## Resins
Name | Type | Resin | Cure and Post Cure Temperature, oC
EP-1 | Epoxy | Hexion MGS RIMR 135/MGS RIMH 1366 | 24h/20C, 12h/90C
EP1a | Epoxy | Hexion MGS RIMR 135/MGS RIMH 1366 | 24h/35C, 12h/70C
EP-2 | Epoxy | Vantico TDT 177-155 | 24h/20C, 8h/70C
EP-3 | Epoxy | SP Systems/Gurit Prime 20LV, with slow hardener | 24h/20C, 16h/50C
EP-4 | Epoxy | Huntsman Araldite LY1564/XB3485 | 60C and 82C
EP-5 | Epoxy | Hexion RIMR135 / RIMH137 | 24h/20C, 8h/70C
EP-6 | Epoxy | Jeffco 1401-12/4101-17 | 24h/20C, 14h/60C, 2h/85C
EP-7 | Epoxy | DOW un-toughened epoxy | 24h/20C, 12h/90C
EP-8 | Epoxy | DOW toughened epoxy | 24h/20C, 12h/90C
EP-9 | Epoxy | Hexion RIMR 035C/ RIMH 037 | 6h/70 C
EP-10 | Epoxy | Hexion RIMR 145/RIMH 145/ RIMC 145 (100:82:0.3 by wt) | Infused at 80C, ramped up to 120C in 40 minutes, held 4 hours, cooled to 80C and held for 8 hours
UP-1 | Polyester | U-Pica/Hexion TR-1 with 1.5% MEKP | 24h/20C, 12h/90C
UP-2 | Polyester | CoRezyn 63-AX-051 with 1% MEKP | 6h/20C, 2h/60 C
UP-3 | Polyester | Ashland AROPOL 1101-006 LGT | Unspecified / 3h/65C
UP-4 | Polyester | CoRezyn 75-AQ-010 with 2.0% MEKP | 6h/20C, 2 h/60 C
UP-5 | Polyester | Reichhold Polylite X4627-31 | 24h/25C, 12h/70C
VE-1 | Vinyl ester | Ashland Derakane Momentum 411-350 with 0.1% CoNap, 1% MEKP and 0.02 phr 2,4-Pentanedione | 24h/20C, 2h/100C
VE-2 | Vinyl ester | Ashland Derakane 8084 with 0.3% CoNap and 1.5% MEKP | 24h/20C, 12h/90C
VE2a | Vinyl ester | Ashland Derakane 8084 with 6% ETBN | 24h/20C, 12h/90C
VE-3 | Vinyl ester | Ashland Derakane 411-200 | Not specified
VE-4 | Vinyl ester | Reichhold Dion X4486-14 | 24h/25C, 12h/70C
VE-5 | Vinyl ester | Reichhold Dion X4235-91 | 24h/35C, 12h/70C
VE-6 | Vinyl ester | Reichhold Dion X4627-39 | 24h/25C, 12h/70C
VE-7 | Vinyl ester | Ashland 601-200 | 24h/25C, 12h/70C

## Fabrics
Name | Fabric Manufacturer | Designation | Areal Wt. (g/m2) | Component Strands Warp Dir.(wt.%) 0deg | Component Strands Warp Dir.(wt.%) pm45deg | Component Strands Warp Dir.(wt.%) 90deg | Component Strands Warp Dir.(wt.%) Mat | Component Strands Warp Dir.(wt.%) Stitch
A | Knytex | D155 | 527 | 0 | 0 | 99 | 0 | 1
B | Saertex | U14EU920-00940-T1300-100000 | 955 | 91 | 0 | 8 | 0 | 1
C | Saertex | S15EU980-01660-T1300-088000 | 1682 | 97 | 0 | 2 | 0 | 1
D | Vectorply | E-LT-5500 | 1875 | 92 | 0 | 6 | 0 | 2
E | Vectorply | E-LM-1810 | 932 | 67 | 0 | 0 | 32 | 1
F | Vectorply | E-LM-3610 | 1515 | 80 | 0 | 0 | 20 | 0
G | Vectorply | E-LM-3900 | 1346 | 90 | 0 | 9 | 0 | 1
H | PPG-Devold LLC | L1200/G50-E07 | 1261 | 91 | 0 | 4 | 4 | 1
I | OCV | 1000UD | 985 | 96 | 0 | 2 | 0 | 2
J | OCV | 1200UD | 1150 | 95 | 0 | 4 | 0 | 1
K | OCV | 1322UD | 1450 | 95 | 0 | 4 | 0 | 1
L | Saertex | VU-90079-00830-01270-000000 | 831 | 0 | 97 | 2 | 0 | 1
M1 | Fiber Glass Ind. | SX-1708 | 857 | 0 | 68 | 0 | 30 | 2
M2 | Knytex | DBM-1708 | 857 | 0 | 68 | 0 | 30 | 2
N | Vectorply | E-BX-1700 | 608 | 0 | 99 | 0 | 0 | 1
O | OCV | WindStrand DB1000 | 1000 | 5 | 94 | 0 | 0 | 1
P | PPG-Devold LLC | DB810-E05-A | 808 | 0 | 99 | 0 | 0 | 1
Q | Knytex | DB240 | 837 | 0 | 98 | 0 | 0 | 2
R | Saertex | MMWK Triax, Glass/carbon/glass | 970 | 69 | 31 | 0 | 0
S | Toray | ACM-13-2 carbon (300-48k-10C yarn) | 600 | 100 | 0 | 0 | 0

## Recent 100% Uni
Material | Lay-up | Vf, % | Resin Type | Resin | 0 Deg fabric | %, 0 Deg | 45 Deg fabric | %, 45 Deg | 90 deg fabric | %, 90 Deg | other % | Thickness, mm | Cure / Post Cure | Process | Test # | Coupon | Max. Stress, MPa | Min. Stress, MPa | R-value | Freq., Hz | E, GPa | Max. % Strain | Min. % Strain | Cycles | Runout
LCCF-T20 | [0]3 | 50 | EP1 | Hexion MGS RIMR135/RIMH1366 | Taekwang T20C | 100 | [5 empty] | 0.89 | 24h/20C, 12h/ 70C | Infusion |  | T20-400 | 943 |  | static | 0.0254mm/s | 126 | 0.72 |  | 1
LCCF-T20 | [0]3 | 49 | EP1 | Hexion MGS RIMR135/RIMH1366 | Taekwang T20C | 100 | [5 empty] | 0.84 | 24h/20C, 12h/ 70C | Infusion |  | T20-401 | 910 |  | static | 0.0254mm/s | 125 | 0.71 |  | 1
LCCF-T20 | [0]3 | 51 | EP1 | Hexion MGS RIMR135/RIMH1366 | Taekwang T20C | 100 | [5 empty] | 0.85 | 24h/20C, 12h/ 70C | Infusion |  | T20-402 | 966 |  | static | 0.0254mm/s | 128 | 0.73 |  | 1
LCCF-T20 | [0]3 | 52 | EP1 | Hexion MGS RIMR135/RIMH1366 | Taekwang T20C | 100 | [5 empty] | 0.85 | 24h/20C, 12h/ 70C | Infusion |  | T20-403 | 967 |  | static | 0.0254mm/s | 131 | 0.71 |  | 1
LCCF-T20 | [0]3 | 50 | EP1 | Hexion MGS RIMR135/RIMH1366 | Taekwang T20C | 100 | [5 empty] | 0.86 | 24h/20C, 12h/ 70C | Infusion |  | T20-404 | 1066 |  | static | 0.0254mm/s | 125 | 0.81 |  | 1
LCCF-T20 | [0]3 | 51 | EP1 | Hexion MGS RIMR135/RIMH1366 | Taekwang T20C | 100 | [5 empty] | 0.85 | 24h/20C, 12h/ 70C | Infusion |  | T20-405 | 972 |  | static | 0.0254mm/s | 130 | 0.69 |  | 1
LCCF-T20 | [0]3 | 52 | EP1 | Hexion MGS RIMR135/RIMH1366 | Taekwang T20C | 100 | [5 empty] | 0.9 | 24h/20C, 12h/ 70C | Infusion |  | T20-406 | 1067 |  | static | 0.0254mm/s | 131 | 0.78 |  | 1
LCCF-T20 | [0]3 | 51 | EP1 | Hexion MGS RIMR135/RIMH1366 | Taekwang T20C | 100 | [5 empty] | 0.88 | 24h/20C, 12h/ 70C | Infusion |  | T20-407 | 939 |  | static | 0.0254mm/s | 134 | 0.71 |  | 1
LCCF-T20 | [0]3 | 49 | EP1 | Hexion MGS RIMR135/RIMH1366 | Taekwang T20C | 100 | [5 empty] | 0.84 | 24h/20C, 12h/ 70C | Infusion |  | T20-408 | 926 |  | static | 0.0254mm/s | 124 | 0.72 |  | 1
LCCF-T20 | [0]3 | 47 | EP1 | Hexion MGS RIMR135/RIMH1366 | Taekwang T20C | 100 | [5 empty] | 0.86 | 24h/20C, 12h/ 70C | Infusion |  | T20-409 | 1035 |  | static | 0.0254mm/s | 119 | 0.83 |  | 1
LCCF-T20 | [0]3 | 48 | EP1 | Hexion MGS RIMR135/RIMH1366 | Taekwang T20C | 100 | [5 empty] | 0.81 | 24h/20C, 12h/ 70C | Infusion |  | T20-410 | 1048 |  | static | 0.0254mm/s | 125 | 0.87 |  | 1
LCCF-T20 | [0]3 | 49 | EP1 | Hexion MGS RIMR135/RIMH1366 | Taekwang T20C | 100 | [5 empty] | 0.85 | 24h/20C, 12h/ 70C | Infusion |  | T20-411 | 932 |  | static | 0.0254mm/s | 125 | 0.74 |  | 1
LCCF-T20 | [0]3 | 50 | EP1 | Hexion MGS RIMR135/RIMH1366 | Taekwang T20C | 100 | [5 empty] | 0.97 | 24h/20C, 12h/ 70C | Infusion |  | T20-412 | 913 |  | static | 0.0254mm/s | 125 | 0.71 |  | 1
LCCF-T20 | [0]3 | 48 | EP1 | Hexion MGS RIMR135/RIMH1366 | Taekwang T20C | 100 | [5 empty] | 0.86 | 24h/20C, 12h/ 70C | Infusion |  | T20-413 | 1035 |  | static | 0.0254mm/s | 121 | 0.83 |  | 1
LCCF-T20 | [0]3 | 48 | EP1 | Hexion MGS RIMR135/RIMH1366 | Taekwang T20C | 100 | [5 empty] | 0.86 | 24h/20C, 12h/ 70C | Infusion |  | T20-414 | 924 |  | static | 0.0254mm/s | 122 | 0.73 |  | 1
LCCF-T20 | [0]3 | 47 | EP1 | Hexion MGS RIMR135/RIMH1366 | Taekwang T20C | 100 | [5 empty] | 0.86 | 24h/20C, 12h/ 70C | Infusion |  | T20-415 | 934 |  | static | 0.0254mm/s | 119 | 0.76 |  | 1
LCCF-T20 | [0]3 | 49 | EP1 | Hexion MGS RIMR135/RIMH1366 | Taekwang T20C | 100 | [5 empty] | 0.88 | 24h/20C, 12h/ 70C | Infusion |  | T20-416 | 936 |  | static | 0.0254mm/s | 129 | 0.74 |  | 1
LCCF-T20 | [0]3 | 48 | EP1 | Hexion MGS RIMR135/RIMH1366 | Taekwang T20C | 100 | [5 empty] | 0.86 | 24h/20C, 12h/ 70C | Infusion |  | T20-417 | 918 |  | static | 0.0254mm/s | 125 | 0.75 |  | 1
LCCF-T20 | [0]5 | 51 | EP1 | Hexion MGS RIMR135/RIMH1366 | Taekwang T20C | 100 | [5 empty] | 1.27 | 24h/20C, 12h/ 70C | Infusion |  | T20C-0-1 | 906 |  | static | 0.0254mm/s | 130 | 0.73 |  | 1
LCCF-T20 | [0]5 | 47 | EP1 | Hexion MGS RIMR135/RIMH1366 | Taekwang T20C | 100 | [5 empty] | 1.19 | 24h/20C, 12h/ 70C | Infusion |  | T20C-0-2 | 1014 |  | static | 0.0254mm/s | 117 | 0.85 |  | 1
LCCF-T20 | [0]5 | 48 | EP1 | Hexion MGS RIMR135/RIMH1366 | Taekwang T20C | 100 | [5 empty] | 1.1 | 24h/20C, 12h/ 70C | Infusion |  | T20C-0-3 | 1007 |  | static | 0.0254mm/s | 122 | 0.76 |  | 1
LCCF-T20 | [0]5 | 47 | EP1 | Hexion MGS RIMR135/RIMH1366 | Taekwang T20C | 100 | [5 empty] | 1.12 | 24h/20C, 12h/ 70C | Infusion |  | T20C-0-4 | 961 |  | static | 0.0254mm/s | 118 | 0.76 |  | 1
LCCF-T20 | [0]5 | 47 | EP1 | Hexion MGS RIMR135/RIMH1366 | Taekwang T20C | 100 | [5 empty] | 1.14 | 24h/20C, 12h/ 70C | Infusion |  | T20C-0-5 | 1004 |  | static | 0.0254mm/s | 119 | 0.8 |  | 1
LCCF-T20 | [0]20 | 49 | EP1 | Hexion MGS RIMR135/RIMH1366 | Taekwang T20C | 100 | [5 empty] | 3.26 | 24h/20C, 12h/ 70C | Infusion |  | T20-450 |  | -940 | static | 0.0254mm/s |  | -0.75 |  | 1
LCCF-T20 | [0]20 | 49 | EP1 | Hexion MGS RIMR135/RIMH1366 | Taekwang T20C | 100 | [5 empty] | 3.28 | 24h/20C, 12h/ 70C | Infusion |  | T20-451 |  | -822 | static | 0.0254mm/s |  | -0.66 |  | 1
LCCF-T20 | [0]20 | 49 | EP1 | Hexion MGS RIMR135/RIMH1366 | Taekwang T20C | 100 | [5 empty] | 3.21 | 24h/20C, 12h/ 70C | Infusion |  | T20-452 |  | -911 | static | 0.0254mm/s |  | -0.73 |  | 1
LCCF-T20 | [0]20 | 49 | EP1 | Hexion MGS RIMR135/RIMH1366 | Taekwang T20C | 100 | [5 empty] | 3.35 | 24h/20C, 12h/ 70C | Infusion |  | T20-453 |  | -830 | static | 0.0254mm/s |  | -0.66 |  | 1
LCCF-T20 | [0]20 | 49 | EP1 | Hexion MGS RIMR135/RIMH1366 | Taekwang T20C | 100 | [5 empty] | 3.25 | 24h/20C, 12h/ 70C | Infusion |  | T20-454 |  | -830 | static | 0.0254mm/s |  | -0.66 |  | 1
LCCF-T20 | [0]20 | 49 | EP1 | Hexion MGS RIMR135/RIMH1366 | Taekwang T20C | 100 | [5 empty] | 3.35 | 24h/20C, 12h/ 70C | Infusion |  | T20-455 |  | -862 | static | 0.0254mm/s |  | -0.69 |  | 1
LCCF-T20 | [0]20 | 49 | EP1 | Hexion MGS RIMR135/RIMH1366 | Taekwang T20C | 100 | [5 empty] | 3.35 | 24h/20C, 12h/ 70C | Infusion |  | T20-456 |  | -797 | static | 0.0254mm/s |  | -0.64 |  | 1
LCCF-T20 | [0]20 | 49 | EP1 | Hexion MGS RIMR135/RIMH1366 | Taekwang T20C | 100 | [5 empty] | 3.47 | 24h/20C, 12h/ 70C | Infusion |  | T20-457 |  | -912 | static | 0.0254mm/s |  | -0.73 |  | 1
LCCF-T20 | [0]20 | 49 | EP1 | Hexion MGS RIMR135/RIMH1366 | Taekwang T20C | 100 | [5 empty] | 3.48 | 24h/20C, 12h/ 70C | Infusion |  | T20-458 |  | -918 | static | 0.0254mm/s |  | -0.73 |  | 1
LCCF-T20 | [0]20 | 49 | EP1 | Hexion MGS RIMR135/RIMH1366 | Taekwang T20C | 100 | [5 empty] | 3.21 | 24h/20C, 12h/ 70C | Infusion |  | T20-459 |  | -871 | static | 0.0254mm/s |  | -0.69 |  | 1
LCCF-T20 | [0]5 | 49 | EP1 | Hexion MGS RIMR135/RIMH1366 | Taekwang T20C | 100 | [5 empty] | 1.39 | 24h/20C, 12h/ 70C | Infusion |  | T4190-411 | 753 |  | static | 0.0254 mm/s | 156 | 0.47 |  | 1
LCCF-T20 | [0]5 | 54 | EP1 | Hexion MGS RIMR135/RIMH1366 | Taekwang T20C | 100 | [5 empty] | 1.18 | 24h/20C, 12h/ 70C | Infusion |  | T4190-421 | 946 |  | static | 0.0254 mm/s | 135 | 0.69 |  | 1
LCCF-T20 | [0]5 | 46 | EP1 | Hexion MGS RIMR135/RIMH1366 | Taekwang T20C | 100 | [5 empty] | 1 | 24h/20C, 12h/ 70C | Infusion |  | T4190-418 | 989 |  | static | 0.0254 mm/s | 116 | 0.7 |  | 1
LCCF-T20 | [0]5 | 53 | EP1 | Hexion MGS RIMR135/RIMH1366 | Taekwang T20C | 100 | [5 empty] | 1.04 | 24h/20C, 12h/ 70C | Infusion |  | T4190-420 | 767 |  | static | 0.0254 mm/s | 134 | 0.56 |  | 1
LCCF-T20 | [0]5 | 51 | EP1 | Hexion MGS RIMR135/RIMH1366 | Taekwang T20C | 100 | [5 empty] | 1.16 | 24h/20C, 12h/ 70C | Infusion |  | T4190-414 | 985 |  | static | 0.0254 mm/s | 129 | 0.74 |  | 1
LCCF-T20 | [0]5 | 53 | EP1 | Hexion MGS RIMR135/RIMH1366 | Taekwang T20C | 100 | [5 empty] | 1.16 | 24h/20C, 12h/ 70C | Infusion |  | T4190-401 | 862 | 86.2 | 0.1 | 1 | 169 | 0.56 |  | 1
LCCF-T20 | [0]5 | 52 | EP1 | Hexion MGS RIMR135/RIMH1366 | Taekwang T20C | 100 | [5 empty] | 1.11 | 24h/20C, 12h/ 70C | Infusion |  | T4190-402 | 716 | 71.6 | 0.1 | 1 | 132 | 0.54 |  | 1
LCCF-T20 | [0]5 | 56 | EP1 | Hexion MGS RIMR135/RIMH1366 | Taekwang T20C | 100 | [5 empty] | 1.2 | 24h/20C, 12h/ 70C | Infusion |  | T4190-400 | 862 | 86.2 | 0.1 | 1 | 140 | 0.6 |  | 11
LCCF-T20 | [0]5 | 53 | EP1 | Hexion MGS RIMR135/RIMH1366 | Taekwang T20C | 100 | [5 empty] | 1.17 | 24h/20C, 12h/ 70C | Infusion |  | T4190-404 | 793 | 79.3 | 0.1 | 1 | 152 | 0.53 |  | 160
LCCF-T20 | [0]5 | 53 | EP1 | Hexion MGS RIMR135/RIMH1366 | Taekwang T20C | 100 | [5 empty] | 1.24 | 24h/20C, 12h/ 70C | Infusion |  | T4190-407 | 690 | 69 | 0.1 | 2 | 165 | 0.42 |  | 563
LCCF-T20 | [0]5 | 56 | EP1 | Hexion MGS RIMR135/RIMH1366 | Taekwang T20C | 100 | [5 empty] | 1.26 | 24h/20C, 12h/ 70C | Infusion |  | T4190-413 | 690 | 69 | 0.1 | 2 | 142 | 0.48 |  | 680
LCCF-T20 | [0]5 | 53 | EP1 | Hexion MGS RIMR135/RIMH1366 | Taekwang T20C | 100 | [5 empty] | 1.22 | 24h/20C, 12h/ 70C | Infusion |  | T4190-415 | 621 | 62.1 | 0.1 | 2 | 151 | 0.41 |  | 4130
LCCF-T20 | [0]5 | 56 | EP1 | Hexion MGS RIMR135/RIMH1366 | Taekwang T20C | 100 | [5 empty] | 1.24 | 24h/20C, 12h/ 70C | Infusion |  | T4190-423 | 621 | 62.1 | 0.1 | 2 | 140 | 0.43 |  | 7528
LCCF-T20 | [0]5 | 52 | EP1 | Hexion MGS RIMR135/RIMH1366 | Taekwang T20C | 100 | [5 empty] | 1.22 | 24h/20C, 12h/ 70C | Infusion |  | T4190-408 | 690 | 69 | 0.1 | 2 | 151 | 0.46 |  | 9768
LCCF-T20 | [0]5 | 52 | EP1 | Hexion MGS RIMR135/RIMH1366 | Taekwang T20C | 100 | [5 empty] | 1.24 | 24h/20C, 12h/ 70C | Infusion |  | T4190-417 | 552 | 55.2 | 0.1 | 3 | 131 | 0.41 |  | 77843
LCCF-T20 | [0]5 | 54 | EP1 | Hexion MGS RIMR135/RIMH1366 | Taekwang T20C | 100 | [5 empty] | 1.22 | 24h/20C, 12h/ 70C | Infusion |  | T4190-412 | 552 | 55.2 | 0.1 | 2 | 135 | 0.4 |  | 115530
LCCF-T20 | [0]5 | 54 | EP1 | Hexion MGS RIMR135/RIMH1366 | Taekwang T20C | 100 | [5 empty] | 1.17 | 24h/20C, 12h/ 70C | Infusion |  | T4190-422 | 552 | 55.2 | 0.1 | 3 | 135 | 0.4 |  | 394498
LCCF-T20 | [90]5 | 55 | EP1 | Hexion MGS RIMR135/RIMH1366 | Taekwang T20C |  |  |  | 100 |  |  | 1.23 | 24h/20C, 12h/ 70C | Infusion |  | T20C-90-1 | 29.3 |  | static | 0.0254 mm/s | 8.48 | 0.34 |  | 1
LCCF-T20 | [90]5 | 58 | EP1 | Hexion MGS RIMR135/RIMH1366 | Taekwang T20C |  |  |  | 100 |  |  | 1.3 | 24h/20C, 12h/ 70C | Infusion |  | T20C-90-2 | 29.4 |  | static | 0.0254 mm/s | 8.21 | 0.36 |  | 1
LCCF-T20 | [90]5 | 57 | EP1 | Hexion MGS RIMR135/RIMH1366 | Taekwang T20C |  |  |  | 100 |  |  | 1.27 | 24h/20C, 12h/ 70C | Infusion |  | T20C-90-3 | 25.6 |  | static | 0.0254 mm/s | 7.31 | 0.35 |  | 1
LCCF-T20 | [90]5 | 55 | EP1 | Hexion MGS RIMR135/RIMH1366 | Taekwang T20C |  |  |  | 100 |  |  | 1.23 | 24h/20C, 12h/ 70C | Infusion |  | T20C-90-4 | 37.2 |  | static | 0.0254 mm/s | 8.41 | 0.46 |  | 1
LCCF-T20 | [90]5 | 57 | EP1 | Hexion MGS RIMR135/RIMH1366 | Taekwang T20C |  |  |  | 100 |  |  | 1.27 | 24h/20C, 12h/ 70C | Infusion |  | T20C-90-5 | 37.9 |  | static | 0.0254 mm/s | 7.1 | 0.54 |  | 1
LCCF-T20 | [90]5 | 56 | EP1 | Hexion MGS RIMR135/RIMH1366 | Taekwang T20C |  |  |  | 100 |  |  | 1.24 | 24h/20C, 12h/ 70C | Infusion |  | T20C-90-6 | 33.7 |  | static | 0.0254 mm/s | 7.86 | 0.44 |  | 1
LCCF-T20 | [90]5 | 53 | EP1 | Hexion MGS RIMR135/RIMH1366 | Taekwang T20C |  |  |  | 100 |  |  | 1.18 | 24h/20C, 12h/ 70C | Infusion |  | T20C-90-9 | 28.7 |  | static | 0.0254 mm/s | 7.03 | 0.4 |  | 1
LCCF-K20 | [0]3 | 47 | EP1 | Hexion MGS RIMR135/RIMH1366 | Kaltex K20-HTU | 100 | [5 empty] | 0.56 | 24h/20C, 12h/ 70C | Infusion |  | K20-600 | 1018 |  | static | 0.0254 mm/s | 114 | 0.85 |  | 1
LCCF-K20 | [0]3 | 47 | EP1 | Hexion MGS RIMR135/RIMH1366 | Kaltex K20-HTU | 100 | [5 empty] | 0.58 | 24h/20C, 12h/ 70C | Infusion |  | K20-601 | 913 |  | static | 0.0254 mm/s | 114 | 0.79 |  | 1
LCCF-K20 | [0]3 | 45 | EP1 | Hexion MGS RIMR135/RIMH1366 | Kaltex K20-HTU | 100 | [5 empty] | 0.71 | 24h/20C, 12h/ 70C | Infusion |  | K20-602 | 898 |  | static | 0.0254 mm/s | 108 | 0.73 |  | 1
LCCF-K20 | [0]3 | 49 | EP1 | Hexion MGS RIMR135/RIMH1366 | Kaltex K20-HTU | 100 | [5 empty] | 0.58 | 24h/20C, 12h/ 70C | Infusion |  | K20-603 | 1004 |  | static | 0.0254 mm/s | 119 | 0.82 |  | 1
LCCF-K20 | [0]3 | 44 | EP1 | Hexion MGS RIMR135/RIMH1366 | Kaltex K20-HTU | 100 | [5 empty] | 0.56 | 24h/20C, 12h/ 70C | Infusion |  | K20-604 | 931 |  | static | 0.0254 mm/s | 105 | 0.87 |  | 1
LCCF-K20 | [0]3 | 43 | EP1 | Hexion MGS RIMR135/RIMH1366 | Kaltex K20-HTU | 100 | [5 empty] | 0.56 | 24h/20C, 12h/ 70C | Infusion |  | K20-605 | 930 |  | static | 0.0254 mm/s | 104 | 0.79 |  | 1
LCCF-K20 | [0]3 | 49 | EP1 | Hexion MGS RIMR135/RIMH1366 | Kaltex K20-HTU | 100 | [5 empty] | 0.61 | 24h/20C, 12h/ 70C | Infusion |  | K20-606 | 1063 |  | static | 0.0254 mm/s | 117 | 0.89 |  | 1
LCCF-K20 | [0]3 | 44 | EP1 | Hexion MGS RIMR135/RIMH1366 | Kaltex K20-HTU | 100 | [5 empty] | 0.55 | 24h/20C, 12h/ 70C | Infusion |  | K20-607 | 995 |  | static | 0.0254 mm/s | 105 | 0.9 |  | 1
LCCF-K20 | [0]3 | 48 | EP1 | Hexion MGS RIMR135/RIMH1366 | Kaltex K20-HTU | 100 | [5 empty] | 0.58 | 24h/20C, 12h/ 70C | Infusion |  | K20-608 | 1032 |  | static | 0.0254 mm/s | 116 | 0.86 |  | 1
LCCF-K20 | [0]3 | 45 | EP1 | Hexion MGS RIMR135/RIMH1366 | Kaltex K20-HTU | 100 | [5 empty] | 0.56 | 24h/20C, 12h/ 70C | Infusion |  | K20-609 | 977 |  | static | 0.0254 mm/s | 109 | 0.91 |  | 1
LCCF-K20 | [0]3 | 49 | EP1 | Hexion MGS RIMR135/RIMH1366 | Kaltex K20-HTU | 100 | [5 empty] | 0.53 | 24h/20C, 12h/ 70C | Infusion |  | K20-610 | 990 |  | static | 0.0254 mm/s | 117 | 0.83 |  | 1
LCCF-K20 | [0]3 | 49 | EP1 | Hexion MGS RIMR135/RIMH1366 | Kaltex K20-HTU | 100 | [5 empty] | 0.58 | 24h/20C, 12h/ 70C | Infusion |  | K20-611 | 991 |  | static | 0.0254 mm/s | 118 | 0.82 |  | 1
LCCF-K20 | [0]3 | 44 | EP1 | Hexion MGS RIMR135/RIMH1366 | Kaltex K20-HTU | 100 | [5 empty] | 0.58 | 24h/20C, 12h/ 70C | Infusion |  | K20-612 | 975 |  | static | 0.0254 mm/s | 106 | 0.9 |  | 1
LCCF-K20 | [0]3 | 51 | EP1 | Hexion MGS RIMR135/RIMH1366 | Kaltex K20-HTU | 100 | [5 empty] | 0.64 | 24h/20C, 12h/ 70C | Infusion |  | K20-613 | 957 |  | static | 0.0254 mm/s | 123 | 0.7 |  | 1
LCCF-K20 | [0]3 | 47 | EP1 | Hexion MGS RIMR135/RIMH1366 | Kaltex K20-HTU | 100 | [5 empty] | 0.58 | 24h/20C, 12h/ 70C | Infusion |  | K20-614 | 1027 |  | static | 0.0254 mm/s | 114 | 0.88 |  | 1
LCCF-K20 | [0]3 | 43 | EP1 | Hexion MGS RIMR135/RIMH1366 | Kaltex K20-HTU | 100 | [5 empty] | 0.58 | 24h/20C, 12h/ 70C | Infusion |  | K20-615 | 1002 |  | static | 0.0254 mm/s | 105 | 0.94 |  | 1
LCCF-K20 | [0]3 | 44 | EP1 | Hexion MGS RIMR135/RIMH1366 | Kaltex K20-HTU | 100 | [5 empty] | 0.56 | 24h/20C, 12h/ 70C | Infusion |  | K20-616 | 1037 |  | static | 0.0254 mm/s | 106 | 0.86 |  | 1
LCCF-K20 | [0]3 | 51 | EP1 | Hexion MGS RIMR135/RIMH1366 | Kaltex K20-HTU | 100 | [5 empty] | 0.62 | 24h/20C, 12h/ 70C | Infusion |  | K20-617 | 1080 |  | static | 0.0254 mm/s | 122 | 0.86 |  | 1
LCCF-K20 | [0]20 | 48 | EP1 | Hexion MGS RIMR135/RIMH1366 | Kaltex K20-HTU | 100 | [5 empty] | 2.44 | 24h/20C, 12h/ 70C | Infusion |  | K20-440 |  | -787 | static | 0.0254 mm/s |  | -0.7 |  | 1
LCCF-K20 | [0]20 | 48 | EP1 | Hexion MGS RIMR135/RIMH1366 | Kaltex K20-HTU | 100 | [5 empty] | 2.44 | 24h/20C, 12h/ 70C | Infusion |  | K20-441 |  | -798 | static | 0.0254 mm/s |  | -0.71 |  | 1
LCCF-K20 | [0]20 | 48 | EP1 | Hexion MGS RIMR135/RIMH1366 | Kaltex K20-HTU | 100 | [5 empty] | 2.44 | 24h/20C, 12h/ 70C | Infusion |  | K20-442 |  | -758 | static | 0.0254 mm/s |  | -0.68 |  | 1
LCCF-K20 | [0]20 | 48 | EP1 | Hexion MGS RIMR135/RIMH1366 | Kaltex K20-HTU | 100 | [5 empty] | 2.44 | 24h/20C, 12h/ 70C | Infusion |  | K20-444 |  | -809 | static | 0.0254 mm/s |  | -0.72 |  | 1
LCCF-K20 | [0]20 | 48 | EP1 | Hexion MGS RIMR135/RIMH1366 | Kaltex K20-HTU | 100 | [5 empty] | 2.82 | 24h/20C, 12h/ 70C | Infusion |  | K20-446 |  | -988 | static | 0.0254 mm/s |  | -0.88 |  | 1
LCCF-K20 | [0]20 | 48 | EP1 | Hexion MGS RIMR135/RIMH1366 | Kaltex K20-HTU | 100 | [5 empty] | 2.74 | 24h/20C, 12h/ 70C | Infusion |  | K20-447 |  | -1039 | static | 0.0254 mm/s |  | -0.93 |  | 1
LCCF-K20 | [0]5 | 40 | EP1 | Hexion MGS RIMR135/RIMH1366 | Kaltex K20-HTU | 100 | [5 empty] | 1.23 | 24h/20C, 12h/ 70C | Infusion |  | K4189-113 | 813 |  | static | 0.0254 mm/s | 68.4 | 0.85 |  | 1
LCCF-K20 | [0]5 | 42 | EP1 | Hexion MGS RIMR135/RIMH1366 | Kaltex K20-HTU | 100 | [5 empty] | 1.17 | 24h/20C, 12h/ 70C | Infusion |  | K4189-111 | 980 |  | static | 0.0254 mm/s | 76.1 | 0.88 |  | 1
LCCF-K20 | [0]5 | 41 | EP1 | Hexion MGS RIMR135/RIMH1366 | Kaltex K20-HTU | 100 | [5 empty] | 1.05 | 24h/20C, 12h/ 70C | Infusion |  | K4189-122 | 974 |  | static | 0.0254 mm/s | 74.9 | 0.86 |  | 1
LCCF-K20 | [0]5 | 43 | EP1 | Hexion MGS RIMR135/RIMH1366 | Kaltex K20-HTU | 100 | [5 empty] | 1.02 | 24h/20C, 12h/ 70C | Infusion |  | K4189-116 | 1090 |  | static | 0.0254 mm/s | 80.5 | 0.93 |  | 1
LCCF-K20 | [0]5 | 40 | EP1 | Hexion MGS RIMR135/RIMH1366 | Kaltex K20-HTU | 100 | [5 empty] | 1.15 | 24h/20C, 12h/ 70C | Infusion |  | K4189-101 | 929 |  | static | 0.0254 mm/s | 95 | 0.94 |  | 1
LCCF-K20 | [0]5 | 43 | EP1 | Hexion MGS RIMR135/RIMH1366 | Kaltex K20-HTU | 100 | [5 empty] | 0.93 | 24h/20C, 12h/ 70C | Infusion |  | K4189-118 | 621 | 62.1 | 0.1 | 2.5 | 104 | 0.59 |  | 1333
LCCF-K20 | [0]5 | 47 | EP1 | Hexion MGS RIMR135/RIMH1366 | Kaltex K20-HTU | 100 | [5 empty] | 1 | 24h/20C, 12h/ 70C | Infusion |  | K4189-119 | 586 | 58.6 | 0.1 | 2 | 115 | 0.49 |  | 2296
LCCF-K20 | [0]5 | 49 | EP1 | Hexion MGS RIMR135/RIMH1366 | Kaltex K20-HTU | 100 | [5 empty] | 1.05 | 24h/20C, 12h/ 70C | Infusion |  | K4189-109 | 586 | 58.6 | 0.1 | 2 | 119 | 0.49 |  | 7387
LCCF-K20 | [0]5 | 58 | EP1 | Hexion MGS RIMR135/RIMH1366 | Kaltex K20-HTU | 100 | [5 empty] | 0.99 | 24h/20C, 12h/ 70C | Infusion |  | K4189-105 | 621 | 62.1 | 0.1 | 2.5 | 141 | 0.45 |  | 12770
LCCF-K20 | [0]5 | 50 | EP1 | Hexion MGS RIMR135/RIMH1366 | Kaltex K20-HTU | 100 | [5 empty] | 1.04 | 24h/20C, 12h/ 70C | Infusion |  | K4189-124 | 586 | 58.6 | 0.1 | 2 | 121 | 0.48 |  | 28180
LCCF-K20 | [0]5 | 50 | EP1 | Hexion MGS RIMR135/RIMH1366 | Kaltex K20-HTU | 100 | [5 empty] | 1.07 | 24h/20C, 12h/ 70C | Infusion |  | K4189-117 | 621 | 62.1 | 0.1 | 2.5 | 122 | 0.5 |  | 128006
LCCF-K20 | [0]5 | 40 | EP1 | Hexion MGS RIMR135/RIMH1366 | Kaltex K20-HTU | 100 | [5 empty] | 1.07 | 24h/20C, 12h/ 70C | Infusion |  | K4189-107 | 483 | 48.3 | 0.1 | 2 | 95.3 | 0.48 |  | 1200000 | Runout
LCCF-K20 | [0]5 | 48 | EP1 | Hexion MGS RIMR135/RIMH1366 | Kaltex K20-HTU | 100 | [5 empty] | 1.12 | 24h/20C, 12h/ 70C | Infusion |  | K4189-108 | 552 | 55.2 | 0.1 | 3 | 116 | 0.47 |  | 1300000 | Runout
Zoltek PX35 | [0] | 62 | Epoxy |  | Zoltek PX3505015T-13 | 100 | [5 empty] | 1.79 | not specified | pultrusion |  | FCE2.0-003 | 2373 |  | static | 0.0254 mm/s | 142 | 1.6 |  | 1
Zoltek PX35 | [0] | 62 | Epoxy |  | Zoltek PX3505015T-13 | 100 | [5 empty] | 1.77 | not specified | pultrusion |  | FCE2.0-004 | 2162 |  | static | 0.0254 mm/s | 141 | 1.5 |  | 1
Zoltek PX35 | [0] | 62 | Epoxy |  | Zoltek PX3505015T-13 | 100 | [5 empty] | 1.79 | not specified | pultrusion |  | FCE2.0-005 | 2157 |  | static | 0.0254 mm/s | 140 | 1.5 |  | 1
Zoltek PX35 | [0] | 62 | Epoxy |  | Zoltek PX3505015T-13 | 100 | [5 empty] | 1.8 | not specified | pultrusion |  | FCE2.0-000 | 2228 |  | static | 0.0254 mm/s | 139 | 1.4 |  | 1
Zoltek PX35 | [0] | 62 | Epoxy |  | Zoltek PX3505015T-13 | 100 | [5 empty] | 1.78 | not specified | pultrusion |  | FCE2.0-001 | 2222 |  | static | 0.0254 mm/s | 149 | 1.3 |  | 1
Zoltek PX35 | [0] | 62 | Epoxy |  | Zoltek PX3505015T-13 | 100 | [5 empty] | 1.79 | not specified | pultrusion |  | FCE2.0-002 | 2149 |  | static | 0.0254 mm/s | 139 | 1.5 |  | 1
Zoltek PX35 | [0] | 62 | Epoxy |  | Zoltek PX3505015T-13 | 100 | [5 empty] | 1.78 | not specified | pultrusion |  | FCE2.0-314 | 2069 | 207 | 0.1 | 1 | 140 | 1.4 |  | 43
Zoltek PX35 | [0] | 62 | Epoxy |  | Zoltek PX3505015T-13 | 100 | [5 empty] | 1.78 | not specified | pultrusion |  | FCE2.0-315 | 2069 | 207 | 0.1 | 1 | 141 | 1.4 |  | 77
Zoltek PX35 | [0] | 62 | Epoxy |  | Zoltek PX3505015T-13 | 100 | [5 empty] | 1.78 | not specified | pultrusion |  | FCE2.0-312 | 2069 | 207 | 0.1 | 1 | 140 | 1.4 |  | 203
Zoltek PX35 | [0] | 62 | Epoxy |  | Zoltek PX3505015T-13 | 100 | [5 empty] | 1.78 | not specified | pultrusion |  | FCE2.0-317 | 1896 | 190 | 0.1 | 1 | 139 | 1.2 |  | 270
Zoltek PX35 | [0] | 62 | Epoxy |  | Zoltek PX3505015T-13 | 100 | [5 empty] | 1.78 | not specified | pultrusion |  | FCE2.0-329 | 1724 | 172 | 0.1 | 1.5 | 142 | 1.1 |  | 3139
Zoltek PX35 | [0] | 62 | Epoxy |  | Zoltek PX3505015T-13 | 100 | [5 empty] | 1.78 | not specified | pultrusion |  | FCE2.0-326 | 1724 | 172 | 0.1 | 1.5 | 141 | 1.1 |  | 3844
Zoltek PX35 | [0] | 62 | Epoxy |  | Zoltek PX3505015T-13 | 100 | [5 empty] | 1.78 | not specified | pultrusion |  | FCE2.0-328 | 1724 | 172 | 0.1 | 1.5 | 143 | 1.1 |  | 4050
Zoltek PX35 | [0] | 62 | Epoxy |  | Zoltek PX3505015T-13 | 100 | [5 empty] | 1.78 | not specified | pultrusion |  | FCE2.0-309 | 1724 | 172 | 0.1 | 1 | 140 | 1.1 |  | 6424
Zoltek PX35 | [0] | 62 | Epoxy |  | Zoltek PX3505015T-13 | 100 | [5 empty] | 1.78 | not specified | pultrusion |  | FCE2.0-316 | 1379 | 138 | 0.1 | 1.5 | 143 | 0.9 |  | 159714
Zoltek PX35 | [0] | 62 | Epoxy |  | Zoltek PX3505015T-13 | 100 | [5 empty] | 1.78 | not specified | pultrusion |  | FCE2.0-308 | 1379 | 138 | 0.1 | 1.5 | 142 | 0.9 |  | 171529
Zoltek PX35 | [0] | 62 | Epoxy |  | Zoltek PX3505015T-13 | 100 | [5 empty] | 1.78 | not specified | pultrusion |  | FCE2.0-320 | 1379 | 138 | 0.1 | 1.5 | 142 | 0.9 |  | 283219
Zoltek PX35 | [0] | 62 | Epoxy |  | Zoltek PX3505015T-13 | 100 | [5 empty] | 1.78 | not specified | pultrusion |  | FCE2.0-350 | 1207 | 121 | 0.1 | 2 | 142 | 0.79 |  | 498795
Zoltek PX35 | [0] | 62 | Epoxy |  | Zoltek PX3505015T-13 | 100 | [5 empty] | 1.78 | not specified | pultrusion |  | FCE2.0-321 | 1207 | 121 | 0.1 | 2 | 143 | 0.79 |  | 602187
Zoltek PX35 | [0] | 62 | Epoxy |  | Zoltek PX3505015T-13 | 100 | [5 empty] | 1.78 | not specified | pultrusion |  | FCE2.0-325 | 1207 | 121 | 0.1 | 2 | 144 | 0.79 |  | 661029
Zoltek PX35 | [0] | 62 | Epoxy |  | Zoltek PX3505015T-13 | 100 | [5 empty] | 1.78 | not specified | pultrusion |  | FCE2.0-310 | 1207 | 121 | 0.1 | 2 | 146 | 0.79 |  | 821465
Zoltek PX35 | [0] | 62 | Epoxy |  | Zoltek PX3505015T-13 | 100 | [5 empty] | 1.78 | not specified | pultrusion |  | FCE2.0-300 | 1207 | 121 | 0.1 | 2 | 142 | 0.79 |  | 1111726
Zoltek PX35 | [0] | 62 | Epoxy |  | Zoltek PX3505015T-13 | 100 | [5 empty] | 1.78 | not specified | pultrusion |  | FCE2.0-200-Z1X-100 |  | -1555 | static | 0.0254 mm/s |  | -1.2 |  | 1
Zoltek PX35 | [0] | 62 | Epoxy |  | Zoltek PX3505015T-13 | 100 | [5 empty] | 1.78 | not specified | pultrusion |  | FCE2.0-200-Z1X-101 |  | -1449 | static | 0.0254 mm/s |  | -1.11 |  | 1
Zoltek PX35 | [0] | 62 | Epoxy |  | Zoltek PX3505015T-13 | 100 | [5 empty] | 1.78 | not specified | pultrusion |  | FCE2.0-200-Z1X-102 |  | -1546 | static | 0.0254 mm/s |  | -1.19 |  | 1
Zoltek PX35 | [0] | 62 | Epoxy |  | Zoltek PX3505015T-13 | 100 | [5 empty] | 1.78 | not specified | pultrusion |  | FCE2.0-200-Z1X-103 |  | -1518 | static | 0.0254 mm/s |  | -1.17 |  | 1
Zoltek PX35 | [0] | 62 | Epoxy |  | Zoltek PX3505015T-13 | 100 | [5 empty] | 1.78 | not specified | pultrusion |  | FCE2.0-200-Z1X-104 |  | -1515 | static | 0.0254 mm/s | 127 | -1.24 |  | 1
Zoltek PX35 | [0] | 62 | Epoxy |  | Zoltek PX3505015T-13 | 100 | [5 empty] | 1.78 | not specified | pultrusion |  | FCE2.0-200-Z1X-105 |  | -1529 | static | 0.0254 mm/s | 135 | -1.28 |  | 1
Zoltek PX35 | [0] | 62 | Epoxy |  | Zoltek PX3505015T-13 | 100 | [5 empty] | 1.78 | not specified | pultrusion |  | FCE2.0-200-Z1X-106 |  | -1473 | static | 0.0254 mm/s | 130 | -1.23 |  | 1
Zoltek PX35 | [0] | 62 | Epoxy |  | Zoltek PX3505015T-13 | 100 | [5 empty] | 1.78 | not specified | pultrusion |  | FCE2.0-200-Z1X-107 |  | -1458 | static | 0.0254 mm/s | 135 | -1.22 |  | 1
Zoltek PX35 | [90] | 62 | Epoxy |  | Zoltek PX3505015T-13 | 100 | [5 empty] | 1.78 | not specified | pultrusion |  | FCE2.0-200-ZT1 | 45.8 |  | static | 0.0254 mm/s | 9.17 | 0.52 |  | 1
Zoltek PX35 | [90] | 62 | Epoxy |  | Zoltek PX3505015T-13 | 100 | [5 empty] | 1.78 | not specified | pultrusion |  | FCE2.0-200-ZT2 | 52.9 |  | static | 0.0254 mm/s | 9.24 | 0.6 |  | 1
Zoltek PX35 | [90] | 62 | Epoxy |  | Zoltek PX3505015T-13 | 100 | [5 empty] | 1.78 | not specified | pultrusion |  | FCE2.0-200-ZT3 | 57.1 |  | static | 0.0254 mm/s | 9.1 | 0.68 |  | 1
Zoltek PX35 | [90] | 62 | Epoxy |  | Zoltek PX3505015T-13 | 100 | [5 empty] | 1.78 | not specified | pultrusion |  | FCE2.0-200-ZT4 | 60.3 |  | static | 0.0254 mm/s | 8.96 | 0.74 |  | 1
Zoltek PX35 | [90] | 62 | Epoxy |  | Zoltek PX3505015T-13 | 100 | [5 empty] | 1.78 | not specified | pultrusion |  | FCE2.0-200-ZT5 | 33.9 |  | static | 0.0254 mm/s | 8.96 | 0.37 |  | 1
Zoltek PX35 | [90] | 62 | Epoxy |  | Zoltek PX3505015T-13 | 100 | [5 empty] | 1.78 | not specified | pultrusion |  | FCE2.0-200-ZT6 | 47.7 |  | static | 0.0254 mm/s | 9.17 | 0.54 |  | 1
Zoltek PX35 | [90] | 62 | Epoxy |  | Zoltek PX3505015T-13 | 100 | [5 empty] | 1.78 | not specified | pultrusion |  | FCE2.0-200-ZT7 | 52.7 |  | static | 0.0254 mm/s | 9.31 | 0.6 |  | 1
UNI-PPG1250-EP9 | [0]6 |  | EP-9 | Hexion RIMR 035C / RIMH 037 resin (100:28 by wt) | PPG-Devold L1200/G50-E07 | 92 | 0 | 0 | 0 | 8 | 0 | 4.94 | 6h/70 C | Infusion |  | 2290-200 |  | -662 | static | 0.0254 mm/s |  |  |  | 1
UNI-PPG1250-EP9 | [0]6 |  | EP-9 | Hexion RIMR 035C / RIMH 037 resin (100:28 by wt) | PPG-Devold L1200/G50-E07 | 92 | 0 | 0 | 0 | 8 | 0 | 4.93 | 6h/70 C | Infusion |  | 2290-206 |  | -703 | static | 0.0254 mm/s |  |  |  | 1
UNI-PPG1250-EP9 | [0]6 |  | EP-9 | Hexion RIMR 035C / RIMH 037 resin (100:28 by wt) | PPG-Devold L1200/G50-E07 | 92 | 0 | 0 | 0 | 8 | 0 | 4.9 | 6h/70 C | Infusion |  | 2290-214 |  | -639 | static | 0.0254 mm/s |  |  |  | 1
UNI-PPG1250-EP9 | [0]6 |  | EP-9 | Hexion RIMR 035C / RIMH 037 resin (100:28 by wt) | PPG-Devold L1200/G50-E07 | 92 | 0 | 0 | 0 | 8 | 0 | 4.99 | 6h/70 C | Infusion |  | 2290-215 |  | -662 | static | 0.0254 mm/s |  |  |  | 1
UNI-PPG1250-EP9 | [0]6 |  | EP-9 | Hexion RIMR 035C / RIMH 037 resin (100:28 by wt) | PPG-Devold L1200/G50-E07 | 92 | 0 | 0 | 0 | 8 | 0 | 4.94 | 6h/70 C | Infusion |  | 2290-217 |  | -782 | static | 0.0254 mm/s |  |  |  | 1
UNI-PPG1250-EP9 | [0]6 |  | EP-9 | Hexion RIMR 035C / RIMH 037 resin (100:28 by wt) | PPG-Devold L1200/G50-E07 | 92 | 0 | 0 | 0 | 8 | 0 | 4.89 | 6h/70 C | Infusion |  | 2290-219 |  | -718 | static | 0.0254 mm/s |  |  |  | 1
UNI-PPG1250-EP9 | [0]2 |  | EP-9 | Hexion RIMR 035C / RIMH 037 resin (100:28 by wt) | PPG-Devold L1200/G50-E07 | 92 | 0 | 0 | 0 | 8 | 0 | 1.69 | 6h/70 C | Infusion |  | 2291-118 | 837 |  | static | 0.0254 mm/s | 43.6 | 2.03 |  | 1
UNI-PPG1250-EP9 | [0]2 |  | EP-9 | Hexion RIMR 035C / RIMH 037 resin (100:28 by wt) | PPG-Devold L1200/G50-E07 | 92 | 0 | 0 | 0 | 8 | 0 | 1.69 | 6h/70 C | Infusion |  | 2291-121 | 884 |  | static | 0.0254 mm/s | 42.5 | 2.19 |  | 1
UNI-PPG1250-EP9 | [0]2 |  | EP-9 | Hexion RIMR 035C / RIMH 037 resin (100:28 by wt) | PPG-Devold L1200/G50-E07 | 92 | 0 | 0 | 0 | 8 | 0 | 1.65 | 6h/70 C | Infusion |  | 2291-122 | 890 |  | static | 0.0254 mm/s | 46 | 2.03 |  | 1
UNI-PPG1250-EP9 | [0]2 |  | EP-9 | Hexion RIMR 035C / RIMH 037 resin (100:28 by wt) | PPG-Devold L1200/G50-E07 | 92 | 0 | 0 | 0 | 8 | 0 | 1.65 | 6h/70 C | Infusion |  | 2291-160 | 834 |  | static | 0.0254 mm/s | 43.9 | 1.94 |  | 1
UNI-PPG1250-EP9 | [0]2 |  | EP-9 | Hexion RIMR 035C / RIMH 037 resin (100:28 by wt) | PPG-Devold L1200/G50-E07 | 92 | 0 | 0 | 0 | 8 | 0 | 1.65 | 6h/70 C | Infusion |  | 2291-161 | 970 |  | static | 0.0254 mm/s | 44.9 | 2.3 |  | 1
UNI-PPG1250-EP9 | [0]2 |  | EP-9 | Hexion RIMR 035C / RIMH 037 resin (100:28 by wt) | PPG-Devold L1200/G50-E07 | 92 | 0 | 0 | 0 | 8 | 0 | 1.63 | 6h/70 C | Infusion |  | 2291-123 | 621 | 62.1 | 0.1 | 1 | 45.4 | 1.41 |  | 446
UNI-PPG1250-EP9 | [0]2 |  | EP-9 | Hexion RIMR 035C / RIMH 037 resin (100:28 by wt) | PPG-Devold L1200/G50-E07 | 92 | 0 | 0 | 0 | 8 | 0 | 1.7 | 6h/70 C | Infusion |  | 2291-127 | 621 | 62.1 | 0.1 | 1 | 39.5 | 1.58 |  | 323
UNI-PPG1250-EP9 | [0]2 |  | EP-9 | Hexion RIMR 035C / RIMH 037 resin (100:28 by wt) | PPG-Devold L1200/G50-E07 | 92 | 0 | 0 | 0 | 8 | 0 | 1.69 | 6h/70 C | Infusion |  | 2291-165 | 483 | 48.3 | 0.1 | 1.5 |  |  |  | 1171
UNI-PPG1250-EP9 | [0]2 |  | EP-9 | Hexion RIMR 035C / RIMH 037 resin (100:28 by wt) | PPG-Devold L1200/G50-E07 | 92 | 0 | 0 | 0 | 8 | 0 | 1.69 | 6h/70 C | Infusion |  | 2291-126 | 483 | 48.3 | 0.1 | 1.5 |  |  |  | 1803
UNI-PPG1250-EP9 | [0]2 |  | EP-9 | Hexion RIMR 035C / RIMH 037 resin (100:28 by wt) | PPG-Devold L1200/G50-E07 | 92 | 0 | 0 | 0 | 8 | 0 | 1.71 | 6h/70 C | Infusion |  | 2291-142 | 483 | 48.3 | 0.1 | 1.5 |  |  |  | 2495
UNI-PPG1250-EP9 | [0]2 |  | EP-9 | Hexion RIMR 035C / RIMH 037 resin (100:28 by wt) | PPG-Devold L1200/G50-E07 | 92 | 0 | 0 | 0 | 8 | 0 | 1.7 | 6h/70 C | Infusion |  | 2291-138 | 207 | 20.7 | 0.1 | 3 |  |  |  | 209012
UNI-PPG1250-EP9 | [0]2 |  | EP-9 | Hexion RIMR 035C / RIMH 037 resin (100:28 by wt) | PPG-Devold L1200/G50-E07 | 92 | 0 | 0 | 0 | 8 | 0 | 1.7 | 6h/70 C | Infusion |  | 2291-129 | 207 | 20.7 | 0.1 | 3 |  |  |  | 524147
UNI-PPG1250-EP9 | [0]2 |  | EP-9 | Hexion RIMR 035C / RIMH 037 resin (100:28 by wt) | PPG-Devold L1200/G50-E07 | 92 | 0 | 0 | 0 | 8 | 0 | 1.73 | 6h/70 C | Infusion |  | 2291-137 | 207 | 20.7 | 0.1 | 3 |  |  |  | 382747
UNI-PPG1250-EP9 | [0]2 |  | EP-9 | Hexion RIMR 035C / RIMH 037 resin (100:28 by wt) | PPG-Devold L1200/G50-E07 | 92 | 0 | 0 | 0 | 8 | 0 | 1.68 | 6h/70 C | Infusion |  | 2291-132 | 276 | 27.6 | 0.1 | 2.5 |  |  |  | 89009
UNI-PPG1250-EP9 | [0]2 |  | EP-9 | Hexion RIMR 035C / RIMH 037 resin (100:28 by wt) | PPG-Devold L1200/G50-E07 | 92 | 0 | 0 | 0 | 8 | 0 | 1.68 | 6h/70 C | Infusion |  | 2291-147 | 276 | 27.6 | 0.1 | 2.5 |  |  |  | 38145
UNI-PPG1250-EP9 | [0]2 |  | EP-9 | Hexion RIMR 035C / RIMH 037 resin (100:28 by wt) | PPG-Devold L1200/G50-E07 | 92 | 0 | 0 | 0 | 8 | 0 | 1.68 | 6h/70 C | Infusion |  | 2291-163 | 345 | 34.5 | 0.1 | 2 |  |  |  | 18115
UNI-PPG1250-EP9 | [0]2 |  | EP-9 | Hexion RIMR 035C / RIMH 037 resin (100:28 by wt) | PPG-Devold L1200/G50-E07 | 92 | 0 | 0 | 0 | 8 | 0 | 1.7 | 6h/70 C | Infusion |  | 2291-144 | 345 | 34.5 | 0.1 | 2 |  |  |  | 9782
UNI-PPG1250-EP9 | [0]2 |  | EP-9 | Hexion RIMR 035C / RIMH 037 resin (100:28 by wt) | PPG-Devold L1200/G50-E07 | 92 | 0 | 0 | 0 | 8 | 0 | 1.69 | 6h/70 C | Infusion |  | 2291-128 | 345 | 34.5 | 0.1 | 1.5 |  |  |  | 15895
UNI-PPG1250-EP10 | [0]6 |  | EP-10 | Hexion RIMR 145/RIMH 145/RIMC 145 (100:82:0.3 by wt) | PPG-Devold L1200/G50-E07 | 92 | 0 | 0 | 0 | 8 | 0 | 4.7 | infused at 80C into mold at 80C, ramped up to 120C in 40 minutes, held for 4 hours, then cooled to 80C and held for 8 hours | Infusion |  | 2296-806 |  | -780 | static | 0.0254 mm/s |  |  |  | 1
UNI-PPG1250-EP10 | [0]6 |  | EP-10 | Hexion RIMR 145/RIMH 145/RIMC 145 (100:82:0.3 by wt) | PPG-Devold L1200/G50-E07 | 92 | 0 | 0 | 0 | 8 | 0 | 4.64 | infused at 80C into mold at 80C, ramped up to 120C in 40 minutes, held for 4 hours, then cooled to 80C and held for 8 hours | Infusion |  | 2296-810 |  | -850 | static | 0.0254 mm/s |  |  |  | 1
UNI-PPG1250-EP10 | [0]6 |  | EP-10 | Hexion RIMR 145/RIMH 145/RIMC 145 (100:82:0.3 by wt) | PPG-Devold L1200/G50-E07 | 92 | 0 | 0 | 0 | 8 | 0 | 4.66 | infused at 80C into mold at 80C, ramped up to 120C in 40 minutes, held for 4 hours, then cooled to 80C and held for 8 hours | Infusion |  | 2296-811 |  | -749 | static | 0.0254 mm/s |  |  |  | 1
UNI-PPG1250-EP10 | [0]6 |  | EP-10 | Hexion RIMR 145/RIMH 145/RIMC 145 (100:82:0.3 by wt) | PPG-Devold L1200/G50-E07 | 92 | 0 | 0 | 0 | 8 | 0 | 4.72 | infused at 80C into mold at 80C, ramped up to 120C in 40 minutes, held for 4 hours, then cooled to 80C and held for 8 hours | Infusion |  | 2296-813 |  | -828 | static | 0.0254 mm/s |  |  |  | 1
UNI-PPG1250-EP10 | [0]6 |  | EP-10 | Hexion RIMR 145/RIMH 145/RIMC 145 (100:82:0.3 by wt) | PPG-Devold L1200/G50-E07 | 92 | 0 | 0 | 0 | 8 | 0 | 4.8 | infused at 80C into mold at 80C, ramped up to 120C in 40 minutes, held for 4 hours, then cooled to 80C and held for 8 hours | Infusion |  | 2296-816 |  | -703 | static | 0.0254 mm/s |  |  |  | 1
UNI-PPG1250-EP10 | [0]6 |  | EP-10 | Hexion RIMR 145/RIMH 145/RIMC 145 (100:82:0.3 by wt) | PPG-Devold L1200/G50-E07 | 92 | 0 | 0 | 0 | 8 | 0 | 4.83 | infused at 80C into mold at 80C, ramped up to 120C in 40 minutes, held for 4 hours, then cooled to 80C and held for 8 hours | Infusion |  | 2296-818 |  | -870 | static | 0.0254 mm/s |  |  |  | 1
UNI-PPG1250-EP10 | [0]2 |  | EP-10 | Hexion RIMR 145/RIMH 145/RIMC 145 (100:82:0.3 by wt) | PPG-Devold L1200/G50-E07 | 92 | 0 | 0 | 0 | 8 | 0 | 1.6 | infused at 80C into mold at 80C, ramped up to 120C in 40 minutes, held for 4 hours, then cooled to 80C and held for 8 hours | Infusion |  | 2294-600 | 791 |  | static | 0.0254 mm/s | 45.8 | 1.81 |  | 1
UNI-PPG1250-EP10 | [0]2 |  | EP-10 | Hexion RIMR 145/RIMH 145/RIMC 145 (100:82:0.3 by wt) | PPG-Devold L1200/G50-E07 | 92 | 0 | 0 | 0 | 8 | 0 | 1.57 | infused at 80C into mold at 80C, ramped up to 120C in 40 minutes, held for 4 hours, then cooled to 80C and held for 8 hours | Infusion |  | 2294-615 | 730 |  | static | 0.0254 mm/s | 45.3 | 1.63 |  | 1
UNI-PPG1250-EP10 | [0]2 |  | EP-10 | Hexion RIMR 145/RIMH 145/RIMC 145 (100:82:0.3 by wt) | PPG-Devold L1200/G50-E07 | 92 | 0 | 0 | 0 | 8 | 0 | 1.66 | infused at 80C into mold at 80C, ramped up to 120C in 40 minutes, held for 4 hours, then cooled to 80C and held for 8 hours | Infusion |  | 2294-625 | 748 |  | static | 0.0254 mm/s | 49.4 | 1.6 |  | 1
UNI-PPG1250-EP10 | [0]2 |  | EP-10 | Hexion RIMR 145/RIMH 145/RIMC 145 (100:82:0.3 by wt) | PPG-Devold L1200/G50-E07 | 92 | 0 | 0 | 0 | 8 | 0 | 1.66 | infused at 80C into mold at 80C, ramped up to 120C in 40 minutes, held for 4 hours, then cooled to 80C and held for 8 hours | Infusion |  | 2294-626 | 742 |  | static | 0.0254 mm/s | 45.2 | 1.69 |  | 1
UNI-PPG1250-EP10 | [0]2 |  | EP-10 | Hexion RIMR 145/RIMH 145/RIMC 145 (100:82:0.3 by wt) | PPG-Devold L1200/G50-E07 | 92 | 0 | 0 | 0 | 8 | 0 | 1.6 | infused at 80C into mold at 80C, ramped up to 120C in 40 minutes, held for 4 hours, then cooled to 80C and held for 8 hours | Infusion |  | 2294-644 | 872 |  | static | 0.0254 mm/s | 45.8 | 1.96 |  | 1
UNI-PPG1250-EP10 | [0]2 |  | EP-10 | Hexion RIMR 145/RIMH 145/RIMC 145 (100:82:0.3 by wt) | PPG-Devold L1200/G50-E07 | 92 | 0 | 0 | 0 | 8 | 0 | 1.6 | infused at 80C into mold at 80C, ramped up to 120C in 40 minutes, held for 4 hours, then cooled to 80C and held for 8 hours | Infusion |  | 2294-680 | 621 | 62.1 | 0.1 | 1 |  |  |  | 163
UNI-PPG1250-EP10 | [0]2 |  | EP-10 | Hexion RIMR 145/RIMH 145/RIMC 145 (100:82:0.3 by wt) | PPG-Devold L1200/G50-E07 | 92 | 0 | 0 | 0 | 8 | 0 | 1.61 | infused at 80C into mold at 80C, ramped up to 120C in 40 minutes, held for 4 hours, then cooled to 80C and held for 8 hours | Infusion |  | 2294-683 | 621 | 62.1 | 0.1 | 1 |  |  |  | 97
UNI-PPG1250-EP10 | [0]2 |  | EP-10 | Hexion RIMR 145/RIMH 145/RIMC 145 (100:82:0.3 by wt) | PPG-Devold L1200/G50-E07 | 92 | 0 | 0 | 0 | 8 | 0 | 1.61 | infused at 80C into mold at 80C, ramped up to 120C in 40 minutes, held for 4 hours, then cooled to 80C and held for 8 hours | Infusion |  | 2294-667 | 483 | 48.3 | 0.1 | 1 |  |  |  | 2950
UNI-PPG1250-EP10 | [0]2 |  | EP-10 | Hexion RIMR 145/RIMH 145/RIMC 145 (100:82:0.3 by wt) | PPG-Devold L1200/G50-E07 | 92 | 0 | 0 | 0 | 8 | 0 | 1.6 | infused at 80C into mold at 80C, ramped up to 120C in 40 minutes, held for 4 hours, then cooled to 80C and held for 8 hours | Infusion |  | 2294-656 | 483 | 48.3 | 0.1 | 1 |  |  |  | 1910
UNI-PPG1250-EP10 | [0]2 |  | EP-10 | Hexion RIMR 145/RIMH 145/RIMC 145 (100:82:0.3 by wt) | PPG-Devold L1200/G50-E07 | 92 | 0 | 0 | 0 | 8 | 0 | 1.59 | infused at 80C into mold at 80C, ramped up to 120C in 40 minutes, held for 4 hours, then cooled to 80C and held for 8 hours | Infusion |  | 2294-680 | 483 | 48.3 | 0.1 | 1 | 46.2 | 1.12 |  | 3742
UNI-PPG1250-EP10 | [0]2 |  | EP-10 | Hexion RIMR 145/RIMH 145/RIMC 145 (100:82:0.3 by wt) | PPG-Devold L1200/G50-E07 | 92 | 0 | 0 | 0 | 8 | 0 | 1.65 | infused at 80C into mold at 80C, ramped up to 120C in 40 minutes, held for 4 hours, then cooled to 80C and held for 8 hours | Infusion |  | 2294-635 | 345 | 34.5 | 0.1 | 2 |  |  |  | 51704
UNI-PPG1250-EP10 | [0]2 |  | EP-10 | Hexion RIMR 145/RIMH 145/RIMC 145 (100:82:0.3 by wt) | PPG-Devold L1200/G50-E07 | 92 | 0 | 0 | 0 | 8 | 0 | 1.63 | infused at 80C into mold at 80C, ramped up to 120C in 40 minutes, held for 4 hours, then cooled to 80C and held for 8 hours | Infusion |  | 2294-619 | 345 | 34.5 | 0.1 | 2 |  |  |  | 72149
UNI-PPG1250-EP10 | [0]2 |  | EP-10 | Hexion RIMR 145/RIMH 145/RIMC 145 (100:82:0.3 by wt) | PPG-Devold L1200/G50-E07 | 92 | 0 | 0 | 0 | 8 | 0 | 1.57 | infused at 80C into mold at 80C, ramped up to 120C in 40 minutes, held for 4 hours, then cooled to 80C and held for 8 hours | Infusion |  | 2294-653 | 345 | 34.5 | 0.1 | 2 |  |  |  | 24932
UNI-PPG1250-EP10 | [0]2 |  | EP-10 | Hexion RIMR 145/RIMH 145/RIMC 145 (100:82:0.3 by wt) | PPG-Devold L1200/G50-E07 | 92 | 0 | 0 | 0 | 8 | 0 | 1.64 | infused at 80C into mold at 80C, ramped up to 120C in 40 minutes, held for 4 hours, then cooled to 80C and held for 8 hours | Infusion |  | 2294-631 | 276 | 27.6 | 0.1 | 2.5 |  |  |  | 954013
UNI-PPG1250-EP10 | [0]2 |  | EP-10 | Hexion RIMR 145/RIMH 145/RIMC 145 (100:82:0.3 by wt) | PPG-Devold L1200/G50-E07 | 92 | 0 | 0 | 0 | 8 | 0 | 1.57 | infused at 80C into mold at 80C, ramped up to 120C in 40 minutes, held for 4 hours, then cooled to 80C and held for 8 hours | Infusion |  | 2294-658 | 276 | 27.6 | 0.1 | 2 |  |  |  | 81562
UNI-PPG1250-EP10 | [0]2 |  | EP-10 | Hexion RIMR 145/RIMH 145/RIMC 145 (100:82:0.3 by wt) | PPG-Devold L1200/G50-E07 | 92 | 0 | 0 | 0 | 8 | 0 | 1.6 | infused at 80C into mold at 80C, ramped up to 120C in 40 minutes, held for 4 hours, then cooled to 80C and held for 8 hours | Infusion |  | 2294-634 | 276 | 27.6 | 0.1 | 2 |  |  |  | 326376
UNI-PPG1250-EP10 | [0]2 |  | EP-10 | Hexion RIMR 145/RIMH 145/RIMC 145 (100:82:0.3 by wt) | PPG-Devold L1200/G50-E07 | 92 | 0 | 0 | 0 | 8 | 0 | 1.63 | infused at 80C into mold at 80C, ramped up to 120C in 40 minutes, held for 4 hours, then cooled to 80C and held for 8 hours | Infusion |  | 2294-604 | 207 | 20.7 | 0.1 | 3 |  |  |  | 6000000 | Runout
UNI-PPG1250-EP10 | [0]2 |  | EP-10 | Hexion RIMR 145/RIMH 145/RIMC 145 (100:82:0.3 by wt) | PPG-Devold L1200/G50-E07 | 92 | 0 | 0 | 0 | 8 | 0 | 1.64 | infused at 80C into mold at 80C, ramped up to 120C in 40 minutes, held for 4 hours, then cooled to 80C and held for 8 hours | Infusion |  | 2294-657 | 207 | 20.7 | 0.1 | 3 |  |  |  | 1347375
UNI-Neptco Rodpack | [0]4 | 59.9 | Epoxy | Unspecified | Aligned strands | 100 | 0 | 0 | 0 | 0 | 0 | 3.48 | Unspecified | Unspecified |  | 10505-211 | 517 | -517 | -1 | 1 |  | 1.01 | -1.01 | 492
UNI-Neptco Rodpack | [0]4 | 59.9 | Epoxy | Unspecified | Aligned strands | 100 | 0 | 0 | 0 | 0 | 0 | 3.42 | Unspecified | Unspecified |  | 10505-201 | 414 | -414 | -1 | 1 |  | 0.81 | -0.81 | 17967
UNI-Neptco Rodpack | [0]4 | 59.9 | Epoxy | Unspecified | Aligned strands | 100 | 0 | 0 | 0 | 0 | 0 | 3.43 | Unspecified | Unspecified |  | 10505-202 | 414 | -414 | -1 | 1 |  | 0.81 | -0.81 | 8827
UNI-Neptco Rodpack | [0]4 | 59.9 | Epoxy | Unspecified | Aligned strands | 100 | 0 | 0 | 0 | 0 | 0 | 3.43 | Unspecified | Unspecified |  | 10505-207 | 414 | -414 | -1 | 1 |  | 0.81 | -0.81 | 12872
UNI-Neptco Rodpack | [0]4 | 59.9 | Epoxy | Unspecified | Aligned strands | 100 | 0 | 0 | 0 | 0 | 0 | 3.43 | Unspecified | Unspecified |  | 10505-208 | 345 | -345 | -1 | 1 |  | 0.67 | -0.67 | 64274
UNI-Neptco Rodpack | [0]4 | 59.9 | Epoxy | Unspecified | Aligned strands | 100 | 0 | 0 | 0 | 0 | 0 | 3.43 | Unspecified | Unspecified |  | 10505-209 | 345 | -345 | -1 | 1 |  | 0.67 | -0.67 | 53514
UNI-Neptco Rodpack | [0]4 | 59.9 | Epoxy | Unspecified | Aligned strands | 100 | 0 | 0 | 0 | 0 | 0 | 3.44 | Unspecified | Unspecified |  | 10505-210 | 345 | -345 | -1 | 1 |  | 0.67 | -0.67 | 47883
UNI-Neptco Rodpack | [0]4 | 59.9 | Epoxy | Unspecified | Aligned strands | 100 | 0 | 0 | 0 | 0 | 0 | 3.43 | Unspecified | Unspecified |  | 10502-140 | 276 | -276 | -1 | 2 |  | 0.54 | -0.54 | 479896
UNI-Neptco Rodpack | [0]4 | 59.9 | Epoxy | Unspecified | Aligned strands | 100 | 0 | 0 | 0 | 0 | 0 | 3.48 | Unspecified | Unspecified |  | 10502-142 | 276 | -276 | -1 | 2 |  | 0.54 | -0.54 | 202539
UNI-Neptco Rodpack | [0]4 | 59.9 | Epoxy | Unspecified | Aligned strands | 100 | 0 | 0 | 0 | 0 | 0 | 3.42 | Unspecified | Unspecified |  | 10502-143 | 276 | -276 | -1 | 2 |  | 0.54 | -0.54 | 692864
UNI-Neptco Rodpack | [0]4 | 59.9 | Epoxy | Unspecified | Aligned strands | 100 | 0 | 0 | 0 | 0 | 0 | 3.53 | Unspecified | Unspecified |  | 10502-100 |  | -1007 | static | 0.0254 mm/s | 48.8 |  | -1.96 | 1
UNI-Neptco Rodpack | [0]4 | 59.9 | Epoxy | Unspecified | Aligned strands | 100 | 0 | 0 | 0 | 0 | 0 | 3.51 | Unspecified | Unspecified |  | 10502-101 |  | -876 | static | 0.0254 mm/s | 46.2 |  | -1.71 | 1
UNI-Neptco Rodpack | [0]4 | 59.9 | Epoxy | Unspecified | Aligned strands | 100 | 0 | 0 | 0 | 0 | 0 | 3.48 | Unspecified | Unspecified |  | 10502-102 |  | -1076 | static | 0.0254 mm/s | 46.6 |  | -2.09 | 1
UNI-Neptco Rodpack | [0]4 | 59.9 | Epoxy | Unspecified | Aligned strands | 100 | 0 | 0 | 0 | 0 | 0 | 3.52 | Unspecified | Unspecified |  | 10504-105 | -69 | -690 | 10 | 1.2 |  |  | -1.34 | 34581
UNI-Neptco Rodpack | [0]4 | 59.9 | Epoxy | Unspecified | Aligned strands | 100 | 0 | 0 | 0 | 0 | 0 | 3.52 | Unspecified | Unspecified |  | 10504-108 | -69 | -690 | 10 | 1 |  |  | -1.34 | 4319
UNI-Neptco Rodpack | [0]2 | 59.9 | Epoxy | Unspecified | Aligned strands | 100 | 0 | 0 | 0 | 0 | 0 | 3.45 | Unspecified | Unspecified |  | 10505-221 | -69 | -690 | 10 | 1 |  |  | -1.34 | 21094
UNI-Neptco Rodpack | [0]2 | 59.9 | Epoxy | Unspecified | Aligned strands | 100 | 0 | 0 | 0 | 0 | 0 | 3.45 | Unspecified | Unspecified |  | 10505-205 | -58.6 | -586 | 10 | 2 |  |  | -1.14 | 96205
UNI-Neptco Rodpack | [0]2 | 59.9 | Epoxy | Unspecified | Aligned strands | 100 | 0 | 0 | 0 | 0 | 0 | 3.45 | Unspecified | Unspecified |  | 10505-204 | -58.6 | -586 | 10 | 2 |  |  | -1.14 | 168414
UNI-Neptco Rodpack | [0]2 | 59.9 | Epoxy | Unspecified | Aligned strands | 100 | 0 | 0 | 0 | 0 | 0 | 3.44 | Unspecified | Unspecified |  | 10505-206 | -58.6 | -586 | 10 | 2 |  |  | -1.14 | 200000
UNI-Neptco Rodpack | [0]2 | 59.9 | Epoxy | Unspecified | Aligned strands | 100 | 0 | 0 | 0 | 0 | 0 | 3.45 | Unspecified | Unspecified |  | 10505-203 | -55.2 | -552 | 10 | 2 |  |  | -1.07 | 966445
UNI-Neptco Rodpack | [0]2 | 59.9 | Epoxy | Unspecified | Aligned strands | 100 | 0 | 0 | 0 | 0 | 0 | 3.44 | Unspecified | Unspecified |  | 10505-200 | -48.3 | -483 | 10 | 2 |  |  | -0.94 | 1712595
UNI-Neptco Rodpack | [0]2 | 59.9 | Epoxy | Unspecified | Aligned strands | 100 | 0 | 0 | 0 | 0 | 0 | 3.43 | Unspecified | Unspecified |  | 10505-206 | -48.3 | -483 | 10 | 3 |  |  | -0.94 | 1205408
UNI-Neptco Rodpack | [0]2 | 59.9 | Epoxy | Unspecified | Aligned strands | 100 | 0 | 0 | 0 | 0 | 0 | 3.49 | Unspecified | Unspecified |  | 10502-510 | 1190 |  | static | 0.0254 mm/s | 48.5 | 2.5 |  | 1
UNI-Neptco Rodpack | [0]2 | 59.9 | Epoxy | Unspecified | Aligned strands | 100 | 0 | 0 | 0 | 0 | 0 | 3.48 | Unspecified | Unspecified |  | 10502-511 | 1184 |  | static | 0.0254 mm/s | 52.2 | 2.3 |  | 1
UNI-Neptco Rodpack | [0]2 | 59.9 | Epoxy | Unspecified | Aligned strands | 100 | 0 | 0 | 0 | 0 | 0 | 3.47 | Unspecified | Unspecified |  | 10502-512 | 1325 |  | static | 0.0254 mm/s | 48.2 | 2.9 |  | 1
UNI-Neptco Rodpack | [0]2 | 59.9 | Epoxy | Unspecified | Aligned strands | 100 | 0 | 0 | 0 | 0 | 0 | 3.49 | Unspecified | Unspecified |  | 10502-141 | 1158 |  | static | 0.0254 mm/s | 48.4 | 2.4 |  | 1
UNI-Neptco Rodpack | [0]4 | 59.9 | Epoxy | Unspecified | Aligned strands | 100 | 0 | 0 | 0 | 0 | 0 | 2.72 | Unspecified | Unspecified |  | 10501-104 | 1110 |  | static | 0.0254 mm/s | 48.8 | 2.4 |  | 1
UNI-Neptco Rodpack | [0]4 | 59.9 | Epoxy | Unspecified | Aligned strands | 100 | 0 | 0 | 0 | 0 | 0 | 2.63 | Unspecified | Unspecified |  | 10501-105 | 1103 |  | static | 0.0254 mm/s | 46.2 | 2.5 |  | 1
UNI-Neptco Rodpack | [0]4 | 59.9 | Epoxy | Unspecified | Aligned strands | 100 | 0 | 0 | 0 | 0 | 0 | 2.65 | Unspecified | Unspecified |  | 10501-106 | 1146 |  | static | 0.0254 mm/s | 46.6 | 2.5 |  | 1
UNI-Neptco Rodpack | [0]4 | 59.9 | Epoxy | Unspecified | Aligned strands | 100 | 0 | 0 | 0 | 0 | 0 | 2.62 | Unspecified | Unspecified |  | 10501-102 | 690 |  | 0.1 | 1.5 |  | 1.52 |  | 40490
UNI-Neptco Rodpack | [0]4 | 59.9 | Epoxy | Unspecified | Aligned strands | 100 | 0 | 0 | 0 | 0 | 0 | 2.67 | Unspecified | Unspecified |  | 10501-100 | 827 |  | 0.1 | 1.5 |  | 1.83 |  | 6106
UNI-Neptco Rodpack | [0]4 | 59.9 | Epoxy | Unspecified | Aligned strands | 100 | 0 | 0 | 0 | 0 | 0 | 2.59 | Unspecified | Unspecified |  | 10501-103 | 690 |  | 0.1 | 1.5 |  | 1.52 |  | 29662
UNI-Neptco Rodpack | [0]4 | 59.9 | Epoxy | Unspecified | Aligned strands | 100 | 0 | 0 | 0 | 0 | 0 | 2.71 | Unspecified | Unspecified |  | 10501-111 | 586 |  | 0.1 | 1.5 |  | 1.29 |  | 72489
UNI-Neptco Rodpack | [0]4 | 59.9 | Epoxy | Unspecified | Aligned strands | 100 | 0 | 0 | 0 | 0 | 0 | 2.73 | Unspecified | Unspecified |  | 10501-110 | 586 |  | 0.1 | 3 |  | 1.29 |  | 83154
UNI-Neptco Rodpack | [0]4 | 59.9 | Epoxy | Unspecified | Aligned strands | 100 | 0 | 0 | 0 | 0 | 0 | 2.76 | Unspecified | Unspecified |  | 10501-116 | 586 |  | 0.1 | 1.5 |  | 1.29 |  | 53710
UNI-Neptco Rodpack | [0]4 | 59.9 | Epoxy | Unspecified | Aligned strands | 100 | 0 | 0 | 0 | 0 | 0 | 2.82 | Unspecified | Unspecified |  | 10501-109 | 517 |  | 0.1 | 2 |  | 1.14 |  | 152105
UNI-Neptco Rodpack | [0]4 | 59.9 | Epoxy | Unspecified | Aligned strands | 100 | 0 | 0 | 0 | 0 | 0 | 2.59 | Unspecified | Unspecified |  | 10501-108 | 517 |  | 0.1 | 2 |  | 1.14 |  | 167268
UNI-Neptco Rodpack | [0]2 | 59.9 | Epoxy | Unspecified | Aligned strands | 100 | 0 | 0 | 0 | 0 | 0 | 2.05 | Unspecified | Unspecified |  | 10501-201 | 621 |  | 0.1 | 2 |  | 1.37 |  | 36136
UNI-Neptco Rodpack | [0]2 | 59.9 | Epoxy | Unspecified | Aligned strands | 100 | 0 | 0 | 0 | 0 | 0 | 1.94 | Unspecified | Unspecified |  | 10501-202 | 552 |  | 0.1 | 2 |  | 1.22 |  | 68097
UNI-Neptco Rodpack | [0]2 | 59.9 | Epoxy | Unspecified | Aligned strands | 100 | 0 | 0 | 0 | 0 | 0 | 1.73 | Unspecified | Unspecified |  | 10501-302 | 517 |  | 0.1 | 2 |  | 1.14 |  | 91740
UNI-Neptco Rodpack | [0]2 | 59.9 | Epoxy | Unspecified | Aligned strands | 100 | 0 | 0 | 0 | 0 | 0 | 1.79 | Unspecified | Unspecified |  | 10501-301 | 552 |  | 0.1 | 1.5 |  | 1.22 |  | 146512
UNI-Neptco Rodpack | [0]2 | 59.9 | Epoxy | Unspecified | Aligned strands | 100 | 0 | 0 | 0 | 0 | 0 | 1.79 | Unspecified | Unspecified |  | 10501-306 | 552 |  | 0.1 | 1.5 |  | 1.22 |  | 62095
UNI-Neptco Rodpack | [0]2 | 59.9 | Epoxy | Unspecified | Aligned strands | 100 | 0 | 0 | 0 | 0 | 0 | 2.77 | Unspecified | Unspecified |  | 10501-504 | 690 |  | 0.1 | 1 |  | 1.52 |  | 13316
UNI-Neptco Rodpack | [0]2 | 59.9 | Epoxy | Unspecified | Aligned strands | 100 | 0 | 0 | 0 | 0 | 0 | 2.84 | Unspecified | Unspecified |  | 10501-500 | 483 |  | 0.1 | 2 |  | 1.06 |  | 361387
UNI-Neptco Rodpack | [0]2 | 59.9 | Epoxy | Unspecified | Aligned strands | 100 | 0 | 0 | 0 | 0 | 0 | 2.65 | Unspecified | Unspecified |  | 10501-502 | 414 |  | 0.1 | 4 |  | 0.91 |  | 2000000 | runout
UNI-Neptco Rodpack | [0]2 | 59.9 | Epoxy | Unspecified | Aligned strands | 100 | 0 | 0 | 0 | 0 | 0 | 2.78 | Unspecified | Unspecified |  | 10501-511 | 449 |  | 0.1 | 4 |  | 0.98 |  | 864712
UNI-Neptco Rodpack | [0]2 | 59.9 | Epoxy | Unspecified | Aligned strands | 100 | 0 | 0 | 0 | 0 | 0 | 2.77 | Unspecified | Unspecified |  | 10501-503 | 449 |  | 0.1 | 4 |  | 0.98 |  | 639116
UNI-Neptco Rodpack | [0]2 | 59.9 | Epoxy | Unspecified | Aligned strands | 100 | 0 | 0 | 0 | 0 | 0 | 1.85 | Unspecified | Unspecified |  | 10505-304 | 448 | 44.8 | 0.1 | 3 |  | 0.98 |  | 408354
UNI-Neptco Rodpack | [0]2 | 59.9 | Epoxy | Unspecified | Aligned strands | 100 | 0 | 0 | 0 | 0 | 0 | 1.83 | Unspecified | Unspecified |  | 10505-303 | 483 | 48.3 | 0.1 | 3 |  | 1.06 |  | 196172
UNI-Neptco Rodpack | [0]2 | 59.9 | Epoxy | Unspecified | Aligned strands | 100 | 0 | 0 | 0 | 0 | 0 | 3.48 | Unspecified | Unspecified |  | 10505-402 | 552 |  | 0.1 | 1 |  |  |  | 8053
UNI-Neptco Rodpack | [0]2 | 59.9 | Epoxy | Unspecified | Aligned strands | 100 | 0 | 0 | 0 | 0 | 0 | 3.49 | Unspecified | Unspecified |  | 10505-401 | 414 |  | 0.1 | 1.5 |  |  |  | 80976
UNI-Neptco Rodpack | [0]2 | 59.9 | Epoxy | Unspecified | Aligned strands | 100 | 0 | 0 | 0 | 0 | 0 | 3.47 | Unspecified | Unspecified |  | 10505-410 | 414 |  | 0.1 | 1.5 |  |  |  | 43467
UNI-Neptco Rodpack | [0]2 | 59.9 | Epoxy | Unspecified | Aligned strands | 100 | 0 | 0 | 0 | 0 | 0 | 3.47 | Unspecified | Unspecified |  | 10505-404 | 552 |  | 0.1 | 1 |  |  |  | 3819
Carbon prepreg | [0]2 | 56.1 | Epoxy | SparPreg | SparPreg UC600, 600 gsm | 100 | 0 | 0 | 0 | 0 | 0 | 1.22 | Not Specified | prepreg |  | 1000 | 2073 |  | static | 0.0254 mm/s | 124 | 1.54 |  | 1
Carbon prepreg | [0]2 | 56.1 | Epoxy | SparPreg | SparPreg UC600, 600 gsm | 100 | 0 | 0 | 0 | 0 | 0 | 1.22 | Not Specified | prepreg |  | 1001 | 2089 |  | static | 0.0254 mm/s | 122 | 1.55 |  | 1
Carbon prepreg | [0]2 | 56.1 | Epoxy | SparPreg | SparPreg UC600, 600 gsm | 100 | 0 | 0 | 0 | 0 | 0 | 1.22 | Not Specified | prepreg |  | 1002 | 2051 |  | static | 0.0254 mm/s | 124 | 1.57 |  | 1
Carbon prepreg | [0]2 | 56.1 | Epoxy | SparPreg | SparPreg UC600, 600 gsm | 100 | 0 | 0 | 0 | 0 | 0 | 1.22 | Not Specified | prepreg |  | 1100 | 1994 |  | static | 0.0254 mm/s | 122 | 1.6 |  | 1
Carbon prepreg | [0]2 | 56.1 | Epoxy | SparPreg | SparPreg UC600, 600 gsm | 100 | 0 | 0 | 0 | 0 | 0 | 1.22 | Not Specified | prepreg |  | 1101 | 2014 |  | static | 0.0254 mm/s | 123 | 1.58 |  | 1
Carbon prepreg | [0]2 | 56.1 | Epoxy | SparPreg | SparPreg UC600, 600 gsm | 100 | 0 | 0 | 0 | 0 | 0 | 1.22 | Not Specified | prepreg |  | 1003 | 1508 | 151 | 0.1 | 2 | 121 | 1.26 |  | 66090
Carbon prepreg | [0]2 | 56.1 | Epoxy | SparPreg | SparPreg UC600, 600 gsm | 100 | 0 | 0 | 0 | 0 | 0 | 1.22 | Not Specified | prepreg |  | 1004 | 1471 | 147 | 0.1 | 2 | 125 | 1.18 |  | 49988
Carbon prepreg | [0]2 | 56.1 | Epoxy | SparPreg | SparPreg UC600, 600 gsm | 100 | 0 | 0 | 0 | 0 | 0 | 1.22 | Not Specified | prepreg |  | 1005 | 1526 | 153 | 0.1 | 2 | 121 | 1.26 |  | 78121
Carbon prepreg | [0]2 | 54.5 | Epoxy | SparPreg | SparPreg UC600, 600 gsm | 100 | 0 | 0 | 0 | 0 | 0 | 1.19 | Not Specified | prepreg |  | 1006 | 1522 | 152 | 0.1 | 3 | 119 | 1.24 |  | 4000000 | runout
Carbon prepreg | [0]2 | 56.1 | Epoxy | SparPreg | SparPreg UC600, 600 gsm | 100 | 0 | 0 | 0 | 0 | 0 | 1.22 | Not Specified | prepreg |  | 1007 | 1500 | 150 | 0.1 | 2 | 119 | 1.25 |  | 189464
Carbon prepreg | [0]2 | 56.1 | Epoxy | SparPreg | SparPreg UC600, 600 gsm | 100 | 0 | 0 | 0 | 0 | 0 | 1.22 | Not Specified | prepreg |  | 1008 | 1569 | 157 | 0.1 | 2 | 121 | 1.22 |  | 284649
Carbon prepreg | [0]2 | 56.1 | Epoxy | SparPreg | SparPreg UC600, 600 gsm | 100 | 0 | 0 | 0 | 0 | 0 | 1.22 | Not Specified | prepreg |  | 1009 | 1500 | 150 | 0.1 | 2 | 119 | 1.24 |  | 43166
Carbon prepreg | [0]2 | 56.1 | Epoxy | SparPreg | SparPreg UC600, 600 gsm | 100 | 0 | 0 | 0 | 0 | 0 | 1.22 | Not Specified | prepreg |  | 1010 | 1568 | 157 | 0.1 | 2 | 120 | 1.25 |  | 18773
Carbon prepreg | [0]2 | 56.8 | Epoxy | SparPreg | SparPreg UC600, 600 gsm | 100 | 0 | 0 | 0 | 0 | 0 | 1.24 | Not Specified | prepreg |  | 1011 | 1523 | 152 | 0.1 | 2 | 120 | 1.25 |  | 1000000 | runout
Carbon prepreg | [0]2 | 56.8 | Epoxy | SparPreg | SparPreg UC600, 600 gsm | 100 | 0 | 0 | 0 | 0 | 0 | 1.24 | Not Specified | prepreg |  | 1012 | 1764 | 176 | 0.1 | 1 | 119 | 1.43 |  | 286
Carbon prepreg | [0]2 | 56.1 | Epoxy | SparPreg | SparPreg UC600, 600 gsm | 100 | 0 | 0 | 0 | 0 | 0 | 1.22 | Not Specified | prepreg |  | 1013 | 1894 | 189 | 0.1 | 1 | 123 | 1.51 |  | 78
Carbon prepreg | [0]2 | 56.8 | Epoxy | SparPreg | SparPreg UC600, 600 gsm | 100 | 0 | 0 | 0 | 0 | 0 | 1.24 | Not Specified | prepreg |  | 1014 | 1800 | 180 | 0.1 | 1 | 126 | 1.43 |  | 185
Carbon prepreg | [0]2 | 56.8 | Epoxy | SparPreg | SparPreg UC600, 600 gsm | 100 | 0 | 0 | 0 | 0 | 0 | 1.24 | Not Specified | prepreg |  | 1015 | 1799 | 180 | 0.1 | 1 | 118 | 1.43 |  | 126
Carbon prepreg | [0]2 | 56.1 | Epoxy | SparPreg | SparPreg UC600, 600 gsm | 100 | 0 | 0 | 0 | 0 | 0 | 1.22 | Not Specified | prepreg |  | 1016 | 1758 | 176 | 0.1 | 1 | 121 | 1.42 |  | 670
Carbon prepreg | [0]2 | 56.8 | Epoxy | SparPreg | SparPreg UC600, 600 gsm | 100 | 0 | 0 | 0 | 0 | 0 | 1.24 | Not Specified | prepreg |  | 1017 | 1765 | 177 | 0.1 | 1 | 121 | 1.41 |  | 1606
Carbon prepreg | [0]2 | 58.2 | Epoxy | SparPreg | SparPreg UC600, 600 gsm | 100 | 0 | 0 | 0 | 0 | 0 | 1.27 | Not Specified | prepreg |  | 1018 | 1586 | 159 | 0.1 | 3 | 121 | 1.3 |  | 9698
Carbon prepreg | [0]2 | 56.8 | Epoxy | SparPreg | SparPreg UC600, 600 gsm | 100 | 0 | 0 | 0 | 0 | 0 | 1.24 | Not Specified | prepreg |  | 1019 | 1627 | 163 | 0.1 | 3 | 120 | 1.32 |  | 635444
Carbon prepreg | [0]2 | 56.8 | Epoxy | SparPreg | SparPreg UC600, 600 gsm | 100 | 0 | 0 | 0 | 0 | 0 | 1.24 | Not Specified | prepreg |  | 1020 | 1627 | 163 | 0.1 | 3 | 121 | 1.32 |  | 54078
Carbon prepreg | [0]2 | 58.5 | Epoxy | SparPreg | SparPreg UC600, 600 gsm | 100 | 0 | 0 | 0 | 0 | 0 | 1.17 | Not Specified | prepreg |  | 1202 | 1872 |  | static | 0.0254 mm/s | 121 | 1.48 |  | 1
Carbon prepreg | [0]2 | 57.5 | Epoxy | SparPreg | SparPreg UC600, 600 gsm | 100 | 0 | 0 | 0 | 0 | 0 | 1.19 | Not Specified | prepreg |  | 1203 | 2022 |  | static | 0.0254 mm/s | 122 | 1.57 |  | 1
Carbon prepreg | [0]2 | 56.1 | Epoxy | SparPreg | SparPreg UC600, 600 gsm | 100 | 0 | 0 | 0 | 0 | 0 | 1.22 | Not Specified | prepreg |  | 1204 | 2038 |  | static | 0.0254 mm/s | 124 | 1.59 |  | 1
Carbon prepreg | [0]2 | 56.1 | Epoxy | SparPreg | SparPreg UC600, 600 gsm | 100 | 0 | 0 | 0 | 0 | 0 | 1.22 | Not Specified | prepreg |  | 1205 | 1942 |  | static | 0.0254 mm/s | 126 | 1.5 |  | 1
Carbon prepreg | [0]2 | 56.1 | Epoxy | SparPreg | SparPreg UC600, 600 gsm | 100 | 0 | 0 | 0 | 0 | 0 | 1.22 | Not Specified | prepreg |  | 1206 | 2090 |  | static | 0.0254 mm/s | 125 | 1.61 |  | 1
Carbon prepreg | [0]2 | 56.1 | Epoxy | SparPreg | SparPreg UC600, 600 gsm | 100 | 0 | 0 | 0 | 0 | 0 | 1.22 | Not Specified | prepreg |  | 1210 | 1654 | 165 | 0.1 | 3 | 126 | 1.32 |  | 3822
Carbon prepreg | [0]2 | 56.1 | Epoxy | SparPreg | SparPreg UC600, 600 gsm | 100 | 0 | 0 | 0 | 0 | 0 | 1.22 | Not Specified | prepreg |  | 1211 | 1617 | 162 | 0.1 | 2 | 123 | 1.27 |  | 1352
Carbon prepreg | [0]2 | 56.8 | Epoxy | SparPreg | SparPreg UC600, 600 gsm | 100 | 0 | 0 | 0 | 0 | 0 | 1.24 | Not Specified | prepreg |  | 1212 | 1626 | 163 | 0.1 | 1 | 124 | 1.3 |  | 256
Carbon prepreg | [0]2 | 56.1 | Epoxy | SparPreg | SparPreg UC600, 600 gsm | 100 | 0 | 0 | 0 | 0 | 0 | 1.22 | Not Specified | prepreg |  | 1213 | 1550 | 155 | 0.1 | 3 | 125 | 1.21 |  | 379612
Carbon prepreg | [0]2 | 56.1 | Epoxy | SparPreg | SparPreg UC600, 600 gsm | 100 | 0 | 0 | 0 | 0 | 0 | 1.22 | Not Specified | prepreg |  | 1214 | 1551 | 155 | 0.1 | 3 | 123 | 1.24 |  | 12728
Carbon prepreg | [0]2 | 58.5 | Epoxy | SparPreg | SparPreg UC600, 600 gsm | 100 | 0 | 0 | 0 | 0 | 0 | 1.17 | Not Specified | prepreg |  | 1215 | 1549 | 155 | 0.1 | 3 | 123 | 1.23 |  | 4573
Carbon prepreg | [0]2 | 56.1 | Epoxy | SparPreg | SparPreg UC600, 600 gsm | 100 | 0 | 0 | 0 | 0 | 0 | 1.22 | Not Specified | prepreg |  | 1216 | 1516 | 152 | 0.1 | 3 | 125 | 1.18 |  | 48039
Carbon prepreg | [0]2 | 56.8 | Epoxy | SparPreg | SparPreg UC600, 600 gsm | 100 | 0 | 0 | 0 | 0 | 0 | 1.24 | Not Specified | prepreg |  | 1217 | 1522 | 152 | 0.1 | 3 | 126 | 1.19 |  | 12575
Carbon prepreg | [0]2 | 56.1 | Epoxy | SparPreg | SparPreg UC600, 600 gsm | 100 | 0 | 0 | 0 | 0 | 0 | 1.22 | Not Specified | prepreg |  | 1218 | 1516 | 152 | 0.1 | 3 | 125 | 1.18 |  | 5463
Carbon prepreg | [0]2 | 56.1 | Epoxy | SparPreg | SparPreg UC600, 600 gsm | 100 | 0 | 0 | 0 | 0 | 0 | 1.22 | Not Specified | prepreg |  | 1219 | 1447 | 145 | 0.1 | 3 | 121 | 1.19 |  | 14037
Carbon prepreg | [0]2 | 56.1 | Epoxy | SparPreg | SparPreg UC600, 600 gsm | 100 | 0 | 0 | 0 | 0 | 0 | 1.22 | Not Specified | prepreg |  | 1220 | 1551 | 155 | 0.1 | 3 | 123 | 1.16 |  | 7548
Carbon prepreg | [0]2 | 56.1 | Epoxy | SparPreg | SparPreg UC600, 600 gsm | 100 | 0 | 0 | 0 | 0 | 0 | 1.22 | Not Specified | prepreg |  | 1221 | 1413 | 141 | 0.1 | 3 | 123 | 1.11 |  | 543245
Carbon prepreg | [0]2 | 56.1 | Epoxy | SparPreg | SparPreg UC600, 600 gsm | 100 | 0 | 0 | 0 | 0 | 0 | 1.22 | Not Specified | prepreg |  | 1222 | 1412 | 141 | 0.1 | 3 | 119 | 1.15 |  | 76179
Carbon prepreg | [0]2 | 56.1 | Epoxy | SparPreg | SparPreg UC600, 600 gsm | 100 | 0 | 0 | 0 | 0 | 0 | 1.22 | Not Specified | prepreg |  | 1223 | 1413 | 141 | 0.1 | 3 | 122 | 1.12 |  | 965121
Carbon prepreg | [0]2 | 56.4 | Epoxy | SparPreg | SparPreg UC600, 600 gsm | 100 | 0 | 0 | 0 | 0 | 0 | 1.23 | Not Specified | prepreg |  | 1224 | 1482 | 148 | 0.1 | 3 | 121 | 1.21 |  | 93711
Carbon prepreg | [0]2 | 56.1 | Epoxy | SparPreg | SparPreg UC600, 600 gsm | 100 | 0 | 0 | 0 | 0 | 0 | 1.22 | Not Specified | prepreg |  | 1225 | 1654 | 165 | 0.1 | 1 | 121 | 1.37 |  | 3741
Carbon prepreg | [0]2 | 56.1 | Epoxy | SparPreg | SparPreg UC600, 600 gsm | 100 | 0 | 0 | 0 | 0 | 0 | 1.22 | Not Specified | prepreg |  | 1226 | 1653 | 165 | 0.1 | 1 | 121 | 1.39 |  | 629
Carbon prepreg | [0]2 | 56.1 | Epoxy | SparPreg | SparPreg UC600, 600 gsm | 100 | 0 | 0 | 0 | 0 | 0 | 1.22 | Not Specified | prepreg |  | 1227 | 1620 | 162 | 0.1 | 1 | 126 | 1.22 |  | 17144
Carbon prepreg | [0]2 | 56.1 | Epoxy | SparPreg | SparPreg UC600, 600 gsm | 100 | 0 | 0 | 0 | 0 | 0 | 1.22 | Not Specified | prepreg |  | 1228 | 1483 | 148 | 0.1 | 3 | 125 | 1.16 |  | 1541251
Carbon prepreg | [90/0]2S | 55.8 | Epoxy | SparPreg | SparPreg UC600, 600 gsm | 50 | 0 | 0 | SparPreg UC600, 600 gsm | 50 | 0 | 4.56 | Not Specified | Prepreg |  | compress1 |  | -658 | static | 0.0254 mm/s | 59.6 |  | -1.23 | 1
Carbon prepreg | [90/0]2S | 55.3 | Epoxy | SparPreg | SparPreg UC600, 600 gsm | 50 | 0 | 0 | SparPreg UC600, 600 gsm | 50 | 0 | 4.52 | Not Specified | Prepreg |  | compress2 |  | -702 | static | 0.0254 mm/s | 62.4 |  | -1.25 | 1
Carbon prepreg | [90/0]2S | 52.4 | Epoxy | SparPreg | SparPreg UC600, 600 gsm | 50 | 0 | 0 | SparPreg UC600, 600 gsm | 50 | 0 | 4.28 | Not Specified | Prepreg |  | compress3 |  | -590 | static | 0.0254 mm/s | 60.9 |  | -1.1 | 1
Carbon prepreg | [90/0]2S | 54.4 | Epoxy | SparPreg | SparPreg UC600, 600 gsm | 50 | 0 | 0 | SparPreg UC600, 600 gsm | 50 | 0 | 4.45 | Not Specified | Prepreg |  | compress4 |  | -591 | static | 0.0254 mm/s | 61.3 |  | -1.01 | 1
Carbon prepreg | [90/0]2S | 53.3 | Epoxy | SparPreg | SparPreg UC600, 600 gsm | 50 | 0 | 0 | SparPreg UC600, 600 gsm | 50 | 0 | 4.36 | Not Specified | Prepreg |  | compress5 |  | -585 | static | 0.0254 mm/s | 60.9 |  | -1.04 | 1
Carbon prepreg | [90/0]2S | 55.9 | Epoxy | SparPreg | SparPreg UC600, 600 gsm | 50 | 0 | 0 | SparPreg UC600, 600 gsm | 50 | 0 | 4.57 | Not Specified | Prepreg |  | LC1D | -55.2 | -552 | 10 | 2 |  |  |  | 896270
Carbon prepreg | [90/0]2S | 55.8 | Epoxy | SparPreg | SparPreg UC600, 600 gsm | 50 | 0 | 0 | SparPreg UC600, 600 gsm | 50 | 0 | 4.56 | Not Specified | Prepreg |  | LC11D | -58.6 | -586 | 10 | 2 |  |  |  | 1780
Carbon prepreg | [90/0]2S | 55.7 | Epoxy | SparPreg | SparPreg UC600, 600 gsm | 50 | 0 | 0 | SparPreg UC600, 600 gsm | 50 | 0 | 4.55 | Not Specified | Prepreg |  | LC9D1 | -58.6 | -586 | 10 | 2 |  |  |  | 21351 | runout
Carbon prepreg | [90/0]2S | 55.6 | Epoxy | SparPreg | SparPreg UC600, 600 gsm | 50 | 0 | 0 | SparPreg UC600, 600 gsm | 50 | 0 | 4.61 | Not Specified | Prepreg |  | LC10D | -55.2 | -552 | 10 | 4 |  |  |  | 5000000 | runout
Carbon prepreg | [90/0]2S | 55.7 | Epoxy | SparPreg | SparPreg UC600, 600 gsm | 50 | 0 | 0 | SparPreg UC600, 600 gsm | 50 | 0 | 4.55 | Not Specified | Prepreg |  | LC9D | -58.6 | -586 | 10 | 1 |  |  |  | 608921
Carbon prepreg | [90/0]2S | 55.3 | Epoxy | SparPreg | SparPreg UC600, 600 gsm | 50 | 0 | 0 | SparPreg UC600, 600 gsm | 50 | 0 | 4.64 | Not Specified | Prepreg |  | LC10D | -58.6 | -586 | 10 | 2 |  |  |  | 1301
Carbon prepreg | [90/0]2S | 55.1 | Epoxy | SparPreg | SparPreg UC600, 600 gsm | 50 | 0 | 0 | SparPreg UC600, 600 gsm | 50 | 0 | 4.65 | Not Specified | Prepreg |  | LC11D | -58.6 | -586 | 10 | 2 |  |  |  | 962124
Carbon prepreg | [90/0]2S | 55.4 | Epoxy | SparPreg | SparPreg UC600, 600 gsm | 50 | 0 | 0 | SparPreg UC600, 600 gsm | 50 | 0 | 4.53 | Not Specified | Prepreg |  | LC12D | -62.1 | -621 | 10 | 2 |  |  |  | 20512
Carbon prepreg | [90/0]2S | 55.3 | Epoxy | SparPreg | SparPreg UC600, 600 gsm | 50 | 0 | 0 | SparPreg UC600, 600 gsm | 50 | 0 | 4.64 | Not Specified | Prepreg |  | LC13D |  | -683 | static | 0.0254 mm/s |  |  |  | 1
Carbon prepreg | [90/0]2S | 55.1 | Epoxy | SparPreg | SparPreg UC600, 600 gsm | 50 | 0 | 0 | SparPreg UC600, 600 gsm | 50 | 0 | 4.65 | Not Specified | Prepreg |  | LC14D | -65.5 | -655 | 10 | 1 |  |  |  | 426
Carbon prepreg | [90/0]2S | 55.2 | Epoxy | SparPreg | SparPreg UC600, 600 gsm | 50 | 0 | 0 | SparPreg UC600, 600 gsm | 50 | 0 | 4.51 | Not Specified | Prepreg |  | LC16D |  | -667 | static | 0.0254 mm/s |  |  |  | 1
Carbon prepreg | [90/0]2S | 54.4 | Epoxy | SparPreg | SparPreg UC600, 600 gsm | 50 | 0 | 0 | SparPreg UC600, 600 gsm | 50 | 0 | 4.45 | Not Specified | Prepreg |  | LC15D | -65.5 | -655 | 10 | 1 |  |  |  | 4
Carbon prepreg | [90/0]2S | 55.3 | Epoxy | SparPreg | SparPreg UC600, 600 gsm | 50 | 0 | 0 | SparPreg UC600, 600 gsm | 50 | 0 | 4.52 | Not Specified | Prepreg |  | LC22D | -64.8 | -648 | 10 | 1 |  |  |  | 14
Carbon prepreg | [90/0]2S | 54.8 | Epoxy | SparPreg | SparPreg UC600, 600 gsm | 50 | 0 | 0 | SparPreg UC600, 600 gsm | 50 | 0 | 4.48 | Not Specified | Prepreg |  | LC21D | -64.1 | -641 | 10 | 1 |  |  |  | 2
Carbon prepreg | [90/0]2S | 55.7 | Epoxy | SparPreg | SparPreg UC600, 600 gsm | 50 | 0 | 0 | SparPreg UC600, 600 gsm | 50 | 0 | 4.55 | Not Specified | Prepreg |  | LC20D | -63.4 | -634 | 10 | 1 |  |  |  | 1181
Carbon prepreg | [90/0]2S | 55.7 | Epoxy | SparPreg | SparPreg UC600, 600 gsm | 50 | 0 | 0 | SparPreg UC600, 600 gsm | 50 | 0 | 4.55 | Not Specified | Prepreg |  | LC19D | -63.4 | -634 | 10 | 1 |  |  |  | 5
Carbon prepreg | [90/0]2S | 55.7 | Epoxy | SparPreg | SparPreg UC600, 600 gsm | 50 | 0 | 0 | SparPreg UC600, 600 gsm | 50 | 0 | 4.55 | Not Specified | Prepreg |  | LC18D | -63.4 | -634 | 10 | 1 |  |  |  | 2
Carbon prepreg | [90/0]2S | 55.7 | Epoxy | SparPreg | SparPreg UC600, 600 gsm | 50 | 0 | 0 | SparPreg UC600, 600 gsm | 50 | 0 | 4.6 | Not Specified | Prepreg |  | LC17D | -62.1 | -621 | 10 | 1 |  |  |  | 90908
Carbon prepreg | [90/0]2S | 55.7 | Epoxy | SparPreg | SparPreg UC600, 600 gsm | 50 | 0 | 0 | SparPreg UC600, 600 gsm | 50 | 0 | 4.6 | Not Specified | Prepreg |  | LC1W |  | -674 | static | 0.0254 mm/s | 60.5 |  | -1.25 | 1
Carbon prepreg | [90/0]2S | 55.8 | Epoxy | SparPreg | SparPreg UC600, 600 gsm | 50 | 0 | 0 | SparPreg UC600, 600 gsm | 50 | 0 | 4.56 | Not Specified | Prepreg |  | LC2W |  | -639 | static | 0.0254 mm/s | 62.2 |  | -1.09 | 1
Carbon prepreg | [90/0]2S | 55 | Epoxy | SparPreg | SparPreg UC600, 600 gsm | 50 | 0 | 0 | SparPreg UC600, 600 gsm | 50 | 0 | 4.66 | Not Specified | Prepreg |  | LC3W |  | -557 | static | 0.0254 mm/s | 64.3 |  | -0.92 | 1
Carbon prepreg | [90/0]2S | 55.8 | Epoxy | SparPreg | SparPreg UC600, 600 gsm | 50 | 0 | 0 | SparPreg UC600, 600 gsm | 50 | 0 | 4.56 | Not Specified | Prepreg |  | LC4W |  | -603 | static | 0.0254 mm/s | 62.5 |  | -1.04 | 1
Carbon prepreg | [90/0]2S | 55.7 | Epoxy | SparPreg | SparPreg UC600, 600 gsm | 50 | 0 | 0 | SparPreg UC600, 600 gsm | 50 | 0 | 4.6 | Not Specified | Prepreg |  | LC5W |  | -684 | static | 0.0254 mm/s | 62.1 |  | -1.17 | 1
Carbon prepreg | [90/0]2S | 55.7 | Epoxy | SparPreg | SparPreg UC600, 600 gsm | 50 | 0 | 0 | SparPreg UC600, 600 gsm | 50 | 0 | 4.6 | Not Specified | Prepreg |  | LC6W | -58.6 | -586 | 10 | 1 |  |  |  | 33614
Carbon prepreg | [90/0]2S | 54.4 | Epoxy | SparPreg | SparPreg UC600, 600 gsm | 50 | 0 | 0 | SparPreg UC600, 600 gsm | 50 | 0 | 4.71 | Not Specified | Prepreg |  | LC7W | -58.6 | -586 | 10 | 1 |  |  |  | 492
Carbon prepreg | [90/0]2S | 56 | Epoxy | SparPreg | SparPreg UC600, 600 gsm | 50 | 0 | 0 | SparPreg UC600, 600 gsm | 50 | 0 | 4.58 | Not Specified | Prepreg |  | LC8W | -58.6 | -586 | 10 | 1 |  |  |  | 934
Carbon prepreg | [90/0]2S | 55.3 | Epoxy | SparPreg | SparPreg UC600, 600 gsm | 50 | 0 | 0 | SparPreg UC600, 600 gsm | 50 | 0 | 4.64 | Not Specified | Prepreg |  | LC9W | -57.2 | -572 | 10 | 1 |  |  |  | 1201
Carbon prepreg | [90/0]2S | 54.1 | Epoxy | SparPreg | SparPreg UC600, 600 gsm | 50 | 0 | 0 | SparPreg UC600, 600 gsm | 50 | 0 | 4.74 | Not Specified | Prepreg |  | LC10W | -55.2 | -552 | 10 | 2 |  |  |  | 8056
Carbon prepreg | [90/0]2S | 54.3 | Epoxy | SparPreg | SparPreg UC600, 600 gsm | 50 | 0 | 0 | SparPreg UC600, 600 gsm | 50 | 0 | 4.72 | Not Specified | Prepreg |  | LC11W | -64.1 | -641 | 10 | 1 |  |  |  | 3
Carbon prepreg | [90/0]2S | 55.3 | Epoxy | SparPreg | SparPreg UC600, 600 gsm | 50 | 0 | 0 | SparPreg UC600, 600 gsm | 50 | 0 | 4.52 | Not Specified | Prepreg |  | LC12W | -62.1 | -621 | 10 | 1 |  |  |  | 2
Carbon prepreg | [90/0]2S | 55.5 | Epoxy | SparPreg | SparPreg UC600, 600 gsm | 50 | 0 | 0 | SparPreg UC600, 600 gsm | 50 | 0 | 4.62 | Not Specified | Prepreg |  | LC13W | -58.6 | -586 | 10 | 1 |  |  |  | 1254
Carbon prepreg | [90/0]2S | 55 | Epoxy | SparPreg | SparPreg UC600, 600 gsm | 50 | 0 | 0 | SparPreg UC600, 600 gsm | 50 | 0 | 4.66 | Not Specified | Prepreg |  | LC14W | -58.6 | -586 | 10 | 2 |  |  |  | 236909
Carbon prepreg | [90/0]2S | 56 | Epoxy | SparPreg | SparPreg UC600, 600 gsm | 50 | 0 | 0 | SparPreg UC600, 600 gsm | 50 | 0 | 4.58 | Not Specified | Prepreg |  | LC15W | -58.6 | -586 | 10 | 2 |  |  |  | 6972
Carbon prepreg | [90/0]2S | 55 | Epoxy | SparPreg | SparPreg UC600, 600 gsm | 50 | 0 | 0 | SparPreg UC600, 600 gsm | 50 | 0 | 4.66 | Not Specified | Prepreg |  | LC16W | -57.2 | -572 | 10 | 2 |  |  |  | 3352
Carbon prepreg | [90/0]2S | 55.4 | Epoxy | SparPreg | SparPreg UC600, 600 gsm | 50 | 0 | 0 | SparPreg UC600, 600 gsm | 50 | 0 | 4.53 | Not Specified | Prepreg |  | LC17W | -55.2 | -552 | 10 | 2 |  |  |  | 260626
Carbon prepreg | [90/0]2S | 55.5 | Epoxy | SparPreg | SparPreg UC600, 600 gsm | 50 | 0 | 0 | SparPreg UC600, 600 gsm | 50 | 0 | 4.62 | Not Specified | Prepreg |  | LC18W | -55.2 | -552 | 10 | 2 |  |  |  | 12101
Carbon prepreg | [90/0]2S | 56 | Epoxy | SparPreg | SparPreg UC600, 600 gsm | 50 | 0 | 0 | SparPreg UC600, 600 gsm | 50 | 0 | 4.58 | Not Specified | Prepreg |  | LC19W | -55.2 | -552 | 10 | 2 |  |  |  | 742
Carbon prepreg | [90/0]2S | 56 | Epoxy | SparPreg | SparPreg UC600, 600 gsm | 50 | 0 | 0 | SparPreg UC600, 600 gsm | 50 | 0 | 4.58 | Not Specified | Prepreg |  | LC20W | -62.1 | -621 | 10 | 1 |  |  |  | 8
Carbon prepreg | [90/0]2S | 55.3 | Epoxy | SparPreg | SparPreg UC600, 600 gsm | 50 | 0 | 0 | SparPreg UC600, 600 gsm | 50 | 0 | 4.64 | Not Specified | Prepreg |  | LC21W | -55.2 | -552 | 10 | 2 |  |  |  | 83220
Carbon prepreg | [90/0]2S | 55.9 | Epoxy | SparPreg | SparPreg UC600, 600 gsm | 50 | 0 | 0 | SparPreg UC600, 600 gsm | 50 | 0 | 4.57 | Not Specified | Prepreg |  | LC22W |  | -635 | static | 0.0254 mm/s |  |  |  | 1
Carbon prepreg | [90/0]2S | 57.4 | Epoxy | SparPreg | SparPreg UC600, 600 gsm | 50 | 0 | 0 | SparPreg UC600, 600 gsm | 50 | 0 | 4.69 | Not Specified | Prepreg |  | LC23W |  | -642 | static | 0.0254 mm/s |  |  |  | 1
Carbon prepreg | [90/0]2S | 55.9 | Epoxy | SparPreg | SparPreg UC600, 600 gsm | 50 | 0 | 0 | SparPreg UC600, 600 gsm | 50 | 0 | 4.57 | Not Specified | Prepreg |  | LC24W |  | -650 | static | 0.0254 mm/s |  |  |  | 1
Carbon prepreg | [90/0]2S | 55.5 | Epoxy | SparPreg | SparPreg UC600, 600 gsm | 50 | 0 | 0 | SparPreg UC600, 600 gsm | 50 | 0 | 4.62 | Not Specified | Prepreg |  | LC25W |  | -534 | static | 4 |  |  |  | 875570
Carbon prepreg | [±45/[0]2/±45] | 55.9 | Epoxy | SparPreg | SparPreg UC600, 600 gsm | 50 | Sprint XE600 @ ±45º | 50 | 0 | 0 | 0 | 2.06 | Not Specified | Prepreg |  | E1 | 1174 |  | static | 0.0254 mm/s | 77.9 | 1.38 |  | 1
Carbon prepreg | [±45/[0]2/±45] | 55.9 | Epoxy | SparPreg | SparPreg UC600, 600 gsm | 50 | Sprint XE600 @ ±45º | 50 | 0 | 0 | 0 | 2.06 | Not Specified | Prepreg |  | E2 | 1092 |  | static | 0.0254 mm/s | 75.2 | 1.38 |  | 1
Carbon prepreg | [±45/[0]2/±45] | 55.9 | Epoxy | SparPreg | SparPreg UC600, 600 gsm | 50 | Sprint XE600 @ ±45º | 50 | 0 | 0 | 0 | 2.06 | Not Specified | Prepreg |  | E3 | 1131 |  | static | 0.0254 mm/s | 78.6 | 1.34 |  | 1
Carbon prepreg | [±45/[0]2/±45] | 55.4 | Epoxy | SparPreg | SparPreg UC600, 600 gsm | 50 | Sprint XE600 @ ±45º | 50 | 0 | 0 | 0 | 2.08 | Not Specified | Prepreg |  | E4 | 1240 |  | static | 0.0254 mm/s | 75.8 | 1.5 |  | 1
Carbon prepreg | [±45/[0]2/±45] | 55.9 | Epoxy | SparPreg | SparPreg UC600, 600 gsm | 50 | Sprint XE600 @ ±45º | 50 | 0 | 0 | 0 | 2.06 | Not Specified | Prepreg |  | E5 | 1087 |  | static | 0.0254 mm/s | 71 | 1.42 |  | 1
Carbon prepreg | [±45/[0]2/±45] | 55.9 | Epoxy | SparPreg | SparPreg UC600, 600 gsm | 50 | Sprint XE600 @ ±45º | 50 | 0 | 0 | 0 | 2.06 | Not Specified | Prepreg |  | E6 | 1034 | 103 | 0.1 | 1 | 81 | 1.24 |  | 17589
Carbon prepreg | [±45/[0]2/±45] | 57.3 | Epoxy | SparPreg | SparPreg UC600, 600 gsm | 50 | Sprint XE600 @ ±45º | 50 | 0 | 0 | 0 | 2.01 | Not Specified | Prepreg |  | E7 | 1000 | 100 | 0.1 | 1 | 74.5 | 1.32 |  | 6622
Carbon prepreg | [±45/[0]2/±45] | 55.9 | Epoxy | SparPreg | SparPreg UC600, 600 gsm | 50 | Sprint XE600 @ ±45º | 50 | 0 | 0 | 0 | 2.06 | Not Specified | Prepreg |  | E10 | 1000 | 100 | 0.1 | 1.3 | 79.9 | 1.22 |  | 167138
Carbon prepreg | [±45/[0]2/±45] | 55.9 | Epoxy | SparPreg | SparPreg UC600, 600 gsm | 50 | Sprint XE600 @ ±45º | 50 | 0 | 0 | 0 | 2.06 | Not Specified | Prepreg |  | E11 | 1000 | 100 | 0.1 | 1.3 | 75.2 | 1.27 |  | 88162
Carbon prepreg | [±45/[0]2/±45] | 57.3 | Epoxy | SparPreg | SparPreg UC600, 600 gsm | 50 | Sprint XE600 @ ±45º | 50 | 0 | 0 | 0 | 2.01 | Not Specified | Prepreg |  | E12 | 1000 | 100 | 0.1 | 1.3 | 84.8 | 1.18 |  | 36064
Carbon prepreg | [±45/[0]2/±45] | 55.9 | Epoxy | SparPreg | SparPreg UC600, 600 gsm | 50 | Sprint XE600 @ ±45º | 50 | 0 | 0 | 0 | 2.06 | Not Specified | Prepreg |  | E13 | 965 | 96.5 | 0.1 | 1.5 | 88.2 | 1.09 |  | 841538
Carbon prepreg | [±45/[0]2/±45] | 56.7 | Epoxy | SparPreg | SparPreg UC600, 600 gsm | 50 | Sprint XE600 @ ±45º | 50 | 0 | 0 | 0 | 2.03 | Not Specified | Prepreg |  | E14 | 1000 | 100 | 0.1 | 1.3 | 86.2 | 1.14 |  | 376294
Carbon prepreg | [±45/[0]2/±45] | 57.3 | Epoxy | SparPreg | SparPreg UC600, 600 gsm | 50 | Sprint XE600 @ ±45º | 50 | 0 | 0 | 0 | 2.01 | Not Specified | Prepreg |  | E15 | 965 | 96.5 | 0.1 | 1.5 | 81 | 1.18 |  | 280056
Carbon prepreg | [±45/[0]2/±45] | 54.6 | Epoxy | SparPreg | SparPreg UC600, 600 gsm | 50 | Sprint XE600 @ ±45º | 50 | 0 | 0 | 0 | 2.11 | Not Specified | Prepreg |  | E16 | 965 | 96.5 | 0.1 | 1.5 | 82.1 | 1.17 |  | 127413
Carbon prepreg | [±45/[0]2/±45] | 56.7 | Epoxy | SparPreg | SparPreg UC600, 600 gsm | 50 | Sprint XE600 @ ±45º | 50 | 0 | 0 | 0 | 2.03 | Not Specified | Prepreg |  | E17 | 1069 | 107 | 0.1 | 0.5 | 82.5 | 1.29 |  | 171
Carbon prepreg | [±45/[0]2/±45] | 57.3 | Epoxy | SparPreg | SparPreg UC600, 600 gsm | 50 | Sprint XE600 @ ±45º | 50 | 0 | 0 | 0 | 2.01 | Not Specified | Prepreg |  | E18 | 1051 | 105 | 0.1 | 0.5 | 83.6 | 1.24 |  | 10686
Carbon prepreg | [±45/[0]2/±45] | 56.4 | Epoxy | SparPreg | SparPreg UC600, 600 gsm | 50 | Sprint XE600 @ ±45º | 50 | 0 | 0 | 0 | 2.04 | Not Specified | Prepreg |  | E19 | 1051 | 105 | 0.1 | 0.5 | 78.7 | 1.3 |  | 4248
Carbon prepreg | [±45/[0]2/±45] | 55.9 | Epoxy | SparPreg | SparPreg UC600, 600 gsm | 50 | Sprint XE600 @ ±45º | 50 | 0 | 0 | 0 | 2.06 | Not Specified | Prepreg |  | E20 | 948 | 94.8 | 0.1 | 3 | 81.5 | 1.07 |  | 1794745
Carbon prepreg | [±45/[0]2/±45] | 57 | Epoxy | SparPreg | SparPreg UC600, 600 gsm | 50 | Sprint XE600 @ ±45º | 50 | 0 | 0 | 0 | 2.02 | Not Specified | Prepreg |  | E21 | 1051 | 105 | 0.1 | 1 | 82.5 | 1.27 |  | 384
Carbon prepreg | [±45/[0]2/±45] | 57.3 | Epoxy | SparPreg | SparPreg UC600, 600 gsm | 50 | Sprint XE600 @ ±45º | 50 | 0 | 0 | 0 | 2.01 | Not Specified | Prepreg |  | E22 | 1051 | 105 | 0.1 | 0.5 | 83.8 | 1.26 |  | 64150
Carbon prepreg | [±45/[0]2/±45] | 57.3 | Epoxy | SparPreg | SparPreg UC600, 600 gsm | 50 | Sprint XE600 @ ±45º | 50 | 0 | 0 | 0 | 2.01 | Not Specified | Prepreg |  | E23 | 1051 | 105 | 0.1 | 0.5 | 77.4 | 1.32 |  | 22624
Carbon prepreg | [±45/[0]2/±45] | 57 | Epoxy | SparPreg | SparPreg UC600, 600 gsm | 50 | Sprint XE600 @ ±45º | 50 | 0 | 0 | 0 | 2.02 | Not Specified | Prepreg |  | E201W | 1292 |  | static | 0.0254 mm/s | 78 | 1.61 |  | 1
Carbon prepreg | [±45/[0]2/±45] | 56.7 | Epoxy | SparPreg | SparPreg UC600, 600 gsm | 50 | Sprint XE600 @ ±45º | 50 | 0 | 0 | 0 | 2.03 | Not Specified | Prepreg |  | E202W | 1254 |  | static | 0.0254 mm/s | 80 | 1.47 |  | 1
Carbon prepreg | [±45/[0]2/±45] | 51.9 | Epoxy | SparPreg | SparPreg UC600, 600 gsm | 50 | Sprint XE600 @ ±45º | 50 | 0 | 0 | 0 | 2.22 | Not Specified | Prepreg |  | E203W | 1166 |  | static | 0.0254 mm/s | 76.6 | 1.45 |  | 1
Carbon prepreg | [±45/[0]2/±45] | 54.1 | Epoxy | SparPreg | SparPreg UC600, 600 gsm | 50 | Sprint XE600 @ ±45º | 50 | 0 | 0 | 0 | 2.13 | Not Specified | Prepreg |  | E204W | 1273 |  | static | 0.0254 mm/s | 76.7 | 1.5 |  | 1
Carbon prepreg | [±45/[0]2/±45] | 55.9 | Epoxy | SparPreg | SparPreg UC600, 600 gsm | 50 | Sprint XE600 @ ±45º | 50 | 0 | 0 | 0 | 2.06 | Not Specified | Prepreg |  | E205W | 965 | 96.5 | 0.1 | 1.5 | 83.8 | 1.14 |  | 164465
Carbon prepreg | [±45/[0]2/±45] | 56.4 | Epoxy | SparPreg | SparPreg UC600, 600 gsm | 50 | Sprint XE600 @ ±45º | 50 | 0 | 0 | 0 | 2.04 | Not Specified | Prepreg |  | E206W | 965 | 96.5 | 0.1 | 1.5 | 81.8 | 1.11 |  | 630711
Carbon prepreg | [±45/[0]2/±45] | 54.6 | Epoxy | SparPreg | SparPreg UC600, 600 gsm | 50 | Sprint XE600 @ ±45º | 50 | 0 | 0 | 0 | 2.11 | Not Specified | Prepreg |  | E207W | 965 | 96.5 | 0.1 | 1.5 | 82.3 | 1.16 |  | 57801
Carbon prepreg | [±45/[0]2/±45] | 56.7 | Epoxy | SparPreg | SparPreg UC600, 600 gsm | 50 | Sprint XE600 @ ±45º | 50 | 0 | 0 | 0 | 2.03 | Not Specified | Prepreg |  | E208W | 965 | 96.5 | 0.1 | 1.5 | 86.5 | 1.1 |  | 192999
Carbon prepreg | [±45/[0]2/±45] | 56.7 | Epoxy | SparPreg | SparPreg UC600, 600 gsm | 50 | Sprint XE600 @ ±45º | 50 | 0 | 0 | 0 | 2.03 | Not Specified | Prepreg |  | E209W | 1000 | 100 | 0.1 | 1.5 | 78.9 | 1.27 |  | 13188
Carbon prepreg | [±45/[0]2/±45] | 56.4 | Epoxy | SparPreg | SparPreg UC600, 600 gsm | 50 | Sprint XE600 @ ±45º | 50 | 0 | 0 | 0 | 2.04 | Not Specified | Prepreg |  | E210W | 1000 | 100 | 0.1 | 1 | 81.6 | 1.21 |  | 35026
Carbon prepreg | [±45/[0]2/±45] | 57 | Epoxy | SparPreg | SparPreg UC600, 600 gsm | 50 | Sprint XE600 @ ±45º | 50 | 0 | 0 | 0 | 2.02 | Not Specified | Prepreg |  | E211W | 1000 | 100 | 0.1 | 1 | 84.1 | 1.18 |  | 188064
Carbon prepreg | [±45/[0]2/±45] | 57 | Epoxy | SparPreg | SparPreg UC600, 600 gsm | 50 | Sprint XE600 @ ±45º | 50 | 0 | 0 | 0 | 2.02 | Not Specified | Prepreg |  | E212W | 1000 | 100 | 0.1 | 1 | 80 | 1.25 |  | 9786
Carbon prepreg | [±45/[0]2/±45] | 56.7 | Epoxy | SparPreg | SparPreg UC600, 600 gsm | 50 | Sprint XE600 @ ±45º | 50 | 0 | 0 | 0 | 2.03 | Not Specified | Prepreg |  | E213W | 1051 | 105 | 0.1 | 0.5 | 82.2 | 1.28 |  | 8679
Carbon prepreg | [±45/[0]2/±45] | 56.7 | Epoxy | SparPreg | SparPreg UC600, 600 gsm | 50 | Sprint XE600 @ ±45º | 50 | 0 | 0 | 0 | 2.03 | Not Specified | Prepreg |  | E214W | 1051 | 105 | 0.1 | 0.5 | 86.9 | 1.22 |  | 22706
Carbon prepreg | [±45/[0]2/±45] | 56.7 | Epoxy | SparPreg | SparPreg UC600, 600 gsm | 50 | Sprint XE600 @ ±45º | 50 | 0 | 0 | 0 | 2.03 | Not Specified | Prepreg |  | E215W | 1051 | 105 | 0.1 | 0.5 | 80.3 | 1.31 |  | 2364
Carbon prepreg | [±45/[0]2/±45] | 56.4 | Epoxy | SparPreg | SparPreg UC600, 600 gsm | 50 | Sprint XE600 @ ±45º | 50 | 0 | 0 | 0 | 2.04 | Not Specified | Prepreg |  | E216W | 1051 | 105 | 0.1 | 0.5 | 84.8 | 1.24 |  | 2191
UNI-PPG1200-PU | [0]2 | 59 | PU | Bayer | PPG-Devold L1200/G50-E07/2026 | 92 | 0 | 0 | 0 | 8 | 0 | 1.68 | Not Specified | Infused |  | 10501-130 | 1070 |  | static | 0.0254 mm/s | 41.95 | 2.9 |  | 1
UNI-PPG1200-PU | [0]2 | 59 | PU | Bayer | PPG-Devold L1200/G50-E07/2026 | 92 | 0 | 0 | 0 | 8 | 0 | 1.68 | Not Specified | Infused |  | 10501-131 | 937 |  | static | 0.0254 mm/s | 38.78 | 2.79 |  | 1
UNI-PPG1200-PU | [0]2 | 59 | PU | Bayer | PPG-Devold L1200/G50-E07/2026 | 92 | 0 | 0 | 0 | 8 | 0 | 1.68 | Not Specified | Infused |  | 10501-132 | 1028 |  | static | 0.0254 mm/s | 38.27 | 2.93 |  | 1
UNI-PPG1200-PU | [0]6 | 59 | PU | Bayer | PPG-Devold L1200/G50-E07/2026 | 92 | 0 | 0 | 0 | 8 | 0 | 4.85 | Not Specified | Infused |  | 10501-141 |  | -728 | static | 0.0254 mm/s | 42.83 |  | -1.78 | 1
UNI-PPG1200-PU | [0]6 | 59 | PU | Bayer | PPG-Devold L1200/G50-E07/2026 | 92 | 0 | 0 | 0 | 8 | 0 | 4.93 | Not Specified | Infused |  | 10501-143 |  | -761 | static | 0.0254 mm/s | 42.46 |  | -1.88 | 1
UNI-PPG1200-PU | [0]6 | 59 | PU | Bayer | PPG-Devold L1200/G50-E07/2026 | 92 | 0 | 0 | 0 | 8 | 0 | 4.83 | Not Specified | Infused |  | 10501-146 |  | -746 | static | 0.0254 mm/s | 41.81 |  | -1.86 | 1
UNI-PPG1200-PU | [0]6 | 59 | PU | Bayer | PPG-Devold L1200/G50-E07/2026 | 92 | 0 | 0 | 0 | 8 | 0 | 4.99 | Not Specified | Infused |  | 10501-120 | 414 | -414 | -1 | 1.3 |  | 1.01 | -1.01 | 10144
UNI-PPG1200-PU | [0]6 | 59 | PU | Bayer | PPG-Devold L1200/G50-E07/2026 | 92 | 0 | 0 | 0 | 8 | 0 | 4.24 | Not Specified | Infused |  | 10501-113 | 379 | -379 | -1 | 1.5 |  | 0.93 | -0.93 | 10903
UNI-PPG1200-PU | [0]6 | 59 | PU | Bayer | PPG-Devold L1200/G50-E07/2026 | 92 | 0 | 0 | 0 | 8 | 0 | 4.05 | Not Specified | Infused |  | 10501-103 | 345 | -345 | -1 | 1.5 |  | 0.84 | -0.84 | 42852
UNI-PPG1200-PU | [0]6 | 59 | PU | Bayer | PPG-Devold L1200/G50-E07/2026 | 92 | 0 | 0 | 0 | 8 | 0 | 4.27 | Not Specified | Infused |  | 10501-129 | 345 | -345 | -1 | 1.5 |  | 0.84 | -0.84 | 27043
UNI-PPG1200-PU | [0]6 | 59 | PU | Bayer | PPG-Devold L1200/G50-E07/2026 | 92 | 0 | 0 | 0 | 8 | 0 | 4.98 | Not Specified | Infused |  | 10501-108 | 345 | -345 | -1 | 1.3 |  | 0.84 | -0.84 | 20532
UNI-PPG1200-PU | [0]6 | 59 | PU | Bayer | PPG-Devold L1200/G50-E07/2026 | 92 | 0 | 0 | 0 | 8 | 0 | 4.14 | Not Specified | Infused |  | 10501-104 | 310 | -310 | -1 | 1.5 |  | 0.76 | -0.76 | 106485
UNI-PPG1200-PU | [0]6 | 59 | PU | Bayer | PPG-Devold L1200/G50-E07/2026 | 92 | 0 | 0 | 0 | 8 | 0 | 4.19 | Not Specified | Infused |  | 10501-102 | 241 | -241 | -1 | 1.5 |  | 0.59 | -0.59 | 1680125
UNI-PPG1200-PU | [0]6 | 59 | PU | Bayer | PPG-Devold L1200/G50-E07/2026 | 92 | 0 | 0 | 0 | 8 | 0 | 4.28 | Not Specified | Infused |  | 10501-125 | 207 | -207 | -1 | 2 |  | 0.5 | -0.5 | 4000000 | runout
UNI-PPG1200-PU | [0]6 | 59 | PU | Bayer | PPG-Devold L1200/G50-E07/2026 | 92 | 0 | 0 | 0 | 8 | 0 | 4.94 | Not Specified | Infused |  | 10501-107 | 345 | -345 | -1 | 1.3 |  | 0.84 | -0.84 | 35832
UNI-PPG1200-PU | [0]6 | 59 | PU | Bayer | PPG-Devold L1200/G50-E07/2026 | 92 | 0 | 0 | 0 | 8 | 0 | 4.99 | Not Specified | Infused |  | 10501-121 | 345 | -345 | -1 | 1 |  | 0.84 | -0.84 | 24227
UNI-PPG1200-PU | [0]6 | 59 | PU | Bayer | PPG-Devold L1200/G50-E07/2026 | 92 | 0 | 0 | 0 | 8 | 0 | 5.02 | Not Specified | Infused |  | 10501-118 | 414 | -414 | -1 | 1 |  | 1.01 | -1.01 | 7967
UNI-PPG1200-PU | [0]6 | 59 | PU | Bayer | PPG-Devold L1200/G50-E07/2026 | 92 | 0 | 0 | 0 | 8 | 0 | 4.88 | Not Specified | Infused |  | 10501-109 | 207 | -207 | -1 | 1 |  | 0.5 | -0.5 | 1057085
UNI-PPG1200-PU | [0]6 | 59 | PU | Bayer | PPG-Devold L1200/G50-E07/2026 | 92 | 0 | 0 | 0 | 8 | 0 | 4.93 | Not Specified | Infused |  | 10501-151 | 517 | -517 | -1 | 1 |  | 1.26 | -1.26 | 219
UNI-PPG1200-PU | [0]6 | 59 | PU | Bayer | PPG-Devold L1200/G50-E07/2026 | 92 | 0 | 0 | 0 | 8 | 0 | 1.68 | Not Specified | Infused |  | 7504-2-101 | 1143 |  | static | 0.0254 mm/s | 39.6 | 3 |  | 1
UNI-PPG1200-PU | [0]6 | 59 | PU | Bayer | PPG-Devold L1200/G50-E07/2026 | 92 | 0 | 0 | 0 | 8 | 0 | 1.68 | Not Specified | Infused |  | 7504-2-115 | 1040 |  | static | 0.0254 mm/s | 39.5 | 3 |  | 1
UNI-PPG1200-PU | [0]6 | 59 | PU | Bayer | PPG-Devold L1200/G50-E07/2026 | 92 | 0 | 0 | 0 | 8 | 0 | 1.68 | Not Specified | Infused |  | 7504-2-106 | 1042 |  | static | 0.0254 mm/s | 39.7 | 3 |  | 1
UNI-PPG1200-PU | [0]6 | 59 | PU | Bayer | PPG-Devold L1200/G50-E07/2026 | 92 | 0 | 0 | 0 | 8 | 0 | 1.68 | Not Specified | Infused |  | 7504-2-107 | 1043 |  | static | 0.0254 mm/s | 42.9 | 2.65 |  | 1
UNI-PPG1200-PU | [0]6 | 59 | PU | Bayer | PPG-Devold L1200/G50-E07/2026 | 92 | 0 | 0 | 0 | 8 | 0 | 1.68 | Not Specified | Infused |  | 7504-2-113 | 1033 |  | static | 0.0254 mm/s | 41.3 | 2.87 |  | 1
UNI-PPG1200-PU | [0]6 | 59 | PU | Bayer | PPG-Devold L1200/G50-E07/2026 | 92 | 0 | 0 | 0 | 8 | 0 | 1.68 | Not Specified | Infused |  | 7504-2-102 | 414 | 41.4 | 0.1 | 2 | 40.5 | 1.08 |  | 310952
UNI-PPG1200-PU | [0]6 | 59 | PU | Bayer | PPG-Devold L1200/G50-E07/2026 | 92 | 0 | 0 | 0 | 8 | 0 | 1.68 | Not Specified | Infused |  | 7504-2-110 | 552 | 55.2 | 0.1 | 2 | 40.8 | 1.34 |  | 9204
UNI-PPG1200-PU | [0]6 | 59 | PU | Bayer | PPG-Devold L1200/G50-E07/2026 | 92 | 0 | 0 | 0 | 8 | 0 | 1.68 | Not Specified | Infused |  | 7504-2-114 | 552 | 55.2 | 0.1 | 2 | 41.2 | 1.36 |  | 28690
UNI-PPG1200-PU | [0]6 | 59 | PU | Bayer | PPG-Devold L1200/G50-E07/2026 | 92 | 0 | 0 | 0 | 8 | 0 | 1.68 | Not Specified | Infused |  | 7504-2-108 | 552 | 55.2 | 0.1 | 2 | 41.5 | 1.29 |  | 23966
UNI-PPG1200-PU | [0]6 | 59 | PU | Bayer | PPG-Devold L1200/G50-E07/2026 | 92 | 0 | 0 | 0 | 8 | 0 | 1.68 | Not Specified | Infused |  | 7504-2-102 | 448 | 44.8 | 0.1 | 2 | 40.5 | 1.11 |  | 96223
UNI-PPG1200-PU | [0]6 | 59 | PU | Bayer | PPG-Devold L1200/G50-E07/2026 | 92 | 0 | 0 | 0 | 8 | 0 | 1.68 | Not Specified | Infused |  | 7504-2-109 | 448 | 44.8 | 0.1 | 2 | 41.7 | 1.08 |  | 162886
UNI-PPG1200-PU | [0]6 | 59 | PU | Bayer | PPG-Devold L1200/G50-E07/2026 | 92 | 0 | 0 | 0 | 8 | 0 | 1.68 | Not Specified | Infused |  | 7504-2-112 | 448 | 44.8 | 0.1 | 2 | 39.4 | 1.12 |  | 173091
UNI-PPG1200-PU | [0]6 | 59 | PU | Bayer | PPG-Devold L1200/G50-E07/2026 | 92 | 0 | 0 | 0 | 8 | 0 | 1.68 | Not Specified | Infused |  | 7504-2-100 | 483 | 48.3 | 0.1 | 2 | 39.6 | 1.23 |  | 25643
UNI-PPG1200-PU | [0]6 | 59 | PU | Bayer | PPG-Devold L1200/G50-E07/2026 | 92 | 0 | 0 | 0 | 8 | 0 | 1.68 | Not Specified | Infused |  | 7504-2-103 | 483 | 48.3 | 0.1 | 2 | 40.1 | 1.2 |  | 28490
UNI-PPG1200-PU | [0]6 | 59 | PU | Bayer | PPG-Devold L1200/G50-E07/2026 | 92 | 0 | 0 | 0 | 8 | 0 | 1.68 | Not Specified | Infused |  | 7504-2-104 | 483 | 48.3 | 0.1 | 2 | 39.2 | 1.25 |  | 47170
UNI-PPG1200-PU | [0]6 | 59 | PU | Bayer | PPG-Devold L1200/G50-E07/2026 | 92 | 0 | 0 | 0 | 8 | 0 | 1.68 | Not Specified | Infused |  | 7504-2-111 | 414 | 41.4 | 0.1 | 3 | 40.4 | 1.08 |  | 770361
UNI-PPG1200-PU | [0]6 | 59 | PU | Bayer | PPG-Devold L1200/G50-E07/2026 | 92 | 0 | 0 | 0 | 8 | 0 | 1.68 | Not Specified | Infused |  | 7504-2-105 | 414 | 41.4 | 0.1 | 2 | 39.9 | 1.09 |  | 678003
UNI-ELT5500-UP3 | [0]3 | 56.8 | UP3 | Ashland AROPOL 1101-006 LGT | Vectorply E-LT-5500 | 92 | 0 | 0 | 0 | 6 | 2 | 3.58 | 24h/20C, 3h/ 65 C | Infused |  | 400 | 756 |  | static | 0.0254 mm/s | 42.6 | 2.27 |  | 1
UNI-ELT5500-UP3 | [0]3 | 57 | UP3 | Ashland AROPOL 1101-006 LGT | Vectorply E-LT-5500 | 92 | 0 | 0 | 0 | 6 | 2 | 3.58 | 24h/20C, 3h/ 65 C | Infused |  | 401 | 765 |  | static | 0.0254 mm/s | 44.8 | 2.1 |  | 1
UNI-ELT5500-UP3 | [0]3 | 62.5 | UP3 | Ashland AROPOL 1101-006 LGT | Vectorply E-LT-5500 | 92 | 0 | 0 | 0 | 6 | 2 | 3.58 | 24h/20C, 3h/ 65 C | Infused |  | 402 | 821 |  | static | 0.0254 mm/s | 49.8 | 2.19 |  | 1
UNI-ELT5500-UP3 | [0]3 | 58.5 | UP3 | Ashland AROPOL 1101-006 LGT | Vectorply E-LT-5500 | 92 | 0 | 0 | 0 | 6 | 2 | 3.58 | 24h/20C, 3h/ 65 C | Infused |  | 412 |  | -857 | static | 0.0254 mm/s |  |  | -1.87 | 1
UNI-ELT5500-UP3 | [0]3 | 59.9 | UP3 | Ashland AROPOL 1101-006 LGT | Vectorply E-LT-5500 | 92 | 0 | 0 | 0 | 6 | 2 | 3.58 | 24h/20C, 3h/ 65 C | Infused |  | 417 |  | -566 | static | 0.0254 mm/s |  |  | -1.24 | 1
UNI-ELT5500-UP3 | [0]3 | 60.6 | UP3 | Ashland AROPOL 1101-006 LGT | Vectorply E-LT-5500 | 92 | 0 | 0 | 0 | 6 | 2 | 3.58 | 24h/20C, 3h/ 65 C | Infused |  | 420 |  | -757 | static | 0.0254 mm/s |  |  | -1.65 | 1
UNI-ELT5500-UP3 | [0]3 | 60.6 | UP3 | Ashland AROPOL 1101-006 LGT | Vectorply E-LT-5500 | 92 | 0 | 0 | 0 | 6 | 2 | 3.58 | 24h/20C, 3h/ 65 C | Infused |  | 410 |  | -680 | static | 0.0254 mm/s |  |  | -1.49 | 1
UNI-ELT5500-UP3 | [0]3 | 61.5 | UP3 | Ashland AROPOL 1101-006 LGT | Vectorply E-LT-5500 | 92 | 0 | 0 | 0 | 6 | 2 | 3.58 | 24h/20C, 3h/ 65 C | Infused |  | 418 |  | -656 | static | 0.0254 mm/s |  |  | -1.43 | 1
UNI-ELT5500-UP3 | [90]3 | 60.8 | UP3 | Ashland AROPOL 1101-006 LGT | Vectorply E-LT-5500 | 6 | 0 | 0 | 0 | 92 | 2 | 3.58 | 24h/20C, 3h/ 65 C | Infused |  | 431T | 73.3 |  | static | 0.0254 mm/s | 15.4 | 2.3 |  | 1
UNI-ELT5500-UP3 | [90]3 | 60.2 | UP3 | Ashland AROPOL 1101-006 LGT | Vectorply E-LT-5500 | 6 | 0 | 0 | 0 | 92 | 2 | 3.58 | 24h/20C, 3h/ 65 C | Infused |  | 430T | 75.7 |  | static | 0.0254 mm/s | 15.9 | 2.4 |  | 1
UNI-ELT5500-UP3 | [90]3 | 58.9 | UP3 | Ashland AROPOL 1101-006 LGT | Vectorply E-LT-5500 | 6 | 0 | 0 | 0 | 92 | 2 | 3.58 | 24h/20C, 3h/ 65 C | Infused |  | 438T | 81.8 |  | static | 0.0254 mm/s | 16.5 | 2.4 |  | 1
UNI-ELT5500-UP3 | [90]3 | 61.7 | UP3 | Ashland AROPOL 1101-006 LGT | Vectorply E-LT-5500 | 6 | 0 | 0 | 0 | 92 | 2 | 3.58 | 24h/20C, 3h/ 65 C | Infused |  | 429T |  | -168 | static | 0.0254 mm/s |  |  | -1.05 | 1
UNI-ELT5500-UP3 | [90]3 | 61.9 | UP3 | Ashland AROPOL 1101-006 LGT | Vectorply E-LT-5500 | 6 | 0 | 0 | 0 | 92 | 2 | 3.58 | 24h/20C, 3h/ 65 C | Infused |  | 425T |  | -173 | static | 0.0254 mm/s |  |  | -1.09 | 1
UNI-ELT5500-UP3 | [90]3 | 60.1 | UP3 | Ashland AROPOL 1101-006 LGT | Vectorply E-LT-5500 | 6 | 0 | 0 | 0 | 92 | 2 | 3.58 | 24h/20C, 3h/ 65 C | Infused |  | 427T |  | -184 | static | 0.0254 mm/s |  |  | -1.15 | 1
UNI-ELT5500-UP3 | [90]3 | 61.5 | UP3 | Ashland AROPOL 1101-006 LGT | Vectorply E-LT-5500 | 6 | 0 | 0 | 0 | 92 | 2 | 3.58 | 24h/20C, 3h/ 65 C | Infused |  | 426T |  | -191 | static | 0.0254 mm/s |  |  | -1.2 | 1
UNI-ELT5500-UP3 | [90]3 | 62.8 | UP3 | Ashland AROPOL 1101-006 LGT | Vectorply E-LT-5500 | 6 | 0 | 0 | 0 | 92 | 2 | 3.58 | 24h/20C, 3h/ 65 C | Infused |  | 428T |  | -177 | static | 0.0254 mm/s |  |  | -1.11 | 1
UNI-ELM1810-UP3 | [0]5 | 54.8 | UP3 | Ashland AROPOL 1101-006 LGT | Vectorply E-LM-1810 | 67 | 0 | 0 | 0 | 0 | 33 | 4.05 | Unspecified, 3h/ 65C | Infused |  | 509 | 537 |  | static | 0.0254 mm/s | 32.5 | 1.81 |  | 1
UNI-ELM1810-UP3 | [0]5 | 47.8 | UP3 | Ashland AROPOL 1101-006 LGT | Vectorply E-LM-1810 | 67 | 0 | 0 | 0 | 0 | 33 | 4.05 | Unspecified, 3h/ 65C | Infused |  | 508 | 510 |  | static | 0.0254 mm/s | 29 | 1.97 |  | 1
UNI-ELM1810-UP3 | [0]5 | 47.1 | UP3 | Ashland AROPOL 1101-006 LGT | Vectorply E-LM-1810 | 67 | 0 | 0 | 0 | 0 | 33 | 4.05 | Unspecified, 3h/ 65C | Infused |  | 505 | 492 |  | static | 0.0254 mm/s | 32.4 | 1.75 |  | 1
UNI-ELM1810-UP3 | [0]5 | 47.7 | UP3 | Ashland AROPOL 1101-006 LGT | Vectorply E-LM-1810 | 67 | 0 | 0 | 0 | 0 | 33 | 4.05 | Unspecified, 3h/ 65C | Infused |  | 515 |  | -635 | static | 0.0254 mm/s |  |  | -2.03 | 1
UNI-ELM1810-UP3 | [0]5 | 46.6 | UP3 | Ashland AROPOL 1101-006 LGT | Vectorply E-LM-1810 | 67 | 0 | 0 | 0 | 0 | 33 | 4.05 | Unspecified, 3h/ 65C | Infused |  | 519 |  | -523 | static | 0.0254 mm/s |  |  | -1.67 | 1
UNI-ELM1810-UP3 | [0]5 | 45.8 | UP3 | Ashland AROPOL 1101-006 LGT | Vectorply E-LM-1810 | 67 | 0 | 0 | 0 | 0 | 33 | 4.05 | Unspecified, 3h/ 65C | Infused |  | 512 |  | -517 | static | 0.0254 mm/s |  |  | -1.65 | 1
UNI-ELM1810-UP3 | [0]5 | 44.6 | UP3 | Ashland AROPOL 1101-006 LGT | Vectorply E-LM-1810 | 67 | 0 | 0 | 0 | 0 | 33 | 4.05 | Unspecified, 3h/ 65C | Infused |  | 514 |  | -442 | static | 0.0254 mm/s |  |  | -1.41 | 1
UNI-ELM1810-UP3 | [0]5 | 48.3 | UP3 | Ashland AROPOL 1101-006 LGT | Vectorply E-LM-1810 | 67 | 0 | 0 | 0 | 0 | 33 | 4.05 | Unspecified, 3h/ 65C | Infused |  | 511 |  | -604 | static | 0.0254 mm/s |  |  | -1.93 | 1
UNI-ELM1810-UP3 | [90]5 | 46.3 | UP3 | Ashland AROPOL 1101-006 LGT | Vectorply E-LM-1810 | 33 | 0 | 0 | 0 | 0 | 67 | 4.05 | Unspecified, 3h/ 65C | Infused |  | 533T | 140 |  | static | 0.0254 mm/s | 18.3 | 1.87 |  | 1
UNI-ELM1810-UP3 | [90]5 | 45.8 | UP3 | Ashland AROPOL 1101-006 LGT | Vectorply E-LM-1810 | 33 | 0 | 0 | 0 | 0 | 67 | 4.05 | Unspecified, 3h/ 65C | Infused |  | 534T | 101 |  | static | 0.0254 mm/s | 15.6 | 1.4 |  | 1
UNI-ELM1810-UP3 | [90]5 | 46.6 | UP3 | Ashland AROPOL 1101-006 LGT | Vectorply E-LM-1810 | 33 | 0 | 0 | 0 | 0 | 67 | 4.05 | Unspecified, 3h/ 65C | Infused |  | 536T | 132 |  | static | 0.0254 mm/s | 18.1 | 1.7 |  | 1
UNI-ELM1810-UP3 | [90]5 | 48.5 | UP3 | Ashland AROPOL 1101-006 LGT | Vectorply E-LM-1810 | 33 | 0 | 0 | 0 | 0 | 67 | 4.05 | Unspecified, 3h/ 65C | Infused |  | 520T |  | -240 | static | 0.0254 mm/s |  |  | -1.39 | 1
UNI-ELM1810-UP3 | [90]5 | 49.5 | UP3 | Ashland AROPOL 1101-006 LGT | Vectorply E-LM-1810 | 33 | 0 | 0 | 0 | 0 | 67 | 4.05 | Unspecified, 3h/ 65C | Infused |  | 525T |  | -199 | static | 0.0254 mm/s |  |  | -1.15 | 1
UNI-ELM1810-UP3 | [90]5 | 47 | UP3 | Ashland AROPOL 1101-006 LGT | Vectorply E-LM-1810 | 33 | 0 | 0 | 0 | 0 | 67 | 4.05 | Unspecified, 3h/ 65C | Infused |  | 524T |  | -234 | static | 0.0254 mm/s |  |  | -1.35 | 1
UNI-ELM1810-UP3 | [90]5 | 47.8 | UP3 | Ashland AROPOL 1101-006 LGT | Vectorply E-LM-1810 | 33 | 0 | 0 | 0 | 0 | 67 | 4.05 | Unspecified, 3h/ 65C | Infused |  | 521T |  | -216 | static | 0.0254 mm/s |  |  | -1.25 | 1
UNI-ELM1810-UP3 | [90]5 | 51.4 | UP3 | Ashland AROPOL 1101-006 LGT | Vectorply E-LM-1810 | 33 | 0 | 0 | 0 | 0 | 67 | 4.05 | Unspecified, 3h/ 65C | Infused |  | 526T |  | -220 | static | 0.0254 mm/s |  |  | -1.28 | 1
UNI-ELM3610-UP3 | [0]4 | 53.8 | UP3 | Ashland AROPOL 1101-006 LGT | Vectorply E-LM-3610 | 80 | 0 | 0 | 0 | 0 | 20 | 4.36 | Unspecified, 3h/ 65C | Infused |  | 3a | 750 |  | static | 0.0254 mm/s | 39.23255 | 2 |  | 1
UNI-ELM3610-UP3 | [0]4 | 54.5 | UP3 | Ashland AROPOL 1101-006 LGT | Vectorply E-LM-3610 | 80 | 0 | 0 | 0 | 0 | 20 | 4.36 | Unspecified, 3h/ 65C | Infused |  | 2a | 797 |  | static | 0.0254 mm/s | 41.37 | 2.22 |  | 1
UNI-ELM3610-UP3 | [0]4 | 54.5 | UP3 | Ashland AROPOL 1101-006 LGT | Vectorply E-LM-3610 | 80 | 0 | 0 | 0 | 0 | 20 | 4.36 | Unspecified, 3h/ 65C | Infused |  | 1a | 759 |  | static | 0.0254 mm/s | 39.3015 | 2.1 |  | 1
UNI-ELM3610-UP3 | [0]4 | 51.9 | UP3 | Ashland AROPOL 1101-006 LGT | Vectorply E-LM-3610 | 80 | 0 | 0 | 0 | 0 | 20 | 4.36 | Unspecified, 3h/ 65C | Infused |  | 11 |  | -545 | static | 0.0254 mm/s |  |  | -1.36 | 1
UNI-ELM3610-UP3 | [0]4 | 54.6 | UP3 | Ashland AROPOL 1101-006 LGT | Vectorply E-LM-3610 | 80 | 0 | 0 | 0 | 0 | 20 | 4.36 | Unspecified, 3h/ 65C | Infused |  | 12 |  | -581 | static | 0.0254 mm/s |  |  | -1.45 | 1
UNI-ELM3610-UP3 | [0]4 | 63 | UP3 | Ashland AROPOL 1101-006 LGT | Vectorply E-LM-3610 | 80 | 0 | 0 | 0 | 0 | 20 | 4.36 | Unspecified, 3h/ 65C | Infused |  | 13 |  | -553 | static | 0.0254 mm/s |  |  | -1.38 | 1
UNI-ELM3610-UP3 | [0]4 | 52.1 | UP3 | Ashland AROPOL 1101-006 LGT | Vectorply E-LM-3610 | 80 | 0 | 0 | 0 | 0 | 20 | 4.36 | Unspecified, 3h/ 65C | Infused |  | 14 |  | -655 | static | 0.0254 mm/s |  |  | -1.63 | 1
UNI-ELM3610-UP3 | [90]4 | 51.9 | UP3 | Ashland AROPOL 1101-006 LGT | Vectorply E-LM-3610 | 20 | 0 | 0 | 0 | 0 | 80 | 4.36 | Unspecified, 3h/ 65C | Infused |  | 4 | 88.8 |  | static | 0.0254 mm/s | 16.89275 | 0.53 |  | 1
UNI-ELM3610-UP3 | [90]4 | 47.9 | UP3 | Ashland AROPOL 1101-006 LGT | Vectorply E-LM-3610 | 20 | 0 | 0 | 0 | 0 | 80 | 4.36 | Unspecified, 3h/ 65C | Infused |  | 5 | 80.9 |  | static | 0.0254 mm/s | 14.3416 | 0.56 |  | 1
UNI-ELM3610-UP3 | [90]4 | 52.8 | UP3 | Ashland AROPOL 1101-006 LGT | Vectorply E-LM-3610 | 20 | 0 | 0 | 0 | 0 | 80 | 4.36 | Unspecified, 3h/ 65C | Infused |  | 6 | 87.7 |  | static | 0.0254 mm/s | 16.4101 | 0.53 |  | 1
UNI-ELM3610-UP3 | [90]4 | 46.7 | UP3 | Ashland AROPOL 1101-006 LGT | Vectorply E-LM-3610 | 20 | 0 | 0 | 0 | 0 | 80 | 4.36 | Unspecified, 3h/ 65C | Infused |  | 15 |  | -159 | static | 0.0254 mm/s |  |  | -1 | 1
UNI-ELM3610-UP3 | [90]4 | 51 | UP3 | Ashland AROPOL 1101-006 LGT | Vectorply E-LM-3610 | 20 | 0 | 0 | 0 | 0 | 80 | 4.36 | Unspecified, 3h/ 65C | Infused |  | 16 |  | -156 | static | 0.0254 mm/s |  |  | -0.98 | 1
UNI-ELM3610-UP3 | [90]4 | 51.8 | UP3 | Ashland AROPOL 1101-006 LGT | Vectorply E-LM-3610 | 20 | 0 | 0 | 0 | 0 | 80 | 4.36 | Unspecified, 3h/ 65C | Infused |  | 17 |  | -154 | static | 0.0254 mm/s |  |  | -0.97 | 1
UNI-ELM3610-UP3 | [90]4 | 49.7 | UP3 | Ashland AROPOL 1101-006 LGT | Vectorply E-LM-3610 | 20 | 0 | 0 | 0 | 0 | 80 | 4.36 | Unspecified, 3h/ 65C | Infused |  | 18 |  | -161 | static | 0.0254 mm/s |  |  | -1.01 | 1
UNI-ELT5500-EP1 | [0]2 | 59 | EP1 | Hexion MGS RIMR135/RIMH1366 | Vectorply ELT-5500 | 92 | 0 | 0 | 0 | 6 | 2 | 2.39 | 24h/35 C,12h/70 C | Infusion |  | 2044-EP1-VP112 | 345 | 34.5 | 0.1 | 2 |  | 0.81 |  | 2000000 | Runout
UNI-ELT5500-EP1 | [0]2 | 59 | EP1 | Hexion MGS RIMR135/RIMH1366 | Vectorply ELT-5500 | 92 | 0 | 0 | 0 | 6 | 2 | 2.39 | 24h/35 C,12h/70 C | Infusion |  | 2044-EP1-VP120 | 483 | 48.3 | 0.1 | 1 |  | 1.15 |  | 8059
UNI-ELT5500-EP1 | [0]2 | 59 | EP1 | Hexion MGS RIMR135/RIMH1366 | Vectorply ELT-5500 | 92 | 0 | 0 | 0 | 6 | 2 | 2.39 | 24h/35 C,12h/70 C | Infusion |  | 2044-EP1-VP122 | 414 | 41.4 | 0.1 | 2 |  | 0.98 |  | 101760
UNI-ELT5500-EP1 | [0]2 | 59 | EP1 | Hexion MGS RIMR135/RIMH1366 | Vectorply ELT-5500 | 92 | 0 | 0 | 0 | 6 | 2 | 2.39 | 24h/35 C,12h/70 C | Infusion |  | 2044-EP1-VP119 | 414 | 41.4 | 0.1 | 2 |  | 0.98 |  | 156787
UNI-ELT5500-EP1 | [0]2 | 59 | EP1 | Hexion MGS RIMR135/RIMH1366 | Vectorply ELT-5500 | 92 | 0 | 0 | 0 | 6 | 2 | 2.39 | 24h/35 C,12h/70 C | Infusion |  | 2044-EP1-VP118 | 414 | 41.4 | 0.1 | 1 |  | 0.98 |  | 250761
UNI-ELT5500-EP1 | [0]2 | 59 | EP1 | Hexion MGS RIMR135/RIMH1366 | Vectorply ELT-5500 | 92 | 0 | 0 | 0 | 6 | 2 | 2.39 | 24h/35 C,12h/70 C | Infusion |  | 2044-EP1-VP121 | 345 | 34.5 | 0.1 | 2 |  | 0.81 |  | 465574
UNI-ELT5500-EP1 | [0]2 | 59 | EP1 | Hexion MGS RIMR135/RIMH1366 | Vectorply ELT-5500 | 92 | 0 | 0 | 0 | 6 | 2 | 2.39 | 24h/35 C,12h/70 C | Infusion |  | 2044-EP1-VP115 | 1178 |  | static | 0.0254 mm/s | 45.4 | 3 | 2.6 | 1
UNI-ELT5500-EP1 | [0]2 | 59 | EP1 | Hexion MGS RIMR135/RIMH1366 | Vectorply ELT-5500 | 92 | 0 | 0 | 0 | 6 | 2 | 2.39 | 24h/35 C,12h/70 C | Infusion |  | 2044-EP1-VP114 | 1219 |  | static | 0.0254 mm/s | 44.5 | 3.3 | 2.7 | 1
UNI-ELT5500-EP1 | [0]2 | 59 | EP1 | Hexion MGS RIMR135/RIMH1366 | Vectorply ELT-5500 | 92 | 0 | 0 | 0 | 6 | 2 | 2.39 | 24h/35 C,12h/70 C | Infusion |  | 2044-EP1-VP116 | 1214 |  | static | 0.0254 mm/s | 45.1 | 3.1 | 2.7 | 1
UNI-ELT5500-EP1 | [0]2 | 59 | EP1 | Hexion MGS RIMR135/RIMH1366 | Vectorply ELT-5500 | 92 | 0 | 0 | 0 | 6 | 2 | 2.39 | 24h/35 C,12h/70 C | Infusion |  | 2044-EP1-VP111 | 483 | 48.3 | 0.1 | 2 |  | 1.15 |  | 9713
UNI-ELT5500-EP1 | [0]2 | 59 | EP1 | Hexion MGS RIMR135/RIMH1366 | Vectorply ELT-5500 | 92 | 0 | 0 | 0 | 6 | 2 | 2.39 | 24h/35 C,12h/70 C | Infusion |  | 2044-EP1-VP113 | 483 | 48.3 | 0.1 | 2 |  | 1.15 |  | 20000 | Runout
UNI-ELT5500-EP1 | [0]2 | 59 | EP1 | Hexion MGS RIMR135/RIMH1366 | Vectorply ELT-5500 | 92 | 0 | 0 | 0 | 6 | 2 | 2.39 | 24h/35 C,12h/70 C | Infusion |  | 2044-EP1-VP104 | 690 | 69 | 0.1 | 1 |  | 1.63 |  | 888
UNI-ELT5500-EP1 | [0]2 | 59 | EP1 | Hexion MGS RIMR135/RIMH1366 | Vectorply ELT-5500 | 92 | 0 | 0 | 0 | 6 | 2 | 2.39 | 24h/35 C,12h/70 C | Infusion |  | 2044-EP1-VP103 | 690 | 69 | 0.1 | 1 |  | 1.63 |  | 1542
UNI-ELT5500-EP1 | [0]2 | 59 | EP1 | Hexion MGS RIMR135/RIMH1366 | Vectorply ELT-5500 | 92 | 0 | 0 | 0 | 6 | 2 | 2.39 | 24h/35 C,12h/70 C | Infusion |  | 2044-EP1-VP102 | 690 | 69 | 0.1 | 1 |  | 1.63 |  | 1095
UNI-ELT5500-EP1 | [0]6 | 57 | EP1 | Hexion MGS RIMR135/RIMH1366 | Vectorply ELT-5500 | 92 | 0 | 0 | 0 | 6 | 2 | 1.99 | 24h/25 C,8h/70 C | Infusion |  | 2100-100 | 1176 |  | static | 0.0254 mm/s | 44 | 3.2 |  | 1
UNI-ELT5500-EP1 | [0]6 | 57 | EP1 | Hexion MGS RIMR135/RIMH1366 | Vectorply ELT-5500 | 92 | 0 | 0 | 0 | 6 | 2 | 1.98 | 24h/25 C,8h/70 C | Infusion |  | 2100-101 | 1350 |  | static | 0.0254 mm/s | 44.2 | 3.6 |  | 1
UNI-ELT5500-EP1 | [0]6 | 57 | EP1 | Hexion MGS RIMR135/RIMH1366 | Vectorply ELT-5500 | 92 | 0 | 0 | 0 | 6 | 2 | 2.06 | 24h/25 C,8h/70 C | Infusion |  | 2100-116 | 552 | 55.2 | 0.1 | 2 |  | 1.45 |  | 48285
UNI-ELT5500-EP1 | [0]6 | 57 | EP1 | Hexion MGS RIMR135/RIMH1366 | Vectorply ELT-5500 | 92 | 0 | 0 | 0 | 6 | 2 | 2.03 | 24h/25 C,8h/70 C | Infusion |  | 2100-105 | 552 | 55.2 | 0.1 | 2 |  | 1.45 |  | 132271
UNI-ELT5500-EP1 | [0]6 | 57 | EP1 | Hexion MGS RIMR135/RIMH1366 | Vectorply ELT-5500 | 92 | 0 | 0 | 0 | 6 | 2 | 2.01 | 24h/25 C,8h/70 C | Infusion |  | 2100-104 | 552 | 55.2 | 0.1 | 2 |  | 1.45 |  | 39721
UNI-ELT5500-EP1 | [0]6 | 57 | EP1 | Hexion MGS RIMR135/RIMH1366 | Vectorply ELT-5500 | 92 | 0 | 0 | 0 | 6 | 2 | 1.6 | 24h/25 C,8h/70 C | Infusion |  | 2100-103 | 483 | 48.3 | 0.1 | 2 |  | 1.26 |  | 814826
UNI-ELT5500-EP1 | [0]6 | 57 | EP1 | Hexion MGS RIMR135/RIMH1366 | Vectorply ELT-5500 | 92 | 0 | 0 | 0 | 6 | 2 | 1.98 | 24h/25 C,8h/70 C | Infusion |  | 2100-110 | 483 | 48.3 | 0.1 | 2 |  | 1.26 |  | 701820
UNI-ELT5500-EP1 | [0]6 | 57 | EP1 | Hexion MGS RIMR135/RIMH1366 | Vectorply ELT-5500 | 92 | 0 | 0 | 0 | 6 | 2 | 1.85 | 24h/25 C,8h/70 C | Infusion |  | 2100-108 | 483 | 48.3 | 0.1 | 2 |  | 1.26 |  | 244275
UNI-ELT5500-EP1 | [0]6 | 57 | EP1 | Hexion MGS RIMR135/RIMH1366 | Vectorply ELT-5500 | 92 | 0 | 0 | 0 | 6 | 2 | 1.46 | 24h/25 C,8h/70 C | Infusion |  | 2100-106 | 276 | 27.6 | 0.1 | 4 |  | 0.73 |  | 5000000 | Runout
UNI-ELT5500-EP1 | [0]6 | 57 | EP1 | Hexion MGS RIMR135/RIMH1366 | Vectorply ELT-5500 | 92 | 0 | 0 | 0 | 6 | 2 | 1.71 | 24h/25 C,8h/70 C | Infusion |  | 2100-109 | 345 | 34.5 | 0.1 | 3 |  | 0.86 |  | 1300000 | Runout
UNI-ELT5500-EP1 | [0]2 | 59.2 | EP1 | Hexion MGS RIMR135/RIMH1366 | Vectorply ELT-5500 | 92 | 0 | 0 | 0 | 6 | 2 | 2.41 | 24h/35 C,12h/70 C | Infusion |  | 2098-102 | 1159 |  | static | 0.0254 mm/s | 44.1 | 2.74 |  | 1
UNI-ELT5500-EP1 | [0]2 | 58 | EP1 | Hexion MGS RIMR135/RIMH1366 | Vectorply ELT-5500 | 92 | 0 | 0 | 0 | 6 | 2 | 2.46 | 24h/35 C,12h/70 C | Infusion |  | 2098-101 | 1149 |  | static | 0.0254 mm/s | 44.5 | 2.62 |  | 1
UNI-ELT5500-EP1 | [0]2 | 58.5 | EP1 | Hexion MGS RIMR135/RIMH1366 | Vectorply ELT-5500 | 92 | 0 | 0 | 0 | 6 | 2 | 2.44 | 24h/35 C,12h/70 C | Infusion |  | 2098-100 | 1054 |  | static | 0.0254 mm/s | 45.8 | 2.5 |  | 1
UNI-ELT5500-EP1 | [0]2 | 57.3 | EP1 | Hexion MGS RIMR135/RIMH1366 | Vectorply ELT-5500 | 92 | 0 | 0 | 0 | 6 | 2 | 2.49 | 24h/35 C,12h/70 C | Infusion |  | 2098-106 | 621 | 62.1 | 0.1 | 2 |  | 1.4 |  | 2272
UNI-ELT5500-EP1 | [0]2 | 56.2 | EP1 | Hexion MGS RIMR135/RIMH1366 | Vectorply ELT-5500 | 92 | 0 | 0 | 0 | 6 | 2 | 2.54 | 24h/35 C,12h/70 C | Infusion |  | 2098-107 | 414 | 41.4 | 0.1 | 2 |  | 0.93 |  | 172140
UNI-ELT5500-EP1 | [0]2 | 56.2 | EP1 | Hexion MGS RIMR135/RIMH1366 | Vectorply ELT-5500 | 92 | 0 | 0 | 0 | 6 | 2 | 2.54 | 24h/35 C,12h/70 C | Infusion |  | 2098-112 | 414 | 41.4 | 0.1 | 2 |  | 0.93 |  | 31578
UNI-ELT5500-EP1 | [0]2 | 56.9 | EP1 | Hexion MGS RIMR135/RIMH1366 | Vectorply ELT-5500 | 92 | 0 | 0 | 0 | 6 | 2 | 2.51 | 24h/35 C,12h/70 C | Infusion |  | 2098-109 | 414 | 41.4 | 0.1 | 3 | 45.2 | 0.93 |  | 154465
UNI-ELT5500-EP1 | [0]2 | 56.2 | EP1 | Hexion MGS RIMR135/RIMH1366 | Vectorply ELT-5500 | 92 | 0 | 0 | 0 | 6 | 2 | 2.54 | 24h/35 C,12h/70 C | Infusion |  | 2098-108 | 414 | 41.4 | 0.1 | 3 |  | 0.93 |  | 173940
UNI-ELT5500-EP1 | [0]2 | 56.2 | EP1 | Hexion MGS RIMR135/RIMH1366 | Vectorply ELT-5500 | 92 | 0 | 0 | 0 | 6 | 2 | 2.54 | 24h/35 C,12h/70 C | Infusion |  | 2098-114 | 345 | 34.5 | 0.1 | 3 |  | 0.78 |  | 625000 | Runout
UNI-ELT5500-EP1 | [0]4 | 57 | EP1 | Hexion MGS RIMR135/RIMH1366 | Vectorply ELT-5500 | 92 | 0 | 0 | 0 | 6 | 2 | 4.98 | 24h/25 C,12h/70 C | Infusion |  | Hexion135/1366-(0)4-1 |  | -845 | static | 0.0254 mm/s |  |  |  | 1
UNI-ELT5500-EP1 | [0]4 | 57 | EP1 | Hexion MGS RIMR135/RIMH1366 | Vectorply ELT-5500 | 92 | 0 | 0 | 0 | 6 | 2 | 5.02 | 24h/25 C,12h/70 C | Infusion |  | Hexion135/1366-(0)4-2 |  | -794 | static | 0.0254 mm/s |  |  |  | 1
UNI-ELT5500-EP1 | [0]4 | 57 | EP1 | Hexion MGS RIMR135/RIMH1366 | Vectorply ELT-5500 | 92 | 0 | 0 | 0 | 6 | 2 | 4.86 | 24h/25 C,12h/70 C | Infusion |  | Hexion135/1366-(0)4-3 |  | -781 | static | 0.0254 mm/s |  |  |  | 1
UNI-ELT5500-EP1 | [0]4 | 57 | EP1 | Hexion MGS RIMR135/RIMH1366 | Vectorply ELT-5500 | 92 | 0 | 0 | 0 | 6 | 2 | 4.88 | 24h/25 C,12h/70 C | Infusion |  | Hexion135/1366-(0)4-4 |  | -867 | static | 0.0254 mm/s |  |  |  | 1
UNI-ELT5500-EP1 | [0]4 | 57 | EP1 | Hexion MGS RIMR135/RIMH1366 | Vectorply ELT-5500 | 92 | 0 | 0 | 0 | 6 | 2 | 5 | 24h/25 C,12h/70 C | Infusion |  | Hexion135/1366-(0)4-5 |  | -728 | static | 0.0254 mm/s |  |  |  | 1
UNI-ELT5500-EP1 | [0]4 | 57 | EP1 | Hexion MGS RIMR135/RIMH1366 | Vectorply ELT-5500 | 92 | 0 | 0 | 0 | 6 | 2 | 4.88 | 24h/25 C,12h/70 C | Infusion |  | Hexion135/1366-(0)4-6 |  | -836 | static | 0.0254 mm/s |  |  |  | 1
UNI-ELT5500-EP1 | [0]4 | 57 | EP1 | Hexion MGS RIMR135/RIMH1366 | Vectorply ELT-5500 | 92 | 0 | 0 | 0 | 6 | 2 | 4.86 | 24h/25 C,12h/70 C | Infusion |  | Hexion135/1366-(0)4-7 |  | -853 | static | 0.0254 mm/s |  |  |  | 1
UNI-ELT5500-EP1 | [0]4 | 57 | EP1 | Hexion MGS RIMR135/RIMH1366 | Vectorply ELT-5500 | 92 | 0 | 0 | 0 | 6 | 2 | 4.78 | 24h/25 C,12h/70 C | Infusion |  | Hexion135/1366-(0)4-8 |  | -943 | static | 0.0254 mm/s |  |  |  | 1
UNI-ELT5500-EP1 | [0]4 | 57 | EP1 | Hexion MGS RIMR135/RIMH1366 | Vectorply ELT-5500 | 92 | 0 | 0 | 0 | 6 | 2 | 4.89 | 24h/25 C,12h/70 C | Infusion |  | Hexion135/1366-(0)4-9 |  | -826 | static | 0.0254 mm/s |  |  |  | 1
UNI-ELT5500-EP1 | [0]4 | 57 | EP1 | Hexion MGS RIMR135/RIMH1366 | Vectorply ELT-5500 | 92 | 0 | 0 | 0 | 6 | 2 | 4.93 | 24h/25 C,12h/70 C | Infusion |  | Hexion135/1366-(0)4-10 |  | -812 | static | 0.0254 mm/s |  |  |  | 1
UNI-ELT5500-EP1 | [0]4 | 57 | EP1 | Hexion MGS RIMR135/RIMH1366 | Vectorply ELT-5500 | 92 | 0 | 0 | 0 | 6 | 2 | 4.9 | 24h/25 C,12h/70 C | Infusion |  | Hexion135/1366-(0)4-11 |  | -831 | static | 0.0254 mm/s |  |  |  | 1
UNI-ELT5500-EP1 | [0]4 | 57 | EP1 | Hexion MGS RIMR135/RIMH1366 | Vectorply ELT-5500 | 92 | 0 | 0 | 0 | 6 | 2 | 5 | 24h/25 C,12h/70 C | Infusion |  | Hexion135/1366-(0)4-12 |  | -812 | static | 0.0254 mm/s |  |  |  | 1
UNI-ELT5500-EP1 | [0]4 | 57 | EP1 | Hexion MGS RIMR135/RIMH1366 | Vectorply ELT-5500 | 92 | 0 | 0 | 0 | 6 | 2 | 4.9 | 24h/25 C,12h/70 C | Infusion |  | Hexion135/1366-(0)4-13 |  | -867 | static | 0.0254 mm/s |  |  |  | 1
UNI-ELT5500-EP1 | [0]4 | 57 | EP1 | Hexion MGS RIMR135/RIMH1366 | Vectorply ELT-5500 | 92 | 0 | 0 | 0 | 6 | 2 | 4.98 | 24h/25 C,12h/70 C | Infusion |  | Hexion135/1366-(0)4-14 |  | -835 | static | 0.0254 mm/s |  |  |  | 1
UNI-ELT5500-EP1 | [0]4 | 57 | EP1 | Hexion MGS RIMR135/RIMH1366 | Vectorply ELT-5500 | 92 | 0 | 0 | 0 | 6 | 2 | 4.83 | 24h/25 C,12h/70 C | Infusion |  | Hexion135/1366-(0)4-15 |  | -807 | static | 0.0254 mm/s |  |  |  | 1
UNI-ELT5500-EP1 | [0]4 | 57 | EP1 | Hexion MGS RIMR135/RIMH1366 | Vectorply ELT-5500 | 92 | 0 | 0 | 0 | 6 | 2 | 4.95 | 24h/25 C,12h/70 C | Infusion |  | Hexion135/1366-(0)4-16 |  | -719 | static | 0.0254 mm/s |  |  |  | 1
UNI-ELT5500-EP1 | [0]4 | 57 | EP1 | Hexion MGS RIMR135/RIMH1366 | Vectorply ELT-5500 | 92 | 0 | 0 | 0 | 6 | 2 | 4.99 | 24h/25 C,12h/70 C | Infusion |  | Hexion135/1366-(0)4-17 |  | -843 | static | 0.0254 mm/s |  |  |  | 1
UNI-ELT5500-EP1 | [0]4 | 57 | EP1 | Hexion MGS RIMR135/RIMH1366 | Vectorply ELT-5500 | 92 | 0 | 0 | 0 | 6 | 2 | 4.99 | 24h/25 C,12h/70 C | Infusion |  | Hexion135/1366-(0)4-18 |  | -830 | static | 0.0254 mm/s |  |  |  | 1
UNI-ELT5500-EP1 | [0]4 | 57 | EP1 | Hexion MGS RIMR135/RIMH1366 | Vectorply ELT-5500 | 92 | 0 | 0 | 0 | 6 | 2 | 4.95 | 24h/25 C,12h/70 C | Infusion |  | Hexion135/1366-(0)4-19 |  | -814 | static | 0.0254 mm/s |  |  |  | 1
UNI-ELT5500-EP1 | [0]4 | 57 | EP1 | Hexion MGS RIMR135/RIMH1366 | Vectorply ELT-5500 | 92 | 0 | 0 | 0 | 6 | 2 | 4.88 | 24h/25 C,12h/70 C | Infusion |  | Hexion135/1366-(0)4-20 |  | -778 | static | 0.0254 mm/s |  |  |  | 1
UNI-ELT5500-EP1 | [0]4 | 57 | EP1 | Hexion MGS RIMR135/RIMH1366 | Vectorply ELT-5500 | 92 | 0 | 0 | 0 | 6 | 2 | 4.85 | 24h/25 C,12h/70 C | Infusion |  | Hexion135/1366-(0)4-21 |  | -714 | static | 0.0254 mm/s |  |  |  | 1
UNI-ELT5500-EP1 | [0]4 | 57 | EP1 | Hexion MGS RIMR135/RIMH1366 | Vectorply ELT-5500 | 92 | 0 | 0 | 0 | 6 | 2 | 4.88 | 24h/25 C,12h/70 C | Infusion |  | Hexion135/1366-(0)4-22 |  | -836 | static | 0.0254 mm/s |  |  |  | 1
UNI-ELT5500-EP1 | [0]4 | 57 | EP1 | Hexion MGS RIMR135/RIMH1366 | Vectorply ELT-5500 | 92 | 0 | 0 | 0 | 6 | 2 | 4.83 | 24h/25 C,12h/70 C | Infusion |  | Hexion135/1366-(0)4-23 |  | -887 | static | 0.0254 mm/s |  |  |  | 1
UNI-ELT5500-EP1 | [0]4 | 57 | EP1 | Hexion MGS RIMR135/RIMH1366 | Vectorply ELT-5500 | 92 | 0 | 0 | 0 | 6 | 2 | 5.02 | 24h/25 C,12h/70 C | Infusion |  | Hexion135/1366-(0)4-24 |  | -735 | static | 0.0254 mm/s |  |  |  | 1
UNI-ELT5500-EP1 | [0]4 | 57 | EP1 | Hexion MGS RIMR135/RIMH1366 | Vectorply ELT-5500 | 92 | 0 | 0 | 0 | 6 | 2 | 4.97 | 24h/25 C,12h/70 C | Infusion |  | Hexion135/1366-(0)4-25 |  | -818 | static | 0.0254 mm/s |  |  |  | 1
UNI-ELT5500-EP1 | [0]4 | 57 | EP1 | Hexion MGS RIMR135/RIMH1366 | Vectorply ELT-5500 | 92 | 0 | 0 | 0 | 6 | 2 | 4.83 | 24h/25 C,12h/70 C | Infusion |  | Hexion135/1366-(0)4-26 |  | -890 | static | 0.0254 mm/s |  |  |  | 1
UNI-ELT5500-EP1 | [0]4 | 57 | EP1 | Hexion MGS RIMR135/RIMH1366 | Vectorply ELT-5500 | 92 | 0 | 0 | 0 | 6 | 2 | 4.94 | 24h/25 C,12h/70 C | Infusion |  | Hexion135/1366-(0)4-27 |  | -757 | static | 0.0254 mm/s |  |  |  | 1
UNI-ELT5500-EP1 | [0]4 | 57 | EP1 | Hexion MGS RIMR135/RIMH1366 | Vectorply ELT-5500 | 92 | 0 | 0 | 0 | 6 | 2 | 5 | 24h/25 C,12h/70 C | Infusion |  | Hexion135/1366-(0)4-28 |  | -708 | static | 0.0254 mm/s |  |  |  | 1
UNI-ELT5500-EP1 | [0]4 | 57 | EP1 | Hexion MGS RIMR135/RIMH1366 | Vectorply ELT-5500 | 92 | 0 | 0 | 0 | 6 | 2 | 4.99 | 24h/25 C,12h/70 C | Infusion |  | Hexion135/1366-(0)4-29 |  | -888 | static | 0.0254 mm/s |  |  |  | 1
UNI-ELT5500-EP1 | [0]4 | 57 | EP1 | Hexion MGS RIMR135/RIMH1366 | Vectorply ELT-5500 | 92 | 0 | 0 | 0 | 6 | 2 | 4.9 | 24h/25 C,12h/70 C | Infusion |  | Hexion135/1366-(0)4-30 |  | -678 | static | 0.0254 mm/s |  |  |  | 1
UNI-ELT5500-EP1 | [0]4 | 57 | EP1 | Hexion MGS RIMR135/RIMH1366 | Vectorply ELT-5500 | 92 | 0 | 0 | 0 | 6 | 2 | 4.93 | 24h/25 C,12h/70 C | Infusion |  | Hexion135/1366-(0)4-31 |  | -809 | static | 0.0254 mm/s |  |  |  | 1
UNI-ELT5500-EP1 | [0]4 | 57 | EP1 | Hexion MGS RIMR135/RIMH1366 | Vectorply ELT-5500 | 92 | 0 | 0 | 0 | 6 | 2 | 4.86 | 24h/25 C,12h/70 C | Infusion |  | Hexion135/1366-(0)4-32 |  | -786 | static | 0.0254 mm/s |  |  |  | 1
UNI-ELT5500-EP1 | [0]4 | 57 | EP1 | Hexion MGS RIMR135/RIMH1366 | Vectorply ELT-5500 | 92 | 0 | 0 | 0 | 6 | 2 | 4.83 | 24h/25 C,12h/70 C | Infusion |  | Hexion135/1366-(0)4-33 |  | -933 | static | 0.0254 mm/s |  |  |  | 1
UNI-ELT5500-EP1 | [0]4 | 57 | EP1 | Hexion MGS RIMR135/RIMH1366 | Vectorply ELT-5500 | 92 | 0 | 0 | 0 | 6 | 2 | 4.88 | 24h/25 C,12h/70 C | Infusion |  | Hexion135/1366-(0)4-34 |  | -855 | static | 0.0254 mm/s |  |  |  | 1
UNI-ELT5500-EP1 | [0]4 | 57 | EP1 | Hexion MGS RIMR135/RIMH1366 | Vectorply ELT-5500 | 92 | 0 | 0 | 0 | 6 | 2 | 5.02 | 24h/25 C,12h/70 C | Infusion |  | Hexion135/1366-(0)4-35 |  | -830 | static | 0.0254 mm/s |  |  |  | 1
UNI-ELT5500-EP1 | [0]4 | 57 | EP1 | Hexion MGS RIMR135/RIMH1366 | Vectorply ELT-5500 | 92 | 0 | 0 | 0 | 6 | 2 | 4.85 | 24h/25 C,12h/70 C | Infusion |  | Hexion135/1366-(0)4-36 |  | -746 | static | 0.0254 mm/s |  |  |  | 1
UNI-ELT5500-EP1 | [0]4 | 57 | EP1 | Hexion MGS RIMR135/RIMH1366 | Vectorply ELT-5500 | 92 | 0 | 0 | 0 | 6 | 2 | 4.83 | 24h/25 C,12h/70 C | Infusion |  | Hexion135/1366-(0)4-37 |  | -782 | static | 0.0254 mm/s |  |  |  | 1
UNI-ELT5500-EP1 | [0]4 | 57 | EP1 | Hexion MGS RIMR135/RIMH1366 | Vectorply ELT-5500 | 92 | 0 | 0 | 0 | 6 | 2 | 4.93 | 24h/25 C,12h/70 C | Infusion |  | Hexion135/1366-(0)4-38 |  | -806 | static | 0.0254 mm/s |  |  |  | 1
UNI-ELT5500-EP1 | [0]4 | 57 | EP1 | Hexion MGS RIMR135/RIMH1366 | Vectorply ELT-5500 | 92 | 0 | 0 | 0 | 6 | 2 | 4.84 | 24h/25 C,12h/70 C | Infusion |  | Hexion135/1366-(0)4-39 |  | -874 | static | 0.0254 mm/s |  |  |  | 1
UNI-ELT5500-EP1 | [0]4 | 57 | EP1 | Hexion MGS RIMR135/RIMH1366 | Vectorply ELT-5500 | 92 | 0 | 0 | 0 | 6 | 2 | 4.88 | 24h/25 C,12h/70 C | Infusion |  | Hexion135/1366-(0)4-40 |  | -835 | static | 0.0254 mm/s |  |  |  | 1
UNI-ELT5500-EP3 | [0]2 | 52 | EP3 | SP Prime20LV | Vectorply ELT-5500 | 92 | 0 | 0 | 0 | 6 | 2 | 2.76 | 24h/25C, 18h/50C, 4h/80C | Infusion |  | Prime-20LV-(0)2-10 | 1147 |  | static | 0.0254 mm/s | 41.3 | 3.11 |  | 1
UNI-ELT5500-EP3 | [0]2 | 52 | EP3 | SP Prime20LV | Vectorply ELT-5500 | 92 | 0 | 0 | 0 | 6 | 2 | 2.72 | 24h/25C, 18h/50C, 4h/80C | Infusion |  | Prime-20LV-(0)2-11 | 1081 |  | static | 0.0254 mm/s | 40.6 | 2.81 |  | 1
UNI-ELT5500-EP3 | [0]2 | 52 | EP3 | SP Prime20LV | Vectorply ELT-5500 | 92 | 0 | 0 | 0 | 6 | 2 | 2.67 | 24h/25C, 18h/50C, 4h/80C | Infusion |  | Prime-20LV-(0)2-12 | 1137 |  | static | 0.0254 mm/s | 40.1 | 2.83 |  | 1
UNI-ELT5500-EP3 | [0]2 | 52 | EP3 | SP Prime20LV | Vectorply ELT-5500 | 92 | 0 | 0 | 0 | 6 | 2 | 2.51 | 24h/25C, 18h/50C, 4h/80C | Infusion |  | Prime-20LV-(0)2-13 | 1075 |  | static | 0.0254 mm/s | 43.2 | 2.73 |  | 1
UNI-ELT5500-EP3 | [0]2 | 52 | EP3 | SP Prime20LV | Vectorply ELT-5500 | 92 | 0 | 0 | 0 | 6 | 2 | 2.76 | 24h/25C, 18h/50C, 4h/80C | Infusion |  | Prime-20LV-(0)2-14 | 1059 |  | static | 0.0254 mm/s | 40.3 | 2.87 |  | 1
UNI-ELT5500-EP3 | [0]2 | 52 | EP3 | SP Prime20LV | Vectorply ELT-5500 | 92 | 0 | 0 | 0 | 6 | 2 | 2.64 | 24h/25C, 18h/50C, 4h/80C | Infusion |  | Prime-20LV-(0)2-15 | 1082 |  | static | 0.0254 mm/s | 44.1 | 2.77 |  | 1
UNI-ELT5500-EP3 | [0]2 | 52 | EP3 | SP Prime20LV | Vectorply ELT-5500 | 92 | 0 | 0 | 0 | 6 | 2 | 2.6 | 24h/25C, 18h/50C, 4h/80C | Infusion |  | Prime-20LV-(0)2-16 | 1063 |  | static | 0.0254 mm/s | 40.2 | 2.9 |  | 1
UNI-ELT5500-EP3 | [0]2 | 52 | EP3 | SP Prime20LV | Vectorply ELT-5500 | 92 | 0 | 0 | 0 | 6 | 2 | 2.55 | 24h/25C, 18h/50C, 4h/80C | Infusion |  | Prime-20LV-(0)2-17 | 1188 |  | static | 0.0254 mm/s | 40 | 3.17 |  | 1
UNI-ELT5500-EP3 | [0]2 | 52 | EP3 | SP Prime20LV | Vectorply ELT-5500 | 92 | 0 | 0 | 0 | 6 | 2 | 2.62 | 24h/25C, 18h/50C, 4h/80C | Infusion |  | Prime-20LV-(0)2-22 | 1116 |  | static | 0.0254 mm/s | 42.5 | 2.83 |  | 1
UNI-ELT5500-EP3 | [90]2 | 52 | EP3 | SP Prime20LV | Vectorply ELT-5500 | 6 | 0 | 0 | 0 | 92 | 2 | 2.84 | 24h/25C, 18h/50C, 4h/80C | Infusion |  | Prime-20LV-(90)2-30 | 63.3 |  | static | 0.0254 mm/s | 13.5 |  |  | 1
UNI-ELT5500-EP3 | [90]2 | 52 | EP3 | SP Prime20LV | Vectorply ELT-5500 | 6 | 0 | 0 | 0 | 92 | 2 | 2.91 | 24h/25C, 18h/50C, 4h/80C | Infusion |  | Prime-20LV-(90)2-31 | 55.5 |  | static | 0.0254 mm/s | 13.3 |  |  | 1
UNI-ELT5500-EP3 | [90]2 | 52 | EP3 | SP Prime20LV | Vectorply ELT-5500 | 6 | 0 | 0 | 0 | 92 | 2 | 2.92 | 24h/25C, 18h/50C, 4h/80C | Infusion |  | Prime-20LV-(90)2-32 | 54.7 |  | static | 0.0254 mm/s | 13.9 |  |  | 1
UNI-ELT5500-EP3 | [90]2 | 52 | EP3 | SP Prime20LV | Vectorply ELT-5500 | 6 | 0 | 0 | 0 | 92 | 2 | 2.77 | 24h/25C, 18h/50C, 4h/80C | Infusion |  | Prime-20LV-(90)2-37 | 57 |  | static | 0.0254 mm/s | 12.9 |  |  | 1
UNI-ELT5500-EP3 | [90]2 | 52 | EP3 | SP Prime20LV | Vectorply ELT-5500 | 6 | 0 | 0 | 0 | 92 | 2 | 2.79 | 24h/25C, 18h/50C, 4h/80C | Infusion |  | Prime-20LV-(90)2-38 | 56.8 |  | static | 0.0254 mm/s | 13.4 |  |  | 1
UNI-ELT5500-EP3 | [0]2 | 52 | EP3 | SP Prime20LV | Vectorply ELT-5500 | 92 | 0 | 0 | 0 | 6 | 2 | 2.86 | 24h/25C, 18h/50C, 4h/80C | Infusion |  | Prime-20LV-(0)2-50 |  | -673 | static | 0.0254 mm/s |  |  |  | 1
UNI-ELT5500-EP3 | [0]2 | 52 | EP3 | SP Prime20LV | Vectorply ELT-5500 | 92 | 0 | 0 | 0 | 6 | 2 | 2.84 | 24h/25C, 18h/50C, 4h/80C | Infusion |  | Prime-20LV-(0)2-51 |  | -683 | static | 0.0254 mm/s |  |  |  | 1
UNI-ELT5500-EP3 | [0]2 | 52 | EP3 | SP Prime20LV | Vectorply ELT-5500 | 92 | 0 | 0 | 0 | 6 | 2 | 2.64 | 24h/25C, 18h/50C, 4h/80C | Infusion |  | Prime-20LV-(0)2-52 |  | -907 | static | 0.0254 mm/s |  |  |  | 1
UNI-ELT5500-EP3 | [0]2 | 52 | EP3 | SP Prime20LV | Vectorply ELT-5500 | 92 | 0 | 0 | 0 | 6 | 2 | 2.63 | 24h/25C, 18h/50C, 4h/80C | Infusion |  | Prime-20LV-(0)2-53 |  | -656 | static | 0.0254 mm/s |  |  |  | 1
UNI-ELT5500-EP3 | [0]2 | 52 | EP3 | SP Prime20LV | Vectorply ELT-5500 | 92 | 0 | 0 | 0 | 6 | 2 | 2.9 | 24h/25C, 18h/50C, 4h/80C | Infusion |  | Prime-20LV-(0)2-54 |  | -650 | static | 0.0254 mm/s |  |  |  | 1
UNI-ELT5500-EP3 | [0]2 | 52 | EP3 | SP Prime20LV | Vectorply ELT-5500 | 92 | 0 | 0 | 0 | 6 | 2 | 2.86 | 24h/25C, 18h/50C, 4h/80C | Infusion |  | Prime-20LV-(0)2-55 |  | -704 | static | 0.0254 mm/s |  |  |  | 1
UNI-ELT5500-EP3 | [90]2 | 52 | EP3 | SP Prime20LV | Vectorply ELT-5500 | 6 | 0 | 0 | 0 | 92 | 2 | 2.92 | 24h/25C, 18h/50C, 4h/80C | Infusion |  | Prime-20LV-(90)2-33 |  | -196 | static | 0.0254 mm/s |  |  |  | 1
UNI-ELT5500-EP3 | [90]2 | 52 | EP3 | SP Prime20LV | Vectorply ELT-5500 | 6 | 0 | 0 | 0 | 92 | 2 | 3.02 | 24h/25C, 18h/50C, 4h/80C | Infusion |  | Prime-20LV-(90)2-34 |  | -175 | static | 0.0254 mm/s |  |  |  | 1
UNI-ELT5500-EP3 | [90]2 | 52 | EP3 | SP Prime20LV | Vectorply ELT-5500 | 6 | 0 | 0 | 0 | 92 | 2 | 2.97 | 24h/25C, 18h/50C, 4h/80C | Infusion |  | Prime-20LV-(90)2-35 |  | -164 | static | 0.0254 mm/s |  |  |  | 1
UNI-ELT5500-EP3 | [90]2 | 52 | EP3 | SP Prime20LV | Vectorply ELT-5500 | 6 | 0 | 0 | 0 | 92 | 2 | 2.9 | 24h/25C, 18h/50C, 4h/80C | Infusion |  | Prime-20LV-(90)2-36 |  | -181 | static | 0.0254 mm/s |  |  |  | 1
UNI-ELT5500-VE4 | [0]2 | 59 | VE4 | Reichhold Dion X4486-14 | Vectorply ELT-5500 | 92 | 0 | 0 | 0 | 6 | 2 | 2.42 | 24h/25 C,12h/70 C | Infusion |  | 2043-X4486-14-VP100 | 414 | 41.4 | 0.1 | 2.5 |  | 1.01 |  | 31715
UNI-ELT5500-VE4 | [0]2 | 59 | VE4 | Reichhold Dion X4486-14 | Vectorply ELT-5500 | 92 | 0 | 0 | 0 | 6 | 2 | 2.42 | 24h/25 C,12h/70 C | Infusion |  | 2043-X4486-14-VP103 | 345 | 34.5 | 0.1 | 3 |  | 0.83 |  | 228101
UNI-ELT5500-VE4 | [0]2 | 59 | VE4 | Reichhold Dion X4486-14 | Vectorply ELT-5500 | 92 | 0 | 0 | 0 | 6 | 2 | 2.42 | 24h/25 C,12h/70 C | Infusion |  | 2043-X4486-14-VP109 | 345 | 34.5 | 0.1 | 2.5 |  | 0.83 |  | 301352
UNI-ELT5500-VE4 | [0]2 | 59 | VE4 | Reichhold Dion X4486-14 | Vectorply ELT-5500 | 92 | 0 | 0 | 0 | 6 | 2 | 2.42 | 24h/25 C,12h/70 C | Infusion |  | 2043-X4486-14-VP108 | 345 | 34.5 | 0.1 | 3 |  | 0.83 |  | 677582
UNI-ELT5500-VE4 | [0]2 | 59 | VE4 | Reichhold Dion X4486-14 | Vectorply ELT-5500 | 92 | 0 | 0 | 0 | 6 | 2 | 2.42 | 24h/25 C,12h/70 C | Infusion |  | 2043-X4486-14-VP107 | 690 | 69 | 0.1 | 1 |  | 1.68 |  | 1943
UNI-ELT5500-VE4 | [0]2 | 59 | VE4 | Reichhold Dion X4486-14 | Vectorply ELT-5500 | 92 | 0 | 0 | 0 | 6 | 2 | 2.42 | 24h/25 C,12h/70 C | Infusion |  | 2043-X4486-14-VP106 | 483 | 48.3 | 0.1 | 2 |  | 1.17 |  | 10775
UNI-ELT5500-VE4 | [0]2 | 59 | VE4 | Reichhold Dion X4486-14 | Vectorply ELT-5500 | 92 | 0 | 0 | 0 | 6 | 2 | 2.42 | 24h/25 C,12h/70 C | Infusion |  | 2043-X4486-14-VP115 | 1041 |  | static | 0.0254 mm/s | 44.1 | 2.7 |  | 1
UNI-ELT5500-VE4 | [0]2 | 59 | VE4 | Reichhold Dion X4486-14 | Vectorply ELT-5500 | 92 | 0 | 0 | 0 | 6 | 2 | 2.42 | 24h/25 C,12h/70 C | Infusion |  | 2043-X4486-14-VP114 | 1144 |  | static | 0.0254 mm/s | 42.7 | 2.9 |  | 1
UNI-ELT5500-VE4 | [0]2 | 59 | VE4 | Reichhold Dion X4486-14 | Vectorply ELT-5500 | 92 | 0 | 0 | 0 | 6 | 2 | 2.42 | 24h/25 C,12h/70 C | Infusion |  | 2043-X4486-14-VP112 | 414 | 41.4 | 0.1 | 2 | 44.3 | 0.9 |  | 78594
UNI-ELT5500-VE4 | [0]2 | 59 | VE4 | Reichhold Dion X4486-14 | Vectorply ELT-5500 | 92 | 0 | 0 | 0 | 6 | 2 | 2.42 | 24h/25 C,12h/70 C | Infusion |  | 2043-X4486-14-VP102 | 345 | 34.5 | 0.1 | 3 |  | 0.83 |  | 487474
UNI-ELT5500-VE4 | [0]2 | 59 | VE4 | Reichhold Dion X4486-14 | Vectorply ELT-5500 | 92 | 0 | 0 | 0 | 6 | 2 | 2.42 | 24h/25 C,12h/70 C | Infusion |  | 2043-X4486-14-VP101 | 435 | 43.5 | 0.1 | 2 |  | 0.83 |  | 195160
UNI-ELT5500-VE4 | [0]2 | 59 | VE4 | Reichhold Dion X4486-14 | Vectorply ELT-5500 | 92 | 0 | 0 | 0 | 6 | 2 | 2.42 | 24h/25 C,12h/70 C | Infusion |  | 2043-X4486-14-VP125 | 690 | 69 | 0.1 | 1 |  | 1.68 |  | 510
UNI-ELT5500-VE4 | [0]2 | 59 | VE4 | Reichhold Dion X4486-14 | Vectorply ELT-5500 | 92 | 0 | 0 | 0 | 6 | 2 | 2.42 | 24h/25 C,12h/70 C | Infusion |  | 2043-X4486-14-VP113 | 690 | 69 | 0.1 | 1 |  | 1.68 |  | 882
UNI-ELT5500-VE4 | [0]2 | 59 | VE4 | Reichhold Dion X4486-14 | Vectorply ELT-5500 | 92 | 0 | 0 | 0 | 6 | 2 | 2.42 | 24h/25 C,12h/70 C | Infusion |  | 2043-X4486-14-VP111 | 483 | 48.3 | 0.1 | 2 |  | 1.17 |  | 8550
UNI-ELT5500-VE4 | [0]2 | 59 | VE4 | Reichhold Dion X4486-14 | Vectorply ELT-5500 | 92 | 0 | 0 | 0 | 6 | 2 | 2.42 | 24h/25 C,12h/70 C | Infusion |  | 2043-X4486-14-VP105 | 483 | 48.3 | 0.1 | 2 |  | 1.17 |  | 15949
UNI-ELT5500-VE4 | [0]2 | 59 | VE4 | Reichhold Dion X4486-14 | Vectorply ELT-5500 | 92 | 0 | 0 | 0 | 6 | 2 | 2.42 | 24h/25 C,12h/70 C | Infusion |  | 2043-X4486-14-VP104 | 414 | 41.4 | 0.1 | 2 |  | 1.01 |  | 66048
UNI-ELT5500-VE4 | [0]2 | 59 | VE4 | Reichhold Dion X4486-14 | Vectorply ELT-5500 | 92 | 0 | 0 | 0 | 6 | 2 | 2.42 | 24h/25 C,12h/70 C | Infusion |  | 2043-X4486-14-VP110 | 345 | 34.5 | 0.1 | 2 |  | 0.83 |  | 148612
UNI-PPGHYBON2400-VE4 | [0] | 68 | VE4 | Reichhold Dion X4486-14 | Aligned Strand, PPG Hybon 2026 | 100 | 0 | 0 | 0 | 0 | 0 | 1.98 | Unspecified | Infusion |  | Hybon2026_105 | 1388 |  | static | 0.0254 mm/s | 46.4 | 3.2 |  | 1
UNI-PPGHYBON2400-VE4 | [0] | 68 | VE4 | Reichhold Dion X4486-14 | Aligned Strand, PPG Hybon 2026 | 100 | 0 | 0 | 0 | 0 | 0 | 1.98 | Unspecified | Infusion |  | Hybon2026_106 | 1313 |  | static | 0.0254 mm/s | 48.5 | 2.91 |  | 1
UNI-PPGHYBON2400-VE4 | [0] | 68 | VE4 | Reichhold Dion X4486-14 | Aligned Strand, PPG Hybon 2026 | 100 | 0 | 0 | 0 | 0 | 0 | 1.98 | Unspecified | Infusion |  | Hybon2026_107 | 1318 |  | static | 0.0254 mm/s | 48.4 | 3.12 |  | 1
UNI-PPGHYBON2400-VE4 | [0] | 68 | VE4 | Reichhold Dion X4486-14 | Aligned Strand, PPG Hybon 2026 | 100 | 0 | 0 | 0 | 0 | 0 | 1.98 | Unspecified | Infusion |  | Hybon2026_103 | 552 | 55.2 | 0.1 | 2 |  | 1.16 |  | 1676987 | Runout
UNI-PPGHYBON2400-VE4 | [0] | 68 | VE4 | Reichhold Dion X4486-14 | Aligned Strand, PPG Hybon 2026 | 100 | 0 | 0 | 0 | 0 | 0 | 1.98 | Unspecified | Infusion |  | Hybon2026_102 | 621 | 62.1 | 0.1 | 2 |  | 1.31 |  | 122552
UNI-PPGHYBON2400-VE4 | [0] | 68 | VE4 | Reichhold Dion X4486-14 | Aligned Strand, PPG Hybon 2026 | 100 | 0 | 0 | 0 | 0 | 0 | 1.98 | Unspecified | Infusion |  | Hybon2026_101 | 483 | 48.3 | 0.1 | 3 | 49.4 | 1.01 |  | 2000000 | Runout
UNI-PPGHYBON2400-VE4 | [0] | 68 | VE4 | Reichhold Dion X4486-14 | Aligned Strand, PPG Hybon 2026 | 100 | 0 | 0 | 0 | 0 | 0 | 1.98 | Unspecified | Infusion |  | Hybon2026_100 | 414 | 41.4 | 0.1 | 3 |  | 0.85 |  | 350000 | Runout
UNI-PPGHYBON2400-VE4 | [0] | 68 | VE4 | Reichhold Dion X4486-14 | Aligned Strand, PPG Hybon 2026 | 100 | 0 | 0 | 0 | 0 | 0 | 1.98 | Unspecified | Infusion |  | Hybon2026_108 | 965 | 96.5 | 0.1 | 1 |  | 2.05 |  | 8650
UNI-PPGHYBON2400-VE4 | [0] | 68 | VE4 | Reichhold Dion X4486-14 | Aligned Strand, PPG Hybon 2026 | 100 | 0 | 0 | 0 | 0 | 0 | 1.98 | Unspecified | Infusion |  | Hybon2026_115 | 965 | 96.5 | 0.1 | 1 |  | 2.05 |  | 1717
UNI-PPGHYBON2400-VE4 | [0] | 68 | VE4 | Reichhold Dion X4486-14 | Aligned Strand, PPG Hybon 2026 | 100 | 0 | 0 | 0 | 0 | 0 | 1.98 | Unspecified | Infusion |  | Hybon2026_114 | 827 | 82.7 | 0.1 | 2 |  | 1.75 |  | 36033
UNI-PPGHYBON2400-VE4 | [0] | 68 | VE4 | Reichhold Dion X4486-14 | Aligned Strand, PPG Hybon 2026 | 100 | 0 | 0 | 0 | 0 | 0 | 1.98 | Unspecified | Infusion |  | Hybon2026_118 | 827 | 82.7 | 0.1 | 2 |  | 1.75 |  | 15619
UNI-PPGHYBON2400-VE4 | [0] | 68 | VE4 | Reichhold Dion X4486-14 | Aligned Strand, PPG Hybon 2026 | 100 | 0 | 0 | 0 | 0 | 0 | 1.98 | Unspecified | Infusion |  | Hybon2026_117 | 827 | 82.7 | 0.1 | 1 |  | 1.75 |  | 22378
UNI-PPGHYBON2400-VE4 | [0] | 68 | VE4 | Reichhold Dion X4486-14 | Aligned Strand, PPG Hybon 2026 | 100 | 0 | 0 | 0 | 0 | 0 | 1.98 | Unspecified | Infusion |  | Hybon2026_116 | 690 | 69 | 0.1 | 2 |  | 1.6 |  | 145926
UNI-PPGHYBON2400-VE4 | [0] | 68 | VE4 | Reichhold Dion X4486-14 | Aligned Strand, PPG Hybon 2026 | 100 | 0 | 0 | 0 | 0 | 0 | 1.98 | Unspecified | Infusion |  | Hybon2026_113 | 690 | 69 | 0.1 | 2 |  | 1.6 |  | 52519
UNI-PPGHYBON2400-VE4 | [0] | 68 | VE4 | Reichhold Dion X4486-14 | Aligned Strand, PPG Hybon 2026 | 100 | 0 | 0 | 0 | 0 | 0 | 1.98 | Unspecified | Infusion |  | Hybon2026_119 | 690 | 69 | 0.1 | 2 |  | 1.6 |  | 57222
UNI-PPGHYBON2400-VE4 | [0] | 68 | VE4 | Reichhold Dion X4486-14 | Aligned Strand, PPG Hybon 2026 | 100 | 0 | 0 | 0 | 0 | 0 | 1.98 | Unspecified | Infusion |  | Hybon2026_111 | 621 | 62.1 | 0.1 | 3 |  | 1.31 |  | 682668
UNI-PPGHYBON2400-VE4 | [0] | 68 | VE4 | Reichhold Dion X4486-14 | Aligned Strand, PPG Hybon 2026 | 100 | 0 | 0 | 0 | 0 | 0 | 1.98 | Unspecified | Infusion |  | Hybon2026_110 | 621 | 62.1 | 0.1 | 3 |  | 1.31 |  | 313511
UNI-PPGHYBON4400-VE4 | [0] | 62 | VE4 | Reichhold Dion X4486-14 | Aligned Strand, PPG Hybon 2026 | 100 | 0 | 0 | 0 | 0 | 0 | 2.15 | Unspecified | Infusion |  | Hybon2026_204 | 1334 |  | static | 0.0254 mm/s | 46.8 | 3.2 |  | 1
UNI-PPGHYBON4400-VE4 | [0] | 62 | VE4 | Reichhold Dion X4486-14 | Aligned Strand, PPG Hybon 2026 | 100 | 0 | 0 | 0 | 0 | 0 | 2.15 | Unspecified | Infusion |  | Hybon2026_200 | 1448 |  | static | 0.0254 mm/s | 50.5 | 3 |  | 1
UNI-PPGHYBON4400-VE4 | [0] | 62 | VE4 | Reichhold Dion X4486-14 | Aligned Strand, PPG Hybon 2026 | 100 | 0 | 0 | 0 | 0 | 0 | 2.15 | Unspecified | Infusion |  | Hybon2026_208 | 1455 |  | static | 0.0254 mm/s | 50.7 | 3 |  | 1
UNI-PPGHYBON4400-VE4 | [0] | 62 | VE4 | Reichhold Dion X4486-14 | Aligned Strand, PPG Hybon 2026 | 100 | 0 | 0 | 0 | 0 | 0 | 2.15 | Unspecified | Infusion |  | Hybon2026_213 | 483 | 48.3 | 0.1 | 2 |  | 1 |  | 46056
UNI-PPGHYBON4400-VE4 | [0] | 62 | VE4 | Reichhold Dion X4486-14 | Aligned Strand, PPG Hybon 2026 | 100 | 0 | 0 | 0 | 0 | 0 | 2.15 | Unspecified | Infusion |  | Hybon2026_211 | 552 | 55.2 | 0.1 | 2 |  | 1.13 |  | 16126
UNI-PPGHYBON4400-VE4 | [0] | 62 | VE4 | Reichhold Dion X4486-14 | Aligned Strand, PPG Hybon 2026 | 100 | 0 | 0 | 0 | 0 | 0 | 2.15 | Unspecified | Infusion |  | Hybon2026_209 | 621 | 62.1 | 0.1 | 2 |  | 1.27 |  | 8964
UNI-PPGHYBON4400-VE4 | [0] | 62 | VE4 | Reichhold Dion X4486-14 | Aligned Strand, PPG Hybon 2026 | 100 | 0 | 0 | 0 | 0 | 0 | 2.15 | Unspecified | Infusion |  | Hybon2026_201 | 621 | 62.1 | 0.1 | 1 |  | 1.27 |  | 36797
UNI-PPGHYBON4400-VE4 | [0] | 62 | VE4 | Reichhold Dion X4486-14 | Aligned Strand, PPG Hybon 2026 | 100 | 0 | 0 | 0 | 0 | 0 | 2.15 | Unspecified | Infusion |  | Hybon2026_203 | 621 | 62.1 | 0.1 | 1 |  | 1.27 |  | 30743
UNI-PPGHYBON4400-VE4 | [0] | 62 | VE4 | Reichhold Dion X4486-14 | Aligned Strand, PPG Hybon 2026 | 100 | 0 | 0 | 0 | 0 | 0 | 2.15 | Unspecified | Infusion |  | Hybon2026_210 | 552 | 55.2 | 0.1 | 3 |  | 1.13 |  | 40602
UNI-PPGHYBON4400-VE4 | [0] | 62 | VE4 | Reichhold Dion X4486-14 | Aligned Strand, PPG Hybon 2026 | 100 | 0 | 0 | 0 | 0 | 0 | 2.15 | Unspecified | Infusion |  | Hybon2026_205 | 552 | 55.2 | 0.1 | 3 |  | 1.13 |  | 31466
UNI-PPGHYBON4400-VE4 | [0] | 62 | VE4 | Reichhold Dion X4486-14 | Aligned Strand, PPG Hybon 2026 | 100 | 0 | 0 | 0 | 0 | 0 | 2.15 | Unspecified | Infusion |  | Hybon2026_214 | 552 | 55.2 | 0.1 | 3 |  | 1.13 |  | 124775
UNI-PPGHYBON4400-VE4 | [0] | 62 | VE4 | Reichhold Dion X4486-14 | Aligned Strand, PPG Hybon 2026 | 100 | 0 | 0 | 0 | 0 | 0 | 2.15 | Unspecified | Infusion |  | Hybon2026_202 | 552 | 55.2 | 0.1 | 3 |  | 1.13 |  | 29235
UNI-PPGHYBON4400-VE4 | [0] | 62 | VE4 | Reichhold Dion X4486-14 | Aligned Strand, PPG Hybon 2026 | 100 | 0 | 0 | 0 | 0 | 0 | 2.15 | Unspecified | Infusion |  | Hybon2026_207 | 483 | 48.3 | 0.1 | 3 |  | 1 |  | 848830
UNI-PPGHYBON4400-VE4 | [0] | 62 | VE4 | Reichhold Dion X4486-14 | Aligned Strand, PPG Hybon 2026 | 100 | 0 | 0 | 0 | 0 | 0 | 2.15 | Unspecified | Infusion |  | Hybon2026_206 | 483 | 48.3 | 0.1 | 3 |  | 1 |  | 662273
UNI-PPGHYBON4400-VE4 | [0] | 62 | VE4 | Reichhold Dion X4486-14 | Aligned Strand, PPG Hybon 2026 | 100 | 0 | 0 | 0 | 0 | 0 | 2.15 | Unspecified | Infusion |  | Hybon2026_215 | 690 | 69 | 0.1 | 1 |  | 1.41 |  | 9458
UNI-PPGHYBON4400-VE4 | [0] | 62 | VE4 | Reichhold Dion X4486-14 | Aligned Strand, PPG Hybon 2026 | 100 | 0 | 0 | 0 | 0 | 0 | 2.15 | Unspecified | Infusion |  | Hybon2026_216 | 690 | 69 | 0.1 | 2 |  | 1.41 |  | 7294
UNI-PPG1200-VE2 | [0]2 | 55 | VE | Ashland Derakane 8084 | PPG-Devold L1200/G50-E07 | 92 | 0 | 0 | 0 | 8 | 0 | 1.79 | 24h/25 C,12h/70 C | Infusion |  | 2070-D8084-207 | 917 |  | static | 0.0254 mm/s | 43.3 | 2.2 |  | 1
UNI-PPG1200-VE2 | [0]2 | 55 | VE | Ashland Derakane 8084 | PPG-Devold L1200/G50-E07 | 92 | 0 | 0 | 0 | 8 | 0 | 1.79 | 24h/25 C,12h/70 C | Infusion |  | 2070-D8084-206 | 921 |  | static | 0.0254 mm/s | 44.3 | 2.23 |  | 1
UNI-PPG1200-VE2 | [0]2 | 55 | VE | Ashland Derakane 8084 | PPG-Devold L1200/G50-E07 | 92 | 0 | 0 | 0 | 8 | 0 | 1.79 | 24h/25 C,12h/70 C | Infusion |  | 2070-D8084-208 | 974 |  | static | 0.0254 mm/s | 45.8 | 2.38 |  | 1
UNI-PPG1200-VE2 | [0]2 | 55 | VE | Ashland Derakane 8084 | PPG-Devold L1200/G50-E07 | 92 | 0 | 0 | 0 | 8 | 0 | 1.79 | 24h/25 C,12h/70 C | Infusion |  | 2070-D8084-214 | 345 | 34.5 | 0.1 | 2 |  | 0.85 |  | 43611
UNI-PPG1200-VE2 | [0]2 | 55 | VE | Ashland Derakane 8084 | PPG-Devold L1200/G50-E07 | 92 | 0 | 0 | 0 | 8 | 0 | 1.79 | 24h/25 C,12h/70 C | Infusion |  | 2070-D8084-213 | 345 | 34.5 | 0.1 | 2 |  | 0.85 |  | 33210
UNI-PPG1200-VE2 | [0]2 | 55 | VE | Ashland Derakane 8084 | PPG-Devold L1200/G50-E07 | 92 | 0 | 0 | 0 | 8 | 0 | 1.79 | 24h/25 C,12h/70 C | Infusion |  | 2070-D8084-210 | 345 | 34.5 | 0.1 | 2 |  | 0.85 |  | 16370
UNI-PPG1200-VE2 | [0]2 | 55 | VE | Ashland Derakane 8084 | PPG-Devold L1200/G50-E07 | 92 | 0 | 0 | 0 | 8 | 0 | 1.79 | 24h/25 C,12h/70 C | Infusion |  | 2070-D8084-202 | 276 | 27.6 | 0.1 | 3 |  | 0.68 |  | 68303
UNI-PPG1200-VE2 | [0]2 | 55 | VE | Ashland Derakane 8084 | PPG-Devold L1200/G50-E07 | 92 | 0 | 0 | 0 | 8 | 0 | 1.79 | 24h/25 C,12h/70 C | Infusion |  | 2070-D8084-201 | 276 | 27.6 | 0.1 | 3 |  | 0.68 |  | 79149
UNI-PPG1200-VE2 | [0]2 | 55 | VE | Ashland Derakane 8084 | PPG-Devold L1200/G50-E07 | 92 | 0 | 0 | 0 | 8 | 0 | 1.79 | 24h/25 C,12h/70 C | Infusion |  | 2070-D8084-211 | 276 | 27.6 | 0.1 | 3 |  | 0.68 |  | 154395
UNI-PPG1200-VE2 | [0]2 | 55 | VE | Ashland Derakane 8084 | PPG-Devold L1200/G50-E07 | 92 | 0 | 0 | 0 | 8 | 0 | 1.8 | 24h/25 C,12h/70 C | Infusion |  | 2070-D8084-112 | 1018 |  | static | 0.0254 mm/s | 44.2 | 2.73 |  | 1
UNI-PPG1200-VE2 | [0]2 | 55 | VE | Ashland Derakane 8084 | PPG-Devold L1200/G50-E07 | 92 | 0 | 0 | 0 | 8 | 0 | 1.8 | 24h/25 C,12h/70 C | Infusion |  | 2070-D8084-101 | 943 |  | static | 0.0254 mm/s | 43.7 | 2.45 |  | 1
UNI-PPG1200-VE2 | [0]2 | 55 | VE | Ashland Derakane 8084 | PPG-Devold L1200/G50-E07 | 92 | 0 | 0 | 0 | 8 | 0 | 1.8 | 24h/25 C,12h/70 C | Infusion |  | 2070-D8084-114 | 947 |  | static | 0.0254 mm/s | 43.7 | 2.4 |  | 1
UNI-PPG1200-VE2 | [0]2 | 55 | VE | Ashland Derakane 8084 | PPG-Devold L1200/G50-E07 | 92 | 0 | 0 | 0 | 8 | 0 | 1.8 | 24h/25 C,12h/70 C | Infusion |  | 2070-D8084-116 | 414 | 41.4 | 0.1 | 2 |  | 1.02 |  | 11820
UNI-PPG1200-VE2 | [0]2 | 55 | VE | Ashland Derakane 8084 | PPG-Devold L1200/G50-E07 | 92 | 0 | 0 | 0 | 8 | 0 | 1.8 | 24h/25 C,12h/70 C | Infusion |  | 2070-D8084-119 | 414 | 41.4 | 0.1 | 1 |  | 1.02 |  | 17528
UNI-PPG1200-VE2 | [0]2 | 55 | VE | Ashland Derakane 8084 | PPG-Devold L1200/G50-E07 | 92 | 0 | 0 | 0 | 8 | 0 | 1.8 | 24h/25 C,12h/70 C | Infusion |  | 2070-D8084-113 | 414 | 41.4 | 0.1 | 1 |  | 1.02 |  | 13441
UNI-PPG1200-VE2 | [0]2 | 55 | VE | Ashland Derakane 8084 | PPG-Devold L1200/G50-E07 | 92 | 0 | 0 | 0 | 8 | 0 | 1.8 | 24h/25 C,12h/70 C | Infusion |  | 2070-D8084-108 | 345 | 34.5 | 0.1 | 2 |  | 0.85 |  | 43057
UNI-PPG1200-VE2 | [0]2 | 55 | VE | Ashland Derakane 8084 | PPG-Devold L1200/G50-E07 | 92 | 0 | 0 | 0 | 8 | 0 | 1.8 | 24h/25 C,12h/70 C | Infusion |  | 2070-D8084-102 | 345 | 34.5 | 0.1 | 1 |  | 0.85 |  | 52483
UNI-PPG1200-VE2 | [0]2 | 55 | VE | Ashland Derakane 8084 | PPG-Devold L1200/G50-E07 | 92 | 0 | 0 | 0 | 8 | 0 | 1.8 | 24h/25 C,12h/70 C | Infusion |  | 2070-D8084-100 | 345 | 34.5 | 0.1 | 2 |  | 0.85 |  | 39450
UNI-PPG1200-VE2 | [0]2 | 55 | VE | Ashland Derakane 8084 | PPG-Devold L1200/G50-E07 | 92 | 0 | 0 | 0 | 8 | 0 | 1.8 | 24h/25 C,12h/70 C | Infusion |  | 2070-D8084-110 | 276 | 27.6 | 0.1 | 2 |  | 0.68 |  | 190160
UNI-PPG1200-VE2 | [0]2 | 55 | VE | Ashland Derakane 8084 | PPG-Devold L1200/G50-E07 | 92 | 0 | 0 | 0 | 8 | 0 | 1.8 | 24h/25 C,12h/70 C | Infusion |  | 2070-D8084-105 | 276 | 27.6 | 0.1 | 3 |  | 0.68 |  | 178982
UNI-PPG1200-VE2 | [0]2 | 55 | VE | Ashland Derakane 8084 | PPG-Devold L1200/G50-E07 | 92 | 0 | 0 | 0 | 8 | 0 | 1.8 | 24h/25 C,12h/70 C | Infusion |  | 2070-D8084-107 | 276 | 27.6 | 0.1 | 3 |  | 0.68 |  | 164430
UNI-PPG1200-VE4 | [0]2 | 58 | VE4 | Reichhold Dion X4486-14 | PPG-Devold L1200/G50-E07 | 92 | 0 | 0 | 0 | 8 | 0 | 1.71 | 24h/25 C,12h/70 C | Infusion |  | 2025-X4486-14-1 | 345 | 34.5 | 0.1 | 3 |  | 0.85 |  | 63127
UNI-PPG1200-VE4 | [0]2 | 58 | VE4 | Reichhold Dion X4486-14 | PPG-Devold L1200/G50-E07 | 92 | 0 | 0 | 0 | 8 | 0 | 1.71 | 24h/25 C,12h/70 C | Infusion |  | 2025-X4486-14-2 | 414 | 41.4 | 0.1 | 2 |  | 1.02 |  | 20541
UNI-PPG1200-VE4 | [0]2 | 58 | VE4 | Reichhold Dion X4486-14 | PPG-Devold L1200/G50-E07 | 92 | 0 | 0 | 0 | 8 | 0 | 1.71 | 24h/25 C,12h/70 C | Infusion |  | 2025-X4486-14-13 | 414 | 41.4 | 0.1 | 2 |  | 1.02 |  | 28810
UNI-PPG1200-VE4 | [0]2 | 58 | VE4 | Reichhold Dion X4486-14 | PPG-Devold L1200/G50-E07 | 92 | 0 | 0 | 0 | 8 | 0 | 1.71 | 24h/25 C,12h/70 C | Infusion |  | 2025-X4486-14-14 | 414 | 41.4 | 0.1 | 2 |  | 1.02 |  | 25772
UNI-PPG1200-VE4 | [0]2 | 58 | VE4 | Reichhold Dion X4486-14 | PPG-Devold L1200/G50-E07 | 92 | 0 | 0 | 0 | 8 | 0 | 1.71 | 24h/25 C,12h/70 C | Infusion |  | 2025-X4486-14-12 | 345 | 34.5 | 0.1 | 3 |  | 0.85 |  | 48093
UNI-PPG1200-VE4 | [0]2 | 58 | VE4 | Reichhold Dion X4486-14 | PPG-Devold L1200/G50-E07 | 92 | 0 | 0 | 0 | 8 | 0 | 1.71 | 24h/25 C,12h/70 C | Infusion |  | 2025-X4486-14-3 | 276 | 27.6 | 0.1 | 3 |  | 0.68 |  | 330549
UNI-PPG1200-VE4 | [0]2 | 58 | VE4 | Reichhold Dion X4486-14 | PPG-Devold L1200/G50-E07 | 92 | 0 | 0 | 0 | 8 | 0 | 1.71 | 24h/25 C,12h/70 C | Infusion |  | 2025-X4486-14-20 | 276 | 27.6 | 0.1 | 3 |  | 0.68 |  | 385436
UNI-PPG1200-VE4 | [0]2 | 58 | VE4 | Reichhold Dion X4486-14 | PPG-Devold L1200/G50-E07 | 92 | 0 | 0 | 0 | 8 | 0 | 1.71 | 24h/25 C,12h/70 C | Infusion |  | 2025-X4486-14-16 | 276 | 27.6 | 0.1 | 3 |  | 0.68 |  | 123400
UNI-PPG1200-VE4 | [0]2 | 58 | VE4 | Reichhold Dion X4486-14 | PPG-Devold L1200/G50-E07 | 92 | 0 | 0 | 0 | 8 | 0 | 1.71 | 24h/25 C,12h/70 C | Infusion |  | 2025-X4486-14-8 | 207 | 20.7 | 0.1 | 3 |  | 0.5 |  | 833964
UNI-PPG1200-VE4 | [0]2 | 58 | VE4 | Reichhold Dion X4486-14 | PPG-Devold L1200/G50-E07 | 92 | 0 | 0 | 0 | 8 | 0 | 1.71 | 24h/25 C,12h/70 C | Infusion |  | 2025-X4486-14-7 | 207 | 20.7 | 0.1 | 3 |  | 0.5 |  | 1111027
UNI-PPG1200-VE4 | [0]2 | 58 | VE4 | Reichhold Dion X4486-14 | PPG-Devold L1200/G50-E07 | 92 | 0 | 0 | 0 | 8 | 0 | 1.71 | 24h/25 C,12h/70 C | Infusion |  | 2025-X4486-14-6 | 483 | 48.3 | 0.1 | 1 |  | 1.19 |  | 9274
UNI-PPG1200-VE4 | [0]2 | 58 | VE4 | Reichhold Dion X4486-14 | PPG-Devold L1200/G50-E07 | 92 | 0 | 0 | 0 | 8 | 0 | 1.71 | 24h/25 C,12h/70 C | Infusion |  | 2025-X4486-14-5 | 483 | 48.3 | 0.1 | 1 |  | 1.19 |  | 12894
UNI-PPG1200-VE4 | [0]2 | 58 | VE4 | Reichhold Dion X4486-14 | PPG-Devold L1200/G50-E07 | 92 | 0 | 0 | 0 | 8 | 0 | 1.71 | 24h/25 C,12h/70 C | Infusion |  | 2025-X4486-14-15 | 483 | 48.3 | 0.1 | 1 |  | 1.19 |  | 9544
UNI-PPG1200-VE4 | [0]2 | 58 | VE4 | Reichhold Dion X4486-14 | PPG-Devold L1200/G50-E07 | 92 | 0 | 0 | 0 | 8 | 0 | 1.71 | 24h/25 C,12h/70 C | Infusion |  | 2025-X4486-14-4 | 345 | 34.5 | 0.1 | 1 |  | 0.85 |  | 92415
UNI-PPG1200-VE4 | [0]2 | 58 | VE4 | Reichhold Dion X4486-14 | PPG-Devold L1200/G50-E07 | 92 | 0 | 0 | 0 | 8 | 0 | 1.71 | 24h/25 C,12h/70 C | Infusion |  | 2025-X4486-14-19 | 690 | 69 | 0.1 | 1 |  | 1.7 |  | 1175
UNI-PPG1200-VE4 | [0]2 | 58 | VE4 | Reichhold Dion X4486-14 | PPG-Devold L1200/G50-E07 | 92 | 0 | 0 | 0 | 8 | 0 | 1.71 | 24h/25 C,12h/70 C | Infusion |  | 2025-X4486-14-11 | 690 | 69 | 0.1 | 1 |  | 1.7 |  | 1271
UNI-PPG1200-VE4 | [0]2 | 58 | VE4 | Reichhold Dion X4486-14 | PPG-Devold L1200/G50-E07 | 92 | 0 | 0 | 0 | 8 | 0 | 1.71 | 24h/25 C,12h/70 C | Infusion |  | 2025-X4486-14-18 | 690 | 69 | 0.1 | 1 |  | 1.7 |  | 652
UNI-PPG1200-VE4 | [0]2 | 58 | VE4 | Reichhold Dion X4486-14 | PPG-Devold L1200/G50-E07 | 92 | 0 | 0 | 0 | 8 | 0 | 1.71 | 24h/25 C,12h/70 C | Infusion |  | 2025-X4486-14-17 | 345 | 34.5 | 0.1 | 2 |  | 0.85 |  | 36161
UNI-PPG1200-VE4 | [0]2 | 58 | VE4 | Reichhold Dion X4486-14 | PPG-Devold L1200/G50-E07 | 92 | 0 | 0 | 0 | 8 | 0 | 1.71 | 24h/25 C,12h/70 C | Infusion |  | 2025-X4486-14-9 | 345 | 34.5 | 0.1 | 2 |  | 0.85 |  | 60776
UNI-PPG1200-VE4 | [0]2 | 58 | VE4 | Reichhold Dion X4486-14 | PPG-Devold L1200/G50-E07 | 92 | 0 | 0 | 0 | 8 | 0 | 1.71 | 24h/25 C,12h/70 C | Infusion |  | 2025-X4486-14-10 | 276 | 27.6 | 0.1 | 3 |  | 0.68 |  | 178115
UNI-PPG1200-VE4 | [0]2 | 58 | VE4 | Reichhold Dion X4486-14 | PPG-Devold L1200/G50-E07 | 92 | 0 | 0 | 0 | 8 | 0 | 1.71 | 24h/25 C,12h/70 C | Infusion |  | 2025-X4486-14-21 | 345 | 34.5 | 0.1 | 2 |  | 0.85 |  | 57316
UNI-PPG1200-VE4 | [0]2 | 58 | VE4 | Reichhold Dion X4486-14 | PPG-Devold L1200/G50-E07 | 92 | 0 | 0 | 0 | 8 | 0 | 1.71 | 24h/25 C,12h/70 C | Infusion |  | 2025-X4486-14-23 | 893 |  | static | 0.0254 mm/s | 41 | 2.4 |  | 1
UNI-PPG1200-VE4 | [0]2 | 58 | VE4 | Reichhold Dion X4486-14 | PPG-Devold L1200/G50-E07 | 92 | 0 | 0 | 0 | 8 | 0 | 1.71 | 24h/25 C,12h/70 C | Infusion |  | 2025-X4486-14-24 | 957 |  | static | 0.0254 mm/s | 40.2 | 2.5 |  | 1
UNI-PPG1200-VE4 | [0]2 | 58 | VE4 | Reichhold Dion X4486-14 | PPG-Devold L1200/G50-E07 | 92 | 0 | 0 | 0 | 8 | 0 | 1.71 | 24h/25 C,12h/70 C | Infusion |  | 2025-X4486-14-25 | 885 |  | static | 0.0254 mm/s | 40.6 | 2.4 |  | 1
UNI-PPG1200-VE5 | [0]2 | 57 | VE5 | Reichhold Dion X4235-91 | PPG-Devold L1200/G50-E07 | 92 | 0 | 0 | 0 | 8 | 0 | 1.75 | 24h/35 C,12h/70 C | Infusion |  | 2024-X4235-91-106 | 276 | 27.6 | 0.1 | 3 |  | 0.68 |  | 90191
UNI-PPG1200-VE5 | [0]2 | 57 | VE5 | Reichhold Dion X4235-91 | PPG-Devold L1200/G50-E07 | 92 | 0 | 0 | 0 | 8 | 0 | 1.75 | 24h/35 C,12h/70 C | Infusion |  | 2024-X4235-91-104 | 276 | 27.6 | 0.1 | 3 |  | 0.68 |  | 157336
UNI-PPG1200-VE5 | [0]2 | 57 | VE5 | Reichhold Dion X4235-91 | PPG-Devold L1200/G50-E07 | 92 | 0 | 0 | 0 | 8 | 0 | 1.75 | 24h/35 C,12h/70 C | Infusion |  | 2024-X4235-91-111 | 276 | 27.6 | 0.1 | 3 |  | 0.68 |  | 236166
UNI-PPG1200-VE6 | [0]2 | 58 | VE6 | Reichhold Dion X4627-39 | PPG-Devold L1200/G50-E07 | 92 | 0 | 0 | 0 | 8 | 0 | 1.69 | 24h/25 C,12h/70 C | Infusion |  | 2026-X4627-39-113 | 276 | 27.6 | 0.1 | 3 |  | 0.68 |  | 90191
UNI-PPG1200-VE6 | [0]2 | 58 | VE6 | Reichhold Dion X4627-39 | PPG-Devold L1200/G50-E07 | 92 | 0 | 0 | 0 | 8 | 0 | 1.69 | 24h/25 C,12h/70 C | Infusion |  | 2026-X4627-39-102 | 276 | 27.6 | 0.1 | 3 |  | 0.68 |  | 253869
UNI-PPG1200-VE6 | [0]2 | 58 | VE6 | Reichhold Dion X4627-39 | PPG-Devold L1200/G50-E07 | 92 | 0 | 0 | 0 | 8 | 0 | 1.69 | 24h/25 C,12h/70 C | Infusion |  | 2026-X4627-39-105 | 276 | 27.6 | 0.1 | 3 |  | 0.68 |  | 95893
UNI-PPG1200-VE6 | [0]2 | 58 | VE6 | Reichhold Dion X4627-39 | PPG-Devold L1200/G50-E07 | 92 | 0 | 0 | 0 | 8 | 0 | 1.69 | 24h/25 C,12h/70 C | Infusion |  | 2026-X4627-39-101a | 276 | 27.6 | 0.1 | 3 |  | 0.68 |  | 116884
UNI-PPG1200-UP5 | [0]2 | 58 | UP5 | Reichhold Polylite X4627-31 | PPG-Devold L1200/G50-E07 | 92 | 0 | 0 | 0 | 8 | 0 | 1.68 | 24h/25 C,12h/70 C | Infusion |  | 2031-X4627-31-11 | 854 |  | static | 0.0254 mm/s | 41.8 |  |  | 1
UNI-PPG1200-UP5 | [0]2 | 58 | UP5 | Reichhold Polylite X4627-31 | PPG-Devold L1200/G50-E07 | 92 | 0 | 0 | 0 | 8 | 0 | 1.68 | 24h/25 C,12h/70 C | Infusion |  | 2031-X4627-31-31 | 954 |  | static | 13 mm/s |  |  |  | 1
UNI-PPG1200-UP5 | [0]2 | 58 | UP5 | Reichhold Polylite X4627-31 | PPG-Devold L1200/G50-E07 | 92 | 0 | 0 | 0 | 8 | 0 | 1.68 | 24h/25 C,12h/70 C | Infusion |  | 2031-X4627-31-12 | 912 |  | static | 13 mm/s | 41.7 | 2.5 |  | 1
UNI-PPG1200-UP5 | [0]2 | 58 | UP5 | Reichhold Polylite X4627-31 | PPG-Devold L1200/G50-E07 | 92 | 0 | 0 | 0 | 8 | 0 | 1.68 | 24h/25 C,12h/70 C | Infusion |  | 2031-X4627-31-1a | 1092 |  | static | 13 mm/s |  |  |  | 1
UNI-PPG1200-UP5 | [0]2 | 58 | UP5 | Reichhold Polylite X4627-31 | PPG-Devold L1200/G50-E07 | 92 | 0 | 0 | 0 | 8 | 0 | 1.68 | 24h/25 C,12h/70 C | Infusion |  | 2031-X4627-31-33 | 846 |  | static | 0.0254 mm/s |  |  |  | 1
UNI-PPG1200-UP5 | [0]2 | 58 | UP5 | Reichhold Polylite X4627-31 | PPG-Devold L1200/G50-E07 | 92 | 0 | 0 | 0 | 8 | 0 | 1.68 | 24h/25 C,12h/70 C | Infusion |  | 2031-X4627-31-32 | 692 |  | static | 0.0254 mm/s |  |  |  | 1
UNI-PPG1200-UP5 | [0]2 | 58 | UP5 | Reichhold Polylite X4627-31 | PPG-Devold L1200/G50-E07 | 92 | 0 | 0 | 0 | 8 | 0 | 1.68 | 24h/25 C,12h/70 C | Infusion |  | 2031a-X4627-31-203 | 907 |  | static | 0.0254 mm/s |  |  |  | 1
UNI-PPG1200-UP5 | [0]2 | 58 | UP5 | Reichhold Polylite X4627-31 | PPG-Devold L1200/G50-E07 | 92 | 0 | 0 | 0 | 8 | 0 | 1.68 | 24h/25 C,12h/70 C | Infusion |  | 2031a-X4627-31-204 | 989 |  | static | 0.0254 mm/s |  |  |  | 1
UNI-PPG1200-UP5 | [0]2 | 58 | UP5 | Reichhold Polylite X4627-31 | PPG-Devold L1200/G50-E07 | 92 | 0 | 0 | 0 | 8 | 0 | 1.68 | 24h/25 C,12h/70 C | Infusion |  | 2031a-X4627-31-205 | 838 |  | static | 0.0254 mm/s |  |  |  | 1
UNI-PPG1200-UP5 | [0]2 | 58 | UP5 | Reichhold Polylite X4627-31 | PPG-Devold L1200/G50-E07 | 92 | 0 | 0 | 0 | 8 | 0 | 1.68 | 24h/25 C,12h/70 C | Infusion |  | 2031a-X4627-31-208 | 1031 |  | static | 13 mm/s | 41 | 2.7 |  | 1
UNI-PPG1200-UP5 | [0]2 | 58 | UP5 | Reichhold Polylite X4627-31 | PPG-Devold L1200/G50-E07 | 92 | 0 | 0 | 0 | 8 | 0 | 1.68 | 24h/25 C,12h/70 C | Infusion |  | 2031a-X4627-31-210 | 983 |  | static | 13 mm/s | 38.6 | 2.7 |  | 1
UNI-PPG1200-UP5 | [0]2 | 58 | UP5 | Reichhold Polylite X4627-31 | PPG-Devold L1200/G50-E07 | 92 | 0 | 0 | 0 | 8 | 0 | 1.68 | 24h/25 C,12h/70 C | Infusion |  | 2031a-X4627-31-209 | 1050 |  | static | 13 mm/s | 39.9 | 2.8 |  | 1
UNI-PPG1200-UP5 | [0]2 | 58 | UP5 | Reichhold Polylite X4627-31 | PPG-Devold L1200/G50-E07 | 92 | 0 | 0 | 0 | 8 | 0 | 1.68 | 24h/25 C,12h/70 C | Infusion |  | 2031-X4627-31-13 | 276 | 27.6 | 0.1 | 2.5 |  | 0.68 |  | 24174
UNI-PPG1200-UP5 | [0]2 | 58 | UP5 | Reichhold Polylite X4627-31 | PPG-Devold L1200/G50-E07 | 92 | 0 | 0 | 0 | 8 | 0 | 1.68 | 24h/25 C,12h/70 C | Infusion |  | 2031-X4627-31-7 | 276 | 27.6 | 0.1 | 2.5 |  | 0.68 |  | 31681
UNI-PPG1200-UP5 | [0]2 | 58 | UP5 | Reichhold Polylite X4627-31 | PPG-Devold L1200/G50-E07 | 92 | 0 | 0 | 0 | 8 | 0 | 1.68 | 24h/25 C,12h/70 C | Infusion |  | 2031-X4627-31-4 | 276 | 27.6 | 0.1 | 2.5 |  | 0.68 |  | 40884
UNI-PPG1200-UP5 | [0]2 | 58 | UP5 | Reichhold Polylite X4627-31 | PPG-Devold L1200/G50-E07 | 92 | 0 | 0 | 0 | 8 | 0 | 1.68 | 24h/25 C,12h/70 C | Infusion |  | 2031-X4627-31-5 | 414 | 41.4 | 0.1 | 2 |  | 1.02 |  | 5717
UNI-PPG1200-UP5 | [0]2 | 58 | UP5 | Reichhold Polylite X4627-31 | PPG-Devold L1200/G50-E07 | 92 | 0 | 0 | 0 | 8 | 0 | 1.68 | 24h/25 C,12h/70 C | Infusion |  | 2031-X4627-31-6 | 414 | 41.4 | 0.1 | 2 |  | 1.02 |  | 6725
UNI-PPG1200-UP5 | [0]2 | 58 | UP5 | Reichhold Polylite X4627-31 | PPG-Devold L1200/G50-E07 | 92 | 0 | 0 | 0 | 8 | 0 | 1.68 | 24h/25 C,12h/70 C | Infusion |  | 2031-X4627-31-15 | 414 | 41.4 | 0.1 | 2 |  | 1.02 |  | 6417
UNI-PPG1200-UP5 | [0]2 | 58 | UP5 | Reichhold Polylite X4627-31 | PPG-Devold L1200/G50-E07 | 92 | 0 | 0 | 0 | 8 | 0 | 1.68 | 24h/25 C,12h/70 C | Infusion |  | 2031-X4627-31-2 | 207 | 20.7 | 0.1 | 3 |  | 0.51 |  | 264165
UNI-PPG1200-UP5 | [0]2 | 58 | UP5 | Reichhold Polylite X4627-31 | PPG-Devold L1200/G50-E07 | 92 | 0 | 0 | 0 | 8 | 0 | 1.68 | 24h/25 C,12h/70 C | Infusion |  | 2031-X4627-31-10 | 207 | 20.7 | 0.1 | 4 |  | 0.51 |  | 56439
UNI-PPG1200-UP5 | [0]2 | 58 | UP5 | Reichhold Polylite X4627-31 | PPG-Devold L1200/G50-E07 | 92 | 0 | 0 | 0 | 8 | 0 | 1.68 | 24h/25 C,12h/70 C | Infusion |  | 2031-X4627-31-14 | 207 | 20.7 | 0.1 | 4 |  | 0.51 |  | 83538
UNI-PPG1200-UP5 | [0]2 | 58 | UP5 | Reichhold Polylite X4627-31 | PPG-Devold L1200/G50-E07 | 92 | 0 | 0 | 0 | 8 | 0 | 1.68 | 24h/25 C,12h/70 C | Infusion |  | 2031-X4627-31-3 | 276 | 27.6 | 0.1 | 3 |  | 0.68 |  | 12716
UNI-PPG1200-UP5 | [0]2 | 58 | UP5 | Reichhold Polylite X4627-31 | PPG-Devold L1200/G50-E07 | 92 | 0 | 0 | 0 | 8 | 0 | 1.68 | 24h/25 C,12h/70 C | Infusion |  | 2031-X4627-31-9 | 276 | 27.6 | 0.1 | 3 |  | 0.68 |  | 21148
UNI-PPG1200-UP5 | [0]2 | 58 | UP5 | Reichhold Polylite X4627-31 | PPG-Devold L1200/G50-E07 | 92 | 0 | 0 | 0 | 8 | 0 | 1.68 | 24h/25 C,12h/70 C | Infusion |  | 2031a-X4627-31-213 | 207 | 20.7 | 0.1 | 3 |  | 0.51 |  | 286607
UNI-PPG1200-UP5 | [0]2 | 58 | UP5 | Reichhold Polylite X4627-31 | PPG-Devold L1200/G50-E07 | 92 | 0 | 0 | 0 | 8 | 0 | 1.68 | 24h/25 C,12h/70 C | Infusion |  | 2031a-X4627-31-201a | 207 | 20.7 | 0.1 | 3 |  | 0.51 |  | 397522
UNI-PPG1200-UP5 | [0]2 | 58 | UP5 | Reichhold Polylite X4627-31 | PPG-Devold L1200/G50-E07 | 92 | 0 | 0 | 0 | 8 | 0 | 1.68 | 24h/25 C,12h/70 C | Infusion |  | 2031a-X4627-31-202 | 207 | 20.7 | 0.1 | 3 |  | 0.51 |  | 191662
UNI-PPG1200-UP5 | [0]2 | 58 | UP5 | Reichhold Polylite X4627-31 | PPG-Devold L1200/G50-E07 | 92 | 0 | 0 | 0 | 8 | 0 | 1.68 | 24h/25 C,12h/70 C | Infusion |  | 2031a-X4627-31-212 | 276 | 27.6 | 0.1 | 2.5 |  | 0.68 |  | 34459
UNI-PPG1200-UP5 | [0]2 | 58 | UP5 | Reichhold Polylite X4627-31 | PPG-Devold L1200/G50-E07 | 92 | 0 | 0 | 0 | 8 | 0 | 1.68 | 24h/25 C,12h/70 C | Infusion |  | 2031a-X4627-31-207 | 276 | 27.6 | 0.1 | 3 |  | 0.68 |  | 49052
UNI-PPG1200-UP5 | [0]2 | 58 | UP5 | Reichhold Polylite X4627-31 | PPG-Devold L1200/G50-E07 | 92 | 0 | 0 | 0 | 8 | 0 | 1.68 | 24h/25 C,12h/70 C | Infusion |  | 2031a-X4627-31-211 | 276 | 27.6 | 0.1 | 3 |  | 0.68 |  | 56990
UNI-PPG1200-UP5 | [0]2 | 58 | UP5 | Reichhold Polylite X4627-31 | PPG-Devold L1200/G50-E07 | 92 | 0 | 0 | 0 | 8 | 0 | 1.68 | 24h/25 C,12h/70 C | Infusion |  | 2031a-X4627-31-214 | 345 | 34.5 | 0.1 | 1 |  | 0.85 |  | 16748
UNI-PPG1200-UP5 | [0]2 | 58 | UP5 | Reichhold Polylite X4627-31 | PPG-Devold L1200/G50-E07 | 92 | 0 | 0 | 0 | 8 | 0 | 1.68 | 24h/25 C,12h/70 C | Infusion |  | 2031a-X4627-31-200 | 345 | 34.5 | 0.1 | 1 |  | 0.85 |  | 15920
UNI-PPG1200-UP5 | [0]2 | 58 | UP5 | Reichhold Polylite X4627-31 | PPG-Devold L1200/G50-E07 | 92 | 0 | 0 | 0 | 8 | 0 | 1.68 | 24h/25 C,12h/70 C | Infusion |  | 2040-X4627-31-204 | 414 | 41.4 | 0.1 | 3 |  | 1.02 |  | 18848
UNI-PPG1200-UP5 | [0]2 | 58 | UP5 | Reichhold Polylite X4627-31 | PPG-Devold L1200/G50-E07 | 92 | 0 | 0 | 0 | 8 | 0 | 1.68 | 24h/25 C,12h/70 C | Infusion |  | 2040-X4627-31-203 | 414 | 41.4 | 0.1 | 3 |  | 1.02 |  | 23693
UNI-PPG1200-UP5 | [0]2 | 58 | UP5 | Reichhold Polylite X4627-31 | PPG-Devold L1200/G50-E07 | 92 | 0 | 0 | 0 | 8 | 0 | 1.68 | 24h/25 C,12h/70 C | Infusion |  | 2040-X4627-31-202 | 276 | 27.6 | 0.1 | 3 |  | 0.68 |  | 530992
UNI-PPG1200-UP5 | [0]2 | 58 | UP5 | Reichhold Polylite X4627-31 | PPG-Devold L1200/G50-E07 | 92 | 0 | 0 | 0 | 8 | 0 | 1.68 | 24h/25 C,12h/70 C | Infusion |  | 2040-X4627-31-205 | 207 | 20.7 | 0.1 | 3 |  | 0.51 |  | 1362884
UNI-PPG1200-UP5 | [0]2 | 58 | UP5 | Reichhold Polylite X4627-31 | PPG-Devold L1200/G50-E07 | 92 | 0 | 0 | 0 | 8 | 0 | 1.68 | 24h/25 C,12h/70 C | Infusion |  | 2040-X4627-31-201 | 276 | 27.6 | 0.1 | 3 |  | 0.68 |  | 391483
UNI-PPG1200-EP1 | [0]2 | 56 | EP1 | Hexion MGS RIMR135/RIMH1366 | PPG-Devold L1200/G50-E07 | 92 | 0 | 0 | 0 | 8 | 0 | 1.77 | 24h/25 C,12h/80 C | Infusion |  | 2022-EP1-8 | 869 |  | static | 0.0254 mm/s | 40.8 | 2.39 |  | 1
UNI-PPG1200-EP1 | [0]2 | 56 | EP1 | Hexion MGS RIMR135/RIMH1366 | PPG-Devold L1200/G50-E07 | 92 | 0 | 0 | 0 | 8 | 0 | 1.77 | 24h/25 C,12h/80 C | Infusion |  | 2022-EP1-3 | 890 |  | static | 0.0254 mm/s |  | 2.45 |  | 1
UNI-PPG1200-EP1 | [0]2 | 56 | EP1 | Hexion MGS RIMR135/RIMH1366 | PPG-Devold L1200/G50-E07 | 92 | 0 | 0 | 0 | 8 | 0 | 1.77 | 24h/25 C,12h/80 C | Infusion |  | 2022-EP1-11 | 907 |  | static | 0.0254 mm/s |  | 2.5 |  | 1
UNI-PPG1200-EP1 | [0]2 | 56 | EP1 | Hexion MGS RIMR135/RIMH1366 | PPG-Devold L1200/G50-E07 | 92 | 0 | 0 | 0 | 8 | 0 | 1.77 | 24h/25 C,12h/80 C | Infusion |  | 2022-EP1-20 | 889 |  | static | 0.0254 mm/s |  | 2.45 |  | 1
UNI-PPG1200-EP1 | [0]2 | 56 | EP1 | Hexion MGS RIMR135/RIMH1366 | PPG-Devold L1200/G50-E07 | 92 | 0 | 0 | 0 | 8 | 0 | 1.77 | 24h/25 C,12h/80 C | Infusion |  | 2022-EP1-20a | 1067 |  | static | 13 mm/s | 40 | 2.9 |  | 1
UNI-PPG1200-EP1 | [0]2 | 56 | EP1 | Hexion MGS RIMR135/RIMH1366 | PPG-Devold L1200/G50-E07 | 92 | 0 | 0 | 0 | 8 | 0 | 1.77 | 24h/25 C,12h/80 C | Infusion |  | 2022-EP1-21 | 1022 |  | static | 13 mm/s | 41.8 | 2.7 |  | 1
UNI-PPG1200-EP1 | [0]2 | 56 | EP1 | Hexion MGS RIMR135/RIMH1366 | PPG-Devold L1200/G50-E07 | 92 | 0 | 0 | 0 | 8 | 0 | 1.77 | 24h/25 C,12h/80 C | Infusion |  | 2022-EP1-12 | 1134 |  | static | 13 mm/s | 39.2 | 3.1 |  | 1
UNI-PPG1200-EP1 | [0]2 | 56 | EP1 | Hexion MGS RIMR135/RIMH1366 | PPG-Devold L1200/G50-E07 | 92 | 0 | 0 | 0 | 8 | 0 | 1.77 | 24h/25 C,12h/80 C | Infusion |  | 2022-EP1-31 | 690 | 69 | 0.1 | 1 |  | 1.71 |  | 817
UNI-PPG1200-EP1 | [0]2 | 56 | EP1 | Hexion MGS RIMR135/RIMH1366 | PPG-Devold L1200/G50-E07 | 92 | 0 | 0 | 0 | 8 | 0 | 1.77 | 24h/25 C,12h/80 C | Infusion |  | 2022-EP1-15 | 690 | 69 | 0.1 | 1 |  | 1.71 |  | 1087
UNI-PPG1200-EP1 | [0]2 | 56 | EP1 | Hexion MGS RIMR135/RIMH1366 | PPG-Devold L1200/G50-E07 | 92 | 0 | 0 | 0 | 8 | 0 | 1.77 | 24h/25 C,12h/80 C | Infusion |  | 2022-EP1-14 | 690 | 69 | 0.1 | 1 |  | 1.71 |  | 1537
UNI-PPG1200-EP1 | [0]2 | 56 | EP1 | Hexion MGS RIMR135/RIMH1366 | PPG-Devold L1200/G50-E07 | 92 | 0 | 0 | 0 | 8 | 0 | 1.77 | 24h/25 C,12h/80 C | Infusion |  | 2022-EP1-9 | 517 | 51.7 | 0.1 | 2 |  | 1.275 |  | 33376
UNI-PPG1200-EP1 | [0]2 | 56 | EP1 | Hexion MGS RIMR135/RIMH1366 | PPG-Devold L1200/G50-E07 | 92 | 0 | 0 | 0 | 8 | 0 | 1.77 | 24h/25 C,12h/80 C | Infusion |  | 2022-EP1-5 | 517 | 51.7 | 0.1 | 2 |  | 1.275 |  | 13605
UNI-PPG1200-EP1 | [0]2 | 56 | EP1 | Hexion MGS RIMR135/RIMH1366 | PPG-Devold L1200/G50-E07 | 92 | 0 | 0 | 0 | 8 | 0 | 1.77 | 24h/25 C,12h/80 C | Infusion |  | 2022-EP1-13 | 517 | 51.7 | 0.1 | 2 |  | 1.275 |  | 15060
UNI-PPG1200-EP1 | [0]2 | 56 | EP1 | Hexion MGS RIMR135/RIMH1366 | PPG-Devold L1200/G50-E07 | 92 | 0 | 0 | 0 | 8 | 0 | 1.77 | 24h/25 C,12h/80 C | Infusion |  | 2022-EP1-16 | 414 | 41.4 | 0.1 | 2 |  | 1.02 |  | 76772
UNI-PPG1200-EP1 | [0]2 | 56 | EP1 | Hexion MGS RIMR135/RIMH1366 | PPG-Devold L1200/G50-E07 | 92 | 0 | 0 | 0 | 8 | 0 | 1.77 | 24h/25 C,12h/80 C | Infusion |  | 2022-EP1-4 | 414 | 41.4 | 0.1 | 2 |  | 1.02 |  | 159075
UNI-PPG1200-EP1 | [0]2 | 56 | EP1 | Hexion MGS RIMR135/RIMH1366 | PPG-Devold L1200/G50-E07 | 92 | 0 | 0 | 0 | 8 | 0 | 1.77 | 24h/25 C,12h/80 C | Infusion |  | 2022-EP1-14 | 414 | 41.4 | 0.1 | 3 |  | 1.02 |  | 366200
UNI-PPG1200-EP1 | [0]2 | 56 | EP1 | Hexion MGS RIMR135/RIMH1366 | PPG-Devold L1200/G50-E07 | 92 | 0 | 0 | 0 | 8 | 0 | 1.77 | 24h/25 C,12h/80 C | Infusion |  | 2022-EP1-304 | 414 | 41.4 | 0.1 | 3 |  | 0.983 |  | 150175
UNI-PPG1200-EP1 | [0]2 | 56 | EP1 | Hexion MGS RIMR135/RIMH1366 | PPG-Devold L1200/G50-E07 | 92 | 0 | 0 | 0 | 8 | 0 | 1.77 | 24h/25 C,12h/80 C | Infusion |  | 2022-EP1-308 | 414 | 41.4 | 0.1 | 3 |  | 0.983 |  | 398476
UNI-PPG1200-EP1 | [0]2 | 56 | EP1 | Hexion MGS RIMR135/RIMH1366 | PPG-Devold L1200/G50-E07 | 92 | 0 | 0 | 0 | 8 | 0 | 1.77 | 24h/25 C,12h/80 C | Infusion |  | 2022-EP1-306 | 414 | 41.4 | 0.1 | 3 |  | 0.983 |  | 279751
UNI-PPG1200-EP1 | [0]2 | 56 | EP1 | Hexion MGS RIMR135/RIMH1366 | PPG-Devold L1200/G50-E07 | 92 | 0 | 0 | 0 | 8 | 0 | 1.77 | 24h/25 C,12h/80 C | Infusion |  | 2022-EP1-302 | 414 | 41.4 | 0.1 | 3 | 42.1 | 0.983 |  | 599118
UNI-PPG1200-EP1 | [0]2 | 56 | EP1 | Hexion MGS RIMR135/RIMH1366 | PPG-Devold L1200/G50-E07 | 92 | 0 | 0 | 0 | 8 | 0 | 1.77 | 24h/25 C,12h/80 C | Infusion |  | 2022-EP1-307 | 414 | 41.4 | 0.1 | 3 |  | 0.983 |  | 524786
UNI-PPG1200-EP1 | [0]2 | 56 | EP1 | Hexion MGS RIMR135/RIMH1366 | PPG-Devold L1200/G50-E07 | 92 | 0 | 0 | 0 | 8 | 0 | 1.77 | 24h/25 C,12h/80 C | Infusion |  | 2022-EP1-31 | 345 | 34.5 | 0.1 | 4 |  |  |  | 809553
UNI-PPG1200-EP1 | [0]2 | 56 | EP1 | Hexion MGS RIMR135/RIMH1366 | PPG-Devold L1200/G50-E07 | 92 | 0 | 0 | 0 | 8 | 0 | 1.77 | 24h/25 C,12h/80 C | Infusion |  | 2022-EP1-27 | 345 | 34.5 | 0.1 | 4 |  |  |  | 2121541
UNI-PPG1200-EP1 | [0]2 | 56 | EP1 | Hexion MGS RIMR135/RIMH1366 | PPG-Devold L1200/G50-E07 | 92 | 0 | 0 | 0 | 8 | 0 | 1.77 | 24h/25 C,12h/80 C | Infusion |  | 2022-EP1-1 | 276 | 27.6 | 0.1 | 4 |  | 0.68 |  | 5000000 | Runout
UNI-PPG1200-EP1 | [0]2 | 56 | EP1 | Hexion MGS RIMR135/RIMH1366 | PPG-Devold L1200/G50-E07 | 92 | 0 | 0 | 0 | 8 | 0 | 1.77 | 24h/25 C,12h/80 C | Infusion |  | 2022-EP1-10 | 276 | 27.6 | 0.1 | 4 |  | 0.68 |  | 2000000 | Runout
UNI-PPG1200-EP1 | [0]2 | 56 | EP1 | Hexion MGS RIMR135/RIMH1366 | PPG-Devold L1200/G50-E07 | 92 | 0 | 0 | 0 | 8 | 0 | 1.77 | 24h/25 C,12h/80 C | Infusion |  | 2022-EP1-312 | 345 | 34.5 | 0.1 | 4 |  | 0.81 |  | 3791244
UNI-PPG1200-EP1 | [0]2 | 56 | EP1 | Hexion MGS RIMR135/RIMH1366 | PPG-Devold L1200/G50-E07 | 92 | 0 | 0 | 0 | 8 | 0 | 1.77 | 24h/25 C,12h/80 C | Infusion |  | 2022-EP1-311 | 345 | 34.5 | 0.1 | 4 |  | 0.83 |  | 457573
UNI-PPG1200-EP1 | [0]2 | 56 | EP1 | Hexion MGS RIMR135/RIMH1366 | PPG-Devold L1200/G50-E07 | 92 | 0 | 0 | 0 | 8 | 0 | 1.77 | 24h/25 C,12h/80 C | Infusion |  | 2022-EP1-310 | 345 | 34.5 | 0.1 | 4 | 46.6 | 0.79 |  | 1610027
UNI-PPG1200-EP1 | [0]2 | 56 | EP1 | Hexion MGS RIMR135/RIMH1366 | PPG-Devold L1200/G50-E07 | 92 | 0 | 0 | 0 | 8 | 0 | 1.75 | 24h/25 C,12h/80 C | Infusion |  | 2022-EP1-193 | 878 |  | static | 0.0254 mm/s |  |  | 2.2 | 1
UNI-PPG1200-EP1 | [0]2 | 56 | EP1 | Hexion MGS RIMR135/RIMH1366 | PPG-Devold L1200/G50-E07 | 92 | 0 | 0 | 0 | 8 | 0 | 1.75 | 24h/25 C,12h/80 C | Infusion |  | 2022-EP1-194 | 889 |  | static | 0.0254 mm/s |  |  | 2.2 | 1
UNI-PPG1200-EP1 | [0]2 | 56 | EP1 | Hexion MGS RIMR135/RIMH1366 | PPG-Devold L1200/G50-E07 | 92 | 0 | 0 | 0 | 8 | 0 | 1.75 | 24h/25 C,12h/80 C | Infusion |  | 2022-EP1-191 | 951 |  | static | 0.0254 mm/s |  |  | 2.3 | 1
UNI-PPG1200-EP1 | [0]2 | 56 | EP1 | Hexion MGS RIMR135/RIMH1366 | PPG-Devold L1200/G50-E07 | 92 | 0 | 0 | 0 | 8 | 0 | 1.75 | 24h/25 C,12h/80 C | Infusion |  | 2022-EP1-192 | 888 |  | static | 0.0254 mm/s |  |  | 2.2 | 1
UNI-PPG1200-EP1 | [0]2 | 56 | EP1 | Hexion MGS RIMR135/RIMH1366 | PPG-Devold L1200/G50-E07 | 92 | 0 | 0 | 0 | 8 | 0 | 1.75 | 24h/25 C,12h/80 C | Infusion |  | 2045-EP1-400 | 1037 |  | static | 0.0254 mm/s |  |  | 2.5 | 1
UNI-PPG1200-EP1 | [0]2 | 56 | EP1 | Hexion MGS RIMR135/RIMH1366 | PPG-Devold L1200/G50-E07 | 92 | 0 | 0 | 0 | 8 | 0 | 1.75 | 24h/25 C,12h/80 C | Infusion |  | 2045-EP1-401 | 1113 |  | static | 0.0254 mm/s |  |  | 2.7 | 1
UNI-PPG1200-EP1 | [0]2 | 56 | EP1 | Hexion MGS RIMR135/RIMH1366 | PPG-Devold L1200/G50-E07 | 92 | 0 | 0 | 0 | 8 | 0 | 1.75 | 24h/25 C,12h/80 C | Infusion |  | 2045-EP1-402 | 1057 |  | static | 0.0254 mm/s |  |  | 2.6 | 1
UNI-PPG1200-EP1 | [0]2 | 56 | EP1 | Hexion MGS RIMR135/RIMH1366 | PPG-Devold L1200/G50-E07 | 92 | 0 | 0 | 0 | 8 | 0 | 1.75 | 24h/25 C,12h/80 C | Infusion |  | 2045-EP1-403 | 945 |  | static | 0.0254 mm/s |  |  | 2.4 | 1
UNI-PPG1200-EP1 | [0]2 | 56 | EP1 | Hexion MGS RIMR135/RIMH1366 | PPG-Devold L1200/G50-E07 | 92 | 0 | 0 | 0 | 8 | 0 | 1.75 | 24h/25 C,12h/80 C | Infusion |  | 2045-EP1-404 | 1047 |  | static | 0.0254 mm/s |  |  | 2.5 | 1
UNI-PPG1200-EP1 | [0]2 | 56 | EP1 | Hexion MGS RIMR135/RIMH1366 | PPG-Devold L1200/G50-E07 | 92 | 0 | 0 | 0 | 8 | 0 | 1.75 | 24h/25 C,12h/80 C | Infusion |  | 2045-EP1-407 | 414 | 41.4 | 0.1 | 3 | 42.1 | 0.98 |  | 331360
UNI-PPG1200-EP1 | [0]2 | 56 | EP1 | Hexion MGS RIMR135/RIMH1366 | PPG-Devold L1200/G50-E07 | 92 | 0 | 0 | 0 | 8 | 0 | 1.75 | 24h/25 C,12h/80 C | Infusion |  | 2045-EP1-405 | 414 | 41.4 | 0.1 | 3 | 40.7 | 1.02 |  | 151247
UNI-PPG1200-EP1 | [0]2 | 56 | EP1 | Hexion MGS RIMR135/RIMH1366 | PPG-Devold L1200/G50-E07 | 92 | 0 | 0 | 0 | 8 | 0 | 1.75 | 24h/25 C,12h/80 C | Infusion |  | 2045-EP1-406 | 414 | 41.4 | 0.1 | 3 | 41.4 | 1.05 |  | 174215
UNI-PPG1200-EP1 | [0]2 | 56 | EP1 | Hexion MGS RIMR135/RIMH1366 | PPG-Devold L1200/G50-E07 | 92 | 0 | 0 | 0 | 8 | 0 | 1.75 | 24h/25 C,12h/80 C | Infusion |  | 2045-EP1-408 | 414 | 41.4 | 0.1 | 3 | 42.1 | 1.01 |  | 128030
UNI-PPG1200-EP1 | [0]2 | 56 | EP1 | Hexion MGS RIMR135/RIMH1366 | PPG-Devold L1200/G50-E07 | 92 | 0 | 0 | 0 | 8 | 0 | 1.75 | 24h/25 C,12h/80 C | Infusion |  | 2045-EP1-407a | 414 | 41.4 | 0.1 | 3 |  | 0.94 |  | 161513
UNI-PPG1200-EP1 | [0]2 | 56 | EP1 | Hexion MGS RIMR135/RIMH1366 | PPG-Devold L1200/G50-E07 | 92 | 0 | 0 | 0 | 8 | 0 | 1.75 | 24h/25 C,12h/80 C | Infusion |  | 2045-EP1-410 | 414 | 41.4 | 0.1 | 3 |  | 0.94 |  | 228816
UNI-PPG1200-EP1 | [0]2 | 61 | EP1 | Hexion MGS RIMR135/RIMH1366 | PPG-Devold L1200/G50-E07 | 92 | 0 | 0 | 0 | 8 | 0 | 1.6 | 24h/25 C,12h/80 C | Infusion |  | 2041-EP1-254 | 414 | 41.4 | 0.1 | 3 |  | 0.94 |  | 137973
UNI-PPG1200-EP1 | [0]2 | 61 | EP1 | Hexion MGS RIMR135/RIMH1366 | PPG-Devold L1200/G50-E07 | 92 | 0 | 0 | 0 | 8 | 0 | 1.6 | 24h/25 C,12h/80 C | Infusion |  | 2041-EP1-251 | 414 | 41.4 | 0.1 | 3 |  | 0.94 |  | 143027
UNI-PPG1200-EP1 | [0]2 | 61 | EP1 | Hexion MGS RIMR135/RIMH1366 | PPG-Devold L1200/G50-E07 | 92 | 0 | 0 | 0 | 8 | 0 | 1.6 | 24h/25 C,12h/80 C | Infusion |  | 2041-EP1-259 | 414 | 41.4 | 0.1 | 3 | 43.6 | 0.94 |  | 198473
UNI-PPG1200-EP1 | [0]2 | 61 | EP1 | Hexion MGS RIMR135/RIMH1366 | PPG-Devold L1200/G50-E07 | 92 | 0 | 0 | 0 | 8 | 0 | 1.6 | 24h/25 C,12h/80 C | Infusion |  | 2041-EP1-250 | 517 | 51.7 | 0.1 | 2 |  | 1.17 |  | 9141
UNI-PPG1200-EP1 | [0]2 | 61 | EP1 | Hexion MGS RIMR135/RIMH1366 | PPG-Devold L1200/G50-E07 | 92 | 0 | 0 | 0 | 8 | 0 | 1.6 | 24h/25 C,12h/80 C | Infusion |  | 2041-EP1-257 | 517 | 51.7 | 0.1 | 2 |  | 1.17 |  | 16416
UNI-PPG1200-EP1 | [0]2 | 61 | EP1 | Hexion MGS RIMR135/RIMH1366 | PPG-Devold L1200/G50-E07 | 92 | 0 | 0 | 0 | 8 | 0 | 1.6 | 24h/25 C,12h/80 C | Infusion |  | 2041-EP1-255 | 414 | 41.4 | 0.1 | 3 |  | 0.94 |  | 161014
UNI-PPG1200-EP1 | [0]2 | 61 | EP1 | Hexion MGS RIMR135/RIMH1366 | PPG-Devold L1200/G50-E07 | 92 | 0 | 0 | 0 | 8 | 0 | 1.6 | 24h/25 C,12h/80 C | Infusion |  | 2041-EP1-260 | 276 | 27.6 | 0.1 | 4 |  | 0.64 |  | 4500000
UNI-PPG1250-EP1 | [0]6 | 57.8 | EP-1 | Hexion MGS RIMR135/RIMH1366 | PPG-Devold L1200/G50-E07 | 92 | 0 | 0 | 0 | 8 | 0 | 5.07 | 24h/25 C,12h/70 C | Infusion |  | 2374-262 | 276 | 27.6 | 0.1 | 2 |  |  |  | 122865
UNI-PPG1250-EP1 | [0]6 | 57.1 | EP-1 | Hexion MGS RIMR135/RIMH1366 | PPG-Devold L1200/G50-E07 | 92 | 0 | 0 | 0 | 8 | 0 | 5.13 | 24h/25 C,12h/70 C | Infusion |  | 2374-260 | 414 | 41.4 | 0.1 | 1 |  |  |  | 4049
UNI-PPG1250-EP1 | [0]6 | 58.7 | EP-1 | Hexion MGS RIMR135/RIMH1366 | PPG-Devold L1200/G50-E07 | 92 | 0 | 0 | 0 | 8 | 0 | 4.99 | 24h/25 C,12h/70 C | Infusion |  | 2374-265 | 414 | 41.4 | 0.1 | 1 |  |  |  | 1990
UNI-PPG1250-EP1 | [0]6 | 58.9 | EP-1 | Hexion MGS RIMR135/RIMH1366 | PPG-Devold L1200/G50-E07 | 92 | 0 | 0 | 0 | 8 | 0 | 4.97 | 24h/25 C,12h/70 C | Infusion |  | 2374-261 | 276 | 27.6 | 0.1 | 2 |  |  |  | 367963
UNI-PPG1250-EP1 | [0]6 | 57.8 | EP-1 | Hexion MGS RIMR135/RIMH1366 | PPG-Devold L1200/G50-E07 | 92 | 0 | 0 | 0 | 8 | 0 | 5.07 | 24h/25 C,12h/70 C | Infusion |  | 2374-120 |  | -549 |  | 0.0254 mm/s |  |  | -1.29 | 1
UNI-PPG1250-EP1 | [0]6 | 57.6 | EP-1 | Hexion MGS RIMR135/RIMH1366 | PPG-Devold L1200/G50-E07 | 92 | 0 | 0 | 0 | 8 | 0 | 5.08 | 24h/25 C,12h/70 C | Infusion |  | 2374-171 |  | -560 |  | 0.0254 mm/s |  |  | -1.32 | 1
UNI-PPG1250-EP1 | [0]6 | 58 | EP-1 | Hexion MGS RIMR135/RIMH1366 | PPG-Devold L1200/G50-E07 | 92 | 0 | 0 | 0 | 8 | 0 | 5.05 | 24h/25 C,12h/70 C | Infusion |  | 2374-170 |  | -583 |  | 0.0254 mm/s |  |  | -1.37 | 1
UNI-PPG1250-EP1 | [0]6 | 57.6 | EP-1 | Hexion MGS RIMR135/RIMH1366 | PPG-Devold L1200/G50-E07 | 92 | 0 | 0 | 0 | 8 | 0 | 5.08 | 24h/25 C,12h/70 C | Infusion |  | 2374-118 |  | -740 |  | 12.7 mm/s |  |  | -1.75 | 1
UNI-PPG1250-EP1 | [0]6 | 58.3 | EP-1 | Hexion MGS RIMR135/RIMH1366 | PPG-Devold L1200/G50-E07 | 92 | 0 | 0 | 0 | 8 | 0 | 5.02 | 24h/25 C,12h/70 C | Infusion |  | 2374-127 |  | -649 |  | 12.7 mm/s |  |  | -1.53 | 1
UNI-PPG1250-EP1 | [0]6 | 59.4 | EP-1 | Hexion MGS RIMR135/RIMH1366 | PPG-Devold L1200/G50-E07 | 92 | 0 | 0 | 0 | 8 | 0 | 4.93 | 24h/25 C,12h/70 C | Infusion |  | 2374-125 |  | -728 |  | 12.7 mm/s |  |  | -1.72 | 1
UNI-PPG1250-EP1 | [0]6 | 61 | EP-1 | Hexion MGS RIMR135/RIMH1366 | PPG-Devold L1200/G50-E07 | 92 | 0 | 0 | 0 | 8 | 0 | 4.8 | 24h/25 C,12h/70 C | Infusion |  | 2374-129 | -55.2 | -552 | 10 | 1 |  |  | -1.3 | 270
UNI-PPG1250-EP1 | [0]6 | 57.6 | EP-1 | Hexion MGS RIMR135/RIMH1366 | PPG-Devold L1200/G50-E07 | 92 | 0 | 0 | 0 | 8 | 0 | 5.08 | 24h/25 C,12h/70 C | Infusion |  | 2374-173 | -55.2 | -552 | 10 | 1 |  |  | -1.3 | 134
UNI-PPG1250-EP1 | [0]6 | 57.3 | EP-1 | Hexion MGS RIMR135/RIMH1366 | PPG-Devold L1200/G50-E07 | 92 | 0 | 0 | 0 | 8 | 0 | 5.11 | 24h/25 C,12h/70 C | Infusion |  | 2374-180 | -48.3 | -483 | 10 | 1 |  |  | -1.14 | 11374
UNI-PPG1250-EP1 | [0]6 | 58 | EP-1 | Hexion MGS RIMR135/RIMH1366 | PPG-Devold L1200/G50-E07 | 92 | 0 | 0 | 0 | 8 | 0 | 5.05 | 24h/25 C,12h/70 C | Infusion |  | 2374-181 | -48.3 | -483 | 10 | 1 |  |  | -1.14 | 33321
UNI-PPG1250-EP1 | [0]6 | 57.6 | EP-1 | Hexion MGS RIMR135/RIMH1366 | PPG-Devold L1200/G50-E07 | 92 | 0 | 0 | 0 | 8 | 0 | 5.08 | 24h/25 C,12h/70 C | Infusion |  | 2374-182 | -48.3 | -483 | 10 | 1 |  |  | -1.14 | 54093
UNI-PPG1250-EP1 | [0]6 | 58 | EP-1 | Hexion MGS RIMR135/RIMH1366 | PPG-Devold L1200/G50-E07 | 92 | 0 | 0 | 0 | 8 | 0 | 5.05 | 24h/25 C,12h/70 C | Infusion |  | 2374-176 | -44.8 | -448 | 10 | 2 |  |  | -1.06 | 72823
UNI-PPG1250-EP1 | [0]6 | 57.6 | EP-1 | Hexion MGS RIMR135/RIMH1366 | PPG-Devold L1200/G50-E07 | 92 | 0 | 0 | 0 | 8 | 0 | 5.08 | 24h/25 C,12h/70 C | Infusion |  | 2374-178 | -44.8 | -448 | 10 | 2 |  |  | -1.06 | 374538
UNI-PPG1250-EP1 | [0]6 | 59.2 | EP-1 | Hexion MGS RIMR135/RIMH1366 | PPG-Devold L1200/G50-E07 | 92 | 0 | 0 | 0 | 8 | 0 | 4.95 | 24h/25 C,12h/70 C | Infusion |  | 2374-124 | -44.8 | -448 | 10 | 2 |  |  | -1.06 | 335051
UNI-PPG1250-EP1 | [0]6 | 58 | EP-1 | Hexion MGS RIMR135/RIMH1366 | PPG-Devold L1200/G50-E07 | 92 | 0 | 0 | 0 | 8 | 0 | 5.05 | 24h/25 C,12h/70 C | Infusion |  | 2374-116 | -44.8 | -448 | 10 | 2 |  |  | -1.06 | 184368
UNI-PPG1250-EP1 | [0]6 | 58.2 | EP-1 | Hexion MGS RIMR135/RIMH1366 | PPG-Devold L1200/G50-E07 | 92 | 0 | 0 | 0 | 8 | 0 | 5.03 | 24h/25 C,12h/70 C | Infusion |  | 2374-119 | -41.4 | -414 | 10 | 2.5 |  |  | -0.98 | 1254956
UNI-PPG1250-EP1 | [0]6 | 58 | EP-1 | Hexion MGS RIMR135/RIMH1366 | PPG-Devold L1200/G50-E07 | 92 | 0 | 0 | 0 | 8 | 0 | 5.05 | 24h/25 C,12h/70 C | Infusion |  | 2374-179 | -41.4 | -414 | 10 | 3 |  |  | -0.98 | 2833726
UNI-PPG1250-EP1 | [0]6 | 60.5 | EP-1 | Hexion MGS RIMR135/RIMH1366 | PPG-Devold L1200/G50-E07 | 92 | 0 | 0 | 0 | 8 | 0 | 4.84 | 24h/25 C,12h/70 C | Infusion |  | 2374-112 | 414 | -414 | -1 | 0.75 |  | 0.98 | -0.98 | 856
UNI-PPG1250-EP1 | [0]6 | 60.5 | EP-1 | Hexion MGS RIMR135/RIMH1366 | PPG-Devold L1200/G50-E07 | 92 | 0 | 0 | 0 | 8 | 0 | 4.84 | 24h/25 C,12h/70 C | Infusion |  | 2374-113 | 414 | -414 | -1 | 0.75 |  | 0.98 | -0.98 | 621
UNI-PPG1250-EP1 | [0]6 | 57.6 | EP-1 | Hexion MGS RIMR135/RIMH1366 | PPG-Devold L1200/G50-E07 | 92 | 0 | 0 | 0 | 8 | 0 | 5.08 | 24h/25 C,12h/70 C | Infusion |  | 2374-102 | 345 | -345 | -1 | 1 |  | 0.81 | -0.81 | 4940
UNI-PPG1250-EP1 | [0]6 | 58.7 | EP-1 | Hexion MGS RIMR135/RIMH1366 | PPG-Devold L1200/G50-E07 | 92 | 0 | 0 | 0 | 8 | 0 | 4.99 | 24h/25 C,12h/70 C | Infusion |  | 2374-101 | 345 | -345 | -1 | 1 |  | 0.81 | -0.81 | 5823
UNI-PPG1250-EP1 | [0]6 | 57.6 | EP-1 | Hexion MGS RIMR135/RIMH1366 | PPG-Devold L1200/G50-E07 | 92 | 0 | 0 | 0 | 8 | 0 | 5.08 | 24h/25 C,12h/70 C | Infusion |  | 2374-100 | 345 | -345 | -1 | 1 |  | 0.81 | -0.81 | 17536
UNI-PPG1250-EP1 | [0]6 | 59.2 | EP-1 | Hexion MGS RIMR135/RIMH1366 | PPG-Devold L1200/G50-E07 | 92 | 0 | 0 | 0 | 8 | 0 | 4.95 | 24h/25 C,12h/70 C | Infusion |  | 2374-111 | 345 | -345 | -1 | 1 |  | 0.81 | -0.81 | 9360
UNI-PPG1250-EP1 | [0]6 | 63.7 | EP-1 | Hexion MGS RIMR135/RIMH1366 | PPG-Devold L1200/G50-E07 | 92 | 0 | 0 | 0 | 8 | 0 | 4.6 | 24h/25 C,12h/70 C | Infusion |  | 2374-109 | 276 | -276 | -1 | 1 |  | 0.65 | -0.65 | 84841
UNI-PPG1250-EP1 | [0]6 | 61 | EP-1 | Hexion MGS RIMR135/RIMH1366 | PPG-Devold L1200/G50-E07 | 92 | 0 | 0 | 0 | 8 | 0 | 4.8 | 24h/25 C,12h/70 C | Infusion |  | 2374-108 | 276 | -276 | -1 | 1 |  | 0.65 | -0.65 | 63044
UNI-PPG1250-EP1 | [0]6 | 57.6 | EP-1 | Hexion MGS RIMR135/RIMH1366 | PPG-Devold L1200/G50-E07 | 92 | 0 | 0 | 0 | 8 | 0 | 5.08 | 24h/25 C,12h/70 C | Infusion |  | 2374-107 | 276 | -276 | -1 | 1 |  | 0.65 | -0.65 | 129198
UNI-PPG1250-EP1 | [0]6 | 63 | EP-1 | Hexion MGS RIMR135/RIMH1366 | PPG-Devold L1200/G50-E07 | 92 | 0 | 0 | 0 | 8 | 0 | 4.65 | 24h/25 C,12h/70 C | Infusion |  | 2374-105 | 276 | -276 | -1 | 1 |  | 0.65 | -0.65 | 99769
UNI-PPG1250-EP1 | [0]6 | 61.8 | EP-1 | Hexion MGS RIMR135/RIMH1366 | PPG-Devold L1200/G50-E07 | 92 | 0 | 0 | 0 | 8 | 0 | 4.74 | 24h/25 C,12h/70 C | Infusion |  | 2374-115 | 276 | -276 | -1 | 1.3 |  | 0.65 | -0.65 | 73624
UNI-PPG1250-EP1 | [0]6 | 63.4 | EP-1 | Hexion MGS RIMR135/RIMH1366 | PPG-Devold L1200/G50-E07 | 92 | 0 | 0 | 0 | 8 | 0 | 4.62 | 24h/25 C,12h/70 C | Infusion |  | 2374-106 | 241 | -241 | -1 | 1.5 |  | 0.57 | -0.57 | 1956324
UNI-PPG1250-EP1 | [0]6 | 63.7 | EP-1 | Hexion MGS RIMR135/RIMH1366 | PPG-Devold L1200/G50-E07 | 92 | 0 | 0 | 0 | 8 | 0 | 4.6 | 24h/25 C,12h/70 C | Infusion |  | 2374-104 | 241 | -241 | -1 | 1.2 |  | 0.57 | -0.57 | 516104
UNI-PPG1250-EP1 | [0]6 | 63 | EP-1 | Hexion MGS RIMR135/RIMH1366 | PPG-Devold L1200/G50-E07 | 92 | 0 | 0 | 0 | 8 | 0 | 4.65 | 24h/25 C,12h/70 C | Infusion |  | 2374-118 | 241 | -241 | -1 | 1.5 |  | 0.57 | -0.57 | 1227845
UNI-PPG1250-EP1 | [0]6 | 62.2 | EP-1 | Hexion MGS RIMR135/RIMH1366 | PPG-Devold L1200/G50-E07 | 92 | 0 | 0 | 0 | 8 | 0 | 4.71 | 24h/25 C,12h/70 C | Infusion |  | 2374-110 | 241 | -241 | -1 | 1.5 |  | 0.57 | -0.57 | 776616
UNI-PPG1200-EP5 | [90]4 | 61 | EP5 | Hexion MGS RIMR135/RIMH137 | PPG-Devold L1200/G50-E07 | 8 | 0 | 0 | 0 | 92 | 0 | 3.26 | 24h/20C, 8h/90 C | Infusion |  | H135/137-106 | 55.2 |  | static | 0.0254 mm/s | 16.4 | 0.34 |  | 1
UNI-PPG1200-EP5 | [90]4 | 61 | EP5 | Hexion MGS RIMR135/RIMH137 | PPG-Devold L1200/G50-E07 | 8 | 0 | 0 | 0 | 92 | 0 | 3.26 | 24h/20C, 8h/90 C | Infusion |  | H135/137-111 | 60.1 |  | static | 0.0254 mm/s | 16.3 | 0.37 |  | 1
UNI-PPG1200-EP5 | [90]4 | 61 | EP5 | Hexion MGS RIMR135/RIMH137 | PPG-Devold L1200/G50-E07 | 8 | 0 | 0 | 0 | 92 | 0 | 3.26 | 24h/20C, 8h/90 C | Infusion |  | H135/137-112 | 67.4 |  | static | 0.0254 mm/s | 16.6 | 0.41 |  | 1
UNI-PPG1200-EP5 | [90]4 | 61 | EP5 | Hexion MGS RIMR135/RIMH137 | PPG-Devold L1200/G50-E07 | 8 | 0 | 0 | 0 | 92 | 0 | 3.26 | 24h/20C, 8h/90 C | Infusion |  | H135/137-123 | 63.5 |  | static | 0.0254 mm/s | 15.9 | 0.39 |  | 1
UNI-PPG1200-EP5 | [90]4 | 61 | EP5 | Hexion MGS RIMR135/RIMH137 | PPG-Devold L1200/G50-E07 | 8 | 0 | 0 | 0 | 92 | 0 | 3.26 | 24h/20C, 8h/90 C | Infusion |  | H135/137-124 | 73.1 |  | static | 0.0254 mm/s | 15.9 | 0.45 |  | 1
UNI-PPG1200-EP5 | [90]4 | 61 | EP5 | Hexion MGS RIMR135/RIMH137 | PPG-Devold L1200/G50-E07 | 8 | 0 | 0 | 0 | 92 | 0 | 3.26 | 24h/20C, 8h/90 C | Infusion |  | H135/137-125 | 65.6 |  | static | 0.0254 mm/s | 16.5 | 0.4 |  | 1
UNI-PPG1200-EP5 | [90]4 | 61 | EP5 | Hexion MGS RIMR135/RIMH137 | PPG-Devold L1200/G50-E07 | 8 | 0 | 0 | 0 | 92 | 0 | 3.26 | 24h/20C, 8h/90 C | Infusion |  | H135/137-126 | 59.2 |  | static | 0.0254 mm/s | 15.9 | 0.36 |  | 1
UNI-PPG1200-EP5 | [90]4 | 61 | EP5 | Hexion MGS RIMR135/RIMH137 | PPG-Devold L1200/G50-E07 | 8 | 0 | 0 | 0 | 92 | 0 | 3.26 | 24h/20C, 8h/90 C | Infusion |  | H135/137-127 | 63.9 |  | static | 0.0254 mm/s | 16.8 | 0.39 |  | 1
UNI-PPG1200-EP5 | [90]4 | 61 | EP5 | Hexion MGS RIMR135/RIMH137 | PPG-Devold L1200/G50-E07 | 8 | 0 | 0 | 0 | 92 | 0 | 3.26 | 24h/20C, 8h/90 C | Infusion |  | H135/137-128 | 61 |  | static | 0.0254 mm/s | 15.8 | 0.37 |  | 1
UNI-PPG1200-EP5 | [90]4 | 61 | EP5 | Hexion MGS RIMR135/RIMH137 | PPG-Devold L1200/G50-E07 | 8 | 0 | 0 | 0 | 92 | 0 | 3.26 | 24h/20C, 8h/90 C | Infusion |  | H135/137-129 | 70.1 |  | static | 0.0254 mm/s | 15.8 | 0.43 |  | 1
UNI-PPG1200-EP5 | [90]4 | 61 | EP5 | Hexion MGS RIMR135/RIMH137 | PPG-Devold L1200/G50-E07 | 8 | 0 | 0 | 0 | 92 | 0 | 3.26 | 24h/20C, 8h/90 C | Infusion |  | H135/137-130 | 70.5 |  | static | 0.0254 mm/s | 16.5 | 0.43 |  | 1
UNI-PPG1200-EP5 | [90]4 | 61 | EP5 | Hexion MGS RIMR135/RIMH137 | PPG-Devold L1200/G50-E07 | 8 | 0 | 0 | 0 | 92 | 0 | 3.26 | 24h/20C, 8h/90 C | Infusion |  | H135/137-131 | 73.4 |  | static | 0.0254 mm/s | 17.3 | 0.45 |  | 1
UNI-PPG1200-EP5 | [90]4 | 61 | EP5 | Hexion MGS RIMR135/RIMH137 | PPG-Devold L1200/G50-E07 | 8 | 0 | 0 | 0 | 92 | 0 | 3.26 | 24h/20C, 8h/90 C | Infusion |  | H135/137-110 | 41.4 | 4.14 | 0.1 | 2 |  | 0.25 |  | 3644
UNI-PPG1200-EP5 | [90]4 | 61 | EP5 | Hexion MGS RIMR135/RIMH137 | PPG-Devold L1200/G50-E07 | 8 | 0 | 0 | 0 | 92 | 0 | 3.26 | 24h/20C, 8h/90 C | Infusion |  | H135/137-107 | 41.4 | 4.14 | 0.1 | 2 |  | 0.25 |  | 3113
UNI-PPG1200-EP5 | [90]4 | 61 | EP5 | Hexion MGS RIMR135/RIMH137 | PPG-Devold L1200/G50-E07 | 8 | 0 | 0 | 0 | 92 | 0 | 3.26 | 24h/20C, 8h/90 C | Infusion |  | H135/137-119 | 41.4 | 4.14 | 0.1 | 2 |  | 0.25 |  | 3853
UNI-PPG1200-EP5 | [90]4 | 61 | EP5 | Hexion MGS RIMR135/RIMH137 | PPG-Devold L1200/G50-E07 | 8 | 0 | 0 | 0 | 92 | 0 | 3.26 | 24h/20C, 8h/90 C | Infusion |  | H135/137-109 | 34.5 | 3.45 | 0.1 | 2 |  | 0.21 |  | 11645
UNI-PPG1200-EP5 | [90]4 | 61 | EP5 | Hexion MGS RIMR135/RIMH137 | PPG-Devold L1200/G50-E07 | 8 | 0 | 0 | 0 | 92 | 0 | 3.26 | 24h/20C, 8h/90 C | Infusion |  | H135/137-108 | 34.5 | 3.45 | 0.1 | 2 |  | 0.21 |  | 5941
UNI-PPG1200-EP5 | [90]4 | 61 | EP5 | Hexion MGS RIMR135/RIMH137 | PPG-Devold L1200/G50-E07 | 8 | 0 | 0 | 0 | 92 | 0 | 3.26 | 24h/20C, 8h/90 C | Infusion |  | H135/137-102 | 34.5 | 3.45 | 0.1 | 2 |  | 0.21 |  | 7687
UNI-PPG1200-EP5 | [90]4 | 61 | EP5 | Hexion MGS RIMR135/RIMH137 | PPG-Devold L1200/G50-E07 | 8 | 0 | 0 | 0 | 92 | 0 | 3.26 | 24h/20C, 8h/90 C | Infusion |  | H135/137-115 | 27.6 | 2.76 | 0.1 | 3 |  | 0.17 |  | 21611
UNI-PPG1200-EP5 | [90]4 | 61 | EP5 | Hexion MGS RIMR135/RIMH137 | PPG-Devold L1200/G50-E07 | 8 | 0 | 0 | 0 | 92 | 0 | 3.26 | 24h/20C, 8h/90 C | Infusion |  | H135/137-122 | 27.6 | 2.76 | 0.1 | 4 |  | 0.17 |  | 32018
UNI-PPG1200-EP5 | [90]4 | 61 | EP5 | Hexion MGS RIMR135/RIMH137 | PPG-Devold L1200/G50-E07 | 8 | 0 | 0 | 0 | 92 | 0 | 3.26 | 24h/20C, 8h/90 C | Infusion |  | H135/137-105 | 27.6 | 2.76 | 0.1 | 4 |  | 0.17 |  | 54757
UNI-PPG1200-EP5 | [90]4 | 61 | EP5 | Hexion MGS RIMR135/RIMH137 | PPG-Devold L1200/G50-E07 | 8 | 0 | 0 | 0 | 92 | 0 | 3.26 | 24h/20C, 8h/90 C | Infusion |  | H135/137-113 | 24.1 | 2.41 | 0.1 | 4 |  | 0.15 |  | 78993
UNI-PPG1200-EP5 | [90]4 | 61 | EP5 | Hexion MGS RIMR135/RIMH137 | PPG-Devold L1200/G50-E07 | 8 | 0 | 0 | 0 | 92 | 0 | 3.26 | 24h/20C, 8h/90 C | Infusion |  | H135/137-116 | 24.1 | 2.41 | 0.1 | 3 |  | 0.15 |  | 199190
UNI-PPG1200-EP5 | [90]4 | 61 | EP5 | Hexion MGS RIMR135/RIMH137 | PPG-Devold L1200/G50-E07 | 8 | 0 | 0 | 0 | 92 | 0 | 3.26 | 24h/20C, 8h/90 C | Infusion |  | H135/137-121 | 24.1 | 2.41 | 0.1 | 4 |  | 0.15 |  | 301438
UNI-PPG1200-EP5 | [90]4 | 61 | EP5 | Hexion MGS RIMR135/RIMH137 | PPG-Devold L1200/G50-E07 | 8 | 0 | 0 | 0 | 92 | 0 | 3.26 | 24h/20C, 8h/90 C | Infusion |  | H135/137-114 | 20.7 | 2.07 | 0.1 | 4 |  | 0.13 |  | 1843872
UNI-OCV1322-EP1 | [0]2 | 57 | EP1 | Hexion MGS RIMR135/RIMH1366 | OCV Advantex 1322UD (1322 gsm) | 95 | 0 | 0 | 0 | 4 | 1 | 1.89 | 24h/20C, 12h/80 C | Infusion |  | 2078-210 | 1140 |  | static | 0.0254 mm/s | 45.7 | 2.8 |  | 1
UNI-OCV1322-EP1 | [0]2 | 57 | EP1 | Hexion MGS RIMR135/RIMH1366 | OCV Advantex 1322UD (1322 gsm) | 95 | 0 | 0 | 0 | 4 | 1 | 1.89 | 24h/20C, 12h/80 C | Infusion |  | 2078-209 | 1010 |  | static | 0.0254 mm/s | 45.2 | 2.6 |  | 1
UNI-OCV1322-EP1 | [0]2 | 57 | EP1 | Hexion MGS RIMR135/RIMH1366 | OCV Advantex 1322UD (1322 gsm) | 95 | 0 | 0 | 0 | 4 | 1 | 1.89 | 24h/20C, 12h/80 C | Infusion |  | 2078-217 | 1093 |  | static | 0.0254 mm/s | 43.7 | 3 |  | 1
UNI-OCV1322-EP1 | [0]2 | 57 | EP1 | Hexion MGS RIMR135/RIMH1366 | OCV Advantex 1322UD (1322 gsm) | 95 | 0 | 0 | 0 | 4 | 1 | 1.89 | 24h/20C, 12h/80 C | Infusion |  | 2078-205 | 483 | 48.3 | 0.1 | 2 |  | 1.12 |  | 18173
UNI-OCV1322-EP1 | [0]2 | 57 | EP1 | Hexion MGS RIMR135/RIMH1366 | OCV Advantex 1322UD (1322 gsm) | 95 | 0 | 0 | 0 | 4 | 1 | 1.89 | 24h/20C, 12h/80 C | Infusion |  | 2078-206 | 483 | 48.3 | 0.1 | 2 |  | 1.12 |  | 4636
UNI-OCV1322-EP1 | [0]2 | 57 | EP1 | Hexion MGS RIMR135/RIMH1366 | OCV Advantex 1322UD (1322 gsm) | 95 | 0 | 0 | 0 | 4 | 1 | 1.89 | 24h/20C, 12h/80 C | Infusion |  | 2078-215 | 483 | 48.3 | 0.1 | 2 |  | 1.12 |  | 15247
UNI-OCV1322-EP1 | [0]2 | 57 | EP1 | Hexion MGS RIMR135/RIMH1366 | OCV Advantex 1322UD (1322 gsm) | 95 | 0 | 0 | 0 | 4 | 1 | 1.89 | 24h/20C, 12h/80 C | Infusion |  | 2078-212 | 414 | 41.4 | 0.1 | 2 |  | 0.96 |  | 29678
UNI-OCV1322-EP1 | [0]2 | 57 | EP1 | Hexion MGS RIMR135/RIMH1366 | OCV Advantex 1322UD (1322 gsm) | 95 | 0 | 0 | 0 | 4 | 1 | 1.89 | 24h/20C, 12h/80 C | Infusion |  | 2078-211 | 414 | 41.4 | 0.1 | 2 |  | 0.96 |  | 30615
UNI-OCV1322-EP1 | [0]2 | 57 | EP1 | Hexion MGS RIMR135/RIMH1366 | OCV Advantex 1322UD (1322 gsm) | 95 | 0 | 0 | 0 | 4 | 1 | 1.89 | 24h/20C, 12h/80 C | Infusion |  | 2078-201 | 414 | 41.4 | 0.1 | 2 |  | 0.96 |  | 29927
UNI-OCV1322-EP1 | [0]2 | 57 | EP1 | Hexion MGS RIMR135/RIMH1366 | OCV Advantex 1322UD (1322 gsm) | 95 | 0 | 0 | 0 | 4 | 1 | 1.89 | 24h/20C, 12h/80 C | Infusion |  | 2078-207 | 414 | 41.4 | 0.1 | 3 |  | 0.96 |  | 81616
UNI-OCV1322-EP1 | [0]2 | 57 | EP1 | Hexion MGS RIMR135/RIMH1366 | OCV Advantex 1322UD (1322 gsm) | 95 | 0 | 0 | 0 | 4 | 1 | 1.89 | 24h/20C, 12h/80 C | Infusion |  | 2078-218 | 414 | 41.1 | 0.1 | 3 |  | 0.96 |  | 125470
UNI-OCV1322-EP1 | [0]2 | 57 | EP1 | Hexion MGS RIMR135/RIMH1366 | OCV Advantex 1322UD (1322 gsm) | 95 | 0 | 0 | 0 | 4 | 1 | 1.89 | 24h/20C, 12h/80 C | Infusion |  | 2078-214 | 345 | 34.5 | 0.1 | 3 |  | 0.8 |  | 1030902
UNI-OCV1322-EP1 | [0]2 | 57 | EP1 | Hexion MGS RIMR135/RIMH1366 | OCV Advantex 1322UD (1322 gsm) | 95 | 0 | 0 | 0 | 4 | 1 | 1.89 | 24h/20C, 12h/80 C | Infusion |  | 2078-203 | 345 | 34.5 | 0.1 | 3 |  | 0.8 |  | 287129
UNI-OCV1322-EP1 | [0]2 | 57 | EP1 | Hexion MGS RIMR135/RIMH1366 | OCV Advantex 1322UD (1322 gsm) | 95 | 0 | 0 | 0 | 4 | 1 | 1.89 | 24h/20C, 12h/80 C | Infusion |  | 2078-213 | 345 | 34.5 | 0.1 | 3 |  | 0.8 |  | 1302434
UNI-OCV1200-EP1 | [0]2 | 56 | EP1 | Hexion MGS RIMR135/RIMH1366 | OCV Advantex 1200UD (1200 gsm) | 95 | 0 | 0 | 0 | 4 | 1 | 1.69 | 24h/20C, 12h/80 C | Infusion |  | 2077-414 | 962 |  | static | 0.0254 mm/s | 42.1 | 2.4 |  | 1
UNI-OCV1200-EP1 | [0]2 | 56 | EP1 | Hexion MGS RIMR135/RIMH1366 | OCV Advantex 1200UD (1200 gsm) | 95 | 0 | 0 | 0 | 4 | 1 | 1.69 | 24h/20C, 12h/80 C | Infusion |  | 2077-416 | 924 |  | static | 0.0254 mm/s | 43 | 2.4 |  | 1
UNI-OCV1200-EP1 | [0]2 | 56 | EP1 | Hexion MGS RIMR135/RIMH1366 | OCV Advantex 1200UD (1200 gsm) | 95 | 0 | 0 | 0 | 4 | 1 | 1.69 | 24h/20C, 12h/80 C | Infusion |  | 2077-415 | 973 |  | static | 0.0254 mm/s | 46.6 | 2.4 |  | 1
UNI-OCV1200-EP1 | [0]2 | 56 | EP1 | Hexion MGS RIMR135/RIMH1366 | OCV Advantex 1200UD (1200 gsm) | 95 | 0 | 0 | 0 | 4 | 1 | 1.69 | 24h/20C, 12h/80 C | Infusion |  | 2077-403 | 483 | 48.3 | 0.1 | 2 |  | 1.17 |  | 2635
UNI-OCV1200-EP1 | [0]2 | 56 | EP1 | Hexion MGS RIMR135/RIMH1366 | OCV Advantex 1200UD (1200 gsm) | 95 | 0 | 0 | 0 | 4 | 1 | 1.69 | 24h/20C, 12h/80 C | Infusion |  | 2077-406 | 483 | 48.3 | 0.1 | 2 |  | 1.17 |  | 3734
UNI-OCV1200-EP1 | [0]2 | 56 | EP1 | Hexion MGS RIMR135/RIMH1366 | OCV Advantex 1200UD (1200 gsm) | 95 | 0 | 0 | 0 | 4 | 1 | 1.69 | 24h/20C, 12h/80 C | Infusion |  | 2077-410 | 483 | 48.3 | 0.1 | 2 |  | 1.17 |  | 14712
UNI-OCV1200-EP1 | [0]2 | 56 | EP1 | Hexion MGS RIMR135/RIMH1366 | OCV Advantex 1200UD (1200 gsm) | 95 | 0 | 0 | 0 | 4 | 1 | 1.69 | 24h/20C, 12h/80 C | Infusion |  | 2077-411 | 414 | 41.4 | 0.1 | 2 |  | 1 |  | 45457
UNI-OCV1200-EP1 | [0]2 | 56 | EP1 | Hexion MGS RIMR135/RIMH1366 | OCV Advantex 1200UD (1200 gsm) | 95 | 0 | 0 | 0 | 4 | 1 | 1.69 | 24h/20C, 12h/80 C | Infusion |  | 2077-408 | 414 | 41.4 | 0.1 | 2 |  | 1 |  | 35911
UNI-OCV1200-EP1 | [0]2 | 56 | EP1 | Hexion MGS RIMR135/RIMH1366 | OCV Advantex 1200UD (1200 gsm) | 95 | 0 | 0 | 0 | 4 | 1 | 1.69 | 24h/20C, 12h/80 C | Infusion |  | 2077-407 | 414 | 41.4 | 0.1 | 2 |  | 1 |  | 40203
UNI-OCV1200-EP1 | [0]2 | 56 | EP1 | Hexion MGS RIMR135/RIMH1366 | OCV Advantex 1200UD (1200 gsm) | 95 | 0 | 0 | 0 | 4 | 1 | 1.69 | 24h/20C, 12h/80 C | Infusion |  | 2077-402 | 345 | 34.5 | 0.1 | 3 |  | 0.83 |  | 486428
UNI-OCV1200-EP1 | [0]2 | 56 | EP1 | Hexion MGS RIMR135/RIMH1366 | OCV Advantex 1200UD (1200 gsm) | 95 | 0 | 0 | 0 | 4 | 1 | 1.69 | 24h/20C, 12h/80 C | Infusion |  | 2077-409 | 345 | 34.5 | 0.1 | 3 |  | 0.83 |  | 342460
UNI-OCV1200-EP1 | [0]2 | 56 | EP1 | Hexion MGS RIMR135/RIMH1366 | OCV Advantex 1200UD (1200 gsm) | 95 | 0 | 0 | 0 | 4 | 1 | 1.69 | 24h/20C, 12h/80 C | Infusion |  | 2077-413 | 345 | 34.5 | 0.1 | 3 |  | 0.83 |  | 627182
UNI-OCV1000-EP1 | [0]2 | 54 | EP1 | Hexion MGS RIMR135/RIMH1366 | OCV Advantex 1000UD (1000 gsm) | 97 | 0 | 0 | 0 | 2 | 1 | 1.39 | 24h/20C, 12h/80 C | Infusion |  | 2075-316 | 985 |  | static | 0.0254 mm/s | 42.3 | 2.7 |  | 1
UNI-OCV1000-EP1 | [0]2 | 54 | EP1 | Hexion MGS RIMR135/RIMH1366 | OCV Advantex 1000UD (1000 gsm) | 97 | 0 | 0 | 0 | 2 | 1 | 1.39 | 24h/20C, 12h/80 C | Infusion |  | 2075-309 | 904 |  | static | 0.0254 mm/s | 44.5 | 2.5 |  | 1
UNI-OCV1000-EP1 | [0]2 | 54 | EP1 | Hexion MGS RIMR135/RIMH1366 | OCV Advantex 1000UD (1000 gsm) | 97 | 0 | 0 | 0 | 2 | 1 | 1.39 | 24h/20C, 12h/80 C | Infusion |  | 2075-308 | 930 |  | static | 0.0254 mm/s | 40.6 | 2.4 |  | 1
UNI-OCV1000-EP1 | [0]2 | 54 | EP1 | Hexion MGS RIMR135/RIMH1366 | OCV Advantex 1000UD (1000 gsm) | 97 | 0 | 0 | 0 | 2 | 1 | 1.39 | 24h/20C, 12h/80 C | Infusion |  | 2075-303 | 483 | 48.3 | 0.1 | 2 |  | 1.22 |  | 6273
UNI-OCV1000-EP1 | [0]2 | 54 | EP1 | Hexion MGS RIMR135/RIMH1366 | OCV Advantex 1000UD (1000 gsm) | 97 | 0 | 0 | 0 | 2 | 1 | 1.39 | 24h/20C, 12h/80 C | Infusion |  | 2075-311 | 483 | 48.3 | 0.1 | 2 |  | 1.22 |  | 4051
UNI-OCV1000-EP1 | [0]2 | 54 | EP1 | Hexion MGS RIMR135/RIMH1366 | OCV Advantex 1000UD (1000 gsm) | 97 | 0 | 0 | 0 | 2 | 1 | 1.39 | 24h/20C, 12h/80 C | Infusion |  | 2075-310 | 483 | 48.3 | 0.1 | 2 |  | 1.22 |  | 6267
UNI-OCV1000-EP1 | [0]2 | 54 | EP1 | Hexion MGS RIMR135/RIMH1366 | OCV Advantex 1000UD (1000 gsm) | 97 | 0 | 0 | 0 | 2 | 1 | 1.39 | 24h/20C, 12h/80 C | Infusion |  | 2075-313 | 414 | 41.4 | 0.1 | 3 |  | 1.04 |  | 35189
UNI-OCV1000-EP1 | [0]2 | 54 | EP1 | Hexion MGS RIMR135/RIMH1366 | OCV Advantex 1000UD (1000 gsm) | 97 | 0 | 0 | 0 | 2 | 1 | 1.39 | 24h/20C, 12h/80 C | Infusion |  | 2075-318 | 414 | 41.4 | 0.1 | 3 |  | 1.04 |  | 37710
UNI-OCV1000-EP1 | [0]2 | 54 | EP1 | Hexion MGS RIMR135/RIMH1366 | OCV Advantex 1000UD (1000 gsm) | 97 | 0 | 0 | 0 | 2 | 1 | 1.39 | 24h/20C, 12h/80 C | Infusion |  | 2075-312 | 414 | 41.4 | 0.1 | 3 |  | 1.04 |  | 124732
UNI-OCV1000-EP1 | [0]2 | 54 | EP1 | Hexion MGS RIMR135/RIMH1366 | OCV Advantex 1000UD (1000 gsm) | 97 | 0 | 0 | 0 | 2 | 1 | 1.39 | 24h/20C, 12h/80 C | Infusion |  | 2075-305 | 345 | 34.5 | 0.1 | 3 |  | 0.87 |  | 128729
UNI-OCV1000-EP1 | [0]2 | 54 | EP1 | Hexion MGS RIMR135/RIMH1366 | OCV Advantex 1000UD (1000 gsm) | 97 | 0 | 0 | 0 | 2 | 1 | 1.39 | 24h/20C, 12h/80 C | Infusion |  | 2075-306 | 345 | 34.5 | 0.1 | 3 |  | 0.87 |  | 497816
UNI-OCV1000-EP1 | [0]2 | 54 | EP1 | Hexion MGS RIMR135/RIMH1366 | OCV Advantex 1000UD (1000 gsm) | 97 | 0 | 0 | 0 | 2 | 1 | 1.39 | 24h/20C, 12h/80 C | Infusion |  | 2075-319 | 345 | 34.5 | 0.1 | 3 |  | 0.87 |  | 137563
UNI-OCV1000-EP1 | [0]2 | 54 | EP1 | Hexion MGS RIMR135/RIMH1366 | OCV Advantex 1000UD (1000 gsm) | 97 | 0 | 0 | 0 | 2 | 1 | 1.39 | 24h/20C, 12h/80 C | Infusion |  | 2075-301 | 345 | 34.5 | 0.1 | 3 |  | 0.87 |  | 93002
UNI-OCV1000-EP1 | [0]2 | 54 | EP1 | Hexion MGS RIMR135/RIMH1366 | OCV Advantex 1000UD (1000 gsm) | 97 | 0 | 0 | 0 | 2 | 1 | 1.39 | 24h/20C, 12h/80 C | Infusion |  | 2075-307 | 276 | 27.6 | 0.1 | 3 |  | 0.7 |  | 3300000 | Runout
UNI-PPG1250-EP5 | [0]2 | 56 | EP5 | Hexion MGS RIMR135/RIMH137 | PPG-Devold L1200/G50-E07 | 92 | 0 | 0 | 0 | 8 | 0 | 1.74 | 24h/25 C,8h/70 C | Infusion |  | 2096-720 | 1004 |  | static | 0.0254 mm/s | 40.5 | 2.8 |  | 1
UNI-PPG1250-EP5 | [0]2 | 56 | EP5 | Hexion MGS RIMR135/RIMH137 | PPG-Devold L1200/G50-E07 | 92 | 0 | 0 | 0 | 8 | 0 | 1.74 | 24h/25 C,8h/70 C | Infusion |  | 2096-707 | 963 |  | static | 0.0254 mm/s | 45.6 | 2.75 |  | 1
UNI-PPG1250-EP5 | [0]2 | 56 | EP5 | Hexion MGS RIMR135/RIMH137 | PPG-Devold L1200/G50-E07 | 92 | 0 | 0 | 0 | 8 | 0 | 1.74 | 24h/25 C,8h/70 C | Infusion |  | 2096-717 | 960 |  | static | 0.0254 mm/s | 44.9 | 2.65 |  | 1
UNI-PPG1250-EP5 | [0]2 | 56 | EP5 | Hexion MGS RIMR135/RIMH137 | PPG-Devold L1200/G50-E07 | 92 | 0 | 0 | 0 | 8 | 0 | 1.74 | 24h/25 C,8h/70 C | Infusion |  | 2096-706 | 483 | 48.3 | 0.1 | 2 |  | 1.21 | 0.121 | 3281
UNI-PPG1250-EP5 | [0]2 | 56 | EP5 | Hexion MGS RIMR135/RIMH137 | PPG-Devold L1200/G50-E07 | 92 | 0 | 0 | 0 | 8 | 0 | 1.74 | 24h/25 C,8h/70 C | Infusion |  | 2096-702 | 483 | 48.3 | 0.1 | 2 |  | 1.21 | 0.121 | 3057
UNI-PPG1250-EP5 | [0]2 | 56 | EP5 | Hexion MGS RIMR135/RIMH137 | PPG-Devold L1200/G50-E07 | 92 | 0 | 0 | 0 | 8 | 0 | 1.74 | 24h/25 C,8h/70 C | Infusion |  | 2096-703 | 483 | 48.3 | 0.1 | 2 |  | 1.21 | 0.121 | 3511
UNI-PPG1250-EP5 | [0]2 | 56 | EP5 | Hexion MGS RIMR135/RIMH137 | PPG-Devold L1200/G50-E07 | 92 | 0 | 0 | 0 | 8 | 0 | 1.74 | 24h/25 C,8h/70 C | Infusion |  | 2096-705 | 414 | 41.4 | 0.1 | 2 |  | 1.04 | 0.104 | 10476
UNI-PPG1250-EP5 | [0]2 | 56 | EP5 | Hexion MGS RIMR135/RIMH137 | PPG-Devold L1200/G50-E07 | 92 | 0 | 0 | 0 | 8 | 0 | 1.74 | 24h/25 C,8h/70 C | Infusion |  | 2096-709 | 414 | 41.4 | 0.1 | 2 |  | 1.04 | 0.104 | 11755
UNI-PPG1250-EP5 | [0]2 | 56 | EP5 | Hexion MGS RIMR135/RIMH137 | PPG-Devold L1200/G50-E07 | 92 | 0 | 0 | 0 | 8 | 0 | 1.74 | 24h/25 C,8h/70 C | Infusion |  | 2096-718 | 414 | 41.4 | 0.1 | 2 |  | 1.04 | 0.104 | 17764
UNI-PPG1250-EP5 | [0]2 | 56 | EP5 | Hexion MGS RIMR135/RIMH137 | PPG-Devold L1200/G50-E07 | 92 | 0 | 0 | 0 | 8 | 0 | 1.74 | 24h/25 C,8h/70 C | Infusion |  | 2096-711 | 345 | 34.5 | 0.1 | 3 |  | 0.86 | 0.086 | 31174
UNI-PPG1250-EP5 | [0]2 | 56 | EP5 | Hexion MGS RIMR135/RIMH137 | PPG-Devold L1200/G50-E07 | 92 | 0 | 0 | 0 | 8 | 0 | 1.74 | 24h/25 C,8h/70 C | Infusion |  | 2096-716 | 345 | 34.5 | 0.1 | 3 |  | 0.86 | 0.086 | 64366
UNI-PPG1250-EP5 | [0]2 | 56 | EP5 | Hexion MGS RIMR135/RIMH137 | PPG-Devold L1200/G50-E07 | 92 | 0 | 0 | 0 | 8 | 0 | 1.74 | 24h/25 C,8h/70 C | Infusion |  | 2096-719 | 345 | 34.5 | 0.1 | 3 |  | 0.86 | 0.086 | 37541
UNI-PPG1250-EP5 | [0]2 | 56 | EP5 | Hexion MGS RIMR135/RIMH137 | PPG-Devold L1200/G50-E07 | 92 | 0 | 0 | 0 | 8 | 0 | 1.74 | 24h/25 C,8h/70 C | Infusion |  | 2096-714 | 276 | 27.6 | 0.1 | 3 |  | 0.7 | 0.07 | 141290
UNI-PPG1250-EP5 | [0]2 | 56 | EP5 | Hexion MGS RIMR135/RIMH137 | PPG-Devold L1200/G50-E07 | 92 | 0 | 0 | 0 | 8 | 0 | 1.74 | 24h/25 C,8h/70 C | Infusion |  | 2096-710 | 276 | 27.6 | 0.1 | 3 |  | 0.7 | 0.07 | 108234
UNI-PPG1250-EP5 | [0]2 | 56 | EP5 | Hexion MGS RIMR135/RIMH137 | PPG-Devold L1200/G50-E07 | 92 | 0 | 0 | 0 | 8 | 0 | 1.74 | 24h/25 C,8h/70 C | Infusion |  | 2096-701 | 276 | 27.6 | 0.1 | 3 |  | 0.7 | 0.07 | 105944
UNI-PPG1250-EP5 | [0]2 | 56 | EP5 | Hexion MGS RIMR135/RIMH137 | PPG-Devold L1200/G50-E07 | 92 | 0 | 0 | 0 | 8 | 0 | 1.74 | 24h/25 C,8h/70 C | Infusion |  | 2096-708 | 207 | 20.7 | 0.1 | 3 |  | 0.52 | 0.052 | 1518603
UNI-PPG1250-EP5 | [0]2 | 56 | EP5 | Hexion MGS RIMR135/RIMH137 | PPG-Devold L1200/G50-E07 | 92 | 0 | 0 | 0 | 8 | 0 | 1.74 | 24h/25 C,8h/70 C | Infusion |  | 2096-715 | 207 | 20.7 | 0.1 | 3 |  | 0.52 | 0.052 | 913754
UNI-ELT5500-UP5 | [0]2 | 56.22727 | UP5 | Reichhold Polylite X4627-31 | Vectorply ELT-5500 | 92 | 0 | 0 | 0 | 6 | 2 | 2.5 | 24h/35 C,12h/70 C | Infusion |  | 2152-104 | 1100 |  | static | 0.0254 mm/s | 43 | 2.58 |  | 1
UNI-ELT5500-UP5 | [0]2 | 55.38386 | UP5 | Reichhold Polylite X4627-31 | Vectorply ELT-5500 | 92 | 0 | 0 | 0 | 6 | 2 | 2.54 | 24h/35 C,12h/70 C | Infusion |  | 2152-103 | 1078 |  | static | 0.0254 mm/s | 43.4 | 2.55 |  | 1
UNI-ELT5500-UP5 | [0]2 | 58.2988 | UP5 | Reichhold Polylite X4627-31 | Vectorply ELT-5500 | 92 | 0 | 0 | 0 | 6 | 2 | 2.41 | 24h/35 C,12h/70 C | Infusion |  | 2152-111 | 1103 |  | static | 0.0254 mm/s | 46 | 2.53 |  | 1
UNI-ELT5500-UP5 | [0]2 | 57.69152 | UP5 | Reichhold Polylite X4627-31 | Vectorply ELT-5500 | 92 | 0 | 0 | 0 | 6 | 2 | 2.44 | 24h/35 C,12h/70 C | Infusion |  | 2152-100 | 621 | 62.1 | 0.1 | 1 | 43.2 | 1.4 |  | 564
UNI-ELT5500-UP5 | [0]2 | 56.51414 | UP5 | Reichhold Polylite X4627-31 | Vectorply ELT-5500 | 92 | 0 | 0 | 0 | 6 | 2 | 2.49 | 24h/35 C,12h/70 C | Infusion |  | 2152-109 | 621 | 62.1 | 0.1 | 1 | 42.1 | 1.5 |  | 716
UNI-ELT5500-UP5 | [0]2 | 57.09676 | UP5 | Reichhold Polylite X4627-31 | Vectorply ELT-5500 | 92 | 0 | 0 | 0 | 6 | 2 | 2.46 | 24h/35 C,12h/70 C | Infusion |  | 2152-113 | 414 | 41.4 | 0.1 | 2 | 44.1 | 0.97 |  | 4552
UNI-ELT5500-UP5 | [0]2 | 56.51414 | UP5 | Reichhold Polylite X4627-31 | Vectorply ELT-5500 | 92 | 0 | 0 | 0 | 6 | 2 | 2.49 | 24h/35 C,12h/70 C | Infusion |  | 2152-112 | 414 | 41.4 | 0.1 | 2 | 41 | 1.02 |  | 6899
UNI-ELT5500-UP5 | [0]2 | 57.09676 | UP5 | Reichhold Polylite X4627-31 | Vectorply ELT-5500 | 92 | 0 | 0 | 0 | 6 | 2 | 2.46 | 24h/35 C,12h/70 C | Infusion |  | 2152-106 | 414 | 41.4 | 0.1 | 2 | 43.4 | 0.98 |  | 4618
UNI-ELT5500-UP5 | [0]2 | 55.94329 | UP5 | Reichhold Polylite X4627-31 | Vectorply ELT-5500 | 92 | 0 | 0 | 0 | 6 | 2 | 2.51 | 24h/35 C,12h/70 C | Infusion |  | 2152-117 | 276 | 27.6 | 0.1 | 3 | 43.4 | 0.65 |  | 45326
UNI-ELT5500-UP5 | [0]2 | 56.51414 | UP5 | Reichhold Polylite X4627-31 | Vectorply ELT-5500 | 92 | 0 | 0 | 0 | 6 | 2 | 2.49 | 24h/35 C,12h/70 C | Infusion |  | 2152-105 | 414 | 41.4 | 0.1 | 2 | 42.5 | 1 |  | 6845
UNI-ELT5500-UP5 | [0]2 | 56.51414 | UP5 | Reichhold Polylite X4627-31 | Vectorply ELT-5500 | 92 | 0 | 0 | 0 | 6 | 2 | 2.49 | 24h/35 C,12h/70 C | Infusion |  | 2152-110 | 276 | 27.6 | 0.1 | 3 | 44.1 | 0.64 |  | 32718
UNI-ELT5500-UP5 | [0]2 | 57.09676 | UP5 | Reichhold Polylite X4627-31 | Vectorply ELT-5500 | 92 | 0 | 0 | 0 | 6 | 2 | 2.46 | 24h/35 C,12h/70 C | Infusion |  | 2152-101 | 207 | 20.7 | 0.1 | 4 | 43.4 | 0.49 |  | 622597
UNI-ELT5500-UP5 | [0]2 | 57.09676 | UP5 | Reichhold Polylite X4627-31 | Vectorply ELT-5500 | 92 | 0 | 0 | 0 | 6 | 2 | 2.46 | 24h/35 C,12h/70 C | Infusion |  | 2152-118 | 207 | 20.7 | 0.1 | 4 | 42.7 | 0.48 |  | 236201
UNI-ELT5500-UP5 | [0]2 | 55.38386 | UP5 | Reichhold Polylite X4627-31 | Vectorply ELT-5500 | 92 | 0 | 0 | 0 | 6 | 2 | 2.54 | 24h/35 C,12h/70 C | Infusion |  | 2152-108 | 207 | 20.7 | 0.1 | 4 | 42.1 | 0.52 |  | 311484
UNI-ELT5500-UP5 | [0]2 | 56.51414 | UP5 | Reichhold Polylite X4627-31 | Vectorply ELT-5500 | 92 | 0 | 0 | 0 | 6 | 2 | 2.49 | 24h/35 C,12h/70 C | Infusion |  | 2152-107 | 310 | 31 | 0.1 | 3 | 43.8 | 0.71 |  | 20886
UNI-AGY S1HM-EP1 | [0]2 | 49.2 | EP1 | Hexion MGS RIMR135/RIMH1366 | AGY 1000 gsm/1200 tex S-1 HM roving (E90GPa) | 92 | 0 | 0 | 8 | 0 | 0 | 1.82 | 24h/25 C,12h/80 C | Infusion |  | 2155-101 | 991 |  | static | 0.0254 mm/s | 43.2 | 2.5 |  | 1
UNI-AGY S1HM-EP1 | [0]2 | 50.3 | EP1 | Hexion MGS RIMR135/RIMH1366 | AGY 1000 gsm/1200 tex S-1 HM roving (E90GPa) | 92 | 0 | 0 | 8 | 0 | 0 | 1.78 | 24h/25 C,12h/80 C | Infusion |  | 2155-305 | 1087 |  | static | 0.0254 mm/s | 40.1 | 2.9 |  | 1
UNI-AGY S1HM-EP1 | [0]2 | 53 | EP1 | Hexion MGS RIMR135/RIMH1366 | AGY 1000 gsm/1200 tex S-1 HM roving (E90GPa) | 92 | 0 | 0 | 8 | 0 | 0 | 1.69 | 24h/25 C,12h/80 C | Infusion |  | 2155-301 | 1157 |  | static | 0.0254 mm/s | 42.7 | 3.1 |  | 1
UNI-AGY S1HM-EP1 | [0]2 | 54.3 | EP1 | Hexion MGS RIMR135/RIMH1366 | AGY 1000 gsm/1200 tex S-1 HM roving (E90GPa) | 92 | 0 | 0 | 8 | 0 | 0 | 1.65 | 24h/25 C,12h/80 C | Infusion |  | 2155-310 | 1276 |  | static | 0.0254 mm/s | 43.4 | 3.2 |  | 1
UNI-AGY S1HM-EP1 | [0]2 | 48.4 | EP1 | Hexion MGS RIMR135/RIMH1366 | AGY 1000 gsm/1200 tex S-1 HM roving (E90GPa) | 92 | 0 | 0 | 8 | 0 | 0 | 1.85 | 24h/25 C,12h/80 C | Infusion |  | 2155-133 | 1187 |  | static | 0.0254 mm/s | 44.3 | 2.8 |  | 1
UNI-AGY S1HM-EP1 | [0]2 | 59 | EP1 | Hexion MGS RIMR135/RIMH1366 | AGY 1000 gsm/1200 tex S-1 HM roving (E90GPa) | 92 | 0 | 0 | 8 | 0 | 0 | 1.83 | 24h/25 C,12h/80 C | Infusion |  | 2155-130 | 1058 |  | static | 0.0254 mm/s | 38.7 | 2.9 |  | 1
UNI-AGY S1HM-EP1 | [0]2 | 49.8 | EP1 | Hexion MGS RIMR135/RIMH1366 | AGY 1000 gsm/1200 tex S-1 HM roving (E90GPa) | 92 | 0 | 0 | 8 | 0 | 0 | 1.8 | 24h/25 C,12h/80 C | Infusion |  | 2155-131 | 1102 |  | static | 0.0254 mm/s | 41 | 3 |  | 1
UNI-AGY S1HM-EP1 | [0]2 | 49.8 | EP1 | Hexion MGS RIMR135/RIMH1366 | AGY 1000 gsm/1200 tex S-1 HM roving (E90GPa) | 92 | 0 | 0 | 8 | 0 | 0 | 1.8 | 24h/25 C,12h/80 C | Infusion |  | 2155-303 | 414 | 41.4 | 0.1 | 2 | 42.7 | 1 |  | 95701
UNI-AGY S1HM-EP1 | [0]2 | 55 | EP1 | Hexion MGS RIMR135/RIMH1366 | AGY 1000 gsm/1200 tex S-1 HM roving (E90GPa) | 92 | 0 | 0 | 8 | 0 | 0 | 1.63 | 24h/25 C,12h/80 C | Infusion |  | 2155-307 | 414 | 41.4 | 0.1 | 2 | 42 | 1.02 |  | 183848
UNI-AGY S1HM-EP1 | [0]2 | 51.2 | EP1 | Hexion MGS RIMR135/RIMH1366 | AGY 1000 gsm/1200 tex S-1 HM roving (E90GPa) | 92 | 0 | 0 | 8 | 0 | 0 | 1.75 | 24h/25 C,12h/80 C | Infusion |  | 2155-306 | 414 | 41.4 | 0.1 | 2 | 40.4 | 1.01 |  | 473266
UNI-AGY S1HM-EP1 | [0]2 | 52.8 | EP1 | Hexion MGS RIMR135/RIMH1366 | AGY 1000 gsm/1200 tex S-1 HM roving (E90GPa) | 92 | 0 | 0 | 8 | 0 | 0 | 1.73 | 24h/25 C,12h/80 C | Infusion |  | 2155-308 | 483 | 48.3 | 0.1 | 2 | 39.3 | 1.24 |  | 24720
UNI-AGY S1HM-EP1 | [0]2 | 51.2 | EP1 | Hexion MGS RIMR135/RIMH1366 | AGY 1000 gsm/1200 tex S-1 HM roving (E90GPa) | 92 | 0 | 0 | 8 | 0 | 0 | 1.75 | 24h/25 C,12h/80 C | Infusion |  | 2155-309 | 483 | 48.3 | 0.1 | 2 | 40.7 | 1.22 |  | 16965
UNI-AGY S1HM-EP1 | [0]2 | 51.8 | EP1 | Hexion MGS RIMR135/RIMH1366 | AGY 1000 gsm/1200 tex S-1 HM roving (E90GPa) | 92 | 0 | 0 | 8 | 0 | 0 | 1.73 | 24h/25 C,12h/80 C | Infusion |  | 2155-300 | 621 | 62.1 | 0.1 | 2 | 41.4 | 1.5 |  | 8584
UNI-AGY S1HM-EP1 | [0]2 | 50.3 | EP1 | Hexion MGS RIMR135/RIMH1366 | AGY 1000 gsm/1200 tex S-1 HM roving (E90GPa) | 92 | 0 | 0 | 8 | 0 | 0 | 1.78 | 24h/25 C,12h/80 C | Infusion |  | 2155-311 | 345 | 34.5 | 0.1 | 3 | 37.9 | 0.96 |  | 1500000 | Runout
UNI-AGY S1HM-EP1 | [0]2 | 52.7 | EP1 | Hexion MGS RIMR135/RIMH1366 | AGY 1000 gsm/1200 tex S-1 HM roving (E90GPa) | 92 | 0 | 0 | 8 | 0 | 0 | 1.7 | 24h/25 C,12h/80 C | Infusion |  | 2155-100 | 345 | 34.5 | 0.1 | 2 | 38.1 | 0.95 |  | 279110
UNI-AGY S1HM-EP1 | [0]2 | 51.2 | EP1 | Hexion MGS RIMR135/RIMH1366 | AGY 1000 gsm/1200 tex S-1 HM roving (E90GPa) | 92 | 0 | 0 | 8 | 0 | 0 | 1.75 | 24h/25 C,12h/80 C | Infusion |  | 2155-105 | 483 | 48.3 | 0.1 | 2 | 40 | 1.23 |  | 31587
UNI-AGY S1HM-EP1 | [0]2 | 48.4 | EP1 | Hexion MGS RIMR135/RIMH1366 | AGY 1000 gsm/1200 tex S-1 HM roving (E90GPa) | 92 | 0 | 0 | 8 | 0 | 0 | 1.85 | 24h/25 C,12h/80 C | Infusion |  | 2155-104 | 690 | 69 | 0.1 | 1 | 42.7 | 1.6 |  | 636
UNI-AGY S1HM-EP1 | [0]2 | 47.7 | EP1 | Hexion MGS RIMR135/RIMH1366 | AGY 1000 gsm/1200 tex S-1 HM roving (E90GPa) | 92 | 0 | 0 | 8 | 0 | 0 | 1.88 | 24h/25 C,12h/80 C | Infusion |  | 2155-109 | 345 | 34.5 | 0.1 | 2 | 38.6 | 0.96 |  | 1159216
UNI-AGY S1HM-EP1 | [0]2 | 49.8 | EP1 | Hexion MGS RIMR135/RIMH1366 | AGY 1000 gsm/1200 tex S-1 HM roving (E90GPa) | 92 | 0 | 0 | 8 | 0 | 0 | 1.8 | 24h/25 C,12h/80 C | Infusion |  | 2155-137 | 621 | 62.1 | 0.1 | 1 | 40.7 | 1.53 |  | 13202
UNI-AGY S1HM-EP1 | [0]2 | 49 | EP1 | Hexion MGS RIMR135/RIMH1366 | AGY 1000 gsm/1200 tex S-1 HM roving (E90GPa) | 92 | 0 | 0 | 8 | 0 | 0 | 1.83 | 24h/25 C,12h/80 C | Infusion |  | 2155-133a | 621 | 62.1 | 0.1 | 1 | 43.4 | 1.49 |  | 7558
UNI-AGY S1HM-EP1 | [0]2 | 58.2 | EP1 | Hexion MGS RIMR135/RIMH1366 | AGY 1250 gsm/2400 tex S-1 HM roving (E90GPa) | 92 | 0 | 0 | 8 | 0 | 0 | 1.4 | 24h/25 C,12h/80 C | Infusion |  | 2154-201 | 1507 |  | static | 0.0254 mm/s | 52.4 | 3.01 |  | 1
UNI-AGY S1HM-EP1 | [0]2 | 52.6 | EP1 | Hexion MGS RIMR135/RIMH1366 | AGY 1250 gsm/2400 tex S-1 HM roving (E90GPa) | 92 | 0 | 0 | 8 | 0 | 0 | 1.55 | 24h/25 C,12h/80 C | Infusion |  | 2154-210 | 1338 |  | static | 0.0254 mm/s | 52.1 | 2.8 |  | 1
UNI-AGY S1HM-EP1 | [0]2 | 54.3 | EP1 | Hexion MGS RIMR135/RIMH1366 | AGY 1250 gsm/2400 tex S-1 HM roving (E90GPa) | 92 | 0 | 0 | 8 | 0 | 0 | 1.5 | 24h/25 C,12h/80 C | Infusion |  | 2154-211 | 1408 |  | static | 0.0254 mm/s | 51.2 | 3.03 |  | 1
UNI-AGY S1HM-EP1 | [0]2 | 52.6 | EP1 | Hexion MGS RIMR135/RIMH1366 | AGY 1250 gsm/2400 tex S-1 HM roving (E90GPa) | 92 | 0 | 0 | 8 | 0 | 0 | 1.55 | 24h/25 C,12h/80 C | Infusion |  | 2154-204 | 414 | 41.4 | 0.1 | 3 | 47.9 | 0.89 |  | 855753
UNI-AGY S1HM-EP1 | [0]2 | 52.6 | EP1 | Hexion MGS RIMR135/RIMH1366 | AGY 1250 gsm/2400 tex S-1 HM roving (E90GPa) | 92 | 0 | 0 | 8 | 0 | 0 | 1.55 | 24h/25 C,12h/80 C | Infusion |  | 2154-203 | 414 | 41.4 | 0.1 | 3 | 49.6 | 0.9 |  | 270043
UNI-AGY S1HM-EP1 | [0]2 | 53.6 | EP1 | Hexion MGS RIMR135/RIMH1366 | AGY 1250 gsm/2400 tex S-1 HM roving (E90GPa) | 92 | 0 | 0 | 8 | 0 | 0 | 1.52 | 24h/25 C,12h/80 C | Infusion |  | 2154-200 | 414 | 41.4 | 0.1 | 2 | 50.3 | 0.88 |  | 457070
UNI-AGY S1HM-EP1 | [0]2 | 53.6 | EP1 | Hexion MGS RIMR135/RIMH1366 | AGY 1250 gsm/2400 tex S-1 HM roving (E90GPa) | 92 | 0 | 0 | 8 | 0 | 0 | 1.52 | 24h/25 C,12h/80 C | Infusion |  | 2154-236 | 483 | 48.3 | 0.1 | 2 | 50.3 | 0.96 |  | 88314
UNI-AGY S1HM-EP1 | [0]2 | 50.9 | EP1 | Hexion MGS RIMR135/RIMH1366 | AGY 1250 gsm/2400 tex S-1 HM roving (E90GPa) | 92 | 0 | 0 | 8 | 0 | 0 | 1.6 | 24h/25 C,12h/80 C | Infusion |  | 2154-235 | 483 | 48.3 | 0.1 | 2 | 50.8 | 0.96 |  | 59712
UNI-AGY S1HM-EP1 | [0]2 | 50.9 | EP1 | Hexion MGS RIMR135/RIMH1366 | AGY 1250 gsm/2400 tex S-1 HM roving (E90GPa) | 92 | 0 | 0 | 8 | 0 | 0 | 1.6 | 24h/25 C,12h/80 C | Infusion |  | 2154-234 | 483 | 48.3 | 0.1 | 2 | 48.3 | 1 |  | 97407
UNI-AGY S1HM-EP1 | [0]2 | 52.6 | EP1 | Hexion MGS RIMR135/RIMH1366 | AGY 1250 gsm/2400 tex S-1 HM roving (E90GPa) | 92 | 0 | 0 | 8 | 0 | 0 | 1.55 | 24h/25 C,12h/80 C | Infusion |  | 2154-231 | 621 | 62.1 | 0.1 | 1 | 49.6 | 1.25 |  | 23914
UNI-AGY S1HM-EP1 | [0]2 | 51.9 | EP1 | Hexion MGS RIMR135/RIMH1366 | AGY 1250 gsm/2400 tex S-1 HM roving (E90GPa) | 92 | 0 | 0 | 8 | 0 | 0 | 1.57 | 24h/25 C,12h/80 C | Infusion |  | 2154-230 | 621 | 62.1 | 0.1 | 1 | 50.1 | 1.24 |  | 11576
UNI-AGY S1HM-EP1 | [0]2 | 51.9 | EP1 | Hexion MGS RIMR135/RIMH1366 | AGY 1250 gsm/2400 tex S-1 HM roving (E90GPa) | 92 | 0 | 0 | 8 | 0 | 0 | 1.57 | 24h/25 C,12h/80 C | Infusion |  | 2154-232 | 621 | 62.1 | 0.1 | 1 | 49 | 1.27 |  | 15899
UNI-AGY S1HM-EP1 | [0]2 | 52.6 | EP1 | Hexion MGS RIMR135/RIMH1366 | AGY 1250 gsm/2400 tex S-1 HM roving (E90GPa) | 92 | 0 | 0 | 8 | 0 | 0 | 1.55 | 24h/25 C,12h/80 C | Infusion |  | 2154-207 | 690 | 69 | 0.1 | 1 | 49.6 | 1.39 |  | 3875
UNI-AGY S1HM-EP1 | [0]2 | 51.9 | EP1 | Hexion MGS RIMR135/RIMH1366 | AGY 1250 gsm/2400 tex S-1 HM roving (E90GPa) | 92 | 0 | 0 | 8 | 0 | 0 | 1.57 | 24h/25 C,12h/80 C | Infusion |  | 2154-233 | 690 | 69 | 0.1 | 1 | 49 | 1.41 |  | 7249
UNI-AGY S1HM-EP1 | [0]6 | 55 | EP1 | Hexion MGS RIMR135/RIMH1366 | AGY 1250 gsm/2400 tex S-1 HM roving (E90GPa) | 92 | 0 | 0 | 8 | 0 | 0 | 4.45 | 24h/25 C,12h/80 C | Infusion |  | 2154A-300 | -734 |  | static | 0.0254 mm/s |  |  |  | 1
UNI-AGY S1HM-EP1 | [0]6 | 55 | EP1 | Hexion MGS RIMR135/RIMH1366 | AGY 1250 gsm/2400 tex S-1 HM roving (E90GPa) | 92 | 0 | 0 | 8 | 0 | 0 | 4.45 | 24h/25 C,12h/80 C | Infusion |  | 2154A-301 | -750 |  | static | 0.0254 mm/s |  |  |  | 1
UNI-AGY S1HM-EP1 | [0]6 | 55 | EP1 | Hexion MGS RIMR135/RIMH1366 | AGY 1250 gsm/2400 tex S-1 HM roving (E90GPa) | 92 | 0 | 0 | 8 | 0 | 0 | 4.45 | 24h/25 C,12h/80 C | Infusion |  | 2154A-302 | -760 |  | static | 0.0254 mm/s |  |  |  | 1
UNI-AGY S1HM-EP1 | [0]6 | 55 | EP1 | Hexion MGS RIMR135/RIMH1366 | AGY 1250 gsm/2400 tex S-1 HM roving (E90GPa) | 92 | 0 | 0 | 8 | 0 | 0 | 4.45 | 24h/25 C,12h/80 C | Infusion |  | 2154A-303 | -721 |  | static | 0.0254 mm/s |  |  |  | 1
UNI-AGY S1HM-EP1 | [0]6 | 55 | EP1 | Hexion MGS RIMR135/RIMH1366 | AGY 1250 gsm/2400 tex S-1 HM roving (E90GPa) | 92 | 0 | 0 | 8 | 0 | 0 | 4.45 | 24h/25 C,12h/80 C | Infusion |  | 2154A-304 | -763 |  | static | 0.0254 mm/s |  |  |  | 1
UNI-PPGHYBON2400-VE5 | [0]4 | 48.8 | VE5 | Reichhold Dion X4235-91 | Aligned Strand, PPG Hybon 2026 | 100 | 0 | 0 | 0 | 0 | 0 | 1.98 | Unspecified | Infusion |  | X4235_91_3b_120 | 986 |  | static | 0.0254 mm/s | 33.5 | 3.1 |  | 1
UNI-PPGHYBON2400-VE5 | [0]4 | 48.8 | VE5 | Reichhold Dion X4235-91 | Aligned Strand, PPG Hybon 2026 | 100 | 0 | 0 | 0 | 0 | 0 | 1.98 | Unspecified | Infusion |  | X4235_91_3a_106 | 1123 |  | static | 0.0254 mm/s | 38.7 | 3 |  | 1
UNI-PPGHYBON2400-VE5 | [0]4 | 46.9 | VE5 | Reichhold Dion X4235-91 | Aligned Strand, PPG Hybon 2026 | 100 | 0 | 0 | 0 | 0 | 0 | 2.06 | Unspecified | Infusion |  | X4235_91_3b_121 | 1041 |  | static | 0.0254 mm/s | 35.6 | 3 |  | 1
UNI-PPGHYBON2400-VE5 | [0]4 | 48.1 | VE5 | Reichhold Dion X4235-91 | Aligned Strand, PPG Hybon 2026 | 100 | 0 | 0 | 0 | 0 | 0 | 2.01 | Unspecified | Infusion |  | X4235_91_3a_103 | 896 | 89.6 | 0.1 | 1 | 38.8 | 2.68 |  | 1202
UNI-PPGHYBON2400-VE5 | [0]4 | 49.3 | VE5 | Reichhold Dion X4235-91 | Aligned Strand, PPG Hybon 2026 | 100 | 0 | 0 | 0 | 0 | 0 | 1.96 | Unspecified | Infusion |  | X4235_91_3a_107 | 827 | 82.7 | 0.1 | 1 | 38.4 | 2.2 |  | 17273
UNI-PPGHYBON2400-VE5 | [0]4 | 48.8 | VE5 | Reichhold Dion X4235-91 | Aligned Strand, PPG Hybon 2026 | 100 | 0 | 0 | 0 | 0 | 0 | 1.98 | Unspecified | Infusion |  | X4235_91_3a_108 | 827 | 82.7 | 0.1 | 1 | 38 | 2.18 |  | 5594
UNI-PPGHYBON2400-VE5 | [0]4 | 48.8 | VE5 | Reichhold Dion X4235-91 | Aligned Strand, PPG Hybon 2026 | 100 | 0 | 0 | 0 | 0 | 0 | 1.98 | Unspecified | Infusion |  | X4235_91_3b_123 | 827 | 82.7 | 0.1 | 1 | 39.4 | 2.13 |  | 5440
UNI-PPGHYBON2400-VE5 | [0]4 | 48.8 | VE5 | Reichhold Dion X4235-91 | Aligned Strand, PPG Hybon 2026 | 100 | 0 | 0 | 0 | 0 | 0 | 1.98 | Unspecified | Infusion |  | X4235_91_3a_101 | 690 | 69 | 0.1 | 1 | 38.7 | 1.81 |  | 95856
UNI-PPGHYBON2400-VE5 | [0]4 | 49 | VE5 | Reichhold Dion X4235-91 | Aligned Strand, PPG Hybon 2026 | 100 | 0 | 0 | 0 | 0 | 0 | 1.97 | Unspecified | Infusion |  | X4235_91_3a_104 | 690 | 69 | 0.1 | 1 | 38.9 | 1.85 |  | 75156
UNI-PPGHYBON2400-VE5 | [0]4 | 49.3 | VE5 | Reichhold Dion X4235-91 | Aligned Strand, PPG Hybon 2026 | 100 | 0 | 0 | 0 | 0 | 0 | 1.96 | Unspecified | Infusion |  | X4235_91_3a_100 | 690 | 69 | 0.1 | 1 | 39.3 | 1.9 |  | 122710
UNI-PPGHYBON2400-VE5 | [0]4 | 48.6 | VE5 | Reichhold Dion X4235-91 | Aligned Strand, PPG Hybon 2026 | 100 | 0 | 0 | 0 | 0 | 0 | 1.99 | Unspecified | Infusion |  | X4235_91_3a_105 | 552 | 55.2 | 0.1 | 1 | 36.8 | 1.51 |  | 961120
UNI-PPGHYBON2400-VE5 | [0]4 | 49.3 | VE5 | Reichhold Dion X4235-91 | Aligned Strand, PPG Hybon 2026 | 100 | 0 | 0 | 0 | 0 | 0 | 1.96 | Unspecified | Infusion |  | X4235_91_3a_102 | 552 | 55.2 | 0.1 | 3 | 38.6 | 1.47 |  | 1467843
UNI-PPGHYBON2400-VE6 | [0]4 | 45.6 | VE6 | Reichhold Dion X4627-39 | Aligned Strand, PPG Hybon 2026 | 100 | 0 | 0 | 0 | 0 | 0 | 2.11 | Unspecified | Infusion |  | X4627_39_5a_107 | 1126 |  | static | 0.0254 mm/s | 38.9 | 3.1 |  | 1
UNI-PPGHYBON2400-VE6 | [0]4 | 45.6 | VE6 | Reichhold Dion X4627-39 | Aligned Strand, PPG Hybon 2026 | 100 | 0 | 0 | 0 | 0 | 0 | 2.11 | Unspecified | Infusion |  | X4627_39_5b_108 | 1032 |  | static | 0.0254 mm/s | 37.4 | 3 |  | 1
UNI-PPGHYBON2400-VE6 | [0]4 | 47.4 | VE6 | Reichhold Dion X4627-39 | Aligned Strand, PPG Hybon 2026 | 100 | 0 | 0 | 0 | 0 | 0 | 2.03 | Unspecified | Infusion |  | X4627_39_5a_102 | 1120 |  | static | 0.0254 mm/s | 39.8 | 2.9 |  | 1
UNI-PPGHYBON2400-VE6 | [0]4 | 44.1 | VE6 | Reichhold Dion X4627-39 | Aligned Strand, PPG Hybon 2026 | 100 | 0 | 0 | 0 | 0 | 0 | 2.18 | Unspecified | Infusion |  | X4627_39_5b_109 | 827 | 82.7 | 0.1 | 2 | 36.3 | 2.31 |  | 8248
UNI-PPGHYBON2400-VE6 | [0]4 | 45.6 | VE6 | Reichhold Dion X4627-39 | Aligned Strand, PPG Hybon 2026 | 100 | 0 | 0 | 0 | 0 | 0 | 2.11 | Unspecified | Infusion |  | X4627_39_5a_112 | 827 | 82.7 | 0.1 | 2 | 36 | 2.35 |  | 1938
UNI-PPGHYBON2400-VE6 | [0]4 | 48.6 | VE6 | Reichhold Dion X4627-39 | Aligned Strand, PPG Hybon 2026 | 100 | 0 | 0 | 0 | 0 | 0 | 1.98 | Unspecified | Infusion |  | X4627_39_5a_101 | 827 | 82.7 | 0.1 | 2 | 37.3 | 2.26 |  | 3515
UNI-PPGHYBON2400-VE6 | [0]4 | 50.3 | VE6 | Reichhold Dion X4627-39 | Aligned Strand, PPG Hybon 2026 | 100 | 0 | 0 | 0 | 0 | 0 | 1.91 | Unspecified | Infusion |  | X4627_39_5a_105 | 690 | 69 | 0.1 | 2 | 38.9 | 1.8 |  | 162599
UNI-PPGHYBON2400-VE6 | [0]4 | 47.6 | VE6 | Reichhold Dion X4627-39 | Aligned Strand, PPG Hybon 2026 | 100 | 0 | 0 | 0 | 0 | 0 | 2.02 | Unspecified | Infusion |  | X4627_39_5a_104 | 690 | 69 | 0.1 | 2 | 40.1 | 1.8 |  | 108174
UNI-PPGHYBON2400-VE6 | [0]4 | 51.1 | VE6 | Reichhold Dion X4627-39 | Aligned Strand, PPG Hybon 2026 | 100 | 0 | 0 | 0 | 0 | 0 | 1.88 | Unspecified | Infusion |  | X4627_39_5a_103 | 690 | 69 | 0.1 | 2 | 37.6 | 1.85 |  | 93794
UNI-PPGHYBON2400-VE6 | [0]4 | 48.3 | VE6 | Reichhold Dion X4627-39 | Aligned Strand, PPG Hybon 2026 | 100 | 0 | 0 | 0 | 0 | 0 | 1.99 | Unspecified | Infusion |  | X4627_39_5a_106 | 621 | 62.1 | 0.1 | 3 | 40.1 | 1.59 |  | 617224
UNI-PPGHYBON2400-VE6 | [0]4 | 45.1 | VE6 | Reichhold Dion X4627-39 | Aligned Strand, PPG Hybon 2026 | 100 | 0 | 0 | 0 | 0 | 0 | 2.13 | Unspecified | Infusion |  | X4627_39_5b_116 | 621 | 62.1 | 0.1 | 3 | 37.5 | 1.65 |  | 302541
UNI-PPGHYBON2400-EP5 | [0]4 | 61.2 | EP5 | Hexion MGS RIMR135/RIMH137 | Aligned Strand, PPG Hybon 2026 | 100 | 0 | 0 | 0 | 0 | 0 | 1.57 | Unspecified | Infusion |  | Hex135_1a_113 | 1273 |  | static | 0.0254 mm/s | 46.4 | 3.1 |  | 1
UNI-PPGHYBON2400-EP5 | [0]4 | 62.2 | EP5 | Hexion MGS RIMR135/RIMH137 | Aligned Strand, PPG Hybon 2026 | 100 | 0 | 0 | 0 | 0 | 0 | 1.55 | Unspecified | Infusion |  | Hex135_1a_114 | 1406 |  | static | 0.0254 mm/s | 47 | 3.1 |  | 1
UNI-PPGHYBON2400-EP5 | [0]4 | 60.2 | EP5 | Hexion MGS RIMR135/RIMH137 | Aligned Strand, PPG Hybon 2026 | 100 | 0 | 0 | 0 | 0 | 0 | 1.6 | Unspecified | Infusion |  | Hex135_1a_115 | 1380 |  | static | 0.0254 mm/s | 47.2 | 3.2 |  | 1
UNI-PPGHYBON2400-EP5 | [0]4 | 62.7 | EP5 | Hexion MGS RIMR135/RIMH137 | Aligned Strand, PPG Hybon 2026 | 100 | 0 | 0 | 0 | 0 | 0 | 1.54 | Unspecified | Infusion |  | Hex135_1a_123 | 1418 |  | static | 0.0254 mm/s | 47.5 | 3.1 |  | 1
UNI-PPGHYBON2400-EP5 | [0]4 | 61.7 | EP5 | Hexion MGS RIMR135/RIMH137 | Aligned Strand, PPG Hybon 2026 | 100 | 0 | 0 | 0 | 0 | 0 | 1.56 | Unspecified | Infusion |  | Hex135_1a_108 | 552 | 55.2 | 0.1 | 2 |  | 1.2 |  | 924942
UNI-PPGHYBON2400-EP5 | [0]4 | 63.2 | EP5 | Hexion MGS RIMR135/RIMH137 | Aligned Strand, PPG Hybon 2026 | 100 | 0 | 0 | 0 | 0 | 0 | 1.52 | Unspecified | Infusion |  | Hex135_1a_109 | 552 | 55.2 | 0.1 | 2 |  | 1.17 |  | 1420908
UNI-PPGHYBON2400-EP5 | [0]4 | 68.3 | EP5 | Hexion MGS RIMR135/RIMH137 | Aligned Strand, PPG Hybon 2026 | 100 | 0 | 0 | 0 | 0 | 0 | 1.41 | Unspecified | Infusion |  | Hex135_1a_120 | 552 | 55.2 | 0.1 | 2 |  | 1.08 |  | 2171912
UNI-PPGHYBON2400-EP5 | [0]4 | 67.1 | EP5 | Hexion MGS RIMR135/RIMH137 | Aligned Strand, PPG Hybon 2026 | 100 | 0 | 0 | 0 | 0 | 0 | 1.44 | Unspecified | Infusion |  | Hex135_1a_105 | 621 | 62.1 | 0.1 | 3 |  | 1.24 |  | 268971
UNI-PPGHYBON2400-EP5 | [0]4 | 61.7 | EP5 | Hexion MGS RIMR135/RIMH137 | Aligned Strand, PPG Hybon 2026 | 100 | 0 | 0 | 0 | 0 | 0 | 1.56 | Unspecified | Infusion |  | Hex135_1a_106 | 621 | 62.1 | 0.1 | 3 | 47.3 | 1.35 |  | 332177
UNI-PPGHYBON2400-EP5 | [0]4 | 62.2 | EP5 | Hexion MGS RIMR135/RIMH137 | Aligned Strand, PPG Hybon 2026 | 100 | 0 | 0 | 0 | 0 | 0 | 1.55 | Unspecified | Infusion |  | Hex135_1a_107 | 621 | 62.1 | 0.1 | 3 |  | 1.33 |  | 489659
UNI-PPGHYBON2400-EP5 | [0]4 | 63.7 | EP5 | Hexion MGS RIMR135/RIMH137 | Aligned Strand, PPG Hybon 2026 | 100 | 0 | 0 | 0 | 0 | 0 | 1.51 | Unspecified | Infusion |  | Hex135_1a_112 | 621 | 62.1 | 0.1 | 3 |  | 1.3 |  | 305710
UNI-PPGHYBON2400-EP5 | [0]4 | 67.7 | EP5 | Hexion MGS RIMR135/RIMH137 | Aligned Strand, PPG Hybon 2026 | 100 | 0 | 0 | 0 | 0 | 0 | 1.42 | Unspecified | Infusion |  | Hex135_1a_110 | 690 | 69 | 0.1 | 3 | 46.9 | 1.36 |  | 84454
UNI-PPGHYBON2400-EP5 | [0]4 | 66.5 | EP5 | Hexion MGS RIMR135/RIMH137 | Aligned Strand, PPG Hybon 2026 | 100 | 0 | 0 | 0 | 0 | 0 | 1.45 | Unspecified | Infusion |  | Hex135_1a_102 | 690 | 69 | 0.1 | 3 |  | 1.39 |  | 415872
UNI-PPGHYBON2400-EP5 | [0]4 | 67.1 | EP5 | Hexion MGS RIMR135/RIMH137 | Aligned Strand, PPG Hybon 2026 | 100 | 0 | 0 | 0 | 0 | 0 | 1.44 | Unspecified | Infusion |  | Hex135_1a_104 | 690 | 69 | 0.1 | 3 |  | 1.37 |  | 309016
UNI-PPGHYBON2400-EP5 | [0]4 | 66.5 | EP5 | Hexion MGS RIMR135/RIMH137 | Aligned Strand, PPG Hybon 2026 | 100 | 0 | 0 | 0 | 0 | 0 | 1.45 | Unspecified | Infusion |  | Hex135_1a_111 | 827 | 82.7 | 0.1 | 2 | 47.2 | 1.66 |  | 13063
UNI-PPGHYBON2400-EP5 | [0]4 | 63.2 | EP5 | Hexion MGS RIMR135/RIMH137 | Aligned Strand, PPG Hybon 2026 | 100 | 0 | 0 | 0 | 0 | 0 | 1.52 | Unspecified | Infusion |  | Hex135_1a_122 | 827 | 82.7 | 0.1 | 1 | 47.3 | 1.84 |  | 3282
UNI-PPGHYBON2400-EP5 | [0]4 | 66.5 | EP5 | Hexion MGS RIMR135/RIMH137 | Aligned Strand, PPG Hybon 2026 | 100 | 0 | 0 | 0 | 0 | 0 | 1.45 | Unspecified | Infusion |  | Hex135_1a_103 | 827 | 82.7 | 0.1 | 2 |  | 1.66 |  | 11554
UNI-PPGHYBON2400-EP5 | [0]4 | 62.7 | EP5 | Hexion MGS RIMR135/RIMH137 | Aligned Strand, PPG Hybon 2026 | 100 | 0 | 0 | 0 | 0 | 0 | 1.54 | Unspecified | Infusion |  | Hex135_1a_121 | 965 | 96.5 | 0.1 | 1 | 46 | 2.19 |  | 957
UNI-PPGHYBON2400-UP5 | [0]4 | 68.4 | UP5 | Reichhold Polylite X4627-31 | Aligned Strand, PPG Hybon 2026 | 100 | 0 | 0 | 0 | 0 | 0 | 1.4 | Unspecified | Infusion |  | X4627-31-7A-112 | 1507 |  | static | 0.0254 mm/s | 52.7 | 2.9 |  | 1
UNI-PPGHYBON2400-UP5 | [0]4 | 66.5 | UP5 | Reichhold Polylite X4627-31 | Aligned Strand, PPG Hybon 2026 | 100 | 0 | 0 | 0 | 0 | 0 | 1.44 | Unspecified | Infusion |  | X4627-31-7A-114 | 1328 |  | static | 0.0254 mm/s | 52.1 | 2.65 |  | 1
UNI-PPGHYBON2400-UP5 | [0]4 | 66.5 | UP5 | Reichhold Polylite X4627-31 | Aligned Strand, PPG Hybon 2026 | 100 | 0 | 0 | 0 | 0 | 0 | 1.44 | Unspecified | Infusion |  | X4627-31-7A-113 | 1310 |  | static | 0.0254 mm/s | 51.2 | 3.1 |  | 1
UNI-PPGHYBON2400-UP5 | [0]4 | 69.9 | UP5 | Reichhold Polylite X4627-31 | Aligned Strand, PPG Hybon 2026 | 100 | 0 | 0 | 0 | 0 | 0 | 1.37 | Unspecified | Infusion |  | X4627-31-7A-110 | 690 | 69 | 0.1 | 1 | 49.3 | 1.52 |  | 9303
UNI-PPGHYBON2400-UP5 | [0]4 | 69.4 | UP5 | Reichhold Polylite X4627-31 | Aligned Strand, PPG Hybon 2026 | 100 | 0 | 0 | 0 | 0 | 0 | 1.38 | Unspecified | Infusion |  | X4627-31-7A-102 | 690 | 69 | 0.1 | 1 |  | 1.52 |  | 10104
UNI-PPGHYBON2400-UP5 | [0]4 | 70.4 | UP5 | Reichhold Polylite X4627-31 | Aligned Strand, PPG Hybon 2026 | 100 | 0 | 0 | 0 | 0 | 0 | 1.35 | Unspecified | Infusion |  | X4627-31-7A-105 | 552 | 55.2 | 0.1 | 2 | 52.2 | 1.21 |  | 86375
UNI-PPGHYBON2400-UP5 | [0]4 | 70.9 | UP5 | Reichhold Polylite X4627-31 | Aligned Strand, PPG Hybon 2026 | 100 | 0 | 0 | 0 | 0 | 0 | 1.35 | Unspecified | Infusion |  | X4627-31-7A-103 | 552 | 55.2 | 0.1 | 2 |  | 1.21 |  | 84439
UNI-PPGHYBON2400-UP5 | [0]4 | 63 | UP5 | Reichhold Polylite X4627-31 | Aligned Strand, PPG Hybon 2026 | 100 | 0 | 0 | 0 | 0 | 0 | 1.52 | Unspecified | Infusion |  | X4627-31-7A-104 | 552 | 55.2 | 0.1 | 2 | 49 | 1.21 |  | 42411
UNI-PPGHYBON2400-UP5 | [0]4 | 63.8 | UP5 | Reichhold Polylite X4627-31 | Aligned Strand, PPG Hybon 2026 | 100 | 0 | 0 | 0 | 0 | 0 | 1.5 | Unspecified | Infusion |  | X4627-31-7A-101 | 414 | 41.4 | 0.1 | 2 | 46.7 | 0.88 |  | 67368
UNI-PPGHYBON2400-UP5 | [0]4 | 65.5 | UP5 | Reichhold Polylite X4627-31 | Aligned Strand, PPG Hybon 2026 | 100 | 0 | 0 | 0 | 0 | 0 | 1.46 | Unspecified | Infusion |  | X4627-31-7A-107 | 414 | 41.4 | 0.1 | 2 | 50.3 | 0.79 |  | 295571
UNI-PPGHYBON2400-UP5 | [0]4 | 70.9 | UP5 | Reichhold Polylite X4627-31 | Aligned Strand, PPG Hybon 2026 | 100 | 0 | 0 | 0 | 0 | 0 | 1.35 | Unspecified | Infusion |  | X4627-31-7A-106 | 414 | 41.4 | 0.1 | 2 | 58 | 0.71 |  | 383436
UNI-PPGHYBON2400-UP5 | [0]4 | 67.4 | UP5 | Reichhold Polylite X4627-31 | Aligned Strand, PPG Hybon 2026 | 100 | 0 | 0 | 0 | 0 | 0 | 1.42 | Unspecified | Infusion |  | X4627-31-7A-109 | 345 | 34.5 | 0.1 | 4 | 50.8 | 0.65 |  | 3444132
UNI-PPGHYBON2400-UP5 | [0]4 | 67.7 | UP5 | Reichhold Polylite X4627-31 | Aligned Strand, PPG Hybon 2026 | 100 | 0 | 0 | 0 | 0 | 0 | 0.6 | Unspecified | Infusion |  | X4627-31-7A-100 | 552 | 55.2 | 0.1 | 2 |  | 1.21 |  | 96391
UNI-PPGHYBON2400-UP5 | [0]4 | 67.7 | UP5 | Reichhold Polylite X4627-31 | Aligned Strand, PPG Hybon 2026 | 100 | 0 | 0 | 0 | 0 | 0 | 0.51 | Unspecified | Infusion |  | X4627-31-7A-131 | 483 | 48.3 | 0.1 | 3 |  | 1.06 |  | 188844
UNI-PPGHYBON2400-UP5 | [0]4 | 67.7 | UP5 | Reichhold Polylite X4627-31 | Aligned Strand, PPG Hybon 2026 | 100 | 0 | 0 | 0 | 0 | 0 | 1.31 | Unspecified | Infusion |  | X4627-31-7A-133 | 414 | 41.4 | 0.1 | 5 | 48.7 | 0.85 |  | 8000000
UNI-PPGHYBON2400-UP5 | [0]4 | 67.7 | UP5 | Reichhold Polylite X4627-31 | Aligned Strand, PPG Hybon 2026 | 100 | 0 | 0 | 0 | 0 | 0 | 0.64 | Unspecified | Infusion |  | X4627-31-7A-130 | 448 | 44.8 | 0.1 | 3 |  | 1.01 |  | 469486
UNI-PPGHYBON2400-UP5 | [0]4 | 67.7 | UP5 | Reichhold Polylite X4627-31 | Aligned Strand, PPG Hybon 2026 | 100 | 0 | 0 | 0 | 0 | 0 | 0.51 | Unspecified | Infusion |  | X4627-31-7A-134 | 552 | 55.2 | 0.1 | 3 |  | 1.21 |  | 72485
UNI-PPGHYBON2400-UP5 | [0]4 | 67.7 | UP5 | Reichhold Polylite X4627-31 | Aligned Strand, PPG Hybon 2026 | 100 | 0 | 0 | 0 | 0 | 0 | 0.3 | Unspecified | Infusion |  | X4627-31-7A-132 | 448 | 44.8 | 0.1 | 3 |  | 1.01 |  | 288572
UNI-PPG1250-EP1 | [0]2 | 54.6 | EP1 | Hexion MGS RIMR135/RIMH1366 | PPG-Devold L1200/G50-E07 | 92 | 0 | 0 | 0 | 8 | 0 | 1.8 | 24h/35 C,12h/70 C | Infusion |  | 2099-111 | 1001 |  | static | 0.0254 mm/s | 44.4 | 2.5 |  | 1
UNI-PPG1250-EP1 | [0]2 | 54.6 | EP1 | Hexion MGS RIMR135/RIMH1366 | PPG-Devold L1200/G50-E07 | 92 | 0 | 0 | 0 | 8 | 0 | 1.8 | 24h/35 C,12h/70 C | Infusion |  | 2099-110 | 1032 |  | static | 0.0254 mm/s | 43.2 | 2.6 |  | 1
UNI-PPG1250-EP1 | [0]2 | 54.6 | EP1 | Hexion MGS RIMR135/RIMH1366 | PPG-Devold L1200/G50-E07 | 92 | 0 | 0 | 0 | 8 | 0 | 1.8 | 24h/35 C,12h/70 C | Infusion |  | 2099-113 | 951 |  | static | 0.0254 mm/s | 43.3 | 2.4 |  | 1
UNI-PPG1250-EP1 | [0]2 | 54.6 | EP1 | Hexion MGS RIMR135/RIMH1366 | PPG-Devold L1200/G50-E07 | 92 | 0 | 0 | 0 | 8 | 0 | 1.8 | 24h/35 C,12h/70 C | Infusion |  | 2099-105 | 483 | 48.3 | 0.1 | 2 | 40.4 | 1.23 |  | 49564
UNI-PPG1250-EP1 | [0]2 | 54.6 | EP1 | Hexion MGS RIMR135/RIMH1366 | PPG-Devold L1200/G50-E07 | 92 | 0 | 0 | 0 | 8 | 0 | 1.8 | 24h/35 C,12h/70 C | Infusion |  | 2099-106 | 483 | 48.3 | 0.1 | 2 | 41.2 | 1.21 |  | 46631
UNI-PPG1250-EP1 | [0]2 | 54.6 | EP1 | Hexion MGS RIMR135/RIMH1366 | PPG-Devold L1200/G50-E07 | 92 | 0 | 0 | 0 | 8 | 0 | 1.8 | 24h/35 C,12h/70 C | Infusion |  | 2099-112 | 414 | 41.4 | 0.1 | 3 | 43.6 | 0.94 |  | 456105
UNI-PPG1250-EP1 | [0]2 | 54.6 | EP1 | Hexion MGS RIMR135/RIMH1366 | PPG-Devold L1200/G50-E07 | 92 | 0 | 0 | 0 | 8 | 0 | 1.8 | 24h/35 C,12h/70 C | Infusion |  | 2099-103 | 414 | 41.4 | 0.1 | 3 | 37.1 | 1.07 |  | 74888
UNI-PPG1250-EP1 | [0]2 | 54.6 | EP1 | Hexion MGS RIMR135/RIMH1366 | PPG-Devold L1200/G50-E07 | 92 | 0 | 0 | 0 | 8 | 0 | 1.8 | 24h/35 C,12h/70 C | Infusion |  | 2099-101 | 414 | 41.4 | 0.1 | 3 | 40.6 | 1 |  | 286069
UNI-PPG1250-EP1 | [0]2 | 54.6 | EP1 | Hexion MGS RIMR135/RIMH1366 | PPG-Devold L1200/G50-E07 | 92 | 0 | 0 | 0 | 8 | 0 | 1.8 | 24h/35 C,12h/70 C | Infusion |  | 2099-102 | 345 | 34.5 | 0.1 | 3 | 43.4 | 0.85 |  | 1825047
UNI-PPG1250-EP1 | [0]2 | 54.6 | EP1 | Hexion MGS RIMR135/RIMH1366 | PPG-Devold L1200/G50-E07 | 92 | 0 | 0 | 0 | 8 | 0 | 1.8 | 24h/35 C,12h/70 C | Infusion |  | 2099-104 | 552 | 55.2 | 0.1 | 2 | 39.5 | 1.49 |  | 11637
UNI-PPG1250-EP1 | [0]2 | 54.6 | EP1 | Hexion MGS RIMR135/RIMH1366 | PPG-Devold L1200/G50-E07 | 92 | 0 | 0 | 0 | 8 | 0 | 1.8 | 24h/35 C,12h/70 C | Infusion |  | 2099-109 | 552 | 55.2 | 0.1 | 2 | 40.3 | 1.48 |  | 8566
UNI-PPG1250-EP1 | [0]2 | 54.6 | EP1 | Hexion MGS RIMR135/RIMH1366 | PPG-Devold L1200/G50-E07 | 92 | 0 | 0 | 0 | 8 | 0 | 1.8 | 24h/35 C,12h/70 C | Infusion |  | 2099-108 | 552 | 55.2 | 0.1 | 2 | 39.4 | 1.49 |  | 24358
UNI-PPG1250-EP1 | [0]2 | 54.6 | EP1 | Hexion MGS RIMR135/RIMH1366 | PPG-Devold L1200/G50-E07 | 92 | 0 | 0 | 0 | 8 | 0 | 1.8 | 24h/35 C,12h/70 C | Infusion |  | 2099-100 | 483 | 48.3 | 0.1 | 3 | 40.7 | 1.21 |  | 101629
UNI-PPG1250-EP5 | [0]2 | 58.1 | EP5 | Hexion MGS RIMR135/RIMH137 | PPG-Devold L1200/G50-E07 | 92 | 0 | 0 | 0 | 8 | 0 | 1.69 | 24h/25 C,12h/70 C | Infusion |  | 2111-105 | 1016 |  | static | 0.0254 mm/s | 40.8 | 2.53 |  | 1
UNI-PPG1250-EP5 | [0]2 | 57.9 | EP5 | Hexion MGS RIMR135/RIMH137 | PPG-Devold L1200/G50-E07 | 92 | 0 | 0 | 0 | 8 | 0 | 1.68 | 24h/25 C,12h/70 C | Infusion |  | 2111-106 | 1034 |  | static | 0.0254 mm/s | 41.9 | 2.63 |  | 1
UNI-PPG1250-EP5 | [0]2 | 58.1 | EP5 | Hexion MGS RIMR135/RIMH137 | PPG-Devold L1200/G50-E07 | 92 | 0 | 0 | 0 | 8 | 0 | 1.69 | 24h/25 C,12h/70 C | Infusion |  | 2111-130 | 1070 |  | static | 0.0254 mm/s | 41.6 | 2.64 |  | 1
UNI-PPG1250-EP5 | [0]2 | 58.1 | EP5 | Hexion MGS RIMR135/RIMH137 | PPG-Devold L1200/G50-E07 | 92 | 0 | 0 | 0 | 8 | 0 | 1.69 | 24h/25 C,12h/70 C | Infusion |  | 2111-108 | 414 | 41.4 | 0.1 | 2 |  |  |  | 162577
UNI-PPG1250-EP5 | [0]2 | 54.6 | EP5 | Hexion MGS RIMR135/RIMH137 | PPG-Devold L1200/G50-E07 | 92 | 0 | 0 | 0 | 8 | 0 | 1.8 | 24h/25 C,12h/70 C | Infusion |  | 2111-107 | 483 | 48.3 | 0.1 | 2 | 39.5 | 1.29 |  | 14271
UNI-PPG1250-EP5 | [0]2 | 55.2 | EP5 | Hexion MGS RIMR135/RIMH137 | PPG-Devold L1200/G50-E07 | 92 | 0 | 0 | 0 | 8 | 0 | 1.78 | 24h/25 C,12h/70 C | Infusion |  | 2111-103 | 483 | 48.3 | 0.1 | 2 |  |  |  | 24320
UNI-PPG1250-EP5 | [0]2 | 60.3 | EP5 | Hexion MGS RIMR135/RIMH137 | PPG-Devold L1200/G50-E07 | 92 | 0 | 0 | 0 | 8 | 0 | 1.63 | 24h/25 C,12h/70 C | Infusion |  | 2111-104 | 483 | 48.3 | 0.1 | 2 |  |  |  | 65948
UNI-PPG1250-EP5 | [0]2 | 58.1 | EP5 | Hexion MGS RIMR135/RIMH137 | PPG-Devold L1200/G50-E07 | 92 | 0 | 0 | 0 | 8 | 0 | 1.69 | 24h/25 C,12h/70 C | Infusion |  | 2111-101 | 414 | 41.4 | 0.1 | 2 | 41.9 | 1.05 |  | 197219
UNI-PPG1250-EP5 | [0]2 | 61.8 | EP5 | Hexion MGS RIMR135/RIMH137 | PPG-Devold L1200/G50-E07 | 92 | 0 | 0 | 0 | 8 | 0 | 1.59 | 24h/25 C,12h/70 C | Infusion |  | 2111-100 | 414 | 41.4 | 0.1 | 2 | 41.5 | 1.06 |  | 1139581
UNI-PPG1250-EP5 | [0]2 | 59.5 | EP5 | Hexion MGS RIMR135/RIMH137 | PPG-Devold L1200/G50-E07 | 92 | 0 | 0 | 0 | 8 | 0 | 1.65 | 24h/25 C,12h/70 C | Infusion |  | 2111-102 | 414 | 41.4 | 0.1 | 2 | 40.2 | 1.04 |  | 89193
UNI-PPG1250-EP1 | [0]2 | 59.5 | EP1 | Hexion MGS RIMR135/RIMH1366 | PPG-Devold L1200/G50-E07 | 92 | 0 | 0 | 0 | 8 | 0 | 1.65 | 40-70C ramp 20 min, 70C/8hrs | Infusion |  | H011-206 | 345 | 34.5 | 0.1 | 2 |  |  |  | 29633
UNI-PPG1250-EP1 | [0]2 | 61.4 | EP1 | Hexion MGS RIMR135/RIMH1366 | PPG-Devold L1200/G50-E07 | 92 | 0 | 0 | 0 | 8 | 0 | 1.6 | 40-70C ramp 20 min, 70C/8hrs | Infusion |  | H011-203 | 345 | 34.5 | 0.1 | 2 | 41.2 | 0.84 |  | 19461
UNI-PPG1250-EP1 | [0]2 | 61.7 | EP1 | Hexion MGS RIMR135/RIMH1366 | PPG-Devold L1200/G50-E07 | 92 | 0 | 0 | 0 | 8 | 0 | 1.59 | 40-70C ramp 20 min, 70C/8hrs | Infusion |  | H011-204 | 276 | 27.6 | 0.1 | 3 |  |  |  | 177802
UNI-PPG1250-EP1 | [0]2 | 65.5 | EP1 | Hexion MGS RIMR135/RIMH1366 | PPG-Devold L1200/G50-E07 | 92 | 0 | 0 | 0 | 8 | 0 | 1.5 | 40-70C ramp 20 min, 70C/8hrs | Infusion |  | H011-202 | 276 | 27.6 | 0.1 | 3 | 41.5 | 0.71 |  | 369392
UNI-PPG1250-EP1 | [0]2 | 56.7 | EP1 | Hexion MGS RIMR135/RIMH1366 | PPG-Devold L1200/G50-E07 | 92 | 0 | 0 | 0 | 8 | 0 | 1.73 | 40-70C ramp 20 min, 70C/8hrs | Infusion |  | H011-126 | 414 | 41.4 | 0.1 | 2 |  |  |  | 15112
UNI-PPG1250-EP1 | [0]2 | 55.2 | EP1 | Hexion MGS RIMR135/RIMH1366 | PPG-Devold L1200/G50-E07 | 92 | 0 | 0 | 0 | 8 | 0 | 1.78 | 40-70C ramp 20 min, 70C/8hrs | Infusion |  | H011-124 | 552 | 55.2 | 0.1 | 1 | 40.9 | 1.36 |  | 3379
UNI-PPG1250-EP1 | [0]2 | 56.7 | EP1 | Hexion MGS RIMR135/RIMH1366 | PPG-Devold L1200/G50-E07 | 92 | 0 | 0 | 0 | 8 | 0 | 1.73 | 40-70C ramp 20 min, 70C/8hrs | Infusion |  | H011-127 | 552 | 55.2 | 0.1 | 1 | 43 | 1.32 |  | 2397
UNI-PPG1250-EP1 | [0]2 | 53.6 | EP1 | Hexion MGS RIMR135/RIMH1366 | PPG-Devold L1200/G50-E07 | 92 | 0 | 0 | 0 | 8 | 0 | 1.83 | 40-70C ramp 20 min, 70C/8hrs | Infusion |  | H011-207 | 552 | 55.2 | 0.1 | 1 |  |  |  | 1662
UNI-PPG1250-EP1 | [0]2 | 57.8 | EP1 | Hexion MGS RIMR135/RIMH1366 | PPG-Devold L1200/G50-E07 | 92 | 0 | 0 | 0 | 8 | 0 | 1.7 | 40-70C ramp 20 min, 70C/8hrs | Infusion |  | H011-205 | 483 | 48.3 | 0.1 | 1 | 42.3 | 1.18 |  | 7876
UNI-PPG1250-EP1 | [0]2 | 58.4 | EP1 | Hexion MGS RIMR135/RIMH1366 | PPG-Devold L1200/G50-E07 | 92 | 0 | 0 | 0 | 8 | 0 | 1.68 | 40-70C ramp 20 min, 70C/8hrs | Infusion |  | H011-200 | 414 | 41.4 | 0.1 | 2 | 40.3 | 1.02 |  | 12684
UNI-PPG1250-EP1 | [0]2 | 55.5 | EP1 | Hexion MGS RIMR135/RIMH1366 | PPG-Devold L1200/G50-E07 | 92 | 0 | 0 | 0 | 8 | 0 | 1.77 | 40-70C ramp 20 min, 70C/8hrs | Infusion |  | H011-208 | 414 | 41.4 | 0.1 | 2 | 40.7 | 1.01 |  | 16486
UNI-PPG1250-EP1 | [0]2 | 60.2 | EP1 | Hexion MGS RIMR135/RIMH1366 | PPG-Devold L1200/G50-E07 | 92 | 0 | 0 | 0 | 8 | 0 | 1.63 | 40-70C ramp 20 min, 70C/8hrs | Infusion |  | H011-201 | 345 | 34.5 | 0.1 | 1 |  |  |  | 26159
UNI-PPG1250-EP1 | [0]2 | 56.1 | EP1 | Hexion MGS RIMR135/RIMH1366 | PPG-Devold L1200/G50-E07 | 92 | 0 | 0 | 0 | 8 | 0 | 1.75 | 40-70C ramp 20 min, 70C/8hrs | Infusion |  | H011-209 | 276 | 27.6 | 0.1 | 2 |  |  |  | 196083
UNI-PPG1250-EP1 | [0]2 | 58.4 | EP1 | Hexion MGS RIMR135/RIMH1366 | PPG-Devold L1200/G50-E07 | 92 | 0 | 0 | 0 | 8 | 0 | 1.68 | 40-70C ramp 20 min, 70C/8hrs | Infusion |  | H011-121 | 945 |  | static | 0.0254 mm/s | 43.9 | 2.2 |  | 1
UNI-PPG1250-EP1 | [0]2 | 56.7 | EP1 | Hexion MGS RIMR135/RIMH1366 | PPG-Devold L1200/G50-E07 | 92 | 0 | 0 | 0 | 8 | 0 | 1.73 | 40-70C ramp 20 min, 70C/8hrs | Infusion |  | H011-130 | 949 |  | static | 0.0254 mm/s | 43 | 2.3 |  | 1
UNI-PPG1250-EP1 | [0]2 | 56.7 | EP1 | Hexion MGS RIMR135/RIMH1366 | PPG-Devold L1200/G50-E07 | 92 | 0 | 0 | 0 | 8 | 0 | 1.73 | 40-70C ramp 20 min, 70C/8hrs | Infusion |  | H011-125 | 906 |  | static | 0.0254 mm/s | 40.6 | 2.3 |  | 1
Note on A1: General material name Biax - laminate is a +/-45 degree fabric Triax - laminate is a 0/+45/-45 fabric Uni - laminate is a unidirectional fabric MD - Multi-directional laminate ROV - 0/90 balanced woven roving
Note on B1: 0 = 0 degree reference direction, usually in the direction of the major fibers +/-45 - measured from the 0 degree axis (usually biax fabric) 90 - degrees measured from the 0 degree axis RM = random mat In hybrid laminates (carbon and glass), carbon unidirectional fibers are listed as "0C" In all test cases, the laminates are tested in the 0 degree reference axis direction
Note on C1: Fiber volume fraction, % Determined from ASTM D2584 for glass laminates and by fabric weights for carbon containing laminates.
Note on D1: EP = epoxy UP = polyester TP = thermoplastic VE = vinyl ester
Note on E1: Resin trade name
Note on F1: The fabric used for the 0-degree direction with its major fibers in the same 0-degree direction. Fabrics are listed only once, if they include additional ply angles, those angle contributions will be listed in the "0-Deg", "45-deg", "90-deg" or "other %" columns
Note on G1: Percentage of fibers in the 0-degree direction (by weight)
Note on H1: Fabric used for the +45 and -45 degree directions. Fabrics are listed only once, if they include additional ply angles, those angle contributions will be listed in the "90-deg" or "other %" columns
Note on I1: Percentage of the fibers in the +45 and -45 degree directions. [by weight]
Note on J1: Fabric ised in the 90-degree direction. Fabrics are listed only once, if they include additional ply angles, those angle contributions will be listed in the "0-Deg", "45-deg", or "other %" columns
Note on K1: Percentage of the fibers in the 90-degree direction. [by weight]
Note on L1: Fiber percentage in directions other than 0, +45, -45 or 90 degree directions. See laminate layup for more information. This percentage will include random mats.
Note on M1: Average tested composite material thickness in the gage section, mm
Note on N1: Laminate cure conditions after resin infusion was completed. Laminates were typically initially cured in the mold, then placed in a post cure oven. 12h/30C, 12h/80C = after infusion is finished, held 12 hours at 30 degrees C, then ramped up to 80 degrees C for an additional 12 hours in the post cure oven.
Note on O1: Manufacturing method RTM = resin transfer molded VARTM = vacuum assisted resin transfer molded Infusion = vacuum infused Hand = hand layup
Note on P1: Original MSU internal control number in older versions of the database (A number may or may not be present)
Note on Q1: Unique coupon identifier
Note on R1: Maximum applied stress + = tensile stress, MPa - = compressive stress, MPa
Note on S1: Minimum applied stress + = tensile stress, MPa - = compressive stress, MPa
Note on T1: static = single cycle tensile or compressive test R-value = Minimum stress/Maximun stress
Note on U1: If static test, displayed value is the displacement ramp rate in mm per second If fatigue test, displayed value is the test frequency in Hz (cycles per second).
Note on V1: Initial Elastic modulus, E Best fit equation between 0.1 and 0.3 % strain for glass laminates and 0.1 and 0.4% for carbon laminates
Note on W1: Initial maximum percent strain (tensile or compressive) For fatigue tests, this value is from the first 10-20 fatigue cycles. All fatigue tests were run under load control.
Note on X1: Initial Minimum percent strain (tensile or compressive). For fatigue tests, this value is from the first 10-20 fatigue cycles. All fatigue tests were run under load control.
Note on Y1: Cycles to failure, coupon is unable to support the maximum testing load or total cycles tested if "runout"
Note on Z1: Runout = coupon test stopped, not failed, coupon still able to support the maximum applied load

## Recent 100% +-45
Material | Lay-up | Vf, % | Resin Type | Resin | 0 Deg fabric | %, 0 Deg | 45 Deg fabric | %, 45 Deg | 90 deg fabric | %, 90 Deg | other % | Thickness, mm | Cure / Post Cure | Process | Test # | Coupon | Max. Stress, MPa | Min. Stress, MPa | R-value | Freq., Hz | E, GPa | Max. % Strain | Min. % Strain | Cycles | Runout | Cycles for 50% strain increase | Cycles for 100% strain increase | Cycles for 25% reduction in Modulus | Cycles for 1% strain
DB-BIAX-DH3-EP1 | (+/-45)3S | 57.3 | pDCPD | Materia Proxima | 0 | 0 | Saertex U32EX020-00830-T2540 / 2026 | 96.7 | 0 | 2.5 | 0.8 | 3.37 |  | Infusion |  | EXP1542E-100 | 75.8 | 7.58 | 0.1 | 2 | 15.3 | 0.657 |  | 1530955 |  | 8500 | 1600000 | 6000000
DB-BIAX-DH3-EP1 | (+/-45)3S | 57.6 | pDCPD | Materia Proxima | 0 | 0 | Saertex U32EX020-00830-T2540 / 2026 | 96.7 | 0 | 2.5 | 0.8 | 3.35 |  | Infusion |  | EXP1542E-118 | 69 | 6.9 | 0.1 | 2 | 13 | 0.64 |  | 3504950 |  | 16000 | 400000
DB-BIAX-DH3-EP1 | (+/-45)3S | 57.6 | pDCPD | Materia Proxima | 0 | 0 | Saertex U32EX020-00830-T2540 / 2026 | 96.7 | 0 | 2.5 | 0.8 | 3.35 |  | Infusion |  | EXP1542E-107 | 86.2 | 8.62 | 0.1 | 2 | 12.1 | 0.795 |  | 685000 |  | 21000 | 361000 | 453500
DB-BIAX-DH3-EP1 | (+/-45)3S | 51.1 | pDCPD | Materia Proxima | 0 | 0 | Saertex U32EX020-00830-T2540 / 2026 | 96.7 | 0 | 2.5 | 0.8 | 3.78 |  | Infusion |  | EXP1542E-135 | 86.2 | 8.62 | 0.1 | 2 | 14.3 | 0.83 |  | 523497 |  | 3500 | 253000 | 311000
DB-BIAX-DH3-EP1 | (+/-45)3S | 56 | pDCPD | Materia Proxima | 0 | 0 | Saertex U32EX020-00830-T2540 / 2026 | 96.7 | 0 | 2.5 | 0.8 | 3.45 |  | Infusion |  | EXP1542E-130 | 86.2 | 8.62 | 0.1 | 2 | 13 | 0.863 |  | 338010 |  | 400 | 83500 | 333500
DB-BIAX-DH3-EP1 | (+/-45)3S | 56.8 | pDCPD | Materia Proxima | 0 | 0 | Saertex U32EX020-00830-T2540 / 2026 | 96.7 | 0 | 2.5 | 0.8 | 3.4 |  | Infusion |  | EXP1542E-104 | 69 | 6.9 | 0.1 | 1 | 14.5 | 0.6 |  | 1925476 |  | 4800 | 450000
DB-BIAX-DH3-EP1 | (+/-45)3S | 57.1 | pDCPD | Materia Proxima | 0 | 0 | Saertex U32EX020-00830-T2540 / 2026 | 96.7 | 0 | 2.5 | 0.8 | 3.38 |  | Infusion |  | EXP1542E-134 | 69 | 6.9 | 0.1 | 2 | 15 | 0.58 |  | 3084428 |  | 56000
DB-BIAX-DH3-EP1 | (+/-45)3S | 57 | pDCPD | Materia Proxima | 0 | 0 | Saertex U32EX020-00830-T2540 / 2026 | 96.7 | 0 | 2.5 | 0.8 | 3.39 |  | Infusion |  | EXP1542E-108 | 103 | 10.3 | 0.1 | 1 | 12.8 | 1.351 |  | 1555 |  | 492 | 55000 | 27500
DB-BIAX-DH3-EP1 | (+/-45)3S | 57 | pDCPD | Materia Proxima | 0 | 0 | Saertex U32EX020-00830-T2540 / 2026 | 96.7 | 0 | 2.5 | 0.8 | 3.39 |  | Infusion |  | EXP1542E-105 | 75.8 | 7.58 | 0.1 | 2 | 14.3 | 0.701 |  | 3196932 |  | 9000 | 2555000 | 2991000
DB-BIAX-DH3-EP1 | (+/-45)3S | 56.5 | pDCPD | Materia Proxima | 0 | 0 | Saertex U32EX020-00830-T2540 / 2026 | 96.7 | 0 | 2.5 | 0.8 | 3.42 |  | Infusion |  | EXP1542E-110 | 103 | 10.3 | 0.1 | 1 | 13.3 | 1.3 |  | 1200 |  | 310
DB-BIAX-DH3-EP1 | (+/-45)3S | 56.8 | pDCPD | Materia Proxima | 0 | 0 | Saertex U32EX020-00830-T2540 / 2026 | 96.7 | 0 | 2.5 | 0.8 | 3.4 |  | Infusion |  | EXP1542E-106 | 55.2 | 5.52 | 0.1 | 2 | 15.7 | 0.35 |  | 607493 |  | 607493
DB-BIAX-DH3-EP1 | (+/-45)3S | 55.5 | pDCPD | Materia Proxima | 0 | 0 | Saertex U32EX020-00830-T2540 / 2026 | 96.7 | 0 | 2.5 | 0.8 | 3.48 |  | Infusion |  | EXP1542E-112 | 55.2 | 5.52 | 0.1 | 3 | 13.7 | 0.458 |  | 1560000 |  | 1081000
DB-BIAX-DH3-EP1 | (+/-45)3S | 53.2 | EP1 | Hexion MGS RIMR135/RIMH1366 | 0 | 0 | Saertex U32EX020-00830-T2540 / 2026 | 96.7 | 0 | 2.5 | 0.8 | 3.63 | 24h/20C, 12h/ 70C | Infusion |  | 2297B-408 | 75.8 | 7.58 | 0.1 | 1 | 13.2 | 0.699 |  | 15778 |  | 4800 | 13400 | 12600
DB-BIAX-DH3-EP1 | (+/-45)3S | 53.5 | EP1 | Hexion MGS RIMR135/RIMH1366 | 0 | 0 | Saertex U32EX020-00830-T2540 / 2026 | 96.7 | 0 | 2.5 | 0.8 | 3.61 | 24h/20C, 12h/ 70C | Infusion |  | 2297B-422 | 86.2 | 8.62 | 0.1 | 1 | 12.5 | 0.896 |  | 19000 |  | 680 | 2600 | 2850
DB-BIAX-DH3-EP1 | (+/-45)3S | 52.8 | EP1 | Hexion MGS RIMR135/RIMH1366 | 0 | 0 | Saertex U32EX020-00830-T2540 / 2026 | 96.7 | 0 | 2.5 | 0.8 | 3.66 | 24h/20C, 12h/ 70C | Infusion |  | 2297B-410 | 86.2 | 8.62 | 0.1 | 1 | 12.5 | 0.887 |  | 4603 |  | 500 | 2200 | 2400
DB-BIAX-DH3-EP1 | (+/-45)3S | 53.2 | EP1 | Hexion MGS RIMR135/RIMH1366 | 0 | 0 | Saertex U32EX020-00830-T2540 / 2026 | 96.7 | 0 | 2.5 | 0.8 | 3.63 | 24h/20C, 12h/ 70C | Infusion |  | 2297B-412 | 86.2 | 8.62 | 0.1 | 1 | 12.8 | 0.87 |  | 2500 |  | 700 | 1900 | 1900
DB-BIAX-DH3-EP1 | (+/-45)3S | 53.5 | EP1 | Hexion MGS RIMR135/RIMH1366 | 0 | 0 | Saertex U32EX020-00830-T2540 / 2026 | 96.7 | 0 | 2.5 | 0.8 | 3.61 | 24h/20C, 12h/ 70C | Infusion |  | 2297B-419 | 69 | 6.89 | 0.1 | 1.5 | 13.9 | 0.572 |  | 242458 |  | 31500 | 66000 | 65000
DB-BIAX-DH3-EP1 | (+/-45)3S | 52.8 | EP1 | Hexion MGS RIMR135/RIMH1366 | 0 | 0 | Saertex U32EX020-00830-T2540 / 2026 | 96.7 | 0 | 2.5 | 0.8 | 3.66 | 24h/20C, 12h/ 70C | Infusion |  | 2297B-414 | 69 | 6.89 | 0.1 | 1.5 | 12.8 | 0.619 |  | 72000 |  | 24500 | 60500 | 55000
DB-BIAX-DH3-EP1 | (+/-45)3S | 53.3 | EP1 | Hexion MGS RIMR135/RIMH1366 | 0 | 0 | Saertex U32EX020-00830-T2540 / 2026 | 96.7 | 0 | 2.5 | 0.8 | 3.62 | 24h/20C, 12h/ 70C | Infusion |  | 2297B-411 | 69 | 6.89 | 0.1 | 1 | 13 | 0.62 |  | 65859 |  | 16000 | 38000 | 38250
DB-BIAX-DH3-EP1 | (+/-45)3S | 53.5 | EP1 | Hexion MGS RIMR135/RIMH1366 | 0 | 0 | Saertex U32EX020-00830-T2540 / 2026 | 96.7 | 0 | 2.5 | 0.8 | 3.61 | 24h/20C, 12h/ 70C | Infusion |  | 2297B-415 | 69 | 6.89 | 0.1 | 1.5 | 13.6 | 0.587 |  | 33002 |  | 17300 | 55000
DB-BIAX-DH3-EP1 | (+/-45)3S | 53.5 | EP1 | Hexion MGS RIMR135/RIMH1366 | 0 | 0 | Saertex U32EX020-00830-T2540 / 2026 | 96.7 | 0 | 2.5 | 0.8 | 3.61 | 24h/20C, 12h/ 70C | Infusion |  | 2297B-423 | 55.2 | 5.52 | 0.1 | 2.5 | 14.3 | 0.422 |  | 3000000 |  | 1076000 | 2666000 | 2700000
DB-BIAX-DH3-EP1 | (+/-45)3S | 53.5 | EP1 | Hexion MGS RIMR135/RIMH1366 | 0 | 0 | Saertex U32EX020-00830-T2540 / 2026 | 96.7 | 0 | 2.5 | 0.8 | 3.61 | 24h/20C, 12h/ 70C | Infusion |  | 2297B-407 | 55.2 | 5.52 | 0.1 | 2 | 13.9 | 0.435 |  | 3000000 |  | 1200000 | 3000000
DB-BIAX-DH3-EP1 | (+/-45)3S | 53.3 | EP1 | Hexion MGS RIMR135/RIMH1366 | 0 | 0 | Saertex U32EX020-00830-T2540 / 2026 | 96.7 | 0 | 2.5 | 0.8 | 3.62 | 24h/20C, 12h/ 70C | Infusion |  | 2297-131 crystals | 69 | 6.89 | 0.1 | 2 | 14.7 | 0.654 |  | 21000 |  | 8000 | 17000 | 15000
DB-BIAX-DH3-EP1 | (+/-45)3S | 53.8 | EP1 | Hexion MGS RIMR135/RIMH1366 | 0 | 0 | Saertex U32EX020-00830-T2540 / 2026 | 96.7 | 0 | 2.5 | 0.8 | 3.59 | 24h/20C, 12h/ 70C | Infusion |  | 2297-117 crystals | 55.2 | 5.52 | 0.1 | 2 | 14.4 | 0.422 |  | 1738276 |  | 276000 | 471000 | 451000
DB-BIAX-DH3-EP1 | (+/-45)3S | 53.8 | EP1 | Hexion MGS RIMR135/RIMH1366 | 0 | 0 | Saertex U32EX020-00830-T2540 / 2026 | 96.7 | 0 | 2.5 | 0.8 | 3.59 | 24h/20C, 12h/ 70C | Infusion |  | 2297-105 crystals | 55.2 | 5.52 | 0.1 | 2 | 15.3 | 0.42 |  | 829283 |  | 230000 | 469000 | 461000
DB-BIAX-DH3-EP1 | (+/-45)3S | 54.1 | EP1 | Hexion MGS RIMR135/RIMH1366 | 0 | 0 | Saertex U32EX020-00830-T2540 / 2026 | 96.7 | 0 | 2.5 | 0.8 | 3.57 | 24h/20C, 12h/ 70C | Infusion |  | 2297-111 crystals | 69 | 6.89 | 0.1 | 1 | 13.5 | 0.623 |  | 75644 |  | 4000 | 10500 | 11000
DB-BIAX-DH3-EP1 | (+/-45)3S | 54.1 | EP1 | Hexion MGS RIMR135/RIMH1366 | 0 | 0 | Saertex U32EX020-00830-T2540 / 2026 | 99.2 | 0 | 0 | 0.8 | 3.72 | 24h/20C, 12h/ 70C | Infusion |  | 2297SR-712 | 75.8 | 7.58 | 0.1 | 1.5 | 11.9 | 0.817 |  | 11005 |  | 450 | 4500 | 11000
DB-BIAX-DH3-EP1 | (+/-45)3S | 54.1 | EP1 | Hexion MGS RIMR135/RIMH1366 | 0 | 0 | Saertex U32EX020-00830-T2540 / 2026 | 99.2 | 0 | 0 | 0.8 | 3.72 | 24h/20C, 12h/ 70C | Infusion |  | 2297SR-705 | 75.8 | 7.58 | 0.1 | 1.5 | 12.7 | 0.739 |  | 35085 |  | 1900 | 12000 | 36000
DB-BIAX-DH3-EP1 | (+/-45)3S | 54.1 | EP1 | Hexion MGS RIMR135/RIMH1366 | 0 | 0 | Saertex U32EX020-00830-T2540 / 2026 | 99.2 | 0 | 0 | 0.8 | 3.56 | 24h/20C, 12h/ 70C | Infusion |  | 2297SR-710 | 75.8 | 7.58 | 0.1 | 1.5 | 13.4 | 0.695 |  | 39100 |  | 1500 | 16000 | 55000
DB-BIAX-DH3-EP1 | (+/-45)3S | 54.1 | EP1 | Hexion MGS RIMR135/RIMH1366 | 0 | 0 | Saertex U32EX020-00830-T2540 / 2026 | 99.2 | 0 | 0 | 0.8 | 3.64 | 24h/20C, 12h/ 70C | Infusion |  | 2297SR-711 | 69 | 6.89 | 0.1 | 1.5 | 13.3 | 0.624 |  | 325417 |  | 2500 | 24500 | 47500
DB-BIAX-DH3-EP1 | (+/-45)3S | 54.1 | EP1 | Hexion MGS RIMR135/RIMH1366 | 0 | 0 | Saertex U32EX020-00830-T2540 / 2026 | 99.2 | 0 | 0 | 0.8 | 3.72 | 24h/20C, 12h/ 70C | Infusion |  | 2297SR-700 | 69 | 6.89 | 0.1 | 1.5 | 12.9 | 0.629 |  | 91740 |  | 8000 | 40000 | 58500
DB-BIAX-DH3-EP1 | (+/-45)3S | 54.1 | EP1 | Hexion MGS RIMR135/RIMH1366 | 0 | 0 | Saertex U32EX020-00830-T2540 / 2026 | 99.2 | 0 | 0 | 0.8 | 3.72 | 24h/20C, 12h/ 70C | Infusion |  | 2297SR-704 | 69 | 6.89 | 0.1 | 1.5 | 12.1 | 0.685 |  | 88000 |  | 9000 | 53000 | 110000
DB-BIAX-DH3-EP1 | (+/-45)3S | 54.1 | EP1 | Hexion MGS RIMR135/RIMH1366 | 0 | 0 | Saertex U32EX020-00830-T2540 / 2026 | 99.2 | 0 | 0 | 0.8 | 3.7 | 24h/20C, 12h/ 70C | Infusion |  | 2297SR-740 | 55.2 | 5.52 | 0.1 | 2 | 13.4 | 0.457 |  | 1535696 |  | 450000 | 1120000 | 1455000
DB-BIAX-DH3-EP1 | (+/-45)3S | 54.1 | EP1 | Hexion MGS RIMR135/RIMH1366 | 0 | 0 | Saertex U32EX020-00830-T2540 / 2026 | 99.2 | 0 | 0 | 0.8 | 3.66 | 24h/20C, 12h/ 70C | Infusion |  | 2297SR-703 | 55.2 | 5.52 | 0.1 | 2 | 14.2 | 0.432 |  | 3751712 |  | 361000 | 1659000 | 2356000
DB-BIAX-DH3-EP1 | (+/-45)3S | 54.1 | EP1 | Hexion MGS RIMR135/RIMH1366 | 0 | 0 | Saertex U32EX020-00830-T2540 / 2026 | 99.2 | 0 | 0 | 0.8 | 3.74 | 24h/20C, 12h/ 70C | Infusion |  | 2297SR-707 | 55.2 | 5.52 | 0.1 | 1.5 | 12.9 | 0.473 |  | 2500010 |  | 440000 | 1212000
DB-BIAX-DH3-EP1 | (+/-45)6 | 57 | EP1 | Hexion MGS RIMR135/RIMH1366 | 0 | 0 | PPG-Devold DB810-E05-A | 99 | 0 | 0 | 1 | 4.39 | 24h/20C, 12h/ 70C | Infusion |  | DH3A-2259-133 | 79.3 | 7.93 | 0.1 | 1 |  | 0.79 | 0.17 | 618 | runout | 92 | 280 | 51 | 40
DB-BIAX-DH3-EP1 | (+/-45)6 | 57 | EP1 | Hexion MGS RIMR135/RIMH1366 | 0 | 0 | PPG-Devold DB810-E05-A | 99 | 0 | 0 | 1 | 4.34 | 24h/20C, 12h/ 70C | Infusion |  | DH3A-2259-131 | 79.3 | 7.93 | 0.1 | 1 |  | 0.82 | 0.11 | 551 | runout | 83 | 188 | 60 | 12
DB-BIAX-DH3-EP1 | (+/-45)6 | 57 | EP1 | Hexion MGS RIMR135/RIMH1366 | 0 | 0 | PPG-Devold DB810-E05-A | 99 | 0 | 0 | 1 | 4.34 | 24h/20C, 12h/ 70C | Infusion |  | DH3A-2259-130 | 79.3 | 7.93 | 0.1 | 1 |  | 0.79 | 0.12 | 814 | runout | 74 | 230 | 53 | 16
DB-BIAX-DH3-EP1 | (+/-45)6 | 57 | EP1 | Hexion MGS RIMR135/RIMH1366 | 0 | 0 | PPG-Devold DB810-E05-A | 99 | 0 | 0 | 1 | 4.34 | 24h/20C, 12h/ 70C | Infusion |  | DH3A-2259-112 | 69 | 6.9 | 0.1 | 2 |  | 0.5 | 0.04 | 11814 | runout | 3100 | 3900 | 3500 | 3300
DB-BIAX-DH3-EP1 | (+/-45)6 | 57 | EP1 | Hexion MGS RIMR135/RIMH1366 | 0 | 0 | PPG-Devold DB810-E05-A | 99 | 0 | 0 | 1 | 3.27 | 24h/20C, 12h/ 70C | Infusion |  | DH3-2259a-120 | 69 | 6.9 | 0.1 | 2 |  | 0.83 | 0.13 | 10667 | runout | 2470 | 4350 | 4390 | 210
DB-BIAX-DH3-EP1 | (+/-45)6 | 57 | EP1 | Hexion MGS RIMR135/RIMH1366 | 0 | 0 | PPG-Devold DB810-E05-A | 99 | 0 | 0 | 1 | 3.24 | 24h/20C, 12h/ 70C | Infusion |  | DH3-2259a-600 | 69 | 6.9 | 0.1 | 1 |  | 0.89 | 0.19 | 3415 | runout | 280 | 1300 | 1600 | 7
DB-BIAX-DH3-EP1 | (+/-45)6 | 57 | EP1 | Hexion MGS RIMR135/RIMH1366 | 0 | 0 | PPG-Devold DB810-E05-A | 99 | 0 | 0 | 1 | 4.32 | 24h/20C, 12h/ 70C | Infusion |  | DH3A-2259-107 | 69 | 6.9 | 0.1 | 2 |  | 0.79 | 0.04 | 8068 | runout | 500 | 2300 | 3900 | 540
DB-BIAX-DH3-EP1 | (+/-45)6 | 57 | EP1 | Hexion MGS RIMR135/RIMH1366 | 0 | 0 | PPG-Devold DB810-E05-A | 99 | 0 | 0 | 1 | 3.25 | 24h/20C, 12h/ 70C | Infusion |  | DH3-2259a-168 | 69 | 6.9 | 0.1 | 1 |  | 0.82 | 0.14 | 17005 | runout | 2930 | 5950 | 6280 | 140
DB-BIAX-DH3-EP1 | (+/-45)6 | 57 | EP1 | Hexion MGS RIMR135/RIMH1366 | 0 | 0 | PPG-Devold DB810-E05-A | 99 | 0 | 0 | 1 | 3.24 | 24h/20C, 12h/ 70C | Infusion |  | DH3-2259a-102 | 69 | 6.9 | 0.1 | 2 |  |  |  | 3584 | runout
DB-BIAX-DH3-EP1 | (+/-45)6 | 57 | EP1 | Hexion MGS RIMR135/RIMH1366 | 0 | 0 | PPG-Devold DB810-E05-A | 99 | 0 | 0 | 1 | 3.24 | 24h/20C, 12h/ 70C | Infusion |  | DH3-2259a-101 | 69 | 6.9 | 0.1 | 2 | 17.1 |  |  | 2997 | runout
DB-BIAX-DH3-EP1 | (+/-45)6 | 57 | EP1 | Hexion MGS RIMR135/RIMH1366 | 0 | 0 | PPG-Devold DB810-E05-A | 99 | 0 | 0 | 1 | 3.24 | 24h/20C, 12h/ 70C | Infusion |  | DH3-2259a-201 | 69 | 6.9 | 0.1 | 3 |  |  |  | 9465 | runout
DB-BIAX-DH3-EP1 | (+/-45)6 | 57 | EP1 | Hexion MGS RIMR135/RIMH1366 | 0 | 0 | PPG-Devold DB810-E05-A | 99 | 0 | 0 | 1 | 3.24 | 24h/20C, 12h/ 70C | Infusion |  | DH3-2259a-200 | 69 | 6.9 | 0.1 | 2 |  |  |  | 5401 | runout
DB-BIAX-DH3-EP1 | (+/-45)6 | 57 | EP1 | Hexion MGS RIMR135/RIMH1366 | 0 | 0 | PPG-Devold DB810-E05-A | 99 | 0 | 0 | 1 | 3.24 | 24h/20C, 12h/ 70C | Infusion |  | DH3-2259a-121 | 69 | 6.9 | 0.1 | 3 |  |  |  | 19958 | runout
DB-BIAX-DH3-EP1 | (+/-45)6 | 57 | EP1 | Hexion MGS RIMR135/RIMH1366 | 0 | 0 | PPG-Devold DB810-E05-A | 99 | 0 | 0 | 1 | 3.24 | 24h/20C, 12h/ 70C | Infusion |  | DH3-2259a-103 | 69 | 6.9 | 0.1 | 3 |  |  |  | 11065 | runout
DB-BIAX-DH3-EP1 | (+/-45)6 | 57 | EP1 | Hexion MGS RIMR135/RIMH1366 | 0 | 0 | PPG-Devold DB810-E05-A | 99 | 0 | 0 | 1 | 3.24 | 24h/20C, 12h/ 70C | Infusion |  | DH3-2259a-119 | 69 | 6.9 | 0.1 | 2 | 15.2 |  |  | 12919 | runout
DB-BIAX-DH3-EP1 | (+/-45)6 | 57 | EP1 | Hexion MGS RIMR135/RIMH1366 | 0 | 0 | PPG-Devold DB810-E05-A | 99 | 0 | 0 | 1 | 3.24 | 24h/20C, 12h/ 70C | Infusion |  | DH3-2259a-104 | 69 | 6.9 | 0.1 | 3 |  |  |  | 13264 | runout
DB-BIAX-DH3-EP1 | (+/-45)6 | 57 | EP1 | Hexion MGS RIMR135/RIMH1366 | 0 | 0 | PPG-Devold DB810-E05-A | 99 | 0 | 0 | 1 | 3.24 | 24h/20C, 12h/ 70C | Infusion |  | DH3-2259-601 | 60.3 | 6.3 | 0.1 | 2 |  | 0.7 | 0.12 | 42837 | runout | 6000 | 12000 | 16000 | 4000
DB-BIAX-DH3-EP1 | (+/-45)6 | 57 | EP1 | Hexion MGS RIMR135/RIMH1366 | 0 | 0 | PPG-Devold DB810-E05-A | 99 | 0 | 0 | 1 | 3.28 | 24h/20C, 12h/ 70C | Infusion |  | DH3-2259a-124 | 60.3 | 6.03 | 0.1 | 2 |  | 0.68 | 0.1 | 72752 | runout | 22800 | 35000 | 37000 | 23000
DB-BIAX-DH3-EP1 | (+/-45)6 | 57 | EP1 | Hexion MGS RIMR135/RIMH1366 | 0 | 0 | PPG-Devold DB810-E05-A | 99 | 0 | 0 | 1 | 3.18 | 24h/20C, 12h/ 70C | Infusion |  | DH3-2259a-105 | 60.3 | 6.03 | 0.1 | 2 |  | 0.64 | 0.1 | 129011 | runout | 38000 | 63000 | 61000 | 49000
DB-BIAX-DH3-EP1 | (+/-45)6 | 57 | EP1 | Hexion MGS RIMR135/RIMH1366 | 0 | 0 | PPG-Devold DB810-E05-A | 99 | 0 | 0 | 1 | 3.24 | 24h/20C, 12h/ 70C | Infusion |  | DH3-2259a-117 | 60.3 | 6.03 | 0.1 | 1 |  | 0.54 | 0.07 | 15302 | runout | 2000 | 8200 | 8500 | 7000
DB-BIAX-DH3-EP1 | (+/-45)6 | 57 | EP1 | Hexion MGS RIMR135/RIMH1366 | 0 | 0 | PPG-Devold DB810-E05-A | 99 | 0 | 0 | 1 | 3.24 | 24h/20C, 12h/ 70C | Infusion |  | DH3-2260a-107 | 60.3 | 6.03 | 0.1 | 1 |  | 0.59 | 0.1 | 14145 | runout | 310 | 5500 | 4000 | 1400
DB-BIAX-DH3-EP1 | (+/-45)6 | 57 | EP1 | Hexion MGS RIMR135/RIMH1366 | 0 | 0 | PPG-Devold DB810-E05-A | 99 | 0 | 0 | 1 | 3.24 | 24h/20C, 12h/ 70C | Infusion |  | DH3-2259a-132 | 60.3 | 6.03 | 0.1 | 2 |  |  |  | 26535 | runout
DB-BIAX-DH3-EP1 | (+/-45)6 | 57 | EP1 | Hexion MGS RIMR135/RIMH1366 | 0 | 0 | PPG-Devold DB810-E05-A | 99 | 0 | 0 | 1 | 3.24 | 24h/20C, 12h/ 70C | Infusion |  | DH3-2259a-125 | 51.7 | 5.17 | 0.1 | 3 |  |  |  | 361457 | runout
DB-BIAX-DH3-EP1 | (+/-45)6 | 57 | EP1 | Hexion MGS RIMR135/RIMH1366 | 0 | 0 | PPG-Devold DB810-E05-A | 99 | 0 | 0 | 1 | 3.24 | 24h/20C, 12h/ 70C | Infusion |  | DH3-2259a-126 | 51.7 | 5.17 | 0.1 | 5 |  |  |  | 470933 | runout
DB-BIAX-DH3-EP1 | (+/-45)6 | 57 | EP1 | Hexion MGS RIMR135/RIMH1366 | 0 | 0 | PPG-Devold DB810-E05-A | 99 | 0 | 0 | 1 | 3.24 | 24h/20C, 12h/ 70C | Infusion |  | DH3-2259a-127 | 51.7 | 5.17 | 0.1 | 5 |  |  |  | 673875 | runout
DB-BIAX-DH3-EP1 | (+/-45)6 | 57 | EP1 | Hexion MGS RIMR135/RIMH1366 | 0 | 0 | PPG-Devold DB810-E05-A | 99 | 0 | 0 | 1 | 3.2 | 24h/20C, 12h/ 70C | Infusion |  | DH3-2259a-121 | 51.7 | 5.17 | 0.1 | 3 |  | 0.55 | 0.07 | 663301 | runout | 420000 | 530000 | 540000 | 510000
DB-BIAX-DH3-EP1 | (+/-45)6 | 57 | EP1 | Hexion MGS RIMR135/RIMH1366 | 0 | 0 | PPG-Devold DB810-E05-A | 99 | 0 | 0 | 1 | 3.24 | 24h/20C, 12h/ 70C | Infusion |  | DH3-2259a-602 | 51.7 | 5.17 | 0.1 | 2 |  | 0.55 | 0.06 | 415413 | runout | 125000 | 230000 | 250000 | 230000
DB-BIAX-DH3-EP1 | (+/-45)6 | 57 | EP1 | Hexion MGS RIMR135/RIMH1366 | 0 | 0 | PPG-Devold DB810-E05-A | 99 | 0 | 0 | 1 | 3.23 | 24h/20C, 12h/ 70C | Infusion |  | DH3-2259a-106 | 51.7 | 5.17 | 0.1 | 3 |  | 0.56 | 0.06 | 809747 | runout | 324000 | 518000 | 520000 | 525000
DB-BIAX-DH3-EP1 | (+/-45)6 | 57 | EP1 | Hexion MGS RIMR135/RIMH1366 | 0 | 0 | PPG-Devold DB810-E05-A | 99 | 0 | 0 | 1 | 3.24 | 24h/20C, 12h/ 70C | Infusion |  | DH3-2259a-118 | 51.7 | 5.17 | 0.1 | 2 |  | 0.41 | 0.05 | 645655 | runout | 230000 | 360000 | 425000 | 415000
DB-BIAX-DH3-EP1 | (+/-45)6 | 57 | EP1 | Hexion MGS RIMR135/RIMH1366 | 0 | 0 | PPG-Devold DB810-E05-A | 99 | 0 | 0 | 1 | 3.28 | 24h/20C, 12h/ 70C | Infusion |  | DH3-2259a-102 | 44.8 | 4.48 | 0.1 | 4 |  | 0.45 | 0.04 | 8040170 | runout | 8000000 |  | 8000000 | 8020000
DB-BIAX-DH3-EP1 | (+/-45)6 | 57 | EP1 | Hexion MGS RIMR135/RIMH1366 | 0 | 0 | PPG-Devold DB810-E05-A | 99 | 0 | 0 | 1 | 3.3 | 24h/20C, 12h/ 70C | Infusion |  | DH3-2259a-300 | 44.8 | 4.48 | 0.1 | 4 | 14.5 | 0.47 | 0.04 | 3986449 | runout | 3600000 |  | 3000000
DB-BIAX-DH3-EP1 | (+/-45)6 | 57 | EP1 | Hexion MGS RIMR135/RIMH1366 | 0 | 0 | PPG-Devold DB810-E05-A | 99 | 0 | 0 | 1 | 3.25 | 24h/20C, 12h/ 70C | Infusion |  | DH3-2259a-301 | 44.8 | 4.48 | 0.1 | 4 | 14.3 | 0.46 | 0.05 | 5119285 | runout | 3800000 | 49000000 | 4800000 | 5118726
DB-BIAX-DH3-EP1 | (+/-45)6 | 57 | EP1 | Hexion MGS RIMR135/RIMH1366 | 0 | 0 | PPG-Devold DB810-E05-A | 99 | 0 | 0 | 1 | 3.24 | 24h/20C, 12h/ 70C | Infusion |  | DH3-2259a-120a | 41.4 | 4.14 | 0.1 | 4 | 14.8 | 0.46 | 0.05 | 8000000 | runout | 8000000 |  | 8000000
DB-BIAX-DH3-EP1 | (+/-45)16 | 57 | EP1 | Hexion MGS RIMR135/RIMH1366 | 0 | 0 | PPG-Devold DB810-E05-A | 99 | 0 | 0 | 1 | 8.84 | 24h/20C, 12h/ 70C | Infusion |  | DH3A-2304-114 | 55.2 | -55.2 | -1 | 0.5 |  |  |  | 282 | runout | 160 |  | 70
DB-BIAX-DH3-EP1 | (+/-45)16 | 57 | EP1 | Hexion MGS RIMR135/RIMH1366 | 0 | 0 | PPG-Devold DB810-E05-A | 99 | 0 | 0 | 1 | 8.84 | 24h/20C, 12h/ 70C | Infusion |  | DH3A-2304-117 | 55.2 | -55.2 | -1 | 0.5 |  | 0.447 | -0.39 | 245 | runout | 8 | 25 | 35 | 140
DB-BIAX-DH3-EP1 | (+/-45)16 | 57 | EP1 | Hexion MGS RIMR135/RIMH1366 | 0 | 0 | PPG-Devold DB810-E05-A | 99 | 0 | 0 | 1 | 8.69 | 24h/20C, 12h/ 70C | Infusion |  | DH3A-2304-102 | 55.2 | -55.2 | -1 | 0.5 |  |  |  | 246 | runout | 109 |  | 7 | 163
DB-BIAX-DH3-EP1 | (+/-45)16 | 57 | EP1 | Hexion MGS RIMR135/RIMH1366 | 0 | 0 | PPG-Devold DB810-E05-A | 99 | 0 | 0 | 1 | 8.76 | 24h/20C, 12h/ 70C | Infusion |  | DH3A-2304-103 | 50 | -50 | -1 | 0.5 |  | 0.53 | -0.41 | 552 | runout | 250 | 400 | 360 | 390
DB-BIAX-DH3-EP1 | (+/-45)16 | 57 | EP1 | Hexion MGS RIMR135/RIMH1366 | 0 | 0 | PPG-Devold DB810-E05-A | 99 | 0 | 0 | 1 | 8.54 | 24h/20C, 12h/ 70C | Infusion |  | DH3A-2290-104 | 47 | -47 | -1 | 1.7 |  | 0.374 | -0.356 | 1122 | runout | 180 | 610 | 450 | 1000
DB-BIAX-DH3-EP1 | (+/-45)16 | 57 | EP1 | Hexion MGS RIMR135/RIMH1366 | 0 | 0 | PPG-Devold DB810-E05-A | 99 | 0 | 0 | 1 | 8.51 | 24h/20C, 12h/ 70C | Infusion |  | DH3A-2290-114 | 47 | -47 | -1 | 1 |  | 0.343 | -0.359 | 1990 | runout | 900 | 1700 | 630 | 1945
DB-BIAX-DH3-EP1 | (+/-45)16 | 57 | EP1 | Hexion MGS RIMR135/RIMH1366 | 0 | 0 | PPG-Devold DB810-E05-A | 99 | 0 | 0 | 1 | 8.71 | 24h/20C, 12h/ 70C | Infusion |  | DH3A-2304-100 | 47 | -47 | -1 | 1 |  | 0.38 | -0.38 | 853 | runout | 380 | 700 | 200 | 750
DB-BIAX-DH3-EP1 | (+/-45)16 | 57 | EP1 | Hexion MGS RIMR135/RIMH1366 | 0 | 0 | PPG-Devold DB810-E05-A | 99 | 0 | 0 | 1 | 8.51 | 24h/20C, 12h/ 70C | Infusion |  | DH3A-2290-140 | 41.4 | -41.4 | -1 | 2 |  |  |  | 3057 | runout
DB-BIAX-DH3-EP1 | (+/-45)16 | 57 | EP1 | Hexion MGS RIMR135/RIMH1366 | 0 | 0 | PPG-Devold DB810-E05-A | 99 | 0 | 0 | 1 | 8.54 | 24h/20C, 12h/ 70C | Infusion |  | DH3A-2304-123 | 41.4 | -41.4 | -1 | 0.1 |  | 0.401 | -0.347 | 1692 | runout | 12 | 1300 | 19
DB-BIAX-DH3-EP1 | (+/-45)16 | 57 | EP1 | Hexion MGS RIMR135/RIMH1366 | 0 | 0 | PPG-Devold DB810-E05-A | 99 | 0 | 0 | 1 | 8.54 | 24h/20C, 12h/ 70C | Infusion |  | DH3A-2290-105 | 37.9 | -37.9 | -1 | 1.7 |  | 0.25 | -0.258 | 20464 | runout | 18000 | 20200 | 12000
DB-BIAX-DH3-EP1 | (+/-45)16 | 57 | EP1 | Hexion MGS RIMR135/RIMH1366 | 0 | 0 | PPG-Devold DB810-E05-A | 99 | 0 | 0 | 1 | 8.54 | 24h/20C, 12h/ 70C | Infusion |  | DH3A-2290-103 | 37.9 | -37.9 | -1 | 1.5 |  | 0.265 | -0.233 | 63909 | runout | 17000 | 54000 | 10000
DB-BIAX-DH3-EP1 | (+/-45)16 | 57 | EP1 | Hexion MGS RIMR135/RIMH1366 | 0 | 0 | PPG-Devold DB810-E05-A | 99 | 0 | 0 | 1 | 8.48 | 24h/20C, 12h/ 70C | Infusion |  | DH3A-2290-127 | 37.9 | -37.9 | -1 | 2 |  | 0.256 | -0.234 | 9462 | runout | 2900 | 8700
DB-BIAX-DH3-EP1 | (+/-45)16 | 57 | EP1 | Hexion MGS RIMR135/RIMH1366 | 0 | 0 | PPG-Devold DB810-E05-A | 99 | 0 | 0 | 1 | 8.53 | 24h/20C, 12h/ 70C | Infusion |  | DH3A-2290-128 | 37.9 | -37.9 | -1 | 1.5 |  | 0.255 | -0.229 | 28470 | runout | 9600 | 23000
DB-BIAX-DH3-EP1 | (+/-45)16 | 57 | EP1 | Hexion MGS RIMR135/RIMH1366 | 0 | 0 | PPG-Devold DB810-E05-A | 99 | 0 | 0 | 1 | 8.61 | 24h/20C, 12h/ 70C | Infusion |  | DH3A-2290-109 | 37.9 | -37.9 | -1 | 2 |  | 0.259 | -0.218 | 16797 | runout | 5000 | 12000 | 6100 | 16500
DB-BIAX-DH3-EP1 | (+/-45)16 | 57 | EP1 | Hexion MGS RIMR135/RIMH1366 | 0 | 0 | PPG-Devold DB810-E05-A | 99 | 0 | 0 | 1 | 8.59 | 24h/20C, 12h/ 70C | Infusion |  | DH3A-2290-106 | 37.9 | -37.9 | -1 | 1.7 |  | 0.257 | -0.253 | 50020 | runout | 36000 | 45000 | 21000 | 50010
DB-BIAX-DH3-EP1 | (+/-45)16 | 57 | EP1 | Hexion MGS RIMR135/RIMH1366 | 0 | 0 | PPG-Devold DB810-E05-A | 99 | 0 | 0 | 1 | 8.76 | 24h/20C, 12h/ 70C | Infusion |  | DH3A-2361-211 | 37.9 | -37.9 | -1 | 1 |  | 0.28 | -0.28 | 31298 | runout | 19000 |  | 9500
DB-BIAX-DH3-EP1 | (+/-45)16 | 57 | EP1 | Hexion MGS RIMR135/RIMH1366 | 0 | 0 | PPG-Devold DB810-E05-A | 99 | 0 | 0 | 1 | 8.51 | 24h/20C, 12h/ 70C | Infusion |  | DH3A-2290-132 | 34.5 | -34.5 | -1 | 2 |  |  |  | 146947 | runout
DB-BIAX-DH3-EP1 | (+/-45)16 | 57 | EP1 | Hexion MGS RIMR135/RIMH1366 | 0 | 0 | PPG-Devold DB810-E05-A | 99 | 0 | 0 | 1 | 8.56 | 24h/20C, 12h/ 70C | Infusion |  | DH3A-2290-101 | 34.5 | -34.5 | -1 | 2 |  |  |  | 91002 | runout
DB-BIAX-DH3-EP1 | (+/-45)16 | 57 | EP1 | Hexion MGS RIMR135/RIMH1366 | 0 | 0 | PPG-Devold DB810-E05-A | 99 | 0 | 0 | 1 | 8.43 | 24h/20C, 12h/ 70C | Infusion |  | DH3A-2290-107 | 34.5 | -34.5 | -1 | 2 |  | 0.252 | -0.202 | 347786 | runout | 150000 | 265000 | 100000 | 265000
DB-BIAX-DH3-EP1 | (+/-45)16 | 57 | EP1 | Hexion MGS RIMR135/RIMH1366 | 0 | 0 | PPG-Devold DB810-E05-A | 99 | 0 | 0 | 1 | 8.59 | 24h/20C, 12h/ 70C | Infusion |  | DH3A-2290-110 | 34.5 | -34.5 | -1 | 2 |  | 0.233 | -0.21 | 226498 | runout | 50000 | 190000 | 51000 | 225000
DB-BIAX-DH3-EP1 | (+/-45)16 | 57 | EP1 | Hexion MGS RIMR135/RIMH1366 | 0 | 0 | PPG-Devold DB810-E05-A | 99 | 0 | 0 | 1 | 8.48 | 24h/20C, 12h/ 70C | Infusion |  | DH3A-2290-108 | 34.5 | -34.5 | -1 | 2 |  | 0.231 | -0.196 | 267643 | runout | 40000 | 230000 | 170000
DB-BIAX-DH3-EP1 | (+/-45)16 | 57 | EP1 | Hexion MGS RIMR135/RIMH1366 | 0 | 0 | PPG-Devold DB810-E05-A | 99 | 0 | 0 | 1 | 8.51 | 24h/20C, 12h/ 70C | Infusion |  | DH3A-2290-111 | 31 | -31 | -1 | 2 |  | 0.226 | -0.2 | 1974307 | runout | 1350000 | 1700000 | 1200000 | 1850000
DB-BIAX-DH3-EP1 | (+/-45)16 | 57 | EP1 | Hexion MGS RIMR135/RIMH1366 | 0 | 0 | PPG-Devold DB810-E05-A | 99 | 0 | 0 | 1 | 8.51 | 24h/20C, 12h/ 70C | Infusion |  | DH3A-2290-112 | 31 | -31 | -1 | 2 |  | 0.229 | -0.219 | 2000000 | runout | 1400000 | 2000000 | 1002000
DB-BIAX-DH3-EP1 | (+/-45)16 | 57 | EP1 | Hexion MGS RIMR135/RIMH1366 | 0 | 0 | PPG-Devold DB810-E05-A | 99 | 0 | 0 | 1 | 8.85 | 24h/20C, 12h/ 70C | Infusion |  | DH3A-2304-124 | 27.6 | -27.6 | -1 | 2.2 |  |  |  | 3000000 | runout
DB-BIAX-DH3-EP1 | (+/-45)16 | 57 | EP1 | Hexion MGS RIMR135/RIMH1366 | 0 | 0 | PPG-Devold DB810-E05-A | 99 | 0 | 0 | 1 | 8.54 | 24h/20C, 12h/ 70C | Infusion |  | DH3A-2290-100 | 27.6 | -27.6 | -1 | 2 |  |  |  | 8735747 | runout |  |  | 6000000
DB-BIAX-DH3-EP1 | (+/-45)16 | 57 | EP1 | Hexion MGS RIMR135/RIMH1366 | 0 | 0 | PPG-Devold DB810-E05-A | 99 | 0 | 0 | 1 | 8.51 | 24h/20C, 12h/ 70C | Infusion |  | DH3A-2290-150 |  | -126 | static | 0.0254 mm/s |  |  |  | 1
DB-BIAX-DH3-EP1 | (+/-45)16 | 57 | EP1 | Hexion MGS RIMR135/RIMH1366 | 0 | 0 | PPG-Devold DB810-E05-A | 99 | 0 | 0 | 1 | 8.53 | 24h/20C, 12h/ 70C | Infusion |  | DH3A-2290-151 |  | -126 | static | 0.0254 mm/s |  |  |  | 1
DB-BIAX-DH3-EP1 | (+/-45)16 | 57 | EP1 | Hexion MGS RIMR135/RIMH1366 | 0 | 0 | PPG-Devold DB810-E05-A | 99 | 0 | 0 | 1 | 8.61 | 24h/20C, 12h/ 70C | Infusion |  | DH3A-2290-152 |  | -124 | static | 0.0254 mm/s |  |  |  | 1
DB-BIAX-DH3-EP1 | (+/-45)16 | 57 | EP1 | Hexion MGS RIMR135/RIMH1366 | 0 | 0 | PPG-Devold DB810-E05-A | 99 | 0 | 0 | 1 | 8.59 | 24h/20C, 12h/ 70C | Infusion |  | DH3A-2290-121 | -11 | -110 | 10 | 1 |  | -0.136 | -1.44 | 212 | runout | 20 | 45 | 212
DB-BIAX-DH3-EP1 | (+/-45)16 | 57 | EP1 | Hexion MGS RIMR135/RIMH1366 | 0 | 0 | PPG-Devold DB810-E05-A | 99 | 0 | 0 | 1 | 8.61 | 24h/20C, 12h/ 70C | Infusion |  | DH3A-2290-122 | -10.3 | -103 | 10 | 1 |  | -0.126 | -1.29 | 355 | runout | 20 | 48 | 355
DB-BIAX-DH3-EP1 | (+/-45)16 | 57 | EP1 | Hexion MGS RIMR135/RIMH1366 | 0 | 0 | PPG-Devold DB810-E05-A | 99 | 0 | 0 | 1 | 8.61 | 24h/20C, 12h/ 70C | Infusion |  | DH3A-2290-123 | -10 | -100 | 10 | 1 |  | -0.095 | -0.92 | 615 | runout | 30 | 125 | 615 | 12
DB-BIAX-DH3-EP1 | (+/-45)16 | 57 | EP1 | Hexion MGS RIMR135/RIMH1366 | 0 | 0 | PPG-Devold DB810-E05-A | 99 | 0 | 0 | 1 | 8.59 | 24h/20C, 12h/ 70C | Infusion |  | DH3A-2290-125 | -9.65 | -96.5 | 10 | 1 |  | -0.107 | -0.99 | 2035 | runout | 35 | 140 | 2035 | 2
DB-BIAX-DH3-EP1 | (+/-45)16 | 57 | EP1 | Hexion MGS RIMR135/RIMH1366 | 0 | 0 | PPG-Devold DB810-E05-A | 99 | 0 | 0 | 1 | 8.56 | 24h/20C, 12h/ 70C | Infusion |  | DH3A-2290-124 | -9.65 | -96.5 | 10 | 1 |  | -0.127 | -0.93 | 8246 | runout | 41 | 133 | 8246 | 13
DB-BIAX-DH3-EP1 | (+/-45)16 | 57 | EP1 | Hexion MGS RIMR135/RIMH1366 | 0 | 0 | PPG-Devold DB810-E05-A | 99 | 0 | 0 | 1 | 8.53 | 24h/20C, 12h/ 70C | Infusion |  | DH3A-2290-120 | -8.96 | -89.6 | 10 | 1.8 |  | -0.103 | -0.86 | 434751 | runout | 600 | 2000 | 434751 | 150
DB-BIAX-DH3-EP1 | (+/-45)16 | 57 | EP1 | Hexion MGS RIMR135/RIMH1366 | 0 | 0 | PPG-Devold DB810-E05-A | 99 | 0 | 0 | 1 | 8.46 | 24h/20C, 12h/ 70C | Infusion |  | DH3A-2290-118 | -8.96 | -89.6 | 10 | 1.5 |  | -0.102 | -1.02 | 1300000 | runout | 950 | 7950 | 1300000
DB-BIAX-DH3-EP1 | (+/-45)16 | 57 | EP1 | Hexion MGS RIMR135/RIMH1366 | 0 | 0 | PPG-Devold DB810-E05-A | 99 | 0 | 0 | 1 | 8.53 | 24h/20C, 12h/ 70C | Infusion |  | DH3A-2290-115 | -8.96 | -89.6 | 10 | 2 |  | -0.082 | -0.88 | 3639 | runout | 200 | 800 | 3639 | 8
DB-BIAX-DH3-EP1 | (+/-45)16 | 57 | EP1 | Hexion MGS RIMR135/RIMH1366 | 0 | 0 | PPG-Devold DB810-E05-A | 99 | 0 | 0 | 1 | 8.59 | 24h/20C, 12h/ 70C | Infusion |  | DH3A-2290-119 | -8.62 | -86.2 | 10 | 1.8 |  | -0.381 | -1.01 | 86135 | runout | 950 | 4700 | 86135 | 1
DB-BIAX-DH3-EP1 | (+/-45)16 | 57 | EP1 | Hexion MGS RIMR135/RIMH1366 | 0 | 0 | PPG-Devold DB810-E05-A | 99 | 0 | 0 | 1 | 8.48 | 24h/20C, 12h/ 70C | Infusion |  | DH3A-2290-117 | -8.27 | -82.7 | 10 | 2 |  | -0.063 | -0.574 | 1700000 | runout | 3200 | 85000 | 1636556 | 20000
DB-BIAX-DH3-EP1 | (+/-45)16 | 57 | EP1 | Hexion MGS RIMR135/RIMH1366 | 0 | 0 | PPG-Devold DB810-E05-A | 99 | 0 | 0 | 1 | 8.53 | 24h/20C, 12h/ 70C | Infusion |  | DH3A-2290-116 | -7.58 | -75.9 | 10 | 2.6 |  | -0.079 | -0.64 | 1800000 | runout | 3000 | 500000 | 1725000 | 7000
DB-BIAX-DH3-EP1 | (+/-45)16 | 57 | EP1 | Hexion MGS RIMR135/RIMH1366 | 0 | 0 | PPG-Devold DB810-E05-A | 99 | 0 | 0 | 1 | 8.64 | 24h/20C, 12h/ 70C | Infusion |  | DH3A-2304-137 | -6.9 | -69 | 10 | 1.2 |  | -0.08 | -0.606 | 6067 | runout
DB-BIAX-DH3-EP1 | (+/-45)16 | 57 | EP1 | Hexion MGS RIMR135/RIMH1366 | 0 | 0 | PPG-Devold DB810-E05-A | 99 | 0 | 0 | 1 | 8.84 | 24h/20C, 12h/ 70C | Infusion |  | DH3A-2304-128 | -6.2 | -62 | 10 | 1.5 |  | -0.078 | -0.53 | 40000 | runout | 6000 |  | 37000
DB-BIAX-DH3-EP1 | (+/-45)16 | 57 | EP1 | Hexion MGS RIMR135/RIMH1366 | 0 | 0 | PPG-Devold DB810-E05-A | 99 | 0 | 0 | 1 | 8.8 | 24h/20C, 12h/ 70C | Infusion |  | DH3A-2304-131 | 43.1 | -86.5 | -2 | 1.5 |  | 0.339 | -0.914 | 84 | runout | 44 | 63 | 81 | 3
DB-BIAX-DH3-EP1 | (+/-45)16 | 57 | EP1 | Hexion MGS RIMR135/RIMH1366 | 0 | 0 | PPG-Devold DB810-E05-A | 99 | 0 | 0 | 1 | 8.56 | 24h/20C, 12h/ 70C | Infusion |  | DH3A-2361-309 | 29.3 | -58.6 | -2 | 0.5 |  | 0.179 | -0.373 | 28113 | runout | 4170 | 25500 | 23500
DB-BIAX-DH3-EP1 | (+/-45)16 | 57 | EP1 | Hexion MGS RIMR135/RIMH1366 | 0 | 0 | PPG-Devold DB810-E05-A | 99 | 0 | 0 | 1 | 8.48 | 24h/20C, 12h/ 70C | Infusion |  | DH3A-2361-304 | 29.3 | -58.6 | -2 | 0.2 |  | 0.185 | -0.439 | 20011 | runout | 2800 | 14000 | 11200 | 17500
DB-BIAX-DH3-EP1 | (+/-45)16 | 57 | EP1 | Hexion MGS RIMR135/RIMH1366 | 0 | 0 | PPG-Devold DB810-E05-A | 99 | 0 | 0 | 1 | 8.51 | 24h/20C, 12h/ 70C | Infusion |  | DH3A-2361-205 | 29.3 | -58.6 | -2 | 1 |  | 0.243 | -0.483 | 4000 | runout | 1590 | 2360 | 1110 | 1470
DB-BIAX-DH3-EP1 | (+/-45)16 | 57 | EP1 | Hexion MGS RIMR135/RIMH1366 | 0 | 0 | PPG-Devold DB810-E05-A | 99 | 0 | 0 | 1 | 8.76 | 24h/20C, 12h/ 70C | Infusion |  | DH3A-2304-126 | 25.9 | -51.7 | -2 | 1.5 |  | 0.172 | -0.4 | 3757 | runout | 1100 | 2600 | 970 | 5000
DB-BIAX-DH3-EP1 | (+/-45)16 | 57 | EP1 | Hexion MGS RIMR135/RIMH1366 | 0 | 0 | PPG-Devold DB810-E05-A | 99 | 0 | 0 | 1 | 8.55 | 24h/20C, 12h/ 70C | Infusion |  | DH3A-2361-303 | 25.8 | -51.7 | -2 | 1 |  | 0.155 | -0.345 | 102000 | runout | 21000 |  | 72000
DB-BIAX-DH3-EP1 | (+/-45)16 | 57 | EP1 | Hexion MGS RIMR135/RIMH1366 | 0 | 0 | PPG-Devold DB810-E05-A | 99 | 0 | 0 | 1 | 8.51 | 24h/20C, 12h/ 70C | Infusion |  | DH3A-2361-308 | 25.8 | -51.7 | -2 | 1 |  | 0.16 | -0.337 | 170000 | runout | 17920 | 162330 | 147000
DB-BIAX-DH3-EP1 | (+/-45)16 | 57 | EP1 | Hexion MGS RIMR135/RIMH1366 | 0 | 0 | PPG-Devold DB810-E05-A | 99 | 0 | 0 | 1 | 8.66 | 24h/20C, 12h/ 70C | Infusion |  | DH3A-2304-113 | 20.7 | -41.4 | -2 | 2 |  | 0.136 | -0.306 | 1026553 | runout | 550000 | 937000 | 525000
DB-BIAX-DH3-EP1 | (+/-45)16 | 57 | EP1 | Hexion MGS RIMR135/RIMH1366 | 0 | 0 | PPG-Devold DB810-E05-A | 99 | 0 | 0 | 1 | 8.7 | 24h/20C, 12h/ 70C | Infusion |  | DH3A-2304-125 | 20.7 | -41.4 | -2 | 2 |  | 0.143 | -0.313 | 1107354 | runout | 90000 | 510000 | 550000 | 950000
DB-BIAX-DH3-EP1 | (+/-45)16 | 57 | EP1 | Hexion MGS RIMR135/RIMH1366 | 0 | 0 | PPG-Devold DB810-E05-A | 99 | 0 | 0 | 1 | 8.62 | 24h/20C, 12h/ 70C | Infusion |  | DH3A-2304-129 | 20.7 | -41.4 | -2 | 1.5 |  | 0.14 | -0.314 | 1227024 | runout | 37 | 4000 | 270000 | 500000
DB-BIAX-DH3-EP1 | (+/-45)16 | 57 | EP1 | Hexion MGS RIMR135/RIMH1366 | 0 | 0 | PPG-Devold DB810-E05-A | 99 | 0 | 0 | 1 | 8.59 | 24h/20C, 12h/ 70C | Infusion |  | DH3A-2361-301 | 19 | -37.9 | -2 | 1.5 |  | 0.12 | -0.26 | 800000 | runout | 200000 |  | 780000
DB-BIAX-DH3-EP1 | (+/-45)16 | 57 | EP1 | Hexion MGS RIMR135/RIMH1366 | 0 | 0 | PPG-Devold DB810-E05-A | 99 | 0 | 0 | 1 | 8.59 | 24h/20C, 12h/ 70C | Infusion |  | DH3A-2361-316 | 17.2 | -34.5 | -2 | 1.5 |  | 0.11 | -0.224 | 2000000 | runout | 1800000
DB-BIAX-DH3-EP1 | (+/-45)6 | 57 | EP1 | Hexion MGS RIMR135/RIMH1366 | 0 | 0 | PPG-Devold DB810-E05-A | 99 | 0 | 0 | 1 | 3.24 | 24h/20C, 12h/ 70C | Infusion |  | DH3-2259a-117 | 96.5 | 48.3 | 0.5 | 1 |  | 1.36 | 0.8 | 415 | runout | 7 | 16 | 40
DB-BIAX-DH3-EP1 | (+/-45)6 | 57 | EP1 | Hexion MGS RIMR135/RIMH1366 | 0 | 0 | PPG-Devold DB810-E05-A | 99 | 0 | 0 | 1 | 3.24 | 24h/20C, 12h/ 70C | Infusion |  | DH3-2259a-161 | 89.6 | 44.8 | 0.5 | 1 |  | 1.14 | 0.71 | 1531 | runout | 18 | 48 | 55
DB-BIAX-DH3-EP1 | (+/-45)8 | 57 | EP1 | Hexion MGS RIMR135/RIMH1366 | 0 | 0 | PPG-Devold DB810-E05-A | 99 | 0 | 0 | 1 | 4.31 | 24h/20C, 12h/ 70C | Infusion |  | DH3-2259-132 | 82.7 | 41.4 | 0.5 | 0.5 |  | 0.95 | 0.58 | 85000 | runout | 20 | 90 | 83 | 2
DB-BIAX-DH3-EP1 | (+/-45)8 | 57 | EP1 | Hexion MGS RIMR135/RIMH1366 | 0 | 0 | PPG-Devold DB810-E05-A | 99 | 0 | 0 | 1 | 4.34 | 24h/20C, 12h/ 70C | Infusion |  | DH3-2259-113 | 82.7 | 41.4 | 0.5 | 0.5 |  | 1.13 | 0.72 | 394518 | runout | 48 | 55 |  | 4
DB-BIAX-DH3-EP1 | (+/-45)8 | 57 | EP1 | Hexion MGS RIMR135/RIMH1366 | 0 | 0 | PPG-Devold DB810-E05-A | 99 | 0 | 0 | 1 | 4.34 | 24h/20C, 12h/ 70C | Infusion |  | DH3-2259-122 | 82.7 | 41.4 | 0.5 | 1 |  | 1 | 0.66 | 9342 | runout | 28 | 120 | 900 | 1
DB-BIAX-DH3-EP1 | (+/-45)6 | 57 | EP1 | Hexion MGS RIMR135/RIMH1366 | 0 | 0 | PPG-Devold DB810-E05-A | 99 | 0 | 0 | 1 | 3.21 | 24h/20C, 12h/ 70C | Infusion |  | DH3-2259a-159 | 75.8 | 37.9 | 0.5 | 1 |  | 0.75 | 0.41 | 8000 | runout | 163 | 3000 | 5810 | 80
DB-BIAX-DH3-EP1 | (+/-45)6 | 57 | EP1 | Hexion MGS RIMR135/RIMH1366 | 0 | 0 | PPG-Devold DB810-E05-A | 99 | 0 | 0 | 1 | 3.26 | 24h/20C, 12h/ 70C | Infusion |  | DH3-2259a-116 | 75.8 | 37.9 | 0.5 | 1 |  | 0.71 | 0.42 | 156048 | runout | 350 | 2900 | 11000 | 190
DB-BIAX-DH3-EP1 | (+/-45)6 | 57 | EP1 | Hexion MGS RIMR135/RIMH1366 | 0 | 0 | PPG-Devold DB810-E05-A | 99 | 0 | 0 | 1 | 3.24 | 24h/20C, 12h/ 70C | Infusion |  | DH3-2259a-154 | 75.8 | 37.9 | 0.5 | 1 |  | 0.77 | 0.47 | 24217 | runout | 215 | 2211 | 9325 | 34
DB-BIAX-DH3-EP1 | (+/-45)6 | 57 | EP1 | Hexion MGS RIMR135/RIMH1366 | 0 | 0 | PPG-Devold DB810-E05-A | 99 | 0 | 0 | 1 | 3.21 | 24h/20C, 12h/ 70C | Infusion |  | DH3-2259a-149 | 75.8 | 37.9 | 0.5 | 0.5 |  | 0.73 | 0.43 | 15152 | runout | 151 | 522 | 5825 | 54
DB-BIAX-DH3-EP1 | (+/-45)8 | 57 | EP1 | Hexion MGS RIMR135/RIMH1366 | 0 | 0 | PPG-Devold DB810-E05-A | 99 | 0 | 0 | 1 | 4.33 | 24h/20C, 12h/ 70C | Infusion |  | DH3-2290-206 | 69 | 34.5 | 0.5 | 1.5 |  | 0.66 | 0.39 | 350000 | runout | 2380 | 4000 | 55000 | 400
DB-BIAX-DH3-EP1 | (+/-45)6 | 57 | EP1 | Hexion MGS RIMR135/RIMH1366 | 0 | 0 | PPG-Devold DB810-E05-A | 99 | 0 | 0 | 1 | 3.21 | 24h/20C, 12h/ 70C | Infusion |  | DH3-2259a-101 | 69 | 34.5 | 0.5 | 1 |  | 0.7 | 0.52 | 2570185 | runout | 1800000 | 1600000
DB-BIAX-DH3-EP1 | (+/-45)8 | 57 | EP1 | Hexion MGS RIMR135/RIMH1366 | 0 | 0 | PPG-Devold DB810-E05-A | 99 | 0 | 0 | 1 | 4.31 | 24h/20C, 12h/ 70C | Infusion |  | DH3-2290a-111 | 69 | 34.5 | 0.5 | 1.5 |  | 0.7 | 0.42 | 375000 | runout | 1330 | 3500 | 57000 | 200
DB-BIAX-DH3-EP1 | (+/-45)8 | 57 | EP1 | Hexion MGS RIMR135/RIMH1366 | 0 | 0 | PPG-Devold DB810-E05-A | 99 | 0 | 0 | 1 | 4.37 | 24h/20C, 12h/ 70C | Infusion |  | DH3-2290a-134 | 69 | 34.5 | 0.5 | 1 |  | 0.65 | 0.39 | 15000 | runout | 938 | 5500 | 13000 | 600
DB-BIAX-DH3-EP1 | (+/-45)8 | 57 | EP1 | Hexion MGS RIMR135/RIMH1366 | 0 | 0 | PPG-Devold DB810-E05-A | 99 | 0 | 0 | 1 | 4.28 | 24h/20C, 12h/ 70C | Infusion |  | DH3-2290a-118 | 69 | 34.5 | 0.5 | 1 |  | 0.65 | 0.39 | 715341 | runout | 1550 | 5000 | 130000 | 780
DB-BIAX-DH3-EP1 | (+/-45)8 | 57 | EP1 | Hexion MGS RIMR135/RIMH1366 | 0 | 0 | PPG-Devold DB810-E05-A | 99 | 0 | 0 | 1 | 4.32 | 24h/20C, 12h/ 70C | Infusion |  | DH3-2290a-101 | 51.7 | 25.9 | 0.5 | 1.5 |  | 0.406 | 0.223 | 2200000 | runout | 65000
DB-BIAX-DH3-EP1 | (+/-45)16 | 57 | EP1 | Hexion MGS RIMR135/RIMH1366 | 0 | 0 | PPG-Devold DB810-E05-A | 99 | 0 | 0 | 1 | 8.46 | 24h/20C, 12h/ 70C | Infusion |  | DH3A-2369-413 | 60 | 30 | 0.5 | 1 |  | 0.466 | 0.259 | 90000 | runout | 34000 |  |  | 4500
DB-BIAX-DH3-EP1 | (+/-45)16 | 57 | EP1 | Hexion MGS RIMR135/RIMH1366 | 0 | 0 | PPG-Devold DB810-E05-A | 99 | 0 | 0 | 1 | 8.38 | 24h/20C, 12h/ 70C | Infusion |  | DH3A-2369-407 | 60 | 30 | 0.5 | 1 |  | 0.477 | 0.261 | 86000 | runout | 85000 |  |  | 13000
DB-BIAX-DH3-EP1 | (+/-45)16 | 57 | EP1 | Hexion MGS RIMR135/RIMH1366 | 0 | 0 | PPG-Devold DB810-E05-A | 99 | 0 | 0 | 1 | 8.55 | 24h/20C, 12h/ 70C | Infusion |  | DH3A-2361-307 | 69 | -34.5 | -0.5 | 0.25 |  | 0.506 | -0.206 | 2525 | runout | 200 | 700 | 450 | 650
DB-BIAX-DH3-EP1 | (+/-45)16 | 57 | EP1 | Hexion MGS RIMR135/RIMH1366 | 0 | 0 | PPG-Devold DB810-E05-A | 99 | 0 | 0 | 1 | 8.53 | 24h/20C, 12h/ 70C | Infusion |  | DH3A-2361-317 | 69 | -34.5 | -0.5 | 0.75 |  | 0.462 | -0.188 | 1942 | runout | 300 | 1200 | 700 | 1500
DB-BIAX-DH3-EP1 | (+/-45)16 | 57 | EP1 | Hexion MGS RIMR135/RIMH1366 | 0 | 0 | PPG-Devold DB810-E05-A | 99 | 0 | 0 | 1 | 8.48 | 24h/20C, 12h/ 70C | Infusion |  | DH3A-2361-315 | 69 | -34.5 | -0.5 | 0.4 |  | 0.523 | -0.203 | 2800 | runout | 190 | 1125 | 720 | 1000
DB-BIAX-DH3-EP1 | (+/-45)16 | 57 | EP1 | Hexion MGS RIMR135/RIMH1366 | 0 | 0 | PPG-Devold DB810-E05-A | 99 | 0 | 0 | 1 | 8.53 | 24h/20C, 12h/ 70C | Infusion |  | DH3A-2361-323 | 55.2 | -27.6 | -0.5 | 0.75 |  | 0.366 | -0.158 | 100000 | runout | 2000 | 24000 | 25000 | 42000
DB-BIAX-DH3-EP1 | (+/-45)16 | 57 | EP1 | Hexion MGS RIMR135/RIMH1366 | 0 | 0 | PPG-Devold DB810-E05-A | 99 | 0 | 0 | 1 | 8.57 | 24h/20C, 12h/ 70C | Infusion |  | DH3A-2361-314 | 55.2 | -27.6 | -0.5 | 0.75 |  | 0.362 | -0.154 | 68000 | runout | 1070 | 16000 | 16000 | 35000
DB-BIAX-DH3-EP1 | (+/-45)16 | 57 | EP1 | Hexion MGS RIMR135/RIMH1366 | 0 | 0 | PPG-Devold DB810-E05-A | 99 | 0 | 0 | 1 | 8.55 | 24h/20C, 12h/ 70C | Infusion |  | DH3A-2361-311 | 55.2 | -27.6 | -0.5 | 0.75 |  | 0.37 | -0.17 | 20000 | runout | 1600 |  | 14000
DB-BIAX-DH3-EP1 | (+/-45)16 | 57 | EP1 | Hexion MGS RIMR135/RIMH1366 | 0 | 0 | PPG-Devold DB810-E05-A | 99 | 0 | 0 | 1 | 8.51 | 24h/20C, 12h/ 70C | Infusion |  | DH3A-2361-300 | 44.8 | -22.4 | -0.5 | 1 |  | 0.28 | -0.128 | 115000 | runout | 630000 |  | 700000
DB-BIAX-DH3-EP1 | (+/-45)16 | 57 | EP1 | Hexion MGS RIMR135/RIMH1366 | 0 | 0 | PPG-Devold DB810-E05-A | 99 | 0 | 0 | 1 | 8.42 | 24h/20C, 12h/ 70C | Infusion |  | DH3A-2361-332 | 44.8 | -22.4 | -0.5 | 1 |  | 0.282 | -0.125 | 400000 | runout | 81000 |  | 380000
DB-BIAX-DH3-EP1 | (+/-45)16 | 57 | EP1 | Hexion MGS RIMR135/RIMH1366 | 0 | 0 | PPG-Devold DB810-E05-A | 99 | 0 | 0 | 1 | 8.53 | 24h/20C, 12h/ 70C | Infusion |  | DH3A-2361-318 | 37.9 | -19 | -0.5 | 1 |  | 0.23 | -0.09 | 502373 | runout | 110000
DB-BIAX-DH3-EP1 | (+/-45)16 | 57 | EP1 | Hexion MGS RIMR135/RIMH1366 | 0 | 0 | PPG-Devold DB810-E05-A | 99 | 0 | 0 | 1 | 8.46 | 24h/20C, 12h/ 70C | Infusion |  | DH3A-2369-424 | -55.2 | -110 | 2 | 1 |  | -0.581 | -1.426 | 2000 | runout | 15 | 145 | 7 | 1
DB-BIAX-DH3-EP1 | (+/-45)16 | 57 | EP1 | Hexion MGS RIMR135/RIMH1366 | 0 | 0 | PPG-Devold DB810-E05-A | 99 | 0 | 0 | 1 | 8.42 | 24h/20C, 12h/ 70C | Infusion |  | DH3A-2369-429 | -55.2 | -110 | 2 | 1 |  | -0.541 | -1.266 | 4000 | runout | 21 | 355 | 9 | 1
DB-BIAX-DH3-EP1 | (+/-45)16 | 57 | EP1 | Hexion MGS RIMR135/RIMH1366 | 0 | 0 | PPG-Devold DB810-E05-A | 99 | 0 | 0 | 1 | 8.51 | 24h/20C, 12h/ 70C | Infusion |  | DH3A-2369-434 | -55.2 | -110 | 2 | 1 |  | -0.542 | -1.272 | 5500 | runout | 27 | 260 | 10 | 1
DB-BIAX-DH3-EP1 | (+/-45)16 | 57 | EP1 | Hexion MGS RIMR135/RIMH1366 | 0 | 0 | PPG-Devold DB810-E05-A | 99 | 0 | 0 | 1 | 8.46 | 24h/20C, 12h/ 70C | Infusion |  | DH3A-2369-417 | -44.8 | -89.6 | 2 | 1 |  | -0.376 | -0.797 | 100000 | runout | 600 | 39500 | 180 | 35
DB-BIAX-DH3-EP1 | (+/-45)16 | 57 | EP1 | Hexion MGS RIMR135/RIMH1366 | 0 | 0 | PPG-Devold DB810-E05-A | 99 | 0 | 0 | 1 | 8.45 | 24h/20C, 12h/ 70C | Infusion |  | DH3A-2369-418 | -44.8 | -89.6 | 2 | 1 |  | -0.385 | -0.805 | 14000 | runout | 300 | 14000 | 70 | 20
DB-BIAX-DH3-EP1 | (+/-45)16 | 57 | EP1 | Hexion MGS RIMR135/RIMH1366 | 0 | 0 | PPG-Devold DB810-E05-A | 99 | 0 | 0 | 1 | 8.38 | 24h/20C, 12h/ 70C | Infusion |  | DH3A-2369-421 | -44.8 | -89.6 | 2 | 1 |  | -0.446 | -0.987 | 80000 | runout | 225 | 7000 | 50 | 1
DB-BIAX-DH3-EP1 | (+/-45)16 | 57 | EP1 | Hexion MGS RIMR135/RIMH1366 | 0 | 0 | PPG-Devold DB810-E05-A | 99 | 0 | 0 | 1 | 8.53 | 24h/20C, 12h/ 70C | Infusion |  | DH3A-2369-419 | -37.9 | -75.8 | 2 | 2 |  | -0.265 | -0.525 | 10500000 | runout | 68000 | 1600000 | 7000 | 1300000
DB-BIAX-DH3-EP1 | (+/-45)16 | 57 | EP1 | Hexion MGS RIMR135/RIMH1366 | 0 | 0 | PPG-Devold DB810-E05-A | 99 | 0 | 0 | 1 | 8.52 | 24h/20C, 12h/ 70C | Infusion |  | DH3A-2369-431 | -37.9 | -75.8 | 2 | 3 |  | -0.328 | -0.653 | 535000 | runout | 40000 |  | 6000 | 60000
DB-BIAX-DH3-EP1 | (+/-45)16 | 57 | EP1 | Hexion MGS RIMR135/RIMH1366 | 0 | 0 | PPG-Devold DB810-E05-A | 99 | 0 | 0 | 1 | 8.36 | 24h/20C, 12h/ 70C | Infusion |  | DH3A-2369-420 | -37.9 | -75.8 | 2 | 3 |  | -0.253 | -0.497 | 650000 | runout | 20000 |  | 1700
DB-BIAX-DH3-EP1 | (+/-45)16 | 57 | EP1 | Hexion MGS RIMR135/RIMH1366 | 0 | 0 | PPG-Devold DB810-E05-A | 99 | 0 | 0 | 1 | 8.46 | 24h/20C, 12h/ 70C | Infusion |  | DH3A-2369-461 | -43.1 | -86.2 | 2 | 1 |  | -0.19 | -0.38 | 5000 | runout | 2400
DB-BIAX-DH3-EP1 | (+/-45)16 | 57 | EP1 | Hexion MGS RIMR135/RIMH1366 | 0 | 0 | PPG-Devold DB810-E05-A | 99 | 0 | 0 | 1 | 8.42 | 24h/20C, 12h/ 70C | Infusion |  | DH3A-2369-422 | 37.9 | 34.1 | 0.9 | 3 |  | 0.285 | 0.258 | 425000 | runout | 650000 |  | 315000
DB-BIAX-DH3-EP1 | (+/-45)16 | 57 | EP1 | Hexion MGS RIMR135/RIMH1366 | 0 | 0 | PPG-Devold DB810-E05-A | 99 | 0 | 0 | 1 | 8.48 | 24h/20C, 12h/ 70C | Infusion |  | DH3A-2369-425 | 37.9 | 34.1 | 0.9 | 5 |  | 0.269 | 0.241 | 835000 | runout | 1800000 |  | 825000
DB-BIAX-DH3-EP1 | (+/-45)16 | 57 | EP1 | Hexion MGS RIMR135/RIMH1366 | 0 | 0 | PPG-Devold DB810-E05-A | 99 | 0 | 0 | 1 | 8.43 | 24h/20C, 12h/ 70C | Infusion |  | DH3A-2369-430 | 37.9 | 34.1 | 0.9 | 3 |  | 0.259 | 0.237 | 670000 | runout | 2000000 |  | 251000
DB-BIAX-DH3-EP1 | (+/-45)16 | 57 | EP1 | Hexion MGS RIMR135/RIMH1366 | 0 | 0 | PPG-Devold DB810-E05-A | 99 | 0 | 0 | 1 | 8.52 | 24h/20C, 12h/ 70C | Infusion |  | DH3A-2369-437 | 51.7 | 46.5 | 0.9 | 1 |  | 0.377 | 0.348 | 135000 | runout | 88000 |  | 13000
DB-BIAX-DH3-EP1 | (+/-45)16 | 57 | EP1 | Hexion MGS RIMR135/RIMH1366 | 0 | 0 | PPG-Devold DB810-E05-A | 99 | 0 | 0 | 1 | 8.43 | 24h/20C, 12h/ 70C | Infusion |  | DH3A-2369-427 | 51.7 | 46.5 | 0.9 | 1 |  | 0.412 | 0.369 | 502000 | runout | 57500 |  | 7500
DB-BIAX-DH3-EP1 | (+/-45)16 | 57 | EP1 | Hexion MGS RIMR135/RIMH1366 | 0 | 0 | PPG-Devold DB810-E05-A | 99 | 0 | 0 | 1 | 8.52 | 24h/20C, 12h/ 70C | Infusion |  | DH3A-2369-438 | 51.7 | 46.5 | 0.9 | 1 |  | 0.4 | 0.364 | 315000 | runout | 51000 |  | 6000
DB-BIAX-DH3-EP1 | (+/-45)16 | 57 | EP1 | Hexion MGS RIMR135/RIMH1366 | 0 | 0 | PPG-Devold DB810-E05-A | 99 | 0 | 0 | 1 | 8.53 | 24h/20C, 12h/ 70C | Infusion |  | DH3A-2369-403 | 60.3 | 54.3 | 0.9 | 1 |  | 0.531 | 0.48 | 12500 | runout | 9500 |  | 750
DB-BIAX-DH3-EP1 | (+/-45)16 | 57 | EP1 | Hexion MGS RIMR135/RIMH1366 | 0 | 0 | PPG-Devold DB810-E05-A | 99 | 0 | 0 | 1 | 8.48 | 24h/20C, 12h/ 70C | Infusion |  | DH3A-2369-401 | 60.3 | 54.3 | 0.9 | 1 |  | 0.4981 | 0.453 | 11000 | runout | 6250 |  | 1010
DB-BIAX-DH3-EP1 | (+/-45)16 | 57 | EP1 | Hexion MGS RIMR135/RIMH1366 | 0 | 0 | PPG-Devold DB810-E05-A | 99 | 0 | 0 | 1 | 8.51 | 24h/20C, 12h/ 70C | Infusion |  | DH3A-2369-405 | 60.3 | 54.3 | 0.9 | 1 |  | 0.51 | 0.46 | 40000 | runout | 13500 | 77000 | 950 | 75000
DB-BIAX-DH3-EP1 | (+/-45)16 | 57 | EP1 | Hexion MGS RIMR135/RIMH1366 | 0 | 0 | PPG-Devold DB810-E05-A | 99 | 0 | 0 | 1 | 8.43 | 24h/20C, 12h/ 70C | Infusion |  | DH3A-2369-428 | 69 | 62.1 | 0.9 | 1 |  | 0.663 | 0.594 | 15000 | runout | 720 | 3250 | 75 | 800
DB-BIAX-DH3-EP1 | (+/-45)16 | 57 | EP1 | Hexion MGS RIMR135/RIMH1366 | 0 | 0 | PPG-Devold DB810-E05-A | 99 | 0 | 0 | 1 | 8.43 | 24h/20C, 12h/ 70C | Infusion |  | DH3A-2369-402 | 69 | 62.1 | 0.9 | 1 |  | 0.663 | 0.582 | 2200 | runout | 840 |  | 93 | 890
DB-BIAX-DH3-EP1 | (+/-45)16 | 57 | EP1 | Hexion MGS RIMR135/RIMH1366 | 0 | 0 | PPG-Devold DB810-E05-A | 99 | 0 | 0 | 1 | 8.47 | 24h/20C, 12h/ 70C | Infusion |  | DH3A-2369-412 | 69 | 62.1 | 0.9 | 1 |  | 0.65 | 0.563 | 2000 | runout | 500 |  | 100 | 580
DB-BIAX-DH3-EP1 | (+/-45)16 | 57 | EP1 | Hexion MGS RIMR135/RIMH1366 | 0 | 0 | PPG-Devold DB810-E05-A | 99 | 0 | 0 | 1 | 8.51 | 24h/20C, 12h/ 70C | Infusion |  | DH3A-2369-426 | -100 | -110 | 1.1 | 1 |  | -1.295 | -1.726 | 130 | runout | 9 | 30 | 5
DB-BIAX-DH3-EP1 | (+/-45)16 | 57 | EP1 | Hexion MGS RIMR135/RIMH1366 | 0 | 0 | PPG-Devold DB810-E05-A | 99 | 0 | 0 | 1 | 8.47 | 24h/20C, 12h/ 70C | Infusion |  | DH3A-2369-440 | -68.9 | -75.8 | 1.1 | 1.5 |  | -0.605 | -0.683 | 16000 | runout | 600 | 13000 | 100 | 480
DB-BIAX-DH3-EP1 | (+/-45)16 | 57 | EP1 | Hexion MGS RIMR135/RIMH1366 | 0 | 0 | PPG-Devold DB810-E05-A | 99 | 0 | 0 | 1 | 8.43 | 24h/20C, 12h/ 70C | Infusion |  | DH3A-2369-439 | -68.9 | -75.8 | 1.1 | 2 |  | -0.575 | -0.637 | 22000 | runout | 1800 | 27000 | 210 | 2900
DB-BIAX-DH3-EP1 | (+/-45)16 | 57 | EP1 | Hexion MGS RIMR135/RIMH1366 | 0 | 0 | PPG-Devold DB810-E05-A | 99 | 0 | 0 | 1 | 8.53 | 24h/20C, 12h/ 70C | Infusion |  | DH3A-2369-445 | -68.9 | -75.8 | 1.1 | 2 |  | -0.62 | -0.687 | 2200 | runout | 2200 |  | 560 | 1835
DB-BIAX-DH3-EP1 | (+/-45)16 | 57 | EP1 | Hexion MGS RIMR135/RIMH1366 | 0 | 0 | PPG-Devold DB810-E05-A | 99 | 0 | 0 | 1 | 8.61 | 24h/20C, 12h/ 70C | Infusion |  | DH3A-2369-411 | -68.9 | -75.8 | 1.1 | 1.5 |  | -0.57 | -0.636 | 3400 | runout | 1200 |  |  | 2300
DB-BIAX-DH3-EP1 | (+/-45)16 | 57 | EP1 | Hexion MGS RIMR135/RIMH1366 | 0 | 0 | PPG-Devold DB810-E05-A | 99 | 0 | 0 | 1 | 8.41 | 24h/20C, 12h/ 70C | Infusion |  | DH3A-2369-406 | -56.4 | -62 | 1.1 | 2 |  | -0.432 | -0.488 | 115000 | runout | 18500 |  | 2200
DB-BIAX-DH3-EP1 | (+/-45)16 | 57 | EP1 | Hexion MGS RIMR135/RIMH1366 | 0 | 0 | PPG-Devold DB810-E05-A | 99 | 0 | 0 | 1 | 8.48 | 24h/20C, 12h/ 70C | Infusion |  | DH3A-2369-410 | -56.4 | -62 | 1.1 | 2 |  | -0.46 | -0.519 | 632000 | runout | 19000 |  | 2800 | 541000
DB-BIAX-DH3-EP1 | (+/-45)16 | 57 | EP1 | Hexion MGS RIMR135/RIMH1366 | 0 | 0 | PPG-Devold DB810-E05-A | 99 | 0 | 0 | 1 | 8.43 | 24h/20C, 12h/ 70C | Infusion |  | DH3A-2369-409 | -56.4 | -62 | 1.1 | 2 |  | -0.413 | -0.456 | 635000 | runout | 62500 |  | 8500
DB-BIAX-DH3-EP1 | (+/-45)16 | 57 | EP1 | Hexion MGS RIMR135/RIMH1366 | 0 | 0 | PPG-Devold DB810-E05-A | 99 | 0 | 0 | 1 | 8.53 | 24h/20C, 12h/ 70C | Infusion |  | DH3A-2369-404 | -50.1 | -55.2 | 1.1 | 4 |  | -0.366 | -0.407 | 325000 | runout | 105000 |  |  | 11000
DB-BIAX-DH3-EP1 | (+/-45)16 | 57 | EP1 | Hexion MGS RIMR135/RIMH1366 | 0 | 0 | PPG-Devold DB810-E05-A | 99 | 0 | 0 | 1 | 8.47 | 24h/20C, 12h/ 70C | Infusion |  | DH3A-2369-435 | -50.1 | -55.2 | 1.1 | 4 |  | -0.363 | -0.394 | 330000 | runout | 80000
DB-BIAX-DH3-EP1 | (+/-45)16 | 57 | EP1 | Hexion MGS RIMR135/RIMH1366 | 0 | 0 | PPG-Devold DB810-E05-A | 99 | 0 | 0 | 1 | 8.51 | 24h/20C, 12h/ 70C | Infusion |  | DH3A-2369-400 | -50.1 | -55.2 | 1.1 | 2 |  | -0.375 | -0.41 | 268000 | runout | 123000 |  |  | 11500
DB-BIAX-DH3-PU | (+/-45)6 | 59 | PU | Bayer | 0 | 0 | PPG-Devold DB810-E05-A/2026 | 99 | 0 | 0 | 1 | 4.04 | Not Specified | Infused |  | 10500-100 | 72.4 |  | static | 0.0254 mm/s |  |  |  | 1
DB-BIAX-DH3-PU | (+/-45)6 | 59 | PU | Bayer | 0 | 0 | PPG-Devold DB810-E05-A/2026 | 99 | 0 | 0 | 1 | 4.04 | Not Specified | Infused |  | 10500-101 | 77.5 |  | static | 0.0254 mm/s |  |  |  | 1
DB-BIAX-DH3-PU | (+/-45)6 | 59 | PU | Bayer | 0 | 0 | PPG-Devold DB810-E05-A/2026 | 99 | 0 | 0 | 1 | 3.94 | Not Specified | Infused |  | 10500-102 | 68.6 |  | static | 0.0254 mm/s |  |  |  | 1
DB-BIAX-DH3-PU | (+/-45)6 | 59 | PU | Bayer | 0 | 0 | PPG-Devold DB810-E05-A/2026 | 99 | 0 | 0 | 1 | 3.81 | Not Specified | Infused |  | 10500-103 | 71.2 |  | static | 0.0254 mm/s |  |  |  | 1
DB-BIAX-DH3-PU | (+/-45)6 | 59 | PU | Bayer | 0 | 0 | PPG-Devold DB810-E05-A/2026 | 99 | 0 | 0 | 1 | 3.81 | Not Specified | Infused |  | 10500-104 | 74.9 |  | static | 0.0254 mm/s |  |  |  | 1
DB-BIAX-DH3-PU | (+/-45)6 | 59 | PU | Bayer | 0 | 0 | PPG-Devold DB810-E05-A/2026 | 99 | 0 | 0 | 1 | 3.86 | Not Specified | Infused |  | 10500-105 | 60.3 | 6.03 | 0.1 | 1 |  | 1.01 |  | 1705
DB-BIAX-DH3-PU | (+/-45)6 | 59 | PU | Bayer | 0 | 0 | PPG-Devold DB810-E05-A/2026 | 99 | 0 | 0 | 1 | 3.86 | Not Specified | Infused |  | 10500-106 | 60.3 | 6.03 | 0.1 | 1 |  | 0.95 |  | 2627
DB-BIAX-DH3-PU | (+/-45)6 | 59 | PU | Bayer | 0 | 0 | PPG-Devold DB810-E05-A/2026 | 99 | 0 | 0 | 1 | 3.81 | Not Specified | Infused |  | 10500-109 | 44.8 | 4.48 | 0.1 | 2 |  | 0.6 |  | 94747
DB-BIAX-DH3-PU | (+/-45)6 | 59 | PU | Bayer | 0 | 0 | PPG-Devold DB810-E05-A/2026 | 99 | 0 | 0 | 1 | 3.81 | Not Specified | Infused |  | 10500-110 | 51.7 | 5.17 | 0.1 | 1 |  | 0.76 |  | 12295
DB-BIAX-DH3-PU | (+/-45)6 | 59 | PU | Bayer | 0 | 0 | PPG-Devold DB810-E05-A/2026 | 99 | 0 | 0 | 1 | 3.84 | Not Specified | Infused |  | 10500-111 | 44.8 | 4.48 | 0.1 | 2 |  | 0.63 |  | 47661
DB-BIAX-DH3-PU | (+/-45)6 | 59 | PU | Bayer | 0 | 0 | PPG-Devold DB810-E05-A/2026 | 99 | 0 | 0 | 1 | 3.99 | Not Specified | Infused |  | 10500-113 | 44.8 | 4.48 | 0.1 | 2 |  | 0.69 |  | 77958
DB-BIAX-DH3-PU | (+/-45)6 | 59 | PU | Bayer | 0 | 0 | PPG-Devold DB810-E05-A/2026 | 99 | 0 | 0 | 1 | 3.91 | Not Specified | Infused |  | 10500-114 | 41.4 | 4.14 | 0.1 | 3 |  | 0.55 |  | 811344
DB-BIAX-DH3-PU | (+/-45)6 | 59 | PU | Bayer | 0 | 0 | PPG-Devold DB810-E05-A/2026 | 99 | 0 | 0 | 1 | 3.94 | Not Specified | Infused |  | 10500-115 | 69 | 6.9 | 0.1 | 1 |  | 1.21 |  | 464
DB-BIAX-DH3-PU | (+/-45)6 | 59 | PU | Bayer | 0 | 0 | PPG-Devold DB810-E05-A/2026 | 99 | 0 | 0 | 1 | 3.81 | Not Specified | Infused |  | 10500-117 | 41.4 | 4.14 | 0.1 | 3 |  | 0.61 |  | 379674
DB-BIAX-DH3-PU | (+/-45)6 | 59 | PU | Bayer | 0 | 0 | PPG-Devold DB810-E05-A/2026 | 99 | 0 | 0 | 1 | 3.91 | Not Specified | Infused |  | 10500-118 | 69 | 6.9 | 0.1 | 1 |  | 1.38 |  | 344
DB-BIAX-DH3-PU | (+/-45)6 | 59 | PU | Bayer | 0 | 0 | PPG-Devold DB810-E05-A/2026 | 99 | 0 | 0 | 1 | 3.86 | Not Specified | Infused |  | 10500-119 | 69 | 6.9 | 0.1 | 1 |  | 1.31 |  | 423
DB-BIAX-DH3-PU | (+/-45)6 | 59 | PU | Bayer | 0 | 0 | PPG-Devold DB810-E05-A/2026 | 99 | 0 | 0 | 1 | 3.94 | Not Specified | Infused |  | 10500-120 | 60.3 | 6.03 | 0.1 | 1 |  | 1.02 |  | 1878
DB-BIAX-DH3-PU | (+/-45)6 | 59 | PU | Bayer | 0 | 0 | PPG-Devold DB810-E05-A/2026 | 99 | 0 | 0 | 1 | 4.01 | Not Specified | Infused |  | 10500-123 | 51.7 | 5.17 | 0.1 | 1 |  | 0.7 |  | 12468
DB-BIAX-DH3-PU | (+/-45)6 | 59 | PU | Bayer | 0 | 0 | PPG-Devold DB810-E05-A/2026 | 99 | 0 | 0 | 1 | 3.99 | Not Specified | Infused |  | 10500-166 | 41.4 | -41.4 | -1 | 2 |  |  |  | 1455
DB-BIAX-DH3-PU | (+/-45)6 | 59 | PU | Bayer | 0 | 0 | PPG-Devold DB810-E05-A/2026 | 99 | 0 | 0 | 1 | 3.87 | Not Specified | Infused |  | 10500-164 | 41.4 | -41.4 | -1 | 1 |  |  |  | 2982
DB-BIAX-DH3-PU | (+/-45)6 | 59 | PU | Bayer | 0 | 0 | PPG-Devold DB810-E05-A/2026 | 99 | 0 | 0 | 1 | 3.84 | Not Specified | Infused |  | 10500-163 | 41.4 | -41.4 | -1 | 0.5 |  |  |  | 6802
DB-BIAX-DH3-PU | (+/-45)6 | 59 | PU | Bayer | 0 | 0 | PPG-Devold DB810-E05-A/2026 | 99 | 0 | 0 | 1 | 3.94 | Not Specified | Infused |  | 10500-165 | 34.5 | -34.5 | -1 | 0.75 |  |  |  | 66659
DB-BIAX-DH3-PU | (+/-45)6 | 59 | PU | Bayer | 0 | 0 | PPG-Devold DB810-E05-A/2026 | 99 | 0 | 0 | 1 | 3.89 | Not Specified | Infused |  | 10500-154 | 34.5 | -34.5 | -1 | 0.75 |  |  |  | 57329
DB-BIAX-DH3-PU | (+/-45)6 | 59 | PU | Bayer | 0 | 0 | PPG-Devold DB810-E05-A/2026 | 99 | 0 | 0 | 1 | 4 | Not Specified | Infused |  | 10500-162 | 34.5 | -34.5 | -1 | 0.75 |  |  |  | 43827
DB-BIAX-DH3-PU | (+/-45)6 | 59 | PU | Bayer | 0 | 0 | PPG-Devold DB810-E05-A/2026 | 99 | 0 | 0 | 1 | 3.96 | Not Specified | Infused |  | 10500-153 | 31 | -31 | -1 | 1 |  |  |  | 176031
DB-BIAX-DH3-PU | (+/-45)6 | 59 | PU | Bayer | 0 | 0 | PPG-Devold DB810-E05-A/2026 | 99 | 0 | 0 | 1 | 4 | Not Specified | Infused |  | 10500-152 | 27.6 | -27.6 | -1 | 1.2 |  |  |  | 628890
DB-BIAX-DH3-PU | (+/-45)6 | 59 | PU | Bayer | 0 | 0 | PPG-Devold DB810-E05-A/2026 | 99 | 0 | 0 | 1 | 3.81 | Not Specified | Infused |  | 10500-151 | 27.6 | -27.6 | -1 | 1.2 |  |  |  | 822259
DB-BIAX-VE1 | [(RM/±45)S]3 | 46 | VE1 | Ashland Derakane Momentum 411 | 0 | 0 | FGI-1708 | 68 | 0 | 0 | 30 | 4.12 | 24h/20C, 24h/ 100 C | Infusion | 11917 | 45D-101 | 235 |  | static | 13 mm/s | 17.5 |  |  | 1
DB-BIAX-VE1 | [(RM/±45)S]3 | 46 | VE1 | Ashland Derakane Momentum 411 | 0 | 0 | FGI-1708 | 68 | 0 | 0 | 30 | 4.12 | 24h/20C, 24h/ 100 C | Infusion | 11918 | 45D-113 | 230 |  | static | 13 mm/s | 15 |  |  | 1
DB-BIAX-VE1 | [(RM/±45)S]3 | 46 | VE1 | Ashland Derakane Momentum 411 | 0 | 0 | FGI-1708 | 68 | 0 | 0 | 30 | 4.12 | 24h/20C, 24h/ 100 C | Infusion | 11919 | 45D-118 | 250 |  | static | 13 mm/s |  |  |  | 1
DB-BIAX-VE1 | [(RM/±45)S]3 | 46 | VE1 | Ashland Derakane Momentum 411 | 0 | 0 | FGI-1708 | 68 | 0 | 0 | 30 | 4.12 | 24h/20C, 24h/ 100 C | Infusion |  | 45D-102 | 161 |  | static | 0.0254 mm/s |  |  |  | 1
DB-BIAX-VE1 | [(RM/±45)S]3 | 46 | VE1 | Ashland Derakane Momentum 411 | 0 | 0 | FGI-1708 | 68 | 0 | 0 | 30 | 4.12 | 24h/20C, 24h/ 100 C | Infusion |  | 45D-104 | 211 |  | static | 0.0254 mm/s |  |  |  | 1
DB-BIAX-VE1 | [(RM/±45)S]3 | 46 | VE1 | Ashland Derakane Momentum 411 | 0 | 0 | FGI-1708 | 68 | 0 | 0 | 30 | 4.12 | 24h/20C, 24h/ 100 C | Infusion |  | 45D-105 | 191 |  | static | 0.0254 mm/s |  |  |  | 1
DB-BIAX-VE1 | [(RM/±45)S]3 | 46 | VE1 | Ashland Derakane Momentum 411 | 0 | 0 | FGI-1708 | 68 | 0 | 0 | 30 | 4.12 | 24h/20C, 24h/ 100 C | Infusion | 11920 | 45D-100 | 103 | 10.3 | 0.1 | 1.5 |  | 0.8 |  | 12933
DB-BIAX-VE1 | [(RM/±45)S]3 | 46 | VE1 | Ashland Derakane Momentum 411 | 0 | 0 | FGI-1708 | 68 | 0 | 0 | 30 | 4.12 | 24h/20C, 24h/ 100 C | Infusion | 11921 | 45D-111 | 103 | 10.3 | 0.1 | 1.5 |  | 0.8 |  | 12753
DB-BIAX-VE1 | [(RM/±45)S]3 | 46 | VE1 | Ashland Derakane Momentum 411 | 0 | 0 | FGI-1708 | 68 | 0 | 0 | 30 | 4.12 | 24h/20C, 24h/ 100 C | Infusion | 11922 | 45D-114 | 103 | 10.3 | 0.1 | 1.5 |  | 0.8 |  | 11880
DB-BIAX-VE1 | [(RM/±45)S]3 | 46 | VE1 | Ashland Derakane Momentum 411 | 0 | 0 | FGI-1708 | 68 | 0 | 0 | 30 | 4.12 | 24h/20C, 24h/ 100 C | Infusion | 11923 | 45D-122 | 86 | 8.6 | 0.1 | 2.5 | 18.3 | 0.61 |  | 88679
DB-BIAX-VE1 | [(RM/±45)S]3 | 46 | VE1 | Ashland Derakane Momentum 411 | 0 | 0 | FGI-1708 | 68 | 0 | 0 | 30 | 4.12 | 24h/20C, 24h/ 100 C | Infusion | 11924 | 45D-132 | 86 | 8.6 | 0.1 | 2.5 |  | 0.61 |  | 115795
DB-BIAX-VE1 | [(RM/±45)S]3 | 46 | VE1 | Ashland Derakane Momentum 411 | 0 | 0 | FGI-1708 | 68 | 0 | 0 | 30 | 4.12 | 24h/20C, 24h/ 100 C | Infusion | 11925 | 45D-131 | 86 | 8.6 | 0.1 | 2.5 |  | 0.61 |  | 68305
DB-BIAX-VE1 | [(RM/±45)S]3 | 46 | VE1 | Ashland Derakane Momentum 411 | 0 | 0 | FGI-1708 | 68 | 0 | 0 | 30 | 4.12 | 24h/20C, 24h/ 100 C | Infusion | 11926 | 45D-110 | 69 | 6.9 | 0.1 | 3.5 |  | 0.45 |  | 1047664
DB-BIAX-VE1 | [(RM/±45)S]3 | 46 | VE1 | Ashland Derakane Momentum 411 | 0 | 0 | FGI-1708 | 68 | 0 | 0 | 30 | 4.12 | 24h/20C, 24h/ 100 C | Infusion | 11927 | 45D-121 | 69 | 6.9 | 0.1 | 3 |  | 0.45 |  | 876458
DB-BIAX-VE1 | [(RM/±45)S]3 | 46 | VE1 | Ashland Derakane Momentum 411 | 0 | 0 | FGI-1708 | 68 | 0 | 0 | 30 | 4.12 | 24h/20C, 24h/ 100 C | Infusion | 11928 | 45D-120 | 69 | 6.9 | 0.1 | 4 |  | 0.45 |  | 568002
DB-BIAX-VE2 | [(RM/±45)S]3 | 44 | VE2 | Derakane 8084 | 0 | 0 | FGI-1708 | 68 | 0 | 0 | 30 | 4.41 | 24h/20C, 24h/ 90C | Infusion | 11905 | 45D2-118 | 205 |  | static | 13 mm/s | 15.7 |  |  | 1
DB-BIAX-VE2 | [(RM/±45)S]3 | 44 | VE2 | Derakane 8084 | 0 | 0 | FGI-1708 | 68 | 0 | 0 | 30 | 4.41 | 24h/20C, 24h/ 90C | Infusion | 11906 | 45D2-117 | 201 |  | static | 13 mm/s | 15 |  |  | 1
DB-BIAX-VE2 | [(RM/±45)S]3 | 44 | VE2 | Derakane 8084 | 0 | 0 | FGI-1708 | 68 | 0 | 0 | 30 | 4.41 | 24h/20C, 24h/ 90C | Infusion | 11907 | 45D2-124 | 216 |  | static | 13 mm/s |  |  |  | 1
DB-BIAX-VE2 | [(RM/±45)S]3 | 44 | VE2 | Derakane 8084 | 0 | 0 | FGI-1708 | 68 | 0 | 0 | 30 | 4.41 | 24h/20C, 24h/ 90C | Infusion |  | 45D2-136 | 166 |  | static | 0.0254 mm/s |  |  |  | 1
DB-BIAX-VE2 | [(RM/±45)S]3 | 44 | VE2 | Derakane 8084 | 0 | 0 | FGI-1708 | 68 | 0 | 0 | 30 | 4.41 | 24h/20C, 24h/ 90C | Infusion |  | 45D2-130 | 172 |  | static | 0.0254 mm/s |  |  |  | 1
DB-BIAX-VE2 | [(RM/±45)S]3 | 44 | VE2 | Derakane 8084 | 0 | 0 | FGI-1708 | 68 | 0 | 0 | 30 | 4.41 | 24h/20C, 24h/ 90C | Infusion |  | 45D2-122 | 162 |  | static | 0.0254 mm/s |  |  |  | 1
DB-BIAX-VE2 | [(RM/±45)S]3 | 44 | VE2 | Derakane 8084 | 0 | 0 | FGI-1708 | 68 | 0 | 0 | 30 | 4.41 | 24h/20C, 24h/ 90C | Infusion | 11908 | 45D2-108 | 103 | 10.3 | 0.1 | 1.5 |  | 1.21 |  | 3346
DB-BIAX-VE2 | [(RM/±45)S]3 | 44 | VE2 | Derakane 8084 | 0 | 0 | FGI-1708 | 68 | 0 | 0 | 30 | 4.41 | 24h/20C, 24h/ 90C | Infusion | 11909 | 45D2-109 | 103 | 10.3 | 0.1 | 1.5 | 13.8 | 1.21 |  | 3688
DB-BIAX-VE2 | [(RM/±45)S]3 | 44 | VE2 | Derakane 8084 | 0 | 0 | FGI-1708 | 68 | 0 | 0 | 30 | 4.41 | 24h/20C, 24h/ 90C | Infusion | 11910 | 45D2-101 | 103 | 10.3 | 0.1 | 1.5 |  | 1.21 |  | 4456
DB-BIAX-VE2 | [(RM/±45)S]3 | 44 | VE2 | Derakane 8084 | 0 | 0 | FGI-1708 | 68 | 0 | 0 | 30 | 4.41 | 24h/20C, 24h/ 90C | Infusion | 11911 | 45D2-105 | 86 | 8.6 | 0.1 | 2 |  | 0.8 |  | 18997
DB-BIAX-VE2 | [(RM/±45)S]3 | 44 | VE2 | Derakane 8084 | 0 | 0 | FGI-1708 | 68 | 0 | 0 | 30 | 4.41 | 24h/20C, 24h/ 90C | Infusion | 11912 | 45D2-103 | 86 | 8.6 | 0.1 | 2.5 |  | 0.8 |  | 13255
DB-BIAX-VE2 | [(RM/±45)S]3 | 44 | VE2 | Derakane 8084 | 0 | 0 | FGI-1708 | 68 | 0 | 0 | 30 | 4.41 | 24h/20C, 24h/ 90C | Infusion | 11913 | 45D2-100 | 86 | 8.6 | 0.1 | 2.5 |  | 0.8 |  | 14274
DB-BIAX-VE2 | [(RM/±45)S]3 | 44 | VE2 | Derakane 8084 | 0 | 0 | FGI-1708 | 68 | 0 | 0 | 30 | 4.41 | 24h/20C, 24h/ 90C | Infusion | 11914 | 45D2-131 | 69 | 6.9 | 0.1 | 3 |  | 0.57 |  | 328175
DB-BIAX-VE2 | [(RM/±45)S]3 | 44 | VE2 | Derakane 8084 | 0 | 0 | FGI-1708 | 68 | 0 | 0 | 30 | 4.41 | 24h/20C, 24h/ 90C | Infusion | 11915 | 45D2-104 | 69 | 6.9 | 0.1 | 3 |  | 0.57 |  | 160303
DB-BIAX-VE2 | [(RM/±45)S]3 | 44 | VE2 | Derakane 8084 | 0 | 0 | FGI-1708 | 68 | 0 | 0 | 30 | 4.41 | 24h/20C, 24h/ 90C | Infusion | 11916 | 45D2-126 | 69 | 6.9 | 0.1 | 4 |  | 0.57 |  | 269578
DB-BIAX-VE2A | [(RM/±45)S]3 | 43 | VE2a | Derakane 8084 with 6% ETBN | 0 | 0 | FGI-1708 | 68 | 0 | 0 | 30 | 4.54 | 24h/20C, 24h/ 90C | Infusion | 11929 | 45DE-111 | 221 |  | static | 13 mm/s | 13.5 |  |  | 1
DB-BIAX-VE2A | [(RM/±45)S]3 | 43 | VE2a | Derakane 8084 with 6% ETBN | 0 | 0 | FGI-1708 | 68 | 0 | 0 | 30 | 4.54 | 24h/20C, 24h/ 90C | Infusion | 11930 | 45DE-110 | 222 |  | static | 13 mm/s | 14.3 |  |  | 1
DB-BIAX-VE2A | [(RM/±45)S]3 | 43 | VE2a | Derakane 8084 with 6% ETBN | 0 | 0 | FGI-1708 | 68 | 0 | 0 | 30 | 4.54 | 24h/20C, 24h/ 90C | Infusion | 11931 | 45DE-112 | 224 |  | static | 13 mm/s |  |  |  | 1
DB-BIAX-VE2A | [(RM/±45)S]3 | 43 | VE2a | Derakane 8084 with 6% ETBN | 0 | 0 | FGI-1708 | 68 | 0 | 0 | 30 | 4.54 | 24h/20C, 24h/ 90C | Infusion | 11932 | 45DE-131 | 103 | 10.3 | 0.1 | 1.5 |  | 1.23 |  | 5225
DB-BIAX-VE2A | [(RM/±45)S]3 | 43 | VE2a | Derakane 8084 with 6% ETBN | 0 | 0 | FGI-1708 | 68 | 0 | 0 | 30 | 4.54 | 24h/20C, 24h/ 90C | Infusion | 11933 | 45DE-130 | 103 | 10.3 | 0.1 | 1.5 |  | 1.23 |  | 4747
DB-BIAX-VE2A | [(RM/±45)S]3 | 43 | VE2a | Derakane 8084 with 6% ETBN | 0 | 0 | FGI-1708 | 68 | 0 | 0 | 30 | 4.54 | 24h/20C, 24h/ 90C | Infusion | 11934 | 45DE-129 | 103 | 10.3 | 0.1 | 1.5 |  | 1.23 |  | 3413
DB-BIAX-VE2A | [(RM/±45)S]3 | 43 | VE2a | Derakane 8084 with 6% ETBN | 0 | 0 | FGI-1708 | 68 | 0 | 0 | 30 | 4.54 | 24h/20C, 24h/ 90C | Infusion | 11935 | 45DE-134 | 86 | 8.6 | 0.1 | 2.5 | 12.9 | 0.84 |  | 39253
DB-BIAX-VE2A | [(RM/±45)S]3 | 43 | VE2a | Derakane 8084 with 6% ETBN | 0 | 0 | FGI-1708 | 68 | 0 | 0 | 30 | 4.54 | 24h/20C, 24h/ 90C | Infusion | 11936 | 45DE-103 | 86 | 8.6 | 0.1 | 2.5 |  | 0.84 |  | 33040
DB-BIAX-VE2A | [(RM/±45)S]3 | 43 | VE2a | Derakane 8084 with 6% ETBN | 0 | 0 | FGI-1708 | 68 | 0 | 0 | 30 | 4.54 | 24h/20C, 24h/ 90C | Infusion | 11937 | 45DE-132 | 86 | 8.6 | 0.1 | 2.5 |  | 0.84 |  | 38282
DB-BIAX-VE2A | [(RM/±45)S]3 | 43 | VE2a | Derakane 8084 with 6% ETBN | 0 | 0 | FGI-1708 | 68 | 0 | 0 | 30 | 4.54 | 24h/20C, 24h/ 90C | Infusion | 11938 | 45DE-108 | 69 | 6.9 | 0.1 | 3.5 |  | 0.62 |  | 389688
DB-BIAX-VE2A | [(RM/±45)S]3 | 43 | VE2a | Derakane 8084 with 6% ETBN | 0 | 0 | FGI-1708 | 68 | 0 | 0 | 30 | 4.54 | 24h/20C, 24h/ 90C | Infusion | 11939 | 45DE-100 | 69 | 6.9 | 0.1 | 3 |  | 0.62 |  | 629523
DB-BIAX-VE2A | [(RM/±45)S]3 | 43 | VE2a | Derakane 8084 with 6% ETBN | 0 | 0 | FGI-1708 | 68 | 0 | 0 | 30 | 4.54 | 24h/20C, 24h/ 90C | Infusion | 11940 | 45DE-106 | 69 | 6.9 | 0.1 | 4 |  | 0.62 |  | 414991
DB-BIAX-WS-EP1 | (±45)6 | 50 | EP1 | Hexion MGS RIMR135/RIMH1366 | 0 | 0 | OCV D1000 Windstrand | 100 | 0 | 0 | 0 | 4.06 | 24h/20C, 24h/ 90C | Infusion | 11941 | W45-107 | 215 |  | static | 13 mm/s | 18.6 |  |  | 1
DB-BIAX-WS-EP1 | (±45)6 | 50 | EP1 | Hexion MGS RIMR135/RIMH1366 | 0 | 0 | OCV D1000 Windstrand | 100 | 0 | 0 | 0 | 4.06 | 24h/20C, 24h/ 90C | Infusion | 11942 | W45-111 | 224 |  | static | 13 mm/s | 15 |  |  | 1
DB-BIAX-WS-EP1 | (±45)6 | 50 | EP1 | Hexion MGS RIMR135/RIMH1366 | 0 | 0 | OCV D1000 Windstrand | 100 | 0 | 0 | 0 | 4.06 | 24h/20C, 24h/ 90C | Infusion | 11943 | W45-101 | 230 |  | static | 13 mm/s |  |  |  | 1
DB-BIAX-WS-EP1 | (±45)6 | 50 | EP1 | Hexion MGS RIMR135/RIMH1366 | 0 | 0 | OCV D1000 Windstrand | 100 | 0 | 0 | 0 | 4.06 | 24h/20C, 24h/ 90C | Infusion |  | W45-139 | 153 |  | static | 0.0254 mm/s |  |  |  | 1
DB-BIAX-WS-EP1 | (±45)6 | 50 | EP1 | Hexion MGS RIMR135/RIMH1366 | 0 | 0 | OCV D1000 Windstrand | 100 | 0 | 0 | 0 | 4.06 | 24h/20C, 24h/ 90C | Infusion |  | W45-138 | 173 |  | static | 0.0254 mm/s |  |  |  | 1
DB-BIAX-WS-EP1 | (±45)6 | 50 | EP1 | Hexion MGS RIMR135/RIMH1366 | 0 | 0 | OCV D1000 Windstrand | 100 | 0 | 0 | 0 | 4.06 | 24h/20C, 24h/ 90C | Infusion |  | W45-112 | 146 |  | static | 0.0254 mm/s |  |  |  | 1
DB-BIAX-WS-EP1 | (±45)6 | 50 | EP1 | Hexion MGS RIMR135/RIMH1366 | 0 | 0 | OCV D1000 Windstrand | 100 | 0 | 0 | 0 | 4.06 | 24h/20C, 24h/ 90C | Infusion | 11944 | W45-127 | 121 | 12.1 | 0.1 | 1 | 16.7 | 1.15 |  | 2768
DB-BIAX-WS-EP1 | (±45)6 | 50 | EP1 | Hexion MGS RIMR135/RIMH1366 | 0 | 0 | OCV D1000 Windstrand | 100 | 0 | 0 | 0 | 4.06 | 24h/20C, 24h/ 90C | Infusion | 11945 | W45-113 | 121 | 12.1 | 0.1 | 1 | 15.5 | 1.32 |  | 2469
DB-BIAX-WS-EP1 | (±45)6 | 50 | EP1 | Hexion MGS RIMR135/RIMH1366 | 0 | 0 | OCV D1000 Windstrand | 100 | 0 | 0 | 0 | 4.06 | 24h/20C, 24h/ 90C | Infusion | 11946 | W45-120 | 121 | 12.1 | 0.1 | 1 | 18.1 | 1.23 |  | 1776
DB-BIAX-WS-EP1 | (±45)6 | 50 | EP1 | Hexion MGS RIMR135/RIMH1366 | 0 | 0 | OCV D1000 Windstrand | 100 | 0 | 0 | 0 | 4.06 | 24h/20C, 24h/ 90C | Infusion | 11947 | W45-134 | 103 | 10.3 | 0.1 | 1.5 |  | 0.99 |  | 21899
DB-BIAX-WS-EP1 | (±45)6 | 50 | EP1 | Hexion MGS RIMR135/RIMH1366 | 0 | 0 | OCV D1000 Windstrand | 100 | 0 | 0 | 0 | 4.06 | 24h/20C, 24h/ 90C | Infusion | 11948 | W45-125 | 103 | 10.3 | 0.1 | 1.5 |  | 0.99 |  | 15614
DB-BIAX-WS-EP1 | (±45)6 | 50 | EP1 | Hexion MGS RIMR135/RIMH1366 | 0 | 0 | OCV D1000 Windstrand | 100 | 0 | 0 | 0 | 4.06 | 24h/20C, 24h/ 90C | Infusion | 11949 | W45-121 | 103 | 10.3 | 0.1 | 1.5 |  | 0.99 |  | 48805
DB-BIAX-WS-EP1 | (±45)6 | 50 | EP1 | Hexion MGS RIMR135/RIMH1366 | 0 | 0 | OCV D1000 Windstrand | 100 | 0 | 0 | 0 | 4.06 | 24h/20C, 24h/ 90C | Infusion | 11950 | W45-123 | 86 | 8.6 | 0.1 | 3 |  | 0.73 |  | 138035
DB-BIAX-WS-EP1 | (±45)6 | 50 | EP1 | Hexion MGS RIMR135/RIMH1366 | 0 | 0 | OCV D1000 Windstrand | 100 | 0 | 0 | 0 | 4.06 | 24h/20C, 24h/ 90C | Infusion | 11951 | W45-100 | 86 | 8.6 | 0.1 | 3 |  | 0.73 |  | 800853
DB-BIAX-WS-EP1 | (±45)6 | 50 | EP1 | Hexion MGS RIMR135/RIMH1366 | 0 | 0 | OCV D1000 Windstrand | 100 | 0 | 0 | 0 | 4.06 | 24h/20C, 24h/ 90C | Infusion | 11952 | W45-114 | 86 | 8.6 | 0.1 | 2.5 |  | 0.73 |  | 206665
DB-BIAX-WS-EP1 | (±45)6 | 50 | EP1 | Hexion MGS RIMR135/RIMH1366 | 0 | 0 | OCV D1000 Windstrand | 100 | 0 | 0 | 0 | 4.06 | 24h/20C, 24h/ 90C | Infusion | 11953 | W45-105 | 69 | 6.9 | 0.1 | 3.5 |  | 0.58 |  | 5650000 | runout
DB-BIAX-WS-EP1 | (±45)6 | 50 | EP1 | Hexion MGS RIMR135/RIMH1366 | 0 | 0 | OCV D1000 Windstrand | 100 | 0 | 0 | 0 | 4.06 | 24h/20C, 24h/ 90C | Infusion | 11954 | W45-106 | 69 | 6.9 | 0.1 | 4 |  | 0.58 |  | 7000000 | runout
DB-BIAX-FGI1708-EP1 | (RM/±45)3S | 44 | EP1 | Hexion MGS RIMR135/RIMH1366 | 0 | 0 | FGI-1708 | 68 | 0 | 0 | 30 | 4.59 | 24h/20C, 24h/ 90C | Infusion | 11955 | DH144 | 228 |  | static | 13 mm/s | 13.2 | 4.2 |  | 1
DB-BIAX-FGI1708-EP1 | (RM/±45)3S | 44 | EP1 | Hexion MGS RIMR135/RIMH1366 | 0 | 0 | FGI-1708 | 68 | 0 | 0 | 30 | 4.59 | 24h/20C, 24h/ 90C | Infusion | 11956 | DH128 | 225 |  | static | 13 mm/s | 13.7 | 3.9 |  | 1
DB-BIAX-FGI1708-EP1 | (RM/±45)3S | 44 | EP1 | Hexion MGS RIMR135/RIMH1366 | 0 | 0 | FGI-1708 | 68 | 0 | 0 | 30 | 4.59 | 24h/20C, 24h/ 90C | Infusion | 11957 | DH134 | 220 |  | static | 13 mm/s | 13.3 | 3.8 |  | 1
DB-BIAX-FGI1708-EP1 | (RM/±45)3S | 44 | EP1 | Hexion MGS RIMR135/RIMH1366 | 0 | 0 | FGI-1708 | 68 | 0 | 0 | 30 | 4.59 | 24h/20C, 24h/ 90C | Infusion | 11958 | DH150 | 222 |  | static | 13 mm/s | 13.4 | 3.9 |  | 1
DB-BIAX-FGI1708-EP1 | (RM/±45)3S | 44 | EP1 | Hexion MGS RIMR135/RIMH1366 | 0 | 0 | FGI-1708 | 68 | 0 | 0 | 30 | 4.59 | 24h/20C, 24h/ 90C | Infusion |  | DH161 | 153 |  | static | 0.0254 mm/s |  |  |  | 1
DB-BIAX-FGI1708-EP1 | (RM/±45)3S | 44 | EP1 | Hexion MGS RIMR135/RIMH1366 | 0 | 0 | FGI-1708 | 68 | 0 | 0 | 30 | 4.59 | 24h/20C, 24h/ 90C | Infusion |  | DH162 | 181 |  | static | 0.0254 mm/s |  |  |  | 1
DB-BIAX-FGI1708-EP1 | (RM/±45)3S | 44 | EP1 | Hexion MGS RIMR135/RIMH1366 | 0 | 0 | FGI-1708 | 68 | 0 | 0 | 30 | 4.59 | 24h/20C, 24h/ 90C | Infusion |  | DH163 | 160 |  | static | 0.0254 mm/s |  |  |  | 1
DB-BIAX-FGI1708-EP1 | (RM/±45)3S | 44 | EP1 | Hexion MGS RIMR135/RIMH1366 | 0 | 0 | FGI-1708 | 68 | 0 | 0 | 30 | 4.59 | 24h/20C, 24h/ 90C | Infusion | 11959 | DH123 | 103 | 10.3 | 0.1 | 1.5 |  | 1.1 |  | 4696
DB-BIAX-FGI1708-EP1 | (RM/±45)3S | 44 | EP1 | Hexion MGS RIMR135/RIMH1366 | 0 | 0 | FGI-1708 | 68 | 0 | 0 | 30 | 4.59 | 24h/20C, 24h/ 90C | Infusion | 11960 | DH119 | 103 | 10.3 | 0.1 | 1.5 |  | 1.1 |  | 5708
DB-BIAX-FGI1708-EP1 | (RM/±45)3S | 44 | EP1 | Hexion MGS RIMR135/RIMH1366 | 0 | 0 | FGI-1708 | 68 | 0 | 0 | 30 | 4.59 | 24h/20C, 24h/ 90C | Infusion | 11961 | DH129 | 103 | 10.3 | 0.1 | 1 |  | 1.1 |  | 3452
DB-BIAX-FGI1708-EP1 | (RM/±45)3S | 44 | EP1 | Hexion MGS RIMR135/RIMH1366 | 0 | 0 | FGI-1708 | 68 | 0 | 0 | 30 | 4.59 | 24h/20C, 24h/ 90C | Infusion | 11962 | DH139 | 69 | 6.9 | 0.1 | 2.5 |  | 0.63 |  | 338407
DB-BIAX-FGI1708-EP1 | (RM/±45)3S | 44 | EP1 | Hexion MGS RIMR135/RIMH1366 | 0 | 0 | FGI-1708 | 68 | 0 | 0 | 30 | 4.59 | 24h/20C, 24h/ 90C | Infusion | 11963 | DH145 | 69 | 6.9 | 0.1 | 2.5 |  | 0.63 |  | 604738
DB-BIAX-FGI1708-EP1 | (RM/±45)3S | 44 | EP1 | Hexion MGS RIMR135/RIMH1366 | 0 | 0 | FGI-1708 | 68 | 0 | 0 | 30 | 4.59 | 24h/20C, 24h/ 90C | Infusion | 11964 | DH135 | 69 | 6.9 | 0.1 | 2.5 |  | 0.63 |  | 185702
DB-BIAX-FGI1708-EP1 | (RM/±45)3S | 44 | EP1 | Hexion MGS RIMR135/RIMH1366 | 0 | 0 | FGI-1708 | 68 | 0 | 0 | 30 | 4.59 | 24h/20C, 24h/ 90C | Infusion | 11965 | DH126 | 59 | 5.9 | 0.1 | 3 |  | 0.51 |  | 3530222
DB-BIAX-FGI1708-EP1 | (RM/±45)3S | 44 | EP1 | Hexion MGS RIMR135/RIMH1366 | 0 | 0 | FGI-1708 | 68 | 0 | 0 | 30 | 4.59 | 24h/20C, 24h/ 90C | Infusion | 11966 | DH136 | 62 | 6.2 | 0.1 | 3 |  | 0.55 |  | 988122
DB-BIAX-FGI1708-EP1 | (RM/±45)3S | 44 | EP1 | Hexion MGS RIMR135/RIMH1366 | 0 | 0 | FGI-1708 | 68 | 0 | 0 | 30 | 4.59 | 24h/20C, 24h/ 90C | Infusion | 11967 | DH133 | 86 | 8.6 | 0.1 | 2 |  | 0.87 |  | 21013
DB-BIAX-FGI1708-EP1 | (RM/±45)3S | 44 | EP1 | Hexion MGS RIMR135/RIMH1366 | 0 | 0 | FGI-1708 | 68 | 0 | 0 | 30 | 4.59 | 24h/20C, 24h/ 90C | Infusion | 11968 | DH144 | 86 | 8.6 | 0.1 | 2 |  | 0.87 |  | 30102
DB-BIAX-FGI1708-EP1 | (RM/±45)3S | 44 | EP1 | Hexion MGS RIMR135/RIMH1366 | 0 | 0 | FGI-1708 | 68 | 0 | 0 | 30 | 4.59 | 24h/20C, 24h/ 90C | Infusion | 11969 | DH140 | 86 | 8.6 | 0.1 | 2 |  | 0.87 |  | 21404
DB-BIAX-FGI1708-EP1 | (RM/±45)3S | 44 | EP1 | Hexion MGS RIMR135/RIMH1366 | 0 | 0 | FGI-1708 | 68 | 0 | 0 | 30 | 4.59 | 24h/20C, 24h/ 90C | Infusion | 11970 | DH102 | 124 | 12.4 | 0.1 | 1 |  | 1.35 |  | 1286
DB-BIAX-FGI1708-EP1 | (RM/±45)3S | 44 | EP1 | Hexion MGS RIMR135/RIMH1366 | 0 | 0 | FGI-1708 | 68 | 0 | 0 | 30 | 4.59 | 24h/20C, 24h/ 90C | Infusion | 11971 | DH114 | 124 | 12.4 | 0.1 | 1 |  | 1.35 |  | 1462
DB-BIAX-FGI1708-EP1 | (RM/±45)3S | 44 | EP1 | Hexion MGS RIMR135/RIMH1366 | 0 | 0 | FGI-1708 | 68 | 0 | 0 | 30 | 4.59 | 24h/20C, 24h/ 90C | Infusion | 11972 | DH117 | 124 | 12.4 | 0.1 | 1 |  | 1.35 |  | 742
DB-BIAX-FGI1708-EP1 | (RM/±45)3S | 44 | EP1 | Hexion MGS RIMR135/RIMH1366 | 0 | 0 | FGI-1708 | 68 | 0 | 0 | 30 | 4.59 | 24h/20C, 24h/ 90C | Infusion | 11973 | DH124 | -8.6 | -86 | 10 | 4 |  | 0.87 |  | 3084233
DB-BIAX-FGI1708-EP1 | (RM/±45)3S | 44 | EP1 | Hexion MGS RIMR135/RIMH1366 | 0 | 0 | FGI-1708 | 68 | 0 | 0 | 30 | 4.59 | 24h/20C, 24h/ 90C | Infusion | 11974 | DH108 | -10.3 | -103 | 10 | 2.5 |  |  | -1.1 | 203222
DB-BIAX-FGI1708-EP1 | (RM/±45)3S | 44 | EP1 | Hexion MGS RIMR135/RIMH1366 | 0 | 0 | FGI-1708 | 68 | 0 | 0 | 30 | 4.59 | 24h/20C, 24h/ 90C | Infusion | 11975 | DH109 | -10.3 | -103 | 10 | 2.5 |  |  | -1.1 | 38141
DB-BIAX-FGI1708-EP1 | (RM/±45)3S | 44 | EP1 | Hexion MGS RIMR135/RIMH1366 | 0 | 0 | FGI-1708 | 68 | 0 | 0 | 30 | 4.59 | 24h/20C, 24h/ 90C | Infusion | 11976 | DH120 | -10.3 | -103 | 10 | 2.5 |  |  | -1.1 | 64545
DB-BIAX-FGI1708-EP1 | (RM/±45)3S | 44 | EP1 | Hexion MGS RIMR135/RIMH1366 | 0 | 0 | FGI-1708 | 68 | 0 | 0 | 30 | 4.59 | 24h/20C, 24h/ 90C | Infusion | 11977 | DH142 | -10.3 | -103 | 10 | 2.5 |  |  | -1.1 | 309255
DB-BIAX-FGI1708-EP1 | (RM/±45)3S | 44 | EP1 | Hexion MGS RIMR135/RIMH1366 | 0 | 0 | FGI-1708 | 68 | 0 | 0 | 30 | 4.59 | 24h/20C, 24h/ 90C | Infusion | 11978 | DH105 | -10.3 | -103 | 10 | 2.5 |  |  | -1.1 | 337923
DB-BIAX-FGI1708-EP1 | (RM/±45)3S | 44 | EP1 | Hexion MGS RIMR135/RIMH1366 | 0 | 0 | FGI-1708 | 68 | 0 | 0 | 30 | 4.59 | 24h/20C, 24h/ 90C | Infusion | 11979 | DH116 |  | -120 | static | 13 mm/s |  |  | -1.65 | 1
DB-BIAX-FGI1708-EP1 | (RM/±45)3S | 44 | EP1 | Hexion MGS RIMR135/RIMH1366 | 0 | 0 | FGI-1708 | 68 | 0 | 0 | 30 | 4.59 | 24h/20C, 24h/ 90C | Infusion | 11980 | DH127 |  | -214 | static | 13 mm/s |  |  | -1.6 | 1
DB-BIAX-FGI1708-EP1 | (RM/±45)3S | 44 | EP1 | Hexion MGS RIMR135/RIMH1366 | 0 | 0 | FGI-1708 | 68 | 0 | 0 | 30 | 4.59 | 24h/20C, 24h/ 90C | Infusion | 11981 | DH121 |  | -205 | static | 13 mm/s |  |  | -1.52 | 1
DB-BIAX-FGI1708-EP1 | (RM/±45)3S | 44 | EP1 | Hexion MGS RIMR135/RIMH1366 | 0 | 0 | FGI-1708 | 68 | 0 | 0 | 30 | 4.59 | 24h/20C, 24h/ 90C | Infusion | 11982 | DH115 |  | -211 | static | 13 mm/s |  |  | -1.58 | 1
DB-BIAX-FGI1708-EP1 | (RM/±45)3S | 44 | EP1 | Hexion MGS RIMR135/RIMH1366 | 0 | 0 | FGI-1708 | 68 | 0 | 0 | 30 | 4.59 | 24h/20C, 24h/ 90C | Infusion | 11983 | DH118 | 124 | -124 | -1 | 13 mm/s |  | 1.32 | -1.32 | 1452
DB-BIAX-FGI1708-EP1 | (RM/±45)3S | 44 | EP1 | Hexion MGS RIMR135/RIMH1366 | 0 | 0 | FGI-1708 | 68 | 0 | 0 | 30 | 4.59 | 24h/20C, 24h/ 90C | Infusion | 11984 | DH125 | 124 | -124 | -1 | 13 mm/s |  | 1.32 | -1.32 | 2632
DB-BIAX-FGI1708-EP1 | (RM/±45)3S | 44 | EP1 | Hexion MGS RIMR135/RIMH1366 | 0 | 0 | FGI-1708 | 68 | 0 | 0 | 30 | 4.59 | 24h/20C, 24h/ 90C | Infusion | 11985 | DH138 | 124 | -124 | -1 | 13 mm/s |  | 1.32 | -1.32 | 812
DB-BIAX-FGI1708-EP1 | (RM/±45)3S | 44 | EP1 | Hexion MGS RIMR135/RIMH1366 | 0 | 0 | FGI-1708 | 68 | 0 | 0 | 30 | 4.59 | 24h/20C, 24h/ 90C | Infusion | 11986 | DH131 | 69 | -69 | -1 | 1 |  | 0.63 | -0.63 | 8593
DB-BIAX-FGI1708-EP1 | (RM/±45)3S | 44 | EP1 | Hexion MGS RIMR135/RIMH1366 | 0 | 0 | FGI-1708 | 68 | 0 | 0 | 30 | 4.59 | 24h/20C, 24h/ 90C | Infusion | 11987 | DH107 | 69 | -69 | -1 | 1 |  | 0.63 | -0.63 | 14867
DB-BIAX-FGI1708-EP1 | (RM/±45)3S | 44 | EP1 | Hexion MGS RIMR135/RIMH1366 | 0 | 0 | FGI-1708 | 68 | 0 | 0 | 30 | 4.59 | 24h/20C, 24h/ 90C | Infusion | 11988 | DH104 | 69 | -69 | -1 | 1 |  | 0.63 | -0.63 | 6483
DB-BIAX-FGI1708-EP1 | (RM/±45)3S | 44 | EP1 | Hexion MGS RIMR135/RIMH1366 | 0 | 0 | FGI-1708 | 68 | 0 | 0 | 30 | 4.59 | 24h/20C, 24h/ 90C | Infusion | 11989 | DH130 | 52 | -52 | -1 | 1.5 |  | 0.44 | -0.44 | 285363
DB-BIAX-FGI1708-EP1 | (RM/±45)3S | 44 | EP1 | Hexion MGS RIMR135/RIMH1366 | 0 | 0 | FGI-1708 | 68 | 0 | 0 | 30 | 4.59 | 24h/20C, 24h/ 90C | Infusion | 11990 | DH143 | 52 | -52 | -1 | 1.5 |  | 0.44 | -0.44 | 229030
DB-BIAX-FGI1708-EP1 | (RM/±45)3S | 44 | EP1 | Hexion MGS RIMR135/RIMH1366 | 0 | 0 | FGI-1708 | 68 | 0 | 0 | 30 | 4.59 | 24h/20C, 24h/ 90C | Infusion | 11991 | DH141 | 52 | -52 | -1 | 1.5 |  | 0.44 | -0.44 | 385140
DB-BIAX-FGI1708-EP1 | (RM/±45)3S | 44 | EP1 | Hexion MGS RIMR135/RIMH1366 | 0 | 0 | FGI-1708 | 68 | 0 | 0 | 30 | 4.59 | 24h/20C, 24h/ 90C | Infusion | 11992 | DH151 | 86 | -86 | -1 | 1 |  | 0.87 | -0.87 | 937
DB-BIAX-FGI1708-EP1 | (RM/±45)3S | 44 | EP1 | Hexion MGS RIMR135/RIMH1366 | 0 | 0 | FGI-1708 | 68 | 0 | 0 | 30 | 4.59 | 24h/20C, 24h/ 90C | Infusion | 11993 | DH103 | 86 | -86 | -1 | 1 |  | 0.87 | -0.87 | 723
DB-BIAX-FGI1708-EP1 | (RM/±45)3S | 44 | EP1 | Hexion MGS RIMR135/RIMH1366 | 0 | 0 | FGI-1708 | 68 | 0 | 0 | 30 | 4.59 | 24h/20C, 24h/ 90C | Infusion | 11994 | DH112 | 86 | -86 | -1 | 1 |  | 0.87 | -0.87 | 872
DB-BIAX-FGI1708-EP1 | (RM/±45)3S | 44 | EP1 | Hexion MGS RIMR135/RIMH1366 | 0 | 0 | FGI-1708 | 68 | 0 | 0 | 30 | 4.59 | 24h/20C, 24h/ 90C | Infusion | 11995 | DH132 | 103 | -103 | -1 | 1 |  | 1.1 | -1.1 | 513
DB-BIAX-FGI1708-EP1 | (RM/±45)3S | 44 | EP1 | Hexion MGS RIMR135/RIMH1366 | 0 | 0 | FGI-1708 | 68 | 0 | 0 | 30 | 4.59 | 24h/20C, 24h/ 90C | Infusion | 11996 | DH137 | 103 | -103 | -1 | 1 |  | 1.1 | -1.1 | 245
DB-BIAX-FGI1708-EP1 | (RM/±45)3S | 44 | EP1 | Hexion MGS RIMR135/RIMH1366 | 0 | 0 | FGI-1708 | 68 | 0 | 0 | 30 | 4.59 | 24h/20C, 24h/ 90C | Infusion | 11997 | DH110 | 103 | -103 | -1 | 1 |  | 1.1 | -1.1 | 313
DB-BIAX-FGI1708-EP1 | (RM/±45)3S | 44 | EP1 | Hexion MGS RIMR135/RIMH1366 | 0 | 0 | FGI-1708 | 68 | 0 | 0 | 30 | 4.59 | 24h/20C, 24h/ 90C | Infusion | 11998 | DH140 | 41 | -41 | -1 | 2.5 |  | 0.35 | -0.35 | 3000000 | Runout
DB-BIAX-FGI1708-UP1 | (RM/±45)3S | 44 | UP1 | U-Pica/Hexion TR1 | 0 | 0 | FGI-1708 | 68 | 0 | 0 | 30 | 4.52 | 24h/90C, 1h/100C | Infusion | 11999 | TR1-35 | 217 | 21.7 | static | 0.0254 mm/s |  | 3.15 |  | 1
DB-BIAX-FGI1708-UP1 | (RM/±45)3S | 44 | UP1 | U-Pica/Hexion TR1 | 0 | 0 | FGI-1708 | 68 | 0 | 0 | 30 | 4.52 | 24h/90C, 1h/100C | Infusion | 12000 | TR1-36 | 197 | 19.7 | static | 0.0254 mm/s |  | 2.85 |  | 1
DB-BIAX-FGI1708-UP1 | (RM/±45)3S | 44 | UP1 | U-Pica/Hexion TR1 | 0 | 0 | FGI-1708 | 68 | 0 | 0 | 30 | 4.52 | 24h/90C, 1h/100C | Infusion | 12001 | TR1-37 | 216 | 21.6 | static | 0.0254 mm/s |  | 3.13 |  | 1
DB-BIAX-FGI1708-UP1 | (RM/±45)3S | 44 | UP1 | U-Pica/Hexion TR1 | 0 | 0 | FGI-1708 | 68 | 0 | 0 | 30 | 4.52 | 24h/90C, 1h/100C | Infusion | 12002 | TR1-35 | 217 | 21.7 | static | 13 mm/s | 14.8 | 3.4 |  | 1
DB-BIAX-FGI1708-UP1 | (RM/±45)3S | 44 | UP1 | U-Pica/Hexion TR1 | 0 | 0 | FGI-1708 | 68 | 0 | 0 | 30 | 4.52 | 24h/90C, 1h/100C | Infusion | 12003 | TR1-36 | 197 | 19.7 | static | 13 mm/s | 15.1 | 3.1 |  | 1
DB-BIAX-FGI1708-UP1 | (RM/±45)3S | 44 | UP1 | U-Pica/Hexion TR1 | 0 | 0 | FGI-1708 | 68 | 0 | 0 | 30 | 4.52 | 24h/90C, 1h/100C | Infusion | 12004 | TR1-37 | 216 | 21.6 | static | 13 mm/s | 13.2 | 3.3 |  | 1
DB-BIAX-FGI1708-UP1 | (RM/±45)3S | 44 | UP1 | U-Pica/Hexion TR1 | 0 | 0 | FGI-1708 | 68 | 0 | 0 | 30 | 4.52 | 24h/90C, 1h/100C | Infusion | 12005 | TR1-32 | 207 | 20.7 | static | 13 mm/s |  | 3.2 |  | 1
DB-BIAX-FGI1708-UP1 | (RM/±45)3S | 44 | UP1 | U-Pica/Hexion TR1 | 0 | 0 | FGI-1708 | 68 | 0 | 0 | 30 | 4.52 | 24h/90C, 1h/100C | Infusion | 12006 | TR1-33 | 231 | 23.1 | static | 13 mm/s |  | 3.6 |  | 1
DB-BIAX-FGI1708-UP1 | (RM/±45)3S | 44 | UP1 | U-Pica/Hexion TR1 | 0 | 0 | FGI-1708 | 68 | 0 | 0 | 30 | 4.52 | 24h/90C, 1h/100C | Infusion | 12007 | TR1-4 | 69 | 6.9 | 0.1 | 2.5 |  | 0.61 |  | 53802
DB-BIAX-FGI1708-UP1 | (RM/±45)3S | 44 | UP1 | U-Pica/Hexion TR1 | 0 | 0 | FGI-1708 | 68 | 0 | 0 | 30 | 4.52 | 24h/90C, 1h/100C | Infusion | 12008 | TR1-3 | 69 | 6.9 | 0.1 | 2.5 |  | 0.61 |  | 89015
DB-BIAX-FGI1708-UP1 | (RM/±45)3S | 44 | UP1 | U-Pica/Hexion TR1 | 0 | 0 | FGI-1708 | 68 | 0 | 0 | 30 | 4.52 | 24h/90C, 1h/100C | Infusion | 12009 | TR1-5 | 59 | 5.9 | 0.1 | 3 |  | 0.48 |  | 303559
DB-BIAX-FGI1708-UP1 | (RM/±45)3S | 44 | UP1 | U-Pica/Hexion TR1 | 0 | 0 | FGI-1708 | 68 | 0 | 0 | 30 | 4.52 | 24h/90C, 1h/100C | Infusion | 12010 | TR1-8 | 59 | 5.9 | 0.1 | 3 |  | 0.48 |  | 657933
DB-BIAX-FGI1708-UP1 | (RM/±45)3S | 44 | UP1 | U-Pica/Hexion TR1 | 0 | 0 | FGI-1708 | 68 | 0 | 0 | 30 | 4.52 | 24h/90C, 1h/100C | Infusion | 12011 | TR1-7 | 59 | 5.9 | 0.1 | 3 |  | 0.48 |  | 385680
DB-BIAX-FGI1708-UP1 | (RM/±45)3S | 44 | UP1 | U-Pica/Hexion TR1 | 0 | 0 | FGI-1708 | 68 | 0 | 0 | 30 | 4.52 | 24h/90C, 1h/100C | Infusion | 12012 | TR1-19 | 103 | 10.3 | 0.1 | 1.5 |  | 1.11 |  | 2105
DB-BIAX-FGI1708-UP1 | (RM/±45)3S | 44 | UP1 | U-Pica/Hexion TR1 | 0 | 0 | FGI-1708 | 68 | 0 | 0 | 30 | 4.52 | 24h/90C, 1h/100C | Infusion | 12013 | TR1-18 | 103 | 10.3 | 0.1 | 1.5 |  | 1.11 |  | 1393
DB-BIAX-FGI1708-UP1 | (RM/±45)3S | 44 | UP1 | U-Pica/Hexion TR1 | 0 | 0 | FGI-1708 | 68 | 0 | 0 | 30 | 4.52 | 24h/90C, 1h/100C | Infusion | 12014 | TR1-17 | 103 | 10.3 | 0.1 | 1.5 |  | 1.11 |  | 1680
DB-BIAX-FGI1708-UP1 | (RM/±45)3S | 44 | UP1 | U-Pica/Hexion TR1 | 0 | 0 | FGI-1708 | 68 | 0 | 0 | 30 | 4.52 | 24h/90C, 1h/100C | Infusion | 12015 | TR1-16 | 86 | 8.6 | 0.1 | 2 |  | 0.84 |  | 9005
DB-BIAX-FGI1708-UP1 | (RM/±45)3S | 44 | UP1 | U-Pica/Hexion TR1 | 0 | 0 | FGI-1708 | 68 | 0 | 0 | 30 | 4.52 | 24h/90C, 1h/100C | Infusion | 12016 | TR1-27 | 86 | 8.6 | 0.1 | 2 |  | 0.84 |  | 7381
DB-BIAX-FGI1708-UP1 | (RM/±45)3S | 44 | UP1 | U-Pica/Hexion TR1 | 0 | 0 | FGI-1708 | 68 | 0 | 0 | 30 | 4.52 | 24h/90C, 1h/100C | Infusion | 12017 | TR1-10 | 86 | 8.6 | 0.1 | 2 |  | 0.84 |  | 3073
DB-BIAX-FGI1708-UP1 | (RM/±45)3S | 44 | UP1 | U-Pica/Hexion TR1 | 0 | 0 | FGI-1708 | 68 | 0 | 0 | 30 | 4.52 | 24h/90C, 1h/100C | Infusion | 12018 | TR1-30 | 69 | 6.9 | 0.1 | 2.5 |  | 0.61 |  | 69655
DB-BIAX-DH3-EP1 | (±45)6 | 55.7 | EP1 | Hexion MGS RIMR135/RIMH1366 | 0 | 0 | PPG-Devold DB810-E05-A | 99 | 0 | 0 | 1 | 3.38 | 24h/20C, 12h/ 70C | Infusion |  | DH3-122 | 93.1 |  | static | 0.0254 mm/s | 14.5 | ---- |  | 1
DB-BIAX-DH3-EP1 | (±45)6 | 55.1 | EP1 | Hexion MGS RIMR135/RIMH1366 | 0 | 0 | PPG-Devold DB810-E05-A | 99 | 0 | 0 | 1 | 3.42 | 24h/20C, 12h/ 70C | Infusion |  | DH3-111 | 89.1 |  | static | 0.0254 mm/s | 14.1 | ---- |  | 1
DB-BIAX-DH3-EP1 | (±45)6 | 54.9 | EP1 | Hexion MGS RIMR135/RIMH1366 | 0 | 0 | PPG-Devold DB810-E05-A | 99 | 0 | 0 | 1 | 3.43 | 24h/20C, 12h/ 70C | Infusion |  | DH3-112 | 82.3 |  | static | 0.0254 mm/s | 13.7 | ---- |  | 1
DB-BIAX-DH3-EP1 | (±45)6 | 55.3 | EP1 | Hexion MGS RIMR135/RIMH1366 | 0 | 0 | PPG-Devold DB810-E05-A | 99 | 0 | 0 | 1 | 3.4 | 24h/20C, 12h/ 70C | Infusion |  | DH3-116 | 131 |  | static | 13 mm/s |  | ---- |  | 1
DB-BIAX-DH3-EP1 | (±45)6 | 53.7 | EP1 | Hexion MGS RIMR135/RIMH1366 | 0 | 0 | PPG-Devold DB810-E05-A | 99 | 0 | 0 | 1 | 3.51 | 24h/20C, 12h/ 70C | Infusion |  | DH3-115 | 129 |  | static | 13 mm/s |  | ---- |  | 1
DB-BIAX-DH3-EP1 | (±45)6 | 56.1 | EP1 | Hexion MGS RIMR135/RIMH1366 | 0 | 0 | PPG-Devold DB810-E05-A | 99 | 0 | 0 | 1 | 3.35 | 24h/20C, 12h/ 70C | Infusion |  | DH3-114 | 137 |  | static | 13 mm/s |  | ---- |  | 1
DB-BIAX-DH3-EP1 | (±45)6 | 56.1 | EP1 | Hexion MGS RIMR135/RIMH1366 | 0 | 0 | PPG-Devold DB810-E05-A | 99 | 0 | 0 | 1 | 3.35 | 24h/20C, 12h/ 70C | Infusion |  | DH3-201 | 69 | 6.9 | 0.1 | 3 |  | 0.92 |  | 9465
DB-BIAX-DH3-EP1 | (±45)6 | 56.1 | EP1 | Hexion MGS RIMR135/RIMH1366 | 0 | 0 | PPG-Devold DB810-E05-A | 99 | 0 | 0 | 1 | 3.35 | 24h/20C, 12h/ 70C | Infusion |  | DH3-200 | 69 | 6.9 | 0.1 | 2 |  | 0.92 |  | 5401
DB-BIAX-DH3-EP1 | (±45)6 | 54.4 | EP1 | Hexion MGS RIMR135/RIMH1366 | 0 | 0 | PPG-Devold DB810-E05-A | 99 | 0 | 0 | 1 | 3.45 | 24h/20C, 12h/ 70C | Infusion |  | DH3-102 | 69 | 6.9 | 0.1 | 2 |  | 0.92 |  | 3584
DB-BIAX-DH3-EP1 | (±45)6 | 55.3 | EP1 | Hexion MGS RIMR135/RIMH1366 | 0 | 0 | PPG-Devold DB810-E05-A | 99 | 0 | 0 | 1 | 3.4 | 24h/20C, 12h/ 70C | Infusion |  | DH3-101 | 69 | 6.9 | 0.1 | 2 | 17.1 | 0.92 |  | 2997
DB-BIAX-DH3-EP1 | (±45)6 | 55.9 | EP1 | Hexion MGS RIMR135/RIMH1366 | 0 | 0 | PPG-Devold DB810-E05-A | 99 | 0 | 0 | 1 | 3.37 | 24h/20C, 12h/ 70C | Infusion |  | DH3-119 | 69 | 6.9 | 0.1 | 2 | 15.2 | 0.92 |  | 12919
DB-BIAX-DH3-EP1 | (±45)6 | 55.1 | EP1 | Hexion MGS RIMR135/RIMH1366 | 0 | 0 | PPG-Devold DB810-E05-A | 99 | 0 | 0 | 1 | 3.42 | 24h/20C, 12h/ 70C | Infusion |  | DH3-104 | 69 | 6.9 | 0.1 | 3 |  | 0.92 |  | 13264
DB-BIAX-DH3-EP1 | (±45)6 | 56.6 | EP1 | Hexion MGS RIMR135/RIMH1366 | 0 | 0 | PPG-Devold DB810-E05-A | 99 | 0 | 0 | 1 | 3.33 | 24h/20C, 12h/ 70C | Infusion |  | DH3-103 | 69 | 6.9 | 0.1 | 3 |  | 0.92 |  | 11065
DB-BIAX-DH3-EP1 | (±45)6 | 56.6 | EP1 | Hexion MGS RIMR135/RIMH1366 | 0 | 0 | PPG-Devold DB810-E05-A | 99 | 0 | 0 | 1 | 3.33 | 24h/20C, 12h/ 70C | Infusion |  | DH3-121 | 69 | 6.9 | 0.1 | 3 |  | 0.92 |  | 19958
DB-BIAX-DH3-EP1 | (±45)6 | 55.1 | EP1 | Hexion MGS RIMR135/RIMH1366 | 0 | 0 | PPG-Devold DB810-E05-A | 99 | 0 | 0 | 1 | 3.42 | 24h/20C, 12h/ 70C | Infusion |  | DH3-126 | 51.7 | 5.17 | 0.1 | 5 |  | 0.51 |  | 470933
DB-BIAX-DH3-EP1 | (±45)6 | 56.4 | EP1 | Hexion MGS RIMR135/RIMH1366 | 0 | 0 | PPG-Devold DB810-E05-A | 99 | 0 | 0 | 1 | 3.34 | 24h/20C, 12h/ 70C | Infusion |  | DH3-127 | 51.7 | 5.17 | 0.1 | 5 |  | 0.51 |  | 673875
DB-BIAX-DH3-EP1 | (±45)6 | 54.5 | EP1 | Hexion MGS RIMR135/RIMH1366 | 0 | 0 | PPG-Devold DB810-E05-A | 99 | 0 | 0 | 1 | 3.45 | 24h/20C, 12h/ 70C | Infusion |  | DH3-125 | 51.7 | 5.17 | 0.1 | 3 |  | 0.51 |  | 361457
DB-BIAX-DH3-EP1 | (±45)6 | 57 | EP1 | Hexion MGS RIMR135/RIMH1366 | 0 | 0 | PPG-Devold DB810-E05-A | 99 | 0 | 0 | 1 | 3.3 | 24h/20C, 12h/ 70C | Infusion |  | DH3-120 | 41.4 | 4.14 | 0.1 | 4 | 14.8 | 0.36 |  | 8000000 | Runout
DB-BIAX-DH3-EP1 | (±45)6 | 57 | EP1 | Hexion MGS RIMR135/RIMH1366 | 0 | 0 | PPG-Devold DB810-E05-A | 99 | 0 | 0 | 1 | 3.3 | 24h/20C, 12h/ 70C | Infusion |  | DH3-301 | 44.8 | 4.48 | 0.1 | 4 | 14.3 | 0.46 |  | 5119285
DB-BIAX-DH3-EP1 | (±45)6 | 57 | EP1 | Hexion MGS RIMR135/RIMH1366 | 0 | 0 | PPG-Devold DB810-E05-A | 99 | 0 | 0 | 1 | 3.3 | 24h/20C, 12h/ 70C | Infusion |  | DH3-300 | 44.8 | 4.48 | 0.1 | 4 | 14.5 | 0.45 |  | 3986449
DB-BIAX-DH3-EP1 | (±45)6 | 57 | EP1 | Hexion MGS RIMR135/RIMH1366 | 0 | 0 | PPG-Devold DB810-E05-A | 99 | 0 | 0 | 1 | 3.3 | 24h/20C, 12h/ 70C | Infusion |  | DH3-117 | 60.3 | 6.03 | 0.1 | 1 |  | 0.61 |  | 15302
DB-BIAX-DH3-EP1 | (±45)6 | 57 | EP1 | Hexion MGS RIMR135/RIMH1366 | 0 | 0 | PPG-Devold DB810-E05-A | 99 | 0 | 0 | 1 | 3.3 | 24h/20C, 12h/ 70C | Infusion |  | DH3-107 | 60.3 | 6.03 | 0.1 | 1 |  | 0.62 |  | 14145
DB-BIAX-DH3-EP1 | (±45)6 | 57 | EP1 | Hexion MGS RIMR135/RIMH1366 | 0 | 0 | PPG-Devold DB810-E05-A | 99 | 0 | 0 | 1 | 3.3 | 24h/20C, 12h/ 70C | Infusion |  | DH3-118 | 51.7 | 5.17 | 0.1 | 2 |  | 0.52 |  | 645655
DB-BIAX-DH3-EP1 | (±45)6 | 57 | EP1 | Hexion MGS RIMR135/RIMH1366 | 0 | 0 | PPG-Devold DB810-E05-A | 99 | 0 | 0 | 1 | 3.3 | 24h/20C, 12h/ 70C | Infusion |  | DH3-132 | 60.3 | 6.03 | 0.1 | 2 |  | 0.61 |  | 26535
DB-BIAX-DH3-EP1 | (±45)6 | 57 | EP1 | Hexion MGS RIMR135/RIMH1366 | 0 | 0 | PPG-Devold DB810-E05-A | 99 | 0 | 0 | 1 | 3.3 | 24h/20C, 12h/ 70C | Infusion |  | DH3-600 | 69 | 6.9 | 0.1 | 1 |  |  |  | 3415
DB-BIAX-DH3-EP1 | (±45)6 | 57 | EP1 | Hexion MGS RIMR135/RIMH1366 | 0 | 0 | PPG-Devold DB810-E05-A | 99 | 0 | 0 | 1 | 3.3 | 24h/20C, 12h/ 70C | Infusion |  | DH3-601 | 60.3 | 6.3 | 0.1 | 2 |  |  |  | 42837
DB-BIAX-DH3-EP1 | (±45)6 | 57 | EP1 | Hexion MGS RIMR135/RIMH1366 | 0 | 0 | PPG-Devold DB810-E05-A | 99 | 0 | 0 | 1 | 3.3 | 24h/20C, 12h/ 70C | Infusion |  | DH3-602 | 51.7 | 5.17 | 0.1 | 2 |  |  |  | 415413
DB-BIAX-DH3-EP1 | (±45)6 | 57 | EP1 | Hexion MGS RIMR135/RIMH1366 | 0 | 0 | PPG-Devold DB810-E05-A | 99 | 0 | 0 | 1 | 3.3 | 24h/20C, 12h/ 70C | Infusion |  | DH3-2259-120 | 69 | 6.9 | 0.1 | 2 |  |  |  | 10667
DB-BIAX-DH3-EP1 | (±45)6 | 57 | EP1 | Hexion MGS RIMR135/RIMH1366 | 0 | 0 | PPG-Devold DB810-E05-A | 99 | 0 | 0 | 1 | 3.3 | 24h/20C, 12h/ 70C | Infusion |  | DH3-2259-105 | 60.3 | 6.03 | 0.1 | 2 |  |  |  | 129011
DB-BIAX-DH3-EP1 | (±45)6 | 57 | EP1 | Hexion MGS RIMR135/RIMH1366 | 0 | 0 | PPG-Devold DB810-E05-A | 99 | 0 | 0 | 1 | 3.3 | 24h/20C, 12h/ 70C | Infusion |  | DH3-2259-124 | 60.3 | 6.03 | 0.1 | 2 |  |  |  | 72752
DB-BIAX-DH3-EP1 | (±45)6 | 57 | EP1 | Hexion MGS RIMR135/RIMH1366 | 0 | 0 | PPG-Devold DB810-E05-A | 99 | 0 | 0 | 1 | 3.3 | 24h/20C, 12h/ 70C | Infusion |  | DH3-2259-106 | 51.7 | 5.17 | 0.1 | 3 |  |  |  | 809747
DB-BIAX-DH3-EP1 | (±45)6 | 57 | EP1 | Hexion MGS RIMR135/RIMH1366 | 0 | 0 | PPG-Devold DB810-E05-A | 99 | 0 | 0 | 1 | 3.3 | 24h/20C, 12h/ 70C | Infusion |  | DH3-2259-121 | 51.7 | 5.17 | 0.1 | 3 |  |  |  | 663301
DB-BIAX-DH3-EP1 | (±45)6 | 57 | EP1 | Hexion MGS RIMR135/RIMH1366 | 0 | 0 | PPG-Devold DB810-E05-A | 99 | 0 | 0 | 1 | 3.3 | 24h/20C, 12h/ 70C | Infusion |  | DH3-2259-102 | 44.8 | 4.48 | 0.1 | 4 |  |  |  | 8040170
DB-BIAX-DH3-EP1 | (±45)6 | 57 | EP1 | Hexion MGS RIMR135/RIMH1366 | 0 | 0 | PPG-Devold DB810-E05-A | 99 | 0 | 0 | 1 | 3.3 | 24h/20C, 12h/ 70C | Infusion |  | DH3-2259-168 | 69 | 6.9 | 0.1 | 1 |  |  |  | 17005
DB-BIAX-DH3-EP1 | (±45)6 | 57 | EP1 | Hexion MGS RIMR135/RIMH1366 | 0 | 0 | PPG-Devold DB810-E05-A | 99 | 0 | 0 | 1 | 3.3 | 24h/20C, 12h/ 70C | Infusion |  | DH3A-2290-105 | 37.9 | -37.9 | -1 | 1.7 |  |  |  | 20464
DB-BIAX-DH3-EP1 | (±45)6 | 57 | EP1 | Hexion MGS RIMR135/RIMH1366 | 0 | 0 | PPG-Devold DB810-E05-A | 99 | 0 | 0 | 1 | 3.3 | 24h/20C, 12h/ 70C | Infusion |  | DH3A-2290-104 | 47 | -47 | -1 | 1.7 |  |  |  | 1122
DB-BIAX-DH3-EP1 | (±45)6 | 57 | EP1 | Hexion MGS RIMR135/RIMH1366 | 0 | 0 | PPG-Devold DB810-E05-A | 99 | 0 | 0 | 1 | 3.3 | 24h/20C, 12h/ 70C | Infusion |  | DH3A-2290-100 | 27.6 | -27.6 | -1 | 2 |  |  |  | 8735747
DB-BIAX-DH3-EP1 | (±45)6 | 57 | EP1 | Hexion MGS RIMR135/RIMH1366 | 0 | 0 | PPG-Devold DB810-E05-A | 99 | 0 | 0 | 1 | 3.3 | 24h/20C, 12h/ 70C | Infusion |  | DH3A-2290-103 | 37.9 | -37.9 | -1 | 1.5 |  |  |  | 63909
DB-BIAX-DH3-EP1 | (±45)6 | 57 | EP1 | Hexion MGS RIMR135/RIMH1366 | 0 | 0 | PPG-Devold DB810-E05-A | 99 | 0 | 0 | 1 | 3.3 | 24h/20C, 12h/ 70C | Infusion |  | DH3A-2290-108 | 34.5 | -34.5 | -1 | 2 |  |  |  | 267643
DB-BIAX-DH3-EP1 | (±45)6 | 57 | EP1 | Hexion MGS RIMR135/RIMH1366 | 0 | 0 | PPG-Devold DB810-E05-A | 99 | 0 | 0 | 1 | 3.3 | 24h/20C, 12h/ 70C | Infusion |  | DH3A-2290-107 | 34.5 | -34.5 | -1 | 2 |  |  |  | 347786
DB-BIAX-DH3-EP1 | (±45)6 | 57 | EP1 | Hexion MGS RIMR135/RIMH1366 | 0 | 0 | PPG-Devold DB810-E05-A | 99 | 0 | 0 | 1 | 3.3 | 24h/20C, 12h/ 70C | Infusion |  | DH3A-2290-106 | 37.9 | -37.9 | -1 | 1.7 |  |  |  | 50020
DB-BIAX-DH3-EP1 | (±45)6 | 57 | EP1 | Hexion MGS RIMR135/RIMH1366 | 0 | 0 | PPG-Devold DB810-E05-A | 99 | 0 | 0 | 1 | 3.3 | 24h/20C, 12h/ 70C | Infusion |  | DH3A-2290-109 | 37.9 | -37.9 | -1 | 2 |  |  |  | 16797
DB-BIAX-DH3-EP1 | (±45)6 | 57 | EP1 | Hexion MGS RIMR135/RIMH1366 | 0 | 0 | PPG-Devold DB810-E05-A | 99 | 0 | 0 | 1 | 3.3 | 24h/20C, 12h/ 70C | Infusion |  | DH3A-2290-110 | 34.5 | -34.5 | -1 | 2 |  |  |  | 226498
DB-BIAX-DH3-EP1 | (±45)6 | 57 | EP1 | Hexion MGS RIMR135/RIMH1366 | 0 | 0 | PPG-Devold DB810-E05-A | 99 | 0 | 0 | 1 | 3.3 | 24h/20C, 12h/ 70C | Infusion |  | DH3A-2290-111 | 31 | -31 | -1 | 2 |  |  |  | 1974307
DB-BIAX-DH3-EP1 | (±45)6 | 57 | EP1 | Hexion MGS RIMR135/RIMH1366 | 0 | 0 | PPG-Devold DB810-E05-A | 99 | 0 | 0 | 1 | 3.3 | 24h/20C, 12h/ 70C | Infusion |  | DH3A-2290-112 | 31 | -31 | -1 | 2 |  |  |  | 1905570
DB-BIAX-DH3-EP1 | (±45)6 | 57 | EP1 | Hexion MGS RIMR135/RIMH1366 | 0 | 0 | PPG-Devold DB810-E05-A | 99 | 0 | 0 | 1 | 3.3 | 24h/20C, 12h/ 70C | Infusion |  | DH3A-2290-114 | 47 | -47 | -1 | 1 |  |  |  | 1990
DB-BIAX-DH3-EP1 | (±45)6 | 57 | EP1 | Hexion MGS RIMR135/RIMH1366 | 0 | 0 | PPG-Devold DB810-E05-A | 99 | 0 | 0 | 1 | 3.3 | 24h/20C, 12h/ 70C | Infusion |  | DH3A-2290-150 |  | -126 | static | 0.0254 mm/s |  |  |  | 1
DB-BIAX-DH3-EP1 | (±45)6 | 57 | EP1 | Hexion MGS RIMR135/RIMH1366 | 0 | 0 | PPG-Devold DB810-E05-A | 99 | 0 | 0 | 1 | 3.3 | 24h/20C, 12h/ 70C | Infusion |  | DH3A-2290-151 |  | -126 | static | 0.0254 mm/s |  |  |  | 1
DB-BIAX-DH3-EP1 | (±45)6 | 57 | EP1 | Hexion MGS RIMR135/RIMH1366 | 0 | 0 | PPG-Devold DB810-E05-A | 99 | 0 | 0 | 1 | 3.3 | 24h/20C, 12h/ 70C | Infusion |  | DH3A-2290-152 |  | -124 | static | 0.0254 mm/s |  |  |  | 1
DB-BIAX-DH3-EP1 | (±45)6 | 57 | EP1 | Hexion MGS RIMR135/RIMH1366 | 0 | 0 | PPG-Devold DB810-E05-A | 99 | 0 | 0 | 1 | 3.3 | 24h/20C, 12h/ 70C | Infusion |  | DH3A-2290-115 | -8.96 | -89.6 | 10 | 2 |  |  |  | 3639
DB-BIAX-DH3-EP1 | (±45)6 | 57 | EP1 | Hexion MGS RIMR135/RIMH1366 | 0 | 0 | PPG-Devold DB810-E05-A | 99 | 0 | 0 | 1 | 3.3 | 24h/20C, 12h/ 70C | Infusion |  | DH3A-2290-116 | -7.58 | -75.8 | 10 | 2.6 |  |  |  | 1725000 | runout
DB-BIAX-DH3-EP1 | (±45)6 | 57 | EP1 | Hexion MGS RIMR135/RIMH1366 | 0 | 0 | PPG-Devold DB810-E05-A | 99 | 0 | 0 | 1 | 3.3 | 24h/20C, 12h/ 70C | Infusion |  | DH3A-2290-117 | -8.27 | -82.7 | 10 | 2 |  |  |  | 1636556 | runout
DB-BIAX-DH3-EP1 | (±45)6 | 57 | EP1 | Hexion MGS RIMR135/RIMH1366 | 0 | 0 | PPG-Devold DB810-E05-A | 99 | 0 | 0 | 1 | 3.3 | 24h/20C, 12h/ 70C | Infusion |  | DH3A-2290-118 | -8.96 | -89.6 | 10 | 1.5 |  |  |  | 1300000 | runout
DB-BIAX-DH3-EP1 | (±45)6 | 57 | EP1 | Hexion MGS RIMR135/RIMH1366 | 0 | 0 | PPG-Devold DB810-E05-A | 99 | 0 | 0 | 1 | 3.3 | 24h/20C, 12h/ 70C | Infusion |  | DH3A-2290-119 | -8.62 | -86.2 | 10 | 1.8 |  |  |  | 86135
DB-BIAX-DH3-EP1 | (±45)6 | 57 | EP1 | Hexion MGS RIMR135/RIMH1366 | 0 | 0 | PPG-Devold DB810-E05-A | 99 | 0 | 0 | 1 | 3.3 | 24h/20C, 12h/ 70C | Infusion |  | DH3A-2290-120 | -8.96 | -89.6 | 10 | 1.8 |  |  |  | 434751
DB-BIAX-DH3-EP1 | (±45)6 | 57 | EP1 | Hexion MGS RIMR135/RIMH1366 | 0 | 0 | PPG-Devold DB810-E05-A | 99 | 0 | 0 | 1 | 3.3 | 24h/20C, 12h/ 70C | Infusion |  | DH3A-2290-120A | -8.07 | -80.7 | 10 | 1.8 |  |  |  | 434751
DB-BIAX-DH3-EP1 | (±45)6 | 57 | EP1 | Hexion MGS RIMR135/RIMH1366 | 0 | 0 | PPG-Devold DB810-E05-A | 99 | 0 | 0 | 1 | 3.3 | 24h/20C, 12h/ 70C | Infusion |  | DH3A-2290-121 | -9.93 | -99.3 | 10 | 1 |  |  |  | 212
DB-BIAX-DH3-EP1 | (±45)6 | 57 | EP1 | Hexion MGS RIMR135/RIMH1366 | 0 | 0 | PPG-Devold DB810-E05-A | 99 | 0 | 0 | 1 | 3.3 | 24h/20C, 12h/ 70C | Infusion |  | DH3A-2290-122 | -9.31 | -93.1 | 10 | 1 |  |  |  | 355
DB-BIAX-DH3-EP1 | (±45)6 | 57 | EP1 | Hexion MGS RIMR135/RIMH1366 | 0 | 0 | PPG-Devold DB810-E05-A | 99 | 0 | 0 | 1 | 3.3 | 24h/20C, 12h/ 70C | Infusion |  | DH3A-2290-123 | -9 | -90 | 10 | 1 |  |  |  | 615
DB-BIAX-DH3-EP1 | (±45)6 | 57 | EP1 | Hexion MGS RIMR135/RIMH1366 | 0 | 0 | PPG-Devold DB810-E05-A | 99 | 0 | 0 | 1 | 3.3 | 24h/20C, 12h/ 70C | Infusion |  | DH3A-2290-124 | -8.69 | -86.9 | 10 | 1 |  |  |  | 8246
DB-BIAX-DH3-EP1 | (±45)6 | 57 | EP1 | Hexion MGS RIMR135/RIMH1366 | 0 | 0 | PPG-Devold DB810-E05-A | 99 | 0 | 0 | 1 | 3.3 | 24h/20C, 12h/ 70C | Infusion |  | DH3A-2290-125 | -8.69 | -86.9 | 10 | 1 |  |  |  | 2035
DB-BIAX-DH3L-EP1 | (±45)8 | 46 | EP1 | Hexion MGS RIMR135/RIMH1366 | 0 | 0 | PPG-Devold DB810-E05-A | 99 | 0 | 0 | 1 | 5.35 | 24h/20C, 12h/ 70C | Infusion |  | DH3L-108 | 69 | 6.9 | 0.1 | 1 |  |  |  | 3130
DB-BIAX-DH3L-EP1 | (±45)8 | 46 | EP1 | Hexion MGS RIMR135/RIMH1366 | 0 | 0 | PPG-Devold DB810-E05-A | 99 | 0 | 0 | 1 | 5.35 | 24h/20C, 12h/ 70C | Infusion |  | DH3L-107 | 69 | 6.9 | 0.1 | 1 |  |  |  | 1666
DB-BIAX-DH3L-EP1 | (±45)8 | 46 | EP1 | Hexion MGS RIMR135/RIMH1366 | 0 | 0 | PPG-Devold DB810-E05-A | 99 | 0 | 0 | 1 | 5.35 | 24h/20C, 12h/ 70C | Infusion |  | DH3L-105 | 51.7 | 5.17 | 0.1 | 1 |  |  |  | 70951
DB-BIAX-DH3L-EP1 | (±45)8 | 46 | EP1 | Hexion MGS RIMR135/RIMH1366 | 0 | 0 | PPG-Devold DB810-E05-A | 99 | 0 | 0 | 1 | 5.35 | 24h/20C, 12h/ 70C | Infusion |  | DH3L-113 | 51.7 | 5.17 | 0.1 | 1 |  |  |  | 241091
DB-BIAX-DH3L-EP1 | (±45)8 | 46 | EP1 | Hexion MGS RIMR135/RIMH1366 | 0 | 0 | PPG-Devold DB810-E05-A | 99 | 0 | 0 | 1 | 5.35 | 24h/20C, 12h/ 70C | Infusion |  | DH3L-112 | 51.7 | 5.17 | 0.1 | 1 |  |  |  | 103578
DB-BIAX-DH3L-EP1 | (±45)8 | 46 | EP1 | Hexion MGS RIMR135/RIMH1366 | 0 | 0 | PPG-Devold DB810-E05-A | 99 | 0 | 0 | 1 | 5.35 | 24h/20C, 12h/ 70C | Infusion |  | DH3L-110 | 79.3 | 7.93 | 0.1 | 1.5 |  |  |  | 251
DB-BIAX-DH3L-EP1 | (±45)8 | 46 | EP1 | Hexion MGS RIMR135/RIMH1366 | 0 | 0 | PPG-Devold DB810-E05-A | 99 | 0 | 0 | 1 | 5.35 | 24h/20C, 12h/ 70C | Infusion |  | DH3L-109 | 79.3 | 7.93 | 0.1 | 0.5 |  |  |  | 1106
DB-BIAX-DH3L-EP1 | (±45)8 | 46 | EP1 | Hexion MGS RIMR135/RIMH1366 | 0 | 0 | PPG-Devold DB810-E05-A | 99 | 0 | 0 | 1 | 5.35 | 24h/20C, 12h/ 70C | Infusion |  | DH3L-111 | 79.3 | 7.93 | 0.1 | 0.5 |  |  |  | 755
DB-BIAX-DH3L-EP1 | (±45)8 | 46 | EP1 | Hexion MGS RIMR135/RIMH1366 | 0 | 0 | PPG-Devold DB810-E05-A | 99 | 0 | 0 | 1 | 5.35 | 24h/20C, 12h/ 70C | Infusion |  | DH3L-104 | 60.3 | 6.03 | 0.1 | 0.75 |  |  |  | 14224
DB-BIAX-DH3L-EP1 | (±45)8 | 46 | EP1 | Hexion MGS RIMR135/RIMH1366 | 0 | 0 | PPG-Devold DB810-E05-A | 99 | 0 | 0 | 1 | 5.35 | 24h/20C, 12h/ 70C | Infusion |  | DH3L-103 | 60.3 | 6.03 | 0.1 | 0.5 |  |  |  | 49189
DB-BIAX-DH3L-EP1 | (±45)8 | 46 | EP1 | Hexion MGS RIMR135/RIMH1366 | 0 | 0 | PPG-Devold DB810-E05-A | 99 | 0 | 0 | 1 | 5.35 | 24h/20C, 12h/ 70C | Infusion |  | DH3L-100 | 44.8 | 4.48 | 0.1 | 3 |  |  |  | 2378150
DB-BIAX-DH3L-EP1 | (±45)8 | 46 | EP1 | Hexion MGS RIMR135/RIMH1366 | 0 | 0 | PPG-Devold DB810-E05-A | 99 | 0 | 0 | 1 | 5.35 | 24h/20C, 12h/ 70C | Infusion |  | DH3L-106 | 44.8 | 4.48 | 0.1 | 3 |  |  |  | 1024111
DB-BIAX-DH3L-EP1 | (±45)8 | 46 | EP1 | Hexion MGS RIMR135/RIMH1366 | 0 | 0 | PPG-Devold DB810-E05-A | 99 | 0 | 0 | 1 | 5.35 | 24h/20C, 12h/ 70C | Infusion |  | DH3L-101 | 60.3 | 6.03 | 0.1 | 0.5 |  |  |  | 28078
DB-BIAX-DH3L-EP1 | (±45)8 | 46 | EP1 | Hexion MGS RIMR135/RIMH1366 | 0 | 0 | PPG-Devold DB810-E05-A | 99 | 0 | 0 | 1 | 5.35 | 24h/20C, 12h/ 70C | Infusion |  | DH3L-157 | 60.3 | 6.03 | 0.1 | 0.5 |  |  |  | 29870
DB-BIAX-DH3L-EP1 | (±45)8 | 46 | EP1 | Hexion MGS RIMR135/RIMH1366 | 0 | 0 | PPG-Devold DB810-E05-A | 99 | 0 | 0 | 1 | 5.35 | 24h/20C, 12h/ 70C | Infusion |  | DH3L-146 | 60.3 | 6.03 | 0.1 | 1 |  |  |  | 42943
DB-BIAX-DH3L-EP1 | (±45)8 | 46 | EP1 | Hexion MGS RIMR135/RIMH1366 | 0 | 0 | PPG-Devold DB810-E05-A | 99 | 0 | 0 | 1 | 5.35 | 24h/20C, 12h/ 70C | Infusion |  | DH3L-143 | 60.3 | 1.0215 | 0.1 | 1 |  |  |  | 38698
DB-BIAX-DH3L-EP1 | (±45)8 | 46 | EP1 | Hexion MGS RIMR135/RIMH1366 | 0 | 0 | PPG-Devold DB810-E05-A | 99 | 0 | 0 | 1 | 5.35 | 24h/20C, 12h/ 70C | Infusion |  | DH3L-149 | 69 | 1.025 | 0.1 | 1 |  |  |  | 9738
DB-BIAX-SWA-EP1 | (±45)6 | 45 | EP1 | Hexion MGS RIMR135/RIMH1366 | 0 | 0 | Saertex VU-90079-00830-01270 | 97 | 0 | 2 | 0 | 4.2 | 24h/20C, 24h/ 90C | Infusion | 12019 | SWA100 | 166 |  | static | 13 mm/s |  | 2.6 |  | 1
DB-BIAX-SWA-EP1 | (±45)6 | 45 | EP1 | Hexion MGS RIMR135/RIMH1366 | 0 | 0 | Saertex VU-90079-00830-01270 | 97 | 0 | 2 | 0 | 4.2 | 24h/20C, 24h/ 90C | Infusion | 12020 | SWA14 | 173 |  | static | 13 mm/s |  | 2.8 |  | 1
DB-BIAX-SWA-EP1 | (±45)6 | 45 | EP1 | Hexion MGS RIMR135/RIMH1366 | 0 | 0 | Saertex VU-90079-00830-01270 | 97 | 0 | 2 | 0 | 4.2 | 24h/20C, 24h/ 90C | Infusion | 12021 | SWA5 | 177 |  | static | 13 mm/s |  | 3.2 |  | 1
DB-BIAX-SWA-EP1 | (±45)6 | 45 | EP1 | Hexion MGS RIMR135/RIMH1366 | 0 | 0 | Saertex VU-90079-00830-01270 | 97 | 0 | 2 | 0 | 4.2 | 24h/20C, 24h/ 90C | Infusion | 12022 | SWA10 | 103 | 10.3 | 0.1 | 2 | 11.9 | 1.57 |  | 1014
DB-BIAX-SWA-EP1 | (±45)6 | 45 | EP1 | Hexion MGS RIMR135/RIMH1366 | 0 | 0 | Saertex VU-90079-00830-01270 | 97 | 0 | 2 | 0 | 4.2 | 24h/20C, 24h/ 90C | Infusion | 12023 | SWA15 | 103 | 10.3 | 0.1 | 0.5 | 12.1 | 1.57 |  | 2199
DB-BIAX-SWA-EP1 | (±45)6 | 45 | EP1 | Hexion MGS RIMR135/RIMH1366 | 0 | 0 | Saertex VU-90079-00830-01270 | 97 | 0 | 2 | 0 | 4.2 | 24h/20C, 24h/ 90C | Infusion | 12024 | SWA19 | 103 | 10.3 | 0.1 | 0.5 | 12.7 | 1.57 |  | 5597
DB-BIAX-SWA-EP1 | (±45)6 | 45 | EP1 | Hexion MGS RIMR135/RIMH1366 | 0 | 0 | Saertex VU-90079-00830-01270 | 97 | 0 | 2 | 0 | 4.2 | 24h/20C, 24h/ 90C | Infusion | 12025 | SWA8 | 86 | 8.6 | 0.1 | 1.2 |  | 1.09 |  | 34736
DB-BIAX-SWA-EP1 | (±45)6 | 45 | EP1 | Hexion MGS RIMR135/RIMH1366 | 0 | 0 | Saertex VU-90079-00830-01270 | 97 | 0 | 2 | 0 | 4.2 | 24h/20C, 24h/ 90C | Infusion | 12026 | SWA11A | 86 | 8.6 | 0.1 | 1 |  | 1.09 |  | 50065
DB-BIAX-SWA-EP1 | (±45)6 | 45 | EP1 | Hexion MGS RIMR135/RIMH1366 | 0 | 0 | Saertex VU-90079-00830-01270 | 97 | 0 | 2 | 0 | 4.2 | 24h/20C, 24h/ 90C | Infusion | 12027 | SWA12 | 86 | 8.6 | 0.1 | 1.2 |  | 1.09 |  | 30256
DB-BIAX-SWA-EP1 | (±45)6 | 45 | EP1 | Hexion MGS RIMR135/RIMH1366 | 0 | 0 | Saertex VU-90079-00830-01270 | 97 | 0 | 2 | 0 | 4.2 | 24h/20C, 24h/ 90C | Infusion | 12028 | SWA9 | 69 | 6.9 | 0.1 | 1.5 |  | 0.76 |  | 644311
DB-BIAX-SWA-EP1 | (±45)6 | 45 | EP1 | Hexion MGS RIMR135/RIMH1366 | 0 | 0 | Saertex VU-90079-00830-01270 | 97 | 0 | 2 | 0 | 4.2 | 24h/20C, 24h/ 90C | Infusion | 12029 | SWA18 | 69 | 6.9 | 0.1 | 2 |  | 0.76 |  | 454263
DB-BIAX-SWA-EP1 | (±45)6 | 45 | EP1 | Hexion MGS RIMR135/RIMH1366 | 0 | 0 | Saertex VU-90079-00830-01270 | 97 | 0 | 2 | 0 | 4.2 | 24h/20C, 24h/ 90C | Infusion | 12030 | SWA3 | 69 | 6.9 | 0.1 | 2 |  | 0.76 |  | 406501
DB-BIAX-SWA-EP1 | (±45)6 | 45 | EP1 | Hexion MGS RIMR135/RIMH1366 | 0 | 0 | Saertex VU-90079-00830-01270 | 97 | 0 | 2 | 0 | 4.2 | 24h/20C, 24h/ 90C | Infusion | 12031 | SWA2 | 52 | 5.2 | 0.1 | 6 |  | 0.51 |  | 26000000 | Runout
DB-BIAX-SWA-EP1 | (±45)6 | 45 | EP1 | Hexion MGS RIMR135/RIMH1366 | 0 | 0 | Saertex VU-90079-00830-01270 | 97 | 0 | 2 | 0 | 4.2 | 24h/20C, 24h/ 90C | Infusion | 12032 | SWA41 |  | -177 | static | 13 mm/s |  |  |  | 1
DB-BIAX-SWA-EP1 | (±45)6 | 45 | EP1 | Hexion MGS RIMR135/RIMH1366 | 0 | 0 | Saertex VU-90079-00830-01270 | 97 | 0 | 2 | 0 | 4.2 | 24h/20C, 24h/ 90C | Infusion | 12033 | SWA42 |  | -176 | static | 13 mm/s |  |  |  | 1
DB-BIAX-SWA-EP1 | (±45)6 | 45 | EP1 | Hexion MGS RIMR135/RIMH1366 | 0 | 0 | Saertex VU-90079-00830-01270 | 97 | 0 | 2 | 0 | 4.2 | 24h/20C, 24h/ 90C | Infusion | 12034 | SWA43 |  | -173 | static | 13 mm/s |  |  |  | 1
DB-BIAX-SWA-EP1 | (±45)6 | 45 | EP1 | Hexion MGS RIMR135/RIMH1366 | 0 | 0 | Saertex VU-90079-00830-01270 | 97 | 0 | 2 | 0 | 4.2 | 24h/20C, 24h/ 90C | Infusion | 12035 | SWA44 |  | -176 | static | 13 mm/s |  |  |  | 1
DB-BIAX-SWA-EP1 | (±45)6 | 45 | EP1 | Hexion MGS RIMR135/RIMH1366 | 0 | 0 | Saertex VU-90079-00830-01270 | 97 | 0 | 2 | 0 | 4.2 | 24h/20C, 24h/ 90C | Infusion | 12036 | SWA32 | -10.3 | -103 | 10 | 2 |  |  | -1.57 | 35840
DB-BIAX-SWA-EP1 | (±45)6 | 45 | EP1 | Hexion MGS RIMR135/RIMH1366 | 0 | 0 | Saertex VU-90079-00830-01270 | 97 | 0 | 2 | 0 | 4.2 | 24h/20C, 24h/ 90C | Infusion | 12037 | SWA37 | -8.6 | -86 | 10 | 2 |  |  | -1.09 | 1271690
DB-BIAX-SWA-EP1 | (±45)6 | 45 | EP1 | Hexion MGS RIMR135/RIMH1366 | 0 | 0 | Saertex VU-90079-00830-01270 | 97 | 0 | 2 | 0 | 4.2 | 24h/20C, 24h/ 90C | Infusion | 12038 | SWA107 | -8.6 | -86 | 10 | 2 |  |  | -1.09 | 1933734
DB-BIAX-SWA-EP1 | (±45)6 | 45 | EP1 | Hexion MGS RIMR135/RIMH1366 | 0 | 0 | Saertex VU-90079-00830-01270 | 97 | 0 | 2 | 0 | 4.2 | 24h/20C, 24h/ 90C | Infusion | 12039 | SWA34 | -8.6 | -86 | 10 | 2 |  |  | -1.09 | 1497069
DB-BIAX-SWA-EP1 | (±45)6 | 45 | EP1 | Hexion MGS RIMR135/RIMH1366 | 0 | 0 | Saertex VU-90079-00830-01270 | 97 | 0 | 2 | 0 | 4.2 | 24h/20C, 24h/ 90C | Infusion | 12040 | SWA39 | -10.3 | -103 | 10 | 2 |  |  | -1.57 | 26850
DB-BIAX-SWA-EP1 | (±45)6 | 45 | EP1 | Hexion MGS RIMR135/RIMH1366 | 0 | 0 | Saertex VU-90079-00830-01270 | 97 | 0 | 2 | 0 | 4.2 | 24h/20C, 24h/ 90C | Infusion | 12041 | SWA41 | -10.3 | -103 | 10 | 2 |  |  | -1.57 | 40606
DB-BIAX-SWA-EP1 | (±45)6 | 45 | EP1 | Hexion MGS RIMR135/RIMH1366 | 0 | 0 | Saertex VU-90079-00830-01270 | 97 | 0 | 2 | 0 | 4.2 | 24h/20C, 24h/ 90C | Infusion | 12042 | SWA40 | -8.6 | -86 | 10 | 2 |  |  | -1.09 | 619662
DB-BIAX-SWA-EP1 | (±45)6 | 45 | EP1 | Hexion MGS RIMR135/RIMH1366 | 0 | 0 | Saertex VU-90079-00830-01270 | 97 | 0 | 2 | 0 | 4.2 | 24h/20C, 24h/ 90C | Infusion | 12043 | SWA37 | -8.6 | -86 | 10 | 2 |  |  | -1.09 | 1271690
DB-BIAX-SWA-EP1 | (±45)6 | 45 | EP1 | Hexion MGS RIMR135/RIMH1366 | 0 | 0 | Saertex VU-90079-00830-01270 | 97 | 0 | 2 | 0 | 4.2 | 24h/20C, 24h/ 90C | Infusion | 12044 | SWA1 | 52 |  | -1 | 0.5 |  |  | -0.51 | 57742
DB-BIAX-SWA-EP1 | (±45)6 | 45 | EP1 | Hexion MGS RIMR135/RIMH1366 | 0 | 0 | Saertex VU-90079-00830-01270 | 97 | 0 | 2 | 0 | 4.2 | 24h/20C, 24h/ 90C | Infusion | 12045 | SWA17 | 52 |  | -1 | 0.5 |  |  | -0.51 | 45137
DB-BIAX-SWA-EP1 | (±45)6 | 45 | EP1 | Hexion MGS RIMR135/RIMH1366 | 0 | 0 | Saertex VU-90079-00830-01270 | 97 | 0 | 2 | 0 | 4.2 | 24h/20C, 24h/ 90C | Infusion | 12046 | SWA11 | 69 |  | -1 | 0.5 |  |  | -0.76 | 2446
DB-BIAX-SWA-EP1 | (±45)6 | 45 | EP1 | Hexion MGS RIMR135/RIMH1366 | 0 | 0 | Saertex VU-90079-00830-01270 | 97 | 0 | 2 | 0 | 4.2 | 24h/20C, 24h/ 90C | Infusion | 12047 | SWA13 | 69 |  | -1 | 0.5 |  |  | -0.76 | 2341
DB-BIAX-SWA-EP1 | (±45)6 | 45 | EP1 | Hexion MGS RIMR135/RIMH1366 | 0 | 0 | Saertex VU-90079-00830-01270 | 97 | 0 | 2 | 0 | 4.2 | 24h/20C, 24h/ 90C | Infusion | 12048 | SWA6 | 69 |  | -1 | 0.5 |  |  | -0.76 | 2447
DB-BIAX-SWA-EP1 | (±45)6 | 45 | EP1 | Hexion MGS RIMR135/RIMH1366 | 0 | 0 | Saertex VU-90079-00830-01270 | 97 | 0 | 2 | 0 | 4.2 | 24h/20C, 24h/ 90C | Infusion | 12049 | SWA7 | 52 |  | -1 | 1 |  |  | -0.51 | 50277
DB-BIAX-SWA-EP1 | (±45)6 | 45 | EP1 | Hexion MGS RIMR135/RIMH1366 | 0 | 0 | Saertex VU-90079-00830-01270 | 97 | 0 | 2 | 0 | 4.2 | 24h/20C, 24h/ 90C | Infusion | 12050 | SWA30 | 41 |  | -1 | 2 |  |  | -0.41 | 508474
DB-BIAX-SWA-EP1 | (±45)6 | 45 | EP1 | Hexion MGS RIMR135/RIMH1366 | 0 | 0 | Saertex VU-90079-00830-01270 | 97 | 0 | 2 | 0 | 4.2 | 24h/20C, 24h/ 90C | Infusion | 12051 | SWA4 | 41 |  | -1 | 2 |  |  | -0.41 | 505117
DB-BIAX-SWA-EP1 | (±45)6 | 45 | EP1 | Hexion MGS RIMR135/RIMH1366 | 0 | 0 | Saertex VU-90079-00830-01270 | 97 | 0 | 2 | 0 | 4.2 | 24h/20C, 24h/ 90C | Infusion | 12052 | SWA151 | 34 |  | -1 | 3 |  |  | -0.34 | 6000000 | Runout
DB-BIAX-SWA-EP1 | (±45)6 | 45 | EP1 | Hexion MGS RIMR135/RIMH1366 | 0 | 2 | Saertex VU-90079-00830-01270 | 97 | 0 | 0 | 0 | 4.2 | 24h/20C, 24h/ 90C | Infusion | 12053 | SWB100 | 180 |  | static | 0.0254 mm/s | 11.9 | 1.51 |  | 1
DB-BIAX-SWA-EP1 | (±45)6 | 45 | EP1 | Hexion MGS RIMR135/RIMH1366 | 0 | 2 | Saertex VU-90079-00830-01270 | 97 | 0 | 0 | 0 | 4.2 | 24h/20C, 24h/ 90C | Infusion | 12054 | SWB8 | 161 |  | static | 13 mm/s | 11.95 | 1.35 |  | 1
DB-BIAX-SWA-EP1 | (±45)6 | 45 | EP1 | Hexion MGS RIMR135/RIMH1366 | 0 | 2 | Saertex VU-90079-00830-01270 | 97 | 0 | 0 | 0 | 4.2 | 24h/20C, 24h/ 90C | Infusion | 12055 | SWB9 | 177 |  | static | 13 mm/s | 12.4 | 1.49 |  | 1
DB-BIAX-SWA-EP1 | (±45)6 | 45 | EP1 | Hexion MGS RIMR135/RIMH1366 | 0 | 2 | Saertex VU-90079-00830-01270 | 97 | 0 | 0 | 0 | 4.2 | 24h/20C, 24h/ 90C | Infusion | 12056 | SWB10 | 161 |  | static | 13 mm/s | 11.3 | 1.35 |  | 1
DB-BIAX-SWA-EP1 | (±45)6 | 45 | EP1 | Hexion MGS RIMR135/RIMH1366 | 0 | 2 | Saertex VU-90079-00830-01270 | 97 | 0 | 0 | 0 | 4.2 | 24h/20C, 24h/ 90C | Infusion | 12057 | SWB4 | 69 | 6.9 | 0.1 | 2 |  | 0.58 |  | 53674
DB-BIAX-SWA-EP1 | (±45)6 | 45 | EP1 | Hexion MGS RIMR135/RIMH1366 | 0 | 2 | Saertex VU-90079-00830-01270 | 97 | 0 | 0 | 0 | 4.2 | 24h/20C, 24h/ 90C | Infusion | 12058 | SWB2 | 69 | 6.9 | 0.1 | 2 |  | 0.58 |  | 87301
DB-BIAX-SWA-EP1 | (±45)6 | 45 | EP1 | Hexion MGS RIMR135/RIMH1366 | 0 | 2 | Saertex VU-90079-00830-01270 | 97 | 0 | 0 | 0 | 4.2 | 24h/20C, 24h/ 90C | Infusion | 12059 | SWB1 | 69 | 6.9 | 0.1 | 2 |  | 0.58 |  | 88263
DB-BIAX-SWA-EP1 | (±45)6 | 45 | EP1 | Hexion MGS RIMR135/RIMH1366 | 0 | 2 | Saertex VU-90079-00830-01270 | 97 | 0 | 0 | 0 | 4.2 | 24h/20C, 24h/ 90C | Infusion | 12060 | SWB3 | 86 | 8.6 | 0.1 | 1 |  | 0.58 |  | 7591
DB-BIAX-SWA-EP1 | (±45)6 | 45 | EP1 | Hexion MGS RIMR135/RIMH1366 | 0 | 2 | Saertex VU-90079-00830-01270 | 97 | 0 | 0 | 0 | 4.2 | 24h/20C, 24h/ 90C | Infusion | 12061 | SWB6 | 86 | 8.6 | 0.1 | 1 |  | 0.72 |  | 11171
DB-BIAX-SWA-EP1 | (±45)6 | 45 | EP1 | Hexion MGS RIMR135/RIMH1366 | 0 | 2 | Saertex VU-90079-00830-01270 | 97 | 0 | 0 | 0 | 4.2 | 24h/20C, 24h/ 90C | Infusion | 12062 | SWB7 | 86 | 8.6 | 0.1 | 1 |  | 0.72 |  | 6483
DB-BIAX-SWA-EP1 | (±45)6 | 45 | EP1 | Hexion MGS RIMR135/RIMH1366 | 0 | 2 | Saertex VU-90079-00830-01270 | 97 | 0 | 0 | 0 | 4.2 | 24h/20C, 24h/ 90C | Infusion | 12063 | SWB11 | 59 | 5.9 | 0.1 | 3 |  | 0.5 |  | 566554
DB-BIAX-SWA-EP1 | (±45)6 | 45 | EP1 | Hexion MGS RIMR135/RIMH1366 | 0 | 2 | Saertex VU-90079-00830-01270 | 97 | 0 | 0 | 0 | 4.2 | 24h/20C, 24h/ 90C | Infusion | 12064 | SWB12 | 59 | 5.9 | 0.1 | 3 |  | 0.5 |  | 345213
DB-BIAX-SWA-EP1 | (±45)6 | 45 | EP1 | Hexion MGS RIMR135/RIMH1366 | 0 | 2 | Saertex VU-90079-00830-01270 | 97 | 0 | 0 | 0 | 4.2 | 24h/20C, 24h/ 90C | Infusion | 12065 | SWB5 | 52 | 5.2 | 0.1 | 4 |  | 0.44 |  | 4581395
DB-BIAX-SWA-EP1 | (±45)6 | 45 | EP1 | Hexion MGS RIMR135/RIMH1366 | 0 | 2 | Saertex VU-90079-00830-01270 | 97 | 0 | 0 | 0 | 4.2 | 24h/20C, 24h/ 90C | Infusion | 12066 | SWB13 | 59 | 5.9 | 0.1 | 3 |  | 0.5 |  | 6688035
DB-BIAX-DE2 | [(+/-45)S]3 | 40 | EP | DOW Untoughened Epoxy | 0 | 0 | Knytex DBM-1708 | 68 | 0 | 0 | 32 | 4.93 | 24h/90C | Infusion |  | DO201 | 220 |  | static | 13 mm/s | 13.3 | 3.3 |  | 1
DB-BIAX-DE2 | [(+/-45)S]3 | 40 | EP | DOW Untoughened Epoxy | 0 | 0 | Knytex DBM-1708 | 68 | 0 | 0 | 32 | 4.93 | 24h/90C | Infusion |  | DO202 | 216 |  | static | 13 mm/s | 13.1 | 3.2 |  | 1
DB-BIAX-DE2 | [(+/-45)S]3 | 40 | EP | DOW Untoughened Epoxy | 0 | 0 | Knytex DBM-1708 | 68 | 0 | 0 | 32 | 4.93 | 24h/90C | Infusion |  | DO250 | 225 |  | static | 13 mm/s | 14.1 | 3.4 |  | 1
DB-BIAX-DE2 | [(+/-45)S]3 | 40 | EP | DOW Untoughened Epoxy | 0 | 0 | Knytex DBM-1708 | 68 | 0 | 0 | 32 | 4.93 | 24h/90C | Infusion |  | DO210 | 121 | 12.1 | 0.1 | 1 |  | 1.4 |  | 1778
DB-BIAX-DE2 | [(+/-45)S]3 | 40 | EP | DOW Untoughened Epoxy | 0 | 0 | Knytex DBM-1708 | 68 | 0 | 0 | 32 | 4.93 | 24h/90C | Infusion |  | DO209 | 121 | 12.1 | 0.1 | 1 |  | 1.4 |  | 1688
DB-BIAX-DE2 | [(+/-45)S]3 | 40 | EP | DOW Untoughened Epoxy | 0 | 0 | Knytex DBM-1708 | 68 | 0 | 0 | 32 | 4.93 | 24h/90C | Infusion |  | DO205 | 121 | 12.1 | 0.1 | 1 |  | 1.4 |  | 1326
DB-BIAX-DE2 | [(+/-45)S]3 | 40 | EP | DOW Untoughened Epoxy | 0 | 0 | Knytex DBM-1708 | 68 | 0 | 0 | 32 | 4.93 | 24h/90C | Infusion |  | DO214 | 103 | 10.3 | 0.1 | 2 |  | 1.1 |  | 7661
DB-BIAX-DE2 | [(+/-45)S]3 | 40 | EP | DOW Untoughened Epoxy | 0 | 0 | Knytex DBM-1708 | 68 | 0 | 0 | 32 | 4.93 | 24h/90C | Infusion |  | DO213 | 103 | 10.3 | 0.1 | 2 |  | 1.1 |  | 7275
DB-BIAX-DE2 | [(+/-45)S]3 | 40 | EP | DOW Untoughened Epoxy | 0 | 0 | Knytex DBM-1708 | 68 | 0 | 0 | 32 | 4.93 | 24h/90C | Infusion |  | DO231 | 103 | 10.3 | 0.1 | 2 |  | 1.1 |  | 4314
DB-BIAX-DE2 | [(+/-45)S]3 | 40 | EP | DOW Untoughened Epoxy | 0 | 0 | Knytex DBM-1708 | 68 | 0 | 0 | 32 | 4.93 | 24h/90C | Infusion |  | DO206 | 86.2 | 8.62 | 0.1 | 2.5 |  | 0.84 |  | 34288
DB-BIAX-DE2 | [(+/-45)S]3 | 40 | EP | DOW Untoughened Epoxy | 0 | 0 | Knytex DBM-1708 | 68 | 0 | 0 | 32 | 4.93 | 24h/90C | Infusion |  | DO220 | 86.2 | 8.62 | 0.1 | 2.5 |  | 0.84 |  | 30965
DB-BIAX-DE2 | [(+/-45)S]3 | 40 | EP | DOW Untoughened Epoxy | 0 | 0 | Knytex DBM-1708 | 68 | 0 | 0 | 32 | 4.93 | 24h/90C | Infusion |  | DO229 | 86.2 | 8.62 | 0.1 | 2.5 |  | 0.84 |  | 20734
DB-BIAX-DE2 | [(+/-45)S]3 | 40 | EP | DOW Untoughened Epoxy | 0 | 0 | Knytex DBM-1708 | 68 | 0 | 0 | 32 | 4.93 | 24h/90C | Infusion |  | DO233 | 69 | 6.9 | 0.1 | 3.5 |  | 0.62 |  | 547089
DB-BIAX-DE2 | [(+/-45)S]3 | 40 | EP | DOW Untoughened Epoxy | 0 | 0 | Knytex DBM-1708 | 68 | 0 | 0 | 32 | 4.93 | 24h/90C | Infusion |  | DO211 | 69 | 6.9 | 0.1 | 3.5 |  | 0.62 |  | 650182
DB-BIAX-DE2 | [(+/-45)S]3 | 40 | EP | DOW Untoughened Epoxy | 0 | 0 | Knytex DBM-1708 | 68 | 0 | 0 | 32 | 4.93 | 24h/90C | Infusion |  | DO234 | 69 | 6.9 | 0.1 | 3.5 |  | 0.62 |  | 435805
DB-BIAX-DE4 | [(+/-45)S]3 | 40 | EP | DOW Toughened Epoxy | 0 | 0 | Knytex DBM-1708 | 68 | 0 | 0 | 32 | 4.85 | 24h/90C | Infusion |  | DO401 | 214 |  | static | 13 mm/s | 12.8 | 3.4 |  | 1
DB-BIAX-DE4 | [(+/-45)S]3 | 40 | EP | DOW Toughened Epoxy | 0 | 0 | Knytex DBM-1708 | 68 | 0 | 0 | 32 | 4.85 | 24h/90C | Infusion |  | DO402 | 216 |  | static | 13 mm/s | 13.6 | 3.5 |  | 1
DB-BIAX-DE4 | [(+/-45)S]3 | 40 | EP | DOW Toughened Epoxy | 0 | 0 | Knytex DBM-1708 | 68 | 0 | 0 | 32 | 4.85 | 24h/90C | Infusion |  | DO450 | 213 |  | static | 13 mm/s | 12.9 | 3.4 |  | 1
DB-BIAX-DE4 | [(+/-45)S]3 | 40 | EP | DOW Toughened Epoxy | 0 | 0 | Knytex DBM-1708 | 68 | 0 | 0 | 32 | 4.85 | 24h/90C | Infusion |  | DO413 | 121 | 12.1 | 0.1 | 1 |  | 1.63 |  | 2373
DB-BIAX-DE4 | [(+/-45)S]3 | 40 | EP | DOW Toughened Epoxy | 0 | 0 | Knytex DBM-1708 | 68 | 0 | 0 | 32 | 4.85 | 24h/90C | Infusion |  | DO422 | 121 | 12.1 | 0.1 | 1 |  | 1.63 |  | 1403
DB-BIAX-DE4 | [(+/-45)S]3 | 40 | EP | DOW Toughened Epoxy | 0 | 0 | Knytex DBM-1708 | 68 | 0 | 0 | 32 | 4.85 | 24h/90C | Infusion |  | DO404 | 121 | 12.1 | 0.1 | 1 |  | 1.63 |  | 1507
DB-BIAX-DE4 | [(+/-45)S]3 | 40 | EP | DOW Toughened Epoxy | 0 | 0 | Knytex DBM-1708 | 68 | 0 | 0 | 32 | 4.85 | 24h/90C | Infusion |  | DO430 | 103 | 10.3 | 0.1 | 2 |  | 1.32 |  | 4525
DB-BIAX-DE4 | [(+/-45)S]3 | 40 | EP | DOW Toughened Epoxy | 0 | 0 | Knytex DBM-1708 | 68 | 0 | 0 | 32 | 4.85 | 24h/90C | Infusion |  | DO429 | 103 | 10.3 | 0.1 | 2 |  | 1.32 |  | 9258
DB-BIAX-DE4 | [(+/-45)S]3 | 40 | EP | DOW Toughened Epoxy | 0 | 0 | Knytex DBM-1708 | 68 | 0 | 0 | 32 | 4.85 | 24h/90C | Infusion |  | DO428 | 103 | 10.3 | 0.1 | 2 |  | 1.32 |  | 6607
DB-BIAX-DE4 | [(+/-45)S]3 | 40 | EP | DOW Toughened Epoxy | 0 | 0 | Knytex DBM-1708 | 68 | 0 | 0 | 32 | 4.85 | 24h/90C | Infusion |  | DO431 | 86.2 | 8.62 | 0.1 | 2.5 |  | 1.03 |  | 39697
DB-BIAX-DE4 | [(+/-45)S]3 | 40 | EP | DOW Toughened Epoxy | 0 | 0 | Knytex DBM-1708 | 68 | 0 | 0 | 32 | 4.85 | 24h/90C | Infusion |  | DO432 | 86.2 | 8.62 | 0.1 | 2.5 |  | 1.03 |  | 48779
DB-BIAX-DE4 | [(+/-45)S]3 | 40 | EP | DOW Toughened Epoxy | 0 | 0 | Knytex DBM-1708 | 68 | 0 | 0 | 32 | 4.85 | 24h/90C | Infusion |  | DO433 | 86.2 | 8.62 | 0.1 | 2.5 |  | 1.03 |  | 29358
DB-BIAX-DE4 | [(+/-45)S]3 | 40 | EP | DOW Toughened Epoxy | 0 | 0 | Knytex DBM-1708 | 68 | 0 | 0 | 32 | 4.85 | 24h/90C | Infusion |  | DO416 | 69 | 6.9 | 0.1 | 3.5 |  | 0.75 |  | 1058433
DB-BIAX-DE4 | [(+/-45)S]3 | 40 | EP | DOW Toughened Epoxy | 0 | 0 | Knytex DBM-1708 | 68 | 0 | 0 | 32 | 4.85 | 24h/90C | Infusion |  | DO407 | 69 | 6.9 | 0.1 | 3.5 |  | 0.75 |  | 1258080
DB-BIAX-DE4 | [(+/-45)S]3 | 40 | EP | DOW Toughened Epoxy | 0 | 0 | Knytex DBM-1708 | 68 | 0 | 0 | 32 | 4.85 | 24h/90C | Infusion |  | DO405 | 69 | 6.9 | 0.1 | 3.5 |  | 0.75 |  | 1447656
Note on A1: General material name Biax - laminate is a +/-45 degree fabric Triax - laminate is a 0/+45/-45 fabric Uni - laminate is a unidirectional fabric MD - Multi-directional laminate ROV - 0/90 balanced woven roving
Note on B1: 0 = 0 degree reference direction, usually in the direction of the major fibers +/-45 - measured from the 0 degree axis (usually biax fabric) 90 - degrees measured from the 0 degree axis RM = random mat In hybrid laminates (carbon and glass), carbon unidirectional fibers are listed as "0C" In all test cases, the laminates are tested in the 0 degree reference axis direction
Note on C1: Fiber volume fraction, % Determined from ASTM D2584 for glass laminates and by fabric weights for carbon containing laminates.
Note on D1: EP = epoxy UP = polyester TP = thermoplastic VE = vinyl ester
Note on E1: Resin trade name
Note on F1: The fabric used for the 0-degree direction with its major fibers in the same 0-degree direction. Fabrics are listed only once, if they include additional ply angles, those angle contributions will be listed in the "0-Deg", "45-deg", "90-deg" or "other %" columns
Note on G1: Percentage of fibers in the 0-degree direction (by weight)
Note on H1: Fabric used for the +45 and -45 degree directions. Fabrics are listed only once, if they include additional ply angles, those angle contributions will be listed in the "90-deg" or "other %" columns
Note on I1: Percentage of the fibers in the +45 and -45 degree directions. [by weight]
Note on J1: Fabric ised in the 90-degree direction. Fabrics are listed only once, if they include additional ply angles, those angle contributions will be listed in the "0-Deg", "45-deg", or "other %" columns
Note on K1: Percentage of the fibers in the 90-degree direction. [by weight]
Note on L1: Fiber percentage in directions other than 0, +45, -45 or 90 degree directions. See laminate layup for more information. This percentage will include random mats.
Note on M1: Average tested composite material thickness in the gage section, mm
Note on N1: Laminate cure conditions after resin infusion was completed. Laminates were typically initially cured in the mold, then placed in a post cure oven. 12h/30C, 12h/80C = after infusion is finished, held 12 hours at 30 degrees C, then ramped up to 80 degrees C for an additional 12 hours in the post cure oven.
Note on O1: Manufacturing method RTM = resin transfer molded VARTM = vacuum assisted resin transfer molded Infusion = vacuum infused Hand = hand layup
Note on P1: Original MSU internal control number in older versions of the database (A number may or may not be present)
Note on Q1: Unique coupon identifier
Note on R1: Maximum applied stress + = tensile stress, MPa - = compressive stress, MPa
Note on S1: Minimum applied stress + = tensile stress, MPa - = compressive stress, MPa
Note on T1: static = single cycle tensile or compressive test R-value = Minimum stress/Maximun stress
Note on U1: If static test, displayed value is the displacement ramp rate in mm per second If fatigue test, displayed value is the test frequency in Hz (cycles per second).
Note on V1: Initial Elastic modulus, E Best fit equation between 0.1 and 0.3 % strain for glass laminates and 0.1 and 0.4% for carbon laminates
Note on W1: Initial maximum percent strain (tensile or compressive) For fatigue tests, this value is from the first 10-20 fatigue cycles. All fatigue tests were run under load control.
Note on X1: Initial Minimum percent strain (tensile or compressive). For fatigue tests, this value is from the first 10-20 fatigue cycles. All fatigue tests were run under load control.
Note on Y1: Cycles to failure, coupon is unable to support the maximum testing load or total cycles tested if "runout"
Note on Z1: Runout = coupon test stopped, not failed, coupon still able to support the maximum applied load

## Recent MultiDir
Material | Lay-up | Vf, % | Resin Type | Resin | 0 Deg fabric | %, 0 Deg | 45 Deg fabric | %, 45 Deg | 90 deg fabric | %, 90 Deg | other % | Thickness, mm | Cure / Post Cure | Process | Test # | Coupon | Max. Stress, MPa | Min. Stress, MPa | R-value | Freq., Hz | E, GPa | Max. % Strain | Min. % Strain | Cycles | Runout
MD-P2B | [±45/(0)4C]S | 55 | EP | Newport NB307 | Newport carbon prepreg NB307-D1-34-600 | 85 | Newport glass 0/90 prepreg, NB307-D1-7781-497A | 15 | 0 | 0 | 0 | 2.82 | 4h/ 121 C | Prepreg | 9249 | P2B-402 | 1597 |  | static | 13 mm/s | 98.2 | 1.49 |  | 1
MD-P2B | [±45/(0)4C]S | 55 | EP | Newport NB307 | Newport carbon prepreg NB307-D1-34-600 | 85 | Newport glass 0/90 prepreg, NB307-D1-7781-497A | 15 | 0 | 0 | 0 | 2.82 | 4h/ 121 C | Prepreg | 9250 | P2B-400 | 1405 |  | static | 13 mm/s | 96.4 | 1.31 |  | 1
MD-P2B | [±45/(0)4C]S | 55 | EP | Newport NB307 | Newport carbon prepreg NB307-D1-34-600 | 85 | Newport glass 0/90 prepreg, NB307-D1-7781-497A | 15 | 0 | 0 | 0 | 2.82 | 4h/ 121 C | Prepreg | 9251 | P2B-401 | 1487 |  | static | 13 mm/s | 95.4 | 1.39 |  | 1
MD-P2B | [±45/(0)4C]S | 55 | EP | Newport NB307 | Newport carbon prepreg NB307-D1-34-600 | 85 | Newport glass 0/90 prepreg, NB307-D1-7781-497A | 15 | 0 | 0 | 0 | 2.82 | 4h/ 121 C | Prepreg | 9252 | P2B-178 | 1605 |  | static | 13 mm/s | 107 | 1.35 |  | 1
MD-P2B | [±45/(0)4C]S | 55 | EP | Newport NB307 | Newport carbon prepreg NB307-D1-34-600 | 85 | Newport glass 0/90 prepreg, NB307-D1-7781-497A | 15 | 0 | 0 | 0 | 2.82 | 4h/ 121 C | Prepreg | 9253 | P2B-1100 | 1664 |  | static | 1 mm/s | 107 | 1.42 |  | 1
MD-P2B | [±45/(0)4C]S | 55 | EP | Newport NB307 | Newport carbon prepreg NB307-D1-34-600 | 85 | Newport glass 0/90 prepreg, NB307-D1-7781-497A | 15 | 0 | 0 | 0 | 2.82 | 4h/ 121 C | Prepreg | 9254 | P2B-1102 | 1544 |  | static | 1 mm/s |  | 1.45 |  | 1
MD-P2B | [±45/(0)4C]S | 55 | EP | Newport NB307 | Newport carbon prepreg NB307-D1-34-600 | 85 | Newport glass 0/90 prepreg, NB307-D1-7781-497A | 15 | 0 | 0 | 0 | 2.82 | 4h/ 121 C | Prepreg | 9255 | P2B-900 | 1597 |  | static | 6.35 mm/s |  | 1.49 |  | 1
MD-P2B | [±45/(0)4C]S | 55 | EP | Newport NB307 | Newport carbon prepreg NB307-D1-34-600 | 85 | Newport glass 0/90 prepreg, NB307-D1-7781-497A | 15 | 0 | 0 | 0 | 2.82 | 4h/ 121 C | Prepreg | 9256 | P2B-901 | 1473 |  | static | 6.35 mm/s |  | 1.38 |  | 1
MD-P2B | [±45/(0)4C]S | 55 | EP | Newport NB307 | Newport carbon prepreg NB307-D1-34-600 | 85 | Newport glass 0/90 prepreg, NB307-D1-7781-497A | 15 | 0 | 0 | 0 | 2.82 | 4h/ 121 C | Prepreg | 9257 | P2B-902 | 1582 |  | static | 6.35 mm/s |  | 1.48 |  | 1
MD-P2B | [±45/(0)4C]S | 55 | EP | Newport NB307 | Newport carbon prepreg NB307-D1-34-600 | 85 | Newport glass 0/90 prepreg, NB307-D1-7781-497A | 15 | 0 | 0 | 0 | 2.82 | 4h/ 121 C | Prepreg | 9258 | P2B-903 | 1605 |  | static | 6.35 mm/s |  | 1.5 |  | 1
MD-P2B | [±45/(0)4C]S | 55 | EP | Newport NB307 | Newport carbon prepreg NB307-D1-34-600 | 85 | Newport glass 0/90 prepreg, NB307-D1-7781-497A | 15 | 0 | 0 | 0 | 2.82 | 4h/ 121 C | Prepreg | 9259 | P2B-904 | 1594 |  | static | 6.35 mm/s |  | 1.49 |  | 1
MD-P2B | [±45/(0)4C]S | 55 | EP | Newport NB307 | Newport carbon prepreg NB307-D1-34-600 | 85 | Newport glass 0/90 prepreg, NB307-D1-7781-497A | 15 | 0 | 0 | 0 | 2.82 | 4h/ 121 C | Prepreg | 9260 | P2B-905 | 1500 |  | static | 13 mm/s |  | 1.4 |  | 1
MD-P2B | [±45/(0)4C]S | 55 | EP | Newport NB307 | Newport carbon prepreg NB307-D1-34-600 | 85 | Newport glass 0/90 prepreg, NB307-D1-7781-497A | 15 | 0 | 0 | 0 | 2.82 | 4h/ 121 C | Prepreg | 9261 | P2B-906 | 1520 |  | static | 13 mm/s |  | 1.42 |  | 1
MD-P2B | [±45/(0)4C]S | 55 | EP | Newport NB307 | Newport carbon prepreg NB307-D1-34-600 | 85 | Newport glass 0/90 prepreg, NB307-D1-7781-497A | 15 | 0 | 0 | 0 | 2.82 | 4h/ 121 C | Prepreg | 9262 | P2B-907 | 1665 |  | static | 13 mm/s |  | 1.56 |  | 1
MD-P2B | [±45/(0)4C]S | 55 | EP | Newport NB307 | Newport carbon prepreg NB307-D1-34-600 | 85 | Newport glass 0/90 prepreg, NB307-D1-7781-497A | 15 | 0 | 0 | 0 | 2.82 | 4h/ 121 C | Prepreg | 9263 | P2B-908 | 1495 |  | static | 13 mm/s |  | 1.4 |  | 1
MD-P2B | [±45/(0)4C]S | 55 | EP | Newport NB307 | Newport carbon prepreg NB307-D1-34-600 | 85 | Newport glass 0/90 prepreg, NB307-D1-7781-497A | 15 | 0 | 0 | 0 | 2.82 | 4h/ 121 C | Prepreg | 9264 | P2B-909 | 1549 |  | static | 13 mm/s |  | 1.45 |  | 1
MD-P2B | [±45/(0)4C]S | 55 | EP | Newport NB307 | Newport carbon prepreg NB307-D1-34-600 | 85 | Newport glass 0/90 prepreg, NB307-D1-7781-497A | 15 | 0 | 0 | 0 | 2.82 | 4h/ 121 C | Prepreg | 9265 | P2B-910 | 1511 |  | static | 0.01 mm/s |  | 1.41 |  | 1
MD-P2B | [±45/(0)4C]S | 55 | EP | Newport NB307 | Newport carbon prepreg NB307-D1-34-600 | 85 | Newport glass 0/90 prepreg, NB307-D1-7781-497A | 15 | 0 | 0 | 0 | 2.82 | 4h/ 121 C | Prepreg | 9266 | P2B-911 | 1501 |  | static | 0.01 mm/s |  | 1.4 |  | 1
MD-P2B | [±45/(0)4C]S | 55 | EP | Newport NB307 | Newport carbon prepreg NB307-D1-34-600 | 85 | Newport glass 0/90 prepreg, NB307-D1-7781-497A | 15 | 0 | 0 | 0 | 2.82 | 4h/ 121 C | Prepreg | 9267 | P2B-912 | 1559 |  | static | 0.01 mm/s |  | 1.46 |  | 1
MD-P2B | [±45/(0)4C]S | 55 | EP | Newport NB307 | Newport carbon prepreg NB307-D1-34-600 | 85 | Newport glass 0/90 prepreg, NB307-D1-7781-497A | 15 | 0 | 0 | 0 | 2.82 | 4h/ 121 C | Prepreg | 9268 | P2B-913 | 1497 |  | static | 0.01 mm/s |  | 1.4 |  | 1
MD-P2B | [±45/(0)4C]S | 55 | EP | Newport NB307 | Newport carbon prepreg NB307-D1-34-600 | 85 | Newport glass 0/90 prepreg, NB307-D1-7781-497A | 15 | 0 | 0 | 0 | 2.82 | 4h/ 121 C | Prepreg | 9269 | P2B-914 | 1514 |  | static | 0.01 mm/s |  | 1.42 |  | 1
MD-P2B | [±45/(0)4C]S | 55 | EP | Newport NB307 | Newport carbon prepreg NB307-D1-34-600 | 85 | Newport glass 0/90 prepreg, NB307-D1-7781-497A | 15 | 0 | 0 | 0 | 2.82 | 4h/ 121 C | Prepreg | 9270 | P2B-307 | 1103 | 110.3 | 0.1 | 1 |  | 1.1 |  | 449693
MD-P2B | [±45/(0)4C]S | 55 | EP | Newport NB307 | Newport carbon prepreg NB307-D1-34-600 | 85 | Newport glass 0/90 prepreg, NB307-D1-7781-497A | 15 | 0 | 0 | 0 | 2.82 | 4h/ 121 C | Prepreg | 9271 | P2B-303 | 1034 | 103.4 | 0.1 | 1 |  | 1.03 |  | 5000000 | Runout
MD-P2B | [±45/(0)4C]S | 55 | EP | Newport NB307 | Newport carbon prepreg NB307-D1-34-600 | 85 | Newport glass 0/90 prepreg, NB307-D1-7781-497A | 15 | 0 | 0 | 0 | 2.82 | 4h/ 121 C | Prepreg | 9272 | P2B-293 | 1172 | 117.2 | 0.1 | 1 |  | 1.1 |  | 4172383
MD-P2B | [±45/(0)4C]S | 55 | EP | Newport NB307 | Newport carbon prepreg NB307-D1-34-600 | 85 | Newport glass 0/90 prepreg, NB307-D1-7781-497A | 15 | 0 | 0 | 0 | 2.82 | 4h/ 121 C | Prepreg | 9273 | P2B-170 | 1241 | 124.1 | 0.1 | 1 |  | 1.16 |  | 665487
MD-P2B | [±45/(0)4C]S | 55 | EP | Newport NB307 | Newport carbon prepreg NB307-D1-34-600 | 85 | Newport glass 0/90 prepreg, NB307-D1-7781-497A | 15 | 0 | 0 | 0 | 2.82 | 4h/ 121 C | Prepreg | 9274 | P2B-176 | 1379 | 137.9 | 0.1 | 1 |  | 1.29 |  | 780
MD-P2B | [±45/(0)4C]S | 55 | EP | Newport NB307 | Newport carbon prepreg NB307-D1-34-600 | 85 | Newport glass 0/90 prepreg, NB307-D1-7781-497A | 15 | 0 | 0 | 0 | 2.82 | 4h/ 121 C | Prepreg | 9275 | P2B-180 | 1379 | 137.9 | 0.1 | 1 |  | 1.29 |  | 1030
MD-P2B | [±45/(0)4C]S | 55 | EP | Newport NB307 | Newport carbon prepreg NB307-D1-34-600 | 85 | Newport glass 0/90 prepreg, NB307-D1-7781-497A | 15 | 0 | 0 | 0 | 2.82 | 4h/ 121 C | Prepreg | 9276 | P2B-173 | 1379 | 137.9 | 0.1 | 1 |  | 1.29 |  | 372
MD-P2B | [±45/(0)4C]S | 55 | EP | Newport NB307 | Newport carbon prepreg NB307-D1-34-600 | 85 | Newport glass 0/90 prepreg, NB307-D1-7781-497A | 15 | 0 | 0 | 0 | 2.82 | 4h/ 121 C | Prepreg | 9277 | P2B-182 | 1310 | 131 | 0.1 | 1 |  | 1.23 |  | 1782
MD-P2B | [±45/(0)4C]S | 55 | EP | Newport NB307 | Newport carbon prepreg NB307-D1-34-600 | 85 | Newport glass 0/90 prepreg, NB307-D1-7781-497A | 15 | 0 | 0 | 0 | 2.82 | 4h/ 121 C | Prepreg | 9278 | P2B-174 | 1310 | 131 | 0.1 | 1 |  | 1.23 |  | 2711
MD-P2B | [±45/(0)4C]S | 55 | EP | Newport NB307 | Newport carbon prepreg NB307-D1-34-600 | 85 | Newport glass 0/90 prepreg, NB307-D1-7781-497A | 15 | 0 | 0 | 0 | 2.82 | 4h/ 121 C | Prepreg | 9279 | P2B-181 | 1310 | 131 | 0.1 | 1 |  | 1.23 |  | 619
MD-P2B | [±45/(0)4C]S | 55 | EP | Newport NB307 | Newport carbon prepreg NB307-D1-34-600 | 85 | Newport glass 0/90 prepreg, NB307-D1-7781-497A | 15 | 0 | 0 | 0 | 2.82 | 4h/ 121 C | Prepreg | 9280 | P2B-638 | 1310 | 131 | 0.1 | 1 |  | 1.23 |  | 926
MD-P2B | [±45/(0)4C]S | 55 | EP | Newport NB307 | Newport carbon prepreg NB307-D1-34-600 | 85 | Newport glass 0/90 prepreg, NB307-D1-7781-497A | 15 | 0 | 0 | 0 | 2.82 | 4h/ 121 C | Prepreg | 11311 | P2B-639 | 1241 | 124.1 | 0.1 | 1 |  | 1.16 |  | 31542
MD-P2B | [±45/(0)4C]S | 55 | EP | Newport NB307 | Newport carbon prepreg NB307-D1-34-600 | 85 | Newport glass 0/90 prepreg, NB307-D1-7781-497A | 15 | 0 | 0 | 0 | 2.82 | 4h/ 121 C | Prepreg | 11312 | P2B-172 | 1448 | 144.8 | 0.1 | 1 | 100 | 1.35 |  | 4
MD-P2B | [±45/(0)4C]S | 55 | EP | Newport NB307 | Newport carbon prepreg NB307-D1-34-600 | 85 | Newport glass 0/90 prepreg, NB307-D1-7781-497A | 15 | 0 | 0 | 0 | 2.82 | 4h/ 121 C | Prepreg | 11313 | P2B-175 | 1448 | 144.8 | 0.1 | 1 | 97.3 | 1.36 |  | 2
MD-P2B | [±45/(0)4C]S | 55 | EP | Newport NB307 | Newport carbon prepreg NB307-D1-34-600 | 85 | Newport glass 0/90 prepreg, NB307-D1-7781-497A | 15 | 0 | 0 | 0 | 2.82 | 4h/ 121 C | Prepreg | 11314 | P2B-179 | 1413 | 141.3 | 0.1 | 1 | 99.2 | 1.32 |  | 797
MD-P2B | [±45/(0)4C]S | 55 | EP | Newport NB307 | Newport carbon prepreg NB307-D1-34-600 | 85 | Newport glass 0/90 prepreg, NB307-D1-7781-497A | 15 | 0 | 0 | 0 | 2.82 | 4h/ 121 C | Prepreg | 11315 | P2B-611 | 1413 | 141.3 | 0.1 | 1 |  | 1.32 |  | 32
MD-P2B | [±45/(0)4C]S | 55 | EP | Newport NB307 | Newport carbon prepreg NB307-D1-34-600 | 85 | Newport glass 0/90 prepreg, NB307-D1-7781-497A | 15 | 0 | 0 | 0 | 2.82 | 4h/ 121 C | Prepreg | 11316 | P2B-624 | 1413 | 141.3 | 0.1 | 1 |  | 1.32 |  | 99
MD-P2B | [±45/(0)4C]S | 55 | EP | Newport NB307 | Newport carbon prepreg NB307-D1-34-600 | 85 | Newport glass 0/90 prepreg, NB307-D1-7781-497A | 15 | 0 | 0 | 0 | 2.82 | 4h/ 121 C | Prepreg | 11317 | P2B-618 | 1276 | 127.6 | 0.1 | 2 |  | 1.19 |  | 18903
MD-P2B | [±45/(0)4C]S | 55 | EP | Newport NB307 | Newport carbon prepreg NB307-D1-34-600 | 85 | Newport glass 0/90 prepreg, NB307-D1-7781-497A | 15 | 0 | 0 | 0 | 2.82 | 4h/ 121 C | Prepreg | 11318 | P2B-617 | 1241 | 124.1 | 0.1 | 2 |  | 1.16
MD-P2B | [±45/(0)4C]S | 55 | EP | Newport NB307 | Newport carbon prepreg NB307-D1-34-600 | 85 | Newport glass 0/90 prepreg, NB307-D1-7781-497A | 15 | 0 | 0 | 0 | 2.82 | 4h/ 121 C | Prepreg | 11319 | P2B-640 | 1241 | 124.1 | 0.1 | 2 |  | 1.16 |  | 7140
MD-P2B | [±45/(0)4C]S | 55 | EP | Newport NB307 | Newport carbon prepreg NB307-D1-34-600 | 85 | Newport glass 0/90 prepreg, NB307-D1-7781-497A | 15 | 0 | 0 | 0 | 2.82 | 4h/ 121 C | Prepreg | 11320 | P2B-644 | 1241 | 124.1 | 0.1 | 1 |  | 1.16 |  | 77938
MD-P2B | [±45/(0)4C]S | 55 | EP | Newport NB307 | Newport carbon prepreg NB307-D1-34-600 | 85 | Newport glass 0/90 prepreg, NB307-D1-7781-497A | 15 | 0 | 0 | 0 | 2.82 | 4h/ 121 C | Prepreg | 11321 | P2B-620 | 1379 | 689.5 | 0.5 | 1 |  | 1.29 |  | 270
MD-P2B | [±45/(0)4C]S | 55 | EP | Newport NB307 | Newport carbon prepreg NB307-D1-34-600 | 85 | Newport glass 0/90 prepreg, NB307-D1-7781-497A | 15 | 0 | 0 | 0 | 2.82 | 4h/ 121 C | Prepreg | 11322 | P2B-609 | 1379 | 689.5 | 0.5 | 1 |  | 1.29 |  | 120
MD-P2B | [±45/(0)4C]S | 55 | EP | Newport NB307 | Newport carbon prepreg NB307-D1-34-600 | 85 | Newport glass 0/90 prepreg, NB307-D1-7781-497A | 15 | 0 | 0 | 0 | 2.82 | 4h/ 121 C | Prepreg | 11323 | P2B-615 | 1379 | 689.5 | 0.5 | 1 |  | 1.29 |  | 359
MD-P2B | [±45/(0)4C]S | 55 | EP | Newport NB307 | Newport carbon prepreg NB307-D1-34-600 | 85 | Newport glass 0/90 prepreg, NB307-D1-7781-497A | 15 | 0 | 0 | 0 | 2.82 | 4h/ 121 C | Prepreg | 11324 | P2B-610 | 1310 | 655 | 0.5 | 1 |  | 1.23 |  | 865
MD-P2B | [±45/(0)4C]S | 55 | EP | Newport NB307 | Newport carbon prepreg NB307-D1-34-600 | 85 | Newport glass 0/90 prepreg, NB307-D1-7781-497A | 15 | 0 | 0 | 0 | 2.82 | 4h/ 121 C | Prepreg | 11325 | P2B-608 | 1310 | 655 | 0.5 | 1 |  | 1.23 |  | 1103
MD-P2B | [±45/(0)4C]S | 55 | EP | Newport NB307 | Newport carbon prepreg NB307-D1-34-600 | 85 | Newport glass 0/90 prepreg, NB307-D1-7781-497A | 15 | 0 | 0 | 0 | 2.82 | 4h/ 121 C | Prepreg | 11326 | P2B-614 | 1310 | 655 | 0.5 | 1 |  | 1.23 |  | 1512
MD-P2B | [±45/(0)4C]S | 55 | EP | Newport NB307 | Newport carbon prepreg NB307-D1-34-600 | 85 | Newport glass 0/90 prepreg, NB307-D1-7781-497A | 15 | 0 | 0 | 0 | 2.82 | 4h/ 121 C | Prepreg | 11327 | P2B-643 | 1276 | 638 | 0.5 | 3 |  | 1.19 |  | 2557899
MD-P2B | [±45/(0)4C]S | 55 | EP | Newport NB307 | Newport carbon prepreg NB307-D1-34-600 | 85 | Newport glass 0/90 prepreg, NB307-D1-7781-497A | 15 | 0 | 0 | 0 | 2.82 | 4h/ 121 C | Prepreg | 11328 | P2B-631 | 1310 | 655 | 0.5 | 1 |  | 1.23 |  | 2809
MD-P2B | [±45/(0)4C]S | 55 | EP | Newport NB307 | Newport carbon prepreg NB307-D1-34-600 | 85 | Newport glass 0/90 prepreg, NB307-D1-7781-497A | 15 | 0 | 0 | 0 | 2.82 | 4h/ 121 C | Prepreg | 11329 | P2B-540 | 1276 | 638 | 0.5 | 3 |  | 1.19 |  | 714513
MD-P2B | [±45/(0)4C]S | 55 | EP | Newport NB307 | Newport carbon prepreg NB307-D1-34-600 | 85 | Newport glass 0/90 prepreg, NB307-D1-7781-497A | 15 | 0 | 0 | 0 | 2.82 | 4h/ 121 C | Prepreg | 11330 | P2B-637 | 1310 | 655 | 0.5 | 1 |  | 1.23 |  | 5561
MD-P2B | [±45/(0)4C]S | 55 | EP | Newport NB307 | Newport carbon prepreg NB307-D1-34-600 | 85 | Newport glass 0/90 prepreg, NB307-D1-7781-497A | 15 | 0 | 0 | 0 | 2.82 | 4h/ 121 C | Prepreg | 11331 | P2B-630 | 1276 | 638 | 0.5 | 2 |  | 1.19 |  | 1000000 | Runout
MD-P2B | [±45/(0)4C]S | 55 | EP | Newport NB307 | Newport carbon prepreg NB307-D1-34-600 | 85 | Newport glass 0/90 prepreg, NB307-D1-7781-497A | 15 | 0 | 0 | 0 | 2.82 | 4h/ 121 C | Prepreg | 11332 | P2B-210 |  | -1079 | static | 13 mm/s |  |  | -1.06 | 1
MD-P2B | [±45/(0)4C]S | 55 | EP | Newport NB307 | Newport carbon prepreg NB307-D1-34-600 | 85 | Newport glass 0/90 prepreg, NB307-D1-7781-497A | 15 | 0 | 0 | 0 | 2.82 | 4h/ 121 C | Prepreg | 11333 | P2B-211 |  | -1062 | static | 13 mm/s |  |  | -1.04 | 1
MD-P2B | [±45/(0)4C]S | 55 | EP | Newport NB307 | Newport carbon prepreg NB307-D1-34-600 | 85 | Newport glass 0/90 prepreg, NB307-D1-7781-497A | 15 | 0 | 0 | 0 | 2.82 | 4h/ 121 C | Prepreg | 11334 | P2B-580 |  | -1052 | static | 13 mm/s |  |  | -1.03 | 1
MD-P2B | [±45/(0)4C]S | 55 | EP | Newport NB307 | Newport carbon prepreg NB307-D1-34-600 | 85 | Newport glass 0/90 prepreg, NB307-D1-7781-497A | 15 | 0 | 0 | 0 | 2.82 | 4h/ 121 C | Prepreg | 11335 | P2B-579 |  | -1022 | static | 13 mm/s |  |  | -1 | 1
MD-P2B | [±45/(0)4C]S | 55 | EP | Newport NB307 | Newport carbon prepreg NB307-D1-34-600 | 85 | Newport glass 0/90 prepreg, NB307-D1-7781-497A | 15 | 0 | 0 | 0 | 2.82 | 4h/ 121 C | Prepreg | 11336 | P2B-584 |  | -1070 | static | 13 mm/s |  |  | -1.05 | 1
MD-P2B | [±45/(0)4C]S | 55 | EP | Newport NB307 | Newport carbon prepreg NB307-D1-34-600 | 85 | Newport glass 0/90 prepreg, NB307-D1-7781-497A | 15 | 0 | 0 | 0 | 2.82 | 4h/ 121 C | Prepreg | 11337 | P2B-740 |  | -1002 | static | 13 mm/s |  |  | -0.98 | 1
MD-P2B | [±45/(0)4C]S | 55 | EP | Newport NB307 | Newport carbon prepreg NB307-D1-34-600 | 85 | Newport glass 0/90 prepreg, NB307-D1-7781-497A | 15 | 0 | 0 | 0 | 2.82 | 4h/ 121 C | Prepreg | 11338 | P2B-741 |  | -1025 | static | 13 mm/s |  |  | -1 | 1
MD-P2B | [±45/(0)4C]S | 55 | EP | Newport NB307 | Newport carbon prepreg NB307-D1-34-600 | 85 | Newport glass 0/90 prepreg, NB307-D1-7781-497A | 15 | 0 | 0 | 0 | 2.82 | 4h/ 121 C | Prepreg | 11339 | P2B-742 |  | -1039 | static | 13 mm/s |  |  | -1.02 | 1
MD-P2B | [±45/(0)4C]S | 55 | EP | Newport NB307 | Newport carbon prepreg NB307-D1-34-600 | 85 | Newport glass 0/90 prepreg, NB307-D1-7781-497A | 15 | 0 | 0 | 0 | 2.82 | 4h/ 121 C | Prepreg | 11340 | P2B-743 |  | -1189 | static | 13 mm/s |  |  | -1.17 | 1
MD-P2B | [±45/(0)4C]S | 55 | EP | Newport NB307 | Newport carbon prepreg NB307-D1-34-600 | 85 | Newport glass 0/90 prepreg, NB307-D1-7781-497A | 15 | 0 | 0 | 0 | 2.82 | 4h/ 121 C | Prepreg | 11341 | P2B-744 |  | -1113 | static | 13 mm/s |  |  | -1.09 | 1
MD-P2B | [±45/(0)4C]S | 55 | EP | Newport NB307 | Newport carbon prepreg NB307-D1-34-600 | 85 | Newport glass 0/90 prepreg, NB307-D1-7781-497A | 15 | 0 | 0 | 0 | 2.82 | 4h/ 121 C | Prepreg | 11342 | P2B-745 |  | -962 | static | 13 mm/s |  |  | -0.94 | 1
MD-P2B | [±45/(0)4C]S | 55 | EP | Newport NB307 | Newport carbon prepreg NB307-D1-34-600 | 85 | Newport glass 0/90 prepreg, NB307-D1-7781-497A | 15 | 0 | 0 | 0 | 2.82 | 4h/ 121 C | Prepreg | 11343 | P2B-746 |  | -1069 | static | 13 mm/s |  |  | -1.05 | 1
MD-P2B | [±45/(0)4C]S | 55 | EP | Newport NB307 | Newport carbon prepreg NB307-D1-34-600 | 85 | Newport glass 0/90 prepreg, NB307-D1-7781-497A | 15 | 0 | 0 | 0 | 2.82 | 4h/ 121 C | Prepreg | 11344 | P2B-747 |  | -1069 | static | 13 mm/s |  |  | -1.05 | 1
MD-P2B | [±45/(0)4C]S | 55 | EP | Newport NB307 | Newport carbon prepreg NB307-D1-34-600 | 85 | Newport glass 0/90 prepreg, NB307-D1-7781-497A | 15 | 0 | 0 | 0 | 2.82 | 4h/ 121 C | Prepreg | 11345 | P2B-748 |  | -983 | static | 13 mm/s |  |  | -0.96 | 1
MD-P2B | [±45/(0)4C]S | 55 | EP | Newport NB307 | Newport carbon prepreg NB307-D1-34-600 | 85 | Newport glass 0/90 prepreg, NB307-D1-7781-497A | 15 | 0 | 0 | 0 | 2.82 | 4h/ 121 C | Prepreg | 11346 | P2B-749 |  | -1069 | static | 13 mm/s |  |  | -1.05 | 1
MD-P2B | [±45/(0)4C]S | 55 | EP | Newport NB307 | Newport carbon prepreg NB307-D1-34-600 | 85 | Newport glass 0/90 prepreg, NB307-D1-7781-497A | 15 | 0 | 0 | 0 | 2.82 | 4h/ 121 C | Prepreg | 11347 | P2B-750 |  | -1090 | static | 13 mm/s |  |  | -1.07 | 1
MD-P2B | [±45/(0)4C]S | 55 | EP | Newport NB307 | Newport carbon prepreg NB307-D1-34-600 | 85 | Newport glass 0/90 prepreg, NB307-D1-7781-497A | 15 | 0 | 0 | 0 | 2.82 | 4h/ 121 C | Prepreg | 11348 | P2B-751 |  | -958 | static | 13 mm/s |  |  | -0.94 | 1
MD-P2B | [±45/(0)4C]S | 55 | EP | Newport NB307 | Newport carbon prepreg NB307-D1-34-600 | 85 | Newport glass 0/90 prepreg, NB307-D1-7781-497A | 15 | 0 | 0 | 0 | 2.82 | 4h/ 121 C | Prepreg | 11349 | P2B-752 |  | -1003 | static | 13 mm/s |  |  | -0.98 | 1
MD-P2B | [±45/(0)4C]S | 55 | EP | Newport NB307 | Newport carbon prepreg NB307-D1-34-600 | 85 | Newport glass 0/90 prepreg, NB307-D1-7781-497A | 15 | 0 | 0 | 0 | 2.82 | 4h/ 121 C | Prepreg | 11350 | P2B-753 |  | -1036 | static | 13 mm/s |  |  | -1.02 | 1
MD-P2B | [±45/(0)4C]S | 55 | EP | Newport NB307 | Newport carbon prepreg NB307-D1-34-600 | 85 | Newport glass 0/90 prepreg, NB307-D1-7781-497A | 15 | 0 | 0 | 0 | 2.82 | 4h/ 121 C | Prepreg | 11351 | P2B-585 | -89.6 | -896 | 10 | 1 |  |  | -0.88 | 141
MD-P2B | [±45/(0)4C]S | 55 | EP | Newport NB307 | Newport carbon prepreg NB307-D1-34-600 | 85 | Newport glass 0/90 prepreg, NB307-D1-7781-497A | 15 | 0 | 0 | 0 | 2.82 | 4h/ 121 C | Prepreg | 11352 | P2B-583 | -89.6 | -896 | 10 | 1 |  |  | -0.88 | 43
MD-P2B | [±45/(0)4C]S | 55 | EP | Newport NB307 | Newport carbon prepreg NB307-D1-34-600 | 85 | Newport glass 0/90 prepreg, NB307-D1-7781-497A | 15 | 0 | 0 | 0 | 2.82 | 4h/ 121 C | Prepreg | 11353 | P2B-212 | -89.6 | -896 | 10 | 1 |  |  | -0.88 | 65
MD-P2B | [±45/(0)4C]S | 55 | EP | Newport NB307 | Newport carbon prepreg NB307-D1-34-600 | 85 | Newport glass 0/90 prepreg, NB307-D1-7781-497A | 15 | 0 | 0 | 0 | 2.82 | 4h/ 121 C | Prepreg | 11354 | P2B-213 | -82.7 | -827 | 10 | 3 |  |  | -0.81 | 344025
MD-P2B | [±45/(0)4C]S | 55 | EP | Newport NB307 | Newport carbon prepreg NB307-D1-34-600 | 85 | Newport glass 0/90 prepreg, NB307-D1-7781-497A | 15 | 0 | 0 | 0 | 2.82 | 4h/ 121 C | Prepreg | 11355 | P2B-203 | -82.7 | -827 | 10 | 3 |  |  | -0.81 | 43173
MD-P2B | [±45/(0)4C]S | 55 | EP | Newport NB307 | Newport carbon prepreg NB307-D1-34-600 | 85 | Newport glass 0/90 prepreg, NB307-D1-7781-497A | 15 | 0 | 0 | 0 | 2.82 | 4h/ 121 C | Prepreg | 11356 | P2B-204 | -82.7 | -827 | 10 | 3 |  |  | -0.81 | 182396
MD-P2B | [±45/(0)4C]S | 55 | EP | Newport NB307 | Newport carbon prepreg NB307-D1-34-600 | 85 | Newport glass 0/90 prepreg, NB307-D1-7781-497A | 15 | 0 | 0 | 0 | 2.82 | 4h/ 121 C | Prepreg | 11357 | P2B-205 | -79.3 | -793 | 10 | 4 |  |  | -0.78 | 383644
MD-P2B | [±45/(0)4C]S | 55 | EP | Newport NB307 | Newport carbon prepreg NB307-D1-34-600 | 85 | Newport glass 0/90 prepreg, NB307-D1-7781-497A | 15 | 0 | 0 | 0 | 2.82 | 4h/ 121 C | Prepreg | 11358 | P2B-207 | -75.8 | -758 | 10 | 4 |  |  | -0.74 | 625816
MD-P2B | [±45/(0)4C]S | 55 | EP | Newport NB307 | Newport carbon prepreg NB307-D1-34-600 | 85 | Newport glass 0/90 prepreg, NB307-D1-7781-497A | 15 | 0 | 0 | 0 | 2.82 | 4h/ 121 C | Prepreg | 11359 | P2B-206 | -75.8 | -758 | 10 | 4 |  |  | -0.74 | 1926512
MD-P2B | [±45/(0)4C]S | 55 | EP | Newport NB307 | Newport carbon prepreg NB307-D1-34-600 | 85 | Newport glass 0/90 prepreg, NB307-D1-7781-497A | 15 | 0 | 0 | 0 | 2.82 | 4h/ 121 C | Prepreg | 11360 | P2B-313A | -75.8 | -758 | 10 | 4 |  |  | -0.74 | 3122463
MD-P2B | [±45/(0)4C]S | 55 | EP | Newport NB307 | Newport carbon prepreg NB307-D1-34-600 | 85 | Newport glass 0/90 prepreg, NB307-D1-7781-497A | 15 | 0 | 0 | 0 | 2.82 | 4h/ 121 C | Prepreg | 11361 | P2B-582 | -86.2 | -862 | 10 | 1 |  |  | -0.84 | 1350
MD-P2B | [±45/(0)4C]S | 55 | EP | Newport NB307 | Newport carbon prepreg NB307-D1-34-600 | 85 | Newport glass 0/90 prepreg, NB307-D1-7781-497A | 15 | 0 | 0 | 0 | 2.82 | 4h/ 121 C | Prepreg | 11362 | P2B-589 | -86.2 | -862 | 10 | 1 |  |  | -0.84 | 2495
MD-P2B | [±45/(0)4C]S | 55 | EP | Newport NB307 | Newport carbon prepreg NB307-D1-34-600 | 85 | Newport glass 0/90 prepreg, NB307-D1-7781-497A | 15 | 0 | 0 | 0 | 2.82 | 4h/ 121 C | Prepreg | 11363 | P2B-586 | -86.2 | -862 | 10 | 1 |  |  | -0.84 | 4950
MD-P2B | [±45/(0)4C]S | 55 | EP | Newport NB307 | Newport carbon prepreg NB307-D1-34-600 | 85 | Newport glass 0/90 prepreg, NB307-D1-7781-497A | 15 | 0 | 0 | 0 | 2.82 | 4h/ 121 C | Prepreg | 11364 | P2B-208 | 517 | -517 | -1 | 2 |  | 0.51 | -0.51 | 2000000 | Runout
MD-P2B | [±45/(0)4C]S | 55 | EP | Newport NB307 | Newport carbon prepreg NB307-D1-34-600 | 85 | Newport glass 0/90 prepreg, NB307-D1-7781-497A | 15 | 0 | 0 | 0 | 2.82 | 4h/ 121 C | Prepreg | 11365 | P2B-221 | 690 | -690 | -1 | 2 |  | 0.68 | -0.68 | 104909
MD-P2B | [±45/(0)4C]S | 55 | EP | Newport NB307 | Newport carbon prepreg NB307-D1-34-600 | 85 | Newport glass 0/90 prepreg, NB307-D1-7781-497A | 15 | 0 | 0 | 0 | 2.82 | 4h/ 121 C | Prepreg | 11366 | P2B-300 | 793 | -793 | -1 | 1 |  | 0.78 | -0.78 | 1362
MD-P2B | [±45/(0)4C]S | 55 | EP | Newport NB307 | Newport carbon prepreg NB307-D1-34-600 | 85 | Newport glass 0/90 prepreg, NB307-D1-7781-497A | 15 | 0 | 0 | 0 | 2.82 | 4h/ 121 C | Prepreg | 11367 | P2B-313 | 793 | -793 | -1 | 1 |  | 0.78 | -0.78 | 329
MD-P2B | [±45/(0)4C]S | 55 | EP | Newport NB307 | Newport carbon prepreg NB307-D1-34-600 | 85 | Newport glass 0/90 prepreg, NB307-D1-7781-497A | 15 | 0 | 0 | 0 | 2.82 | 4h/ 121 C | Prepreg | 11368 | P2B-306 | 793 | -793 | -1 | 1 |  | 0.78 | -0.78 | 9862
MD-P2B | [±45/(0)4C]S | 55 | EP | Newport NB307 | Newport carbon prepreg NB307-D1-34-600 | 85 | Newport glass 0/90 prepreg, NB307-D1-7781-497A | 15 | 0 | 0 | 0 | 2.82 | 4h/ 121 C | Prepreg | 11369 | P2B-309 | 793 | -793 | -1 | 1 |  | 0.78 | -0.78 | 3160
MD-P2B | [±45/(0)4C]S | 55 | EP | Newport NB307 | Newport carbon prepreg NB307-D1-34-600 | 85 | Newport glass 0/90 prepreg, NB307-D1-7781-497A | 15 | 0 | 0 | 0 | 2.82 | 4h/ 121 C | Prepreg | 11370 | P2B-309A | 690 | -690 | -1 | 2 |  | 0.68 | -0.68 | 273100
MD-P2B | [±45/(0)4C]S | 55 | EP | Newport NB307 | Newport carbon prepreg NB307-D1-34-600 | 85 | Newport glass 0/90 prepreg, NB307-D1-7781-497A | 15 | 0 | 0 | 0 | 2.82 | 4h/ 121 C | Prepreg | 11371 | P2B-303A | 690 | -690 | -1 | 2 |  | 0.68 | -0.68 | 739691
MD-P2B | [±45/(0)4C]S | 55 | EP | Newport NB307 | Newport carbon prepreg NB307-D1-34-600 | 85 | Newport glass 0/90 prepreg, NB307-D1-7781-497A | 15 | 0 | 0 | 0 | 2.82 | 4h/ 121 C | Prepreg | 11372 | P2B-310 | 586 | -586 | -1 | 3 |  | 0.57 | -0.57 | 739284
MD-P2B | [±45/(0)4C]S | 55 | EP | Newport NB307 | Newport carbon prepreg NB307-D1-34-600 | 85 | Newport glass 0/90 prepreg, NB307-D1-7781-497A | 15 | 0 | 0 | 0 | 2.82 | 4h/ 121 C | Prepreg | 11373 | P2B-581 | 621 | -621 | -1 | 3 |  | 0.61 | -0.61 | 367170
MD-P2B | [±45/(0)4C]S | 55 | EP | Newport NB307 | Newport carbon prepreg NB307-D1-34-600 | 85 | Newport glass 0/90 prepreg, NB307-D1-7781-497A | 15 | 0 | 0 | 0 | 2.82 | 4h/ 121 C | Prepreg | 11374 | P2B-592 | 621 | 621 | -1 | 2 |  | 0.61 | -0.61 | 1116740
MD-P2B | [±45/(0)4C]S | 55 | EP | Newport NB307 | Newport carbon prepreg NB307-D1-34-600 | 85 | Newport glass 0/90 prepreg, NB307-D1-7781-497A | 15 | 0 | 0 | 0 | 2.82 | 4h/ 121 C | Prepreg | 11375 | P2B-305A | 827 | -827 | -1 | 1 |  | 0.81 | -0.81 | 152
MD-P2B | [±45/(0)4C]S | 55 | EP | Newport NB307 | Newport carbon prepreg NB307-D1-34-600 | 85 | Newport glass 0/90 prepreg, NB307-D1-7781-497A | 15 | 0 | 0 | 0 | 2.82 | 4h/ 121 C | Prepreg | 11376 | P2B-215 | 827 | -827 | -1 | 1 |  | 0.81 | -0.81 | 73
MD-P2B | [±45/(0)4C]S | 55 | EP | Newport NB307 | Newport carbon prepreg NB307-D1-34-600 | 85 | Newport glass 0/90 prepreg, NB307-D1-7781-497A | 15 | 0 | 0 | 0 | 2.82 | 4h/ 121 C | Prepreg | 11377 | P2B-301 | 827 | -827 | -1 | 1 |  | 0.81 | -0.81 | 5231
MD-P2B | [±45/(0)4C]S | 55 | EP | Newport NB307 | Newport carbon prepreg NB307-D1-34-600 | 85 | Newport glass 0/90 prepreg, NB307-D1-7781-497A | 15 | 0 | 0 | 0 | 2.82 | 4h/ 121 C | Prepreg | 11378 | P2B-325 | 827 | -827 | -1 | 1 |  | 0.81 | -0.81 | 409
MD-P2B | [±45/(0)4C]S | 55 | EP | Newport NB307 | Newport carbon prepreg NB307-D1-34-600 | 85 | Newport glass 0/90 prepreg, NB307-D1-7781-497A | 15 | 0 | 0 | 0 | 2.82 | 4h/ 121 C | Prepreg | 11379 | P2BX-110 | 621 | -621 | -1 | 1 |  | 0.61 | -0.61 | 643945
MD-P2B | [±45/(0)4C]S | 55 | EP | Newport NB307 | Newport carbon prepreg NB307-D1-34-600 | 85 | Newport glass 0/90 prepreg, NB307-D1-7781-497A | 15 | 0 | 0 | 0 | 2.82 | 4h/ 121 C | Prepreg | 11380 | P2B-270 | 621 | -621 | -1 | 1 |  | 0.61 | -0.61 | 235636
MD-P2B | [±45/(0)4C]S | 55 | EP | Newport NB307 | Newport carbon prepreg NB307-D1-34-600 | 85 | Newport glass 0/90 prepreg, NB307-D1-7781-497A | 15 | 0 | 0 | 0 | 2.82 | 4h/ 121 C | Prepreg | 11381 | P2BX-108 | 724 | -724 | -1 | 1 |  | 0.71 | -0.71 | 13033
MD-P2B | [±45/(0)4C]S | 55 | EP | Newport NB307 | Newport carbon prepreg NB307-D1-34-600 | 85 | Newport glass 0/90 prepreg, NB307-D1-7781-497A | 15 | 0 | 0 | 0 | 2.82 | 4h/ 121 C | Prepreg | 11382 | P2B-508 | 724 | -724 | -1 | 1 |  | 0.71 | -0.71 | 21138
MD-P2B | [±45/(0)4C]S | 55 | EP | Newport NB307 | Newport carbon prepreg NB307-D1-34-600 | 85 | Newport glass 0/90 prepreg, NB307-D1-7781-497A | 15 | 0 | 0 | 0 | 2.82 | 4h/ 121 C | Prepreg | 11383 | P2B-333 | 793 | -397 | -0.5 | 2 |  | 0.74 | -0.37 | 2000000 | Runout
MD-P2B | [±45/(0)4C]S | 55 | EP | Newport NB307 | Newport carbon prepreg NB307-D1-34-600 | 85 | Newport glass 0/90 prepreg, NB307-D1-7781-497A | 15 | 0 | 0 | 0 | 2.82 | 4h/ 121 C | Prepreg | 11384 | P2B-593 | 896 | -448 | -0.5 | 1 |  | 0.84 | -0.42 | 515
MD-P2B | [±45/(0)4C]S | 55 | EP | Newport NB307 | Newport carbon prepreg NB307-D1-34-600 | 85 | Newport glass 0/90 prepreg, NB307-D1-7781-497A | 15 | 0 | 0 | 0 | 2.82 | 4h/ 121 C | Prepreg | 11385 | P2B-596 | 896 | -448 | -0.5 | 1 |  | 0.84 | -0.42 | 276
MD-P2B | [±45/(0)4C]S | 55 | EP | Newport NB307 | Newport carbon prepreg NB307-D1-34-600 | 85 | Newport glass 0/90 prepreg, NB307-D1-7781-497A | 15 | 0 | 0 | 0 | 2.82 | 4h/ 121 C | Prepreg | 11386 | P2B-595 | 896 | -448 | -0.5 | 1 |  | 0.84 | -0.42 | 1587
MD-P2B | [±45/(0)4C]S | 55 | EP | Newport NB307 | Newport carbon prepreg NB307-D1-34-600 | 85 | Newport glass 0/90 prepreg, NB307-D1-7781-497A | 15 | 0 | 0 | 0 | 2.82 | 4h/ 121 C | Prepreg | 11387 | P2B-591 | 827 | -414 | -0.5 | 1 |  | 0.77 | -0.385 | 3929
MD-P2B | [±45/(0)4C]S | 55 | EP | Newport NB307 | Newport carbon prepreg NB307-D1-34-600 | 85 | Newport glass 0/90 prepreg, NB307-D1-7781-497A | 15 | 0 | 0 | 0 | 2.82 | 4h/ 121 C | Prepreg | 11388 | P2B-590 | 827 | -414 | -0.5 | 1 |  | 0.77 | -0.385 | 6413
MD-P2B | [±45/(0)4C]S | 55 | EP | Newport NB307 | Newport carbon prepreg NB307-D1-34-600 | 85 | Newport glass 0/90 prepreg, NB307-D1-7781-497A | 15 | 0 | 0 | 0 | 2.82 | 4h/ 121 C | Prepreg | 11389 | P2B-594 | 827 | -414 | -0.5 | 1 |  | 0.77 | -0.385 | 3127
MD-P2B | [±45/(0)4C]S | 55 | EP | Newport NB307 | Newport carbon prepreg NB307-D1-34-600 | 85 | Newport glass 0/90 prepreg, NB307-D1-7781-497A | 15 | 0 | 0 | 0 | 2.82 | 4h/ 121 C | Prepreg | 11390 | P2B-588 | 793 | -397 | -0.5 | 1 |  | 0.74 | -0.37 | 30412
MD-P2B | [±45/(0)4C]S | 55 | EP | Newport NB307 | Newport carbon prepreg NB307-D1-34-600 | 85 | Newport glass 0/90 prepreg, NB307-D1-7781-497A | 15 | 0 | 0 | 0 | 2.82 | 4h/ 121 C | Prepreg | 11391 | P2B-266 | 793 | -397 | -0.5 | 1 |  | 0.74 | -0.37 | 68639
MD-P2B | [±45/(0)4C]S | 55 | EP | Newport NB307 | Newport carbon prepreg NB307-D1-34-600 | 85 | Newport glass 0/90 prepreg, NB307-D1-7781-497A | 15 | 0 | 0 | 0 | 2.82 | 4h/ 121 C | Prepreg | 11392 | P2B-271 | 276 | -552 | -2 | 2 |  | 0.27 | -0.54 | 1608703
MD-P2B | [±45/(0)4C]S | 55 | EP | Newport NB307 | Newport carbon prepreg NB307-D1-34-600 | 85 | Newport glass 0/90 prepreg, NB307-D1-7781-497A | 15 | 0 | 0 | 0 | 2.82 | 4h/ 121 C | Prepreg | 11393 | P2B-302 | 448 | -896 | -2 | 1 |  | 0.44 | -0.88 | 413
MD-P2B | [±45/(0)4C]S | 55 | EP | Newport NB307 | Newport carbon prepreg NB307-D1-34-600 | 85 | Newport glass 0/90 prepreg, NB307-D1-7781-497A | 15 | 0 | 0 | 0 | 2.82 | 4h/ 121 C | Prepreg | 11394 | P2B-261 | 448 | -896 | -2 | 1 |  | 0.44 | -0.88 | 143
MD-P2B | [±45/(0)4C]S | 55 | EP | Newport NB307 | Newport carbon prepreg NB307-D1-34-600 | 85 | Newport glass 0/90 prepreg, NB307-D1-7781-497A | 15 | 0 | 0 | 0 | 2.82 | 4h/ 121 C | Prepreg | 11395 | P2B-334 | 448 | -896 | -2 | 1 |  | 0.44 | -0.88 | 39
MD-P2B | [±45/(0)4C]S | 55 | EP | Newport NB307 | Newport carbon prepreg NB307-D1-34-600 | 85 | Newport glass 0/90 prepreg, NB307-D1-7781-497A | 15 | 0 | 0 | 0 | 2.82 | 4h/ 121 C | Prepreg | 11396 | P2B-250 | 431 | -862 | -2 | 1 |  | 0.42 | -0.84 | 404
MD-P2B | [±45/(0)4C]S | 55 | EP | Newport NB307 | Newport carbon prepreg NB307-D1-34-600 | 85 | Newport glass 0/90 prepreg, NB307-D1-7781-497A | 15 | 0 | 0 | 0 | 2.82 | 4h/ 121 C | Prepreg | 11397 | P2B-326 | 431 | -862 | -2 | 1 |  | 0.42 | -0.84 | 153
MD-P2B | [±45/(0)4C]S | 55 | EP | Newport NB307 | Newport carbon prepreg NB307-D1-34-600 | 85 | Newport glass 0/90 prepreg, NB307-D1-7781-497A | 15 | 0 | 0 | 0 | 2.82 | 4h/ 121 C | Prepreg | 11398 | P2B-327 | 431 | -862 | -2 | 1 |  | 0.42 | -0.84 | 1898
MD-P2B | [±45/(0)4C]S | 55 | EP | Newport NB307 | Newport carbon prepreg NB307-D1-34-600 | 85 | Newport glass 0/90 prepreg, NB307-D1-7781-497A | 15 | 0 | 0 | 0 | 2.82 | 4h/ 121 C | Prepreg | 11399 | P2B-321 | 414 | -828 | -2 | 1 |  | 0.405 | -0.81 | 2870
MD-P2B | [±45/(0)4C]S | 55 | EP | Newport NB307 | Newport carbon prepreg NB307-D1-34-600 | 85 | Newport glass 0/90 prepreg, NB307-D1-7781-497A | 15 | 0 | 0 | 0 | 2.82 | 4h/ 121 C | Prepreg | 11400 | P2B-330 | 414 | -828 | -2 | 1 |  | 0.405 | -0.81 | 1280
MD-P2B | [±45/(0)4C]S | 55 | EP | Newport NB307 | Newport carbon prepreg NB307-D1-34-600 | 85 | Newport glass 0/90 prepreg, NB307-D1-7781-497A | 15 | 0 | 0 | 0 | 2.82 | 4h/ 121 C | Prepreg | 11401 | P2B-329 | 414 | -828 | -2 | 1 |  | 0.405 | -0.81 | 940
MD-P2B | [±45/(0)4C]S | 55 | EP | Newport NB307 | Newport carbon prepreg NB307-D1-34-600 | 85 | Newport glass 0/90 prepreg, NB307-D1-7781-497A | 15 | 0 | 0 | 0 | 2.82 | 4h/ 121 C | Prepreg | 11402 | P2B-317 | 396 | -792 | -2 | 1 |  | 0.39 | -0.78 | 164
MD-P2B | [±45/(0)4C]S | 55 | EP | Newport NB307 | Newport carbon prepreg NB307-D1-34-600 | 85 | Newport glass 0/90 prepreg, NB307-D1-7781-497A | 15 | 0 | 0 | 0 | 2.82 | 4h/ 121 C | Prepreg | 11403 | P2B-332 | 396 | -792 | -2 | 1 |  | 0.39 | -0.78 | 12734
MD-P2B | [±45/(0)4C]S | 55 | EP | Newport NB307 | Newport carbon prepreg NB307-D1-34-600 | 85 | Newport glass 0/90 prepreg, NB307-D1-7781-497A | 15 | 0 | 0 | 0 | 2.82 | 4h/ 121 C | Prepreg | 11404 | P2B-324 | 396 | -792 | -2 | 1 |  | 0.39 | -0.78 | 2806
MD-P2B | [±45/(0)4C]S | 55 | EP | Newport NB307 | Newport carbon prepreg NB307-D1-34-600 | 85 | Newport glass 0/90 prepreg, NB307-D1-7781-497A | 15 | 0 | 0 | 0 | 2.82 | 4h/ 121 C | Prepreg | 11405 | P2B-322 | 396 | -792 | -2 | 1 |  | 0.39 | -0.78 | 1088
MD-P2B | [±45/(0)4C]S | 55 | EP | Newport NB307 | Newport carbon prepreg NB307-D1-34-600 | 85 | Newport glass 0/90 prepreg, NB307-D1-7781-497A | 15 | 0 | 0 | 0 | 2.82 | 4h/ 121 C | Prepreg | 11406 | P2B-320 | 345 | -690 | -2 | 1 |  | 0.34 | -0.68 | 27179
MD-P2B | [±45/(0)4C]S | 55 | EP | Newport NB307 | Newport carbon prepreg NB307-D1-34-600 | 85 | Newport glass 0/90 prepreg, NB307-D1-7781-497A | 15 | 0 | 0 | 0 | 2.82 | 4h/ 121 C | Prepreg | 11407 | P2B-258 | 345 | -690 | -2 | 1 |  | 0.34 | -0.68 | 9789
MD-P2B | [±45/(0)4C]S | 55 | EP | Newport NB307 | Newport carbon prepreg NB307-D1-34-600 | 85 | Newport glass 0/90 prepreg, NB307-D1-7781-497A | 15 | 0 | 0 | 0 | 2.82 | 4h/ 121 C | Prepreg | 11408 | P2B-265 | 345 | -690 | -2 | 1 |  | 0.34 | -0.68 | 215833
MD-P2B | [±45/(0)4C]S | 55 | EP | Newport NB307 | Newport carbon prepreg NB307-D1-34-600 | 85 | Newport glass 0/90 prepreg, NB307-D1-7781-497A | 15 | 0 | 0 | 0 | 2.82 | 4h/ 121 C | Prepreg | 11409 | P2B-268 | 310 | -620 | -2 | 1 |  | 0.305 | -0.61 | 414342
MD-P2B | [±45/(0)4C]S | 55 | EP | Newport NB307 | Newport carbon prepreg NB307-D1-34-600 | 85 | Newport glass 0/90 prepreg, NB307-D1-7781-497A | 15 | 0 | 0 | 0 | 2.82 | 4h/ 121 C | Prepreg | 11410 | P2B-551 | 310 | -620 | -2 | 2 |  | 0.305 | -0.61 | 141199
MD-P2B | [±45/(0)4C]S | 55 | EP | Newport NB307 | Newport carbon prepreg NB307-D1-34-600 | 85 | Newport glass 0/90 prepreg, NB307-D1-7781-497A | 15 | 0 | 0 | 0 | 2.82 | 4h/ 121 C | Prepreg | 11411 | P2B-556 | 310 | -620 | -2 | 1 |  | 0.305 | -0.61 | 51941
MD-P2B | [±45/(90)4C]S | 55 | EP | Newport NB307 | 0 | 0 | Newport glass 0/90 prepreg, NB307-D1-7781-497A | 15 | Newport glass 0/90 prepreg, NB307-D1-7781-497A | 85 | 0 | 2.82 | 4h/ 121 C | Prepreg | 9984 | P2BT-101 | 81 |  | static | 13 mm/s |  | 0.88 |  | 1
MD-P2B | [±45/(90)4C]S | 55 | EP | Newport NB307 | 0 | 0 | Newport glass 0/90 prepreg, NB307-D1-7781-497A | 15 | Newport glass 0/90 prepreg, NB307-D1-7781-497A | 85 | 0 | 2.82 | 4h/ 121 C | Prepreg | 9985 | P2BT-102 | 79 |  | static | 13 mm/s |  | 0.87 |  | 1
MD-P2B | [±45/(90)4C]S | 55 | EP | Newport NB307 | 0 | 0 | Newport glass 0/90 prepreg, NB307-D1-7781-497A | 15 | Newport glass 0/90 prepreg, NB307-D1-7781-497A | 85 | 0 | 2.82 | 4h/ 121 C | Prepreg | 9986 | P2BT-103 | 85 |  | static | 13 mm/s |  | 0.93 |  | 1
MD-P2B | [±45/(90)4C]S | 55 | EP | Newport NB307 | 0 | 0 | Newport glass 0/90 prepreg, NB307-D1-7781-497A | 15 | Newport glass 0/90 prepreg, NB307-D1-7781-497A | 85 | 0 | 2.82 | 4h/ 121 C | Prepreg | 9987 | P2BT-604 | 79 |  | static | 13 mm/s | 8.33 | 0.95 |  | 1
MD-P2B | [±45/(90)4C]S | 55 | EP | Newport NB307 | 0 | 0 | Newport glass 0/90 prepreg, NB307-D1-7781-497A | 15 | Newport glass 0/90 prepreg, NB307-D1-7781-497A | 85 | 0 | 2.82 | 4h/ 121 C | Prepreg | 9988 | P2BT-603 | 77 |  | static | 13 mm/s | 8.88 | 0.87 |  | 1
MD-P2B | [±45/(90)4C]S | 55 | EP | Newport NB307 | 0 | 0 | Newport glass 0/90 prepreg, NB307-D1-7781-497A | 15 | Newport glass 0/90 prepreg, NB307-D1-7781-497A | 85 | 0 | 2.82 | 4h/ 121 C | Prepreg | 9989 | P2BT-605 | 78 |  | static | 13 mm/s | 8.81 | 0.88 |  | 1
MD-P2B | [±45/(90)4C]S | 55 | EP | Newport NB307 | 0 | 0 | Newport glass 0/90 prepreg, NB307-D1-7781-497A | 15 | Newport glass 0/90 prepreg, NB307-D1-7781-497A | 85 | 0 | 2.82 | 4h/ 121 C | Prepreg | 9990 | P2BT-606 | 78 |  | static | 13 mm/s | 9.17 | 0.85 |  | 1
MD-P2B | [±45/(90)4C]S | 55 | EP | Newport NB307 | 0 | 0 | Newport glass 0/90 prepreg, NB307-D1-7781-497A | 15 | Newport glass 0/90 prepreg, NB307-D1-7781-497A | 85 | 0 | 2.82 | 4h/ 121 C | Prepreg | 9991 | P2BT-607 | 79 |  | static | 13 mm/s | 9.07 | 0.87 |  | 1
MD-P2B | [±45/(90)4C]S | 55 | EP | Newport NB307 | 0 | 0 | Newport glass 0/90 prepreg, NB307-D1-7781-497A | 15 | Newport glass 0/90 prepreg, NB307-D1-7781-497A | 85 | 0 | 2.82 | 4h/ 121 C | Prepreg | 9992 | P2BT-245 | 79 |  | static | 13 mm/s |  | 2.57 |  | 1
MD-P2B | [±45/(90)4C]S | 55 | EP | Newport NB307 | 0 | 0 | Newport glass 0/90 prepreg, NB307-D1-7781-497A | 15 | Newport glass 0/90 prepreg, NB307-D1-7781-497A | 85 | 0 | 2.82 | 4h/ 121 C | Prepreg | 9993 | P2BT-104 |  | -236 | static | 13 mm/s |  |  | -2.57 | 1
MD-P2B | [±45/(90)4C]S | 55 | EP | Newport NB307 | 0 | 0 | Newport glass 0/90 prepreg, NB307-D1-7781-497A | 15 | Newport glass 0/90 prepreg, NB307-D1-7781-497A | 85 | 0 | 2.82 | 4h/ 121 C | Prepreg | 9994 | P2BT-105 |  | -235 | static | 13 mm/s |  |  | -2.68 | 1
MD-P2B | [±45/(90)4C]S | 55 | EP | Newport NB307 | 0 | 0 | Newport glass 0/90 prepreg, NB307-D1-7781-497A | 15 | Newport glass 0/90 prepreg, NB307-D1-7781-497A | 85 | 0 | 2.82 | 4h/ 121 C | Prepreg | 9995 | P2BT-106 |  | -245 | static | 13 mm/s |  |  | -2.76 | 1
MD-P2B | [±45/(90)4C]S | 55 | EP | Newport NB307 | 0 | 0 | Newport glass 0/90 prepreg, NB307-D1-7781-497A | 15 | Newport glass 0/90 prepreg, NB307-D1-7781-497A | 85 | 0 | 2.82 | 4h/ 121 C | Prepreg | 9996 | P2BT-252 |  | -253 | static | 13 mm/s |  |  | -2.63 | 1
MD-P2B | [±45/(90)4C]S | 55 | EP | Newport NB307 | 0 | 0 | Newport glass 0/90 prepreg, NB307-D1-7781-497A | 15 | Newport glass 0/90 prepreg, NB307-D1-7781-497A | 85 | 0 | 2.82 | 4h/ 121 C | Prepreg | 9997 | P2BT-253 |  | -241 | static | 13 mm/s |  |  | -2.7 | 1
MD-P2B | [±45/(90)4C]S | 55 | EP | Newport NB307 | 0 | 0 | Newport glass 0/90 prepreg, NB307-D1-7781-497A | 15 | Newport glass 0/90 prepreg, NB307-D1-7781-497A | 85 | 0 | 2.82 | 4h/ 121 C | Prepreg | 9998 | P2BT-254 |  | -248 | static | 13 mm/s |  |  | -2.53 | 1
MD-P2B | [±45/(90)4C]S | 55 | EP | Newport NB307 | 0 | 0 | Newport glass 0/90 prepreg, NB307-D1-7781-497A | 15 | Newport glass 0/90 prepreg, NB307-D1-7781-497A | 85 | 0 | 2.82 | 4h/ 121 C | Prepreg | 9999 | P2BT-277 |  | -232 | static | 13 mm/s |  |  | -2.58 | 1
MD-P2B | [±45/(90)4C]S | 55 | EP | Newport NB307 | 0 | 0 | Newport glass 0/90 prepreg, NB307-D1-7781-497A | 15 | Newport glass 0/90 prepreg, NB307-D1-7781-497A | 85 | 0 | 2.82 | 4h/ 121 C | Prepreg | 10000 | P2BT-278 |  | -237 | static | 13 mm/s |  |  | -2.55 | 1
MD-P2B | [±45/(90)4C]S | 55 | EP | Newport NB307 | 0 | 0 | Newport glass 0/90 prepreg, NB307-D1-7781-497A | 15 | Newport glass 0/90 prepreg, NB307-D1-7781-497A | 85 | 0 | 2.82 | 4h/ 121 C | Prepreg | 10001 | P2BT-279 |  | -234 | static | 13 mm/s |  |  | -0.87 | 1
MD-P2B | [±45/(90)4C]S | 55 | EP | Newport NB307 | 0 | 0 | Newport glass 0/90 prepreg, NB307-D1-7781-497A | 15 | Newport glass 0/90 prepreg, NB307-D1-7781-497A | 85 | 0 | 2.82 | 4h/ 121 C | Prepreg | 10002 | P2BT-107 | 34 | 3.4 | 0.1 | 6 |  | 0.38 |  | 6100000 | Runout
MD-P2B | [±45/(90)4C]S | 55 | EP | Newport NB307 | 0 | 0 | Newport glass 0/90 prepreg, NB307-D1-7781-497A | 15 | Newport glass 0/90 prepreg, NB307-D1-7781-497A | 85 | 0 | 2.82 | 4h/ 121 C | Prepreg | 10003 | P2BT-110 | 41 | 4.1 | 0.1 | 3 |  | 0.45 |  | 87777
MD-P2B | [±45/(90)4C]S | 55 | EP | Newport NB307 | 0 | 0 | Newport glass 0/90 prepreg, NB307-D1-7781-497A | 15 | Newport glass 0/90 prepreg, NB307-D1-7781-497A | 85 | 0 | 2.82 | 4h/ 121 C | Prepreg | 10004 | P2BT-111 | 41 | 4.1 | 0.1 | 3 |  | 0.45 |  | 32867
MD-P2B | [±45/(90)4C]S | 55 | EP | Newport NB307 | 0 | 0 | Newport glass 0/90 prepreg, NB307-D1-7781-497A | 15 | Newport glass 0/90 prepreg, NB307-D1-7781-497A | 85 | 0 | 2.82 | 4h/ 121 C | Prepreg | 10005 | P2BT-113 | 41 | 4.1 | 0.1 | 3 |  | 0.45 |  | 251368
MD-P2B | [±45/(90)4C]S | 55 | EP | Newport NB307 | 0 | 0 | Newport glass 0/90 prepreg, NB307-D1-7781-497A | 15 | Newport glass 0/90 prepreg, NB307-D1-7781-497A | 85 | 0 | 2.82 | 4h/ 121 C | Prepreg | 10006 | P2BT-108 | 48 | 4.8 | 0.1 | 4 |  | 0.53 |  | 31608
MD-P2B | [±45/(90)4C]S | 55 | EP | Newport NB307 | 0 | 0 | Newport glass 0/90 prepreg, NB307-D1-7781-497A | 15 | Newport glass 0/90 prepreg, NB307-D1-7781-497A | 85 | 0 | 2.82 | 4h/ 121 C | Prepreg | 10007 | P2BT-109 | 48 | 4.8 | 0.1 | 3 |  | 0.53 |  | 21719
MD-P2B | [±45/(90)4C]S | 55 | EP | Newport NB307 | 0 | 0 | Newport glass 0/90 prepreg, NB307-D1-7781-497A | 15 | Newport glass 0/90 prepreg, NB307-D1-7781-497A | 85 | 0 | 2.82 | 4h/ 121 C | Prepreg | 10008 | P2BT-114 | 48 | 4.8 | 0.1 | 2 |  | 0.53 |  | 59791
MD-P2B | [±45/(90)4C]S | 55 | EP | Newport NB307 | 0 | 0 | Newport glass 0/90 prepreg, NB307-D1-7781-497A | 15 | Newport glass 0/90 prepreg, NB307-D1-7781-497A | 85 | 0 | 2.82 | 4h/ 121 C | Prepreg | 10009 | P2BT-115 | 38 | 3.8 | 0.1 | 5 |  | 0.41 |  | 1874026
MD-P2B | [±45/(90)4C]S | 55 | EP | Newport NB307 | 0 | 0 | Newport glass 0/90 prepreg, NB307-D1-7781-497A | 15 | Newport glass 0/90 prepreg, NB307-D1-7781-497A | 85 | 0 | 2.82 | 4h/ 121 C | Prepreg | 10010 | P2BT-117 | 38 | 3.8 | 0.1 | 5 |  | 0.41 |  | 2754613
MD-P2B | [±45/(90)4C]S | 55 | EP | Newport NB307 | 0 | 0 | Newport glass 0/90 prepreg, NB307-D1-7781-497A | 15 | Newport glass 0/90 prepreg, NB307-D1-7781-497A | 85 | 0 | 2.82 | 4h/ 121 C | Prepreg | 10011 | P2BT-118 | 38 | 3.8 | 0.1 | 5 |  | 0.41 |  | 15000000 | Runout
MD-P2B | [±45/(90)4C]S | 55 | EP | Newport NB307 | 0 | 0 | Newport glass 0/90 prepreg, NB307-D1-7781-497A | 15 | Newport glass 0/90 prepreg, NB307-D1-7781-497A | 85 | 0 | 2.82 | 4h/ 121 C | Prepreg | 10012 | P2BT-140 | 55 | 5.5 | 0.1 | 1 |  | 0.6 |  | 4988
MD-P2B | [±45/(90)4C]S | 55 | EP | Newport NB307 | 0 | 0 | Newport glass 0/90 prepreg, NB307-D1-7781-497A | 15 | Newport glass 0/90 prepreg, NB307-D1-7781-497A | 85 | 0 | 2.82 | 4h/ 121 C | Prepreg | 10013 | P2BT-141 | 55 | 5.5 | 0.1 | 1 |  | 0.6 |  | 1419
MD-P2B | [±45/(90)4C]S | 55 | EP | Newport NB307 | 0 | 0 | Newport glass 0/90 prepreg, NB307-D1-7781-497A | 15 | Newport glass 0/90 prepreg, NB307-D1-7781-497A | 85 | 0 | 2.82 | 4h/ 121 C | Prepreg | 10014 | P2BT-142 | 55 | 5.5 | 0.1 | 1 |  | 0.6 |  | 2672
MD-P2B | [±45/(90)4C]S | 55 | EP | Newport NB307 | 0 | 0 | Newport glass 0/90 prepreg, NB307-D1-7781-497A | 15 | Newport glass 0/90 prepreg, NB307-D1-7781-497A | 85 | 0 | 2.82 | 4h/ 121 C | Prepreg | 10015 | P2BT-143 | 69 | 6.9 | 0.1 | 1 |  | 0.75 |  | 5
MD-P2B | [±45/(90)4C]S | 55 | EP | Newport NB307 | 0 | 0 | Newport glass 0/90 prepreg, NB307-D1-7781-497A | 15 | Newport glass 0/90 prepreg, NB307-D1-7781-497A | 85 | 0 | 2.82 | 4h/ 121 C | Prepreg | 10016 | P2BT-259 | 69 | 6.9 | 0.1 | 1 |  | 0.75 |  | 17
MD-P2B | [±45/(90)4C]S | 55 | EP | Newport NB307 | 0 | 0 | Newport glass 0/90 prepreg, NB307-D1-7781-497A | 15 | Newport glass 0/90 prepreg, NB307-D1-7781-497A | 85 | 0 | 2.82 | 4h/ 121 C | Prepreg | 10017 | P2BT-258 | 69 | 6.9 | 0.1 | 1 |  | 0.75 |  | 24
MD-P2B | [±45/(90)4C]S | 55 | EP | Newport NB307 | 0 | 0 | Newport glass 0/90 prepreg, NB307-D1-7781-497A | 15 | Newport glass 0/90 prepreg, NB307-D1-7781-497A | 85 | 0 | 2.82 | 4h/ 121 C | Prepreg | 10018 | P2BT-255 | 62 | 6.2 | 0.1 | 1 |  | 0.68 |  | 1321
MD-P2B | [±45/(90)4C]S | 55 | EP | Newport NB307 | 0 | 0 | Newport glass 0/90 prepreg, NB307-D1-7781-497A | 15 | Newport glass 0/90 prepreg, NB307-D1-7781-497A | 85 | 0 | 2.82 | 4h/ 121 C | Prepreg | 10019 | P2BT-256 | 62 | 6.2 | 0.1 | 1 |  | 0.68 |  | 1601
MD-P2B | [±45/(90)4C]S | 55 | EP | Newport NB307 | 0 | 0 | Newport glass 0/90 prepreg, NB307-D1-7781-497A | 15 | Newport glass 0/90 prepreg, NB307-D1-7781-497A | 85 | 0 | 2.82 | 4h/ 121 C | Prepreg | 10020 | P2BT-257 | 62 | 6.2 | 0.1 | 1 |  | 0.68 |  | 1425
MD-P2B | [±45/(90)4C]S | 55 | EP | Newport NB307 | 0 | 0 | Newport glass 0/90 prepreg, NB307-D1-7781-497A | 15 | Newport glass 0/90 prepreg, NB307-D1-7781-497A | 85 | 0 | 2.82 | 4h/ 121 C | Prepreg | 10021 | P2BT-164 | 41 | -20.5 | -0.5 | 3 |  | 0.462754 | -0.231377 | 21660
MD-P2B | [±45/(90)4C]S | 55 | EP | Newport NB307 | 0 | 0 | Newport glass 0/90 prepreg, NB307-D1-7781-497A | 15 | Newport glass 0/90 prepreg, NB307-D1-7781-497A | 85 | 0 | 2.82 | 4h/ 121 C | Prepreg | 10022 | P2BT-119 | 34 | -17 | -0.5 | 3 |  | 0.3837472 | -0.1918736 | 115332
MD-P2B | [±45/(90)4C]S | 55 | EP | Newport NB307 | 0 | 0 | Newport glass 0/90 prepreg, NB307-D1-7781-497A | 15 | Newport glass 0/90 prepreg, NB307-D1-7781-497A | 85 | 0 | 2.82 | 4h/ 121 C | Prepreg | 10023 | P2BT-120 | 34 | -17 | -0.5 | 4 |  | 0.3837472 | -0.1918736 | 30191
MD-P2B | [±45/(90)4C]S | 55 | EP | Newport NB307 | 0 | 0 | Newport glass 0/90 prepreg, NB307-D1-7781-497A | 15 | Newport glass 0/90 prepreg, NB307-D1-7781-497A | 85 | 0 | 2.82 | 4h/ 121 C | Prepreg | 10024 | P2BT-121 | 34 | -17 | -0.5 | 3 |  | 0.3837472 | -0.1918736 | 152017
MD-P2B | [±45/(90)4C]S | 55 | EP | Newport NB307 | 0 | 0 | Newport glass 0/90 prepreg, NB307-D1-7781-497A | 15 | Newport glass 0/90 prepreg, NB307-D1-7781-497A | 85 | 0 | 2.82 | 4h/ 121 C | Prepreg | 10025 | P2BT-122 | 28 | -14 | -0.5 | 4 |  | 0.3160271 | -0.1580135 | 2844641
MD-P2B | [±45/(90)4C]S | 55 | EP | Newport NB307 | 0 | 0 | Newport glass 0/90 prepreg, NB307-D1-7781-497A | 15 | Newport glass 0/90 prepreg, NB307-D1-7781-497A | 85 | 0 | 2.82 | 4h/ 121 C | Prepreg | 10026 | P2BT-123 | 28 | -14 | -0.5 | 10 |  | 0.3160271 | -0.1580135 | 25000000 | Runout
MD-P2B | [±45/(90)4C]S | 55 | EP | Newport NB307 | 0 | 0 | Newport glass 0/90 prepreg, NB307-D1-7781-497A | 15 | Newport glass 0/90 prepreg, NB307-D1-7781-497A | 85 | 0 | 2.82 | 4h/ 121 C | Prepreg | 10027 | P2BT-127 | 41 | -20.5 | -0.5 | 2 |  | 0.462754 | -0.231377 | 40474
MD-P2B | [±45/(90)4C]S | 55 | EP | Newport NB307 | 0 | 0 | Newport glass 0/90 prepreg, NB307-D1-7781-497A | 15 | Newport glass 0/90 prepreg, NB307-D1-7781-497A | 85 | 0 | 2.82 | 4h/ 121 C | Prepreg | 10028 | P2BT-128 | 41 | -20.5 | -0.5 | 2 |  | 0.462754 | -0.231377 | 29978
MD-P2B | [±45/(90)4C]S | 55 | EP | Newport NB307 | 0 | 0 | Newport glass 0/90 prepreg, NB307-D1-7781-497A | 15 | Newport glass 0/90 prepreg, NB307-D1-7781-497A | 85 | 0 | 2.82 | 4h/ 121 C | Prepreg | 10029 | P2BT-124 | 52 | -26 | -0.5 | 2 |  | 0.5869074 | -0.2934537 | 1838
MD-P2B | [±45/(90)4C]S | 55 | EP | Newport NB307 | 0 | 0 | Newport glass 0/90 prepreg, NB307-D1-7781-497A | 15 | Newport glass 0/90 prepreg, NB307-D1-7781-497A | 85 | 0 | 2.82 | 4h/ 121 C | Prepreg | 10030 | P2BT-125 | 52 | -26 | -0.5 | 1 |  | 0.5869074 | -0.2934537 | 2588
MD-P2B | [±45/(90)4C]S | 55 | EP | Newport NB307 | 0 | 0 | Newport glass 0/90 prepreg, NB307-D1-7781-497A | 15 | Newport glass 0/90 prepreg, NB307-D1-7781-497A | 85 | 0 | 2.82 | 4h/ 121 C | Prepreg | 10031 | P2BT-126 | 52 | -26 | -0.5 | 1 |  | 0.5869074 | -0.2934537 | 3876
MD-P2B | [±45/(90)4C]S | 55 | EP | Newport NB307 | 0 | 0 | Newport glass 0/90 prepreg, NB307-D1-7781-497A | 15 | Newport glass 0/90 prepreg, NB307-D1-7781-497A | 85 | 0 | 2.82 | 4h/ 121 C | Prepreg | 10032 | P2BT-145 | 62 | -31 | -0.5 | 1 |  | 0.6997743 | -0.3498871 | 133
MD-P2B | [±45/(90)4C]S | 55 | EP | Newport NB307 | 0 | 0 | Newport glass 0/90 prepreg, NB307-D1-7781-497A | 15 | Newport glass 0/90 prepreg, NB307-D1-7781-497A | 85 | 0 | 2.82 | 4h/ 121 C | Prepreg | 10033 | P2BT-146 | 62 | -31 | -0.5 | 1 |  | 0.6997743 | -0.3498871 | 183
MD-P2B | [±45/(90)4C]S | 55 | EP | Newport NB307 | 0 | 0 | Newport glass 0/90 prepreg, NB307-D1-7781-497A | 15 | Newport glass 0/90 prepreg, NB307-D1-7781-497A | 85 | 0 | 2.82 | 4h/ 121 C | Prepreg | 10034 | P2BT-147 | 62 | -31 | -0.5 | 1 |  | 0.6997743 | -0.3498871 | 82
MD-P2B | [±45/(90)4C]S | 55 | EP | Newport NB307 | 0 | 0 | Newport glass 0/90 prepreg, NB307-D1-7781-497A | 15 | Newport glass 0/90 prepreg, NB307-D1-7781-497A | 85 | 0 | 2.82 | 4h/ 121 C | Prepreg | 10391 | P2BT-288 | 69 | -34.5 | -0.5 | 1 |  | 0.778781 | -0.3893905 | 8
MD-P2B | [±45/(90)4C]S | 55 | EP | Newport NB307 | 0 | 0 | Newport glass 0/90 prepreg, NB307-D1-7781-497A | 15 | Newport glass 0/90 prepreg, NB307-D1-7781-497A | 85 | 0 | 2.82 | 4h/ 121 C | Prepreg | 10263 | P2BT-286 | 69 | -34.5 | -0.5 | 1 |  | 0.778781 | -0.3893905 | 3
MD-P2B | [±45/(90)4C]S | 55 | EP | Newport NB307 | 0 | 0 | Newport glass 0/90 prepreg, NB307-D1-7781-497A | 15 | Newport glass 0/90 prepreg, NB307-D1-7781-497A | 85 | 0 | 2.82 | 4h/ 121 C | Prepreg | 10264 | P2BT-284 | 69 | -34.5 | -0.5 | 1 |  | 0.778781 | -0.3893905 | 13
MD-P2B | [±45/(90)4C]S | 55 | EP | Newport NB307 | 0 | 0 | Newport glass 0/90 prepreg, NB307-D1-7781-497A | 15 | Newport glass 0/90 prepreg, NB307-D1-7781-497A | 85 | 0 | 2.82 | 4h/ 121 C | Prepreg | 10265 | P2BT-129 | 41 | 20.5 | 0.5 | 10 |  | 0.45 | 0.225 | 4000000 | Runout
MD-P2B | [±45/(90)4C]S | 55 | EP | Newport NB307 | 0 | 0 | Newport glass 0/90 prepreg, NB307-D1-7781-497A | 15 | Newport glass 0/90 prepreg, NB307-D1-7781-497A | 85 | 0 | 2.82 | 4h/ 121 C | Prepreg | 10266 | P2BT-130 | 55 | 27.5 | 0.5 | 4 |  | 0.6 | 0.3 | 887124
MD-P2B | [±45/(90)4C]S | 55 | EP | Newport NB307 | 0 | 0 | Newport glass 0/90 prepreg, NB307-D1-7781-497A | 15 | Newport glass 0/90 prepreg, NB307-D1-7781-497A | 85 | 0 | 2.82 | 4h/ 121 C | Prepreg | 10267 | P2BT-131 | 55 | 27.5 | 0.5 | 4 |  | 0.6 | 0.3 | 119784
MD-P2B | [±45/(90)4C]S | 55 | EP | Newport NB307 | 0 | 0 | Newport glass 0/90 prepreg, NB307-D1-7781-497A | 15 | Newport glass 0/90 prepreg, NB307-D1-7781-497A | 85 | 0 | 2.82 | 4h/ 121 C | Prepreg | 10268 | P2BT-132 | 55 | 27.5 | 0.5 | 4 |  | 0.6 | 0.3 | 52671
MD-P2B | [±45/(90)4C]S | 55 | EP | Newport NB307 | 0 | 0 | Newport glass 0/90 prepreg, NB307-D1-7781-497A | 15 | Newport glass 0/90 prepreg, NB307-D1-7781-497A | 85 | 0 | 2.82 | 4h/ 121 C | Prepreg | 10269 | P2BT-133 | 55 | 27.5 | 0.5 | 5 |  | 0.6 | 0.3 | 1691128
MD-P2B | [±45/(90)4C]S | 55 | EP | Newport NB307 | 0 | 0 | Newport glass 0/90 prepreg, NB307-D1-7781-497A | 15 | Newport glass 0/90 prepreg, NB307-D1-7781-497A | 85 | 0 | 2.82 | 4h/ 121 C | Prepreg | 10270 | P2BT-134 | 69 | 34.5 | 0.5 | 3 |  | 0.75 | 0.375 | 1554
MD-P2B | [±45/(90)4C]S | 55 | EP | Newport NB307 | 0 | 0 | Newport glass 0/90 prepreg, NB307-D1-7781-497A | 15 | Newport glass 0/90 prepreg, NB307-D1-7781-497A | 85 | 0 | 2.82 | 4h/ 121 C | Prepreg | 10271 | P2BT-135 | 62 | 31 | 0.5 | 2 |  | 0.68 | 0.34 | 9779
MD-P2B | [±45/(90)4C]S | 55 | EP | Newport NB307 | 0 | 0 | Newport glass 0/90 prepreg, NB307-D1-7781-497A | 15 | Newport glass 0/90 prepreg, NB307-D1-7781-497A | 85 | 0 | 2.82 | 4h/ 121 C | Prepreg | 10272 | P2BT-136 | 62 | 31 | 0.5 | 2 |  | 0.68 | 0.34 | 15796
MD-P2B | [±45/(90)4C]S | 55 | EP | Newport NB307 | 0 | 0 | Newport glass 0/90 prepreg, NB307-D1-7781-497A | 15 | Newport glass 0/90 prepreg, NB307-D1-7781-497A | 85 | 0 | 2.82 | 4h/ 121 C | Prepreg | 10273 | P2BT-137 | 62 | 31 | 0.5 | 1 |  | 0.68 | 0.34 | 4631
MD-P2B | [±45/(90)4C]S | 55 | EP | Newport NB307 | 0 | 0 | Newport glass 0/90 prepreg, NB307-D1-7781-497A | 15 | Newport glass 0/90 prepreg, NB307-D1-7781-497A | 85 | 0 | 2.82 | 4h/ 121 C | Prepreg | 10274 | P2BT-138 | 69 | 34.5 | 0.5 | 1 |  | 0.75 | 0.375 | 410
MD-P2B | [±45/(90)4C]S | 55 | EP | Newport NB307 | 0 | 0 | Newport glass 0/90 prepreg, NB307-D1-7781-497A | 15 | Newport glass 0/90 prepreg, NB307-D1-7781-497A | 85 | 0 | 2.82 | 4h/ 121 C | Prepreg | 10275 | P2BT-139 | 69 | 34.5 | 0.5 | 1 |  | 0.75 | 0.375 | 121
MD-P2B | [±45/(90)4C]S | 55 | EP | Newport NB307 | 0 | 0 | Newport glass 0/90 prepreg, NB307-D1-7781-497A | 15 | Newport glass 0/90 prepreg, NB307-D1-7781-497A | 85 | 0 | 2.82 | 4h/ 121 C | Prepreg | 10276 | P2BT-272 | 41 | 20.5 | 0.5 | 10 |  | 0.45 | 0.225 | 17454004
MD-P2B | [±45/(90)4C]S | 55 | EP | Newport NB307 | 0 | 0 | Newport glass 0/90 prepreg, NB307-D1-7781-497A | 15 | Newport glass 0/90 prepreg, NB307-D1-7781-497A | 85 | 0 | 2.82 | 4h/ 121 C | Prepreg | 10277 | P2BT-271 | 41 | 20.5 | 0.5 | 5 |  | 0.45 | 0.225 | 10462540
MD-P2B | [±45/(90)4C]S | 55 | EP | Newport NB307 | 0 | 0 | Newport glass 0/90 prepreg, NB307-D1-7781-497A | 15 | Newport glass 0/90 prepreg, NB307-D1-7781-497A | 85 | 0 | 2.82 | 4h/ 121 C | Prepreg | 10278 | P2BT-311 | 76 | 38 | 0.5 | 1 |  | 0.83 | 0.415 | 7
MD-P2B | [±45/(90)4C]S | 55 | EP | Newport NB307 | 0 | 0 | Newport glass 0/90 prepreg, NB307-D1-7781-497A | 15 | Newport glass 0/90 prepreg, NB307-D1-7781-497A | 85 | 0 | 2.82 | 4h/ 121 C | Prepreg | 10279 | P2BT-218 | 76 | 38 | 0.5 | 1 |  | 0.83 | 0.415 | 35
MD-P2B | [±45/(90)4C]S | 55 | EP | Newport NB307 | 0 | 0 | Newport glass 0/90 prepreg, NB307-D1-7781-497A | 15 | Newport glass 0/90 prepreg, NB307-D1-7781-497A | 85 | 0 | 2.82 | 4h/ 121 C | Prepreg | 10280 | P2BT-312 | 76 | 38 | 0.5 | 1 |  | 0.83 | 0.415 | 12
MD-P2B | [±45/(90)4C]S | 55 | EP | Newport NB307 | 0 | 0 | Newport glass 0/90 prepreg, NB307-D1-7781-497A | 15 | Newport glass 0/90 prepreg, NB307-D1-7781-497A | 85 | 0 | 2.82 | 4h/ 121 C | Prepreg | 10281 | P2BT-200 | 41 | 20.5 | 0.5 | 7 |  | 0.45 | 0.225 | 6907194
MD-P2B | [±45/(90)4C]S | 55 | EP | Newport NB307 | 0 | 0 | Newport glass 0/90 prepreg, NB307-D1-7781-497A | 15 | Newport glass 0/90 prepreg, NB307-D1-7781-497A | 85 | 0 | 2.82 | 4h/ 121 C | Prepreg | 10282 | P2BT-144 | -13.8 | -138 | 10 | 3 |  |  | -1.5 | 85041
MD-P2B | [±45/(90)4C]S | 55 | EP | Newport NB307 | 0 | 0 | Newport glass 0/90 prepreg, NB307-D1-7781-497A | 15 | Newport glass 0/90 prepreg, NB307-D1-7781-497A | 85 | 0 | 2.82 | 4h/ 121 C | Prepreg | 10283 | P2BT-116 | -13.8 | -138 | 10 | 3 |  |  | -1.5 | 35660
MD-P2B | [±45/(90)4C]S | 55 | EP | Newport NB307 | 0 | 0 | Newport glass 0/90 prepreg, NB307-D1-7781-497A | 15 | Newport glass 0/90 prepreg, NB307-D1-7781-497A | 85 | 0 | 2.82 | 4h/ 121 C | Prepreg | 10284 | P2BT-148 | -13.8 | -138 | 10 | 2 |  |  | -1.5 | 67853
MD-P2B | [±45/(90)4C]S | 55 | EP | Newport NB307 | 0 | 0 | Newport glass 0/90 prepreg, NB307-D1-7781-497A | 15 | Newport glass 0/90 prepreg, NB307-D1-7781-497A | 85 | 0 | 2.82 | 4h/ 121 C | Prepreg | 10285 | P2BT-150 | -16.5 | -165 | 10 | 2 |  |  | -1.8 | 1036
MD-P2B | [±45/(90)4C]S | 55 | EP | Newport NB307 | 0 | 0 | Newport glass 0/90 prepreg, NB307-D1-7781-497A | 15 | Newport glass 0/90 prepreg, NB307-D1-7781-497A | 85 | 0 | 2.82 | 4h/ 121 C | Prepreg | 10286 | P2BT-151 | -16.5 | -165 | 10 | 2 |  |  | -1.8 | 2631
MD-P2B | [±45/(90)4C]S | 55 | EP | Newport NB307 | 0 | 0 | Newport glass 0/90 prepreg, NB307-D1-7781-497A | 15 | Newport glass 0/90 prepreg, NB307-D1-7781-497A | 85 | 0 | 2.82 | 4h/ 121 C | Prepreg | 10287 | P2BT-152 | -16.5 | -165 | 10 | 2 |  |  | -1.8 | 887
MD-P2B | [±45/(90)4C]S | 55 | EP | Newport NB307 | 0 | 0 | Newport glass 0/90 prepreg, NB307-D1-7781-497A | 15 | Newport glass 0/90 prepreg, NB307-D1-7781-497A | 85 | 0 | 2.82 | 4h/ 121 C | Prepreg | 10288 | P2BT-153 | -11 | -110 | 10 | 5 |  |  | -1.2 | 4430670
MD-P2B | [±45/(90)4C]S | 55 | EP | Newport NB307 | 0 | 0 | Newport glass 0/90 prepreg, NB307-D1-7781-497A | 15 | Newport glass 0/90 prepreg, NB307-D1-7781-497A | 85 | 0 | 2.82 | 4h/ 121 C | Prepreg | 10289 | P2BT-154 | -11 | -110 | 10 | 7 |  |  | -1.2 | 9000000 | Runout
MD-P2B | [±45/(90)4C]S | 55 | EP | Newport NB307 | 0 | 0 | Newport glass 0/90 prepreg, NB307-D1-7781-497A | 15 | Newport glass 0/90 prepreg, NB307-D1-7781-497A | 85 | 0 | 2.82 | 4h/ 121 C | Prepreg | 10290 | P2BT-156 | -17.9 | -179 | 10 | 1 |  |  | -1.95 | 53
MD-P2B | [±45/(90)4C]S | 55 | EP | Newport NB307 | 0 | 0 | Newport glass 0/90 prepreg, NB307-D1-7781-497A | 15 | Newport glass 0/90 prepreg, NB307-D1-7781-497A | 85 | 0 | 2.82 | 4h/ 121 C | Prepreg | 10291 | P2BT-157 | -17.9 | -179 | 10 | 1 |  |  | -1.95 | 150
MD-P2B | [±45/(90)4C]S | 55 | EP | Newport NB307 | 0 | 0 | Newport glass 0/90 prepreg, NB307-D1-7781-497A | 15 | Newport glass 0/90 prepreg, NB307-D1-7781-497A | 85 | 0 | 2.82 | 4h/ 121 C | Prepreg | 10292 | P2BT-158 | -17.9 | -179 | 10 | 1 |  |  | -1.95 | 190
MD-P2B | [±45/(90)4C]S | 55 | EP | Newport NB307 | 0 | 0 | Newport glass 0/90 prepreg, NB307-D1-7781-497A | 15 | Newport glass 0/90 prepreg, NB307-D1-7781-497A | 85 | 0 | 2.82 | 4h/ 121 C | Prepreg | 10293 | P2BT-159 | -15.2 | -152 | 10 | 3 |  |  | -1.65 | 20303
MD-P2B | [±45/(90)4C]S | 55 | EP | Newport NB307 | 0 | 0 | Newport glass 0/90 prepreg, NB307-D1-7781-497A | 15 | Newport glass 0/90 prepreg, NB307-D1-7781-497A | 85 | 0 | 2.82 | 4h/ 121 C | Prepreg | 10294 | P2BT-160 | -15.2 | -152 | 10 | 3 |  |  | -1.65 | 7276
MD-P2B | [±45/(90)4C]S | 55 | EP | Newport NB307 | 0 | 0 | Newport glass 0/90 prepreg, NB307-D1-7781-497A | 15 | Newport glass 0/90 prepreg, NB307-D1-7781-497A | 85 | 0 | 2.82 | 4h/ 121 C | Prepreg | 10295 | P2BT-161 | -15.2 | -152 | 10 | 3 |  |  | -1.65 | 4039
MD-P2B | [±45/(90)4C]S | 55 | EP | Newport NB307 | 0 | 0 | Newport glass 0/90 prepreg, NB307-D1-7781-497A | 15 | Newport glass 0/90 prepreg, NB307-D1-7781-497A | 85 | 0 | 2.82 | 4h/ 121 C | Prepreg | 10296 | P2BT-162 | -12.4 | -124 | 10 | 4 |  |  | -1.35 | 1019422
MD-P2B | [±45/(90)4C]S | 55 | EP | Newport NB307 | 0 | 0 | Newport glass 0/90 prepreg, NB307-D1-7781-497A | 15 | Newport glass 0/90 prepreg, NB307-D1-7781-497A | 85 | 0 | 2.82 | 4h/ 121 C | Prepreg | 10297 | P2BT-163 | -12.4 | -124 | 10 | 4 |  |  | -1.35 | 1926041
MD-P2B | [±45/(90)4C]S | 55 | EP | Newport NB307 | 0 | 0 | Newport glass 0/90 prepreg, NB307-D1-7781-497A | 15 | Newport glass 0/90 prepreg, NB307-D1-7781-497A | 85 | 0 | 2.82 | 4h/ 121 C | Prepreg | 10298 | P2BT-299 | -12.4 | -124 | 10 | 2 |  |  | -1.35 | 1115014
MD-P2B | [±45/(90)4C]S | 55 | EP | Newport NB307 | 0 | 0 | Newport glass 0/90 prepreg, NB307-D1-7781-497A | 15 | Newport glass 0/90 prepreg, NB307-D1-7781-497A | 85 | 0 | 2.82 | 4h/ 121 C | Prepreg | 10299 | P2BT-275 | -19.3 | -193 | 10 | 1 |  |  | -2.11 | 6
MD-P2B | [±45/(90)4C]S | 55 | EP | Newport NB307 | 0 | 0 | Newport glass 0/90 prepreg, NB307-D1-7781-497A | 15 | Newport glass 0/90 prepreg, NB307-D1-7781-497A | 85 | 0 | 2.82 | 4h/ 121 C | Prepreg | 10300 | P2BT-287 | -19.3 | -193 | 10 | 1 |  |  | -2.11 | 12
MD-P2B | [±45/(90)4C]S | 55 | EP | Newport NB307 | 0 | 0 | Newport glass 0/90 prepreg, NB307-D1-7781-497A | 15 | Newport glass 0/90 prepreg, NB307-D1-7781-497A | 85 | 0 | 2.82 | 4h/ 121 C | Prepreg | 10301 | P2BT-307 | -19.3 | -193 | 10 | 1 |  |  | -2.11 | 29
MD-P2B | [±45/(90)4C]S | 55 | EP | Newport NB307 | 0 | 0 | Newport glass 0/90 prepreg, NB307-D1-7781-497A | 15 | Newport glass 0/90 prepreg, NB307-D1-7781-497A | 85 | 0 | 2.82 | 4h/ 121 C | Prepreg | 10302 | P2BT-201 | 34 | -34 | -1 | 4 |  | 0.38 | -0.38 | 1296811
MD-P2B | [±45/(90)4C]S | 55 | EP | Newport NB307 | 0 | 0 | Newport glass 0/90 prepreg, NB307-D1-7781-497A | 15 | Newport glass 0/90 prepreg, NB307-D1-7781-497A | 85 | 0 | 2.82 | 4h/ 121 C | Prepreg | 10303 | P2BT-202 | 41 | -41 | -1 | 3 |  | 0.45 | -0.45 | 11894
MD-P2B | [±45/(90)4C]S | 55 | EP | Newport NB307 | 0 | 0 | Newport glass 0/90 prepreg, NB307-D1-7781-497A | 15 | Newport glass 0/90 prepreg, NB307-D1-7781-497A | 85 | 0 | 2.82 | 4h/ 121 C | Prepreg | 10304 | P2BT-203 | 41 | -41 | -1 | 3 |  | 0.45 | -0.45 | 7921
MD-P2B | [±45/(90)4C]S | 55 | EP | Newport NB307 | 0 | 0 | Newport glass 0/90 prepreg, NB307-D1-7781-497A | 15 | Newport glass 0/90 prepreg, NB307-D1-7781-497A | 85 | 0 | 2.82 | 4h/ 121 C | Prepreg | 10305 | P2BT-204 | 38 | -38 | -1 | 4 |  | 0.41 | -0.41 | 127945
MD-P2B | [±45/(90)4C]S | 55 | EP | Newport NB307 | 0 | 0 | Newport glass 0/90 prepreg, NB307-D1-7781-497A | 15 | Newport glass 0/90 prepreg, NB307-D1-7781-497A | 85 | 0 | 2.82 | 4h/ 121 C | Prepreg | 10306 | P2BT-205 | 41 | -41 | -1 | 3 |  | 0.45 | -0.45 | 27317
MD-P2B | [±45/(90)4C]S | 55 | EP | Newport NB307 | 0 | 0 | Newport glass 0/90 prepreg, NB307-D1-7781-497A | 15 | Newport glass 0/90 prepreg, NB307-D1-7781-497A | 85 | 0 | 2.82 | 4h/ 121 C | Prepreg | 10307 | P2BT-206 | 38 | -38 | -1 | 5 |  | 0.41 | -0.41 | 79240
MD-P2B | [±45/(90)4C]S | 55 | EP | Newport NB307 | 0 | 0 | Newport glass 0/90 prepreg, NB307-D1-7781-497A | 15 | Newport glass 0/90 prepreg, NB307-D1-7781-497A | 85 | 0 | 2.82 | 4h/ 121 C | Prepreg | 10308 | P2BT-207 | 38 | -38 | -1 | 4 |  | 0.41 | -0.41 | 116614
MD-P2B | [±45/(90)4C]S | 55 | EP | Newport NB307 | 0 | 0 | Newport glass 0/90 prepreg, NB307-D1-7781-497A | 15 | Newport glass 0/90 prepreg, NB307-D1-7781-497A | 85 | 0 | 2.82 | 4h/ 121 C | Prepreg | 10309 | P2BT-208 | 34 | -34 | -1 | 5 |  | 0.38 | -0.38 | 452257
MD-P2B | [±45/(90)4C]S | 55 | EP | Newport NB307 | 0 | 0 | Newport glass 0/90 prepreg, NB307-D1-7781-497A | 15 | Newport glass 0/90 prepreg, NB307-D1-7781-497A | 85 | 0 | 2.82 | 4h/ 121 C | Prepreg | 10310 | P2BT-209 | 34 | -34 | -1 | 5 |  | 0.38 | -0.38 | 217161
MD-P2B | [±45/(90)4C]S | 55 | EP | Newport NB307 | 0 | 0 | Newport glass 0/90 prepreg, NB307-D1-7781-497A | 15 | Newport glass 0/90 prepreg, NB307-D1-7781-497A | 85 | 0 | 2.82 | 4h/ 121 C | Prepreg | 10311 | P2BT-211 | 31 | -31 | -1 | 5 |  | 0.34 | -0.34 | 1066480
MD-P2B | [±45/(90)4C]S | 55 | EP | Newport NB307 | 0 | 0 | Newport glass 0/90 prepreg, NB307-D1-7781-497A | 15 | Newport glass 0/90 prepreg, NB307-D1-7781-497A | 85 | 0 | 2.82 | 4h/ 121 C | Prepreg | 10312 | P2BT-213 | 55 | -55 | -1 | 2 |  | 0.6 | -0.6 | 2976
MD-P2B | [±45/(90)4C]S | 55 | EP | Newport NB307 | 0 | 0 | Newport glass 0/90 prepreg, NB307-D1-7781-497A | 15 | Newport glass 0/90 prepreg, NB307-D1-7781-497A | 85 | 0 | 2.82 | 4h/ 121 C | Prepreg | 10313 | P2BT-214 | 55 | -55 | -1 | 2 |  | 0.6 | -0.6 | 721
MD-P2B | [±45/(90)4C]S | 55 | EP | Newport NB307 | 0 | 0 | Newport glass 0/90 prepreg, NB307-D1-7781-497A | 15 | Newport glass 0/90 prepreg, NB307-D1-7781-497A | 85 | 0 | 2.82 | 4h/ 121 C | Prepreg | 10314 | P2BT-215 | 55 | -55 | -1 | 2 |  | 0.6 | -0.6 | 873
MD-P2B | [±45/(90)4C]S | 55 | EP | Newport NB307 | 0 | 0 | Newport glass 0/90 prepreg, NB307-D1-7781-497A | 15 | Newport glass 0/90 prepreg, NB307-D1-7781-497A | 85 | 0 | 2.82 | 4h/ 121 C | Prepreg | 10315 | P2BT-212 | 31 | -31 | -1 | 5 |  | 0.34 | -0.34 | 1029645
MD-P2B | [±45/(90)4C]S | 55 | EP | Newport NB307 | 0 | 0 | Newport glass 0/90 prepreg, NB307-D1-7781-497A | 15 | Newport glass 0/90 prepreg, NB307-D1-7781-497A | 85 | 0 | 2.82 | 4h/ 121 C | Prepreg | 10316 | P2BT-219 | 62 | -62 | -1 | 1 |  | 0.68 | -0.68 | 242
MD-P2B | [±45/(90)4C]S | 55 | EP | Newport NB307 | 0 | 0 | Newport glass 0/90 prepreg, NB307-D1-7781-497A | 15 | Newport glass 0/90 prepreg, NB307-D1-7781-497A | 85 | 0 | 2.82 | 4h/ 121 C | Prepreg | 10317 | P2BT-220 | 62 | -62 | -1 | 1 |  | 0.68 | -0.68 | 85
MD-P2B | [±45/(90)4C]S | 55 | EP | Newport NB307 | 0 | 0 | Newport glass 0/90 prepreg, NB307-D1-7781-497A | 15 | Newport glass 0/90 prepreg, NB307-D1-7781-497A | 85 | 0 | 2.82 | 4h/ 121 C | Prepreg | 10318 | P2BT-221 | 62 | -62 | -1 | 1 |  | 0.68 | -0.68 | 200
MD-P2B | [±45/(90)4C]S | 55 | EP | Newport NB307 | 0 | 0 | Newport glass 0/90 prepreg, NB307-D1-7781-497A | 15 | Newport glass 0/90 prepreg, NB307-D1-7781-497A | 85 | 0 | 2.82 | 4h/ 121 C | Prepreg | 10319 | P2BT-222 | 69 | -69 | -1 | 1 |  | 0.75 | -0.75 | 17
MD-P2B | [±45/(90)4C]S | 55 | EP | Newport NB307 | 0 | 0 | Newport glass 0/90 prepreg, NB307-D1-7781-497A | 15 | Newport glass 0/90 prepreg, NB307-D1-7781-497A | 85 | 0 | 2.82 | 4h/ 121 C | Prepreg | 10320 | P2BT-223 | 69 | -69 | -1 | 1 |  | 0.75 | -0.75 | 45
MD-P2B | [±45/(90)4C]S | 55 | EP | Newport NB307 | 0 | 0 | Newport glass 0/90 prepreg, NB307-D1-7781-497A | 15 | Newport glass 0/90 prepreg, NB307-D1-7781-497A | 85 | 0 | 2.82 | 4h/ 121 C | Prepreg | 10321 | P2BT-224 | 69 | -69 | -1 | 1 |  | 0.75 | -0.75 | 8
MD-P2B | [±45/(90)4C]S | 55 | EP | Newport NB307 | 0 | 0 | Newport glass 0/90 prepreg, NB307-D1-7781-497A | 15 | Newport glass 0/90 prepreg, NB307-D1-7781-497A | 85 | 0 | 2.82 | 4h/ 121 C | Prepreg | 10322 | P2BT-225 | 31 | 31 | -1 | 7 |  | 0.34 | -0.34 | 8985486
MD-P2B | [±45/(90)4C]S | 55 | EP | Newport NB307 | 0 | 0 | Newport glass 0/90 prepreg, NB307-D1-7781-497A | 15 | Newport glass 0/90 prepreg, NB307-D1-7781-497A | 85 | 0 | 2.82 | 4h/ 121 C | Prepreg | 10323 | P2BT-273 | 28 | -28 | -1 | 8 |  | 0.3 | -0.3 | 1115570
MD-P2B | [±45/(90)4C]S | 55 | EP | Newport NB307 | 0 | 0 | Newport glass 0/90 prepreg, NB307-D1-7781-497A | 15 | Newport glass 0/90 prepreg, NB307-D1-7781-497A | 85 | 0 | 2.82 | 4h/ 121 C | Prepreg | 10324 | P2BT-274 | 28 | -28 | -1 | 4 |  | 0.3 | -0.3 | 7303482
MD-P2B | [±45/(90)4C]S | 55 | EP | Newport NB307 | 0 | 0 | Newport glass 0/90 prepreg, NB307-D1-7781-497A | 15 | Newport glass 0/90 prepreg, NB307-D1-7781-497A | 85 | 0 | 2.82 | 4h/ 121 C | Prepreg | 10325 | P2BT-232 | 69 | 48.3 | 0.7 | 3 |  | 0.75 | 0.525 | 91
MD-P2B | [±45/(90)4C]S | 55 | EP | Newport NB307 | 0 | 0 | Newport glass 0/90 prepreg, NB307-D1-7781-497A | 15 | Newport glass 0/90 prepreg, NB307-D1-7781-497A | 85 | 0 | 2.82 | 4h/ 121 C | Prepreg | 10326 | P2BT-231 | 69 | 48.3 | 0.7 | 3 |  | 0.75 | 0.525 | 301
MD-P2B | [±45/(90)4C]S | 55 | EP | Newport NB307 | 0 | 0 | Newport glass 0/90 prepreg, NB307-D1-7781-497A | 15 | Newport glass 0/90 prepreg, NB307-D1-7781-497A | 85 | 0 | 2.82 | 4h/ 121 C | Prepreg | 10327 | P2BT-230 | 69 | 48.3 | 0.7 | 3 |  | 0.75 | 0.525 | 161
MD-P2B | [±45/(90)4C]S | 55 | EP | Newport NB307 | 0 | 0 | Newport glass 0/90 prepreg, NB307-D1-7781-497A | 15 | Newport glass 0/90 prepreg, NB307-D1-7781-497A | 85 | 0 | 2.82 | 4h/ 121 C | Prepreg | 10328 | P2BT-229 | 76 | 53.2 | 0.7 | 2 |  | 0.83 | 0.581 | 140
MD-P2B | [±45/(90)4C]S | 55 | EP | Newport NB307 | 0 | 0 | Newport glass 0/90 prepreg, NB307-D1-7781-497A | 15 | Newport glass 0/90 prepreg, NB307-D1-7781-497A | 85 | 0 | 2.82 | 4h/ 121 C | Prepreg | 10329 | P2BT-228 | 76 | 53.2 | 0.7 | 2 |  | 0.83 | 0.581 | 11
MD-P2B | [±45/(90)4C]S | 55 | EP | Newport NB307 | 0 | 0 | Newport glass 0/90 prepreg, NB307-D1-7781-497A | 15 | Newport glass 0/90 prepreg, NB307-D1-7781-497A | 85 | 0 | 2.82 | 4h/ 121 C | Prepreg | 10330 | P2BT-227 | 76 | 53.2 | 0.7 | 2 |  | 0.83 | 0.581 | 83
MD-P2B | [±45/(90)4C]S | 55 | EP | Newport NB307 | 0 | 0 | Newport glass 0/90 prepreg, NB307-D1-7781-497A | 15 | Newport glass 0/90 prepreg, NB307-D1-7781-497A | 85 | 0 | 2.82 | 4h/ 121 C | Prepreg | 10331 | P2BT-226 | 62 | 43.4 | 0.7 | 4 |  | 0.68 | 0.476 | 2041885
MD-P2B | [±45/(90)4C]S | 55 | EP | Newport NB307 | 0 | 0 | Newport glass 0/90 prepreg, NB307-D1-7781-497A | 15 | Newport glass 0/90 prepreg, NB307-D1-7781-497A | 85 | 0 | 2.82 | 4h/ 121 C | Prepreg | 10332 | P2BT-210 | 55 | 38.5 | 0.7 | 6 |  | 0.6 | 0.42 | 2917683
MD-P2B | [±45/(90)4C]S | 55 | EP | Newport NB307 | 0 | 0 | Newport glass 0/90 prepreg, NB307-D1-7781-497A | 15 | Newport glass 0/90 prepreg, NB307-D1-7781-497A | 85 | 0 | 2.82 | 4h/ 121 C | Prepreg | 10333 | P2BT-235 | 66 | 46.2 | 0.7 | 4 |  | 0.71 | 0.497 | 6740
MD-P2B | [±45/(90)4C]S | 55 | EP | Newport NB307 | 0 | 0 | Newport glass 0/90 prepreg, NB307-D1-7781-497A | 15 | Newport glass 0/90 prepreg, NB307-D1-7781-497A | 85 | 0 | 2.82 | 4h/ 121 C | Prepreg | 10334 | P2BT-234 | 66 | 46.2 | 0.7 | 3 |  | 0.71 | 0.497 | 43012
MD-P2B | [±45/(90)4C]S | 55 | EP | Newport NB307 | 0 | 0 | Newport glass 0/90 prepreg, NB307-D1-7781-497A | 15 | Newport glass 0/90 prepreg, NB307-D1-7781-497A | 85 | 0 | 2.82 | 4h/ 121 C | Prepreg | 10335 | P2BT-233 | 66 | 46.2 | 0.7 | 3 |  | 0.71 | 0.497 | 236573
MD-P2B | [±45/(90)4C]S | 55 | EP | Newport NB307 | 0 | 0 | Newport glass 0/90 prepreg, NB307-D1-7781-497A | 15 | Newport glass 0/90 prepreg, NB307-D1-7781-497A | 85 | 0 | 2.82 | 4h/ 121 C | Prepreg | 10336 | P2BT-236 | 62 | 43.4 | 0.7 | 4 |  | 0.68 | 0.476 | 176270
MD-P2B | [±45/(90)4C]S | 55 | EP | Newport NB307 | 0 | 0 | Newport glass 0/90 prepreg, NB307-D1-7781-497A | 15 | Newport glass 0/90 prepreg, NB307-D1-7781-497A | 85 | 0 | 2.82 | 4h/ 121 C | Prepreg | 10337 | P2BT-237 | 62 | 43.4 | 0.7 | 4 |  | 0.68 | 0.476 | 522012
MD-P2B | [±45/(90)4C]S | 55 | EP | Newport NB307 | 0 | 0 | Newport glass 0/90 prepreg, NB307-D1-7781-497A | 15 | Newport glass 0/90 prepreg, NB307-D1-7781-497A | 85 | 0 | 2.82 | 4h/ 121 C | Prepreg | 10338 | P2BT-248 | 55 | 38.5 | 0.7 | 8 |  | 0.6 | 0.42 | 12358506
MD-P2B | [±45/(90)4C]S | 55 | EP | Newport NB307 | 0 | 0 | Newport glass 0/90 prepreg, NB307-D1-7781-497A | 15 | Newport glass 0/90 prepreg, NB307-D1-7781-497A | 85 | 0 | 2.82 | 4h/ 121 C | Prepreg | 10339 | P2BT-244 | 55 | 38.5 | 0.7 | 7 |  | 0.6 | 0.42 | 1946318
MD-P2B | [±45/(90)4C]S | 55 | EP | Newport NB307 | 0 | 0 | Newport glass 0/90 prepreg, NB307-D1-7781-497A | 15 | Newport glass 0/90 prepreg, NB307-D1-7781-497A | 85 | 0 | 2.82 | 4h/ 121 C | Prepreg | 10340 | P2BT-155 | 20.5 | -41 | -2 | 8 |  | 0.225 | -0.45 | 15426813
MD-P2B | [±45/(90)4C]S | 55 | EP | Newport NB307 | 0 | 0 | Newport glass 0/90 prepreg, NB307-D1-7781-497A | 15 | Newport glass 0/90 prepreg, NB307-D1-7781-497A | 85 | 0 | 2.82 | 4h/ 121 C | Prepreg | 10341 | P2BT-238 | 69 | -138 | -2 | 1 |  | 0.75 | -1.5 | 14
MD-P2B | [±45/(90)4C]S | 55 | EP | Newport NB307 | 0 | 0 | Newport glass 0/90 prepreg, NB307-D1-7781-497A | 15 | Newport glass 0/90 prepreg, NB307-D1-7781-497A | 85 | 0 | 2.82 | 4h/ 121 C | Prepreg | 10342 | P2BT-239 | 62 | -124 | -2 | 1 |  | 0.675 | -1.35 | 105
MD-P2B | [±45/(90)4C]S | 55 | EP | Newport NB307 | 0 | 0 | Newport glass 0/90 prepreg, NB307-D1-7781-497A | 15 | Newport glass 0/90 prepreg, NB307-D1-7781-497A | 85 | 0 | 2.82 | 4h/ 121 C | Prepreg | 10343 | P2BT-240 | 62 | -124 | -2 | 1 |  | 0.675 | -1.35 | 31
MD-P2B | [±45/(90)4C]S | 55 | EP | Newport NB307 | 0 | 0 | Newport glass 0/90 prepreg, NB307-D1-7781-497A | 15 | Newport glass 0/90 prepreg, NB307-D1-7781-497A | 85 | 0 | 2.82 | 4h/ 121 C | Prepreg | 10344 | P2BT-241 | 41.5 | -83 | -2 | 1 |  | 0.45 | -0.9 | 6484
MD-P2B | [±45/(90)4C]S | 55 | EP | Newport NB307 | 0 | 0 | Newport glass 0/90 prepreg, NB307-D1-7781-497A | 15 | Newport glass 0/90 prepreg, NB307-D1-7781-497A | 85 | 0 | 2.82 | 4h/ 121 C | Prepreg | 10345 | P2BT-242 | 41.5 | -83 | -2 | 2 |  | 0.45 | -0.9 | 3880
MD-P2B | [±45/(90)4C]S | 55 | EP | Newport NB307 | 0 | 0 | Newport glass 0/90 prepreg, NB307-D1-7781-497A | 15 | Newport glass 0/90 prepreg, NB307-D1-7781-497A | 85 | 0 | 2.82 | 4h/ 121 C | Prepreg | 10346 | P2BT-243 | 27.5 | -55 | -2 | 3 |  | 0.3 | -0.6 | 532728
MD-P2B | [±45/(90)4C]S | 55 | EP | Newport NB307 | 0 | 0 | Newport glass 0/90 prepreg, NB307-D1-7781-497A | 15 | Newport glass 0/90 prepreg, NB307-D1-7781-497A | 85 | 0 | 2.82 | 4h/ 121 C | Prepreg | 10347 | P2BT-246 | 27.5 | -55 | -2 | 3 |  | 0.3 | -0.6 | 574618
MD-P2B | [±45/(90)4C]S | 55 | EP | Newport NB307 | 0 | 0 | Newport glass 0/90 prepreg, NB307-D1-7781-497A | 15 | Newport glass 0/90 prepreg, NB307-D1-7781-497A | 85 | 0 | 2.82 | 4h/ 121 C | Prepreg | 10348 | P2BT-247 | 27.5 | -55 | -2 | 5 |  | 0.3 | -0.6 | 240574
MD-P2B | [±45/(90)4C]S | 55 | EP | Newport NB307 | 0 | 0 | Newport glass 0/90 prepreg, NB307-D1-7781-497A | 15 | Newport glass 0/90 prepreg, NB307-D1-7781-497A | 85 | 0 | 2.82 | 4h/ 121 C | Prepreg | 10349 | P2BT-249 | 41.5 | -83 | -2 | 2 |  | 0.45 | -0.9 | 11724
MD-P2B | [±45/(90)4C]S | 55 | EP | Newport NB307 | 0 | 0 | Newport glass 0/90 prepreg, NB307-D1-7781-497A | 15 | Newport glass 0/90 prepreg, NB307-D1-7781-497A | 85 | 0 | 2.82 | 4h/ 121 C | Prepreg | 10350 | P2BT-250 | 24 | -48 | -2 | 5 |  | 0.265 | -0.53 | 3470221
MD-P2B | [±45/(90)4C]S | 55 | EP | Newport NB307 | 0 | 0 | Newport glass 0/90 prepreg, NB307-D1-7781-497A | 15 | Newport glass 0/90 prepreg, NB307-D1-7781-497A | 85 | 0 | 2.82 | 4h/ 121 C | Prepreg | 10351 | P2BT-270 | 34.5 | -69 | -2 | 2 |  | 0.375 | -0.75 | 34998
MD-P2B | [±45/(90)4C]S | 55 | EP | Newport NB307 | 0 | 0 | Newport glass 0/90 prepreg, NB307-D1-7781-497A | 15 | Newport glass 0/90 prepreg, NB307-D1-7781-497A | 85 | 0 | 2.82 | 4h/ 121 C | Prepreg | 10352 | P2BT-300 | 34.5 | -69 | -2 | 2 |  | 0.375 | -0.75 | 14394
MD-P2B | [±45/(90)4C]S | 55 | EP | Newport NB307 | 0 | 0 | Newport glass 0/90 prepreg, NB307-D1-7781-497A | 15 | Newport glass 0/90 prepreg, NB307-D1-7781-497A | 85 | 0 | 2.82 | 4h/ 121 C | Prepreg | 10353 | P2BT-251 | 34.5 | -69 | -2 | 3 |  | 0.375 | -0.75 | 51030
MD-P2B | [±45/(90)4C]S | 55 | EP | Newport NB307 | 0 | 0 | Newport glass 0/90 prepreg, NB307-D1-7781-497A | 15 | Newport glass 0/90 prepreg, NB307-D1-7781-497A | 85 | 0 | 2.82 | 4h/ 121 C | Prepreg | 10354 | P2BT-298 | 55 | -110 | -2 | 1 |  | 0.6 | -1.2 | 212
MD-P2B | [±45/(90)4C]S | 55 | EP | Newport NB307 | 0 | 0 | Newport glass 0/90 prepreg, NB307-D1-7781-497A | 15 | Newport glass 0/90 prepreg, NB307-D1-7781-497A | 85 | 0 | 2.82 | 4h/ 121 C | Prepreg | 10355 | P2BT-297 | 55 | -110 | -2 | 1 |  | 0.6 | -1.2 | 289
MD-P2B | [±45/(90)4C]S | 55 | EP | Newport NB307 | 0 | 0 | Newport glass 0/90 prepreg, NB307-D1-7781-497A | 15 | Newport glass 0/90 prepreg, NB307-D1-7781-497A | 85 | 0 | 2.82 | 4h/ 121 C | Prepreg | 10356 | P2BT-296 | 55 | -110 | -2 | 1 |  | 0.6 | -1.2 | 123
MD-P2B | [±45/(90)4C]S | 55 | EP | Newport NB307 | 0 | 0 | Newport glass 0/90 prepreg, NB307-D1-7781-497A | 15 | Newport glass 0/90 prepreg, NB307-D1-7781-497A | 85 | 0 | 2.82 | 4h/ 121 C | Prepreg | 10357 | P2BT-295 | 34.5 | -69 | -2 | 2 |  | 0.375 | -0.75 | 22153
MD-P2B | [±45/(90)4C]S | 55 | EP | Newport NB307 | 0 | 0 | Newport glass 0/90 prepreg, NB307-D1-7781-497A | 15 | Newport glass 0/90 prepreg, NB307-D1-7781-497A | 85 | 0 | 2.82 | 4h/ 121 C | Prepreg | 10358 | P2BT-289 | 69 | -138 | -2 | 1 |  | 0.75 | -1.5 | 9
MD-P2B | [±45/(90)4C]S | 55 | EP | Newport NB307 | 0 | 0 | Newport glass 0/90 prepreg, NB307-D1-7781-497A | 15 | Newport glass 0/90 prepreg, NB307-D1-7781-497A | 85 | 0 | 2.82 | 4h/ 121 C | Prepreg | 10359 | P2BT-290 | 69 | -138 | -2 | 1 |  | 0.75 | -1.5 | 6
MD-P2B | [±45/(90)4C]S | 55 | EP | Newport NB307 | 0 | 0 | Newport glass 0/90 prepreg, NB307-D1-7781-497A | 15 | Newport glass 0/90 prepreg, NB307-D1-7781-497A | 85 | 0 | 2.82 | 4h/ 121 C | Prepreg | 10360 | P2BT-291 | 62 | -124 | -2 | 1 |  | 0.675 | -1.35 | 26
MD-P2B | [±45/(90)4C]S | 55 | EP | Newport NB307 | 0 | 0 | Newport glass 0/90 prepreg, NB307-D1-7781-497A | 15 | Newport glass 0/90 prepreg, NB307-D1-7781-497A | 85 | 0 | 2.82 | 4h/ 121 C | Prepreg | 10361 | P2BT-292 | 48.5 | -97 | -2 | 2 |  | 0.525 | -1.05 | 920
MD-P2B | [±45/(90)4C]S | 55 | EP | Newport NB307 | 0 | 0 | Newport glass 0/90 prepreg, NB307-D1-7781-497A | 15 | Newport glass 0/90 prepreg, NB307-D1-7781-497A | 85 | 0 | 2.82 | 4h/ 121 C | Prepreg | 10362 | P2BT-293 | 48.5 | -97 | -2 | 2 |  | 0.525 | -1.05 | 1103
MD-P2B | [±45/(90)4C]S | 55 | EP | Newport NB307 | 0 | 0 | Newport glass 0/90 prepreg, NB307-D1-7781-497A | 15 | Newport glass 0/90 prepreg, NB307-D1-7781-497A | 85 | 0 | 2.82 | 4h/ 121 C | Prepreg | 10363 | P2BT-294 | 48.5 | -97 | -2 | 2 |  | 0.525 | -1.05 | 1360
MD-P2B | [±45/(90)4C]S | 55 | EP | Newport NB307 | 0 | 0 | Newport glass 0/90 prepreg, NB307-D1-7781-497A | 15 | Newport glass 0/90 prepreg, NB307-D1-7781-497A | 85 | 0 | 2.82 | 4h/ 121 C | Prepreg | 10364 | P2BT-217 | 24 | -48 | -2 | 5 |  | 0.265 | -0.53 | 1930312
MD-P2C | [(±45)/(0)4]S | 43 | EP | Newport NB307 | Newport NCT-307-D1-E300 M1 | 81 | NB307-D1-7781-497A | 19 | 0 | 0 | 0 | 2.75 | 4h/ 121 C | Prepreg | 11657 | P2C-609 | 482 | 48.2 | 0.1 | 2 |  | 1.79 |  | 51149
MD-P2C | [(±45)/(0)4]S | 43 | EP | Newport NB307 | Newport NCT-307-D1-E300 M1 | 81 | NB307-D1-7781-497A | 19 | 0 | 0 | 0 | 2.75 | 4h/ 121 C | Prepreg | 11658 | P2C-606 | 482 | 48.2 | 0.1 | 2 |  | 1.79 |  | 91760
MD-P2C | [(±45)/(0)4]S | 43 | EP | Newport NB307 | Newport NCT-307-D1-E300 M1 | 81 | NB307-D1-7781-497A | 19 | 0 | 0 | 0 | 2.75 | 4h/ 121 C | Prepreg | 11659 | P2C-605 | 414 | 41.4 | 0.1 | 2 |  | 1.53 |  | 430915
MD-P2C | [(±45)/(0)4]S | 43 | EP | Newport NB307 | Newport NCT-307-D1-E300 M1 | 81 | NB307-D1-7781-497A | 19 | 0 | 0 | 0 | 2.75 | 4h/ 121 C | Prepreg | 11660 | P2C-603 | 414 | 41.4 | 0.1 | 2 |  | 1.53 |  | 392203
MD-P2C | [(±45)/(0)4]S | 43 | EP | Newport NB307 | Newport NCT-307-D1-E300 M1 | 81 | NB307-D1-7781-497A | 19 | 0 | 0 | 0 | 2.75 | 4h/ 121 C | Prepreg | 11661 | P2C-607 | 414 | 41.4 | 0.1 | 2 | 27.1 | 1.71 |  | 271098
MD-P2C | [(±45)/(0)4]S | 43 | EP | Newport NB307 | Newport NCT-307-D1-E300 M1 | 81 | NB307-D1-7781-497A | 19 | 0 | 0 | 0 | 2.75 | 4h/ 121 C | Prepreg | 11662 | P2C-612 | 704 |  | * | 0.025 mm/s | 26.3 | 2.6 |  | 1
MD-P2C | [(±45)/(0)4]S | 43 | EP | Newport NB307 | Newport NCT-307-D1-E300 M1 | 81 | NB307-D1-7781-497A | 19 | 0 | 0 | 0 | 2.75 | 4h/ 121 C | Prepreg | 11663 | P2C-610 | 751 |  | * | 0.025 mm/s | 27.5 | 2.78 |  | 1
MD-P2C | [(±45)/(0)4]S | 43 | EP | Newport NB307 | Newport NCT-307-D1-E300 M1 | 81 | NB307-D1-7781-497A | 19 | 0 | 0 | 0 | 2.75 | 4h/ 121 C | Prepreg | 11664 | P2C-613 | 711 |  | * | 0.025 mm/s | 27 | 2.64 |  | 1
MD-P2C | [(±45)/(0)4]S | 43 | EP | Newport NB307 | Newport NCT-307-D1-E300 M1 | 81 | NB307-D1-7781-497A | 19 | 0 | 0 | 0 | 2.75 | 4h/ 121 C | Prepreg | 11665 | P2C-608 | 869 |  | * | 13 mm/s |  | 3.21 |  | 1
MD-P2C | [(±45)/(0)4]S | 43 | EP | Newport NB307 | Newport NCT-307-D1-E300 M1 | 81 | NB307-D1-7781-497A | 19 | 0 | 0 | 0 | 2.75 | 4h/ 121 C | Prepreg | 11666 | P2C-602 | 482 | 48.2 | 0.1 | 2 |  | 1.79 |  | 77278
MD-P2C | [(±45)/(0)4]S | 43 | EP | Newport NB307 | Newport NCT-307-D1-E300 M1 | 81 | NB307-D1-7781-497A | 19 | 0 | 0 | 0 | 2.75 | 4h/ 121 C | Prepreg |  | P2C-604 | 552 | 55.2 | 0.1 | 2 |  | 2.05 |  | 9227
MD-P2C | [(±45)/(0)4]S | 43 | EP | Newport NB307 | Newport NCT-307-D1-E300 M1 | 81 | NB307-D1-7781-497A | 19 | 0 | 0 | 0 | 2.75 | 4h/ 121 C | Prepreg |  | P2C-601 | 871 |  | * | 13 mm/s |  | 3.1 |  | 1
MD-P2C | [(±45)/(0)4]S | 43 | EP | Newport NB307 | Newport NCT-307-D1-E300 M1 | 81 | NB307-D1-7781-497A | 19 | 0 | 0 | 0 | 2.75 | 4h/ 121 C | Prepreg |  | P2C-614 | 552 | 55.2 | 0.1 | 3 |  | 2.05 |  | 17280
MD-P2C | [(±45)/(0)4]S | 43 | EP | Newport NB307 | Newport NCT-307-D1-E300 M1 | 81 | NB307-D1-7781-497A | 19 | 0 | 0 | 0 | 2.75 | 4h/ 121 C | Prepreg |  | P2C-601 | 552 | 55.2 | 0.1 | 4 |  | 2.05 |  | 6894
MD-P2C | [(±45)/(0)4]S | 43 | EP | Newport NB307 | Newport NCT-307-D1-E300 M1 | 81 | NB307-D1-7781-497A | 19 | 0 | 0 | 0 | 2.75 | 4h/ 121 C | Prepreg |  | P2C-600 | 379 | 37.9 | 0.1 | 5 |  | 1.43 |  | 1576941
MD-QQ1-EP2-S | [(±45)/(0)2]S | 52 | EP2 | Vantico TDT 177-155 | Saertex U14EU920-00940-T1300 | 57 | Saertex VU-90079-00830-01270 | 26 | 0 | 16 | 1 | 4.09 | 24h/20C, 8h/ 70 C | VARTM | 9281 | QQ1-100 | 855 |  | * | 13 mm/s | 34.6 | 2.47 |  | 1
MD-QQ1-EP2-S | [(±45)/(0)2]S | 52 | EP2 | Vantico TDT 177-155 | Saertex U14EU920-00940-T1300 | 57 | Saertex VU-90079-00830-01270 | 26 | 0 | 16 | 1 | 4.09 | 24h/20C, 8h/ 70 C | VARTM | 9282 | QQ1-102 | 846 |  | * | 13 mm/s | 31.7 | 2.67 |  | 1
MD-QQ1-EP2-S | [(±45)/(0)2]S | 52 | EP2 | Vantico TDT 177-155 | Saertex U14EU920-00940-T1300 | 57 | Saertex VU-90079-00830-01270 | 26 | 0 | 16 | 1 | 4.09 | 24h/20C, 8h/ 70 C | VARTM | 9283 | QQ1-101 | 827 |  | * | 13 mm/s | 32.6 | 2.54 |  | 1
MD-QQ1-EP2-S | [(±45)/(0)2]S | 52 | EP2 | Vantico TDT 177-155 | Saertex U14EU920-00940-T1300 | 57 | Saertex VU-90079-00830-01270 | 26 | 0 | 16 | 1 | 4.09 | 24h/20C, 8h/ 70 C | VARTM | 9284 | QQ1-105 | 448 | 44.8 | 0.1 | 2 | 34.7 | 1.33 |  | 1109
MD-QQ1-EP2-S | [(±45)/(0)2]S | 52 | EP2 | Vantico TDT 177-155 | Saertex U14EU920-00940-T1300 | 57 | Saertex VU-90079-00830-01270 | 26 | 0 | 16 | 1 | 4.09 | 24h/20C, 8h/ 70 C | VARTM | 9285 | QQ1-104 | 448 | 44.8 | 0.1 | 2 | 33.8 | 1.38 |  | 679
MD-QQ1-EP2-S | [(±45)/(0)2]S | 52 | EP2 | Vantico TDT 177-155 | Saertex U14EU920-00940-T1300 | 57 | Saertex VU-90079-00830-01270 | 26 | 0 | 16 | 1 | 4.09 | 24h/20C, 8h/ 70 C | VARTM | 9286 | QQ1-103 | 448 | 44.8 | 0.1 | 2 | 34.1 | 1.4 |  | 915
MD-QQ1-EP2-S | [(±45)/(0)2]S | 52 | EP2 | Vantico TDT 177-155 | Saertex U14EU920-00940-T1300 | 57 | Saertex VU-90079-00830-01270 | 26 | 0 | 16 | 1 | 4.09 | 24h/20C, 8h/ 70 C | VARTM | 9287 | QQ1-109 | 241 | 24.1 | 0.1 | 4 | 32.2 | 0.77 |  | 43719
MD-QQ1-EP2-S | [(±45)/(0)2]S | 52 | EP2 | Vantico TDT 177-155 | Saertex U14EU920-00940-T1300 | 57 | Saertex VU-90079-00830-01270 | 26 | 0 | 16 | 1 | 4.09 | 24h/20C, 8h/ 70 C | VARTM | 9288 | QQ1-106 | 241 | 24.1 | 0.1 | 4 | 34.5 | 0.72 |  | 34816
MD-QQ1-EP2-S | [(±45)/(0)2]S | 52 | EP2 | Vantico TDT 177-155 | Saertex U14EU920-00940-T1300 | 57 | Saertex VU-90079-00830-01270 | 26 | 0 | 16 | 1 | 4.09 | 24h/20C, 8h/ 70 C | VARTM | 9289 | QQ1-107 | 241 | 24.1 | 0.1 | 4 | 32.6 | 0.76 |  | 32000
MD-QQ1-EP2-S | [(±45)/(0)2]S | 52 | EP2 | Vantico TDT 177-155 | Saertex U14EU920-00940-T1300 | 57 | Saertex VU-90079-00830-01270 | 26 | 0 | 16 | 1 | 4.09 | 24h/20C, 8h/ 70 C | VARTM | 9290 | QQ1-112 | 172 | 17.2 | 0.1 | 5 | 32.3 | 0.53 |  | 329999
MD-QQ1-EP2-S | [(±45)/(0)2]S | 52 | EP2 | Vantico TDT 177-155 | Saertex U14EU920-00940-T1300 | 57 | Saertex VU-90079-00830-01270 | 26 | 0 | 16 | 1 | 4.09 | 24h/20C, 8h/ 70 C | VARTM | 9291 | QQ1-111 | 172 | 17.2 | 0.1 | 4 | 31.7 | 0.54 |  | 137319
MD-QQ1-EP2-S | [(±45)/(0)2]S | 52 | EP2 | Vantico TDT 177-155 | Saertex U14EU920-00940-T1300 | 57 | Saertex VU-90079-00830-01270 | 26 | 0 | 16 | 1 | 4.09 | 24h/20C, 8h/ 70 C | VARTM | 9292 | QQ1-108 | 172 | 17.2 | 0.1 | 5 | 32 | 0.54 |  | 388653
MD-QQ1-EP2-S | [(±45)/(0)2]S | 52 | EP2 | Vantico TDT 177-155 | Saertex U14EU920-00940-T1300 | 57 | Saertex VU-90079-00830-01270 | 26 | 0 | 16 | 1 | 4.09 | 24h/20C, 8h/ 70 C | VARTM | 9293 | QQ1-113 | 155 | 15.5 | 0.1 | 6 | 32.6 | 0.47 |  | 710181
MD-QQ1-EP2-S | [(±45)/(0)2]S | 52 | EP2 | Vantico TDT 177-155 | Saertex U14EU920-00940-T1300 | 57 | Saertex VU-90079-00830-01270 | 26 | 0 | 16 | 1 | 4.09 | 24h/20C, 8h/ 70 C | VARTM | 9294 | QQ1-110 | 138 | 13.8 | 0.1 | 8 | 33.6 | 0.4 |  | 2471561
MD-QQ1-EP2-S | [(±45)/(0)2]S | 52 | EP2 | Vantico TDT 177-155 | Saertex U14EU920-00940-T1300 | 57 | Saertex VU-90079-00830-01270 | 26 | 0 | 16 | 1 | 4.09 | 24h/20C, 8h/ 70 C | VARTM | 9295 | QQ1-123 | 138 | 13.8 | 0.1 | 10 | 33.6 | 0.41 |  | 3580200
MD-QQ1-EP2-S | [(±45)/(0)2]S | 52 | EP2 | Vantico TDT 177-155 | Saertex U14EU920-00940-T1300 | 57 | Saertex VU-90079-00830-01270 | 26 | 0 | 16 | 1 | 4.09 | 24h/20C, 8h/ 70 C | VARTM | 9296 | QQ1-117 | 138 | 13.8 | 0.1 | 8 | 33.6 | 0.41 |  | 4657452
MD-QQ1-EP2-S | [(±45)/(0)2]S | 52 | EP2 | Vantico TDT 177-155 | Saertex U14EU920-00940-T1300 | 57 | Saertex VU-90079-00830-01270 | 26 | 0 | 16 | 1 | 4.09 | 24h/20C, 8h/ 70 C | VARTM | 9297 | QQ1-151 | 138 | 13.8 | 0.1 | 8 |  | 0.41 |  | 4571967
MD-QQ1-EP2-S | [(±45)/(0)2]S | 52 | EP2 | Vantico TDT 177-155 | Saertex U14EU920-00940-T1300 | 57 | Saertex VU-90079-00830-01270 | 26 | 0 | 16 | 1 | 4.09 | 24h/20C, 8h/ 70 C | VARTM | 9298 | QQ1-119 | 483 | 48.3 | 0.1 | 1 |  | 1.46 |  | 805
MD-QQ1-EP2-S | [(±45)/(0)2]S | 52 | EP2 | Vantico TDT 177-155 | Saertex U14EU920-00940-T1300 | 57 | Saertex VU-90079-00830-01270 | 26 | 0 | 16 | 1 | 4.09 | 24h/20C, 8h/ 70 C | VARTM | 9299 | QQ1-120 | 517 | 51.7 | 0.1 | 1 |  | 1.56 |  | 567
MD-QQ1-EP2-S | [(±45)/(0)2]S | 52 | EP2 | Vantico TDT 177-155 | Saertex U14EU920-00940-T1300 | 57 | Saertex VU-90079-00830-01270 | 26 | 0 | 16 | 1 | 4.09 | 24h/20C, 8h/ 70 C | VARTM | 9300 | QQ1-121 | 552 | 55.2 | 0.1 | 1 |  | 1.67 |  | 330
MD-QQ1-EP2-S | [(±45)/(0)2]S | 52 | EP2 | Vantico TDT 177-155 | Saertex U14EU920-00940-T1300 | 57 | Saertex VU-90079-00830-01270 | 26 | 0 | 16 | 1 | 4.09 | 24h/20C, 8h/ 70 C | VARTM | 9301 | QQ1-118 | 552 | 55.2 | 0.1 | 1 |  | 1.67 |  | 306
MD-QQ1-EP2-S | [(±45)/(0)2]S | 52 | EP2 | Vantico TDT 177-155 | Saertex U14EU920-00940-T1300 | 57 | Saertex VU-90079-00830-01270 | 26 | 0 | 16 | 1 | 4.09 | 24h/20C, 8h/ 70 C | VARTM | 9302 | QQ1-122 | 345 | 34.5 | 0.1 | 1 |  | 1.04 |  | 8431
MD-QQ1-EP2-S | [(±45)/(0)2]S | 52 | EP2 | Vantico TDT 177-155 | Saertex U14EU920-00940-T1300 | 57 | Saertex VU-90079-00830-01270 | 26 | 0 | 16 | 1 | 4.09 | 24h/20C, 8h/ 70 C | VARTM | 9303 | QQ1-116 | 345 | 34.5 | 0.1 | 1 |  | 1.04 |  | 3038
MD-QQ1-EP2-S | [(±45)/(0)2]S | 52 | EP2 | Vantico TDT 177-155 | Saertex U14EU920-00940-T1300 | 57 | Saertex VU-90079-00830-01270 | 26 | 0 | 16 | 1 | 4.09 | 24h/20C, 8h/ 70 C | VARTM | 9304 | QQ1-115 | 345 | 34.5 | 0.1 | 1 |  | 1.04 |  | 6911
MD-QQ1-EP2-S | [(±45)/(0)2]S | 52 | EP2 | Vantico TDT 177-155 | Saertex U14EU920-00940-T1300 | 57 | Saertex VU-90079-00830-01270 | 26 | 0 | 16 | 1 | 4.09 | 24h/20C, 8h/ 70 C | VARTM | 9305 | QQ1-127 | 621 | 62.1 | 0.1 | 1 |  | 1.87 |  | 202
MD-QQ1-EP2-S | [(±45)/(0)2]S | 52 | EP2 | Vantico TDT 177-155 | Saertex U14EU920-00940-T1300 | 57 | Saertex VU-90079-00830-01270 | 26 | 0 | 16 | 1 | 4.09 | 24h/20C, 8h/ 70 C | VARTM | 9306 | QQ1-132 | 621 | 62.1 | 0.1 | 1 |  | 1.87 |  | 133
MD-QQ1-EP2-S | [(±45)/(0)2]S | 52 | EP2 | Vantico TDT 177-155 | Saertex U14EU920-00940-T1300 | 57 | Saertex VU-90079-00830-01270 | 26 | 0 | 16 | 1 | 4.09 | 24h/20C, 8h/ 70 C | VARTM | 9307 | QQ1-146 | 621 | 62.1 | 0.1 | 1 |  | 1.87 |  | 165
MD-QQ1-EP2-S | [(±45)/(0)2]S | 52 | EP2 | Vantico TDT 177-155 | Saertex U14EU920-00940-T1300 | 57 | Saertex VU-90079-00830-01270 | 26 | 0 | 16 | 1 | 4.09 | 24h/20C, 8h/ 70 C | VARTM | 9308 | QQ1-467 | 758 | 75.8 | 0.1 | 1 |  | 2.29 |  | 29
MD-QQ1-EP2-S | [(±45)/(0)2]S | 52 | EP2 | Vantico TDT 177-155 | Saertex U14EU920-00940-T1300 | 57 | Saertex VU-90079-00830-01270 | 26 | 0 | 16 | 1 | 4.09 | 24h/20C, 8h/ 70 C | VARTM | 9309 | QQ1-472 | 758 | 75.8 | 0.1 | 1 |  | 2.29 |  | 36
MD-QQ1-EP2-S | [(±45)/(0)2]S | 52 | EP2 | Vantico TDT 177-155 | Saertex U14EU920-00940-T1300 | 57 | Saertex VU-90079-00830-01270 | 26 | 0 | 16 | 1 | 4.09 | 24h/20C, 8h/ 70 C | VARTM | 9310 | QQ1-473 | 758 | 75.8 | 0.1 | 1 |  | 2.29 |  | 27
MD-QQ1-EP2-S | [(±45)/(0)2]S | 52 | EP2 | Vantico TDT 177-155 | Saertex U14EU920-00940-T1300 | 57 | Saertex VU-90079-00830-01270 | 26 | 0 | 16 | 1 | 4.09 | 24h/20C, 8h/ 70 C | VARTM | 9311 | QQ1-458 | 690 | 69 | 0.1 | 1 |  | 2.08 |  | 90
MD-QQ1-EP2-S | [(±45)/(0)2]S | 52 | EP2 | Vantico TDT 177-155 | Saertex U14EU920-00940-T1300 | 57 | Saertex VU-90079-00830-01270 | 26 | 0 | 16 | 1 | 4.09 | 24h/20C, 8h/ 70 C | VARTM | 9312 | QQ1-459 | 690 | 69 | 0.1 | 1 |  | 2.08 |  | 105
MD-QQ1-EP2-S | [(±45)/(0)2]S | 52 | EP2 | Vantico TDT 177-155 | Saertex U14EU920-00940-T1300 | 57 | Saertex VU-90079-00830-01270 | 26 | 0 | 16 | 1 | 4.09 | 24h/20C, 8h/ 70 C | VARTM | 9313 | QQ1-465 | 690 | 69 | 0.1 | 1 |  | 2.08 |  | 110
MD-QQ1-EP2-S | [(±45)/(0)2]S | 52 | EP2 | Vantico TDT 177-155 | Saertex U14EU920-00940-T1300 | 57 | Saertex VU-90079-00830-01270 | 26 | 0 | 16 | 1 | 4.09 | 24h/20C, 8h/ 70 C | VARTM | 9314 | QQ1-535 | 868 |  | * | 13 mm/s |  | 2.61 |  | 1
MD-QQ1-EP2-S | [(±45)/(0)2]S | 52 | EP2 | Vantico TDT 177-155 | Saertex U14EU920-00940-T1300 | 57 | Saertex VU-90079-00830-01270 | 26 | 0 | 16 | 1 | 4.09 | 24h/20C, 8h/ 70 C | VARTM | 9315 | QQ1-506 | 913 |  | * | 13 mm/s |  | 2.76 |  | 1
MD-QQ1-EP2-S | [(±45)/(0)2]S | 52 | EP2 | Vantico TDT 177-155 | Saertex U14EU920-00940-T1300 | 57 | Saertex VU-90079-00830-01270 | 26 | 0 | 16 | 1 | 4.09 | 24h/20C, 8h/ 70 C | VARTM | 9316 | QQ1-553 | 827 |  | * | 13 mm/s |  | 2.5 |  | 1
MD-QQ1-EP2-S | [(±45)/(0)2]S | 52 | EP2 | Vantico TDT 177-155 | Saertex U14EU920-00940-T1300 | 57 | Saertex VU-90079-00830-01270 | 26 | 0 | 16 | 1 | 4.09 | 24h/20C, 8h/ 70 C | VARTM | 9830 | QQ1-551 | 922 |  | * | 13 mm/s |  | 2.78 |  | 1
MD-QQ1-EP2-S | [(±45)/(0)2]S | 52 | EP2 | Vantico TDT 177-155 | Saertex U14EU920-00940-T1300 | 57 | Saertex VU-90079-00830-01270 | 26 | 0 | 16 | 1 | 4.09 | 24h/20C, 8h/ 70 C | VARTM | 9831 | QQ1-550 | 855 |  | * | 13 mm/s |  | 2.58 |  | 1
MD-QQ1-EP2-S | [(±45)/(0)2]S | 52 | EP2 | Vantico TDT 177-155 | Saertex U14EU920-00940-T1300 | 57 | Saertex VU-90079-00830-01270 | 26 | 0 | 16 | 1 | 4.09 | 24h/20C, 8h/ 70 C | VARTM | 9832 | QQ1-552 | 907 |  | * | 13 mm/s |  | 2.74 |  | 1
MD-QQ1-EP2-S | [(±45)/(0)2]S | 52 | EP2 | Vantico TDT 177-155 | Saertex U14EU920-00940-T1300 | 57 | Saertex VU-90079-00830-01270 | 26 | 0 | 16 | 1 | 4.09 | 24h/20C, 8h/ 70 C | VARTM | 9833 | QQ1-134 |  | -670 | * | 13 mm/s |  |  | -2.13 | 1
MD-QQ1-EP2-S | [(±45)/(0)2]S | 52 | EP2 | Vantico TDT 177-155 | Saertex U14EU920-00940-T1300 | 57 | Saertex VU-90079-00830-01270 | 26 | 0 | 16 | 1 | 4.09 | 24h/20C, 8h/ 70 C | VARTM | 9834 | QQ1-133 |  | -700 | * | 13 mm/s |  |  | -1.96 | 1
MD-QQ1-EP2-S | [(±45)/(0)2]S | 52 | EP2 | Vantico TDT 177-155 | Saertex U14EU920-00940-T1300 | 57 | Saertex VU-90079-00830-01270 | 26 | 0 | 16 | 1 | 4.09 | 24h/20C, 8h/ 70 C | VARTM | 9835 | QQ1-131 |  | -639 | * | 13 mm/s |  |  | -2.01 | 1
MD-QQ1-EP2-S | [(±45)/(0)2]S | 52 | EP2 | Vantico TDT 177-155 | Saertex U14EU920-00940-T1300 | 57 | Saertex VU-90079-00830-01270 | 26 | 0 | 16 | 1 | 4.09 | 24h/20C, 8h/ 70 C | VARTM | 9836 | QQ1-130 |  | -653 | * | 13 mm/s |  |  | -2.1 | 1
MD-QQ1-EP2-S | [(±45)/(0)2]S | 52 | EP2 | Vantico TDT 177-155 | Saertex U14EU920-00940-T1300 | 57 | Saertex VU-90079-00830-01270 | 26 | 0 | 16 | 1 | 4.09 | 24h/20C, 8h/ 70 C | VARTM | 9837 | QQ1-125 | -41.4 | -414 | 10 | 3 |  |  | -1.24 | 21260
MD-QQ1-EP2-S | [(±45)/(0)2]S | 52 | EP2 | Vantico TDT 177-155 | Saertex U14EU920-00940-T1300 | 57 | Saertex VU-90079-00830-01270 | 26 | 0 | 16 | 1 | 4.09 | 24h/20C, 8h/ 70 C | VARTM | 9838 | QQ1-139 | -41.4 | -414 | 10 | 3 |  |  | -1.24 | 106621
MD-QQ1-EP2-S | [(±45)/(0)2]S | 52 | EP2 | Vantico TDT 177-155 | Saertex U14EU920-00940-T1300 | 57 | Saertex VU-90079-00830-01270 | 26 | 0 | 16 | 1 | 4.09 | 24h/20C, 8h/ 70 C | VARTM | 9839 | QQ1-136 |  | -711 | * | 13 mm/s |  |  | -1.92 | 1
MD-QQ1-EP2-S | [(±45)/(0)2]S | 52 | EP2 | Vantico TDT 177-155 | Saertex U14EU920-00940-T1300 | 57 | Saertex VU-90079-00830-01270 | 26 | 0 | 16 | 1 | 4.09 | 24h/20C, 8h/ 70 C | VARTM | 9840 | QQ1-137 | -41.4 | -414 | 10 | 2 |  |  | -1.24 | 75482
MD-QQ1-EP2-S | [(±45)/(0)2]S | 52 | EP2 | Vantico TDT 177-155 | Saertex U14EU920-00940-T1300 | 57 | Saertex VU-90079-00830-01270 | 26 | 0 | 16 | 1 | 4.09 | 24h/20C, 8h/ 70 C | VARTM | 9841 | QQ1-138 | -34.5 | -345 | 10 | 4 |  |  | -1.04 | 10000000 | Runout
MD-QQ1-EP2-S | [(±45)/(0)2]S | 52 | EP2 | Vantico TDT 177-155 | Saertex U14EU920-00940-T1300 | 57 | Saertex VU-90079-00830-01270 | 26 | 0 | 16 | 1 | 4.09 | 24h/20C, 8h/ 70 C | VARTM | 9842 | QQ1-150 | -34.5 | -345 | 10 | 4 |  |  | -1.04 | 1336243
MD-QQ1-EP2-S | [(±45)/(0)2]S | 52 | EP2 | Vantico TDT 177-155 | Saertex U14EU920-00940-T1300 | 57 | Saertex VU-90079-00830-01270 | 26 | 0 | 16 | 1 | 4.09 | 24h/20C, 8h/ 70 C | VARTM | 9843 | QQ1-152 | -34.5 | -345 | 10 | 6 |  |  | -1.04 | 4477245
MD-QQ1-EP2-S | [(±45)/(0)2]S | 52 | EP2 | Vantico TDT 177-155 | Saertex U14EU920-00940-T1300 | 57 | Saertex VU-90079-00830-01270 | 26 | 0 | 16 | 1 | 4.09 | 24h/20C, 8h/ 70 C | VARTM | 9844 | QQ1-182 | -48.2 | -482 | 10 | 2 |  |  | -1.45 | 5277
MD-QQ1-EP2-S | [(±45)/(0)2]S | 52 | EP2 | Vantico TDT 177-155 | Saertex U14EU920-00940-T1300 | 57 | Saertex VU-90079-00830-01270 | 26 | 0 | 16 | 1 | 4.09 | 24h/20C, 8h/ 70 C | VARTM | 9845 | QQ1-179 | -48.2 | -482 | 10 | 1 |  |  | -1.45 | 13413
MD-QQ1-EP2-S | [(±45)/(0)2]S | 52 | EP2 | Vantico TDT 177-155 | Saertex U14EU920-00940-T1300 | 57 | Saertex VU-90079-00830-01270 | 26 | 0 | 16 | 1 | 4.09 | 24h/20C, 8h/ 70 C | VARTM | 9846 | QQ1-181 | -48.2 | -482 | 10 | 1 |  |  | -1.45 | 4350
MD-QQ1-EP2-S | [(±45)/(0)2]S | 52 | EP2 | Vantico TDT 177-155 | Saertex U14EU920-00940-T1300 | 57 | Saertex VU-90079-00830-01270 | 26 | 0 | 16 | 1 | 4.09 | 24h/20C, 8h/ 70 C | VARTM | 9847 | QQ1-192 | -55.2 | -552 | 10 | 1 |  |  | -1.66 | 302
MD-QQ1-EP2-S | [(±45)/(0)2]S | 52 | EP2 | Vantico TDT 177-155 | Saertex U14EU920-00940-T1300 | 57 | Saertex VU-90079-00830-01270 | 26 | 0 | 16 | 1 | 4.09 | 24h/20C, 8h/ 70 C | VARTM | 9848 | QQ1-140 | -55.2 | -552 | 10 | 1 |  |  | -1.66 | 241
MD-QQ1-EP2-S | [(±45)/(0)2]S | 52 | EP2 | Vantico TDT 177-155 | Saertex U14EU920-00940-T1300 | 57 | Saertex VU-90079-00830-01270 | 26 | 0 | 16 | 1 | 4.09 | 24h/20C, 8h/ 70 C | VARTM | 9849 | QQ1-142 | -55.2 | -552 | 10 | 1 |  |  | -1.66 | 724
MD-QQ1-EP2-S | [(±45)/(0)2]S | 52 | EP2 | Vantico TDT 177-155 | Saertex U14EU920-00940-T1300 | 57 | Saertex VU-90079-00830-01270 | 26 | 0 | 16 | 1 | 4.09 | 24h/20C, 8h/ 70 C | VARTM | 9850 | QQ1-438 | -62.1 | -621 | 10 | 1 |  |  | -1.87 | 3
MD-QQ1-EP2-S | [(±45)/(0)2]S | 52 | EP2 | Vantico TDT 177-155 | Saertex U14EU920-00940-T1300 | 57 | Saertex VU-90079-00830-01270 | 26 | 0 | 16 | 1 | 4.09 | 24h/20C, 8h/ 70 C | VARTM | 9851 | QQ1-501 | -62.1 | -621 | 10 | 1 |  |  | -1.87 | 21
MD-QQ1-EP2-S | [(±45)/(0)2]S | 52 | EP2 | Vantico TDT 177-155 | Saertex U14EU920-00940-T1300 | 57 | Saertex VU-90079-00830-01270 | 26 | 0 | 16 | 1 | 4.09 | 24h/20C, 8h/ 70 C | VARTM | 9852 | QQ1-502 | -62.1 | -621 | 10 | 1 |  |  | -1.87 | 12
MD-QQ1-EP2-S | [(±45)/(0)2]S | 52 | EP2 | Vantico TDT 177-155 | Saertex U14EU920-00940-T1300 | 57 | Saertex VU-90079-00830-01270 | 26 | 0 | 16 | 1 | 4.09 | 24h/20C, 8h/ 70 C | VARTM | 9853 | QQ1-542 | -58.6 | -586 | 10 | 1 |  |  | -1.76 | 42
MD-QQ1-EP2-S | [(±45)/(0)2]S | 52 | EP2 | Vantico TDT 177-155 | Saertex U14EU920-00940-T1300 | 57 | Saertex VU-90079-00830-01270 | 26 | 0 | 16 | 1 | 4.09 | 24h/20C, 8h/ 70 C | VARTM | 9854 | QQ1-515 | -58.6 | -586 | 10 | 1 |  |  | -1.76 | 16
MD-QQ1-EP2-S | [(±45)/(0)2]S | 52 | EP2 | Vantico TDT 177-155 | Saertex U14EU920-00940-T1300 | 57 | Saertex VU-90079-00830-01270 | 26 | 0 | 16 | 1 | 4.09 | 24h/20C, 8h/ 70 C | VARTM | 9855 | QQ1-516 | -58.6 | -586 | 10 | 1 |  |  | -1.76 | 21
MD-QQ1-EP2-S | [(±45)/(0)2]S | 52 | EP2 | Vantico TDT 177-155 | Saertex U14EU920-00940-T1300 | 57 | Saertex VU-90079-00830-01270 | 26 | 0 | 16 | 1 | 4.09 | 24h/20C, 8h/ 70 C | VARTM | 9856 | QQ1-545 |  | -706 | * | 13 mm/s |  |  | -2.13 | 1
MD-QQ1-EP2-S | [(±45)/(0)2]S | 52 | EP2 | Vantico TDT 177-155 | Saertex U14EU920-00940-T1300 | 57 | Saertex VU-90079-00830-01270 | 26 | 0 | 16 | 1 | 4.09 | 24h/20C, 8h/ 70 C | VARTM | 9857 | QQ1-548 |  | -654 | * | 13 mm/s |  |  | -1.97 | 1
MD-QQ1-EP2-S | [(±45)/(0)2]S | 52 | EP2 | Vantico TDT 177-155 | Saertex U14EU920-00940-T1300 | 57 | Saertex VU-90079-00830-01270 | 26 | 0 | 16 | 1 | 4.09 | 24h/20C, 8h/ 70 C | VARTM | 9858 | QQ1-549 |  | -719 | * | 13 mm/s |  |  | -2.17 | 1
MD-QQ1-EP2-S | [(±45)/(0)2]S | 52 | EP2 | Vantico TDT 177-155 | Saertex U14EU920-00940-T1300 | 57 | Saertex VU-90079-00830-01270 | 26 | 0 | 16 | 1 | 4.09 | 24h/20C, 8h/ 70 C | VARTM | 9859 | QQ1-546 |  | -725 | * | 13 mm/s |  |  | -2.18 | 1
MD-QQ1-EP2-S | [(±45)/(0)2]S | 52 | EP2 | Vantico TDT 177-155 | Saertex U14EU920-00940-T1300 | 57 | Saertex VU-90079-00830-01270 | 26 | 0 | 16 | 1 | 4.09 | 24h/20C, 8h/ 70 C | VARTM | 9860 | QQ1-547 |  | -720 | * | 13 mm/s |  |  | -2.17 | 1
MD-QQ1-EP2-S | [(±45)/(0)2]S | 52 | EP2 | Vantico TDT 177-155 | Saertex U14EU920-00940-T1300 | 57 | Saertex VU-90079-00830-01270 | 26 | 0 | 16 | 1 | 4.09 | 24h/20C, 8h/ 70 C | VARTM | 9861 | QQ1-156 | 345 | -345 | -1 | 2 |  | 1.04 | -1.04 | 684
MD-QQ1-EP2-S | [(±45)/(0)2]S | 52 | EP2 | Vantico TDT 177-155 | Saertex U14EU920-00940-T1300 | 57 | Saertex VU-90079-00830-01270 | 26 | 0 | 16 | 1 | 4.09 | 24h/20C, 8h/ 70 C | VARTM | 9862 | QQ1-158 | 345 | -345 | -1 | 1 |  | 1.04 | -1.04 | 1026
MD-QQ1-EP2-S | [(±45)/(0)2]S | 52 | EP2 | Vantico TDT 177-155 | Saertex U14EU920-00940-T1300 | 57 | Saertex VU-90079-00830-01270 | 26 | 0 | 16 | 1 | 4.09 | 24h/20C, 8h/ 70 C | VARTM | 9863 | QQ1-159 | 241 | -241 | -1 | 1 |  | 0.75 | -0.75 | 30112
MD-QQ1-EP2-S | [(±45)/(0)2]S | 52 | EP2 | Vantico TDT 177-155 | Saertex U14EU920-00940-T1300 | 57 | Saertex VU-90079-00830-01270 | 26 | 0 | 16 | 1 | 4.09 | 24h/20C, 8h/ 70 C | VARTM | 9864 | QQ1-160 | 241 | -241 | -1 | 1 |  | 0.75 | -0.75 | 9262
MD-QQ1-EP2-S | [(±45)/(0)2]S | 52 | EP2 | Vantico TDT 177-155 | Saertex U14EU920-00940-T1300 | 57 | Saertex VU-90079-00830-01270 | 26 | 0 | 16 | 1 | 4.09 | 24h/20C, 8h/ 70 C | VARTM | 9865 | QQ1-161 | 241 | -241 | -1 | 1 |  | 0.75 | -0.75 | 18804
MD-QQ1-EP2-S | [(±45)/(0)2]S | 52 | EP2 | Vantico TDT 177-155 | Saertex U14EU920-00940-T1300 | 57 | Saertex VU-90079-00830-01270 | 26 | 0 | 16 | 1 | 4.09 | 24h/20C, 8h/ 70 C | VARTM | 9866 | QQ1-163 | 138 | -138 | -1 | 2 |  | 0.41 | -0.41 | 964770
MD-QQ1-EP2-S | [(±45)/(0)2]S | 52 | EP2 | Vantico TDT 177-155 | Saertex U14EU920-00940-T1300 | 57 | Saertex VU-90079-00830-01270 | 26 | 0 | 16 | 1 | 4.09 | 24h/20C, 8h/ 70 C | VARTM | 9867 | QQ1-136 | 138 | -138 | -1 | 3 |  | 0.41 | -0.41 | 1676204
MD-QQ1-EP2-S | [(±45)/(0)2]S | 52 | EP2 | Vantico TDT 177-155 | Saertex U14EU920-00940-T1300 | 57 | Saertex VU-90079-00830-01270 | 26 | 0 | 16 | 1 | 4.09 | 24h/20C, 8h/ 70 C | VARTM | 9868 | QQ1-129 | 138 | -138 | -1 | 4 |  | 0.41 | -0.41 | 921000 | Runout
MD-QQ1-EP2-S | [(±45)/(0)2]S | 52 | EP2 | Vantico TDT 177-155 | Saertex U14EU920-00940-T1300 | 57 | Saertex VU-90079-00830-01270 | 26 | 0 | 16 | 1 | 4.09 | 24h/20C, 8h/ 70 C | VARTM | 9869 | QQ1-416 | 293 | -293 | -1 | 1 |  | 0.88 | -0.88 | 8985
MD-QQ1-EP2-S | [(±45)/(0)2]S | 52 | EP2 | Vantico TDT 177-155 | Saertex U14EU920-00940-T1300 | 57 | Saertex VU-90079-00830-01270 | 26 | 0 | 16 | 1 | 4.09 | 24h/20C, 8h/ 70 C | VARTM | 9870 | QQ1-414 | 293 | -293 | -1 | 1 |  | 0.88 | -0.88 | 2485
MD-QQ1-EP2-S | [(±45)/(0)2]S | 52 | EP2 | Vantico TDT 177-155 | Saertex U14EU920-00940-T1300 | 57 | Saertex VU-90079-00830-01270 | 26 | 0 | 16 | 1 | 4.09 | 24h/20C, 8h/ 70 C | VARTM | 9871 | QQ1-439 | 293 | -293 | -1 | 1 |  | 0.88 | -0.88 | 5303
MD-QQ1-EP2-S | [(±45)/(0)2]S | 52 | EP2 | Vantico TDT 177-155 | Saertex U14EU920-00940-T1300 | 57 | Saertex VU-90079-00830-01270 | 26 | 0 | 16 | 1 | 4.09 | 24h/20C, 8h/ 70 C | VARTM | 10160 | QQ1-429 | 345 | -345 | -1 | 1 |  | 1.04 | -1.04 | 1196
MD-QQ1-EP2-S | [(±45)/(0)2]S | 52 | EP2 | Vantico TDT 177-155 | Saertex U14EU920-00940-T1300 | 57 | Saertex VU-90079-00830-01270 | 26 | 0 | 16 | 1 | 4.09 | 24h/20C, 8h/ 70 C | VARTM | 10161 | QQ1-415 | 414 | -414 | -1 | 1 |  | 1.25 | -1.25 | 240
MD-QQ1-EP2-S | [(±45)/(0)2]S | 52 | EP2 | Vantico TDT 177-155 | Saertex U14EU920-00940-T1300 | 57 | Saertex VU-90079-00830-01270 | 26 | 0 | 16 | 1 | 4.09 | 24h/20C, 8h/ 70 C | VARTM | 10162 | QQ1-420 | 414 | -414 | -1 | 1 |  | 1.25 | -1.25 | 687
MD-QQ1-EP2-S | [(±45)/(0)2]S | 52 | EP2 | Vantico TDT 177-155 | Saertex U14EU920-00940-T1300 | 57 | Saertex VU-90079-00830-01270 | 26 | 0 | 16 | 1 | 4.09 | 24h/20C, 8h/ 70 C | VARTM | 10163 | QQ1-422 | 414 | -414 | -1 | 1 |  | 1.25 | -1.25 | 835
MD-QQ1-EP2-S | [(±45)/(0)2]S | 52 | EP2 | Vantico TDT 177-155 | Saertex U14EU920-00940-T1300 | 57 | Saertex VU-90079-00830-01270 | 26 | 0 | 16 | 1 | 4.09 | 24h/20C, 8h/ 70 C | VARTM | 10164 | QQ1-404 | 190 | -190 | -1 | 2 |  | 0.57 | -0.57 | 181582
MD-QQ1-EP2-S | [(±45)/(0)2]S | 52 | EP2 | Vantico TDT 177-155 | Saertex U14EU920-00940-T1300 | 57 | Saertex VU-90079-00830-01270 | 26 | 0 | 16 | 1 | 4.09 | 24h/20C, 8h/ 70 C | VARTM | 10165 | QQ1-413 | 190 | -190 | -1 | 2 |  | 0.57 | -0.57 | 63109
MD-QQ1-EP2-S | [(±45)/(0)2]S | 52 | EP2 | Vantico TDT 177-155 | Saertex U14EU920-00940-T1300 | 57 | Saertex VU-90079-00830-01270 | 26 | 0 | 16 | 1 | 4.09 | 24h/20C, 8h/ 70 C | VARTM | 10166 | QQ1-449 | 190 | -190 | -1 | 2 |  | 0.57 | -0.57 | 122166
MD-QQ1-EP2-S | [(±45)/(0)2]S | 52 | EP2 | Vantico TDT 177-155 | Saertex U14EU920-00940-T1300 | 57 | Saertex VU-90079-00830-01270 | 26 | 0 | 16 | 1 | 4.09 | 24h/20C, 8h/ 70 C | VARTM | 10167 | QQ1-143 | 483 | -483 | -1 | 1 |  | 1.46 | -1.46 | 129
MD-QQ1-EP2-S | [(±45)/(0)2]S | 52 | EP2 | Vantico TDT 177-155 | Saertex U14EU920-00940-T1300 | 57 | Saertex VU-90079-00830-01270 | 26 | 0 | 16 | 1 | 4.09 | 24h/20C, 8h/ 70 C | VARTM | 10168 | QQ1-141 | 483 | -483 | -1 | 1 |  | 1.46 | -1.46 | 207
MD-QQ1-EP2-S | [(±45)/(0)2]S | 52 | EP2 | Vantico TDT 177-155 | Saertex U14EU920-00940-T1300 | 57 | Saertex VU-90079-00830-01270 | 26 | 0 | 16 | 1 | 4.09 | 24h/20C, 8h/ 70 C | VARTM | 10169 | QQ1-128 | 483 | -483 | -1 | 1 |  | 1.46 | -1.46 | 71
MD-QQ1-EP2-S | [(±45)/(0)2]S | 52 | EP2 | Vantico TDT 177-155 | Saertex U14EU920-00940-T1300 | 57 | Saertex VU-90079-00830-01270 | 26 | 0 | 16 | 1 | 4.09 | 24h/20C, 8h/ 70 C | VARTM | 10170 | QQ1-195 | 103 | -103 | -1 | 6 |  | 0.31 | -0.31 | 7430694
MD-QQ1-EP2-S | [(±45)/(0)2]S | 52 | EP2 | Vantico TDT 177-155 | Saertex U14EU920-00940-T1300 | 57 | Saertex VU-90079-00830-01270 | 26 | 0 | 16 | 1 | 4.09 | 24h/20C, 8h/ 70 C | VARTM | 10171 | QQ1-466 | 552 | -552 | -1 | 1 |  | 1.67 | -1.67 | 79
MD-QQ1-EP2-S | [(±45)/(0)2]S | 52 | EP2 | Vantico TDT 177-155 | Saertex U14EU920-00940-T1300 | 57 | Saertex VU-90079-00830-01270 | 26 | 0 | 16 | 1 | 4.09 | 24h/20C, 8h/ 70 C | VARTM | 10172 | QQ1-411 | 552 | -552 | -1 | 1 |  | 1.67 | -1.67 | 36
MD-QQ1-EP2-S | [(±45)/(0)2]S | 52 | EP2 | Vantico TDT 177-155 | Saertex U14EU920-00940-T1300 | 57 | Saertex VU-90079-00830-01270 | 26 | 0 | 16 | 1 | 4.09 | 24h/20C, 8h/ 70 C | VARTM | 10173 | QQ1-421 | 552 | -552 | -1 | 1 |  | 1.67 | -1.67 | 28
MD-QQ1-EP2-S | [(±45)/(0)2]S | 52 | EP2 | Vantico TDT 177-155 | Saertex U14EU920-00940-T1300 | 57 | Saertex VU-90079-00830-01270 | 26 | 0 | 16 | 1 | 4.09 | 24h/20C, 8h/ 70 C | VARTM | 10174 | QQ1-462 | 103 | -103 | -1 | 6 |  | 0.31 | -0.31 | 5219214
MD-QQ1-EP2-S | [(±45)/(0)2]S | 52 | EP2 | Vantico TDT 177-155 | Saertex U14EU920-00940-T1300 | 57 | Saertex VU-90079-00830-01270 | 26 | 0 | 16 | 1 | 4.09 | 24h/20C, 8h/ 70 C | VARTM | 10175 | QQ1-543 | 586 | -586 | -1 | 1 |  | 1.77 | -1.77 | 9
MD-QQ1-EP2-S | [(±45)/(0)2]S | 52 | EP2 | Vantico TDT 177-155 | Saertex U14EU920-00940-T1300 | 57 | Saertex VU-90079-00830-01270 | 26 | 0 | 16 | 1 | 4.09 | 24h/20C, 8h/ 70 C | VARTM | 10176 | QQ1-544 | 586 | -586 | -1 | 1 |  | 1.77 | -1.77 | 3
MD-QQ1-EP2-S | [(±45)/(0)2]S | 52 | EP2 | Vantico TDT 177-155 | Saertex U14EU920-00940-T1300 | 57 | Saertex VU-90079-00830-01270 | 26 | 0 | 16 | 1 | 4.09 | 24h/20C, 8h/ 70 C | VARTM | 10177 | QQ1-507 | 586 | -586 | -1 | 1 |  | 1.77 | -1.77 | 5
MD-QQ1-EP2-S | [(±45)/(0)2]S | 52 | EP2 | Vantico TDT 177-155 | Saertex U14EU920-00940-T1300 | 57 | Saertex VU-90079-00830-01270 | 26 | 0 | 16 | 1 | 4.09 | 24h/20C, 8h/ 70 C | VARTM |  | QQ1-600 | 241 | -241 | -1 | 2 |  | 0.75 | -0.75 | 8732
MD-QQ1-EP2-S | [(±45)/(0)2]S | 52 | EP2 | Vantico TDT 177-155 | Saertex U14EU920-00940-T1300 | 57 | Saertex VU-90079-00830-01270 | 26 | 0 | 16 | 1 | 4.09 | 24h/20C, 8h/ 70 C | VARTM |  | QQ1-601 | 241 | -241 | -1 | 2 |  | 0.75 | -0.75 | 15116
MD-QQ1-EP2-S | [(±45)/(0)2]S | 52 | EP2 | Vantico TDT 177-155 | Saertex U14EU920-00940-T1300 | 57 | Saertex VU-90079-00830-01270 | 26 | 0 | 16 | 1 | 4.09 | 24h/20C, 8h/ 70 C | VARTM |  | QQ1-610 | 241 | -241 | -1 | 2 |  | 0.75 | -0.75 | 18476
MD-QQ1-EP2-S | [(±45)/(0)2]S | 52 | EP2 | Vantico TDT 177-155 | Saertex U14EU920-00940-T1300 | 57 | Saertex VU-90079-00830-01270 | 26 | 0 | 16 | 1 | 4.09 | 24h/20C, 8h/ 70 C | VARTM |  | QQ1-603 | 241 | -241 | -1 | 2 |  | 0.75 | -0.75 | 20236
MD-QQ1-EP2-S | [(±45)/(0)2]S | 52 | EP2 | Vantico TDT 177-155 | Saertex U14EU920-00940-T1300 | 57 | Saertex VU-90079-00830-01270 | 26 | 0 | 16 | 1 | 4.09 | 24h/20C, 8h/ 70 C | VARTM | 10178 | QQ1-431 | 207 | -414 | -2 | 2 |  | 0.625 | -1.25 | 2934
MD-QQ1-EP2-S | [(±45)/(0)2]S | 52 | EP2 | Vantico TDT 177-155 | Saertex U14EU920-00940-T1300 | 57 | Saertex VU-90079-00830-01270 | 26 | 0 | 16 | 1 | 4.09 | 24h/20C, 8h/ 70 C | VARTM | 10179 | QQ1-407 | 172.5 | -345 | -2 | 2 |  | 0.52 | -1.04 | 204734
MD-QQ1-EP2-S | [(±45)/(0)2]S | 52 | EP2 | Vantico TDT 177-155 | Saertex U14EU920-00940-T1300 | 57 | Saertex VU-90079-00830-01270 | 26 | 0 | 16 | 1 | 4.09 | 24h/20C, 8h/ 70 C | VARTM | 10180 | QQ1-409 | 172.5 | -345 | -2 | 1 |  | 0.52 | -1.04 | 297709
MD-QQ1-EP2-S | [(±45)/(0)2]S | 52 | EP2 | Vantico TDT 177-155 | Saertex U14EU920-00940-T1300 | 57 | Saertex VU-90079-00830-01270 | 26 | 0 | 16 | 1 | 4.09 | 24h/20C, 8h/ 70 C | VARTM | 10181 | QQ1-406 | 172.5 | -345 | -2 | 1 |  | 0.52 | -1.04 | 126870
MD-QQ1-EP2-S | [(±45)/(0)2]S | 52 | EP2 | Vantico TDT 177-155 | Saertex U14EU920-00940-T1300 | 57 | Saertex VU-90079-00830-01270 | 26 | 0 | 16 | 1 | 4.09 | 24h/20C, 8h/ 70 C | VARTM | 10182 | QQ1-430 | 207 | -414 | -2 | 1 |  | 0.625 | -1.25 | 1432
MD-QQ1-EP2-S | [(±45)/(0)2]S | 52 | EP2 | Vantico TDT 177-155 | Saertex U14EU920-00940-T1300 | 57 | Saertex VU-90079-00830-01270 | 26 | 0 | 16 | 1 | 4.09 | 24h/20C, 8h/ 70 C | VARTM | 10183 | QQ1-434 | 207 | -414 | -2 | 1 |  | 0.625 | -1.25 | 7863
MD-QQ1-EP2-S | [(±45)/(0)2]S | 52 | EP2 | Vantico TDT 177-155 | Saertex U14EU920-00940-T1300 | 57 | Saertex VU-90079-00830-01270 | 26 | 0 | 16 | 1 | 4.09 | 24h/20C, 8h/ 70 C | VARTM | 10184 | QQ1-433 | 241.5 | -483 | -2 | 1 |  | 0.73 | -1.46 | 434
MD-QQ1-EP2-S | [(±45)/(0)2]S | 52 | EP2 | Vantico TDT 177-155 | Saertex U14EU920-00940-T1300 | 57 | Saertex VU-90079-00830-01270 | 26 | 0 | 16 | 1 | 4.09 | 24h/20C, 8h/ 70 C | VARTM | 10185 | QQ1-418 | 241.5 | -483 | -2 | 1 |  | 0.73 | -1.46 | 217
MD-QQ1-EP2-S | [(±45)/(0)2]S | 52 | EP2 | Vantico TDT 177-155 | Saertex U14EU920-00940-T1300 | 57 | Saertex VU-90079-00830-01270 | 26 | 0 | 16 | 1 | 4.09 | 24h/20C, 8h/ 70 C | VARTM | 10186 | QQ1-425 | 241.5 | -483 | -2 | 1 |  | 0.73 | -1.46 | 349
MD-QQ1-EP2-S | [(±45)/(0)2]S | 52 | EP2 | Vantico TDT 177-155 | Saertex U14EU920-00940-T1300 | 57 | Saertex VU-90079-00830-01270 | 26 | 0 | 16 | 1 | 4.09 | 24h/20C, 8h/ 70 C | VARTM | 10187 | QQ1-435 | 189.5 | -379 | -2 | 2 |  | 0.57 | -1.14 | 133724
MD-QQ1-EP2-S | [(±45)/(0)2]S | 52 | EP2 | Vantico TDT 177-155 | Saertex U14EU920-00940-T1300 | 57 | Saertex VU-90079-00830-01270 | 26 | 0 | 16 | 1 | 4.09 | 24h/20C, 8h/ 70 C | VARTM | 10188 | QQ1-424 | 189.5 | -379 | -2 | 1 |  | 0.57 | -1.14 | 4503
MD-QQ1-EP2-S | [(±45)/(0)2]S | 52 | EP2 | Vantico TDT 177-155 | Saertex U14EU920-00940-T1300 | 57 | Saertex VU-90079-00830-01270 | 26 | 0 | 16 | 1 | 4.09 | 24h/20C, 8h/ 70 C | VARTM | 10189 | QQ1-428 | 155 | -310 | -2 | 2 |  | 0.47 | -0.94 | 970241
MD-QQ1-EP2-S | [(±45)/(0)2]S | 52 | EP2 | Vantico TDT 177-155 | Saertex U14EU920-00940-T1300 | 57 | Saertex VU-90079-00830-01270 | 26 | 0 | 16 | 1 | 4.09 | 24h/20C, 8h/ 70 C | VARTM | 10190 | QQ1-436 | 138 | -276 | -2 | 2 |  | 0.415 | -0.83 | 2211570
MD-QQ1-EP2-S | [(±45)/(0)2]S | 52 | EP2 | Vantico TDT 177-155 | Saertex U14EU920-00940-T1300 | 57 | Saertex VU-90079-00830-01270 | 26 | 0 | 16 | 1 | 4.09 | 24h/20C, 8h/ 70 C | VARTM | 10191 | QQ1-432 | 138 | -276 | -2 | 2 |  | 0.415 | -0.83 | 5874773
MD-QQ1-EP2-S | [(±45)/(0)2]S | 52 | EP2 | Vantico TDT 177-155 | Saertex U14EU920-00940-T1300 | 57 | Saertex VU-90079-00830-01270 | 26 | 0 | 16 | 1 | 4.09 | 24h/20C, 8h/ 70 C | VARTM | 10192 | QQ1-470 | 189.5 | -379 | -2 | 1 |  | 0.57 | -1.14 | 21425
MD-QQ1-EP2-S | [(±45)/(0)2]S | 52 | EP2 | Vantico TDT 177-155 | Saertex U14EU920-00940-T1300 | 57 | Saertex VU-90079-00830-01270 | 26 | 0 | 16 | 1 | 4.09 | 24h/20C, 8h/ 70 C | VARTM | 10193 | QQ1-423 | 276 | -552 | -2 | 1 |  | 0.835 | -1.67 | 95
MD-QQ1-EP2-S | [(±45)/(0)2]S | 52 | EP2 | Vantico TDT 177-155 | Saertex U14EU920-00940-T1300 | 57 | Saertex VU-90079-00830-01270 | 26 | 0 | 16 | 1 | 4.09 | 24h/20C, 8h/ 70 C | VARTM | 10194 | QQ1-442 | 276 | -552 | -2 | 1 |  | 0.835 | -1.67 | 113
MD-QQ1-EP2-S | [(±45)/(0)2]S | 52 | EP2 | Vantico TDT 177-155 | Saertex U14EU920-00940-T1300 | 57 | Saertex VU-90079-00830-01270 | 26 | 0 | 16 | 1 | 4.09 | 24h/20C, 8h/ 70 C | VARTM | 10195 | QQ1-457 | 276 | -552 | -2 | 1 |  | 0.835 | -1.67 | 103
MD-QQ1-EP2-S | [(±45)/(0)2]S | 52 | EP2 | Vantico TDT 177-155 | Saertex U14EU920-00940-T1300 | 57 | Saertex VU-90079-00830-01270 | 26 | 0 | 16 | 1 | 4.09 | 24h/20C, 8h/ 70 C | VARTM | 10196 | QQ1-456 | 189.5 | -379 | -2 | 1 |  | 0.57 | -1.14 | 10093
MD-QQ1-EP2-S | [(±45)/(0)2]S | 52 | EP2 | Vantico TDT 177-155 | Saertex U14EU920-00940-T1300 | 57 | Saertex VU-90079-00830-01270 | 26 | 0 | 16 | 1 | 4.09 | 24h/20C, 8h/ 70 C | VARTM | 10197 | QQ1-440 | 310.5 | -621 | -2 | 1 |  | 0.94 | -1.88 | 35
MD-QQ1-EP2-S | [(±45)/(0)2]S | 52 | EP2 | Vantico TDT 177-155 | Saertex U14EU920-00940-T1300 | 57 | Saertex VU-90079-00830-01270 | 26 | 0 | 16 | 1 | 4.09 | 24h/20C, 8h/ 70 C | VARTM | 10198 | QQ1-474 | 310.5 | -621 | -2 | 1 |  | 0.94 | -1.88 | 7
MD-QQ1-EP2-S | [(±45)/(0)2]S | 52 | EP2 | Vantico TDT 177-155 | Saertex U14EU920-00940-T1300 | 57 | Saertex VU-90079-00830-01270 | 26 | 0 | 16 | 1 | 4.09 | 24h/20C, 8h/ 70 C | VARTM | 10199 | QQ1-401 | 310.5 | -621 | -2 | 1 |  | 0.94 | -1.88 | 4
MD-QQ1-EP2-S | [(±45)/(0)2]S | 52 | EP2 | Vantico TDT 177-155 | Saertex U14EU920-00940-T1300 | 57 | Saertex VU-90079-00830-01270 | 26 | 0 | 16 | 1 | 4.09 | 24h/20C, 8h/ 70 C | VARTM | 10200 | QQ1-503 | 189.5 | -379 | -2 | 1 |  | 0.57 | -1.14 | 24373
MD-QQ1-EP2-S | [(±45)/(0)2]S | 52 | EP2 | Vantico TDT 177-155 | Saertex U14EU920-00940-T1300 | 57 | Saertex VU-90079-00830-01270 | 26 | 0 | 16 | 1 | 4.09 | 24h/20C, 8h/ 70 C | VARTM | 10201 | QQ1-405 | 345 | -172.5 | -0.5 | 2 |  | 1.04 | -0.52 | 4741
MD-QQ1-EP2-S | [(±45)/(0)2]S | 52 | EP2 | Vantico TDT 177-155 | Saertex U14EU920-00940-T1300 | 57 | Saertex VU-90079-00830-01270 | 26 | 0 | 16 | 1 | 4.09 | 24h/20C, 8h/ 70 C | VARTM | 10202 | QQ1-426 | 172 | -86 | -0.5 | 2 |  | 0.52 | -0.26 | 1500000
MD-QQ1-EP2-S | [(±45)/(0)2]S | 52 | EP2 | Vantico TDT 177-155 | Saertex U14EU920-00940-T1300 | 57 | Saertex VU-90079-00830-01270 | 26 | 0 | 16 | 1 | 4.09 | 24h/20C, 8h/ 70 C | VARTM | 10203 | QQ1-480 | 241 | -120.5 | -0.5 | 2 |  | 0.73 | -0.365 | 55321
MD-QQ1-EP2-S | [(±45)/(0)2]S | 52 | EP2 | Vantico TDT 177-155 | Saertex U14EU920-00940-T1300 | 57 | Saertex VU-90079-00830-01270 | 26 | 0 | 16 | 1 | 4.09 | 24h/20C, 8h/ 70 C | VARTM | 10204 | QQ1-479 | 241 | -120.5 | -0.5 | 2 |  | 0.73 | -0.365 | 81753
MD-QQ1-EP2-S | [(±45)/(0)2]S | 52 | EP2 | Vantico TDT 177-155 | Saertex U14EU920-00940-T1300 | 57 | Saertex VU-90079-00830-01270 | 26 | 0 | 16 | 1 | 4.09 | 24h/20C, 8h/ 70 C | VARTM | 10205 | QQ1-478 | 241 | -120.5 | -0.5 | 2 |  | 0.73 | -0.365 | 52538
MD-QQ1-EP2-S | [(±45)/(0)2]S | 52 | EP2 | Vantico TDT 177-155 | Saertex U14EU920-00940-T1300 | 57 | Saertex VU-90079-00830-01270 | 26 | 0 | 16 | 1 | 4.09 | 24h/20C, 8h/ 70 C | VARTM | 10206 | QQ1-477 | 207 | -103.5 | -0.5 | 2 |  | 0.62 | -0.31 | 102990
MD-QQ1-EP2-S | [(±45)/(0)2]S | 52 | EP2 | Vantico TDT 177-155 | Saertex U14EU920-00940-T1300 | 57 | Saertex VU-90079-00830-01270 | 26 | 0 | 16 | 1 | 4.09 | 24h/20C, 8h/ 70 C | VARTM | 10207 | QQ1-476 | 207 | -103.5 | -0.5 | 2 |  | 0.62 | -0.31 | 89247
MD-QQ1-EP2-S | [(±45)/(0)2]S | 52 | EP2 | Vantico TDT 177-155 | Saertex U14EU920-00940-T1300 | 57 | Saertex VU-90079-00830-01270 | 26 | 0 | 16 | 1 | 4.09 | 24h/20C, 8h/ 70 C | VARTM | 10208 | QQ1-475 | 207 | -103.5 | -0.5 | 2 |  | 0.62 | -0.31 | 152321
MD-QQ1-EP2-S | [(±45)/(0)2]S | 52 | EP2 | Vantico TDT 177-155 | Saertex U14EU920-00940-T1300 | 57 | Saertex VU-90079-00830-01270 | 26 | 0 | 16 | 1 | 4.09 | 24h/20C, 8h/ 70 C | VARTM | 10209 | QQ1-178 | 345 | -172.5 | -0.5 | 2 |  | 1.04 | -0.52 | 8471
MD-QQ1-EP2-S | [(±45)/(0)2]S | 52 | EP2 | Vantico TDT 177-155 | Saertex U14EU920-00940-T1300 | 57 | Saertex VU-90079-00830-01270 | 26 | 0 | 16 | 1 | 4.09 | 24h/20C, 8h/ 70 C | VARTM | 10210 | QQ1-183 | 345 | -172.5 | -0.5 | 2 |  | 1.04 | -0.52 | 6545
MD-QQ1-EP2-S | [(±45)/(0)2]S | 52 | EP2 | Vantico TDT 177-155 | Saertex U14EU920-00940-T1300 | 57 | Saertex VU-90079-00830-01270 | 26 | 0 | 16 | 1 | 4.09 | 24h/20C, 8h/ 70 C | VARTM | 10211 | QQ1-184 | 414 | -207 | -0.5 | 1 |  | 1.25 | -0.625 | 1531
MD-QQ1-EP2-S | [(±45)/(0)2]S | 52 | EP2 | Vantico TDT 177-155 | Saertex U14EU920-00940-T1300 | 57 | Saertex VU-90079-00830-01270 | 26 | 0 | 16 | 1 | 4.09 | 24h/20C, 8h/ 70 C | VARTM | 10212 | QQ1-187 | 414 | -207 | -0.5 | 1 |  | 1.25 | -0.625 | 925
MD-QQ1-EP2-S | [(±45)/(0)2]S | 52 | EP2 | Vantico TDT 177-155 | Saertex U14EU920-00940-T1300 | 57 | Saertex VU-90079-00830-01270 | 26 | 0 | 16 | 1 | 4.09 | 24h/20C, 8h/ 70 C | VARTM | 10213 | QQ1-193 | 414 | -207 | -0.5 | 1 |  | 1.25 | -0.625 | 1856
MD-QQ1-EP2-S | [(±45)/(0)2]S | 52 | EP2 | Vantico TDT 177-155 | Saertex U14EU920-00940-T1300 | 57 | Saertex VU-90079-00830-01270 | 26 | 0 | 16 | 1 | 4.09 | 24h/20C, 8h/ 70 C | VARTM | 10214 | QQ1-176 | 483 | -241.5 | -0.5 | 1 |  | 1.46 | -0.73 | 637
MD-QQ1-EP2-S | [(±45)/(0)2]S | 52 | EP2 | Vantico TDT 177-155 | Saertex U14EU920-00940-T1300 | 57 | Saertex VU-90079-00830-01270 | 26 | 0 | 16 | 1 | 4.09 | 24h/20C, 8h/ 70 C | VARTM | 10215 | QQ1-189 | 483 | -241.5 | -0.5 | 1 |  | 1.46 | -0.73 | 702
MD-QQ1-EP2-S | [(±45)/(0)2]S | 52 | EP2 | Vantico TDT 177-155 | Saertex U14EU920-00940-T1300 | 57 | Saertex VU-90079-00830-01270 | 26 | 0 | 16 | 1 | 4.09 | 24h/20C, 8h/ 70 C | VARTM | 10216 | QQ1-194 | 483 | -241.5 | -0.5 | 1 |  | 1.46 | -0.73 | 394
MD-QQ1-EP2-S | [(±45)/(0)2]S | 52 | EP2 | Vantico TDT 177-155 | Saertex U14EU920-00940-T1300 | 57 | Saertex VU-90079-00830-01270 | 26 | 0 | 16 | 1 | 4.09 | 24h/20C, 8h/ 70 C | VARTM | 10217 | QQ1-173 | 552 | -276 | -0.5 | 1 |  | 1.67 | -0.835 | 304
MD-QQ1-EP2-S | [(±45)/(0)2]S | 52 | EP2 | Vantico TDT 177-155 | Saertex U14EU920-00940-T1300 | 57 | Saertex VU-90079-00830-01270 | 26 | 0 | 16 | 1 | 4.09 | 24h/20C, 8h/ 70 C | VARTM | 10218 | QQ1-196 | 552 | -276 | -0.5 | 1 |  | 1.67 | -0.835 | 222
MD-QQ1-EP2-S | [(±45)/(0)2]S | 52 | EP2 | Vantico TDT 177-155 | Saertex U14EU920-00940-T1300 | 57 | Saertex VU-90079-00830-01270 | 26 | 0 | 16 | 1 | 4.09 | 24h/20C, 8h/ 70 C | VARTM | 10219 | QQ1-172 | 552 | -276 | -0.5 | 1 |  | 1.67 | -0.835 | 235
MD-QQ1-EP2-S | [(±45)/(0)2]S | 52 | EP2 | Vantico TDT 177-155 | Saertex U14EU920-00940-T1300 | 57 | Saertex VU-90079-00830-01270 | 26 | 0 | 16 | 1 | 4.09 | 24h/20C, 8h/ 70 C | VARTM | 10220 | QQ1-188 | 621 | -310.5 | -0.5 | 1 |  | 1.87 | -0.935 | 131
MD-QQ1-EP2-S | [(±45)/(0)2]S | 52 | EP2 | Vantico TDT 177-155 | Saertex U14EU920-00940-T1300 | 57 | Saertex VU-90079-00830-01270 | 26 | 0 | 16 | 1 | 4.09 | 24h/20C, 8h/ 70 C | VARTM | 10221 | QQ1-191 | 621 | -310.5 | -0.5 | 1 |  | 1.87 | -0.935 | 123
MD-QQ1-EP2-S | [(±45)/(0)2]S | 52 | EP2 | Vantico TDT 177-155 | Saertex U14EU920-00940-T1300 | 57 | Saertex VU-90079-00830-01270 | 26 | 0 | 16 | 1 | 4.09 | 24h/20C, 8h/ 70 C | VARTM | 10222 | QQ1-145 | 621 | -310.5 | -0.5 | 1 |  | 1.87 | -0.935 | 151
MD-QQ1-EP2-S | [(±45)/(0)2]S | 52 | EP2 | Vantico TDT 177-155 | Saertex U14EU920-00940-T1300 | 57 | Saertex VU-90079-00830-01270 | 26 | 0 | 16 | 1 | 4.09 | 24h/20C, 8h/ 70 C | VARTM | 10223 | QQ1-186 | 172 | -86 | -0.5 | 4 |  | 0.52 | -0.26 | 706194
MD-QQ1-EP2-S | [(±45)/(0)2]S | 52 | EP2 | Vantico TDT 177-155 | Saertex U14EU920-00940-T1300 | 57 | Saertex VU-90079-00830-01270 | 26 | 0 | 16 | 1 | 4.09 | 24h/20C, 8h/ 70 C | VARTM | 10224 | QQ1-471 | 172 | -86 | -0.5 | 6 |  | 0.52 | -0.26 | 2317160
MD-QQ1-EP2-S | [(±45)/(0)2]S | 52 | EP2 | Vantico TDT 177-155 | Saertex U14EU920-00940-T1300 | 57 | Saertex VU-90079-00830-01270 | 26 | 0 | 16 | 1 | 4.09 | 24h/20C, 8h/ 70 C | VARTM | 10225 | QQ1-419 | 690 | -345 | -0.5 | 1 |  | 2.08 | -1.04 | 54
MD-QQ1-EP2-S | [(±45)/(0)2]S | 52 | EP2 | Vantico TDT 177-155 | Saertex U14EU920-00940-T1300 | 57 | Saertex VU-90079-00830-01270 | 26 | 0 | 16 | 1 | 4.09 | 24h/20C, 8h/ 70 C | VARTM | 10226 | QQ1-427 | 690 | -345 | -0.5 | 1 |  | 2.08 | -1.04 | 48
MD-QQ1-EP2-S | [(±45)/(0)2]S | 52 | EP2 | Vantico TDT 177-155 | Saertex U14EU920-00940-T1300 | 57 | Saertex VU-90079-00830-01270 | 26 | 0 | 16 | 1 | 4.09 | 24h/20C, 8h/ 70 C | VARTM | 10227 | QQ1-441 | 690 | -345 | -0.5 | 1 |  | 2.08 | -1.04 | 23
MD-QQ1-EP2-S | [(±45)/(0)2]S | 52 | EP2 | Vantico TDT 177-155 | Saertex U14EU920-00940-T1300 | 57 | Saertex VU-90079-00830-01270 | 26 | 0 | 16 | 1 | 4.09 | 24h/20C, 8h/ 70 C | VARTM | 10228 | QQ1-487 | 138 | -69 | -0.5 | 7 |  | 0.42 | -0.21 | 5232471
MD-QQ1-EP2-S | [(±45)/(0)2]S | 52 | EP2 | Vantico TDT 177-155 | Saertex U14EU920-00940-T1300 | 57 | Saertex VU-90079-00830-01270 | 26 | 0 | 16 | 1 | 4.09 | 24h/20C, 8h/ 70 C | VARTM | 10229 | QQ1-190 | 345 | 172.5 | 0.5 | 4 |  | 1.04 | 0.52 | 15634
MD-QQ1-EP2-S | [(±45)/(0)2]S | 52 | EP2 | Vantico TDT 177-155 | Saertex U14EU920-00940-T1300 | 57 | Saertex VU-90079-00830-01270 | 26 | 0 | 16 | 1 | 4.09 | 24h/20C, 8h/ 70 C | VARTM | 10230 | QQ1-175 | 345 | 172.5 | 0.5 | 3 |  | 1.04 | 0.52 | 29491
MD-QQ1-EP2-S | [(±45)/(0)2]S | 52 | EP2 | Vantico TDT 177-155 | Saertex U14EU920-00940-T1300 | 57 | Saertex VU-90079-00830-01270 | 26 | 0 | 16 | 1 | 4.09 | 24h/20C, 8h/ 70 C | VARTM | 10231 | QQ1-174 | 483 | 241.5 | 0.5 | 2 |  | 1.46 | 0.73 | 2290
MD-QQ1-EP2-S | [(±45)/(0)2]S | 52 | EP2 | Vantico TDT 177-155 | Saertex U14EU920-00940-T1300 | 57 | Saertex VU-90079-00830-01270 | 26 | 0 | 16 | 1 | 4.09 | 24h/20C, 8h/ 70 C | VARTM | 10232 | QQ1-177 | 483 | 241.5 | 0.5 | 3 |  | 1.46 | 0.73 | 3532
MD-QQ1-EP2-S | [(±45)/(0)2]S | 52 | EP2 | Vantico TDT 177-155 | Saertex U14EU920-00940-T1300 | 57 | Saertex VU-90079-00830-01270 | 26 | 0 | 16 | 1 | 4.09 | 24h/20C, 8h/ 70 C | VARTM | 10233 | QQ1-185 | 483 | 241.5 | 0.5 | 2 |  | 1.46 | 0.73 | 2042
MD-QQ1-EP2-S | [(±45)/(0)2]S | 52 | EP2 | Vantico TDT 177-155 | Saertex U14EU920-00940-T1300 | 57 | Saertex VU-90079-00830-01270 | 26 | 0 | 16 | 1 | 4.09 | 24h/20C, 8h/ 70 C | VARTM | 10234 | QQ1-171 | 552 | 276 | 0.5 | 1 |  | 1.67 | 0.835 | 1156
MD-QQ1-EP2-S | [(±45)/(0)2]S | 52 | EP2 | Vantico TDT 177-155 | Saertex U14EU920-00940-T1300 | 57 | Saertex VU-90079-00830-01270 | 26 | 0 | 16 | 1 | 4.09 | 24h/20C, 8h/ 70 C | VARTM | 10235 | QQ1-144 | 552 | 276 | 0.5 | 1 |  | 1.67 | 0.835 | 1358
MD-QQ1-EP2-S | [(±45)/(0)2]S | 52 | EP2 | Vantico TDT 177-155 | Saertex U14EU920-00940-T1300 | 57 | Saertex VU-90079-00830-01270 | 26 | 0 | 16 | 1 | 4.09 | 24h/20C, 8h/ 70 C | VARTM | 10236 | QQ1-469 | 552 | 276 | 0.5 | 1 |  | 1.67 | 0.835 | 1636
MD-QQ1-EP2-S | [(±45)/(0)2]S | 52 | EP2 | Vantico TDT 177-155 | Saertex U14EU920-00940-T1300 | 57 | Saertex VU-90079-00830-01270 | 26 | 0 | 16 | 1 | 4.09 | 24h/20C, 8h/ 70 C | VARTM | 10237 | QQ1-463 | 621 | 310.5 | 0.5 | 1 |  | 1.87 | 0.935 | 585
MD-QQ1-EP2-S | [(±45)/(0)2]S | 52 | EP2 | Vantico TDT 177-155 | Saertex U14EU920-00940-T1300 | 57 | Saertex VU-90079-00830-01270 | 26 | 0 | 16 | 1 | 4.09 | 24h/20C, 8h/ 70 C | VARTM | 10238 | QQ1-468 | 621 | 310.5 | 0.5 | 1 |  | 1.87 | 0.935 | 647
MD-QQ1-EP2-S | [(±45)/(0)2]S | 52 | EP2 | Vantico TDT 177-155 | Saertex U14EU920-00940-T1300 | 57 | Saertex VU-90079-00830-01270 | 26 | 0 | 16 | 1 | 4.09 | 24h/20C, 8h/ 70 C | VARTM | 10239 | QQ1-452 | 621 | 310.5 | 0.5 | 1 |  | 1.87 | 0.935 | 788
MD-QQ1-EP2-S | [(±45)/(0)2]S | 52 | EP2 | Vantico TDT 177-155 | Saertex U14EU920-00940-T1300 | 57 | Saertex VU-90079-00830-01270 | 26 | 0 | 16 | 1 | 4.09 | 24h/20C, 8h/ 70 C | VARTM | 10240 | QQ1-454 | 690 | 345 | 0.5 | 1 |  | 2.08 | 1.04 | 101
MD-QQ1-EP2-S | [(±45)/(0)2]S | 52 | EP2 | Vantico TDT 177-155 | Saertex U14EU920-00940-T1300 | 57 | Saertex VU-90079-00830-01270 | 26 | 0 | 16 | 1 | 4.09 | 24h/20C, 8h/ 70 C | VARTM | 10241 | QQ1-464 | 690 | 345 | 0.5 | 1 |  | 2.08 | 1.04 | 271
MD-QQ1-EP2-S | [(±45)/(0)2]S | 52 | EP2 | Vantico TDT 177-155 | Saertex U14EU920-00940-T1300 | 57 | Saertex VU-90079-00830-01270 | 26 | 0 | 16 | 1 | 4.09 | 24h/20C, 8h/ 70 C | VARTM | 10242 | QQ1-180 | 690 | 345 | 0.5 | 1 |  | 2.08 | 1.04 | 218
MD-QQ1-EP2-S | [(±45)/(0)2]S | 52 | EP2 | Vantico TDT 177-155 | Saertex U14EU920-00940-T1300 | 57 | Saertex VU-90079-00830-01270 | 26 | 0 | 16 | 1 | 4.09 | 24h/20C, 8h/ 70 C | VARTM | 10243 | QQ1-453 | 414 | 207 | 0.5 | 4 |  | 1.25 | 0.625 | 9653
MD-QQ1-EP2-S | [(±45)/(0)2]S | 52 | EP2 | Vantico TDT 177-155 | Saertex U14EU920-00940-T1300 | 57 | Saertex VU-90079-00830-01270 | 26 | 0 | 16 | 1 | 4.09 | 24h/20C, 8h/ 70 C | VARTM | 10244 | QQ1-402 | 414 | 207 | 0.5 | 4 |  | 1.25 | 0.625 | 5608
MD-QQ1-EP2-S | [(±45)/(0)2]S | 52 | EP2 | Vantico TDT 177-155 | Saertex U14EU920-00940-T1300 | 57 | Saertex VU-90079-00830-01270 | 26 | 0 | 16 | 1 | 4.09 | 24h/20C, 8h/ 70 C | VARTM | 10245 | QQ1-408 | 414 | 207 | 0.5 | 3 |  | 1.25 | 0.625 | 6127
MD-QQ1-EP2-S | [(±45)/(0)2]S | 52 | EP2 | Vantico TDT 177-155 | Saertex U14EU920-00940-T1300 | 57 | Saertex VU-90079-00830-01270 | 26 | 0 | 16 | 1 | 4.09 | 24h/20C, 8h/ 70 C | VARTM | 10246 | QQ1-403 | 345 | 172.5 | 0.5 | 3 |  | 1.04 | 0.52 | 13889
MD-QQ1-EP2-S | [(±45)/(0)2]S | 52 | EP2 | Vantico TDT 177-155 | Saertex U14EU920-00940-T1300 | 57 | Saertex VU-90079-00830-01270 | 26 | 0 | 16 | 1 | 4.09 | 24h/20C, 8h/ 70 C | VARTM | 10247 | QQ1-455 | 241 | 120.5 | 0.5 | 5 |  | 0.73 | 0.365 | 661028
MD-QQ1-EP2-S | [(±45)/(0)2]S | 52 | EP2 | Vantico TDT 177-155 | Saertex U14EU920-00940-T1300 | 57 | Saertex VU-90079-00830-01270 | 26 | 0 | 16 | 1 | 4.09 | 24h/20C, 8h/ 70 C | VARTM | 10248 | QQ1-412 | 241 | 120.5 | 0.5 | 6 |  | 0.73 | 0.365 | 431732
MD-QQ1-EP2-S | [(±45)/(0)2]S | 52 | EP2 | Vantico TDT 177-155 | Saertex U14EU920-00940-T1300 | 57 | Saertex VU-90079-00830-01270 | 26 | 0 | 16 | 1 | 4.09 | 24h/20C, 8h/ 70 C | VARTM | 10249 | QQ1-460 | 241 | 120.5 | 0.5 | 5 |  | 0.73 | 0.365 | 786904
MD-QQ1-EP2-S | [(±45)/(0)2]S | 52 | EP2 | Vantico TDT 177-155 | Saertex U14EU920-00940-T1300 | 57 | Saertex VU-90079-00830-01270 | 26 | 0 | 16 | 1 | 4.09 | 24h/20C, 8h/ 70 C | VARTM | 10250 | QQ1-461 | 293 | 146.5 | 0.5 | 4 |  | 0.89 | 0.445 | 48687
MD-QQ1-EP2-S | [(±45)/(0)2]S | 52 | EP2 | Vantico TDT 177-155 | Saertex U14EU920-00940-T1300 | 57 | Saertex VU-90079-00830-01270 | 26 | 0 | 16 | 1 | 4.09 | 24h/20C, 8h/ 70 C | VARTM | 10251 | QQ1-451 | 293 | 146.5 | 0.5 | 4 |  | 0.89 | 0.445 | 63294
MD-QQ1-EP2-S | [(±45)/(0)2]S | 52 | EP2 | Vantico TDT 177-155 | Saertex U14EU920-00940-T1300 | 57 | Saertex VU-90079-00830-01270 | 26 | 0 | 16 | 1 | 4.09 | 24h/20C, 8h/ 70 C | VARTM | 10252 | QQ1-450 | 758 | 379 | 0.5 | 1 |  | 2.28 | 1.14 | 18
MD-QQ1-EP2-S | [(±45)/(0)2]S | 52 | EP2 | Vantico TDT 177-155 | Saertex U14EU920-00940-T1300 | 57 | Saertex VU-90079-00830-01270 | 26 | 0 | 16 | 1 | 4.09 | 24h/20C, 8h/ 70 C | VARTM | 10253 | QQ1-410 | 758 | 379 | 0.5 | 1 |  | 2.28 | 1.14 | 8
MD-QQ1-EP2-S | [(±45)/(0)2]S | 52 | EP2 | Vantico TDT 177-155 | Saertex U14EU920-00940-T1300 | 57 | Saertex VU-90079-00830-01270 | 26 | 0 | 16 | 1 | 4.09 | 24h/20C, 8h/ 70 C | VARTM | 10254 | QQ1-437 | 758 | 379 | 0.5 | 1 |  | 2.28 | 1.14 | 4
MD-QQ1-EP2-S | [(±45)/(0)2]S | 52 | EP2 | Vantico TDT 177-155 | Saertex U14EU920-00940-T1300 | 57 | Saertex VU-90079-00830-01270 | 26 | 0 | 16 | 1 | 4.09 | 24h/20C, 8h/ 70 C | VARTM | 10255 | QQ1-485 | 207 | 103.5 | 0.5 | 8 |  | 0.63 | 0.315 | 5767494
MD-QQ1-EP2-S | [(±45)/(0)2]S | 52 | EP2 | Vantico TDT 177-155 | Saertex U14EU920-00940-T1300 | 57 | Saertex VU-90079-00830-01270 | 26 | 0 | 16 | 1 | 4.09 | 24h/20C, 8h/ 70 C | VARTM | 10256 | QQ1-491 | 207 | 103.5 | 0.5 | 8 |  | 0.63 | 0.315 | 1609983
MD-QQ1-EP2-S | [(±45)/(0)2]S | 52 | EP2 | Vantico TDT 177-155 | Saertex U14EU920-00940-T1300 | 57 | Saertex VU-90079-00830-01270 | 26 | 0 | 16 | 1 | 4.09 | 24h/20C, 8h/ 70 C | VARTM | 10257 | QQ1-486 | 293 | 146.5 | 0.5 | 4 |  | 0.89 | 0.445 | 94057
MD-QQ1-EP2-S | [(±45)/(0)2]S | 52 | EP2 | Vantico TDT 177-155 | Saertex U14EU920-00940-T1300 | 57 | Saertex VU-90079-00830-01270 | 26 | 0 | 16 | 1 | 4.09 | 24h/20C, 8h/ 70 C | Infused |  | QQ1i-100 | 241 | 24.1 | 0.1 | 2 | 31.1 |  |  | 41695
MD-QQ1-EP2-S | [(±45)/(0)2]S | 52 | EP2 | Vantico TDT 177-155 | Saertex U14EU920-00940-T1300 | 57 | Saertex VU-90079-00830-01270 | 26 | 0 | 16 | 1 | 4.09 | 24h/20C, 8h/ 70 C | Infused |  | QQ1i-101 | 241 | 24.1 | 0.1 | 2 |  |  |  | 55742
MD-QQ1-EP2-S | [(±45)/(0)2]S | 52 | EP2 | Vantico TDT 177-155 | Saertex U14EU920-00940-T1300 | 57 | Saertex VU-90079-00830-01270 | 26 | 0 | 16 | 1 | 4.09 | 24h/20C, 8h/ 70 C | Infused |  | QQ1i-102 | 241 | 24.1 | 0.1 | 2 |  |  |  | 117172
MD-QQ1-EP2-S | [(±45)/(90)2]S | 52 | EP2 | Vantico TDT 177-155 | 0 | 16 | Saertex VU-90079-00830-01270 | 26 | Saertex U14EU920-00940-T1300 | 57 | 1 | 4.09 | 24h/20C, 8h/ 70 C | VARTM | 9872 | QQ1T-101 |  | -280 | static | 13 mm/s |  |  | -1.62 | 1
MD-QQ1-EP2-S | [(±45)/(90)2]S | 52 | EP2 | Vantico TDT 177-155 | 0 | 16 | Saertex VU-90079-00830-01270 | 26 | Saertex U14EU920-00940-T1300 | 57 | 1 | 4.09 | 24h/20C, 8h/ 70 C | VARTM | 9873 | QQ1T-102 |  | -277 | static | 13 mm/s |  |  | -1.6 | 1
MD-QQ1-EP2-S | [(±45)/(90)2]S | 52 | EP2 | Vantico TDT 177-155 | 0 | 16 | Saertex VU-90079-00830-01270 | 26 | Saertex U14EU920-00940-T1300 | 57 | 1 | 4.09 | 24h/20C, 8h/ 70 C | VARTM | 9874 | QQ1T-103 |  | -288 | static | 13 mm/s |  |  | -1.66 | 1
MD-QQ1-EP2-S | [(±45)/(90)2]S | 52 | EP2 | Vantico TDT 177-155 | 0 | 16 | Saertex VU-90079-00830-01270 | 26 | Saertex U14EU920-00940-T1300 | 57 | 1 | 4.09 | 24h/20C, 8h/ 70 C | VARTM | 9875 | QQ1T-104 |  | -300 | static | 13 mm/s |  |  | -1.74 | 1
MD-QQ1-EP2-S | [(±45)/(90)2]S | 52 | EP2 | Vantico TDT 177-155 | 0 | 16 | Saertex VU-90079-00830-01270 | 26 | Saertex U14EU920-00940-T1300 | 57 | 1 | 4.09 | 24h/20C, 8h/ 70 C | VARTM | 9876 | QQ1T-451 |  | -268 | static | 13 mm/s |  |  | -1.55 | 1
MD-QQ1-EP2-S | [(±45)/(90)2]S | 52 | EP2 | Vantico TDT 177-155 | 0 | 16 | Saertex VU-90079-00830-01270 | 26 | Saertex U14EU920-00940-T1300 | 57 | 1 | 4.09 | 24h/20C, 8h/ 70 C | VARTM | 9877 | QQ1T-455 |  | -257 | static | 13 mm/s |  |  | -1.49 | 1
MD-QQ1-EP2-S | [(±45)/(90)2]S | 52 | EP2 | Vantico TDT 177-155 | 0 | 16 | Saertex VU-90079-00830-01270 | 26 | Saertex U14EU920-00940-T1300 | 57 | 1 | 4.09 | 24h/20C, 8h/ 70 C | VARTM | 9878 | QQ1T-454 |  | -268 | static | 13 mm/s |  |  | -1.55 | 1
MD-QQ1-EP2-S | [(±45)/(90)2]S | 52 | EP2 | Vantico TDT 177-155 | 0 | 16 | Saertex VU-90079-00830-01270 | 26 | Saertex U14EU920-00940-T1300 | 57 | 1 | 4.09 | 24h/20C, 8h/ 70 C | VARTM | 9879 | QQ1T-453 |  | -267 | static | 13 mm/s |  |  | -1.55 | 1
MD-QQ1-EP2-S | [(±45)/(90)2]S | 52 | EP2 | Vantico TDT 177-155 | 0 | 16 | Saertex VU-90079-00830-01270 | 26 | Saertex U14EU920-00940-T1300 | 57 | 1 | 4.09 | 24h/20C, 8h/ 70 C | VARTM | 9880 | QQ1T-452 |  | -261 | static | 13 mm/s |  |  | -1.51 | 1
MD-QQ1-EP2-S | [(±45)/(90)2]S | 52 | EP2 | Vantico TDT 177-155 | 0 | 16 | Saertex VU-90079-00830-01270 | 26 | Saertex U14EU920-00940-T1300 | 57 | 1 | 4.09 | 24h/20C, 8h/ 70 C | VARTM | 9881 | QQ1T-108 | 150 |  | static | 13 mm/s | 19.2 | 0.78 |  | 1
MD-QQ1-EP2-S | [(±45)/(90)2]S | 52 | EP2 | Vantico TDT 177-155 | 0 | 16 | Saertex VU-90079-00830-01270 | 26 | Saertex U14EU920-00940-T1300 | 57 | 1 | 4.09 | 24h/20C, 8h/ 70 C | VARTM | 9882 | QQ1T-107 | 151 |  | static | 13 mm/s | 15.8 | 0.96 |  | 1
MD-QQ1-EP2-S | [(±45)/(90)2]S | 52 | EP2 | Vantico TDT 177-155 | 0 | 16 | Saertex VU-90079-00830-01270 | 26 | Saertex U14EU920-00940-T1300 | 57 | 1 | 4.09 | 24h/20C, 8h/ 70 C | VARTM | 9883 | QQ1T-106 | 137 |  | static | 13 mm/s | 17.6 | 0.73 |  | 1
MD-QQ1-EP2-S | [(±45)/(90)2]S | 52 | EP2 | Vantico TDT 177-155 | 0 | 16 | Saertex VU-90079-00830-01270 | 26 | Saertex U14EU920-00940-T1300 | 57 | 1 | 4.09 | 24h/20C, 8h/ 70 C | VARTM | 9884 | QQ1T-105 | 147 |  | static | 13 mm/s | 16.6 | 0.89 |  | 1
MD-QQ1-EP2-S | [(±45)/(90)2]S | 52 | EP2 | Vantico TDT 177-155 | 0 | 16 | Saertex VU-90079-00830-01270 | 26 | Saertex U14EU920-00940-T1300 | 57 | 1 | 4.09 | 24h/20C, 8h/ 70 C | VARTM | 9885 | QQ1T-632 | 146 |  | static | 0.0254 mm/s | 16.1 | 0.84 |  | 1
MD-QQ1-EP2-S | [(±45)/(90)2]S | 52 | EP2 | Vantico TDT 177-155 | 0 | 16 | Saertex VU-90079-00830-01270 | 26 | Saertex U14EU920-00940-T1300 | 57 | 1 | 4.09 | 24h/20C, 8h/ 70 C | VARTM | 9886 | QQ1T-633 | 147 |  | static | 0.0254 mm/s |  | 0.91 |  | 1
MD-QQ1-EP2-S | [(±45)/(90)2]S | 52 | EP2 | Vantico TDT 177-155 | 0 | 16 | Saertex VU-90079-00830-01270 | 26 | Saertex U14EU920-00940-T1300 | 57 | 1 | 4.09 | 24h/20C, 8h/ 70 C | VARTM | 9887 | QQ1T-631 | 140 |  | static | 0.0254 mm/s |  | 0.81 |  | 1
MD-QQ1-EP2-S | [(±45)/(90)2]S | 52 | EP2 | Vantico TDT 177-155 | 0 | 16 | Saertex VU-90079-00830-01270 | 26 | Saertex U14EU920-00940-T1300 | 57 | 1 | 4.09 | 24h/20C, 8h/ 70 C | VARTM | 9888 | QQ1T-446 | 163 |  | static | 13 mm/s |  | 0.94 |  | 1
MD-QQ1-EP2-S | [(±45)/(90)2]S | 52 | EP2 | Vantico TDT 177-155 | 0 | 16 | Saertex VU-90079-00830-01270 | 26 | Saertex U14EU920-00940-T1300 | 57 | 1 | 4.09 | 24h/20C, 8h/ 70 C | VARTM | 9889 | QQ1T-450 | 146 |  | static | 13 mm/s |  | 0.85 |  | 1
MD-QQ1-EP2-S | [(±45)/(90)2]S | 52 | EP2 | Vantico TDT 177-155 | 0 | 16 | Saertex VU-90079-00830-01270 | 26 | Saertex U14EU920-00940-T1300 | 57 | 1 | 4.09 | 24h/20C, 8h/ 70 C | VARTM | 9890 | QQ1T-449 | 149 |  | static | 13 mm/s |  | 0.86 |  | 1
MD-QQ1-EP2-S | [(±45)/(90)2]S | 52 | EP2 | Vantico TDT 177-155 | 0 | 16 | Saertex VU-90079-00830-01270 | 26 | Saertex U14EU920-00940-T1300 | 57 | 1 | 4.09 | 24h/20C, 8h/ 70 C | VARTM | 9891 | QQ1T-448 | 145 |  | static | 13 mm/s |  | 0.84 |  | 1
MD-QQ1-EP2-S | [(±45)/(90)2]S | 52 | EP2 | Vantico TDT 177-155 | 0 | 16 | Saertex VU-90079-00830-01270 | 26 | Saertex U14EU920-00940-T1300 | 57 | 1 | 4.09 | 24h/20C, 8h/ 70 C | VARTM | 9892 | QQ1T-447 | 162 |  | static | 13 mm/s |  | 0.94 |  | 1
MD-QQ1-EP2-S | [(±45)/(90)2]S | 52 | EP2 | Vantico TDT 177-155 | 0 | 16 | Saertex VU-90079-00830-01270 | 26 | Saertex U14EU920-00940-T1300 | 57 | 1 | 4.09 | 24h/20C, 8h/ 70 C | VARTM | 9893 | QQ1T-310 | 96.5 | 9.65 | 0.1 | 1 |  | 0.56 |  | 62
MD-QQ1-EP2-S | [(±45)/(90)2]S | 52 | EP2 | Vantico TDT 177-155 | 0 | 16 | Saertex VU-90079-00830-01270 | 26 | Saertex U14EU920-00940-T1300 | 57 | 1 | 4.09 | 24h/20C, 8h/ 70 C | VARTM | 9894 | QQ1T-311 | 96.5 | 9.65 | 0.1 | 1 |  | 0.56 |  | 287
MD-QQ1-EP2-S | [(±45)/(90)2]S | 52 | EP2 | Vantico TDT 177-155 | 0 | 16 | Saertex VU-90079-00830-01270 | 26 | Saertex U14EU920-00940-T1300 | 57 | 1 | 4.09 | 24h/20C, 8h/ 70 C | VARTM | 9895 | QQ1T-312 | 96.5 | 9.65 | 0.1 | 1 |  | 0.56 |  | 208
MD-QQ1-EP2-S | [(±45)/(90)2]S | 52 | EP2 | Vantico TDT 177-155 | 0 | 16 | Saertex VU-90079-00830-01270 | 26 | Saertex U14EU920-00940-T1300 | 57 | 1 | 4.09 | 24h/20C, 8h/ 70 C | VARTM | 9896 | QQ1T-313 | 82.7 | 8.27 | 0.1 | 1 |  | 0.48 |  | 3627
MD-QQ1-EP2-S | [(±45)/(90)2]S | 52 | EP2 | Vantico TDT 177-155 | 0 | 16 | Saertex VU-90079-00830-01270 | 26 | Saertex U14EU920-00940-T1300 | 57 | 1 | 4.09 | 24h/20C, 8h/ 70 C | VARTM | 9897 | QQ1T-314 | 82.7 | 8.27 | 0.1 | 1 |  | 0.48 |  | 2336
MD-QQ1-EP2-S | [(±45)/(90)2]S | 52 | EP2 | Vantico TDT 177-155 | 0 | 16 | Saertex VU-90079-00830-01270 | 26 | Saertex U14EU920-00940-T1300 | 57 | 1 | 4.09 | 24h/20C, 8h/ 70 C | VARTM | 9898 | QQ1T-315 | 82.7 | 8.27 | 0.1 | 1 |  | 0.48 |  | 1095
MD-QQ1-EP2-S | [(±45)/(90)2]S | 52 | EP2 | Vantico TDT 177-155 | 0 | 16 | Saertex VU-90079-00830-01270 | 26 | Saertex U14EU920-00940-T1300 | 57 | 1 | 4.09 | 24h/20C, 8h/ 70 C | VARTM | 9899 | QQ1T-301 | 69 | 6.9 | 0.1 | 1 |  | 0.4 |  | 17549
MD-QQ1-EP2-S | [(±45)/(90)2]S | 52 | EP2 | Vantico TDT 177-155 | 0 | 16 | Saertex VU-90079-00830-01270 | 26 | Saertex U14EU920-00940-T1300 | 57 | 1 | 4.09 | 24h/20C, 8h/ 70 C | VARTM | 9900 | QQ1T-308 | 69 | 6.9 | 0.1 | 1 |  | 0.4 |  | 8825
MD-QQ1-EP2-S | [(±45)/(90)2]S | 52 | EP2 | Vantico TDT 177-155 | 0 | 16 | Saertex VU-90079-00830-01270 | 26 | Saertex U14EU920-00940-T1300 | 57 | 1 | 4.09 | 24h/20C, 8h/ 70 C | VARTM | 9901 | QQ1T-309 | 69 | 6.9 | 0.1 | 1 |  | 0.4 |  | 8289
MD-QQ1-EP2-S | [(±45)/(90)2]S | 52 | EP2 | Vantico TDT 177-155 | 0 | 16 | Saertex VU-90079-00830-01270 | 26 | Saertex U14EU920-00940-T1300 | 57 | 1 | 4.09 | 24h/20C, 8h/ 70 C | VARTM | 9902 | QQ1T-304 | 51.7 | 5.17 | 0.1 | 4 |  | 0.3 |  | 398920
MD-QQ1-EP2-S | [(±45)/(90)2]S | 52 | EP2 | Vantico TDT 177-155 | 0 | 16 | Saertex VU-90079-00830-01270 | 26 | Saertex U14EU920-00940-T1300 | 57 | 1 | 4.09 | 24h/20C, 8h/ 70 C | VARTM | 9903 | QQ1T-303 | 51.7 | 5.17 | 0.1 | 3 |  | 0.3 |  | 194107
MD-QQ1-EP2-S | [(±45)/(90)2]S | 52 | EP2 | Vantico TDT 177-155 | 0 | 16 | Saertex VU-90079-00830-01270 | 26 | Saertex U14EU920-00940-T1300 | 57 | 1 | 4.09 | 24h/20C, 8h/ 70 C | VARTM | 9904 | QQ1T-302 | 51.7 | 5.17 | 0.1 | 3 |  | 0.3 |  | 149945
MD-QQ1-EP2-S | [(±45)/(90)2]S | 52 | EP2 | Vantico TDT 177-155 | 0 | 16 | Saertex VU-90079-00830-01270 | 26 | Saertex U14EU920-00940-T1300 | 57 | 1 | 4.09 | 24h/20C, 8h/ 70 C | VARTM | 9905 | QQ1T-306 | 41.4 | 4.14 | 0.1 | 5 |  | 0.24 |  | 3901051
MD-QQ1-EP2-S | [(±45)/(90)2]S | 52 | EP2 | Vantico TDT 177-155 | 0 | 16 | Saertex VU-90079-00830-01270 | 26 | Saertex U14EU920-00940-T1300 | 57 | 1 | 4.09 | 24h/20C, 8h/ 70 C | VARTM | 9906 | QQ1T-305 | 41.4 | 4.14 | 0.1 | 5 |  | 0.24 |  | 4667537
MD-QQ1-EP2-S | [(±45)/(90)2]S | 52 | EP2 | Vantico TDT 177-155 | 0 | 16 | Saertex VU-90079-00830-01270 | 26 | Saertex U14EU920-00940-T1300 | 57 | 1 | 4.09 | 24h/20C, 8h/ 70 C | VARTM | 9907 | QQ1T-307 | 41.4 | 4.14 | 0.1 | 10 |  | 0.24 |  | 9707130
MD-QQ1-EP2-S | [(±45)/(90)2]S | 52 | EP2 | Vantico TDT 177-155 | 0 | 16 | Saertex VU-90079-00830-01270 | 26 | Saertex U14EU920-00940-T1300 | 57 | 1 | 4.09 | 24h/20C, 8h/ 70 C | VARTM | 9908 | QQ1T-434 | 110 | 11 | 0.1 | 1 |  | 0.64 |  | 52
MD-QQ1-EP2-S | [(±45)/(90)2]S | 52 | EP2 | Vantico TDT 177-155 | 0 | 16 | Saertex VU-90079-00830-01270 | 26 | Saertex U14EU920-00940-T1300 | 57 | 1 | 4.09 | 24h/20C, 8h/ 70 C | VARTM | 9909 | QQ1T-435 | 110 | 11 | 0.1 | 1 |  | 0.64 |  | 45
MD-QQ1-EP2-S | [(±45)/(90)2]S | 52 | EP2 | Vantico TDT 177-155 | 0 | 16 | Saertex VU-90079-00830-01270 | 26 | Saertex U14EU920-00940-T1300 | 57 | 1 | 4.09 | 24h/20C, 8h/ 70 C | VARTM | 9910 | QQ1T-436 | 110 | 11 | 0.1 | 1 |  | 0.64 |  | 8
MD-QQ1-EP2-S | [(±45)/(90)2]S | 52 | EP2 | Vantico TDT 177-155 | 0 | 16 | Saertex VU-90079-00830-01270 | 26 | Saertex U14EU920-00940-T1300 | 57 | 1 | 4.09 | 24h/20C, 8h/ 70 C | VARTM | 9911 | QQ1T-316 | 69 | -34.5 | -0.5 | 1 |  | 0.4 |  | 2868
MD-QQ1-EP2-S | [(±45)/(90)2]S | 52 | EP2 | Vantico TDT 177-155 | 0 | 16 | Saertex VU-90079-00830-01270 | 26 | Saertex U14EU920-00940-T1300 | 57 | 1 | 4.09 | 24h/20C, 8h/ 70 C | VARTM | 9912 | QQ1T-317 | 69 | -34.5 | -0.5 | 1 |  | 0.4 |  | 5085
MD-QQ1-EP2-S | [(±45)/(90)2]S | 52 | EP2 | Vantico TDT 177-155 | 0 | 16 | Saertex VU-90079-00830-01270 | 26 | Saertex U14EU920-00940-T1300 | 57 | 1 | 4.09 | 24h/20C, 8h/ 70 C | VARTM | 9913 | QQ1T-318 | 69 | -34.5 | -0.5 | 1 |  | 0.4 |  | 3476
MD-QQ1-EP2-S | [(±45)/(90)2]S | 52 | EP2 | Vantico TDT 177-155 | 0 | 16 | Saertex VU-90079-00830-01270 | 26 | Saertex U14EU920-00940-T1300 | 57 | 1 | 4.09 | 24h/20C, 8h/ 70 C | VARTM | 9914 | QQ1T-319 | 51.7 | -25.85 | -0.5 | 4 |  | 0.3 |  | 51543
MD-QQ1-EP2-S | [(±45)/(90)2]S | 52 | EP2 | Vantico TDT 177-155 | 0 | 16 | Saertex VU-90079-00830-01270 | 26 | Saertex U14EU920-00940-T1300 | 57 | 1 | 4.09 | 24h/20C, 8h/ 70 C | VARTM | 9915 | QQ1T-320 | 51.7 | -25.85 | -0.5 | 3 |  | 0.3 |  | 38220
MD-QQ1-EP2-S | [(±45)/(90)2]S | 52 | EP2 | Vantico TDT 177-155 | 0 | 16 | Saertex VU-90079-00830-01270 | 26 | Saertex U14EU920-00940-T1300 | 57 | 1 | 4.09 | 24h/20C, 8h/ 70 C | VARTM | 9916 | QQ1T-321 | 51.7 | -25.85 | -0.5 | 3 |  | 0.3 |  | 25040
MD-QQ1-EP2-S | [(±45)/(90)2]S | 52 | EP2 | Vantico TDT 177-155 | 0 | 16 | Saertex VU-90079-00830-01270 | 26 | Saertex U14EU920-00940-T1300 | 57 | 1 | 4.09 | 24h/20C, 8h/ 70 C | VARTM | 9917 | QQ1T-322 | 34.5 | -17.25 | -0.5 | 5 |  | 0.2 |  | 630522
MD-QQ1-EP2-S | [(±45)/(90)2]S | 52 | EP2 | Vantico TDT 177-155 | 0 | 16 | Saertex VU-90079-00830-01270 | 26 | Saertex U14EU920-00940-T1300 | 57 | 1 | 4.09 | 24h/20C, 8h/ 70 C | VARTM | 9918 | QQ1T-323 | 34.5 | -17.25 | -0.5 | 5 |  | 0.2 |  | 1649942
MD-QQ1-EP2-S | [(±45)/(90)2]S | 52 | EP2 | Vantico TDT 177-155 | 0 | 16 | Saertex VU-90079-00830-01270 | 26 | Saertex U14EU920-00940-T1300 | 57 | 1 | 4.09 | 24h/20C, 8h/ 70 C | VARTM | 9919 | QQ1T-324 | 34.5 | -17.25 | -0.5 | 5 |  | 0.2 |  | 3249939
MD-QQ1-EP2-S | [(±45)/(90)2]S | 52 | EP2 | Vantico TDT 177-155 | 0 | 16 | Saertex VU-90079-00830-01270 | 26 | Saertex U14EU920-00940-T1300 | 57 | 1 | 4.09 | 24h/20C, 8h/ 70 C | VARTM | 9920 | QQ1T-385 | 82.7 | -41.35 | -0.5 | 1 |  | 0.48 |  | 269
MD-QQ1-EP2-S | [(±45)/(90)2]S | 52 | EP2 | Vantico TDT 177-155 | 0 | 16 | Saertex VU-90079-00830-01270 | 26 | Saertex U14EU920-00940-T1300 | 57 | 1 | 4.09 | 24h/20C, 8h/ 70 C | VARTM | 9921 | QQ1T-383 | 82.7 | -41.35 | -0.5 | 1 |  | 0.48 |  | 867
MD-QQ1-EP2-S | [(±45)/(90)2]S | 52 | EP2 | Vantico TDT 177-155 | 0 | 16 | Saertex VU-90079-00830-01270 | 26 | Saertex U14EU920-00940-T1300 | 57 | 1 | 4.09 | 24h/20C, 8h/ 70 C | VARTM | 9922 | QQ1T-384 | 82.7 | -41.35 | -0.5 | 1 |  | 0.48 |  | 670
MD-QQ1-EP2-S | [(±45)/(90)2]S | 52 | EP2 | Vantico TDT 177-155 | 0 | 16 | Saertex VU-90079-00830-01270 | 26 | Saertex U14EU920-00940-T1300 | 57 | 1 | 4.09 | 24h/20C, 8h/ 70 C | VARTM | 9923 | QQ1T-421 | 96.5 | -48.25 | -0.5 | 1 |  | 0.56 |  | 114
MD-QQ1-EP2-S | [(±45)/(90)2]S | 52 | EP2 | Vantico TDT 177-155 | 0 | 16 | Saertex VU-90079-00830-01270 | 26 | Saertex U14EU920-00940-T1300 | 57 | 1 | 4.09 | 24h/20C, 8h/ 70 C | VARTM | 9924 | QQ1T-422 | 96.5 | -48.25 | -0.5 | 1 |  | 0.56 |  | 486
MD-QQ1-EP2-S | [(±45)/(90)2]S | 52 | EP2 | Vantico TDT 177-155 | 0 | 16 | Saertex VU-90079-00830-01270 | 26 | Saertex U14EU920-00940-T1300 | 57 | 1 | 4.09 | 24h/20C, 8h/ 70 C | VARTM | 9925 | QQ1T-423 | 96.5 | -48.25 | -0.5 | 1 |  | 0.56 |  | 158
MD-QQ1-EP2-S | [(±45)/(90)2]S | 52 | EP2 | Vantico TDT 177-155 | 0 | 16 | Saertex VU-90079-00830-01270 | 26 | Saertex U14EU920-00940-T1300 | 57 | 1 | 4.09 | 24h/20C, 8h/ 70 C | VARTM | 9926 | QQ1T-445 | 124 | -62 | -0.5 | 1 |  | 0.72 |  | 11
MD-QQ1-EP2-S | [(±45)/(90)2]S | 52 | EP2 | Vantico TDT 177-155 | 0 | 16 | Saertex VU-90079-00830-01270 | 26 | Saertex U14EU920-00940-T1300 | 57 | 1 | 4.09 | 24h/20C, 8h/ 70 C | VARTM | 9927 | QQ1T-444 | 124 | -62 | -0.5 | 1 |  | 0.72 |  | 4
MD-QQ1-EP2-S | [(±45)/(90)2]S | 52 | EP2 | Vantico TDT 177-155 | 0 | 16 | Saertex VU-90079-00830-01270 | 26 | Saertex U14EU920-00940-T1300 | 57 | 1 | 4.09 | 24h/20C, 8h/ 70 C | VARTM | 9928 | QQ1T-443 | 124 | -62 | -0.5 | 1 |  | 0.72 |  | 64
MD-QQ1-EP2-S | [(±45)/(90)2]S | 52 | EP2 | Vantico TDT 177-155 | 0 | 16 | Saertex VU-90079-00830-01270 | 26 | Saertex U14EU920-00940-T1300 | 57 | 1 | 4.09 | 24h/20C, 8h/ 70 C | VARTM | 9929 | QQ1T-326 | 34.5 | -34.5 | -1 | 4 |  | 0.2 |  | 643462
MD-QQ1-EP2-S | [(±45)/(90)2]S | 52 | EP2 | Vantico TDT 177-155 | 0 | 16 | Saertex VU-90079-00830-01270 | 26 | Saertex U14EU920-00940-T1300 | 57 | 1 | 4.09 | 24h/20C, 8h/ 70 C | VARTM | 9930 | QQ1T-327 | 34.5 | -34.5 | -1 | 4 |  | 0.2 |  | 1011467
MD-QQ1-EP2-S | [(±45)/(90)2]S | 52 | EP2 | Vantico TDT 177-155 | 0 | 16 | Saertex VU-90079-00830-01270 | 26 | Saertex U14EU920-00940-T1300 | 57 | 1 | 4.09 | 24h/20C, 8h/ 70 C | VARTM | 9931 | QQ1T-328 | 34.5 | -34.5 | -1 | 4 |  | 0.2 |  | 413001
MD-QQ1-EP2-S | [(±45)/(90)2]S | 52 | EP2 | Vantico TDT 177-155 | 0 | 16 | Saertex VU-90079-00830-01270 | 26 | Saertex U14EU920-00940-T1300 | 57 | 1 | 4.09 | 24h/20C, 8h/ 70 C | VARTM | 9932 | QQ1T-325 | 51.7 | -51.7 | -1 | 2 |  | 0.3 |  | 21363
MD-QQ1-EP2-S | [(±45)/(90)2]S | 52 | EP2 | Vantico TDT 177-155 | 0 | 16 | Saertex VU-90079-00830-01270 | 26 | Saertex U14EU920-00940-T1300 | 57 | 1 | 4.09 | 24h/20C, 8h/ 70 C | VARTM | 9933 | QQ1T-332 | 51.7 | -51.7 | -1 | 2 |  | 0.3 |  | 59373
MD-QQ1-EP2-S | [(±45)/(90)2]S | 52 | EP2 | Vantico TDT 177-155 | 0 | 16 | Saertex VU-90079-00830-01270 | 26 | Saertex U14EU920-00940-T1300 | 57 | 1 | 4.09 | 24h/20C, 8h/ 70 C | VARTM | 9934 | QQ1T-333 | 51.7 | -51.7 | -1 | 2 |  | 0.3 |  | 25129
MD-QQ1-EP2-S | [(±45)/(90)2]S | 52 | EP2 | Vantico TDT 177-155 | 0 | 16 | Saertex VU-90079-00830-01270 | 26 | Saertex U14EU920-00940-T1300 | 57 | 1 | 4.09 | 24h/20C, 8h/ 70 C | VARTM | 9935 | QQ1T-329 | 41.4 | -41.4 | -1 | 3 |  | 0.24 |  | 164739
MD-QQ1-EP2-S | [(±45)/(90)2]S | 52 | EP2 | Vantico TDT 177-155 | 0 | 16 | Saertex VU-90079-00830-01270 | 26 | Saertex U14EU920-00940-T1300 | 57 | 1 | 4.09 | 24h/20C, 8h/ 70 C | VARTM | 9936 | QQ1T-330 | 41.4 | -41.4 | -1 | 3 |  | 0.24 |  | 235916
MD-QQ1-EP2-S | [(±45)/(90)2]S | 52 | EP2 | Vantico TDT 177-155 | 0 | 16 | Saertex VU-90079-00830-01270 | 26 | Saertex U14EU920-00940-T1300 | 57 | 1 | 4.09 | 24h/20C, 8h/ 70 C | VARTM | 9937 | QQ1T-331 | 41.4 | -41.4 | -1 | 3 |  | 0.24 |  | 483868
MD-QQ1-EP2-S | [(±45)/(90)2]S | 52 | EP2 | Vantico TDT 177-155 | 0 | 16 | Saertex VU-90079-00830-01270 | 26 | Saertex U14EU920-00940-T1300 | 57 | 1 | 4.09 | 24h/20C, 8h/ 70 C | VARTM | 9938 | QQ1T-337 | 69 | -69 | -1 | 1 |  | 0.4 |  | 1479
MD-QQ1-EP2-S | [(±45)/(90)2]S | 52 | EP2 | Vantico TDT 177-155 | 0 | 16 | Saertex VU-90079-00830-01270 | 26 | Saertex U14EU920-00940-T1300 | 57 | 1 | 4.09 | 24h/20C, 8h/ 70 C | VARTM | 9939 | QQ1T-338 | 69 | -69 | -1 | 1 |  | 0.4 |  | 5425
MD-QQ1-EP2-S | [(±45)/(90)2]S | 52 | EP2 | Vantico TDT 177-155 | 0 | 16 | Saertex VU-90079-00830-01270 | 26 | Saertex U14EU920-00940-T1300 | 57 | 1 | 4.09 | 24h/20C, 8h/ 70 C | VARTM | 9940 | QQ1T-339 | 69 | -69 | -1 | 1 |  | 0.4 |  | 2702
MD-QQ1-EP2-S | [(±45)/(90)2]S | 52 | EP2 | Vantico TDT 177-155 | 0 | 16 | Saertex VU-90079-00830-01270 | 26 | Saertex U14EU920-00940-T1300 | 57 | 1 | 4.09 | 24h/20C, 8h/ 70 C | VARTM | 9941 | QQ1T-347 | 86.2 | -86.2 | -1 | 1 |  | 0.5 |  | 628
MD-QQ1-EP2-S | [(±45)/(90)2]S | 52 | EP2 | Vantico TDT 177-155 | 0 | 16 | Saertex VU-90079-00830-01270 | 26 | Saertex U14EU920-00940-T1300 | 57 | 1 | 4.09 | 24h/20C, 8h/ 70 C | VARTM | 9942 | QQ1T-348 | 86.2 | -86.2 | -1 | 1 |  | 0.5 |  | 531
MD-QQ1-EP2-S | [(±45)/(90)2]S | 52 | EP2 | Vantico TDT 177-155 | 0 | 16 | Saertex VU-90079-00830-01270 | 26 | Saertex U14EU920-00940-T1300 | 57 | 1 | 4.09 | 24h/20C, 8h/ 70 C | VARTM | 9943 | QQ1T-349 | 86.2 | -86.2 | -1 | 1 |  | 0.5 |  | 483
MD-QQ1-EP2-S | [(±45)/(90)2]S | 52 | EP2 | Vantico TDT 177-155 | 0 | 16 | Saertex VU-90079-00830-01270 | 26 | Saertex U14EU920-00940-T1300 | 57 | 1 | 4.09 | 24h/20C, 8h/ 70 C | VARTM | 9944 | QQ1T-388 | 82.7 | -82.7 | -1 | 1 |  | 0.48 |  | 443
MD-QQ1-EP2-S | [(±45)/(90)2]S | 52 | EP2 | Vantico TDT 177-155 | 0 | 16 | Saertex VU-90079-00830-01270 | 26 | Saertex U14EU920-00940-T1300 | 57 | 1 | 4.09 | 24h/20C, 8h/ 70 C | VARTM | 9945 | QQ1T-387 | 82.7 | -82.7 | -1 | 1 |  | 0.48 |  | 1302
MD-QQ1-EP2-S | [(±45)/(90)2]S | 52 | EP2 | Vantico TDT 177-155 | 0 | 16 | Saertex VU-90079-00830-01270 | 26 | Saertex U14EU920-00940-T1300 | 57 | 1 | 4.09 | 24h/20C, 8h/ 70 C | VARTM | 9946 | QQ1T-386 | 82.7 | -82.7 | -1 | 1 |  | 0.48 |  | 1609
MD-QQ1-EP2-S | [(±45)/(90)2]S | 52 | EP2 | Vantico TDT 177-155 | 0 | 16 | Saertex VU-90079-00830-01270 | 26 | Saertex U14EU920-00940-T1300 | 57 | 1 | 4.09 | 24h/20C, 8h/ 70 C | VARTM | 9947 | QQ1T-418 | 96.5 | -96.5 | -1 | 1 |  | 0.56 |  | 88
MD-QQ1-EP2-S | [(±45)/(90)2]S | 52 | EP2 | Vantico TDT 177-155 | 0 | 16 | Saertex VU-90079-00830-01270 | 26 | Saertex U14EU920-00940-T1300 | 57 | 1 | 4.09 | 24h/20C, 8h/ 70 C | VARTM | 9948 | QQ1T-419 | 96.5 | -96.5 | -1 | 1 |  | 0.56 |  | 548
MD-QQ1-EP2-S | [(±45)/(90)2]S | 52 | EP2 | Vantico TDT 177-155 | 0 | 16 | Saertex VU-90079-00830-01270 | 26 | Saertex U14EU920-00940-T1300 | 57 | 1 | 4.09 | 24h/20C, 8h/ 70 C | VARTM | 9949 | QQ1T-420 | 96.5 | -96.5 | -1 | 1 |  | 0.56 |  | 359
MD-QQ1-EP2-S | [(±45)/(90)2]S | 52 | EP2 | Vantico TDT 177-155 | 0 | 16 | Saertex VU-90079-00830-01270 | 26 | Saertex U14EU920-00940-T1300 | 57 | 1 | 4.09 | 24h/20C, 8h/ 70 C | VARTM | 9950 | QQ1T-417 | 27.6 | -27.6 | -1 | 5 |  | 0.16 |  | 6502949
MD-QQ1-EP2-S | [(±45)/(90)2]S | 52 | EP2 | Vantico TDT 177-155 | 0 | 16 | Saertex VU-90079-00830-01270 | 26 | Saertex U14EU920-00940-T1300 | 57 | 1 | 4.09 | 24h/20C, 8h/ 70 C | VARTM | 9951 | QQ1T-424 | 27.6 | -27.6 | -1 | 5 |  | 0.16 |  | 5000000 | Runout
MD-QQ1-EP2-S | [(±45)/(90)2]S | 52 | EP2 | Vantico TDT 177-155 | 0 | 16 | Saertex VU-90079-00830-01270 | 26 | Saertex U14EU920-00940-T1300 | 57 | 1 | 4.09 | 24h/20C, 8h/ 70 C | VARTM | 9952 | QQ1T-442 | 110 | -110 | -1 | 1 |  | 0.64 |  | 13
MD-QQ1-EP2-S | [(±45)/(90)2]S | 52 | EP2 | Vantico TDT 177-155 | 0 | 16 | Saertex VU-90079-00830-01270 | 26 | Saertex U14EU920-00940-T1300 | 57 | 1 | 4.09 | 24h/20C, 8h/ 70 C | VARTM | 9953 | QQ1T-441 | 110 | -110 | -1 | 1 |  | 0.64 |  | 48
MD-QQ1-EP2-S | [(±45)/(90)2]S | 52 | EP2 | Vantico TDT 177-155 | 0 | 16 | Saertex VU-90079-00830-01270 | 26 | Saertex U14EU920-00940-T1300 | 57 | 1 | 4.09 | 24h/20C, 8h/ 70 C | VARTM | 9954 | QQ1T-440 | 110 | -110 | -1 | 1 |  | 0.64 |  | 27
MD-QQ1-EP2-S | [(±45)/(90)2]S | 52 | EP2 | Vantico TDT 177-155 | 0 | 16 | Saertex VU-90079-00830-01270 | 26 | Saertex U14EU920-00940-T1300 | 57 | 1 | 4.09 | 24h/20C, 8h/ 70 C | VARTM | 9955 | QQ1T-334 | -17.2 | -172 | 10 | 1 |  |  | -1 | 1210
MD-QQ1-EP2-S | [(±45)/(90)2]S | 52 | EP2 | Vantico TDT 177-155 | 0 | 16 | Saertex VU-90079-00830-01270 | 26 | Saertex U14EU920-00940-T1300 | 57 | 1 | 4.09 | 24h/20C, 8h/ 70 C | VARTM | 9956 | QQ1T-335 | -17.2 | -172 | 10 | 2 |  |  | -1 | 2859
MD-QQ1-EP2-S | [(±45)/(90)2]S | 52 | EP2 | Vantico TDT 177-155 | 0 | 16 | Saertex VU-90079-00830-01270 | 26 | Saertex U14EU920-00940-T1300 | 57 | 1 | 4.09 | 24h/20C, 8h/ 70 C | VARTM | 9957 | QQ1T-336 | -17.2 | -172 | 10 | 2 |  |  | -1 | 966
MD-QQ1-EP2-S | [(±45)/(90)2]S | 52 | EP2 | Vantico TDT 177-155 | 0 | 16 | Saertex VU-90079-00830-01270 | 26 | Saertex U14EU920-00940-T1300 | 57 | 1 | 4.09 | 24h/20C, 8h/ 70 C | VARTM | 9958 | QQ1T-342 | -13.8 | -138 | 10 | 4 |  |  | -0.8 | 241866
MD-QQ1-EP2-S | [(±45)/(90)2]S | 52 | EP2 | Vantico TDT 177-155 | 0 | 16 | Saertex VU-90079-00830-01270 | 26 | Saertex U14EU920-00940-T1300 | 57 | 1 | 4.09 | 24h/20C, 8h/ 70 C | VARTM | 9959 | QQ1T-343 | -13.8 | -138 | 10 | 4 |  |  | -0.8 | 825628
MD-QQ1-EP2-S | [(±45)/(90)2]S | 52 | EP2 | Vantico TDT 177-155 | 0 | 16 | Saertex VU-90079-00830-01270 | 26 | Saertex U14EU920-00940-T1300 | 57 | 1 | 4.09 | 24h/20C, 8h/ 70 C | VARTM | 9960 | QQ1T-344 | -13.8 | -138 | 10 | 4 |  |  | -0.8 | 267425
MD-QQ1-EP2-S | [(±45)/(90)2]S | 52 | EP2 | Vantico TDT 177-155 | 0 | 16 | Saertex VU-90079-00830-01270 | 26 | Saertex U14EU920-00940-T1300 | 57 | 1 | 4.09 | 24h/20C, 8h/ 70 C | VARTM | 9961 | QQ1T-345 | -12.4 | -124 | 10 | 6 |  |  | -0.72 | 1924718
MD-QQ1-EP2-S | [(±45)/(90)2]S | 52 | EP2 | Vantico TDT 177-155 | 0 | 16 | Saertex VU-90079-00830-01270 | 26 | Saertex U14EU920-00940-T1300 | 57 | 1 | 4.09 | 24h/20C, 8h/ 70 C | VARTM | 9962 | QQ1T-346 | -12.4 | -124 | 10 | 6 |  |  | -0.72 | 7345474
MD-QQ1-EP2-S | [(±45)/(90)2]S | 52 | EP2 | Vantico TDT 177-155 | 0 | 16 | Saertex VU-90079-00830-01270 | 26 | Saertex U14EU920-00940-T1300 | 57 | 1 | 4.09 | 24h/20C, 8h/ 70 C | VARTM | 9963 | QQ1T-341 | -12.4 | -124 | 10 | 6 |  |  | -0.72 | 10000000 | Runout
MD-QQ1-EP2-S | [(±45)/(90)2]S | 52 | EP2 | Vantico TDT 177-155 | 0 | 16 | Saertex VU-90079-00830-01270 | 26 | Saertex U14EU920-00940-T1300 | 57 | 1 | 4.09 | 24h/20C, 8h/ 70 C | VARTM | 9964 | QQ1T-340 | -10.3 | -103 | 10 | 6 |  |  | -0.6 | 10000000 | Runout
MD-QQ1-EP2-S | [(±45)/(90)2]S | 52 | EP2 | Vantico TDT 177-155 | 0 | 16 | Saertex VU-90079-00830-01270 | 26 | Saertex U14EU920-00940-T1300 | 57 | 1 | 4.09 | 24h/20C, 8h/ 70 C | VARTM | 9965 | QQ1T-391 | -15.5 | -155 | 10 | 4 |  |  | -0.9 | 27153
MD-QQ1-EP2-S | [(±45)/(90)2]S | 52 | EP2 | Vantico TDT 177-155 | 0 | 16 | Saertex VU-90079-00830-01270 | 26 | Saertex U14EU920-00940-T1300 | 57 | 1 | 4.09 | 24h/20C, 8h/ 70 C | VARTM | 9966 | QQ1T-390 | -15.5 | -155 | 10 | 4 |  |  | -0.9 | 63190
MD-QQ1-EP2-S | [(±45)/(90)2]S | 52 | EP2 | Vantico TDT 177-155 | 0 | 16 | Saertex VU-90079-00830-01270 | 26 | Saertex U14EU920-00940-T1300 | 57 | 1 | 4.09 | 24h/20C, 8h/ 70 C | VARTM | 9967 | QQ1T-389 | -15.5 | -155 | 10 | 4 |  |  | -0.9 | 35299
MD-QQ1-EP2-S | [(±45)/(90)2]S | 52 | EP2 | Vantico TDT 177-155 | 0 | 16 | Saertex VU-90079-00830-01270 | 26 | Saertex U14EU920-00940-T1300 | 57 | 1 | 4.09 | 24h/20C, 8h/ 70 C | VARTM | 9968 | QQ1T-398 | -19 | -190 | 10 | 1 |  |  | -1.1 | 213
MD-QQ1-EP2-S | [(±45)/(90)2]S | 52 | EP2 | Vantico TDT 177-155 | 0 | 16 | Saertex VU-90079-00830-01270 | 26 | Saertex U14EU920-00940-T1300 | 57 | 1 | 4.09 | 24h/20C, 8h/ 70 C | VARTM | 9969 | QQ1T-397 | -19 | -190 | 10 | 1 |  |  | -1.1 | 153
MD-QQ1-EP2-S | [(±45)/(90)2]S | 52 | EP2 | Vantico TDT 177-155 | 0 | 16 | Saertex VU-90079-00830-01270 | 26 | Saertex U14EU920-00940-T1300 | 57 | 1 | 4.09 | 24h/20C, 8h/ 70 C | VARTM | 9970 | QQ1T-396 | -19 | -190 | 10 | 1 |  |  | -1.1 | 546
MD-QQ1-EP2-S | [(±45)/(90)2]S | 52 | EP2 | Vantico TDT 177-155 | 0 | 16 | Saertex VU-90079-00830-01270 | 26 | Saertex U14EU920-00940-T1300 | 57 | 1 | 4.09 | 24h/20C, 8h/ 70 C | VARTM | 9971 | QQ1T-395 | -20.7 | -207 | 10 | 1 |  |  | -1.2 | 32
MD-QQ1-EP2-S | [(±45)/(90)2]S | 52 | EP2 | Vantico TDT 177-155 | 0 | 16 | Saertex VU-90079-00830-01270 | 26 | Saertex U14EU920-00940-T1300 | 57 | 1 | 4.09 | 24h/20C, 8h/ 70 C | VARTM | 9972 | QQ1T-394 | -20.7 | -207 | 10 | 1 |  |  | -1.2 | 7
MD-QQ1-EP2-S | [(±45)/(90)2]S | 52 | EP2 | Vantico TDT 177-155 | 0 | 16 | Saertex VU-90079-00830-01270 | 26 | Saertex U14EU920-00940-T1300 | 57 | 1 | 4.09 | 24h/20C, 8h/ 70 C | VARTM | 9973 | QQ1T-393 | -20.7 | -207 | 10 | 1 |  |  | -1.2 | 38
MD-QQ1-EP2-S | [(±45)/(90)2]S | 52 | EP2 | Vantico TDT 177-155 | 0 | 16 | Saertex VU-90079-00830-01270 | 26 | Saertex U14EU920-00940-T1300 | 57 | 1 | 4.09 | 24h/20C, 8h/ 70 C | VARTM | 9974 | QQ1T-350 | 41.35 | -82.7 | -2 | 2 |  | 0.24 | -0.48 | 42626
MD-QQ1-EP2-S | [(±45)/(90)2]S | 52 | EP2 | Vantico TDT 177-155 | 0 | 16 | Saertex VU-90079-00830-01270 | 26 | Saertex U14EU920-00940-T1300 | 57 | 1 | 4.09 | 24h/20C, 8h/ 70 C | VARTM | 9975 | QQ1T-351 | 34.5 | -69 | -2 | 4 |  | 0.2 | -0.4 | 2052270
MD-QQ1-EP2-S | [(±45)/(90)2]S | 52 | EP2 | Vantico TDT 177-155 | 0 | 16 | Saertex VU-90079-00830-01270 | 26 | Saertex U14EU920-00940-T1300 | 57 | 1 | 4.09 | 24h/20C, 8h/ 70 C | VARTM | 9976 | QQ1T-352 | 37.9 | -75.8 | -2 | 3 |  | 0.22 | -0.44 | 260627
MD-QQ1-EP2-S | [(±45)/(90)2]S | 52 | EP2 | Vantico TDT 177-155 | 0 | 16 | Saertex VU-90079-00830-01270 | 26 | Saertex U14EU920-00940-T1300 | 57 | 1 | 4.09 | 24h/20C, 8h/ 70 C | VARTM | 9977 | QQ1T-353 | 37.9 | -75.8 | -2 | 3 |  | 0.22 | -0.44 | 623080
MD-QQ1-EP2-S | [(±45)/(90)2]S | 52 | EP2 | Vantico TDT 177-155 | 0 | 16 | Saertex VU-90079-00830-01270 | 26 | Saertex U14EU920-00940-T1300 | 57 | 1 | 4.09 | 24h/20C, 8h/ 70 C | VARTM | 9978 | QQ1T-354 | 37.9 | -75.8 | -2 | 3 |  | 0.22 | -0.44 | 336937
MD-QQ1-EP2-S | [(±45)/(90)2]S | 52 | EP2 | Vantico TDT 177-155 | 0 | 16 | Saertex VU-90079-00830-01270 | 26 | Saertex U14EU920-00940-T1300 | 57 | 1 | 4.09 | 24h/20C, 8h/ 70 C | VARTM | 9979 | QQ1T-356 | 41.35 | -82.7 | -2 | 3 |  | 0.24 | -0.48 | 96448
MD-QQ1-EP2-S | [(±45)/(90)2]S | 52 | EP2 | Vantico TDT 177-155 | 0 | 16 | Saertex VU-90079-00830-01270 | 26 | Saertex U14EU920-00940-T1300 | 57 | 1 | 4.09 | 24h/20C, 8h/ 70 C | VARTM | 9980 | QQ1T-357 | 41.35 | -82.7 | -2 | 3 |  | 0.24 | -0.48 | 129491
MD-QQ1-EP2-S | [(±45)/(90)2]S | 52 | EP2 | Vantico TDT 177-155 | 0 | 16 | Saertex VU-90079-00830-01270 | 26 | Saertex U14EU920-00940-T1300 | 57 | 1 | 4.09 | 24h/20C, 8h/ 70 C | VARTM | 9981 | QQ1T-355 | 34.5 | -69 | -2 | 5 |  | 0.2 | -0.4 | 710789
MD-QQ1-EP2-S | [(±45)/(90)2]S | 52 | EP2 | Vantico TDT 177-155 | 0 | 16 | Saertex VU-90079-00830-01270 | 26 | Saertex U14EU920-00940-T1300 | 57 | 1 | 4.09 | 24h/20C, 8h/ 70 C | VARTM | 9982 | QQ1T-359 | 48.25 | -96.5 | -2 | 1 |  | 0.28 | -0.56 | 15031
MD-QQ1-EP2-S | [(±45)/(90)2]S | 52 | EP2 | Vantico TDT 177-155 | 0 | 16 | Saertex VU-90079-00830-01270 | 26 | Saertex U14EU920-00940-T1300 | 57 | 1 | 4.09 | 24h/20C, 8h/ 70 C | VARTM | 9983 | QQ1T-360 | 48.25 | -96.5 | -2 | 2 |  | 0.28 | -0.56 | 14062
MD-QQ1-EP2-S | [(±45)/(90)2]S | 52 | EP2 | Vantico TDT 177-155 | 0 | 16 | Saertex VU-90079-00830-01270 | 26 | Saertex U14EU920-00940-T1300 | 57 | 1 | 4.09 | 24h/20C, 8h/ 70 C | VARTM | 10111 | QQ1T-362 | 48.25 | -96.5 | -2 | 1 |  | 0.28 | -0.56 | 28509
MD-QQ1-EP2-S | [(±45)/(90)2]S | 52 | EP2 | Vantico TDT 177-155 | 0 | 16 | Saertex VU-90079-00830-01270 | 26 | Saertex U14EU920-00940-T1300 | 57 | 1 | 4.09 | 24h/20C, 8h/ 70 C | VARTM | 10112 | QQ1T-364 | 34.5 | -69 | -2 | 4 |  | 0.2 | -0.4 | 479006
MD-QQ1-EP2-S | [(±45)/(90)2]S | 52 | EP2 | Vantico TDT 177-155 | 0 | 16 | Saertex VU-90079-00830-01270 | 26 | Saertex U14EU920-00940-T1300 | 57 | 1 | 4.09 | 24h/20C, 8h/ 70 C | VARTM | 10113 | QQ1T-380 | 69 | -138 | -2 | 1 |  | 0.4 | -0.8 | 1050
MD-QQ1-EP2-S | [(±45)/(90)2]S | 52 | EP2 | Vantico TDT 177-155 | 0 | 16 | Saertex VU-90079-00830-01270 | 26 | Saertex U14EU920-00940-T1300 | 57 | 1 | 4.09 | 24h/20C, 8h/ 70 C | VARTM | 10114 | QQ1T-381 | 69 | -138 | -2 | 1 |  | 0.4 | -0.8 | 1496
MD-QQ1-EP2-S | [(±45)/(90)2]S | 52 | EP2 | Vantico TDT 177-155 | 0 | 16 | Saertex VU-90079-00830-01270 | 26 | Saertex U14EU920-00940-T1300 | 57 | 1 | 4.09 | 24h/20C, 8h/ 70 C | VARTM | 10115 | QQ1T-382 | 69 | -138 | -2 | 1 |  | 0.4 | -0.8 | 986
MD-QQ1-EP2-S | [(±45)/(90)2]S | 52 | EP2 | Vantico TDT 177-155 | 0 | 16 | Saertex VU-90079-00830-01270 | 26 | Saertex U14EU920-00940-T1300 | 57 | 1 | 4.09 | 24h/20C, 8h/ 70 C | VARTM | 10116 | QQ1T-401 | 86 | -172 | -2 | 1 |  | 0.5 | -1 | 187
MD-QQ1-EP2-S | [(±45)/(90)2]S | 52 | EP2 | Vantico TDT 177-155 | 0 | 16 | Saertex VU-90079-00830-01270 | 26 | Saertex U14EU920-00940-T1300 | 57 | 1 | 4.09 | 24h/20C, 8h/ 70 C | VARTM | 10117 | QQ1T-400 | 86 | -172 | -2 | 1 |  | 0.5 | -1 | 90
MD-QQ1-EP2-S | [(±45)/(90)2]S | 52 | EP2 | Vantico TDT 177-155 | 0 | 16 | Saertex VU-90079-00830-01270 | 26 | Saertex U14EU920-00940-T1300 | 57 | 1 | 4.09 | 24h/20C, 8h/ 70 C | VARTM | 10118 | QQ1T-399 | 86 | -172 | -2 | 1 |  | 0.5 | -1 | 137
MD-QQ1-EP2-S | [(±45)/(90)2]S | 52 | EP2 | Vantico TDT 177-155 | 0 | 16 | Saertex VU-90079-00830-01270 | 26 | Saertex U14EU920-00940-T1300 | 57 | 1 | 4.09 | 24h/20C, 8h/ 70 C | VARTM | 10119 | QQ1T-427 | 27.6 | -55.2 | -2 | 5 |  | 0.16 | -0.32 | 4700080
MD-QQ1-EP2-S | [(±45)/(90)2]S | 52 | EP2 | Vantico TDT 177-155 | 0 | 16 | Saertex VU-90079-00830-01270 | 26 | Saertex U14EU920-00940-T1300 | 57 | 1 | 4.09 | 24h/20C, 8h/ 70 C | VARTM | 10120 | QQ1T-426 | 27.6 | -55.2 | -2 | 5 |  | 0.16 | -0.32 | 6518369
MD-QQ1-EP2-S | [(±45)/(90)2]S | 52 | EP2 | Vantico TDT 177-155 | 0 | 16 | Saertex VU-90079-00830-01270 | 26 | Saertex U14EU920-00940-T1300 | 57 | 1 | 4.09 | 24h/20C, 8h/ 70 C | VARTM | 10121 | QQ1T-437 | 95 | -190 | -2 | 1 |  | 0.55 | -1.1 | 59
MD-QQ1-EP2-S | [(±45)/(90)2]S | 52 | EP2 | Vantico TDT 177-155 | 0 | 16 | Saertex VU-90079-00830-01270 | 26 | Saertex U14EU920-00940-T1300 | 57 | 1 | 4.09 | 24h/20C, 8h/ 70 C | VARTM | 10122 | QQ1T-438 | 95 | -190 | -2 | 1 |  | 0.55 | -1.1 | 41
MD-QQ1-EP2-S | [(±45)/(90)2]S | 52 | EP2 | Vantico TDT 177-155 | 0 | 16 | Saertex VU-90079-00830-01270 | 26 | Saertex U14EU920-00940-T1300 | 57 | 1 | 4.09 | 24h/20C, 8h/ 70 C | VARTM | 10123 | QQ1T-439 | 95 | -190 | -2 | 1 |  | 0.55 | -1.1 | 36
MD-QQ1-EP2-S | [(±45)/(90)2]S | 52 | EP2 | Vantico TDT 177-155 | 0 | 16 | Saertex VU-90079-00830-01270 | 26 | Saertex U14EU920-00940-T1300 | 57 | 1 | 4.09 | 24h/20C, 8h/ 70 C | VARTM | 10124 | QQ1T-363 | 51.7 | 25.85 | 0.5 | 7 |  | 0.3 | 0.15 | 4057993
MD-QQ1-EP2-S | [(±45)/(90)2]S | 52 | EP2 | Vantico TDT 177-155 | 0 | 16 | Saertex VU-90079-00830-01270 | 26 | Saertex U14EU920-00940-T1300 | 57 | 1 | 4.09 | 24h/20C, 8h/ 70 C | VARTM | 10125 | QQ1T-365 | 51.7 | 25.85 | 0.5 | 7 |  | 0.3 | 0.15 | 2034287
MD-QQ1-EP2-S | [(±45)/(90)2]S | 52 | EP2 | Vantico TDT 177-155 | 0 | 16 | Saertex VU-90079-00830-01270 | 26 | Saertex U14EU920-00940-T1300 | 57 | 1 | 4.09 | 24h/20C, 8h/ 70 C | VARTM | 10126 | QQ1T-366 | 51.7 | 25.85 | 0.5 | 7 |  | 0.3 | 0.15 | 5014836
MD-QQ1-EP2-S | [(±45)/(90)2]S | 52 | EP2 | Vantico TDT 177-155 | 0 | 16 | Saertex VU-90079-00830-01270 | 26 | Saertex U14EU920-00940-T1300 | 57 | 1 | 4.09 | 24h/20C, 8h/ 70 C | VARTM | 10127 | QQ1T-367 | 62.1 | 31.05 | 0.5 | 4 |  | 0.36 | 0.18 | 329588
MD-QQ1-EP2-S | [(±45)/(90)2]S | 52 | EP2 | Vantico TDT 177-155 | 0 | 16 | Saertex VU-90079-00830-01270 | 26 | Saertex U14EU920-00940-T1300 | 57 | 1 | 4.09 | 24h/20C, 8h/ 70 C | VARTM | 10128 | QQ1T-368 | 62.1 | 31.05 | 0.5 | 4 |  | 0.36 | 0.18 | 457698
MD-QQ1-EP2-S | [(±45)/(90)2]S | 52 | EP2 | Vantico TDT 177-155 | 0 | 16 | Saertex VU-90079-00830-01270 | 26 | Saertex U14EU920-00940-T1300 | 57 | 1 | 4.09 | 24h/20C, 8h/ 70 C | VARTM | 10129 | QQ1T-369 | 62.1 | 31.05 | 0.5 | 4 |  | 0.36 | 0.18 | 279068
MD-QQ1-EP2-S | [(±45)/(90)2]S | 52 | EP2 | Vantico TDT 177-155 | 0 | 16 | Saertex VU-90079-00830-01270 | 26 | Saertex U14EU920-00940-T1300 | 57 | 1 | 4.09 | 24h/20C, 8h/ 70 C | VARTM | 10130 | QQ1T-371 | 82.7 | 41.35 | 0.5 | 2 |  | 0.48 | 0.24 | 16189
MD-QQ1-EP2-S | [(±45)/(90)2]S | 52 | EP2 | Vantico TDT 177-155 | 0 | 16 | Saertex VU-90079-00830-01270 | 26 | Saertex U14EU920-00940-T1300 | 57 | 1 | 4.09 | 24h/20C, 8h/ 70 C | VARTM | 10131 | QQ1T-370 | 82.7 | 41.35 | 0.5 | 2 |  | 0.48 | 0.24 | 10671
MD-QQ1-EP2-S | [(±45)/(90)2]S | 52 | EP2 | Vantico TDT 177-155 | 0 | 16 | Saertex VU-90079-00830-01270 | 26 | Saertex U14EU920-00940-T1300 | 57 | 1 | 4.09 | 24h/20C, 8h/ 70 C | VARTM | 10132 | QQ1T-372 | 82.7 | 41.35 | 0.5 | 2 |  | 0.48 | 0.24 | 14236
MD-QQ1-EP2-S | [(±45)/(90)2]S | 52 | EP2 | Vantico TDT 177-155 | 0 | 16 | Saertex VU-90079-00830-01270 | 26 | Saertex U14EU920-00940-T1300 | 57 | 1 | 4.09 | 24h/20C, 8h/ 70 C | VARTM | 10133 | QQ1T-376 | 110 | 55 | 0.5 | 1 |  | 0.64 | 0.32 | 98
MD-QQ1-EP2-S | [(±45)/(90)2]S | 52 | EP2 | Vantico TDT 177-155 | 0 | 16 | Saertex VU-90079-00830-01270 | 26 | Saertex U14EU920-00940-T1300 | 57 | 1 | 4.09 | 24h/20C, 8h/ 70 C | VARTM | 10134 | QQ1T-375 | 110 | 55 | 0.5 | 1 |  | 0.64 | 0.32 | 131
MD-QQ1-EP2-S | [(±45)/(90)2]S | 52 | EP2 | Vantico TDT 177-155 | 0 | 16 | Saertex VU-90079-00830-01270 | 26 | Saertex U14EU920-00940-T1300 | 57 | 1 | 4.09 | 24h/20C, 8h/ 70 C | VARTM | 10135 | QQ1T-374 | 110 | 55 | 0.5 | 1 |  | 0.64 | 0.32 | 100
MD-QQ1-EP2-S | [(±45)/(90)2]S | 52 | EP2 | Vantico TDT 177-155 | 0 | 16 | Saertex VU-90079-00830-01270 | 26 | Saertex U14EU920-00940-T1300 | 57 | 1 | 4.09 | 24h/20C, 8h/ 70 C | VARTM | 10136 | QQ1T-379 | 96.5 | 48.25 | 0.5 | 2 |  | 0.56 | 0.28 | 2747
MD-QQ1-EP2-S | [(±45)/(90)2]S | 52 | EP2 | Vantico TDT 177-155 | 0 | 16 | Saertex VU-90079-00830-01270 | 26 | Saertex U14EU920-00940-T1300 | 57 | 1 | 4.09 | 24h/20C, 8h/ 70 C | VARTM | 10137 | QQ1T-377 | 96.5 | 48.25 | 0.5 | 2 |  | 0.56 | 0.28 | 261
MD-QQ1-EP2-S | [(±45)/(90)2]S | 52 | EP2 | Vantico TDT 177-155 | 0 | 16 | Saertex VU-90079-00830-01270 | 26 | Saertex U14EU920-00940-T1300 | 57 | 1 | 4.09 | 24h/20C, 8h/ 70 C | VARTM | 10138 | QQ1T-378 | 96.5 | 48.25 | 0.5 | 2 |  | 0.56 | 0.28 | 723
MD-QQ1-EP2-S | [(±45)/(90)2]S | 52 | EP2 | Vantico TDT 177-155 | 0 | 16 | Saertex VU-90079-00830-01270 | 26 | Saertex U14EU920-00940-T1300 | 57 | 1 | 4.09 | 24h/20C, 8h/ 70 C | VARTM | 10139 | QQ1T-428 | 124 | 62 | 0.5 | 1 |  | 0.72 | 0.36 | 9
MD-QQ1-EP2-S | [(±45)/(90)2]S | 52 | EP2 | Vantico TDT 177-155 | 0 | 16 | Saertex VU-90079-00830-01270 | 26 | Saertex U14EU920-00940-T1300 | 57 | 1 | 4.09 | 24h/20C, 8h/ 70 C | VARTM | 10140 | QQ1T-429 | 124 | 62 | 0.5 | 1 |  | 0.72 | 0.36 | 81
MD-QQ1-EP2-S | [(±45)/(90)2]S | 52 | EP2 | Vantico TDT 177-155 | 0 | 16 | Saertex VU-90079-00830-01270 | 26 | Saertex U14EU920-00940-T1300 | 57 | 1 | 4.09 | 24h/20C, 8h/ 70 C | VARTM | 10141 | QQ1T-430 | 124 | 62 | 0.5 | 1 |  | 0.72 | 0.36 | 14
MD-QQ1-EP2-S | [(±45)/(90)2]S | 52 | EP2 | Vantico TDT 177-155 | 0 | 16 | Saertex VU-90079-00830-01270 | 26 | Saertex U14EU920-00940-T1300 | 57 | 1 | 4.09 | 24h/20C, 8h/ 70 C | VARTM | 10142 | QQ1T-392 | 62.1 | 43.47 | 0.7 | 7 |  | 0.36 | 0.252 | 4491416
MD-QQ1-EP2-S | [(±45)/(90)2]S | 52 | EP2 | Vantico TDT 177-155 | 0 | 16 | Saertex VU-90079-00830-01270 | 26 | Saertex U14EU920-00940-T1300 | 57 | 1 | 4.09 | 24h/20C, 8h/ 70 C | VARTM | 10143 | QQ1T-402 | 96.5 | 67.55 | 0.7 | 3 |  | 0.56 | 0.392 | 39312
MD-QQ1-EP2-S | [(±45)/(90)2]S | 52 | EP2 | Vantico TDT 177-155 | 0 | 16 | Saertex VU-90079-00830-01270 | 26 | Saertex U14EU920-00940-T1300 | 57 | 1 | 4.09 | 24h/20C, 8h/ 70 C | VARTM | 10144 | QQ1T-403 | 96.5 | 67.55 | 0.7 | 3 |  | 0.56 | 0.392 | 4981
MD-QQ1-EP2-S | [(±45)/(90)2]S | 52 | EP2 | Vantico TDT 177-155 | 0 | 16 | Saertex VU-90079-00830-01270 | 26 | Saertex U14EU920-00940-T1300 | 57 | 1 | 4.09 | 24h/20C, 8h/ 70 C | VARTM | 10145 | QQ1T-404 | 96.5 | 67.55 | 0.7 | 2 |  | 0.56 | 0.392 | 9218
MD-QQ1-EP2-S | [(±45)/(90)2]S | 52 | EP2 | Vantico TDT 177-155 | 0 | 16 | Saertex VU-90079-00830-01270 | 26 | Saertex U14EU920-00940-T1300 | 57 | 1 | 4.09 | 24h/20C, 8h/ 70 C | VARTM | 10146 | QQ1T-405 | 82.7 | 57.89 | 0.7 | 4 |  | 0.48 | 0.336 | 59934
MD-QQ1-EP2-S | [(±45)/(90)2]S | 52 | EP2 | Vantico TDT 177-155 | 0 | 16 | Saertex VU-90079-00830-01270 | 26 | Saertex U14EU920-00940-T1300 | 57 | 1 | 4.09 | 24h/20C, 8h/ 70 C | VARTM | 10147 | QQ1T-406 | 82.7 | 57.89 | 0.7 | 4 |  | 0.48 | 0.336 | 40671
MD-QQ1-EP2-S | [(±45)/(90)2]S | 52 | EP2 | Vantico TDT 177-155 | 0 | 16 | Saertex VU-90079-00830-01270 | 26 | Saertex U14EU920-00940-T1300 | 57 | 1 | 4.09 | 24h/20C, 8h/ 70 C | VARTM | 10148 | QQ1T-407 | 82.7 | 57.89 | 0.7 | 4 |  | 0.48 | 0.336 | 100171
MD-QQ1-EP2-S | [(±45)/(90)2]S | 52 | EP2 | Vantico TDT 177-155 | 0 | 16 | Saertex VU-90079-00830-01270 | 26 | Saertex U14EU920-00940-T1300 | 57 | 1 | 4.09 | 24h/20C, 8h/ 70 C | VARTM | 10149 | QQ1T-408 | 69 | 48.3 | 0.7 | 5 |  | 0.4 | 0.28 | 7272919
MD-QQ1-EP2-S | [(±45)/(90)2]S | 52 | EP2 | Vantico TDT 177-155 | 0 | 16 | Saertex VU-90079-00830-01270 | 26 | Saertex U14EU920-00940-T1300 | 57 | 1 | 4.09 | 24h/20C, 8h/ 70 C | VARTM | 10150 | QQ1T-409 | 75.8 | 53.06 | 0.7 | 4 |  | 0.44 | 0.308 | 113255
MD-QQ1-EP2-S | [(±45)/(90)2]S | 52 | EP2 | Vantico TDT 177-155 | 0 | 16 | Saertex VU-90079-00830-01270 | 26 | Saertex U14EU920-00940-T1300 | 57 | 1 | 4.09 | 24h/20C, 8h/ 70 C | VARTM | 10151 | QQ1T-410 | 75.8 | 53.06 | 0.7 | 4 |  | 0.44 | 0.308 | 138624
MD-QQ1-EP2-S | [(±45)/(90)2]S | 52 | EP2 | Vantico TDT 177-155 | 0 | 16 | Saertex VU-90079-00830-01270 | 26 | Saertex U14EU920-00940-T1300 | 57 | 1 | 4.09 | 24h/20C, 8h/ 70 C | VARTM | 10152 | QQ1T-411 | 75.8 | 53.06 | 0.7 | 4 |  | 0.44 | 0.308 | 260891
MD-QQ1-EP2-S | [(±45)/(90)2]S | 52 | EP2 | Vantico TDT 177-155 | 0 | 16 | Saertex VU-90079-00830-01270 | 26 | Saertex U14EU920-00940-T1300 | 57 | 1 | 4.09 | 24h/20C, 8h/ 70 C | VARTM | 10153 | QQ1T-412 | 110 | 77 | 0.7 | 1 |  | 0.64 | 0.448 | 149
MD-QQ1-EP2-S | [(±45)/(90)2]S | 52 | EP2 | Vantico TDT 177-155 | 0 | 16 | Saertex VU-90079-00830-01270 | 26 | Saertex U14EU920-00940-T1300 | 57 | 1 | 4.09 | 24h/20C, 8h/ 70 C | VARTM | 10154 | QQ1T-413 | 110 | 77 | 0.7 | 1 |  | 0.64 | 0.448 | 329
MD-QQ1-EP2-S | [(±45)/(90)2]S | 52 | EP2 | Vantico TDT 177-155 | 0 | 16 | Saertex VU-90079-00830-01270 | 26 | Saertex U14EU920-00940-T1300 | 57 | 1 | 4.09 | 24h/20C, 8h/ 70 C | VARTM | 10155 | QQ1T-414 | 110 | 77 | 0.7 | 1 |  | 0.64 | 0.448 | 784
MD-QQ1-EP2-S | [(±45)/(90)2]S | 52 | EP2 | Vantico TDT 177-155 | 0 | 16 | Saertex VU-90079-00830-01270 | 26 | Saertex U14EU920-00940-T1300 | 57 | 1 | 4.09 | 24h/20C, 8h/ 70 C | VARTM | 10156 | QQ1T-415 | 69 | 48.3 | 0.7 | 5 |  | 0.4 | 0.28 | 1455858
MD-QQ1-EP2-S | [(±45)/(90)2]S | 52 | EP2 | Vantico TDT 177-155 | 0 | 16 | Saertex VU-90079-00830-01270 | 26 | Saertex U14EU920-00940-T1300 | 57 | 1 | 4.09 | 24h/20C, 8h/ 70 C | VARTM | 10157 | QQ1T-416 | 69 | 48.3 | 0.7 | 5 |  | 0.4 | 0.28 | 2028820
MD-QQ1-EP2-S | [(±45)/(90)2]S | 52 | EP2 | Vantico TDT 177-155 | 0 | 16 | Saertex VU-90079-00830-01270 | 26 | Saertex U14EU920-00940-T1300 | 57 | 1 | 4.09 | 24h/20C, 8h/ 70 C | VARTM | 10158 | QQ1T-431 | 124 | 86.8 | 0.7 | 1 |  | 0.72 | 0.504 | 12
MD-QQ1-EP2-S | [(±45)/(90)2]S | 52 | EP2 | Vantico TDT 177-155 | 0 | 16 | Saertex VU-90079-00830-01270 | 26 | Saertex U14EU920-00940-T1300 | 57 | 1 | 4.09 | 24h/20C, 8h/ 70 C | VARTM | 10159 | QQ1T-432 | 124 | 86.8 | 0.7 | 1 |  | 0.72 | 0.504 | 6
MD-QQ1-EP2-S | [(±45)/(90)2]S | 52 | EP2 | Vantico TDT 177-155 | 0 | 16 | Saertex VU-90079-00830-01270 | 26 | Saertex U14EU920-00940-T1300 | 57 | 1 | 4.09 | 24h/20C, 8h/ 70 C | VARTM | 10393 | QQ1T-433 | 124 | 86.8 | 0.7 | 1 |  | 0.72 | 0.504 | 3
MD-QQ1-EP2-S | [(±45)/(90)2]S | 52 | EP2 | Vantico TDT 177-155 | 0 | 16 | Saertex VU-90079-00830-01270 | 26 | Saertex U14EU920-00940-T1300 | 57 | 1 | 4.09 | 24h/20C, 8h/ 70 C | VARTM | 10258 | QQ1T-610 | 149 |  | static | 13 mm/s | 18 | 0.83 |  | 1
MD-QQ1-EP2-S | [(±45)/(90)2]S | 52 | EP2 | Vantico TDT 177-155 | 0 | 16 | Saertex VU-90079-00830-01270 | 26 | Saertex U14EU920-00940-T1300 | 57 | 1 | 4.09 | 24h/20C, 8h/ 70 C | VARTM | 10259 | QQ1T-614 | 154 |  | static | 13 mm/s | 18.4 | 0.84 |  | 1
MD-QQ1-EP2-S | [(±45)/(90)2]S | 52 | EP2 | Vantico TDT 177-155 | 0 | 16 | Saertex VU-90079-00830-01270 | 26 | Saertex U14EU920-00940-T1300 | 57 | 1 | 4.09 | 24h/20C, 8h/ 70 C | VARTM | 10260 | QQ1T-613 | 138 |  | static | 13 mm/s | 16.6 | 0.83 |  | 1
MD-QQ1-EP2-S | [(±45)/(90)2]S | 52 | EP2 | Vantico TDT 177-155 | 0 | 16 | Saertex VU-90079-00830-01270 | 26 | Saertex U14EU920-00940-T1300 | 57 | 1 | 4.09 | 24h/20C, 8h/ 70 C | VARTM | 10261 | QQ1T-612 | 148 |  | static | 13 mm/s | 17.8 | 0.83 |  | 1
MD-QQ1-EP2-S | [(±45)/(90)2]S | 52 | EP2 | Vantico TDT 177-155 | 0 | 16 | Saertex VU-90079-00830-01270 | 26 | Saertex U14EU920-00940-T1300 | 57 | 1 | 4.09 | 24h/20C, 8h/ 70 C | VARTM | 10262 | QQ1T-611 | 148 |  | static | 13 mm/s | 18.9 | 0.78 |  | 1
MD-QQ2-EP2-S | [(±45)/0/(±45)]S | 52 | EP2 | Vantico TDT 177-155 | Saertex U14EU920-00940-T1300 | 64 | Saertex VU-90079-00830-01270 | 35 | 0 | 0 | 1 | 3.96 | 24h/20C, 6h/ 70 C | VARTM |  | QQ2-121 | 568 |  | static | 13 mm/s |  |  |  | 1
MD-QQ2-EP2-S | [(±45)/0/(±45)]S | 52 | EP2 | Vantico TDT 177-155 | Saertex U14EU920-00940-T1300 | 64 | Saertex VU-90079-00830-01270 | 35 | 0 | 0 | 1 | 3.96 | 24h/20C, 6h/ 70 C | VARTM | 11460 | QQ2-160 | 542 |  | static | 13 mm/s |  | 2.32 |  | 1
MD-QQ2-EP2-S | [(±45)/0/(±45)]S | 52 | EP2 | Vantico TDT 177-155 | Saertex U14EU920-00940-T1300 | 64 | Saertex VU-90079-00830-01270 | 35 | 0 | 0 | 1 | 3.96 | 24h/20C, 6h/ 70 C | VARTM | 11461 | QQ2-153 | 172 | 17.2 | 0.1 | 4 | 22.9 | 0.82 |  | 204625
MD-QQ2-EP2-S | [(±45)/0/(±45)]S | 52 | EP2 | Vantico TDT 177-155 | Saertex U14EU920-00940-T1300 | 64 | Saertex VU-90079-00830-01270 | 35 | 0 | 0 | 1 | 3.96 | 24h/20C, 6h/ 70 C | VARTM | 11462 | QQ2-152 | 172 | 17.2 | 0.1 | 4 |  | 0.82 |  | 132171
MD-QQ2-EP2-S | [(±45)/0/(±45)]S | 52 | EP2 | Vantico TDT 177-155 | Saertex U14EU920-00940-T1300 | 64 | Saertex VU-90079-00830-01270 | 35 | 0 | 0 | 1 | 3.96 | 24h/20C, 6h/ 70 C | VARTM | 11463 | QQ2-150 | 172 | 17.2 | 0.1 | 2 |  | 0.82 |  | 88760
MD-QQ2-EP2-S | [(±45)/0/(±45)]S | 52 | EP2 | Vantico TDT 177-155 | Saertex U14EU920-00940-T1300 | 64 | Saertex VU-90079-00830-01270 | 35 | 0 | 0 | 1 | 3.96 | 24h/20C, 6h/ 70 C | VARTM | 11464 | QQ2-146 | 276 | 27.6 | 0.1 | 2 | 24.2 | 1.3 |  | 3248
MD-QQ2-EP2-S | [(±45)/0/(±45)]S | 52 | EP2 | Vantico TDT 177-155 | Saertex U14EU920-00940-T1300 | 64 | Saertex VU-90079-00830-01270 | 35 | 0 | 0 | 1 | 3.96 | 24h/20C, 6h/ 70 C | VARTM | 11465 | QQ2-151 | 276 | 27.6 | 0.1 | 2 |  | 1.3 |  | 4446
MD-QQ2-EP2-S | [(±45)/0/(±45)]S | 52 | EP2 | Vantico TDT 177-155 | Saertex U14EU920-00940-T1300 | 64 | Saertex VU-90079-00830-01270 | 35 | 0 | 0 | 1 | 3.96 | 24h/20C, 6h/ 70 C | VARTM | 11466 | QQ2-149 | 276 | 27.6 | 0.1 | 2 |  | 1.3 |  | 2971
MD-QQ2-EP2-S | [(±45)/0/(±45)]S | 52 | EP2 | Vantico TDT 177-155 | Saertex U14EU920-00940-T1300 | 64 | Saertex VU-90079-00830-01270 | 35 | 0 | 0 | 1 | 3.96 | 24h/20C, 6h/ 70 C | VARTM | 11467 | QQ2-147 | 121 | 12.1 | 0.1 | 5 | 22.9 | 0.52 |  | 5000000 | Runout
MD-QQ2-EP2-S | [(±45)/0/(±45)]S | 52 | EP2 | Vantico TDT 177-155 | Saertex U14EU920-00940-T1300 | 64 | Saertex VU-90079-00830-01270 | 35 | 0 | 0 | 1 | 3.96 | 24h/20C, 6h/ 70 C | VARTM | 11468 | QQ2-104 | 138 | 13.8 | 0.1 | 5 |  | 0.66 |  | 1085534
MD-QQ2-EP2-S | [(±45)/0/(±45)]S | 52 | EP2 | Vantico TDT 177-155 | Saertex U14EU920-00940-T1300 | 64 | Saertex VU-90079-00830-01270 | 35 | 0 | 0 | 1 | 3.96 | 24h/20C, 6h/ 70 C | VARTM | 11469 | QQ2-113 | -34.5 | -345 | 10 | 1 |  |  | -1.47 | 552
MD-QQ2-EP2-S | [(±45)/0/(±45)]S | 52 | EP2 | Vantico TDT 177-155 | Saertex U14EU920-00940-T1300 | 64 | Saertex VU-90079-00830-01270 | 35 | 0 | 0 | 1 | 3.96 | 24h/20C, 6h/ 70 C | VARTM | 11470 | QQ2-115 | -41.4 | -414 | 10 | 1 |  |  | -1.78 | 163
MD-QQ2-EP2-S | [(±45)/0/(±45)]S | 52 | EP2 | Vantico TDT 177-155 | Saertex U14EU920-00940-T1300 | 64 | Saertex VU-90079-00830-01270 | 35 | 0 | 0 | 1 | 3.96 | 24h/20C, 6h/ 70 C | VARTM |  | QQ2-108 | 138 | 13.8 | 0.1 | 3 | 24.3 | 0.63 |  | 902129
MD-QQ2-EP2-S | [(±45)/0/(±45)]S | 52 | EP2 | Vantico TDT 177-155 | Saertex U14EU920-00940-T1300 | 64 | Saertex VU-90079-00830-01270 | 35 | 0 | 0 | 1 | 3.96 | 24h/20C, 6h/ 70 C | VARTM |  | QQ2-148 | 145 | 14.5 | 0.1 | 3 | 22.6 | 0.71 |  | 345023
MD-QQ2-EP2-S | [(±45)/0/(±45)]S | 52 | EP2 | Vantico TDT 177-155 | Saertex U14EU920-00940-T1300 | 64 | Saertex VU-90079-00830-01270 | 35 | 0 | 0 | 1 | 3.96 | 24h/20C, 6h/ 70 C | VARTM |  | QQ2-100 | 546 |  | static | 13 mm/s | 22.5 | 2.5 |  | 1
MD-QQ2-EP2-S | [(±45)/0/(±45)]S | 52 | EP2 | Vantico TDT 177-155 | Saertex U14EU920-00940-T1300 | 64 | Saertex VU-90079-00830-01270 | 35 | 0 | 0 | 1 | 3.96 | 24h/20C, 6h/ 70 C | VARTM |  | QQ2-106 | 138 | 13.8 | 0.1 | 4 |  | 0.66 |  | 518713
MD-QQ2-EP2-S | [(±45)/0/(±45)]S | 52 | EP2 | Vantico TDT 177-155 | Saertex U14EU920-00940-T1300 | 64 | Saertex VU-90079-00830-01270 | 35 | 0 | 0 | 1 | 3.96 | 24h/20C, 6h/ 70 C | VARTM |  | QQ2-107 | 172 | 17.2 | 0.1 | 3 | 24 | 0.85 |  | 91254
MD-QQ2-EP2-S | [(±45)/0/(±45)]S | 52 | EP2 | Vantico TDT 177-155 | Saertex U14EU920-00940-T1300 | 64 | Saertex VU-90079-00830-01270 | 35 | 0 | 0 | 1 | 3.96 | 24h/20C, 6h/ 70 C | VARTM |  | QQ2-109 | 172 | 17.2 | 0.1 | 3 |  | 0.85 |  | 169315
MD-QQ2-EP2-S | [(±45)/0/(±45)]S | 52 | EP2 | Vantico TDT 177-155 | Saertex U14EU920-00940-T1300 | 64 | Saertex VU-90079-00830-01270 | 35 | 0 | 0 | 1 | 3.96 | 24h/20C, 6h/ 70 C | VARTM |  | QQ2-105 | 276 | 27.6 | 0.1 | 4 |  | 1.3 |  | 4314
MD-QQ4L-EP2-S | [(±45)/0/(+45)]S | 40 | EP2 | Vantico TDT 177-155 | Saertex U14EU920-00940-T1300 | 56 | DBM-1708 | 43 | 0 | 0 | 1 | 5.7 | 24h/20C, 6h/ 70 C | VARTM | 11471 | QQ4L-107 | 673 |  | static | 13 mm/s |  | 3.13 |  | 1
MD-QQ4L-EP2-S | [(±45)/0/(+45)]S | 40 | EP2 | Vantico TDT 177-155 | Saertex U14EU920-00940-T1300 | 56 | DBM-1708 | 43 | 0 | 0 | 1 | 5.7 | 24h/20C, 6h/ 70 C | VARTM | 11472 | QQ4L-103 | 649 |  | static | 13 mm/s |  | 3.02 |  | 1
MD-QQ4L-EP2-S | [(±45)/0/(+45)]S | 40 | EP2 | Vantico TDT 177-155 | Saertex U14EU920-00940-T1300 | 56 | DBM-1708 | 43 | 0 | 0 | 1 | 5.7 | 24h/20C, 6h/ 70 C | VARTM | 11473 | QQ4L-104 | 698 |  | static | 13 mm/s |  | 3.25 |  | 1
MD-QQ4L-EP2-S | [(±45)/0/(+45)]S | 40 | EP2 | Vantico TDT 177-155 | Saertex U14EU920-00940-T1300 | 56 | DBM-1708 | 43 | 0 | 0 | 1 | 5.7 | 24h/20C, 6h/ 70 C | VARTM | 11474 | QQ4L-102 | 345 | 34.5 | 0.1 | 3 | 20.7 | 1.75 |  | 43303
MD-QQ4L-EP2-S | [(±45)/0/(+45)]S | 40 | EP2 | Vantico TDT 177-155 | Saertex U14EU920-00940-T1300 | 56 | DBM-1708 | 43 | 0 | 0 | 1 | 5.7 | 24h/20C, 6h/ 70 C | VARTM | 11475 | QQ4L-101 | 293 | 29.3 | 0.1 | 4 |  | 1.36 |  | 157677
MD-QQ4L-EP2-S | [(±45)/0/(+45)]S | 40 | EP2 | Vantico TDT 177-155 | Saertex U14EU920-00940-T1300 | 56 | DBM-1708 | 43 | 0 | 0 | 1 | 5.7 | 24h/20C, 6h/ 70 C | VARTM | 11476 | QQ4L-106 | 293 | 29.3 | 0.1 | 4 |  | 1.36 |  | 123928
MD-QQ4L-EP2-S | [(±45)/0/(+45)]S | 40 | EP2 | Vantico TDT 177-155 | Saertex U14EU920-00940-T1300 | 56 | DBM-1708 | 43 | 0 | 0 | 1 | 5.7 | 24h/20C, 6h/ 70 C | VARTM | 11477 | QQ4L-110 | 293 | 29.3 | 0.1 | 4 | 21.3 | 1.46 |  | 138722
MD-QQ4L-EP2-S | [(±45)/0/(+45)]S | 40 | EP2 | Vantico TDT 177-155 | Saertex U14EU920-00940-T1300 | 56 | DBM-1708 | 43 | 0 | 0 | 1 | 5.7 | 24h/20C, 6h/ 70 C | VARTM | 11478 | QQ4L-108 | 241 | 24.1 | 0.1 | 4 | 22.4 | 1.13 |  | 1128827
MD-QQ4L-EP2-S | [(±45)/0/(+45)]S | 40 | EP2 | Vantico TDT 177-155 | Saertex U14EU920-00940-T1300 | 56 | DBM-1708 | 43 | 0 | 0 | 1 | 5.7 | 24h/20C, 6h/ 70 C | VARTM | 11479 | QQ4L-105 | 241 | 24.1 | 0.1 | 4 |  | 1.12 |  | 955910
MD-QQ4L-EP2-S | [(±45)/0/(+45)]S | 40 | EP2 | Vantico TDT 177-155 | Saertex U14EU920-00940-T1300 | 56 | DBM-1708 | 43 | 0 | 0 | 1 | 5.7 | 24h/20C, 6h/ 70 C | VARTM | 11480 | QQ4L-100 | 241 | 24.1 | 0.1 | 5 |  | 1.12 |  | 1008882
MD-QQ4L-EP2-S | [(±45)/0/(+45)]S | 40 | EP2 | Vantico TDT 177-155 | Saertex U14EU920-00940-T1300 | 56 | DBM-1708 | 43 | 0 | 0 | 1 | 5.7 | 24h/20C, 6h/ 70 C | VARTM |  | QQ4L-109 | 448 | 44.8 | 0.1 | 2 |  | 2.27 |  | 2178
MD-QQ4L-EP2-S | [(±45)/0/(+45)]S | 40 | EP2 | Vantico TDT 177-155 | Saertex U14EU920-00940-T1300 | 56 | DBM-1708 | 43 | 0 | 0 | 1 | 5.7 | 24h/20C, 6h/ 70 C | VARTM |  | QQ4L-112 | 448 | 44.8 | 0.1 | 2 |  | 2.27 |  | 1465
MD-QQ4L-EP2-S | [(±45)/0/(+45)]S | 40 | EP2 | Vantico TDT 177-155 | Saertex U14EU920-00940-T1300 | 56 | DBM-1708 | 43 | 0 | 0 | 1 | 5.7 | 24h/20C, 6h/ 70 C | VARTM |  | QQ4L-111 | 345 | 34.5 | 0.1 | 2 |  | 1.75 |  | 17693
MD-QQ4L-EP2-S | [(±45)/0/(+45)]S | 40 | EP2 | Vantico TDT 177-155 | Saertex U14EU920-00940-T1300 | 56 | DBM-1708 | 43 | 0 | 0 | 1 | 5.7 | 24h/20C, 6h/ 70 C | VARTM |  | QQ4L-114 | 345 | 34.5 | 0.1 | 2 |  | 1.75 |  | 5765
MD-QQ4-EP2-S | [(±45)/0/(+45)]S | 57 | EP2 | Vantico TDT 177-155 | Saertex U14EU920-00940-T1300 | 56 | DBM-1708 | 43 | 0 | 0 | 1 | 4.03 | 24h/20C, 6h/ 70 C | VARTM | 11481 | QQ4-133 | 241 | 24.1 | 0.1 | 3 | 30.5 | 0.86 |  | 147136
MD-QQ4-EP2-S | [(±45)/0/(+45)]S | 57 | EP2 | Vantico TDT 177-155 | Saertex U14EU920-00940-T1300 | 56 | DBM-1708 | 43 | 0 | 0 | 1 | 4.03 | 24h/20C, 6h/ 70 C | VARTM | 11482 | QQ4-128 | 241 | 24.1 | 0.1 | 3 |  | 0.76 |  | 66756
MD-QQ4-EP2-S | [(±45)/0/(+45)]S | 57 | EP2 | Vantico TDT 177-155 | Saertex U14EU920-00940-T1300 | 56 | DBM-1708 | 43 | 0 | 0 | 1 | 4.03 | 24h/20C, 6h/ 70 C | VARTM | 11483 | QQ4-132 | 241 | 24.1 | 0.1 | 3 |  | 0.76 |  | 155378
MD-QQ4-EP2-S | [(±45)/0/(+45)]S | 57 | EP2 | Vantico TDT 177-155 | Saertex U14EU920-00940-T1300 | 56 | DBM-1708 | 43 | 0 | 0 | 1 | 4.03 | 24h/20C, 6h/ 70 C | VARTM | 11484 | QQ4-130 | 345 | 34.5 | 0.1 | 2 | 33.1 | 1.12 |  | 7081
MD-QQ4-EP2-S | [(±45)/0/(+45)]S | 57 | EP2 | Vantico TDT 177-155 | Saertex U14EU920-00940-T1300 | 56 | DBM-1708 | 43 | 0 | 0 | 1 | 4.03 | 24h/20C, 6h/ 70 C | VARTM | 11485 | QQ4-129 | 986 |  | * | 13 mm/s | 31.9 | 3.1 |  | 1
MD-QQ4-EP2-S | [(±45)/0/(+45)]S | 57 | EP2 | Vantico TDT 177-155 | Saertex U14EU920-00940-T1300 | 56 | DBM-1708 | 43 | 0 | 0 | 1 | 4.03 | 24h/20C, 6h/ 70 C | VARTM | 11486 | QQ4-131 | 138 | 13.8 | 0.1 | 6 |  | 0.43 |  | 11000000 | Runout
MD-QQ4-EP2-S | [(±45)/0/(+45)]S | 57 | EP2 | Vantico TDT 177-155 | Saertex U14EU920-00940-T1300 | 56 | DBM-1708 | 43 | 0 | 0 | 1 | 4.03 | 24h/20C, 6h/ 70 C | VARTM | 11487 | QQ4-127 | 138 | 13.8 | 0.1 | 6 |  | 0.43 |  | 8200000 | Runout
MD-QQ4-EP2-S | [(±45)/0/(+45)]S | 57 | EP2 | Vantico TDT 177-155 | Saertex U14EU920-00940-T1300 | 56 | DBM-1708 | 43 | 0 | 0 | 1 | 4.03 | 24h/20C, 6h/ 70 C | VARTM | 11488 | QQ4-124 | 345 | 34.5 | 0.1 | 2 |  | 1.12 |  | 6949
MD-QQ4-EP2-S | [(±45)/0/(+45)]S | 57 | EP2 | Vantico TDT 177-155 | Saertex U14EU920-00940-T1300 | 56 | DBM-1708 | 43 | 0 | 0 | 1 | 4.03 | 24h/20C, 6h/ 70 C | VARTM | 11489 | QQ4-120 | 190 | 19 | 0.1 | 4 |  | 0.6 |  | 574433
MD-QQ4-EP2-S | [(±45)/0/(+45)]S | 57 | EP2 | Vantico TDT 177-155 | Saertex U14EU920-00940-T1300 | 56 | DBM-1708 | 43 | 0 | 0 | 1 | 4.03 | 24h/20C, 6h/ 70 C | VARTM | 11490 | QQ4-125 | 190 | 19 | 0.1 | 4 |  | 0.6 |  | 836243
MD-QQ4-EP2-S | [(±45)/0/(+45)]S | 57 | EP2 | Vantico TDT 177-155 | Saertex U14EU920-00940-T1300 | 56 | DBM-1708 | 43 | 0 | 0 | 1 | 4.03 | 24h/20C, 6h/ 70 C | VARTM |  | QQ4-134 | 200 | 20 | 0.1 | 6 |  | 0.63 |  | 340000 | Runout
MD-QQ4-EP2-S | [(±45)/0/(+45)]S | 57 | EP2 | Vantico TDT 177-155 | Saertex U14EU920-00940-T1300 | 56 | DBM-1708 | 43 | 0 | 0 | 1 | 4.03 | 24h/20C, 6h/ 70 C | VARTM |  | QQ4-126 | 200 | 20 | 0.1 | 6 |  | 0.63 |  | 1879617
MD-QQ4-EP2-S | [(±45)/0/(+45)]S | 57 | EP2 | Vantico TDT 177-155 | Saertex U14EU920-00940-T1300 | 56 | DBM-1708 | 43 | 0 | 0 | 1 | 4.03 | 24h/20C, 6h/ 70 C | VARTM |  | QQ4-121 | 200 | 20 | 0.1 | 6 |  | 0.63 |  | 629011
MD-QQ4-EP2-S | [(±45)/0/(+45)]S | 57 | EP2 | Vantico TDT 177-155 | Saertex U14EU920-00940-T1300 | 56 | DBM-1708 | 43 | 0 | 0 | 1 | 4.03 | 24h/20C, 6h/ 70 C | VARTM |  | QQ4-122 | 200 | 20 | 0.1 | 6 |  | 0.63 |  | 182569
MD-QQ4-EP2-S | [(±45)/0/(+45)]S | 57 | EP2 | Vantico TDT 177-155 | Saertex U14EU920-00940-T1300 | 56 | DBM-1708 | 43 | 0 | 0 | 1 | 4.03 | 24h/20C, 6h/ 70 C | VARTM |  | QQ4-123 | 345 | 34.5 | 0.1 | 1 | 31.4 | 1.15 |  | 7018
MD-QQ4-EP2-S | [(±45)/0/(+45)]S | 57 | EP2 | Vantico TDT 177-155 | Saertex U14EU920-00940-T1300 | 56 | DBM-1708 | 43 | 0 | 0 | 1 | 4.03 | 24h/20C, 6h/ 70 C | VARTM |  | QQ4-135 | 190 | 19 | 0.1 | 6 |  | 0.6 |  | 2857771
MD-QQ4-EP2-S | [(±45)/0/(+45)]S | 57 | EP2 | Vantico TDT 177-155 | Saertex U14EU920-00940-T1300 | 56 | DBM-1708 | 43 | 0 | 0 | 1 | 4.03 | 24h/20C, 6h/ 70 C | VARTM |  | QQ4-108 | -34.5 | -345 | 10 | 2 |  |  | -1.08 | 19068
MD-QQ4-EP2-S | [(±45)/0/(+45)]S | 57 | EP2 | Vantico TDT 177-155 | Saertex U14EU920-00940-T1300 | 56 | DBM-1708 | 43 | 0 | 0 | 1 | 4.03 | 24h/20C, 6h/ 70 C | VARTM |  | QQ4-107 | -34.5 | -345 | 10 | 1 |  |  | -1.08 | 60727
MD-QQ4-EP2-S | [(±45)/0/(+45)]S | 57 | EP2 | Vantico TDT 177-155 | Saertex U14EU920-00940-T1300 | 56 | DBM-1708 | 43 | 0 | 0 | 1 | 4.03 | 24h/20C, 6h/ 70 C | VARTM |  | QQ4-105 | -34.5 | -345 | 10 | 3 |  |  | -1.08 | 30167
MD-QQ4-EP2-S | [(±45)/0/(+45)]S | 57 | EP2 | Vantico TDT 177-155 | Saertex U14EU920-00940-T1300 | 56 | DBM-1708 | 43 | 0 | 0 | 1 | 4.03 | 24h/20C, 6h/ 70 C | VARTM |  | QQ4-106 | -27.6 | -276 | 10 | 3 |  |  | -0.87 | 130508
MD-QQ4-EP2-S | [(±45)/0/(+45)]S | 57 | EP2 | Vantico TDT 177-155 | Saertex U14EU920-00940-T1300 | 56 | DBM-1708 | 43 | 0 | 0 | 1 | 4.03 | 24h/20C, 6h/ 70 C | VARTM |  | QQ4-114 | -27.6 | -276 | 10 | 3 |  |  | -0.87 | 534093
MD-QQ4-EP2-S | [(±45)/0/(+45)]S | 57 | EP2 | Vantico TDT 177-155 | Saertex U14EU920-00940-T1300 | 56 | DBM-1708 | 43 | 0 | 0 | 1 | 4.03 | 24h/20C, 6h/ 70 C | VARTM |  | QQ4-115 | -27.6 | -276 | 10 | 3 |  |  | -0.87 | 578656
MD-QQ4-EP2-S | [(±45)/0/(+45)]S | 57 | EP2 | Vantico TDT 177-155 | Saertex U14EU920-00940-T1300 | 56 | DBM-1708 | 43 | 0 | 0 | 1 | 4.03 | 24h/20C, 6h/ 70 C | VARTM |  | QQ4-116 |  | -609 | static | 13 mm/s |  |  | -2 | 1
MD-QQ4-EP2-S | [(±45)/0/(+45)]S | 57 | EP2 | Vantico TDT 177-155 | Saertex U14EU920-00940-T1300 | 56 | DBM-1708 | 43 | 0 | 0 | 1 | 4.03 | 24h/20C, 6h/ 70 C | VARTM |  | QQ4-110 |  | -614 | static | 13 mm/s |  |  | -2 | 1
MD-QQ4-EP2-S | [(±45)/0/(+45)]S | 57 | EP2 | Vantico TDT 177-155 | Saertex U14EU920-00940-T1300 | 56 | DBM-1708 | 43 | 0 | 0 | 1 | 4.03 | 24h/20C, 6h/ 70 C | VARTM |  | QQ4-109 |  | -580 | static | 13 mm/s |  |  | -1.9 | 1
MD-QQ4M-EP3-S | [(±45)/0/(+45)]S | 46 | EP3 | SP Prime 20 LV | Saertex U14EU920-00940-T1300 | 56 | DBM-1708 | 43 | 0 | 0 | 1 | 4.85 | 24h/25 C, 12h/ 80 C | VARTM | 11491 | QQ4M-107 | 781 |  | static | 13 mm/s | 25.8 | 3.05 |  | 1
MD-QQ4M-EP3-S | [(±45)/0/(+45)]S | 46 | EP3 | SP Prime 20 LV | Saertex U14EU920-00940-T1300 | 56 | DBM-1708 | 43 | 0 | 0 | 1 | 4.85 | 24h/25 C, 12h/ 80 C | VARTM | 11492 | QQ4M-104 | 800 |  | static | 13 mm/s | 25.7 | 3.12 |  | 1
MD-QQ4M-EP3-S | [(±45)/0/(+45)]S | 46 | EP3 | SP Prime 20 LV | Saertex U14EU920-00940-T1300 | 56 | DBM-1708 | 43 | 0 | 0 | 1 | 4.85 | 24h/25 C, 12h/ 80 C | VARTM | 11493 | QQ4M-112 | 207 | 20.7 | 0.1 | 4 |  | 0.89 | 0.089 | 276206
MD-QQ4M-EP3-S | [(±45)/0/(+45)]S | 46 | EP3 | SP Prime 20 LV | Saertex U14EU920-00940-T1300 | 56 | DBM-1708 | 43 | 0 | 0 | 1 | 4.85 | 24h/25 C, 12h/ 80 C | VARTM | 11494 | QQ4M-108 | 241 | 24.1 | 0.1 | 4 |  | 1.06 | 0.106 | 74523
MD-QQ4M-EP3-S | [(±45)/0/(+45)]S | 46 | EP3 | SP Prime 20 LV | Saertex U14EU920-00940-T1300 | 56 | DBM-1708 | 43 | 0 | 0 | 1 | 4.85 | 24h/25 C, 12h/ 80 C | VARTM | 11495 | QQ4M-106 | 241 | 24.1 | 0.1 | 4 | 25.2 | 1.04 | 0.104 | 149099
MD-QQ4M-EP3-S | [(±45)/0/(+45)]S | 46 | EP3 | SP Prime 20 LV | Saertex U14EU920-00940-T1300 | 56 | DBM-1708 | 43 | 0 | 0 | 1 | 4.85 | 24h/25 C, 12h/ 80 C | VARTM | 11496 | QQ4M-113 | 172 | 17.2 | 0.1 | 4 |  | 0.67 | 0.067 | 1383582
MD-QQ4M-EP3-S | [(±45)/0/(+45)]S | 46 | EP3 | SP Prime 20 LV | Saertex U14EU920-00940-T1300 | 56 | DBM-1708 | 43 | 0 | 0 | 1 | 4.85 | 24h/25 C, 12h/ 80 C | VARTM | 11497 | QQ4M-109 | 345 | 34.5 | 0.1 | 3 |  | 1.48 | 0.148 | 9427
MD-QQ4M-EP3-S | [(±45)/0/(+45)]S | 46 | EP3 | SP Prime 20 LV | Saertex U14EU920-00940-T1300 | 56 | DBM-1708 | 43 | 0 | 0 | 1 | 4.85 | 24h/25 C, 12h/ 80 C | VARTM | 11498 | QQ4M-119 | 207 | 20.7 | 0.1 | 5 |  | 0.89 | 0.089 | 526719
MD-QQ4M-EP3-S | [(±45)/0/(+45)]S | 46 | EP3 | SP Prime 20 LV | Saertex U14EU920-00940-T1300 | 56 | DBM-1708 | 43 | 0 | 0 | 1 | 4.85 | 24h/25 C, 12h/ 80 C | VARTM | 11499 | QQ4M-111 | 345 | 34.5 | 0.1 | 3 |  | 1.48 | 0.148 | 6879
MD-QQ4M-EP3-S | [(±45)/0/(+45)]S | 46 | EP3 | SP Prime 20 LV | Saertex U14EU920-00940-T1300 | 56 | DBM-1708 | 43 | 0 | 0 | 1 | 4.85 | 24h/25 C, 12h/ 80 C | VARTM |  | QQ4M-114 | 345 | 34.5 | 0.1 | 3 |  | 1.48 | 0.148 | 5765
MD-QQ4M-EP3-S | [(±45)/0/(+45)]S | 46 | EP3 | SP Prime 20 LV | Saertex U14EU920-00940-T1300 | 56 | DBM-1708 | 43 | 0 | 0 | 1 | 4.85 | 24h/25 C, 12h/ 80 C | VARTM |  | QQ4M-130 | 172 | 17.2 | 0.1 | 5 |  | 0.67 |  | 2800000 | Runout
MD-QQ4M-EP3-S | [(±45)/0/(+45)]S | 46 | EP3 | SP Prime 20 LV | Saertex U14EU920-00940-T1300 | 56 | DBM-1708 | 43 | 0 | 0 | 1 | 4.85 | 24h/25 C, 12h/ 80 C | VARTM |  | QQ4M-131 | 172 | 17.2 | 0.1 | 5 |  | 0.67 |  | 4000000 | Runout
MD-L1200-EP5-D | (±45/(0)2)S | 57 | EP5 | Hexion MGS RIMR135/RIMH137 | Devold L1200 (1200 gsm) | 71 | 800 gsm | 26 | 0 | 3 | 0 | 4.29 | 24h/20C, 8h/ 70 C | Infused |  | L1200-102 | 880 |  | static | 0.0254 mm/s | 36.6 | 3 |  | 1
MD-L1200-EP5-D | (±45/(0)2)S | 57 | EP5 | Hexion MGS RIMR135/RIMH137 | Devold L1200 (1200 gsm) | 71 | 800 gsm | 26 | 0 | 3 | 0 | 4.29 | 24h/20C, 8h/ 70 C | Infused |  | L1200-119 | 916 |  | static | 0.0254 mm/s | 37.3 | 2.7 |  | 1
MD-L1200-EP5-D | (±45/(0)2)S | 57 | EP5 | Hexion MGS RIMR135/RIMH137 | Devold L1200 (1200 gsm) | 71 | 800 gsm | 26 | 0 | 3 | 0 | 4.29 | 24h/20C, 8h/ 70 C | Infused |  | L1200-109 | 876 |  | static | 0.0254 mm/s | 35.4 | 2.73 |  | 1
MD-L1200-EP5-D | (±45/(0)2)S | 57 | EP5 | Hexion MGS RIMR135/RIMH137 | Devold L1200 (1200 gsm) | 71 | 800 gsm | 26 | 0 | 3 | 0 | 4.29 | 24h/20C, 8h/ 70 C | Infused |  | L1200-128 |  | -790 | static | 0.0254 mm/s | 36.5 |  | -2.31 | 1
MD-L1200-EP5-D | (±45/(0)2)S | 57 | EP5 | Hexion MGS RIMR135/RIMH137 | Devold L1200 (1200 gsm) | 71 | 800 gsm | 26 | 0 | 3 | 0 | 4.29 | 24h/20C, 8h/ 70 C | Infused |  | L1200-129 |  | -708 | static | 0.0254 mm/s |  |  | -2.07 | 1
MD-L1200-EP5-D | (±45/(0)2)S | 57 | EP5 | Hexion MGS RIMR135/RIMH137 | Devold L1200 (1200 gsm) | 71 | 800 gsm | 26 | 0 | 3 | 0 | 4.29 | 24h/20C, 8h/ 70 C | Infused |  | L1200-131 |  | -703 | static | 0.0254 mm/s |  |  | -2.06 | 1
MD-L1200-EP5-D | (±45/(0)2)S | 57 | EP5 | Hexion MGS RIMR135/RIMH137 | Devold L1200 (1200 gsm) | 71 | 800 gsm | 26 | 0 | 3 | 0 | 4.29 | 24h/20C, 8h/ 70 C | Infused |  | L1200-132 |  | -793 | static | 0.0254 mm/s |  |  | -2.32 | 1
MD-L1200-EP5-D | (±45/(0)2)S | 57 | EP5 | Hexion MGS RIMR135/RIMH137 | Devold L1200 (1200 gsm) | 71 | 800 gsm | 26 | 0 | 3 | 0 | 4.29 | 24h/20C, 8h/ 70 C | Infused |  | L1200-130 |  | -792 | static | 0.0254 mm/s |  |  | -2.32 | 1
MD-L1200-EP5-D | (±45/(0)2)S | 57 | EP5 | Hexion MGS RIMR135/RIMH137 | Devold L1200 (1200 gsm) | 71 | 800 gsm | 26 | 0 | 3 | 0 | 4.29 | 24h/20C, 8h/ 70 C | Infused |  | L1200-107 | 414 | 41.4 | 0.1 | 2 | 35.6 | 1.21 |  | 78304
MD-L1200-EP5-D | (±45/(0)2)S | 57 | EP5 | Hexion MGS RIMR135/RIMH137 | Devold L1200 (1200 gsm) | 71 | 800 gsm | 26 | 0 | 3 | 0 | 4.29 | 24h/20C, 8h/ 70 C | Infused |  | L1200-110 | 414 | 41.4 | 0.1 | 2 |  | 1.21 |  | 38108
MD-L1200-EP5-D | (±45/(0)2)S | 57 | EP5 | Hexion MGS RIMR135/RIMH137 | Devold LT1200 (1200 gsm) | 71 | 800 gsm | 26 | 0 | 3 | 0 | 4.29 | 24h/20C, 8h/ 70 C | Infused |  | L1200-132 | 414 | 41.4 | 0.1 | 2 |  | 1.21 |  | 61012
MD-L1200-EP5-D | (±45/(0)2)S | 57 | EP5 | Hexion MGS RIMR135/RIMH137 | Devold LT1200 (1200 gsm) | 71 | 800 gsm | 26 | 0 | 3 | 0 | 4.29 | 24h/20C, 8h/ 70 C | Infused |  | L1200-122 | 552 | 55.2 | 0.1 | 1 |  | 1.78 |  | 5218
MD-L1200-EP5-D | (±45/(0)2)S | 57 | EP5 | Hexion MGS RIMR135/RIMH137 | Devold LT1200 (1200 gsm) | 71 | 800 gsm | 26 | 0 | 3 | 0 | 4.29 | 24h/20C, 8h/ 70 C | Infused |  | L1200-125 | 552 | 55.2 | 0.1 | 1 |  | 1.78 |  | 3847
MD-L1200-EP5-D | (±45/(0)2)S | 57 | EP5 | Hexion MGS RIMR135/RIMH137 | Devold LT1200 (1200 gsm) | 71 | 800 gsm | 26 | 0 | 3 | 0 | 4.29 | 24h/20C, 8h/ 70 C | Infused |  | L1200-108 | 483 | 48.3 | 0.1 | 1 | 33.9 | 1.56 |  | 11805
MD-L1200-EP5-D | (±45/(0)2)S | 57 | EP5 | Hexion MGS RIMR135/RIMH137 | Devold LT1200 (1200 gsm) | 71 | 800 gsm | 26 | 0 | 3 | 0 | 4.29 | 24h/20C, 8h/ 70 C | Infused |  | L1200-127 | 483 | 48.3 | 0.1 | 2 |  | 1.56 |  | 26563
MD-L1200-EP5-D | (±45/(0)2)S | 57 | EP5 | Hexion MGS RIMR135/RIMH137 | Devold LT1200 (1200 gsm) | 71 | 800 gsm | 26 | 0 | 3 | 0 | 4.29 | 24h/20C, 8h/ 70 C | Infused |  | L1200-101 | 345 | 34.5 | 0.1 | 3 | 35.6 | 1.01 |  | 569181
MD-L1200-EP5-D | (±45/(0)2)S | 57 | EP5 | Hexion MGS RIMR135/RIMH137 | Devold LT1200 (1200 gsm) | 71 | 800 gsm | 26 | 0 | 3 | 0 | 4.29 | 24h/20C, 8h/ 70 C | Infused |  | L1200-100 | 345 | 34.5 | 0.1 | 3 |  | 1.01 |  | 466085
MD-L1200-EP5-D | (±45/(0)2)S | 57 | EP5 | Hexion MGS RIMR135/RIMH137 | Devold LT1200 (1200 gsm) | 71 | 800 gsm | 26 | 0 | 3 | 0 | 4.29 | 24h/20C, 8h/ 70 C | Infused |  | L1200-131 | 345 | 34.5 | 0.1 | 3 |  | 1.01 |  | 742158
MD-LT1200-EP5-D | (±45/(0)2)S | 58 | EP5 | Hexion MGS RIMR135/RIMH137 | Devold LT1200 (1200 gsm) | 72 | 800 gsm | 28 | 0 | 0 | 0 | 4.24 | 24h/20C, 8h/ 70 C | Infused |  | LT1200-120 | 847 |  | static | 0.0254 mm/s | 34.9 | 2.8 |  | 1
MD-LT1200-EP5-D | (±45/(0)2)S | 58 | EP5 | Hexion MGS RIMR135/RIMH137 | Devold LT1200 (1200 gsm) | 72 | 800 gsm | 28 | 0 | 0 | 0 | 4.24 | 24h/20C, 8h/ 70 C | Infused |  | LT1200-121 | 798 |  | static | 0.0254 mm/s | 35.2 | 2.8 |  | 1
MD-LT1200-EP5-D | (±45/(0)2)S | 58 | EP5 | Hexion MGS RIMR135/RIMH137 | Devold LT1200 (1200 gsm) | 72 | 800 gsm | 28 | 0 | 0 | 0 | 4.24 | 24h/20C, 8h/ 70 C | Infused |  | LT1200-122 | 808 |  | static | 0.0254 mm/s | 35.6 | 2.7 |  | 1
MD-LT1200-EP5-D | (±45/(0)2)S | 58 | EP5 | Hexion MGS RIMR135/RIMH137 | Devold LT1200 (1200 gsm) | 72 | 800 gsm | 28 | 0 | 0 | 0 | 4.24 | 24h/20C, 8h/ 70 C | Infused |  | LT1200-130 |  | -542 | static | 0.0254 mm/s | 37 |  | -1.63 | 1
MD-LT1200-EP5-D | (±45/(0)2)S | 58 | EP5 | Hexion MGS RIMR135/RIMH137 | Devold LT1200 (1200 gsm) | 72 | 800 gsm | 28 | 0 | 0 | 0 | 4.24 | 24h/20C, 8h/ 70 C | Infused |  | LT1200-131 |  | -570 | static | 0.0254 mm/s |  |  | -1.71 | 1
MD-LT1200-EP5-D | (±45/(0)2)S | 58 | EP5 | Hexion MGS RIMR135/RIMH137 | Devold LT1200 (1200 gsm) | 72 | 800 gsm | 28 | 0 | 0 | 0 | 4.24 | 24h/20C, 8h/ 70 C | Infused |  | LT1200-132 |  | -665 | static | 0.0254 mm/s |  |  | -2 | 1
MD-LT1200-EP5-D | (±45/(0)2)S | 58 | EP5 | Hexion MGS RIMR135/RIMH137 | Devold LT1200 (1200 gsm) | 72 | 800 gsm | 28 | 0 | 0 | 0 | 4.24 | 24h/20C, 8h/ 70 C | Infused |  | LT1200-133 |  | -553 | static | 0.0254 mm/s |  |  | -1.66 | 1
MD-LT1200-EP5-D | (±45/(0)2)S | 58 | EP5 | Hexion MGS RIMR135/RIMH137 | Devold LT1200 (1200 gsm) | 72 | 800 gsm | 28 | 0 | 0 | 0 | 4.24 | 24h/20C, 8h/ 70 C | Infused |  | LT1200-134 |  | -561 | static | 0.0254 mm/s |  |  | -1.69 | 1
MD-LT1200-EP5-D | (±45/(0)2)S | 58 | EP5 | Hexion MGS RIMR135/RIMH137 | Devold LT1200 (1200 gsm) | 72 | 800 gsm | 28 | 0 | 0 | 0 | 4.24 | 24h/20C, 8h/ 70 C | Infused |  | LT1200-102 | 414 | 41.4 | 0.1 | 2 | 33.5 | 1.3 | 0.13 | 23503
MD-LT1200-EP5-D | (±45/(0)2)S | 58 | EP5 | Hexion MGS RIMR135/RIMH137 | Devold LT1200 (1200 gsm) | 72 | 800 gsm | 28 | 0 | 0 | 0 | 4.24 | 24h/20C, 8h/ 70 C | Infused |  | LT1200-101 | 414 | 41.4 | 0.1 | 2 |  | 1.3 | 0.13 | 24891
MD-LT1200-EP5-D | (±45/(0)2)S | 58 | EP5 | Hexion MGS RIMR135/RIMH137 | Devold LT1200 (1200 gsm) | 72 | 800 gsm | 28 | 0 | 0 | 0 | 4.24 | 24h/20C, 8h/ 70 C | Infused |  | LT1200-100 | 414 | 41.4 | 0.1 | 2 |  | 1.3 | 0.13 | 20542
MD-LT1200-EP5-D | (±45/(0)2)S | 58 | EP5 | Hexion MGS RIMR135/RIMH137 | Devold LT1200 (1200 gsm) | 72 | 800 gsm | 28 | 0 | 0 | 0 | 4.24 | 24h/20C, 8h/ 70 C | Infused |  | LT1200-150 |  | -537 | static | 0.0254 mm/s |  |  | -1.61 | 1
MD-LT1200-EP5-D | (±45/(0)2)S | 58 | EP5 | Hexion MGS RIMR135/RIMH137 | Devold LT1200 (1200 gsm) | 72 | 800 gsm | 28 | 0 | 0 | 0 | 4.24 | 24h/20C, 8h/ 70 C | Infused |  | LT1200-151 |  | -617 | static | 0.0254 mm/s |  |  | -1.86 | 1
MD-LT1200-EP5-D | (±45/(0)2)S | 58 | EP5 | Hexion MGS RIMR135/RIMH137 | Devold LT1200 (1200 gsm) | 72 | 800 gsm | 28 | 0 | 0 | 0 | 4.24 | 24h/20C, 8h/ 70 C | Infused |  | LT1200-152 |  | -604 | static | 0.0254 mm/s |  |  | -1.82 | 1
MD-LT1200-EP5-D | (±45/(0)2)S | 58 | EP5 | Hexion MGS RIMR135/RIMH137 | Devold LT1200 (1200 gsm) | 72 | 800 gsm | 28 | 0 | 0 | 0 | 4.24 | 24h/20C, 8h/ 70 C | Infused |  | LT1200-153 |  | -680 | static | 0.0254 mm/s |  |  | -2.04 | 1
MD-LT1200-EP5-D | (±45/(0)2)S | 58 | EP5 | Hexion MGS RIMR135/RIMH137 | Devold LT1200 (1200 gsm) | 72 | 800 gsm | 28 | 0 | 0 | 0 | 4.24 | 24h/20C, 8h/ 70 C | Infused |  | LT1200-154 |  | -554 | static | 0.0254 mm/s |  |  | -1.67 | 1
MD-LT1200-EP5-D | (±45/(0)2)S | 58 | EP5 | Hexion MGS RIMR135/RIMH137 | Devold LT1200 (1200 gsm) | 72 | 800 gsm | 28 | 0 | 0 | 0 | 4.24 | 24h/20C, 8h/ 70 C | Infused |  | LT1200-155 |  | -532 | static | 0.0254 mm/s |  |  | -1.6 | 1
MD-LT1200-EP5-D | (±45/(0)2)S | 58 | EP5 | Hexion MGS RIMR135/RIMH137 | Devold LT1200 (1200 gsm) | 72 | 800 gsm | 28 | 0 | 0 | 0 | 4.24 | 24h/20C, 8h/ 70 C | Infused |  | LT1200-156 |  | -645 | static | 0.0254 mm/s |  |  | -1.94 | 1
MD-LT1200-EP5-D | (±45/(0)2)S | 58 | EP5 | Hexion MGS RIMR135/RIMH137 | Devold LT1200 (1200 gsm) | 72 | 800 gsm | 28 | 0 | 0 | 0 | 4.24 | 24h/20C, 8h/ 70 C | Infused |  | LT1200-157 |  | -656 | static | 0.0254 mm/s |  |  | -1.97 | 1
MD-LT1200-EP5-D | (±45/(0)2)S | 58 | EP5 | Hexion MGS RIMR135/RIMH137 | Devold LT1200 (1200 gsm) | 72 | 800 gsm | 28 | 0 | 0 | 0 | 4.24 | 24h/20C, 8h/ 70 C | Infused |  | LT1200-158 |  | -678 | static | 0.0254 mm/s |  |  | -2.04 | 1
MD-LT1200-EP5-D | (±45/(0)2)S | 58 | EP5 | Hexion MGS RIMR135/RIMH137 | Devold LT1200 (1200 gsm) | 72 | 800 gsm | 28 | 0 | 0 | 0 | 4.24 | 24h/20C, 8h/ 70 C | Infused |  | LT1200-159 |  | -616 | static | 0.0254 mm/s |  |  | -1.85 | 1
MD-TLT1200-EP5-D | (±45/(0)2)S | 60 | EP5 | Hexion MGS RIMR135/RIMH137 | Devold TLT1200 (1200 gsm) | 69 | 800 gsm | 27 | 0 | 4 | 0 | 3.88 | 24h/20C, 8h/ 70 C | Infused |  | TLT1200-102 | 846 |  | static | 0.0254 mm/s | 37.2 | 2.57 |  | 1
MD-TLT1200-EP5-D | (±45/(0)2)S | 60 | EP5 | Hexion MGS RIMR135/RIMH137 | Devold TLT1200 (1200 gsm) | 69 | 800 gsm | 27 | 0 | 4 | 0 | 3.88 | 24h/20C, 8h/ 70 C | Infused |  | TLT1200-101 | 835 |  | static | 0.0254 mm/s | 37.5 | 2.36 |  | 1
MD-TLT1200-EP5-D | (±45/(0)2)S | 60 | EP5 | Hexion MGS RIMR135/RIMH137 | Devold TLT1200 (1200 gsm) | 69 | 800 gsm | 27 | 0 | 4 | 0 | 3.88 | 24h/20C, 8h/ 70 C | Infused |  | TLT1200-105 | 891 |  | static | 0.0254 mm/s |  | 2.51 |  | 1
MD-TLT1200-EP5-D | (±45/(0)2)S | 60 | EP5 | Hexion MGS RIMR135/RIMH137 | Devold TLT1200 (1200 gsm) | 69 | 800 gsm | 27 | 0 | 4 | 0 | 3.88 | 24h/20C, 8h/ 70 C | Infused |  | TLT1200-124 |  | -699 | static | 0.0254 mm/s | 34.6 |  | -2.2 | 1
MD-TLT1200-EP5-D | (±45/(0)2)S | 60 | EP5 | Hexion MGS RIMR135/RIMH137 | Devold TLT1200 (1200 gsm) | 69 | 800 gsm | 27 | 0 | 4 | 0 | 3.88 | 24h/20C, 8h/ 70 C | Infused |  | TLT1200-132 |  | -627 | static | 0.0254 mm/s |  |  | -1.97 | 1
MD-TLT1200-EP5-D | (±45/(0)2)S | 60 | EP5 | Hexion MGS RIMR135/RIMH137 | Devold TLT1200 (1200 gsm) | 69 | 800 gsm | 27 | 0 | 4 | 0 | 3.88 | 24h/20C, 8h/ 70 C | Infused |  | TLT1200-131 |  | -642 | static | 0.0254 mm/s |  |  | -2.02 | 1
MD-TLT1200-EP5-D | (±45/(0)2)S | 60 | EP5 | Hexion MGS RIMR135/RIMH137 | Devold TLT1200 (1200 gsm) | 69 | 800 gsm | 27 | 0 | 4 | 0 | 3.88 | 24h/20C, 8h/ 70 C | Infused |  | TLT1200-130 |  | -517 | static | 0.0254 mm/s |  |  | -1.63 | 1
MD-TLT1200-EP5-D | (±45/(0)2)S | 60 | EP5 | Hexion MGS RIMR135/RIMH137 | Devold TLT1200 (1200 gsm) | 69 | 800 gsm | 27 | 0 | 4 | 0 | 3.88 | 24h/20C, 8h/ 70 C | Infused |  | TLT1200-133 |  | -581 | static | 0.0254 mm/s |  |  | -1.83 | 1
MD-TLT1200-EP5-D | (±45/(0)2)S | 60 | EP5 | Hexion MGS RIMR135/RIMH137 | Devold TLT1200 (1200 gsm) | 69 | 800 gsm | 27 | 0 | 4 | 0 | 3.88 | 24h/20C, 8h/ 70 C | Infused |  | TLT1200-115 | 414 | 41.4 | 0.1 | 2 | 36.4 | 1.24 |  | 49728
MD-TLT1200-EP5-D | (±45/(0)2)S | 60 | EP5 | Hexion MGS RIMR135/RIMH137 | Devold TLT1200 (1200 gsm) | 69 | 800 gsm | 27 | 0 | 4 | 0 | 3.88 | 24h/20C, 8h/ 70 C | Infused |  | TLT1200-118 | 414 | 41.4 | 0.1 | 2 |  | 1.17 |  | 60555
MD-TLT1200-EP5-D | (±45/(0)2)S | 60 | EP5 | Hexion MGS RIMR135/RIMH137 | Devold TLT1200 (1200 gsm) | 69 | 800 gsm | 27 | 0 | 4 | 0 | 3.88 | 24h/20C, 8h/ 70 C | Infused |  | TLT1200-117 | 414 | 41.4 | 0.1 | 2 | 39.9 | 1.13 |  | 55244
MD-TLT1200-EP5-D | (±45/(0)2)S | 60 | EP5 | Hexion MGS RIMR135/RIMH137 | Devold TLT1200 (1200 gsm) | 69 | 800 gsm | 27 | 0 | 4 | 0 | 3.88 | 24h/20C, 8h/ 70 C | Infused |  | TLT1200-113 | 345 | 34.5 | 0.1 | 4 | 34 | 1.05 |  | 287535
MD-TLT1200-EP5-D | (±45/(0)2)S | 60 | EP5 | Hexion MGS RIMR135/RIMH137 | Devold TLT1200 (1200 gsm) | 69 | 800 gsm | 27 | 0 | 4 | 0 | 3.88 | 24h/20C, 8h/ 70 C | Infused |  | TLT1200-106 | 345 | 34.5 | 0.1 | 4 |  | 0.97 |  | 205805
MD-TLT1200-EP5-D | (±45/(0)2)S | 60 | EP5 | Hexion MGS RIMR135/RIMH137 | Devold TLT1200 (1200 gsm) | 69 | 800 gsm | 27 | 0 | 4 | 0 | 3.88 | 24h/20C, 8h/ 70 C | Infused |  | TLT1200-112 | 345 | 34.5 | 0.1 | 3 | 34.5 | 1.04 |  | 192406
MD-TLT1200-EP5-D | (±45/(0)2)S | 60 | EP5 | Hexion MGS RIMR135/RIMH137 | Devold TLT1200 (1200 gsm) | 69 | 800 gsm | 27 | 0 | 4 | 0 | 3.88 | 24h/20C, 8h/ 70 C | Infused |  | TLT1200-104 | 276 | 27.6 | 0.1 | 3 |  | 0.78 |  | 484806
MD-TLT1200-EP5-D | (±45/(0)2)S | 60 | EP5 | Hexion MGS RIMR135/RIMH137 | Devold TLT1200 (1200 gsm) | 69 | 800 gsm | 27 | 0 | 4 | 0 | 3.88 | 24h/20C, 8h/ 70 C | Infused |  | TLT1200-114 | 276 | 27.6 | 0.1 | 3 | 34.7 | 0.87 |  | 1737006
MD-TLT1200-EP5-D | (±45/(0)2)S | 60 | EP5 | Hexion MGS RIMR135/RIMH137 | Devold TLT1200 (1200 gsm) | 69 | 800 gsm | 27 | 0 | 4 | 0 | 3.88 | 24h/20C, 8h/ 70 C | Infused |  | TLT1200-108 | 552 | 55.2 | 0.1 | 2 | 36 | 1.73 |  | 4228
MD-TLT1200-EP5-D | (±45/(0)2)S | 60 | EP5 | Hexion MGS RIMR135/RIMH137 | Devold TLT1200 (1200 gsm) | 69 | 800 gsm | 27 | 0 | 4 | 0 | 3.88 | 24h/20C, 8h/ 70 C | Infused |  | TLT1200-110 | 552 | 55.2 | 0.1 | 2 |  | 1.73 |  | 3044
MD-LT1200G50-EP5-D | (±45/(0)2)S | 59 | EP5 | Hexion MGS RIMR135/RIMH137 | Devold LT1200G50 (1200 gsm) | 69 | 800 gsm | 31 | 0 | 0 | 0 | 4.45 | 24h/20C, 8h/ 70 C | Infused |  | LT1200G50-120 | 809 |  | static | 0.0254 mm/s | 37 | 2.8 |  | 1
MD-LT1200G50-EP5-D | (±45/(0)2)S | 59 | EP5 | Hexion MGS RIMR135/RIMH137 | Devold LT1200G50 (1200 gsm) | 69 | 800 gsm | 31 | 0 | 0 | 0 | 4.45 | 24h/20C, 8h/ 70 C | Infused |  | LT1200G50-121 | 786 |  | static | 0.0254 mm/s | 37.7 | 2.7 |  | 1
MD-LT1200G50-EP5-D | (±45/(0)2)S | 59 | EP5 | Hexion MGS RIMR135/RIMH137 | Devold LT1200G50 (1200 gsm) | 69 | 800 gsm | 31 | 0 | 0 | 0 | 4.45 | 24h/20C, 8h/ 70 C | Infused |  | LT1200G50-122 | 831 |  | static | 0.0254 mm/s | 37.8 | 2.9 |  | 1
MD-LT1200G50-EP5-D | (±45/(0)2)S | 59 | EP5 | Hexion MGS RIMR135/RIMH137 | Devold LT1200G50 (1200 gsm) | 69 | 800 gsm | 31 | 0 | 0 | 0 | 4.45 | 24h/20C, 8h/ 70 C | Infused |  | LT1200G50-135 |  | -490 | static | 0.0254 mm/s | 35.8 |  | -1.43 | 1
MD-LT1200G50-EP5-D | (±45/(0)2)S | 59 | EP5 | Hexion MGS RIMR135/RIMH137 | Devold LT1200G50 (1200 gsm) | 69 | 800 gsm | 31 | 0 | 0 | 0 | 4.45 | 24h/20C, 8h/ 70 C | Infused |  | LT1200G50-130 |  | -704 | static | 0.0254 mm/s |  |  | -2.06 | 1
MD-LT1200G50-EP5-D | (±45/(0)2)S | 59 | EP5 | Hexion MGS RIMR135/RIMH137 | Devold LT1200G50 (1200 gsm) | 69 | 800 gsm | 31 | 0 | 0 | 0 | 4.45 | 24h/20C, 8h/ 70 C | Infused |  | LT1200G50-131 |  | -662 | static | 0.0254 mm/s |  |  | -1.93 | 1
MD-LT1200G50-EP5-D | (±45/(0)2)S | 59 | EP5 | Hexion MGS RIMR135/RIMH137 | Devold LT1200G50 (1200 gsm) | 69 | 800 gsm | 31 | 0 | 0 | 0 | 4.45 | 24h/20C, 8h/ 70 C | Infused |  | LT1200G50-133 |  | -676 | static | 0.0254 mm/s |  |  | -1.97 | 1
MD-LT1200G50-EP5-D | (±45/(0)2)S | 59 | EP5 | Hexion MGS RIMR135/RIMH137 | Devold LT1200G50 (1200 gsm) | 69 | 800 gsm | 31 | 0 | 0 | 0 | 4.45 | 24h/20C, 8h/ 70 C | Infused |  | LT1200G50-134 |  | -705 | static | 0.0254 mm/s |  |  | -2.06 | 1
MD-LT1200G50-EP5-D | (±45/(0)2)S | 59 | EP5 | Hexion MGS RIMR135/RIMH137 | Devold LT1200G50 (1200 gsm) | 69 | 800 gsm | 31 | 0 | 0 | 0 | 4.45 | 24h/20C, 8h/ 70 C | Infused |  | LT1200G50-102 | 414 | 41.4 | 0.1 | 2 | 33.9 | 1.38 |  | 31638
MD-LT1200G50-EP5-D | (±45/(0)2)S | 59 | EP5 | Hexion MGS RIMR135/RIMH137 | Devold LT1200G50 (1200 gsm) | 69 | 800 gsm | 31 | 0 | 0 | 0 | 4.45 | 24h/20C, 8h/ 70 C | Infused |  | LT1200G50-101 | 414 | 41.4 | 0.1 | 2 |  | 1.38 |  | 23331
MD-LT1200G50-EP5-D | (±45/(0)2)S | 59 | EP5 | Hexion MGS RIMR135/RIMH137 | Devold LT1200G50 (1200 gsm) | 69 | 800 gsm | 31 | 0 | 0 | 0 | 4.45 | 24h/20C, 8h/ 70 C | Infused |  | LT1200G50-100 | 414 | 41.4 | 0.1 | 2 |  | 1.38 |  | 12522
MD-L1400Thru-EP5-D | (±45/(0)2)S | 60 | EP5 | Hexion MGS RIMR135/RIMH137 | Devold L1400 (1400 gsm) | 75 | 800 gsm | 22 | 0 | 2 | 0 | 4.65 | 24h/20C, 8h/ 70 C | Infused |  | L1400Thru-109 | 895 |  | static | 0.0254 mm/s | 36.6 | 3 |  | 1
MD-L1400Thru-EP5-D | (±45/(0)2)S | 60 | EP5 | Hexion MGS RIMR135/RIMH137 | Devold L1400 (1400 gsm) | 75 | 800 gsm | 22 | 0 | 2 | 0 | 4.65 | 24h/20C, 8h/ 70 C | Infused |  | L1400Thru-121 | 890 |  | static | 0.0254 mm/s | 42.7 | 2.6 |  | 1
MD-L1400Thru-EP5-D | (±45/(0)2)S | 60 | EP5 | Hexion MGS RIMR135/RIMH137 | Devold L1400 (1400 gsm) | 75 | 800 gsm | 22 | 0 | 2 | 0 | 4.65 | 24h/20C, 8h/ 70 C | Infused |  | L1400Thru-115 | 903 |  | static | 0.0254 mm/s | 40.7 | 2.8 |  | 1
MD-L1400Thru-EP5-D | (±45/(0)2)S | 60 | EP5 | Hexion MGS RIMR135/RIMH137 | Devold L1400 (1400 gsm) | 75 | 800 gsm | 22 | 0 | 2 | 0 | 4.65 | 24h/20C, 8h/ 70 C | Infused |  | L1400Thru-131 |  | -782 | static | 0.0254 mm/s | 38.5 |  | -2.05 | 1
MD-L1400Thru-EP5-D | (±45/(0)2)S | 60 | EP5 | Hexion MGS RIMR135/RIMH137 | Devold L1400 (1400 gsm) | 75 | 800 gsm | 22 | 0 | 2 | 0 | 4.65 | 24h/20C, 8h/ 70 C | Infused |  | L1400Thru-134 |  | -683 | static | 0.0254 mm/s |  |  | -1.79 | 1
MD-L1400Thru-EP5-D | (±45/(0)2)S | 60 | EP5 | Hexion MGS RIMR135/RIMH137 | Devold L1400 (1400 gsm) | 75 | 800 gsm | 22 | 0 | 2 | 0 | 4.65 | 24h/20C, 8h/ 70 C | Infused |  | L1400Thru-129 |  | -763 | static | 0.0254 mm/s |  |  | -2 | 1
MD-L1400Thru-EP5-D | (±45/(0)2)S | 60 | EP5 | Hexion MGS RIMR135/RIMH137 | Devold L1400 (1400 gsm) | 75 | 800 gsm | 22 | 0 | 2 | 0 | 4.65 | 24h/20C, 8h/ 70 C | Infused |  | L1400Thru-132 |  | -730 | static | 0.0254 mm/s |  |  | -1.91 | 1
MD-L1400Thru-EP5-D | (±45/(0)2)S | 60 | EP5 | Hexion MGS RIMR135/RIMH137 | Devold L1400 (1400 gsm) | 75 | 800 gsm | 22 | 0 | 2 | 0 | 4.65 | 24h/20C, 8h/ 70 C | Infused |  | L1400Thru-130 |  | -743 | static | 0.0254 mm/s |  |  | -1.95 | 1
MD-L1400Thru-EP5-D | (±45/(0)2)S | 60 | EP5 | Hexion MGS RIMR135/RIMH137 | Devold L1400 (1400 gsm) | 75 | 800 gsm | 22 | 0 | 2 | 0 | 4.65 | 24h/20C, 8h/ 70 C | Infused |  | L1400Thru-119 | 414 | 41.4 | 0.1 | 3 |  | 1.15 |  | 96044
MD-L1400Thru-EP5-D | (±45/(0)2)S | 60 | EP5 | Hexion MGS RIMR135/RIMH137 | Devold L1400 (1400 gsm) | 75 | 800 gsm | 22 | 0 | 2 | 0 | 4.65 | 24h/20C, 8h/ 70 C | Infused |  | L1400Thru-104 | 414 | 41.4 | 0.1 | 3 | 37.4 | 1.15 |  | 112498
MD-L1400Thru-EP5-D | (±45/(0)2)S | 60 | EP5 | Hexion MGS RIMR135/RIMH137 | Devold L1400 (1400 gsm) | 75 | 800 gsm | 22 | 0 | 2 | 0 | 4.65 | 24h/20C, 8h/ 70 C | Infused |  | L1400Thru-108 | 414 | 41.4 | 0.1 | 3 |  | 1.15 |  | 94186
MD-L1400Thru-EP5-D | (±45/(0)2)S | 60 | EP5 | Hexion MGS RIMR135/RIMH137 | Devold L1400 (1400 gsm) | 75 | 800 gsm | 22 | 0 | 2 | 0 | 4.65 | 24h/20C, 8h/ 70 C | Infused |  | L1400Thru-102 | 414 | 41.4 | 0.1 | 2 | 38.2 | 1.15 |  | 41242
MD-L1400Thru-EP5-D | (±45/(0)2)S | 60 | EP5 | Hexion MGS RIMR135/RIMH137 | Devold L1400 (1400 gsm) | 75 | 800 gsm | 22 | 0 | 2 | 0 | 4.65 | 24h/20C, 8h/ 70 C | Infused |  | L1400Thru-123 | 414 | 41.4 | 0.1 | 2 |  | 1.15 |  | 33144
MD-L1400Thru-EP5-D | (±45/(0)2)S | 60 | EP5 | Hexion MGS RIMR135/RIMH137 | Devold L1400 (1400 gsm) | 75 | 800 gsm | 22 | 0 | 2 | 0 | 4.65 | 24h/20C, 8h/ 70 C | Infused |  | L1400Thru-111 | 414 | 41.4 | 0.1 | 2 |  | 1.15 |  | 106213
MD-L1400Thru-EP5-D | (±45/(0)2)S | 60 | EP5 | Hexion MGS RIMR135/RIMH137 | Devold L1400 (1400 gsm) | 75 | 800 gsm | 22 | 0 | 2 | 0 | 4.65 | 24h/20C, 8h/ 70 C | Infused |  | L1400Thru-122 | 345 |  | 0.1 | 3 |  | 0.96 |  | 340298
MD-L1400Thru-EP5-D | (±45/(0)2)S | 60 | EP5 | Hexion MGS RIMR135/RIMH137 | Devold L1400 (1400 gsm) | 75 | 800 gsm | 22 | 0 | 2 | 0 | 4.65 | 24h/20C, 8h/ 70 C | Infused |  | L1400Thru-112 | 345 |  | 0.1 | 3 |  | 0.96 |  | 239765
MD-L1400Thru-EP5-D | (±45/(0)2)S | 60 | EP5 | Hexion MGS RIMR135/RIMH137 | Devold L1400 (1400 gsm) | 75 | 800 gsm | 22 | 0 | 2 | 0 | 4.65 | 24h/20C, 8h/ 70 C | Infused |  | L1400Thru-116 | 345 |  | 0.1 | 3 |  | 0.98 |  | 463307
MD-L1400Thru-EP5-D | (±45/(0)2)S | 60 | EP5 | Hexion MGS RIMR135/RIMH137 | Devold L1400 (1400 gsm) | 75 | 800 gsm | 22 | 0 | 2 | 0 | 4.65 | 24h/20C, 8h/ 70 C | Infused |  | L1400Thru-114 | 552 |  | 0.1 | 2 | 36.1 | 1.73 |  | 9631
MD-L1400Thru-EP5-D | (±45/(0)2)S | 60 | EP5 | Hexion MGS RIMR135/RIMH137 | Devold L1400 (1400 gsm) | 75 | 800 gsm | 22 | 0 | 2 | 0 | 4.65 | 24h/20C, 8h/ 70 C | Infused |  | L1400Thru-118 | 552 |  | 0.1 | 2 |  | 1.73 |  | 7079
MD-L1400Thru-EP5-D | (±45/(0)2)S | 60 | EP5 | Hexion MGS RIMR135/RIMH137 | Devold L1400 (1400 gsm) | 75 | 800 gsm | 22 | 0 | 2 | 0 | 4.65 | 24h/20C, 8h/ 70 C | Infused
MD-L1400T-EP5-D | (±45/(0)2)S | 54 | EP5 | Hexion MGS RIMR135/RIMH137 | Devold L1400 (1400 gsm) | 74 | 800 gsm | 26 | 0 | 0 | 0 | 4.73 | 24h/20C, 8h/ 70 C | Infused |  | L1400T-120 | 763 |  | static | 0.0254 mm/s | 37 | 2.8 |  | 1
MD-L1400T-EP5-D | (±45/(0)2)S | 54 | EP5 | Hexion MGS RIMR135/RIMH137 | Devold L1400 (1400 gsm) | 74 | 800 gsm | 26 | 0 | 0 | 0 | 4.73 | 24h/20C, 8h/ 70 C | Infused |  | L1400T-121 | 782 |  | static | 0.0254 mm/s | 37.5 | 2.7 |  | 1
MD-L1400T-EP5-D | (±45/(0)2)S | 54 | EP5 | Hexion MGS RIMR135/RIMH137 | Devold L1400 (1400 gsm) | 74 | 800 gsm | 26 | 0 | 0 | 0 | 4.73 | 24h/20C, 8h/ 70 C | Infused |  | L1400T-122 | 765 |  | static | 0.0254 mm/s | 35.8 | 2.8 |  | 1
MD-L1400T-EP5-D | (±45/(0)2)S | 54 | EP5 | Hexion MGS RIMR135/RIMH137 | Devold L1400 (1400 gsm) | 74 | 800 gsm | 26 | 0 | 0 | 0 | 4.73 | 24h/20C, 8h/ 70 C | Infused |  | L1400T-605 |  | -577 | static | 0.0254 mm/s | 37.3 |  | -1.56 | 1
MD-L1400T-EP5-D | (±45/(0)2)S | 54 | EP5 | Hexion MGS RIMR135/RIMH137 | Devold L1400 (1400 gsm) | 74 | 800 gsm | 26 | 0 | 0 | 0 | 4.73 | 24h/20C, 8h/ 70 C | Infused |  | L1400T-601 |  | -646 | static | 0.0254 mm/s |  |  | -1.75 | 1
MD-L1400T-EP5-D | (±45/(0)2)S | 54 | EP5 | Hexion MGS RIMR135/RIMH137 | Devold L1400 (1400 gsm) | 74 | 800 gsm | 26 | 0 | 0 | 0 | 4.73 | 24h/20C, 8h/ 70 C | Infused |  | L1400T-602 |  | -737 | static | 0.0254 mm/s |  |  | -2 | 1
MD-L1400T-EP5-D | (±45/(0)2)S | 54 | EP5 | Hexion MGS RIMR135/RIMH137 | Devold L1400 (1400 gsm) | 74 | 800 gsm | 26 | 0 | 0 | 0 | 4.73 | 24h/20C, 8h/ 70 C | Infused |  | L1400T-604 |  | -697 | static | 0.0254 mm/s |  |  | -1.89 | 1
MD-L1400T-EP5-D | (±45/(0)2)S | 54 | EP5 | Hexion MGS RIMR135/RIMH137 | Devold L1400 (1400 gsm) | 74 | 800 gsm | 26 | 0 | 0 | 0 | 4.73 | 24h/20C, 8h/ 70 C | Infused |  | L1400T-606 |  | -621 | static | 0.0254 mm/s |  |  | -1.68 | 1
MD-L1400T-EP5-D | (±45/(0)2)S | 54 | EP5 | Hexion MGS RIMR135/RIMH137 | Devold L1400 (1400 gsm) | 74 | 800 gsm | 26 | 0 | 0 | 0 | 4.73 | 24h/20C, 8h/ 70 C | Infused |  | L1400T-102 | 414 | 41.4 | 0.1 | 2 |  | 1.2 |  | 87467
MD-L1400T-EP5-D | (±45/(0)2)S | 54 | EP5 | Hexion MGS RIMR135/RIMH137 | Devold L1400 (1400 gsm) | 74 | 800 gsm | 26 | 0 | 0 | 0 | 4.73 | 24h/20C, 8h/ 70 C | Infused |  | L1400T-100 | 414 | 41.4 | 0.1 | 2 | 37.6 | 1.2 |  | 114030
MD-L1400T-EP5-D | (±45/(0)2)S | 54 | EP5 | Hexion MGS RIMR135/RIMH137 | Devold L1400 (1400 gsm) | 74 | 800 gsm | 26 | 0 | 0 | 0 | 4.73 | 24h/20C, 8h/ 70 C | Infused |  | L1400T-101 | 414 | 41.4 | 0.1 | 2 |  | 1.2 |  | 25313
MD-L1400TCU-EP5-D | (±45/(0)2)S | 59 | EP5 | Hexion MGS RIMR135/RIMH137 | Devold L1400 (1400 gsm) | 74 | 800 gsm | 26 | 0 | 0 | 0 | 4.71 | 24h/20C, 8h/ 70 C | Infused |  | L1400TCU-120 | 812 |  | static | 0.0254 mm/s | 41.2 | 2.8 |  | 1
MD-L1400TCU-EP5-D | (±45/(0)2)S | 59 | EP5 | Hexion MGS RIMR135/RIMH137 | Devold L1400 (1400 gsm) | 74 | 800 gsm | 26 | 0 | 0 | 0 | 4.71 | 24h/20C, 8h/ 70 C | Infused |  | L1400TCU-121 | 752 |  | static | 0.0254 mm/s | 42.5 | 2.8 |  | 1
MD-L1400TCU-EP5-D | (±45/(0)2)S | 59 | EP5 | Hexion MGS RIMR135/RIMH137 | Devold L1400 (1400 gsm) | 74 | 800 gsm | 26 | 0 | 0 | 0 | 4.71 | 24h/20C, 8h/ 70 C | Infused |  | L1400TCU-122 | 774 |  | static | 0.0254 mm/s | 38.9 | 2.9 |  | 1
MD-L1400TCU-EP5-D | (±45/(0)2)S | 59 | EP5 | Hexion MGS RIMR135/RIMH137 | Devold L1400 (1400 gsm) | 74 | 800 gsm | 26 | 0 | 0 | 0 | 4.71 | 24h/20C, 8h/ 70 C | Infused |  | L1400TCU-130 |  | -749 | static | 0.0254 mm/s | 37 |  | -2.09 | 1
MD-L1400TCU-EP5-D | (±45/(0)2)S | 59 | EP5 | Hexion MGS RIMR135/RIMH137 | Devold L1400 (1400 gsm) | 74 | 800 gsm | 26 | 0 | 0 | 0 | 4.71 | 24h/20C, 8h/ 70 C | Infused |  | L1400TCU-131 |  | -649 | static | 0.0254 mm/s |  |  | -1.81 | 1
MD-L1400TCU-EP5-D | (±45/(0)2)S | 59 | EP5 | Hexion MGS RIMR135/RIMH137 | Devold L1400 (1400 gsm) | 74 | 800 gsm | 26 | 0 | 0 | 0 | 4.71 | 24h/20C, 8h/ 70 C | Infused |  | L1400TCU-132 |  | -579 | static | 0.0254 mm/s |  |  | -1.61 | 1
MD-L1400TCU-EP5-D | (±45/(0)2)S | 59 | EP5 | Hexion MGS RIMR135/RIMH137 | Devold L1400 (1400 gsm) | 74 | 800 gsm | 26 | 0 | 0 | 0 | 4.71 | 24h/20C, 8h/ 70 C | Infused |  | L1400TCU-133 |  | -714 | static | 0.0254 mm/s |  |  | -1.99 | 1
MD-L1400TCU-EP5-D | (±45/(0)2)S | 59 | EP5 | Hexion MGS RIMR135/RIMH137 | Devold L1400 (1400 gsm) | 74 | 800 gsm | 26 | 0 | 0 | 0 | 4.71 | 24h/20C, 8h/ 70 C | Infused |  | L1400TCU-134 |  | -742 | static | 0.0254 mm/s |  |  | -2.07 | 1
MD-L1400TCU-EP5-D | (±45/(0)2)S | 59 | EP5 | Hexion MGS RIMR135/RIMH137 | Devold L1400 (1400 gsm) | 74 | 800 gsm | 26 | 0 | 0 | 0 | 4.71 | 24h/20C, 8h/ 70 C | Infused |  | L1400TCU-100 | 414 | 41.4 | 0.1 | 2 |  | 1.21 |  | 54413
MD-L1400TCU-EP5-D | (±45/(0)2)S | 59 | EP5 | Hexion MGS RIMR135/RIMH137 | Devold L1400 (1400 gsm) | 74 | 800 gsm | 26 | 0 | 0 | 0 | 4.71 | 24h/20C, 8h/ 70 C | Infused |  | L1400TCU-101 | 414 | 41.4 | 0.1 | 2 |  | 1.21 |  | 25309
MD-L1400TCU-EP5-D | (±45/(0)2)S | 59 | EP5 | Hexion MGS RIMR135/RIMH137 | Devold L1400 (1400 gsm) | 74 | 800 gsm | 26 | 0 | 0 | 0 | 4.71 | 24h/20C, 8h/ 70 C | Infused |  | L1400TCU-102 | 414 | 41.4 | 0.1 | 2 | 38.3 | 1.21 |  | 21144
MD-L1400TCS-EP5-D | (±45/(0)2)S | 54 | EP5 | Hexion MGS RIMR135/RIMH137 | Devold L1400 (1400 gsm) | 79 | 800 gsm | 21 | 0 | 0 | 0 | 4.87 | 24h/20C, 8h/ 70 C | Infused |  | L1400TCS-120 | 720 |  | static | 0.0254 mm/s | 37.2 | 2.6 |  | 1
MD-L1400TCS-EP5-D | (±45/(0)2)S | 54 | EP5 | Hexion MGS RIMR135/RIMH137 | Devold L1400 (1400 gsm) | 79 | 800 gsm | 21 | 0 | 0 | 0 | 4.87 | 24h/20C, 8h/ 70 C | Infused |  | L1400TCS-121 | 788 |  | static | 0.0254 mm/s | 39.2 | 2.8 |  | 1
MD-L1400TCS-EP5-D | (±45/(0)2)S | 54 | EP5 | Hexion MGS RIMR135/RIMH137 | Devold L1400 (1400 gsm) | 79 | 800 gsm | 21 | 0 | 0 | 0 | 4.87 | 24h/20C, 8h/ 70 C | Infused |  | L1400TCS-122 | 771 |  | static | 0.0254 mm/s | 35.9 | 2.7 |  | 1
MD-L1400TCS-EP5-D | (±45/(0)2)S | 54 | EP5 | Hexion MGS RIMR135/RIMH137 | Devold L1400 (1400 gsm) | 79 | 800 gsm | 21 | 0 | 0 | 0 | 4.87 | 24h/20C, 8h/ 70 C | Infused |  | L1400TCS-130 |  | -649 | static | 0.0254 mm/s | 36.8 |  | -1.77 | 1
MD-L1400TCS-EP5-D | (±45/(0)2)S | 54 | EP5 | Hexion MGS RIMR135/RIMH137 | Devold L1400 (1400 gsm) | 79 | 800 gsm | 21 | 0 | 0 | 0 | 4.87 | 24h/20C, 8h/ 70 C | Infused |  | L1400TCS-131 |  | -656 | static | 0.0254 mm/s |  |  | -1.79 | 1
MD-L1400TCS-EP5-D | (±45/(0)2)S | 54 | EP5 | Hexion MGS RIMR135/RIMH137 | Devold L1400 (1400 gsm) | 79 | 800 gsm | 21 | 0 | 0 | 0 | 4.87 | 24h/20C, 8h/ 70 C | Infused |  | L1400TCS-132 |  | -789 | static | 0.0254 mm/s |  |  | -2.15 | 1
MD-L1400TCS-EP5-D | (±45/(0)2)S | 54 | EP5 | Hexion MGS RIMR135/RIMH137 | Devold L1400 (1400 gsm) | 79 | 800 gsm | 21 | 0 | 0 | 0 | 4.87 | 24h/20C, 8h/ 70 C | Infused |  | L1400TCS-133 |  | -607 | static | 0.0254 mm/s |  |  | -1.66 | 1
MD-L1400TCS-EP5-D | (±45/(0)2)S | 54 | EP5 | Hexion MGS RIMR135/RIMH137 | Devold L1400 (1400 gsm) | 79 | 800 gsm | 21 | 0 | 0 | 0 | 4.87 | 24h/20C, 8h/ 70 C | Infused |  | L1400TCS-134 |  | -714 | static | 0.0254 mm/s |  |  | -1.95 | 1
MD-L1400TCS-EP5-D | (±45/(0)2)S | 54 | EP5 | Hexion MGS RIMR135/RIMH137 | Devold L1400 (1400 gsm) | 79 | 800 gsm | 21 | 0 | 0 | 0 | 4.87 | 24h/20C, 8h/ 70 C | Infused |  | L1400TCS-102 | 414 | 41.4 | 0.1 | 2 | 34.8 | 1.29 |  | 38654
MD-L1400TCS-EP5-D | (±45/(0)2)S | 54 | EP5 | Hexion MGS RIMR135/RIMH137 | Devold L1400 (1400 gsm) | 79 | 800 gsm | 21 | 0 | 0 | 0 | 4.87 | 24h/20C, 8h/ 70 C | Infused |  | L1400TCS-101 | 414 | 41.4 | 0.1 | 2 |  | 1.29 |  | 77631
MD-L1400TCS-EP5-D | (±45/(0)2)S | 54 | EP5 | Hexion MGS RIMR135/RIMH137 | Devold L1400 (1400 gsm) | 79 | 800 gsm | 21 | 0 | 0 | 0 | 4.87 | 24h/20C, 8h/ 70 C | Infused |  | L1400TCS-100 | 414 | 41.4 | 0.1 | 2 |  | 1.29 |  | 47032
MD-L1400BTW-EP5-D | (±45/(0)2)S | 59 | EP5 | Hexion MGS RIMR135/RIMH137 | Devold L1400 (1400 gsm) | 74 | 800 gsm | 26 | 0 | 0 | 0 | 4.68 | 24h/20C, 8h/ 70 C | Infused |  | L1400BTW-120 | 927 |  | static | 0.0254 mm/s | 38.2 | 3.1 |  | 1
MD-L1400BTW-EP5-D | (±45/(0)2)S | 59 | EP5 | Hexion MGS RIMR135/RIMH137 | Devold L1400 (1400 gsm) | 74 | 800 gsm | 26 | 0 | 0 | 0 | 4.68 | 24h/20C, 8h/ 70 C | Infused |  | L1400BTW-121 | 995 |  | static | 0.0254 mm/s | 37.7 | 3.2 |  | 1
MD-L1400BTW-EP5-D | (±45/(0)2)S | 59 | EP5 | Hexion MGS RIMR135/RIMH137 | Devold L1400 (1400 gsm) | 74 | 800 gsm | 26 | 0 | 0 | 0 | 4.68 | 24h/20C, 8h/ 70 C | Infused |  | L1400BTW-122 | 915 |  | static | 0.0254 mm/s | 39.1 | 3.1 |  | 1
MD-L1400BTW-EP5-D | (±45/(0)2)S | 59 | EP5 | Hexion MGS RIMR135/RIMH137 | Devold L1400 (1400 gsm) | 74 | 800 gsm | 26 | 0 | 0 | 0 | 4.68 | 24h/20C, 8h/ 70 C | Infused |  | L1400BTW-130 |  | -700 | static | 0.0254 mm/s | 38.3 |  | -2.01 | 1
MD-L1400BTW-EP5-D | (±45/(0)2)S | 59 | EP5 | Hexion MGS RIMR135/RIMH137 | Devold L1400 (1400 gsm) | 74 | 800 gsm | 26 | 0 | 0 | 0 | 4.68 | 24h/20C, 8h/ 70 C | Infused |  | L1400BTW-131 |  | -606 | static | 0.0254 mm/s |  |  | -1.74 | 1
MD-L1400BTW-EP5-D | (±45/(0)2)S | 59 | EP5 | Hexion MGS RIMR135/RIMH137 | Devold L1400 (1400 gsm) | 74 | 800 gsm | 26 | 0 | 0 | 0 | 4.68 | 24h/20C, 8h/ 70 C | Infused |  | L1400BTW-132 |  | -690 | static | 0.0254 mm/s |  |  | -1.98 | 1
MD-L1400BTW-EP5-D | (±45/(0)2)S | 59 | EP5 | Hexion MGS RIMR135/RIMH137 | Devold L1400 (1400 gsm) | 74 | 800 gsm | 26 | 0 | 0 | 0 | 4.68 | 24h/20C, 8h/ 70 C | Infused |  | L1400BTW-133 |  | -766 | static | 0.0254 mm/s |  |  | -2.2 | 1
MD-L1400BTW-EP5-D | (±45/(0)2)S | 59 | EP5 | Hexion MGS RIMR135/RIMH137 | Devold L1400 (1400 gsm) | 74 | 800 gsm | 26 | 0 | 0 | 0 | 4.68 | 24h/20C, 8h/ 70 C | Infused |  | L1400BTW-134 |  | -723 | static | 0.0254 mm/s |  |  | -2.08 | 1
MD-L1400BTW-EP5-D | (±45/(0)2)S | 59 | EP5 | Hexion MGS RIMR135/RIMH137 | Devold L1400 (1400 gsm) | 74 | 800 gsm | 26 | 0 | 0 | 0 | 4.68 | 24h/20C, 8h/ 70 C | Infused |  | L1400BTW-101 | 414 | 41.4 | 0.1 | 2 |  | 1.27 |  | 88762
MD-L1400BTW-EP5-D | (±45/(0)2)S | 59 | EP5 | Hexion MGS RIMR135/RIMH137 | Devold L1400 (1400 gsm) | 74 | 800 gsm | 26 | 0 | 0 | 0 | 4.68 | 24h/20C, 8h/ 70 C | Infused |  | L1400BTW-100 | 414 | 41.4 | 0.1 | 2 |  | 1.27 |  | 92607
MD-L1400BTW-EP5-D | (±45/(0)2)S | 59 | EP5 | Hexion MGS RIMR135/RIMH137 | Devold L1400 (1400 gsm) | 74 | 800 gsm | 26 | 0 | 0 | 0 | 4.68 | 24h/20C, 8h/ 70 C | Infused |  | L1400BTW-102 | 414 | 41.4 | 0.1 | 2 | 34.7 | 1.27 |  | 50321
MD-L2400-EP5-D | (±45/(0)2)S | 61 | EP5 | Hexion MGS RIMR135/RIMH137 | Devold L2400 (2400 gsm) | 73 | 800 gsm | 26 | 0 | 1 | 0 | 4.07 | 24h/20C, 8h/ 70 C | Infused |  | L2400-116 | 891 |  | static | 0.0254 mm/s | 37.3 | 2.84 |  | 1
MD-L2400-EP5-D | (±45/(0)2)S | 61 | EP5 | Hexion MGS RIMR135/RIMH137 | Devold L2400 (2400 gsm) | 73 | 800 gsm | 26 | 0 | 1 | 0 | 4.07 | 24h/20C, 8h/ 70 C | Infused |  | L2400-101 | 931 |  | static | 0.0254 mm/s | 35.8 | 2.83 |  | 1
MD-L2400-EP5-D | (±45/(0)2)S | 61 | EP5 | Hexion MGS RIMR135/RIMH137 | Devold L2400 (2400 gsm) | 73 | 800 gsm | 26 | 0 | 1 | 0 | 4.07 | 24h/20C, 8h/ 70 C | Infused |  | L2400-103 | 937 |  | static | 0.0254 mm/s | 35 | 2.94 |  | 1
MD-L2400-EP5-D | (±45/(0)2)S | 61 | EP5 | Hexion MGS RIMR135/RIMH137 | Devold L2400 (2400 gsm) | 73 | 800 gsm | 26 | 0 | 1 | 0 | 4.07 | 24h/20C, 8h/ 70 C | Infused |  | L2400-130 |  | -706 | static | 0.0254 mm/s | 34.3 |  | -2.26 | 1
MD-L2400-EP5-D | (±45/(0)2)S | 61 | EP5 | Hexion MGS RIMR135/RIMH137 | Devold L2400 (2400 gsm) | 73 | 800 gsm | 26 | 0 | 1 | 0 | 4.07 | 24h/20C, 8h/ 70 C | Infused |  | L2400-133 |  | -593 | static | 0.0254 mm/s |  |  | -1.9 | 1
MD-L2400-EP5-D | (±45/(0)2)S | 61 | EP5 | Hexion MGS RIMR135/RIMH137 | Devold L2400 (2400 gsm) | 73 | 800 gsm | 26 | 0 | 1 | 0 | 4.07 | 24h/20C, 8h/ 70 C | Infused |  | L2400-132 |  | -645 | static | 0.0254 mm/s |  |  | -2.06 | 1
MD-L2400-EP5-D | (±45/(0)2)S | 61 | EP5 | Hexion MGS RIMR135/RIMH137 | Devold L2400 (2400 gsm) | 73 | 800 gsm | 26 | 0 | 1 | 0 | 4.07 | 24h/20C, 8h/ 70 C | Infused |  | L2400-131 |  | -683 | static | 0.0254 mm/s |  |  | -2.19 | 1
MD-L2400-EP5-D | (±45/(0)2)S | 61 | EP5 | Hexion MGS RIMR135/RIMH137 | Devold L2400 (2400 gsm) | 73 | 800 gsm | 26 | 0 | 1 | 0 | 4.07 | 24h/20C, 8h/ 70 C | Infused |  | L2400-128 |  | -673 | static | 0.0254 mm/s |  |  | -2.16 | 1
MD-L2400-EP5-D | (±45/(0)2)S | 61 | EP5 | Hexion MGS RIMR135/RIMH137 | Devold L2400 (2400 gsm) | 73 | 800 gsm | 26 | 0 | 1 | 0 | 4.07 | 24h/20C, 8h/ 70 C | Infused |  | L2400-104 | 414 | 41.4 | 0.1 | 2 |  | 1.2 |  | 36639
MD-L2400-EP5-D | (±45/(0)2)S | 61 | EP5 | Hexion MGS RIMR135/RIMH137 | Devold L2400 (2400 gsm) | 73 | 800 gsm | 26 | 0 | 1 | 0 | 4.07 | 24h/20C, 8h/ 70 C | Infused |  | L2400-122 | 414 | 41.4 | 0.1 | 2 | 35.9 | 1.2 |  | 68753
MD-L2400-EP5-D | (±45/(0)2)S | 61 | EP5 | Hexion MGS RIMR135/RIMH137 | Devold L2400 (2400 gsm) | 73 | 800 gsm | 26 | 0 | 1 | 0 | 4.07 | 24h/20C, 8h/ 70 C | Infused |  | L2400-123 | 414 | 41.4 | 0.1 | 2 |  | 1.2 |  | 82887
MD-L2400-EP5-D | (±45/(0)2)S | 61 | EP5 | Hexion MGS RIMR135/RIMH137 | Devold L2400 (2400 gsm) | 73 | 800 gsm | 26 | 0 | 1 | 0 | 4.07 | 24h/20C, 8h/ 70 C | Infused |  | L2400-115 | 345 | 34.5 | 0.1 | 2 | 36.9 | 1 |  | 151650
MD-L2400-EP5-D | (±45/(0)2)S | 61 | EP5 | Hexion MGS RIMR135/RIMH137 | Devold L2400 (2400 gsm) | 73 | 800 gsm | 26 | 0 | 1 | 0 | 4.07 | 24h/20C, 8h/ 70 C | Infused |  | L2400-125 | 345 | 34.5 | 0.1 | 2 |  | 1 |  | 228423
MD-L2400-EP5-D | (±45/(0)2)S | 61 | EP5 | Hexion MGS RIMR135/RIMH137 | Devold L2400 (2400 gsm) | 73 | 800 gsm | 26 | 0 | 1 | 0 | 4.07 | 24h/20C, 8h/ 70 C | Infused |  | L2400-124 | 552 | 34.5 | 0.1 | 2 | 34.1 | 1.72 |  | 6540
MD-L2400-EP5-D | (±45/(0)2)S | 61 | EP5 | Hexion MGS RIMR135/RIMH137 | Devold L2400 (2400 gsm) | 73 | 800 gsm | 26 | 0 | 1 | 0 | 4.07 | 24h/20C, 8h/ 70 C | Infused |  | L2400-108 | 552 | 34.5 | 0.1 | 2 |  | 1.72 |  | 4069
MD-ELT5500-VE3 | [±45/0/±45/0/±45] | 55 | VE3 | Ashland Derakane Momentum 411-200 | Vectorply E-LT-5500 | 66 | Knytex DBM1708 | 68 | 0 | 0 | 30 | 4.59 | Not specified | TPI-SCRIMP | 11537 | VE-182 | 676 |  | static | 0.0254 mm/s | 33.3 | 2.5 |  | 1
MD-ELT5500-VE3 | [±45/0/±45/0/±45] | 55 | VE3 | Ashland Derakane Momentum 411-200 | Vectorply E-LT-5500 | 66 | Knytex DBM1708 | 68 | 0 | 0 | 30 | 4.59 | Not specified | TPI-SCRIMP | 11538 | VE-106 | 656 |  | static | 0.0254 mm/s | 30.3 | 2.47 |  | 1
MD-ELT5500-VE3 | [±45/0/±45/0/±45] | 55 | VE3 | Ashland Derakane Momentum 411-200 | Vectorply E-LT-5500 | 66 | Knytex DBM1708 | 68 | 0 | 0 | 30 | 4.59 | Not specified | TPI-SCRIMP | 11539 | VE-125 | 627 |  | static | 0.0254 mm/s | 32.7 | 2.38 |  | 1
MD-ELT5500-VE3 | [±45/0/±45/0/±45] | 55 | VE3 | Ashland Derakane Momentum 411-200 | Vectorply E-LT-5500 | 66 | Knytex DBM1708 | 68 | 0 | 0 | 30 | 4.59 | Not specified | TPI-SCRIMP | 11540 | VE-116 | 705 |  | static | 0.0254 mm/s | 33.6 | 2.64 |  | 1
MD-ELT5500-VE3 | [±45/0/±45/0/±45] | 55 | VE3 | Ashland Derakane Momentum 411-200 | Vectorply E-LT-5500 | 66 | Knytex DBM1708 | 68 | 0 | 0 | 30 | 4.59 | Not specified | TPI-SCRIMP | 11541 | VE-108 | 622 |  | static | 0.0254 mm/s |  | 2.34 |  | 1
MD-ELT5500-VE3 | [±45/0/±45/0/±45] | 55 | VE3 | Ashland Derakane Momentum 411-200 | Vectorply E-LT-5500 | 66 | Knytex DBM1708 | 68 | 0 | 0 | 30 | 4.59 | Not specified | TPI-SCRIMP | 11542 | VE-190 | 552 | 55 | 0.1 | 1 |  | 2.15 |  | 228
MD-ELT5500-VE3 | [±45/0/±45/0/±45] | 55 | VE3 | Ashland Derakane Momentum 411-200 | Vectorply E-LT-5500 | 66 | Knytex DBM1708 | 68 | 0 | 0 | 30 | 4.59 | Not specified | TPI-SCRIMP | 11543 | VE-186 | 483 | 48 | 0.1 | 2 |  | 1.94 |  | 673
MD-ELT5500-VE3 | [±45/0/±45/0/±45] | 55 | VE3 | Ashland Derakane Momentum 411-200 | Vectorply E-LT-5500 | 66 | Knytex DBM1708 | 68 | 0 | 0 | 30 | 4.59 | Not specified | TPI-SCRIMP | 11544 | VE-187 | 483 | 48 | 0.1 | 2 |  | 1.94 |  | 975
MD-ELT5500-VE3 | [±45/0/±45/0/±45] | 55 | VE3 | Ashland Derakane Momentum 411-200 | Vectorply E-LT-5500 | 66 | Knytex DBM1708 | 68 | 0 | 0 | 30 | 4.59 | Not specified | TPI-SCRIMP | 11545 | VE-171 | 483 | 48 | 0.1 | 2 |  | 1.94 |  | 486
MD-ELT5500-VE3 | [±45/0/±45/0/±45] | 55 | VE3 | Ashland Derakane Momentum 411-200 | Vectorply E-LT-5500 | 66 | Knytex DBM1708 | 68 | 0 | 0 | 30 | 4.59 | Not specified | TPI-SCRIMP | 11546 | VE-170 | 414 | 41 | 0.1 | 2 |  | 1.71 |  | 1666
MD-ELT5500-VE3 | [±45/0/±45/0/±45] | 55 | VE3 | Ashland Derakane Momentum 411-200 | Vectorply E-LT-5500 | 66 | Knytex DBM1708 | 68 | 0 | 0 | 30 | 4.59 | Not specified | TPI-SCRIMP | 11547 | VE-189 | 414 | 41 | 0.1 | 2 |  | 1.71 |  | 1595
MD-ELT5500-VE3 | [±45/0/±45/0/±45] | 55 | VE3 | Ashland Derakane Momentum 411-200 | Vectorply E-LT-5500 | 66 | Knytex DBM1708 | 68 | 0 | 0 | 30 | 4.59 | Not specified | TPI-SCRIMP | 11548 | VE-188 | 414 | 41 | 0.1 | 2 |  | 1.71 |  | 1044
MD-ELT5500-VE3 | [±45/0/±45/0/±45] | 55 | VE3 | Ashland Derakane Momentum 411-200 | Vectorply E-LT-5500 | 66 | Knytex DBM1708 | 68 | 0 | 0 | 30 | 4.59 | Not specified | TPI-SCRIMP | 11549 | VE-172 | 345 | 35 | 0.1 | 2 |  | 1.44 |  | 4303
MD-ELT5500-VE3 | [±45/0/±45/0/±45] | 55 | VE3 | Ashland Derakane Momentum 411-200 | Vectorply E-LT-5500 | 66 | Knytex DBM1708 | 68 | 0 | 0 | 30 | 4.59 | Not specified | TPI-SCRIMP | 11550 | VE-173 | 345 | 35 | 0.1 | 2 |  | 1.44 |  | 3253
MD-ELT5500-VE3 | [±45/0/±45/0/±45] | 55 | VE3 | Ashland Derakane Momentum 411-200 | Vectorply E-LT-5500 | 66 | Knytex DBM1708 | 68 | 0 | 0 | 30 | 4.59 | Not specified | TPI-SCRIMP | 11551 | VE-174 | 345 | 35 | 0.1 | 2 |  | 1.44 |  | 3891
MD-ELT5500-VE3 | [±45/0/±45/0/±45] | 55 | VE3 | Ashland Derakane Momentum 411-200 | Vectorply E-LT-5500 | 66 | Knytex DBM1708 | 68 | 0 | 0 | 30 | 4.59 | Not specified | TPI-SCRIMP | 11552 | VE-181 | 276 | 28 | 0.1 | 2 | 31.6 | 1.17 |  | 15490
MD-ELT5500-VE3 | [±45/0/±45/0/±45] | 55 | VE3 | Ashland Derakane Momentum 411-200 | Vectorply E-LT-5500 | 66 | Knytex DBM1708 | 68 | 0 | 0 | 30 | 4.59 | Not specified | TPI-SCRIMP | 11553 | VE-183 | 276 | 28 | 0.1 | 2 |  | 1.17 |  | 12135
MD-ELT5500-VE3 | [±45/0/±45/0/±45] | 55 | VE3 | Ashland Derakane Momentum 411-200 | Vectorply E-LT-5500 | 66 | Knytex DBM1708 | 68 | 0 | 0 | 30 | 4.59 | Not specified | TPI-SCRIMP | 11554 | VE-175 | 276 | 28 | 0.1 | 2 |  | 1.17 |  | 16258
MD-ELT5500-VE3 | [±45/0/±45/0/±45] | 55 | VE3 | Ashland Derakane Momentum 411-200 | Vectorply E-LT-5500 | 66 | Knytex DBM1708 | 68 | 0 | 0 | 30 | 4.59 | Not specified | TPI-SCRIMP | 11555 | VE-178 | 207 | 21 | 0.1 | 3 |  | 0.88 |  | 90748
MD-ELT5500-VE3 | [±45/0/±45/0/±45] | 55 | VE3 | Ashland Derakane Momentum 411-200 | Vectorply E-LT-5500 | 66 | Knytex DBM1708 | 68 | 0 | 0 | 30 | 4.59 | Not specified | TPI-SCRIMP | 11556 | VE-179 | 207 | 21 | 0.1 | 3 |  | 0.88 |  | 115190
MD-ELT5500-VE3 | [±45/0/±45/0/±45] | 55 | VE3 | Ashland Derakane Momentum 411-200 | Vectorply E-LT-5500 | 66 | Knytex DBM1708 | 68 | 0 | 0 | 30 | 4.59 | Not specified | TPI-SCRIMP | 11557 | VE-177 | 172 | 17 | 0.1 | 5 |  | 0.73 |  | 409092
MD-ELT5500-VE3 | [±45/0/±45/0/±45] | 55 | VE3 | Ashland Derakane Momentum 411-200 | Vectorply E-LT-5500 | 66 | Knytex DBM1708 | 68 | 0 | 0 | 30 | 4.59 | Not specified | TPI-SCRIMP | 11558 | VE-176 | 172 | 17 | 0.1 | 5 |  | 0.73 |  | 645463
MD-ELT5500-VE3 | [±45/0/±45/0/±45] | 55 | VE3 | Ashland Derakane Momentum 411-200 | Vectorply E-LT-5500 | 66 | Knytex DBM1708 | 68 | 0 | 0 | 30 | 4.59 | Not specified | TPI-SCRIMP | 11559 | VE-128 | 138 | 14 | 0.1 | 5 |  | 0.58 |  | 1500000
MD-ELT5500-VE3 | [±45/0/±45/0/±45] | 55 | VE3 | Ashland Derakane Momentum 411-200 | Vectorply E-LT-5500 | 66 | Knytex DBM1708 | 68 | 0 | 0 | 30 | 4.59 | Not specified | TPI-SCRIMP | 11560 | VE-185 | 345 | 35 | 0.1 | 2 |  | 1.44 |  | 7286
MD-ELT5500-VE3 | [±45/0/±45/0/±45] | 55 | VE3 | Ashland Derakane Momentum 411-200 | Vectorply E-LT-5500 | 66 | Knytex DBM1708 | 68 | 0 | 0 | 30 | 4.59 | Not specified | TPI-SCRIMP | 11561 | VE-184 | 345 | 35 | 0.1 | 2 |  | 1.44 |  | 6982
MD-ELT5500-VE3 | [±45/0/±45/0/±45] | 55 | VE3 | Ashland Derakane Momentum 411-200 | Vectorply E-LT-5500 | 66 | Knytex DBM1708 | 68 | 0 | 0 | 30 | 4.59 | Not specified | TPI-SCRIMP | 11562 | VE-220 | 207 | 21 | 0.1 | 2 |  | 0.88 |  | 184487
MD-ELT5500-VE3 | [±45/0/±45/0/±45] | 55 | VE3 | Ashland Derakane Momentum 411-200 | Vectorply E-LT-5500 | 66 | Knytex DBM1708 | 68 | 0 | 0 | 30 | 4.59 | Not specified | TPI-SCRIMP | 11563 | VE-211 | 276 | 28 | 0.1 | 2 |  | 1.17 |  | 20620
MD-ELT5500-VE3 | [±45/0/±45/0/±45] | 55 | VE3 | Ashland Derakane Momentum 411-200 | Vectorply E-LT-5500 | 66 | Knytex DBM1708 | 68 | 0 | 0 | 30 | 4.59 | Not specified | TPI-SCRIMP | 11564 | VE-219 | 276 | 28 | 0.1 | 2 |  | 1.17 |  | 17615
MD-ELT5500-VE3 | [±45/0/±45/0/±45] | 55 | VE3 | Ashland Derakane Momentum 411-200 | Vectorply E-LT-5500 | 66 | Knytex DBM1708 | 68 | 0 | 0 | 30 | 4.59 | Not specified | TPI-SCRIMP | 11565 | VE-218 | 276 | 82 | 0.1 | 2 |  | 1.17 |  | 19091
MD-ELT5500-VE3 | [±45/0/±45/0/±45] | 55 | VE3 | Ashland Derakane Momentum 411-200 | Vectorply E-LT-5500 | 66 | Knytex DBM1708 | 68 | 0 | 0 | 30 | 4.59 | Not specified | TPI-SCRIMP | 11566 | VE-208 | 207 | 21 | 0.1 | 3 |  | 0.88 |  | 162416
MD-ELT5500-VE3 | [±45/0/±45/0/±45] | 55 | VE3 | Ashland Derakane Momentum 411-200 | Vectorply E-LT-5500 | 66 | Knytex DBM1708 | 68 | 0 | 0 | 30 | 4.59 | Not specified | TPI-SCRIMP | 11567 | VE-217 | 207 | 21 | 0.1 | 3 |  | 0.88 |  | 211015
MD-ELT5500-VE3 | [±45/0/±45/0/±45] | 55 | VE3 | Ashland Derakane Momentum 411-200 | Vectorply E-LT-5500 | 66 | Knytex DBM1708 | 68 | 0 | 0 | 30 | 4.59 | Not specified | TPI-SCRIMP | 11568 | VE-200 | 414 | 41 | 0.1 | 2 |  | 1.71 |  | 2491
MD-ELT5500-VE3 | [±45/0/±45/0/±45] | 55 | VE3 | Ashland Derakane Momentum 411-200 | Vectorply E-LT-5500 | 66 | Knytex DBM1708 | 68 | 0 | 0 | 30 | 4.59 | Not specified | TPI-SCRIMP | 11569 | VE-209 | 414 | 41 | 0.1 | 2 |  | 1.71 |  | 1559
MD-ELT5500-VE3 | [±45/0/±45/0/±45] | 55 | VE3 | Ashland Derakane Momentum 411-200 | Vectorply E-LT-5500 | 66 | Knytex DBM1708 | 68 | 0 | 0 | 30 | 4.59 | Not specified | TPI-SCRIMP | 11570 | VE-202 | 855 |  | static | 13 mm/s | 30.7 | 2.7 |  | 1
MD-ELT5500-VE3 | [±45/0/±45/0/±45] | 55 | VE3 | Ashland Derakane Momentum 411-200 | Vectorply E-LT-5500 | 66 | Knytex DBM1708 | 68 | 0 | 0 | 30 | 4.59 | Not specified | TPI-SCRIMP | 11571 | VE-201 | 763 |  | static | 13 mm/s | 31.2 | 2.4 |  | 1
MD-ELT5500-VE3 | [±45/0/±45/0/±45] | 55 | VE3 | Ashland Derakane Momentum 411-200 | Vectorply E-LT-5500 | 66 | Knytex DBM1708 | 68 | 0 | 0 | 30 | 4.59 | Not specified | TPI-SCRIMP | 11572 | VE-203 | 811 |  | static | 13 mm/s | 29.5 | 2.4 |  | 1
MD-ELT5500-VE3 | [±45/0/±45/0/±45] | 55 | VE3 | Ashland Derakane Momentum 411-200 | Vectorply E-LT-5500 | 66 | Knytex DBM1708 | 68 | 0 | 0 | 30 | 4.59 | Not specified | TPI-SCRIMP | 11573 | VE-215 | 172 | 17 | 0.1 | 4 |  | 0.73 |  | 1431704
MD-ELT5500-VE3 | [±45/0/±45/0/±45] | 55 | VE3 | Ashland Derakane Momentum 411-200 | Vectorply E-LT-5500 | 66 | Knytex DBM1708 | 68 | 0 | 0 | 30 | 4.59 | Not specified | TPI-SCRIMP | 11574 | VE-205 | 172 | 17 | 0.1 | 4 |  | 0.73 |  | 1134970
MD-ELT5500-VE3 | [±45/0/±45/0/±45] | 55 | VE3 | Ashland Derakane Momentum 411-200 | Vectorply E-LT-5500 | 66 | Knytex DBM1708 | 68 | 0 | 0 | 30 | 4.59 | Not specified | TPI-SCRIMP | 11575 | VE-206 | 345 | 35 | 0.1 | 2 |  | 1.44 |  | 9166
MD-ELT5500-VE3 | [±45/0/±45/0/±45] | 55 | VE3 | Ashland Derakane Momentum 411-200 | Vectorply E-LT-5500 | 66 | Knytex DBM1708 | 68 | 0 | 0 | 30 | 4.59 | Not specified | TPI-SCRIMP | 11576 | VE-207 | 414 | 41 | 0.1 | 2 |  | 1.71 |  | 1549
MD-ELT5500-VE3 | [±45/0/±45/0/±45] | 55 | VE3 | Ashland Derakane Momentum 411-200 | Vectorply E-LT-5500 | 66 | Knytex DBM1708 | 68 | 0 | 0 | 30 | 4.59 | Not specified | TPI-SCRIMP | 11577 | VE-216 | 483 | 48 | 0.1 | 1 |  | 1.94 |  | 596
MD-ELT5500-VE3 | [±45/0/±45/0/±45] | 55 | VE3 | Ashland Derakane Momentum 411-200 | Vectorply E-LT-5500 | 66 | Knytex DBM1708 | 68 | 0 | 0 | 30 | 4.59 | Not specified | TPI-SCRIMP | 11578 | VE-213 | 483 | 48 | 0.1 | 1 |  | 1.94 |  | 951
MD-ELT5500-VE3 | [±45/0/±45/0/±45] | 55 | VE3 | Ashland Derakane Momentum 411-200 | Vectorply E-LT-5500 | 66 | Knytex DBM1708 | 68 | 0 | 0 | 30 | 4.59 | Not specified | TPI-SCRIMP | 11579 | VE-212 | 483 | 48 | 0.1 | 1 |  | 1.94 |  | 494
MD-ELT5500-VE3 | [±45/0/±45/0/±45] | 55 | VE3 | Ashland Derakane Momentum 411-200 | Vectorply E-LT-5500 | 66 | Knytex DBM1708 | 68 | 0 | 0 | 30 | 4.59 | Not specified | TPI-SCRIMP | 11580 | VE-214 | 552 | 55 | 0.1 | 1 |  | 2.15 |  | 227
MD-ELT5500-VE3 | [±45/0/±45/0/±45] | 55 | VE3 | Ashland Derakane Momentum 411-200 | Vectorply E-LT-5500 | 66 | Knytex DBM1708 | 68 | 0 | 0 | 30 | 4.59 | Not specified | TPI-SCRIMP | 11581 | VE-204 | 552 | 55 | 0.1 | 1 |  | 2.15 |  | 251
MD-ELT5500-VE3 | [±45/0/±45/0/±45] | 55 | VE3 | Ashland Derakane Momentum 411-200 | Vectorply E-LT-5500 | 66 | Knytex DBM1708 | 68 | 0 | 0 | 30 | 4.59 | Not specified | TPI-SCRIMP | 11582 | VE-230 | 552 | 55 | 0.1 | 1 |  | 2.15 |  | 133
MD-ELT5500-VE3 | [±45/0/±45/0/±45] | 55 | VE3 | Ashland Derakane Momentum 411-200 | Vectorply E-LT-5500 | 66 | Knytex DBM1708 | 68 | 0 | 0 | 30 | 4.59 | Not specified | TPI-SCRIMP | 11583 | VE-245 | 621 | 62 | 0.1 | 1 |  | 2.33 |  | 92
MD-ELT5500-VE3 | [±45/0/±45/0/±45] | 55 | VE3 | Ashland Derakane Momentum 411-200 | Vectorply E-LT-5500 | 66 | Knytex DBM1708 | 68 | 0 | 0 | 30 | 4.59 | Not specified | TPI-SCRIMP | 11584 | VE-240 | 621 | 62 | 0.1 | 1 |  | 2.33 |  | 112
MD-ELT5500-VE3 | [±45/0/±45/0/±45] | 55 | VE3 | Ashland Derakane Momentum 411-200 | Vectorply E-LT-5500 | 66 | Knytex DBM1708 | 68 | 0 | 0 | 30 | 4.59 | Not specified | TPI-SCRIMP | 11585 | VE-241 | 621 | 62 | 0.1 | 1 |  | 2.33 |  | 87
MD-ELT5500-VE3 | [±45/0/±45/0/±45] | 55 | VE3 | Ashland Derakane Momentum 411-200 | Vectorply E-LT-5500 | 66 | Knytex DBM1708 | 68 | 0 | 0 | 30 | 4.59 | Not specified | TPI-SCRIMP | 11586 | VE-242 | 690 | 69 | 0.1 | 1 |  | 2.61 |  | 35
MD-ELT5500-VE3 | [±45/0/±45/0/±45] | 55 | VE3 | Ashland Derakane Momentum 411-200 | Vectorply E-LT-5500 | 66 | Knytex DBM1708 | 68 | 0 | 0 | 30 | 4.59 | Not specified | TPI-SCRIMP | 11587 | VE-244 | 690 | 69 | 0.1 | 1 |  | 2.61 |  | 14
MD-ELT5500-VE3 | [±45/0/±45/0/±45] | 55 | VE3 | Ashland Derakane Momentum 411-200 | Vectorply E-LT-5500 | 66 | Knytex DBM1708 | 68 | 0 | 0 | 30 | 4.59 | Not specified | TPI-SCRIMP | 11588 | VE-243 | 690 | 69 | 0.1 | 1 |  | 2.61 |  | 38
MD-ELT5500-VE3 | [±45/0/±45/0/±45] | 55 | VE3 | Ashland Derakane Momentum 411-200 | Vectorply E-LT-5500 | 66 | Knytex DBM1708 | 68 | 0 | 0 | 30 | 4.59 | Not specified | TPI-SCRIMP | 11589 | VE-161 |  | -615 | static | 13 mm/s |  |  | -1.92 | 1
MD-ELT5500-VE3 | [±45/0/±45/0/±45] | 55 | VE3 | Ashland Derakane Momentum 411-200 | Vectorply E-LT-5500 | 66 | Knytex DBM1708 | 68 | 0 | 0 | 30 | 4.59 | Not specified | TPI-SCRIMP | 11590 | VE-173 |  | -685 | static | 13 mm/s |  |  | -2.13 | 1
MD-ELT5500-VE3 | [±45/0/±45/0/±45] | 55 | VE3 | Ashland Derakane Momentum 411-200 | Vectorply E-LT-5500 | 66 | Knytex DBM1708 | 68 | 0 | 0 | 30 | 4.59 | Not specified | TPI-SCRIMP | 11591 | VE-174 |  | -663 | static | 13 mm/s |  |  | -2.06 | 1
MD-ELT5500-VE3 | [±45/0/±45/0/±45] | 55 | VE3 | Ashland Derakane Momentum 411-200 | Vectorply E-LT-5500 | 66 | Knytex DBM1708 | 68 | 0 | 0 | 30 | 4.59 | Not specified | TPI-SCRIMP | 11592 | VE-151 |  | -717 | static | 13 mm/s |  |  | -2.23 | 1
MD-ELT5500-VE3 | [±45/0/±45/0/±45] | 55 | VE3 | Ashland Derakane Momentum 411-200 | Vectorply E-LT-5500 | 66 | Knytex DBM1708 | 68 | 0 | 0 | 30 | 4.59 | Not specified | TPI-SCRIMP | 11593 | VE-157 | -55.2 | -552 | 10 | 1 |  |  | -1.72 | 242
MD-ELT5500-VE3 | [±45/0/±45/0/±45] | 55 | VE3 | Ashland Derakane Momentum 411-200 | Vectorply E-LT-5500 | 66 | Knytex DBM1708 | 68 | 0 | 0 | 30 | 4.59 | Not specified | TPI-SCRIMP | 11594 | VE-163 | -55.2 | -552 | 10 | 1 |  |  | -1.72 | 81
MD-ELT5500-VE3 | [±45/0/±45/0/±45] | 55 | VE3 | Ashland Derakane Momentum 411-200 | Vectorply E-LT-5500 | 66 | Knytex DBM1708 | 68 | 0 | 0 | 30 | 4.59 | Not specified | TPI-SCRIMP | 11595 | VE-160 | -55.2 | -552 | 10 | 1 |  |  | -1.72 | 1095
MD-ELT5500-VE3 | [±45/0/±45/0/±45] | 55 | VE3 | Ashland Derakane Momentum 411-200 | Vectorply E-LT-5500 | 66 | Knytex DBM1708 | 68 | 0 | 0 | 30 | 4.59 | Not specified | TPI-SCRIMP | 11596 | VE-166 | -48.3 | -483 | 10 | 1 |  |  | -1.5 | 3110
MD-ELT5500-VE3 | [±45/0/±45/0/±45] | 55 | VE3 | Ashland Derakane Momentum 411-200 | Vectorply E-LT-5500 | 66 | Knytex DBM1708 | 68 | 0 | 0 | 30 | 4.59 | Not specified | TPI-SCRIMP | 11597 | VE-133 | -48.3 | -483 | 10 | 1 |  |  | -1.5 | 1265
MD-ELT5500-VE3 | [±45/0/±45/0/±45] | 55 | VE3 | Ashland Derakane Momentum 411-200 | Vectorply E-LT-5500 | 66 | Knytex DBM1708 | 68 | 0 | 0 | 30 | 4.59 | Not specified | TPI-SCRIMP | 11598 | VE-162 | -48.3 | -483 | 10 | 1 |  |  | -1.5 | 712
MD-ELT5500-VE3 | [±45/0/±45/0/±45] | 55 | VE3 | Ashland Derakane Momentum 411-200 | Vectorply E-LT-5500 | 66 | Knytex DBM1708 | 68 | 0 | 0 | 30 | 4.59 | Not specified | TPI-SCRIMP | 11599 | VE-140 | -41.4 | -414 | 10 | 2 |  |  | -1.29 | 30875
MD-ELT5500-VE3 | [±45/0/±45/0/±45] | 55 | VE3 | Ashland Derakane Momentum 411-200 | Vectorply E-LT-5500 | 66 | Knytex DBM1708 | 68 | 0 | 0 | 30 | 4.59 | Not specified | TPI-SCRIMP | 11600 | VE-152 | -41.4 | -414 | 10 | 2 |  |  | -1.29 | 57183
MD-ELT5500-VE3 | [±45/0/±45/0/±45] | 55 | VE3 | Ashland Derakane Momentum 411-200 | Vectorply E-LT-5500 | 66 | Knytex DBM1708 | 68 | 0 | 0 | 30 | 4.59 | Not specified | TPI-SCRIMP | 11601 | VE-170 | -34.5 | -345 | 10 | 3 |  |  | -1.07 | 41810
MD-ELT5500-VE3 | [±45/0/±45/0/±45] | 55 | VE3 | Ashland Derakane Momentum 411-200 | Vectorply E-LT-5500 | 66 | Knytex DBM1708 | 68 | 0 | 0 | 30 | 4.59 | Not specified | TPI-SCRIMP | 11602 | VE-143 | -34.5 | -345 | 10 | 3 |  |  | -1.07 | 209634
MD-ELT5500-VE3 | [±45/0/±45/0/±45] | 55 | VE3 | Ashland Derakane Momentum 411-200 | Vectorply E-LT-5500 | 66 | Knytex DBM1708 | 68 | 0 | 0 | 30 | 4.59 | Not specified | TPI-SCRIMP | 11603 | VE-164 | -34.5 | -345 | 10 | 3 |  |  | -1.07 | 110976
MD-ELT5500-VE3 | [±45/0/±45/0/±45] | 55 | VE3 | Ashland Derakane Momentum 411-200 | Vectorply E-LT-5500 | 66 | Knytex DBM1708 | 68 | 0 | 0 | 30 | 4.59 | Not specified | TPI-SCRIMP | 11604 | VE-168 | -27.6 | -276 | 10 | 3 |  |  | -0.86 | 481283
MD-ELT5500-VE3 | [±45/0/±45/0/±45] | 55 | VE3 | Ashland Derakane Momentum 411-200 | Vectorply E-LT-5500 | 66 | Knytex DBM1708 | 68 | 0 | 0 | 30 | 4.59 | Not specified | TPI-SCRIMP | 11605 | VE-143 | -34.5 | -345 | 10 | 3 |  |  | -1.07 | 209634
MD-ELT5500-VE3 | [±45/0/±45/0/±45] | 55 | VE3 | Ashland Derakane Momentum 411-200 | Vectorply E-LT-5500 | 66 | Knytex DBM1708 | 68 | 0 | 0 | 30 | 4.59 | Not specified | TPI-SCRIMP | 11606 | VE-167 | -27.6 | -276 | 10 | 3 |  |  | -0.86 | 6500000 | Runout
MD-ELT5500-EP4 | [±45/0/±45/0/±45] | 55 | EP4 | Huntsman Araldite LY1564/XB3485 | Vectorply E-LT-5500 | 66 | Knytex DBM1708 | 68 | 0 | 0 | 30 | 4.59 | Not specified | TPI-SCRIMP | 11607 | EP-190 | 820 |  | static | 13 mm/s |  | 3.28 |  | 1
MD-ELT5500-EP4 | [±45/0/±45/0/±45] | 55 | EP4 | Huntsman Araldite LY1564/XB3485 | Vectorply E-LT-5500 | 66 | Knytex DBM1708 | 68 | 0 | 0 | 30 | 4.59 | Not specified | TPI-SCRIMP | 11608 | EP-191 | 819 |  | static | 13 mm/s |  | 3.4 |  | 1
MD-ELT5500-EP4 | [±45/0/±45/0/±45] | 55 | EP4 | Huntsman Araldite LY1564/XB3485 | Vectorply E-LT-5500 | 66 | Knytex DBM1708 | 68 | 0 | 0 | 30 | 4.59 | Not specified | TPI-SCRIMP | 11609 | EP-192 | 872 |  | static | 13 mm/s |  | 3.4 |  | 1
MD-ELT5500-EP4 | [±45/0/±45/0/±45] | 55 | EP4 | Huntsman Araldite LY1564/XB3485 | Vectorply E-LT-5500 | 66 | Knytex DBM1708 | 68 | 0 | 0 | 30 | 4.59 | Not specified | TPI-SCRIMP | 11610 | EP-111 | 709 |  | static | 0.0254 mm/s | 29.2 | 2.93 |  | 1
MD-ELT5500-EP4 | [±45/0/±45/0/±45] | 55 | EP4 | Huntsman Araldite LY1564/XB3485 | Vectorply E-LT-5500 | 66 | Knytex DBM1708 | 68 | 0 | 0 | 30 | 4.59 | Not specified | TPI-SCRIMP | 11611 | EP-113 | 736 |  | static | 0.13 mm/s | 30 | 3.04 |  | 1
MD-ELT5500-EP4 | [±45/0/±45/0/±45] | 55 | EP4 | Huntsman Araldite LY1564/XB3485 | Vectorply E-LT-5500 | 66 | Knytex DBM1708 | 68 | 0 | 0 | 30 | 4.59 | Not specified | TPI-SCRIMP | 11612 | EP-114 | 751 |  | static | 0.13 mm/s |  | 3.12 |  | 1
MD-ELT5500-EP4 | [±45/0/±45/0/±45] | 55 | EP4 | Huntsman Araldite LY1564/XB3485 | Vectorply E-LT-5500 | 66 | Knytex DBM1708 | 68 | 0 | 0 | 30 | 4.59 | Not specified | TPI-SCRIMP | 11613 | EP-124 | 690 | 69 | 0.1 | 1 |  | 2.82 |  | 70
MD-ELT5500-EP4 | [±45/0/±45/0/±45] | 55 | EP4 | Huntsman Araldite LY1564/XB3485 | Vectorply E-LT-5500 | 66 | Knytex DBM1708 | 68 | 0 | 0 | 30 | 4.59 | Not specified | TPI-SCRIMP | 11614 | EP-125 | 690 | 69 | 0.1 | 1 |  | 2.82 |  | 91
MD-ELT5500-EP4 | [±45/0/±45/0/±45] | 55 | EP4 | Huntsman Araldite LY1564/XB3485 | Vectorply E-LT-5500 | 66 | Knytex DBM1708 | 68 | 0 | 0 | 30 | 4.59 | Not specified | TPI-SCRIMP | 11615 | EP-122 | 621 | 62.1 | 0.1 | 1 |  | 2.49 |  | 163
MD-ELT5500-EP4 | [±45/0/±45/0/±45] | 55 | EP4 | Huntsman Araldite LY1564/XB3485 | Vectorply E-LT-5500 | 66 | Knytex DBM1708 | 68 | 0 | 0 | 30 | 4.59 | Not specified | TPI-SCRIMP | 11616 | EP-123 | 621 | 62.1 | 0.1 | 1 |  | 2.49 |  | 244
MD-ELT5500-EP4 | [±45/0/±45/0/±45] | 55 | EP4 | Huntsman Araldite LY1564/XB3485 | Vectorply E-LT-5500 | 66 | Knytex DBM1708 | 68 | 0 | 0 | 30 | 4.59 | Not specified | TPI-SCRIMP | 11617 | EP-121 | 552 | 55.2 | 0.1 | 1 |  | 2.18 |  | 729
MD-ELT5500-EP4 | [±45/0/±45/0/±45] | 55 | EP4 | Huntsman Araldite LY1564/XB3485 | Vectorply E-LT-5500 | 66 | Knytex DBM1708 | 68 | 0 | 0 | 30 | 4.59 | Not specified | TPI-SCRIMP | 11618 | EP-120 | 552 | 55.2 | 0.1 | 1 |  | 2.18 |  | 1291
MD-ELT5500-EP4 | [±45/0/±45/0/±45] | 55 | EP4 | Huntsman Araldite LY1564/XB3485 | Vectorply E-LT-5500 | 66 | Knytex DBM1708 | 68 | 0 | 0 | 30 | 4.59 | Not specified | TPI-SCRIMP | 11619 | EP-119 | 552 | 55.2 | 0.1 | 1 |  | 2.18 |  | 854
MD-ELT5500-EP4 | [±45/0/±45/0/±45] | 55 | EP4 | Huntsman Araldite LY1564/XB3485 | Vectorply E-LT-5500 | 66 | Knytex DBM1708 | 68 | 0 | 0 | 30 | 4.59 | Not specified | TPI-SCRIMP | 11620 | EP-116 | 483 | 48.3 | 0.1 | 2 |  | 1.88 |  | 4815
MD-ELT5500-EP4 | [±45/0/±45/0/±45] | 55 | EP4 | Huntsman Araldite LY1564/XB3485 | Vectorply E-LT-5500 | 66 | Knytex DBM1708 | 68 | 0 | 0 | 30 | 4.59 | Not specified | TPI-SCRIMP | 11621 | EP-118 | 483 | 48.3 | 0.1 | 2 |  | 1.88 |  | 2230
MD-ELT5500-EP4 | [±45/0/±45/0/±45] | 55 | EP4 | Huntsman Araldite LY1564/XB3485 | Vectorply E-LT-5500 | 66 | Knytex DBM1708 | 68 | 0 | 0 | 30 | 4.59 | Not specified | TPI-SCRIMP | 11622 | EP-117 | 483 | 48.3 | 0.1 | 2 |  | 1.88 |  | 2999
MD-ELT5500-EP4 | [±45/0/±45/0/±45] | 55 | EP4 | Huntsman Araldite LY1564/XB3485 | Vectorply E-LT-5500 | 66 | Knytex DBM1708 | 68 | 0 | 0 | 30 | 4.59 | Not specified | TPI-SCRIMP | 11623 | EP-112 | 414 | 41.4 | 0.1 | 2 |  | 1.59 |  | 6445
MD-ELT5500-EP4 | [±45/0/±45/0/±45] | 55 | EP4 | Huntsman Araldite LY1564/XB3485 | Vectorply E-LT-5500 | 66 | Knytex DBM1708 | 68 | 0 | 0 | 30 | 4.59 | Not specified | TPI-SCRIMP | 11624 | EP-110 | 414 | 41.4 | 0.1 | 2 |  | 1.59 |  | 13151
MD-ELT5500-EP4 | [±45/0/±45/0/±45] | 55 | EP4 | Huntsman Araldite LY1564/XB3485 | Vectorply E-LT-5500 | 66 | Knytex DBM1708 | 68 | 0 | 0 | 30 | 4.59 | Not specified | TPI-SCRIMP | 11625 | EP-109 | 414 | 41.4 | 0.1 | 2 |  | 1.59 |  | 11105
MD-ELT5500-EP4 | [±45/0/±45/0/±45] | 55 | EP4 | Huntsman Araldite LY1564/XB3485 | Vectorply E-LT-5500 | 66 | Knytex DBM1708 | 68 | 0 | 0 | 30 | 4.59 | Not specified | TPI-SCRIMP | 11626 | EP-104 | 345 | 34.5 | 0.1 | 2 |  | 1.31 |  | 67165
MD-ELT5500-EP4 | [±45/0/±45/0/±45] | 55 | EP4 | Huntsman Araldite LY1564/XB3485 | Vectorply E-LT-5500 | 66 | Knytex DBM1708 | 68 | 0 | 0 | 30 | 4.59 | Not specified | TPI-SCRIMP | 11627 | EP-105 | 345 | 34.5 | 0.1 | 2 | 28.8 | 1.34 |  | 41511
MD-ELT5500-EP4 | [±45/0/±45/0/±45] | 55 | EP4 | Huntsman Araldite LY1564/XB3485 | Vectorply E-LT-5500 | 66 | Knytex DBM1708 | 68 | 0 | 0 | 30 | 4.59 | Not specified | TPI-SCRIMP | 11628 | EP-106 | 345 | 34.5 | 0.1 | 2 | 30.8 | 1.31 |  | 23455
MD-ELT5500-EP4 | [±45/0/±45/0/±45] | 55 | EP4 | Huntsman Araldite LY1564/XB3485 | Vectorply E-LT-5500 | 66 | Knytex DBM1708 | 68 | 0 | 0 | 30 | 4.59 | Not specified | TPI-SCRIMP | 11629 | EP-103 | 276 | 27.6 | 0.1 | 3 |  | 1.02 |  | 389501
MD-ELT5500-EP4 | [±45/0/±45/0/±45] | 55 | EP4 | Huntsman Araldite LY1564/XB3485 | Vectorply E-LT-5500 | 66 | Knytex DBM1708 | 68 | 0 | 0 | 30 | 4.59 | Not specified | TPI-SCRIMP | 11630 | EP-107 | 276 | 27.6 | 0.1 | 3 | 28.1 | 1.09 |  | 248599
MD-ELT5500-EP4 | [±45/0/±45/0/±45] | 55 | EP4 | Huntsman Araldite LY1564/XB3485 | Vectorply E-LT-5500 | 66 | Knytex DBM1708 | 68 | 0 | 0 | 30 | 4.59 | Not specified | TPI-SCRIMP | 11631 | EP-108 | 276 | 27.6 | 0.1 | 3 |  | 1.02 |  | 614113
MD-ELT5500-EP4 | [±45/0/±45/0/±45] | 55 | EP4 | Huntsman Araldite LY1564/XB3485 | Vectorply E-LT-5500 | 66 | Knytex DBM1708 | 68 | 0 | 0 | 30 | 4.59 | Not specified | TPI-SCRIMP | 11632 | EP-102 | 207 | 20.7 | 0.1 | 4 |  | 0.75 |  | 1821361
MD-ELT5500-EP4 | [±45/0/±45/0/±45] | 55 | EP4 | Huntsman Araldite LY1564/XB3485 | Vectorply E-LT-5500 | 66 | Knytex DBM1708 | 68 | 0 | 0 | 30 | 4.59 | Not specified | TPI-SCRIMP | 11633 | EP-101 | 207 | 20.7 | 0.1 | 4 |  | 0.75 |  | 3117135
MD-ELT5500-EP4 | [±45/0/±45/0/±45] | 55 | EP4 | Huntsman Araldite LY1564/XB3485 | Vectorply E-LT-5500 | 66 | Knytex DBM1708 | 68 | 0 | 0 | 30 | 4.59 | Not specified | TPI-SCRIMP | 11634 | EP-193 | 758 | 75.8 | 0.1 | 1 |  | 3.15 |  | 40
MD-ELT5500-EP4 | [±45/0/±45/0/±45] | 55 | EP4 | Huntsman Araldite LY1564/XB3485 | Vectorply E-LT-5500 | 66 | Knytex DBM1708 | 68 | 0 | 0 | 30 | 4.59 | Not specified | TPI-SCRIMP | 11635 | EP-195 | 621 | 62.1 | 0.1 | 1 |  | 2.49 |  | 201
MD-ELT5500-EP4 | [±45/0/±45/0/±45] | 55 | EP4 | Huntsman Araldite LY1564/XB3485 | Vectorply E-LT-5500 | 66 | Knytex DBM1708 | 68 | 0 | 0 | 30 | 4.59 | Not specified | TPI-SCRIMP | 11636 | EP-196 | 690 | 69 | 0.1 | 1 |  | 2.82 |  | 27
MD-ELT5500-EP4 | [±45/0/±45/0/±45] | 55 | EP4 | Huntsman Araldite LY1564/XB3485 | Vectorply E-LT-5500 | 66 | Knytex DBM1708 | 68 | 0 | 0 | 30 | 4.59 | Not specified | TPI-SCRIMP | 11637 | EP-197 | 758 | 75.8 | 0.1 | 1 |  | 3.15 |  | 19
MD-ELT5500-EP4 | [±45/0/±45/0/±45] | 55 | EP4 | Huntsman Araldite LY1564/XB3485 | Vectorply E-LT-5500 | 66 | Knytex DBM1708 | 68 | 0 | 0 | 30 | 4.59 | Not specified | TPI-SCRIMP | 11638 | EP-230 |  | -514 | static | 13 mm/s |  |  | -1.75 | 1
MD-ELT5500-EP4 | [±45/0/±45/0/±45] | 55 | EP4 | Huntsman Araldite LY1564/XB3485 | Vectorply E-LT-5500 | 66 | Knytex DBM1708 | 68 | 0 | 0 | 30 | 4.59 | Not specified | TPI-SCRIMP | 11639 | EP-214 |  | -488 | static | 13 mm/s |  |  | -1.66 | 1
MD-ELT5500-EP4 | [±45/0/±45/0/±45] | 55 | EP4 | Huntsman Araldite LY1564/XB3485 | Vectorply E-LT-5500 | 66 | Knytex DBM1708 | 68 | 0 | 0 | 30 | 4.59 | Not specified | TPI-SCRIMP | 11640 | EP-224 |  | -478 | static | 13 mm/s |  |  | -1.63 | 1
MD-ELT5500-EP4 | [±45/0/±45/0/±45] | 55 | EP4 | Huntsman Araldite LY1564/XB3485 | Vectorply E-LT-5500 | 66 | Knytex DBM1708 | 68 | 0 | 0 | 30 | 4.59 | Not specified | TPI-SCRIMP | 11641 | EP-229 |  | -501 | static | 13 mm/s |  |  | -1.7 | 1
MD-ELT5500-EP4 | [±45/0/±45/0/±45] | 55 | EP4 | Huntsman Araldite LY1564/XB3485 | Vectorply E-LT-5500 | 66 | Knytex DBM1708 | 68 | 0 | 0 | 30 | 4.59 | Not specified | TPI-SCRIMP | 11642 | EP-203 |  | -619 | static | 13 mm/s |  |  | -2.11 | 1
MD-ELT5500-EP4 | [±45/0/±45/0/±45] | 55 | EP4 | Huntsman Araldite LY1564/XB3485 | Vectorply E-LT-5500 | 66 | Knytex DBM1708 | 68 | 0 | 0 | 30 | 4.59 | Not specified | TPI-SCRIMP | 11643 | EP-223 |  | -616 | static | 13 mm/s |  |  | -2.1 | 1
MD-ELT5500-EP4 | [±45/0/±45/0/±45] | 55 | EP4 | Huntsman Araldite LY1564/XB3485 | Vectorply E-LT-5500 | 66 | Knytex DBM1708 | 68 | 0 | 0 | 30 | 4.59 | Not specified | TPI-SCRIMP | 11644 | EP-206 |  | -662 | static | 13 mm/s |  |  | -2.25 | 1
MD-ELT5500-EP4 | [±45/0/±45/0/±45] | 55 | EP4 | Huntsman Araldite LY1564/XB3485 | Vectorply E-LT-5500 | 66 | Knytex DBM1708 | 68 | 0 | 0 | 30 | 4.59 | Not specified | TPI-SCRIMP | 11645 | EP-201 |  | -539 | static | 13 mm/s |  |  | -1.84 | 1
MD-ELT5500-EP4 | [±45/0/±45/0/±45] | 55 | EP4 | Huntsman Araldite LY1564/XB3485 | Vectorply E-LT-5500 | 66 | Knytex DBM1708 | 68 | 0 | 0 | 30 | 4.59 | Not specified | TPI-SCRIMP | 11646 | EP-202 | -34.5 | -345 | 10 | 3 |  |  | -1.17 | 4122
MD-ELT5500-EP4 | [±45/0/±45/0/±45] | 55 | EP4 | Huntsman Araldite LY1564/XB3485 | Vectorply E-LT-5500 | 66 | Knytex DBM1708 | 68 | 0 | 0 | 30 | 4.59 | Not specified | TPI-SCRIMP | 11647 | EP-207 | -20.7 | -207 | 10 | 5 |  |  | -0.7 | 1500000 | Runout
MD-ELT5500-EP4 | [±45/0/±45/0/±45] | 55 | EP4 | Huntsman Araldite LY1564/XB3485 | Vectorply E-LT-5500 | 66 | Knytex DBM1708 | 68 | 0 | 0 | 30 | 4.59 | Not specified | TPI-SCRIMP | 11648 | EP-200 | -20.7 | -207 | 10 | 5 |  |  | -0.7 | 2500000 | Runout
MD-ELT5500-EP4 | [±45/0/±45/0/±45] | 55 | EP4 | Huntsman Araldite LY1564/XB3485 | Vectorply E-LT-5500 | 66 | Knytex DBM1708 | 68 | 0 | 0 | 30 | 4.59 | Not specified | TPI-SCRIMP | 11649 | EP-208 | -48.3 | -483 | 10 | 1 |  |  | -1.64 | 17
MD-ELT5500-EP4 | [±45/0/±45/0/±45] | 55 | EP4 | Huntsman Araldite LY1564/XB3485 | Vectorply E-LT-5500 | 66 | Knytex DBM1708 | 68 | 0 | 0 | 30 | 4.59 | Not specified | TPI-SCRIMP | 11650 | EP-240 | -48.3 | -483 | 10 | 1 |  |  | -1.64 | 83
MD-ELT5500-EP4 | [±45/0/±45/0/±45] | 55 | EP4 | Huntsman Araldite LY1564/XB3485 | Vectorply E-LT-5500 | 66 | Knytex DBM1708 | 68 | 0 | 0 | 30 | 4.59 | Not specified | TPI-SCRIMP | 11651 | EP-204 | -48.3 | -483 | 10 | 1 |  |  | -1.64 | 36
MD-ELT5500-EP4 | [±45/0/±45/0/±45] | 55 | EP4 | Huntsman Araldite LY1564/XB3485 | Vectorply E-LT-5500 | 66 | Knytex DBM1708 | 68 | 0 | 0 | 30 | 4.59 | Not specified | TPI-SCRIMP | 11652 | EP-237 | -48.3 | -483 | 10 | 1 |  |  | -1.64 | 63
MD-ELT5500-EP4 | [±45/0/±45/0/±45] | 55 | EP4 | Huntsman Araldite LY1564/XB3485 | Vectorply E-LT-5500 | 66 | Knytex DBM1708 | 68 | 0 | 0 | 30 | 4.59 | Not specified | TPI-SCRIMP | 11653 | EP-242 | -48.3 | -483 | 10 | 1 |  |  | -1.64 | 14
MD-ELT5500-EP4 | [±45/0/±45/0/±45] | 55 | EP4 | Huntsman Araldite LY1564/XB3485 | Vectorply E-LT-5500 | 66 | Knytex DBM1708 | 68 | 0 | 0 | 30 | 4.59 | Not specified | TPI-SCRIMP | 11654 | EP-217 | -34.5 | -345 | 10 | 2 |  |  | -1.17 | 18834
MD-ELT5500-EP4 | [±45/0/±45/0/±45] | 55 | EP4 | Huntsman Araldite LY1564/XB3485 | Vectorply E-LT-5500 | 66 | Knytex DBM1708 | 68 | 0 | 0 | 30 | 4.59 | Not specified | TPI-SCRIMP | 11655 | EP-215 | -34.5 | -345 | 10 | 2 |  |  | -1.17 | 13878
MD-ELT5500-EP4 | [±45/0/±45/0/±45] | 55 | EP4 | Huntsman Araldite LY1564/XB3485 | Vectorply E-LT-5500 | 66 | Knytex DBM1708 | 68 | 0 | 0 | 30 | 4.59 | Not specified | TPI-SCRIMP | 11656 | EP-218 | -27.6 | -276 | 10 | 3 |  |  | -0.86 | 682544
MD-SLA-UP3-V | (±45/0/±45/0/±45) | 54 | UP3 | Ashland AROPOL 1101-006 LGT | Vectorply E-LT-5500 | 56 | Vectorply E-BX-2400 | 40 | 0 | 4 | 0 | 4.27 | not specified, 3h/ 65 C | Infused/Vectorply |  | SLA-324 | 784 |  | static | 13 mm/s |  | 2.62 |  | 1
MD-SLA-UP3-V | (±45/0/±45/0/±45) | 54 | UP3 | Ashland AROPOL 1101-006 LGT | Vectorply E-LT-5500 | 56 | Vectorply E-BX-2400 | 40 | 0 | 4 | 0 | 4.27 | not specified, 3h/ 65 C | Infused/Vectorply |  | SLA-339 | 768 |  | static | 13 mm/s |  | 2.56 |  | 1
MD-SLA-UP3-V | (±45/0/±45/0/±45) | 54 | UP3 | Ashland AROPOL 1101-006 LGT | Vectorply E-LT-5500 | 56 | Vectorply E-BX-2400 | 40 | 0 | 4 | 0 | 4.27 | not specified, 3h/ 65 C | Infused/Vectorply |  | SLA-338 | 759 |  | static | 13 mm/s | 29.8 | 2.53 |  | 1
MD-SLA-UP3-V | (±45/0/±45/0/±45) | 54 | UP3 | Ashland AROPOL 1101-006 LGT | Vectorply E-LT-5500 | 56 | Vectorply E-BX-2400 | 40 | 0 | 4 | 0 | 4.27 | not specified, 3h/ 65 C | Infused/Vectorply |  | SLA-333 | 414 | 41.4 | 0.1 | 1 | 29.7 | 1.61 |  | 412
MD-SLA-UP3-V | (±45/0/±45/0/±45) | 54 | UP3 | Ashland AROPOL 1101-006 LGT | Vectorply E-LT-5500 | 56 | Vectorply E-BX-2400 | 40 | 0 | 4 | 0 | 4.27 | not specified, 3h/ 65 C | Infused/Vectorply |  | SLA-331 | 414 | 41.4 | 0.1 | 1 |  | 1.61 |  | 595
MD-SLA-UP3-V | (±45/0/±45/0/±45) | 54 | UP3 | Ashland AROPOL 1101-006 LGT | Vectorply E-LT-5500 | 56 | Vectorply E-BX-2400 | 40 | 0 | 4 | 0 | 4.27 | not specified, 3h/ 65 C | Infused/Vectorply |  | SLA-332 | 276 | 27.6 | 0.1 | 2 |  | 0.92 |  | 8735
MD-SLA-UP3-V | (±45/0/±45/0/±45) | 54 | UP3 | Ashland AROPOL 1101-006 LGT | Vectorply E-LT-5500 | 56 | Vectorply E-BX-2400 | 40 | 0 | 4 | 0 | 4.27 | not specified, 3h/ 65 C | Infused/Vectorply |  | SLA-380 | 276 | 27.6 | 0.1 | 2 |  | 0.92 |  | 5829
MD-SLA-UP3-V | (±45/0/±45/0/±45) | 54 | UP3 | Ashland AROPOL 1101-006 LGT | Vectorply E-LT-5500 | 56 | Vectorply E-BX-2400 | 40 | 0 | 4 | 0 | 4.27 | not specified, 3h/ 65 C | Infused/Vectorply |  | SLA-341 | 276 | 27.6 | 0.1 | 2 | 28.8 | 1.06 |  | 5120
MD-SLA-UP3-V | (±45/0/±45/0/±45) | 54 | UP3 | Ashland AROPOL 1101-006 LGT | Vectorply E-LT-5500 | 56 | Vectorply E-BX-2400 | 40 | 0 | 4 | 0 | 4.27 | not specified, 3h/ 65 C | Infused/Vectorply |  | SLA-330 | 276 | 27.6 | 0.1 | 2 |  | 0.92 |  | 8980
MD-SLA-UP3-V | (±45/0/±45/0/±45) | 54 | UP3 | Ashland AROPOL 1101-006 LGT | Vectorply E-LT-5500 | 56 | Vectorply E-BX-2400 | 40 | 0 | 4 | 0 | 4.27 | not specified, 3h/ 65 C | Infused/Vectorply |  | SLA-337 | 172 | 17.2 | 0.1 | 4 |  | 0.58 |  | 87016
MD-SLA-UP3-V | (±45/0/±45/0/±45) | 54 | UP3 | Ashland AROPOL 1101-006 LGT | Vectorply E-LT-5500 | 56 | Vectorply E-BX-2400 | 40 | 0 | 4 | 0 | 4.27 | not specified, 3h/ 65 C | Infused/Vectorply |  | SLA-340 | 172 | 17.2 | 0.1 | 4 | 31.4 | 0.58 |  | 113609
MD-SLA-UP3-V | (±45/0/±45/0/±45) | 54 | UP3 | Ashland AROPOL 1101-006 LGT | Vectorply E-LT-5500 | 56 | Vectorply E-BX-2400 | 40 | 0 | 4 | 0 | 4.27 | not specified, 3h/ 65 C | Infused/Vectorply |  | SLA-339 | 172 | 17.2 | 0.1 | 4 |  | 0.58 |  | 138476
MD-SLA-UP3-V | (±45/0/±45/0/±45) | 54 | UP3 | Ashland AROPOL 1101-006 LGT | Vectorply E-LT-5500 | 56 | Vectorply E-BX-2400 | 40 | 0 | 4 | 0 | 4.27 | not specified, 3h/ 65 C | Infused/Vectorply |  | SLA-336 | 138 | 13.8 | 0.1 | 4 |  | 0.46 |  | 713891
MD-SLA-UP3-V | (±45/0/±45/0/±45) | 54 | UP3 | Ashland AROPOL 1101-006 LGT | Vectorply E-LT-5500 | 56 | Vectorply E-BX-2400 | 40 | 0 | 4 | 0 | 4.27 | not specified, 3h/ 65 C | Infused/Vectorply |  | SLA-335 | 138 | 13.8 | 0.1 | 4 |  | 0.46 |  | 601487
MD-SLA-UP3-V | (±45/0/±45/0/±45) | 54 | UP3 | Ashland AROPOL 1101-006 LGT | Vectorply E-LT-5500 | 56 | Vectorply E-BX-2400 | 40 | 0 | 4 | 0 | 4.27 | not specified, 3h/ 65 C | Infused/Vectorply |  | SLA-334 | 138 | 13.8 | 0.1 | 4 |  | 0.46 |  | 1154373
MD-SLB-UP3-V | (±45/0/±45/0/±45) | 43 | UP3 | Ashland AROPOL 1101-006 LGT | Vectorply E-LM-1810 | 40 | Vectorply E-BX-1200 | 41 | 0 | 0 | 19 | 2.69 | not specified, 3h/ 65 C | Infused/Vectorply |  | SLB-232 | 581 |  | static | 13 mm/s |  | 2.56 |  | 1
MD-SLB-UP3-V | (±45/0/±45/0/±45) | 43 | UP3 | Ashland AROPOL 1101-006 LGT | Vectorply E-LM-1810 | 40 | Vectorply E-BX-1200 | 41 | 0 | 0 | 19 | 2.69 | not specified, 3h/ 65 C | Infused/Vectorply |  | SLB-211 | 606 |  | static | 13 mm/s | 22.3 | 2.67 |  | 1
MD-SLB-UP3-V | (±45/0/±45/0/±45) | 43 | UP3 | Ashland AROPOL 1101-006 LGT | Vectorply E-LM-1810 | 40 | Vectorply E-BX-1200 | 41 | 0 | 0 | 19 | 2.69 | not specified, 3h/ 65 C | Infused/Vectorply |  | SLB-217 | 577 |  | static | 13 mm/s | 23 | 2.54 |  | 1
MD-SLB-UP3-V | (±45/0/±45/0/±45) | 43 | UP3 | Ashland AROPOL 1101-006 LGT | Vectorply E-LM-1810 | 40 | Vectorply E-BX-1200 | 41 | 0 | 0 | 19 | 2.69 | not specified, 3h/ 65 C | Infused/Vectorply |  | SLB-231 | 276 | 27.6 | 0.1 | 1 |  | 1.22 |  | 2114
MD-SLB-UP3-V | (±45/0/±45/0/±45) | 43 | UP3 | Ashland AROPOL 1101-006 LGT | Vectorply E-LM-1810 | 40 | Vectorply E-BX-1200 | 41 | 0 | 0 | 19 | 2.69 | not specified, 3h/ 65 C | Infused/Vectorply |  | SLB-233 | 276 | 27.6 | 0.1 | 1 |  | 1.22 |  | 1250
MD-SLB-UP3-V | (±45/0/±45/0/±45) | 43 | UP3 | Ashland AROPOL 1101-006 LGT | Vectorply E-LM-1810 | 40 | Vectorply E-BX-1200 | 41 | 0 | 0 | 19 | 2.69 | not specified, 3h/ 65 C | Infused/Vectorply |  | SLB-219 | 276 | 27.6 | 0.1 | 1 |  | 1.22 |  | 1110
MD-SLB-UP3-V | (±45/0/±45/0/±45) | 43 | UP3 | Ashland AROPOL 1101-006 LGT | Vectorply E-LM-1810 | 40 | Vectorply E-BX-1200 | 41 | 0 | 0 | 19 | 2.69 | not specified, 3h/ 65 C | Infused/Vectorply |  | SLB-234 | 172 | 17.2 | 0.1 | 3 |  | 0.76 |  | 11321
MD-SLB-UP3-V | (±45/0/±45/0/±45) | 43 | UP3 | Ashland AROPOL 1101-006 LGT | Vectorply E-LM-1810 | 40 | Vectorply E-BX-1200 | 41 | 0 | 0 | 19 | 2.69 | not specified, 3h/ 65 C | Infused/Vectorply |  | SLB-216 | 172 | 17.2 | 0.1 | 3 |  | 0.76 |  | 14229
MD-SLB-UP3-V | (±45/0/±45/0/±45) | 43 | UP3 | Ashland AROPOL 1101-006 LGT | Vectorply E-LM-1810 | 40 | Vectorply E-BX-1200 | 41 | 0 | 0 | 19 | 2.69 | not specified, 3h/ 65 C | Infused/Vectorply |  | SLB-215 | 172 | 17.2 | 0.1 | 3 |  | 0.76 |  | 15068
MD-SLB-UP3-V | (±45/0/±45/0/±45) | 43 | UP3 | Ashland AROPOL 1101-006 LGT | Vectorply E-LM-1810 | 40 | Vectorply E-BX-1200 | 41 | 0 | 0 | 19 | 2.69 | not specified, 3h/ 65 C | Infused/Vectorply |  | SLB-218 | 103 | 10.3 | 0.1 | 3 | 22.8 | 0.44 |  | 149645
MD-SLB-UP3-V | (±45/0/±45/0/±45) | 43 | UP3 | Ashland AROPOL 1101-006 LGT | Vectorply E-LM-1810 | 40 | Vectorply E-BX-1200 | 41 | 0 | 0 | 19 | 2.69 | not specified, 3h/ 65 C | Infused/Vectorply |  | SLB-210 | 103 | 10.3 | 0.1 | 3 |  | 0.46 |  | 424602
MD-SLB-UP3-V | (±45/0/±45/0/±45) | 43 | UP3 | Ashland AROPOL 1101-006 LGT | Vectorply E-LM-1810 | 40 | Vectorply E-BX-1200 | 41 | 0 | 0 | 19 | 2.69 | not specified, 3h/ 65 C | Infused/Vectorply |  | SLB-235 | 103 | 10.3 | 0.1 | 3 |  | 0.46 |  | 201144
MD-SLC-UP3-V | (±45/0/±45/0/±45) | 51 | UP3 | Ashland AROPOL 1101-006 LGT | Vectorply LM-3610 | 50 | Vectorply BX-1700 | 38 | 0 | 0 | 13 | 3.67 | 3h/ 65 C | Infused/Vectorply |  | SLC-113 | 345 | 10.3 | 0.1 | 1 |  | 1.35 |  | 1386
MD-SLC-UP3-V | (±45/0/±45/0/±45) | 51 | UP3 | Ashland AROPOL 1101-006 LGT | Vectorply LM-3610 | 50 | Vectorply BX-1700 | 38 | 0 | 0 | 13 | 3.67 | 3h/ 65 C | Infused/Vectorply |  | SLC-111 | 138 | 10.3 | 0.1 | 3 |  | 0.54 |  | 534972
MD-SLC-UP3-V | (±45/0/±45/0/±45) | 51 | UP3 | Ashland AROPOL 1101-006 LGT | Vectorply LM-3610 | 50 | Vectorply BX-1700 | 38 | 0 | 0 | 13 | 3.67 | 3h/ 65 C | Infused/Vectorply |  | SLC-109 | 138 | 10.3 | 0.1 | 3 |  | 0.54 |  | 1664725
MD-SLC-UP3-V | (±45/0/±45/0/±45) | 51 | UP3 | Ashland AROPOL 1101-006 LGT | Vectorply LM-3610 | 50 | Vectorply BX-1700 | 38 | 0 | 0 | 13 | 3.67 | 3h/ 65 C | Infused/Vectorply |  | SLC-103 | 138 | 10.3 | 0.1 | 3 |  | 0.54 |  | 416628
MD-SLC-UP3-V | (±45/0/±45/0/±45) | 51 | UP3 | Ashland AROPOL 1101-006 LGT | Vectorply LM-3610 | 50 | Vectorply BX-1700 | 38 | 0 | 0 | 13 | 3.67 | 3h/ 65 C | Infused/Vectorply |  | SLC-110 | 207 | 10.3 | 0.1 | 2.5 |  | 0.8 |  | 29445
MD-SLC-UP3-V | (±45/0/±45/0/±45) | 51 | UP3 | Ashland AROPOL 1101-006 LGT | Vectorply LM-3610 | 50 | Vectorply BX-1700 | 38 | 0 | 0 | 13 | 3.67 | 3h/ 65 C | Infused/Vectorply |  | SLC-108 | 207 | 10.3 | 0.1 | 2.5 |  | 0.8 |  | 20016
MD-SLC-UP3-V | (±45/0/±45/0/±45) | 51 | UP3 | Ashland AROPOL 1101-006 LGT | Vectorply LM-3610 | 50 | Vectorply BX-1700 | 38 | 0 | 0 | 13 | 3.67 | 3h/ 65 C | Infused/Vectorply |  | SLC-114 | 207 | 10.3 | 0.1 | 3 |  | 0.8 |  | 45693
MD-SLC-UP3-V | (±45/0/±45/0/±45) | 51 | UP3 | Ashland AROPOL 1101-006 LGT | Vectorply LM-3610 | 50 | Vectorply BX-1700 | 38 | 0 | 0 | 13 | 3.67 | 3h/ 65 C | Infused/Vectorply |  | SLC-112 | 676 |  | static | 13 mm/s | 27.1 | 2.73 |  | 1
MD-SLC-UP3-V | (±45/0/±45/0/±45) | 51 | UP3 | Ashland AROPOL 1101-006 LGT | Vectorply LM-3610 | 50 | Vectorply BX-1700 | 38 | 0 | 0 | 13 | 3.67 | 3h/ 65 C | Infused/Vectorply |  | SLC-100 | 600 |  | static | 13 mm/s |  | 2.42 |  | 1
MD-SLC-UP3-V | (±45/0/±45/0/±45) | 51 | UP3 | Ashland AROPOL 1101-006 LGT | Vectorply LM-3610 | 50 | Vectorply BX-1700 | 38 | 0 | 0 | 13 | 3.67 | 3h/ 65 C | Infused/Vectorply |  | SLC-115 | 604 |  | static | 13 mm/s | 26.4 | 2.46 |  | 1
MD-WS1-EP5 | (±45/0/±45) | 61 | EP5 | Hexion MGS RIMR135/RIMH137 | OCV D1000 Windstrand | 49 | HiPer-Tex Windstrand | 51 | 0 | 0 | 0 | 2.56 | 35C/90C, OCV | Infusion | 11412 | WS1-190 | 920 |  | static | 13 mm/s |  | 2.51 |  | 1
MD-WS1-EP5 | (±45/0/±45) | 61 | EP5 | Hexion MGS RIMR135/RIMH137 | OCV D1000 Windstrand | 49 | HiPer-Tex Windstrand | 51 | 0 | 0 | 0 | 2.56 | 35C/90C, OCV | Infusion | 11413 | WS1-191 | 819 |  | static | 13 mm/s |  | 2.51 |  | 1
MD-WS1-EP5 | (±45/0/±45) | 61 | EP5 | Hexion MGS RIMR135/RIMH137 | OCV D1000 Windstrand | 49 | HiPer-Tex Windstrand | 51 | 0 | 0 | 0 | 2.56 | 35C/90C, OCV | Infusion | 11414 | WS1-192 | 872 |  | static | 13 mm/s |  | 2.67 |  | 1
MD-WS1-EP5 | (±45/0/±45) | 61 | EP5 | Hexion MGS RIMR135/RIMH137 | OCV D1000 Windstrand | 49 | HiPer-Tex Windstrand | 51 | 0 | 0 | 0 | 2.56 | 35C/90C, OCV | Infusion | 11415 | WS1-114 | 941 |  | static | 13 mm/s | 32.9 | 2.98 |  | 1
MD-WS1-EP5 | (±45/0/±45) | 61 | EP5 | Hexion MGS RIMR135/RIMH137 | OCV D1000 Windstrand | 49 | HiPer-Tex Windstrand | 51 | 0 | 0 | 0 | 2.56 | 35C/90C, OCV | Infusion | 11416 | WS1-101 | 890 |  | static | 13 mm/s | 32 | 2.85 |  | 1
MD-WS1-EP5 | (±45/0/±45) | 61 | EP5 | Hexion MGS RIMR135/RIMH137 | OCV D1000 Windstrand | 49 | HiPer-Tex Windstrand | 51 | 0 | 0 | 0 | 2.56 | 35C/90C, OCV | Infusion | 11417 | WS1-102 | 848 |  | static | 13 mm/s | 31.2 | 2.8 |  | 1
MD-WS1-EP5 | (±45/0/±45) | 61 | EP5 | Hexion MGS RIMR135/RIMH137 | OCV D1000 Windstrand | 49 | HiPer-Tex Windstrand | 51 | 0 | 0 | 0 | 2.56 | 35C/90C, OCV | Infusion | 11418 | WS1-100 | 727 |  | static | 0.0254 mm/s | 33.6 | 3.05 |  | 1
MD-WS1-EP5 | (±45/0/±45) | 61 | EP5 | Hexion MGS RIMR135/RIMH137 | OCV D1000 Windstrand | 49 | HiPer-Tex Windstrand | 51 | 0 | 0 | 0 | 2.56 | 35C/90C, OCV | Infusion | 11419 | WS1-103 | 789 |  | static | 0.0254 mm/s |  | 2.42 |  | 1
MD-WS1-EP5 | (±45/0/±45) | 61 | EP5 | Hexion MGS RIMR135/RIMH137 | OCV D1000 Windstrand | 49 | HiPer-Tex Windstrand | 51 | 0 | 0 | 0 | 2.56 | 35C/90C, OCV | Infusion | 11420 | WS1-139 | 842 |  | static | 0.0254 mm/s |  | 2.58 |  | 1
MD-WS1-EP5 | (±45/0/±45) | 61 | EP5 | Hexion MGS RIMR135/RIMH137 | OCV D1000 Windstrand | 49 | HiPer-Tex Windstrand | 51 | 0 | 0 | 0 | 2.56 | 35C/90C, OCV | Infusion | 11421 | WS1-140 | 764 |  | static | 0.0254 mm/s |  | 2.34 |  | 1
MD-WS1-EP5 | (±45/0/±45) | 61 | EP5 | Hexion MGS RIMR135/RIMH137 | OCV D1000 Windstrand | 49 | HiPer-Tex Windstrand | 51 | 0 | 0 | 0 | 2.56 | 35C/90C, OCV | Infusion | 11422 | WS1-116 | 276 | 27.6 | 0.1 | 3 |  | 0.85 |  | 1963214
MD-WS1-EP5 | (±45/0/±45) | 61 | EP5 | Hexion MGS RIMR135/RIMH137 | OCV D1000 Windstrand | 49 | HiPer-Tex Windstrand | 51 | 0 | 0 | 0 | 2.56 | 35C/90C, OCV | Infusion | 11423 | WS1-113 | 414 | 41.4 | 0.1 | 2 |  | 1.27 |  | 32820
MD-WS1-EP5 | (±45/0/±45) | 61 | EP5 | Hexion MGS RIMR135/RIMH137 | OCV D1000 Windstrand | 49 | HiPer-Tex Windstrand | 51 | 0 | 0 | 0 | 2.56 | 35C/90C, OCV | Infusion | 11424 | WS1-115 | 414 | 41.4 | 0.1 | 2 |  | 1.27 |  | 48140
MD-WS1-EP5 | (±45/0/±45) | 61 | EP5 | Hexion MGS RIMR135/RIMH137 | OCV D1000 Windstrand | 49 | HiPer-Tex Windstrand | 51 | 0 | 0 | 0 | 2.56 | 35C/90C, OCV | Infusion | 11425 | WS1-112 | 414 | 41.4 | 0.1 | 2 |  | 1.27 |  | 40093
MD-WS1-EP5 | (±45/0/±45) | 61 | EP5 | Hexion MGS RIMR135/RIMH137 | OCV D1000 Windstrand | 49 | HiPer-Tex Windstrand | 51 | 0 | 0 | 0 | 2.56 | 35C/90C, OCV | Infusion | 11426 | WS1-108 | 345 | 34.5 | 0.1 | 3 | 33.4 | 1.08 |  | 336594
MD-WS1-EP5 | (±45/0/±45) | 61 | EP5 | Hexion MGS RIMR135/RIMH137 | OCV D1000 Windstrand | 49 | HiPer-Tex Windstrand | 51 | 0 | 0 | 0 | 2.56 | 35C/90C, OCV | Infusion | 11427 | WS1-110 | 345 | 34.5 | 0.1 | 2 |  | 1.06 |  | 372184
MD-WS1-EP5 | (±45/0/±45) | 61 | EP5 | Hexion MGS RIMR135/RIMH137 | OCV D1000 Windstrand | 49 | HiPer-Tex Windstrand | 51 | 0 | 0 | 0 | 2.56 | 35C/90C, OCV | Infusion | 11428 | WS1-111 | 345 | 34.5 | 0.1 | 2 |  | 1.06 |  | 242418
MD-WS1-EP5 | (±45/0/±45) | 61 | EP5 | Hexion MGS RIMR135/RIMH137 | OCV D1000 Windstrand | 49 | HiPer-Tex Windstrand | 51 | 0 | 0 | 0 | 2.56 | 35C/90C, OCV | Infusion | 11429 | WS1-105 | 483 | 48.3 | 0.1 | 1 |  | 1.48 |  | 7186
MD-WS1-EP5 | (±45/0/±45) | 61 | EP5 | Hexion MGS RIMR135/RIMH137 | OCV D1000 Windstrand | 49 | HiPer-Tex Windstrand | 51 | 0 | 0 | 0 | 2.56 | 35C/90C, OCV | Infusion | 11430 | WS1-106 | 483 | 48.3 | 0.1 | 1 |  | 1.48 |  | 2509
MD-WS1-EP5 | (±45/0/±45) | 61 | EP5 | Hexion MGS RIMR135/RIMH137 | OCV D1000 Windstrand | 49 | HiPer-Tex Windstrand | 51 | 0 | 0 | 0 | 2.56 | 35C/90C, OCV | Infusion | 11431 | WS1-109 | 276 | 27.6 | 0.1 | 3 | 32.6 | 0.91 |  | 1323671
MD-WS1-EP5 | (±45/0/±45) | 61 | EP5 | Hexion MGS RIMR135/RIMH137 | OCV D1000 Windstrand | 49 | HiPer-Tex Windstrand | 51 | 0 | 0 | 0 | 2.56 | 35C/90C, OCV | Infusion | 11432 | WS1-107 | 483 | 48.3 | 0.1 | 2 |  | 1.48 |  | 14394
MD-WS1-EP5 | (±45/0/±45) | 61 | EP5 | Hexion MGS RIMR135/RIMH137 | OCV D1000 Windstrand | 49 | HiPer-Tex Windstrand | 51 | 0 | 0 | 0 | 2.56 | 35C/90C, OCV | Infusion | 11433 | WS1-104 | 414 | 41.4 | 0.1 | 2 |  | 1.23 |  | 24302
MD-WS1-EP5 | (±45/0/±45) | 61 | EP5 | Hexion MGS RIMR135/RIMH137 | OCV D1000 Windstrand | 49 | HiPer-Tex Windstrand | 51 | 0 | 0 | 0 | 2.56 | 35C/90C, OCV | Infusion | 11434 | WS1-155 | 690 | 69 | 0.1 | 1 |  | 2.11 |  | 430
MD-WS1-EP5 | (±45/0/±45) | 61 | EP5 | Hexion MGS RIMR135/RIMH137 | OCV D1000 Windstrand | 49 | HiPer-Tex Windstrand | 51 | 0 | 0 | 0 | 2.56 | 35C/90C, OCV | Infusion | 11435 | WS1-156 | 690 | 69 | 0.1 | 1 |  | 2.11 |  | 60
MD-WS1-EP5 | (±45/0/±45) | 61 | EP5 | Hexion MGS RIMR135/RIMH137 | OCV D1000 Windstrand | 49 | HiPer-Tex Windstrand | 51 | 0 | 0 | 0 | 2.56 | 35C/90C, OCV | Infusion | 11436 | WS1-157 | 690 | 69 | 0.1 | 1 |  | 2.11 |  | 219
MD-WS1-EP5 | (±45/0/±45) | 61 | EP5 | Hexion MGS RIMR135/RIMH137 | OCV D1000 Windstrand | 49 | HiPer-Tex Windstrand | 51 | 0 | 0 | 0 | 2.56 | 35C/90C, OCV | Infusion | 11437 | WS1-138 | 621 | 62.1 | 0.1 | 2 |  | 1.9 |  | 1189
MD-WS1-EP5 | (±45/0/±45) | 61 | EP5 | Hexion MGS RIMR135/RIMH137 | OCV D1000 Windstrand | 49 | HiPer-Tex Windstrand | 51 | 0 | 0 | 0 | 2.56 | 35C/90C, OCV | Infusion | 11438 | WS1-137 | 621 | 62.1 | 0.1 | 2 |  | 1.9 |  | 1609
MD-WS1-EP5 | (±45/0/±45) | 61 | EP5 | Hexion MGS RIMR135/RIMH137 | OCV D1000 Windstrand | 49 | HiPer-Tex Windstrand | 51 | 0 | 0 | 0 | 2.56 | 35C/90C, OCV | Infusion | 11439 | WS1-136 | 621 | 62.1 | 0.1 | 2 |  | 1.9 |  | 1670
MD-WS1-EP5 | (±45/0/±45) | 61 | EP5 | Hexion MGS RIMR135/RIMH137 | OCV D1000 Windstrand | 49 | HiPer-Tex Windstrand | 51 | 0 | 0 | 0 | 2.56 | 35C/90C, OCV | Infusion | 11440 | WS1-154 | 241 | 24.1 | 0.1 | 3 |  | 0.74 |  | 8408052
MD-WS1-EP5 | (±45/0/±45) | 61 | EP5 | Hexion MGS RIMR135/RIMH137 | OCV D1000 Windstrand | 49 | HiPer-Tex Windstrand | 51 | 0 | 0 | 0 | 2.56 | 35C/90C, OCV | Infusion | 11441 | WS1-153 | 276 | 27.6 | 0.1 | 3 |  | 0.85 |  | 2457593
MD-WS2-EP5 | (±45/0/±45)S | 61 | EP5 | Hexion MGS RIMR135/RIMH137 | OCV D1000 Windstrand | 49 | HiPer-Tex Windstrand | 51 | 0 | 0 | 0 | 5.12 | 35C/90C, OCV | Infusion | 11442 | WS2-214 |  | -753 | static | 13 mm/s |  |  | -2.3 | 1
MD-WS2-EP5 | (±45/0/±45)S | 61 | EP5 | Hexion MGS RIMR135/RIMH137 | OCV D1000 Windstrand | 49 | HiPer-Tex Windstrand | 51 | 0 | 0 | 0 | 5.12 | 35C/90C, OCV | Infusion | 11443 | WS2-205 |  | -742 | static | 13 mm/s |  |  | -2.3 | 1
MD-WS2-EP5 | (±45/0/±45)S | 61 | EP5 | Hexion MGS RIMR135/RIMH137 | OCV D1000 Windstrand | 49 | HiPer-Tex Windstrand | 51 | 0 | 0 | 0 | 5.12 | 35C/90C, OCV | Infusion | 11444 | WS2-223 |  | -762 | static | 13 mm/s |  |  | -2.3 | 1
MD-WS2-EP5 | (±45/0/±45)S | 61 | EP5 | Hexion MGS RIMR135/RIMH137 | OCV D1000 Windstrand | 49 | HiPer-Tex Windstrand | 51 | 0 | 0 | 0 | 5.12 | 35C/90C, OCV | Infusion | 11445 | WS2-225 |  | -762 | static | 13 mm/s |  |  | -2.34 | 1
MD-WS2-EP5 | (±45/0/±45)S | 61 | EP5 | Hexion MGS RIMR135/RIMH137 | OCV D1000 Windstrand | 49 | HiPer-Tex Windstrand | 51 | 0 | 0 | 0 | 5.12 | 35C/90C, OCV | Infusion | 11446 | WS2-220 | -48.3 | -483 | 10 | 1 |  |  | -1.48 | 2143
MD-WS2-EP5 | (±45/0/±45)S | 61 | EP5 | Hexion MGS RIMR135/RIMH137 | OCV D1000 Windstrand | 49 | HiPer-Tex Windstrand | 51 | 0 | 0 | 0 | 5.12 | 35C/90C, OCV | Infusion | 11447 | WS2-217 | -48.3 | -483 | 10 | 2 |  |  | -1.48 | 4010
MD-WS2-EP5 | (±45/0/±45)S | 61 | EP5 | Hexion MGS RIMR135/RIMH137 | OCV D1000 Windstrand | 49 | HiPer-Tex Windstrand | 51 | 0 | 0 | 0 | 5.12 | 35C/90C, OCV | Infusion | 11448 | WS2-208 | -48.3 | -483 | 10 | 2 |  |  | -1.48 | 1194
MD-WS2-EP5 | (±45/0/±45)S | 61 | EP5 | Hexion MGS RIMR135/RIMH137 | OCV D1000 Windstrand | 49 | HiPer-Tex Windstrand | 51 | 0 | 0 | 0 | 5.12 | 35C/90C, OCV | Infusion | 11449 | WS2-215 | -41.4 | -414 | 10 | 2 |  |  | -1.27 | 54247
MD-WS2-EP5 | (±45/0/±45)S | 61 | EP5 | Hexion MGS RIMR135/RIMH137 | OCV D1000 Windstrand | 49 | HiPer-Tex Windstrand | 51 | 0 | 0 | 0 | 5.12 | 35C/90C, OCV | Infusion | 11450 | WS2-224 | -41.4 | -414 | 10 | 2 |  |  | -1.27 | 18992
MD-WS2-EP5 | (±45/0/±45)S | 61 | EP5 | Hexion MGS RIMR135/RIMH137 | OCV D1000 Windstrand | 49 | HiPer-Tex Windstrand | 51 | 0 | 0 | 0 | 5.12 | 35C/90C, OCV | Infusion | 11451 | WS2-221 | -41.4 | -414 | 10 | 2 |  |  | -1.27 | 41626
MD-WS2-EP5 | (±45/0/±45)S | 61 | EP5 | Hexion MGS RIMR135/RIMH137 | OCV D1000 Windstrand | 49 | HiPer-Tex Windstrand | 51 | 0 | 0 | 0 | 5.12 | 35C/90C, OCV | Infusion | 11452 | WS2-219 | -34.5 | -345 | 10 | 2 |  |  | -1.06 | 1421204
MD-WS2-EP5 | (±45/0/±45)S | 61 | EP5 | Hexion MGS RIMR135/RIMH137 | OCV D1000 Windstrand | 49 | HiPer-Tex Windstrand | 51 | 0 | 0 | 0 | 5.12 | 35C/90C, OCV | Infusion | 11453 | WS2-216 | -34.5 | -345 | 10 | 2 |  |  | -1.06 | 820033
MD-WS2-EP5 | (±45/0/±45)S | 61 | EP5 | Hexion MGS RIMR135/RIMH137 | OCV D1000 Windstrand | 49 | HiPer-Tex Windstrand | 51 | 0 | 0 | 0 | 5.12 | 35C/90C, OCV | Infusion | 11454 | WS2-222 | -34.5 | -345 | 10 | 2 |  |  | -1.06 | 2061530
MD-WS2-EP5 | (±45/0/±45)S | 61 | EP5 | Hexion MGS RIMR135/RIMH137 | OCV D1000 Windstrand | 49 | HiPer-Tex Windstrand | 51 | 0 | 0 | 0 | 5.12 | 35C/90C, OCV | Infusion | 11455 | WS2-200 | -55.2 | -552 | 10 | 1 |  |  | -1.69 | 43
MD-WS2-EP5 | (±45/0/±45)S | 61 | EP5 | Hexion MGS RIMR135/RIMH137 | OCV D1000 Windstrand | 49 | HiPer-Tex Windstrand | 51 | 0 | 0 | 0 | 5.12 | 35C/90C, OCV | Infusion | 11456 | WS2-212 | -55.2 | -552 | 10 | 1 |  |  | -1.69 | 241
MD-WS2-EP5 | (±45/0/±45)S | 61 | EP5 | Hexion MGS RIMR135/RIMH137 | OCV D1000 Windstrand | 49 | HiPer-Tex Windstrand | 51 | 0 | 0 | 0 | 5.12 | 35C/90C, OCV | Infusion | 11457 | WS2-204 | -55.2 | -552 | 10 | 1 |  |  | -1.69 | 97
MD-WS2-EP5 | (±45/0/±45)S | 61 | EP5 | Hexion MGS RIMR135/RIMH137 | OCV D1000 Windstrand | 49 | HiPer-Tex Windstrand | 51 | 0 | 0 | 0 | 5.12 | 35C/90C, OCV | Infusion | 11458 | WS2-218 | 276 | -276 | -1 | 1 |  | 0.85 | -0.85 | 5268
MD-WS2-EP5 | (±45/0/±45)S | 61 | EP5 | Hexion MGS RIMR135/RIMH137 | OCV D1000 Windstrand | 49 | HiPer-Tex Windstrand | 51 | 0 | 0 | 0 | 5.12 | 35C/90C, OCV | Infusion | 11459 | WS2-213 | 207 | -207 | -1 | 2 |  | 0.64 | -0.64 | 249282
MD-PPG1200-VE5 | [(±45)2/(0)2]S | 59 | VE5 | Reichhold Dion X4235-91 | PPG-Devold L1200/G50-E07 | 56 | PPG-Devold DB810-E05-A | 39 | 3 | 2 | 0 | 5.45 | 24h/25 C,12h/70 C | Infusion |  | 2013-X4235-91-115 | 645 |  | static | 0.0254 mm/s | 32.2 | 2.5 |  | 1
MD-PPG1200-VE5 | [(±45)2/(0)2]S | 59 | VE5 | Reichhold Dion X4235-91 | PPG-Devold L1200/G50-E07 | 56 | PPG-Devold DB810-E05-A | 39 | 3 | 2 | 0 | 5.45 | 24h/25 C,12h/70 C | Infusion |  | 2013-X4235-91-102 | 619 |  | static | 0.0254 mm/s | 32.1 | 2.47 |  | 1
MD-PPG1200-VE5 | [(±45)2/(0)2]S | 59 | VE5 | Reichhold Dion X4235-91 | PPG-Devold L1200/G50-E07 | 56 | PPG-Devold DB810-E05-A | 39 | 3 | 2 | 0 | 5.45 | 24h/25 C,12h/70 C | Infusion |  | 2013-X4235-91-150 | 621 |  | static | 0.0254 mm/s | 31.9 | 2.52 |  | 1
MD-PPG1200-VE5 | [(±45)2/(0)2]S | 59 | VE5 | Reichhold Dion X4235-91 | PPG-Devold L1200/G50-E07 | 56 | PPG-Devold DB810-E05-A | 39 | 3 | 2 | 0 | 5.45 | 24h/25 C,12h/70 C | Infusion |  | 2013-X4235-91-106 | 766 |  | static | 13 mm/s |  |  |  | 1
MD-PPG1200-VE5 | [(±45)2/(0)2]S | 59 | VE5 | Reichhold Dion X4235-91 | PPG-Devold L1200/G50-E07 | 56 | PPG-Devold DB810-E05-A | 39 | 3 | 2 | 0 | 5.45 | 24h/25 C,12h/70 C | Infusion |  | 2013-X4235-91-108 | 782 |  | static | 13 mm/s |  |  |  | 1
MD-PPG1200-VE5 | [(±45)2/(0)2]S | 59 | VE5 | Reichhold Dion X4235-91 | PPG-Devold L1200/G50-E07 | 56 | PPG-Devold DB810-E05-A | 39 | 3 | 2 | 0 | 5.45 | 24h/25 C,12h/70 C | Infusion |  | 2013-X4235-91-101 | 802 |  | static | 13 mm/s |  |  |  | 1
MD-PPG1200-VE5 | [(±45)2/(0)2]S | 59 | VE5 | Reichhold Dion X4235-91 | PPG-Devold L1200/G50-E07 | 56 | PPG-Devold DB810-E05-A | 39 | 3 | 2 | 0 | 5.45 | 24h/25 C,12h/70 C | Infusion |  | 2013-X4235-91-107 | 552 | 55.2 | 0.1 | 1 |  |  |  | 343
MD-PPG1200-VE5 | [(±45)2/(0)2]S | 59 | VE5 | Reichhold Dion X4235-91 | PPG-Devold L1200/G50-E07 | 56 | PPG-Devold DB810-E05-A | 39 | 3 | 2 | 0 | 5.45 | 24h/25 C,12h/70 C | Infusion |  | 2013-X4235-91-112 | 517 | 51.7 | 0.1 | 1 | 32.6 | 1.82 |  | 527
MD-PPG1200-VE5 | [(±45)2/(0)2]S | 59 | VE5 | Reichhold Dion X4235-91 | PPG-Devold L1200/G50-E07 | 56 | PPG-Devold DB810-E05-A | 39 | 3 | 2 | 0 | 5.45 | 24h/25 C,12h/70 C | Infusion |  | 2013-X4235-91-109 | 414 | 41.4 | 0.1 | 2 |  | 1.44 |  | 1484
MD-PPG1200-VE5 | [(±45)2/(0)2]S | 59 | VE5 | Reichhold Dion X4235-91 | PPG-Devold L1200/G50-E07 | 56 | PPG-Devold DB810-E05-A | 39 | 3 | 2 | 0 | 5.45 | 24h/25 C,12h/70 C | Infusion |  | 2013-X4235-91-104 | 414 | 41.4 | 0.1 | 2 |  | 1.44 |  | 1933
MD-PPG1200-VE5 | [(±45)2/(0)2]S | 59 | VE5 | Reichhold Dion X4235-91 | PPG-Devold L1200/G50-E07 | 56 | PPG-Devold DB810-E05-A | 39 | 3 | 2 | 0 | 5.45 | 24h/25 C,12h/70 C | Infusion |  | 2013-X4235-91-116 | 414 | 41.4 | 0.1 | 2 |  | 1.44 |  | 1552
MD-PPG1200-VE5 | [(±45)2/(0)2]S | 59 | VE5 | Reichhold Dion X4235-91 | PPG-Devold L1200/G50-E07 | 56 | PPG-Devold DB810-E05-A | 39 | 3 | 2 | 0 | 5.45 | 24h/25 C,12h/70 C | Infusion |  | 2013-X4235-91-151 | 276 | 27.6 | 0.1 | 2 | 31.6 | 0.92 |  | 13522
MD-PPG1200-VE5 | [(±45)2/(0)2]S | 59 | VE5 | Reichhold Dion X4235-91 | PPG-Devold L1200/G50-E07 | 56 | PPG-Devold DB810-E05-A | 39 | 3 | 2 | 0 | 5.45 | 24h/25 C,12h/70 C | Infusion |  | 2013-X4235-91-105 | 276 | 27.6 | 0.1 | 3 | 31.7 | 0.92 |  | 9945
MD-PPG1200-VE5 | [(±45)2/(0)2]S | 59 | VE5 | Reichhold Dion X4235-91 | PPG-Devold L1200/G50-E07 | 56 | PPG-Devold DB810-E05-A | 39 | 3 | 2 | 0 | 5.45 | 24h/25 C,12h/70 C | Infusion |  | 2013-X4235-91-103 | 276 | 27.6 | 0.1 | 3 |  | 0.92 |  | 15130
MD-PPG1200-VE5 | [(±45)2/(0)2]S | 59 | VE5 | Reichhold Dion X4235-91 | PPG-Devold L1200/G50-E07 | 56 | PPG-Devold DB810-E05-A | 39 | 3 | 2 | 0 | 5.45 | 24h/25 C,12h/70 C | Infusion |  | 2013-X4235-91-117 | 207 | 20.7 | 0.1 | 3 |  | 0.67 |  | 56814
MD-PPG1200-VE5 | [(±45)2/(0)2]S | 59 | VE5 | Reichhold Dion X4235-91 | PPG-Devold L1200/G50-E07 | 56 | PPG-Devold DB810-E05-A | 39 | 3 | 2 | 0 | 5.45 | 24h/25 C,12h/70 C | Infusion |  | 2013-X4235-91-110 | 207 | 20.7 | 0.1 | 3 |  | 0.67 |  | 70946
MD-PPG1200-VE5 | [(±45)2/(0)2]S | 59 | VE5 | Reichhold Dion X4235-91 | PPG-Devold L1200/G50-E07 | 56 | PPG-Devold DB810-E05-A | 39 | 3 | 2 | 0 | 5.45 | 24h/25 C,12h/70 C | Infusion |  | 2013-X4235-91-100 | 207 | 20.7 | 0.1 | 3 |  | 0.67 |  | 60695
MD-PPG1200-VE5 | [(±45)2/(0)2]S | 59 | VE5 | Reichhold Dion X4235-91 | PPG-Devold L1200/G50-E07 | 56 | PPG-Devold DB810-E05-A | 39 | 3 | 2 | 0 | 5.45 | 24h/25 C,12h/70 C | Infusion |  | 2013-X4235-91-114 | 172 | 17.2 | 0.1 | 3 | 31.9 | 0.55 |  | 200765
MD-PPG1200-VE5 | [(±45)2/(0)2]S | 59 | VE5 | Reichhold Dion X4235-91 | PPG-Devold L1200/G50-E07 | 56 | PPG-Devold DB810-E05-A | 39 | 3 | 2 | 0 | 5.45 | 24h/25 C,12h/70 C | Infusion |  | 2013-X4235-91-113 | 172 | 17.2 | 0.1 | 3 |  | 0.55 |  | 423914
MD-PPG1200-VE5 | [(±45)2/(0)2]S | 59 | VE5 | Reichhold Dion X4235-91 | PPG-Devold L1200/G50-E07 | 56 | PPG-Devold DB810-E05-A | 39 | 3 | 2 | 0 | 5.45 | 24h/25 C,12h/70 C | Infusion |  | 2013-X4235-91-111 | 172 | 17.2 | 0.1 | 3 |  | 0.55 |  | 329413
MD-PPG1200-VE4 | [(±45)2/(0)2]S | 58 | VE4 | Reichhold Dion X4486-14 | PPG-Devold L1200/G50-E07 | 56 | PPG-Devold DB810-E05-A | 39 | 3 | 2 | 0 | 5.53 | 24h/25 C,12h/70 C | Infusion |  | 2014-X4486-14-101 | 609 |  | static | 0.0254 mm/s | 29.3 | 2.9 |  | 1
MD-PPG1200-VE4 | [(±45)2/(0)2]S | 58 | VE4 | Reichhold Dion X4486-14 | PPG-Devold L1200/G50-E07 | 56 | PPG-Devold DB810-E05-A | 39 | 3 | 2 | 0 | 5.53 | 24h/25 C,12h/70 C | Infusion |  | 2014-X4486-14-102 | 639 |  | static | 0.0254 mm/s | 24.3 | 3.1 |  | 1
MD-PPG1200-VE4 | [(±45)2/(0)2]S | 58 | VE4 | Reichhold Dion X4486-14 | PPG-Devold L1200/G50-E07 | 56 | PPG-Devold DB810-E05-A | 39 | 3 | 2 | 0 | 5.53 | 24h/25 C,12h/70 C | Infusion |  | 2014-X4486-14-121 | 640 |  | static | 0.0254 mm/s | 31.1 | 3.1 |  | 1
MD-PPG1200-VE4 | [(±45)2/(0)2]S | 58 | VE4 | Reichhold Dion X4486-14 | PPG-Devold L1200/G50-E07 | 56 | PPG-Devold DB810-E05-A | 39 | 3 | 2 | 0 | 5.53 | 24h/25 C,12h/70 C | Infusion |  | 2014-X4486-14-107 | 761 |  | static | 13 mm/s | 34.8 | 3.2 |  | 1
MD-PPG1200-VE4 | [(±45)2/(0)2]S | 58 | VE4 | Reichhold Dion X4486-14 | PPG-Devold L1200/G50-E07 | 56 | PPG-Devold DB810-E05-A | 39 | 3 | 2 | 0 | 5.53 | 24h/25 C,12h/70 C | Infusion |  | 2014-X4486-14-116 | 765 |  | static | 13 mm/s | 31.4 | 3.2 |  | 1
MD-PPG1200-VE4 | [(±45)2/(0)2]S | 58 | VE4 | Reichhold Dion X4486-14 | PPG-Devold L1200/G50-E07 | 56 | PPG-Devold DB810-E05-A | 39 | 3 | 2 | 0 | 5.53 | 24h/25 C,12h/70 C | Infusion |  | 2014-X4486-14-117 | 720 |  | static | 13 mm/s | 31.6 | 3 |  | 1
MD-PPG1200-VE4 | [(±45)2/(0)2]S | 58 | VE4 | Reichhold Dion X4486-14 | PPG-Devold L1200/G50-E07 | 56 | PPG-Devold DB810-E05-A | 39 | 3 | 2 | 0 | 5.53 | 24h/25 C,12h/70 C | Infusion |  | 2014-X4486-14-130 | 517 | 51.7 | 0.1 | 1 |  | 1.82 |  | 464
MD-PPG1200-VE4 | [(±45)2/(0)2]S | 58 | VE4 | Reichhold Dion X4486-14 | PPG-Devold L1200/G50-E07 | 56 | PPG-Devold DB810-E05-A | 39 | 3 | 2 | 0 | 5.53 | 24h/25 C,12h/70 C | Infusion |  | 2014-X4486-14-131 | 517 | 51.7 | 0.1 | 1 |  | 1.82 |  | 338
MD-PPG1200-VE4 | [(±45)2/(0)2]S | 58 | VE4 | Reichhold Dion X4486-14 | PPG-Devold L1200/G50-E07 | 56 | PPG-Devold DB810-E05-A | 39 | 3 | 2 | 0 | 5.53 | 24h/25 C,12h/70 C | Infusion |  | 2014-X4486-14-108 | 414 | 41.4 | 0.1 | 1 |  | 1.45 |  | 2040
MD-PPG1200-VE4 | [(±45)2/(0)2]S | 58 | VE4 | Reichhold Dion X4486-14 | PPG-Devold L1200/G50-E07 | 56 | PPG-Devold DB810-E05-A | 39 | 3 | 2 | 0 | 5.53 | 24h/25 C,12h/70 C | Infusion |  | 2014-X4486-14-106 | 414 | 41.4 | 0.1 | 1 |  | 1.45 |  | 2433
MD-PPG1200-VE4 | [(±45)2/(0)2]S | 58 | VE4 | Reichhold Dion X4486-14 | PPG-Devold L1200/G50-E07 | 56 | PPG-Devold DB810-E05-A | 39 | 3 | 2 | 0 | 5.53 | 24h/25 C,12h/70 C | Infusion |  | 2014-X4486-14-109 | 414 | 41.4 | 0.1 | 1 |  | 1.45 |  | 1781
MD-PPG1200-VE4 | [(±45)2/(0)2]S | 58 | VE4 | Reichhold Dion X4486-14 | PPG-Devold L1200/G50-E07 | 56 | PPG-Devold DB810-E05-A | 39 | 3 | 2 | 0 | 5.53 | 24h/25 C,12h/70 C | Infusion |  | 2014-X4486-14-123 | 345 | 34.5 | 0.1 | 1 |  | 1.23 |  | 8848
MD-PPG1200-VE4 | [(±45)2/(0)2]S | 58 | VE4 | Reichhold Dion X4486-14 | PPG-Devold L1200/G50-E07 | 56 | PPG-Devold DB810-E05-A | 39 | 3 | 2 | 0 | 5.53 | 24h/25 C,12h/70 C | Infusion |  | 2014-X4486-14-115 | 276 | 27.6 | 0.1 | 1 |  | 0.93 |  | 20626
MD-PPG1200-VE4 | [(±45)2/(0)2]S | 58 | VE4 | Reichhold Dion X4486-14 | PPG-Devold L1200/G50-E07 | 56 | PPG-Devold DB810-E05-A | 39 | 3 | 2 | 0 | 5.53 | 24h/25 C,12h/70 C | Infusion |  | 2014-X4486-14-122 | 276 | 27.6 | 0.1 | 2 | 4.63 | 0.93 |  | 22290
MD-PPG1200-VE4 | [(±45)2/(0)2]S | 58 | VE4 | Reichhold Dion X4486-14 | PPG-Devold L1200/G50-E07 | 56 | PPG-Devold DB810-E05-A | 39 | 3 | 2 | 0 | 5.53 | 24h/25 C,12h/70 C | Infusion |  | 2014-X4486-14-118 | 276 | 27.6 | 0.1 | 2 |  | 0.93 |  | 27824
MD-PPG1200-VE4 | [(±45)2/(0)2]S | 58 | VE4 | Reichhold Dion X4486-14 | PPG-Devold L1200/G50-E07 | 56 | PPG-Devold DB810-E05-A | 39 | 3 | 2 | 0 | 5.53 | 24h/25 C,12h/70 C | Infusion |  | 2014-X4486-14-119 | 276 | 27.6 | 0.1 | 2 |  | 0.93 |  | 13587
MD-PPG1200-VE4 | [(±45)2/(0)2]S | 58 | VE4 | Reichhold Dion X4486-14 | PPG-Devold L1200/G50-E07 | 56 | PPG-Devold DB810-E05-A | 39 | 3 | 2 | 0 | 5.53 | 24h/25 C,12h/70 C | Infusion |  | 2014-X4486-14-114 | 207 | 20.7 | 0.1 | 3 |  | 0.68 |  | 199036
MD-PPG1200-VE4 | [(±45)2/(0)2]S | 58 | VE4 | Reichhold Dion X4486-14 | PPG-Devold L1200/G50-E07 | 56 | PPG-Devold DB810-E05-A | 39 | 3 | 2 | 0 | 5.53 | 24h/25 C,12h/70 C | Infusion |  | 2014-X4486-14-113 | 207 | 20.7 | 0.1 | 3 |  | 0.68 |  | 132774
MD-PPG1200-VE4 | [(±45)2/(0)2]S | 58 | VE4 | Reichhold Dion X4486-14 | PPG-Devold L1200/G50-E07 | 56 | PPG-Devold DB810-E05-A | 39 | 3 | 2 | 0 | 5.53 | 24h/25 C,12h/70 C | Infusion |  | 2014-X4486-14-111 | 207 | 20.7 | 0.1 | 3 |  | 0.68 |  | 242170
MD-PPG1200-VE4 | [(±45)2/(0)2]S | 58 | VE4 | Reichhold Dion X4486-14 | PPG-Devold L1200/G50-E07 | 56 | PPG-Devold DB810-E05-A | 39 | 3 | 2 | 0 | 5.53 | 24h/25 C,12h/70 C | Infusion |  | 2014-X4486-14-110 | 207 | 20.7 | 0.1 | 3 |  | 0.68 |  | 197621
MD-PPG1200-VE4 | [(±45)2/(0)2]S | 58 | VE4 | Reichhold Dion X4486-14 | PPG-Devold L1200/G50-E07 | 56 | PPG-Devold DB810-E05-A | 39 | 3 | 2 | 0 | 5.53 | 24h/25 C,12h/70 C | Infusion |  | 2014-X4486-14-120 | 172 | 17.2 | 0.1 | 4 |  | 0.55 |  | 833303
MD-PPG1200-VE4 | [(±45)2/(0)2]S | 58 | VE4 | Reichhold Dion X4486-14 | PPG-Devold L1200/G50-E07 | 56 | PPG-Devold DB810-E05-A | 39 | 3 | 2 | 0 | 5.53 | 24h/25 C,12h/70 C | Infusion |  | 2014-X4486-14-133 | 172 | 17.2 | 0.1 | 4 | 32.2 | 0.55 |  | 980920
MD-PPG1200-VE6 | [(±45)2/(0)2]S | 60 | VE6 | Reichhold Dion X4627-39 | PPG-Devold L1200/G50-E07 | 56 | PPG-Devold DB810-E05-A | 39 | 3 | 2 | 0 | 5.36 | 24h/25 C,12h/70 C | Infusion |  | X4627-39-100 | 659 |  | static | 0.0254 mm/s | 32 | 2.8 |  | 1
MD-PPG1200-VE6 | [(±45)2/(0)2]S | 60 | VE6 | Reichhold Dion X4627-39 | PPG-Devold L1200/G50-E07 | 56 | PPG-Devold DB810-E05-A | 39 | 3 | 2 | 0 | 5.36 | 24h/25 C,12h/70 C | Infusion |  | X4627-39-103 | 744 |  | static | 0.0254 mm/s | 33.5 | 2.8 |  | 1
MD-PPG1200-VE6 | [(±45)2/(0)2]S | 60 | VE6 | Reichhold Dion X4627-39 | PPG-Devold L1200/G50-E07 | 56 | PPG-Devold DB810-E05-A | 39 | 3 | 2 | 0 | 5.36 | 24h/25 C,12h/70 C | Infusion |  | X4627-39-101 | 680 |  | static | 0.0254 mm/s | 33.7 | 3 |  | 1
MD-PPG1200-VE6 | [(±45)2/(0)2]S | 60 | VE6 | Reichhold Dion X4627-39 | PPG-Devold L1200/G50-E07 | 56 | PPG-Devold DB810-E05-A | 39 | 3 | 2 | 0 | 5.36 | 24h/25 C,12h/70 C | Infusion |  | X4627-39-102 | 803 |  | static | 13 mm/s | 34.5 | 2.8 |  | 1
MD-PPG1200-VE6 | [(±45)2/(0)2]S | 60 | VE6 | Reichhold Dion X4627-39 | PPG-Devold L1200/G50-E07 | 56 | PPG-Devold DB810-E05-A | 39 | 3 | 2 | 0 | 5.36 | 24h/25 C,12h/70 C | Infusion |  | X4627-39-104 | 777 |  | static | 13 mm/s | 34.8 | 2.7 |  | 1
MD-PPG1200-VE6 | [(±45)2/(0)2]S | 60 | VE6 | Reichhold Dion X4627-39 | PPG-Devold L1200/G50-E07 | 56 | PPG-Devold DB810-E05-A | 39 | 3 | 2 | 0 | 5.36 | 24h/25 C,12h/70 C | Infusion |  | X4627-39-105 | 813 |  | static | 13 mm/s | 34.8 | 2.9 |  | 1
MD-PPG1200-VE6 | [(±45)2/(0)2]S | 60 | VE6 | Reichhold Dion X4627-39 | PPG-Devold L1200/G50-E07 | 56 | PPG-Devold DB810-E05-A | 39 | 3 | 2 | 0 | 5.36 | 24h/25 C,12h/70 C | Infusion |  | X4627-39-110 | 517 | 51.7 | 0.1 | 1 | 36.4 | 1.8 |  | 317
MD-PPG1200-VE6 | [(±45)2/(0)2]S | 60 | VE6 | Reichhold Dion X4627-39 | PPG-Devold L1200/G50-E07 | 56 | PPG-Devold DB810-E05-A | 39 | 3 | 2 | 0 | 5.36 | 24h/25 C,12h/70 C | Infusion |  | X4627-39-114 | 517 | 51.7 | 0.1 | 1 | 36.3 | 1.81 |  | 396
MD-PPG1200-VE6 | [(±45)2/(0)2]S | 60 | VE6 | Reichhold Dion X4627-39 | PPG-Devold L1200/G50-E07 | 56 | PPG-Devold DB810-E05-A | 39 | 3 | 2 | 0 | 5.36 | 24h/25 C,12h/70 C | Infusion |  | X4627-39-116 | 414 | 41.4 | 0.1 | 1 | 34.1 | 1.43 |  | 1710
MD-PPG1200-VE6 | [(±45)2/(0)2]S | 60 | VE6 | Reichhold Dion X4627-39 | PPG-Devold L1200/G50-E07 | 56 | PPG-Devold DB810-E05-A | 39 | 3 | 2 | 0 | 5.36 | 24h/25 C,12h/70 C | Infusion |  | X4627-39-113 | 414 | 41.4 | 0.1 | 1 | 36.7 | 1.46 |  | 1846
MD-PPG1200-VE6 | [(±45)2/(0)2]S | 60 | VE6 | Reichhold Dion X4627-39 | PPG-Devold L1200/G50-E07 | 56 | PPG-Devold DB810-E05-A | 39 | 3 | 2 | 0 | 5.36 | 24h/25 C,12h/70 C | Infusion |  | X4627-39-115 | 414 | 41.4 | 0.1 | 1 | 35.2 | 1.55 |  | 1259
MD-PPG1200-VE6 | [(±45)2/(0)2]S | 60 | VE6 | Reichhold Dion X4627-39 | PPG-Devold L1200/G50-E07 | 56 | PPG-Devold DB810-E05-A | 39 | 3 | 2 | 0 | 5.36 | 24h/25 C,12h/70 C | Infusion |  | X4627-39-123 | 276 | 27.6 | 0.1 | 2 | 33.4 | 0.92 |  | 15544
MD-PPG1200-VE6 | [(±45)2/(0)2]S | 60 | VE6 | Reichhold Dion X4627-39 | PPG-Devold L1200/G50-E07 | 56 | PPG-Devold DB810-E05-A | 39 | 3 | 2 | 0 | 5.36 | 24h/25 C,12h/70 C | Infusion |  | X4627-39-112 | 276 | 27.6 | 0.1 | 2 | 34.1 | 0.9 |  | 12790
MD-PPG1200-VE6 | [(±45)2/(0)2]S | 60 | VE6 | Reichhold Dion X4627-39 | PPG-Devold L1200/G50-E07 | 56 | PPG-Devold DB810-E05-A | 39 | 3 | 2 | 0 | 5.36 | 24h/25 C,12h/70 C | Infusion |  | X4627-39-111 | 276 | 27.6 | 0.1 | 2 | 36.5 | 0.83 |  | 9027
MD-PPG1200-VE6 | [(±45)2/(0)2]S | 60 | VE6 | Reichhold Dion X4627-39 | PPG-Devold L1200/G50-E07 | 56 | PPG-Devold DB810-E05-A | 39 | 3 | 2 | 0 | 5.36 | 24h/25 C,12h/70 C | Infusion |  | X4627-39-122 | 207 | 20.7 | 0.1 | 3 | 34.3 | 0.65 |  | 47200
MD-PPG1200-VE6 | [(±45)2/(0)2]S | 60 | VE6 | Reichhold Dion X4627-39 | PPG-Devold L1200/G50-E07 | 56 | PPG-Devold DB810-E05-A | 39 | 3 | 2 | 0 | 5.36 | 24h/25 C,12h/70 C | Infusion |  | X4627-39-119 | 207 | 20.7 | 0.1 | 3 | 35.3 | 0.64 |  | 60679
MD-PPG1200-VE6 | [(±45)2/(0)2]S | 60 | VE6 | Reichhold Dion X4627-39 | PPG-Devold L1200/G50-E07 | 56 | PPG-Devold DB810-E05-A | 39 | 3 | 2 | 0 | 5.36 | 24h/25 C,12h/70 C | Infusion |  | X4627-39-125 | 207 | 20.7 | 0.1 | 3 | 36.8 | 0.62 |  | 71346
MD-PPG1200-VE6 | [(±45)2/(0)2]S | 60 | VE6 | Reichhold Dion X4627-39 | PPG-Devold L1200/G50-E07 | 56 | PPG-Devold DB810-E05-A | 39 | 3 | 2 | 0 | 5.36 | 24h/25 C,12h/70 C | Infusion |  | X4627-39-117 | 172 | 17.2 | 0.1 | 4 |  | 0.52 |  | 292536
MD-PPG1200-VE6 | [(±45)2/(0)2]S | 60 | VE6 | Reichhold Dion X4627-39 | PPG-Devold L1200/G50-E07 | 56 | PPG-Devold DB810-E05-A | 39 | 3 | 2 | 0 | 5.36 | 24h/25 C,12h/70 C | Infusion |  | X4627-39-118 | 172 | 17.2 | 0.1 | 4 |  | 0.52 |  | 473691
MD-PPG1200-VE6 | [(±45)2/(0)2]S | 60 | VE6 | Reichhold Dion X4627-39 | PPG-Devold L1200/G50-E07 | 56 | PPG-Devold DB810-E05-A | 39 | 3 | 2 | 0 | 5.36 | 24h/25 C,12h/70 C | Infusion |  | X4627-39-121 | 155 | 15.5 | 0.1 | 6 |  | 0.46 |  | 1522289
MD-PPG1200-EP1 | [(±45)2/(0)2]S | 58 | EP1 | Hexion MGS RIMR135/RIMH1366 | PPG-Devold L1200/G50-E07 | 56 | PPG-Devold DB810-E05-A | 39 | 3 | 2 | 0 | 5.56 | 24h/25 C,12h/70 C | Infusion |  | HC-120 | 652 |  | static | 0.0254 mm/s | 31 | 3 |  | 1
MD-PPG1200-EP1 | [(±45)2/(0)2]S | 58 | EP1 | Hexion MGS RIMR135/RIMH1366 | PPG-Devold L1200/G50-E07 | 56 | PPG-Devold DB810-E05-A | 39 | 3 | 2 | 0 | 5.56 | 24h/25 C,12h/70 C | Infusion |  | HC-107 | 672 |  | static | 0.0254 mm/s | 31.8 | 3.1 |  | 1
MD-PPG1200-EP1 | [(±45)2/(0)2]S | 58 | EP1 | Hexion MGS RIMR135/RIMH1366 | PPG-Devold L1200/G50-E07 | 56 | PPG-Devold DB810-E05-A | 39 | 3 | 2 | 0 | 5.56 | 24h/25 C,12h/70 C | Infusion |  | HC-112 | 687 |  | static | 0.0254 mm/s | 33.6 | 3 |  | 1
MD-PPG1200-EP1 | [(±45)2/(0)2]S | 58 | EP1 | Hexion MGS RIMR135/RIMH1366 | PPG-Devold L1200/G50-E07 | 56 | PPG-Devold DB810-E05-A | 39 | 3 | 2 | 0 | 5.56 | 24h/25 C,12h/70 C | Infusion |  | HC-103 | 777 |  | static | 13 mm/s | 30.8 | 2.9 |  | 1
MD-PPG1200-EP1 | [(±45)2/(0)2]S | 58 | EP1 | Hexion MGS RIMR135/RIMH1366 | PPG-Devold L1200/G50-E07 | 56 | PPG-Devold DB810-E05-A | 39 | 3 | 2 | 0 | 5.56 | 24h/25 C,12h/70 C | Infusion |  | HC-105 | 799 |  | static | 13 mm/s | 33.1 | 3 |  | 1
MD-PPG1200-EP1 | [(±45)2/(0)2]S | 58 | EP1 | Hexion MGS RIMR135/RIMH1366 | PPG-Devold L1200/G50-E07 | 56 | PPG-Devold DB810-E05-A | 39 | 3 | 2 | 0 | 5.56 | 24h/25 C,12h/70 C | Infusion |  | HC-111 | 829 |  | static | 13 mm/s | 32.5 | 3.1 |  | 1
MD-PPG1200-EP1 | [(±45)2/(0)2]S | 58 | EP1 | Hexion MGS RIMR135/RIMH1366 | PPG-Devold L1200/G50-E07 | 56 | PPG-Devold DB810-E05-A | 39 | 3 | 2 | 0 | 5.56 | 24h/25 C,12h/70 C | Infusion |  | HC-117 | 414 | 41.4 | 0.1 | 1 |  | 1.59 |  | 8215
MD-PPG1200-EP1 | [(±45)2/(0)2]S | 58 | EP1 | Hexion MGS RIMR135/RIMH1366 | PPG-Devold L1200/G50-E07 | 56 | PPG-Devold DB810-E05-A | 39 | 3 | 2 | 0 | 5.56 | 24h/25 C,12h/70 C | Infusion |  | HC-123 | 414 | 41.4 | 0.1 | 1 | 33.1 | 1.51 |  | 5087
MD-PPG1200-EP1 | [(±45)2/(0)2]S | 58 | EP1 | Hexion MGS RIMR135/RIMH1366 | PPG-Devold L1200/G50-E07 | 56 | PPG-Devold DB810-E05-A | 39 | 3 | 2 | 0 | 5.56 | 24h/25 C,12h/70 C | Infusion |  | HC-121 | 414 | 41.4 | 0.1 | 1 | 33.6 | 1.48 |  | 5152
MD-PPG1200-EP1 | [(±45)2/(0)2]S | 58 | EP1 | Hexion MGS RIMR135/RIMH1366 | PPG-Devold L1200/G50-E07 | 56 | PPG-Devold DB810-E05-A | 39 | 3 | 2 | 0 | 5.56 | 24h/25 C,12h/70 C | Infusion |  | HC-102 | 345 | 34.5 | 0.1 | 2 | 30.1 | 1.32 |  | 17933
MD-PPG1200-EP1 | [(±45)2/(0)2]S | 58 | EP1 | Hexion MGS RIMR135/RIMH1366 | PPG-Devold L1200/G50-E07 | 56 | PPG-Devold DB810-E05-A | 39 | 3 | 2 | 0 | 5.56 | 24h/25 C,12h/70 C | Infusion |  | HC-118 | 345 | 34.5 | 0.1 | 2 | 31.6 | 1.24 |  | 11933
MD-PPG1200-EP1 | [(±45)2/(0)2]S | 58 | EP1 | Hexion MGS RIMR135/RIMH1366 | PPG-Devold L1200/G50-E07 | 56 | PPG-Devold DB810-E05-A | 39 | 3 | 2 | 0 | 5.56 | 24h/25 C,12h/70 C | Infusion |  | HC-119 | 345 | 34.5 | 0.1 | 2 | 31.5 | 1.23 |  | 26712
MD-PPG1200-EP1 | [(±45)2/(0)2]S | 58 | EP1 | Hexion MGS RIMR135/RIMH1366 | PPG-Devold L1200/G50-E07 | 56 | PPG-Devold DB810-E05-A | 39 | 3 | 2 | 0 | 5.56 | 24h/25 C,12h/70 C | Infusion |  | HC-100 | 276 | 27.6 | 0.1 | 3 |  | 1.03 |  | 85509
MD-PPG1200-EP1 | [(±45)2/(0)2]S | 58 | EP1 | Hexion MGS RIMR135/RIMH1366 | PPG-Devold L1200/G50-E07 | 56 | PPG-Devold DB810-E05-A | 39 | 3 | 2 | 0 | 5.56 | 24h/25 C,12h/70 C | Infusion |  | HC-110 | 276 | 27.6 | 0.1 | 3 |  | 1.03 |  | 68854
MD-PPG1200-EP1 | [(±45)2/(0)2]S | 58 | EP1 | Hexion MGS RIMR135/RIMH1366 | PPG-Devold L1200/G50-E07 | 56 | PPG-Devold DB810-E05-A | 39 | 3 | 2 | 0 | 5.56 | 24h/25 C,12h/70 C | Infusion |  | HC-109 | 276 | 27.6 | 0.1 | 3 |  | 1.03 |  | 52646
MD-PPG1200-EP1 | [(±45)2/(0)2]S | 58 | EP1 | Hexion MGS RIMR135/RIMH1366 | PPG-Devold L1200/G50-E07 | 56 | PPG-Devold DB810-E05-A | 39 | 3 | 2 | 0 | 5.56 | 24h/25 C,12h/70 C | Infusion |  | HC-104 | 207 | 20.7 | 0.1 | 4 |  | 0.68 |  | 692452
MD-PPG1200-EP1 | [(±45)2/(0)2]S | 58 | EP1 | Hexion MGS RIMR135/RIMH1366 | PPG-Devold L1200/G50-E07 | 56 | PPG-Devold DB810-E05-A | 39 | 3 | 2 | 0 | 5.56 | 24h/25 C,12h/70 C | Infusion |  | HC-116 | 207 | 20.7 | 0.1 | 4 | 32.7 | 0.68 |  | 758944
MD-PPG1200-EP1 | [(±45)2/(0)2]S | 58 | EP1 | Hexion MGS RIMR135/RIMH1366 | PPG-Devold L1200/G50-E07 | 56 | PPG-Devold DB810-E05-A | 39 | 3 | 2 | 0 | 5.56 | 24h/25 C,12h/70 C | Infusion |  | HC-114 | 207 | 20.7 | 0.1 | 4 | 31.4 | 0.72 |  | 555171
MD-PPG1200-EP1 | [(±45)2/(0)2]S | 58 | EP1 | Hexion MGS RIMR135/RIMH1366 | PPG-Devold L1200/G50-E07 | 56 | PPG-Devold DB810-E05-A | 39 | 3 | 2 | 0 | 5.56 | 24h/25 C,3h/100 C | Infusion |  | HC100-203 | 345 | 34.5 | 0.1 | 1 |  | 1.2 |  | 29107
MD-PPG1200-EP1 | [(±45)2/(0)2]S | 58 | EP1 | Hexion MGS RIMR135/RIMH1366 | PPG-Devold L1200/G50-E07 | 56 | PPG-Devold DB810-E05-A | 39 | 3 | 2 | 0 | 5.56 | 24h/25 C,3h/100 C | Infusion |  | HC100-207 | 345 | 34.5 | 0.1 | 1 |  | 1.2 |  | 26324
MD-PPG1200-EP1 | [(±45)2/(0)2]S | 58 | EP1 | Hexion MGS RIMR135/RIMH1366 | PPG-Devold L1200/G50-E07 | 56 | PPG-Devold DB810-E05-A | 39 | 3 | 2 | 0 | 5.56 | 24h/25 C,3h/100 C | Infusion |  | HC100-204 | 345 | 34.5 | 0.1 | 1 |  | 1.2 |  | 26601
MD-PPG1200-EP1 | [(±45)2/(0)2]S | 58 | EP1 | Hexion MGS RIMR135/RIMH1366 | PPG-Devold L1200/G50-E07 | 56 | PPG-Devold DB810-E05-A | 39 | 3 | 2 | 0 | 5.56 | 24h/25 C,3h/100 C | Infusion |  | HC100-205 | 276 | 27.6 | 0.1 | 3 |  | 0.96 |  | 132849
MD-PPG1200-EP1 | [(±45)2/(0)2]S | 58 | EP1 | Hexion MGS RIMR135/RIMH1366 | PPG-Devold L1200/G50-E07 | 56 | PPG-Devold DB810-E05-A | 39 | 3 | 2 | 0 | 5.56 | 24h/25 C,3h/100 C | Infusion |  | HC100-208 | 276 | 27.6 | 0.1 | 3 |  | 0.96 |  | 134377
MD-PPG1200-EP1 | [(±45)2/(0)2]S | 58 | EP1 | Hexion MGS RIMR135/RIMH1366 | PPG-Devold L1200/G50-E07 | 56 | PPG-Devold DB810-E05-A | 39 | 3 | 2 | 0 | 5.56 | 24h/25 C,3h/100 C | Infusion |  | HC100-201 | 276 | 27.6 | 0.1 | 3 |  | 0.96 |  | 157899
MD-PPG1200-EP1 | [(±45)2/(0)2]S | 58 | EP1 | Hexion MGS RIMR135/RIMH1366 | PPG-Devold L1200/G50-E07 | 56 | PPG-Devold DB810-E05-A | 39 | 3 | 2 | 0 | 5.56 | 24h/25 C,3h/100 C | Infusion |  | HC100-202 | 207 | 20.7 | 0.1 | 3 | 36.4 | 0.72 |  | 839305
MD-PPG1200-UP5 | [(±45)2/(0)2]S | 58 | UP5 | Reichhold Polylite X4627-31 | PPG-Devold L1200/G50-E07 | 56 | PPG-Devold DB810-E05-A | 39 | 3 | 2 | 0 | 5.55 | 24h/25 C,12h/70 C | Infusion |  | 2017-X4627-31-112 | 715 |  | static | 0.0254 mm/s | 32.1 | 2.75 |  | 1
MD-PPG1200-UP5 | [(±45)2/(0)2]S | 58 | UP5 | Reichhold Polylite X4627-31 | PPG-Devold L1200/G50-E07 | 56 | PPG-Devold DB810-E05-A | 39 | 3 | 2 | 0 | 5.55 | 24h/25 C,12h/70 C | Infusion |  | 2017-X4627-31-100 | 643 |  | static | 0.0254 mm/s | 34.5 | 2.6 |  | 1
MD-PPG1200-UP5 | [(±45)2/(0)2]S | 58 | UP5 | Reichhold Polylite X4627-31 | PPG-Devold L1200/G50-E07 | 56 | PPG-Devold DB810-E05-A | 39 | 3 | 2 | 0 | 5.55 | 24h/25 C,12h/70 C | Infusion |  | 2017-X4627-31-104 | 631 |  | static | 0.0254 mm/s | 32.3 | 2.6 |  | 1
MD-PPG1200-UP5 | [(±45)2/(0)2]S | 58 | UP5 | Reichhold Polylite X4627-31 | PPG-Devold L1200/G50-E07 | 56 | PPG-Devold DB810-E05-A | 39 | 3 | 2 | 0 | 5.55 | 24h/25 C,12h/70 C | Infusion |  | 2017-X4627-31-113 | 724 |  | static | 13 mm/s | 30.8 |  |  | 1
MD-PPG1200-UP5 | [(±45)2/(0)2]S | 58 | UP5 | Reichhold Polylite X4627-31 | PPG-Devold L1200/G50-E07 | 56 | PPG-Devold DB810-E05-A | 39 | 3 | 2 | 0 | 5.55 | 24h/25 C,12h/70 C | Infusion |  | 2017-X4627-31-111 | 771 |  | static | 13 mm/s | 33.7 |  |  | 1
MD-PPG1200-UP5 | [(±45)2/(0)2]S | 58 | UP5 | Reichhold Polylite X4627-31 | PPG-Devold L1200/G50-E07 | 56 | PPG-Devold DB810-E05-A | 39 | 3 | 2 | 0 | 5.55 | 24h/25 C,12h/70 C | Infusion |  | 2017-X4627-31-117 | 723 |  | static | 13 mm/s | 30.4 |  |  | 1
MD-PPG1200-UP5 | [(±45)2/(0)2]S | 58 | UP5 | Reichhold Polylite X4627-31 | PPG-Devold L1200/G50-E07 | 56 | PPG-Devold DB810-E05-A | 39 | 3 | 2 | 0 | 5.55 | 24h/25 C,12h/70 C | Infusion |  | 2017-X4627-31-114 | 517 | 51.7 | 0.1 | 1 |  |  |  | 174
MD-PPG1200-UP5 | [(±45)2/(0)2]S | 58 | UP5 | Reichhold Polylite X4627-31 | PPG-Devold L1200/G50-E07 | 56 | PPG-Devold DB810-E05-A | 39 | 3 | 2 | 0 | 5.55 | 24h/25 C,12h/70 C | Infusion |  | 2017-X4627-31-119 | 517 | 51.7 | 0.1 | 1 | 31.2 | 1.99 |  | 280
MD-PPG1200-UP5 | [(±45)2/(0)2]S | 58 | UP5 | Reichhold Polylite X4627-31 | PPG-Devold L1200/G50-E07 | 56 | PPG-Devold DB810-E05-A | 39 | 3 | 2 | 0 | 5.55 | 24h/25 C,12h/70 C | Infusion |  | 2017-X4627-31-118 | 414 | 41.4 | 0.1 | 1 |  | 1.5 |  | 1092
MD-PPG1200-UP5 | [(±45)2/(0)2]S | 58 | UP5 | Reichhold Polylite X4627-31 | PPG-Devold L1200/G50-E07 | 56 | PPG-Devold DB810-E05-A | 39 | 3 | 2 | 0 | 5.55 | 24h/25 C,12h/70 C | Infusion |  | 2017-X4627-31-116 | 414 | 41.4 | 0.1 | 1 | 33 | 1.52 |  | 896
MD-PPG1200-UP5 | [(±45)2/(0)2]S | 58 | UP5 | Reichhold Polylite X4627-31 | PPG-Devold L1200/G50-E07 | 56 | PPG-Devold DB810-E05-A | 39 | 3 | 2 | 0 | 5.55 | 24h/25 C,12h/70 C | Infusion |  | 2017-X4627-31-115 | 414 | 41.4 | 0.1 | 1 | 33 | 1.48 |  | 1495
MD-PPG1200-UP5 | [(±45)2/(0)2]S | 58 | UP5 | Reichhold Polylite X4627-31 | PPG-Devold L1200/G50-E07 | 56 | PPG-Devold DB810-E05-A | 39 | 3 | 2 | 0 | 5.55 | 24h/25 C,12h/70 C | Infusion |  | 2017-X4627-31-106 | 276 | 27.6 | 0.1 | 2 | 33.9 | 0.95 |  | 11120
MD-PPG1200-UP5 | [(±45)2/(0)2]S | 58 | UP5 | Reichhold Polylite X4627-31 | PPG-Devold L1200/G50-E07 | 56 | PPG-Devold DB810-E05-A | 39 | 3 | 2 | 0 | 5.55 | 24h/25 C,12h/70 C | Infusion |  | 2017-X4627-31-107 | 276 | 27.6 | 0.1 | 2 | 34.5 | 0.92 |  | 7799
MD-PPG1200-UP5 | [(±45)2/(0)2]S | 58 | UP5 | Reichhold Polylite X4627-31 | PPG-Devold L1200/G50-E07 | 56 | PPG-Devold DB810-E05-A | 39 | 3 | 2 | 0 | 5.55 | 24h/25 C,12h/70 C | Infusion |  | 2017-X4627-31-120 | 276 | 27.6 | 0.1 | 2 | 34.3 | 0.93 |  | 10488
MD-PPG1200-UP5 | [(±45)2/(0)2]S | 58 | UP5 | Reichhold Polylite X4627-31 | PPG-Devold L1200/G50-E07 | 56 | PPG-Devold DB810-E05-A | 39 | 3 | 2 | 0 | 5.55 | 24h/25 C,12h/70 C | Infusion |  | 2017-X4627-31-123 | 207 | 20.7 | 0.1 | 3 | 33.1 | 0.65 |  | 61684
MD-PPG1200-UP5 | [(±45)2/(0)2]S | 58 | UP5 | Reichhold Polylite X4627-31 | PPG-Devold L1200/G50-E07 | 56 | PPG-Devold DB810-E05-A | 39 | 3 | 2 | 0 | 5.55 | 24h/25 C,12h/70 C | Infusion |  | 2017-X4627-31-105 | 207 | 20.7 | 0.1 | 3 | 34.2 | 0.66 |  | 37645
MD-PPG1200-UP5 | [(±45)2/(0)2]S | 58 | UP5 | Reichhold Polylite X4627-31 | PPG-Devold L1200/G50-E07 | 56 | PPG-Devold DB810-E05-A | 39 | 3 | 2 | 0 | 5.55 | 24h/25 C,12h/70 C | Infusion |  | 2017-X4627-31-110 | 207 | 20.7 | 0.1 | 3 | 34.5 | 0.66 |  | 77396
MD-PPG1200-UP5 | [(±45)2/(0)2]S | 58 | UP5 | Reichhold Polylite X4627-31 | PPG-Devold L1200/G50-E07 | 56 | PPG-Devold DB810-E05-A | 39 | 3 | 2 | 0 | 5.55 | 24h/25 C,12h/70 C | Infusion |  | 2017-X4627-31-101 | 172 | 17.2 | 0.1 | 4 |  | 0.53 |  | 256350
MD-PPG1200-UP5 | [(±45)2/(0)2]S | 58 | UP5 | Reichhold Polylite X4627-31 | PPG-Devold L1200/G50-E07 | 56 | PPG-Devold DB810-E05-A | 39 | 3 | 2 | 0 | 5.55 | 24h/25 C,12h/70 C | Infusion |  | 2017-X4627-31-122 | 172 | 17.2 | 0.1 | 4 | 35.1 | 0.53 |  | 354499
MD-PPG1200-UP5 | [(±45)2/(0)2]S | 58 | UP5 | Reichhold Polylite X4627-31 | PPG-Devold L1200/G50-E07 | 56 | PPG-Devold DB810-E05-A | 39 | 3 | 2 | 0 | 5.55 | 24h/25 C,12h/70 C | Infusion |  | 2017-X4627-31-109 | 172 | 17.2 | 0.1 | 4 | 34.1 | 0.54 |  | 667385
MD-PPG1200-UP5 | [(±45)2/(0)2]S | 58 | UP5 | Reichhold Polylite X4627-31 | PPG-Devold L1200/G50-E07 | 56 | PPG-Devold DB810-E05-A | 39 | 3 | 2 | 0 | 5.55 | 24h/25 C,12h/70 C | Infusion |  | 2017-X4627-31-108 | 138 | 13.8 | 0.1 | 6 |  | 0.43 |  | 3186470
MD-TT-EP1-V | (±45/0/±45/0/±45) | 55 | EP1 | Hexion MGS RIMR135/RIMH1366 | Vectorply E-LT-5500 | 61 | FGI SX-1708 | 31 | 0 | 4 | 4 | 4.7 | 24h/25 C, 12h/ 80 C | Infused |  | TT-612 | 345 | 34.5 | 0.1 | 2 | 26.7 | 1.43 |  | 11980
MD-TT-EP1-V | (±45/0/±45/0/±45) | 55 | EP1 | Hexion MGS RIMR135/RIMH1366 | Vectorply E-LT-5500 | 61 | FGI SX-1708 | 31 | 0 | 4 | 4 | 4.7 | 24h/25 C, 12h/ 80 C | Infused |  | TT-613 | 345 | 34.5 | 0.1 | 2 |  | 1.43 |  | 20447
MD-TT-EP1-V | (±45/0/±45/0/±45) | 55 | EP1 | Hexion MGS RIMR135/RIMH1366 | Vectorply E-LT-5500 | 61 | FGI SX-1708 | 31 | 0 | 4 | 4 | 4.7 | 24h/25 C, 12h/ 80 C | Infused |  | TT-614 | 414 | 41.4 | 0.1 | 2 |  | 2 |  | 3886
MD-TT-EP1-V | (±45/0/±45/0/±45) | 55 | EP1 | Hexion MGS RIMR135/RIMH1366 | Vectorply E-LT-5500 | 61 | FGI SX-1708 | 31 | 0 | 4 | 4 | 4.7 | 24h/25 C, 12h/ 80 C | Infused |  | TT-611 | 241 | 24.1 | 0.1 | 3 |  | 0.97 |  | 249901
MD-TT-EP1-V | (±45/0/±45/0/±45) | 55 | EP1 | Hexion MGS RIMR135/RIMH1366 | Vectorply E-LT-5500 | 61 | FGI SX-1708 | 31 | 0 | 4 | 4 | 4.7 | 24h/25 C, 12h/ 80 C | Infused |  | TT-610 | 241 | 24.1 | 0.1 | 3 | 26.7 | 0.971 |  | 160339
MD-TT-EP1-V | (±45/0/±45/0/±45) | 55 | EP1 | Hexion MGS RIMR135/RIMH1366 | Vectorply E-LT-5500 | 61 | FGI SX-1708 | 31 | 0 | 4 | 4 | 4.7 | 24h/25 C, 12h/ 80 C | Infused |  | TT-609 | 414 | 41.4 | 0.1 | 1 |  | 1.95 |  | 4101
MD-TT-EP1-V | (±45/0/±45/0/±45) | 55 | EP1 | Hexion MGS RIMR135/RIMH1366 | Vectorply E-LT-5500 | 61 | FGI SX-1708 | 31 | 0 | 4 | 4 | 4.7 | 24h/25 C, 12h/ 80 C | Infused |  | TT-608 | 414 | 41.4 | 0.1 | 1 |  | 1.97 |  | 5632
MD-TT-EP1-V | (±45/0/±45/0/±45) | 55 | EP1 | Hexion MGS RIMR135/RIMH1366 | Vectorply E-LT-5500 | 61 | FGI SX-1708 | 31 | 0 | 4 | 4 | 4.7 | 24h/25 C, 12h/ 80 C | Infused |  | TT-630 | 345 | 34.5 | 0.1 | 1 |  | 1.43 |  | 17379
MD-TT-EP1-V | (±45/0/±45/0/±45) | 55 | EP1 | Hexion MGS RIMR135/RIMH1366 | Vectorply E-LT-5500 | 61 | FGI SX-1708 | 31 | 0 | 4 | 4 | 4.7 | 24h/25 C, 12h/ 80 C | Infused |  | TT-631 | 345 | 34.5 | 0.1 | 1 |  | 1.43 |  | 19477
MD-TT-EP1-V | (±45/0/±45/0/±45) | 55 | EP1 | Hexion MGS RIMR135/RIMH1366 | Vectorply E-LT-5500 | 61 | FGI SX-1708 | 31 | 0 | 4 | 4 | 4.7 | 24h/25 C, 12h/ 80 C | Infused |  | TT-607 | 276 | 27.6 | 0.1 | 1.5 |  | 1.14 |  | 82993
MD-TT-EP1-V | (±45/0/±45/0/±45) | 55 | EP1 | Hexion MGS RIMR135/RIMH1366 | Vectorply E-LT-5500 | 61 | FGI SX-1708 | 31 | 0 | 4 | 4 | 4.7 | 24h/25 C, 12h/ 80 C | Infused |  | TT-606 | 276 | 27.6 | 0.1 | 1.5 |  | 1.14 |  | 16534
MD-TT-EP1-V | (±45/0/±45/0/±45) | 55 | EP1 | Hexion MGS RIMR135/RIMH1366 | Vectorply E-LT-5500 | 61 | FGI SX-1708 | 31 | 0 | 4 | 4 | 4.7 | 24h/25 C, 12h/ 80 C | Infused |  | TT-605 | 276 | 27.6 | 0.1 | 1.5 |  | 1.14 |  | 46847
MD-TT-EP1-V | (±45/0/±45/0/±45) | 55 | EP1 | Hexion MGS RIMR135/RIMH1366 | Vectorply E-LT-5500 | 61 | FGI SX-1708 | 31 | 0 | 4 | 4 | 4.7 | 24h/25 C, 12h/ 80 C | Infused |  | TT-604 | 276 | 27.6 | 0.1 | 1.5 |  | 1.14 |  | 112770
MD-TT-EP1-V | (±45/0/±45/0/±45) | 55 | EP1 | Hexion MGS RIMR135/RIMH1366 | Vectorply E-LT-5500 | 61 | FGI SX-1708 | 31 | 0 | 4 | 4 | 4.7 | 24h/25 C, 12h/ 80 C | Infused |  | TT-601 | 345 | 34.5 | 0.1 | 1 |  | 1.43 |  | 18306
MD-TT-EP1-V | (±45/0/±45/0/±45) | 55 | EP1 | Hexion MGS RIMR135/RIMH1366 | Vectorply E-LT-5500 | 61 | FGI SX-1708 | 31 | 0 | 4 | 4 | 4.7 | 24h/25 C, 12h/ 80 C | Infused |  | TT-602 | 172 | 17.2 | 0.1 | 3 |  | 0.7 |  | 2291893
MD-TT-EP1-V | (±45/0/±45/0/±45) | 55 | EP1 | Hexion MGS RIMR135/RIMH1366 | Vectorply E-LT-5500 | 61 | FGI SX-1708 | 31 | 0 | 4 | 4 | 4.7 | 24h/25 C, 12h/ 80 C | Infused |  | TT-630 | 172 | 17.2 | 0.1 | 4 |  | 0.7 |  | 4000000
MD-TT-EP1-V | (±45/0/±45/0/±45) | 55 | EP1 | Hexion MGS RIMR135/RIMH1366 | Vectorply E-LT-5500 | 61 | FGI SX-1708 | 31 | 0 | 4 | 4 | 4.7 | 24h/25 C, 12h/ 80 C | Infused |  | TT-633 | 805 |  | static | 13 mm/s | 26.1 |  |  | 1
MD-TT-EP1-V | (±45/0/±45/0/±45) | 55 | EP1 | Hexion MGS RIMR135/RIMH1366 | Vectorply E-LT-5500 | 61 | FGI SX-1708 | 31 | 0 | 4 | 4 | 4.7 | 24h/25 C, 12h/ 80 C | Infused |  | TT-637 | 814 |  | static | 13 mm/s | 27.3 |  |  | 1
MD-TT-EP1-V | (±45/0/±45/0/±45) | 55 | EP1 | Hexion MGS RIMR135/RIMH1366 | Vectorply E-LT-5500 | 61 | FGI SX-1708 | 31 | 0 | 4 | 4 | 4.7 | 24h/25 C, 12h/ 80 C | Infused |  | TT-638 | 817 |  | static | 13 mm/s | 26.6 |  |  | 1
MD-TT-EP3-V | (±45/0/±45/0/±45) | 55 | EP3 | SP Prime20 | Vectorply E-LT-5500 | 61 | FGI SX-1708 | 31 | 0 | 4 | 4 | 4.7 | 24h/25 C, 12h/ 80 C | VARTM |  | TT4 | 414 | 41.4 | 0.1 | 3 |  | 1.43 |  | 13119
MD-TT-EP3-V | (±45/0/±45/0/±45) | 55 | EP3 | SP Prime20 | Vectorply E-LT-5500 | 61 | FGI SX-1708 | 31 | 0 | 4 | 4 | 4.7 | 24h/25 C, 12h/ 80 C | VARTM |  | TT5 | 276 | 27.6 | 0.1 | 4 |  | 0.95 |  | 584490
MD-TT-EP3-V | (±45/0/±45/0/±45) | 55 | EP3 | SP Prime20 | Vectorply E-LT-5500 | 61 | FGI SX-1708 | 31 | 0 | 4 | 4 | 4.7 | 24h/25 C, 12h/ 80 C | VARTM |  | TT6 | 276 | 27.6 | 0.1 | 4 |  | 0.95 |  | 302214
MD-TT-EP3-V | (±45/0/±45/0/±45) | 55 | EP3 | SP Prime20 | Vectorply E-LT-5500 | 61 | FGI SX-1708 | 31 | 0 | 4 | 4 | 4.7 | 24h/25 C, 12h/ 80 C | VARTM |  | TT9 | 414 | 41.4 | 0.1 | 3 |  | 1.43 |  | 26747
MD-TT-EP3-V | (±45/0/±45/0/±45) | 55 | EP3 | SP Prime20 | Vectorply E-LT-5500 | 61 | FGI SX-1708 | 31 | 0 | 4 | 4 | 4.7 | 24h/25 C, 12h/ 80 C | VARTM |  | TT8 | 854 |  | static | 13 mm/s | 28.1 | 2.9 |  | 1
MD-TT-EP3-V | (±45/0/±45/0/±45) | 55 | EP3 | SP Prime20 | Vectorply E-LT-5500 | 61 | FGI SX-1708 | 31 | 0 | 4 | 4 | 4.7 | 24h/25 C, 12h/ 80 C | VARTM |  | TT12 | 841 |  | static | 13 mm/s | 28.8 | 2.9 |  | 1
MD-TT-EP3-V | (±45/0/±45/0/±45) | 55 | EP3 | SP Prime20 | Vectorply E-LT-5500 | 61 | FGI SX-1708 | 31 | 0 | 4 | 4 | 4.7 | 24h/25 C, 12h/ 80 C | VARTM |  | TT7 | 878 |  | static | 13 mm/s | 30 | 3 |  | 1
MD-TT-EP3-V | (±45/0/±45/0/±45) | 55 | EP3 | SP Prime20 | Vectorply E-LT-5500 | 61 | FGI SX-1708 | 31 | 0 | 4 | 4 | 4.7 | 24h/25 C, 12h/ 80 C | VARTM |  | TT2 | 207 | 20.7 | 0.1 | 4 |  | 0.71 |  | 2808912
MD-TT-UP1-V | (±45/0/±45/0/±45) | 56 | UP1 | U-Pica/Hexion TR-1 | Vectorply E-LT-5500 | 61 | FGI SX-1708 | 31 | 0 | 4 | 4 | 4.59 | 24h/20C, 12h/90 C | Infused |  | TT-UP1-107 | 742 |  | static | 13 mm/s |  | 2.7 |  | 1
MD-TT-UP1-V | (±45/0/±45/0/±45) | 56 | UP1 | U-Pica/Hexion TR-1 | Vectorply E-LT-5500 | 61 | FGI SX-1708 | 31 | 0 | 4 | 4 | 4.59 | 24h/20C, 12h/90 C | Infused |  | TT-UP1-115 | 768 |  | static | 13 mm/s |  | 2.8 |  | 1
MD-TT-UP1-V | (±45/0/±45/0/±45) | 56 | UP1 | U-Pica/Hexion TR-1 | Vectorply E-LT-5500 | 61 | FGI SX-1708 | 31 | 0 | 4 | 4 | 4.59 | 24h/20C, 12h/90 C | Infused |  | TT-UP1-116 | 799 |  | static | 13 mm/s |  | 2.9 |  | 1
MD-TT-UP1-V | (±45/0/±45/0/±45) | 56 | UP1 | U-Pica/Hexion TR-1 | Vectorply E-LT-5500 | 61 | FGI SX-1708 | 31 | 0 | 4 | 4 | 4.59 | 24h/20C, 12h/90 C | Infused |  | TT-UP1-102 | 276 | 27.6 | 0.1 | 1 |  | 1 |  | 5883
MD-TT-UP1-V | (±45/0/±45/0/±45) | 56 | UP1 | U-Pica/Hexion TR-1 | Vectorply E-LT-5500 | 61 | FGI SX-1708 | 31 | 0 | 4 | 4 | 4.59 | 24h/20C, 12h/90 C | Infused |  | TT-UP1-112 | 276 | 27.6 | 0.1 | 2 |  | 1 |  | 8958
MD-TT-UP1-V | (±45/0/±45/0/±45) | 56 | UP1 | U-Pica/Hexion TR-1 | Vectorply E-LT-5500 | 61 | FGI SX-1708 | 31 | 0 | 4 | 4 | 4.59 | 24h/20C, 12h/90 C | Infused |  | TT-UP1-101 | 276 | 27.6 | 0.1 | 2 |  | 1 |  | 4675
MD-TT-UP1-V | (±45/0/±45/0/±45) | 56 | UP1 | U-Pica/Hexion TR-1 | Vectorply E-LT-5500 | 61 | FGI SX-1708 | 31 | 0 | 4 | 4 | 4.59 | 24h/20C, 12h/90 C | Infused |  | TT-UP1-104 | 172 | 17.2 | 0.1 | 2 |  | 0.68 |  | 60555
MD-TT-UP1-V | (±45/0/±45/0/±45) | 56 | UP1 | U-Pica/Hexion TR-1 | Vectorply E-LT-5500 | 61 | FGI SX-1708 | 31 | 0 | 4 | 4 | 4.59 | 24h/20C, 12h/90 C | Infused |  | TT-UP1-103 | 172 | 17.2 | 0.1 | 2 | 28.1 | 0.68 |  | 42420
MD-TT-UP1-V | (±45/0/±45/0/±45) | 56 | UP1 | U-Pica/Hexion TR-1 | Vectorply E-LT-5500 | 61 | FGI SX-1708 | 31 | 0 | 4 | 4 | 4.59 | 24h/20C, 12h/90 C | Infused |  | TT-UP1-109 | 172 | 17.2 | 0.1 | 2 |  | 0.68 |  | 122890
MD-TT-UP1-V | (±45/0/±45/0/±45) | 56 | UP1 | U-Pica/Hexion TR-1 | Vectorply E-LT-5500 | 61 | FGI SX-1708 | 31 | 0 | 4 | 4 | 4.59 | 24h/20C, 12h/90 C | Infused |  | TT-UP1-113 | 138 | 13.8 | 0.1 | 4 |  | 0.5 |  | 759114
MD-TT-UP1-V | (±45/0/±45/0/±45) | 56 | UP1 | U-Pica/Hexion TR-1 | Vectorply E-LT-5500 | 61 | FGI SX-1708 | 31 | 0 | 4 | 4 | 4.59 | 24h/20C, 12h/90 C | Infused |  | TT-UP1-102 | 138 | 13.8 | 0.1 | 3 | 29.1 | 0.5 |  | 459712
MD-TT-UP1-V | (±45/0/±45/0/±45) | 56 | UP1 | U-Pica/Hexion TR-1 | Vectorply E-LT-5500 | 61 | FGI SX-1708 | 31 | 0 | 4 | 4 | 4.59 | 24h/20C, 12h/90 C | Infused |  | TT-UP1-110 | 193 | 19.3 | 0.1 | 4 | 28.5 | 0.39 |  | 6000000 | Runout
MD-TT-UP1-V | (±45/0/±45/0/±45) | 56 | UP1 | U-Pica/Hexion TR-1 | Vectorply E-LT-5500 | 61 | FGI SX-1708 | 31 | 0 | 4 | 4 | 4.59 | 24h/20C, 12h/90 C | Infused |  | TT-UP1-105 | 103 | 10.3 | 0.1 | 4 |  | 0.39 |  | 4000000 | Runout
MD-TT-UP1-V | (±45/0/±45/0/±45) | 56 | UP1 | U-Pica/Hexion TR-1 | Vectorply E-LT-5500 | 61 | FGI SX-1708 | 31 | 0 | 4 | 4 | 4.59 | 24h/20C, 12h/90 C | Infused |  | TT-UP1-106 | 138 | 13.8 | 0.1 | 4 |  | 0.5 |  | 936822
MD-TT1AH-EP1-V | (±45/0/±45/0/±45) | 59 | EP1 | Hexion MGS RIMR135/RIMH1366 | Vectorply E-LT-5500 | 57 | Saertex VU-90079-00830-01270 | 40 | 0 | 3 | 0 | 3.9 | 24h/25 C, 12h/ 80 C | Infused |  | TT1A-H-106 | 967 |  | static | 0.0254 mm/s |  | 3.1 |  | 1
MD-TT1AH-EP1-V | (±45/0/±45/0/±45) | 59 | EP1 | Hexion MGS RIMR135/RIMH1366 | Vectorply E-LT-5500 | 57 | Saertex VU-90079-00830-01270 | 40 | 0 | 3 | 0 | 3.9 | 24h/25 C, 12h/ 80 C | Infused |  | TT1A-H-102 | 837 |  | static | 0.0254 mm/s |  | 2.7 |  | 1
MD-TT1AH-EP1-V | (±45/0/±45/0/±45) | 59 | EP1 | Hexion MGS RIMR135/RIMH1366 | Vectorply E-LT-5500 | 57 | Saertex VU-90079-00830-01270 | 40 | 0 | 3 | 0 | 3.9 | 24h/25 C, 12h/ 80 C | Infused |  | TT1A-H-109 | 788 |  | static | 0.0254 mm/s |  | 2.5 |  | 1
MD-TT1AH-EP1-V | (±45/0/±45/0/±45) | 59 | EP1 | Hexion MGS RIMR135/RIMH1366 | Vectorply E-LT-5500 | 57 | Saertex VU-90079-00830-01270 | 40 | 0 | 3 | 0 | 3.9 | 24h/25 C, 12h/ 80 C | Infused |  | TT1A-H-100 | 345 | 34.5 | 0.1 | 2 | 32.2 | 1.21 |  | 11679
MD-TT1AH-EP1-V | (±45/0/±45/0/±45) | 59 | EP1 | Hexion MGS RIMR135/RIMH1366 | Vectorply E-LT-5500 | 57 | Saertex VU-90079-00830-01270 | 40 | 0 | 3 | 0 | 3.9 | 24h/25 C, 12h/ 80 C | Infused |  | TT1A-H-114 | 345 | 34.5 | 0.1 | 2 |  | 1.1 |  | 17128
MD-TT1AH-EP1-V | (±45/0/±45/0/±45) | 59 | EP1 | Hexion MGS RIMR135/RIMH1366 | Vectorply E-LT-5500 | 57 | Saertex VU-90079-00830-01270 | 40 | 0 | 3 | 0 | 3.9 | 24h/25 C, 12h/ 80 C | Infused |  | TT1A-H-108 | 345 | 34.5 | 0.1 | 2 |  | 1.1 |  | 10741
MD-TT1AH-EP1-V | (±45/0/±45/0/±45) | 59 | EP1 | Hexion MGS RIMR135/RIMH1366 | Vectorply E-LT-5500 | 57 | Saertex VU-90079-00830-01270 | 40 | 0 | 3 | 0 | 3.9 | 24h/25 C, 12h/ 80 C | Infused |  | TT1A-H-107 | 276 | 27.6 | 0.1 | 3 |  | 0.88 |  | 118045
MD-TT1AH-EP1-V | (±45/0/±45/0/±45) | 59 | EP1 | Hexion MGS RIMR135/RIMH1366 | Vectorply E-LT-5500 | 57 | Saertex VU-90079-00830-01270 | 40 | 0 | 3 | 0 | 3.9 | 24h/25 C, 12h/ 80 C | Infused |  | TT1A-H-112 | 276 | 27.6 | 0.1 | 3 |  | 0.88 |  | 60601
MD-TT1AH-EP1-V | (±45/0/±45/0/±45) | 59 | EP1 | Hexion MGS RIMR135/RIMH1366 | Vectorply E-LT-5500 | 57 | Saertex VU-90079-00830-01270 | 40 | 0 | 3 | 0 | 3.9 | 24h/25 C, 12h/ 80 C | Infused |  | TT1A-H-113 | 276 | 27.6 | 0.1 | 3 |  | 0.88 |  | 44467
MD-TT1AH-EP1-V | (±45/0/±45/0/±45) | 59 | EP1 | Hexion MGS RIMR135/RIMH1366 | Vectorply E-LT-5500 | 57 | Saertex VU-90079-00830-01270 | 40 | 0 | 3 | 0 | 3.9 | 24h/25 C, 12h/ 80 C | Infused |  | TT1A-H-104 | 207 | 20.7 | 0.1 | 4 |  | 0.66 |  | 886747
MD-TT1AH-EP1-V | (±45/0/±45/0/±45) | 59 | EP1 | Hexion MGS RIMR135/RIMH1366 | Vectorply E-LT-5500 | 57 | Saertex VU-90079-00830-01270 | 40 | 0 | 3 | 0 | 3.9 | 24h/25 C, 12h/ 80 C | Infused |  | TT1A-H-110 | 207 | 20.7 | 0.1 | 4 | 30.8 | 0.73 |  | 1331737
MD-TT1AH-EP1-V | (±45/0/±45/0/±45) | 59 | EP1 | Hexion MGS RIMR135/RIMH1366 | Vectorply E-LT-5500 | 57 | Saertex VU-90079-00830-01270 | 40 | 0 | 3 | 0 | 3.9 | 24h/25 C, 12h/ 80 C | Infused |  | TT1A-H-101 | 207 | 20.7 | 0.1 | 4 |  | 0.66 |  | 372171
MD-TT1AH-EP1-V | (±45/0/±45/0/±45) | 59 | EP1 | Hexion MGS RIMR135/RIMH1366 | Vectorply E-LT-5500 | 57 | Saertex VU-90079-00830-01270 | 40 | 0 | 3 | 0 | 3.9 | 24h/25 C, 12h/ 80 C | Infused |  | TT1A-H-111 | 207 | 20.7 | 0.1 | 4 | 31.5 | 0.71 |  | 277104
MD-TT1AH-EP1-V | (±45/0/±45/0/±45) | 59 | EP1 | Hexion MGS RIMR135/RIMH1366 | Vectorply E-LT-5500 | 57 | Saertex VU-90079-00830-01270 | 40 | 0 | 3 | 0 | 3.9 | 24h/25 C, 12h/ 80 C | Infused |  | TT1A-H-103 | 172 | 17.2 | 0.1 | 5 |  | 0.55 |  | 1300000 | Runout
MD-TT1A-EP2-V | (±45/0/±45/0/±45) | 54 | EP2 | Vantico TDT177-155 | Vectorply E-LT-5500 | 57 | Saertex VU-90079-00830-01270 | 40 | 0 | 3 | 0 | 4.33 | 24h/25 C, 12h/ 80 C | Infused |  | TT1A-101 | 898 |  | static | 13 mm/s |  | 3.24 |  | 1
MD-TT1A-EP2-V | (±45/0/±45/0/±45) | 54 | EP2 | Vantico TDT177-155 | Vectorply E-LT-5500 | 57 | Saertex VU-90079-00830-01270 | 40 | 0 | 3 | 0 | 4.33 | 24h/25 C, 12h/ 80 C | Infused |  | TT1A-104 | 899 |  | static | 13 mm/s |  | 3.25 |  | 1
MD-TT1A-EP2-V | (±45/0/±45/0/±45) | 54 | EP2 | Vantico TDT177-155 | Vectorply E-LT-5500 | 57 | Saertex VU-90079-00830-01270 | 40 | 0 | 3 | 0 | 4.33 | 24h/25 C, 12h/ 80 C | Infused |  | TT1A-102 | 345 | 34.5 | 0.1 | 3 | 28 | 1.32 |  | 96221
MD-TT1A-EP2-V | (±45/0/±45/0/±45) | 54 | EP2 | Vantico TDT177-155 | Vectorply E-LT-5500 | 57 | Saertex VU-90079-00830-01270 | 40 | 0 | 3 | 0 | 4.33 | 24h/25 C, 12h/ 80 C | Infused |  | TT1A-107 | 241 | 24.1 | 0.1 | 4 | 25.9 | 0.98 |  | 2747438
MD-TT1A-EP2-V | (±45/0/±45/0/±45) | 54 | EP2 | Vantico TDT177-155 | Vectorply E-LT-5500 | 57 | Saertex VU-90079-00830-01270 | 40 | 0 | 3 | 0 | 4.33 | 24h/25 C, 12h/ 80 C | Infused |  | TT1A-108 | 241 | 24.1 | 0.1 | 4 |  | 0.87 |  | 1383716
MD-TT1A-EP2-V | (±45/0/±45/0/±45) | 54 | EP2 | Vantico TDT177-155 | Vectorply E-LT-5500 | 57 | Saertex VU-90079-00830-01270 | 40 | 0 | 3 | 0 | 4.33 | 24h/25 C, 12h/ 80 C | Infused |  | TT1A-103 | 276 | 27.6 | 0.1 | 4 |  | 1 |  | 309647
MD-TT1A-EP2-V | (±45/0/±45/0/±45) | 54 | EP2 | Vantico TDT177-155 | Vectorply E-LT-5500 | 57 | Saertex VU-90079-00830-01270 | 40 | 0 | 3 | 0 | 4.33 | 24h/25 C, 12h/ 80 C | Infused |  | TT1A-105 | 276 | 27.6 | 0.1 | 4 |  | 1 |  | 694319
MD-TT1A-EP2-V | (±45/0/±45/0/±45) | 54 | EP2 | Vantico TDT177-155 | Vectorply E-LT-5500 | 57 | Saertex VU-90079-00830-01270 | 40 | 0 | 3 | 0 | 4.33 | 24h/25 C, 12h/ 80 C | Infused |  | TT1A-106 | 276 | 27.6 | 0.1 | 4 | 29.2 | 1.01 |  | 371223
MD-TT1A-EP2-V | (±45/0/±45/0/±45) | 54 | EP2 | Vantico TDT177-155 | Vectorply E-LT-5500 | 57 | Saertex VU-90079-00830-01270 | 40 | 0 | 3 | 0 | 4.33 | 24h/25 C, 12h/ 80 C | Infused |  | TT1A-100 | 241 | 24.1 | 0.1 | 3 |  | 0.87 |  | 800000 | Runout
MD-TT1A-EP2-V | (±45/0/±45/0/±45) | 54 | EP2 | Vantico TDT177-155 | Vectorply E-LT-5500 | 57 | Saertex VU-90079-00830-01270 | 40 | 0 | 3 | 0 | 4.33 | 24h/25 C, 12h/ 80 C | Infused | 11509 | TT1A-115 | 414 | 41.4 | 0.1 | 3 |  | 1.49 |  | 22146
MD-TT1A-EP2-V | (±45/0/±45/0/±45) | 54 | EP2 | Vantico TDT177-155 | Vectorply E-LT-5500 | 57 | Saertex VU-90079-00830-01270 | 40 | 0 | 3 | 0 | 4.33 | 24h/25 C, 12h/ 80 C | Infused | 11510 | TT1A-114 | 414 | 41.4 | 0.1 | 3 |  | 1.49 |  | 8299
MD-TT1A-EP2-V | (±45/0/±45/0/±45) | 54 | EP2 | Vantico TDT177-155 | Vectorply E-LT-5500 | 57 | Saertex VU-90079-00830-01270 | 40 | 0 | 3 | 0 | 4.33 | 24h/25 C, 12h/ 80 C | Infused | 11511 | TT1A-117 | 345 | 34.5 | 0.1 | 3 |  | 1.24 |  | 185153
MD-TT1A-EP2-V | (±45/0/±45/0/±45) | 54 | EP2 | Vantico TDT177-155 | Vectorply E-LT-5500 | 57 | Saertex VU-90079-00830-01270 | 40 | 0 | 3 | 0 | 4.33 | 24h/25 C, 12h/ 80 C | Infused |  | TT1A-201 | -37.9 | -379 | 10 | 1.7 |  |  | -1.35 | 375727
MD-TT1A-EP2-V | (±45/0/±45/0/±45) | 54 | EP2 | Vantico TDT177-155 | Vectorply E-LT-5500 | 57 | Saertex VU-90079-00830-01270 | 40 | 0 | 3 | 0 | 4.33 | 24h/25 C, 12h/ 80 C | Infused |  | TT1A-209 | -37.9 | -379 | 10 | 1.3 |  |  | -1.35 | 96379
MD-TT1A-EP2-V | (±45/0/±45/0/±45) | 54 | EP2 | Vantico TDT177-155 | Vectorply E-LT-5500 | 57 | Saertex VU-90079-00830-01270 | 40 | 0 | 3 | 0 | 4.33 | 24h/25 C, 12h/ 80 C | Infused |  | TT1A-213 | -37.9 | -379 | 10 | 1.5 |  |  | -1.35 | 341286
MD-TT1A-EP2-V | (±45/0/±45/0/±45) | 54 | EP2 | Vantico TDT177-155 | Vectorply E-LT-5500 | 57 | Saertex VU-90079-00830-01270 | 40 | 0 | 3 | 0 | 4.33 | 24h/25 C, 12h/ 80 C | Infused |  | TT1A-207 | -44.8 | -448 | 10 | 2 |  |  | -1.61 | 3590
MD-TT1A-EP2-V | (±45/0/±45/0/±45) | 54 | EP2 | Vantico TDT177-155 | Vectorply E-LT-5500 | 57 | Saertex VU-90079-00830-01270 | 40 | 0 | 3 | 0 | 4.33 | 24h/25 C, 12h/ 80 C | Infused |  | TT1A-200 | -44.8 | -448 | 10 | 2 |  |  | -1.61 | 20773
MD-TT1A-EP2-V | (±45/0/±45/0/±45) | 54 | EP2 | Vantico TDT177-155 | Vectorply E-LT-5500 | 57 | Saertex VU-90079-00830-01270 | 40 | 0 | 3 | 0 | 4.33 | 24h/25 C, 12h/ 80 C | Infused |  | TT1A-210 | -44.8 | -448 | 10 | 1 |  |  | -1.61 | 232
MD-TT1A-EP2-V | (±45/0/±45/0/±45) | 54 | EP2 | Vantico TDT177-155 | Vectorply E-LT-5500 | 57 | Saertex VU-90079-00830-01270 | 40 | 0 | 3 | 0 | 4.33 | 24h/25 C, 12h/ 80 C | Infused |  | TT1A-208 | -34.5 | -345 | 10 | 2.5 |  |  | -1.24 | 2500000 | Runout
MD-TT1A-EP2-V | (±45/0/±45/0/±45) | 54 | EP2 | Vantico TDT177-155 | Vectorply E-LT-5500 | 57 | Saertex VU-90079-00830-01270 | 40 | 0 | 3 | 0 | 4.33 | 24h/25 C, 12h/ 80 C | Infused |  | TT1A-206 |  | -712 | static | 13 mm/s |  | -2.6 |  | 1
MD-TT1A-EP2-V | (±45/0/±45/0/±45) | 54 | EP2 | Vantico TDT177-155 | Vectorply E-LT-5500 | 57 | Saertex VU-90079-00830-01270 | 40 | 0 | 3 | 0 | 4.33 | 24h/25 C, 12h/ 80 C | Infused |  | TT1A-203 |  | -653 | static | 13 mm/s |  | -2.4 |  | 1
MD-TT1A-EP2-V | (±45/0/±45/0/±45) | 54 | EP2 | Vantico TDT177-155 | Vectorply E-LT-5500 | 57 | Saertex VU-90079-00830-01270 | 40 | 0 | 3 | 0 | 4.33 | 24h/25 C, 12h/ 80 C | Infused |  | TT1A-202 |  | -710 | static | 13 mm/s |  | -2.6 |  | 1
MD-TT1A-EP2-V | (±45/0/±45/0/±45) | 54 | EP2 | Vantico TDT177-155 | Vectorply E-LT-5500 | 57 | Saertex VU-90079-00830-01270 | 40 | 0 | 3 | 0 | 4.33 | 24h/25 C, 12h/ 80 C | Infused |  | TT1A-212 |  | -711 | static | 13 mm/s |  | -2.6 |  | 1
MD-TT1A-EP1-V | (±45/0/±45/0/±45) | 54 | EP1 | Hexion MGS RIMR135/RIMH1366 | Vectorply E-LT-5500 | 57 | Saertex VU-90079-00830-01270 | 40 | 0 | 3 | 0 | 4.34 | 24h/25 C, 12h/ 80 C | Infused |  | TT1A-609 | 207 | 20.7 | 0.1 | 4 | 29.8 | 0.73 |  | 713677
MD-TT1A-EP1-V | (±45/0/±45/0/±45) | 54 | EP1 | Hexion MGS RIMR135/RIMH1366 | Vectorply E-LT-5500 | 57 | Saertex VU-90079-00830-01270 | 40 | 0 | 3 | 0 | 4.34 | 24h/25 C, 12h/ 80 C | Infused |  | TT1A-615 | 241 | 24.1 | 0.1 | 3 |  | 0.84 |  | 262924
MD-TT1A-EP1-V | (±45/0/±45/0/±45) | 54 | EP1 | Hexion MGS RIMR135/RIMH1366 | Vectorply E-LT-5500 | 57 | Saertex VU-90079-00830-01270 | 40 | 0 | 3 | 0 | 4.34 | 24h/25 C, 12h/ 80 C | Infused |  | TT1A-613 | 241 | 24.1 | 0.1 | 3 |  | 0.84 |  | 376843
MD-TT1A-EP1-V | (±45/0/±45/0/±45) | 54 | EP1 | Hexion MGS RIMR135/RIMH1366 | Vectorply E-LT-5500 | 57 | Saertex VU-90079-00830-01270 | 40 | 0 | 3 | 0 | 4.34 | 24h/25 C, 12h/ 80 C | Infused |  | TT1A-612 | 241 | 24.1 | 0.1 | 3 | 28.4 | 0.84 |  | 165066
MD-TT1A-EP1-V | (±45/0/±45/0/±45) | 54 | EP1 | Hexion MGS RIMR135/RIMH1366 | Vectorply E-LT-5500 | 57 | Saertex VU-90079-00830-01270 | 40 | 0 | 3 | 0 | 4.34 | 24h/25 C, 12h/ 80 C | Infused |  | TT1A-611 | 276 | 27.6 | 0.1 | 2 |  | 0.93 |  | 53536
MD-TT1A-EP1-V | (±45/0/±45/0/±45) | 54 | EP1 | Hexion MGS RIMR135/RIMH1366 | Vectorply E-LT-5500 | 57 | Saertex VU-90079-00830-01270 | 40 | 0 | 3 | 0 | 4.34 | 24h/25 C, 12h/ 80 C | Infused |  | TT1A-616 | 276 | 27.6 | 0.1 | 3 |  | 0.93 |  | 69800
MD-TT1A-EP1-V | (±45/0/±45/0/±45) | 54 | EP1 | Hexion MGS RIMR135/RIMH1366 | Vectorply E-LT-5500 | 57 | Saertex VU-90079-00830-01270 | 40 | 0 | 3 | 0 | 4.34 | 24h/25 C, 12h/ 80 C | Infused |  | TT1A-614 | 276 | 27.6 | 0.1 | 2 |  | 0.93 |  | 83536
MD-TT1A-EP1-V | (±45/0/±45/0/±45) | 54 | EP1 | Hexion MGS RIMR135/RIMH1366 | Vectorply E-LT-5500 | 57 | Saertex VU-90079-00830-01270 | 40 | 0 | 3 | 0 | 4.34 | 24h/25 C, 12h/ 80 C | Infused |  | TT1A-608 | 207 | 20.7 | 0.1 | 4 | 30.9 | 0.71 |  | 589709
MD-TT1A-EP1-V | (±45/0/±45/0/±45) | 54 | EP1 | Hexion MGS RIMR135/RIMH1366 | Vectorply E-LT-5500 | 57 | Saertex VU-90079-00830-01270 | 40 | 0 | 3 | 0 | 4.34 | 24h/25 C, 12h/ 80 C | Infused |  | TT1A-630 | 138 | -138 | -1 | 2 |  | 0.46 | -0.46 | 2500000 | Runout
MD-TT1A-EP1-V | (±45/0/±45/0/±45) | 54 | EP1 | Hexion MGS RIMR135/RIMH1366 | Vectorply E-LT-5500 | 57 | Saertex VU-90079-00830-01270 | 40 | 0 | 3 | 0 | 4.34 | 24h/25 C, 12h/ 80 C | Infused |  | TT1A-626 | 207 | -207 | -1 | 1.5 |  | 0.73 | -0.73 | 26412
MD-TT1A-EP1-V | (±45/0/±45/0/±45) | 54 | EP1 | Hexion MGS RIMR135/RIMH1366 | Vectorply E-LT-5500 | 57 | Saertex VU-90079-00830-01270 | 40 | 0 | 3 | 0 | 4.34 | 24h/25 C, 12h/ 80 C | Infused |  | TT1A-631 | 276 | -276 | -1 | 1.5 |  | 1 | -1 | 6592
MD-TT1A-EP1-V | (±45/0/±45/0/±45) | 54 | EP1 | Hexion MGS RIMR135/RIMH1366 | Vectorply E-LT-5500 | 57 | Saertex VU-90079-00830-01270 | 40 | 0 | 3 | 0 | 4.34 | 24h/25 C, 12h/ 80 C | Infused |  | TT1A-634 | 345 | -345 | -1 | 1 |  | 1.24 | -1.24 | 797
MD-TT1A-EP1-V | (±45/0/±45/0/±45) | 54 | EP1 | Hexion MGS RIMR135/RIMH1366 | Vectorply E-LT-5500 | 57 | Saertex VU-90079-00830-01270 | 40 | 0 | 3 | 0 | 4.34 | 24h/25 C, 12h/ 80 C | Infused |  | TT1A-625 | -34.5 | -345 | 10 | 2.5 |  |  | -1.24 | 154265
MD-TT1A-EP1-V | (±45/0/±45/0/±45) | 54 | EP1 | Hexion MGS RIMR135/RIMH1366 | Vectorply E-LT-5500 | 57 | Saertex VU-90079-00830-01270 | 40 | 0 | 3 | 0 | 4.34 | 24h/25 C, 12h/ 80 C | Infused |  | TT1A-618 | -34.5 | -345 | 10 | 2.5 |  |  | -1.24 | 1774840
MD-TT1A-EP1-V | (±45/0/±45/0/±45) | 54 | EP1 | Hexion MGS RIMR135/RIMH1366 | Vectorply E-LT-5500 | 57 | Saertex VU-90079-00830-01270 | 40 | 0 | 3 | 0 | 4.34 | 24h/25 C, 12h/ 80 C | Infused |  | TT1A-635 | -34.5 | -345 | 10 | 2 |  |  | -1.24 | 92347
MD-TT1A-EP1-V | (±45/0/±45/0/±45) | 54 | EP1 | Hexion MGS RIMR135/RIMH1366 | Vectorply E-LT-5500 | 57 | Saertex VU-90079-00830-01270 | 40 | 0 | 3 | 0 | 4.34 | 24h/25 C, 12h/ 80 C | Infused |  | TT1A-620 | -37.9 | -379 | 10 | 2 |  |  | -1.35 | 95993
MD-TT1A-EP1-V | (±45/0/±45/0/±45) | 54 | EP1 | Hexion MGS RIMR135/RIMH1366 | Vectorply E-LT-5500 | 57 | Saertex VU-90079-00830-01270 | 40 | 0 | 3 | 0 | 4.34 | 24h/25 C, 12h/ 80 C | Infused |  | TT1A-642 | -37.9 | -379 | 10 | 1.5 |  |  | -1.35 | 90558
MD-TT1A-EP1-V | (±45/0/±45/0/±45) | 54 | EP1 | Hexion MGS RIMR135/RIMH1366 | Vectorply E-LT-5500 | 57 | Saertex VU-90079-00830-01270 | 40 | 0 | 3 | 0 | 4.34 | 24h/25 C, 12h/ 80 C | Infused |  | TT1A-645 | -37.9 | -379 | 10 | 1.5 |  |  | -1.35 | 154549
MD-TT1A-EP1-V | (±45/0/±45/0/±45) | 54 | EP1 | Hexion MGS RIMR135/RIMH1366 | Vectorply E-LT-5500 | 57 | Saertex VU-90079-00830-01270 | 40 | 0 | 3 | 0 | 4.34 | 24h/25 C, 12h/ 80 C | Infused |  | TT1A-619 | -37.9 | -379 | 10 | 1.7 |  |  | -1.35 | 66
MD-TT1A-EP1-V | (±45/0/±45/0/±45) | 54 | EP1 | Hexion MGS RIMR135/RIMH1366 | Vectorply E-LT-5500 | 57 | Saertex VU-90079-00830-01270 | 40 | 0 | 3 | 0 | 4.34 | 24h/25 C, 12h/ 80 C | Infused |  | TT1A-640 |  | -641 | static | 13 mm/s |  |  |  | 1
MD-TT1A-EP1-V | (±45/0/±45/0/±45) | 54 | EP1 | Hexion MGS RIMR135/RIMH1366 | Vectorply E-LT-5500 | 57 | Saertex VU-90079-00830-01270 | 40 | 0 | 3 | 0 | 4.34 | 24h/25 C, 12h/ 80 C | Infused |  | TT1A-639 |  | -682 | static | 13 mm/s |  |  |  | 1
MD-TT1A-EP1-V | (±45/0/±45/0/±45) | 54 | EP1 | Hexion MGS RIMR135/RIMH1366 | Vectorply E-LT-5500 | 57 | Saertex VU-90079-00830-01270 | 40 | 0 | 3 | 0 | 4.34 | 24h/25 C, 12h/ 80 C | Infused |  | TT1A-629 |  | -683 | static | 13 mm/s |  |  |  | 1
MD-TT1A-EP1-V | (±45/0/±45/0/±45) | 54 | EP1 | Hexion MGS RIMR135/RIMH1366 | Vectorply E-LT-5500 | 57 | Saertex VU-90079-00830-01270 | 40 | 0 | 3 | 0 | 4.34 | 24h/25 C, 12h/ 80 C | Infused |  | TT1A-628 |  | -674 | static | 13 mm/s |  |  |  | 1
MD-TT1A-EP1-V | (±45/0/±45/0/±45) | 54 | EP1 | Hexion MGS RIMR135/RIMH1366 | Vectorply E-LT-5500 | 57 | Saertex VU-90079-00830-01270 | 40 | 0 | 3 | 0 | 4.34 | 24h/25 C, 12h/ 80 C | Infused |  | TT1A-619 | -37.9 | -379 | 10 | 1.7 |  |  | -1.35 | 66
MD-TT1A-EP1-V | (±45/0/±45/0/±45) | 54 | EP1 | Hexion MGS RIMR135/RIMH1366 | Vectorply E-LT-5500 | 57 | Saertex VU-90079-00830-01270 | 40 | 0 | 3 | 0 | 4.34 | 24h/25 C, 12h/ 80 C | Infused |  | TT1A-645 | -37.9 | -379 | 10 | 1.5 |  |  | -1.35 | 154549
MD-TT1A-EP1-V | (±45/0/±45/0/±45) | 54 | EP1 | Hexion MGS RIMR135/RIMH1366 | Vectorply E-LT-5500 | 57 | Saertex VU-90079-00830-01270 | 40 | 0 | 3 | 0 | 4.34 | 24h/25 C, 12h/ 80 C | Infused |  | TT1A-642 | -37.9 | -379 | 10 | 1.5 |  |  | -1.35 | 90558
MD-TT1A-EP1-V | (±45/0/±45/0/±45) | 54 | EP1 | Hexion MGS RIMR135/RIMH1366 | Vectorply E-LT-5500 | 57 | Saertex VU-90079-00830-01270 | 40 | 0 | 3 | 0 | 4.34 | 24h/25 C, 12h/ 80 C | Infused |  | TT1A-620 | -37.9 | -379 | 10 | 1.5 |  |  | -1.35 | 95993
MD-TT1A-EP1-V | (±45/0/±45/0/±45) | 54 | EP1 | Hexion MGS RIMR135/RIMH1366 | Vectorply E-LT-5500 | 57 | Saertex VU-90079-00830-01270 | 40 | 0 | 3 | 0 | 4.34 | 24h/25 C, 12h/ 80 C | Infused |  | TT1A-I-509 | 276 | 27.6 | 0.1 | 3 |  | 1 |  | 185385
MD-TT1A-EP1-V | (±45/0/±45/0/±45) | 54 | EP1 | Hexion MGS RIMR135/RIMH1366 | Vectorply E-LT-5500 | 57 | Saertex VU-90079-00830-01270 | 40 | 0 | 3 | 0 | 4.34 | 24h/25 C, 12h/ 80 C | Infused |  | TT1A-I-517 | 276 | 27.6 | 0.1 | 3 | 28.6 | 1.02 |  | 73226
MD-TT1A-EP1-V | (±45/0/±45/0/±45) | 54 | EP1 | Hexion MGS RIMR135/RIMH1366 | Vectorply E-LT-5500 | 57 | Saertex VU-90079-00830-01270 | 40 | 0 | 3 | 0 | 4.34 | 24h/25 C, 12h/ 80 C | Infused |  | TT1A-I-502 | 276 | 27.6 | 0.1 | 3 |  | 1 |  | 192327
MD-TT1A-EP1-V | (±45/0/±45/0/±45) | 54 | EP1 | Hexion MGS RIMR135/RIMH1366 | Vectorply E-LT-5500 | 57 | Saertex VU-90079-00830-01270 | 40 | 0 | 3 | 0 | 4.34 | 24h/25 C, 12h/ 80 C | Infused |  | TT1A-I-514 | 276 | 27.6 | 0.1 | 3 | 28.6 | 1.01 |  | 166999
MD-TT1A-EP1-V | (±45/0/±45/0/±45) | 54 | EP1 | Hexion MGS RIMR135/RIMH1366 | Vectorply E-LT-5500 | 57 | Saertex VU-90079-00830-01270 | 40 | 0 | 3 | 0 | 4.34 | 24h/25 C, 12h/ 80 C | Infused |  | TT1A-I-503 | 928 |  | static | 13 mm/s | 29.6 | 3.15 |  | 1
MD-TT1A-EP1-V | (±45/0/±45/0/±45) | 54 | EP1 | Hexion MGS RIMR135/RIMH1366 | Vectorply E-LT-5500 | 57 | Saertex VU-90079-00830-01270 | 40 | 0 | 3 | 0 | 4.34 | 24h/25 C, 12h/ 80 C | Infused |  | TT1A-I-518 | 914 |  | static | 13 mm/s | 28.5 | 3.3 |  | 1
MD-TT1A-EP1-V | (±45/0/±45/0/±45) | 54 | EP1 | Hexion MGS RIMR135/RIMH1366 | Vectorply E-LT-5500 | 57 | Saertex VU-90079-00830-01270 | 40 | 0 | 3 | 0 | 4.34 | 24h/25 C, 12h/ 80 C | Infused |  | TT1A-I-511 | 890 |  | static | 13 mm/s | 27.6 | 3.3 |  | 1
MD-TT1A-EP1-V | (±45/0/±45/0/±45) | 54 | EP1 | Hexion MGS RIMR135/RIMH1366 | Vectorply E-LT-5500 | 57 | Saertex VU-90079-00830-01270 | 40 | 0 | 3 | 0 | 4.34 | 24h/25 C, 12h/ 80 C | Infused |  | TT1A-I-507 | 892 |  | static | 13 mm/s | 27.8 | 3.3 |  | 1
MD-TT1A-EP1-V | (±45/0/±45/0/±45) | 54 | EP1 | Hexion MGS RIMR135/RIMH1366 | Vectorply E-LT-5500 | 57 | Saertex VU-90079-00830-01270 | 40 | 0 | 3 | 0 | 4.34 | 24h/25 C, 12h/ 80 C | Infused |  | TT1A-I-506 | 927 |  | static | 13 mm/s | 29 | 3.28 |  | 1
MD-TT1A-EP1-V | (±45/0/±45/0/±45) | 48 | EP1 | Hexion MGS RIMR135/RIMH1366 | Vectorply E-LT-5500 | 57 | Saertex VU-90079-00830-01270 | 40 | 0 | 3 | 0 | 5.04 | 24h/25 C, 12h/ 80 C | VARTM |  | TT1A-V-617 | 806 |  | static | 13 mm/s | 26.4 | 3.2 |  | 1
MD-TT1A-EP1-V | (±45/0/±45/0/±45) | 48 | EP1 | Hexion MGS RIMR135/RIMH1366 | Vectorply E-LT-5500 | 57 | Saertex VU-90079-00830-01270 | 40 | 0 | 3 | 0 | 5.04 | 24h/25 C, 12h/ 80 C | VARTM |  | TT1A-V-608 | 811 |  | static | 13 mm/s | 25 | 3.3 |  | 1
MD-TT1A-EP1-V | (±45/0/±45/0/±45) | 48 | EP1 | Hexion MGS RIMR135/RIMH1366 | Vectorply E-LT-5500 | 57 | Saertex VU-90079-00830-01270 | 40 | 0 | 3 | 0 | 5.04 | 24h/25 C, 12h/ 80 C | VARTM |  | TT1A-V-604 | 832 |  | static | 13 mm/s | 24.8 | 3.4 |  | 1
MD-TT1A-EP1-V | (±45/0/±45/0/±45) | 48 | EP1 | Hexion MGS RIMR135/RIMH1366 | Vectorply E-LT-5500 | 57 | Saertex VU-90079-00830-01270 | 40 | 0 | 3 | 0 | 5.04 | 24h/25 C, 12h/ 80 C | VARTM |  | TT1A-V-600 | 839 |  | static | 13 mm/s | 24.7 | 3.35 |  | 1
MD-TT1A-EP1-V | (±45/0/±45/0/±45) | 48 | EP1 | Hexion MGS RIMR135/RIMH1366 | Vectorply E-LT-5500 | 57 | Saertex VU-90079-00830-01270 | 40 | 0 | 3 | 0 | 5.04 | 24h/25 C, 12h/ 80 C | VARTM |  | TT1A-V-619 | 771 |  | static | 13 mm/s | 23.3 | 3.3 |  | 1
MD-TT1A-EP1-V | (±45/0/±45/0/±45) | 48 | EP1 | Hexion MGS RIMR135/RIMH1366 | Vectorply E-LT-5500 | 57 | Saertex VU-90079-00830-01270 | 40 | 0 | 3 | 0 | 5.04 | 24h/25 C, 12h/ 80 C | VARTM |  | TT1A-V-605 | 787 |  | static | 13 mm/s | 27.2 | 3 |  | 1
MD-TT1A-EP1-V | (±45/0/±45/0/±45) | 48 | EP1 | Hexion MGS RIMR135/RIMH1366 | Vectorply E-LT-5500 | 57 | Saertex VU-90079-00830-01270 | 40 | 0 | 3 | 0 | 5.04 | 24h/25 C, 12h/ 80 C | VARTM |  | TT1A-V-606 | 812 |  | static | 13 mm/s | 25.9 | 3.2 |  | 1
MD-TT1A-EP1-V | (±45/0/±45/0/±45) | 48 | EP1 | Hexion MGS RIMR135/RIMH1366 | Vectorply E-LT-5500 | 57 | Saertex VU-90079-00830-01270 | 40 | 0 | 3 | 0 | 5.04 | 24h/25 C, 12h/ 80 C | VARTM |  | TT1A-V-610 | 840 |  | static | 13 mm/s | 25.6 | 3.4 |  | 1
MD-TT1A-EP1-V | (±45/0/±45/0/±45) | 48 | EP1 | Hexion MGS RIMR135/RIMH1366 | Vectorply E-LT-5500 | 57 | Saertex VU-90079-00830-01270 | 40 | 0 | 3 | 0 | 5.04 | 24h/25 C, 12h/ 80 C | VARTM |  | TT1A-V-622 | 276 | 27.6 | 0.1 | 3.5 | 25.4 | 1.12 |  | 208338
MD-TT1A-EP1-V | (±45/0/±45/0/±45) | 48 | EP1 | Hexion MGS RIMR135/RIMH1366 | Vectorply E-LT-5500 | 57 | Saertex VU-90079-00830-01270 | 40 | 0 | 3 | 0 | 5.04 | 24h/25 C, 12h/ 80 C | VARTM |  | TT1A-V-609 | 276 | 27.6 | 0.1 | 3.5 |  | 1.1 |  | 91392
MD-TT1A-EP1-V | (±45/0/±45/0/±45) | 48 | EP1 | Hexion MGS RIMR135/RIMH1366 | Vectorply E-LT-5500 | 57 | Saertex VU-90079-00830-01270 | 40 | 0 | 3 | 0 | 5.04 | 24h/25 C, 12h/ 80 C | VARTM |  | TT1A-V-611 | 276 | 27.6 | 0.1 | 3.5 |  | 1.1 |  | 104466
MD-TT1A-EP1-V | (±45/0/±45/0/±45) | 48 | EP1 | Hexion MGS RIMR135/RIMH1366 | Vectorply E-LT-5500 | 57 | Saertex VU-90079-00830-01270 | 40 | 0 | 3 | 0 | 5.04 | 24h/25 C, 12h/ 80 C | VARTM |  | TT1A-V-618 | 276 | 27.6 | 0.1 | 3.5 |  | 1.1 |  | 134584
MD-TT2-EP1-V | (±45/0/0/0/±45) | 51 | EP1 | Hexion MGS RIMR135/RIMH1366 | Vectorply E-LT-5500 | 61 | FGI SX-1708 | 31 | 0 | 4 | 4 | 6.77 | 24h/25 C, 12h/ 80 C | Infused |  | TT2-144 | 887 |  | static | 13 mm/s | 28.9 | 3.2 |  | 1
MD-TT2-EP1-V | (±45/0/0/0/±45) | 51 | EP1 | Hexion MGS RIMR135/RIMH1366 | Vectorply E-LT-5500 | 61 | FGI SX-1708 | 31 | 0 | 4 | 4 | 6.77 | 24h/25 C, 12h/ 80 C | Infused |  | TT2-143 | 853 |  | static | 13 mm/s |  | 3.3 |  | 1
MD-TT2-EP1-V | (±45/0/0/0/±45) | 51 | EP1 | Hexion MGS RIMR135/RIMH1366 | Vectorply E-LT-5500 | 61 | FGI SX-1708 | 31 | 0 | 4 | 4 | 6.77 | 24h/25 C, 12h/ 80 C | Infused |  | TT2-142 | 824 |  | static | 13 mm/s |  | 3.2 |  | 1
MD-TT2-EP1-V | (±45/0/0/0/±45) | 51 | EP1 | Hexion MGS RIMR135/RIMH1366 | Vectorply E-LT-5500 | 61 | FGI SX-1708 | 31 | 0 | 4 | 4 | 6.77 | 24h/25 C, 12h/ 80 C | Infused |  | TT2-107 | 414 | 41.4 | 0.1 | 1.5 | 29 | 1.81 |  | 5370
MD-TT2-EP1-V | (±45/0/0/0/±45) | 51 | EP1 | Hexion MGS RIMR135/RIMH1366 | Vectorply E-LT-5500 | 61 | FGI SX-1708 | 31 | 0 | 4 | 4 | 6.77 | 24h/25 C, 12h/ 80 C | Infused |  | TT2-106 | 414 | 41.4 | 0.1 | 1.5 |  | 1.81 |  | 8779
MD-TT2-EP1-V | (±45/0/0/0/±45) | 51 | EP1 | Hexion MGS RIMR135/RIMH1366 | Vectorply E-LT-5500 | 61 | FGI SX-1708 | 31 | 0 | 4 | 4 | 6.77 | 24h/25 C, 12h/ 80 C | Infused |  | TT2-105 | 414 | 41.4 | 0.1 | 1.5 |  | 1.81 |  | 4255
MD-TT2-EP1-V | (±45/0/0/0/±45) | 51 | EP1 | Hexion MGS RIMR135/RIMH1366 | Vectorply E-LT-5500 | 61 | FGI SX-1708 | 31 | 0 | 4 | 4 | 6.77 | 24h/25 C, 12h/ 80 C | Infused |  | TT2-102 | 345 | 34.5 | 0.1 | 2 | 29.4 | 1.37 |  | 38793
MD-TT2-EP1-V | (±45/0/0/0/±45) | 51 | EP1 | Hexion MGS RIMR135/RIMH1366 | Vectorply E-LT-5500 | 61 | FGI SX-1708 | 31 | 0 | 4 | 4 | 6.77 | 24h/25 C, 12h/ 80 C | Infused |  | TT2-109 | 276 | 27.6 | 0.1 | 2 |  | 0.9 |  | 191389
MD-TT2-EP1-V | (±45/0/0/0/±45) | 51 | EP1 | Hexion MGS RIMR135/RIMH1366 | Vectorply E-LT-5500 | 61 | FGI SX-1708 | 31 | 0 | 4 | 4 | 6.77 | 24h/25 C, 12h/ 80 C | Infused |  | TT2-108 | 276 | 27.6 | 0.1 | 2 | 32.7 | 0.9 |  | 136239
MD-TT2-EP1-V | (±45/0/0/0/±45) | 51 | EP1 | Hexion MGS RIMR135/RIMH1366 | Vectorply E-LT-5500 | 61 | FGI SX-1708 | 31 | 0 | 4 | 4 | 6.77 | 24h/25 C, 12h/ 80 C | Infused |  | TT2-101 | 207 | 20.7 | 0.1 | 3 |  | 0.68 |  | 859061
MD-TT2-EP1-V | (±45/0/0/0/±45) | 51 | EP1 | Hexion MGS RIMR135/RIMH1366 | Vectorply E-LT-5500 | 61 | FGI SX-1708 | 31 | 0 | 4 | 4 | 6.77 | 24h/25 C, 12h/ 80 C | Infused |  | TT2-104 | 207 | 20.7 | 0.1 | 5 |  | 0.68 |  | 1726320
MD-TT2-EP1-V | (±45/0/0/0/±45) | 51 | EP1 | Hexion MGS RIMR135/RIMH1366 | Vectorply E-LT-5500 | 61 | FGI SX-1708 | 31 | 0 | 4 | 4 | 6.77 | 24h/25 C, 12h/ 80 C | Infused |  | TT2-100 | 797 |  | static | 0.0254 mm/s |  |  |  | 1
MD-TT2-EP1-V | (±45/0/0/0/±45) | 51 | EP1 | Hexion MGS RIMR135/RIMH1366 | Vectorply E-LT-5500 | 61 | FGI SX-1708 | 31 | 0 | 4 | 4 | 6.77 | 24h/25 C, 12h/ 80 C | Infused |  | TT2-140 | 793 |  | static | 0.0254 mm/s | 27.9 |  |  | 1
MD-TT2-EP1-V | (±45/0/0/0/±45) | 51 | EP1 | Hexion MGS RIMR135/RIMH1366 | Vectorply E-LT-5500 | 61 | FGI SX-1708 | 31 | 0 | 4 | 4 | 6.77 | 24h/25 C, 12h/ 80 C | Infused |  | TT2-148 | 773 |  | static | 0.0254 mm/s | 28.6 |  |  | 1
MD-TT2-EP1-V | (±45/0/0/0/±45) | 51 | EP1 | Hexion MGS RIMR135/RIMH1366 | Vectorply E-LT-5500 | 61 | FGI SX-1708 | 31 | 0 | 4 | 4 | 6.77 | 24h/25 C, 12h/ 80 C | Infused |  | TT2-141 | 757 |  | static | 0.0254 mm/s | 28.6 |  |  | 1
MD-TT2-EP1-V | (±45/0/0/0/±45) | 50 | EP1 | Hexion MGS RIMR135/RIMH1366 | Vectorply E-LT-5500 | 61 | FGI SX-1708 | 31 | 0 | 4 | 4 | 6.91 | 24h/25 C, 12h/ 80 C | Infused |  | TT2A-101 | 345 | 34.5 | 0.1 | 1 |  | 1.37 |  | 24924
MD-TT2-EP1-V | (±45/0/0/0/±45) | 50 | EP1 | Hexion MGS RIMR135/RIMH1366 | Vectorply E-LT-5500 | 61 | FGI SX-1708 | 31 | 0 | 4 | 4 | 6.91 | 24h/25 C, 12h/ 80 C | Infused |  | TT2A-100 | 345 | 34.5 | 0.1 | 1 |  | 1.37 |  | 23933
MD-TT2-EP1-V | (±45/0/0/0/±45) | 50 | EP1 | Hexion MGS RIMR135/RIMH1366 | Vectorply E-LT-5500 | 61 | FGI SX-1708 | 31 | 0 | 4 | 4 | 6.91 | 24h/25 C, 12h/ 80 C | Infused |  | TT2A-107 | 276 | 27.6 | 0.1 | 4 |  | 0.9 |  | 213378
MD-TT2-EP1-V | (±45/0/0/0/±45) | 50 | EP1 | Hexion MGS RIMR135/RIMH1366 | Vectorply E-LT-5500 | 61 | FGI SX-1708 | 31 | 0 | 4 | 4 | 6.91 | 24h/25 C, 12h/ 80 C | Infused |  | TT2A-105 | 276 | 27.6 | 0.1 | 4 |  | 0.9 |  | 113861
MD-TT2-EP1-V | (±45/0/0/0/±45) | 50 | EP1 | Hexion MGS RIMR135/RIMH1366 | Vectorply E-LT-5500 | 61 | FGI SX-1708 | 31 | 0 | 4 | 4 | 6.91 | 24h/25 C, 12h/ 80 C | Infused |  | TT2A-104 | 276 | 27.6 | 0.1 | 4 |  | 0.9 |  | 199555
MD-TT2-EP1-V | (±45/0/0/0/±45) | 50 | EP1 | Hexion MGS RIMR135/RIMH1366 | Vectorply E-LT-5500 | 61 | FGI SX-1708 | 31 | 0 | 4 | 4 | 6.91 | 24h/25 C, 12h/ 80 C | Infused |  | TT2A-102 | 276 | 27.6 | 0.1 | 4 |  | 0.9 |  | 158817
MD-TT5-EP1-P | ((±45)2/(0)2)S | 57 | EP1 | Hexion MGS RIMR135/RIMH1366 | PPG-Devold L1200/G50-E07 | 56 | PPG-Devold DB810-E05-A | 39 | 0 | 2 | 3 | 5.64 | 24h/25 C, 12h/ 80 C | Infused |  | TT5-116 | 837 |  | static | 13 mm/s |  | 3.3 |  | 1
MD-TT5-EP1-P | ((±45)2/(0)2)S | 57 | EP1 | Hexion MGS RIMR135/RIMH1366 | PPG-Devold L1200/G50-E07 | 56 | PPG-Devold DB810-E05-A | 39 | 0 | 2 | 3 | 5.64 | 24h/25 C, 12h/ 80 C | Infused |  | TT5-108 | 848 |  | static | 13 mm/s | 30 | 3.4 |  | 1
MD-TT5-EP1-P | ((±45)2/(0)2)S | 57 | EP1 | Hexion MGS RIMR135/RIMH1366 | PPG-Devold L1200/G50-E07 | 56 | PPG-Devold DB810-E05-A | 39 | 0 | 2 | 3 | 5.64 | 24h/25 C, 12h/ 80 C | Infused |  | TT5-115 | 842 |  | static | 13 mm/s |  | 3.4 |  | 1
MD-TT5-EP1-P | ((±45)2/(0)2)S | 57 | EP1 | Hexion MGS RIMR135/RIMH1366 | PPG-Devold L1200/G50-E07 | 56 | PPG-Devold DB810-E05-A | 39 | 0 | 2 | 3 | 5.64 | 24h/25 C, 12h/ 80 C | Infused |  | TT5-105 | 414 | 41.4 | 0.1 | 2 | 29.4 | 1.57 |  | 9838
MD-TT5-EP1-P | ((±45)2/(0)2)S | 57 | EP1 | Hexion MGS RIMR135/RIMH1366 | PPG-Devold L1200/G50-E07 | 56 | PPG-Devold DB810-E05-A | 39 | 0 | 2 | 3 | 5.64 | 24h/25 C, 12h/ 80 C | Infused |  | TT5-106 | 414 | 41.4 | 0.1 | 2 |  | 1.57 |  | 12383
MD-TT5-EP1-P | ((±45)2/(0)2)S | 57 | EP1 | Hexion MGS RIMR135/RIMH1366 | PPG-Devold L1200/G50-E07 | 56 | PPG-Devold DB810-E05-A | 39 | 0 | 2 | 3 | 5.64 | 24h/25 C, 12h/ 80 C | Infused |  | TT5-114 | 414 | 41.4 | 0.1 | 2 |  | 1.57 |  | 12822
MD-TT5-EP1-P | ((±45)2/(0)2)S | 57 | EP1 | Hexion MGS RIMR135/RIMH1366 | PPG-Devold L1200/G50-E07 | 56 | PPG-Devold DB810-E05-A | 39 | 0 | 2 | 3 | 5.64 | 24h/25 C, 12h/ 80 C | Infused |  | TT5-103 | 345 | 34.5 | 0.1 | 3 | 29.7 | 1.33 |  | 44025
MD-TT5-EP1-P | ((±45)2/(0)2)S | 57 | EP1 | Hexion MGS RIMR135/RIMH1366 | PPG-Devold L1200/G50-E07 | 56 | PPG-Devold DB810-E05-A | 39 | 0 | 2 | 3 | 5.64 | 24h/25 C, 12h/ 80 C | Infused |  | TT5-104 | 345 | 34.5 | 0.1 | 3 |  | 1.33 |  | 42485
MD-TT5-EP1-P | ((±45)2/(0)2)S | 57 | EP1 | Hexion MGS RIMR135/RIMH1366 | PPG-Devold L1200/G50-E07 | 56 | PPG-Devold DB810-E05-A | 39 | 0 | 2 | 3 | 5.64 | 24h/25 C, 12h/ 80 C | Infused |  | TT5-107 | 345 | 34.5 | 0.1 | 3 |  | 1.33 |  | 46215
MD-TT5-EP1-P | ((±45)2/(0)2)S | 57 | EP1 | Hexion MGS RIMR135/RIMH1366 | PPG-Devold L1200/G50-E07 | 56 | PPG-Devold DB810-E05-A | 39 | 0 | 2 | 3 | 5.64 | 24h/25 C, 12h/ 80 C | Infused |  | TT5-109 | 276 | 27.6 | 0.1 | 3 | 30.1 | 1.06 |  | 207160
MD-TT5-EP1-P | ((±45)2/(0)2)S | 57 | EP1 | Hexion MGS RIMR135/RIMH1366 | PPG-Devold L1200/G50-E07 | 56 | PPG-Devold DB810-E05-A | 39 | 0 | 2 | 3 | 5.64 | 24h/25 C, 12h/ 80 C | Infused |  | TT5-110 | 276 | 27.6 | 0.1 | 3 |  | 1.06 |  | 265263
MD-TT5-EP1-P | ((±45)2/(0)2)S | 57 | EP1 | Hexion MGS RIMR135/RIMH1366 | PPG-Devold L1200/G50-E07 | 56 | PPG-Devold DB810-E05-A | 39 | 0 | 2 | 3 | 5.64 | 24h/25 C, 12h/ 80 C | Infused |  | TT5-111 | 723 |  | static | 0.0254 mm/s | 31 | 3.46 |  | 1
MD-TT5-EP1-P | ((±45)2/(0)2)S | 57 | EP1 | Hexion MGS RIMR135/RIMH1366 | PPG-Devold L1200/G50-E07 | 56 | PPG-Devold DB810-E05-A | 39 | 0 | 2 | 3 | 5.64 | 24h/25 C, 12h/ 80 C | Infused |  | TT5-113 | 696 |  | static | 0.0254 mm/s | 29.4 |  |  | 1
MD-TT5-EP1-P | ((±45)2/(0)2)S | 57 | EP1 | Hexion MGS RIMR135/RIMH1366 | PPG-Devold L1200/G50-E07 | 56 | PPG-Devold DB810-E05-A | 39 | 0 | 2 | 3 | 5.64 | 24h/25 C, 12h/ 80 C | Infused |  | TT5-112 | 692 |  | static | 0.0254 mm/s | 30.5 |  |  | 1
MD-TT5-EP1-P | ((±45)2/(0)2)S | 57 | EP1 | Hexion MGS RIMR135/RIMH1366 | PPG-Devold L1200/G50-E07 | 56 | PPG-Devold DB810-E05-A | 39 | 0 | 2 | 3 | 5.64 | 24h/25 C, 12h/ 80 C | Infused |  | TT5-102 | 207 | 20.7 | 0.1 | 4 |  | 0.8 |  | 3500000 | Runout
MD-TT5-EP1-P | ((±45)2/(0)2)S | 57 | EP1 | Hexion MGS RIMR135/RIMH1366 | PPG-Devold L1200/G50-E07 | 56 | PPG-Devold DB810-E05-A | 39 | 0 | 2 | 3 | 5.64 | 24h/25 C, 12h/ 80 C | Infused |  | TT5-130 | 276 | 27.6 | 0.1 | 4 |  | 1.06 |  | 174752
MD-TT5-EP1-P | ((±45)2/(0)2)S | 57 | EP1 | Hexion MGS RIMR135/RIMH1366 | PPG-Devold L1200/G50-E07 | 56 | PPG-Devold DB810-E05-A | 39 | 0 | 2 | 3 | 5.64 | 24h/25 C, 12h/ 80 C | Infused |  | TT5-120 | 207 | 20.7 | 0.1 | 5 | 30.2 | 0.8 |  | 2613830
MD-TT5-EP1-P | ((±45)2/(0)2)S | 57 | EP1 | Hexion MGS RIMR135/RIMH1366 | PPG-Devold L1200/G50-E07 | 56 | PPG-Devold DB810-E05-A | 39 | 0 | 2 | 3 | 5.64 | 24h/25 C, 12h/ 80 C | Infused |  | TT5-132 | 207 | 20.7 | 0.1 | 5 |  | 0.8 |  | 1303070
MD-TT7-EP1-V | (±45/0/±45/0/±45) | 48 | EP1 | Hexion MGS RIMR135/RIMH1366 | Vectorply E-LT-3900 | 47 | FGI SX-1708 | 34 | 0 | 4 | 15 | 4.2 | 24h/25 C, 12h/ 80 C | Infused |  | TT7-116 | 577 |  | static | 13 mm/s |  |  |  | 1
MD-TT7-EP1-V | (±45/0/±45/0/±45) | 48 | EP1 | Hexion MGS RIMR135/RIMH1366 | Vectorply E-LT-3900 | 47 | FGI SX-1708 | 34 | 0 | 4 | 15 | 4.2 | 24h/25 C, 12h/ 80 C | Infused |  | TT7-107 | 664 |  | static | 13 mm/s |  |  |  | 1
MD-TT7-EP1-V | (±45/0/±45/0/±45) | 48 | EP1 | Hexion MGS RIMR135/RIMH1366 | Vectorply E-LT-3900 | 47 | FGI SX-1708 | 34 | 0 | 4 | 15 | 4.2 | 24h/25 C, 12h/ 80 C | Infused |  | TT7-105 | 656 |  | static | 13 mm/s |  |  |  | 1
MD-TT7-EP1-V | (±45/0/±45/0/±45) | 48 | EP1 | Hexion MGS RIMR135/RIMH1366 | Vectorply E-LT-3900 | 47 | FGI SX-1708 | 34 | 0 | 4 | 15 | 4.2 | 24h/25 C, 12h/ 80 C | Infused |  | TT7-113 | 345 | 34.5 | 0.1 | 1.5 | 25.2 | 1.67 |  | 7605
MD-TT7-EP1-V | (±45/0/±45/0/±45) | 48 | EP1 | Hexion MGS RIMR135/RIMH1366 | Vectorply E-LT-3900 | 47 | FGI SX-1708 | 34 | 0 | 4 | 15 | 4.2 | 24h/25 C, 12h/ 80 C | Infused |  | TT7-106 | 345 | 34.5 | 0.1 | 1.5 |  | 1.67 |  | 8711
MD-TT7-EP1-V | (±45/0/±45/0/±45) | 48 | EP1 | Hexion MGS RIMR135/RIMH1366 | Vectorply E-LT-3900 | 47 | FGI SX-1708 | 34 | 0 | 4 | 15 | 4.2 | 24h/25 C, 12h/ 80 C | Infused |  | TT7-102 | 345 | 34.5 | 0.1 | 1.5 |  | 1.67 |  | 15786
MD-TT7-EP1-V | (±45/0/±45/0/±45) | 48 | EP1 | Hexion MGS RIMR135/RIMH1366 | Vectorply E-LT-3900 | 47 | FGI SX-1708 | 34 | 0 | 4 | 15 | 4.2 | 24h/25 C, 12h/ 80 C | Infused |  | TT7-118 | 276 | 27.6 | 0.1 | 1.5 |  | 1.34 |  | 58243
MD-TT7-EP1-V | (±45/0/±45/0/±45) | 48 | EP1 | Hexion MGS RIMR135/RIMH1366 | Vectorply E-LT-3900 | 47 | FGI SX-1708 | 34 | 0 | 4 | 15 | 4.2 | 24h/25 C, 12h/ 80 C | Infused |  | TT7-114 | 276 | 27.6 | 0.1 | 2.5 |  | 1.34 |  | 47094
MD-TT7-EP1-V | (±45/0/±45/0/±45) | 48 | EP1 | Hexion MGS RIMR135/RIMH1366 | Vectorply E-LT-3900 | 47 | FGI SX-1708 | 34 | 0 | 4 | 15 | 4.2 | 24h/25 C, 12h/ 80 C | Infused |  | TT7-100 | 276 | 27.6 | 0.1 | 4 |  | 1.34 |  | 42120
MD-TT7-EP1-V | (±45/0/±45/0/±45) | 48 | EP1 | Hexion MGS RIMR135/RIMH1366 | Vectorply E-LT-3900 | 47 | FGI SX-1708 | 34 | 0 | 4 | 15 | 4.2 | 24h/25 C, 12h/ 80 C | Infused |  | TT7-110 | 207 | 20.7 | 0.1 | 4 |  | 1.04 |  | 367714
MD-TT7-EP1-V | (±45/0/±45/0/±45) | 48 | EP1 | Hexion MGS RIMR135/RIMH1366 | Vectorply E-LT-3900 | 47 | FGI SX-1708 | 34 | 0 | 4 | 15 | 4.2 | 24h/25 C, 12h/ 80 C | Infused |  | TT7-119 | 207 | 20.7 | 0.1 | 4 | 22.5 | 1.04 |  | 501537
MD-TT7-EP1-V | (±45/0/±45/0/±45) | 48 | EP1 | Hexion MGS RIMR135/RIMH1366 | Vectorply E-LT-3900 | 47 | FGI SX-1708 | 34 | 0 | 4 | 15 | 4.2 | 24h/25 C, 12h/ 80 C | Infused |  | TT7-101 | 207 | 20.7 | 0.1 | 4 |  | 1.04 |  | 425203
MD-TT7-EP1-V | (±45/0/±45/0/±45) | 48 | EP1 | Hexion MGS RIMR135/RIMH1366 | Vectorply E-LT-3900 | 47 | FGI SX-1708 | 34 | 0 | 4 | 15 | 4.2 | 24h/25 C, 12h/ 80 C | Infused |  | TT7-103 | 172 | 17.2 | 0.1 | 5 | 24.9 | 0.76 |  | 3126391
MD-TT7-EP1-V | (±45/0/±45/0/±45) | 48 | EP1 | Hexion MGS RIMR135/RIMH1366 | Vectorply E-LT-3900 | 47 | FGI SX-1708 | 34 | 0 | 4 | 15 | 4.2 | 24h/25 C, 12h/ 80 C | Infused |  | TT7-109 | 574 |  | static | 0.0254 mm/s | 26.1 | 3.1 |  | 1
MD-TT7-EP1-V | (±45/0/±45/0/±45) | 48 | EP1 | Hexion MGS RIMR135/RIMH1366 | Vectorply E-LT-3900 | 47 | FGI SX-1708 | 34 | 0 | 4 | 15 | 4.2 | 24h/25 C, 12h/ 80 C | Infused |  | TT7-108 | 547 |  | static | 0.0254 mm/s | 24.6 | 3.1 |  | 1
MD-TT7-EP1-V | (±45/0/±45/0/±45) | 48 | EP1 | Hexion MGS RIMR135/RIMH1366 | Vectorply E-LT-3900 | 47 | FGI SX-1708 | 34 | 0 | 4 | 15 | 4.2 | 24h/25 C, 12h/ 80 C | Infused |  | TT7-112 | 595 |  | static | 0.0254 mm/s | 24.7 | 2.7 |  | 1
TRIAX-OC1800-EP1 | (±45/0)(±45/0) | 55 | EP1 | Hexion MGS RIMR135/RIMH1366 | Owens Corning 1800 triax (1885 gsm) | 50 | 0 | 50 | 0 | 0 | 0 | 2.6 | 24h/20C, 24h/ 90 C | Infusion |  | OCT-105 | 625 |  | static | 0.0254 mm/s | 29.8 | 2.7 |  | 1
TRIAX-OC1800-EP1 | (±45/0)(±45/0) | 55 | EP1 | Hexion MGS RIMR135/RIMH1366 | Owens Corning 1800 triax (1885 gsm) | 50 | 0 | 50 | 0 | 0 | 0 | 2.6 | 24h/20C, 24h/ 90 C | Infusion |  | OCT-103 | 606 |  | static | 0.0254 mm/s | 29.5 | 2.58 |  | 1
TRIAX-OC1800-EP1 | (±45/0)(±45/0) | 55 | EP1 | Hexion MGS RIMR135/RIMH1366 | Owens Corning 1800 triax (1885 gsm) | 50 | 0 | 50 | 0 | 0 | 0 | 2.6 | 24h/20C, 24h/ 90 C | Infusion |  | OCT-104 | 653 |  | static | 0.0254 mm/s | 29.8 | 2.83 |  | 1
TRIAX-OC1800-EP1 | (±45/0)(±45/0) | 55 | EP1 | Hexion MGS RIMR135/RIMH1366 | Owens Corning 1800 triax (1885 gsm) | 50 | 0 | 50 | 0 | 0 | 0 | 2.6 | 24h/20C, 24h/ 90 C | Infusion |  | OCT-101 | 414 | 41.4 | 0.1 | 1 |  | 1.63 |  | 3816
TRIAX-OC1800-EP1 | (±45/0)(±45/0) | 55 | EP1 | Hexion MGS RIMR135/RIMH1366 | Owens Corning 1800 triax (1885 gsm) | 50 | 0 | 50 | 0 | 0 | 0 | 2.6 | 24h/20C, 24h/ 90 C | Infusion |  | OCT-100 | 414 | 41.4 | 0.1 | 1 |  | 1.63 |  | 4137
TRIAX-OC1800-EP1 | (±45/0)(±45/0) | 55 | EP1 | Hexion MGS RIMR135/RIMH1366 | Owens Corning 1800 triax (1885 gsm) | 50 | 0 | 50 | 0 | 0 | 0 | 2.6 | 24h/20C, 24h/ 90 C | Infusion |  | OCT-102 | 345 | 34.5 | 0.1 | 1 |  | 1.32 |  | 17255
TRIAX-OC1800-EP1 | (±45/0)(±45/0) | 55 | EP1 | Hexion MGS RIMR135/RIMH1366 | Owens Corning 1800 triax (1885 gsm) | 50 | 0 | 50 | 0 | 0 | 0 | 2.6 | 24h/20C, 24h/ 90 C | Infusion |  | OCT-119 | 345 | 34.5 | 0.1 | 1 |  | 1.32 |  | 16112
TRIAX-OC1800-EP1 | (±45/0)(±45/0) | 55 | EP1 | Hexion MGS RIMR135/RIMH1366 | Owens Corning 1800 triax (1885 gsm) | 50 | 0 | 50 | 0 | 0 | 0 | 2.6 | 24h/20C, 24h/ 90 C | Infusion |  | OCT-117 | 345 | 34.5 | 0.1 | 1 |  | 1.32 |  | 17175
TRIAX-OC1800-EP1 | (±45/0)(±45/0) | 55 | EP1 | Hexion MGS RIMR135/RIMH1366 | Owens Corning 1800 triax (1885 gsm) | 50 | 0 | 50 | 0 | 0 | 0 | 2.6 | 24h/20C, 24h/ 90 C | Infusion |  | OCT-118 | 276 | 27.6 | 0.1 | 2 |  | 1.02 |  | 78754
TRIAX-OC1800-EP1 | (±45/0)(±45/0) | 55 | EP1 | Hexion MGS RIMR135/RIMH1366 | Owens Corning 1800 triax (1885 gsm) | 50 | 0 | 50 | 0 | 0 | 0 | 2.6 | 24h/20C, 24h/ 90 C | Infusion |  | OCT-112 | 276 | 27.6 | 0.1 | 2 |  | 1.02 |  | 51442
TRIAX-OC1800-EP1 | (±45/0)(±45/0) | 55 | EP1 | Hexion MGS RIMR135/RIMH1366 | Owens Corning 1800 triax (1885 gsm) | 50 | 0 | 50 | 0 | 0 | 0 | 2.6 | 24h/20C, 24h/ 90 C | Infusion |  | OCT-113 | 276 | 27.6 | 0.1 | 2 |  | 1.02 |  | 93438
TRIAX-OC1800-EP1 | (±45/0)(±45/0) | 55 | EP1 | Hexion MGS RIMR135/RIMH1366 | Owens Corning 1800 triax (1885 gsm) | 50 | 0 | 50 | 0 | 0 | 0 | 2.6 | 24h/20C, 24h/ 90 C | Infusion |  | OCT-108 | 207 | 20.7 | 0.1 | 3 |  | 0.75 |  | 312570
TRIAX-OC1800-EP1 | (±45/0)(±45/0) | 55 | EP1 | Hexion MGS RIMR135/RIMH1366 | Owens Corning 1800 triax (1885 gsm) | 50 | 0 | 50 | 0 | 0 | 0 | 2.6 | 24h/20C, 24h/ 90 C | Infusion |  | OCT-107 | 207 | 20.7 | 0.1 | 3 |  | 0.75 |  | 477408
TRIAX-OC1800-EP1 | (±45/0)(±45/0) | 55 | EP1 | Hexion MGS RIMR135/RIMH1366 | Owens Corning 1800 triax (1885 gsm) | 50 | 0 | 50 | 0 | 0 | 0 | 2.6 | 24h/20C, 24h/ 90 C | Infusion |  | OCT-106 | 207 | 20.7 | 0.1 | 2 |  | 0.75 |  | 429787
TRIAX-OC1800-EP1 | (±45/0)S | 57 | EP1 | Hexion MGS RIMR135/RIMH1366 | Owens Corning 1800 triax (1885 gsm) | 50 | 0 | 50 | 0 | 0 | 0 | 2.51 | 24h/20C, 24h/ 90 C | Infusion |  | OCT-214 | 615 |  | static | 0.0254 mm/s | 28.6 | 2.6 |  | 1
TRIAX-OC1800-EP1 | (±45/0)S | 57 | EP1 | Hexion MGS RIMR135/RIMH1366 | Owens Corning 1800 triax (1885 gsm) | 50 | 0 | 50 | 0 | 0 | 0 | 2.51 | 24h/20C, 24h/ 90 C | Infusion |  | OCT-215 | 588 |  | static | 0.0254 mm/s | 29.2 | 2.5 |  | 1
TRIAX-OC1800-EP1 | (±45/0)S | 57 | EP1 | Hexion MGS RIMR135/RIMH1366 | Owens Corning 1800 triax (1885 gsm) | 50 | 0 | 50 | 0 | 0 | 0 | 2.51 | 24h/20C, 24h/ 90 C | Infusion |  | OCT-219 | 630 |  | static | 0.0254 mm/s | 29.3 | 2.6 |  | 1
TRIAX-OC1800-EP1 | (±45/0)S | 57 | EP1 | Hexion MGS RIMR135/RIMH1366 | Owens Corning 1800 triax (1885 gsm) | 50 | 0 | 50 | 0 | 0 | 0 | 2.51 | 24h/20C, 24h/ 90 C | Infusion |  | OCT-213 | 414 | 41.4 | 0.1 | 1 |  | 1.63 |  | 5076
TRIAX-OC1800-EP1 | (±45/0)S | 57 | EP1 | Hexion MGS RIMR135/RIMH1366 | Owens Corning 1800 triax (1885 gsm) | 50 | 0 | 50 | 0 | 0 | 0 | 2.51 | 24h/20C, 24h/ 90 C | Infusion |  | OCT-216 | 414 | 41.4 | 0.1 | 1 |  | 1.63 |  | 4879
TRIAX-OC1800-EP1 | (±45/0)S | 57 | EP1 | Hexion MGS RIMR135/RIMH1366 | Owens Corning 1800 triax (1885 gsm) | 50 | 0 | 50 | 0 | 0 | 0 | 2.51 | 24h/20C, 24h/ 90 C | Infusion |  | OCT-217 | 414 | 41.4 | 0.1 | 1 |  | 1.63 |  | 7220
TRIAX-OC1800-EP1 | (±45/0)S | 57 | EP1 | Hexion MGS RIMR135/RIMH1366 | Owens Corning 1800 triax (1885 gsm) | 50 | 0 | 50 | 0 | 0 | 0 | 2.51 | 24h/20C, 24h/ 90 C | Infusion |  | OCT-209 | 345 | 34.5 | 0.1 | 2 |  | 1.31 |  | 29404
TRIAX-OC1800-EP1 | (±45/0)S | 57 | EP1 | Hexion MGS RIMR135/RIMH1366 | Owens Corning 1800 triax (1885 gsm) | 50 | 0 | 50 | 0 | 0 | 0 | 2.51 | 24h/20C, 24h/ 90 C | Infusion |  | OCT-210 | 345 | 34.5 | 0.1 | 2 |  | 1.33 |  | 17974
TRIAX-OC1800-EP1 | (±45/0)S | 57 | EP1 | Hexion MGS RIMR135/RIMH1366 | Owens Corning 1800 triax (1885 gsm) | 50 | 0 | 50 | 0 | 0 | 0 | 2.51 | 24h/20C, 24h/ 90 C | Infusion |  | OCT-208 | 345 | 34.5 | 0.1 | 2 |  | 1.32 |  | 17035
TRIAX-OC1800-EP1 | (±45/0)S | 57 | EP1 | Hexion MGS RIMR135/RIMH1366 | Owens Corning 1800 triax (1885 gsm) | 50 | 0 | 50 | 0 | 0 | 0 | 2.51 | 24h/20C, 24h/ 90 C | Infusion |  | OCT-201 | 276 | 27.6 | 0.1 | 2 |  | 1.02 |  | 91439
TRIAX-OC1800-EP1 | (±45/0)S | 57 | EP1 | Hexion MGS RIMR135/RIMH1366 | Owens Corning 1800 triax (1885 gsm) | 50 | 0 | 50 | 0 | 0 | 0 | 2.51 | 24h/20C, 24h/ 90 C | Infusion |  | OCT-203 | 276 | 27.6 | 0.1 | 2 |  | 1.03 |  | 86097
TRIAX-OC1800-EP1 | (±45/0)S | 57 | EP1 | Hexion MGS RIMR135/RIMH1366 | Owens Corning 1800 triax (1885 gsm) | 50 | 0 | 50 | 0 | 0 | 0 | 2.51 | 24h/20C, 24h/ 90 C | Infusion |  | OCT-200 | 276 | 27.6 | 0.1 | 2 |  | 1.02 |  | 63694
TRIAX-OC1800-EP1 | (±45/0)S | 57 | EP1 | Hexion MGS RIMR135/RIMH1366 | Owens Corning 1800 triax (1885 gsm) | 50 | 0 | 50 | 0 | 0 | 0 | 2.51 | 24h/20C, 24h/ 90 C | Infusion |  | OCT-204 | 207 | 20.7 | 0.1 | 3 |  | 0.76 |  | 705961
TRIAX-OC1800-EP1 | (±45/0)S | 57 | EP1 | Hexion MGS RIMR135/RIMH1366 | Owens Corning 1800 triax (1885 gsm) | 50 | 0 | 50 | 0 | 0 | 0 | 2.51 | 24h/20C, 24h/ 90 C | Infusion |  | OCT-206 | 207 | 20.7 | 0.1 | 4 |  | 0.75 |  | 931955
TRIAX-OC1800-EP1 | (±45/0)S | 57 | EP1 | Hexion MGS RIMR135/RIMH1366 | Owens Corning 1800 triax (1885 gsm) | 50 | 0 | 50 | 0 | 0 | 0 | 2.51 | 24h/20C, 24h/ 90 C | Infusion |  | OCT-207 | 207 | 20.7 | 0.1 | 4 |  | 0.75 |  | 2695227
TRIAX-S1200-EP1 | (±45/0)S | 56 | EP1 | Hexion MGS RIMR135/RIMH1366 | Saertex Triax 1200 U32EY480-01170-T2565 | 48 | 0 | 51 | 0 | 0 | 1 | 1.63 | 24h/35 C,12h/70 C | Infusion |  | 1200T-118 | 590 |  | static | 0.0254 mm/s | 26.5 | 2.69 |  | 1
TRIAX-S1200-EP1 | (±45/0)S | 56 | EP1 | Hexion MGS RIMR135/RIMH1366 | Saertex Triax 1200 U32EY480-01170-T2565 | 48 | 0 | 51 | 0 | 0 | 1 | 1.63 | 24h/35 C,12h/70 C | Infusion |  | 1200T-128 | 557 |  | static | 0.0254 mm/s | 27.2 | 2.39 |  | 1
TRIAX-S1200-EP1 | (±45/0)S | 56 | EP1 | Hexion MGS RIMR135/RIMH1366 | Saertex Triax 1200 U32EY480-01170-T2565 | 48 | 0 | 51 | 0 | 0 | 1 | 1.63 | 24h/35 C,12h/70 C | Infusion |  | 1200T-126 | 610 |  | static | 0.0254 mm/s | 26.1 | 2.73 |  | 1
TRIAX-S1200-EP1 | (±45/0)S | 56 | EP1 | Hexion MGS RIMR135/RIMH1366 | Saertex Triax 1200 U32EY480-01170-T2565 | 48 | 0 | 51 | 0 | 0 | 1 | 1.63 | 24h/35 C,12h/70 C | Infusion |  | 1200T-214 | 593 |  | static | 13 mm/s | 26.8 | 2.7 |  | 1
TRIAX-S1200-EP1 | (±45/0)S | 56 | EP1 | Hexion MGS RIMR135/RIMH1366 | Saertex Triax 1200 U32EY480-01170-T2565 | 48 | 0 | 51 | 0 | 0 | 1 | 1.63 | 24h/35 C,12h/70 C | Infusion |  | 1200T-213 | 606 |  | static | 13 mm/s | 27 | 2.7 |  | 1
TRIAX-S1200-EP1 | (±45/0)S | 56 | EP1 | Hexion MGS RIMR135/RIMH1366 | Saertex Triax 1200 U32EY480-01170-T2565 | 48 | 0 | 51 | 0 | 0 | 1 | 1.63 | 24h/35 C,12h/70 C | Infusion |  | 1200T-212 | 578 |  | static | 13 mm/s | 26.6 | 2.6 |  | 1
TRIAX-S1200-EP1 | (±45/0)S | 56 | EP1 | Hexion MGS RIMR135/RIMH1366 | Saertex Triax 1200 U32EY480-01170-T2565 | 48 | 0 | 51 | 0 | 0 | 1 | 1.63 | 24h/35 C,12h/70 C | Infusion |  | 1200T-205 | 414 | 41.4 | 0.1 | 1 |  | 1.74 |  | 3977
TRIAX-S1200-EP1 | (±45/0)S | 56 | EP1 | Hexion MGS RIMR135/RIMH1366 | Saertex Triax 1200 U32EY480-01170-T2565 | 48 | 0 | 51 | 0 | 0 | 1 | 1.63 | 24h/35 C,12h/70 C | Infusion |  | 1200T-204 | 414 | 41.4 | 0.1 | 1 |  | 1.74 |  | 2595
TRIAX-S1200-EP1 | (±45/0)S | 56 | EP1 | Hexion MGS RIMR135/RIMH1366 | Saertex Triax 1200 U32EY480-01170-T2565 | 48 | 0 | 51 | 0 | 0 | 1 | 1.63 | 24h/35 C,12h/70 C | Infusion |  | 1200T-203 | 414 | 41.4 | 0.1 | 1 |  | 1.74 |  | 2439
TRIAX-S1200-EP1 | (±45/0)S | 56 | EP1 | Hexion MGS RIMR135/RIMH1366 | Saertex Triax 1200 U32EY480-01170-T2565 | 48 | 0 | 51 | 0 | 0 | 1 | 1.63 | 24h/35 C,12h/70 C | Infusion |  | 1200T-202 | 276 | 27.6 | 0.1 | 3 |  | 1.12 |  | 84556
TRIAX-S1200-EP1 | (±45/0)S | 56 | EP1 | Hexion MGS RIMR135/RIMH1366 | Saertex Triax 1200 U32EY480-01170-T2565 | 48 | 0 | 51 | 0 | 0 | 1 | 1.63 | 24h/35 C,12h/70 C | Infusion |  | 1200T-201 | 276 | 27.6 | 0.1 | 3 |  | 1.12 |  | 78222
TRIAX-S1200-EP1 | (±45/0)S | 56 | EP1 | Hexion MGS RIMR135/RIMH1366 | Saertex Triax 1200 U32EY480-01170-T2565 | 48 | 0 | 51 | 0 | 0 | 1 | 1.63 | 24h/35 C,12h/70 C | Infusion |  | 1200T-225 | 276 | 27.6 | 0.1 | 3 |  | 1.12 |  | 24347
TRIAX-S1200-EP1 | (±45/0)S | 56 | EP1 | Hexion MGS RIMR135/RIMH1366 | Saertex Triax 1200 U32EY480-01170-T2565 | 48 | 0 | 51 | 0 | 0 | 1 | 1.63 | 24h/35 C,12h/70 C | Infusion |  | 1200T-200 | 207 | 20.7 | 0.1 | 4 |  | 0.82 |  | 266666
TRIAX-S1200-EP1 | (±45/0)S | 56 | EP1 | Hexion MGS RIMR135/RIMH1366 | Saertex Triax 1200 U32EY480-01170-T2565 | 48 | 0 | 51 | 0 | 0 | 1 | 1.63 | 24h/35 C,12h/70 C | Infusion |  | 1200T-223 | 207 | 20.7 | 0.1 | 4 |  | 0.82 |  | 389699
TRIAX-S1200-EP1 | (±45/0)S | 56 | EP1 | Hexion MGS RIMR135/RIMH1366 | Saertex Triax 1200 U32EY480-01170-T2565 | 48 | 0 | 51 | 0 | 0 | 1 | 1.63 | 24h/35 C,12h/70 C | Infusion |  | 1200T-221 | 207 | 20.7 | 0.1 | 4 |  | 0.82 |  | 280553
TRIAX-S800-EP1 | (±45/0)S | 45 | EP1 | Hexion MGS RIMR135/RIMH1366 | Saertex Triax 800 U32EY490-00790-T2540 | 49 | 0 | 50 | 0 | 0 | 1 | 1.33 | 24h/35 C,12h/70 C | Infusion |  | 800T-104 | 545 |  | static | 0.0254 mm/s | 23.6 | 2.7 |  | 1
TRIAX-S800-EP1 | (±45/0)S | 45 | EP1 | Hexion MGS RIMR135/RIMH1366 | Saertex Triax 800 U32EY490-00790-T2540 | 49 | 0 | 50 | 0 | 0 | 1 | 1.33 | 24h/35 C,12h/70 C | Infusion |  | 800T-103 | 591 |  | static | 0.0254 mm/s | 23.2 | 2.79 |  | 1
TRIAX-S800-EP1 | (±45/0)S | 45 | EP1 | Hexion MGS RIMR135/RIMH1366 | Saertex Triax 800 U32EY490-00790-T2540 | 49 | 0 | 50 | 0 | 0 | 1 | 1.33 | 24h/35 C,12h/70 C | Infusion |  | 800T-105 | 551 |  | static | 0.0254 mm/s | 23.6 | 2.86 |  | 1
TRIAX-S800-EP1 | (±45/0)S | 45 | EP1 | Hexion MGS RIMR135/RIMH1366 | Saertex Triax 800 U32EY490-00790-T2540 | 49 | 0 | 50 | 0 | 0 | 1 | 1.33 | 24h/35 C,12h/70 C | Infusion |  | 800T-208 | 604 |  | static | 13 mm/s | 24.1 | 3 |  | 1
TRIAX-S800-EP1 | (±45/0)S | 45 | EP1 | Hexion MGS RIMR135/RIMH1366 | Saertex Triax 800 U32EY490-00790-T2540 | 49 | 0 | 50 | 0 | 0 | 1 | 1.33 | 24h/35 C,12h/70 C | Infusion |  | 800T-210 | 715 |  | static | 13 mm/s | 23.5 | 3.4 |  | 1
TRIAX-S800-EP1 | (±45/0)S | 45 | EP1 | Hexion MGS RIMR135/RIMH1366 | Saertex Triax 800 U32EY490-00790-T2540 | 49 | 0 | 50 | 0 | 0 | 1 | 1.33 | 24h/35 C,12h/70 C | Infusion |  | 800T-211 | 680 |  | static | 13 mm/s | 23.4 | 3.2 |  | 1
TRIAX-S800-EP1 | (±45/0)S | 45 | EP1 | Hexion MGS RIMR135/RIMH1366 | Saertex Triax 800 U32EY490-00790-T2540 | 49 | 0 | 50 | 0 | 0 | 1 | 1.33 | 24h/35 C,12h/70 C | Infusion |  | 800T-202 | 345 | 34.5 | 0.1 | 1 |  | 1.6 |  | 1757
TRIAX-S800-EP1 | (±45/0)S | 45 | EP1 | Hexion MGS RIMR135/RIMH1366 | Saertex Triax 800 U32EY490-00790-T2540 | 49 | 0 | 50 | 0 | 0 | 1 | 1.33 | 24h/35 C,12h/70 C | Infusion |  | 800T-201 | 345 | 34.5 | 0.1 | 1 |  | 1.6 |  | 4649
TRIAX-S800-EP1 | (±45/0)S | 45 | EP1 | Hexion MGS RIMR135/RIMH1366 | Saertex Triax 800 U32EY490-00790-T2540 | 49 | 0 | 50 | 0 | 0 | 1 | 1.33 | 24h/35 C,12h/70 C | Infusion |  | 800T-213 | 345 | 34.5 | 0.1 | 1 |  | 1.6 |  | 1617
TRIAX-S800-EP1 | (±45/0)S | 45 | EP1 | Hexion MGS RIMR135/RIMH1366 | Saertex Triax 800 U32EY490-00790-T2540 | 49 | 0 | 50 | 0 | 0 | 1 | 1.33 | 24h/35 C,12h/70 C | Infusion |  | 800T-206 | 276 | 27.6 | 0.1 | 2 |  | 1.26 |  | 14220
TRIAX-S800-EP1 | (±45/0)S | 45 | EP1 | Hexion MGS RIMR135/RIMH1366 | Saertex Triax 800 U32EY490-00790-T2540 | 49 | 0 | 50 | 0 | 0 | 1 | 1.33 | 24h/35 C,12h/70 C | Infusion |  | 800T-207 | 276 | 27.6 | 0.1 | 2 |  | 1.26 |  | 6765
TRIAX-S800-EP1 | (±45/0)S | 45 | EP1 | Hexion MGS RIMR135/RIMH1366 | Saertex Triax 800 U32EY490-00790-T2540 | 49 | 0 | 50 | 0 | 0 | 1 | 1.33 | 24h/35 C,12h/70 C | Infusion |  | 800T-205 | 276 | 27.6 | 0.1 | 2 |  | 1.26 |  | 15469
TRIAX-S800-EP1 | (±45/0)S | 45 | EP1 | Hexion MGS RIMR135/RIMH1366 | Saertex Triax 800 U32EY490-00790-T2540 | 49 | 0 | 50 | 0 | 0 | 1 | 1.33 | 24h/35 C,12h/70 C | Infusion |  | 800T-218 | 207 | 20.7 | 0.1 | 3 |  | 0.92 |  | 48796
TRIAX-S800-EP1 | (±45/0)S | 45 | EP1 | Hexion MGS RIMR135/RIMH1366 | Saertex Triax 800 U32EY490-00790-T2540 | 49 | 0 | 50 | 0 | 0 | 1 | 1.33 | 24h/35 C,12h/70 C | Infusion |  | 800T-216 | 207 | 20.7 | 0.1 | 3 |  | 0.92 |  | 101588
TRIAX-S800-EP1 | (±45/0)S | 45 | EP1 | Hexion MGS RIMR135/RIMH1366 | Saertex Triax 800 U32EY490-00790-T2540 | 49 | 0 | 50 | 0 | 0 | 1 | 1.33 | 24h/35 C,12h/70 C | Infusion |  | 800T-215 | 207 | 20.7 | 0.1 | 3 |  | 0.92 |  | 81469
TRIAX-S800-EP1 | (±45/0)S | 45 | EP1 | Hexion MGS RIMR135/RIMH1366 | Saertex Triax 800 U32EY490-00790-T2540 | 49 | 0 | 50 | 0 | 0 | 1 | 1.33 | 24h/35 C,12h/70 C | Infusion |  | 800T-203 | 159 | 15.9 | 0.1 | 4 |  | 0.69 |  | 510522
TRIAX-S800-EP1 | (±45/0)S | 45 | EP1 | Hexion MGS RIMR135/RIMH1366 | Saertex Triax 800 U32EY490-00790-T2540 | 49 | 0 | 50 | 0 | 0 | 1 | 1.33 | 24h/35 C,12h/70 C | Infusion |  | 800T-217 | 159 | 15.9 | 0.1 | 4 |  | 0.69 |  | 398323
TRIAX-S800-EP1 | (±45/0)S | 45 | EP1 | Hexion MGS RIMR135/RIMH1366 | Saertex Triax 800 U32EY490-00790-T2540 | 49 | 0 | 50 | 0 | 0 | 1 | 1.33 | 24h/35 C,12h/70 C | Infusion |  | 800T-204 | 159 | 15.9 | 0.1 | 4 |  | 0.69 |  | 341142
Note on A1: General material name Biax - laminate is a +/-45 degree fabric Triax - laminate is a 0/+45/-45 fabric Uni - laminate is a unidirectional fabric MD - Multi-directional laminate ROV - 0/90 balanced woven roving
Note on B1: 0 = 0 degree reference direction, usually in the direction of the major fibers +/-45 - measured from the 0 degree axis (usually biax fabric) 90 - degrees measured from the 0 degree axis RM = random mat In hybrid laminates (carbon and glass), carbon unidirectional fibers are listed as "0C" In all test cases, the laminates are tested in the 0 degree reference axis direction
Note on C1: Fiber volume fraction, % Determined from ASTM D2584 for glass laminates and by fabric weights for carbon containing laminates.
Note on D1: EP = epoxy UP = polyester TP = thermoplastic VE = vinyl ester
Note on E1: Resin trade name
Note on F1: The fabric used for the 0-degree direction with its major fibers in the same 0-degree direction. Fabrics are listed only once, if they include additional ply angles, those angle contributions will be listed in the "0-Deg", "45-deg", "90-deg" or "other %" columns
Note on G1: Percentage of fibers in the 0-degree direction (by weight)
Note on H1: Fabric used for the +45 and -45 degree directions. Fabrics are listed only once, if they include additional ply angles, those angle contributions will be listed in the "90-deg" or "other %" columns
Note on I1: Percentage of the fibers in the +45 and -45 degree directions. [by weight]
Note on J1: Fabric ised in the 90-degree direction. Fabrics are listed only once, if they include additional ply angles, those angle contributions will be listed in the "0-Deg", "45-deg", or "other %" columns
Note on K1: Percentage of the fibers in the 90-degree direction. [by weight]
Note on L1: Fiber percentage in directions other than 0, +45, -45 or 90 degree directions. See laminate layup for more information. This percentage will include random mats.
Note on M1: Average tested composite material thickness in the gage section, mm
Note on N1: Laminate cure conditions after resin infusion was completed. Laminates were typically initially cured in the mold, then placed in a post cure oven. 12h/30C, 12h/80C = after infusion is finished, held 12 hours at 30 degrees C, then ramped up to 80 degrees C for an additional 12 hours in the post cure oven.
Note on O1: Manufacturing method RTM = resin transfer molded VARTM = vacuum assisted resin transfer molded Infusion = vacuum infused Hand = hand layup
Note on P1: Original MSU internal control number in older versions of the database (A number may or may not be present)
Note on Q1: Unique coupon identifier
Note on R1: Maximum applied stress + = tensile stress, MPa - = compressive stress, MPa
Note on S1: Minimum applied stress + = tensile stress, MPa - = compressive stress, MPa
Note on T1: static = single cycle tensile or compressive test R-value = Minimum stress/Maximun stress
Note on U1: If static test, displayed value is the displacement ramp rate in mm per second If fatigue test, displayed value is the test frequency in Hz (cycles per second).
Note on V1: Initial Elastic modulus, E Best fit equation between 0.1 and 0.3 % strain for glass laminates and 0.1 and 0.4% for carbon laminates
Note on W1: Initial maximum percent strain (tensile or compressive) For fatigue tests, this value is from the first 10-20 fatigue cycles. All fatigue tests were run under load control.
Note on X1: Initial Minimum percent strain (tensile or compressive). For fatigue tests, this value is from the first 10-20 fatigue cycles. All fatigue tests were run under load control.
Note on Y1: Cycles to failure, coupon is unable to support the maximum testing load or total cycles tested if "runout"
Note on Z1: Runout = coupon test stopped, not failed, coupon still able to support the maximum applied load

## Recent misc.
Material | Lay-up | Vf, % | Resin Type | Resin | 0 Deg fabric | %, 0 Deg | 45 Deg fabric | %, 45 Deg | 90 deg fabric | %, 90 Deg | other % | Thickness, mm | Cure / Post Cure | Process | Test # | Coupon | Max. Stress, MPa | Min. Stress, MPa | R-value | Freq., Hz | E, GPa | Max. % Strain | Min. % Strain | Cycles | Runout
EP1 Neat Resin | Neat Resin | 0 | EP1 | Hexion MGS RIMR135/RIMH1366 | NA | 0 | 0 | 0 | 0 | 0 | 0 | 12.6 | 24h/25 C,12h/70 C | Infusion |  | H1 |  | -91.1 | static | 0.0254 mm/s | 2.98 |  | -5.8 | 1
EP1 Neat Resin | Neat Resin | 0 | EP1 | Hexion MGS RIMR135/RIMH1366 | NA | 0 | 0 | 0 | 0 | 0 | 0 | 12.6 | 24h/25 C,12h/70 C | Infusion |  | H2 |  | -88.5 | static | 0.0254 mm/s | 2.94 |  | -5.3 | 1
EP1 Neat Resin | Neat Resin | 0 | EP1 | Hexion MGS RIMR135/RIMH1366 | NA | 0 | 0 | 0 | 0 | 0 | 0 | 12.6 | 24h/25 C,12h/70 C | Infusion |  | H3 |  | -89.7 | static | 0.0254 mm/s | 2.98 |  | -5.5 | 1
EP1 Neat Resin | Neat Resin | 0 | EP1 | Hexion MGS RIMR135/RIMH1366 | NA | 0 | 0 | 0 | 0 | 0 | 0 | 12.6 | 24h/25 C,12h/70 C | Infusion |  | H4 |  | -90.4 | static | 0.0254 mm/s | 2.99 |  | -4.8 | 1
EP1 Neat Resin | Neat Resin | 0 | EP1 | Hexion MGS RIMR135/RIMH1366 | NA | 0 | 0 | 0 | 0 | 0 | 0 | 12.6 | 24h/25 C,12h/70 C | Infusion |  | H5 |  | -90.6 | static | 0.0254 mm/s | 2.99 |  | -5.5 | 1
EP1 Neat Resin | Neat Resin | 0 | EP1 | Hexion MGS RIMR135/RIMH1366 | NA | 0 | 0 | 0 | 0 | 0 | 0 | 12.6 | 24h/25 C,12h/70 C | Infusion |  | H6 |  | -93.2 | static | 0.0254 mm/s |  |  |  | 1
EP1 Neat Resin | Neat Resin | 0 | EP1 | Hexion MGS RIMR135/RIMH1366 | NA | 0 | 0 | 0 | 0 | 0 | 0 | 12.6 | 24h/25 C,12h/70 C | Infusion |  | H7 |  | -92.1 | static | 0.0254 mm/s |  |  |  | 1
EP1 Neat Resin | Neat Resin | 0 | EP1 | Hexion MGS RIMR135/RIMH1366 | NA | 0 | 0 | 0 | 0 | 0 | 0 | 12.6 | 24h/25 C,12h/70 C | Infusion |  | H8 |  | -91.8 | static | 0.0254 mm/s |  |  |  | 1
EP1 Neat Resin | Neat Resin | 0 | EP1 | Hexion MGS RIMR135/RIMH1366 | NA | 0 | 0 | 0 | 0 | 0 | 0 | 12.6 | 24h/25 C,12h/70 C | Infusion |  | H9 |  | -91.9 | static | 0.0254 mm/s |  |  |  | 1
EP1 Neat Resin | Neat Resin | 0 | EP1 | Hexion MGS RIMR135/RIMH1366 | NA | 0 | 0 | 0 | 0 | 0 | 0 | 12.6 | 24h/25 C,12h/70 C | Infusion |  | H10 |  | -91.3 | static | 0.0254 mm/s |  |  |  | 1
EP1 Neat Resin | Neat Resin | 0 | EP1 | Hexion MGS RIMR135/RIMH1366 | NA | 0 | 0 | 0 | 0 | 0 | 0 | 12.6 | 24h/25 C,12h/70 C | Infusion |  | H11 |  | -91.1 | static | 0.0254 mm/s |  |  |  | 1
EP1 Neat Resin | Neat Resin | 0 | EP1 | Hexion MGS RIMR135/RIMH1366 | NA | 0 | 0 | 0 | 0 | 0 | 0 | 3 | 24h/25 C,12h/70 C | Infusion |  | H100 | 76.2 |  | static | 0.0254 mm/s | 3.43 | 3.8 |  | 1
EP1 Neat Resin | Neat Resin | 0 | EP1 | Hexion MGS RIMR135/RIMH1366 | NA | 0 | 0 | 0 | 0 | 0 | 0 | 3 | 24h/25 C,12h/70 C | Infusion |  | H102 | 75.7 |  | static | 0.0254 mm/s | 3.58 | 3.8 |  | 1
EP1 Neat Resin | Neat Resin | 0 | EP1 | Hexion MGS RIMR135/RIMH1366 | NA | 0 | 0 | 0 | 0 | 0 | 0 | 3 | 24h/25 C,12h/70 C | Infusion |  | H103 | 76.7 |  | static | 0.0254 mm/s | 3.52 | 4 |  | 1
EP1 Neat Resin | Neat Resin | 0 | EP1 | Hexion MGS RIMR135/RIMH1366 | NA | 0 | 0 | 0 | 0 | 0 | 0 | 3 | 24h/25 C,12h/70 C | Infusion |  | H104 | 77.2 |  | static | 0.0254 mm/s | 3.63 | 5 |  | 1
EP1 Neat Resin | Neat Resin | 0 | EP1 | Hexion MGS RIMR135/RIMH1366 | NA | 0 | 0 | 0 | 0 | 0 | 0 | 3 | 24h/25 C,12h/70 C | Infusion |  | H105 | 75.8 |  | static | 0.0254 mm/s | 3.49 | 4.2 |  | 1
EP1 Neat Resin | Neat Resin | 0 | EP1 | Hexion MGS RIMR135/RIMH1366 | NA | 0 | 0 | 0 | 0 | 0 | 0 | 3 | 24h/25 C,12h/70 C | Infusion |  | H2000 | 48.3 | 4.83 | 0.1 | 1 |  | 1.37 |  | 753
EP1 Neat Resin | Neat Resin | 0 | EP1 | Hexion MGS RIMR135/RIMH1366 | NA | 0 | 0 | 0 | 0 | 0 | 0 | 3 | 24h/25 C,12h/70 C | Infusion |  | H2001 | 41.4 | 4.14 | 0.1 | 1.5 |  | 1.17 |  | 9796
EP1 Neat Resin | Neat Resin | 0 | EP1 | Hexion MGS RIMR135/RIMH1366 | NA | 0 | 0 | 0 | 0 | 0 | 0 | 3 | 24h/25 C,12h/70 C | Infusion |  | H2002 | 34.5 | 3.45 | 0.1 | 2 |  | 0.98 |  | 21180
EP1 Neat Resin | Neat Resin | 0 | EP1 | Hexion MGS RIMR135/RIMH1366 | NA | 0 | 0 | 0 | 0 | 0 | 0 | 3 | 24h/25 C,12h/70 C | Infusion |  | H2003 | 27.6 | 2.76 | 0.1 | 2 |  | 0.78 |  | 1118013
EP1 Neat Resin | Neat Resin | 0 | EP1 | Hexion MGS RIMR135/RIMH1366 | NA | 0 | 0 | 0 | 0 | 0 | 0 | 3 | 24h/25 C,12h/70 C | Infusion |  | H2004 | 27.6 | 2.76 | 0.1 | 3.5 |  | 0.78 |  | 272434
EP1 Neat Resin | Neat Resin | 0 | EP1 | Hexion MGS RIMR135/RIMH1366 | NA | 0 | 0 | 0 | 0 | 0 | 0 | 3 | 24h/25 C,12h/70 C | Infusion |  | H2005 | 27.6 | 2.76 | 0.1 | 2.5 |  | 0.78 |  | 97549
EP1 Neat Resin | Neat Resin | 0 | EP1 | Hexion MGS RIMR135/RIMH1366 | NA | 0 | 0 | 0 | 0 | 0 | 0 | 3 | 24h/25 C,12h/70 C | Infusion |  | H2006 | 34.5 | 3.45 | 0.1 | 2 |  | 0.98 |  | 15012
EP1 Neat Resin | Neat Resin | 0 | EP1 | Hexion MGS RIMR135/RIMH1366 | NA | 0 | 0 | 0 | 0 | 0 | 0 | 3 | 24h/25 C,12h/70 C | Infusion |  | H2007 | 34.5 | 3.45 | 0.1 | 2 |  | 0.98 |  | 58582
EP1 Neat Resin | Neat Resin | 0 | EP1 | Hexion MGS RIMR135/RIMH1366 | NA | 0 | 0 | 0 | 0 | 0 | 0 | 3 | 24h/25 C,12h/70 C | Infusion |  | H2008 | 27.6 | 2.76 | 0.1 | 3 |  | 0.78 |  | 514265
EP1 Neat Resin | Neat Resin | 0 | EP1 | Hexion MGS RIMR135/RIMH1366 | NA | 0 | 0 | 0 | 0 | 0 | 0 | 3 | 24h/25 C,12h/70 C | Infusion |  | H2009 | 34.5 | 3.45 | 0.1 | 2 |  | 0.98 |  | 20563
EP1 Neat Resin | Neat Resin | 0 | EP1 | Hexion MGS RIMR135/RIMH1366 | NA | 0 | 0 | 0 | 0 | 0 | 0 | 3 | 24h/25 C,12h/70 C | Infusion |  | H2010 | 41.4 | 4.14 | 0.1 | 1 |  | 1.17 |  | 19551
EP1 Neat Resin | Neat Resin | 0 | EP1 | Hexion MGS RIMR135/RIMH1366 | NA | 0 | 0 | 0 | 0 | 0 | 0 | 3 | 24h/25 C,12h/70 C | Infusion |  | H2011 | 41.4 | 4.14 | 0.1 | 1 |  | 1.17 |  | 9335
EP1 Neat Resin | Neat Resin | 0 | EP1 | Hexion MGS RIMR135/RIMH1366 | NA | 0 | 0 | 0 | 0 | 0 | 0 | 3 | 24h/25 C,12h/70 C | Infusion |  | H2012 | 41.4 | 4.14 | 0.1 | 1 |  | 1.17 |  | 127087
AH1 Neat Adhesive | Neat Adhesive | 0 | AH1 | Hexion Epikote MGS BPR 135G3/MGS 137G | NA | 0 | 0 | 0 | 0 | 0 | 0 | 3 | 24h/20C, 10h/80C | Hand |  | 135G3-204 | 41.4 | 4.14 | 0.1 | 1 |  | 1.12 |  | 6520
AH1 Neat Adhesive | Neat Adhesive | 0 | AH1 | Hexion Epikote MGS BPR 135G3/MGS 137G | NA | 0 | 0 | 0 | 0 | 0 | 0 | 3 | 24h/20C, 10h/80C | Hand |  | 135G3-208 | 41.4 | 4.14 | 0.1 | 1 |  | 1.12 |  | 4401
AH1 Neat Adhesive | Neat Adhesive | 0 | AH1 | Hexion Epikote MGS BPR 135G3/MGS 137G | NA | 0 | 0 | 0 | 0 | 0 | 0 | 3 | 24h/20C, 10h/80C | Hand |  | 135G3-210 | 41.4 | 4.14 | 0.1 | 1 |  | 1.12 |  | 4426
AH1 Neat Adhesive | Neat Adhesive | 0 | AH1 | Hexion Epikote MGS BPR 135G3/MGS 137G | NA | 0 | 0 | 0 | 0 | 0 | 0 | 3 | 24h/20C, 10h/80C | Hand |  | 135G3-213 | 41.4 | 4.14 | 0.1 | 1 |  | 1.12 |  | 417
AH1 Neat Adhesive | Neat Adhesive | 0 | AH1 | Hexion Epikote MGS BPR 135G3/MGS 137G | NA | 0 | 0 | 0 | 0 | 0 | 0 | 3 | 24h/20C, 10h/80C | Hand |  | 135G3-207 | 41.4 | 4.14 | 0.1 | 1 |  | 1.12 |  | 8887
AH1 Neat Adhesive | Neat Adhesive | 0 | AH1 | Hexion Epikote MGS BPR 135G3/MGS 137G | NA | 0 | 0 | 0 | 0 | 0 | 0 | 3 | 24h/20C, 10h/80C | Hand |  | 135G3-217 | 34.5 | 3.45 | 0.1 | 2 |  | 0.88 |  | 180857
AH1 Neat Adhesive | Neat Adhesive | 0 | AH1 | Hexion Epikote MGS BPR 135G3/MGS 137G | NA | 0 | 0 | 0 | 0 | 0 | 0 | 3 | 24h/20C, 10h/80C | Hand |  | 135G3-216 | 34.5 | 3.45 | 0.1 | 2 |  | 0.88 |  | 32918
AH1 Neat Adhesive | Neat Adhesive | 0 | AH1 | Hexion Epikote MGS BPR 135G3/MGS 137G | NA | 0 | 0 | 0 | 0 | 0 | 0 | 3 | 24h/20C, 10h/80C | Hand |  | 135G3-218 | 34.5 | 3.45 | 0.1 | 2 |  | 0.88 |  | 421714
AH1 Neat Adhesive | Neat Adhesive | 0 | AH1 | Hexion Epikote MGS BPR 135G3/MGS 137G | NA | 0 | 0 | 0 | 0 | 0 | 0 | 3 | 24h/20C, 10h/80C | Hand |  | 135G3-211 | 41.4 | 4.14 | 0.1 | 2 |  | 1.12 |  | 11779
AH1 Neat Adhesive | Neat Adhesive | 0 | AH1 | Hexion Epikote MGS BPR 135G3/MGS 137G | NA | 0 | 0 | 0 | 0 | 0 | 0 | 3 | 24h/20C, 10h/80C | Hand |  | 135G3-201 | 31 | 3.1 | 0.1 | 4 |  | 0.78 |  | 285619
AH1 Neat Adhesive | Neat Adhesive | 0 | AH1 | Hexion Epikote MGS BPR 135G3/MGS 137G | NA | 0 | 0 | 0 | 0 | 0 | 0 | 3 | 24h/20C, 10h/80C | Hand |  | 135G3-200 | 31 | 3.1 | 0.1 | 4 |  | 0.78 |  | 1250000 | Runout
AH1 Neat Adhesive | Neat Adhesive | 0 | AH1 | Hexion Epikote MGS BPR 135G3/MGS 137G | NA | 0 | 0 | 0 | 0 | 0 | 0 | 3 | 24h/20C, 10h/80C | Hand |  | 135G3-203 | 31 | 3.1 | 0.1 | 4 |  | 0.78 |  | 3550000 | Runout
AH1 Neat Adhesive | Neat Adhesive | 0 | AH1 | Hexion Epikote MGS BPR 135G3/MGS 137G | NA | 0 | 0 | 0 | 0 | 0 | 0 | 3 | 24h/20C, 10h/80C | Hand |  | 135G3-215 | 41.4 | 4.14 | 0.1 | 1 |  | 1.12 |  | 9776
AH1 Neat Adhesive | Neat Adhesive | 0 | AH1 | Hexion Epikote MGS BPR 135G3/MGS 137G | NA | 0 | 0 | 0 | 0 | 0 | 0 | 3 | 24h/20C, 10h/80C | Hand |  | 135G3-219 | 34.5 | 3.45 | 0.1 | 2 |  | 0.88 |  | 44153
AH1 Neat Adhesive | Neat Adhesive | 0 | AH1 | Hexion Epikote MGS BPR 135G3/MGS 137G | NA | 0 | 0 | 0 | 0 | 0 | 0 | 3 | 24h/20C, 10h/80C | Hand |  | 136G3-220 | 34.5 | 3.45 | 0.1 | 2 |  | 0.88 |  | 4968
AH1 Neat Adhesive | Neat Adhesive | 0 | AH1 | Hexion Epikote MGS BPR 135G3/MGS 137G | NA | 0 | 0 | 0 | 0 | 0 | 0 | 3 | 24h/20C, 10h/80C | Hand |  | 135G3-221 | 34.5 | 3.45 | 0.1 | 2 |  | 0.88 |  | 51713
AH1 Neat Adhesive | Neat Adhesive | 0 | AH1 | Hexion Epikote MGS BPR 135G3/MGS 137G | NA | 0 | 0 | 0 | 0 | 0 | 0 | 3 | 24h/20C, 10h/80C | Hand |  | 135G3-212 | 31 | 3.1 | 0.1 | 4 |  | 0.78 |  | 906709
Note on A1: General material name Biax - laminate is a +/-45 degree fabric Triax - laminate is a 0/+45/-45 fabric Uni - laminate is a unidirectional fabric MD - Multi-directional laminate ROV - 0/90 balanced woven roving
Note on B1: 0 = 0 degree reference direction, usually in the direction of the major fibers +/-45 - measured from the 0 degree axis (usually biax fabric) 90 - degrees measured from the 0 degree axis RM = random mat In hybrid laminates (carbon and glass), carbon unidirectional fibers are listed as "0C" In all test cases, the laminates are tested in the 0 degree reference axis direction
Note on C1: Fiber volume fraction, % Determined from ASTM D2584 for glass laminates and by fabric weights for carbon containing laminates.
Note on D1: EP = epoxy UP = polyester TP = thermoplastic VE = vinyl ester
Note on E1: Resin trade name
Note on F1: The fabric used for the 0-degree direction with its major fibers in the same 0-degree direction. Fabrics are listed only once, if they include additional ply angles, those angle contributions will be listed in the "0-Deg", "45-deg", "90-deg" or "other %" columns
Note on G1: Percentage of fibers in the 0-degree direction (by weight)
Note on H1: Fabric used for the +45 and -45 degree directions. Fabrics are listed only once, if they include additional ply angles, those angle contributions will be listed in the "90-deg" or "other %" columns
Note on I1: Percentage of the fibers in the +45 and -45 degree directions. [by weight]
Note on J1: Fabric ised in the 90-degree direction. Fabrics are listed only once, if they include additional ply angles, those angle contributions will be listed in the "0-Deg", "45-deg", or "other %" columns
Note on K1: Percentage of the fibers in the 90-degree direction. [by weight]
Note on L1: Fiber percentage in directions other than 0, +45, -45 or 90 degree directions. See laminate layup for more information. This percentage will include random mats.
Note on M1: Average tested composite material thickness in the gage section, mm
Note on N1: Laminate cure conditions after resin infusion was completed. Laminates were typically initially cured in the mold, then placed in a post cure oven. 12h/30C, 12h/80C = after infusion is finished, held 12 hours at 30 degrees C, then ramped up to 80 degrees C for an additional 12 hours in the post cure oven.
Note on O1: Manufacturing method RTM = resin transfer molded VARTM = vacuum assisted resin transfer molded Infusion = vacuum infused Hand = hand layup
Note on P1: Original MSU internal control number in older versions of the database (A number may or may not be present)
Note on Q1: Unique coupon identifier
Note on R1: Maximum applied stress + = tensile stress, MPa - = compressive stress, MPa
Note on S1: Minimum applied stress + = tensile stress, MPa - = compressive stress, MPa
Note on T1: static = single cycle tensile or compressive test R-value = Minimum stress/Maximun stress
Note on U1: If static test, displayed value is the displacement ramp rate in mm per second If fatigue test, displayed value is the test frequency in Hz (cycles per second).
Note on V1: Initial Elastic modulus, E Best fit equation between 0.1 and 0.3 % strain for glass laminates and 0.1 and 0.4% for carbon laminates
Note on W1: Initial maximum percent strain (tensile or compressive) For fatigue tests, this value is from the first 10-20 fatigue cycles. All fatigue tests were run under load control.
Note on X1: Initial Minimum percent strain (tensile or compressive). For fatigue tests, this value is from the first 10-20 fatigue cycles. All fatigue tests were run under load control.
Note on Y1: Cycles to failure, coupon is unable to support the maximum testing load or total cycles tested if "runout"
Note on Z1: Runout = coupon test stopped, not failed, coupon still able to support the maximum applied load

## Environmental
Material | Lay-up | Vf, % | Resin Type | Resin | 0 Deg fabric | %, 0 Deg | 45 Deg fabric | %, 45 Deg | 90 deg fabric | %, 90 Deg | other % | Thickness, mm | Cure / Post Cure | Process | Test # | Coupon | Max. Stress, MPa | Min. Stress, MPa | R-value | Freq., Hz or mm/s | E, GPa (0.1-0.3%) | Max. % Strain | Min. % Strain | Cycles | Runout | Moisture Gain, % | Initial cracking strain, % | Modulus after initial cracking, GPa | Cycles for 50% strain increase | Cycles for 100% strain increase | Cycles for 25% reduction in Modulus | Cycles for 1% strain | Testing Temperature, OC
CE1 | [V(+/-45)g/0c]S | 40.4 | Epoxy | Pro-set INF 114/211 | Zoltek UD600 | 57.6 C | E-BX-1700 | 42.2 G | 0 | 0 | 0.2 G | 2.87 | 8h @ 60C |  |  | CE1-100-L | 683 |  | * | 0.0254 | 60.9 | 1.13 |  | 1 |  | 0
CE1 | [V(+/-45)g/0c]S | 42.4 | Epoxy | Pro-set INF 114/211 | Zoltek UD600 | 57.6 C | E-BX-1700 | 42.2 G | 0 | 0 | 0.2 G | 2.74 | 8h @ 60C |  |  | CE1-102-L | 827 |  | * | 0.0254 | 57.5 | 1.4 |  | 1 |  | 0
CE1 | [V(+/-45)g/0c]S | 39.3 | Epoxy | Pro-set INF 114/211 | Zoltek UD600 | 57.6 C | E-BX-1700 | 42.2 G | 0 | 0 | 0.2 G | 2.95 | 8h @ 60C |  |  | CE1-104-L | 813 |  | * | 0.0254 | 63 | 1.43 |  | 1 |  | 0
CE1 | [V(+/-45)g/0c]S | 44.8 | Epoxy | Pro-set INF 114/211 | Zoltek UD600 | 57.6 C | E-BX-1700 | 42.2 G | 0 | 0 | 0.2 G | 2.59 | 8h @ 60C |  |  | CE1-106-L | 735 |  | * | 0.0254 | 51.4 | 1.29 |  | 1 |  | 0
CE1 | [V(+/-45)g/0c]S | 45.5 | Epoxy | Pro-set INF 114/211 | Zoltek UD600 | 57.6 C | E-BX-1700 | 42.2 G | 0 | 0 | 0.2 G | 2.55 | 8h @ 60C |  |  | CE1-108-L | 873 |  | * | 0.0254 | 47.6 | 1.65 |  | 1 |  | 0
CE1 | [V(+/-45)g/0c]S | 43.5 | Epoxy | Pro-set INF 114/211 | Zoltek UD600 | 57.6 C | E-BX-1700 | 42.2 G | 0 | 0 | 0.2 G | 2.67 | 8h @ 60C |  |  | CE1-118-L | 690 | 69 | 0.1 | 1 | 56.1 | 1.25 |  | 12 |  | 0
CE1 | [V(+/-45)g/0c]S | 44.3 | Epoxy | Pro-set INF 114/211 | Zoltek UD600 | 57.6 C | E-BX-1700 | 42.2 G | 0 | 0 | 0.2 G | 2.62 | 8h @ 60C |  |  | CE1-114-L | 690 | 69 | 0.1 | 1 | 56.3 | 1.24 |  | 4367 |  | 0
CE1 | [V(+/-45)g/0c]S | 42.1 | Epoxy | Pro-set INF 114/211 | Zoltek UD600 | 57.6 C | E-BX-1700 | 42.2 G | 0 | 0 | 0.2 G | 2.76 | 8h @ 60C |  |  | CE1-112-L | 690 | 69 | 0.1 | 1 | 55.1 | 1.25 |  | 737 |  | 0
CE1 | [V(+/-45)g/0c]S | 44.1 | Epoxy | Pro-set INF 114/211 | Zoltek UD600 | 57.6 C | E-BX-1700 | 42.2 G | 0 | 0 | 0.2 G | 2.63 | 8h @ 60C |  |  | CE1-116-L | 690 | 69 | 0.1 | 1 | 53.4 | 1.23 |  | 19538 |  | 0
CE1 | [V(+/-45)g/0c]S | 45.2 | Epoxy | Pro-set INF 114/211 | Zoltek UD600 | 57.6 C | E-BX-1700 | 42.2 G | 0 | 0 | 0.2 G | 2.57 | 8h @ 60C |  |  | CE1-110-L | 629 | 62.9 | 0.1 | 1 | 57.4 | 1.1 |  | 130352 |  | 0
CE1 | [V(+/-45)g/0c]S | 42.4 | Epoxy | Pro-set INF 114/211 | Zoltek UD600 | 57.6 C | E-BX-1700 | 42.2 G | 0 | 0 | 0.2 G | 2.74 | 8h @ 60C |  |  | CE1-111-LW | 794 |  | * | 0.0254 | 58.5 | 1.35 |  | 1 |  | 1.2
CE1 | [V(+/-45)g/0c]S | 42.7 | Epoxy | Pro-set INF 114/211 | Zoltek UD600 | 57.6 C | E-BX-1700 | 42.2 G | 0 | 0 | 0.2 G | 2.72 | 8h @ 60C |  |  | CE1-113-LW | 740 |  | * | 0.0254 | 45.7 | 1.49 |  | 1 |  | 1.2
CE1 | [V(+/-45)g/0c]S | 42.4 | Epoxy | Pro-set INF 114/211 | Zoltek UD600 | 57.6 C | E-BX-1700 | 42.2 G | 0 | 0 | 0.2 G | 2.74 | 8h @ 60C |  |  | CE1-115-LW | 748 |  | * | 0.0254 | 59 | 1.26 |  | 1 |  | 1.2
CE1 | [V(+/-45)g/0c]S | 40.9 | Epoxy | Pro-set INF 114/211 | Zoltek UD600 | 57.6 C | E-BX-1700 | 42.2 G | 0 | 0 | 0.2 G | 2.84 | 8h @ 60C |  |  | CE1-117-LW | 789 |  | * | 0.0254 | 62.8 | 1.26 |  | 1 |  | 1.2
CE1 | [V(+/-45)g/0c]S | 44.8 | Epoxy | Pro-set INF 114/211 | Zoltek UD600 | 57.6 C | E-BX-1700 | 42.2 G | 0 | 0 | 0.2 G | 2.59 | 8h @ 60C |  |  | CE1-119-LW | 866 |  | * | 0.0254 | 65.6 | 1.31 |  | 1 |  | 1.2
CE1 | [V(+/-45)g/0c]S | 41 | Epoxy | Pro-set INF 114/211 | Zoltek UD600 | 57.6 C | E-BX-1700 | 42.2 G | 0 | 0 | 0.2 G | 2.83 | 8h @ 60C |  |  | CE1-123-LW | 655 | 65.5 | 0.1 | 1 | 54.6 | 1.15 |  | 27111 |  | 1.34
CE1 | [V(+/-45)g/0c]S | 42.4 | Epoxy | Pro-set INF 114/211 | Zoltek UD600 | 57.6 C | E-BX-1700 | 42.2 G | 0 | 0 | 0.2 G | 2.74 | 8h @ 60C |  |  | CE1-127-LW | 672 | 67.2 | 0.1 | 1 | 55.1 | 1.17 |  | 298 |  | 1.34
CE1 | [V(+/-45)g/0c]S | 45.2 | Epoxy | Pro-set INF 114/211 | Zoltek UD600 | 57.6 C | E-BX-1700 | 42.2 G | 0 | 0 | 0.2 G | 2.57 | 8h @ 60C |  |  | CE1-125-LW | 621 | 62.1 | 0.1 | 1.4 | 52.6 | 1.21 |  | 75333 |  | 1.34
CE1 | [V(+/-45)g/0c]S | 44 | Epoxy | Pro-set INF 114/211 | Zoltek UD600 | 57.6 C | E-BX-1700 | 42.2 G | 0 | 0 | 0.2 G | 2.64 | 8h @ 60C |  |  | CE1-121-LW | 655 | 65.5 | 0.1 | 1.2 | 54.4 | 1.16 |  | 3137 |  | 1.34
CE1 | [V(+/-45)g/0c]S | 46.6 | Epoxy | Pro-set INF 114/211 | Zoltek UD600 | 57.6 C | E-BX-1700 | 42.2 G | 0 | 0 | 0.2 G | 2.49 | 8h @ 60C |  |  | CE1-129-LW | 655 | 65.5 | 0.1 | 1 | 54.8 | 1.15 |  | 7403 |  | 1.34
CE1 | [V(+/-45)g/0c]S | 43.1 | Epoxy | Pro-set INF 114/211 | Zoltek UD600 | 57.6 C | E-BX-1700 | 42.2 G | 0 | 0 | 0.2 G | 2.69 | 8h @ 60C |  |  | CE1-132-T | 104 |  | * | 0.0254 | 11.4 | 3.33 |  | 1 |  | 0 | 0.52 | 1.97
CE1 | [V(+/-45)g/0c]S | 38.2 | Epoxy | Pro-set INF 114/211 | Zoltek UD600 | 57.6 C | E-BX-1700 | 42.2 G | 0 | 0 | 0.2 G | 3.04 | 8h @ 60C |  |  | CE1-134-T | 93 |  | * | 0.0254 | 11.3 | 2.9 |  | 1 |  | 0 | 0.55 | 2.05
CE1 | [V(+/-45)g/0c]S | 41 | Epoxy | Pro-set INF 114/211 | Zoltek UD600 | 57.6 C | E-BX-1700 | 42.2 G | 0 | 0 | 0.2 G | 2.83 | 8h @ 60C |  |  | CE1-136-T | 95.3 |  | * | 0.0254 | 10.3 | 3.84 |  | 1 |  | 0 | 0.55 | 2.27
CE1 | [V(+/-45)g/0c]S | 41.2 | Epoxy | Pro-set INF 114/211 | Zoltek UD600 | 57.6 C | E-BX-1700 | 42.2 G | 0 | 0 | 0.2 G | 2.82 | 8h @ 60C |  |  | CE1-138-T | 99 |  | * | 0.0254 | 11 | 3 |  | 1 |  | 0 | 0.59 | 2.05
CE1 | [V(+/-45)g/0c]S | 43.1 | Epoxy | Pro-set INF 114/211 | Zoltek UD600 | 57.6 C | E-BX-1700 | 42.2 G | 0 | 0 | 0.2 G | 2.69 | 8h @ 60C |  |  | CE1-140-T | 99.8 |  | * | 0.0254 | 9.38 | 2.8 |  | 1 |  | 0 | 0.61 | 1.94
CE1 | [V(+/-45)g/0c]S | 40.9 | Epoxy | Pro-set INF 114/211 | Zoltek UD600 | 57.6 C | E-BX-1700 | 42.2 G | 0 | 0 | 0.2 G | 2.84 | 8h @ 60C |  |  | CE1-141-TW | 65 |  | * | 0.0254 | 8.41 | 1.8 |  | 1 |  | 1.2 | 0.42 | 2.21
CE1 | [V(+/-45)g/0c]S | 38.6 | Epoxy | Pro-set INF 114/211 | Zoltek UD600 | 57.6 C | E-BX-1700 | 42.2 G | 0 | 0 | 0.2 G | 3.01 | 8h @ 60C |  |  | CE1-143-TW | 67.9 |  | * | 0.0254 | 7.86 | 1.9 |  | 1 |  | 1.2 | 0.4 | 2.13
CE1 | [V(+/-45)g/0c]S | 38.2 | Epoxy | Pro-set INF 114/211 | Zoltek UD600 | 57.6 C | E-BX-1700 | 42.2 G | 0 | 0 | 0.2 G | 3.04 | 8h @ 60C |  |  | CE1-145-TW | 64.9 |  | * | 0.0254 | 8.34 | 1.8 |  | 1 |  | 1.2 | 0.48 | 2.25
CE1 | [V(+/-45)g/0c]S | 42.5 | Epoxy | Pro-set INF 114/211 | Zoltek UD600 | 57.6 C | E-BX-1700 | 42.2 G | 0 | 0 | 0.2 G | 2.73 | 8h @ 60C |  |  | CE1-147-TW | 71.7 |  | * | 0.0254 | 9.03 | 1.9 |  | 1 |  | 1.2 | 0.44 | 2.03
CE1 | [V(+/-45)g/0c]S | 41.9 | Epoxy | Pro-set INF 114/211 | Zoltek UD600 | 57.6 C | E-BX-1700 | 42.2 G | 0 | 0 | 0.2 G | 2.77 | 8h @ 60C |  |  | CE1-149-TW | 71.8 |  | * | 0.0254 | 9.03 | 1.8 |  | 1 |  | 1.2 | 0.38 | 2.43
CE2 | [V(+/-45)g/0c]S | 36.4 | Epoxy | Pro-set INF 114/211 | Vectorply CLA 1812 | 56.5 C | E-BX 1700 | 43.3 G | 0 | 0 | 0.2 G | 3.34 | 8h @ 60C |  |  | CE2-200-L | 753 |  | * | 0.0254 | 54 | 1.49 |  | 1 |  | 0
CE2 | [V(+/-45)g/0c]S | 35.2 | Epoxy | Pro-set INF 114/211 | Vectorply CLA 1812 | 56.5 C | E-BX 1700 | 43.3 G | 0 | 0 | 0.2 G | 3.45 | 8h @ 60C |  |  | CE2-202-L | 773 |  | * | 0.0254 | 52.7 | 1.47 |  | 1 |  | 0
CE2 | [V(+/-45)g/0c]S | 37 | Epoxy | Pro-set INF 114/211 | Vectorply CLA 1812 | 56.5 C | E-BX 1700 | 43.3 G | 0 | 0 | 0.2 G | 3.28 | 8h @ 60C |  |  | CE2-204-L | 808 |  | * | 0.0254 | 52.4 | 1.42 |  | 1 |  | 0
CE2 | [V(+/-45)g/0c]S | 36.4 | Epoxy | Pro-set INF 114/211 | Vectorply CLA 1812 | 56.5 C | E-BX 1700 | 43.3 G | 0 | 0 | 0.2 G | 3.34 | 8h @ 60C |  |  | CE2-206-L | 755 |  | * | 0.0254 | 59.4 | 1.26 |  | 1 |  | 0
CE2 | [V(+/-45)g/0c]S | 35.4 | Epoxy | Pro-set INF 114/211 | Vectorply CLA 1812 | 56.5 C | E-BX 1700 | 43.3 G | 0 | 0 | 0.2 G | 3.43 | 8h @ 60C |  |  | CE2-208-L | 777 |  | * | 0.0254 | 55.4 | 1.34 |  | 1 |  | 0
CE2 | [V(+/-45)g/0c]S | 39.2 | Epoxy | Pro-set INF 114/211 | Vectorply CLA 1812 | 56.5 C | E-BX 1700 | 43.3 G | 0 | 0 | 0.2 G | 3.1 | 8h @ 60C |  |  | CE2-224-L | 655 | 65.5 | 0.1 | 1 | 53.8 | 1.17 |  | 24750 |  | 0
CE2 | [V(+/-45)g/0c]S | 39.7 | Epoxy | Pro-set INF 114/211 | Vectorply CLA 1812 | 56.5 C | E-BX 1700 | 43.3 G | 0 | 0 | 0.2 G | 3.06 | 8h @ 60C |  |  | CE2-226-L | 655 | 65.5 | 0.1 | 1 | 50.7 | 1.25 |  | 6444 |  | 0
CE2 | [V(+/-45)g/0c]S | 39.2 | Epoxy | Pro-set INF 114/211 | Vectorply CLA 1812 | 56.5 C | E-BX 1700 | 43.3 G | 0 | 0 | 0.2 G | 3.1 | 8h @ 60C |  |  | CE2-228-L | 655 | 65.5 | 0.1 | 1 | 58.4 | 1.11 |  | 5859 |  | 0
CE2 | [V(+/-45)g/0c]S | 39.6 | Epoxy | Pro-set INF 114/211 | Vectorply CLA 1812 | 56.5 C | E-BX 1700 | 43.3 G | 0 | 0 | 0.2 G | 3.07 | 8h @ 60C |  |  | CE2-201-L | 621 | 62.1 | 0.1 | 1.2 | 56.7 | 1.05 |  | 98248 |  | 0
CE2 | [V(+/-45)g/0c]S | 34.6 | Epoxy | Pro-set INF 114/211 | Vectorply CLA 1812 | 56.5 C | E-BX 1700 | 43.3 G | 0 | 0 | 0.2 G | 3.51 | 8h @ 60C |  |  | CE2-211-LW | 636 |  | * | 0.0254 | 50.4 | 1.26 |  | 1 |  | 1.3
CE2 | [V(+/-45)g/0c]S | 36.5 | Epoxy | Pro-set INF 114/211 | Vectorply CLA 1812 | 56.5 C | E-BX 1700 | 43.3 G | 0 | 0 | 0.2 G | 3.33 | 8h @ 60C |  |  | CE2-213-LW | 726 |  | * | 0.0254 | 53.5 | 1.32 |  | 1 |  | 1.3
CE2 | [V(+/-45)g/0c]S | 37.8 | Epoxy | Pro-set INF 114/211 | Vectorply CLA 1812 | 56.5 C | E-BX 1700 | 43.3 G | 0 | 0 | 0.2 G | 3.21 | 8h @ 60C |  |  | CE2-215-LW | 734 |  | * | 0.0254 | 51.4 | 1.38 |  | 1 |  | 1.3
CE2 | [V(+/-45)g/0c]S | 37.5 | Epoxy | Pro-set INF 114/211 | Vectorply CLA 1812 | 56.5 C | E-BX 1700 | 43.3 G | 0 | 0 | 0.2 G | 3.24 | 8h @ 60C |  |  | CE2-217-LW | 740 |  | * | 0.0254 | 59.8 | 1.24 |  | 1 |  | 1.3
CE2 | [V(+/-45)g/0c]S | 38.2 | Epoxy | Pro-set INF 114/211 | Vectorply CLA 1812 | 56.5 C | E-BX 1700 | 43.3 G | 0 | 0 | 0.2 G | 3.18 | 8h @ 60C |  |  | CE2-219-LW | 789 |  | * | 0.0254 | 61.4 | 1.28 |  | 1 |  | 1.3
CE2 | [V(+/-45)g/0c]S | 37.5 | Epoxy | Pro-set INF 114/211 | Vectorply CLA 1812 | 56.5 C | E-BX 1700 | 43.3 G | 0 | 0 | 0.2 G | 3.24 | 8h @ 60C |  |  | CE2-227-LW | 614 | 61.4 | 0.1 | 1 | 49.6 | 1.19 |  | 2945 |  | 1.5
CE2 | [V(+/-45)g/0c]S | 39.2 | Epoxy | Pro-set INF 114/211 | Vectorply CLA 1812 | 56.5 C | E-BX 1700 | 43.3 G | 0 | 0 | 0.2 G | 3.1 | 8h @ 60C |  |  | CE2-221-LW | 621 | 62.1 | 0.1 | 1 | 55.2 | 1.06 |  | 12455 |  | 1.5
CE2 | [V(+/-45)g/0c]S | 39.6 | Epoxy | Pro-set INF 114/211 | Vectorply CLA 1812 | 56.5 C | E-BX 1700 | 43.3 G | 0 | 0 | 0.2 G | 3.07 | 8h @ 60C |  |  | CE2-223-LW | 621 | 62.1 | 0.1 | 1 | 52.4 | 1.21 |  | 7770 |  | 1.5
CE2 | [V(+/-45)g/0c]S | 38 | Epoxy | Pro-set INF 114/211 | Vectorply CLA 1812 | 56.5 C | E-BX 1700 | 43.3 G | 0 | 0 | 0.2 G | 3.2 | 8h @ 60C |  |  | CE2-225-LW | 621 | 62.1 | 0.1 | 1 | 53.4 | 1.16 |  | 927 |  | 1.5
CE2 | [V(+/-45)g/0c]S | 35.2 | Epoxy | Pro-set INF 114/211 | Vectorply CLA 1812 | 56.5 C | E-BX 1700 | 43.3 G | 0 | 0 | 0.2 G | 3.45 | 8h @ 60C |  |  | CE2-230-T | 81.6 |  | * | 0.0254 | 9.31 | 3.34 |  | 1 |  | 0 | 0.67 | 0.73
CE2 | [V(+/-45)g/0c]S | 34.9 | Epoxy | Pro-set INF 114/211 | Vectorply CLA 1812 | 56.5 C | E-BX 1700 | 43.3 G | 0 | 0 | 0.2 G | 3.48 | 8h @ 60C |  |  | CE2-232-T | 81.8 |  | * | 0.0254 | 7.86 | 3.35 |  | 1 |  | 0 | 0.86 | 0.84
CE2 | [V(+/-45)g/0c]S | 35.4 | Epoxy | Pro-set INF 114/211 | Vectorply CLA 1812 | 56.5 C | E-BX 1700 | 43.3 G | 0 | 0 | 0.2 G | 3.43 | 8h @ 60C |  |  | CE2-234-T | 86.3 |  | * | 0.0254 | 8.96 | 3.43 |  | 1 |  | 0 | 0.77 | 0.76
CE2 | [V(+/-45)g/0c]S | 33.1 | Epoxy | Pro-set INF 114/211 | Vectorply CLA 1812 | 56.5 C | E-BX 1700 | 43.3 G | 0 | 0 | 0.2 G | 3.67 | 8h @ 60C |  |  | CE2-236-T | 79 |  | * | 0.0254 | 9.93 | 2.84 |  | 1 |  | 0 | 0.59 | 1.13
CE2 | [V(+/-45)g/0c]S | 35.3 | Epoxy | Pro-set INF 114/211 | Vectorply CLA 1812 | 56.5 C | E-BX 1700 | 43.3 G | 0 | 0 | 0.2 G | 3.44 | 8h @ 60C |  |  | CE2-238-T | 88.1 |  | * | 0.0254 | 9.03 | 3.35 |  | 1 |  | 0 | 0.74 | 1.19
CE2 | [V(+/-45)g/0c]S | 36 | Epoxy | Pro-set INF 114/211 | Vectorply CLA 1812 | 56.5 C | E-BX 1700 | 43.3 G | 0 | 0 | 0.2 G | 3.37 | 8h @ 60C |  |  | CE2-241-TW | 61.8 |  | * | 0.0254 | 8.07 | 2.11 |  | 1 |  | 1.3 | 0.49 | 1.88
CE2 | [V(+/-45)g/0c]S | 34.6 | Epoxy | Pro-set INF 114/211 | Vectorply CLA 1812 | 56.5 C | E-BX 1700 | 43.3 G | 0 | 0 | 0.2 G | 3.51 | 8h @ 60C |  |  | CE2-243-TW | 56.1 |  | * | 0.0254 | 7.58 | 1.74 |  | 1 |  | 1.3 | 0.51 | 1.23
CE2 | [V(+/-45)g/0c]S | 35.7 | Epoxy | Pro-set INF 114/211 | Vectorply CLA 1812 | 56.5 C | E-BX 1700 | 43.3 G | 0 | 0 | 0.2 G | 3.4 | 8h @ 60C |  |  | CE2-245-TW | 58.5 |  | * | 0.0254 | 7.86 | 1.79 |  | 1 |  | 1.3 | 0.55 | 2.45
CE2 | [V(+/-45)g/0c]S | 35.8 | Epoxy | Pro-set INF 114/211 | Vectorply CLA 1812 | 56.5 C | E-BX 1700 | 43.3 G | 0 | 0 | 0.2 G | 3.39 | 8h @ 60C |  |  | CE2-247-TW | 57.6 |  | * | 0.0254 | 7.93 | 1.83 |  | 1 |  | 1.3 | 0.55 | 2.17
CE2 | [V(+/-45)g/0c]S | 35.8 | Epoxy | Pro-set INF 114/211 | Vectorply CLA 1812 | 56.5 C | E-BX 1700 | 43.3 G | 0 | 0 | 0.2 G | 3.39 | 8h @ 60C |  |  | CE2-249-TW | 60.3 |  | * | 0.0254 | 7.52 | 1.72 |  | 1 |  | 1.3 | 0.51 | 2.41
CE3 | [V(+/-45)g/0c]S | 42.2 | Epoxy | Hexion RIMR 035c/RIMH 0366 | Zoltek UD600 | 57.6 C | E-BX-1700 | 42.2 G | 0 | 0 | 0.2 G | 2.77 | 12h @ 70C |  |  | CE3-300-L | 812 |  | * | 0.0254 | 53 | 1.46 |  | 1 |  | 0
CE3 | [V(+/-45)g/0c]S | 41.8 | Epoxy | Hexion RIMR 035c/RIMH 0366 | Zoltek UD600 | 57.6 C | E-BX-1700 | 42.2 G | 0 | 0 | 0.2 G | 2.79 | 12h @ 70C |  |  | CE3-302-L | 782 |  | * | 0.0254 | 55 | 1.38 |  | 1 |  | 0
CE3 | [V(+/-45)g/0c]S | 42 | Epoxy | Hexion RIMR 035c/RIMH 0366 | Zoltek UD600 | 57.6 C | E-BX-1700 | 42.2 G | 0 | 0 | 0.2 G | 2.78 | 12h @ 70C |  |  | CE3-304-L | 794 |  | * | 0.0254 | 50.7 | 1.47 |  | 1 |  | 0
CE3 | [V(+/-45)g/0c]S | 38.8 | Epoxy | Hexion RIMR 035c/RIMH 0366 | Zoltek UD600 | 57.6 C | E-BX-1700 | 42.2 G | 0 | 0 | 0.2 G | 3.01 | 12h @ 70C |  |  | CE3-306-L | 821 |  | * | 0.0254 | 57.1 | 1.49 |  | 1 |  | 0
CE3 | [V(+/-45)g/0c]S | 40.7 | Epoxy | Hexion RIMR 035c/RIMH 0366 | Zoltek UD600 | 57.6 C | E-BX-1700 | 42.2 G | 0 | 0 | 0.2 G | 2.87 | 12h @ 70C |  |  | CE3-308-L | 753 |  | * | 0.0254 | 54.8 | 1.35 |  | 1 |  | 0
CE3 | [V(+/-45)g/0c]S | 43.6 | Epoxy | Hexion RIMR 035c/RIMH 0366 | Zoltek UD600 | 57.6 C | E-BX-1700 | 42.2 G | 0 | 0 | 0.2 G | 2.68 | 12h @ 70C |  |  | CE3-310-L | 655 | 65.5 | 0.1 | 1 | 51 | 1.22 |  | 1258 |  | 0
CE3 | [V(+/-45)g/0c]S | 43.7 | Epoxy | Hexion RIMR 035c/RIMH 0366 | Zoltek UD600 | 57.6 C | E-BX-1700 | 42.2 G | 0 | 0 | 0.2 G | 2.67 | 12h @ 70C |  |  | CE3-316-L | 638 | 63.8 | 0.1 | 1 | 56.7 | 1.09 |  | 198 |  | 0
CE3 | [V(+/-45)g/0c]S | 44.9 | Epoxy | Hexion RIMR 035c/RIMH 0366 | Zoltek UD600 | 57.6 C | E-BX-1700 | 42.2 G | 0 | 0 | 0.2 G | 2.6 | 12h @ 70C |  |  | CE3-314-L | 638 | 63.8 | 0.1 | 1 | 51.1 | 1.24 |  | 2533 |  | 0
CE3 | [V(+/-45)g/0c]S | 43.7 | Epoxy | Hexion RIMR 035c/RIMH 0366 | Zoltek UD600 | 57.6 C | E-BX-1700 | 42.2 G | 0 | 0 | 0.2 G | 2.67 | 12h @ 70C |  |  | CE3-312-L | 638 | 63.8 | 0.1 | 1 | 55.1 | 1.09 |  | 8532 |  | 0
CE3 | [V(+/-45)g/0c]S | 43.7 | Epoxy | Hexion RIMR 035c/RIMH 0366 | Zoltek UD600 | 57.6 C | E-BX-1700 | 42.2 G | 0 | 0 | 0.2 G | 2.67 | 12h @ 70C |  |  | CE3-318-L | 621 | 62.1 | 0.1 | 1 | 54.7 | 1.08 |  | 25103 |  | 0
CE3 | [V(+/-45)g/0c]S | 40.8 | Epoxy | Hexion RIMR 035c/RIMH 0366 | Zoltek UD600 | 57.6 C | E-BX-1700 | 42.2 G | 0 | 0 | 0.2 G | 2.86 | 12h @ 70C |  |  | CE3-311-LW | 730 |  | * | 0.0254 | 47.8 | 1.44 |  | 1 |  | 1.1
CE3 | [V(+/-45)g/0c]S | 42.6 | Epoxy | Hexion RIMR 035c/RIMH 0366 | Zoltek UD600 | 57.6 C | E-BX-1700 | 42.2 G | 0 | 0 | 0.2 G | 2.74 | 12h @ 70C |  |  | CE3-313-LW | 700 |  | * | 0.0254 | 61.2 | 1.16 |  | 1 |  | 1.1
CE3 | [V(+/-45)g/0c]S | 40 | Epoxy | Hexion RIMR 035c/RIMH 0366 | Zoltek UD600 | 57.6 C | E-BX-1700 | 42.2 G | 0 | 0 | 0.2 G | 2.92 | 12h @ 70C |  |  | CE3-315-LW | 650 |  | * | 0.0254 | 46.5 | 1.4 |  | 1 |  | 1.1
CE3 | [V(+/-45)g/0c]S | 41.8 | Epoxy | Hexion RIMR 035c/RIMH 0366 | Zoltek UD600 | 57.6 C | E-BX-1700 | 42.2 G | 0 | 0 | 0.2 G | 2.79 | 12h @ 70C |  |  | CE3-317-LW | 632 |  | * | 0.0254 | 53.6 | 1.18 |  | 1 |  | 1.1
CE3 | [V(+/-45)g/0c]S | 40.5 | Epoxy | Hexion RIMR 035c/RIMH 0366 | Zoltek UD600 | 57.6 C | E-BX-1700 | 42.2 G | 0 | 0 | 0.2 G | 2.88 | 12h @ 70C |  |  | CE3-319-LW | 741 |  | * | 0.0254 | 51.6 | 1.39 |  | 1 |  | 1.1
CE3 | [V(+/-45)g/0c]S | 43.6 | Epoxy | Hexion RIMR 035c/RIMH 0366 | Zoltek UD600 | 57.6 C | E-BX-1700 | 42.2 G | 0 | 0 | 0.2 G | 2.68 | 12h @ 70C |  |  | CE3-327-LW | 565 | 56.5 | 0.1 | 1 | 45.4 | 1.17 |  | 27 |  | 1.2
CE3 | [V(+/-45)g/0c]S | 43.6 | Epoxy | Hexion RIMR 035c/RIMH 0366 | Zoltek UD600 | 57.6 C | E-BX-1700 | 42.2 G | 0 | 0 | 0.2 G | 2.68 | 12h @ 70C |  |  | CE3-321-LW | 552 | 55.2 | 0.1 | 1 | 50.7 | 1.03 |  | 37583 |  | 1.2
CE3 | [V(+/-45)g/0c]S | 44.1 | Epoxy | Hexion RIMR 035c/RIMH 0366 | Zoltek UD600 | 57.6 C | E-BX-1700 | 42.2 G | 0 | 0 | 0.2 G | 2.65 | 12h @ 70C |  |  | CE3-325-LW | 586 | 58.6 | 0.1 | 1 | 57.8 | 0.97 |  | 3118 |  | 1.2
CE3 | [V(+/-45)g/0c]S | 42.2 | Epoxy | Hexion RIMR 035c/RIMH 0366 | Zoltek UD600 | 57.6 C | E-BX-1700 | 42.2 G | 0 | 0 | 0.2 G | 2.77 | 12h @ 70C |  |  | CE3-331-LW | 607 | 60.7 | 0.1 | 1 | 49.4 | 1.28 |  | 1007 |  | 1.2
CE3 | [V(+/-45)g/0c]S | 45.8 | Epoxy | Hexion RIMR 035c/RIMH 0366 | Zoltek UD600 | 57.6 C | E-BX-1700 | 42.2 G | 0 | 0 | 0.2 G | 2.55 | 12h @ 70C |  |  | CE3-329-LW | 621 | 62.1 | 0.1 | 1 | 47.6 | 1.32 |  | 12538 |  | 1.2
CE3 | [V(+/-45)g/0c]S | 41.4 | Epoxy | Hexion RIMR 035c/RIMH 0366 | Zoltek UD600 | 57.6 C | E-BX-1700 | 42.2 G | 0 | 0 | 0.2 G | 2.82 | 12h @ 70C |  |  | CE3-323-LW | 621 | 62.1 | 0.1 | 1 | 51 | 1.18 |  | 1140 |  | 1.2
CE3 | [V(+/-45)g/0c]S | 42 | Epoxy | Hexion RIMR 035c/RIMH 0366 | Zoltek UD600 | 57.6 C | E-BX-1700 | 42.2 G | 0 | 0 | 0.2 G | 2.78 | 12h @ 70C |  |  | CE3-332-T | 98 |  | * | 0.0254 | 10.4 | 4.04 |  | 1 |  | 0 | 0.56 | 2.05
CE3 | [V(+/-45)g/0c]S | 38.8 | Epoxy | Hexion RIMR 035c/RIMH 0366 | Zoltek UD600 | 57.6 C | E-BX-1700 | 42.2 G | 0 | 0 | 0.2 G | 3.01 | 12h @ 70C |  |  | CE3-334-T | 91.8 |  | * | 0.0254 | 9.45 | 3.65 |  | 1 |  | 0 | 0.74 | 1.81
CE3 | [V(+/-45)g/0c]S | 41.3 | Epoxy | Hexion RIMR 035c/RIMH 0366 | Zoltek UD600 | 57.6 C | E-BX-1700 | 42.2 G | 0 | 0 | 0.2 G | 2.83 | 12h @ 70C |  |  | CE3-336-T | 95.4 |  | * | 0.0254 | 9.52 | 3.2 |  | 1 |  | 0 | 0.72 | 1.91
CE3 | [V(+/-45)g/0c]S | 39.4 | Epoxy | Hexion RIMR 035c/RIMH 0366 | Zoltek UD600 | 57.6 C | E-BX-1700 | 42.2 G | 0 | 0 | 0.2 G | 2.96 | 12h @ 70C |  |  | CE3-338-T | 93.5 |  | * | 0.0254 | 10.1 | 3.7 |  | 1 |  | 0 | 0.76 | 1.74
CE3 | [V(+/-45)g/0c]S | 41.6 | Epoxy | Hexion RIMR 035c/RIMH 0366 | Zoltek UD600 | 57.6 C | E-BX-1700 | 42.2 G | 0 | 0 | 0.2 G | 2.81 | 12h @ 70C |  |  | CE3-340-T | 97.6 |  | * | 0.0254 | 10.3 | 3.75 |  | 1 |  | 0 | 0.63 | 2.14
CE3 | [V(+/-45)g/0c]S | 40 | Epoxy | Hexion RIMR 035c/RIMH 0366 | Zoltek UD600 | 57.6 C | E-BX-1700 | 42.2 G | 0 | 0 | 0.2 G | 2.92 | 12h @ 70C |  |  | CE3-343-TW | 70.1 |  | * | 0.0254 | 8.62 | 2.08 |  | 1 |  | 1.1 | 0.47 | 2.55
CE3 | [V(+/-45)g/0c]S | 40.7 | Epoxy | Hexion RIMR 035c/RIMH 0366 | Zoltek UD600 | 57.6 C | E-BX-1700 | 42.2 G | 0 | 0 | 0.2 G | 2.87 | 12h @ 70C |  |  | CE3-345-TW | 68 |  | * | 0.0254 | 8.55 | 1.99 |  | 1 |  | 1.1 | 0.48 | 1.45
CE3 | [V(+/-45)g/0c]S | 39.8 | Epoxy | Hexion RIMR 035c/RIMH 0366 | Zoltek UD600 | 57.6 C | E-BX-1700 | 42.2 G | 0 | 0 | 0.2 G | 2.93 | 12h @ 70C |  |  | CE3-347-TW | 66 |  | * | 0.0254 | 8.48 | 1.8 |  | 1 |  | 1.1 | 0.43 | 2.14
CE3 | [V(+/-45)g/0c]S | 39.6 | Epoxy | Hexion RIMR 035c/RIMH 0366 | Zoltek UD600 | 57.6 C | E-BX-1700 | 42.2 G | 0 | 0 | 0.2 G | 2.95 | 12h @ 70C |  |  | CE3-349-TW | 69 |  | * | 0.0254 | 8.89 | 1.99 |  | 1 |  | 1.1 | 0.52 | 2.34
CE3 | [V(+/-45)g/0c]S | 40.3 | Epoxy | Hexion RIMR 035c/RIMH 0366 | Zoltek UD600 | 57.6 C | E-BX-1700 | 42.2 G | 0 | 0 | 0.2 G | 2.9 | 12h @ 70C |  |  | CE3-351-TW | 66.9 |  | * | 0.0254 | 8.55 | 1.73 |  | 1 |  | 1.1 | 0.44 | 2.14
CE4 | [V(+/-45)g/0c]S | 37.4 | Epoxy | Hexion RIMR 035c/RIMH 0366 | Vectorply CLA 1812 | 56.5 C | E-BX 1700 | 43.3 G | 0 | 0 | 0.2 G | 3.25 | 12h @ 70C |  |  | CE4-400-L | 773 |  | * | 0.0254 | 52.2 | 1.38 |  | 1 |  | 0
CE4 | [V(+/-45)g/0c]S | 37.6 | Epoxy | Hexion RIMR 035c/RIMH 0366 | Vectorply CLA 1812 | 56.5 C | E-BX 1700 | 43.3 G | 0 | 0 | 0.2 G | 3.23 | 12h @ 70C |  |  | CE4-402-L | 755 |  | * | 0.0254 | 52.3 | 1.36 |  | 1 |  | 0
CE4 | [V(+/-45)g/0c]S | 35.3 | Epoxy | Hexion RIMR 035c/RIMH 0366 | Vectorply CLA 1812 | 56.5 C | E-BX 1700 | 43.3 G | 0 | 0 | 0.2 G | 3.44 | 12h @ 70C |  |  | CE4-404-L | 794 |  | * | 0.0254 | 58 | 1.33 |  | 1 |  | 0
CE4 | [V(+/-45)g/0c]S | 37.4 | Epoxy | Hexion RIMR 035c/RIMH 0366 | Vectorply CLA 1812 | 56.5 C | E-BX 1700 | 43.3 G | 0 | 0 | 0.2 G | 3.25 | 12h @ 70C |  |  | CE4-406-L | 812 |  | * | 0.0254 | 55.6 | 1.41 |  | 1 |  | 0
CE4 | [V(+/-45)g/0c]S | 36.9 | Epoxy | Hexion RIMR 035c/RIMH 0366 | Vectorply CLA 1812 | 56.5 C | E-BX 1700 | 43.3 G | 0 | 0 | 0.2 G | 3.29 | 12h @ 70C |  |  | CE4-408-L | 737 |  | * | 0.0254 | 50.3 | 1.34 |  | 1 |  | 0
CE4 | [V(+/-45)g/0c]S | 39.3 | Epoxy | Hexion RIMR 035c/RIMH 0366 | Vectorply CLA 1812 | 56.5 C | E-BX 1700 | 43.3 G | 0 | 0 | 0.2 G | 3.09 | 12h @ 70C |  |  | CE4-414-L | 614 | 61.4 | 0.1 | 1 | 58.8 | 1.02 |  | 66685 |  | 0
CE4 | [V(+/-45)g/0c]S | 39.3 | Epoxy | Hexion RIMR 035c/RIMH 0366 | Vectorply CLA 1812 | 56.5 C | E-BX 1700 | 43.3 G | 0 | 0 | 0.2 G | 3.09 | 12h @ 70C |  |  | CE4-410-L | 614 | 61.4 | 0.1 | 1 | 54.6 | 1.1 |  | 16264 |  | 0
CE4 | [V(+/-45)g/0c]S | 36.5 | Epoxy | Hexion RIMR 035c/RIMH 0366 | Vectorply CLA 1812 | 56.5 C | E-BX 1700 | 43.3 G | 0 | 0 | 0.2 G | 3.33 | 12h @ 70C |  |  | CE4-428-L | 614 | 61.4 | 0.1 | 1 | 51.2 | 1.14 |  | 47686 |  | 0
CE4 | [V(+/-45)g/0c]S | 36.5 | Epoxy | Hexion RIMR 035c/RIMH 0366 | Vectorply CLA 1812 | 56.5 C | E-BX 1700 | 43.3 G | 0 | 0 | 0.2 G | 3.33 | 12h @ 70C |  |  | CE4-422-L | 621 | 62.1 | 0.1 | 1 | 50.3 | 1.18 |  | 6708 |  | 0
CE4 | [V(+/-45)g/0c]S | 36 | Epoxy | Hexion RIMR 035c/RIMH 0366 | Vectorply CLA 1812 | 56.5 C | E-BX 1700 | 43.3 G | 0 | 0 | 0.2 G | 3.38 | 12h @ 70C |  |  | CE4-411-LW | 706 |  | * | 0.0254 | 54.5 | 1.24 |  | 1 |  | 1.2
CE4 | [V(+/-45)g/0c]S | 36.7 | Epoxy | Hexion RIMR 035c/RIMH 0366 | Vectorply CLA 1812 | 56.5 C | E-BX 1700 | 43.3 G | 0 | 0 | 0.2 G | 3.31 | 12h @ 70C |  |  | CE4-413-LW | 727 |  | * | 0.0254 | 57 | 1.28 |  | 1 |  | 1.2
CE4 | [V(+/-45)g/0c]S | 34.5 | Epoxy | Hexion RIMR 035c/RIMH 0366 | Vectorply CLA 1812 | 56.5 C | E-BX 1700 | 43.3 G | 0 | 0 | 0.2 G | 3.52 | 12h @ 70C |  |  | CE4-415-LW | 661 |  | * | 0.0254 | 48.1 | 1.33 |  | 1 |  | 1.2
CE4 | [V(+/-45)g/0c]S | 39 | Epoxy | Hexion RIMR 035c/RIMH 0366 | Vectorply CLA 1812 | 56.5 C | E-BX 1700 | 43.3 G | 0 | 0 | 0.2 G | 3.12 | 12h @ 70C |  |  | CE4-417-LW | 775 |  | * | 0.0254 | 52.3 | 1.41 |  | 1 |  | 1.2
CE4 | [V(+/-45)g/0c]S | 35.5 | Epoxy | Hexion RIMR 035c/RIMH 0366 | Vectorply CLA 1812 | 56.5 C | E-BX 1700 | 43.3 G | 0 | 0 | 0.2 G | 3.42 | 12h @ 70C |  |  | CE4-419-LW | 692 |  | * | 0.0254 | 53.6 | 1.26 |  | 1 |  | 1.2
CE4 | [V(+/-45)g/0c]S | 34.9 | Epoxy | Hexion RIMR 035c/RIMH 0366 | Vectorply CLA 1812 | 56.5 C | E-BX 1700 | 43.3 G | 0 | 0 | 0.2 G | 3.48 | 12h @ 70C |  |  | CE4-421-LW | 614 | 61.4 | 0.1 | 1 | 52.5 | 1.13 |  | 3917 |  | 1.3
CE4 | [V(+/-45)g/0c]S | 35.4 | Epoxy | Hexion RIMR 035c/RIMH 0366 | Vectorply CLA 1812 | 56.5 C | E-BX 1700 | 43.3 G | 0 | 0 | 0.2 G | 3.43 | 12h @ 70C |  |  | CE4-427-LW | 614 | 61.4 | 0.1 | 1 | 49.9 | 1.21 |  | 496 |  | 1.3
CE4 | [V(+/-45)g/0c]S | 38 | Epoxy | Hexion RIMR 035c/RIMH 0366 | Vectorply CLA 1812 | 56.5 C | E-BX 1700 | 43.3 G | 0 | 0 | 0.2 G | 3.2 | 12h @ 70C |  |  | CE4-429-LW | 614 | 61.4 | 0.1 | 1 | 49 | 1.2 |  | 229 |  | 1.3 | tows have misalignment - 1.1 degrees
CE4 | [V(+/-45)g/0c]S | 37.4 | Epoxy | Hexion RIMR 035c/RIMH 0366 | Vectorply CLA 1812 | 56.5 C | E-BX 1700 | 43.3 G | 0 | 0 | 0.2 G | 3.25 | 12h @ 70C |  |  | CE4-425-LW | 586 | 58.6 | 0.1 | 1 | 51 | 1.07 |  | 4244 |  | 1.3 | tows have misalignment - 1.4 degrees
CE4 | [V(+/-45)g/0c]S | 38 | Epoxy | Hexion RIMR 035c/RIMH 0366 | Vectorply CLA 1812 | 56.5 C | E-BX 1700 | 43.3 G | 0 | 0 | 0.2 G | 3.2 | 12h @ 70C |  |  | CE4-423-LW | 552 | 55.2 | 0.1 | 1 | 48 | 1.09 |  | 43799 |  | 1.3 | tows have misalignment - 2.7 degress
CE4 | [V(+/-45)g/0c]S | 36.9 | Epoxy | Hexion RIMR 035c/RIMH 0366 | Vectorply CLA 1812 | 56.5 C | E-BX 1700 | 43.3 G | 0 | 0 | 0.2 G | 3.29 | 12h @ 70C |  |  | CE4-430-T | 86.5 |  | * | 0.0254 | 8.34 | 4.7 |  | 1 |  | 0 | 0.75 | 1.28
CE4 | [V(+/-45)g/0c]S | 36 | Epoxy | Hexion RIMR 035c/RIMH 0366 | Vectorply CLA 1812 | 56.5 C | E-BX 1700 | 43.3 G | 0 | 0 | 0.2 G | 3.38 | 12h @ 70C |  |  | CE4-432-T | 83 |  | * | 0.0254 | 9.1 | 3.64 |  | 1 |  | 0 | 0.75 | 1.14
CE4 | [V(+/-45)g/0c]S | 37.1 | Epoxy | Hexion RIMR 035c/RIMH 0366 | Vectorply CLA 1812 | 56.5 C | E-BX 1700 | 43.3 G | 0 | 0 | 0.2 G | 3.28 | 12h @ 70C |  |  | CE4-434-T | 82.2 |  | * | 0.0254 | 8.41 | 3 |  | 1 |  | 0 | 0.73 | 0.63
CE4 | [V(+/-45)g/0c]S | 34.3 | Epoxy | Hexion RIMR 035c/RIMH 0366 | Vectorply CLA 1812 | 56.5 C | E-BX 1700 | 43.3 G | 0 | 0 | 0.2 G | 3.54 | 12h @ 70C |  |  | CE4-436-T | 82.7 |  | * | 0.0254 | 9.52 | 3.7 |  | 1 |  | 0 | 0.66 | 1.57
CE4 | [V(+/-45)g/0c]S | 34.6 | Epoxy | Hexion RIMR 035c/RIMH 0366 | Vectorply CLA 1812 | 56.5 C | E-BX 1700 | 43.3 G | 0 | 0 | 0.2 G | 3.51 | 12h @ 70C |  |  | CE4-438-T | 85.2 |  | * | 0.0254 | 9.17 | 3.4 |  | 1 |  | 0 | 0.73 | 1.3
CE4 | [V(+/-45)g/0c]S | 35.9 | Epoxy | Hexion RIMR 035c/RIMH 0366 | Vectorply CLA 1812 | 56.5 C | E-BX 1700 | 43.3 G | 0 | 0 | 0.2 G | 3.39 | 12h @ 70C |  |  | CE4-441-TW | 56.3 |  | * | 0.0254 | 8.76 | 1.6 |  | 1 |  | 1.2 | 0.45 | 1.9
CE4 | [V(+/-45)g/0c]S | 35.9 | Epoxy | Hexion RIMR 035c/RIMH 0366 | Vectorply CLA 1812 | 56.5 C | E-BX 1700 | 43.3 G | 0 | 0 | 0.2 G | 3.39 | 12h @ 70C |  |  | CE4-443-TW | 58.9 |  | * | 0.0254 | 7.65 | 1.7 |  | 1 |  | 1.2 | 0.45 | 1.99
CE4 | [V(+/-45)g/0c]S | 36.4 | Epoxy | Hexion RIMR 035c/RIMH 0366 | Vectorply CLA 1812 | 56.5 C | E-BX 1700 | 43.3 G | 0 | 0 | 0.2 G | 3.34 | 12h @ 70C |  |  | CE4-445-TW | 62.4 |  | * | 0.0254 | 8.41 | 2 |  | 1 |  | 1.2 | 0.47 | 1.91
CE4 | [V(+/-45)g/0c]S | 34.8 | Epoxy | Hexion RIMR 035c/RIMH 0366 | Vectorply CLA 1812 | 56.5 C | E-BX 1700 | 43.3 G | 0 | 0 | 0.2 G | 3.49 | 12h @ 70C |  |  | CE4-447-TW | 61.7 |  | * | 0.0254 | 8.07 | 1.8 |  | 1 |  | 1.2 | 0.44 | 1.89
CE4 | [V(+/-45)g/0c]S | 34.6 | Epoxy | Hexion RIMR 035c/RIMH 0366 | Vectorply CLA 1812 | 56.5 C | E-BX 1700 | 43.3 G | 0 | 0 | 0.2 G | 3.51 | 12h @ 70C |  |  | CE4-449-TW | 63 |  | * | 0.0254 | 8 | 2 |  | 1 |  | 1.2 | 0.45 | 2
CE5 | [V(+/-45)g/0c]S | 34.7 | UA | Crestapol 1250PUL urethane Acrylate | CLA 1812 | 56.5 C | E-BX 1700 | 43.3 G | 0 | 0 | 0.2 G | 3.31 | 1.3h @ 80C, 1.3h @ 120C |  |  | CE5-500-L | 700 |  | * | 0.0254 | 52.1 | 1.3 |  | 1 |  | 0
CE5 | [V(+/-45)g/0c]S | 35.5 | UA | Crestapol 1250PUL urethane Acrylate | CLA 1812 | 56.5 C | E-BX 1700 | 43.3 G | 0 | 0 | 0.2 G | 3.24 | 1.3h @ 80C, 1.3h @ 120C |  |  | CE5-502-L | 802 |  | * | 0.0254 | 60 | 1.31 |  | 1 |  | 0
CE5 | [V(+/-45)g/0c]S | 32.6 | UA | Crestapol 1250PUL urethane Acrylate | CLA 1812 | 56.5 C | E-BX 1700 | 43.3 G | 0 | 0 | 0.2 G | 3.52 | 1.3h @ 80C, 1.3h @ 120C |  |  | CE5-504-L | 690 |  | * | 0.0254 | 59.3 | 1.27 |  | 1 |  | 0
CE5 | [V(+/-45)g/0c]S | 36.1 | UA | Crestapol 1250PUL urethane Acrylate | CLA 1812 | 56.5 C | E-BX 1700 | 43.3 G | 0 | 0 | 0.2 G | 3.18 | 1.3h @ 80C, 1.3h @ 120C |  |  | CE5-506-L | 681 |  | * | 0.0254 | 53.8 | 1.29 |  | 1 |  | 0
CE5 | [V(+/-45)g/0c]S | 37.1 | UA | Crestapol 1250PUL urethane Acrylate | CLA 1812 | 56.5 C | E-BX 1700 | 43.3 G | 0 | 0 | 0.2 G | 3.1 | 1.3h @ 80C, 1.3h @ 120C |  |  | CE5-508-L | 791 |  | * | 0.0254 | 57.4 | 1.29 |  | 1 |  | 0
CE5 | [V(+/-45)g/0c]S | 37.2 | UA | Crestapol 1250PUL urethane Acrylate | CLA 1812 | 56.5 C | E-BX 1700 | 43.3 G | 0 | 0 | 0.2 G | 3.09 | 1.3h @ 80C, 1.3h @ 120C |  |  | CE5-528-L | 614 | 61.4 | 0.1 | 1 | 56.2 | 1.06 |  | 26809 |  | 0
CE5 | [V(+/-45)g/0c]S | 37.4 | UA | Crestapol 1250PUL urethane Acrylate | CLA 1812 | 56.5 C | E-BX 1700 | 43.3 G | 0 | 0 | 0.2 G | 3.07 | 1.3h @ 80C, 1.3h @ 120C |  |  | CE5-514-L | 614 | 61.4 | 0.1 | 1 | 55.4 | 1.04 |  | 18461 |  | 0
CE5 | [V(+/-45)g/0c]S | 37.6 | UA | Crestapol 1250PUL urethane Acrylate | CLA 1812 | 56.5 C | E-BX 1700 | 43.3 G | 0 | 0 | 0.2 G | 3.06 | 1.3h @ 80C, 1.3h @ 120C |  |  | CE5-512-L | 614 | 61.4 | 0.1 | 1 | 53.3 | 1.13 |  | 6832 |  | 0
CE5 | [V(+/-45)g/0c]S | 37.2 | UA | Crestapol 1250PUL urethane Acrylate | CLA 1812 | 56.5 C | E-BX 1700 | 43.3 G | 0 | 0 | 0.2 G | 3.09 | 1.3h @ 80C, 1.3h @ 120C |  |  | CE5-510-L | 614 | 61.4 | 0.1 | 1 | 52.7 | 1.09 |  | 33542 |  | 0
CE5 | [V(+/-45)g/0c]S | 36 | UA | Crestapol 1250PUL urethane Acrylate | CLA 1812 | 56.5 C | E-BX 1700 | 43.3 G | 0 | 0 | 0.2 G | 3.19 | 1.3h @ 80C, 1.3h @ 120C |  |  | CE5-509-LW | 633 |  | * | 0.0254 | 51.6 | 1.18 |  | 1 |  | 0.34
CE5 | [V(+/-45)g/0c]S | 37.8 | UA | Crestapol 1250PUL urethane Acrylate | CLA 1812 | 56.5 C | E-BX 1700 | 43.3 G | 0 | 0 | 0.2 G | 3.04 | 1.3h @ 80C, 1.3h @ 120C |  |  | CE5-511-LW | 743 |  | * | 0.0254 | 62.1 | 1.17 |  | 1 |  | 0.34
CE5 | [V(+/-45)g/0c]S | 37.1 | UA | Crestapol 1250PUL urethane Acrylate | CLA 1812 | 56.5 C | E-BX 1700 | 43.3 G | 0 | 0 | 0.2 G | 3.1 | 1.3h @ 80C, 1.3h @ 120C |  |  | CE5-513-LW | 706 |  | * | 0.0254 | 57.2 | 1.17 |  | 1 |  | 0.34
CE5 | [V(+/-45)g/0c]S | 35.8 | UA | Crestapol 1250PUL urethane Acrylate | CLA 1812 | 56.5 C | E-BX 1700 | 43.3 G | 0 | 0 | 0.2 G | 3.21 | 1.3h @ 80C, 1.3h @ 120C |  |  | CE5-515-LW | 709 |  | * | 0.0254 | 64.4 | 1.09 |  | 1 |  | 0.34
CE5 | [V(+/-45)g/0c]S | 36.8 | UA | Crestapol 1250PUL urethane Acrylate | CLA 1812 | 56.5 C | E-BX 1700 | 43.3 G | 0 | 0 | 0.2 G | 3.12 | 1.3h @ 80C, 1.3h @ 120C |  |  | CE5-517-LW | 683 |  | * | 0.0254 | 54.3 | 1.14 |  | 1 |  | 0.34
CE5 | [V(+/-45)g/0c]S | 37.4 | UA | Crestapol 1250PUL urethane Acrylate | CLA 1812 | 56.5 C | E-BX 1700 | 43.3 G | 0 | 0 | 0.2 G | 3.07 | 1.3h @ 80C, 1.3h @ 120C |  |  | CE5-523-LW | 614 | 61.4 | 0.1 | 1 | 53.3 | 1.09 |  | 2569 |  | 0.36
CE5 | [V(+/-45)g/0c]S | 37.4 | UA | Crestapol 1250PUL urethane Acrylate | CLA 1812 | 56.5 C | E-BX 1700 | 43.3 G | 0 | 0 | 0.2 G | 3.07 | 1.3h @ 80C, 1.3h @ 120C |  |  | CE5-519-LW | 614 | 61.4 | 0.1 | 1 | 57.9 | 1.02 |  | 273 |  | 0.36
CE5 | [V(+/-45)g/0c]S | 37.6 | UA | Crestapol 1250PUL urethane Acrylate | CLA 1812 | 56.5 C | E-BX 1700 | 43.3 G | 0 | 0 | 0.2 G | 3.06 | 1.3h @ 80C, 1.3h @ 120C |  |  | CE5-521-LW | 614 | 61.4 | 0.1 | 1 | 58.5 | 1.05 |  | 8093 |  | 0.36
CE5 | [V(+/-45)g/0c]S | 37.4 | UA | Crestapol 1250PUL urethane Acrylate | CLA 1812 | 56.5 C | E-BX 1700 | 43.3 G | 0 | 0 | 0.2 G | 3.07 | 1.3h @ 80C, 1.3h @ 120C |  |  | CE5-527-LW | 586 | 58.6 | 0.1 | 1 | 54.8 | 1.03 |  | 12580 |  | 0.36
CE5 | [V(+/-45)g/0c]S | 36.8 | UA | Crestapol 1250PUL urethane Acrylate | CLA 1812 | 56.5 C | E-BX 1700 | 43.3 G | 0 | 0 | 0.2 G | 3.12 | 1.3h @ 80C, 1.3h @ 120C |  |  | CE5-530-T | 80.4 |  | * | 0.0254 | 10.1 | 4.9 |  | 1 |  | 0 |  | 4.94
CE5 | [V(+/-45)g/0c]S | 36.5 | UA | Crestapol 1250PUL urethane Acrylate | CLA 1812 | 56.5 C | E-BX 1700 | 43.3 G | 0 | 0 | 0.2 G | 3.15 | 1.3h @ 80C, 1.3h @ 120C |  |  | CE5-532-T | 78 |  | * | 0.0254 | 9.79 | 3.4 |  | 1 |  | 0 |  | 4.99
CE5 | [V(+/-45)g/0c]S | 37.1 | UA | Crestapol 1250PUL urethane Acrylate | CLA 1812 | 56.5 C | E-BX 1700 | 43.3 G | 0 | 0 | 0.2 G | 3.1 | 1.3h @ 80C, 1.3h @ 120C |  |  | CE5-534-T | 72.4 |  | * | 0.0254 | 8.89 | 2.7 |  | 1 |  | 0 |  | 4.96
CE5 | [V(+/-45)g/0c]S | 38.2 | UA | Crestapol 1250PUL urethane Acrylate | CLA 1812 | 56.5 C | E-BX 1700 | 43.3 G | 0 | 0 | 0.2 G | 3.01 | 1.3h @ 80C, 1.3h @ 120C |  |  | CE5-536-T | 77.5 |  | * | 0.0254 | 9.31 | 3.7 |  | 1 |  | 0 |  | 4.97
CE5 | [V(+/-45)g/0c]S | 37.1 | UA | Crestapol 1250PUL urethane Acrylate | CLA 1812 | 56.5 C | E-BX 1700 | 43.3 G | 0 | 0 | 0.2 G | 3.1 | 1.3h @ 80C, 1.3h @ 120C |  |  | CE5-538-T | 80.5 |  | * | 0.0254 | 10.4 | 3 |  | 1 |  | 0 |  | 4.94
CE5 | [V(+/-45)g/0c]S | 37 | UA | Crestapol 1250PUL urethane Acrylate | CLA 1812 | 56.5 C | E-BX 1700 | 43.3 G | 0 | 0 | 0.2 G | 3.11 | 1.3h @ 80C, 1.3h @ 120C |  |  | CE5-541-TW | 64.1 |  | * | 0.0254 | 8 | 2.05 |  | 1 |  | 0.34 | 0.27 | 4.94
CE5 | [V(+/-45)g/0c]S | 36.5 | UA | Crestapol 1250PUL urethane Acrylate | CLA 1812 | 56.5 C | E-BX 1700 | 43.3 G | 0 | 0 | 0.2 G | 3.15 | 1.3h @ 80C, 1.3h @ 120C |  |  | CE5-545-TW | 66.4 |  | * | 0.0254 | 8.21 | 2.29 |  | 1 |  | 0.34 | 0.29 | 4.96
CE5 | [V(+/-45)g/0c]S | 35.8 | UA | Crestapol 1250PUL urethane Acrylate | CLA 1812 | 56.5 C | E-BX 1700 | 43.3 G | 0 | 0 | 0.2 G | 3.21 | 1.3h @ 80C, 1.3h @ 120C |  |  | CE5-547-TW | 62.8 |  | * | 0.0254 | 7.93 | 1.94 |  | 1 |  | 0.34 | 0.31 | 4.99
CE5 | [V(+/-45)g/0c]S | 36.1 | UA | Crestapol 1250PUL urethane Acrylate | CLA 1812 | 56.5 C | E-BX 1700 | 43.3 G | 0 | 0 | 0.2 G | 3.18 | 1.3h @ 80C, 1.3h @ 120C |  |  | CE5-549-TW | 63.3 |  | * | 0.0254 | 8.48 | 1.76 |  | 1 |  | 0.34 | 0.32 | 5.08
CE5 | [V(+/-45)g/0c]S | 37.1 | UA | Crestapol 1250PUL urethane Acrylate | CLA 1812 | 56.5 C | E-BX 1700 | 43.3 G | 0 | 0 | 0.2 G | 3.1 | 1.3h @ 80C, 1.3h @ 120C |  |  | CE5-551-TW | 61.3 |  | * | 0.0254 | 7.65 | 2.23 |  | 1 |  | 0.34 | 0.28 | 4.56
CE6 | [V/0/45/-45/0/V] | 40.7 | VE | AME 6001 VE +1.5% MCP | E-LT-2900 | 69.2 | E-BX 1700 | 22.5 | 0 | 0 | 8.3 | 2.55 | 1.3h @ 80C, 1.3h @ 120C |  |  | CE6-600-L | 681 |  | * | 0.0254 | 28.5 | 2.81 |  | 1 |  | 0
CE6 | [V/0/45/-45/0/V] | 43 | VE | AME 6001 VE +1.5% MCP | E-LT-2900 | 69.2 | E-BX 1700 | 22.5 | 0 | 0 | 8.3 | 2.41 | 1.3h @ 80C, 1.3h @ 120C |  |  | CE6-602-L | 744 |  | * | 0.0254 | 31 | 2.56 |  | 1 |  | 0
CE6 | [V/0/45/-45/0/V] | 40.8 | VE | AME 6001 VE +1.5% MCP | E-LT-2900 | 69.2 | E-BX 1700 | 22.5 | 0 | 0 | 8.3 | 2.54 | 1.3h @ 80C, 1.3h @ 120C |  |  | CE6-604-L | 700 |  | * | 0.0254 | 29.1 | 2.62 |  | 1 |  | 0
CE6 | [V/0/45/-45/0/V] | 40.4 | VE | AME 6001 VE +1.5% MCP | E-LT-2900 | 69.2 | E-BX 1700 | 22.5 | 0 | 0 | 8.3 | 2.57 | 1.3h @ 80C, 1.3h @ 120C |  |  | CE6-606-L | 691 |  | * | 0.0254 | 29 | 2.71 |  | 1 |  | 0
CE6 | [V/0/45/-45/0/V] | 39.1 | VE | AME 6001 VE +1.5% MCP | E-LT-2900 | 69.2 | E-BX 1700 | 22.5 | 0 | 0 | 8.3 | 2.65 | 1.3h @ 80C, 1.3h @ 120C |  |  | CE6-608-L | 661 |  | * | 0.0254 | 28.3 | 2.74 |  | 1 |  | 0
CE6 | [V/0/45/-45/0/V] | 40.8 | VE | AME 6001 VE +1.5% MCP | E-LT-2900 | 69.2 | E-BX 1700 | 22.5 | 0 | 0 | 8.3 | 2.54 | 1.3h @ 80C, 1.3h @ 120C |  |  | CE6-618-L | 241 | 24.1 | 0.1 | 1 | 26.1 | 0.97 |  | 18918 |  | 0
CE6 | [V/0/45/-45/0/V] | 42.2 | VE | AME 6001 VE +1.5% MCP | E-LT-2900 | 69.2 | E-BX 1700 | 22.5 | 0 | 0 | 8.3 | 2.46 | 1.3h @ 80C, 1.3h @ 120C |  |  | CE6-622-L | 241 | 24.1 | 0.1 | 1 | 25.3 | 0.96 |  | 23560 |  | 0
CE6 | [V/0/45/-45/0/V] | 40.8 | VE | AME 6001 VE +1.5% MCP | E-LT-2900 | 69.2 | E-BX 1700 | 22.5 | 0 | 0 | 8.3 | 2.54 | 1.3h @ 80C, 1.3h @ 120C |  |  | CE6-620-L | 241 | 24.1 | 0.1 | 1 | 26.7 | 0.98 |  | 14010 |  | 0
CE6 | [V/0/45/-45/0/V] | 41.8 | VE | AME 6001 VE +1.5% MCP | E-LT-2900 | 69.2 | E-BX 1700 | 22.5 | 0 | 0 | 8.3 | 2.48 | 1.3h @ 80C, 1.3h @ 120C |  |  | CE6-616-L | 207 | 20.7 | 0.1 | 1 | 26.9 | 0.8 |  | 72512 |  | 0
CE6 | [V/0/45/-45/0/V] | 41.3 | VE | AME 6001 VE +1.5% MCP | E-LT-2900 | 69.2 | E-BX 1700 | 22.5 | 0 | 0 | 8.3 | 2.51 | 1.3h @ 80C, 1.3h @ 120C |  |  | CE6-614-L | 276 | 27.6 | 0.1 | 1 | 27 | 0.97 |  | 6533 |  | 0
CE6 | [V/0/45/-45/0/V] | 41.5 | VE | AME 6001 VE +1.5% MCP | E-LT-2900 | 69.2 | E-BX 1700 | 22.5 | 0 | 0 | 8.3 | 2.5 | 1.3h @ 80C, 1.3h @ 120C |  |  | CE6-612-L | 345 | 34.5 | 0.1 | 1 | 25.9 | 1.46 |  | 2200 |  | 0
CE6 | [V/0/45/-45/0/V] | 41.8 | VE | AME 6001 VE +1.5% MCP | E-LT-2900 | 69.2 | E-BX 1700 | 22.5 | 0 | 0 | 8.3 | 2.48 | 1.3h @ 80C, 1.3h @ 120C |  |  | CE6-610-L | 414 | 41.4 | 0.1 | 1 | 25.1 | 1.54 |  | 800 |  | 0
CE6 | [V/0/45/-45/0/V] | 42.7 | VE | AME 6001 VE +1.5% MCP | E-LT-2900 | 69.2 | E-BX 1700 | 22.5 | 0 | 0 | 8.3 | 2.43 | 1.3h @ 80C, 1.3h @ 120C |  |  | CE6-2-KN | 646 |  |  | 0.017 | 31.2 | 2.48 |  | 1 |  | 0
CE6 | [V/0/45/-45/0/V] | 40.4 | VE | AME 6001 VE +1.5% MCP | E-LT-2900 | 69.2 | E-BX 1700 | 22.5 | 0 | 0 | 8.3 | 2.57 | 1.3h @ 80C, 1.3h @ 120C |  |  | CE6-5-KN | 621 |  |  | 0.017 | 29.4 | 2.64 |  | 1 |  | 0
CE6 | [V/0/45/-45/0/V] | 38.3 | VE | AME 6001 VE +1.5% MCP | E-LT-2900 | 69.2 | E-BX 1700 | 22.5 | 0 | 0 | 8.3 | 2.71 | 1.3h @ 80C, 1.3h @ 120C |  |  | CE6-6-KN | 609 |  |  | 0.017 | 27.9 | 2.82 |  | 1 |  | 0
CE6 | [V/0/45/-45/0/V] | 41.3 | VE | AME 6001 VE +1.5% MCP | E-LT-2900 | 69.2 | E-BX 1700 | 22.5 | 0 | 0 | 8.3 | 2.51 | 1.3h @ 80C, 1.3h @ 120C |  |  | CE6-611-LW | 611 |  | * | 0.0254 | 25.6 | 2.6 |  | 1 |  | 0.36
CE6 | [V/0/45/-45/0/V] | 45.1 | VE | AME 6001 VE +1.5% MCP | E-LT-2900 | 69.2 | E-BX 1700 | 22.5 | 0 | 0 | 8.3 | 2.3 | 1.3h @ 80C, 1.3h @ 120C |  |  | CE6-613-LW | 533 |  | * | 0.0254 | 32.2 | 1.9 |  | 1 |  | 0.36
CE6 | [V/0/45/-45/0/V] | 44 | VE | AME 6001 VE +1.5% MCP | E-LT-2900 | 69.2 | E-BX 1700 | 22.5 | 0 | 0 | 8.3 | 2.36 | 1.3h @ 80C, 1.3h @ 120C |  |  | CE6-615-LW | 662 |  | * | 0.0254 | 29.5 | 2.6 |  | 1 |  | 0.36
CE6 | [V/0/45/-45/0/V] | 42.3 | VE | AME 6001 VE +1.5% MCP | E-LT-2900 | 69.2 | E-BX 1700 | 22.5 | 0 | 0 | 8.3 | 2.45 | 1.3h @ 80C, 1.3h @ 120C |  |  | CE6-617-LW | 579 |  | * | 0.0254 | 29 | 2.2 |  | 1 |  | 0.36
CE6 | [V/0/45/-45/0/V] | 41.3 | VE | AME 6001 VE +1.5% MCP | E-LT-2900 | 69.2 | E-BX 1700 | 22.5 | 0 | 0 | 8.3 | 2.51 | 1.3h @ 80C, 1.3h @ 120C |  |  | CE6-619-LW | 567 |  | * | 0.0254 | 27.3 | 2.5 |  | 1 |  | 0.36
CE6 | [V/0/45/-45/0/V] | 41.5 | VE | AME 6001 VE +1.5% MCP | E-LT-2900 | 69.2 | E-BX 1700 | 22.5 | 0 | 0 | 8.3 | 2.5 | 1.3h @ 80C, 1.3h @ 120C |  |  | CE6-627-LW | 241 | 24.1 | 0.1 | 1 | 24.6 | 1.03 |  | 81174 |  | 0.41
CE6 | [V/0/45/-45/0/V] | 40.8 | VE | AME 6001 VE +1.5% MCP | E-LT-2900 | 69.2 | E-BX 1700 | 22.5 | 0 | 0 | 8.3 | 2.54 | 1.3h @ 80C, 1.3h @ 120C |  |  | CE6-629-LW | 241 | 24.1 | 0.1 | 1 | 24.6 | 1.02 |  | 51919 |  | 0.41
CE6 | [V/0/45/-45/0/V] | 40.4 | VE | AME 6001 VE +1.5% MCP | E-LT-2900 | 69.2 | E-BX 1700 | 22.5 | 0 | 0 | 8.3 | 2.57 | 1.3h @ 80C, 1.3h @ 120C |  |  | CE6-623-LW | 241 | 24.1 | 0.1 | 1 | 24.7 | 0.99 |  | 41089 |  | 0.41
CE6 | [V/0/45/-45/0/V] | 40.4 | VE | AME 6001 VE +1.5% MCP | E-LT-2900 | 69.2 | E-BX 1700 | 22.5 | 0 | 0 | 8.3 | 2.57 | 1.3h @ 80C, 1.3h @ 120C |  |  | CE6-621-LW | 310 | 31 | 0.1 | 1 | 25.4 | 1.24 |  | 4123 |  | 0.41
CE6 | [V/0/45/-45/0/V] | 40.4 | VE | AME 6001 VE +1.5% MCP | E-LT-2900 | 69.2 | E-BX 1700 | 22.5 | 0 | 0 | 8.3 | 2.57 | 1.3h @ 80C, 1.3h @ 120C |  |  | CE6-625-LW | 310 | 31 | 0.1 | 1 | 25.8 | 1.25 |  | 5636 |  | 0.41
CE6 | [V/0/45/-45/0/V] | 41.3 | VE | AME 6001 VE +1.5% MCP | E-LT-2900 | 69.2 | E-BX 1700 | 22.5 | 0 | 0 | 8.3 | 2.51 | 1.3h @ 80C, 1.3h @ 120C |  |  | CE6-1W-KN | 627 |  |  | 0.017 | 32 | 2.38 |  | 1 |  | 0.51
CE6 | [V/0/45/-45/0/V] | 42.3 | VE | AME 6001 VE +1.5% MCP | E-LT-2900 | 69.2 | E-BX 1700 | 22.5 | 0 | 0 | 8.3 | 2.45 | 1.3h @ 80C, 1.3h @ 120C |  |  | CE6-3W-KN | 646 |  |  | 0.017 | 30 | 2.66 |  | 1 |  | 0.51
CE6 | [V/0/45/-45/0/V] | 42 | VE | AME 6001 VE +1.5% MCP | E-LT-2900 | 69.2 | E-BX 1700 | 22.5 | 0 | 0 | 8.3 | 2.47 | 1.3h @ 80C, 1.3h @ 120C |  |  | CE6-4W-KN | 590 |  |  | 0.017 | 30.1 | 2.56 |  | 1 |  | 0.91
CE6 | [V/0/45/-45/0/V] | 39.4 | VE | AME 6001 VE +1.5% MCP | E-LT-2900 | 69.2 | E-BX 1700 | 22.5 | 0 | 0 | 8.3 | 2.63 | 1.3h @ 80C, 1.3h @ 120C |  |  | CE6-630-T | 109 |  | * | 0.0254 | 12.1 | 2.6 |  | 1 |  | 0 | 0.31 | 3.31
CE6 | [V/0/45/-45/0/V] | 40.4 | VE | AME 6001 VE +1.5% MCP | E-LT-2900 | 69.2 | E-BX 1700 | 22.5 | 0 | 0 | 8.3 | 2.57 | 1.3h @ 80C, 1.3h @ 120C |  |  | CE6-632-T | 107 |  | * | 0.0254 | 12 | 2.5 |  | 1 |  | 0 | 0.3 | 3.2
CE6 | [V/0/45/-45/0/V] | 43.2 | VE | AME 6001 VE +1.5% MCP | E-LT-2900 | 69.2 | E-BX 1700 | 22.5 | 0 | 0 | 8.3 | 2.4 | 1.3h @ 80C, 1.3h @ 120C |  |  | CE6-634-T | 114 |  | * | 0.0254 | 12.8 | 2.5 |  | 1 |  | 0 | 0.3 | 3.05
CE6 | [V/0/45/-45/0/V] | 40.4 | VE | AME 6001 VE +1.5% MCP | E-LT-2900 | 69.2 | E-BX 1700 | 22.5 | 0 | 0 | 8.3 | 2.57 | 1.3h @ 80C, 1.3h @ 120C |  |  | CE6-636-T | 108 |  | * | 0.0254 | 10.3 | 2.4 |  | 1 |  | 0 | 0.31 | 3.15
CE6 | [V/0/45/-45/0/V] | 38 | VE | AME 6001 VE +1.5% MCP | E-LT-2900 | 69.2 | E-BX 1700 | 22.5 | 0 | 0 | 8.3 | 2.73 | 1.3h @ 80C, 1.3h @ 120C |  |  | CE6-638-T | 109 |  | * | 0.0254 | 13 | 2.6 |  | 1 |  | 0 | 0.32 | 3.27
CE6 | [V/0/45/-45/0/V] | 44.9 | VE | AME 6001 VE +1.5% MCP | E-LT-2900 | 69.2 | E-BX 1700 | 22.5 | 0 | 0 | 8.3 | 2.31 | 1.3h @ 80C, 1.3h @ 120C |  |  | CE6-631-TW | 129 |  | * | 0.0254 | 15.7 | 2.6 |  | 1 |  | 0.36 | 0.26 | 3.51
CE6 | [V/0/45/-45/0/V] | 47.2 | VE | AME 6001 VE +1.5% MCP | E-LT-2900 | 69.2 | E-BX 1700 | 22.5 | 0 | 0 | 8.3 | 2.2 | 1.3h @ 80C, 1.3h @ 120C |  |  | CE6-643-TW | 118 |  | * | 0.0254 | 15.3 | 2.1 |  | 1 |  | 0.36 | 0.23 | 4.34
CE6 | [V/0/45/-45/0/V] | 47.6 | VE | AME 6001 VE +1.5% MCP | E-LT-2900 | 69.2 | E-BX 1700 | 22.5 | 0 | 0 | 8.3 | 2.18 | 1.3h @ 80C, 1.3h @ 120C |  |  | CE6-645-TW | 129 |  | * | 0.0254 | 15.2 | 2 |  | 1 |  | 0.36 | 0.24 | 3.86
CE6 | [V/0/45/-45/0/V] | 46.3 | VE | AME 6001 VE +1.5% MCP | E-LT-2900 | 69.2 | E-BX 1700 | 22.5 | 0 | 0 | 8.3 | 2.24 | 1.3h @ 80C, 1.3h @ 120C |  |  | CE6-647-TW | 126 |  | * | 0.0254 | 18.3 | 2.7 |  | 1 |  | 0.36 | 0.22 | 3.54
CE6 | [V/0/45/-45/0/V] | 45.9 | VE | AME 6001 VE +1.5% MCP | E-LT-2900 | 69.2 | E-BX 1700 | 22.5 | 0 | 0 | 8.3 | 2.26 | 1.3h @ 80C, 1.3h @ 120C |  |  | CE6-649-TW | 127 |  | * | 0.0254 | 18.7 | 2.4 |  | 1 |  | 0.36 | 0.19 | 3.34
C32/C33 | (0/90)5 | 47.1 | Epoxy |  | BGF 94214, IM7 4HS, 203 g/m2/CTD-K08 | 50 | 0 | 50 | 0 | 0 | 0 | 1.1 | Not specified |  |  | C32-1-L | 982 |  | * | 0.0254 | 68.9 | 1.4 |  | 1 |  | 0
C32/C33 | (0/90)5 | 45.5 | Epoxy |  | BGF 94214, IM7 4HS, 203 g/m2/CTD-K08 | 50 | 0 | 50 | 0 | 0 | 0 | 1.14 | Not specified |  |  | C32-2-L | 855 |  | * | 0.0254 | 72.7 | 1.12 |  | 1 |  | 0
C32/C33 | (0/90)5 | 44.7 | Epoxy |  | BGF 94214, IM7 4HS, 203 g/m2/CTD-K08 | 50 | 0 | 50 | 0 | 0 | 0 | 1.16 | Not specified |  |  | C32-4-L | 843 |  | * | 0.0254 | 69.3 | 1.28 |  | 1 |  | 0
C32/C33 | (0/90)5 | 49.8 | Epoxy |  | BGF 94214, IM7 4HS, 203 g/m2/CTD-K08 | 50 | 0 | 50 | 0 | 0 | 0 | 1.04 | Not specified |  |  | C33-2-L | 980 |  | * | 0.0254 | 62.5 | 1.56 |  | 1 |  | 0
C32/C33 | (0/90)5 | 50.3 | Epoxy |  | BGF 94214, IM7 4HS, 203 g/m2/CTD-K08 | 50 | 0 | 50 | 0 | 0 | 0 | 1.03 | Not specified |  |  | C33-4-L | 1037 |  | * | 0.0254 | 73.2 | 1.36 |  | 1 |  | 0
C32/C33 | (0/90)5 | 50.3 | Epoxy |  | BGF 94214, IM7 4HS, 203 g/m2/CTD-K08 | 50 | 0 | 50 | 0 | 0 | 0 | 1.03 | Not specified |  |  | C33-8-L | 690 |  | 0.1 | 1.5 | 67 | 0.97 |  | 11556 |  | 0
C32/C33 | (0/90)5 | 49.8 | Epoxy |  | BGF 94214, IM7 4HS, 203 g/m2/CTD-K08 | 50 | 0 | 50 | 0 | 0 | 0 | 1.04 | Not specified |  |  | C33-6-L | 621 |  | 0.1 | 1.5 | 65.8 | 0.89 | Runout | 500000 |  | 0
C32/C33 | (0/90)5 | 44.7 | Epoxy |  | BGF 94214, IM7 4HS, 203 g/m2/CTD-K08 | 50 | 0 | 50 | 0 | 0 | 0 | 1.16 | Not specified |  |  | C32-8-L | 621 |  | 0.1 | 1.5 | 63 | 0.98 |  | 17859 |  | 0
C32/C33 | (0/90)5 | 49.4 | Epoxy |  | BGF 94214, IM7 4HS, 203 g/m2/CTD-K08 | 50 | 0 | 50 | 0 | 0 | 0 | 1.05 | Not specified |  |  | C32-6-L | 724 |  | 0.1 | 1.5 | 63.5 | 1.1 |  | 1550 |  | 0
C32/C33 | (0/90)5 | 47.1 | Epoxy |  | BGF 94214, IM7 4HS, 203 g/m2/CTD-K08 | 50 | 0 | 50 | 0 | 0 | 0 | 1.1 | Not specified |  |  | C32-3-LW | 670 |  | * | 0.0254 | 76.9 | 0.87 |  | 1 |  | 0.65
C32/C33 | (0/90)5 | 47.6 | Epoxy |  | BGF 94214, IM7 4HS, 203 g/m2/CTD-K08 | 50 | 0 | 50 | 0 | 0 | 0 | 1.09 | Not specified |  |  | C32-5-LW | 738 |  | * | 0.0254 | 80.3 | 0.92 |  | 1 |  | 0.65
C32/C33 | (0/90)5 | 52.4 | Epoxy |  | BGF 94214, IM7 4HS, 203 g/m2/CTD-K08 | 50 | 0 | 50 | 0 | 0 | 0 | 0.99 | Not specified |  |  | C33-1-LW | 872 |  | * | 0.0254 | 80.1 | 1.16 |  | 1 |  | 0.65
C32/C33 | (0/90)5 | 49.8 | Epoxy |  | BGF 94214, IM7 4HS, 203 g/m2/CTD-K08 | 50 | 0 | 50 | 0 | 0 | 0 | 1.04 | Not specified |  |  | C33-3-LW | 859 |  | * | 0.0254 | 79 | 1.18 |  | 1 |  | 0.65
C32/C33 | (0/90)5 | 48.4 | Epoxy |  | BGF 94214, IM7 4HS, 203 g/m2/CTD-K08 | 50 | 0 | 50 | 0 | 0 | 0 | 1.07 | Not specified |  |  | C33-5-LW | 817 |  | * | 0.0254 | 81.6 | 1.01 |  | 1 |  | 0.65
C32/C33 | (0/90)5 | 44.7 | Epoxy |  | BGF 94214, IM7 4HS, 203 g/m2/CTD-K08 | 50 | 0 | 50 | 0 | 0 | 0 | 1.16 | Not specified |  |  | C32-9-LW | 552 |  | 0.1 | 1.5 | 71.6 | 0.71 |  | 318 |  | 0.7 | soaked with attached tabs
C32/C33 | (0/90)5 | 47.1 | Epoxy |  | BGF 94214, IM7 4HS, 203 g/m2/CTD-K08 | 50 | 0 | 50 | 0 | 0 | 0 | 1.1 | Not specified |  |  | C32-7-LW | 638 |  | 0.1 | 1.5 | 77.5 | 0.73 |  | 76 |  | 0.7 | soaked with attached tabs
C32/C33 | (0/90)5 | 44.7 | Epoxy |  | BGF 94214, IM7 4HS, 203 g/m2/CTD-K08 | 50 | 0 | 50 | 0 | 0 | 0 | 1.16 | Not specified |  |  | C32-9-LW | 552 |  | 0.1 | 1.5 | 71.6 | 0.71 |  | 318 |  | 0.7 | soaked with attached tabs
C32/C33 | (0/90)5 | 50.3 | Epoxy |  | BGF 94214, IM7 4HS, 203 g/m2/CTD-K08 | 50 | 0 | 50 | 0 | 0 | 0 | 1.03 | Not specified |  |  | C33-9-LW | 552 |  | 0.1 | 2 | 70.1 | 0.71 |  | 459411 |  | 0.7 | soaked with attached tabs
C32/C33 | (0/90)5 | 49.4 | Epoxy |  | BGF 94214, IM7 4HS, 203 g/m2/CTD-K08 | 50 | 0 | 50 | 0 | 0 | 0 | 1.05 | Not specified |  |  | C33-7-LW | 483 |  | 0.1 | 2 | 68.1 | 0.65 | Runout | 700000 |  | 0.7 | soaked with attached tabs
C34/C35 | (0/90)5 | 45.4 | Epoxy |  | BGF 94214, IM7 4HS, 203 g/m2 IM7 4HS/CTD-108K | 50 | 0 | 50 | 0 | 0 | 0 | 1.27 | Not specified |  |  | C34-1-L | 658 |  | * | 0.0254 | 67 | 0.98 |  | 1 |  | 0
C34/C35 | (0/90)5 | 43.7 | Epoxy |  | BGF 94214, IM7 4HS, 203 g/m2 IM7 4HS/CTD-108K | 50 | 0 | 50 | 0 | 0 | 0 | 1.32 | Not specified |  |  | C34-2-L | 710 |  | * | 0.0254 | 67.8 | 1.06 |  | 1 |  | 0
C34/C35 | (0/90)5 | 45.8 | Epoxy |  | BGF 94214, IM7 4HS, 203 g/m2 IM7 4HS/CTD-108K | 50 | 0 | 50 | 0 | 0 | 0 | 1.26 | Not specified |  |  | C34-4-L | 764 |  | * | 0.0254 | 62.7 | 1.21 |  | 1 |  | 0
C34/C35 | (0/90)5 | 50.6 | Epoxy |  | BGF 94214, IM7 4HS, 203 g/m2 IM7 4HS/CTD-108K | 50 | 0 | 50 | 0 | 0 | 0 | 1.14 | Not specified |  |  | C35-2-L | 851 |  | * | 0.0254 | 66.8 | 1.5 |  | 1 |  | 0
C34/C35 | (0/90)5 | 56.6 | Epoxy |  | BGF 94214, IM7 4HS, 203 g/m2 IM7 4HS/CTD-108K | 50 | 0 | 50 | 0 | 0 | 0 | 1.02 | Not specified |  |  | C35-4-L | 889 |  | * | 0.0254 | 64.7 | 1.18 |  | 1 |  | 0
C34/C35 | (0/90)5 | 55 | Epoxy |  | BGF 94214, IM7 4HS, 203 g/m2 IM7 4HS/CTD-108K | 50 | 0 | 50 | 0 | 0 | 0 | 1.05 | Not specified |  |  | C35-8-L | 621 |  | 0.1 | 1.5 | 67.3 | 0.83 |  | 71182 |  | 0
C34/C35 | (0/90)5 | 52.5 | Epoxy |  | BGF 94214, IM7 4HS, 203 g/m2 IM7 4HS/CTD-108K | 50 | 0 | 50 | 0 | 0 | 0 | 1.1 | Not specified |  |  | C35-6-L | 621 |  | 0.1 | 1.5 | 66.5 | 0.87 |  | 56075 |  | 0
C34/C35 | (0/90)5 | 45.4 | Epoxy |  | BGF 94214, IM7 4HS, 203 g/m2 IM7 4HS/CTD-108K | 50 | 0 | 50 | 0 | 0 | 0 | 1.27 | Not specified |  |  | C34-8-L | 655 |  | 0.1 | 1.5 | 52.9 | 1.13 |  | 4536 |  | 0
C34/C35 | (0/90)5 | 49.3 | Epoxy |  | BGF 94214, IM7 4HS, 203 g/m2 IM7 4HS/CTD-108K | 50 | 0 | 50 | 0 | 0 | 0 | 1.17 | Not specified |  |  | C34-6-L | 690 |  | 0.1 | 1.5 | 58.3 | 1.25 |  | 984 |  | 0
C34/C35 | (0/90)5 | 44.1 | Epoxy |  | BGF 94214, IM7 4HS, 203 g/m2 IM7 4HS/CTD-108K | 50 | 0 | 50 | 0 | 0 | 0 | 1.31 | Not specified |  |  | C34-3-LW | 766 |  | * | 0.0254 | 68.1 | 1.13 |  | 1 |  | 0.56 | soaked with attached tabs
C34/C35 | (0/90)5 | 43.4 | Epoxy |  | BGF 94214, IM7 4HS, 203 g/m2 IM7 4HS/CTD-108K | 50 | 0 | 50 | 0 | 0 | 0 | 1.33 | Not specified |  |  | C34-5-LW | 736 |  | * | 0.0254 | 66.1 | 1.11 |  | 1 |  | 0.56 | soaked with attached tabs
C34/C35 | (0/90)5 | 51.1 | Epoxy |  | BGF 94214, IM7 4HS, 203 g/m2 IM7 4HS/CTD-108K | 50 | 0 | 50 | 0 | 0 | 0 | 1.13 | Not specified |  |  | C35-1-LW | 850 |  | * | 0.0254 | 73.1 | 1.16 |  | 1 |  | 0.56 | soaked with attached tabs
C34/C35 | (0/90)5 | 53 | Epoxy |  | BGF 94214, IM7 4HS, 203 g/m2 IM7 4HS/CTD-108K | 50 | 0 | 50 | 0 | 0 | 0 | 1.09 | Not specified |  |  | C35-5-LW | 845 |  | * | 0.0254 | 72.4 | 1.17 |  | 1 |  | 0.56 | soaked with attached tabs
C34/C35 | (0/90)5 | 53 | Epoxy |  | BGF 94214, IM7 4HS, 203 g/m2 IM7 4HS/CTD-108K | 50 | 0 | 50 | 0 | 0 | 0 | 1.09 | Not specified |  |  | C35-7-LW | 888 |  | * | 0.0254 | 75.2 | 1.18 |  | 1 |  | 0.56 | soaked with attached tabs
C34/C35 | (0/90)5 | 45.1 | Epoxy |  | BGF 94214, IM7 4HS, 203 g/m2 IM7 4HS/CTD-108K | 50 | 0 | 50 | 0 | 0 | 0 | 1.28 | Not specified |  |  | C34-9-LW | 655 |  | 0.1 | 1.5 | 57.9 | 1.08 |  | 571 |  | 0.67 | soaked with attached tabs
C34/C35 | (0/90)5 | 47.7 | Epoxy |  | BGF 94214, IM7 4HS, 203 g/m2 IM7 4HS/CTD-108K | 50 | 0 | 50 | 0 | 0 | 0 | 1.21 | Not specified |  |  | C34-7-LW | 655 |  | 0.1 | 1.5 | 64 | 0.95 |  | 3832 |  | 0.67 | soaked with attached tabs
C34/C35 | (0/90)5 | 50.6 | Epoxy |  | BGF 94214, IM7 4HS, 203 g/m2 IM7 4HS/CTD-108K | 50 | 0 | 50 | 0 | 0 | 0 | 1.14 | Not specified |  |  | C35-9-LW | 621 |  | 0.1 | 1.5 | 65.7 | 0.88 |  | 50853 |  | 0.67 | soaked with attached tabs
C34/C35 | (0/90)5 | 53.4 | Epoxy |  | BGF 94214, IM7 4HS, 203 g/m2 IM7 4HS/CTD-108K | 50 | 0 | 50 | 0 | 0 | 0 | 1.08 | Not specified |  |  | C35-3-LW | 655 |  | 0.1 | 1.5 | 70.5 | 0.89 |  | 18509 |  | 0.67 | soaked with attached tabs
C36/C37 | (0/90)5 | 40 | Epoxy |  | BGF 94214, IM7 4HS, 203 g/m2 IM7 4HS/CTD-870 | 50 | 0 | 50 | 0 | 0 | 0 | 1.38 | Not specified |  |  | C36-1-L | 844 |  | * | 0.0254 | 61.4 | 1.42 |  | 1 |  | 0
C36/C37 | (0/90)5 | 38.3 | Epoxy |  | BGF 94214, IM7 4HS, 203 g/m2 IM7 4HS/CTD-870 | 50 | 0 | 50 | 0 | 0 | 0 | 1.44 | Not specified |  |  | C36-2-L | 765 |  | * | 0.0254 | 62.4 | 1.24 |  | 1 |  | 0
C36/C37 | (0/90)5 | 43.8 | Epoxy |  | BGF 94214, IM7 4HS, 203 g/m2 IM7 4HS/CTD-870 | 50 | 0 | 50 | 0 | 0 | 0 | 1.26 | Not specified |  |  | C36-4-L | 764 |  | * | 0.0254 | 63.2 | 1.21 |  | 1 |  | 0
C36/C37 | (0/90)5 | 47.2 | Epoxy |  | BGF 94214, IM7 4HS, 203 g/m2 IM7 4HS/CTD-870 | 50 | 0 | 50 | 0 | 0 | 0 | 1.17 | Not specified |  |  | C37-2-L | 977 |  | * | 0.0254 | 62.3 | 1.54 |  | 1 |  | 0
C36/C37 | (0/90)5 | 45.2 | Epoxy |  | BGF 94214, IM7 4HS, 203 g/m2 IM7 4HS/CTD-870 | 50 | 0 | 50 | 0 | 0 | 0 | 1.22 | Not specified |  |  | C37-4-L | 985 |  | * | 0.0254 | 66.5 | 1.48 |  | 1 |  | 0
C36/C37 | (0/90)5 | 39.1 | Epoxy |  | BGF 94214, IM7 4HS, 203 g/m2 IM7 4HS/CTD-870 | 50 | 0 | 50 | 0 | 0 | 0 | 1.41 | Not specified |  |  | C36-8-L | 655 |  | 0.1 | 1 | 60.2 | 1.01 |  | 11220 |  | 0
C36/C37 | (0/90)5 | 48.8 | Epoxy |  | BGF 94214, IM7 4HS, 203 g/m2 IM7 4HS/CTD-870 | 50 | 0 | 50 | 0 | 0 | 0 | 1.13 | Not specified |  |  | C37-6-L | 655 |  | 0.1 | 1.5 | 68.7 | 0.95 |  | 79311 |  | 0
C36/C37 | (0/90)5 | 45.2 | Epoxy |  | BGF 94214, IM7 4HS, 203 g/m2 IM7 4HS/CTD-870 | 50 | 0 | 50 | 0 | 0 | 0 | 1.22 | Not specified |  |  | C37-8-L | 655 |  | 0.1 | 1.5 | 66.7 | 0.97 |  | 58617 |  | 0
C36/C37 | (0/90)5 | 44.9 | Epoxy |  | BGF 94214, IM7 4HS, 203 g/m2 IM7 4HS/CTD-870 | 50 | 0 | 50 | 0 | 0 | 0 | 1.23 | Not specified |  |  | C36-6-L | 655 |  | 0.1 | 1.5 | 63.8 | 0.9 |  | 22657 |  | 0
C36/C37 | (0/90)5 | 40.3 | Epoxy |  | BGF 94214, IM7 4HS, 203 g/m2 IM7 4HS/CTD-870 | 50 | 0 | 50 | 0 | 0 | 0 | 1.37 | Not specified |  |  | C36-3-LW | 738 |  | * | 0.0254 | 60.6 | 1.17 |  | 1 |  | 0.63 | soaked with attached tabs
C36/C37 | (0/90)5 | 38 | Epoxy |  | BGF 94214, IM7 4HS, 203 g/m2 IM7 4HS/CTD-870 | 50 | 0 | 50 | 0 | 0 | 0 | 1.45 | Not specified |  |  | C36-5-LW | 731 |  | * | 0.0254 | 53.8 | 1.35 |  | 1 |  | 0.63 | soaked with attached tabs
C36/C37 | (0/90)5 | 47.6 | Epoxy |  | BGF 94214, IM7 4HS, 203 g/m2 IM7 4HS/CTD-870 | 50 | 0 | 50 | 0 | 0 | 0 | 1.16 | Not specified |  |  | C37-1-LW | 973 |  | * | 0.0254 | 71 | 1.35 |  | 1 |  | 0.63 | soaked with attached tabs
C36/C37 | (0/90)5 | 45.2 | Epoxy |  | BGF 94214, IM7 4HS, 203 g/m2 IM7 4HS/CTD-870 | 50 | 0 | 50 | 0 | 0 | 0 | 1.22 | Not specified |  |  | C37-3-LW | 934 |  | * | 0.0254 | 66.3 | 1.36 |  | 1 |  | 0.63 | soaked with attached tabs
C36/C37 | (0/90)5 | 50.2 | Epoxy |  | BGF 94214, IM7 4HS, 203 g/m2 IM7 4HS/CTD-870 | 50 | 0 | 50 | 0 | 0 | 0 | 1.1 | Not specified |  |  | C37-5-LW | 967 |  | * | 0.0254 | 71.7 | 1.36 |  | 1 |  | 0.63 | soaked with attached tabs
C36/C37 | (0/90)5 | 47.6 | Epoxy |  | BGF 94214, IM7 4HS, 203 g/m2 IM7 4HS/CTD-870 | 50 | 0 | 50 | 0 | 0 | 0 | 1.16 | Not specified |  |  | C37-9-LW | 638 |  | 0.1 | 1.5 | 62 | 0.96 |  | 48917 |  | 0.78 | soaked with attached tabs
C36/C37 | (0/90)5 | 46.4 | Epoxy |  | BGF 94214, IM7 4HS, 203 g/m2 IM7 4HS/CTD-870 | 50 | 0 | 50 | 0 | 0 | 0 | 1.19 | Not specified |  |  | C37-7-LW | 621 |  | 0.1 | 1.5 | 67.5 | 0.86 |  | 51262 |  | 0.78 | soaked with attached tabs
C36/C37 | (0/90)5 | 38.3 | Epoxy |  | BGF 94214, IM7 4HS, 203 g/m2 IM7 4HS/CTD-870 | 50 | 0 | 50 | 0 | 0 | 0 | 1.44 | Not specified |  |  | C36-0-LW | 638 |  | 0.1 | 1.5 | 52.4 | 1.14 |  | 1433 |  | 0.78 | soaked with attached tabs
C36/C37 | (0/90)5 | 40.3 | Epoxy |  | BGF 94214, IM7 4HS, 203 g/m2 IM7 4HS/CTD-870 | 50 | 0 | 50 | 0 | 0 | 0 | 1.37 | Not specified |  |  | C36-7-LW | 655 |  | 0.1 | 1 | 52.5 | 1.19 |  | 259 |  | 0.78 | soaked with attached tabs
C38/C39 | (0/90)9 | 56.6 | Epoxy |  | BGF 94214, IM7 4HS, 203 g/m2 IM7 4HS/CTD-133 | 50 | 0 | 50 | 0 | 0 | 0 | 1.71 | Not specified |  |  | C38-1-L | 864 |  | * | 0.0254 | 73.7 | 1.33 |  | 1 |  | 0
C38/C39 | (0/90)9 | 48.6 | Epoxy |  | BGF 94214, IM7 4HS, 203 g/m2 IM7 4HS/CTD-133 | 50 | 0 | 50 | 0 | 0 | 0 | 1.99 | Not specified |  |  | C38-2-L | 947 |  | * | 0.0254 | 76.2 | 1.15 |  | 1 |  | 0
C38/C39 | (0/90)9 | 50.6 | Epoxy |  | BGF 94214, IM7 4HS, 203 g/m2 IM7 4HS/CTD-133 | 50 | 0 | 50 | 0 | 0 | 0 | 1.91 | Not specified |  |  | C38-4-L | 1056 |  | * | 0.0254 | 69.9 | 1.19 |  | 1 |  | 0
C38/C39 | (0/90)9 | 52.3 | Epoxy |  | BGF 94214, IM7 4HS, 203 g/m2 IM7 4HS/CTD-133 | 50 | 0 | 50 | 0 | 0 | 0 | 1.85 | Not specified |  |  | C39-2-L | 911 |  | * | 0.0254 | 62.3 | 1.52 |  | 1 |  | 0
C38/C39 | (0/90)9 | 50.4 | Epoxy |  | BGF 94214, IM7 4HS, 203 g/m2 IM7 4HS/CTD-133 | 50 | 0 | 50 | 0 | 0 | 0 | 1.92 | Not specified |  |  | C39-4-L | 915 |  | * | 0.0254 | 62.8 | 1.6 |  | 1 |  | 0
C38/C39 | (0/90)9 | 53.1 | Epoxy |  | BGF 94214, IM7 4HS, 203 g/m2 IM7 4HS/CTD-133 | 50 | 0 | 50 | 0 | 0 | 0 | 1.82 | Not specified |  |  | C39-8-L | 758 |  | 0.1 | 1.5 | 70.3 | 1.06 |  | 30783 |  | 0
C38/C39 | (0/90)9 | 55.6 | Epoxy |  | BGF 94214, IM7 4HS, 203 g/m2 IM7 4HS/CTD-133 | 50 | 0 | 50 | 0 | 0 | 0 | 1.74 | Not specified |  |  | C39-6-L | 758 |  | 0.1 | 1.5 | 69 | 1.07 |  | 93317 |  | 0
C38/C39 | (0/90)9 | 52.3 | Epoxy |  | BGF 94214, IM7 4HS, 203 g/m2 IM7 4HS/CTD-133 | 50 | 0 | 50 | 0 | 0 | 0 | 1.85 | Not specified |  |  | C38-8-L | 758 |  | 0.1 | 1.5 | 68.9 | 1 |  | 32135 |  | 0
C38/C39 | (0/90)9 | 54.6 | Epoxy |  | BGF 94214, IM7 4HS, 203 g/m2 IM7 4HS/CTD-133 | 50 | 0 | 50 | 0 | 0 | 0 | 1.77 | Not specified |  |  | C38-6-L | 690 |  | 0.1 | 1.5 | 69 | 0.93 | Runout | 350000 |  | 0
C38/C39 | (0/90)9 | 52.6 | Epoxy |  | BGF 94214, IM7 4HS, 203 g/m2 IM7 4HS/CTD-133 | 50 | 0 | 50 | 0 | 0 | 0 | 1.84 | Not specified |  |  | C38-7-LW | 1022 |  | * | 0.0254 | 77.9 | 1.32 |  | 1 |  | 0.71 | soaked with attached tabs
C38/C39 | (0/90)9 | 55.3 | Epoxy |  | BGF 94214, IM7 4HS, 203 g/m2 IM7 4HS/CTD-133 | 50 | 0 | 50 | 0 | 0 | 0 | 1.75 | Not specified |  |  | C38-9-LW | 1070 |  | * | 0.0254 | 79.3 | 1.33 |  | 1 |  | 0.71 | soaked with attached tabs
C38/C39 | (0/90)9 | 48.8 | Epoxy |  | BGF 94214, IM7 4HS, 203 g/m2 IM7 4HS/CTD-133 | 50 | 0 | 50 | 0 | 0 | 0 | 1.98 | Not specified |  |  | C39-1-LW | 770 |  | * | 0.0254 | 68.1 | 1.13 |  | 1 |  | 0.71 | soaked with attached tabs
C38/C39 | (0/90)9 | 56.6 | Epoxy |  | BGF 94214, IM7 4HS, 203 g/m2 IM7 4HS/CTD-133 | 50 | 0 | 50 | 0 | 0 | 0 | 1.71 | Not specified |  |  | C39-3-LW | 824 |  | * | 0.0254 | 78.6 | 1.06 |  | 1 |  | 0.71 | soaked with attached tabs
C38/C39 | (0/90)9 | 49.1 | Epoxy |  | BGF 94214, IM7 4HS, 203 g/m2 IM7 4HS/CTD-133 | 50 | 0 | 50 | 0 | 0 | 0 | 1.97 | Not specified |  |  | C39-5-LW | 779 |  | * | 0.0254 | 68.1 | 1.15 |  | 1 |  | 0.71 | soaked with attached tabs
C38/C39 | (0/90)9 | 50.6 | Epoxy |  | BGF 94214, IM7 4HS, 203 g/m2 IM7 4HS/CTD-133 | 50 | 0 | 50 | 0 | 0 | 0 | 1.91 | Not specified |  |  | C39-9-LW | 758 |  | 0.1 | 1.5 | 69 | 0.96 |  | 72 |  | 0.82 | soaked with attached tabs
C38/C39 | (0/90)9 | 57.6 | Epoxy |  | BGF 94214, IM7 4HS, 203 g/m2 IM7 4HS/CTD-133 | 50 | 0 | 50 | 0 | 0 | 0 | 1.68 | Not specified |  |  | C38-5-LW | 758 |  | 0.1 | 1.5 | 76.4 | 0.94 |  | 222417 |  | 0.82 | soaked with attached tabs
C38/C39 | (0/90)9 | 53.1 | Epoxy |  | BGF 94214, IM7 4HS, 203 g/m2 IM7 4HS/CTD-133 | 50 | 0 | 50 | 0 | 0 | 0 | 1.82 | Not specified |  |  | C38-3-LW | 745 |  | 0.1 | 2.5 | 68.1 | 1.01 |  | 502577 |  | 0.82 | soaked with attached tabs
C38/C39 | (0/90)9 | 59.3 | Epoxy |  | BGF 94214, IM7 4HS, 203 g/m2 IM7 4HS/CTD-133 | 50 | 0 | 50 | 0 | 0 | 0 | 1.63 | Not specified |  |  | C39-7-LW | 690 |  | 0.1 | 1.5 | 73.2 | 0.89 |  | 277655 |  | 0.82 | soaked with attached tabs
J1 | [0/45/90/-45]4 | 53.7 | PETG | Eastman Copolyester 5011, PETG | Vectorply E-QX 4800 | 26.5 | 0 | 49.6 | 0 | 23.9 | 0 | 4.84 | Not specified |  |  | J1-100-L | 421 |  | * | 0.0254 | 17.9 | 2.51 |  | 1 |  | 0 |  | 15.1
J1 | [0/45/90/-45]4 | 53.1 | PETG | Eastman Copolyester 5011, PETG | Vectorply E-QX 4800 | 26.5 | 0 | 49.6 | 0 | 23.9 | 0 | 4.89 | Not specified |  |  | J1-102-L | 412 |  | * | 0.0254 | 19.7 | 2.58 |  | 1 |  | 0 |  | 13.8
J1 | [0/45/90/-45]4 | 53.7 | PETG | Eastman Copolyester 5011, PETG | Vectorply E-QX 4800 | 26.5 | 0 | 49.6 | 0 | 23.9 | 0 | 4.84 | Not specified |  |  | J1-104-L | 427 |  | * | 0.0254 | 21.4 | 2.54 |  | 1 |  | 0 |  | 13.9
J1 | [0/45/90/-45]4 | 54.1 | PETG | Eastman Copolyester 5011, PETG | Vectorply E-QX 4800 | 26.5 | 0 | 49.6 | 0 | 23.9 | 0 | 4.8 | Not specified |  |  | J1-106-L | 416 |  | * | 0.0254 | 21.2 | 2.5 |  | 1 |  | 0 |  | 15.3
J1 | [0/45/90/-45]4 | 54.2 | PETG | Eastman Copolyester 5011, PETG | Vectorply E-QX 4800 | 26.5 | 0 | 49.6 | 0 | 23.9 | 0 | 4.79 | Not specified |  |  | J1-108-L | 422 |  | * | 0.0254 | 20.1 | 2.66 |  | 1 |  | 0 |  | 14
J1 | [0/45/90/-45]4 | 53.6 | PETG | Eastman Copolyester 5011, PETG | Vectorply E-QX 4800 | 26.5 | 0 | 49.6 | 0 | 23.9 | 0 | 4.85 | Not specified |  |  | J1-120-L | 172 | 17.2 | 0.1 | 1.2 | 18.1 | 1.01 |  | 17712 |  | 0
J1 | [0/45/90/-45]4 | 53.8 | PETG | Eastman Copolyester 5011, PETG | Vectorply E-QX 4800 | 26.5 | 0 | 49.6 | 0 | 23.9 | 0 | 4.83 | Not specified |  |  | J1-118-L | 172 | 17.2 | 0.1 | 1 | 20.3 | 1.01 |  | 19048 |  | 0
J1 | [0/45/90/-45]4 | 54.1 | PETG | Eastman Copolyester 5011, PETG | Vectorply E-QX 4800 | 26.5 | 0 | 49.6 | 0 | 23.9 | 0 | 4.8 | Not specified |  |  | J1-116-L | 172 | 17.2 | 0.1 | 1.5 | 20.5 | 1 |  | 22862 |  | 0
J1 | [0/45/90/-45]4 | 53.7 | PETG | Eastman Copolyester 5011, PETG | Vectorply E-QX 4800 | 26.5 | 0 | 49.6 | 0 | 23.9 | 0 | 4.84 | Not specified |  |  | J1-114-L | 138 | 13.8 | 0.1 | 1.2 | 19.1 | 0.77 |  | 82883 |  | 0
J1 | [0/45/90/-45]4 | 53.8 | PETG | Eastman Copolyester 5011, PETG | Vectorply E-QX 4800 | 26.5 | 0 | 49.6 | 0 | 23.9 | 0 | 4.83 | Not specified |  |  | J1-112-L | 207 | 20.7 | 0.1 | 1 | ---- | ---- |  | 6343 |  | 0
J1 | [0/45/90/-45]4 | 53.6 | PETG | Eastman Copolyester 5011, PETG | Vectorply E-QX 4800 | 26.5 | 0 | 49.6 | 0 | 23.9 | 0 | 4.85 | Not specified |  |  | J1-110-L | 241 | 24.1 | 0.1 | 1 | 20.3 | 0.73 |  | 2032 |  | 0
J1 | [0/45/90/-45]4 | 53.7 | PETG | Eastman Copolyester 5011, PETG | Vectorply E-QX 4800 | 26.5 | 0 | 49.6 | 0 | 23.9 | 0 | 4.84 | Not specified |  |  | J1-1-KN | 309 |  |  | 0.017 | 19.8 | 2.07 |  | 1 |  | 0
J1 | [0/45/90/-45]4 | 53.7 | PETG | Eastman Copolyester 5011, PETG | Vectorply E-QX 4800 | 26.5 | 0 | 49.6 | 0 | 23.9 | 0 | 4.84 | Not specified |  |  | J1-2-KN | 242 |  |  | 0.017 | 24 | 1.42 |  | 1 |  | 0
J1 | [0/45/90/-45]4 | 53.2 | PETG | Eastman Copolyester 5011, PETG | Vectorply E-QX 4800 | 26.5 | 0 | 49.6 | 0 | 23.9 | 0 | 4.88 | Not specified |  |  | J1-6-KN | 299 |  |  | 0.017 | 21.1 | 1.88 |  | 1 |  | 0
J1 | [0/45/90/-45]4 | 53.2 | PETG | Eastman Copolyester 5011, PETG | Vectorply E-QX 4800 | 26.5 | 0 | 49.6 | 0 | 23.9 | 0 | 4.88 | Not specified |  |  | J1-111-LW | 307 |  | * | 0.0254 | 21.3 | 2.3 |  | 1 |  | 0.29 | 0.17 | 1.5
J1 | [0/45/90/-45]4 | 53.7 | PETG | Eastman Copolyester 5011, PETG | Vectorply E-QX 4800 | 26.5 | 0 | 49.6 | 0 | 23.9 | 0 | 4.84 | Not specified |  |  | J1-113-LW | 324 |  | * | 0.0254 | 21 | 2.3 |  | 1 |  | 0.29 | 0.22 | 1.4
J1 | [0/45/90/-45]4 | 53.2 | PETG | Eastman Copolyester 5011, PETG | Vectorply E-QX 4800 | 26.5 | 0 | 49.6 | 0 | 23.9 | 0 | 4.88 | Not specified |  |  | J1-115-LW | 316 |  | * | 0.0254 | 22.8 | 2.1 |  | 1 |  | 0.29 | 0.24 | 1.5
J1 | [0/45/90/-45]4 | 53.7 | PETG | Eastman Copolyester 5011, PETG | Vectorply E-QX 4800 | 26.5 | 0 | 49.6 | 0 | 23.9 | 0 | 4.84 | Not specified |  |  | J1-117-LW | 308 |  | * | 0.0254 | 22.3 | 2.1 |  | 1 |  | 0.29 | 0.19 | 1.6
J1 | [0/45/90/-45]4 | 53.7 | PETG | Eastman Copolyester 5011, PETG | Vectorply E-QX 4800 | 26.5 | 0 | 49.6 | 0 | 23.9 | 0 | 4.84 | Not specified |  |  | J1-119-LW | 311 |  | * | 0.0254 | 23.9 | 1.9 |  | 1 |  | 0.29 | 0.17 | 1.5
J1 | [0/45/90/-45]4 | 53.7 | PETG | Eastman Copolyester 5011, PETG | Vectorply E-QX 4800 | 26.5 | 0 | 49.6 | 0 | 23.9 | 0 | 4.84 | Not specified |  |  | J1-109-LW | 172 | 17.2 | 0.1 | 1.5 | 17.9 | 1.06 |  | 19631 |  | 0.33
J1 | [0/45/90/-45]4 | 53.8 | PETG | Eastman Copolyester 5011, PETG | Vectorply E-QX 4800 | 26.5 | 0 | 49.6 | 0 | 23.9 | 0 | 4.83 | Not specified |  |  | J1-105-LW | 172 | 17.2 | 0.1 | 1.5 | 19.7 | 0.92 |  | 24000 |  | 0.33 | next cycle fail
J1 | [0/45/90/-45]4 | 54.2 | PETG | Eastman Copolyester 5011, PETG | Vectorply E-QX 4800 | 26.5 | 0 | 49.6 | 0 | 23.9 | 0 | 4.79 | Not specified |  |  | J1-103-LW | 172 | 17.2 | 0.1 | 1.5 | 18.7 | 1.02 |  | 17077 |  | 0.33
J1 | [0/45/90/-45]4 | 53.7 | PETG | Eastman Copolyester 5011, PETG | Vectorply E-QX 4800 | 26.5 | 0 | 49.6 | 0 | 23.9 | 0 | 4.84 | Not specified |  |  | J1-107-LW | 138 | 13.8 | 0.1 | 1.5 | 19.8 | 0.78 |  | 128968 |  | 0.33
J1 | [0/45/90/-45]4 | 53.8 | PETG | Eastman Copolyester 5011, PETG | Vectorply E-QX 4800 | 26.5 | 0 | 49.6 | 0 | 23.9 | 0 | 4.83 | Not specified |  |  | J1-101-LW | 138 | 13.8 | 0.1 | 1.5 | 21.5 | 0.67 |  | 84290 |  | 0.33
J1 | [0/45/90/-45]4 | 54 | PETG | Eastman Copolyester 5011, PETG | Vectorply E-QX 4800 | 26.5 | 0 | 49.6 | 0 | 23.9 | 0 | 4.81 | Not specified |  |  | J1-3W-KN | 302 |  |  | 0.017 | 18.8 | 2.04 |  | 1 |  | 0.44
J1 | [0/45/90/-45]4 | 54 | PETG | Eastman Copolyester 5011, PETG | Vectorply E-QX 4800 | 26.5 | 0 | 49.6 | 0 | 23.9 | 0 | 4.81 | Not specified |  |  | J1-4W-KN | 346 |  |  | 0.017 | 20.1 | 2.21 |  | 1 |  | 0.46
J1 | [0/45/90/-45]4 | 53.9 | PETG | Eastman Copolyester 5011, PETG | Vectorply E-QX 4800 | 26.5 | 0 | 49.6 | 0 | 23.9 | 0 | 4.82 | Not specified |  |  | J1-5W-KN | 324 |  |  | 0.017 | 19.2 | 2.05 |  | 1 |  | 0.43
J1 | [0/45/90/-45]4 | 54 | PETG | Eastman Copolyester 5011, PETG | Vectorply E-QX 4800 | 26.5 | 0 | 49.6 | 0 | 23.9 | 0 | 4.81 | Not specified |  |  | J1-130-T | 384 |  | * | 0.0254 | 16.6 | 3.1 |  | 1 |  | 0 |  | 11.4
J1 | [0/45/90/-45]4 | 53.7 | PETG | Eastman Copolyester 5011, PETG | Vectorply E-QX 4800 | 26.5 | 0 | 49.6 | 0 | 23.9 | 0 | 4.84 | Not specified |  |  | J1-132-T | 388 |  | * | 0.0254 | 17 | 3.25 |  | 1 |  | 0 |  | 11.4
J1 | [0/45/90/-45]4 | 56.4 | PETG | Eastman Copolyester 5011, PETG | Vectorply E-QX 4800 | 26.5 | 0 | 49.6 | 0 | 23.9 | 0 | 4.61 | Not specified |  |  | J1-134-T | 420 |  | * | 0.0254 | 18.5 | 3.07 |  | 1 |  | 0 |  | 12.8
J1 | [0/45/90/-45]4 | 52.9 | PETG | Eastman Copolyester 5011, PETG | Vectorply E-QX 4800 | 26.5 | 0 | 49.6 | 0 | 23.9 | 0 | 4.91 | Not specified |  |  | J1-136-T | 393 |  | * | 0.0254 | 17.4 | 3.1 |  | 1 |  | 0 |  | 11.4
J1 | [0/45/90/-45]4 | 53.7 | PETG | Eastman Copolyester 5011, PETG | Vectorply E-QX 4800 | 26.5 | 0 | 49.6 | 0 | 23.9 | 0 | 4.84 | Not specified |  |  | J1-138-T | 406 |  | * | 0.0254 | 17.9 | 3.26 |  | 1 |  | 0 |  | 12.1
J1 | [0/45/90/-45]4 | 54.7 | PETG | Eastman Copolyester 5011, PETG | Vectorply E-QX 4800 | 26.5 | 0 | 49.6 | 0 | 23.9 | 0 | 4.75 | Not specified |  |  | J1-141-TW | 319 |  | * | 0.0254 | 19.9 | 2.2 |  | 1 |  | 0.29
J2 | [0/45/90/-45]4 | 54.8 | VE | Derakane 470 HT-400 VE | Vectorply E-QX 4800 | 26.5 | 0 | 49.6 | 0 | 23.9 | 0 | 4.72 | Not specified |  |  | J2-200-L | 371 |  | * | 0.0254 | 26.1 | 2.13 |  | 1 |  | 0
J2 | [0/45/90/-45]4 | 54.9 | VE | Derakane 470 HT-400 VE | Vectorply E-QX 4800 | 26.5 | 0 | 49.6 | 0 | 23.9 | 0 | 4.71 | Not specified |  |  | J2-202-L | 358 |  | * | 0.0254 | 24.5 | 2.31 |  | 1 |  | 0
J2 | [0/45/90/-45]4 | 54.8 | VE | Derakane 470 HT-400 VE | Vectorply E-QX 4800 | 26.5 | 0 | 49.6 | 0 | 23.9 | 0 | 4.72 | Not specified |  |  | J2-204-L | 379 |  | * | 0.0254 | 22.2 | 2.47 |  | 1 |  | 0
J2 | [0/45/90/-45]4 | 55.7 | VE | Derakane 470 HT-400 VE | Vectorply E-QX 4800 | 26.5 | 0 | 49.6 | 0 | 23.9 | 0 | 4.65 | Not specified |  |  | J2-206-L | 387 |  | * | 0.0254 | 23.8 | 2.21 |  | 1 |  | 0
J2 | [0/45/90/-45]4 | 54 | VE | Derakane 470 HT-400 VE | Vectorply E-QX 4800 | 26.5 | 0 | 49.6 | 0 | 23.9 | 0 | 4.79 | Not specified |  |  | J2-208-L | 373 |  | * | 0.0254 | 22.2 | 2.25 |  | 1 |  | 0
J2 | [0/45/90/-45]4 | 54 | VE | Derakane 470 HT-400 VE | Vectorply E-QX 4800 | 26.5 | 0 | 49.6 | 0 | 23.9 | 0 | 4.79 | Not specified |  |  | J2-210-L | 172 | 17.2 | 0.1 | 1.2 | 22.5 | 0.76 |  | 3699 |  | 0
J2 | [0/45/90/-45]4 | 55.7 | VE | Derakane 470 HT-400 VE | Vectorply E-QX 4800 | 26.5 | 0 | 49.6 | 0 | 23.9 | 0 | 4.65 | Not specified |  |  | J2-218-L | 138 | 13.8 | 0.1 | 1.5 | 24.1 | 0.63 |  | 16058 |  | 0
J2 | [0/45/90/-45]4 | 56.5 | VE | Derakane 470 HT-400 VE | Vectorply E-QX 4800 | 26.5 | 0 | 49.6 | 0 | 23.9 | 0 | 4.58 | Not specified |  |  | J2-216-L | 138 | 13.8 | 0.1 | 1.5 | 23.2 | 0.68 |  | 33710 |  | 0
J2 | [0/45/90/-45]4 | 55.5 | VE | Derakane 470 HT-400 VE | Vectorply E-QX 4800 | 26.5 | 0 | 49.6 | 0 | 23.9 | 0 | 4.66 | Not specified |  |  | J2-212-L | 138 | 13.8 | 0.1 | 1.2 | 23.6 | 0.6 |  | 15248 |  | 0
J2 | [0/45/90/-45]4 | 56.5 | VE | Derakane 470 HT-400 VE | Vectorply E-QX 4800 | 26.5 | 0 | 49.6 | 0 | 23.9 | 0 | 4.58 | Not specified |  |  | J2-214-L | 103 | 10.3 | 0.1 | 1.5 | 23.6 | 0.5 |  | 163868 |  | 0
J2 | [0/45/90/-45]4 | 53.5 | VE | Derakane 470 HT-400 VE | Vectorply E-QX 4800 | 26.5 | 0 | 49.6 | 0 | 23.9 | 0 | 4.84 | Not specified |  |  | J2-1-KN | 361 |  |  | 0.017 | 22.6 | 2.37 |  | 1 |  | 0
J2 | [0/45/90/-45]4 | 54.7 | VE | Derakane 470 HT-400 VE | Vectorply E-QX 4800 | 26.5 | 0 | 49.6 | 0 | 23.9 | 0 | 4.73 | Not specified |  |  | J2-2-KN | 379 |  |  | 0.017 | 23.1 | 2.72 |  | 1 |  | 0
J2 | [0/45/90/-45]4 | 54.1 | VE | Derakane 470 HT-400 VE | Vectorply E-QX 4800 | 26.5 | 0 | 49.6 | 0 | 23.9 | 0 | 4.78 | Not specified |  |  | J2-6-KN | 356 |  |  | 0.017 | 21.3 | 2.56 |  | 1 |  | 0
J2 | [0/45/90/-45]4 | 53.9 | VE | Derakane 470 HT-400 VE | Vectorply E-QX 4800 | 26.5 | 0 | 49.6 | 0 | 23.9 | 0 | 4.8 | Not specified |  |  | J2-211-LW | 334 |  | * | 0.0254 | 23.3 | 2.4 |  | 1 |  | 0.49 | 0.2 | 13.7
J2 | [0/45/90/-45]4 | 53.9 | VE | Derakane 470 HT-400 VE | Vectorply E-QX 4800 | 26.5 | 0 | 49.6 | 0 | 23.9 | 0 | 4.8 | Not specified |  |  | J2-213-LW | 344 |  | * | 0.0254 | 17.2 | 2.3 |  | 1 |  | 0.49 | 0.2 | 17.2
J2 | [0/45/90/-45]4 | 54.4 | VE | Derakane 470 HT-400 VE | Vectorply E-QX 4800 | 26.5 | 0 | 49.6 | 0 | 23.9 | 0 | 4.76 | Not specified |  |  | J2-217-LW | 350 |  | * | 0.0254 | 16.3 | 2.3 |  | 1 |  | 0.49 | 0.18 | 16.3
J2 | [0/45/90/-45]4 | 55.4 | VE | Derakane 470 HT-400 VE | Vectorply E-QX 4800 | 26.5 | 0 | 49.6 | 0 | 23.9 | 0 | 4.67 | Not specified |  |  | J2-219-LW | 356 |  | * | 0.0254 | 19.7 | 1.9 |  | 1 |  | 0.49 | 0.16 | 19.7
J2 | [0/45/90/-45]4 | 54.9 | VE | Derakane 470 HT-400 VE | Vectorply E-QX 4800 | 26.5 | 0 | 49.6 | 0 | 23.9 | 0 | 4.71 | Not specified |  |  | J2-221-LW | 346 |  | * | 0.0254 | 17.4 | 2.1 |  | 1 |  | 0.49 | 0.2 | 17.4
J2 | [0/45/90/-45]4 | 54.8 | VE | Derakane 470 HT-400 VE | Vectorply E-QX 4800 | 26.5 | 0 | 49.6 | 0 | 23.9 | 0 | 4.72 | Not specified |  |  | J2-207-LW | 138 | 13.8 | 0.1 | 1.5 | 24.2 | 0.68 |  | 48376 |  | 0.58
J2 | [0/45/90/-45]4 | 55.4 | VE | Derakane 470 HT-400 VE | Vectorply E-QX 4800 | 26.5 | 0 | 49.6 | 0 | 23.9 | 0 | 4.67 | Not specified |  |  | J2-205-LW | 138 | 13.8 | 0.1 | 1.5 | 24.1 | 0.68 |  | 43824 |  | 0.58
J2 | [0/45/90/-45]4 | 54.4 | VE | Derakane 470 HT-400 VE | Vectorply E-QX 4800 | 26.5 | 0 | 49.6 | 0 | 23.9 | 0 | 4.76 | Not specified |  |  | J2-203-LW | 138 | 13.8 | 0.1 | 1.5 | 22.3 | 0.57 |  | 34160 |  | 0.58
J2 | [0/45/90/-45]4 | 53 | VE | Derakane 470 HT-400 VE | Vectorply E-QX 4800 | 26.5 | 0 | 49.6 | 0 | 23.9 | 0 | 4.88 | Not specified |  |  | J2-201-LW | 103 | 10.3 | 0.1 | 2 | 21.4 | 0.53 |  | 305209 |  | 0.58
J2 | [0/45/90/-45]4 | 53.5 | VE | Derakane 470 HT-400 VE | Vectorply E-QX 4800 | 26.5 | 0 | 49.6 | 0 | 23.9 | 0 | 4.84 | Not specified |  |  | J2-3W-KN | 338 |  |  | 0.017 | 23.2 | 2.16 |  | 1 |  | 0.53
J2 | [0/45/90/-45]4 | 53 | VE | Derakane 470 HT-400 VE | Vectorply E-QX 4800 | 26.5 | 0 | 49.6 | 0 | 23.9 | 0 | 4.88 | Not specified |  |  | J2-4W-KN | 343 |  |  | 0.017 | 21.8 | 2.37 |  | 1 |  | 0.46
J2 | [0/45/90/-45]4 | 53.9 | VE | Derakane 470 HT-400 VE | Vectorply E-QX 4800 | 26.5 | 0 | 49.6 | 0 | 23.9 | 0 | 4.8 | Not specified |  |  | J2-5W-KN | 336 |  |  | 0.017 | 22.3 | 2.31 |  | 1 |  | 0.51
J2 | [0/45/90/-45]4 | 53.9 | VE | Derakane 470 HT-400 VE | Vectorply E-QX 4800 | 26.5 | 0 | 49.6 | 0 | 23.9 | 0 | 4.8 | Not specified |  |  | J2-232-T | 344 |  | * | 0.0254 | 22.4 | 2.59 |  | 1 |  | 0 |  | 12.5
J2 | [0/45/90/-45]4 | 53.5 | VE | Derakane 470 HT-400 VE | Vectorply E-QX 4800 | 26.5 | 0 | 49.6 | 0 | 23.9 | 0 | 4.84 | Not specified |  |  | J2-234-T | 332 |  | * | 0.0254 | 22.1 | 3 |  | 1 |  | 0 |  | 11.9
J2 | [0/45/90/-45]4 | 54.4 | VE | Derakane 470 HT-400 VE | Vectorply E-QX 4800 | 26.5 | 0 | 49.6 | 0 | 23.9 | 0 | 4.76 | Not specified |  |  | J2-236-T | 330 |  | * | 0.0254 | 20.1 | 3.1 |  | 1 |  | 0 |  | 11.2
J2 | [0/45/90/-45]4 | 54.1 | VE | Derakane 470 HT-400 VE | Vectorply E-QX 4800 | 26.5 | 0 | 49.6 | 0 | 23.9 | 0 | 4.78 | Not specified |  |  | J2-238-T | 352 |  | * | 0.0254 | 21.7 | 2.66 |  | 1 |  | 0 |  | 12.2
J2 | [0/45/90/-45]4 | 54.8 | VE | Derakane 470 HT-400 VE | Vectorply E-QX 4800 | 26.5 | 0 | 49.6 | 0 | 23.9 | 0 | 4.72 | Not specified |  |  | J2-240-T | 332 |  | * | 0.0254 | 22 | 2.4 |  | 1 |  | 0 |  | 12.8
J3 | [0/45/90/-45]4 | 53.8 | Epoxy | Applied Poleramic SC18 | Vectorply E-QX 4800 | 26.5 | 0 | 49.6 | 0 | 23.9 | 0 | 4.9 | Not specified |  |  | J3-300-L | 319 |  | * | 0.0254 | 20 | 2.3 |  | 1 |  | 0 |  | 12.5
J3 | [0/45/90/-45]4 | 53 | Epoxy | Applied Poleramic SC18 | Vectorply E-QX 4800 | 26.5 | 0 | 49.6 | 0 | 23.9 | 0 | 4.98 | Not specified |  |  | J3-302-L | 353 |  | * | 0.0254 | 21.6 | 2.48 |  | 1 |  | 0 |  | 12.6
J3 | [0/45/90/-45]4 | 54.9 | Epoxy | Applied Poleramic SC18 | Vectorply E-QX 4800 | 26.5 | 0 | 49.6 | 0 | 23.9 | 0 | 4.8 | Not specified |  |  | J3-304-L | 342 |  | * | 0.0254 | 19.8 | 2.41 |  | 1 |  | 0 |  | 12.7
J3 | [0/45/90/-45]4 | 51.9 | Epoxy | Applied Poleramic SC18 | Vectorply E-QX 4800 | 26.5 | 0 | 49.6 | 0 | 23.9 | 0 | 5.08 | Not specified |  |  | J3-306-L | 357 |  | * | 0.0254 | 22.6 | 2.45 |  | 1 |  | 0 |  | 12.8
J3 | [0/45/90/-45]4 | 53.7 | Epoxy | Applied Poleramic SC18 | Vectorply E-QX 4800 | 26.5 | 0 | 49.6 | 0 | 23.9 | 0 | 4.91 | Not specified |  |  | J3-308-L | 348 |  | * | 0.0254 | 21.8 | 2.23 |  | 1 |  | 0 |  | 14.4
J3 | [0/45/90/-45]4 | 55.5 | Epoxy | Applied Poleramic SC18 | Vectorply E-QX 4800 | 26.5 | 0 | 49.6 | 0 | 23.9 | 0 | 4.75 | Not specified |  |  | J3-316-L | 138 | 13.8 | 0.1 | 1 | 20.3 | 0.72 |  | 111731 |  | 0
J3 | [0/45/90/-45]4 | 54.5 | Epoxy | Applied Poleramic SC18 | Vectorply E-QX 4800 | 26.5 | 0 | 49.6 | 0 | 23.9 | 0 | 4.84 | Not specified |  |  | J3-318-L | 138 | 13.8 | 0.1 | 1.5 | 20.1 | 0.74 |  | 54685 |  | 0
J3 | [0/45/90/-45]4 | 54.5 | Epoxy | Applied Poleramic SC18 | Vectorply E-QX 4800 | 26.5 | 0 | 49.6 | 0 | 23.9 | 0 | 4.84 | Not specified |  |  | J3-310-L | 138 | 13.8 | 0.1 | 1.5 | 20.1 | 0.74 |  | 31377 |  | 0
J3 | [0/45/90/-45]4 | 52.2 | Epoxy | Applied Poleramic SC18 | Vectorply E-QX 4800 | 26.5 | 0 | 49.6 | 0 | 23.9 | 0 | 5.05 | Not specified |  |  | J3-6-KN | 333 |  |  | 0.017 | 21.8 | 2.53 |  | 1 |  | 0
J3 | [0/45/90/-45]4 | 52 | Epoxy | Applied Poleramic SC18 | Vectorply E-QX 4800 | 26.5 | 0 | 49.6 | 0 | 23.9 | 0 | 5.07 | Not specified |  |  | J3-7-KN | 323 |  |  | 0.017 | 20.6 | 2.68 |  | 1 |  | 0
J3 | [0/45/90/-45]4 | 52.7 | Epoxy | Applied Poleramic SC18 | Vectorply E-QX 4800 | 26.5 | 0 | 49.6 | 0 | 23.9 | 0 | 5 | Not specified |  |  | J3-8-KN | 333 |  |  | 0.017 | 25.2 | 2.37 |  | 1 |  | 0
J3 | [0/45/90/-45]4 | 53.1 | Epoxy | Applied Poleramic SC18 | Vectorply E-QX 4800 | 26.5 | 0 | 49.6 | 0 | 23.9 | 0 | 4.97 | Not specified |  |  | J3-311-LW | 192 |  | * | 0.0254 | 19.9 | 1.22 |  | 1 |  | 0.76 | 0.17 | 15
J3 | [0/45/90/-45]4 | 51.5 | Epoxy | Applied Poleramic SC18 | Vectorply E-QX 4800 | 26.5 | 0 | 49.6 | 0 | 23.9 | 0 | 5.12 | Not specified |  |  | J3-313-LW | 176 |  | * | 0.0254 | 22.9 | 1.02 |  | 1 |  | 0.76 | 0.28 | 15
J3 | [0/45/90/-45]4 | 52 | Epoxy | Applied Poleramic SC18 | Vectorply E-QX 4800 | 26.5 | 0 | 49.6 | 0 | 23.9 | 0 | 5.07 | Not specified |  |  | J3-315-LW | 191 |  | * | 0.0254 | 18.8 | 1.29 |  | 1 |  | 0.76 | 0.18 | 14.3
J3 | [0/45/90/-45]4 | 52.5 | Epoxy | Applied Poleramic SC18 | Vectorply E-QX 4800 | 26.5 | 0 | 49.6 | 0 | 23.9 | 0 | 5.02 | Not specified |  |  | J3-317-LW | 193 |  | * | 0.0254 | 20.8 | 1.25 |  | 1 |  | 0.76 | 0.19 | 14.6
J3 | [0/45/90/-45]4 | 54.4 | Epoxy | Applied Poleramic SC18 | Vectorply E-QX 4800 | 26.5 | 0 | 49.6 | 0 | 23.9 | 0 | 4.85 | Not specified |  |  | J3-319-LW | 194 |  | * | 0.0254 | 21.4 | 1.21 |  | 1 |  | 0.76 | 0.21 | 14.5
J3 | [0/45/90/-45]4 | 53.8 | Epoxy | Applied Poleramic SC18 | Vectorply E-QX 4800 | 26.5 | 0 | 49.6 | 0 | 23.9 | 0 | 4.9 | Not specified |  |  | J3-309-LW | 138 | 13.8 | 0.1 | 1.5 | 20.6 | 0.75 |  | 3819 |  | 0.94
J3 | [0/45/90/-45]4 | 55.5 | Epoxy | Applied Poleramic SC18 | Vectorply E-QX 4800 | 26.5 | 0 | 49.6 | 0 | 23.9 | 0 | 4.75 | Not specified |  |  | J3-305-LW | 138 | 13.8 | 0.1 | 1 | 20 | 0.77 |  | 4223 |  | 0.94
J3 | [0/45/90/-45]4 | 53.5 | Epoxy | Applied Poleramic SC18 | Vectorply E-QX 4800 | 26.5 | 0 | 49.6 | 0 | 23.9 | 0 | 4.93 | Not specified |  |  | J3-301-LW | 138 | 13.8 | 0.1 | 1.5 | 20.8 | 0.75 |  | 4435 |  | 0.94
J3 | [0/45/90/-45]4 | 54.5 | Epoxy | Applied Poleramic SC18 | Vectorply E-QX 4800 | 26.5 | 0 | 49.6 | 0 | 23.9 | 0 | 4.84 | Not specified |  |  | J3-307-LW | 103 | 10.3 | 0.1 | 1.5 | 19.4 | 0.57 | Runout | 300000 |  | 0.94
J3 | [0/45/90/-45]4 | 54.9 | Epoxy | Applied Poleramic SC18 | Vectorply E-QX 4800 | 26.5 | 0 | 49.6 | 0 | 23.9 | 0 | 4.8 | Not specified |  |  | J3-303-LW | 103 | 10.3 | 0.1 | 2.5 | 19.4 | 0.58 | Runout | 850000 |  | 0.94
J3 | [0/45/90/-45]4 | 51.9 | Epoxy | Applied Poleramic SC18 | Vectorply E-QX 4800 | 26.5 | 0 | 49.6 | 0 | 23.9 | 0 | 5.08 | Not specified |  |  | J3-3W-KN | 204 |  |  | 0.017 | 21 | 1.19 |  | 1 |  | 0.61
J3 | [0/45/90/-45]4 | 52 | Epoxy | Applied Poleramic SC18 | Vectorply E-QX 4800 | 26.5 | 0 | 49.6 | 0 | 23.9 | 0 | 5.07 | Not specified |  |  | J3-4W-KN | 193 |  |  | 0.017 | 21.3 | 1.09 |  | 1 |  | 0.59
J3 | [0/45/90/-45]4 | 53.2 | Epoxy | Applied Poleramic SC18 | Vectorply E-QX 4800 | 26.5 | 0 | 49.6 | 0 | 23.9 | 0 | 4.96 | Not specified |  |  | J3-5W-KN | 192 |  |  | 0.017 | 22.2 | 1.11 |  | 1 |  | 0.57
J3 | [0/45/90/-45]4 | 63.5 | Epoxy | Applied Poleramic SC18 | Vectorply E-QX 4800 | 26.5 | 0 | 49.6 | 0 | 23.9 | 0 | 4.15 | Not specified |  |  | J3-326-T | 402 |  | * | 0.0254 | 21.1 | 2.76 |  | 1 |  | 0 |  | 13.2
J3 | [0/45/90/-45]4 | 52.4 | Epoxy | Applied Poleramic SC18 | Vectorply E-QX 4800 | 26.5 | 0 | 49.6 | 0 | 23.9 | 0 | 5.03 | Not specified |  |  | J3-328-T | 318 |  | * | 0.0254 | 21.9 | 2.3 |  | 1 |  | 0 |  | 12.8
J3 | [0/45/90/-45]4 | 53.5 | Epoxy | Applied Poleramic SC18 | Vectorply E-QX 4800 | 26.5 | 0 | 49.6 | 0 | 23.9 | 0 | 4.93 | Not specified |  |  | J3-330-T | 324 |  | * | 0.0254 | 22.1 | 2.2 |  | 1 |  | 0 |  | 13.7
J3 | [0/45/90/-45]4 | 52.2 | Epoxy | Applied Poleramic SC18 | Vectorply E-QX 4800 | 26.5 | 0 | 49.6 | 0 | 23.9 | 0 | 5.05 | Not specified |  |  | J3-332-T | 332 |  | * | 0.0254 | 23.1 | 2.25 |  | 1 |  | 0 |  | 14.7
J3 | [0/45/90/-45]4 | 54.5 | Epoxy | Applied Poleramic SC18 | Vectorply E-QX 4800 | 26.5 | 0 | 49.6 | 0 | 23.9 | 0 | 4.84 | Not specified |  |  | J3-334-T | 320 |  | * | 0.0254 | 23.1 | 2.2 |  | 1 |  | 0 |  | 13.9
J4 | [(0/90)(45/-45)]4 | 59.4 | VE | Derakane 470 HT-400 VE | OCV WR27TW/3600 | 25.15 | 0 | 50 | 0 | 24.85 | 0 | 4.74 | Not specified |  |  | J4-400-L | 269 |  | * | 0.0254 | 24.7 | 1.61 |  | 1 |  | 0 |  | 14.4
J4 | [(0/90)(45/-45)]4 | 56.9 | VE | Derakane 470 HT-400 VE | OCV WR27TW/3600 | 25.15 | 0 | 50 | 0 | 24.85 | 0 | 4.95 | Not specified |  |  | J4-402-L | 274 |  | * | 0.0254 | 25.5 | 1.33 |  | 1 |  | 0 |  | 18.6
J4 | [(0/90)(45/-45)]4 | 57.9 | VE | Derakane 470 HT-400 VE | OCV WR27TW/3600 | 25.15 | 0 | 50 | 0 | 24.85 | 0 | 4.86 | Not specified |  |  | J4-404-L | 275 |  | * | 0.0254 | 28.2 | 1.59 |  | 1 |  | 0 |  | 16.7
J4 | [(0/90)(45/-45)]4 | 58.9 | VE | Derakane 470 HT-400 VE | OCV WR27TW/3600 | 25.15 | 0 | 50 | 0 | 24.85 | 0 | 4.78 | Not specified |  |  | J4-406-L | 281 |  | * | 0.0254 | 27.2 | 1.55 |  | 1 |  | 0 |  | 16.8
J4 | [(0/90)(45/-45)]4 | 59.1 | VE | Derakane 470 HT-400 VE | OCV WR27TW/3600 | 25.15 | 0 | 50 | 0 | 24.85 | 0 | 4.76 | Not specified |  |  | J4-408-L | 282 |  | * | 0.0254 | 27.7 | 1.52 |  | 1 |  | 0 |  | 18
J4 | [(0/90)(45/-45)]4 | 58.9 | VE | Derakane 470 HT-400 VE | OCV WR27TW/3600 | 25.15 | 0 | 50 | 0 | 24.85 | 0 | 4.78 | Not specified |  |  | J4-418-L | 121 | 12.1 | 0.1 | 1.5 | 24.3 | 0.55 |  | 63354 |  | 0
J4 | [(0/90)(45/-45)]4 | 58 | VE | Derakane 470 HT-400 VE | OCV WR27TW/3600 | 25.15 | 0 | 50 | 0 | 24.85 | 0 | 4.85 | Not specified |  |  | J4-414-L | 121 | 12.1 | 0.1 | 1.5 | 24.4 | 0.48 |  | 47761 |  | 0
J4 | [(0/90)(45/-45)]4 | 59.8 | VE | Derakane 470 HT-400 VE | OCV WR27TW/3600 | 25.15 | 0 | 50 | 0 | 24.85 | 0 | 4.71 | Not specified |  |  | J4-416-L | 138 | 13.8 | 0.1 | 1 | 28.3 | 0.49 |  | 21771 |  | 0
J4 | [(0/90)(45/-45)]4 | 58 | VE | Derakane 470 HT-400 VE | OCV WR27TW/3600 | 25.15 | 0 | 50 | 0 | 24.85 | 0 | 4.85 | Not specified |  |  | J4-412-L | 138 | 13.8 | 0.1 | 1.5 | 25.6 | 0.67 |  | 17721 |  | 0
J4 | [(0/90)(45/-45)]4 | 57.3 | VE | Derakane 470 HT-400 VE | OCV WR27TW/3600 | 25.15 | 0 | 50 | 0 | 24.85 | 0 | 4.91 | Not specified |  |  | J4-140-L | 138 | 13.8 | 0.1 | 1.5 | 26.8 | 0.6 |  | 14012 |  | 0
J4 | [(0/90)(45/-45)]4 | 58.9 | VE | Derakane 470 HT-400 VE | OCV WR27TW/3600 | 25.15 | 0 | 50 | 0 | 24.85 | 0 | 4.78 | Not specified |  |  | J4-1-KN | 291 |  |  | 0.017 | 24.3 | 2.4 |  | 1 |  | 0
J4 | [(0/90)(45/-45)]4 | 58.2 | VE | Derakane 470 HT-400 VE | OCV WR27TW/3600 | 25.15 | 0 | 50 | 0 | 24.85 | 0 | 4.84 | Not specified |  |  | J4-2-KN | 294 |  |  | 0.017 | 24.3 | 2.26 |  | 1 |  | 0
J4 | [(0/90)(45/-45)]4 | 52.9 | VE | Derakane 470 HT-400 VE | OCV WR27TW/3600 | 25.15 | 0 | 50 | 0 | 24.85 | 0 | 5.32 | Not specified |  |  | J4-6-KN | 260 |  |  | 0.017 | 19.2 | 2.19 |  | 1 |  | 0
J4 | [(0/90)(45/-45)]4 | 58.6 | VE | Derakane 470 HT-400 VE | OCV WR27TW/3600 | 25.15 | 0 | 50 | 0 | 24.85 | 0 | 4.8 | Not specified |  |  | J4-411-LW | 301 |  | * | 0.0254 | 27.6 | 1.71 |  | 1 |  | 0.36 | 0.19 | 16.3
J4 | [(0/90)(45/-45)]4 | 57.4 | VE | Derakane 470 HT-400 VE | OCV WR27TW/3600 | 25.15 | 0 | 50 | 0 | 24.85 | 0 | 4.9 | Not specified |  |  | J4-413-LW | 285 |  | * | 0.0254 | 27.1 | 1.68 |  | 1 |  | 0.36 | 0.19 | 15.7
J4 | [(0/90)(45/-45)]4 | 59.3 | VE | Derakane 470 HT-400 VE | OCV WR27TW/3600 | 25.15 | 0 | 50 | 0 | 24.85 | 0 | 4.75 | Not specified |  |  | J4-415-LW | 306 |  | * | 0.0254 | 28.1 | 1.68 |  | 1 |  | 0.36 | 0.17 | 17.9
J4 | [(0/90)(45/-45)]4 | 57.7 | VE | Derakane 470 HT-400 VE | OCV WR27TW/3600 | 25.15 | 0 | 50 | 0 | 24.85 | 0 | 4.88 | Not specified |  |  | J4-417-LW | 286 |  | * | 0.0254 | 25.6 | 1.63 |  | 1 |  | 0.36 | 0.2 | 16.6
J4 | [(0/90)(45/-45)]4 | 58.9 | VE | Derakane 470 HT-400 VE | OCV WR27TW/3600 | 25.15 | 0 | 50 | 0 | 24.85 | 0 | 4.78 | Not specified |  |  | J4-419-LW | 299 |  | * | 0.0254 | 27 | 1.69 |  | 1 |  | 0.36 | 0.19 | 17.6
J4 | [(0/90)(45/-45)]4 | 59.3 | VE | Derakane 470 HT-400 VE | OCV WR27TW/3600 | 25.15 | 0 | 50 | 0 | 24.85 | 0 | 4.75 | Not specified |  |  | J4-405-LW | 138 | 13.8 | 0.1 | 1.5 | 26.8 | 0.52 |  | 29171 |  | 0.43
J4 | [(0/90)(45/-45)]4 | 58.3 | VE | Derakane 470 HT-400 VE | OCV WR27TW/3600 | 25.15 | 0 | 50 | 0 | 24.85 | 0 | 4.83 | Not specified |  |  | J4-403-LW | 138 | 13.8 | 0.1 | 2 | 25.3 | 0.62 |  | 47913 |  | 0.43
J4 | [(0/90)(45/-45)]4 | 58.3 | VE | Derakane 470 HT-400 VE | OCV WR27TW/3600 | 25.15 | 0 | 50 | 0 | 24.85 | 0 | 4.83 | Not specified |  |  | J4-401-LW | 138 | 13.8 | 0.1 | 1.5 | 26.3 | 0.54 |  | 32037 |  | 0.43
J4 | [(0/90)(45/-45)]4 | 58.5 | VE | Derakane 470 HT-400 VE | OCV WR27TW/3600 | 25.15 | 0 | 50 | 0 | 24.85 | 0 | 4.81 | Not specified |  |  | J4-3W-KN | 306 |  |  | 0.017 | 27.4 | 1.94 |  | 1 |  | 0.4
J4 | [(0/90)(45/-45)]4 | 58.3 | VE | Derakane 470 HT-400 VE | OCV WR27TW/3600 | 25.15 | 0 | 50 | 0 | 24.85 | 0 | 4.83 | Not specified |  |  | J4-4W-KN | 300 |  |  | 0.017 | 24.1 | 1.97 |  | 1 |  | 0.4
J4 | [(0/90)(45/-45)]4 | 58.2 | VE | Derakane 470 HT-400 VE | OCV WR27TW/3600 | 25.15 | 0 | 50 | 0 | 24.85 | 0 | 4.84 | Not specified |  |  | J4-5W-KN | 297 |  |  | 0.017 | 24.7 | 1.93 |  | 1 |  | 0.48
J5 | [(0/90)(45/-45)]4 | 58.4 | Epoxy | Applied Poleramic SC18 | OCV WR27TW/3600 | 25.15 | 0 | 50 | 0 | 24.85 | 0 | 4.84 | Not specified |  |  | J5-500-L | 306 |  | * | 0.0254 | 25.2 | 1.69 |  | 1 |  | 0 |  | 15.2
J5 | [(0/90)(45/-45)]4 | 58.5 | Epoxy | Applied Poleramic SC18 | OCV WR27TW/3600 | 25.15 | 0 | 50 | 0 | 24.85 | 0 | 4.83 | Not specified |  |  | J5-502-L | 301 |  | * | 0.0254 | 25 | 1.85 |  | 1 |  | 0 |  | 14.5
J5 | [(0/90)(45/-45)]4 | 58.7 | Epoxy | Applied Poleramic SC18 | OCV WR27TW/3600 | 25.15 | 0 | 50 | 0 | 24.85 | 0 | 4.81 | Not specified |  |  | J5-504-L | 303 |  | * | 0.0254 | 24.7 | 1.81 |  | 1 |  | 0 |  | 15.3
J5 | [(0/90)(45/-45)]4 | 59.1 | Epoxy | Applied Poleramic SC18 | OCV WR27TW/3600 | 25.15 | 0 | 50 | 0 | 24.85 | 0 | 4.78 | Not specified |  |  | J5-506-L | 310 |  | * | 0.0254 | 25 | 1.8 |  | 1 |  | 0 |  | 15.3
J5 | [(0/90)(45/-45)]4 | 60 | Epoxy | Applied Poleramic SC18 | OCV WR27TW/3600 | 25.15 | 0 | 50 | 0 | 24.85 | 0 | 4.71 | Not specified |  |  | J5-508-L | 312 |  | * | 0.0254 | 23.7 | 1.82 |  | 1 |  | 0 |  | 14.9
J5 | [(0/90)(45/-45)]4 | 59.9 | Epoxy | Applied Poleramic SC18 | OCV WR27TW/3600 | 25.15 | 0 | 50 | 0 | 24.85 | 0 | 4.72 | Not specified |  |  | J5-514-L | 172 | 17.2 | 0.1 | 1.5 | 22.7 | 0.96 |  | 14146 |  | 0
J5 | [(0/90)(45/-45)]4 | 60.1 | Epoxy | Applied Poleramic SC18 | OCV WR27TW/3600 | 25.15 | 0 | 50 | 0 | 24.85 | 0 | 4.7 | Not specified |  |  | J5-516-L | 172 | 17.2 | 0.1 | 1.5 | 23.5 | 0.98 |  | 19608 |  | 0
J5 | [(0/90)(45/-45)]4 | 59.9 | Epoxy | Applied Poleramic SC18 | OCV WR27TW/3600 | 25.15 | 0 | 50 | 0 | 24.85 | 0 | 4.72 | Not specified |  |  | J5-512-L | 172 | 17.2 | 0.1 | 1.5 | 23.2 | 0.94 |  | 19918 |  | 0
J5 | [(0/90)(45/-45)]4 | 59.9 | Epoxy | Applied Poleramic SC18 | OCV WR27TW/3600 | 25.15 | 0 | 50 | 0 | 24.85 | 0 | 4.72 | Not specified |  |  | J5-510-L | 138 | 13.8 | 0.1 | 1.5 | 24.8 | 0.65 |  | 166206 |  | 0
J5 | [(0/90)(45/-45)]4 | 58 | Epoxy | Applied Poleramic SC18 | OCV WR27TW/3600 | 25.15 | 0 | 50 | 0 | 24.85 | 0 | 4.87 | Not specified |  |  | J5-6-KN | 290 |  |  | 0.017 | 24.6 | 1.88 |  | 1 |  | 0
J5 | [(0/90)(45/-45)]4 | 57 | Epoxy | Applied Poleramic SC18 | OCV WR27TW/3600 | 25.15 | 0 | 50 | 0 | 24.85 | 0 | 4.96 | Not specified |  |  | J5-7-KN | 296 |  |  | 0.017 | 24.4 | 1.86 |  | 1 |  | 0
J5 | [(0/90)(45/-45)]4 | 60.1 | Epoxy | Applied Poleramic SC18 | OCV WR27TW/3600 | 25.15 | 0 | 50 | 0 | 24.85 | 0 | 4.7 | Not specified |  |  | J5-511-LW | 274 |  | * | 0.0254 | 25.6 | 1.74 |  | 1 |  | 0.57 | 0.2 | 15.9
J5 | [(0/90)(45/-45)]4 | 59.3 | Epoxy | Applied Poleramic SC18 | OCV WR27TW/3600 | 25.15 | 0 | 50 | 0 | 24.85 | 0 | 4.76 | Not specified |  |  | J5-513-LW | 270 |  | * | 0.0254 | 27 | 1.8 |  | 1 |  | 0.57 | 0.21 | 15.7
J5 | [(0/90)(45/-45)]4 | 59.1 | Epoxy | Applied Poleramic SC18 | OCV WR27TW/3600 | 25.15 | 0 | 50 | 0 | 24.85 | 0 | 4.78 | Not specified |  |  | J5-515-LW | 277 |  | * | 0.0254 | 24.8 | 1.64 |  | 1 |  | 0.57 | 0.24 | 17.3
J5 | [(0/90)(45/-45)]4 | 59 | Epoxy | Applied Poleramic SC18 | OCV WR27TW/3600 | 25.15 | 0 | 50 | 0 | 24.85 | 0 | 4.79 | Not specified |  |  | J5-517-LW | 278 |  | * | 0.0254 | 24.7 | 1.83 |  | 1 |  | 0.57 | 0.22 | 15.3
J5 | [(0/90)(45/-45)]4 | 59 | Epoxy | Applied Poleramic SC18 | OCV WR27TW/3600 | 25.15 | 0 | 50 | 0 | 24.85 | 0 | 4.79 | Not specified |  |  | J5-519-LW | 269 |  | * | 0.0254 | 25.4 | 1.54 |  | 1 |  | 0.57 | 0.25 | 15
J5 | [(0/90)(45/-45)]4 | 59.5 | Epoxy | Applied Poleramic SC18 | OCV WR27TW/3600 | 25.15 | 0 | 50 | 0 | 24.85 | 0 | 4.75 | Not specified |  |  | J5-505-LW | 172 | 17.2 | 0.1 | 1.5 | 23.5 | 0.92 |  | 33709 |  | 0.7
J5 | [(0/90)(45/-45)]4 | 59.5 | Epoxy | Applied Poleramic SC18 | OCV WR27TW/3600 | 25.15 | 0 | 50 | 0 | 24.85 | 0 | 4.75 | Not specified |  |  | J5-503-LW | 172 | 17.2 | 0.1 | 1.5 | 25.6 | 0.87 |  | 14836 |  | 0.7
J5 | [(0/90)(45/-45)]4 | 60.2 | Epoxy | Applied Poleramic SC18 | OCV WR27TW/3600 | 25.15 | 0 | 50 | 0 | 24.85 | 0 | 4.69 | Not specified |  |  | J5-501-LW | 172 | 17.2 | 0.1 | 1.5 | 25.2 | 0.87 |  | 26226 |  | 0.7
J5 | [(0/90)(45/-45)]4 | 59.1 | Epoxy | Applied Poleramic SC18 | OCV WR27TW/3600 | 25.15 | 0 | 50 | 0 | 24.85 | 0 | 4.78 | Not specified |  |  | J5-3W-KN | 285 |  |  | 0.017 | 24.5 | 1.7 |  | 1 |  | 0.46
J5 | [(0/90)(45/-45)]4 | 58.5 | Epoxy | Applied Poleramic SC18 | OCV WR27TW/3600 | 25.15 | 0 | 50 | 0 | 24.85 | 0 | 4.83 | Not specified |  |  | J5-4W-KN | 283 |  |  | 0.017 | 24.2 | 1.68 |  | 1 |  | 0.47
J5 | [(0/90)(45/-45)]4 | 59.1 | Epoxy | Applied Poleramic SC18 | OCV WR27TW/3600 | 25.15 | 0 | 50 | 0 | 24.85 | 0 | 4.78 | Not specified |  |  | J5-5W-KN | 304 |  |  | 0.017 | 24.6 | 1.87 |  | 1 |  | 0.5
J6 | [(0/90)(45/-45)]4 | 61.2 | Epoxy | Applied Poleramic SC18 | TPI 4582 (2x2 twill), T700 12K 670 gsm | 25 | 0 | 50 | 0 | 25 | 0 | 4.99 | Not specified |  |  | J6-602-L | 425 |  | * | 0.0254 | 46.3 | 0.93 |  | 1 |  | 0
J6 | [(0/90)(45/-45)]4 | 60.8 | Epoxy | Applied Poleramic SC18 | TPI 4582 (2x2 twill), T700 12K 670 gsm | 25 | 0 | 50 | 0 | 25 | 0 | 5.02 | Not specified |  |  | J6-604-L | 441 |  | * | 0.0254 | 47.2 | 1.03 |  | 1 |  | 0
J6 | [(0/90)(45/-45)]4 | 61.8 | Epoxy | Applied Poleramic SC18 | TPI 4582 (2x2 twill), T700 12K 670 gsm | 25 | 0 | 50 | 0 | 25 | 0 | 4.94 | Not specified |  |  | J6-606-L | 391 |  | * | 0.0254 | 50 | 0.76 |  | 1 |  | 0
J6 | [(0/90)(45/-45)]4 | 61.2 | Epoxy | Applied Poleramic SC18 | TPI 4582 (2x2 twill), T700 12K 670 gsm | 25 | 0 | 50 | 0 | 25 | 0 | 4.99 | Not specified |  |  | J6-608-L | 425 |  | * | 0.0254 | 47.2 | 0.93 |  | 1 |  | 0
J6 | [(0/90)(45/-45)]4 | 60.8 | Epoxy | Applied Poleramic SC18 | TPI 4582 (2x2 twill), T700 12K 670 gsm | 25 | 0 | 50 | 0 | 25 | 0 | 5.02 | Not specified |  |  | J6-610-L | 375 |  | * | 0.0254 | 50.4 | 0.79 |  | 1 |  | 0
J6 | [(0/90)(45/-45)]4 | 61.9 | Epoxy | Applied Poleramic SC18 | TPI 4582 (2x2 twill), T700 12K 670 gsm | 25 | 0 | 50 | 0 | 25 | 0 | 4.93 | Not specified |  |  | J6-620-L | 207 | 20.7 | 0.1 | 1.5 | 46.6 | 0.448 |  | 18000 |  | 0
J6 | [(0/90)(45/-45)]4 | 62.3 | Epoxy | Applied Poleramic SC18 | TPI 4582 (2x2 twill), T700 12K 670 gsm | 25 | 0 | 50 | 0 | 25 | 0 | 4.9 | Not specified |  |  | J6-622-L | 276 | 27.6 | 0.1 | 1 | 39.5 | 0.67 |  | 1 |  | 0
J6 | [(0/90)(45/-45)]4 | 61.8 | Epoxy | Applied Poleramic SC18 | TPI 4582 (2x2 twill), T700 12K 670 gsm | 25 | 0 | 50 | 0 | 25 | 0 | 4.94 | Not specified |  |  | J6-626-L | 331 | 33.1 | 0.1 | 1 | 43.6 | 0.74 |  | 61482 |  | 0
J6 | [(0/90)(45/-45)]4 | 61.8 | Epoxy | Applied Poleramic SC18 | TPI 4582 (2x2 twill), T700 12K 670 gsm | 25 | 0 | 50 | 0 | 25 | 0 | 4.94 | Not specified |  |  | J6-614-L | 331 | 33.1 | 0.1 | 1 | 43.4 | 0.78 |  | 64003 |  | 0
J6 | [(0/90)(45/-45)]4 | 62.2 | Epoxy | Applied Poleramic SC18 | TPI 4582 (2x2 twill), T700 12K 670 gsm | 25 | 0 | 50 | 0 | 25 | 0 | 4.91 | Not specified |  |  | J6-612-L | 331 | 33.1 | 0.1 | 1 | 40.7 | 0.8 |  | 63962 |  | 0
J6 | [(0/90)(45/-45)]4 | 61.7 | Epoxy | Applied Poleramic SC18 | TPI 4582 (2x2 twill), T700 12K 670 gsm | 25 | 0 | 50 | 0 | 25 | 0 | 4.95 | Not specified |  |  | J6-615-LW | 449 |  | * | 0.0254 | 46.7 | 2.1 |  | 1 |  | 0.67 | 0.52
J6 | [(0/90)(45/-45)]4 | 61.2 | Epoxy | Applied Poleramic SC18 | TPI 4582 (2x2 twill), T700 12K 670 gsm | 25 | 0 | 50 | 0 | 25 | 0 | 4.99 | Not specified |  |  | J6-617-LW | 449 |  | * | 0.0254 | 45.1 | 2 |  | 1 |  | 0.67 | 0.56
J6 | [(0/90)(45/-45)]4 | 60.7 | Epoxy | Applied Poleramic SC18 | TPI 4582 (2x2 twill), T700 12K 670 gsm | 25 | 0 | 50 | 0 | 25 | 0 | 5.03 | Not specified |  |  | J6-619-LW | 451 |  | * | 0.0254 | 43.9 | 1.8 |  | 1 |  | 0.67 | 0.56
J6 | [(0/90)(45/-45)]4 | 61.1 | Epoxy | Applied Poleramic SC18 | TPI 4582 (2x2 twill), T700 12K 670 gsm | 25 | 0 | 50 | 0 | 25 | 0 | 5 | Not specified |  |  | J6-621-LW | 444 |  | * | 0.0254 | 47.6 | 2 |  | 1 |  | 0.67 | 0.53
J6 | [(0/90)(45/-45)]4 | 61.1 | Epoxy | Applied Poleramic SC18 | TPI 4582 (2x2 twill), T700 12K 670 gsm | 25 | 0 | 50 | 0 | 25 | 0 | 5 | Not specified |  |  | J6-623-LW | 429 |  | * | 0.0254 | 43.1 | 1.9 |  | 1 |  | 0.67 | 0.63
J6 | [(0/90)(45/-45)]4 | 61.7 | Epoxy | Applied Poleramic SC18 | TPI 4582 (2x2 twill), T700 12K 670 gsm | 25 | 0 | 50 | 0 | 25 | 0 | 4.95 | Not specified |  |  | J6-613-LW | 172 | 17.2 | 0.1 | 1.5 | 44 | 0.4 |  | 9000 |  | 0.83
J6 | [(0/90)(45/-45)]4 | 61.9 | Epoxy | Applied Poleramic SC18 | TPI 4582 (2x2 twill), T700 12K 670 gsm | 25 | 0 | 50 | 0 | 25 | 0 | 4.93 | Not specified |  |  | J6-601-LW | 172 | 17.2 | 0.1 | 1.5 | 43.3 | 0.41 |  | 8000 |  | 0.83
J6 | [(0/90)(45/-45)]4 | 61.4 | Epoxy | Applied Poleramic SC18 | TPI 4582 (2x2 twill), T700 12K 670 gsm | 25 | 0 | 50 | 0 | 25 | 0 | 4.97 | Not specified |  |  | J6-611-LW | 207 | 20.7 | 0.1 | 1.5 | 42.7 | 0.47 |  | 5000 |  | 0.83
J6 | [(0/90)(45/-45)]4 | 61.8 | Epoxy | Applied Poleramic SC18 | TPI 4582 (2x2 twill), T700 12K 670 gsm | 25 | 0 | 50 | 0 | 25 | 0 | 4.94 | Not specified |  |  | J6-609-LW | 155 | 15.5 | 0.1 | 2 | 41.1 | 0.36 |  | 150000 |  | 0.83
J6 | [(0/90)(45/-45)]4 | 62.2 | Epoxy | Applied Poleramic SC18 | TPI 4582 (2x2 twill), T700 12K 670 gsm | 25 | 0 | 50 | 0 | 25 | 0 | 4.91 | Not specified |  |  | J6-624-LW | 138 | 13.8 | 0.1 | 2.5 | 42 | 0.33 |  | 675000 |  | 0.83
J7 | [0/45/90/-45]8 | 59.2 | Epoxy | Applied Poleramic SC18 | Vectorply C-QX 2300 778 gsm, T700 12K Quad | 24.3 | 0 | 51.4 | 0 | 24.3 | 0 | 5.7 | Not specified |  |  | J7-700-L | 837 |  | * | 0.0254 | 48.9 | 1.7 |  | 1 |  | 0
J7 | [0/45/90/-45]8 | 59.7 | Epoxy | Applied Poleramic SC18 | Vectorply C-QX 2300 778 gsm, T700 12K Quad | 24.3 | 0 | 51.4 | 0 | 24.3 | 0 | 5.65 | Not specified |  |  | J7-702-L | 847 |  | * | 0.0254 | 51.2 | 1.74 |  | 1 |  | 0
J7 | [0/45/90/-45]8 | 60.3 | Epoxy | Applied Poleramic SC18 | Vectorply C-QX 2300 778 gsm, T700 12K Quad | 24.3 | 0 | 51.4 | 0 | 24.3 | 0 | 5.6 | Not specified |  |  | J7-704-L | 829 |  | * | 0.0254 | 49.9 | 1.79 |  | 1 |  | 0
J7 | [0/45/90/-45]8 | 60.4 | Epoxy | Applied Poleramic SC18 | Vectorply C-QX 2300 778 gsm, T700 12K Quad | 24.3 | 0 | 51.4 | 0 | 24.3 | 0 | 5.59 | Not specified |  |  | J7-706-L | 876 |  | * | 0.0254 | 57.2 | 1.6 |  | 1 |  | 0
J7 | [0/45/90/-45]8 | 59.3 | Epoxy | Applied Poleramic SC18 | Vectorply C-QX 2300 778 gsm, T700 12K Quad | 24.3 | 0 | 51.4 | 0 | 24.3 | 0 | 5.69 | Not specified |  |  | J7-708-L | 854 |  | * | 0.0254 | 53.2 | 1.68 |  | 1 |  | 0
J7 | [0/45/90/-45]8 | 60.4 | Epoxy | Applied Poleramic SC18 | Vectorply C-QX 2300 778 gsm, T700 12K Quad | 24.3 | 0 | 51.4 | 0 | 24.3 | 0 | 5.59 | Not specified |  |  | J7-720-L | 276 | 27.6 | 0.1 | 1.5 | 42.4 | 0.62 |  | 50000 |  | 0
J7 | [0/45/90/-45]8 | 60.4 | Epoxy | Applied Poleramic SC18 | Vectorply C-QX 2300 778 gsm, T700 12K Quad | 24.3 | 0 | 51.4 | 0 | 24.3 | 0 | 5.59 | Not specified |  |  | J7-718-L | 345 | 34.5 | 0.1 | 1.5 | 45.2 | 0.77 |  | 15000 |  | 0
J7 | [0/45/90/-45]8 | 59.9 | Epoxy | Applied Poleramic SC18 | Vectorply C-QX 2300 778 gsm, T700 12K Quad | 24.3 | 0 | 51.4 | 0 | 24.3 | 0 | 5.63 | Not specified |  |  | J7-716-L | 517 | 51.7 | 0.1 | 1 | 43 | 1.2 |  | 7 |  | 0
J7 | [0/45/90/-45]8 | 59.4 | Epoxy | Applied Poleramic SC18 | Vectorply C-QX 2300 778 gsm, T700 12K Quad | 24.3 | 0 | 51.4 | 0 | 24.3 | 0 | 5.68 | Not specified |  |  | J7-712-L | 586 | 58.6 | 0.1 | 1 | 44.5 | 1.33 |  | 2 |  | 0
J7 | [0/45/90/-45]8 | 59.6 | Epoxy | Applied Poleramic SC18 | Vectorply C-QX 2300 778 gsm, T700 12K Quad | 24.3 | 0 | 51.4 | 0 | 24.3 | 0 | 5.66 | Not specified |  |  | J7-710-L | 655 | 65.5 | 0.1 | 1 | 43.2 | 1.36 |  | 10 |  | 0
J7 | [0/45/90/-45]8 | 58.4 | Epoxy | Applied Poleramic SC18 | Vectorply C-QX 2300 778 gsm, T700 12K Quad | 24.3 | 0 | 51.4 | 0 | 24.3 | 0 | 5.78 | Not specified |  |  | J7-711-LW | 723 |  | * | 0.0254 | 49.4 | 1.51 |  | 1 |  | 0.88
J7 | [0/45/90/-45]8 | 58.5 | Epoxy | Applied Poleramic SC18 | Vectorply C-QX 2300 778 gsm, T700 12K Quad | 24.3 | 0 | 51.4 | 0 | 24.3 | 0 | 5.77 | Not specified |  |  | J7-713-LW | 662 |  | * | 0.0254 | 45 | 1.57 |  | 1 |  | 0.88
J7 | [0/45/90/-45]8 | 59.8 | Epoxy | Applied Poleramic SC18 | Vectorply C-QX 2300 778 gsm, T700 12K Quad | 24.3 | 0 | 51.4 | 0 | 24.3 | 0 | 5.64 | Not specified |  |  | J7-715-LW | 749 |  | * | 0.0254 | 50.9 | 1.59 |  | 1 |  | 0.88
J7 | [0/45/90/-45]8 | 58.9 | Epoxy | Applied Poleramic SC18 | Vectorply C-QX 2300 778 gsm, T700 12K Quad | 24.3 | 0 | 51.4 | 0 | 24.3 | 0 | 5.73 | Not specified |  |  | J7-717-LW | 771 |  | * | 0.0254 | 46.3 | 1.72 |  | 1 |  | 0.88
J7 | [0/45/90/-45]8 | 58.3 | Epoxy | Applied Poleramic SC18 | Vectorply C-QX 2300 778 gsm, T700 12K Quad | 24.3 | 0 | 51.4 | 0 | 24.3 | 0 | 5.79 | Not specified |  |  | J7-719-LW | 705 |  | * | 0.0254 | 51.1 | 1.49 |  | 1 |  | 0.88
J7 | [0/45/90/-45]8 | 59.6 | Epoxy | Applied Poleramic SC18 | Vectorply C-QX 2300 778 gsm, T700 12K Quad | 24.3 | 0 | 51.4 | 0 | 24.3 | 0 | 5.66 | Not specified |  |  | J7-721-LW | 276 | 27.6 | 0.1 | 2 | 43.6 | 0.62 |  | 85000 |  | 1.07
J7 | [0/45/90/-45]8 | 60.3 | Epoxy | Applied Poleramic SC18 | Vectorply C-QX 2300 778 gsm, T700 12K Quad | 24.3 | 0 | 51.4 | 0 | 24.3 | 0 | 5.6 | Not specified |  |  | J7-705-LW | 276 | 27.6 | 0.1 | 1.5 | 41.9 | 0.63 |  | 25000 |  | 1.07
J7 | [0/45/90/-45]8 | 59.9 | Epoxy | Applied Poleramic SC18 | Vectorply C-QX 2300 778 gsm, T700 12K Quad | 24.3 | 0 | 51.4 | 0 | 24.3 | 0 | 5.63 | Not specified |  |  | J7-709-LW | 276 | 27.6 | 0.1 | 1.5 | 43.9 | 0.62 |  | 50000 |  | 1.07
J7 | [0/45/90/-45]8 | 59.8 | Epoxy | Applied Poleramic SC18 | Vectorply C-QX 2300 778 gsm, T700 12K Quad | 24.3 | 0 | 51.4 | 0 | 24.3 | 0 | 5.64 | Not specified |  |  | J7-707-LW | 241 | 24.1 | 0.1 | 1.5 | 45.3 | 0.53 |  | 33000 |  | 1.07
J8 | [(0/90)(45/-45)]4 | 60.1 | VE | Derakane 470 HT-400 VE | TPI 4582 (2x2 twill), T700 12K 670 gsm | 25 | 0 | 50 | 0 | 25 | 0 | 4.99 | Not specified |  |  | J8-802-L | 602 |  | * | 0.0254 | 40.3 | 1.94 |  | 1 |  | 0 |  | 19.1
J8 | [(0/90)(45/-45)]4 | 60 | VE | Derakane 470 HT-400 VE | TPI 4582 (2x2 twill), T700 12K 670 gsm | 25 | 0 | 50 | 0 | 25 | 0 | 5 | Not specified |  |  | J8-804-L | 582 |  | * | 0.0254 | 43.9 | 1.74 |  | 1 |  | 0 |  | 21.9
J8 | [(0/90)(45/-45)]4 | 60.1 | VE | Derakane 470 HT-400 VE | TPI 4582 (2x2 twill), T700 12K 670 gsm | 25 | 0 | 50 | 0 | 25 | 0 | 4.99 | Not specified |  |  | J8-806-L | 566 |  | * | 0.0254 | 39.9 | 2.05 |  | 1 |  | 0 |  | 19.7
J8 | [(0/90)(45/-45)]4 | 59.8 | VE | Derakane 470 HT-400 VE | TPI 4582 (2x2 twill), T700 12K 670 gsm | 25 | 0 | 50 | 0 | 25 | 0 | 5.02 | Not specified |  |  | J8-808-L | 568 |  | * | 0.0254 | 40.7 | 2.15 |  | 1 |  | 0 |  | 15.8
J8 | [(0/90)(45/-45)]4 | 59.8 | VE | Derakane 470 HT-400 VE | TPI 4582 (2x2 twill), T700 12K 670 gsm | 25 | 0 | 50 | 0 | 25 | 0 | 5.02 | Not specified |  |  | J8-810-L | 600 |  | * | 0.0254 | 45.1 | 1.97 |  | 1 |  | 0 |  | 22.5
J8 | [(0/90)(45/-45)]4 | 60 | VE | Derakane 470 HT-400 VE | TPI 4582 (2x2 twill), T700 12K 670 gsm | 25 | 0 | 50 | 0 | 25 | 0 | 5 | Not specified |  |  | J8-820-L | 138 | 13.8 | 0.1 | 2 | 38.5 | 0.28 |  | 10000 |  | 0
J8 | [(0/90)(45/-45)]4 | 60.4 | VE | Derakane 470 HT-400 VE | TPI 4582 (2x2 twill), T700 12K 670 gsm | 25 | 0 | 50 | 0 | 25 | 0 | 4.97 | Not specified |  |  | J8-818-L | 138 | 13.8 | 0.1 | 2.5 | 42.5 | 0.34 |  | 15000 |  | 0
J8 | [(0/90)(45/-45)]4 | 60.4 | VE | Derakane 470 HT-400 VE | TPI 4582 (2x2 twill), T700 12K 670 gsm | 25 | 0 | 50 | 0 | 25 | 0 | 4.97 | Not specified |  |  | J8-816-L | 172 | 17.2 | 0.1 | 2 | 38.4 | 0.48 |  | 1000 |  | 0
J8 | [(0/90)(45/-45)]4 | 60.1 | VE | Derakane 470 HT-400 VE | TPI 4582 (2x2 twill), T700 12K 670 gsm | 25 | 0 | 50 | 0 | 25 | 0 | 4.99 | Not specified |  |  | J8-814-L | 276 | 27.6 | 0.1 | 1.5 | 37.5 | 0.74 |  | 1 |  | 0
J8 | [(0/90)(45/-45)]4 | 60.1 | VE | Derakane 470 HT-400 VE | TPI 4582 (2x2 twill), T700 12K 670 gsm | 25 | 0 | 50 | 0 | 25 | 0 | 4.99 | Not specified |  |  | J8-812-L | 414 | 41.4 | 0.1 | 1 | 38.3 | 1.08 |  | 2 |  | 0
J8 | [(0/90)(45/-45)]4 | 60.1 | VE | Derakane 470 HT-400 VE | TPI 4582 (2x2 twill), T700 12K 670 gsm | 25 | 0 | 50 | 0 | 25 | 0 | 4.99 | Not specified |  |  | J8-809-LW | 534 |  | * | 0.0254 | 41.9 | 2 |  | 1 |  | 0.55 | 0.37 | 23.2
J8 | [(0/90)(45/-45)]4 | 59.8 | VE | Derakane 470 HT-400 VE | TPI 4582 (2x2 twill), T700 12K 670 gsm | 25 | 0 | 50 | 0 | 25 | 0 | 5.02 | Not specified |  |  | J8-819-LW | 505 |  | * | 0.0254 | 45.4 | 1.9 |  | 1 |  | 0.55 | 0.32 | 26.3
J8 | [(0/90)(45/-45)]4 | 60 | VE | Derakane 470 HT-400 VE | TPI 4582 (2x2 twill), T700 12K 670 gsm | 25 | 0 | 50 | 0 | 25 | 0 | 5 | Not specified |  |  | J8-823-LW | 520 |  | * | 0.0254 | 42.7 | 2.2 |  | 1 |  | 0.55 | 0.36 | 18
J8 | [(0/90)(45/-45)]4 | 60.1 | VE | Derakane 470 HT-400 VE | TPI 4582 (2x2 twill), T700 12K 670 gsm | 25 | 0 | 50 | 0 | 25 | 0 | 4.99 | Not specified |  |  | J8-825-LW | 522 |  | * | 0.0254 | 40.3 | 1.9 |  | 1 |  | 0.55 | 0.34 | 28.1
J8 | [(0/90)(45/-45)]4 | 60.4 | VE | Derakane 470 HT-400 VE | TPI 4582 (2x2 twill), T700 12K 670 gsm | 25 | 0 | 50 | 0 | 25 | 0 | 4.97 | Not specified |  |  | J8-833-LW | 520 |  | * | 0.0254 | 49.3 | 1.8 |  | 1 |  | 0.55 | 0.29 | 26.7
J8 | [(0/90)(45/-45)]4 | 59.6 | VE | Derakane 470 HT-400 VE | TPI 4582 (2x2 twill), T700 12K 670 gsm | 25 | 0 | 50 | 0 | 25 | 0 | 5.03 | Not specified |  |  | J8-805-LW | 138 | v | 0.1 | 2.5 | 37.2 | 0.37 |  | 55000 |  | 0.64
J8 | [(0/90)(45/-45)]4 | 60.2 | VE | Derakane 470 HT-400 VE | TPI 4582 (2x2 twill), T700 12K 670 gsm | 25 | 0 | 50 | 0 | 25 | 0 | 4.98 | Not specified |  |  | J8-813-LW | 138 |  | 0.1 | 2 | 37.5 | 0.41 |  | 30000 |  | 0.64
J8 | [(0/90)(45/-45)]4 | 60.9 | VE | Derakane 470 HT-400 VE | TPI 4582 (2x2 twill), T700 12K 670 gsm | 25 | 0 | 50 | 0 | 25 | 0 | 4.93 | Not specified |  |  | J8-801-LW | 138 |  | 0.1 | 1.5 | 37.6 | 0.39 |  | 20000 |  | 0.64
N1 | [0b]2S | 56.9 | TP | Glass/Elium + 3% Luperox | JM 086 - 4 layers | 100 | 0 | 0 | 0 | 0 | 0 | 3.3 | Not specified |  |  | N1-100-L | 1039 |  | * | 0.0254 | 44.1 | 2.48 |  | 1 |  | 0
N1 | [0b]2S | 58.1 | TP | Glass/Elium + 3% Luperox | JM 086 - 4 layers | 100 | 0 | 0 | 0 | 0 | 0 | 3.23 | Not specified |  |  | N1-102-L | 857 |  | * | 0.0254 | 42.7 | 2.1 |  | 1 |  | 0
N1 | [0b]2S | 54.9 | TP | Glass/Elium + 3% Luperox | JM 086 - 4 layers | 100 | 0 | 0 | 0 | 0 | 0 | 3.42 | Not specified |  |  | N1-104-L | 974 |  | * | 0.0254 | 41.9 | 2.4 |  | 1 |  | 0
N1 | [0b]2S | 56.7 | TP | Glass/Elium + 3% Luperox | JM 086 - 4 layers | 100 | 0 | 0 | 0 | 0 | 0 | 3.31 | Not specified |  |  | N1-106-L | 983 |  | * | 0.0254 | 43 | 2.41 |  | 1 |  | 0
N1 | [0b]2S | 58.1 | TP | Glass/Elium + 3% Luperox | JM 086 - 4 layers | 100 | 0 | 0 | 0 | 0 | 0 | 3.23 | Not specified |  |  | N1-108-L | 1003 |  | * | 0.0254 | 50 | 2.18 |  | 1 |  | 0
N1 | [0b]2S | 57.6 | TP | Glass/Elium + 3% Luperox | JM 086 - 4 layers | 100 | 0 | 0 | 0 | 0 | 0 | 3.26 | Not specified |  |  | N1-166-L | 345 | 34.5 | 0.1 | 1 | 43.7 | 0.73 |  | 1693 |  | 0
N1 | [0b]2S | 59.4 | TP | Glass/Elium + 3% Luperox | JM 086 - 4 layers | 100 | 0 | 0 | 0 | 0 | 0 | 3.16 | Not specified |  |  | N1-124-L | 483 | 48.3 | 0.1 | 1.5 | 46.3 | 1.08 |  | 3705 |  | 0
N1 | [0b]2S | 57.9 | TP | Glass/Elium + 3% Luperox | JM 086 - 4 layers | 100 | 0 | 0 | 0 | 0 | 0 | 3.24 | Not specified |  |  | N1-156-L | 345 | 34.5 | 0.1 | 1.5 | 41.9 | 0.77 |  | 9963 |  | 0
N1 | [0b]2S | 59.4 | TP | Glass/Elium + 3% Luperox | JM 086 - 4 layers | 100 | 0 | 0 | 0 | 0 | 0 | 3.16 | Not specified |  |  | N1-116-L | 483 | 48.3 | 0.1 | 1.5 | 40.3 | 1.26 |  | 2691 |  | 0
N1 | [0b]2S | 57.9 | TP | Glass/Elium + 3% Luperox | JM 086 - 4 layers | 100 | 0 | 0 | 0 | 0 | 0 | 3.24 | Not specified |  |  | N1-112-L | 552 | 55.2 | 0.1 | 1.5 | 48.3 | 1.13 |  | 5115 |  | 0
N1 | [0b]2S | 58.1 | TP | Glass/Elium + 3% Luperox | JM 086 - 4 layers | 100 | 0 | 0 | 0 | 0 | 0 | 3.23 | Not specified |  |  | N1-118-L | 621 | 62.1 | 0.1 | 1 | 42.5 | 1.42 |  | 1810 |  | 0
N1 | [0b]2S | 58.1 | TP | Glass/Elium + 3% Luperox | JM 086 - 4 layers | 100 | 0 | 0 | 0 | 0 | 0 | 3.23 | Not specified |  |  | N1-114-L | 621 | 62.1 | 0.1 | 1 | 42.5 | 1.33 |  | 2197 |  | 0
N1 | [0b]2S | 55.7 | TP | Glass/Elium + 3% Luperox | JM 086 - 4 layers | 100 | 0 | 0 | 0 | 0 | 0 | 3.37 | Not specified |  |  | N1-110-L | 621 | 62.1 | 0.1 | 1 | 41.2 | 1.52 |  | 1723 |  | 0
N1 | [0b]2S | 57.3 | TP | Glass/Elium + 3% Luperox | JM 086 - 4 layers | 100 | 0 | 0 | 0 | 0 | 0 | 1.49 | Not specified |  |  | N1-162-L | 947 |  | * | 0.0254 | 41 | 2.32 |  | 1 |  | 0 | Thickness tapered
N1 | [0b]2S | 57.3 | TP | Glass/Elium + 3% Luperox | JM 086 - 4 layers | 100 | 0 | 0 | 0 | 0 | 0 | 1.47 | Not specified |  |  | N1-174-L | 954 |  | * | 0.0254 | 47 | 2.03 |  | 1 |  | 0 | Thickness tapered
N1 | [0b]2S | 57.3 | TP | Glass/Elium + 3% Luperox | JM 086 - 4 layers | 100 | 0 | 0 | 0 | 0 | 0 | 1.91 | Not specified |  |  | N1-186-L | 971 |  | * | 0.0254 | 43.3 | 2.24 |  | 1 |  | 0 | Thickness tapered
N1 | [0b]2S | 57.3 | TP | Glass/Elium + 3% Luperox | JM 086 - 4 layers | 100 | 0 | 0 | 0 | 0 | 0 | 1.92 | Not specified |  |  | N1-192-L | 414 | 41.4 | 0.1 | 1.5 | 46 | 0.95 |  | 22923 |  | 0 | Thickness tapered
N1 | [0b]2S | 57.3 | TP | Glass/Elium + 3% Luperox | JM 086 - 4 layers | 100 | 0 | 0 | 0 | 0 | 0 | 1.89 | Not specified |  |  | N1-188-L | 414 | 41.4 | 0.1 | 1.5 | 41.9 | 0.99 |  | 23161 |  | 0 | Thickness tapered
N1 | [0b]2S | 57.3 | TP | Glass/Elium + 3% Luperox | JM 086 - 4 layers | 100 | 0 | 0 | 0 | 0 | 0 | 1.96 | Not specified |  |  | N1-184-L | 414 | 41.4 | 0.1 | 1.5 | 43.2 | 0.97 |  | 24678 |  | 0 | Thickness tapered
N1 | [0b]2S | 57.3 | TP | Glass/Elium + 3% Luperox | JM 086 - 4 layers | 100 | 0 | 0 | 0 | 0 | 0 | 2.03 | Not specified |  |  | N1-182-L | 345 | 34.5 | 0.1 | 1.5 | 49.9 | 0.69 |  | 23131 |  | 0 | Thickness tapered
N1 | [0b]2S | 57.3 | TP | Glass/Elium + 3% Luperox | JM 086 - 4 layers | 100 | 0 | 0 | 0 | 0 | 0 | 1.91 | Not specified |  |  | N1-190-L | 345 | 34.5 | 0.1 | 1.5 | 41.2 | 0.83 |  | 50175 |  | 0 | Thickness tapered
N1 | [0b]2S | 57.3 | TP | Glass/Elium + 3% Luperox | JM 086 - 4 layers | 100 | 0 | 0 | 0 | 0 | 0 | 1.88 | Not specified |  |  | N1-194-L | 345 | 34.5 | 0.1 | 1.5 | 44.4 | 0.77 |  | 75301 |  | 0 | Thickness tapered
N1 | [0b]2S | 57.3 | TP | Glass/Elium + 3% Luperox | JM 086 - 4 layers | 100 | 0 | 0 | 0 | 0 | 0 | 1.69 | Not specified |  |  | N1-181-L | 345 | 34.5 | 0.1 | 1.5 | 42.3 | 0.81 |  | 143573 |  | 0 | Thickness tapered
N1 | [0b]2S | 57.3 | TP | Glass/Elium + 3% Luperox | JM 086 - 4 layers | 100 | 0 | 0 | 0 | 0 | 0 | 3.29 | Not specified |  |  | N1-6-KN | 902 |  |  | 0.017 | 31.7 | 3.42 |  | 1 |  | 0
N1 | [0b]2S | 58.6 | TP | Glass/Elium + 3% Luperox | JM 086 - 4 layers | 100 | 0 | 0 | 0 | 0 | 0 | 3.2 | Not specified |  |  | N1-101-LW | 738 |  | * | 0.0254 | 45.4 | 1.7 |  | 1 |  | 0.53
N1 | [0b]2S | 54.9 | TP | Glass/Elium + 3% Luperox | JM 086 - 4 layers | 100 | 0 | 0 | 0 | 0 | 0 | 3.42 | Not specified |  |  | N1-103-LW | 688 |  | * | 0.0254 | 39.8 | 1.78 |  | 1 |  | 0.53
N1 | [0b]2S | 58.6 | TP | Glass/Elium + 3% Luperox | JM 086 - 4 layers | 100 | 0 | 0 | 0 | 0 | 0 | 3.2 | Not specified |  |  | N1-105-LW | 639 |  | * | 0.0254 | 37.9 | 1.77 |  | 1 |  | 0.53
N1 | [0b]2S | 55.2 | TP | Glass/Elium + 3% Luperox | JM 086 - 4 layers | 100 | 0 | 0 | 0 | 0 | 0 | 3.4 | Not specified |  |  | N1-107-LW | 600 |  | * | 0.0254 | 39.4 | 1.61 |  | 1 |  | 0.53
N1 | [0b]2S | 55.5 | TP | Glass/Elium + 3% Luperox | JM 086 - 4 layers | 100 | 0 | 0 | 0 | 0 | 0 | 3.38 | Not specified |  |  | N1-109-LW | 658 |  | * | 0.0254 | 40.3 | 1.68 |  | 1 |  | 0.53
N1 | [0b]2S | 56.9 | TP | Glass/Elium + 3% Luperox | JM 086 - 4 layers | 100 | 0 | 0 | 0 | 0 | 0 | 3.3 | Not specified |  |  | N1-115-LW | 345 | 34.5 | 0.1 | 1.5 | 39.2 | 0.87 |  | 37677 |  | 0.65
N1 | [0b]2S | 56.9 | TP | Glass/Elium + 3% Luperox | JM 086 - 4 layers | 100 | 0 | 0 | 0 | 0 | 0 | 3.3 | Not specified |  |  | N1-111-LW | 345 | 34.5 | 0.1 | 1.5 | 43.4 | 0.79 |  | 23642 |  | 0.65
N1 | [0b]2S | 56.9 | TP | Glass/Elium + 3% Luperox | JM 086 - 4 layers | 100 | 0 | 0 | 0 | 0 | 0 | 3.3 | Not specified |  |  | N1-113-LW | 345 | 34.5 | 0.1 | 1.5 | 44.6 | 0.77 |  | 88427 |  | 0.65
N1 | [0b]2S | 54.9 | TP | Glass/Elium + 3% Luperox | JM 086 - 4 layers | 100 | 0 | 0 | 0 | 0 | 0 | 3.42 | Not specified |  |  | N1-3W-KN | 645 |  |  | 0.017 | 42.6 | 1.55 |  |  |  | 0.58
N1 | [0b]2S | 55.5 | TP | Glass/Elium + 3% Luperox | JM 086 - 4 layers | 100 | 0 | 0 | 0 | 0 | 0 | 3.38 | Not specified |  |  | N1-4W-KN | 666 |  |  | 0.017 | 40.7 | 1.67 |  |  |  | 0.56
N1 | [0b]2S | 53.8 | TP | Glass/Elium + 3% Luperox | JM 086 - 4 layers | 100 | 0 | 0 | 0 | 0 | 0 | 3.49 | Not specified |  |  | N1-5W-KN | 556 |  |  | 0.017 | 41.9 | 1.29 |  |  |  | 0.67
P1 | [0/90]3 | 34.3 | PP | PP w/AMB | E-glass roving | 50 | 0 | 50 | 0 | 0 | 0 | 2.04 | Not specified |  |  | P1-1000-L | 352 |  | * | 0.0254 | 15.2 | 2.57 |  | 1 |  | 0
P1 | [0/90]3 | 33 | PP | PP w/AMB | E-glass roving | 50 | 0 | 50 | 0 | 0 | 0 | 2.12 | Not specified |  |  | P1-1002-L | 359 |  | * | 0.0254 | 15.2 | 2.9 |  | 1 |  | 0
P1 | [0/90]3 | 33.3 | PP | PP w/AMB | E-glass roving | 50 | 0 | 50 | 0 | 0 | 0 | 2.1 | Not specified |  |  | P1-1004-L | 368 |  | * | 0.0254 | 14.9 | 2.9 |  | 1 |  | 0
P1 | [0/90]3 | 34.6 | PP | PP w/AMB | E-glass roving | 50 | 0 | 50 | 0 | 0 | 0 | 2.02 | Not specified |  |  | P1-1006-L | 369 |  | * | 0.0254 | 14.5 | 2.8 |  | 1 |  | 0
P1 | [0/90]3 | 33.9 | PP | PP w/AMB | E-glass roving | 50 | 0 | 50 | 0 | 0 | 0 | 2.06 | Not specified |  |  | P1-1008-L | 329 |  | * | 0.0254 | 16 | 2.56 |  | 1 |  | 0
P1 | [0/90]3 | 34.6 | PP | PP w/AMB | E-glass roving | 50 | 0 | 50 | 0 | 0 | 0 | 2.02 | Not specified |  |  | P1-1012-L | 213 | 21.3 | 0.1 | 1.5 | 17.2 | 1.25 |  | 1537 |  | 0
P1 | [0/90]3 | 34.3 | PP | PP w/AMB | E-glass roving | 50 | 0 | 50 | 0 | 0 | 0 | 2.04 | Not specified |  |  | P1-1016-L | 213 | 21.3 | 0.1 | 1.5 | 15 | 1.35 |  | 10949 |  | 0
P1 | [0/90]3 | 34.8 | PP | PP w/AMB | E-glass roving | 50 | 0 | 50 | 0 | 0 | 0 | 2.01 | Not specified |  |  | P1-1020-L | 178 | 17.8 | 0.1 | 1.5 | 16.3 | 1.11 |  | 35051 |  | 0
P1 | [0/90]3 | 33 | PP | PP w/AMB | E-glass roving | 50 | 0 | 50 | 0 | 0 | 0 | 2.12 | Not specified |  |  | P1-1026-L | 213 | 21.3 | 0.1 | 1.5 | 14.8 | 1.4 |  | 6136 |  | 0
P1 | [0/90]3 | 36 | PP | PP w/AMB | E-glass roving | 50 | 0 | 50 | 0 | 0 | 0 | 1.94 | Not specified |  |  | P1-1028-L | 213 | 21.3 | 0.1 | 1.5 | 16 | 1.31 |  | 6958 |  | 0
P1 | [0/90]3 | 32.5 | PP | PP w/AMB | E-glass roving | 50 | 0 | 50 | 0 | 0 | 0 | 2.15 | Not specified |  |  | P1-1030-L | 178 | 17.8 | 0.1 | 1.5 | 15.7 | 1.21 |  | 6103 |  | 0
P1 | [0/90]3 | 37.8 | PP | PP w/AMB | E-glass roving | 50 | 0 | 50 | 0 | 0 | 0 | 1.85 | Not specified |  |  | P1-1032-L | 178 | 17.8 | 0.1 | 1.5 | 16.1 | 1.13 |  | 15001 |  | 0
P1 | [0/90]3 | 35.1 | PP | PP w/AMB | E-glass roving | 50 | 0 | 50 | 0 | 0 | 0 | 1.99 | Not specified |  |  | P1-1034-L | 213 | 21.3 | 0.1 | 1.5 | 15.7 | 1.38 |  | 1322 |  | 0
P1 | [0/90]3 | 31.1 | PP | PP w/AMB | E-glass roving | 50 | 0 | 50 | 0 | 0 | 0 | 2.25 | Not specified |  |  | P1-1-KN | 294 |  |  | 0.017 | 13.8 | 2.29 |  | 1 |  | 0
P1 | [0/90]3 | 33.3 | PP | PP w/AMB | E-glass roving | 50 | 0 | 50 | 0 | 0 | 0 | 2.1 | Not specified |  |  | P1-2-KN | 330 |  |  | 0.017 | 15.1 | 2.33 |  | 1 |  | 0
P1 | [0/90]3 | 33 | PP | PP w/AMB | E-glass roving | 50 | 0 | 50 | 0 | 0 | 0 | 2.12 | Not specified |  |  | P1-6-KN | 351 |  |  | 0.017 | 16.6 | 2.38 |  | 1 |  | 0
P1 | [0/90]3 | 31.9 | PP | PP w/AMB | E-glass roving | 50 | 0 | 50 | 0 | 0 | 0 | 2.19 | Not specified |  |  | P1-7-KN | 309 |  |  | 0.017 | 15.1 | 2.16 |  | 1 |  | 0
P1 | [0/90]3 | 33 | PP | PP w/AMB | E-glass roving | 50 | 0 | 50 | 0 | 0 | 0 | 2.12 | Not specified |  |  | P1-1011-LW | 238 |  | * | 0.0254 | 13.7 | 1.8 |  | 1 |  | 2.1
P1 | [0/90]3 | 33 | PP | PP w/AMB | E-glass roving | 50 | 0 | 50 | 0 | 0 | 0 | 2.12 | Not specified |  |  | P1-1013-LW | 246 |  | * | 0.0254 | 14 | 1.96 |  | 1 |  | 2.1
P1 | [0/90]3 | 33 | PP | PP w/AMB | E-glass roving | 50 | 0 | 50 | 0 | 0 | 0 | 2.12 | Not specified |  |  | P1-1015-LW | 256 |  | * | 0.0254 | 15.6 | 1.78 |  | 1 |  | 2.1
P1 | [0/90]3 | 35.7 | PP | PP w/AMB | E-glass roving | 50 | 0 | 50 | 0 | 0 | 0 | 1.96 | Not specified |  |  | P1-1017-LW | 255 |  | * | 0.0254 | 14.6 | 1.94 |  | 1 |  | 2.1
P1 | [0/90]3 | 32.8 | PP | PP w/AMB | E-glass roving | 50 | 0 | 50 | 0 | 0 | 0 | 2.13 | Not specified |  |  | P1-1019-LW | 251 |  | * | 0.0254 | 14.9 | 1.75 |  | 1 |  | 2.1
P1 | [0/90]3 | 33 | PP | PP w/AMB | E-glass roving | 50 | 0 | 50 | 0 | 0 | 0 | 2.12 | Not specified |  |  | P1-1033-LW | 138 | 13.8 | 0.1 | 1.5 | 13.6 | 1 |  | 12080 |  | 4.43
P1 | [0/90]3 | 32.8 | PP | PP w/AMB | E-glass roving | 50 | 0 | 50 | 0 | 0 | 0 | 2.13 | Not specified |  |  | P1-1031-LW | 138 | 13.8 | 0.1 | 1.5 | 15.6 | 0.87 |  | 6194 |  | 4.43
P1 | [0/90]3 | 33.3 | PP | PP w/AMB | E-glass roving | 50 | 0 | 50 | 0 | 0 | 0 | 2.1 | Not specified |  |  | P1-1029-LW | 138 | 13.8 | 0.1 | 1.5 | 14.3 | 0.96 |  | 8673 |  | 4.43
P1 | [0/90]3 | 32.5 | PP | PP w/AMB | E-glass roving | 50 | 0 | 50 | 0 | 0 | 0 | 2.15 | Not specified |  |  | P1-1025-LW | 103 | 10.3 | 0.1 | 1.5 | 15.7 | 0.66 |  | 67396 |  | 4.43
P1 | [0/90]3 | 34.4 | PP | PP w/AMB | E-glass roving | 50 | 0 | 50 | 0 | 0 | 0 | 2.03 | Not specified |  |  | P1-1021-LW | 172 | 17.2 | 0.1 | 1.5 | 14.8 | 1.13 |  | 393 |  | 4.43
P1 | [0/90]3 | 33 | PP | PP w/AMB | E-glass roving | 50 | 0 | 50 | 0 | 0 | 0 | 2.12 | Not specified |  |  | P1-3W-KN | 230 |  |  | 0.017 | 17.3 | 1.52 |  | 1 |  | 1.8
P1 | [0/90]3 | 33.1 | PP | PP w/AMB | E-glass roving | 50 | 0 | 50 | 0 | 0 | 0 | 2.11 | Not specified |  |  | P1-4W-KN | 222 |  |  | 0.017 | 14.4 | 1.56 |  | 1 |  | 1.9
P1 | [0/90]3 | 33.4 | PP | PP w/AMB | E-glass roving | 50 | 0 | 50 | 0 | 0 | 0 | 2.09 | Not specified |  |  | P1-5W-KN | 237 |  |  | 0.017 | 15.5 | 1.58 |  | 1 |  | 1.6
P2 | [0]6 | 32.2 | PP | PP w/AMB | E-glass roving | 100 | 0 | 0 | 0 | 0 | 0 | 2.12 | Not specified |  |  | P2-600-L | 594 |  | * | 0.0254 | 32.9 | 1.98 |  | 1 |  | 0
P2 | [0]6 | 37.5 | PP | PP w/AMB | E-glass roving | 100 | 0 | 0 | 0 | 0 | 0 | 1.82 | Not specified |  |  | P2-602-L | 650 |  | * | 0.0254 | 23.4 | 2.71 |  | 1 |  | 0
P2 | [0]6 | 36.5 | PP | PP w/AMB | E-glass roving | 100 | 0 | 0 | 0 | 0 | 0 | 1.87 | Not specified |  |  | P2-604-L | 676 |  | * | 0.0254 | 26.8 | 2.65 |  | 1 |  | 0
P2 | [0]6 | 34 | PP | PP w/AMB | E-glass roving | 100 | 0 | 0 | 0 | 0 | 0 | 2.01 | Not specified |  |  | P2-606-L | 588 |  | * | 0.0254 | 29.3 | 2.14 |  | 1 |  | 0
P2 | [0]6 | 32.5 | PP | PP w/AMB | E-glass roving | 100 | 0 | 0 | 0 | 0 | 0 | 2.1 | Not specified |  |  | P2-608-L | 597 |  | * | 0.0254 | 31.6 | 2.12 |  | 1 |  | 0
P2 | [0]6 | 32.2 | PP | PP w/AMB | E-glass roving | 100 | 0 | 0 | 0 | 0 | 0 | 2.12 | Not specified |  |  | P2-610-L | 373 | 37.3 | 0.1 | 1.5 | 33.2 | 1.12 |  | 3906 |  | 0
P2 | [0]6 | 32.2 | PP | PP w/AMB | E-glass roving | 100 | 0 | 0 | 0 | 0 | 0 | 2.12 | Not specified |  |  | P2-616-L | 373 | 37.3 | 0.1 | 1.5 | 30.9 | 1.23 |  | 4479 |  | 0
P2 | [0]6 | 34.5 | PP | PP w/AMB | E-glass roving | 100 | 0 | 0 | 0 | 0 | 0 | 1.98 | Not specified |  |  | P2-612-L | 373 | 37.3 | 0.1 | 1.5 | 31.4 | 1.19 |  | 3753 |  | 0
P2 | [0]6 | 34.7 | PP | PP w/AMB | E-glass roving | 100 | 0 | 0 | 0 | 0 | 0 | 1.97 | Not specified |  |  | P2-614-L | 310 | 31 | 0.1 | 1.5 | 29.2 | 1.02 |  | 28211 |  | 0
P2 | [0]6 | 34.9 | PP | PP w/AMB | E-glass roving | 100 | 0 | 0 | 0 | 0 | 0 | 1.96 | Not specified |  |  | P2-618-L | 310 | 31 | 0.1 | 1.5 | 36 | 0.81 | Runout | 84315 |  | 0
P2 | [0]6 | 36.4 | PP | PP w/AMB | E-glass roving | 100 | 0 | 0 | 0 | 0 | 0 | 1.88 | Not specified |  |  | P2-620-L | 345 | 34.5 | 0.1 | 1.5 | 31.4 | 1.07 |  | 19928 |  | 0
P2 | [0]6 | 32.2 | PP | PP w/AMB | E-glass roving | 100 | 0 | 0 | 0 | 0 | 0 | 2.12 | Not specified |  |  | P2-611-LW | 455 |  | * | 0.0254 | 28.6 | 1.76 |  | 1 |  | 1.4
P2 | [0]6 | 33.2 | PP | PP w/AMB | E-glass roving | 100 | 0 | 0 | 0 | 0 | 0 | 2.06 | Not specified |  |  | P2-613-LW | 458 |  | * | 0.0254 | 30.6 | 1.71 |  | 1 |  | 1.4
P2 | [0]6 | 34.5 | PP | PP w/AMB | E-glass roving | 100 | 0 | 0 | 0 | 0 | 0 | 1.98 | Not specified |  |  | P2-615-LW | 417 |  | * | 0.0254 | 29 | 1.53 |  | 1 |  | 1.4
P2 | [0]6 | 33.8 | PP | PP w/AMB | E-glass roving | 100 | 0 | 0 | 0 | 0 | 0 | 2.02 | Not specified |  |  | P2-617-LW | 421 |  | * | 0.0254 | 27.8 | 1.6 |  | 1 |  | 1.4
P2 | [0]6 | 35.6 | PP | PP w/AMB | E-glass roving | 100 | 0 | 0 | 0 | 0 | 0 | 1.92 | Not specified |  |  | P2-619-LW | 480 |  | * | 0.0254 | 32.5 | 1.68 |  | 1 |  | 1.4
P2 | [0]6 | 32.5 | PP | PP w/AMB | E-glass roving | 100 | 0 | 0 | 0 | 0 | 0 | 2.1 | Not specified |  |  | P2-609-LW | 241 | 24.1 | 0.1 | 1.5 | 32.1 | 0.69 |  | 47072 |  | 1.88
P2 | [0]6 | 33.7 | PP | PP w/AMB | E-glass roving | 100 | 0 | 0 | 0 | 0 | 0 | 2.03 | Not specified |  |  | P2-607-LW | 241 | 24.1 | 0.1 | 1.5 | 30.7 | 0.75 |  | 40305 |  | 1.88
P2 | [0]6 | 36.2 | PP | PP w/AMB | E-glass roving | 100 | 0 | 0 | 0 | 0 | 0 | 1.89 | Not specified |  |  | P2-605-LW | 241 | 24.1 | 0.1 | 1.5 | 25.2 | 0.97 |  | 19008 |  | 1.88
P2 | [0]6 | 36.5 | PP | PP w/AMB | E-glass roving | 100 | 0 | 0 | 0 | 0 | 0 | 1.87 | Not specified |  |  | P2-603-LW | 276 | 27.6 | 0.1 | 1.5 | 31.2 | 0.88 |  | 21994 |  | 1.88
P2 | [0]6 | 32.4 | PP | PP w/AMB | E-glass roving | 100 | 0 | 0 | 0 | 0 | 0 | 2.11 | Not specified |  |  | P2-601-LW | 276 | 27.6 | 0.1 | 1.5 | 28.7 | 0.96 |  | 5720 |  | 1.88
P2 | [0]6 | 32.5 | PP | PP w/AMB | E-glass roving | 100 | 0 | 0 | 0 | 0 | 0 | 2.1 | Not specified |  |  | P2-621-LW | 310 | 31 | 0.1 | 1.5 | 28.1 | 1.07 |  | 1852 |  | 1.88
P2 | [0]6 | 32.2 | PP | PP w/AMB | E-glass roving | 100 | 0 | 0 | 0 | 0 | 0 | 2.12 | Not specified |  |  | P2-626-T | 8.3 |  | * | 0.0254 | 1.79 | 0.56 |  | 1 |  | 0 |  | 2.73
P2 | [0]6 | 35.8 | PP | PP w/AMB | E-glass roving | 100 | 0 | 0 | 0 | 0 | 0 | 1.91 | Not specified |  |  | P2-628-T | 5.4 |  | * | 0.0254 | 0.76 | 0.68 |  | 1 |  | 0 |  | 1.68
P2 | [0]6 | 32.2 | PP | PP w/AMB | E-glass roving | 100 | 0 | 0 | 0 | 0 | 0 | 2.12 | Not specified |  |  | P2-630-T | 5.9 |  | * | 0.0254 | 1.38 | 0.38 |  | 1 |  | 0 |  | 2.42
P2 | [0]6 | 32.2 | PP | PP w/AMB | E-glass roving | 100 | 0 | 0 | 0 | 0 | 0 | 2.12 | Not specified |  |  | P2-632-T | 7.9 |  | * | 0.0254 | 1.93 | 0.36 |  | 1 |  | 0 |  | 3.65
P2 | [0]6 | 32.4 | PP | PP w/AMB | E-glass roving | 100 | 0 | 0 | 0 | 0 | 0 | 2.11 | Not specified |  |  | P2-634-T | 6.2 |  | * | 0.0254 | 1.93 | 0.26 |  | 1 |  | 0 |  | 3.11
P2 | [0]6 | 35.8 | PP | PP w/AMB | E-glass roving | 100 | 0 | 0 | 0 | 0 | 0 | 1.91 | Not specified |  |  | P2-635-TW | 3.5 |  | * | 0.0254 | 1.38 | 0.25 |  | 1 |  | 1.4
P2 | [0]6 | 34 | PP | PP w/AMB | E-glass roving | 100 | 0 | 0 | 0 | 0 | 0 | 2.01 | Not specified |  |  | P2-637-TW | 3.4 |  | * | 0.0254 | 1.31 | 0.23 |  | 1 |  | 1.4
P2 | [0]6 | 35.6 | PP | PP w/AMB | E-glass roving | 100 | 0 | 0 | 0 | 0 | 0 | 1.92 | Not specified |  |  | P2-638-TW | 3.9 |  | * | 0.0254 | 1.31 | 0.65 |  | 1 |  | 1.4
P2 | [0]6 | 35.8 | PP | PP w/AMB | E-glass roving | 100 | 0 | 0 | 0 | 0 | 0 | 1.91 | Not specified |  |  | P2-639-TW | 2.8 |  | * | 0.0254 | 1.38 | 0.21 |  | 1 |  | 1.4
P2 | [0]6 | 34 | PP | PP w/AMB | E-glass roving | 100 | 0 | 0 | 0 | 0 | 0 | 2.01 | Not specified |  |  | P2-641-TW | 3.7 |  | * | 0.0254 | 1.38 | 0.26 |  | 1 |  | 1.4
P3 | [0]6 | 48.7 | PA6 | PA6 | E-glass roving | 100 | 0 | 0 | 0 | 0 | 0 | 1.33 | Not specified |  |  | P3-402-L | 964 |  | * | 0.0254 | 36.7 | 2.81 |  | 1 |  | 0
P3 | [0]6 | 47.6 | PA6 | PA6 | E-glass roving | 100 | 0 | 0 | 0 | 0 | 0 | 1.36 | Not specified |  |  | P3-404-L | 761 |  | * | 0.0254 | 35.6 | 2.21 |  | 1 |  | 0
P3 | [0]6 | 49 | PA6 | PA6 | E-glass roving | 100 | 0 | 0 | 0 | 0 | 0 | 1.32 | Not specified |  |  | P3-406-L | 869 |  | * | 0.0254 | 32.3 | 2.76 |  | 1 |  | 0
P3 | [0]6 | 45.9 | PA6 | PA6 | E-glass roving | 100 | 0 | 0 | 0 | 0 | 0 | 1.41 | Not specified |  |  | P3-408-L | 765 |  | * | 0.0254 | 35.2 | 2.44 |  | 1 |  | 0
P3 | [0]6 | 47.3 | PA6 | PA6 | E-glass roving | 100 | 0 | 0 | 0 | 0 | 0 | 1.37 | Not specified |  |  | P3-410-L | 785 |  | * | 0.0254 | 35.4 | 2.36 |  | 1 |  | 0
P3 | [0]6 | 48 | PA6 | PA6 | E-glass roving | 100 | 0 | 0 | 0 | 0 | 0 | 1.35 | Not specified |  |  | P3-416-L | 497 | 49.7 | 0.1 | 1.5 | 37.6 | 1.32 |  | 131073 |  | 0
P3 | [0]6 | 51 | PA6 | PA6 | E-glass roving | 100 | 0 | 0 | 0 | 0 | 0 | 1.27 | Not specified |  |  | P3-414-L | 497 | 49.7 | 0.1 | 1.5 | 42.7 | 1.16 |  | 56611 |  | 0
P3 | [0]6 | 46.2 | PA6 | PA6 | E-glass roving | 100 | 0 | 0 | 0 | 0 | 0 | 1.4 | Not specified |  |  | P3-412-L | 497 | 49.7 | 0.1 | 1.5 | 40.2 | 1.23 |  | 36494 |  | 0
P3 | [0]6 | 47.3 | PA6 | PA6 | E-glass roving | 100 | 0 | 0 | 0 | 0 | 0 | 1.37 | Not specified |  |  | P3-411-LW | 501 |  | * | 0.0254 | 35.2 | 1.68 |  | 1 |  | 2.7
P3 | [0]6 | 49.8 | PA6 | PA6 | E-glass roving | 100 | 0 | 0 | 0 | 0 | 0 | 1.3 | Not specified |  |  | P3-413-LW | 516 |  | * | 0.0254 | 36.1 | 1.82 |  | 1 |  | 2.7
P3 | [0]6 | 50.6 | PA6 | PA6 | E-glass roving | 100 | 0 | 0 | 0 | 0 | 0 | 1.28 | Not specified |  |  | P3-415-LW | 552 |  | * | 0.0254 | 35.6 | 1.7 |  | 1 |  | 2.7
P3 | [0]6 | 50.6 | PA6 | PA6 | E-glass roving | 100 | 0 | 0 | 0 | 0 | 0 | 1.28 | Not specified |  |  | P3-417-LW | 525 |  | * | 0.0254 | 32.4 | 1.91 |  | 1 |  | 2.7
P3 | [0]6 | 45.9 | PA6 | PA6 | E-glass roving | 100 | 0 | 0 | 0 | 0 | 0 | 1.41 | Not specified |  |  | P3-419-LW | 539 |  | * | 0.0254 | 33.4 | 1.68 |  | 1 |  | 2.7
P3 | [0]6 | 48 | PA6 | PA6 | E-glass roving | 100 | 0 | 0 | 0 | 0 | 0 | 1.35 | Not specified |  |  | P3-403-LW | 345 | 34.5 | 0.1 | 1.5 | 36.7 | 0.9 |  | 192426 |  | 3.2
P3 | [0]6 | 49 | PA6 | PA6 | E-glass roving | 100 | 0 | 0 | 0 | 0 | 0 | 1.32 | Not specified |  |  | P3-401-LW | 345 | 34.5 | 0.1 | 1.5 | 38.1 | 0.88 |  | 146984 |  | 3.2
P3 | [0]6 | 49 | PA6 | PA6 | E-glass roving | 100 | 0 | 0 | 0 | 0 | 0 | 1.32 | Not specified |  |  | P3-423-LW | 345 | 34.5 | 0.1 | 1.5 | 34.1 | 0.98 |  | 39432 |  | 3.2
P3 | [0]6 | 46.9 | PA6 | PA6 | E-glass roving | 100 | 0 | 0 | 0 | 0 | 0 | 1.38 | Not specified |  |  | P3-421-LW | 483 | 48.3 | 0.1 | 1 | 35.6 | 1.3 |  | 323 |  | 3.2
P3 | [0]6 | 46.2 | PA6 | PA6 | E-glass roving | 100 | 0 | 0 | 0 | 0 | 0 | 1.4 | Not specified |  |  | P3-426-T | 33.5 |  | * | 0.0254 | 6 | 0.8 |  | 1 |  | 0
P3 | [0]6 | 49.8 | PA6 | PA6 | E-glass roving | 100 | 0 | 0 | 0 | 0 | 0 | 1.3 | Not specified |  |  | P3-428-T | 30.4 |  | * | 0.0254 | 5.65 | 0.75 |  | 1 |  | 0
P3 | [0]6 | 48 | PA6 | PA6 | E-glass roving | 100 | 0 | 0 | 0 | 0 | 0 | 1.35 | Not specified |  |  | P3-430-T | 22.6 |  | * | 0.0254 | 4.9 | 0.7 |  | 1 |  | 0
P3 | [0]6 | 45.9 | PA6 | PA6 | E-glass roving | 100 | 0 | 0 | 0 | 0 | 0 | 1.41 | Not specified |  |  | P3-432-T | 22.5 |  | * | 0.0254 | 6 | 0.47 |  | 1 |  | 0
P3 | [0]6 | 46.2 | PA6 | PA6 | E-glass roving | 100 | 0 | 0 | 0 | 0 | 0 | 1.4 | Not specified |  |  | P3-436-T | 31.7 |  | * | 0.0254 | 5.93 | 0.84 |  | 1 |  | 0
P3 | [0]6 | 49.4 | PA6 | PA6 | E-glass roving | 100 | 0 | 0 | 0 | 0 | 0 | 1.31 | Not specified |  |  | P3-435-TW | 7.3 |  | * | 0.0254 | 1.38 | 0.53 |  | 1 |  | 2.7
P3 | [0]6 | 45.6 | PA6 | PA6 | E-glass roving | 100 | 0 | 0 | 0 | 0 | 0 | 1.42 | Not specified |  |  | P3-437-TW | 6.3 |  | * | 0.0254 | 1.45 | 0.45 |  | 1 |  | 2.7
P3 | [0]6 | 46.9 | PA6 | PA6 | E-glass roving | 100 | 0 | 0 | 0 | 0 | 0 | 1.38 | Not specified |  |  | P3-439-TW | 5.4 |  | * | 0.0254 | 1.24 | 0.5 |  | 1 |  | 2.7
P3 | [0]6 | 44.3 | PA6 | PA6 | E-glass roving | 100 | 0 | 0 | 0 | 0 | 0 | 1.46 | Not specified |  |  | P3-441-TW | 6.1 |  | * | 0.0254 | 1.45 | 0.43 |  | 1 |  | 2.7
P3 | [0]6 | 45 | PA6 | PA6 | E-glass roving | 100 | 0 | 0 | 0 | 0 | 0 | 1.44 | Not specified |  |  | P3-445-TW | 9.7 |  | * | 0.0254 | 1.52 | 0.8 |  | 1 |  | 2.7
P4 | [0/90]3 | 51.3 | PA6 | PA6 | E-glass roving | 50 | 0 | 50 | 0 | 0 | 0 | 1.41 | Not specified |  |  | P4-2000-L | 506 |  | * | 0.0254 | 20.8 | 2.89 |  | 1 |  | 0
P4 | [0/90]3 | 53.1 | PA6 | PA6 | E-glass roving | 50 | 0 | 50 | 0 | 0 | 0 | 1.36 | Not specified |  |  | P4-2002-L | 491 |  | * | 0.0254 | 19 | 2.93 |  | 1 |  | 0
P4 | [0/90]3 | 53.1 | PA6 | PA6 | E-glass roving | 50 | 0 | 50 | 0 | 0 | 0 | 1.36 | Not specified |  |  | P4-2004-L | 508 |  | * | 0.0254 | 23 | 2.7 |  | 1 |  | 0
P4 | [0/90]3 | 46.9 | PA6 | PA6 | E-glass roving | 50 | 0 | 50 | 0 | 0 | 0 | 1.54 | Not specified |  |  | P4-2006-L | 357 |  | * | 0.0254 | 18.5 | 2.34 |  | 1 |  | 0
P4 | [0/90]3 | 54.8 | PA6 | PA6 | E-glass roving | 50 | 0 | 50 | 0 | 0 | 0 | 1.32 | Not specified |  |  | P4-2008-L | 498 |  | * | 0.0254 | 18.5 | 2.87 |  | 1 |  | 0
P4 | [0/90]3 | 47.9 | PA6 | PA6 | E-glass roving | 50 | 0 | 50 | 0 | 0 | 0 | 1.51 | Not specified |  |  | P4-2016-L | 310 | 31 | 0.1 | 1.5 | 20.8 | 1.6 |  | 14207 |  | 0
P4 | [0/90]3 | 46.6 | PA6 | PA6 | E-glass roving | 50 | 0 | 50 | 0 | 0 | 0 | 1.55 | Not specified |  |  | P4-2014-L | 310 | 31 | 0.1 | 1.5 | 18 | 1.81 |  | 10252 |  | 0
P4 | [0/90]3 | 47.5 | PA6 | PA6 | E-glass roving | 50 | 0 | 50 | 0 | 0 | 0 | 1.52 | Not specified |  |  | P4-2012-L | 310 | 31 | 0.1 | 1.5 | 18.3 | 1.82 |  | 9268 |  | 0
P4 | [0/90]3 | 52.4 | PA6 | PA6 | E-glass roving | 50 | 0 | 50 | 0 | 0 | 0 | 1.38 | Not specified |  |  | P4-2030-L | 283 | 28.3 | 0.1 | 1.5 | 22.3 | 1.36 |  | 74482 |  | 0
P4 | [0/90]3 | 52.8 | PA6 | PA6 | E-glass roving | 50 | 0 | 50 | 0 | 0 | 0 | 1.37 | Not specified |  |  | P4-1-KN | 483 |  |  | 0.017 | 23.2 | 2.39 |  | 1 |  | 0
P4 | [0/90]3 | 51.6 | PA6 | PA6 | E-glass roving | 50 | 0 | 50 | 0 | 0 | 0 | 1.4 | Not specified |  |  | P4-2-KN | 485 |  |  | 0.017 | 23.2 | 2.32 |  | 1 |  | 0
P4 | [0/90]3 | 47.2 | PA6 | PA6 | E-glass roving | 50 | 0 | 50 | 0 | 0 | 0 | 1.53 | Not specified |  |  | P4-6-KN | 404 |  |  | 0.017 | 20.2 | 2.28 |  | 1 |  | 0
P4 | [0/90]3 | 51.3 | PA6 | PA6 | E-glass roving | 50 | 0 | 50 | 0 | 0 | 0 | 1.41 | Not specified |  |  | P4-2011-LW | 232 |  | * | 0.0254 | 17.7 | 1.4 |  | 1 |  | 2.8
P4 | [0/90]3 | 43.5 | PA6 | PA6 | E-glass roving | 50 | 0 | 50 | 0 | 0 | 0 | 1.66 | Not specified |  |  | P4-2015-LW | 228 |  | * | 0.0254 | 16.4 | 1.42 |  | 1 |  | 2.8
P4 | [0/90]3 | 46.6 | PA6 | PA6 | E-glass roving | 50 | 0 | 50 | 0 | 0 | 0 | 1.55 | Not specified |  |  | P4-2017-LW | 212 |  | * | 0.0254 | 15.8 | 1.43 |  | 1 |  | 2.8
P4 | [0/90]3 | 51.3 | PA6 | PA6 | E-glass roving | 50 | 0 | 50 | 0 | 0 | 0 | 1.41 | Not specified |  |  | P4-2019-LW | 259 |  | * | 0.0254 | 19.3 | 1.41 |  | 1 |  | 2.8
P4 | [0/90]3 | 44.3 | PA6 | PA6 | E-glass roving | 50 | 0 | 50 | 0 | 0 | 0 | 1.63 | Not specified |  |  | P4-2021-LW | 180 |  | * | 0.0254 | 14.3 | 1.33 |  | 1 |  | 2.8
P4 | [0/90]3 | 48.5 | PA6 | PA6 | E-glass roving | 50 | 0 | 50 | 0 | 0 | 0 | 1.49 | Not specified |  |  | P4-2013-LW | 138 | 13.8 | 0.1 | 1.5 | 16.8 | 0.79 | Runout | 550000 |  | 3.3
P4 | [0/90]3 | 49.5 | PA6 | PA6 | E-glass roving | 50 | 0 | 50 | 0 | 0 | 0 | 1.46 | Not specified |  |  | P4-2029-LW | 172 | 17.2 | 0.1 | 1.5 | 19.3 | 0.86 |  | 319023 |  | 3.3
P4 | [0/90]3 | 46 | PA6 | PA6 | E-glass roving | 50 | 0 | 50 | 0 | 0 | 0 | 1.57 | Not specified |  |  | P4-2023-LW | 172 | 17.2 | 0.1 | 1.5 | 17.2 | 0.96 |  | 822 |  | 3.3
P4 | [0/90]3 | 53.1 | PA6 | PA6 | E-glass roving | 50 | 0 | 50 | 0 | 0 | 0 | 1.36 | Not specified |  |  | P4-2001-LW | 172 | 17.2 | 0.1 | 2 | 18.8 | 0.88 | Runout | 992000 |  | 3.3
P4 | [0/90]3 | 48.5 | PA6 | PA6 | E-glass roving | 50 | 0 | 50 | 0 | 0 | 0 | 1.49 | Not specified |  |  | P4-2031-LW | 207 | 20.7 | 0.1 | 1.5 | 18.7 | 1.07 |  | 205 |  | 3.3
P4 | [0/90]3 | 55.2 | PA6 | PA6 | E-glass roving | 50 | 0 | 50 | 0 | 0 | 0 | 1.31 | Not specified |  |  | P4-2033-LW | 207 | 20.7 | 0.1 | 1.5 | 19.5 | 1.02 |  | 6670 |  | 3.3
P4 | [0/90]3 | 50.2 | PA6 | PA6 | E-glass roving | 50 | 0 | 50 | 0 | 0 | 0 | 1.44 | Not specified |  |  | P4-2035-LW | 241 | 24.1 | 0.1 | 1 | 17.8 | 1.37 |  | 39 |  | 3.3
P4 | [0/90]3 | 50.2 | PA6 | PA6 | E-glass roving | 50 | 0 | 50 | 0 | 0 | 0 | 1.44 | Not specified |  |  | P4-2025-LW | 276 | 27.6 | 0.1 | 1 | 19.2 | 1.4 |  | 81 |  | 3.3
P4 | [0/90]3 | 53.1 | PA6 | PA6 | E-glass roving | 50 | 0 | 50 | 0 | 0 | 0 | 1.36 | Not specified |  |  | P4-3W-KN | 298 |  |  | 0.017 | 22 | 1.47 |  | 1 |  | 2.8
P4 | [0/90]3 | 51.3 | PA6 | PA6 | E-glass roving | 50 | 0 | 50 | 0 | 0 | 0 | 1.41 | Not specified |  |  | P4-4W-KN | 238 |  |  | 0.017 | 19.8 | 1.2 |  | 1 |  | 2.6
P4 | [0/90]3 | 49.8 | PA6 | PA6 | E-glass roving | 50 | 0 | 50 | 0 | 0 | 0 | 1.45 | Not specified |  |  | P4-5W-KN | 267 |  |  | 0.017 | 19.7 | 1.34 |  | 1 |  | 2.6
P5 | [0/90]3 | 39.5 | PA11 | PA11 | E-glass roving | 50 | 0 | 50 | 0 | 0 | 0 | 1.66 | Not specified |  |  | P5-3000-L | 392 |  | * | 0.0254 | 16.3 | 2.56 |  | 1 |  | 0
P5 | [0/90]3 | 38.8 | PA11 | PA11 | E-glass roving | 50 | 0 | 50 | 0 | 0 | 0 | 1.69 | Not specified |  |  | P5-3002-L | 410 |  | * | 0.0254 | 16.5 | 2.66 |  | 1 |  | 0
P5 | [0/90]3 | 38.4 | PA11 | PA11 | E-glass roving | 50 | 0 | 50 | 0 | 0 | 0 | 1.71 | Not specified |  |  | P5-3004-L | 394 |  | * | 0.0254 | 17 | 2.51 |  | 1 |  | 0
P5 | [0/90]3 | 37.1 | PA11 | PA11 | E-glass roving | 50 | 0 | 50 | 0 | 0 | 0 | 1.77 | Not specified |  |  | P5-3006-L | 351 |  | * | 0.0254 | 16.8 | 2.37 |  | 1 |  | 0
P5 | [0/90]3 | 33.8 | PA11 | PA11 | E-glass roving | 50 | 0 | 50 | 0 | 0 | 0 | 1.94 | Not specified |  |  | P5-3008-L | 342 |  | * | 0.0254 | 14.4 | 2.71 |  | 1 |  | 0
P5 | [0/90]3 | 37.7 | PA11 | PA11 | E-glass roving | 50 | 0 | 50 | 0 | 0 | 0 | 1.74 | Not specified |  |  | P5-3014-L | 207 | 20.7 | 0.1 | 1.5 | 18.6 | 1.12 |  | 45582 |  | 0
P5 | [0/90]3 | 38.4 | PA11 | PA11 | E-glass roving | 50 | 0 | 50 | 0 | 0 | 0 | 1.71 | Not specified |  |  | P5-3012-L | 207 | 20.7 | 0.1 | 1.5 | 18.5 | 1.12 |  | 16702 |  | 0
P5 | [0/90]3 | 41.8 | PA11 | PA11 | E-glass roving | 50 | 0 | 50 | 0 | 0 | 0 | 1.57 | Not specified |  |  | P5-3010-L | 207 | 20.7 | 0.1 | 1.5 | 21 | 1.05 |  | 20366 |  | 0
P5 | [0/90]3 | 37.9 | PA11 | PA11 | E-glass roving | 50 | 0 | 50 | 0 | 0 | 0 | 1.73 | Not specified |  |  | P5-1-KN | 369 |  |  | 0.017 | 17.6 | 2.31 |  | 1 |  | 0
P5 | [0/90]3 | 37.5 | PA11 | PA11 | E-glass roving | 50 | 0 | 50 | 0 | 0 | 0 | 1.75 | Not specified |  |  | P5-2-KN | 372 |  |  | 0.017 | 17.6 | 2.25 |  | 1 |  | 0
P5 | [0/90]3 | 37.1 | PA11 | PA11 | E-glass roving | 50 | 0 | 50 | 0 | 0 | 0 | 1.77 | Not specified |  |  | P5-6-KN | 357 |  |  | 0.017 | 18.6 | 2.06 |  | 1 |  | 0
P5 | [0/90]3 | 41.8 | PA11 | PA11 | E-glass roving | 50 | 0 | 50 | 0 | 0 | 0 | 1.57 | Not specified |  |  | P5-3011-LW | 255 |  | * | 0.0254 | 17.4 | 1.56 |  | 1 |  | 2.1
P5 | [0/90]3 | 37.1 | PA11 | PA11 | E-glass roving | 50 | 0 | 50 | 0 | 0 | 0 | 1.77 | Not specified |  |  | P5-3013-LW | 256 |  | * | 0.0254 | 16.3 | 1.73 |  | 1 |  | 2.1
P5 | [0/90]3 | 39.1 | PA11 | PA11 | E-glass roving | 50 | 0 | 50 | 0 | 0 | 0 | 1.68 | Not specified |  |  | P5-3015-LW | 270 |  | * | 0.0254 | 17.4 | 1.67 |  | 1 |  | 2.1
P5 | [0/90]3 | 35.1 | PA11 | PA11 | E-glass roving | 50 | 0 | 50 | 0 | 0 | 0 | 1.87 | Not specified |  |  | P5-3017-LW | 225 |  | * | 0.0254 | 16.3 | 1.47 |  | 1 |  | 2.1
P5 | [0/90]3 | 34 | PA11 | PA11 | E-glass roving | 50 | 0 | 50 | 0 | 0 | 0 | 1.93 | Not specified |  |  | P5-3019-LW | 222 |  | * | 0.0254 | 15.7 | 1.5 |  | 1 |  | 2.1
P5 | [0/90]3 | 38.6 | PA11 | PA11 | E-glass roving | 50 | 0 | 50 | 0 | 0 | 0 | 1.7 | Not specified |  |  | P5-3031-LW | 155 | 15.5 | 0.1 | 1.5 | 17.4 | 0.87 |  | 86242 |  | 3.1
P5 | [0/90]3 | 39.5 | PA11 | PA11 | E-glass roving | 50 | 0 | 50 | 0 | 0 | 0 | 1.66 | Not specified |  |  | P5-3027-LW | 155 | 15.5 | 0.1 | 1.5 | 16.6 | 0.9 |  | 60003 |  | 3.1
P5 | [0/90]3 | 39.1 | PA11 | PA11 | E-glass roving | 50 | 0 | 50 | 0 | 0 | 0 | 1.68 | Not specified |  |  | P5-3025-LW | 138 | 13.8 | 0.1 | 1.5 | 18.7 | 0.72 |  | 186468 |  | 3.1
P5 | [0/90]3 | 35.5 | PA11 | PA11 | E-glass roving | 50 | 0 | 50 | 0 | 0 | 0 | 1.85 | Not specified |  |  | P5-3023-LW | 138 | 13.8 | 0.1 | 1.5 | 15.1 | 0.87 |  | 4213 |  | 3.1
P5 | [0/90]3 | 33.8 | PA11 | PA11 | E-glass roving | 50 | 0 | 50 | 0 | 0 | 0 | 1.94 | Not specified |  |  | P5-3021-LW | 172 | 17.2 | 0.1 | 1.5 | 16.8 | 1.02 |  | 658 |  | 3.1
P5 | [0/90]3 | 37.7 | PA11 | PA11 | E-glass roving | 50 | 0 | 50 | 0 | 0 | 0 | 1.74 | Not specified |  |  | P5-3W-KN | 292 |  |  | 0.017 | 17.6 | 1.77 |  | 1 |  | 1.4
P5 | [0/90]3 | 36.5 | PA11 | PA11 | E-glass roving | 50 | 0 | 50 | 0 | 0 | 0 | 1.8 | Not specified |  |  | P5-4W-KN | 283 |  |  | 0.017 | 18.7 | 1.6 |  | 1 |  | 1.6
P5 | [0/90]3 | 37.5 | PA11 | PA11 | E-glass roving | 50 | 0 | 50 | 0 | 0 | 0 | 1.75 | Not specified |  |  | P5-5W-KN | 277 |  |  | 0.017 | 19.8 | 1.59 |  | 1 |  | 1.5
P6 | [0/90]3 | 40.2 | PET | PET | E-glass roving | 50 | 0 | 50 | 0 | 0 | 0 | 1.35 | Not specified |  |  | P6-6000-L | 474 |  | * | 0.0254 | 17.7 | 3.2 |  | 1 |  | 0
P6 | [0/90]3 | 40.8 | PET | PET | E-glass roving | 50 | 0 | 50 | 0 | 0 | 0 | 1.33 | Not specified |  |  | P6-6002-L | 496 |  | * | 0.0254 | 18.3 | 3.28 |  | 1 |  | 0
P6 | [0/90]3 | 37.7 | PET | PET | E-glass roving | 50 | 0 | 50 | 0 | 0 | 0 | 1.44 | Not specified |  |  | P6-6004-L | 406 |  | * | 0.0254 | 16.8 | 2.9 |  | 1 |  | 0
P6 | [0/90]3 | 38.8 | PET | PET | E-glass roving | 50 | 0 | 50 | 0 | 0 | 0 | 1.4 | Not specified |  |  | P6-6006-L | 450 |  | * | 0.0254 | 16.7 | 3.25 |  | 1 |  | 0
P6 | [0/90]3 | 38.5 | PET | PET | E-glass roving | 50 | 0 | 50 | 0 | 0 | 0 | 1.41 | Not specified |  |  | P6-6008-L | 449 |  | * | 0.0254 | 20.2 | 3.11 |  | 1 |  | 0
P6 | [0/90]3 | 40.2 | PET | PET | E-glass roving | 50 | 0 | 50 | 0 | 0 | 0 | 1.35 | Not specified |  |  | P6-6014-L | 207 | 20.7 | 0.1 | 1.5 | 19 | 1.03 |  | 102804 |  | 0
P6 | [0/90]3 | 39.4 | PET | PET | E-glass roving | 50 | 0 | 50 | 0 | 0 | 0 | 1.38 | Not specified |  |  | P6-6012-L | 207 | 20.7 | 0.1 | 1.5 | 18.7 | 1.17 |  | 42914 |  | 0
P6 | [0/90]3 | 38.8 | PET | PET | E-glass roving | 50 | 0 | 50 | 0 | 0 | 0 | 1.4 | Not specified |  |  | P6-6010-L | 207 | 20.7 | 0.1 | 1.5 | 17.9 | 1.22 |  | 21372 |  | 0
P6 | [0/90]3 | 37.2 | PET | PET | E-glass roving | 50 | 0 | 50 | 0 | 0 | 0 | 1.46 | Not specified |  |  | P6-1-KN | 420 |  |  | 0.017 | 17.5 | 2.99 |  | 1 |  | 0
P6 | [0/90]3 | 37.5 | PET | PET | E-glass roving | 50 | 0 | 50 | 0 | 0 | 0 | 1.45 | Not specified |  |  | P6-2-KN | 378 |  |  | 0.017 | 17.4 | 2.57 |  | 1 |  | 0
P6 | [0/90]3 | 36.2 | PET | PET | E-glass roving | 50 | 0 | 50 | 0 | 0 | 0 | 1.5 | Not specified |  |  | P6-6-KN | 388 |  |  | 0.017 | 17.7 | 2.65 |  | 1 |  | 0
P6 | [0/90]3 | 38.3 | PET | PET | E-glass roving | 50 | 0 | 50 | 0 | 0 | 0 | 1.42 | Not specified |  |  | P6-6011-LW | 300 |  | * | 0.0254 | 14.9 | 2.83 |  | 1 |  | 0.87
P6 | [0/90]3 | 38.3 | PET | PET | E-glass roving | 50 | 0 | 50 | 0 | 0 | 0 | 1.42 | Not specified |  |  | P6-6013-LW | 300 |  | * | 0.0254 | 16.8 | 2.18 |  | 1 |  | 0.87
P6 | [0/90]3 | 39.4 | PET | PET | E-glass roving | 50 | 0 | 50 | 0 | 0 | 0 | 1.38 | Not specified |  |  | P6-6015-LW | 284 |  | * | 0.0254 | 17.2 | 1.94 |  | 1 |  | 0.87
P6 | [0/90]3 | 38.5 | PET | PET | E-glass roving | 50 | 0 | 50 | 0 | 0 | 0 | 1.41 | Not specified |  |  | P6-6017-LW | 301 |  | * | 0.0254 | 16.8 | 2.39 |  | 1 |  | 0.87
P6 | [0/90]3 | 37.7 | PET | PET | E-glass roving | 50 | 0 | 50 | 0 | 0 | 0 | 1.44 | Not specified |  |  | P6-6019-LW | 274 |  | * | 0.0254 | 15.7 | 2.05 |  | 1 |  | 0.87
P6 | [0/90]3 | 41.2 | PET | PET | E-glass roving | 50 | 0 | 50 | 0 | 0 | 0 | 1.32 | Not specified |  |  | P6-6031-LW | 172 | 17.2 | 0.1 | 1.5 | 17.8 | 0.91 |  | 13264 |  | 2
P6 | [0/90]3 | 39.4 | PET | PET | E-glass roving | 50 | 0 | 50 | 0 | 0 | 0 | 1.38 | Not specified |  |  | P6-6023-LW | 172 | 17.2 | 0.1 | 1.5 | 15.7 | 1.07 |  | 2206 |  | 2
P6 | [0/90]3 | 38.8 | PET | PET | E-glass roving | 50 | 0 | 50 | 0 | 0 | 0 | 1.4 | Not specified |  |  | P6-6025-LW | 172 | 17.2 | 0.1 | 1.5 | 13.4 | 1.24 |  | 5134 |  | 2
P6 | [0/90]3 | 40.2 | PET | PET | E-glass roving | 50 | 0 | 50 | 0 | 0 | 0 | 1.35 | Not specified |  |  | P6-6021-LW | 155 | 15.5 | 0.1 | 1.5 | 16.7 | 0.89 |  | 134660 |  | 2
P6 | [0/90]3 | 37.7 | PET | PET | E-glass roving | 50 | 0 | 50 | 0 | 0 | 0 | 1.44 | Not specified |  |  | P6-3W-KN | 340 |  |  | 0.017 | 16.7 | 2.38 |  | 1 |  | 0.79
P6 | [0/90]3 | 37.7 | PET | PET | E-glass roving | 50 | 0 | 50 | 0 | 0 | 0 | 1.44 | Not specified |  |  | P6-4W-KN | 303 |  |  | 0.017 | 15.6 | 2.25 |  | 1 |  | 0.7
P6 | [0/90]3 | 37.2 | PET | PET | E-glass roving | 50 | 0 | 50 | 0 | 0 | 0 | 1.46 | Not specified |  |  | P6-5W-KN | 295 |  |  | 0.017 | 16.1 | 2.09 |  | 1 |  | 0.69
P7 | [0]6 | 39.2 | PET | PET | E-glass roving | 100 | 0 | 0 | 0 | 0 | 0 | 1.32 | Not specified |  |  | P7-300-L | 807 |  | * | 0.0254 | 29.4 | 2.9 |  | 1 |  | 0
P7 | [0]6 | 38.3 | PET | PET | E-glass roving | 100 | 0 | 0 | 0 | 0 | 0 | 1.35 | Not specified |  |  | P7-302-L | 778 |  | * | 0.0254 | 29.4 | 2.95 |  | 1 |  | 0
P7 | [0]6 | 38 | PET | PET | E-glass roving | 100 | 0 | 0 | 0 | 0 | 0 | 1.36 | Not specified |  |  | P7-304-L | 833 |  | * | 0.0254 | 32 | 3 |  | 1 |  | 0
P7 | [0]6 | 39.8 | PET | PET | E-glass roving | 100 | 0 | 0 | 0 | 0 | 0 | 1.3 | Not specified |  |  | P7-306-L | 955 |  | * | 0.0254 | 31.3 | 3.28 |  | 1 |  | 0
P7 | [0]6 | 39.2 | PET | PET | E-glass roving | 100 | 0 | 0 | 0 | 0 | 0 | 1.32 | Not specified |  |  | P7-308-L | 845 |  | * | 0.0254 | 33.4 | 2.94 |  | 1 |  | 0
P7 | [0]6 | 40.7 | PET | PET | E-glass roving | 100 | 0 | 0 | 0 | 0 | 0 | 1.27 | Not specified |  |  | P7-310-L | 506 | 50.6 | 0.1 | 1.5 | 33.9 | 1.39 |  | 4417 |  | 0
P7 | [0]6 | 39.2 | PET | PET | E-glass roving | 100 | 0 | 0 | 0 | 0 | 0 | 1.32 | Not specified |  |  | P7-312-L | 483 | 48.3 | 0.1 | 1.5 | 34.5 | 1.4 |  | 4234 |  | 0
P7 | [0]6 | 36.7 | PET | PET | E-glass roving | 100 | 0 | 0 | 0 | 0 | 0 | 1.41 | Not specified |  |  | P7-314-L | 414 | 41.4 | 0.1 | 1.5 | 31 | 1.38 |  | 10039 |  | 0
P7 | [0]6 | 37.7 | PET | PET | E-glass roving | 100 | 0 | 0 | 0 | 0 | 0 | 1.37 | Not specified |  |  | P7-318-L | 379 | 37.9 | 0.1 | 1.5 | 29.7 | 1.23 |  | 16099 |  | 0
P7 | [0]6 | 35.9 | PET | PET | E-glass roving | 100 | 0 | 0 | 0 | 0 | 0 | 1.44 | Not specified |  |  | P7-316-L | 379 | 37.9 | 0.1 | 1.5 | 31.4 | 1.18 |  | 18689 |  | 0
P7 | [0]6 | 39.5 | PET | PET | E-glass roving | 100 | 0 | 0 | 0 | 0 | 0 | 1.31 | Not specified |  |  | P7-311-LW | 685 |  | * | 0.0254 | 33.9 | 2.53 |  | 1 |  | 0.78
P7 | [0]6 | 38 | PET | PET | E-glass roving | 100 | 0 | 0 | 0 | 0 | 0 | 1.36 | Not specified |  |  | P7-313-LW | 614 |  | * | 0.0254 | 31.8 | 2.49 |  | 1 |  | 0.78
P7 | [0]6 | 36.4 | PET | PET | E-glass roving | 100 | 0 | 0 | 0 | 0 | 0 | 1.42 | Not specified |  |  | P7-315-LW | 624 |  | * | 0.0254 | 24 | 2.7 |  | 1 |  | 0.78
P7 | [0]6 | 38.9 | PET | PET | E-glass roving | 100 | 0 | 0 | 0 | 0 | 0 | 1.33 | Not specified |  |  | P7-319-LW | 606 |  | * | 0.0254 | 27.9 | 2.7 |  | 1 |  | 0.78
P7 | [0]6 | 37.7 | PET | PET | E-glass roving | 100 | 0 | 0 | 0 | 0 | 0 | 1.37 | Not specified |  |  | P7-321-LW | 671 |  | * | 0.0254 | 31.3 | 2.4 |  | 1 |  | 0.78
P7 | [0]6 | 38.9 | PET | PET | E-glass roving | 100 | 0 | 0 | 0 | 0 | 0 | 1.33 | Not specified |  |  | P7-307-LW | 310 | 31 | 0.1 | 1.5 | 31.4 | 1.05 |  | 16282 |  | 0.9
P7 | [0]6 | 39.8 | PET | PET | E-glass roving | 100 | 0 | 0 | 0 | 0 | 0 | 1.3 | Not specified |  |  | P7-305-LW | 310 | 31 | 0.1 | 1.5 | 31.4 | 1.05 |  | 37478 |  | 0.9
P7 | [0]6 | 39.8 | PET | PET | E-glass roving | 100 | 0 | 0 | 0 | 0 | 0 | 1.3 | Not specified |  |  | P7-303-LW | 310 | 31 | 0.1 | 1.5 | 33.5 | 0.87 |  | 19594 |  | 0.9
P7 | [0]6 | 39.2 | PET | PET | E-glass roving | 100 | 0 | 0 | 0 | 0 | 0 | 1.32 | Not specified |  |  | P7-301-LW | 345 | 34.5 | 0.1 | 1.5 | 35.4 | 0.93 |  | 4381 |  | 0.9
P7 | [0]6 | 39.8 | PET | PET | E-glass roving | 100 | 0 | 0 | 0 | 0 | 0 | 1.3 | Not specified |  |  | P7-326-T | 13 |  | * | 0.0254 | 5.17 | 0.24 |  | 1 |  | 0
P7 | [0]6 | 36.9 | PET | PET | E-glass roving | 100 | 0 | 0 | 0 | 0 | 0 | 1.4 | Not specified |  |  | P7-328-T | 2.8 |  | * | 0.0254 | 0.97 | 0.17 |  | 1 |  | 0
P7 | [0]6 | 35.6 | PET | PET | E-glass roving | 100 | 0 | 0 | 0 | 0 | 0 | 1.45 | Not specified |  |  | P7-330-T | 12 |  | * | 0.0254 | 4.76 | 0.27 |  | 1 |  | 0
P7 | [0]6 | 35.4 | PET | PET | E-glass roving | 100 | 0 | 0 | 0 | 0 | 0 | 1.46 | Not specified |  |  | P7-332-T | 14.4 |  | * | 0.0254 | 5.52 | 0.29 |  | 1 |  | 0
P7 | [0]6 | 35.6 | PET | PET | E-glass roving | 100 | 0 | 0 | 0 | 0 | 0 | 1.45 | Not specified |  |  | P7-334-T | 17.9 |  | * | 0.0254 | 5.45 | 0.37 |  | 1 |  | 0
P7 | [0]6 | 37.4 | PET | PET | E-glass roving | 100 | 0 | 0 | 0 | 0 | 0 | 1.38 | Not specified |  |  | P7-329-TW | 5.6 |  | * | 0.0254 | 2.07 | 0.18 |  | 1 |  | 0.78
P7 | [0]6 | 38.9 | PET | PET | E-glass roving | 100 | 0 | 0 | 0 | 0 | 0 | 1.33 | Not specified |  |  | P7-337-TW | 3.8 |  | * | 0.0254 | 0.62 | 0.22 |  | 1 |  | 0.78
P7 | [0]6 | 38.9 | PET | PET | E-glass roving | 100 | 0 | 0 | 0 | 0 | 0 | 1.33 | Not specified |  |  | P7-339-TW | 1.9 |  | * | 0.0254 | 2.07 | 0.07 |  | 1 |  | 0.78
P7 | [0]6 | 39.2 | PET | PET | E-glass roving | 100 | 0 | 0 | 0 | 0 | 0 | 1.32 | Not specified |  |  | P7-341-TW | 3.6 |  | * | 0.0254 | 1.38 | 0.14 |  | 1 |  | 0.78
P7 | [0]6 | 39.5 | PET | PET | E-glass roving | 100 | 0 | 0 | 0 | 0 | 0 | 1.31 | Not specified |  |  | P7-343-TW | 3.7 |  | * | 0.0254 | 0.62 | 0.18 |  | 1 |  | 0.78
P8 | [0]6 | 37.3 | PETG | PETG | E-glass roving | 100 | 0 | 0 | 0 | 0 | 0 | 1.42 | Not specified |  |  | P8-200-L | 875 |  | * | 0.0254 | 27.9 | 3.41 |  | 1 |  | 0
P8 | [0]6 | 36.7 | PETG | PETG | E-glass roving | 100 | 0 | 0 | 0 | 0 | 0 | 1.44 | Not specified |  |  | P8-202-L | 856 |  | * | 0.0254 | 31.1 | 3.1 |  | 1 |  | 0
P8 | [0]6 | 38.3 | PETG | PETG | E-glass roving | 100 | 0 | 0 | 0 | 0 | 0 | 1.38 | Not specified |  |  | P8-204-L | 872 |  | * | 0.0254 | 30.4 | 3.2 |  | 1 |  | 0
P8 | [0]6 | 36 | PETG | PETG | E-glass roving | 100 | 0 | 0 | 0 | 0 | 0 | 1.47 | Not specified |  |  | P8-206-L | 837 |  | * | 0.0254 | 28.4 | 3.19 |  | 1 |  | 0
P8 | [0]6 | 35.3 | PETG | PETG | E-glass roving | 100 | 0 | 0 | 0 | 0 | 0 | 1.5 | Not specified |  |  | P8-208-L | 745 |  | * | 0.0254 | 29.1 | 2.8 |  | 1 |  | 0
P8 | [0]6 | 36 | PETG | PETG | E-glass roving | 100 | 0 | 0 | 0 | 0 | 0 | 1.47 | Not specified |  |  | P8-210-L | 345 | 34.5 | 0.1 | 1.5 | 34.5 | 1.38 |  | 12844 |  | 0
P8 | [0]6 | 37.5 | PETG | PETG | E-glass roving | 100 | 0 | 0 | 0 | 0 | 0 | 1.41 | Not specified |  |  | P8-214-L | 345 | 34.5 | 0.1 | 1.5 | 34.2 | 1.07 |  | 24829 |  | 0
P8 | [0]6 | 39.2 | PETG | PETG | E-glass roving | 100 | 0 | 0 | 0 | 0 | 0 | 1.35 | Not specified |  |  | P8-212-L | 345 | 34.5 | 0.1 | 1.5 | 37.2 | 0.91 |  | 17035 |  | 0
P8 | [0]6 | 35 | PETG | PETG | E-glass roving | 100 | 0 | 0 | 0 | 0 | 0 | 1.51 | Not specified |  |  | P8-211-LW | 628 |  | * | 0.0254 | 27.2 | 2.83 |  | 1 |  | 0.87
P8 | [0]6 | 38.6 | PETG | PETG | E-glass roving | 100 | 0 | 0 | 0 | 0 | 0 | 1.37 | Not specified |  |  | P8-213-LW | 627 |  | * | 0.0254 | 28 | 3.01 |  | 1 |  | 0.87
P8 | [0]6 | 36.5 | PETG | PETG | E-glass roving | 100 | 0 | 0 | 0 | 0 | 0 | 1.45 | Not specified |  |  | P8-215-LW | 586 |  | * | 0.0254 | 29.6 | 2.52 |  | 1 |  | 0.87
P8 | [0]6 | 40.7 | PETG | PETG | E-glass roving | 100 | 0 | 0 | 0 | 0 | 0 | 1.3 | Not specified |  |  | P8-217-LW | 537 |  | * | 0.0254 | 32.4 | 2.19 |  | 1 |  | 0.87
P8 | [0]6 | 38.3 | PETG | PETG | E-glass roving | 100 | 0 | 0 | 0 | 0 | 0 | 1.38 | Not specified |  |  | P8-219-LW | 541 |  | * | 0.0254 | 30 | 3.07 |  | 1 |  | 0.87
P8 | [0]6 | 37.5 | PETG | PETG | E-glass roving | 100 | 0 | 0 | 0 | 0 | 0 | 1.41 | Not specified |  |  | P8-201-LW | 293 | 29.3 | 0.1 | 1.5 | 30.8 | 0.94 |  | 46809 |  | 1.1
P8 | [0]6 | 37.8 | PETG | PETG | E-glass roving | 100 | 0 | 0 | 0 | 0 | 0 | 1.4 | Not specified |  |  | P8-203-LW | 310 | 31 | 0.1 | 1.5 | 31.6 | 0.97 |  | 30094 |  | 1.1
P8 | [0]6 | 38.6 | PETG | PETG | E-glass roving | 100 | 0 | 0 | 0 | 0 | 0 | 1.37 | Not specified |  |  | P8-209-LW | 310 | 31 | 0.1 | 1.5 | 35.2 | 0.86 |  | 28022 |  | 1.1
P8 | [0]6 | 37.3 | PETG | PETG | E-glass roving | 100 | 0 | 0 | 0 | 0 | 0 | 1.42 | Not specified |  |  | P8-221-LW | 310 | 31 | 0.1 | 1.5 | 30.1 | 0.99 |  | 14101 |  | 1.1
P8 | [0]6 | 35.5 | PETG | PETG | E-glass roving | 100 | 0 | 0 | 0 | 0 | 0 | 1.49 | Not specified |  |  | P8-226-T | 13.7 |  | * | 0.0254 | 5.1 | 0.28 |  | 1 |  | 0
P8 | [0]6 | 35.3 | PETG | PETG | E-glass roving | 100 | 0 | 0 | 0 | 0 | 0 | 1.5 | Not specified |  |  | P8-228-T | 15.3 |  | * | 0.0254 | 5.24 | 0.31 |  | 1 |  | 0
P8 | [0]6 | 36.2 | PETG | PETG | E-glass roving | 100 | 0 | 0 | 0 | 0 | 0 | 1.46 | Not specified |  |  | P8-230-T | 14.6 |  | * | 0.0254 | 4.9 | 0.3 |  | 1 |  | 0
P8 | [0]6 | 35.5 | PETG | PETG | E-glass roving | 100 | 0 | 0 | 0 | 0 | 0 | 1.49 | Not specified |  |  | P8-234-T | 14.6 |  | * | 0.0254 | 6.07 | 0.24 |  | 1 |  | 0
P8 | [0]6 | 36 | PETG | PETG | E-glass roving | 100 | 0 | 0 | 0 | 0 | 0 | 1.47 | Not specified |  |  | P8-236-T | 16.2 |  | * | 0.0254 | 4.96 | 0.34 |  | 1 |  | 0
P8 | [0]6 | 36.7 | PETG | PETG | E-glass roving | 100 | 0 | 0 | 0 | 0 | 0 | 1.44 | Not specified |  |  | P8-235-TW | 5.3 |  | * | 0.0254 | 2 | 0.29 |  | 1 |  | 0.87
P8 | [0]6 | 38.3 | PETG | PETG | E-glass roving | 100 | 0 | 0 | 0 | 0 | 0 | 1.38 | Not specified |  |  | P8-237-TW | 3.6 |  | * | 0.0254 | 2.21 | 0.15 |  | 1 |  | 0.87
P8 | [0]6 | 38.3 | PETG | PETG | E-glass roving | 100 | 0 | 0 | 0 | 0 | 0 | 1.38 | Not specified |  |  | P8-239-TW | 3.7 |  | * | 0.0254 | 1.52 | 0.21 |  | 1 |  | 0.87
P8 | [0]6 | 37.3 | PETG | PETG | E-glass roving | 100 | 0 | 0 | 0 | 0 | 0 | 1.42 | Not specified |  |  | P8-241-TW | 3.6 |  | * | 0.0254 | 1.59 | 0.19 |  | 1 |  | 0.87
P8 | [0]6 | 37.5 | PETG | PETG | E-glass roving | 100 | 0 | 0 | 0 | 0 | 0 | 1.41 | Not specified |  |  | P8-247-TW | 3.9 |  | * | 0.0254 | 1.59 | 0.17 |  | 1 |  | 0.87
P9 | [0/90]3 | 37.7 | PETG | PETG | E-glass roving | 50 | 0 | 50 | 0 | 0 | 0 | 1.5 | Not specified |  |  | P9-4002-L | 407 |  | * | 0.0254 | 17.8 | 3.04 |  | 1 |  | 0
P9 | [0/90]3 | 38.4 | PETG | PETG | E-glass roving | 50 | 0 | 50 | 0 | 0 | 0 | 1.47 | Not specified |  |  | P9-4004-L | 431 |  | * | 0.0254 | 17.3 | 2.87 |  | 1 |  | 0
P9 | [0/90]3 | 40.4 | PETG | PETG | E-glass roving | 50 | 0 | 50 | 0 | 0 | 0 | 1.4 | Not specified |  |  | P9-4006-L | 459 |  | * | 0.0254 | 16.7 | 3.11 |  | 1 |  | 0
P9 | [0/90]3 | 38.7 | PETG | PETG | E-glass roving | 50 | 0 | 50 | 0 | 0 | 0 | 1.46 | Not specified |  |  | P9-4008-L | 426 |  | * | 0.0254 | 16.2 | 3.12 |  | 1 |  | 0
P9 | [0/90]3 | 39.2 | PETG | PETG | E-glass roving | 50 | 0 | 50 | 0 | 0 | 0 | 1.44 | Not specified |  |  | P9-4010-L | 443 |  | * | 0.0254 | 16.3 | 3.31 |  | 1 |  | 0
P9 | [0/90]3 | 39 | PETG | PETG | E-glass roving | 50 | 0 | 50 | 0 | 0 | 0 | 1.45 | Not specified |  |  | P9-4016-L | 207 | 20.7 | 0.1 | 1.5 | 19.5 | 1.19 |  | 45648 |  | 0
P9 | [0/90]3 | 39 | PETG | PETG | E-glass roving | 50 | 0 | 50 | 0 | 0 | 0 | 1.45 | Not specified |  |  | P9-4014-L | 207 | 20.7 | 0.1 | 1.5 | 17.4 | 1.23 |  | 67967 |  | 0
P9 | [0/90]3 | 37.7 | PETG | PETG | E-glass roving | 50 | 0 | 50 | 0 | 0 | 0 | 1.5 | Not specified |  |  | P9-4012-L | 207 | 20.7 | 0.1 | 1.5 | 17.5 | 1.23 |  | 19976 |  | 0
P9 | [0/90]3 | 38.2 | PETG | PETG | E-glass roving | 50 | 0 | 50 | 0 | 0 | 0 | 1.48 | Not specified |  |  | P9-1-KN | 394 |  |  | 0.017 | 17 | 2.65 |  | 1 |  | 0
P9 | [0/90]3 | 37.2 | PETG | PETG | E-glass roving | 50 | 0 | 50 | 0 | 0 | 0 | 1.52 | Not specified |  |  | P9-2-KN | 381 |  |  | 0.017 | 17.2 | 2.6 |  | 1 |  | 0
P9 | [0/90]3 | 35.8 | PETG | PETG | E-glass roving | 50 | 0 | 50 | 0 | 0 | 0 | 1.58 | Not specified |  |  | P9-6-KN | 387 |  |  | 0.017 | 16.7 | 2.74 |  | 1 |  | 0
P9 | [0/90]3 | 36.7 | PETG | PETG | E-glass roving | 50 | 0 | 50 | 0 | 0 | 0 | 1.54 | Not specified |  |  | P9-7-KN | 417 |  |  | 0.017 | 17.7 | 2.81 |  | 1 |  | 0
P9 | [0/90]3 | 38.4 | PETG | PETG | E-glass roving | 50 | 0 | 50 | 0 | 0 | 0 | 1.47 | Not specified |  |  | P9-4011-LW | 260 |  | * | 0.0254 | 15.5 | 2.23 |  | 1 |  | 0.98
P9 | [0/90]3 | 37.7 | PETG | PETG | E-glass roving | 50 | 0 | 50 | 0 | 0 | 0 | 1.5 | Not specified |  |  | P9-4013-LW | 294 |  | * | 0.0254 | 15.1 | 2.3 |  | 1 |  | 0.98
P9 | [0/90]3 | 39.2 | PETG | PETG | E-glass roving | 50 | 0 | 50 | 0 | 0 | 0 | 1.44 | Not specified |  |  | P9-4015-LW | 237 |  | * | 0.0254 | 15.4 | 1.94 |  | 1 |  | 0.98
P9 | [0/90]3 | 37.7 | PETG | PETG | E-glass roving | 50 | 0 | 50 | 0 | 0 | 0 | 1.5 | Not specified |  |  | P9-4017-LW | 276 |  | * | 0.0254 | 14.7 | 2.42 |  | 1 |  | 0.98
P9 | [0/90]3 | 40.4 | PETG | PETG | E-glass roving | 50 | 0 | 50 | 0 | 0 | 0 | 1.4 | Not specified |  |  | P9-4019-LW | 277 |  | * | 0.0254 | 16.1 | 2.07 |  | 1 |  | 0.98
P9 | [0/90]3 | 39.8 | PETG | PETG | E-glass roving | 50 | 0 | 50 | 0 | 0 | 0 | 1.42 | Not specified |  |  | P9-4031-LW | 155 | 15.5 | 0.1 | 1.5 | 15.9 | 0.89 |  | 83292 |  | 2
P9 | [0/90]3 | 39.8 | PETG | PETG | E-glass roving | 50 | 0 | 50 | 0 | 0 | 0 | 1.42 | Not specified |  |  | P9-4029-LW | 155 | 15.5 | 0.1 | 2 | 14.8 | 1 |  | 29202 |  | 2
P9 | [0/90]3 | 39.2 | PETG | PETG | E-glass roving | 50 | 0 | 50 | 0 | 0 | 0 | 1.44 | Not specified |  |  | P9-4027-LW | 155 | 15.5 | 0.1 | 1.5 | 16.5 | 0.89 |  | 67450 |  | 2
P9 | [0/90]3 | 38.7 | PETG | PETG | E-glass roving | 50 | 0 | 50 | 0 | 0 | 0 | 1.46 | Not specified |  |  | P9-4025-LW | 172 | 17.2 | 0.1 | 1 | 16.5 | 0.97 |  | 936 |  | 2
P9 | [0/90]3 | 37.4 | PETG | PETG | E-glass roving | 50 | 0 | 50 | 0 | 0 | 0 | 1.51 | Not specified |  |  | P9-4023-LW | 138 | 13.8 | 0.1 | 2.2 | 15 | 0.89 | Runout | 250000 |  | 2
P9 | [0/90]3 | 37.9 | PETG | PETG | E-glass roving | 50 | 0 | 50 | 0 | 0 | 0 | 1.49 | Not specified |  |  | P9-4021-LW | 207 | 20.7 | 0.1 | 1.5 | 15.1 | 1.34 |  | 171 |  | 2
P9 | [0/90]3 | 37.9 | PETG | PETG | E-glass roving | 50 | 0 | 50 | 0 | 0 | 0 | 1.49 | Not specified |  |  | P9-3W-KN | 279 |  |  | 0.017 | 16.6 | 1.84 |  | 1 |  | 0.81
P9 | [0/90]3 | 37.9 | PETG | PETG | E-glass roving | 50 | 0 | 50 | 0 | 0 | 0 | 1.49 | Not specified |  |  | P9-4W-KN | 274 |  |  | 0.017 | 14.9 | 2.1 |  | 1 |  | 0.74
P9 | [0/90]3 | 37.7 | PETG | PETG | E-glass roving | 50 | 0 | 50 | 0 | 0 | 0 | 1.5 | Not specified |  |  | P9-5W-KN | 294 |  |  | 0.017 | 15.5 | 2.22 |  | 1 |  | 0.81
P10 | [0]6 | 38.3 | HDPE | HDPE | E-glass roving | 100 | 0 | 0 | 0 | 0 | 0 | 2.57 | Not specified |  |  | P10-100-L | 328 |  | * | 0.0254 | 29 | 1.25 |  | 1 |  | 0
P10 | [0]6 | 37.9 | HDPE | HDPE | E-glass roving | 100 | 0 | 0 | 0 | 0 | 0 | 2.6 | Not specified |  |  | P10-102-L | 361 |  | * | 0.0254 | 27.6 | 1.4 |  | 1 |  | 0
P10 | [0]6 | 37.6 | HDPE | HDPE | E-glass roving | 100 | 0 | 0 | 0 | 0 | 0 | 2.62 | Not specified |  |  | P10-104-L | 367 |  | * | 0.0254 | 29.9 | 1.2 |  | 1 |  | 0
P10 | [0]6 | 40.1 | HDPE | HDPE | E-glass roving | 100 | 0 | 0 | 0 | 0 | 0 | 2.46 | Not specified |  |  | P10-106-L | 326 |  | * | 0.0254 | 30.1 | 1.25 |  | 1 |  | 0
P10 | [0]6 | 38.3 | HDPE | HDPE | E-glass roving | 100 | 0 | 0 | 0 | 0 | 0 | 2.57 | Not specified |  |  | P10-120-L | 439 |  | * | 0.0254 | 32.3 | 1.45 |  | 1 |  | 0
P10 | [0]6 | 40.1 | HDPE | HDPE | E-glass roving | 100 | 0 | 0 | 0 | 0 | 0 | 2.46 | Not specified |  |  | P10-110L | 487 |  | * | 0.0254 | 31.5 | 2.67 |  | 1 |  | 0
P10 | [0]6 | 40.1 | HDPE | HDPE | E-glass roving | 100 | 0 | 0 | 0 | 0 | 0 | 2.46 | Not specified |  |  | P10-112-L | 310 | 31 | 0.1 | 1 | 34.3 | 0.82 |  | 122 |  | 0
P10 | [0]6 | 37.6 | HDPE | HDPE | E-glass roving | 100 | 0 | 0 | 0 | 0 | 0 | 2.62 | Not specified |  |  | P10-122-L | 207 | 20.7 | 0.1 | 1.5 | 32.6 | 0.64 |  | 68139 |  | 0
P10 | [0]6 | 38.1 | HDPE | HDPE | E-glass roving | 100 | 0 | 0 | 0 | 0 | 0 | 2.59 | Not specified |  |  | P10-118-L | 207 | 20.7 | 0.1 | 1.5 | 32 | 0.65 |  | 27570 |  | 0
P10 | [0]6 | 41.1 | HDPE | HDPE | E-glass roving | 100 | 0 | 0 | 0 | 0 | 0 | 2.4 | Not specified |  |  | P10-114-L | 207 | 20.7 | 0.1 | 1.5 | 32.2 | 0.63 |  | 40207 |  | 0
P10 | [0]6 | 37.5 | HDPE | HDPE | E-glass roving | 100 | 0 | 0 | 0 | 0 | 0 | 2.63 | Not specified |  |  | P10-111-LW | 255 |  | * | 0.0254 | 33.4 | 0.8 |  | 1 |  | 2.8
P10 | [0]6 | 38.2 | HDPE | HDPE | E-glass roving | 100 | 0 | 0 | 0 | 0 | 0 | 2.58 | Not specified |  |  | P10-113-LW | 274 |  | * | 0.0254 | 32.8 | 0.98 |  | 1 |  | 2.8
P10 | [0]6 | 39.7 | HDPE | HDPE | E-glass roving | 100 | 0 | 0 | 0 | 0 | 0 | 2.48 | Not specified |  |  | P10-115-LW | 265 |  | * | 0.0254 | 24.1 | 1.12 |  | 1 |  | 2.8
P10 | [0]6 | 37.2 | HDPE | HDPE | E-glass roving | 100 | 0 | 0 | 0 | 0 | 0 | 2.65 | Not specified |  |  | P10-117-LW | 255 |  | * | 0.0254 | 27.4 | 1.2 |  | 1 |  | 2.8
P10 | [0]6 | 39.4 | HDPE | HDPE | E-glass roving | 100 | 0 | 0 | 0 | 0 | 0 | 2.5 | Not specified |  |  | P10-119-LW | 286 |  | * | 0.0254 | 30.8 | 0.89 |  | 1 |  | 2.8
P10 | [0]6 | 37.3 | HDPE | HDPE | E-glass roving | 100 | 0 | 0 | 0 | 0 | 0 | 2.64 | Not specified |  |  | P10-103-LW | 172 | 17.2 | 0.1 | 1.5 | 30.1 | 0.53 |  | 5248 |  | 4.8
P10 | [0]6 | 41.1 | HDPE | HDPE | E-glass roving | 100 | 0 | 0 | 0 | 0 | 0 | 2.4 | Not specified |  |  | P10-101-LW | 172 | 17.2 | 0.1 | 1.5 | 37 | 0.43 |  | 10456 |  | 4.8
P10 | [0]6 | 38.6 | HDPE | HDPE | E-glass roving | 100 | 0 | 0 | 0 | 0 | 0 | 2.55 | Not specified |  |  | P10-123-LW | 172 | 17.2 | 0.1 | 1.5 | 29.9 | 0.56 |  | 4236 |  | 4.8
P10 | [0]6 | 39 | HDPE | HDPE | E-glass roving | 100 | 0 | 0 | 0 | 0 | 0 | 2.53 | Not specified |  |  | P10-121-LW | 207 | 20.7 | 0.1 | 1.5 | 35.2 | 0.56 |  | 682 |  | 4.8
P10 | [0]6 | 38.1 | HDPE | HDPE | E-glass roving | 100 | 0 | 0 | 0 | 0 | 0 | 2.59 | Not specified |  |  | P10-126-T | 1.9 |  | * | 0.0254 | 0.48 | 0.38 |  | 1 |  | 0
P10 | [0]6 | 39.3 | HDPE | HDPE | E-glass roving | 100 | 0 | 0 | 0 | 0 | 0 | 2.51 | Not specified |  |  | P10-128-T | 3.5 |  | * | 0.0254 | ---- | ---- |  | 1 |  | 0
P10 | [0]6 | 37.2 | HDPE | HDPE | E-glass roving | 100 | 0 | 0 | 0 | 0 | 0 | 2.65 | Not specified |  |  | P10-130-T | 1.6 |  | * | 0.0254 | 0.69 | 0.12 |  | 1 |  | 0
P10 | [0]6 | 36.4 | HDPE | HDPE | E-glass roving | 100 | 0 | 0 | 0 | 0 | 0 | 2.71 | Not specified |  |  | P10-132-T | 0.9 |  | * | 0.0254 | 0.69 | 2.6 |  | 1 |  | 0
P10 | [0]6 | 38.1 | HDPE | HDPE | E-glass roving | 100 | 0 | 0 | 0 | 0 | 0 | 2.59 | Not specified |  |  | P10-134-T | 2.7 |  | * | 0.0254 | 0.76 | 0.3 |  | 1 |  | 0
P10 | [0]6 | 39 | HDPE | HDPE | E-glass roving | 100 | 0 | 0 | 0 | 0 | 0 | 2.53 | Not specified |  |  | P10-137-TW | 1.1 |  | * | 0.0254 | 0.48 | 1 |  | 1 |  | 2.8
P10 | [0]6 | 37.5 | HDPE | HDPE | E-glass roving | 100 | 0 | 0 | 0 | 0 | 0 | 2.63 | Not specified |  |  | P10-139-TW | 1.1 |  | * | 0.0254 | 0.07 | 1.43 |  | 1 |  | 2.8
P10 | [0]6 | 38.8 | HDPE | HDPE | E-glass roving | 100 | 0 | 0 | 0 | 0 | 0 | 2.54 | Not specified |  |  | P10-141-TW | 1.1 |  | * | 0.0254 | 0.21 | 0.13 |  | 1 |  | 2.8
P10 | [0]6 | 37.5 | HDPE | HDPE | E-glass roving | 100 | 0 | 0 | 0 | 0 | 0 | 2.63 | Not specified |  |  | P10-145-TW | 1.1 |  | * | 0.0254 | 0.48 | 0.28 |  | 1 |  | 2.8
P10 | [0]6 | 37.5 | HDPE | HDPE | E-glass roving | 100 | 0 | 0 | 0 | 0 | 0 | 2.63 | Not specified |  |  | P10-147-TW | 1.2 |  | * | 0.0254 | 0.14 | 0.13 |  | 1 |  | 2.8
P11 | [0/90]3 | 37.2 | HDPE | HDPE | E-glass roving | 50 | 0 | 50 | 0 | 0 | 0 | 2.5 | Not specified |  |  | P11-7000-L | 290 |  | * | 0.0254 | 15.8 | 2.1 |  | 1 |  | 0
P11 | [0/90]3 | 35.9 | HDPE | HDPE | E-glass roving | 50 | 0 | 50 | 0 | 0 | 0 | 2.59 | Not specified |  |  | P11-7002-L | 244 |  | * | 0.0254 | 16.5 | 1.67 |  | 1 |  | 0
P11 | [0/90]3 | 37 | HDPE | HDPE | E-glass roving | 50 | 0 | 50 | 0 | 0 | 0 | 2.51 | Not specified |  |  | P11-7004-L | 240 |  | * | 0.0254 | 11.9 | 1.9 |  | 1 |  | 0
P11 | [0/90]3 | 35.5 | HDPE | HDPE | E-glass roving | 50 | 0 | 50 | 0 | 0 | 0 | 2.62 | Not specified |  |  | P11-7006-L | 264 |  | * | 0.0254 | 18.3 | 1.95 |  | 1 |  | 0
P11 | [0/90]3 | 36.1 | HDPE | HDPE | E-glass roving | 50 | 0 | 50 | 0 | 0 | 0 | 2.57 | Not specified |  |  | P11-7008-L | 271 |  | * | 0.0254 | 16.8 | 2.06 |  | 1 |  | 0
P11 | [0/90]3 | 36.1 | HDPE | HDPE | E-glass roving | 50 | 0 | 50 | 0 | 0 | 0 | 2.57 | Not specified |  |  | P11-7018-L | 124 | 12.4 | 0.1 | 1.5 | 15.4 | 0.78 |  | 56654 |  | 0
P11 | [0/90]3 | 36.6 | HDPE | HDPE | E-glass roving | 50 | 0 | 50 | 0 | 0 | 0 | 2.54 | Not specified |  |  | P11-7016-L | 103 | 10.3 | 0.1 | 1.5 | 15.9 | 0.63 | Runout | 255000 |  | 0
P11 | [0/90]3 | 36.6 | HDPE | HDPE | E-glass roving | 50 | 0 | 50 | 0 | 0 | 0 | 2.54 | Not specified |  |  | P11-7014-L | 138 | 13.8 | 0.1 | 1.5 | 16.8 | 0.81 |  | 10641 |  | 0
P11 | [0/90]3 | 36.6 | HDPE | HDPE | E-glass roving | 50 | 0 | 50 | 0 | 0 | 0 | 2.54 | Not specified |  |  | P11-7012-L | 172 | 17.2 | 0.1 | 1.5 | 14.7 | 1.18 |  | 1422 |  | 0
P11 | [0/90]3 | 36.7 | HDPE | HDPE | E-glass roving | 50 | 0 | 50 | 0 | 0 | 0 | 2.53 | Not specified |  |  | P11-7010-L | 172 | 17.2 | 0.1 | 1.5 | 16.4 | 1.03 |  | 183 |  | 0
P11 | [0/90]3 | 35.3 | HDPE | HDPE | E-glass roving | 50 | 0 | 50 | 0 | 0 | 0 | 2.63 | Not specified |  |  | P11-1-KN | 239 |  |  | 0.017 | 13.2 | 2.14 |  | 1 |  | 0
P11 | [0/90]3 | 36.1 | HDPE | HDPE | E-glass roving | 50 | 0 | 50 | 0 | 0 | 0 | 2.57 | Not specified |  |  | P11-2-KN | 266 |  |  | 0.017 | 17.4 | 1.72 |  | 1 |  | 0
P11 | [0/90]3 | 35 | HDPE | HDPE | E-glass roving | 50 | 0 | 50 | 0 | 0 | 0 | 2.65 | Not specified |  |  | P11-6-KN | 246 |  |  | 0.017 | 14.1 | 1.91 |  | 1 |  | 0
P11 | [0/90]3 | 34.9 | HDPE | HDPE | E-glass roving | 50 | 0 | 50 | 0 | 0 | 0 | 2.66 | Not specified |  |  | P11-7-KN | 240 |  |  | 0.017 | 15 | 1.84 |  | 1 |  | 0
P11 | [0/90]3 | 36.1 | HDPE | HDPE | E-glass roving | 50 | 0 | 50 | 0 | 0 | 0 | 2.57 | Not specified |  |  | P11-7011-LW | 213 |  | * | 0.0254 | 13.7 | 1.93 |  | 1 |  | 3.3
P11 | [0/90]3 | 35.2 | HDPE | HDPE | E-glass roving | 50 | 0 | 50 | 0 | 0 | 0 | 2.64 | Not specified |  |  | P11-7013-LW | 193 |  | * | 0.0254 | 15 | 1.31 |  | 1 |  | 3.3
P11 | [0/90]3 | 35.5 | HDPE | HDPE | E-glass roving | 50 | 0 | 50 | 0 | 0 | 0 | 2.62 | Not specified |  |  | P11-7015-LW | 212 |  | * | 0.0254 | 14.5 | 1.53 |  | 1 |  | 3.3
P11 | [0/90]3 | 36.1 | HDPE | HDPE | E-glass roving | 50 | 0 | 50 | 0 | 0 | 0 | 2.57 | Not specified |  |  | P11-7017-LW | 211 |  | * | 0.0254 | 17.4 | 1.42 |  | 1 |  | 3.3
P11 | [0/90]3 | 35.9 | HDPE | HDPE | E-glass roving | 50 | 0 | 50 | 0 | 0 | 0 | 2.59 | Not specified |  |  | P11-7019-LW | 227 |  | * | 0.0254 | 15.2 | 1.61 |  | 1 |  | 3.3
P11 | [0/90]3 | 37.2 | HDPE | HDPE | E-glass roving | 50 | 0 | 50 | 0 | 0 | 0 | 2.5 | Not specified |  |  | P11-7033-LW | 103 | 10.3 | 0.1 | 1.5 | 16.7 | 0.59 |  | 1986 |  | 5.7
P11 | [0/90]3 | 36.6 | HDPE | HDPE | E-glass roving | 50 | 0 | 50 | 0 | 0 | 0 | 2.54 | Not specified |  |  | P11-7027-LW | 103 | 10.3 | 0.1 | 1.5 | 14.8 | 0.65 |  | 793 |  | 5.7
P11 | [0/90]3 | 36.4 | HDPE | HDPE | E-glass roving | 50 | 0 | 50 | 0 | 0 | 0 | 2.55 | Not specified |  |  | P11-7021-LW | 103 | 10.3 | 0.1 | 1.5 | 14.6 | 0.69 |  | 1641 |  | 5.7
P11 | [0/90]3 | 37.8 | HDPE | HDPE | E-glass roving | 50 | 0 | 50 | 0 | 0 | 0 | 2.46 | Not specified |  |  | P11-7023-LW | 124 | 12.4 | 0.1 | 1.5 | 13.9 | 0.86 |  | 2226 |  | 5.7
P11 | [0/90]3 | 35.9 | HDPE | HDPE | E-glass roving | 50 | 0 | 50 | 0 | 0 | 0 | 2.59 | Not specified |  |  | P11-3W-KN | 243 |  |  | 0.017 | 15.9 | 1.57 |  | 1 |  | 0.52
P11 | [0/90]3 | 36.3 | HDPE | HDPE | E-glass roving | 50 | 0 | 50 | 0 | 0 | 0 | 2.56 | Not specified |  |  | P11-4W-KN | 254 |  |  | 0.017 | 16.4 | 1.7 |  | 1 |  | 0.39
P11 | [0/90]3 | 36 | HDPE | HDPE | E-glass roving | 50 | 0 | 50 | 0 | 0 | 0 | 2.58 | Not specified |  |  | P11-5W-KN | 230 |  |  | 0.017 | 13.7 | 1.87 |  | 1 |  | 0.21
P12 | [0]6 | 35.1 | PP | PP | E-glass roving | 100 | 0 | 0 | 0 | 0 | 0 | 1.96 | Not specified |  |  | P12-002-L | 443 |  | * | 0.0254 | 25.7 | 1.72 |  | 1 |  | 0
P12 | [0]6 | 33.1 | PP | PP | E-glass roving | 100 | 0 | 0 | 0 | 0 | 0 | 2.08 | Not specified |  |  | P12-004-L | 459 |  | * | 0.0254 | 29.4 | 1.63 |  | 1 |  | 0
P12 | [0]6 | 31.3 | PP | PP | E-glass roving | 100 | 0 | 0 | 0 | 0 | 0 | 2.2 | Not specified |  |  | P12-006-L | 450 |  | * | 0.0254 | 27.5 | 1.8 |  | 1 |  | 0
P12 | [0]6 | 32.3 | PP | PP | E-glass roving | 100 | 0 | 0 | 0 | 0 | 0 | 2.13 | Not specified |  |  | P12-008-L | 409 |  | * | 0.0254 | 27.5 | 1.59 |  | 1 |  | 0
P12 | [0]6 | 31 | PP | PP | E-glass roving | 100 | 0 | 0 | 0 | 0 | 0 | 2.22 | Not specified |  |  | P12-010-L | 410 |  | * | 0.0254 | 26.9 | 1.65 |  | 1 |  | 0
P12 | [0]6 | 30.4 | PP | PP | E-glass roving | 100 | 0 | 0 | 0 | 0 | 0 | 2.26 | Not specified |  |  | P12-022-L | 255 | 25.5 | 0.1 | 1.5 | 28.4 | 0.87 |  | 34398 |  | 0
P12 | [0]6 | 32.6 | PP | PP | E-glass roving | 100 | 0 | 0 | 0 | 0 | 0 | 2.11 | Not specified |  |  | P12-020-L | 255 | 25.5 | 0.1 | 1.5 | 27.6 | 0.91 |  | 17255 |  | 0
P12 | [0]6 | 32.5 | PP | PP | E-glass roving | 100 | 0 | 0 | 0 | 0 | 0 | 2.12 | Not specified |  |  | P12-018-L | 241 | 24.1 | 0.1 | 1.5 | 26.8 | 0.89 |  | 122468 |  | 0
P12 | [0]6 | 31.6 | PP | PP | E-glass roving | 100 | 0 | 0 | 0 | 0 | 0 | 2.18 | Not specified |  |  | P12-016-L | 241 | 24.1 | 0.1 | 1.5 | 26.4 | 1.1 |  | 1854 |  | 0
P12 | [0]6 | 32.8 | PP | PP | E-glass roving | 100 | 0 | 0 | 0 | 0 | 0 | 2.1 | Not specified |  |  | P12-014-L | 207 | 20.7 | 0.1 | 1.5 | 30.1 | 0.67 |  | 94571 |  | 0
P12 | [0]6 | 32.3 | PP | PP | E-glass roving | 100 | 0 | 0 | 0 | 0 | 0 | 2.13 | Not specified |  |  | P12-011-LW | 397 |  | * | 0.0254 | 28.3 | 1.48 |  | 1 |  | 3
P12 | [0]6 | 32.3 | PP | PP | E-glass roving | 100 | 0 | 0 | 0 | 0 | 0 | 2.13 | Not specified |  |  | P12-013-LW | 339 |  | * | 0.0254 | 25.4 | 1.38 |  | 1 |  | 3
P12 | [0]6 | 31.9 | PP | PP | E-glass roving | 100 | 0 | 0 | 0 | 0 | 0 | 2.16 | Not specified |  |  | P12-015-LW | 373 |  | * | 0.0254 | 27.4 | 1.31 |  | 1 |  | 3
P12 | [0]6 | 32.3 | PP | PP | E-glass roving | 100 | 0 | 0 | 0 | 0 | 0 | 2.13 | Not specified |  |  | P12-017-LW | 406 |  | * | 0.0254 | 29.2 | 1.35 |  | 1 |  | 3
P12 | [0]6 | 31.6 | PP | PP | E-glass roving | 100 | 0 | 0 | 0 | 0 | 0 | 2.18 | Not specified |  |  | P12-019-LW | 326 |  | * | 0.0254 | 26.4 | 1.46 |  | 1 |  | 3
P12 | [0]6 | 32.8 | PP | PP | E-glass roving | 100 | 0 | 0 | 0 | 0 | 0 | 2.1 | Not specified |  |  | P12-009-LW | 172 | 17.2 | 0.1 | 1.5 | 19.9 | 0.89 |  | 8267 |  | 5.1
P12 | [0]6 | 32 | PP | PP | E-glass roving | 100 | 0 | 0 | 0 | 0 | 0 | 2.15 | Not specified |  |  | P12-003-LW | 172 | 17.2 | 0.1 | 1.5 | 31.6 | 0.53 |  | 22581 |  | 5.1
P12 | [0]6 | 34.6 | PP | PP | E-glass roving | 100 | 0 | 0 | 0 | 0 | 0 | 1.99 | Not specified |  |  | P12-001-LW | 172 | 17.2 | 0.1 | 1.5 | 28.4 | 0.58 |  | 78822 |  | 5.1
P12 | [0]6 | 31.6 | PP | PP | E-glass roving | 100 | 0 | 0 | 0 | 0 | 0 | 2.18 | Not specified |  |  | P12-023-LW | 207 | 20.7 | 0.1 | 1.5 | ---- | ---- |  | 5830 |  | 5.1
P12 | [0]6 | 30.7 | PP | PP | E-glass roving | 100 | 0 | 0 | 0 | 0 | 0 | 2.24 | Not specified |  |  | P12-021-LW | 241 | 24.1 | 0.1 | 1.5 | 29.2 | 0.83 |  | 1840 |  | 5.1
P12 | [0]6 | 30.7 | PP | PP | E-glass roving | 100 | 0 | 0 | 0 | 0 | 0 | 2.24 | Not specified |  |  | P12-26-T | 4.3 |  | * | 0.0254 | 2.55 | 0.2 |  | 1 |  | 0
P12 | [0]6 | 31.9 | PP | PP | E-glass roving | 100 | 0 | 0 | 0 | 0 | 0 | 2.16 | Not specified |  |  | P12-28-T | 3.1 |  | * | 0.0254 | 0.83 | 0.41 |  | 1 |  | 0
P12 | [0]6 | 33.2 | PP | PP | E-glass roving | 100 | 0 | 0 | 0 | 0 | 0 | 2.07 | Not specified |  |  | P12-30-T | 3.4 |  | * | 0.0254 | 1.31 | 0.2 |  | 1 |  | 0
P12 | [0]6 | 31 | PP | PP | E-glass roving | 100 | 0 | 0 | 0 | 0 | 0 | 2.22 | Not specified |  |  | P12-32-T | 4.4 |  | * | 0.0254 | 1.72 | 0.13 |  | 1 |  | 0
P12 | [0]6 | 32.6 | PP | PP | E-glass roving | 100 | 0 | 0 | 0 | 0 | 0 | 2.11 | Not specified |  |  | P12-34-T | 3.6 |  | * | 0.0254 | 1.03 | 0.32 |  | 1 |  | 0
P12 | [0]6 | 32.5 | PP | PP | E-glass roving | 100 | 0 | 0 | 0 | 0 | 0 | 2.12 | Not specified |  |  | P12-35-TW | 2.7 |  | * | 0.0254 | 0.9 | 0.4 |  | 1 |  | 3
P12 | [0]6 | 30.7 | PP | PP | E-glass roving | 100 | 0 | 0 | 0 | 0 | 0 | 2.24 | Not specified |  |  | P12-37-TW | 2.7 |  | * | 0.0254 | 1.03 | 0.33 |  | 1 |  | 3
P12 | [0]6 | 31 | PP | PP | E-glass roving | 100 | 0 | 0 | 0 | 0 | 0 | 2.22 | Not specified |  |  | P12-39-TW | 2.6 |  | * | 0.0254 | 1.17 | 0.32 |  | 1 |  | 3
P12 | [0]6 | 32.5 | PP | PP | E-glass roving | 100 | 0 | 0 | 0 | 0 | 0 | 2.12 | Not specified |  |  | P12-41-TW | 3 |  | * | 0.0254 | 0.83 | 0.37 |  | 1 |  | 3
P12 | [0]6 | 31.1 | PP | PP | E-glass roving | 100 | 0 | 0 | 0 | 0 | 0 | 2.21 | Not specified |  |  | P12-47-TW | 2.1 |  | * | 0.0254 | 1.1 | 0.14 |  | 1 |  | 3
P13 | [0/90]3 | 36.7 | PP | PP | E-glass roving | 50 | 0 | 50 | 0 | 0 | 0 | 2.13 | Not specified |  |  | P13-5000-L | 293 |  | * | 0.0254 | 13.3 | 2.6 |  | 1 |  | 0
P13 | [0/90]3 | 36.4 | PP | PP | E-glass roving | 50 | 0 | 50 | 0 | 0 | 0 | 2.15 | Not specified |  |  | P13-5002-L | 324 |  | * | 0.0254 | 14.8 | 2.51 |  | 1 |  | 0
P13 | [0/90]3 | 36.4 | PP | PP | E-glass roving | 50 | 0 | 50 | 0 | 0 | 0 | 2.15 | Not specified |  |  | P13-5004-L | 305 |  | * | 0.0254 | 14.3 | 2.56 |  | 1 |  | 0
P13 | [0/90]3 | 36.2 | PP | PP | E-glass roving | 50 | 0 | 50 | 0 | 0 | 0 | 2.16 | Not specified |  |  | P13-5006-L | 297 |  | * | 0.0254 | 14.8 | 2.37 |  | 1 |  | 0
P13 | [0/90]3 | 37.1 | PP | PP | E-glass roving | 50 | 0 | 50 | 0 | 0 | 0 | 2.11 | Not specified |  |  | P13-5008-L | 319 |  | * | 0.0254 | 13.9 | 3.4 |  | 1 |  | 0
P13 | [0/90]3 | 36.4 | PP | PP | E-glass roving | 50 | 0 | 50 | 0 | 0 | 0 | 2.15 | Not specified |  |  | P13-5011-L | 138 | 13.8 | 0.1 | 1.5 | 14.1 | 0.96 |  | 47883 |  | 0
P13 | [0/90]3 | 36.4 | PP | PP | E-glass roving | 50 | 0 | 50 | 0 | 0 | 0 | 2.15 | Not specified |  |  | P13-5016-L | 138 | 13.8 | 0.1 | 1.5 | 14.3 | 0.94 |  | 239576 |  | 0
P13 | [0/90]3 | 35.4 | PP | PP | E-glass roving | 50 | 0 | 50 | 0 | 0 | 0 | 2.21 | Not specified |  |  | P13-5014-L | 138 | 13.8 | 0.1 | 1.5 | 15.1 | 0.9 |  | 24259 |  | 0
P13 | [0/90]3 | 34.6 | PP | PP | E-glass roving | 50 | 0 | 50 | 0 | 0 | 0 | 2.26 | Not specified |  |  | P13-5012-L | 152 | 15.2 | 0.1 | 1.5 | 14.3 | 1.04 |  | 25699 |  | 0
P13 | [0/90]3 | 35.1 | PP | PP | E-glass roving | 50 | 0 | 50 | 0 | 0 | 0 | 2.23 | Not specified |  |  | P13-1-KN | 235 |  |  | 0.017 | 11.6 | 2.74 |  | 1 |  | 0
P13 | [0/90]3 | 35.6 | PP | PP | E-glass roving | 50 | 0 | 50 | 0 | 0 | 0 | 2.2 | Not specified |  |  | P13-2-KN | 312 |  |  | 0.017 | 12.4 | 2.7 |  | 1 |  | 0
P13 | [0/90]3 | 32.7 | PP | PP | E-glass roving | 50 | 0 | 50 | 0 | 0 | 0 | 2.39 | Not specified |  |  | P13-6-KN | 283 |  |  | 0.017 | 13 | 2.31 |  | 1 |  | 0
P13 | [0/90]3 | 35.4 | PP | PP | E-glass roving | 50 | 0 | 50 | 0 | 0 | 0 | 2.21 | Not specified |  |  | P13-5011-LW | 186 |  | * | 0.0254 | 14.7 | 1.38 |  | 1 |  | 5.1
P13 | [0/90]3 | 35.9 | PP | PP | E-glass roving | 50 | 0 | 50 | 0 | 0 | 0 | 2.18 | Not specified |  |  | P13-5013-LW | 186 |  | * | 0.0254 | 16.6 | 1.24 |  | 1 |  | 5.1
P13 | [0/90]3 | 34.5 | PP | PP | E-glass roving | 50 | 0 | 50 | 0 | 0 | 0 | 2.27 | Not specified |  |  | P13-5015-LW | 159 |  | * | 0.0254 | 14.2 | 1.16 |  | 1 |  | 5.1
P13 | [0/90]3 | 34.6 | PP | PP | E-glass roving | 50 | 0 | 50 | 0 | 0 | 0 | 2.26 | Not specified |  |  | P13-5017-LW | 171 |  | * | 0.0254 | 13.4 | 1.29 |  | 1 |  | 5.1
P13 | [0/90]3 | 35.4 | PP | PP | E-glass roving | 50 | 0 | 50 | 0 | 0 | 0 | 2.21 | Not specified |  |  | P13-5019-LW | 187 |  | * | 0.0254 | 14.7 | 1.33 |  | 1 |  | 5.1
P13 | [0/90]3 | 36.9 | PP | PP | E-glass roving | 50 | 0 | 50 | 0 | 0 | 0 | 2.12 | Not specified |  |  | P13-5025-LW | 103 | 10.3 | 0.1 | 1.5 | 15.3 | 0.64 |  | 9909 |  | 8.3
P13 | [0/90]3 | 37.3 | PP | PP | E-glass roving | 50 | 0 | 50 | 0 | 0 | 0 | 2.1 | Not specified |  |  | P13-5029-LW | 103 | 10.3 | 0.1 | 1.5 | 13.9 | 0.72 |  | 18359 |  | 8.3
P13 | [0/90]3 | 37.3 | PP | PP | E-glass roving | 50 | 0 | 50 | 0 | 0 | 0 | 2.1 | Not specified |  |  | P13-5031-LW | 103 | 10.3 | 0.1 | 1.5 | 13.2 | 0.74 |  | 20957 |  | 8.3
P13 | [0/90]3 | 36.7 | PP | PP | E-glass roving | 50 | 0 | 50 | 0 | 0 | 0 | 2.13 | Not specified |  |  | P13-5033-LW | 128 | 12.8 | 0.1 | 1.5 | 14.5 | 0.82 |  | 1711 |  | 8.3
P13 | [0/90]3 | 35.9 | PP | PP | E-glass roving | 50 | 0 | 50 | 0 | 0 | 0 | 2.18 | Not specified |  |  | P13-5021-LW | 138 | 13.8 | 0.1 | 1.5 | 13.7 | 0.97 |  | 671 |  | 8.3
P13 | [0/90]3 | 34.9 | PP | PP | E-glass roving | 50 | 0 | 50 | 0 | 0 | 0 | 2.24 | Not specified |  |  | P13-3W-KN | 226 |  |  | 0.017 | 12.2 | 1.88 |  | 1 |  | 2.7
P13 | [0/90]3 | 34.9 | PP | PP | E-glass roving | 50 | 0 | 50 | 0 | 0 | 0 | 2.24 | Not specified |  |  | P13-4W-KN | 232 |  |  | 0.017 | 13.7 | 1.73 |  | 1 |  | 2.8
P13 | [0/90]3 | 35.3 | PP | PP | E-glass roving | 50 | 0 | 50 | 0 | 0 | 0 | 2.22 | Not specified |  |  | P13-5W-KN | 227 |  |  | 0.017 | 13.9 | 1.66 |  | 1 |  | 2.5
P14 | [0]6 | 38 |  | PA11 | E-glass roving | 100 | 0 | 0 | 0 | 0 | 0 | 1.65 | Not specified |  |  | P14-500-L | 776 |  | * | 0.0254 | 29 | 2.9 |  | 1 |  | 0
P14 | [0]6 | 36.6 | PA11 | PA11 | E-glass roving | 100 | 0 | 0 | 0 | 0 | 0 | 1.71 | Not specified |  |  | P14-502-L | 758 |  | * | 0.0254 | 32.9 | 2.57 |  | 1 |  | 0
P14 | [0]6 | 39.4 | PA11 | PA11 | E-glass roving | 100 | 0 | 0 | 0 | 0 | 0 | 1.59 | Not specified |  |  | P14-504-L | 838 |  | * | 0.0254 | 32 | 2.73 |  | 1 |  | 0
P14 | [0]6 | 39.4 | PA11 | PA11 | E-glass roving | 100 | 0 | 0 | 0 | 0 | 0 | 1.59 | Not specified |  |  | P14-506-L | 706 |  | * | 0.0254 | 30.1 | 2.39 |  | 1 |  | 0
P14 | [0]6 | 39.2 | PA11 | PA11 | E-glass roving | 100 | 0 | 0 | 0 | 0 | 0 | 1.6 | Not specified |  |  | P14-508-L | 790 |  | * | 0.0254 | 33 | 2.4 |  | 1 |  | 0
P14 | [0]6 | 40.4 | PA11 | PA11 | E-glass roving | 100 | 0 | 0 | 0 | 0 | 0 | 1.55 | Not specified |  |  | P14-516-L | 448 | 44.8 | 0.1 | 1.5 | 33.7 | 1.29 |  | 37142 |  | 0
P14 | [0]6 | 37.1 | PA11 | PA11 | E-glass roving | 100 | 0 | 0 | 0 | 0 | 0 | 1.69 | Not specified |  |  | P14-512-L | 448 | 44.8 | 0.1 | 1.5 | 34.1 | 1.27 |  | 21263 |  | 0
P14 | [0]6 | 36.9 | PA11 | PA11 | E-glass roving | 100 | 0 | 0 | 0 | 0 | 0 | 1.7 | Not specified |  |  | P14-514-L | 448 | 44.8 | 0.1 | 1.5 | 31.8 | 1.35 |  | 29079 |  | 0
P14 | [0]6 | 37.3 | PA11 | PA11 | E-glass roving | 100 | 0 | 0 | 0 | 0 | 0 | 1.68 | Not specified |  |  | P14-510-L | 379 | 37.9 | 0.1 | 1.5 | 35.5 | 1.04 |  | 139361 |  | 0
P14 | [0]6 | 39.2 | PA11 | PA11 | E-glass roving | 100 | 0 | 0 | 0 | 0 | 0 | 1.6 | Not specified |  |  | P14-511-LW | 516 |  | * | 0.0254 | 32.7 | 1.74 |  | 1 |  | 1.5
P14 | [0]6 | 40.4 | PA11 | PA11 | E-glass roving | 100 | 0 | 0 | 0 | 0 | 0 | 1.55 | Not specified |  |  | P14-513-LW | 503 |  | * | 0.0254 | 34.8 | 1.6 |  | 1 |  | 1.5
P14 | [0]6 | 38 | PA11 | PA11 | E-glass roving | 100 | 0 | 0 | 0 | 0 | 0 | 1.65 | Not specified |  |  | P14-515-LW | 518 |  | * | 0.0254 | 33 | 1.62 |  | 1 |  | 1.5
P14 | [0]6 | 39.9 | PA11 | PA11 | E-glass roving | 100 | 0 | 0 | 0 | 0 | 0 | 1.57 | Not specified |  |  | P14-517-LW | 530 |  | * | 0.0254 | 32.8 | 1.73 |  | 1 |  | 1.5
P14 | [0]6 | 38.9 | PA11 | PA11 | E-glass roving | 100 | 0 | 0 | 0 | 0 | 0 | 1.61 | Not specified |  |  | P14-519-LW | 528 |  | * | 0.0254 | 31.4 | 1.75 |  | 1 |  | 1.5
P14 | [0]6 | 37.3 | PA11 | PA11 | E-glass roving | 100 | 0 | 0 | 0 | 0 | 0 | 1.68 | Not specified |  |  | P14-507-LW | 310 | 31 | 0.1 | 1.5 | 33.2 | 0.93 |  | 58933 |  | 1.7
P14 | [0]6 | 38.4 | PA11 | PA11 | E-glass roving | 100 | 0 | 0 | 0 | 0 | 0 | 1.63 | Not specified |  |  | P14-509-LW | 345 | 34.5 | 0.1 | 1 | 25.8 | 1.39 |  | 1419 |  | 1.7
P14 | [0]6 | 36.6 | PA11 | PA11 | E-glass roving | 100 | 0 | 0 | 0 | 0 | 0 | 1.71 | Not specified |  |  | P14-505-LW | 345 | 34.5 | 0.1 | 1.5 | 34.3 | 0.99 |  | 8159 |  | 1.7
P14 | [0]6 | 36.2 | PA11 | PA11 | E-glass roving | 100 | 0 | 0 | 0 | 0 | 0 | 1.73 | Not specified |  |  | P14-503-LW | 345 | 34.5 | 0.1 | 1.5 | 39.1 | 0.83 |  | 15490 |  | 1.7
P14 | [0]6 | 40.4 | PA11 | PA11 | E-glass roving | 100 | 0 | 0 | 0 | 0 | 0 | 1.55 | Not specified |  |  | P14-501-LW | 414 | 41.4 | 0.1 | 1.5 | 34.3 | 1.16 |  | 89 |  | 1.7
P14 | [0]6 | 37.1 | PA11 | PA11 | E-glass roving | 100 | 0 | 0 | 0 | 0 | 0 | 1.69 | Not specified |  |  | P14-523-LW | 448 | 44.8 | 0.1 | 1.5 | 39.1 | 0.94 |  | 142 |  | 1.7
P14 | [0]6 | 36.2 | PA11 | PA11 | E-glass roving | 100 | 0 | 0 | 0 | 0 | 0 | 1.73 | Not specified |  |  | P14-528-T | 11.3 |  | * | 0.0254 | 3.38 | 0.37 |  | 1 |  | 0
P14 | [0]6 | 36.9 | PA11 | PA11 | E-glass roving | 100 | 0 | 0 | 0 | 0 | 0 | 1.7 | Not specified |  |  | P14-530-T | 13.2 |  | * | 0.0254 | 3.03 | 0.55 |  | 1 |  | 0
P14 | [0]6 | 37.1 | PA11 | PA11 | E-glass roving | 100 | 0 | 0 | 0 | 0 | 0 | 1.69 | Not specified |  |  | P14-532-T | 7 |  | * | 0.0254 | 2.76 | 0.23 |  | 1 |  | 0
P14 | [0]6 | 36.6 | PA11 | PA11 | E-glass roving | 100 | 0 | 0 | 0 | 0 | 0 | 1.71 | Not specified |  |  | P14-534-T | 14.3 |  | * | 0.0254 | 3.31 | 0.57 |  | 1 |  | 0
P14 | [0]6 | 37.3 | PA11 | PA11 | E-glass roving | 100 | 0 | 0 | 0 | 0 | 0 | 1.68 | Not specified |  |  | P14-536-T | 19.4 |  | * | 0.0254 | 3.52 | 0.76 |  | 1 |  | 0
P14 | [0]6 | 37.1 | PA11 | PA11 | E-glass roving | 100 | 0 | 0 | 0 | 0 | 0 | 1.69 | Not specified |  |  | P14-535-TW | 12.1 |  | * | 0.0254 | 1.72 | 1.2 |  | 1 |  | 1.5
P14 | [0]6 | 39.4 | PA11 | PA11 | E-glass roving | 100 | 0 | 0 | 0 | 0 | 0 | 1.59 | Not specified |  |  | P14-537-TW | 5 |  | * | 0.0254 | 0.9 | 1.07 |  | 1 |  | 1.5
P14 | [0]6 | 41.2 | PA11 | PA11 | E-glass roving | 100 | 0 | 0 | 0 | 0 | 0 | 1.52 | Not specified |  |  | P14-539-TW | 5.3 |  | * | 0.0254 | 1.45 | 0.24 |  | 1 |  | 1.5
P14 | [0]6 | 39.9 | PA11 | PA11 | E-glass roving | 100 | 0 | 0 | 0 | 0 | 0 | 1.57 | Not specified |  |  | P14-541-TW | 5.1 |  | * | 0.0254 | 1.24 | 0.6 |  | 1 |  | 1.5
P14 | [0]6 | 34.4 | PA11 | PA11 | E-glass roving | 100 | 0 | 0 | 0 | 0 | 0 | 1.82 | Not specified |  |  | P14-547-TW | 1.9 |  | * | 0.0254 | 1.03 | 0.19 |  | 1 |  | 1.5
Balanced_dry | [90/0]s | 61 | VE | Scott Bader Crestapol 1250 | Vectorply E-LT 3800 | 90 | 0 | 0 | 0 | 9 | 1 | 3.154 | 48h/25 C, 8h/70 C | Infusion |  | 4064-100 | 644 |  | static | 0.0254 mm/s | 28.9 | 3 |  | 1 | [8 empty] | 20 ̊C
Balanced_dry | [90/0]s | 61 | VE | Scott Bader Crestapol 1250 | Vectorply E-LT 3800 | 90 | 0 | 0 | 0 | 9 | 1 | 3.154 | 48h/25 C, 8h/70 C | Infusion |  | 4064-101 | 650 |  | static | 0.0254 mm/s | 32.2 | 3 |  | 1 | [8 empty] | 20 ̊C
Balanced_dry | [90/0]s | 61 | VE | Scott Bader Crestapol 1250 | Vectorply E-LT 3800 | 90 | 0 | 0 | 0 | 9 | 1 | 3.154 | 48h/25 C, 8h/70 C | Infusion |  | 4064-102 | 674 |  | static | 0.0254 mm/s | 30.1 | 3.1 |  | 1 | [8 empty] | 20 ̊C
Balanced_dry | [90/0]s | 61 | VE | Scott Bader Crestapol 1250 | Vectorply E-LT 3800 | 90 | 0 | 0 | 0 | 9 | 1 | 3.154 | 48h/25 C, 8h/70 C | Infusion |  | 4064-103 | 649 |  | static | 0.0254 mm/s | 31.5 | 2.8 |  | 1 | [8 empty] | 20 ̊C
Balanced_dry | [90/0]s | 61 | VE | Scott Bader Crestapol 1250 | Vectorply E-LT 3800 | 90 | 0 | 0 | 0 | 9 | 1 | 3.154 | 48h/25 C, 8h/70 C | Infusion |  | 4064-104 | 616 |  | static | 0.0254 mm/s | 29.6 | 2.7 |  | 1 | [8 empty] | 20 ̊C
Balanced_full_Saturation | [90/0]s | 61 | VE | Scott Bader Crestapol 1250 | Vectorply E-LT 3800 | 90 | 0 | 0 | 0 | 9 | 1 | 3.154 | 48h/25 C, 8h/70 C | Infusion |  | 4064-200W | 516 |  | static | 0.0254 mm/s | 28.8 | 2.5 |  | 1 | [8 empty] | 20 ̊C
Balanced_full_Saturation | [90/0]s | 61 | VE | Scott Bader Crestapol 1250 | Vectorply E-LT 3800 | 90 | 0 | 0 | 0 | 9 | 1 | 3.154 | 48h/25 C, 8h/70 C | Infusion |  | 4064-201W | 554 |  | static | 0.0254 mm/s | 28 | 2.3 |  | 1 | [8 empty] | 20 ̊C
Balanced_full_Saturation | [90/0]s | 61 | VE | Scott Bader Crestapol 1250 | Vectorply E-LT 3800 | 90 | 0 | 0 | 0 | 9 | 1 | 3.154 | 48h/25 C, 8h/70 C | Infusion |  | 4064-202W | 517 |  | static | 0.0254 mm/s | 26.3 | 2.3 |  | 1 | [8 empty] | 20 ̊C
Balanced_full_Saturation | [90/0]s | 61 | VE | Scott Bader Crestapol 1250 | Vectorply E-LT 3800 | 90 | 0 | 0 | 0 | 9 | 1 | 3.154 | 48h/25 C, 8h/70 C | Infusion |  | 4064-203W | 466 |  | static | 0.0254 mm/s | 29.4 | 2.2 |  | 1 | [8 empty] | 20 ̊C
Balanced_full_Saturation | [90/0]s | 61 | VE | Scott Bader Crestapol 1250 | Vectorply E-LT 3800 | 90 | 0 | 0 | 0 | 9 | 1 | 3.154 | 48h/25 C, 8h/70 C | Infusion |  | 4064-204W | 489 |  | static | 0.0254 mm/s | 26.8 | 2.3 |  | 1 | [8 empty] | 20 ̊C
Balanced_dry | [90/0]s | 61 | VE | Scott Bader Crestapol 1250 | Vectorply E-LT 3800 | 90 | 0 | 0 | 0 | 9 | 1 | 3.154 | 48h/25 C, 8h/70 C | Infusion |  | 4064-110 | -568 |  | static compression | 0.0254 mm/s | 30.34 | -1.9 |  | 1 | [8 empty] | 20 ̊C
Balanced_dry | [90/0]s | 61 | VE | Scott Bader Crestapol 1250 | Vectorply E-LT 3800 | 90 | 0 | 0 | 0 | 9 | 1 | 3.154 | 48h/25 C, 8h/70 C | Infusion |  | 4064-111 | -598 |  | static compression | 0.0254 mm/s | 30.34 | -2 |  | 1 | [8 empty] | 20 ̊C
Balanced_dry | [90/0]s | 61 | VE | Scott Bader Crestapol 1250 | Vectorply E-LT 3800 | 90 | 0 | 0 | 0 | 9 | 1 | 3.154 | 48h/25 C, 8h/70 C | Infusion |  | 4064-112 | -487 |  | static compression | 0.0254 mm/s | 30.34 | -1.6 |  | 1 | [8 empty] | 20 ̊C
Balanced_dry | [90/0]s | 61 | VE | Scott Bader Crestapol 1250 | Vectorply E-LT 3800 | 90 | 0 | 0 | 0 | 9 | 1 | 3.154 | 48h/25 C, 8h/70 C | Infusion |  | 4064-113 | -556 |  | static compression | 0.0254 mm/s | 30.34 | -1.8 |  | 1 | [8 empty] | 20 ̊C
Balanced_dry | [90/0]s | 61 | VE | Scott Bader Crestapol 1250 | Vectorply E-LT 3800 | 90 | 0 | 0 | 0 | 9 | 1 | 3.154 | 48h/25 C, 8h/70 C | Infusion |  | 4064-114 | -612 |  | static compression | 0.0254 mm/s | 30.34 | -2 |  | 1 | [8 empty] | 20 ̊C
Balanced_full_Saturation | [90/0]s | 61 | VE | Scott Bader Crestapol 1250 | Vectorply E-LT 3800 | 90 | 0 | 0 | 0 | 9 | 1 | 3.154 | 48h/25 C, 8h/70 C | Infusion |  | 4064-210W | -453 |  | static compression | 0.0254 mm/s | 27.46 | -1.6 |  | 1 | [8 empty] | 20 ̊C
Balanced_full_Saturation | [90/0]s | 61 | VE | Scott Bader Crestapol 1250 | Vectorply E-LT 3800 | 90 | 0 | 0 | 0 | 9 | 1 | 3.154 | 48h/25 C, 8h/70 C | Infusion |  | 4064-211W | -548 |  | static compression | 0.0254 mm/s | 27.46 | -2 |  | 1 | [8 empty] | 20 ̊C
Balanced_full_Saturation | [90/0]s | 61 | VE | Scott Bader Crestapol 1250 | Vectorply E-LT 3800 | 90 | 0 | 0 | 0 | 9 | 1 | 3.154 | 48h/25 C, 8h/70 C | Infusion |  | 4064-212W | -436 |  | static compression | 0.0254 mm/s | 27.46 | -1.6 |  | 1 | [8 empty] | 20 ̊C
Balanced_full_Saturation | [90/0]s | 61 | VE | Scott Bader Crestapol 1250 | Vectorply E-LT 3800 | 90 | 0 | 0 | 0 | 9 | 1 | 3.154 | 48h/25 C, 8h/70 C | Infusion |  | 4064-213W | -383 |  | static compression | 0.0254 mm/s | 27.46 | -1.4 |  | 1 | [8 empty] | 20 ̊C
Balanced_full_Saturation | [90/0]s | 61 | VE | Scott Bader Crestapol 1250 | Vectorply E-LT 3800 | 90 | 0 | 0 | 0 | 9 | 1 | 3.154 | 48h/25 C, 8h/70 C | Infusion |  | 4064-214W | -436 |  | static compression | 0.0254 mm/s | 27.46 | -1.6 |  | 1 | [8 empty] | 20 ̊C
FAU_Long_term_control | [0]4 | 48.4 | VE | Derakane 510A-40 | Uni-directional Carbon | 100 | 0 | 0 | 0 | 0 | 0 | 2.79 |  |  |  | 15017_C510_1 | 2315 |  | static | 0.0254 mm/s | 126 | 1.8 |  | 1 | [8 empty] | 20 ̊C
FAU_Long_term_control | [0]4 | 48.4 | VE | Derakane 510A-40 | Uni-directional Carbon | 100 | 0 | 0 | 0 | 0 | 0 | 2.71 |  |  |  | 15017_C510_2 | 2380 |  | static | 0.0254 mm/s | 127 | 1.8 |  | 1 | [8 empty] | 20 ̊C
FAU_Long_term_control | [0]4 | 48.4 | VE | Derakane 510A-40 | Uni-directional Carbon | 100 | 0 | 0 | 0 | 0 | 0 | 2.44 |  |  |  | 15017_C510_3 | 2221 |  | static | 0.0254 mm/s | 118 | 1.7 |  | 1 | [8 empty] | 20 ̊C
FAU_Long_term_control | [0]4 | 48.4 | VE | Derakane 510A-40 | Uni-directional Carbon | 100 | 0 | 0 | 0 | 0 | 0 | 2.59 |  |  |  | 15017_C510_4 | 2230 |  | static | 0.0254 mm/s | 125 | 1.7 |  | 1 | [8 empty] | 20 ̊C
FAU_Long_term_control | [0]4 | 48.4 | VE | Derakane 510A-40 | Uni-directional Carbon | 100 | 0 | 0 | 0 | 0 | 0 | 2.51 |  |  |  | 15017_C510_5 | 2262 |  | static | 0.0254 mm/s | 120 | 1.7 |  | 1 | [8 empty] | 20 ̊C
FAU_Long_term_Saturated | [0]4 | 48.4 | VE | Derakane 510A-40 | Uni-directional Carbon | 100 | 0 | 0 | 0 | 0 | 0 | 1.74 |  |  |  | 15017-1000W | 2499 |  | static | 0.0254 mm/s | 115 | 1.9 |  | 1 | [8 empty] | 20 ̊C
FAU_Long_term_Saturated | [0]4 | 48.4 | VE | Derakane 510A-40 | Uni-directional Carbon | 100 | 0 | 0 | 0 | 0 | 0 | 1.88 |  |  |  | 15017-1002W | 2627 |  | static | 0.0254 mm/s | 123 | 1.9 |  | 1 | [8 empty] | 20 ̊C
FAU_Long_term_Saturated | [0]4 | 48.4 | VE | Derakane 510A-40 | Uni-directional Carbon | 100 | 0 | 0 | 0 | 0 | 0 | 2.02 |  |  |  | 15017-1003W | 2590 |  | static | 0.0254 mm/s | 124 | 1.8 |  | 1 | [8 empty] | 20 ̊C
FAU_Long_term_Saturated | [0]4 | 48.4 | VE | Derakane 510A-40 | Uni-directional Carbon | 100 | 0 | 0 | 0 | 0 | 0 | 1.74 |  |  |  | 15017-1004W | 2402 |  | static | 0.0254 mm/s | 123 | 1.8 |  | 1 | [8 empty] | 20 ̊C
FAU_Long_term_Saturated | [0]4 | 48.4 | VE | Derakane 510A-40 | Uni-directional Carbon | 100 | 0 | 0 | 0 | 0 | 0 | 1.8 |  |  |  | 15017-1005W | 2434 |  | static | 0.0254 mm/s | 121 | 1.8 |  | 1 | [8 empty] | 20 ̊C
FAU_Long_term_Saturated | [0]4 | 48.4 | VE | Derakane 510A-40 | Uni-directional Carbon | 100 | 0 | 0 | 0 | 0 | 0 | 1.7 |  |  |  | 15017-1006W | 2490 |  | static | 0.0254 mm/s | 121 | 1.8 |  | 1 | [8 empty] | 20 ̊C
FAU_Long_term_Saturated | [0]4 | 48.4 | VE | Derakane 510A-40 | Uni-directional Carbon | 100 | 0 | 0 | 0 | 0 | 0 | 1.76 |  |  |  | 15017-1007W | *2191 |  | static | 0.0254 mm/s | 122 | 1.8 |  | 1 | [8 empty] | 20 ̊C
FAU_Long_term_Saturated | [0]4 | 48.4 | VE | Derakane 510A-40 | Uni-directional Carbon | 100 | 0 | 0 | 0 | 0 | 0 | 2.18 |  |  |  | 15017-1008W | 2483 |  | static | 0.0254 mm/s | 124 | 1.8 |  | 1 | [8 empty] | 20 ̊C
FAU_Long_term_Saturated | [0]4 | 48.4 | VE | Derakane 510A-40 | Uni-directional Carbon | 100 | 0 | 0 | 0 | 0 | 0 | 1.72 |  |  |  | 15017-1009W | 2437 |  | static | 0.0254 mm/s | 123 | 1.8 |  | 1 | [8 empty] | 20 ̊C
Uni_Control | [0]2 | 56 | EP | Hexion 135/1366 | Vectorply E-LT 3900 | 91 | 0 | 0 | 0 | 8 | 1 | 2.01 | 48h/25 C, 8h/70 C | Infusion |  | 4095-4 | 928.7949 |  | static | 0.0254 mm/s |  |  |  | 1 | [8 empty] | 20 ̊C
Uni_Control | [0]2 | 56 | EP | Hexion 135/1366 | Vectorply E-LT 3900 | 91 | 0 | 0 | 0 | 8 | 1 | 2.01 | 48h/25 C, 8h/70 C | Infusion |  | 4095-5 | 1003.303 |  | static | 0.0254 mm/s |  |  |  | 1 | [8 empty] | 20 ̊C
Uni_Control | [0]2 | 56 | EP | Hexion 135/1366 | Vectorply E-LT 3900 | 91 | 0 | 0 | 0 | 8 | 1 | 2.01 | 48h/25 C, 8h/70 C | Infusion |  | 4095-6 | 889.1619 |  | static | 0.0254 mm/s |  |  |  | 1 | [8 empty] | 20 ̊C
Uni_Control | [0]2 | 56 | EP | Hexion 135/1366 | Vectorply E-LT 3900 | 91 | 0 | 0 | 0 | 8 | 1 | 2.01 | 48h/25 C, 8h/70 C | Infusion |  | 4095-7 | 1026.449 |  | static | 0.0254 mm/s |  |  |  | 1 | [8 empty] | 20 ̊C
Uni_Control | [0]2 | 56 | EP | Hexion 135/1366 | Vectorply E-LT 3900 | 91 | 0 | 0 | 0 | 8 | 1 | 2.01 | 48h/25 C, 8h/70 C | Infusion |  | 4095-8 | 1007.443 |  | static | 0.0254 mm/s |  |  |  | 1 | [8 empty] | 20 ̊C
Uni_Saturated | [0]2 | 56 | EP | Hexion 135/1366 | Vectorply E-LT 3900 | 91 | 0 | 0 | 0 | 8 | 1 | 2.01 | 48h/25 C, 8h/70 C | Infusion |  | 4095-15 | 571.3231 |  | static | 0.0254 mm/s |  |  |  | 1 | [8 empty] | 20 ̊C
Uni_Saturated | [0]2 | 56 | EP | Hexion 135/1366 | Vectorply E-LT 3900 | 91 | 0 | 0 | 0 | 8 | 1 | 2.01 | 48h/25 C, 8h/70 C | Infusion |  | 4095-16 | 603.7049 |  | static | 0.0254 mm/s |  |  |  | 1 | [8 empty] | 20 ̊C
Uni_Saturated | [0]2 | 56 | EP | Hexion 135/1366 | Vectorply E-LT 3900 | 91 | 0 | 0 | 0 | 8 | 1 | 2.01 | 48h/25 C, 8h/70 C | Infusion |  | 4095-17 | 604.346 |  | static | 0.0254 mm/s |  |  |  | 1 | [8 empty] | 20 ̊C
Uni_Saturated | [0]2 | 56 | EP | Hexion 135/1366 | Vectorply E-LT 3900 | 91 | 0 | 0 | 0 | 8 | 1 | 2.01 | 48h/25 C, 8h/70 C | Infusion |  | 4095-18 | 575.5598 |  | static | 0.0254 mm/s |  |  |  | 1 | [8 empty] | 20 ̊C
Uni_Saturated | [0]2 | 56 | EP | Hexion 135/1366 | Vectorply E-LT 3900 | 91 | 0 | 0 | 0 | 8 | 1 | 2.01 | 48h/25 C, 8h/70 C | Infusion |  | 4095-19 | 599.0393 |  | static | 0.0254 mm/s |  |  |  | 1 | [8 empty] | 20 ̊C
Uni_Control | [90]2 | 56 | EP | Hexion 135/1366 | Vectorply E-LT 3900 | 91 | 0 | 0 | 0 | 8 | 1 | 2.01 | 48h/25 C, 8h/70 C | Infusion |  | 4095-101 | 103.4411 |  | static | 0.0254 mm/s |  |  |  | 1 | [8 empty] | 20 ̊C
Uni_Control | [90]2 | 56 | EP | Hexion 135/1366 | Vectorply E-LT 3900 | 91 | 0 | 0 | 0 | 8 | 1 | 2.01 | 48h/25 C, 8h/70 C | Infusion |  | 4095-103 | 83.04432 |  | static | 0.0254 mm/s |  |  |  | 1 | [8 empty] | 20 ̊C
Uni_Control | [90]2 | 56 | EP | Hexion 135/1366 | Vectorply E-LT 3900 | 91 | 0 | 0 | 0 | 8 | 1 | 2.01 | 48h/25 C, 8h/70 C | Infusion |  | 4095-104 | 82.0578 |  | static | 0.0254 mm/s |  |  |  | 1 | [8 empty] | 20 ̊C
Uni_Control | [90]2 | 56 | EP | Hexion 135/1366 | Vectorply E-LT 3900 | 91 | 0 | 0 | 0 | 8 | 1 | 2.01 | 48h/25 C, 8h/70 C | Infusion |  | 4095-105 | 94.49132 |  | static | 0.0254 mm/s |  |  |  | 1 | [8 empty] | 20 ̊C
Uni_Control | [90]2 | 56 | EP | Hexion 135/1366 | Vectorply E-LT 3900 | 91 | 0 | 0 | 0 | 8 | 1 | 2.01 | 48h/25 C, 8h/70 C | Infusion |  | 4090-103 | 88.77903 |  | static | 0.0254 mm/s |  |  |  | 1 | [8 empty] | 20 ̊C
Uni_Saturated | [90]2 | 56 | EP | Hexion 135/1366 | Vectorply E-LT 3900 | 91 | 0 | 0 | 0 | 8 | 1 | 2.01 | 48h/25 C, 8h/70 C | Infusion |  | 4090-106 | 43.32634 |  | static | 0.0254 mm/s |  |  |  | 1 | [8 empty] | 20 ̊C
Uni_Saturated | [90]2 | 56 | EP | Hexion 135/1366 | Vectorply E-LT 3900 | 91 | 0 | 0 | 0 | 8 | 1 | 2.01 | 48h/25 C, 8h/70 C | Infusion |  | 4090-107 | 50.47519 |  | static | 0.0254 mm/s |  |  |  | 1 | [8 empty] | 20 ̊C
Uni_Saturated | [90]2 | 56 | EP | Hexion 135/1366 | Vectorply E-LT 3900 | 91 | 0 | 0 | 0 | 8 | 1 | 2.01 | 48h/25 C, 8h/70 C | Infusion |  | 4090-108 | 52.29029 |  | static | 0.0254 mm/s |  |  |  | 1 | [8 empty] | 20 ̊C
Uni_Saturated | [90]2 | 56 | EP | Hexion 135/1366 | Vectorply E-LT 3900 | 91 | 0 | 0 | 0 | 8 | 1 | 2.01 | 48h/25 C, 8h/70 C | Infusion |  | 4090-109 | 54.16418 |  | static | 0.0254 mm/s |  |  |  | 1 | [8 empty] | 20 ̊C
Uni_Saturated | [90]2 | 56 | EP | Hexion 135/1366 | Vectorply E-LT 3900 | 91 | 0 | 0 | 0 | 8 | 1 | 2.01 | 48h/25 C, 8h/70 C | Infusion |  | 4095-107 | 63.88406 |  | static | 0.0254 mm/s |  |  |  | 1 | [8 empty] | 20 ̊C
Balanced_Full_Satur | [±30] | 48.9 | EP | Hexion 135/1366 | Vectorply E-LT 3900 | 91 | 0 | 0 | 0 | 8 | 1 | 2.01 | 48h/25 C, 8h/70 C | Infusion |  | 2438-2 | 161 |  | static | 0.0254 mm/s |  |  |  | 1
Balanced_Full_Satur | [±30] | 48.9 | EP | Hexion 135/1366 | Vectorply E-LT 3900 | 91 | 0 | 0 | 0 | 8 | 1 | 2.01 | 48h/25 C, 8h/70 C | Infusion |  | 2438-3 | 167 |  | static | 0.0254 mm/s |  |  |  | 1 | [8 empty] | 20 ̊C
Balanced_Full_Satur | [±30] | 48.9 | EP | Hexion 135/1366 | Vectorply E-LT 3900 | 91 | 0 | 0 | 0 | 8 | 1 | 2.01 | 48h/25 C, 8h/70 C | Infusion |  | 2438-4 | 162 |  | static | 0.0254 mm/s |  |  |  | 1 | [8 empty] | 20 ̊C
Balanced_Full_Satur | [±15] | 50.2 | EP | Hexion 135/1366 | Vectorply E-LT 3900 | 91 | 0 | 0 | 0 | 8 | 1 | 1.96 | 48h/25 C, 8h/70 C | Infusion |  | 2436-3 | 271 |  | static | 0.0254 mm/s |  |  |  | 1 | [8 empty] | 20 ̊C
Balanced_Full_Satur | [±15] | 50.2 | EP | Hexion 135/1366 | Vectorply E-LT 3900 | 91 | 0 | 0 | 0 | 8 | 1 | 1.96 | 48h/25 C, 8h/70 C | Infusion |  | 2436-4 | 284 |  | static | 0.0254 mm/s |  |  |  | 1 | [8 empty] | 20 ̊C
Balanced_Full_Satur | [±15] | 50.2 | EP | Hexion 135/1366 | Vectorply E-LT 3900 | 91 | 0 | 0 | 0 | 8 | 1 | 1.96 | 48h/25 C, 8h/70 C | Infusion |  | 2436-5 | 278 |  | static | 0.0254 mm/s |  |  |  | 1 | [8 empty] | 20 ̊C
Balanced_Full_Satur | [±45] | 48.6 | EP | Hexion 135/1366 | Vectorply E-LT 3900 | 91 | 0 | 0 | 0 | 8 | 1 | 2.03 | 48h/25 C, 8h/70 C | Infusion |  | 2442-1 | 56 |  | static | 0.0254 mm/s |  |  |  | 1 | [8 empty] | 20 ̊C
Balanced_Full_Satur | [±45] | 48.6 | EP | Hexion 135/1366 | Vectorply E-LT 3900 | 91 | 0 | 0 | 0 | 8 | 1 | 2.03 | 48h/25 C, 8h/70 C | Infusion |  | 2442-2 | 61 |  | static | 0.0254 mm/s |  |  |  | 1 | [8 empty] | 20 ̊C
Balanced_Full_Satur | [±45] | 48.6 | EP | Hexion 135/1366 | Vectorply E-LT 3900 | 91 | 0 | 0 | 0 | 8 | 1 | 2.03 | 48h/25 C, 8h/70 C | Infusion |  | 2442-3 | 59 |  | static | 0.0254 mm/s |  |  |  | 1 | [8 empty] | 20 ̊C
Unbalanced_Full_Satur | [15]2 | 50.3 | EP | Hexion 135/1366 | Vectorply E-LT 3900 | 91 | 0 | 0 | 0 | 8 | 1 | 1.96 | 48h/25 C, 8h/70 C | Infusion |  | 2444-1 | 118 |  | static | 0.0254 mm/s |  |  |  | 1
Unbalanced_Full_Satur | [15]2 | 50.3 | EP | Hexion 135/1366 | Vectorply E-LT 3900 | 91 | 0 | 0 | 0 | 8 | 1 | 1.96 | 48h/25 C, 8h/70 C | Infusion |  | 2444-2 | 139 |  | static | 0.0254 mm/s |  |  |  | 1 | [8 empty] | 20 ̊C
Unbalanced_Full_Satur | [15]2 | 50.3 | EP | Hexion 135/1366 | Vectorply E-LT 3900 | 91 | 0 | 0 | 0 | 8 | 1 | 1.96 | 48h/25 C, 8h/70 C | Infusion |  | 2444-3 | 141 |  | static | 0.0254 mm/s |  |  |  | 1 | [8 empty] | 20 ̊C
Unbalanced_Full_Satur | [30]2 | 50.3 | EP | Hexion 135/1366 | Vectorply E-LT 3900 | 91 | 0 | 0 | 0 | 8 | 1 | 1.96 | 48h/25 C, 8h/70 C | Infusion |  | 2444-4 | 71 |  | static | 0.0254 mm/s |  |  |  | 1 | [8 empty] | 20 ̊C
Unbalanced_Full_Satur | [30]2 | 50.3 | EP | Hexion 135/1366 | Vectorply E-LT 3900 | 91 | 0 | 0 | 0 | 8 | 1 | 1.96 | 48h/25 C, 8h/70 C | Infusion |  | 2444-5 | 69 |  | static | 0.0254 mm/s |  |  |  | 1 | [8 empty] | 20 ̊C
Unbalanced_Full_Satur | [30]2 | 50.3 | EP | Hexion 135/1366 | Vectorply E-LT 3900 | 91 | 0 | 0 | 0 | 8 | 1 | 1.96 | 48h/25 C, 8h/70 C | Infusion |  | 2444-6 | 69 |  | static | 0.0254 mm/s |  |  |  | 1 | [8 empty] | 20 ̊C
Unbalanced_Full_Satur | [45]2 | 50.3 | EP | Hexion 135/1366 | Vectorply E-LT 3900 | 91 | 0 | 0 | 0 | 8 | 1 | 1.96 | 48h/25 C, 8h/70 C | Infusion |  | 2444-7 | 48 |  | static | 0.0254 mm/s |  |  |  | 1 | [8 empty] | 20 ̊C
Unbalanced_Full_Satur | [45]2 | 50.3 | EP | Hexion 135/1366 | Vectorply E-LT 3900 | 91 | 0 | 0 | 0 | 8 | 1 | 1.96 | 48h/25 C, 8h/70 C | Infusion |  | 2444-8 | 57 |  | static | 0.0254 mm/s |  |  |  | 1 | [8 empty] | 20 ̊C
Unbalanced_Full_Satur | [45]2 | 50.3 | EP | Hexion 135/1366 | Vectorply E-LT 3900 | 91 | 0 | 0 | 0 | 8 | 1 | 1.96 | 48h/25 C, 8h/70 C | Infusion |  | 2444-9 | 53 |  | static | 0.0254 mm/s |  |  |  | 1 | [8 empty] | 20 ̊C
Balanced_Dry | [±30] | 48.9 | EP | Hexion 135/1366 | Vectorply E-LT 3900 | 91 | 0 | 0 | 0 | 8 | 1 | 2.01 | 48h/25 C, 8h/70 C | Infusion |  | 2438-6 | 217 |  | static | 0.0254 mm/s |  |  |  | 1
Balanced_Dry | [±30] | 48.9 | EP | Hexion 135/1366 | Vectorply E-LT 3900 | 91 | 0 | 0 | 0 | 8 | 1 | 2.01 | 48h/25 C, 8h/70 C | Infusion |  | 2438-7 | 202 |  | static | 0.0254 mm/s |  |  |  | 1 | [8 empty] | 20 ̊C
Balanced_Dry | [±30] | 48.9 | EP | Hexion 135/1366 | Vectorply E-LT 3900 | 91 | 0 | 0 | 0 | 8 | 1 | 2.01 | 48h/25 C, 8h/70 C | Infusion |  | 2438-8 | 223 |  | static | 0.0254 mm/s |  |  |  | 1 | [8 empty] | 20 ̊C
Balanced_Dry | [±15] | 50.2 | EP | Hexion 135/1366 | Vectorply E-LT 3900 | 91 | 0 | 0 | 0 | 8 | 1 | 1.96 | 48h/25 C, 8h/70 C | Infusion |  | 2436-1 | 397 |  | static | 0.0254 mm/s |  |  |  | 1 | [8 empty] | 20 ̊C
Balanced_Dry | [±15] | 50.2 | EP | Hexion 135/1366 | Vectorply E-LT 3900 | 91 | 0 | 0 | 0 | 8 | 1 | 1.96 | 48h/25 C, 8h/70 C | Infusion |  | 2436-2 | 412 |  | static | 0.0254 mm/s |  |  |  | 1 | [8 empty] | 20 ̊C
Balanced_Dry | [±15] | 50.2 | EP | Hexion 135/1366 | Vectorply E-LT 3900 | 91 | 0 | 0 | 0 | 8 | 1 | 1.96 | 48h/25 C, 8h/70 C | Infusion |  | 2436-11 | 413 |  | static | 0.0254 mm/s |  |  |  | 1 | [8 empty] | 20 ̊C
Balanced_Dry | [±45] | 48.6 | EP | Hexion 135/1366 | Vectorply E-LT 3900 | 91 | 0 | 0 | 0 | 8 | 1 | 2.03 | 48h/25 C, 8h/70 C | Infusion |  | 2442-11 | 76 |  | static | 0.0254 mm/s |  |  |  | 1 | [8 empty] | 20 ̊C
Balanced_Dry | [±45] | 48.6 | EP | Hexion 135/1366 | Vectorply E-LT 3900 | 91 | 0 | 0 | 0 | 8 | 1 | 2.03 | 48h/25 C, 8h/70 C | Infusion |  | 2442-14 | 79 |  | static | 0.0254 mm/s |  |  |  | 1 | [8 empty] | 20 ̊C
Balanced_Dry | [±45] | 48.6 | EP | Hexion 135/1366 | Vectorply E-LT 3900 | 91 | 0 | 0 | 0 | 8 | 1 | 2.03 | 48h/25 C, 8h/70 C | Infusion |  | 2442-16 | 72 |  | static | 0.0254 mm/s |  |  |  | 1 | [8 empty] | 20 ̊C
Unbalanced_Dry | [15]2 | 47.2 | EP | Hexion 135/1366 | Vectorply E-LT 3900 | 91 | 0 | 0 | 0 | 8 | 1 | 2.09 | 48h/25 C, 8h/70 C | Infusion |  | 2437-5 | 155 |  | static | 0.0254 mm/s |  |  |  | 1
Unbalanced_Dry | [15]2 | 47.2 | EP | Hexion 135/1366 | Vectorply E-LT 3900 | 91 | 0 | 0 | 0 | 8 | 1 | 2.09 | 48h/25 C, 8h/70 C | Infusion |  | 2437-6 | 151 |  | static | 0.0254 mm/s |  |  |  | 1
Unbalanced_Dry | [15]2 | 47.2 | EP | Hexion 135/1366 | Vectorply E-LT 3900 | 91 | 0 | 0 | 0 | 8 | 1 | 2.09 | 48h/25 C, 8h/70 C | Infusion |  | 2437-7 | 150 |  | static | 0.0254 mm/s |  |  |  | 1
Unbalanced_Dry | [15]2 | 47.2 | EP | Hexion 135/1366 | Vectorply E-LT 3900 | 91 | 0 | 0 | 0 | 8 | 1 | 2.09 | 48h/25 C, 8h/70 C | Infusion |  | 2437-8 | 157 |  | static | 0.0254 mm/s |  |  |  | 1
Unbalanced_Dry | [30]2 | 47.2 | EP | Hexion 135/1366 | Vectorply E-LT 3900 | 91 | 0 | 0 | 0 | 8 | 1 | 2.09 | 48h/25 C, 8h/70 C | Infusion |  | 2437-9 | 79 |  | static | 0.0254 mm/s |  |  |  | 1
Unbalanced_Dry | [30]2 | 47.2 | EP | Hexion 135/1366 | Vectorply E-LT 3900 | 91 | 0 | 0 | 0 | 8 | 1 | 2.09 | 48h/25 C, 8h/70 C | Infusion |  | 2437-10 | 82 |  | static | 0.0254 mm/s |  |  |  | 1
Unbalanced_Dry | [30]2 | 47.2 | EP | Hexion 135/1366 | Vectorply E-LT 3900 | 91 | 0 | 0 | 0 | 8 | 1 | 2.09 | 48h/25 C, 8h/70 C | Infusion |  | 2437-11 | 81 |  | static | 0.0254 mm/s |  |  |  | 1
Unbalanced_Dry | [30]2 | 47.2 | EP | Hexion 135/1366 | Vectorply E-LT 3900 | 91 | 0 | 0 | 0 | 8 | 1 | 2.09 | 48h/25 C, 8h/70 C | Infusion |  | 2437-12 | 82 |  | static | 0.0254 mm/s |  |  |  | 1
Unbalanced_Dry | [45]2 | 47.2 | EP | Hexion 135/1366 | Vectorply E-LT 3900 | 91 | 0 | 0 | 0 | 8 | 1 | 2.09 | 48h/25 C, 8h/70 C | Infusion |  | 2437-13 | 70 |  | static | 0.0254 mm/s |  |  |  | 1
Unbalanced_Dry | [45]2 | 47.2 | EP | Hexion 135/1366 | Vectorply E-LT 3900 | 91 | 0 | 0 | 0 | 8 | 1 | 2.09 | 48h/25 C, 8h/70 C | Infusion |  | 2437-14 | 69 |  | static | 0.0254 mm/s |  |  |  | 1
Unbalanced_Dry | [45]2 | 47.2 | EP | Hexion 135/1366 | Vectorply E-LT 3900 | 91 | 0 | 0 | 0 | 8 | 1 | 2.09 | 48h/25 C, 8h/70 C | Infusion |  | 2437-15 | 68 |  | static | 0.0254 mm/s |  |  |  | 1
Unbalanced_Dry | [45]2 | 47.2 | EP | Hexion 135/1366 | Vectorply E-LT 3900 | 91 | 0 | 0 | 0 | 8 | 1 | 2.09 | 48h/25 C, 8h/70 C | Infusion |  | 2437-16 | 66 |  | static | 0.0254 mm/s |  |  |  | 1
Partial_Saturation_300h | [0/90]s | 56.4 | EP | Hexion 135/1366 | Vectorply E-LT 3800 | 91 | 0 | 0 | 0 | 8 | 1 | 3.54 | 24h/25 C, 12h/70 C | Infusion |  | 4009-21 | 324.0182 |  | static | 0.0254 mm/s | 26.2 | 1.5 |  | 1 | [8 empty] | 20 ̊C
Partial_Saturation_300h | [0/90]s | 56.4 | EP | Hexion 135/1366 | Vectorply E-LT 3800 | 91 | 0 | 0 | 0 | 8 | 1 | 3.49 | 24h/25 C, 12h/70 C | Infusion |  | 4009-3 | 341.2889 |  | static | 0.0254 mm/s | 25.5 | 1.6 |  | 1 | [8 empty] | 20 ̊C
Partial_Saturation_300h | [0/90]s | 56.4 | EP | Hexion 135/1366 | Vectorply E-LT 3800 | 91 | 0 | 0 | 0 | 8 | 1 | 3.52 | 24h/25 C, 12h/70 C | Infusion |  | 4009-23 | 331.5428 |  | static | 0.0254 mm/s | 26.5 | 1.5 |  | 1 | [8 empty] | 20 ̊C
Partial_Saturation_300h | [0/90]s | 56.4 | EP | Hexion 135/1366 | Vectorply E-LT 3800 | 91 | 0 | 0 | 0 | 8 | 1 | 3.46 | 24h/25 C, 12h/70 C | Infusion |  | 4009-2 | 345.5231 |  | static | 0.0254 mm/s | 26.3 | 1.6 |  | 1 | [8 empty] | 20 ̊C
Partial_Saturation_300h | [0/90]s | 56.4 | EP | Hexion 135/1366 | Vectorply E-LT 3800 | 91 | 0 | 0 | 0 | 8 | 1 | 3.4 | 24h/25 C, 12h/70 C | Infusion |  | 4009-16 | 332.4799 |  | static | 0.0254 mm/s | 27.4 | 1.5 |  | 1 | [8 empty] | 20 ̊C
Partial_Saturation_300h | [90/0]s | 56.2 | EP | Hexion 135/1366 | Vectorply E-LT 3800 | 91 | 0 | 0 | 0 | 8 | 1 | 3.42 | 24h/25 C, 12h/70 C | Infusion |  | 4019-112 | 434.689 |  | static | 0.0254 mm/s | 30.5 | 1.9 |  | 1 | [8 empty] | 20 ̊C
Partial_Saturation_300h | [90/0]s | 55.2 | EP | Hexion 135/1366 | Vectorply E-LT 3800 | 91 | 0 | 0 | 0 | 8 | 1 | 3.42 | 24h/25 C, 12h/70 C | Infusion |  | 4016-103 | 474.4 |  | static | 0.0254 mm/s | 27.9 | 2.2 |  | 1 | [8 empty] | 20 ̊C
Partial_Saturation_300h | [90/0]s | 55.2 | EP | Hexion 135/1366 | Vectorply E-LT 3800 | 91 | 0 | 0 | 0 | 8 | 1 | 3.3 | 24h/25 C, 12h/70 C | Infusion |  | 4016-110 | 507.4672 |  | static | 0.0254 mm/s | 28.9 | 2.2 |  | 1 | [8 empty] | 20 ̊C
Partial_Saturation_300h | [90/0]s | 58.6 | EP | Hexion 135/1366 | Vectorply E-LT 3800 | 91 | 0 | 0 | 0 | 8 | 1 | 3.34 | 24h/25 C, 12h/70 C | Infusion |  | 4014-103 | 432.5249 |  | static | 0.0254 mm/s | 31.9 | 1.9 |  | 1 | [8 empty] | 20 ̊C
Partial_Saturation_300h | [90/0]s | 55.2 | EP | Hexion 135/1366 | Vectorply E-LT 3800 | 91 | 0 | 0 | 0 | 8 | 1 | 3.32 | 24h/25 C, 12h/70 C | Infusion |  | 4016-108 | 469.7644 |  | static | 0.0254 mm/s | 38.5 | 2.2 |  | 1 | [8 empty] | 20 ̊C
Partial_Saturation_750h | [0/90]s | 56.2 | EP | Hexion 135/1366 | Vectorply E-LT 3800 | 91 | 0 | 0 | 0 | 8 | 1 | 3.36 | 24h/25 C, 12h/70 C | Infusion |  | 4019-4 | 306.6596 |  | static | 0.0254 mm/s |  | 1.2 |  | 1 | [8 empty] | 20 ̊C
Partial_Saturation_750h | [0/90]s | 56.4 | EP | Hexion 135/1366 | Vectorply E-LT 3800 | 91 | 0 | 0 | 0 | 8 | 1 | 3.43 | 24h/25 C, 12h/70 C | Infusion |  | 4009-13 | 270.8634 |  | static | 0.0254 mm/s |  | 1.1 |  | 1 | [8 empty] | 20 ̊C
Partial_Saturation_750h | [0/90]s | 56.4 | EP | Hexion 135/1366 | Vectorply E-LT 3800 | 91 | 0 | 0 | 0 | 8 | 1 | 3.41 | 24h/25 C, 12h/70 C | Infusion |  | 4009-15 | 289.0321 |  | static | 0.0254 mm/s |  | 1.2 |  | 1 | [8 empty] | 20 ̊C
Partial_Saturation_750h | [0/90]s | 55.2 | EP | Hexion 135/1366 | Vectorply E-LT 3800 | 91 | 0 | 0 | 0 | 8 | 1 | 3.35 | 24h/25 C, 12h/70 C | Infusion |  | 4016-3 | 339.3325 |  | static | 0.0254 mm/s |  | 1.5 |  | 1 | [8 empty] | 20 ̊C
Partial_Saturation_750h | [0/90]s | 56.5 | EP | Hexion 135/1366 | Vectorply E-LT 3800 | 91 | 0 | 0 | 0 | 8 | 1 | 3.37 | 24h/25 C, 12h/70 C | Infusion |  | 4018-1 | 341.0629 |  | static | 0.0254 mm/s |  | 1.4 |  | 1 | [8 empty] | 20 ̊C
Partial_Saturation_750h | [90/0]s | 55.2 | EP | Hexion 135/1366 | Vectorply E-LT 3800 | 91 | 0 | 0 | 0 | 8 | 1 | 3.31 | 24h/25 C, 12h/70 C | Infusion |  | 4016-115 | 346.7026 |  | static | 0.0254 mm/s |  | 1.4 |  | 1 | [8 empty] | 20 ̊C
Partial_Saturation_750h | [90/0]s | 55.2 | EP | Hexion 135/1366 | Vectorply E-LT 3800 | 91 | 0 | 0 | 0 | 8 | 1 | 3.39 | 24h/25 C, 12h/70 C | Infusion |  | 4016-116 | 370.9343 |  | static | 0.0254 mm/s |  | 1.5 |  | 1 | [8 empty] | 20 ̊C
Partial_Saturation_750h | [90/0]s | 55.2 | EP | Hexion 135/1366 | Vectorply E-LT 3800 | 91 | 0 | 0 | 0 | 8 | 1 | 3.41 | 24h/25 C, 12h/70 C | Infusion |  | 4016-105 | 358.9392 |  | static | 0.0254 mm/s |  | 1.6 |  | 1 | [8 empty] | 20 ̊C
Partial_Saturation_750h | [90/0]s | 58.6 | EP | Hexion 135/1366 | Vectorply E-LT 3800 | 91 | 0 | 0 | 0 | 8 | 1 | 3.4 | 24h/25 C, 12h/70 C | Infusion |  | 4014-107 | 280.6002 |  | static | 0.0254 mm/s |  | 1.2 |  | 1 | [8 empty] | 20 ̊C
Partial_Saturation_750h | [90/0]s | 55.2 | EP | Hexion 135/1366 | Vectorply E-LT 3800 | 91 | 0 | 0 | 0 | 8 | 1 | 3.31 | 24h/25 C, 12h/70 C | Infusion |  | 4016-111 | 370.945 |  | static | 0.0254 mm/s |  | 1.4 |  | 1 | [8 empty] | 20 ̊C
DB-BIAX | (±45)4 | 60.6 | EP-9 | Hexion RIMR 035C / RIMH 037 (100:28 by wt) | 0 | 0 | PPG-Devold DB810-E05-A | 99 | 0 | 0 | 1 | 2.02 | 6h/70 C | infusion |  | 2292-351 | 69 | 6.89 | 0.1 | 1.5 | 14.8 | 0.521 |  | 7883 |  |  |  |  | 3000 |  |  |  | 20 ̊C
DB-BIAX | (±45)4 | 59.4 | EP-9 | Hexion RIMR 035C / RIMH 037 (100:28 by wt) | 0 | 0 | PPG-Devold DB810-E05-A | 99 | 0 | 0 | 1 | 2.06 | 6h/70 C | infusion |  | 2292-353 | 51.7 | 5.17 | 0.1 | 3 | 15.5 | 0.34 |  | 995305 |  |  |  |  | 727000 |  |  |  | 20 ̊C
DB-BIAX | (±45)4 | 59.4 | EP-9 | Hexion RIMR 035C / RIMH 037 (100:28 by wt) | 0 | 0 | PPG-Devold DB810-E05-A | 99 | 0 | 0 | 1 | 2.06 | 6h/70 C | infusion |  | 2292-352 | 51.7 | 5.17 | 0.1 | 3 | 18.5 | 0.298 |  | 1527225 |  |  |  |  | 1900000 |  |  |  | 20 ̊C
DB-BIAX | (±45)4 | 59.2 | EP-9 | Hexion RIMR 035C / RIMH 037 (100:28 by wt) | 0 | 0 | PPG-Devold DB810-E05-A | 99 | 0 | 0 | 1 | 2.07 | 6h/70 C | infusion |  | 2292-349 | 51.7 | 5.17 | 0.1 | 3 | 16.9 | 0.317 |  | 1584293 |  |  |  |  | 507000 |  |  |  | 20 ̊C
DB-BIAX | (±45)4 | 60.3 | EP-9 | Hexion RIMR 035C / RIMH 037 (100:28 by wt) | 0 | 0 | PPG-Devold DB810-E05-A | 99 | 0 | 0 | 1 | 2.03 | 6h/70 C | infusion |  | 2292-347 | 60.3 | 6.03 | 0.1 | 2 | 17.7 | 0.375 |  | 172453 |  |  |  |  | 39000 | 105000 | 110000 |  | 20 ̊C
DB-BIAX | (±45)4 | 59.4 | EP-9 | Hexion RIMR 035C / RIMH 037 (100:28 by wt) | 0 | 0 | PPG-Devold DB810-E05-A | 99 | 0 | 0 | 1 | 2.06 | 6h/70 C | infusion |  | 2292-341 | 60.3 | 6.03 | 0.1 | 2 | 16.2 | 0.402 |  | 150426 |  |  |  |  | 50000 | 111000 | 116000 |  | 20 ̊C
DB-BIAX | (±45)4 | 60.3 | EP-9 | Hexion RIMR 035C / RIMH 037 (100:28 by wt) | 0 | 0 | PPG-Devold DB810-E05-A | 99 | 0 | 0 | 1 | 2.03 | 6h/70 C | infusion |  | 2292-337 | 60.3 | 6.03 | 0.1 | 2 | 16.6 | 0.389 |  | 173189 |  |  |  |  | 63000 |  |  |  | 20 ̊C
DB-BIAX | (±45)4 | 59.4 | EP-9 | Hexion RIMR 035C / RIMH 037 (100:28 by wt) | 0 | 0 | PPG-Devold DB810-E05-A | 99 | 0 | 0 | 1 | 2.06 | 6h/70 C | infusion |  | 2292-343 | 69 | 6.89 | 0.1 | 1.5 | 16.2 | 0.481 |  | 13177 |  |  |  |  | 3800 |  |  |  | 20 ̊C
DB-BIAX | (±45)4 | 59.4 | EP-9 | Hexion RIMR 035C / RIMH 037 (100:28 by wt) | 0 | 0 | PPG-Devold DB810-E05-A | 99 | 0 | 0 | 1 | 2.06 | 6h/70 C | infusion |  | 2292-346 | 69 | 6.89 | 0.1 | 1.5 | 15.8 | 0.457 |  | 7608 |  |  |  |  | 3500 |  |  |  | 20 ̊C
DB-BIAX | (±45)4 | 57 | EP-10 | Hexion RIMR 145/RIMH 145/RIMC 145 (100:82:0.3 by wt) | 0 | 0 | PPG-Devold DB810-E05-A | 99 | 0 | 0 | 1 | 2.15 | Infused at 80C, ramped up to 120C in 40 minutes, held 4 hours, cooled to 80C and held for 8 hours | infusion |  | 2295-747 | 69 | 6.89 | 0.1 | 1.5 | 18.2 | 0.426 |  | 153720 |  |  |  |  | 71000 |  |  |  | 20 ̊C
DB-BIAX | (±45)4 | 59.2 | EP-10 | Hexion RIMR 145/RIMH 145/RIMC 145 (100:82:0.3 by wt) | 0 | 0 | PPG-Devold DB810-E05-A | 99 | 0 | 0 | 1 | 2.07 | Infused at 80C, ramped up to 120C in 40 minutes, held 4 hours, cooled to 80C and held for 8 hours | infusion |  | 2295-737 | 69 | 6.89 | 0.1 | 1.5 | 19.1 | 0.415 |  | 146719 |  |  |  |  | 87000 |  |  |  | 20 ̊C
DB-BIAX | (±45)4 | 59.4 | EP-10 | Hexion RIMR 145/RIMH 145/RIMC 145 (100:82:0.3 by wt) | 0 | 0 | PPG-Devold DB810-E05-A | 99 | 0 | 0 | 1 | 2.06 | Infused at 80C, ramped up to 120C in 40 minutes, held 4 hours, cooled to 80C and held for 8 hours | infusion |  | 2295-707 | 69 | 6.89 | 0.1 | 1.5 | 17.9 | 0.443 |  | 240563 |  |  |  |  | 86000 | 196000 | 217000 |  | 20 ̊C
DB-BIAX | (±45)4 | 55.4 | EP-10 | Hexion RIMR 145/RIMH 145/RIMC 145 (100:82:0.3 by wt) | 0 | 0 | PPG-Devold DB810-E05-A | 99 | 0 | 0 | 1 | 2.21 | Infused at 80C, ramped up to 120C in 40 minutes, held 4 hours, cooled to 80C and held for 8 hours | infusion |  | 2295-742 | 69 | 6.89 | 0.1 | 1.5 | 16.7 | 0.46 |  | 126477 |  |  |  |  | 65000 |  |  |  | 20 ̊C
DB-BIAX | (±45)4 | 59.4 | EP-10 | Hexion RIMR 145/RIMH 145/RIMC 145 (100:82:0.3 by wt) | 0 | 0 | PPG-Devold DB810-E05-A | 99 | 0 | 0 | 1 | 2.06 | Infused at 80C, ramped up to 120C in 40 minutes, held 4 hours, cooled to 80C and held for 8 hours | infusion |  | 2295-712 | 60.3 | 6.03 | 0.1 | 1.5 | 18.8 | 0.355 |  | 394172 |  |  |  |  | 510000 |  |  |  | 20 ̊C
DB-BIAX | (±45)4 | 59.4 | EP-10 | Hexion RIMR 145/RIMH 145/RIMC 145 (100:82:0.3 by wt) | 0 | 0 | PPG-Devold DB810-E05-A | 99 | 0 | 0 | 1 | 2.06 | Infused at 80C, ramped up to 120C in 40 minutes, held 4 hours, cooled to 80C and held for 8 hours | infusion |  | 2295-743 | 60.3 | 6.03 | 0.1 | 2 | 19 | 0.347 |  | 663587 |  |  |  |  | 820000 |  |  |  | 20 ̊C
DB-BIAX | (±45)4 | 56.7 | EP-10 | Hexion RIMR 145/RIMH 145/RIMC 145 (100:82:0.3 by wt) | 0 | 0 | PPG-Devold DB810-E05-A | 99 | 0 | 0 | 1 | 2.16 | Infused at 80C, ramped up to 120C in 40 minutes, held 4 hours, cooled to 80C and held for 8 hours | infusion |  | 2295-718 | 60.3 | 6.03 | 0.1 | 3 | 17 | 0.381 |  | 716483 |  |  |  |  | 631000 |  |  |  | 20 ̊C
DB-BIAX | (±45)4 | 56.7 | EP-10 | Hexion RIMR 145/RIMH 145/RIMC 145 (100:82:0.3 by wt) | 0 | 0 | PPG-Devold DB810-E05-A | 99 | 0 | 0 | 1 | 2.16 | Infused at 80C, ramped up to 120C in 40 minutes, held 4 hours, cooled to 80C and held for 8 hours | infusion |  | 2295-701 | 82.7 | 8.27 | 0.1 | 1 | 16.1 | 0.617 |  | 2300 |  |  |  |  | 1500 |  |  |  | 20 ̊C
DB-BIAX | (±45)4 | 57.8 | EP-10 | Hexion RIMR 145/RIMH 145/RIMC 145 (100:82:0.3 by wt) | 0 | 0 | PPG-Devold DB810-E05-A | 99 | 0 | 0 | 1 | 2.12 | Infused at 80C, ramped up to 120C in 40 minutes, held 4 hours, cooled to 80C and held for 8 hours | infusion |  | 2295-736 | 82.7 | 8.27 | 0.1 | 1 | 17.2 | 0.593 |  | 5971 |  |  |  |  | 580 | 5900 |  |  | 20 ̊C
DB-BIAX | (±45)4 | 60.3 | EP-10 | Hexion RIMR 145/RIMH 145/RIMC 145 (100:82:0.3 by wt) | 0 | 0 | PPG-Devold DB810-E05-A | 99 | 0 | 0 | 1 | 2.03 | Infused at 80C, ramped up to 120C in 40 minutes, held 4 hours, cooled to 80C and held for 8 hours | infusion |  | 2295-753 | 82.7 | 8.27 | 0.1 | 1 | 18.1 | 0.56 |  | 6173 |  |  |  |  | 1000 |  |  |  | 20 ̊C
DB-BIAX | (±45)4 | 60.3 | EP-10 | Hexion RIMR 145/RIMH 145/RIMC 145 (100:82:0.3 by wt) | 0 | 0 | PPG-Devold DB810-E05-A | 99 | 0 | 0 | 1 | 2.03 | Infused at 80C, ramped up to 120C in 40 minutes, held 4 hours, cooled to 80C and held for 8 hours | infusion |  | 2295-770 | 51.7 | 5.17 | 0.1 | 3 | 16.6 | 0.293 |  | 7000000 |  |  |  |  | 6125012 |  |  |  | 20 ̊C
DB-BIAX-DH3-EP1 | (+/-45)6 | 56 | EP1 | Hexion MGS RIMR135/RIMH1366 | 0 | 0 | PPG-Devold DB810-E05-A | 99 | 0 | 0 | 1 | 3.28 | 24h/20C, 12h/ 70C | infusion |  | DH3W-2259-114W | 29.3 | 2.93 | 0.1 | 1.5 | 11.2 | 1.63 | 0.278 | 22500 |  |  |  |  | 54000 | 279639 | 42000 |  | 20 ̊C
DB-BIAX-DH3-EP1 | (+/-45)6 | 56 | EP1 | Hexion MGS RIMR135/RIMH1366 | 0 | 0 | PPG-Devold DB810-E05-A | 99 | 0 | 0 | 1 | 3.28 | 24h/20C, 12h/ 70C | infusion |  | DH3W-2259-113W | 29.3 | 2.93 | 0.1 | 1.5 | 10.9 | 1.58 | 0.287 | 25300 |  |  |  |  | 56000 | 126947 | 40000 |  | 20 ̊C
DB-BIAX-DH3-EP1 | (+/-45)6 | 55.7 | EP1 | Hexion MGS RIMR135/RIMH1366 | 0 | 0 | PPG-Devold DB810-E05-A | 99 | 0 | 0 | 1 | 3.3 | 24h/20C, 12h/ 70C | infusion |  | DH3W-2259-127W | 29.3 | 2.93 | 0.1 | 1.5 | 10.1 | 1.46 | 0.301 | 22500 |  |  |  |  | 49000 | 67182 | 38000 |  | 20 ̊C
DB-BIAX-DH3-EP1 | (+/-45)6 | 55.7 | EP1 | Hexion MGS RIMR135/RIMH1366 | 0 | 0 | PPG-Devold DB810-E05-A | 99 | 0 | 0 | 1 | 3.3 | 24h/20C, 12h/ 70C | infusion |  | DH3W-2259-145W | 31 | 3.1 | 0.1 | 1.5 | 9.8 | 1.42 | 0.334 | 6200 |  |  |  |  | 13500 | 32580 | 11000 |  | 20 ̊C
DB-BIAX-DH3-EP1 | (+/-45)6 | 55.7 | EP1 | Hexion MGS RIMR135/RIMH1366 | 0 | 0 | PPG-Devold DB810-E05-A | 99 | 0 | 0 | 1 | 3.3 | 24h/20C, 12h/ 70C | infusion |  | DH3W-2259-111W | 34.5 | 3.45 | 0.1 | 1.5 | 9.9 | 1.43 | 0.37 | 2500 |  |  |  |  | 4200 | 26897 | 4000 |  | 20 ̊C
DB-BIAX-DH3-EP1 | (+/-45)6 | 55.9 | EP1 | Hexion MGS RIMR135/RIMH1366 | 0 | 0 | PPG-Devold DB810-E05-A | 99 | 0 | 0 | 1 | 3.29 | 24h/20C, 12h/ 70C | infusion |  | DH3W-2259-159W | 27.6 | 2.76 | 0.1 | 3 | 10.3 | 1.5 | 0.276 | 42000 |  |  |  |  | 115000 | 250519 | 92000 |  | 20 ̊C
DB-BIAX-DH3-EP1 | (+/-45)6 | 56.6 | EP1 | Hexion MGS RIMR135/RIMH1366 | 0 | 0 | PPG-Devold DB810-E05-A | 99 | 0 | 0 | 1 | 3.25 | 24h/20C, 12h/ 70C | infusion |  | DH3W-2259-142W | 27.6 | 2.76 | 0.1 | 3 | 10.1 | 1.46 | 0.272 | 31000 |  |  |  |  | 90000 | 268213 | 73000 |  | 20 ̊C
DB-BIAX-DH3-EP1 | (+/-45)6 | 55.7 | EP1 | Hexion MGS RIMR135/RIMH1366 | 0 | 0 | PPG-Devold DB810-E05-A | 99 | 0 | 0 | 1 | 3.3 | 24h/20C, 12h/ 70C | infusion |  | DH3W-2259-138W | 27.6 | 2.76 | 0.1 | 3 | 10.5 | 1.53 | 0.259 | 45000 |  |  |  |  | 137000 | 236328 | 125000 |  | 20 ̊C
DB-BIAX-DH3-EP1 | (+/-45)6 | 55.9 | EP1 | Hexion MGS RIMR135/RIMH1366 | 0 | 0 | PPG-Devold DB810-E05-A | 99 | 0 | 0 | 1 | 3.29 | 24h/20C, 12h/ 70C | infusion |  | DH3W-2259-101W | 20.7 | 2.07 | 0.1 | 3 | 10.3 | 1.5 | 0.203 | 1746000 |  |  |  |  | 6000000 | 3893562 | 6000000 |  | 20 ̊C
DB-BIAX-DH3-EP1 | (+/-45)6 | 56.4 | EP1 | Hexion MGS RIMR135/RIMH1366 | 0 | 0 | PPG-Devold DB810-E05-A | 99 | 0 | 0 | 1 | 3.26 | 24h/20C, 12h/ 70C | infusion |  | DH3W-2259-141W | 51.7 | 5.17 | 0.1 | 3 | 11.8 | 1.71 |  | 14 |  |  |  |  | 19 | 45 | 15 |  | 20 ̊C
DB-BIAX-DH3-EP1 | (+/-45)6 | 57 | EP1 | Hexion MGS RIMR135/RIMH1366 | 0 | 0 | PPG-Devold DB810-E05-A | 99 | 0 | 0 | 1 | 3.24 | 24h/20C, 12h/ 70C | Infusion |  | DH3-2259a-122 | 82.9 |  | static | 0.0254 mm/s | 14.5 | 3 |  | 1 | [8 empty] | 20 ̊C
DB-BIAX-DH3-EP1 | (+/-45)6 | 57 | EP1 | Hexion MGS RIMR135/RIMH1366 | 0 | 0 | PPG-Devold DB810-E05-A | 99 | 0 | 0 | 1 | 3.24 | 24h/20C, 12h/ 70C | Infusion |  | DH3-2259a-111 | 82.8 |  | static | 0.0254 mm/s | 14.1 | 4.7 |  | 1 | [8 empty] | 20 ̊C
DB-BIAX-DH3-EP1 | (+/-45)6 | 57 | EP1 | Hexion MGS RIMR135/RIMH1366 | 0 | 0 | PPG-Devold DB810-E05-A | 99 | 0 | 0 | 1 | 3.24 | 24h/20C, 12h/ 70C | Infusion |  | DH3-2259a-112 | 82.1 |  | static | 0.0254 mm/s | 13.7 | 5 |  | 1 | [8 empty] | 20 ̊C
DB-BIAX-DH3-EP1 | (+/-45)8 | 57 | EP1 | Hexion MGS RIMR135/RIMH1366 | 0 | 0 | PPG-Devold DB810-E05-A | 99 | 0 | 0 | 1 | 4.39 | 24h/20C, 12h/ 70C | Infusion |  | DH3A-2259-133 | 79.3 | 7.93 | 0.1 | 1 |  | 0.79 | 0.17 | 618 |  |  |  |  | 92 | 280 | 51 | 40 | 20 ̊C
DB-BIAX-DH3-EP1 | (+/-45)8 | 57 | EP1 | Hexion MGS RIMR135/RIMH1366 | 0 | 0 | PPG-Devold DB810-E05-A | 99 | 0 | 0 | 1 | 4.34 | 24h/20C, 12h/ 70C | Infusion |  | DH3A-2259-131 | 79.3 | 7.93 | 0.1 | 1 |  | 0.82 | 0.11 | 551 |  |  |  |  | 83 | 188 | 60 | 12 | 20 ̊C
DB-BIAX-DH3-EP1 | (+/-45)8 | 57 | EP1 | Hexion MGS RIMR135/RIMH1366 | 0 | 0 | PPG-Devold DB810-E05-A | 99 | 0 | 0 | 1 | 4.34 | 24h/20C, 12h/ 70C | Infusion |  | DH3A-2259-130 | 79.3 | 7.93 | 0.1 | 1 |  | 0.79 | 0.12 | 814 |  |  |  |  | 74 | 230 | 53 | 16 | 20 ̊C
DB-BIAX-DH3-EP1 | (+/-45)8 | 57 | EP1 | Hexion MGS RIMR135/RIMH1366 | 0 | 0 | PPG-Devold DB810-E05-A | 99 | 0 | 0 | 1 | 4.34 | 24h/20C, 12h/ 70C | Infusion |  | DH3A-2259-112 | 69 | 6.9 | 0.1 | 2 |  | 0.5 | 0.04 | 11814 |  |  |  |  | 3100 | 3900 | 3500 | 3300 | 20 ̊C
DB-BIAX-DH3-EP1 | (+/-45)6 | 57 | EP1 | Hexion MGS RIMR135/RIMH1366 | 0 | 0 | PPG-Devold DB810-E05-A | 99 | 0 | 0 | 1 | 3.27 | 24h/20C, 12h/ 70C | Infusion |  | DH3-2259a-120 | 69 | 6.9 | 0.1 | 2 |  | 0.83 | 0.13 | 10667 |  |  |  |  | 2470 | 4350 | 4390 | 210 | 20 ̊C
DB-BIAX-DH3-EP1 | (+/-45)6 | 57 | EP1 | Hexion MGS RIMR135/RIMH1366 | 0 | 0 | PPG-Devold DB810-E05-A | 99 | 0 | 0 | 1 | 3.24 | 24h/20C, 12h/ 70C | Infusion |  | DH3-2259a-600 | 69 | 6.9 | 0.1 | 1 |  | 0.89 | 0.19 | 3415 |  |  |  |  | 280 | 1300 | 1600 | 7 | 20 ̊C
DB-BIAX-DH3-EP1 | (+/-45)6 | 57 | EP1 | Hexion MGS RIMR135/RIMH1366 | 0 | 0 | PPG-Devold DB810-E05-A | 99 | 0 | 0 | 1 | 4.32 | 24h/20C, 12h/ 70C | Infusion |  | DH3A-2259-107 | 69 | 6.9 | 0.1 | 2 |  | 0.79 | 0.04 | 8068 |  |  |  |  | 500 | 2300 | 3900 | 540 | 20 ̊C
DB-BIAX-DH3-EP1 | (+/-45)6 | 57 | EP1 | Hexion MGS RIMR135/RIMH1366 | 0 | 0 | PPG-Devold DB810-E05-A | 99 | 0 | 0 | 1 | 3.25 | 24h/20C, 12h/ 70C | Infusion |  | DH3-2259a-168 | 69 | 6.9 | 0.1 | 1 |  | 0.82 | 0.14 | 17005 |  |  |  |  | 2930 | 5950 | 6280 | 140 | 20 ̊C
DB-BIAX-DH3-EP1 | (+/-45)6 | 57 | EP1 | Hexion MGS RIMR135/RIMH1366 | 0 | 0 | PPG-Devold DB810-E05-A | 99 | 0 | 0 | 1 | 3.24 | 24h/20C, 12h/ 70C | Infusion |  | DH3-2259a-102 | 69 | 6.9 | 0.1 | 2 |  |  |  | 3584 | [8 empty] | 20 ̊C
DB-BIAX-DH3-EP1 | (+/-45)6 | 57 | EP1 | Hexion MGS RIMR135/RIMH1366 | 0 | 0 | PPG-Devold DB810-E05-A | 99 | 0 | 0 | 1 | 3.24 | 24h/20C, 12h/ 70C | Infusion |  | DH3-2259a-101 | 69 | 6.9 | 0.1 | 2 | 17.1 |  |  | 2997 | [8 empty] | 20 ̊C
DB-BIAX-DH3-EP1 | (+/-45)6 | 57 | EP1 | Hexion MGS RIMR135/RIMH1366 | 0 | 0 | PPG-Devold DB810-E05-A | 99 | 0 | 0 | 1 | 3.24 | 24h/20C, 12h/ 70C | Infusion |  | DH3-2259a-201 | 69 | 6.9 | 0.1 | 3 |  |  |  | 9465 | [8 empty] | 20 ̊C
DB-BIAX-DH3-EP1 | (+/-45)6 | 57 | EP1 | Hexion MGS RIMR135/RIMH1366 | 0 | 0 | PPG-Devold DB810-E05-A | 99 | 0 | 0 | 1 | 3.24 | 24h/20C, 12h/ 70C | Infusion |  | DH3-2259a-200 | 69 | 6.9 | 0.1 | 2 |  |  |  | 5401 | [8 empty] | 20 ̊C
DB-BIAX-DH3-EP1 | (+/-45)6 | 57 | EP1 | Hexion MGS RIMR135/RIMH1366 | 0 | 0 | PPG-Devold DB810-E05-A | 99 | 0 | 0 | 1 | 3.24 | 24h/20C, 12h/ 70C | Infusion |  | DH3-2259a-121 | 69 | 6.9 | 0.1 | 3 |  |  |  | 19958 | [8 empty] | 20 ̊C
DB-BIAX-DH3-EP1 | (+/-45)6 | 57 | EP1 | Hexion MGS RIMR135/RIMH1366 | 0 | 0 | PPG-Devold DB810-E05-A | 99 | 0 | 0 | 1 | 3.24 | 24h/20C, 12h/ 70C | Infusion |  | DH3-2259a-103 | 69 | 6.9 | 0.1 | 3 |  |  |  | 11065 | [8 empty] | 20 ̊C
DB-BIAX-DH3-EP1 | (+/-45)6 | 57 | EP1 | Hexion MGS RIMR135/RIMH1366 | 0 | 0 | PPG-Devold DB810-E05-A | 99 | 0 | 0 | 1 | 3.24 | 24h/20C, 12h/ 70C | Infusion |  | DH3-2259a-119 | 69 | 6.9 | 0.1 | 2 | 15.2 |  |  | 12919 | [8 empty] | 20 ̊C
DB-BIAX-DH3-EP1 | (+/-45)6 | 57 | EP1 | Hexion MGS RIMR135/RIMH1366 | 0 | 0 | PPG-Devold DB810-E05-A | 99 | 0 | 0 | 1 | 3.24 | 24h/20C, 12h/ 70C | Infusion |  | DH3-2259a-104 | 69 | 6.9 | 0.1 | 3 |  |  |  | 13264 | [8 empty] | 20 ̊C
DB-BIAX-DH3-EP1 | (+/-45)6 | 57 | EP1 | Hexion MGS RIMR135/RIMH1366 | 0 | 0 | PPG-Devold DB810-E05-A | 99 | 0 | 0 | 1 | 3.24 | 24h/20C, 12h/ 70C | Infusion |  | DH3-2259-601 | 60.3 | 6.3 | 0.1 | 2 |  | 0.7 | 0.12 | 42837 |  |  |  |  | 6000 | 12000 | 16000 | 4000 | 20 ̊C
DB-BIAX-DH3-EP1 | (+/-45)6 | 57 | EP1 | Hexion MGS RIMR135/RIMH1366 | 0 | 0 | PPG-Devold DB810-E05-A | 99 | 0 | 0 | 1 | 3.28 | 24h/20C, 12h/ 70C | Infusion |  | DH3-2259a-124 | 60.3 | 6.03 | 0.1 | 2 |  | 0.68 | 0.1 | 72752 |  |  |  |  | 22800 | 35000 | 37000 | 23000 | 20 ̊C
DB-BIAX-DH3-EP1 | (+/-45)6 | 57 | EP1 | Hexion MGS RIMR135/RIMH1366 | 0 | 0 | PPG-Devold DB810-E05-A | 99 | 0 | 0 | 1 | 3.18 | 24h/20C, 12h/ 70C | Infusion |  | DH3-2259a-105 | 60.3 | 6.03 | 0.1 | 2 |  | 0.64 | 0.1 | 129011 |  |  |  |  | 38000 | 63000 | 61000 | 49000 | 20 ̊C
DB-BIAX-DH3-EP1 | (+/-45)6 | 57 | EP1 | Hexion MGS RIMR135/RIMH1366 | 0 | 0 | PPG-Devold DB810-E05-A | 99 | 0 | 0 | 1 | 3.24 | 24h/20C, 12h/ 70C | Infusion |  | DH3-2259a-117 | 60.3 | 6.03 | 0.1 | 1 |  | 0.54 | 0.07 | 15302 |  |  |  |  | 2000 | 8200 | 8500 | 7000 | 20 ̊C
DB-BIAX-DH3-EP1 | (+/-45)6 | 57 | EP1 | Hexion MGS RIMR135/RIMH1366 | 0 | 0 | PPG-Devold DB810-E05-A | 99 | 0 | 0 | 1 | 3.24 | 24h/20C, 12h/ 70C | Infusion |  | DH3-2260a-107 | 60.3 | 6.03 | 0.1 | 1 |  | 0.59 | 0.1 | 14145 |  |  |  |  | 310 | 5500 | 4000 | 1400 | 20 ̊C
DB-BIAX-DH3-EP1 | (+/-45)6 | 57 | EP1 | Hexion MGS RIMR135/RIMH1366 | 0 | 0 | PPG-Devold DB810-E05-A | 99 | 0 | 0 | 1 | 3.24 | 24h/20C, 12h/ 70C | Infusion |  | DH3-2259a-132 | 60.3 | 6.03 | 0.1 | 2 |  |  |  | 26535 | [8 empty] | 20 ̊C
DB-BIAX-DH3-EP1 | (+/-45)6 | 57 | EP1 | Hexion MGS RIMR135/RIMH1366 | 0 | 0 | PPG-Devold DB810-E05-A | 99 | 0 | 0 | 1 | 3.24 | 24h/20C, 12h/ 70C | Infusion |  | DH3-2259a-125 | 51.7 | 5.17 | 0.1 | 3 |  |  |  | 361457 | [8 empty] | 20 ̊C
DB-BIAX-DH3-EP1 | (+/-45)6 | 57 | EP1 | Hexion MGS RIMR135/RIMH1366 | 0 | 0 | PPG-Devold DB810-E05-A | 99 | 0 | 0 | 1 | 3.24 | 24h/20C, 12h/ 70C | Infusion |  | DH3-2259a-126 | 51.7 | 5.17 | 0.1 | 5 |  |  |  | 470933 | [8 empty] | 20 ̊C
DB-BIAX-DH3-EP1 | (+/-45)6 | 57 | EP1 | Hexion MGS RIMR135/RIMH1366 | 0 | 0 | PPG-Devold DB810-E05-A | 99 | 0 | 0 | 1 | 3.24 | 24h/20C, 12h/ 70C | Infusion |  | DH3-2259a-127 | 51.7 | 5.17 | 0.1 | 5 |  |  |  | 673875 | [8 empty] | 20 ̊C
DB-BIAX-DH3-EP1 | (+/-45)6 | 57 | EP1 | Hexion MGS RIMR135/RIMH1366 | 0 | 0 | PPG-Devold DB810-E05-A | 99 | 0 | 0 | 1 | 3.2 | 24h/20C, 12h/ 70C | Infusion |  | DH3-2259a-121 | 51.7 | 5.17 | 0.1 | 3 |  | 0.55 | 0.07 | 663301 |  |  |  |  | 420000 | 530000 | 540000 | 510000 | 20 ̊C
DB-BIAX-DH3-EP1 | (+/-45)6 | 57 | EP1 | Hexion MGS RIMR135/RIMH1366 | 0 | 0 | PPG-Devold DB810-E05-A | 99 | 0 | 0 | 1 | 3.24 | 24h/20C, 12h/ 70C | Infusion |  | DH3-2259a-602 | 51.7 | 5.17 | 0.1 | 2 |  | 0.55 | 0.06 | 415413 |  |  |  |  | 125000 | 230000 | 250000 | 230000 | 20 ̊C
DB-BIAX-DH3-EP1 | (+/-45)6 | 57 | EP1 | Hexion MGS RIMR135/RIMH1366 | 0 | 0 | PPG-Devold DB810-E05-A | 99 | 0 | 0 | 1 | 3.23 | 24h/20C, 12h/ 70C | Infusion |  | DH3-2259a-106 | 51.7 | 5.17 | 0.1 | 3 |  | 0.56 | 0.06 | 809747 |  |  |  |  | 324000 | 518000 | 520000 | 525000 | 20 ̊C
DB-BIAX-DH3-EP1 | (+/-45)6 | 57 | EP1 | Hexion MGS RIMR135/RIMH1366 | 0 | 0 | PPG-Devold DB810-E05-A | 99 | 0 | 0 | 1 | 3.24 | 24h/20C, 12h/ 70C | Infusion |  | DH3-2259a-118 | 51.7 | 5.17 | 0.1 | 2 |  | 0.41 | 0.05 | 645655 |  |  |  |  | 230000 | 360000 | 425000 | 415000 | 20 ̊C
DB-BIAX-DH3-EP1 | (+/-45)6 | 57 | EP1 | Hexion MGS RIMR135/RIMH1366 | 0 | 0 | PPG-Devold DB810-E05-A | 99 | 0 | 0 | 1 | 3.28 | 24h/20C, 12h/ 70C | Infusion |  | DH3-2259a-102 | 44.8 | 4.48 | 0.1 | 4 |  | 0.45 | 0.04 | 8040170 |  |  |  |  | 8000000 |  | 8000000 | 8020000 | 20 ̊C
DB-BIAX-DH3-EP1 | (+/-45)6 | 57 | EP1 | Hexion MGS RIMR135/RIMH1366 | 0 | 0 | PPG-Devold DB810-E05-A | 99 | 0 | 0 | 1 | 3.3 | 24h/20C, 12h/ 70C | Infusion |  | DH3-2259a-300 | 44.8 | 4.48 | 0.1 | 4 | 14.5 | 0.47 | 0.04 | 3986449 |  |  |  |  | 3600000 |  | 3000000 |  | 20 ̊C
DB-BIAX-DH3-EP1 | (+/-45)6 | 57 | EP1 | Hexion MGS RIMR135/RIMH1366 | 0 | 0 | PPG-Devold DB810-E05-A | 99 | 0 | 0 | 1 | 3.25 | 24h/20C, 12h/ 70C | Infusion |  | DH3-2259a-301 | 44.8 | 4.48 | 0.1 | 4 | 14.3 | 0.46 | 0.05 | 5119285 |  |  |  |  | 3800000 | 4900000 | 4800000 | 5118726 | 20 ̊C
DB-BIAX-DH3-EP1 | (+/-45)6 | 57 | EP1 | Hexion MGS RIMR135/RIMH1366 | 0 | 0 | PPG-Devold DB810-E05-A | 99 | 0 | 0 | 1 | 3.24 | 24h/20C, 12h/ 70C | Infusion |  | DH3-2259a-120a | 41.4 | 4.14 | 0.1 | 4 | 14.8 | 0.46 | 0.05 | 8000000 |  |  |  |  | 8000000 |  | 8000000 |  | 20 ̊C
UNI-PPG1250-EP9 | (0)6 | 60 | EP-9 | Hexion RIMR 035C / RIMH 037 resin (100:28 by wt) | PPG-Devold L1200/G50-E07 | 92 | 0 | 0 | 0 | 8 | 0 | 4.94 | 6h/70 C | Infusion |  | 2290-200 |  | -662 |  | 0.0254 mm/s |  |  |  | 1 | [8 empty] | 20 ̊C
UNI-PPG1250-EP9 | (0)6 | 60 | EP-9 | Hexion RIMR 035C / RIMH 037 resin (100:28 by wt) | PPG-Devold L1200/G50-E07 | 92 | 0 | 0 | 0 | 8 | 0 | 4.93 | 6h/70 C | Infusion |  | 2290-206 |  | -703 |  | 0.0254 mm/s |  |  |  | 1 | [8 empty] | 20 ̊C
UNI-PPG1250-EP9 | (0)6 | 60 | EP-9 | Hexion RIMR 035C / RIMH 037 resin (100:28 by wt) | PPG-Devold L1200/G50-E07 | 92 | 0 | 0 | 0 | 8 | 0 | 4.9 | 6h/70 C | Infusion |  | 2290-214 |  | -639 |  | 0.0254 mm/s |  |  |  | 1 | [8 empty] | 20 ̊C
UNI-PPG1250-EP9 | (0)6 | 60 | EP-9 | Hexion RIMR 035C / RIMH 037 resin (100:28 by wt) | PPG-Devold L1200/G50-E07 | 92 | 0 | 0 | 0 | 8 | 0 | 4.99 | 6h/70 C | Infusion |  | 2290-215 |  | -662 |  | 0.0254 mm/s |  |  |  | 1 | [8 empty] | 20 ̊C
UNI-PPG1250-EP9 | (0)6 | 60 | EP-9 | Hexion RIMR 035C / RIMH 037 resin (100:28 by wt) | PPG-Devold L1200/G50-E07 | 92 | 0 | 0 | 0 | 8 | 0 | 4.94 | 6h/70 C | Infusion |  | 2290-217 |  | -782 |  | 0.0254 mm/s |  |  |  | 1 | [8 empty] | 20 ̊C
UNI-PPG1250-EP9 | (0)6 | 60 | EP-9 | Hexion RIMR 035C / RIMH 037 resin (100:28 by wt) | PPG-Devold L1200/G50-E07 | 92 | 0 | 0 | 0 | 8 | 0 | 4.89 | 6h/70 C | Infusion |  | 2290-219 |  | -718 |  | 0.0254 mm/s |  |  |  | 1 | [8 empty] | 20 ̊C
UNI-PPG1250-EP9 | (0)6 | 60 | EP-9 | Hexion RIMR 035C / RIMH 037 resin (100:28 by wt) | PPG-Devold L1200/G50-E07 | 92 | 0 | 0 | 0 | 8 | 0 | 4.99 | 6h/70 C | Infusion |  | 2290-201W |  | -509 |  | 0.0254 mm/s |  |  |  | 1 | [8 empty] | 20 ̊C
UNI-PPG1250-EP9 | (0)6 | 60 | EP-9 | Hexion RIMR 035C / RIMH 037 resin (100:28 by wt) | PPG-Devold L1200/G50-E07 | 92 | 0 | 0 | 0 | 8 | 0 | 4.96 | 6h/70 C | Infusion |  | 2290-202W |  | -338 |  | 0.0254 mm/s |  |  |  | 1 | [8 empty] | 20 ̊C
UNI-PPG1250-EP9 | (0)6 | 60 | EP-9 | Hexion RIMR 035C / RIMH 037 resin (100:28 by wt) | PPG-Devold L1200/G50-E07 | 92 | 0 | 0 | 0 | 8 | 0 | 5 | 6h/70 C | Infusion |  | 2290-203W |  | -448 |  | 0.0254 mm/s |  |  |  | 1 | [8 empty] | 20 ̊C
UNI-PPG1250-EP9 | (0)6 | 60 | EP-9 | Hexion RIMR 035C / RIMH 037 resin (100:28 by wt) | PPG-Devold L1200/G50-E07 | 92 | 0 | 0 | 0 | 8 | 0 | 4.91 | 6h/70 C | Infusion |  | 2290-208W |  | -419 |  | 0.0254 mm/s |  |  |  | 1 | [8 empty] | 20 ̊C
UNI-PPG1250-EP9 | (0)6 | 60 | EP-9 | Hexion RIMR 035C / RIMH 037 resin (100:28 by wt) | PPG-Devold L1200/G50-E07 | 92 | 0 | 0 | 0 | 8 | 0 | 4.95 | 6h/70 C | Infusion |  | 2290-210W |  | -407 |  | 0.0254 mm/s |  |  |  | 1 | [8 empty] | 20 ̊C
UNI-PPG1250-EP9 | (0)6 | 60 | EP-9 | Hexion RIMR 035C / RIMH 037 resin (100:28 by wt) | PPG-Devold L1200/G50-E07 | 92 | 0 | 0 | 0 | 8 | 0 | 4.85 | 6h/70 C | Infusion |  | 2290-218W |  | -472 |  | 0.0254 mm/s |  |  |  | 1 | [8 empty] | 20 ̊C
UNI-PPG1250-EP9 | (0)2 | 57.2 | EP-9 | Hexion RIMR 035C / RIMH 037 resin (100:28 by wt) | PPG-Devold L1200/G50-E07 | 92 | 0 | 0 | 0 | 8 | 0 | 1.69 | 6h/70 C | Infusion |  | 2291-118 | 837 |  |  | 0.0254 mm/s | 43.6 | 2.03 |  | 1 | [8 empty] | 20 ̊C
UNI-PPG1250-EP9 | (0)2 | 57.2 | EP-9 | Hexion RIMR 035C / RIMH 037 resin (100:28 by wt) | PPG-Devold L1200/G50-E07 | 92 | 0 | 0 | 0 | 8 | 0 | 1.69 | 6h/70 C | Infusion |  | 2291-121 | 884 |  |  | 0.0254 mm/s | 42.5 | 2.19 |  | 1 | [8 empty] | 20 ̊C
UNI-PPG1250-EP9 | (0)2 | 58.6 | EP-9 | Hexion RIMR 035C / RIMH 037 resin (100:28 by wt) | PPG-Devold L1200/G50-E07 | 92 | 0 | 0 | 0 | 8 | 0 | 1.65 | 6h/70 C | Infusion |  | 2291-122 | 890 |  |  | 0.0254 mm/s | 46 | 2.03 |  | 1 | [8 empty] | 20 ̊C
UNI-PPG1250-EP9 | (0)2 | 58.6 | EP-9 | Hexion RIMR 035C / RIMH 037 resin (100:28 by wt) | PPG-Devold L1200/G50-E07 | 92 | 0 | 0 | 0 | 8 | 0 | 1.65 | 6h/70 C | Infusion |  | 2291-160 | 834 |  |  | 0.0254 mm/s | 43.9 | 1.94 |  | 1 | [8 empty] | 20 ̊C
UNI-PPG1250-EP9 | (0)2 | 58.6 | EP-9 | Hexion RIMR 035C / RIMH 037 resin (100:28 by wt) | PPG-Devold L1200/G50-E07 | 92 | 0 | 0 | 0 | 8 | 0 | 1.65 | 6h/70 C | Infusion |  | 2291-161 | 970 |  |  | 0.0254 mm/s | 44.9 | 2.3 |  | 1 | [8 empty] | 20 ̊C
UNI-PPG1250-EP9 | (0)2 | 59.3 | EP-9 | Hexion RIMR 035C / RIMH 037 resin (100:28 by wt) | PPG-Devold L1200/G50-E07 | 92 | 0 | 0 | 0 | 8 | 0 | 1.63 | 6h/70 C | Infusion |  | 2291-123 | 621 | 62.1 |  | 1 | 45.4 | 1.41 |  | 446 | [8 empty] | 20 ̊C
UNI-PPG1250-EP9 | (0)2 | 56.8 | EP-9 | Hexion RIMR 035C / RIMH 037 resin (100:28 by wt) | PPG-Devold L1200/G50-E07 | 92 | 0 | 0 | 0 | 8 | 0 | 1.7 | 6h/70 C | Infusion |  | 2291-127 | 621 | 62.1 |  | 1 | 39.5 | 1.58 |  | 323 | [8 empty] | 20 ̊C
UNI-PPG1250-EP9 | (0)2 | 57.2 | EP-9 | Hexion RIMR 035C / RIMH 037 resin (100:28 by wt) | PPG-Devold L1200/G50-E07 | 92 | 0 | 0 | 0 | 8 | 0 | 1.69 | 6h/70 C | Infusion |  | 2291-165 | 483 | 48.3 |  | 1.5 |  |  |  | 1171 | [8 empty] | 20 ̊C
UNI-PPG1250-EP9 | (0)2 | 57.2 | EP-9 | Hexion RIMR 035C / RIMH 037 resin (100:28 by wt) | PPG-Devold L1200/G50-E07 | 92 | 0 | 0 | 0 | 8 | 0 | 1.69 | 6h/70 C | Infusion |  | 2291-126 | 483 | 48.3 |  | 1.5 |  |  |  | 1803 | [8 empty] | 20 ̊C
UNI-PPG1250-EP9 | (0)2 | 56.5 | EP-9 | Hexion RIMR 035C / RIMH 037 resin (100:28 by wt) | PPG-Devold L1200/G50-E07 | 92 | 0 | 0 | 0 | 8 | 0 | 1.71 | 6h/70 C | Infusion |  | 2291-142 | 483 | 48.3 |  | 1.5 |  |  |  | 2495 | [8 empty] | 20 ̊C
UNI-PPG1250-EP9 | (0)2 | 56.8 | EP-9 | Hexion RIMR 035C / RIMH 037 resin (100:28 by wt) | PPG-Devold L1200/G50-E07 | 92 | 0 | 0 | 0 | 8 | 0 | 1.7 | 6h/70 C | Infusion |  | 2291-138 | 207 | 20.7 |  | 3 |  |  |  | 209012 | [8 empty] | 20 ̊C
UNI-PPG1250-EP9 | (0)2 | 56.8 | EP-9 | Hexion RIMR 035C / RIMH 037 resin (100:28 by wt) | PPG-Devold L1200/G50-E07 | 92 | 0 | 0 | 0 | 8 | 0 | 1.7 | 6h/70 C | Infusion |  | 2291-129 | 207 | 20.7 |  | 3 |  |  |  | 524147 | [8 empty] | 20 ̊C
UNI-PPG1250-EP9 | (0)2 | 55.8 | EP-9 | Hexion RIMR 035C / RIMH 037 resin (100:28 by wt) | PPG-Devold L1200/G50-E07 | 92 | 0 | 0 | 0 | 8 | 0 | 1.73 | 6h/70 C | Infusion |  | 2291-137 | 207 | 20.7 |  | 3 |  |  |  | 382747 | [8 empty] | 20 ̊C
UNI-PPG1250-EP9 | (0)2 | 57.5 | EP-9 | Hexion RIMR 035C / RIMH 037 resin (100:28 by wt) | PPG-Devold L1200/G50-E07 | 92 | 0 | 0 | 0 | 8 | 0 | 1.68 | 6h/70 C | Infusion |  | 2291-132 | 276 | 27.6 |  | 2.5 |  |  |  | 89009 | [8 empty] | 20 ̊C
UNI-PPG1250-EP9 | (0)2 | 57.5 | EP-9 | Hexion RIMR 035C / RIMH 037 resin (100:28 by wt) | PPG-Devold L1200/G50-E07 | 92 | 0 | 0 | 0 | 8 | 0 | 1.68 | 6h/70 C | Infusion |  | 2291-147 | 276 | 27.6 |  | 2.5 |  |  |  | 38145 | [8 empty] | 20 ̊C
UNI-PPG1250-EP9 | (0)2 | 57.5 | EP-9 | Hexion RIMR 035C / RIMH 037 resin (100:28 by wt) | PPG-Devold L1200/G50-E07 | 92 | 0 | 0 | 0 | 8 | 0 | 1.68 | 6h/70 C | Infusion |  | 2291-163 | 345 | 34.5 |  | 2 |  |  |  | 18115 | [8 empty] | 20 ̊C
UNI-PPG1250-EP9 | (0)2 | 56.8 | EP-9 | Hexion RIMR 035C / RIMH 037 resin (100:28 by wt) | PPG-Devold L1200/G50-E07 | 92 | 0 | 0 | 0 | 8 | 0 | 1.7 | 6h/70 C | Infusion |  | 2291-144 | 345 | 34.5 |  | 2 |  |  |  | 9782 | [8 empty] | 20 ̊C
UNI-PPG1250-EP9 | (0)2 | 57.2 | EP-9 | Hexion RIMR 035C / RIMH 037 resin (100:28 by wt) | PPG-Devold L1200/G50-E07 | 92 | 0 | 0 | 0 | 8 | 0 | 1.69 | 6h/70 C | Infusion |  | 2291-128 | 345 | 34.5 |  | 1.5 |  |  |  | 15895 | [8 empty] | 20 ̊C
UNI-PPG1250-EP9 | (0)2 | 56.5 | EP-9 | Hexion RIMR 035C / RIMH 037 resin (100:28 by wt) | PPG-Devold L1200/G50-E07 | 92 | 0 | 0 | 0 | 8 | 0 | 1.71 | 6h/70 C | Infusion |  | 2291W-100 | 481 |  |  | 0.0254 mm/s | 41.2 | 1.18 |  | 1 | [8 empty] | 20 ̊C
UNI-PPG1250-EP9 | (0)2 | 58.6 | EP-9 | Hexion RIMR 035C / RIMH 037 resin (100:28 by wt) | PPG-Devold L1200/G50-E07 | 92 | 0 | 0 | 0 | 8 | 0 | 1.65 | 6h/70 C | Infusion |  | 2291W-101 | 527 |  |  | 0.0254 mm/s | 45.5 | 1.21 |  | 1 | [8 empty] | 20 ̊C
UNI-PPG1250-EP9 | (0)2 | 60 | EP-9 | Hexion RIMR 035C / RIMH 037 resin (100:28 by wt) | PPG-Devold L1200/G50-E07 | 92 | 0 | 0 | 0 | 8 | 0 | 1.61 | 6h/70 C | Infusion |  | 2291W-102 | 493 |  |  | 0.0254 mm/s | 46.9 | 1.09 |  | 1 | [8 empty] | 20 ̊C
UNI-PPG1250-EP9 | (0)2 | 56.8 | EP-9 | Hexion RIMR 035C / RIMH 037 resin (100:28 by wt) | PPG-Devold L1200/G50-E07 | 92 | 0 | 0 | 0 | 8 | 0 | 1.7 | 6h/70 C | Infusion |  | 2291W-113 | 493 |  |  | 0.0254 mm/s | 45 | 1.12 |  | 1 | [8 empty] | 20 ̊C
UNI-PPG1250-EP9 | (0)2 | 57.5 | EP-9 | Hexion RIMR 035C / RIMH 037 resin (100:28 by wt) | PPG-Devold L1200/G50-E07 | 92 | 0 | 0 | 0 | 8 | 0 | 1.68 | 6h/70 C | Infusion |  | 2291W-114 | 457 |  |  | 0.0254 mm/s | 43 | 1.06 |  | 1 | [8 empty] | 20 ̊C
UNI-PPG1250-EP9 | (0)2 | 56.5 | EP-9 | Hexion RIMR 035C / RIMH 037 resin (100:28 by wt) | PPG-Devold L1200/G50-E07 | 92 | 0 | 0 | 0 | 8 | 0 | 1.71 | 6h/70 C | Infusion |  | 2291W-104 | 414 | 41.1 |  | 1 |  |  |  | 97 | [8 empty] | 20 ̊C
UNI-PPG1250-EP9 | (0)2 | 58.5 | EP-9 | Hexion RIMR 035C / RIMH 037 resin (100:28 by wt) | PPG-Devold L1200/G50-E07 | 92 | 0 | 0 | 0 | 8 | 0 | 1.65 | 6h/70 C | Infusion |  | 2291W-103 | 414 | 41.1 |  | 1 |  |  |  | 68 | [8 empty] | 20 ̊C
UNI-PPG1250-EP9 | (0)2 | 58.6 | EP-9 | Hexion RIMR 035C / RIMH 037 resin (100:28 by wt) | PPG-Devold L1200/G50-E07 | 92 | 0 | 0 | 0 | 8 | 0 | 1.65 | 6h/70 C | Infusion |  | 2291W-153 | 345 | 34.5 |  | 1.5 |  |  |  | 714 | [8 empty] | 20 ̊C
UNI-PPG1250-EP9 | (0)2 | 58.6 | EP-9 | Hexion RIMR 035C / RIMH 037 resin (100:28 by wt) | PPG-Devold L1200/G50-E07 | 92 | 0 | 0 | 0 | 8 | 0 | 1.65 | 6h/70 C | Infusion |  | 2291W-149 | 345 | 34.5 |  | 1.5 |  |  |  | 671 | [8 empty] | 20 ̊C
UNI-PPG1250-EP9 | (0)2 | 56.8 | EP-9 | Hexion RIMR 035C / RIMH 037 resin (100:28 by wt) | PPG-Devold L1200/G50-E07 | 92 | 0 | 0 | 0 | 8 | 0 | 1.7 | 6h/70 C | Infusion |  | 2291W-157 | 345 | 34.5 |  | 1.5 |  |  |  | 588 | [8 empty] | 20 ̊C
UNI-PPG1250-EP9 | (0)2 | 55.5 | EP-9 | Hexion RIMR 035C / RIMH 037 resin (100:28 by wt) | PPG-Devold L1200/G50-E07 | 92 | 0 | 0 | 0 | 8 | 0 | 1.74 | 6h/70 C | Infusion |  | 2291W-106 | 241 | 24.1 |  | 2 |  |  |  | 13961 | [8 empty] | 20 ̊C
UNI-PPG1250-EP9 | (0)2 | 54.3 | EP-9 | Hexion RIMR 035C / RIMH 037 resin (100:28 by wt) | PPG-Devold L1200/G50-E07 | 92 | 0 | 0 | 0 | 8 | 0 | 1.78 | 6h/70 C | Infusion |  | 2291W-116 | 241 | 24.1 |  | 2 |  |  |  | 27858 | [8 empty] | 20 ̊C
UNI-PPG1250-EP9 | (0)2 | 57.5 | EP-9 | Hexion RIMR 035C / RIMH 037 resin (100:28 by wt) | PPG-Devold L1200/G50-E07 | 92 | 0 | 0 | 0 | 8 | 0 | 1.68 | 6h/70 C | Infusion |  | 2291W-105 | 241 | 24.1 |  | 2 |  |  |  | 42261 | [8 empty] | 20 ̊C
UNI-PPG1250-EP9 | (0)2 | 55.8 | EP-9 | Hexion RIMR 035C / RIMH 037 resin (100:28 by wt) | PPG-Devold L1200/G50-E07 | 92 | 0 | 0 | 0 | 8 | 0 | 1.73 | 6h/70 C | Infusion |  | 2291W-150 | 241 | 24.1 |  | 2 |  |  |  | 97074 | [8 empty] | 20 ̊C
UNI-PPG1250-EP9 | (0)2 | 56.5 | EP-9 | Hexion RIMR 035C / RIMH 037 resin (100:28 by wt) | PPG-Devold L1200/G50-E07 | 92 | 0 | 0 | 0 | 8 | 0 | 1.71 | 6h/70 C | Infusion |  | 2291W-158 | 276 | 27.6 |  | 1.5 | 44.3 | 0.633 |  | 6529 | [8 empty] | 20 ̊C
UNI-PPG1250-EP9 | (0)2 | 56.8 | EP-9 | Hexion RIMR 035C / RIMH 037 resin (100:28 by wt) | PPG-Devold L1200/G50-E07 | 92 | 0 | 0 | 0 | 8 | 0 | 1.7 | 6h/70 C | Infusion |  | 2291W-146 | 276 | 27.6 |  | 2.5 |  |  |  | 9121 | [8 empty] | 20 ̊C
UNI-PPG1250-EP9 | (0)2 | 57.5 | EP-9 | Hexion RIMR 035C / RIMH 037 resin (100:28 by wt) | PPG-Devold L1200/G50-E07 | 92 | 0 | 0 | 0 | 8 | 0 | 1.68 | 6h/70 C | Infusion |  | 2291W-159 | 207 | 20.7 |  | 3 |  |  |  | 313294 | [8 empty] | 20 ̊C
UNI-PPG1250-EP9 | (0)2 | 57.5 | EP-9 | Hexion RIMR 035C / RIMH 037 resin (100:28 by wt) | PPG-Devold L1200/G50-E07 | 92 | 0 | 0 | 0 | 8 | 0 | 1.68 | 6h/70 C | Infusion |  | 2291W-115 | 207 | 20.7 |  | 3 |  |  |  | 376454 | [8 empty] | 20 ̊C
UNI-PPG1250-EP9 | (0)2 | 56.5 | EP-9 | Hexion RIMR 035C / RIMH 037 resin (100:28 by wt) | PPG-Devold L1200/G50-E07 | 92 | 0 | 0 | 0 | 8 | 0 | 1.71 | 6h/70 C | Infusion |  | 2291W-148 | 207 | 20.7 |  | 3 |  |  |  | 496439 | [8 empty] | 20 ̊C
UNI-PPG1250-EP10 | (0)6 | 60 | EP-10 | Hexion RIMR 145/RIMH 145/RIMC 145 (100:82:0.3 by wt) | PPG-Devold L1200/G50-E07 | 92 | 0 | 0 | 0 | 8 | 0 | 4.7 | infused at 80C into mold at 80C, ramped up to 120C in 40 minutes, held for 4 hours, then cooled to 80C and held for 8 hours | Infusion |  | 2296-806 |  | -780 |  | 0.0254 mm/s |  |  |  | 1 | [8 empty] | 20 ̊C
UNI-PPG1250-EP10 | (0)6 | 60 | EP-10 | Hexion RIMR 145/RIMH 145/RIMC 145 (100:82:0.3 by wt) | PPG-Devold L1200/G50-E07 | 92 | 0 | 0 | 0 | 8 | 0 | 4.64 | infused at 80C into mold at 80C, ramped up to 120C in 40 minutes, held for 4 hours, then cooled to 80C and held for 8 hours | Infusion |  | 2296-810 |  | -850 |  | 0.0254 mm/s |  |  |  | 1 | [8 empty] | 20 ̊C
UNI-PPG1250-EP10 | (0)6 | 60 | EP-10 | Hexion RIMR 145/RIMH 145/RIMC 145 (100:82:0.3 by wt) | PPG-Devold L1200/G50-E07 | 92 | 0 | 0 | 0 | 8 | 0 | 4.66 | infused at 80C into mold at 80C, ramped up to 120C in 40 minutes, held for 4 hours, then cooled to 80C and held for 8 hours | Infusion |  | 2296-811 |  | -749 |  | 0.0254 mm/s |  |  |  | 1 | [8 empty] | 20 ̊C
UNI-PPG1250-EP10 | (0)6 | 60 | EP-10 | Hexion RIMR 145/RIMH 145/RIMC 145 (100:82:0.3 by wt) | PPG-Devold L1200/G50-E07 | 92 | 0 | 0 | 0 | 8 | 0 | 4.72 | infused at 80C into mold at 80C, ramped up to 120C in 40 minutes, held for 4 hours, then cooled to 80C and held for 8 hours | Infusion |  | 2296-813 |  | -828 |  | 0.0254 mm/s |  |  |  | 1 | [8 empty] | 20 ̊C
UNI-PPG1250-EP10 | (0)6 | 60 | EP-10 | Hexion RIMR 145/RIMH 145/RIMC 145 (100:82:0.3 by wt) | PPG-Devold L1200/G50-E07 | 92 | 0 | 0 | 0 | 8 | 0 | 4.8 | infused at 80C into mold at 80C, ramped up to 120C in 40 minutes, held for 4 hours, then cooled to 80C and held for 8 hours | Infusion |  | 2296-816 |  | -703 |  | 0.0254 mm/s |  |  |  | 1 | [8 empty] | 20 ̊C
UNI-PPG1250-EP10 | (0)6 | 60 | EP-10 | Hexion RIMR 145/RIMH 145/RIMC 145 (100:82:0.3 by wt) | PPG-Devold L1200/G50-E07 | 92 | 0 | 0 | 0 | 8 | 0 | 4.83 | infused at 80C into mold at 80C, ramped up to 120C in 40 minutes, held for 4 hours, then cooled to 80C and held for 8 hours | Infusion |  | 2296-818 |  | -870 |  | 0.0254 mm/s |  |  |  | 1 | [8 empty] | 20 ̊C
UNI-PPG1250-EP10 | (0)6 | 60 | EP-10 | Hexion RIMR 145/RIMH 145/RIMC 145 (100:82:0.3 by wt) | PPG-Devold L1200/G50-E07 | 92 | 0 | 0 | 0 | 8 | 0 | 4.78 | infused at 80C into mold at 80C, ramped up to 120C in 40 minutes, held for 4 hours, then cooled to 80C and held for 8 hours | Infusion |  | 2296-800W |  | -605 |  | 0.0254 mm/s |  |  |  | 1 | [8 empty] | 20 ̊C
UNI-PPG1250-EP10 | (0)6 | 60 | EP-10 | Hexion RIMR 145/RIMH 145/RIMC 145 (100:82:0.3 by wt) | PPG-Devold L1200/G50-E07 | 92 | 0 | 0 | 0 | 8 | 0 | 4.6 | infused at 80C into mold at 80C, ramped up to 120C in 40 minutes, held for 4 hours, then cooled to 80C and held for 8 hours | Infusion |  | 2296-801W |  | -579 |  | 0.0254 mm/s |  |  |  | 1 | [8 empty] | 20 ̊C
UNI-PPG1250-EP10 | (0)6 | 60 | EP-10 | Hexion RIMR 145/RIMH 145/RIMC 145 (100:82:0.3 by wt) | PPG-Devold L1200/G50-E07 | 92 | 0 | 0 | 0 | 8 | 0 | 4.79 | infused at 80C into mold at 80C, ramped up to 120C in 40 minutes, held for 4 hours, then cooled to 80C and held for 8 hours | Infusion |  | 2296-803W |  | -726 |  | 0.0254 mm/s |  |  |  | 1 | [8 empty] | 20 ̊C
UNI-PPG1250-EP10 | (0)6 | 60 | EP-10 | Hexion RIMR 145/RIMH 145/RIMC 145 (100:82:0.3 by wt) | PPG-Devold L1200/G50-E07 | 92 | 0 | 0 | 0 | 8 | 0 | 4.71 | infused at 80C into mold at 80C, ramped up to 120C in 40 minutes, held for 4 hours, then cooled to 80C and held for 8 hours | Infusion |  | 2296-804W |  | -679 |  | 0.0254 mm/s |  |  |  | 1 | [8 empty] | 20 ̊C
UNI-PPG1250-EP10 | (0)6 | 60 | EP-10 | Hexion RIMR 145/RIMH 145/RIMC 145 (100:82:0.3 by wt) | PPG-Devold L1200/G50-E07 | 92 | 0 | 0 | 0 | 8 | 0 | 4.85 | infused at 80C into mold at 80C, ramped up to 120C in 40 minutes, held for 4 hours, then cooled to 80C and held for 8 hours | Infusion |  | 2296-805W |  | -626 |  | 0.0254 mm/s |  |  |  | 1 | [8 empty] | 20 ̊C
UNI-PPG1250-EP10 | (0)6 | 60 | EP-10 | Hexion RIMR 145/RIMH 145/RIMC 145 (100:82:0.3 by wt) | PPG-Devold L1200/G50-E07 | 92 | 0 | 0 | 0 | 8 | 0 | 4.62 | infused at 80C into mold at 80C, ramped up to 120C in 40 minutes, held for 4 hours, then cooled to 80C and held for 8 hours | Infusion |  | 2296-819W |  | -712 |  | 0.0254 mm/s |  |  |  | 1 | [8 empty] | 20 ̊C
UNI-PPG1250-EP10 | (0)2 | 60.4 | EP-10 | Hexion RIMR 145/RIMH 145/RIMC 145 (100:82:0.3 by wt) | PPG-Devold L1200/G50-E07 | 92 | 0 | 0 | 0 | 8 | 0 | 1.6 | infused at 80C into mold at 80C, ramped up to 120C in 40 minutes, held for 4 hours, then cooled to 80C and held for 8 hours | Infusion |  | 2294-600 | 791 |  |  | 0.0254 mm/s | 45.8 | 1.81 |  | 1 | [8 empty] | 20 ̊C
UNI-PPG1250-EP10 | (0)2 | 61.5 | EP-10 | Hexion RIMR 145/RIMH 145/RIMC 145 (100:82:0.3 by wt) | PPG-Devold L1200/G50-E07 | 92 | 0 | 0 | 0 | 8 | 0 | 1.57 | infused at 80C into mold at 80C, ramped up to 120C in 40 minutes, held for 4 hours, then cooled to 80C and held for 8 hours | Infusion |  | 2294-615 | 730 |  |  | 0.0254 mm/s | 45.3 | 1.63 |  | 1 | [8 empty] | 20 ̊C
UNI-PPG1250-EP10 | (0)2 | 58.2 | EP-10 | Hexion RIMR 145/RIMH 145/RIMC 145 (100:82:0.3 by wt) | PPG-Devold L1200/G50-E07 | 92 | 0 | 0 | 0 | 8 | 0 | 1.66 | infused at 80C into mold at 80C, ramped up to 120C in 40 minutes, held for 4 hours, then cooled to 80C and held for 8 hours | Infusion |  | 2294-625 | 748 |  |  | 0.0254 mm/s | 49.4 | 1.6 |  | 1 | [8 empty] | 20 ̊C
UNI-PPG1250-EP10 | (0)2 | 58.2 | EP-10 | Hexion RIMR 145/RIMH 145/RIMC 145 (100:82:0.3 by wt) | PPG-Devold L1200/G50-E07 | 92 | 0 | 0 | 0 | 8 | 0 | 1.66 | infused at 80C into mold at 80C, ramped up to 120C in 40 minutes, held for 4 hours, then cooled to 80C and held for 8 hours | Infusion |  | 2294-626 | 742 |  |  | 0.0254 mm/s | 45.2 | 1.69 |  | 1 | [8 empty] | 20 ̊C
UNI-PPG1250-EP10 | (0)2 | 60.4 | EP-10 | Hexion RIMR 145/RIMH 145/RIMC 145 (100:82:0.3 by wt) | PPG-Devold L1200/G50-E07 | 92 | 0 | 0 | 0 | 8 | 0 | 1.6 | infused at 80C into mold at 80C, ramped up to 120C in 40 minutes, held for 4 hours, then cooled to 80C and held for 8 hours | Infusion |  | 2294-644 | 872 |  |  | 0.0254 mm/s | 45.8 | 1.96 |  | 1 | [8 empty] | 20 ̊C
UNI-PPG1250-EP10 | (0)2 | 60.4 | EP-10 | Hexion RIMR 145/RIMH 145/RIMC 145 (100:82:0.3 by wt) | PPG-Devold L1200/G50-E07 | 92 | 0 | 0 | 0 | 8 | 0 | 1.6 | infused at 80C into mold at 80C, ramped up to 120C in 40 minutes, held for 4 hours, then cooled to 80C and held for 8 hours | Infusion |  | 2294-680 | 621 | 62.1 |  | 1 |  |  |  | 163 | [8 empty] | 20 ̊C
UNI-PPG1250-EP10 | (0)2 | 60 | EP-10 | Hexion RIMR 145/RIMH 145/RIMC 145 (100:82:0.3 by wt) | PPG-Devold L1200/G50-E07 | 92 | 0 | 0 | 0 | 8 | 0 | 1.61 | infused at 80C into mold at 80C, ramped up to 120C in 40 minutes, held for 4 hours, then cooled to 80C and held for 8 hours | Infusion |  | 2294-683 | 621 | 62.1 |  | 1 |  |  |  | 97 | [8 empty] | 20 ̊C
UNI-PPG1250-EP10 | (0)2 | 60 | EP-10 | Hexion RIMR 145/RIMH 145/RIMC 145 (100:82:0.3 by wt) | PPG-Devold L1200/G50-E07 | 92 | 0 | 0 | 0 | 8 | 0 | 1.61 | infused at 80C into mold at 80C, ramped up to 120C in 40 minutes, held for 4 hours, then cooled to 80C and held for 8 hours | Infusion |  | 2294-667 | 483 | 48.3 |  | 1 |  |  |  | 2950 | [8 empty] | 20 ̊C
UNI-PPG1250-EP10 | (0)2 | 60.4 | EP-10 | Hexion RIMR 145/RIMH 145/RIMC 145 (100:82:0.3 by wt) | PPG-Devold L1200/G50-E07 | 92 | 0 | 0 | 0 | 8 | 0 | 1.6 | infused at 80C into mold at 80C, ramped up to 120C in 40 minutes, held for 4 hours, then cooled to 80C and held for 8 hours | Infusion |  | 2294-656 | 483 | 48.3 |  | 1 |  |  |  | 1910 | [8 empty] | 20 ̊C
UNI-PPG1250-EP10 | (0)2 | 60.8 | EP-10 | Hexion RIMR 145/RIMH 145/RIMC 145 (100:82:0.3 by wt) | PPG-Devold L1200/G50-E07 | 92 | 0 | 0 | 0 | 8 | 0 | 1.59 | infused at 80C into mold at 80C, ramped up to 120C in 40 minutes, held for 4 hours, then cooled to 80C and held for 8 hours | Infusion |  | 2294-680 | 483 | 48.3 |  | 1 | 46.2 | 1.12 |  | 3742 | [8 empty] | 20 ̊C
UNI-PPG1250-EP10 | (0)2 | 58.6 | EP-10 | Hexion RIMR 145/RIMH 145/RIMC 145 (100:82:0.3 by wt) | PPG-Devold L1200/G50-E07 | 92 | 0 | 0 | 0 | 8 | 0 | 1.65 | infused at 80C into mold at 80C, ramped up to 120C in 40 minutes, held for 4 hours, then cooled to 80C and held for 8 hours | Infusion |  | 2294-635 | 345 | 34.5 |  | 2 |  |  |  | 51704 | [8 empty] | 20 ̊C
UNI-PPG1250-EP10 | (0)2 | 59.3 | EP-10 | Hexion RIMR 145/RIMH 145/RIMC 145 (100:82:0.3 by wt) | PPG-Devold L1200/G50-E07 | 92 | 0 | 0 | 0 | 8 | 0 | 1.63 | infused at 80C into mold at 80C, ramped up to 120C in 40 minutes, held for 4 hours, then cooled to 80C and held for 8 hours | Infusion |  | 2294-619 | 345 | 34.5 |  | 2 |  |  |  | 72149 | [8 empty] | 20 ̊C
UNI-PPG1250-EP10 | (0)2 | 61.5 | EP-10 | Hexion RIMR 145/RIMH 145/RIMC 145 (100:82:0.3 by wt) | PPG-Devold L1200/G50-E07 | 92 | 0 | 0 | 0 | 8 | 0 | 1.57 | infused at 80C into mold at 80C, ramped up to 120C in 40 minutes, held for 4 hours, then cooled to 80C and held for 8 hours | Infusion |  | 2294-653 | 345 | 34.5 |  | 2 |  |  |  | 24932 | [8 empty] | 20 ̊C
UNI-PPG1250-EP10 | (0)2 | 58.9 | EP-10 | Hexion RIMR 145/RIMH 145/RIMC 145 (100:82:0.3 by wt) | PPG-Devold L1200/G50-E07 | 92 | 0 | 0 | 0 | 8 | 0 | 1.64 | infused at 80C into mold at 80C, ramped up to 120C in 40 minutes, held for 4 hours, then cooled to 80C and held for 8 hours | Infusion |  | 2294-631 | 276 | 27.6 |  | 2.5 |  |  |  | 954013 | [8 empty] | 20 ̊C
UNI-PPG1250-EP10 | (0)2 | 61.5 | EP-10 | Hexion RIMR 145/RIMH 145/RIMC 145 (100:82:0.3 by wt) | PPG-Devold L1200/G50-E07 | 92 | 0 | 0 | 0 | 8 | 0 | 1.57 | infused at 80C into mold at 80C, ramped up to 120C in 40 minutes, held for 4 hours, then cooled to 80C and held for 8 hours | Infusion |  | 2294-658 | 276 | 27.6 |  | 2 |  |  |  | 81562 | [8 empty] | 20 ̊C
UNI-PPG1250-EP10 | (0)2 | 60.4 | EP-10 | Hexion RIMR 145/RIMH 145/RIMC 145 (100:82:0.3 by wt) | PPG-Devold L1200/G50-E07 | 92 | 0 | 0 | 0 | 8 | 0 | 1.6 | infused at 80C into mold at 80C, ramped up to 120C in 40 minutes, held for 4 hours, then cooled to 80C and held for 8 hours | Infusion |  | 2294-634 | 276 | 27.6 |  | 2 |  |  |  | 326376 | [8 empty] | 20 ̊C
UNI-PPG1250-EP10 | (0)2 | 59.3 | EP-10 | Hexion RIMR 145/RIMH 145/RIMC 145 (100:82:0.3 by wt) | PPG-Devold L1200/G50-E07 | 92 | 0 | 0 | 0 | 8 | 0 | 1.63 | infused at 80C into mold at 80C, ramped up to 120C in 40 minutes, held for 4 hours, then cooled to 80C and held for 8 hours | Infusion |  | 2294-604 | 207 | 20.7 |  | 3 |  |  |  | 6000000 | Runout | [7 empty] | 20 ̊C
UNI-PPG1250-EP10 | (0)2 | 58.9 | EP-10 | Hexion RIMR 145/RIMH 145/RIMC 145 (100:82:0.3 by wt) | PPG-Devold L1200/G50-E07 | 92 | 0 | 0 | 0 | 8 | 0 | 1.64 | infused at 80C into mold at 80C, ramped up to 120C in 40 minutes, held for 4 hours, then cooled to 80C and held for 8 hours | Infusion |  | 2294-657 | 207 | 20.7 |  | 3 |  |  |  | 1347375 | [8 empty] | 20 ̊C
UNI-PPG1250-EP10 | (0)2 | 59.2 | EP-10 | Hexion RIMR 145/RIMH 145/RIMC 145 (100:82:0.3 by wt) | PPG-Devold L1200/G50-E07 | 92 | 0 | 0 | 0 | 8 | 0 | 1.66 | infused at 80C into mold at 80C, ramped up to 120C in 40 minutes, held for 4 hours, then cooled to 80C and held for 8 hours | Infusion |  | 2294W-607 | 745 |  |  | 0.0254 mm/s | 43.6 | 1.8 |  | 1 | [8 empty] | 20 ̊C
UNI-PPG1250-EP10 | (0)2 | 60 | EP-10 | Hexion RIMR 145/RIMH 145/RIMC 145 (100:82:0.3 by wt) | PPG-Devold L1200/G50-E07 | 92 | 0 | 0 | 0 | 8 | 0 | 1.61 | infused at 80C into mold at 80C, ramped up to 120C in 40 minutes, held for 4 hours, then cooled to 80C and held for 8 hours | Infusion |  | 2294W-628 | 588 |  |  | 0.0254 mm/s | 47.2 | 1.29 |  | 1 | [8 empty] | 20 ̊C
UNI-PPG1250-EP10 | (0)2 | 60 | EP-10 | Hexion RIMR 145/RIMH 145/RIMC 145 (100:82:0.3 by wt) | PPG-Devold L1200/G50-E07 | 92 | 0 | 0 | 0 | 8 | 0 | 1.61 | infused at 80C into mold at 80C, ramped up to 120C in 40 minutes, held for 4 hours, then cooled to 80C and held for 8 hours | Infusion |  | 2294W-641 | 766 |  |  | 0.0254 mm/s | 47.1 | 1.67 |  | 1 | [8 empty] | 20 ̊C
UNI-PPG1250-EP10 | (0)2 | 60 | EP-10 | Hexion RIMR 145/RIMH 145/RIMC 145 (100:82:0.3 by wt) | PPG-Devold L1200/G50-E07 | 92 | 0 | 0 | 0 | 8 | 0 | 1.61 | infused at 80C into mold at 80C, ramped up to 120C in 40 minutes, held for 4 hours, then cooled to 80C and held for 8 hours | Infusion |  | 2294W-645 | 670 |  |  | 0.0254 mm/s | 51 | 1.33 |  | 1 | [8 empty] | 20 ̊C
UNI-PPG1250-EP10 | (0)2 | 58.9 | EP-10 | Hexion RIMR 145/RIMH 145/RIMC 145 (100:82:0.3 by wt) | PPG-Devold L1200/G50-E07 | 92 | 0 | 0 | 0 | 8 | 0 | 1.64 | infused at 80C into mold at 80C, ramped up to 120C in 40 minutes, held for 4 hours, then cooled to 80C and held for 8 hours | Infusion |  | 2294W-661 | 686 |  |  | 0.0254 mm/s | 44.1 | 1.58 |  | 1 | [8 empty] | 20 ̊C
UNI-PPG1250-EP10 | (0)2 | 60.4 | EP-10 | Hexion RIMR 145/RIMH 145/RIMC 145 (100:82:0.3 by wt) | PPG-Devold L1200/G50-E07 | 92 | 0 | 0 | 0 | 8 | 0 | 1.6 | infused at 80C into mold at 80C, ramped up to 120C in 40 minutes, held for 4 hours, then cooled to 80C and held for 8 hours | Infusion |  | 2294W-609 | 621 | 62.1 |  | 1 |  |  |  | 46 | [8 empty] | 20 ̊C
UNI-PPG1250-EP10 | (0)2 | 58.6 | EP-10 | Hexion RIMR 145/RIMH 145/RIMC 145 (100:82:0.3 by wt) | PPG-Devold L1200/G50-E07 | 92 | 0 | 0 | 0 | 8 | 0 | 1.65 | infused at 80C into mold at 80C, ramped up to 120C in 40 minutes, held for 4 hours, then cooled to 80C and held for 8 hours | Infusion |  | 2294W-637 | 621 | 62.1 |  | 1 |  |  |  | 19 | [8 empty] | 20 ̊C
UNI-PPG1250-EP10 | (0)2 | 58.9 | EP-10 | Hexion RIMR 145/RIMH 145/RIMC 145 (100:82:0.3 by wt) | PPG-Devold L1200/G50-E07 | 92 | 0 | 0 | 0 | 8 | 0 | 1.64 | infused at 80C into mold at 80C, ramped up to 120C in 40 minutes, held for 4 hours, then cooled to 80C and held for 8 hours | Infusion |  | 2294W-652 | 621 | 62.1 |  | 1 |  |  |  | 69 | [8 empty] | 20 ̊C
UNI-PPG1250-EP10 | (0)2 | 58.2 | EP-10 | Hexion RIMR 145/RIMH 145/RIMC 145 (100:82:0.3 by wt) | PPG-Devold L1200/G50-E07 | 92 | 0 | 0 | 0 | 8 | 0 | 1.66 | infused at 80C into mold at 80C, ramped up to 120C in 40 minutes, held for 4 hours, then cooled to 80C and held for 8 hours | Infusion |  | 2294W-627 | 483 | 48.3 |  | 1.5 |  |  |  | 846 | [8 empty] | 20 ̊C
UNI-PPG1250-EP10 | (0)2 | 59.3 | EP-10 | Hexion RIMR 145/RIMH 145/RIMC 145 (100:82:0.3 by wt) | PPG-Devold L1200/G50-E07 | 92 | 0 | 0 | 0 | 8 | 0 | 1.63 | infused at 80C into mold at 80C, ramped up to 120C in 40 minutes, held for 4 hours, then cooled to 80C and held for 8 hours | Infusion |  | 2294W-622 | 483 | 48.3 |  | 1.5 |  |  |  | 1446 | [8 empty] | 20 ̊C
UNI-PPG1250-EP10 | (0)2 | 60.4 | EP-10 | Hexion RIMR 145/RIMH 145/RIMC 145 (100:82:0.3 by wt) | PPG-Devold L1200/G50-E07 | 92 | 0 | 0 | 0 | 8 | 0 | 1.6 | infused at 80C into mold at 80C, ramped up to 120C in 40 minutes, held for 4 hours, then cooled to 80C and held for 8 hours | Infusion |  | 2294W-643 | 483 | 48.3 |  | 1.5 |  |  |  | 472 | [8 empty] | 20 ̊C
UNI-PPG1250-EP10 | (0)2 | 58.9 | EP-10 | Hexion RIMR 145/RIMH 145/RIMC 145 (100:82:0.3 by wt) | PPG-Devold L1200/G50-E07 | 92 | 0 | 0 | 0 | 8 | 0 | 1.64 | infused at 80C into mold at 80C, ramped up to 120C in 40 minutes, held for 4 hours, then cooled to 80C and held for 8 hours | Infusion |  | 2294W-655 | 414 | 41.4 |  | 1.5 |  |  |  | 24664 | [8 empty] | 20 ̊C
UNI-PPG1250-EP10 | (0)2 | 60.4 | EP-10 | Hexion RIMR 145/RIMH 145/RIMC 145 (100:82:0.3 by wt) | PPG-Devold L1200/G50-E07 | 92 | 0 | 0 | 0 | 8 | 0 | 1.6 | infused at 80C into mold at 80C, ramped up to 120C in 40 minutes, held for 4 hours, then cooled to 80C and held for 8 hours | Infusion |  | 2294W-651 | 414 | 41.4 |  | 1.5 |  |  |  | 11263 | [8 empty] | 20 ̊C
UNI-PPG1250-EP10 | (0)2 | 59.3 | EP-10 | Hexion RIMR 145/RIMH 145/RIMC 145 (100:82:0.3 by wt) | PPG-Devold L1200/G50-E07 | 92 | 0 | 0 | 0 | 8 | 0 | 1.63 | infused at 80C into mold at 80C, ramped up to 120C in 40 minutes, held for 4 hours, then cooled to 80C and held for 8 hours | Infusion |  | 2294W-654 | 414 | 41.4 |  | 1.5 |  |  |  | 10292 | [8 empty] | 20 ̊C
UNI-PPG1250-EP10 | (0)2 | 56.5 | EP-10 | Hexion RIMR 145/RIMH 145/RIMC 145 (100:82:0.3 by wt) | PPG-Devold L1200/G50-E07 | 92 | 0 | 0 | 0 | 8 | 0 | 1.71 | infused at 80C into mold at 80C, ramped up to 120C in 40 minutes, held for 4 hours, then cooled to 80C and held for 8 hours | Infusion |  | 2294W-638 | 276 | 27.6 |  | 2.5 |  |  |  | 513012 | [8 empty] | 20 ̊C
UNI-PPG1250-EP10 | (0)2 | 58.9 | EP-10 | Hexion RIMR 145/RIMH 145/RIMC 145 (100:82:0.3 by wt) | PPG-Devold L1200/G50-E07 | 92 | 0 | 0 | 0 | 8 | 0 | 1.64 | infused at 80C into mold at 80C, ramped up to 120C in 40 minutes, held for 4 hours, then cooled to 80C and held for 8 hours | Infusion |  | 2294W-612 | 276 | 27.6 |  | 3 |  |  |  | 109743 | [8 empty] | 20 ̊C
UNI-PPG1250-EP10 | (0)2 | 58.6 | EP-10 | Hexion RIMR 145/RIMH 145/RIMC 145 (100:82:0.3 by wt) | PPG-Devold L1200/G50-E07 | 92 | 0 | 0 | 0 | 8 | 0 | 1.65 | infused at 80C into mold at 80C, ramped up to 120C in 40 minutes, held for 4 hours, then cooled to 80C and held for 8 hours | Infusion |  | 2294W-605 | 276 | 27.6 |  | 2.5 |  |  |  | 223105 | [8 empty] | 20 ̊C
UNI-PPG1250-EP10 | (0)2 | 58.9 | EP-10 | Hexion RIMR 145/RIMH 145/RIMC 145 (100:82:0.3 by wt) | PPG-Devold L1200/G50-E07 | 92 | 0 | 0 | 0 | 8 | 0 | 1.64 | infused at 80C into mold at 80C, ramped up to 120C in 40 minutes, held for 4 hours, then cooled to 80C and held for 8 hours | Infusion |  | 2294W-613 | 241 | 24.1 |  | 3 |  |  |  | 451893 | [8 empty] | 20 ̊C
UNI-PPG1250-EP10 | (0)2 | 58.9 | EP-10 | Hexion RIMR 145/RIMH 145/RIMC 145 (100:82:0.3 by wt) | PPG-Devold L1200/G50-E07 | 92 | 0 | 0 | 0 | 8 | 0 | 1.64 | infused at 80C into mold at 80C, ramped up to 120C in 40 minutes, held for 4 hours, then cooled to 80C and held for 8 hours | Infusion |  | 2294W-629 | 241 | 24.1 |  | 3 |  |  |  | 2447785 | [8 empty] | 20 ̊C
UNI-PPG1250-EP1 | [0]2 | 45.6 | EP1 | Hexion MGS RIMR135/RIMH1366 | PPG-Devold L1200/G50-E07 | 92 | 0 | 0 | 0 | 8 | 0 | 2.27 | 24h/25 C,8h/70 C | Infusion |  | 2106-100 | 734 |  | static | 0.0254 mm/s | 34.8 | 2.2 |  | 1 | [8 empty] | 20 ̊C
UNI-PPG1250-EP1 | [0]2 | 43 | EP1 | Hexion MGS RIMR135/RIMH1366 | PPG-Devold L1200/G50-E07 | 92 | 0 | 0 | 0 | 8 | 0 | 2.25 | 24h/25 C,8h/70 C | Infusion |  | 2106-101 | 744 |  | static | 0.0254 mm/s | 32.9 | 2.3 |  | 1 | [8 empty] | 20 ̊C
UNI-PPG1250-EP1 | [0]2 | 42.6 | EP1 | Hexion MGS RIMR135/RIMH1366 | PPG-Devold L1200/G50-E07 | 92 | 0 | 0 | 0 | 8 | 0 | 2.27 | 24h/25 C,8h/70 C | Infusion |  | 2106-102 | 711 |  | static | 0.0254 mm/s | 32.6 | 2.3 |  | 1 | [8 empty] | 20 ̊C
UNI-PPG1250-EP1 | [0]2 | 43 | EP1 | Hexion MGS RIMR135/RIMH1366 | PPG-Devold L1200/G50-E07 | 92 | 0 | 0 | 0 | 8 | 0 | 2.25 | 24h/25 C,8h/70 C | Infusion |  | 2106-103 | 700 |  | static | 0.0254 mm/s | 30.7 | 2.4 |  | 1 | [8 empty] | 20 ̊C
UNI-PPG1250-EP1 | [0]2 | 40.5 | EP1 | Hexion MGS RIMR135/RIMH1366 | PPG-Devold L1200/G50-E07 | 92 | 0 | 0 | 0 | 8 | 0 | 2.39 | 24h/25 C,8h/70 C | Infusion |  | 2106-104 | 668 |  | static | 0.0254 mm/s | 31 | 2.2 |  | 1 | [8 empty] | 20 ̊C
UNI-PPG1250-EP1 | [0]2 | 44 | EP1 | Hexion MGS RIMR135/RIMH1366 | PPG-Devold L1200/G50-E07 | 92 | 0 | 0 | 0 | 8 | 0 | 2.2 | 24h/25 C,8h/70 C | Infusion |  | 2106-105 | 703 |  | static | 0.0254 mm/s | 33.4 | 2.2 |  | 1 | [8 empty] | 20 ̊C
UNI-PPG1250-EP1 | [0]2 | 43 | EP1 | Hexion MGS RIMR135/RIMH1366 | PPG-Devold L1200/G50-E07 | 92 | 0 | 0 | 0 | 8 | 0 | 2.25 | 24h/25 C,8h/70 C | Infusion |  | 2106-106 | 729 |  | static | 0.0254 mm/s | 35.4 | 2.2 |  | 1 | [8 empty] | 20 ̊C
UNI-PPG1250-EP1 | [0]2 | 42.6 | EP1 | Hexion MGS RIMR135/RIMH1366 | PPG-Devold L1200/G50-E07 | 92 | 0 | 0 | 0 | 8 | 0 | 2.27 | 24h/25 C,8h/70 C | Infusion |  | 2106-107 | 676 |  | static | 0.0254 mm/s | 41.4 | 2.2 |  | 1 | [8 empty] | 20 ̊C
UNI-PPG1250-EP1 | [0]2 | 42.6 | EP1 | Hexion MGS RIMR135/RIMH1366 | PPG-Devold L1200/G50-E07 | 92 | 0 | 0 | 0 | 8 | 0 | 2.27 | 24h/25 C,8h/70 C | Infusion |  | 2106-108 | 654 |  | static | 0.0254 mm/s | 31.8 | 2.1 |  | 1 | [8 empty] | 20 ̊C
UNI-PPG1250-EP1 | [0]2 | 42.6 | EP1 | Hexion MGS RIMR135/RIMH1366 | PPG-Devold L1200/G50-E07 | 92 | 0 | 0 | 0 | 8 | 0 | 2.27 | 24h/25 C,8h/70 C | Infusion |  | 2106-109 | 690 |  | static | 0.0254 mm/s | 31.9 | 2.3 |  | 1 | [8 empty] | 20 ̊C
UNI-PPG1250-EP1 | [0]2 | 43.8 | EP1 | Hexion MGS RIMR135/RIMH1366 | PPG-Devold L1200/G50-E07 | 92 | 0 | 0 | 0 | 8 | 0 | 2.21 | 24h/25 C,8h/70 C | Infusion |  | 2106-110 | 748 |  | static | 0.0254 mm/s | 33.1 | 2.5 |  | 1 | [8 empty] | 20 ̊C
UNI-PPG1250-EP1 | [0]2 | 41.9 | EP1 | Hexion MGS RIMR135/RIMH1366 | PPG-Devold L1200/G50-E07 | 92 | 0 | 0 | 0 | 8 | 0 | 2.31 | 24h/25 C,8h/70 C | Infusion |  | 2106-111 | 719 |  | static | 0.0254 mm/s | 31.5 | 2.5 |  | 1 | [8 empty] | 20 ̊C
UNI-PPG1250-EP1 | [0]2 | 42.8 | EP1 | Hexion MGS RIMR135/RIMH1366 | PPG-Devold L1200/G50-E07 | 92 | 0 | 0 | 0 | 8 | 0 | 2.26 | 24h/25 C,8h/70 C | Infusion |  | 2106-112 | 780 |  | static | 0.0254 mm/s | 32.6 | 2.6 |  | 1 | [8 empty] | 20 ̊C
UNI-PPG1250-EP1 | [0]2 | 41.4 | EP1 | Hexion MGS RIMR135/RIMH1366 | PPG-Devold L1200/G50-E07 | 92 | 0 | 0 | 0 | 8 | 0 | 2.34 | 24h/25 C,8h/70 C | Infusion |  | 2106-113 | 680 |  | static | 0.0254 mm/s | 30.6 | 2.5 |  | 1 | [8 empty] | 20 ̊C
UNI-PPG1250-EP1 | [0]2 | 41.6 | EP1 | Hexion MGS RIMR135/RIMH1366 | PPG-Devold L1200/G50-E07 | 92 | 0 | 0 | 0 | 8 | 0 | 2.32 | 24h/25 C,8h/70 C | Infusion |  | 2106-114 | 707 |  | static | 0.0254 mm/s | 26.3 | 2.3 |  | 1 | [8 empty] | 20 ̊C
UNI-PPG1250-EP1 | [0]2 | 43.8 | EP1 | Hexion MGS RIMR135/RIMH1366 | PPG-Devold L1200/G50-E07 | 92 | 0 | 0 | 0 | 8 | 0 | 2.21 | 24h/25 C,8h/70 C | Infusion |  | 2106-115 | 775 |  | static | 0.0254 mm/s | 33.3 | 2.4 |  | 1 | [8 empty] | 20 ̊C
UNI-PPG1250-EP1 | [0]2 | 42.1 | EP1 | Hexion MGS RIMR135/RIMH1366 | PPG-Devold L1200/G50-E07 | 92 | 0 | 0 | 0 | 8 | 0 | 2.3 | 24h/25 C,8h/70 C | Infusion |  | 2106-116 | 707 |  | static | 0.0254 mm/s | 30.1 | 2.6 |  | 1 | [8 empty] | 20 ̊C
UNI-PPG1250-EP1 | [0]2 | 40.7 | EP1 | Hexion MGS RIMR135/RIMH1366 | PPG-Devold L1200/G50-E07 | 92 | 0 | 0 | 0 | 8 | 0 | 2.37 | 24h/25 C,8h/70 C | Infusion |  | 2106-117 | 607 |  | static | 0.0254 mm/s | 30.9 | 2.1 |  | 1 | [8 empty] | 20 ̊C
UNI-PPG1250-EP1 | [0]2 | 43 | EP1 | Hexion MGS RIMR135/RIMH1366 | PPG-Devold L1200/G50-E07 | 92 | 0 | 0 | 0 | 8 | 0 | 2.25 | 24h/25 C,8h/70 C | Infusion |  | 2106-118 | 760 |  | static | 0.0254 mm/s | 33.4 | 2.5 |  | 1 | [8 empty] | 20 ̊C
UNI-PPG1250-EP1 | [0]2 | 42.3 | EP1 | Hexion MGS RIMR135/RIMH1366 | PPG-Devold L1200/G50-E07 | 92 | 0 | 0 | 0 | 8 | 0 | 2.29 | 24h/25 C,8h/70 C | Infusion |  | 2106-119 | 747 |  | static | 0.0254 mm/s | 33.8 | 2.4 |  | 1 | [8 empty] | 20 ̊C
UNI-PPG1250-EP1 | [0]6 | 59.1 | EP1 | Hexion MGS RIMR135/RIMH1366 | PPG-Devold L1200/G50-E07 | 92 | 0 | 0 | 0 | 8 | 0 | 5.12 | 24h/25 C,8h/70 C | Infusion |  | 2108-200 |  | -714 | static | 0.0254 mm/s |  |  | -1.62 | 1 | [8 empty] | 20 ̊C
UNI-PPG1250-EP1 | [0]6 | 59.6 | EP1 | Hexion MGS RIMR135/RIMH1366 | PPG-Devold L1200/G50-E07 | 92 | 0 | 0 | 0 | 8 | 0 | 5.16 | 24h/25 C,8h/70 C | Infusion |  | 2108-201 |  | -667 | static | 0.0254 mm/s |  |  | -1.51 | 1 | [8 empty] | 20 ̊C
UNI-PPG1250-EP1 | [0]6 | 61.2 | EP1 | Hexion MGS RIMR135/RIMH1366 | PPG-Devold L1200/G50-E07 | 92 | 0 | 0 | 0 | 8 | 0 | 5.3 | 24h/25 C,8h/70 C | Infusion |  | 2108-202 |  | -670 | static | 0.0254 mm/s |  |  | -1.52 | 1 | [8 empty] | 20 ̊C
UNI-PPG1250-EP1 | [0]6 | 59.7 | EP1 | Hexion MGS RIMR135/RIMH1366 | PPG-Devold L1200/G50-E07 | 92 | 0 | 0 | 0 | 8 | 0 | 5.17 | 24h/25 C,8h/70 C | Infusion |  | 2108-203 |  | -686 | static | 0.0254 mm/s |  |  | -1.55 | 1 | [8 empty] | 20 ̊C
UNI-PPG1250-EP1 | [0]6 | 60 | EP1 | Hexion MGS RIMR135/RIMH1366 | PPG-Devold L1200/G50-E07 | 92 | 0 | 0 | 0 | 8 | 0 | 5.19 | 24h/25 C,8h/70 C | Infusion |  | 2108-204 |  | -657 | static | 0.0254 mm/s |  |  | -1.49 | 1 | [8 empty] | 20 ̊C
UNI-PPG1250-EP1 | [0]6 | 60.2 | EP1 | Hexion MGS RIMR135/RIMH1366 | PPG-Devold L1200/G50-E07 | 92 | 0 | 0 | 0 | 8 | 0 | 5.21 | 24h/25 C,8h/70 C | Infusion |  | 2108-205 |  | -738 | static | 0.0254 mm/s |  |  | -1.67 | 1 | [8 empty] | 20 ̊C
UNI-PPG1250-EP1 | [0]6 | 60 | EP1 | Hexion MGS RIMR135/RIMH1366 | PPG-Devold L1200/G50-E07 | 92 | 0 | 0 | 0 | 8 | 0 | 5.19 | 24h/25 C,8h/70 C | Infusion |  | 2108-206 |  | -618 | static | 0.0254 mm/s |  |  | -1.4 | 1 | [8 empty] | 20 ̊C
UNI-PPG1250-EP1 | [0]6 | 60.9 | EP1 | Hexion MGS RIMR135/RIMH1366 | PPG-Devold L1200/G50-E07 | 92 | 0 | 0 | 0 | 8 | 0 | 5.27 | 24h/25 C,8h/70 C | Infusion |  | 2108-207 |  | -669 | static | 0.0254 mm/s |  |  | -1.51 | 1 | [8 empty] | 20 ̊C
UNI-PPG1250-EP1 | [0]6 | 61.9 | EP1 | Hexion MGS RIMR135/RIMH1366 | PPG-Devold L1200/G50-E07 | 92 | 0 | 0 | 0 | 8 | 0 | 5.36 | 24h/25 C,8h/70 C | Infusion |  | 2108-208 |  | -645 | static | 0.0254 mm/s |  |  | -1.46 | 1 | [8 empty] | 20 ̊C
UNI-PPG1250-EP1 | [0]6 | 60.6 | EP1 | Hexion MGS RIMR135/RIMH1366 | PPG-Devold L1200/G50-E07 | 92 | 0 | 0 | 0 | 8 | 0 | 5.25 | 24h/25 C,8h/70 C | Infusion |  | 2108-209 |  | -636 | static | 0.0254 mm/s |  |  | -1.44 | 1 | [8 empty] | 20 ̊C
UNI-PPG1250-EP1 | [0]6 | 59.4 | EP1 | Hexion MGS RIMR135/RIMH1366 | PPG-Devold L1200/G50-E07 | 92 | 0 | 0 | 0 | 8 | 0 | 5.14 | 24h/25 C,8h/70 C | Infusion |  | 2108-210 |  | -698 | static | 0.0254 mm/s |  |  | -1.58 | 1 | [8 empty] | 20 ̊C
UNI-PPG1250-EP1 | [0]6 | 59.4 | EP1 | Hexion MGS RIMR135/RIMH1366 | PPG-Devold L1200/G50-E07 | 92 | 0 | 0 | 0 | 8 | 0 | 5.14 | 24h/25 C,8h/70 C | Infusion |  | 2108-211 |  | -706 | static | 0.0254 mm/s |  |  | -1.6 | 1 | [8 empty] | 20 ̊C
UNI-PPG1250-EP1 | [0]6 | 59.7 | EP1 | Hexion MGS RIMR135/RIMH1366 | PPG-Devold L1200/G50-E07 | 92 | 0 | 0 | 0 | 8 | 0 | 5.17 | 24h/25 C,8h/70 C | Infusion |  | 2108-212 |  | -677 | static | 0.0254 mm/s |  |  | -1.53 | 1 | [8 empty] | 20 ̊C
UNI-PPG1250-EP1 | [0]6 | 59.4 | EP1 | Hexion MGS RIMR135/RIMH1366 | PPG-Devold L1200/G50-E07 | 92 | 0 | 0 | 0 | 8 | 0 | 5.14 | 24h/25 C,8h/70 C | Infusion |  | 2108-213 |  | -789 | static | 0.0254 mm/s |  |  | -1.79 | 1 | [8 empty] | 20 ̊C
UNI-PPG1250-EP1 | [0]6 | 59.9 | EP1 | Hexion MGS RIMR135/RIMH1366 | PPG-Devold L1200/G50-E07 | 92 | 0 | 0 | 0 | 8 | 0 | 5.18 | 24h/25 C,8h/70 C | Infusion |  | 2108-214 |  | -774 | static | 0.0254 mm/s |  |  | -1.75 | 1 | [8 empty] | 20 ̊C
UNI-PPG1250-EP1 | [0]6 | 60.9 | EP1 | Hexion MGS RIMR135/RIMH1366 | PPG-Devold L1200/G50-E07 | 92 | 0 | 0 | 0 | 8 | 0 | 5.27 | 24h/25 C,8h/70 C | Infusion |  | 2108-215 |  | -750 | static | 0.0254 mm/s |  |  | -1.7 | 1 | [8 empty] | 20 ̊C
UNI-PPG1250-EP1 | [0]6 | 59.9 | EP1 | Hexion MGS RIMR135/RIMH1366 | PPG-Devold L1200/G50-E07 | 92 | 0 | 0 | 0 | 8 | 0 | 5.18 | 24h/25 C,8h/70 C | Infusion |  | 2108-216 |  | -717 | static | 0.0254 mm/s |  |  | -1.62 | 1 | [8 empty] | 20 ̊C
UNI-PPG1250-EP1 | [0]6 | 61.2 | EP1 | Hexion MGS RIMR135/RIMH1366 | PPG-Devold L1200/G50-E07 | 92 | 0 | 0 | 0 | 8 | 0 | 5.3 | 24h/25 C,8h/70 C | Infusion |  | 2108-217 |  | -730 | static | 0.0254 mm/s |  |  | -1.65 | 1 | [8 empty] | 20 ̊C
UNI-PPG1250-EP1 | [0]6 | 60 | EP1 | Hexion MGS RIMR135/RIMH1366 | PPG-Devold L1200/G50-E07 | 92 | 0 | 0 | 0 | 8 | 0 | 5.19 | 24h/25 C,8h/70 C | Infusion |  | 2108-218 |  | -726 | static | 0.0254 mm/s |  |  | -1.64 | 1 | [8 empty] | 20 ̊C
UNI-PPG1250-EP1 | [0]6 | 58.7 | EP1 | Hexion MGS RIMR135/RIMH1366 | PPG-Devold L1200/G50-E07 | 92 | 0 | 0 | 0 | 8 | 0 | 5.08 | 24h/25 C,8h/70 C | Infusion |  | 2108-219 |  | -662 | static | 0.0254 mm/s |  |  | -1.5 | 1 | [8 empty] | 20 ̊C
UNI-PPG1250-EP1 | [90]6 | 61.3 | EP1 | Hexion MGS RIMR135/RIMH1366 | 0 | 8 | 0 | 0 | PPG-Devold L1200/G50-E07 | 92 | 0 | 5.31 | 24h/25 C,8h/70 C | Infusion |  | 2108-100 | 55.4 |  | static | 0.0254 mm/s | 14.6 | 0.38 |  | 1 | [8 empty] | 20 ̊C
UNI-PPG1250-EP1 | [90]6 | 60.3 | EP1 | Hexion MGS RIMR135/RIMH1366 | 0 | 8 | 0 | 0 | PPG-Devold L1200/G50-E07 | 92 | 0 | 5.22 | 24h/25 C,8h/70 C | Infusion |  | 2108-101 | 55.4 |  | static | 0.0254 mm/s | 14.2 | 0.39 |  | 1 | [8 empty] | 20 ̊C
UNI-PPG1250-EP1 | [90]6 | 60 | EP1 | Hexion MGS RIMR135/RIMH1366 | 0 | 8 | 0 | 0 | PPG-Devold L1200/G50-E07 | 92 | 0 | 5.19 | 24h/25 C,8h/70 C | Infusion |  | 2108-102 | 51.9 |  | static | 0.0254 mm/s | 15 | 0.35 |  | 1 | [8 empty] | 20 ̊C
UNI-PPG1250-EP1 | [90]6 | 61.3 | EP1 | Hexion MGS RIMR135/RIMH1366 | 0 | 8 | 0 | 0 | PPG-Devold L1200/G50-E07 | 92 | 0 | 5.31 | 24h/25 C,8h/70 C | Infusion |  | 2108-103 | 57.4 |  | static | 0.0254 mm/s | 15.2 | 0.38 |  | 1 | [8 empty] | 20 ̊C
UNI-PPG1250-EP1 | [90]6 | 60.6 | EP1 | Hexion MGS RIMR135/RIMH1366 | 0 | 8 | 0 | 0 | PPG-Devold L1200/G50-E07 | 92 | 0 | 5.25 | 24h/25 C,8h/70 C | Infusion |  | 2108-104 | 54.6 |  | static | 0.0254 mm/s | 13.2 | 0.41 |  | 1 | [8 empty] | 20 ̊C
UNI-PPG1250-EP1 | [90]6 | 60 | EP1 | Hexion MGS RIMR135/RIMH1366 | 0 | 8 | 0 | 0 | PPG-Devold L1200/G50-E07 | 92 | 0 | 5.19 | 24h/25 C,8h/70 C | Infusion |  | 2108-105 | 52.3 |  | static | 0.0254 mm/s | 14.3 | 0.37 |  | 1 | [8 empty] | 20 ̊C
UNI-PPG1250-EP1 | [90]6 | 59.6 | EP1 | Hexion MGS RIMR135/RIMH1366 | 0 | 8 | 0 | 0 | PPG-Devold L1200/G50-E07 | 92 | 0 | 5.16 | 24h/25 C,8h/70 C | Infusion |  | 2108-106 | 54.2 |  | static | 0.0254 mm/s | 14 | 0.39 |  | 1 | [8 empty] | 20 ̊C
UNI-PPG1250-EP1 | [90]6 | 60.3 | EP1 | Hexion MGS RIMR135/RIMH1366 | 0 | 8 | 0 | 0 | PPG-Devold L1200/G50-E07 | 92 | 0 | 5.22 | 24h/25 C,8h/70 C | Infusion |  | 2108-107 | 58.4 |  | static | 0.0254 mm/s | 15 | 0.39 |  | 1 | [8 empty] | 20 ̊C
UNI-PPG1250-EP1 | [90]6 | 59.4 | EP1 | Hexion MGS RIMR135/RIMH1366 | 0 | 8 | 0 | 0 | PPG-Devold L1200/G50-E07 | 92 | 0 | 5.14 | 24h/25 C,8h/70 C | Infusion |  | 2108-108 | 59.6 |  | static | 0.0254 mm/s | 15.4 | 0.39 |  | 1 | [8 empty] | 20 ̊C
UNI-PPG1250-EP1 | [90]6 | 61.5 | EP1 | Hexion MGS RIMR135/RIMH1366 | 0 | 8 | 0 | 0 | PPG-Devold L1200/G50-E07 | 92 | 0 | 5.32 | 24h/25 C,8h/70 C | Infusion |  | 2108-109 | 55.3 |  | static | 0.0254 mm/s | 14.5 | 0.38 |  | 1 | [8 empty] | 20 ̊C
UNI-PPG1250-EP1 | [90]6 | 60.5 | EP1 | Hexion MGS RIMR135/RIMH1366 | 0 | 8 | 0 | 0 | PPG-Devold L1200/G50-E07 | 92 | 0 | 5.23 | 24h/25 C,8h/70 C | Infusion |  | 2118-176 | 56.1 |  | static | 0.0254 mm/s | 13.8 | 0.41 |  | 1 | [8 empty] | 20 ̊C
UNI-PPG1250-EP1 | [90]6 | 60.6 | EP1 | Hexion MGS RIMR135/RIMH1366 | 0 | 8 | 0 | 0 | PPG-Devold L1200/G50-E07 | 92 | 0 | 5.25 | 24h/25 C,8h/70 C | Infusion |  | 2118-177 | 60.2 |  | static | 0.0254 mm/s | 13.7 | 0.44 |  | 1 | [8 empty] | 20 ̊C
UNI-PPG1250-EP1 | [90]6 | 60.6 | EP1 | Hexion MGS RIMR135/RIMH1366 | 0 | 8 | 0 | 0 | PPG-Devold L1200/G50-E07 | 92 | 0 | 5.25 | 24h/25 C,8h/70 C | Infusion |  | 2118-178 | 61.7 |  | static | 0.0254 mm/s | 15.2 | 0.41 |  | 1 | [8 empty] | 20 ̊C
UNI-PPG1250-EP1 | [90]6 | 60.5 | EP1 | Hexion MGS RIMR135/RIMH1366 | 0 | 8 | 0 | 0 | PPG-Devold L1200/G50-E07 | 92 | 0 | 5.23 | 24h/25 C,8h/70 C | Infusion |  | 2118-179 | 56 |  | static | 0.0254 mm/s | 14.6 | 0.38 |  | 1 | [8 empty] | 20 ̊C
UNI-PPG1250-EP1 | [90]6 | 60.9 | EP1 | Hexion MGS RIMR135/RIMH1366 | 0 | 8 | 0 | 0 | PPG-Devold L1200/G50-E07 | 92 | 0 | 5.27 | 24h/25 C,8h/70 C | Infusion |  | 2118-180 | 65 |  | static | 0.0254 mm/s | 13.6 | 0.48 |  | 1 | [8 empty] | 20 ̊C
UNI-PPG1250-EP1 | [90]6 | 60.6 | EP1 | Hexion MGS RIMR135/RIMH1366 | 0 | 8 | 0 | 0 | PPG-Devold L1200/G50-E07 | 92 | 0 | 5.25 | 24h/25 C,8h/70 C | Infusion |  | 2091a-170 | 52.6 |  | static | 0.0254 mm/s | 14.4 | 0.37 |  | 1 | [8 empty] | 20 ̊C
UNI-PPG1250-EP1 | [90]6 | 59.7 | EP1 | Hexion MGS RIMR135/RIMH1366 | 0 | 8 | 0 | 0 | PPG-Devold L1200/G50-E07 | 92 | 0 | 5.17 | 24h/25 C,8h/70 C | Infusion |  | 2091a-171 | 63.2 |  | static | 0.0254 mm/s | 14.5 | 0.44 |  | 1 | [8 empty] | 20 ̊C
UNI-PPG1250-EP1 | [90]6 | 59.3 | EP1 | Hexion MGS RIMR135/RIMH1366 | 0 | 8 | 0 | 0 | PPG-Devold L1200/G50-E07 | 92 | 0 | 5.13 | 24h/25 C,8h/70 C | Infusion |  | 2091a-172 | 55.2 |  | static | 0.0254 mm/s | 15.2 | 0.36 |  | 1 | [8 empty] | 20 ̊C
UNI-PPG1250-EP1 | [90]6 | 60.3 | EP1 | Hexion MGS RIMR135/RIMH1366 | 0 | 8 | 0 | 0 | PPG-Devold L1200/G50-E07 | 92 | 0 | 5.22 | 24h/25 C,8h/70 C | Infusion |  | 2091a-173 | 58.9 |  | static | 0.0254 mm/s | 14.6 | 0.4 |  | 1 | [8 empty] | 20 ̊C
UNI-PPG1250-EP1 | [90]6 | 61.1 | EP1 | Hexion MGS RIMR135/RIMH1366 | 0 | 8 | 0 | 0 | PPG-Devold L1200/G50-E07 | 92 | 0 | 5.28 | 24h/25 C,8h/70 C | Infusion |  | 2091a-174 | 56.5 |  | static | 0.0254 mm/s | 14.4 | 0.39 |  | 1 | [8 empty] | 20 ̊C
UNI-PPG1250-EP1 | [90]6 | 59.6 | EP1 | Hexion MGS RIMR135/RIMH1366 | 0 | 8 | 0 | 0 | PPG-Devold L1200/G50-E07 | 92 | 0 | 5.16 | 24h/25 C,8h/70 C | Infusion |  | 2108-300 |  | -163 | static | 0.0254 mm/s |  |  | -1.12 | 1 | [8 empty] | 20 ̊C
UNI-PPG1250-EP1 | [90]6 | 59.6 | EP1 | Hexion MGS RIMR135/RIMH1366 | 0 | 8 | 0 | 0 | PPG-Devold L1200/G50-E07 | 92 | 0 | 5.16 | 24h/25 C,8h/70 C | Infusion |  | 2108-301 |  | -154 | static | 0.0254 mm/s |  |  | -1.06 | 1 | [8 empty] | 20 ̊C
UNI-PPG1250-EP1 | [90]6 | 59.4 | EP1 | Hexion MGS RIMR135/RIMH1366 | 0 | 8 | 0 | 0 | PPG-Devold L1200/G50-E07 | 92 | 0 | 5.14 | 24h/25 C,8h/70 C | Infusion |  | 2108-302 |  | -161 | static | 0.0254 mm/s |  |  | -1.11 | 1 | [8 empty] | 20 ̊C
UNI-PPG1250-EP1 | [90]6 | 59.3 | EP1 | Hexion MGS RIMR135/RIMH1366 | 0 | 8 | 0 | 0 | PPG-Devold L1200/G50-E07 | 92 | 0 | 5.13 | 24h/25 C,8h/70 C | Infusion |  | 2108-303 |  | -167 | static | 0.0254 mm/s |  |  | -1.15 | 1 | [8 empty] | 20 ̊C
UNI-PPG1250-EP1 | [90]6 | 58.3 | EP1 | Hexion MGS RIMR135/RIMH1366 | 0 | 8 | 0 | 0 | PPG-Devold L1200/G50-E07 | 92 | 0 | 5.04 | 24h/25 C,8h/70 C | Infusion |  | 2108-304 |  | -164 | static | 0.0254 mm/s |  |  | -1.13 | 1 | [8 empty] | 20 ̊C
UNI-PPG1250-EP1 | [90]6 | 59.4 | EP1 | Hexion MGS RIMR135/RIMH1366 | 0 | 8 | 0 | 0 | PPG-Devold L1200/G50-E07 | 92 | 0 | 5.14 | 24h/25 C,8h/70 C | Infusion |  | 2108-305 |  | -167 | static | 0.0254 mm/s |  |  | -1.15 | 1 | [8 empty] | 20 ̊C
UNI-PPG1250-EP1 | [90]6 | 59.6 | EP1 | Hexion MGS RIMR135/RIMH1366 | 0 | 8 | 0 | 0 | PPG-Devold L1200/G50-E07 | 92 | 0 | 5.16 | 24h/25 C,8h/70 C | Infusion |  | 2108-306 |  | -159 | static | 0.0254 mm/s |  |  | -1.1 | 1 | [8 empty] | 20 ̊C
UNI-PPG1250-EP1 | [90]6 | 60.3 | EP1 | Hexion MGS RIMR135/RIMH1366 | 0 | 8 | 0 | 0 | PPG-Devold L1200/G50-E07 | 92 | 0 | 5.22 | 24h/25 C,8h/70 C | Infusion |  | 2108-307 |  | -174 | static | 0.0254 mm/s |  |  | -1.2 | 1 | [8 empty] | 20 ̊C
UNI-PPG1250-EP1 | [90]6 | 60.5 | EP1 | Hexion MGS RIMR135/RIMH1366 | 0 | 8 | 0 | 0 | PPG-Devold L1200/G50-E07 | 92 | 0 | 5.23 | 24h/25 C,8h/70 C | Infusion |  | 2108-308 |  | -154 | static | 0.0254 mm/s |  |  | -1.07 | 1 | [8 empty] | 20 ̊C
UNI-PPG1250-EP1 | [90]6 | 60 | EP1 | Hexion MGS RIMR135/RIMH1366 | 0 | 8 | 0 | 0 | PPG-Devold L1200/G50-E07 | 92 | 0 | 5.19 | 24h/25 C,8h/70 C | Infusion |  | 2108-309 |  | -167 | static | 0.0254 mm/s |  |  | -1.15 | 1 | [8 empty] | 20 ̊C
UNI-PPG1250-EP1 | [90]6 | 59 | EP1 | Hexion MGS RIMR135/RIMH1366 | 0 | 8 | 0 | 0 | PPG-Devold L1200/G50-E07 | 92 | 0 | 5.11 | 24h/25 C,8h/70 C | Infusion |  | 2108-310 |  | -178 | static | 0.0254 mm/s |  |  | -1.23 | 1 | [8 empty] | 20 ̊C
UNI-PPG1250-EP1 | [90]6 | 60.5 | EP1 | Hexion MGS RIMR135/RIMH1366 | 0 | 8 | 0 | 0 | PPG-Devold L1200/G50-E07 | 92 | 0 | 5.23 | 24h/25 C,8h/70 C | Infusion |  | 2108-311 |  | -172 | static | 0.0254 mm/s |  |  | -1.19 | 1 | [8 empty] | 20 ̊C
UNI-PPG1250-EP1 | [90]6 | 58.7 | EP1 | Hexion MGS RIMR135/RIMH1366 | 0 | 8 | 0 | 0 | PPG-Devold L1200/G50-E07 | 92 | 0 | 5.08 | 24h/25 C,8h/70 C | Infusion |  | 2108-312 |  | -170 | static | 0.0254 mm/s |  |  | -1.17 | 1 | [8 empty] | 20 ̊C
UNI-PPG1250-EP1 | [90]6 | 60.5 | EP1 | Hexion MGS RIMR135/RIMH1366 | 0 | 8 | 0 | 0 | PPG-Devold L1200/G50-E07 | 92 | 0 | 5.23 | 24h/25 C,8h/70 C | Infusion |  | 2108-314 |  | -177 | static | 0.0254 mm/s |  |  | -1.23 | 1 | [8 empty] | 20 ̊C
UNI-PPG1250-EP1 | [90]6 | 59 | EP1 | Hexion MGS RIMR135/RIMH1366 | 0 | 8 | 0 | 0 | PPG-Devold L1200/G50-E07 | 92 | 0 | 5.11 | 24h/25 C,8h/70 C | Infusion |  | 2108-315 |  | -163 | static | 0.0254 mm/s |  |  | -1.13 | 1 | [8 empty] | 20 ̊C
UNI-PPG1250-EP1 | [90]6 | 59.7 | EP1 | Hexion MGS RIMR135/RIMH1366 | 0 | 8 | 0 | 0 | PPG-Devold L1200/G50-E07 | 92 | 0 | 5.17 | 24h/25 C,8h/70 C | Infusion |  | 2108-316 |  | -168 | static | 0.0254 mm/s |  |  | -1.16 | 1 | [8 empty] | 20 ̊C
UNI-PPG1250-EP1 | [90]6 | 61.3 | EP1 | Hexion MGS RIMR135/RIMH1366 | 0 | 8 | 0 | 0 | PPG-Devold L1200/G50-E07 | 92 | 0 | 5.31 | 24h/25 C,8h/70 C | Infusion |  | 2108-317 |  | -163 | static | 0.0254 mm/s |  |  | -1.13 | 1 | [8 empty] | 20 ̊C
UNI-PPG1250-EP1 | [90]6 | 60.2 | EP1 | Hexion MGS RIMR135/RIMH1366 | 0 | 8 | 0 | 0 | PPG-Devold L1200/G50-E07 | 92 | 0 | 5.21 | 24h/25 C,8h/70 C | Infusion |  | 2108-318 |  | -163 | static | 0.0254 mm/s |  |  | -1.13 | 1 | [8 empty] | 20 ̊C
UNI-PPG1250-EP1 | [90]6 | 59.1 | EP1 | Hexion MGS RIMR135/RIMH1366 | 0 | 8 | 0 | 0 | PPG-Devold L1200/G50-E07 | 92 | 0 | 5.12 | 24h/25 C,8h/70 C | Infusion |  | 2108-319 |  | -162 | static | 0.0254 mm/s |  |  | -1.12 | 1 | [8 empty] | 20 ̊C
UNI-PPG1250-EP1 | [90]6 | 60.6 | EP1 | Hexion MGS RIMR135/RIMH1366 | 0 | 8 | 0 | 0 | PPG-Devold L1200/G50-E07 | 92 | 0 | 5.25 | 24h/25 C,8h/70 C | Infusion |  | 2108-320 |  | -175 | static | 0.0254 mm/s |  |  | -1.21 | 1 | [8 empty] | 20 ̊C
UNI-PPG1250-EP1 | (0)2 | 60 | EP1 | Hexion MGS RIMR135/RIMH1366 | PPG-Devold L1200/G50-E07 | 92 | 0 | 0 | 0 | 8 | 0 | 1.61 | 24h/25 C,12h/70 C | Infusion |  | (0)2-20C-Dry-100 | 972 |  | static | 0.0254 mm/s | 44.8 | 2.5 |  | 1 | [8 empty] | 20 ̊C
UNI-PPG1250-EP1 | (0)2 | 60 | EP1 | Hexion MGS RIMR135/RIMH1366 | PPG-Devold L1200/G50-E07 | 92 | 0 | 0 | 0 | 8 | 0 | 1.61 | 24h/25 C,12h/70 C | Infusion |  | (0)2-20C-Dry-101 | 1006 |  | static | 0.0254 mm/s | 43.3 | 2.7 |  | 1 | [8 empty] | 20 ̊C
UNI-PPG1250-EP1 | (0)2 | 59.6 | EP1 | Hexion MGS RIMR135/RIMH1366 | PPG-Devold L1200/G50-E07 | 92 | 0 | 0 | 0 | 8 | 0 | 1.63 | 24h/25 C,12h/70 C | Infusion |  | (0)2-20C-Dry-102 | 982 |  | static | 0.0254 mm/s | 44.3 | 2.7 |  | 1 | [8 empty] | 20 ̊C
UNI-PPG1250-EP1 | (0)2 | 59.6 | EP1 | Hexion MGS RIMR135/RIMH1366 | PPG-Devold L1200/G50-E07 | 92 | 0 | 0 | 0 | 8 | 0 | 1.63 | 24h/25 C,12h/70 C | Infusion |  | (0)2-20C-Dry-103 | 1047 |  | static | 0.0254 mm/s | 45 | 2.8 |  | 1 | [8 empty] | 20 ̊C
UNI-PPG1250-EP1 | (0)2 | 59.6 | EP1 | Hexion MGS RIMR135/RIMH1366 | PPG-Devold L1200/G50-E07 | 92 | 0 | 0 | 0 | 8 | 0 | 1.63 | 24h/25 C,12h/70 C | Infusion |  | (0)2-20C-Dry-104 | 993 |  | static | 0.0254 mm/s | 43.9 | 2.5 |  | 1 | [8 empty] | 20 ̊C
UNI-PPG1250-EP1 | (0)2 | 61 | EP1 | Hexion MGS RIMR135/RIMH1366 | PPG-Devold L1200/G50-E07 | 92 | 0 | 0 | 0 | 8 | 0 | 1.59 | 24h/25 C,12h/70 C | Infusion |  | (0)2-20C-Wet-100 | 795 |  | static | 0.0254 mm/s | 45.5 | 2.1 |  | 1 | [8 empty] | 20 ̊C
UNI-PPG1250-EP1 | (0)2 | 58.7 | EP1 | Hexion MGS RIMR135/RIMH1366 | PPG-Devold L1200/G50-E07 | 92 | 0 | 0 | 0 | 8 | 0 | 1.65 | 24h/25 C,12h/70 C | Infusion |  | (0)2-20C-Wet-101 | 758 |  | static | 0.0254 mm/s | 43.6 | 2.1 |  | 1 | [8 empty] | 20 ̊C
UNI-PPG1250-EP1 | (0)2 | 59.6 | EP1 | Hexion MGS RIMR135/RIMH1366 | PPG-Devold L1200/G50-E07 | 92 | 0 | 0 | 0 | 8 | 0 | 1.63 | 24h/25 C,12h/70 C | Infusion |  | (0)2-20C-Wet-102 | 764 |  | static | 0.0254 mm/s | 41.9 | 2.2 |  | 1 | [8 empty] | 20 ̊C
UNI-PPG1250-EP1 | (0)2 | 59.6 | EP1 | Hexion MGS RIMR135/RIMH1366 | PPG-Devold L1200/G50-E07 | 92 | 0 | 0 | 0 | 8 | 0 | 1.63 | 24h/25 C,12h/70 C | Infusion |  | (0)2-20C-Wet-103 | 849 |  | static | 0.0254 mm/s | 43.2 | 2.1 |  | 1 | [8 empty] | 20 ̊C
UNI-PPG1250-EP1 | (0)2 | 61.5 | EP1 | Hexion MGS RIMR135/RIMH1366 | PPG-Devold L1200/G50-E07 | 92 | 0 | 0 | 0 | 8 | 0 | 1.57 | 24h/25 C,12h/70 C | Infusion |  | (0)2-20C-Wet-104 | 825 |  | static | 0.0254 mm/s | 43.2 | 2.2 |  | 1 | [8 empty] | 20 ̊C
UNI-PPG1250-EP1 | (0)6 | 56.5 | EP1 | Hexion MGS RIMR135/RIMH1366 | PPG-Devold L1200/G50-E07 | 92 | 0 | 0 | 0 | 8 | 0 | 5.16 | 24h/25 C,12h/70 C | Infusion |  | (0)6-20C-Dry-110 |  | -671 | static | 0.0254 mm/s |  |  |  | 1 | [8 empty] | 20 ̊C
UNI-PPG1250-EP1 | (0)6 | 57.1 | EP1 | Hexion MGS RIMR135/RIMH1366 | PPG-Devold L1200/G50-E07 | 92 | 0 | 0 | 0 | 8 | 0 | 5.11 | 24h/25 C,12h/70 C | Infusion |  | (0)6-20C-Dry-111 |  | -661 | static | 0.0254 mm/s |  |  |  | 1 | [8 empty] | 20 ̊C
UNI-PPG1250-EP1 | (0)6 | 57.1 | EP1 | Hexion MGS RIMR135/RIMH1366 | PPG-Devold L1200/G50-E07 | 92 | 0 | 0 | 0 | 8 | 0 | 5.11 | 24h/25 C,12h/70 C | Infusion |  | (0)6-20C-Dry-112 |  | -693 | static | 0.0254 mm/s |  |  |  | 1 | [8 empty] | 20 ̊C
UNI-PPG1250-EP1 | (0)6 | 56.4 | EP1 | Hexion MGS RIMR135/RIMH1366 | PPG-Devold L1200/G50-E07 | 92 | 0 | 0 | 0 | 8 | 0 | 5.17 | 24h/25 C,12h/70 C | Infusion |  | (0)6-20C-Dry-113 |  | -702 | static | 0.0254 mm/s |  |  |  | 1 | [8 empty] | 20 ̊C
UNI-PPG1250-EP1 | (0)6 | 56.9 | EP1 | Hexion MGS RIMR135/RIMH1366 | PPG-Devold L1200/G50-E07 | 92 | 0 | 0 | 0 | 8 | 0 | 5.12 | 24h/25 C,12h/70 C | Infusion |  | (0)6-20C-Dry-114 |  | -643 | static | 0.0254 mm/s |  |  |  | 1 | [8 empty] | 20 ̊C
UNI-PPG1250-EP1 | (0)6 | 56.6 | EP1 | Hexion MGS RIMR135/RIMH1366 | PPG-Devold L1200/G50-E07 | 92 | 0 | 0 | 0 | 8 | 0 | 5.14 | 24h/25 C,12h/70 C | Infusion |  | (0)6-20C-Wet-120 |  | -577 | static | 0.0254 mm/s |  |  |  | 1 | [8 empty] | 20 ̊C
UNI-PPG1250-EP1 | (0)6 | 56.5 | EP1 | Hexion MGS RIMR135/RIMH1366 | PPG-Devold L1200/G50-E07 | 92 | 0 | 0 | 0 | 8 | 0 | 5.16 | 24h/25 C,12h/70 C | Infusion |  | (0)6-20C-Wet-121 |  | -561 | static | 0.0254 mm/s |  |  |  | 1 | [8 empty] | 20 ̊C
UNI-PPG1250-EP1 | (0)6 | 56.5 | EP1 | Hexion MGS RIMR135/RIMH1366 | PPG-Devold L1200/G50-E07 | 92 | 0 | 0 | 0 | 8 | 0 | 5.16 | 24h/25 C,12h/70 C | Infusion |  | (0)6-20C-Wet-122 |  | -579 | static | 0.0254 mm/s |  |  |  | 1 | [8 empty] | 20 ̊C
UNI-PPG1250-EP1 | (0)6 | 57.2 | EP1 | Hexion MGS RIMR135/RIMH1366 | PPG-Devold L1200/G50-E07 | 92 | 0 | 0 | 0 | 8 | 0 | 5.09 | 24h/25 C,12h/70 C | Infusion |  | (0)6-20C-Wet-123 |  | -619 | static | 0.0254 mm/s |  |  |  | 1 | [8 empty] | 20 ̊C
UNI-PPG1250-EP1 | (0)6 | 55.7 | EP1 | Hexion MGS RIMR135/RIMH1366 | PPG-Devold L1200/G50-E07 | 92 | 0 | 0 | 0 | 8 | 0 | 5.23 | 24h/25 C,12h/70 C | Infusion |  | (0)6-20C-Wet-124 |  | -748 | static | 0.0254 mm/s |  |  |  | 1 | [8 empty] | 20 ̊C
UNI-PPG1250-EP1 | (90)6 | 55.4 | EP1 | Hexion MGS RIMR135/RIMH1366 | PPG-Devold L1200/G50-E07 | 8 | 0 | 0 | 0 | 92 | 0 | 5.24 | 24h/25 C,12h/70 C | Infusion |  | (90)6-20C-Dry-100 | 68.1 |  | static | 0.0254 mm/s | 14.3 | 2.7 |  | 1 | [8 empty] | 20 ̊C
UNI-PPG1250-EP1 | (90)6 | 56.4 | EP1 | Hexion MGS RIMR135/RIMH1366 | PPG-Devold L1200/G50-E07 | 8 | 0 | 0 | 0 | 92 | 0 | 5.17 | 24h/25 C,12h/70 C | Infusion |  | (90)6-20C-Dry-101 | 52.5 |  | static | 0.0254 mm/s | 16.4 | 1.1 |  | 1 | [8 empty] | 20 ̊C
UNI-PPG1250-EP1 | (90)6 | 56.8 | EP1 | Hexion MGS RIMR135/RIMH1366 | PPG-Devold L1200/G50-E07 | 8 | 0 | 0 | 0 | 92 | 0 | 5.13 | 24h/25 C,12h/70 C | Infusion |  | (90)6-20C-Dry-102 | 63.1 |  | static | 0.0254 mm/s | 15.2 | 2 |  | 1 | [8 empty] | 20 ̊C
UNI-PPG1250-EP1 | (90)6 | 57.4 | EP1 | Hexion MGS RIMR135/RIMH1366 | PPG-Devold L1200/G50-E07 | 8 | 0 | 0 | 0 | 92 | 0 | 5.08 | 24h/25 C,12h/70 C | Infusion |  | (90)6-20C-Dry-103 | 57.3 |  | static | 0.0254 mm/s | 15.3 | 0.6 |  | 1 | [8 empty] | 20 ̊C
UNI-PPG1250-EP1 | (90)6 | 57.1 | EP1 | Hexion MGS RIMR135/RIMH1366 | PPG-Devold L1200/G50-E07 | 8 | 0 | 0 | 0 | 92 | 0 | 5.11 | 24h/25 C,12h/70 C | Infusion |  | (90)6-20C-Dry-104 | 59.1 |  | static | 0.0254 mm/s | 15.4 | 1.6 |  | 1 | [8 empty] | 20 ̊C
UNI-PPG1250-EP1 | (90)6 | 56.6 | EP1 | Hexion MGS RIMR135/RIMH1366 | PPG-Devold L1200/G50-E07 | 8 | 0 | 0 | 0 | 92 | 0 | 5.14 | 24h/25 C,12h/70 C | Infusion |  | (90)6-20C-Wet-100 | 58.8 |  | static | 0.0254 mm/s | 15.4 | 1.1 |  | 1 | [8 empty] | 20 ̊C
UNI-PPG1250-EP1 | (90)6 | 55.5 | EP1 | Hexion MGS RIMR135/RIMH1366 | PPG-Devold L1200/G50-E07 | 8 | 0 | 0 | 0 | 92 | 0 | 5.24 | 24h/25 C,12h/70 C | Infusion |  | (90)6-20C-Wet-101 | 57 |  | static | 0.0254 mm/s | 13.9 | 1.5 |  | 1 | [8 empty] | 20 ̊C
UNI-PPG1250-EP1 | (90)6 | 57.4 | EP1 | Hexion MGS RIMR135/RIMH1366 | PPG-Devold L1200/G50-E07 | 8 | 0 | 0 | 0 | 92 | 0 | 5.08 | 24h/25 C,12h/70 C | Infusion |  | (90)6-20C-Wet-102 | 59.1 |  | static | 0.0254 mm/s | 14.8 | 1.4 |  | 1 | [8 empty] | 20 ̊C
UNI-PPG1250-EP1 | (90)6 | 56.5 | EP1 | Hexion MGS RIMR135/RIMH1366 | PPG-Devold L1200/G50-E07 | 8 | 0 | 0 | 0 | 92 | 0 | 5.16 | 24h/25 C,12h/70 C | Infusion |  | (90)6-20C-Wet-103 | 56.5 |  | static | 0.0254 mm/s | 14.5 | 1.5 |  | 1 | [8 empty] | 20 ̊C
UNI-PPG1250-EP1 | (90)6 | 56.6 | EP1 | Hexion MGS RIMR135/RIMH1366 | PPG-Devold L1200/G50-E07 | 8 | 0 | 0 | 0 | 92 | 0 | 5.14 | 24h/25 C,12h/70 C | Infusion |  | (90)6-20C-Wet-104 | 58.7 |  | static | 0.0254 mm/s | 14.1 | 1.8 |  | 1 | [8 empty] | 20 ̊C
UNI-PPG1250-EP1 | (90)6 | 57.5 | EP1 | Hexion MGS RIMR135/RIMH1366 | PPG-Devold L1200/G50-E07 | 8 | 0 | 0 | 0 | 92 | 0 | 5.07 | 24h/25 C,12h/70 C | Infusion |  | (90)6-20C-Dry-140 |  | -124 | static | 0.0254 mm/s |  |  |  | 1 | [8 empty] | 20 ̊C
UNI-PPG1250-EP1 | (90)6 | 57.5 | EP1 | Hexion MGS RIMR135/RIMH1366 | PPG-Devold L1200/G50-E07 | 8 | 0 | 0 | 0 | 92 | 0 | 5.07 | 24h/25 C,12h/70 C | Infusion |  | (90)6-20C-Dry-141 |  | -178 | static | 0.0254 mm/s |  |  |  | 1 | [8 empty] | 20 ̊C
UNI-PPG1250-EP1 | (90)6 | 57.1 | EP1 | Hexion MGS RIMR135/RIMH1366 | PPG-Devold L1200/G50-E07 | 8 | 0 | 0 | 0 | 92 | 0 | 5.11 | 24h/25 C,12h/70 C | Infusion |  | (90)6-20C-Dry-142 |  | -173 | static | 0.0254 mm/s |  |  |  | 1 | [8 empty] | 20 ̊C
UNI-PPG1250-EP1 | (90)6 | 56.5 | EP1 | Hexion MGS RIMR135/RIMH1366 | PPG-Devold L1200/G50-E07 | 8 | 0 | 0 | 0 | 92 | 0 | 5.16 | 24h/25 C,12h/70 C | Infusion |  | (90)6-20C-Dry-143 |  | -172 | static | 0.0254 mm/s |  |  |  | 1 | [8 empty] | 20 ̊C
UNI-PPG1250-EP1 | (90)6 | 56 | EP1 | Hexion MGS RIMR135/RIMH1366 | PPG-Devold L1200/G50-E07 | 8 | 0 | 0 | 0 | 92 | 0 | 5.21 | 24h/25 C,12h/70 C | Infusion |  | (90)6-20C-Dry-144 |  | -168 | static | 0.0254 mm/s |  |  |  | 1 | [8 empty] | 20 ̊C
UNI-PPG1250-EP1 | (90)6 | 57.5 | EP1 | Hexion MGS RIMR135/RIMH1366 | PPG-Devold L1200/G50-E07 | 8 | 0 | 0 | 0 | 92 | 0 | 5.07 | 24h/25 C,12h/70 C | Infusion |  | (90)6-20C-Wet-130 |  | -141 | static | 0.0254 mm/s |  |  |  | 1 | [8 empty] | 20 ̊C
UNI-PPG1250-EP1 | (90)6 | 56.1 | EP1 | Hexion MGS RIMR135/RIMH1366 | PPG-Devold L1200/G50-E07 | 8 | 0 | 0 | 0 | 92 | 0 | 5.19 | 24h/25 C,12h/70 C | Infusion |  | (90)6-20C-Wet-131 |  | -151 | static | 0.0254 mm/s |  |  |  | 1 | [8 empty] | 20 ̊C
UNI-PPG1250-EP1 | (90)6 | 56.2 | EP1 | Hexion MGS RIMR135/RIMH1366 | PPG-Devold L1200/G50-E07 | 8 | 0 | 0 | 0 | 92 | 0 | 5.19 | 24h/25 C,12h/70 C | Infusion |  | (90)6-20C-Wet-132 |  | -157 | static | 0.0254 mm/s |  |  |  | 1 | [8 empty] | 20 ̊C
UNI-PPG1250-EP1 | (90)6 | 57.1 | EP1 | Hexion MGS RIMR135/RIMH1366 | PPG-Devold L1200/G50-E07 | 8 | 0 | 0 | 0 | 92 | 0 | 5.11 | 24h/25 C,12h/70 C | Infusion |  | (90)6-20C-Wet-133 |  | -152 | static | 0.0254 mm/s |  |  |  | 1 | [8 empty] | 20 ̊C
UNI-PPG1250-EP1 | (90)6 | 57.2 | EP1 | Hexion MGS RIMR135/RIMH1366 | PPG-Devold L1200/G50-E07 | 8 | 0 | 0 | 0 | 92 | 0 | 5.09 | 24h/25 C,12h/70 C | Infusion |  | (90)6-20C-Wet-134 |  | -145 | static | 0.0254 mm/s |  |  |  | 1 | [8 empty] | 20 ̊C
UNI-PPG1250-EP1 | (0)2 | 62 | EP1 | Hexion MGS RIMR135/RIMH1366 | PPG-Devold L1200/G50-E07 | 92 | 0 | 0 | 0 | 8 | 0 | 1.56 | 24h/25 C,12h/70 C | Infusion |  | (0)2_40C_dry_320 | 964 |  | static | 0.0254 mm/s | 44 | 2.4 |  | 1 | [8 empty] | 40 ̊C
UNI-PPG1250-EP1 | (0)2 | 58.7 | EP1 | Hexion MGS RIMR135/RIMH1366 | PPG-Devold L1200/G50-E07 | 92 | 0 | 0 | 0 | 8 | 0 | 1.65 | 24h/25 C,12h/70 C | Infusion |  | (0)2_40C_dry_321 | 940 |  | static | 0.0254 mm/s | 42.7 | 2.3 |  | 1 | [8 empty] | 40 ̊C
UNI-PPG1250-EP1 | (0)2 | 59.6 | EP1 | Hexion MGS RIMR135/RIMH1366 | PPG-Devold L1200/G50-E07 | 92 | 0 | 0 | 0 | 8 | 0 | 1.63 | 24h/25 C,12h/70 C | Infusion |  | (0)2_40C_dry_322 | 1009 |  | static | 0.0254 mm/s | 45.6 | 2.4 |  | 1 | [8 empty] | 40 ̊C
UNI-PPG1250-EP1 | (0)2 | 60 | EP1 | Hexion MGS RIMR135/RIMH1366 | PPG-Devold L1200/G50-E07 | 92 | 0 | 0 | 0 | 8 | 0 | 1.61 | 24h/25 C,12h/70 C | Infusion |  | (0)2_40C_dry_323 | 972 |  | static | 0.0254 mm/s | 45 | 2.4 |  | 1 | [8 empty] | 40 ̊C
UNI-PPG1250-EP1 | (0)2 | 57.8 | EP1 | Hexion MGS RIMR135/RIMH1366 | PPG-Devold L1200/G50-E07 | 92 | 0 | 0 | 0 | 8 | 0 | 1.68 | 24h/25 C,12h/70 C | Infusion |  | (0)2_40C_dry_324 | 888 |  | static | 0.0254 mm/s | 43.2 | 2.3 |  | 1 | [8 empty] | 40 ̊C
UNI-PPG1250-EP1 | (0)2 | 57.3 | EP1 | Hexion MGS RIMR135/RIMH1366 | PPG-Devold L1200/G50-E07 | 92 | 0 | 0 | 0 | 8 | 0 | 1.69 | 24h/25 C,12h/70 C | Infusion |  | (0)2_40C_wet_350 | 718 |  | static | 0.0254 mm/s | 42.2 | 1.8 |  | 1 | [8 empty] | 40 ̊C
UNI-PPG1250-EP1 | (0)2 | 59.1 | EP1 | Hexion MGS RIMR135/RIMH1366 | PPG-Devold L1200/G50-E07 | 92 | 0 | 0 | 0 | 8 | 0 | 1.64 | 24h/25 C,12h/70 C | Infusion |  | (0)2_40C_wet_351 | 699 |  | static | 0.0254 mm/s | 41.8 | 1.7 |  | 1 | [8 empty] | 40 ̊C
UNI-PPG1250-EP1 | (0)2 | 59.1 | EP1 | Hexion MGS RIMR135/RIMH1366 | PPG-Devold L1200/G50-E07 | 92 | 0 | 0 | 0 | 8 | 0 | 1.64 | 24h/25 C,12h/70 C | Infusion |  | (0)2_40C_wet_352 | 699 |  | static | 0.0254 mm/s | 43.5 | 1.8 |  | 1 | [8 empty] | 40 ̊C
UNI-PPG1250-EP1 | (0)2 | 59.1 | EP1 | Hexion MGS RIMR135/RIMH1366 | PPG-Devold L1200/G50-E07 | 92 | 0 | 0 | 0 | 8 | 0 | 1.64 | 24h/25 C,12h/70 C | Infusion |  | (0)2_40C_wet_353 | 694 |  | static | 0.0254 mm/s | 42.3 | 1.8 |  | 1 | [8 empty] | 40 ̊C
UNI-PPG1250-EP1 | (0)2 | 59.6 | EP1 | Hexion MGS RIMR135/RIMH1366 | PPG-Devold L1200/G50-E07 | 92 | 0 | 0 | 0 | 8 | 0 | 1.63 | 24h/25 C,12h/70 C | Infusion |  | (0)2_40C_wet_354 | 715 |  | static | 0.0254 mm/s | 41.9 | 1.9 |  | 1 | [8 empty] | 40 ̊C
UNI-PPG1250-EP1 | (0)6 | 56.8 | EP1 | Hexion MGS RIMR135/RIMH1366 | PPG-Devold L1200/G50-E07 | 92 | 0 | 0 | 0 | 8 | 0 | 5.13 | 24h/25 C,12h/70 C | Infusion |  | (0)6_40C_dry_310 |  | -522 | static | 0.0254 mm/s |  |  |  | 1 | [8 empty] | 40 ̊C
UNI-PPG1250-EP1 | (0)6 | 56.5 | EP1 | Hexion MGS RIMR135/RIMH1366 | PPG-Devold L1200/G50-E07 | 92 | 0 | 0 | 0 | 8 | 0 | 5.13 | 24h/25 C,12h/70 C | Infusion |  | (0)6_40C_dry_311 |  | -487 | static | 0.0254 mm/s |  |  |  | 1 | [8 empty] | 40 ̊C
UNI-PPG1250-EP1 | (0)6 | 55.7 | EP1 | Hexion MGS RIMR135/RIMH1366 | PPG-Devold L1200/G50-E07 | 92 | 0 | 0 | 0 | 8 | 0 | 5.23 | 24h/25 C,12h/70 C | Infusion |  | (0)6_40C_dry_312 |  | -593 | static | 0.0254 mm/s |  |  |  | 1 | [8 empty] | 40 ̊C
UNI-PPG1250-EP1 | (0)6 | 57.2 | EP1 | Hexion MGS RIMR135/RIMH1366 | PPG-Devold L1200/G50-E07 | 92 | 0 | 0 | 0 | 8 | 0 | 5.09 | 24h/25 C,12h/70 C | Infusion |  | (0)6_40C_dry_313 |  | -526 | static | 0.0254 mm/s |  |  |  | 1 | [8 empty] | 40 ̊C
UNI-PPG1250-EP1 | (0)6 | 57.2 | EP1 | Hexion MGS RIMR135/RIMH1366 | PPG-Devold L1200/G50-E07 | 92 | 0 | 0 | 0 | 8 | 0 | 5.09 | 24h/25 C,12h/70 C | Infusion |  | (0)6_40C_dry_314 |  | -563 | static | 0.0254 mm/s |  |  |  | 1 | [8 empty] | 40 ̊C
UNI-PPG1250-EP1 | (0)6 | 57.1 | EP1 | Hexion MGS RIMR135/RIMH1366 | PPG-Devold L1200/G50-E07 | 92 | 0 | 0 | 0 | 8 | 0 | 5.11 | 24h/25 C,12h/70 C | Infusion |  | (0)6_40C_wet_400 |  | -448 | static | 0.0254 mm/s |  |  |  | 1 | [8 empty] | 40 ̊C
UNI-PPG1250-EP1 | (0)6 | 55.5 | EP1 | Hexion MGS RIMR135/RIMH1366 | PPG-Devold L1200/G50-E07 | 92 | 0 | 0 | 0 | 8 | 0 | 5.25 | 24h/25 C,12h/70 C | Infusion |  | (0)6_40C_wet_401 |  | -436 | static | 0.0254 mm/s |  |  |  | 1 | [8 empty] | 40 ̊C
UNI-PPG1250-EP1 | (0)6 | 56.2 | EP1 | Hexion MGS RIMR135/RIMH1366 | PPG-Devold L1200/G50-E07 | 92 | 0 | 0 | 0 | 8 | 0 | 5.18 | 24h/25 C,12h/70 C | Infusion |  | (0)6_40C_wet_402 |  | -443 | static | 0.0254 mm/s |  |  |  | 1 | [8 empty] | 40 ̊C
UNI-PPG1250-EP1 | (0)6 | 56.4 | EP1 | Hexion MGS RIMR135/RIMH1366 | PPG-Devold L1200/G50-E07 | 92 | 0 | 0 | 0 | 8 | 0 | 5.17 | 24h/25 C,12h/70 C | Infusion |  | (0)6_40C_wet_403 |  | -455 | static | 0.0254 mm/s |  |  |  | 1 | [8 empty] | 40 ̊C
UNI-PPG1250-EP1 | (0)6 | 57.1 | EP1 | Hexion MGS RIMR135/RIMH1366 | PPG-Devold L1200/G50-E07 | 92 | 0 | 0 | 0 | 8 | 0 | 5.11 | 24h/25 C,12h/70 C | Infusion |  | (0)6_40C_wet_404 |  | -507 | static | 0.0254 mm/s |  |  |  | 1 | [8 empty] | 40 ̊C
UNI-PPG1250-EP1 | (90)6 | 56.8 | EP1 | Hexion MGS RIMR135/RIMH1366 | PPG-Devold L1200/G50-E07 | 8 | 0 | 0 | 0 | 92 | 0 | 5.13 | 24h/25 C,12h/70 C | Infusion |  | (90)6_40C_dry_330 | 55.2 |  | static | 0.0254 mm/s | 12.8 | 3.3 |  | 1 | [8 empty] | 40 ̊C
UNI-PPG1250-EP1 | (90)6 | 56.5 | EP1 | Hexion MGS RIMR135/RIMH1366 | PPG-Devold L1200/G50-E07 | 8 | 0 | 0 | 0 | 92 | 0 | 5.16 | 24h/25 C,12h/70 C | Infusion |  | (90)6_40C_dry_331 | 55 |  | static | 0.0254 mm/s | 13.8 | 1.5 |  | 1 | [8 empty] | 40 ̊C
UNI-PPG1250-EP1 | (90)6 | 55.3 | EP1 | Hexion MGS RIMR135/RIMH1366 | PPG-Devold L1200/G50-E07 | 8 | 0 | 0 | 0 | 92 | 0 | 5.27 | 24h/25 C,12h/70 C | Infusion |  | (90)6_40C_dry_332 | 57.6 |  | static | 0.0254 mm/s | 13.2 | 1.6 |  | 1 | [8 empty] | 40 ̊C
UNI-PPG1250-EP1 | (90)6 | 56.5 | EP1 | Hexion MGS RIMR135/RIMH1366 | PPG-Devold L1200/G50-E07 | 8 | 0 | 0 | 0 | 92 | 0 | 5.16 | 24h/25 C,12h/70 C | Infusion |  | (90)6_40C_dry_333 | 56.5 |  | static | 0.0254 mm/s | 14 | 1.5 |  | 1 | [8 empty] | 40 ̊C
UNI-PPG1250-EP1 | (90)6 | 55.5 | EP1 | Hexion MGS RIMR135/RIMH1366 | PPG-Devold L1200/G50-E07 | 8 | 0 | 0 | 0 | 92 | 0 | 5.25 | 24h/25 C,12h/70 C | Infusion |  | (90)6_40C_dry_334 | 53.8 |  | static | 0.0254 mm/s | 13.5 | 1.7 |  | 1 | [8 empty] | 40 ̊C
UNI-PPG1250-EP1 | (90)6 | 56.5 | EP1 | Hexion MGS RIMR135/RIMH1366 | PPG-Devold L1200/G50-E07 | 8 | 0 | 0 | 0 | 92 | 0 | 5.16 | 24h/25 C,12h/70 C | Infusion |  | (90)6_40C_wet_370 | 53.7 |  | static | 0.0254 mm/s | 13.6 | 2.6 |  | 1 | [8 empty] | 40 ̊C
UNI-PPG1250-EP1 | (90)6 | 55.5 | EP1 | Hexion MGS RIMR135/RIMH1366 | PPG-Devold L1200/G50-E07 | 8 | 0 | 0 | 0 | 92 | 0 | 5.25 | 24h/25 C,12h/70 C | Infusion |  | (90)6_40C_wet_371 | 53.3 |  | static | 0.0254 mm/s | 12.6 | 2.9 |  | 1 | [8 empty] | 40 ̊C
UNI-PPG1250-EP1 | (90)6 | 56.1 | EP1 | Hexion MGS RIMR135/RIMH1366 | PPG-Devold L1200/G50-E07 | 8 | 0 | 0 | 0 | 92 | 0 | 5.19 | 24h/25 C,12h/70 C | Infusion |  | (90)6_40C_wet_372 | 62.3 |  | static | 0.0254 mm/s | 12.9 | 3 |  | 1 | [8 empty] | 40 ̊C
UNI-PPG1250-EP1 | (90)6 | 56.5 | EP1 | Hexion MGS RIMR135/RIMH1366 | PPG-Devold L1200/G50-E07 | 8 | 0 | 0 | 0 | 92 | 0 | 5.16 | 24h/25 C,12h/70 C | Infusion |  | (90)6_40C_wet_373 | 56.8 |  | static | 0.0254 mm/s | 12.7 | 2.7 |  | 1 | [8 empty] | 40 ̊C
UNI-PPG1250-EP1 | (90)6 | 55.5 | EP1 | Hexion MGS RIMR135/RIMH1366 | PPG-Devold L1200/G50-E07 | 8 | 0 | 0 | 0 | 92 | 0 | 5.25 | 24h/25 C,12h/70 C | Infusion |  | (90)6_40C_wet_374 | 57.9 |  | static | 0.0254 mm/s | 11.8 | 2.7 |  | 1 | [8 empty] | 40 ̊C
UNI-PPG1250-EP1 | (90)6 | 56.2 | EP1 | Hexion MGS RIMR135/RIMH1366 | PPG-Devold L1200/G50-E07 | 8 | 0 | 0 | 0 | 92 | 0 | 5.18 | 24h/25 C,12h/70 C | Infusion |  | (90)6_40C_dry_300 |  | -149 | static | 0.0254 mm/s |  |  |  | 1 | [8 empty] | 40 ̊C
UNI-PPG1250-EP1 | (90)6 | 55.8 | EP1 | Hexion MGS RIMR135/RIMH1366 | PPG-Devold L1200/G50-E07 | 8 | 0 | 0 | 0 | 92 | 0 | 5.22 | 24h/25 C,12h/70 C | Infusion |  | (90)6_40C_dry_301 |  | -145 | static | 0.0254 mm/s |  |  |  | 1 | [8 empty] | 40 ̊C
UNI-PPG1250-EP1 | (90)6 | 55.5 | EP1 | Hexion MGS RIMR135/RIMH1366 | PPG-Devold L1200/G50-E07 | 8 | 0 | 0 | 0 | 92 | 0 | 5.25 | 24h/25 C,12h/70 C | Infusion |  | (90)6_40C_dry_302 |  | -139 | static | 0.0254 mm/s |  |  |  | 1 | [8 empty] | 40 ̊C
UNI-PPG1250-EP1 | (90)6 | 57.4 | EP1 | Hexion MGS RIMR135/RIMH1366 | PPG-Devold L1200/G50-E07 | 8 | 0 | 0 | 0 | 92 | 0 | 5.08 | 24h/25 C,12h/70 C | Infusion |  | (90)6_40C_dry_303 |  | -155 | static | 0.0254 mm/s |  |  |  | 1 | [8 empty] | 40 ̊C
UNI-PPG1250-EP1 | (90)6 | 57.8 | EP1 | Hexion MGS RIMR135/RIMH1366 | PPG-Devold L1200/G50-E07 | 8 | 0 | 0 | 0 | 92 | 0 | 5.04 | 24h/25 C,12h/70 C | Infusion |  | (90)6_40C_dry_304 |  | -160 | static | 0.0254 mm/s |  |  |  | 1 | [8 empty] | 40 ̊C
UNI-PPG1250-EP1 | (90)6 | 55.7 | EP1 | Hexion MGS RIMR135/RIMH1366 | PPG-Devold L1200/G50-E07 | 8 | 0 | 0 | 0 | 92 | 0 | 5.23 | 24h/25 C,12h/70 C | Infusion |  | (90)6_40C_wet_420 |  | -114 | static | 0.0254 mm/s |  |  |  | 1 | [8 empty] | 40 ̊C
UNI-PPG1250-EP1 | (90)6 | 55.8 | EP1 | Hexion MGS RIMR135/RIMH1366 | PPG-Devold L1200/G50-E07 | 8 | 0 | 0 | 0 | 92 | 0 | 5.22 | 24h/25 C,12h/70 C | Infusion |  | (90)6_40C_wet_421 |  | -122 | static | 0.0254 mm/s |  |  |  | 1 | [8 empty] | 40 ̊C
UNI-PPG1250-EP1 | (90)6 | 55.7 | EP1 | Hexion MGS RIMR135/RIMH1366 | PPG-Devold L1200/G50-E07 | 8 | 0 | 0 | 0 | 92 | 0 | 5.23 | 24h/25 C,12h/70 C | Infusion |  | (90)6_40C_wet_422 |  | -120 | static | 0.0254 mm/s |  |  |  | 1 | [8 empty] | 40 ̊C
UNI-PPG1250-EP1 | (90)6 | 57.4 | EP1 | Hexion MGS RIMR135/RIMH1366 | PPG-Devold L1200/G50-E07 | 8 | 0 | 0 | 0 | 92 | 0 | 5.08 | 24h/25 C,12h/70 C | Infusion |  | (90)6_40C_wet_423 |  | -130 | static | 0.0254 mm/s |  |  |  | 1 | [8 empty] | 40 ̊C
UNI-PPG1250-EP1 | (90)6 | 54.8 | EP1 | Hexion MGS RIMR135/RIMH1366 | PPG-Devold L1200/G50-E07 | 8 | 0 | 0 | 0 | 8 | 0 | 5.32 | 24h/25 C,12h/70 C | Infusion |  | (90)6_40C_wet_424 |  | -113 | static | 0.0254 mm/s |  |  |  | 1 | [8 empty] | 40 ̊C
UNI-PPG1250-EP1 | (0)2 | 59.6 | EP1 | Hexion MGS RIMR135/RIMH1366 | PPG-Devold L1200/G50-E07 | 92 | 0 | 0 | 0 | 8 | 0 | 1.63 | 24h/25 C,12h/70 C | Infusion |  | (0)2_0C_dry_270 | 1083 |  | static | 0.0254 mm/s | 44.7 | 2.9 |  | 1 | [8 empty] | 0 ̊C
UNI-PPG1250-EP1 | (0)2 | 55.3 | EP1 | Hexion MGS RIMR135/RIMH1366 | PPG-Devold L1200/G50-E07 | 92 | 0 | 0 | 0 | 8 | 0 | 1.75 | 24h/25 C,12h/70 C | Infusion |  | (0)2_0C_dry_271 | 995 |  | static | 0.0254 mm/s | 40.6 | 2.7 |  | 1 | [8 empty] | 0 ̊C
UNI-PPG1250-EP1 | (0)2 | 61.5 | EP1 | Hexion MGS RIMR135/RIMH1366 | PPG-Devold L1200/G50-E07 | 92 | 0 | 0 | 0 | 8 | 0 | 1.57 | 24h/25 C,12h/70 C | Infusion |  | (0)2_0C_dry_272 | 1058 |  | static | 0.0254 mm/s | 41.9 | 2.8 |  | 1 | [8 empty] | 0 ̊C
UNI-PPG1250-EP1 | (0)2 | 57.3 | EP1 | Hexion MGS RIMR135/RIMH1366 | PPG-Devold L1200/G50-E07 | 92 | 0 | 0 | 0 | 8 | 0 | 1.69 | 24h/25 C,12h/70 C | Infusion |  | (0)2_0C_dry_273 | 1026 |  | static | 0.0254 mm/s | 45.3 | 2.6 |  | 1 | [8 empty] | 0 ̊C
UNI-PPG1250-EP1 | (0)2 | 59.6 | EP1 | Hexion MGS RIMR135/RIMH1366 | PPG-Devold L1200/G50-E07 | 92 | 0 | 0 | 0 | 8 | 0 | 1.63 | 24h/25 C,12h/70 C | Infusion |  | (0)2_0C_dry_274 | 1083 |  | static | 0.0254 mm/s | 45.4 | 2.8 |  | 1 | [8 empty] | 0 ̊C
UNI-PPG1250-EP1 | (0)2 | 58.7 | EP1 | Hexion MGS RIMR135/RIMH1366 | PPG-Devold L1200/G50-E07 | 92 | 0 | 0 | 0 | 8 | 0 | 1.65 | 24h/25 C,12h/70 C | Infusion |  | (0)2_0C_wet_380 | 873 |  | static | 0.0254 mm/s | 42.1 | 2.4 |  | 1 | [8 empty] | 0 ̊C
UNI-PPG1250-EP1 | (0)2 | 57.8 | EP1 | Hexion MGS RIMR135/RIMH1366 | PPG-Devold L1200/G50-E07 | 92 | 0 | 0 | 0 | 8 | 0 | 1.68 | 24h/25 C,12h/70 C | Infusion |  | (0)2_0C_wet_381 | 887 |  | static | 0.0254 mm/s | 40 | 2.5 |  | 1 | [8 empty] | 0 ̊C
UNI-PPG1250-EP1 | (0)2 | 57.8 | EP1 | Hexion MGS RIMR135/RIMH1366 | PPG-Devold L1200/G50-E07 | 92 | 0 | 0 | 0 | 8 | 0 | 1.68 | 24h/25 C,12h/70 C | Infusion |  | (0)2_0C_wet_382 | 847 |  | static | 0.0254 mm/s | 41.5 | 2.3 |  | 1 | [8 empty] | 0 ̊C
UNI-PPG1250-EP1 | (0)2 | 59.1 | EP1 | Hexion MGS RIMR135/RIMH1366 | PPG-Devold L1200/G50-E07 | 92 | 0 | 0 | 0 | 8 | 0 | 1.64 | 24h/25 C,12h/70 C | Infusion |  | (0)2_0C_wet_383 | 867 |  | static | 0.0254 mm/s | 42.7 | 2.4 |  | 1 | [8 empty] | 0 ̊C
UNI-PPG1250-EP1 | (0)2 | 56.1 | EP1 | Hexion MGS RIMR135/RIMH1366 | PPG-Devold L1200/G50-E07 | 92 | 0 | 0 | 0 | 8 | 0 | 1.73 | 24h/25 C,12h/70 C | Infusion |  | (0)2_0C_wet_384 | 835 |  | static | 0.0254 mm/s | 42.1 | 2.3 |  | 1 | [8 empty] | 0 ̊C
UNI-PPG1250-EP1 | (0)6 | 57.1 | EP1 | Hexion MGS RIMR135/RIMH1366 | PPG-Devold L1200/G50-E07 | 92 | 0 | 0 | 0 | 8 | 0 | 5.11 | 24h/25 C,12h/70 C | Infusion |  | (0)6_0C_dry_450 |  | -757 | static | 0.0254 mm/s |  |  |  | 1 | [8 empty] | 0 ̊C
UNI-PPG1250-EP1 | (0)6 | 56.1 | EP1 | Hexion MGS RIMR135/RIMH1366 | PPG-Devold L1200/G50-E07 | 92 | 0 | 0 | 0 | 8 | 0 | 5.12 | 24h/25 C,12h/70 C | Infusion |  | (0)6_0C_dry_451 |  | -786 | static | 0.0254 mm/s |  |  |  | 1 | [8 empty] | 0 ̊C
UNI-PPG1250-EP1 | (0)6 | 56.6 | EP1 | Hexion MGS RIMR135/RIMH1366 | PPG-Devold L1200/G50-E07 | 92 | 0 | 0 | 0 | 8 | 0 | 5.14 | 24h/25 C,12h/70 C | Infusion |  | (0)6_0C_dry_452 |  | -691 | static | 0.0254 mm/s |  |  |  | 1 | [8 empty] | 0 ̊C
UNI-PPG1250-EP1 | (0)6 | 55.1 | EP1 | Hexion MGS RIMR135/RIMH1366 | PPG-Devold L1200/G50-E07 | 92 | 0 | 0 | 0 | 8 | 0 | 5.28 | 24h/25 C,12h/70 C | Infusion |  | (0)6_0C_dry_453 |  | -666 | static | 0.0254 mm/s |  |  |  | 1 | [8 empty] | 0 ̊C
UNI-PPG1250-EP1 | (0)6 | 54.6 | EP1 | Hexion MGS RIMR135/RIMH1366 | PPG-Devold L1200/G50-E07 | 92 | 0 | 0 | 0 | 8 | 0 | 5.33 | 24h/25 C,12h/70 C | Infusion |  | (0)6_0C_dry_454 |  | -724 | static | 0.0254 mm/s |  |  |  | 1 | [8 empty] | 0 ̊C
UNI-PPG1250-EP1 | (0)6 | 56.6 | EP1 | Hexion MGS RIMR135/RIMH1366 | PPG-Devold L1200/G50-E07 | 92 | 0 | 0 | 0 | 8 | 0 | 5.14 | 24h/25 C,12h/70 C | Infusion |  | (0)6_0C_wet_150 |  | -581 | static | 0.0254 mm/s |  |  |  | 1 | [8 empty] | 0 ̊C
UNI-PPG1250-EP1 | (0)6 | 54.9 | EP1 | Hexion MGS RIMR135/RIMH1366 | PPG-Devold L1200/G50-E07 | 92 | 0 | 0 | 0 | 8 | 0 | 5.31 | 24h/25 C,12h/70 C | Infusion |  | (0)6_0C_wet_151 |  | -610 | static | 0.0254 mm/s |  |  |  | 1 | [8 empty] | 0 ̊C
UNI-PPG1250-EP1 | (0)6 | 55.4 | EP1 | Hexion MGS RIMR135/RIMH1366 | PPG-Devold L1200/G50-E07 | 92 | 0 | 0 | 0 | 8 | 0 | 5.26 | 24h/25 C,12h/70 C | Infusion |  | (0)6_0C_wet_152 |  | -577 | static | 0.0254 mm/s |  |  |  | 1 | [8 empty] | 0 ̊C
UNI-PPG1250-EP1 | (0)6 | 56.5 | EP1 | Hexion MGS RIMR135/RIMH1366 | PPG-Devold L1200/G50-E07 | 92 | 0 | 0 | 0 | 8 | 0 | 5.16 | 24h/25 C,12h/70 C | Infusion |  | (0)6_0C_wet_153 |  | -683 | static | 0.0254 mm/s |  |  |  | 1 | [8 empty] | 0 ̊C
UNI-PPG1250-EP1 | (0)6 | 56.2 | EP1 | Hexion MGS RIMR135/RIMH1366 | PPG-Devold L1200/G50-E07 | 92 | 0 | 0 | 0 | 8 | 0 | 5.18 | 24h/25 C,12h/70 C | Infusion |  | (0)6_0C_wet_154 |  | -613 | static | 0.0254 mm/s |  |  |  | 1 | [8 empty] | 0 ̊C
UNI-PPG1250-EP1 | (90)6 | 56.6 | EP1 | Hexion MGS RIMR135/RIMH1366 | PPG-Devold L1200/G50-E07 | 92 | 0 | 0 | 0 | 92 | 0 | 5.14 | 24h/25 C,12h/70 C | Infusion |  | (90)6_0C_dry_260 | 62.4 |  | static | 0.0254 mm/s | 17.7 | 2.3 |  | 1 | [8 empty] | 0 ̊C
UNI-PPG1250-EP1 | (90)6 | 56.8 | EP1 | Hexion MGS RIMR135/RIMH1366 | 0 | 8 | 0 | 0 | PPG-Devold L1200/G50-E07 | 92 | 0 | 5.13 | 24h/25 C,12h/70 C | Infusion |  | (90)6_0C_dry_261 | 57.6 |  | static | 0.0254 mm/s | 17.7 | 1.5 |  | 1 | [8 empty] | 0 ̊C
UNI-PPG1250-EP1 | (90)6 | 56.1 | EP1 | Hexion MGS RIMR135/RIMH1366 | 0 | 8 | 0 | 0 | PPG-Devold L1200/G50-E07 | 92 | 0 | 5.19 | 24h/25 C,12h/70 C | Infusion |  | (90)6_0C_dry_262 | 59.8 |  | static | 0.0254 mm/s | 17.8 | 0.85 |  | 1 | [8 empty] | 0 ̊C
UNI-PPG1250-EP1 | (90)6 | 56.6 | EP1 | Hexion MGS RIMR135/RIMH1366 | 0 | 8 | 0 | 0 | PPG-Devold L1200/G50-E07 | 92 | 0 | 5.14 | 24h/25 C,12h/70 C | Infusion |  | (90)6_0C_dry_263 | 63 |  | static | 0.0254 mm/s | 17.7 | 1.2 |  | 1 | [8 empty] | 0 ̊C
UNI-PPG1250-EP1 | (90)6 | 56.4 | EP1 | Hexion MGS RIMR135/RIMH1366 | 0 | 8 | 0 | 0 | PPG-Devold L1200/G50-E07 | 92 | 0 | 5.17 | 24h/25 C,12h/70 C | Infusion |  | (90)6_0C_dry_264 | 58.6 |  | static | 0.0254 mm/s | 16.2 | 0.8 |  | 1 | [8 empty] | 0 ̊C
UNI-PPG1250-EP1 | (90)6 | 54.9 | EP1 | Hexion MGS RIMR135/RIMH1366 | 0 | 8 | 0 | 0 | PPG-Devold L1200/G50-E07 | 92 | 0 | 5.31 | 24h/25 C,12h/70 C | Infusion |  | (90)6_0C_wet_390 | 53.1 |  | static | 0.0254 mm/s | 12.3 | 2.2 |  | 1 | [8 empty] | 0 ̊C
UNI-PPG1250-EP1 | (90)6 | 55.5 | EP1 | Hexion MGS RIMR135/RIMH1366 | 0 | 8 | 0 | 0 | PPG-Devold L1200/G50-E07 | 92 | 0 | 5.25 | 24h/25 C,12h/70 C | Infusion |  | (90)6_0C_wet_391 | 60.4 |  | static | 0.0254 mm/s | 14.9 | 1.4 |  | 1 | [8 empty] | 0 ̊C
UNI-PPG1250-EP1 | (90)6 | 56.9 | EP1 | Hexion MGS RIMR135/RIMH1366 | 0 | 8 | 0 | 0 | PPG-Devold L1200/G50-E07 | 92 | 0 | 5.12 | 24h/25 C,12h/70 C | Infusion |  | (90)6_0C_wet_392 | 54.6 |  | static | 0.0254 mm/s | 15.5 | 1.2 |  | 1 | [8 empty] | 0 ̊C
UNI-PPG1250-EP1 | (90)6 | 55.5 | EP1 | Hexion MGS RIMR135/RIMH1366 | 0 | 8 | 0 | 0 | PPG-Devold L1200/G50-E07 | 92 | 0 | 5.25 | 24h/25 C,12h/70 C | Infusion |  | (90)6_0C_wet_393 | 58.5 |  | static | 0.0254 mm/s | 14.2 | 1.6 |  | 1 | [8 empty] | 0 ̊C
UNI-PPG1250-EP1 | (90)6 | 55.5 | EP1 | Hexion MGS RIMR135/RIMH1366 | 0 | 8 | 0 | 0 | PPG-Devold L1200/G50-E07 | 92 | 0 | 5.25 | 24h/25 C,12h/70 C | Infusion |  | (90)6_0C_wet_394 | 53.6 |  | static | 0.0254 mm/s | 14.6 | 1.8 |  | 1 | [8 empty] | 0 ̊C
UNI-PPG1250-EP1 | (90)6 | 55.1 | EP1 | Hexion MGS RIMR135/RIMH1366 | 0 | 8 | 0 | 0 | PPG-Devold L1200/G50-E07 | 92 | 0 | 5.28 | 24h/25 C,12h/70 C | Infusion |  | (90)6_0C_dry_470 |  | -211 | static | 0.0254 mm/s |  |  |  | 1 | [8 empty] | 0 ̊C
UNI-PPG1250-EP1 | (90)6 | 57.4 | EP1 | Hexion MGS RIMR135/RIMH1366 | 0 | 8 | 0 | 0 | PPG-Devold L1200/G50-E07 | 92 | 0 | 5.08 | 24h/25 C,12h/70 C | Infusion |  | (90)6_0C_dry_471 |  | -211 | static | 0.0254 mm/s |  |  |  | 1 | [8 empty] | 0 ̊C
UNI-PPG1250-EP1 | (90)6 | 56.2 | EP1 | Hexion MGS RIMR135/RIMH1366 | 0 | 8 | 0 | 0 | PPG-Devold L1200/G50-E07 | 92 | 0 | 5.18 | 24h/25 C,12h/70 C | Infusion |  | (90)6_0C_dry_472 |  | -216 | static | 0.0254 mm/s |  |  |  | 1 | [8 empty] | 0 ̊C
UNI-PPG1250-EP1 | (90)6 | 56.6 | EP1 | Hexion MGS RIMR135/RIMH1366 | 0 | 8 | 0 | 0 | PPG-Devold L1200/G50-E07 | 92 | 0 | 5.14 | 24h/25 C,12h/70 C | Infusion |  | (90)6_0C_dry_473 |  | -212 | static | 0.0254 mm/s |  |  |  | 1 | [8 empty] | 0 ̊C
UNI-PPG1250-EP1 | (90)6 | 55.8 | EP1 | Hexion MGS RIMR135/RIMH1366 | 0 | 8 | 0 | 0 | PPG-Devold L1200/G50-E07 | 92 | 0 | 5.22 | 24h/25 C,12h/70 C | Infusion |  | (90)6_0C_dry_474 |  | -210 | static | 0.0254 mm/s |  |  |  | 1 | [8 empty] | 0 ̊C
UNI-PPG1250-EP1 | (90)6 | 55.3 | EP1 | Hexion MGS RIMR135/RIMH1366 | 0 | 8 | 0 | 0 | PPG-Devold L1200/G50-E07 | 92 | 0 | 5.27 | 24h/25 C,12h/70 C | Infusion |  | (90)6_0C_wet_100 |  | -190 | static | 0.0254 mm/s |  |  |  | 1 | [8 empty] | 0 ̊C
UNI-PPG1250-EP1 | (90)6 | 56.6 | EP1 | Hexion MGS RIMR135/RIMH1366 | 0 | 8 | 0 | 0 | PPG-Devold L1200/G50-E07 | 92 | 0 | 5.14 | 24h/25 C,12h/70 C | Infusion |  | (90)6_0C_wet_101 |  | -202 | static | 0.0254 mm/s |  |  |  | 1 | [8 empty] | 0 ̊C
UNI-PPG1250-EP1 | (90)6 | 56 | EP1 | Hexion MGS RIMR135/RIMH1366 | 0 | 8 | 0 | 0 | PPG-Devold L1200/G50-E07 | 92 | 0 | 5.21 | 24h/25 C,12h/70 C | Infusion |  | (90)6_0C_wet_102 |  | -189 | static | 0.0254 mm/s |  |  |  | 1 | [8 empty] | 0 ̊C
UNI-PPG1250-EP1 | (90)6 | 55.4 | EP1 | Hexion MGS RIMR135/RIMH1366 | 0 | 8 | 0 | 0 | PPG-Devold L1200/G50-E07 | 92 | 0 | 5.26 | 24h/25 C,12h/70 C | Infusion |  | (90)6_0C_wet_103 |  | -179 | static | 0.0254 mm/s |  |  |  | 1 | [8 empty] | 0 ̊C
UNI-PPG1250-EP1 | (90)6 | 55.5 | EP1 | Hexion MGS RIMR135/RIMH1366 | 0 | 8 | 0 | 0 | PPG-Devold L1200/G50-E07 | 92 | 0 | 5.25 | 24h/25 C,12h/70 C | Infusion |  | (90)6_0C_wet_104 |  | -176 | static | 0.0254 mm/s |  |  |  | 1 | [8 empty] | 0 ̊C
UNI-PPG1250-VE7 | (0)2 | 57.7 | VE7 | Ashland 601-200 | PPG-Devold L1200/G50-E07 | 92 | 0 | 0 | 0 | 8 | 0 | 1.68 | 24h/25 C,12h/70 C | Infusion |  | 2135-1002-20 | 483 | 48.3 | 0.1 | 2 | 41.1 | 1.21 |  | 8029 | [8 empty] | 20 ̊C
UNI-PPG1250-VE7 | (0)2 | 57.7 | VE7 | Ashland 601-200 | PPG-Devold L1200/G50-E07 | 92 | 0 | 0 | 0 | 8 | 0 | 1.68 | 24h/25 C,12h/70 C | Infusion |  | 2136-1007-20 | 483 | 48.3 | 0.1 | 2 | 40.8 | 1.2 |  | 7499 | [8 empty] | 20 ̊C
UNI-PPG1250-VE7 | (0)2 | 58.7 | VE7 | Ashland 601-200 | PPG-Devold L1200/G50-E07 | 92 | 0 | 0 | 0 | 8 | 0 | 1.65 | 24h/25 C,12h/70 C | Infusion |  | 2136-1008-20 | 483 | 48.3 | 0.1 | 2 | 41.5 | 1.21 |  | 7265 | [8 empty] | 20 ̊C
UNI-PPG1250-VE7 | (0)2 | 57.3 | VE7 | Ashland 601-200 | PPG-Devold L1200/G50-E07 | 92 | 0 | 0 | 0 | 8 | 0 | 1.69 | 24h/25 C,12h/70 C | Infusion |  | 2135-1016-20 | 414 | 41.4 | 0.1 | 3 | 39.7 | 1.05 |  | 38759 | [8 empty] | 20 ̊C
UNI-PPG1250-VE7 | (0)2 | 58.7 | VE7 | Ashland 601-200 | PPG-Devold L1200/G50-E07 | 92 | 0 | 0 | 0 | 8 | 0 | 1.65 | 24h/25 C,12h/70 C | Infusion |  | 2136-1009-20 | 414 | 41.4 | 0.1 | 3 | 42.1 | 1.04 |  | 38029 | [8 empty] | 20 ̊C
UNI-PPG1250-VE7 | (0)2 | 59.4 | VE7 | Ashland 601-200 | PPG-Devold L1200/G50-E07 | 92 | 0 | 0 | 0 | 8 | 0 | 1.63 | 24h/25 C,12h/70 C | Infusion |  | 2135-1013-20 | 414 | 41.4 | 0.1 | 3 | 42.3 | 1.04 |  | 62568 | [8 empty] | 20 ̊C
UNI-PPG1250-VE7 | (0)2 | 60.2 | VE7 | Ashland 601-200 | PPG-Devold L1200/G50-E07 | 92 | 0 | 0 | 0 | 8 | 0 | 1.61 | 24h/25 C,12h/70 C | Infusion |  | 2136-1005-20 | 345 | 34.5 | 0.1 | 3 | 43.8 | 0.79 |  | 77452 | [8 empty] | 20 ̊C
UNI-PPG1250-VE7 | (0)2 | 59.4 | VE7 | Ashland 601-200 | PPG-Devold L1200/G50-E07 | 92 | 0 | 0 | 0 | 8 | 0 | 1.63 | 24h/25 C,12h/70 C | Infusion |  | 2135-1023-20 | 345 | 34.5 | 0.1 | 3 | 44.1 | 0.79 |  | 145869 | [8 empty] | 20 ̊C
UNI-PPG1250-VE7 | (0)2 | 58.4 | VE7 | Ashland 601-200 | PPG-Devold L1200/G50-E07 | 92 | 0 | 0 | 0 | 8 | 0 | 1.66 | 24h/25 C,12h/70 C | Infusion |  | 2135-1017-20 | 345 | 34.5 | 0.1 | 3 | 44 | 0.79 |  | 197768 | [8 empty] | 20 ̊C
UNI-PPG1250-VE7 | (0)2 | 57.3 | VE7 | Ashland 601-200 | PPG-Devold L1200/G50-E07 | 92 | 0 | 0 | 0 | 8 | 0 | 1.69 | 24h/25 C,12h/70 C | Infusion |  | 2135-1014-20 | 310 | 31 | 0.1 | 3 | 38.9 | 0.79 |  | 242093 | [8 empty] | 20 ̊C
UNI-PPG1250-VE7 | (0)2 | 58.7 | VE7 | Ashland 601-200 | PPG-Devold L1200/G50-E07 | 92 | 0 | 0 | 0 | 8 | 0 | 1.65 | 24h/25 C,12h/70 C | Infusion |  | 2135-2005w-20 | 379 | 37.9 | 0.1 | 2 | 43.5 | 0.87 |  | 66651 | [8 empty] | 20 ̊C
UNI-PPG1250-VE7 | (0)2 | 58.7 | VE7 | Ashland 601-200 | PPG-Devold L1200/G50-E07 | 92 | 0 | 0 | 0 | 8 | 0 | 1.65 | 24h/25 C,12h/70 C | Infusion |  | 2135-2004w-20 | 379 | 37.9 | 0.1 | 2 | 44.5 | 0.86 |  | 39439 | [8 empty] | 20 ̊C
UNI-PPG1250-VE7 | (0)2 | 57.7 | VE7 | Ashland 601-200 | PPG-Devold L1200/G50-E07 | 92 | 0 | 0 | 0 | 8 | 0 | 1.68 | 24h/25 C,12h/70 C | Infusion |  | 2135-2003w-20 | 345 | 34.5 | 0.1 | 3 | 43.2 | 0.8 |  | 184044 | [8 empty] | 20 ̊C
UNI-PPG1250-VE7 | (0)2 | 57.3 | VE7 | Ashland 601-200 | PPG-Devold L1200/G50-E07 | 92 | 0 | 0 | 0 | 8 | 0 | 1.69 | 24h/25 C,12h/70 C | Infusion |  | 2135-2001w-20 | 345 | 34.5 | 0.1 | 3 | 43.5 | 0.8 |  | 229146 | [8 empty] | 20 ̊C
UNI-PPG1250-VE7 | (0)2 | 58.7 | VE7 | Ashland 601-200 | PPG-Devold L1200/G50-E07 | 92 | 0 | 0 | 0 | 8 | 0 | 1.65 | 24h/25 C,12h/70 C | Infusion |  | 2135-2000w-20 | 345 | 34.5 | 0.1 | 3 | 42.7 | 0.81 |  | 357212 | [8 empty] | 20 ̊C
UNI-PPG1250-VE7 | (0)2 | 55.4 | VE7 | Ashland 601-200 | PPG-Devold L1200/G50-E07 | 92 | 0 | 0 | 0 | 8 | 0 | 1.75 | 24h/25 C,12h/70 C | Infusion |  | 2135-2006w-20 | 276 | 27.6 | 0.1 | 3 | 41 | 0.69 |  | 1301913 | [8 empty] | 20 ̊C
UNI-PPG1250-VE7 | (0)2 | 55.4 | VE7 | Ashland 601-200 | PPG-Devold L1200/G50-E07 | 92 | 0 | 0 | 0 | 8 | 0 | 1.75 | 24h/25 C,12h/70 C | Infusion |  | 2135-2007w-20 | 483 | 48.3 | 0.1 | 2 | 42.1 | 1.16 |  | 10351 | [8 empty] | 20 ̊C
UNI-PPG1250-VE7 | (0)2 | 55.4 | VE7 | Ashland 601-200 | PPG-Devold L1200/G50-E07 | 92 | 0 | 0 | 0 | 8 | 0 | 1.75 | 24h/25 C,12h/70 C | Infusion |  | 2135-2008w-20 | 483 | 48.3 | 0.1 | 2 | 40.7 | 1.19 |  | 7945 | [8 empty] | 20 ̊C
UNI-PPG1250-EP1 | (0)2 | 56.7 | EP1 | Hexion MGS RIMR135/RIMH1366 | PPG-Devold L1200/G50-E07 | 92 | 0 | 0 | 0 | 8 | 0 | 1.71 | 24h/25 C,12h/70 C | Infusion |  | 2133-1009-20 | 621 | 62.1 | 0.1 | 1 |  | 1.39 |  | 8173 | [8 empty] | 20 ̊C
UNI-PPG1250-EP1 | (0)2 | 59.1 | EP1 | Hexion MGS RIMR135/RIMH1366 | PPG-Devold L1200/G50-E07 | 92 | 0 | 0 | 0 | 8 | 0 | 1.64 | 24h/25 C,12h/70 C | Infusion |  | 2133-1005-20 | 621 | 62.1 | 0.1 | 1 | 44.5 | 1.39 |  | 6641 | [8 empty] | 20 ̊C
UNI-PPG1250-EP1 | (0)2 | 59.1 | EP1 | Hexion MGS RIMR135/RIMH1366 | PPG-Devold L1200/G50-E07 | 92 | 0 | 0 | 0 | 8 | 0 | 1.64 | 24h/25 C,12h/70 C | Infusion |  | 2133-1002-20 | 621 | 62.1 | 0.1 | 1 |  | 1.39 |  | 6775 | [8 empty] | 20 ̊C
UNI-PPG1250-EP1 | (0)2 | 59.4 | EP1 | Hexion MGS RIMR135/RIMH1366 | PPG-Devold L1200/G50-E07 | 92 | 0 | 0 | 0 | 8 | 0 | 1.63 | 24h/25 C,12h/70 C | Infusion |  | 2110-1002-20 | 483 | 48.3 | 0.1 | 2 |  | 1.15 |  | 95075 | [8 empty] | 20 ̊C
UNI-PPG1250-EP1 | (0)2 | 57.3 | EP1 | Hexion MGS RIMR135/RIMH1366 | PPG-Devold L1200/G50-E07 | 92 | 0 | 0 | 0 | 8 | 0 | 1.69 | 24h/25 C,12h/70 C | Infusion |  | 2110-1006-20 | 483 | 48.3 | 0.1 | 2 | 42.1 | 1.15 |  | 81239 | [8 empty] | 20 ̊C
UNI-PPG1250-EP1 | (0)2 | 57.3 | EP1 | Hexion MGS RIMR135/RIMH1366 | PPG-Devold L1200/G50-E07 | 92 | 0 | 0 | 0 | 8 | 0 | 1.69 | 24h/25 C,12h/70 C | Infusion |  | 2110-1005-20 | 483 | 48.3 | 0.1 | 2 |  | 1.15 |  | 44830 | [8 empty] | 20 ̊C
UNI-PPG1250-EP1 | (0)2 | 57.3 | EP1 | Hexion MGS RIMR135/RIMH1366 | PPG-Devold L1200/G50-E07 | 92 | 0 | 0 | 0 | 8 | 0 | 1.69 | 24h/25 C,12h/70 C | Infusion |  | 2110-1000-20 | 345 | 34.5 | 0.1 | 3 | 41.3 | 0.82 |  | 1520901 | [8 empty] | 20 ̊C
UNI-PPG1250-EP1 | (0)2 | 57.3 | EP1 | Hexion MGS RIMR135/RIMH1366 | PPG-Devold L1200/G50-E07 | 92 | 0 | 0 | 0 | 8 | 0 | 1.69 | 24h/25 C,12h/70 C | Infusion |  | 2133-1000-20 | 345 | 34.5 | 0.1 | 3 | 41.6 | 0.81 |  | 493401 | [8 empty] | 20 ̊C
UNI-PPG1250-EP1 | (0)2 | 57.7 | EP1 | Hexion MGS RIMR135/RIMH1366 | PPG-Devold L1200/G50-E07 | 92 | 0 | 0 | 0 | 8 | 0 | 1.68 | 24h/25 C,12h/70 C | Infusion |  | 2110-999-20 | 345 | 34.5 | 0.1 | 3 | 43.1 | 0.78 |  | 925412 | [8 empty] | 20 ̊C
UNI-PPG1250-EP1 | (0)2 | 55.4 | EP1 | Hexion MGS RIMR135/RIMH1366 | PPG-Devold L1200/G50-E07 | 92 | 0 | 0 | 0 | 8 | 0 | 1.75 | 24h/25 C,12h/70 C | Infusion |  | 2110-2005W-20 | 310 | 31 | 0.1 | 3 | 41.2 | 0.75 |  | 774771 | [8 empty] | 20 ̊C
UNI-PPG1250-EP1 | (0)2 | 52.4 | EP1 | Hexion MGS RIMR135/RIMH1366 | PPG-Devold L1200/G50-E07 | 92 | 0 | 0 | 0 | 8 | 0 | 1.85 | 24h/25 C,12h/70 C | Infusion |  | 2133-2004W-20 | 345 | 34.5 | 0.1 | 3 | 40.5 | 0.86 |  | 215830 | [8 empty] | 20 ̊C
UNI-PPG1250-EP1 | (0)2 | 52.7 | EP1 | Hexion MGS RIMR135/RIMH1366 | PPG-Devold L1200/G50-E07 | 92 | 0 | 0 | 0 | 8 | 0 | 1.84 | 24h/25 C,12h/70 C | Infusion |  | 2133-2003W-20 | 483 | 48.3 | 0.1 | 2 | 40.6 | 1.18 |  | 10910 | [8 empty] | 20 ̊C
UNI-PPG1250-EP1 | (0)2 | 55.4 | EP1 | Hexion MGS RIMR135/RIMH1366 | PPG-Devold L1200/G50-E07 | 92 | 0 | 0 | 0 | 8 | 0 | 1.75 | 24h/25 C,12h/70 C | Infusion |  | 2133-2002W-20 | 621 | 62.1 | 0.1 | 1 | 39 | 1.59 |  | 1387 | [8 empty] | 20 ̊C
UNI-PPG1250-EP1 | (0)2 | 56 | EP1 | Hexion MGS RIMR135/RIMH1366 | PPG-Devold L1200/G50-E07 | 92 | 0 | 0 | 0 | 8 | 0 | 1.73 | 24h/25 C,12h/70 C | Infusion |  | 2110-2001W-20 | 621 | 62.1 | 0.1 | 1 | 39.1 | 1.64 |  | 806 | [8 empty] | 20 ̊C
UNI-PPG1250-EP1 | (0)2 | 55.4 | EP1 | Hexion MGS RIMR135/RIMH1366 | PPG-Devold L1200/G50-E07 | 92 | 0 | 0 | 0 | 8 | 0 | 1.75 | 24h/25 C,12h/70 C | Infusion |  | 2133-2000W-20 | 621 | 62.1 | 0.1 | 1 | 41.8 | 1.48 |  | 169 | [8 empty] | 20 ̊C
UNI-PPG1250-EP1 | (0)2 | 58.7 | EP1 | Hexion MGS RIMR135/RIMH1366 | PPG-Devold L1200/G50-E07 | 92 | 0 | 0 | 0 | 8 | 0 | 1.65 | 24h/25 C,12h/70 C | Infusion |  | 2110-2009W-20 | 345 | 34.5 | 0.1 | 3 | 42.4 | 0.8 |  | 2119188 | [8 empty] | 20 ̊C
UNI-PPG1250-EP1 | (0)2 | 54.7 | EP1 | Hexion MGS RIMR135/RIMH1366 | PPG-Devold L1200/G50-E07 | 92 | 0 | 0 | 0 | 8 | 0 | 1.77 | 24h/25 C,12h/70 C | Infusion |  | 2133-2006W-20 | 345 | 34.5 | 0.1 | 3 | 42.4 | 0.8 |  | 634445 | [8 empty] | 20 ̊C
UNI-PPG1250-EP1 | (0)2 | 57.7 | EP1 | Hexion MGS RIMR135/RIMH1366 | PPG-Devold L1200/G50-E07 | 92 | 0 | 0 | 0 | 8 | 0 | 1.68 | 24h/25 C,12h/70 C | Infusion |  | 2133-2007W-20 | 483 | 48.3 | 0.1 | 2 | 39.9 | 1.21 |  | 111072 | [8 empty] | 20 ̊C
UNI-PPG1250-EP1 | (0)2 | 55.7 | EP1 | Hexion MGS RIMR135/RIMH1366 | PPG-Devold L1200/G50-E07 | 92 | 0 | 0 | 0 | 8 | 0 | 1.74 | 24h/25 C,12h/70 C | Infusion |  | 2133-2008W-20 | 483 | 48.3 | 0.1 | 2 | 41.7 | 1.16 |  | 47424 | [8 empty] | 20 ̊C
UNI-PPG1250-VE7 | (0)2 | 53 | VE7 | Ashland 601-200 | PPG-Devold L1200/G50-E07 | 92 | 0 | 0 | 0 | 8 | 0 | 1.83 | 24h/25 C,12h/70 C | Infusion |  | 2153-A601-305D | 948 |  | static | 0.0254 mm/s | 41.8 | 2.4 |  | 1 | [8 empty] | 5 ̊C
UNI-PPG1250-VE7 | (0)2 | 55.7 | VE7 | Ashland 601-200 | PPG-Devold L1200/G50-E07 | 92 | 0 | 0 | 0 | 8 | 0 | 1.74 | 24h/25 C,12h/70 C | Infusion |  | 2153-A601-306D | 1044 |  | static | 0.0254 mm/s | 40.3 | 2.6 |  | 1 | [8 empty] | 5 ̊C
UNI-PPG1250-VE7 | (0)2 | 53.7 | VE7 | Ashland 601-200 | PPG-Devold L1200/G50-E07 | 92 | 0 | 0 | 0 | 8 | 0 | 1.8 | 24h/25 C,12h/70 C | Infusion |  | 2153-A601-307D | 893 |  | static | 0.0254 mm/s | 39.2 | 2.64 |  | 1 | [8 empty] | 5 ̊C
UNI-PPG1250-VE7 | (0)2 | 55.7 | VE7 | Ashland 601-200 | PPG-Devold L1200/G50-E07 | 92 | 0 | 0 | 0 | 8 | 0 | 1.74 | 24h/25 C,12h/70 C | Infusion |  | 2153-A601-308D | 1042 |  | static | 0.0254 mm/s | 42.7 | 2.44 |  | 1 | [8 empty] | 5 ̊C
UNI-PPG1250-VE7 | (0)2 | 56.1 | VE7 | Ashland 601-200 | PPG-Devold L1200/G50-E07 | 92 | 0 | 0 | 0 | 8 | 0 | 1.73 | 24h/25 C,12h/70 C | Infusion |  | 2153-A601-309D | 1067 |  | static | 0.0254 mm/s | 42.7 | 2.55 |  | 1 | [8 empty] | 5 ̊C
UNI-PPG1250-VE7 | (0)2 | 55.3 | VE7 | Ashland 601-200 | PPG-Devold L1200/G50-E07 | 92 | 0 | 0 | 0 | 8 | 0 | 1.75 | 24h/25 C,12h/70 C | Infusion |  | 2153-A601-410W | 981 |  | static | 0.0254 mm/s | 43.6 | 2.25 |  | 1 | [8 empty] | 5 ̊C
UNI-PPG1250-VE7 | (0)2 | 54.5 | VE7 | Ashland 601-200 | PPG-Devold L1200/G50-E07 | 92 | 0 | 0 | 0 | 8 | 0 | 1.78 | 24h/25 C,12h/70 C | Infusion |  | 2153-A601-411W | 902 |  | static | 0.0254 mm/s | 39.9 | 2.54 |  | 1 | [8 empty] | 5 ̊C
UNI-PPG1250-VE7 | (0)2 | 54.1 | VE7 | Ashland 601-200 | PPG-Devold L1200/G50-E07 | 92 | 0 | 0 | 0 | 8 | 0 | 1.79 | 24h/25 C,12h/70 C | Infusion |  | 2153-A601-412W | 948 |  | static | 0.0254 mm/s | 42.3 | 2.24 |  | 1 | [8 empty] | 5 ̊C
UNI-PPG1250-VE7 | (0)2 | 54.5 | VE7 | Ashland 601-200 | PPG-Devold L1200/G50-E07 | 92 | 0 | 0 | 0 | 8 | 0 | 1.78 | 24h/25 C,12h/70 C | Infusion |  | 2153-A601-413W | 945 |  | static | 0.0254 mm/s | 40.7 | 2.32 |  | 1 | [8 empty] | 5 ̊C
UNI-PPG1250-VE7 | (0)2 | 56.9 | VE7 | Ashland 601-200 | PPG-Devold L1200/G50-E07 | 92 | 0 | 0 | 0 | 8 | 0 | 1.7 | 24h/25 C,12h/70 C | Infusion |  | 2153-A601-414W | 939 |  | static | 0.0254 mm/s | 43.9 | 2.14 |  | 1 | [8 empty] | 5 ̊C
UNI-PPG1250-VE7 | (0)2 | 53 | VE7 | Ashland 601-200 | PPG-Devold L1200/G50-E07 | 92 | 0 | 0 | 0 | 8 | 0 | 1.83 | 24h/25 C,12h/70 C | Infusion |  | 2153-A601-300D | 1014 |  | static | 0.0254 mm/s | 40.5 | 2.74 |  | 1 | [8 empty] | 20 ̊C
UNI-PPG1250-VE7 | (0)2 | 56.1 | VE7 | Ashland 601-200 | PPG-Devold L1200/G50-E07 | 92 | 0 | 0 | 0 | 8 | 0 | 1.73 | 24h/25 C,12h/70 C | Infusion |  | 2153-A601-301D | 989 |  | static | 0.0254 mm/s | 44.7 | 2.29 |  | 1 | [8 empty] | 20 ̊C
UNI-PPG1250-VE7 | (0)2 | 53.3 | VE7 | Ashland 601-200 | PPG-Devold L1200/G50-E07 | 92 | 0 | 0 | 0 | 8 | 0 | 1.82 | 24h/25 C,12h/70 C | Infusion |  | 2153-A601-302D | 914 |  | static | 0.0254 mm/s | 40.6 | 2.56 |  | 1 | [8 empty] | 20 ̊C
UNI-PPG1250-VE7 | (0)2 | 53.3 | VE7 | Ashland 601-200 | PPG-Devold L1200/G50-E07 | 92 | 0 | 0 | 0 | 8 | 0 | 1.82 | 24h/25 C,12h/70 C | Infusion |  | 2153-A601-303D | 925 |  | static | 0.0254 mm/s | 40.8 | 2.45 |  | 1 | [8 empty] | 20 ̊C
UNI-PPG1250-VE7 | (0)2 | 53 | VE7 | Ashland 601-200 | PPG-Devold L1200/G50-E07 | 92 | 0 | 0 | 0 | 8 | 0 | 1.83 | 24h/25 C,12h/70 C | Infusion |  | 2153-A601-304D | 920 |  | static | 0.0254 mm/s | 41.6 | 2.33 |  | 1 | [8 empty] | 20 ̊C
UNI-PPG1250-VE7 | (0)2 | 54.5 | VE7 | Ashland 601-200 | PPG-Devold L1200/G50-E07 | 92 | 0 | 0 | 0 | 8 | 0 | 1.78 | 24h/25 C,12h/70 C | Infusion |  | 2153-A601-400W | 933 |  | static | 0.0254 mm/s | 39.7 | 2.93 |  | 1 | [8 empty] | 20 ̊C
UNI-PPG1250-VE7 | (0)2 | 57.3 | VE7 | Ashland 601-200 | PPG-Devold L1200/G50-E07 | 92 | 0 | 0 | 0 | 8 | 0 | 1.69 | 24h/25 C,12h/70 C | Infusion |  | 2153-A601-401W | 959 |  | static | 0.0254 mm/s | 44.2 | 2.25 |  | 1 | [8 empty] | 20 ̊C
UNI-PPG1250-VE7 | (0)2 | 54.5 | VE7 | Ashland 601-200 | PPG-Devold L1200/G50-E07 | 92 | 0 | 0 | 0 | 8 | 0 | 1.78 | 24h/25 C,12h/70 C | Infusion |  | 2153-A601-402W | 883 |  | static | 0.0254 mm/s | 41.4 | 2.4 |  | 1 | [8 empty] | 20 ̊C
UNI-PPG1250-VE7 | (0)2 | 54.5 | VE7 | Ashland 601-200 | PPG-Devold L1200/G50-E07 | 92 | 0 | 0 | 0 | 8 | 0 | 1.78 | 24h/25 C,12h/70 C | Infusion |  | 2153-A601-403W | 914 |  | static | 0.0254 mm/s | 43.2 | 2.2 |  | 1 | [8 empty] | 20 ̊C
UNI-PPG1250-VE7 | (0)2 | 54.9 | VE7 | Ashland 601-200 | PPG-Devold L1200/G50-E07 | 92 | 0 | 0 | 0 | 8 | 0 | 1.77 | 24h/25 C,12h/70 C | Infusion |  | 2153-A601-404W | 873 |  | static | 0.0254 mm/s | 40.6 | 2.77 |  | 1 | [8 empty] | 20 ̊C
UNI-PPG1250-VE7 | (0)2 | 54.1 | VE7 | Ashland 601-200 | PPG-Devold L1200/G50-E07 | 92 | 0 | 0 | 0 | 8 | 0 | 1.79 | 24h/25 C,12h/70 C | Infusion |  | 2153-A601-310D | 904 |  | static | 0.0254 mm/s | 40.8 | 2.35 |  | 1 | [8 empty] | 40 ̊C
UNI-PPG1250-VE7 | (0)2 | 53.3 | VE7 | Ashland 601-200 | PPG-Devold L1200/G50-E07 | 92 | 0 | 0 | 0 | 8 | 0 | 1.82 | 24h/25 C,12h/70 C | Infusion |  | 2153-A601-311D | 893 |  | static | 0.0254 mm/s | 40 | 2.23 |  | 1 | [8 empty] | 40 ̊C
UNI-PPG1250-VE7 | (0)2 | 55.7 | VE7 | Ashland 601-200 | PPG-Devold L1200/G50-E07 | 92 | 0 | 0 | 0 | 8 | 0 | 1.74 | 24h/25 C,12h/70 C | Infusion |  | 2153-A601-312D | 905 |  | static | 0.0254 mm/s | 42.4 | 2.36 |  | 1 | [8 empty] | 40 ̊C
UNI-PPG1250-VE7 | (0)2 | 53.3 | VE7 | Ashland 601-200 | PPG-Devold L1200/G50-E07 | 92 | 0 | 0 | 0 | 8 | 0 | 1.82 | 24h/25 C,12h/70 C | Infusion |  | 2153-A601-313D | 857 |  | static | 0.0254 mm/s | 39.9 | 2.23 |  | 1 | [8 empty] | 40 ̊C
UNI-PPG1250-VE7 | (0)2 | 54.1 | VE7 | Ashland 601-200 | PPG-Devold L1200/G50-E07 | 92 | 0 | 0 | 0 | 8 | 0 | 1.79 | 24h/25 C,12h/70 C | Infusion |  | 2153-A601-314D | 865 |  | static | 0.0254 mm/s | 41.7 | 2.25 |  | 1 | [8 empty] | 40 ̊C
UNI-PPG1250-VE7 | (0)2 | 55.3 | VE7 | Ashland 601-200 | PPG-Devold L1200/G50-E07 | 92 | 0 | 0 | 0 | 8 | 0 | 1.75 | 24h/25 C,12h/70 C | Infusion |  | 2153-A601-405W | 854 |  | static | 0.0254 mm/s | 42.3 | 2.04 |  | 1 | [8 empty] | 40 ̊C
UNI-PPG1250-VE7 | (0)2 | 54.9 | VE7 | Ashland 601-200 | PPG-Devold L1200/G50-E07 | 92 | 0 | 0 | 0 | 8 | 0 | 1.77 | 24h/25 C,12h/70 C | Infusion |  | 2153-A601-406W | 893 |  | static | 0.0254 mm/s | 40.2 | 2.43 |  | 1 | [8 empty] | 40 ̊C
UNI-PPG1250-VE7 | (0)2 | 54.1 | VE7 | Ashland 601-200 | PPG-Devold L1200/G50-E07 | 92 | 0 | 0 | 0 | 8 | 0 | 1.79 | 24h/25 C,12h/70 C | Infusion |  | 2153-A601-407W | 868 |  | static | 0.0254 mm/s | 40.2 | 2.16 |  | 1 | [8 empty] | 40 ̊C
UNI-PPG1250-VE7 | (0)2 | 55.7 | VE7 | Ashland 601-200 | PPG-Devold L1200/G50-E07 | 92 | 0 | 0 | 0 | 8 | 0 | 1.74 | 24h/25 C,12h/70 C | Infusion |  | 2153-A601-408W | 842 |  | static | 0.0254 mm/s | 44.5 | 1.97 |  | 1 | [8 empty] | 40 ̊C
UNI-PPG1250-VE7 | (0)2 | 55.3 | VE7 | Ashland 601-200 | PPG-Devold L1200/G50-E07 | 92 | 0 | 0 | 0 | 8 | 0 | 1.75 | 24h/25 C,12h/70 C | Infusion |  | 2153-A601-409W | 857 |  | static | 0.0254 mm/s | 41 | 2.34 |  | 1 | [8 empty] | 40 ̊C
UNI-PPG1250-EP1 | (0)2 | 53.3 | EP1 | Hexion MGS RIMR135/RIMH1366 | PPG-Devold L1200/G50-E07 | 92 | 0 | 0 | 0 | 8 | 0 | 1.81 | 24h/25 C,12h/70 C | Infusion |  | 2133-H-355D | 926 |  | static | 0.0254 mm/s | 38.8 | 2.6 |  | 1 | [8 empty] | 0 ̊C
UNI-PPG1250-EP1 | (0)2 | 53 | EP1 | Hexion MGS RIMR135/RIMH1366 | PPG-Devold L1200/G50-E07 | 92 | 0 | 0 | 0 | 8 | 0 | 1.83 | 24h/25 C,12h/70 C | Infusion |  | 2133-H-356D | 973 |  | static | 0.0254 mm/s | 40 | 2.51 |  | 1 | [8 empty] | 0 ̊C
UNI-PPG1250-EP1 | (0)2 | 52.2 | EP1 | Hexion MGS RIMR135/RIMH1366 | PPG-Devold L1200/G50-E07 | 92 | 0 | 0 | 0 | 8 | 0 | 1.85 | 24h/25 C,12h/70 C | Infusion |  | 2133-H-357D | 943 |  | static | 0.0254 mm/s | 38.9 | 2.55 |  | 1 | [8 empty] | 0 ̊C
UNI-PPG1250-EP1 | (0)2 | 53 | EP1 | Hexion MGS RIMR135/RIMH1366 | PPG-Devold L1200/G50-E07 | 92 | 0 | 0 | 0 | 8 | 0 | 1.83 | 24h/25 C,12h/70 C | Infusion |  | 2133-H-358D | 914 |  | static | 0.0254 mm/s | 40.5 | 2.42 |  | 1 | [8 empty] | 0 ̊C
UNI-PPG1250-EP1 | (0)2 | 54.1 | EP1 | Hexion MGS RIMR135/RIMH1366 | PPG-Devold L1200/G50-E07 | 92 | 0 | 0 | 0 | 8 | 0 | 1.79 | 24h/25 C,12h/70 C | Infusion |  | 2133-H-359D | 918 |  | static | 0.0254 mm/s | 40.1 | 2.57 |  | 1 | [8 empty] | 0 ̊C
UNI-PPG1250-EP1 | (0)2 | 54.5 | EP1 | Hexion MGS RIMR135/RIMH1366 | PPG-Devold L1200/G50-E07 | 92 | 0 | 0 | 0 | 8 | 0 | 1.78 | 24h/25 C,12h/70 C | Infusion |  | 2133-H-460W | 764 |  | static | 0.0254 mm/s | 39.9 | 2.13 |  | 1 | [8 empty] | 5 ̊C
UNI-PPG1250-EP1 | (0)2 | 54.1 | EP1 | Hexion MGS RIMR135/RIMH1366 | PPG-Devold L1200/G50-E07 | 92 | 0 | 0 | 0 | 8 | 0 | 1.79 | 24h/25 C,12h/70 C | Infusion |  | 2133-H-461W | 805 |  | static | 0.0254 mm/s | 41.4 | 1.95 |  | 1 | [8 empty] | 5 ̊C
UNI-PPG1250-EP1 | (0)2 | 54.9 | EP1 | Hexion MGS RIMR135/RIMH1366 | PPG-Devold L1200/G50-E07 | 92 | 0 | 0 | 0 | 8 | 0 | 1.76 | 24h/25 C,12h/70 C | Infusion |  | 2133-H-462W | 836 |  | static | 0.0254 mm/s | 41.3 | 2.09 |  | 1 | [8 empty] | 5 ̊C
UNI-PPG1250-EP1 | (0)2 | 56.5 | EP1 | Hexion MGS RIMR135/RIMH1366 | PPG-Devold L1200/G50-E07 | 92 | 0 | 0 | 0 | 8 | 0 | 1.71 | 24h/25 C,12h/70 C | Infusion |  | 2133-H-463W | 756 |  | static | 0.0254 mm/s | 42.7 | 1.99 |  | 1 | [8 empty] | 5 ̊C
UNI-PPG1250-EP1 | (0)2 | 54.5 | EP1 | Hexion MGS RIMR135/RIMH1366 | PPG-Devold L1200/G50-E07 | 92 | 0 | 0 | 0 | 8 | 0 | 1.78 | 24h/25 C,12h/70 C | Infusion |  | 2133-H-464W | 868 |  | static | 0.0254 mm/s | 42.3 | 2.18 |  | 1 | [8 empty] | 5 ̊C
UNI-PPG1250-EP1 | (0)2 | 50.5 | EP1 | Hexion MGS RIMR135/RIMH1366 | PPG-Devold L1200/G50-E07 | 92 | 0 | 0 | 0 | 8 | 0 | 1.92 | 24h/25 C,12h/70 C | Infusion |  | 2133-H-350D | 827 |  | static | 0.0254 mm/s | 39 | 2.31 |  | 1 | [8 empty] | 20 ̊C
UNI-PPG1250-EP1 | (0)2 | 53 | EP1 | Hexion MGS RIMR135/RIMH1366 | PPG-Devold L1200/G50-E07 | 92 | 0 | 0 | 0 | 8 | 0 | 1.83 | 24h/25 C,12h/70 C | Infusion |  | 2133-H-351D | 932 |  | static | 0.0254 mm/s | 39 | 2.41 |  | 1 | [8 empty] | 20 ̊C
UNI-PPG1250-EP1 | (0)2 | 50.8 | EP1 | Hexion MGS RIMR135/RIMH1366 | PPG-Devold L1200/G50-E07 | 92 | 0 | 0 | 0 | 8 | 0 | 1.91 | 24h/25 C,12h/70 C | Infusion |  | 2133-H-352D | 862 |  | static | 0.0254 mm/s | 39.6 | 2.35 |  | 1 | [8 empty] | 20 ̊C
UNI-PPG1250-EP1 | (0)2 | 50.8 | EP1 | Hexion MGS RIMR135/RIMH1366 | PPG-Devold L1200/G50-E07 | 92 | 0 | 0 | 0 | 8 | 0 | 1.91 | 24h/25 C,12h/70 C | Infusion |  | 2133-H-353D | 915 |  | static | 0.0254 mm/s | 38.3 | 2.64 |  | 1 | [8 empty] | 20 ̊C
UNI-PPG1250-EP1 | (0)2 | 51.9 | EP1 | Hexion MGS RIMR135/RIMH1366 | PPG-Devold L1200/G50-E07 | 92 | 0 | 0 | 0 | 8 | 0 | 1.87 | 24h/25 C,12h/70 C | Infusion |  | 2133-H-354D | 949 |  | static | 0.0254 mm/s | 38.9 | 2.5 |  | 1 | [8 empty] | 20 ̊C
UNI-PPG1250-EP1 | (0)2 | 54.1 | EP1 | Hexion MGS RIMR135/RIMH1366 | PPG-Devold L1200/G50-E07 | 92 | 0 | 0 | 0 | 8 | 0 | 1.79 | 24h/25 C,12h/70 C | Infusion |  | 2133-H-450W | 763 |  | static | 0.0254 mm/s | 41 | 1.94 |  | 1 | [8 empty] | 20 ̊C
UNI-PPG1250-EP1 | (0)2 | 55.7 | EP1 | Hexion MGS RIMR135/RIMH1366 | PPG-Devold L1200/G50-E07 | 92 | 0 | 0 | 0 | 8 | 0 | 1.74 | 24h/25 C,12h/70 C | Infusion |  | 2133-H-451W | 834 |  | static | 0.0254 mm/s | 44.3 | 1.88 |  | 1 | [8 empty] | 20 ̊C
UNI-PPG1250-EP1 | (0)2 | 53.3 | EP1 | Hexion MGS RIMR135/RIMH1366 | PPG-Devold L1200/G50-E07 | 92 | 0 | 0 | 0 | 8 | 0 | 1.82 | 24h/25 C,12h/70 C | Infusion |  | 2133-H-452W | 730 |  | static | 0.0254 mm/s | 41.7 | 1.75 |  | 1 | [8 empty] | 20 ̊C
UNI-PPG1250-EP1 | (0)2 | 54.9 | EP1 | Hexion MGS RIMR135/RIMH1366 | PPG-Devold L1200/G50-E07 | 92 | 0 | 0 | 0 | 8 | 0 | 1.77 | 24h/25 C,12h/70 C | Infusion |  | 2133-H-453W | 815 |  | static | 0.0254 mm/s | 41 | 2.33 |  | 1 | [8 empty] | 20 ̊C
UNI-PPG1250-EP1 | (0)2 | 56.5 | EP1 | Hexion MGS RIMR135/RIMH1366 | PPG-Devold L1200/G50-E07 | 92 | 0 | 0 | 0 | 8 | 0 | 1.71 | 24h/25 C,12h/70 C | Infusion |  | 2133-H-454W | 800 |  | static | 0.0254 mm/s | 41.3 | 2.46 |  | 1 | [8 empty] | 20 ̊C
UNI-PPG1250-EP1 | (0)2 | 52.6 | EP1 | Hexion MGS RIMR135/RIMH1366 | PPG-Devold L1200/G50-E07 | 92 | 0 | 0 | 0 | 8 | 0 | 1.84 | 24h/25 C,12h/70 C | Infusion |  | 2133-H-360D | 911 |  | static | 0.0254 mm/s | 41.3 | 2.64 |  | 1 | [8 empty] | 40 ̊C
UNI-PPG1250-EP1 | (0)2 | 52.2 | EP1 | Hexion MGS RIMR135/RIMH1366 | PPG-Devold L1200/G50-E07 | 92 | 0 | 0 | 0 | 8 | 0 | 1.85 | 24h/25 C,12h/70 C | Infusion |  | 2133-H-361D | 830 |  | static | 0.0254 mm/s | 39.1 | 2.17 |  | 1 | [8 empty] | 40 ̊C
UNI-PPG1250-EP1 | (0)2 | 51.2 | EP1 | Hexion MGS RIMR135/RIMH1366 | PPG-Devold L1200/G50-E07 | 92 | 0 | 0 | 0 | 8 | 0 | 1.89 | 24h/25 C,12h/70 C | Infusion |  | 2133-H-362D | 851 |  | static | 0.0254 mm/s | 39.5 | 2.65 |  | 1 | [8 empty] | 40 ̊C
UNI-PPG1250-EP1 | (0)2 | 54.9 | EP1 | Hexion MGS RIMR135/RIMH1366 | PPG-Devold L1200/G50-E07 | 92 | 0 | 0 | 0 | 8 | 0 | 1.76 | 24h/25 C,12h/70 C | Infusion |  | 2133-H-363D | 842 |  | static | 0.0254 mm/s | 41.4 | 2.24 |  | 1 | [8 empty] | 40 ̊C
UNI-PPG1250-EP1 | (0)2 | 54.5 | EP1 | Hexion MGS RIMR135/RIMH1366 | PPG-Devold L1200/G50-E07 | 92 | 0 | 0 | 0 | 8 | 0 | 1.78 | 24h/25 C,12h/70 C | Infusion |  | 2133-H-364D | 868 |  | static | 0.0254 mm/s | 39.7 | 2.63 |  | 1 | [8 empty] | 40 ̊C
UNI-PPG1250-EP1 | (0)2 | 55.7 | EP1 | Hexion MGS RIMR135/RIMH1366 | PPG-Devold L1200/G50-E07 | 92 | 0 | 0 | 0 | 8 | 0 | 1.74 | 24h/25 C,12h/70 C | Infusion |  | 2133-H-455W | 751 |  | static | 0.0254 mm/s | 40.3 | 2.34 |  | 1 | [8 empty] | 40 ̊C
UNI-PPG1250-EP1 | (0)2 | 56.5 | EP1 | Hexion MGS RIMR135/RIMH1366 | PPG-Devold L1200/G50-E07 | 92 | 0 | 0 | 0 | 8 | 0 | 1.71 | 24h/25 C,12h/70 C | Infusion |  | 2133-H-456W | 748 |  | static | 0.0254 mm/s | 39.8 | 2.56 |  | 1 | [8 empty] | 40 ̊C
UNI-PPG1250-EP1 | (0)2 | 55.3 | EP1 | Hexion MGS RIMR135/RIMH1366 | PPG-Devold L1200/G50-E07 | 92 | 0 | 0 | 0 | 8 | 0 | 1.75 | 24h/25 C,12h/70 C | Infusion |  | 2133-H-457W | 741 |  | static | 0.0254 mm/s | 41.1 | 1.87 |  | 1 | [8 empty] | 40 ̊C
UNI-PPG1250-EP1 | (0)2 | 55.3 | EP1 | Hexion MGS RIMR135/RIMH1366 | PPG-Devold L1200/G50-E07 | 92 | 0 | 0 | 0 | 8 | 0 | 1.75 | 24h/25 C,12h/70 C | Infusion |  | 2133-H-458W | 681 |  | static | 0.0254 mm/s | 39.4 | 1.81 |  | 1 | [8 empty] | 40 ̊C
UNI-PPG1250-EP1 | (0)2 | 54.4 | EP1 | Hexion MGS RIMR135/RIMH1366 | PPG-Devold L1200/G50-E07 | 92 | 0 | 0 | 0 | 8 | 0 | 1.78 | 24h/25 C,12h/70 C | Infusion |  | 2133-H-459W | 736 |  | static | 0.0254 mm/s | 42.1 | 1.75 |  | 1 | [8 empty] | 40 ̊C
Carbon prepreg | (0)2 | 56.1 | Epoxy | SparPreg | SparPreg UC600, 600 gsm | 100 | 0 | 0 | 0 | 0 | 0 | 1.22 | Not Specified | prepreg |  | 1000 | 2073 |  | static | 0.0254 mm/s | 124 | 1.54 |  | 1 | [8 empty] | 20 ̊C
Carbon prepreg | (0)2 | 56.1 | Epoxy | SparPreg | SparPreg UC600, 600 gsm | 100 | 0 | 0 | 0 | 0 | 0 | 1.22 | Not Specified | prepreg |  | 1001 | 2089 |  | static | 0.0254 mm/s | 122 | 1.55 |  | 1 | [8 empty] | 20 ̊C
Carbon prepreg | (0)2 | 56.1 | Epoxy | SparPreg | SparPreg UC600, 600 gsm | 100 | 0 | 0 | 0 | 0 | 0 | 1.22 | Not Specified | prepreg |  | 1002 | 2051 |  | static | 0.0254 mm/s | 124 | 1.57 |  | 1 | [8 empty] | 20 ̊C
Carbon prepreg | (0)2 | 56.1 | Epoxy | SparPreg | SparPreg UC600, 600 gsm | 100 | 0 | 0 | 0 | 0 | 0 | 1.22 | Not Specified | prepreg |  | 1100 | 1994 |  | static | 0.0254 mm/s | 122 | 1.6 |  | 1 | [8 empty] | 20 ̊C
Carbon prepreg | (0)2 | 56.1 | Epoxy | SparPreg | SparPreg UC600, 600 gsm | 100 | 0 | 0 | 0 | 0 | 0 | 1.22 | Not Specified | prepreg |  | 1101 | 2014 |  | static | 0.0254 mm/s | 123 | 1.58 |  | 1 | [8 empty] | 20 ̊C
Carbon prepreg | (0)2 | 56.1 | Epoxy | SparPreg | SparPreg UC600, 600 gsm | 100 | 0 | 0 | 0 | 0 | 0 | 1.22 | Not Specified | prepreg |  | 1003 | 1508 | 151 | 0.1 | 2 | 121 | 1.26 |  | 66090 | [8 empty] | 20 ̊C
Carbon prepreg | (0)2 | 56.1 | Epoxy | SparPreg | SparPreg UC600, 600 gsm | 100 | 0 | 0 | 0 | 0 | 0 | 1.22 | Not Specified | prepreg |  | 1004 | 1471 | 147 | 0.1 | 2 | 125 | 1.18 |  | 49988 | [8 empty] | 20 ̊C
Carbon prepreg | (0)2 | 56.1 | Epoxy | SparPreg | SparPreg UC600, 600 gsm | 100 | 0 | 0 | 0 | 0 | 0 | 1.22 | Not Specified | prepreg |  | 1005 | 1526 | 153 | 0.1 | 2 | 121 | 1.26 |  | 78121 | [8 empty] | 20 ̊C
Carbon prepreg | (0)2 | 54.5 | Epoxy | SparPreg | SparPreg UC600, 600 gsm | 100 | 0 | 0 | 0 | 0 | 0 | 1.19 | Not Specified | prepreg |  | 1006 | 1522 | 152 | 0.1 | 3 | 119 | 1.24 |  | 4000000 | runout | [7 empty] | 20 ̊C
Carbon prepreg | (0)2 | 56.1 | Epoxy | SparPreg | SparPreg UC600, 600 gsm | 100 | 0 | 0 | 0 | 0 | 0 | 1.22 | Not Specified | prepreg |  | 1007 | 1500 | 150 | 0.1 | 2 | 119 | 1.25 |  | 189464 | [8 empty] | 20 ̊C
Carbon prepreg | (0)2 | 56.1 | Epoxy | SparPreg | SparPreg UC600, 600 gsm | 100 | 0 | 0 | 0 | 0 | 0 | 1.22 | Not Specified | prepreg |  | 1008 | 1569 | 157 | 0.1 | 2 | 121 | 1.22 |  | 284649 | [8 empty] | 20 ̊C
Carbon prepreg | (0)2 | 56.1 | Epoxy | SparPreg | SparPreg UC600, 600 gsm | 100 | 0 | 0 | 0 | 0 | 0 | 1.22 | Not Specified | prepreg |  | 1009 | 1500 | 150 | 0.1 | 2 | 119 | 1.24 |  | 43166 | [8 empty] | 20 ̊C
Carbon prepreg | (0)2 | 56.1 | Epoxy | SparPreg | SparPreg UC600, 600 gsm | 100 | 0 | 0 | 0 | 0 | 0 | 1.22 | Not Specified | prepreg |  | 1010 | 1568 | 157 | 0.1 | 2 | 120 | 1.25 |  | 18773 | [8 empty] | 20 ̊C
Carbon prepreg | (0)2 | 56.8 | Epoxy | SparPreg | SparPreg UC600, 600 gsm | 100 | 0 | 0 | 0 | 0 | 0 | 1.24 | Not Specified | prepreg |  | 1011 | 1523 | 152 | 0.1 | 2 | 120 | 1.25 |  | 1000000 | runout | [7 empty] | 20 ̊C
Carbon prepreg | (0)2 | 56.8 | Epoxy | SparPreg | SparPreg UC600, 600 gsm | 100 | 0 | 0 | 0 | 0 | 0 | 1.24 | Not Specified | prepreg |  | 1012 | 1764 | 176 | 0.1 | 1 | 119 | 1.43 |  | 286 | [8 empty] | 20 ̊C
Carbon prepreg | (0)2 | 56.1 | Epoxy | SparPreg | SparPreg UC600, 600 gsm | 100 | 0 | 0 | 0 | 0 | 0 | 1.22 | Not Specified | prepreg |  | 1013 | 1894 | 189 | 0.1 | 1 | 123 | 1.51 |  | 78 | [8 empty] | 20 ̊C
Carbon prepreg | (0)2 | 56.8 | Epoxy | SparPreg | SparPreg UC600, 600 gsm | 100 | 0 | 0 | 0 | 0 | 0 | 1.24 | Not Specified | prepreg |  | 1014 | 1800 | 180 | 0.1 | 1 | 126 | 1.43 |  | 185 | [8 empty] | 20 ̊C
Carbon prepreg | (0)2 | 56.8 | Epoxy | SparPreg | SparPreg UC600, 600 gsm | 100 | 0 | 0 | 0 | 0 | 0 | 1.24 | Not Specified | prepreg |  | 1015 | 1799 | 180 | 0.1 | 1 | 118 | 1.43 |  | 126 | [8 empty] | 20 ̊C
Carbon prepreg | (0)2 | 56.1 | Epoxy | SparPreg | SparPreg UC600, 600 gsm | 100 | 0 | 0 | 0 | 0 | 0 | 1.22 | Not Specified | prepreg |  | 1016 | 1758 | 176 | 0.1 | 1 | 121 | 1.42 |  | 670 | [8 empty] | 20 ̊C
Carbon prepreg | (0)2 | 56.8 | Epoxy | SparPreg | SparPreg UC600, 600 gsm | 100 | 0 | 0 | 0 | 0 | 0 | 1.24 | Not Specified | prepreg |  | 1017 | 1765 | 177 | 0.1 | 1 | 121 | 1.41 |  | 1606 | [8 empty] | 20 ̊C
Carbon prepreg | (0)2 | 58.2 | Epoxy | SparPreg | SparPreg UC600, 600 gsm | 100 | 0 | 0 | 0 | 0 | 0 | 1.27 | Not Specified | prepreg |  | 1018 | 1586 | 159 | 0.1 | 3 | 121 | 1.3 |  | 9698 | [8 empty] | 20 ̊C
Carbon prepreg | (0)2 | 56.8 | Epoxy | SparPreg | SparPreg UC600, 600 gsm | 100 | 0 | 0 | 0 | 0 | 0 | 1.24 | Not Specified | prepreg |  | 1019 | 1627 | 163 | 0.1 | 3 | 120 | 1.32 |  | 635444 | [8 empty] | 20 ̊C
Carbon prepreg | (0)2 | 56.8 | Epoxy | SparPreg | SparPreg UC600, 600 gsm | 100 | 0 | 0 | 0 | 0 | 0 | 1.24 | Not Specified | prepreg |  | 1020 | 1627 | 163 | 0.1 | 3 | 121 | 1.32 |  | 54078 | [8 empty] | 20 ̊C
Carbon prepreg | (0)2 | 58.5 | Epoxy | SparPreg | SparPreg UC600, 600 gsm | 100 | 0 | 0 | 0 | 0 | 0 | 1.17 | Not Specified | prepreg |  | 1202 | 1872 |  | static | 0.0254 mm/s | 121 | 1.48 |  | 1 | [8 empty] | 20 ̊C
Carbon prepreg | (0)2 | 57.5 | Epoxy | SparPreg | SparPreg UC600, 600 gsm | 100 | 0 | 0 | 0 | 0 | 0 | 1.19 | Not Specified | prepreg |  | 1203 | 2022 |  | static | 0.0254 mm/s | 122 | 1.57 |  | 1 | [8 empty] | 20 ̊C
Carbon prepreg | (0)2 | 56.1 | Epoxy | SparPreg | SparPreg UC600, 600 gsm | 100 | 0 | 0 | 0 | 0 | 0 | 1.22 | Not Specified | prepreg |  | 1204 | 2038 |  | static | 0.0254 mm/s | 124 | 1.59 |  | 1 | [8 empty] | 20 ̊C
Carbon prepreg | (0)2 | 56.1 | Epoxy | SparPreg | SparPreg UC600, 600 gsm | 100 | 0 | 0 | 0 | 0 | 0 | 1.22 | Not Specified | prepreg |  | 1205 | 1942 |  | static | 0.0254 mm/s | 126 | 1.5 |  | 1 | [8 empty] | 20 ̊C
Carbon prepreg | (0)2 | 56.1 | Epoxy | SparPreg | SparPreg UC600, 600 gsm | 100 | 0 | 0 | 0 | 0 | 0 | 1.22 | Not Specified | prepreg |  | 1206 | 2090 |  | static | 0.0254 mm/s | 125 | 1.61 |  | 1 | [8 empty] | 20 ̊C
Carbon prepreg | (0)2 | 56.1 | Epoxy | SparPreg | SparPreg UC600, 600 gsm | 100 | 0 | 0 | 0 | 0 | 0 | 1.22 | Not Specified | prepreg |  | 1210 | 1654 | 165 | 0.1 | 3 | 126 | 1.32 |  | 3822 | [8 empty] | 20 ̊C
Carbon prepreg | (0)2 | 56.1 | Epoxy | SparPreg | SparPreg UC600, 600 gsm | 100 | 0 | 0 | 0 | 0 | 0 | 1.22 | Not Specified | prepreg |  | 1211 | 1617 | 162 | 0.1 | 2 | 123 | 1.27 |  | 1352 | [8 empty] | 20 ̊C
Carbon prepreg | (0)2 | 56.8 | Epoxy | SparPreg | SparPreg UC600, 600 gsm | 100 | 0 | 0 | 0 | 0 | 0 | 1.24 | Not Specified | prepreg |  | 1212 | 1626 | 163 | 0.1 | 1 | 124 | 1.3 |  | 256 | [8 empty] | 20 ̊C
Carbon prepreg | (0)2 | 56.1 | Epoxy | SparPreg | SparPreg UC600, 600 gsm | 100 | 0 | 0 | 0 | 0 | 0 | 1.22 | Not Specified | prepreg |  | 1213 | 1550 | 155 | 0.1 | 3 | 125 | 1.21 |  | 379612 | [8 empty] | 20 ̊C
Carbon prepreg | (0)2 | 56.1 | Epoxy | SparPreg | SparPreg UC600, 600 gsm | 100 | 0 | 0 | 0 | 0 | 0 | 1.22 | Not Specified | prepreg |  | 1214 | 1551 | 155 | 0.1 | 3 | 123 | 1.24 |  | 12728 | [8 empty] | 20 ̊C
Carbon prepreg | (0)2 | 58.5 | Epoxy | SparPreg | SparPreg UC600, 600 gsm | 100 | 0 | 0 | 0 | 0 | 0 | 1.17 | Not Specified | prepreg |  | 1215 | 1549 | 155 | 0.1 | 3 | 123 | 1.23 |  | 4573 | [8 empty] | 20 ̊C
Carbon prepreg | (0)2 | 56.1 | Epoxy | SparPreg | SparPreg UC600, 600 gsm | 100 | 0 | 0 | 0 | 0 | 0 | 1.22 | Not Specified | prepreg |  | 1216 | 1516 | 152 | 0.1 | 3 | 125 | 1.18 |  | 48039 | [8 empty] | 20 ̊C
Carbon prepreg | (0)2 | 56.8 | Epoxy | SparPreg | SparPreg UC600, 600 gsm | 100 | 0 | 0 | 0 | 0 | 0 | 1.24 | Not Specified | prepreg |  | 1217 | 1522 | 152 | 0.1 | 3 | 126 | 1.19 |  | 12575 | [8 empty] | 20 ̊C
Carbon prepreg | (0)2 | 56.1 | Epoxy | SparPreg | SparPreg UC600, 600 gsm | 100 | 0 | 0 | 0 | 0 | 0 | 1.22 | Not Specified | prepreg |  | 1218 | 1516 | 152 | 0.1 | 3 | 125 | 1.18 |  | 5463 | [8 empty] | 20 ̊C
Carbon prepreg | (0)2 | 56.1 | Epoxy | SparPreg | SparPreg UC600, 600 gsm | 100 | 0 | 0 | 0 | 0 | 0 | 1.22 | Not Specified | prepreg |  | 1219 | 1447 | 145 | 0.1 | 3 | 121 | 1.19 |  | 14037 | [8 empty] | 20 ̊C
Carbon prepreg | (0)2 | 56.1 | Epoxy | SparPreg | SparPreg UC600, 600 gsm | 100 | 0 | 0 | 0 | 0 | 0 | 1.22 | Not Specified | prepreg |  | 1220 | 1551 | 155 | 0.1 | 3 | 123 | 1.16 |  | 7548 | [8 empty] | 20 ̊C
Carbon prepreg | (0)2 | 56.1 | Epoxy | SparPreg | SparPreg UC600, 600 gsm | 100 | 0 | 0 | 0 | 0 | 0 | 1.22 | Not Specified | prepreg |  | 1221 | 1413 | 141 | 0.1 | 3 | 123 | 1.11 |  | 543245 | [8 empty] | 20 ̊C
Carbon prepreg | (0)2 | 56.1 | Epoxy | SparPreg | SparPreg UC600, 600 gsm | 100 | 0 | 0 | 0 | 0 | 0 | 1.22 | Not Specified | prepreg |  | 1222 | 1412 | 141 | 0.1 | 3 | 119 | 1.15 |  | 76179 | [8 empty] | 20 ̊C
Carbon prepreg | (0)2 | 56.1 | Epoxy | SparPreg | SparPreg UC600, 600 gsm | 100 | 0 | 0 | 0 | 0 | 0 | 1.22 | Not Specified | prepreg |  | 1223 | 1413 | 141 | 0.1 | 3 | 122 | 1.12 |  | 965121 | [8 empty] | 20 ̊C
Carbon prepreg | (0)2 | 56.4 | Epoxy | SparPreg | SparPreg UC600, 600 gsm | 100 | 0 | 0 | 0 | 0 | 0 | 1.23 | Not Specified | prepreg |  | 1224 | 1482 | 148 | 0.1 | 3 | 121 | 1.21 |  | 93711 | [8 empty] | 20 ̊C
Carbon prepreg | (0)2 | 56.1 | Epoxy | SparPreg | SparPreg UC600, 600 gsm | 100 | 0 | 0 | 0 | 0 | 0 | 1.22 | Not Specified | prepreg |  | 1225 | 1654 | 165 | 0.1 | 1 | 121 | 1.37 |  | 3741 | [8 empty] | 20 ̊C
Carbon prepreg | (0)2 | 56.1 | Epoxy | SparPreg | SparPreg UC600, 600 gsm | 100 | 0 | 0 | 0 | 0 | 0 | 1.22 | Not Specified | prepreg |  | 1226 | 1653 | 165 | 0.1 | 1 | 121 | 1.39 |  | 629 | [8 empty] | 20 ̊C
Carbon prepreg | (0)2 | 56.1 | Epoxy | SparPreg | SparPreg UC600, 600 gsm | 100 | 0 | 0 | 0 | 0 | 0 | 1.22 | Not Specified | prepreg |  | 1227 | 1620 | 162 | 0.1 | 1 | 126 | 1.22 |  | 17144 | [8 empty] | 20 ̊C
Carbon prepreg | (0)2 | 56.1 | Epoxy | SparPreg | SparPreg UC600, 600 gsm | 100 | 0 | 0 | 0 | 0 | 0 | 1.22 | Not Specified | prepreg |  | 1228 | 1483 | 148 | 0.1 | 3 | 125 | 1.16 |  | 1541251 | [8 empty] | 20 ̊C
Carbon prepreg | (90/0)2S | 55.8 | Epoxy | SparPreg | SparPreg UC600, 600 gsm | 50 | 0 | 0 | SparPreg UC600, 600 gsm | 50 | 0 | 4.56 | Not Specified | Prepreg |  | compress1 |  | -658 |  | 0.0254 mm/s | 59.6 |  | -1.23 | 1 | [8 empty] | 20 ̊C
Carbon prepreg | (90/0)2S | 55.3 | Epoxy | SparPreg | SparPreg UC600, 600 gsm | 50 | 0 | 0 | SparPreg UC600, 600 gsm | 50 | 0 | 4.52 | Not Specified | Prepreg |  | compress2 |  | -702 |  | 0.0254 mm/s | 62.4 |  | -1.25 | 1 | [8 empty] | 20 ̊C
Carbon prepreg | (90/0)2S | 52.4 | Epoxy | SparPreg | SparPreg UC600, 600 gsm | 50 | 0 | 0 | SparPreg UC600, 600 gsm | 50 | 0 | 4.28 | Not Specified | Prepreg |  | compress3 |  | -590 |  | 0.0254 mm/s | 60.9 |  | -1.1 | 1 | [8 empty] | 20 ̊C
Carbon prepreg | (90/0)2S | 54.4 | Epoxy | SparPreg | SparPreg UC600, 600 gsm | 50 | 0 | 0 | SparPreg UC600, 600 gsm | 50 | 0 | 4.45 | Not Specified | Prepreg |  | compress4 |  | -591 |  | 0.0254 mm/s | 61.3 |  | -1.01 | 1 | [8 empty] | 20 ̊C
Carbon prepreg | (90/0)2S | 53.3 | Epoxy | SparPreg | SparPreg UC600, 600 gsm | 50 | 0 | 0 | SparPreg UC600, 600 gsm | 50 | 0 | 4.36 | Not Specified | Prepreg |  | compress5 |  | -585 |  | 0.0254 mm/s | 60.9 |  | -1.04 | 1 | [8 empty] | 20 ̊C
Carbon prepreg | (90/0)2S | 55.9 | Epoxy | SparPreg | SparPreg UC600, 600 gsm | 50 | 0 | 0 | SparPreg UC600, 600 gsm | 50 | 0 | 4.57 | Not Specified | Prepreg |  | LC1D |  | -552 |  | 2 |  |  |  | 896270 | [8 empty] | 20 ̊C
Carbon prepreg | (90/0)2S | 55.8 | Epoxy | SparPreg | SparPreg UC600, 600 gsm | 50 | 0 | 0 | SparPreg UC600, 600 gsm | 50 | 0 | 4.56 | Not Specified | Prepreg |  | LC11D |  | -586 |  | 2 |  |  |  | 1780 | [8 empty] | 20 ̊C
Carbon prepreg | (90/0)2S | 55.7 | Epoxy | SparPreg | SparPreg UC600, 600 gsm | 50 | 0 | 0 | SparPreg UC600, 600 gsm | 50 | 0 | 4.55 | Not Specified | Prepreg |  | LC9D1 |  | -586 |  | 2 |  |  |  | 21351 | runout | [7 empty] | 20 ̊C
Carbon prepreg | (90/0)2S | 55.6 | Epoxy | SparPreg | SparPreg UC600, 600 gsm | 50 | 0 | 0 | SparPreg UC600, 600 gsm | 50 | 0 | 4.61 | Not Specified | Prepreg |  | LC10D |  | -552 |  | 4 |  |  |  | 5000000 | runout | [7 empty] | 20 ̊C
Carbon prepreg | (90/0)2S | 55.7 | Epoxy | SparPreg | SparPreg UC600, 600 gsm | 50 | 0 | 0 | SparPreg UC600, 600 gsm | 50 | 0 | 4.55 | Not Specified | Prepreg |  | LC9D |  | -586 |  | 1 |  |  |  | 608921 | [8 empty] | 20 ̊C
Carbon prepreg | (90/0)2S | 55.3 | Epoxy | SparPreg | SparPreg UC600, 600 gsm | 50 | 0 | 0 | SparPreg UC600, 600 gsm | 50 | 0 | 4.64 | Not Specified | Prepreg |  | LC10D |  | -586 |  | 2 |  |  |  | 1301 | [8 empty] | 20 ̊C
Carbon prepreg | (90/0)2S | 55.1 | Epoxy | SparPreg | SparPreg UC600, 600 gsm | 50 | 0 | 0 | SparPreg UC600, 600 gsm | 50 | 0 | 4.65 | Not Specified | Prepreg |  | LC11D |  | -586 |  | 2 |  |  |  | 962124 | [8 empty] | 20 ̊C
Carbon prepreg | (90/0)2S | 55.4 | Epoxy | SparPreg | SparPreg UC600, 600 gsm | 50 | 0 | 0 | SparPreg UC600, 600 gsm | 50 | 0 | 4.53 | Not Specified | Prepreg |  | LC12D |  | -621 |  | 2 |  |  |  | 20512 | [8 empty] | 20 ̊C
Carbon prepreg | (90/0)2S | 55.3 | Epoxy | SparPreg | SparPreg UC600, 600 gsm | 50 | 0 | 0 | SparPreg UC600, 600 gsm | 50 | 0 | 4.64 | Not Specified | Prepreg |  | LC13D |  | -683 |  | 0.0254 mm/s |  |  |  | 1 | [8 empty] | 20 ̊C
Carbon prepreg | (90/0)2S | 55.1 | Epoxy | SparPreg | SparPreg UC600, 600 gsm | 50 | 0 | 0 | SparPreg UC600, 600 gsm | 50 | 0 | 4.65 | Not Specified | Prepreg |  | LC14D |  | -655 |  | 1 |  |  |  | 426 | [8 empty] | 20 ̊C
Carbon prepreg | (90/0)2S | 55.2 | Epoxy | SparPreg | SparPreg UC600, 600 gsm | 50 | 0 | 0 | SparPreg UC600, 600 gsm | 50 | 0 | 4.51 | Not Specified | Prepreg |  | LC16D |  | -667 |  | 0.0254 mm/s |  |  |  | 1 | [8 empty] | 20 ̊C
Carbon prepreg | (90/0)2S | 54.4 | Epoxy | SparPreg | SparPreg UC600, 600 gsm | 50 | 0 | 0 | SparPreg UC600, 600 gsm | 50 | 0 | 4.45 | Not Specified | Prepreg |  | LC15D |  | -655 |  | 1 |  |  |  | 4 | [8 empty] | 20 ̊C
Carbon prepreg | (90/0)2S | 55.3 | Epoxy | SparPreg | SparPreg UC600, 600 gsm | 50 | 0 | 0 | SparPreg UC600, 600 gsm | 50 | 0 | 4.52 | Not Specified | Prepreg |  | LC22D |  | -648 |  | 1 |  |  |  | 14 | [8 empty] | 20 ̊C
Carbon prepreg | (90/0)2S | 54.8 | Epoxy | SparPreg | SparPreg UC600, 600 gsm | 50 | 0 | 0 | SparPreg UC600, 600 gsm | 50 | 0 | 4.48 | Not Specified | Prepreg |  | LC21D |  | -641 |  | 1 |  |  |  | 2 | [8 empty] | 20 ̊C
Carbon prepreg | (90/0)2S | 55.7 | Epoxy | SparPreg | SparPreg UC600, 600 gsm | 50 | 0 | 0 | SparPreg UC600, 600 gsm | 50 | 0 | 4.55 | Not Specified | Prepreg |  | LC20D |  | -634 |  | 1 |  |  |  | 1181 | [8 empty] | 20 ̊C
Carbon prepreg | (90/0)2S | 55.7 | Epoxy | SparPreg | SparPreg UC600, 600 gsm | 50 | 0 | 0 | SparPreg UC600, 600 gsm | 50 | 0 | 4.55 | Not Specified | Prepreg |  | LC19D |  | -634 |  | 1 |  |  |  | 5 | [8 empty] | 20 ̊C
Carbon prepreg | (90/0)2S | 55.7 | Epoxy | SparPreg | SparPreg UC600, 600 gsm | 50 | 0 | 0 | SparPreg UC600, 600 gsm | 50 | 0 | 4.55 | Not Specified | Prepreg |  | LC18D |  | -634 |  | 1 |  |  |  | 2 | [8 empty] | 20 ̊C
Carbon prepreg | (90/0)2S | 55.7 | Epoxy | SparPreg | SparPreg UC600, 600 gsm | 50 | 0 | 0 | SparPreg UC600, 600 gsm | 50 | 0 | 4.6 | Not Specified | Prepreg |  | LC17D |  | -621 |  | 1 |  |  |  | 90908 | [8 empty] | 20 ̊C
Carbon prepreg | (90/0)2S | 55.7 | Epoxy | SparPreg | SparPreg UC600, 600 gsm | 50 | 0 | 0 | SparPreg UC600, 600 gsm | 50 | 0 | 4.6 | Not Specified | Prepreg |  | LC1W |  | -674 |  | 0.0254 mm/s | 60.5 |  | -1.25 | 1 | [8 empty] | 20 ̊C
Carbon prepreg | (90/0)2S | 55.8 | Epoxy | SparPreg | SparPreg UC600, 600 gsm | 50 | 0 | 0 | SparPreg UC600, 600 gsm | 50 | 0 | 4.56 | Not Specified | Prepreg |  | LC2W |  | -639 |  | 0.0254 mm/s | 62.2 |  | -1.09 | 1 | [8 empty] | 20 ̊C
Carbon prepreg | (90/0)2S | 55 | Epoxy | SparPreg | SparPreg UC600, 600 gsm | 50 | 0 | 0 | SparPreg UC600, 600 gsm | 50 | 0 | 4.66 | Not Specified | Prepreg |  | LC3W |  | -557 |  | 0.0254 mm/s | 64.3 |  | -0.92 | 1 | [8 empty] | 20 ̊C
Carbon prepreg | (90/0)2S | 55.8 | Epoxy | SparPreg | SparPreg UC600, 600 gsm | 50 | 0 | 0 | SparPreg UC600, 600 gsm | 50 | 0 | 4.56 | Not Specified | Prepreg |  | LC4W |  | -603 |  | 0.0254 mm/s | 62.5 |  | -1.04 | 1 | [8 empty] | 20 ̊C
Carbon prepreg | (90/0)2S | 55.7 | Epoxy | SparPreg | SparPreg UC600, 600 gsm | 50 | 0 | 0 | SparPreg UC600, 600 gsm | 50 | 0 | 4.6 | Not Specified | Prepreg |  | LC5W |  | -684 |  | 0.0254 mm/s | 62.1 |  | -1.17 | 1 | [8 empty] | 20 ̊C
Carbon prepreg | (90/0)2S | 55.7 | Epoxy | SparPreg | SparPreg UC600, 600 gsm | 50 | 0 | 0 | SparPreg UC600, 600 gsm | 50 | 0 | 4.6 | Not Specified | Prepreg |  | LC6W |  | -586 |  | 1 |  |  |  | 33614 | [8 empty] | 20 ̊C
Carbon prepreg | (90/0)2S | 54.4 | Epoxy | SparPreg | SparPreg UC600, 600 gsm | 50 | 0 | 0 | SparPreg UC600, 600 gsm | 50 | 0 | 4.71 | Not Specified | Prepreg |  | LC7W |  | -586 |  | 1 |  |  |  | 492 | [8 empty] | 20 ̊C
Carbon prepreg | (90/0)2S | 56 | Epoxy | SparPreg | SparPreg UC600, 600 gsm | 50 | 0 | 0 | SparPreg UC600, 600 gsm | 50 | 0 | 4.58 | Not Specified | Prepreg |  | LC8W |  | -586 |  | 1 |  |  |  | 934 | [8 empty] | 20 ̊C
Carbon prepreg | (90/0)2S | 55.3 | Epoxy | SparPreg | SparPreg UC600, 600 gsm | 50 | 0 | 0 | SparPreg UC600, 600 gsm | 50 | 0 | 4.64 | Not Specified | Prepreg |  | LC9W |  | -572 |  | 1 |  |  |  | 1201 | [8 empty] | 20 ̊C
Carbon prepreg | (90/0)2S | 54.1 | Epoxy | SparPreg | SparPreg UC600, 600 gsm | 50 | 0 | 0 | SparPreg UC600, 600 gsm | 50 | 0 | 4.74 | Not Specified | Prepreg |  | LC10W |  | -552 |  | 2 |  |  |  | 8056 | [8 empty] | 20 ̊C
Carbon prepreg | (90/0)2S | 54.3 | Epoxy | SparPreg | SparPreg UC600, 600 gsm | 50 | 0 | 0 | SparPreg UC600, 600 gsm | 50 | 0 | 4.72 | Not Specified | Prepreg |  | LC11W |  | -641 |  | 1 |  |  |  | 3 | [8 empty] | 20 ̊C
Carbon prepreg | (90/0)2S | 55.3 | Epoxy | SparPreg | SparPreg UC600, 600 gsm | 50 | 0 | 0 | SparPreg UC600, 600 gsm | 50 | 0 | 4.52 | Not Specified | Prepreg |  | LC12W |  | -621 |  | 1 |  |  |  | 2 | [8 empty] | 20 ̊C
Carbon prepreg | (90/0)2S | 55.5 | Epoxy | SparPreg | SparPreg UC600, 600 gsm | 50 | 0 | 0 | SparPreg UC600, 600 gsm | 50 | 0 | 4.62 | Not Specified | Prepreg |  | LC13W |  | -586 |  | 1 |  |  |  | 1254 | [8 empty] | 20 ̊C
Carbon prepreg | (90/0)2S | 55 | Epoxy | SparPreg | SparPreg UC600, 600 gsm | 50 | 0 | 0 | SparPreg UC600, 600 gsm | 50 | 0 | 4.66 | Not Specified | Prepreg |  | LC14W |  | -586 |  | 2 |  |  |  | 236909 | [8 empty] | 20 ̊C
Carbon prepreg | (90/0)2S | 56 | Epoxy | SparPreg | SparPreg UC600, 600 gsm | 50 | 0 | 0 | SparPreg UC600, 600 gsm | 50 | 0 | 4.58 | Not Specified | Prepreg |  | LC15W |  | -586 |  | 2 |  |  |  | 6972 | [8 empty] | 20 ̊C
Carbon prepreg | (90/0)2S | 55 | Epoxy | SparPreg | SparPreg UC600, 600 gsm | 50 | 0 | 0 | SparPreg UC600, 600 gsm | 50 | 0 | 4.66 | Not Specified | Prepreg |  | LC16W |  | -572 |  | 2 |  |  |  | 3352 | [8 empty] | 20 ̊C
Carbon prepreg | (90/0)2S | 55.4 | Epoxy | SparPreg | SparPreg UC600, 600 gsm | 50 | 0 | 0 | SparPreg UC600, 600 gsm | 50 | 0 | 4.53 | Not Specified | Prepreg |  | LC17W |  | -552 |  | 2 |  |  |  | 260626 | [8 empty] | 20 ̊C
Carbon prepreg | (90/0)2S | 55.5 | Epoxy | SparPreg | SparPreg UC600, 600 gsm | 50 | 0 | 0 | SparPreg UC600, 600 gsm | 50 | 0 | 4.62 | Not Specified | Prepreg |  | LC18W |  | -552 |  | 2 |  |  |  | 12101 | [8 empty] | 20 ̊C
Carbon prepreg | (90/0)2S | 56 | Epoxy | SparPreg | SparPreg UC600, 600 gsm | 50 | 0 | 0 | SparPreg UC600, 600 gsm | 50 | 0 | 4.58 | Not Specified | Prepreg |  | LC19W |  | -552 |  | 2 |  |  |  | 742 | [8 empty] | 20 ̊C
Carbon prepreg | (90/0)2S | 56 | Epoxy | SparPreg | SparPreg UC600, 600 gsm | 50 | 0 | 0 | SparPreg UC600, 600 gsm | 50 | 0 | 4.58 | Not Specified | Prepreg |  | LC20W |  | -621 |  | 1 |  |  |  | 8 | [8 empty] | 20 ̊C
Carbon prepreg | (90/0)2S | 55.3 | Epoxy | SparPreg | SparPreg UC600, 600 gsm | 50 | 0 | 0 | SparPreg UC600, 600 gsm | 50 | 0 | 4.64 | Not Specified | Prepreg |  | LC21W |  | -552 |  | 2 |  |  |  | 83220 | [8 empty] | 20 ̊C
Carbon prepreg | (90/0)2S | 55.9 | Epoxy | SparPreg | SparPreg UC600, 600 gsm | 50 | 0 | 0 | SparPreg UC600, 600 gsm | 50 | 0 | 4.57 | Not Specified | Prepreg |  | LC22W |  | -635 |  | 0.0254 mm/s |  |  |  | 1 | [8 empty] | 20 ̊C
Carbon prepreg | (90/0)2S | 57.4 | Epoxy | SparPreg | SparPreg UC600, 600 gsm | 50 | 0 | 0 | SparPreg UC600, 600 gsm | 50 | 0 | 4.69 | Not Specified | Prepreg |  | LC23W |  | -642 |  | 0.0254 mm/s |  |  |  | 1 | [8 empty] | 20 ̊C
Carbon prepreg | (90/0)2S | 55.9 | Epoxy | SparPreg | SparPreg UC600, 600 gsm | 50 | 0 | 0 | SparPreg UC600, 600 gsm | 50 | 0 | 4.57 | Not Specified | Prepreg |  | LC24W |  | -650 |  | 0.0254 mm/s |  |  |  | 1 | [8 empty] | 20 ̊C
Carbon prepreg | (90/0)2S | 55.5 | Epoxy | SparPreg | SparPreg UC600, 600 gsm | 50 | 0 | 0 | SparPreg UC600, 600 gsm | 50 | 0 | 4.62 | Not Specified | Prepreg |  | LC25W |  | -534 |  | 4 |  |  |  | 875570 | [8 empty] | 20 ̊C
Carbon/glass hybrid prepregs | (±45/(0)2/±45) | 55.9 | Epoxy | SparPreg | SparPreg UC600, 600 gsm | 50 | Sprint XE600 @ ±45º | 50 | 0 | 0 | 0 | 2.06 | Not Specified | Prepreg |  | E1 | 1174 |  | static | 0.0254 mm/s | 77.9 | 1.38 |  | 1 | [8 empty] | 20 ̊C
Carbon/glass hybrid prepregs | (±45/(0)2/±45) | 55.9 | Epoxy | SparPreg | SparPreg UC600, 600 gsm | 50 | Sprint XE600 @ ±45º | 50 | 0 | 0 | 0 | 2.06 | Not Specified | Prepreg |  | E2 | 1092 |  | static | 0.0254 mm/s | 75.2 | 1.38 |  | 1 | [8 empty] | 20 ̊C
Carbon/glass hybrid prepregs | (±45/(0)2/±45) | 55.9 | Epoxy | SparPreg | SparPreg UC600, 600 gsm | 50 | Sprint XE600 @ ±45º | 50 | 0 | 0 | 0 | 2.06 | Not Specified | Prepreg |  | E3 | 1131 |  | static | 0.0254 mm/s | 78.6 | 1.34 |  | 1 | [8 empty] | 20 ̊C
Carbon/glass hybrid prepregs | (±45/(0)2/±45) | 55.4 | Epoxy | SparPreg | SparPreg UC600, 600 gsm | 50 | Sprint XE600 @ ±45º | 50 | 0 | 0 | 0 | 2.08 | Not Specified | Prepreg |  | E4 | 1240 |  | static | 0.0254 mm/s | 75.8 | 1.5 |  | 1 | [8 empty] | 20 ̊C
Carbon/glass hybrid prepregs | (±45/(0)2/±45) | 55.9 | Epoxy | SparPreg | SparPreg UC600, 600 gsm | 50 | Sprint XE600 @ ±45º | 50 | 0 | 0 | 0 | 2.06 | Not Specified | Prepreg |  | E5 | 1087 |  | static | 0.0254 mm/s | 71 | 1.42 |  | 1 | [8 empty] | 20 ̊C
Carbon/glass hybrid prepregs | (±45/(0)2/±45) | 55.9 | Epoxy | SparPreg | SparPreg UC600, 600 gsm | 50 | Sprint XE600 @ ±45º | 50 | 0 | 0 | 0 | 2.06 | Not Specified | Prepreg |  | E6 | 1034 | 103 | 0.1 | 1 | 81 | 1.24 |  | 17589 | [8 empty] | 20 ̊C
Carbon/glass hybrid prepregs | (±45/(0)2/±45) | 57.3 | Epoxy | SparPreg | SparPreg UC600, 600 gsm | 50 | Sprint XE600 @ ±45º | 50 | 0 | 0 | 0 | 2.01 | Not Specified | Prepreg |  | E7 | 1000 | 100 | 0.1 | 1 | 74.5 | 1.32 |  | 6622 | [8 empty] | 20 ̊C
Carbon/glass hybrid prepregs | (±45/(0)2/±45) | 55.9 | Epoxy | SparPreg | SparPreg UC600, 600 gsm | 50 | Sprint XE600 @ ±45º | 50 | 0 | 0 | 0 | 2.06 | Not Specified | Prepreg |  | E10 | 1000 | 100 | 0.1 | 1.3 | 79.9 | 1.22 |  | 167138 | [8 empty] | 20 ̊C
Carbon/glass hybrid prepregs | (±45/(0)2/±45) | 55.9 | Epoxy | SparPreg | SparPreg UC600, 600 gsm | 50 | Sprint XE600 @ ±45º | 50 | 0 | 0 | 0 | 2.06 | Not Specified | Prepreg |  | E11 | 1000 | 100 | 0.1 | 1.3 | 75.2 | 1.27 |  | 88162 | [8 empty] | 20 ̊C
Carbon/glass hybrid prepregs | (±45/(0)2/±45) | 57.3 | Epoxy | SparPreg | SparPreg UC600, 600 gsm | 50 | Sprint XE600 @ ±45º | 50 | 0 | 0 | 0 | 2.01 | Not Specified | Prepreg |  | E12 | 1000 | 100 | 0.1 | 1.3 | 84.8 | 1.18 |  | 36064 | [8 empty] | 20 ̊C
Carbon/glass hybrid prepregs | (±45/(0)2/±45) | 55.9 | Epoxy | SparPreg | SparPreg UC600, 600 gsm | 50 | Sprint XE600 @ ±45º | 50 | 0 | 0 | 0 | 2.06 | Not Specified | Prepreg |  | E13 | 965 | 96.5 | 0.1 | 1.5 | 88.2 | 1.09 |  | 841538 | [8 empty] | 20 ̊C
Carbon/glass hybrid prepregs | (±45/(0)2/±45) | 56.7 | Epoxy | SparPreg | SparPreg UC600, 600 gsm | 50 | Sprint XE600 @ ±45º | 50 | 0 | 0 | 0 | 2.03 | Not Specified | Prepreg |  | E14 | 1000 | 100 | 0.1 | 1.3 | 86.2 | 1.14 |  | 376294 | [8 empty] | 20 ̊C
Carbon/glass hybrid prepregs | (±45/(0)2/±45) | 57.3 | Epoxy | SparPreg | SparPreg UC600, 600 gsm | 50 | Sprint XE600 @ ±45º | 50 | 0 | 0 | 0 | 2.01 | Not Specified | Prepreg |  | E15 | 965 | 96.5 | 0.1 | 1.5 | 81 | 1.18 |  | 280056 | [8 empty] | 20 ̊C
Carbon/glass hybrid prepregs | (±45/(0)2/±45) | 54.6 | Epoxy | SparPreg | SparPreg UC600, 600 gsm | 50 | Sprint XE600 @ ±45º | 50 | 0 | 0 | 0 | 2.11 | Not Specified | Prepreg |  | E16 | 965 | 96.5 | 0.1 | 1.5 | 82.1 | 1.17 |  | 127413 | [8 empty] | 20 ̊C
Carbon/glass hybrid prepregs | (±45/(0)2/±45) | 56.7 | Epoxy | SparPreg | SparPreg UC600, 600 gsm | 50 | Sprint XE600 @ ±45º | 50 | 0 | 0 | 0 | 2.03 | Not Specified | Prepreg |  | E17 | 1069 | 107 | 0.1 | 0.5 | 82.5 | 1.29 |  | 171 | [8 empty] | 20 ̊C
Carbon/glass hybrid prepregs | (±45/(0)2/±45) | 57.3 | Epoxy | SparPreg | SparPreg UC600, 600 gsm | 50 | Sprint XE600 @ ±45º | 50 | 0 | 0 | 0 | 2.01 | Not Specified | Prepreg |  | E18 | 1051 | 105 | 0.1 | 0.5 | 83.6 | 1.24 |  | 10686 | [8 empty] | 20 ̊C
Carbon/glass hybrid prepregs | (±45/(0)2/±45) | 56.4 | Epoxy | SparPreg | SparPreg UC600, 600 gsm | 50 | Sprint XE600 @ ±45º | 50 | 0 | 0 | 0 | 2.04 | Not Specified | Prepreg |  | E19 | 1051 | 105 | 0.1 | 0.5 | 78.7 | 1.3 |  | 4248 | [8 empty] | 20 ̊C
Carbon/glass hybrid prepregs | (±45/(0)2/±45) | 55.9 | Epoxy | SparPreg | SparPreg UC600, 600 gsm | 50 | Sprint XE600 @ ±45º | 50 | 0 | 0 | 0 | 2.06 | Not Specified | Prepreg |  | E20 | 948 | 94.8 | 0.1 | 3 | 81.5 | 1.07 |  | 1794745 | [8 empty] | 20 ̊C
Carbon/glass hybrid prepregs | (±45/(0)2/±45) | 57 | Epoxy | SparPreg | SparPreg UC600, 600 gsm | 50 | Sprint XE600 @ ±45º | 50 | 0 | 0 | 0 | 2.02 | Not Specified | Prepreg |  | E21 | 1051 | 105 | 0.1 | 1 | 82.5 | 1.27 |  | 384 | [8 empty] | 20 ̊C
Carbon/glass hybrid prepregs | (±45/(0)2/±45) | 57.3 | Epoxy | SparPreg | SparPreg UC600, 600 gsm | 50 | Sprint XE600 @ ±45º | 50 | 0 | 0 | 0 | 2.01 | Not Specified | Prepreg |  | E22 | 1051 | 105 | 0.1 | 0.5 | 83.8 | 1.26 |  | 64150 | [8 empty] | 20 ̊C
Carbon/glass hybrid prepregs | (±45/(0)2/±45) | 57.3 | Epoxy | SparPreg | SparPreg UC600, 600 gsm | 50 | Sprint XE600 @ ±45º | 50 | 0 | 0 | 0 | 2.01 | Not Specified | Prepreg |  | E23 | 1051 | 105 | 0.1 | 0.5 | 77.4 | 1.32 |  | 22624 | [8 empty] | 20 ̊C
Carbon/glass hybrid prepregs | (±45/(0)2/±45) | 57 | Epoxy | SparPreg | SparPreg UC600, 600 gsm | 50 | Sprint XE600 @ ±45º | 50 | 0 | 0 | 0 | 2.02 | Not Specified | Prepreg |  | E201W | 1292 |  | static | 0.0254 mm/s | 78 | 1.61 |  | 1 | [8 empty] | 20 ̊C
Carbon/glass hybrid prepregs | (±45/(0)2/±45) | 56.7 | Epoxy | SparPreg | SparPreg UC600, 600 gsm | 50 | Sprint XE600 @ ±45º | 50 | 0 | 0 | 0 | 2.03 | Not Specified | Prepreg |  | E202W | 1254 |  | static | 0.0254 mm/s | 80 | 1.47 |  | 1 | [8 empty] | 20 ̊C
Carbon/glass hybrid prepregs | (±45/(0)2/±45) | 51.9 | Epoxy | SparPreg | SparPreg UC600, 600 gsm | 50 | Sprint XE600 @ ±45º | 50 | 0 | 0 | 0 | 2.22 | Not Specified | Prepreg |  | E203W | 1166 |  | static | 0.0254 mm/s | 76.6 | 1.45 |  | 1 | [8 empty] | 20 ̊C
Carbon/glass hybrid prepregs | (±45/(0)2/±45) | 54.1 | Epoxy | SparPreg | SparPreg UC600, 600 gsm | 50 | Sprint XE600 @ ±45º | 50 | 0 | 0 | 0 | 2.13 | Not Specified | Prepreg |  | E204W | 1273 |  | static | 0.0254 mm/s | 76.7 | 1.5 |  | 1 | [8 empty] | 20 ̊C
Carbon/glass hybrid prepregs | (±45/(0)2/±45) | 55.9 | Epoxy | SparPreg | SparPreg UC600, 600 gsm | 50 | Sprint XE600 @ ±45º | 50 | 0 | 0 | 0 | 2.06 | Not Specified | Prepreg |  | E205W | 965 | 96.5 | 0.1 | 1.5 | 83.8 | 1.14 |  | 164465 | [8 empty] | 20 ̊C
Carbon/glass hybrid prepregs | (±45/(0)2/±45) | 56.4 | Epoxy | SparPreg | SparPreg UC600, 600 gsm | 50 | Sprint XE600 @ ±45º | 50 | 0 | 0 | 0 | 2.04 | Not Specified | Prepreg |  | E206W | 965 | 96.5 | 0.1 | 1.5 | 81.8 | 1.11 |  | 630711 | [8 empty] | 20 ̊C
Carbon/glass hybrid prepregs | (±45/(0)2/±45) | 54.6 | Epoxy | SparPreg | SparPreg UC600, 600 gsm | 50 | Sprint XE600 @ ±45º | 50 | 0 | 0 | 0 | 2.11 | Not Specified | Prepreg |  | E207W | 965 | 96.5 | 0.1 | 1.5 | 82.3 | 1.16 |  | 57801 | [8 empty] | 20 ̊C
Carbon/glass hybrid prepregs | (±45/(0)2/±45) | 56.7 | Epoxy | SparPreg | SparPreg UC600, 600 gsm | 50 | Sprint XE600 @ ±45º | 50 | 0 | 0 | 0 | 2.03 | Not Specified | Prepreg |  | E208W | 965 | 96.5 | 0.1 | 1.5 | 86.5 | 1.1 |  | 192999 | [8 empty] | 20 ̊C
Carbon/glass hybrid prepregs | (±45/(0)2/±45) | 56.7 | Epoxy | SparPreg | SparPreg UC600, 600 gsm | 50 | Sprint XE600 @ ±45º | 50 | 0 | 0 | 0 | 2.03 | Not Specified | Prepreg |  | E209W | 1000 | 100 | 0.1 | 1.5 | 78.9 | 1.27 |  | 13188 | [8 empty] | 20 ̊C
Carbon/glass hybrid prepregs | (±45/(0)2/±45) | 56.4 | Epoxy | SparPreg | SparPreg UC600, 600 gsm | 50 | Sprint XE600 @ ±45º | 50 | 0 | 0 | 0 | 2.04 | Not Specified | Prepreg |  | E210W | 1000 | 100 | 0.1 | 1 | 81.6 | 1.21 |  | 35026 | [8 empty] | 20 ̊C
Carbon/glass hybrid prepregs | (±45/(0)2/±45) | 57 | Epoxy | SparPreg | SparPreg UC600, 600 gsm | 50 | Sprint XE600 @ ±45º | 50 | 0 | 0 | 0 | 2.02 | Not Specified | Prepreg |  | E211W | 1000 | 100 | 0.1 | 1 | 84.1 | 1.18 |  | 188064 | [8 empty] | 20 ̊C
Carbon/glass hybrid prepregs | (±45/(0)2/±45) | 57 | Epoxy | SparPreg | SparPreg UC600, 600 gsm | 50 | Sprint XE600 @ ±45º | 50 | 0 | 0 | 0 | 2.02 | Not Specified | Prepreg |  | E212W | 1000 | 100 | 0.1 | 1 | 80 | 1.25 |  | 9786 | [8 empty] | 20 ̊C
Carbon/glass hybrid prepregs | (±45/(0)2/±45) | 56.7 | Epoxy | SparPreg | SparPreg UC600, 600 gsm | 50 | Sprint XE600 @ ±45º | 50 | 0 | 0 | 0 | 2.03 | Not Specified | Prepreg |  | E213W | 1051 | 105 | 0.1 | 0.5 | 82.2 | 1.28 |  | 8679 | [8 empty] | 20 ̊C
Carbon/glass hybrid prepregs | (±45/(0)2/±45) | 56.7 | Epoxy | SparPreg | SparPreg UC600, 600 gsm | 50 | Sprint XE600 @ ±45º | 50 | 0 | 0 | 0 | 2.03 | Not Specified | Prepreg |  | E214W | 1051 | 105 | 0.1 | 0.5 | 86.9 | 1.22 |  | 22706 | [8 empty] | 20 ̊C
Carbon/glass hybrid prepregs | (±45/(0)2/±45) | 56.7 | Epoxy | SparPreg | SparPreg UC600, 600 gsm | 50 | Sprint XE600 @ ±45º | 50 | 0 | 0 | 0 | 2.03 | Not Specified | Prepreg |  | E215W | 1051 | 105 | 0.1 | 0.5 | 80.3 | 1.31 |  | 2364 | [8 empty] | 20 ̊C
Carbon/glass hybrid prepregs | (±45/(0)2/±45) | 56.4 | Epoxy | SparPreg | SparPreg UC600, 600 gsm | 50 | Sprint XE600 @ ±45º | 50 | 0 | 0 | 0 | 2.04 | Not Specified | Prepreg |  | E216W | 1051 | 105 | 0.1 | 0.5 | 84.8 | 1.24 |  | 2191 | [8 empty] | 20 ̊C
Adhesive shear lap | Adhesive |  | Adhesive | Hexion Epikote MGS BPR 135G3 (L135/G3) with MGS 137G curing agent adhesive |  | 0 | 0 | 0 | 0 | 0 | 0 | 4.22 | 10h 80C |  |  | 135G3-100 | 45.6 |  | static | 0.0254 mm/s |  |  |  | 1 | [8 empty] | 20 ̊C
Adhesive shear lap | Adhesive |  | Adhesive | Hexion Epikote MGS BPR 135G3 (L135/G3) with MGS 137G curing agent adhesive |  | 0 | 0 | 0 | 0 | 0 | 0 | 4.24 | 10h 80C |  |  | 135G3-101 | 48.2 |  | static | 0.0254 mm/s |  |  |  | 1 | [8 empty] | 20 ̊C
Adhesive shear lap | Adhesive |  | Adhesive | Hexion Epikote MGS BPR 135G3 (L135/G3) with MGS 137G curing agent adhesive |  | 0 | 0 | 0 | 0 | 0 | 0 | 4.21 | 10h 80C |  |  | 135G3-102 | 43.9 |  | static | 0.0254 mm/s |  |  |  | 1 | [8 empty] | 20 ̊C
Adhesive shear lap | Adhesive |  | Adhesive | Hexion Epikote MGS BPR 135G3 (L135/G3) with MGS 137G curing agent adhesive |  | 0 | 0 | 0 | 0 | 0 | 0 | 4 | 10h 80C |  |  | 135G3-103 | 55.8 |  | static | 0.0254 mm/s |  |  |  | 1 | [8 empty] | 20 ̊C
Adhesive shear lap | Adhesive |  | Adhesive | Hexion Epikote MGS BPR 135G3 (L135/G3) with MGS 137G curing agent adhesive |  | 0 | 0 | 0 | 0 | 0 | 0 | 4.15 | 10h 80C |  |  | 135G3-104 | 50.1 |  | static | 0.0254 mm/s |  |  |  | 1 | [8 empty] | 20 ̊C
Adhesive shear lap | Adhesive |  | Adhesive | Hexion Epikote MGS BPR 135G3 (L135/G3) with MGS 137G curing agent adhesive |  | 0 | 0 | 0 | 0 | 0 | 0 | 4.18 | 10h 80C |  |  | 135G3-105 | 62.4 |  | static | 0.0254 mm/s |  |  |  | 1 | [8 empty] | 20 ̊C
Adhesive shear lap | Adhesive |  | Adhesive | Hexion Epikote MGS BPR 135G3 (L135/G3) with MGS 137G curing agent adhesive |  | 0 | 0 | 0 | 0 | 0 | 0 | 4.5 | 10h 80C |  |  | 135G3-204 | 41.4 | 4.1 | 0.1 | 1 |  |  |  | 6520 | [8 empty] | 20 ̊C
Adhesive shear lap | Adhesive |  | Adhesive | Hexion Epikote MGS BPR 135G3 (L135/G3) with MGS 137G curing agent adhesive |  | 0 | 0 | 0 | 0 | 0 | 0 | 3.51 | 10h 80C |  |  | 135G3-208 | 41.4 | 4.1 | 0.1 | 1 |  |  |  | 4401 | [8 empty] | 20 ̊C
Adhesive shear lap | Adhesive |  | Adhesive | Hexion Epikote MGS BPR 135G3 (L135/G3) with MGS 137G curing agent adhesive |  | 0 | 0 | 0 | 0 | 0 | 0 | 3.68 | 10h 80C |  |  | 135G3-210 | 41.4 | 4.1 | 0.1 | 1 |  |  |  | 4426 | [8 empty] | 20 ̊C
Adhesive shear lap | Adhesive |  | Adhesive | Hexion Epikote MGS BPR 135G3 (L135/G3) with MGS 137G curing agent adhesive |  | 0 | 0 | 0 | 0 | 0 | 0 | 4.36 | 10h 80C |  |  | 135G3-213 | 41.4 | 4.1 | 0.1 | 1 |  |  |  | 417 | [8 empty] | 20 ̊C
Adhesive shear lap | Adhesive |  | Adhesive | Hexion Epikote MGS BPR 135G3 (L135/G3) with MGS 137G curing agent adhesive |  | 0 | 0 | 0 | 0 | 0 | 0 | 4.56 | 10h 80C |  |  | 135G3-207 | 41.4 | 4.1 | 0.1 | 1 |  |  |  | 8887 | [8 empty] | 20 ̊C
Adhesive shear lap | Adhesive |  | Adhesive | Hexion Epikote MGS BPR 135G3 (L135/G3) with MGS 137G curing agent adhesive |  | 0 | 0 | 0 | 0 | 0 | 0 | 4.47 | 10h 80C |  |  | 135G3-217 | 34.5 | 3.5 | 0.1 | 2 |  |  |  | 180857 | [8 empty] | 20 ̊C
Adhesive shear lap | Adhesive |  | Adhesive | Hexion Epikote MGS BPR 135G3 (L135/G3) with MGS 137G curing agent adhesive |  | 0 | 0 | 0 | 0 | 0 | 0 | 4.25 | 10h 80C |  |  | 135G3-216 | 34.5 | 3.5 | 0.1 | 2 |  |  |  | 32918 | [8 empty] | 20 ̊C
Adhesive shear lap | Adhesive |  | Adhesive | Hexion Epikote MGS BPR 135G3 (L135/G3) with MGS 137G curing agent adhesive |  | 0 | 0 | 0 | 0 | 0 | 0 | 4.17 | 10h 80C |  |  | 135G3-218 | 34.5 | 3.5 | 0.1 | 2 |  |  |  | 421714 | [8 empty] | 20 ̊C
Adhesive shear lap | Adhesive |  | Adhesive | Hexion Epikote MGS BPR 135G3 (L135/G3) with MGS 137G curing agent adhesive |  | 0 | 0 | 0 | 0 | 0 | 0 | 3.27 | 10h 80C |  |  | 135G3-211 | 41.4 | 4.1 | 0.1 | 1 |  |  |  | 11779 | [8 empty] | 20 ̊C
Adhesive shear lap | Adhesive |  | Adhesive | Hexion Epikote MGS BPR 135G3 (L135/G3) with MGS 137G curing agent adhesive |  | 0 | 0 | 0 | 0 | 0 | 0 | 4.6 | 10h 80C |  |  | 135G3-201 | 31 | 3.1 | 0.1 | 3 |  |  |  | 285619 | [8 empty] | 20 ̊C
Adhesive shear lap | Adhesive |  | Adhesive | Hexion Epikote MGS BPR 135G3 (L135/G3) with MGS 137G curing agent adhesive |  | 0 | 0 | 0 | 0 | 0 | 0 | 4.46 | 10h 80C |  |  | 135G3-200 | 31 | 3.1 | 0.1 | 3 |  |  |  | 1250000 | runout | [7 empty] | 20 ̊C
Adhesive shear lap | Adhesive |  | Adhesive | Hexion Epikote MGS BPR 135G3 (L135/G3) with MGS 137G curing agent adhesive |  | 0 | 0 | 0 | 0 | 0 | 0 | 3.99 | 10h 80C |  |  | 135G3-203 | 31 | 3.1 | 0.1 | 3 |  |  |  | 3550000 | runout | [7 empty] | 20 ̊C
Adhesive shear lap | Adhesive |  | Adhesive | Hexion Epikote MGS BPR 135G3 (L135/G3) with MGS 137G curing agent adhesive |  | 0 | 0 | 0 | 0 | 0 | 0 | 4.14 | 10h 80C |  |  | 135G3-215 | 41.4 | 4.1 | 0.1 | 1 |  |  |  | 9776 | [8 empty] | 20 ̊C
Adhesive shear lap | Adhesive |  | Adhesive | Hexion Epikote MGS BPR 135G3 (L135/G3) with MGS 137G curing agent adhesive |  | 0 | 0 | 0 | 0 | 0 | 0 | 4.45 | 10h 80C |  |  | 135G3-219 | 34.5 | 3.5 | 0.1 | 2 |  |  |  | 44153 | [8 empty] | 20 ̊C
Adhesive shear lap | Adhesive |  | Adhesive | Hexion Epikote MGS BPR 135G3 (L135/G3) with MGS 137G curing agent adhesive |  | 0 | 0 | 0 | 0 | 0 | 0 | 3.71 | 10h 80C |  |  | 136G3-220 | 34.5 | 3.5 | 0.1 | 2 |  |  |  | 4968 | [8 empty] | 20 ̊C
Adhesive shear lap | Adhesive |  | Adhesive | Hexion Epikote MGS BPR 135G3 (L135/G3) with MGS 137G curing agent adhesive |  | 0 | 0 | 0 | 0 | 0 | 0 | 4.65 | 10h 80C |  |  | 135G3-221 | 34.5 | 3.5 | 0.1 | 2 |  |  |  | 51713 | [8 empty] | 20 ̊C
Adhesive shear lap | Adhesive |  | Adhesive | Hexion Epikote MGS BPR 135G3 (L135/G3) with MGS 137G curing agent adhesive |  | 0 | 0 | 0 | 0 | 0 | 0 | 4.27 | 10h 80C |  |  | 135G3-212 | 31 | 3.1 | 0.1 | 2 |  |  |  | 906709 | [8 empty] | 20 ̊C
Adhesive shear lap | Adhesive |  | Adhesive | Hexion Epikote MGS BPR 135G3 (L135/G3) with MGS 137G curing agent adhesive |  | 0 | 0 | 0 | 0 | 0 | 0 | 3.87 | 10h 80C |  |  | 135G3W-1515 | 45.1 |  | static |  |  |  |  | 1 | [8 empty] | 20 ̊C
Adhesive shear lap | Adhesive |  | Adhesive | Hexion Epikote MGS BPR 135G3 (L135/G3) with MGS 137G curing agent adhesive |  | 0 | 0 | 0 | 0 | 0 | 0 | 4.54 | 10h 80C |  |  | 135G3W-1516 | 52.7 |  | static |  |  |  |  | 1 | [8 empty] | 20 ̊C
Adhesive shear lap | Adhesive |  | Adhesive | Hexion Epikote MGS BPR 135G3 (L135/G3) with MGS 137G curing agent adhesive |  | 0 | 0 | 0 | 0 | 0 | 0 | 3.89 | 10h 80C |  |  | 135G3W-1517 | 47.2 |  | static |  |  |  |  | 1 | [8 empty] | 20 ̊C
Adhesive shear lap | Adhesive |  | Adhesive | Hexion Epikote MGS BPR 135G3 (L135/G3) with MGS 137G curing agent adhesive |  | 0 | 0 | 0 | 0 | 0 | 0 | 3.91 | 10h 80C |  |  | 135G3W-1501 | 27.6 |  | 0.1 | 2 |  |  |  | 63309 | [8 empty] | 20 ̊C
Adhesive shear lap | Adhesive |  | Adhesive | Hexion Epikote MGS BPR 135G3 (L135/G3) with MGS 137G curing agent adhesive |  | 0 | 0 | 0 | 0 | 0 | 0 | 3.93 | 10h 80C |  |  | 135G3W-1507 | 27.6 |  | 0.1 | 2 |  |  |  | 16915 | [8 empty] | 20 ̊C
Adhesive shear lap | Adhesive |  | Adhesive | Hexion Epikote MGS BPR 135G3 (L135/G3) with MGS 137G curing agent adhesive |  | 0 | 0 | 0 | 0 | 0 | 0 | 3.92 | 10h 80C |  |  | 135G3W-1508 | 27.6 |  | 0.1 | 2 |  |  |  | 2721 | [8 empty] | 20 ̊C
Adhesive shear lap | Adhesive |  | Adhesive | Hexion Epikote MGS BPR 135G3 (L135/G3) with MGS 137G curing agent adhesive |  | 0 | 0 | 0 | 0 | 0 | 0 | 3.92 | 10h 80C |  |  | 135G3W-1510 | 31 |  | 0.1 | 2 |  |  |  | 43230 | [8 empty] | 20 ̊C
Adhesive shear lap | Adhesive |  | Adhesive | Hexion Epikote MGS BPR 135G3 (L135/G3) with MGS 137G curing agent adhesive |  | 0 | 0 | 0 | 0 | 0 | 0 | 3.85 | 10h 80C |  |  | 135G3W-1512 | 31 |  | 0.1 | 2 |  |  |  | 8980 | [8 empty] | 20 ̊C
Adhesive shear lap | Adhesive |  | Adhesive | Hexion Epikote MGS BPR 135G3 (L135/G3) with MGS 137G curing agent adhesive |  | 0 | 0 | 0 | 0 | 0 | 0 | 4.98 | 10h 80C |  |  | 135G3W-1514 | 27.6 |  | 0.1 | 2 |  |  |  | 9024 | [8 empty] | 20 ̊C
Adhesive shear lap | Adhesive |  | Adhesive | Hexion Epikote MGS BPR 135G3 (L135/G3) with MGS 137G curing agent adhesive |  | 0 | 0 | 0 | 0 | 0 | 0 | 3.97 | 10h 80C |  |  | 135G3W-1520 | 20.7 |  | 0.1 | 2 |  |  |  | 4000000 | runout | [7 empty] | 20 ̊C
Adhesive shear lap | Adhesive |  | Adhesive | Hexion Epikote MGS BPR 135G3 (L135/G3) with MGS 137G curing agent adhesive |  | 0 | 0 | 0 | 0 | 0 | 0 | 3.66 | 10h 80C |  |  | 135G3W-1523 | 27.6 |  | 0.1 | 2 |  |  |  | 29726 | [8 empty] | 20 ̊C
Adhesive shear lap | Adhesive |  | Adhesive | Hexion Epikote MGS BPR 135G3 (L135/G3) with MGS 137G curing agent adhesive |  | 0 | 0 | 0 | 0 | 0 | 0 | 3.76 | 10h 80C |  |  | 135G3W-1525 | 27.6 |  | 0.1 | 2 |  |  |  | 87282 | [8 empty] | 20 ̊C
Adhesive shear lap | Adhesive |  | Adhesive | Hexion Epikote MGS BPR 135G3 (L135/G3) with MGS 137G curing agent adhesive |  | 0 | 0 | 0 | 0 | 0 | 0 | 4.01 | 10h 80C |  |  | 135G3W-1526 | 27.6 |  | 0.1 | 2 |  |  |  | 175344 | [8 empty] | 20 ̊C
Adhesive shear lap | Adhesive |  | Adhesive | Hexion Epikote MGS BPR 135G3 / BPH 137G |  | 0 | 0 | 0 | 0 | 0 | 0 | 3 | 10h 80C |  |  | 340 | -37.9 |  | static | 0.0254 mm/s |  |  |  | 1 | [8 empty] | 20 ̊C
Adhesive shear lap | Adhesive |  | Adhesive | Hexion Epikote MGS BPR 135G3 / BPH 137G |  | 0 | 0 | 0 | 0 | 0 | 0 | 3 | 10h 80C |  |  | 341 | -34.8 |  | static | 0.0254 mm/s |  |  |  | 1 | [8 empty] | 20 ̊C
Adhesive shear lap | Adhesive |  | Adhesive | Hexion Epikote MGS BPR 135G3 / BPH 137G |  | 0 | 0 | 0 | 0 | 0 | 0 | 3 | 10h 80C |  |  | 342 | -37.8 |  | static | 0.0254 mm/s |  |  |  | 1 | [8 empty] | 20 ̊C
Adhesive shear lap | Adhesive |  | Adhesive | Hexion Epikote MGS BPR 135G3 / BPH 137G |  | 0 | 0 | 0 | 0 | 0 | 0 | 3 | 10h 80C |  |  | 301 | 20.3 |  | static | 0.0254 mm/s |  |  |  | 1 | [8 empty] | 20 ̊C
Adhesive shear lap | Adhesive |  | Adhesive | Hexion Epikote MGS BPR 135G3 / BPH 137G |  | 0 | 0 | 0 | 0 | 0 | 0 | 3 | 10h 80C |  |  | 302 | 22.8 |  | static | 0.0254 mm/s |  |  |  | 1 | [8 empty] | 20 ̊C
Adhesive shear lap | Adhesive |  | Adhesive | Hexion Epikote MGS BPR 135G3 / BPH 137G |  | 0 | 0 | 0 | 0 | 0 | 0 | 3 | 10h 80C |  |  | 303 | 24 |  | static | 0.0254 mm/s |  |  |  | 1 | [8 empty] | 20 ̊C
Adhesive shear lap | Adhesive |  | Adhesive | Hexion Epikote MGS BPR 135G3 / BPH 137G |  | 0 | 0 | 0 | 0 | 0 | 0 | 3 | 10h 80C |  |  | 304 | 22.4 |  | static | 0.0254 mm/s |  |  |  | 1 | [8 empty] | 20 ̊C
Adhesive shear lap | Adhesive |  | Adhesive | Hexion Epikote MGS BPR 135G3 / BPH 137G |  | 0 | 0 | 0 | 0 | 0 | 0 | 3 | 10h 80C |  |  | 305 | 21.5 |  | static | 0.0254 mm/s |  |  |  | 1 | [8 empty] | 20 ̊C
Adhesive shear lap | Adhesive |  | Adhesive | Hexion Epikote MGS BPR 135G3 / BPH 137G |  | 0 | 0 | 0 | 0 | 0 | 0 | 3 | 10h 80C |  |  | 306 | 21.1 |  | static | 0.0254 mm/s |  |  |  | 1 | [8 empty] | 20 ̊C
Adhesive shear lap | Adhesive |  | Adhesive | Hexion Epikote MGS BPR 135G3 / BPH 137G |  | 0 | 0 | 0 | 0 | 0 | 0 | 3 | 10h 80C |  |  | 316 | 14.5 |  | static | 0.0254 mm/s |  |  |  | 1 | [8 empty] | 20 ̊C
Adhesive shear lap | Adhesive |  | Adhesive | Hexion Epikote MGS BPR 135G3 / BPH 137G |  | 0 | 0 | 0 | 0 | 0 | 0 | 3 | 10h 80C |  |  | 317 | 15.1 |  | static | 0.0254 mm/s |  |  |  | 1 | [8 empty] | 20 ̊C
Adhesive shear lap | Adhesive |  | Adhesive | Hexion Epikote MGS BPR 135G3 / BPH 137G |  | 0 | 0 | 0 | 0 | 0 | 0 | 3 | 10h 80C |  |  | 318 | 16.1 |  | static | 0.0254 mm/s |  |  |  | 1 | [8 empty] | 20 ̊C
Adhesive shear lap | Adhesive |  | Adhesive | Hexion Epikote MGS BPR 135G3 / BPH 137G |  | 0 | 0 | 0 | 0 | 0 | 0 | 3 | 10h 80C |  |  | 309 | 8.1 | 0.81 | 0.1 | 2 |  |  |  | 12924 | [8 empty] | 20 ̊C
Adhesive shear lap | Adhesive |  | Adhesive | Hexion Epikote MGS BPR 135G3 / BPH 137G |  | 0 | 0 | 0 | 0 | 0 | 0 | 3 | 10h 80C |  |  | 311 | 8.1 | 0.81 | 0.1 | 2 |  |  |  | 18339 | [8 empty] | 20 ̊C
Adhesive shear lap | Adhesive |  | Adhesive | Hexion Epikote MGS BPR 135G3 / BPH 137G |  | 0 | 0 | 0 | 0 | 0 | 0 | 3 | 10h 80C |  |  | 315 | 6.8 | 0.68 | 0.1 | 3 |  |  |  | 108094 | [8 empty] | 20 ̊C
Adhesive shear lap | Adhesive |  | Adhesive | Hexion Epikote MGS BPR 135G3 / BPH 137G |  | 0 | 0 | 0 | 0 | 0 | 0 | 3 | 10h 80C |  |  | 313 | 6.87 | 0.69 | 0.1 | 3 |  |  |  | 80858 | [8 empty] | 20 ̊C
Adhesive shear lap | Adhesive |  | Adhesive | Hexion Epikote MGS BPR 135G3 / BPH 137G |  | 0 | 0 | 0 | 0 | 0 | 0 | 3 | 10h 80C |  |  | 356 | 5.79 | 0.58 | 0.1 | 3 |  |  |  | 196872 | [8 empty] | 20 ̊C
Adhesive shear lap | Adhesive |  | Adhesive | Hexion Epikote MGS BPR 135G3 / BPH 137G |  | 0 | 0 | 0 | 0 | 0 | 0 | 3 | 10h 80C |  |  | 357 | 5.14 | 0.51 | 0.1 | 4 |  |  |  | 478998 | [8 empty] | 20 ̊C
Adhesive shear lap | Adhesive |  | Adhesive | Hexion Epikote MGS BPR 135G3 / BPH 137G |  | 0 | 0 | 0 | 0 | 0 | 0 | 3 | 10h 80C |  |  | 375 | 4.32 | 0.43 | 0.1 | 5 |  |  |  | 3421986 | [8 empty] | 20 ̊C
Adhesive shear lap | Adhesive |  | Adhesive | Hexion Epikote MGS BPR 135G3 / BPH 137G |  | 0 | 0 | 0 | 0 | 0 | 0 | 3 | 10h 80C |  |  | 360 | 7.98 | 0.8 | 0.1 | 1 |  |  |  | 5642 | [8 empty] | 20 ̊C
Adhesive shear lap | Adhesive |  | Adhesive | Hexion Epikote MGS BPR 135G3 / BPH 137G |  | 0 | 0 | 0 | 0 | 0 | 0 | 3 | 10h 80C |  |  | 310 | 8.46 | -8.46 | -1 | 1 |  |  |  | 1319 | [8 empty] | 20 ̊C
Adhesive shear lap | Adhesive |  | Adhesive | Hexion Epikote MGS BPR 135G3 / BPH 137G |  | 0 | 0 | 0 | 0 | 0 | 0 | 3 | 10h 80C |  |  | 312 | 7.94 | -7.94 | -1 | 1 |  |  |  | 3006 | [8 empty] | 20 ̊C
Adhesive shear lap | Adhesive |  | Adhesive | Hexion Epikote MGS BPR 135G3 / BPH 137G |  | 0 | 0 | 0 | 0 | 0 | 0 | 3 | 10h 80C |  |  | 314 | 6.13 | -6.13 | -1 | 2 |  |  |  | 22258 | [8 empty] | 20 ̊C
Adhesive shear lap | Adhesive |  | Adhesive | Hexion Epikote MGS BPR 135G3 / BPH 137G |  | 0 | 0 | 0 | 0 | 0 | 0 | 3 | 10h 80C |  |  | 307 | 4.99 | -4.99 | -1 | 2 |  |  |  | 46369 | [8 empty] | 20 ̊C
Adhesive shear lap | Adhesive |  | Adhesive | Hexion Epikote MGS BPR 135G3 / BPH 137G |  | 0 | 0 | 0 | 0 | 0 | 0 | 3 | 10h 80C |  |  | 308 | 4.8 | -4.8 | -1 | 2 |  |  |  | 128076 | [8 empty] | 20 ̊C
Adhesive shear lap | Adhesive |  | Adhesive | Hexion Epikote MGS BPR 135G3 / BPH 137G |  | 0 | 0 | 0 | 0 | 0 | 0 | 3 | 10h 80C |  |  | 361 | 4.86 | -4.86 | -1 | 2 |  |  |  | 72167 | [8 empty] | 20 ̊C
Adhesive shear lap | Adhesive |  | Adhesive | Hexion Epikote MGS BPR 135G3 / BPH 137G |  | 0 | 0 | 0 | 0 | 0 | 0 | 3 | 10h 80C |  |  | 359 | 8.07 | -8.07 | -1 | 1 |  |  |  | 1373 | [8 empty] | 20 ̊C
Adhesive shear lap | Adhesive |  | Adhesive | Hexion Epikote MGS BPR 135G3 / BPH 137G |  | 0 | 0 | 0 | 0 | 0 | 0 | 3 | 10h 80C |  |  | 362 | 6.27 | -6.27 | -1 | 1 |  |  |  | 14040 | [8 empty] | 20 ̊C
Adhesive shear lap | Adhesive |  | Adhesive | Hexion Epikote MGS BPR 135G3 / BPH 137G |  | 0 | 0 | 0 | 0 | 0 | 0 | 3 | 10h 80C |  |  | 363 | 3.42 | -3.42 | -1 | 4 |  |  |  | 1177627 | [8 empty] | 20 ̊C
Adhesive shear lap | Adhesive |  | Adhesive | Hexion Epikote MGS BPR 135G3 / BPH 137G |  | 0 | 0 | 0 | 0 | 0 | 0 | 3 | 10h 80C |  |  | 400 | 20.4 | -20.4 | 10 | 4 |  |  |  | 185030 | [8 empty] | 20 ̊C
Adhesive shear lap | Adhesive |  | Adhesive | Hexion Epikote MGS BPR 135G3 / BPH 137G |  | 0 | 0 | 0 | 0 | 0 | 0 | 3 | 10h 80C |  |  | 401 | 20.8 | -20.8 | 10 | 4 |  |  |  | 102065 | [8 empty] | 20 ̊C
Adhesive shear lap | Adhesive |  | Adhesive | Hexion Epikote MGS BPR 135G3 / BPH 137G |  | 0 | 0 | 0 | 0 | 0 | 0 | 3 | 10h 80C |  |  | 343 | -27.6 | -2.8 | 10 | 1 |  |  |  | 2995 | [8 empty] | 20 ̊C
Adhesive shear lap | Adhesive |  | Adhesive | Hexion Epikote MGS BPR 135G3 / BPH 137G |  | 0 | 0 | 0 | 0 | 0 | 0 | 3 | 10h 80C |  |  | 353 | -1.3 | -13.4 | 10 | 2 |  |  |  | 175000 | runout | [7 empty] | 20 ̊C
Adhesive shear lap | Adhesive |  | Adhesive | Hexion Epikote MGS BPR 135G3 / BPH 137G |  | 0 | 0 | 0 | 0 | 0 | 0 | 3 | 10h 80C |  |  | 344 | -2.8 | -27.9 | 10 | 1 |  |  |  | 5032 | [8 empty] | 20 ̊C
Adhesive shear lap | Adhesive |  | Adhesive | Hexion Epikote MGS BPR 135G3 / BPH 137G |  | 0 | 0 | 0 | 0 | 0 | 0 | 3 | 10h 80C |  |  | 358 | -1.7 | -16.7 | 10 | 2 |  |  |  | 1500000 | runout | [7 empty] | 20 ̊C
Adhesive shear lap | Adhesive |  | Adhesive | Hexion Epikote MGS BPR 135G3 / BPH 137G |  | 0 | 0 | 0 | 0 | 0 | 0 | 3 | 10h 80C |  |  | 1520W | 11.6 |  | static | 0.0254 mm/s |  |  |  | 1 | [8 empty] | 20 ̊C
Adhesive shear lap | Adhesive |  | Adhesive | Hexion Epikote MGS BPR 135G3 / BPH 137G |  | 0 | 0 | 0 | 0 | 0 | 0 | 3 | 10h 80C |  |  | 1500W | 13.1 |  | static | 0.0254 mm/s |  |  |  | 1 | [8 empty] | 20 ̊C
Adhesive shear lap | Adhesive |  | Adhesive | Hexion Epikote MGS BPR 135G3 / BPH 137G |  | 0 | 0 | 0 | 0 | 0 | 0 | 3 | 10h 80C |  |  | 1016W | 10.5 |  | static | 0.0254 mm/s |  |  |  | 1 | [8 empty] | 20 ̊C
Adhesive shear lap | Adhesive |  | Adhesive | Hexion Epikote MGS BPR 135G3 / BPH 137G |  | 0 | 0 | 0 | 0 | 0 | 0 | 3 | 10h 80C |  |  | 1014W |  | -20.7 | static | 0.0254 mm/s |  |  |  | 1 | [8 empty] | 20 ̊C
Adhesive shear lap | Adhesive |  | Adhesive | Hexion Epikote MGS BPR 135G3 / BPH 137G |  | 0 | 0 | 0 | 0 | 0 | 0 | 3 | 10h 80C |  |  | 1020W |  | -20.5 | static | 0.0254 mm/s |  |  |  | 1 | [8 empty] | 20 ̊C
Adhesive shear lap | Adhesive |  | Adhesive | Hexion Epikote MGS BPR 135G3 / BPH 137G |  | 0 | 0 | 0 | 0 | 0 | 0 | 3 | 10h 80C |  |  | 1010W |  | -20.5 | static | 0.0254 mm/s |  |  |  | 1 | [8 empty] | 20 ̊C
Adhesive shear lap | Adhesive |  | Adhesive | Hexion Epikote MGS BPR 135G3 / BPH 137G |  | 0 | 0 | 0 | 0 | 0 | 0 | 3 | 10h 80C |  |  | 1506W | 5.09 | 0.51 | 0.1 | 4 |  |  |  | 170610 | [8 empty] | 20 ̊C
Adhesive shear lap | Adhesive |  | Adhesive | Hexion Epikote MGS BPR 135G3 / BPH 137G |  | 0 | 0 | 0 | 0 | 0 | 0 | 3 | 10h 80C |  |  | 1504W | 5.39 | 0.54 | 0.1 | 4 |  |  |  | 153761 | [8 empty] | 20 ̊C
Adhesive shear lap | Adhesive |  | Adhesive | Hexion Epikote MGS BPR 135G3 / BPH 137G |  | 0 | 0 | 0 | 0 | 0 | 0 | 3 | 10h 80C |  |  | 1012W | 4.84 | 0.48 | 0.1 | 4 |  |  |  | 103032 | [8 empty] | 20 ̊C
Adhesive shear lap | Adhesive |  | Adhesive | Hexion Epikote MGS BPR 135G3 / BPH 137G |  | 0 | 0 | 0 | 0 | 0 | 0 | 3 | 10h 80C |  |  | 1522W | 8.17 | 0.82 | 0.1 | 1 |  |  |  | 967 | [8 empty] | 20 ̊C
Adhesive shear lap | Adhesive |  | Adhesive | Hexion Epikote MGS BPR 135G3 / BPH 137G |  | 0 | 0 | 0 | 0 | 0 | 0 | 3 | 10h 80C |  |  | 1002W | 8.18 | 0.82 | 0.1 | 1 |  |  |  | 170 | [8 empty] | 20 ̊C
Adhesive shear lap | Adhesive |  | Adhesive | Hexion Epikote MGS BPR 135G3 / BPH 137G |  | 0 | 0 | 0 | 0 | 0 | 0 | 3 | 10h 80C |  |  | 1510W | 8.45 | 0.85 | 0.1 | 1 |  |  |  | 1815 | [8 empty] | 20 ̊C
Adhesive shear lap | Adhesive |  | Adhesive | Hexion Epikote MGS BPR 135G3 / BPH 137G |  | 0 | 0 | 0 | 0 | 0 | 0 | 3 | 10h 80C |  |  | 1518W | 8.44 | 0.84 | 0.1 | 1 |  |  |  | 2053 | [8 empty] | 20 ̊C
Adhesive shear lap | Adhesive |  | Adhesive | Hexion Epikote MGS BPR 135G3 / BPH 137G |  | 0 | 0 | 0 | 0 | 0 | 0 | 3 | 10h 80C |  |  | 1526W | 6.22 | 0.62 | 0.1 | 2 |  |  |  | 20681 | [8 empty] | 20 ̊C
Adhesive shear lap | Adhesive |  | Adhesive | Hexion Epikote MGS BPR 135G3 / BPH 137G |  | 0 | 0 | 0 | 0 | 0 | 0 | 3 | 10h 80C |  |  | 1022W | 6.07 | 0.61 | 0.1 | 2 |  |  |  | 12814 | [8 empty] | 20 ̊C
Adhesive shear lap | Adhesive |  | Adhesive | Hexion Epikote MGS BPR 135G3 / BPH 137G |  | 0 | 0 | 0 | 0 | 0 | 0 | 3 | 10h 80C |  |  | 1512W | 6.12 | 0.61 | 0.1 | 2 |  |  |  | 24939 | [8 empty] | 20 ̊C
Adhesive shear lap | Adhesive |  | Adhesive | Hexion Epikote MGS BPR 135G3 / BPH 137G |  | 0 | 0 | 0 | 0 | 0 | 0 | 3 | 10h 80C |  |  | 1004W | 4.16 | 0.42 | 0.1 | 5 |  |  |  | 492899 | [8 empty] | 20 ̊C
Adhesive shear lap | Adhesive |  | Adhesive | Hexion Epikote MGS BPR 135G3 / BPH 137G |  | 0 | 0 | 0 | 0 | 0 | 0 | 3 | 10h 80C |  |  | 1600W | 4.22 | 0.42 | 0.1 | 5 |  |  |  | 767523 | [8 empty] | 20 ̊C
Adhesive shear lap | Adhesive |  | Adhesive | Hexion Epikote MGS BPR 135G3 / BPH 137G |  | 0 | 0 | 0 | 0 | 0 | 0 | 3 | 10h 80C |  |  | 1524W | 3.55 | -3.55 | -1 | 3 |  |  |  | 231315 | [8 empty] | 20 ̊C
Adhesive shear lap | Adhesive |  | Adhesive | Hexion Epikote MGS BPR 135G3 / BPH 137G |  | 0 | 0 | 0 | 0 | 0 | 0 | 3 | 10h 80C |  |  | 1018W | 3.44 | -3.44 | -1 | 3 |  |  |  | 139301 | [8 empty] | 20 ̊C
Adhesive shear lap | Adhesive |  | Adhesive | Hexion Epikote MGS BPR 135G3 / BPH 137G |  | 0 | 0 | 0 | 0 | 0 | 0 | 3 | 10h 80C |  |  | 1502W | 3.52 | -3.52 | -1 | 3 |  |  |  | 208986 | [8 empty] | 20 ̊C
Adhesive shear lap | Adhesive |  | Adhesive | Hexion Epikote MGS BPR 135G3 / BPH 137G |  | 0 | 0 | 0 | 0 | 0 | 0 | 3 | 10h 80C |  |  | 1514W | 6.36 | -6.36 | -1 | 1.5 |  |  |  | 4303 | [8 empty] | 20 ̊C
Adhesive shear lap | Adhesive |  | Adhesive | Hexion Epikote MGS BPR 135G3 / BPH 137G |  | 0 | 0 | 0 | 0 | 0 | 0 | 3 | 10h 80C |  |  | 1508W | 6.12 | -6.12 | -1 | 1.5 |  |  |  | 5595 | [8 empty] | 20 ̊C
Adhesive shear lap | Adhesive |  | Adhesive | Hexion Epikote MGS BPR 135G3 / BPH 137G |  | 0 | 0 | 0 | 0 | 0 | 0 | 3 | 10h 80C |  |  | 1008W | 6.23 | -6.23 | -1 | 1.5 |  |  |  | 2422 | [8 empty] | 20 ̊C
Adhesive shear lap | Adhesive |  | Adhesive | Hexion Epikote MGS BPR 135G3 / BPH 137G |  | 0 | 0 | 0 | 0 | 0 | 0 | 3 | 10h 80C |  |  | 1006W | 2.7 | -2.7 | -1 | 5 |  |  |  | 1315489 | [8 empty] | 20 ̊C
Adhesive shear lap | Adhesive |  | Adhesive | Hexion Epikote MGS BPR 135G3 / BPH 137G |  | 0 | 0 | 0 | 0 | 0 | 0 | 3 | 10h 80C |  |  | 1516W | 4.66 | -4.66 | -1 | 2 |  |  |  | 32479 | [8 empty] | 20 ̊C
Adhesive shear lap | Adhesive |  | Adhesive | Hexion Epikote MGS BPR 135G3 / BPH 137G |  | 0 | 0 | 0 | 0 | 0 | 0 | 3 | 10h 80C |  |  | 1000W | 4.49 | -4.49 | -1 | 2 |  |  |  | 41356 | [8 empty] | 20 ̊C
MD-DD5P-UP2-Enviro | [0/±45/0]S | 35 | UP2 | CoRezyn 63-AX-050 | Knytex D155 (527 gsm) | 72 | Knytex DB120 (393 gsm) | 28 | 0 | 0 | 0 | 3.16 | 24h/20C, 2h/60C | RTM | 5235 | p-t-1 | 478 |  | static | 0.0254 mm/s | 23.7 |  |  | 1 | [8 empty] | 25 ̊C
MD-DD5P-UP2-Enviro | [0/±45/0]S | 35 | UP2 | CoRezyn 63-AX-050 | Knytex D155 (527 gsm) | 72 | Knytex DB120 (393 gsm) | 28 | 0 | 0 | 0 | 3.16 | 24h/20C, 2h/60C | RTM | 5236 | p-t-2 | 489 |  | static | 0.0254 mm/s | 23.4 |  |  | 1 | [8 empty] | 25 ̊C
MD-DD5P-UP2-Enviro | [0/±45/0]S | 35 | UP2 | CoRezyn 63-AX-050 | Knytex D155 (527 gsm) | 72 | Knytex DB120 (393 gsm) | 28 | 0 | 0 | 0 | 3.16 | 24h/20C, 2h/60C | RTM | 5237 | p-t-3 | 495 |  | static | 0.0254 mm/s | 22.9 |  |  | 1 | [8 empty] | 25 ̊C
MD-DD5P-UP2-Enviro | [0/±45/0]S | 35 | UP2 | CoRezyn 63-AX-050 | Knytex D155 (527 gsm) | 72 | Knytex DB120 (393 gsm) | 28 | 0 | 0 | 0 | 3.16 | 24h/20C, 2h/60C | RTM | 5238 | p-t-15 | 477 |  | static | 0.0254 mm/s | 21.9 |  |  | 1 | [8 empty] | 40 ̊C
MD-DD5P-UP2-Enviro | [0/±45/0]S | 35 | UP2 | CoRezyn 63-AX-050 | Knytex D155 (527 gsm) | 72 | Knytex DB120 (393 gsm) | 28 | 0 | 0 | 0 | 3.16 | 24h/20C, 2h/60C | RTM | 5239 | p-t-5 | 517 |  | static | 0.0254 mm/s | 22.7 |  |  | 1 | [8 empty] | 40 ̊C
MD-DD5P-UP2-Enviro | [0/±45/0]S | 35 | UP2 | CoRezyn 63-AX-050 | Knytex D155 (527 gsm) | 72 | Knytex DB120 (393 gsm) | 28 | 0 | 0 | 0 | 3.16 | 24h/20C, 2h/60C | RTM | 5240 | p-t-6 | 496 |  | static | 0.0254 mm/s | 23.5 |  |  | 1 | [8 empty] | 40 ̊C
MD-DD5P-UP2-Enviro | [0/±45/0]S | 35 | UP2 | CoRezyn 63-AX-050 | Knytex D155 (527 gsm) | 72 | Knytex DB120 (393 gsm) | 28 | 0 | 0 | 0 | 3.16 | 24h/20C, 2h/60C | RTM | 5241 | p-t-7 | 460 |  | static | 0.0254 mm/s | 22 |  |  | 1 | [8 empty] | 55 ̊C
MD-DD5P-UP2-Enviro | [0/±45/0]S | 35 | UP2 | CoRezyn 63-AX-050 | Knytex D155 (527 gsm) | 72 | Knytex DB120 (393 gsm) | 28 | 0 | 0 | 0 | 3.16 | 24h/20C, 2h/60C | RTM | 5242 | p-t-8 | 482 |  | static | 0.0254 mm/s | 23.5 |  |  | 1 | [8 empty] | 55 ̊C
MD-DD5P-UP2-Enviro | [0/±45/0]S | 35 | UP2 | CoRezyn 63-AX-050 | Knytex D155 (527 gsm) | 72 | Knytex DB120 (393 gsm) | 28 | 0 | 0 | 0 | 3.16 | 24h/20C, 2h/60C | RTM | 5243 | p-t-9 | 497 |  | static | 0.0254 mm/s | 23.9 |  |  | 1 | [8 empty] | 55 ̊C
MD-DD5P-UP2-Enviro | [0/±45/0]S | 35 | UP2 | CoRezyn 63-AX-050 | Knytex D155 (527 gsm) | 72 | Knytex DB120 (393 gsm) | 28 | 0 | 0 | 0 | 3.16 | 24h/20C, 2h/60C | RTM | 5244 | p-t-10 | 422 |  | static | 0.0254 mm/s | 19.9 |  |  | 1 | [8 empty] | 70 ̊C
MD-DD5P-UP2-Enviro | [0/±45/0]S | 35 | UP2 | CoRezyn 63-AX-050 | Knytex D155 (527 gsm) | 72 | Knytex DB120 (393 gsm) | 28 | 0 | 0 | 0 | 3.16 | 24h/20C, 2h/60C | RTM | 5245 | p-t-11 | 432 |  | static | 0.0254 mm/s | 22.2 |  |  | 1 | [8 empty] | 70 ̊C
MD-DD5P-UP2-Enviro | [0/±45/0]S | 35 | UP2 | CoRezyn 63-AX-050 | Knytex D155 (527 gsm) | 72 | Knytex DB120 (393 gsm) | 28 | 0 | 0 | 0 | 3.16 | 24h/20C, 2h/60C | RTM | 5246 | p-t-12 | 403 |  | static | 0.0254 mm/s | 20.5 |  |  | 1 | [8 empty] | 70 ̊C
MD-DD5P-UP2-Enviro | [0/±45/0]S | 35 | UP2 | CoRezyn 63-AX-050 | Knytex D155 (527 gsm) | 72 | Knytex DB120 (393 gsm) | 28 | 0 | 0 | 0 | 3.16 | 24h/20C, 2h/60C | RTM | 5247 | w-p-t-1 | 434 |  | static | 0.0254 mm/s | 20.3 |  |  | 1 | [8 empty] | 25 ̊C
MD-DD5P-UP2-Enviro | [0/±45/0]S | 35 | UP2 | CoRezyn 63-AX-050 | Knytex D155 (527 gsm) | 72 | Knytex DB120 (393 gsm) | 28 | 0 | 0 | 0 | 3.16 | 24h/20C, 2h/60C | RTM | 5248 | w-p-t-2 | 441 |  | static | 0.0254 mm/s | 21.2 |  |  | 1 | [8 empty] | 25 ̊C
MD-DD5P-UP2-Enviro | [0/±45/0]S | 35 | UP2 | CoRezyn 63-AX-050 | Knytex D155 (527 gsm) | 72 | Knytex DB120 (393 gsm) | 28 | 0 | 0 | 0 | 3.16 | 24h/20C, 2h/60C | RTM | 5249 | w-p-t-3 | 455 |  | static | 0.0254 mm/s | 23 |  |  | 1 | [8 empty] | 25 ̊C
MD-DD5P-UP2-Enviro | [0/±45/0]S | 35 | UP2 | CoRezyn 63-AX-050 | Knytex D155 (527 gsm) | 72 | Knytex DB120 (393 gsm) | 28 | 0 | 0 | 0 | 3.16 | 24h/20C, 2h/60C | RTM | 5250 | w-p-t-4 | 444 |  | static | 0.0254 mm/s | 20.6 |  |  | 1 | [8 empty] | 40 ̊C
MD-DD5P-UP2-Enviro | [0/±45/0]S | 35 | UP2 | CoRezyn 63-AX-050 | Knytex D155 (527 gsm) | 72 | Knytex DB120 (393 gsm) | 28 | 0 | 0 | 0 | 3.16 | 24h/20C, 2h/60C | RTM | 5251 | w-p-t-5 | 442 |  | static | 0.0254 mm/s | 22.7 |  |  | 1 | [8 empty] | 40 ̊C
MD-DD5P-UP2-Enviro | [0/±45/0]S | 35 | UP2 | CoRezyn 63-AX-050 | Knytex D155 (527 gsm) | 72 | Knytex DB120 (393 gsm) | 28 | 0 | 0 | 0 | 3.16 | 24h/20C, 2h/60C | RTM | 5252 | w-p-t-6 | 411 |  | static | 0.0254 mm/s | 20.2 |  |  | 1 | [8 empty] | 40 ̊C
MD-DD5P-UP2-Enviro | [0/±45/0]S | 35 | UP2 | CoRezyn 63-AX-050 | Knytex D155 (527 gsm) | 72 | Knytex DB120 (393 gsm) | 28 | 0 | 0 | 0 | 3.16 | 24h/20C, 2h/60C | RTM | 5253 | w-p-t-7 | 409 |  | static | 0.0254 mm/s | 22.2 |  |  | 1 | [8 empty] | 55 ̊C
MD-DD5P-UP2-Enviro | [0/±45/0]S | 35 | UP2 | CoRezyn 63-AX-050 | Knytex D155 (527 gsm) | 72 | Knytex DB120 (393 gsm) | 28 | 0 | 0 | 0 | 3.16 | 24h/20C, 2h/60C | RTM | 5254 | w-p-t-8 | 387 |  | static | 0.0254 mm/s | 22.5 |  |  | 1 | [8 empty] | 55 ̊C
MD-DD5P-UP2-Enviro | [0/±45/0]S | 35 | UP2 | CoRezyn 63-AX-050 | Knytex D155 (527 gsm) | 72 | Knytex DB120 (393 gsm) | 28 | 0 | 0 | 0 | 3.16 | 24h/20C, 2h/60C | RTM | 5255 | w-p-t-9 | 401 |  | static | 0.0254 mm/s | 20.8 |  |  | 1 | [8 empty] | 55 ̊C
MD-DD5P-UP2-Enviro | [0/±45/0]S | 35 | UP2 | CoRezyn 63-AX-050 | Knytex D155 (527 gsm) | 72 | Knytex DB120 (393 gsm) | 28 | 0 | 0 | 0 | 3.16 | 24h/20C, 2h/60C | RTM | 5256 | w-p-t-10 | 390 |  | static | 0.0254 mm/s | 21.4 |  |  | 1 | [8 empty] | 70 ̊C
MD-DD5P-UP2-Enviro | [0/±45/0]S | 35 | UP2 | CoRezyn 63-AX-050 | Knytex D155 (527 gsm) | 72 | Knytex DB120 (393 gsm) | 28 | 0 | 0 | 0 | 3.16 | 24h/20C, 2h/60C | RTM | 5257 | w-p-t-11 | 392 |  | static | 0.0254 mm/s | 21.3 |  |  | 1 | [8 empty] | 70 ̊C
MD-DD5P-UP2-Enviro | [0/±45/0]S | 35 | UP2 | CoRezyn 63-AX-050 | Knytex D155 (527 gsm) | 72 | Knytex DB120 (393 gsm) | 28 | 0 | 0 | 0 | 3.16 | 24h/20C, 2h/60C | RTM | 5258 | w-p-t-12 | 383 |  | static | 0.0254 mm/s | 21.1 |  |  | 1 | [8 empty] | 70 ̊C
MD-DD5P-UP2-Enviro | [0/±45/0]S | 35 | UP2 | CoRezyn 63-AX-050 | Knytex D155 (527 gsm) | 72 | Knytex DB120 (393 gsm) | 28 | 0 | 0 | 0 | 3.16 | 24h/20C, 2h/60C | RTM | 5259 | p-c-1 |  | -604 | static | 13 mm/s |  |  |  | 1 | [8 empty] | 25 ̊C
MD-DD5P-UP2-Enviro | [0/±45/0]S | 35 | UP2 | CoRezyn 63-AX-050 | Knytex D155 (527 gsm) | 72 | Knytex DB120 (393 gsm) | 28 | 0 | 0 | 0 | 3.16 | 24h/20C, 2h/60C | RTM | 5260 | p-c-2 |  | -634 | static | 13 mm/s |  |  |  | 1 | [8 empty] | 25 ̊C
MD-DD5P-UP2-Enviro | [0/±45/0]S | 35 | UP2 | CoRezyn 63-AX-050 | Knytex D155 (527 gsm) | 72 | Knytex DB120 (393 gsm) | 28 | 0 | 0 | 0 | 3.16 | 24h/20C, 2h/60C | RTM | 5261 | p-c-3 |  | -641 | static | 13 mm/s |  |  |  | 1 | [8 empty] | 25 ̊C
MD-DD5P-UP2-Enviro | [0/±45/0]S | 35 | UP2 | CoRezyn 63-AX-050 | Knytex D155 (527 gsm) | 72 | Knytex DB120 (393 gsm) | 28 | 0 | 0 | 0 | 3.16 | 24h/20C, 2h/60C | RTM | 5262 | p-c-4 |  | -522 | static | 13 mm/s |  |  |  | 1 | [8 empty] | 40 ̊C
MD-DD5P-UP2-Enviro | [0/±45/0]S | 35 | UP2 | CoRezyn 63-AX-050 | Knytex D155 (527 gsm) | 72 | Knytex DB120 (393 gsm) | 28 | 0 | 0 | 0 | 3.16 | 24h/20C, 2h/60C | RTM | 5263 | p-c-5 |  | -591 | static | 13 mm/s |  |  |  | 1 | [8 empty] | 40 ̊C
MD-DD5P-UP2-Enviro | [0/±45/0]S | 35 | UP2 | CoRezyn 63-AX-050 | Knytex D155 (527 gsm) | 72 | Knytex DB120 (393 gsm) | 28 | 0 | 0 | 0 | 3.16 | 24h/20C, 2h/60C | RTM | 5264 | p-c-6 |  | -580 | static | 13 mm/s |  |  |  | 1 | [8 empty] | 40 ̊C
MD-DD5P-UP2-Enviro | [0/±45/0]S | 35 | UP2 | CoRezyn 63-AX-050 | Knytex D155 (527 gsm) | 72 | Knytex DB120 (393 gsm) | 28 | 0 | 0 | 0 | 3.16 | 24h/20C, 2h/60C | RTM | 5265 | p-c-7 |  | -455 | static | 13 mm/s |  |  |  | 1 | [8 empty] | 55 ̊C
MD-DD5P-UP2-Enviro | [0/±45/0]S | 35 | UP2 | CoRezyn 63-AX-050 | Knytex D155 (527 gsm) | 72 | Knytex DB120 (393 gsm) | 28 | 0 | 0 | 0 | 3.16 | 24h/20C, 2h/60C | RTM | 5266 | p-c-8 |  | -480 | static | 13 mm/s |  |  |  | 1 | [8 empty] | 55 ̊C
MD-DD5P-UP2-Enviro | [0/±45/0]S | 35 | UP2 | CoRezyn 63-AX-050 | Knytex D155 (527 gsm) | 72 | Knytex DB120 (393 gsm) | 28 | 0 | 0 | 0 | 3.16 | 24h/20C, 2h/60C | RTM | 5267 | p-c-9 |  | -437 | static | 13 mm/s |  |  |  | 1 | [8 empty] | 55 ̊C
MD-DD5P-UP2-Enviro | [0/±45/0]S | 35 | UP2 | CoRezyn 63-AX-050 | Knytex D155 (527 gsm) | 72 | Knytex DB120 (393 gsm) | 28 | 0 | 0 | 0 | 3.16 | 24h/20C, 2h/60C | RTM | 5268 | p-c-10 |  | -348 | static | 13 mm/s |  |  |  | 1 | [8 empty] | 70 ̊C
MD-DD5P-UP2-Enviro | [0/±45/0]S | 35 | UP2 | CoRezyn 63-AX-050 | Knytex D155 (527 gsm) | 72 | Knytex DB120 (393 gsm) | 28 | 0 | 0 | 0 | 3.16 | 24h/20C, 2h/60C | RTM | 5269 | p-c-11 |  | -388 | static | 13 mm/s |  |  |  | 1 | [8 empty] | 70 ̊C
MD-DD5P-UP2-Enviro | [0/±45/0]S | 35 | UP2 | CoRezyn 63-AX-050 | Knytex D155 (527 gsm) | 72 | Knytex DB120 (393 gsm) | 28 | 0 | 0 | 0 | 3.16 | 24h/20C, 2h/60C | RTM | 5270 | p-c-12 |  | -405 | static | 13 mm/s |  |  |  | 1 | [8 empty] | 70 ̊C
MD-DD5P-UP2-Enviro | [0/±45/0]S | 35 | UP2 | CoRezyn 63-AX-050 | Knytex D155 (527 gsm) | 72 | Knytex DB120 (393 gsm) | 28 | 0 | 0 | 0 | 3.16 | 24h/20C, 2h/60C | RTM | 5271 | w-p-c-1 |  | -327 | static | 13 mm/s |  |  |  | 1 | [8 empty] | 25 ̊C
MD-DD5P-UP2-Enviro | [0/±45/0]S | 35 | UP2 | CoRezyn 63-AX-050 | Knytex D155 (527 gsm) | 72 | Knytex DB120 (393 gsm) | 28 | 0 | 0 | 0 | 3.16 | 24h/20C, 2h/60C | RTM | 5272 | w-p-c-2 |  | -341 | static | 13 mm/s |  |  |  | 1 | [8 empty] | 25 ̊C
MD-DD5P-UP2-Enviro | [0/±45/0]S | 35 | UP2 | CoRezyn 63-AX-050 | Knytex D155 (527 gsm) | 72 | Knytex DB120 (393 gsm) | 28 | 0 | 0 | 0 | 3.16 | 24h/20C, 2h/60C | RTM | 5273 | w-p-c-3 |  | -334 | static | 13 mm/s |  |  |  | 1 | [8 empty] | 25 ̊C
MD-DD5P-UP2-Enviro | [0/±45/0]S | 35 | UP2 | CoRezyn 63-AX-050 | Knytex D155 (527 gsm) | 72 | Knytex DB120 (393 gsm) | 28 | 0 | 0 | 0 | 3.16 | 24h/20C, 2h/60C | RTM | 5274 | w-p-c-4 |  | -306 | static | 13 mm/s |  |  |  | 1 | [8 empty] | 40 ̊C
MD-DD5P-UP2-Enviro | [0/±45/0]S | 35 | UP2 | CoRezyn 63-AX-050 | Knytex D155 (527 gsm) | 72 | Knytex DB120 (393 gsm) | 28 | 0 | 0 | 0 | 3.16 | 24h/20C, 2h/60C | RTM | 5275 | w-p-c-5 |  | -307 | static | 13 mm/s |  |  |  | 1 | [8 empty] | 40 ̊C
MD-DD5P-UP2-Enviro | [0/±45/0]S | 35 | UP2 | CoRezyn 63-AX-050 | Knytex D155 (527 gsm) | 72 | Knytex DB120 (393 gsm) | 28 | 0 | 0 | 0 | 3.16 | 24h/20C, 2h/60C | RTM | 5276 | w-p-c-6 |  | -317 | static | 13 mm/s |  |  |  | 1 | [8 empty] | 40 ̊C
MD-DD5P-UP2-Enviro | [0/±45/0]S | 35 | UP2 | CoRezyn 63-AX-050 | Knytex D155 (527 gsm) | 72 | Knytex DB120 (393 gsm) | 28 | 0 | 0 | 0 | 3.16 | 24h/20C, 2h/60C | RTM | 5277 | w-p-c-10 |  | -266 | static | 13 mm/s |  |  |  | 1 | [8 empty] | 55 ̊C
MD-DD5P-UP2-Enviro | [0/±45/0]S | 35 | UP2 | CoRezyn 63-AX-050 | Knytex D155 (527 gsm) | 72 | Knytex DB120 (393 gsm) | 28 | 0 | 0 | 0 | 3.16 | 24h/20C, 2h/60C | RTM | 5278 | w-p-c-11 |  | -277 | static | 13 mm/s |  |  |  | 1 | [8 empty] | 55 ̊C
MD-DD5P-UP2-Enviro | [0/±45/0]S | 35 | UP2 | CoRezyn 63-AX-050 | Knytex D155 (527 gsm) | 72 | Knytex DB120 (393 gsm) | 28 | 0 | 0 | 0 | 3.16 | 24h/20C, 2h/60C | RTM | 5279 | w-p-c-12 |  | -268 | static | 13 mm/s |  |  |  | 1 | [8 empty] | 55 ̊C
MD-DD5P-UP2-Enviro | [0/±45/0]S | 35 | UP2 | CoRezyn 63-AX-050 | Knytex D155 (527 gsm) | 72 | Knytex DB120 (393 gsm) | 28 | 0 | 0 | 0 | 3.16 | 24h/20C, 2h/60C | RTM | 5280 | w-p-c-7 |  | -240 | static | 13 mm/s |  |  |  | 1 | [8 empty] | 70 ̊C
MD-DD5P-UP2-Enviro | [0/±45/0]S | 35 | UP2 | CoRezyn 63-AX-050 | Knytex D155 (527 gsm) | 72 | Knytex DB120 (393 gsm) | 28 | 0 | 0 | 0 | 3.16 | 24h/20C, 2h/60C | RTM | 5281 | w-p-c-8 |  | -243 | static | 13 mm/s |  |  |  | 1 | [8 empty] | 70 ̊C
MD-DD5P-UP2-Enviro | [0/±45/0]S | 35 | UP2 | CoRezyn 63-AX-050 | Knytex D155 (527 gsm) | 72 | Knytex DB120 (393 gsm) | 28 | 0 | 0 | 0 | 3.16 | 24h/20C, 2h/60C | RTM | 5282 | w-p-c-9 |  | -243 | static | 13 mm/s |  |  |  | 1 | [8 empty] | 70 ̊C
MD-DD5P-UP2-Enviro | [90/±45/90]S | 35 | UP2 | CoRezyn 63-AX-050 | Knytex D155 (527 gsm) | 72 | Knytex DB120 (393 gsm) | 28 | 0 | 0 | 0 | 3.15 | 24h/20C, 2h/60C | RTM | 5283 | p-tt-1 | 78.7 |  | static | 0.0254 mm/s | 8.9 |  |  | 1 | [8 empty] | 25 ̊C
MD-DD5P-UP2-Enviro | [90/±45/90]S | 35 | UP2 | CoRezyn 63-AX-050 | Knytex D155 (527 gsm) | 72 | Knytex DB120 (393 gsm) | 28 | 0 | 0 | 0 | 3.15 | 24h/20C, 2h/60C | RTM | 5284 | p-tt-2 | 75 |  | static | 0.0254 mm/s | 9.6 |  |  | 1 | [8 empty] | 25 ̊C
MD-DD5P-UP2-Enviro | [90/±45/90]S | 35 | UP2 | CoRezyn 63-AX-050 | Knytex D155 (527 gsm) | 72 | Knytex DB120 (393 gsm) | 28 | 0 | 0 | 0 | 3.15 | 24h/20C, 2h/60C | RTM | 5285 | p-tt-3 | 68.5 |  | static | 0.0254 mm/s | 9.3 |  |  | 1 | [8 empty] | 25 ̊C
MD-DD5P-UP2-Enviro | [90/±45/90]S | 35 | UP2 | CoRezyn 63-AX-050 | Knytex D155 (527 gsm) | 72 | Knytex DB120 (393 gsm) | 28 | 0 | 0 | 0 | 3.15 | 24h/20C, 2h/60C | RTM | 5715 | 1T01 | 68.2 |  | static | 0.0254 mm/s | 10.7 | 2.26 |  | 1 | [8 empty] | 25 ̊C
MD-DD5P-UP2-Enviro | [90/±45/90]S | 35 | UP2 | CoRezyn 63-AX-050 | Knytex D155 (527 gsm) | 72 | Knytex DB120 (393 gsm) | 28 | 0 | 0 | 0 | 3.15 | 24h/20C, 2h/60C | RTM | 5716 | 1T02 | 75.2 |  | static | 0.0254 mm/s | 10.5 | 3.14 |  | 1 | [8 empty] | 25 ̊C
MD-DD5P-UP2-Enviro | [90/±45/90]S | 35 | UP2 | CoRezyn 63-AX-050 | Knytex D155 (527 gsm) | 72 | Knytex DB120 (393 gsm) | 28 | 0 | 0 | 0 | 3.15 | 24h/20C, 2h/60C | RTM | 5717 | 1T03 | 77.8 |  | static | 0.0254 mm/s | 10.1 | 3.51 |  | 1 | [8 empty] | 25 ̊C
MD-DD5P-UP2-Enviro | [90/±45/90]S | 35 | UP2 | CoRezyn 63-AX-050 | Knytex D155 (527 gsm) | 72 | Knytex DB120 (393 gsm) | 28 | 0 | 0 | 0 | 3.15 | 24h/20C, 2h/60C | RTM | 5286 | p-tt-4 | 86 |  | static | 0.0254 mm/s | 8.3 |  |  | 1 | [8 empty] | 40 ̊C
MD-DD5P-UP2-Enviro | [90/±45/90]S | 35 | UP2 | CoRezyn 63-AX-050 | Knytex D155 (527 gsm) | 72 | Knytex DB120 (393 gsm) | 28 | 0 | 0 | 0 | 3.15 | 24h/20C, 2h/60C | RTM | 5287 | p-tt-5 | 84.7 |  | static | 0.0254 mm/s | 8.8 |  |  | 1 | [8 empty] | 40 ̊C
MD-DD5P-UP2-Enviro | [90/±45/90]S | 35 | UP2 | CoRezyn 63-AX-050 | Knytex D155 (527 gsm) | 72 | Knytex DB120 (393 gsm) | 28 | 0 | 0 | 0 | 3.15 | 24h/20C, 2h/60C | RTM | 5288 | p-tt-6 | 85.1 |  | static | 0.0254 mm/s | 8.3 |  |  | 1 | [8 empty] | 40 ̊C
MD-DD5P-UP2-Enviro | [90/±45/90]S | 35 | UP2 | CoRezyn 63-AX-050 | Knytex D155 (527 gsm) | 72 | Knytex DB120 (393 gsm) | 28 | 0 | 0 | 0 | 3.15 | 24h/20C, 2h/60C | RTM | 5289 | p-tt-7 | 84.1 |  | static | 0.0254 mm/s | 6.1 |  |  | 1 | [8 empty] | 55 ̊C
MD-DD5P-UP2-Enviro | [90/±45/90]S | 35 | UP2 | CoRezyn 63-AX-050 | Knytex D155 (527 gsm) | 72 | Knytex DB120 (393 gsm) | 28 | 0 | 0 | 0 | 3.15 | 24h/20C, 2h/60C | RTM | 5290 | p-tt-8 | 84 |  | static | 0.0254 mm/s | 6 |  |  | 1 | [8 empty] | 55 ̊C
MD-DD5P-UP2-Enviro | [90/±45/90]S | 35 | UP2 | CoRezyn 63-AX-050 | Knytex D155 (527 gsm) | 72 | Knytex DB120 (393 gsm) | 28 | 0 | 0 | 0 | 3.15 | 24h/20C, 2h/60C | RTM | 5291 | p-tt-9 | 81.1 |  | static | 0.0254 mm/s | 6.3 |  |  | 1 | [8 empty] | 55 ̊C
MD-DD5P-UP2-Enviro | [90/±45/90]S | 35 | UP2 | CoRezyn 63-AX-050 | Knytex D155 (527 gsm) | 72 | Knytex DB120 (393 gsm) | 28 | 0 | 0 | 0 | 3.15 | 24h/20C, 2h/60C | RTM | 5292 | p-tt-10 | 70.8 |  | static | 0.0254 mm/s | 4.7 |  |  | 1 | [8 empty] | 70 ̊C
MD-DD5P-UP2-Enviro | [90/±45/90]S | 35 | UP2 | CoRezyn 63-AX-050 | Knytex D155 (527 gsm) | 72 | Knytex DB120 (393 gsm) | 28 | 0 | 0 | 0 | 3.15 | 24h/20C, 2h/60C | RTM | 5293 | p-tt-11 | 72.3 |  | static | 0.0254 mm/s | 5.3 |  |  | 1 | [8 empty] | 70 ̊C
MD-DD5P-UP2-Enviro | [90/±45/90]S | 35 | UP2 | CoRezyn 63-AX-050 | Knytex D155 (527 gsm) | 72 | Knytex DB120 (393 gsm) | 28 | 0 | 0 | 0 | 3.15 | 24h/20C, 2h/60C | RTM | 5294 | p-tt-12 | 70.6 |  | static | 0.0254 mm/s | 3.8 |  |  | 1 | [8 empty] | 70 ̊C
MD-DD5P-UP2-Enviro | [90/±45/90]S | 35 | UP2 | CoRezyn 63-AX-050 | Knytex D155 (527 gsm) | 72 | Knytex DB120 (393 gsm) | 28 | 0 | 0 | 0 | 3.15 | 24h/20C, 2h/60C | RTM | 5295 | w-p-tt-1 | 56.4 |  | static | 0.0254 mm/s | 7.3 |  |  | 1 | [8 empty] | 25 ̊C
MD-DD5P-UP2-Enviro | [90/±45/90]S | 35 | UP2 | CoRezyn 63-AX-050 | Knytex D155 (527 gsm) | 72 | Knytex DB120 (393 gsm) | 28 | 0 | 0 | 0 | 3.15 | 24h/20C, 2h/60C | RTM | 5296 | w-p-tt-2 | 55.8 |  | static | 0.0254 mm/s | 7.1 |  |  | 1 | [8 empty] | 25 ̊C
MD-DD5P-UP2-Enviro | [90/±45/90]S | 35 | UP2 | CoRezyn 63-AX-050 | Knytex D155 (527 gsm) | 72 | Knytex DB120 (393 gsm) | 28 | 0 | 0 | 0 | 3.15 | 24h/20C, 2h/60C | RTM | 5297 | w-p-tt-3 | 56.3 |  | static | 0.0254 mm/s | 7 |  |  | 1 | [8 empty] | 25 ̊C
MD-DD5P-UP2-Enviro | [90/±45/90]S | 35 | UP2 | CoRezyn 63-AX-050 | Knytex D155 (527 gsm) | 72 | Knytex DB120 (393 gsm) | 28 | 0 | 0 | 0 | 3.15 | 24h/20C, 2h/60C | RTM | 5839 | 1t04 | 77.2 |  | static | 0.0254 mm/s | 8.94 | 2.95 |  | 1 | [8 empty] | 25 ̊C
MD-DD5P-UP2-Enviro | [90/±45/90]S | 35 | UP2 | CoRezyn 63-AX-050 | Knytex D155 (527 gsm) | 72 | Knytex DB120 (393 gsm) | 28 | 0 | 0 | 0 | 3.15 | 24h/20C, 2h/60C | RTM | 5840 | 1t05 | 71.9 |  | static | 0.0254 mm/s | 8.68 | 2.78 |  | 1 | [8 empty] | 25 ̊C
MD-DD5P-UP2-Enviro | [90/±45/90]S | 35 | UP2 | CoRezyn 63-AX-050 | Knytex D155 (527 gsm) | 72 | Knytex DB120 (393 gsm) | 28 | 0 | 0 | 0 | 3.15 | 24h/20C, 2h/60C | RTM | 5841 | 1t06 | 75.8 |  | static | 0.0254 mm/s | 9.02 | 2.79 |  | 1 | [8 empty] | 25 ̊C
MD-DD5P-UP2-Enviro | [90/±45/90]S | 35 | UP2 | CoRezyn 63-AX-050 | Knytex D155 (527 gsm) | 72 | Knytex DB120 (393 gsm) | 28 | 0 | 0 | 0 | 3.15 | 24h/20C, 2h/60C | RTM | 5298 | w-p-tt-4 | 59.2 |  | static | 0.0254 mm/s | 6.1 |  |  | 1 | [8 empty] | 40 ̊C
MD-DD5P-UP2-Enviro | [90/±45/90]S | 35 | UP2 | CoRezyn 63-AX-050 | Knytex D155 (527 gsm) | 72 | Knytex DB120 (393 gsm) | 28 | 0 | 0 | 0 | 3.15 | 24h/20C, 2h/60C | RTM | 5299 | w-p-tt-5 | 58.5 |  | static | 0.0254 mm/s | 6.2 |  |  | 1 | [8 empty] | 40 ̊C
MD-DD5P-UP2-Enviro | [90/±45/90]S | 35 | UP2 | CoRezyn 63-AX-050 | Knytex D155 (527 gsm) | 72 | Knytex DB120 (393 gsm) | 28 | 0 | 0 | 0 | 3.15 | 24h/20C, 2h/60C | RTM | 5300 | w-p-tt-6 | 59.2 |  | static | 0.0254 mm/s | 5.8 |  |  | 1 | [8 empty] | 40 ̊C
MD-DD5P-UP2-Enviro | [90/±45/90]S | 35 | UP2 | CoRezyn 63-AX-050 | Knytex D155 (527 gsm) | 72 | Knytex DB120 (393 gsm) | 28 | 0 | 0 | 0 | 3.15 | 24h/20C, 2h/60C | RTM | 5301 | w-p-tt-7 | 53.1 |  | static | 0.0254 mm/s | 5.4 |  |  | 1 | [8 empty] | 55 ̊C
MD-DD5P-UP2-Enviro | [90/±45/90]S | 35 | UP2 | CoRezyn 63-AX-050 | Knytex D155 (527 gsm) | 72 | Knytex DB120 (393 gsm) | 28 | 0 | 0 | 0 | 3.15 | 24h/20C, 2h/60C | RTM | 5302 | w-p-tt-8 | 54.2 |  | static | 0.0254 mm/s | 5.4 |  |  | 1 | [8 empty] | 55 ̊C
MD-DD5P-UP2-Enviro | [90/±45/90]S | 35 | UP2 | CoRezyn 63-AX-050 | Knytex D155 (527 gsm) | 72 | Knytex DB120 (393 gsm) | 28 | 0 | 0 | 0 | 3.15 | 24h/20C, 2h/60C | RTM | 5303 | w-p-tt-9 | 53.8 |  | static | 0.0254 mm/s | 5.4 |  |  | 1 | [8 empty] | 55 ̊C
MD-DD5P-UP2-Enviro | [90/±45/90]S | 35 | UP2 | CoRezyn 63-AX-050 | Knytex D155 (527 gsm) | 72 | Knytex DB120 (393 gsm) | 28 | 0 | 0 | 0 | 3.15 | 24h/20C, 2h/60C | RTM | 5304 | w-p-tt-10 | 47.2 |  | static | 0.0254 mm/s | 3.8 |  |  | 1 | [8 empty] | 70 ̊C
MD-DD5P-UP2-Enviro | [90/±45/90]S | 35 | UP2 | CoRezyn 63-AX-050 | Knytex D155 (527 gsm) | 72 | Knytex DB120 (393 gsm) | 28 | 0 | 0 | 0 | 3.15 | 24h/20C, 2h/60C | RTM | 5305 | w-p-tt-11 | 48.5 |  | static | 0.0254 mm/s | 3.7 |  |  | 1 | [8 empty] | 70 ̊C
MD-DD5P-UP2-Enviro | [90/±45/90]S | 35 | UP2 | CoRezyn 63-AX-050 | Knytex D155 (527 gsm) | 72 | Knytex DB120 (393 gsm) | 28 | 0 | 0 | 0 | 3.15 | 24h/20C, 2h/60C | RTM | 5306 | w-p-tt-12 | 50.9 |  | static | 0.0254 mm/s | 3.4 |  |  | 1 | [8 empty] | 70 ̊C
Biax-CH5-UP2-Enviro | [±45]3 | 28 | UP2 | CoRezyn 63-AX-050 | 0 | 0 | Knytex DB120 (393 gsm) | 100 | 0 | 0 | 0 | 3.12 | 24h/20C, 2h/60C | RTM | 5307 | p-45t-1 | 111 |  | static | 0.0254 mm/s | 10.2 |  |  | 1 | [8 empty] | 25 ̊C
Biax-CH5-UP2-Enviro | [±45]3 | 28 | UP2 | CoRezyn 63-AX-050 | 0 | 0 | Knytex DB120 (393 gsm) | 100 | 0 | 0 | 0 | 3.12 | 24h/20C, 2h/60C | RTM | 5308 | p-45t-2 | 115 |  | static | 0.0254 mm/s | 11.3 |  |  | 1 | [8 empty] | 25 ̊C
Biax-CH5-UP2-Enviro | [±45]3 | 28 | UP2 | CoRezyn 63-AX-050 | 0 | 0 | Knytex DB120 (393 gsm) | 100 | 0 | 0 | 0 | 3.12 | 24h/20C, 2h/60C | RTM | 5309 | p-45t-3 | 111 |  | static | 0.0254 mm/s | 11.3 |  |  | 1 | [8 empty] | 25 ̊C
Biax-CH5-UP2-Enviro | [±45]3 | 28 | UP2 | CoRezyn 63-AX-050 | 0 | 0 | Knytex DB120 (393 gsm) | 100 | 0 | 0 | 0 | 3.12 | 24h/20C, 2h/60C | RTM | 5310 | p-45t-4 | 108 |  | static | 0.0254 mm/s | 8.9 |  |  | 1 | [8 empty] | 40 ̊C
Biax-CH5-UP2-Enviro | [±45]3 | 28 | UP2 | CoRezyn 63-AX-050 | 0 | 0 | Knytex DB120 (393 gsm) | 100 | 0 | 0 | 0 | 3.12 | 24h/20C, 2h/60C | RTM | 5311 | p-45t-5 | 105 |  | static | 0.0254 mm/s | 10.1 |  |  | 1 | [8 empty] | 40 ̊C
Biax-CH5-UP2-Enviro | [±45]3 | 28 | UP2 | CoRezyn 63-AX-050 | 0 | 0 | Knytex DB120 (393 gsm) | 100 | 0 | 0 | 0 | 3.12 | 24h/20C, 2h/60C | RTM | 5312 | p-45t-6 | 108 |  | static | 0.0254 mm/s | 9.2 |  |  | 1 | [8 empty] | 40 ̊C
Biax-CH5-UP2-Enviro | [±45]3 | 28 | UP2 | CoRezyn 63-AX-050 | 0 | 0 | Knytex DB120 (393 gsm) | 100 | 0 | 0 | 0 | 3.12 | 24h/20C, 2h/60C | RTM | 5313 | p-45t-7 | 91.5 |  | static | 0.0254 mm/s | 7.6 |  |  | 1 | [8 empty] | 55 ̊C
Biax-CH5-UP2-Enviro | [±45]3 | 28 | UP2 | CoRezyn 63-AX-050 | 0 | 0 | Knytex DB120 (393 gsm) | 100 | 0 | 0 | 0 | 3.12 | 24h/20C, 2h/60C | RTM | 5314 | p-45t-8 | 90.3 |  | static | 0.0254 mm/s | 7.7 |  |  | 1 | [8 empty] | 55 ̊C
Biax-CH5-UP2-Enviro | [±45]3 | 28 | UP2 | CoRezyn 63-AX-050 | 0 | 0 | Knytex DB120 (393 gsm) | 100 | 0 | 0 | 0 | 3.12 | 24h/20C, 2h/60C | RTM | 5315 | p-45t-9 | 88.9 |  | static | 0.0254 mm/s | 7.3 |  |  | 1 | [8 empty] | 55 ̊C
Biax-CH5-UP2-Enviro | [±45]3 | 28 | UP2 | CoRezyn 63-AX-050 | 0 | 0 | Knytex DB120 (393 gsm) | 100 | 0 | 0 | 0 | 3.12 | 24h/20C, 2h/60C | RTM | 5316 | p-45t-10 | 72.8 |  | static | 0.0254 mm/s | 5.1 |  |  | 1 | [8 empty] | 70 ̊C
Biax-CH5-UP2-Enviro | [±45]3 | 28 | UP2 | CoRezyn 63-AX-050 | 0 | 0 | Knytex DB120 (393 gsm) | 100 | 0 | 0 | 0 | 3.12 | 24h/20C, 2h/60C | RTM | 5317 | p-45t-11 | 72.4 |  | static | 0.0254 mm/s | 4.9 |  |  | 1 | [8 empty] | 70 ̊C
Biax-CH5-UP2-Enviro | [±45]3 | 28 | UP2 | CoRezyn 63-AX-050 | 0 | 0 | Knytex DB120 (393 gsm) | 100 | 0 | 0 | 0 | 3.12 | 24h/20C, 2h/60C | RTM | 5318 | p-45t-12 | 72.9 |  | static | 0.0254 mm/s | 5.4 |  |  | 1 | [8 empty] | 70 ̊C
Biax-CH5-UP2-Enviro | [±45]3 | 28 | UP2 | CoRezyn 63-AX-050 | 0 | 0 | Knytex DB120 (393 gsm) | 100 | 0 | 0 | 0 | 3.12 | 24h/20C, 2h/60C | RTM | 5319 | w-p-45t-1 | 65.8 |  | static | 0.0254 mm/s | 7.6 |  |  | 1 | [8 empty] | 25 ̊C
Biax-CH5-UP2-Enviro | [±45]3 | 28 | UP2 | CoRezyn 63-AX-050 | 0 | 0 | Knytex DB120 (393 gsm) | 100 | 0 | 0 | 0 | 3.12 | 24h/20C, 2h/60C | RTM | 5320 | w-p-45t-2 | 69.4 |  | static | 0.0254 mm/s | 7.7 |  |  | 1 | [8 empty] | 25 ̊C
Biax-CH5-UP2-Enviro | [±45]3 | 28 | UP2 | CoRezyn 63-AX-050 | 0 | 0 | Knytex DB120 (393 gsm) | 100 | 0 | 0 | 0 | 3.12 | 24h/20C, 2h/60C | RTM | 5321 | w-p-45t-3 | 66.6 |  | static | 0.0254 mm/s | 7.5 |  |  | 1 | [8 empty] | 25 ̊C
Biax-CH5-UP2-Enviro | [±45]3 | 28 | UP2 | CoRezyn 63-AX-050 | 0 | 0 | Knytex DB120 (393 gsm) | 100 | 0 | 0 | 0 | 3.12 | 24h/20C, 2h/60C | RTM | 5322 | w-p-45t-4 | 68.5 |  | static | 0.0254 mm/s | 6.1 |  |  | 1 | [8 empty] | 40 ̊C
Biax-CH5-UP2-Enviro | [±45]3 | 28 | UP2 | CoRezyn 63-AX-050 | 0 | 0 | Knytex DB120 (393 gsm) | 100 | 0 | 0 | 0 | 3.12 | 24h/20C, 2h/60C | RTM | 5323 | w-p-45t-5 | 69.2 |  | static | 0.0254 mm/s | 7.1 |  |  | 1 | [8 empty] | 40 ̊C
Biax-CH5-UP2-Enviro | [±45]3 | 28 | UP2 | CoRezyn 63-AX-050 | 0 | 0 | Knytex DB120 (393 gsm) | 100 | 0 | 0 | 0 | 3.12 | 24h/20C, 2h/60C | RTM | 5324 | w-p-45t-6 | 64.6 |  | static | 0.0254 mm/s | 6.2 |  |  | 1 | [8 empty] | 40 ̊C
Biax-CH5-UP2-Enviro | [±45]3 | 28 | UP2 | CoRezyn 63-AX-050 | 0 | 0 | Knytex DB120 (393 gsm) | 100 | 0 | 0 | 0 | 3.12 | 24h/20C, 2h/60C | RTM | 5325 | w-p-45t-7 | 58.7 |  | static | 0.0254 mm/s | 5.4 |  |  | 1 | [8 empty] | 55 ̊C
Biax-CH5-UP2-Enviro | [±45]3 | 28 | UP2 | CoRezyn 63-AX-050 | 0 | 0 | Knytex DB120 (393 gsm) | 100 | 0 | 0 | 0 | 3.12 | 24h/20C, 2h/60C | RTM | 5326 | w-p-45t-8 | 59.6 |  | static | 0.0254 mm/s | 5.1 |  |  | 1 | [8 empty] | 55 ̊C
Biax-CH5-UP2-Enviro | [±45]3 | 28 | UP2 | CoRezyn 63-AX-050 | 0 | 0 | Knytex DB120 (393 gsm) | 100 | 0 | 0 | 0 | 3.12 | 24h/20C, 2h/60C | RTM | 5327 | w-p-45t-9 | 61.2 |  | static | 0.0254 mm/s | 5.5 |  |  | 1 | [8 empty] | 55 ̊C
Biax-CH5-UP2-Enviro | [±45]3 | 28 | UP2 | CoRezyn 63-AX-050 | 0 | 0 | Knytex DB120 (393 gsm) | 100 | 0 | 0 | 0 | 3.12 | 24h/20C, 2h/60C | RTM | 5328 | w-p-45t-10 | 43.5 |  | static | 0.0254 mm/s | 3 |  |  | 1 | [8 empty] | 70 ̊C
Biax-CH5-UP2-Enviro | [±45]3 | 28 | UP2 | CoRezyn 63-AX-050 | 0 | 0 | Knytex DB120 (393 gsm) | 100 | 0 | 0 | 0 | 3.12 | 24h/20C, 2h/60C | RTM | 5329 | w-p-45t-11 | 45.1 |  | static | 0.0254 mm/s | 3.3 |  |  | 1 | [8 empty] | 70 ̊C
Biax-CH5-UP2-Enviro | [±45]3 | 28 | UP2 | CoRezyn 63-AX-050 | 0 | 0 | Knytex DB120 (393 gsm) | 100 | 0 | 0 | 0 | 3.12 | 24h/20C, 2h/60C | RTM | 5330 | w-p-45t-12 | 46.2 |  | static | 0.0254 mm/s | 3 |  |  | 1 | [8 empty] | 70 ̊C
MD-DD5V-VE-Enviro | [0/±45/0]S | 35 | VE | Derakane 411-C50 | Knytex D155 (527 gsm) | 72 | Knytex DB120 (393 gsm) | 28 | 0 | 0 | 0 | 3.16 | 24h/20C, 2h/60C | RTM | 5331 | 411-t-1 | 599 |  | static | 0.0254 mm/s | 27 |  |  | 1 | [8 empty] | 25 ̊C
MD-DD5V-VE-Enviro | [0/±45/0]S | 35 | VE | Derakane 411-C50 | Knytex D155 (527 gsm) | 72 | Knytex DB120 (393 gsm) | 28 | 0 | 0 | 0 | 3.16 | 24h/20C, 2h/60C | RTM | 5332 | 411-t-2 | 525 |  | static | 0.0254 mm/s | 25.6 |  |  | 1 | [8 empty] | 25 ̊C
MD-DD5V-VE-Enviro | [0/±45/0]S | 35 | VE | Derakane 411-C50 | Knytex D155 (527 gsm) | 72 | Knytex DB120 (393 gsm) | 28 | 0 | 0 | 0 | 3.16 | 24h/20C, 2h/60C | RTM | 5333 | 411-t-3 | 621 |  | static | 0.0254 mm/s | 25.9 |  |  | 1 | [8 empty] | 25 ̊C
MD-DD5V-VE-Enviro | [0/±45/0]S | 35 | VE | Derakane 411-C50 | Knytex D155 (527 gsm) | 72 | Knytex DB120 (393 gsm) | 28 | 0 | 0 | 0 | 3.16 | 24h/20C, 2h/60C | RTM | 5334 | 411-t-4 | 546 |  | static | 0.0254 mm/s | 24.6 |  |  | 1 | [8 empty] | 40 ̊C
MD-DD5V-VE-Enviro | [0/±45/0]S | 35 | VE | Derakane 411-C50 | Knytex D155 (527 gsm) | 72 | Knytex DB120 (393 gsm) | 28 | 0 | 0 | 0 | 3.16 | 24h/20C, 2h/60C | RTM | 5335 | 411-t-5 | 518 |  | static | 0.0254 mm/s | 25.4 |  |  | 1 | [8 empty] | 40 ̊C
MD-DD5V-VE-Enviro | [0/±45/0]S | 35 | VE | Derakane 411-C50 | Knytex D155 (527 gsm) | 72 | Knytex DB120 (393 gsm) | 28 | 0 | 0 | 0 | 3.16 | 24h/20C, 2h/60C | RTM | 5336 | 411-t-6 | 595 |  | static | 0.0254 mm/s | 25.2 |  |  | 1 | [8 empty] | 40 ̊C
MD-DD5V-VE-Enviro | [0/±45/0]S | 35 | VE | Derakane 411-C50 | Knytex D155 (527 gsm) | 72 | Knytex DB120 (393 gsm) | 28 | 0 | 0 | 0 | 3.16 | 24h/20C, 2h/60C | RTM | 5337 | 411-t-7 | 546 |  | static | 0.0254 mm/s | 25.6 |  |  | 1 | [8 empty] | 55 ̊C
MD-DD5V-VE-Enviro | [0/±45/0]S | 35 | VE | Derakane 411-C50 | Knytex D155 (527 gsm) | 72 | Knytex DB120 (393 gsm) | 28 | 0 | 0 | 0 | 3.16 | 24h/20C, 2h/60C | RTM | 5338 | 411-t-8 | 558 |  | static | 0.0254 mm/s | 25.4 |  |  | 1 | [8 empty] | 55 ̊C
MD-DD5V-VE-Enviro | [0/±45/0]S | 35 | VE | Derakane 411-C50 | Knytex D155 (527 gsm) | 72 | Knytex DB120 (393 gsm) | 28 | 0 | 0 | 0 | 3.16 | 24h/20C, 2h/60C | RTM | 5339 | 411-t-9 | 562 |  | static | 0.0254 mm/s | 24.5 |  |  | 1 | [8 empty] | 55 ̊C
MD-DD5V-VE-Enviro | [0/±45/0]S | 35 | VE | Derakane 411-C50 | Knytex D155 (527 gsm) | 72 | Knytex DB120 (393 gsm) | 28 | 0 | 0 | 0 | 3.16 | 24h/20C, 2h/60C | RTM | 5340 | 411-t-10 | 463 |  | static | 0.0254 mm/s | 30 |  |  | 1 | [8 empty] | 70 ̊C
MD-DD5V-VE-Enviro | [0/±45/0]S | 35 | VE | Derakane 411-C50 | Knytex D155 (527 gsm) | 72 | Knytex DB120 (393 gsm) | 28 | 0 | 0 | 0 | 3.16 | 24h/20C, 2h/60C | RTM | 5341 | 411-t-11 | 538 |  | static | 0.0254 mm/s | 27.9 |  |  | 1 | [8 empty] | 70 ̊C
MD-DD5V-VE-Enviro | [0/±45/0]S | 35 | VE | Derakane 411-C50 | Knytex D155 (527 gsm) | 72 | Knytex DB120 (393 gsm) | 28 | 0 | 0 | 0 | 3.16 | 24h/20C, 2h/60C | RTM | 5342 | 411-t-12 | 502 |  | static | 0.0254 mm/s | 23.2 |  |  | 1 | [8 empty] | 70 ̊C
MD-DD5V-VE-Enviro | [0/±45/0]S | 35 | VE | Derakane 411-C50 | Knytex D155 (527 gsm) | 72 | Knytex DB120 (393 gsm) | 28 | 0 | 0 | 0 | 3.16 | 24h/20C, 2h/60C | RTM | 5343 | w-411-t-1 | 445 |  | static | 0.0254 mm/s | 24.3 |  |  | 1 | [8 empty] | 25 ̊C
MD-DD5V-VE-Enviro | [0/±45/0]S | 35 | VE | Derakane 411-C50 | Knytex D155 (527 gsm) | 72 | Knytex DB120 (393 gsm) | 28 | 0 | 0 | 0 | 3.16 | 24h/20C, 2h/60C | RTM | 5344 | w-411-t-2 | 441 |  | static | 0.0254 mm/s | 25.9 |  |  | 1 | [8 empty] | 25 ̊C
MD-DD5V-VE-Enviro | [0/±45/0]S | 35 | VE | Derakane 411-C50 | Knytex D155 (527 gsm) | 72 | Knytex DB120 (393 gsm) | 28 | 0 | 0 | 0 | 3.16 | 24h/20C, 2h/60C | RTM | 5345 | w-411-t-3 | 417 |  | static | 0.0254 mm/s | 23.3 |  |  | 1 | [8 empty] | 25 ̊C
MD-DD5V-VE-Enviro | [0/±45/0]S | 35 | VE | Derakane 411-C50 | Knytex D155 (527 gsm) | 72 | Knytex DB120 (393 gsm) | 28 | 0 | 0 | 0 | 3.16 | 24h/20C, 2h/60C | RTM | 5346 | w-411-t-4 | 413 |  | static | 0.0254 mm/s | 25.9 |  |  | 1 | [8 empty] | 40 ̊C
MD-DD5V-VE-Enviro | [0/±45/0]S | 35 | VE | Derakane 411-C50 | Knytex D155 (527 gsm) | 72 | Knytex DB120 (393 gsm) | 28 | 0 | 0 | 0 | 3.16 | 24h/20C, 2h/60C | RTM | 5347 | w-411-t-5 | 434 |  | static | 0.0254 mm/s | 25 |  |  | 1 | [8 empty] | 40 ̊C
MD-DD5V-VE-Enviro | [0/±45/0]S | 35 | VE | Derakane 411-C50 | Knytex D155 (527 gsm) | 72 | Knytex DB120 (393 gsm) | 28 | 0 | 0 | 0 | 3.16 | 24h/20C, 2h/60C | RTM | 5348 | w-411-t-6 | 409 |  | static | 0.0254 mm/s | 26.3 |  |  | 1 | [8 empty] | 40 ̊C
MD-DD5V-VE-Enviro | [0/±45/0]S | 35 | VE | Derakane 411-C50 | Knytex D155 (527 gsm) | 72 | Knytex DB120 (393 gsm) | 28 | 0 | 0 | 0 | 3.16 | 24h/20C, 2h/60C | RTM | 5349 | w-411-t-7 | 405 |  | static | 0.0254 mm/s | 25.9 |  |  | 1 | [8 empty] | 55 ̊C
MD-DD5V-VE-Enviro | [0/±45/0]S | 35 | VE | Derakane 411-C50 | Knytex D155 (527 gsm) | 72 | Knytex DB120 (393 gsm) | 28 | 0 | 0 | 0 | 3.16 | 24h/20C, 2h/60C | RTM | 5350 | w-411-t-8 | 384 |  | static | 0.0254 mm/s | 25.1 |  |  | 1 | [8 empty] | 55 ̊C
MD-DD5V-VE-Enviro | [0/±45/0]S | 35 | VE | Derakane 411-C50 | Knytex D155 (527 gsm) | 72 | Knytex DB120 (393 gsm) | 28 | 0 | 0 | 0 | 3.16 | 24h/20C, 2h/60C | RTM | 5351 | w-411-t-9 | 383 |  | static | 0.0254 mm/s | 23.9 |  |  | 1 | [8 empty] | 55 ̊C
MD-DD5V-VE-Enviro | [0/±45/0]S | 35 | VE | Derakane 411-C50 | Knytex D155 (527 gsm) | 72 | Knytex DB120 (393 gsm) | 28 | 0 | 0 | 0 | 3.16 | 24h/20C, 2h/60C | RTM | 5352 | w-411-t-10 | 378 |  | static | 0.0254 mm/s | 25.5 |  |  | 1 | [8 empty] | 70 ̊C
MD-DD5V-VE-Enviro | [0/±45/0]S | 35 | VE | Derakane 411-C50 | Knytex D155 (527 gsm) | 72 | Knytex DB120 (393 gsm) | 28 | 0 | 0 | 0 | 3.16 | 24h/20C, 2h/60C | RTM | 5353 | w-411-t-11 | 381 |  | static | 0.0254 mm/s | 26.4 |  |  | 1 | [8 empty] | 70 ̊C
MD-DD5V-VE-Enviro | [0/±45/0]S | 35 | VE | Derakane 411-C50 | Knytex D155 (527 gsm) | 72 | Knytex DB120 (393 gsm) | 28 | 0 | 0 | 0 | 3.16 | 24h/20C, 2h/60C | RTM | 5354 | w-411-t-12 | 380 |  | static | 0.0254 mm/s | 24.1 |  |  | 1 | [8 empty] | 70 ̊C
MD-DD5V-VE-Enviro | [0/±45/0]S | 35 | VE | Derakane 411-C50 | Knytex D155 (527 gsm) | 72 | Knytex DB120 (393 gsm) | 28 | 0 | 0 | 0 | 3.16 | 24h/20C, 2h/60C | RTM | 5355 | 411-c-1 |  | -555 | static | 13 mm/s |  |  |  | 1 | [8 empty] | 25 ̊C
MD-DD5V-VE-Enviro | [0/±45/0]S | 35 | VE | Derakane 411-C50 | Knytex D155 (527 gsm) | 72 | Knytex DB120 (393 gsm) | 28 | 0 | 0 | 0 | 3.16 | 24h/20C, 2h/60C | RTM | 5356 | 411-c-2 |  | -509 | static | 13 mm/s |  |  |  | 1 | [8 empty] | 25 ̊C
MD-DD5V-VE-Enviro | [0/±45/0]S | 35 | VE | Derakane 411-C50 | Knytex D155 (527 gsm) | 72 | Knytex DB120 (393 gsm) | 28 | 0 | 0 | 0 | 3.16 | 24h/20C, 2h/60C | RTM | 5357 | 411-c-3 |  | -594 | static | 13 mm/s |  |  |  | 1 | [8 empty] | 25 ̊C
MD-DD5V-VE-Enviro | [0/±45/0]S | 35 | VE | Derakane 411-C50 | Knytex D155 (527 gsm) | 72 | Knytex DB120 (393 gsm) | 28 | 0 | 0 | 0 | 3.16 | 24h/20C, 2h/60C | RTM | 5358 | 411-c-4 |  | -505 | static | 13 mm/s |  |  |  | 1 | [8 empty] | 40 ̊C
MD-DD5V-VE-Enviro | [0/±45/0]S | 35 | VE | Derakane 411-C50 | Knytex D155 (527 gsm) | 72 | Knytex DB120 (393 gsm) | 28 | 0 | 0 | 0 | 3.16 | 24h/20C, 2h/60C | RTM | 5359 | 411-c-5 |  | -513 | static | 13 mm/s |  |  |  | 1 | [8 empty] | 40 ̊C
MD-DD5V-VE-Enviro | [0/±45/0]S | 35 | VE | Derakane 411-C50 | Knytex D155 (527 gsm) | 72 | Knytex DB120 (393 gsm) | 28 | 0 | 0 | 0 | 3.16 | 24h/20C, 2h/60C | RTM | 5360 | 411-c-6 |  | -504 | static | 13 mm/s |  |  |  | 1 | [8 empty] | 40 ̊C
MD-DD5V-VE-Enviro | [0/±45/0]S | 35 | VE | Derakane 411-C50 | Knytex D155 (527 gsm) | 72 | Knytex DB120 (393 gsm) | 28 | 0 | 0 | 0 | 3.16 | 24h/20C, 2h/60C | RTM | 5361 | 411-c-7 |  | -438 | static | 13 mm/s |  |  |  | 1 | [8 empty] | 55 ̊C
MD-DD5V-VE-Enviro | [0/±45/0]S | 35 | VE | Derakane 411-C50 | Knytex D155 (527 gsm) | 72 | Knytex DB120 (393 gsm) | 28 | 0 | 0 | 0 | 3.16 | 24h/20C, 2h/60C | RTM | 5362 | 411-c-8 |  | -447 | static | 13 mm/s |  |  |  | 1 | [8 empty] | 55 ̊C
MD-DD5V-VE-Enviro | [0/±45/0]S | 35 | VE | Derakane 411-C50 | Knytex D155 (527 gsm) | 72 | Knytex DB120 (393 gsm) | 28 | 0 | 0 | 0 | 3.16 | 24h/20C, 2h/60C | RTM | 5363 | 411-c-9 |  | -492 | static | 13 mm/s |  |  |  | 1 | [8 empty] | 55 ̊C
MD-DD5V-VE-Enviro | [0/±45/0]S | 35 | VE | Derakane 411-C50 | Knytex D155 (527 gsm) | 72 | Knytex DB120 (393 gsm) | 28 | 0 | 0 | 0 | 3.16 | 24h/20C, 2h/60C | RTM | 5364 | 411-c-10 |  | -445 | static | 13 mm/s |  |  |  | 1 | [8 empty] | 70 ̊C
MD-DD5V-VE-Enviro | [0/±45/0]S | 35 | VE | Derakane 411-C50 | Knytex D155 (527 gsm) | 72 | Knytex DB120 (393 gsm) | 28 | 0 | 0 | 0 | 3.16 | 24h/20C, 2h/60C | RTM | 5365 | 411-c-11 |  | -453 | static | 13 mm/s |  |  |  | 1 | [8 empty] | 70 ̊C
MD-DD5V-VE-Enviro | [0/±45/0]S | 35 | VE | Derakane 411-C50 | Knytex D155 (527 gsm) | 72 | Knytex DB120 (393 gsm) | 28 | 0 | 0 | 0 | 3.16 | 24h/20C, 2h/60C | RTM | 5366 | 411-c-12 |  | -447 | static | 13 mm/s |  |  |  | 1 | [8 empty] | 70 ̊C
MD-DD5V-VE-Enviro | [0/±45/0]S | 35 | VE | Derakane 411-C50 | Knytex D155 (527 gsm) | 72 | Knytex DB120 (393 gsm) | 28 | 0 | 0 | 0 | 3.16 | 24h/20C, 2h/60C | RTM | 5367 | w-411-c-1 |  | -519 | static | 13 mm/s |  |  |  | 1 | [8 empty] | 25 ̊C
MD-DD5V-VE-Enviro | [0/±45/0]S | 35 | VE | Derakane 411-C50 | Knytex D155 (527 gsm) | 72 | Knytex DB120 (393 gsm) | 28 | 0 | 0 | 0 | 3.16 | 24h/20C, 2h/60C | RTM | 5368 | w-411-c-2 |  | -536 | static | 13 mm/s |  |  |  | 1 | [8 empty] | 25 ̊C
MD-DD5V-VE-Enviro | [0/±45/0]S | 35 | VE | Derakane 411-C50 | Knytex D155 (527 gsm) | 72 | Knytex DB120 (393 gsm) | 28 | 0 | 0 | 0 | 3.16 | 24h/20C, 2h/60C | RTM | 5369 | w-411-c-3 |  | -508 | static | 13 mm/s |  |  |  | 1 | [8 empty] | 25 ̊C
MD-DD5V-VE-Enviro | [0/±45/0]S | 35 | VE | Derakane 411-C50 | Knytex D155 (527 gsm) | 72 | Knytex DB120 (393 gsm) | 28 | 0 | 0 | 0 | 3.16 | 24h/20C, 2h/60C | RTM | 5370 | w-411-c-4 |  | -522 | static | 13 mm/s |  |  |  | 1 | [8 empty] | 40 ̊C
MD-DD5V-VE-Enviro | [0/±45/0]S | 35 | VE | Derakane 411-C50 | Knytex D155 (527 gsm) | 72 | Knytex DB120 (393 gsm) | 28 | 0 | 0 | 0 | 3.16 | 24h/20C, 2h/60C | RTM | 5371 | w-411-c-5 |  | -514 | static | 13 mm/s |  |  |  | 1 | [8 empty] | 40 ̊C
MD-DD5V-VE-Enviro | [0/±45/0]S | 35 | VE | Derakane 411-C50 | Knytex D155 (527 gsm) | 72 | Knytex DB120 (393 gsm) | 28 | 0 | 0 | 0 | 3.16 | 24h/20C, 2h/60C | RTM | 5372 | w-411-c-6 |  | -505 | static | 13 mm/s |  |  |  | 1 | [8 empty] | 40 ̊C
MD-DD5V-VE-Enviro | [0/±45/0]S | 35 | VE | Derakane 411-C50 | Knytex D155 (527 gsm) | 72 | Knytex DB120 (393 gsm) | 28 | 0 | 0 | 0 | 3.16 | 24h/20C, 2h/60C | RTM | 5373 | w-411-c-10 |  | -516 | static | 13 mm/s |  |  |  | 1 | [8 empty] | 55 ̊C
MD-DD5V-VE-Enviro | [0/±45/0]S | 35 | VE | Derakane 411-C50 | Knytex D155 (527 gsm) | 72 | Knytex DB120 (393 gsm) | 28 | 0 | 0 | 0 | 3.16 | 24h/20C, 2h/60C | RTM | 5374 | w-411-c-11 |  | -477 | static | 13 mm/s |  |  |  | 1 | [8 empty] | 55 ̊C
MD-DD5V-VE-Enviro | [0/±45/0]S | 35 | VE | Derakane 411-C50 | Knytex D155 (527 gsm) | 72 | Knytex DB120 (393 gsm) | 28 | 0 | 0 | 0 | 3.16 | 24h/20C, 2h/60C | RTM | 5375 | w-411-c-12 |  | -486 | static | 13 mm/s |  |  |  | 1 | [8 empty] | 55 ̊C
MD-DD5V-VE-Enviro | [0/±45/0]S | 35 | VE | Derakane 411-C50 | Knytex D155 (527 gsm) | 72 | Knytex DB120 (393 gsm) | 28 | 0 | 0 | 0 | 3.16 | 24h/20C, 2h/60C | RTM | 5376 | w-411-c-7 |  | -455 | static | 13 mm/s |  |  |  | 1 | [8 empty] | 70 ̊C
MD-DD5V-VE-Enviro | [0/±45/0]S | 35 | VE | Derakane 411-C50 | Knytex D155 (527 gsm) | 72 | Knytex DB120 (393 gsm) | 28 | 0 | 0 | 0 | 3.16 | 24h/20C, 2h/60C | RTM | 5377 | w-411-c-8 |  | -475 | static | 13 mm/s |  |  |  | 1 | [8 empty] | 70 ̊C
MD-DD5V-VE-Enviro | [0/±45/0]S | 35 | VE | Derakane 411-C50 | Knytex D155 (527 gsm) | 72 | Knytex DB120 (393 gsm) | 28 | 0 | 0 | 0 | 3.16 | 24h/20C, 2h/60C | RTM | 5378 | w-411-c-9 |  | -494 | static | 13 mm/s |  |  |  | 1 | [8 empty] | 70 ̊C
MD-DD5V-VE-Enviro | [90/±45/90]S | 35 | VE | Derakane 411-C50 | 0 | 0 | Knytex DB120 (393 gsm) | 28 | Knytex D155 (527 gsm) | 72 | 0 | 3.15 | 24h/20C, 2h/60C | RTM | 5379 | 411-tt-1 | 56.9 |  | static | 0.0254 mm/s | 11.1 |  |  | 1 | [8 empty] | 25 ̊C
MD-DD5V-VE-Enviro | [90/±45/90]S | 35 | VE | Derakane 411-C50 | 0 | 0 | Knytex DB120 (393 gsm) | 28 | Knytex D155 (527 gsm) | 72 | 0 | 3.15 | 24h/20C, 2h/60C | RTM | 5380 | 411-tt-2 | 56.2 |  | static | 0.0254 mm/s | 11.7 |  |  | 1 | [8 empty] | 25 ̊C
MD-DD5V-VE-Enviro | [90/±45/90]S | 35 | VE | Derakane 411-C50 | 0 | 0 | Knytex DB120 (393 gsm) | 28 | Knytex D155 (527 gsm) | 72 | 0 | 3.15 | 24h/20C, 2h/60C | RTM | 5381 | 411-tt-3 | 54.8 |  | static | 0.0254 mm/s | 12.4 |  |  | 1 | [8 empty] | 25 ̊C
MD-DD5V-VE-Enviro | [90/±45/90]S | 35 | VE | Derakane 411-C50 | 0 | 0 | Knytex DB120 (393 gsm) | 28 | Knytex D155 (527 gsm) | 72 | 0 | 3.15 | 24h/20C, 2h/60C | RTM | 5382 | 411-tt-4 | 61.5 |  | static | 0.0254 mm/s | 10.9 |  |  | 1 | [8 empty] | 40 ̊C
MD-DD5V-VE-Enviro | [90/±45/90]S | 35 | VE | Derakane 411-C50 | 0 | 0 | Knytex DB120 (393 gsm) | 28 | Knytex D155 (527 gsm) | 72 | 0 | 3.15 | 24h/20C, 2h/60C | RTM | 5383 | 411-tt-5 | 62.3 |  | static | 0.0254 mm/s | 10.3 |  |  | 1 | [8 empty] | 40 ̊C
MD-DD5V-VE-Enviro | [90/±45/90]S | 35 | VE | Derakane 411-C50 | 0 | 0 | Knytex DB120 (393 gsm) | 28 | Knytex D155 (527 gsm) | 72 | 0 | 3.15 | 24h/20C, 2h/60C | RTM | 5384 | 411-tt-6 | 63.3 |  | static | 0.0254 mm/s | 10.8 |  |  | 1 | [8 empty] | 40 ̊C
MD-DD5V-VE-Enviro | [90/±45/90]S | 35 | VE | Derakane 411-C50 | 0 | 0 | Knytex DB120 (393 gsm) | 28 | Knytex D155 (527 gsm) | 72 | 0 | 3.15 | 24h/20C, 2h/60C | RTM | 5385 | 411-tt-7 | 63.2 |  | static | 0.0254 mm/s | 6.9 |  |  | 1 | [8 empty] | 55 ̊C
MD-DD5V-VE-Enviro | [90/±45/90]S | 35 | VE | Derakane 411-C50 | 0 | 0 | Knytex DB120 (393 gsm) | 28 | Knytex D155 (527 gsm) | 72 | 0 | 3.15 | 24h/20C, 2h/60C | RTM | 5386 | 411-tt-8 | 61.5 |  | static | 0.0254 mm/s | 7.1 |  |  | 1 | [8 empty] | 55 ̊C
MD-DD5V-VE-Enviro | [90/±45/90]S | 35 | VE | Derakane 411-C50 | 0 | 0 | Knytex DB120 (393 gsm) | 28 | Knytex D155 (527 gsm) | 72 | 0 | 3.15 | 24h/20C, 2h/60C | RTM | 5387 | 411-tt-9 | 61.5 |  | static | 0.0254 mm/s | 7.3 |  |  | 1 | [8 empty] | 55 ̊C
MD-DD5V-VE-Enviro | [90/±45/90]S | 35 | VE | Derakane 411-C50 | 0 | 0 | Knytex DB120 (393 gsm) | 28 | Knytex D155 (527 gsm) | 72 | 0 | 3.15 | 24h/20C, 2h/60C | RTM | 5388 | 411-tt-10 | 60.4 |  | static | 0.0254 mm/s | 6.6 |  |  | 1 | [8 empty] | 70 ̊C
MD-DD5V-VE-Enviro | [90/±45/90]S | 35 | VE | Derakane 411-C50 | 0 | 0 | Knytex DB120 (393 gsm) | 28 | Knytex D155 (527 gsm) | 72 | 0 | 3.15 | 24h/20C, 2h/60C | RTM | 5389 | 411-tt-11 | 52.6 |  | static | 0.0254 mm/s | 6 |  |  | 1 | [8 empty] | 70 ̊C
MD-DD5V-VE-Enviro | [90/±45/90]S | 35 | VE | Derakane 411-C50 | 0 | 0 | Knytex DB120 (393 gsm) | 28 | Knytex D155 (527 gsm) | 72 | 0 | 3.15 | 24h/20C, 2h/60C | RTM | 5390 | 411-tt-12 | 56.4 |  | static | 0.0254 mm/s | 6.4 |  |  | 1 | [8 empty] | 70 ̊C
MD-DD5V-VE-Enviro | [90/±45/90]S | 35 | VE | Derakane 411-C50 | 0 | 0 | Knytex DB120 (393 gsm) | 28 | Knytex D155 (527 gsm) | 72 | 0 | 3.15 | 24h/20C, 2h/60C | RTM | 5718 | ts4111 | 57.6 |  | static | 0.0254 mm/s | 9.3 | 4.39 |  | 1 | [8 empty] | 25 ̊C
MD-DD5V-VE-Enviro | [90/±45/90]S | 35 | VE | Derakane 411-C50 | 0 | 0 | Knytex DB120 (393 gsm) | 28 | Knytex D155 (527 gsm) | 72 | 0 | 3.15 | 24h/20C, 2h/60C | RTM | 5719 | ts4112 | 54.8 |  | static | 0.0254 mm/s | 9.2 | 4.92 |  | 1 | [8 empty] | 25 ̊C
MD-DD5V-VE-Enviro | [90/±45/90]S | 35 | VE | Derakane 411-C50 | 0 | 0 | Knytex DB120 (393 gsm) | 28 | Knytex D155 (527 gsm) | 72 | 0 | 3.15 | 24h/20C, 2h/60C | RTM | 5720 | ts4113 | 56.6 |  | static | 0.0254 mm/s | 9.5 | 4.01 |  | 1 | [8 empty] | 25 ̊C
MD-DD5V-VE-Enviro | [90/±45/90]S | 35 | VE | Derakane 411-C50 | 0 | 0 | Knytex DB120 (393 gsm) | 28 | Knytex D155 (527 gsm) | 72 | 0 | 3.15 | 24h/20C, 2h/60C | RTM | 5391 | w-411-tt-1 | 51.1 |  | static | 0.0254 mm/s | 8.6 |  |  | 1 | [8 empty] | 25 ̊C
MD-DD5V-VE-Enviro | [90/±45/90]S | 35 | VE | Derakane 411-C50 | 0 | 0 | Knytex DB120 (393 gsm) | 28 | Knytex D155 (527 gsm) | 72 | 0 | 3.15 | 24h/20C, 2h/60C | RTM | 5392 | w-411-tt-2 | 51.4 |  | static | 0.0254 mm/s | 8.2 |  |  | 1 | [8 empty] | 25 ̊C
MD-DD5V-VE-Enviro | [90/±45/90]S | 35 | VE | Derakane 411-C50 | 0 | 0 | Knytex DB120 (393 gsm) | 28 | Knytex D155 (527 gsm) | 72 | 0 | 3.15 | 24h/20C, 2h/60C | RTM | 5393 | w-411-tt-3 | 50.9 |  | static | 0.0254 mm/s | 8.5 |  |  | 1 | [8 empty] | 25 ̊C
MD-DD5V-VE-Enviro | [90/±45/90]S | 35 | VE | Derakane 411-C50 | 0 | 0 | Knytex DB120 (393 gsm) | 28 | Knytex D155 (527 gsm) | 72 | 0 | 3.15 | 24h/20C, 2h/60C | RTM | 5394 | w-411-tt-4 | 56 |  | static | 0.0254 mm/s | 8.5 |  |  | 1 | [8 empty] | 40 ̊C
MD-DD5V-VE-Enviro | [90/±45/90]S | 35 | VE | Derakane 411-C50 | 0 | 0 | Knytex DB120 (393 gsm) | 28 | Knytex D155 (527 gsm) | 72 | 0 | 3.15 | 24h/20C, 2h/60C | RTM | 5395 | w-411-tt-5 | 55.5 |  | static | 0.0254 mm/s | 8.2 |  |  | 1 | [8 empty] | 40 ̊C
MD-DD5V-VE-Enviro | [90/±45/90]S | 35 | VE | Derakane 411-C50 | 0 | 0 | Knytex DB120 (393 gsm) | 28 | Knytex D155 (527 gsm) | 72 | 0 | 3.15 | 24h/20C, 2h/60C | RTM | 5396 | w-411-tt-6 | 50.9 |  | static | 0.0254 mm/s | 8.4 |  |  | 1 | [8 empty] | 40 ̊C
MD-DD5V-VE-Enviro | [90/±45/90]S | 35 | VE | Derakane 411-C50 | 0 | 0 | Knytex DB120 (393 gsm) | 28 | Knytex D155 (527 gsm) | 72 | 0 | 3.15 | 24h/20C, 2h/60C | RTM | 5397 | w-411-tt-7 | 48.4 |  | static | 0.0254 mm/s | 8.1 |  |  | 1 | [8 empty] | 55 ̊C
MD-DD5V-VE-Enviro | [90/±45/90]S | 35 | VE | Derakane 411-C50 | 0 | 0 | Knytex DB120 (393 gsm) | 28 | Knytex D155 (527 gsm) | 72 | 0 | 3.15 | 24h/20C, 2h/60C | RTM | 5398 | w-411-tt-8 | 52.1 |  | static | 0.0254 mm/s | 7.9 |  |  | 1 | [8 empty] | 55 ̊C
MD-DD5V-VE-Enviro | [90/±45/90]S | 35 | VE | Derakane 411-C50 | 0 | 0 | Knytex DB120 (393 gsm) | 28 | Knytex D155 (527 gsm) | 72 | 0 | 3.15 | 24h/20C, 2h/60C | RTM | 5399 | w-411-tt-9 | 52.1 |  | static | 0.0254 mm/s | 8.2 |  |  | 1 | [8 empty] | 55 ̊C
MD-DD5V-VE-Enviro | [90/±45/90]S | 35 | VE | Derakane 411-C50 | 0 | 0 | Knytex DB120 (393 gsm) | 28 | Knytex D155 (527 gsm) | 72 | 0 | 3.15 | 24h/20C, 2h/60C | RTM | 5400 | w-411-tt-10 | 52.6 |  | static | 0.0254 mm/s | 7.3 |  |  | 1 | [8 empty] | 70 ̊C
MD-DD5V-VE-Enviro | [90/±45/90]S | 35 | VE | Derakane 411-C50 | 0 | 0 | Knytex DB120 (393 gsm) | 28 | Knytex D155 (527 gsm) | 72 | 0 | 3.15 | 24h/20C, 2h/60C | RTM | 5401 | w-411-tt-11 | 52 |  | static | 0.0254 mm/s | 7.5 |  |  | 1 | [8 empty] | 70 ̊C
MD-DD5V-VE-Enviro | [90/±45/90]S | 35 | VE | Derakane 411-C50 | 0 | 0 | Knytex DB120 (393 gsm) | 28 | Knytex D155 (527 gsm) | 72 | 0 | 3.15 | 24h/20C, 2h/60C | RTM | 5402 | w-411-tt-12 | 50.1 |  | static | 0.0254 mm/s | 7.2 |  |  | 1 | [8 empty] | 70 ̊C
Biax-CH5-VE-Enviro | [±45]3 | 28 | VE | Derakane 411-C50 | 0 | 0 | Knytex DB120 (393 gsm) | 100 | 0 | 0 | 0 | 3.12 | 24h/20C, 2h/60C | RTM | 5403 | 411-45t-1 | 140 |  | static | 0.0254 mm/s | 11 |  |  | 1 | [8 empty] | 25 ̊C
Biax-CH5-VE-Enviro | [±45]3 | 28 | VE | Derakane 411-C50 | 0 | 0 | Knytex DB120 (393 gsm) | 100 | 0 | 0 | 0 | 3.12 | 24h/20C, 2h/60C | RTM | 5404 | 411-45t-2 | 133 |  | static | 0.0254 mm/s | 10.8 |  |  | 1 | [8 empty] | 25 ̊C
Biax-CH5-VE-Enviro | [±45]3 | 28 | VE | Derakane 411-C50 | 0 | 0 | Knytex DB120 (393 gsm) | 100 | 0 | 0 | 0 | 3.12 | 24h/20C, 2h/60C | RTM | 5405 | 411-45t-3 | 130 |  | static | 0.0254 mm/s | 10.9 |  |  | 1 | [8 empty] | 25 ̊C
Biax-CH5-VE-Enviro | [±45]3 | 28 | VE | Derakane 411-C50 | 0 | 0 | Knytex DB120 (393 gsm) | 100 | 0 | 0 | 0 | 3.12 | 24h/20C, 2h/60C | RTM | 5406 | 411-45t-4 | 121 |  | static | 0.0254 mm/s | 10.5 |  |  | 1 | [8 empty] | 40 ̊C
Biax-CH5-VE-Enviro | [±45]3 | 28 | VE | Derakane 411-C50 | 0 | 0 | Knytex DB120 (393 gsm) | 100 | 0 | 0 | 0 | 3.12 | 24h/20C, 2h/60C | RTM | 5407 | 411-45t-5 | 121 |  | static | 0.0254 mm/s | 10.6 |  |  | 1 | [8 empty] | 40 ̊C
Biax-CH5-VE-Enviro | [±45]3 | 28 | VE | Derakane 411-C50 | 0 | 0 | Knytex DB120 (393 gsm) | 100 | 0 | 0 | 0 | 3.12 | 24h/20C, 2h/60C | RTM | 5408 | 411-45t-6 | 123 |  | static | 0.0254 mm/s | 9.8 |  |  | 1 | [8 empty] | 40 ̊C
Biax-CH5-VE-Enviro | [±45]3 | 28 | VE | Derakane 411-C50 | 0 | 0 | Knytex DB120 (393 gsm) | 100 | 0 | 0 | 0 | 3.12 | 24h/20C, 2h/60C | RTM | 5409 | 411-45t-7 | 112 |  | static | 0.0254 mm/s | 9.8 |  |  | 1 | [8 empty] | 55 ̊C
Biax-CH5-VE-Enviro | [±45]3 | 28 | VE | Derakane 411-C50 | 0 | 0 | Knytex DB120 (393 gsm) | 100 | 0 | 0 | 0 | 3.12 | 24h/20C, 2h/60C | RTM | 5410 | 411-45t-8 | 116 |  | static | 0.0254 mm/s | 9.6 |  |  | 1 | [8 empty] | 55 ̊C
Biax-CH5-VE-Enviro | [±45]3 | 28 | VE | Derakane 411-C50 | 0 | 0 | Knytex DB120 (393 gsm) | 100 | 0 | 0 | 0 | 3.12 | 24h/20C, 2h/60C | RTM | 5411 | 411-45t-9 | 117 |  | static | 0.0254 mm/s | 10 |  |  | 1 | [8 empty] | 55 ̊C
Biax-CH5-VE-Enviro | [±45]3 | 28 | VE | Derakane 411-C50 | 0 | 0 | Knytex DB120 (393 gsm) | 100 | 0 | 0 | 0 | 3.12 | 24h/20C, 2h/60C | RTM | 5412 | 411-45t-10 | 103 |  | static | 0.0254 mm/s | 9.7 |  |  | 1 | [8 empty] | 70 ̊C
Biax-CH5-VE-Enviro | [±45]3 | 28 | VE | Derakane 411-C50 | 0 | 0 | Knytex DB120 (393 gsm) | 100 | 0 | 0 | 0 | 3.12 | 24h/20C, 2h/60C | RTM | 5413 | 411-45t-11 | 100 |  | static | 0.0254 mm/s | 8.5 |  |  | 1 | [8 empty] | 70 ̊C
Biax-CH5-VE-Enviro | [±45]3 | 28 | VE | Derakane 411-C50 | 0 | 0 | Knytex DB120 (393 gsm) | 100 | 0 | 0 | 0 | 3.12 | 24h/20C, 2h/60C | RTM | 5414 | 411-45t-12 | 100 |  | static | 0.0254 mm/s | 8.9 |  |  | 1 | [8 empty] | 70 ̊C
Biax-CH5-VE-Enviro | [±45]3 | 28 | VE | Derakane 411-C50 | 0 | 0 | Knytex DB120 (393 gsm) | 100 | 0 | 0 | 0 | 3.12 | 24h/20C, 2h/60C | RTM | 5415 | w-411-45t-1 | 135 |  | static | 0.0254 mm/s | 11.4 |  |  | 1 | [8 empty] | 25 ̊C
Biax-CH5-VE-Enviro | [±45]3 | 28 | VE | Derakane 411-C50 | 0 | 0 | Knytex DB120 (393 gsm) | 100 | 0 | 0 | 0 | 3.12 | 24h/20C, 2h/60C | RTM | 5416 | w-411-45t-2 | 135 |  | static | 0.0254 mm/s | 11.4 |  |  | 1 | [8 empty] | 25 ̊C
Biax-CH5-VE-Enviro | [±45]3 | 28 | VE | Derakane 411-C50 | 0 | 0 | Knytex DB120 (393 gsm) | 100 | 0 | 0 | 0 | 3.12 | 24h/20C, 2h/60C | RTM | 5417 | w-411-45t-3 | 133 |  | static | 0.0254 mm/s | 10.2 |  |  | 1 | [8 empty] | 25 ̊C
Biax-CH5-VE-Enviro | [±45]3 | 28 | VE | Derakane 411-C50 | 0 | 0 | Knytex DB120 (393 gsm) | 100 | 0 | 0 | 0 | 3.12 | 24h/20C, 2h/60C | RTM | 5418 | w-411-45t-4 | 129 |  | static | 0.0254 mm/s |  |  |  | 1 | [8 empty] | 40 ̊C
Biax-CH5-VE-Enviro | [±45]3 | 28 | VE | Derakane 411-C50 | 0 | 0 | Knytex DB120 (393 gsm) | 100 | 0 | 0 | 0 | 3.12 | 24h/20C, 2h/60C | RTM | 5419 | w-411-45t-5 | 125 |  | static | 0.0254 mm/s | 9.7 |  |  | 1 | [8 empty] | 40 ̊C
Biax-CH5-VE-Enviro | [±45]3 | 28 | VE | Derakane 411-C50 | 0 | 0 | Knytex DB120 (393 gsm) | 100 | 0 | 0 | 0 | 3.12 | 24h/20C, 2h/60C | RTM | 5420 | w-411-45t-6 | 127 |  | static | 0.0254 mm/s | 9.5 |  |  | 1 | [8 empty] | 40 ̊C
Biax-CH5-VE-Enviro | [±45]3 | 28 | VE | Derakane 411-C50 | 0 | 0 | Knytex DB120 (393 gsm) | 100 | 0 | 0 | 0 | 3.12 | 24h/20C, 2h/60C | RTM | 5421 | w-411-45t-7 | 110 |  | static | 0.0254 mm/s | 9 |  |  | 1 | [8 empty] | 55 ̊C
Biax-CH5-VE-Enviro | [±45]3 | 28 | VE | Derakane 411-C50 | 0 | 0 | Knytex DB120 (393 gsm) | 100 | 0 | 0 | 0 | 3.12 | 24h/20C, 2h/60C | RTM | 5422 | w-411-45t-8 | 119 |  | static | 0.0254 mm/s | 9.2 |  |  | 1 | [8 empty] | 55 ̊C
Biax-CH5-VE-Enviro | [±45]3 | 28 | VE | Derakane 411-C50 | 0 | 0 | Knytex DB120 (393 gsm) | 100 | 0 | 0 | 0 | 3.12 | 24h/20C, 2h/60C | RTM | 5423 | w-411-45t-9 | 121 |  | static | 0.0254 mm/s | 10.3 |  |  | 1 | [8 empty] | 55 ̊C
Biax-CH5-VE-Enviro | [±45]3 | 28 | VE | Derakane 411-C50 | 0 | 0 | Knytex DB120 (393 gsm) | 100 | 0 | 0 | 0 | 3.12 | 24h/20C, 2h/60C | RTM | 5424 | w-411-45t-10 | 110 |  | static | 0.0254 mm/s | 9.2 |  |  | 1 | [8 empty] | 70 ̊C
Biax-CH5-VE-Enviro | [±45]3 | 28 | VE | Derakane 411-C50 | 0 | 0 | Knytex DB120 (393 gsm) | 100 | 0 | 0 | 0 | 3.12 | 24h/20C, 2h/60C | RTM | 5425 | w-411-45t-11 | 112 |  | static | 0.0254 mm/s | 9.2 |  |  | 1 | [8 empty] | 70 ̊C
Biax-CH5-VE-Enviro | [±45]3 | 28 | VE | Derakane 411-C50 | 0 | 0 | Knytex DB120 (393 gsm) | 100 | 0 | 0 | 0 | 3.12 | 24h/20C, 2h/60C | RTM | 5426 | w-411-45t-12 | 112 |  | static | 0.0254 mm/s | 9.3 |  |  | 1 | [8 empty] | 70 ̊C
MD-DD5E-SC14-Enviro | [0/±45/0]S | 35 | EP | Applied Poleramics SC-14 | Knytex D155 (527 gsm) | 72 | Knytex DB120 (393 gsm) | 28 | 0 | 0 | 0 | 3.16 | 3h/60 C, 5h/100 C | RTM | 5427 | sc14-t-1 | 696 |  | static | 0.0254 mm/s | 26.6 |  |  | 1 | [8 empty] | 25 ̊C
MD-DD5E-SC14-Enviro | [0/±45/0]S | 35 | EP | Applied Poleramics SC-14 | Knytex D155 (527 gsm) | 72 | Knytex DB120 (393 gsm) | 28 | 0 | 0 | 0 | 3.16 | 3h/60 C, 5h/100 C | RTM | 5428 | sc14-t-2 | 727 |  | static | 0.0254 mm/s | 28 |  |  | 1 | [8 empty] | 25 ̊C
MD-DD5E-SC14-Enviro | [0/±45/0]S | 35 | EP | Applied Poleramics SC-14 | Knytex D155 (527 gsm) | 72 | Knytex DB120 (393 gsm) | 28 | 0 | 0 | 0 | 3.16 | 3h/60 C, 5h/100 C | RTM | 5429 | sc14-t-3 | 648 |  | static | 0.0254 mm/s | 24.6 |  |  | 1 | [8 empty] | 25 ̊C
MD-DD5E-SC14-Enviro | [0/±45/0]S | 35 | EP | Applied Poleramics SC-14 | Knytex D155 (527 gsm) | 72 | Knytex DB120 (393 gsm) | 28 | 0 | 0 | 0 | 3.16 | 3h/60 C, 5h/100 C | RTM | 5430 | sc14-t-4 | 561 |  | static | 0.0254 mm/s | 25.1 |  |  | 1 | [8 empty] | 40 ̊C
MD-DD5E-SC14-Enviro | [0/±45/0]S | 35 | EP | Applied Poleramics SC-14 | Knytex D155 (527 gsm) | 72 | Knytex DB120 (393 gsm) | 28 | 0 | 0 | 0 | 3.16 | 3h/60 C, 5h/100 C | RTM | 5431 | sc14-t-5 | 603 |  | static | 0.0254 mm/s | 25.3 |  |  | 1 | [8 empty] | 40 ̊C
MD-DD5E-SC14-Enviro | [0/±45/0]S | 35 | EP | Applied Poleramics SC-14 | Knytex D155 (527 gsm) | 72 | Knytex DB120 (393 gsm) | 28 | 0 | 0 | 0 | 3.16 | 3h/60 C, 5h/100 C | RTM | 5432 | sc14-t-6 | 572 |  | static | 0.0254 mm/s | 25.8 |  |  | 1 | [8 empty] | 40 ̊C
MD-DD5E-SC14-Enviro | [0/±45/0]S | 35 | EP | Applied Poleramics SC-14 | Knytex D155 (527 gsm) | 72 | Knytex DB120 (393 gsm) | 28 | 0 | 0 | 0 | 3.16 | 3h/60 C, 5h/100 C | RTM | 5433 | sc14-t-7 | 584 |  | static | 0.0254 mm/s | 24.2 |  |  | 1 | [8 empty] | 55 ̊C
MD-DD5E-SC14-Enviro | [0/±45/0]S | 35 | EP | Applied Poleramics SC-14 | Knytex D155 (527 gsm) | 72 | Knytex DB120 (393 gsm) | 28 | 0 | 0 | 0 | 3.16 | 3h/60 C, 5h/100 C | RTM | 5434 | sc14-t-8 | 548 |  | static | 0.0254 mm/s | 27 |  |  | 1 | [8 empty] | 55 ̊C
MD-DD5E-SC14-Enviro | [0/±45/0]S | 35 | EP | Applied Poleramics SC-14 | Knytex D155 (527 gsm) | 72 | Knytex DB120 (393 gsm) | 28 | 0 | 0 | 0 | 3.16 | 3h/60 C, 5h/100 C | RTM | 5435 | sc14-t-9 | 578 |  | static | 0.0254 mm/s | 23.5 |  |  | 1 | [8 empty] | 55 ̊C
MD-DD5E-SC14-Enviro | [0/±45/0]S | 35 | EP | Applied Poleramics SC-14 | Knytex D155 (527 gsm) | 72 | Knytex DB120 (393 gsm) | 28 | 0 | 0 | 0 | 3.16 | 3h/60 C, 5h/100 C | RTM | 5436 | sc14-t-10 | 570 |  | static | 0.0254 mm/s | 23.5 |  |  | 1 | [8 empty] | 70 ̊C
MD-DD5E-SC14-Enviro | [0/±45/0]S | 35 | EP | Applied Poleramics SC-14 | Knytex D155 (527 gsm) | 72 | Knytex DB120 (393 gsm) | 28 | 0 | 0 | 0 | 3.16 | 3h/60 C, 5h/100 C | RTM | 5437 | sc14-t-11 | 569 |  | static | 0.0254 mm/s | 23.4 |  |  | 1 | [8 empty] | 70 ̊C
MD-DD5E-SC14-Enviro | [0/±45/0]S | 35 | EP | Applied Poleramics SC-14 | Knytex D155 (527 gsm) | 72 | Knytex DB120 (393 gsm) | 28 | 0 | 0 | 0 | 3.16 | 3h/60 C, 5h/100 C | RTM | 5438 | sc14-t-12 | 595 |  | static | 0.0254 mm/s | 24.8 |  |  | 1 | [8 empty] | 70 ̊C
MD-DD5E-SC14-Enviro | [0/±45/0]S | 35 | EP | Applied Poleramics SC-14 | Knytex D155 (527 gsm) | 72 | Knytex DB120 (393 gsm) | 28 | 0 | 0 | 0 | 3.16 | 3h/60 C, 5h/100 C | RTM | 5439 | w-sc14-t-1 | 569 |  | static | 0.0254 mm/s | 25 |  |  | 1 | [8 empty] | 25 ̊C
MD-DD5E-SC14-Enviro | [0/±45/0]S | 35 | EP | Applied Poleramics SC-14 | Knytex D155 (527 gsm) | 72 | Knytex DB120 (393 gsm) | 28 | 0 | 0 | 0 | 3.16 | 3h/60 C, 5h/100 C | RTM | 5440 | w-sc14-t-2 | 437 |  | static | 0.0254 mm/s | 23.9 |  |  | 1 | [8 empty] | 25 ̊C
MD-DD5E-SC14-Enviro | [0/±45/0]S | 35 | EP | Applied Poleramics SC-14 | Knytex D155 (527 gsm) | 72 | Knytex DB120 (393 gsm) | 28 | 0 | 0 | 0 | 3.16 | 3h/60 C, 5h/100 C | RTM | 5441 | w-sc14-t-3 | 454 |  | static | 0.0254 mm/s | 24.3 |  |  | 1 | [8 empty] | 25 ̊C
MD-DD5E-SC14-Enviro | [0/±45/0]S | 35 | EP | Applied Poleramics SC-14 | Knytex D155 (527 gsm) | 72 | Knytex DB120 (393 gsm) | 28 | 0 | 0 | 0 | 3.16 | 3h/60 C, 5h/100 C | RTM | 5442 | w-sc14-t-4 | 426 |  | static | 0.0254 mm/s | 23.6 |  |  | 1 | [8 empty] | 40 ̊C
MD-DD5E-SC14-Enviro | [0/±45/0]S | 35 | EP | Applied Poleramics SC-14 | Knytex D155 (527 gsm) | 72 | Knytex DB120 (393 gsm) | 28 | 0 | 0 | 0 | 3.16 | 3h/60 C, 5h/100 C | RTM | 5443 | w-sc14-t-5 | 428 |  | static | 0.0254 mm/s | 25.4 |  |  | 1 | [8 empty] | 40 ̊C
MD-DD5E-SC14-Enviro | [0/±45/0]S | 35 | EP | Applied Poleramics SC-14 | Knytex D155 (527 gsm) | 72 | Knytex DB120 (393 gsm) | 28 | 0 | 0 | 0 | 3.16 | 3h/60 C, 5h/100 C | RTM | 5444 | w-sc14-t-6 | 434 |  | static | 0.0254 mm/s | 23.3 |  |  | 1 | [8 empty] | 40 ̊C
MD-DD5E-SC14-Enviro | [0/±45/0]S | 35 | EP | Applied Poleramics SC-14 | Knytex D155 (527 gsm) | 72 | Knytex DB120 (393 gsm) | 28 | 0 | 0 | 0 | 3.16 | 3h/60 C, 5h/100 C | RTM | 5445 | w-sc14-t-7 | 396 |  | static | 0.0254 mm/s | 23.5 |  |  | 1 | [8 empty] | 55 ̊C
MD-DD5E-SC14-Enviro | [0/±45/0]S | 35 | EP | Applied Poleramics SC-14 | Knytex D155 (527 gsm) | 72 | Knytex DB120 (393 gsm) | 28 | 0 | 0 | 0 | 3.16 | 3h/60 C, 5h/100 C | RTM | 5446 | w-sc14-t-8 | 404 |  | static | 0.0254 mm/s | 25.5 |  |  | 1 | [8 empty] | 55 ̊C
MD-DD5E-SC14-Enviro | [0/±45/0]S | 35 | EP | Applied Poleramics SC-14 | Knytex D155 (527 gsm) | 72 | Knytex DB120 (393 gsm) | 28 | 0 | 0 | 0 | 3.16 | 3h/60 C, 5h/100 C | RTM | 5447 | w-sc14-t-9 | 408 |  | static | 0.0254 mm/s | 23.8 |  |  | 1 | [8 empty] | 55 ̊C
MD-DD5E-SC14-Enviro | [0/±45/0]S | 35 | EP | Applied Poleramics SC-14 | Knytex D155 (527 gsm) | 72 | Knytex DB120 (393 gsm) | 28 | 0 | 0 | 0 | 3.16 | 3h/60 C, 5h/100 C | RTM | 5448 | w-sc14-t-10 | 362 |  | static | 0.0254 mm/s | 22.1 |  |  | 1 | [8 empty] | 70 ̊C
MD-DD5E-SC14-Enviro | [0/±45/0]S | 35 | EP | Applied Poleramics SC-14 | Knytex D155 (527 gsm) | 72 | Knytex DB120 (393 gsm) | 28 | 0 | 0 | 0 | 3.16 | 3h/60 C, 5h/100 C | RTM | 5449 | w-sc14-t-11 | 351 |  | static | 0.0254 mm/s | 21.8 |  |  | 1 | [8 empty] | 70 ̊C
MD-DD5E-SC14-Enviro | [0/±45/0]S | 35 | EP | Applied Poleramics SC-14 | Knytex D155 (527 gsm) | 72 | Knytex DB120 (393 gsm) | 28 | 0 | 0 | 0 | 3.16 | 3h/60 C, 5h/100 C | RTM | 5450 | w-sc14-t-12 | 357 |  | static | 0.0254 mm/s | 23.1 |  |  | 1 | [8 empty] | 70 ̊C
MD-DD5E-SC14-Enviro | [0/±45/0]S | 35 | EP | Applied Poleramics SC-14 | Knytex D155 (527 gsm) | 72 | Knytex DB120 (393 gsm) | 28 | 0 | 0 | 0 | 3.16 | 3h/60 C, 5h/100 C | RTM | 5451 | sc14-c-1 |  | -563 | static | 13 mm/s |  |  |  | 1 | [8 empty] | 25 ̊C
MD-DD5E-SC14-Enviro | [0/±45/0]S | 35 | EP | Applied Poleramics SC-14 | Knytex D155 (527 gsm) | 72 | Knytex DB120 (393 gsm) | 28 | 0 | 0 | 0 | 3.16 | 3h/60 C, 5h/100 C | RTM | 5452 | sc14-c-2 |  | -508 | static | 13 mm/s |  |  |  | 1 | [8 empty] | 25 ̊C
MD-DD5E-SC14-Enviro | [0/±45/0]S | 35 | EP | Applied Poleramics SC-14 | Knytex D155 (527 gsm) | 72 | Knytex DB120 (393 gsm) | 28 | 0 | 0 | 0 | 3.16 | 3h/60 C, 5h/100 C | RTM | 5453 | sc14-c-3 |  | -532 | static | 13 mm/s |  |  |  | 1 | [8 empty] | 25 ̊C
MD-DD5E-SC14-Enviro | [0/±45/0]S | 35 | EP | Applied Poleramics SC-14 | Knytex D155 (527 gsm) | 72 | Knytex DB120 (393 gsm) | 28 | 0 | 0 | 0 | 3.16 | 3h/60 C, 5h/100 C | RTM | 5454 | sc14-c-4 |  | -511 | static | 13 mm/s |  |  |  | 1 | [8 empty] | 40 ̊C
MD-DD5E-SC14-Enviro | [0/±45/0]S | 35 | EP | Applied Poleramics SC-14 | Knytex D155 (527 gsm) | 72 | Knytex DB120 (393 gsm) | 28 | 0 | 0 | 0 | 3.16 | 3h/60 C, 5h/100 C | RTM | 5455 | sc14-c-5 |  | -555 | static | 13 mm/s |  |  |  | 1 | [8 empty] | 40 ̊C
MD-DD5E-SC14-Enviro | [0/±45/0]S | 35 | EP | Applied Poleramics SC-14 | Knytex D155 (527 gsm) | 72 | Knytex DB120 (393 gsm) | 28 | 0 | 0 | 0 | 3.16 | 3h/60 C, 5h/100 C | RTM | 5456 | sc14-c-6 |  | -537 | static | 13 mm/s |  |  |  | 1 | [8 empty] | 40 ̊C
MD-DD5E-SC14-Enviro | [0/±45/0]S | 35 | EP | Applied Poleramics SC-14 | Knytex D155 (527 gsm) | 72 | Knytex DB120 (393 gsm) | 28 | 0 | 0 | 0 | 3.16 | 3h/60 C, 5h/100 C | RTM | 5457 | sc14-c-7 |  | -492 | static | 13 mm/s |  |  |  | 1 | [8 empty] | 55 ̊C
MD-DD5E-SC14-Enviro | [0/±45/0]S | 35 | EP | Applied Poleramics SC-14 | Knytex D155 (527 gsm) | 72 | Knytex DB120 (393 gsm) | 28 | 0 | 0 | 0 | 3.16 | 3h/60 C, 5h/100 C | RTM | 5458 | sc14-c-8 |  | -464 | static | 13 mm/s |  |  |  | 1 | [8 empty] | 55 ̊C
MD-DD5E-SC14-Enviro | [0/±45/0]S | 35 | EP | Applied Poleramics SC-14 | Knytex D155 (527 gsm) | 72 | Knytex DB120 (393 gsm) | 28 | 0 | 0 | 0 | 3.16 | 3h/60 C, 5h/100 C | RTM | 5459 | sc14-c-9 |  | -480 | static | 13 mm/s |  |  |  | 1 | [8 empty] | 55 ̊C
MD-DD5E-SC14-Enviro | [0/±45/0]S | 35 | EP | Applied Poleramics SC-14 | Knytex D155 (527 gsm) | 72 | Knytex DB120 (393 gsm) | 28 | 0 | 0 | 0 | 3.16 | 3h/60 C, 5h/100 C | RTM | 5460 | sc14-c-10 |  | -414 | static | 13 mm/s |  |  |  | 1 | [8 empty] | 70 ̊C
MD-DD5E-SC14-Enviro | [0/±45/0]S | 35 | EP | Applied Poleramics SC-14 | Knytex D155 (527 gsm) | 72 | Knytex DB120 (393 gsm) | 28 | 0 | 0 | 0 | 3.16 | 3h/60 C, 5h/100 C | RTM | 5461 | sc14-c-11 |  | -406 | static | 13 mm/s |  |  |  | 1 | [8 empty] | 70 ̊C
MD-DD5E-SC14-Enviro | [0/±45/0]S | 35 | EP | Applied Poleramics SC-14 | Knytex D155 (527 gsm) | 72 | Knytex DB120 (393 gsm) | 28 | 0 | 0 | 0 | 3.16 | 3h/60 C, 5h/100 C | RTM | 5462 | sc14-c-12 |  | -424 | static | 13 mm/s |  |  |  | 1 | [8 empty] | 70 ̊C
MD-DD5E-SC14-Enviro | [0/±45/0]S | 35 | EP | Applied Poleramics SC-14 | Knytex D155 (527 gsm) | 72 | Knytex DB120 (393 gsm) | 28 | 0 | 0 | 0 | 3.16 | 3h/60 C, 5h/100 C | RTM | 5463 | w-sc14-c-1 |  | -454 | static | 13 mm/s |  |  |  | 1 | [8 empty] | 25 ̊C
MD-DD5E-SC14-Enviro | [0/±45/0]S | 35 | EP | Applied Poleramics SC-14 | Knytex D155 (527 gsm) | 72 | Knytex DB120 (393 gsm) | 28 | 0 | 0 | 0 | 3.16 | 3h/60 C, 5h/100 C | RTM | 5464 | w-sc14-c-2 |  | -456 | static | 13 mm/s |  |  |  | 1 | [8 empty] | 25 ̊C
MD-DD5E-SC14-Enviro | [0/±45/0]S | 35 | EP | Applied Poleramics SC-14 | Knytex D155 (527 gsm) | 72 | Knytex DB120 (393 gsm) | 28 | 0 | 0 | 0 | 3.16 | 3h/60 C, 5h/100 C | RTM | 5465 | w-sc14-c-3 |  | -462 | static | 13 mm/s |  |  |  | 1 | [8 empty] | 25 ̊C
MD-DD5E-SC14-Enviro | [0/±45/0]S | 35 | EP | Applied Poleramics SC-14 | Knytex D155 (527 gsm) | 72 | Knytex DB120 (393 gsm) | 28 | 0 | 0 | 0 | 3.16 | 3h/60 C, 5h/100 C | RTM | 5466 | w-sc14-c-4 |  | -428 | static | 13 mm/s |  |  |  | 1 | [8 empty] | 40 ̊C
MD-DD5E-SC14-Enviro | [0/±45/0]S | 35 | EP | Applied Poleramics SC-14 | Knytex D155 (527 gsm) | 72 | Knytex DB120 (393 gsm) | 28 | 0 | 0 | 0 | 3.16 | 3h/60 C, 5h/100 C | RTM | 5467 | w-sc14-c-5 |  | -334 | static | 13 mm/s |  |  |  | 1 | [8 empty] | 40 ̊C
MD-DD5E-SC14-Enviro | [0/±45/0]S | 35 | EP | Applied Poleramics SC-14 | Knytex D155 (527 gsm) | 72 | Knytex DB120 (393 gsm) | 28 | 0 | 0 | 0 | 3.16 | 3h/60 C, 5h/100 C | RTM | 5468 | w-sc14-c-6 |  | -412 | static | 13 mm/s |  |  |  | 1 | [8 empty] | 40 ̊C
MD-DD5E-SC14-Enviro | [0/±45/0]S | 35 | EP | Applied Poleramics SC-14 | Knytex D155 (527 gsm) | 72 | Knytex DB120 (393 gsm) | 28 | 0 | 0 | 0 | 3.16 | 3h/60 C, 5h/100 C | RTM | 5469 | w-sc14-c-10 |  | -318 | static | 13 mm/s |  |  |  | 1 | [8 empty] | 55 ̊C
MD-DD5E-SC14-Enviro | [0/±45/0]S | 35 | EP | Applied Poleramics SC-14 | Knytex D155 (527 gsm) | 72 | Knytex DB120 (393 gsm) | 28 | 0 | 0 | 0 | 3.16 | 3h/60 C, 5h/100 C | RTM | 5470 | w-sc14-c-11 |  | -371 | static | 13 mm/s |  |  |  | 1 | [8 empty] | 55 ̊C
MD-DD5E-SC14-Enviro | [0/±45/0]S | 35 | EP | Applied Poleramics SC-14 | Knytex D155 (527 gsm) | 72 | Knytex DB120 (393 gsm) | 28 | 0 | 0 | 0 | 3.16 | 3h/60 C, 5h/100 C | RTM | 5471 | w-sc14-c-12 |  | -368 | static | 13 mm/s |  |  |  | 1 | [8 empty] | 55 ̊C
MD-DD5E-SC14-Enviro | [0/±45/0]S | 35 | EP | Applied Poleramics SC-14 | Knytex D155 (527 gsm) | 72 | Knytex DB120 (393 gsm) | 28 | 0 | 0 | 0 | 3.16 | 3h/60 C, 5h/100 C | RTM | 5472 | w-sc14-c-7 |  | -375 | static | 13 mm/s |  |  |  | 1 | [8 empty] | 70 ̊C
MD-DD5E-SC14-Enviro | [0/±45/0]S | 35 | EP | Applied Poleramics SC-14 | Knytex D155 (527 gsm) | 72 | Knytex DB120 (393 gsm) | 28 | 0 | 0 | 0 | 3.16 | 3h/60 C, 5h/100 C | RTM | 5473 | w-sc14-c-8 |  | -293 | static | 13 mm/s |  |  |  | 1 | [8 empty] | 70 ̊C
MD-DD5E-SC14-Enviro | [0/±45/0]S | 35 | EP | Applied Poleramics SC-14 | Knytex D155 (527 gsm) | 72 | Knytex DB120 (393 gsm) | 28 | 0 | 0 | 0 | 3.16 | 3h/60 C, 5h/100 C | RTM | 5474 | w-sc14-c-9 |  | -349 | static | 13 mm/s |  |  |  | 1 | [8 empty] | 70 ̊C
MD-DD5E-SC14-Enviro | [90/±45/90]S | 36 | EP | Applied Poleramics SC-14 | 0 | 0 | Knytex DB120 (393 gsm) | 28 | Knytex D155 (527 gsm) | 72 | 0 | 3.16 | 3h/60 C, 5h/100 C | RTM | 5475 | sc14-tt-14 | 86.6 |  | static | 0.0254 mm/s | 9.1 |  |  | 1 | [8 empty] | 25 ̊C
MD-DD5E-SC14-Enviro | [90/±45/90]S | 36 | EP | Applied Poleramics SC-14 | 0 | 0 | Knytex DB120 (393 gsm) | 28 | Knytex D155 (527 gsm) | 72 | 0 | 3.16 | 3h/60 C, 5h/100 C | RTM | 5476 | sc14-tt-2 | 92.4 |  | static | 0.0254 mm/s | 9.5 |  |  | 1 | [8 empty] | 25 ̊C
MD-DD5E-SC14-Enviro | [90/±45/90]S | 36 | EP | Applied Poleramics SC-14 | 0 | 0 | Knytex DB120 (393 gsm) | 28 | Knytex D155 (527 gsm) | 72 | 0 | 3.16 | 3h/60 C, 5h/100 C | RTM | 5477 | sc14-tt-3 | 91.8 |  | static | 0.0254 mm/s | 8.8 |  |  | 1 | [8 empty] | 25 ̊C
MD-DD5E-SC14-Enviro | [90/±45/90]S | 36 | EP | Applied Poleramics SC-14 | 0 | 0 | Knytex DB120 (393 gsm) | 28 | Knytex D155 (527 gsm) | 72 | 0 | 3.16 | 3h/60 C, 5h/100 C | RTM | 5478 | sc14-tt-4 | 97 |  | static | 0.0254 mm/s | 8.7 |  |  | 1 | [8 empty] | 40 ̊C
MD-DD5E-SC14-Enviro | [90/±45/90]S | 36 | EP | Applied Poleramics SC-14 | 0 | 0 | Knytex DB120 (393 gsm) | 28 | Knytex D155 (527 gsm) | 72 | 0 | 3.16 | 3h/60 C, 5h/100 C | RTM | 5479 | sc14-tt-5 | 89.7 |  | static | 0.0254 mm/s | 8.4 |  |  | 1 | [8 empty] | 40 ̊C
MD-DD5E-SC14-Enviro | [90/±45/90]S | 36 | EP | Applied Poleramics SC-14 | 0 | 0 | Knytex DB120 (393 gsm) | 28 | Knytex D155 (527 gsm) | 72 | 0 | 3.16 | 3h/60 C, 5h/100 C | RTM | 5480 | sc14-tt-6 | 92.1 |  | static | 0.0254 mm/s | 8.2 |  |  | 1 | [8 empty] | 40 ̊C
MD-DD5E-SC14-Enviro | [90/±45/90]S | 36 | EP | Applied Poleramics SC-14 | 0 | 0 | Knytex DB120 (393 gsm) | 28 | Knytex D155 (527 gsm) | 72 | 0 | 3.16 | 3h/60 C, 5h/100 C | RTM | 5481 | sc14-tt-7 | 93.4 |  | static | 0.0254 mm/s | 7.9 |  |  | 1 | [8 empty] | 55 ̊C
MD-DD5E-SC14-Enviro | [90/±45/90]S | 36 | EP | Applied Poleramics SC-14 | 0 | 0 | Knytex DB120 (393 gsm) | 28 | Knytex D155 (527 gsm) | 72 | 0 | 3.16 | 3h/60 C, 5h/100 C | RTM | 5482 | sc14-t-8 | 93.1 |  | static | 0.0254 mm/s | 7.6 |  |  | 1 | [8 empty] | 55 ̊C
MD-DD5E-SC14-Enviro | [90/±45/90]S | 36 | EP | Applied Poleramics SC-14 | 0 | 0 | Knytex DB120 (393 gsm) | 28 | Knytex D155 (527 gsm) | 72 | 0 | 3.16 | 3h/60 C, 5h/100 C | RTM | 5483 | sc14-t-9 | 88.3 |  | static | 0.0254 mm/s | 7.7 |  |  | 1 | [8 empty] | 55 ̊C
MD-DD5E-SC14-Enviro | [90/±45/90]S | 36 | EP | Applied Poleramics SC-14 | 0 | 0 | Knytex DB120 (393 gsm) | 28 | Knytex D155 (527 gsm) | 72 | 0 | 3.16 | 3h/60 C, 5h/100 C | RTM | 5484 | sc14-tt-10 | 100 |  | static | 0.0254 mm/s | 7.6 |  |  | 1 | [8 empty] | 70 ̊C
MD-DD5E-SC14-Enviro | [90/±45/90]S | 36 | EP | Applied Poleramics SC-14 | 0 | 0 | Knytex DB120 (393 gsm) | 28 | Knytex D155 (527 gsm) | 72 | 0 | 3.16 | 3h/60 C, 5h/100 C | RTM | 5485 | sc14-tt-11 | 93.4 |  | static | 0.0254 mm/s | 7.4 |  |  | 1 | [8 empty] | 70 ̊C
MD-DD5E-SC14-Enviro | [90/±45/90]S | 36 | EP | Applied Poleramics SC-14 | 0 | 0 | Knytex DB120 (393 gsm) | 28 | Knytex D155 (527 gsm) | 72 | 0 | 3.16 | 3h/60 C, 5h/100 C | RTM | 5486 | sc14-tt-12 | 90.1 |  | static | 0.0254 mm/s | 7.6 |  |  | 1 | [8 empty] | 70 ̊C
MD-DD5E-SC14-Enviro | [90/±45/90]S | 36 | EP | Applied Poleramics SC-14 | 0 | 0 | Knytex DB120 (393 gsm) | 28 | Knytex D155 (527 gsm) | 72 | 0 | 3.16 | 3h/60 C, 5h/100 C | RTM | 5721 | tsc141 | 109 |  | static | 0.0254 mm/s | 9.4 | 3.21 |  | 1 | [8 empty] | 25 ̊C
MD-DD5E-SC14-Enviro | [90/±45/90]S | 36 | EP | Applied Poleramics SC-14 | 0 | 0 | Knytex DB120 (393 gsm) | 28 | Knytex D155 (527 gsm) | 72 | 0 | 3.16 | 3h/60 C, 5h/100 C | RTM | 5722 | tsc142 | 121 |  | static | 0.0254 mm/s | 9.5 | 4.73 |  | 1 | [8 empty] | 25 ̊C
MD-DD5E-SC14-Enviro | [90/±45/90]S | 36 | EP | Applied Poleramics SC-14 | 0 | 0 | Knytex DB120 (393 gsm) | 28 | Knytex D155 (527 gsm) | 72 | 0 | 3.16 | 3h/60 C, 5h/100 C | RTM | 5723 | tsc143 | 104 |  | static | 0.0254 mm/s | 9.4 | 3.45 |  | 1 | [8 empty] | 25 ̊C
MD-DD5E-SC14-Enviro | [90/±45/90]S | 36 | EP | Applied Poleramics SC-14 | 0 | 0 | Knytex DB120 (393 gsm) | 28 | Knytex D155 (527 gsm) | 72 | 0 | 3.16 | 3h/60 C, 5h/100 C | RTM | 5487 | w-sc14-tt-1 | 76.2 |  | static | 0.0254 mm/s | 8.6 |  |  | 1 | [8 empty] | 25 ̊C
MD-DD5E-SC14-Enviro | [90/±45/90]S | 36 | EP | Applied Poleramics SC-14 | 0 | 0 | Knytex DB120 (393 gsm) | 28 | Knytex D155 (527 gsm) | 72 | 0 | 3.16 | 3h/60 C, 5h/100 C | RTM | 5488 | w-sc14-tt-2 | 70.1 |  | static | 0.0254 mm/s | 8.2 |  |  | 1 | [8 empty] | 25 ̊C
MD-DD5E-SC14-Enviro | [90/±45/90]S | 36 | EP | Applied Poleramics SC-14 | 0 | 0 | Knytex DB120 (393 gsm) | 28 | Knytex D155 (527 gsm) | 72 | 0 | 3.16 | 3h/60 C, 5h/100 C | RTM | 5489 | w-sc14-tt-3 | 69.9 |  | static | 0.0254 mm/s | 7.8 |  |  | 1 | [8 empty] | 25 ̊C
MD-DD5E-SC14-Enviro | [90/±45/90]S | 36 | EP | Applied Poleramics SC-14 | 0 | 0 | Knytex DB120 (393 gsm) | 28 | Knytex D155 (527 gsm) | 72 | 0 | 3.16 | 3h/60 C, 5h/100 C | RTM | 5490 | w-sc14-tt-4 | 73.9 |  | static | 0.0254 mm/s | 7.5 |  |  | 1 | [8 empty] | 40 ̊C
MD-DD5E-SC14-Enviro | [90/±45/90]S | 36 | EP | Applied Poleramics SC-14 | 0 | 0 | Knytex DB120 (393 gsm) | 28 | Knytex D155 (527 gsm) | 72 | 0 | 3.16 | 3h/60 C, 5h/100 C | RTM | 5491 | w-sc14-tt-5 | 68.3 |  | static | 0.0254 mm/s | 7.1 |  |  | 1 | [8 empty] | 40 ̊C
MD-DD5E-SC14-Enviro | [90/±45/90]S | 36 | EP | Applied Poleramics SC-14 | 0 | 0 | Knytex DB120 (393 gsm) | 28 | Knytex D155 (527 gsm) | 72 | 0 | 3.16 | 3h/60 C, 5h/100 C | RTM | 5492 | w-sc14-tt-6 | 76.9 |  | static | 0.0254 mm/s | 7.1 |  |  | 1 | [8 empty] | 40 ̊C
MD-DD5E-SC14-Enviro | [90/±45/90]S | 36 | EP | Applied Poleramics SC-14 | 0 | 0 | Knytex DB120 (393 gsm) | 28 | Knytex D155 (527 gsm) | 72 | 0 | 3.16 | 3h/60 C, 5h/100 C | RTM | 5493 | w-sc14-tt-7 | 68.1 |  | static | 0.0254 mm/s | 6.3 |  |  | 1 | [8 empty] | 55 ̊C
MD-DD5E-SC14-Enviro | [90/±45/90]S | 36 | EP | Applied Poleramics SC-14 | 0 | 0 | Knytex DB120 (393 gsm) | 28 | Knytex D155 (527 gsm) | 72 | 0 | 3.16 | 3h/60 C, 5h/100 C | RTM | 5494 | w-sc14-tt-8 | 66.1 |  | static | 0.0254 mm/s | 6.8 |  |  | 1 | [8 empty] | 55 ̊C
MD-DD5E-SC14-Enviro | [90/±45/90]S | 36 | EP | Applied Poleramics SC-14 | 0 | 0 | Knytex DB120 (393 gsm) | 28 | Knytex D155 (527 gsm) | 72 | 0 | 3.16 | 3h/60 C, 5h/100 C | RTM | 5495 | w-sc14-tt-9 | 71.1 |  | static | 0.0254 mm/s | 6.3 |  |  | 1 | [8 empty] | 55 ̊C
MD-DD5E-SC14-Enviro | [90/±45/90]S | 36 | EP | Applied Poleramics SC-14 | 0 | 0 | Knytex DB120 (393 gsm) | 28 | Knytex D155 (527 gsm) | 72 | 0 | 3.16 | 3h/60 C, 5h/100 C | RTM | 5496 | w-sc14-tt-10 | 66.8 |  | static | 0.0254 mm/s | 5.2 |  |  | 1 | [8 empty] | 70 ̊C
MD-DD5E-SC14-Enviro | [90/±45/90]S | 36 | EP | Applied Poleramics SC-14 | 0 | 0 | Knytex DB120 (393 gsm) | 28 | Knytex D155 (527 gsm) | 72 | 0 | 3.16 | 3h/60 C, 5h/100 C | RTM | 5497 | w-sc14-tt-11 | 67.3 |  | static | 0.0254 mm/s | 5.1 |  |  | 1 | [8 empty] | 70 ̊C
MD-DD5E-SC14-Enviro | [90/±45/90]S | 36 | EP | Applied Poleramics SC-14 | 0 | 0 | Knytex DB120 (393 gsm) | 28 | Knytex D155 (527 gsm) | 72 | 0 | 3.16 | 3h/60 C, 5h/100 C | RTM | 5498 | w-sc14-tt-12 | 70.4 |  | static | 0.0254 mm/s | 5.5 |  |  | 1 | [8 empty] | 70 ̊C
Biax-CH5-SC14-Enviro | [±45]3 | 28 | EP | Applied Poleramics SC-14 | 0 | 0 | Knytex DB120 (393 gsm) | 100 | 0 | 0 | 0 | 3.16 | 3h/60 C, 5h/100 C | RTM | 5499 | sc14-45t-1 | 92 |  | static | 0.0254 mm/s | 9.6 |  |  | 1 | [8 empty] | 25 ̊C
Biax-CH5-SC14-Enviro | [±45]3 | 28 | EP | Applied Poleramics SC-14 | 0 | 0 | Knytex DB120 (393 gsm) | 100 | 0 | 0 | 0 | 3.16 | 3h/60 C, 5h/100 C | RTM | 5500 | sc14-45t-2 | 87.6 |  | static | 0.0254 mm/s | 9.2 |  |  | 1 | [8 empty] | 25 ̊C
Biax-CH5-SC14-Enviro | [±45]3 | 28 | EP | Applied Poleramics SC-14 | 0 | 0 | Knytex DB120 (393 gsm) | 100 | 0 | 0 | 0 | 3.16 | 3h/60 C, 5h/100 C | RTM | 5501 | sc14-45t-3 | 92.7 |  | static | 0.0254 mm/s | 8.8 |  |  | 1 | [8 empty] | 25 ̊C
Biax-CH5-SC14-Enviro | [±45]3 | 28 | EP | Applied Poleramics SC-14 | 0 | 0 | Knytex DB120 (393 gsm) | 100 | 0 | 0 | 0 | 3.16 | 3h/60 C, 5h/100 C | RTM | 5502 | sc14-45t-4 | 85.9 |  | static | 0.0254 mm/s | 8.6 |  |  | 1 | [8 empty] | 40 ̊C
Biax-CH5-SC14-Enviro | [±45]3 | 28 | EP | Applied Poleramics SC-14 | 0 | 0 | Knytex DB120 (393 gsm) | 100 | 0 | 0 | 0 | 3.16 | 3h/60 C, 5h/100 C | RTM | 5503 | sc14-45t-5 | 84 |  | static | 0.0254 mm/s | 7.4 |  |  | 1 | [8 empty] | 40 ̊C
Biax-CH5-SC14-Enviro | [±45]3 | 28 | EP | Applied Poleramics SC-14 | 0 | 0 | Knytex DB120 (393 gsm) | 100 | 0 | 0 | 0 | 3.16 | 3h/60 C, 5h/100 C | RTM | 5504 | sc14-45t-6 | 85.1 |  | static | 0.0254 mm/s | 7.7 |  |  | 1 | [8 empty] | 40 ̊C
Biax-CH5-SC14-Enviro | [±45]3 | 28 | EP | Applied Poleramics SC-14 | 0 | 0 | Knytex DB120 (393 gsm) | 100 | 0 | 0 | 0 | 3.16 | 3h/60 C, 5h/100 C | RTM | 5505 | sc14-45t-7 | 75.7 |  | static | 0.0254 mm/s | 6.4 |  |  | 1 | [8 empty] | 55 ̊C
Biax-CH5-SC14-Enviro | [±45]3 | 28 | EP | Applied Poleramics SC-14 | 0 | 0 | Knytex DB120 (393 gsm) | 100 | 0 | 0 | 0 | 3.16 | 3h/60 C, 5h/100 C | RTM | 5506 | sc14-45t-8 | 79.9 |  | static | 0.0254 mm/s | 7.1 |  |  | 1 | [8 empty] | 55 ̊C
Biax-CH5-SC14-Enviro | [±45]3 | 28 | EP | Applied Poleramics SC-14 | 0 | 0 | Knytex DB120 (393 gsm) | 100 | 0 | 0 | 0 | 3.16 | 3h/60 C, 5h/100 C | RTM | 5507 | sc14-45t-9 | 74.7 |  | static | 0.0254 mm/s | 6.9 |  |  | 1 | [8 empty] | 55 ̊C
Biax-CH5-SC14-Enviro | [±45]3 | 28 | EP | Applied Poleramics SC-14 | 0 | 0 | Knytex DB120 (393 gsm) | 100 | 0 | 0 | 0 | 3.16 | 3h/60 C, 5h/100 C | RTM | 5508 | sc14-45t-10 | 64.2 |  | static | 0.0254 mm/s | 6.4 |  |  | 1 | [8 empty] | 70 ̊C
Biax-CH5-SC14-Enviro | [±45]3 | 28 | EP | Applied Poleramics SC-14 | 0 | 0 | Knytex DB120 (393 gsm) | 100 | 0 | 0 | 0 | 3.16 | 3h/60 C, 5h/100 C | RTM | 5509 | sc14-45t-11 | 73.6 |  | static | 0.0254 mm/s | 6.7 |  |  | 1 | [8 empty] | 70 ̊C
Biax-CH5-SC14-Enviro | [±45]3 | 28 | EP | Applied Poleramics SC-14 | 0 | 0 | Knytex DB120 (393 gsm) | 100 | 0 | 0 | 0 | 3.16 | 3h/60 C, 5h/100 C | RTM | 5510 | sc14-45t-12 | 64.9 |  | static | 0.0254 mm/s | 5.7 |  |  | 1 | [8 empty] | 70 ̊C
Biax-CH5-SC14-Enviro | [±45]3 | 28 | EP | Applied Poleramics SC-14 | 0 | 0 | Knytex DB120 (393 gsm) | 100 | 0 | 0 | 0 | 3.16 | 3h/60 C, 5h/100 C | RTM | 5511 | w-sc1445t1 | 93.1 |  | static | 0.0254 mm/s | 8.1 |  |  | 1 | [8 empty] | 25 ̊C
Biax-CH5-SC14-Enviro | [±45]3 | 28 | EP | Applied Poleramics SC-14 | 0 | 0 | Knytex DB120 (393 gsm) | 100 | 0 | 0 | 0 | 3.16 | 3h/60 C, 5h/100 C | RTM | 5512 | w-sc1445t2 | 81.4 |  | static | 0.0254 mm/s | 7.8 |  |  | 1 | [8 empty] | 25 ̊C
Biax-CH5-SC14-Enviro | [±45]3 | 28 | EP | Applied Poleramics SC-14 | 0 | 0 | Knytex DB120 (393 gsm) | 100 | 0 | 0 | 0 | 3.16 | 3h/60 C, 5h/100 C | RTM | 5513 | w-sc1445t3 | 89 |  | static | 0.0254 mm/s | 8.2 |  |  | 1 | [8 empty] | 25 ̊C
Biax-CH5-SC14-Enviro | [±45]3 | 28 | EP | Applied Poleramics SC-14 | 0 | 0 | Knytex DB120 (393 gsm) | 100 | 0 | 0 | 0 | 3.16 | 3h/60 C, 5h/100 C | RTM | 5514 | w-sc1445t4 | 84 |  | static | 0.0254 mm/s | 7.2 |  |  | 1 | [8 empty] | 40 ̊C
Biax-CH5-SC14-Enviro | [±45]3 | 28 | EP | Applied Poleramics SC-14 | 0 | 0 | Knytex DB120 (393 gsm) | 100 | 0 | 0 | 0 | 3.16 | 3h/60 C, 5h/100 C | RTM | 5515 | w-sc1445t5 | 73.7 |  | static | 0.0254 mm/s | 6.8 |  |  | 1 | [8 empty] | 40 ̊C
Biax-CH5-SC14-Enviro | [±45]3 | 28 | EP | Applied Poleramics SC-14 | 0 | 0 | Knytex DB120 (393 gsm) | 100 | 0 | 0 | 0 | 3.16 | 3h/60 C, 5h/100 C | RTM | 5516 | w-sc1445t6 | 75.4 |  | static | 0.0254 mm/s | 6.5 |  |  | 1 | [8 empty] | 40 ̊C
Biax-CH5-SC14-Enviro | [±45]3 | 28 | EP | Applied Poleramics SC-14 | 0 | 0 | Knytex DB120 (393 gsm) | 100 | 0 | 0 | 0 | 3.16 | 3h/60 C, 5h/100 C | RTM | 5517 | w-sc1445t7 | 66.4 |  | static | 0.0254 mm/s | 6.1 |  |  | 1 | [8 empty] | 55 ̊C
Biax-CH5-SC14-Enviro | [±45]3 | 28 | EP | Applied Poleramics SC-14 | 0 | 0 | Knytex DB120 (393 gsm) | 100 | 0 | 0 | 0 | 3.16 | 3h/60 C, 5h/100 C | RTM | 5518 | w-sc1445t8 | 67.6 |  | static | 0.0254 mm/s | 6 |  |  | 1 | [8 empty] | 55 ̊C
Biax-CH5-SC14-Enviro | [±45]3 | 28 | EP | Applied Poleramics SC-14 | 0 | 0 | Knytex DB120 (393 gsm) | 100 | 0 | 0 | 0 | 3.16 | 3h/60 C, 5h/100 C | RTM | 5519 | w-sc1445t9 | 65 |  | static | 0.0254 mm/s | 5.7 |  |  | 1 | [8 empty] | 55 ̊C
Biax-CH5-SC14-Enviro | [±45]3 | 28 | EP | Applied Poleramics SC-14 | 0 | 0 | Knytex DB120 (393 gsm) | 100 | 0 | 0 | 0 | 3.16 | 3h/60 C, 5h/100 C | RTM | 5520 | w-sc1445t10 | 55 |  | static | 0.0254 mm/s | 4 |  |  | 1 | [8 empty] | 70 ̊C
Biax-CH5-SC14-Enviro | [±45]3 | 28 | EP | Applied Poleramics SC-14 | 0 | 0 | Knytex DB120 (393 gsm) | 100 | 0 | 0 | 0 | 3.16 | 3h/60 C, 5h/100 C | RTM | 5521 | w-sc1445t11 | 51.9 |  | static | 0.0254 mm/s | 3.8 |  |  | 1 | [8 empty] | 70 ̊C
Biax-CH5-SC14-Enviro | [±45]3 | 28 | EP | Applied Poleramics SC-14 | 0 | 0 | Knytex DB120 (393 gsm) | 100 | 0 | 0 | 0 | 3.16 | 3h/60 C, 5h/100 C | RTM | 5522 | w-sc1445t12 | 49.5 |  | static | 0.0254 mm/s | 3.5 |  |  | 1 | [8 empty] | 70 ̊C
MD-DD5V2-VE2-Enviro | [0/±45/0]S | 35 | VE2 | Derakane 8084 | Knytex D155 (527 gsm) | 72 | Knytex DB120 (393 gsm) | 28 | 0 | 0 | 0 | 3.16 | 24h/20C, 2h/60C | RTM | 5523 | 8084-t-1 | 698 |  | static | 0.0254 mm/s | 24.9 |  |  | 1 | [8 empty] | 25 ̊C
MD-DD5V2-VE2-Enviro | [0/±45/0]S | 35 | VE2 | Derakane 8084 | Knytex D155 (527 gsm) | 72 | Knytex DB120 (393 gsm) | 28 | 0 | 0 | 0 | 3.16 | 24h/20C, 2h/60C | RTM | 5524 | 8084-t-2 | 684 |  | static | 0.0254 mm/s | 25.1 |  |  | 1 | [8 empty] | 25 ̊C
MD-DD5V2-VE2-Enviro | [0/±45/0]S | 35 | VE2 | Derakane 8084 | Knytex D155 (527 gsm) | 72 | Knytex DB120 (393 gsm) | 28 | 0 | 0 | 0 | 3.16 | 24h/20C, 2h/60C | RTM | 5525 | 8084-t-3 | 539 |  | static | 0.0254 mm/s | 23.9 |  |  | 1 | [8 empty] | 25 ̊C
MD-DD5V2-VE2-Enviro | [0/±45/0]S | 35 | VE2 | Derakane 8084 | Knytex D155 (527 gsm) | 72 | Knytex DB120 (393 gsm) | 28 | 0 | 0 | 0 | 3.16 | 24h/20C, 2h/60C | RTM | 5526 | 8084-t-4 | 480 |  | static | 0.0254 mm/s | 22.9 |  |  | 1 | [8 empty] | 40 ̊C
MD-DD5V2-VE2-Enviro | [0/±45/0]S | 35 | VE2 | Derakane 8084 | Knytex D155 (527 gsm) | 72 | Knytex DB120 (393 gsm) | 28 | 0 | 0 | 0 | 3.16 | 24h/20C, 2h/60C | RTM | 5527 | 8084-t-5 | 471 |  | static | 0.0254 mm/s | 24 |  |  | 1 | [8 empty] | 40 ̊C
MD-DD5V2-VE2-Enviro | [0/±45/0]S | 35 | VE2 | Derakane 8084 | Knytex D155 (527 gsm) | 72 | Knytex DB120 (393 gsm) | 28 | 0 | 0 | 0 | 3.16 | 24h/20C, 2h/60C | RTM | 5528 | 8084-t-6 | 550 |  | static | 0.0254 mm/s | 24.4 |  |  | 1 | [8 empty] | 40 ̊C
MD-DD5V2-VE2-Enviro | [0/±45/0]S | 35 | VE2 | Derakane 8084 | Knytex D155 (527 gsm) | 72 | Knytex DB120 (393 gsm) | 28 | 0 | 0 | 0 | 3.16 | 24h/20C, 2h/60C | RTM | 5529 | 8084-t-7 | 532 |  | static | 0.0254 mm/s | 24.4 |  |  | 1 | [8 empty] | 55 ̊C
MD-DD5V2-VE2-Enviro | [0/±45/0]S | 35 | VE2 | Derakane 8084 | Knytex D155 (527 gsm) | 72 | Knytex DB120 (393 gsm) | 28 | 0 | 0 | 0 | 3.16 | 24h/20C, 2h/60C | RTM | 5530 | 8084-t-8 | 656 |  | static | 0.0254 mm/s | 23.6 |  |  | 1 | [8 empty] | 55 ̊C
MD-DD5V2-VE2-Enviro | [0/±45/0]S | 35 | VE2 | Derakane 8084 | Knytex D155 (527 gsm) | 72 | Knytex DB120 (393 gsm) | 28 | 0 | 0 | 0 | 3.16 | 24h/20C, 2h/60C | RTM | 5531 | 8084-t-9 | 588 |  | static | 0.0254 mm/s | 24.1 |  |  | 1 | [8 empty] | 55 ̊C
MD-DD5V2-VE2-Enviro | [0/±45/0]S | 35 | VE2 | Derakane 8084 | Knytex D155 (527 gsm) | 72 | Knytex DB120 (393 gsm) | 28 | 0 | 0 | 0 | 3.16 | 24h/20C, 2h/60C | RTM | 5532 | 8084-t-10 | 556 |  | static | 0.0254 mm/s | 23.5 |  |  | 1 | [8 empty] | 70 ̊C
MD-DD5V2-VE2-Enviro | [0/±45/0]S | 35 | VE2 | Derakane 8084 | Knytex D155 (527 gsm) | 72 | Knytex DB120 (393 gsm) | 28 | 0 | 0 | 0 | 3.16 | 24h/20C, 2h/60C | RTM | 5533 | 8084-t-11 | 536 |  | static | 0.0254 mm/s | 22.5 |  |  | 1 | [8 empty] | 70 ̊C
MD-DD5V2-VE2-Enviro | [0/±45/0]S | 35 | VE2 | Derakane 8084 | Knytex D155 (527 gsm) | 72 | Knytex DB120 (393 gsm) | 28 | 0 | 0 | 0 | 3.16 | 24h/20C, 2h/60C | RTM | 5534 | 8084-t-12 | 550 |  | static | 0.0254 mm/s | 22.3 |  |  | 1 | [8 empty] | 70 ̊C
MD-DD5V2-VE2-Enviro | [0/±45/0]S | 35 | VE2 | Derakane 8084 | Knytex D155 (527 gsm) | 72 | Knytex DB120 (393 gsm) | 28 | 0 | 0 | 0 | 3.16 | 24h/20C, 2h/60C | RTM | 5535 | w-8084-t-1 | 461 |  | static | 0.0254 mm/s | 25.6 |  |  | 1 | [8 empty] | 25 ̊C
MD-DD5V2-VE2-Enviro | [0/±45/0]S | 35 | VE2 | Derakane 8084 | Knytex D155 (527 gsm) | 72 | Knytex DB120 (393 gsm) | 28 | 0 | 0 | 0 | 3.16 | 24h/20C, 2h/60C | RTM | 5536 | w-8084-t-2 | 463 |  | static | 0.0254 mm/s | 25.1 |  |  | 1 | [8 empty] | 25 ̊C
MD-DD5V2-VE2-Enviro | [0/±45/0]S | 35 | VE2 | Derakane 8084 | Knytex D155 (527 gsm) | 72 | Knytex DB120 (393 gsm) | 28 | 0 | 0 | 0 | 3.16 | 24h/20C, 2h/60C | RTM | 5537 | w-8084-t-3 | 472 |  | static | 0.0254 mm/s | 24.3 |  |  | 1 | [8 empty] | 25 ̊C
MD-DD5V2-VE2-Enviro | [0/±45/0]S | 35 | VE2 | Derakane 8084 | Knytex D155 (527 gsm) | 72 | Knytex DB120 (393 gsm) | 28 | 0 | 0 | 0 | 3.16 | 24h/20C, 2h/60C | RTM | 5538 | w-8084-t-4 | 443 |  | static | 0.0254 mm/s | 24.6 |  |  | 1 | [8 empty] | 40 ̊C
MD-DD5V2-VE2-Enviro | [0/±45/0]S | 35 | VE2 | Derakane 8084 | Knytex D155 (527 gsm) | 72 | Knytex DB120 (393 gsm) | 28 | 0 | 0 | 0 | 3.16 | 24h/20C, 2h/60C | RTM | 5539 | w-8084-t-5 | 435 |  | static | 0.0254 mm/s | 23.6 |  |  | 1 | [8 empty] | 40 ̊C
MD-DD5V2-VE2-Enviro | [0/±45/0]S | 35 | VE2 | Derakane 8084 | Knytex D155 (527 gsm) | 72 | Knytex DB120 (393 gsm) | 28 | 0 | 0 | 0 | 3.16 | 24h/20C, 2h/60C | RTM | 5540 | w-8084-t-6 | 436 |  | static | 0.0254 mm/s | 24.8 |  |  | 1 | [8 empty] | 40 ̊C
MD-DD5V2-VE2-Enviro | [0/±45/0]S | 35 | VE2 | Derakane 8084 | Knytex D155 (527 gsm) | 72 | Knytex DB120 (393 gsm) | 28 | 0 | 0 | 0 | 3.16 | 24h/20C, 2h/60C | RTM | 5541 | w-8084-t-7 | 423 |  | static | 0.0254 mm/s | 23.9 |  |  | 1 | [8 empty] | 55 ̊C
MD-DD5V2-VE2-Enviro | [0/±45/0]S | 35 | VE2 | Derakane 8084 | Knytex D155 (527 gsm) | 72 | Knytex DB120 (393 gsm) | 28 | 0 | 0 | 0 | 3.16 | 24h/20C, 2h/60C | RTM | 5542 | w-8084-t-8 | 419 |  | static | 0.0254 mm/s | 24.9 |  |  | 1 | [8 empty] | 55 ̊C
MD-DD5V2-VE2-Enviro | [0/±45/0]S | 35 | VE2 | Derakane 8084 | Knytex D155 (527 gsm) | 72 | Knytex DB120 (393 gsm) | 28 | 0 | 0 | 0 | 3.16 | 24h/20C, 2h/60C | RTM | 5543 | w-8084-t-9 | 413 |  | static | 0.0254 mm/s | 26.2 |  |  | 1 | [8 empty] | 55 ̊C
MD-DD5V2-VE2-Enviro | [0/±45/0]S | 35 | VE2 | Derakane 8084 | Knytex D155 (527 gsm) | 72 | Knytex DB120 (393 gsm) | 28 | 0 | 0 | 0 | 3.16 | 24h/20C, 2h/60C | RTM | 5544 | w-8084-t-10 | 379 |  | static | 0.0254 mm/s | 23.8 |  |  | 1 | [8 empty] | 70 ̊C
MD-DD5V2-VE2-Enviro | [0/±45/0]S | 35 | VE2 | Derakane 8084 | Knytex D155 (527 gsm) | 72 | Knytex DB120 (393 gsm) | 28 | 0 | 0 | 0 | 3.16 | 24h/20C, 2h/60C | RTM | 5545 | w-8084-t-11 | 397 |  | static | 0.0254 mm/s | 24.2 |  |  | 1 | [8 empty] | 70 ̊C
MD-DD5V2-VE2-Enviro | [0/±45/0]S | 35 | VE2 | Derakane 8084 | Knytex D155 (527 gsm) | 72 | Knytex DB120 (393 gsm) | 28 | 0 | 0 | 0 | 3.16 | 24h/20C, 2h/60C | RTM | 5546 | w-8084-t-12 | 393 |  | static | 0.0254 mm/s | 24.4 |  |  | 1 | [8 empty] | 70 ̊C
MD-DD5V2-VE2-Enviro | [0/±45/0]S | 35 | VE2 | Derakane 8084 | Knytex D155 (527 gsm) | 72 | Knytex DB120 (393 gsm) | 28 | 0 | 0 | 0 | 3.16 | 24h/20C, 2h/60C | RTM | 5547 | 8084-c-1 |  | -600 | static | 13 mm/s |  |  |  | 1 | [8 empty] | 25 ̊C
MD-DD5V2-VE2-Enviro | [0/±45/0]S | 35 | VE2 | Derakane 8084 | Knytex D155 (527 gsm) | 72 | Knytex DB120 (393 gsm) | 28 | 0 | 0 | 0 | 3.16 | 24h/20C, 2h/60C | RTM | 5548 | 8084-c-2 |  | -569 | static | 13 mm/s |  |  |  | 1 | [8 empty] | 25 ̊C
MD-DD5V2-VE2-Enviro | [0/±45/0]S | 35 | VE2 | Derakane 8084 | Knytex D155 (527 gsm) | 72 | Knytex DB120 (393 gsm) | 28 | 0 | 0 | 0 | 3.16 | 24h/20C, 2h/60C | RTM | 5549 | 8084-c-3 |  | -611 | static | 13 mm/s |  |  |  | 1 | [8 empty] | 25 ̊C
MD-DD5V2-VE2-Enviro | [0/±45/0]S | 35 | VE2 | Derakane 8084 | Knytex D155 (527 gsm) | 72 | Knytex DB120 (393 gsm) | 28 | 0 | 0 | 0 | 3.16 | 24h/20C, 2h/60C | RTM | 5550 | 8084-c-4 |  | -494 | static | 13 mm/s |  |  |  | 1 | [8 empty] | 40 ̊C
MD-DD5V2-VE2-Enviro | [0/±45/0]S | 35 | VE2 | Derakane 8084 | Knytex D155 (527 gsm) | 72 | Knytex DB120 (393 gsm) | 28 | 0 | 0 | 0 | 3.16 | 24h/20C, 2h/60C | RTM | 5551 | 8084-c-5 |  | -478 | static | 13 mm/s |  |  |  | 1 | [8 empty] | 40 ̊C
MD-DD5V2-VE2-Enviro | [0/±45/0]S | 35 | VE2 | Derakane 8084 | Knytex D155 (527 gsm) | 72 | Knytex DB120 (393 gsm) | 28 | 0 | 0 | 0 | 3.16 | 24h/20C, 2h/60C | RTM | 5552 | 8084-c-6 |  | -470 | static | 13 mm/s |  |  |  | 1 | [8 empty] | 40 ̊C
MD-DD5V2-VE2-Enviro | [0/±45/0]S | 35 | VE2 | Derakane 8084 | Knytex D155 (527 gsm) | 72 | Knytex DB120 (393 gsm) | 28 | 0 | 0 | 0 | 3.16 | 24h/20C, 2h/60C | RTM | 5553 | 8084-c-7 |  | -464 | static | 13 mm/s |  |  |  | 1 | [8 empty] | 55 ̊C
MD-DD5V2-VE2-Enviro | [0/±45/0]S | 35 | VE2 | Derakane 8084 | Knytex D155 (527 gsm) | 72 | Knytex DB120 (393 gsm) | 28 | 0 | 0 | 0 | 3.16 | 24h/20C, 2h/60C | RTM | 5554 | 8084-c-8 |  | -444 | static | 13 mm/s |  |  |  | 1 | [8 empty] | 55 ̊C
MD-DD5V2-VE2-Enviro | [0/±45/0]S | 35 | VE2 | Derakane 8084 | Knytex D155 (527 gsm) | 72 | Knytex DB120 (393 gsm) | 28 | 0 | 0 | 0 | 3.16 | 24h/20C, 2h/60C | RTM | 5555 | 8084-c-9 |  | -455 | static | 13 mm/s |  |  |  | 1 | [8 empty] | 55 ̊C
MD-DD5V2-VE2-Enviro | [0/±45/0]S | 35 | VE2 | Derakane 8084 | Knytex D155 (527 gsm) | 72 | Knytex DB120 (393 gsm) | 28 | 0 | 0 | 0 | 3.16 | 24h/20C, 2h/60C | RTM | 5556 | 8084-c-10 |  | -445 | static | 13 mm/s |  |  |  | 1 | [8 empty] | 70 ̊C
MD-DD5V2-VE2-Enviro | [0/±45/0]S | 35 | VE2 | Derakane 8084 | Knytex D155 (527 gsm) | 72 | Knytex DB120 (393 gsm) | 28 | 0 | 0 | 0 | 3.16 | 24h/20C, 2h/60C | RTM | 5557 | 8084-c-11 |  | -444 | static | 13 mm/s |  |  |  | 1 | [8 empty] | 70 ̊C
MD-DD5V2-VE2-Enviro | [0/±45/0]S | 35 | VE2 | Derakane 8084 | Knytex D155 (527 gsm) | 72 | Knytex DB120 (393 gsm) | 28 | 0 | 0 | 0 | 3.16 | 24h/20C, 2h/60C | RTM | 5558 | 8084-c-12 |  | -449 | static | 13 mm/s |  |  |  | 1 | [8 empty] | 70 ̊C
MD-DD5V2-VE2-Enviro | [0/±45/0]S | 35 | VE2 | Derakane 8084 | Knytex D155 (527 gsm) | 72 | Knytex DB120 (393 gsm) | 28 | 0 | 0 | 0 | 3.16 | 24h/20C, 2h/60C | RTM | 5559 | w-8084-c-1 |  | -521 | static | 13 mm/s |  |  |  | 1 | [8 empty] | 25 ̊C
MD-DD5V2-VE2-Enviro | [0/±45/0]S | 35 | VE2 | Derakane 8084 | Knytex D155 (527 gsm) | 72 | Knytex DB120 (393 gsm) | 28 | 0 | 0 | 0 | 3.16 | 24h/20C, 2h/60C | RTM | 5560 | w-8084-c-2 |  | -492 | static | 13 mm/s |  |  |  | 1 | [8 empty] | 25 ̊C
MD-DD5V2-VE2-Enviro | [0/±45/0]S | 35 | VE2 | Derakane 8084 | Knytex D155 (527 gsm) | 72 | Knytex DB120 (393 gsm) | 28 | 0 | 0 | 0 | 3.16 | 24h/20C, 2h/60C | RTM | 5561 | w-8084-c-3 |  | -513 | static | 13 mm/s |  |  |  | 1 | [8 empty] | 25 ̊C
MD-DD5V2-VE2-Enviro | [0/±45/0]S | 35 | VE2 | Derakane 8084 | Knytex D155 (527 gsm) | 72 | Knytex DB120 (393 gsm) | 28 | 0 | 0 | 0 | 3.16 | 24h/20C, 2h/60C | RTM | 5562 | w-8084-c-4 |  | -487 | static | 13 mm/s |  |  |  | 1 | [8 empty] | 40 ̊C
MD-DD5V2-VE2-Enviro | [0/±45/0]S | 35 | VE2 | Derakane 8084 | Knytex D155 (527 gsm) | 72 | Knytex DB120 (393 gsm) | 28 | 0 | 0 | 0 | 3.16 | 24h/20C, 2h/60C | RTM | 5563 | w-8084-c-5 |  | -502 | static | 13 mm/s |  |  |  | 1 | [8 empty] | 40 ̊C
MD-DD5V2-VE2-Enviro | [0/±45/0]S | 35 | VE2 | Derakane 8084 | Knytex D155 (527 gsm) | 72 | Knytex DB120 (393 gsm) | 28 | 0 | 0 | 0 | 3.16 | 24h/20C, 2h/60C | RTM | 5564 | w-8084-c-6 |  | -450 | static | 13 mm/s |  |  |  | 1 | [8 empty] | 40 ̊C
MD-DD5V2-VE2-Enviro | [0/±45/0]S | 35 | VE2 | Derakane 8084 | Knytex D155 (527 gsm) | 72 | Knytex DB120 (393 gsm) | 28 | 0 | 0 | 0 | 3.16 | 24h/20C, 2h/60C | RTM | 5565 | w-8084-c-10 |  | -431 | static | 13 mm/s |  |  |  | 1 | [8 empty] | 55 ̊C
MD-DD5V2-VE2-Enviro | [0/±45/0]S | 35 | VE2 | Derakane 8084 | Knytex D155 (527 gsm) | 72 | Knytex DB120 (393 gsm) | 28 | 0 | 0 | 0 | 3.16 | 24h/20C, 2h/60C | RTM | 5566 | w-8084-c-11 |  | -466 | static | 13 mm/s |  |  |  | 1 | [8 empty] | 55 ̊C
MD-DD5V2-VE2-Enviro | [0/±45/0]S | 35 | VE2 | Derakane 8084 | Knytex D155 (527 gsm) | 72 | Knytex DB120 (393 gsm) | 28 | 0 | 0 | 0 | 3.16 | 24h/20C, 2h/60C | RTM | 5567 | w-8084-c-12 |  | -465 | static | 13 mm/s |  |  |  | 1 | [8 empty] | 55 ̊C
MD-DD5V2-VE2-Enviro | [0/±45/0]S | 35 | VE2 | Derakane 8084 | Knytex D155 (527 gsm) | 72 | Knytex DB120 (393 gsm) | 28 | 0 | 0 | 0 | 3.16 | 24h/20C, 2h/60C | RTM | 5568 | w-8084-c-7 |  | -414 | static | 13 mm/s |  |  |  | 1 | [8 empty] | 70 ̊C
MD-DD5V2-VE2-Enviro | [0/±45/0]S | 35 | VE2 | Derakane 8084 | Knytex D155 (527 gsm) | 72 | Knytex DB120 (393 gsm) | 28 | 0 | 0 | 0 | 3.16 | 24h/20C, 2h/60C | RTM | 5569 | w-8084-c-8 |  | -435 | static | 13 mm/s |  |  |  | 1 | [8 empty] | 70 ̊C
MD-DD5V2-VE2-Enviro | [0/±45/0]S | 35 | VE2 | Derakane 8084 | Knytex D155 (527 gsm) | 72 | Knytex DB120 (393 gsm) | 28 | 0 | 0 | 0 | 3.16 | 24h/20C, 2h/60C | RTM | 5570 | w-8084-c-9 |  | -388 | static | 13 mm/s |  |  |  | 1 | [8 empty] | 70 ̊C
MD-DD5V2-VE2-Enviro | [90/±45/90]S | 36 | VE2 | Derakane 8084 | 0 | 0 | Knytex DB120 (393 gsm) | 28 | Knytex D155 (527 gsm) | 72 | 0 | 3.15 | 24h/20C, 2h/60C | RTM | 5571 | 8084-tt-1 | 79.5 |  | static | 0.0254 mm/s | 12.8 |  |  | 1 | [8 empty] | 25 ̊C
MD-DD5V2-VE2-Enviro | [90/±45/90]S | 36 | VE2 | Derakane 8084 | 0 | 0 | Knytex DB120 (393 gsm) | 28 | Knytex D155 (527 gsm) | 72 | 0 | 3.15 | 24h/20C, 2h/60C | RTM | 5572 | 8084-tt-2 | 82.8 |  | static | 0.0254 mm/s | 12.3 |  |  | 1 | [8 empty] | 25 ̊C
MD-DD5V2-VE2-Enviro | [90/±45/90]S | 36 | VE2 | Derakane 8084 | 0 | 0 | Knytex DB120 (393 gsm) | 28 | Knytex D155 (527 gsm) | 72 | 0 | 3.15 | 24h/20C, 2h/60C | RTM | 5573 | 8084-tt-3 | 82 |  | static | 0.0254 mm/s | 13 |  |  | 1 | [8 empty] | 25 ̊C
MD-DD5V2-VE2-Enviro | [90/±45/90]S | 36 | VE2 | Derakane 8084 | 0 | 0 | Knytex DB120 (393 gsm) | 28 | Knytex D155 (527 gsm) | 72 | 0 | 3.15 | 24h/20C, 2h/60C | RTM | 5574 | 8084-tt-4 | 87.2 |  | static | 0.0254 mm/s | 11 |  |  | 1 | [8 empty] | 40 ̊C
MD-DD5V2-VE2-Enviro | [90/±45/90]S | 36 | VE2 | Derakane 8084 | 0 | 0 | Knytex DB120 (393 gsm) | 28 | Knytex D155 (527 gsm) | 72 | 0 | 3.15 | 24h/20C, 2h/60C | RTM | 5575 | 8084-tt-5 | 82.6 |  | static | 0.0254 mm/s | 10.7 |  |  | 1 | [8 empty] | 40 ̊C
MD-DD5V2-VE2-Enviro | [90/±45/90]S | 36 | VE2 | Derakane 8084 | 0 | 0 | Knytex DB120 (393 gsm) | 28 | Knytex D155 (527 gsm) | 72 | 0 | 3.15 | 24h/20C, 2h/60C | RTM | 5576 | 8084-tt-13 | 62.6 |  | static | 0.0254 mm/s | 10.4 |  |  | 1 | [8 empty] | 40 ̊C
MD-DD5V2-VE2-Enviro | [90/±45/90]S | 36 | VE2 | Derakane 8084 | 0 | 0 | Knytex DB120 (393 gsm) | 28 | Knytex D155 (527 gsm) | 72 | 0 | 3.15 | 24h/20C, 2h/60C | RTM | 5577 | 8084-tt-7 | 80.5 |  | static | 0.0254 mm/s | 8.3 |  |  | 1 | [8 empty] | 55 ̊C
MD-DD5V2-VE2-Enviro | [90/±45/90]S | 36 | VE2 | Derakane 8084 | 0 | 0 | Knytex DB120 (393 gsm) | 28 | Knytex D155 (527 gsm) | 72 | 0 | 3.15 | 24h/20C, 2h/60C | RTM | 5578 | 8084-tt-8 | 89.4 |  | static | 0.0254 mm/s | 8.2 |  |  | 1 | [8 empty] | 55 ̊C
MD-DD5V2-VE2-Enviro | [90/±45/90]S | 36 | VE2 | Derakane 8084 | 0 | 0 | Knytex DB120 (393 gsm) | 28 | Knytex D155 (527 gsm) | 72 | 0 | 3.15 | 24h/20C, 2h/60C | RTM | 5579 | 8084-tt-9 | 83.1 |  | static | 0.0254 mm/s | 7.9 |  |  | 1 | [8 empty] | 55 ̊C
MD-DD5V2-VE2-Enviro | [90/±45/90]S | 36 | VE2 | Derakane 8084 | 0 | 0 | Knytex DB120 (393 gsm) | 28 | Knytex D155 (527 gsm) | 72 | 0 | 3.15 | 24h/20C, 2h/60C | RTM | 5580 | 8084-tt-10 | 58.3 |  | static | 0.0254 mm/s | 6.2 |  |  | 1 | [8 empty] | 70 ̊C
MD-DD5V2-VE2-Enviro | [90/±45/90]S | 36 | VE2 | Derakane 8084 | 0 | 0 | Knytex DB120 (393 gsm) | 28 | Knytex D155 (527 gsm) | 72 | 0 | 3.15 | 24h/20C, 2h/60C | RTM | 5581 | 8084-tt-11 | 59.3 |  | static | 0.0254 mm/s | 6.2 |  |  | 1 | [8 empty] | 70 ̊C
MD-DD5V2-VE2-Enviro | [90/±45/90]S | 36 | VE2 | Derakane 8084 | 0 | 0 | Knytex DB120 (393 gsm) | 28 | Knytex D155 (527 gsm) | 72 | 0 | 3.15 | 24h/20C, 2h/60C | RTM | 5582 | 8084-tt-12 | 57.6 |  | static | 0.0254 mm/s | 6.2 |  |  | 1 | [8 empty] | 70 ̊C
MD-DD5V2-VE2-Enviro | [90/±45/90]S | 36 | VE2 | Derakane 8084 | 0 | 0 | Knytex DB120 (393 gsm) | 28 | Knytex D155 (527 gsm) | 72 | 0 | 3.15 | 24h/20C, 2h/60C | RTM | 5724 | t80841 | 62.7 |  | static | 0.0254 mm/s | 8.6 | 3.7 |  | 1 | [8 empty] | 25 ̊C
MD-DD5V2-VE2-Enviro | [90/±45/90]S | 36 | VE2 | Derakane 8084 | 0 | 0 | Knytex DB120 (393 gsm) | 28 | Knytex D155 (527 gsm) | 72 | 0 | 3.15 | 24h/20C, 2h/60C | RTM | 5725 | t80842 | 62.9 |  | static | 0.0254 mm/s | 8.3 | 4.4 |  | 1 | [8 empty] | 25 ̊C
MD-DD5V2-VE2-Enviro | [90/±45/90]S | 36 | VE2 | Derakane 8084 | 0 | 0 | Knytex DB120 (393 gsm) | 28 | Knytex D155 (527 gsm) | 72 | 0 | 3.15 | 24h/20C, 2h/60C | RTM | 5726 | t80843 | 63.3 |  | static | 0.0254 mm/s | 8.1 | 4.2 |  | 1 | [8 empty] | 25 ̊C
MD-DD5V2-VE2-Enviro | [90/±45/90]S | 36 | VE2 | Derakane 8084 | 0 | 0 | Knytex DB120 (393 gsm) | 28 | Knytex D155 (527 gsm) | 72 | 0 | 3.15 | 24h/20C, 2h/60C | RTM | 5583 | w-8084-tt-1 | 47.5 |  | static | 0.0254 mm/s | 8.4 |  |  | 1 | [8 empty] | 25 ̊C
MD-DD5V2-VE2-Enviro | [90/±45/90]S | 36 | VE2 | Derakane 8084 | 0 | 0 | Knytex DB120 (393 gsm) | 28 | Knytex D155 (527 gsm) | 72 | 0 | 3.15 | 24h/20C, 2h/60C | RTM | 5584 | w-8084-tt-2 | 48.4 |  | static | 0.0254 mm/s | 8.5 |  |  | 1 | [8 empty] | 25 ̊C
MD-DD5V2-VE2-Enviro | [90/±45/90]S | 36 | VE2 | Derakane 8084 | 0 | 0 | Knytex DB120 (393 gsm) | 28 | Knytex D155 (527 gsm) | 72 | 0 | 3.15 | 24h/20C, 2h/60C | RTM | 5585 | w-8084-tt-3 | 49.5 |  | static | 0.0254 mm/s | 8.3 |  |  | 1 | [8 empty] | 25 ̊C
MD-DD5V2-VE2-Enviro | [90/±45/90]S | 36 | VE2 | Derakane 8084 | 0 | 0 | Knytex DB120 (393 gsm) | 28 | Knytex D155 (527 gsm) | 72 | 0 | 3.15 | 24h/20C, 2h/60C | RTM | 5586 | w-8084-tt-4 | 51.3 |  | static | 0.0254 mm/s | 8.3 |  |  | 1 | [8 empty] | 40 ̊C
MD-DD5V2-VE2-Enviro | [90/±45/90]S | 36 | VE2 | Derakane 8084 | 0 | 0 | Knytex DB120 (393 gsm) | 28 | Knytex D155 (527 gsm) | 72 | 0 | 3.15 | 24h/20C, 2h/60C | RTM | 5587 | w-8084-tt-5 | 49.5 |  | static | 0.0254 mm/s | 7.4 |  |  | 1 | [8 empty] | 40 ̊C
MD-DD5V2-VE2-Enviro | [90/±45/90]S | 36 | VE2 | Derakane 8084 | 0 | 0 | Knytex DB120 (393 gsm) | 28 | Knytex D155 (527 gsm) | 72 | 0 | 3.15 | 24h/20C, 2h/60C | RTM | 5588 | w-8084-tt-6 | 49.7 |  | static | 0.0254 mm/s | 8 |  |  | 1 | [8 empty] | 40 ̊C
MD-DD5V2-VE2-Enviro | [90/±45/90]S | 36 | VE2 | Derakane 8084 | 0 | 0 | Knytex DB120 (393 gsm) | 28 | Knytex D155 (527 gsm) | 72 | 0 | 3.15 | 24h/20C, 2h/60C | RTM | 5589 | w-8084-tt-7 | 49.2 |  | static | 0.0254 mm/s | 7.3 |  |  | 1 | [8 empty] | 55 ̊C
MD-DD5V2-VE2-Enviro | [90/±45/90]S | 36 | VE2 | Derakane 8084 | 0 | 0 | Knytex DB120 (393 gsm) | 28 | Knytex D155 (527 gsm) | 72 | 0 | 3.15 | 24h/20C, 2h/60C | RTM | 5590 | w-8084-tt-8 | 53.1 |  | static | 0.0254 mm/s | 7.3 |  |  | 1 | [8 empty] | 55 ̊C
MD-DD5V2-VE2-Enviro | [90/±45/90]S | 36 | VE2 | Derakane 8084 | 0 | 0 | Knytex DB120 (393 gsm) | 28 | Knytex D155 (527 gsm) | 72 | 0 | 3.15 | 24h/20C, 2h/60C | RTM | 5591 | w-8084-tt-9 | 45.7 |  | static | 0.0254 mm/s | 7.4 |  |  | 1 | [8 empty] | 55 ̊C
MD-DD5V2-VE2-Enviro | [90/±45/90]S | 36 | VE2 | Derakane 8084 | 0 | 0 | Knytex DB120 (393 gsm) | 28 | Knytex D155 (527 gsm) | 72 | 0 | 3.15 | 24h/20C, 2h/60C | RTM | 5592 | w-8084-tt-10 | 53.4 |  | static | 0.0254 mm/s | 6.6 |  |  | 1 | [8 empty] | 70 ̊C
MD-DD5V2-VE2-Enviro | [90/±45/90]S | 36 | VE2 | Derakane 8084 | 0 | 0 | Knytex DB120 (393 gsm) | 28 | Knytex D155 (527 gsm) | 72 | 0 | 3.15 | 24h/20C, 2h/60C | RTM | 5593 | w-8084-tt-11 | 51.2 |  | static | 0.0254 mm/s | 7 |  |  | 1 | [8 empty] | 70 ̊C
MD-DD5V2-VE2-Enviro | [90/±45/90]S | 36 | VE2 | Derakane 8084 | 0 | 0 | Knytex DB120 (393 gsm) | 28 | Knytex D155 (527 gsm) | 72 | 0 | 3.15 | 24h/20C, 2h/60C | RTM | 5594 | w-8084-tt-12 | 52 |  | static | 0.0254 mm/s | 6.8 |  |  | 1 | [8 empty] | 70 ̊C
Biax-CH5-VE2-Enviro | [±45]3 | 28 | VE2 | Derakane 8084 | 0 | 0 | Knytex DB120 (393 gsm) | 100 | 0 | 0 | 0 | 3.12 | 24h/20C, 2h/60C | RTM | 5595 | 8084-45t-1 | 122 |  | static | 0.0254 mm/s | 9.7 |  |  | 1 | [8 empty] | 25 ̊C
Biax-CH5-VE2-Enviro | [±45]3 | 28 | VE2 | Derakane 8084 | 0 | 0 | Knytex DB120 (393 gsm) | 100 | 0 | 0 | 0 | 3.12 | 24h/20C, 2h/60C | RTM | 5596 | 8084-45t-2 | 134 |  | static | 0.0254 mm/s | 10.4 |  |  | 1 | [8 empty] | 25 ̊C
Biax-CH5-VE2-Enviro | [±45]3 | 28 | VE2 | Derakane 8084 | 0 | 0 | Knytex DB120 (393 gsm) | 100 | 0 | 0 | 0 | 3.12 | 24h/20C, 2h/60C | RTM | 5597 | 8084-45t-3 | 125 |  | static | 0.0254 mm/s | 10.8 |  |  | 1 | [8 empty] | 25 ̊C
Biax-CH5-VE2-Enviro | [±45]3 | 28 | VE2 | Derakane 8084 | 0 | 0 | Knytex DB120 (393 gsm) | 100 | 0 | 0 | 0 | 3.12 | 24h/20C, 2h/60C | RTM | 5598 | 8084-45t-4 | 118 |  | static | 0.0254 mm/s | 9 |  |  | 1 | [8 empty] | 40 ̊C
Biax-CH5-VE2-Enviro | [±45]3 | 28 | VE2 | Derakane 8084 | 0 | 0 | Knytex DB120 (393 gsm) | 100 | 0 | 0 | 0 | 3.12 | 24h/20C, 2h/60C | RTM | 5599 | 8084-45t-5 | 117 |  | static | 0.0254 mm/s | 9.6 |  |  | 1 | [8 empty] | 40 ̊C
Biax-CH5-VE2-Enviro | [±45]3 | 28 | VE2 | Derakane 8084 | 0 | 0 | Knytex DB120 (393 gsm) | 100 | 0 | 0 | 0 | 3.12 | 24h/20C, 2h/60C | RTM | 5600 | 8084-45t-6 | 116 |  | static | 0.0254 mm/s | 9.3 |  |  | 1 | [8 empty] | 40 ̊C
Biax-CH5-VE2-Enviro | [±45]3 | 28 | VE2 | Derakane 8084 | 0 | 0 | Knytex DB120 (393 gsm) | 100 | 0 | 0 | 0 | 3.12 | 24h/20C, 2h/60C | RTM | 5601 | 8084-45t-7 | 113 |  | static | 0.0254 mm/s | 8.7 |  |  | 1 | [8 empty] | 55 ̊C
Biax-CH5-VE2-Enviro | [±45]3 | 28 | VE2 | Derakane 8084 | 0 | 0 | Knytex DB120 (393 gsm) | 100 | 0 | 0 | 0 | 3.12 | 24h/20C, 2h/60C | RTM | 5602 | 8084-45t-8 | 114 |  | static | 0.0254 mm/s | 8.6 |  |  | 1 | [8 empty] | 55 ̊C
Biax-CH5-VE2-Enviro | [±45]3 | 28 | VE2 | Derakane 8084 | 0 | 0 | Knytex DB120 (393 gsm) | 100 | 0 | 0 | 0 | 3.12 | 24h/20C, 2h/60C | RTM | 5603 | 8084-45t-9 | 113 |  | static | 0.0254 mm/s | 8.5 |  |  | 1 | [8 empty] | 55 ̊C
Biax-CH5-VE2-Enviro | [±45]3 | 28 | VE2 | Derakane 8084 | 0 | 0 | Knytex DB120 (393 gsm) | 100 | 0 | 0 | 0 | 3.12 | 24h/20C, 2h/60C | RTM | 5604 | 8084-45t-10 | 100 |  | static | 0.0254 mm/s | 7.4 |  |  | 1 | [8 empty] | 70 ̊C
Biax-CH5-VE2-Enviro | [±45]3 | 28 | VE2 | Derakane 8084 | 0 | 0 | Knytex DB120 (393 gsm) | 100 | 0 | 0 | 0 | 3.12 | 24h/20C, 2h/60C | RTM | 5605 | 8084-45t-11 | 104 |  | static | 0.0254 mm/s | 7.8 |  |  | 1 | [8 empty] | 70 ̊C
Biax-CH5-VE2-Enviro | [±45]3 | 28 | VE2 | Derakane 8084 | 0 | 0 | Knytex DB120 (393 gsm) | 100 | 0 | 0 | 0 | 3.12 | 24h/20C, 2h/60C | RTM | 5606 | 8084-45t-12 | 103 |  | static | 0.0254 mm/s | 7.3 |  |  | 1 | [8 empty] | 70 ̊C
Biax-CH5-VE2-Enviro | [±45]3 | 28 | VE2 | Derakane 8084 | 0 | 0 | Knytex DB120 (393 gsm) | 100 | 0 | 0 | 0 | 3.12 | 24h/20C, 2h/60C | RTM | 5607 | w-8084-45t-1 | 115 |  | static | 0.0254 mm/s | 10.3 |  |  | 1 | [8 empty] | 25 ̊C
Biax-CH5-VE2-Enviro | [±45]3 | 28 | VE2 | Derakane 8084 | 0 | 0 | Knytex DB120 (393 gsm) | 100 | 0 | 0 | 0 | 3.12 | 24h/20C, 2h/60C | RTM | 5608 | w-8084-45t-2 | 115 |  | static | 0.0254 mm/s | 10.1 |  |  | 1 | [8 empty] | 25 ̊C
Biax-CH5-VE2-Enviro | [±45]3 | 28 | VE2 | Derakane 8084 | 0 | 0 | Knytex DB120 (393 gsm) | 100 | 0 | 0 | 0 | 3.12 | 24h/20C, 2h/60C | RTM | 5609 | w-8084-45t-3 | 116 |  | static | 0.0254 mm/s | 10.3 |  |  | 1 | [8 empty] | 25 ̊C
Biax-CH5-VE2-Enviro | [±45]3 | 28 | VE2 | Derakane 8084 | 0 | 0 | Knytex DB120 (393 gsm) | 100 | 0 | 0 | 0 | 3.12 | 24h/20C, 2h/60C | RTM | 5610 | w-8084-45t-4 | 108 |  | static | 0.0254 mm/s | 9.6 |  |  | 1 | [8 empty] | 40 ̊C
Biax-CH5-VE2-Enviro | [±45]3 | 28 | VE2 | Derakane 8084 | 0 | 0 | Knytex DB120 (393 gsm) | 100 | 0 | 0 | 0 | 3.12 | 24h/20C, 2h/60C | RTM | 5611 | w-8084-45t-5 | 112 |  | static | 0.0254 mm/s | 10.1 |  |  | 1 | [8 empty] | 40 ̊C
Biax-CH5-VE2-Enviro | [±45]3 | 28 | VE2 | Derakane 8084 | 0 | 0 | Knytex DB120 (393 gsm) | 100 | 0 | 0 | 0 | 3.12 | 24h/20C, 2h/60C | RTM | 5612 | w-8084-45t-6 | 110 |  | static | 0.0254 mm/s | 9.7 |  |  | 1 | [8 empty] | 40 ̊C
Biax-CH5-VE2-Enviro | [±45]3 | 28 | VE2 | Derakane 8084 | 0 | 0 | Knytex DB120 (393 gsm) | 100 | 0 | 0 | 0 | 3.12 | 24h/20C, 2h/60C | RTM | 5613 | w-8084-45t-7 | 102 |  | static | 0.0254 mm/s | 9.1 |  |  | 1 | [8 empty] | 55 ̊C
Biax-CH5-VE2-Enviro | [±45]3 | 28 | VE2 | Derakane 8084 | 0 | 0 | Knytex DB120 (393 gsm) | 100 | 0 | 0 | 0 | 3.12 | 24h/20C, 2h/60C | RTM | 5614 | w-8084-45t-8 | 102 |  | static | 0.0254 mm/s | 9.4 |  |  | 1 | [8 empty] | 55 ̊C
Biax-CH5-VE2-Enviro | [±45]3 | 28 | VE2 | Derakane 8084 | 0 | 0 | Knytex DB120 (393 gsm) | 100 | 0 | 0 | 0 | 3.12 | 24h/20C, 2h/60C | RTM | 5615 | w-8084-45t-9 | 101 |  | static | 0.0254 mm/s | 9.4 |  |  | 1 | [8 empty] | 55 ̊C
Biax-CH5-VE2-Enviro | [±45]3 | 28 | VE2 | Derakane 8084 | 0 | 0 | Knytex DB120 (393 gsm) | 100 | 0 | 0 | 0 | 3.12 | 24h/20C, 2h/60C | RTM | 5616 | w-8084-45t-10 | 95 |  | static | 0.0254 mm/s | 8 |  |  | 1 | [8 empty] | 70 ̊C
Biax-CH5-VE2-Enviro | [±45]3 | 28 | VE2 | Derakane 8084 | 0 | 0 | Knytex DB120 (393 gsm) | 100 | 0 | 0 | 0 | 3.12 | 24h/20C, 2h/60C | RTM | 5617 | w-8084-45t-11 | 88 |  | static | 0.0254 mm/s | 7.3 |  |  | 1 | [8 empty] | 70 ̊C
Biax-CH5-VE2-Enviro | [±45]3 | 28 | VE2 | Derakane 8084 | 0 | 0 | Knytex DB120 (393 gsm) | 100 | 0 | 0 | 0 | 3.12 | 24h/20C, 2h/60C | RTM | 5618 | w-8084-45t-12 | 94 |  | static | 0.0254 mm/s | 7.8 |  |  | 1 | [8 empty] | 70 ̊C
MD-DD5P4-UP4-Enviro | [0/±45/0]S | 35 | UP4 | CoRezyn 75-AQ-010 | Knytex D155 (527 gsm) | 72 | Knytex DB120 (393 gsm) | 28 | 0 | 0 | 0 | 3.16 | 24h/20C, 2h/60C | RTM | 5619 | tp-t-1 | 694 |  | static | 0.0254 mm/s | 24.9 |  |  | 1 | [8 empty] | 25 ̊C
MD-DD5P4-UP4-Enviro | [0/±45/0]S | 35 | UP4 | CoRezyn 75-AQ-010 | Knytex D155 (527 gsm) | 72 | Knytex DB120 (393 gsm) | 28 | 0 | 0 | 0 | 3.16 | 24h/20C, 2h/60C | RTM | 5620 | tp-t-2 | 652 |  | static | 0.0254 mm/s | 23.8 |  |  | 1 | [8 empty] | 25 ̊C
MD-DD5P4-UP4-Enviro | [0/±45/0]S | 35 | UP4 | CoRezyn 75-AQ-010 | Knytex D155 (527 gsm) | 72 | Knytex DB120 (393 gsm) | 28 | 0 | 0 | 0 | 3.16 | 24h/20C, 2h/60C | RTM | 5621 | tp-t-3 | 557 |  | static | 0.0254 mm/s | 23.9 |  |  | 1 | [8 empty] | 25 ̊C
MD-DD5P4-UP4-Enviro | [0/±45/0]S | 35 | UP4 | CoRezyn 75-AQ-010 | Knytex D155 (527 gsm) | 72 | Knytex DB120 (393 gsm) | 28 | 0 | 0 | 0 | 3.16 | 24h/20C, 2h/60C | RTM | 5622 | tp-t-4 | 656 |  | static | 0.0254 mm/s | 23.9 |  |  | 1 | [8 empty] | 40 ̊C
MD-DD5P4-UP4-Enviro | [0/±45/0]S | 35 | UP4 | CoRezyn 75-AQ-010 | Knytex D155 (527 gsm) | 72 | Knytex DB120 (393 gsm) | 28 | 0 | 0 | 0 | 3.16 | 24h/20C, 2h/60C | RTM | 5623 | tp-t-5 | 578 |  | static | 0.0254 mm/s | 25.3 |  |  | 1 | [8 empty] | 40 ̊C
MD-DD5P4-UP4-Enviro | [0/±45/0]S | 35 | UP4 | CoRezyn 75-AQ-010 | Knytex D155 (527 gsm) | 72 | Knytex DB120 (393 gsm) | 28 | 0 | 0 | 0 | 3.16 | 24h/20C, 2h/60C | RTM | 5624 | tp-t-6 | 646 |  | static | 0.0254 mm/s | 25 |  |  | 1 | [8 empty] | 40 ̊C
MD-DD5P4-UP4-Enviro | [0/±45/0]S | 35 | UP4 | CoRezyn 75-AQ-010 | Knytex D155 (527 gsm) | 72 | Knytex DB120 (393 gsm) | 28 | 0 | 0 | 0 | 3.16 | 24h/20C, 2h/60C | RTM | 5625 | tp-t-7 | 629 |  | static | 0.0254 mm/s | 23.8 |  |  | 1 | [8 empty] | 55 ̊C
MD-DD5P4-UP4-Enviro | [0/±45/0]S | 35 | UP4 | CoRezyn 75-AQ-010 | Knytex D155 (527 gsm) | 72 | Knytex DB120 (393 gsm) | 28 | 0 | 0 | 0 | 3.16 | 24h/20C, 2h/60C | RTM | 5626 | tp-t-8 | 607 |  | static | 0.0254 mm/s | 24 |  |  | 1 | [8 empty] | 55 ̊C
MD-DD5P4-UP4-Enviro | [0/±45/0]S | 35 | UP4 | CoRezyn 75-AQ-010 | Knytex D155 (527 gsm) | 72 | Knytex DB120 (393 gsm) | 28 | 0 | 0 | 0 | 3.16 | 24h/20C, 2h/60C | RTM | 5627 | tp-t-9 | 660 |  | static | 0.0254 mm/s | 24.2 |  |  | 1 | [8 empty] | 55 ̊C
MD-DD5P4-UP4-Enviro | [0/±45/0]S | 35 | UP4 | CoRezyn 75-AQ-010 | Knytex D155 (527 gsm) | 72 | Knytex DB120 (393 gsm) | 28 | 0 | 0 | 0 | 3.16 | 24h/20C, 2h/60C | RTM | 5628 | tp-t-10 | 601 |  | static | 0.0254 mm/s | 24.2 |  |  | 1 | [8 empty] | 70 ̊C
MD-DD5P4-UP4-Enviro | [0/±45/0]S | 35 | UP4 | CoRezyn 75-AQ-010 | Knytex D155 (527 gsm) | 72 | Knytex DB120 (393 gsm) | 28 | 0 | 0 | 0 | 3.16 | 24h/20C, 2h/60C | RTM | 5629 | tp-t-11 | 529 |  | static | 0.0254 mm/s | 23.5 |  |  | 1 | [8 empty] | 70 ̊C
MD-DD5P4-UP4-Enviro | [0/±45/0]S | 35 | UP4 | CoRezyn 75-AQ-010 | Knytex D155 (527 gsm) | 72 | Knytex DB120 (393 gsm) | 28 | 0 | 0 | 0 | 3.16 | 24h/20C, 2h/60C | RTM | 5630 | tp-t-12 | 601 |  | static | 0.0254 mm/s | 23 |  |  | 1 | [8 empty] | 70 ̊C
MD-DD5P4-UP4-Enviro | [0/±45/0]S | 35 | UP4 | CoRezyn 75-AQ-010 | Knytex D155 (527 gsm) | 72 | Knytex DB120 (393 gsm) | 28 | 0 | 0 | 0 | 3.16 | 24h/20C, 2h/60C | RTM | 5631 | w-tp-t-1 | 582 |  | static | 0.0254 mm/s | 26.6 |  |  | 1 | [8 empty] | 25 ̊C
MD-DD5P4-UP4-Enviro | [0/±45/0]S | 35 | UP4 | CoRezyn 75-AQ-010 | Knytex D155 (527 gsm) | 72 | Knytex DB120 (393 gsm) | 28 | 0 | 0 | 0 | 3.16 | 24h/20C, 2h/60C | RTM | 5632 | w-tp-t-2 | 635 |  | static | 0.0254 mm/s | 24.1 |  |  | 1 | [8 empty] | 25 ̊C
MD-DD5P4-UP4-Enviro | [0/±45/0]S | 35 | UP4 | CoRezyn 75-AQ-010 | Knytex D155 (527 gsm) | 72 | Knytex DB120 (393 gsm) | 28 | 0 | 0 | 0 | 3.16 | 24h/20C, 2h/60C | RTM | 5633 | w-tp-t-3 | 531 |  | static | 0.0254 mm/s | 25.5 |  |  | 1 | [8 empty] | 25 ̊C
MD-DD5P4-UP4-Enviro | [0/±45/0]S | 35 | UP4 | CoRezyn 75-AQ-010 | Knytex D155 (527 gsm) | 72 | Knytex DB120 (393 gsm) | 28 | 0 | 0 | 0 | 3.16 | 24h/20C, 2h/60C | RTM | 5634 | w-tp-t-4 | 618 |  | static | 0.0254 mm/s | 25 |  |  | 1 | [8 empty] | 40 ̊C
MD-DD5P4-UP4-Enviro | [0/±45/0]S | 35 | UP4 | CoRezyn 75-AQ-010 | Knytex D155 (527 gsm) | 72 | Knytex DB120 (393 gsm) | 28 | 0 | 0 | 0 | 3.16 | 24h/20C, 2h/60C | RTM | 5636 | w-tp-t-6 | 628 |  | static | 0.0254 mm/s | 25 |  |  | 1 | [8 empty] | 40 ̊C
MD-DD5P4-UP4-Enviro | [0/±45/0]S | 35 | UP4 | CoRezyn 75-AQ-010 | Knytex D155 (527 gsm) | 72 | Knytex DB120 (393 gsm) | 28 | 0 | 0 | 0 | 3.16 | 24h/20C, 2h/60C | RTM | 5637 | w-tp-t-7 | 609 |  | static | 0.0254 mm/s | 24.9 |  |  | 1 | [8 empty] | 55 ̊C
MD-DD5P4-UP4-Enviro | [0/±45/0]S | 35 | UP4 | CoRezyn 75-AQ-010 | Knytex D155 (527 gsm) | 72 | Knytex DB120 (393 gsm) | 28 | 0 | 0 | 0 | 3.16 | 24h/20C, 2h/60C | RTM | 5638 | w-tp-t-8 | 599 |  | static | 0.0254 mm/s | 25.2 |  |  | 1 | [8 empty] | 55 ̊C
MD-DD5P4-UP4-Enviro | [0/±45/0]S | 35 | UP4 | CoRezyn 75-AQ-010 | Knytex D155 (527 gsm) | 72 | Knytex DB120 (393 gsm) | 28 | 0 | 0 | 0 | 3.16 | 24h/20C, 2h/60C | RTM | 5639 | w-tp-t-9 | 618 |  | static | 0.0254 mm/s | 25 |  |  | 1 | [8 empty] | 55 ̊C
MD-DD5P4-UP4-Enviro | [0/±45/0]S | 35 | UP4 | CoRezyn 75-AQ-010 | Knytex D155 (527 gsm) | 72 | Knytex DB120 (393 gsm) | 28 | 0 | 0 | 0 | 3.16 | 24h/20C, 2h/60C | RTM | 5640 | w-tp-t-10 | 557 |  | static | 0.0254 mm/s | 22.8 |  |  | 1 | [8 empty] | 70 ̊C
MD-DD5P4-UP4-Enviro | [0/±45/0]S | 35 | UP4 | CoRezyn 75-AQ-010 | Knytex D155 (527 gsm) | 72 | Knytex DB120 (393 gsm) | 28 | 0 | 0 | 0 | 3.16 | 24h/20C, 2h/60C | RTM | 5641 | w-tp-t-11 | 553 |  | static | 0.0254 mm/s | 24.4 |  |  | 1 | [8 empty] | 70 ̊C
MD-DD5P4-UP4-Enviro | [0/±45/0]S | 35 | UP4 | CoRezyn 75-AQ-010 | Knytex D155 (527 gsm) | 72 | Knytex DB120 (393 gsm) | 28 | 0 | 0 | 0 | 3.16 | 24h/20C, 2h/60C | RTM | 5642 | w-tp-t-12 | 541 |  | static | 0.0254 mm/s | 23 |  |  | 1 | [8 empty] | 70 ̊C
MD-DD5P4-UP4-Enviro | [0/±45/0]S | 35 | UP4 | CoRezyn 75-AQ-010 | Knytex D155 (527 gsm) | 72 | Knytex DB120 (393 gsm) | 28 | 0 | 0 | 0 | 3.16 | 24h/20C, 2h/60C | RTM | 5643 | tp-c-1 |  | -531 | static | 13 mm/s |  |  |  | 1 | [8 empty] | 25 ̊C
MD-DD5P4-UP4-Enviro | [0/±45/0]S | 35 | UP4 | CoRezyn 75-AQ-010 | Knytex D155 (527 gsm) | 72 | Knytex DB120 (393 gsm) | 28 | 0 | 0 | 0 | 3.16 | 24h/20C, 2h/60C | RTM | 5644 | tp-c-2 |  | -574 | static | 13 mm/s |  |  |  | 1 | [8 empty] | 25 ̊C
MD-DD5P4-UP4-Enviro | [0/±45/0]S | 35 | UP4 | CoRezyn 75-AQ-010 | Knytex D155 (527 gsm) | 72 | Knytex DB120 (393 gsm) | 28 | 0 | 0 | 0 | 3.16 | 24h/20C, 2h/60C | RTM | 5645 | tp-c-3 |  | -626 | static | 13 mm/s |  |  |  | 1 | [8 empty] | 25 ̊C
MD-DD5P4-UP4-Enviro | [0/±45/0]S | 35 | UP4 | CoRezyn 75-AQ-010 | Knytex D155 (527 gsm) | 72 | Knytex DB120 (393 gsm) | 28 | 0 | 0 | 0 | 3.16 | 24h/20C, 2h/60C | RTM | 5646 | tp-c-4 |  | -559 | static | 13 mm/s |  |  |  | 1 | [8 empty] | 40 ̊C
MD-DD5P4-UP4-Enviro | [0/±45/0]S | 35 | UP4 | CoRezyn 75-AQ-010 | Knytex D155 (527 gsm) | 72 | Knytex DB120 (393 gsm) | 28 | 0 | 0 | 0 | 3.16 | 24h/20C, 2h/60C | RTM | 5647 | tp-c-5 |  | -525 | static | 13 mm/s |  |  |  | 1 | [8 empty] | 40 ̊C
MD-DD5P4-UP4-Enviro | [0/±45/0]S | 35 | UP4 | CoRezyn 75-AQ-010 | Knytex D155 (527 gsm) | 72 | Knytex DB120 (393 gsm) | 28 | 0 | 0 | 0 | 3.16 | 24h/20C, 2h/60C | RTM | 5648 | tp-c-6 |  | -569 | static | 13 mm/s |  |  |  | 1 | [8 empty] | 40 ̊C
MD-DD5P4-UP4-Enviro | [0/±45/0]S | 35 | UP4 | CoRezyn 75-AQ-010 | Knytex D155 (527 gsm) | 72 | Knytex DB120 (393 gsm) | 28 | 0 | 0 | 0 | 3.16 | 24h/20C, 2h/60C | RTM | 5649 | tp-c-7 |  | -545 | static | 13 mm/s |  |  |  | 1 | [8 empty] | 55 ̊C
MD-DD5P4-UP4-Enviro | [0/±45/0]S | 35 | UP4 | CoRezyn 75-AQ-010 | Knytex D155 (527 gsm) | 72 | Knytex DB120 (393 gsm) | 28 | 0 | 0 | 0 | 3.16 | 24h/20C, 2h/60C | RTM | 5650 | tp-c-8 |  | -536 | static | 13 mm/s |  |  |  | 1 | [8 empty] | 55 ̊C
MD-DD5P4-UP4-Enviro | [0/±45/0]S | 35 | UP4 | CoRezyn 75-AQ-010 | Knytex D155 (527 gsm) | 72 | Knytex DB120 (393 gsm) | 28 | 0 | 0 | 0 | 3.16 | 24h/20C, 2h/60C | RTM | 5651 | tp-c-9 |  | -540 | static | 13 mm/s |  |  |  | 1 | [8 empty] | 55 ̊C
MD-DD5P4-UP4-Enviro | [0/±45/0]S | 35 | UP4 | CoRezyn 75-AQ-010 | Knytex D155 (527 gsm) | 72 | Knytex DB120 (393 gsm) | 28 | 0 | 0 | 0 | 3.16 | 24h/20C, 2h/60C | RTM | 5652 | tp-c-10 |  | -494 | static | 13 mm/s |  |  |  | 1 | [8 empty] | 70 ̊C
MD-DD5P4-UP4-Enviro | [0/±45/0]S | 35 | UP4 | CoRezyn 75-AQ-010 | Knytex D155 (527 gsm) | 72 | Knytex DB120 (393 gsm) | 28 | 0 | 0 | 0 | 3.16 | 24h/20C, 2h/60C | RTM | 5653 | tp-c-11 |  | -500 | static | 13 mm/s |  |  |  | 1 | [8 empty] | 70 ̊C
MD-DD5P4-UP4-Enviro | [0/±45/0]S | 35 | UP4 | CoRezyn 75-AQ-010 | Knytex D155 (527 gsm) | 72 | Knytex DB120 (393 gsm) | 28 | 0 | 0 | 0 | 3.16 | 24h/20C, 2h/60C | RTM | 5654 | tp-c-12 |  | -494 | static | 13 mm/s |  |  |  | 1 | [8 empty] | 70 ̊C
MD-DD5P4-UP4-Enviro | [0/±45/0]S | 35 | UP4 | CoRezyn 75-AQ-010 | Knytex D155 (527 gsm) | 72 | Knytex DB120 (393 gsm) | 28 | 0 | 0 | 0 | 3.16 | 24h/20C, 2h/60C | RTM | 5655 | w-tp-c-1 |  | -595 | static | 13 mm/s |  |  |  | 1 | [8 empty] | 25 ̊C
MD-DD5P4-UP4-Enviro | [0/±45/0]S | 35 | UP4 | CoRezyn 75-AQ-010 | Knytex D155 (527 gsm) | 72 | Knytex DB120 (393 gsm) | 28 | 0 | 0 | 0 | 3.16 | 24h/20C, 2h/60C | RTM | 5656 | w-tp-c-2 |  | -583 | static | 13 mm/s |  |  |  | 1 | [8 empty] | 25 ̊C
MD-DD5P4-UP4-Enviro | [0/±45/0]S | 35 | UP4 | CoRezyn 75-AQ-010 | Knytex D155 (527 gsm) | 72 | Knytex DB120 (393 gsm) | 28 | 0 | 0 | 0 | 3.16 | 24h/20C, 2h/60C | RTM | 5657 | w-tp-c-3 |  | -547 | static | 13 mm/s |  |  |  | 1 | [8 empty] | 25 ̊C
MD-DD5P4-UP4-Enviro | [0/±45/0]S | 35 | UP4 | CoRezyn 75-AQ-010 | Knytex D155 (527 gsm) | 72 | Knytex DB120 (393 gsm) | 28 | 0 | 0 | 0 | 3.16 | 24h/20C, 2h/60C | RTM | 5658 | w-tp-c-4 |  | -534 | static | 13 mm/s |  |  |  | 1 | [8 empty] | 40 ̊C
MD-DD5P4-UP4-Enviro | [0/±45/0]S | 35 | UP4 | CoRezyn 75-AQ-010 | Knytex D155 (527 gsm) | 72 | Knytex DB120 (393 gsm) | 28 | 0 | 0 | 0 | 3.16 | 24h/20C, 2h/60C | RTM | 5659 | w-tp-c-5 |  | -495 | static | 13 mm/s |  |  |  | 1 | [8 empty] | 40 ̊C
MD-DD5P4-UP4-Enviro | [0/±45/0]S | 35 | UP4 | CoRezyn 75-AQ-010 | Knytex D155 (527 gsm) | 72 | Knytex DB120 (393 gsm) | 28 | 0 | 0 | 0 | 3.16 | 24h/20C, 2h/60C | RTM | 5660 | w-tp-c-6 |  | -580 | static | 13 mm/s |  |  |  | 1 | [8 empty] | 40 ̊C
MD-DD5P4-UP4-Enviro | [0/±45/0]S | 35 | UP4 | CoRezyn 75-AQ-010 | Knytex D155 (527 gsm) | 72 | Knytex DB120 (393 gsm) | 28 | 0 | 0 | 0 | 3.16 | 24h/20C, 2h/60C | RTM | 5661 | w-tp-c-10 |  | -476 | static | 13 mm/s |  |  |  | 1 | [8 empty] | 55 ̊C
MD-DD5P4-UP4-Enviro | [0/±45/0]S | 35 | UP4 | CoRezyn 75-AQ-010 | Knytex D155 (527 gsm) | 72 | Knytex DB120 (393 gsm) | 28 | 0 | 0 | 0 | 3.16 | 24h/20C, 2h/60C | RTM | 5662 | w-tp-c-11 |  | -514 | static | 13 mm/s |  |  |  | 1 | [8 empty] | 55 ̊C
MD-DD5P4-UP4-Enviro | [0/±45/0]S | 35 | UP4 | CoRezyn 75-AQ-010 | Knytex D155 (527 gsm) | 72 | Knytex DB120 (393 gsm) | 28 | 0 | 0 | 0 | 3.16 | 24h/20C, 2h/60C | RTM | 5663 | w-tp-c-12 |  | -539 | static | 13 mm/s |  |  |  | 1 | [8 empty] | 55 ̊C
MD-DD5P4-UP4-Enviro | [0/±45/0]S | 35 | UP4 | CoRezyn 75-AQ-010 | Knytex D155 (527 gsm) | 72 | Knytex DB120 (393 gsm) | 28 | 0 | 0 | 0 | 3.16 | 24h/20C, 2h/60C | RTM | 5664 | w-tp-c-7 |  | -480 | static | 13 mm/s |  |  |  | 1 | [8 empty] | 70 ̊C
MD-DD5P4-UP4-Enviro | [0/±45/0]S | 35 | UP4 | CoRezyn 75-AQ-010 | Knytex D155 (527 gsm) | 72 | Knytex DB120 (393 gsm) | 28 | 0 | 0 | 0 | 3.16 | 24h/20C, 2h/60C | RTM | 5665 | w-tp-c-8 |  | -499 | static | 13 mm/s |  |  |  | 1 | [8 empty] | 70 ̊C
MD-DD5P4-UP4-Enviro | [0/±45/0]S | 35 | UP4 | CoRezyn 75-AQ-010 | Knytex D155 (527 gsm) | 72 | Knytex DB120 (393 gsm) | 28 | 0 | 0 | 0 | 3.16 | 24h/20C, 2h/60C | RTM | 5666 | w-tp-c-9 |  | -509 | static | 13 mm/s |  |  |  | 1 | [8 empty] | 70 ̊C
MD-DD5P4-UP4-Enviro | [90/±45/90]S | 36 | UP4 | CoRezyn 75-AQ-010 | 0 | 0 | Knytex DB120 (393 gsm) | 28 | Knytex D155 (527 gsm) | 72 | 0 | 3.15 | 24h/20C, 2h/60C | RTM | 5667 | tp-tt-1 | 67.8 |  | static | 0.0254 mm/s | 9.2 |  |  | 1 | [8 empty] | 25 ̊C
MD-DD5P4-UP4-Enviro | [90/±45/90]S | 36 | UP4 | CoRezyn 75-AQ-010 | 0 | 0 | Knytex DB120 (393 gsm) | 28 | Knytex D155 (527 gsm) | 72 | 0 | 3.15 | 24h/20C, 2h/60C | RTM | 5668 | tp-tt-2 | 68.4 |  | static | 0.0254 mm/s | 9 |  |  | 1 | [8 empty] | 25 ̊C
MD-DD5P4-UP4-Enviro | [90/±45/90]S | 36 | UP4 | CoRezyn 75-AQ-010 | 0 | 0 | Knytex DB120 (393 gsm) | 28 | Knytex D155 (527 gsm) | 72 | 0 | 3.15 | 24h/20C, 2h/60C | RTM | 5669 | tp-tt-3 | 64.8 |  | static | 0.0254 mm/s | 9.3 |  |  | 1 | [8 empty] | 25 ̊C
MD-DD5P4-UP4-Enviro | [90/±45/90]S | 36 | UP4 | CoRezyn 75-AQ-010 | 0 | 0 | Knytex DB120 (393 gsm) | 28 | Knytex D155 (527 gsm) | 72 | 0 | 3.15 | 24h/20C, 2h/60C | RTM | 5670 | tp-tt-4 | 71.7 |  | static | 0.0254 mm/s | 8.3 |  |  | 1 | [8 empty] | 40 ̊C
MD-DD5P4-UP4-Enviro | [90/±45/90]S | 36 | UP4 | CoRezyn 75-AQ-010 | 0 | 0 | Knytex DB120 (393 gsm) | 28 | Knytex D155 (527 gsm) | 72 | 0 | 3.15 | 24h/20C, 2h/60C | RTM | 5671 | tp-tt-5 | 68.5 |  | static | 0.0254 mm/s | 8.8 |  |  | 1 | [8 empty] | 40 ̊C
MD-DD5P4-UP4-Enviro | [90/±45/90]S | 36 | UP4 | CoRezyn 75-AQ-010 | 0 | 0 | Knytex DB120 (393 gsm) | 28 | Knytex D155 (527 gsm) | 72 | 0 | 3.15 | 24h/20C, 2h/60C | RTM | 5672 | tp-tt-6 | 68.1 |  | static | 0.0254 mm/s | 8.3 |  |  | 1 | [8 empty] | 40 ̊C
MD-DD5P4-UP4-Enviro | [90/±45/90]S | 36 | UP4 | CoRezyn 75-AQ-010 | 0 | 0 | Knytex DB120 (393 gsm) | 28 | Knytex D155 (527 gsm) | 72 | 0 | 3.15 | 24h/20C, 2h/60C | RTM | 5673 | tp-tt-7 | 64.4 |  | static | 0.0254 mm/s | 7.7 |  |  | 1 | [8 empty] | 55 ̊C
MD-DD5P4-UP4-Enviro | [90/±45/90]S | 36 | UP4 | CoRezyn 75-AQ-010 | 0 | 0 | Knytex DB120 (393 gsm) | 28 | Knytex D155 (527 gsm) | 72 | 0 | 3.15 | 24h/20C, 2h/60C | RTM | 5674 | tp-tt-8 | 69.9 |  | static | 0.0254 mm/s | 7.9 |  |  | 1 | [8 empty] | 55 ̊C
MD-DD5P4-UP4-Enviro | [90/±45/90]S | 36 | UP4 | CoRezyn 75-AQ-010 | 0 | 0 | Knytex DB120 (393 gsm) | 28 | Knytex D155 (527 gsm) | 72 | 0 | 3.15 | 24h/20C, 2h/60C | RTM | 5675 | tp-tt-9 | 68.8 |  | static | 0.0254 mm/s | 7.9 |  |  | 1 | [8 empty] | 55 ̊C
MD-DD5P4-UP4-Enviro | [90/±45/90]S | 36 | UP4 | CoRezyn 75-AQ-010 | 0 | 0 | Knytex DB120 (393 gsm) | 28 | Knytex D155 (527 gsm) | 72 | 0 | 3.15 | 24h/20C, 2h/60C | RTM | 5676 | tp-tt-10 | 69.1 |  | static | 0.0254 mm/s | 7.4 |  |  | 1 | [8 empty] | 70 ̊C
MD-DD5P4-UP4-Enviro | [90/±45/90]S | 36 | UP4 | CoRezyn 75-AQ-010 | 0 | 0 | Knytex DB120 (393 gsm) | 28 | Knytex D155 (527 gsm) | 72 | 0 | 3.15 | 24h/20C, 2h/60C | RTM | 5677 | tp-tt-11 | 71.7 |  | static | 0.0254 mm/s | 7.2 |  |  | 1 | [8 empty] | 70 ̊C
MD-DD5P4-UP4-Enviro | [90/±45/90]S | 36 | UP4 | CoRezyn 75-AQ-010 | 0 | 0 | Knytex DB120 (393 gsm) | 28 | Knytex D155 (527 gsm) | 72 | 0 | 3.15 | 24h/20C, 2h/60C | RTM | 5678 | tp-tt-12 | 70.3 |  | static | 0.0254 mm/s | 7.4 |  |  | 1 | [8 empty] | 70 ̊C
MD-DD5P4-UP4-Enviro | [90/±45/90]S | 36 | UP4 | CoRezyn 75-AQ-010 | 0 | 0 | Knytex DB120 (393 gsm) | 28 | Knytex D155 (527 gsm) | 72 | 0 | 3.15 | 24h/20C, 2h/60C | RTM | 5679 | w-tp-tt-1 | 64.8 |  | static | 0.0254 mm/s | 9.4 |  |  | 1 | [8 empty] | 25 ̊C
MD-DD5P4-UP4-Enviro | [90/±45/90]S | 36 | UP4 | CoRezyn 75-AQ-010 | 0 | 0 | Knytex DB120 (393 gsm) | 28 | Knytex D155 (527 gsm) | 72 | 0 | 3.15 | 24h/20C, 2h/60C | RTM | 5680 | w-tp-tt-2 | 68.8 |  | static | 0.0254 mm/s | 9.7 |  |  | 1 | [8 empty] | 25 ̊C
MD-DD5P4-UP4-Enviro | [90/±45/90]S | 36 | UP4 | CoRezyn 75-AQ-010 | 0 | 0 | Knytex DB120 (393 gsm) | 28 | Knytex D155 (527 gsm) | 72 | 0 | 3.15 | 24h/20C, 2h/60C | RTM | 5681 | w-tp-tt-3 | 66.6 |  | static | 0.0254 mm/s | 9.1 |  |  | 1 | [8 empty] | 25 ̊C
MD-DD5P4-UP4-Enviro | [90/±45/90]S | 36 | UP4 | CoRezyn 75-AQ-010 | 0 | 0 | Knytex DB120 (393 gsm) | 28 | Knytex D155 (527 gsm) | 72 | 0 | 3.15 | 24h/20C, 2h/60C | RTM | 5682 | w-tp-tt-4 | 66.6 |  | static | 0.0254 mm/s | 9 |  |  | 1 | [8 empty] | 40 ̊C
MD-DD5P4-UP4-Enviro | [90/±45/90]S | 36 | UP4 | CoRezyn 75-AQ-010 | 0 | 0 | Knytex DB120 (393 gsm) | 28 | Knytex D155 (527 gsm) | 72 | 0 | 3.15 | 24h/20C, 2h/60C | RTM | 5683 | w-tp-tt-5 | 69 |  | static | 0.0254 mm/s | 9.1 |  |  | 1 | [8 empty] | 40 ̊C
MD-DD5P4-UP4-Enviro | [90/±45/90]S | 36 | UP4 | CoRezyn 75-AQ-010 | 0 | 0 | Knytex DB120 (393 gsm) | 28 | Knytex D155 (527 gsm) | 72 | 0 | 3.15 | 24h/20C, 2h/60C | RTM | 5684 | w-tp-tt-6 | 70.8 |  | static | 0.0254 mm/s | 9 |  |  | 1 | [8 empty] | 40 ̊C
MD-DD5P4-UP4-Enviro | [90/±45/90]S | 36 | UP4 | CoRezyn 75-AQ-010 | 0 | 0 | Knytex DB120 (393 gsm) | 28 | Knytex D155 (527 gsm) | 72 | 0 | 3.15 | 24h/20C, 2h/60C | RTM | 5685 | w-tp-tt-7 | 67.9 |  | static | 0.0254 mm/s | 8.5 |  |  | 1 | [8 empty] | 55 ̊C
MD-DD5P4-UP4-Enviro | [90/±45/90]S | 36 | UP4 | CoRezyn 75-AQ-010 | 0 | 0 | Knytex DB120 (393 gsm) | 28 | Knytex D155 (527 gsm) | 72 | 0 | 3.15 | 24h/20C, 2h/60C | RTM | 5686 | w-tp-tt-8 | 66.3 |  | static | 0.0254 mm/s | 8.9 |  |  | 1 | [8 empty] | 55 ̊C
MD-DD5P4-UP4-Enviro | [90/±45/90]S | 36 | UP4 | CoRezyn 75-AQ-010 | 0 | 0 | Knytex DB120 (393 gsm) | 28 | Knytex D155 (527 gsm) | 72 | 0 | 3.15 | 24h/20C, 2h/60C | RTM | 5687 | w-tp-tt-9 | 61.6 |  | static | 0.0254 mm/s | 8.4 |  |  | 1 | [8 empty] | 55 ̊C
MD-DD5P4-UP4-Enviro | [90/±45/90]S | 36 | UP4 | CoRezyn 75-AQ-010 | 0 | 0 | Knytex DB120 (393 gsm) | 28 | Knytex D155 (527 gsm) | 72 | 0 | 3.15 | 24h/20C, 2h/60C | RTM | 5688 | w-tp-tt-10 | 64.6 |  | static | 0.0254 mm/s | 7.6 |  |  | 1 | [8 empty] | 70 ̊C
MD-DD5P4-UP4-Enviro | [90/±45/90]S | 36 | UP4 | CoRezyn 75-AQ-010 | 0 | 0 | Knytex DB120 (393 gsm) | 28 | Knytex D155 (527 gsm) | 72 | 0 | 3.15 | 24h/20C, 2h/60C | RTM | 5689 | w-tp-tt-11 | 66.2 |  | static | 0.0254 mm/s | 7.6 |  |  | 1 | [8 empty] | 70 ̊C
MD-DD5P4-UP4-Enviro | [90/±45/90]S | 36 | UP4 | CoRezyn 75-AQ-010 | 0 | 0 | Knytex DB120 (393 gsm) | 28 | Knytex D155 (527 gsm) | 72 | 0 | 3.15 | 24h/20C, 2h/60C | RTM | 5690 | w-tp-tt-12 | 67.7 |  | static | 0.0254 mm/s | 7.1 |  |  | 1 | [8 empty] | 70 ̊C
Biax-CH5-UP4-Enviro | [±45]3 | 28 | UP4 | CoRezyn 75-AQ-010 | 0 | 0 | Knytex DB120 (393 gsm) | 100 | 0 | 0 | 0 | 3.12 | 24h/20C, 2h/60C | RTM | 5691 | tp-45t-1 | 133 |  | static | 0.0254 mm/s | 11.5 |  |  | 1 | [8 empty] | 25 ̊C
Biax-CH5-UP4-Enviro | [±45]3 | 28 | UP4 | CoRezyn 75-AQ-010 | 0 | 0 | Knytex DB120 (393 gsm) | 100 | 0 | 0 | 0 | 3.12 | 24h/20C, 2h/60C | RTM | 5692 | tp-45t-2 | 135 |  | static | 0.0254 mm/s | 12.3 |  |  | 1 | [8 empty] | 25 ̊C
Biax-CH5-UP4-Enviro | [±45]3 | 28 | UP4 | CoRezyn 75-AQ-010 | 0 | 0 | Knytex DB120 (393 gsm) | 100 | 0 | 0 | 0 | 3.12 | 24h/20C, 2h/60C | RTM | 5693 | tp-45t-3 | 132 |  | static | 0.0254 mm/s | 11.2 |  |  | 1 | [8 empty] | 25 ̊C
Biax-CH5-UP4-Enviro | [±45]3 | 28 | UP4 | CoRezyn 75-AQ-010 | 0 | 0 | Knytex DB120 (393 gsm) | 100 | 0 | 0 | 0 | 3.12 | 24h/20C, 2h/60C | RTM | 5694 | tp-45t-4 | 124 |  | static | 0.0254 mm/s | 11.5 |  |  | 1 | [8 empty] | 40 ̊C
Biax-CH5-UP4-Enviro | [±45]3 | 28 | UP4 | CoRezyn 75-AQ-010 | 0 | 0 | Knytex DB120 (393 gsm) | 100 | 0 | 0 | 0 | 3.12 | 24h/20C, 2h/60C | RTM | 5695 | tp-45t-5 | 127 |  | static | 0.0254 mm/s | 10.7 |  |  | 1 | [8 empty] | 40 ̊C
Biax-CH5-UP4-Enviro | [±45]3 | 28 | UP4 | CoRezyn 75-AQ-010 | 0 | 0 | Knytex DB120 (393 gsm) | 100 | 0 | 0 | 0 | 3.12 | 24h/20C, 2h/60C | RTM | 5696 | tp-45t-6 | 128 |  | static | 0.0254 mm/s | 10 |  |  | 1 | [8 empty] | 40 ̊C
Biax-CH5-UP4-Enviro | [±45]3 | 28 | UP4 | CoRezyn 75-AQ-010 | 0 | 0 | Knytex DB120 (393 gsm) | 100 | 0 | 0 | 0 | 3.12 | 24h/20C, 2h/60C | RTM | 5697 | tp-45t-7 | 116 |  | static | 0.0254 mm/s | 10.1 |  |  | 1 | [8 empty] | 55 ̊C
Biax-CH5-UP4-Enviro | [±45]3 | 28 | UP4 | CoRezyn 75-AQ-010 | 0 | 0 | Knytex DB120 (393 gsm) | 100 | 0 | 0 | 0 | 3.12 | 24h/20C, 2h/60C | RTM | 5698 | tp-45t-8 | 116 |  | static | 0.0254 mm/s | 10.2 |  |  | 1 | [8 empty] | 55 ̊C
Biax-CH5-UP4-Enviro | [±45]3 | 28 | UP4 | CoRezyn 75-AQ-010 | 0 | 0 | Knytex DB120 (393 gsm) | 100 | 0 | 0 | 0 | 3.12 | 24h/20C, 2h/60C | RTM | 5699 | tp-45t-9 | 114 |  | static | 0.0254 mm/s | 10 |  |  | 1 | [8 empty] | 55 ̊C
Biax-CH5-UP4-Enviro | [±45]3 | 28 | UP4 | CoRezyn 75-AQ-010 | 0 | 0 | Knytex DB120 (393 gsm) | 100 | 0 | 0 | 0 | 3.12 | 24h/20C, 2h/60C | RTM | 5700 | tp-45t-10 | 93.2 |  | static | 0.0254 mm/s | 8.9 |  |  | 1 | [8 empty] | 70 ̊C
Biax-CH5-UP4-Enviro | [±45]3 | 28 | UP4 | CoRezyn 75-AQ-010 | 0 | 0 | Knytex DB120 (393 gsm) | 100 | 0 | 0 | 0 | 3.12 | 24h/20C, 2h/60C | RTM | 5701 | tp-45t-11 | 93.2 |  | static | 0.0254 mm/s | 9.6 |  |  | 1 | [8 empty] | 70 ̊C
Biax-CH5-UP4-Enviro | [±45]3 | 28 | UP4 | CoRezyn 75-AQ-010 | 0 | 0 | Knytex DB120 (393 gsm) | 100 | 0 | 0 | 0 | 3.12 | 24h/20C, 2h/60C | RTM | 5702 | tp-45t-12 | 100 |  | static | 0.0254 mm/s | 8.8 |  |  | 1 | [8 empty] | 70 ̊C
Biax-CH5-UP4-Enviro | [±45]3 | 28 | UP4 | CoRezyn 75-AQ-010 | 0 | 0 | Knytex DB120 (393 gsm) | 100 | 0 | 0 | 0 | 3.12 | 24h/20C, 2h/60C | RTM | 5703 | w-tp-45t-1 | 131 |  | static | 0.0254 mm/s | 11.9 |  |  | 1 | [8 empty] | 25 ̊C
Biax-CH5-UP4-Enviro | [±45]3 | 28 | UP4 | CoRezyn 75-AQ-010 | 0 | 0 | Knytex DB120 (393 gsm) | 100 | 0 | 0 | 0 | 3.12 | 24h/20C, 2h/60C | RTM | 5704 | w-tp-45t-2 | 125 |  | static | 0.0254 mm/s | 12 |  |  | 1 | [8 empty] | 25 ̊C
Biax-CH5-UP4-Enviro | [±45]3 | 28 | UP4 | CoRezyn 75-AQ-010 | 0 | 0 | Knytex DB120 (393 gsm) | 100 | 0 | 0 | 0 | 3.12 | 24h/20C, 2h/60C | RTM | 5705 | w-tp-45t-3 | 132 |  | static | 0.0254 mm/s | 12.1 |  |  | 1 | [8 empty] | 25 ̊C
Biax-CH5-UP4-Enviro | [±45]3 | 28 | UP4 | CoRezyn 75-AQ-010 | 0 | 0 | Knytex DB120 (393 gsm) | 100 | 0 | 0 | 0 | 3.12 | 24h/20C, 2h/60C | RTM | 5706 | w-tp-45t-4 | 124 |  | static | 0.0254 mm/s | 11.3 |  |  | 1 | [8 empty] | 40 ̊C
Biax-CH5-UP4-Enviro | [±45]3 | 28 | UP4 | CoRezyn 75-AQ-010 | 0 | 0 | Knytex DB120 (393 gsm) | 100 | 0 | 0 | 0 | 3.12 | 24h/20C, 2h/60C | RTM | 5707 | w-tp-45t-5 | 126 |  | static | 0.0254 mm/s | 10.8 |  |  | 1 | [8 empty] | 40 ̊C
Biax-CH5-UP4-Enviro | [±45]3 | 28 | UP4 | CoRezyn 75-AQ-010 | 0 | 0 | Knytex DB120 (393 gsm) | 100 | 0 | 0 | 0 | 3.12 | 24h/20C, 2h/60C | RTM | 5708 | w-tp-45t-6 | 122 |  | static | 0.0254 mm/s | 10.5 |  |  | 1 | [8 empty] | 40 ̊C
Biax-CH5-UP4-Enviro | [±45]3 | 28 | UP4 | CoRezyn 75-AQ-010 | 0 | 0 | Knytex DB120 (393 gsm) | 100 | 0 | 0 | 0 | 3.12 | 24h/20C, 2h/60C | RTM | 5709 | w-tp-45t-7 | 114 |  | static | 0.0254 mm/s | 10 |  |  | 1 | [8 empty] | 55 ̊C
Biax-CH5-UP4-Enviro | [±45]3 | 28 | UP4 | CoRezyn 75-AQ-010 | 0 | 0 | Knytex DB120 (393 gsm) | 100 | 0 | 0 | 0 | 3.12 | 24h/20C, 2h/60C | RTM | 5710 | w-tp-45t-8 | 107 |  | static | 0.0254 mm/s | 9.9 |  |  | 1 | [8 empty] | 55 ̊C
Biax-CH5-UP4-Enviro | [±45]3 | 28 | UP4 | CoRezyn 75-AQ-010 | 0 | 0 | Knytex DB120 (393 gsm) | 100 | 0 | 0 | 0 | 3.12 | 24h/20C, 2h/60C | RTM | 5711 | w-tp-45t-9 | 110 |  | static | 0.0254 mm/s | 9.2 |  |  | 1 | [8 empty] | 55 ̊C
Biax-CH5-UP4-Enviro | [±45]3 | 28 | UP4 | CoRezyn 75-AQ-010 | 0 | 0 | Knytex DB120 (393 gsm) | 100 | 0 | 0 | 0 | 3.12 | 24h/20C, 2h/60C | RTM | 5712 | w-tp-45t-10 | 94.8 |  | static | 0.0254 mm/s | 7.7 |  |  | 1 | [8 empty] | 70 ̊C
Biax-CH5-UP4-Enviro | [±45]3 | 28 | UP4 | CoRezyn 75-AQ-010 | 0 | 0 | Knytex DB120 (393 gsm) | 100 | 0 | 0 | 0 | 3.12 | 24h/20C, 2h/60C | RTM | 5713 | w-tp-45t-11 | 96.8 |  | static | 0.0254 mm/s | 7.5 |  |  | 1 | [8 empty] | 70 ̊C
Biax-CH5-UP4-Enviro | [±45]3 | 28 | UP4 | CoRezyn 75-AQ-010 | 0 | 0 | Knytex DB120 (393 gsm) | 100 | 0 | 0 | 0 | 3.12 | 24h/20C, 2h/60C | RTM | 5714 | w-tp-45t-12 | 102 |  | static | 0.0254 mm/s | 8.9 |  |  | 1 | [8 empty] | 70 ̊C
MD-DD5P-UP2-Enviro | [0/±45/0]S | 36 | UP2 | CoRezyn 63-AX-051 | Knytex D155 (527 gsm) | 72 | Knytex DB120 (393 gsm) | 28 | 0 | 0 | 0 | 3.2 | 24h/20C, 2h/60C | RTM | 5739 | D6456 |  | -497 | static | 13 mm/s |  |  |  | 1 | [8 empty] | 25 ̊C
MD-DD5P-UP2-Enviro | [0/±45/0]S | 36 | UP2 | CoRezyn 63-AX-051 | Knytex D155 (527 gsm) | 72 | Knytex DB120 (393 gsm) | 28 | 0 | 0 | 0 | 3.2 | 24h/20C, 2h/60C | RTM | 5740 | D6327 |  | -565 | static | 13 mm/s |  |  |  | 1 | [8 empty] | 25 ̊C
MD-DD5P-UP2-Enviro | [0/±45/0]S | 36 | UP2 | CoRezyn 63-AX-051 | Knytex D155 (527 gsm) | 72 | Knytex DB120 (393 gsm) | 28 | 0 | 0 | 0 | 3.2 | 24h/20C, 2h/60C | RTM | 5741 | D6533 |  | -532 | static | 13 mm/s |  |  |  | 1 | [8 empty] | 25 ̊C
MD-DD5P-UP2-Enviro | [0/±45/0]S | 36 | UP2 | CoRezyn 63-AX-051 | Knytex D155 (527 gsm) | 72 | Knytex DB120 (393 gsm) | 28 | 0 | 0 | 0 | 3.2 | 24h/20C, 2h/60C | RTM | 5742 | D6212 |  | -476 | static | 13 mm/s |  |  |  | 1 | [8 empty] | 25 ̊C
MD-DD11P-UP2-Enviro | [0/±45/0]S | 36 | UP2 | CoRezyn 63-AX-051 | Knytex A130 (444 gsm) | 68 | Knytex DB120 (393 gsm) | 32 | 0 | 0 | 0 | 3.19 | 24h/20C, 2h/60C | RTM | 5743 | A6034 |  | -274 | static | 13 mm/s |  |  |  | 1 | [8 empty] | 25 ̊C
MD-DD11P-UP2-Enviro | [0/±45/0]S | 36 | UP2 | CoRezyn 63-AX-051 | Knytex A130 (444 gsm) | 68 | Knytex DB120 (393 gsm) | 32 | 0 | 0 | 0 | 3.19 | 24h/20C, 2h/60C | RTM | 5744 | A6140 |  | -302 | static | 13 mm/s |  |  |  | 1 | [8 empty] | 25 ̊C
MD-DD11P-UP2-Enviro | [0/±45/0]S | 36 | UP2 | CoRezyn 63-AX-051 | Knytex A130 (444 gsm) | 68 | Knytex DB120 (393 gsm) | 32 | 0 | 0 | 0 | 3.19 | 24h/20C, 2h/60C | RTM | 5745 | A5962 |  | -211 | static | 13 mm/s |  |  |  | 1 | [8 empty] | 25 ̊C
MD-DD11P-UP2-Enviro | [0/±45/0]S | 36 | UP2 | CoRezyn 63-AX-051 | Knytex A130 (444 gsm) | 68 | Knytex DB120 (393 gsm) | 32 | 0 | 0 | 0 | 3.19 | 24h/20C, 2h/60C | RTM | 5746 | A5974 |  | -272 | static | 13 mm/s |  |  |  | 1 | [8 empty] | 25 ̊C
MD-DD5P-UP2-Enviro | [0/±45/0]S | 36 | UP2 | CoRezyn 63-AX-051 | Knytex D155 (527 gsm) | 72 | Knytex DB120 (393 gsm) | 28 | 0 | 0 | 0 | 3.2 | 24h/20C, 2h/60C | RTM | 5747 | D6229 |  | -492 | static | 13 mm/s |  |  |  | 1 | [8 empty] | 25 ̊C
MD-DD5P-UP2-Enviro | [0/±45/0]S | 36 | UP2 | CoRezyn 63-AX-051 | Knytex D155 (527 gsm) | 72 | Knytex DB120 (393 gsm) | 28 | 0 | 0 | 0 | 3.2 | 24h/20C, 2h/60C | RTM | 5748 | D6517 |  | -529 | static | 13 mm/s |  |  |  | 1 | [8 empty] | 25 ̊C
MD-DD5P-UP2-Enviro | [0/±45/0]S | 36 | UP2 | CoRezyn 63-AX-051 | Knytex D155 (527 gsm) | 72 | Knytex DB120 (393 gsm) | 28 | 0 | 0 | 0 | 3.2 | 24h/20C, 2h/60C | RTM | 5749 | D6559 |  | -533 | static | 13 mm/s |  |  |  | 1 | [8 empty] | 25 ̊C
MD-DD5P-UP2-Enviro | [0/±45/0]S | 36 | UP2 | CoRezyn 63-AX-051 | Knytex D155 (527 gsm) | 72 | Knytex DB120 (393 gsm) | 28 | 0 | 0 | 0 | 3.2 | 24h/20C, 2h/60C | RTM | 5750 | D5866 |  | -509 | static | 13 mm/s |  |  |  | 1 | [8 empty] | 25 ̊C
MD-DD11P-UP2-Enviro | [0/±45/0]S | 36 | UP2 | CoRezyn 63-AX-051 | Knytex A130 (444 gsm) | 68 | Knytex DB120 (393 gsm) | 32 | 0 | 0 | 0 | 3.19 | 24h/20C, 2h/60C | RTM | 5751 | A6046 |  | -239 | static | 13 mm/s |  |  |  | 1 | [8 empty] | 25 ̊C
MD-DD11P-UP2-Enviro | [0/±45/0]S | 36 | UP2 | CoRezyn 63-AX-051 | Knytex A130 (444 gsm) | 68 | Knytex DB120 (393 gsm) | 32 | 0 | 0 | 0 | 3.19 | 24h/20C, 2h/60C | RTM | 5752 | A6236 |  | -334 | static | 13 mm/s |  |  |  | 1 | [8 empty] | 25 ̊C
MD-DD11P-UP2-Enviro | [0/±45/0]S | 36 | UP2 | CoRezyn 63-AX-051 | Knytex A130 (444 gsm) | 68 | Knytex DB120 (393 gsm) | 32 | 0 | 0 | 0 | 3.19 | 24h/20C, 2h/60C | RTM | 5753 | A6141 |  | -272 | static | 13 mm/s |  |  |  | 1 | [8 empty] | 25 ̊C
MD-DD11P-UP2-Enviro | [0/±45/0]S | 36 | UP2 | CoRezyn 63-AX-051 | Knytex A130 (444 gsm) | 68 | Knytex DB120 (393 gsm) | 32 | 0 | 0 | 0 | 3.19 | 24h/20C, 2h/60C | RTM | 5754 | A6147 |  | -205 | static | 13 mm/s |  |  |  | 1 | [8 empty] | 25 ̊C
MD-DD5P-UP2-Enviro | [0/±45/0]S | 36 | UP2 | CoRezyn 63-AX-051 | Knytex D155 (527 gsm) | 72 | Knytex DB120 (393 gsm) | 28 | 0 | 0 | 0 | 3.2 | 24h/20C, 2h/60C | RTM | 5755 | D6229 |  | -665 | static | 13 mm/s |  |  |  | 1 | [8 empty] | 25 ̊C
MD-DD5P-UP2-Enviro | [0/±45/0]S | 36 | UP2 | CoRezyn 63-AX-051 | Knytex D155 (527 gsm) | 72 | Knytex DB120 (393 gsm) | 28 | 0 | 0 | 0 | 3.2 | 24h/20C, 2h/60C | RTM | 5756 | D6194 |  | -464 | static | 13 mm/s |  |  |  | 1 | [8 empty] | 25 ̊C
MD-DD5P-UP2-Enviro | [0/±45/0]S | 36 | UP2 | CoRezyn 63-AX-051 | Knytex D155 (527 gsm) | 72 | Knytex DB120 (393 gsm) | 28 | 0 | 0 | 0 | 3.2 | 24h/20C, 2h/60C | RTM | 5757 | D6112 |  | -517 | static | 13 mm/s |  |  |  | 1 | [8 empty] | 25 ̊C
MD-DD5P-UP2-Enviro | [0/±45/0]S | 36 | UP2 | CoRezyn 63-AX-051 | Knytex D155 (527 gsm) | 72 | Knytex DB120 (393 gsm) | 28 | 0 | 0 | 0 | 3.2 | 24h/20C, 2h/60C | RTM | 5758 | D6205 |  | -464 | static | 13 mm/s |  |  |  | 1 | [8 empty] | 25 ̊C
MD-DD11P-UP2-Enviro | [0/±45/0]S | 36 | UP2 | CoRezyn 63-AX-051 | Knytex A130 (444 gsm) | 68 | Knytex DB120 (393 gsm) | 32 | 0 | 0 | 0 | 3.19 | 24h/20C, 2h/60C | RTM | 5759 | A6070 |  | -250 | static | 13 mm/s |  |  |  | 1 | [8 empty] | 25 ̊C
MD-DD11P-UP2-Enviro | [0/±45/0]S | 36 | UP2 | CoRezyn 63-AX-051 | Knytex A130 (444 gsm) | 68 | Knytex DB120 (393 gsm) | 32 | 0 | 0 | 0 | 3.19 | 24h/20C, 2h/60C | RTM | 5760 | A6090 |  | -314 | static | 13 mm/s |  |  |  | 1 | [8 empty] | 25 ̊C
MD-DD11P-UP2-Enviro | [0/±45/0]S | 36 | UP2 | CoRezyn 63-AX-051 | Knytex A130 (444 gsm) | 68 | Knytex DB120 (393 gsm) | 32 | 0 | 0 | 0 | 3.19 | 24h/20C, 2h/60C | RTM | 5761 | A6236 |  | -288 | static | 13 mm/s |  |  |  | 1 | [8 empty] | 25 ̊C
MD-DD11P-UP2-Enviro | [0/±45/0]S | 36 | UP2 | CoRezyn 63-AX-051 | Knytex A130 (444 gsm) | 68 | Knytex DB120 (393 gsm) | 32 | 0 | 0 | 0 | 3.19 | 24h/20C, 2h/60C | RTM | 5762 | A5950 |  | -295 | static | 13 mm/s |  |  |  | 1 | [8 empty] | 25 ̊C
MD-DD5P-UP2-Enviro | [0/±45/0]S | 36 | UP2 | CoRezyn 63-AX-051 | Knytex D155 (527 gsm) | 72 | Knytex DB120 (393 gsm) | 28 | 0 | 0 | 0 | 3.2 | 24h/20C, 2h/60C | RTM | 5763 | D6441 |  | -519 | static | 13 mm/s |  |  |  | 1 | [8 empty] | 0 ̊C
MD-DD5P-UP2-Enviro | [0/±45/0]S | 36 | UP2 | CoRezyn 63-AX-051 | Knytex D155 (527 gsm) | 72 | Knytex DB120 (393 gsm) | 28 | 0 | 0 | 0 | 3.2 | 24h/20C, 2h/60C | RTM | 5764 | D6365 |  | -486 | static | 13 mm/s |  |  |  | 1 | [8 empty] | 0 ̊C
MD-DD5P-UP2-Enviro | [0/±45/0]S | 36 | UP2 | CoRezyn 63-AX-051 | Knytex D155 (527 gsm) | 72 | Knytex DB120 (393 gsm) | 28 | 0 | 0 | 0 | 3.2 | 24h/20C, 2h/60C | RTM | 5765 | D6369 |  | -452 | static | 13 mm/s |  |  |  | 1 | [8 empty] | 0 ̊C
MD-DD5P-UP2-Enviro | [0/±45/0]S | 36 | UP2 | CoRezyn 63-AX-051 | Knytex D155 (527 gsm) | 72 | Knytex DB120 (393 gsm) | 28 | 0 | 0 | 0 | 3.2 | 24h/20C, 2h/60C | RTM | 5766 | D6443 |  | -471 | static | 13 mm/s |  |  |  | 1 | [8 empty] | 25 ̊C
MD-DD5P-UP2-Enviro | [0/±45/0]S | 36 | UP2 | CoRezyn 63-AX-051 | Knytex D155 (527 gsm) | 72 | Knytex DB120 (393 gsm) | 28 | 0 | 0 | 0 | 3.2 | 24h/20C, 2h/60C | RTM | 5767 | D6489 |  | -519 | static | 13 mm/s |  |  |  | 1 | [8 empty] | 25 ̊C
MD-DD5P-UP2-Enviro | [0/±45/0]S | 36 | UP2 | CoRezyn 63-AX-051 | Knytex D155 (527 gsm) | 72 | Knytex DB120 (393 gsm) | 28 | 0 | 0 | 0 | 3.2 | 24h/20C, 2h/60C | RTM | 5768 | D6846 |  | -474 | static | 13 mm/s |  |  |  | 1 | [8 empty] | 25 ̊C
MD-DD5P-UP2-Enviro | [0/±45/0]S | 36 | UP2 | CoRezyn 63-AX-051 | Knytex D155 (527 gsm) | 72 | Knytex DB120 (393 gsm) | 28 | 0 | 0 | 0 | 3.2 | 24h/20C, 2h/60C | RTM | 5769 | D6590 |  | -420 | static | 13 mm/s |  |  |  | 1 | [8 empty] | 25 ̊C
MD-DD11P-UP2-Enviro | [0/±45/0]S | 36 | UP2 | CoRezyn 63-AX-051 | Knytex A130 (444 gsm) | 68 | Knytex DB120 (393 gsm) | 32 | 0 | 0 | 0 | 3.19 | 24h/20C, 2h/60C | RTM | 5770 | A6570 |  | -213 | static | 13 mm/s |  |  |  | 1 | [8 empty] | 25 ̊C
MD-DD11P-UP2-Enviro | [0/±45/0]S | 36 | UP2 | CoRezyn 63-AX-051 | Knytex A130 (444 gsm) | 68 | Knytex DB120 (393 gsm) | 32 | 0 | 0 | 0 | 3.19 | 24h/20C, 2h/60C | RTM | 5771 | A5976 |  | -211 | static | 13 mm/s |  |  |  | 1 | [8 empty] | 25 ̊C
MD-DD11P-UP2-Enviro | [0/±45/0]S | 36 | UP2 | CoRezyn 63-AX-051 | Knytex A130 (444 gsm) | 68 | Knytex DB120 (393 gsm) | 32 | 0 | 0 | 0 | 3.19 | 24h/20C, 2h/60C | RTM | 5772 | A6021 |  | -260 | static | 13 mm/s |  |  |  | 1 | [8 empty] | 25 ̊C
MD-DD11P-UP2-Enviro | [0/±45/0]S | 36 | UP2 | CoRezyn 63-AX-051 | Knytex A130 (444 gsm) | 68 | Knytex DB120 (393 gsm) | 32 | 0 | 0 | 0 | 3.19 | 24h/20C, 2h/60C | RTM | 5773 | A6228 |  | -191 | static | 13 mm/s |  |  |  | 1 | [8 empty] | 25 ̊C
MD-DD5P-UP2-Enviro | [0/±45/0]S | 36 | UP2 | CoRezyn 63-AX-051 | Knytex D155 (527 gsm) | 72 | Knytex DB120 (393 gsm) | 28 | 0 | 0 | 0 | 3.2 | 24h/20C, 2h/60C | RTM | 5774 | D6490 |  | -509 | static | 13 mm/s |  |  |  | 1 | [8 empty] | 25 ̊C
MD-DD5P-UP2-Enviro | [0/±45/0]S | 36 | UP2 | CoRezyn 63-AX-051 | Knytex D155 (527 gsm) | 72 | Knytex DB120 (393 gsm) | 28 | 0 | 0 | 0 | 3.2 | 24h/20C, 2h/60C | RTM | 5775 | D6370 |  | -404 | static | 13 mm/s |  |  |  | 1 | [8 empty] | 25 ̊C
MD-DD5P-UP2-Enviro | [0/±45/0]S | 36 | UP2 | CoRezyn 63-AX-051 | Knytex D155 (527 gsm) | 72 | Knytex DB120 (393 gsm) | 28 | 0 | 0 | 0 | 3.2 | 24h/20C, 2h/60C | RTM | 5776 | D5924 |  | -621 | static | 13 mm/s |  |  |  | 1 | [8 empty] | 25 ̊C
MD-DD11P-UP2-Enviro | [0/±45/0]S | 36 | UP2 | CoRezyn 63-AX-051 | Knytex A130 (444 gsm) | 68 | Knytex DB120 (393 gsm) | 32 | 0 | 0 | 0 | 3.19 | 24h/20C, 2h/60C | RTM | 5777 | A6119 |  | -283 | static | 13 mm/s |  |  |  | 1 | [8 empty] | 25 ̊C
MD-DD11P-UP2-Enviro | [0/±45/0]S | 36 | UP2 | CoRezyn 63-AX-051 | Knytex A130 (444 gsm) | 68 | Knytex DB120 (393 gsm) | 32 | 0 | 0 | 0 | 3.19 | 24h/20C, 2h/60C | RTM | 5778 | A5980 |  | -261 | static | 13 mm/s |  |  |  | 1 | [8 empty] | 25 ̊C
MD-DD11P-UP2-Enviro | [0/±45/0]S | 36 | UP2 | CoRezyn 63-AX-051 | Knytex A130 (444 gsm) | 68 | Knytex DB120 (393 gsm) | 32 | 0 | 0 | 0 | 3.19 | 24h/20C, 2h/60C | RTM | 5779 | A6007 |  | -279 | static | 13 mm/s |  |  |  | 1 | [8 empty] | 25 ̊C
MD-DD5P-UP2-Enviro | [0/±45/0]S | 36 | UP2 | CoRezyn 63-AX-051 | Knytex D155 (527 gsm) | 72 | Knytex DB120 (393 gsm) | 28 | 0 | 0 | 0 | 3.2 | 24h/20C, 2h/60C | RTM | 5780 | D6210 |  | -560 | static | 13 mm/s |  |  |  | 1 | [8 empty] | 25 ̊C
MD-DD5P-UP2-Enviro | [0/±45/0]S | 36 | UP2 | CoRezyn 63-AX-051 | Knytex D155 (527 gsm) | 72 | Knytex DB120 (393 gsm) | 28 | 0 | 0 | 0 | 3.2 | 24h/20C, 2h/60C | RTM | 5781 | D6401 |  | -568 | static | 13 mm/s |  |  |  | 1 | [8 empty] | 25 ̊C
MD-DD5P-UP2-Enviro | [0/±45/0]S | 36 | UP2 | CoRezyn 63-AX-051 | Knytex D155 (527 gsm) | 72 | Knytex DB120 (393 gsm) | 28 | 0 | 0 | 0 | 3.2 | 24h/20C, 2h/60C | RTM | 5782 | D6219 |  | -539 | static | 13 mm/s |  |  |  | 1 | [8 empty] | 25 ̊C
MD-DD11P-UP2-Enviro | [0/±45/0]S | 36 | UP2 | CoRezyn 63-AX-051 | Knytex A130 (444 gsm) | 68 | Knytex DB120 (393 gsm) | 32 | 0 | 0 | 0 | 3.19 | 24h/20C, 2h/60C | RTM | 5783 | A5970 |  | -218 | static | 13 mm/s |  |  |  | 1 | [8 empty] | 25 ̊C
MD-DD11P-UP2-Enviro | [0/±45/0]S | 36 | UP2 | CoRezyn 63-AX-051 | Knytex A130 (444 gsm) | 68 | Knytex DB120 (393 gsm) | 32 | 0 | 0 | 0 | 3.19 | 24h/20C, 2h/60C | RTM | 5784 | A6070 |  | -307 | static | 13 mm/s |  |  |  | 1 | [8 empty] | 25 ̊C
MD-DD11P-UP2-Enviro | [0/±45/0]S | 36 | UP2 | CoRezyn 63-AX-051 | Knytex A130 (444 gsm) | 68 | Knytex DB120 (393 gsm) | 32 | 0 | 0 | 0 | 3.19 | 24h/20C, 2h/60C | RTM | 5785 | A5983 |  | -300 | static | 13 mm/s |  |  |  | 1 | [8 empty] | 25 ̊C
MD-DD5P-UP2-Enviro | [0/±45/0]S | 36 | UP2 | CoRezyn 63-AX-051 | Knytex D155 (527 gsm) | 72 | Knytex DB120 (393 gsm) | 28 | 0 | 0 | 0 | 3.2 | 24h/20C, 2h/60C | RTM | 5786 | D6212 |  | -405 | static | 13 mm/s |  |  |  | 1 | [8 empty] | 25 ̊C
MD-DD5P-UP2-Enviro | [0/±45/0]S | 36 | UP2 | CoRezyn 63-AX-051 | Knytex D155 (527 gsm) | 72 | Knytex DB120 (393 gsm) | 28 | 0 | 0 | 0 | 3.2 | 24h/20C, 2h/60C | RTM | 5787 | D6220 |  | -393 | static | 13 mm/s |  |  |  | 1 | [8 empty] | 25 ̊C
MD-DD5P-UP2-Enviro | [0/±45/0]S | 36 | UP2 | CoRezyn 63-AX-051 | Knytex D155 (527 gsm) | 72 | Knytex DB120 (393 gsm) | 28 | 0 | 0 | 0 | 3.2 | 24h/20C, 2h/60C | RTM | 5788 | D6171 |  | -473 | static | 13 mm/s |  |  |  | 1 | [8 empty] | 25 ̊C
MD-DD5P-UP2-Enviro | [0/±45/0]S | 36 | UP2 | CoRezyn 63-AX-051 | Knytex D155 (527 gsm) | 72 | Knytex DB120 (393 gsm) | 28 | 0 | 0 | 0 | 3.2 | 24h/20C, 2h/60C | RTM | 5789 | D6794 |  | -413 | static | 13 mm/s |  |  |  | 1 | [8 empty] | 25 ̊C
MD-DD5P-UP2-Enviro | [0/±45/0]S | 36 | UP2 | CoRezyn 63-AX-051 | Knytex D155 (527 gsm) | 72 | Knytex DB120 (393 gsm) | 28 | 0 | 0 | 0 | 3.2 | 24h/20C, 2h/60C | RTM | 5790 | D5978 |  | -352 | static | 13 mm/s |  |  |  | 1 | [8 empty] | 50 ̊C
MD-DD5P-UP2-Enviro | [0/±45/0]S | 36 | UP2 | CoRezyn 63-AX-051 | Knytex D155 (527 gsm) | 72 | Knytex DB120 (393 gsm) | 28 | 0 | 0 | 0 | 3.2 | 24h/20C, 2h/60C | RTM | 5791 | D6349 |  | -414 | static | 13 mm/s |  |  |  | 1 | [8 empty] | 50 ̊C
MD-DD5P-UP2-Enviro | [0/±45/0]S | 36 | UP2 | CoRezyn 63-AX-051 | Knytex D155 (527 gsm) | 72 | Knytex DB120 (393 gsm) | 28 | 0 | 0 | 0 | 3.2 | 24h/20C, 2h/60C | RTM | 5792 | D6491 |  | -423 | static | 13 mm/s |  |  |  | 1 | [8 empty] | 50 ̊C
MD-DD5P-UP2-Enviro | [0/±45/0]S | 36 | UP2 | CoRezyn 63-AX-051 | Knytex D155 (527 gsm) | 72 | Knytex DB120 (393 gsm) | 28 | 0 | 0 | 0 | 3.2 | 24h/20C, 2h/60C | RTM | 5793 | D6270 |  | -423 | static | 13 mm/s |  |  |  | 1 | [8 empty] | 50 ̊C
MD-DD11P-UP2-Enviro | [0/±45/0]S | 36 | UP2 | CoRezyn 63-AX-051 | Knytex A130 (444 gsm) | 68 | Knytex DB120 (393 gsm) | 32 | 0 | 0 | 0 | 3.19 | 24h/20C, 2h/60C | RTM | 5794 | A6008 |  | -228 | static | 13 mm/s |  |  |  | 1 | [8 empty] | 25 ̊C
MD-DD11P-UP2-Enviro | [0/±45/0]S | 36 | UP2 | CoRezyn 63-AX-051 | Knytex A130 (444 gsm) | 68 | Knytex DB120 (393 gsm) | 32 | 0 | 0 | 0 | 3.19 | 24h/20C, 2h/60C | RTM | 5795 | A6506 |  | -267 | static | 13 mm/s |  |  |  | 1 | [8 empty] | 25 ̊C
MD-DD11P-UP2-Enviro | [0/±45/0]S | 36 | UP2 | CoRezyn 63-AX-051 | Knytex A130 (444 gsm) | 68 | Knytex DB120 (393 gsm) | 32 | 0 | 0 | 0 | 3.19 | 24h/20C, 2h/60C | RTM | 5796 | A6119 |  | -240 | static | 13 mm/s |  |  |  | 1 | [8 empty] | 25 ̊C
MD-DD11P-UP2-Enviro | [0/±45/0]S | 36 | UP2 | CoRezyn 63-AX-051 | Knytex A130 (444 gsm) | 68 | Knytex DB120 (393 gsm) | 32 | 0 | 0 | 0 | 3.19 | 24h/20C, 2h/60C | RTM | 5797 | A6034 |  | -224 | static | 13 mm/s |  |  |  | 1 | [8 empty] | 25 ̊C
MD-DD11P-UP2-Enviro | [0/±45/0]S | 36 | UP2 | CoRezyn 63-AX-051 | Knytex A130 (444 gsm) | 68 | Knytex DB120 (393 gsm) | 32 | 0 | 0 | 0 | 3.19 | 24h/20C, 2h/60C | RTM | 5798 | A6149 |  | -176 | static | 13 mm/s |  |  |  | 1 | [8 empty] | 50 ̊C
MD-DD11P-UP2-Enviro | [0/±45/0]S | 36 | UP2 | CoRezyn 63-AX-051 | Knytex A130 (444 gsm) | 68 | Knytex DB120 (393 gsm) | 32 | 0 | 0 | 0 | 3.19 | 24h/20C, 2h/60C | RTM | 5799 | A6396 |  | -125 | static | 13 mm/s |  |  |  | 1 | [8 empty] | 50 ̊C
MD-DD11P-UP2-Enviro | [0/±45/0]S | 36 | UP2 | CoRezyn 63-AX-051 | Knytex A130 (444 gsm) | 68 | Knytex DB120 (393 gsm) | 32 | 0 | 0 | 0 | 3.19 | 24h/20C, 2h/60C | RTM | 5800 | A6223 |  | -216 | static | 13 mm/s |  |  |  | 1 | [8 empty] | 50 ̊C
MD-DD11P-UP2-Enviro | [0/±45/0]S | 36 | UP2 | CoRezyn 63-AX-051 | Knytex A130 (444 gsm) | 68 | Knytex DB120 (393 gsm) | 32 | 0 | 0 | 0 | 3.19 | 24h/20C, 2h/60C | RTM | 5801 | A6149 |  | -179 | static | 13 mm/s |  |  |  | 1 | [8 empty] | 50 ̊C
MD-DD5P-UP2-Enviro | [0/±45/0]S | 36 | UP2 | CoRezyn 63-AX-051 | Knytex D155 (527 gsm) | 72 | Knytex DB120 (393 gsm) | 28 | 0 | 0 | 0 | 3.2 | 24h/20C, 2h/60C | RTM | 5802 | D6223 |  | -442 | static | 13 mm/s |  |  |  | 1 | [8 empty] | 25 ̊C
MD-DD5P-UP2-Enviro | [0/±45/0]S | 36 | UP2 | CoRezyn 63-AX-051 | Knytex D155 (527 gsm) | 72 | Knytex DB120 (393 gsm) | 28 | 0 | 0 | 0 | 3.2 | 24h/20C, 2h/60C | RTM | 5803 | D6883 |  | -406 | static | 13 mm/s |  |  |  | 1 | [8 empty] | 25 ̊C
MD-DD5P-UP2-Enviro | [0/±45/0]S | 36 | UP2 | CoRezyn 63-AX-051 | Knytex D155 (527 gsm) | 72 | Knytex DB120 (393 gsm) | 28 | 0 | 0 | 0 | 3.2 | 24h/20C, 2h/60C | RTM | 5804 | D6037 |  | -404 | static | 13 mm/s |  |  |  | 1 | [8 empty] | 25 ̊C
MD-DD5P-UP2-Enviro | [0/±45/0]S | 36 | UP2 | CoRezyn 63-AX-051 | Knytex D155 (527 gsm) | 72 | Knytex DB120 (393 gsm) | 28 | 0 | 0 | 0 | 3.2 | 24h/20C, 2h/60C | RTM | 5805 | D5992 |  | -366 | static | 13 mm/s |  |  |  | 1 | [8 empty] | 25 ̊C
MD-DD11P-UP2-Enviro | [0/±45/0]S | 36 | UP2 | CoRezyn 63-AX-051 | Knytex A130 (444 gsm) | 68 | Knytex DB120 (393 gsm) | 32 | 0 | 0 | 0 | 3.19 | 24h/20C, 2h/60C | RTM | 5806 | A6026 |  | -163 | static | 13 mm/s |  |  |  | 1 | [8 empty] | 25 ̊C
MD-DD11P-UP2-Enviro | [0/±45/0]S | 36 | UP2 | CoRezyn 63-AX-051 | Knytex A130 (444 gsm) | 68 | Knytex DB120 (393 gsm) | 32 | 0 | 0 | 0 | 3.19 | 24h/20C, 2h/60C | RTM | 5807 | A5972 |  | -215 | static | 13 mm/s |  |  |  | 1 | [8 empty] | 25 ̊C
MD-DD11P-UP2-Enviro | [0/±45/0]S | 36 | UP2 | CoRezyn 63-AX-051 | Knytex A130 (444 gsm) | 68 | Knytex DB120 (393 gsm) | 32 | 0 | 0 | 0 | 3.19 | 24h/20C, 2h/60C | RTM | 5808 | A6188 |  | -229 | static | 13 mm/s |  |  |  | 1 | [8 empty] | 25 ̊C
MD-DD11P-UP2-Enviro | [0/±45/0]S | 36 | UP2 | CoRezyn 63-AX-051 | Knytex A130 (444 gsm) | 68 | Knytex DB120 (393 gsm) | 32 | 0 | 0 | 0 | 3.19 | 24h/20C, 2h/60C | RTM | 5809 | A6061 |  | -203 | static | 13 mm/s |  |  |  | 1 | [8 empty] | 25 ̊C
MD-DD5P-UP2-Enviro | [0/±45/0]S | 36 | UP2 | CoRezyn 63-AX-051 | Knytex D155 (527 gsm) | 72 | Knytex DB120 (393 gsm) | 28 | 0 | 0 | 0 | 3.2 | 24h/20C, 2h/60C | RTM | 5810 | D5864 |  | -377 | static | 13 mm/s |  |  |  | 1 | [8 empty] | 50 ̊C
MD-DD5P-UP2-Enviro | [0/±45/0]S | 36 | UP2 | CoRezyn 63-AX-051 | Knytex D155 (527 gsm) | 72 | Knytex DB120 (393 gsm) | 28 | 0 | 0 | 0 | 3.2 | 24h/20C, 2h/60C | RTM | 5811 | D5960 |  | -332 | static | 13 mm/s |  |  |  | 1 | [8 empty] | 50 ̊C
MD-DD5P-UP2-Enviro | [0/±45/0]S | 36 | UP2 | CoRezyn 63-AX-051 | Knytex D155 (527 gsm) | 72 | Knytex DB120 (393 gsm) | 28 | 0 | 0 | 0 | 3.2 | 24h/20C, 2h/60C | RTM | 5812 | D5842 |  | -309 | static | 13 mm/s |  |  |  | 1 | [8 empty] | 50 ̊C
MD-DD5P-UP2-Enviro | [0/±45/0]S | 36 | UP2 | CoRezyn 63-AX-051 | Knytex D155 (527 gsm) | 72 | Knytex DB120 (393 gsm) | 28 | 0 | 0 | 0 | 3.2 | 24h/20C, 2h/60C | RTM | 5813 | D6316 |  | -375 | static | 13 mm/s |  |  |  | 1 | [8 empty] | 50 ̊C
MD-DD11P-UP2-Enviro | [0/±45/0]S | 36 | UP2 | CoRezyn 63-AX-051 | Knytex A130 (444 gsm) | 68 | Knytex DB120 (393 gsm) | 32 | 0 | 0 | 0 | 3.19 | 24h/20C, 2h/60C | RTM | 5814 | A5975 |  | -132 | static | 13 mm/s |  |  |  | 1 | [8 empty] | 50 ̊C
MD-DD11P-UP2-Enviro | [0/±45/0]S | 36 | UP2 | CoRezyn 63-AX-051 | Knytex A130 (444 gsm) | 68 | Knytex DB120 (393 gsm) | 32 | 0 | 0 | 0 | 3.19 | 24h/20C, 2h/60C | RTM | 5815 | A6218 |  | -154 | static | 13 mm/s |  |  |  | 1 | [8 empty] | 50 ̊C
MD-DD11P-UP2-Enviro | [0/±45/0]S | 36 | UP2 | CoRezyn 63-AX-051 | Knytex A130 (444 gsm) | 68 | Knytex DB120 (393 gsm) | 32 | 0 | 0 | 0 | 3.19 | 24h/20C, 2h/60C | RTM | 5816 | A5894 |  | -188 | static | 13 mm/s |  |  |  | 1 | [8 empty] | 50 ̊C
MD-DD11P-UP2-Enviro | [0/±45/0]S | 36 | UP2 | CoRezyn 63-AX-051 | Knytex A130 (444 gsm) | 68 | Knytex DB120 (393 gsm) | 32 | 0 | 0 | 0 | 3.19 | 24h/20C, 2h/60C | RTM | 5817 | A6165 |  | -225 | static | 13 mm/s |  |  |  | 1 | [8 empty] | 50 ̊C
MD-DD5P-UP2-Enviro | [0/±45/0]S | 36 | UP2 | CoRezyn 63-AX-051 | Knytex D155 (527 gsm) | 72 | Knytex DB120 (393 gsm) | 28 | 0 | 0 | 0 | 3.2 | 24h/20C, 2h/60C | RTM | 5818 | D6394 |  | -448 | static | 13 mm/s |  |  |  | 1 | [8 empty] | 25 ̊C
MD-DD5P-UP2-Enviro | [0/±45/0]S | 36 | UP2 | CoRezyn 63-AX-051 | Knytex D155 (527 gsm) | 72 | Knytex DB120 (393 gsm) | 28 | 0 | 0 | 0 | 3.2 | 24h/20C, 2h/60C | RTM | 5819 | D6248 |  | -361 | static | 13 mm/s |  |  |  | 1 | [8 empty] | 25 ̊C
MD-DD5P-UP2-Enviro | [0/±45/0]S | 36 | UP2 | CoRezyn 63-AX-051 | Knytex D155 (527 gsm) | 72 | Knytex DB120 (393 gsm) | 28 | 0 | 0 | 0 | 3.2 | 24h/20C, 2h/60C | RTM | 5820 | D6265 |  | -434 | static | 13 mm/s |  |  |  | 1 | [8 empty] | 25 ̊C
MD-DD5P-UP2-Enviro | [0/±45/0]S | 36 | UP2 | CoRezyn 63-AX-051 | Knytex D155 (527 gsm) | 72 | Knytex DB120 (393 gsm) | 28 | 0 | 0 | 0 | 3.2 | 24h/20C, 2h/60C | RTM | 5821 | D6472 |  | -583 | static | 13 mm/s |  |  |  | 1 | [8 empty] | 25 ̊C
MD-DD5P-UP2-Enviro | [0/±45/0]S | 36 | UP2 | CoRezyn 63-AX-051 | Knytex D155 (527 gsm) | 72 | Knytex DB120 (393 gsm) | 28 | 0 | 0 | 0 | 3.2 | 24h/20C, 2h/60C | RTM | 5822 | D6485 |  | -532 | static | 13 mm/s |  |  |  | 1 | [8 empty] | 25 ̊C
MD-DD5P-UP2-Enviro | [0/±45/0]S | 36 | UP2 | CoRezyn 63-AX-051 | Knytex D155 (527 gsm) | 72 | Knytex DB120 (393 gsm) | 28 | 0 | 0 | 0 | 3.2 | 24h/20C, 2h/60C | RTM | 5823 | D6428 |  | -559 | static | 13 mm/s |  |  |  | 1 | [8 empty] | 25 ̊C
MD-DD5P-UP2-Enviro | [0/±45/0]S | 36 | UP2 | CoRezyn 63-AX-051 | Knytex D155 (527 gsm) | 72 | Knytex DB120 (393 gsm) | 28 | 0 | 0 | 0 | 3.2 | 24h/20C, 2h/60C | RTM | 5824 | D6183 |  | -516 | static | 13 mm/s |  |  |  | 1 | [8 empty] | 50 ̊C
MD-DD5P-UP2-Enviro | [0/±45/0]S | 36 | UP2 | CoRezyn 63-AX-051 | Knytex D155 (527 gsm) | 72 | Knytex DB120 (393 gsm) | 28 | 0 | 0 | 0 | 3.2 | 24h/20C, 2h/60C | RTM | 5825 | D6351 |  | -468 | static | 13 mm/s |  |  |  | 1 | [8 empty] | 50 ̊C
MD-DD5P-UP2-Enviro | [0/±45/0]S | 36 | UP2 | CoRezyn 63-AX-051 | Knytex D155 (527 gsm) | 72 | Knytex DB120 (393 gsm) | 28 | 0 | 0 | 0 | 3.2 | 24h/20C, 2h/60C | RTM | 5826 | D6217 |  | -542 | static | 13 mm/s |  |  |  | 1 | [8 empty] | 50 ̊C
MD-DD5P-UP2-Enviro | [0/±45/0]S | 36 | UP2 | CoRezyn 63-AX-051 | Knytex D155 (527 gsm) | 72 | Knytex DB120 (393 gsm) | 28 | 0 | 0 | 0 | 3.2 | 24h/20C, 2h/60C | RTM | 5827 | D6411 |  | -430 | static | 13 mm/s |  |  |  | 1 | [8 empty] | 50 ̊C
MD-DD5P-UP2-Enviro | [0/±45/0]S | 36 | UP2 | CoRezyn 63-AX-051 | Knytex D155 (527 gsm) | 72 | Knytex DB120 (393 gsm) | 28 | 0 | 0 | 0 | 3.2 | 24h/20C, 2h/60C | RTM | 5828 | D6530 |  | -405 | static | 13 mm/s |  |  |  | 1 | [8 empty] | 50 ̊C
MD-DD11P-UP2-Enviro | [0/±45/0]S | 36 | UP2 | CoRezyn 63-AX-051 | Knytex A130 (444 gsm) | 68 | Knytex DB120 (393 gsm) | 32 | 0 | 0 | 0 | 3.19 | 24h/20C, 2h/60C | RTM | 5829 | A6040 |  | -250 | static | 13 mm/s |  |  |  | 1 | [8 empty] | 25 ̊C
MD-DD11P-UP2-Enviro | [0/±45/0]S | 36 | UP2 | CoRezyn 63-AX-051 | Knytex A130 (444 gsm) | 68 | Knytex DB120 (393 gsm) | 32 | 0 | 0 | 0 | 3.19 | 24h/20C, 2h/60C | RTM | 5830 | A6161 |  | -283 | static | 13 mm/s |  |  |  | 1 | [8 empty] | 25 ̊C
MD-DD11P-UP2-Enviro | [0/±45/0]S | 36 | UP2 | CoRezyn 63-AX-051 | Knytex A130 (444 gsm) | 68 | Knytex DB120 (393 gsm) | 32 | 0 | 0 | 0 | 3.19 | 24h/20C, 2h/60C | RTM | 5831 | A6008 |  | -298 | static | 13 mm/s |  |  |  | 1 | [8 empty] | 25 ̊C
MD-DD11P-UP2-Enviro | [0/±45/0]S | 36 | UP2 | CoRezyn 63-AX-051 | Knytex A130 (444 gsm) | 68 | Knytex DB120 (393 gsm) | 32 | 0 | 0 | 0 | 3.19 | 24h/20C, 2h/60C | RTM | 5832 | A6036 |  | -222 | static | 13 mm/s |  |  |  | 1 | [8 empty] | 25 ̊C
MD-DD11P-UP2-Enviro | [0/±45/0]S | 36 | UP2 | CoRezyn 63-AX-051 | Knytex A130 (444 gsm) | 68 | Knytex DB120 (393 gsm) | 32 | 0 | 0 | 0 | 3.19 | 24h/20C, 2h/60C | RTM | 5833 | A5911 |  | -249 | static | 13 mm/s |  |  |  | 1 | [8 empty] | 25 ̊C
MD-DD11P-UP2-Enviro | [0/±45/0]S | 36 | UP2 | CoRezyn 63-AX-051 | Knytex A130 (444 gsm) | 68 | Knytex DB120 (393 gsm) | 32 | 0 | 0 | 0 | 3.19 | 24h/20C, 2h/60C | RTM | 5834 | A5951 |  | -251 | static | 13 mm/s |  |  |  | 1 | [8 empty] | 50 ̊C
MD-DD11P-UP2-Enviro | [0/±45/0]S | 36 | UP2 | CoRezyn 63-AX-051 | Knytex A130 (444 gsm) | 68 | Knytex DB120 (393 gsm) | 32 | 0 | 0 | 0 | 3.19 | 24h/20C, 2h/60C | RTM | 5835 | A6259 |  | -270 | static | 13 mm/s |  |  |  | 1 | [8 empty] | 50 ̊C
MD-DD11P-UP2-Enviro | [0/±45/0]S | 36 | UP2 | CoRezyn 63-AX-051 | Knytex A130 (444 gsm) | 68 | Knytex DB120 (393 gsm) | 32 | 0 | 0 | 0 | 3.19 | 24h/20C, 2h/60C | RTM | 5836 | A6079 |  | -232 | static | 13 mm/s |  |  |  | 1 | [8 empty] | 50 ̊C
MD-DD11P-UP2-Enviro | [0/±45/0]S | 36 | UP2 | CoRezyn 63-AX-051 | Knytex A130 (444 gsm) | 68 | Knytex DB120 (393 gsm) | 32 | 0 | 0 | 0 | 3.19 | 24h/20C, 2h/60C | RTM | 5837 | A6420 |  | -264 | static | 13 mm/s |  |  |  | 1 | [8 empty] | 50 ̊C
MD-DD11P-UP2-Enviro | [0/±45/0]S | 36 | UP2 | CoRezyn 63-AX-051 | Knytex A130 (444 gsm) | 68 | Knytex DB120 (393 gsm) | 32 | 0 | 0 | 0 | 3.19 | 24h/20C, 2h/60C | RTM | 5838 | A6056 |  | -233 | static | 13 mm/s |  |  |  | 1 | [8 empty] | 50 ̊C
MD-DD5P-UP2-Enviro | [0/±45/0]S | 36 | UP2 | CoRezyn 63-AX-051 | Knytex D155 (527 gsm) | 72 | Knytex DB120 (393 gsm) | 28 | 0 | 0 | 0 | 3.13 | 24h/20C, 2h/60C | RTM | 4880 | DD5P820 | 310 | 31 | 0.1 | 3 | 21.6 | 1.62 |  | 178431 | [8 empty] | 50 ̊C
MD-DD5P-UP2-Enviro | [0/±45/0]S | 36 | UP2 | CoRezyn 63-AX-051 | Knytex D155 (527 gsm) | 72 | Knytex DB120 (393 gsm) | 28 | 0 | 0 | 0 | 3.13 | 24h/20C, 2h/60C | RTM | 4881 | DD5P816 | 310 | 31 | 0.1 | 3 | 20.8 | 1.64 |  | 233742 | [8 empty] | 50 ̊C
MD-DD5P-UP2-Enviro | [0/±45/0]S | 36 | UP2 | CoRezyn 63-AX-051 | Knytex D155 (527 gsm) | 72 | Knytex DB120 (393 gsm) | 28 | 0 | 0 | 0 | 3.13 | 24h/20C, 2h/60C | RTM | 4882 | DD5P816 | 310 | 31 | 0.1 | 3 | 21.1 | 1.52 |  | 246075 | [8 empty] | 50 ̊C
MD-DD5P-UP2-Enviro | [0/±45/0]S | 36 | UP2 | CoRezyn 63-AX-051 | Knytex D155 (527 gsm) | 72 | Knytex DB120 (393 gsm) | 28 | 0 | 0 | 0 | 3.13 | 24h/20C, 2h/60C | RTM | 4883 | DD5P819 | 710 |  | static | 13 mm/s | 19.5 | 3.6 |  | 1 | [8 empty] | 50 ̊C
MD-DD5P-UP2-Enviro | [0/±45/0]S | 36 | UP2 | CoRezyn 63-AX-051 | Knytex D155 (527 gsm) | 72 | Knytex DB120 (393 gsm) | 28 | 0 | 0 | 0 | 3.13 | 24h/20C, 2h/60C | RTM | 4884 | DD5P814 | 730 |  | static | 13 mm/s | 22.3 | 3.3 |  | 1 | [8 empty] | 50 ̊C
MD-DD5P-UP2-Enviro | [0/±45/0]S | 36 | UP2 | CoRezyn 63-AX-051 | Knytex D155 (527 gsm) | 72 | Knytex DB120 (393 gsm) | 28 | 0 | 0 | 0 | 3.13 | 24h/20C, 2h/60C | RTM | 4885 | DD5P817 | 742 |  | static | 13 mm/s | 22.3 | 3.4 |  | 1 | [8 empty] | 50 ̊C
MD-DD5P-UP2-Enviro | [0/±45/0]S | 36 | UP2 | CoRezyn 63-AX-051 | Knytex D155 (527 gsm) | 72 | Knytex DB120 (393 gsm) | 28 | 0 | 0 | 0 | 3.13 | 24h/20C, 2h/60C | RTM | 4886 | DD5P812 | 414 | 41.4 | 0.1 | 2 | 22.1 | 2.21 |  | 4207 | [8 empty] | 50 ̊C
MD-DD5P-UP2-Enviro | [0/±45/0]S | 36 | UP2 | CoRezyn 63-AX-051 | Knytex D155 (527 gsm) | 72 | Knytex DB120 (393 gsm) | 28 | 0 | 0 | 0 | 3.13 | 24h/20C, 2h/60C | RTM | 4887 | DD5P821 | 414 | 41.4 | 0.1 | 2 | 22 | 2.03 |  | 3614 | [8 empty] | 50 ̊C
MD-DD5P-UP2-Enviro | [0/±45/0]S | 36 | UP2 | CoRezyn 63-AX-051 | Knytex D155 (527 gsm) | 72 | Knytex DB120 (393 gsm) | 28 | 0 | 0 | 0 | 3.13 | 24h/20C, 2h/60C | RTM | 4888 | DD5P818 | 414 | 41.4 | 0.1 | 2 | 21.5 | 1.86 |  | 1132 | [8 empty] | 50 ̊C
MD-DD5P-UP2-Enviro | [0/±45/0]S | 38 | UP2 | CoRezyn 63-AX-051 | Knytex D155 (527 gsm) | 72 | Knytex DB120 (393 gsm) | 28 | 0 | 0 | 0 | 2.95 | 24h/20C, 2h/60C | RTM | 4891 | DD5P908W | 241 | 24.1 | 0.1 | 5 |  |  |  | 2145373 | [8 empty] | 50 ̊C
MD-DD5P-UP2-Enviro | [0/±45/0]S | 38 | UP2 | CoRezyn 63-AX-051 | Knytex D155 (527 gsm) | 72 | Knytex DB120 (393 gsm) | 28 | 0 | 0 | 0 | 2.95 | 24h/20C, 2h/60C | RTM | 4892 | DD5P900W | 310 | 31 | 0.1 | 3 | 20 | 1.42 |  | 17971 | [8 empty] | 50 ̊C
MD-DD5P-UP2-Enviro | [0/±45/0]S | 38 | UP2 | CoRezyn 63-AX-051 | Knytex D155 (527 gsm) | 72 | Knytex DB120 (393 gsm) | 28 | 0 | 0 | 0 | 2.95 | 24h/20C, 2h/60C | RTM | 4893 | DD5P901W | 241 | 24.1 | 0.1 | 5 | 20.6 | 1.19 |  | 1733316 | [8 empty] | 50 ̊C
MD-DD5P-UP2-Enviro | [0/±45/0]S | 38 | UP2 | CoRezyn 63-AX-051 | Knytex D155 (527 gsm) | 72 | Knytex DB120 (393 gsm) | 28 | 0 | 0 | 0 | 2.95 | 24h/20C, 2h/60C | RTM | 4894 | DD5P902W | 241 | 24.1 | 0.1 | 5 | 20.8 | 1.22 |  | 2033339 | [8 empty] | 50 ̊C
MD-DD5P-UP2-Enviro | [0/±45/0]S | 38 | UP2 | CoRezyn 63-AX-051 | Knytex D155 (527 gsm) | 72 | Knytex DB120 (393 gsm) | 28 | 0 | 0 | 0 | 2.95 | 24h/20C, 2h/60C | RTM | 4895 | DD5P903W | 310 | 31 | 0.1 | 3 | 21.3 | 1.51 |  | 45534 | [8 empty] | 50 ̊C
MD-DD5P-UP2-Enviro | [0/±45/0]S | 38 | UP2 | CoRezyn 63-AX-051 | Knytex D155 (527 gsm) | 72 | Knytex DB120 (393 gsm) | 28 | 0 | 0 | 0 | 2.95 | 24h/20C, 2h/60C | RTM | 4896 | DD5P904W | 310 | 31 | 0.1 | 3 | 20 | 1.54 |  | 35346 | [8 empty] | 50 ̊C
MD-DD5P-UP2-Enviro | [0/±45/0]S | 38 | UP2 | CoRezyn 63-AX-051 | Knytex D155 (527 gsm) | 72 | Knytex DB120 (393 gsm) | 28 | 0 | 0 | 0 | 2.95 | 24h/20C, 2h/60C | RTM | 4897 | DD5P905W | 693 |  | static | 13 mm/s | 21.6 |  |  | 1 | [8 empty] | 50 ̊C
MD-DD5P-UP2-Enviro | [0/±45/0]S | 38 | UP2 | CoRezyn 63-AX-051 | Knytex D155 (527 gsm) | 72 | Knytex DB120 (393 gsm) | 28 | 0 | 0 | 0 | 2.95 | 24h/20C, 2h/60C | RTM | 4898 | DD5P907W | 688 |  | static | 13 mm/s | 22 |  |  | 1 | [8 empty] | 50 ̊C
MD-DD5P-UP2-Enviro | [0/±45/0]S | 38 | UP2 | CoRezyn 63-AX-051 | Knytex D155 (527 gsm) | 72 | Knytex DB120 (393 gsm) | 28 | 0 | 0 | 0 | 2.95 | 24h/20C, 2h/60C | RTM | 4899 | DD5P906W | 734 |  | static | 13 mm/s | 21 |  |  | 1 | [8 empty] | 50 ̊C
MD-DD5P-UP2-Enviro | [0/±45/0]S | 38 | UP2 | CoRezyn 63-AX-051 | Knytex D155 (527 gsm) | 72 | Knytex DB120 (393 gsm) | 28 | 0 | 0 | 0 | 2.95 | 24h/20C, 2h/60C | RTM | 5860 | DD5P909W | -34.5 | -345 | 10 | 1 |  |  |  | 16 | [8 empty] | 50 ̊C
MD-DD5P-UP2-Enviro | [0/±45/0]S | 38 | UP2 | CoRezyn 63-AX-051 | Knytex D155 (527 gsm) | 72 | Knytex DB120 (393 gsm) | 28 | 0 | 0 | 0 | 2.95 | 24h/20C, 2h/60C | RTM | 5861 | DD5P910W | -426 |  | static | 13 mm/s |  |  |  | 1 | [8 empty] | 50 ̊C
MD-DD5P-UP2-Enviro | [0/±45/0]S | 38 | UP2 | CoRezyn 63-AX-051 | Knytex D155 (527 gsm) | 72 | Knytex DB120 (393 gsm) | 28 | 0 | 0 | 0 | 2.95 | 24h/20C, 2h/60C | RTM | 5862 | DD5P911W | -384 |  | static | 13 mm/s |  |  |  | 1 | [8 empty] | 50 ̊C
MD-DD5P-UP2-Enviro | [0/±45/0]S | 38 | UP2 | CoRezyn 63-AX-051 | Knytex D155 (527 gsm) | 72 | Knytex DB120 (393 gsm) | 28 | 0 | 0 | 0 | 2.95 | 24h/20C, 2h/60C | RTM | 5863 | DD5P912W | -401 |  | static | 13 mm/s |  |  |  | 1 | [8 empty] | 50 ̊C
MD-DD5P-UP2-Enviro | [0/±45/0]S | 38 | UP2 | CoRezyn 63-AX-051 | Knytex D155 (527 gsm) | 72 | Knytex DB120 (393 gsm) | 28 | 0 | 0 | 0 | 2.95 | 24h/20C, 2h/60C | RTM | 5864 | DD5P913W | -381 |  | static | 13 mm/s |  |  |  | 1 | [8 empty] | 50 ̊C
MD-DD5P-UP2-Enviro | [0/±45/0]S | 38 | UP2 | CoRezyn 63-AX-051 | Knytex D155 (527 gsm) | 72 | Knytex DB120 (393 gsm) | 28 | 0 | 0 | 0 | 2.95 | 24h/20C, 2h/60C | RTM | 5865 | DD5P914W | -27.6 | -276 | 10 | 2 |  |  |  | 1410 | [8 empty] | 50 ̊C
MD-DD5P-UP2-Enviro | [0/±45/0]S | 38 | UP2 | CoRezyn 63-AX-051 | Knytex D155 (527 gsm) | 72 | Knytex DB120 (393 gsm) | 28 | 0 | 0 | 0 | 2.95 | 24h/20C, 2h/60C | RTM | 5866 | DD5P915W | -20.7 | -207 | 10 | 2 |  |  |  | 37673 | [8 empty] | 50 ̊C
MD-DD5P-UP2-Enviro | [0/±45/0]S | 38 | UP2 | CoRezyn 63-AX-051 | Knytex D155 (527 gsm) | 72 | Knytex DB120 (393 gsm) | 28 | 0 | 0 | 0 | 2.95 | 24h/20C, 2h/60C | RTM | 5867 | DD5P916W | -20.7 | -207 | 10 | 5 |  |  |  | 44469 | [8 empty] | 50 ̊C
MD-DD5P-UP2-Enviro | [0/±45/0]S | 38 | UP2 | CoRezyn 63-AX-051 | Knytex D155 (527 gsm) | 72 | Knytex DB120 (393 gsm) | 28 | 0 | 0 | 0 | 2.95 | 24h/20C, 2h/60C | RTM | 5868 | DD5P917W | -20.7 | -207 | 10 | 5 |  |  |  | 54737 | [8 empty] | 50 ̊C
MD-DD5P-UP2-Enviro | [0/±45/0]S | 38 | UP2 | CoRezyn 63-AX-051 | Knytex D155 (527 gsm) | 72 | Knytex DB120 (393 gsm) | 28 | 0 | 0 | 0 | 2.95 | 24h/20C, 2h/60C | RTM | 5869 | DD5P918W | -16.5 | -165 | 10 | 8 |  |  |  | 190729 | [8 empty] | 50 ̊C
MD-DD5P-UP2-Enviro | [0/±45/0]S | 38 | UP2 | CoRezyn 63-AX-051 | Knytex D155 (527 gsm) | 72 | Knytex DB120 (393 gsm) | 28 | 0 | 0 | 0 | 2.95 | 24h/20C, 2h/60C | RTM | 5870 | DD5P919W | -16.5 | -165 | 10 | 10 |  |  |  | 342905 | [8 empty] | 50 ̊C
MD-DD5P-UP2-Enviro | [0/±45/0]S | 38 | UP2 | CoRezyn 63-AX-051 | Knytex D155 (527 gsm) | 72 | Knytex DB120 (393 gsm) | 28 | 0 | 0 | 0 | 2.95 | 24h/20C, 2h/60C | RTM | 5871 | DD5P920W | -16.5 | -165 | 10 | 10 |  |  |  | 141564 | [8 empty] | 50 ̊C
MD-DD5P-UP2-Enviro | [0/±45/0]S | 36 | UP2 | CoRezyn 63-AX-051 | Knytex D155 (527 gsm) | 72 | Knytex DB120 (393 gsm) | 28 | 0 | 0 | 0 | 3.13 | 24h/20C, 2h/60C | RTM | 5872 | DD5P921 | -34.5 | -345 | 10 | 1 |  |  |  | 130 | [8 empty] | 50 ̊C
MD-DD5P-UP2-Enviro | [0/±45/0]S | 36 | UP2 | CoRezyn 63-AX-051 | Knytex D155 (527 gsm) | 72 | Knytex DB120 (393 gsm) | 28 | 0 | 0 | 0 | 3.13 | 24h/20C, 2h/60C | RTM | 5873 | DD5P930 | -20.7 | -207 | 10 | 5 |  |  |  | 124290 | [8 empty] | 50 ̊C
MD-DD5P-UP2-Enviro | [0/±45/0]S | 36 | UP2 | CoRezyn 63-AX-051 | Knytex D155 (527 gsm) | 72 | Knytex DB120 (393 gsm) | 28 | 0 | 0 | 0 | 3.13 | 24h/20C, 2h/60C | RTM | 5874 | DD5P926 | -20.7 | -207 | 10 | 5 |  |  |  | 173669 | [8 empty] | 50 ̊C
MD-DD5P-UP2-Enviro | [0/±45/0]S | 36 | UP2 | CoRezyn 63-AX-051 | Knytex D155 (527 gsm) | 72 | Knytex DB120 (393 gsm) | 28 | 0 | 0 | 0 | 3.13 | 24h/20C, 2h/60C | RTM | 5875 | DD5P929 | -20.7 | -207 | 10 | 5 |  |  |  | 482504 | [8 empty] | 50 ̊C
MD-DD5P-UP2-Enviro | [0/±45/0]S | 36 | UP2 | CoRezyn 63-AX-051 | Knytex D155 (527 gsm) | 72 | Knytex DB120 (393 gsm) | 28 | 0 | 0 | 0 | 3.13 | 24h/20C, 2h/60C | RTM | 5876 | DD5P924 | -27.6 | -276 | 10 | 4 |  |  |  | 98038 | [8 empty] | 50 ̊C
MD-DD5P-UP2-Enviro | [0/±45/0]S | 36 | UP2 | CoRezyn 63-AX-051 | Knytex D155 (527 gsm) | 72 | Knytex DB120 (393 gsm) | 28 | 0 | 0 | 0 | 3.13 | 24h/20C, 2h/60C | RTM | 5877 | DD5P931 | -27.6 | -276 | 10 | 5 |  |  |  | 74728 | [8 empty] | 50 ̊C
MD-DD5P-UP2-Enviro | [0/±45/0]S | 36 | UP2 | CoRezyn 63-AX-051 | Knytex D155 (527 gsm) | 72 | Knytex DB120 (393 gsm) | 28 | 0 | 0 | 0 | 3.13 | 24h/20C, 2h/60C | RTM | 5878 | DD5P925 | -27.6 | -276 | 10 | 5 |  |  |  | 49636 | [8 empty] | 50 ̊C
MD-DD5P-UP2-Enviro | [0/±45/0]S | 36 | UP2 | CoRezyn 63-AX-051 | Knytex D155 (527 gsm) | 72 | Knytex DB120 (393 gsm) | 28 | 0 | 0 | 0 | 3.13 | 24h/20C, 2h/60C | RTM | 5879 | DD5P923 |  | -508 | static | 13 mm/s |  |  |  | 1 | [8 empty] | 50 ̊C
MD-DD5P-UP2-Enviro | [0/±45/0]S | 36 | UP2 | CoRezyn 63-AX-051 | Knytex D155 (527 gsm) | 72 | Knytex DB120 (393 gsm) | 28 | 0 | 0 | 0 | 3.13 | 24h/20C, 2h/60C | RTM | 5880 | DD5P922 |  | -488 | static | 13 mm/s |  |  |  | 1 | [8 empty] | 50 ̊C
MD-DD5P-UP2-Enviro | [0/±45/0]S | 36 | UP2 | CoRezyn 63-AX-051 | Knytex D155 (527 gsm) | 72 | Knytex DB120 (393 gsm) | 28 | 0 | 0 | 0 | 3.13 | 24h/20C, 2h/60C | RTM | 5881 | DD5P927 |  | -500 | static | 13 mm/s |  |  |  | 1 | [8 empty] | 50 ̊C
MD-DD5P-UP2-Enviro | [0/±45/0]S | 36 | UP2 | CoRezyn 63-AX-051 | Knytex D155 (527 gsm) | 72 | Knytex DB120 (393 gsm) | 28 | 0 | 0 | 0 | 3.13 | 24h/20C, 2h/60C | RTM | 5900 | DD5P963 | -16.5 | -165 | 10 | 8 |  |  |  | 1109352 | [8 empty] | 50 ̊C
MD-DD5P-UP2-Enviro | [0/±45/0]S | 36 | UP2 | CoRezyn 63-AX-051 | Knytex D155 (527 gsm) | 72 | Knytex DB120 (393 gsm) | 28 | 0 | 0 | 0 | 3.13 | 24h/20C, 2h/60C | RTM | 5882 | DD5P928 | -37.9 | -379 | 10 | 5 |  |  |  | 48127 | [8 empty] | 20 ̊C
MD-DD5P-UP2-Enviro | [0/±45/0]S | 36 | UP2 | CoRezyn 63-AX-051 | Knytex D155 (527 gsm) | 72 | Knytex DB120 (393 gsm) | 28 | 0 | 0 | 0 | 3.13 | 24h/20C, 2h/60C | RTM | 5883 | DD5P932 | -34.5 | -345 | 10 | 5 |  |  |  | 164214 | [8 empty] | 20 ̊C
MD-DD5P-UP2-Enviro | [0/±45/0]S | 36 | UP2 | CoRezyn 63-AX-051 | Knytex D155 (527 gsm) | 72 | Knytex DB120 (393 gsm) | 28 | 0 | 0 | 0 | 3.13 | 24h/20C, 2h/60C | RTM | 5884 | DD5P933 | -34.5 | -345 | 10 | 5 |  |  |  | 288708 | [8 empty] | 20 ̊C
MD-DD5P-UP2-Enviro | [0/±45/0]S | 36 | UP2 | CoRezyn 63-AX-051 | Knytex D155 (527 gsm) | 72 | Knytex DB120 (393 gsm) | 28 | 0 | 0 | 0 | 3.13 | 24h/20C, 2h/60C | RTM | 5885 | DD5P945 | -34.5 | -345 | 10 | 10 |  |  |  | 198403 | [8 empty] | 20 ̊C
MD-DD5P-UP2-Enviro | [0/±45/0]S | 36 | UP2 | CoRezyn 63-AX-051 | Knytex D155 (527 gsm) | 72 | Knytex DB120 (393 gsm) | 28 | 0 | 0 | 0 | 3.13 | 24h/20C, 2h/60C | RTM | 5898 | DD5P940 |  | -651 | static | 13 mm/s |  |  |  | 1 | [8 empty] | 20 ̊C
MD-DD5P-UP2-Enviro | [0/±45/0]S | 36 | UP2 | CoRezyn 63-AX-051 | Knytex D155 (527 gsm) | 72 | Knytex DB120 (393 gsm) | 28 | 0 | 0 | 0 | 3.13 | 24h/20C, 2h/60C | RTM | 5886 | DD5P944 |  | -578 | static | 13 mm/s |  |  |  | 1 | [8 empty] | 20 ̊C
MD-DD5P-UP2-Enviro | [0/±45/0]S | 36 | UP2 | CoRezyn 63-AX-051 | Knytex D155 (527 gsm) | 72 | Knytex DB120 (393 gsm) | 28 | 0 | 0 | 0 | 3.13 | 24h/20C, 2h/60C | RTM | 5887 | DD5P937 |  | -661 | static | 13 mm/s |  |  |  | 1 | [8 empty] | 20 ̊C
MD-DD5P-UP2-Enviro | [0/±45/0]S | 36 | UP2 | CoRezyn 63-AX-051 | Knytex D155 (527 gsm) | 72 | Knytex DB120 (393 gsm) | 28 | 0 | 0 | 0 | 3.13 | 24h/20C, 2h/60C | RTM | 5892 | DD5P936 |  | -632 | static | 13 mm/s |  |  |  | 1 | [8 empty] | 20 ̊C
MD-DD5P-UP2-Enviro | [0/±45/0]S | 38 | UP2 | CoRezyn 63-AX-051 | Knytex D155 (527 gsm) | 72 | Knytex DB120 (393 gsm) | 28 | 0 | 0 | 0 | 2.95 | 24h/20C, 2h/60C | RTM | 5888 | DD5P957W |  | -523 | static | 13 mm/s |  |  |  | 1 | [8 empty] | 20 ̊C
MD-DD5P-UP2-Enviro | [0/±45/0]S | 38 | UP2 | CoRezyn 63-AX-051 | Knytex D155 (527 gsm) | 72 | Knytex DB120 (393 gsm) | 28 | 0 | 0 | 0 | 2.95 | 24h/20C, 2h/60C | RTM | 5889 | DD5P956W |  | -542 | static | 13 mm/s |  |  |  | 1 | [8 empty] | 20 ̊C
MD-DD5P-UP2-Enviro | [0/±45/0]S | 38 | UP2 | CoRezyn 63-AX-051 | Knytex D155 (527 gsm) | 72 | Knytex DB120 (393 gsm) | 28 | 0 | 0 | 0 | 2.95 | 24h/20C, 2h/60C | RTM | 5890 | DD5P955W |  | -539 | static | 13 mm/s |  |  |  | 1 | [8 empty] | 20 ̊C
MD-DD5P-UP2-Enviro | [0/±45/0]S | 38 | UP2 | CoRezyn 63-AX-051 | Knytex D155 (527 gsm) | 72 | Knytex DB120 (393 gsm) | 28 | 0 | 0 | 0 | 2.95 | 24h/20C, 2h/60C | RTM | 5891 | DD5P964W |  | -527 | static | 13 mm/s |  |  |  | 1 | [8 empty] | 20 ̊C
MD-DD5P-UP2-Enviro | [0/±45/0]S | 38 | UP2 | CoRezyn 63-AX-051 | Knytex D155 (527 gsm) | 72 | Knytex DB120 (393 gsm) | 28 | 0 | 0 | 0 | 2.95 | 24h/20C, 2h/60C | RTM | 5893 | DD5P963W | -27.6 | -276 | 10 | 5 |  |  |  | 333063 | [8 empty] | 20 ̊C
MD-DD5P-UP2-Enviro | [0/±45/0]S | 38 | UP2 | CoRezyn 63-AX-051 | Knytex D155 (527 gsm) | 72 | Knytex DB120 (393 gsm) | 28 | 0 | 0 | 0 | 2.95 | 24h/20C, 2h/60C | RTM | 5894 | DD5P958W | -31 | -310 | 10 | 3 |  |  |  | 16432 | [8 empty] | 20 ̊C
MD-DD5P-UP2-Enviro | [0/±45/0]S | 38 | UP2 | CoRezyn 63-AX-051 | Knytex D155 (527 gsm) | 72 | Knytex DB120 (393 gsm) | 28 | 0 | 0 | 0 | 2.95 | 24h/20C, 2h/60C | RTM | 5895 | DD5P959W | -27.6 | -276 | 10 | 5 |  |  |  | 836080 | [8 empty] | 20 ̊C
MD-DD5P-UP2-Enviro | [0/±45/0]S | 38 | UP2 | CoRezyn 63-AX-051 | Knytex D155 (527 gsm) | 72 | Knytex DB120 (393 gsm) | 28 | 0 | 0 | 0 | 2.95 | 24h/20C, 2h/60C | RTM | 5896 | DD5P960W | -31 | -310 | 10 | 3 |  |  |  | 27564 | [8 empty] | 20 ̊C
MD-DD5P-UP2-Enviro | [0/±45/0]S | 38 | UP2 | CoRezyn 63-AX-051 | Knytex D155 (527 gsm) | 72 | Knytex DB120 (393 gsm) | 28 | 0 | 0 | 0 | 2.95 | 24h/20C, 2h/60C | RTM | 5897 | DD5P961W | -31 | -310 | 10 | 3 |  |  |  | 22185 | [8 empty] | 20 ̊C
MD-DD5P-UP2-Enviro | [0/±45/0]S | 38 | UP2 | CoRezyn 63-AX-051 | Knytex D155 (527 gsm) | 72 | Knytex DB120 (393 gsm) | 28 | 0 | 0 | 0 | 2.95 | 24h/20C, 2h/60C | RTM | 5899 | DD5P962W | -27.6 | -276 | 10 | 5 |  |  |  | 637232 | [8 empty] | 20 ̊C
MD-DD5P-UP2-Enviro | [0/±45/0]S | 38 | UP2 | CoRezyn 63-AX-051 | Knytex D155 (527 gsm) | 72 | Knytex DB120 (393 gsm) | 28 | 0 | 0 | 0 | 2.95 | 24h/20C, 2h/60C | RTM | 6046 | DD5P963W | -24.1 | -241 | 10 | 8 |  |  |  | 2680397 | [8 empty] | 20 ̊C
MD-DD5P-UP2-Enviro | [0/±45/0]S | 38 | UP2 | CoRezyn 63-AX-051 | Knytex D155 (527 gsm) | 72 | Knytex DB120 (393 gsm) | 28 | 0 | 0 | 0 | 2.95 | 24h/20C, 2h/60C | RTM | 6047 | DD5P964W | -24.1 | -241 | 10 | 10 |  |  |  | 3830537 | [8 empty] | 20 ̊C
MD-DD5P-UP2-Enviro | [0/±45/0]S | 38 | UP2 | CoRezyn 63-AX-051 | Knytex D155 (527 gsm) | 72 | Knytex DB120 (393 gsm) | 28 | 0 | 0 | 0 | 2.95 | 24h/20C, 2h/60C | RTM | 6048 | DD5P965W | -24.1 | -241 | 10 | 10 |  |  |  | 2878393 | [8 empty] | 20 ̊C
MD-DD5P-UP2-Enviro | [0/±45/0]S | 36 | UP2 | CoRezyn 63-AX-051 | Knytex D155 (527 gsm) | 72 | Knytex DB120 (393 gsm) | 28 | 0 | 0 | 0 | 3.13 | 24h/20C, 2h/60C | RTM | 6000 | DD5P208D |  | -625 | static | 13 mm/s |  |  |  | 1 | [8 empty] | 20 ̊C
MD-DD5P-UP2-Enviro | [0/±45/0]S | 36 | UP2 | CoRezyn 63-AX-051 | Knytex D155 (527 gsm) | 72 | Knytex DB120 (393 gsm) | 28 | 0 | 0 | 0 | 3.13 | 24h/20C, 2h/60C | RTM | 6001 | DD5P209D |  | -651 | static | 13 mm/s |  |  |  | 1 | [8 empty] | 20 ̊C
MD-DD5P-UP2-Enviro | [0/±45/0]S | 36 | UP2 | CoRezyn 63-AX-051 | Knytex D155 (527 gsm) | 72 | Knytex DB120 (393 gsm) | 28 | 0 | 0 | 0 | 3.13 | 24h/20C, 2h/60C | RTM | 6002 | DD5P200D |  | -676 | static | 13 mm/s |  |  |  | 1 | [8 empty] | 20 ̊C
MD-DD5P-UP2-Enviro | [0/±45/0]S | 36 | UP2 | CoRezyn 63-AX-051 | Knytex D155 (527 gsm) | 72 | Knytex DB120 (393 gsm) | 28 | 0 | 0 | 0 | 3.13 | 24h/20C, 2h/60C | RTM | 6003 | DD5P201D |  | -658 | static | 13 mm/s |  |  |  | 1 | [8 empty] | 20 ̊C
MD-DD5P-UP2-Enviro | [0/±45/0]S | 36 | UP2 | CoRezyn 63-AX-051 | Knytex D155 (527 gsm) | 72 | Knytex DB120 (393 gsm) | 28 | 0 | 0 | 0 | 3.13 | 24h/20C, 2h/60C | RTM | 6159 | DD5P970D | -30 | -300 | 10 | 8 |  |  |  | 1649390 | [8 empty] | 20 ̊C
MD-DD5P-UP2-Enviro | [0/±45/0]S | 36 | UP2 | CoRezyn 63-AX-051 | Knytex D155 (527 gsm) | 72 | Knytex DB120 (393 gsm) | 28 | 0 | 0 | 0 | 3.13 | 24h/20C, 2h/60C | RTM | 6160 | DD5P971D | -30 | -300 | 10 | 8 |  |  |  | 1134606 | [8 empty] | 20 ̊C
MD-DD5P-UP2-Enviro | [0/±45/0]S | 36 | UP2 | CoRezyn 63-AX-051 | Knytex D155 (527 gsm) | 72 | Knytex DB120 (393 gsm) | 28 | 0 | 0 | 0 | 3.13 | 24h/20C, 2h/60C | RTM | 6161 | DD5P972D | -30 | -300 | 10 | 8 |  |  |  | 3668551 | [8 empty] | 20 ̊C
MD-DD5P-UP2-Enviro | [0/±45/0]S | 38 | UP2 | CoRezyn 63-AX-051 | Knytex D155 (527 gsm) | 72 | Knytex DB120 (393 gsm) | 28 | 0 | 0 | 0 | 2.95 | 24h/20C, 2h/60C | RTM | 6162 | DD5P966W | -13.8 | -138 | 10 | 8 |  |  |  | 1033796 | [8 empty] | 50 ̊C
MD-DD5P-UP2-Enviro | [0/±45/0]S | 38 | UP2 | CoRezyn 63-AX-051 | Knytex D155 (527 gsm) | 72 | Knytex DB120 (393 gsm) | 28 | 0 | 0 | 0 | 2.95 | 24h/20C, 2h/60C | RTM | 6163 | DD5P967W | -13.8 | -138 | 10 | 8 |  |  |  | 803542 | [8 empty] | 50 ̊C
MD-DD5P-UP2-Enviro | [0/±45/0]S | 38 | UP2 | CoRezyn 63-AX-051 | Knytex D155 (527 gsm) | 72 | Knytex DB120 (393 gsm) | 28 | 0 | 0 | 0 | 2.95 | 24h/20C, 2h/60C | RTM | 6164 | DD5P968W | -13.8 | -138 | 10 | 8 |  |  |  | 1613405 | [8 empty] | 50 ̊C
MD-DD5P-UP2-Enviro | [0/±45/0]S | 36 | UP2 | CoRezyn 63-AX-051 | Knytex D155 (527 gsm) | 72 | Knytex DB120 (393 gsm) | 28 | 0 | 0 | 0 | 3.13 | 24h/20C, 2h/60C | RTM | 6165 | DD5P975D | -16.5 | -165 | 10 | 7 |  |  |  | 857946 | [8 empty] | 50 ̊C
MD-DD5P-UP2-Enviro | [0/±45/0]S | 36 | UP2 | CoRezyn 63-AX-051 | Knytex D155 (527 gsm) | 72 | Knytex DB120 (393 gsm) | 28 | 0 | 0 | 0 | 3.13 | 24h/20C, 2h/60C | RTM | 6166 | DD5P976D | -16.5 | -165 | 10 | 7 |  |  |  | 1342208 | [8 empty] | 50 ̊C
MD-DD5P-UP2-Enviro | [0/±45/0]S | 36 | UP2 | CoRezyn 63-AX-051 | Knytex D155 (527 gsm) | 72 | Knytex DB120 (393 gsm) | 28 | 0 | 0 | 0 | 3.13 | 24h/20C, 2h/60C | RTM | 6167 | DD5P977D | -16.5 | -165 | 10 | 7 |  |  |  | 506222 | [8 empty] | 50 ̊C
MD-DD5P-UP2-Enviro | [0/±45/0]S | 35 | UP2 | CoRezyn 75-AQ-010 | Knytex D155 (527 gsm) | 72 | Knytex DB120 (393 gsm) | 28 | 0 | 0 | 0 | 3.2 | 24h/20C, 2h/60C | RTM | 6004 | DD5P2209D |  | -633 | static | 13 mm/s |  |  |  | 1 | [8 empty] | 20 ̊C
MD-DD5P-UP2-Enviro | [0/±45/0]S | 35 | UP2 | CoRezyn 75-AQ-010 | Knytex D155 (527 gsm) | 72 | Knytex DB120 (393 gsm) | 28 | 0 | 0 | 0 | 3.2 | 24h/20C, 2h/60C | RTM | 6005 | DD5P2300D |  | -605 | static | 13 mm/s |  |  |  | 1 | [8 empty] | 20 ̊C
MD-DD5P-UP2-Enviro | [0/±45/0]S | 35 | UP2 | CoRezyn 75-AQ-010 | Knytex D155 (527 gsm) | 72 | Knytex DB120 (393 gsm) | 28 | 0 | 0 | 0 | 3.2 | 24h/20C, 2h/60C | RTM | 6006 | DD5P2315D |  | -605 | static | 13 mm/s |  |  |  | 1 | [8 empty] | 20 ̊C
MD-DD5P-UP2-Enviro | [0/±45/0]S | 35 | UP2 | CoRezyn 75-AQ-010 | Knytex D155 (527 gsm) | 72 | Knytex DB120 (393 gsm) | 28 | 0 | 0 | 0 | 3.2 | 24h/20C, 2h/60C | RTM | 6007 | DD5P2308D |  | -600 | static | 13 mm/s |  |  |  | 1 | [8 empty] | 20 ̊C
MD-DD5P-UP2-Enviro | [0/±45/0]S | 35 | UP2 | CoRezyn 75-AQ-010 | Knytex D155 (527 gsm) | 72 | Knytex DB120 (393 gsm) | 28 | 0 | 0 | 0 | 3.2 | 24h/20C, 2h/60C | RTM | 6027 | DD5P2309D | -41.4 | -414 | 10 | 4 |  |  |  | 42269 | [8 empty] | 20 ̊C
MD-DD5P-UP2-Enviro | [0/±45/0]S | 35 | UP2 | CoRezyn 75-AQ-010 | Knytex D155 (527 gsm) | 72 | Knytex DB120 (393 gsm) | 28 | 0 | 0 | 0 | 3.2 | 24h/20C, 2h/60C | RTM | 6028 | DD5P2304D | -41.4 | -414 | 10 | 4 |  |  |  | 114581 | [8 empty] | 20 ̊C
MD-DD5P-UP2-Enviro | [0/±45/0]S | 35 | UP2 | CoRezyn 75-AQ-010 | Knytex D155 (527 gsm) | 72 | Knytex DB120 (393 gsm) | 28 | 0 | 0 | 0 | 3.2 | 24h/20C, 2h/60C | RTM | 6029 | DD5P2310D | -41.4 | -414 | 10 | 5 |  |  |  | 98665 | [8 empty] | 20 ̊C
MD-DD5P-UP2-Enviro | [0/±45/0]S | 35 | UP2 | CoRezyn 75-AQ-010 | Knytex D155 (527 gsm) | 72 | Knytex DB120 (393 gsm) | 28 | 0 | 0 | 0 | 3.2 | 24h/20C, 2h/60C | RTM | 6030 | DD5P2305D | -37.9 | -379 | 10 | 5 |  |  |  | 1606325 | [8 empty] | 20 ̊C
MD-DD5P-UP2-Enviro | [0/±45/0]S | 35 | UP2 | CoRezyn 75-AQ-010 | Knytex D155 (527 gsm) | 72 | Knytex DB120 (393 gsm) | 28 | 0 | 0 | 0 | 3.2 | 24h/20C, 2h/60C | RTM | 6031 | DD5P2303D | -37.9 | -379 | 10 | 7 |  |  |  | 268662 | [8 empty] | 20 ̊C
MD-DD5P-UP2-Enviro | [0/±45/0]S | 35 | UP2 | CoRezyn 75-AQ-010 | Knytex D155 (527 gsm) | 72 | Knytex DB120 (393 gsm) | 28 | 0 | 0 | 0 | 3.2 | 24h/20C, 2h/60C | RTM | 6032 | DD5P2311D | -37.9 | -379 | 10 | 5 |  |  |  | 113712 | [8 empty] | 20 ̊C
MD-DD5P-UP2-Enviro | [0/±45/0]S | 35 | UP2 | CoRezyn 75-AQ-010 | Knytex D155 (527 gsm) | 72 | Knytex DB120 (393 gsm) | 28 | 0 | 0 | 0 | 3.2 | 24h/20C, 2h/60C | RTM | 6016 | DD5P2400W |  | -552 | static | 13 mm/s |  |  |  | 1 | [8 empty] | 20 ̊C
MD-DD5P-UP2-Enviro | [0/±45/0]S | 35 | UP2 | CoRezyn 75-AQ-010 | Knytex D155 (527 gsm) | 72 | Knytex DB120 (393 gsm) | 28 | 0 | 0 | 0 | 3.2 | 24h/20C, 2h/60C | RTM | 6017 | DD5P2401W |  | -592 | static | 13 mm/s |  |  |  | 1 | [8 empty] | 20 ̊C
MD-DD5P-UP2-Enviro | [0/±45/0]S | 35 | UP2 | CoRezyn 75-AQ-010 | Knytex D155 (527 gsm) | 72 | Knytex DB120 (393 gsm) | 28 | 0 | 0 | 0 | 3.2 | 24h/20C, 2h/60C | RTM | 6018 | DD5P2402W |  | -624 | static | 13 mm/s |  |  |  | 1 | [8 empty] | 20 ̊C
MD-DD5P-UP2-Enviro | [0/±45/0]S | 35 | UP2 | CoRezyn 75-AQ-010 | Knytex D155 (527 gsm) | 72 | Knytex DB120 (393 gsm) | 28 | 0 | 0 | 0 | 3.2 | 24h/20C, 2h/60C | RTM | 6019 | DD5P2403W |  | -574 | static | 13 mm/s |  |  |  | 1 | [8 empty] | 20 ̊C
MD-DD5P-UP2-Enviro | [0/±45/0]S | 35 | UP2 | CoRezyn 75-AQ-010 | Knytex D155 (527 gsm) | 72 | Knytex DB120 (393 gsm) | 28 | 0 | 0 | 0 | 3.2 | 24h/20C, 2h/60C | RTM | 6020 | DD5P2404W | -41.4 | -414 | 10 | 2 |  |  |  | 4640 | [8 empty] | 20 ̊C
MD-DD5P-UP2-Enviro | [0/±45/0]S | 35 | UP2 | CoRezyn 75-AQ-010 | Knytex D155 (527 gsm) | 72 | Knytex DB120 (393 gsm) | 28 | 0 | 0 | 0 | 3.2 | 24h/20C, 2h/60C | RTM | 6021 | DD5P2405W | -41.4 | -414 | 10 | 2 |  |  |  | 23953 | [8 empty] | 20 ̊C
MD-DD5P-UP2-Enviro | [0/±45/0]S | 35 | UP2 | CoRezyn 75-AQ-010 | Knytex D155 (527 gsm) | 72 | Knytex DB120 (393 gsm) | 28 | 0 | 0 | 0 | 3.2 | 24h/20C, 2h/60C | RTM | 6022 | DD5P2406W | -34.5 | -345 | 10 | 4 |  |  |  | 403790 | [8 empty] | 20 ̊C
MD-DD5P-UP2-Enviro | [0/±45/0]S | 35 | UP2 | CoRezyn 75-AQ-010 | Knytex D155 (527 gsm) | 72 | Knytex DB120 (393 gsm) | 28 | 0 | 0 | 0 | 3.2 | 24h/20C, 2h/60C | RTM | 6025 | DD5P2407W | -34.5 | -345 | 10 | 8 |  |  |  | 305627 | [8 empty] | 20 ̊C
MD-DD5P-UP2-Enviro | [0/±45/0]S | 35 | UP2 | CoRezyn 75-AQ-010 | Knytex D155 (527 gsm) | 72 | Knytex DB120 (393 gsm) | 28 | 0 | 0 | 0 | 3.2 | 24h/20C, 2h/60C | RTM | 6026 | DD5P2408W | -41.4 | -414 | 10 | 8 |  |  |  | 290137 | [8 empty] | 20 ̊C
MD-DD5P-UP2-Enviro | [0/±45/0]S | 35 | UP2 | CoRezyn 75-AQ-010 | Knytex D155 (527 gsm) | 72 | Knytex DB120 (393 gsm) | 28 | 0 | 0 | 0 | 3.2 | 24h/20C, 2h/60C | RTM | 6080 | DD5P2455W | -34.5 | -345 | 10 | 7 |  |  |  | 341327 | [8 empty] | 20 ̊C
MD-DD5P-UP2-Enviro | [0/±45/0]S | 35 | UP2 | CoRezyn 75-AQ-010 | Knytex D155 (527 gsm) | 72 | Knytex DB120 (393 gsm) | 28 | 0 | 0 | 0 | 3.2 | 24h/20C, 2h/60C | RTM | 6089 | DD5P2515W |  | -567 | static | 13 mm/s |  |  |  | 1 | [8 empty] | 50 ̊C
MD-DD5P-UP2-Enviro | [0/±45/0]S | 35 | UP2 | CoRezyn 75-AQ-010 | Knytex D155 (527 gsm) | 72 | Knytex DB120 (393 gsm) | 28 | 0 | 0 | 0 | 3.2 | 24h/20C, 2h/60C | RTM | 6090 | DD5P2525W |  | -524 | static | 13 mm/s |  |  |  | 1 | [8 empty] | 50 ̊C
MD-DD5P-UP2-Enviro | [0/±45/0]S | 35 | UP2 | CoRezyn 75-AQ-010 | Knytex D155 (527 gsm) | 72 | Knytex DB120 (393 gsm) | 28 | 0 | 0 | 0 | 3.2 | 24h/20C, 2h/60C | RTM | 6091 | DD5P2535W |  | -561 | static | 13 mm/s |  |  |  | 1 | [8 empty] | 50 ̊C
MD-DD5P-UP2-Enviro | [0/±45/0]S | 35 | UP2 | CoRezyn 75-AQ-010 | Knytex D155 (527 gsm) | 72 | Knytex DB120 (393 gsm) | 28 | 0 | 0 | 0 | 3.2 | 24h/20C, 2h/60C | RTM | 6092 | DD5P2545W |  | -545 | static | 13 mm/s |  |  |  | 1 | [8 empty] | 50 ̊C
MD-DD5P-UP2-Enviro | [0/±45/0]S | 35 | UP2 | CoRezyn 75-AQ-010 | Knytex D155 (527 gsm) | 72 | Knytex DB120 (393 gsm) | 28 | 0 | 0 | 0 | 3.2 | 24h/20C, 2h/60C | RTM | 6101 | DD5P2320 |  | -507 | static | 13 mm/s |  |  |  | 1 | [8 empty] | 50 ̊C
MD-DD5P-UP2-Enviro | [0/±45/0]S | 35 | UP2 | CoRezyn 75-AQ-010 | Knytex D155 (527 gsm) | 72 | Knytex DB120 (393 gsm) | 28 | 0 | 0 | 0 | 3.2 | 24h/20C, 2h/60C | RTM | 6102 | DD5P2301 |  | -531 | static | 13 mm/s |  |  |  | 1 | [8 empty] | 50 ̊C
MD-DD5P-UP2-Enviro | [0/±45/0]S | 35 | UP2 | CoRezyn 75-AQ-010 | Knytex D155 (527 gsm) | 72 | Knytex DB120 (393 gsm) | 28 | 0 | 0 | 0 | 3.2 | 24h/20C, 2h/60C | RTM | 6103 | DD5P2302 |  | -518 | static | 13 mm/s |  |  |  | 1 | [8 empty] | 50 ̊C
MD-DD5P-UP2-Enviro | [0/±45/0]S | 35 | UP2 | CoRezyn 75-AQ-010 | Knytex D155 (527 gsm) | 72 | Knytex DB120 (393 gsm) | 28 | 0 | 0 | 0 | 3.2 | 24h/20C, 2h/60C | RTM | 6104 | DD5P2319 |  | -547 | static | 13 mm/s |  |  |  | 1 | [8 empty] | 50 ̊C
MD-DD5P-UP2-Enviro | [0/±45/0]S | 35 | UP2 | CoRezyn 75-AQ-010 | Knytex D155 (527 gsm) | 72 | Knytex DB120 (393 gsm) | 28 | 0 | 0 | 0 | 3.2 | 24h/20C, 2h/60C | RTM | 6113 | DD5P2500 | -37.9 | -379 | 10 | 3 |  |  |  | 4511 | [8 empty] | 50 ̊C
MD-DD5P-UP2-Enviro | [0/±45/0]S | 35 | UP2 | CoRezyn 75-AQ-010 | Knytex D155 (527 gsm) | 72 | Knytex DB120 (393 gsm) | 28 | 0 | 0 | 0 | 3.2 | 24h/20C, 2h/60C | RTM | 6114 | DD5P2501 | -34.5 | -345 | 10 | 6 |  |  |  | 342487 | [8 empty] | 50 ̊C
MD-DD5P-UP2-Enviro | [0/±45/0]S | 35 | UP2 | CoRezyn 75-AQ-010 | Knytex D155 (527 gsm) | 72 | Knytex DB120 (393 gsm) | 28 | 0 | 0 | 0 | 3.2 | 24h/20C, 2h/60C | RTM | 6115 | DD5P2502 | -37.9 | -379 | 10 | 2 |  |  |  | 940 | [8 empty] | 50 ̊C
MD-DD5P-UP2-Enviro | [0/±45/0]S | 35 | UP2 | CoRezyn 75-AQ-010 | Knytex D155 (527 gsm) | 72 | Knytex DB120 (393 gsm) | 28 | 0 | 0 | 0 | 3.2 | 24h/20C, 2h/60C | RTM | 6116 | DD5P2379 | -37.9 | -379 | 10 | 2 |  |  |  | 1169 | [8 empty] | 50 ̊C
MD-DD5P-UP2-Enviro | [0/±45/0]S | 35 | UP2 | CoRezyn 75-AQ-010 | Knytex D155 (527 gsm) | 72 | Knytex DB120 (393 gsm) | 28 | 0 | 0 | 0 | 3.2 | 24h/20C, 2h/60C | RTM | 6117 | DD5P2504 | -37.9 | -379 | 10 | 2 |  |  |  | 3719 | [8 empty] | 50 ̊C
MD-DD5P-UP2-Enviro | [0/±45/0]S | 35 | UP2 | CoRezyn 75-AQ-010 | Knytex D155 (527 gsm) | 72 | Knytex DB120 (393 gsm) | 28 | 0 | 0 | 0 | 3.2 | 24h/20C, 2h/60C | RTM | 6118 | DD5P2505 | -36.2 | -362 | 10 | 5 |  |  |  | 8886 | [8 empty] | 50 ̊C
MD-DD5P-UP2-Enviro | [0/±45/0]S | 35 | UP2 | CoRezyn 75-AQ-010 | Knytex D155 (527 gsm) | 72 | Knytex DB120 (393 gsm) | 28 | 0 | 0 | 0 | 3.2 | 24h/20C, 2h/60C | RTM | 6119 | DD5P2506 | -36.2 | -362 | 10 | 5 |  |  |  | 11943 | [8 empty] | 50 ̊C
MD-DD5P-UP2-Enviro | [0/±45/0]S | 35 | UP2 | CoRezyn 75-AQ-010 | Knytex D155 (527 gsm) | 72 | Knytex DB120 (393 gsm) | 28 | 0 | 0 | 0 | 3.2 | 24h/20C, 2h/60C | RTM | 6120 | DD5P2507 | -36.2 | -362 | 10 | 4 |  |  |  | 3212 | [8 empty] | 50 ̊C
MD-DD5P-UP2-Enviro | [0/±45/0]S | 35 | UP2 | CoRezyn 75-AQ-010 | Knytex D155 (527 gsm) | 72 | Knytex DB120 (393 gsm) | 28 | 0 | 0 | 0 | 3.2 | 24h/20C, 2h/60C | RTM | 6121 | DD5P2508 | -34.5 | -345 | 10 | 6 |  |  |  | 108682 | [8 empty] | 50 ̊C
MD-DD5P-UP2-Enviro | [0/±45/0]S | 35 | UP2 | CoRezyn 75-AQ-010 | Knytex D155 (527 gsm) | 72 | Knytex DB120 (393 gsm) | 28 | 0 | 0 | 0 | 3.2 | 24h/20C, 2h/60C | RTM | 6122 | DD5P2509 | -34.5 | -345 | 10 | 5 |  |  |  | 50688 | [8 empty] | 50 ̊C
MD-DD5P-UP2-Enviro | [0/±45/0]S | 35 | UP2 | CoRezyn 75-AQ-010 | Knytex D155 (527 gsm) | 72 | Knytex DB120 (393 gsm) | 28 | 0 | 0 | 0 | 3.2 | 24h/20C, 2h/60C | RTM | 6123 | DD5P2510 | -36.2 | -362 | 10 | 4 |  |  |  | 10095 | [8 empty] | 50 ̊C
MD-DD5P-UP2-Enviro | [0/±45/0]S | 35 | UP2 | CoRezyn 75-AQ-010 | Knytex D155 (527 gsm) | 72 | Knytex DB120 (393 gsm) | 28 | 0 | 0 | 0 | 3.2 | 24h/20C, 2h/60C | RTM | 6124 | DD5P2511 | -32.8 | -328 | 10 | 7 |  |  |  | 50204 | [8 empty] | 50 ̊C
MD-DD5P-UP2-Enviro | [0/±45/0]S | 35 | UP2 | CoRezyn 75-AQ-010 | Knytex D155 (527 gsm) | 72 | Knytex DB120 (393 gsm) | 28 | 0 | 0 | 0 | 3.2 | 24h/20C, 2h/60C | RTM | 6125 | DD5P2512 | -32.8 | -328 | 10 | 5 |  |  |  | 126010 | [8 empty] | 50 ̊C
MD-DD5P-UP2-Enviro | [0/±45/0]S | 35 | UP2 | CoRezyn 75-AQ-010 | Knytex D155 (527 gsm) | 72 | Knytex DB120 (393 gsm) | 28 | 0 | 0 | 0 | 3.2 | 24h/20C, 2h/60C | RTM | 6126 | DD5P2513 | -31 | -310 | 10 | 10 |  |  |  | 145133 | [8 empty] | 50 ̊C
MD-DD5P-UP2-Enviro | [0/±45/0]S | 35 | UP2 | CoRezyn 75-AQ-010 | Knytex D155 (527 gsm) | 72 | Knytex DB120 (393 gsm) | 28 | 0 | 0 | 0 | 3.2 | 24h/20C, 2h/60C | RTM | 6127 | DD5P2514 | -31 | -310 | 10 | 8 |  |  |  | 131655 | [8 empty] | 50 ̊C
MD-DD5P-UP2-Enviro | [0/±45/0]S | 35 | UP2 | CoRezyn 75-AQ-010 | Knytex D155 (527 gsm) | 72 | Knytex DB120 (393 gsm) | 28 | 0 | 0 | 0 | 3.2 | 24h/20C, 2h/60C | RTM | 6128 | DD5P2515 | -29.3 | -293 | 10 | 8 |  |  |  | 389941 | [8 empty] | 50 ̊C
MD-DD5P-UP2-Enviro | [0/±45/0]S | 35 | UP2 | CoRezyn 75-AQ-010 | Knytex D155 (527 gsm) | 72 | Knytex DB120 (393 gsm) | 28 | 0 | 0 | 0 | 3.2 | 24h/20C, 2h/60C | RTM | 6129 | DD5P2516 | -27.6 | -276 | 10 | 8 |  |  |  | 118715 | [8 empty] | 50 ̊C
MD-DD5P-UP2-Enviro | [0/±45/0]S | 35 | UP2 | CoRezyn 75-AQ-010 | Knytex D155 (527 gsm) | 72 | Knytex DB120 (393 gsm) | 28 | 0 | 0 | 0 | 3.2 | 24h/20C, 2h/60C | RTM | 6130 | DD5P2517 | -27.6 | -276 | 10 | 8 |  |  |  | 4771884 | [8 empty] | 50 ̊C
MD-DD5P-VE-Enviro | [0/±45/0]S | 36 | VE | Derakane 411-C50 | Knytex D155 (527 gsm) | 72 | Knytex DB120 (393 gsm) | 28 | 0 | 0 | 0 | 3.15 | 24h/20C, 2h/60C | RTM | 6008 | DD5V306D |  | -573 | static | 13 mm/s |  |  |  | 1 | [8 empty] | 20 ̊C
MD-DD5P-VE-Enviro | [0/±45/0]S | 36 | VE | Derakane 411-C50 | Knytex D155 (527 gsm) | 72 | Knytex DB120 (393 gsm) | 28 | 0 | 0 | 0 | 3.15 | 24h/20C, 2h/60C | RTM | 6009 | DD5V300D |  | -537 | static | 13 mm/s |  |  |  | 1 | [8 empty] | 20 ̊C
MD-DD5P-VE-Enviro | [0/±45/0]S | 36 | VE | Derakane 411-C50 | Knytex D155 (527 gsm) | 72 | Knytex DB120 (393 gsm) | 28 | 0 | 0 | 0 | 3.15 | 24h/20C, 2h/60C | RTM | 6010 | DD5V309D |  | -563 | static | 13 mm/s |  |  |  | 1 | [8 empty] | 20 ̊C
MD-DD5P-VE-Enviro | [0/±45/0]S | 36 | VE | Derakane 411-C50 | Knytex D155 (527 gsm) | 72 | Knytex DB120 (393 gsm) | 28 | 0 | 0 | 0 | 3.15 | 24h/20C, 2h/60C | RTM | 6011 | DD5V302D |  | -576 | static | 13 mm/s |  |  |  | 1 | [8 empty] | 20 ̊C
MD-DD5P-VE-Enviro | [0/±45/0]S | 36 | VE | Derakane 411-C50 | Knytex D155 (527 gsm) | 72 | Knytex DB120 (393 gsm) | 28 | 0 | 0 | 0 | 3.15 | 24h/20C, 2h/60C | RTM | 6060 | DD5V337D | -31 | -310 | 10 | 8 |  |  |  | 5861932 | [8 empty] | 20 ̊C
MD-DD5P-VE-Enviro | [0/±45/0]S | 36 | VE | Derakane 411-C50 | Knytex D155 (527 gsm) | 72 | Knytex DB120 (393 gsm) | 28 | 0 | 0 | 0 | 3.15 | 24h/20C, 2h/60C | RTM | 6061 | DD5V311D | -41.4 | -414 | 10 | 2 |  |  |  | 5144 | [8 empty] | 20 ̊C
MD-DD5P-VE-Enviro | [0/±45/0]S | 36 | VE | Derakane 411-C50 | Knytex D155 (527 gsm) | 72 | Knytex DB120 (393 gsm) | 28 | 0 | 0 | 0 | 3.15 | 24h/20C, 2h/60C | RTM | 6062 | DD5V333D | -37.9 | -379 | 10 | 4 |  |  |  | 155965 | [8 empty] | 20 ̊C
MD-DD5P-VE-Enviro | [0/±45/0]S | 36 | VE | Derakane 411-C50 | Knytex D155 (527 gsm) | 72 | Knytex DB120 (393 gsm) | 28 | 0 | 0 | 0 | 3.15 | 24h/20C, 2h/60C | RTM | 6063 | DD5V352D | -37.9 | -379 | 10 | 4 |  |  |  | 55556 | [8 empty] | 20 ̊C
MD-DD5P-VE-Enviro | [0/±45/0]S | 36 | VE | Derakane 411-C50 | Knytex D155 (527 gsm) | 72 | Knytex DB120 (393 gsm) | 28 | 0 | 0 | 0 | 3.15 | 24h/20C, 2h/60C | RTM | 6064 | DD5V349D | -37.9 | -379 | 10 | 4 |  |  |  | 68683 | [8 empty] | 20 ̊C
MD-DD5P-VE-Enviro | [0/±45/0]S | 36 | VE | Derakane 411-C50 | Knytex D155 (527 gsm) | 72 | Knytex DB120 (393 gsm) | 28 | 0 | 0 | 0 | 3.15 | 24h/20C, 2h/60C | RTM | 6065 | DD5V358D | -34.5 | -345 | 10 | 6 |  |  |  | 495336 | [8 empty] | 20 ̊C
MD-DD5P-VE-Enviro | [0/±45/0]S | 36 | VE | Derakane 411-C50 | Knytex D155 (527 gsm) | 72 | Knytex DB120 (393 gsm) | 28 | 0 | 0 | 0 | 3.15 | 24h/20C, 2h/60C | RTM | 6066 | DD5V332D | -34.5 | -345 | 10 | 6 |  |  |  | 318116 | [8 empty] | 20 ̊C
MD-DD5P-VE-Enviro | [0/±45/0]S | 36 | VE | Derakane 411-C50 | Knytex D155 (527 gsm) | 72 | Knytex DB120 (393 gsm) | 28 | 0 | 0 | 0 | 3.15 | 24h/20C, 2h/60C | RTM | 6067 | DD5V357D | -34.5 | -345 | 10 | 6 |  |  |  | 1573249 | [8 empty] | 20 ̊C
MD-DD5P-VE-Enviro | [0/±45/0]S | 36 | VE | Derakane 411-C50 | Knytex D155 (527 gsm) | 72 | Knytex DB120 (393 gsm) | 28 | 0 | 0 | 0 | 3.15 | 24h/20C, 2h/60C | RTM | 6049 | DD5V400W | -31 | -310 | 10 | 7 |  |  |  | 2214422 | [8 empty] | 20 ̊C
MD-DD5P-VE-Enviro | [0/±45/0]S | 36 | VE | Derakane 411-C50 | Knytex D155 (527 gsm) | 72 | Knytex DB120 (393 gsm) | 28 | 0 | 0 | 0 | 3.15 | 24h/20C, 2h/60C | RTM | 6050 | DD5V401W | -31 | -310 | 10 | 10 |  |  |  | 4484198 | [8 empty] | 20 ̊C
MD-DD5P-VE-Enviro | [0/±45/0]S | 36 | VE | Derakane 411-C50 | Knytex D155 (527 gsm) | 72 | Knytex DB120 (393 gsm) | 28 | 0 | 0 | 0 | 3.15 | 24h/20C, 2h/60C | RTM | 6051 | DD5V402W | -34.5 | -345 | 10 | 5 |  |  |  | 3189655 | [8 empty] | 20 ̊C
MD-DD5P-VE-Enviro | [0/±45/0]S | 36 | VE | Derakane 411-C50 | Knytex D155 (527 gsm) | 72 | Knytex DB120 (393 gsm) | 28 | 0 | 0 | 0 | 3.15 | 24h/20C, 2h/60C | RTM | 6052 | DD5V403W | -34.5 | -345 | 10 | 6 |  |  |  | 1225419 | [8 empty] | 20 ̊C
MD-DD5P-VE-Enviro | [0/±45/0]S | 36 | VE | Derakane 411-C50 | Knytex D155 (527 gsm) | 72 | Knytex DB120 (393 gsm) | 28 | 0 | 0 | 0 | 3.15 | 24h/20C, 2h/60C | RTM | 6053 | DD5V433W | -34.5 | -345 | 10 | 6 |  |  |  | 699399 | [8 empty] | 20 ̊C
MD-DD5P-VE-Enviro | [0/±45/0]S | 36 | VE | Derakane 411-C50 | Knytex D155 (527 gsm) | 72 | Knytex DB120 (393 gsm) | 28 | 0 | 0 | 0 | 3.15 | 24h/20C, 2h/60C | RTM | 6054 | DD5V404W | -37.9 | -379 | 10 | 4 |  |  |  | 107281 | [8 empty] | 20 ̊C
MD-DD5P-VE-Enviro | [0/±45/0]S | 36 | VE | Derakane 411-C50 | Knytex D155 (527 gsm) | 72 | Knytex DB120 (393 gsm) | 28 | 0 | 0 | 0 | 3.15 | 24h/20C, 2h/60C | RTM | 6055 | DD5V405W | -37.9 | -379 | 10 | 5 |  |  |  | 631735 | [8 empty] | 20 ̊C
MD-DD5P-VE-Enviro | [0/±45/0]S | 36 | VE | Derakane 411-C50 | Knytex D155 (527 gsm) | 72 | Knytex DB120 (393 gsm) | 28 | 0 | 0 | 0 | 3.15 | 24h/20C, 2h/60C | RTM | 6056 | DD5V406W | -37.9 | -379 | 10 | 5 |  |  |  | 72852 | [8 empty] | 20 ̊C
MD-DD5P-VE-Enviro | [0/±45/0]S | 36 | VE | Derakane 411-C50 | Knytex D155 (527 gsm) | 72 | Knytex DB120 (393 gsm) | 28 | 0 | 0 | 0 | 3.15 | 24h/20C, 2h/60C | RTM | 6057 | DD5V407W | -41.4 | -414 | 10 | 2 |  |  |  | 7754 | [8 empty] | 20 ̊C
MD-DD5P-VE-Enviro | [0/±45/0]S | 36 | VE | Derakane 411-C50 | Knytex D155 (527 gsm) | 72 | Knytex DB120 (393 gsm) | 28 | 0 | 0 | 0 | 3.15 | 24h/20C, 2h/60C | RTM | 6058 | DD5V408W | -41.4 | -414 | 10 | 2 |  |  |  | 33452 | [8 empty] | 20 ̊C
MD-DD5P-VE-Enviro | [0/±45/0]S | 36 | VE | Derakane 411-C50 | Knytex D155 (527 gsm) | 72 | Knytex DB120 (393 gsm) | 28 | 0 | 0 | 0 | 3.15 | 24h/20C, 2h/60C | RTM | 6059 | DD5V409W | -41.4 | -414 | 10 | 2 |  |  |  | 2625 | [8 empty] | 20 ̊C
MD-DD5P-VE-Enviro | [0/±45/0]S | 36 | VE | Derakane 411-C50 | Knytex D155 (527 gsm) | 72 | Knytex DB120 (393 gsm) | 28 | 0 | 0 | 0 | 3.15 | 24h/20C, 2h/60C | RTM | 6081 | DD5VS1W |  | -583 | static | 13 mm/s |  |  |  | 1 | [8 empty] | 20 ̊C
MD-DD5P-VE-Enviro | [0/±45/0]S | 36 | VE | Derakane 411-C50 | Knytex D155 (527 gsm) | 72 | Knytex DB120 (393 gsm) | 28 | 0 | 0 | 0 | 3.15 | 24h/20C, 2h/60C | RTM | 6082 | DD5VS2W |  | -583 | static | 13 mm/s |  |  |  | 1 | [8 empty] | 20 ̊C
MD-DD5P-VE-Enviro | [0/±45/0]S | 36 | VE | Derakane 411-C50 | Knytex D155 (527 gsm) | 72 | Knytex DB120 (393 gsm) | 28 | 0 | 0 | 0 | 3.15 | 24h/20C, 2h/60C | RTM | 6083 | DD5VS3W |  | -567 | static | 13 mm/s |  |  |  | 1 | [8 empty] | 20 ̊C
MD-DD5P-VE-Enviro | [0/±45/0]S | 36 | VE | Derakane 411-C50 | Knytex D155 (527 gsm) | 72 | Knytex DB120 (393 gsm) | 28 | 0 | 0 | 0 | 3.15 | 24h/20C, 2h/60C | RTM | 6084 | DD5VS4W |  | -552 | static | 13 mm/s |  |  |  | 1 | [8 empty] | 20 ̊C
MD-DD5P-VE-Enviro | [0/±45/0]S | 36 | VE | Derakane 411-C50 | Knytex D155 (527 gsm) | 72 | Knytex DB120 (393 gsm) | 28 | 0 | 0 | 0 | 3.15 | 24h/20C, 2h/60C | RTM | 6093 | DD5V515W |  | -506 | static | 13 mm/s |  |  |  | 1 | [8 empty] | 50 ̊C
MD-DD5P-VE-Enviro | [0/±45/0]S | 36 | VE | Derakane 411-C50 | Knytex D155 (527 gsm) | 72 | Knytex DB120 (393 gsm) | 28 | 0 | 0 | 0 | 3.15 | 24h/20C, 2h/60C | RTM | 6094 | DD5V525W |  | -550 | static | 13 mm/s |  |  |  | 1 | [8 empty] | 50 ̊C
MD-DD5P-VE-Enviro | [0/±45/0]S | 36 | VE | Derakane 411-C50 | Knytex D155 (527 gsm) | 72 | Knytex DB120 (393 gsm) | 28 | 0 | 0 | 0 | 3.15 | 24h/20C, 2h/60C | RTM | 6095 | DD5V535W |  | -485 | static | 13 mm/s |  |  |  | 1 | [8 empty] | 50 ̊C
MD-DD5P-VE-Enviro | [0/±45/0]S | 36 | VE | Derakane 411-C50 | Knytex D155 (527 gsm) | 72 | Knytex DB120 (393 gsm) | 28 | 0 | 0 | 0 | 3.15 | 24h/20C, 2h/60C | RTM | 6096 | DD5V545W |  | -486 | static | 13 mm/s |  |  |  | 1 | [8 empty] | 50 ̊C
MD-DD5P-VE-Enviro | [0/±45/0]S | 36 | VE | Derakane 411-C50 | Knytex D155 (527 gsm) | 72 | Knytex DB120 (393 gsm) | 28 | 0 | 0 | 0 | 3.15 | 24h/20C, 2h/60C | RTM | 6109 | DD5V355 |  | -526 | static | 13 mm/s |  |  |  | 1 | [8 empty] | 50 ̊C
MD-DD5P-VE-Enviro | [0/±45/0]S | 36 | VE | Derakane 411-C50 | Knytex D155 (527 gsm) | 72 | Knytex DB120 (393 gsm) | 28 | 0 | 0 | 0 | 3.15 | 24h/20C, 2h/60C | RTM | 6110 | DD5V348 |  | -348 | static | 13 mm/s |  |  |  | 1 | [8 empty] | 50 ̊C
MD-DD5P-VE-Enviro | [0/±45/0]S | 36 | VE | Derakane 411-C50 | Knytex D155 (527 gsm) | 72 | Knytex DB120 (393 gsm) | 28 | 0 | 0 | 0 | 3.15 | 24h/20C, 2h/60C | RTM | 6111 | DD5V362 |  | -513 | static | 13 mm/s |  |  |  | 1 | [8 empty] | 50 ̊C
MD-DD5P-VE-Enviro | [0/±45/0]S | 36 | VE | Derakane 411-C50 | Knytex D155 (527 gsm) | 72 | Knytex DB120 (393 gsm) | 28 | 0 | 0 | 0 | 3.15 | 24h/20C, 2h/60C | RTM | 6112 | DD5V360 |  | -461 | static | 13 mm/s |  |  |  | 1 | [8 empty] | 50 ̊C
MD-DD5P-VE-Enviro | [0/±45/0]S | 36 | VE | Derakane 411-C50 | Knytex D155 (527 gsm) | 72 | Knytex DB120 (393 gsm) | 28 | 0 | 0 | 0 | 3.15 | 24h/20C, 2h/60C | RTM | 6149 | DD5V550W | -34.5 | -345 | 10 | 1 |  |  |  | 11488 | [8 empty] | 50 ̊C
MD-DD5P-VE-Enviro | [0/±45/0]S | 36 | VE | Derakane 411-C50 | Knytex D155 (527 gsm) | 72 | Knytex DB120 (393 gsm) | 28 | 0 | 0 | 0 | 3.15 | 24h/20C, 2h/60C | RTM | 6150 | DD5V551W | -31 | -310 | 10 | 1 |  |  |  | 929383 | [8 empty] | 50 ̊C
MD-DD5P-VE-Enviro | [0/±45/0]S | 36 | VE | Derakane 411-C50 | Knytex D155 (527 gsm) | 72 | Knytex DB120 (393 gsm) | 28 | 0 | 0 | 0 | 3.15 | 24h/20C, 2h/60C | RTM | 6151 | DD5V552W | -34.5 | -345 | 10 | 1 |  |  |  | 58219 | [8 empty] | 50 ̊C
MD-DD5P-VE-Enviro | [0/±45/0]S | 36 | VE | Derakane 411-C50 | Knytex D155 (527 gsm) | 72 | Knytex DB120 (393 gsm) | 28 | 0 | 0 | 0 | 3.15 | 24h/20C, 2h/60C | RTM | 6153 | DD5V554W | -31 | -310 | 10 | 1 |  |  |  | 1033946 | [8 empty] | 50 ̊C
MD-DD5P-VE-Enviro | [0/±45/0]S | 36 | VE | Derakane 411-C50 | Knytex D155 (527 gsm) | 72 | Knytex DB120 (393 gsm) | 28 | 0 | 0 | 0 | 3.15 | 24h/20C, 2h/60C | RTM | 6154 | DD5V555W | -34.5 | -345 | 10 | 1 |  |  |  | 75412 | [8 empty] | 50 ̊C
MD-DD5P-VE-Enviro | [0/±45/0]S | 36 | VE | Derakane 411-C50 | Knytex D155 (527 gsm) | 72 | Knytex DB120 (393 gsm) | 28 | 0 | 0 | 0 | 3.15 | 24h/20C, 2h/60C | RTM | 6155 | DD5V556W | -31 | -310 | 10 | 1 |  |  |  | 361247 | [8 empty] | 50 ̊C
MD-DD5P-VE-Enviro | [0/±45/0]S | 36 | VE | Derakane 411-C50 | Knytex D155 (527 gsm) | 72 | Knytex DB120 (393 gsm) | 28 | 0 | 0 | 0 | 3.15 | 24h/20C, 2h/60C | RTM | 6156 | DD5V557W | -37.9 | -379 | 10 | 1 |  |  |  | 8974 | [8 empty] | 50 ̊C
MD-DD5P-VE-Enviro | [0/±45/0]S | 36 | VE | Derakane 411-C50 | Knytex D155 (527 gsm) | 72 | Knytex DB120 (393 gsm) | 28 | 0 | 0 | 0 | 3.15 | 24h/20C, 2h/60C | RTM | 6157 | DD5V558W | -37.9 | -379 | 10 | 1 |  |  |  | 8456 | [8 empty] | 50 ̊C
MD-DD5P-VE-Enviro | [0/±45/0]S | 36 | VE | Derakane 411-C50 | Knytex D155 (527 gsm) | 72 | Knytex DB120 (393 gsm) | 28 | 0 | 0 | 0 | 3.15 | 24h/20C, 2h/60C | RTM | 6158 | DD5V557W | -37.9 | -379 | 10 | 1 |  |  |  | 3746 | [8 empty] | 50 ̊C
MD-DD5P-VE2-Enviro | [0/±45/0]S | 35 | VE2 | Derakane 8084 | Knytex D155 (527 gsm) | 72 | Knytex DB120 (393 gsm) | 28 | 0 | 0 | 0 | 3.17 | 24h/20C, 2h/60C | RTM | 6012 | DD5V2316D |  | -548 | static | 13 mm/s |  |  |  | 1 | [8 empty] | 20 ̊C
MD-DD5P-VE2-Enviro | [0/±45/0]S | 35 | VE2 | Derakane 8084 | Knytex D155 (527 gsm) | 72 | Knytex DB120 (393 gsm) | 28 | 0 | 0 | 0 | 3.17 | 24h/20C, 2h/60C | RTM | 6013 | DD5V2324D |  | -526 | static | 13 mm/s |  |  |  | 1 | [8 empty] | 20 ̊C
MD-DD5P-VE2-Enviro | [0/±45/0]S | 35 | VE2 | Derakane 8084 | Knytex D155 (527 gsm) | 72 | Knytex DB120 (393 gsm) | 28 | 0 | 0 | 0 | 3.17 | 24h/20C, 2h/60C | RTM | 6014 | DD5V2322D |  | -552 | static | 13 mm/s |  |  |  | 1 | [8 empty] | 20 ̊C
MD-DD5P-VE2-Enviro | [0/±45/0]S | 35 | VE2 | Derakane 8084 | Knytex D155 (527 gsm) | 72 | Knytex DB120 (393 gsm) | 28 | 0 | 0 | 0 | 3.17 | 24h/20C, 2h/60C | RTM | 6015 | DD5V2301D |  | -549 | static | 13 mm/s |  |  |  | 1 | [8 empty] | 20 ̊C
MD-DD5P-VE2-Enviro | [0/±45/0]S | 35 | VE2 | Derakane 8084 | Knytex D155 (527 gsm) | 72 | Knytex DB120 (393 gsm) | 28 | 0 | 0 | 0 | 3.17 | 24h/20C, 2h/60C | RTM | 6033 | DD5V2303D | -37.9 | -379 | 10 | 5 |  |  |  | 37911 | [8 empty] | 20 ̊C
MD-DD5P-VE2-Enviro | [0/±45/0]S | 35 | VE2 | Derakane 8084 | Knytex D155 (527 gsm) | 72 | Knytex DB120 (393 gsm) | 28 | 0 | 0 | 0 | 3.17 | 24h/20C, 2h/60C | RTM | 6034 | DD5V2319D | -37.9 | -379 | 10 | 5 |  |  |  | 83282 | [8 empty] | 20 ̊C
MD-DD5P-VE2-Enviro | [0/±45/0]S | 35 | VE2 | Derakane 8084 | Knytex D155 (527 gsm) | 72 | Knytex DB120 (393 gsm) | 28 | 0 | 0 | 0 | 3.17 | 24h/20C, 2h/60C | RTM | 6035 | DD5V2320D | -34.5 | -345 | 10 | 5 |  |  |  | 2990932 | [8 empty] | 20 ̊C
MD-DD5P-VE2-Enviro | [0/±45/0]S | 35 | VE2 | Derakane 8084 | Knytex D155 (527 gsm) | 72 | Knytex DB120 (393 gsm) | 28 | 0 | 0 | 0 | 3.17 | 24h/20C, 2h/60C | RTM | 6036 | DD5V2314D | -37.9 | -379 | 10 | 5 |  |  |  | 38458 | [8 empty] | 20 ̊C
MD-DD5P-VE2-Enviro | [0/±45/0]S | 35 | VE2 | Derakane 8084 | Knytex D155 (527 gsm) | 72 | Knytex DB120 (393 gsm) | 28 | 0 | 0 | 0 | 3.17 | 24h/20C, 2h/60C | RTM | 6037 | DD5V2305D | -34.5 | -345 | 10 | 8 |  |  |  | 92551 | [8 empty] | 20 ̊C
MD-DD5P-VE2-Enviro | [0/±45/0]S | 35 | VE2 | Derakane 8084 | Knytex D155 (527 gsm) | 72 | Knytex DB120 (393 gsm) | 28 | 0 | 0 | 0 | 3.17 | 24h/20C, 2h/60C | RTM | 6038 | DD5V2326D | -34.5 | -345 | 10 | 8 |  |  |  | 95007 | [8 empty] | 20 ̊C
MD-DD5P-VE2-Enviro | [0/±45/0]S | 35 | VE2 | Derakane 8084 | Knytex D155 (527 gsm) | 72 | Knytex DB120 (393 gsm) | 28 | 0 | 0 | 0 | 3.17 | 24h/20C, 2h/60C | RTM | 6039 | DD5V2400W | -34.5 | -345 | 10 | 3 |  |  |  | 36356 | [8 empty] | 20 ̊C
MD-DD5P-VE2-Enviro | [0/±45/0]S | 35 | VE2 | Derakane 8084 | Knytex D155 (527 gsm) | 72 | Knytex DB120 (393 gsm) | 28 | 0 | 0 | 0 | 3.17 | 24h/20C, 2h/60C | RTM | 6040 | DD5V2401W | -34.5 | -345 | 10 | 4 |  |  |  | 109166 | [8 empty] | 20 ̊C
MD-DD5P-VE2-Enviro | [0/±45/0]S | 35 | VE2 | Derakane 8084 | Knytex D155 (527 gsm) | 72 | Knytex DB120 (393 gsm) | 28 | 0 | 0 | 0 | 3.17 | 24h/20C, 2h/60C | RTM | 6041 | DD5V2402W | -31 | -310 | 10 | 5 |  |  |  | 267627 | [8 empty] | 20 ̊C
MD-DD5P-VE2-Enviro | [0/±45/0]S | 35 | VE2 | Derakane 8084 | Knytex D155 (527 gsm) | 72 | Knytex DB120 (393 gsm) | 28 | 0 | 0 | 0 | 3.17 | 24h/20C, 2h/60C | RTM | 6042 | DD5V2403W | -34.5 | -345 | 10 | 5 |  |  |  | 26901 | [8 empty] | 20 ̊C
MD-DD5P-VE2-Enviro | [0/±45/0]S | 35 | VE2 | Derakane 8084 | Knytex D155 (527 gsm) | 72 | Knytex DB120 (393 gsm) | 28 | 0 | 0 | 0 | 3.17 | 24h/20C, 2h/60C | RTM | 6043 | DD5V2404W | -31 | -310 | 10 | 6 |  |  |  | 738698 | [8 empty] | 20 ̊C
MD-DD5P-VE2-Enviro | [0/±45/0]S | 35 | VE2 | Derakane 8084 | Knytex D155 (527 gsm) | 72 | Knytex DB120 (393 gsm) | 28 | 0 | 0 | 0 | 3.17 | 24h/20C, 2h/60C | RTM | 6045 | DD5V2406W | -31 | -310 | 10 | 7 |  |  |  | 4298318 | [8 empty] | 20 ̊C
MD-DD5P-VE2-Enviro | [0/±45/0]S | 35 | VE2 | Derakane 8084 | Knytex D155 (527 gsm) | 72 | Knytex DB120 (393 gsm) | 28 | 0 | 0 | 0 | 3.17 | 24h/20C, 2h/60C | RTM | 6085 | DD5V2S1W |  | -559 | static | 13 mm/s |  |  |  | 1 | [8 empty] | 20 ̊C
MD-DD5P-VE2-Enviro | [0/±45/0]S | 35 | VE2 | Derakane 8084 | Knytex D155 (527 gsm) | 72 | Knytex DB120 (393 gsm) | 28 | 0 | 0 | 0 | 3.17 | 24h/20C, 2h/60C | RTM | 6086 | DD5V2S2W |  | -565 | static | 13 mm/s |  |  |  | 1 | [8 empty] | 20 ̊C
MD-DD5P-VE2-Enviro | [0/±45/0]S | 35 | VE2 | Derakane 8084 | Knytex D155 (527 gsm) | 72 | Knytex DB120 (393 gsm) | 28 | 0 | 0 | 0 | 3.17 | 24h/20C, 2h/60C | RTM | 6087 | DD5V2S3W |  | -562 | static | 13 mm/s |  |  |  | 1 | [8 empty] | 20 ̊C
MD-DD5P-VE2-Enviro | [0/±45/0]S | 35 | VE2 | Derakane 8084 | Knytex D155 (527 gsm) | 72 | Knytex DB120 (393 gsm) | 28 | 0 | 0 | 0 | 3.17 | 24h/20C, 2h/60C | RTM | 6088 | DD5V2S4W |  | -551 | static | 13 mm/s |  |  |  | 1 | [8 empty] | 20 ̊C
MD-DD5P-VE2-Enviro | [0/±45/0]S | 35 | VE2 | Derakane 8084 | Knytex D155 (527 gsm) | 72 | Knytex DB120 (393 gsm) | 28 | 0 | 0 | 0 | 3.17 | 24h/20C, 2h/60C | RTM | 6097 | DD5V2515W |  | -500 | static | 13 mm/s |  |  |  | 1 | [8 empty] | 50 ̊C
MD-DD5P-VE2-Enviro | [0/±45/0]S | 35 | VE2 | Derakane 8084 | Knytex D155 (527 gsm) | 72 | Knytex DB120 (393 gsm) | 28 | 0 | 0 | 0 | 3.17 | 24h/20C, 2h/60C | RTM | 6098 | DD5V2525W |  | -535 | static | 13 mm/s |  |  |  | 1 | [8 empty] | 50 ̊C
MD-DD5P-VE2-Enviro | [0/±45/0]S | 35 | VE2 | Derakane 8084 | Knytex D155 (527 gsm) | 72 | Knytex DB120 (393 gsm) | 28 | 0 | 0 | 0 | 3.17 | 24h/20C, 2h/60C | RTM | 6099 | DD5V2535W |  | -493 | static | 13 mm/s |  |  |  | 1 | [8 empty] | 50 ̊C
MD-DD5P-VE2-Enviro | [0/±45/0]S | 35 | VE2 | Derakane 8084 | Knytex D155 (527 gsm) | 72 | Knytex DB120 (393 gsm) | 28 | 0 | 0 | 0 | 3.17 | 24h/20C, 2h/60C | RTM | 6100 | DD5V2545W |  | -497 | static | 13 mm/s |  |  |  | 1 | [8 empty] | 50 ̊C
MD-DD5P-VE2-Enviro | [0/±45/0]S | 35 | VE2 | Derakane 8084 | Knytex D155 (527 gsm) | 72 | Knytex DB120 (393 gsm) | 28 | 0 | 0 | 0 | 3.17 | 24h/20C, 2h/60C | RTM | 6105 | DD5V2323 |  | -537 | static | 13 mm/s |  |  |  | 1 | [8 empty] | 50 ̊C
MD-DD5P-VE2-Enviro | [0/±45/0]S | 35 | VE2 | Derakane 8084 | Knytex D155 (527 gsm) | 72 | Knytex DB120 (393 gsm) | 28 | 0 | 0 | 0 | 3.17 | 24h/20C, 2h/60C | RTM | 6106 | DD5V2309 |  | -494 | static | 13 mm/s |  |  |  | 1 | [8 empty] | 50 ̊C
MD-DD5P-VE2-Enviro | [0/±45/0]S | 35 | VE2 | Derakane 8084 | Knytex D155 (527 gsm) | 72 | Knytex DB120 (393 gsm) | 28 | 0 | 0 | 0 | 3.17 | 24h/20C, 2h/60C | RTM | 6107 | DD5V2312 |  | -504 | static | 13 mm/s |  |  |  | 1 | [8 empty] | 50 ̊C
MD-DD5P-VE2-Enviro | [0/±45/0]S | 35 | VE2 | Derakane 8084 | Knytex D155 (527 gsm) | 72 | Knytex DB120 (393 gsm) | 28 | 0 | 0 | 0 | 3.17 | 24h/20C, 2h/60C | RTM | 6108 | DD5V2311 |  | -473 | static | 13 mm/s |  |  |  | 1 | [8 empty] | 50 ̊C
MD-DD5P-VE2-Enviro | [0/±45/0]S | 35 | VE2 | Derakane 8084 | Knytex D155 (527 gsm) | 72 | Knytex DB120 (393 gsm) | 28 | 0 | 0 | 0 | 3.17 | 24h/20C, 2h/60C | RTM | 6135 | DD5V2501W | -37.9 | -379 | 10 | 1 |  |  |  | 512 | [8 empty] | 50 ̊C
MD-DD5P-VE2-Enviro | [0/±45/0]S | 35 | VE2 | Derakane 8084 | Knytex D155 (527 gsm) | 72 | Knytex DB120 (393 gsm) | 28 | 0 | 0 | 0 | 3.17 | 24h/20C, 2h/60C | RTM | 6136 | DD5V2502W | -37.9 | -379 | 10 | 1 |  |  |  | 163 | [8 empty] | 50 ̊C
MD-DD5P-VE2-Enviro | [0/±45/0]S | 35 | VE2 | Derakane 8084 | Knytex D155 (527 gsm) | 72 | Knytex DB120 (393 gsm) | 28 | 0 | 0 | 0 | 3.17 | 24h/20C, 2h/60C | RTM | 6137 | DD5V2503W | -31 | -310 | 10 | 5 |  |  |  | 39410 | [8 empty] | 50 ̊C
MD-DD5P-VE2-Enviro | [0/±45/0]S | 35 | VE2 | Derakane 8084 | Knytex D155 (527 gsm) | 72 | Knytex DB120 (393 gsm) | 28 | 0 | 0 | 0 | 3.17 | 24h/20C, 2h/60C | RTM | 6138 | DD5V2504W | -31 | -310 | 10 | 5 |  |  |  | 7982 | [8 empty] | 50 ̊C
MD-DD5P-VE2-Enviro | [0/±45/0]S | 35 | VE2 | Derakane 8084 | Knytex D155 (527 gsm) | 72 | Knytex DB120 (393 gsm) | 28 | 0 | 0 | 0 | 3.17 | 24h/20C, 2h/60C | RTM | 6139 | DD5V2505W | -27.6 | -276 | 10 | 5 |  |  |  | 754430 | [8 empty] | 50 ̊C
MD-DD5P-VE2-Enviro | [0/±45/0]S | 35 | VE2 | Derakane 8084 | Knytex D155 (527 gsm) | 72 | Knytex DB120 (393 gsm) | 28 | 0 | 0 | 0 | 3.17 | 24h/20C, 2h/60C | RTM | 6140 | DD5V2506W | -27.6 | -276 | 10 | 5 |  |  |  | 876228 | [8 empty] | 50 ̊C
MD-DD5P-VE2-Enviro | [0/±45/0]S | 35 | VE2 | Derakane 8084 | Knytex D155 (527 gsm) | 72 | Knytex DB120 (393 gsm) | 28 | 0 | 0 | 0 | 3.17 | 24h/20C, 2h/60C | RTM | 6141 | DD5V2507W | -27.6 | -276 | 10 | 8 |  |  |  | 416277 | [8 empty] | 50 ̊C
MD-DD5P-VE2-Enviro | [0/±45/0]S | 35 | VE2 | Derakane 8084 | Knytex D155 (527 gsm) | 72 | Knytex DB120 (393 gsm) | 28 | 0 | 0 | 0 | 3.17 | 24h/20C, 2h/60C | RTM | 6142 | DD5V2508W | -31 | -310 | 10 | 2 |  |  |  | 118792 | [8 empty] | 50 ̊C
MD-DD5P-VE2-Enviro | [0/±45/0]S | 35 | VE2 | Derakane 8084 | Knytex D155 (527 gsm) | 72 | Knytex DB120 (393 gsm) | 28 | 0 | 0 | 0 | 3.17 | 24h/20C, 2h/60C | RTM | 6143 | DD5V2509W | -31 | -310 | 10 | 2 |  |  |  | 166097 | [8 empty] | 50 ̊C
MD-DD5P-VE2-Enviro | [0/±45/0]S | 35 | VE2 | Derakane 8084 | Knytex D155 (527 gsm) | 72 | Knytex DB120 (393 gsm) | 28 | 0 | 0 | 0 | 3.17 | 24h/20C, 2h/60C | RTM | 6144 | DD5V2510W | -37.9 | -379 | 10 | 1 |  |  |  | 203 | [8 empty] | 50 ̊C
MD-DD5P-VE2-Enviro | [0/±45/0]S | 35 | VE2 | Derakane 8084 | Knytex D155 (527 gsm) | 72 | Knytex DB120 (393 gsm) | 28 | 0 | 0 | 0 | 3.17 | 24h/20C, 2h/60C | RTM | 6145 | DD5V2511W | -25.9 | -259 | 10 | 8 |  |  |  | 5983320 | [8 empty] | 50 ̊C
MD-DD5P-VE2-Enviro | [0/±45/0]S | 35 | VE2 | Derakane 8084 | Knytex D155 (527 gsm) | 72 | Knytex DB120 (393 gsm) | 28 | 0 | 0 | 0 | 3.17 | 24h/20C, 2h/60C | RTM | 6146 | DD5V2512W | -37.9 | -379 | 10 | 1 |  |  |  | 798 | [8 empty] | 20 ̊C
MD-DD5P-VE2-Enviro | [0/±45/0]S | 35 | VE2 | Derakane 8084 | Knytex D155 (527 gsm) | 72 | Knytex DB120 (393 gsm) | 28 | 0 | 0 | 0 | 3.17 | 24h/20C, 2h/60C | RTM | 6147 | DD5V2513W | -37.9 | -379 | 10 | 1 |  |  |  | 28466 | [8 empty] | 20 ̊C
MD-DD5P-VE2-Enviro | [0/±45/0]S | 35 | VE2 | Derakane 8084 | Knytex D155 (527 gsm) | 72 | Knytex DB120 (393 gsm) | 28 | 0 | 0 | 0 | 3.17 | 24h/20C, 2h/60C | RTM | 6148 | DD5V2514W | -37.9 | -379 | 10 | 1 |  |  |  | 19548 | [8 empty] | 20 ̊C
MD-DDV3-Dion9800-Enviro | [0/±45/0]S | 36 | VE | Dion 9800 Special | Knytex D155 (527 gsm) | 72 | Knytex DB120 (393 gsm) | 28 | 0 | 0 | 0 | 3.08 | 24h/20C, 2h/60C | RTM | 8820 | DD5V3-305 |  | -612 | static | 13 mm/s |  |  |  | 1 | [8 empty] | 20 ̊C
MD-DDV3-Dion9800-Enviro | [0/±45/0]S | 36 | VE | Dion 9800 Special | Knytex D155 (527 gsm) | 72 | Knytex DB120 (393 gsm) | 28 | 0 | 0 | 0 | 3.08 | 24h/20C, 2h/60C | RTM | 8821 | DD5V3-306 |  | -590 | static | 13 mm/s |  |  |  | 1 | [8 empty] | 20 ̊C
MD-DDV3-Dion9800-Enviro | [0/±45/0]S | 36 | VE | Dion 9800 Special | Knytex D155 (527 gsm) | 72 | Knytex DB120 (393 gsm) | 28 | 0 | 0 | 0 | 3.08 | 24h/20C, 2h/60C | RTM | 8822 | DD5V3-304 |  | -533 | static | 13 mm/s |  |  |  | 1 | [8 empty] | 20 ̊C
MD-DDV3-Dion9800-Enviro | [0/±45/0]S | 36 | VE | Dion 9800 Special | Knytex D155 (527 gsm) | 72 | Knytex DB120 (393 gsm) | 28 | 0 | 0 | 0 | 3.08 | 24h/20C, 2h/60C | RTM | 8823 | DD5V3-302 |  | -629 | static | 13 mm/s |  |  |  | 1 | [8 empty] | 20 ̊C
MD-DDV3-Dion9800-Enviro | [0/±45/0]S | 36 | VE | Dion 9800 Special | Knytex D155 (527 gsm) | 72 | Knytex DB120 (393 gsm) | 28 | 0 | 0 | 0 | 3.08 | 24h/20C, 2h/60C | RTM | 8824 | DD5V3-303 |  | -519 | static | 13 mm/s |  |  |  | 1 | [8 empty] | 50 ̊C
MD-DDV3-Dion9800-Enviro | [0/±45/0]S | 36 | VE | Dion 9800 Special | Knytex D155 (527 gsm) | 72 | Knytex DB120 (393 gsm) | 28 | 0 | 0 | 0 | 3.08 | 24h/20C, 2h/60C | RTM | 8825 | DD5V3-301 |  | -594 | static | 13 mm/s |  |  |  | 1 | [8 empty] | 50 ̊C
MD-DDV3-Dion9800-Enviro | [0/±45/0]S | 36 | VE | Dion 9800 Special | Knytex D155 (527 gsm) | 72 | Knytex DB120 (393 gsm) | 28 | 0 | 0 | 0 | 3.08 | 24h/20C, 2h/60C | RTM | 8826 | DD5V3-307 |  | -562 | static | 13 mm/s |  |  |  | 1 | [8 empty] | 50 ̊C
MD-DDV3-Dion9800-Enviro | [0/±45/0]S | 36 | VE | Dion 9800 Special | Knytex D155 (527 gsm) | 72 | Knytex DB120 (393 gsm) | 28 | 0 | 0 | 0 | 3.08 | 24h/20C, 2h/60C | RTM | 8827 | DD5V3-300 |  | -588 | static | 13 mm/s |  |  |  | 1 | [8 empty] | 50 ̊C
MD-DDV3-Dion9800-Enviro | [0/±45/0]S | 36 | VE | Dion 9800 Special | Knytex D155 (527 gsm) | 72 | Knytex DB120 (393 gsm) | 28 | 0 | 0 | 0 | 3.08 | 24h/20C, 2h/60C | RTM | 8828 | DD5V3-354w |  | -591 | static | 13 mm/s |  |  |  | 1 | [8 empty] | 20 ̊C
MD-DDV3-Dion9800-Enviro | [0/±45/0]S | 36 | VE | Dion 9800 Special | Knytex D155 (527 gsm) | 72 | Knytex DB120 (393 gsm) | 28 | 0 | 0 | 0 | 3.08 | 24h/20C, 2h/60C | RTM | 8829 | DD5V3-359w |  | -547 | static | 13 mm/s |  |  |  | 1 | [8 empty] | 20 ̊C
MD-DDV3-Dion9800-Enviro | [0/±45/0]S | 36 | VE | Dion 9800 Special | Knytex D155 (527 gsm) | 72 | Knytex DB120 (393 gsm) | 28 | 0 | 0 | 0 | 3.08 | 24h/20C, 2h/60C | RTM | 8830 | DD5V3-356w |  | -546 | static | 13 mm/s |  |  |  | 1 | [8 empty] | 20 ̊C
MD-DDV3-Dion9800-Enviro | [0/±45/0]S | 36 | VE | Dion 9800 Special | Knytex D155 (527 gsm) | 72 | Knytex DB120 (393 gsm) | 28 | 0 | 0 | 0 | 3.08 | 24h/20C, 2h/60C | RTM | 8831 | DD5V3-357w |  | -595 | static | 13 mm/s |  |  |  | 1 | [8 empty] | 20 ̊C
MD-DDV3-Dion9800-Enviro | [0/±45/0]S | 36 | VE | Dion 9800 Special | Knytex D155 (527 gsm) | 72 | Knytex DB120 (393 gsm) | 28 | 0 | 0 | 0 | 3.08 | 24h/20C, 2h/60C | RTM | 8832 | DD5V3-350w |  | -567 | static | 13 mm/s |  |  |  | 1 | [8 empty] | 50 ̊C
MD-DDV3-Dion9800-Enviro | [0/±45/0]S | 36 | VE | Dion 9800 Special | Knytex D155 (527 gsm) | 72 | Knytex DB120 (393 gsm) | 28 | 0 | 0 | 0 | 3.08 | 24h/20C, 2h/60C | RTM | 8833 | DD5V3-352w |  | -614 | static | 13 mm/s |  |  |  | 1 | [8 empty] | 50 ̊C
MD-DDV3-Dion9800-Enviro | [0/±45/0]S | 36 | VE | Dion 9800 Special | Knytex D155 (527 gsm) | 72 | Knytex DB120 (393 gsm) | 28 | 0 | 0 | 0 | 3.08 | 24h/20C, 2h/60C | RTM | 8834 | DD5V3-362w |  | -605 | static | 13 mm/s |  |  |  | 1 | [8 empty] | 50 ̊C
MD-DDV3-Dion9800-Enviro | [0/±45/0]S | 36 | VE | Dion 9800 Special | Knytex D155 (527 gsm) | 72 | Knytex DB120 (393 gsm) | 28 | 0 | 0 | 0 | 3.08 | 24h/20C, 2h/60C | RTM | 8835 | DD5V3-355w |  | -610 | static | 13 mm/s |  |  |  | 1 | [8 empty] | 50 ̊C
MD-DD11E3-EP3-Enviro | [0/±45/0]S | 36 | EP3 | SP Prime 20 | Knytex A130 (444 gsm) | 68 | Knytex DB120 (393 gsm) | 32 | 0 | 0 | 0 | 3.07 | 24h/20C, 6h/80 C | RTM | 8836 | DD11E3-319 |  | -314 | static | 13 mm/s |  |  |  | 1 | [8 empty] | 20 ̊C
MD-DD11E3-EP3-Enviro | [0/±45/0]S | 36 | EP3 | SP Prime 20 | Knytex A130 (444 gsm) | 68 | Knytex DB120 (393 gsm) | 32 | 0 | 0 | 0 | 3.07 | 24h/20C, 6h/80 C | RTM | 8837 | DD11E3-320 |  | -281 | static | 13 mm/s |  |  |  | 1 | [8 empty] | 20 ̊C
MD-DD11E3-EP3-Enviro | [0/±45/0]S | 36 | EP3 | SP Prime 20 | Knytex A130 (444 gsm) | 68 | Knytex DB120 (393 gsm) | 32 | 0 | 0 | 0 | 3.07 | 24h/20C, 6h/80 C | RTM | 8838 | DD11E3-317 |  | -288 | static | 13 mm/s |  |  |  | 1 | [8 empty] | 20 ̊C
MD-DD11E3-EP3-Enviro | [0/±45/0]S | 36 | EP3 | SP Prime 20 | Knytex A130 (444 gsm) | 68 | Knytex DB120 (393 gsm) | 32 | 0 | 0 | 0 | 3.07 | 24h/20C, 6h/80 C | RTM | 8839 | DD11E3-318 |  | -269 | static | 13 mm/s |  |  |  | 1 | [8 empty] | 20 ̊C
MD-DD11E3-EP3-Enviro | [0/±45/0]S | 36 | EP3 | SP Prime 20 | Knytex A130 (444 gsm) | 68 | Knytex DB120 (393 gsm) | 32 | 0 | 0 | 0 | 3.07 | 24h/20C, 6h/80 C | RTM | 8840 | DD11E3-316 |  | -215 | static | 13 mm/s |  |  |  | 1 | [8 empty] | 50 ̊C
MD-DD11E3-EP3-Enviro | [0/±45/0]S | 36 | EP3 | SP Prime 20 | Knytex A130 (444 gsm) | 68 | Knytex DB120 (393 gsm) | 32 | 0 | 0 | 0 | 3.07 | 24h/20C, 6h/80 C | RTM | 8841 | DD11E3-301 |  | -213 | static | 13 mm/s |  |  |  | 1 | [8 empty] | 50 ̊C
MD-DD11E3-EP3-Enviro | [0/±45/0]S | 36 | EP3 | SP Prime 20 | Knytex A130 (444 gsm) | 68 | Knytex DB120 (393 gsm) | 32 | 0 | 0 | 0 | 3.07 | 24h/20C, 6h/80 C | RTM | 8842 | DD11E3-302 |  | -208 | static | 13 mm/s |  |  |  | 1 | [8 empty] | 50 ̊C
MD-DD11E3-EP3-Enviro | [0/±45/0]S | 36 | EP3 | SP Prime 20 | Knytex A130 (444 gsm) | 68 | Knytex DB120 (393 gsm) | 32 | 0 | 0 | 0 | 3.07 | 24h/20C, 6h/80 C | RTM | 8843 | DD11E3-300 |  | -225 | static | 13 mm/s |  |  |  | 1 | [8 empty] | 50 ̊C
MD-DD11E3-EP3-Enviro | [0/±45/0]S | 36 | EP3 | SP Prime 20 | Knytex A130 (444 gsm) | 68 | Knytex DB120 (393 gsm) | 32 | 0 | 0 | 0 | 3.07 | 24h/20C, 6h/80 C | RTM | 8844 | DD11E3-355w |  | -118 | static | 13 mm/s |  |  |  | 1 | [8 empty] | 50 ̊C
MD-DD11E3-EP3-Enviro | [0/±45/0]S | 36 | EP3 | SP Prime 20 | Knytex A130 (444 gsm) | 68 | Knytex DB120 (393 gsm) | 32 | 0 | 0 | 0 | 3.07 | 24h/20C, 6h/80 C | RTM | 8845 | DD11E3-354w |  | -118 | static | 13 mm/s |  |  |  | 1 | [8 empty] | 50 ̊C
MD-DD11E3-EP3-Enviro | [0/±45/0]S | 36 | EP3 | SP Prime 20 | Knytex A130 (444 gsm) | 68 | Knytex DB120 (393 gsm) | 32 | 0 | 0 | 0 | 3.07 | 24h/20C, 6h/80 C | RTM | 8846 | DD11E3-353w |  | -142 | static | 13 mm/s |  |  |  | 1 | [8 empty] | 50 ̊C
MD-DD11E3-EP3-Enviro | [0/±45/0]S | 36 | EP3 | SP Prime 20 | Knytex A130 (444 gsm) | 68 | Knytex DB120 (393 gsm) | 32 | 0 | 0 | 0 | 3.07 | 24h/20C, 6h/80 C | RTM | 8847 | DD11E3-352w |  | -135 | static | 13 mm/s |  |  |  | 1 | [8 empty] | 50 ̊C
MD-DD11E3-EP3-Enviro | [0/±45/0]S | 36 | EP3 | SP Prime 20 | Knytex A130 (444 gsm) | 68 | Knytex DB120 (393 gsm) | 32 | 0 | 0 | 0 | 3.07 | 24h/20C, 6h/80 C | RTM | 8848 | DD11E3-351w |  | -284 | static | 13 mm/s |  |  |  | 1 | [8 empty] | 20 ̊C
MD-DD11E3-EP3-Enviro | [0/±45/0]S | 36 | EP3 | SP Prime 20 | Knytex A130 (444 gsm) | 68 | Knytex DB120 (393 gsm) | 32 | 0 | 0 | 0 | 3.07 | 24h/20C, 6h/80 C | RTM | 8849 | DD11E3-350w |  | -214 | static | 13 mm/s |  |  |  | 1 | [8 empty] | 20 ̊C
MD-DD11E3-EP3-Enviro | [0/±45/0]S | 36 | EP3 | SP Prime 20 | Knytex A130 (444 gsm) | 68 | Knytex DB120 (393 gsm) | 32 | 0 | 0 | 0 | 3.07 | 24h/20C, 6h/80 C | RTM | 8850 | DD11E3-357w |  | -243 | static | 13 mm/s |  |  |  | 1 | [8 empty] | 20 ̊C
MD-DD11E3-EP3-Enviro | [0/±45/0]S | 36 | EP3 | SP Prime 20 | Knytex A130 (444 gsm) | 68 | Knytex DB120 (393 gsm) | 32 | 0 | 0 | 0 | 3.07 | 24h/20C, 6h/80 C | RTM | 8851 | DD11E3-356w |  | -217 | static | 13 mm/s |  |  |  | 1 | [8 empty] | 20 ̊C
MD-DD5E3-EP3-Enviro | [0/±45/0]S | 36 | EP3 | SP Prime 20 | Knytex D155 (527 gsm) | 72 | Knytex DB120 (393 gsm) | 28 | 0 | 0 | 0 | 3.14 | 24h/20C, 6h/80 C | RTM | 8852 | DD5E3-304 |  | -642 | static | 13 mm/s |  |  |  | 1 | [8 empty] | 20 ̊C
MD-DD5E3-EP3-Enviro | [0/±45/0]S | 36 | EP3 | SP Prime 20 | Knytex D155 (527 gsm) | 72 | Knytex DB120 (393 gsm) | 28 | 0 | 0 | 0 | 3.14 | 24h/20C, 6h/80 C | RTM | 8853 | DD5E3-305 |  | -608 | static | 13 mm/s |  |  |  | 1 | [8 empty] | 20 ̊C
MD-DD5E3-EP3-Enviro | [0/±45/0]S | 36 | EP3 | SP Prime 20 | Knytex D155 (527 gsm) | 72 | Knytex DB120 (393 gsm) | 28 | 0 | 0 | 0 | 3.14 | 24h/20C, 6h/80 C | RTM | 8854 | DD5E3-322 |  | -645 | static | 13 mm/s |  |  |  | 1 | [8 empty] | 20 ̊C
MD-DD5E3-EP3-Enviro | [0/±45/0]S | 36 | EP3 | SP Prime 20 | Knytex D155 (527 gsm) | 72 | Knytex DB120 (393 gsm) | 28 | 0 | 0 | 0 | 3.14 | 24h/20C, 6h/80 C | RTM | 8855 | DD5E3-319 |  | -595 | static | 13 mm/s |  |  |  | 1 | [8 empty] | 20 ̊C
MD-DD5E3-EP3-Enviro | [0/±45/0]S | 36 | EP3 | SP Prime 20 | Knytex D155 (527 gsm) | 72 | Knytex DB120 (393 gsm) | 28 | 0 | 0 | 0 | 3.14 | 24h/20C, 6h/80 C | RTM | 8856 | DD5E3-320 |  | -561 | static | 13 mm/s |  |  |  | 1 | [8 empty] | 50 ̊C
MD-DD5E3-EP3-Enviro | [0/±45/0]S | 36 | EP3 | SP Prime 20 | Knytex D155 (527 gsm) | 72 | Knytex DB120 (393 gsm) | 28 | 0 | 0 | 0 | 3.14 | 24h/20C, 6h/80 C | RTM | 8857 | DD5E3-321 |  | -563 | static | 13 mm/s |  |  |  | 1 | [8 empty] | 50 ̊C
MD-DD5E3-EP3-Enviro | [0/±45/0]S | 36 | EP3 | SP Prime 20 | Knytex D155 (527 gsm) | 72 | Knytex DB120 (393 gsm) | 28 | 0 | 0 | 0 | 3.14 | 24h/20C, 6h/80 C | RTM | 8858 | DD5E3-303 |  | -537 | static | 13 mm/s |  |  |  | 1 | [8 empty] | 50 ̊C
MD-DD5E3-EP3-Enviro | [0/±45/0]S | 36 | EP3 | SP Prime 20 | Knytex D155 (527 gsm) | 72 | Knytex DB120 (393 gsm) | 28 | 0 | 0 | 0 | 3.14 | 24h/20C, 6h/80 C | RTM | 8859 | DD5E3-323 |  | -516 | static | 13 mm/s |  |  |  | 1 | [8 empty] | 50 ̊C
MD-DD5E3-EP3-Enviro | [0/±45/0]S | 36 | EP3 | SP Prime 20 | Knytex D155 (527 gsm) | 72 | Knytex DB120 (393 gsm) | 28 | 0 | 0 | 0 | 3.14 | 24h/20C, 6h/80 C | RTM | 8860 | DD5E3-357w |  | -364 | static | 13 mm/s |  |  |  | 1 | [8 empty] | 50 ̊C
MD-DD5E3-EP3-Enviro | [0/±45/0]S | 36 | EP3 | SP Prime 20 | Knytex D155 (527 gsm) | 72 | Knytex DB120 (393 gsm) | 28 | 0 | 0 | 0 | 3.14 | 24h/20C, 6h/80 C | RTM | 8861 | DD5E3-356w |  | -383 | static | 13 mm/s |  |  |  | 1 | [8 empty] | 50 ̊C
MD-DD5E3-EP3-Enviro | [0/±45/0]S | 36 | EP3 | SP Prime 20 | Knytex D155 (527 gsm) | 72 | Knytex DB120 (393 gsm) | 28 | 0 | 0 | 0 | 3.14 | 24h/20C, 6h/80 C | RTM | 8862 | DD5E3-355w |  | -391 | static | 13 mm/s |  |  |  | 1 | [8 empty] | 50 ̊C
MD-DD5E3-EP3-Enviro | [0/±45/0]S | 36 | EP3 | SP Prime 20 | Knytex D155 (527 gsm) | 72 | Knytex DB120 (393 gsm) | 28 | 0 | 0 | 0 | 3.14 | 24h/20C, 6h/80 C | RTM | 8863 | DD5E3-354w |  | -337 | static | 13 mm/s |  |  |  | 1 | [8 empty] | 50 ̊C
MD-DD5E3-EP3-Enviro | [0/±45/0]S | 36 | EP3 | SP Prime 20 | Knytex D155 (527 gsm) | 72 | Knytex DB120 (393 gsm) | 28 | 0 | 0 | 0 | 3.14 | 24h/20C, 6h/80 C | RTM | 8864 | DD5E3-353w |  | -519 | static | 13 mm/s |  |  |  | 1 | [8 empty] | 20 ̊C
MD-DD5E3-EP3-Enviro | [0/±45/0]S | 36 | EP3 | SP Prime 20 | Knytex D155 (527 gsm) | 72 | Knytex DB120 (393 gsm) | 28 | 0 | 0 | 0 | 3.14 | 24h/20C, 6h/80 C | RTM | 8865 | DD5E3-352w |  | -503 | static | 13 mm/s |  |  |  | 1 | [8 empty] | 20 ̊C
MD-DD5E3-EP3-Enviro | [0/±45/0]S | 36 | EP3 | SP Prime 20 | Knytex D155 (527 gsm) | 72 | Knytex DB120 (393 gsm) | 28 | 0 | 0 | 0 | 3.14 | 24h/20C, 6h/80 C | RTM | 8866 | DD5E3-351w |  | -471 | static | 13 mm/s |  |  |  | 1 | [8 empty] | 20 ̊C
MD-DD5E3-EP3-Enviro | [0/±45/0]S | 36 | EP3 | SP Prime 20 | Knytex D155 (527 gsm) | 72 | Knytex DB120 (393 gsm) | 28 | 0 | 0 | 0 | 3.14 | 24h/20C, 6h/80 C | RTM | 8867 | DD5E3-350w |  | -483 | static | 13 mm/s |  |  |  | 1 | [8 empty] | 20 ̊C
MD-DD11E4-Jeffco-Enviro | [0/±45/0]S | 24 | EP | Jeffco 1401-12 | Knytex A130 (444 gsm) | 68 | Knytex DB120 (393 gsm) | 32 | 0 | 0 | 0 | 2.84 | 24h/20C, 6h/80 C | RTM | 8868 | DD11E4-309 |  | -267 | static | 13 mm/s |  |  |  | 1 | [8 empty] | 50 ̊C
MD-DD11E4-Jeffco-Enviro | [0/±45/0]S | 24 | EP | Jeffco 1401-12 | Knytex A130 (444 gsm) | 68 | Knytex DB120 (393 gsm) | 32 | 0 | 0 | 0 | 2.84 | 24h/20C, 6h/80 C | RTM | 8869 | DD11E4-308 |  | -255 | static | 13 mm/s |  |  |  | 1 | [8 empty] | 50 ̊C
MD-DD11E4-Jeffco-Enviro | [0/±45/0]S | 24 | EP | Jeffco 1401-12 | Knytex A130 (444 gsm) | 68 | Knytex DB120 (393 gsm) | 32 | 0 | 0 | 0 | 2.84 | 24h/20C, 6h/80 C | RTM | 8870 | DD11E4-307 |  | -281 | static | 13 mm/s |  |  |  | 1 | [8 empty] | 50 ̊C
MD-DD11E4-Jeffco-Enviro | [0/±45/0]S | 24 | EP | Jeffco 1401-12 | Knytex A130 (444 gsm) | 68 | Knytex DB120 (393 gsm) | 32 | 0 | 0 | 0 | 2.84 | 24h/20C, 6h/80 C | RTM | 8871 | DD11E4-306 |  | -228 | static | 13 mm/s |  |  |  | 1 | [8 empty] | 50 ̊C
MD-DD11E4-Jeffco-Enviro | [0/±45/0]S | 24 | EP | Jeffco 1401-12 | Knytex A130 (444 gsm) | 68 | Knytex DB120 (393 gsm) | 32 | 0 | 0 | 0 | 2.84 | 24h/20C, 6h/80 C | RTM | 8872 | DD11E4-305 |  | -289 | static | 13 mm/s |  |  |  | 1 | [8 empty] | 20 ̊C
MD-DD11E4-Jeffco-Enviro | [0/±45/0]S | 24 | EP | Jeffco 1401-12 | Knytex A130 (444 gsm) | 68 | Knytex DB120 (393 gsm) | 32 | 0 | 0 | 0 | 2.84 | 24h/20C, 6h/80 C | RTM | 8873 | DD11E4-304 |  | -299 | static | 13 mm/s |  |  |  | 1 | [8 empty] | 20 ̊C
MD-DD11E4-Jeffco-Enviro | [0/±45/0]S | 24 | EP | Jeffco 1401-12 | Knytex A130 (444 gsm) | 68 | Knytex DB120 (393 gsm) | 32 | 0 | 0 | 0 | 2.84 | 24h/20C, 6h/80 C | RTM | 8874 | DD11E4-302 |  | -312 | static | 13 mm/s |  |  |  | 1 | [8 empty] | 20 ̊C
MD-DD11E4-Jeffco-Enviro | [0/±45/0]S | 24 | EP | Jeffco 1401-12 | Knytex A130 (444 gsm) | 68 | Knytex DB120 (393 gsm) | 32 | 0 | 0 | 0 | 2.84 | 24h/20C, 6h/80 C | RTM | 8875 | DD11E4-303 |  | -309 | static | 13 mm/s |  |  |  | 1 | [8 empty] | 20 ̊C
MD-DD11E4-Jeffco-Enviro | [0/±45/0]S | 24 | EP | Jeffco 1401-12 | Knytex A130 (444 gsm) | 68 | Knytex DB120 (393 gsm) | 32 | 0 | 0 | 0 | 2.84 | 24h/20C, 6h/80 C | RTM | 8876 | DD11E4-360w |  | -201 | static | 13 mm/s |  |  |  | 1 | [8 empty] | 50 ̊C
MD-DD11E4-Jeffco-Enviro | [0/±45/0]S | 24 | EP | Jeffco 1401-12 | Knytex A130 (444 gsm) | 68 | Knytex DB120 (393 gsm) | 32 | 0 | 0 | 0 | 2.84 | 24h/20C, 6h/80 C | RTM | 8877 | DD11E4-361w |  | -205 | static | 13 mm/s |  |  |  | 1 | [8 empty] | 50 ̊C
MD-DD11E4-Jeffco-Enviro | [0/±45/0]S | 24 | EP | Jeffco 1401-12 | Knytex A130 (444 gsm) | 68 | Knytex DB120 (393 gsm) | 32 | 0 | 0 | 0 | 2.84 | 24h/20C, 6h/80 C | RTM | 8878 | DD11E4-362w |  | -181 | static | 13 mm/s |  |  |  | 1 | [8 empty] | 50 ̊C
MD-DD11E4-Jeffco-Enviro | [0/±45/0]S | 24 | EP | Jeffco 1401-12 | Knytex A130 (444 gsm) | 68 | Knytex DB120 (393 gsm) | 32 | 0 | 0 | 0 | 2.84 | 24h/20C, 6h/80 C | RTM | 8879 | DD11E4-363w |  | -285 | static | 13 mm/s |  |  |  | 1 | [8 empty] | 50 ̊C
MD-DD11E4-Jeffco-Enviro | [0/±45/0]S | 24 | EP | Jeffco 1401-12 | Knytex A130 (444 gsm) | 68 | Knytex DB120 (393 gsm) | 32 | 0 | 0 | 0 | 2.84 | 24h/20C, 6h/80 C | RTM | 8880 | DD11E4-364w |  | -348 | static | 13 mm/s |  |  |  | 1 | [8 empty] | 20 ̊C
MD-DD11E4-Jeffco-Enviro | [0/±45/0]S | 24 | EP | Jeffco 1401-12 | Knytex A130 (444 gsm) | 68 | Knytex DB120 (393 gsm) | 32 | 0 | 0 | 0 | 2.84 | 24h/20C, 6h/80 C | RTM | 8881 | DD11E4-365w |  | -250 | static | 13 mm/s |  |  |  | 1 | [8 empty] | 20 ̊C
MD-DD11E4-Jeffco-Enviro | [0/±45/0]S | 24 | EP | Jeffco 1401-12 | Knytex A130 (444 gsm) | 68 | Knytex DB120 (393 gsm) | 32 | 0 | 0 | 0 | 2.84 | 24h/20C, 6h/80 C | RTM | 8882 | DD11E4-366w |  | -298 | static | 13 mm/s |  |  |  | 1 | [8 empty] | 20 ̊C
MD-DD11E4-Jeffco-Enviro | [0/±45/0]S | 24 | EP | Jeffco 1401-12 | Knytex A130 (444 gsm) | 68 | Knytex DB120 (393 gsm) | 32 | 0 | 0 | 0 | 2.84 | 24h/20C, 6h/80 C | RTM | 8883 | DD11E4-367w |  | -292 | static | 13 mm/s |  |  |  | 1 | [8 empty] | 20 ̊C
MD-DD5E4-Jeffco-Enviro | [0/±45/0]S | 35 | EP | Jeffco 1401-12 | Knytex D155 (527 gsm) | 72 | Knytex DB120 (393 gsm) | 28 | 0 | 0 | 0 | 3.2 | 14 h/50C, 2 h/85C | RTM | 8884 | DD5E4-307 |  | -560 | static | 13 mm/s |  |  |  | 1 | [8 empty] | 20 ̊C
MD-DD5E4-Jeffco-Enviro | [0/±45/0]S | 35 | EP | Jeffco 1401-12 | Knytex D155 (527 gsm) | 72 | Knytex DB120 (393 gsm) | 28 | 0 | 0 | 0 | 3.2 | 14 h/50C, 2 h/85C | RTM | 8885 | DD5E4-306 |  | -659 | static | 13 mm/s |  |  |  | 1 | [8 empty] | 20 ̊C
MD-DD5E4-Jeffco-Enviro | [0/±45/0]S | 35 | EP | Jeffco 1401-12 | Knytex D155 (527 gsm) | 72 | Knytex DB120 (393 gsm) | 28 | 0 | 0 | 0 | 3.2 | 14 h/50C, 2 h/85C | RTM | 8886 | DD5E4-305 |  | -649 | static | 13 mm/s |  |  |  | 1 | [8 empty] | 20 ̊C
MD-DD5E4-Jeffco-Enviro | [0/±45/0]S | 35 | EP | Jeffco 1401-12 | Knytex D155 (527 gsm) | 72 | Knytex DB120 (393 gsm) | 28 | 0 | 0 | 0 | 3.2 | 14 h/50C, 2 h/85C | RTM | 8887 | DD5E4-302 |  | -625 | static | 13 mm/s |  |  |  | 1 | [8 empty] | 20 ̊C
MD-DD5E4-Jeffco-Enviro | [0/±45/0]S | 35 | EP | Jeffco 1401-12 | Knytex D155 (527 gsm) | 72 | Knytex DB120 (393 gsm) | 28 | 0 | 0 | 0 | 3.2 | 14 h/50C, 2 h/85C | RTM | 8888 | DD5E4-303 |  | -556 | static | 13 mm/s |  |  |  | 1 | [8 empty] | 50 ̊C
MD-DD5E4-Jeffco-Enviro | [0/±45/0]S | 35 | EP | Jeffco 1401-12 | Knytex D155 (527 gsm) | 72 | Knytex DB120 (393 gsm) | 28 | 0 | 0 | 0 | 3.2 | 14 h/50C, 2 h/85C | RTM | 8889 | DD5E4-304 |  | -570 | static | 13 mm/s |  |  |  | 1 | [8 empty] | 50 ̊C
MD-DD5E4-Jeffco-Enviro | [0/±45/0]S | 35 | EP | Jeffco 1401-12 | Knytex D155 (527 gsm) | 72 | Knytex DB120 (393 gsm) | 28 | 0 | 0 | 0 | 3.2 | 14 h/50C, 2 h/85C | RTM | 8890 | DD5E4-311 |  | -539 | static | 13 mm/s |  |  |  | 1 | [8 empty] | 50 ̊C
MD-DD5E4-Jeffco-Enviro | [0/±45/0]S | 35 | EP | Jeffco 1401-12 | Knytex D155 (527 gsm) | 72 | Knytex DB120 (393 gsm) | 28 | 0 | 0 | 0 | 3.2 | 14 h/50C, 2 h/85C | RTM | 8891 | DD5E4-300 |  | -546 | static | 13 mm/s |  |  |  | 1 | [8 empty] | 50 ̊C
MD-DD5E4-Jeffco-Enviro | [0/±45/0]S | 35 | EP | Jeffco 1401-12 | Knytex D155 (527 gsm) | 72 | Knytex DB120 (393 gsm) | 28 | 0 | 0 | 0 | 3.2 | 14 h/50C, 2 h/85C | RTM | 8892 | DD5E4-377w |  | -317 | static | 13 mm/s |  |  |  | 1 | [8 empty] | 50 ̊C
MD-DD5E4-Jeffco-Enviro | [0/±45/0]S | 35 | EP | Jeffco 1401-12 | Knytex D155 (527 gsm) | 72 | Knytex DB120 (393 gsm) | 28 | 0 | 0 | 0 | 3.2 | 14 h/50C, 2 h/85C | RTM | 8893 | DD5E4-376w |  | -401 | static | 13 mm/s |  |  |  | 1 | [8 empty] | 50 ̊C
MD-DD5E4-Jeffco-Enviro | [0/±45/0]S | 35 | EP | Jeffco 1401-12 | Knytex D155 (527 gsm) | 72 | Knytex DB120 (393 gsm) | 28 | 0 | 0 | 0 | 3.2 | 14 h/50C, 2 h/85C | RTM | 8894 | DD5E4-375w |  | -316 | static | 13 mm/s |  |  |  | 1 | [8 empty] | 50 ̊C
MD-DD5E4-Jeffco-Enviro | [0/±45/0]S | 35 | EP | Jeffco 1401-12 | Knytex D155 (527 gsm) | 72 | Knytex DB120 (393 gsm) | 28 | 0 | 0 | 0 | 3.2 | 14 h/50C, 2 h/85C | RTM | 8895 | DD5E4-374w |  | -290 | static | 13 mm/s |  |  |  | 1 | [8 empty] | 50 ̊C
MD-DD5E4-Jeffco-Enviro | [0/±45/0]S | 35 | EP | Jeffco 1401-12 | Knytex D155 (527 gsm) | 72 | Knytex DB120 (393 gsm) | 28 | 0 | 0 | 0 | 3.2 | 14 h/50C, 2 h/85C | RTM | 8896 | DD5E4-373w |  | -471 | static | 13 mm/s |  |  |  | 1 | [8 empty] | 20 ̊C
MD-DD5E4-Jeffco-Enviro | [0/±45/0]S | 35 | EP | Jeffco 1401-12 | Knytex D155 (527 gsm) | 72 | Knytex DB120 (393 gsm) | 28 | 0 | 0 | 0 | 3.2 | 14 h/50C, 2 h/85C | RTM | 8897 | DD5E4-372w |  | -548 | static | 13 mm/s |  |  |  | 1 | [8 empty] | 20 ̊C
MD-DD5E4-Jeffco-Enviro | [0/±45/0]S | 35 | EP | Jeffco 1401-12 | Knytex D155 (527 gsm) | 72 | Knytex DB120 (393 gsm) | 28 | 0 | 0 | 0 | 3.2 | 14 h/50C, 2 h/85C | RTM | 8898 | DD5E4-371w |  | -505 | static | 13 mm/s |  |  |  | 1 | [8 empty] | 20 ̊C
MD-DD5E4-Jeffco-Enviro | [0/±45/0]S | 35 | EP | Jeffco 1401-12 | Knytex D155 (527 gsm) | 72 | Knytex DB120 (393 gsm) | 28 | 0 | 0 | 0 | 3.2 | 14 h/50C, 2 h/85C | RTM | 8899 | DD5E4-370w |  | -521 | static | 13 mm/s |  |  |  | 1 | [8 empty] | 20 ̊C
Note on A1: General material name Biax - laminate is a +/-45 degree fabric Triax - laminate is a 0/+45/-45 fabric Uni - laminate is a unidirectional fabric MD - Multi-directional laminate ROV - 0/90 balanced woven roving
Note on B1: 0 = 0 degree reference direction, usually in the direction of the major fibers +/-45 - measured from the 0 degree axis (usually biax fabric) 90 - degrees measured from the 0 degree axis RM = random mat In hybrid laminates (carbon and glass), carbon unidirectional fibers are listed as "0C" In all test cases, the laminates are tested in the 0 degree reference axis direction
Note on C1: Fiber volume fraction, % Determined from ASTM D2584 for glass laminates and by fabric weights for carbon containing laminates.
Note on D1: EP = epoxy UP = polyester TP = thermoplastic VE = vinyl ester
Note on E1: Resin trade name
Note on F1: The fabric used for the 0-degree direction with its major fibers in the same 0-degree direction. Fabrics are listed only once, if they include additional ply angles, those angle contributions will be listed in the "0-Deg", "45-deg", "90-deg" or "other %" columns
Note on G1: Percentage of fibers in the 0-degree direction (by weight)
Note on H1: Fabric used for the +45 and -45 degree directions. Fabrics are listed only once, if they include additional ply angles, those angle contributions will be listed in the "90-deg" or "other %" columns
Note on I1: Percentage of the fibers in the +45 and -45 degree directions. [by weight]
Note on J1: Fabric ised in the 90-degree direction. Fabrics are listed only once, if they include additional ply angles, those angle contributions will be listed in the "0-Deg", "45-deg", or "other %" columns
Note on K1: Percentage of the fibers in the 90-degree direction. [by weight]
Note on L1: Fiber percentage in directions other than 0, +45, -45 or 90 degree directions. See laminate layup for more information. This percentage will include random mats.
Note on M1: Average tested composite material thickness in the gage section, mm
Note on N1: Laminate cure conditions after resin infusion was completed. Laminates were typically initially cured in the mold, then placed in a post cure oven. 12h/30C, 12h/80C = after infusion is finished, held 12 hours at 30 degrees C, then ramped up to 80 degrees C for an additional 12 hours in the post cure oven.
Note on O1: Manufacturing method RTM = resin transfer molded VARTM = vacuum assisted resin transfer molded Infusion = vacuum infused Hand = hand layup
Note on P1: Original MSU internal control number in older versions of the database (A number may or may not be present)
Note on Q1: Unique coupon identifier
Note on R1: Maximum applied stress + = tensile stress, MPa - = compressive stress, MPa
Note on S1: Minimum applied stress + = tensile stress, MPa - = compressive stress, MPa
Note on T1: static = single cycle tensile or compressive test R-value = Minimum stress/Maximun stress
Note on U1: If static test, displayed value is the displacement ramp rate in mm per second If fatigue test, displayed value is the test frequency in Hz (cycles per second).
Note on V1: Initial Elastic modulus, E Best fit equation between 0.1 and 0.3 % strain for glass laminates and 0.1 and 0.4% for carbon laminates
Note on W1: Initial maximum percent strain (tensile or compressive) For fatigue tests, this value is from the first 10-20 fatigue cycles. All fatigue tests were run under load control.
Note on X1: Initial Minimum percent strain (tensile or compressive). For fatigue tests, this value is from the first 10-20 fatigue cycles. All fatigue tests were run under load control.
Note on Y1: Cycles to failure, coupon is unable to support the maximum testing load or total cycles tested if "runout"
Note on Z1: Runout = coupon test stopped, not failed, coupon still able to support the maximum applied load

## Early Materials
Material | Lay-up | Vf, % | Resin Type | Resin | 0 Deg fabric | %, 0 Deg | 45 Deg fabric | %, 45 Deg | 90 deg fabric | %, 90 Deg | other % | Thickness, mm | Cure / Post Cure | Process | Test # | Coupon | Max. Stress, MPa | Min. Stress, MPa | R-value | Freq., Hz | E, GPa | Max. % Strain | Min. % Strain | Cycles | Runout | Width, mm
UNI-A | [0]5 | 30 | UP | CoRezyn 63-AX-050 | Hexcel Knytex A260 (868 gsm) | 100 | 0 | 0 | 0 | 0 | 0 | 3.68 | 24 h/60C | Hand Layup | 5 | 105A | 125 | 12.5 | 0.1 | 10 |  |  |  | 1996768 |  | 25
UNI-A | [0]5 | 30 | UP | CoRezyn 63-AX-050 | Hexcel Knytex A260 (868 gsm) | 100 | 0 | 0 | 0 | 0 | 0 | 3.68 | 24 h/60C | Hand Layup | 6 | 108A | 190 | 19 | 0.1 | 5 |  |  |  | 593319 |  | 25
UNI-A | [0]5 | 30 | UP | CoRezyn 63-AX-050 | Hexcel Knytex A260 (868 gsm) | 100 | 0 | 0 | 0 | 0 | 0 | 3.68 | 24 h/60C | Hand Layup | 7 | 110A | 335 | 33.5 | 0.1 | 1 |  |  |  | 674 |  | 25
UNI-A | [0]5 | 30 | UP | CoRezyn 63-AX-050 | Hexcel Knytex A260 (868 gsm) | 100 | 0 | 0 | 0 | 0 | 0 | 3.68 | 24 h/60C | Hand Layup | 23 | 111A | 279 | 27.9 | 0.1 | 5 | 20 | 1.4 | 0.14 | 17700 |  | 50
UNI-A | [0]5 | 30 | UP | CoRezyn 63-AX-050 | Hexcel Knytex A260 (868 gsm) | 100 | 0 | 0 | 0 | 0 | 0 | 3.68 | 24 h/60C | Hand Layup | 25 | 112A | 212 | 21.2 | 0.1 | 10 | 22.3 |  |  | 138596 |  | 50
UNI-A | [0]5 | 30 | UP | CoRezyn 63-AX-050 | Hexcel Knytex A260 (868 gsm) | 100 | 0 | 0 | 0 | 0 | 0 | 3.68 | 24 h/60C | Hand Layup | 30 | 121A | 591 |  | static | 13 mm/s | 22.4 | 2.83 |  | 1 |  | 25
UNI-A | [0]5 | 30 | UP | CoRezyn 63-AX-050 | Hexcel Knytex A260 (868 gsm) | 100 | 0 | 0 | 0 | 0 | 0 | 3.68 | 24 h/60C | Hand Layup | 31 | 120A | 567 |  | static | 13 mm/s | 19.9 | 2.82 |  | 1 |  | 25
UNI-A | [0]5 | 30 | UP | CoRezyn 63-AX-050 | Hexcel Knytex A260 (868 gsm) | 100 | 0 | 0 | 0 | 0 | 0 | 3.68 | 24 h/60C | Hand Layup | 32 | 119A | 538 |  | static | 13 mm/s | 20.4 | 2.64 |  | 1 |  | 25
UNI-A | [0]5 | 30 | UP | CoRezyn 63-AX-050 | Hexcel Knytex A260 (868 gsm) | 100 | 0 | 0 | 0 | 0 | 0 | 3.68 | 24 h/60C | Hand Layup | 36 | 114A | 186 | 18.6 | 0.1 | 10 | 21 | 0.9 | 0.09 | 1612585 |  | 50
UNI-A | [0]5 | 30 | UP | CoRezyn 63-AX-050 | Hexcel Knytex A260 (868 gsm) | 100 | 0 | 0 | 0 | 0 | 0 | 3.68 | 24 h/60C | Hand Layup | 37 | 113A | 186 | 18.6 | 0.1 | 10 | 22.6 | 0.85 | 0.085 | 920132 |  | 50
UNI-A | [0]5 | 30 | UP | CoRezyn 63-AX-050 | Hexcel Knytex A260 (868 gsm) | 100 | 0 | 0 | 0 | 0 | 0 | 3.68 | 24 h/60C | Hand Layup | 97 | 137A | 548 |  | static | 6 mm/s | 22 | 2.2 |  | 1 |  | 25
UNI-A | [0]5 | 30 | UP | CoRezyn 63-AX-050 | Hexcel Knytex A260 (868 gsm) | 100 | 0 | 0 | 0 | 0 | 0 | 3.68 | 24 h/60C | Hand Layup | 98 | 136A | 579 |  | static | 6 mm/s | 23.2 | 2.3 |  | 1 |  | 25
UNI-A | [0]5 | 30 | UP | CoRezyn 63-AX-050 | Hexcel Knytex A260 (868 gsm) | 100 | 0 | 0 | 0 | 0 | 0 | 3.68 | 24 h/60C | Hand Layup | 180 | 138A |  | -323 | static | 6 mm/s |  |  |  | 1 |  | 25
UNI-A | [0]5 | 30 | UP | CoRezyn 63-AX-050 | Hexcel Knytex A260 (868 gsm) | 100 | 0 | 0 | 0 | 0 | 0 | 3.68 | 24 h/60C | Hand Layup | 181 | 139A |  | -319 | static | 6 mm/s |  |  |  | 1 |  | 25
UNI-A | [0]5 | 30 | UP | CoRezyn 63-AX-050 | Hexcel Knytex A260 (868 gsm) | 100 | 0 | 0 | 0 | 0 | 0 | 3.68 | 24 h/60C | Hand Layup | 182 | 140A |  | -298 | static | 6 mm/s |  |  |  | 1 |  | 25
UNI-A | [0]5 | 30 | UP | CoRezyn 63-AX-050 | Hexcel Knytex A260 (868 gsm) | 100 | 0 | 0 | 0 | 0 | 0 | 3.68 | 24 h/60C | Hand Layup | 2914 | 301A | 551 |  | static | 13 mm/s |  |  |  | 1 |  | 25
UNI-A | [0]5 | 30 | UP | CoRezyn 63-AX-050 | Hexcel Knytex A260 (868 gsm) | 100 | 0 | 0 | 0 | 0 | 0 | 3.68 | 24 h/60C | Hand Layup | 2915 | 309A | 552 |  | static | 13 mm/s |  |  |  | 1 |  | 25
UNI-A | [0]5 | 30 | UP | CoRezyn 63-AX-050 | Hexcel Knytex A260 (868 gsm) | 100 | 0 | 0 | 0 | 0 | 0 | 3.68 | 24 h/60C | Hand Layup | 2916 | 303A | 611 |  | static | 13 mm/s |  |  |  | 1 |  | 25
UNI-A | [0]5 | 30 | UP | CoRezyn 63-AX-050 | Hexcel Knytex A260 (868 gsm) | 100 | 0 | 0 | 0 | 0 | 0 | 3.68 | 24 h/60C | Hand Layup | 2917 | 305A | 345 | 34.5 | 0.1 | 2 | 22.8 | 1.63 | 0.163 | 2080 |  | 25
UNI-A | [0]5 | 30 | UP | CoRezyn 63-AX-050 | Hexcel Knytex A260 (868 gsm) | 100 | 0 | 0 | 0 | 0 | 0 | 3.68 | 24 h/60C | Hand Layup | 2918 | 304A | 345 | 34.5 | 0.1 | 2 | 25.8 | 1.44 | 0.144 | 1244 |  | 25
UNI-A | [0]5 | 30 | UP | CoRezyn 63-AX-050 | Hexcel Knytex A260 (868 gsm) | 100 | 0 | 0 | 0 | 0 | 0 | 3.68 | 24 h/60C | Hand Layup | 2919 | 308A | 345 | 34.5 | 0.1 | 2 | 25.8 | 1.35 | 0.135 | 779 |  | 25
UNI-A | [0]5 | 30 | UP | CoRezyn 63-AX-050 | Hexcel Knytex A260 (868 gsm) | 100 | 0 | 0 | 0 | 0 | 0 | 3.68 | 24 h/60C | Hand Layup | 2920 | 306A | 276 | 27.6 | 0.1 | 4 | 22.4 | 1.23 | 0.123 | 19034 |  | 25
UNI-A | [0]5 | 30 | UP | CoRezyn 63-AX-050 | Hexcel Knytex A260 (868 gsm) | 100 | 0 | 0 | 0 | 0 | 0 | 3.68 | 24 h/60C | Hand Layup | 2921 | 311A | 276 | 27.6 | 0.1 | 4 | 24 | 1.12 | 0.112 | 38474 |  | 25
UNI-A | [0]5 | 30 | UP | CoRezyn 63-AX-050 | Hexcel Knytex A260 (868 gsm) | 100 | 0 | 0 | 0 | 0 | 0 | 3.68 | 24 h/60C | Hand Layup | 2922 | 307A | 190 | 19 | 0.1 | 12 | 23.8 | 0.66 | 0.066 | 18865901 |  | 25
UNI-A | [0]5 | 30 | UP | CoRezyn 63-AX-050 | Hexcel Knytex A260 (868 gsm) | 100 | 0 | 0 | 0 | 0 | 0 | 3.68 | 24 h/60C | Hand Layup | 2923 | 310A | 207 | 20.7 | 0.1 | 12 | 28.9 | 0.72 | 0.072 | 3000000 | Runout | 25
UNI-A | [0]5 | 30 | UP | CoRezyn 63-AX-050 | Hexcel Knytex A260 (868 gsm) | 100 | 0 | 0 | 0 | 0 | 0 | 3.68 | 24 h/60C | Hand Layup | 2924 | 312A | 276 | 27.6 | 0.1 | 5 | 22.2 | 1.2 | 0.12 | 21100 |  | 25
UNI-A | [0]5 | 30 | UP | CoRezyn 63-AX-050 | Hexcel Knytex A260 (868 gsm) | 100 | 0 | 0 | 0 | 0 | 0 | 3.68 | 24 h/60C | Hand Layup | 2925 | 316A | 207 | 20.7 | 0.1 | 12 |  |  |  | 8266515 |  | 25
UNI-B | [0]5 | 25 | VE | Hetron 922L-25 | Hexcel Knytex A260 (868 gsm) | 100 | 0 | 0 | 0 | 0 | 0 | 3.45 | 24 h/60C | Hand Layup | 9 | 103B | 370 | 37 | 0.1 | 1 | 21.8 | 2.06 | 0.206 | 2584 |  | 25
UNI-B | [0]5 | 25 | VE | Hetron 922L-25 | Hexcel Knytex A260 (868 gsm) | 100 | 0 | 0 | 0 | 0 | 0 | 3.45 | 24 h/60C | Hand Layup | 12 | 108B | 267 | 26.7 | 0.1 | 5 | 22.5 | 1.21 | 0.121 | 9173 |  | 25
UNI-B | [0]5 | 25 | VE | Hetron 922L-25 | Hexcel Knytex A260 (868 gsm) | 100 | 0 | 0 | 0 | 0 | 0 | 3.45 | 24 h/60C | Hand Layup | 13 | 109B | 328 | 32.8 | 0.1 | 5 | 20.9 | 1.6 | 0.16 | 2640 |  | 25
UNI-B | [0]5 | 25 | VE | Hetron 922L-25 | Hexcel Knytex A260 (868 gsm) | 100 | 0 | 0 | 0 | 0 | 0 | 3.45 | 24 h/60C | Hand Layup | 15 | 111B | 387 | 38.7 | 0.1 | 0.1 | 18.6 | 1.82 | 0.182 | 7 |  | 25
UNI-B | [0]5 | 25 | VE | Hetron 922L-25 | Hexcel Knytex A260 (868 gsm) | 100 | 0 | 0 | 0 | 0 | 0 | 3.45 | 24 h/60C | Hand Layup | 16 | 112B | 256 | 25.6 | 0.1 | 5 | 20.1 | 1.29 | 0.129 | 38133 |  | 25
UNI-B | [0]5 | 25 | VE | Hetron 922L-25 | Hexcel Knytex A260 (868 gsm) | 100 | 0 | 0 | 0 | 0 | 0 | 3.45 | 24 h/60C | Hand Layup | 17 | 113B | 332 | 33.2 | 0.1 | 5 | 21.4 | 1.53 | 0.153 | 2841 |  | 25
UNI-B | [0]5 | 25 | VE | Hetron 922L-25 | Hexcel Knytex A260 (868 gsm) | 100 | 0 | 0 | 0 | 0 | 0 | 3.45 | 24 h/60C | Hand Layup | 18 | 114B | 372 | 37.2 | 0.1 | 1 | 19.5 | 1.9 | 0.19 | 415 |  | 25
UNI-B | [0]5 | 25 | VE | Hetron 922L-25 | Hexcel Knytex A260 (868 gsm) | 100 | 0 | 0 | 0 | 0 | 0 | 3.45 | 24 h/60C | Hand Layup | 20 | 116B | 321 | 32.1 | 0.1 | 5 | 19.2 | 1.6 | 0.16 | 3008 |  | 25
UNI-B | [0]5 | 25 | VE | Hetron 922L-25 | Hexcel Knytex A260 (868 gsm) | 100 | 0 | 0 | 0 | 0 | 0 | 3.45 | 24 h/60C | Hand Layup | 21 | 107B | 321 | 32.1 | 0.1 | 4 | 22.6 | 1.4 | 0.14 | 32640 |  | 25
UNI-B | [0]5 | 25 | VE | Hetron 922L-25 | Hexcel Knytex A260 (868 gsm) | 100 | 0 | 0 | 0 | 0 | 0 | 3.45 | 24 h/60C | Hand Layup | 22 | 117B | 229 | 22.9 | 0.1 | 10 |  | 1.08 | 0.108 | 655147 |  | 50
UNI-B | [0]5 | 25 | VE | Hetron 922L-25 | Hexcel Knytex A260 (868 gsm) | 100 | 0 | 0 | 0 | 0 | 0 | 3.45 | 24 h/60C | Hand Layup | 24 | 118B | 343 | 34.3 | 0.1 | 1 | 16.3 | 2.12 | 0.212 | 981 |  | 50
UNI-B | [0]5 | 25 | VE | Hetron 922L-25 | Hexcel Knytex A260 (868 gsm) | 100 | 0 | 0 | 0 | 0 | 0 | 3.45 | 24 h/60C | Hand Layup | 26 | 119B | 571 |  | static | 13 mm/s | 22.3 | 2.63 |  | 1 |  | 25
UNI-B | [0]5 | 25 | VE | Hetron 922L-25 | Hexcel Knytex A260 (868 gsm) | 100 | 0 | 0 | 0 | 0 | 0 | 3.45 | 24 h/60C | Hand Layup | 27 | 123B | 622 |  | static | 13 mm/s | 21.4 | 2.73 |  | 1 |  | 25
UNI-B | [0]5 | 25 | VE | Hetron 922L-25 | Hexcel Knytex A260 (868 gsm) | 100 | 0 | 0 | 0 | 0 | 0 | 3.45 | 24 h/60C | Hand Layup | 28 | 124B | 571 |  | static | 13 mm/s | 21.2 | 2.76 |  | 1 |  | 25
UNI-B | [0]5 | 25 | VE | Hetron 922L-25 | Hexcel Knytex A260 (868 gsm) | 100 | 0 | 0 | 0 | 0 | 0 | 3.45 | 24 h/60C | Hand Layup | 29 | 125B | 582 |  | static | 13 mm/s | 22.8 | 2.77 |  | 1 |  | 25
UNI-B | [0]5 | 25 | VE | Hetron 922L-25 | Hexcel Knytex A260 (868 gsm) | 100 | 0 | 0 | 0 | 0 | 0 | 3.45 | 24 h/60C | Hand Layup | 33 | 120B | 229 | 22.9 | 0.1 | 10 | 21.2 | 1.08 | 0.108 | 16156 |  | 50
UNI-B | [0]5 | 25 | VE | Hetron 922L-25 | Hexcel Knytex A260 (868 gsm) | 100 | 0 | 0 | 0 | 0 | 0 | 3.45 | 24 h/60C | Hand Layup | 34 | 121B | 237 | 23.7 | 0.1 | 5 | 19.2 | 1.24 | 0.124 | 206864 |  | 50
UNI-B | [0]5 | 25 | VE | Hetron 922L-25 | Hexcel Knytex A260 (868 gsm) | 100 | 0 | 0 | 0 | 0 | 0 | 3.45 | 24 h/60C | Hand Layup | 35 | 122B | 229 | 22.9 | 0.1 | 10 | 23.1 | 0.99 | 0.099 | 671330 |  | 50
UNI-B | [0]5 | 25 | VE | Hetron 922L-25 | Hexcel Knytex A260 (868 gsm) | 100 | 0 | 0 | 0 | 0 | 0 | 3.45 | 24 h/60C | Hand Layup | 38 | 126B | 190 | 19 | 0.1 | 10 | 20.8 | 0.9 | 0.09 | 2310849 |  | 50
UNI-B | [0]5 | 25 | VE | Hetron 922L-25 | Hexcel Knytex A260 (868 gsm) | 100 | 0 | 0 | 0 | 0 | 0 | 3.45 | 24 h/60C | Hand Layup | 39 | 129B | 154 | 15.4 | 0.1 | 15 | 19.9 | 0.76 | 0.076 | 40000000 | Runout | 50
UNI-B | [0]5 | 25 | VE | Hetron 922L-25 | Hexcel Knytex A260 (868 gsm) | 100 | 0 | 0 | 0 | 0 | 0 | 3.45 | 24 h/60C | Hand Layup | 40 | 130B | 188 | 18.8 | 0.1 | 10 | 22.6 | 0.79 | 0.079 | 7475243 |  | 50
UNI-B | [0]5 | 25 | VE | Hetron 922L-25 | Hexcel Knytex A260 (868 gsm) | 100 | 0 | 0 | 0 | 0 | 0 | 3.45 | 24 h/60C | Hand Layup | 56 | 135B | 187 | 18.7 | 0.1 | 10 | 22.3 | 0.84 | 0.084 | 2720584 |  | 25
UNI-B | [0]5 | 25 | VE | Hetron 922L-25 | Hexcel Knytex A260 (868 gsm) | 100 | 0 | 0 | 0 | 0 | 0 | 3.45 | 24 h/60C | Hand Layup | 57 | 133B | 152 | 15.2 | 0.1 | 15 | 21.7 | 0.7 | 0.07 | 37906456 | Runout | 25
UNI-B | [0]5 | 25 | VE | Hetron 922L-25 | Hexcel Knytex A260 (868 gsm) | 100 | 0 | 0 | 0 | 0 | 0 | 3.45 | 24 h/60C | Hand Layup | 58 | 127B | 619 |  | static | 25 mm/s | 22.4 | 2.9 |  | 1 |  | 25
UNI-B | [0]5 | 25 | VE | Hetron 922L-25 | Hexcel Knytex A260 (868 gsm) | 100 | 0 | 0 | 0 | 0 | 0 | 3.45 | 24 h/60C | Hand Layup | 61 | 137B | 568 |  | static | 25 mm/s | 20.3 | 2.79 |  | 1 |  | 25
UNI-B | [0]5 | 25 | VE | Hetron 922L-25 | Hexcel Knytex A260 (868 gsm) | 100 | 0 | 0 | 0 | 0 | 0 | 3.45 | 24 h/60C | Hand Layup | 64 | 138B | 245 |  | static | 25 mm/s |  |  |  | 1 |  | 25
UNI-B | [0]5 | 25 | VE | Hetron 922L-25 | Hexcel Knytex A260 (868 gsm) | 100 | 0 | 0 | 0 | 0 | 0 | 3.45 | 24 h/60C | Hand Layup | 66 | 138B | 343 | 34.3 | 0.1 | 1 | 20.9 | 1.64 | 0.164 | 6085 |  | 25
UNI-B | [0]5 | 25 | VE | Hetron 922L-25 | Hexcel Knytex A260 (868 gsm) | 100 | 0 | 0 | 0 | 0 | 0 | 3.45 | 24 h/60C | Hand Layup | 99 | 128B | 560 |  | static | 6 mm/s | 19.9 | 2.82 |  | 1 |  | 25
UNI-B | [0]5 | 25 | VE | Hetron 922L-25 | Hexcel Knytex A260 (868 gsm) | 100 | 0 | 0 | 0 | 0 | 0 | 3.45 | 24 h/60C | Hand Layup | 100 | 131B | 559 |  | static | 6 mm/s | 24.4 | 2.29 |  | 1 |  | 25
UNI-B | [0]5 | 25 | VE | Hetron 922L-25 | Hexcel Knytex A260 (868 gsm) | 100 | 0 | 0 | 0 | 0 | 0 | 3.45 | 24 h/60C | Hand Layup | 183 | 139B |  | -265 | static | 6 mm/s |  |  |  | 1 |  | 25
UNI-B | [0]5 | 25 | VE | Hetron 922L-25 | Hexcel Knytex A260 (868 gsm) | 100 | 0 | 0 | 0 | 0 | 0 | 3.45 | 24 h/60C | Hand Layup | 184 | 140B |  | -283 | static | 6 mm/s |  |  |  | 1 |  | 25
UNI-B | [0]5 | 25 | VE | Hetron 922L-25 | Hexcel Knytex A260 (868 gsm) | 100 | 0 | 0 | 0 | 0 | 0 | 3.45 | 24 h/60C | Hand Layup | 185 | 141B |  | -278 | static | 6 mm/s |  |  |  | 1 |  | 25
UNI-B | [0]5 | 25 | VE | Hetron 922L-25 | Hexcel Knytex A260 (868 gsm) | 100 | 0 | 0 | 0 | 0 | 0 | 3.45 | 24 h/60C | Hand Layup | 186 | 142B |  | -303 | static | 6 mm/s |  |  |  | 1 |  | 25
UNI-B | [0]5 | 25 | VE | Hetron 922L-25 | Hexcel Knytex A260 (868 gsm) | 100 | 0 | 0 | 0 | 0 | 0 | 3.45 | 24 h/60C | Hand Layup | 187 | 143B |  | -307 | static | 6 mm/s |  |  |  | 1 |  | 25
Triax-F | [(±45/0)3]S | 35 | UP | CoRezyn 63-AX-050 | Triax | 48 | Triax | 52 | 0 | 0 | 0 | 7.24 / 4.88 | 24 h/60C | Hand Layup | 41 | 105F | 370 |  | static | 13 mm/s | 17.8 | 2.8 |  | 1 |  | 25
Triax-F | [(±45/0)3]S | 35 | UP | CoRezyn 63-AX-050 | Triax | 48 | Triax | 52 | 0 | 0 | 0 | 7.24 / 4.88 | 24 h/60C | Hand Layup | 44 | 106F | 363 |  | static | 13 mm/s | 14.6 | 2.55 |  | 1 |  | 25
Triax-F | [(±45/0)3]S | 35 | UP | CoRezyn 63-AX-050 | Triax | 48 | Triax | 52 | 0 | 0 | 0 | 7.24 / 4.88 | 24 h/60C | Hand Layup | 45 | 108F | 339 |  | static | 13 mm/s | 19.2 | 2.37 |  | 1 |  | 25
Triax-F | [(±45/0)3]S | 35 | UP | CoRezyn 63-AX-050 | Triax | 48 | Triax | 52 | 0 | 0 | 0 | 7.24 / 4.88 | 24 h/60C | Hand Layup | 47 | 109F | 195 | 19.5 | 0.1 | 5 |  |  |  | 2689 |  | 25
Triax-F | [(±45/0)3]S | 35 | UP | CoRezyn 63-AX-050 | Triax | 48 | Triax | 52 | 0 | 0 | 0 | 7.24 / 4.88 | 24 h/60C | Hand Layup | 49 | 101F | 102 | 10.2 | 0.1 | 5 |  |  |  | 95101 |  | 50
Triax-F | [(±45/0)3]S | 35 | UP | CoRezyn 63-AX-050 | Triax | 48 | Triax | 52 | 0 | 0 | 0 | 7.24 / 4.88 | 24 h/60C | Hand Layup | 51 | 104F | 78 | 7.8 | 0.1 | 10 |  |  |  | 1615838 |  | 50
Triax-F | [(±45/0)3]S | 35 | UP | CoRezyn 63-AX-050 | Triax | 48 | Triax | 52 | 0 | 0 | 0 | 7.24 / 4.88 | 24 h/60C | Hand Layup | 53 | 103F | 78 | 7.8 | 0.1 | 10 |  |  |  | 2487507 |  | 50
Triax-F | [(±45/0)3]S | 35 | UP | CoRezyn 63-AX-050 | Triax | 48 | Triax | 52 | 0 | 0 | 0 | 7.24 / 4.88 | 24 h/60C | Hand Layup | 55 | 111F | 102 | 10.2 | 0.1 | 10 |  |  |  | 108029 |  | 25
Triax-F | [(±45/0)3]S | 35 | UP | CoRezyn 63-AX-050 | Triax | 48 | Triax | 52 | 0 | 0 | 0 | 7.24 / 4.88 | 24 h/60C | Hand Layup | 188 | 119F |  | -373 | static | 6 mm/s |  |  |  | 1 |  | 25
Triax-F | [(±45/0)3]S | 35 | UP | CoRezyn 63-AX-050 | Triax | 48 | Triax | 52 | 0 | 0 | 0 | 7.24 / 4.88 | 24 h/60C | Hand Layup | 189 | 120F |  | -364 | static | 6 mm/s |  |  |  | 1 |  | 25
Triax-F | [(±45/0)3]S | 35 | UP | CoRezyn 63-AX-050 | Triax | 48 | Triax | 52 | 0 | 0 | 0 | 7.24 / 4.88 | 24 h/60C | Hand Layup | 190 | 121F |  | -340 | static | 6 mm/s |  |  |  | 1 |  | 25
Triax-F | [(±45/0)3]S | 35 | UP | CoRezyn 63-AX-050 | Triax | 48 | Triax | 52 | 0 | 0 | 0 | 7.24 / 4.88 | 24 h/60C | Hand Layup | 191 | 122F |  | -378 | static | 6 mm/s |  |  |  | 1 |  | 25
Triax-G | [(0/±45)3]S | 39 | UP | CoRezyn 63-AX-050 | Triax | 48 | Triax | 52 | 0 | 0 | 0 | 7.26 / 4.83 | 24 h/60C | Hand Layup | 42 | 105G | 397 |  | static | 13 mm/s | 15.9 | 2.49 |  | 1 |  | 25
Triax-G | [(0/±45)3]S | 39 | UP | CoRezyn 63-AX-050 | Triax | 48 | Triax | 52 | 0 | 0 | 0 | 7.26 / 4.83 | 24 h/60C | Hand Layup | 43 | 106G | 366 |  | static | 13 mm/s | 16.4 | 2.71 |  | 1 |  | 25
Triax-G | [(0/±45)3]S | 39 | UP | CoRezyn 63-AX-050 | Triax | 48 | Triax | 52 | 0 | 0 | 0 | 7.26 / 4.83 | 24 h/60C | Hand Layup | 46 | 108G | 332 |  | static | 25 mm/s |  |  |  | 1 |  | 25
Triax-G | [(0/±45)3]S | 39 | UP | CoRezyn 63-AX-050 | Triax | 48 | Triax | 52 | 0 | 0 | 0 | 7.26 / 4.83 | 24 h/60C | Hand Layup | 48 | 107G | 190 | 19 | 0.1 | 5 |  |  |  | 2637 |  | 25
Triax-G | [(0/±45)3]S | 39 | UP | CoRezyn 63-AX-050 | Triax | 48 | Triax | 52 | 0 | 0 | 0 | 7.26 / 4.83 | 24 h/60C | Hand Layup | 50 | 101G | 103 | 10.3 | 0.1 | 10 |  |  |  | 69052 |  | 50
Triax-G | [(0/±45)3]S | 39 | UP | CoRezyn 63-AX-050 | Triax | 48 | Triax | 52 | 0 | 0 | 0 | 7.26 / 4.83 | 24 h/60C | Hand Layup | 52 | 102G | 77 | 7.7 | 0.1 | 10 |  |  |  | 1669945 |  | 50
Triax-G | [(0/±45)3]S | 39 | UP | CoRezyn 63-AX-050 | Triax | 48 | Triax | 52 | 0 | 0 | 0 | 7.26 / 4.83 | 24 h/60C | Hand Layup | 54 | 109G | 103 |  | 0.1 | 10 |  |  |  | 65372 |  | 25
Triax-G | [(0/±45)3]S | 39 | UP | CoRezyn 63-AX-050 | Triax | 48 | Triax | 52 | 0 | 0 | 0 | 7.26 / 4.83 | 24 h/60C | Hand Layup | 67 | 110G | 78 |  | 0.1 | 10 | 17.8 | 0.43 | 0.043 | 11160358 |  | 25
Triax-G | [(0/±45)3]S | 39 | UP | CoRezyn 63-AX-050 | Triax | 48 | Triax | 52 | 0 | 0 | 0 | 7.26 / 4.83 | 24 h/60C | Hand Layup | 107 | 104G | 352 |  | static | 6 mm/s | 19.6 | 1.5 |  | 1 |  | 25
Triax-G | [(0/±45)3]S | 39 | UP | CoRezyn 63-AX-050 | Triax | 48 | Triax | 52 | 0 | 0 | 0 | 7.26 / 4.83 | 24 h/60C | Hand Layup | 108 | 105G | 358 |  | static | 6 mm/s | 20.4 | 1.75 |  | 1 |  | 25
Triax-G | [(0/±45)3]S | 39 | UP | CoRezyn 63-AX-050 | Triax | 48 | Triax | 52 | 0 | 0 | 0 | 7.26 / 4.83 | 24 h/60C | Hand Layup | 1925 | 200G |  | -266 | static | 13 mm/s |  |  |  | 1 |  | 25
Triax-G | [(0/±45)3]S | 39 | UP | CoRezyn 63-AX-050 | Triax | 48 | Triax | 52 | 0 | 0 | 0 | 7.26 / 4.83 | 24 h/60C | Hand Layup | 1926 | 201G |  | -228 | static | 13 mm/s |  |  |  | 1 |  | 25
Triax-G | [(0/±45)3]S | 39 | UP | CoRezyn 63-AX-050 | Triax | 48 | Triax | 52 | 0 | 0 | 0 | 7.26 / 4.83 | 24 h/60C | Hand Layup | 1927 | 202G |  | -280 | static | 13 mm/s |  |  |  | 1 |  | 25
Triax-H | [(±45/0)3]S | 39 | UP | CoRezyn 63-AX-050 | Hexcel XH120 | 48 | Hexcel XH120 | 70 | 0 | 30 | 0 | 6.58 | 24 h/60C | Hand Layup | 59 | 101H | 429 |  | static | 25 mm/s | 25.8 | 2.24 |  | 1 |  | 25
Triax-H | [(±45/0)3]S | 39 | UP | CoRezyn 63-AX-050 | Hexcel XH120 | 48 | Hexcel XH120 | 70 | 0 | 30 | 0 | 6.58 | 24 h/60C | Hand Layup | 60 | 102H | 597 |  | static | 25 mm/s | 18.8 | 2.42 |  | 1 |  | 25
Triax-H | [(±45/0)3]S | 39 | UP | CoRezyn 63-AX-050 | Hexcel XH120 | 48 | Hexcel XH120 | 70 | 0 | 30 | 0 | 6.58 | 24 h/60C | Hand Layup | 69 | 104H | 172 | 17.2 | 0.1 | 5 | 25.2 | 0.68 | 0.068 | 45360 |  | 25
Triax-H | [(±45/0)3]S | 39 | UP | CoRezyn 63-AX-050 | Hexcel XH120 | 48 | Hexcel XH120 | 70 | 0 | 30 | 0 | 6.58 | 24 h/60C | Hand Layup | 71 | 106H | 485 |  | static | 6 mm/s | 24.6 | 2.1+ |  | 1 |  | 25
Triax-H | [(±45/0)3]S | 39 | UP | CoRezyn 63-AX-050 | Hexcel XH120 | 48 | Hexcel XH120 | 70 | 0 | 30 | 0 | 6.58 | 24 h/60C | Hand Layup | 72 | 107H | 592 |  | static | 6 mm/s |  |  |  | 1 |  | 25
Triax-H | [(±45/0)3]S | 39 | UP | CoRezyn 63-AX-050 | Hexcel XH120 | 48 | Hexcel XH120 | 70 | 0 | 30 | 0 | 6.58 | 24 h/60C | Hand Layup | 73 | 108H | 531 |  | static | 6 mm/s |  |  |  | 1 |  | 25
Triax-H | [(±45/0)3]S | 39 | UP | CoRezyn 63-AX-050 | Hexcel XH120 | 48 | Hexcel XH120 | 70 | 0 | 30 | 0 | 6.58 | 24 h/60C | Hand Layup | 74 | 109H | 598 |  | static | 6 mm/s |  |  |  | 1 |  | 25
Triax-H | [(±45/90)3]S | 39 | UP | CoRezyn 63-AX-050 | Hexcel XH120 | 48 | Hexcel XH120 | 70 | 0 | 30 | 0 | 6.58 | 24 h/60C | Hand Layup | 75 | 110HT | 47 |  | static | 6 mm/s |  |  |  | 1 |  | 25
Triax-H | [(±45/0)3]S | 39 | UP | CoRezyn 63-AX-050 | Hexcel XH120 | 48 | Hexcel XH120 | 70 | 0 | 30 | 0 | 6.58 | 24 h/60C | Hand Layup | 76 | 105H | 86 | 8.6 | 0.1 | 10 | 28.2 | 0.3 | 0.03 | 10000000 | Runout | 25
Triax-H | [(±45/0)3]S | 39 | UP | CoRezyn 63-AX-050 | Hexcel XH120 | 48 | Hexcel XH120 | 70 | 0 | 30 | 0 | 6.58 | 24 h/60C | Hand Layup | 89 | 111H | 87 | 8.7 | 0.1 | 15 | 23.4 | 0.43 | 0.043 | 20500167 |  | 25
Triax-H | [(±45/0)3]S | 39 | UP | CoRezyn 63-AX-050 | Hexcel XH120 | 48 | Hexcel XH120 | 70 | 0 | 30 | 0 | 6.58 | 24 h/60C | Hand Layup | 91 | 113H | 207 | 20.7 | 0.1 | 1 | 27.2 | 0.73 | 0.073 | 16137 |  | 25
Triax-H | [(±45/0)3]S | 39 | UP | CoRezyn 63-AX-050 | Hexcel XH120 | 48 | Hexcel XH120 | 70 | 0 | 30 | 0 | 6.58 | 24 h/60C | Hand Layup | 92 | 114H | 131 | 13.1 | 0.1 | 10 | 24 | 0.6 | 0.06 | 69425 |  | 25
Triax-H | [(±45/0)3]S | 39 | UP | CoRezyn 63-AX-050 | Hexcel XH120 | 48 | Hexcel XH120 | 70 | 0 | 30 | 0 | 6.58 | 24 h/60C | Hand Layup | 95 | 115H | 162 | 16.2 | 0.1 | 10 | 20.8 | 0.76 | 0.076 | 11417 |  | 25
Triax-H | [(±45/0)3]S | 39 | UP | CoRezyn 63-AX-050 | Hexcel XH120 | 48 | Hexcel XH120 | 70 | 0 | 30 | 0 | 6.58 | 24 h/60C | Hand Layup | 144 | 121H | 103 | -103 | -1 | 5 | 25 | 0.41 | -0.41 | 1824012 |  | 25
Triax-H | [(±45/0)3]S | 39 | UP | CoRezyn 63-AX-050 | Hexcel XH120 | 48 | Hexcel XH120 | 70 | 0 | 30 | 0 | 6.58 | 24 h/60C | Hand Layup | 147 | 122H | 138 | -138 | -1 | 5 | 25.2 | 0.55 | -0.55 | 21713 |  | 25
Triax-H | [(±45/0)3]S | 39 | UP | CoRezyn 63-AX-050 | Hexcel XH120 | 48 | Hexcel XH120 | 70 | 0 | 30 | 0 | 6.58 | 24 h/60C | Hand Layup | 148 | 117H1 | 138 | -138 | -1 | 5 | 23.2 | 0.59 | -0.59 | 15930 |  | 25
Triax-H | [(±45/0)3]S | 39 | UP | CoRezyn 63-AX-050 | Hexcel XH120 | 48 | Hexcel XH120 | 70 | 0 | 30 | 0 | 6.58 | 24 h/60C | Hand Layup | 192 | 116H |  | -431 | static | 6 mm/s |  |  |  | 1 |  | 25
Triax-H | [(±45/0)3]S | 39 | UP | CoRezyn 63-AX-050 | Hexcel XH120 | 48 | Hexcel XH120 | 70 | 0 | 30 | 0 | 6.58 | 24 h/60C | Hand Layup | 193 | 117H |  | -425 | static | 6 mm/s |  |  |  | 1 |  | 25
Triax-H | [(±45/0)3]S | 39 | UP | CoRezyn 63-AX-050 | Hexcel XH120 | 48 | Hexcel XH120 | 70 | 0 | 30 | 0 | 6.58 | 24 h/60C | Hand Layup | 221 | 117H2 |  | -262 | static | 10 mm/s |  |  |  | 1 |  | 50
Triax-H | [(±45/0)3]S | 39 | UP | CoRezyn 63-AX-050 | Hexcel XH120 | 48 | Hexcel XH120 | 70 | 0 | 30 | 0 | 6.58 | 24 h/60C | Hand Layup | 222 | 119H | -15.3 | -153 | 10 | 5 |  |  |  | 2400 | Runout | 50
Triax-H | [(±45/0)3]S | 39 | UP | CoRezyn 63-AX-050 | Hexcel XH120 | 48 | Hexcel XH120 | 70 | 0 | 30 | 0 | 6.58 | 24 h/60C | Hand Layup | 235 | 123H | -13.8 | -138 | 10 | 15 | 25.8 | -0.051 | -0.51 | 19996 |  | 25
Triax-H | [(±45/0)3]S | 39 | UP | CoRezyn 63-AX-050 | Hexcel XH120 | 48 | Hexcel XH120 | 70 | 0 | 30 | 0 | 6.58 | 24 h/60C | Hand Layup | 236 | 126H | -13.8 | -138 | 10 | 20 | 24.5 | -0.038 | -0.38 | 4385009 | Runout | 25
Triax-H | [(±45/0)3]S | 39 | UP | CoRezyn 63-AX-050 | Hexcel XH120 | 48 | Hexcel XH120 | 70 | 0 | 30 | 0 | 6.58 | 24 h/60C | Hand Layup | 238 | 120H | -20.7 | -207 | 10 | 15 | 27.7 |  |  | 91656 |  | 25
Triax-H | [(±45/0)3]S | 39 | UP | CoRezyn 63-AX-050 | Hexcel XH120 | 48 | Hexcel XH120 | 70 | 0 | 30 | 0 | 6.58 | 24 h/60C | Hand Layup | 239 | 116H | -13.8 | -138 | 10 | 15 | 24.5 | -0.056 | -0.56 | 6000000 | Runout | 25
Triax-H | [(±45/0)3]S | 39 | UP | CoRezyn 63-AX-050 | Hexcel XH120 | 48 | Hexcel XH120 | 70 | 0 | 30 | 0 | 6.58 | 24 h/60C | Hand Layup | 240 | 119H | -13.8 | -138 | 10 | 20 | 23.5 | -0.058 | -0.58 | 30000000 | Runout | 25
Triax-H | [(±45/0)3]S | 39 | UP | CoRezyn 63-AX-050 | Hexcel XH120 | 48 | Hexcel XH120 | 70 | 0 | 30 | 0 | 6.58 | 24 h/60C | Hand Layup | 241 | 133H | 138 | 13.8 | 0.1 | 15 |  |  |  | 1401491 |  | 25
Triax-H | [(±45/0)3]S | 39 | UP | CoRezyn 63-AX-050 | Hexcel XH120 | 48 | Hexcel XH120 | 70 | 0 | 30 | 0 | 6.58 | 24 h/60C | Hand Layup | 242 | 137H | 138 | 13.8 | 0.1 | 15 |  |  |  | 5420000 | Runout | 25
Triax-H | [(±45/0)3]S | 39 | UP | CoRezyn 63-AX-050 | Hexcel XH120 | 48 | Hexcel XH120 | 70 | 0 | 30 | 0 | 6.58 | 24 h/60C | Hand Layup | 243 | 136H | 172 | 17.2 | 0.1 | 10 |  |  |  | 502598 |  | 25
Triax-H | [(±45/0)3]S | 39 | UP | CoRezyn 63-AX-050 | Hexcel XH120 | 48 | Hexcel XH120 | 70 | 0 | 30 | 0 | 6.58 | 24 h/60C | Hand Layup | 244 | 131H | 172 | 17.2 | 0.1 | 10 |  |  |  | 1104989 |  | 25
Triax-H | [(±45/0)3]S | 39 | UP | CoRezyn 63-AX-050 | Hexcel XH120 | 48 | Hexcel XH120 | 70 | 0 | 30 | 0 | 6.58 | 24 h/60C | Hand Layup | 245 | 132H | 207 | 20.7 | 0.1 | 10 | 24.8 | 0.86 | 0.086 | 96327 |  | 25
Triax-H | [(±45/0)3]S | 39 | UP | CoRezyn 63-AX-050 | Hexcel XH120 | 48 | Hexcel XH120 | 70 | 0 | 30 | 0 | 6.58 | 24 h/60C | Hand Layup | 246 | 135H | 207 | 20.7 | 0.1 | 10 | 25 | 0.83 | 0.083 | 79610 |  | 25
Triax-H | [(±45/0)3]S | 39 | UP | CoRezyn 63-AX-050 | Hexcel XH120 | 48 | Hexcel XH120 | 70 | 0 | 30 | 0 | 6.58 | 24 h/60C | Hand Layup | 247 | 130H | 241 | 24.1 | 0.1 | 10 | 25.7 | 0.95 | 0.095 | 15703 |  | 25
Triax-H | [(±45/0)3]S | 39 | UP | CoRezyn 63-AX-050 | Hexcel XH120 | 48 | Hexcel XH120 | 70 | 0 | 30 | 0 | 6.58 | 24 h/60C | Hand Layup | 248 | 139H | 276 | 27.6 | 0.1 | 5 | 23.2 | 1.2 | 0.12 | 2921 |  | 25
Triax-H | [(±45/0)3]S | 39 | UP | CoRezyn 63-AX-050 | Hexcel XH120 | 48 | Hexcel XH120 | 70 | 0 | 30 | 0 | 6.58 | 24 h/60C | Hand Layup | 249 | 143H | 276 | 27.6 | 0.1 | 5 | 27.7 | 1.04 | 0.104 | 1668 |  | 25
Triax-H | [(±45/0)3]S | 39 | UP | CoRezyn 63-AX-050 | Hexcel XH120 | 48 | Hexcel XH120 | 70 | 0 | 30 | 0 | 6.58 | 24 h/60C | Hand Layup | 250 | 140H | 345 | 34.5 | 0.1 | 5 | 23.4 | 1.53 | 0.153 | 742 |  | 25
Triax-H | [(±45/0)3]S | 39 | UP | CoRezyn 63-AX-050 | Hexcel XH120 | 48 | Hexcel XH120 | 70 | 0 | 30 | 0 | 6.58 | 24 h/60C | Hand Layup | 251 | 138H | -20.7 | -207 | 10 | 15 | 26.8 | -0.076 | -0.76 | 4578 |  | 25
Triax-H | [(±45/0)3]S | 39 | UP | CoRezyn 63-AX-050 | Hexcel XH120 | 48 | Hexcel XH120 | 70 | 0 | 30 | 0 | 6.58 | 24 h/60C | Hand Layup | 252 | 141H | -20.7 | -207 | 10 | 15 | 24.6 | -0.085 | -0.85 | 3918 |  | 25
Triax-H | [(±45/0)3]S | 39 | UP | CoRezyn 63-AX-050 | Hexcel XH120 | 48 | Hexcel XH120 | 70 | 0 | 30 | 0 | 6.58 | 24 h/60C | Hand Layup | 253 | 149H | 138 | 13.8 | 0.1 | 20 | 23.8 | 0.57 | 0.057 | 8222998 |  | 25
Triax-H | [(±45/0)3]S | 39 | UP | CoRezyn 63-AX-050 | Hexcel XH120 | 48 | Hexcel XH120 | 70 | 0 | 30 | 0 | 6.58 | 24 h/60C | Hand Layup | 254 | 150H | 138 | 13.8 | 0.1 | 15 |  |  |  | 11500000 | Runout | 25
Triax-H | [(±45/0)3]S | 39 | UP | CoRezyn 63-AX-050 | Hexcel XH120 | 48 | Hexcel XH120 | 70 | 0 | 30 | 0 | 6.58 | 24 h/60C | Hand Layup | 258 | 118H | 707 |  | static | 6 mm/s | 24.2 |  |  | 1 |  | 25
Triax-H | [(±45/0)3]S | 39 | UP | CoRezyn 63-AX-050 | Hexcel XH120 | 48 | Hexcel XH120 | 70 | 0 | 30 | 0 | 6.58 | 24 h/60C | Hand Layup | 259 | 150H | 734 |  | static | 6 mm/s | 27.7 |  |  | 1 |  | 25
Triax-H | [(±45/0)3]S | 39 | UP | CoRezyn 63-AX-050 | Hexcel XH120 | 48 | Hexcel XH120 | 70 | 0 | 30 | 0 | 6.58 | 24 h/60C | Hand Layup | 260 | 151H | 744 |  | static | 6 mm/s | 28.8 |  |  | 1 |  | 25
Triax-H | [(±45/0)3]S | 39 | UP | CoRezyn 63-AX-050 | Hexcel XH120 | 48 | Hexcel XH120 | 70 | 0 | 30 | 0 | 6.58 | 24 h/60C | Hand Layup | 269 | 125H | 446 |  | static | 6 mm/s | 24.2 |  |  | 1 |  | 25
Triax-H | [(±45/0)3]S | 39 | UP | CoRezyn 63-AX-050 | Hexcel XH120 | 48 | Hexcel XH120 | 70 | 0 | 30 | 0 | 6.58 | 24 h/60C | Hand Layup | 270 | 128H | 438 |  | static | 6 mm/s | 25 |  |  | 1 |  | 25
Triax-H | [(±45/0)3]S | 39 | UP | CoRezyn 63-AX-050 | Hexcel XH120 | 48 | Hexcel XH120 | 70 | 0 | 30 | 0 | 6.58 | 24 h/60C | Hand Layup | 4773 | 305H | 103 | -103 | -1 | 4 |  |  |  | 530122 |  | 25
Triax-H | [(±45/0)3]S | 39 | UP | CoRezyn 63-AX-050 | Hexcel XH120 | 48 | Hexcel XH120 | 70 | 0 | 30 | 0 | 6.58 | 24 h/60C | Hand Layup | 4774 | 302H | 103 | -103 | -1 | 4 |  |  |  | 379953 |  | 25
Triax-H | [(±45/0)3]S | 39 | UP | CoRezyn 63-AX-050 | Hexcel XH120 | 48 | Hexcel XH120 | 70 | 0 | 30 | 0 | 6.58 | 24 h/60C | Hand Layup | 4775 | 303H | 138 | -103 | -1 | 2 |  |  |  | 31448 |  | 25
Triax-J | [(0/±45)3]S | 39 | UP | CoRezyn 63-AX-050 | Hexcel XH120 | 48 | Hexcel XH120 | 70 | 0 | 30 | 0 | 6.63 | 24 h/60C | Hand Layup | 62 | 101J | 475 |  | static | 25 mm/s | 27 | 2.83 |  | 1 |  | 25
Triax-J | [(0/±45)3]S | 39 | UP | CoRezyn 63-AX-050 | Hexcel XH120 | 48 | Hexcel XH120 | 70 | 0 | 30 | 0 | 6.63 | 24 h/60C | Hand Layup | 63 | 102J | 398 |  | static | 25 mm/s | 23.7 | 2.6 |  | 1 |  | 25
Triax-J | [(0/±45)3]S | 39 | UP | CoRezyn 63-AX-050 | Hexcel XH120 | 48 | Hexcel XH120 | 70 | 0 | 30 | 0 | 6.63 | 24 h/60C | Hand Layup | 68 | 104J | 172 | 17.2 | 0.1 | 5 | 22.8 | 0.77 | 0.077 | 17882 |  | 25
Triax-J | [(0/±45)3]S | 39 | UP | CoRezyn 63-AX-050 | Hexcel XH120 | 48 | Hexcel XH120 | 70 | 0 | 30 | 0 | 6.63 | 24 h/60C | Hand Layup | 70 | 105J | 86 | 8.6 | 0.1 | 10 | 26.2 | 0.31 | 0.031 | 11000000 | Runout | 25
Triax-J | [(0/±45)3]S | 39 | UP | CoRezyn 63-AX-050 | Hexcel XH120 | 48 | Hexcel XH120 | 70 | 0 | 30 | 0 | 6.63 | 24 h/60C | Hand Layup | 81 | 106J | 65 | 6.5 | 0.1 | 15 | 22.6 | 0.26 | 0.026 | 18000000 | Runout | 25
Triax-J | [(0/±45)3]S | 39 | UP | CoRezyn 63-AX-050 | Hexcel XH120 | 48 | Hexcel XH120 | 70 | 0 | 30 | 0 | 6.63 | 24 h/60C | Hand Layup | 82 | 107J | 75 | 7.5 | 0.1 | 15 | 27.3 | 0.28 | 0.028 | 30300000 | Runout | 25
Triax-J | [(0/±45)3]S | 39 | UP | CoRezyn 63-AX-050 | Hexcel XH120 | 48 | Hexcel XH120 | 70 | 0 | 30 | 0 | 6.63 | 24 h/60C | Hand Layup | 93 | 108J | 124 | 12.4 | 0.1 | 10 | 23.1 | 0.54 | 0.054 | 153500 | Runout | 25
Triax-J | [(0/±45)3]S | 39 | UP | CoRezyn 63-AX-050 | Hexcel XH120 | 48 | Hexcel XH120 | 70 | 0 | 30 | 0 | 6.63 | 24 h/60C | Hand Layup | 127 | 110J | 103 | 10.3 | 0.1 | 15 | 24.2 | 0.42 | 0.042 | 1460000 |  | 25
Triax-J | [(0/±45)3]S | 39 | UP | CoRezyn 63-AX-050 | Hexcel XH120 | 48 | Hexcel XH120 | 70 | 0 | 30 | 0 | 6.63 | 24 h/60C | Hand Layup | 194 | 111J |  | -403 | static | 6 mm/s |  |  |  | 1 |  | 25
Triax-J | [(0/±45)3]S | 39 | UP | CoRezyn 63-AX-050 | Hexcel XH120 | 48 | Hexcel XH120 | 70 | 0 | 30 | 0 | 6.63 | 24 h/60C | Hand Layup | 195 | 112J |  | -417 | static | 6 mm/s |  |  |  | 1 |  | 25
Triax-J | [(0/±45)3]S | 39 | UP | CoRezyn 63-AX-050 | Hexcel XH120 | 48 | Hexcel XH120 | 70 | 0 | 30 | 0 | 6.63 | 24 h/60C | Hand Layup | 220 | 113J |  | -169 | static | 3 mm/s |  |  |  | 1 |  | 50
Triax-J | [(0/±45)3]S | 39 | UP | CoRezyn 63-AX-050 | Hexcel XH120 | 48 | Hexcel XH120 | 70 | 0 | 30 | 0 | 6.63 | 24 h/60C | Hand Layup | 223 | 114J | -10.2 | -102 | 10 | 10 |  |  |  | 6500000 | Runout | 50
Triax-J | [(0/±45)3]S | 39 | UP | CoRezyn 63-AX-050 | Hexcel XH120 | 48 | Hexcel XH120 | 70 | 0 | 30 | 0 | 6.63 | 24 h/60C | Hand Layup | 261 | 140J | 723 |  | static | 6 mm/s | 26.3 |  |  | 1 |  | 25
Triax-J | [(0/±45)3]S | 39 | UP | CoRezyn 63-AX-050 | Hexcel XH120 | 48 | Hexcel XH120 | 70 | 0 | 30 | 0 | 6.63 | 24 h/60C | Hand Layup | 262 | 141J | 711 |  | static | 6 mm/s | 25.7 |  |  | 1 |  | 25
Triax-J | [(0/±45)3]S | 39 | UP | CoRezyn 63-AX-050 | Hexcel XH120 | 48 | Hexcel XH120 | 70 | 0 | 30 | 0 | 6.63 | 24 h/60C | Hand Layup | 263 | 142J | 689 |  | static | 6 mm/s | 24.2 |  |  | 1 |  | 25
Triax-J | [(0/±45)3]S | 39 | UP | CoRezyn 63-AX-050 | Hexcel XH120 | 48 | Hexcel XH120 | 70 | 0 | 30 | 0 | 6.63 | 24 h/60C | Hand Layup | 268 | 115J | 446 |  | static | 6 mm/s | 24.5 |  |  | 1 |  | 25
UNI-L | [0]3 | 51 | UP | Unspecified | Knytex A260 (868 gsm) | 100 | 0 | 0 | 0 | 0 | 0 | 2.46 | 6 h/ 55 C | Hand Layup | 77 | 101L | 410 | 41 | 0.1 | 1 | 35.4 | 1.18 | 0.118 | 2580 |  | 25
UNI-L | [0]3 | 51 | UP | Unspecified | Knytex A260 (868 gsm) | 100 | 0 | 0 | 0 | 0 | 0 | 2.46 | 6 h/ 55 C | Hand Layup | 78 | 103L | 406 | 40.6 | 0.1 | 1 | 30.9 | 1.32 | 0.132 | 593 |  | 25
UNI-L | [0]3 | 51 | UP | Unspecified | Knytex A260 (868 gsm) | 100 | 0 | 0 | 0 | 0 | 0 | 2.46 | 6 h/ 55 C | Hand Layup | 79 | 102L | 276 | 27.6 | 0.1 | 5 | 31.5 | 0.87 | 0.087 | 59081 |  | 25
UNI-L | [0]3 | 51 | UP | Unspecified | Knytex A260 (868 gsm) | 100 | 0 | 0 | 0 | 0 | 0 | 2.46 | 6 h/ 55 C | Hand Layup | 80 | 104L | 266 | 26.6 | 0.1 | 5 | 29 | 0.97 | 0.097 | 45848 |  | 25
UNI-L | [0]3 | 51 | UP | Unspecified | Knytex A260 (868 gsm) | 100 | 0 | 0 | 0 | 0 | 0 | 2.46 | 6 h/ 55 C | Hand Layup | 83 | 109L | 325 | 32.5 | 0.1 | 10 | 34.5 | 0.91 | 0.091 | 153402 |  | 25
UNI-L | [0]3 | 51 | UP | Unspecified | Knytex A260 (868 gsm) | 100 | 0 | 0 | 0 | 0 | 0 | 2.46 | 6 h/ 55 C | Hand Layup | 84 | 127L | 259 | 25.9 | 0.1 | 10 | 32.4 | 0.93 | 0.093 | 856066 |  | 25
UNI-L | [0]3 | 51 | UP | Unspecified | Knytex A260 (868 gsm) | 100 | 0 | 0 | 0 | 0 | 0 | 2.46 | 6 h/ 55 C | Hand Layup | 101 | 117L | 740 |  | static | 6 mm/s | 30.8 | 2.4 |  | 1 |  | 25
UNI-L | [0]3 | 51 | UP | Unspecified | Knytex A260 (868 gsm) | 100 | 0 | 0 | 0 | 0 | 0 | 2.46 | 6 h/ 55 C | Hand Layup | 102 | 119L | 745 |  | static | 6 mm/s | 36.6 | 2.21 |  | 1 |  | 25
UNI-L | [0]3 | 51 | UP | Unspecified | Knytex A260 (868 gsm) | 100 | 0 | 0 | 0 | 0 | 0 | 2.46 | 6 h/ 55 C | Hand Layup | 196 | 122L |  | -325 | static | 6 mm/s |  |  |  | 1 |  | 25
UNI-L | [0]3 | 51 | UP | Unspecified | Knytex A260 (868 gsm) | 100 | 0 | 0 | 0 | 0 | 0 | 2.46 | 6 h/ 55 C | Hand Layup | 197 | 123L |  | -332 | static | 6 mm/s |  |  |  | 1 |  | 25
UNI-L | [0]3 | 51 | UP | Unspecified | Knytex A260 (868 gsm) | 100 | 0 | 0 | 0 | 0 | 0 | 2.46 | 6 h/ 55 C | Hand Layup | 198 | 125L |  | -328 | static | 6 mm/s |  |  |  | 1 |  | 25
UNI-L | [0]3 | 51 | UP | Unspecified | Knytex A260 (868 gsm) | 100 | 0 | 0 | 0 | 0 | 0 | 2.46 | 6 h/ 55 C | Hand Layup | 199 | 126L |  | -351 | static | 6 mm/s |  |  |  | 1 |  | 25
UNI-L | [0]3 | 51 | UP | Unspecified | Knytex A260 (868 gsm) | 100 | 0 | 0 | 0 | 0 | 0 | 2.46 | 6 h/ 55 C | Hand Layup | 231 | 126L |  | -361 | static | 6 mm/s |  |  |  | 1 |  | 50
UNI-L | [0]3 | 51 | UP | Unspecified | Knytex A260 (868 gsm) | 100 | 0 | 0 | 0 | 0 | 0 | 2.46 | 6 h/ 55 C | Hand Layup | 232 | 127L |  | -444 | static | 6 mm/s |  |  |  | 1 |  | 50
UNI-L | [0]3 | 51 | UP | Unspecified | Knytex A260 (868 gsm) | 100 | 0 | 0 | 0 | 0 | 0 | 2.46 | 6 h/ 55 C | Hand Layup | 233 | 128L |  | -416 | static | 6 mm/s |  |  |  | 1 |  | 50
UNI-L | [0]3 | 51 | UP | Unspecified | Knytex A260 (868 gsm) | 100 | 0 | 0 | 0 | 0 | 0 | 2.46 | 6 h/ 55 C | Hand Layup | 2926 | 130L | 807 |  | static | 13 mm/s | 37.4 | 2.2 |  | 1 |  | 25
UNI-L | [0]3 | 51 | UP | Unspecified | Knytex A260 (868 gsm) | 100 | 0 | 0 | 0 | 0 | 0 | 2.46 | 6 h/ 55 C | Hand Layup | 2927 | 134L | 767 |  | static | 13 mm/s | 31.9 | 2.45 |  | 1 |  | 25
UNI-L | [0]3 | 51 | UP | Unspecified | Knytex A260 (868 gsm) | 100 | 0 | 0 | 0 | 0 | 0 | 2.46 | 6 h/ 55 C | Hand Layup | 2928 | 133L | 683 |  | static | 13 mm/s | 39.6 | 1.75 |  | 1 |  | 25
UNI-L | [0]3 | 51 | UP | Unspecified | Knytex A260 (868 gsm) | 100 | 0 | 0 | 0 | 0 | 0 | 2.46 | 6 h/ 55 C | Hand Layup | 2929 | 131L | 414 | 41 | 0.1 | 2 | 39.4 | 1.1 | 0.11 | 1651 |  | 25
UNI-L | [0]3 | 51 | UP | Unspecified | Knytex A260 (868 gsm) | 100 | 0 | 0 | 0 | 0 | 0 | 2.46 | 6 h/ 55 C | Hand Layup | 2930 | 106L | 414 | 41 | 0.1 | 2 | 40 | 1.09 | 0.109 | 2814 |  | 25
UNI-L | [0]3 | 51 | UP | Unspecified | Knytex A260 (868 gsm) | 100 | 0 | 0 | 0 | 0 | 0 | 2.46 | 6 h/ 55 C | Hand Layup | 2931 | 125L | 414 | 41 | 0.1 | 2 | 43.3 | 1.03 | 0.103 | 4755 |  | 25
UNI-L | [0]3 | 51 | UP | Unspecified | Knytex A260 (868 gsm) | 100 | 0 | 0 | 0 | 0 | 0 | 2.46 | 6 h/ 55 C | Hand Layup | 2932 | 111L | 345 | 34.5 | 0.1 | 4 | 38.5 | 0.92 | 0.092 | 14578 |  | 25
UNI-L | [0]3 | 51 | UP | Unspecified | Knytex A260 (868 gsm) | 100 | 0 | 0 | 0 | 0 | 0 | 2.46 | 6 h/ 55 C | Hand Layup | 2933 | 135L | 345 | 34.5 | 0.1 | 4 | 39.1 | 0.91 | 0.091 | 9731 |  | 25
UNI-L | [0]3 | 51 | UP | Unspecified | Knytex A260 (868 gsm) | 100 | 0 | 0 | 0 | 0 | 0 | 2.46 | 6 h/ 55 C | Hand Layup | 2934 | 129L | 276 | 27.6 | 0.1 | 10 | 38.4 | 0.74 | 0.074 | 187213 |  | 25
Triax-M | [(0/±45)4] | 38 | VE | Unspecified | Triax | 50 | 0 | 50 | 0 | 0 | 0 | 3.1 | 6 h/ 55 C | Hand Layup | 129 | 101M | 69 | 6.9 | 0.1 | 15 | 21.4 | 0.32 | 0.032 | 17764694 |  | 50
Triax-M | [(0/±45)4] | 38 | VE | Unspecified | Triax | 50 | 0 | 50 | 0 | 0 | 0 | 3.1 | 6 h/ 55 C | Hand Layup | 130 | 102M | 76 | 7.6 | 0.1 | 15 | 21 | 0.36 | 0.036 | 6899599 |  | 50
Triax-M | [(0/±45)4] | 38 | VE | Unspecified | Triax | 50 | 0 | 50 | 0 | 0 | 0 | 3.1 | 6 h/ 55 C | Hand Layup | 131 | 104M | 525 |  | static | 6 mm/s | 21 | 2.62 |  | 1 |  | 50
Triax-M | [(0/±45)4] | 38 | VE | Unspecified | Triax | 50 | 0 | 50 | 0 | 0 | 0 | 3.1 | 6 h/ 55 C | Hand Layup | 132 | 113M | 507 |  | static | 6 mm/s | 20.2 | 2.9 |  | 1 |  | 50
Triax-M | [(0/±45)4] | 38 | VE | Unspecified | Triax | 50 | 0 | 50 | 0 | 0 | 0 | 3.1 | 6 h/ 55 C | Hand Layup | 133 | 112M | 138 | 13.8 | 0.1 | 10 | 21.6 | 0.66 | 0.066 | 18650 |  | 50
Triax-M | [(0/±45)4] | 38 | VE | Unspecified | Triax | 50 | 0 | 50 | 0 | 0 | 0 | 3.1 | 6 h/ 55 C | Hand Layup | 134 | 106M | 138 | 13.8 | 0.1 | 10 | 21.2 | 0.66 | 0.066 | 22360 |  | 50
Triax-M | [(0/±45)4] | 38 | VE | Unspecified | Triax | 50 | 0 | 50 | 0 | 0 | 0 | 3.1 | 6 h/ 55 C | Hand Layup | 135 | 109M | 207 | 20.7 | 0.1 | 5 | 19.3 | 1.12 | 0.112 | 2319 |  | 50
Triax-M | [(0/±45)4] | 38 | VE | Unspecified | Triax | 50 | 0 | 50 | 0 | 0 | 0 | 3.1 | 6 h/ 55 C | Hand Layup | 136 | 103M | 207 | 20.7 | 0.1 | 5 | 19.1 | 1.12 | 0.112 | 2855 |  | 50
Triax-M | [(0/±45)4] | 38 | VE | Unspecified | Triax | 50 | 0 | 50 | 0 | 0 | 0 | 3.1 | 6 h/ 55 C | Hand Layup | 137 | 114M | 276 | 27.6 | 0.1 | 5 | 20.1 | 1.43 | 0.143 | 687 |  | 50
Triax-M | [(0/±45)4] | 38 | VE | Unspecified | Triax | 50 | 0 | 50 | 0 | 0 | 0 | 3.1 | 6 h/ 55 C | Hand Layup | 138 | 105M | 276 | 27.6 | 0.1 | 5 | 19.2 | 1.44 | 0.144 | 879 |  | 50
Triax-M | [(0/±45)4] | 38 | VE | Unspecified | Triax | 50 | 0 | 50 | 0 | 0 | 0 | 3.1 | 6 h/ 55 C | Hand Layup | 139 | 115M | 103 | 10.3 | 0.1 | 15 | 21 | 0.49 | 0.049 | 86249 |  | 50
Triax-M | [(0/±45)4] | 38 | VE | Unspecified | Triax | 50 | 0 | 50 | 0 | 0 | 0 | 3.1 | 6 h/ 55 C | Hand Layup | 140 | 107M | 103 | 10.3 | 0.1 | 15 | 20.9 | 0.49 | 0.049 | 174168 |  | 50
Triax-M | [(0/±45)4] | 38 | VE | Unspecified | Triax | 50 | 0 | 50 | 0 | 0 | 0 | 3.1 | 6 h/ 55 C | Hand Layup | 141 | 118M | 86 | 8.6 | 0.1 | 15 | 20.5 | 0.41 | 0.041 | 397000 |  | 50
Triax-M | [(0/±45)4] | 38 | VE | Unspecified | Triax | 50 | 0 | 50 | 0 | 0 | 0 | 3.1 | 6 h/ 55 C | Hand Layup | 142 | 110M | 86 | 8.6 | 0.1 | 15 | 22.4 | 0.39 | 0.039 | 266000 |  | 50
Triax-M | [(0/±45)4] | 38 | VE | Unspecified | Triax | 50 | 0 | 50 | 0 | 0 | 0 | 3.1 | 6 h/ 55 C | Hand Layup | 143 | 108M | 76 | 7.6 | 0.1 | 15 | 21.4 | 0.36 | 0.036 | 2498512 |  | 50
Triax-M | [(0/±45)4] | 38 | VE | Unspecified | Triax | 50 | 0 | 50 | 0 | 0 | 0 | 3.1 | 6 h/ 55 C | Hand Layup | 200 | 124M |  | -275 | static | 6 mm/s |  |  |  | 1 |  | 25
Triax-M | [(0/±45)4] | 38 | VE | Unspecified | Triax | 50 | 0 | 50 | 0 | 0 | 0 | 3.1 | 6 h/ 55 C | Hand Layup | 201 | 123M |  | -295 | static | 6 mm/s |  |  |  | 1 |  | 25
Triax-M | [(0/±45)4] | 38 | VE | Unspecified | Triax | 50 | 0 | 50 | 0 | 0 | 0 | 3.1 | 6 h/ 55 C | Hand Layup | 202 | 122M |  | -289 | static | 6 mm/s |  |  |  | 1 |  | 25
Triax-M | [(0/±45)4] | 38 | VE | Unspecified | Triax | 50 | 0 | 50 | 0 | 0 | 0 | 3.1 | 6 h/ 55 C | Hand Layup | 203 | 125M |  | -284 | static | 6 mm/s |  |  |  | 1 |  | 25
Triax-M | [(0/±45)4] | 38 | VE | Unspecified | Triax | 50 | 0 | 50 | 0 | 0 | 0 | 3.1 | 6 h/ 55 C | Hand Layup | 228 | 126M |  | -267 | static | 6 mm/s |  |  |  | 1 |  | 50
Triax-M | [(0/±45)4] | 38 | VE | Unspecified | Triax | 50 | 0 | 50 | 0 | 0 | 0 | 3.1 | 6 h/ 55 C | Hand Layup | 229 | 127M |  | -291 | static | 6 mm/s |  |  |  | 1 |  | 50
Triax-M | [(0/±45)4] | 38 | VE | Unspecified | Triax | 50 | 0 | 50 | 0 | 0 | 0 | 3.1 | 6 h/ 55 C | Hand Layup | 230 | 128M |  | -301 | static | 6 mm/s |  |  |  | 1 |  | 50
Triax-N | [(90/±45)4] | 38 | UP | Unspecified | Triax | 0 | 0 | 50 | 0 | 50 | 0 | 3.23 | 6 h/ 55 C | Hand Layup | 85 | 111NT | 86 |  | static | 6 mm/s |  | 3.28 |  | 1 |  | 25
Triax-N | [(90/±45)4] | 38 | UP | Unspecified | Triax | 0 | 0 | 50 | 0 | 50 | 0 | 3.23 | 6 h/ 55 C | Hand Layup | 86 | 101NT | 54 | 5.4 | 0.1 | 1 | 8.62 | 1.34 | 0.134 | 6479 |  | 25
Triax-N | [(90/±45)4] | 38 | UP | Unspecified | Triax | 0 | 0 | 50 | 0 | 50 | 0 | 3.23 | 6 h/ 55 C | Hand Layup | 87 | 102NT | 68 | 6.8 | 0.1 | 1 | 7.86 | 1.7 | 0.17 | 470 |  | 50
Triax-N | [(90/±45)4] | 38 | UP | Unspecified | Triax | 0 | 0 | 50 | 0 | 50 | 0 | 3.23 | 6 h/ 55 C | Hand Layup | 88 | 104NT | 35 | 3.5 | 0.1 | 5 | 8.55 | 0.45 | 0.045 | 511047 |  | 50
Triax-N | [(90/±45)4] | 38 | UP | Unspecified | Triax | 0 | 0 | 50 | 0 | 50 | 0 | 3.23 | 6 h/ 55 C | Hand Layup | 96 | 103NT | 21 | 2.1 | 0.1 | 15 | 9.1 | 0.23 | 0.023 | 34000000 | Runout | 50
Triax-N | [(90/±45)4] | 38 | UP | Unspecified | Triax | 50 | 0 | 50 | 0 | 0 | 0 | 3.23 | 6 h/ 55 C | Hand Layup | 103 | 011N | 482 |  | static | 6 mm/s | 20.9 | 2.97 |  | 1 |  | 25
Triax-N | [(0/±45)4] | 38 | UP | Unspecified | Triax | 50 | 0 | 50 | 0 | 0 | 0 | 3.23 | 6 h/ 55 C | Hand Layup | 104 | 012N | 468 |  | static | 6 mm/s | 20.9 | 2.84 |  | 1 |  | 25
Triax-N | [(0/±45)4] | 38 | UP | Unspecified | Triax | 0 | 0 | 50 | 0 | 50 | 0 | 3.23 | 6 h/ 55 C | Hand Layup | 105 | 113NT | 87 |  | static | 6 mm/s | 6.9 | 3.82 |  | 1 |  | 25
Triax-N | [(90/±45)4] | 38 | UP | Unspecified | Triax | 0 | 0 | 50 | 0 | 50 | 0 | 3.23 | 6 h/ 55 C | Hand Layup | 106 | 114NT | 90 |  | static | 6 mm/s | 9.17 | 2.29 |  | 1 |  | 25
Triax-N | [(90/±45)4] | 38 | UP | Unspecified | Triax | 0 | 0 | 50 | 0 | 50 | 0 | 3.23 | 6 h/ 55 C | Hand Layup | 109 | 111NT | 54 | 5.4 | 0.1 | 1 | 8.83 | 1.15 | 0.115 | 7950 |  | 50
Triax-N | [(90/±45)4] | 38 | UP | Unspecified | Triax | 0 | 0 | 50 | 0 | 50 | 0 | 3.23 | 6 h/ 55 C | Hand Layup | 110 | 112NT | 68 | 6.8 | 0.1 | 1 | 6.69 | 1.42 | 0.142 | 711 |  | 50
Triax-N | [(0/±45)4] | 38 | UP | Unspecified | Triax | 50 | 0 | 50 | 0 | 0 | 0 | 3.23 | 6 h/ 55 C | Hand Layup | 111 | 117N | 388 | 38.8 | 0.1 | 1 | 17 | 2.74 | 0.274 | 27 |  | 25
Triax-N | [(0/±45)4] | 38 | UP | Unspecified | Triax | 50 | 0 | 50 | 0 | 0 | 0 | 3.23 | 6 h/ 55 C | Hand Layup | 112 | 116N | 276 | 27.6 | 0.1 | 1 | 18.2 | 1.63 | 0.163 | 626 |  | 25
Triax-N | [(0/±45)4] | 38 | UP | Unspecified | Triax | 50 | 0 | 50 | 0 | 0 | 0 | 3.23 | 6 h/ 55 C | Hand Layup | 113 | 120N | 276 | 27.6 | 0.1 | 5 | 17.3 | 1.7 | 0.17 | 811 |  | 25
Triax-N | [(90/±45)4] | 38 | UP | Unspecified | Triax | 0 | 0 | 50 | 0 | 50 | 0 | 3.23 | 6 h/ 55 C | Hand Layup | 114 | 114NT | 35 | 3.5 | 0.1 | 15 | 8.2 | 0.42 | 0.042 | 1634579 |  | 50
Triax-N | [(0/±45)4] | 38 | UP | Unspecified | Triax | 50 | 0 | 50 | 0 | 0 | 0 | 3.23 | 6 h/ 55 C | Hand Layup | 115 | 118N | 207 | 20.7 | 0.1 | 5 | 19.2 | 1.08 | 0.108 | 5684 |  | 25
Triax-N | [(0/±45)4] | 38 | UP | Unspecified | Triax | 50 | 0 | 50 | 0 | 0 | 0 | 3.23 | 6 h/ 55 C | Hand Layup | 116 | 119N | 207 | 20.7 | 0.1 | 5 | 19.7 | 1.05 | 0.105 | 4871 |  | 25
Triax-N | [(0/±45)4] | 38 | UP | Unspecified | Triax | 50 | 0 | 50 | 0 | 0 | 0 | 3.23 | 6 h/ 55 C | Hand Layup | 117 | 010N | 138 | 13.8 | 0.1 | 10 | 20.1 | 0.73 | 0.073 | 25371 |  | 50
Triax-N | [(0/±45)4] | 38 | UP | Unspecified | Triax | 50 | 0 | 50 | 0 | 0 | 0 | 3.23 | 6 h/ 55 C | Hand Layup | 118 | 009N | 138 | 13.8 | 0.1 | 10 | 19.5 | 0.71 | 0.071 | 25781 |  | 50
Triax-N | [(0/±45)4] | 38 | UP | Unspecified | Triax | 50 | 0 | 50 | 0 | 0 | 0 | 3.23 | 6 h/ 55 C | Hand Layup | 119 | 129N | 138 | 13.8 | 0.1 | 10 | 20.4 | 0.69 | 0.069 | 37597 |  | 50
Triax-N | [(0/±45)4] | 38 | UP | Unspecified | Triax | 50 | 0 | 50 | 0 | 0 | 0 | 3.23 | 6 h/ 55 C | Hand Layup | 120 | 128N | 138 | 13.8 | 0.1 | 10 | 19.2 | 0.72 | 0.072 | 29230 |  | 50
Triax-N | [(0/±45)4] | 38 | UP | Unspecified | Triax | 50 | 0 | 50 | 0 | 0 | 0 | 3.23 | 6 h/ 55 C | Hand Layup | 121 | 131N | 103 | 10.3 | 0.1 | 15 | 18.4 | 0.56 | 0.056 | 231826 |  | 50
Triax-N | [(0/±45)4] | 38 | UP | Unspecified | Triax | 50 | 0 | 50 | 0 | 0 | 0 | 3.23 | 6 h/ 55 C | Hand Layup | 122 | 130N | 86 | 8.6 | 0.1 | 15 | 19.8 | 0.42 | 0.042 | 1336695 |  | 50
Triax-N | [(0/±45)4] | 38 | UP | Unspecified | Triax | 50 | 0 | 50 | 0 | 0 | 0 | 3.23 | 6 h/ 55 C | Hand Layup | 123 | 006N | 345 | 34.5 | 0.1 | 1 | 19.2 | 1.82 | 0.182 | 150 |  | 50
Triax-N | [(0/±45)4] | 38 | UP | Unspecified | Triax | 50 | 0 | 50 | 0 | 0 | 0 | 3.23 | 6 h/ 55 C | Hand Layup | 124 | 126N | 76 | 7.6 | 0.1 | 15 | 19.7 | 0.39 | 0.039 | 1648137 |  | 50
Triax-N | [(0/±45)4] | 38 | UP | Unspecified | Triax | 50 | 0 | 50 | 0 | 0 | 0 | 3.23 | 6 h/ 55 C | Hand Layup | 125 | 008N | 69 | 6.9 | 0.1 | 15 | 19.9 | 0.34 | 0.034 | 7825000 |  | 50
Triax-N | [(0/±45)4] | 38 | UP | Unspecified | Triax | 50 | 0 | 50 | 0 | 0 | 0 | 3.23 | 6 h/ 55 C | Hand Layup | 126 | 121N | 103 | 10.3 | 0.1 | 15 | 19 | 0.54 | 0.054 | 165980 |  | 50
Triax-N | [(0/±45)4] | 38 | UP | Unspecified | Triax | 50 | 0 | 50 | 0 | 0 | 0 | 3.23 | 6 h/ 55 C | Hand Layup | 128 | 127N | 69 | 6.9 | 0.1 | 15 | 19.3 | 0.35 | 0.035 | 4005593 |  | 50
Triax-N | [(0/±45)4] | 38 | UP | Unspecified | Triax | 50 | 0 | 50 | 0 | 0 | 0 | 3.23 | 6 h/ 55 C | Hand Layup | 145 | 116N | 462 |  | static | 6 mm/s | 20.2 | 2.81 |  | 1 |  | 50
Triax-N | [(0/±45)4] | 38 | UP | Unspecified | Triax | 50 | 0 | 50 | 0 | 0 | 0 | 3.23 | 6 h/ 55 C | Hand Layup | 146 | 117N | 459 |  | static | 6 mm/s | 18.9 | 2.75 |  | 1 |  | 50
Triax-N | [(0/±45)4] | 38 | UP | Unspecified | Triax | 50 | 0 | 50 | 0 | 0 | 0 | 3.23 | 6 h/ 55 C | Hand Layup | 149 | 132N | 86 | -86 | -1 | 5 | 22.8 | 0.36 | -0.36 | 105505 |  | 50
Triax-N | [(0/±45)4] | 38 | UP | Unspecified | Triax | 50 | 0 | 50 | 0 | 0 | 0 | 3.23 | 6 h/ 55 C | Hand Layup | 150 | 133N | 86 | -86 | -1 | 10 | 21.5 | 0.38 | -0.38 | 240528 |  | 50
Triax-N | [(0/±45)4] | 38 | UP | Unspecified | Triax | 50 | 0 | 50 | 0 | 0 | 0 | 3.23 | 6 h/ 55 C | Hand Layup | 151 | 134N | 138 | -138 | -1 | 5 | 21.5 | 0.61 | -0.61 | 5570 |  | 50
Triax-N | [(0/±45)4] | 38 | UP | Unspecified | Triax | 50 | 0 | 50 | 0 | 0 | 0 | 3.23 | 6 h/ 55 C | Hand Layup | 152 | 137N | 138 | -138 | -1 | 5 | 24.6 | 0.56 | -0.56 | 13337 |  | 50
Triax-N | [(0/±45)4] | 38 | UP | Unspecified | Triax | 50 | 0 | 50 | 0 | 0 | 0 | 3.23 | 6 h/ 55 C | Hand Layup | 153 | 135N | 69 | -69 | -1 | 15 | 21.9 | 0.29 | -0.29 | 1189053 |  | 50
Triax-N | [(0/±45)4] | 38 | UP | Unspecified | Triax | 50 | 0 | 50 | 0 | 0 | 0 | 3.23 | 6 h/ 55 C | Hand Layup | 154 | 136N | 69 | -69 | -1 | 15 | 23.4 | 0.29 | -0.29 | 1282726 |  | 50
Triax-N | [(0/±45)4] | 38 | UP | Unspecified | Triax | 50 | 0 | 50 | 0 | 0 | 0 | 3.23 | 6 h/ 55 C | Hand Layup | 155 | 138N | -13.8 | -138 | 10 | 15 | 23.5 | -0.061 | -0.61 | 1098374 |  | 50
Triax-N | [(0/±45)4] | 38 | UP | Unspecified | Triax | 50 | 0 | 50 | 0 | 0 | 0 | 3.23 | 6 h/ 55 C | Hand Layup | 156 | 139N | -10.3 | -103 | 10 | 20 | 23.5 | -0.044 | -0.44 | 26707000 | Runout | 50
Triax-N | [(0/±45)4] | 38 | UP | Unspecified | Triax | 50 | 0 | 50 | 0 | 0 | 0 | 3.23 | 6 h/ 55 C | Hand Layup | 158 | 145N | -10.3 | -103 | 10 | 20 | 25.6 | -0.041 | -0.41 | 25738868 |  | 50
Triax-N | [(0/±45)4] | 38 | UP | Unspecified | Triax | 50 | 0 | 50 | 0 | 0 | 0 | 3.23 | 6 h/ 55 C | Hand Layup | 159 | 140N | -13.8 | -138 | 10 | 15 | 23.5 | -0.06 | -0.6 | 367505 |  | 50
Triax-N | [(0/±45)4] | 38 | UP | Unspecified | Triax | 50 | 0 | 50 | 0 | 0 | 0 | 3.23 | 6 h/ 55 C | Hand Layup | 160 | 143N | -17.2 | -172 | 10 | 10 | 25 | -0.069 | -0.69 | 292181 |  | 50
Triax-N | [(0/±45)4] | 38 | UP | Unspecified | Triax | 50 | 0 | 50 | 0 | 0 | 0 | 3.23 | 6 h/ 55 C | Hand Layup | 161 | 142N | -17.2 | -172 | 10 | 10 | 23.7 | -0.074 | -0.74 | 32227 |  | 50
Triax-N | [(0/±45)4] | 38 | UP | Unspecified | Triax | 50 | 0 | 50 | 0 | 0 | 0 | 3.23 | 6 h/ 55 C | Hand Layup | 208 | 151N |  | -318 | static | 13 mm/s |  |  |  | 1 |  | 25
Triax-N | [(0/±45)4] | 38 | UP | Unspecified | Triax | 50 | 0 | 50 | 0 | 0 | 0 | 3.23 | 6 h/ 55 C | Hand Layup | 209 | 152N |  | -334 | static | 13 mm/s |  |  |  | 1 |  | 25
Triax-N | [(0/±45)4] | 38 | UP | Unspecified | Triax | 50 | 0 | 50 | 0 | 0 | 0 | 3.23 | 6 h/ 55 C | Hand Layup | 210 | 153N |  | -301 | static | 13 mm/s |  |  |  | 1 |  | 25
Triax-N | [(90/±45)4] | 38 | UP | Unspecified | Triax | 0 | 0 | 50 | 0 | 50 | 0 | 3.23 | 6 h/ 55 C | Hand Layup | 3054 | 201NT |  | -131 | static | 13 mm/s |  |  |  | 1 |  | 25
MD-P | [(0/±45)/M/0/M/(±45/0)] | 40 | VE | Unspecified | Triax + Knytex A260 (868 gsm) | 69 | 0 | 10 | 0 | 0 | 10 | 3.78 | 6 h/ 55 C | Hand Layup | 163 | 108P | 612 |  | static | 6 mm/s | 28.1 | 2.73 |  | 1 |  | 25
MD-P | [(0/±45)/M/0/M/(±45/0)] | 40 | VE | Unspecified | Triax + Knytex A260 (868 gsm) | 69 | 0 | 10 | 0 | 0 | 10 | 3.78 | 6 h/ 55 C | Hand Layup | 164 | 107P | 716 |  | static | 6 mm/s | 26.8 | 2.89 |  | 1 |  | 25
MD-P | [(0/±45)/M/0/M/(±45/0)] | 40 | VE | Unspecified | Triax + Knytex A260 (868 gsm) | 69 | 0 | 10 | 0 | 0 | 10 | 3.78 | 6 h/ 55 C | Hand Layup | 165 | 105P | 103 | 10.3 | 0.1 | 15 | 23.3 | 0.44 | 0.044 | 2808490 |  | 50
MD-P | [(0/±45)/M/0/M/(±45/0)] | 40 | VE | Unspecified | Triax + Knytex A260 (868 gsm) | 69 | 0 | 10 | 0 | 0 | 10 | 3.78 | 6 h/ 55 C | Hand Layup | 166 | 108P | 103 | 10.3 | 0.1 | 15 | 27.8 | 0.38 | 0.038 | 5985000 |  | 50
MD-P | [(0/±45)/M/0/M/(±45/0)] | 40 | VE | Unspecified | Triax + Knytex A260 (868 gsm) | 69 | 0 | 10 | 0 | 0 | 10 | 3.78 | 6 h/ 55 C | Hand Layup | 168 | 101P | 276 | 27.6 | 0.1 | 5 | 22.1 | 1.27 | 0.127 | 7251 |  | 50
MD-P | [(0/±45)/M/0/M/(±45/0)] | 40 | VE | Unspecified | Triax + Knytex A260 (868 gsm) | 69 | 0 | 10 | 0 | 0 | 10 | 3.78 | 6 h/ 55 C | Hand Layup | 169 | 103P | 276 | 27.6 | 0.1 | 5 | 24.6 | 1.12 | 0.112 | 6354 |  | 50
MD-P | [(0/±45)/M/0/M/(±45/0)] | 40 | VE | Unspecified | Triax + Knytex A260 (868 gsm) | 69 | 0 | 10 | 0 | 0 | 10 | 3.78 | 6 h/ 55 C | Hand Layup | 170 | 102P | 207 | 20.7 | 0.1 | 10 | 26.1 | 0.82 | 0.082 | 38469 |  | 50
MD-P | [(0/±45)/M/0/M/(±45/0)] | 40 | VE | Unspecified | Triax + Knytex A260 (868 gsm) | 69 | 0 | 10 | 0 | 0 | 10 | 3.78 | 6 h/ 55 C | Hand Layup | 171 | 106P | 207 | 20.7 | 0.1 | 10 | 26.3 | 0.8 | 0.08 | 28198 |  | 50
MD-P | [(0/±45)/M/0/M/(±45/0)] | 40 | VE | Unspecified | Triax + Knytex A260 (868 gsm) | 69 | 0 | 10 | 0 | 0 | 10 | 3.78 | 6 h/ 55 C | Hand Layup | 172 | 107P | 345 | 34.5 | 0.1 | 5 | 25.9 | 1.4 | 0.14 | 1467 |  | 50
MD-P | [(0/±45)/M/0/M/(±45/0)] | 40 | VE | Unspecified | Triax + Knytex A260 (868 gsm) | 69 | 0 | 10 | 0 | 0 | 10 | 3.78 | 6 h/ 55 C | Hand Layup | 173 | 104P | 345 | 34.5 | 0.1 | 5 | 24 | 1.45 | 0.145 | 1773 |  | 50
MD-P | [(0/±45)/M/0/M/(±45/0)] | 40 | VE | Unspecified | Triax + Knytex A260 (868 gsm) | 69 | 0 | 10 | 0 | 0 | 10 | 3.78 | 6 h/ 55 C | Hand Layup | 174 | 111P | 414 | 41.4 | 0.1 | 5 | 19 | 2.22 | 0.222 | 296 |  | 50
MD-P | [(0/±45)/M/0/M/(±45/0)] | 40 | VE | Unspecified | Triax + Knytex A260 (868 gsm) | 69 | 0 | 10 | 0 | 0 | 10 | 3.78 | 6 h/ 55 C | Hand Layup | 175 | 112P | 138 | 13.8 | 0.1 | 15 | 26.9 | 0.52 | 0.052 | 900000 |  | 50
MD-P | [(0/±45)/M/0/M/(±45/0)] | 40 | VE | Unspecified | Triax + Knytex A260 (868 gsm) | 69 | 0 | 10 | 0 | 0 | 10 | 3.78 | 6 h/ 55 C | Hand Layup | 176 | 126P | 674 |  | static | 6 mm/s | 28.8 | 2.6 |  | 1 |  | 25
MD-P | [(0/±45)/M/0/M/(±45/0)] | 40 | VE | Unspecified | Triax + Knytex A260 (868 gsm) | 69 | 0 | 10 | 0 | 0 | 10 | 3.78 | 6 h/ 55 C | Hand Layup | 177 | 115P | 414 | 41.4 | 0.1 | 5 | 29.1 | 0.93 | 0.093 | 216 |  | 50
MD-P | [(0/±45)/M/0/M/(±45/0)] | 40 | VE | Unspecified | Triax + Knytex A260 (868 gsm) | 69 | 0 | 10 | 0 | 0 | 10 | 3.78 | 6 h/ 55 C | Hand Layup | 178 | 113P | 138 | 13.8 | 0.1 | 15 | 23.4 | 0.6 | 0.06 | 715000 |  | 50
MD-P | [(0/±45)/M/0/M/(±45/0)] | 40 | VE | Unspecified | Triax + Knytex A260 (868 gsm) | 69 | 0 | 10 | 0 | 0 | 10 | 3.78 | 6 h/ 55 C | Hand Layup | 179 | 116P | 76 | -76 | -1 | 20 | 29.2 | 0.26 |  | 15000000 | Runout | 50
MD-P | [(0/±45)/M/0/M/(±45/0)] | 40 | VE | Unspecified | Triax + Knytex A260 (868 gsm) | 69 | 0 | 10 | 0 | 0 | 10 | 3.78 | 6 h/ 55 C | Hand Layup | 204 | 132P |  | -288 | static | 6 mm/s |  |  |  | 1 |  | 25
MD-P | [(0/±45)/M/0/M/(±45/0)] | 40 | VE | Unspecified | Triax + Knytex A260 (868 gsm) | 69 | 0 | 10 | 0 | 0 | 10 | 3.78 | 6 h/ 55 C | Hand Layup | 205 | 133P |  | -333 | static | 6 mm/s |  |  |  | 1 |  | 25
MD-P | [(0/±45)/M/0/M/(±45/0)] | 40 | VE | Unspecified | Triax + Knytex A260 (868 gsm) | 69 | 0 | 10 | 0 | 0 | 10 | 3.78 | 6 h/ 55 C | Hand Layup | 206 | 136P |  | -319 | static | 6 mm/s |  |  |  | 1 |  | 25
MD-P | [(0/±45)/M/0/M/(±45/0)] | 40 | VE | Unspecified | Triax + Knytex A260 (868 gsm) | 69 | 0 | 10 | 0 | 0 | 10 | 3.78 | 6 h/ 55 C | Hand Layup | 207 | 137P |  | -343 | static | 6 mm/s |  |  |  | 1 |  | 25
MD-P | [(0/±45)/M/0/M/(±45/0)] | 40 | VE | Unspecified | Triax + Knytex A260 (868 gsm) | 69 | 0 | 10 | 0 | 0 | 10 | 3.78 | 6 h/ 55 C | Hand Layup | 211 | 120P | 138 | -138 | -1 | 10 | 29.4 | 0.44 | -0.44 | 139604 |  | 50
MD-P | [(0/±45)/M/0/M/(±45/0)] | 40 | VE | Unspecified | Triax + Knytex A260 (868 gsm) | 69 | 0 | 10 | 0 | 0 | 10 | 3.78 | 6 h/ 55 C | Hand Layup | 212 | 123P | 207 | -207 | -1 | 5 | 29.5 | 0.7 | -0.7 | 938 |  | 50
MD-P | [(0/±45)/M/0/M/(±45/0)] | 40 | VE | Unspecified | Triax + Knytex A260 (868 gsm) | 69 | 0 | 10 | 0 | 0 | 10 | 3.78 | 6 h/ 55 C | Hand Layup | 213 | 121P | 207 | -207 | -1 | 5 | 27.2 | 0.74 | -0.74 | 1320 |  | 50
MD-P | [(0/±45)/M/0/M/(±45/0)] | 40 | VE | Unspecified | Triax + Knytex A260 (868 gsm) | 69 | 0 | 10 | 0 | 0 | 10 | 3.78 | 6 h/ 55 C | Hand Layup | 214 | 122P | 138 | -138 | -1 | 10 | 28.3 | 0.46 | -0.46 | 76483 |  | 50
MD-P | [(0/±45)/M/0/M/(±45/0)] | 40 | VE | Unspecified | Triax + Knytex A260 (868 gsm) | 69 | 0 | 10 | 0 | 0 | 10 | 3.78 | 6 h/ 55 C | Hand Layup | 215 | 125P | -20.7 | -207 | 10 | 10 | 28 | -0.063 | -0.63 | 14121 |  | 50
MD-P | [(0/±45)/M/0/M/(±45/0)] | 40 | VE | Unspecified | Triax + Knytex A260 (868 gsm) | 69 | 0 | 10 | 0 | 0 | 10 | 3.78 | 6 h/ 55 C | Hand Layup | 216 | 124P | -13.8 | -138 | 10 | 20 | 30.9 | -0.04 | -0.4 | 6000000 | Runout | 50
MD-P | [(0/±45)/M/0/M/(±45/0)] | 40 | VE | Unspecified | Triax + Knytex A260 (868 gsm) | 69 | 0 | 10 | 0 | 0 | 10 | 3.78 | 6 h/ 55 C | Hand Layup | 217 | 119P | -20.7 | -207 | 10 | 10 | 30.4 | -0.063 | -0.63 | 21177 |  | 50
MD-P | [(0/±45)/M/0/M/(±45/0)] | 40 | VE | Unspecified | Triax + Knytex A260 (868 gsm) | 69 | 0 | 10 | 0 | 0 | 10 | 3.78 | 6 h/ 55 C | Hand Layup | 218 | 117P | -17.2 | -172 | 10 | 20 | 25 | -0.082 | -0.82 | 1094359 |  | 50
MD-P | [(0/±45)/M/0/M/(±45/0)] | 40 | VE | Unspecified | Triax + Knytex A260 (868 gsm) | 69 | 0 | 10 | 0 | 0 | 10 | 3.78 | 6 h/ 55 C | Hand Layup | 219 | 118P | -17.2 | -172 | 10 | 20 | 31.4 | -0.051 | -0.51 | 8020000 | Runout | 50
MD-P | [(0/±45)/M/0/M/(±45/0)] | 40 | VE | Unspecified | Triax + Knytex A260 (868 gsm) | 69 | 0 | 10 | 0 | 0 | 10 | 3.78 | 6 h/ 55 C | Hand Layup | 224 | 119P | -13.8 | -138 | 10 | 20 |  |  |  | 1189000 | Runout | 50
MD-P | [(0/±45)/M/0/M/(±45/0)] | 40 | VE | Unspecified | Triax + Knytex A260 (868 gsm) | 69 | 0 | 10 | 0 | 0 | 10 | 3.78 | 6 h/ 55 C | Hand Layup | 225 | 130P |  | -396 | static | 6 mm/s |  |  |  | 1 |  | 50
MD-P | [(0/±45)/M/0/M/(±45/0)] | 40 | VE | Unspecified | Triax + Knytex A260 (868 gsm) | 69 | 0 | 10 | 0 | 0 | 10 | 3.78 | 6 h/ 55 C | Hand Layup | 226 | 131P |  | -477 | static | 6 mm/s |  |  |  | 1 |  | 50
MD-P | [(0/±45)/M/0/M/(±45/0)] | 40 | VE | Unspecified | Triax + Knytex A260 (868 gsm) | 69 | 0 | 10 | 0 | 0 | 10 | 3.78 | 6 h/ 55 C | Hand Layup | 227 | 132P |  | -526 | static | 6 mm/s |  |  |  | 1 |  | 50
Triax-R | [0/±45]4 | 30 | UP | Unspecified | DN105 | 53 | Knytex DB120 (393 gsm) | 47 | 0 | 0 | 0 | 3.56 | 24 h/60C | Hand Layup | 237 | 109R | 138 | 13.8 | 0.1 | 15 | 16 | 0.93 | 0.093 | 8170168 |  | 50
Triax-R | [0/±45]4 | 30 | UP | Unspecified | DN105 | 53 | Knytex DB120 (393 gsm) | 47 | 0 | 0 | 0 | 3.56 | 24 h/60C | Hand Layup | 255 | 101R | 412 |  | static | 6 mm/s | 16.6 | 2.5 |  | 1 |  | 25
Triax-R | [0/±45]4 | 30 | UP | Unspecified | DN105 | 53 | Knytex DB120 (393 gsm) | 47 | 0 | 0 | 0 | 3.56 | 24 h/60C | Hand Layup | 256 | 102R | 427 |  | static | 6 mm/s | 16.6 | 2.63 |  | 1 |  | 25
Triax-R | [0/±45]4 | 30 | UP | Unspecified | DN105 | 53 | Knytex DB120 (393 gsm) | 47 | 0 | 0 | 0 | 3.56 | 24 h/60C | Hand Layup | 257 | 107R | 138 | 13.8 | 0.1 | 15 | 17 | 0.82 | 0.082 | 7842000 |  | 50
Triax-R | [0/±45]4 | 30 | UP | Unspecified | DN105 | 53 | Knytex DB120 (393 gsm) | 47 | 0 | 0 | 0 | 3.56 | 24 h/60C | Hand Layup | 264 | 105R | 276 | 27.6 | 0.1 | 5 | 14.8 | 2.13 | 0.213 | 925 |  | 50
Triax-R | [0/±45]4 | 30 | UP | Unspecified | DN105 | 53 | Knytex DB120 (393 gsm) | 47 | 0 | 0 | 0 | 3.56 | 24 h/60C | Hand Layup | 265 | 111R | 483 |  | static | 6 mm/s | 17.7 | 3.41 |  | 1 |  | 50
Triax-R | [0/±45]4 | 30 | UP | Unspecified | DN105 | 53 | Knytex DB120 (393 gsm) | 47 | 0 | 0 | 0 | 3.56 | 24 h/60C | Hand Layup | 266 | 108R | 207 | 20.7 | 0.1 | 10 | 16.3 | 1.31 | 0.131 | 6967 |  | 50
Triax-R | [0/±45]4 | 30 | UP | Unspecified | DN105 | 53 | Knytex DB120 (393 gsm) | 47 | 0 | 0 | 0 | 3.56 | 24 h/60C | Hand Layup | 267 | 104R | 207 | 20.7 | 0.1 | 10 | 16.9 | 1.31 | 0.131 | 6035 |  | 50
Triax-R | [0/±45]4 | 30 | UP | Unspecified | DN105 | 53 | Knytex DB120 (393 gsm) | 47 | 0 | 0 | 0 | 3.56 | 24 h/60C | Hand Layup | 271 | 103R | 138 | 13.8 | 0.1 | 15 | 15.7 | 0.9 | 0.09 | 820153 |  | 50
Triax-R | [0/±45]4 | 30 | UP | Unspecified | DN105 | 53 | Knytex DB120 (393 gsm) | 47 | 0 | 0 | 0 | 3.56 | 24 h/60C | Hand Layup | 272 | 112R | 172 | 17.2 | 0.1 | 15 | 17.1 | 1 | 0.1 | 972000 |  | 50
Triax-R | [0/±45]4 | 30 | UP | Unspecified | DN105 | 53 | Knytex DB120 (393 gsm) | 47 | 0 | 0 | 0 | 3.56 | 24 h/60C | Hand Layup | 273 | 106R | 190 | 19 | 0.1 | 10 |  |  |  | 230233 |  | 50
Triax-R | [0/±45]4 | 30 | UP | Unspecified | DN105 | 53 | Knytex DB120 (393 gsm) | 47 | 0 | 0 | 0 | 3.56 | 24 h/60C | Hand Layup | 274 | 110R | 190 | 19 | 0.1 | 10 |  |  |  | 115056 |  | 50
Triax-R | [0/±45]4 | 30 | UP | Unspecified | DN105 | 53 | Knytex DB120 (393 gsm) | 47 | 0 | 0 | 0 | 3.56 | 24 h/60C | Hand Layup | 276 | 114R | 155 | 15.5 | 0.1 | 15 |  |  |  | 4932613 |  | 50
Triax-R | [0/±45]4 | 30 | UP | Unspecified | DN105 | 53 | Knytex DB120 (393 gsm) | 47 | 0 | 0 | 0 | 3.56 | 24 h/60C | Hand Layup | 277 | 118R | 345 | 34.5 | 0.1 | 1 | 17.4 | 2.52 | 0.252 | 60 |  | 50
Triax-R | [0/±45]4 | 30 | UP | Unspecified | DN105 | 53 | Knytex DB120 (393 gsm) | 47 | 0 | 0 | 0 | 3.56 | 24 h/60C | Hand Layup | 278 | 117R | 345 | 34.5 | 0.1 | 1 |  |  |  | 41 |  | 50
Triax-R | [0/±45]4 | 30 | UP | Unspecified | DN105 | 53 | Knytex DB120 (393 gsm) | 47 | 0 | 0 | 0 | 3.56 | 24 h/60C | Hand Layup | 279 | 125R | 276 | 27.6 | 0.1 | 2 |  |  |  | 1072 |  | 50
Triax-R | [0/±45]4 | 30 | UP | Unspecified | DN105 | 53 | Knytex DB120 (393 gsm) | 47 | 0 | 0 | 0 | 3.56 | 24 h/60C | Hand Layup | 280 | 126R | 207 | 20.7 | 0.1 | 7 |  |  |  | 17096 |  | 50
Triax-R | [0/±45]4 | 30 | UP | Unspecified | DN105 | 53 | Knytex DB120 (393 gsm) | 47 | 0 | 0 | 0 | 3.56 | 24 h/60C | Hand Layup | 281 | 119R | 190 | 19 | 0.1 | 10 |  |  |  | 505551 |  | 50
Triax-R | [0/±45]4 | 30 | UP | Unspecified | DN105 | 53 | Knytex DB120 (393 gsm) | 47 | 0 | 0 | 0 | 3.56 | 24 h/60C | Hand Layup | 282 | 124R | 155 | 15.5 | 0.1 | 15 |  |  |  | 1942442 |  | 50
Triax-R | [0/±45]4 | 30 | UP | Unspecified | DN105 | 53 | Knytex DB120 (393 gsm) | 47 | 0 | 0 | 0 | 3.56 | 24 h/60C | Hand Layup | 284 | 120R | 436 |  | static | 6 mm/s |  |  |  | 1 |  | 50
Triax-R | [0/±45]4 | 30 | UP | Unspecified | DN105 | 53 | Knytex DB120 (393 gsm) | 47 | 0 | 0 | 0 | 3.56 | 24 h/60C | Hand Layup | 285 | 121R | 426 |  | static | 6 mm/s |  |  |  | 1 |  | 50
Triax-R | [0/±45]4 | 30 | UP | Unspecified | DN105 | 53 | Knytex DB120 (393 gsm) | 47 | 0 | 0 | 0 | 3.56 | 24 h/60C | Hand Layup | 1928 | 200R |  | -287 | static | 13 mm/s |  |  |  | 1 |  | 25
Triax-R | [0/±45]4 | 30 | UP | Unspecified | DN105 | 53 | Knytex DB120 (393 gsm) | 47 | 0 | 0 | 0 | 3.56 | 24 h/60C | Hand Layup | 1929 | 201R |  | -297 | static | 13 mm/s |  |  |  | 1 |  | 25
Triax-R | [0/±45]4 | 30 | UP | Unspecified | DN105 | 53 | Knytex DB120 (393 gsm) | 47 | 0 | 0 | 0 | 3.56 | 24 h/60C | Hand Layup | 1930 | 202R |  | -286 | static | 13 mm/s |  |  |  | 1 |  | 25
Triax-R | [0/±45]4 | 30 | UP | Unspecified | DN105 | 53 | Knytex DB120 (393 gsm) | 47 | 0 | 0 | 0 | 3.56 | 24 h/60C | Hand Layup | 3080 | 403R |  | -317 | static | 13 mm/s |  |  |  | 1 |  | 25
Triax-R | [0/±45]4 | 30 | UP | Unspecified | DN105 | 53 | Knytex DB120 (393 gsm) | 47 | 0 | 0 | 0 | 3.56 | 24 h/60C | Hand Layup | 3081 | 402R |  | -321 | static | 13 mm/s |  |  |  | 1 |  | 25
Triax-R | [0/±45]4 | 30 | UP | Unspecified | DN105 | 53 | Knytex DB120 (393 gsm) | 47 | 0 | 0 | 0 | 3.56 | 24 h/60C | Hand Layup | 3082 | 401R |  | -353 | static | 13 mm/s |  |  |  | 1 |  | 25
Triax-R | [0/±45]4 | 30 | UP | Unspecified | DN105 | 53 | Knytex DB120 (393 gsm) | 47 | 0 | 0 | 0 | 3.56 | 24 h/60C | Hand Layup | 4460 | 405R | 207 | 20.7 | 0.1 | 4 |  |  |  | 10713 |  | 50
Triax-R | [0/±45]4 | 30 | UP | Unspecified | DN105 | 53 | Knytex DB120 (393 gsm) | 47 | 0 | 0 | 0 | 3.56 | 24 h/60C | Hand Layup | 4461 | 406R | 207 | 20.7 | 0.1 | 4 |  |  |  | 202846 |  | 50
Triax-R | [0/±45]4 | 30 | UP | Unspecified | DN105 | 53 | Knytex DB120 (393 gsm) | 47 | 0 | 0 | 0 | 3.56 | 24 h/60C | Hand Layup | 4462 | 407R | 207 | 20.7 | 0.1 | 4 |  |  |  | 35270 |  | 50
Triax-R | [0/±45]4 | 30 | UP | Unspecified | DN105 | 53 | Knytex DB120 (393 gsm) | 47 | 0 | 0 | 0 | 3.56 | 24 h/60C | Hand Layup | 4463 | 408R | 207 | 20.7 | 0.1 | 4 |  |  |  | 43407 |  | 50
Triax-R | [0/±45]4 | 30 | UP | Unspecified | DN105 | 53 | Knytex DB120 (393 gsm) | 47 | 0 | 0 | 0 | 3.56 | 24 h/60C | Hand Layup | 4464 | 409R | 190 | 19 | 0.1 | 4 |  |  |  | 473815 |  | 50
Triax-R | [0/±45]4 | 30 | UP | Unspecified | DN105 | 53 | Knytex DB120 (393 gsm) | 47 | 0 | 0 | 0 | 3.56 | 24 h/60C | Hand Layup | 4465 | 410R | 190 | 19 | 0.1 | 4 |  |  |  | 519652 |  | 50
Triax-R | [0/±45]4 | 30 | UP | Unspecified | DN105 | 53 | Knytex DB120 (393 gsm) | 47 | 0 | 0 | 0 | 3.56 | 24 h/60C | Hand Layup | 4466 | 411R | 276 | 27.6 | 0.1 | 2 |  |  |  | 2473 |  | 50
Triax-T | [(0/±45)5] | 30 | UP2 | CoRezyn 63-AX-051 | Knytex CDB200 (759 gsm) | 53 | 0 | 47 | 0 | 0 | 0 | 4.34 | 24 h/60C | Hand Layup | 1306 | T1 | 366 |  | static | 6 mm/s |  |  |  | 1 |  | 50
Triax-T | [(0/±45)5] | 30 | UP2 | CoRezyn 63-AX-051 | Knytex CDB200 (759 gsm) | 53 | 0 | 47 | 0 | 0 | 0 | 4.34 | 24 h/60C | Hand Layup | 1307 | T2 | 145 | 15 | 0.1 | 15 |  |  |  | 64333 |  | 50
Triax-T | [(0/±45)5] | 30 | UP2 | CoRezyn 63-AX-051 | Knytex CDB200 (759 gsm) | 53 | 0 | 47 | 0 | 0 | 0 | 4.34 | 24 h/60C | Hand Layup | 1308 | T3 | 100 | 10 | 0.1 | 15 |  |  |  | 701345 |  | 50
Triax-T | [(0/±45)5] | 30 | UP2 | CoRezyn 63-AX-051 | Knytex CDB200 (759 gsm) | 53 | 0 | 47 | 0 | 0 | 0 | 4.34 | 24 h/60C | Hand Layup | 1309 | T5 | 86 | 9 | 0.1 | 15 |  |  |  | 2069625 |  | 50
Triax-T | [(0/±45)5] | 30 | UP2 | CoRezyn 63-AX-051 | Knytex CDB200 (759 gsm) | 53 | 0 | 47 | 0 | 0 | 0 | 4.34 | 24 h/60C | Hand Layup | 1310 | T6 | 101 | 10 | 0.1 | 15 |  |  |  | 1731348 |  | 50
Triax-T | [(0/±45)5] | 30 | UP2 | CoRezyn 63-AX-051 | Knytex CDB200 (759 gsm) | 53 | 0 | 47 | 0 | 0 | 0 | 4.34 | 24 h/60C | Hand Layup | 1311 | T7 | 145 | 15 | 0.1 | 10 |  |  |  | 56979 |  | 50
Triax-T | [(0/±45)5] | 30 | UP2 | CoRezyn 63-AX-051 | Knytex CDB200 (759 gsm) | 53 | 0 | 47 | 0 | 0 | 0 | 4.34 | 24 h/60C | Hand Layup | 1312 | T8 | 107 | 11 | 0.1 | 15 |  |  |  | 615110 |  | 50
Triax-T | [(0/±45)5] | 30 | UP2 | CoRezyn 63-AX-051 | Knytex CDB200 (759 gsm) | 53 | 0 | 47 | 0 | 0 | 0 | 4.34 | 24 h/60C | Hand Layup | 1313 | T9 | 369 |  | static | 6 |  |  |  | 1 |  | 50
Triax-T | [(0/±45)5] | 30 | UP2 | CoRezyn 63-AX-051 | Knytex CDB200 (759 gsm) | 53 | 0 | 47 | 0 | 0 | 0 | 4.34 | 24 h/60C | Hand Layup | 1916 | T200 | 252 |  | static | 13 mm/s | 17.7 | 3.47 |  | 1 |  | 25
Triax-T | [(0/±45)5] | 30 | UP2 | CoRezyn 63-AX-051 | Knytex CDB200 (759 gsm) | 53 | 0 | 47 | 0 | 0 | 0 | 4.34 | 24 h/60C | Hand Layup | 1917 | T201 |  | -313 | static | 13 mm/s |  |  |  | 1 |  | 25
Triax-T | [(0/±45)5] | 30 | UP2 | CoRezyn 63-AX-051 | Knytex CDB200 (759 gsm) | 53 | 0 | 47 | 0 | 0 | 0 | 4.34 | 24 h/60C | Hand Layup | 1918 | T202 |  | -267 | static | 13 mm/s |  |  |  | 1 |  | 25
Triax-U | [(0/±45)5] | 27 | UP2 | CoRezyn 63-AX-051 | Knytex DDB222 Triax (749 gsm) | 53 | 0 | 47 | 0 | 0 | 0 | 4.55 | 24 h/60C | Hand Layup | 1314 | U1 | 336 |  | static | 6 mm/s |  |  |  | 1 |  | 50
Triax-U | [(0/±45)5] | 27 | UP2 | CoRezyn 63-AX-051 | Knytex DDB222 Triax (749 gsm) | 53 | 0 | 47 | 0 | 0 | 0 | 4.55 | 24 h/60C | Hand Layup | 1315 | U2 | 138 | 13.8 | 0.1 | 10 |  |  |  | 14573 |  | 50
Triax-U | [(0/±45)5] | 27 | UP2 | CoRezyn 63-AX-051 | Knytex DDB222 Triax (749 gsm) | 53 | 0 | 47 | 0 | 0 | 0 | 4.55 | 24 h/60C | Hand Layup | 1316 | U3 | 102 | 10.2 | 0.1 | 10 |  |  |  | 114237 |  | 50
Triax-U | [(0/±45)5] | 27 | UP2 | CoRezyn 63-AX-051 | Knytex DDB222 Triax (749 gsm) | 53 | 0 | 47 | 0 | 0 | 0 | 4.55 | 24 h/60C | Hand Layup | 1317 | U4 | 86 | 8.6 | 0.1 | 15 |  |  |  | 400500 |  | 50
Triax-U | [(0/±45)5] | 27 | UP2 | CoRezyn 63-AX-051 | Knytex DDB222 Triax (749 gsm) | 53 | 0 | 47 | 0 | 0 | 0 | 4.55 | 24 h/60C | Hand Layup | 1318 | U5 | 69 | 6.9 | 0.1 | 15 |  |  |  | 2278230 |  | 50
Triax-U | [(0/±45)5] | 27 | UP2 | CoRezyn 63-AX-051 | Knytex DDB222 Triax (749 gsm) | 53 | 0 | 47 | 0 | 0 | 0 | 4.55 | 24 h/60C | Hand Layup | 1319 | U6 | 102 | 10.2 | 0.1 | 15 |  |  |  | 178679 |  | 50
Triax-U | [(0/±45)5] | 27 | UP2 | CoRezyn 63-AX-051 | Knytex DDB222 Triax (749 gsm) | 53 | 0 | 47 | 0 | 0 | 0 | 4.55 | 24 h/60C | Hand Layup | 1320 | U7 | 69 | 6.9 | 0.1 | 10 |  |  |  | 2422608 |  | 50
Triax-U | [(0/±45)5] | 27 | UP2 | CoRezyn 63-AX-051 | Knytex DDB222 Triax (749 gsm) | 53 | 0 | 47 | 0 | 0 | 0 | 4.55 | 24 h/60C | Hand Layup | 1321 | U8 | 138 | 13.8 | 0.1 | 10 |  |  |  | 16591 |  | 50
Triax-U | [(0/±45)5] | 27 | UP2 | CoRezyn 63-AX-051 | Knytex DDB222 Triax (749 gsm) | 53 | 0 | 47 | 0 | 0 | 0 | 4.55 | 24 h/60C | Hand Layup | 1322 | U9 | 421 |  | static | 6 |  |  |  | 1 |  | 50
Triax-U | [(0/±45)5] | 27 | UP2 | CoRezyn 63-AX-051 | Knytex DDB222 Triax (749 gsm) | 53 | 0 | 47 | 0 | 0 | 0 | 4.55 | 24 h/60C | Hand Layup | 1931 | U200 | 416 |  | static | 13 mm/s | 21.2 | 2.51 |  | 1 |  | 25
Triax-U | [(0/±45)5] | 27 | UP2 | CoRezyn 63-AX-051 | Knytex DDB222 Triax (749 gsm) | 53 | 0 | 47 | 0 | 0 | 0 | 4.55 | 24 h/60C | Hand Layup | 1932 | U201 |  | -364 | static | 13 mm/s |  |  |  | 1 |  | 25
Triax-U | [(0/±45)5] | 27 | UP2 | CoRezyn 63-AX-051 | Knytex DDB222 Triax (749 gsm) | 53 | 0 | 47 | 0 | 0 | 0 | 4.55 | 24 h/60C | Hand Layup | 1933 | U202 |  | -345 | static | 13 mm/s |  |  |  | 1 |  | 25
Triax-V | [(0/±45)5] | 33 | UP2 | CoRezyn 63-AX-051 | Knytex DDB222 Triax (749 gsm) | 53 | 0 | 47 | 0 | 0 | 0 | 3.33 | 24 h/60C | Hand Layup | 1323 | V1 | 460 |  | static | 6 mm/s | 19.7 | 2.4 |  | 1 |  | 50
Triax-V | [(0/±45)5] | 33 | UP2 | CoRezyn 63-AX-051 | Knytex DDB222 Triax (749 gsm) | 53 | 0 | 47 | 0 | 0 | 0 | 3.33 | 24 h/60C | Hand Layup | 1324 | V2 | 489 |  | static | 6 mm/s | 19.8 | 2.5 |  | 1 |  | 50
Triax-V | [(0/±45)5] | 33 | UP2 | CoRezyn 63-AX-051 | Knytex DDB222 Triax (749 gsm) | 53 | 0 | 47 | 0 | 0 | 0 | 3.33 | 24 h/60C | Hand Layup | 1325 | V3 | 138 | 13.8 | 0.1 | 5 |  |  |  | 28861 |  | 50
Triax-V | [(0/±45)5] | 33 | UP2 | CoRezyn 63-AX-051 | Knytex DDB222 Triax (749 gsm) | 53 | 0 | 47 | 0 | 0 | 0 | 3.33 | 24 h/60C | Hand Layup | 1326 | V4 | 138 | 13.8 | 0.1 | 5 |  |  |  | 35501 |  | 50
Triax-V | [(0/±45)5] | 33 | UP2 | CoRezyn 63-AX-051 | Knytex DDB222 Triax (749 gsm) | 53 | 0 | 47 | 0 | 0 | 0 | 3.33 | 24 h/60C | Hand Layup | 1327 | V5 | 172 | 17.2 | 0.1 | 1 |  |  |  | 11273 |  | 50
Triax-V | [(0/±45)5] | 33 | UP2 | CoRezyn 63-AX-051 | Knytex DDB222 Triax (749 gsm) | 53 | 0 | 47 | 0 | 0 | 0 | 3.33 | 24 h/60C | Hand Layup | 1328 | V6 | 172 | 17.2 | 0.1 | 1 |  |  |  | 12339 |  | 50
Triax-V | [(0/±45)5] | 33 | UP2 | CoRezyn 63-AX-051 | Knytex DDB222 Triax (749 gsm) | 53 | 0 | 47 | 0 | 0 | 0 | 3.33 | 24 h/60C | Hand Layup | 1329 | V7 | 103 | 10.3 | 0.1 | 10 |  |  |  | 123370 |  | 50
Triax-V | [(0/±45)5] | 33 | UP2 | CoRezyn 63-AX-051 | Knytex DDB222 Triax (749 gsm) | 53 | 0 | 47 | 0 | 0 | 0 | 3.33 | 24 h/60C | Hand Layup | 1330 | V8 | 103 | 10.3 | 0.1 | 10 |  |  |  | 111873 |  | 50
Triax-V | [(0/±45)5] | 33 | UP2 | CoRezyn 63-AX-051 | Knytex DDB222 Triax (749 gsm) | 53 | 0 | 47 | 0 | 0 | 0 | 3.33 | 24 h/60C | Hand Layup | 1331 | V9 | 86 | 8.6 | 0.1 | 15 |  |  |  | 950987 |  | 50
Triax-V | [(0/±45)5] | 33 | UP2 | CoRezyn 63-AX-051 | Knytex DDB222 Triax (749 gsm) | 53 | 0 | 47 | 0 | 0 | 0 | 3.33 | 24 h/60C | Hand Layup | 1332 | V10 | 86 | 8.6 | 0.1 | 15 |  |  |  | 871319 |  | 50
Triax-V | [(0/±45)5] | 33 | UP2 | CoRezyn 63-AX-051 | Knytex DDB222 Triax (749 gsm) | 53 | 0 | 47 | 0 | 0 | 0 | 3.33 | 24 h/60C | Hand Layup | 1333 | V11 | 69 | 6.9 | 0.1 | 15 |  |  |  | 7871024 |  | 50
Triax-V | [(0/±45)5] | 33 | UP2 | CoRezyn 63-AX-051 | Knytex DDB222 Triax (749 gsm) | 53 | 0 | 47 | 0 | 0 | 0 | 3.33 | 24 h/60C | Hand Layup | 1334 | V15 | 86 | 8.6 | 0.1 | 15 |  |  |  | 848378 |  | 50
Triax-V | [(0/±45)5] | 33 | UP2 | CoRezyn 63-AX-051 | Knytex DDB222 Triax (749 gsm) | 53 | 0 | 47 | 0 | 0 | 0 | 3.33 | 24 h/60C | Hand Layup | 1335 | V16 | 86 | 8.6 | 0.1 | 15 |  |  |  | 791827 |  | 50
Triax-V | [(0/±45)5] | 33 | UP2 | CoRezyn 63-AX-051 | Knytex DDB222 Triax (749 gsm) | 53 | 0 | 47 | 0 | 0 | 0 | 3.33 | 24 h/60C | Hand Layup | 1336 | V17 | 103 | 10.3 | 0.1 | 10 |  |  |  | 222481 |  | 50
Triax-V | [(0/±45)5] | 33 | UP2 | CoRezyn 63-AX-051 | Knytex DDB222 Triax (749 gsm) | 53 | 0 | 47 | 0 | 0 | 0 | 3.33 | 24 h/60C | Hand Layup | 1337 | V18 | 172 | 17.2 | 0.1 | 1 |  |  |  | 11370 |  | 50
Triax-V | [(0/±45)5] | 33 | UP2 | CoRezyn 63-AX-051 | Knytex DDB222 Triax (749 gsm) | 53 | 0 | 47 | 0 | 0 | 0 | 3.33 | 24 h/60C | Hand Layup | 1338 | V20 | 138 | 13.8 | 0.1 | 5 |  |  |  | 23829 |  | 50
Triax-V | [(0/±45)5] | 33 | UP2 | CoRezyn 63-AX-051 | Knytex DDB222 Triax (749 gsm) | 53 | 0 | 47 | 0 | 0 | 0 | 3.33 | 24 h/60C | Hand Layup | 1339 | V27 | 382 |  | static | 6 mm/s | 18.5 | 2.1 |  | 1 |  | 25
Triax-V | [(0/±45)5] | 33 | UP2 | CoRezyn 63-AX-051 | Knytex DDB222 Triax (749 gsm) | 53 | 0 | 47 | 0 | 0 | 0 | 3.33 | 24 h/60C | Hand Layup | 1340 | V30 | 377 |  | static | 6 mm/s | 19.7 | 1.91 |  | 1 |  | 25
Triax-V | [(0/±45)5] | 33 | UP2 | CoRezyn 63-AX-051 | Knytex DDB222 Triax (749 gsm) | 53 | 0 | 47 | 0 | 0 | 0 | 3.33 | 24 h/60C | Hand Layup | 1341 | V31 | 393 |  | static | 6 mm/s | 20.1 | 1.96 |  | 1 |  | 25
Triax-V | [(0/±45)5] | 33 | UP2 | CoRezyn 63-AX-051 | Knytex DDB222 Triax (749 gsm) | 53 | 0 | 47 | 0 | 0 | 0 | 3.33 | 24 h/60C | Hand Layup | 1919 | V200 |  | -363 | static | 13 mm/s |  |  |  | 1 |  | 25
Triax-V | [(0/±45)5] | 33 | UP2 | CoRezyn 63-AX-051 | Knytex DDB222 Triax (749 gsm) | 53 | 0 | 47 | 0 | 0 | 0 | 3.33 | 24 h/60C | Hand Layup | 1920 | V201 |  | -392 | static | 13 mm/s |  |  |  | 1 |  | 25
Triax-V | [(0/±45)5] | 33 | UP2 | CoRezyn 63-AX-051 | Knytex DDB222 Triax (749 gsm) | 53 | 0 | 47 | 0 | 0 | 0 | 3.33 | 24 h/60C | Hand Layup | 1921 | V202 |  | -383 | static | 13 mm/s |  |  |  | 1 |  | 25
Triax-W | [(0/±45)5] | 33 | UP2 | CoRezyn 63-AX-051 | CDB220 Triax | 53 | 0 | 47 | 0 | 0 | 0 | 3.43 | 24 h/60C | Hand Layup | 1342 | W1 | 172 | 17.2 | 0.1 | 2 | 19 | 0.91 | 0.091 | 25839 |  | 50
Triax-W | [(0/±45)5] | 33 | UP2 | CoRezyn 63-AX-051 | CDB220 Triax | 53 | 0 | 47 | 0 | 0 | 0 | 3.43 | 24 h/60C | Hand Layup | 1343 | W2 | 172 | 17.2 | 0.1 | 2 | 19.1 | 0.9 | 0.09 | 30040 |  | 50
Triax-W | [(0/±45)5] | 33 | UP2 | CoRezyn 63-AX-051 | CDB220 Triax | 53 | 0 | 47 | 0 | 0 | 0 | 3.43 | 24 h/60C | Hand Layup | 1344 | W5 | 138 | 13.8 | 0.1 | 10 |  |  |  | 311392 |  | 50
Triax-W | [(0/±45)5] | 33 | UP2 | CoRezyn 63-AX-051 | CDB220 Triax | 53 | 0 | 47 | 0 | 0 | 0 | 3.43 | 24 h/60C | Hand Layup | 1345 | W6 | 138 | 13.8 | 0.1 | 10 |  |  |  | 154745 |  | 50
Triax-W | [(0/±45)5] | 33 | UP2 | CoRezyn 63-AX-051 | CDB220 Triax | 53 | 0 | 47 | 0 | 0 | 0 | 3.43 | 24 h/60C | Hand Layup | 1346 | W7 | 103 | 10.3 | 0.1 | 15 |  |  |  | 5040762 |  | 50
Triax-W | [(0/±45)5] | 33 | UP2 | CoRezyn 63-AX-051 | CDB220 Triax | 53 | 0 | 47 | 0 | 0 | 0 | 3.43 | 24 h/60C | Hand Layup | 1347 | W8 | 359 |  | static | 6 mm/s |  |  |  | 1 |  | 50
Triax-W | [(0/±45)5] | 33 | UP2 | CoRezyn 63-AX-051 | CDB220 Triax | 53 | 0 | 47 | 0 | 0 | 0 | 3.43 | 24 h/60C | Hand Layup | 1348 | W9 | 435 |  | static | 6 mm/s |  |  |  | 1 |  | 50
Triax-W | [(0/±45)5] | 33 | UP2 | CoRezyn 63-AX-051 | CDB220 Triax | 53 | 0 | 47 | 0 | 0 | 0 | 3.43 | 24 h/60C | Hand Layup | 1349 | W10 | 121 | 12.1 | 0.1 | 10 |  |  |  | 502900 |  | 50
Triax-W | [(0/±45)5] | 33 | UP2 | CoRezyn 63-AX-051 | CDB220 Triax | 53 | 0 | 47 | 0 | 0 | 0 | 3.43 | 24 h/60C | Hand Layup | 1350 | W11 | 121 | 12.1 | 0.1 | 10 |  |  |  | 1071927 |  | 50
Triax-W | [(0/±45)5] | 33 | UP2 | CoRezyn 63-AX-051 | CDB220 Triax | 53 | 0 | 47 | 0 | 0 | 0 | 3.43 | 24 h/60C | Hand Layup | 1351 | W12 | 103 | 10.3 | 0.1 | 15 |  |  |  | 3464238 |  | 50
Triax-W | [(0/±45)5] | 33 | UP2 | CoRezyn 63-AX-051 | CDB220 Triax | 53 | 0 | 47 | 0 | 0 | 0 | 3.43 | 24 h/60C | Hand Layup | 1352 | W13 | 86 | 8.6 | 0.1 | 15 |  |  |  | 27537000 | Runout | 50
Triax-W | [(0/±45)5] | 33 | UP2 | CoRezyn 63-AX-051 | CDB220 Triax | 53 | 0 | 47 | 0 | 0 | 0 | 3.43 | 24 h/60C | Hand Layup | 1922 | W200 |  | -302 | static | 13 mm/s |  |  |  | 1 |  | 25
Triax-W | [(0/±45)5] | 33 | UP2 | CoRezyn 63-AX-051 | CDB220 Triax | 53 | 0 | 47 | 0 | 0 | 0 | 3.43 | 24 h/60C | Hand Layup | 1923 | W201 |  | -355 | static | 13 mm/s |  |  |  | 1 |  | 25
Triax-W | [(0/±45)5] | 33 | UP2 | CoRezyn 63-AX-051 | CDB220 Triax | 53 | 0 | 47 | 0 | 0 | 0 | 3.43 | 24 h/60C | Hand Layup | 1924 | W202 |  | -351 | static | 13 mm/s |  |  |  | 1 |  | 25
MD-X | [(0)2/M/±45/(0)2)] | 35 | UP2 | CoRezyn 63-AX-051 | Knytex A260 (868 gsm) | 85 | 45's | 10 | 0 | 0 | 5 | 4.52 | Unspecified | Hand Layup | 304 | 107X | 624 |  | static | 13 mm/s | 25.6 | 2.59 |  | 1 |  | 25
MD-X | [(0)2/M/±45/(0)2)] | 35 | UP2 | CoRezyn 63-AX-051 | Knytex A260 (868 gsm) | 85 | 45's | 10 | 0 | 0 | 5 | 4.52 | Unspecified | Hand Layup | 305 | 102X | 595 |  | static | 13 mm/s | 23.7 | 2.51 |  | 1 |  | 25
MD-X | [(0)2/M/±45/(0)2)] | 35 | UP2 | CoRezyn 63-AX-051 | Knytex A260 (868 gsm) | 85 | 45's | 10 | 0 | 0 | 5 | 4.52 | Unspecified | Hand Layup | 306 | 103X | 617 |  | static | 13 mm/s | 24.6 | 2.97 |  | 1 |  | 25
MD-X | [(0)2/M/±45/(0)2)] | 35 | UP2 | CoRezyn 63-AX-051 | Knytex A260 (868 gsm) | 85 | 45's | 10 | 0 | 0 | 5 | 4.52 | Unspecified | Hand Layup | 309 | 112X | 276 | 27.6 | 0.1 | 10 | 23 | 1.26 | 0.126 | 255862 |  | 25
MD-X | [(0)2/M/±45/(0)2)] | 35 | UP2 | CoRezyn 63-AX-051 | Knytex A260 (868 gsm) | 85 | 45's | 10 | 0 | 0 | 5 | 4.52 | Unspecified | Hand Layup | 310 | 105X | 414 | 41.4 | 0.1 | 5 | 25.5 | 1.76 | 0.176 | 1753 |  | 25
MD-X | [(0)2/M/±45/(0)2)] | 35 | UP2 | CoRezyn 63-AX-051 | Knytex A260 (868 gsm) | 85 | 45's | 10 | 0 | 0 | 5 | 4.52 | Unspecified | Hand Layup | 311 | 106X | 414 | 41.4 | 0.1 | 5 | 23 | 1.86 | 0.186 | 953 |  | 25
MD-X | [(0)2/M/±45/(0)2)] | 35 | UP2 | CoRezyn 63-AX-051 | Knytex A260 (868 gsm) | 85 | 45's | 10 | 0 | 0 | 5 | 4.52 | Unspecified | Hand Layup | 312 | 104X | 345 | 34.5 | 0.1 | 5 | 25.9 | 1.32 | 0.132 | 15414 |  | 25
MD-X | [(0)2/M/±45/(0)2)] | 35 | UP2 | CoRezyn 63-AX-051 | Knytex A260 (868 gsm) | 85 | 45's | 10 | 0 | 0 | 5 | 4.52 | Unspecified | Hand Layup | 313 | 108X | 345 | 34.5 | 0.1 | 5 | 25.2 | 1.36 | 0.136 | 11550 |  | 25
MD-X | [(0)2/M/±45/(0)2)] | 35 | UP2 | CoRezyn 63-AX-051 | Knytex A260 (868 gsm) | 85 | 45's | 10 | 0 | 0 | 5 | 4.52 | Unspecified | Hand Layup | 314 | 101X | 241 | 24.1 | 0.1 | 20 | 25.4 | 0.94 | 0.094 | 6492710 |  | 25
MD-X | [(0)2/M/±45/(0)2)] | 35 | UP2 | CoRezyn 63-AX-051 | Knytex A260 (868 gsm) | 85 | 45's | 10 | 0 | 0 | 5 | 4.52 | Unspecified | Hand Layup | 315 | 109X | 276 | 27.6 | 0.1 | 10 | 26.3 | 1.06 | 0.106 | 127309 |  | 25
MD-X | [(90)2/M/±45/(90)2)] | 35 | UP2 | CoRezyn 63-AX-051 | Knytex A260 (868 gsm) | 0 | 45's | 10 | 0 | 85 | 5 | 4.52 | Unspecified | Hand Layup | 316 | 116XT | 39 |  | static | 13 mm/s | 7.7 | 0.83 |  | 1 |  | 25
MD-X | [(90)2/M/±45/(90)2)] | 35 | UP2 | CoRezyn 63-AX-051 | Knytex A260 (868 gsm) | 0 | 45's | 10 | 0 | 85 | 5 | 4.52 | Unspecified | Hand Layup | 317 | 118XT | 45 |  | static | 13 mm/s | 7.6 | 0.72 |  | 1 |  | 25
MD-X | [(90)2/M/±45/(90)2)] | 35 | UP2 | CoRezyn 63-AX-051 | Knytex A260 (868 gsm) | 0 | 45's | 10 | 0 | 85 | 5 | 4.52 | Unspecified | Hand Layup | 318 | 117XT | 43 |  | static | 13 mm/s | 7.9 | 0.92 |  | 1 |  | 25
MD-X | [(90)2/M/±45/(90)2)] | 35 | UP2 | CoRezyn 63-AX-051 | Knytex A260 (868 gsm) | 0 | 45's | 10 | 0 | 85 | 5 | 4.52 | Unspecified | Hand Layup | 319 | 119XT | 28 | 2.8 | 0.1 | 2 | 9 | 0.28 | 0.028 | 1083 |  | 25
MD-X | [(90)2/M/±45/(90)2)] | 35 | UP2 | CoRezyn 63-AX-051 | Knytex A260 (868 gsm) | 0 | 45's | 10 | 0 | 85 | 5 | 4.52 | Unspecified | Hand Layup | 320 | 124XT | 21 | 2.1 | 0.1 | 15 | 8.3 | 0.24 | 0.024 | 50606 |  | 25
MD-X | [(0)2/M/±45/(0)2)] | 35 | UP2 | CoRezyn 63-AX-051 | Knytex A260 (868 gsm) | 85 | 45's | 10 | 0 | 0 | 5 | 4.52 | Unspecified | Hand Layup | 321 | 110X | 241 | 24.1 | 0.1 | 20 | 25 | 0.97 | 0.097 | 5000000 | Runout | 25
MD-X | [(0)2/M/±45/(0)2)] | 35 | UP2 | CoRezyn 63-AX-051 | Knytex A260 (868 gsm) | 85 | 45's | 10 | 0 | 0 | 5 | 4.52 | Unspecified | Hand Layup | 322 | 114X | 241 | 24.1 | 0.1 | 20 | 26 | 0.91 | 0.091 | 21000000 | Runout | 25
MD-X | [(0)2/M/±45/(0)2)] | 35 | UP2 | CoRezyn 63-AX-051 | Knytex A260 (868 gsm) | 85 | 45's | 10 | 0 | 0 | 5 | 4.52 | Unspecified | Hand Layup | 323 | 113X | 241 | 24.1 | 0.1 | 20 | 26.7 | 0.9 | 0.09 | 20000000 | Runout | 25
MD-X | [(0)2/M/±45/(0)2)] | 35 | UP2 | CoRezyn 63-AX-051 | Knytex A260 (868 gsm) | 85 | 45's | 10 | 0 | 0 | 5 | 4.52 | Unspecified | Hand Layup | 327 | 151X | -24.1 | -241 | 10 | 10 | 27.4 | -0.084 | -0.84 | 3175600 |  | 25
MD-X | [(90)2/M/±45/(90)2)] | 35 | UP2 | CoRezyn 63-AX-051 | Knytex A260 (868 gsm) | 0 | 45's | 10 | 0 | 85 | 5 | 4.52 | Unspecified | Hand Layup | 328 | 126XT | 19 | 1.9 | 0.1 | 15 | 9.1 | 0.25 | 0.025 | 614730 |  | 50
MD-X | [(0)2/M/±45/(0)2)] | 35 | UP2 | CoRezyn 63-AX-051 | Knytex A260 (868 gsm) | 85 | 45's | 10 | 0 | 0 | 5 | 4.52 | Unspecified | Hand Layup | 329 | 142X | -20.7 | -207 | 10 | 25 | 26.3 | -0.068 | -0.68 | 21000000 | Runout | 25
MD-X | [(90)2/M/±45/(90)2)] | 35 | UP2 | CoRezyn 63-AX-051 | Knytex A260 (868 gsm) | 0 | 45's | 10 | 0 | 85 | 5 | 4.52 | Unspecified | Hand Layup | 330 | 130XT | 19 | 1.9 | 0.1 | 10 | 8.6 | 0.27 | 0.027 | 436440 |  | 50
MD-X | [(90)2/M/±45/(90)2)] | 35 | UP2 | CoRezyn 63-AX-051 | Knytex A260 (868 gsm) | 0 | 45's | 10 | 0 | 85 | 5 | 4.52 | Unspecified | Hand Layup | 331 | 132XT | 17 | 1.7 | 0.1 | 20 | 8.3 | 0.21 | 0.021 | 785700 | Runout | 50
MD-X | [(90)2/M/±45/(90)2)] | 35 | UP2 | CoRezyn 63-AX-051 | Knytex A260 (868 gsm) | 0 | 45's | 10 | 0 | 85 | 5 | 4.52 | Unspecified | Hand Layup | 332 | 128XT | 17 | 1.7 | 0.1 | 20 | 8.5 | 0.23 | 0.023 | 1132780 | Runout | 50
MD-X | [(90)2/M/±45/(90)2)] | 35 | UP2 | CoRezyn 63-AX-051 | Knytex A260 (868 gsm) | 0 | 45's | 10 | 0 | 85 | 5 | 4.52 | Unspecified | Hand Layup | 333 | 134XT | 28 | 2.8 | 0.1 | 2 | 8.3 | 0.37 | 0.037 | 2074 |  | 50
MD-X | [(90)2/M/±45/(90)2)] | 35 | UP2 | CoRezyn 63-AX-051 | Knytex A260 (868 gsm) | 0 | 45's | 10 | 0 | 85 | 5 | 4.52 | Unspecified | Hand Layup | 334 | 129XT | 28 | 2.8 | 0.1 | 2 | 8.4 | 0.34 | 0.034 | 1545 |  | 50
MD-X | [(90)2/M/±45/(90)2)] | 35 | UP2 | CoRezyn 63-AX-051 | Knytex A260 (868 gsm) | 0 | 45's | 10 | 0 | 85 | 5 | 4.52 | Unspecified | Hand Layup | 335 | 135XT | 17 | 1.7 | 0.1 | 20 | 7.3 | 0.24 | 0.024 | 897103 |  | 50
MD-X | [(0)2/M/±45/(0)2)] | 35 | UP2 | CoRezyn 63-AX-051 | Knytex A260 (868 gsm) | 85 | 45's | 10 | 0 | 0 | 5 | 4.52 | Unspecified | Hand Layup | 336 | 144X | -24.1 | -241 | 10 | 10 | 26.7 | -0.094 | -0.94 | 3500000 | Runout | 25
MD-X | [(90)2/M/±45/(90)2)] | 35 | UP2 | CoRezyn 63-AX-051 | Knytex A260 (868 gsm) | 0 | 45's | 10 | 0 | 85 | 5 | 4.52 | Unspecified | Hand Layup | 337 | 133XT | 14 | 1.4 | 0.1 | 15 | 8 | 0.19 | 0.019 | 10377400 |  | 50
MD-X | [(90)2/M/±45/(90)2)] | 35 | UP2 | CoRezyn 63-AX-051 | Knytex A260 (868 gsm) | 0 | 45's | 10 | 0 | 85 | 5 | 4.52 | Unspecified | Hand Layup | 363 | 131XT | 14 | 1.4 | 0.1 | 15 | 8 | 0.17 | 0.017 | 11247700 |  | 50
MD-X | [(0)2/M/±45/(0)2)] | 35 | UP2 | CoRezyn 63-AX-051 | Knytex A260 (868 gsm) | 85 | 45's | 10 | 0 | 0 | 5 | 4.52 | Unspecified | Hand Layup | 378 | 159X |  | -435 | static | 13 mm/s | 25 |  | -1.74 | 1 |  | 25
MD-X | [(0)2/M/±45/(0)2)] | 35 | UP2 | CoRezyn 63-AX-051 | Knytex A260 (868 gsm) | 85 | 45's | 10 | 0 | 0 | 5 | 4.52 | Unspecified | Hand Layup | 379 | 158X |  | -430 | static | 13 mm/s | 26.8 |  | -1.7 | 1 |  | 25
MD-X | [(0)2/M/±45/(0)2)] | 35 | UP2 | CoRezyn 63-AX-051 | Knytex A260 (868 gsm) | 85 | 45's | 10 | 0 | 0 | 5 | 4.52 | Unspecified | Hand Layup | 380 | 165X |  | -450 | static | 13 mm/s | 26.1 |  | -1.98 | 1 |  | 25
MD-X | [(0)2/M/±45/(0)2)] | 35 | UP2 | CoRezyn 63-AX-051 | Knytex A260 (868 gsm) | 85 | 45's | 10 | 0 | 0 | 5 | 4.52 | Unspecified | Hand Layup | 381 | 161X | -31 | -310 | 10 | 2 | 23.4 | -0.141 | -1.41 | 12455 |  | 25
MD-X | [(0)2/M/±45/(0)2)] | 35 | UP2 | CoRezyn 63-AX-051 | Knytex A260 (868 gsm) | 85 | 45's | 10 | 0 | 0 | 5 | 4.52 | Unspecified | Hand Layup | 382 | 164X | -31 | -310 | 10 | 2 | 25.7 | -0.137 | -1.37 | 12865 |  | 25
MD-X | [(0)2/M/±45/(0)2)] | 35 | UP2 | CoRezyn 63-AX-051 | Knytex A260 (868 gsm) | 85 | 45's | 10 | 0 | 0 | 5 | 4.52 | Unspecified | Hand Layup | 383 | 157X | -27.6 | -276 | 10 | 5 | 24.8 | -0.12 | -1.2 | 271161 |  | 25
MD-X | [(0)2/M/±45/(0)2)] | 35 | UP2 | CoRezyn 63-AX-051 | Knytex A260 (868 gsm) | 85 | 45's | 10 | 0 | 0 | 5 | 4.52 | Unspecified | Hand Layup | 384 | 160X | -27.6 | -276 | 10 | 5 | 24.2 | -0.107 | -1.07 | 333581 |  | 25
MD-X | [(0)2/M/±45/(0)2)] | 35 | UP2 | CoRezyn 63-AX-051 | Knytex A260 (868 gsm) | 85 | 45's | 10 | 0 | 0 | 5 | 4.52 | Unspecified | Hand Layup | 385 | 156X | -27.6 | -276 | 10 | 10 | 25.9 | -0.11 | -1.1 | 161397 |  | 25
MD-X | [(0)2/M/±45/(0)2)] | 35 | UP2 | CoRezyn 63-AX-051 | Knytex A260 (868 gsm) | 85 | 45's | 10 | 0 | 0 | 5 | 4.52 | Unspecified | Hand Layup | 386 | 162X | -24.1 | -241 | 10 | 10 | 26.1 | -0.093 | -0.93 | 1472970 |  | 25
MD-X | [(0)2/M/±45/(0)2)] | 35 | UP2 | CoRezyn 63-AX-051 | Knytex A260 (868 gsm) | 85 | 45's | 10 | 0 | 0 | 5 | 4.52 | Unspecified | Hand Layup | 482 | 139X | 414 | 41.4 | 0.1 | 5 | 25.6 | 1.67 | 0.167 | 1223 |  | 25
MD-X | [(0)2/M/±45/(0)2)] | 35 | UP2 | CoRezyn 63-AX-051 | Knytex A260 (868 gsm) | 85 | 45's | 10 | 0 | 0 | 5 | 4.52 | Unspecified | Hand Layup | 483 | 152X | 345 | 34.5 | 0.1 | 5 | 25.7 | 1.45 | 0.145 | 11786 |  | 25
MD-X | [(0)2/M/±45/(0)2)] | 35 | UP2 | CoRezyn 63-AX-051 | Knytex A260 (868 gsm) | 85 | 45's | 10 | 0 | 0 | 5 | 4.52 | Unspecified | Hand Layup | 484 | 153X | 276 | 27.6 | 0.1 | 10 | 26.6 | 1.06 | 0.106 | 169031 |  | 25
MD-X | [(90)2/M/±45/(90)2)] | 35 | UP2 | CoRezyn 63-AX-051 | Knytex A260 (868 gsm) | 0 | 45's | 10 | 0 | 85 | 5 | 4.52 | Unspecified | Hand Layup | 485 | 136XT | 24 | 2.4 | 0.1 | 5 | 9.3 | 0.26 | 0.026 | 21745 |  | 50
MD-X | [(90)2/M/±45/(90)2)] | 35 | UP2 | CoRezyn 63-AX-051 | Knytex A260 (868 gsm) | 0 | 45's | 10 | 0 | 85 | 5 | 4.52 | Unspecified | Hand Layup | 486 | 123XT | 24 | 2.4 | 0.1 | 5 | 9 | 0.25 | 0.025 | 15040 |  | 50
MD-X | [(90)2/M/±45/(90)2)] | 35 | UP2 | CoRezyn 63-AX-051 | Knytex A260 (868 gsm) | 0 | 45's | 10 | 0 | 85 | 5 | 4.52 | Unspecified | Hand Layup | 487 | 125XT | 47 |  | static | 13 mm/s | 10.1 | 0.52 |  | 1 |  | 25
MD-X | [(90)2/M/±45/(90)2)] | 35 | UP2 | CoRezyn 63-AX-051 | Knytex A260 (868 gsm) | 0 | 45's | 10 | 0 | 85 | 5 | 4.52 | Unspecified | Hand Layup | 488 | 120XT | 24 | 2.4 | 0.1 | 5 | 10.1 | 0.24 | 0.024 | 18858 |  | 25
MD-X | [(90)2/M/±45/(90)2)] | 35 | UP2 | CoRezyn 63-AX-051 | Knytex A260 (868 gsm) | 0 | 45's | 10 | 0 | 85 | 5 | 4.52 | Unspecified | Hand Layup | 489 | 121XT | 19 | 1.9 | 0.1 | 10 | 9.5 | 0.22 | 0.022 | 587181 |  | 25
MD-X | [(0)2/M/±45/(0)2)] | 35 | UP2 | CoRezyn 63-AX-051 | Knytex A260 (868 gsm) | 85 | 45's | 10 | 0 | 0 | 5 | 4.52 | Unspecified | Hand Layup | 705 | 177X | -31 | -310 | 10 | 2 | 24.5 | -0.139 | -1.39 | 14129 |  | 25
MD-X | [(90)2/M/±45/(90)2)] | 35 | UP2 | CoRezyn 63-AX-051 | Knytex A260 (868 gsm) | 0 | 45's | 10 | 0 | 85 | 5 | 4.52 | Unspecified | Hand Layup | 1837 | 201XT |  | -170 | static | 13 mm/s |  |  |  | 1 |  | 25
MD-X | [(90)2/M/±45/(90)2)] | 35 | UP2 | CoRezyn 63-AX-051 | Knytex A260 (868 gsm) | 0 | 45's | 10 | 0 | 85 | 5 | 4.52 | Unspecified | Hand Layup | 1838 | 127XT |  | -149 | static | 13 mm/s |  |  |  | 1 |  | 25
MD-Y | [(0)2/M/±45/(0)2)] | 35 | EP | Unspecified | Knytex A260 (868 gsm) | 85 | 45's | 10 | 0 | 0 | 5 | 4.62 | Unspecified | Hand Layup | 286 | 111Y | 583 |  | static | 100 mm/s | 23.1 | 2.72 |  | 1 |  | 25
MD-Y | [(0)2/M/±45/(0)2)] | 35 | EP | Unspecified | Knytex A260 (868 gsm) | 85 | 45's | 10 | 0 | 0 | 5 | 4.62 | Unspecified | Hand Layup | 287 | 117Y | 591 |  | static | 100 mm/s | 21.3 | 3.12 |  | 1 |  | 25
MD-Y | [(0)2/M/±45/(0)2)] | 35 | EP | Unspecified | Knytex A260 (868 gsm) | 85 | 45's | 10 | 0 | 0 | 5 | 4.62 | Unspecified | Hand Layup | 288 | 105Y | 611 |  | static | 100 mm/s | 22.5 | 2.91 |  | 1 |  | 25
MD-Y | [(0)2/M/±45/(0)2)] | 35 | EP | Unspecified | Knytex A260 (868 gsm) | 85 | 45's | 10 | 0 | 0 | 5 | 4.62 | Unspecified | Hand Layup | 289 | 112Y | 276 | 27.6 | 0.1 | 25 | 27.4 | 0.53 | 0.053 | 251141 |  | 25
MD-Y | [(0)2/M/±45/(0)2)] | 35 | EP | Unspecified | Knytex A260 (868 gsm) | 85 | 45's | 10 | 0 | 0 | 5 | 4.62 | Unspecified | Hand Layup | 290 | 108Y | 207 | 20.7 | 0.1 | 25 | 24.4 | 0.79 | 0.079 | 1412113 |  | 25
MD-Y | [(0)2/M/±45/(0)2)] | 35 | EP | Unspecified | Knytex A260 (868 gsm) | 85 | 45's | 10 | 0 | 0 | 5 | 4.62 | Unspecified | Hand Layup | 291 | 118Y | 345 | 34.5 | 0.1 | 15 | 23.6 | 1.33 | 0.133 | 23109 |  | 25
MD-Y | [(0)2/M/±45/(0)2)] | 35 | EP | Unspecified | Knytex A260 (868 gsm) | 85 | 45's | 10 | 0 | 0 | 5 | 4.62 | Unspecified | Hand Layup | 292 | 113Y | 345 | 34.5 | 0.1 | 15 | 25.9 | 1.28 | 0.128 | 18000 |  | 25
MD-Y | [(0)2/M/±45/(0)2)] | 35 | EP | Unspecified | Knytex A260 (868 gsm) | 85 | 45's | 10 | 0 | 0 | 5 | 4.62 | Unspecified | Hand Layup | 293 | 104Y | 345 | 34.5 | 0.1 | 15 | 23.9 | 1.24 | 0.124 | 16762 |  | 25
MD-Y | [(0)2/M/±45/(0)2)] | 35 | EP | Unspecified | Knytex A260 (868 gsm) | 85 | 45's | 10 | 0 | 0 | 5 | 4.62 | Unspecified | Hand Layup | 294 | 116Y | 414 | 41.4 | 0.1 | 4 | 27.2 | 1.83 | 0.183 | 628 |  | 25
MD-Y | [(0)2/M/±45/(0)2)] | 35 | EP | Unspecified | Knytex A260 (868 gsm) | 85 | 45's | 10 | 0 | 0 | 5 | 4.62 | Unspecified | Hand Layup | 295 | 106Y | 276 | 27.6 | 0.1 | 25 | 25.1 | 1.11 | 0.111 | 73530 |  | 25
MD-Y | [(0)2/M/±45/(0)2)] | 35 | EP | Unspecified | Knytex A260 (868 gsm) | 85 | 45's | 10 | 0 | 0 | 5 | 4.62 | Unspecified | Hand Layup | 296 | 102Y | 414 | 41.4 | 0.1 | 4 | 22.4 | 1.71 | 0.171 | 821 |  | 25
MD-Y | [(0)2/M/±45/(0)2)] | 35 | EP | Unspecified | Knytex A260 (868 gsm) | 85 | 45's | 10 | 0 | 0 | 5 | 4.62 | Unspecified | Hand Layup | 297 | 107Y | 276 | 27.6 | 0.1 | 25 | 20.8 | 1.27 | 0.127 | 128578 |  | 25
MD-Y | [(0)2/M/±45/(0)2)] | 35 | EP | Unspecified | Knytex A260 (868 gsm) | 85 | 45's | 10 | 0 | 0 | 5 | 4.62 | Unspecified | Hand Layup | 298 | 115Y | 276 | 27.6 | 0.1 | 25 | 20.4 | 0.93 | 0.093 | 237864 |  | 25
MD-Y | [(0)2/M/±45/(0)2)] | 35 | EP | Unspecified | Knytex A260 (868 gsm) | 85 | 45's | 10 | 0 | 0 | 5 | 4.62 | Unspecified | Hand Layup | 299 | 119Y | 207 | 20.7 | 0.1 | 25 | 25.9 | 0.77 | 0.077 | 1607127 |  | 25
MD-Y | [(0)2/M/±45/(0)2)] | 35 | EP | Unspecified | Knytex A260 (868 gsm) | 85 | 45's | 10 | 0 | 0 | 5 | 4.62 | Unspecified | Hand Layup | 300 | 114Y | 661 |  | static | 13 mm/s | 24.3 | 2.8 |  | 1 |  | 25
MD-Y | [(0)2/M/±45/(0)2)] | 35 | EP | Unspecified | Knytex A260 (868 gsm) | 85 | 45's | 10 | 0 | 0 | 5 | 4.62 | Unspecified | Hand Layup | 301 | 110Y | 687 |  | static | 13 mm/s | 28.1 | 2.54 |  | 1 |  | 25
MD-Y | [(0)2/M/±45/(0)2)] | 35 | EP | Unspecified | Knytex A260 (868 gsm) | 85 | 45's | 10 | 0 | 0 | 5 | 4.62 | Unspecified | Hand Layup | 302 | 109Y | 620 |  | static | 13 mm/s | 24.2 | 2.56 |  | 1 |  | 25
MD-Y | [(0)2/M/±45/(0)2)] | 35 | EP | Unspecified | Knytex A260 (868 gsm) | 85 | 45's | 10 | 0 | 0 | 5 | 4.62 | Unspecified | Hand Layup | 303 | 101Y | 207 | 20.7 | 0.1 | 15 | 25.3 | 0.87 | 0.087 | 15000000 | Runout | 25
MD-Y | [(0)2/M/±45/(0)2)] | 35 | EP | Unspecified | Knytex A260 (868 gsm) | 85 | 45's | 10 | 0 | 0 | 5 | 4.62 | Unspecified | Hand Layup | 481 | 170Y | -27.6 | -276 | 10 | 5 | 24.3 | -0.113 | -1.13 | 62517 |  | 25
MD-Y | [(0)2/M/±45/(0)2)] | 35 | EP | Unspecified | Knytex A260 (868 gsm) | 85 | 45's | 10 | 0 | 0 | 5 | 4.62 | Unspecified | Hand Layup | 490 | 125Y | 414 | 41.4 | 0.1 | 4 | 29.7 | 1.7 | 0.17 | 1486 |  | 25
MD-Y | [(0)2/M/±45/(0)2)] | 35 | EP | Unspecified | Knytex A260 (868 gsm) | 85 | 45's | 10 | 0 | 0 | 5 | 4.62 | Unspecified | Hand Layup | 491 | 121Y | 345 | 34.5 | 0.1 | 5 | 29.7 | 1.54 | 0.154 | 36812 |  | 25
MD-Y | [(0)2/M/±45/(0)2)] | 35 | EP | Unspecified | Knytex A260 (868 gsm) | 85 | 45's | 10 | 0 | 0 | 5 | 4.62 | Unspecified | Hand Layup | 493 | 123Y | 276 | 27.6 | 0.1 | 5 | 28.7 | 1.01 | 0.101 | 423059 |  | 25
MD-Y | [(0)2/M/±45/(0)2)] | 35 | EP | Unspecified | Knytex A260 (868 gsm) | 85 | 45's | 10 | 0 | 0 | 5 | 4.62 | Unspecified | Hand Layup | 494 | 127Y | 207 | 20.7 | 0.1 | 15 | 26.6 | 0.86 | 0.086 | 10000000 | Runout | 25
MD-Y | [(0)2/M/±45/(0)2)] | 35 | EP | Unspecified | Knytex A260 (868 gsm) | 0 | 45's | 10 | 0 | 85 | 5 | 4.62 | Unspecified | Hand Layup | 495 | 141YT | 29 |  | static | 13 mm/s | 7.7 | 0.67 |  | 1 |  | 50
MD-Y | [(0)2/M/±45/(0)2)] | 35 | EP | Unspecified | Knytex A260 (868 gsm) | 0 | 45's | 10 | 0 | 85 | 5 | 4.62 | Unspecified | Hand Layup | 496 | 145YT | 29 |  | static | 13 mm/s | 7.5 | 0.79 |  | 1 |  | 50
MD-Y | [(0)2/M/±45/(0)2)] | 35 | EP | Unspecified | Knytex A260 (868 gsm) | 0 | 45's | 10 | 0 | 85 | 5 | 4.62 | Unspecified | Hand Layup | 497 | 146YT | 30 |  | static | 13 mm/s | 6.8 | 0.85 |  | 1 |  | 50
MD-Y | [(0)2/M/±45/(0)2)] | 35 | EP | Unspecified | Knytex A260 (868 gsm) | 0 | 45's | 10 | 0 | 85 | 5 | 4.62 | Unspecified | Hand Layup | 498 | 152YT | 21 | 2.1 | 0.1 | 2 | 7.1 | 0.48 | 0.048 | 4103 |  | 50
MD-Y | [(0)2/M/±45/(0)2)] | 35 | EP | Unspecified | Knytex A260 (868 gsm) | 0 | 45's | 10 | 0 | 85 | 5 | 4.62 | Unspecified | Hand Layup | 499 | 144YT | 21 | 2.1 | 0.1 | 2 | 7 | 0.41 | 0.041 | 2716 |  | 50
MD-Y | [(0)2/M/±45/(0)2)] | 35 | EP | Unspecified | Knytex A260 (868 gsm) | 0 | 45's | 10 | 0 | 85 | 5 | 4.62 | Unspecified | Hand Layup | 500 | 147YT | 17 | 1.7 | 0.1 | 10 | 6.5 | 0.34 | 0.034 | 26513 |  | 50
MD-Y | [(0)2/M/±45/(0)2)] | 35 | EP | Unspecified | Knytex A260 (868 gsm) | 0 | 45's | 10 | 0 | 85 | 5 | 4.62 | Unspecified | Hand Layup | 501 | 143YT | 17 | 1.7 | 0.1 | 10 | 7.5 | 0.29 | 0.029 | 47049 |  | 50
MD-Y | [(0)2/M/±45/(0)2)] | 35 | EP | Unspecified | Knytex A260 (868 gsm) | 0 | 45's | 10 | 0 | 85 | 5 | 4.62 | Unspecified | Hand Layup | 502 | 140YT | 24 | 2.4 | 0.1 | 1 | 7.2 | 1.35 | 0.135 | 208 |  | 50
MD-Y | [(0)2/M/±45/(0)2)] | 35 | EP | Unspecified | Knytex A260 (868 gsm) | 0 | 45's | 10 | 0 | 85 | 5 | 4.62 | Unspecified | Hand Layup | 503 | 151YT | 24 | 2.4 | 0.1 | 1 | 7.1 | 1.22 | 0.122 | 277 |  | 50
MD-Y | [(0)2/M/±45/(0)2)] | 35 | EP | Unspecified | Knytex A260 (868 gsm) | 0 | 45's | 10 | 0 | 85 | 5 | 4.62 | Unspecified | Hand Layup | 504 | 148YT | 14 | 1.4 | 0.1 | 15 | 6.9 | 0.25 | 0.025 | 252205 |  | 50
MD-Y | [(0)2/M/±45/(0)2)] | 35 | EP | Unspecified | Knytex A260 (868 gsm) | 0 | 45's | 10 | 0 | 85 | 5 | 4.62 | Unspecified | Hand Layup | 505 | 142YT | 14 | 1.4 | 0.1 | 15 | 6.3 | 0.22 | 0.022 | 432161 |  | 50
MD-Y | [(0)2/M/±45/(0)2)] | 35 | EP | Unspecified | Knytex A260 (868 gsm) | 0 | 45's | 10 | 0 | 85 | 5 | 4.62 | Unspecified | Hand Layup | 506 | 149YT | 14 | 1.4 | 0.1 | 15 | 6.9 | 0.2 | 0.02 | 657472 |  | 50
MD-Y | [(0)2/M/±45/(0)2)] | 35 | EP | Unspecified | Knytex A260 (868 gsm) | 0 | 45's | 10 | 0 | 85 | 5 | 4.62 | Unspecified | Hand Layup | 507 | 157YT | 24 | 2.4 | 0.1 | 1 | 7.2 | 1.37 | 0.137 | 173 |  | 50
MD-Y | [(0)2/M/±45/(0)2)] | 35 | EP | Unspecified | Knytex A260 (868 gsm) | 0 | 45's | 10 | 0 | 85 | 5 | 4.62 | Unspecified | Hand Layup | 508 | 153YT | 21 | 2.1 | 0.1 | 2 | 6.6 | 0.37 | 0.037 | 2033 |  | 50
MD-Y | [(0)2/M/±45/(0)2)] | 35 | EP | Unspecified | Knytex A260 (868 gsm) | 0 | 45's | 10 | 0 | 85 | 5 | 4.62 | Unspecified | Hand Layup | 509 | 155YT | 17 | 1.7 | 0.1 | 10 | 6.6 | 0.26 | 0.026 | 31204 |  | 50
MD-Y | [(0)2/M/±45/(0)2)] | 35 | EP | Unspecified | Knytex A260 (868 gsm) | 0 | 45's | 10 | 0 | 85 | 5 | 4.62 | Unspecified | Hand Layup | 510 | 159YT | 33 |  | static | 13 mm/s | 7.6 |  |  | 1 |  | 50
MD-Y | [(0)2/M/±45/(0)2)] | 35 | EP | Unspecified | Knytex A260 (868 gsm) | 0 | 45's | 10 | 0 | 85 | 5 | 4.62 | Unspecified | Hand Layup | 511 | 161YT | 32 |  | static | 13 mm/s | 7.5 |  |  | 1 |  | 50
MD-Y | [(0)2/M/±45/(0)2)] | 35 | EP | Unspecified | Knytex A260 (868 gsm) | 0 | 45's | 10 | 0 | 85 | 5 | 4.62 | Unspecified | Hand Layup | 512 | 160YT | 35 |  | static | 13 mm/s | 7.5 |  |  | 1 |  | 50
MD-Y | [(0)2/M/±45/(0)2)] | 35 | EP | Unspecified | Knytex A260 (868 gsm) | 85 | 45's | 10 | 0 | 0 | 5 | 4.62 | Unspecified | Hand Layup | 543 | 168Y |  | -391 | static | 13 mm/s |  |  |  | 1 |  | 25
MD-Y | [(0)2/M/±45/(0)2)] | 35 | EP | Unspecified | Knytex A260 (868 gsm) | 85 | 45's | 10 | 0 | 0 | 5 | 4.62 | Unspecified | Hand Layup | 544 | 181Y |  | -389 | static | 13 mm/s |  |  |  | 1 |  | 25
MD-Y | [(0)2/M/±45/(0)2)] | 35 | EP | Unspecified | Knytex A260 (868 gsm) | 85 | 45's | 10 | 0 | 0 | 5 | 4.62 | Unspecified | Hand Layup | 545 | 176Y |  | -341 | static | 13 mm/s |  |  |  | 1 |  | 25
MD-Y | [(0)2/M/±45/(0)2)] | 35 | EP | Unspecified | Knytex A260 (868 gsm) | 85 | 45's | 10 | 0 | 0 | 5 | 4.62 | Unspecified | Hand Layup | 546 | 171Y |  | -369 | static | 13 mm/s |  |  |  | 1 |  | 25
MD-Y | [(0)2/M/±45/(0)2)] | 35 | EP | Unspecified | Knytex A260 (868 gsm) | 85 | 45's | 10 | 0 | 0 | 5 | 4.62 | Unspecified | Hand Layup | 547 | 172Y | -27.6 | -276 | 10 | 10 |  | -0.113 | -1.13 | 87235 |  | 25
MD-Y | [(0)2/M/±45/(0)2)] | 35 | EP | Unspecified | Knytex A260 (868 gsm) | 85 | 45's | 10 | 0 | 0 | 5 | 4.62 | Unspecified | Hand Layup | 548 | 167Y | -31 | -310 | 10 | 5 |  |  |  | 354 |  | 25
MD-Y | [(0)2/M/±45/(0)2)] | 35 | EP | Unspecified | Knytex A260 (868 gsm) | 85 | 45's | 10 | 0 | 0 | 5 | 4.62 | Unspecified | Hand Layup | 549 | 166Y | -24.1 | -241 | 10 | 20 | 21.5 | -0.118 | -1.18 | 4000000 | Runout | 25
MD-Y | [(0)2/M/±45/(0)2)] | 35 | EP | Unspecified | Knytex A260 (868 gsm) | 85 | 45's | 10 | 0 | 0 | 5 | 4.62 | Unspecified | Hand Layup | 492 | 170Y | -27.6 | -276 | 10 | 5 | 24.3 | -0.113 | -1.13 | 62517 |  | 25
MD-Y | [(0)2/M/±45/(0)2)] | 35 | EP | Unspecified | Knytex A260 (868 gsm) | 85 | 45's | 10 | 0 | 0 | 5 | 4.62 | Unspecified | Hand Layup | 686 | 193Y |  | -329 | static | 13 mm/s |  |  |  | 1 |  | 25
MD-Y | [(0)2/M/±45/(0)2)] | 35 | EP | Unspecified | Knytex A260 (868 gsm) | 85 | 45's | 10 | 0 | 0 | 5 | 4.62 | Unspecified | Hand Layup | 687 | 182Y |  | -359 | static | 13 mm/s |  |  |  | 1 |  | 25
MD-Y | [(0)2/M/±45/(0)2)] | 35 | EP | Unspecified | Knytex A260 (868 gsm) | 85 | 45's | 10 | 0 | 0 | 5 | 4.62 | Unspecified | Hand Layup | 688 | 184Y |  | -355 | static | 13 mm/s |  |  |  | 1 |  | 25
MD-Y | [(0)2/M/±45/(0)2)] | 35 | EP | Unspecified | Knytex A260 (868 gsm) | 85 | 45's | 10 | 0 | 0 | 5 | 4.62 | Unspecified | Hand Layup | 689 | 178Y | -31 | -310 | 10 | 2 |  |  |  | 568 |  | 25
MD-Y | [(0)2/M/±45/(0)2)] | 35 | EP | Unspecified | Knytex A260 (868 gsm) | 85 | 45's | 10 | 0 | 0 | 5 | 4.62 | Unspecified | Hand Layup | 690 | 197Y | -29.3 | -293 | 10 | 2 |  |  |  | 12145 |  | 25
MD-Y | [(0)2/M/±45/(0)2)] | 35 | EP | Unspecified | Knytex A260 (868 gsm) | 85 | 45's | 10 | 0 | 0 | 5 | 4.62 | Unspecified | Hand Layup | 691 | 200Y | -29.3 | -293 | 10 | 5 |  |  |  | 3011 |  | 25
MD-Y | [(0)2/M/±45/(0)2)] | 35 | EP | Unspecified | Knytex A260 (868 gsm) | 85 | 45's | 10 | 0 | 0 | 5 | 4.62 | Unspecified | Hand Layup | 692 | 190Y | -29.3 | -293 | 10 | 2 |  |  |  | 4652 |  | 25
MD-Y | [(0)2/M/±45/(0)2)] | 35 | EP | Unspecified | Knytex A260 (868 gsm) | 85 | 45's | 10 | 0 | 0 | 5 | 4.62 | Unspecified | Hand Layup | 693 | 187Y | -31 | -310 | 10 | 2 |  |  |  | 672 |  | 25
MD-Y | [(0)2/M/±45/(0)2)] | 35 | EP | Unspecified | Knytex A260 (868 gsm) | 85 | 45's | 10 | 0 | 0 | 5 | 4.62 | Unspecified | Hand Layup | 694 | 199Y | -27.6 | -276 | 10 | 10 |  | -0.113 | -1.13 | 187512 |  | 25
MD-Y | [(0)2/M/±45/(0)2)] | 35 | EP | Unspecified | Knytex A260 (868 gsm) | 85 | 45's | 10 | 0 | 0 | 5 | 4.62 | Unspecified | Hand Layup | 695 | 196Y |  | -483 | static | 25 mm/s |  |  |  | 1 |  | 25
MD-Y | [(0)2/M/±45/(0)2)] | 35 | EP | Unspecified | Knytex A260 (868 gsm) | 85 | 45's | 10 | 0 | 0 | 5 | 4.62 | Unspecified | Hand Layup | 696 | 193Y |  | -450 | static | 25 mm/s |  |  |  | 1 |  | 25
MD-Y | [(0)2/M/±45/(0)2)] | 35 | EP | Unspecified | Knytex A260 (868 gsm) | 85 | 45's | 10 | 0 | 0 | 5 | 4.62 | Unspecified | Hand Layup | 697 | 192Y |  | -431 | static | 25 mm/s |  |  |  | 1 |  | 25
MD-Y | [(0)2/M/±45/(0)2)] | 35 | EP | Unspecified | Knytex A260 (868 gsm) | 85 | 45's | 10 | 0 | 0 | 5 | 4.62 | Unspecified | Hand Layup | 699 | 201Y | -25.8 | -258 | 10 | 15 |  |  |  | 632624 |  | 25
MD-Y | [(0)2/M/±45/(0)2)] | 35 | EP | Unspecified | Knytex A260 (868 gsm) | 85 | 45's | 10 | 0 | 0 | 5 | 4.62 | Unspecified | Hand Layup | 701 | 173Y | -25.8 | -258 | 10 | 15 | 23.9 | -0.109 | -1.09 | 833939 |  | 25
MD-Y | [(0)2/M/±45/(0)2)] | 35 | EP | Unspecified | Knytex A260 (868 gsm) | 85 | 45's | 10 | 0 | 0 | 5 | 4.62 | Unspecified | Hand Layup | 702 | 169Y | -25.8 | -258 | 10 | 15 | 26.3 | -0.098 | -0.98 | 1477548 |  | 25
MD-Y | [(0)2/M/±45/(0)2)] | 35 | EP | Unspecified | Knytex A260 (868 gsm) | 85 | 45's | 10 | 0 | 0 | 5 | 4.62 | Unspecified | Hand Layup | 706 | 195Y | -24.1 | -241 | 10 | 20 |  |  |  | 1672575 |  | 25
MD-Y | [(0)2/M/±45/(0)2)] | 35 | EP | Unspecified | Knytex A260 (868 gsm) | 0 | 45's | 10 | 0 | 85 | 5 | 4.62 | Unspecified | Hand Layup | 1839 | 201YT |  | -95 | static | 13 mm/s |  |  |  | 1 |  | 25
MD-Y | [(0)2/M/±45/(0)2)] | 35 | EP | Unspecified | Knytex A260 (868 gsm) | 0 | 45's | 10 | 0 | 85 | 5 | 4.62 | Unspecified | Hand Layup | 1840 | 202YT |  | -116 | static | 13 mm/s |  |  |  | 1 |  | 25
MD-Y | [(0)2/M/±45/(0)2)] | 35 | EP | Unspecified | Knytex A260 (868 gsm) | 0 | 45's | 10 | 0 | 85 | 5 | 4.62 | Unspecified | Hand Layup | 1841 | 203YT |  | -112 | static | 13 mm/s |  |  |  | 1 |  | 25
MD-EE | [M/±45/0)S] | 54 | EP | Unspecified | Unspecified | 65 | 0 | 18 | 0 | 0 | 17 | 3.53 | Unspecified | Pultruded Blade Section | 1178 | EE101 | 565 |  | static | 13 mm/s | 28.8 | 2.23 |  | 1 |  | 20
MD-EE | [M/±45/0)S] | 54 | EP | Unspecified | Unspecified | 65 | 0 | 18 | 0 | 0 | 17 | 3.53 | Unspecified | Pultruded Blade Section | 1179 | EE102 | 546 |  | static | 13 mm/s | 34.5 | 1.76 |  | 1 |  | 20
MD-EE | [M/±45/0)S] | 54 | EP | Unspecified | Unspecified | 65 | 0 | 18 | 0 | 0 | 17 | 3.53 | Unspecified | Pultruded Blade Section | 1180 | EE103 | 518 |  | static | 13 mm/s | 30.7 | 1.78 |  | 1 |  | 20
MD-EE | [M/±45/0)S] | 54 | EP | Unspecified | Unspecified | 65 | 0 | 18 | 0 | 0 | 17 | 3.53 | Unspecified | Pultruded Blade Section | 1181 | EE104 | 345 | 34.5 | 0.1 | 2 | 32.1 | 1.14 | 0.114 | 570 |  | 20
MD-EE | [M/±45/0)S] | 54 | EP | Unspecified | Unspecified | 65 | 0 | 18 | 0 | 0 | 17 | 3.53 | Unspecified | Pultruded Blade Section | 1182 | EE112 | 310 | 31 | 0.1 | 4 | 29.2 | 1.07 | 0.107 | 1085 |  | 20
MD-EE | [M/±45/0)S] | 54 | EP | Unspecified | Unspecified | 65 | 0 | 18 | 0 | 0 | 17 | 3.53 | Unspecified | Pultruded Blade Section | 1183 | EE105 | 276 | 27.6 | 0.1 | 5 | 30.1 | 0.93 | 0.093 | 4076 |  | 20
MD-EE | [M/±45/0)S] | 54 | EP | Unspecified | Unspecified | 65 | 0 | 18 | 0 | 0 | 17 | 3.53 | Unspecified | Pultruded Blade Section | 1184 | EE111 | 207 | 20.7 | 0.1 | 10 | 32.8 | 0.65 | 0.065 | 34583 |  | 20
MD-EE | [M/±45/0)S] | 54 | EP | Unspecified | Unspecified | 65 | 0 | 18 | 0 | 0 | 17 | 3.53 | Unspecified | Pultruded Blade Section | 1185 | EE110 | 138 | 13.8 | 0.1 | 20 | 33.2 | 0.43 | 0.043 | 1857630 |  | 20
MD-EE | [M/±45/0)S] | 54 | EP | Unspecified | Unspecified | 65 | 0 | 18 | 0 | 0 | 17 | 3.53 | Unspecified | Pultruded Blade Section | 1186 | EE107 | 345 | 34.5 | 0.1 | 2 |  |  |  | 402 |  | 13
MD-EE | [M/±45/0)S] | 54 | EP | Unspecified | Unspecified | 65 | 0 | 18 | 0 | 0 | 17 | 3.53 | Unspecified | Pultruded Blade Section | 1187 | EE109 | 276 | 27.6 | 0.1 | 5 |  |  |  | 2936 |  | 13
MD-EE | [M/±45/0)S] | 54 | EP | Unspecified | Unspecified | 65 | 0 | 18 | 0 | 0 | 17 | 3.53 | Unspecified | Pultruded Blade Section | 1188 | EE108 | 310 | 31 | 0.1 | 5 |  |  |  | 2033 |  | 13
MD-EE | [M/±45/0)S] | 54 | EP | Unspecified | Unspecified | 65 | 0 | 18 | 0 | 0 | 17 | 3.53 | Unspecified | Pultruded Blade Section | 1189 | EE106 | 207 | 20.7 | 0.1 | 10 |  |  |  | 23385 |  | 13
MD-EE | [M/±45/0)S] | 54 | EP | Unspecified | Unspecified | 65 | 0 | 18 | 0 | 0 | 17 | 3.53 | Unspecified | Pultruded Blade Section | 1190 | EE119 | 310 | 31 | 0.1 | 5 |  |  |  | 1840 |  | 13
MD-EE | [M/±45/0)S] | 54 | EP | Unspecified | Unspecified | 65 | 0 | 18 | 0 | 0 | 17 | 3.53 | Unspecified | Pultruded Blade Section | 1191 | EE121 | 276 | 27.6 | 0.1 | 5 |  |  |  | 2377 |  | 13
MD-EE | [M/±45/0)S] | 54 | EP | Unspecified | Unspecified | 65 | 0 | 18 | 0 | 0 | 17 | 3.53 | Unspecified | Pultruded Blade Section | 1192 | EE114 | 207 | 20.7 | 0.1 | 10 |  |  |  | 58110 |  | 13
MD-EE | [M/±45/0)S] | 54 | EP | Unspecified | Unspecified | 65 | 0 | 18 | 0 | 0 | 17 | 3.53 | Unspecified | Pultruded Blade Section | 1193 | EE115 | 172 | 17.2 | 0.1 | 15 |  |  |  | 496094 |  | 13
MD-EE | [M/±45/0)S] | 54 | EP | Unspecified | Unspecified | 65 | 0 | 18 | 0 | 0 | 17 | 3.53 | Unspecified | Pultruded Blade Section | 1194 | EE120 | 172 | 17.2 | 0.1 | 15 |  |  |  | 287688 |  | 13
MD-EE | [M/±45/0)S] | 54 | EP | Unspecified | Unspecified | 65 | 0 | 18 | 0 | 0 | 17 | 3.53 | Unspecified | Pultruded Blade Section | 1195 | EE125 | 241 | 24.1 | 0.1 | 5 |  |  |  | 10021 |  | 13
MD-EE | [M/±45/0)S] | 54 | EP | Unspecified | Unspecified | 65 | 0 | 18 | 0 | 0 | 17 | 3.53 | Unspecified | Pultruded Blade Section | 1196 | EE126 | 241 | 24.1 | 0.1 | 5 |  |  |  | 8786 |  | 13
MD-EE | [M/±45/0)S] | 54 | EP | Unspecified | Unspecified | 65 | 0 | 18 | 0 | 0 | 17 | 3.53 | Unspecified | Pultruded Blade Section | 1197 | EE116 | 172 | 17.2 | 0.1 | 20 |  |  |  | 224138 |  | 13
MD-EE | [M/±45/0)S] | 54 | EP | Unspecified | Unspecified | 65 | 0 | 18 | 0 | 0 | 17 | 3.53 | Unspecified | Pultruded Blade Section | 1198 | EE128 |  | -546 | static | 13 mm/s |  |  |  | 1 |  | 13
MD-EE | [M/±45/0)S] | 54 | EP | Unspecified | Unspecified | 65 | 0 | 18 | 0 | 0 | 17 | 3.53 | Unspecified | Pultruded Blade Section | 1199 | EE129 |  | -550 | static | 13 mm/s |  |  |  | 1 |  | 13
MD-EE | [M/±45/0)S] | 54 | EP | Unspecified | Unspecified | 65 | 0 | 18 | 0 | 0 | 17 | 3.53 | Unspecified | Pultruded Blade Section | 1200 | EE113 | 138 | 13.8 | 0.1 | 20 |  |  |  | 3804099 |  | 13
MD-EE | [M/±45/0)S] | 54 | EP | Unspecified | Unspecified | 65 | 0 | 18 | 0 | 0 | 17 | 3.53 | Unspecified | Pultruded Blade Section | 1201 | EE131 |  | -519 | static | 13 mm/s |  |  |  | 1 |  | 13
MD-EE | [M/±45/0)S] | 54 | EP | Unspecified | Unspecified | 65 | 0 | 18 | 0 | 0 | 17 | 3.53 | Unspecified | Pultruded Blade Section | 1202 | EE118 | 138 | 13.8 | 0.1 | 20 |  |  |  | 4622485 |  | 13
MD-EE | [M/±45/0)S] | 54 | EP | Unspecified | Unspecified | 65 | 0 | 18 | 0 | 0 | 17 | 3.53 | Unspecified | Pultruded Blade Section | 1203 | EE128 | 510 |  | static | 13 mm/s |  |  |  | 1 |  | 13
MD-EEAV | [M/±45/0)S] | 48 | VE | Unspecified | Unspecified | 71 | 0 | 18 | 0 | 0 | 11 | 3.36 | Unspecified | Pultruded Blade Section | 2716 | EEAV105 | 619 |  | static | 13 mm/s | 29 | 2.47 |  | 1 |  | 20
MD-EEAV | [M/±45/0)S] | 48 | VE | Unspecified | Unspecified | 71 | 0 | 18 | 0 | 0 | 11 | 3.36 | Unspecified | Pultruded Blade Section | 2717 | EEAV106 | 559 |  | static | 13 mm/s | 26.3 | 2.31 |  | 1 |  | 20
MD-EEAV | [M/±45/0)S] | 48 | VE | Unspecified | Unspecified | 71 | 0 | 18 | 0 | 0 | 11 | 3.36 | Unspecified | Pultruded Blade Section | 2718 | EEAV101 | 569 |  | static | 13 mm/s | 26.6 | 2.33 |  | 1 |  | 20
MD-EEAV | [M/±45/0)S] | 48 | VE | Unspecified | Unspecified | 71 | 0 | 18 | 0 | 0 | 11 | 3.36 | Unspecified | Pultruded Blade Section | 2719 | EEAV107 | 345 | 34.5 | 0.1 | 2 | 29 | 1.3 | 0.13 | 1836 |  | 20
MD-EEAV | [M/±45/0)S] | 48 | VE | Unspecified | Unspecified | 71 | 0 | 18 | 0 | 0 | 11 | 3.36 | Unspecified | Pultruded Blade Section | 2720 | EEAV109 | 345 | 34.5 | 0.1 | 2 | 28.1 | 1.31 | 0.131 | 3260 |  | 20
MD-EEAV | [M/±45/0)S] | 48 | VE | Unspecified | Unspecified | 71 | 0 | 18 | 0 | 0 | 11 | 3.36 | Unspecified | Pultruded Blade Section | 2721 | EEAV103 | 276 | 27.6 | 0.1 | 5 | 27.7 | 1.01 | 0.101 | 27047 |  | 20
MD-EEAV | [M/±45/0)S] | 48 | VE | Unspecified | Unspecified | 71 | 0 | 18 | 0 | 0 | 11 | 3.36 | Unspecified | Pultruded Blade Section | 2722 | EEAV108 | 276 | 27.6 | 0.1 | 5 | 29.2 | 1.01 | 0.101 | 43424 |  | 20
MD-EEAV | [M/±45/0)S] | 48 | VE | Unspecified | Unspecified | 71 | 0 | 18 | 0 | 0 | 11 | 3.36 | Unspecified | Pultruded Blade Section | 2723 | EEAV102 | 207 | 20.7 | 0.1 | 12 | 27.2 | 0.79 | 0.079 | 2414147 |  | 20
MD-EEAV | [M/±45/0)S] | 48 | VE | Unspecified | Unspecified | 71 | 0 | 18 | 0 | 0 | 11 | 3.36 | Unspecified | Pultruded Blade Section | 2724 | EEAV144 | 207 | 20.7 | 0.1 | 20 | 28.6 | 0.74 | 0.074 | 1366767 |  | 20
MD-EEAV | [M/±45/0)S] | 48 | VE | Unspecified | Unspecified | 71 | 0 | 18 | 0 | 0 | 11 | 3.36 | Unspecified | Pultruded Blade Section | 2725 | EEAV143 | 345 | 34.5 | 0.1 | 4 | 28.9 | 1.29 | 0.129 | 2811 |  | 20
MD-EEAV | [M/±45/0)S] | 48 | VE | Unspecified | Unspecified | 71 | 0 | 18 | 0 | 0 | 11 | 3.36 | Unspecified | Pultruded Blade Section | 2726 | EEAV145 | 276 | 27.6 | 0.1 | 5 | 29.8 | 1 | 0.1 | 35462 |  | 20
MD-EEAV | [M/±45/0)S] | 48 | VE | Unspecified | Unspecified | 71 | 0 | 18 | 0 | 0 | 11 | 3.36 | Unspecified | Pultruded Blade Section | 2737 | EEAV114 |  | -657 | static | 13 mm/s |  |  |  | 1 |  | 25
MD-EEAV | [M/±45/0)S] | 48 | VE | Unspecified | Unspecified | 71 | 0 | 18 | 0 | 0 | 11 | 3.36 | Unspecified | Pultruded Blade Section | 2738 | EEAV125 |  | -666 | static | 13 mm/s |  |  |  | 1 |  | 25
MD-EEAV | [M/±45/0)S] | 48 | VE | Unspecified | Unspecified | 71 | 0 | 18 | 0 | 0 | 11 | 3.36 | Unspecified | Pultruded Blade Section | 2739 | EEAV110 |  | -614 | static | 13 mm/s |  |  |  | 1 |  | 25
MD-EEAV | [M/±45/0)S] | 48 | VE | Unspecified | Unspecified | 71 | 0 | 18 | 0 | 0 | 11 | 3.36 | Unspecified | Pultruded Blade Section | 2746 | EEAV124 | -44.8 | -448 | 10 | 5 |  |  |  | 7498 |  | 25
MD-EEAV | [M/±45/0)S] | 48 | VE | Unspecified | Unspecified | 71 | 0 | 18 | 0 | 0 | 11 | 3.36 | Unspecified | Pultruded Blade Section | 2747 | EEAV126 | -44.8 | -448 | 10 | 5 |  |  |  | 5539 |  | 25
MD-EEAV | [M/±45/0)S] | 48 | VE | Unspecified | Unspecified | 71 | 0 | 18 | 0 | 0 | 11 | 3.36 | Unspecified | Pultruded Blade Section | 2748 | EEAV111 | -44.8 | -448 | 10 | 5 |  |  |  | 3169 |  | 25
MD-EEAV | [M/±45/0)S] | 48 | VE | Unspecified | Unspecified | 71 | 0 | 18 | 0 | 0 | 11 | 3.36 | Unspecified | Pultruded Blade Section | 2749 | EEAV115 | -34.5 | -345 | 10 | 20 |  |  |  | 5000000 | Runout | 25
MD-EEAV | [M/±45/0)S] | 48 | VE | Unspecified | Unspecified | 71 | 0 | 18 | 0 | 0 | 11 | 3.36 | Unspecified | Pultruded Blade Section | 2750 | EEAV113 | -39.6 | -396 | 10 | 12 |  |  |  | 93149 |  | 25
MD-EEAV | [M/±45/0)S] | 48 | VE | Unspecified | Unspecified | 71 | 0 | 18 | 0 | 0 | 11 | 3.36 | Unspecified | Pultruded Blade Section | 2751 | EEAV112 | -39.6 | -396 | 10 | 12 |  |  |  | 38280 |  | 25
MD-EEAV | [M/±45/0)S] | 48 | VE | Unspecified | Unspecified | 71 | 0 | 18 | 0 | 0 | 11 | 3.36 | Unspecified | Pultruded Blade Section | 2752 | EEAV117 | -39.6 | -396 | 10 | 12 |  |  |  | 72451 |  | 25
MD-EEAV | [M/±45/0)S] | 48 | VE | Unspecified | Unspecified | 71 | 0 | 18 | 0 | 0 | 11 | 3.36 | Unspecified | Pultruded Blade Section | 2753 | EEAV116 | 207 | -207 | -1 | 5 |  |  |  | 145367 |  | 25
MD-EEAV | [M/±45/0)S] | 48 | VE | Unspecified | Unspecified | 71 | 0 | 18 | 0 | 0 | 11 | 3.36 | Unspecified | Pultruded Blade Section | 2754 | EEAV122 | 207 | -207 | -1 | 10 |  |  |  | 231003 |  | 25
MD-EEAV | [M/±45/0)S] | 48 | VE | Unspecified | Unspecified | 71 | 0 | 18 | 0 | 0 | 11 | 3.36 | Unspecified | Pultruded Blade Section | 2755 | EEAV123 | 276 | -276 | -1 | 2 |  |  |  | 1866 |  | 25
MD-EEAV | [M/±45/0)S] | 48 | VE | Unspecified | Unspecified | 71 | 0 | 18 | 0 | 0 | 11 | 3.36 | Unspecified | Pultruded Blade Section | 2756 | EEAV121 | 276 | -276 | -1 | 2 |  |  |  | 3412 |  | 25
MD-EEAV | [M/±45/0)S] | 48 | VE | Unspecified | Unspecified | 71 | 0 | 18 | 0 | 0 | 11 | 3.36 | Unspecified | Pultruded Blade Section | 2757 | EEAV120 | 276 | -276 | -1 | 2 |  |  |  | 2875 |  | 25
MD-EEAV | [M/±45/0)S] | 48 | VE | Unspecified | Unspecified | 71 | 0 | 18 | 0 | 0 | 11 | 3.36 | Unspecified | Pultruded Blade Section | 2758 | EEAV119 | 207 | -207 | -1 | 5 |  |  |  | 92539 |  | 25
MD-EEAV | [M/±45/0)S] | 48 | VE | Unspecified | Unspecified | 71 | 0 | 18 | 0 | 0 | 11 | 3.36 | Unspecified | Pultruded Blade Section | 2759 | EEAV118 | 190 | -190 | -1 | 10 |  |  |  | 74105 |  | 25
MD-EEAV | [M/±45/90)S] | 48 | VE | Unspecified | Unspecified | 0 | 0 | 18 | 0 | 71 | 11 | 3.36 | Unspecified | Pultruded Blade Section | 2760 | EEAV204T | 76 |  | static | 13 mm/s | 15.9 | 0.48 |  | 1 |  | 25
MD-EEAV | [M/±45/90)S] | 48 | VE | Unspecified | Unspecified | 0 | 0 | 18 | 0 | 71 | 11 | 3.36 | Unspecified | Pultruded Blade Section | 2761 | EEAV203T | 81 |  | static | 13 mm/s | 14.6 | 0.63 |  | 1 |  | 25
MD-EEAV | [M/±45/90)S] | 48 | VE | Unspecified | Unspecified | 0 | 0 | 18 | 0 | 71 | 11 | 3.36 | Unspecified | Pultruded Blade Section | 2762 | EEAV201T | 86 |  | static | 13 mm/s | 14.2 | 0.71 |  | 1 |  | 25
MD-EEAV | [M/±45/90)S] | 48 | VE | Unspecified | Unspecified | 0 | 0 | 18 | 0 | 71 | 11 | 3.36 | Unspecified | Pultruded Blade Section | 2763 | EEAV205T |  | -195 | static | 13 mm/s |  |  |  | 1 |  | 25
MD-EEAV | [M/±45/90)S] | 48 | VE | Unspecified | Unspecified | 0 | 0 | 18 | 0 | 71 | 11 | 3.36 | Unspecified | Pultruded Blade Section | 2764 | EEAV206T |  | -197 | static | 13 mm/s |  |  |  | 1 |  | 25
MD-EEAV | [M/±45/90)S] | 48 | VE | Unspecified | Unspecified | 0 | 0 | 18 | 0 | 71 | 11 | 3.36 | Unspecified | Pultruded Blade Section | 2765 | EEAV207T |  | -192 | static | 13 mm/s |  |  |  | 1 |  | 25
MD-EEAP | [M/±45/0)S] | 49 | UP | Unspecified | Unspecified | 70 | 0 | 19 | 0 | 0 | 11 | 3.64 | Unspecified | Pultruded Blade Section | 2797 | EEAP101 | 505 |  | static | 13 mm/s | 29.5 | 2 |  | 1 |  | 20
MD-EEAP | [M/±45/0)S] | 49 | UP | Unspecified | Unspecified | 70 | 0 | 19 | 0 | 0 | 11 | 3.64 | Unspecified | Pultruded Blade Section | 2798 | EEAP106 | 501 |  | static | 13 mm/s | 27.8 | 2.1 |  | 1 |  | 20
MD-EEAP | [M/±45/0)S] | 49 | UP | Unspecified | Unspecified | 70 | 0 | 19 | 0 | 0 | 11 | 3.64 | Unspecified | Pultruded Blade Section | 2799 | EEAP109 | 529 |  | static | 13 mm/s | 30.2 | 2 |  | 1 |  | 20
MD-EEAP | [M/±45/0)S] | 49 | UP | Unspecified | Unspecified | 70 | 0 | 19 | 0 | 0 | 11 | 3.64 | Unspecified | Pultruded Blade Section | 2800 | EEAP112 | 345 | 34.5 | 0.1 | 2 | 30 | 1.15 | 0.115 | 1958 |  | 20
MD-EEAP | [M/±45/0)S] | 49 | UP | Unspecified | Unspecified | 70 | 0 | 19 | 0 | 0 | 11 | 3.64 | Unspecified | Pultruded Blade Section | 2801 | EEAP102 | 345 | 34.5 | 0.1 | 2 | 27 | 1.2 | 0.12 | 890 |  | 20
MD-EEAP | [M/±45/0)S] | 49 | UP | Unspecified | Unspecified | 70 | 0 | 19 | 0 | 0 | 11 | 3.64 | Unspecified | Pultruded Blade Section | 2802 | EEAP108 | 345 | 34.5 | 0.1 | 2 | 29.1 | 1.24 | 0.124 | 573 |  | 20
MD-EEAP | [M/±45/0)S] | 49 | UP | Unspecified | Unspecified | 70 | 0 | 19 | 0 | 0 | 11 | 3.64 | Unspecified | Pultruded Blade Section | 2803 | EEAP111 | 276 | 27.6 | 0.1 | 4 | 31.2 | 0.9 | 0.09 | 9912 |  | 20
MD-EEAP | [M/±45/0)S] | 49 | UP | Unspecified | Unspecified | 70 | 0 | 19 | 0 | 0 | 11 | 3.64 | Unspecified | Pultruded Blade Section | 2804 | EEAP105 | 276 | 27.6 | 0.1 | 5 | 27.6 | 1.04 | 0.104 | 17575 |  | 20
MD-EEAP | [M/±45/0)S] | 49 | UP | Unspecified | Unspecified | 70 | 0 | 19 | 0 | 0 | 11 | 3.64 | Unspecified | Pultruded Blade Section | 2805 | EEAP104 | 276 | 27.6 | 0.1 | 5 | 29.2 | 1.03 | 0.103 | 15403 |  | 20
MD-EEAP | [M/±45/0)S] | 49 | UP | Unspecified | Unspecified | 70 | 0 | 19 | 0 | 0 | 11 | 3.64 | Unspecified | Pultruded Blade Section | 2806 | EEAP103 | 207 | 20.7 | 0.1 | 15 | 28.8 | 0.74 | 0.074 | 1596779 |  | 20
MD-EEAP | [M/±45/0)S] | 49 | UP | Unspecified | Unspecified | 70 | 0 | 19 | 0 | 0 | 11 | 3.64 | Unspecified | Pultruded Blade Section | 2807 | EEAP110 | 207 | 20.7 | 0.1 | 15 | 28.3 | 0.73 | 0.073 | 2483304 |  | 20
MD-EEAP | [M/±45/0)S] | 49 | UP | Unspecified | Unspecified | 70 | 0 | 19 | 0 | 0 | 11 | 3.64 | Unspecified | Pultruded Blade Section | 2809 | EEAP122 |  | -716 | static | 13 mm/s |  |  |  | 1 |  | 25
MD-EEAP | [M/±45/0)S] | 49 | UP | Unspecified | Unspecified | 70 | 0 | 19 | 0 | 0 | 11 | 3.64 | Unspecified | Pultruded Blade Section | 2810 | EEAP119 |  | -750 | static | 13 mm/s |  |  |  | 1 |  | 25
MD-EEAP | [M/±45/0)S] | 49 | UP | Unspecified | Unspecified | 70 | 0 | 19 | 0 | 0 | 11 | 3.64 | Unspecified | Pultruded Blade Section | 2811 | EEAP125 |  | -721 | static | 13 mm/s |  |  |  | 1 |  | 25
MD-EEAP | [M/±45/0)S] | 49 | UP | Unspecified | Unspecified | 70 | 0 | 19 | 0 | 0 | 11 | 3.64 | Unspecified | Pultruded Blade Section | 2812 | EEAP123 | -44.8 | -448 | 10 | 4 |  |  |  | 6703 |  | 25
MD-EEAP | [M/±45/0)S] | 49 | UP | Unspecified | Unspecified | 70 | 0 | 19 | 0 | 0 | 11 | 3.64 | Unspecified | Pultruded Blade Section | 2813 | EEAP121 | -44.8 | -448 | 10 | 4 |  |  |  | 16229 |  | 25
MD-EEAP | [M/±45/0)S] | 49 | UP | Unspecified | Unspecified | 70 | 0 | 19 | 0 | 0 | 11 | 3.64 | Unspecified | Pultruded Blade Section | 2814 | EEAP124 | -44.8 | -448 | 10 | 4 |  |  |  | 18158 |  | 25
MD-EEAP | [M/±45/0)S] | 49 | UP | Unspecified | Unspecified | 70 | 0 | 19 | 0 | 0 | 11 | 3.64 | Unspecified | Pultruded Blade Section | 2815 | EEAP118 | -39.6 | -396 | 10 | 10 |  |  |  | 110507 |  | 25
MD-EEAP | [M/±45/0)S] | 49 | UP | Unspecified | Unspecified | 70 | 0 | 19 | 0 | 0 | 11 | 3.64 | Unspecified | Pultruded Blade Section | 2816 | EEAP116 | -39.6 | -396 | 10 | 10 |  |  |  | 140415 |  | 25
MD-EEAP | [M/±45/0)S] | 49 | UP | Unspecified | Unspecified | 70 | 0 | 19 | 0 | 0 | 11 | 3.64 | Unspecified | Pultruded Blade Section | 2817 | EEAP115 | -36.2 | -362 | 10 | 10 |  |  |  | 696647 |  | 25
MD-EEAP | [M/±45/0)S] | 49 | UP | Unspecified | Unspecified | 70 | 0 | 19 | 0 | 0 | 11 | 3.64 | Unspecified | Pultruded Blade Section | 2818 | EEAP120 | -39.6 | -396 | 10 | 10 |  |  |  | 59096 |  | 25
MD-EEAP | [M/±45/0)S] | 49 | UP | Unspecified | Unspecified | 70 | 0 | 19 | 0 | 0 | 11 | 3.64 | Unspecified | Pultruded Blade Section | 2819 | EEAP130 | -36.2 | -362 | 15 | 15 |  |  |  | 1445447 |  | 25
MD-EEBP | [M/±45/0)S] | 43 | VE | Unspecified | Unspecified | 57 | 0 | 26 | 0 | 0 | 17 | 2.9 | Unspecified | Pultruded Blade Section | 2727 | EEB103 | 512 |  | static | 13 mm/s | 27.8 | 2.1 |  | 1 |  | 20
MD-EEBP | [M/±45/0)S] | 43 | VE | Unspecified | Unspecified | 57 | 0 | 26 | 0 | 0 | 17 | 2.9 | Unspecified | Pultruded Blade Section | 2728 | EEB101 | 513 |  | static | 13 mm/s | 27.5 | 2.3 |  | 1 |  | 20
MD-EEBP | [M/±45/0)S] | 43 | VE | Unspecified | Unspecified | 57 | 0 | 26 | 0 | 0 | 17 | 2.9 | Unspecified | Pultruded Blade Section | 2729 | EEB102 | 520 |  | static | 13 mm/s | 27.5 | 2.2 |  | 1 |  | 20
MD-EEBP | [M/±45/0)S] | 43 | VE | Unspecified | Unspecified | 57 | 0 | 26 | 0 | 0 | 17 | 2.9 | Unspecified | Pultruded Blade Section | 2730 | EEB105 | 276 | 27.6 | 0.1 | 5 | 24.6 | 1.21 | 0.121 | 8392 |  | 20
MD-EEBP | [M/±45/0)S] | 43 | VE | Unspecified | Unspecified | 57 | 0 | 26 | 0 | 0 | 17 | 2.9 | Unspecified | Pultruded Blade Section | 2731 | EEB108 | 276 | 27.6 | 0.1 | 5 | 25.2 | 1.22 | 0.122 | 11375 |  | 20
MD-EEBP | [M/±45/0)S] | 43 | VE | Unspecified | Unspecified | 57 | 0 | 26 | 0 | 0 | 17 | 2.9 | Unspecified | Pultruded Blade Section | 2732 | EEB106 | 345 | 34.5 | 0.1 | 2 | 27.5 | 1.4 | 0.14 | 504 |  | 20
MD-EEBP | [M/±45/0)S] | 43 | VE | Unspecified | Unspecified | 57 | 0 | 26 | 0 | 0 | 17 | 2.9 | Unspecified | Pultruded Blade Section | 2733 | EEB107 | 345 | 34.5 | 0.1 | 2 | 26.1 | 1.44 | 0.144 | 358 |  | 20
MD-EEBP | [M/±45/0)S] | 43 | VE | Unspecified | Unspecified | 57 | 0 | 26 | 0 | 0 | 17 | 2.9 | Unspecified | Pultruded Blade Section | 2734 | EEB109 | 207 | 20.7 | 0.1 | 10 | 26.8 | 0.81 | 0.081 | 365195 |  | 20
MD-EEBP | [M/±45/0)S] | 43 | VE | Unspecified | Unspecified | 57 | 0 | 26 | 0 | 0 | 17 | 2.9 | Unspecified | Pultruded Blade Section | 2735 | EEB104 | 207 | 20.7 | 0.1 | 12 | 27.5 | 0.8 | 0.08 | 462172 |  | 20
MD-EEBP | [M/±45/0)S] | 43 | VE | Unspecified | Unspecified | 57 | 0 | 26 | 0 | 0 | 17 | 2.9 | Unspecified | Pultruded Blade Section | 2736 | EEB141 | 276 | 27.6 | 0.1 | 4 | 25.8 | 1.2 | 0.12 | 12141 |  | 20
MD-EEBP | [M/±45/0)S] | 43 | VE | Unspecified | Unspecified | 57 | 0 | 26 | 0 | 0 | 17 | 2.9 | Unspecified | Pultruded Blade Section | 2740 | EEB125 |  | -412 | static | 13 mm/s |  |  |  | 1 |  | 25
MD-EEBP | [M/±45/0)S] | 43 | VE | Unspecified | Unspecified | 57 | 0 | 26 | 0 | 0 | 17 | 2.9 | Unspecified | Pultruded Blade Section | 2741 | EEB126 |  | -449 | static | 13 mm/s |  |  |  | 1 |  | 25
MD-EEBP | [M/±45/0)S] | 43 | VE | Unspecified | Unspecified | 57 | 0 | 26 | 0 | 0 | 17 | 2.9 | Unspecified | Pultruded Blade Section | 2742 | EEB112 |  | -390 | static | 13 mm/s |  |  |  | 1 |  | 25
MD-EECP | [M/±45/0)S] | 49 | VE | Unspecified | Unspecified | 65 | 0 | 20 | 0 | 0 | 15 | 2.48 | Unspecified | Pultruded Blade Section | 2703 | EEC123 | 546 |  | static | 13 mm/s | 27.4 | 2.4 |  | 1 |  | 20
MD-EECP | [M/±45/0)S] | 49 | VE | Unspecified | Unspecified | 65 | 0 | 20 | 0 | 0 | 15 | 2.48 | Unspecified | Pultruded Blade Section | 2704 | EEC122 | 505 |  | static | 13 mm/s | 29.8 | 2.1 |  | 1 |  | 20
MD-EECP | [M/±45/0)S] | 49 | VE | Unspecified | Unspecified | 65 | 0 | 20 | 0 | 0 | 15 | 2.48 | Unspecified | Pultruded Blade Section | 2705 | EEC132 | 526 |  | static | 13 mm/s | 27.9 | 2.2 |  | 1 |  | 20
MD-EECP | [M/±45/0)S] | 49 | VE | Unspecified | Unspecified | 65 | 0 | 20 | 0 | 0 | 15 | 2.48 | Unspecified | Pultruded Blade Section | 2706 | EEC133 | 345 | 34.5 | 0.1 | 2 | 29.5 | 1.35 | 0.135 | 257 |  | 20
MD-EECP | [M/±45/0)S] | 49 | VE | Unspecified | Unspecified | 65 | 0 | 20 | 0 | 0 | 15 | 2.48 | Unspecified | Pultruded Blade Section | 2707 | EEC128 | 345 | 34.5 | 0.1 | 2 | 27.5 | 1.41 | 0.141 | 149 |  | 20
MD-EECP | [M/±45/0)S] | 49 | VE | Unspecified | Unspecified | 65 | 0 | 20 | 0 | 0 | 15 | 2.48 | Unspecified | Pultruded Blade Section | 2708 | EEC131 | 345 | 34.5 | 0.1 | 2 | 28.6 | 1.49 | 0.149 | 86 |  | 20
MD-EECP | [M/±45/0)S] | 49 | VE | Unspecified | Unspecified | 65 | 0 | 20 | 0 | 0 | 15 | 2.48 | Unspecified | Pultruded Blade Section | 2709 | EEC126 | 276 | 27.6 | 0.1 | 4 | 28.4 | 1.07 | 0.107 | 5070 |  | 20
MD-EECP | [M/±45/0)S] | 49 | VE | Unspecified | Unspecified | 65 | 0 | 20 | 0 | 0 | 15 | 2.48 | Unspecified | Pultruded Blade Section | 2710 | EEC125 | 276 | 27.6 | 0.1 | 4 | 28.9 | 1.04 | 0.104 | 2474 |  | 20
MD-EECP | [M/±45/0)S] | 49 | VE | Unspecified | Unspecified | 65 | 0 | 20 | 0 | 0 | 15 | 2.48 | Unspecified | Pultruded Blade Section | 2711 | EEC130 | 276 | 27.6 | 0.1 | 4 | 27.3 | 1.08 | 0.108 | 3114 |  | 20
MD-EECP | [M/±45/0)S] | 49 | VE | Unspecified | Unspecified | 65 | 0 | 20 | 0 | 0 | 15 | 2.48 | Unspecified | Pultruded Blade Section | 2712 | EEC118 | 207 | 20.7 | 0.1 | 10 | 28 | 0.77 | 0.077 | 285157 |  | 20
MD-EECP | [M/±45/0)S] | 49 | VE | Unspecified | Unspecified | 65 | 0 | 20 | 0 | 0 | 15 | 2.48 | Unspecified | Pultruded Blade Section | 2713 | EEC120 | 207 | 20.7 | 0.1 | 10 | 29 | 0.77 | 0.077 | 141150 |  | 20
MD-EECP | [M/±45/0)S] | 49 | VE | Unspecified | Unspecified | 65 | 0 | 20 | 0 | 0 | 15 | 2.48 | Unspecified | Pultruded Blade Section | 2714 | EEC129 | 207 | 20.7 | 0.1 | 10 | 29.4 | 0.76 | 0.076 | 159441 |  | 20
MD-EECP | [M/±45/0)S] | 49 | VE | Unspecified | Unspecified | 65 | 0 | 20 | 0 | 0 | 15 | 2.48 | Unspecified | Pultruded Blade Section | 2715 | EEC127 | 172 | 17.2 | 0.1 | 20 | 27.1 | 0.68 | 0.068 | 1293553 |  | 20
MD-EECP | [M/±45/0)S] | 49 | VE | Unspecified | Unspecified | 65 | 0 | 20 | 0 | 0 | 15 | 2.48 | Unspecified | Pultruded Blade Section | 2743 | EEC136 |  | -434 | static | 13 mm/s |  |  |  | 1 |  | 25
MD-EECP | [M/±45/0)S] | 49 | VE | Unspecified | Unspecified | 65 | 0 | 20 | 0 | 0 | 15 | 2.48 | Unspecified | Pultruded Blade Section | 2744 | EEC101 |  | -436 | static | 13 mm/s |  |  |  | 1 |  | 25
MD-EECP | [M/±45/0)S] | 49 | VE | Unspecified | Unspecified | 65 | 0 | 20 | 0 | 0 | 15 | 2.48 | Unspecified | Pultruded Blade Section | 2745 | EEC143 |  | -387 | static | 13 mm/s |  |  |  | 1 |  | 25
MD-HH | Injected Short Carbon fiber | 21 | TP | Unspecified | Injected short carbon fiber (7 to 9 micron dia., 0.4 - 0.5 mm long, ) | 0 | 0 | 0 | 0 | 0 | 100 | 2.5 | Unspecified | Injected Blade Section | 6200 | HH20 | 103 | 10.3 | 0.1 | 8 |  | 0.53 | 0.053 | 209271 |  | 4
MD-HH | Injected Short Carbon fiber | 21 | TP | Unspecified | Injected short carbon fiber (7 to 9 micron dia., 0.4 - 0.5 mm long, ) | 0 | 0 | 0 | 0 | 0 | 100 | 2.5 | Unspecified | Injected Blade Section | 6201 | HH21 | 89.6 | 8.96 | 0.1 | 12 |  | 0.46 | 0.046 | 2507380 |  | 4
MD-HH | Injected Short Carbon fiber | 21 | TP | Unspecified | Injected short carbon fiber (7 to 9 micron dia., 0.4 - 0.5 mm long, ) | 0 | 0 | 0 | 0 | 0 | 100 | 2.5 | Unspecified | Injected Blade Section | 6202 | HH22 | 103 | 10.3 | 0.1 | 8 |  | 0.53 | 0.053 | 111847 |  | 4
MD-HH | Injected Short Carbon fiber | 21 | TP | Unspecified | Injected short carbon fiber (7 to 9 micron dia., 0.4 - 0.5 mm long, ) | 0 | 0 | 0 | 0 | 0 | 100 | 2.5 | Unspecified | Injected Blade Section | 6203 | HH23 | 96.5 | 9.65 | 0.1 | 7 |  | 0.49 | 0.049 | 334368 |  | 4
MD-HH | Injected Short Carbon fiber | 21 | TP | Unspecified | Injected short carbon fiber (7 to 9 micron dia., 0.4 - 0.5 mm long, ) | 0 | 0 | 0 | 0 | 0 | 100 | 2.5 | Unspecified | Injected Blade Section | 6204 | HH24 | 103 | 10.3 | 0.1 | 6 |  | 0.53 | 0.053 | 36708 |  | 4
MD-HH | Injected Short Carbon fiber | 21 | TP | Unspecified | Injected short carbon fiber (7 to 9 micron dia., 0.4 - 0.5 mm long, ) | 0 | 0 | 0 | 0 | 0 | 100 | 2.5 | Unspecified | Injected Blade Section | 6205 | HH25 | 96.5 | 9.65 | 0.1 | 7 |  | 0.49 | 0.049 | 509773 |  | 4
MD-HH | Injected Short Carbon fiber | 21 | TP | Unspecified | Injected short carbon fiber (7 to 9 micron dia., 0.4 - 0.5 mm long, ) | 0 | 0 | 0 | 0 | 0 | 100 | 2.5 | Unspecified | Injected Blade Section | 6206 | HH26 | 96.5 | 9.65 | 0.1 | 8 |  | 0.49 | 0.049 | 123724 |  | 4
MD-HH | Injected Short Carbon fiber | 21 | TP | Unspecified | Injected short carbon fiber (7 to 9 micron dia., 0.4 - 0.5 mm long, ) | 0 | 0 | 0 | 0 | 0 | 100 | 2.5 | Unspecified | Injected Blade Section | 6207 | HH27 | 103 | 10.3 | 0.1 | 6 |  | 0.53 | 0.053 | 56674 |  | 4
MD-HH | Injected Short Carbon fiber | 21 | TP | Unspecified | Injected short carbon fiber (7 to 9 micron dia., 0.4 - 0.5 mm long, ) | 0 | 0 | 0 | 0 | 0 | 100 | 2.5 | Unspecified | Injected Blade Section | 6208 | HH28 | 89.6 | 8.96 | 0.1 | 4 |  | 0.46 | 0.046 | 640960 |  | 4
MD-HH | Injected Short Carbon fiber | 21 | TP | Unspecified | Injected short carbon fiber (7 to 9 micron dia., 0.4 - 0.5 mm long, ) | 0 | 0 | 0 | 0 | 0 | 100 | 2.5 | Unspecified | Injected Blade Section | 6209 | HH29 | 110 | 11 | 0.1 | 2 |  | 0.56 | 0.056 | 14595 |  | 4
MD-HH | Injected Short Carbon fiber | 21 | TP | Unspecified | Injected short carbon fiber (7 to 9 micron dia., 0.4 - 0.5 mm long, ) | 0 | 0 | 0 | 0 | 0 | 100 | 2.5 | Unspecified | Injected Blade Section | 6210 | HH30 | 110 | 11 | 0.1 | 2 |  | 0.56 | 0.056 | 7763 |  | 4
MD-HH | Injected Short Carbon fiber | 21 | TP | Unspecified | Injected short carbon fiber (7 to 9 micron dia., 0.4 - 0.5 mm long, ) | 0 | 0 | 0 | 0 | 0 | 100 | 2.5 | Unspecified | Injected Blade Section | 6211 | HH31 | 110 | 11 | 0.1 | 2 |  | 0.56 | 0.056 | 1558 |  | 4
MD-HH | Injected Short Carbon fiber | 21 | TP | Unspecified | Injected short carbon fiber (7 to 9 micron dia., 0.4 - 0.5 mm long, ) | 0 | 0 | 0 | 0 | 0 | 100 | 2.5 | Unspecified | Injected Blade Section | 6212 | HH32 | 103 | 10.3 | 0.1 | 5 |  | 0.53 | 0.053 | 53583 |  | 4
MD-HH | Injected Short Carbon fiber | 21 | TP | Unspecified | Injected short carbon fiber (7 to 9 micron dia., 0.4 - 0.5 mm long, ) | 0 | 0 | 0 | 0 | 0 | 100 | 2.5 | Unspecified | Injected Blade Section | 6213 | HH33 | 89.6 | 8.96 | 0.1 | 8 |  | 0.46 | 0.046 | 241297 |  | 4
MD-HH | Injected Short Carbon fiber | 21 | TP | Unspecified | Injected short carbon fiber (7 to 9 micron dia., 0.4 - 0.5 mm long, ) | 0 | 0 | 0 | 0 | 0 | 100 | 2.5 | Unspecified | Injected Blade Section | 6214 | HH10 | 137 |  | static | 0.0254 mm/s | 19.6 | 0.99 |  | 1 |  | 4
MD-HH | Injected Short Carbon fiber | 21 | TP | Unspecified | Injected short carbon fiber (7 to 9 micron dia., 0.4 - 0.5 mm long, ) | 0 | 0 | 0 | 0 | 0 | 100 | 2.5 | Unspecified | Injected Blade Section | 6215 | HH11 | 140 |  | static | 0.0254 mm/s | 21.7 | 1 |  | 1 |  | 4
MD-HH | Injected Short Carbon fiber | 21 | TP | Unspecified | Injected short carbon fiber (7 to 9 micron dia., 0.4 - 0.5 mm long, ) | 0 | 0 | 0 | 0 | 0 | 100 | 2.5 | Unspecified | Injected Blade Section | 6216 | HH12 | 141 |  | static | 0.0254 mm/s | 17.9 | 1.16 |  | 1 |  | 4
MD-HH | Injected Short Carbon fiber | 21 | TP | Unspecified | Injected short carbon fiber (7 to 9 micron dia., 0.4 - 0.5 mm long, ) | 0 | 0 | 0 | 0 | 0 | 100 | 2.5 | Unspecified | Injected Blade Section | 6217 | HH13 | 150 |  | static | 0.0254 mm/s | 18.3 | 1.33 |  | 1 |  | 4
MD-HH | Injected Short Carbon fiber | 21 | TP | Unspecified | Injected short carbon fiber (7 to 9 micron dia., 0.4 - 0.5 mm long, ) | 0 | 0 | 0 | 0 | 0 | 100 | 2.5 | Unspecified | Injected Blade Section | 6218 | HH14 | 165 |  | static | 0.0254 mm/s | 20.5 | 1.42 |  | 1 |  | 4
MD-HH | Injected Short Carbon fiber | 21 | TP | Unspecified | Injected short carbon fiber (7 to 9 micron dia., 0.4 - 0.5 mm long, ) | 0 | 0 | 0 | 0 | 0 | 100 | 2.5 | Unspecified | Injected Blade Section | 6219 | HH34 | 142 |  | static | 0.0254 mm/s | 18.8 | 1.11 |  | 1 |  | 4
MD-HH | Injected Short Carbon fiber | 21 | TP | Unspecified | Injected short carbon fiber (7 to 9 micron dia., 0.4 - 0.5 mm long, ) | 0 | 0 | 0 | 0 | 0 | 100 | 2.5 | Unspecified | Injected Blade Section | 6220 | HH35 | 152 |  | static | 0.0254 mm/s | 19.7 | 1.23 |  | 1 |  | 4
MD-HH | Injected Short Carbon fiber | 21 | TP | Unspecified | Injected short carbon fiber (7 to 9 micron dia., 0.4 - 0.5 mm long, ) | 0 | 0 | 0 | 0 | 0 | 100 | 2.5 | Unspecified | Injected Blade Section | 6221 | HH36 | 120 |  | static | 0.0254 mm/s | 18.7 | 0.88 |  | 1 |  | 4
MD-HH | Injected Short Carbon fiber | 21 | TP | Unspecified | Injected short carbon fiber (7 to 9 micron dia., 0.4 - 0.5 mm long, ) | 0 | 0 | 0 | 0 | 0 | 100 | 2.5 | Unspecified | Injected Blade Section | 6222 | HH37 | 139 |  | static | 0.0254 mm/s | 20.7 | 0.92 |  | 1 |  | 4
MD-HH | Injected Short Carbon fiber | 21 | TP | Unspecified | Injected short carbon fiber (7 to 9 micron dia., 0.4 - 0.5 mm long, ) | 0 | 0 | 0 | 0 | 0 | 100 | 2.5 | Unspecified | Injected Blade Section | 6223 | HH38 | 128 |  | static | 0.0254 mm/s | 19.2 | 0.88 |  | 1 |  | 4
MD-HH | Injected Short Carbon fiber | 21 | TP | Unspecified | Injected short carbon fiber (7 to 9 micron dia., 0.4 - 0.5 mm long, ) | 0 | 0 | 0 | 0 | 0 | 100 | 2.5 | Unspecified | Injected Blade Section | 6224 | HH39 | 139 |  | static | 0.0254 mm/s | 21.1 | 1 |  | 1 |  | 4
MD-HH | Injected Short Carbon fiber | 21 | TP | Unspecified | Injected short carbon fiber (7 to 9 micron dia., 0.4 - 0.5 mm long, ) | 0 | 0 | 0 | 0 | 0 | 100 | 2.5 | Unspecified | Injected Blade Section | 6225 | HH40 | 142 |  | static | 0.0254 mm/s | 20.3 | 1.04 |  | 1 |  | 4
MD-HH | Injected Short Carbon fiber | 21 | TP | Unspecified | Injected short carbon fiber (7 to 9 micron dia., 0.4 - 0.5 mm long, ) | 0 | 0 | 0 | 0 | 0 | 100 | 2.5 | Unspecified | Injected Blade Section | 6226 | HH41 | 150 |  | static | 0.0254 mm/s | 19.4 | 1.27 |  | 1 |  | 4
MD-HH | Injected Short Carbon fiber | 21 | TP | Unspecified | Injected short carbon fiber (7 to 9 micron dia., 0.4 - 0.5 mm long, ) | 0 | 0 | 0 | 0 | 0 | 100 | 2.5 | Unspecified | Injected Blade Section | 6227 | HH42 | 137 |  | static | 0.0254 mm/s | 17.2 | 1.08 |  | 1 |  | 4
MD-HH | Injected Short Carbon fiber | 21 | TP | Unspecified | Injected short carbon fiber (7 to 9 micron dia., 0.4 - 0.5 mm long, ) | 0 | 0 | 0 | 0 | 0 | 100 | 2.5 | Unspecified | Injected Blade Section | 6228 | HH43 | 128 |  | static | 0.0254 mm/s | 18 | 1.02 |  | 1 |  | 4
MD-HH | Injected Short Carbon fiber | 21 | TP | Unspecified | Injected short carbon fiber (7 to 9 micron dia., 0.4 - 0.5 mm long, ) | 0 | 0 | 0 | 0 | 0 | 100 | 2.5 | Unspecified | Injected Blade Section | 6229 | HH44 | 142 |  | static | 0.0254 mm/s | 19.4 | 1.17 |  | 1 |  | 4
MD-HH | Injected Short Carbon fiber | 21 | TP | Unspecified | Injected short carbon fiber (7 to 9 micron dia., 0.4 - 0.5 mm long, ) | 0 | 0 | 0 | 0 | 0 | 100 | 2.5 | Unspecified | Injected Blade Section | 6230 | HH45 | 137 |  | static | 0.0254 mm/s | 22.8 | 0.92 |  | 1 |  | 4
MD-HH | Injected Short Carbon fiber | 21 | TP | Unspecified | Injected short carbon fiber (7 to 9 micron dia., 0.4 - 0.5 mm long, ) | 0 | 0 | 0 | 0 | 0 | 100 | 2.5 | Unspecified | Injected Blade Section | 6231 | HH46 | 137 |  | static | 0.0254 mm/s | 20.8 | 1.03 |  | 1 |  | 4
MD-HH | Injected Short Carbon fiber | 21 | TP | Unspecified | Injected short carbon fiber (7 to 9 micron dia., 0.4 - 0.5 mm long, ) | 0 | 0 | 0 | 0 | 0 | 100 | 2.5 | Unspecified | Injected Blade Section | 6232 | HH47 | 139 |  | static | 0.0254 mm/s | 19.4 | 1.07 |  | 1 |  | 4
MD-HH | Injected Short Carbon fiber | 21 | TP | Unspecified | Injected short carbon fiber (7 to 9 micron dia., 0.4 - 0.5 mm long, ) | 0 | 0 | 0 | 0 | 0 | 100 | 2.5 | Unspecified | Injected Blade Section | 6233 | HH48 | 132 |  | static | 0.0254 mm/s | 17.2 | 1.14 |  | 1 |  | 4
MD-HH | Injected Short Carbon fiber | 21 | TP | Unspecified | Injected short carbon fiber (7 to 9 micron dia., 0.4 - 0.5 mm long, ) | 0 | 0 | 0 | 0 | 0 | 100 | 2.5 | Unspecified | Injected Blade Section | 6234 | HH49 | 142 |  | static | 0.0254 mm/s | 21.4 | 0.99 |  | 1 |  | 4
MD-CYC | [(±45)2/(0)10]S | 65 | TP | Thermoplastic, Polybutylene Terephthalate | Hexcel AS4C | 83 | Hexcel AS4C | 17 | 0 | 0 | 0 | 3.54 | Unspecified | Injected | 8923 | 66-103 |  | -652 | static | 13 mm/s |  |  |  | 1 |  | 25
MD-CYC | [(±45)2/(0)10]S | 65 | TP | Thermoplastic, Polybutylene Terephthalate | Hexcel AS4C | 83 | Hexcel AS4C | 17 | 0 | 0 | 0 | 3.54 | Unspecified | Injected | 8924 | 66-106 |  | -642 | static | 13 mm/s |  |  |  | 1 |  | 25
MD-CYC | [(±45)2/(0)10]S | 65 | TP | Thermoplastic, Polybutylene Terephthalate | Hexcel AS4C | 83 | Hexcel AS4C | 17 | 0 | 0 | 0 | 3.54 | Unspecified | Injected | 8925 | 66-108 |  | -706 | static | 13 mm/s |  |  |  | 1 |  | 25
MD-CYC | [(±45)2/(0)10]S | 65 | TP | Thermoplastic, Polybutylene Terephthalate | Hexcel AS4C | 83 | Hexcel AS4C | 17 | 0 | 0 | 0 | 3.54 | Unspecified | Injected | 8926 | 66-109 |  | -671 | static | 13 mm/s |  |  |  | 1 |  | 25
MD-CYC | [(±45)2/(0)10]S | 65 | TP | Thermoplastic, Polybutylene Terephthalate | Hexcel AS4C | 83 | Hexcel AS4C | 17 | 0 | 0 | 0 | 3.54 | Unspecified | Injected | 8927 | 73-120 | -55.2 | -552 | 10 | 1 |  |  |  | 2196 |  | 25
MD-CYC | [(±45)2/(0)10]S | 65 | TP | Thermoplastic, Polybutylene Terephthalate | Hexcel AS4C | 83 | Hexcel AS4C | 17 | 0 | 0 | 0 | 3.54 | Unspecified | Injected | 8928 | 73-121 | -55.2 | -552 | 10 | 1 |  |  |  | 470 |  | 25
MD-CYC | [(±45)2/(0)10]S | 65 | TP | Thermoplastic, Polybutylene Terephthalate | Hexcel AS4C | 83 | Hexcel AS4C | 17 | 0 | 0 | 0 | 3.54 | Unspecified | Injected | 8929 | 73-122 | -55.2 | -552 | 10 | 1 |  |  |  | 191 |  | 25
MD-CYC | [(±45)2/(0)10]S | 65 | TP | Thermoplastic, Polybutylene Terephthalate | Hexcel AS4C | 83 | Hexcel AS4C | 17 | 0 | 0 | 0 | 3.54 | Unspecified | Injected | 8930 | 73-123 | -48.3 | -483 | 10 | 2 |  |  |  | 15647 |  | 25
MD-CYC | [(±45)2/(0)10]S | 65 | TP | Thermoplastic, Polybutylene Terephthalate | Hexcel AS4C | 83 | Hexcel AS4C | 17 | 0 | 0 | 0 | 3.54 | Unspecified | Injected | 8931 | 73-124 | -44.8 | -448 | 10 | 8 |  |  |  | 4000000 | Runout | 25
MD-CYC | [(±45)2/(0)10]S | 65 | TP | Thermoplastic, Polybutylene Terephthalate | Hexcel AS4C | 83 | Hexcel AS4C | 17 | 0 | 0 | 0 | 3.54 | Unspecified | Injected | 8932 | 71-100 | -48.3 | -483 | 10 | 2 |  |  |  | 9936 |  | 25
MD-CYC | [(±45)2/(0)10]S | 65 | TP | Thermoplastic, Polybutylene Terephthalate | Hexcel AS4C | 83 | Hexcel AS4C | 17 | 0 | 0 | 0 | 3.54 | Unspecified | Injected | 8933 | 71-101 | -44.8 | -448 | 10 | 8 |  |  |  | 6000000 | Runout | 25
MD-CYC | [(±45)2/(0)10]S | 65 | TP | Thermoplastic, Polybutylene Terephthalate | Hexcel AS4C | 83 | Hexcel AS4C | 17 | 0 | 0 | 0 | 3.54 | Unspecified | Injected | 8934 | 71-102 | -48.3 | -483 | 10 | 2 |  |  |  | 45241 |  | 25
MD-CYC | [(±45)2/(0)10]S | 65 | TP | Thermoplastic, Polybutylene Terephthalate | Hexcel AS4C | 83 | Hexcel AS4C | 17 | 0 | 0 | 0 | 3.54 | Unspecified | Injected | 8935 | 71-103 | -55.2 | -552 | 10 | 1 |  |  |  | 703 |  | 25
MD-CYC | [(±45)2/(0)10]S | 65 | TP | Thermoplastic, Polybutylene Terephthalate | Hexcel AS4C | 83 | Hexcel AS4C | 17 | 0 | 0 | 0 | 3.54 | Unspecified | Injected | 8936 | 71-104 | -48.3 | -483 | 10 | 2 |  |  |  | 27246 |  | 25
MD-CYC | [(±45)2/(0)10]S | 65 | TP | Thermoplastic, Polybutylene Terephthalate | Hexcel AS4C | 83 | Hexcel AS4C | 17 | 0 | 0 | 0 | 3.54 | Unspecified | Injected | 8937 | 61-7 | 1154+ |  | static | 0.0254 mm/s | 98.4 | 1.17 |  | 1 |  | 15
MD-CYC | [(±45)2/(0)10]S | 65 | TP | Thermoplastic, Polybutylene Terephthalate | Hexcel AS4C | 83 | Hexcel AS4C | 17 | 0 | 0 | 0 | 3.54 | Unspecified | Injected | 8938 | 75-1 | 1086+ |  | static | 0.0254 mm/s | 105 | 1.04 |  | 1 |  | 15
MD-CYC | [(±45)2/(0)10]S | 65 | TP | Thermoplastic, Polybutylene Terephthalate | Hexcel AS4C | 83 | Hexcel AS4C | 17 | 0 | 0 | 0 | 3.54 | Unspecified | Injected | 8939 | 75-2 | 1255+ |  | static | 0.0254 mm/s | 105 | 1.2 |  | 1 |  | 15
MD-CYC | [(±45)2/(0)10]S | 65 | TP | Thermoplastic, Polybutylene Terephthalate | Hexcel AS4C | 83 | Hexcel AS4C | 17 | 0 | 0 | 0 | 3.54 | Unspecified | Injected | 8940 | 65-103 | 1022+ |  | static | 0.0254 mm/s | 91.8 | 1.1 |  | 1 |  | 20
MD-CYC | [(±45)2/(0)10]S | 65 | TP | Thermoplastic, Polybutylene Terephthalate | Hexcel AS4C | 83 | Hexcel AS4C | 17 | 0 | 0 | 0 | 3.54 | Unspecified | Injected | 8941 | 65-101 | 1094+ |  | static | 0.0254 mm/s | 108 | 1.01 |  | 1 |  | 20
MD-CYC | [(±45)2/(0)10]S | 65 | TP | Thermoplastic, Polybutylene Terephthalate | Hexcel AS4C | 83 | Hexcel AS4C | 17 | 0 | 0 | 0 | 3.54 | Unspecified | Injected | 8942 | 65-102 | 1528 |  | static | 0.0254 mm/s | 108 | 1.5 |  | 1 |  | 20
MD-CYC | [(±45)2/(90)10]S | 65 | TP | Thermoplastic, Polybutylene Terephthalate | Hexcel AS4C | 0 | Hexcel AS4C | 17 | 0 | 0 | 83 | 3.54 | Unspecified | Injected | 8943 | 61-1T | 64.5 |  | static | 13 mm/s | 12.7 | 0.51 |  | 1 |  | 25
MD-CYC | [(±45)2/(90)10]S | 65 | TP | Thermoplastic, Polybutylene Terephthalate | Hexcel AS4C | 0 | Hexcel AS4C | 17 | 0 | 0 | 83 | 3.54 | Unspecified | Injected | 8944 | 61-3T | 64.6 |  | static | 13 mm/s | 12.6 | 0.51 |  | 1 |  | 25
MD-CYC | [(±45)2/(90)10]S | 65 | TP | Thermoplastic, Polybutylene Terephthalate | Hexcel AS4C | 0 | Hexcel AS4C | 17 | 0 | 0 | 83 | 3.54 | Unspecified | Injected | 8945 | 61-4T | 69.4 |  | static | 13 mm/s | 11.4 | 0.61 |  | 1 |  | 25
UNI-MM1 | (0)N | 55 | EP | Unspecified | Tow | 100 | 0 | 0 | 0 | 0 | 0 | 3 | Unspecified | Infused Spar Cap | 8955 | MM1-105 | 1046 |  | static | 13 mm/s | 39.2 | 2.61 |  | 1 |  | 25
UNI-MM1 | (0)N | 55 | EP | Unspecified | Tow | 100 | 0 | 0 | 0 | 0 | 0 | 3 | Unspecified | Infused Spar Cap | 8956 | MM1-104 | 1060 |  | static | 13 mm/s | 39.7 | 2.65 |  | 1 |  | 25
UNI-MM1 | (0)N | 55 | EP | Unspecified | Tow | 100 | 0 | 0 | 0 | 0 | 0 | 3 | Unspecified | Infused Spar Cap | 8957 | MM1-106 | 1002 |  | static | 13 mm/s | 41.5 | 2.5 |  | 1 |  | 25
UNI-MM1 | (0)N | 55 | EP | Unspecified | Tow | 100 | 0 | 0 | 0 | 0 | 0 | 3 | Unspecified | Infused Spar Cap | 8958 | MM1-110 | 621 | 62.1 | 0.1 | 1 | 43 | 1.44 | 0.144 | 1787 |  | 25
UNI-MM1 | (0)N | 55 | EP | Unspecified | Tow | 100 | 0 | 0 | 0 | 0 | 0 | 3 | Unspecified | Infused Spar Cap | 8959 | MM1-108 | 621 | 62.1 | 0.1 | 1 | 38 | 1.66 | 0.166 | 1971 |  | 25
UNI-MM1 | (0)N | 55 | EP | Unspecified | Tow | 100 | 0 | 0 | 0 | 0 | 0 | 3 | Unspecified | Infused Spar Cap | 8960 | MM1-103 | 621 | 62.1 | 0.1 | 1 | 36.9 | 1.77 | 0.177 | 1990 |  | 25
UNI-MM1 | (0)N | 55 | EP | Unspecified | Tow | 100 | 0 | 0 | 0 | 0 | 0 | 3 | Unspecified | Infused Spar Cap | 8961 | MM1-109 | 517 | 51.7 | 0.1 | 1 | 39.5 | 1.34 | 0.134 | 8754 |  | 25
UNI-MM1 | (0)N | 55 | EP | Unspecified | Tow | 100 | 0 | 0 | 0 | 0 | 0 | 3 | Unspecified | Infused Spar Cap | 8961 | MM1-107 | 517 | 51.7 | 0.1 | 1 | 39.7 | 1.29 | 0.129 | 5967 |  | 25
UNI-MM1 | (0)N | 55 | EP | Unspecified | Tow | 100 | 0 | 0 | 0 | 0 | 0 | 3 | Unspecified | Infused Spar Cap | 8963 | MM1-111 | 517 | 51.7 | 0.1 | 1 |  |  |  | 11051 |  | 25
UNI-MM1 | (0)N | 55 | EP | Unspecified | Tow | 100 | 0 | 0 | 0 | 0 | 0 | 3 | Unspecified | Infused Spar Cap | 8964 | MM1-100 | 345 | 34.5 | 0.1 | 2 | 43.5 | 0.8 | 0.08 | 279554 |  | 25
UNI-MM1 | (0)N | 55 | EP | Unspecified | Tow | 100 | 0 | 0 | 0 | 0 | 0 | 3 | Unspecified | Infused Spar Cap | 8965 | MM1-113 | 345 | 34.5 | 0.1 | 2 | 39.3 | 0.86 | 0.086 | 206631 |  | 25
UNI-MM1 | (0)N | 55 | EP | Unspecified | Tow | 100 | 0 | 0 | 0 | 0 | 0 | 3 | Unspecified | Infused Spar Cap | 8966 | MM1-112 | 345 | 34.5 | 0.1 | 2 | 40.6 | 0.87 | 0.087 | 358126 |  | 25
UNI-MM1 | (0)N | 55 | EP | Unspecified | Tow | 100 | 0 | 0 | 0 | 0 | 0 | 3 | Unspecified | Infused Spar Cap | 8967 | MM1-102 | 310 | 31 | 0.1 | 2 | 39.9 | 0.78 | 0.078 | 817702 |  | 25
UNI-MM2 | (0)N | 53 | EP | Unspecified | Tow | 100 | 0 | 0 | 0 | 0 | 0 | 3 | Unspecified | Wet layup Spar Cap | 8968 | MM2-111 | 957 |  | static | 13 mm/s | 40.3 | 2.38 |  | 1 |  | 25
UNI-MM2 | (0)N | 53 | EP | Unspecified | Tow | 100 | 0 | 0 | 0 | 0 | 0 | 3 | Unspecified | Wet layup Spar Cap | 8969 | MM2-107 | 912 |  | static | 13 mm/s | 38.4 | 2.27 |  | 1 |  | 25
UNI-MM2 | (0)N | 53 | EP | Unspecified | Tow | 100 | 0 | 0 | 0 | 0 | 0 | 3 | Unspecified | Wet layup Spar Cap | 8970 | MM2-108 | 904 |  | static | 13 mm/s | 41.1 | 2.25 |  | 1 |  | 25
UNI-MM2 | (0)N | 53 | EP | Unspecified | Tow | 100 | 0 | 0 | 0 | 0 | 0 | 3 | Unspecified | Wet layup Spar Cap | 8971 | MM2-110 | 621 | 62.1 | 0.1 | 1 | 41.8 | 1.49 | 0.149 | 280 |  | 25
UNI-MM2 | (0)N | 53 | EP | Unspecified | Tow | 100 | 0 | 0 | 0 | 0 | 0 | 3 | Unspecified | Wet layup Spar Cap | 8972 | MM2-109 | 621 | 62.1 | 0.1 | 1 | 38.2 | 1.6 | 0.16 | 334 |  | 25
UNI-MM2 | (0)N | 53 | EP | Unspecified | Tow | 100 | 0 | 0 | 0 | 0 | 0 | 3 | Unspecified | Wet layup Spar Cap | 8973 | MM2-114 | 621 | 62.1 | 0.1 | 1 |  |  |  | 391 |  | 25
UNI-MM2 | (0)N | 53 | EP | Unspecified | Tow | 100 | 0 | 0 | 0 | 0 | 0 | 3 | Unspecified | Wet layup Spar Cap | 8974 | MM2-106 | 552 | 55.2 | 0.1 | 1 | 42.9 | 1.3 | 0.13 | 2231 |  | 25
UNI-MM2 | (0)N | 53 | EP | Unspecified | Tow | 100 | 0 | 0 | 0 | 0 | 0 | 3 | Unspecified | Wet layup Spar Cap | 8975 | MM2-104 | 517 | 51.7 | 0.1 | 1 | 39.6 | 1.34 | 0.134 | 2432 |  | 25
UNI-MM2 | (0)N | 53 | EP | Unspecified | Tow | 100 | 0 | 0 | 0 | 0 | 0 | 3 | Unspecified | Wet layup Spar Cap | 8976 | MM2-112 | 517 | 51.7 | 0.1 | 1 | 38.2 | 1.37 | 0.137 | 1940 |  | 25
UNI-MM2 | (0)N | 53 | EP | Unspecified | Tow | 100 | 0 | 0 | 0 | 0 | 0 | 3 | Unspecified | Wet layup Spar Cap | 8977 | MM2-101 | 517 | 51.7 | 0.1 | 1 | 40.9 | 1.3 | 0.13 | 6008 |  | 25
UNI-MM2 | (0)N | 53 | EP | Unspecified | Tow | 100 | 0 | 0 | 0 | 0 | 0 | 3 | Unspecified | Wet layup Spar Cap | 8978 | MM2-113 | 483 | 48.3 | 0.1 | 1 | 42.4 | 1.16 | 0.116 | 6720 |  | 25
UNI-MM2 | (0)N | 53 | EP | Unspecified | Tow | 100 | 0 | 0 | 0 | 0 | 0 | 3 | Unspecified | Wet layup Spar Cap | 8979 | MM2-119 | 483 | 48.3 | 0.1 | 1 | 40.1 | 1.2 | 0.12 | 16313 |  | 25
UNI-MM2 | (0)N | 53 | EP | Unspecified | Tow | 100 | 0 | 0 | 0 | 0 | 0 | 3 | Unspecified | Wet layup Spar Cap | 8980 | MM2-118 | 414 | 41.4 | 0.1 | 1 | 41.4 | 0.98 | 0.098 | 49724 |  | 25
UNI-MM2 | (0)N | 53 | EP | Unspecified | Tow | 100 | 0 | 0 | 0 | 0 | 0 | 3 | Unspecified | Wet layup Spar Cap | 8981 | MM2-116 | 414 | 41.4 | 0.1 | 1 | 38.6 | 1.07 | 0.107 | 65894 |  | 25
UNI-MM2 | (0)N | 53 | EP | Unspecified | Tow | 100 | 0 | 0 | 0 | 0 | 0 | 3 | Unspecified | Wet layup Spar Cap | 8982 | MM2-105 | 414 | 41.4 | 0.1 | 1 | 41.6 | 1.02 | 0.102 | 35734 |  | 25
UNI-MM2 | (0)N | 53 | EP | Unspecified | Tow | 100 | 0 | 0 | 0 | 0 | 0 | 3 | Unspecified | Wet layup Spar Cap | 8983 | MM2-117 | 345 | 34.5 | 0.1 | 2 | 39.4 | 0.87 | 0.087 | 373374 |  | 25
UNI-MM2 | (0)N | 53 | EP | Unspecified | Tow | 100 | 0 | 0 | 0 | 0 | 0 | 3 | Unspecified | Wet layup Spar Cap | 8984 | MM2-102 | 345 | 34.5 | 0.1 | 2 | 37.4 | 0.94 | 0.094 | 974498 |  | 25
UNI-MM2 | (0)N | 53 | EP | Unspecified | Tow | 100 | 0 | 0 | 0 | 0 | 0 | 3 | Unspecified | Wet layup Spar Cap | 8985 | MM2-115 | 345 | 34.5 | 0.1 | 2 | 37.3 | 0.93 | 0.093 | 450026 |  | 25
Triax-AA-UP2 | [(±45/0)3/(0/±45)2] | 31 | UP2 | CoRezyn 63-AX-051 | Knytex CDB200 (759 gsm) | 48 | 0 | 52 | 0 | 0 | 0 | 4.37 | 6h/20C, 2 h/60 C | RTM | 339 | 101AA | 443 |  | static | 13 mm/s | 17.3 | 2.73 |  | 1 |  | 25
Triax-AA-UP2 | [(±45/0)3/(0/±45)2] | 31 | UP2 | CoRezyn 63-AX-051 | Knytex CDB200 (759 gsm) | 48 | 0 | 52 | 0 | 0 | 0 | 4.37 | 6h/20C, 2 h/60 C | RTM | 340 | 102AA | 453 |  | static | 13 mm/s | 16.7 | 2.9 |  | 1 |  | 25
Triax-AA-UP2 | [(±45/0)3/(0/±45)2] | 31 | UP2 | CoRezyn 63-AX-051 | Knytex CDB200 (759 gsm) | 48 | 0 | 52 | 0 | 0 | 0 | 4.37 | 6h/20C, 2 h/60 C | RTM | 341 | 103AA | 448 |  | static | 13 mm/s | 17 | 2.82 |  | 1 |  | 25
Triax-AA-UP2 | [(±45/0)3/(0/±45)2] | 31 | UP2 | CoRezyn 63-AX-051 | Knytex CDB200 (759 gsm) | 48 | 0 | 52 | 0 | 0 | 0 | 4.37 | 6h/20C, 2 h/60 C | RTM | 342 | 104AA | 387 |  | static | 13 mm/s | 16.7 | 2.81 |  | 1 |  | 25
Triax-AA-UP2 | [(±45/0)3/(0/±45)2] | 31 | UP2 | CoRezyn 63-AX-051 | Knytex CDB200 (759 gsm) | 48 | 0 | 52 | 0 | 0 | 0 | 4.37 | 6h/20C, 2 h/60 C | RTM | 343 | 110AA | 241 | 24.1 | 0.1 | 5 | 16.9 | 1.53 | 0.153 | 1741 |  | 25
Triax-AA-UP2 | [(±45/0)3/(0/±45)2] | 31 | UP2 | CoRezyn 63-AX-051 | Knytex CDB200 (759 gsm) | 48 | 0 | 52 | 0 | 0 | 0 | 4.37 | 6h/20C, 2 h/60 C | RTM | 344 | 111AA | 241 | 24.1 | 0.1 | 5 | 17.5 | 1.61 | 0.161 | 1459 |  | 25
Triax-AA-UP2 | [(±45/0)3/(0/±45)2] | 31 | UP2 | CoRezyn 63-AX-051 | Knytex CDB200 (759 gsm) | 48 | 0 | 52 | 0 | 0 | 0 | 4.37 | 6h/20C, 2 h/60 C | RTM | 345 | 106AA | 172 | 17.2 | 0.1 | 10 | 17.9 | 1.08 | 0.108 | 11293 |  | 25
Triax-AA-UP2 | [(±45/0)3/(0/±45)2] | 31 | UP2 | CoRezyn 63-AX-051 | Knytex CDB200 (759 gsm) | 48 | 0 | 52 | 0 | 0 | 0 | 4.37 | 6h/20C, 2 h/60 C | RTM | 346 | 108AA | 172 | 17.2 | 0.1 | 10 | 16.8 | 1.12 | 0.112 | 14316 |  | 25
Triax-AA-UP2 | [(±45/0)3/(0/±45)2] | 31 | UP2 | CoRezyn 63-AX-051 | Knytex CDB200 (759 gsm) | 48 | 0 | 52 | 0 | 0 | 0 | 4.37 | 6h/20C, 2 h/60 C | RTM | 347 | 109AA | 103 | 10.3 | 0.1 | 20 | 17 | 0.63 | 0.063 | 366798 |  | 25
Triax-AA-UP2 | [(±45/0)3/(0/±45)2] | 31 | UP2 | CoRezyn 63-AX-051 | Knytex CDB200 (759 gsm) | 48 | 0 | 52 | 0 | 0 | 0 | 4.37 | 6h/20C, 2 h/60 C | RTM | 348 | 105AA | 138 | 13.8 | 0.1 | 15 | 18.1 | 0.82 | 0.082 | 81207 |  | 25
Triax-AA-UP2 | [(±45/0)3/(0/±45)2] | 31 | UP2 | CoRezyn 63-AX-051 | Knytex CDB200 (759 gsm) | 48 | 0 | 52 | 0 | 0 | 0 | 4.37 | 6h/20C, 2 h/60 C | RTM | 349 | 107AA | 241 | 24.1 | 0.1 | 15 | 17.3 | 1.65 | 0.165 | 1051 |  | 25
Triax-AA-UP2 | [(±45/0)3/(0/±45)2] | 31 | UP2 | CoRezyn 63-AX-051 | Knytex CDB200 (759 gsm) | 48 | 0 | 52 | 0 | 0 | 0 | 4.37 | 6h/20C, 2 h/60 C | RTM | 350 | 112AA | 103 | 10.3 | 0.1 | 20 | 16.8 | 0.64 | 0.064 | 352093 |  | 25
Triax-AA-UP2 | [(±45/0)3/(0/±45)2] | 31 | UP2 | CoRezyn 63-AX-051 | Knytex CDB200 (759 gsm) | 48 | 0 | 52 | 0 | 0 | 0 | 4.37 | 6h/20C, 2 h/60 C | RTM | 351 | 116AA | 138 | 13.8 | 0.1 | 20 | 16.7 | 0.9 | 0.09 | 55485 |  | 25
Triax-AA-UP2 | [(±45/0)3/(0/±45)2] | 31 | UP2 | CoRezyn 63-AX-051 | Knytex CDB200 (759 gsm) | 48 | 0 | 52 | 0 | 0 | 0 | 4.37 | 6h/20C, 2 h/60 C | RTM | 352 | 113AA | 138 | 13.8 | 0.1 | 15 | 16.9 | 0.86 | 0.086 | 65926 |  | 25
Triax-AA-UP2 | [(±45/0)3/(0/±45)2] | 31 | UP2 | CoRezyn 63-AX-051 | Knytex CDB200 (759 gsm) | 48 | 0 | 52 | 0 | 0 | 0 | 4.37 | 6h/20C, 2 h/60 C | RTM | 353 | 123AA |  | -288 | static | 13 mm/s | 17.1 |  | -1.06 | 1 |  | 25
Triax-AA-UP2 | [(±45/0)3/(0/±45)2] | 31 | UP2 | CoRezyn 63-AX-051 | Knytex CDB200 (759 gsm) | 48 | 0 | 52 | 0 | 0 | 0 | 4.37 | 6h/20C, 2 h/60 C | RTM | 354 | 129AA |  | -284 | static | 13 mm/s | 18.4 |  | -1.02 | 1 |  | 25
Triax-AA-UP2 | [(±45/0)3/(0/±45)2] | 31 | UP2 | CoRezyn 63-AX-051 | Knytex CDB200 (759 gsm) | 48 | 0 | 52 | 0 | 0 | 0 | 4.37 | 6h/20C, 2 h/60 C | RTM | 355 | 119AA |  | -310 | static | 13 mm/s | 19.2 |  | -0.9 | 1 |  | 25
Triax-AA-UP2 | [(±45/0)3/(0/±45)2] | 31 | UP2 | CoRezyn 63-AX-051 | Knytex CDB200 (759 gsm) | 48 | 0 | 52 | 0 | 0 | 0 | 4.37 | 6h/20C, 2 h/60 C | RTM | 356 | 122AA | -13.8 | -138 | 10 | 15 | 20.1 | -0.068 | -0.68 | 4658000 | Runout | 25
Triax-AA-UP2 | [(±45/0)3/(0/±45)2] | 31 | UP2 | CoRezyn 63-AX-051 | Knytex CDB200 (759 gsm) | 48 | 0 | 52 | 0 | 0 | 0 | 4.37 | 6h/20C, 2 h/60 C | RTM | 357 | 126AA | -24.1 | -241 | 10 | 5 | 18.8 | -0.136 | -1.36 | 8700 |  | 25
Triax-AA-UP2 | [(±45/0)3/(0/±45)2] | 31 | UP2 | CoRezyn 63-AX-051 | Knytex CDB200 (759 gsm) | 48 | 0 | 52 | 0 | 0 | 0 | 4.37 | 6h/20C, 2 h/60 C | RTM | 358 | 118AA | -24.1 | -241 | 10 | 5 | 19.9 | -0.124 | -1.24 | 9419 |  | 25
Triax-AA-UP2 | [(±45/0)3/(0/±45)2] | 31 | UP2 | CoRezyn 63-AX-051 | Knytex CDB200 (759 gsm) | 48 | 0 | 52 | 0 | 0 | 0 | 4.37 | 6h/20C, 2 h/60 C | RTM | 359 | 128AA | -20.7 | -207 | 10 | 10 | 19.2 | -0.131 | -1.31 | 64783 |  | 25
Triax-AA-UP2 | [(±45/0)3/(0/±45)2] | 31 | UP2 | CoRezyn 63-AX-051 | Knytex CDB200 (759 gsm) | 48 | 0 | 52 | 0 | 0 | 0 | 4.37 | 6h/20C, 2 h/60 C | RTM | 360 | 127AA | -20.7 | -207 | 10 | 10 | 19.3 | -0.136 | -1.36 | 75000 |  | 25
Triax-AA-UP2 | [(±45/0)3/(0/±45)2] | 31 | UP2 | CoRezyn 63-AX-051 | Knytex CDB200 (759 gsm) | 48 | 0 | 52 | 0 | 0 | 0 | 4.37 | 6h/20C, 2 h/60 C | RTM | 361 | 121AA | -17.2 | -172 | 10 | 15 | 20 | -0.091 | -0.91 | 5000000 | Runout | 25
Triax-AA-UP2 | [(±45/0)3/(0/±45)2] | 31 | UP2 | CoRezyn 63-AX-051 | Knytex CDB200 (759 gsm) | 48 | 0 | 52 | 0 | 0 | 0 | 4.37 | 6h/20C, 2 h/60 C | RTM | 362 | 124AA | -17.2 | -172 | 10 | 10 | 18.2 | -0.091 | -0.91 | 3477199 |  | 25
Triax-AA-UP2 | [(±45/0)3/(0/±45)2] | 31 | UP2 | CoRezyn 63-AX-051 | Knytex CDB200 (759 gsm) | 48 | 0 | 52 | 0 | 0 | 0 | 4.37 | 6h/20C, 2 h/60 C | RTM | 364 | 134AA |  | -327 | static | 13 mm/s | 19.4 |  | -1.75 | 1 |  | 25
Triax-AA-UP2 | [(±45/0)3/(0/±45)2] | 31 | UP2 | CoRezyn 63-AX-051 | Knytex CDB200 (759 gsm) | 48 | 0 | 52 | 0 | 0 | 0 | 4.37 | 6h/20C, 2 h/60 C | RTM | 365 | 133AA |  | -347 | static | 13 mm/s | 17.7 |  | -2 | 1 |  | 25
Triax-AA-UP2 | [(±45/0)3/(0/±45)2] | 31 | UP2 | CoRezyn 63-AX-051 | Knytex CDB200 (759 gsm) | 48 | 0 | 52 | 0 | 0 | 0 | 4.37 | 6h/20C, 2 h/60 C | RTM | 366 | 137AA |  | -366 | static | 13 mm/s | 19.1 |  | -2.1 | 1 |  | 25
Triax-AA-UP2 | [(±45/0)3/(0/±45)2] | 31 | UP2 | CoRezyn 63-AX-051 | Knytex CDB200 (759 gsm) | 48 | 0 | 52 | 0 | 0 | 0 | 4.37 | 6h/20C, 2 h/60 C | RTM | 367 | 132AA | -27.6 | -276 | 10 | 3 | 19.6 | -0.16 | -1.6 | 547 |  | 25
Triax-AA-UP2 | [(±45/0)3/(0/±45)2] | 31 | UP2 | CoRezyn 63-AX-051 | Knytex CDB200 (759 gsm) | 48 | 0 | 52 | 0 | 0 | 0 | 4.37 | 6h/20C, 2 h/60 C | RTM | 368 | 131AA | -27.6 | -276 | 10 | 3 | 18.3 | -0.161 | -1.61 | 462 |  | 25
Triax-AA-UP2 | [(±45/0)3/(0/±45)2] | 31 | UP2 | CoRezyn 63-AX-051 | Knytex CDB200 (759 gsm) | 48 | 0 | 52 | 0 | 0 | 0 | 4.37 | 6h/20C, 2 h/60 C | RTM | 369 | 135AA | -24.1 | -241 | 10 | 5 |  | -0.124 | -1.24 | 5973 |  | 25
Triax-AA-UP2 | [(±45/0)3/(0/±45)2] | 31 | UP2 | CoRezyn 63-AX-051 | Knytex CDB200 (759 gsm) | 48 | 0 | 52 | 0 | 0 | 0 | 4.37 | 6h/20C, 2 h/60 C | RTM | 370 | 125AA | -19 | -190 | 10 | 10 | 18.3 | -0.123 | -1.23 | 167058 |  | 25
Triax-AA-UP2 | [(±45/0)3/(0/±45)2] | 31 | UP2 | CoRezyn 63-AX-051 | Knytex CDB200 (759 gsm) | 48 | 0 | 52 | 0 | 0 | 0 | 4.37 | 6h/20C, 2 h/60 C | RTM | 371 | 120AA | -19 | -190 | 10 | 10 | 18.4 | -0.104 | -1.04 | 139700 | Runout | 25
Triax-AA-UP2 | [(±45/0)3/(0/±45)2] | 31 | UP2 | CoRezyn 63-AX-051 | Knytex CDB200 (759 gsm) | 48 | 0 | 52 | 0 | 0 | 0 | 4.37 | 6h/20C, 2 h/60 C | RTM | 372 | 141AA | 207 | 20.7 | 0.1 | 5 | 18.3 | 0.83 | 0.083 | 1200 | Runout | 50
Triax-AA-UP2 | [(±45/0)3/(0/±45)2] | 31 | UP2 | CoRezyn 63-AX-051 | Knytex CDB200 (759 gsm) | 48 | 0 | 52 | 0 | 0 | 0 | 4.37 | 6h/20C, 2 h/60 C | RTM | 373 | 130AA | -19 | -190 | 10 | 5 |  | -0.11 | -1.11 | 151283 |  | 25
Triax-AA-UP2 | [(±45/0)3/(0/±45)2] | 31 | UP2 | CoRezyn 63-AX-051 | Knytex CDB200 (759 gsm) | 48 | 0 | 52 | 0 | 0 | 0 | 4.37 | 6h/20C, 2 h/60 C | RTM | 374 | 143AA | 164 | 16.4 | 0.1 | 20 | 17.8 | 0.75 | 0.075 | 4000 | Runout | 50
Triax-AA-UP2 | [(±45/0)3/(0/±45)2] | 31 | UP2 | CoRezyn 63-AX-051 | Knytex CDB200 (759 gsm) | 48 | 0 | 52 | 0 | 0 | 0 | 4.37 | 6h/20C, 2 h/60 C | RTM | 375 | 145AA | 121 | 12.1 | 0.1 | 5 | 19.7 | 0.48 | 0.048 | 42000 | Runout | 50
Triax-AA-UP2 | [(±45/0)3/(0/±45)2] | 31 | UP2 | CoRezyn 63-AX-051 | Knytex CDB200 (759 gsm) | 48 | 0 | 52 | 0 | 0 | 0 | 4.37 | 6h/20C, 2 h/60 C | RTM | 376 | 146AA | 121 | 12.1 | 0.1 | 10 | 18.8 | 0.49 | 0.049 | 34500 | Runout | 50
Triax-AA-UP2 | [(±45/0)3/(0/±45)2] | 31 | UP2 | CoRezyn 63-AX-051 | Knytex CDB200 (759 gsm) | 48 | 0 | 52 | 0 | 0 | 0 | 4.37 | 6h/20C, 2 h/60 C | RTM | 377 | 144AA | 103 | 10.3 | 0.1 | 15 | 19.7 | 0.4 | 0.04 | 97692 |  | 50
Triax-AA-UP2 | [(±45/0)3/(0/±45)2] | 31 | UP2 | CoRezyn 63-AX-051 | Knytex CDB200 (759 gsm) | 48 | 0 | 52 | 0 | 0 | 0 | 4.37 | 6h/20C, 2 h/60 C | RTM | 387 | 150AA | 444 |  | static | 13 mm/s | 19.4 | 2.04 |  | 1 |  | 25
Triax-AA-UP2 | [(±45/0)3/(0/±45)2] | 31 | UP2 | CoRezyn 63-AX-051 | Knytex CDB200 (759 gsm) | 48 | 0 | 52 | 0 | 0 | 0 | 4.37 | 6h/20C, 2 h/60 C | RTM | 388 | 152AA | 468 |  | static | 13 mm/s | 17.9 | 2.47 |  | 1 |  | 25
Triax-AA-UP2 | [(±45/0)3/(0/±45)2] | 31 | UP2 | CoRezyn 63-AX-051 | Knytex CDB200 (759 gsm) | 48 | 0 | 52 | 0 | 0 | 0 | 4.37 | 6h/20C, 2 h/110 C | RTM | 389 | 153AA | 373 |  | static | 13 mm/s | 19.7 | 2.7 |  | 1 |  | 50
Triax-AA-UP2 | [(±45/0)3/(0/±45)2] | 31 | UP2 | CoRezyn 63-AX-051 | Knytex CDB200 (759 gsm) | 48 | 0 | 52 | 0 | 0 | 0 | 4.37 | 6h/20C, 2 h/110 C | RTM | 390 | 161AA | 369 |  | static | 13 mm/s | 20.5 | 2.8 |  | 1 |  | 50
Triax-AA-UP2 | [(±45/0)3/(0/±45)2] | 31 | UP2 | CoRezyn 63-AX-051 | Knytex CDB200 (759 gsm) | 48 | 0 | 52 | 0 | 0 | 0 | 4.37 | 6h/20C, 2 h/110 C | RTM | 391 | 160AA | 370 |  | static | 13 mm/s | 21.6 | 2.6 |  | 1 |  | 50
Triax-AA-UP2 | [(±45/0)3/(0/±45)2] | 31 | UP2 | CoRezyn 63-AX-051 | Knytex CDB200 (759 gsm) | 48 | 0 | 52 | 0 | 0 | 0 | 4.37 | 6h/20C, 2 h/110 C | RTM | 392 | 159AA | 241 | 24.1 | 0.1 | 2 | 19.8 | 1.18 | 0.118 | 328 |  | 50
Triax-AA-UP2 | [(±45/0)3/(0/±45)2] | 31 | UP2 | CoRezyn 63-AX-051 | Knytex CDB200 (759 gsm) | 48 | 0 | 52 | 0 | 0 | 0 | 4.37 | 6h/20C, 2 h/110 C | RTM | 393 | 157AA | 241 | 24.1 | 0.1 | 2 | 20.9 | 1.11 | 0.111 | 270 |  | 50
Triax-AA-UP2 | [(±45/0)3/(0/±45)2] | 31 | UP2 | CoRezyn 63-AX-051 | Knytex CDB200 (759 gsm) | 48 | 0 | 52 | 0 | 0 | 0 | 4.37 | 6h/20C, 2 h/110 C | RTM | 394 | 156AA | 172 | 17.2 | 0.1 | 5 | 19.7 | 0.86 | 0.086 | 5032 |  | 50
Triax-AA-UP2 | [(±45/0)3/(0/±45)2] | 31 | UP2 | CoRezyn 63-AX-051 | Knytex CDB200 (759 gsm) | 48 | 0 | 52 | 0 | 0 | 0 | 4.37 | 6h/20C, 2 h/110 C | RTM | 395 | 155AA | 172 | 17.2 | 0.1 | 5 | 20.4 | 0.75 | 0.075 | 4620 |  | 50
Triax-AA-UP2 | [(±45/0)3/(0/±45)2] | 31 | UP2 | CoRezyn 63-AX-051 | Knytex CDB200 (759 gsm) | 48 | 0 | 52 | 0 | 0 | 0 | 4.37 | 6h/20C, 2 h/110 C | RTM | 396 | 158AA | 138 | 13.8 | 0.1 | 5 | 20.2 | 0.64 | 0.064 | 19409 |  | 50
Triax-AA-UP2 | [(±45/0)3/(0/±45)2] | 31 | UP2 | CoRezyn 63-AX-051 | Knytex CDB200 (759 gsm) | 48 | 0 | 52 | 0 | 0 | 0 | 4.37 | 6h/20C, 2 h/110 C | RTM | 397 | 154AA | 138 | 13.8 | 0.1 | 5 | 20.3 | 0.66 | 0.066 | 24375 |  | 50
Triax-AA-UP2 | [(±45/0)3/(0/±45)2] | 31 | UP2 | CoRezyn 63-AX-051 | Knytex CDB200 (759 gsm) | 48 | 0 | 52 | 0 | 0 | 0 | 4.37 | 6h/20C, 2 h/110 C | RTM | 398 | 163AA | 103 | 10.3 | 0.1 | 15 | 21.3 | 0.49 | 0.049 | 168606 |  | 50
Triax-AA-UP2 | [(±45/0)3/(0/±45)2] | 31 | UP2 | CoRezyn 63-AX-051 | Knytex CDB200 (759 gsm) | 48 | 0 | 52 | 0 | 0 | 0 | 4.37 | 6h/20C, 2 h/110 C | RTM | 399 | 164AA | 103 | 10.3 | 0.1 | 15 | 21.2 | 0.48 | 0.048 | 154275 |  | 50
Triax-AA-UP2 | [(±45/0)3/(0/±45)2] | 31 | UP2 | CoRezyn 63-AX-051 | Knytex CDB200 (759 gsm) | 48 | 0 | 52 | 0 | 0 | 0 | 4.37 | 6h/20C, 2 h/110 C | RTM | 400 | 167AA | 241 | 24.1 | 0.1 | 2 | 17.4 | 1.36 | 0.136 | 392 |  | 50
Triax-AA-UP2 | [(±45/0)3/(0/±45)2] | 31 | UP2 | CoRezyn 63-AX-051 | Knytex CDB200 (759 gsm) | 48 | 0 | 52 | 0 | 0 | 0 | 4.37 | 6h/20C, 2 h/110 C | RTM | 401 | 165AA | 172 | 17.2 | 0.1 | 5 | 17.9 | 0.91 | 0.091 | 2163 |  | 50
Triax-AA-UP2 | [(±45/0)3/(0/±45)2] | 31 | UP2 | CoRezyn 63-AX-051 | Knytex CDB200 (759 gsm) | 48 | 0 | 52 | 0 | 0 | 0 | 4.37 | 6h/20C, 2 h/60 C | RTM | 402 | 182AA | 352 |  | static | 13 mm/s |  | 2.32 |  | 1 |  | 50
Triax-AA-UP2 | [(±45/0)3/(0/±45)2] | 31 | UP2 | CoRezyn 63-AX-051 | Knytex CDB200 (759 gsm) | 48 | 0 | 52 | 0 | 0 | 0 | 4.37 | 6h/20C, 2 h/60 C | RTM | 403 | 181AA | 350 |  | static | 13 mm/s | 18.7 | 2.31 |  | 1 |  | 50
Triax-AA-UP2 | [(±45/0)3/(0/±45)2] | 31 | UP2 | CoRezyn 63-AX-051 | Knytex CDB200 (759 gsm) | 48 | 0 | 52 | 0 | 0 | 0 | 4.37 | 6h/20C, 2 h/60 C | RTM | 404 | 168AA | 353 |  | static | 13 mm/s | 18.3 | 2.57 |  | 1 |  | 50
Triax-AA-UP2 | [(±45/0)3/(0/±45)2] | 31 | UP2 | CoRezyn 63-AX-051 | Knytex CDB200 (759 gsm) | 48 | 0 | 52 | 0 | 0 | 0 | 4.37 | 6h/20C, 2 h/60 C | RTM | 405 | 169AA | 103 | 10.3 | 0.1 | 15 | 20.2 | 0.41 | 0.041 | 100806 |  | 50
Triax-AA-UP2 | [(±45/0)3/(0/±45)2] | 31 | UP2 | CoRezyn 63-AX-051 | Knytex CDB200 (759 gsm) | 48 | 0 | 52 | 0 | 0 | 0 | 4.37 | 6h/20C, 2 h/60 C | RTM | 406 | 166AA | 172 | 17.2 | 0.1 | 2 | 18.8 | 0.86 | 0.086 | 2030 |  | 50
Triax-AA-UP2 | [(±45/0)3/(0/±45)2] | 31 | UP2 | CoRezyn 63-AX-051 | Knytex CDB200 (759 gsm) | 48 | 0 | 52 | 0 | 0 | 0 | 4.37 | 6h/20C, 2 h/60 C | RTM | 407 | 184AA | 241 | 24.1 | 0.1 | 2 | 19.7 | 1.14 | 0.114 | 280 |  | 50
Triax-AA-UP2 | [(±45/0)3/(0/±45)2] | 31 | UP2 | CoRezyn 63-AX-051 | Knytex CDB200 (759 gsm) | 48 | 0 | 52 | 0 | 0 | 0 | 4.37 | 6h/20C, 2 h/60 C | RTM | 408 | 183AA | 86 | 8.6 | 0.1 | 20 | 18.9 | 0.46 | 0.046 | 355500 |  | 50
Triax-AA-UP2 | [(±45/0)3/(0/±45)2] | 31 | UP2 | CoRezyn 63-AX-051 | Knytex CDB200 (759 gsm) | 48 | 0 | 52 | 0 | 0 | 0 | 4.37 | 6h/20C, 2 h/60 C | RTM | 409 | 170AA |  | -205 | static | 13 mm/s | 19.8 |  | -1.38 | 1 |  | 50
Triax-AA-UP2 | [(±45/0)3/(0/±45)2] | 31 | UP2 | CoRezyn 63-AX-051 | Knytex CDB200 (759 gsm) | 48 | 0 | 52 | 0 | 0 | 0 | 4.37 | 6h/20C, 2 h/60 C | RTM | 410 | 185AA | 86 | 8.6 | 0.1 | 20 | 18.3 | 0.37 | 0.037 | 395450 |  | 50
Triax-AA-UP2 | [(±45/0)3/(0/±45)2] | 31 | UP2 | CoRezyn 63-AX-051 | Knytex CDB200 (759 gsm) | 48 | 0 | 52 | 0 | 0 | 0 | 4.37 | 6h/20C, 2 h/60 C | RTM | 411 | 173AA |  | -257 | static | 13 mm/s | 20.8 |  | -1.3 | 1 |  | 50
Triax-AA-UP2 | [(±45/0)3/(0/±45)2] | 31 | UP2 | CoRezyn 63-AX-051 | Knytex CDB200 (759 gsm) | 48 | 0 | 52 | 0 | 0 | 0 | 4.37 | 6h/20C, 2 h/60 C | RTM | 412 | 175AA |  | -257 | static | 13 mm/s | 19.5 |  | -1.25 | 1 |  | 50
Triax-AA-UP2 | [(±45/0)3/(0/±45)2] | 31 | UP2 | CoRezyn 63-AX-051 | Knytex CDB200 (759 gsm) | 48 | 0 | 52 | 0 | 0 | 0 | 4.37 | 6h/20C, 2 h/60 C | RTM | 413 | 178AA |  | -243 | static | 13 mm/s | 20 |  | -1.23 | 1 |  | 50
Triax-AA-UP2 | [(±45/0)3/(0/±45)2] | 31 | UP2 | CoRezyn 63-AX-051 | Knytex CDB200 (759 gsm) | 48 | 0 | 52 | 0 | 0 | 0 | 4.37 | 6h/20C, 2 h/60 C | RTM | 414 | 176AA | -20.7 | -207 | 10 | 2 | 19.9 | -0.098 | -0.98 | 483 |  | 50
Triax-AA-UP2 | [(±45/0)3/(0/±45)2] | 31 | UP2 | CoRezyn 63-AX-051 | Knytex CDB200 (759 gsm) | 48 | 0 | 52 | 0 | 0 | 0 | 4.37 | 6h/20C, 2 h/60 C | RTM | 415 | 180AA | -13.8 | -138 | 10 | 5 | 19 | -0.052 | -0.52 | 39859 |  | 50
Triax-AA-UP2 | [(±45/0)3/(0/±45)2] | 31 | UP2 | CoRezyn 63-AX-051 | Knytex CDB200 (759 gsm) | 48 | 0 | 52 | 0 | 0 | 0 | 4.37 | 6h/20C, 2 h/60 C | RTM | 416 | 188AA | 103 | 10.3 | 0.1 | 20 | 18.9 | 0.57 | 0.057 | 289500 |  | 25
Triax-AA-UP2 | [(±45/0)3/(0/±45)2] | 31 | UP2 | CoRezyn 63-AX-051 | Knytex CDB200 (759 gsm) | 48 | 0 | 52 | 0 | 0 | 0 | 4.37 | 6h/20C, 2 h/60 C | RTM | 417 | 185AA | 103 | 10.3 | 0.1 | 25 | 16.6 | 0.62 | 0.062 | 252137 |  | 25
Triax-AA-UP2 | [(±45/0)3/(0/±45)2] | 31 | UP2 | CoRezyn 63-AX-051 | Knytex CDB200 (759 gsm) | 48 | 0 | 52 | 0 | 0 | 0 | 4.37 | 6h/20C, 2 h/60 C | RTM | 418 | 162AA | 86 | 8.6 | 0.1 | 20 | 22.6 | 0.44 | 0.044 | 152641 |  | 50
Triax-AA-UP2 | [(±45/0)3/(0/±45)2] | 31 | UP2 | CoRezyn 63-AX-051 | Knytex CDB200 (759 gsm) | 48 | 0 | 52 | 0 | 0 | 0 | 4.37 | 6h/20C, 2 h/60 C | RTM | 419 | 190AA | 138 | 13.8 | 0.1 | 5 | 17.2 | 0.68 | 0.068 | 7527 |  | 50
Triax-AA-UP2 | [(±45/0)3/(0/±45)2] | 31 | UP2 | CoRezyn 63-AX-051 | Knytex CDB200 (759 gsm) | 48 | 0 | 52 | 0 | 0 | 0 | 4.37 | 6h/20C, 2 h/60 C | RTM | 420 | 189AA | 138 | 13.8 | 0.1 | 5 | 17.3 | 0.66 | 0.066 | 7294 |  | 50
Triax-AA-UP2 | [(±45/0)3/(0/±45)2] | 31 | UP2 | CoRezyn 63-AX-051 | Knytex CDB200 (759 gsm) | 48 | 0 | 52 | 0 | 0 | 0 | 4.37 | 6h/20C, 2 h/60 C | RTM | 421 | 192AA | -20.7 | -207 | 10 | 2 | 19.4 | -0.07 | -0.7 | 508 |  | 50
Triax-AA-UP2 | [(±45/0)3/(0/±45)2] | 31 | UP2 | CoRezyn 63-AX-051 | Knytex CDB200 (759 gsm) | 48 | 0 | 52 | 0 | 0 | 0 | 4.37 | 6h/20C, 2 h/60 C | RTM | 422 | 196AA | -13.8 | -138 | 10 | 5 | 20.8 | -0.045 | -0.45 | 45064 |  | 50
Triax-AA-UP2 | [(±45/0)3/(0/±45)2] | 31 | UP2 | CoRezyn 63-AX-051 | Knytex CDB200 (759 gsm) | 48 | 0 | 52 | 0 | 0 | 0 | 4.37 | 6h/20C, 2 h/60 C | RTM | 423 | 187AA | 86 | 8.6 | 0.1 | 10 | 19.8 | 0.46 | 0.046 | 1097890 |  | 25
Triax-AA-UP2 | [(±45/0)3/(0/±45)2] | 31 | UP2 | CoRezyn 63-AX-051 | Knytex CDB200 (759 gsm) | 48 | 0 | 52 | 0 | 0 | 0 | 4.37 | 6h/20C, 2 h/60 C | RTM | 424 | 197AA | 86 | 8.6 | 0.1 | 15 | 16.5 | 0.54 | 0.054 | 1110190 |  | 25
Triax-AA-UP2 | [(±45/0)3/(0/±45)2] | 31 | UP2 | CoRezyn 63-AX-051 | Knytex CDB200 (759 gsm) | 48 | 0 | 52 | 0 | 0 | 0 | 4.37 | 6h/20C, 2 h/60 C | RTM | 425 | 171AA | -20.7 | -207 | 10 | 10 | 18.7 | -0.108 | -1.08 | 59130 |  | 25
Triax-AA-UP2 | [(±45/0)3/(0/±45)2] | 31 | UP2 | CoRezyn 63-AX-051 | Knytex CDB200 (759 gsm) | 48 | 0 | 52 | 0 | 0 | 0 | 4.37 | 6h/20C, 2 h/60 C | RTM | 426 | 191AA | -20.7 | -207 | 10 | 2 | 19.8 | -0.069 | -0.69 | 446 |  | 50
Triax-AA-UP2 | [(±45/0)3/(0/±45)2] | 31 | UP2 | CoRezyn 63-AX-051 | Knytex CDB200 (759 gsm) | 48 | 0 | 52 | 0 | 0 | 0 | 4.37 | 6h/20C, 2 h/60 C | RTM | 427 | 193AA | -13.8 | -138 | 10 | 5 | 20 | -0.048 | -0.48 | 45833 |  | 50
Triax-AA-UP2 | [(±45/0)3/(0/±45)2] | 31 | UP2 | CoRezyn 63-AX-051 | Knytex CDB200 (759 gsm) | 48 | 0 | 52 | 0 | 0 | 0 | 4.37 | 6h/20C, 2 h/60 C | RTM | 428 | 194AA | -17.2 | -172 | 10 | 5 | 18.3 | -0.066 | -0.66 | 8338 |  | 50
Triax-AA-UP2 | [(±45/0)3/(0/±45)2] | 31 | UP2 | CoRezyn 63-AX-051 | Knytex CDB200 (759 gsm) | 48 | 0 | 52 | 0 | 0 | 0 | 4.37 | 6h/20C, 2 h/60 C | RTM | 429 | 202AA |  | -371 | static | 13 mm/s | 17.9 |  | -2.41 | 1 |  | 25
Triax-AA-UP2 | [(±45/0)3/(0/±45)2] | 31 | UP2 | CoRezyn 63-AX-051 | Knytex CDB200 (759 gsm) | 48 | 0 | 52 | 0 | 0 | 0 | 4.37 | 6h/20C, 2 h/60 C | RTM | 430 | 203AA |  | -327 | static | 13 mm/s | 19 |  | -2.2 | 1 |  | 25
Triax-AA-UP2 | [(±45/0)3/(0/±45)2] | 31 | UP2 | CoRezyn 63-AX-051 | Knytex CDB200 (759 gsm) | 48 | 0 | 52 | 0 | 0 | 0 | 4.37 | 6h/20C, 2 h/60 C | RTM | 431 | 195AA | -17.2 | -172 | 10 | 10 | 18.6 | -0.064 | -0.64 | 5439 |  | 50
Triax-AA-UP2 | [(±45/0)3/(0/±45)2] | 31 | UP2 | CoRezyn 63-AX-051 | Knytex CDB200 (759 gsm) | 48 | 0 | 52 | 0 | 0 | 0 | 4.37 | 6h/20C, 2 h/60 C | RTM | 432 | 204AA | -19 | -190 | 10 | 10 | 18.1 | -0.105 | -1.05 | 172910 |  | 25
Triax-AA-UP2 | [(±45/0)3/(0/±45)2] | 31 | UP2 | CoRezyn 63-AX-051 | Knytex CDB200 (759 gsm) | 48 | 0 | 52 | 0 | 0 | 0 | 4.37 | 6h/20C, 2 h/60 C | RTM | 433 | 200AA | -12.1 | -121 | 10 | 10 | 19.2 | -0.046 | -0.46 | 1400699 |  | 50
Triax-AA-UP2 | [(±45/0)3/(0/±45)2] | 31 | UP2 | CoRezyn 63-AX-051 | Knytex CDB200 (759 gsm) | 48 | 0 | 52 | 0 | 0 | 0 | 4.37 | 6h/20C, 2 h/60 C | RTM | 434 | 186AA | 86 | 8.6 | 0.1 | 20 | 19.2 | 0.46 | 0.046 | 1063690 |  | 25
Triax-AA-UP2 | [(±45/0)3/(0/±45)2] | 31 | UP2 | CoRezyn 63-AX-051 | Knytex CDB200 (759 gsm) | 48 | 0 | 52 | 0 | 0 | 0 | 4.37 | 6h/20C, 2 h/60 C | RTM | 435 | 205AA | -19 | -190 | 10 | 25 | 16.9 | -0.111 | -1.11 | 240000 |  | 25
Triax-AA-UP2 | [(±45/0)3/(0/±45)2] | 31 | UP2 | CoRezyn 63-AX-051 | Knytex CDB200 (759 gsm) | 48 | 0 | 52 | 0 | 0 | 0 | 4.37 | 6h/20C, 2 h/60 C | RTM | 436 | 198AA | -12.1 | -121 | 10 | 15 | 15.2 | -0.048 | -0.48 | 820290 |  | 50
Triax-AA-UP2 | [(±45/0)3/(0/±45)2] | 31 | UP2 | CoRezyn 63-AX-051 | Knytex CDB200 (759 gsm) | 48 | 0 | 52 | 0 | 0 | 0 | 4.37 | 6h/20C, 2 h/60 C | RTM | 437 | 187AA | 172 | 17.2 | 0.1 | 10 | 16.6 | 1.04 | 0.104 | 17149 |  | 25
Triax-AA-UP2 | [(±45/0)3/(0/±45)2] | 31 | UP2 | CoRezyn 63-AX-051 | Knytex CDB200 (759 gsm) | 48 | 0 | 52 | 0 | 0 | 0 | 4.37 | 6h/20C, 2 h/60 C | RTM | 438 | 209AA | 241 | 24.1 | 0.1 | 2 | 16.9 | 1.43 | 0.143 | 187 |  | 50
Triax-AA-UP2 | [(±45/0)3/(0/±45)2] | 31 | UP2 | CoRezyn 63-AX-051 | Knytex CDB200 (759 gsm) | 48 | 0 | 52 | 0 | 0 | 0 | 4.37 | 6h/20C, 2 h/60 C | RTM | 439 | 210AA | 103 | 10.3 | 0.1 | 15 | 16.7 | 0.62 | 0.062 | 61628 |  | 50
Triax-AA-UP2 | [(±45/0)3/(0/±45)2] | 31 | UP2 | CoRezyn 63-AX-051 | Knytex CDB200 (759 gsm) | 48 | 0 | 52 | 0 | 0 | 0 | 4.37 | 6h/20C, 2 h/60 C | RTM | 440 | 207AA | 172 | 17.2 | 0.1 | 10 | 18.1 | 0.72 | 0.072 | 2757 |  | 50
Triax-AA-UP2 | [(±45/0)3/(0/±45)2] | 31 | UP2 | CoRezyn 63-AX-051 | Knytex CDB200 (759 gsm) | 48 | 0 | 52 | 0 | 0 | 0 | 4.37 | 6h/20C, 2 h/60 C | RTM | 441 | 211AA | 172 | 17.2 | 0.1 | 5 | 18.9 | 0.76 | 0.076 | 2700 |  | 50
Triax-AA-UP2 | [(±45/0)3/(0/±45)2] | 31 | UP2 | CoRezyn 63-AX-051 | Knytex CDB200 (759 gsm) | 48 | 0 | 52 | 0 | 0 | 0 | 4.37 | 6h/20C, 2 h/60 C | RTM | 442 | 206AA | 138 | 13.8 | 0.1 | 5 | 17.8 | 0.63 | 0.063 | 9650 |  | 50
Triax-AA-UP2 | [(±45/0)3/(0/±45)2] | 31 | UP2 | CoRezyn 63-AX-051 | Knytex CDB200 (759 gsm) | 48 | 0 | 52 | 0 | 0 | 0 | 4.37 | 6h/20C, 2 h/60 C | RTM | 443 | 208AA | 86 | 8.6 | 0.1 | 15 | 17.9 | 0.45 | 0.045 | 276248 |  | 50
Triax-AA-UP2 | [(±45/0)3/(0/±45)2] | 31 | UP2 | CoRezyn 63-AX-051 | Knytex CDB200 (759 gsm) | 48 | 0 | 52 | 0 | 0 | 0 | 4.37 | 6h/20C, 2 h/60 C | RTM | 444 | 213AA | 241 | 24.1 | 0.1 | 2 | 18.6 | 1.15 | 0.115 | 237 |  | 50
Triax-AA-UP2 | [(±45/0)3/(0/±45)2] | 31 | UP2 | CoRezyn 63-AX-051 | Knytex CDB200 (759 gsm) | 48 | 0 | 52 | 0 | 0 | 0 | 4.37 | 6h/20C, 2 h/60 C | RTM | 445 | 218AA | -27.6 | -276 | 10 | 1 | 18.1 | -0.156 | -1.56 | 380 |  | 25
Triax-AA-UP2 | [(±45/0)3/(0/±45)2] | 31 | UP2 | CoRezyn 63-AX-051 | Knytex CDB200 (759 gsm) | 48 | 0 | 52 | 0 | 0 | 0 | 4.37 | 6h/20C, 2 h/60 C | RTM | 446 | 238AA | -24.1 | -241 | 10 | 5 | 18.6 | -0.129 | -1.29 | 11145 |  | 25
Triax-AA-UP2 | [(±45/0)3/(0/±45)2] | 31 | UP2 | CoRezyn 63-AX-051 | Knytex CDB200 (759 gsm) | 48 | 0 | 52 | 0 | 0 | 0 | 4.37 | 6h/20C, 2 h/60 C | RTM | 447 | 199AA | -17.2 | -172 | 10 | 5 | 21.3 | -0.064 | -0.64 | 7345 |  | 50
Triax-AA-UP2 | [(±45/0)3/(0/±45)2] | 31 | UP2 | CoRezyn 63-AX-051 | Knytex CDB200 (759 gsm) | 48 | 0 | 52 | 0 | 0 | 0 | 4.37 | 6h/20C, 2 h/60 C | RTM | 449 | 240AA | 207 | -207 | -1 | 1 | 19 | 1.38 | -1.38 | 195 |  | 25
Triax-AA-UP2 | [(±45/0)3/(0/±45)2] | 31 | UP2 | CoRezyn 63-AX-051 | Knytex CDB200 (759 gsm) | 48 | 0 | 52 | 0 | 0 | 0 | 4.37 | 6h/20C, 2 h/60 C | RTM | 450 | 230AA | 207 | -207 | -1 | 1 | 20.8 | 1.22 | -1.22 | 191 |  | 25
Triax-AA-UP2 | [(±45/0)3/(0/±45)2] | 31 | UP2 | CoRezyn 63-AX-051 | Knytex CDB200 (759 gsm) | 48 | 0 | 52 | 0 | 0 | 0 | 4.37 | 6h/20C, 2 h/60 C | RTM | 451 | 239AA | 190 | -190 | -1 | 2 | 17.9 | 1.27 | -1.27 | 296 |  | 25
Triax-AA-UP2 | [(±45/0)3/(0/±45)2] | 31 | UP2 | CoRezyn 63-AX-051 | Knytex CDB200 (759 gsm) | 48 | 0 | 52 | 0 | 0 | 0 | 4.37 | 6h/20C, 2 h/60 C | RTM | 452 | 232AA | 172 | -172 | -1 | 1 | 17.4 | 1.07 | -1.07 | 509 |  | 25
Triax-AA-UP2 | [(±45/0)3/(0/±45)2] | 31 | UP2 | CoRezyn 63-AX-051 | Knytex CDB200 (759 gsm) | 48 | 0 | 52 | 0 | 0 | 0 | 4.37 | 6h/20C, 2 h/60 C | RTM | 453 | 221AA | 172 | -172 | -1 | 1 | 18.3 | 1.01 | -1.01 | 438 |  | 25
Triax-AA-UP2 | [(±45/0)3/(0/±45)2] | 31 | UP2 | CoRezyn 63-AX-051 | Knytex CDB200 (759 gsm) | 48 | 0 | 52 | 0 | 0 | 0 | 4.37 | 6h/20C, 2 h/60 C | RTM | 454 | 216AA | 138 | -138 | -1 | 1 | 19 | 0.78 | -0.78 | 1850 |  | 25
Triax-AA-UP2 | [(±45/0)3/(0/±45)2] | 31 | UP2 | CoRezyn 63-AX-051 | Knytex CDB200 (759 gsm) | 48 | 0 | 52 | 0 | 0 | 0 | 4.37 | 6h/20C, 2 h/60 C | RTM | 455 | 217AA | 138 | -138 | -1 | 1 | 17.3 | 0.86 | -0.86 | 2493 |  | 25
Triax-AA-UP2 | [(±45/0)3/(0/±45)2] | 31 | UP2 | CoRezyn 63-AX-051 | Knytex CDB200 (759 gsm) | 48 | 0 | 52 | 0 | 0 | 0 | 4.37 | 6h/20C, 2 h/60 C | RTM | 456 | 241AA | 190 | -190 | -1 | 1 | 17.9 | 1.4 | -1.4 | 232 |  | 25
Triax-AA-UP2 | [(±45/0)3/(0/±45)2] | 31 | UP2 | CoRezyn 63-AX-051 | Knytex CDB200 (759 gsm) | 48 | 0 | 52 | 0 | 0 | 0 | 4.37 | 6h/20C, 2 h/60 C | RTM | 457 | 136AA | 138 | -138 | -1 | 1 |  | 0.63 | -0.63 | 1897 |  | 25
Triax-AA-UP2 | [(±45/0)3/(0/±45)2] | 31 | UP2 | CoRezyn 63-AX-051 | Knytex CDB200 (759 gsm) | 48 | 0 | 52 | 0 | 0 | 0 | 4.37 | 6h/20C, 2 h/60 C | RTM | 458 | 224AA | 138 | -138 | -1 | 1 | 19.6 | 0.51 | -0.51 | 753 |  | 50
Triax-AA-UP2 | [(±45/0)3/(0/±45)2] | 31 | UP2 | CoRezyn 63-AX-051 | Knytex CDB200 (759 gsm) | 48 | 0 | 52 | 0 | 0 | 0 | 4.37 | 6h/20C, 2 h/60 C | RTM | 459 | 231AA | 86 | -86 | -1 | 1 | 21.8 | 0.28 | -0.28 | 33341 |  | 50
Triax-AA-UP2 | [(±45/0)3/(0/±45)2] | 31 | UP2 | CoRezyn 63-AX-051 | Knytex CDB200 (759 gsm) | 48 | 0 | 52 | 0 | 0 | 0 | 4.37 | 6h/20C, 2 h/60 C | RTM | 460 | 222AA | 172 | -172 | -1 | 1 | 16.3 | 0.71 | -0.71 | 160 |  | 50
Triax-AA-UP2 | [(±45/0)3/(0/±45)2] | 31 | UP2 | CoRezyn 63-AX-051 | Knytex CDB200 (759 gsm) | 48 | 0 | 52 | 0 | 0 | 0 | 4.37 | 6h/20C, 2 h/60 C | RTM | 461 | 228AA | 172 | -172 | -1 | 1 | 21.7 | 0.58 | -0.58 | 218 |  | 50
Triax-AA-UP2 | [(±45/0)3/(0/±45)2] | 31 | UP2 | CoRezyn 63-AX-051 | Knytex CDB200 (759 gsm) | 48 | 0 | 52 | 0 | 0 | 0 | 4.37 | 6h/20C, 2 h/60 C | RTM | 462 | 227AA | 172 | -172 | -1 | 1 | 22.7 | 0.55 | -0.55 | 176 |  | 50
Triax-AA-UP2 | [(±45/0)3/(0/±45)2] | 31 | UP2 | CoRezyn 63-AX-051 | Knytex CDB200 (759 gsm) | 48 | 0 | 52 | 0 | 0 | 0 | 4.37 | 6h/20C, 2 h/60 C | RTM | 463 | 229AA | 138 | -138 | -1 | 1 | 19.7 | 0.49 | -0.49 | 860 |  | 50
Triax-AA-UP2 | [(±45/0)3/(0/±45)2] | 31 | UP2 | CoRezyn 63-AX-051 | Knytex CDB200 (759 gsm) | 48 | 0 | 52 | 0 | 0 | 0 | 4.37 | 6h/20C, 2 h/60 C | RTM | 464 | 225AA | 138 | -138 | -1 | 1 | 20.5 | 0.5 | -0.5 | 891 |  | 50
Triax-AA-UP2 | [(±45/0)3/(0/±45)2] | 31 | UP2 | CoRezyn 63-AX-051 | Knytex CDB200 (759 gsm) | 48 | 0 | 52 | 0 | 0 | 0 | 4.37 | 6h/20C, 2 h/60 C | RTM | 465 | 223AA | 103 | -103 | -1 | 1 | 20.1 | 0.39 | -0.39 | 8513 |  | 50
Triax-AA-UP2 | [(±45/0)3/(0/±45)2] | 31 | UP2 | CoRezyn 63-AX-051 | Knytex CDB200 (759 gsm) | 48 | 0 | 52 | 0 | 0 | 0 | 4.37 | 6h/20C, 2 h/60 C | RTM | 466 | 236AA | 103 | -103 | -1 | 1 | 19.7 | 0.37 | -0.37 | 8262 |  | 50
Triax-AA-UP2 | [(±45/0)3/(0/±45)2] | 31 | UP2 | CoRezyn 63-AX-051 | Knytex CDB200 (759 gsm) | 48 | 0 | 52 | 0 | 0 | 0 | 4.37 | 6h/20C, 2 h/60 C | RTM | 467 | 235AA | 86 | -86 | -1 | 1 | 22 | 0.29 | -0.29 | 33347 |  | 50
Triax-AA-UP2 | [(±45/0)3/(0/±45)2] | 31 | UP2 | CoRezyn 63-AX-051 | Knytex CDB200 (759 gsm) | 48 | 0 | 52 | 0 | 0 | 0 | 4.37 | 6h/20C, 2 h/60 C | RTM | 468 | 237AA | 103 | -103 | -1 | 1 | 19.1 | 0.34 | -0.34 | 11756 |  | 50
Triax-AA-UP2 | [(±45/0)3/(0/±45)2] | 31 | UP2 | CoRezyn 63-AX-051 | Knytex CDB200 (759 gsm) | 48 | 0 | 52 | 0 | 0 | 0 | 4.37 | 6h/20C, 2 h/60 C | RTM | 469 | 242AA | 207 | -207 | -1 | 1 | 19 | 1.2 | -1.2 | 168 |  | 25
Triax-AA-UP2 | [(±45/0)3/(0/±45)2] | 31 | UP2 | CoRezyn 63-AX-051 | Knytex CDB200 (759 gsm) | 48 | 0 | 52 | 0 | 0 | 0 | 4.37 | 6h/20C, 2 h/60 C | RTM | 470 | 226AA | 190 | -190 | -1 | 1 | 18 | 1.17 | -1.17 | 208 |  | 25
Triax-AA-UP2 | [(±45/0)3/(0/±45)2] | 31 | UP2 | CoRezyn 63-AX-051 | Knytex CDB200 (759 gsm) | 48 | 0 | 52 | 0 | 0 | 0 | 4.37 | 6h/20C, 2 h/60 C | RTM | 471 | 242AA | 172 | -172 | -1 | 1 | 18.4 | 1.08 | -1.08 | 376 |  | 25
Triax-AA-UP2 | [(±45/0)3/(0/±45)2] | 31 | UP2 | CoRezyn 63-AX-051 | Knytex CDB200 (759 gsm) | 48 | 0 | 52 | 0 | 0 | 0 | 4.37 | 6h/20C, 2 h/60 C | RTM | 472 | 220AA | 103 | -103 | -1 | 1 | 18.6 | 0.58 | -0.58 | 25488 |  | 25
Triax-AA-UP2 | [(±45/0)3/(0/±45)2] | 31 | UP2 | CoRezyn 63-AX-051 | Knytex CDB200 (759 gsm) | 48 | 0 | 52 | 0 | 0 | 0 | 4.37 | 6h/20C, 2 h/60 C | RTM | 473 | 219AA | 103 | -103 | -1 | 1 | 18.8 | 0.57 | -0.57 | 21992 |  | 25
Triax-AA-UP2 | [(±45/0)3/(0/±45)2] | 31 | UP2 | CoRezyn 63-AX-051 | Knytex CDB200 (759 gsm) | 48 | 0 | 52 | 0 | 0 | 0 | 4.37 | 6h/20C, 2 h/60 C | RTM | 474 | 234AA | 86 | -86 | -1 | 2 | 19.2 | 0.32 | -0.32 | 56945 |  | 50
Triax-AA-UP2 | [(±45/0)3/(0/±45)2] | 31 | UP2 | CoRezyn 63-AX-051 | Knytex CDB200 (759 gsm) | 48 | 0 | 52 | 0 | 0 | 0 | 4.37 | 6h/20C, 2 h/60 C | RTM | 475 | 233AA | -12.1 | -121 | 10 | 10 | 20.5 | -0.057 | -0.57 | 10000 | Runout | 50
Triax-AA-UP2 | [(±45/0)3/(0/±45)2] | 31 | UP2 | CoRezyn 63-AX-051 | Knytex CDB200 (759 gsm) | 48 | 0 | 52 | 0 | 0 | 0 | 4.37 | 6h/20C, 2 h/60 C | RTM | 476 | 274AA | -19 | -190 | 10 | 15 | 18.5 | -0.123 | -1.23 | 153542 |  | 25
Triax-AA-UP2 | [(±45/0)3/(0/±45)2] | 31 | UP2 | CoRezyn 63-AX-051 | Knytex CDB200 (759 gsm) | 48 | 0 | 52 | 0 | 0 | 0 | 4.37 | 6h/20C, 2 h/60 C | RTM | 477 | 115AA | 86 | 8.6 | -1 | 5 | 18.8 | 0.45 | -0.45 | 456549 |  | 25
Triax-AA-UP2 | [(±45/0)3/(0/±45)2] | 31 | UP2 | CoRezyn 63-AX-051 | Knytex CDB200 (759 gsm) | 48 | 0 | 52 | 0 | 0 | 0 | 4.37 | 6h/20C, 2 h/60 C | RTM | 478 | 117AA | 86 | 8.6 | -1 | 5 | 17.4 | 0.49 | -0.49 | 187649 |  | 25
Triax-AA-UP2 | [(±45/0)3/(0/±45)2] | 31 | UP2 | CoRezyn 63-AX-051 | Knytex CDB200 (759 gsm) | 48 | 0 | 52 | 0 | 0 | 0 | 4.37 | 6h/20C, 2 h/60 C | RTM | 479 | 269AA | 86 | 8.6 | -1 | 5 | 20.5 | 0.44 | -0.44 | 236152 |  | 25
Triax-AA-UP2 | [(±45/0)3/(0/±45)2] | 31 | UP2 | CoRezyn 63-AX-051 | Knytex CDB200 (759 gsm) | 48 | 0 | 52 | 0 | 0 | 0 | 4.37 | 6h/20C, 2 h/60 C | RTM | 480 | 271AA | 103 | 10.3 | -1 | 2 | 18.5 | 0.56 | -0.56 | 34956 |  | 25
Triax-AA-UP2 | [(±45/0)3/(0/±45)2] | 31 | UP2 | CoRezyn 63-AX-051 | Knytex CDB200 (759 gsm) | 48 | 0 | 52 | 0 | 0 | 0 | 4.37 | 6h/20C, 2 h/60 C | RTM | 513 | 275AA | 506 |  | static | 13 mm/s | 22.8 | 2.25 |  | 1 |  | 25
Triax-AA-UP2 | [(±45/0)3/(0/±45)2] | 31 | UP2 | CoRezyn 63-AX-051 | Knytex CDB200 (759 gsm) | 48 | 0 | 52 | 0 | 0 | 0 | 4.37 | 6h/20C, 2 h/60 C | RTM | 514 | 276AA | 510 |  | static | 13 mm/s | 21.6 | 2.36 |  | 1 |  | 25
Triax-AA-UP2 | [(±45/0)3/(0/±45)2] | 31 | UP2 | CoRezyn 63-AX-051 | Knytex CDB200 (759 gsm) | 48 | 0 | 52 | 0 | 0 | 0 | 4.37 | 6h/20C, 2 h/60 C | RTM | 515 | 277AA | 518 |  | static | 13 mm/s | 22.1 | 2.35 |  | 1 |  | 25
Triax-AA-UP2 | [(±45/0)3/(0/±45)2] | 31 | UP2 | CoRezyn 63-AX-051 | Knytex CDB200 (759 gsm) | 48 | 0 | 52 | 0 | 0 | 0 | 4.37 | 6h/20C, 2 h/60 C | RTM | 516 | 278AA | 524 |  | static | 13 mm/s | 22.5 | 2.34 |  | 1 |  | 25
Triax-AA-UP2 | [(±45/0)3/(0/±45)2] | 31 | UP2 | CoRezyn 63-AX-051 | Knytex CDB200 (759 gsm) | 48 | 0 | 52 | 0 | 0 | 0 | 4.37 | 6h/20C, 2 h/60 C | RTM | 517 | 279AA | 517 |  | static | 13 mm/s | 21.9 | 2.37 |  | 1 |  | 25
Triax-AA-UP2 | [(±45/0)3/(0/±45)2] | 31 | UP2 | CoRezyn 63-AX-051 | Knytex CDB200 (759 gsm) | 48 | 0 | 52 | 0 | 0 | 0 | 4.37 | 6h/20C, 2 h/60 C | RTM | 518 | 280AA | 552 |  | static | 13 mm/s | 23 | 2.4 |  | 1 |  | 25
Triax-AA-UP2 | [(±45/0)3/(0/±45)2] | 31 | UP2 | CoRezyn 63-AX-051 | Knytex CDB200 (759 gsm) | 48 | 0 | 52 | 0 | 0 | 0 | 4.37 | 6h/20C, 2 h/60 C | RTM | 519 | 281AA | 530 |  | static | 13 mm/s | 23.5 | 2.26 |  | 1 |  | 25
Triax-AA-UP2 | [(±45/0)3/(0/±45)2] | 31 | UP2 | CoRezyn 63-AX-051 | Knytex CDB200 (759 gsm) | 48 | 0 | 52 | 0 | 0 | 0 | 4.37 | 6h/20C, 2 h/60 C | RTM | 520 | 282AA | 540 |  | static | 13 mm/s | 22.4 | 2.41 |  | 1 |  | 25
Triax-AA-UP2 | [(±45/0)3/(0/±45)2] | 31 | UP2 | CoRezyn 63-AX-051 | Knytex CDB200 (759 gsm) | 48 | 0 | 52 | 0 | 0 | 0 | 4.37 | 6h/20C, 2 h/60 C | RTM | 521 | 283AA | 491 |  | static | 13 mm/s | 22.4 | 2.2 |  | 1 |  | 25
Triax-AA-UP2 | [(±45/0)3/(0/±45)2] | 31 | UP2 | CoRezyn 63-AX-051 | Knytex CDB200 (759 gsm) | 48 | 0 | 52 | 0 | 0 | 0 | 4.37 | 6h/20C, 2 h/60 C | RTM | 522 | 284AA | 557 |  | static | 13 mm/s | 23.7 | 2.35 |  | 1 |  | 25
Triax-AA-UP2 | [(±45/0)3/(0/±45)2] | 31 | UP2 | CoRezyn 63-AX-051 | Knytex CDB200 (759 gsm) | 48 | 0 | 52 | 0 | 0 | 0 | 4.37 | 6h/20C, 2 h/60 C | RTM | 523 | 285AA | 536 |  | static | 13 mm/s | 22.8 | 2.35 |  | 1 |  | 25
Triax-AA-UP2 | [(±45/0)3/(0/±45)2] | 31 | UP2 | CoRezyn 63-AX-051 | Knytex CDB200 (759 gsm) | 48 | 0 | 52 | 0 | 0 | 0 | 4.37 | 6h/20C, 2 h/60 C | RTM | 524 | 286AA | 542 |  | static | 13 mm/s | 23.3 | 2.32 |  | 1 |  | 25
Triax-AA-UP2 | [(±45/0)3/(0/±45)2] | 31 | UP2 | CoRezyn 63-AX-051 | Knytex CDB200 (759 gsm) | 48 | 0 | 52 | 0 | 0 | 0 | 4.37 | 6h/20C, 2 h/60 C | RTM | 525 | 287AA | 506 |  | static | 13 mm/s | 24 | 2.1 |  | 1 |  | 25
Triax-AA-UP2 | [(±45/0)3/(0/±45)2] | 31 | UP2 | CoRezyn 63-AX-051 | Knytex CDB200 (759 gsm) | 48 | 0 | 52 | 0 | 0 | 0 | 4.37 | 6h/20C, 2 h/60 C | RTM | 526 | 288AA | 512 |  | static | 13 mm/s | 21.4 | 2.39 |  | 1 |  | 25
Triax-AA-UP2 | [(±45/0)3/(0/±45)2] | 31 | UP2 | CoRezyn 63-AX-051 | Knytex CDB200 (759 gsm) | 48 | 0 | 52 | 0 | 0 | 0 | 4.37 | 6h/20C, 2 h/60 C | RTM | 527 | 289AA | 507 |  | static | 13 mm/s | 23 | 2.21 |  | 1 |  | 25
Triax-AA-UP2 | [(±45/0)3/(0/±45)2] | 31 | UP2 | CoRezyn 63-AX-051 | Knytex CDB200 (759 gsm) | 48 | 0 | 52 | 0 | 0 | 0 | 4.37 | 6h/20C, 2 h/60 C | RTM | 528 | 296AA | 476 |  | static | 6 mm/s | 21.1 | 2.24 |  | 1 |  | 13
Triax-AA-UP2 | [(±45/0)3/(0/±45)2] | 31 | UP2 | CoRezyn 63-AX-051 | Knytex CDB200 (759 gsm) | 48 | 0 | 52 | 0 | 0 | 0 | 4.37 | 6h/20C, 2 h/60 C | RTM | 529 | 301AA | 511 |  | static | 6 mm/s | 22.6 | 2.27 |  | 1 |  | 13
Triax-AA-UP2 | [(±45/0)3/(0/±45)2] | 31 | UP2 | CoRezyn 63-AX-051 | Knytex CDB200 (759 gsm) | 48 | 0 | 52 | 0 | 0 | 0 | 4.37 | 6h/20C, 2 h/60 C | RTM | 530 | 293AA | 479 |  | static | 6 mm/s | 21.9 | 2.19 |  | 1 |  | 13
Triax-AA-UP2 | [(±45/0)3/(0/±45)2] | 31 | UP2 | CoRezyn 63-AX-051 | Knytex CDB200 (759 gsm) | 48 | 0 | 52 | 0 | 0 | 0 | 4.37 | 6h/20C, 2 h/60 C | RTM | 531 | 299AA | 579 |  | static | 6 mm/s | 23.7 | 2.75 |  | 1 |  | 13
Triax-AA-UP2 | [(±45/0)3/(0/±45)2] | 31 | UP2 | CoRezyn 63-AX-051 | Knytex CDB200 (759 gsm) | 48 | 0 | 52 | 0 | 0 | 0 | 4.37 | 6h/20C, 2 h/60 C | RTM | 532 | 298AA | 501 |  | static | 6 mm/s | 22.3 | 2.25 |  | 1 |  | 13
Triax-AA-UP2 | [(±45/0)3/(0/±45)2] | 31 | UP2 | CoRezyn 63-AX-051 | Knytex CDB200 (759 gsm) | 48 | 0 | 52 | 0 | 0 | 0 | 4.37 | 6h/20C, 2 h/60 C | RTM | 533 | 304AA | 500 |  | static | 6 mm/s | 22.7 | 2.21 |  | 1 |  | 13
Triax-AA-UP2 | [(±45/0)3/(0/±45)2] | 31 | UP2 | CoRezyn 63-AX-051 | Knytex CDB200 (759 gsm) | 48 | 0 | 52 | 0 | 0 | 0 | 4.37 | 6h/20C, 2 h/60 C | RTM | 534 | 297AA | 554 |  | static | 6 mm/s | 25.9 | 2.29 |  | 1 |  | 13
Triax-AA-UP2 | [(±45/0)3/(0/±45)2] | 31 | UP2 | CoRezyn 63-AX-051 | Knytex CDB200 (759 gsm) | 48 | 0 | 52 | 0 | 0 | 0 | 4.37 | 6h/20C, 2 h/60 C | RTM | 535 | 290AA | 526 |  | static | 6 mm/s | 22.1 | 2.39 |  | 1 |  | 13
Triax-AA-UP2 | [(±45/0)3/(0/±45)2] | 31 | UP2 | CoRezyn 63-AX-051 | Knytex CDB200 (759 gsm) | 48 | 0 | 52 | 0 | 0 | 0 | 4.37 | 6h/20C, 2 h/60 C | RTM | 536 | 303AA | 513 |  | static | 6 mm/s | 23.7 | 2.17 |  | 1 |  | 13
Triax-AA-UP2 | [(±45/0)3/(0/±45)2] | 31 | UP2 | CoRezyn 63-AX-051 | Knytex CDB200 (759 gsm) | 48 | 0 | 52 | 0 | 0 | 0 | 4.37 | 6h/20C, 2 h/60 C | RTM | 537 | 295AA | 543 |  | static | 6 mm/s | 23.7 | 2.3 |  | 1 |  | 13
Triax-AA-UP2 | [(±45/0)3/(0/±45)2] | 31 | UP2 | CoRezyn 63-AX-051 | Knytex CDB200 (759 gsm) | 48 | 0 | 52 | 0 | 0 | 0 | 4.37 | 6h/20C, 2 h/60 C | RTM | 538 | 291AA | 498 |  | static | 6 mm/s | 23.2 | 2.14 |  | 1 |  | 13
Triax-AA-UP2 | [(±45/0)3/(0/±45)2] | 31 | UP2 | CoRezyn 63-AX-051 | Knytex CDB200 (759 gsm) | 48 | 0 | 52 | 0 | 0 | 0 | 4.37 | 6h/20C, 2 h/60 C | RTM | 539 | 300AA | 484 |  | static | 6 mm/s | 24 | 2.02 |  | 1 |  | 13
Triax-AA-UP2 | [(±45/0)3/(0/±45)2] | 31 | UP2 | CoRezyn 63-AX-051 | Knytex CDB200 (759 gsm) | 48 | 0 | 52 | 0 | 0 | 0 | 4.37 | 6h/20C, 2 h/60 C | RTM | 540 | 292AA | 478 |  | static | 6 mm/s | 23.2 | 2.05 |  | 1 |  | 13
Triax-AA-UP2 | [(±45/0)3/(0/±45)2] | 31 | UP2 | CoRezyn 63-AX-051 | Knytex CDB200 (759 gsm) | 48 | 0 | 52 | 0 | 0 | 0 | 4.37 | 6h/20C, 2 h/60 C | RTM | 541 | 294AA | 517 |  | static | 6 mm/s | 22.1 | 2.33 |  | 1 |  | 13
Triax-AA-UP2 | [(±45/0)3/(0/±45)2] | 31 | UP2 | CoRezyn 63-AX-051 | Knytex CDB200 (759 gsm) | 48 | 0 | 52 | 0 | 0 | 0 | 4.37 | 6h/20C, 2 h/60 C | RTM | 542 | 302AA | 538 |  | static | 6 mm/s | 23.2 | 2.1 |  | 1 |  | 13
Triax-AA-UP2 | [(±45/0)3/(0/±45)2] | 31 | UP2 | CoRezyn 63-AX-051 | Knytex CDB200 (759 gsm) | 48 | 0 | 52 | 0 | 0 | 0 | 4.37 | 6h/20C, 2 h/60 C | RTM | 550 | 306AA | 551 |  | static | 19 mm/s | 22 | 2.6 |  | 1 |  | 38
Triax-AA-UP2 | [(±45/0)3/(0/±45)2] | 31 | UP2 | CoRezyn 63-AX-051 | Knytex CDB200 (759 gsm) | 48 | 0 | 52 | 0 | 0 | 0 | 4.37 | 6h/20C, 2 h/60 C | RTM | 551 | 310AA | 537 |  | static | 19 mm/s | 20.8 | 2.59 |  | 1 |  | 38
Triax-AA-UP2 | [(±45/0)3/(0/±45)2] | 31 | UP2 | CoRezyn 63-AX-051 | Knytex CDB200 (759 gsm) | 48 | 0 | 52 | 0 | 0 | 0 | 4.37 | 6h/20C, 2 h/60 C | RTM | 552 | 314AA | 539 |  | static | 19 mm/s | 21.2 | 2.54 |  | 1 |  | 38
Triax-AA-UP2 | [(±45/0)3/(0/±45)2] | 31 | UP2 | CoRezyn 63-AX-051 | Knytex CDB200 (759 gsm) | 48 | 0 | 52 | 0 | 0 | 0 | 4.37 | 6h/20C, 2 h/60 C | RTM | 553 | 312AA | 578 |  | static | 19 mm/s | 23.9 | 2.43 |  | 1 |  | 38
Triax-AA-UP2 | [(±45/0)3/(0/±45)2] | 31 | UP2 | CoRezyn 63-AX-051 | Knytex CDB200 (759 gsm) | 48 | 0 | 52 | 0 | 0 | 0 | 4.37 | 6h/20C, 2 h/60 C | RTM | 554 | 307AA | 534 |  | static | 19 mm/s | 22.4 | 2.39 |  | 1 |  | 38
Triax-AA-UP2 | [(±45/0)3/(0/±45)2] | 31 | UP2 | CoRezyn 63-AX-051 | Knytex CDB200 (759 gsm) | 48 | 0 | 52 | 0 | 0 | 0 | 4.37 | 6h/20C, 2 h/60 C | RTM | 555 | 318AA | 539 |  | static | 19 mm/s | 21.4 | 2.52 |  | 1 |  | 38
Triax-AA-UP2 | [(±45/0)3/(0/±45)2] | 31 | UP2 | CoRezyn 63-AX-051 | Knytex CDB200 (759 gsm) | 48 | 0 | 52 | 0 | 0 | 0 | 4.37 | 6h/20C, 2 h/60 C | RTM | 556 | 316AA | 530 |  | static | 19 mm/s | 21.9 | 2.42 |  | 1 |  | 38
Triax-AA-UP2 | [(±45/0)3/(0/±45)2] | 31 | UP2 | CoRezyn 63-AX-051 | Knytex CDB200 (759 gsm) | 48 | 0 | 52 | 0 | 0 | 0 | 4.37 | 6h/20C, 2 h/60 C | RTM | 557 | 320AA | 509 |  | static | 19 mm/s | 22.3 | 2.28 |  | 1 |  | 38
Triax-AA-UP2 | [(±45/0)3/(0/±45)2] | 31 | UP2 | CoRezyn 63-AX-051 | Knytex CDB200 (759 gsm) | 48 | 0 | 52 | 0 | 0 | 0 | 4.37 | 6h/20C, 2 h/60 C | RTM | 558 | 308AA | 584 |  | static | 19 mm/s | 22.8 | 2.56 |  | 1 |  | 38
Triax-AA-UP2 | [(±45/0)3/(0/±45)2] | 31 | UP2 | CoRezyn 63-AX-051 | Knytex CDB200 (759 gsm) | 48 | 0 | 52 | 0 | 0 | 0 | 4.37 | 6h/20C, 2 h/60 C | RTM | 559 | 315AA | 541 |  | static | 19 mm/s | 23 | 2.35 |  | 1 |  | 38
Triax-AA-UP2 | [(±45/0)3/(0/±45)2] | 31 | UP2 | CoRezyn 63-AX-051 | Knytex CDB200 (759 gsm) | 48 | 0 | 52 | 0 | 0 | 0 | 4.37 | 6h/20C, 2 h/60 C | RTM | 560 | 305AA | 559 |  | static | 19 mm/s | 23 | 2.43 |  | 1 |  | 38
Triax-AA-UP2 | [(±45/0)3/(0/±45)2] | 31 | UP2 | CoRezyn 63-AX-051 | Knytex CDB200 (759 gsm) | 48 | 0 | 52 | 0 | 0 | 0 | 4.37 | 6h/20C, 2 h/60 C | RTM | 561 | 311AA | 548 |  | static | 19 mm/s | 21.5 | 2.54 |  | 1 |  | 38
Triax-AA-UP2 | [(±45/0)3/(0/±45)2] | 31 | UP2 | CoRezyn 63-AX-051 | Knytex CDB200 (759 gsm) | 48 | 0 | 52 | 0 | 0 | 0 | 4.37 | 6h/20C, 2 h/60 C | RTM | 562 | 319AA | 555 |  | static | 19 mm/s | 21.4 | 2.59 |  | 1 |  | 38
Triax-AA-UP2 | [(±45/0)3/(0/±45)2] | 31 | UP2 | CoRezyn 63-AX-051 | Knytex CDB200 (759 gsm) | 48 | 0 | 52 | 0 | 0 | 0 | 4.37 | 6h/20C, 2 h/60 C | RTM | 563 | 313AA | 519 |  | static | 19 mm/s | 21.2 | 2.45 |  | 1 |  | 38
Triax-AA-UP2 | [(±45/0)3/(0/±45)2] | 31 | UP2 | CoRezyn 63-AX-051 | Knytex CDB200 (759 gsm) | 48 | 0 | 52 | 0 | 0 | 0 | 4.37 | 6h/20C, 2 h/60 C | RTM | 564 | 309AA | 552 |  | static | 19 mm/s | 22.6 | 2.45 |  | 1 |  | 38
Triax-AA-UP2 | [(±45/0)3/(0/±45)2] | 31 | UP2 | CoRezyn 63-AX-051 | Knytex CDB200 (759 gsm) | 48 | 0 | 52 | 0 | 0 | 0 | 4.37 | 6h/20C, 2 h/60 C | RTM | 565 | 336AA | 529 |  | static | 19 mm/s | 20.8 | 2.54 |  | 1 |  | 38
Triax-AA-UP2 | [(±45/0)3/(0/±45)2] | 31 | UP2 | CoRezyn 63-AX-051 | Knytex CDB200 (759 gsm) | 48 | 0 | 52 | 0 | 0 | 0 | 4.37 | 6h/20C, 2 h/60 C | RTM | 566 | 324AA | 533 |  | static | 25 mm/s | 21 | 2.54 |  | 1 |  | 50
Triax-AA-UP2 | [(±45/0)3/(0/±45)2] | 31 | UP2 | CoRezyn 63-AX-051 | Knytex CDB200 (759 gsm) | 48 | 0 | 52 | 0 | 0 | 0 | 4.37 | 6h/20C, 2 h/60 C | RTM | 567 | 329AA | 540 |  | static | 25 mm/s | 20.7 | 2.62 |  | 1 |  | 50
Triax-AA-UP2 | [(±45/0)3/(0/±45)2] | 31 | UP2 | CoRezyn 63-AX-051 | Knytex CDB200 (759 gsm) | 48 | 0 | 52 | 0 | 0 | 0 | 4.37 | 6h/20C, 2 h/60 C | RTM | 568 | 334AA | 547 |  | static | 25 mm/s | 20.8 | 2.63 |  | 1 |  | 50
Triax-AA-UP2 | [(±45/0)3/(0/±45)2] | 31 | UP2 | CoRezyn 63-AX-051 | Knytex CDB200 (759 gsm) | 48 | 0 | 52 | 0 | 0 | 0 | 4.37 | 6h/20C, 2 h/60 C | RTM | 569 | 322AA | 557 |  | static | 25 mm/s | 21.6 | 2.58 |  | 1 |  | 50
Triax-AA-UP2 | [(±45/0)3/(0/±45)2] | 31 | UP2 | CoRezyn 63-AX-051 | Knytex CDB200 (759 gsm) | 48 | 0 | 52 | 0 | 0 | 0 | 4.37 | 6h/20C, 2 h/60 C | RTM | 570 | 333AA | 550 |  | static | 25 mm/s | 21.5 | 2.55 |  | 1 |  | 50
Triax-AA-UP2 | [(±45/0)3/(0/±45)2] | 31 | UP2 | CoRezyn 63-AX-051 | Knytex CDB200 (759 gsm) | 48 | 0 | 52 | 0 | 0 | 0 | 4.37 | 6h/20C, 2 h/60 C | RTM | 571 | 331AA | 511 |  | static | 25 mm/s | 21.1 | 2.42 |  | 1 |  | 50
Triax-AA-UP2 | [(±45/0)3/(0/±45)2] | 31 | UP2 | CoRezyn 63-AX-051 | Knytex CDB200 (759 gsm) | 48 | 0 | 52 | 0 | 0 | 0 | 4.37 | 6h/20C, 2 h/60 C | RTM | 572 | 327AA | 544 |  | static | 25 mm/s | 22 | 2.47 |  | 1 |  | 50
Triax-AA-UP2 | [(±45/0)3/(0/±45)2] | 31 | UP2 | CoRezyn 63-AX-051 | Knytex CDB200 (759 gsm) | 48 | 0 | 52 | 0 | 0 | 0 | 4.37 | 6h/20C, 2 h/60 C | RTM | 573 | 325AA | 514 |  | static | 25 mm/s | 22.4 | 2.29 |  | 1 |  | 50
Triax-AA-UP2 | [(±45/0)3/(0/±45)2] | 31 | UP2 | CoRezyn 63-AX-051 | Knytex CDB200 (759 gsm) | 48 | 0 | 52 | 0 | 0 | 0 | 4.37 | 6h/20C, 2 h/60 C | RTM | 574 | 330AA | 523 |  | static | 25 mm/s | 21.8 | 2.4 |  | 1 |  | 50
Triax-AA-UP2 | [(±45/0)3/(0/±45)2] | 31 | UP2 | CoRezyn 63-AX-051 | Knytex CDB200 (759 gsm) | 48 | 0 | 52 | 0 | 0 | 0 | 4.37 | 6h/20C, 2 h/60 C | RTM | 575 | 321AA | 546 |  | static | 25 mm/s | 21.8 | 2.5 |  | 1 |  | 50
Triax-AA-UP2 | [(±45/0)3/(0/±45)2] | 31 | UP2 | CoRezyn 63-AX-051 | Knytex CDB200 (759 gsm) | 48 | 0 | 52 | 0 | 0 | 0 | 4.37 | 6h/20C, 2 h/60 C | RTM | 576 | 332AA | 548 |  | static | 25 mm/s | 22.1 | 2.48 |  | 1 |  | 50
Triax-AA-UP2 | [(±45/0)3/(0/±45)2] | 31 | UP2 | CoRezyn 63-AX-051 | Knytex CDB200 (759 gsm) | 48 | 0 | 52 | 0 | 0 | 0 | 4.37 | 6h/20C, 2 h/60 C | RTM | 577 | 326AA | 528 |  | static | 25 mm/s | 20.8 | 2.5 |  | 1 |  | 50
Triax-AA-UP2 | [(±45/0)3/(0/±45)2] | 31 | UP2 | CoRezyn 63-AX-051 | Knytex CDB200 (759 gsm) | 48 | 0 | 52 | 0 | 0 | 0 | 4.37 | 6h/20C, 2 h/60 C | RTM | 578 | 323AA | 561 |  | static | 25 mm/s | 23.4 | 2.39 |  | 1 |  | 50
Triax-AA-UP2 | [(±45/0)3/(0/±45)2] | 31 | UP2 | CoRezyn 63-AX-051 | Knytex CDB200 (759 gsm) | 48 | 0 | 52 | 0 | 0 | 0 | 4.37 | 6h/20C, 2 h/60 C | RTM | 579 | 337AA | 518 |  | static | 25 mm/s | 21.9 | 2.37 |  | 1 |  | 50
Triax-AA-UP2 | [(±45/0)3/(0/±45)2] | 31 | UP2 | CoRezyn 63-AX-051 | Knytex CDB200 (759 gsm) | 48 | 0 | 52 | 0 | 0 | 0 | 4.37 | 6h/20C, 2 h/60 C | RTM | 580 | 335AA | 550 |  | static | 25 mm/s | 21.8 | 2.53 |  | 1 |  | 50
Triax-AA-UP2 | [(±45/0)3/(0/±45)2] | 31 | UP2 | CoRezyn 63-AX-051 | Knytex CDB200 (759 gsm) | 48 | 0 | 52 | 0 | 0 | 0 | 4.37 | 6h/20C, 2 h/60 C | RTM | 581 | 338AA | 517 |  | static | 3 mm/s |  |  |  | 1 |  | 6
Triax-AA-UP2 | [(±45/0)3/(0/±45)2] | 31 | UP2 | CoRezyn 63-AX-051 | Knytex CDB200 (759 gsm) | 48 | 0 | 52 | 0 | 0 | 0 | 4.37 | 6h/20C, 2 h/60 C | RTM | 582 | 339AA | 503 |  | static | 3 mm/s |  |  |  | 1 |  | 6
Triax-AA-UP2 | [(±45/0)3/(0/±45)2] | 31 | UP2 | CoRezyn 63-AX-051 | Knytex CDB200 (759 gsm) | 48 | 0 | 52 | 0 | 0 | 0 | 4.37 | 6h/20C, 2 h/60 C | RTM | 583 | 340AA | 468 |  | static | 3 mm/s |  |  |  | 1 |  | 6
Triax-AA-UP2 | [(±45/0)3/(0/±45)2] | 31 | UP2 | CoRezyn 63-AX-051 | Knytex CDB200 (759 gsm) | 48 | 0 | 52 | 0 | 0 | 0 | 4.37 | 6h/20C, 2 h/60 C | RTM | 584 | 341AA | 490 |  | static | 3 mm/s |  |  |  | 1 |  | 6
Triax-AA-UP2 | [(±45/0)3/(0/±45)2] | 31 | UP2 | CoRezyn 63-AX-051 | Knytex CDB200 (759 gsm) | 48 | 0 | 52 | 0 | 0 | 0 | 4.37 | 6h/20C, 2 h/60 C | RTM | 585 | 342AA | 546 |  | static | 3 mm/s |  |  |  | 1 |  | 6
Triax-AA-UP2 | [(±45/0)3/(0/±45)2] | 31 | UP2 | CoRezyn 63-AX-051 | Knytex CDB200 (759 gsm) | 48 | 0 | 52 | 0 | 0 | 0 | 4.37 | 6h/20C, 2 h/60 C | RTM | 586 | 343AA | 508 |  | static | 3 mm/s |  |  |  | 1 |  | 6
Triax-AA-UP2 | [(±45/0)3/(0/±45)2] | 31 | UP2 | CoRezyn 63-AX-051 | Knytex CDB200 (759 gsm) | 48 | 0 | 52 | 0 | 0 | 0 | 4.37 | 6h/20C, 2 h/60 C | RTM | 587 | 344AA | 559 |  | static | 3 mm/s |  |  |  | 1 |  | 6
Triax-AA-UP2 | [(±45/0)3/(0/±45)2] | 31 | UP2 | CoRezyn 63-AX-051 | Knytex CDB200 (759 gsm) | 48 | 0 | 52 | 0 | 0 | 0 | 4.37 | 6h/20C, 2 h/60 C | RTM | 588 | 345AA | 569 |  | static | 3 mm/s |  |  |  | 1 |  | 6
Triax-AA-UP2 | [(±45/0)3/(0/±45)2] | 31 | UP2 | CoRezyn 63-AX-051 | Knytex CDB200 (759 gsm) | 48 | 0 | 52 | 0 | 0 | 0 | 4.37 | 6h/20C, 2 h/60 C | RTM | 589 | 346AA | 539 |  | static | 3 mm/s |  |  |  | 1 |  | 6
Triax-AA-UP2 | [(±45/0)3/(0/±45)2] | 31 | UP2 | CoRezyn 63-AX-051 | Knytex CDB200 (759 gsm) | 48 | 0 | 52 | 0 | 0 | 0 | 4.37 | 6h/20C, 2 h/60 C | RTM | 590 | 347AA | 535 |  | static | 3 mm/s |  |  |  | 1 |  | 6
Triax-AA-UP2 | [(±45/0)3/(0/±45)2] | 31 | UP2 | CoRezyn 63-AX-051 | Knytex CDB200 (759 gsm) | 48 | 0 | 52 | 0 | 0 | 0 | 4.37 | 6h/20C, 2 h/60 C | RTM | 591 | 348AA | 524 |  | static | 3 mm/s |  |  |  | 1 |  | 6
Triax-AA-UP2 | [(±45/0)3/(0/±45)2] | 31 | UP2 | CoRezyn 63-AX-051 | Knytex CDB200 (759 gsm) | 48 | 0 | 52 | 0 | 0 | 0 | 4.37 | 6h/20C, 2 h/60 C | RTM | 592 | 349AA | 473 |  | static | 3 mm/s |  |  |  | 1 |  | 6
Triax-AA-UP2 | [(±45/0)3/(0/±45)2] | 31 | UP2 | CoRezyn 63-AX-051 | Knytex CDB200 (759 gsm) | 48 | 0 | 52 | 0 | 0 | 0 | 4.37 | 6h/20C, 2 h/60 C | RTM | 593 | 350AA | 555 |  | static | 3 mm/s |  |  |  | 1 |  | 6
Triax-AA-UP2 | [(±45/0)3/(0/±45)2] | 31 | UP2 | CoRezyn 63-AX-051 | Knytex CDB200 (759 gsm) | 48 | 0 | 52 | 0 | 0 | 0 | 4.37 | 6h/20C, 2 h/60 C | RTM | 594 | 351AA | 571 |  | static | 3 mm/s |  |  |  | 1 |  | 6
Triax-AA-UP2 | [(±45/0)3/(0/±45)2] | 31 | UP2 | CoRezyn 63-AX-051 | Knytex CDB200 (759 gsm) | 48 | 0 | 52 | 0 | 0 | 0 | 4.37 | 6h/20C, 2 h/60 C | RTM | 595 | 352AA | 498 |  | static | 3 mm/s |  |  |  | 1 |  | 6
Triax-AA-UP2 | [(±45/0)3/(0/±45)2] | 31 | UP2 | CoRezyn 63-AX-051 | Knytex CDB200 (759 gsm) | 48 | 0 | 52 | 0 | 0 | 0 | 4.37 | 6h/20C, 2 h/60 C | RTM | 596 | 353AA | 481 |  | static | 6 mm/s |  |  |  | 1 |  | 13
Triax-AA-UP2 | [(±45/0)3/(0/±45)2] | 31 | UP2 | CoRezyn 63-AX-051 | Knytex CDB200 (759 gsm) | 48 | 0 | 52 | 0 | 0 | 0 | 4.37 | 6h/20C, 2 h/60 C | RTM | 597 | 354AA | 575 |  | static | 6 mm/s |  |  |  | 1 |  | 13
Triax-AA-UP2 | [(±45/0)3/(0/±45)2] | 31 | UP2 | CoRezyn 63-AX-051 | Knytex CDB200 (759 gsm) | 48 | 0 | 52 | 0 | 0 | 0 | 4.37 | 6h/20C, 2 h/60 C | RTM | 598 | 355AA | 519 |  | static | 6 mm/s |  |  |  | 1 |  | 13
Triax-AA-UP2 | [(±45/0)3/(0/±45)2] | 31 | UP2 | CoRezyn 63-AX-051 | Knytex CDB200 (759 gsm) | 48 | 0 | 52 | 0 | 0 | 0 | 4.37 | 6h/20C, 2 h/60 C | RTM | 599 | 356AA | 506 |  | static | 6 mm/s |  |  |  | 1 |  | 13
Triax-AA-UP2 | [(±45/0)3/(0/±45)2] | 31 | UP2 | CoRezyn 63-AX-051 | Knytex CDB200 (759 gsm) | 48 | 0 | 52 | 0 | 0 | 0 | 4.37 | 6h/20C, 2 h/60 C | RTM | 600 | 357AA | 568 |  | static | 6 mm/s |  |  |  | 1 |  | 13
Triax-AA-UP2 | [(±45/0)3/(0/±45)2] | 31 | UP2 | CoRezyn 63-AX-051 | Knytex CDB200 (759 gsm) | 48 | 0 | 52 | 0 | 0 | 0 | 4.37 | 6h/20C, 2 h/60 C | RTM | 601 | 358AA | 508 |  | static | 6 mm/s |  |  |  | 1 |  | 13
Triax-AA-UP2 | [(±45/0)3/(0/±45)2] | 31 | UP2 | CoRezyn 63-AX-051 | Knytex CDB200 (759 gsm) | 48 | 0 | 52 | 0 | 0 | 0 | 4.37 | 6h/20C, 2 h/60 C | RTM | 602 | 359AA | 573 |  | static | 6 mm/s |  |  |  | 1 |  | 13
Triax-AA-UP2 | [(±45/0)3/(0/±45)2] | 31 | UP2 | CoRezyn 63-AX-051 | Knytex CDB200 (759 gsm) | 48 | 0 | 52 | 0 | 0 | 0 | 4.37 | 6h/20C, 2 h/60 C | RTM | 603 | 360AA | 482 |  | static | 6 mm/s |  |  |  | 1 |  | 13
Triax-AA-UP2 | [(±45/0)3/(0/±45)2] | 31 | UP2 | CoRezyn 63-AX-051 | Knytex CDB200 (759 gsm) | 48 | 0 | 52 | 0 | 0 | 0 | 4.37 | 6h/20C, 2 h/60 C | RTM | 604 | 361AA | 532 |  | static | 6 mm/s |  |  |  | 1 |  | 13
Triax-AA-UP2 | [(±45/0)3/(0/±45)2] | 31 | UP2 | CoRezyn 63-AX-051 | Knytex CDB200 (759 gsm) | 48 | 0 | 52 | 0 | 0 | 0 | 4.37 | 6h/20C, 2 h/60 C | RTM | 605 | 362AA | 491 |  | static | 6 mm/s |  |  |  | 1 |  | 13
Triax-AA-UP2 | [(±45/0)3/(0/±45)2] | 31 | UP2 | CoRezyn 63-AX-051 | Knytex CDB200 (759 gsm) | 48 | 0 | 52 | 0 | 0 | 0 | 4.37 | 6h/20C, 2 h/60 C | RTM | 606 | 363AA | 519 |  | static | 6 mm/s |  |  |  | 1 |  | 13
Triax-AA-UP2 | [(±45/0)3/(0/±45)2] | 31 | UP2 | CoRezyn 63-AX-051 | Knytex CDB200 (759 gsm) | 48 | 0 | 52 | 0 | 0 | 0 | 4.37 | 6h/20C, 2 h/60 C | RTM | 607 | 364AA | 522 |  | static | 6 mm/s |  |  |  | 1 |  | 13
Triax-AA-UP2 | [(±45/0)3/(0/±45)2] | 31 | UP2 | CoRezyn 63-AX-051 | Knytex CDB200 (759 gsm) | 48 | 0 | 52 | 0 | 0 | 0 | 4.37 | 6h/20C, 2 h/60 C | RTM | 608 | 365AA | 497 |  | static | 6 mm/s |  |  |  | 1 |  | 13
Triax-AA-UP2 | [(±45/0)3/(0/±45)2] | 31 | UP2 | CoRezyn 63-AX-051 | Knytex CDB200 (759 gsm) | 48 | 0 | 52 | 0 | 0 | 0 | 4.37 | 6h/20C, 2 h/60 C | RTM | 609 | 366AA | 490 |  | static | 6 mm/s |  |  |  | 1 |  | 13
Triax-AA-UP2 | [(±45/0)3/(0/±45)2] | 31 | UP2 | CoRezyn 63-AX-051 | Knytex CDB200 (759 gsm) | 48 | 0 | 52 | 0 | 0 | 0 | 4.37 | 6h/20C, 2 h/60 C | RTM | 610 | 367AA | 528 |  | static | 6 mm/s |  |  |  | 1 |  | 13
Triax-AA-UP2 | [(±45/0)3/(0/±45)2] | 31 | UP2 | CoRezyn 63-AX-051 | Knytex CDB200 (759 gsm) | 48 | 0 | 52 | 0 | 0 | 0 | 4.37 | 6h/20C, 2 h/60 C | RTM | 611 | 368AA | 556 |  | static | 10 mm/s |  |  |  | 1 |  | 19
Triax-AA-UP2 | [(±45/0)3/(0/±45)2] | 31 | UP2 | CoRezyn 63-AX-051 | Knytex CDB200 (759 gsm) | 48 | 0 | 52 | 0 | 0 | 0 | 4.37 | 6h/20C, 2 h/60 C | RTM | 612 | 369AA | 528 |  | static | 10 mm/s |  |  |  | 1 |  | 19
Triax-AA-UP2 | [(±45/0)3/(0/±45)2] | 31 | UP2 | CoRezyn 63-AX-051 | Knytex CDB200 (759 gsm) | 48 | 0 | 52 | 0 | 0 | 0 | 4.37 | 6h/20C, 2 h/60 C | RTM | 613 | 370AA | 536 |  | static | 10 mm/s |  |  |  | 1 |  | 19
Triax-AA-UP2 | [(±45/0)3/(0/±45)2] | 31 | UP2 | CoRezyn 63-AX-051 | Knytex CDB200 (759 gsm) | 48 | 0 | 52 | 0 | 0 | 0 | 4.37 | 6h/20C, 2 h/60 C | RTM | 614 | 371AA | 565 |  | static | 10 mm/s |  |  |  | 1 |  | 19
Triax-AA-UP2 | [(±45/0)3/(0/±45)2] | 31 | UP2 | CoRezyn 63-AX-051 | Knytex CDB200 (759 gsm) | 48 | 0 | 52 | 0 | 0 | 0 | 4.37 | 6h/20C, 2 h/60 C | RTM | 615 | 372AA | 483 |  | static | 10 mm/s |  |  |  | 1 |  | 19
Triax-AA-UP2 | [(±45/0)3/(0/±45)2] | 31 | UP2 | CoRezyn 63-AX-051 | Knytex CDB200 (759 gsm) | 48 | 0 | 52 | 0 | 0 | 0 | 4.37 | 6h/20C, 2 h/60 C | RTM | 616 | 373AA | 528 |  | static | 10 mm/s |  |  |  | 1 |  | 19
Triax-AA-UP2 | [(±45/0)3/(0/±45)2] | 31 | UP2 | CoRezyn 63-AX-051 | Knytex CDB200 (759 gsm) | 48 | 0 | 52 | 0 | 0 | 0 | 4.37 | 6h/20C, 2 h/60 C | RTM | 617 | 374AA | 544 |  | static | 10 mm/s |  |  |  | 1 |  | 19
Triax-AA-UP2 | [(±45/0)3/(0/±45)2] | 31 | UP2 | CoRezyn 63-AX-051 | Knytex CDB200 (759 gsm) | 48 | 0 | 52 | 0 | 0 | 0 | 4.37 | 6h/20C, 2 h/60 C | RTM | 618 | 375AA | 547 |  | static | 10 mm/s |  |  |  | 1 |  | 19
Triax-AA-UP2 | [(±45/0)3/(0/±45)2] | 31 | UP2 | CoRezyn 63-AX-051 | Knytex CDB200 (759 gsm) | 48 | 0 | 52 | 0 | 0 | 0 | 4.37 | 6h/20C, 2 h/60 C | RTM | 619 | 376AA | 561 |  | static | 10 mm/s |  |  |  | 1 |  | 19
Triax-AA-UP2 | [(±45/0)3/(0/±45)2] | 31 | UP2 | CoRezyn 63-AX-051 | Knytex CDB200 (759 gsm) | 48 | 0 | 52 | 0 | 0 | 0 | 4.37 | 6h/20C, 2 h/60 C | RTM | 620 | 377AA | 506 |  | static | 10 mm/s |  |  |  | 1 |  | 19
Triax-AA-UP2 | [(±45/0)3/(0/±45)2] | 31 | UP2 | CoRezyn 63-AX-051 | Knytex CDB200 (759 gsm) | 48 | 0 | 52 | 0 | 0 | 0 | 4.37 | 6h/20C, 2 h/60 C | RTM | 621 | 378AA | 559 |  | static | 10 mm/s |  |  |  | 1 |  | 19
Triax-AA-UP2 | [(±45/0)3/(0/±45)2] | 31 | UP2 | CoRezyn 63-AX-051 | Knytex CDB200 (759 gsm) | 48 | 0 | 52 | 0 | 0 | 0 | 4.37 | 6h/20C, 2 h/60 C | RTM | 622 | 379AA | 563 |  | static | 10 mm/s |  |  |  | 1 |  | 19
Triax-AA-UP2 | [(±45/0)3/(0/±45)2] | 31 | UP2 | CoRezyn 63-AX-051 | Knytex CDB200 (759 gsm) | 48 | 0 | 52 | 0 | 0 | 0 | 4.37 | 6h/20C, 2 h/60 C | RTM | 623 | 380AA | 532 |  | static | 10 mm/s |  |  |  | 1 |  | 19
Triax-AA-UP2 | [(±45/0)3/(0/±45)2] | 31 | UP2 | CoRezyn 63-AX-051 | Knytex CDB200 (759 gsm) | 48 | 0 | 52 | 0 | 0 | 0 | 4.37 | 6h/20C, 2 h/60 C | RTM | 624 | 381AA | 543 |  | static | 10 mm/s |  |  |  | 1 |  | 19
Triax-AA-UP2 | [(±45/0)3/(0/±45)2] | 31 | UP2 | CoRezyn 63-AX-051 | Knytex CDB200 (759 gsm) | 48 | 0 | 52 | 0 | 0 | 0 | 4.37 | 6h/20C, 2 h/60 C | RTM | 625 | 382AA | 530 |  | static | 10 mm/s |  |  |  | 1 |  | 19
Triax-AA-UP2 | [(±45/0)3/(0/±45)2] | 31 | UP2 | CoRezyn 63-AX-051 | Knytex CDB200 (759 gsm) | 48 | 0 | 52 | 0 | 0 | 0 | 4.37 | 6h/20C, 2 h/60 C | RTM | 626 | 383AA | 539 |  | static | 16 mm/s |  |  |  | 1 |  | 32
Triax-AA-UP2 | [(±45/0)3/(0/±45)2] | 31 | UP2 | CoRezyn 63-AX-051 | Knytex CDB200 (759 gsm) | 48 | 0 | 52 | 0 | 0 | 0 | 4.37 | 6h/20C, 2 h/60 C | RTM | 627 | 384AA | 572 |  | static | 16 mm/s |  |  |  | 1 |  | 32
Triax-AA-UP2 | [(±45/0)3/(0/±45)2] | 31 | UP2 | CoRezyn 63-AX-051 | Knytex CDB200 (759 gsm) | 48 | 0 | 52 | 0 | 0 | 0 | 4.37 | 6h/20C, 2 h/60 C | RTM | 628 | 385AA | 549 |  | static | 16 mm/s |  |  |  | 1 |  | 32
Triax-AA-UP2 | [(±45/0)3/(0/±45)2] | 31 | UP2 | CoRezyn 63-AX-051 | Knytex CDB200 (759 gsm) | 48 | 0 | 52 | 0 | 0 | 0 | 4.37 | 6h/20C, 2 h/60 C | RTM | 629 | 386AA | 508 |  | static | 16 mm/s |  |  |  | 1 |  | 32
Triax-AA-UP2 | [(±45/0)3/(0/±45)2] | 31 | UP2 | CoRezyn 63-AX-051 | Knytex CDB200 (759 gsm) | 48 | 0 | 52 | 0 | 0 | 0 | 4.37 | 6h/20C, 2 h/60 C | RTM | 630 | 387AA | 554 |  | static | 16 mm/s |  |  |  | 1 |  | 32
Triax-AA-UP2 | [(±45/0)3/(0/±45)2] | 31 | UP2 | CoRezyn 63-AX-051 | Knytex CDB200 (759 gsm) | 48 | 0 | 52 | 0 | 0 | 0 | 4.37 | 6h/20C, 2 h/60 C | RTM | 631 | 388AA | 533 |  | static | 16 mm/s |  |  |  | 1 |  | 32
Triax-AA-UP2 | [(±45/0)3/(0/±45)2] | 31 | UP2 | CoRezyn 63-AX-051 | Knytex CDB200 (759 gsm) | 48 | 0 | 52 | 0 | 0 | 0 | 4.37 | 6h/20C, 2 h/60 C | RTM | 632 | 389AA | 555 |  | static | 16 mm/s |  |  |  | 1 |  | 32
Triax-AA-UP2 | [(±45/0)3/(0/±45)2] | 31 | UP2 | CoRezyn 63-AX-051 | Knytex CDB200 (759 gsm) | 48 | 0 | 52 | 0 | 0 | 0 | 4.37 | 6h/20C, 2 h/60 C | RTM | 633 | 390AA | 526 |  | static | 16 mm/s |  |  |  | 1 |  | 32
Triax-AA-UP2 | [(±45/0)3/(0/±45)2] | 31 | UP2 | CoRezyn 63-AX-051 | Knytex CDB200 (759 gsm) | 48 | 0 | 52 | 0 | 0 | 0 | 4.37 | 6h/20C, 2 h/60 C | RTM | 634 | 391AA | 503 |  | static | 16 mm/s |  |  |  | 1 |  | 32
Triax-AA-UP2 | [(±45/0)3/(0/±45)2] | 31 | UP2 | CoRezyn 63-AX-051 | Knytex CDB200 (759 gsm) | 48 | 0 | 52 | 0 | 0 | 0 | 4.37 | 6h/20C, 2 h/60 C | RTM | 635 | 392AA | 520 |  | static | 16 mm/s |  |  |  | 1 |  | 32
Triax-AA-UP2 | [(±45/0)3/(0/±45)2] | 31 | UP2 | CoRezyn 63-AX-051 | Knytex CDB200 (759 gsm) | 48 | 0 | 52 | 0 | 0 | 0 | 4.37 | 6h/20C, 2 h/60 C | RTM | 636 | 393AA | 525 |  | static | 16 mm/s |  |  |  | 1 |  | 32
Triax-AA-UP2 | [(±45/0)3/(0/±45)2] | 31 | UP2 | CoRezyn 63-AX-051 | Knytex CDB200 (759 gsm) | 48 | 0 | 52 | 0 | 0 | 0 | 4.37 | 6h/20C, 2 h/60 C | RTM | 637 | 394AA | 497 |  | static | 16 mm/s |  |  |  | 1 |  | 32
Triax-AA-UP2 | [(±45/0)3/(0/±45)2] | 31 | UP2 | CoRezyn 63-AX-051 | Knytex CDB200 (759 gsm) | 48 | 0 | 52 | 0 | 0 | 0 | 4.37 | 6h/20C, 2 h/60 C | RTM | 638 | 395AA | 527 |  | static | 16 mm/s |  |  |  | 1 |  | 32
Triax-AA-UP2 | [(±45/0)3/(0/±45)2] | 31 | UP2 | CoRezyn 63-AX-051 | Knytex CDB200 (759 gsm) | 48 | 0 | 52 | 0 | 0 | 0 | 4.37 | 6h/20C, 2 h/60 C | RTM | 639 | 396AA | 511 |  | static | 16 mm/s |  |  |  | 1 |  | 32
Triax-AA-UP2 | [(±45/0)3/(0/±45)2] | 31 | UP2 | CoRezyn 63-AX-051 | Knytex CDB200 (759 gsm) | 48 | 0 | 52 | 0 | 0 | 0 | 4.37 | 6h/20C, 2 h/60 C | RTM | 640 | 397AA | 519 |  | static | 16 mm/s |  |  |  | 1 |  | 32
Triax-AA-UP2 | [(±45/0)3/(0/±45)2] | 31 | UP2 | CoRezyn 63-AX-051 | Knytex CDB200 (759 gsm) | 48 | 0 | 52 | 0 | 0 | 0 | 4.37 | 6h/20C, 2 h/60 C | RTM | 641 | 398AA | 525 |  | static | 19 mm/s |  |  |  | 1 |  | 38
Triax-AA-UP2 | [(±45/0)3/(0/±45)2] | 31 | UP2 | CoRezyn 63-AX-051 | Knytex CDB200 (759 gsm) | 48 | 0 | 52 | 0 | 0 | 0 | 4.37 | 6h/20C, 2 h/60 C | RTM | 642 | 399AA | 509 |  | static | 19 mm/s |  |  |  | 1 |  | 38
Triax-AA-UP2 | [(±45/0)3/(0/±45)2] | 31 | UP2 | CoRezyn 63-AX-051 | Knytex CDB200 (759 gsm) | 48 | 0 | 52 | 0 | 0 | 0 | 4.37 | 6h/20C, 2 h/60 C | RTM | 643 | 400AA | 555 |  | static | 19 mm/s |  |  |  | 1 |  | 38
Triax-AA-UP2 | [(±45/0)3/(0/±45)2] | 31 | UP2 | CoRezyn 63-AX-051 | Knytex CDB200 (759 gsm) | 48 | 0 | 52 | 0 | 0 | 0 | 4.37 | 6h/20C, 2 h/60 C | RTM | 644 | 401AA | 553 |  | static | 19 mm/s |  |  |  | 1 |  | 38
Triax-AA-UP2 | [(±45/0)3/(0/±45)2] | 31 | UP2 | CoRezyn 63-AX-051 | Knytex CDB200 (759 gsm) | 48 | 0 | 52 | 0 | 0 | 0 | 4.37 | 6h/20C, 2 h/60 C | RTM | 645 | 402AA | 544 |  | static | 19 mm/s |  |  |  | 1 |  | 38
Triax-AA-UP2 | [(±45/0)3/(0/±45)2] | 31 | UP2 | CoRezyn 63-AX-051 | Knytex CDB200 (759 gsm) | 48 | 0 | 52 | 0 | 0 | 0 | 4.37 | 6h/20C, 2 h/60 C | RTM | 646 | 403AA | 491 |  | static | 19 mm/s |  |  |  | 1 |  | 38
Triax-AA-UP2 | [(±45/0)3/(0/±45)2] | 31 | UP2 | CoRezyn 63-AX-051 | Knytex CDB200 (759 gsm) | 48 | 0 | 52 | 0 | 0 | 0 | 4.37 | 6h/20C, 2 h/60 C | RTM | 647 | 404AA | 521 |  | static | 19 mm/s |  |  |  | 1 |  | 38
Triax-AA-UP2 | [(±45/0)3/(0/±45)2] | 31 | UP2 | CoRezyn 63-AX-051 | Knytex CDB200 (759 gsm) | 48 | 0 | 52 | 0 | 0 | 0 | 4.37 | 6h/20C, 2 h/60 C | RTM | 648 | 405AA | 514 |  | static | 19 mm/s |  |  |  | 1 |  | 38
Triax-AA-UP2 | [(±45/0)3/(0/±45)2] | 31 | UP2 | CoRezyn 63-AX-051 | Knytex CDB200 (759 gsm) | 48 | 0 | 52 | 0 | 0 | 0 | 4.37 | 6h/20C, 2 h/60 C | RTM | 649 | 406AA | 532 |  | static | 19 mm/s |  |  |  | 1 |  | 38
Triax-AA-UP2 | [(±45/0)3/(0/±45)2] | 31 | UP2 | CoRezyn 63-AX-051 | Knytex CDB200 (759 gsm) | 48 | 0 | 52 | 0 | 0 | 0 | 4.37 | 6h/20C, 2 h/60 C | RTM | 650 | 407AA | 513 |  | static | 19 mm/s |  |  |  | 1 |  | 38
Triax-AA-UP2 | [(±45/0)3/(0/±45)2] | 31 | UP2 | CoRezyn 63-AX-051 | Knytex CDB200 (759 gsm) | 48 | 0 | 52 | 0 | 0 | 0 | 4.37 | 6h/20C, 2 h/60 C | RTM | 651 | 408AA | 527 |  | static | 19 mm/s |  |  |  | 1 |  | 38
Triax-AA-UP2 | [(±45/0)3/(0/±45)2] | 31 | UP2 | CoRezyn 63-AX-051 | Knytex CDB200 (759 gsm) | 48 | 0 | 52 | 0 | 0 | 0 | 4.37 | 6h/20C, 2 h/60 C | RTM | 652 | 409AA | 542 |  | static | 19 mm/s |  |  |  | 1 |  | 38
Triax-AA-UP2 | [(±45/0)3/(0/±45)2] | 31 | UP2 | CoRezyn 63-AX-051 | Knytex CDB200 (759 gsm) | 48 | 0 | 52 | 0 | 0 | 0 | 4.37 | 6h/20C, 2 h/60 C | RTM | 653 | 410AA | 492 |  | static | 19 mm/s |  |  |  | 1 |  | 38
Triax-AA-UP2 | [(±45/0)3/(0/±45)2] | 31 | UP2 | CoRezyn 63-AX-051 | Knytex CDB200 (759 gsm) | 48 | 0 | 52 | 0 | 0 | 0 | 4.37 | 6h/20C, 2 h/60 C | RTM | 654 | 411AA | 522 |  | static | 19 mm/s |  |  |  | 1 |  | 38
Triax-AA-UP2 | [(±45/0)3/(0/±45)2] | 31 | UP2 | CoRezyn 63-AX-051 | Knytex CDB200 (759 gsm) | 48 | 0 | 52 | 0 | 0 | 0 | 4.37 | 6h/20C, 2 h/60 C | RTM | 655 | 412AA | 477 |  | static | 19 mm/s |  |  |  | 1 |  | 38
Triax-AA-UP2 | [(±45/0)3/(0/±45)2] | 31 | UP2 | CoRezyn 63-AX-051 | Knytex CDB200 (759 gsm) | 48 | 0 | 52 | 0 | 0 | 0 | 4.37 | 6h/20C, 2 h/60 C | RTM | 656 | 413AA | 380 |  | static | 2 mm/s |  |  |  | 1 |  | 3
Triax-AA-UP2 | [(±45/0)3/(0/±45)2] | 31 | UP2 | CoRezyn 63-AX-051 | Knytex CDB200 (759 gsm) | 48 | 0 | 52 | 0 | 0 | 0 | 4.37 | 6h/20C, 2 h/60 C | RTM | 657 | 414AA | 468 |  | static | 2 mm/s |  |  |  | 1 |  | 3
Triax-AA-UP2 | [(±45/0)3/(0/±45)2] | 31 | UP2 | CoRezyn 63-AX-051 | Knytex CDB200 (759 gsm) | 48 | 0 | 52 | 0 | 0 | 0 | 4.37 | 6h/20C, 2 h/60 C | RTM | 658 | 415AA | 389 |  | static | 2 mm/s |  |  |  | 1 |  | 3
Triax-AA-UP2 | [(±45/0)3/(0/±45)2] | 31 | UP2 | CoRezyn 63-AX-051 | Knytex CDB200 (759 gsm) | 48 | 0 | 52 | 0 | 0 | 0 | 4.37 | 6h/20C, 2 h/60 C | RTM | 659 | 416AA | 357 |  | static | 2 mm/s |  |  |  | 1 |  | 3
Triax-AA-UP2 | [(±45/0)3/(0/±45)2] | 31 | UP2 | CoRezyn 63-AX-051 | Knytex CDB200 (759 gsm) | 48 | 0 | 52 | 0 | 0 | 0 | 4.37 | 6h/20C, 2 h/60 C | RTM | 660 | 417AA | 365 |  | static | 2 mm/s |  |  |  | 1 |  | 3
Triax-AA-UP2 | [(±45/0)3/(0/±45)2] | 31 | UP2 | CoRezyn 63-AX-051 | Knytex CDB200 (759 gsm) | 48 | 0 | 52 | 0 | 0 | 0 | 4.37 | 6h/20C, 2 h/60 C | RTM | 661 | 418AA | 448 |  | static | 2 mm/s |  |  |  | 1 |  | 3
Triax-AA-UP2 | [(±45/0)3/(0/±45)2] | 31 | UP2 | CoRezyn 63-AX-051 | Knytex CDB200 (759 gsm) | 48 | 0 | 52 | 0 | 0 | 0 | 4.37 | 6h/20C, 2 h/60 C | RTM | 662 | 419AA | 378 |  | static | 2 mm/s |  |  |  | 1 |  | 3
Triax-AA-UP2 | [(±45/0)3/(0/±45)2] | 31 | UP2 | CoRezyn 63-AX-051 | Knytex CDB200 (759 gsm) | 48 | 0 | 52 | 0 | 0 | 0 | 4.37 | 6h/20C, 2 h/60 C | RTM | 663 | 420AA | 476 |  | static | 2 mm/s |  |  |  | 1 |  | 3
Triax-AA-UP2 | [(±45/0)3/(0/±45)2] | 31 | UP2 | CoRezyn 63-AX-051 | Knytex CDB200 (759 gsm) | 48 | 0 | 52 | 0 | 0 | 0 | 4.37 | 6h/20C, 2 h/60 C | RTM | 664 | 421AA | 456 |  | static | 2 mm/s |  |  |  | 1 |  | 3
Triax-AA-UP2 | [(±45/0)3/(0/±45)2] | 31 | UP2 | CoRezyn 63-AX-051 | Knytex CDB200 (759 gsm) | 48 | 0 | 52 | 0 | 0 | 0 | 4.37 | 6h/20C, 2 h/60 C | RTM | 665 | 422AA | 384 |  | static | 2 mm/s |  |  |  | 1 |  | 3
Triax-AA-UP2 | [(±45/0)3/(0/±45)2] | 31 | UP2 | CoRezyn 63-AX-051 | Knytex CDB200 (759 gsm) | 48 | 0 | 52 | 0 | 0 | 0 | 4.37 | 6h/20C, 2 h/60 C | RTM | 666 | 423AA | 354 |  | static | 2 mm/s |  |  |  | 1 |  | 3
Triax-AA-UP2 | [(±45/0)3/(0/±45)2] | 31 | UP2 | CoRezyn 63-AX-051 | Knytex CDB200 (759 gsm) | 48 | 0 | 52 | 0 | 0 | 0 | 4.37 | 6h/20C, 2 h/60 C | RTM | 667 | 424AA | 441 |  | static | 2 mm/s |  |  |  | 1 |  | 3
Triax-AA-UP2 | [(±45/0)3/(0/±45)2] | 31 | UP2 | CoRezyn 63-AX-051 | Knytex CDB200 (759 gsm) | 48 | 0 | 52 | 0 | 0 | 0 | 4.37 | 6h/20C, 2 h/60 C | RTM | 668 | 425AA | 394 |  | static | 2 mm/s |  |  |  | 1 |  | 3
Triax-AA-UP2 | [(±45/0)3/(0/±45)2] | 31 | UP2 | CoRezyn 63-AX-051 | Knytex CDB200 (759 gsm) | 48 | 0 | 52 | 0 | 0 | 0 | 4.37 | 6h/20C, 2 h/60 C | RTM | 669 | 426AA | 437 |  | static | 2 mm/s |  |  |  | 1 |  | 3
Triax-AA-UP2 | [(±45/0)3/(0/±45)2] | 31 | UP2 | CoRezyn 63-AX-051 | Knytex CDB200 (759 gsm) | 48 | 0 | 52 | 0 | 0 | 0 | 4.37 | 6h/20C, 2 h/60 C | RTM | 670 | 427AA | 386 |  | static | 2 mm/s |  |  |  | 1 |  | 3
Triax-AA-UP2 | [(±45/0)3/(0/±45)2] | 31 | UP2 | CoRezyn 63-AX-051 | Knytex CDB200 (759 gsm) | 48 | 0 | 52 | 0 | 0 | 0 | 4.37 | 6h/20C, 2 h/60 C | RTM | 671 | 428AA | 537 |  | static | 22 mm/s |  |  |  | 1 |  | 44
Triax-AA-UP2 | [(±45/0)3/(0/±45)2] | 31 | UP2 | CoRezyn 63-AX-051 | Knytex CDB200 (759 gsm) | 48 | 0 | 52 | 0 | 0 | 0 | 4.37 | 6h/20C, 2 h/60 C | RTM | 672 | 429AA | 528 |  | static | 22 mm/s |  |  |  | 1 |  | 44
Triax-AA-UP2 | [(±45/0)3/(0/±45)2] | 31 | UP2 | CoRezyn 63-AX-051 | Knytex CDB200 (759 gsm) | 48 | 0 | 52 | 0 | 0 | 0 | 4.37 | 6h/20C, 2 h/60 C | RTM | 673 | 430AA | 503 |  | static | 22 mm/s |  |  |  | 1 |  | 44
Triax-AA-UP2 | [(±45/0)3/(0/±45)2] | 31 | UP2 | CoRezyn 63-AX-051 | Knytex CDB200 (759 gsm) | 48 | 0 | 52 | 0 | 0 | 0 | 4.37 | 6h/20C, 2 h/60 C | RTM | 674 | 431AA | 540 |  | static | 22 mm/s |  |  |  | 1 |  | 44
Triax-AA-UP2 | [(±45/0)3/(0/±45)2] | 31 | UP2 | CoRezyn 63-AX-051 | Knytex CDB200 (759 gsm) | 48 | 0 | 52 | 0 | 0 | 0 | 4.37 | 6h/20C, 2 h/60 C | RTM | 675 | 432AA | 520 |  | static | 22 mm/s |  |  |  | 1 |  | 44
Triax-AA-UP2 | [(±45/0)3/(0/±45)2] | 31 | UP2 | CoRezyn 63-AX-051 | Knytex CDB200 (759 gsm) | 48 | 0 | 52 | 0 | 0 | 0 | 4.37 | 6h/20C, 2 h/60 C | RTM | 676 | 433AA | 546 |  | static | 22 mm/s |  |  |  | 1 |  | 44
Triax-AA-UP2 | [(±45/0)3/(0/±45)2] | 31 | UP2 | CoRezyn 63-AX-051 | Knytex CDB200 (759 gsm) | 48 | 0 | 52 | 0 | 0 | 0 | 4.37 | 6h/20C, 2 h/60 C | RTM | 677 | 434AA | 535 |  | static | 22 mm/s |  |  |  | 1 |  | 44
Triax-AA-UP2 | [(±45/0)3/(0/±45)2] | 31 | UP2 | CoRezyn 63-AX-051 | Knytex CDB200 (759 gsm) | 48 | 0 | 52 | 0 | 0 | 0 | 4.37 | 6h/20C, 2 h/60 C | RTM | 678 | 435AA | 546 |  | static | 22 mm/s |  |  |  | 1 |  | 44
Triax-AA-UP2 | [(±45/0)3/(0/±45)2] | 31 | UP2 | CoRezyn 63-AX-051 | Knytex CDB200 (759 gsm) | 48 | 0 | 52 | 0 | 0 | 0 | 4.37 | 6h/20C, 2 h/60 C | RTM | 679 | 436AA | 559 |  | static | 22 mm/s |  |  |  | 1 |  | 44
Triax-AA-UP2 | [(±45/0)3/(0/±45)2] | 31 | UP2 | CoRezyn 63-AX-051 | Knytex CDB200 (759 gsm) | 48 | 0 | 52 | 0 | 0 | 0 | 4.37 | 6h/20C, 2 h/60 C | RTM | 680 | 437AA | 525 |  | static | 22 mm/s |  |  |  | 1 |  | 44
Triax-AA-UP2 | [(±45/0)3/(0/±45)2] | 31 | UP2 | CoRezyn 63-AX-051 | Knytex CDB200 (759 gsm) | 48 | 0 | 52 | 0 | 0 | 0 | 4.37 | 6h/20C, 2 h/60 C | RTM | 681 | 438AA | 547 |  | static | 22 mm/s |  |  |  | 1 |  | 44
Triax-AA-UP2 | [(±45/0)3/(0/±45)2] | 31 | UP2 | CoRezyn 63-AX-051 | Knytex CDB200 (759 gsm) | 48 | 0 | 52 | 0 | 0 | 0 | 4.37 | 6h/20C, 2 h/60 C | RTM | 682 | 439AA | 533 |  | static | 22 mm/s |  |  |  | 1 |  | 44
Triax-AA-UP2 | [(±45/0)3/(0/±45)2] | 31 | UP2 | CoRezyn 63-AX-051 | Knytex CDB200 (759 gsm) | 48 | 0 | 52 | 0 | 0 | 0 | 4.37 | 6h/20C, 2 h/60 C | RTM | 683 | 440AA | 523 |  | static | 22 mm/s |  |  |  | 1 |  | 44
Triax-AA-UP2 | [(±45/0)3/(0/±45)2] | 31 | UP2 | CoRezyn 63-AX-051 | Knytex CDB200 (759 gsm) | 48 | 0 | 52 | 0 | 0 | 0 | 4.37 | 6h/20C, 2 h/60 C | RTM | 684 | 441AA | 520 |  | static | 22 mm/s |  |  |  | 1 |  | 44
Triax-AA-UP2 | [(±45/0)3/(0/±45)2] | 31 | UP2 | CoRezyn 63-AX-051 | Knytex CDB200 (759 gsm) | 48 | 0 | 52 | 0 | 0 | 0 | 4.37 | 6h/20C, 2 h/60 C | RTM | 685 | 442AA | 552 |  | static | 22 mm/s |  |  |  | 1 |  | 44
Triax-AA-UP2 | [(±45/0)3/(0/±45)2] | 31 | UP2 | CoRezyn 63-AX-051 | Knytex CDB200 (759 gsm) | 48 | 0 | 52 | 0 | 0 | 0 | 4.37 | 6h/20C, 2 h/60 C | RTM | 707 | 464AA |  | -323 | static | 2 mm/s |  |  |  | 1 |  | 3
Triax-AA-UP2 | [(±45/0)3/(0/±45)2] | 31 | UP2 | CoRezyn 63-AX-051 | Knytex CDB200 (759 gsm) | 48 | 0 | 52 | 0 | 0 | 0 | 4.37 | 6h/20C, 2 h/60 C | RTM | 708 | 465AA |  | -371 | static | 2 mm/s |  |  |  | 1 |  | 3
Triax-AA-UP2 | [(±45/0)3/(0/±45)2] | 31 | UP2 | CoRezyn 63-AX-051 | Knytex CDB200 (759 gsm) | 48 | 0 | 52 | 0 | 0 | 0 | 4.37 | 6h/20C, 2 h/60 C | RTM | 709 | 466AA |  | -311 | static | 2 mm/s |  |  |  | 1 |  | 3
Triax-AA-UP2 | [(±45/0)3/(0/±45)2] | 31 | UP2 | CoRezyn 63-AX-051 | Knytex CDB200 (759 gsm) | 48 | 0 | 52 | 0 | 0 | 0 | 4.37 | 6h/20C, 2 h/60 C | RTM | 710 | 467AA |  | -313 | static | 2 mm/s |  |  |  | 1 |  | 3
Triax-AA-UP2 | [(±45/0)3/(0/±45)2] | 31 | UP2 | CoRezyn 63-AX-051 | Knytex CDB200 (759 gsm) | 48 | 0 | 52 | 0 | 0 | 0 | 4.37 | 6h/20C, 2 h/60 C | RTM | 711 | 468AA |  | -330 | static | 2 mm/s |  |  |  | 1 |  | 3
Triax-AA-UP2 | [(±45/0)3/(0/±45)2] | 31 | UP2 | CoRezyn 63-AX-051 | Knytex CDB200 (759 gsm) | 48 | 0 | 52 | 0 | 0 | 0 | 4.37 | 6h/20C, 2 h/60 C | RTM | 712 | 469AA |  | -305 | static | 2 mm/s |  |  |  | 1 |  | 3
Triax-AA-UP2 | [(±45/0)3/(0/±45)2] | 31 | UP2 | CoRezyn 63-AX-051 | Knytex CDB200 (759 gsm) | 48 | 0 | 52 | 0 | 0 | 0 | 4.37 | 6h/20C, 2 h/60 C | RTM | 713 | 470AA |  | -319 | static | 2 mm/s |  |  |  | 1 |  | 3
Triax-AA-UP2 | [(±45/0)3/(0/±45)2] | 31 | UP2 | CoRezyn 63-AX-051 | Knytex CDB200 (759 gsm) | 48 | 0 | 52 | 0 | 0 | 0 | 4.37 | 6h/20C, 2 h/60 C | RTM | 714 | 471AA |  | -304 | static | 2 mm/s |  |  |  | 1 |  | 3
Triax-AA-UP2 | [(±45/0)3/(0/±45)2] | 31 | UP2 | CoRezyn 63-AX-051 | Knytex CDB200 (759 gsm) | 48 | 0 | 52 | 0 | 0 | 0 | 4.37 | 6h/20C, 2 h/60 C | RTM | 715 | 472AA |  | -326 | static | 2 mm/s |  |  |  | 1 |  | 3
Triax-AA-UP2 | [(±45/0)3/(0/±45)2] | 31 | UP2 | CoRezyn 63-AX-051 | Knytex CDB200 (759 gsm) | 48 | 0 | 52 | 0 | 0 | 0 | 4.37 | 6h/20C, 2 h/60 C | RTM | 716 | 473AA |  | -334 | static | 2 mm/s |  |  |  | 1 |  | 3
Triax-AA-UP2 | [(±45/0)3/(0/±45)2] | 31 | UP2 | CoRezyn 63-AX-051 | Knytex CDB200 (759 gsm) | 48 | 0 | 52 | 0 | 0 | 0 | 4.37 | 6h/20C, 2 h/60 C | RTM | 717 | 474AA |  | -311 | static | 13 mm/s |  |  |  | 1 |  | 25
Triax-AA-UP2 | [(±45/0)3/(0/±45)2] | 31 | UP2 | CoRezyn 63-AX-051 | Knytex CDB200 (759 gsm) | 48 | 0 | 52 | 0 | 0 | 0 | 4.37 | 6h/20C, 2 h/60 C | RTM | 718 | 475AA |  | -313 | static | 13 mm/s |  |  |  | 1 |  | 25
Triax-AA-UP2 | [(±45/0)3/(0/±45)2] | 31 | UP2 | CoRezyn 63-AX-051 | Knytex CDB200 (759 gsm) | 48 | 0 | 52 | 0 | 0 | 0 | 4.37 | 6h/20C, 2 h/60 C | RTM | 719 | 476AA |  | -311 | static | 13 mm/s |  |  |  | 1 |  | 25
Triax-AA-UP2 | [(±45/0)3/(0/±45)2] | 31 | UP2 | CoRezyn 63-AX-051 | Knytex CDB200 (759 gsm) | 48 | 0 | 52 | 0 | 0 | 0 | 4.37 | 6h/20C, 2 h/60 C | RTM | 720 | 477AA |  | -302 | static | 13 mm/s |  |  |  | 1 |  | 25
Triax-AA-UP2 | [(±45/0)3/(0/±45)2] | 31 | UP2 | CoRezyn 63-AX-051 | Knytex CDB200 (759 gsm) | 48 | 0 | 52 | 0 | 0 | 0 | 4.37 | 6h/20C, 2 h/60 C | RTM | 721 | 478AA |  | -307 | static | 13 mm/s |  |  |  | 1 |  | 25
Triax-AA-UP2 | [(±45/0)3/(0/±45)2] | 31 | UP2 | CoRezyn 63-AX-051 | Knytex CDB200 (759 gsm) | 48 | 0 | 52 | 0 | 0 | 0 | 4.37 | 6h/20C, 2 h/60 C | RTM | 722 | 479AA |  | -306 | static | 13 mm/s |  |  |  | 1 |  | 25
Triax-AA-UP2 | [(±45/0)3/(0/±45)2] | 31 | UP2 | CoRezyn 63-AX-051 | Knytex CDB200 (759 gsm) | 48 | 0 | 52 | 0 | 0 | 0 | 4.37 | 6h/20C, 2 h/60 C | RTM | 723 | 480AA |  | -302 | static | 13 mm/s |  |  |  | 1 |  | 25
Triax-AA-UP2 | [(±45/0)3/(0/±45)2] | 31 | UP2 | CoRezyn 63-AX-051 | Knytex CDB200 (759 gsm) | 48 | 0 | 52 | 0 | 0 | 0 | 4.37 | 6h/20C, 2 h/60 C | RTM | 724 | 481AA |  | -320 | static | 13 mm/s |  |  |  | 1 |  | 25
Triax-AA-UP2 | [(±45/0)3/(0/±45)2] | 31 | UP2 | CoRezyn 63-AX-051 | Knytex CDB200 (759 gsm) | 48 | 0 | 52 | 0 | 0 | 0 | 4.37 | 6h/20C, 2 h/60 C | RTM | 725 | 482AA |  | -316 | static | 13 mm/s |  |  |  | 1 |  | 25
Triax-AA-UP2 | [(±45/0)3/(0/±45)2] | 31 | UP2 | CoRezyn 63-AX-051 | Knytex CDB200 (759 gsm) | 48 | 0 | 52 | 0 | 0 | 0 | 4.37 | 6h/20C, 2 h/60 C | RTM | 726 | 483AA |  | -313 | static | 13 mm/s |  |  |  | 1 |  | 25
Triax-AA-UP2 | [(±45/0)3/(0/±45)2] | 31 | UP2 | CoRezyn 63-AX-051 | Knytex CDB200 (759 gsm) | 48 | 0 | 52 | 0 | 0 | 0 | 4.37 | 6h/20C, 2 h/60 C | RTM | 727 | 484AA |  | -321 | static | 10 mm/s |  |  |  | 1 |  | 19
Triax-AA-UP2 | [(±45/0)3/(0/±45)2] | 31 | UP2 | CoRezyn 63-AX-051 | Knytex CDB200 (759 gsm) | 48 | 0 | 52 | 0 | 0 | 0 | 4.37 | 6h/20C, 2 h/60 C | RTM | 728 | 485AA |  | -334 | static | 10 mm/s |  |  |  | 1 |  | 19
Triax-AA-UP2 | [(±45/0)3/(0/±45)2] | 31 | UP2 | CoRezyn 63-AX-051 | Knytex CDB200 (759 gsm) | 48 | 0 | 52 | 0 | 0 | 0 | 4.37 | 6h/20C, 2 h/60 C | RTM | 729 | 486AA |  | -333 | static | 10 mm/s |  |  |  | 1 |  | 19
Triax-AA-UP2 | [(±45/0)3/(0/±45)2] | 31 | UP2 | CoRezyn 63-AX-051 | Knytex CDB200 (759 gsm) | 48 | 0 | 52 | 0 | 0 | 0 | 4.37 | 6h/20C, 2 h/60 C | RTM | 730 | 487AA |  | -329 | static | 10 mm/s |  |  |  | 1 |  | 19
Triax-AA-UP2 | [(±45/0)3/(0/±45)2] | 31 | UP2 | CoRezyn 63-AX-051 | Knytex CDB200 (759 gsm) | 48 | 0 | 52 | 0 | 0 | 0 | 4.37 | 6h/20C, 2 h/60 C | RTM | 731 | 488AA |  | -337 | static | 10 mm/s |  |  |  | 1 |  | 19
Triax-AA-UP2 | [(±45/0)3/(0/±45)2] | 31 | UP2 | CoRezyn 63-AX-051 | Knytex CDB200 (759 gsm) | 48 | 0 | 52 | 0 | 0 | 0 | 4.37 | 6h/20C, 2 h/60 C | RTM | 732 | 489AA |  | -314 | static | 10 mm/s |  |  |  | 1 |  | 19
Triax-AA-UP2 | [(±45/0)3/(0/±45)2] | 31 | UP2 | CoRezyn 63-AX-051 | Knytex CDB200 (759 gsm) | 48 | 0 | 52 | 0 | 0 | 0 | 4.37 | 6h/20C, 2 h/60 C | RTM | 733 | 490AA |  | -325 | static | 10 mm/s |  |  |  | 1 |  | 19
Triax-AA-UP2 | [(±45/0)3/(0/±45)2] | 31 | UP2 | CoRezyn 63-AX-051 | Knytex CDB200 (759 gsm) | 48 | 0 | 52 | 0 | 0 | 0 | 4.37 | 6h/20C, 2 h/60 C | RTM | 734 | 491AA |  | -322 | static | 10 mm/s |  |  |  | 1 |  | 19
Triax-AA-UP2 | [(±45/0)3/(0/±45)2] | 31 | UP2 | CoRezyn 63-AX-051 | Knytex CDB200 (759 gsm) | 48 | 0 | 52 | 0 | 0 | 0 | 4.37 | 6h/20C, 2 h/60 C | RTM | 735 | 492AA |  | -331 | static | 10 mm/s |  |  |  | 1 |  | 19
Triax-AA-UP2 | [(±45/0)3/(0/±45)2] | 31 | UP2 | CoRezyn 63-AX-051 | Knytex CDB200 (759 gsm) | 48 | 0 | 52 | 0 | 0 | 0 | 4.37 | 6h/20C, 2 h/60 C | RTM | 736 | 493AA |  | -323 | static | 10 mm/s |  |  |  | 1 |  | 19
Triax-AA-UP2 | [(±45/0)3/(0/±45)2] | 31 | UP2 | CoRezyn 63-AX-051 | Knytex CDB200 (759 gsm) | 48 | 0 | 52 | 0 | 0 | 0 | 4.37 | 6h/20C, 2 h/60 C | RTM | 737 | 494AA |  | -320 | static | 10 mm/s |  |  |  | 1 |  | 19
Triax-AA-UP2 | [(±45/0)3/(0/±45)2] | 31 | UP2 | CoRezyn 63-AX-051 | Knytex CDB200 (759 gsm) | 48 | 0 | 52 | 0 | 0 | 0 | 4.37 | 6h/20C, 2 h/60 C | RTM | 738 | 495AA |  | -318 | static | 10 mm/s |  |  |  | 1 |  | 19
Triax-AA-UP2 | [(±45/0)3/(0/±45)2] | 31 | UP2 | CoRezyn 63-AX-051 | Knytex CDB200 (759 gsm) | 48 | 0 | 52 | 0 | 0 | 0 | 4.37 | 6h/20C, 2 h/60 C | RTM | 739 | 496AA |  | -316 | static | 10 mm/s |  |  |  | 1 |  | 19
Triax-AA-UP2 | [(±45/0)3/(0/±45)2] | 31 | UP2 | CoRezyn 63-AX-051 | Knytex CDB200 (759 gsm) | 48 | 0 | 52 | 0 | 0 | 0 | 4.37 | 6h/20C, 2 h/60 C | RTM | 740 | 497AA |  | -331 | static | 10 mm/s |  |  |  | 1 |  | 19
Triax-AA-UP2 | [(±45/0)3/(0/±45)2] | 31 | UP2 | CoRezyn 63-AX-051 | Knytex CDB200 (759 gsm) | 48 | 0 | 52 | 0 | 0 | 0 | 4.37 | 6h/20C, 2 h/60 C | RTM | 741 | 498AA |  | -323 | static | 10 mm/s |  |  |  | 1 |  | 19
Triax-AA-UP2 | [(±45/0)3/(0/±45)2] | 31 | UP2 | CoRezyn 63-AX-051 | Knytex CDB200 (759 gsm) | 48 | 0 | 52 | 0 | 0 | 0 | 4.37 | 6h/20C, 2 h/60 C | RTM | 742 | 499AA |  | -332 | static | 10 mm/s |  |  |  | 1 |  | 19
Triax-AA-UP2 | [(±45/0)3/(0/±45)2] | 31 | UP2 | CoRezyn 63-AX-051 | Knytex CDB200 (759 gsm) | 48 | 0 | 52 | 0 | 0 | 0 | 4.37 | 6h/20C, 2 h/60 C | RTM | 743 | 500AA |  | -327 | static | 10 mm/s |  |  |  | 1 |  | 19
Triax-AA-UP2 | [(±45/0)3/(0/±45)2] | 31 | UP2 | CoRezyn 63-AX-051 | Knytex CDB200 (759 gsm) | 48 | 0 | 52 | 0 | 0 | 0 | 4.37 | 6h/20C, 2 h/60 C | RTM | 744 | 501AA |  | -313 | static | 10 mm/s |  |  |  | 1 |  | 19
Triax-AA-UP2 | [(±45/0)3/(0/±45)2] | 31 | UP2 | CoRezyn 63-AX-051 | Knytex CDB200 (759 gsm) | 48 | 0 | 52 | 0 | 0 | 0 | 4.37 | 6h/20C, 2 h/60 C | RTM | 745 | 502AA |  | -322 | static | 10 mm/s |  |  |  | 1 |  | 19
Triax-AA-UP2 | [(±45/0)3/(0/±45)2] | 31 | UP2 | CoRezyn 63-AX-051 | Knytex CDB200 (759 gsm) | 48 | 0 | 52 | 0 | 0 | 0 | 4.37 | 6h/20C, 2 h/60 C | RTM | 746 | 503AA |  | -320 | static | 10 mm/s |  |  |  | 1 |  | 19
Triax-AA-UP2 | [(±45/0)3/(0/±45)2] | 31 | UP2 | CoRezyn 63-AX-051 | Knytex CDB200 (759 gsm) | 48 | 0 | 52 | 0 | 0 | 0 | 4.37 | 6h/20C, 2 h/60 C | RTM | 747 | 504AA |  | -358 | static | 6 mm/s |  |  |  | 1 |  | 13
Triax-AA-UP2 | [(±45/0)3/(0/±45)2] | 31 | UP2 | CoRezyn 63-AX-051 | Knytex CDB200 (759 gsm) | 48 | 0 | 52 | 0 | 0 | 0 | 4.37 | 6h/20C, 2 h/60 C | RTM | 748 | 505AA |  | -330 | static | 6 mm/s |  |  |  | 1 |  | 13
Triax-AA-UP2 | [(±45/0)3/(0/±45)2] | 31 | UP2 | CoRezyn 63-AX-051 | Knytex CDB200 (759 gsm) | 48 | 0 | 52 | 0 | 0 | 0 | 4.37 | 6h/20C, 2 h/60 C | RTM | 749 | 506AA |  | -347 | static | 6 mm/s |  |  |  | 1 |  | 13
Triax-AA-UP2 | [(±45/0)3/(0/±45)2] | 31 | UP2 | CoRezyn 63-AX-051 | Knytex CDB200 (759 gsm) | 48 | 0 | 52 | 0 | 0 | 0 | 4.37 | 6h/20C, 2 h/60 C | RTM | 750 | 507AA |  | -335 | static | 6 mm/s |  |  |  | 1 |  | 13
Triax-AA-UP2 | [(±45/0)3/(0/±45)2] | 31 | UP2 | CoRezyn 63-AX-051 | Knytex CDB200 (759 gsm) | 48 | 0 | 52 | 0 | 0 | 0 | 4.37 | 6h/20C, 2 h/60 C | RTM | 751 | 508AA |  | -351 | static | 6 mm/s |  |  |  | 1 |  | 13
Triax-AA-UP2 | [(±45/0)3/(0/±45)2] | 31 | UP2 | CoRezyn 63-AX-051 | Knytex CDB200 (759 gsm) | 48 | 0 | 52 | 0 | 0 | 0 | 4.37 | 6h/20C, 2 h/60 C | RTM | 752 | 509AA |  | -353 | static | 6 mm/s |  |  |  | 1 |  | 13
Triax-AA-UP2 | [(±45/0)3/(0/±45)2] | 31 | UP2 | CoRezyn 63-AX-051 | Knytex CDB200 (759 gsm) | 48 | 0 | 52 | 0 | 0 | 0 | 4.37 | 6h/20C, 2 h/60 C | RTM | 753 | 510AA |  | -355 | static | 6 mm/s |  |  |  | 1 |  | 13
Triax-AA-UP2 | [(±45/0)3/(0/±45)2] | 31 | UP2 | CoRezyn 63-AX-051 | Knytex CDB200 (759 gsm) | 48 | 0 | 52 | 0 | 0 | 0 | 4.37 | 6h/20C, 2 h/60 C | RTM | 754 | 511AA |  | -329 | static | 6 mm/s |  |  |  | 1 |  | 13
Triax-AA-UP2 | [(±45/0)3/(0/±45)2] | 31 | UP2 | CoRezyn 63-AX-051 | Knytex CDB200 (759 gsm) | 48 | 0 | 52 | 0 | 0 | 0 | 4.37 | 6h/20C, 2 h/60 C | RTM | 755 | 512AA |  | -339 | static | 6 mm/s |  |  |  | 1 |  | 13
Triax-AA-UP2 | [(±45/0)3/(0/±45)2] | 31 | UP2 | CoRezyn 63-AX-051 | Knytex CDB200 (759 gsm) | 48 | 0 | 52 | 0 | 0 | 0 | 4.37 | 6h/20C, 2 h/60 C | RTM | 756 | 513AA |  | -354 | static | 6 mm/s |  |  |  | 1 |  | 13
Triax-AA-UP2 | [(±45/0)3/(0/±45)2] | 31 | UP2 | CoRezyn 63-AX-051 | Knytex CDB200 (759 gsm) | 48 | 0 | 52 | 0 | 0 | 0 | 4.37 | 6h/20C, 2 h/60 C | RTM | 757 | 514AA |  | -264 | static | 22 mm/s |  |  |  | 1 |  | 44
Triax-AA-UP2 | [(±45/0)3/(0/±45)2] | 31 | UP2 | CoRezyn 63-AX-051 | Knytex CDB200 (759 gsm) | 48 | 0 | 52 | 0 | 0 | 0 | 4.37 | 6h/20C, 2 h/60 C | RTM | 758 | 515AA |  | -262 | static | 22 mm/s |  |  |  | 1 |  | 44
Triax-AA-UP2 | [(±45/0)3/(0/±45)2] | 31 | UP2 | CoRezyn 63-AX-051 | Knytex CDB200 (759 gsm) | 48 | 0 | 52 | 0 | 0 | 0 | 4.37 | 6h/20C, 2 h/60 C | RTM | 759 | 516AA |  | -265 | static | 22 mm/s |  |  |  | 1 |  | 44
Triax-AA-UP2 | [(±45/0)3/(0/±45)2] | 31 | UP2 | CoRezyn 63-AX-051 | Knytex CDB200 (759 gsm) | 48 | 0 | 52 | 0 | 0 | 0 | 4.37 | 6h/20C, 2 h/60 C | RTM | 760 | 517AA |  | -263 | static | 22 mm/s |  |  |  | 1 |  | 44
Triax-AA-UP2 | [(±45/0)3/(0/±45)2] | 31 | UP2 | CoRezyn 63-AX-051 | Knytex CDB200 (759 gsm) | 48 | 0 | 52 | 0 | 0 | 0 | 4.37 | 6h/20C, 2 h/60 C | RTM | 761 | 518AA |  | -267 | static | 22 mm/s |  |  |  | 1 |  | 44
Triax-AA-UP2 | [(±45/0)3/(0/±45)2] | 31 | UP2 | CoRezyn 63-AX-051 | Knytex CDB200 (759 gsm) | 48 | 0 | 52 | 0 | 0 | 0 | 4.37 | 6h/20C, 2 h/60 C | RTM | 762 | 519AA |  | -273 | static | 22 mm/s |  |  |  | 1 |  | 44
Triax-AA-UP2 | [(±45/0)3/(0/±45)2] | 31 | UP2 | CoRezyn 63-AX-051 | Knytex CDB200 (759 gsm) | 48 | 0 | 52 | 0 | 0 | 0 | 4.37 | 6h/20C, 2 h/60 C | RTM | 763 | 520AA |  | -266 | static | 22 mm/s |  |  |  | 1 |  | 44
Triax-AA-UP2 | [(±45/0)3/(0/±45)2] | 31 | UP2 | CoRezyn 63-AX-051 | Knytex CDB200 (759 gsm) | 48 | 0 | 52 | 0 | 0 | 0 | 4.37 | 6h/20C, 2 h/60 C | RTM | 764 | 521AA |  | -264 | static | 22 mm/s |  |  |  | 1 |  | 44
Triax-AA-UP2 | [(±45/0)3/(0/±45)2] | 31 | UP2 | CoRezyn 63-AX-051 | Knytex CDB200 (759 gsm) | 48 | 0 | 52 | 0 | 0 | 0 | 4.37 | 6h/20C, 2 h/60 C | RTM | 765 | 522AA |  | -269 | static | 22 mm/s |  |  |  | 1 |  | 44
Triax-AA-UP2 | [(±45/0)3/(0/±45)2] | 31 | UP2 | CoRezyn 63-AX-051 | Knytex CDB200 (759 gsm) | 48 | 0 | 52 | 0 | 0 | 0 | 4.37 | 6h/20C, 2 h/60 C | RTM | 766 | 523AA |  | -266 | static | 22 mm/s |  |  |  | 1 |  | 44
Triax-AA-UP2 | [(±45/0)3/(0/±45)2] | 31 | UP2 | CoRezyn 63-AX-051 | Knytex CDB200 (759 gsm) | 48 | 0 | 52 | 0 | 0 | 0 | 4.37 | 6h/20C, 2 h/60 C | RTM | 1233 | 443AA |  | -254 | static | 25 mm/s |  |  |  | 1 |  | 50
Triax-AA-UP2 | [(±45/0)3/(0/±45)2] | 31 | UP2 | CoRezyn 63-AX-051 | Knytex CDB200 (759 gsm) | 48 | 0 | 52 | 0 | 0 | 0 | 4.37 | 6h/20C, 2 h/60 C | RTM | 1234 | 444AA |  | -250 | static | 25 mm/s |  |  |  | 1 |  | 50
Triax-AA-UP2 | [(±45/0)3/(0/±45)2] | 31 | UP2 | CoRezyn 63-AX-051 | Knytex CDB200 (759 gsm) | 48 | 0 | 52 | 0 | 0 | 0 | 4.37 | 6h/20C, 2 h/60 C | RTM | 1235 | 445AA |  | -250 | static | 25 mm/s |  |  |  | 1 |  | 50
Triax-AA-UP2 | [(±45/0)3/(0/±45)2] | 31 | UP2 | CoRezyn 63-AX-051 | Knytex CDB200 (759 gsm) | 48 | 0 | 52 | 0 | 0 | 0 | 4.37 | 6h/20C, 2 h/60 C | RTM | 1236 | 446AA |  | -250 | static | 13 mm/s |  |  |  | 1 |  | 50
Triax-AA-UP2 | [(±45/0)3/(0/±45)2] | 31 | UP2 | CoRezyn 63-AX-051 | Knytex CDB200 (759 gsm) | 48 | 0 | 52 | 0 | 0 | 0 | 4.37 | 6h/20C, 2 h/60 C | RTM | 1237 | 447AA |  | -249 | static | 25 mm/s |  |  |  | 1 |  | 50
Triax-AA-UP2 | [(±45/0)3/(0/±45)2] | 31 | UP2 | CoRezyn 63-AX-051 | Knytex CDB200 (759 gsm) | 48 | 0 | 52 | 0 | 0 | 0 | 4.37 | 6h/20C, 2 h/60 C | RTM | 1238 | 448AA |  | -251 | static | 25 mm/s |  |  |  | 1 |  | 50
Triax-AA-UP2 | [(±45/0)3/(0/±45)2] | 31 | UP2 | CoRezyn 63-AX-051 | Knytex CDB200 (759 gsm) | 48 | 0 | 52 | 0 | 0 | 0 | 4.37 | 6h/20C, 2 h/60 C | RTM | 1239 | 449AA |  | -252 | static | 25 mm/s |  |  |  | 1 |  | 50
Triax-AA-UP2 | [(±45/0)3/(0/±45)2] | 31 | UP2 | CoRezyn 63-AX-051 | Knytex CDB200 (759 gsm) | 48 | 0 | 52 | 0 | 0 | 0 | 4.37 | 6h/20C, 2 h/60 C | RTM | 1240 | 450AA |  | -256 | static | 25 mm/s |  |  |  | 1 |  | 50
Triax-AA-UP2 | [(±45/0)3/(0/±45)2] | 31 | UP2 | CoRezyn 63-AX-051 | Knytex CDB200 (759 gsm) | 48 | 0 | 52 | 0 | 0 | 0 | 4.37 | 6h/20C, 2 h/60 C | RTM | 1241 | 451AA |  | -249 | static | 25 mm/s |  |  |  | 1 |  | 50
Triax-AA-UP2 | [(±45/0)3/(0/±45)2] | 31 | UP2 | CoRezyn 63-AX-051 | Knytex CDB200 (759 gsm) | 48 | 0 | 52 | 0 | 0 | 0 | 4.37 | 6h/20C, 2 h/60 C | RTM | 1242 | 452AA |  | -250 | static | 25 mm/s |  |  |  | 1 |  | 50
Triax-AA-UP2 | [(±45/0)3/(0/±45)2] | 31 | UP2 | CoRezyn 63-AX-051 | Knytex CDB200 (759 gsm) | 48 | 0 | 52 | 0 | 0 | 0 | 4.37 | 6h/20C, 2 h/60 C | RTM | 1243 | 453AA |  | -374 | static | 13 mm/s |  |  |  | 1 |  | 6
Triax-AA-UP2 | [(±45/0)3/(0/±45)2] | 31 | UP2 | CoRezyn 63-AX-051 | Knytex CDB200 (759 gsm) | 48 | 0 | 52 | 0 | 0 | 0 | 4.37 | 6h/20C, 2 h/60 C | RTM | 1244 | 454AA |  | -356 | static | 13 mm/s |  |  |  | 1 |  | 6
Triax-AA-UP2 | [(±45/0)3/(0/±45)2] | 31 | UP2 | CoRezyn 63-AX-051 | Knytex CDB200 (759 gsm) | 48 | 0 | 52 | 0 | 0 | 0 | 4.37 | 6h/20C, 2 h/60 C | RTM | 1245 | 455AA |  | -368 | static | 13 mm/s |  |  |  | 1 |  | 6
Triax-AA-UP2 | [(±45/0)3/(0/±45)2] | 31 | UP2 | CoRezyn 63-AX-051 | Knytex CDB200 (759 gsm) | 48 | 0 | 52 | 0 | 0 | 0 | 4.37 | 6h/20C, 2 h/60 C | RTM | 1246 | 456AA |  | -375 | static | 13 mm/s |  |  |  | 1 |  | 6
Triax-AA-UP2 | [(±45/0)3/(0/±45)2] | 31 | UP2 | CoRezyn 63-AX-051 | Knytex CDB200 (759 gsm) | 48 | 0 | 52 | 0 | 0 | 0 | 4.37 | 6h/20C, 2 h/60 C | RTM | 1247 | 457AA |  | -390 | static | 13 mm/s |  |  |  | 1 |  | 6
Triax-AA-UP2 | [(±45/0)3/(0/±45)2] | 31 | UP2 | CoRezyn 63-AX-051 | Knytex CDB200 (759 gsm) | 48 | 0 | 52 | 0 | 0 | 0 | 4.37 | 6h/20C, 2 h/60 C | RTM | 1248 | 458AA |  | -366 | static | 13 mm/s |  |  |  | 1 |  | 6
Triax-AA-UP2 | [(±45/0)3/(0/±45)2] | 31 | UP2 | CoRezyn 63-AX-051 | Knytex CDB200 (759 gsm) | 48 | 0 | 52 | 0 | 0 | 0 | 4.37 | 6h/20C, 2 h/60 C | RTM | 1249 | 459AA |  | -356 | static | 13 mm/s |  |  |  | 1 |  | 6
Triax-AA-UP2 | [(±45/0)3/(0/±45)2] | 31 | UP2 | CoRezyn 63-AX-051 | Knytex CDB200 (759 gsm) | 48 | 0 | 52 | 0 | 0 | 0 | 4.37 | 6h/20C, 2 h/60 C | RTM | 1250 | 460AA |  | -366 | static | 13 mm/s |  |  |  | 1 |  | 6
Triax-AA-UP2 | [(±45/0)3/(0/±45)2] | 31 | UP2 | CoRezyn 63-AX-051 | Knytex CDB200 (759 gsm) | 48 | 0 | 52 | 0 | 0 | 0 | 4.37 | 6h/20C, 2 h/60 C | RTM | 1251 | 461AA |  | -380 | static | 13 mm/s |  |  |  | 1 |  | 6
Triax-AA-UP2 | [(±45/0)3/(0/±45)2] | 31 | UP2 | CoRezyn 63-AX-051 | Knytex CDB200 (759 gsm) | 48 | 0 | 52 | 0 | 0 | 0 | 4.37 | 6h/20C, 2 h/60 C | RTM | 1252 | 462AA |  | -364 | static | 13 mm/s |  |  |  | 1 |  | 6
Triax-AA-UP2 | [(±45/0)3/(0/±45)2] | 31 | UP2 | CoRezyn 63-AX-051 | Knytex CDB200 (759 gsm) | 48 | 0 | 52 | 0 | 0 | 0 | 4.37 | 6h/20C, 2 h/60 C | RTM | 1253 | 463AA |  | -372 | static | 13 mm/s |  |  |  | 1 |  | 6
Triax-AA2-UP2 | [(0/±45)2]S | 42 | UP2 | CoRezyn 63-AX-051 | Knytex CDB200 (759 gsm) | 48 | 0 | 52 | 0 | 0 | 0 | 2.63 | 6h/20C, 2 h/60 C | RTM | 767 | 524AA2 |  | -298 | static | 25 mm/s |  |  |  | 1 |  | 50
Triax-AA2-UP2 | [(0/±45)2]S | 42 | UP2 | CoRezyn 63-AX-051 | Knytex CDB200 (759 gsm) | 48 | 0 | 52 | 0 | 0 | 0 | 2.63 | 6h/20C, 2 h/60 C | RTM | 768 | 525AA2 |  | -298 | static | 25 mm/s |  |  |  | 1 |  | 50
Triax-AA2-UP2 | [(0/±45)2]S | 42 | UP2 | CoRezyn 63-AX-051 | Knytex CDB200 (759 gsm) | 48 | 0 | 52 | 0 | 0 | 0 | 2.63 | 6h/20C, 2 h/60 C | RTM | 769 | 526AA2 |  | -301 | static | 25 mm/s |  |  |  | 1 |  | 50
Triax-AA2-UP2 | [(0/±45)2]S | 42 | UP2 | CoRezyn 63-AX-051 | Knytex CDB200 (759 gsm) | 48 | 0 | 52 | 0 | 0 | 0 | 2.63 | 6h/20C, 2 h/60 C | RTM | 770 | 527AA2 |  | -312 | static | 25 mm/s |  |  |  | 1 |  | 50
Triax-AA2-UP2 | [(0/±45)2]S | 42 | UP2 | CoRezyn 63-AX-051 | Knytex CDB200 (759 gsm) | 48 | 0 | 52 | 0 | 0 | 0 | 2.63 | 6h/20C, 2 h/60 C | RTM | 771 | 528AA2 |  | -315 | static | 25 mm/s |  |  |  | 1 |  | 50
Triax-AA2-UP2 | [(0/±45)2]S | 42 | UP2 | CoRezyn 63-AX-051 | Knytex CDB200 (759 gsm) | 48 | 0 | 52 | 0 | 0 | 0 | 2.63 | 6h/20C, 2 h/60 C | RTM | 772 | 529AA2 |  | -294 | static | 25 mm/s |  |  |  | 1 |  | 50
Triax-AA2-UP2 | [(0/±45)2]S | 42 | UP2 | CoRezyn 63-AX-051 | Knytex CDB200 (759 gsm) | 48 | 0 | 52 | 0 | 0 | 0 | 2.63 | 6h/20C, 2 h/60 C | RTM | 773 | 530AA2 |  | -300 | static | 25 mm/s |  |  |  | 1 |  | 50
Triax-AA2-UP2 | [(0/±45)2]S | 42 | UP2 | CoRezyn 63-AX-051 | Knytex CDB200 (759 gsm) | 48 | 0 | 52 | 0 | 0 | 0 | 2.63 | 6h/20C, 2 h/60 C | RTM | 774 | 531AA2 |  | -298 | static | 25 mm/s |  |  |  | 1 |  | 50
Triax-AA2-UP2 | [(0/±45)2]S | 42 | UP2 | CoRezyn 63-AX-051 | Knytex CDB200 (759 gsm) | 48 | 0 | 52 | 0 | 0 | 0 | 2.63 | 6h/20C, 2 h/60 C | RTM | 775 | 532AA2 |  | -305 | static | 25 mm/s |  |  |  | 1 |  | 50
Triax-AA2-UP2 | [(0/±45)2]S | 42 | UP2 | CoRezyn 63-AX-051 | Knytex CDB200 (759 gsm) | 48 | 0 | 52 | 0 | 0 | 0 | 2.63 | 6h/20C, 2 h/60 C | RTM | 776 | 533AA2 |  | -319 | static | 25 mm/s |  |  |  | 1 |  | 50
Triax-AA2-UP2 | [(0/±45)2]S | 42 | UP2 | CoRezyn 63-AX-051 | Knytex CDB200 (759 gsm) | 48 | 0 | 52 | 0 | 0 | 0 | 2.63 | 6h/20C, 2 h/60 C | RTM | 777 | 534AA2 |  | -308 | static | 13 mm/s |  |  |  | 1 |  | 25
Triax-AA2-UP2 | [(0/±45)2]S | 42 | UP2 | CoRezyn 63-AX-051 | Knytex CDB200 (759 gsm) | 48 | 0 | 52 | 0 | 0 | 0 | 2.63 | 6h/20C, 2 h/60 C | RTM | 778 | 535AA2 |  | -315 | static | 13 mm/s |  |  |  | 1 |  | 25
Triax-AA2-UP2 | [(0/±45)2]S | 42 | UP2 | CoRezyn 63-AX-051 | Knytex CDB200 (759 gsm) | 48 | 0 | 52 | 0 | 0 | 0 | 2.63 | 6h/20C, 2 h/60 C | RTM | 779 | 536AA2 |  | -315 | static | 13 mm/s |  |  |  | 1 |  | 25
Triax-AA2-UP2 | [(0/±45)2]S | 42 | UP2 | CoRezyn 63-AX-051 | Knytex CDB200 (759 gsm) | 48 | 0 | 52 | 0 | 0 | 0 | 2.63 | 6h/20C, 2 h/60 C | RTM | 780 | 537AA2 |  | -307 | static | 13 mm/s |  |  |  | 1 |  | 25
Triax-AA2-UP2 | [(0/±45)2]S | 42 | UP2 | CoRezyn 63-AX-051 | Knytex CDB200 (759 gsm) | 48 | 0 | 52 | 0 | 0 | 0 | 2.63 | 6h/20C, 2 h/60 C | RTM | 781 | 538AA2 |  | -317 | static | 13 mm/s |  |  |  | 1 |  | 25
Triax-AA2-UP2 | [(0/±45)2]S | 42 | UP2 | CoRezyn 63-AX-051 | Knytex CDB200 (759 gsm) | 48 | 0 | 52 | 0 | 0 | 0 | 2.63 | 6h/20C, 2 h/60 C | RTM | 782 | 539AA2 |  | -328 | static | 13 mm/s |  |  |  | 1 |  | 25
Triax-AA2-UP2 | [(0/±45)2]S | 42 | UP2 | CoRezyn 63-AX-051 | Knytex CDB200 (759 gsm) | 48 | 0 | 52 | 0 | 0 | 0 | 2.63 | 6h/20C, 2 h/60 C | RTM | 783 | 540AA2 |  | -313 | static | 13 mm/s |  |  |  | 1 |  | 25
Triax-AA2-UP2 | [(0/±45)2]S | 42 | UP2 | CoRezyn 63-AX-051 | Knytex CDB200 (759 gsm) | 48 | 0 | 52 | 0 | 0 | 0 | 2.63 | 6h/20C, 2 h/60 C | RTM | 784 | 541AA2 |  | -313 | static | 13 mm/s |  |  |  | 1 |  | 25
Triax-AA2-UP2 | [(0/±45)2]S | 42 | UP2 | CoRezyn 63-AX-051 | Knytex CDB200 (759 gsm) | 48 | 0 | 52 | 0 | 0 | 0 | 2.63 | 6h/20C, 2 h/60 C | RTM | 785 | 542AA2 |  | -322 | static | 13 mm/s |  |  |  | 1 |  | 25
Triax-AA2-UP2 | [(0/±45)2]S | 42 | UP2 | CoRezyn 63-AX-051 | Knytex CDB200 (759 gsm) | 48 | 0 | 52 | 0 | 0 | 0 | 2.63 | 6h/20C, 2 h/60 C | RTM | 786 | 543AA2 |  | -322 | static | 13 mm/s |  |  |  | 1 |  | 25
Triax-AA2-UP2 | [(0/±45)2]S | 42 | UP2 | CoRezyn 63-AX-051 | Knytex CDB200 (759 gsm) | 48 | 0 | 52 | 0 | 0 | 0 | 2.63 | 6h/20C, 2 h/60 C | RTM | 787 | 544AA2 |  | -315 | static | 6 mm/s |  |  |  | 1 |  | 13
Triax-AA2-UP2 | [(0/±45)2]S | 42 | UP2 | CoRezyn 63-AX-051 | Knytex CDB200 (759 gsm) | 48 | 0 | 52 | 0 | 0 | 0 | 2.63 | 6h/20C, 2 h/60 C | RTM | 788 | 545AA2 |  | -337 | static | 6 mm/s |  |  |  | 1 |  | 13
Triax-AA2-UP2 | [(0/±45)2]S | 42 | UP2 | CoRezyn 63-AX-051 | Knytex CDB200 (759 gsm) | 48 | 0 | 52 | 0 | 0 | 0 | 2.63 | 6h/20C, 2 h/60 C | RTM | 789 | 546AA2 |  | -327 | static | 6 mm/s |  |  |  | 1 |  | 13
Triax-AA2-UP2 | [(0/±45)2]S | 42 | UP2 | CoRezyn 63-AX-051 | Knytex CDB200 (759 gsm) | 48 | 0 | 52 | 0 | 0 | 0 | 2.63 | 6h/20C, 2 h/60 C | RTM | 790 | 547AA2 |  | -300 | static | 6 mm/s |  |  |  | 1 |  | 13
Triax-AA2-UP2 | [(0/±45)2]S | 42 | UP2 | CoRezyn 63-AX-051 | Knytex CDB200 (759 gsm) | 48 | 0 | 52 | 0 | 0 | 0 | 2.63 | 6h/20C, 2 h/60 C | RTM | 791 | 548AA2 |  | -330 | static | 6 mm/s |  |  |  | 1 |  | 13
Triax-AA2-UP2 | [(0/±45)2]S | 42 | UP2 | CoRezyn 63-AX-051 | Knytex CDB200 (759 gsm) | 48 | 0 | 52 | 0 | 0 | 0 | 2.63 | 6h/20C, 2 h/60 C | RTM | 792 | 549AA2 |  | -324 | static | 6 mm/s |  |  |  | 1 |  | 13
Triax-AA2-UP2 | [(0/±45)2]S | 42 | UP2 | CoRezyn 63-AX-051 | Knytex CDB200 (759 gsm) | 48 | 0 | 52 | 0 | 0 | 0 | 2.63 | 6h/20C, 2 h/60 C | RTM | 793 | 550AA2 |  | -340 | static | 6 mm/s |  |  |  | 1 |  | 13
Triax-AA2-UP2 | [(0/±45)2]S | 42 | UP2 | CoRezyn 63-AX-051 | Knytex CDB200 (759 gsm) | 48 | 0 | 52 | 0 | 0 | 0 | 2.63 | 6h/20C, 2 h/60 C | RTM | 794 | 551AA2 |  | -298 | static | 6 mm/s |  |  |  | 1 |  | 13
Triax-AA2-UP2 | [(0/±45)2]S | 42 | UP2 | CoRezyn 63-AX-051 | Knytex CDB200 (759 gsm) | 48 | 0 | 52 | 0 | 0 | 0 | 2.63 | 6h/20C, 2 h/60 C | RTM | 795 | 552AA2 |  | -305 | static | 6 mm/s |  |  |  | 1 |  | 13
Triax-AA2-UP2 | [(0/±45)2]S | 42 | UP2 | CoRezyn 63-AX-051 | Knytex CDB200 (759 gsm) | 48 | 0 | 52 | 0 | 0 | 0 | 2.63 | 6h/20C, 2 h/60 C | RTM | 796 | 553AA2 |  | -309 | static | 6 mm/s |  |  |  | 1 |  | 13
Triax-AA2-UP2 | [(0/±45)2]S | 42 | UP2 | CoRezyn 63-AX-051 | Knytex CDB200 (759 gsm) | 48 | 0 | 52 | 0 | 0 | 0 | 2.63 | 6h/20C, 2 h/60 C | RTM | 797 | 554AA2 |  | -310 | static | 19 mm/s |  |  |  | 1 |  | 38
Triax-AA2-UP2 | [(0/±45)2]S | 42 | UP2 | CoRezyn 63-AX-051 | Knytex CDB200 (759 gsm) | 48 | 0 | 52 | 0 | 0 | 0 | 2.63 | 6h/20C, 2 h/60 C | RTM | 798 | 555AA2 |  | -317 | static | 19 mm/s |  |  |  | 1 |  | 38
Triax-AA2-UP2 | [(0/±45)2]S | 42 | UP2 | CoRezyn 63-AX-051 | Knytex CDB200 (759 gsm) | 48 | 0 | 52 | 0 | 0 | 0 | 2.63 | 6h/20C, 2 h/60 C | RTM | 799 | 556AA2 |  | -289 | static | 19 mm/s |  |  |  | 1 |  | 38
Triax-AA2-UP2 | [(0/±45)2]S | 42 | UP2 | CoRezyn 63-AX-051 | Knytex CDB200 (759 gsm) | 48 | 0 | 52 | 0 | 0 | 0 | 2.63 | 6h/20C, 2 h/60 C | RTM | 800 | 557AA2 |  | -293 | static | 19 mm/s |  |  |  | 1 |  | 38
Triax-AA2-UP2 | [(0/±45)2]S | 42 | UP2 | CoRezyn 63-AX-051 | Knytex CDB200 (759 gsm) | 48 | 0 | 52 | 0 | 0 | 0 | 2.63 | 6h/20C, 2 h/60 C | RTM | 801 | 558AA2 |  | -299 | static | 19 mm/s |  |  |  | 1 |  | 38
Triax-AA2-UP2 | [(0/±45)2]S | 42 | UP2 | CoRezyn 63-AX-051 | Knytex CDB200 (759 gsm) | 48 | 0 | 52 | 0 | 0 | 0 | 2.63 | 6h/20C, 2 h/60 C | RTM | 802 | 559AA2 |  | -295 | static | 19 mm/s |  |  |  | 1 |  | 38
Triax-AA2-UP2 | [(0/±45)2]S | 42 | UP2 | CoRezyn 63-AX-051 | Knytex CDB200 (759 gsm) | 48 | 0 | 52 | 0 | 0 | 0 | 2.63 | 6h/20C, 2 h/60 C | RTM | 803 | 560AA2 |  | -296 | static | 19 mm/s |  |  |  | 1 |  | 38
Triax-AA2-UP2 | [(0/±45)2]S | 42 | UP2 | CoRezyn 63-AX-051 | Knytex CDB200 (759 gsm) | 48 | 0 | 52 | 0 | 0 | 0 | 2.63 | 6h/20C, 2 h/60 C | RTM | 804 | 561AA2 |  | -312 | static | 19 mm/s |  |  |  | 1 |  | 38
Triax-AA2-UP2 | [(0/±45)2]S | 42 | UP2 | CoRezyn 63-AX-051 | Knytex CDB200 (759 gsm) | 48 | 0 | 52 | 0 | 0 | 0 | 2.63 | 6h/20C, 2 h/60 C | RTM | 805 | 562AA2 |  | -301 | static | 19 mm/s |  |  |  | 1 |  | 38
Triax-AA2-UP2 | [(0/±45)2]S | 42 | UP2 | CoRezyn 63-AX-051 | Knytex CDB200 (759 gsm) | 48 | 0 | 52 | 0 | 0 | 0 | 2.63 | 6h/20C, 2 h/60 C | RTM | 806 | 563AA2 |  | -282 | static | 19 mm/s |  |  |  | 1 |  | 38
Triax-AA2-UP2 | [(0/±45)2]S | 42 | UP2 | CoRezyn 63-AX-051 | Knytex CDB200 (759 gsm) | 48 | 0 | 52 | 0 | 0 | 0 | 2.63 | 6h/20C, 2 h/60 C | RTM | 807 | 564AA2 |  | -311 | static | 10 mm/s |  |  |  | 1 |  | 19
Triax-AA2-UP2 | [(0/±45)2]S | 42 | UP2 | CoRezyn 63-AX-051 | Knytex CDB200 (759 gsm) | 48 | 0 | 52 | 0 | 0 | 0 | 2.63 | 6h/20C, 2 h/60 C | RTM | 808 | 565AA2 |  | -290 | static | 10 mm/s |  |  |  | 1 |  | 19
Triax-AA2-UP2 | [(0/±45)2]S | 42 | UP2 | CoRezyn 63-AX-051 | Knytex CDB200 (759 gsm) | 48 | 0 | 52 | 0 | 0 | 0 | 2.63 | 6h/20C, 2 h/60 C | RTM | 809 | 566AA2 |  | -286 | static | 10 mm/s |  |  |  | 1 |  | 19
Triax-AA2-UP2 | [(0/±45)2]S | 42 | UP2 | CoRezyn 63-AX-051 | Knytex CDB200 (759 gsm) | 48 | 0 | 52 | 0 | 0 | 0 | 2.63 | 6h/20C, 2 h/60 C | RTM | 810 | 567AA2 |  | -282 | static | 10 mm/s |  |  |  | 1 |  | 19
Triax-AA2-UP2 | [(0/±45)2]S | 42 | UP2 | CoRezyn 63-AX-051 | Knytex CDB200 (759 gsm) | 48 | 0 | 52 | 0 | 0 | 0 | 2.63 | 6h/20C, 2 h/60 C | RTM | 811 | 568AA2 |  | -286 | static | 10 mm/s |  |  |  | 1 |  | 19
Triax-AA2-UP2 | [(0/±45)2]S | 42 | UP2 | CoRezyn 63-AX-051 | Knytex CDB200 (759 gsm) | 48 | 0 | 52 | 0 | 0 | 0 | 2.63 | 6h/20C, 2 h/60 C | RTM | 812 | 569AA2 |  | -282 | static | 10 mm/s |  |  |  | 1 |  | 19
Triax-AA2-UP2 | [(0/±45)2]S | 42 | UP2 | CoRezyn 63-AX-051 | Knytex CDB200 (759 gsm) | 48 | 0 | 52 | 0 | 0 | 0 | 2.63 | 6h/20C, 2 h/60 C | RTM | 813 | 570AA2 |  | -314 | static | 10 mm/s |  |  |  | 1 |  | 19
Triax-AA2-UP2 | [(0/±45)2]S | 42 | UP2 | CoRezyn 63-AX-051 | Knytex CDB200 (759 gsm) | 48 | 0 | 52 | 0 | 0 | 0 | 2.63 | 6h/20C, 2 h/60 C | RTM | 814 | 571AA2 |  | -276 | static | 10 mm/s |  |  |  | 1 |  | 19
Triax-AA2-UP2 | [(0/±45)2]S | 42 | UP2 | CoRezyn 63-AX-051 | Knytex CDB200 (759 gsm) | 48 | 0 | 52 | 0 | 0 | 0 | 2.63 | 6h/20C, 2 h/60 C | RTM | 815 | 572AA2 |  | -275 | static | 10 mm/s |  |  |  | 1 |  | 19
Triax-AA2-UP2 | [(0/±45)2]S | 42 | UP2 | CoRezyn 63-AX-051 | Knytex CDB200 (759 gsm) | 48 | 0 | 52 | 0 | 0 | 0 | 2.63 | 6h/20C, 2 h/60 C | RTM | 816 | 573AA2 |  | -276 | static | 10 mm/s |  |  |  | 1 |  | 19
Triax-AA2-UP2 | [(0/±45)2]S | 42 | UP2 | CoRezyn 63-AX-051 | Knytex CDB200 (759 gsm) | 48 | 0 | 52 | 0 | 0 | 0 | 2.63 | 6h/20C, 2 h/60 C | RTM | 817 | 574AA2 |  | -287 | static | 10 mm/s |  |  |  | 1 |  | 19
Triax-AA2-UP2 | [(0/±45)2]S | 42 | UP2 | CoRezyn 63-AX-051 | Knytex CDB200 (759 gsm) | 48 | 0 | 52 | 0 | 0 | 0 | 2.63 | 6h/20C, 2 h/60 C | RTM | 818 | 575AA2 |  | -266 | static | 10 mm/s |  |  |  | 1 |  | 19
Triax-AA2-UP2 | [(0/±45)2]S | 42 | UP2 | CoRezyn 63-AX-051 | Knytex CDB200 (759 gsm) | 48 | 0 | 52 | 0 | 0 | 0 | 2.63 | 6h/20C, 2 h/60 C | RTM | 819 | 576AA2 |  | -314 | static | 10 mm/s |  |  |  | 1 |  | 19
Triax-AA2-UP2 | [(0/±45)2]S | 42 | UP2 | CoRezyn 63-AX-051 | Knytex CDB200 (759 gsm) | 48 | 0 | 52 | 0 | 0 | 0 | 2.63 | 6h/20C, 2 h/60 C | RTM | 820 | 577AA2 |  | -252 | static | 10 mm/s |  |  |  | 1 |  | 19
Triax-AA2-UP2 | [(0/±45)2]S | 42 | UP2 | CoRezyn 63-AX-051 | Knytex CDB200 (759 gsm) | 48 | 0 | 52 | 0 | 0 | 0 | 2.63 | 6h/20C, 2 h/60 C | RTM | 821 | 578AA2 |  | -288 | static | 10 mm/s |  |  |  | 1 |  | 19
Triax-AA2-UP2 | [(0/±45)2]S | 42 | UP2 | CoRezyn 63-AX-051 | Knytex CDB200 (759 gsm) | 48 | 0 | 52 | 0 | 0 | 0 | 2.63 | 6h/20C, 2 h/60 C | RTM | 822 | 579AA2 |  | -297 | static | 10 mm/s |  |  |  | 1 |  | 19
Triax-AA2-UP2 | [(0/±45)2]S | 42 | UP2 | CoRezyn 63-AX-051 | Knytex CDB200 (759 gsm) | 48 | 0 | 52 | 0 | 0 | 0 | 2.63 | 6h/20C, 2 h/60 C | RTM | 823 | 580AA2 |  | -318 | static | 10 mm/s |  |  |  | 1 |  | 19
Triax-AA2-UP2 | [(0/±45)2]S | 42 | UP2 | CoRezyn 63-AX-051 | Knytex CDB200 (759 gsm) | 48 | 0 | 52 | 0 | 0 | 0 | 2.63 | 6h/20C, 2 h/60 C | RTM | 824 | 581AA2 |  | -278 | static | 10 mm/s |  |  |  | 1 |  | 19
Triax-AA2-UP2 | [(0/±45)2]S | 42 | UP2 | CoRezyn 63-AX-051 | Knytex CDB200 (759 gsm) | 48 | 0 | 52 | 0 | 0 | 0 | 2.63 | 6h/20C, 2 h/60 C | RTM | 825 | 582AA2 |  | -281 | static | 10 mm/s |  |  |  | 1 |  | 19
Triax-AA2-UP2 | [(0/±45)2]S | 42 | UP2 | CoRezyn 63-AX-051 | Knytex CDB200 (759 gsm) | 48 | 0 | 52 | 0 | 0 | 0 | 2.63 | 6h/20C, 2 h/60 C | RTM | 826 | 583AA2 |  | -302 | static | 10 mm/s |  |  |  | 1 |  | 19
Triax-AA2-UP2 | [(0/±45)2]S | 42 | UP2 | CoRezyn 63-AX-051 | Knytex CDB200 (759 gsm) | 48 | 0 | 52 | 0 | 0 | 0 | 2.63 | 6h/20C, 2 h/60 C | RTM | 827 | 584AA2 |  | -310 | static | 10 mm/s |  |  |  | 1 |  | 19
Triax-AA2-UP2 | [(0/±45)2]S | 42 | UP2 | CoRezyn 63-AX-051 | Knytex CDB200 (759 gsm) | 48 | 0 | 52 | 0 | 0 | 0 | 2.63 | 6h/20C, 2 h/60 C | RTM | 828 | 585AA2 |  | -209 | static | 13 mm/s |  |  |  | 1 |  | 6
Triax-AA2-UP2 | [(0/±45)2]S | 42 | UP2 | CoRezyn 63-AX-051 | Knytex CDB200 (759 gsm) | 48 | 0 | 52 | 0 | 0 | 0 | 2.63 | 6h/20C, 2 h/60 C | RTM | 829 | 586AA2 |  | -230 | static | 13 mm/s |  |  |  | 1 |  | 6
Triax-AA2-UP2 | [(0/±45)2]S | 42 | UP2 | CoRezyn 63-AX-051 | Knytex CDB200 (759 gsm) | 48 | 0 | 52 | 0 | 0 | 0 | 2.63 | 6h/20C, 2 h/60 C | RTM | 830 | 587AA2 |  | -215 | static | 13 mm/s |  |  |  | 1 |  | 6
Triax-AA2-UP2 | [(0/±45)2]S | 42 | UP2 | CoRezyn 63-AX-051 | Knytex CDB200 (759 gsm) | 48 | 0 | 52 | 0 | 0 | 0 | 2.63 | 6h/20C, 2 h/60 C | RTM | 831 | 588AA2 |  | -213 | static | 13 mm/s |  |  |  | 1 |  | 6
Triax-AA2-UP2 | [(0/±45)2]S | 42 | UP2 | CoRezyn 63-AX-051 | Knytex CDB200 (759 gsm) | 48 | 0 | 52 | 0 | 0 | 0 | 2.63 | 6h/20C, 2 h/60 C | RTM | 832 | 589AA2 |  | -221 | static | 13 mm/s |  |  |  | 1 |  | 6
Triax-AA2-UP2 | [(0/±45)2]S | 42 | UP2 | CoRezyn 63-AX-051 | Knytex CDB200 (759 gsm) | 48 | 0 | 52 | 0 | 0 | 0 | 2.63 | 6h/20C, 2 h/60 C | RTM | 833 | 590AA2 |  | -211 | static | 13 mm/s |  |  |  | 1 |  | 6
Triax-AA2-UP2 | [(0/±45)2]S | 42 | UP2 | CoRezyn 63-AX-051 | Knytex CDB200 (759 gsm) | 48 | 0 | 52 | 0 | 0 | 0 | 2.63 | 6h/20C, 2 h/60 C | RTM | 834 | 591AA2 |  | -226 | static | 13 mm/s |  |  |  | 1 |  | 6
Triax-AA2-UP2 | [(0/±45)2]S | 42 | UP2 | CoRezyn 63-AX-051 | Knytex CDB200 (759 gsm) | 48 | 0 | 52 | 0 | 0 | 0 | 2.63 | 6h/20C, 2 h/60 C | RTM | 835 | 592AA2 |  | -244 | static | 13 mm/s |  |  |  | 1 |  | 6
Triax-AA2-UP2 | [(0/±45)2]S | 42 | UP2 | CoRezyn 63-AX-051 | Knytex CDB200 (759 gsm) | 48 | 0 | 52 | 0 | 0 | 0 | 2.63 | 6h/20C, 2 h/60 C | RTM | 836 | 593AA2 |  | -216 | static | 13 mm/s |  |  |  | 1 |  | 6
Triax-AA2-UP2 | [(0/±45)2]S | 42 | UP2 | CoRezyn 63-AX-051 | Knytex CDB200 (759 gsm) | 48 | 0 | 52 | 0 | 0 | 0 | 2.63 | 6h/20C, 2 h/60 C | RTM | 837 | 594AA2 |  | -221 | static | 13 mm/s |  |  |  | 1 |  | 6
Triax-AA2-UP2 | [(0/±45)2]S | 42 | UP2 | CoRezyn 63-AX-051 | Knytex CDB200 (759 gsm) | 48 | 0 | 52 | 0 | 0 | 0 | 2.63 | 6h/20C, 2 h/60 C | RTM | 838 | 595AA2 |  | -281 | static | 2 mm/s |  |  |  | 1 |  | 4
Triax-AA2-UP2 | [(0/±45)2]S | 42 | UP2 | CoRezyn 63-AX-051 | Knytex CDB200 (759 gsm) | 48 | 0 | 52 | 0 | 0 | 0 | 2.63 | 6h/20C, 2 h/60 C | RTM | 839 | 596AA2 |  | -239 | static | 2 mm/s |  |  |  | 1 |  | 4
Triax-AA2-UP2 | [(0/±45)2]S | 42 | UP2 | CoRezyn 63-AX-051 | Knytex CDB200 (759 gsm) | 48 | 0 | 52 | 0 | 0 | 0 | 2.63 | 6h/20C, 2 h/60 C | RTM | 840 | 597AA2 |  | -252 | static | 2 mm/s |  |  |  | 1 |  | 4
Triax-AA2-UP2 | [(0/±45)2]S | 42 | UP2 | CoRezyn 63-AX-051 | Knytex CDB200 (759 gsm) | 48 | 0 | 52 | 0 | 0 | 0 | 2.63 | 6h/20C, 2 h/60 C | RTM | 841 | 598AA2 |  | -271 | static | 2 mm/s |  |  |  | 1 |  | 4
Triax-AA2-UP2 | [(0/±45)2]S | 42 | UP2 | CoRezyn 63-AX-051 | Knytex CDB200 (759 gsm) | 48 | 0 | 52 | 0 | 0 | 0 | 2.63 | 6h/20C, 2 h/60 C | RTM | 842 | 599AA2 |  | -222 | static | 2 mm/s |  |  |  | 1 |  | 4
Triax-AA2-UP2 | [(0/±45)2]S | 42 | UP2 | CoRezyn 63-AX-051 | Knytex CDB200 (759 gsm) | 48 | 0 | 52 | 0 | 0 | 0 | 2.63 | 6h/20C, 2 h/60 C | RTM | 843 | 600AA2 |  | -235 | static | 2 mm/s |  |  |  | 1 |  | 4
Triax-AA2-UP2 | [(0/±45)2]S | 42 | UP2 | CoRezyn 63-AX-051 | Knytex CDB200 (759 gsm) | 48 | 0 | 52 | 0 | 0 | 0 | 2.63 | 6h/20C, 2 h/60 C | RTM | 844 | 601AA2 |  | -236 | static | 2 mm/s |  |  |  | 1 |  | 4
Triax-AA2-UP2 | [(0/±45)2]S | 42 | UP2 | CoRezyn 63-AX-051 | Knytex CDB200 (759 gsm) | 48 | 0 | 52 | 0 | 0 | 0 | 2.63 | 6h/20C, 2 h/60 C | RTM | 845 | 602AA2 |  | -241 | static | 2 mm/s |  |  |  | 1 |  | 4
Triax-AA2-UP2 | [(0/±45)2]S | 42 | UP2 | CoRezyn 63-AX-051 | Knytex CDB200 (759 gsm) | 48 | 0 | 52 | 0 | 0 | 0 | 2.63 | 6h/20C, 2 h/60 C | RTM | 846 | 603AA2 |  | -260 | static | 2 mm/s |  |  |  | 1 |  | 4
Triax-AA2-UP2 | [(0/±45)2]S | 42 | UP2 | CoRezyn 63-AX-051 | Knytex CDB200 (759 gsm) | 48 | 0 | 52 | 0 | 0 | 0 | 2.63 | 6h/20C, 2 h/60 C | RTM | 847 | 604AA2 |  | -232 | static | 2 mm/s |  |  |  | 1 |  | 4
Triax-AA2-UP2 | [(0/±45)2]S | 42 | UP2 | CoRezyn 63-AX-051 | Knytex CDB200 (759 gsm) | 48 | 0 | 52 | 0 | 0 | 0 | 2.63 | 6h/20C, 2 h/60 C | RTM | 848 | 605AA2 |  | -318 | static | 16 mm/s |  |  |  | 1 |  | 32
Triax-AA2-UP2 | [(0/±45)2]S | 42 | UP2 | CoRezyn 63-AX-051 | Knytex CDB200 (759 gsm) | 48 | 0 | 52 | 0 | 0 | 0 | 2.63 | 6h/20C, 2 h/60 C | RTM | 849 | 606AA2 |  | -293 | static | 16 mm/s |  |  |  | 1 |  | 32
Triax-AA2-UP2 | [(0/±45)2]S | 42 | UP2 | CoRezyn 63-AX-051 | Knytex CDB200 (759 gsm) | 48 | 0 | 52 | 0 | 0 | 0 | 2.63 | 6h/20C, 2 h/60 C | RTM | 850 | 607AA2 |  | -281 | static | 16 mm/s |  |  |  | 1 |  | 32
Triax-AA2-UP2 | [(0/±45)2]S | 42 | UP2 | CoRezyn 63-AX-051 | Knytex CDB200 (759 gsm) | 48 | 0 | 52 | 0 | 0 | 0 | 2.63 | 6h/20C, 2 h/60 C | RTM | 851 | 608AA2 |  | -275 | static | 16 mm/s |  |  |  | 1 |  | 32
Triax-AA2-UP2 | [(0/±45)2]S | 42 | UP2 | CoRezyn 63-AX-051 | Knytex CDB200 (759 gsm) | 48 | 0 | 52 | 0 | 0 | 0 | 2.63 | 6h/20C, 2 h/60 C | RTM | 852 | 609AA2 |  | -272 | static | 16 mm/s |  |  |  | 1 |  | 32
Triax-AA2-UP2 | [(0/±45)2]S | 42 | UP2 | CoRezyn 63-AX-051 | Knytex CDB200 (759 gsm) | 48 | 0 | 52 | 0 | 0 | 0 | 2.63 | 6h/20C, 2 h/60 C | RTM | 853 | 610AA2 |  | -283 | static | 16 mm/s |  |  |  | 1 |  | 32
Triax-AA2-UP2 | [(0/±45)2]S | 42 | UP2 | CoRezyn 63-AX-051 | Knytex CDB200 (759 gsm) | 48 | 0 | 52 | 0 | 0 | 0 | 2.63 | 6h/20C, 2 h/60 C | RTM | 854 | 611AA2 |  | -320 | static | 16 mm/s |  |  |  | 1 |  | 32
Triax-AA2-UP2 | [(0/±45)2]S | 42 | UP2 | CoRezyn 63-AX-051 | Knytex CDB200 (759 gsm) | 48 | 0 | 52 | 0 | 0 | 0 | 2.63 | 6h/20C, 2 h/60 C | RTM | 855 | 612AA2 |  | -262 | static | 16 mm/s |  |  |  | 1 |  | 32
Triax-AA2-UP2 | [(0/±45)2]S | 42 | UP2 | CoRezyn 63-AX-051 | Knytex CDB200 (759 gsm) | 48 | 0 | 52 | 0 | 0 | 0 | 2.63 | 6h/20C, 2 h/60 C | RTM | 856 | 613AA2 |  | -304 | static | 16 mm/s |  |  |  | 1 |  | 32
Triax-AA2-UP2 | [(0/±45)2]S | 42 | UP2 | CoRezyn 63-AX-051 | Knytex CDB200 (759 gsm) | 48 | 0 | 52 | 0 | 0 | 0 | 2.63 | 6h/20C, 2 h/60 C | RTM | 857 | 614AA2 |  | -303 | static | 16 mm/s |  |  |  | 1 |  | 32
Triax-AA2-UP2 | [(0/±45)2]S | 42 | UP2 | CoRezyn 63-AX-051 | Knytex CDB200 (759 gsm) | 48 | 0 | 52 | 0 | 0 | 0 | 2.63 | 6h/20C, 2 h/60 C | RTM | 858 | 615AA2 |  | -268 | static | 22 mm/s |  |  |  | 1 |  | 44
Triax-AA2-UP2 | [(0/±45)2]S | 42 | UP2 | CoRezyn 63-AX-051 | Knytex CDB200 (759 gsm) | 48 | 0 | 52 | 0 | 0 | 0 | 2.63 | 6h/20C, 2 h/60 C | RTM | 859 | 616AA2 |  | -304 | static | 22 mm/s |  |  |  | 1 |  | 44
Triax-AA2-UP2 | [(0/±45)2]S | 42 | UP2 | CoRezyn 63-AX-051 | Knytex CDB200 (759 gsm) | 48 | 0 | 52 | 0 | 0 | 0 | 2.63 | 6h/20C, 2 h/60 C | RTM | 860 | 617AA2 |  | -322 | static | 22 mm/s |  |  |  | 1 |  | 44
Triax-AA2-UP2 | [(0/±45)2]S | 42 | UP2 | CoRezyn 63-AX-051 | Knytex CDB200 (759 gsm) | 48 | 0 | 52 | 0 | 0 | 0 | 2.63 | 6h/20C, 2 h/60 C | RTM | 861 | 618AA2 |  | -294 | static | 22 mm/s |  |  |  | 1 |  | 44
Triax-AA2-UP2 | [(0/±45)2]S | 42 | UP2 | CoRezyn 63-AX-051 | Knytex CDB200 (759 gsm) | 48 | 0 | 52 | 0 | 0 | 0 | 2.63 | 6h/20C, 2 h/60 C | RTM | 862 | 619AA2 |  | -306 | static | 22 mm/s |  |  |  | 1 |  | 44
Triax-AA2-UP2 | [(0/±45)2]S | 42 | UP2 | CoRezyn 63-AX-051 | Knytex CDB200 (759 gsm) | 48 | 0 | 52 | 0 | 0 | 0 | 2.63 | 6h/20C, 2 h/60 C | RTM | 863 | 620AA2 |  | -269 | static | 22 mm/s |  |  |  | 1 |  | 44
Triax-AA2-UP2 | [(0/±45)2]S | 42 | UP2 | CoRezyn 63-AX-051 | Knytex CDB200 (759 gsm) | 48 | 0 | 52 | 0 | 0 | 0 | 2.63 | 6h/20C, 2 h/60 C | RTM | 864 | 621AA2 |  | -283 | static | 22 mm/s |  |  |  | 1 |  | 44
Triax-AA2-UP2 | [(0/±45)2]S | 42 | UP2 | CoRezyn 63-AX-051 | Knytex CDB200 (759 gsm) | 48 | 0 | 52 | 0 | 0 | 0 | 2.63 | 6h/20C, 2 h/60 C | RTM | 865 | 622AA2 |  | -309 | static | 22 mm/s |  |  |  | 1 |  | 44
Triax-AA2-UP2 | [(0/±45)2]S | 42 | UP2 | CoRezyn 63-AX-051 | Knytex CDB200 (759 gsm) | 48 | 0 | 52 | 0 | 0 | 0 | 2.63 | 6h/20C, 2 h/60 C | RTM | 866 | 623AA2 |  | -305 | static | 22 mm/s |  |  |  | 1 |  | 44
Triax-AA2-UP2 | [(0/±45)2]S | 42 | UP2 | CoRezyn 63-AX-051 | Knytex CDB200 (759 gsm) | 48 | 0 | 52 | 0 | 0 | 0 | 2.63 | 6h/20C, 2 h/60 C | RTM | 867 | 624AA2 |  | -317 | static | 22 mm/s |  |  |  | 1 |  | 44
Triax-AA2-UP2 | [(0/±45)2]S | 42 | UP2 | CoRezyn 63-AX-051 | Knytex CDB200 (759 gsm) | 48 | 0 | 52 | 0 | 0 | 0 | 2.63 | 6h/20C, 2 h/60 C | RTM | 868 | 625AA2 | 423 |  | static | 22 mm/s |  |  |  | 1 |  | 25
Triax-AA2-UP2 | [(0/±45)2]S | 42 | UP2 | CoRezyn 63-AX-051 | Knytex CDB200 (759 gsm) | 48 | 0 | 52 | 0 | 0 | 0 | 2.63 | 6h/20C, 2 h/60 C | RTM | 869 | 630AA2 | 448 |  | static | 22 mm/s |  |  |  | 1 |  | 25
Triax-AA2-UP2 | [(0/±45)2]S | 42 | UP2 | CoRezyn 63-AX-051 | Knytex CDB200 (759 gsm) | 48 | 0 | 52 | 0 | 0 | 0 | 2.63 | 6h/20C, 2 h/60 C | RTM | 870 | 626AA2 | 517 |  | static | 13 mm/s | 23 | 2.67 |  | 1 |  | 25
Triax-AA2-UP2 | [(0/±45)2]S | 42 | UP2 | CoRezyn 63-AX-051 | Knytex CDB200 (759 gsm) | 48 | 0 | 52 | 0 | 0 | 0 | 2.63 | 6h/20C, 2 h/60 C | RTM | 871 | 627AA2 | 462 |  | static | 13 mm/s | 23.2 | 2.1 |  | 1 |  | 25
Triax-AA2-UP2 | [(0/±45)2]S | 42 | UP2 | CoRezyn 63-AX-051 | Knytex CDB200 (759 gsm) | 48 | 0 | 52 | 0 | 0 | 0 | 2.63 | 6h/20C, 2 h/60 C | RTM | 872 | 628AA2 | 494 |  | static | 13 mm/s | 22.7 | 2.18 |  | 1 |  | 25
Triax-AA2-UP2 | [(0/±45)2]S | 42 | UP2 | CoRezyn 63-AX-051 | Knytex CDB200 (759 gsm) | 48 | 0 | 52 | 0 | 0 | 0 | 2.63 | 6h/20C, 2 h/60 C | RTM | 873 | 629AA2 | 463 |  | static | 13 mm/s | 22.1 | 2.1 |  | 1 |  | 25
Triax-AA2-UP2 | [(0/±45)2]S | 42 | UP2 | CoRezyn 63-AX-051 | Knytex CDB200 (759 gsm) | 48 | 0 | 52 | 0 | 0 | 0 | 2.63 | 6h/20C, 2 h/60 C | RTM | 877 | 630AA2 | 430 |  | static | 13 mm/s | 21.1 | 2.04 |  | 1 |  | 25
Triax-AA2-UP2 | [(0/±45)2]S | 42 | UP2 | CoRezyn 63-AX-051 | Knytex CDB200 (759 gsm) | 48 | 0 | 52 | 0 | 0 | 0 | 2.63 | 6h/20C, 2 h/60 C | RTM | 879 | 631AA2 | 478 |  | static | 13 mm/s |  |  |  | 1 |  | 25
Triax-AA2-UP2 | [(0/±45)2]S | 42 | UP2 | CoRezyn 63-AX-051 | Knytex CDB200 (759 gsm) | 48 | 0 | 52 | 0 | 0 | 0 | 2.63 | 6h/20C, 2 h/60 C | RTM | 880 | 632AA2 | 478 |  | static | 13 mm/s |  |  |  | 1 |  | 25
Triax-AA2-UP2 | [(0/±45)2]S | 42 | UP2 | CoRezyn 63-AX-051 | Knytex CDB200 (759 gsm) | 48 | 0 | 52 | 0 | 0 | 0 | 2.63 | 6h/20C, 2 h/60 C | RTM | 881 | 633AA2 | 431 |  | static | 13 mm/s |  |  |  | 1 |  | 25
Triax-AA2-UP2 | [(0/±45)2]S | 42 | UP2 | CoRezyn 63-AX-051 | Knytex CDB200 (759 gsm) | 48 | 0 | 52 | 0 | 0 | 0 | 2.63 | 6h/20C, 2 h/60 C | RTM | 882 | 634AA2 | 489 |  | static | 13 mm/s |  |  |  | 1 |  | 25
Triax-AA2-UP2 | [(0/±45)2]S | 42 | UP2 | CoRezyn 63-AX-051 | Knytex CDB200 (759 gsm) | 48 | 0 | 52 | 0 | 0 | 0 | 2.63 | 6h/20C, 2 h/60 C | RTM | 883 | 635AA2 | 563 |  | static | 13 mm/s |  |  |  | 1 |  | 25
Triax-AA2-UP2 | [(0/±45)2]S | 42 | UP2 | CoRezyn 63-AX-051 | Knytex CDB200 (759 gsm) | 48 | 0 | 52 | 0 | 0 | 0 | 2.63 | 6h/20C, 2 h/60 C | RTM | 884 | 636AA2 | 420 |  | static | 13 mm/s |  |  |  | 1 |  | 25
Triax-AA2-UP2 | [(0/±45)2]S | 42 | UP2 | CoRezyn 63-AX-051 | Knytex CDB200 (759 gsm) | 48 | 0 | 52 | 0 | 0 | 0 | 2.63 | 6h/20C, 2 h/60 C | RTM | 885 | 637AA2 | 529 |  | static | 13 mm/s |  |  |  | 1 |  | 25
Triax-AA2-UP2 | [(0/±45)2]S | 42 | UP2 | CoRezyn 63-AX-051 | Knytex CDB200 (759 gsm) | 48 | 0 | 52 | 0 | 0 | 0 | 2.63 | 6h/20C, 2 h/60 C | RTM | 886 | 638AA2 | 524 |  | static | 13 mm/s |  |  |  | 1 |  | 25
Triax-AA2-UP2 | [(0/±45)2]S | 42 | UP2 | CoRezyn 63-AX-051 | Knytex CDB200 (759 gsm) | 48 | 0 | 52 | 0 | 0 | 0 | 2.63 | 6h/20C, 2 h/60 C | RTM | 887 | 639AA2 | 448 |  | static | 13 mm/s |  |  |  | 1 |  | 25
Triax-AA2-UP2 | [(0/±45)2]S | 42 | UP2 | CoRezyn 63-AX-051 | Knytex CDB200 (759 gsm) | 48 | 0 | 52 | 0 | 0 | 0 | 2.63 | 6h/20C, 2 h/60 C | RTM | 888 | 640AA2 | 446 |  | static | 13 mm/s |  |  |  | 1 |  | 25
Triax-AA2-UP2 | [(0/±45)2]S | 42 | UP2 | CoRezyn 63-AX-051 | Knytex CDB200 (759 gsm) | 48 | 0 | 52 | 0 | 0 | 0 | 2.63 | 6h/20C, 2 h/60 C | RTM | 890 | 642AA2 | 506 |  | static | 6 mm/s |  |  |  | 1 |  | 13
Triax-AA2-UP2 | [(0/±45)2]S | 42 | UP2 | CoRezyn 63-AX-051 | Knytex CDB200 (759 gsm) | 48 | 0 | 52 | 0 | 0 | 0 | 2.63 | 6h/20C, 2 h/60 C | RTM | 891 | 643AA2 | 486 |  | static | 6 mm/s |  |  |  | 1 |  | 13
Triax-AA2-UP2 | [(0/±45)2]S | 42 | UP2 | CoRezyn 63-AX-051 | Knytex CDB200 (759 gsm) | 48 | 0 | 52 | 0 | 0 | 0 | 2.63 | 6h/20C, 2 h/60 C | RTM | 892 | 644AA2 | 494 |  | static | 6 mm/s |  |  |  | 1 |  | 13
Triax-AA2-UP2 | [(0/±45)2]S | 42 | UP2 | CoRezyn 63-AX-051 | Knytex CDB200 (759 gsm) | 48 | 0 | 52 | 0 | 0 | 0 | 2.63 | 6h/20C, 2 h/60 C | RTM | 893 | 645AA2 | 494 |  | static | 6 mm/s |  |  |  | 1 |  | 13
Triax-AA2-UP2 | [(0/±45)2]S | 42 | UP2 | CoRezyn 63-AX-051 | Knytex CDB200 (759 gsm) | 48 | 0 | 52 | 0 | 0 | 0 | 2.63 | 6h/20C, 2 h/60 C | RTM | 895 | 647AA2 | 462 |  | static | 6 mm/s |  |  |  | 1 |  | 13
Triax-AA2-UP2 | [(0/±45)2]S | 42 | UP2 | CoRezyn 63-AX-051 | Knytex CDB200 (759 gsm) | 48 | 0 | 52 | 0 | 0 | 0 | 2.63 | 6h/20C, 2 h/60 C | RTM | 896 | 648AA2 | 437 |  | static | 6 mm/s |  |  |  | 1 |  | 13
Triax-AA2-UP2 | [(0/±45)2]S | 42 | UP2 | CoRezyn 63-AX-051 | Knytex CDB200 (759 gsm) | 48 | 0 | 52 | 0 | 0 | 0 | 2.63 | 6h/20C, 2 h/60 C | RTM | 897 | 649AA2 | 439 |  | static | 6 mm/s |  |  |  | 1 |  | 13
Triax-AA2-UP2 | [(0/±45)2]S | 42 | UP2 | CoRezyn 63-AX-051 | Knytex CDB200 (759 gsm) | 48 | 0 | 52 | 0 | 0 | 0 | 2.63 | 6h/20C, 2 h/60 C | RTM | 898 | 650AA2 | 506 |  | static | 6 mm/s |  |  |  | 1 |  | 13
Triax-AA2-UP2 | [(0/±45)2]S | 42 | UP2 | CoRezyn 63-AX-051 | Knytex CDB200 (759 gsm) | 48 | 0 | 52 | 0 | 0 | 0 | 2.63 | 6h/20C, 2 h/60 C | RTM | 900 | 652AA2 | 428 |  | static | 6 mm/s |  |  |  | 1 |  | 13
Triax-AA2-UP2 | [(0/±45)2]S | 42 | UP2 | CoRezyn 63-AX-051 | Knytex CDB200 (759 gsm) | 48 | 0 | 52 | 0 | 0 | 0 | 2.63 | 6h/20C, 2 h/60 C | RTM | 901 | 653AA2 | 469 |  | static | 6 mm/s |  |  |  | 1 |  | 13
Triax-AA2-UP2 | [(0/±45)2]S | 42 | UP2 | CoRezyn 63-AX-051 | Knytex CDB200 (759 gsm) | 48 | 0 | 52 | 0 | 0 | 0 | 2.63 | 6h/20C, 2 h/60 C | RTM | 902 | 654AA2 | 479 |  | static | 6 mm/s |  |  |  | 1 |  | 13
Triax-AA2-UP2 | [(0/±45)2]S | 42 | UP2 | CoRezyn 63-AX-051 | Knytex CDB200 (759 gsm) | 48 | 0 | 52 | 0 | 0 | 0 | 2.63 | 6h/20C, 2 h/60 C | RTM | 903 | 655AA2 | 472 |  | static | 6 mm/s |  |  |  | 1 |  | 13
Triax-AA2-UP2 | [(0/±45)2]S | 42 | UP2 | CoRezyn 63-AX-051 | Knytex CDB200 (759 gsm) | 48 | 0 | 52 | 0 | 0 | 0 | 2.63 | 6h/20C, 2 h/60 C | RTM | 904 | 656AA2 | 509 |  | static | 6 mm/s |  |  |  | 1 |  | 13
Triax-AA2-UP2 | [(0/±45)2]S | 42 | UP2 | CoRezyn 63-AX-051 | Knytex CDB200 (759 gsm) | 48 | 0 | 52 | 0 | 0 | 0 | 2.63 | 6h/20C, 2 h/60 C | RTM | 905 | 657AA2 | 474 |  | static | 6 mm/s |  |  |  | 1 |  | 13
Triax-AA2-UP2 | [(0/±45)2]S | 42 | UP2 | CoRezyn 63-AX-051 | Knytex CDB200 (759 gsm) | 48 | 0 | 52 | 0 | 0 | 0 | 2.63 | 6h/20C, 2 h/60 C | RTM | 906 | 658AA2 | 451 |  | static | 6 mm/s |  |  |  | 1 |  | 13
Triax-AA2-UP2 | [(0/±45)2]S | 42 | UP2 | CoRezyn 63-AX-051 | Knytex CDB200 (759 gsm) | 48 | 0 | 52 | 0 | 0 | 0 | 2.63 | 6h/20C, 2 h/60 C | RTM | 907 | 659AA2 |  | -297 | static | 16 mm/s |  |  |  | 1 |  | 32
Triax-AA2-UP2 | [(0/±45)2]S | 42 | UP2 | CoRezyn 63-AX-051 | Knytex CDB200 (759 gsm) | 48 | 0 | 52 | 0 | 0 | 0 | 2.63 | 6h/20C, 2 h/60 C | RTM | 908 | 660AA2 |  | -297 | static | 16 mm/s |  |  |  | 1 |  | 32
Triax-AA2-UP2 | [(0/±45)2]S | 42 | UP2 | CoRezyn 63-AX-051 | Knytex CDB200 (759 gsm) | 48 | 0 | 52 | 0 | 0 | 0 | 2.63 | 6h/20C, 2 h/60 C | RTM | 909 | 661AA2 |  | -295 | static | 16 mm/s |  |  |  | 1 |  | 32
Triax-AA2-UP2 | [(0/±45)2]S | 42 | UP2 | CoRezyn 63-AX-051 | Knytex CDB200 (759 gsm) | 48 | 0 | 52 | 0 | 0 | 0 | 2.63 | 6h/20C, 2 h/60 C | RTM | 910 | 662AA2 |  | -297 | static | 16 mm/s |  |  |  | 1 |  | 32
Triax-AA2-UP2 | [(0/±45)2]S | 42 | UP2 | CoRezyn 63-AX-051 | Knytex CDB200 (759 gsm) | 48 | 0 | 52 | 0 | 0 | 0 | 2.63 | 6h/20C, 2 h/60 C | RTM | 911 | 663AA2 |  | -299 | static | 16 mm/s |  |  |  | 1 |  | 32
Triax-AA2-UP2 | [(0/±45)2]S | 42 | UP2 | CoRezyn 63-AX-051 | Knytex CDB200 (759 gsm) | 48 | 0 | 52 | 0 | 0 | 0 | 2.63 | 6h/20C, 2 h/60 C | RTM | 912 | 664AA2 |  | -290 | static | 16 mm/s |  |  |  | 1 |  | 32
Triax-AA2-UP2 | [(0/±45)2]S | 42 | UP2 | CoRezyn 63-AX-051 | Knytex CDB200 (759 gsm) | 48 | 0 | 52 | 0 | 0 | 0 | 2.63 | 6h/20C, 2 h/60 C | RTM | 913 | 665AA2 |  | -303 | static | 16 mm/s |  |  |  | 1 |  | 32
Triax-AA2-UP2 | [(0/±45)2]S | 42 | UP2 | CoRezyn 63-AX-051 | Knytex CDB200 (759 gsm) | 48 | 0 | 52 | 0 | 0 | 0 | 2.63 | 6h/20C, 2 h/60 C | RTM | 914 | 666AA2 |  | -292 | static | 16 mm/s |  |  |  | 1 |  | 32
Triax-AA2-UP2 | [(0/±45)2]S | 42 | UP2 | CoRezyn 63-AX-051 | Knytex CDB200 (759 gsm) | 48 | 0 | 52 | 0 | 0 | 0 | 2.63 | 6h/20C, 2 h/60 C | RTM | 915 | 667AA2 |  | -294 | static | 16 mm/s |  |  |  | 1 |  | 32
Triax-AA2-UP2 | [(0/±45)2]S | 42 | UP2 | CoRezyn 63-AX-051 | Knytex CDB200 (759 gsm) | 48 | 0 | 52 | 0 | 0 | 0 | 2.63 | 6h/20C, 2 h/60 C | RTM | 916 | 668AA2 |  | -296 | static | 16 mm/s |  |  |  | 1 |  | 32
Triax-AA2-UP2 | [(0/±45)2]S | 42 | UP2 | CoRezyn 63-AX-051 | Knytex CDB200 (759 gsm) | 48 | 0 | 52 | 0 | 0 | 0 | 2.63 | 6h/20C, 2 h/60 C | RTM | 917 | 669AA2 |  | -277 | static | 19 mm/s |  |  |  | 1 |  | 38
Triax-AA2-UP2 | [(0/±45)2]S | 42 | UP2 | CoRezyn 63-AX-051 | Knytex CDB200 (759 gsm) | 48 | 0 | 52 | 0 | 0 | 0 | 2.63 | 6h/20C, 2 h/60 C | RTM | 918 | 670AA2 |  | -279 | static | 19 mm/s |  |  |  | 1 |  | 38
Triax-AA2-UP2 | [(0/±45)2]S | 42 | UP2 | CoRezyn 63-AX-051 | Knytex CDB200 (759 gsm) | 48 | 0 | 52 | 0 | 0 | 0 | 2.63 | 6h/20C, 2 h/60 C | RTM | 919 | 671AA2 |  | -282 | static | 19 mm/s |  |  |  | 1 |  | 38
Triax-AA2-UP2 | [(0/±45)2]S | 42 | UP2 | CoRezyn 63-AX-051 | Knytex CDB200 (759 gsm) | 48 | 0 | 52 | 0 | 0 | 0 | 2.63 | 6h/20C, 2 h/60 C | RTM | 920 | 672AA2 |  | -281 | static | 19 mm/s |  |  |  | 1 |  | 38
Triax-AA2-UP2 | [(0/±45)2]S | 42 | UP2 | CoRezyn 63-AX-051 | Knytex CDB200 (759 gsm) | 48 | 0 | 52 | 0 | 0 | 0 | 2.63 | 6h/20C, 2 h/60 C | RTM | 921 | 673AA2 |  | -283 | static | 19 mm/s |  |  |  | 1 |  | 38
Triax-AA2-UP2 | [(0/±45)2]S | 42 | UP2 | CoRezyn 63-AX-051 | Knytex CDB200 (759 gsm) | 48 | 0 | 52 | 0 | 0 | 0 | 2.63 | 6h/20C, 2 h/60 C | RTM | 922 | 674AA2 |  | -278 | static | 19 mm/s |  |  |  | 1 |  | 38
Triax-AA2-UP2 | [(0/±45)2]S | 42 | UP2 | CoRezyn 63-AX-051 | Knytex CDB200 (759 gsm) | 48 | 0 | 52 | 0 | 0 | 0 | 2.63 | 6h/20C, 2 h/60 C | RTM | 923 | 675AA2 |  | -287 | static | 19 mm/s |  |  |  | 1 |  | 38
Triax-AA2-UP2 | [(0/±45)2]S | 42 | UP2 | CoRezyn 63-AX-051 | Knytex CDB200 (759 gsm) | 48 | 0 | 52 | 0 | 0 | 0 | 2.63 | 6h/20C, 2 h/60 C | RTM | 924 | 676AA2 |  | -276 | static | 19 mm/s |  |  |  | 1 |  | 38
Triax-AA2-UP2 | [(0/±45)2]S | 42 | UP2 | CoRezyn 63-AX-051 | Knytex CDB200 (759 gsm) | 48 | 0 | 52 | 0 | 0 | 0 | 2.63 | 6h/20C, 2 h/60 C | RTM | 925 | 677AA2 |  | -281 | static | 19 mm/s |  |  |  | 1 |  | 38
Triax-AA2-UP2 | [(0/±45)2]S | 42 | UP2 | CoRezyn 63-AX-051 | Knytex CDB200 (759 gsm) | 48 | 0 | 52 | 0 | 0 | 0 | 2.63 | 6h/20C, 2 h/60 C | RTM | 926 | 678AA2 |  | -276 | static | 19 mm/s |  |  |  | 1 |  | 38
Triax-AA3-UP2 | [(±45/0)3]S | 48 | UP2 | CoRezyn 63-AX-051 | Knytex CDB200 (759 gsm) | 48 | 0 | 52 | 0 | 0 | 0 | 3.45 | 6h/20C, 2 h/60 C | RTM | 2367 | AA3104 | 482 |  | static | 13 mm/s | 23.7 | 2.3 |  | 1 |  | 25
Triax-AA3-UP2 | [(±45/0)3]S | 48 | UP2 | CoRezyn 63-AX-051 | Knytex CDB200 (759 gsm) | 48 | 0 | 52 | 0 | 0 | 0 | 3.45 | 6h/20C, 2 h/60 C | RTM | 2368 | AA3110 | 463 |  | static | 13 mm/s | 25.2 | 2.4 |  | 1 |  | 25
Triax-AA3-UP2 | [(±45/0)3]S | 48 | UP2 | CoRezyn 63-AX-051 | Knytex CDB200 (759 gsm) | 48 | 0 | 52 | 0 | 0 | 0 | 3.45 | 6h/20C, 2 h/60 C | RTM | 2369 | AA3109 | 489 |  | static | 13 mm/s | 25.3 | 2.2 |  | 1 |  | 25
Triax-AA3-UP2 | [(±45/0)3]S | 48 | UP2 | CoRezyn 63-AX-051 | Knytex CDB200 (759 gsm) | 48 | 0 | 52 | 0 | 0 | 0 | 3.45 | 6h/20C, 2 h/60 C | RTM | 2370 | AA3106 | 241 | 24.1 | 0.1 | 4 | 26.5 | 0.91 | 0.091 | 3572 |  | 25
Triax-AA3-UP2 | [(±45/0)3]S | 48 | UP2 | CoRezyn 63-AX-051 | Knytex CDB200 (759 gsm) | 48 | 0 | 52 | 0 | 0 | 0 | 3.45 | 6h/20C, 2 h/60 C | RTM | 2371 | AA3113 | 241 | 24.1 | 0.1 | 4 | 25.8 | 0.94 | 0.094 | 4447 |  | 25
Triax-AA3-UP2 | [(±45/0)3]S | 48 | UP2 | CoRezyn 63-AX-051 | Knytex CDB200 (759 gsm) | 48 | 0 | 52 | 0 | 0 | 0 | 3.45 | 6h/20C, 2 h/60 C | RTM | 2372 | AA3111 | 241 | 24.1 | 0.1 | 4 | 22.7 | 1.06 | 0.106 | 2986 |  | 25
Triax-AA3-UP2 | [(±45/0)3]S | 48 | UP2 | CoRezyn 63-AX-051 | Knytex CDB200 (759 gsm) | 48 | 0 | 52 | 0 | 0 | 0 | 3.45 | 6h/20C, 2 h/60 C | RTM | 2373 | AA3114 | 172 | 17.2 | 0.1 | 8 | 23.9 | 0.81 | 0.081 | 25183 |  | 25
Triax-AA3-UP2 | [(±45/0)3]S | 48 | UP2 | CoRezyn 63-AX-051 | Knytex CDB200 (759 gsm) | 48 | 0 | 52 | 0 | 0 | 0 | 3.45 | 6h/20C, 2 h/60 C | RTM | 2374 | AA3108 | 172 | 17.2 | 0.1 | 8 | 29.5 | 0.57 | 0.057 | 17683 |  | 25
Triax-AA3-UP2 | [(±45/0)3]S | 48 | UP2 | CoRezyn 63-AX-051 | Knytex CDB200 (759 gsm) | 48 | 0 | 52 | 0 | 0 | 0 | 3.45 | 6h/20C, 2 h/60 C | RTM | 2375 | AA3102 | 172 | 17.2 | 0.1 | 8 | 23.4 | 0.81 | 0.081 | 23753 |  | 25
Triax-AA3-UP2 | [(±45/0)3]S | 48 | UP2 | CoRezyn 63-AX-051 | Knytex CDB200 (759 gsm) | 48 | 0 | 52 | 0 | 0 | 0 | 3.45 | 6h/20C, 2 h/60 C | RTM | 2376 | AA3107 | 103 | 10.3 | 0.1 | 15 | 25.2 | 0.44 | 0.044 | 900000 | Runout | 25
Triax-AA3-UP2 | [(±45/0)3]S | 48 | UP2 | CoRezyn 63-AX-051 | Knytex CDB200 (759 gsm) | 48 | 0 | 52 | 0 | 0 | 0 | 3.45 | 6h/20C, 2 h/60 C | RTM | 2377 | AA3115 | 310 | 31 | 0.1 | 2 | 26.5 | 1.39 | 0.139 | 493 |  | 25
Triax-AA3-UP2 | [(±45/0)3]S | 48 | UP2 | CoRezyn 63-AX-051 | Knytex CDB200 (759 gsm) | 48 | 0 | 52 | 0 | 0 | 0 | 3.45 | 6h/20C, 2 h/60 C | RTM | 2378 | AA3112 | 310 | 31 | 0.1 | 2 | 24.7 | 1.26 | 0.126 | 626 |  | 25
Triax-AA3-UP2 | [(±45/0)3]S | 48 | UP2 | CoRezyn 63-AX-051 | Knytex CDB200 (759 gsm) | 48 | 0 | 52 | 0 | 0 | 0 | 3.45 | 6h/20C, 2 h/60 C | RTM | 2379 | AA3103 | 310 | 31 | 0.1 | 2 | 25.2 | 1.23 | 0.123 | 812 |  | 25
Triax-AA3-UP2 | [(±45/0)3]S | 48 | UP2 | CoRezyn 63-AX-051 | Knytex CDB200 (759 gsm) | 48 | 0 | 52 | 0 | 0 | 0 | 3.45 | 6h/20C, 2 h/60 C | RTM | 2627 | AA3301 |  | -340 | static | 13 mm/s |  |  |  | 1 |  | 25
Triax-AA3-UP2 | [(±45/0)3]S | 48 | UP2 | CoRezyn 63-AX-051 | Knytex CDB200 (759 gsm) | 48 | 0 | 52 | 0 | 0 | 0 | 3.45 | 6h/20C, 2 h/60 C | RTM | 2628 | AA3302 |  | -283 | static | 13 mm/s |  |  |  | 1 |  | 25
Triax-AA3-UP2 | [(±45/0)3]S | 48 | UP2 | CoRezyn 63-AX-051 | Knytex CDB200 (759 gsm) | 48 | 0 | 52 | 0 | 0 | 0 | 3.45 | 6h/20C, 2 h/60 C | RTM | 2629 | AA3303 |  | -280 | static | 13 mm/s |  |  |  | 1 |  | 25
Triax-AA3-UP2 | [(±45/0)3]S | 48 | UP2 | CoRezyn 63-AX-051 | Knytex CDB200 (759 gsm) | 48 | 0 | 52 | 0 | 0 | 0 | 3.45 | 6h/20C, 2 h/60 C | RTM | 2630 | AA3304 |  | -233 | static | 13 mm/s |  |  |  | 1 |  | 25
Triax-AA4-UP2 | [(±45/0)2]S | 38 | UP2 | CoRezyn 63-AX-051 | BTI TV3400 triax (1150 gsm) | 48 | 0 | 52 | 0 | 0 | 0 | 5.12 | 6h/20C, 2 h/60 C | RTM | 3513 | AA4104 | 310 |  | static | 13 mm/s | 22 | 2 |  | 1 |  | 25
Triax-AA4-UP2 | [(±45/0)2]S | 38 | UP2 | CoRezyn 63-AX-051 | BTI TV3400 triax (1150 gsm) | 48 | 0 | 52 | 0 | 0 | 0 | 5.12 | 6h/20C, 2 h/60 C | RTM | 3514 | AA4101 | 427 |  | static | 13 mm/s | 21.9 | 2.1 |  | 1 |  | 25
Triax-AA4-UP2 | [(±45/0)2]S | 38 | UP2 | CoRezyn 63-AX-051 | BTI TV3400 triax (1150 gsm) | 48 | 0 | 52 | 0 | 0 | 0 | 5.12 | 6h/20C, 2 h/60 C | RTM | 3515 | AA4102 | 365 |  | static | 13 mm/s | 21.4 | 1.85 |  | 1 |  | 25
Triax-AA4-UP2 | [(±45/0)2]S | 38 | UP2 | CoRezyn 63-AX-051 | BTI TV3400 triax (1150 gsm) | 48 | 0 | 52 | 0 | 0 | 0 | 5.12 | 6h/20C, 2 h/60 C | RTM | 3516 | AA4107 | 404 |  | static | 13 mm/s | 20.5 | 2.19 |  | 1 |  | 25
Triax-AA4-UP2 | [(±45/0)2]S | 38 | UP2 | CoRezyn 63-AX-051 | BTI TV3400 triax (1150 gsm) | 48 | 0 | 52 | 0 | 0 | 0 | 5.12 | 6h/20C, 2 h/60 C | RTM | 3517 | AA4109 | 241 | 24.1 | 0.1 | 2 | 18.3 | 1.36 | 0.136 | 1203 |  | 25
Triax-AA4-UP2 | [(±45/0)2]S | 38 | UP2 | CoRezyn 63-AX-051 | BTI TV3400 triax (1150 gsm) | 48 | 0 | 52 | 0 | 0 | 0 | 5.12 | 6h/20C, 2 h/60 C | RTM | 3518 | AA4113 | 241 | 24.1 | 0.1 | 2 | 21.2 | 1.19 | 0.119 | 3002 |  | 25
Triax-AA4-UP2 | [(±45/0)2]S | 38 | UP2 | CoRezyn 63-AX-051 | BTI TV3400 triax (1150 gsm) | 48 | 0 | 52 | 0 | 0 | 0 | 5.12 | 6h/20C, 2 h/60 C | RTM | 3519 | AA4111 | 241 | 24.1 | 0.1 | 2 | 19.5 | 1.42 | 0.142 | 2752 |  | 25
Triax-AA4-UP2 | [(±45/0)2]S | 38 | UP2 | CoRezyn 63-AX-051 | BTI TV3400 triax (1150 gsm) | 48 | 0 | 52 | 0 | 0 | 0 | 5.12 | 6h/20C, 2 h/60 C | RTM | 3520 | AA4110 | 207 | 20.7 | 0.1 | 4 | 22 | 1.08 | 0.108 | 24288 |  | 25
Triax-AA4-UP2 | [(±45/0)2]S | 38 | UP2 | CoRezyn 63-AX-051 | BTI TV3400 triax (1150 gsm) | 48 | 0 | 52 | 0 | 0 | 0 | 5.12 | 6h/20C, 2 h/60 C | RTM | 3521 | AA4112 | 207 | 20.7 | 0.1 | 4 | 19.1 | 1.15 | 0.115 | 19180 |  | 25
Triax-AA4-UP2 | [(±45/0)2]S | 38 | UP2 | CoRezyn 63-AX-051 | BTI TV3400 triax (1150 gsm) | 48 | 0 | 52 | 0 | 0 | 0 | 5.12 | 6h/20C, 2 h/60 C | RTM | 3522 | AA4116 | 207 | 20.7 | 0.1 | 4 | 18.5 | 1.26 | 0.126 | 15966 |  | 25
Triax-AA4-UP2 | [(±45/0)2]S | 38 | UP2 | CoRezyn 63-AX-051 | BTI TV3400 triax (1150 gsm) | 48 | 0 | 52 | 0 | 0 | 0 | 5.12 | 6h/20C, 2 h/60 C | RTM | 3523 | AA4120 | 172 | 17.2 | 0.1 | 5 | 20.5 | 0.9 | 0.09 | 179566 |  | 25
Triax-AA4-UP2 | [(±45/0)2]S | 38 | UP2 | CoRezyn 63-AX-051 | BTI TV3400 triax (1150 gsm) | 48 | 0 | 52 | 0 | 0 | 0 | 5.12 | 6h/20C, 2 h/60 C | RTM | 3524 | AA4118 | 172 | 17.2 | 0.1 | 5 |  |  |  | 127836 |  | 25
Triax-AA4-UP2 | [(±45/0)2]S | 38 | UP2 | CoRezyn 63-AX-051 | BTI TV3400 triax (1150 gsm) | 48 | 0 | 52 | 0 | 0 | 0 | 5.12 | 6h/20C, 2 h/60 C | RTM | 3829 | AA4136 |  | -413 | static | 13 mm/s |  |  |  | 1 |  | 25
Triax-AA4-UP2 | [(±45/0)2]S | 38 | UP2 | CoRezyn 63-AX-051 | BTI TV3400 triax (1150 gsm) | 48 | 0 | 52 | 0 | 0 | 0 | 5.12 | 6h/20C, 2 h/60 C | RTM | 3830 | AA4133 |  | -442 | static | 13 mm/s |  |  |  | 1 |  | 25
Triax-AA4-UP2 | [(±45/0)2]S | 38 | UP2 | CoRezyn 63-AX-051 | BTI TV3400 triax (1150 gsm) | 48 | 0 | 52 | 0 | 0 | 0 | 5.12 | 6h/20C, 2 h/60 C | RTM | 3831 | AA4131 |  | -493 | static | 13 mm/s |  |  |  | 1 |  | 25
MD-BB-UP2 | [±45/(0)2/+45]S | 43 | UP2 | CoRezyn 63-AX-051 | Knytex A130 (444 gsm) | 62 | Knytex DB120 (393 gsm) | 38 | 0 | 0 | 0 | 2.67 | 6h/20C, 2 h/60 C | RTM | 927 | BB101 | 734 |  | static | 13 mm/s | 23.9 | 3.37 |  | 1 |  | 25
MD-BB-UP2 | [±45/(0)2/+45]S | 43 | UP2 | CoRezyn 63-AX-051 | Knytex A130 (444 gsm) | 62 | Knytex DB120 (393 gsm) | 38 | 0 | 0 | 0 | 2.67 | 6h/20C, 2 h/60 C | RTM | 928 | BB102 | 728 |  | static | 13 mm/s | 24.8 | 2.94 |  | 1 |  | 25
MD-BB-UP2 | [±45/(0)2/+45]S | 43 | UP2 | CoRezyn 63-AX-051 | Knytex A130 (444 gsm) | 62 | Knytex DB120 (393 gsm) | 38 | 0 | 0 | 0 | 2.67 | 6h/20C, 2 h/60 C | RTM | 929 | BB103 | 735 |  | static | 13 mm/s | 24.8 | 3.37 |  | 1 |  | 25
MD-BB-UP2 | [±45/(0)2/+45]S | 43 | UP2 | CoRezyn 63-AX-051 | Knytex A130 (444 gsm) | 62 | Knytex DB120 (393 gsm) | 38 | 0 | 0 | 0 | 2.67 | 6h/20C, 2 h/60 C | RTM | 930 | BB113 | 703 |  | static | 13 mm/s | 25.9 | 2.91 |  | 1 |  | 25
MD-BB-UP2 | [±45/(0)2/+45]S | 43 | UP2 | CoRezyn 63-AX-051 | Knytex A130 (444 gsm) | 62 | Knytex DB120 (393 gsm) | 38 | 0 | 0 | 0 | 2.67 | 6h/20C, 2 h/60 C | RTM | 931 | BB109 | 414 | 41.4 | 0.1 | 2 | 25.4 | 1.63 | 0.163 | 550 |  | 25
MD-BB-UP2 | [±45/(0)2/+45]S | 43 | UP2 | CoRezyn 63-AX-051 | Knytex A130 (444 gsm) | 62 | Knytex DB120 (393 gsm) | 38 | 0 | 0 | 0 | 2.67 | 6h/20C, 2 h/60 C | RTM | 932 | BB119 | 414 | 41.4 | 0.1 | 2 | 23.8 | 1.74 | 0.174 | 673 |  | 25
MD-BB-UP2 | [±45/(0)2/+45]S | 43 | UP2 | CoRezyn 63-AX-051 | Knytex A130 (444 gsm) | 62 | Knytex DB120 (393 gsm) | 38 | 0 | 0 | 0 | 2.67 | 6h/20C, 2 h/60 C | RTM | 933 | BB118 | 414 | 41.4 | 0.1 | 2 | 25 | 1.71 | 0.171 | 512 |  | 25
MD-BB-UP2 | [±45/(0)2/+45]S | 43 | UP2 | CoRezyn 63-AX-051 | Knytex A130 (444 gsm) | 62 | Knytex DB120 (393 gsm) | 38 | 0 | 0 | 0 | 2.67 | 6h/20C, 2 h/60 C | RTM | 934 | BB117 | 345 | 34.5 | 0.1 | 5 | 26.5 | 1.23 | 0.123 | 1810 |  | 25
MD-BB-UP2 | [±45/(0)2/+45]S | 43 | UP2 | CoRezyn 63-AX-051 | Knytex A130 (444 gsm) | 62 | Knytex DB120 (393 gsm) | 38 | 0 | 0 | 0 | 2.67 | 6h/20C, 2 h/60 C | RTM | 935 | BB124 | 345 | 34.5 | 0.1 | 5 | 27.3 | 1.26 | 0.126 | 2415 |  | 25
MD-BB-UP2 | [±45/(0)2/+45]S | 43 | UP2 | CoRezyn 63-AX-051 | Knytex A130 (444 gsm) | 62 | Knytex DB120 (393 gsm) | 38 | 0 | 0 | 0 | 2.67 | 6h/20C, 2 h/60 C | RTM | 936 | BB115 | 345 | 34.5 | 0.1 | 5 | 23.8 | 1.45 | 0.145 | 2585 |  | 25
MD-BB-UP2 | [±45/(0)2/+45]S | 43 | UP2 | CoRezyn 63-AX-051 | Knytex A130 (444 gsm) | 62 | Knytex DB120 (393 gsm) | 38 | 0 | 0 | 0 | 2.67 | 6h/20C, 2 h/60 C | RTM | 937 | BB123 | 276 | 27.6 | 0.1 | 10 | 26.8 | 1.09 | 0.109 | 18755 |  | 25
MD-BB-UP2 | [±45/(0)2/+45]S | 43 | UP2 | CoRezyn 63-AX-051 | Knytex A130 (444 gsm) | 62 | Knytex DB120 (393 gsm) | 38 | 0 | 0 | 0 | 2.67 | 6h/20C, 2 h/60 C | RTM | 938 | BB112 | 276 | 27.6 | 0.1 | 10 | 24.1 | 1.14 | 0.114 | 12437 |  | 25
MD-BB-UP2 | [±45/(0)2/+45]S | 43 | UP2 | CoRezyn 63-AX-051 | Knytex A130 (444 gsm) | 62 | Knytex DB120 (393 gsm) | 38 | 0 | 0 | 0 | 2.67 | 6h/20C, 2 h/60 C | RTM | 939 | BB114 | 276 | 27.6 | 0.1 | 10 | 25.2 | 1.2 | 0.12 | 11302 |  | 25
MD-BB-UP2 | [±45/(0)2/+45]S | 43 | UP2 | CoRezyn 63-AX-051 | Knytex A130 (444 gsm) | 62 | Knytex DB120 (393 gsm) | 38 | 0 | 0 | 0 | 2.67 | 6h/20C, 2 h/60 C | RTM | 940 | BB110 | 207 | 20.7 | 0.1 | 15 | 26.3 | 0.85 | 0.085 | 494149 |  | 25
MD-BB-UP2 | [±45/(0)2/+45]S | 43 | UP2 | CoRezyn 63-AX-051 | Knytex A130 (444 gsm) | 62 | Knytex DB120 (393 gsm) | 38 | 0 | 0 | 0 | 2.67 | 6h/20C, 2 h/60 C | RTM | 941 | BB116 | 207 | 20.7 | 0.1 | 15 | 25.8 | 0.8 | 0.08 | 197629 |  | 25
MD-BB-UP2 | [±45/(0)2/+45]S | 43 | UP2 | CoRezyn 63-AX-051 | Knytex A130 (444 gsm) | 62 | Knytex DB120 (393 gsm) | 38 | 0 | 0 | 0 | 2.67 | 6h/20C, 2 h/60 C | RTM | 942 | BB111 | 207 | 20.7 | 0.1 | 15 | 25.8 | 0.81 | 0.081 | 390137 |  | 25
MD-BB-UP2 | [±45/(0)2/+45]S | 43 | UP2 | CoRezyn 63-AX-051 | Knytex A130 (444 gsm) | 62 | Knytex DB120 (393 gsm) | 38 | 0 | 0 | 0 | 2.67 | 6h/20C, 2 h/60 C | RTM | 943 | BB108 | 241 | 24.1 | 0.1 | 15 | 24.6 | 1.12 | 0.112 | 66612 |  | 25
MD-BB-UP2 | [±45/(0)2/+45]S | 43 | UP2 | CoRezyn 63-AX-051 | Knytex A130 (444 gsm) | 62 | Knytex DB120 (393 gsm) | 38 | 0 | 0 | 0 | 2.67 | 6h/20C, 2 h/60 C | RTM | 944 | BB121 | 241 | 24.1 | 0.1 | 15 | 24.3 | 1.02 | 0.102 | 47939 |  | 25
MD-BB-UP2 | [±45/(0)2/+45]S | 43 | UP2 | CoRezyn 63-AX-051 | Knytex A130 (444 gsm) | 62 | Knytex DB120 (393 gsm) | 38 | 0 | 0 | 0 | 2.67 | 6h/20C, 2 h/60 C | RTM | 945 | BB107 | 241 | 24.1 | 0.1 | 15 | 24.3 | 1.09 | 0.109 | 84343 |  | 25
MD-BB-UP2 | [±45/(0)2/+45]S | 43 | UP2 | CoRezyn 63-AX-051 | Knytex A130 (444 gsm) | 62 | Knytex DB120 (393 gsm) | 38 | 0 | 0 | 0 | 2.67 | 6h/20C, 2 h/60 C | RTM | 946 | BB122 | 193 | 19.3 | 0.1 | 20 | 25.2 | 0.78 | 0.078 | 1100000 |  | 25
MD-BB-UP2 | [±45/(0)2/+45]S | 43 | UP2 | CoRezyn 63-AX-051 | Knytex A130 (444 gsm) | 62 | Knytex DB120 (393 gsm) | 38 | 0 | 0 | 0 | 2.67 | 6h/20C, 2 h/60 C | RTM | 947 | BB106 | 193 | 19.3 | 0.1 | 20 | 25.2 | 0.78 | 0.078 | 921400 |  | 25
MD-BB-UP2 | [±45/(0)2/+45]S | 43 | UP2 | CoRezyn 63-AX-051 | Knytex A130 (444 gsm) | 62 | Knytex DB120 (393 gsm) | 38 | 0 | 0 | 0 | 2.67 | 6h/20C, 2 h/60 C | RTM | 948 | BB120 | 193 | 19.3 | 0.1 | 20 | 25.6 | 0.82 | 0.082 | 1320150 |  | 25
MD-BB-UP2 | [±45/(90)2/+45]S | 43 | UP2 | CoRezyn 63-AX-051 | 0 | 0 | Knytex DB120 (393 gsm) | 38 | Knytex A130 (444 gsm) | 62 | 0 | 2.67 | 6h/20C, 2 h/60 C | RTM | 949 | BB113T | 101 |  | static | 13 mm/s | 11.3 | 1 |  | 1 |  | 25
MD-BB-UP2 | [±45/(90)2/+45]S | 43 | UP2 | CoRezyn 63-AX-051 | 0 | 0 | Knytex DB120 (393 gsm) | 38 | Knytex A130 (444 gsm) | 62 | 0 | 2.67 | 6h/20C, 2 h/60 C | RTM | 950 | BB112T | 104 |  | static | 13 mm/s | 11.3 | 0.94 |  | 1 |  | 25
MD-BB-UP2 | [±45/(90)2/+45]S | 43 | UP2 | CoRezyn 63-AX-051 | 0 | 0 | Knytex DB120 (393 gsm) | 38 | Knytex A130 (444 gsm) | 62 | 0 | 2.67 | 6h/20C, 2 h/60 C | RTM | 951 | BB111T | 111 |  | static | 13 mm/s | 11.3 | 0.99 |  | 1 |  | 25
MD-BB-UP2 | [±45/(90)2/+45]S | 43 | UP2 | CoRezyn 63-AX-051 | 0 | 0 | Knytex DB120 (393 gsm) | 38 | Knytex A130 (444 gsm) | 62 | 0 | 2.67 | 6h/20C, 2 h/60 C | RTM | 952 | BB120T |  | -225 | static | 13 mm/s | 12.5 | 1.81 |  | 1 |  | 25
MD-BB-UP2 | [±45/(90)2/+45]S | 43 | UP2 | CoRezyn 63-AX-051 | 0 | 0 | Knytex DB120 (393 gsm) | 38 | Knytex A130 (444 gsm) | 62 | 0 | 2.67 | 6h/20C, 2 h/60 C | RTM | 953 | BB128T |  | -229 | static | 13 mm/s | 11.2 | 1.86 |  | 1 |  | 25
MD-BB-UP2 | [±45/(90)2/+45]S | 43 | UP2 | CoRezyn 63-AX-051 | 0 | 0 | Knytex DB120 (393 gsm) | 38 | Knytex A130 (444 gsm) | 62 | 0 | 2.67 | 6h/20C, 2 h/60 C | RTM | 954 | BB127T |  | -244 | static | 13 mm/s | 12.2 | 1.99 |  | 1 |  | 25
MD-BB-UP2 | [±45/(90)2/+45]S | 43 | UP2 | CoRezyn 63-AX-051 | 0 | 0 | Knytex DB120 (393 gsm) | 38 | Knytex A130 (444 gsm) | 62 | 0 | 2.67 | 6h/20C, 2 h/60 C | RTM | 955 | BB135T |  | -294 | static | 13 mm/s |  |  |  | 1 |  | 25
MD-BB-UP2 | [±45/(90)2/+45]S | 43 | UP2 | CoRezyn 63-AX-051 | 0 | 0 | Knytex DB120 (393 gsm) | 38 | Knytex A130 (444 gsm) | 62 | 0 | 2.67 | 6h/20C, 2 h/60 C | RTM | 956 | BB141 |  | -325 | static | 13 mm/s |  |  |  | 1 |  | 25
MD-BB-UP2 | [±45/(90)2/+45]S | 43 | UP2 | CoRezyn 63-AX-051 | 0 | 0 | Knytex DB120 (393 gsm) | 38 | Knytex A130 (444 gsm) | 62 | 0 | 2.67 | 6h/20C, 2 h/60 C | RTM | 957 | BB143 |  | -291 | static | 13 mm/s |  |  |  | 1 |  | 25
MD-BB-UP2 | [±45/(90)2/+45]S | 43 | UP2 | CoRezyn 63-AX-051 | 0 | 0 | Knytex DB120 (393 gsm) | 38 | Knytex A130 (444 gsm) | 62 | 0 | 2.67 | 6h/20C, 2 h/60 C | RTM | 958 | BB105 | 193 | 19.3 | 0.1 | 15 | 26 | 0.84 | 0.084 | 707401 |  | 25
MD-CC-UP2 | [±45/(0)2/+45]S | 40 | UP2 | CoRezyn 63-AX-051 | Knytex D155 (527 gsm) | 55 | Knytex DB120 (393 gsm) | 45 | 0 | 0 | 0 | 2.44 | 6h/20C, 2 h/60 C | RTM | 959 | CC105 | 574 |  | static | 13 mm/s | 21 | 2.74 |  | 1 |  | 25
MD-CC-UP2 | [±45/(0)2/+45]S | 40 | UP2 | CoRezyn 63-AX-051 | Knytex D155 (527 gsm) | 55 | Knytex DB120 (393 gsm) | 45 | 0 | 0 | 0 | 2.44 | 6h/20C, 2 h/60 C | RTM | 960 | CC107 | 562 |  | static | 13 mm/s | 21.1 | 2.7 |  | 1 |  | 25
MD-CC-UP2 | [±45/(0)2/+45]S | 40 | UP2 | CoRezyn 63-AX-051 | Knytex D155 (527 gsm) | 55 | Knytex DB120 (393 gsm) | 45 | 0 | 0 | 0 | 2.44 | 6h/20C, 2 h/60 C | RTM | 961 | CC102 | 574 |  | static | 13 mm/s | 20.6 | 2.78 |  | 1 |  | 25
MD-CC-UP2 | [±45/(0)2/+45]S | 40 | UP2 | CoRezyn 63-AX-051 | Knytex D155 (527 gsm) | 55 | Knytex DB120 (393 gsm) | 45 | 0 | 0 | 0 | 2.44 | 6h/20C, 2 h/60 C | RTM | 962 | CC119 | 345 | 34.5 | 0.1 | 2 | 22.5 | 1.63 | 0.163 | 174 |  | 25
MD-CC-UP2 | [±45/(0)2/+45]S | 40 | UP2 | CoRezyn 63-AX-051 | Knytex D155 (527 gsm) | 55 | Knytex DB120 (393 gsm) | 45 | 0 | 0 | 0 | 2.44 | 6h/20C, 2 h/60 C | RTM | 963 | CC108 | 345 | 34.5 | 0.1 | 2 | 21 | 1.84 | 0.184 | 124 |  | 25
MD-CC-UP2 | [±45/(0)2/+45]S | 40 | UP2 | CoRezyn 63-AX-051 | Knytex D155 (527 gsm) | 55 | Knytex DB120 (393 gsm) | 45 | 0 | 0 | 0 | 2.44 | 6h/20C, 2 h/60 C | RTM | 964 | CC121 | 345 | 34.5 | 0.1 | 2 | 21.7 | 1.79 | 0.179 | 223 |  | 25
MD-CC-UP2 | [±45/(0)2/+45]S | 40 | UP2 | CoRezyn 63-AX-051 | Knytex D155 (527 gsm) | 55 | Knytex DB120 (393 gsm) | 45 | 0 | 0 | 0 | 2.44 | 6h/20C, 2 h/60 C | RTM | 965 | CC118 | 276 | 27.6 | 0.1 | 4 | 21.9 | 1.55 | 0.155 | 1787 |  | 25
MD-CC-UP2 | [±45/(0)2/+45]S | 40 | UP2 | CoRezyn 63-AX-051 | Knytex D155 (527 gsm) | 55 | Knytex DB120 (393 gsm) | 45 | 0 | 0 | 0 | 2.44 | 6h/20C, 2 h/60 C | RTM | 966 | CC113 | 276 | 27.6 | 0.1 | 4 | 23.3 | 1.47 | 0.147 | 2637 |  | 25
MD-CC-UP2 | [±45/(0)2/+45]S | 40 | UP2 | CoRezyn 63-AX-051 | Knytex D155 (527 gsm) | 55 | Knytex DB120 (393 gsm) | 45 | 0 | 0 | 0 | 2.44 | 6h/20C, 2 h/60 C | RTM | 967 | CC104 | 276 | 27.6 | 0.1 | 4 | 21.2 | 1.3 | 0.13 | 3029 |  | 25
MD-CC-UP2 | [±45/(0)2/+45]S | 40 | UP2 | CoRezyn 63-AX-051 | Knytex D155 (527 gsm) | 55 | Knytex DB120 (393 gsm) | 45 | 0 | 0 | 0 | 2.44 | 6h/20C, 2 h/60 C | RTM | 968 | CC116 | 241 | 24.1 | 0.1 | 10 | 21.6 | 1.12 | 0.112 | 8838 |  | 25
MD-CC-UP2 | [±45/(0)2/+45]S | 40 | UP2 | CoRezyn 63-AX-051 | Knytex D155 (527 gsm) | 55 | Knytex DB120 (393 gsm) | 45 | 0 | 0 | 0 | 2.44 | 6h/20C, 2 h/60 C | RTM | 969 | CC117 | 241 | 24.1 | 0.1 | 10 | 23.3 | 1.14 | 0.114 | 6956 |  | 25
MD-CC-UP2 | [±45/(0)2/+45]S | 40 | UP2 | CoRezyn 63-AX-051 | Knytex D155 (527 gsm) | 55 | Knytex DB120 (393 gsm) | 45 | 0 | 0 | 0 | 2.44 | 6h/20C, 2 h/60 C | RTM | 970 | CC103 | 241 | 24.1 | 0.1 | 10 | 22.3 | 1.08 | 0.108 | 12015 |  | 25
MD-CC-UP2 | [±45/(0)2/+45]S | 40 | UP2 | CoRezyn 63-AX-051 | Knytex D155 (527 gsm) | 55 | Knytex DB120 (393 gsm) | 45 | 0 | 0 | 0 | 2.44 | 6h/20C, 2 h/60 C | RTM | 971 | CC112 | 207 | 20.7 | 0.1 | 15 | 21.9 | 0.99 | 0.099 | 25203 |  | 25
MD-CC-UP2 | [±45/(0)2/+45]S | 40 | UP2 | CoRezyn 63-AX-051 | Knytex D155 (527 gsm) | 55 | Knytex DB120 (393 gsm) | 45 | 0 | 0 | 0 | 2.44 | 6h/20C, 2 h/60 C | RTM | 972 | CC120 | 207 | 20.7 | 0.1 | 15 | 21.9 | 1.02 | 0.102 | 48080 |  | 25
MD-CC-UP2 | [±45/(0)2/+45]S | 40 | UP2 | CoRezyn 63-AX-051 | Knytex D155 (527 gsm) | 55 | Knytex DB120 (393 gsm) | 45 | 0 | 0 | 0 | 2.44 | 6h/20C, 2 h/60 C | RTM | 973 | CC124 | 207 | 20.7 | 0.1 | 15 | 21.6 | 1.05 | 0.105 | 32670 |  | 25
MD-CC-UP2 | [±45/(0)2/+45]S | 40 | UP2 | CoRezyn 63-AX-051 | Knytex D155 (527 gsm) | 55 | Knytex DB120 (393 gsm) | 45 | 0 | 0 | 0 | 2.44 | 6h/20C, 2 h/60 C | RTM | 974 | CC106 | 172 | 17.2 | 0.1 | 10 | 21.8 | 0.84 | 0.084 | 228453 |  | 25
MD-CC-UP2 | [±45/(0)2/+45]S | 40 | UP2 | CoRezyn 63-AX-051 | Knytex D155 (527 gsm) | 55 | Knytex DB120 (393 gsm) | 45 | 0 | 0 | 0 | 2.44 | 6h/20C, 2 h/60 C | RTM | 975 | CC114 | 172 | 17.2 | 0.1 | 15 | 23.2 | 0.74 | 0.074 | 205864 |  | 25
MD-CC-UP2 | [±45/(0)2/+45]S | 40 | UP2 | CoRezyn 63-AX-051 | Knytex D155 (527 gsm) | 55 | Knytex DB120 (393 gsm) | 45 | 0 | 0 | 0 | 2.44 | 6h/20C, 2 h/60 C | RTM | 976 | CC110 | 241 | 24.1 | 0.1 | 10 |  |  |  | 27772 |  | 25
MD-CC-UP2 | [±45/(0)2/+45]S | 40 | UP2 | CoRezyn 63-AX-051 | Knytex D155 (527 gsm) | 55 | Knytex DB120 (393 gsm) | 45 | 0 | 0 | 0 | 2.44 | 6h/20C, 2 h/60 C | RTM | 977 | CC115 | 207 | 20.7 | 0.1 | 10 |  |  |  | 158287 |  | 25
MD-CC-UP2 | [±45/(0)2/+45]S | 40 | UP2 | CoRezyn 63-AX-051 | Knytex D155 (527 gsm) | 55 | Knytex DB120 (393 gsm) | 45 | 0 | 0 | 0 | 2.44 | 6h/20C, 2 h/60 C | RTM | 978 | CC123 | 207 | 20.7 | 0.1 | 15 |  |  |  | 133440 |  | 25
MD-CC-UP2 | [±45/(0)2/+45]S | 40 | UP2 | CoRezyn 63-AX-051 | Knytex D155 (527 gsm) | 55 | Knytex DB120 (393 gsm) | 45 | 0 | 0 | 0 | 2.44 | 6h/20C, 2 h/60 C | RTM | 979 | CC109 | 207 | 20.7 | 0.1 | 15 |  |  |  | 243962 |  | 25
MD-CC-UP2 | [±45/(0)2/+45]S | 40 | UP2 | CoRezyn 63-AX-051 | Knytex D155 (527 gsm) | 55 | Knytex DB120 (393 gsm) | 45 | 0 | 0 | 0 | 2.44 | 6h/20C, 2 h/60 C | RTM | 980 | CC137 | 207 | 20.7 | 0.1 | 15 |  |  |  | 531499 |  | 25
MD-CC-UP2 | [±45/(0)2/+45]S | 40 | UP2 | CoRezyn 63-AX-051 | Knytex D155 (527 gsm) | 55 | Knytex DB120 (393 gsm) | 45 | 0 | 0 | 0 | 2.44 | 6h/20C, 2 h/60 C | RTM | 981 | CC135 | 207 | 20.7 | 0.1 | 15 | 20.7 | 1 | 0.1 | 631495 |  | 25
MD-CC-UP2 | [±45/(0)2/+45]S | 40 | UP2 | CoRezyn 63-AX-051 | Knytex D155 (527 gsm) | 55 | Knytex DB120 (393 gsm) | 45 | 0 | 0 | 0 | 2.44 | 6h/20C, 2 h/60 C | RTM | 982 | CC130 | 207 | 20.7 | 0.1 | 15 | 20.2 | 1.02 | 0.102 | 486225 |  | 25
MD-CC-UP2 | [±45/(0)2/+45]S | 40 | UP2 | CoRezyn 63-AX-051 | Knytex D155 (527 gsm) | 55 | Knytex DB120 (393 gsm) | 45 | 0 | 0 | 0 | 2.44 | 6h/20C, 2 h/60 C | RTM | 983 | CC134 | 276 | 27.6 | 0.1 | 10 |  |  |  | 50289 |  | 25
MD-CC-UP2 | [±45/(0)2/+45]S | 40 | UP2 | CoRezyn 63-AX-051 | Knytex D155 (527 gsm) | 55 | Knytex DB120 (393 gsm) | 45 | 0 | 0 | 0 | 2.44 | 6h/20C, 2 h/60 C | RTM | 984 | CC131 | 276 | 27.6 | 0.1 | 10 |  |  |  | 30467 |  | 25
MD-CC-UP2 | [±45/(0)2/+45]S | 40 | UP2 | CoRezyn 63-AX-051 | Knytex D155 (527 gsm) | 55 | Knytex DB120 (393 gsm) | 45 | 0 | 0 | 0 | 2.44 | 6h/20C, 2 h/60 C | RTM | 985 | CC133 | 276 | 27.6 | 0.1 | 10 |  |  |  | 38977 |  | 25
MD-CC-UP2 | [±45/(0)2/+45]S | 40 | UP2 | CoRezyn 63-AX-051 | Knytex D155 (527 gsm) | 55 | Knytex DB120 (393 gsm) | 45 | 0 | 0 | 0 | 2.44 | 6h/20C, 2 h/60 C | RTM | 986 | CC132 | 345 | 34.5 | 0.1 | 2 |  |  |  | 2979 |  | 25
MD-CC-UP2 | [±45/(0)2/+45]S | 40 | UP2 | CoRezyn 63-AX-051 | Knytex D155 (527 gsm) | 55 | Knytex DB120 (393 gsm) | 45 | 0 | 0 | 0 | 2.44 | 6h/20C, 2 h/60 C | RTM | 987 | CC143 | 345 | 34.5 | 0.1 | 2 |  |  |  | 4476 |  | 25
MD-CC-UP2 | [±45/(0)2/+45]S | 40 | UP2 | CoRezyn 63-AX-051 | Knytex D155 (527 gsm) | 55 | Knytex DB120 (393 gsm) | 45 | 0 | 0 | 0 | 2.44 | 6h/20C, 2 h/60 C | RTM | 988 | CC144 | 345 | 34.5 | 0.1 | 2 |  |  |  | 4807 |  | 25
MD-CC-UP2 | [±45/(0)2/+45]S | 40 | UP2 | CoRezyn 63-AX-051 | Knytex D155 (527 gsm) | 55 | Knytex DB120 (393 gsm) | 45 | 0 | 0 | 0 | 2.44 | 6h/20C, 2 h/60 C | RTM | 989 | CC142 | 531 |  | static | 13 mm/s |  |  |  | 1 |  | 25
MD-CC-UP2 | [±45/(0)2/+45]S | 40 | UP2 | CoRezyn 63-AX-051 | Knytex D155 (527 gsm) | 55 | Knytex DB120 (393 gsm) | 45 | 0 | 0 | 0 | 2.44 | 6h/20C, 2 h/60 C | RTM | 990 | CC140 | 562 |  | static | 13 mm/s |  |  |  | 1 |  | 25
MD-CC-UP2 | [±45/(0)2/+45]S | 40 | UP2 | CoRezyn 63-AX-051 | Knytex D155 (527 gsm) | 55 | Knytex DB120 (393 gsm) | 45 | 0 | 0 | 0 | 2.44 | 6h/20C, 2 h/60 C | RTM | 3052 | CC160 |  | -475 | static | 13 mm/s |  |  |  | 1 |  | 25
MD-CC-UP2 | [±45/(0)2/+45]S | 40 | UP2 | CoRezyn 63-AX-051 | Knytex D155 (527 gsm) | 55 | Knytex DB120 (393 gsm) | 45 | 0 | 0 | 0 | 2.44 | 6h/20C, 2 h/60 C | RTM | 3053 | CC161 |  | -442 | static | 13 mm/s |  |  |  | 1 |  | 25
MD-CC2-UP2 | [±45/(0)3/+45]S | 46 | UP2 | CoRezyn 63-AX-051 | Knytex D155 (527 gsm) | 63 | Knytex DB120 (393 gsm) | 37 | 0 | 0 | 0 | 2.69 | 6h/20C, 2 h/60 C | RTM | 991 | CC2101 | 746 |  | static | 13 mm/s | 27 | 2.78 |  | 1 |  | 25
MD-CC2-UP2 | [±45/(0)3/+45]S | 46 | UP2 | CoRezyn 63-AX-051 | Knytex D155 (527 gsm) | 63 | Knytex DB120 (393 gsm) | 37 | 0 | 0 | 0 | 2.69 | 6h/20C, 2 h/60 C | RTM | 992 | CC2103 | 730 |  | static | 13 mm/s | 26.9 | 2.86 |  | 1 |  | 25
MD-CC2-UP2 | [±45/(0)3/+45]S | 46 | UP2 | CoRezyn 63-AX-051 | Knytex D155 (527 gsm) | 63 | Knytex DB120 (393 gsm) | 37 | 0 | 0 | 0 | 2.69 | 6h/20C, 2 h/60 C | RTM | 993 | CC2102 | 701 |  | static | 13 mm/s | 27 | 2.81 |  | 1 |  | 25
MD-CC2-UP2 | [±45/(0)3/+45]S | 46 | UP2 | CoRezyn 63-AX-051 | Knytex D155 (527 gsm) | 63 | Knytex DB120 (393 gsm) | 37 | 0 | 0 | 0 | 2.69 | 6h/20C, 2 h/60 C | RTM | 994 | CC2105 | 414 | 41.4 | 0.1 | 5 | 25.6 | 1.62 | 0.162 | 4104 |  | 25
MD-CC2-UP2 | [±45/(0)3/+45]S | 46 | UP2 | CoRezyn 63-AX-051 | Knytex D155 (527 gsm) | 63 | Knytex DB120 (393 gsm) | 37 | 0 | 0 | 0 | 2.69 | 6h/20C, 2 h/60 C | RTM | 995 | CC2106 | 276 | 27.6 | 0.1 | 15 |  |  |  | 168303 |  | 25
MD-CC2-UP2 | [±45/(0)3/+45]S | 46 | UP2 | CoRezyn 63-AX-051 | Knytex D155 (527 gsm) | 63 | Knytex DB120 (393 gsm) | 37 | 0 | 0 | 0 | 2.69 | 6h/20C, 2 h/60 C | RTM | 996 | CC2116 | 276 | 27.6 | 0.1 | 10 |  |  |  | 132591 |  | 25
MD-CC2-UP2 | [±45/(0)3/+45]S | 46 | UP2 | CoRezyn 63-AX-051 | Knytex D155 (527 gsm) | 63 | Knytex DB120 (393 gsm) | 37 | 0 | 0 | 0 | 2.69 | 6h/20C, 2 h/60 C | RTM | 997 | CC2108 | 276 | 27.6 | 0.1 | 10 |  |  |  | 176536 |  | 25
MD-CC2-UP2 | [±45/(0)3/+45]S | 46 | UP2 | CoRezyn 63-AX-051 | Knytex D155 (527 gsm) | 63 | Knytex DB120 (393 gsm) | 37 | 0 | 0 | 0 | 2.69 | 6h/20C, 2 h/60 C | RTM | 998 | CC2111 | 414 | 41.4 | 0.1 | 15 |  |  |  | 2231 |  | 25
MD-CC2-UP2 | [±45/(0)3/+45]S | 46 | UP2 | CoRezyn 63-AX-051 | Knytex D155 (527 gsm) | 63 | Knytex DB120 (393 gsm) | 37 | 0 | 0 | 0 | 2.69 | 6h/20C, 2 h/60 C | RTM | 999 | CC2113 | 414 | 41.4 | 0.1 | 4 |  |  |  | 2820 |  | 25
MD-CC2-UP2 | [±45/(0)3/+45]S | 46 | UP2 | CoRezyn 63-AX-051 | Knytex D155 (527 gsm) | 63 | Knytex DB120 (393 gsm) | 37 | 0 | 0 | 0 | 2.69 | 6h/20C, 2 h/60 C | RTM | 1000 | CC2107 | 345 | 34.5 | 0.1 | 10 |  |  |  | 21413 |  | 25
MD-CC2-UP2 | [±45/(0)3/+45]S | 46 | UP2 | CoRezyn 63-AX-051 | Knytex D155 (527 gsm) | 63 | Knytex DB120 (393 gsm) | 37 | 0 | 0 | 0 | 2.69 | 6h/20C, 2 h/60 C | RTM | 1001 | CC2117 | 345 | 34.5 | 0.1 | 10 |  |  |  | 16914 |  | 25
MD-CC2-UP2 | [±45/(0)3/+45]S | 46 | UP2 | CoRezyn 63-AX-051 | Knytex D155 (527 gsm) | 63 | Knytex DB120 (393 gsm) | 37 | 0 | 0 | 0 | 2.69 | 6h/20C, 2 h/60 C | RTM | 1002 | CC2110 | 345 | 34.5 | 0.1 | 10 |  |  |  | 21965 |  | 25
MD-CC2-UP2 | [±45/(0)3/+45]S | 46 | UP2 | CoRezyn 63-AX-051 | Knytex D155 (527 gsm) | 63 | Knytex DB120 (393 gsm) | 37 | 0 | 0 | 0 | 2.69 | 6h/20C, 2 h/60 C | RTM | 1003 | CC2109 | 207 | 20.7 | 0.1 | 20 |  |  |  | 1873767 |  | 25
MD-CC2-UP2 | [±45/(0)3/+45]S | 46 | UP2 | CoRezyn 63-AX-051 | Knytex D155 (527 gsm) | 63 | Knytex DB120 (393 gsm) | 37 | 0 | 0 | 0 | 2.69 | 6h/20C, 2 h/60 C | RTM | 1004 | CC2115 | 683 |  | static | 13 mm/s |  |  |  | 1 |  | 25
MD-CC2-UP2 | [±45/(0)3/+45]S | 46 | UP2 | CoRezyn 63-AX-051 | Knytex D155 (527 gsm) | 63 | Knytex DB120 (393 gsm) | 37 | 0 | 0 | 0 | 2.69 | 6h/20C, 2 h/60 C | RTM | 1005 | CC2114 | 695 |  | static | 13 mm/s |  |  |  | 1 |  | 25
MD-CC2-UP2 | [±45/(0)3/+45]S | 46 | UP2 | CoRezyn 63-AX-051 | Knytex D155 (527 gsm) | 63 | Knytex DB120 (393 gsm) | 37 | 0 | 0 | 0 | 2.69 | 6h/20C, 2 h/60 C | RTM | 1006 | CC2112 | 735 |  | static | 13 mm/s |  |  |  | 1 |  | 25
MD-CC2-UP2 | [±45/(0)3/+45]S | 46 | UP2 | CoRezyn 63-AX-051 | Knytex D155 (527 gsm) | 63 | Knytex DB120 (393 gsm) | 37 | 0 | 0 | 0 | 2.69 | 6h/20C, 2 h/60 C | RTM | 1842 | CC2201 |  | -555 | static | 13 mm/s |  |  |  | 1 |  | 25
MD-CC2-UP2 | [±45/(0)3/+45]S | 46 | UP2 | CoRezyn 63-AX-051 | Knytex D155 (527 gsm) | 63 | Knytex DB120 (393 gsm) | 37 | 0 | 0 | 0 | 2.69 | 6h/20C, 2 h/60 C | RTM | 1843 | CC2202 |  | -500 | static | 13 mm/s |  |  |  | 1 |  | 25
MD-CC2-UP2 | [±45/(0)3/+45]S | 46 | UP2 | CoRezyn 63-AX-051 | Knytex D155 (527 gsm) | 63 | Knytex DB120 (393 gsm) | 37 | 0 | 0 | 0 | 2.69 | 6h/20C, 2 h/60 C | RTM | 1844 | CC2119 |  | -526 | static | 13 mm/s |  |  |  | 1 |  | 25
MD-CC3-UP2 | [0/±45/(0)2/+45]S | 44 | UP2 | CoRezyn 63-AX-051 | Knytex D155 (527 gsm) | 63 | Knytex DB120 (393 gsm) | 37 | 0 | 0 | 0 | 2.74 | 6h/20C, 2 h/60 C | RTM | 1007 | CC3101 | 690 |  | static | 13 mm/s | 26.1 | 2.64 |  | 1 |  | 25
MD-CC3-UP2 | [0/±45/(0)2/+45]S | 44 | UP2 | CoRezyn 63-AX-051 | Knytex D155 (527 gsm) | 63 | Knytex DB120 (393 gsm) | 37 | 0 | 0 | 0 | 2.74 | 6h/20C, 2 h/60 C | RTM | 1008 | CC3102 | 657 |  | static | 13 mm/s | 25.8 | 2.54 |  | 1 |  | 25
MD-CC3-UP2 | [0/±45/(0)2/+45]S | 44 | UP2 | CoRezyn 63-AX-051 | Knytex D155 (527 gsm) | 63 | Knytex DB120 (393 gsm) | 37 | 0 | 0 | 0 | 2.74 | 6h/20C, 2 h/60 C | RTM | 1009 | CC3103 | 700 |  | static | 13 mm/s | 26.9 | 2.6 |  | 1 |  | 25
MD-CC3-UP2 | [0/±45/(0)2/+45]S | 44 | UP2 | CoRezyn 63-AX-051 | Knytex D155 (527 gsm) | 63 | Knytex DB120 (393 gsm) | 37 | 0 | 0 | 0 | 2.74 | 6h/20C, 2 h/60 C | RTM | 1010 | CC3107 | 414 | 41.4 | 0.1 | 5 |  |  |  | 1324 |  | 25
MD-CC3-UP2 | [0/±45/(0)2/+45]S | 44 | UP2 | CoRezyn 63-AX-051 | Knytex D155 (527 gsm) | 63 | Knytex DB120 (393 gsm) | 37 | 0 | 0 | 0 | 2.74 | 6h/20C, 2 h/60 C | RTM | 1011 | CC3104 | 414 | 41.4 | 0.1 | 5 |  |  |  | 5122 |  | 25
MD-CC3-UP2 | [0/±45/(0)2/+45]S | 44 | UP2 | CoRezyn 63-AX-051 | Knytex D155 (527 gsm) | 63 | Knytex DB120 (393 gsm) | 37 | 0 | 0 | 0 | 2.74 | 6h/20C, 2 h/60 C | RTM | 1012 | CC3105 | 414 | 41.4 | 0.1 | 5 |  |  |  | 4241 |  | 25
MD-CC3-UP2 | [0/±45/(0)2/+45]S | 44 | UP2 | CoRezyn 63-AX-051 | Knytex D155 (527 gsm) | 63 | Knytex DB120 (393 gsm) | 37 | 0 | 0 | 0 | 2.74 | 6h/20C, 2 h/60 C | RTM | 1013 | CC3108 | 276 | 27.6 | 0.1 | 10 |  |  |  | 186787 |  | 25
MD-CC3-UP2 | [0/±45/(0)2/+45]S | 44 | UP2 | CoRezyn 63-AX-051 | Knytex D155 (527 gsm) | 63 | Knytex DB120 (393 gsm) | 37 | 0 | 0 | 0 | 2.74 | 6h/20C, 2 h/60 C | RTM | 1014 | CC3106 | 276 | 27.6 | 0.1 | 10 |  |  |  | 226915 |  | 25
MD-CC3-UP2 | [0/±45/(0)2/+45]S | 44 | UP2 | CoRezyn 63-AX-051 | Knytex D155 (527 gsm) | 63 | Knytex DB120 (393 gsm) | 37 | 0 | 0 | 0 | 2.74 | 6h/20C, 2 h/60 C | RTM | 1015 | CC3109 | 276 | 27.6 | 0.1 | 10 |  |  |  | 169059 |  | 25
MD-CC3-UP2 | [0/±45/(0)2/+45]S | 44 | UP2 | CoRezyn 63-AX-051 | Knytex D155 (527 gsm) | 63 | Knytex DB120 (393 gsm) | 37 | 0 | 0 | 0 | 2.74 | 6h/20C, 2 h/60 C | RTM | 1016 | CC3111 | 414 | 41.4 | 0.1 | 5 |  |  |  | 4469 |  | 25
MD-CC3-UP2 | [0/±45/(0)2/+45]S | 44 | UP2 | CoRezyn 63-AX-051 | Knytex D155 (527 gsm) | 63 | Knytex DB120 (393 gsm) | 37 | 0 | 0 | 0 | 2.74 | 6h/20C, 2 h/60 C | RTM | 1017 | CC3110 | 345 | 34.5 | 0.1 | 5 |  |  |  | 26235 |  | 25
MD-CC3-UP2 | [0/±45/(0)2/+45]S | 44 | UP2 | CoRezyn 63-AX-051 | Knytex D155 (527 gsm) | 63 | Knytex DB120 (393 gsm) | 37 | 0 | 0 | 0 | 2.74 | 6h/20C, 2 h/60 C | RTM | 1018 | CC3113 | 345 | 34.5 | 0.1 | 5 |  |  |  | 31512 |  | 25
MD-CC3-UP2 | [0/±45/(0)2/+45]S | 44 | UP2 | CoRezyn 63-AX-051 | Knytex D155 (527 gsm) | 63 | Knytex DB120 (393 gsm) | 37 | 0 | 0 | 0 | 2.74 | 6h/20C, 2 h/60 C | RTM | 1019 | CC3112 | 345 | 34.5 | 0.1 | 5 |  |  |  | 28465 |  | 25
MD-CC3-UP2 | [0/±45/(0)2/+45]S | 44 | UP2 | CoRezyn 63-AX-051 | Knytex D155 (527 gsm) | 63 | Knytex DB120 (393 gsm) | 37 | 0 | 0 | 0 | 2.74 | 6h/20C, 2 h/60 C | RTM | 1020 | CC3121 | 241 | 24.1 | 0.1 | 15 |  |  |  | 371472 |  | 25
MD-CC3-UP2 | [0/±45/(0)2/+45]S | 44 | UP2 | CoRezyn 63-AX-051 | Knytex D155 (527 gsm) | 63 | Knytex DB120 (393 gsm) | 37 | 0 | 0 | 0 | 2.74 | 6h/20C, 2 h/60 C | RTM | 1021 | CC3120 | 241 | 24.1 | 0.1 | 20 |  |  |  | 428636 |  | 25
MD-CC3-UP2 | [0/±45/(0)2/+45]S | 44 | UP2 | CoRezyn 63-AX-051 | Knytex D155 (527 gsm) | 63 | Knytex DB120 (393 gsm) | 37 | 0 | 0 | 0 | 2.74 | 6h/20C, 2 h/60 C | RTM | 1022 | CC3124 | 207 | 20.7 | 0.1 | 15 |  |  |  | 2016665 |  | 25
MD-CC3-UP2 | [0/±45/(0)2/+45]S | 44 | UP2 | CoRezyn 63-AX-051 | Knytex D155 (527 gsm) | 63 | Knytex DB120 (393 gsm) | 37 | 0 | 0 | 0 | 2.74 | 6h/20C, 2 h/60 C | RTM | 1848 | CC3200 |  | -570 | static | 13 mm/s |  |  |  | 1 |  | 25
MD-CC3-UP2 | [0/±45/(0)2/+45]S | 44 | UP2 | CoRezyn 63-AX-051 | Knytex D155 (527 gsm) | 63 | Knytex DB120 (393 gsm) | 37 | 0 | 0 | 0 | 2.74 | 6h/20C, 2 h/60 C | RTM | 1849 | CC3201 |  | -539 | static | 13 mm/s |  |  |  | 1 |  | 25
MD-CC3-UP2 | [0/±45/(0)2/+45]S | 44 | UP2 | CoRezyn 63-AX-051 | Knytex D155 (527 gsm) | 63 | Knytex DB120 (393 gsm) | 37 | 0 | 0 | 0 | 2.74 | 6h/20C, 2 h/60 C | RTM | 1850 | CC3202 |  | -513 | static | 13 mm/s |  |  |  | 1 |  | 25
Biax-CH-UP2 | [(±45)3]S | 47 | UP2 | CoRezyn 63-AX-051 | 0 | 0 | Knytex DB240 (837 gsm) | 100 | 0 | 0 | 0 | 3.86 | 6h/20C, 2 h/60 C | RTM | 1254 | CH108 | 135 |  | static | 13 mm/s | 15.4 | 1.2 |  | 1 |  | 25
Biax-CH-UP2 | [(±45)3]S | 47 | UP2 | CoRezyn 63-AX-051 | 0 | 0 | Knytex DB240 (837 gsm) | 100 | 0 | 0 | 0 | 3.86 | 6h/20C, 2 h/60 C | RTM | 1255 | CH119 | 162 |  | static | 13 mm/s | 13.7 | 1.7 |  | 1 |  | 25
Biax-CH-UP2 | [(±45)3]S | 47 | UP2 | CoRezyn 63-AX-051 | 0 | 0 | Knytex DB240 (837 gsm) | 100 | 0 | 0 | 0 | 3.86 | 6h/20C, 2 h/60 C | RTM | 1256 | CH112 | 139 |  | static | 13 mm/s | 12.8 | 1.5 |  | 1 |  | 25
Biax-CH-UP2 | [(±45)3]S | 47 | UP2 | CoRezyn 63-AX-051 | 0 | 0 | Knytex DB240 (837 gsm) | 100 | 0 | 0 | 0 | 3.86 | 6h/20C, 2 h/60 C | RTM | 1257 | CH111 | 103 | 10.3 | 0.1 | 2 | 13.4 | 0.97 | 0.097 | 3591 |  | 25
Biax-CH-UP2 | [(±45)3]S | 47 | UP2 | CoRezyn 63-AX-051 | 0 | 0 | Knytex DB240 (837 gsm) | 100 | 0 | 0 | 0 | 3.86 | 6h/20C, 2 h/60 C | RTM | 1258 | CH105 | 103 | 10.3 | 0.1 | 2 | 12.3 | 0.93 | 0.093 | 1545 |  | 25
Biax-CH-UP2 | [(±45)3]S | 47 | UP2 | CoRezyn 63-AX-051 | 0 | 0 | Knytex DB240 (837 gsm) | 100 | 0 | 0 | 0 | 3.86 | 6h/20C, 2 h/60 C | RTM | 1259 | CH116 | 86 | 8.6 | 0.1 | 5 | 13.5 | 0.64 | 0.064 | 2886 |  | 25
Biax-CH-UP2 | [(±45)3]S | 47 | UP2 | CoRezyn 63-AX-051 | 0 | 0 | Knytex DB240 (837 gsm) | 100 | 0 | 0 | 0 | 3.86 | 6h/20C, 2 h/60 C | RTM | 1260 | CH109 | 69 | 6.9 | 0.1 | 5 | 13.5 | 0.51 | 0.051 | 37378 |  | 25
Biax-CH-UP2 | [(±45)3]S | 47 | UP2 | CoRezyn 63-AX-051 | 0 | 0 | Knytex DB240 (837 gsm) | 100 | 0 | 0 | 0 | 3.86 | 6h/20C, 2 h/60 C | RTM | 1261 | CH117 | 52 | 5.2 | 0.1 | 15 | 11.7 | 0.44 | 0.044 | 5000000 | Runout | 25
Biax-CH-UP2 | [(±45)3]S | 47 | UP2 | CoRezyn 63-AX-051 | 0 | 0 | Knytex DB240 (837 gsm) | 100 | 0 | 0 | 0 | 3.86 | 6h/20C, 2 h/60 C | RTM | 1262 | CH114 | 103 | 10.3 | 0.1 | 2 | 13.6 | 0.94 | 0.094 | 920 |  | 25
Biax-CH-UP2 | [(±45)3]S | 47 | UP2 | CoRezyn 63-AX-051 | 0 | 0 | Knytex DB240 (837 gsm) | 100 | 0 | 0 | 0 | 3.86 | 6h/20C, 2 h/60 C | RTM | 1263 | CH113 | 86 | 8.6 | 0.1 | 4 | 14.1 | 0.91 | 0.091 | 5340 |  | 25
Biax-CH-UP2 | [(±45)3]S | 47 | UP2 | CoRezyn 63-AX-051 | 0 | 0 | Knytex DB240 (837 gsm) | 100 | 0 | 0 | 0 | 3.86 | 6h/20C, 2 h/60 C | RTM | 1264 | CH107 | 86 | 8.6 | 0.1 | 4 | 14.3 | 0.92 | 0.092 | 4604 |  | 25
Biax-CH-UP2 | [(±45)3]S | 47 | UP2 | CoRezyn 63-AX-051 | 0 | 0 | Knytex DB240 (837 gsm) | 100 | 0 | 0 | 0 | 3.86 | 6h/20C, 2 h/60 C | RTM | 1265 | CH104 | 69 | 6.9 | 0.1 | 5 | 13.8 | 0.59 | 0.059 | 73763 |  | 25
Biax-CH-UP2 | [(±45)3]S | 47 | UP2 | CoRezyn 63-AX-051 | 0 | 0 | Knytex DB240 (837 gsm) | 100 | 0 | 0 | 0 | 3.86 | 6h/20C, 2 h/60 C | RTM | 1266 | CH106 | 69 | 6.9 | 0.1 | 5 | 14.3 | 0.64 | 0.064 | 28432 |  | 25
Biax-CH-UP2 | [(±45)3]S | 47 | UP2 | CoRezyn 63-AX-051 | 0 | 0 | Knytex DB240 (837 gsm) | 100 | 0 | 0 | 0 | 3.86 | 6h/20C, 2 h/60 C | RTM | 1267 | CH128 | 137 |  | static | 13 mm/s | 13.7 | 1.4 |  | 1 |  | 25
Biax-CH-UP2 | [(±45)3]S | 47 | UP2 | CoRezyn 63-AX-051 | 0 | 0 | Knytex DB240 (837 gsm) | 100 | 0 | 0 | 0 | 3.86 | 6h/20C, 2 h/60 C | RTM | 1268 | CH125 | 62 | 6.2 | 0.1 | 10 | 14.1 | 0.51 | 0.051 | 327862 |  | 25
Biax-CH-UP2 | [(±45)3]S | 47 | UP2 | CoRezyn 63-AX-051 | 0 | 0 | Knytex DB240 (837 gsm) | 100 | 0 | 0 | 0 | 3.86 | 6h/20C, 2 h/60 C | RTM | 1269 | CH126 | 62 | 6.2 | 0.1 | 10 | 13 | 0.6 | 0.06 | 250000 |  | 25
Biax-CH-UP2 | [(±45)3]S | 47 | UP2 | CoRezyn 63-AX-051 | 0 | 0 | Knytex DB240 (837 gsm) | 100 | 0 | 0 | 0 | 3.86 | 6h/20C, 2 h/60 C | RTM | 1270 | CH110 | 62 | 6.2 | 0.1 | 10 | 14 | 0.55 | 0.055 | 171332 |  | 25
Biax-CH-UP2 | [(±45)3]S | 47 | UP2 | CoRezyn 63-AX-051 | 0 | 0 | Knytex DB240 (837 gsm) | 100 | 0 | 0 | 0 | 3.86 | 6h/20C, 2 h/60 C | RTM | 1271 | CH131 |  | -190 | static | 13 mm/s |  |  | -1.4 | 1 |  | 25
Biax-CH-UP2 | [(±45)3]S | 47 | UP2 | CoRezyn 63-AX-051 | 0 | 0 | Knytex DB240 (837 gsm) | 100 | 0 | 0 | 0 | 3.86 | 6h/20C, 2 h/60 C | RTM | 1272 | CH141 |  | -179 | static | 13 mm/s |  |  | -1.32 | 1 |  | 25
Biax-CH-UP2 | [(±45)3]S | 47 | UP2 | CoRezyn 63-AX-051 | 0 | 0 | Knytex DB240 (837 gsm) | 100 | 0 | 0 | 0 | 3.86 | 6h/20C, 2 h/60 C | RTM | 1273 | CH152 |  | -171 | static | 13 mm/s |  |  | -1.26 | 1 |  | 25
Biax-CH-UP2 | [(±45)3]S | 47 | UP2 | CoRezyn 63-AX-051 | 0 | 0 | Knytex DB240 (837 gsm) | 100 | 0 | 0 | 0 | 3.86 | 6h/20C, 2 h/60 C | RTM | 1274 | CH137 | -12.4 | -124 | 10 | 2 |  | -0.091 | -0.91 | 433 |  | 25
Biax-CH-UP2 | [(±45)3]S | 47 | UP2 | CoRezyn 63-AX-051 | 0 | 0 | Knytex DB240 (837 gsm) | 100 | 0 | 0 | 0 | 3.86 | 6h/20C, 2 h/60 C | RTM | 1275 | CH134 | -12.4 | -124 | 10 | 2 |  | -0.091 | -0.91 | 870 |  | 25
Biax-CH-UP2 | [(±45)3]S | 47 | UP2 | CoRezyn 63-AX-051 | 0 | 0 | Knytex DB240 (837 gsm) | 100 | 0 | 0 | 0 | 3.86 | 6h/20C, 2 h/60 C | RTM | 1276 | CH136 | -8.6 | -86 | 10 | 5 |  | -0.063 | -0.63 | 61185 |  | 25
Biax-CH-UP2 | [(±45)3]S | 47 | UP2 | CoRezyn 63-AX-051 | 0 | 0 | Knytex DB240 (837 gsm) | 100 | 0 | 0 | 0 | 3.86 | 6h/20C, 2 h/60 C | RTM | 1277 | CH138 | -8.6 | -86 | 10 | 10 |  | -0.063 | -0.63 | 31317 |  | 25
Biax-CH-UP2 | [(±45)3]S | 47 | UP2 | CoRezyn 63-AX-051 | 0 | 0 | Knytex DB240 (837 gsm) | 100 | 0 | 0 | 0 | 3.86 | 6h/20C, 2 h/60 C | RTM | 1278 | CH139 | -6.9 | -69 | 10 | 20 |  | -0.051 | -0.51 | 1317352 |  | 25
Biax-CH-UP2 | [(±45)3]S | 47 | UP2 | CoRezyn 63-AX-051 | 0 | 0 | Knytex DB240 (837 gsm) | 100 | 0 | 0 | 0 | 3.86 | 6h/20C, 2 h/60 C | RTM | 1279 | CH145 | -10.3 | -103 | 10 | 5 |  | -0.046 | -0.46 | 5030 |  | 25
Biax-CH-UP2 | [(±45)3]S | 47 | UP2 | CoRezyn 63-AX-051 | 0 | 0 | Knytex DB240 (837 gsm) | 100 | 0 | 0 | 0 | 3.86 | 6h/20C, 2 h/60 C | RTM | 1280 | CH144 | -10.3 | -103 | 10 | 5 |  | -0.046 | -0.46 | 9428 |  | 25
Biax-CH-UP2 | [(±45)3]S | 47 | UP2 | CoRezyn 63-AX-051 | 0 | 0 | Knytex DB240 (837 gsm) | 100 | 0 | 0 | 0 | 3.86 | 6h/20C, 2 h/60 C | RTM | 1281 | CH152 | -12.4 | -124 | 10 | 2 |  | -0.091 | -0.91 | 956 |  | 25
Biax-CH-UP2 | [(±45)3]S | 47 | UP2 | CoRezyn 63-AX-051 | 0 | 0 | Knytex DB240 (837 gsm) | 100 | 0 | 0 | 0 | 3.86 | 6h/20C, 2 h/60 C | RTM | 1282 | CH132 | -10.3 | -103 | 10 | 5 |  | -0.076 | -0.76 | 6653 |  | 25
Biax-CH-UP2 | [(±45)3]S | 47 | UP2 | CoRezyn 63-AX-051 | 0 | 0 | Knytex DB240 (837 gsm) | 100 | 0 | 0 | 0 | 3.86 | 6h/20C, 2 h/60 C | RTM | 1283 | CH133 | -6.9 | -69 | 10 | 20 |  | -0.051 | -0.51 | 1125335 |  | 25
Biax-CH-UP2 | [(±45)3]S | 47 | UP2 | CoRezyn 63-AX-051 | 0 | 0 | Knytex DB240 (837 gsm) | 100 | 0 | 0 | 0 | 3.86 | 6h/20C, 2 h/60 C | RTM | 1284 | CH135 | -8.6 | -86 | 10 | 10 |  | -0.063 | -0.63 | 76452 |  | 25
Biax-CH-UP2 | [(±45)3]S | 47 | UP2 | CoRezyn 63-AX-051 | 0 | 0 | Knytex DB240 (837 gsm) | 100 | 0 | 0 | 0 | 3.86 | 6h/20C, 2 h/60 C | RTM | 1851 | CH146 |  | -171 | static | 13 mm/s |  |  | -1.26 | 1 |  | 25
Biax-CH2-UP2 | [(±45/0/±45)]S | 44 | UP2 | CoRezyn 63-AX-051 | Knytex D155 (527 gsm) | 24 | Knytex DB240 (837 gsm) | 76 | 0 | 0 | 0 | 3.78 | 6h/20C, 2 h/60 C | RTM | 1125 | CH2116 | 354 |  | static | 13 mm/s | 16 | 2.21 |  | 1 |  | 25
Biax-CH2-UP2 | [(±45/0/±45)]S | 44 | UP2 | CoRezyn 63-AX-051 | Knytex D155 (527 gsm) | 24 | Knytex DB240 (837 gsm) | 76 | 0 | 0 | 0 | 3.78 | 6h/20C, 2 h/60 C | RTM | 1153 | CH2101 | 365 |  | static | 13 mm/s | 17.2 | 2.12 |  | 1 |  | 25
Biax-CH2-UP2 | [(±45/0/±45)]S | 44 | UP2 | CoRezyn 63-AX-051 | Knytex D155 (527 gsm) | 24 | Knytex DB240 (837 gsm) | 76 | 0 | 0 | 0 | 3.78 | 6h/20C, 2 h/60 C | RTM | 1154 | CH2107 | 367 |  | static | 13 mm/s | 17.9 | 2.05 |  | 1 |  | 25
Biax-CH2-UP2 | [(±45/0/±45)]S | 44 | UP2 | CoRezyn 63-AX-051 | Knytex D155 (527 gsm) | 24 | Knytex DB240 (837 gsm) | 76 | 0 | 0 | 0 | 3.78 | 6h/20C, 2 h/60 C | RTM | 1155 | CH2103 | 241 | 24.1 | 0.1 | 2 | 16.4 | 1.8 | 0.18 | 396 |  | 25
Biax-CH2-UP2 | [(±45/0/±45)]S | 44 | UP2 | CoRezyn 63-AX-051 | Knytex D155 (527 gsm) | 24 | Knytex DB240 (837 gsm) | 76 | 0 | 0 | 0 | 3.78 | 6h/20C, 2 h/60 C | RTM | 1356 | CH2112 | 241 | 24.1 | 0.1 | 2 | 16.2 | 2.2 | 0.22 | 221 |  | 25
Biax-CH2-UP2 | [(±45/0/±45)]S | 44 | UP2 | CoRezyn 63-AX-051 | Knytex D155 (527 gsm) | 24 | Knytex DB240 (837 gsm) | 76 | 0 | 0 | 0 | 3.78 | 6h/20C, 2 h/60 C | RTM | 1357 | CH2109 | 207 | 20.7 | 0.1 | 4 | 16.6 | 1.79 | 0.179 | 2148 |  | 25
Biax-CH2-UP2 | [(±45/0/±45)]S | 44 | UP2 | CoRezyn 63-AX-051 | Knytex D155 (527 gsm) | 24 | Knytex DB240 (837 gsm) | 76 | 0 | 0 | 0 | 3.78 | 6h/20C, 2 h/60 C | RTM | 1358 | CH2115 | 207 | 20.7 | 0.1 | 4 | 16.5 | 1.77 | 0.177 | 1917 |  | 25
Biax-CH2-UP2 | [(±45/0/±45)]S | 44 | UP2 | CoRezyn 63-AX-051 | Knytex D155 (527 gsm) | 24 | Knytex DB240 (837 gsm) | 76 | 0 | 0 | 0 | 3.78 | 6h/20C, 2 h/60 C | RTM | 1359 | CH2113 | 172 | 17.2 | 0.1 | 5 | 15.9 | 1.34 | 0.134 | 11276 |  | 25
Biax-CH2-UP2 | [(±45/0/±45)]S | 44 | UP2 | CoRezyn 63-AX-051 | Knytex D155 (527 gsm) | 24 | Knytex DB240 (837 gsm) | 76 | 0 | 0 | 0 | 3.78 | 6h/20C, 2 h/60 C | RTM | 1360 | CH2106 | 138 | 13.8 | 0.1 | 5 | 16.7 | 1.1 | 0.11 | 40073 |  | 25
Biax-CH2-UP2 | [(±45/0/±45)]S | 44 | UP2 | CoRezyn 63-AX-051 | Knytex D155 (527 gsm) | 24 | Knytex DB240 (837 gsm) | 76 | 0 | 0 | 0 | 3.78 | 6h/20C, 2 h/60 C | RTM | 1361 | CH2111 | 103 | 10.3 | 0.1 | 20 | 17.2 | 0.64 | 0.064 | 1855170 |  | 25
Biax-CH2-UP2 | [(±45/0/±45)]S | 44 | UP2 | CoRezyn 63-AX-051 | Knytex D155 (527 gsm) | 24 | Knytex DB240 (837 gsm) | 76 | 0 | 0 | 0 | 3.78 | 6h/20C, 2 h/60 C | RTM | 1362 | CH2117 | 207 | 20.7 | 0.1 | 2 | 16.8 | 1.72 | 0.172 | 1342 |  | 25
Biax-CH2-UP2 | [(±45/0/±45)]S | 44 | UP2 | CoRezyn 63-AX-051 | Knytex D155 (527 gsm) | 24 | Knytex DB240 (837 gsm) | 76 | 0 | 0 | 0 | 3.78 | 6h/20C, 2 h/60 C | RTM | 1363 | CH2114 | 172 | 17.2 | 0.1 | 4 | 17 | 1.25 | 0.125 | 9910 |  | 25
Biax-CH2-UP2 | [(±45/0/±45)]S | 44 | UP2 | CoRezyn 63-AX-051 | Knytex D155 (527 gsm) | 24 | Knytex DB240 (837 gsm) | 76 | 0 | 0 | 0 | 3.78 | 6h/20C, 2 h/60 C | RTM | 1364 | CH2105 | 172 | 17.2 | 0.1 | 4 | 17.4 | 1.23 | 0.123 | 8987 |  | 25
Biax-CH2-UP2 | [(±45/0/±45)]S | 44 | UP2 | CoRezyn 63-AX-051 | Knytex D155 (527 gsm) | 24 | Knytex DB240 (837 gsm) | 76 | 0 | 0 | 0 | 3.78 | 6h/20C, 2 h/60 C | RTM | 1365 | CH2110 | 138 | 13.8 | 0.1 | 10 | 14.8 | 1.14 | 0.114 | 54659 |  | 25
Biax-CH2-UP2 | [(±45/0/±45)]S | 44 | UP2 | CoRezyn 63-AX-051 | Knytex D155 (527 gsm) | 24 | Knytex DB240 (837 gsm) | 76 | 0 | 0 | 0 | 3.78 | 6h/20C, 2 h/60 C | RTM | 1366 | CH2108 | 138 | 13.8 | 0.1 | 5 | 16.9 | 0.97 | 0.097 | 37586 |  | 25
Biax-CH2-UP2 | [(±45/0/±45)]S | 44 | UP2 | CoRezyn 63-AX-051 | Knytex D155 (527 gsm) | 24 | Knytex DB240 (837 gsm) | 76 | 0 | 0 | 0 | 3.78 | 6h/20C, 2 h/60 C | RTM | 1367 | CH2102 | 121 | 12.1 | 0.1 | 10 | 18 | 0.77 | 0.077 | 97564 |  | 25
Biax-CH2-UP2 | [(±45/90/±45)]S | 44 | UP2 | CoRezyn 63-AX-051 | Knytex D155 (527 gsm) | 0 | Knytex DB240 (837 gsm) | 76 | 0 | 24 | 0 | 3.78 | 6h/20C, 2 h/60 C | RTM | 1368 | CH2149T | 117 |  | static | 13 mm/s | 12.4 | 2.64 |  | 1 |  | 25
Biax-CH2-UP2 | [(±45/0/±45)]S | 44 | UP2 | CoRezyn 63-AX-051 | Knytex D155 (527 gsm) | 24 | Knytex DB240 (837 gsm) | 76 | 0 | 0 | 0 | 3.78 | 6h/20C, 2 h/60 C | RTM | 1369 | CH2104 | 370 |  | static | 13 mm/s | 16.5 | 2.85 |  | 1 |  | 25
Biax-CH2-UP2 | [(±45/90/±45)]S | 44 | UP2 | CoRezyn 63-AX-051 | Knytex D155 (527 gsm) | 0 | Knytex DB240 (837 gsm) | 76 | 0 | 24 | 0 | 3.78 | 6h/20C, 2 h/60 C | RTM | 1370 | CH2146T | 134 |  | static | 13 mm/s | 12.6 |  |  | 1 |  | 25
Biax-CH2-UP2 | [(±45/90/±45)]S | 44 | UP2 | CoRezyn 63-AX-051 | Knytex D155 (527 gsm) | 0 | Knytex DB240 (837 gsm) | 76 | 0 | 24 | 0 | 3.78 | 6h/20C, 2 h/60 C | RTM | 1371 | CH2147T | 122 |  | static | 13 mm/s | 12.3 |  |  | 1 |  | 25
Biax-CH2-UP2 | [(±45/0/±45)]S | 44 | UP2 | CoRezyn 63-AX-051 | Knytex D155 (527 gsm) | 24 | Knytex DB240 (837 gsm) | 76 | 0 | 0 | 0 | 3.78 | 6h/20C, 2 h/60 C | RTM | 1372 | CH2129 |  | -342 | static | 13 mm/s |  |  |  | 1 |  | 25
Biax-CH2-UP2 | [(±45/0/±45)]S | 44 | UP2 | CoRezyn 63-AX-051 | Knytex D155 (527 gsm) | 24 | Knytex DB240 (837 gsm) | 76 | 0 | 0 | 0 | 3.78 | 6h/20C, 2 h/60 C | RTM | 1373 | CH2130 |  | -333 | static | 13 mm/s |  |  |  | 1 |  | 25
Biax-CH2-UP2 | [(±45/0/±45)]S | 44 | UP2 | CoRezyn 63-AX-051 | Knytex D155 (527 gsm) | 24 | Knytex DB240 (837 gsm) | 76 | 0 | 0 | 0 | 3.78 | 6h/20C, 2 h/60 C | RTM | 1374 | CH2128 |  | -350 | static | 13 mm/s |  |  |  | 1 |  | 25
Biax-CH2-UP2 | [(±45/90/±45)]S | 44 | UP2 | CoRezyn 63-AX-051 | Knytex D155 (527 gsm) | 0 | Knytex DB240 (837 gsm) | 76 | 0 | 24 | 0 | 3.78 | 6h/20C, 2 h/60 C | RTM | 1375 | CH2146T |  | -171 | static | 13 mm/s |  |  |  | 1 |  | 25
Biax-CH2-UP2 | [(±45/0/±45)]S | 44 | UP2 | CoRezyn 63-AX-051 | Knytex D155 (527 gsm) | 24 | Knytex DB240 (837 gsm) | 76 | 0 | 0 | 0 | 3.78 | 6h/20C, 2 h/60 C | RTM | 1376 | CH2127 | -27.6 | -276 | 10 | 2 |  |  |  | 39 |  | 25
Biax-CH2-UP2 | [(±45/0/±45)]S | 44 | UP2 | CoRezyn 63-AX-051 | Knytex D155 (527 gsm) | 24 | Knytex DB240 (837 gsm) | 76 | 0 | 0 | 0 | 3.78 | 6h/20C, 2 h/60 C | RTM | 1377 | CH2156 | -20.7 | -207 | 10 | 2 |  |  |  | 848 |  | 25
Biax-CH2-UP2 | [(±45/0/±45)]S | 44 | UP2 | CoRezyn 63-AX-051 | Knytex D155 (527 gsm) | 24 | Knytex DB240 (837 gsm) | 76 | 0 | 0 | 0 | 3.78 | 6h/20C, 2 h/60 C | RTM | 1378 | CH2126 | -20.7 | -207 | 10 | 2 |  |  |  | 1972 |  | 25
Biax-CH2-UP2 | [(±45/0/±45)]S | 44 | UP2 | CoRezyn 63-AX-051 | Knytex D155 (527 gsm) | 24 | Knytex DB240 (837 gsm) | 76 | 0 | 0 | 0 | 3.78 | 6h/20C, 2 h/60 C | RTM | 1379 | CH2118 | -20.7 | -207 | 10 | 2 |  |  |  | 2458 |  | 25
Biax-CH2-UP2 | [(±45/0/±45)]S | 44 | UP2 | CoRezyn 63-AX-051 | Knytex D155 (527 gsm) | 24 | Knytex DB240 (837 gsm) | 76 | 0 | 0 | 0 | 3.78 | 6h/20C, 2 h/60 C | RTM | 1380 | CH2141 | -17.2 | -172 | 10 | 5 |  |  |  | 19691 |  | 25
Biax-CH2-UP2 | [(±45/0/±45)]S | 44 | UP2 | CoRezyn 63-AX-051 | Knytex D155 (527 gsm) | 24 | Knytex DB240 (837 gsm) | 76 | 0 | 0 | 0 | 3.78 | 6h/20C, 2 h/60 C | RTM | 1381 | CH2122 | -17.2 | -172 | 10 | 5 |  |  |  | 15420 |  | 25
Biax-CH2-UP2 | [(±45/0/±45)]S | 44 | UP2 | CoRezyn 63-AX-051 | Knytex D155 (527 gsm) | 24 | Knytex DB240 (837 gsm) | 76 | 0 | 0 | 0 | 3.78 | 6h/20C, 2 h/60 C | RTM | 1382 | CH2119 | -13.8 | -138 | 10 | 20 |  |  |  | 871785 |  | 25
Biax-CH2-UP2 | [(±45/0/±45)]S | 44 | UP2 | CoRezyn 63-AX-051 | Knytex D155 (527 gsm) | 24 | Knytex DB240 (837 gsm) | 76 | 0 | 0 | 0 | 3.78 | 6h/20C, 2 h/60 C | RTM | 1383 | CH2121 | -17.2 | -172 | 10 | 5 |  |  |  | 14149 |  | 25
Biax-CH2-UP2 | [(±45/0/±45)]S | 44 | UP2 | CoRezyn 63-AX-051 | Knytex D155 (527 gsm) | 24 | Knytex DB240 (837 gsm) | 76 | 0 | 0 | 0 | 3.78 | 6h/20C, 2 h/60 C | RTM | 1384 | CH2133 | -15.5 | -155 | 10 | 10 |  |  |  | 166026 |  | 25
Biax-CH2-UP2 | [(±45/0/±45)]S | 44 | UP2 | CoRezyn 63-AX-051 | Knytex D155 (527 gsm) | 24 | Knytex DB240 (837 gsm) | 76 | 0 | 0 | 0 | 3.78 | 6h/20C, 2 h/60 C | RTM | 1385 | CH2125 | -15.5 | -155 | 10 | 15 |  |  |  | 83700 |  | 25
Biax-CH3-UP2 | [(±45/0/±45)]S | 42 | UP2 | CoRezyn 63-AX-051 | Knytex D155 (527 gsm) | 24 | Knytex DB240 (837 gsm) | 76 | 0 | 0 | 0 | 4.19 | 6h/20C, 2 h/60 C | RTM | 1386 | CH3105 |  | -326 | static | 13 mm/s |  |  |  | 1 |  | 25
Biax-CH3-UP2 | [(±45/0/±45)]S | 42 | UP2 | CoRezyn 63-AX-051 | Knytex D155 (527 gsm) | 24 | Knytex DB240 (837 gsm) | 76 | 0 | 0 | 0 | 4.19 | 6h/20C, 2 h/60 C | RTM | 1387 | CH3117 |  | -319 | static | 13 mm/s |  |  |  | 1 |  | 25
Biax-CH3-UP2 | [(±45/0/±45)]S | 42 | UP2 | CoRezyn 63-AX-051 | Knytex D155 (527 gsm) | 24 | Knytex DB240 (837 gsm) | 76 | 0 | 0 | 0 | 4.19 | 6h/20C, 2 h/60 C | RTM | 1388 | CH3111 |  | -309 | static | 13 mm/s |  |  |  | 1 |  | 25
Biax-CH3-UP2 | [(±45/0/±45)]S | 42 | UP2 | CoRezyn 63-AX-051 | Knytex D155 (527 gsm) | 24 | Knytex DB240 (837 gsm) | 76 | 0 | 0 | 0 | 4.19 | 6h/20C, 2 h/60 C | RTM | 1389 | CH3106 | -20.7 | -207 | 10 | 2 |  |  |  | 238 |  | 25
Biax-CH3-UP2 | [(±45/0/±45)]S | 42 | UP2 | CoRezyn 63-AX-051 | Knytex D155 (527 gsm) | 24 | Knytex DB240 (837 gsm) | 76 | 0 | 0 | 0 | 4.19 | 6h/20C, 2 h/60 C | RTM | 1390 | CH3109 | -20.7 | -207 | 10 | 2 |  |  |  | 159 |  | 25
Biax-CH3-UP2 | [(±45/0/±45)]S | 42 | UP2 | CoRezyn 63-AX-051 | Knytex D155 (527 gsm) | 24 | Knytex DB240 (837 gsm) | 76 | 0 | 0 | 0 | 4.19 | 6h/20C, 2 h/60 C | RTM | 1391 | CH3110 | -17.2 | -172 | 10 | 5 |  |  |  | 1331 |  | 25
Biax-CH3-UP2 | [(±45/0/±45)]S | 42 | UP2 | CoRezyn 63-AX-051 | Knytex D155 (527 gsm) | 24 | Knytex DB240 (837 gsm) | 76 | 0 | 0 | 0 | 4.19 | 6h/20C, 2 h/60 C | RTM | 1392 | CH3115 | -17.2 | -172 | 10 | 4 |  |  |  | 760 |  | 25
Biax-CH3-UP2 | [(±45/0/±45)]S | 42 | UP2 | CoRezyn 63-AX-051 | Knytex D155 (527 gsm) | 24 | Knytex DB240 (837 gsm) | 76 | 0 | 0 | 0 | 4.19 | 6h/20C, 2 h/60 C | RTM | 1393 | CH3108 | -13.8 | -138 | 10 | 5 |  |  |  | 23189 |  | 25
Biax-CH3-UP2 | [(±45/0/±45)]S | 42 | UP2 | CoRezyn 63-AX-051 | Knytex D155 (527 gsm) | 24 | Knytex DB240 (837 gsm) | 76 | 0 | 0 | 0 | 4.19 | 6h/20C, 2 h/60 C | RTM | 1394 | CH3102 | -13.8 | -138 | 10 | 5 |  |  |  | 14301 |  | 25
Biax-CH3-UP2 | [(±45/0/±45)]S | 42 | UP2 | CoRezyn 63-AX-051 | Knytex D155 (527 gsm) | 24 | Knytex DB240 (837 gsm) | 76 | 0 | 0 | 0 | 4.19 | 6h/20C, 2 h/60 C | RTM | 1395 | CH3103 | -20.7 | -207 | 10 | 2 |  |  |  | 264 |  | 25
Biax-CH3-UP2 | [(±45/0/±45)]S | 42 | UP2 | CoRezyn 63-AX-051 | Knytex D155 (527 gsm) | 24 | Knytex DB240 (837 gsm) | 76 | 0 | 0 | 0 | 4.19 | 6h/20C, 2 h/60 C | RTM | 1396 | CH3104 | -17.2 | -172 | 10 | 4 |  |  |  | 982 |  | 25
Biax-CH3-UP2 | [(±45/0/±45)]S | 42 | UP2 | CoRezyn 63-AX-051 | Knytex D155 (527 gsm) | 24 | Knytex DB240 (837 gsm) | 76 | 0 | 0 | 0 | 4.19 | 6h/20C, 2 h/60 C | RTM | 1397 | CH3107 | -13.8 | -138 | 10 | 10 |  |  |  | 27750 |  | 25
Biax-CH3-UP2 | [(±45/0/±45)]S | 42 | UP2 | CoRezyn 63-AX-051 | Knytex D155 (527 gsm) | 24 | Knytex DB240 (837 gsm) | 76 | 0 | 0 | 0 | 4.19 | 6h/20C, 2 h/60 C | RTM | 1398 | CH3101 | -12.1 | -121 | 10 | 15 |  |  |  | 141901 |  | 25
Biax-CH3-UP2 | [(±45/0/±45)]S | 42 | UP2 | CoRezyn 63-AX-051 | Knytex D155 (527 gsm) | 24 | Knytex DB240 (837 gsm) | 76 | 0 | 0 | 0 | 4.19 | 6h/20C, 2 h/60 C | RTM | 1399 | CH3112 | -12.1 | -121 | 10 | 15 |  |  |  | 81244 |  | 25
Biax-CH3-UP2 | [(±45/0/±45)]S | 42 | UP2 | CoRezyn 63-AX-051 | Knytex D155 (527 gsm) | 24 | Knytex DB240 (837 gsm) | 76 | 0 | 0 | 0 | 4.19 | 6h/20C, 2 h/60 C | RTM | 1400 | CH3118 | -12.1 | -121 | 10 | 20 |  |  |  | 164715 |  | 25
Biax-CH3-UP2 | [(±45/0/±45)]S | 42 | UP2 | CoRezyn 63-AX-051 | Knytex D155 (527 gsm) | 24 | Knytex DB240 (837 gsm) | 76 | 0 | 0 | 0 | 4.19 | 6h/20C, 2 h/60 C | RTM | 1472 | CH3124 | 333 |  | static | 13 mm/s | 17.3 | 2.71 |  | 1 |  | 25
Biax-CH3-UP2 | [(±45/0/±45)]S | 42 | UP2 | CoRezyn 63-AX-051 | Knytex D155 (527 gsm) | 24 | Knytex DB240 (837 gsm) | 76 | 0 | 0 | 0 | 4.19 | 6h/20C, 2 h/60 C | RTM | 1473 | CH3135 | 340 |  | static | 13 mm/s | 16.5 | 2.85 |  | 1 |  | 25
Biax-CH3-UP2 | [(±45/0/±45)]S | 42 | UP2 | CoRezyn 63-AX-051 | Knytex D155 (527 gsm) | 24 | Knytex DB240 (837 gsm) | 76 | 0 | 0 | 0 | 4.19 | 6h/20C, 2 h/60 C | RTM | 1474 | CH3131 | 336 |  | static | 13 mm/s | 16.1 | 2.74 |  | 1 |  | 25
Biax-CH3-UP2 | [(±45/0/±45)]S | 42 | UP2 | CoRezyn 63-AX-051 | Knytex D155 (527 gsm) | 24 | Knytex DB240 (837 gsm) | 76 | 0 | 0 | 0 | 4.19 | 6h/20C, 2 h/60 C | RTM | 1475 | CH3125 | 241 | 24.1 | 0.1 | 2 | 16.6 | 2.23 | 0.223 | 173 |  | 25
Biax-CH3-UP2 | [(±45/0/±45)]S | 42 | UP2 | CoRezyn 63-AX-051 | Knytex D155 (527 gsm) | 24 | Knytex DB240 (837 gsm) | 76 | 0 | 0 | 0 | 4.19 | 6h/20C, 2 h/60 C | RTM | 1476 | CH3132 | 241 | 24.1 | 0.1 | 2 | 16.1 | 2.85 | 0.285 | 174 |  | 25
Biax-CH3-UP2 | [(±45/0/±45)]S | 42 | UP2 | CoRezyn 63-AX-051 | Knytex D155 (527 gsm) | 24 | Knytex DB240 (837 gsm) | 76 | 0 | 0 | 0 | 4.19 | 6h/20C, 2 h/60 C | RTM | 1477 | CH3136 | 241 | 24.1 | 0.1 | 2 | 15.9 | 2.26 | 0.226 | 134 |  | 25
Biax-CH3-UP2 | [(±45/0/±45)]S | 42 | UP2 | CoRezyn 63-AX-051 | Knytex D155 (527 gsm) | 24 | Knytex DB240 (837 gsm) | 76 | 0 | 0 | 0 | 4.19 | 6h/20C, 2 h/60 C | RTM | 1478 | CH3122 | 207 | 20.7 | 0.1 | 2 | 16.8 | 1.59 | 0.159 | 1166 |  | 25
Biax-CH3-UP2 | [(±45/0/±45)]S | 42 | UP2 | CoRezyn 63-AX-051 | Knytex D155 (527 gsm) | 24 | Knytex DB240 (837 gsm) | 76 | 0 | 0 | 0 | 4.19 | 6h/20C, 2 h/60 C | RTM | 1479 | CH3134 | 207 | 20.7 | 0.1 | 2 | 17 | 1.69 | 0.169 | 1270 |  | 25
Biax-CH3-UP2 | [(±45/0/±45)]S | 42 | UP2 | CoRezyn 63-AX-051 | Knytex D155 (527 gsm) | 24 | Knytex DB240 (837 gsm) | 76 | 0 | 0 | 0 | 4.19 | 6h/20C, 2 h/60 C | RTM | 1480 | CH3128 | 207 | 20.7 | 0.1 | 2 | 15.6 | 1.82 | 0.182 | 814 |  | 25
Biax-CH3-UP2 | [(±45/0/±45)]S | 42 | UP2 | CoRezyn 63-AX-051 | Knytex D155 (527 gsm) | 24 | Knytex DB240 (837 gsm) | 76 | 0 | 0 | 0 | 4.19 | 6h/20C, 2 h/60 C | RTM | 1481 | CH3119 | 172 | 17.2 | 0.1 | 5 | 17.8 | 1.19 | 0.119 | 8478 |  | 25
Biax-CH3-UP2 | [(±45/0/±45)]S | 42 | UP2 | CoRezyn 63-AX-051 | Knytex D155 (527 gsm) | 24 | Knytex DB240 (837 gsm) | 76 | 0 | 0 | 0 | 4.19 | 6h/20C, 2 h/60 C | RTM | 1482 | CH3129 | 172 | 17.2 | 0.1 | 4 | 16.6 | 1.35 | 0.135 | 12387 |  | 25
Biax-CH3-UP2 | [(±45/0/±45)]S | 42 | UP2 | CoRezyn 63-AX-051 | Knytex D155 (527 gsm) | 24 | Knytex DB240 (837 gsm) | 76 | 0 | 0 | 0 | 4.19 | 6h/20C, 2 h/60 C | RTM | 1483 | CH3123 | 172 | 17.2 | 0.1 | 5 | 18.3 | 1.25 | 0.125 | 14410 |  | 25
Biax-CH3-UP2 | [(±45/0/±45)]S | 42 | UP2 | CoRezyn 63-AX-051 | Knytex D155 (527 gsm) | 24 | Knytex DB240 (837 gsm) | 76 | 0 | 0 | 0 | 4.19 | 6h/20C, 2 h/60 C | RTM | 1484 | CH3126 | 138 | 13.8 | 0.1 | 10 | 17.2 | 0.95 | 0.095 | 282621 |  | 25
Biax-CH3-UP2 | [(±45/0/±45)]S | 42 | UP2 | CoRezyn 63-AX-051 | Knytex D155 (527 gsm) | 24 | Knytex DB240 (837 gsm) | 76 | 0 | 0 | 0 | 4.19 | 6h/20C, 2 h/60 C | RTM | 1485 | CH3121 | 138 | 13.8 | 0.1 | 5 | 15.7 | 1.04 | 0.104 | 200174 |  | 25
Biax-CH3-UP2 | [(±45/0/±45)]S | 42 | UP2 | CoRezyn 63-AX-051 | Knytex D155 (527 gsm) | 24 | Knytex DB240 (837 gsm) | 76 | 0 | 0 | 0 | 4.19 | 6h/20C, 2 h/60 C | RTM | 1486 | CH3130 | 138 | 13.8 | 0.1 | 10 | 18.1 | 0.91 | 0.091 | 429020 |  | 25
Biax-CH4-UP2 | [(±45)4]S | 40 | UP2 | CoRezyn 63-AX-051 | 0 | 0 | Knytex DB120 (393 gsm) | 100 | 0 | 0 | 0 | 2.92 | 6h/20C, 2 h/60 C | RTM | 1445 | CH4123 |  | -173 | static | 13 mm/s |  |  | -1.52 | 1 |  | 25
Biax-CH4-UP2 | [(±45)4]S | 40 | UP2 | CoRezyn 63-AX-051 | 0 | 0 | Knytex DB120 (393 gsm) | 100 | 0 | 0 | 0 | 2.92 | 6h/20C, 2 h/60 C | RTM | 1446 | CH4133 |  | -171 | static | 13 mm/s |  |  | -1.5 | 1 |  | 25
Biax-CH4-UP2 | [(±45)4]S | 40 | UP2 | CoRezyn 63-AX-051 | 0 | 0 | Knytex DB120 (393 gsm) | 100 | 0 | 0 | 0 | 2.92 | 6h/20C, 2 h/60 C | RTM | 1447 | CH4129 |  | -173 | static | 13 mm/s |  |  | -1.52 | 1 |  | 25
Biax-CH4-UP2 | [(±45)4]S | 40 | UP2 | CoRezyn 63-AX-051 | 0 | 0 | Knytex DB120 (393 gsm) | 100 | 0 | 0 | 0 | 2.92 | 6h/20C, 2 h/60 C | RTM | 1448 | CH4140 | -12.4 | -124 | 10 | 2 |  | -0.109 | -1.09 | 144 |  | 25
Biax-CH4-UP2 | [(±45)4]S | 40 | UP2 | CoRezyn 63-AX-051 | 0 | 0 | Knytex DB120 (393 gsm) | 100 | 0 | 0 | 0 | 2.92 | 6h/20C, 2 h/60 C | RTM | 1449 | CH4134 | -12.4 | -124 | 10 | 1 |  | -0.109 | -1.09 | 188 |  | 25
Biax-CH4-UP2 | [(±45)4]S | 40 | UP2 | CoRezyn 63-AX-051 | 0 | 0 | Knytex DB120 (393 gsm) | 100 | 0 | 0 | 0 | 2.92 | 6h/20C, 2 h/60 C | RTM | 1450 | CH4141 | -12.4 | -124 | 10 | 1 |  | -0.109 | -1.09 | 256 |  | 25
Biax-CH4-UP2 | [(±45)4]S | 40 | UP2 | CoRezyn 63-AX-051 | 0 | 0 | Knytex DB120 (393 gsm) | 100 | 0 | 0 | 0 | 2.92 | 6h/20C, 2 h/60 C | RTM | 1451 | CH4137 | -10.3 | -103 | 10 | 2 |  | -0.09 | -0.9 | 1313 |  | 25
Biax-CH4-UP2 | [(±45)4]S | 40 | UP2 | CoRezyn 63-AX-051 | 0 | 0 | Knytex DB120 (393 gsm) | 100 | 0 | 0 | 0 | 2.92 | 6h/20C, 2 h/60 C | RTM | 1452 | CH4142 | -10.3 | -103 | 10 | 2 |  | -0.09 | -0.9 | 1883 |  | 25
Biax-CH4-UP2 | [(±45)4]S | 40 | UP2 | CoRezyn 63-AX-051 | 0 | 0 | Knytex DB120 (393 gsm) | 100 | 0 | 0 | 0 | 2.92 | 6h/20C, 2 h/60 C | RTM | 1453 | CH4126 | -10.3 | -103 | 10 | 2 |  | -0.09 | -0.9 | 873 |  | 25
Biax-CH4-UP2 | [(±45)4]S | 40 | UP2 | CoRezyn 63-AX-051 | 0 | 0 | Knytex DB120 (393 gsm) | 100 | 0 | 0 | 0 | 2.92 | 6h/20C, 2 h/60 C | RTM | 1454 | CH4128 | -8.6 | -86 | 10 | 5 |  | -0.075 | -0.75 | 21748 |  | 25
Biax-CH4-UP2 | [(±45)4]S | 40 | UP2 | CoRezyn 63-AX-051 | 0 | 0 | Knytex DB120 (393 gsm) | 100 | 0 | 0 | 0 | 2.92 | 6h/20C, 2 h/60 C | RTM | 1455 | CH4130 | -8.6 | -86 | 10 | 5 |  | -0.075 | -0.75 | 13364 |  | 25
Biax-CH4-UP2 | [(±45)4]S | 40 | UP2 | CoRezyn 63-AX-051 | 0 | 0 | Knytex DB120 (393 gsm) | 100 | 0 | 0 | 0 | 2.92 | 6h/20C, 2 h/60 C | RTM | 1456 | CH4131 | -8.6 | -86 | 10 | 4 |  | -0.075 | -0.75 | 11200 |  | 25
Biax-CH4-UP2 | [(±45)4]S | 40 | UP2 | CoRezyn 63-AX-051 | 0 | 0 | Knytex DB120 (393 gsm) | 100 | 0 | 0 | 0 | 2.92 | 6h/20C, 2 h/60 C | RTM | 1457 | CH4125 | -6.9 | -69 | 10 | 15 |  | -0.061 | -0.61 | 206018 |  | 25
Biax-CH4-UP2 | [(±45)4]S | 40 | UP2 | CoRezyn 63-AX-051 | 0 | 0 | Knytex DB120 (393 gsm) | 100 | 0 | 0 | 0 | 2.92 | 6h/20C, 2 h/60 C | RTM | 1458 | CH4135 | -6.9 | -69 | 10 | 10 |  | -0.061 | -0.61 | 564767 |  | 25
Biax-CH4-UP2 | [(±45)4]S | 40 | UP2 | CoRezyn 63-AX-051 | 0 | 0 | Knytex DB120 (393 gsm) | 100 | 0 | 0 | 0 | 2.92 | 6h/20C, 2 h/60 C | RTM | 1459 | CH4122 | -6.9 | -69 | 10 | 15 |  | -0.061 | -0.61 | 485632 |  | 25
Biax-CH4-UP2 | [(±45)4]S | 40 | UP2 | CoRezyn 63-AX-051 | 0 | 0 | Knytex DB120 (393 gsm) | 100 | 0 | 0 | 0 | 2.92 | 6h/20C, 2 h/60 C | RTM | 1509 | CH4106 | 160 |  | static | 13 mm/s | 11 | 6.4 |  | 1 |  | 25
Biax-CH4-UP2 | [(±45)4]S | 40 | UP2 | CoRezyn 63-AX-051 | 0 | 0 | Knytex DB120 (393 gsm) | 100 | 0 | 0 | 0 | 2.92 | 6h/20C, 2 h/60 C | RTM | 1510 | CH4114 | 157 |  | static | 13 mm/s | 11.2 | 5.2 |  | 1 |  | 25
Biax-CH4-UP2 | [(±45)4]S | 40 | UP2 | CoRezyn 63-AX-051 | 0 | 0 | Knytex DB120 (393 gsm) | 100 | 0 | 0 | 0 | 2.92 | 6h/20C, 2 h/60 C | RTM | 1511 | CH4115 | 149 |  | static | 13 mm/s | 11.4 | 6.4 |  | 1 |  | 25
Biax-CH4-UP2 | [(±45)4]S | 40 | UP2 | CoRezyn 63-AX-051 | 0 | 0 | Knytex DB120 (393 gsm) | 100 | 0 | 0 | 0 | 2.92 | 6h/20C, 2 h/60 C | RTM | 1512 | CH4117 | 103 | 10.3 | 0.1 | 2 | 11.4 | 1.7 | 0.17 | 198 |  | 25
Biax-CH4-UP2 | [(±45)4]S | 40 | UP2 | CoRezyn 63-AX-051 | 0 | 0 | Knytex DB120 (393 gsm) | 100 | 0 | 0 | 0 | 2.92 | 6h/20C, 2 h/60 C | RTM | 1513 | CH4107 | 103 | 10.3 | 0.1 | 2 | 11 | 1.8 | 0.18 | 287 |  | 25
Biax-CH4-UP2 | [(±45)4]S | 40 | UP2 | CoRezyn 63-AX-051 | 0 | 0 | Knytex DB120 (393 gsm) | 100 | 0 | 0 | 0 | 2.92 | 6h/20C, 2 h/60 C | RTM | 1514 | CH4110 | 103 | 10.3 | 0.1 | 2 | 12.4 | 1.4 | 0.14 | 314 |  | 25
Biax-CH4-UP2 | [(±45)4]S | 40 | UP2 | CoRezyn 63-AX-051 | 0 | 0 | Knytex DB120 (393 gsm) | 100 | 0 | 0 | 0 | 2.92 | 6h/20C, 2 h/60 C | RTM | 1515 | CH4118 | 86 | 8.6 | 0.1 | 4 | 11.7 | 1.38 | 0.138 | 1319 |  | 25
Biax-CH4-UP2 | [(±45)4]S | 40 | UP2 | CoRezyn 63-AX-051 | 0 | 0 | Knytex DB120 (393 gsm) | 100 | 0 | 0 | 0 | 2.92 | 6h/20C, 2 h/60 C | RTM | 1516 | CH4111 | 86 | 8.6 | 0.1 | 2 | 12.1 | 0.99 | 0.099 | 2311 |  | 25
Biax-CH4-UP2 | [(±45)4]S | 40 | UP2 | CoRezyn 63-AX-051 | 0 | 0 | Knytex DB120 (393 gsm) | 100 | 0 | 0 | 0 | 2.92 | 6h/20C, 2 h/60 C | RTM | 1517 | CH4113 | 86 | 8.6 | 0.1 | 4 | 10.9 | 1.24 | 0.124 | 1186 |  | 25
Biax-CH4-UP2 | [(±45)4]S | 40 | UP2 | CoRezyn 63-AX-051 | 0 | 0 | Knytex DB120 (393 gsm) | 100 | 0 | 0 | 0 | 2.92 | 6h/20C, 2 h/60 C | RTM | 1518 | CH4102 | 69 | 6.9 | 0.1 | 10 | 11.2 | 0.82 | 0.082 | 7072 |  | 25
Biax-CH4-UP2 | [(±45)4]S | 40 | UP2 | CoRezyn 63-AX-051 | 0 | 0 | Knytex DB120 (393 gsm) | 100 | 0 | 0 | 0 | 2.92 | 6h/20C, 2 h/60 C | RTM | 1519 | CH4119 | 69 | 6.9 | 0.1 | 10 | 10.7 | 0.79 | 0.079 | 10172 |  | 25
Biax-CH4-UP2 | [(±45)4]S | 40 | UP2 | CoRezyn 63-AX-051 | 0 | 0 | Knytex DB120 (393 gsm) | 100 | 0 | 0 | 0 | 2.92 | 6h/20C, 2 h/60 C | RTM | 1520 | CH4103 | 69 | 6.9 | 0.1 | 10 | 12.2 | 0.64 | 0.064 | 15843 |  | 25
Biax-CH4-UP2 | [(±45)4]S | 40 | UP2 | CoRezyn 63-AX-051 | 0 | 0 | Knytex DB120 (393 gsm) | 100 | 0 | 0 | 0 | 2.92 | 6h/20C, 2 h/60 C | RTM | 1521 | CH4101 | 52 | 5.2 | 0.1 | 20 | 11.1 | 0.52 | 0.052 | 342135 |  | 25
Biax-CH4-UP2 | [(±45)4]S | 40 | UP2 | CoRezyn 63-AX-051 | 0 | 0 | Knytex DB120 (393 gsm) | 100 | 0 | 0 | 0 | 2.92 | 6h/20C, 2 h/60 C | RTM | 1522 | CH4116 | 52 | 5.2 | 0.1 | 20 |  | 0.47 | 0.047 | 224519 |  | 25
Biax-CH4-UP2 | [(±45)4]S | 40 | UP2 | CoRezyn 63-AX-051 | 0 | 0 | Knytex DB120 (393 gsm) | 100 | 0 | 0 | 0 | 2.92 | 6h/20C, 2 h/60 C | RTM | 1523 | CH4104 | 52 | 5.2 | 0.1 | 20 | 12.2 | 0.47 | 0.047 | 1136938 |  | 25
Biax-CH5-UP2 | [(±45)3]S | 28 | UP2 | CoRezyn 63-AX-051 | 0 | 0 | Knytex DB120 (393 gsm) | 100 | 0 | 0 | 0 | 3.05 | 6h/20C, 2 h/60 C | RTM | 1460 | CH5126 |  | -190 | static | 13 mm/s |  |  | -2.24 | 1 |  | 25
Biax-CH5-UP2 | [(±45)3]S | 28 | UP2 | CoRezyn 63-AX-051 | 0 | 0 | Knytex DB120 (393 gsm) | 100 | 0 | 0 | 0 | 3.05 | 6h/20C, 2 h/60 C | RTM | 1461 | CH5123 |  | -190 | static | 13 mm/s |  |  | -2.24 | 1 |  | 25
Biax-CH5-UP2 | [(±45)3]S | 28 | UP2 | CoRezyn 63-AX-051 | 0 | 0 | Knytex DB120 (393 gsm) | 100 | 0 | 0 | 0 | 3.05 | 6h/20C, 2 h/60 C | RTM | 1462 | CH5119 |  | -190 | static | 13 mm/s |  |  | -2.24 | 1 |  | 25
Biax-CH5-UP2 | [(±45)3]S | 28 | UP2 | CoRezyn 63-AX-051 | 0 | 0 | Knytex DB120 (393 gsm) | 100 | 0 | 0 | 0 | 3.05 | 6h/20C, 2 h/60 C | RTM | 1463 | CH5127 | -8.6 | -86 | 10 | 10 |  | -0.101 | -1.01 | 131302 |  | 25
Biax-CH5-UP2 | [(±45)3]S | 28 | UP2 | CoRezyn 63-AX-051 | 0 | 0 | Knytex DB120 (393 gsm) | 100 | 0 | 0 | 0 | 3.05 | 6h/20C, 2 h/60 C | RTM | 1464 | CH5128 | -12.1 | -121 | 10 | 2 |  | -0.142 | -1.42 | 1548 |  | 25
Biax-CH5-UP2 | [(±45)3]S | 28 | UP2 | CoRezyn 63-AX-051 | 0 | 0 | Knytex DB120 (393 gsm) | 100 | 0 | 0 | 0 | 3.05 | 6h/20C, 2 h/60 C | RTM | 1465 | CH5129 | -12.1 | -121 | 10 | 2 |  | -0.142 | -1.42 | 2777 |  | 25
Biax-CH5-UP2 | [(±45)3]S | 28 | UP2 | CoRezyn 63-AX-051 | 0 | 0 | Knytex DB120 (393 gsm) | 100 | 0 | 0 | 0 | 3.05 | 6h/20C, 2 h/60 C | RTM | 1466 | CH5125 | -12.1 | -121 | 10 | 2 |  | -0.142 | -1.42 | 2989 |  | 25
Biax-CH5-UP2 | [(±45)3]S | 28 | UP2 | CoRezyn 63-AX-051 | 0 | 0 | Knytex DB120 (393 gsm) | 100 | 0 | 0 | 0 | 3.05 | 6h/20C, 2 h/60 C | RTM | 1467 | CH5118 | -10.3 | -103 | 10 | 4 |  | -0.121 | -1.21 | 12027 |  | 25
Biax-CH5-UP2 | [(±45)3]S | 28 | UP2 | CoRezyn 63-AX-051 | 0 | 0 | Knytex DB120 (393 gsm) | 100 | 0 | 0 | 0 | 3.05 | 6h/20C, 2 h/60 C | RTM | 1468 | CH5120 | -10.3 | -103 | 10 | 5 |  | -0.121 | -1.21 | 9130 |  | 25
Biax-CH5-UP2 | [(±45)3]S | 28 | UP2 | CoRezyn 63-AX-051 | 0 | 0 | Knytex DB120 (393 gsm) | 100 | 0 | 0 | 0 | 3.05 | 6h/20C, 2 h/60 C | RTM | 1469 | CH5121 | -10.3 | -103 | 10 | 5 |  | -0.121 | -1.21 | 18621 |  | 25
Biax-CH5-UP2 | [(±45)3]S | 28 | UP2 | CoRezyn 63-AX-051 | 0 | 0 | Knytex DB120 (393 gsm) | 100 | 0 | 0 | 0 | 3.05 | 6h/20C, 2 h/60 C | RTM | 1470 | CH5122 | -8.6 | -86 | 10 | 15 |  | -0.101 | -1.01 | 329191 |  | 25
Biax-CH5-UP2 | [(±45)3]S | 28 | UP2 | CoRezyn 63-AX-051 | 0 | 0 | Knytex DB120 (393 gsm) | 100 | 0 | 0 | 0 | 3.05 | 6h/20C, 2 h/60 C | RTM | 1471 | CH5124 | -8.6 | -86 | 10 | 15 |  | -0.101 | -1.01 | 277202 |  | 25
Biax-CH5-UP2 | [(±45)3]S | 28 | UP2 | CoRezyn 63-AX-051 | 0 | 0 | Knytex DB120 (393 gsm) | 100 | 0 | 0 | 0 | 3.05 | 6h/20C, 2 h/60 C | RTM | 1524 | CH5112 | 147 |  | static | 13 mm/s | 9.8 | 4.1 |  | 1 |  | 25
Biax-CH5-UP2 | [(±45)3]S | 28 | UP2 | CoRezyn 63-AX-051 | 0 | 0 | Knytex DB120 (393 gsm) | 100 | 0 | 0 | 0 | 3.05 | 6h/20C, 2 h/60 C | RTM | 1525 | CH5103 | 134 |  | static | 13 mm/s | 7.5 | 4 |  | 1 |  | 25
Biax-CH5-UP2 | [(±45)3]S | 28 | UP2 | CoRezyn 63-AX-051 | 0 | 0 | Knytex DB120 (393 gsm) | 100 | 0 | 0 | 0 | 3.05 | 6h/20C, 2 h/60 C | RTM | 1526 | CH5105 | 137 |  | static | 13 mm/s | 9 | 4.1 |  | 1 |  | 25
Biax-CH5-UP2 | [(±45)3]S | 28 | UP2 | CoRezyn 63-AX-051 | 0 | 0 | Knytex DB120 (393 gsm) | 100 | 0 | 0 | 0 | 3.05 | 6h/20C, 2 h/60 C | RTM | 1527 | CH5115 | 86 | 8.6 | 0.1 | 2 | 8.3 | 1.7 | 0.17 | 1140 |  | 25
Biax-CH5-UP2 | [(±45)3]S | 28 | UP2 | CoRezyn 63-AX-051 | 0 | 0 | Knytex DB120 (393 gsm) | 100 | 0 | 0 | 0 | 3.05 | 6h/20C, 2 h/60 C | RTM | 1528 | CH5101 | 86 | 8.6 | 0.1 | 2 | 8.3 | 1.7 | 0.17 | 1310 |  | 25
Biax-CH5-UP2 | [(±45)3]S | 28 | UP2 | CoRezyn 63-AX-051 | 0 | 0 | Knytex DB120 (393 gsm) | 100 | 0 | 0 | 0 | 3.05 | 6h/20C, 2 h/60 C | RTM | 1529 | CH5106 | 86 | 8.6 | 0.1 | 2 | 8.1 | 1.69 | 0.169 | 749 |  | 25
Biax-CH5-UP2 | [(±45)3]S | 28 | UP2 | CoRezyn 63-AX-051 | 0 | 0 | Knytex DB120 (393 gsm) | 100 | 0 | 0 | 0 | 3.05 | 6h/20C, 2 h/60 C | RTM | 1530 | CH5102 | 69 | 6.9 | 0.1 | 4 | 8.1 | 0.95 | 0.095 | 11184 |  | 25
Biax-CH5-UP2 | [(±45)3]S | 28 | UP2 | CoRezyn 63-AX-051 | 0 | 0 | Knytex DB120 (393 gsm) | 100 | 0 | 0 | 0 | 3.05 | 6h/20C, 2 h/60 C | RTM | 1531 | CH5113 | 69 | 6.9 | 0.1 | 5 | 8.8 | 0.9 | 0.09 | 17929 |  | 25
Biax-CH5-UP2 | [(±45)3]S | 28 | UP2 | CoRezyn 63-AX-051 | 0 | 0 | Knytex DB120 (393 gsm) | 100 | 0 | 0 | 0 | 3.05 | 6h/20C, 2 h/60 C | RTM | 1532 | CH5104 | 69 | 6.9 | 0.1 | 4 | 9 | 0.9 | 0.09 | 14588 |  | 25
Biax-CH5-UP2 | [(±45)3]S | 28 | UP2 | CoRezyn 63-AX-051 | 0 | 0 | Knytex DB120 (393 gsm) | 100 | 0 | 0 | 0 | 3.05 | 6h/20C, 2 h/60 C | RTM | 1533 | CH5114 | 52 | 5.2 | 0.1 | 15 | 8.7 | 0.63 | 0.063 | 113426 |  | 25
Biax-CH5-UP2 | [(±45)3]S | 28 | UP2 | CoRezyn 63-AX-051 | 0 | 0 | Knytex DB120 (393 gsm) | 100 | 0 | 0 | 0 | 3.05 | 6h/20C, 2 h/60 C | RTM | 1534 | CH5107 | 52 | 5.2 | 0.1 | 12 | 8.5 | 0.63 | 0.063 | 282007 |  | 25
Biax-CH5-UP2 | [(±45)3]S | 28 | UP2 | CoRezyn 63-AX-051 | 0 | 0 | Knytex DB120 (393 gsm) | 100 | 0 | 0 | 0 | 3.05 | 6h/20C, 2 h/60 C | RTM | 1535 | CH5111 | 52 | 5.2 | 0.1 | 10 | 8.3 | 0.65 | 0.065 | 181712 |  | 25
Biax-CH5-UP2 | [(±45)3]S | 28 | UP2 | CoRezyn 63-AX-051 | 0 | 0 | Knytex DB120 (393 gsm) | 100 | 0 | 0 | 0 | 3.05 | 6h/20C, 2 h/60 C | RTM | 3557 | CH5121 |  | -194 | static | 0.0254 mm/s |  |  |  | 1 |  | 25
Biax-CH5-UP2 | [(±45)3]S | 28 | UP2 | CoRezyn 63-AX-051 | 0 | 0 | Knytex DB120 (393 gsm) | 100 | 0 | 0 | 0 | 3.05 | 6h/20C, 2 h/60 C | RTM | 3558 | CH5144 |  | -202 | static | 0.0254 mm/s |  |  |  | 1 |  | 25
Biax-CH5-UP2 | [(±45)3]S | 28 | UP2 | CoRezyn 63-AX-051 | 0 | 0 | Knytex DB120 (393 gsm) | 100 | 0 | 0 | 0 | 3.05 | 6h/20C, 2 h/60 C | RTM | 3559 | CH5142 |  | -189 | static | 0.0254 mm/s |  |  |  | 1 |  | 25
Biax-CH5-UP2 | [(±45)3]S | 28 | UP2 | CoRezyn 63-AX-051 | 0 | 0 | Knytex DB120 (393 gsm) | 100 | 0 | 0 | 0 | 3.05 | 6h/20C, 2 h/60 C | RTM | 3560 | CH5122 |  | -214 | static | 0.0254 mm/s |  |  |  | 1 |  | 25
Biax-CH5-UP2 | [(±45)3]S | 28 | UP2 | CoRezyn 63-AX-051 | 0 | 0 | Knytex DB120 (393 gsm) | 100 | 0 | 0 | 0 | 3.05 | 6h/20C, 2 h/60 C | RTM | 3561 | CH5123 |  | -207 | static | 0.0254 mm/s |  |  |  | 1 |  | 25
Biax-CH5-UP2 | [(±45)3]S | 28 | UP2 | CoRezyn 63-AX-051 | 0 | 0 | Knytex DB120 (393 gsm) | 100 | 0 | 0 | 0 | 3.05 | 6h/20C, 2 h/60 C | RTM | 3562 | CH5135 |  | -213 | static | 0.0254 mm/s |  |  |  | 1 |  | 25
Biax-CH5-UP2 | [(±45)3]S | 28 | UP2 | CoRezyn 63-AX-051 | 0 | 0 | Knytex DB120 (393 gsm) | 100 | 0 | 0 | 0 | 3.05 | 6h/20C, 2 h/60 C | RTM | 3563 | CH5145 |  | -213 | static | 2.54 mm/s |  |  |  | 1 |  | 25
Biax-CH5-UP2 | [(±45)3]S | 28 | UP2 | CoRezyn 63-AX-051 | 0 | 0 | Knytex DB120 (393 gsm) | 100 | 0 | 0 | 0 | 3.05 | 6h/20C, 2 h/60 C | RTM | 3564 | CH5147 |  | -206 | static | 2.54 mm/s |  |  |  | 1 |  | 25
Biax-CH5-UP2 | [(±45)3]S | 28 | UP2 | CoRezyn 63-AX-051 | 0 | 0 | Knytex DB120 (393 gsm) | 100 | 0 | 0 | 0 | 3.05 | 6h/20C, 2 h/60 C | RTM | 3565 | CH5146 |  | -219 | static | 2.54 mm/s |  |  |  | 1 |  | 25
Biax-CH5-UP2 | [(±45)3]S | 28 | UP2 | CoRezyn 63-AX-051 | 0 | 0 | Knytex DB120 (393 gsm) | 100 | 0 | 0 | 0 | 3.05 | 6h/20C, 2 h/60 C | RTM | 3566 | CH5148 |  | -230 | static | 6.35 mm/s |  |  |  | 1 |  | 25
Biax-CH5-UP2 | [(±45)3]S | 28 | UP2 | CoRezyn 63-AX-051 | 0 | 0 | Knytex DB120 (393 gsm) | 100 | 0 | 0 | 0 | 3.05 | 6h/20C, 2 h/60 C | RTM | 3567 | CH5124 |  | -225 | static | 6.35 mm/s |  |  |  | 1 |  | 25
Biax-CH5-UP2 | [(±45)3]S | 28 | UP2 | CoRezyn 63-AX-051 | 0 | 0 | Knytex DB120 (393 gsm) | 100 | 0 | 0 | 0 | 3.05 | 6h/20C, 2 h/60 C | RTM | 3568 | CH5133 |  | -216 | static | 6.35 mm/s |  |  |  | 1 |  | 25
Biax-CH5-UP2 | [(±45)3]S | 28 | UP2 | CoRezyn 63-AX-051 | 0 | 0 | Knytex DB120 (393 gsm) | 100 | 0 | 0 | 0 | 3.05 | 6h/20C, 2 h/60 C | RTM | 3569 | CH5140 |  | -223 | static | 13 mm/s |  |  |  | 1 |  | 25
Biax-CH5-UP2 | [(±45)3]S | 28 | UP2 | CoRezyn 63-AX-051 | 0 | 0 | Knytex DB120 (393 gsm) | 100 | 0 | 0 | 0 | 3.05 | 6h/20C, 2 h/60 C | RTM | 3570 | CH5141 |  | -225 | static | 13 mm/s |  |  |  | 1 |  | 25
Biax-CH5-UP2 | [(±45)3]S | 28 | UP2 | CoRezyn 63-AX-051 | 0 | 0 | Knytex DB120 (393 gsm) | 100 | 0 | 0 | 0 | 3.05 | 6h/20C, 2 h/60 C | RTM | 3571 | CH5143 |  | -243 | static | 13 mm/s |  |  |  | 1 |  | 25
Biax-CH5-UP2 | [(±45)3]S | 28 | UP2 | CoRezyn 63-AX-051 | 0 | 0 | Knytex DB120 (393 gsm) | 100 | 0 | 0 | 0 | 3.05 | 6h/20C, 2 h/60 C | RTM | 3572 | CH5118 |  | -227 | static | 19 mm/s |  |  |  | 1 |  | 25
Biax-CH5-UP2 | [(±45)3]S | 28 | UP2 | CoRezyn 63-AX-051 | 0 | 0 | Knytex DB120 (393 gsm) | 100 | 0 | 0 | 0 | 3.05 | 6h/20C, 2 h/60 C | RTM | 3573 | CH5125 |  | -224 | static | 19 mm/s |  |  |  | 1 |  | 25
Biax-CH5-UP2 | [(±45)3]S | 28 | UP2 | CoRezyn 63-AX-051 | 0 | 0 | Knytex DB120 (393 gsm) | 100 | 0 | 0 | 0 | 3.05 | 6h/20C, 2 h/60 C | RTM | 3574 | CH5132 |  | -207 | static | 19 mm/s |  |  |  | 1 |  | 25
Biax-CH5-UP2 | [(±45)3]S | 28 | UP2 | CoRezyn 63-AX-051 | 0 | 0 | Knytex DB120 (393 gsm) | 100 | 0 | 0 | 0 | 3.05 | 6h/20C, 2 h/60 C | RTM | 3575 | CH5120 |  | -242 | static | 25 mm/s |  |  |  | 1 |  | 25
Biax-CH5-UP2 | [(±45)3]S | 28 | UP2 | CoRezyn 63-AX-051 | 0 | 0 | Knytex DB120 (393 gsm) | 100 | 0 | 0 | 0 | 3.05 | 6h/20C, 2 h/60 C | RTM | 3576 | CH5136 |  | -242 | static | 25 mm/s |  |  |  | 1 |  | 25
Biax-CH5-UP2 | [(±45)3]S | 28 | UP2 | CoRezyn 63-AX-051 | 0 | 0 | Knytex DB120 (393 gsm) | 100 | 0 | 0 | 0 | 3.05 | 6h/20C, 2 h/60 C | RTM | 3577 | CH5137 |  | -211 | static | 25 mm/s |  |  |  | 1 |  | 25
Biax-CH5-UP2 | [(±45)3]S | 28 | UP2 | CoRezyn 63-AX-051 | 0 | 0 | Knytex DB120 (393 gsm) | 100 | 0 | 0 | 0 | 3.05 | 6h/20C, 2 h/60 C | RTM | 3578 | CH5138 |  | -223 | static | 64 mm/s |  |  |  | 1 |  | 25
Biax-CH5-UP2 | [(±45)3]S | 28 | UP2 | CoRezyn 63-AX-051 | 0 | 0 | Knytex DB120 (393 gsm) | 100 | 0 | 0 | 0 | 3.05 | 6h/20C, 2 h/60 C | RTM | 3579 | CH5139 |  | -238 | static | 64 mm/s |  |  |  | 1 |  | 25
Biax-CH5-UP2 | [(±45)3]S | 28 | UP2 | CoRezyn 63-AX-051 | 0 | 0 | Knytex DB120 (393 gsm) | 100 | 0 | 0 | 0 | 3.05 | 6h/20C, 2 h/60 C | RTM | 3580 | CH5116 |  | -215 | static | 64 mm/s |  |  |  | 1 |  | 25
Biax-CH5-UP2 | [(±45)3]S | 28 | UP2 | CoRezyn 63-AX-051 | 0 | 0 | Knytex DB120 (393 gsm) | 100 | 0 | 0 | 0 | 3.05 | 6h/20C, 2 h/60 C | RTM | 3581 | CH5136 |  | -241 | static | 127 mm/s |  |  |  | 1 |  | 25
Biax-CH5-UP2 | [(±45)3]S | 28 | UP2 | CoRezyn 63-AX-051 | 0 | 0 | Knytex DB120 (393 gsm) | 100 | 0 | 0 | 0 | 3.05 | 6h/20C, 2 h/60 C | RTM | 3582 | CH5126 |  | -239 | static | 127 mm/s |  |  |  | 1 |  | 25
Biax-CH5-UP2 | [(±45)3]S | 28 | UP2 | CoRezyn 63-AX-051 | 0 | 0 | Knytex DB120 (393 gsm) | 100 | 0 | 0 | 0 | 3.05 | 6h/20C, 2 h/60 C | RTM | 3583 | CH5127 |  | -228 | static | 127 mm/s |  |  |  | 1 |  | 25
Biax-CH5-UP2 | [(±45)3]S | 28 | UP2 | CoRezyn 63-AX-051 | 0 | 0 | Knytex DB120 (393 gsm) | 100 | 0 | 0 | 0 | 3.05 | 6h/20C, 2 h/60 C | RTM | 3584 | CH5105 | 120 |  | static | 0.0254 mm/s |  |  |  | 1 |  | 25
Biax-CH5-UP2 | [(±45)3]S | 28 | UP2 | CoRezyn 63-AX-051 | 0 | 0 | Knytex DB120 (393 gsm) | 100 | 0 | 0 | 0 | 3.05 | 6h/20C, 2 h/60 C | RTM | 3585 | CH5114 | 120 |  | static | 0.0254 mm/s |  |  |  | 1 |  | 25
Biax-CH5-UP2 | [(±45)3]S | 28 | UP2 | CoRezyn 63-AX-051 | 0 | 0 | Knytex DB120 (393 gsm) | 100 | 0 | 0 | 0 | 3.05 | 6h/20C, 2 h/60 C | RTM | 3586 | CH5111 | 120 |  | static | 0.0254 mm/s |  |  |  | 1 |  | 25
Biax-CH5-UP2 | [(±45)3]S | 28 | UP2 | CoRezyn 63-AX-051 | 0 | 0 | Knytex DB120 (393 gsm) | 100 | 0 | 0 | 0 | 3.05 | 6h/20C, 2 h/60 C | RTM | 3587 | CH5112 | 125 |  | static | 0.0254 mm/s |  |  |  | 1 |  | 25
Biax-CH5-UP2 | [(±45)3]S | 28 | UP2 | CoRezyn 63-AX-051 | 0 | 0 | Knytex DB120 (393 gsm) | 100 | 0 | 0 | 0 | 3.05 | 6h/20C, 2 h/60 C | RTM | 3588 | CH5110 | 126 |  | static | 0.0254 mm/s |  |  |  | 1 |  | 25
Biax-CH5-UP2 | [(±45)3]S | 28 | UP2 | CoRezyn 63-AX-051 | 0 | 0 | Knytex DB120 (393 gsm) | 100 | 0 | 0 | 0 | 3.05 | 6h/20C, 2 h/60 C | RTM | 3589 | CH5109 | 126 |  | static | 0.0254 mm/s |  |  |  | 1 |  | 25
Biax-CH5-UP2 | [(±45)3]S | 28 | UP2 | CoRezyn 63-AX-051 | 0 | 0 | Knytex DB120 (393 gsm) | 100 | 0 | 0 | 0 | 3.05 | 6h/20C, 2 h/60 C | RTM | 3590 | CH5107 | 126 |  | static | 2.54 mm/s |  |  |  | 1 |  | 25
Biax-CH5-UP2 | [(±45)3]S | 28 | UP2 | CoRezyn 63-AX-051 | 0 | 0 | Knytex DB120 (393 gsm) | 100 | 0 | 0 | 0 | 3.05 | 6h/20C, 2 h/60 C | RTM | 3591 | CH5108 | 137 |  | static | 2.54 mm/s |  |  |  | 1 |  | 25
Biax-CH5-UP2 | [(±45)3]S | 28 | UP2 | CoRezyn 63-AX-051 | 0 | 0 | Knytex DB120 (393 gsm) | 100 | 0 | 0 | 0 | 3.05 | 6h/20C, 2 h/60 C | RTM | 3592 | CH5102 | 131 |  | static | 2.54 mm/s |  |  |  | 1 |  | 25
Biax-CH5-UP2 | [(±45)3]S | 28 | UP2 | CoRezyn 63-AX-051 | 0 | 0 | Knytex DB120 (393 gsm) | 100 | 0 | 0 | 0 | 3.05 | 6h/20C, 2 h/60 C | RTM | 3593 | CH5103 | 137 |  | static | 13 mm/s |  |  |  | 1 |  | 25
Biax-CH5-UP2 | [(±45)3]S | 28 | UP2 | CoRezyn 63-AX-051 | 0 | 0 | Knytex DB120 (393 gsm) | 100 | 0 | 0 | 0 | 3.05 | 6h/20C, 2 h/60 C | RTM | 3594 | CH5113 | 135 |  | static | 13 mm/s |  |  |  | 1 |  | 25
Biax-CH5-UP2 | [(±45)3]S | 28 | UP2 | CoRezyn 63-AX-051 | 0 | 0 | Knytex DB120 (393 gsm) | 100 | 0 | 0 | 0 | 3.05 | 6h/20C, 2 h/60 C | RTM | 3595 | CH5106 | 136 |  | static | 13 mm/s |  |  |  | 1 |  | 25
Biax-CH5-UP2 | [(±45)3]S | 28 | UP2 | CoRezyn 63-AX-051 | 0 | 0 | Knytex DB120 (393 gsm) | 100 | 0 | 0 | 0 | 3.05 | 6h/20C, 2 h/60 C | RTM | 3596 | CH5101 | 137 |  | static | 64 mm/s |  |  |  | 1 |  | 25
Biax-CH5-UP2 | [(±45)3]S | 28 | UP2 | CoRezyn 63-AX-051 | 0 | 0 | Knytex DB120 (393 gsm) | 100 | 0 | 0 | 0 | 3.05 | 6h/20C, 2 h/60 C | RTM | 3597 | CH5104 | 142 |  | static | 64 mm/s |  |  |  | 1 |  | 25
Biax-CH5-UP2 | [(±45)3]S | 28 | UP2 | CoRezyn 63-AX-051 | 0 | 0 | Knytex DB120 (393 gsm) | 100 | 0 | 0 | 0 | 3.05 | 6h/20C, 2 h/60 C | RTM | 3598 | CH5114 | 131 |  | static | 64 mm/s |  |  |  | 1 |  | 25
Biax-CH6-UP2 | [±45/0/±45]S | 44 | UP2 | CoRezyn 63-AX-051 | Knytex D155 (527 gsm) | 39 | Knytex DB120 (393 gsm) | 61 | 0 | 0 | 0 | 2.26 | 6h/20C, 2 h/60 C | RTM | 1416 | CH6106 |  | -413 | static | 13 mm/s |  |  |  | 1 |  | 25
Biax-CH6-UP2 | [±45/0/±45]S | 44 | UP2 | CoRezyn 63-AX-051 | Knytex D155 (527 gsm) | 39 | Knytex DB120 (393 gsm) | 61 | 0 | 0 | 0 | 2.26 | 6h/20C, 2 h/60 C | RTM | 1417 | CH6114 |  | -381 | static | 13 mm/s |  |  |  | 1 |  | 25
Biax-CH6-UP2 | [±45/0/±45]S | 44 | UP2 | CoRezyn 63-AX-051 | Knytex D155 (527 gsm) | 39 | Knytex DB120 (393 gsm) | 61 | 0 | 0 | 0 | 2.26 | 6h/20C, 2 h/60 C | RTM | 1418 | CH6105 |  | -428 | static | 13 mm/s |  |  |  | 1 |  | 25
Biax-CH6-UP2 | [±45/0/±45]S | 44 | UP2 | CoRezyn 63-AX-051 | Knytex D155 (527 gsm) | 39 | Knytex DB120 (393 gsm) | 61 | 0 | 0 | 0 | 2.26 | 6h/20C, 2 h/60 C | RTM | 1419 | CH6103 | -20.7 | -207 | 10 | 5 |  |  |  | 15707 |  | 25
Biax-CH6-UP2 | [±45/0/±45]S | 44 | UP2 | CoRezyn 63-AX-051 | Knytex D155 (527 gsm) | 39 | Knytex DB120 (393 gsm) | 61 | 0 | 0 | 0 | 2.26 | 6h/20C, 2 h/60 C | RTM | 1420 | CH6117 | -20.7 | -207 | 10 | 10 |  |  |  | 20605 |  | 25
Biax-CH6-UP2 | [±45/0/±45]S | 44 | UP2 | CoRezyn 63-AX-051 | Knytex D155 (527 gsm) | 39 | Knytex DB120 (393 gsm) | 61 | 0 | 0 | 0 | 2.26 | 6h/20C, 2 h/60 C | RTM | 1421 | CH6107 | -20.7 | -207 | 10 | 5 |  |  |  | 38711 |  | 25
Biax-CH6-UP2 | [±45/0/±45]S | 44 | UP2 | CoRezyn 63-AX-051 | Knytex D155 (527 gsm) | 39 | Knytex DB120 (393 gsm) | 61 | 0 | 0 | 0 | 2.26 | 6h/20C, 2 h/60 C | RTM | 1422 | CH6101 | -24.1 | -241 | 10 | 4 |  |  |  | 10088 |  | 25
Biax-CH6-UP2 | [±45/0/±45]S | 44 | UP2 | CoRezyn 63-AX-051 | Knytex D155 (527 gsm) | 39 | Knytex DB120 (393 gsm) | 61 | 0 | 0 | 0 | 2.26 | 6h/20C, 2 h/60 C | RTM | 1423 | CH6112 | -24.1 | -241 | 10 | 4 |  |  |  | 11950 |  | 25
Biax-CH6-UP2 | [±45/0/±45]S | 44 | UP2 | CoRezyn 63-AX-051 | Knytex D155 (527 gsm) | 39 | Knytex DB120 (393 gsm) | 61 | 0 | 0 | 0 | 2.26 | 6h/20C, 2 h/60 C | RTM | 1424 | CH6102 | -24.1 | -241 | 10 | 4 |  |  |  | 8842 |  | 25
Biax-CH6-UP2 | [±45/0/±45]S | 44 | UP2 | CoRezyn 63-AX-051 | Knytex D155 (527 gsm) | 39 | Knytex DB120 (393 gsm) | 61 | 0 | 0 | 0 | 2.26 | 6h/20C, 2 h/60 C | RTM | 1425 | CH6109 | -27.6 | -276 | 10 | 2 |  |  |  | 2727 |  | 25
Biax-CH6-UP2 | [±45/0/±45]S | 44 | UP2 | CoRezyn 63-AX-051 | Knytex D155 (527 gsm) | 39 | Knytex DB120 (393 gsm) | 61 | 0 | 0 | 0 | 2.26 | 6h/20C, 2 h/60 C | RTM | 1426 | CH6110 | -27.6 | -276 | 10 | 2 |  |  |  | 1373 |  | 25
Biax-CH6-UP2 | [±45/0/±45]S | 44 | UP2 | CoRezyn 63-AX-051 | Knytex D155 (527 gsm) | 39 | Knytex DB120 (393 gsm) | 61 | 0 | 0 | 0 | 2.26 | 6h/20C, 2 h/60 C | RTM | 1427 | CH6119 | -27.6 | -276 | 10 | 2 |  |  |  | 840 |  | 25
Biax-CH6-UP2 | [±45/0/±45]S | 44 | UP2 | CoRezyn 63-AX-051 | Knytex D155 (527 gsm) | 39 | Knytex DB120 (393 gsm) | 61 | 0 | 0 | 0 | 2.26 | 6h/20C, 2 h/60 C | RTM | 1428 | CH6104 | -17.2 | -172 | 10 | 20 |  |  |  | 880742 |  | 25
Biax-CH6-UP2 | [±45/0/±45]S | 44 | UP2 | CoRezyn 63-AX-051 | Knytex D155 (527 gsm) | 39 | Knytex DB120 (393 gsm) | 61 | 0 | 0 | 0 | 2.26 | 6h/20C, 2 h/60 C | RTM | 1429 | CH6118 | -17.2 | -172 | 10 | 20 |  |  |  | 1628900 |  | 25
Biax-CH6-UP2 | [±45/0/±45]S | 44 | UP2 | CoRezyn 63-AX-051 | Knytex D155 (527 gsm) | 39 | Knytex DB120 (393 gsm) | 61 | 0 | 0 | 0 | 2.26 | 6h/20C, 2 h/60 C | RTM | 1487 | CH6123 | 510 |  | static | 13 mm/s | 22.5 | 3.3 |  | 1 |  | 25
Biax-CH6-UP2 | [±45/0/±45]S | 44 | UP2 | CoRezyn 63-AX-051 | Knytex D155 (527 gsm) | 39 | Knytex DB120 (393 gsm) | 61 | 0 | 0 | 0 | 2.26 | 6h/20C, 2 h/60 C | RTM | 1488 | CH6128 | 500 |  | static | 13 mm/s | 21.6 | 3 |  | 1 |  | 25
Biax-CH6-UP2 | [±45/0/±45]S | 44 | UP2 | CoRezyn 63-AX-051 | Knytex D155 (527 gsm) | 39 | Knytex DB120 (393 gsm) | 61 | 0 | 0 | 0 | 2.26 | 6h/20C, 2 h/60 C | RTM | 1489 | CH6133 | 495 |  | static | 13 mm/s | 22.9 | 3.2 |  | 1 |  | 25
Biax-CH6-UP2 | [±45/0/±45]S | 44 | UP2 | CoRezyn 63-AX-051 | Knytex D155 (527 gsm) | 39 | Knytex DB120 (393 gsm) | 61 | 0 | 0 | 0 | 2.26 | 6h/20C, 2 h/60 C | RTM | 1490 | CH6140 | 345 | 34.5 | 0.1 | 2 | 20.9 | 2.11 | 0.211 | 284 |  | 25
Biax-CH6-UP2 | [±45/0/±45]S | 44 | UP2 | CoRezyn 63-AX-051 | Knytex D155 (527 gsm) | 39 | Knytex DB120 (393 gsm) | 61 | 0 | 0 | 0 | 2.26 | 6h/20C, 2 h/60 C | RTM | 1491 | CH6127 | 345 | 34.5 | 0.1 | 2 | 20 | 2.24 | 0.224 | 189 |  | 25
Biax-CH6-UP2 | [±45/0/±45]S | 44 | UP2 | CoRezyn 63-AX-051 | Knytex D155 (527 gsm) | 39 | Knytex DB120 (393 gsm) | 61 | 0 | 0 | 0 | 2.26 | 6h/20C, 2 h/60 C | RTM | 1492 | CH6134 | 345 | 34.5 | 0.1 | 2 | 21.2 | 2.04 | 0.204 | 246 |  | 25
Biax-CH6-UP2 | [±45/0/±45]S | 44 | UP2 | CoRezyn 63-AX-051 | Knytex D155 (527 gsm) | 39 | Knytex DB120 (393 gsm) | 61 | 0 | 0 | 0 | 2.26 | 6h/20C, 2 h/60 C | RTM | 1493 | CH6139 | 310 | 31 | 0.1 | 2 | 20.3 | 1.81 | 0.181 | 561 |  | 25
Biax-CH6-UP2 | [±45/0/±45]S | 44 | UP2 | CoRezyn 63-AX-051 | Knytex D155 (527 gsm) | 39 | Knytex DB120 (393 gsm) | 61 | 0 | 0 | 0 | 2.26 | 6h/20C, 2 h/60 C | RTM | 1494 | CH6124 | 310 | 31 | 0.1 | 2 | 20.9 | 1.76 | 0.176 | 758 |  | 25
Biax-CH6-UP2 | [±45/0/±45]S | 44 | UP2 | CoRezyn 63-AX-051 | Knytex D155 (527 gsm) | 39 | Knytex DB120 (393 gsm) | 61 | 0 | 0 | 0 | 2.26 | 6h/20C, 2 h/60 C | RTM | 1495 | CH6138 | 310 | 31 | 0.1 | 2 | 20.5 | 1.78 | 0.178 | 619 |  | 25
Biax-CH6-UP2 | [±45/0/±45]S | 44 | UP2 | CoRezyn 63-AX-051 | Knytex D155 (527 gsm) | 39 | Knytex DB120 (393 gsm) | 61 | 0 | 0 | 0 | 2.26 | 6h/20C, 2 h/60 C | RTM | 1496 | CH6130 | 276 | 27.6 | 0.1 | 4 | 20.3 | 1.64 | 0.164 | 2224 |  | 25
Biax-CH6-UP2 | [±45/0/±45]S | 44 | UP2 | CoRezyn 63-AX-051 | Knytex D155 (527 gsm) | 39 | Knytex DB120 (393 gsm) | 61 | 0 | 0 | 0 | 2.26 | 6h/20C, 2 h/60 C | RTM | 1497 | CH6131 | 276 | 27.6 | 0.1 | 4 | 21.1 | 1.6 | 0.16 | 1490 |  | 25
Biax-CH6-UP2 | [±45/0/±45]S | 44 | UP2 | CoRezyn 63-AX-051 | Knytex D155 (527 gsm) | 39 | Knytex DB120 (393 gsm) | 61 | 0 | 0 | 0 | 2.26 | 6h/20C, 2 h/60 C | RTM | 1498 | CH6125 | 276 | 27.6 | 0.1 | 4 | 22.4 | 1.41 | 0.141 | 2153 |  | 25
Biax-CH6-UP2 | [±45/0/±45]S | 44 | UP2 | CoRezyn 63-AX-051 | Knytex D155 (527 gsm) | 39 | Knytex DB120 (393 gsm) | 61 | 0 | 0 | 0 | 2.26 | 6h/20C, 2 h/60 C | RTM | 1499 | CH6126 | 241 | 24.1 | 0.1 | 5 | 21.8 | 1.3 | 0.13 | 4278 |  | 25
Biax-CH6-UP2 | [±45/0/±45]S | 44 | UP2 | CoRezyn 63-AX-051 | Knytex D155 (527 gsm) | 39 | Knytex DB120 (393 gsm) | 61 | 0 | 0 | 0 | 2.26 | 6h/20C, 2 h/60 C | RTM | 1500 | CH6129 | 241 | 24.1 | 0.1 | 10 | 21 | 1.29 | 0.129 | 6877 |  | 25
Biax-CH6-UP2 | [±45/0/±45]S | 44 | UP2 | CoRezyn 63-AX-051 | Knytex D155 (527 gsm) | 39 | Knytex DB120 (393 gsm) | 61 | 0 | 0 | 0 | 2.26 | 6h/20C, 2 h/60 C | RTM | 1501 | CH6135 | 207 | 20.7 | 0.1 | 10 | 23 | 1.04 | 0.104 | 13309 |  | 25
Biax-CH6-UP2 | [±45/0/±45]S | 44 | UP2 | CoRezyn 63-AX-051 | Knytex D155 (527 gsm) | 39 | Knytex DB120 (393 gsm) | 61 | 0 | 0 | 0 | 2.26 | 6h/20C, 2 h/60 C | RTM | 1502 | CH6132 | 207 | 20.7 | 0.1 | 5 | 22.1 | 1.04 | 0.104 | 15150 |  | 25
Biax-CH6-UP2 | [±45/0/±45]S | 44 | UP2 | CoRezyn 63-AX-051 | Knytex D155 (527 gsm) | 39 | Knytex DB120 (393 gsm) | 61 | 0 | 0 | 0 | 2.26 | 6h/20C, 2 h/60 C | RTM | 1503 | CH6141 | 207 | 20.7 | 0.1 | 5 | 22.4 | 1.06 | 0.106 | 11807 |  | 25
Biax-CH6-UP2 | [±45/0/±45]S | 44 | UP2 | CoRezyn 63-AX-051 | Knytex D155 (527 gsm) | 39 | Knytex DB120 (393 gsm) | 61 | 0 | 0 | 0 | 2.26 | 6h/20C, 2 h/60 C | RTM | 1504 | CH6122 | 172 | 17.2 | 0.1 | 5 | 21.7 | 0.87 | 0.087 | 44634 |  | 25
Biax-CH6-UP2 | [±45/0/±45]S | 44 | UP2 | CoRezyn 63-AX-051 | Knytex D155 (527 gsm) | 39 | Knytex DB120 (393 gsm) | 61 | 0 | 0 | 0 | 2.26 | 6h/20C, 2 h/60 C | RTM | 1505 | CH6136 | 172 | 17.2 | 0.1 | 10 | 22.1 | 0.86 | 0.086 | 37335 |  | 25
Biax-CH6-UP2 | [±45/0/±45]S | 44 | UP2 | CoRezyn 63-AX-051 | Knytex D155 (527 gsm) | 39 | Knytex DB120 (393 gsm) | 61 | 0 | 0 | 0 | 2.26 | 6h/20C, 2 h/60 C | RTM | 1506 | CH6137 | 138 | 13.8 | 0.1 | 10 | 22.5 | 0.67 | 0.067 | 224743 |  | 25
Biax-CH6-UP2 | [±45/0/±45]S | 44 | UP2 | CoRezyn 63-AX-051 | Knytex D155 (527 gsm) | 39 | Knytex DB120 (393 gsm) | 61 | 0 | 0 | 0 | 2.26 | 6h/20C, 2 h/60 C | RTM | 1507 | CH6142 | 138 | 13.8 | 0.1 | 10 | 21.1 | 0.69 | 0.069 | 138170 |  | 25
Biax-CH6-UP2 | [±45/0/±45]S | 44 | UP2 | CoRezyn 63-AX-051 | Knytex D155 (527 gsm) | 39 | Knytex DB120 (393 gsm) | 61 | 0 | 0 | 0 | 2.26 | 6h/20C, 2 h/60 C | RTM | 1508 | CH6148 | 121 | 12.1 | 0.1 | 20 | 20.5 | 0.59 | 0.059 | 419563 |  | 25
Biax-CH7-UP2 | [(±45)2]S | 55 | UP2 | CoRezyn 63-AX-051 | 0 | 0 | Knytex DB400 (1349 gsm) | 100 | 0 | 0 | 0 | 3.86 | 6h/20C, 2 h/60 C | RTM | 1401 | CH7110 |  | -174 | static | 13 mm/s |  |  |  | 1 |  | 25
Biax-CH7-UP2 | [(±45)2]S | 55 | UP2 | CoRezyn 63-AX-051 | 0 | 0 | Knytex DB400 (1349 gsm) | 100 | 0 | 0 | 0 | 3.86 | 6h/20C, 2 h/60 C | RTM | 1402 | CH7114 |  | -164 | static | 13 mm/s |  |  |  | 1 |  | 25
Biax-CH7-UP2 | [(±45)2]S | 55 | UP2 | CoRezyn 63-AX-051 | 0 | 0 | Knytex DB400 (1349 gsm) | 100 | 0 | 0 | 0 | 3.86 | 6h/20C, 2 h/60 C | RTM | 1403 | CH7109 |  | -165 | static | 13 mm/s |  |  |  | 1 |  | 25
Biax-CH7-UP2 | [(±45)2]S | 55 | UP2 | CoRezyn 63-AX-051 | 0 | 0 | Knytex DB400 (1349 gsm) | 100 | 0 | 0 | 0 | 3.86 | 6h/20C, 2 h/60 C | RTM | 1404 | CH7107 | -10.3 | -103 | 10 | 2 |  |  |  | 1918 |  | 25
Biax-CH7-UP2 | [(±45)2]S | 55 | UP2 | CoRezyn 63-AX-051 | 0 | 0 | Knytex DB400 (1349 gsm) | 100 | 0 | 0 | 0 | 3.86 | 6h/20C, 2 h/60 C | RTM | 1405 | CH7102 | -10.3 | -103 | 10 | 2 |  |  |  | 1763 |  | 25
Biax-CH7-UP2 | [(±45)2]S | 55 | UP2 | CoRezyn 63-AX-051 | 0 | 0 | Knytex DB400 (1349 gsm) | 100 | 0 | 0 | 0 | 3.86 | 6h/20C, 2 h/60 C | RTM | 1406 | CH7106 | -10.3 | -103 | 10 | 2 |  |  |  | 3055 |  | 25
Biax-CH7-UP2 | [(±45)2]S | 55 | UP2 | CoRezyn 63-AX-051 | 0 | 0 | Knytex DB400 (1349 gsm) | 100 | 0 | 0 | 0 | 3.86 | 6h/20C, 2 h/60 C | RTM | 1407 | CH7108 | -8.6 | -86 | 10 | 5 |  |  |  | 16492 |  | 25
Biax-CH7-UP2 | [(±45)2]S | 55 | UP2 | CoRezyn 63-AX-051 | 0 | 0 | Knytex DB400 (1349 gsm) | 100 | 0 | 0 | 0 | 3.86 | 6h/20C, 2 h/60 C | RTM | 1408 | CH7104 | -8.6 | -86 | 10 | 5 |  |  |  | 20747 |  | 25
Biax-CH7-UP2 | [(±45)2]S | 55 | UP2 | CoRezyn 63-AX-051 | 0 | 0 | Knytex DB400 (1349 gsm) | 100 | 0 | 0 | 0 | 3.86 | 6h/20C, 2 h/60 C | RTM | 1409 | CH7111 | -8.6 | -86 | 10 | 5 |  |  |  | 15719 |  | 25
Biax-CH7-UP2 | [(±45)2]S | 55 | UP2 | CoRezyn 63-AX-051 | 0 | 0 | Knytex DB400 (1349 gsm) | 100 | 0 | 0 | 0 | 3.86 | 6h/20C, 2 h/60 C | RTM | 1410 | CH7150 | -6.9 | -69 | 10 | 20 |  |  |  | 96260 |  | 25
Biax-CH7-UP2 | [(±45)2]S | 55 | UP2 | CoRezyn 63-AX-051 | 0 | 0 | Knytex DB400 (1349 gsm) | 100 | 0 | 0 | 0 | 3.86 | 6h/20C, 2 h/60 C | RTM | 1411 | CH7112 | -6.9 | -69 | 10 | 20 |  |  |  | 278521 |  | 25
Biax-CH7-UP2 | [(±45)2]S | 55 | UP2 | CoRezyn 63-AX-051 | 0 | 0 | Knytex DB400 (1349 gsm) | 100 | 0 | 0 | 0 | 3.86 | 6h/20C, 2 h/60 C | RTM | 1412 | CH7101 | -6.9 | -69 | 10 | 15 |  |  |  | 167393 |  | 25
Biax-CH7-UP2 | [(±45)2]S | 55 | UP2 | CoRezyn 63-AX-051 | 0 | 0 | Knytex DB400 (1349 gsm) | 100 | 0 | 0 | 0 | 3.86 | 6h/20C, 2 h/60 C | RTM | 1413 | CH7122 | 112 |  | static | 13 mm/s | 13.8 | 1.75 |  | 1 |  | 25
Biax-CH7-UP2 | [(±45)2]S | 55 | UP2 | CoRezyn 63-AX-051 | 0 | 0 | Knytex DB400 (1349 gsm) | 100 | 0 | 0 | 0 | 3.86 | 6h/20C, 2 h/60 C | RTM | 1414 | CH7126 | 107 |  | static | 13 mm/s | 15.4 |  |  | 1 |  | 25
Biax-CH7-UP2 | [(±45)2]S | 55 | UP2 | CoRezyn 63-AX-051 | 0 | 0 | Knytex DB400 (1349 gsm) | 100 | 0 | 0 | 0 | 3.86 | 6h/20C, 2 h/60 C | RTM | 1415 | CH7128 | 113 |  | static | 13 mm/s | 15.4 |  |  | 1 |  | 25
Biax-CH7-UP2 | [(±45)2]S | 55 | UP2 | CoRezyn 63-AX-051 | 0 | 0 | Knytex DB400 (1349 gsm) | 100 | 0 | 0 | 0 | 3.86 | 6h/20C, 2 h/60 C | RTM | 1536 | CH7115 | 115 |  | static | 13 mm/s | 15.7 |  |  | 1 |  | 25
Biax-CH7-UP2 | [(±45)2]S | 55 | UP2 | CoRezyn 63-AX-051 | 0 | 0 | Knytex DB400 (1349 gsm) | 100 | 0 | 0 | 0 | 3.86 | 6h/20C, 2 h/60 C | RTM | 1537 | CH7117 | 116 |  | static | 13 mm/s | 17.9 |  |  | 1 |  | 25
Biax-CH7-UP2 | [(±45)2]S | 55 | UP2 | CoRezyn 63-AX-051 | 0 | 0 | Knytex DB400 (1349 gsm) | 100 | 0 | 0 | 0 | 3.86 | 6h/20C, 2 h/60 C | RTM | 1538 | CH7127 | 112 |  | static | 13 mm/s | 18.6 |  |  | 1 |  | 25
Biax-CH7-UP2 | [(±45)2]S | 55 | UP2 | CoRezyn 63-AX-051 | 0 | 0 | Knytex DB400 (1349 gsm) | 100 | 0 | 0 | 0 | 3.86 | 6h/20C, 2 h/60 C | RTM | 1539 | CH7125 | 69 | 6.9 | 0.1 | 5 | 16.3 | 0.55 | 0.055 | 4943 |  | 25
Biax-CH7-UP2 | [(±45)2]S | 55 | UP2 | CoRezyn 63-AX-051 | 0 | 0 | Knytex DB400 (1349 gsm) | 100 | 0 | 0 | 0 | 3.86 | 6h/20C, 2 h/60 C | RTM | 1540 | CH7120 | 69 | 6.9 | 0.1 | 5 | 17.2 | 0.49 | 0.049 | 3145 |  | 25
Biax-CH7-UP2 | [(±45)2]S | 55 | UP2 | CoRezyn 63-AX-051 | 0 | 0 | Knytex DB400 (1349 gsm) | 100 | 0 | 0 | 0 | 3.86 | 6h/20C, 2 h/60 C | RTM | 1541 | CH7119 | 69 | 6.9 | 0.1 | 5 | 17.5 | 0.49 | 0.049 | 3797 |  | 25
Biax-CH7-UP2 | [(±45)2]S | 55 | UP2 | CoRezyn 63-AX-051 | 0 | 0 | Knytex DB400 (1349 gsm) | 100 | 0 | 0 | 0 | 3.86 | 6h/20C, 2 h/60 C | RTM | 1542 | CH7121 | 52 | 5.2 | 0.1 | 10 | 17.8 | 0.32 | 0.032 | 92285 |  | 25
Biax-CH7-UP2 | [(±45)2]S | 55 | UP2 | CoRezyn 63-AX-051 | 0 | 0 | Knytex DB400 (1349 gsm) | 100 | 0 | 0 | 0 | 3.86 | 6h/20C, 2 h/60 C | RTM | 1543 | CH7116 | 52 | 5.2 | 0.1 | 10 | 16.5 | 0.34 | 0.034 | 62832 |  | 25
Biax-CH7-UP2 | [(±45)2]S | 55 | UP2 | CoRezyn 63-AX-051 | 0 | 0 | Knytex DB400 (1349 gsm) | 100 | 0 | 0 | 0 | 3.86 | 6h/20C, 2 h/60 C | RTM | 1544 | CH7123 | 52 | 5.2 | 0.1 | 10 | 15.2 | 0.34 | 0.034 | 116214 |  | 25
Biax-CH7-UP2 | [(±45)2]S | 55 | UP2 | CoRezyn 63-AX-051 | 0 | 0 | Knytex DB400 (1349 gsm) | 100 | 0 | 0 | 0 | 3.86 | 6h/20C, 2 h/60 C | RTM | 1545 | CH7130 | 83 | 8.3 | 0.1 | 2 | 19 | 0.7 | 0.07 | 418 |  | 25
Biax-CH7-UP2 | [(±45)2]S | 55 | UP2 | CoRezyn 63-AX-051 | 0 | 0 | Knytex DB400 (1349 gsm) | 100 | 0 | 0 | 0 | 3.86 | 6h/20C, 2 h/60 C | RTM | 1546 | CH7118 | 83 | 8.3 | 0.1 | 2 | 18.2 | 0.57 | 0.057 | 521 |  | 25
Biax-CH8-UP2 | [(±45)2]S | 37 | UP2 | CoRezyn 63-AX-051 | 0 | 0 | Knytex DB400 (1349 gsm) | 100 | 0 | 0 | 0 | 5.89 | 6h/20C, 2 h/60 C | RTM | 1430 | CH8141 |  | -145 | static | 13 mm/s |  |  | -1.5 | 1 |  | 25
Biax-CH8-UP2 | [(±45)2]S | 37 | UP2 | CoRezyn 63-AX-051 | 0 | 0 | Knytex DB400 (1349 gsm) | 100 | 0 | 0 | 0 | 5.89 | 6h/20C, 2 h/60 C | RTM | 1431 | CH8128 |  | -145 | static | 13 mm/s |  |  | -1.5 | 1 |  | 25
Biax-CH8-UP2 | [(±45)2]S | 37 | UP2 | CoRezyn 63-AX-051 | 0 | 0 | Knytex DB400 (1349 gsm) | 100 | 0 | 0 | 0 | 5.89 | 6h/20C, 2 h/60 C | RTM | 1432 | CH8122 |  | -148 | static | 13 mm/s |  |  | 1.6 | 1 |  | 25
Biax-CH8-UP2 | [(±45)2]S | 37 | UP2 | CoRezyn 63-AX-051 | 0 | 0 | Knytex DB400 (1349 gsm) | 100 | 0 | 0 | 0 | 5.89 | 6h/20C, 2 h/60 C | RTM | 1433 | CH8136 | -10.3 | -103 | 10 | 4 |  | -0.103 | -1.03 | 191 |  | 25
Biax-CH8-UP2 | [(±45)2]S | 37 | UP2 | CoRezyn 63-AX-051 | 0 | 0 | Knytex DB400 (1349 gsm) | 100 | 0 | 0 | 0 | 5.89 | 6h/20C, 2 h/60 C | RTM | 1434 | CH8126 | -10.3 | -103 | 10 | 2 |  | -0.103 | -1.03 | 99 |  | 25
Biax-CH8-UP2 | [(±45)2]S | 37 | UP2 | CoRezyn 63-AX-051 | 0 | 0 | Knytex DB400 (1349 gsm) | 100 | 0 | 0 | 0 | 5.89 | 6h/20C, 2 h/60 C | RTM | 1435 | CH8125 | -10.3 | -103 | 10 | 2 |  | -0.103 | -1.03 | 215 |  | 25
Biax-CH8-UP2 | [(±45)2]S | 37 | UP2 | CoRezyn 63-AX-051 | 0 | 0 | Knytex DB400 (1349 gsm) | 100 | 0 | 0 | 0 | 5.89 | 6h/20C, 2 h/60 C | RTM | 1436 | CH8129 | -8.6 | -86 | 10 | 2 |  | -0.086 | -0.86 | 1242 |  | 25
Biax-CH8-UP2 | [(±45)2]S | 37 | UP2 | CoRezyn 63-AX-051 | 0 | 0 | Knytex DB400 (1349 gsm) | 100 | 0 | 0 | 0 | 5.89 | 6h/20C, 2 h/60 C | RTM | 1437 | CH8121 | -8.6 | -86 | 10 | 2 |  | -0.086 | -0.86 | 862 |  | 25
Biax-CH8-UP2 | [(±45)2]S | 37 | UP2 | CoRezyn 63-AX-051 | 0 | 0 | Knytex DB400 (1349 gsm) | 100 | 0 | 0 | 0 | 5.89 | 6h/20C, 2 h/60 C | RTM | 1438 | CH8127 | -8.6 | -86 | 10 | 2 |  | -0.086 | -0.86 | 719 |  | 25
Biax-CH8-UP2 | [(±45)2]S | 37 | UP2 | CoRezyn 63-AX-051 | 0 | 0 | Knytex DB400 (1349 gsm) | 100 | 0 | 0 | 0 | 5.89 | 6h/20C, 2 h/60 C | RTM | 1439 | CH8130 | -6.9 | -69 | 10 | 4 |  | -0.069 | -0.69 | 2509 |  | 25
Biax-CH8-UP2 | [(±45)2]S | 37 | UP2 | CoRezyn 63-AX-051 | 0 | 0 | Knytex DB400 (1349 gsm) | 100 | 0 | 0 | 0 | 5.89 | 6h/20C, 2 h/60 C | RTM | 1440 | CH8139 | -6.9 | -69 | 10 | 4 |  | -0.069 | -0.69 | 3894 |  | 25
Biax-CH8-UP2 | [(±45)2]S | 37 | UP2 | CoRezyn 63-AX-051 | 0 | 0 | Knytex DB400 (1349 gsm) | 100 | 0 | 0 | 0 | 5.89 | 6h/20C, 2 h/60 C | RTM | 1441 | CH8135 | -6.9 | -69 | 10 | 4 |  | -0.069 | -0.69 | 1784 |  | 25
Biax-CH8-UP2 | [(±45)2]S | 37 | UP2 | CoRezyn 63-AX-051 | 0 | 0 | Knytex DB400 (1349 gsm) | 100 | 0 | 0 | 0 | 5.89 | 6h/20C, 2 h/60 C | RTM | 1442 | CH8124 | -5.2 | -52 | 10 | 5 |  | -0.052 | -0.52 | 11312 |  | 25
Biax-CH8-UP2 | [(±45)2]S | 37 | UP2 | CoRezyn 63-AX-051 | 0 | 0 | Knytex DB400 (1349 gsm) | 100 | 0 | 0 | 0 | 5.89 | 6h/20C, 2 h/60 C | RTM | 1443 | CH8123 | -5.2 | -52 | 10 | 5 |  | -0.052 | -0.52 | 8752 |  | 25
Biax-CH8-UP2 | [(±45)2]S | 37 | UP2 | CoRezyn 63-AX-051 | 0 | 0 | Knytex DB400 (1349 gsm) | 100 | 0 | 0 | 0 | 5.89 | 6h/20C, 2 h/60 C | RTM | 1444 | CH8132 | -5.2 | -52 | 10 | 5 |  | -0.052 | -0.52 | 36219 |  | 25
Biax-CH8-UP2 | [(±45)2]S | 37 | UP2 | CoRezyn 63-AX-051 | 0 | 0 | Knytex DB400 (1349 gsm) | 100 | 0 | 0 | 0 | 5.89 | 6h/20C, 2 h/60 C | RTM | 1547 | CH8107 | 91 |  | static | 13 mm/s | 9.4 | 5.9 |  | 1 |  | 25
Biax-CH8-UP2 | [(±45)2]S | 37 | UP2 | CoRezyn 63-AX-051 | 0 | 0 | Knytex DB400 (1349 gsm) | 100 | 0 | 0 | 0 | 5.89 | 6h/20C, 2 h/60 C | RTM | 1548 | CH8104 | 97 |  | static | 13 mm/s | 9.8 | 6.7 |  | 1 |  | 25
Biax-CH8-UP2 | [(±45)2]S | 37 | UP2 | CoRezyn 63-AX-051 | 0 | 0 | Knytex DB400 (1349 gsm) | 100 | 0 | 0 | 0 | 5.89 | 6h/20C, 2 h/60 C | RTM | 1549 | CH8118 | 90 |  | static | 13 mm/s | 11.9 | 7.4 |  | 1 |  | 25
Biax-CH8-UP2 | [(±45)2]S | 37 | UP2 | CoRezyn 63-AX-051 | 0 | 0 | Knytex DB400 (1349 gsm) | 100 | 0 | 0 | 0 | 5.89 | 6h/20C, 2 h/60 C | RTM | 1550 | CH8116 | 52 | 5.2 | 0.1 | 4 | 9 | 0.61 | 0.061 | 8968 |  | 25
Biax-CH8-UP2 | [(±45)2]S | 37 | UP2 | CoRezyn 63-AX-051 | 0 | 0 | Knytex DB400 (1349 gsm) | 100 | 0 | 0 | 0 | 5.89 | 6h/20C, 2 h/60 C | RTM | 1551 | CH8102 | 52 | 5.2 | 0.1 | 4 | 10 | 0.6 | 0.06 | 9804 |  | 25
Biax-CH8-UP2 | [(±45)2]S | 37 | UP2 | CoRezyn 63-AX-051 | 0 | 0 | Knytex DB400 (1349 gsm) | 100 | 0 | 0 | 0 | 5.89 | 6h/20C, 2 h/60 C | RTM | 1552 | CH8106 | 52 | 5.2 | 0.1 | 5 | 8.6 | 0.65 | 0.065 | 10105 |  | 25
Biax-CH8-UP2 | [(±45)2]S | 37 | UP2 | CoRezyn 63-AX-051 | 0 | 0 | Knytex DB400 (1349 gsm) | 100 | 0 | 0 | 0 | 5.89 | 6h/20C, 2 h/60 C | RTM | 1553 | CH8105 | 62 | 6.2 | 0.1 | 2 | 12.4 | 0.6 | 0.06 | 1756 |  | 25
Biax-CH8-UP2 | [(±45)2]S | 37 | UP2 | CoRezyn 63-AX-051 | 0 | 0 | Knytex DB400 (1349 gsm) | 100 | 0 | 0 | 0 | 5.89 | 6h/20C, 2 h/60 C | RTM | 1554 | CH8113 | 62 | 6.2 | 0.1 | 2 | 9.5 | 0.9 | 0.09 | 1333 |  | 25
Biax-CH8-UP2 | [(±45)2]S | 37 | UP2 | CoRezyn 63-AX-051 | 0 | 0 | Knytex DB400 (1349 gsm) | 100 | 0 | 0 | 0 | 5.89 | 6h/20C, 2 h/60 C | RTM | 1555 | CH8119 | 62 | 6.2 | 0.1 | 2 | 9.2 | 0.82 | 0.082 | 1691 |  | 25
Biax-CH8-UP2 | [(±45)2]S | 37 | UP2 | CoRezyn 63-AX-051 | 0 | 0 | Knytex DB400 (1349 gsm) | 100 | 0 | 0 | 0 | 5.89 | 6h/20C, 2 h/60 C | RTM | 1556 | CH8115 | 41 | 4.1 | 0.1 | 10 | 10.7 | 0.42 | 0.042 | 59831 |  | 25
Biax-CH8-UP2 | [(±45)2]S | 37 | UP2 | CoRezyn 63-AX-051 | 0 | 0 | Knytex DB400 (1349 gsm) | 100 | 0 | 0 | 0 | 5.89 | 6h/20C, 2 h/60 C | RTM | 1557 | CH8114 | 41 | 4.1 | 0.1 | 10 | 11.1 | 0.4 | 0.04 | 50912 |  | 25
Biax-CH8-UP2 | [(±45)2]S | 37 | UP2 | CoRezyn 63-AX-051 | 0 | 0 | Knytex DB400 (1349 gsm) | 100 | 0 | 0 | 0 | 5.89 | 6h/20C, 2 h/60 C | RTM | 1558 | CH8103 | 41 | 4.1 | 0.1 | 10 | 9.4 | 0.43 | 0.043 | 70962 |  | 25
Biax-CH8-UP2 | [(±45)2]S | 37 | UP2 | CoRezyn 63-AX-051 | 0 | 0 | Knytex DB400 (1349 gsm) | 100 | 0 | 0 | 0 | 5.89 | 6h/20C, 2 h/60 C | RTM | 1559 | CH8101 | 34 | 3.4 | 0.1 | 15 | 9.3 | 0.37 | 0.037 | 1480988 |  | 25
Biax-CH9-UP2 | [(±45)3]S | 40 | UP2 | CoRezyn 63-AX-051 | 0 | 0 | Knytex DB120 (393 gsm) | 100 | 0 | 0 | 0 | 2.13 | 6h/20C, 2 h/60 C | RTM | 1560 | CH9106 | 157 |  | static | 13 mm/s | 10.4 | 7.7 |  | 1 |  | 25
Biax-CH9-UP2 | [(±45)3]S | 40 | UP2 | CoRezyn 63-AX-051 | 0 | 0 | Knytex DB120 (393 gsm) | 100 | 0 | 0 | 0 | 2.13 | 6h/20C, 2 h/60 C | RTM | 1561 | CH9113 | 144 |  | static | 13 mm/s | 10.1 | 5.2 |  | 1 |  | 25
Biax-CH9-UP2 | [(±45)3]S | 40 | UP2 | CoRezyn 63-AX-051 | 0 | 0 | Knytex DB120 (393 gsm) | 100 | 0 | 0 | 0 | 2.13 | 6h/20C, 2 h/60 C | RTM | 1562 | CH9105 | 151 |  | static | 13 mm/s | 10.6 | 9.2 |  | 1 |  | 25
Biax-CH9-UP2 | [(±45)3]S | 40 | UP2 | CoRezyn 63-AX-051 | 0 | 0 | Knytex DB120 (393 gsm) | 100 | 0 | 0 | 0 | 2.13 | 6h/20C, 2 h/60 C | RTM | 1563 | CH9110 | 103 | 10.3 | 0.1 | 2 | 10 | 1.8 | 0.18 | 250 |  | 25
Biax-CH9-UP2 | [(±45)3]S | 40 | UP2 | CoRezyn 63-AX-051 | 0 | 0 | Knytex DB120 (393 gsm) | 100 | 0 | 0 | 0 | 2.13 | 6h/20C, 2 h/60 C | RTM | 1564 | CH9101 | 103 | 10.3 | 0.1 | 2 | 10.6 | 1.7 | 0.17 | 285 |  | 25
Biax-CH9-UP2 | [(±45)3]S | 40 | UP2 | CoRezyn 63-AX-051 | 0 | 0 | Knytex DB120 (393 gsm) | 100 | 0 | 0 | 0 | 2.13 | 6h/20C, 2 h/60 C | RTM | 1565 | CH9114 | 103 | 10.3 | 0.1 | 2 | 10.8 | 2 | 0.2 | 294 |  | 25
Biax-CH9-UP2 | [(±45)3]S | 40 | UP2 | CoRezyn 63-AX-051 | 0 | 0 | Knytex DB120 (393 gsm) | 100 | 0 | 0 | 0 | 2.13 | 6h/20C, 2 h/60 C | RTM | 1566 | CH9108 | 86 | 8.6 | 0.1 | 2 | 10.1 | 1.3 | 0.13 | 1503 |  | 25
Biax-CH9-UP2 | [(±45)3]S | 40 | UP2 | CoRezyn 63-AX-051 | 0 | 0 | Knytex DB120 (393 gsm) | 100 | 0 | 0 | 0 | 2.13 | 6h/20C, 2 h/60 C | RTM | 1567 | CH9112 | 86 | 8.6 | 0.1 | 2 | 10.8 | 1.17 | 0.117 | 1901 |  | 25
Biax-CH9-UP2 | [(±45)3]S | 40 | UP2 | CoRezyn 63-AX-051 | 0 | 0 | Knytex DB120 (393 gsm) | 100 | 0 | 0 | 0 | 2.13 | 6h/20C, 2 h/60 C | RTM | 1568 | CH9103 | 86 | 8.6 | 0.1 | 2 | 10.4 | 1.32 | 0.132 | 2357 |  | 25
Biax-CH9-UP2 | [(±45)3]S | 40 | UP2 | CoRezyn 63-AX-051 | 0 | 0 | Knytex DB120 (393 gsm) | 100 | 0 | 0 | 0 | 2.13 | 6h/20C, 2 h/60 C | RTM | 1569 | CH9107 | 69 | 6.9 | 0.1 | 5 | 9.7 | 0.97 | 0.097 | 11702 |  | 25
Biax-CH9-UP2 | [(±45)3]S | 40 | UP2 | CoRezyn 63-AX-051 | 0 | 0 | Knytex DB120 (393 gsm) | 100 | 0 | 0 | 0 | 2.13 | 6h/20C, 2 h/60 C | RTM | 1570 | CH9109 | 52 | 5.2 | 0.1 | 20 | 11.5 | 0.46 | 0.046 | 868713 |  | 25
Biax-CH9-UP2 | [(±45)3]S | 40 | UP2 | CoRezyn 63-AX-051 | 0 | 0 | Knytex DB120 (393 gsm) | 100 | 0 | 0 | 0 | 2.13 | 6h/20C, 2 h/60 C | RTM | 1571 | CH9102 | 69 | 6.9 | 0.1 | 5 | 8.1 | 0.9 | 0.09 | 8369 |  | 25
Biax-CH9-UP2 | [(±45)3]S | 40 | UP2 | CoRezyn 63-AX-051 | 0 | 0 | Knytex DB120 (393 gsm) | 100 | 0 | 0 | 0 | 2.13 | 6h/20C, 2 h/60 C | RTM | 1572 | CH9115 | 69 | 6.9 | 0.1 | 5 | 10.3 | 0.83 | 0.083 | 13987 |  | 25
Biax-CH9-UP2 | [(±45)3]S | 40 | UP2 | CoRezyn 63-AX-051 | 0 | 0 | Knytex DB120 (393 gsm) | 100 | 0 | 0 | 0 | 2.13 | 6h/20C, 2 h/60 C | RTM | 1573 | CH9116 | 52 | 5.2 | 0.1 | 15 | 10.1 | 0.54 | 0.054 | 937400 |  | 25
Biax-CH9-UP2 | [(±45)3]S | 40 | UP2 | CoRezyn 63-AX-051 | 0 | 0 | Knytex DB120 (393 gsm) | 100 | 0 | 0 | 0 | 2.13 | 6h/20C, 2 h/60 C | RTM | 1643 | CH9144 |  | -172 | static | 13 mm/s |  |  | -1.7 | 1 |  | 25
Biax-CH9-UP2 | [(±45)3]S | 40 | UP2 | CoRezyn 63-AX-051 | 0 | 0 | Knytex DB120 (393 gsm) | 100 | 0 | 0 | 0 | 2.13 | 6h/20C, 2 h/60 C | RTM | 1644 | CH9136 |  | -176 | static | 13 mm/s |  |  | -1.7 | 1 |  | 25
Biax-CH9-UP2 | [(±45)3]S | 40 | UP2 | CoRezyn 63-AX-051 | 0 | 0 | Knytex DB120 (393 gsm) | 100 | 0 | 0 | 0 | 2.13 | 6h/20C, 2 h/60 C | RTM | 1645 | CH9133 |  | -175 | static | 13 mm/s |  |  | -1.7 | 1 |  | 25
Biax-CH9-UP2 | [(±45)3]S | 40 | UP2 | CoRezyn 63-AX-051 | 0 | 0 | Knytex DB120 (393 gsm) | 100 | 0 | 0 | 0 | 2.13 | 6h/20C, 2 h/60 C | RTM | 1646 | CH9132 | -12.1 | -121 | 10 | 2 |  | -0.117 | -1.17 | 299 |  | 25
Biax-CH9-UP2 | [(±45)3]S | 40 | UP2 | CoRezyn 63-AX-051 | 0 | 0 | Knytex DB120 (393 gsm) | 100 | 0 | 0 | 0 | 2.13 | 6h/20C, 2 h/60 C | RTM | 1647 | CH9137 | -12.1 | -121 | 10 | 4 |  | -0.117 | -1.17 | 738 |  | 25
Biax-CH9-UP2 | [(±45)3]S | 40 | UP2 | CoRezyn 63-AX-051 | 0 | 0 | Knytex DB120 (393 gsm) | 100 | 0 | 0 | 0 | 2.13 | 6h/20C, 2 h/60 C | RTM | 1648 | CH9145 | -12.1 | -121 | 10 | 2 |  | -0.117 | -1.17 | 352 |  | 25
Biax-CH9-UP2 | [(±45)3]S | 40 | UP2 | CoRezyn 63-AX-051 | 0 | 0 | Knytex DB120 (393 gsm) | 100 | 0 | 0 | 0 | 2.13 | 6h/20C, 2 h/60 C | RTM | 1649 | CH9143 | -10.3 | -103 | 10 | 4 |  | -0.1 | -1 | 5842 |  | 25
Biax-CH9-UP2 | [(±45)3]S | 40 | UP2 | CoRezyn 63-AX-051 | 0 | 0 | Knytex DB120 (393 gsm) | 100 | 0 | 0 | 0 | 2.13 | 6h/20C, 2 h/60 C | RTM | 1650 | CH9140 | -10.3 | -103 | 10 | 4 |  | -0.1 | -1 | 1801 |  | 25
Biax-CH9-UP2 | [(±45)3]S | 40 | UP2 | CoRezyn 63-AX-051 | 0 | 0 | Knytex DB120 (393 gsm) | 100 | 0 | 0 | 0 | 2.13 | 6h/20C, 2 h/60 C | RTM | 1651 | CH9134 | -10.3 | -103 | 10 | 2 |  | -0.1 | -1 | 2917 |  | 25
Biax-CH9-UP2 | [(±45)3]S | 40 | UP2 | CoRezyn 63-AX-051 | 0 | 0 | Knytex DB120 (393 gsm) | 100 | 0 | 0 | 0 | 2.13 | 6h/20C, 2 h/60 C | RTM | 1652 | CH9130 | -8.6 | -86 | 10 | 10 |  | -0.083 | -0.83 | 68643 |  | 25
Biax-CH9-UP2 | [(±45)3]S | 40 | UP2 | CoRezyn 63-AX-051 | 0 | 0 | Knytex DB120 (393 gsm) | 100 | 0 | 0 | 0 | 2.13 | 6h/20C, 2 h/60 C | RTM | 1653 | CH9138 | -8.6 | -86 | 10 | 10 |  | -0.083 | -0.83 | 39626 |  | 25
Biax-CH9-UP2 | [(±45)3]S | 40 | UP2 | CoRezyn 63-AX-051 | 0 | 0 | Knytex DB120 (393 gsm) | 100 | 0 | 0 | 0 | 2.13 | 6h/20C, 2 h/60 C | RTM | 1654 | CH9131 | -8.6 | -86 | 10 | 5 |  | -0.083 | -0.83 | 46815 |  | 25
Biax-CH9-UP2 | [(±45)3]S | 40 | UP2 | CoRezyn 63-AX-051 | 0 | 0 | Knytex DB120 (393 gsm) | 100 | 0 | 0 | 0 | 2.13 | 6h/20C, 2 h/60 C | RTM | 1655 | CH9141 | -7.6 | -76 | 10 | 10 |  | -0.074 | -0.74 | 522908 |  | 25
Biax-CH10-UP2 | [(±45)3]S | 32 | UP2 | CoRezyn 63-AX-051 | 0 | 0 | Knytex DB240 (837 gsm) | 100 | 0 | 0 | 0 | 5.56 | 6h/20C, 2 h/60 C | RTM | 1574 | CH10114 | 124 |  | static | 13 mm/s | 7.6 | 7.17 |  | 1 |  | 25
Biax-CH10-UP2 | [(±45)3]S | 32 | UP2 | CoRezyn 63-AX-051 | 0 | 0 | Knytex DB240 (837 gsm) | 100 | 0 | 0 | 0 | 5.56 | 6h/20C, 2 h/60 C | RTM | 1575 | CH10105 | 122 |  | static | 13 mm/s | 7.4 | 6.42 |  | 1 |  | 25
Biax-CH10-UP2 | [(±45)3]S | 32 | UP2 | CoRezyn 63-AX-051 | 0 | 0 | Knytex DB240 (837 gsm) | 100 | 0 | 0 | 0 | 5.56 | 6h/20C, 2 h/60 C | RTM | 1576 | CH10115 | 116 |  | static | 13 mm/s | 7.7 | 8.12 |  | 1 |  | 25
Biax-CH10-UP2 | [(±45)3]S | 32 | UP2 | CoRezyn 63-AX-051 | 0 | 0 | Knytex DB240 (837 gsm) | 100 | 0 | 0 | 0 | 5.56 | 6h/20C, 2 h/60 C | RTM | 1577 | CH10113 | 69 | 6.9 | 0.1 | 4 | 8.1 | 1.16 | 0.116 | 4432 |  | 25
Biax-CH10-UP2 | [(±45)3]S | 32 | UP2 | CoRezyn 63-AX-051 | 0 | 0 | Knytex DB240 (837 gsm) | 100 | 0 | 0 | 0 | 5.56 | 6h/20C, 2 h/60 C | RTM | 1578 | CH10119 | 69 | 6.9 | 0.1 | 4 | 7.9 | 1.3 | 0.13 | 2609 |  | 25
Biax-CH10-UP2 | [(±45)3]S | 32 | UP2 | CoRezyn 63-AX-051 | 0 | 0 | Knytex DB240 (837 gsm) | 100 | 0 | 0 | 0 | 5.56 | 6h/20C, 2 h/60 C | RTM | 1579 | CH10110 | 69 | 6.9 | 0.1 | 2 | 8.3 | 1.05 | 0.105 | 5331 |  | 25
Biax-CH10-UP2 | [(±45)3]S | 32 | UP2 | CoRezyn 63-AX-051 | 0 | 0 | Knytex DB240 (837 gsm) | 100 | 0 | 0 | 0 | 5.56 | 6h/20C, 2 h/60 C | RTM | 1580 | CH10109 | 86 | 8.6 | 0.1 | 1 | 8.2 | 1.81 | 0.181 | 201 |  | 25
Biax-CH10-UP2 | [(±45)3]S | 32 | UP2 | CoRezyn 63-AX-051 | 0 | 0 | Knytex DB240 (837 gsm) | 100 | 0 | 0 | 0 | 5.56 | 6h/20C, 2 h/60 C | RTM | 1581 | CH10104 | 86 | 8.6 | 0.1 | 1 | 7.3 | 2 | 0.2 | 114 |  | 25
Biax-CH10-UP2 | [(±45)3]S | 32 | UP2 | CoRezyn 63-AX-051 | 0 | 0 | Knytex DB240 (837 gsm) | 100 | 0 | 0 | 0 | 5.56 | 6h/20C, 2 h/60 C | RTM | 1582 | CH10118 | 86 | 8.6 | 0.1 | 1 | 7.8 | 1.89 | 0.189 | 187 |  | 25
Biax-CH10-UP2 | [(±45)3]S | 32 | UP2 | CoRezyn 63-AX-051 | 0 | 0 | Knytex DB240 (837 gsm) | 100 | 0 | 0 | 0 | 5.56 | 6h/20C, 2 h/60 C | RTM | 1583 | CH10117 | 52 | 5.2 | 0.1 | 5 | 8.5 | 0.67 | 0.067 | 506181 |  | 25
Biax-CH10-UP2 | [(±45)3]S | 32 | UP2 | CoRezyn 63-AX-051 | 0 | 0 | Knytex DB240 (837 gsm) | 100 | 0 | 0 | 0 | 5.56 | 6h/20C, 2 h/60 C | RTM | 1584 | CH10103 | 59 | 5.9 | 0.1 | 5 | 9.2 | 0.76 | 0.076 | 72644 |  | 25
Biax-CH10-UP2 | [(±45)3]S | 32 | UP2 | CoRezyn 63-AX-051 | 0 | 0 | Knytex DB240 (837 gsm) | 100 | 0 | 0 | 0 | 5.56 | 6h/20C, 2 h/60 C | RTM | 1585 | CH10108 | 59 | 5.9 | 0.1 | 5 | 9.1 | 0.75 | 0.075 | 63552 |  | 25
Biax-CH10-UP2 | [(±45)3]S | 32 | UP2 | CoRezyn 63-AX-051 | 0 | 0 | Knytex DB240 (837 gsm) | 100 | 0 | 0 | 0 | 5.56 | 6h/20C, 2 h/60 C | RTM | 1586 | CH10121 | 59 | 5.9 | 0.1 | 4 | 8 | 0.85 | 0.085 | 32735 |  | 25
Biax-CH10-UP2 | [(±45)3]S | 32 | UP2 | CoRezyn 63-AX-051 | 0 | 0 | Knytex DB240 (837 gsm) | 100 | 0 | 0 | 0 | 5.56 | 6h/20C, 2 h/60 C | RTM | 1668 | CH10153 |  | -167 | static | 13 mm/s |  |  | -2.06 | 1 |  | 25
Biax-CH10-UP2 | [(±45)3]S | 32 | UP2 | CoRezyn 63-AX-051 | 0 | 0 | Knytex DB240 (837 gsm) | 100 | 0 | 0 | 0 | 5.56 | 6h/20C, 2 h/60 C | RTM | 1669 | CH10132 |  | -158 | static | 13 mm/s |  |  | -1.95 | 1 |  | 25
Biax-CH10-UP2 | [(±45)3]S | 32 | UP2 | CoRezyn 63-AX-051 | 0 | 0 | Knytex DB240 (837 gsm) | 100 | 0 | 0 | 0 | 5.56 | 6h/20C, 2 h/60 C | RTM | 1670 | CH10142 |  | -164 | static | 13 mm/s |  |  | -2.02 | 1 |  | 25
Biax-CH10-UP2 | [(±45)3]S | 32 | UP2 | CoRezyn 63-AX-051 | 0 | 0 | Knytex DB240 (837 gsm) | 100 | 0 | 0 | 0 | 5.56 | 6h/20C, 2 h/60 C | RTM | 1671 | CH10130 | -12.1 | -121 | 10 | 1 |  | -0.149 | -1.49 | 93 |  | 25
Biax-CH10-UP2 | [(±45)3]S | 32 | UP2 | CoRezyn 63-AX-051 | 0 | 0 | Knytex DB240 (837 gsm) | 100 | 0 | 0 | 0 | 5.56 | 6h/20C, 2 h/60 C | RTM | 1672 | CH10149 | -12.1 | -121 | 10 | 1 |  | -0.149 | -1.49 | 48 |  | 25
Biax-CH10-UP2 | [(±45)3]S | 32 | UP2 | CoRezyn 63-AX-051 | 0 | 0 | Knytex DB240 (837 gsm) | 100 | 0 | 0 | 0 | 5.56 | 6h/20C, 2 h/60 C | RTM | 1673 | CH10151 | -12.1 | -121 | 10 | 1 |  | -0.149 | -1.49 | 62 |  | 25
Biax-CH10-UP2 | [(±45)3]S | 32 | UP2 | CoRezyn 63-AX-051 | 0 | 0 | Knytex DB240 (837 gsm) | 100 | 0 | 0 | 0 | 5.56 | 6h/20C, 2 h/60 C | RTM | 1674 | CH10139 | -10.3 | -103 | 10 | 1 |  | -0.127 | -1.27 | 510 |  | 25
Biax-CH10-UP2 | [(±45)3]S | 32 | UP2 | CoRezyn 63-AX-051 | 0 | 0 | Knytex DB240 (837 gsm) | 100 | 0 | 0 | 0 | 5.56 | 6h/20C, 2 h/60 C | RTM | 1675 | CH10146 | -10.3 | -103 | 10 | 1 |  | -0.127 | -1.27 | 843 |  | 25
Biax-CH10-UP2 | [(±45)3]S | 32 | UP2 | CoRezyn 63-AX-051 | 0 | 0 | Knytex DB240 (837 gsm) | 100 | 0 | 0 | 0 | 5.56 | 6h/20C, 2 h/60 C | RTM | 1676 | CH10133 | -10.3 | -103 | 10 | 1 |  | -0.127 | -1.27 | 709 |  | 25
Biax-CH10-UP2 | [(±45)3]S | 32 | UP2 | CoRezyn 63-AX-051 | 0 | 0 | Knytex DB240 (837 gsm) | 100 | 0 | 0 | 0 | 5.56 | 6h/20C, 2 h/60 C | RTM | 1677 | CH10138 | -8.6 | -86 | 10 | 2 |  | -0.106 | -1.06 | 2914 |  | 25
Biax-CH10-UP2 | [(±45)3]S | 32 | UP2 | CoRezyn 63-AX-051 | 0 | 0 | Knytex DB240 (837 gsm) | 100 | 0 | 0 | 0 | 5.56 | 6h/20C, 2 h/60 C | RTM | 1678 | CH10131 | -8.6 | -86 | 10 | 2 |  | -0.106 | -1.06 | 3996 |  | 25
Biax-CH10-UP2 | [(±45)3]S | 32 | UP2 | CoRezyn 63-AX-051 | 0 | 0 | Knytex DB240 (837 gsm) | 100 | 0 | 0 | 0 | 5.56 | 6h/20C, 2 h/60 C | RTM | 1679 | CH10155 | -8.6 | -86 | 10 | 2 |  | -0.106 | -1.06 | 1948 |  | 25
Biax-CH10-UP2 | [(±45)3]S | 32 | UP2 | CoRezyn 63-AX-051 | 0 | 0 | Knytex DB240 (837 gsm) | 100 | 0 | 0 | 0 | 5.56 | 6h/20C, 2 h/60 C | RTM | 1680 | CH10135 | -6.9 | -69 | 10 | 5 |  | -0.085 | -0.85 | 25535 |  | 25
Biax-CH10-UP2 | [(±45)3]S | 32 | UP2 | CoRezyn 63-AX-051 | 0 | 0 | Knytex DB240 (837 gsm) | 100 | 0 | 0 | 0 | 5.56 | 6h/20C, 2 h/60 C | RTM | 1681 | CH10144 | -6.9 | -69 | 10 | 5 |  | -0.085 | -0.85 | 15850 |  | 25
Biax-CH10-UP2 | [(±45)3]S | 32 | UP2 | CoRezyn 63-AX-051 | 0 | 0 | Knytex DB240 (837 gsm) | 100 | 0 | 0 | 0 | 5.56 | 6h/20C, 2 h/60 C | RTM | 1682 | CH10134 | -6.9 | -69 | 10 | 5 |  | -0.085 | -0.85 | 20095 |  | 25
Biax-CH10-UP2 | [(±45)3]S | 32 | UP2 | CoRezyn 63-AX-051 | 0 | 0 | Knytex DB240 (837 gsm) | 100 | 0 | 0 | 0 | 5.56 | 6h/20C, 2 h/60 C | RTM | 1683 | CH10145 | -5.2 | -52 | 10 | 15 |  | -0.064 | -0.64 | 948262 |  | 25
Biax-CH11-UP2 | [(±45)2]S | 50 | UP2 | CoRezyn 63-AX-051 | 0 | 0 | Knytex DB240 (837 gsm) | 100 | 0 | 0 | 0 | 2.41 | 6h/20C, 2 h/60 C | RTM | 1587 | CH11114 | 128 |  | static | 13 mm/s | 13 | 6.8 |  | 1 |  | 25
Biax-CH11-UP2 | [(±45)2]S | 50 | UP2 | CoRezyn 63-AX-051 | 0 | 0 | Knytex DB240 (837 gsm) | 100 | 0 | 0 | 0 | 2.41 | 6h/20C, 2 h/60 C | RTM | 1588 | CH11111 | 143 |  | static | 13 mm/s | 13 | 6.1 |  | 1 |  | 25
Biax-CH11-UP2 | [(±45)2]S | 50 | UP2 | CoRezyn 63-AX-051 | 0 | 0 | Knytex DB240 (837 gsm) | 100 | 0 | 0 | 0 | 2.41 | 6h/20C, 2 h/60 C | RTM | 1589 | CH11105 | 132 |  | static | 13 mm/s | 13 | 6.5 |  | 1 |  | 25
Biax-CH11-UP2 | [(±45)2]S | 50 | UP2 | CoRezyn 63-AX-051 | 0 | 0 | Knytex DB240 (837 gsm) | 100 | 0 | 0 | 0 | 2.41 | 6h/20C, 2 h/60 C | RTM | 1590 | CH11113 | 86 | 8.6 | 0.1 | 4 | 14 | 0.98 | 0.098 | 861 |  | 25
Biax-CH11-UP2 | [(±45)2]S | 50 | UP2 | CoRezyn 63-AX-051 | 0 | 0 | Knytex DB240 (837 gsm) | 100 | 0 | 0 | 0 | 2.41 | 6h/20C, 2 h/60 C | RTM | 1591 | CH11109 | 86 | 8.6 | 0.1 | 4 | 13.8 | 1 | 0.1 | 1207 |  | 25
Biax-CH11-UP2 | [(±45)2]S | 50 | UP2 | CoRezyn 63-AX-051 | 0 | 0 | Knytex DB240 (837 gsm) | 100 | 0 | 0 | 0 | 2.41 | 6h/20C, 2 h/60 C | RTM | 1592 | CH11101 | 86 | 8.6 | 0.1 | 4 | 13.1 | 0.97 | 0.097 | 1310 |  | 25
Biax-CH11-UP2 | [(±45)2]S | 50 | UP2 | CoRezyn 63-AX-051 | 0 | 0 | Knytex DB240 (837 gsm) | 100 | 0 | 0 | 0 | 2.41 | 6h/20C, 2 h/60 C | RTM | 1593 | CH11102 | 69 | 6.9 | 0.1 | 4 | 15.2 | 0.58 | 0.058 | 13430 |  | 25
Biax-CH11-UP2 | [(±45)2]S | 50 | UP2 | CoRezyn 63-AX-051 | 0 | 0 | Knytex DB240 (837 gsm) | 100 | 0 | 0 | 0 | 2.41 | 6h/20C, 2 h/60 C | RTM | 1594 | CH11107 | 69 | 6.9 | 0.1 | 4 | 14 | 0.6 | 0.06 | 18411 |  | 25
Biax-CH11-UP2 | [(±45)2]S | 50 | UP2 | CoRezyn 63-AX-051 | 0 | 0 | Knytex DB240 (837 gsm) | 100 | 0 | 0 | 0 | 2.41 | 6h/20C, 2 h/60 C | RTM | 1595 | CH11106 | 69 | 6.9 | 0.1 | 4 | 12 | 0.73 | 0.073 | 11934 |  | 25
Biax-CH11-UP2 | [(±45)2]S | 50 | UP2 | CoRezyn 63-AX-051 | 0 | 0 | Knytex DB240 (837 gsm) | 100 | 0 | 0 | 0 | 2.41 | 6h/20C, 2 h/60 C | RTM | 1596 | CH11103 | 59 | 5.9 | 0.1 | 12 | 14 | 0.49 | 0.049 | 85334 |  | 25
Biax-CH11-UP2 | [(±45)2]S | 50 | UP2 | CoRezyn 63-AX-051 | 0 | 0 | Knytex DB240 (837 gsm) | 100 | 0 | 0 | 0 | 2.41 | 6h/20C, 2 h/60 C | RTM | 1597 | CH11104 | 59 | 5.9 | 0.1 | 15 | 13.6 | 0.48 | 0.048 | 120347 |  | 25
Biax-CH11-UP2 | [(±45)2]S | 50 | UP2 | CoRezyn 63-AX-051 | 0 | 0 | Knytex DB240 (837 gsm) | 100 | 0 | 0 | 0 | 2.41 | 6h/20C, 2 h/60 C | RTM | 1598 | CH11110 | 59 | 5.9 | 0.1 | 15 | 12.8 | 0.51 | 0.051 | 68035 |  | 25
Biax-CH11-UP2 | [(±45)2]S | 50 | UP2 | CoRezyn 63-AX-051 | 0 | 0 | Knytex DB240 (837 gsm) | 100 | 0 | 0 | 0 | 2.41 | 6h/20C, 2 h/60 C | RTM | 1599 | CH11112 | 52 | 5.2 | 0.1 | 15 | 13 | 0.42 | 0.042 | 356380 |  | 25
Biax-CH11-UP2 | [(±45)2]S | 50 | UP2 | CoRezyn 63-AX-051 | 0 | 0 | Knytex DB240 (837 gsm) | 100 | 0 | 0 | 0 | 2.41 | 6h/20C, 2 h/60 C | RTM | 1656 | CH11120 |  | -190 | static | 13 mm/s |  |  | -1.4 | 1 |  | 25
Biax-CH11-UP2 | [(±45)2]S | 50 | UP2 | CoRezyn 63-AX-051 | 0 | 0 | Knytex DB240 (837 gsm) | 100 | 0 | 0 | 0 | 2.41 | 6h/20C, 2 h/60 C | RTM | 1657 | CH11129 |  | -188 | static | 13 mm/s |  |  | -1.4 | 1 |  | 25
Biax-CH11-UP2 | [(±45)2]S | 50 | UP2 | CoRezyn 63-AX-051 | 0 | 0 | Knytex DB240 (837 gsm) | 100 | 0 | 0 | 0 | 2.41 | 6h/20C, 2 h/60 C | RTM | 1658 | CH11125 |  | -188 | static | 13 mm/s |  |  | -1.4 | 1 |  | 25
Biax-CH11-UP2 | [(±45)2]S | 50 | UP2 | CoRezyn 63-AX-051 | 0 | 0 | Knytex DB240 (837 gsm) | 100 | 0 | 0 | 0 | 2.41 | 6h/20C, 2 h/60 C | RTM | 1659 | CH11116 | -12.1 | -121 | 10 | 2 |  |  | -0.9 | 1285 |  | 25
Biax-CH11-UP2 | [(±45)2]S | 50 | UP2 | CoRezyn 63-AX-051 | 0 | 0 | Knytex DB240 (837 gsm) | 100 | 0 | 0 | 0 | 2.41 | 6h/20C, 2 h/60 C | RTM | 1660 | CH11115 | -12.1 | -121 | 10 | 2 |  |  | -0.9 | 1821 |  | 25
Biax-CH11-UP2 | [(±45)2]S | 50 | UP2 | CoRezyn 63-AX-051 | 0 | 0 | Knytex DB240 (837 gsm) | 100 | 0 | 0 | 0 | 2.41 | 6h/20C, 2 h/60 C | RTM | 1661 | CH11118 | -12.1 | -121 | 10 | 2 |  |  | -0.9 | 1122 |  | 25
Biax-CH11-UP2 | [(±45)2]S | 50 | UP2 | CoRezyn 63-AX-051 | 0 | 0 | Knytex DB240 (837 gsm) | 100 | 0 | 0 | 0 | 2.41 | 6h/20C, 2 h/60 C | RTM | 1662 | CH11124 | -10.3 | -103 | 10 | 5 |  |  | -0.77 | 16602 |  | 25
Biax-CH11-UP2 | [(±45)2]S | 50 | UP2 | CoRezyn 63-AX-051 | 0 | 0 | Knytex DB240 (837 gsm) | 100 | 0 | 0 | 0 | 2.41 | 6h/20C, 2 h/60 C | RTM | 1663 | CH11123 | -10.3 | -103 | 10 | 5 |  |  | -0.77 | 12602 |  | 25
Biax-CH11-UP2 | [(±45)2]S | 50 | UP2 | CoRezyn 63-AX-051 | 0 | 0 | Knytex DB240 (837 gsm) | 100 | 0 | 0 | 0 | 2.41 | 6h/20C, 2 h/60 C | RTM | 1664 | CH11121 | -10.3 | -103 | 10 | 5 |  |  | -0.77 | 21683 |  | 25
Biax-CH11-UP2 | [(±45)2]S | 50 | UP2 | CoRezyn 63-AX-051 | 0 | 0 | Knytex DB240 (837 gsm) | 100 | 0 | 0 | 0 | 2.41 | 6h/20C, 2 h/60 C | RTM | 1665 | CH11117 | -8.6 | -86 | 10 | 10 |  |  | -0.64 | 71004 |  | 25
Biax-CH11-UP2 | [(±45)2]S | 50 | UP2 | CoRezyn 63-AX-051 | 0 | 0 | Knytex DB240 (837 gsm) | 100 | 0 | 0 | 0 | 2.41 | 6h/20C, 2 h/60 C | RTM | 1666 | CH11128 | -8.6 | -86 | 10 | 12 |  |  | -0.64 | 168236 |  | 25
Biax-CH11-UP2 | [(±45)2]S | 50 | UP2 | CoRezyn 63-AX-051 | 0 | 0 | Knytex DB240 (837 gsm) | 100 | 0 | 0 | 0 | 2.41 | 6h/20C, 2 h/60 C | RTM | 1667 | CH11126 | -8.6 | -86 | 10 | 10 |  |  | -0.64 | 302383 |  | 25
Biax-CH12-UP2 | [±45/0/±45]S | 33 | UP2 | CoRezyn 63-AX-051 | Knytex D155 (527 gsm) | 39 | Knytex DB120 (393 gsm) | 61 | 0 | 0 | 0 | 3 | 6h/20C, 2 h/60 C | RTM | 1600 | CH12114 | 391 |  | static | 13 mm/s | 15.8 | 5.5 |  | 1 |  | 25
Biax-CH12-UP2 | [±45/0/±45]S | 33 | UP2 | CoRezyn 63-AX-051 | Knytex D155 (527 gsm) | 39 | Knytex DB120 (393 gsm) | 61 | 0 | 0 | 0 | 3 | 6h/20C, 2 h/60 C | RTM | 1601 | CH12109 | 412 |  | static | 13 mm/s | 18 | 6.8 |  | 1 |  | 25
Biax-CH12-UP2 | [±45/0/±45]S | 33 | UP2 | CoRezyn 63-AX-051 | Knytex D155 (527 gsm) | 39 | Knytex DB120 (393 gsm) | 61 | 0 | 0 | 0 | 3 | 6h/20C, 2 h/60 C | RTM | 1602 | CH12116 | 393 |  | static | 13 mm/s | 16 | 5.9 |  | 1 |  | 25
Biax-CH12-UP2 | [±45/0/±45]S | 33 | UP2 | CoRezyn 63-AX-051 | Knytex D155 (527 gsm) | 39 | Knytex DB120 (393 gsm) | 61 | 0 | 0 | 0 | 3 | 6h/20C, 2 h/60 C | RTM | 1603 | CH12121 | 276 | 27.6 | 0.1 | 2 | 11.4 | 1.94 | 0.194 | 2415 |  | 25
Biax-CH12-UP2 | [±45/0/±45]S | 33 | UP2 | CoRezyn 63-AX-051 | Knytex D155 (527 gsm) | 39 | Knytex DB120 (393 gsm) | 61 | 0 | 0 | 0 | 3 | 6h/20C, 2 h/60 C | RTM | 1604 | CH12108 | 276 | 27.6 | 0.1 | 2 | 17.7 | 1.99 | 0.199 | 1325 |  | 25
Biax-CH12-UP2 | [±45/0/±45]S | 33 | UP2 | CoRezyn 63-AX-051 | Knytex D155 (527 gsm) | 39 | Knytex DB120 (393 gsm) | 61 | 0 | 0 | 0 | 3 | 6h/20C, 2 h/60 C | RTM | 1605 | CH12118 | 276 | 27.6 | 0.1 | 2 | 17.9 | 1.85 | 0.185 | 2803 |  | 25
Biax-CH12-UP2 | [±45/0/±45]S | 33 | UP2 | CoRezyn 63-AX-051 | Knytex D155 (527 gsm) | 39 | Knytex DB120 (393 gsm) | 61 | 0 | 0 | 0 | 3 | 6h/20C, 2 h/60 C | RTM | 1606 | CH12102 | 207 | 20.7 | 0.1 | 10 | 18.6 | 1.2 | 0.12 | 108802 |  | 25
Biax-CH12-UP2 | [±45/0/±45]S | 33 | UP2 | CoRezyn 63-AX-051 | Knytex D155 (527 gsm) | 39 | Knytex DB120 (393 gsm) | 61 | 0 | 0 | 0 | 3 | 6h/20C, 2 h/60 C | RTM | 1607 | CH12101 | 207 | 20.7 | 0.1 | 10 | 18.6 | 1.29 | 0.129 | 65123 |  | 25
Biax-CH12-UP2 | [±45/0/±45]S | 33 | UP2 | CoRezyn 63-AX-051 | Knytex D155 (527 gsm) | 39 | Knytex DB120 (393 gsm) | 61 | 0 | 0 | 0 | 3 | 6h/20C, 2 h/60 C | RTM | 1608 | CH12117 | 207 | 20.7 | 0.1 | 10 | 18.2 | 1.29 | 0.129 | 82951 |  | 25
Biax-CH12-UP2 | [±45/0/±45]S | 33 | UP2 | CoRezyn 63-AX-051 | Knytex D155 (527 gsm) | 39 | Knytex DB120 (393 gsm) | 61 | 0 | 0 | 0 | 3 | 6h/20C, 2 h/60 C | RTM | 1609 | CH12107 | 190 | 19 | 0.1 | 10 | 18.8 | 1.13 | 0.113 | 244866 |  | 25
Biax-CH12-UP2 | [±45/0/±45]S | 33 | UP2 | CoRezyn 63-AX-051 | Knytex D155 (527 gsm) | 39 | Knytex DB120 (393 gsm) | 61 | 0 | 0 | 0 | 3 | 6h/20C, 2 h/60 C | RTM | 1610 | CH12119 | 172 | 17.2 | 0.1 | 15 | 16.3 | 1.19 | 0.119 | 476154 |  | 25
Biax-CH12-UP2 | [±45/0/±45]S | 33 | UP2 | CoRezyn 63-AX-051 | Knytex D155 (527 gsm) | 39 | Knytex DB120 (393 gsm) | 61 | 0 | 0 | 0 | 3 | 6h/20C, 2 h/60 C | RTM | 1611 | CH12106 | 241 | 24.1 | 0.1 | 4 | 17.9 | 1.49 | 0.149 | 9523 |  | 25
Biax-CH12-UP2 | [±45/0/±45]S | 33 | UP2 | CoRezyn 63-AX-051 | Knytex D155 (527 gsm) | 39 | Knytex DB120 (393 gsm) | 61 | 0 | 0 | 0 | 3 | 6h/20C, 2 h/60 C | RTM | 1612 | CH12105 | 241 | 24.1 | 0.1 | 4 | 17.5 | 1.6 | 0.16 | 4914 |  | 25
Biax-CH12-UP2 | [±45/0/±45]S | 33 | UP2 | CoRezyn 63-AX-051 | Knytex D155 (527 gsm) | 39 | Knytex DB120 (393 gsm) | 61 | 0 | 0 | 0 | 3 | 6h/20C, 2 h/60 C | RTM | 1613 | CH12120 | 172 | 17.2 | 0.1 | 10 | 18.7 | 1 | 0.1 | 389771 |  | 25
Biax-CH12-UP2 | [±45/0/±45]S | 33 | UP2 | CoRezyn 63-AX-051 | Knytex D155 (527 gsm) | 39 | Knytex DB120 (393 gsm) | 61 | 0 | 0 | 0 | 3 | 6h/20C, 2 h/60 C | RTM | 1684 | CH12143 |  | -442 | static | 13 mm/s |  |  |  | 1 |  | 25
Biax-CH12-UP2 | [±45/0/±45]S | 33 | UP2 | CoRezyn 63-AX-051 | Knytex D155 (527 gsm) | 39 | Knytex DB120 (393 gsm) | 61 | 0 | 0 | 0 | 3 | 6h/20C, 2 h/60 C | RTM | 1685 | CH12144 |  | -455 | static | 13 mm/s |  |  |  | 1 |  | 25
Biax-CH12-UP2 | [±45/0/±45]S | 33 | UP2 | CoRezyn 63-AX-051 | Knytex D155 (527 gsm) | 39 | Knytex DB120 (393 gsm) | 61 | 0 | 0 | 0 | 3 | 6h/20C, 2 h/60 C | RTM | 1686 | CH12133 |  | -455 | static | 13 mm/s |  |  |  | 1 |  | 25
Biax-CH12-UP2 | [±45/0/±45]S | 33 | UP2 | CoRezyn 63-AX-051 | Knytex D155 (527 gsm) | 39 | Knytex DB120 (393 gsm) | 61 | 0 | 0 | 0 | 3 | 6h/20C, 2 h/60 C | RTM | 1687 | CH12123 | -27.6 | -276 | 10 | 4 |  | -0.145 | -1.45 | 4326 |  | 25
Biax-CH12-UP2 | [±45/0/±45]S | 33 | UP2 | CoRezyn 63-AX-051 | Knytex D155 (527 gsm) | 39 | Knytex DB120 (393 gsm) | 61 | 0 | 0 | 0 | 3 | 6h/20C, 2 h/60 C | RTM | 1688 | CH12135 | -27.6 | -276 | 10 | 2 |  | -0.145 | -1.45 | 7611 |  | 25
Biax-CH12-UP2 | [±45/0/±45]S | 33 | UP2 | CoRezyn 63-AX-051 | Knytex D155 (527 gsm) | 39 | Knytex DB120 (393 gsm) | 61 | 0 | 0 | 0 | 3 | 6h/20C, 2 h/60 C | RTM | 1689 | CH12124 | -27.6 | -276 | 10 | 4 |  | -0.145 | -1.45 | 8723 |  | 25
Biax-CH12-UP2 | [±45/0/±45]S | 33 | UP2 | CoRezyn 63-AX-051 | Knytex D155 (527 gsm) | 39 | Knytex DB120 (393 gsm) | 61 | 0 | 0 | 0 | 3 | 6h/20C, 2 h/60 C | RTM | 1693 | CH12137 | -24.1 | -241 | 10 | 15 |  | -0.127 | -1.27 | 116437 |  | 25
Biax-CH12-UP2 | [±45/0/±45]S | 33 | UP2 | CoRezyn 63-AX-051 | Knytex D155 (527 gsm) | 39 | Knytex DB120 (393 gsm) | 61 | 0 | 0 | 0 | 3 | 6h/20C, 2 h/60 C | RTM | 1694 | CH12129 | -20.7 | -207 | 10 | 15 | 18.9 | -0.109 | -1.09 | 1712433 |  | 25
Biax-CH12-UP2 | [±45/0/±45]S | 33 | UP2 | CoRezyn 63-AX-051 | Knytex D155 (527 gsm) | 39 | Knytex DB120 (393 gsm) | 61 | 0 | 0 | 0 | 3 | 6h/20C, 2 h/60 C | RTM | 1695 | CH12126 | -20.7 | -207 | 10 | 15 |  | -0.109 | -1.09 | 663181 |  | 25
Biax-CH12-UP2 | [±45/0/±45]S | 33 | UP2 | CoRezyn 63-AX-051 | Knytex D155 (527 gsm) | 39 | Knytex DB120 (393 gsm) | 61 | 0 | 0 | 0 | 3 | 6h/20C, 2 h/60 C | RTM | 1696 | CH12131 | -31 | -310 | 10 | 2 |  | -0.16 | -1.6 | 4295 |  | 25
Biax-CH12-UP2 | [±45/0/±45]S | 33 | UP2 | CoRezyn 63-AX-051 | Knytex D155 (527 gsm) | 39 | Knytex DB120 (393 gsm) | 61 | 0 | 0 | 0 | 3 | 6h/20C, 2 h/60 C | RTM | 1697 | CH12140 | -31 | -310 | 10 | 2 |  | -0.16 | -1.6 | 3815 |  | 25
Biax-CH12-UP2 | [±45/0/±45]S | 33 | UP2 | CoRezyn 63-AX-051 | Knytex D155 (527 gsm) | 39 | Knytex DB120 (393 gsm) | 61 | 0 | 0 | 0 | 3 | 6h/20C, 2 h/60 C | RTM | 1698 | CH12127 | -31 | -310 | 10 | 2 |  | -0.16 | -1.6 | 1465 |  | 25
Biax-CH12-UP2 | [±45/0/±45]S | 33 | UP2 | CoRezyn 63-AX-051 | Knytex D155 (527 gsm) | 39 | Knytex DB120 (393 gsm) | 61 | 0 | 0 | 0 | 3 | 6h/20C, 2 h/60 C | RTM | 1699 | CH12128 | -24.1 | -241 | 10 | 10 |  | -0.127 | -1.27 | 64663 |  | 25
Biax-CH12-UP2 | [±45/0/±45]S | 33 | UP2 | CoRezyn 63-AX-051 | Knytex D155 (527 gsm) | 39 | Knytex DB120 (393 gsm) | 61 | 0 | 0 | 0 | 3 | 6h/20C, 2 h/60 C | RTM | 1700 | CH12146 | -34.5 | -345 | 10 | 1 |  | -0.19 | -1.9 | 887 |  | 25
Biax-CH12-UP2 | [±45/0/±45]S | 33 | UP2 | CoRezyn 63-AX-051 | Knytex D155 (527 gsm) | 39 | Knytex DB120 (393 gsm) | 61 | 0 | 0 | 0 | 3 | 6h/20C, 2 h/60 C | RTM | 1701 | CH12144 | -34.5 | -345 | 10 | 1 |  | -0.19 | -1.9 | 266 |  | 25
Biax-CH12-UP2 | [±45/0/±45]S | 33 | UP2 | CoRezyn 63-AX-051 | Knytex D155 (527 gsm) | 39 | Knytex DB120 (393 gsm) | 61 | 0 | 0 | 0 | 3 | 6h/20C, 2 h/60 C | RTM | 1702 | CH12145 | -34.5 | -345 | 10 | 1 |  | -0.19 | -1.9 | 394 |  | 25
Biax-CH12-UP2 | [±45/0/±45]S | 33 | UP2 | CoRezyn 63-AX-051 | Knytex D155 (527 gsm) | 39 | Knytex DB120 (393 gsm) | 61 | 0 | 0 | 0 | 3 | 6h/20C, 2 h/60 C | RTM | 3199 | CH1225 | 331 |  | static | 13 mm/s |  |  |  | 1 |  | 51
Biax-CH12-UP2 | [±45/0/±45]S | 33 | UP2 | CoRezyn 63-AX-051 | Knytex D155 (527 gsm) | 39 | Knytex DB120 (393 gsm) | 61 | 0 | 0 | 0 | 3 | 6h/20C, 2 h/60 C | RTM | 3200 | CH1226 | 317 |  | static | 13 mm/s |  |  |  | 1 |  | 51
Biax-CH12-UP2 | [±45/0/±45]S | 33 | UP2 | CoRezyn 63-AX-051 | Knytex D155 (527 gsm) | 39 | Knytex DB120 (393 gsm) | 61 | 0 | 0 | 0 | 3 | 6h/20C, 2 h/60 C | RTM | 3201 | CH1227 | 295 |  | static | 13 mm/s |  |  |  | 1 |  | 51
Biax-CH12-UP2 | [±45/0/±45]S | 33 | UP2 | CoRezyn 63-AX-051 | Knytex D155 (527 gsm) | 39 | Knytex DB120 (393 gsm) | 61 | 0 | 0 | 0 | 3 | 6h/20C, 2 h/60 C | RTM | 3202 | CH1231 | 321 |  | static | 13 mm/s |  |  |  | 1 |  | 38
Biax-CH12-UP2 | [±45/0/±45]S | 33 | UP2 | CoRezyn 63-AX-051 | Knytex D155 (527 gsm) | 39 | Knytex DB120 (393 gsm) | 61 | 0 | 0 | 0 | 3 | 6h/20C, 2 h/60 C | RTM | 3203 | CH1232 | 316 |  | static | 13 mm/s |  |  |  | 1 |  | 38
Biax-CH12-UP2 | [±45/0/±45]S | 33 | UP2 | CoRezyn 63-AX-051 | Knytex D155 (527 gsm) | 39 | Knytex DB120 (393 gsm) | 61 | 0 | 0 | 0 | 3 | 6h/20C, 2 h/60 C | RTM | 3204 | CH1233 | 299 |  | static | 13 mm/s |  |  |  | 1 |  | 38
Biax-CH12-UP2 | [±45/0/±45]S | 33 | UP2 | CoRezyn 63-AX-051 | Knytex D155 (527 gsm) | 39 | Knytex DB120 (393 gsm) | 61 | 0 | 0 | 0 | 3 | 6h/20C, 2 h/60 C | RTM | 3205 | CH1234 | 308 |  | static | 13 mm/s |  |  |  | 1 |  | 32
Biax-CH12-UP2 | [±45/0/±45]S | 33 | UP2 | CoRezyn 63-AX-051 | Knytex D155 (527 gsm) | 39 | Knytex DB120 (393 gsm) | 61 | 0 | 0 | 0 | 3 | 6h/20C, 2 h/60 C | RTM | 3206 | CH1235 | 304 |  | static | 13 mm/s |  |  |  | 1 |  | 32
Biax-CH12-UP2 | [±45/0/±45]S | 33 | UP2 | CoRezyn 63-AX-051 | Knytex D155 (527 gsm) | 39 | Knytex DB120 (393 gsm) | 61 | 0 | 0 | 0 | 3 | 6h/20C, 2 h/60 C | RTM | 3207 | CH1236 | 310 |  | static | 13 mm/s |  |  |  | 1 |  | 32
Biax-CH12-UP2 | [±45/0/±45]S | 33 | UP2 | CoRezyn 63-AX-051 | Knytex D155 (527 gsm) | 39 | Knytex DB120 (393 gsm) | 61 | 0 | 0 | 0 | 3 | 6h/20C, 2 h/60 C | RTM | 3208 | CH1237 | 304 |  | static | 13 mm/s |  |  |  | 1 |  | 25
Biax-CH12-UP2 | [±45/0/±45]S | 33 | UP2 | CoRezyn 63-AX-051 | Knytex D155 (527 gsm) | 39 | Knytex DB120 (393 gsm) | 61 | 0 | 0 | 0 | 3 | 6h/20C, 2 h/60 C | RTM | 3209 | CH1238 | 304 |  | static | 13 mm/s |  |  |  | 1 |  | 25
Biax-CH12-UP2 | [±45/0/±45]S | 33 | UP2 | CoRezyn 63-AX-051 | Knytex D155 (527 gsm) | 39 | Knytex DB120 (393 gsm) | 61 | 0 | 0 | 0 | 3 | 6h/20C, 2 h/60 C | RTM | 3210 | CH1239 | 301 |  | static | 13 mm/s |  |  |  | 1 |  | 25
Biax-CH12-UP2 | [±45/0/±45]S | 33 | UP2 | CoRezyn 63-AX-051 | Knytex D155 (527 gsm) | 39 | Knytex DB120 (393 gsm) | 61 | 0 | 0 | 0 | 3 | 6h/20C, 2 h/60 C | RTM | 3211 | CH1240 | 306 |  | static | 13 mm/s |  |  |  | 1 |  | 19
Biax-CH12-UP2 | [±45/0/±45]S | 33 | UP2 | CoRezyn 63-AX-051 | Knytex D155 (527 gsm) | 39 | Knytex DB120 (393 gsm) | 61 | 0 | 0 | 0 | 3 | 6h/20C, 2 h/60 C | RTM | 3212 | CH1241 | 297 |  | static | 13 mm/s |  |  |  | 1 |  | 19
Biax-CH12-UP2 | [±45/0/±45]S | 33 | UP2 | CoRezyn 63-AX-051 | Knytex D155 (527 gsm) | 39 | Knytex DB120 (393 gsm) | 61 | 0 | 0 | 0 | 3 | 6h/20C, 2 h/60 C | RTM | 3213 | CH1242 | 309 |  | static | 13 mm/s |  |  |  | 1 |  | 19
Biax-CH12-UP2 | [±45/0/±45]S | 33 | UP2 | CoRezyn 63-AX-051 | Knytex D155 (527 gsm) | 39 | Knytex DB120 (393 gsm) | 61 | 0 | 0 | 0 | 3 | 6h/20C, 2 h/60 C | RTM | 3214 | CH1243 | 287 |  | static | 13 mm/s |  |  |  | 1 |  | 13
Biax-CH12-UP2 | [±45/0/±45]S | 33 | UP2 | CoRezyn 63-AX-051 | Knytex D155 (527 gsm) | 39 | Knytex DB120 (393 gsm) | 61 | 0 | 0 | 0 | 3 | 6h/20C, 2 h/60 C | RTM | 3215 | CH1244 | 273 |  | static | 13 mm/s |  |  |  | 1 |  | 13
Biax-CH12-UP2 | [±45/0/±45]S | 33 | UP2 | CoRezyn 63-AX-051 | Knytex D155 (527 gsm) | 39 | Knytex DB120 (393 gsm) | 61 | 0 | 0 | 0 | 3 | 6h/20C, 2 h/60 C | RTM | 3216 | CH1245 | 278 |  | static | 13 mm/s |  |  |  | 1 |  | 13
Biax-CH12-UP2 | [±45/0/±45]S | 33 | UP2 | CoRezyn 63-AX-051 | Knytex D155 (527 gsm) | 39 | Knytex DB120 (393 gsm) | 61 | 0 | 0 | 0 | 3 | 6h/20C, 2 h/60 C | RTM | 3217 | CH1246 | 251 |  | static | 13 mm/s |  |  |  | 1 |  | 6
Biax-CH12-UP2 | [±45/0/±45]S | 33 | UP2 | CoRezyn 63-AX-051 | Knytex D155 (527 gsm) | 39 | Knytex DB120 (393 gsm) | 61 | 0 | 0 | 0 | 3 | 6h/20C, 2 h/60 C | RTM | 3218 | CH1247 | 255 |  | static | 13 mm/s |  |  |  | 1 |  | 6
Biax-CH12-UP2 | [±45/0/±45]S | 33 | UP2 | CoRezyn 63-AX-051 | Knytex D155 (527 gsm) | 39 | Knytex DB120 (393 gsm) | 61 | 0 | 0 | 0 | 3 | 6h/20C, 2 h/60 C | RTM | 3219 | CH1248 | 219 |  | static | 13 mm/s |  |  |  | 1 |  | 6
Biax-CH12-UP2 | [±45/0/±45]S | 33 | UP2 | CoRezyn 63-AX-051 | Knytex D155 (527 gsm) | 39 | Knytex DB120 (393 gsm) | 61 | 0 | 0 | 0 | 3 | 6h/20C, 2 h/60 C | RTM | 3220 | CH12121 |  | -312 | static | 13 mm/s |  |  |  | 1 |  | 51
Biax-CH12-UP2 | [±45/0/±45]S | 33 | UP2 | CoRezyn 63-AX-051 | Knytex D155 (527 gsm) | 39 | Knytex DB120 (393 gsm) | 61 | 0 | 0 | 0 | 3 | 6h/20C, 2 h/60 C | RTM | 3221 | CH12122 |  | -323 | static | 13 mm/s |  |  |  | 1 |  | 51
Biax-CH12-UP2 | [±45/0/±45]S | 33 | UP2 | CoRezyn 63-AX-051 | Knytex D155 (527 gsm) | 39 | Knytex DB120 (393 gsm) | 61 | 0 | 0 | 0 | 3 | 6h/20C, 2 h/60 C | RTM | 3222 | CH12123 |  | -330 | static | 13 mm/s |  |  |  | 1 |  | 51
Biax-CH12-UP2 | [±45/0/±45]S | 33 | UP2 | CoRezyn 63-AX-051 | Knytex D155 (527 gsm) | 39 | Knytex DB120 (393 gsm) | 61 | 0 | 0 | 0 | 3 | 6h/20C, 2 h/60 C | RTM | 3223 | CH12124 |  | -333 | static | 13 mm/s |  |  |  | 1 |  | 44
Biax-CH12-UP2 | [±45/0/±45]S | 33 | UP2 | CoRezyn 63-AX-051 | Knytex D155 (527 gsm) | 39 | Knytex DB120 (393 gsm) | 61 | 0 | 0 | 0 | 3 | 6h/20C, 2 h/60 C | RTM | 3224 | CH12125 |  | -288 | static | 13 mm/s |  |  |  | 1 |  | 44
Biax-CH12-UP2 | [±45/0/±45]S | 33 | UP2 | CoRezyn 63-AX-051 | Knytex D155 (527 gsm) | 39 | Knytex DB120 (393 gsm) | 61 | 0 | 0 | 0 | 3 | 6h/20C, 2 h/60 C | RTM | 3225 | CH12126 |  | -335 | static | 13 mm/s |  |  |  | 1 |  | 44
Biax-CH12-UP2 | [±45/0/±45]S | 33 | UP2 | CoRezyn 63-AX-051 | Knytex D155 (527 gsm) | 39 | Knytex DB120 (393 gsm) | 61 | 0 | 0 | 0 | 3 | 6h/20C, 2 h/60 C | RTM | 3226 | CH12127 |  | -336 | static | 13 mm/s |  |  |  | 1 |  | 38
Biax-CH12-UP2 | [±45/0/±45]S | 33 | UP2 | CoRezyn 63-AX-051 | Knytex D155 (527 gsm) | 39 | Knytex DB120 (393 gsm) | 61 | 0 | 0 | 0 | 3 | 6h/20C, 2 h/60 C | RTM | 3227 | CH12128 |  | -397 | static | 13 mm/s |  |  |  | 1 |  | 38
Biax-CH12-UP2 | [±45/0/±45]S | 33 | UP2 | CoRezyn 63-AX-051 | Knytex D155 (527 gsm) | 39 | Knytex DB120 (393 gsm) | 61 | 0 | 0 | 0 | 3 | 6h/20C, 2 h/60 C | RTM | 3228 | CH12129 |  | -401 | static | 13 mm/s |  |  |  | 1 |  | 38
Biax-CH12-UP2 | [±45/0/±45]S | 33 | UP2 | CoRezyn 63-AX-051 | Knytex D155 (527 gsm) | 39 | Knytex DB120 (393 gsm) | 61 | 0 | 0 | 0 | 3 | 6h/20C, 2 h/60 C | RTM | 3229 | CH1210 |  | -384 | static | 13 mm/s |  |  |  | 1 |  | 32
Biax-CH12-UP2 | [±45/0/±45]S | 33 | UP2 | CoRezyn 63-AX-051 | Knytex D155 (527 gsm) | 39 | Knytex DB120 (393 gsm) | 61 | 0 | 0 | 0 | 3 | 6h/20C, 2 h/60 C | RTM | 3230 | CH1211 |  | -401 | static | 13 mm/s |  |  |  | 1 |  | 32
Biax-CH12-UP2 | [±45/0/±45]S | 33 | UP2 | CoRezyn 63-AX-051 | Knytex D155 (527 gsm) | 39 | Knytex DB120 (393 gsm) | 61 | 0 | 0 | 0 | 3 | 6h/20C, 2 h/60 C | RTM | 3231 | CH1212 |  | -382 | static | 13 mm/s |  |  |  | 1 |  | 32
Biax-CH12-UP2 | [±45/0/±45]S | 33 | UP2 | CoRezyn 63-AX-051 | Knytex D155 (527 gsm) | 39 | Knytex DB120 (393 gsm) | 61 | 0 | 0 | 0 | 3 | 6h/20C, 2 h/60 C | RTM | 2141 | CH1213 |  | -359 | static | 13 mm/s |  |  |  | 1 |  | 25
Biax-CH12-UP2 | [±45/0/±45]S | 33 | UP2 | CoRezyn 63-AX-051 | Knytex D155 (527 gsm) | 39 | Knytex DB120 (393 gsm) | 61 | 0 | 0 | 0 | 3 | 6h/20C, 2 h/60 C | RTM | 2142 | CH1214 |  | -358 | static | 13 mm/s |  |  |  | 1 |  | 25
Biax-CH12-UP2 | [±45/0/±45]S | 33 | UP2 | CoRezyn 63-AX-051 | Knytex D155 (527 gsm) | 39 | Knytex DB120 (393 gsm) | 61 | 0 | 0 | 0 | 3 | 6h/20C, 2 h/60 C | RTM | 2143 | CH1215 |  | -352 | static | 13 mm/s |  |  |  | 1 |  | 25
Biax-CH12-UP2 | [±45/0/±45]S | 33 | UP2 | CoRezyn 63-AX-051 | Knytex D155 (527 gsm) | 39 | Knytex DB120 (393 gsm) | 61 | 0 | 0 | 0 | 3 | 6h/20C, 2 h/60 C | RTM | 3235 | CH1216 |  | -356 | static | 13 mm/s |  |  |  | 1 |  | 19
Biax-CH12-UP2 | [±45/0/±45]S | 33 | UP2 | CoRezyn 63-AX-051 | Knytex D155 (527 gsm) | 39 | Knytex DB120 (393 gsm) | 61 | 0 | 0 | 0 | 3 | 6h/20C, 2 h/60 C | RTM | 3236 | CH1217 |  | -351 | static | 13 mm/s |  |  |  | 1 |  | 19
Biax-CH12-UP2 | [±45/0/±45]S | 33 | UP2 | CoRezyn 63-AX-051 | Knytex D155 (527 gsm) | 39 | Knytex DB120 (393 gsm) | 61 | 0 | 0 | 0 | 3 | 6h/20C, 2 h/60 C | RTM | 3237 | CH1218 |  | -354 | static | 13 mm/s |  |  |  | 1 |  | 19
Biax-CH12-UP2 | [±45/0/±45]S | 33 | UP2 | CoRezyn 63-AX-051 | Knytex D155 (527 gsm) | 39 | Knytex DB120 (393 gsm) | 61 | 0 | 0 | 0 | 3 | 6h/20C, 2 h/60 C | RTM | 3238 | CH1219 |  | -354 | static | 13 mm/s |  |  |  | 1 |  | 13
Biax-CH12-UP2 | [±45/0/±45]S | 33 | UP2 | CoRezyn 63-AX-051 | Knytex D155 (527 gsm) | 39 | Knytex DB120 (393 gsm) | 61 | 0 | 0 | 0 | 3 | 6h/20C, 2 h/60 C | RTM | 3239 | CH1220 |  | -328 | static | 13 mm/s |  |  |  | 1 |  | 13
Biax-CH12-UP2 | [±45/0/±45]S | 33 | UP2 | CoRezyn 63-AX-051 | Knytex D155 (527 gsm) | 39 | Knytex DB120 (393 gsm) | 61 | 0 | 0 | 0 | 3 | 6h/20C, 2 h/60 C | RTM | 3240 | CH1221 |  | -334 | static | 13 mm/s |  |  |  | 1 |  | 13
Biax-CH12-UP2 | [±45/0/±45]S | 33 | UP2 | CoRezyn 63-AX-051 | Knytex D155 (527 gsm) | 39 | Knytex DB120 (393 gsm) | 61 | 0 | 0 | 0 | 3 | 6h/20C, 2 h/60 C | RTM | 3241 | CH1222 |  | -308 | static | 13 mm/s |  |  |  | 1 |  | 6
Biax-CH12-UP2 | [±45/0/±45]S | 33 | UP2 | CoRezyn 63-AX-051 | Knytex D155 (527 gsm) | 39 | Knytex DB120 (393 gsm) | 61 | 0 | 0 | 0 | 3 | 6h/20C, 2 h/60 C | RTM | 3242 | CH1223 |  | -352 | static | 13 mm/s |  |  |  | 1 |  | 6
Biax-CH12-UP2 | [±45/0/±45]S | 33 | UP2 | CoRezyn 63-AX-051 | Knytex D155 (527 gsm) | 39 | Knytex DB120 (393 gsm) | 61 | 0 | 0 | 0 | 3 | 6h/20C, 2 h/60 C | RTM | 3243 | CH1224 |  | -299 | static | 13 mm/s |  |  |  | 1 |  | 6
Biax-CH12-UP2 | [±45/0/±45]S | 33 | UP2 | CoRezyn 63-AX-051 | Knytex D155 (527 gsm) | 39 | Knytex DB120 (393 gsm) | 61 | 0 | 0 | 0 | 3 | 6h/20C, 2 h/60 C | RTM | 3301 | CH12001 | 366 |  | static | 0.0254 mm/s |  |  |  | 1 |  | 25
Biax-CH12-UP2 | [±45/0/±45]S | 33 | UP2 | CoRezyn 63-AX-051 | Knytex D155 (527 gsm) | 39 | Knytex DB120 (393 gsm) | 61 | 0 | 0 | 0 | 3 | 6h/20C, 2 h/60 C | RTM | 3302 | CH12002 | 328 |  | static | 0.0254 mm/s |  |  |  | 1 |  | 25
Biax-CH12-UP2 | [±45/0/±45]S | 33 | UP2 | CoRezyn 63-AX-051 | Knytex D155 (527 gsm) | 39 | Knytex DB120 (393 gsm) | 61 | 0 | 0 | 0 | 3 | 6h/20C, 2 h/60 C | RTM | 3303 | CH12003 | 345 |  | static | 0.0254 mm/s |  |  |  | 1 |  | 25
Biax-CH12-UP2 | [±45/0/±45]S | 33 | UP2 | CoRezyn 63-AX-051 | Knytex D155 (527 gsm) | 39 | Knytex DB120 (393 gsm) | 61 | 0 | 0 | 0 | 3 | 6h/20C, 2 h/60 C | RTM | 3304 | CH12004 | 387 |  | static | 0.25 mm/s |  |  |  | 1 |  | 25
Biax-CH12-UP2 | [±45/0/±45]S | 33 | UP2 | CoRezyn 63-AX-051 | Knytex D155 (527 gsm) | 39 | Knytex DB120 (393 gsm) | 61 | 0 | 0 | 0 | 3 | 6h/20C, 2 h/60 C | RTM | 3305 | CH12005 | 388 |  | static | 0.25 mm/s |  |  |  | 1 |  | 25
Biax-CH12-UP2 | [±45/0/±45]S | 33 | UP2 | CoRezyn 63-AX-051 | Knytex D155 (527 gsm) | 39 | Knytex DB120 (393 gsm) | 61 | 0 | 0 | 0 | 3 | 6h/20C, 2 h/60 C | RTM | 3306 | CH12006 | 379 |  | static | 0.25 mm/s |  |  |  | 1 |  | 25
Biax-CH12-UP2 | [±45/0/±45]S | 33 | UP2 | CoRezyn 63-AX-051 | Knytex D155 (527 gsm) | 39 | Knytex DB120 (393 gsm) | 61 | 0 | 0 | 0 | 3 | 6h/20C, 2 h/60 C | RTM | 3307 | CH12007 | 430 |  | static | 2.54 mm/s |  |  |  | 1 |  | 25
Biax-CH12-UP2 | [±45/0/±45]S | 33 | UP2 | CoRezyn 63-AX-051 | Knytex D155 (527 gsm) | 39 | Knytex DB120 (393 gsm) | 61 | 0 | 0 | 0 | 3 | 6h/20C, 2 h/60 C | RTM | 3308 | CC12008 | 413 |  | static | 2.54 mm/s |  |  |  | 1 |  | 25
Biax-CH12-UP2 | [±45/0/±45]S | 33 | UP2 | CoRezyn 63-AX-051 | Knytex D155 (527 gsm) | 39 | Knytex DB120 (393 gsm) | 61 | 0 | 0 | 0 | 3 | 6h/20C, 2 h/60 C | RTM | 3309 | CH12009 | 419 |  | static | 2.54 mm/s |  |  |  | 1 |  | 25
Biax-CH12-UP2 | [±45/0/±45]S | 33 | UP2 | CoRezyn 63-AX-051 | Knytex D155 (527 gsm) | 39 | Knytex DB120 (393 gsm) | 61 | 0 | 0 | 0 | 3 | 6h/20C, 2 h/60 C | RTM | 3310 | CH12010 | 440 |  | static | 25 mm/s |  |  |  | 1 |  | 25
Biax-CH12-UP2 | [±45/0/±45]S | 33 | UP2 | CoRezyn 63-AX-051 | Knytex D155 (527 gsm) | 39 | Knytex DB120 (393 gsm) | 61 | 0 | 0 | 0 | 3 | 6h/20C, 2 h/60 C | RTM | 3311 | CH12011 | 420 |  | static | 25 mm/s |  |  |  | 1 |  | 25
Biax-CH12-UP2 | [±45/0/±45]S | 33 | UP2 | CoRezyn 63-AX-051 | Knytex D155 (527 gsm) | 39 | Knytex DB120 (393 gsm) | 61 | 0 | 0 | 0 | 3 | 6h/20C, 2 h/60 C | RTM | 3312 | CH12012 | 443 |  | static | 25 mm/s |  |  |  | 1 |  | 25
Biax-CH12-UP2 | [±45/0/±45]S | 33 | UP2 | CoRezyn 63-AX-051 | Knytex D155 (527 gsm) | 39 | Knytex DB120 (393 gsm) | 61 | 0 | 0 | 0 | 3 | 6h/20C, 2 h/60 C | RTM | 3313 | CH12013 | 455 |  | static | 64 mm/s |  |  |  | 1 |  | 25
Biax-CH12-UP2 | [±45/0/±45]S | 33 | UP2 | CoRezyn 63-AX-051 | Knytex D155 (527 gsm) | 39 | Knytex DB120 (393 gsm) | 61 | 0 | 0 | 0 | 3 | 6h/20C, 2 h/60 C | RTM | 3314 | CH12014 | 480 |  | static | 64 mm/s |  |  |  | 1 |  | 25
Biax-CH12-UP2 | [±45/0/±45]S | 33 | UP2 | CoRezyn 63-AX-051 | Knytex D155 (527 gsm) | 39 | Knytex DB120 (393 gsm) | 61 | 0 | 0 | 0 | 3 | 6h/20C, 2 h/60 C | RTM | 3315 | CH12015 | 472 |  | static | 64 mm/s |  |  |  | 1 |  | 25
Biax-CH12-UP2 | [±45/0/±45]S | 33 | UP2 | CoRezyn 63-AX-051 | Knytex D155 (527 gsm) | 39 | Knytex DB120 (393 gsm) | 61 | 0 | 0 | 0 | 3 | 6h/20C, 2 h/60 C | RTM | 3316 | CH12016 | 437 |  | static | 127 mm/s |  |  |  | 1 |  | 25
Biax-CH12-UP2 | [±45/0/±45]S | 33 | UP2 | CoRezyn 63-AX-051 | Knytex D155 (527 gsm) | 39 | Knytex DB120 (393 gsm) | 61 | 0 | 0 | 0 | 3 | 6h/20C, 2 h/60 C | RTM | 3317 | CH12017 | 485 |  | static | 127 mm/s |  |  |  | 1 |  | 25
Biax-CH12-UP2 | [±45/0/±45]S | 33 | UP2 | CoRezyn 63-AX-051 | Knytex D155 (527 gsm) | 39 | Knytex DB120 (393 gsm) | 61 | 0 | 0 | 0 | 3 | 6h/20C, 2 h/60 C | RTM | 3318 | CH12018 | 484 |  | static | 127 mm/s |  |  |  | 1 |  | 25
Biax-CH12-UP2 | [±45/0/±45]S | 33 | UP2 | CoRezyn 63-AX-051 | Knytex D155 (527 gsm) | 39 | Knytex DB120 (393 gsm) | 61 | 0 | 0 | 0 | 3 | 6h/20C, 2 h/60 C | RTM | 3319 | CH12025 |  | -408 | static | 0.0254 mm/s |  |  |  | 1 |  | 25
Biax-CH12-UP2 | [±45/0/±45]S | 33 | UP2 | CoRezyn 63-AX-051 | Knytex D155 (527 gsm) | 39 | Knytex DB120 (393 gsm) | 61 | 0 | 0 | 0 | 3 | 6h/20C, 2 h/60 C | RTM | 3320 | CH12026 |  | -444 | static | 0.0254 mm/s |  |  |  | 1 |  | 25
Biax-CH12-UP2 | [±45/0/±45]S | 33 | UP2 | CoRezyn 63-AX-051 | Knytex D155 (527 gsm) | 39 | Knytex DB120 (393 gsm) | 61 | 0 | 0 | 0 | 3 | 6h/20C, 2 h/60 C | RTM | 3321 | CH12027 |  | -377 | static | 0.0254 mm/s |  |  |  | 1 |  | 25
Biax-CH12-UP2 | [±45/0/±45]S | 33 | UP2 | CoRezyn 63-AX-051 | Knytex D155 (527 gsm) | 39 | Knytex DB120 (393 gsm) | 61 | 0 | 0 | 0 | 3 | 6h/20C, 2 h/60 C | RTM | 3322 | CH12028 |  | -415 | static | 0.25 mm/s |  |  |  | 1 |  | 25
Biax-CH12-UP2 | [±45/0/±45]S | 33 | UP2 | CoRezyn 63-AX-051 | Knytex D155 (527 gsm) | 39 | Knytex DB120 (393 gsm) | 61 | 0 | 0 | 0 | 3 | 6h/20C, 2 h/60 C | RTM | 3323 | CH12029 |  | -426 | static | 0.25 mm/s |  |  |  | 1 |  | 25
Biax-CH12-UP2 | [±45/0/±45]S | 33 | UP2 | CoRezyn 63-AX-051 | Knytex D155 (527 gsm) | 39 | Knytex DB120 (393 gsm) | 61 | 0 | 0 | 0 | 3 | 6h/20C, 2 h/60 C | RTM | 3324 | CH12030 |  | -443 | static | 0.25 mm/s |  |  |  | 1 |  | 25
Biax-CH12-UP2 | [±45/0/±45]S | 33 | UP2 | CoRezyn 63-AX-051 | Knytex D155 (527 gsm) | 39 | Knytex DB120 (393 gsm) | 61 | 0 | 0 | 0 | 3 | 6h/20C, 2 h/60 C | RTM | 3325 | CH12031 |  | -447 | static | 2.54 mm/s |  |  |  | 1 |  | 25
Biax-CH12-UP2 | [±45/0/±45]S | 33 | UP2 | CoRezyn 63-AX-051 | Knytex D155 (527 gsm) | 39 | Knytex DB120 (393 gsm) | 61 | 0 | 0 | 0 | 3 | 6h/20C, 2 h/60 C | RTM | 3326 | CH12032 |  | -468 | static | 2.54 mm/s |  |  |  | 1 |  | 25
Biax-CH12-UP2 | [±45/0/±45]S | 33 | UP2 | CoRezyn 63-AX-051 | Knytex D155 (527 gsm) | 39 | Knytex DB120 (393 gsm) | 61 | 0 | 0 | 0 | 3 | 6h/20C, 2 h/60 C | RTM | 3327 | CH12033 |  | -424 | static | 2.54 mm/s |  |  |  | 1 |  | 25
Biax-CH12-UP2 | [±45/0/±45]S | 33 | UP2 | CoRezyn 63-AX-051 | Knytex D155 (527 gsm) | 39 | Knytex DB120 (393 gsm) | 61 | 0 | 0 | 0 | 3 | 6h/20C, 2 h/60 C | RTM | 3232 | CH12013 |  | -359 | static | 13 mm/s |  |  |  | 1 |  | 25
Biax-CH12-UP2 | [±45/0/±45]S | 33 | UP2 | CoRezyn 63-AX-051 | Knytex D155 (527 gsm) | 39 | Knytex DB120 (393 gsm) | 61 | 0 | 0 | 0 | 3 | 6h/20C, 2 h/60 C | RTM | 3233 | CH12014 |  | -358 | static | 13 mm/s |  |  |  | 1 |  | 25
Biax-CH12-UP2 | [±45/0/±45]S | 33 | UP2 | CoRezyn 63-AX-051 | Knytex D155 (527 gsm) | 39 | Knytex DB120 (393 gsm) | 61 | 0 | 0 | 0 | 3 | 6h/20C, 2 h/60 C | RTM | 3234 | CH12015 |  | -352 | static | 13 mm/s |  |  |  | 1 |  | 25
Biax-CH12-UP2 | [±45/0/±45]S | 33 | UP2 | CoRezyn 63-AX-051 | Knytex D155 (527 gsm) | 39 | Knytex DB120 (393 gsm) | 61 | 0 | 0 | 0 | 3 | 6h/20C, 2 h/60 C | RTM | 3328 | CH12034 |  | -482 | static | 25 mm/s |  |  |  | 1 |  | 25
Biax-CH12-UP2 | [±45/0/±45]S | 33 | UP2 | CoRezyn 63-AX-051 | Knytex D155 (527 gsm) | 39 | Knytex DB120 (393 gsm) | 61 | 0 | 0 | 0 | 3 | 6h/20C, 2 h/60 C | RTM | 3329 | CH12035 |  | -500 | static | 25 mm/s |  |  |  | 1 |  | 25
Biax-CH12-UP2 | [±45/0/±45]S | 33 | UP2 | CoRezyn 63-AX-051 | Knytex D155 (527 gsm) | 39 | Knytex DB120 (393 gsm) | 61 | 0 | 0 | 0 | 3 | 6h/20C, 2 h/60 C | RTM | 3330 | CH12036 |  | -492 | static | 25 mm/s |  |  |  | 1 |  | 25
Biax-CH12-UP2 | [±45/0/±45]S | 33 | UP2 | CoRezyn 63-AX-051 | Knytex D155 (527 gsm) | 39 | Knytex DB120 (393 gsm) | 61 | 0 | 0 | 0 | 3 | 6h/20C, 2 h/60 C | RTM | 3331 | CH12037 |  | -438 | static | 64 mm/s |  |  |  | 1 |  | 25
Biax-CH12-UP2 | [±45/0/±45]S | 33 | UP2 | CoRezyn 63-AX-051 | Knytex D155 (527 gsm) | 39 | Knytex DB120 (393 gsm) | 61 | 0 | 0 | 0 | 3 | 6h/20C, 2 h/60 C | RTM | 3332 | CH12038 |  | -402 | static | 64 mm/s |  |  |  | 1 |  | 25
Biax-CH12-UP2 | [±45/0/±45]S | 33 | UP2 | CoRezyn 63-AX-051 | Knytex D155 (527 gsm) | 39 | Knytex DB120 (393 gsm) | 61 | 0 | 0 | 0 | 3 | 6h/20C, 2 h/60 C | RTM | 3333 | CH12039 |  | -402 | static | 64 mm/s |  |  |  | 1 |  | 25
Biax-CH12-UP2 | [±45/0/±45]S | 33 | UP2 | CoRezyn 63-AX-051 | Knytex D155 (527 gsm) | 39 | Knytex DB120 (393 gsm) | 61 | 0 | 0 | 0 | 3 | 6h/20C, 2 h/60 C | RTM | 3334 | CH12040 |  | -455 | static | 127 mm/s |  |  |  | 1 |  | 25
Biax-CH12-UP2 | [±45/0/±45]S | 33 | UP2 | CoRezyn 63-AX-051 | Knytex D155 (527 gsm) | 39 | Knytex DB120 (393 gsm) | 61 | 0 | 0 | 0 | 3 | 6h/20C, 2 h/60 C | RTM | 3335 | CH12041 |  | -449 | static | 127 mm/s |  |  |  | 1 |  | 25
Biax-CH12-UP2 | [±45/0/±45]S | 33 | UP2 | CoRezyn 63-AX-051 | Knytex D155 (527 gsm) | 39 | Knytex DB120 (393 gsm) | 61 | 0 | 0 | 0 | 3 | 6h/20C, 2 h/60 C | RTM | 3336 | CH12042 |  | -454 | static | 127 mm/s |  |  |  | 1 |  | 25
Biax-CH13-UP2 | [±45/0/±45]S | 51 | UP2 | CoRezyn 63-AX-051 | Knytex D155 (527 gsm) | 24 | Knytex DB240 (837 gsm) | 76 | 0 | 0 | 0 | 3.28 | 6h/20C, 2 h/60 C | RTM | 1614 | CH13113 | 428 |  | static | 13 mm/s | 23 |  |  | 1 |  | 25
Biax-CH13-UP2 | [±45/0/±45]S | 51 | UP2 | CoRezyn 63-AX-051 | Knytex D155 (527 gsm) | 24 | Knytex DB240 (837 gsm) | 76 | 0 | 0 | 0 | 3.28 | 6h/20C, 2 h/60 C | RTM | 1615 | CH13108 | 420 |  | static | 13 mm/s | 23.2 |  |  | 1 |  | 25
Biax-CH13-UP2 | [±45/0/±45]S | 51 | UP2 | CoRezyn 63-AX-051 | Knytex D155 (527 gsm) | 24 | Knytex DB240 (837 gsm) | 76 | 0 | 0 | 0 | 3.28 | 6h/20C, 2 h/60 C | RTM | 1616 | CH13107 | 420 |  | static | 13 mm/s | 22.6 | 2.81 |  | 1 |  | 25
Biax-CH13-UP2 | [±45/0/±45]S | 51 | UP2 | CoRezyn 63-AX-051 | Knytex D155 (527 gsm) | 24 | Knytex DB240 (837 gsm) | 76 | 0 | 0 | 0 | 3.28 | 6h/20C, 2 h/60 C | RTM | 1617 | CH13104 | 276 | 27.6 | 0.1 | 2 | 22.5 | 1.68 | 0.168 | 449 |  | 25
Biax-CH13-UP2 | [±45/0/±45]S | 51 | UP2 | CoRezyn 63-AX-051 | Knytex D155 (527 gsm) | 24 | Knytex DB240 (837 gsm) | 76 | 0 | 0 | 0 | 3.28 | 6h/20C, 2 h/60 C | RTM | 1618 | CH13114 | 276 | 27.6 | 0.1 | 1 | 24.4 | 1.75 | 0.175 | 301 |  | 25
Biax-CH13-UP2 | [±45/0/±45]S | 51 | UP2 | CoRezyn 63-AX-051 | Knytex D155 (527 gsm) | 24 | Knytex DB240 (837 gsm) | 76 | 0 | 0 | 0 | 3.28 | 6h/20C, 2 h/60 C | RTM | 1619 | CH13111 | 276 | 27.6 | 0.1 | 1 | 23.5 | 1.81 | 0.181 | 363 |  | 25
Biax-CH13-UP2 | [±45/0/±45]S | 51 | UP2 | CoRezyn 63-AX-051 | Knytex D155 (527 gsm) | 24 | Knytex DB240 (837 gsm) | 76 | 0 | 0 | 0 | 3.28 | 6h/20C, 2 h/60 C | RTM | 1620 | CH13103 | 207 | 20.7 | 0.1 | 4 | 23.2 | 1.24 | 0.124 | 4078 |  | 25
Biax-CH13-UP2 | [±45/0/±45]S | 51 | UP2 | CoRezyn 63-AX-051 | Knytex D155 (527 gsm) | 24 | Knytex DB240 (837 gsm) | 76 | 0 | 0 | 0 | 3.28 | 6h/20C, 2 h/60 C | RTM | 1621 | CH13109 | 207 | 20.7 | 0.1 | 4 | 23 | 1.24 | 0.124 | 3466 |  | 25
Biax-CH13-UP2 | [±45/0/±45]S | 51 | UP2 | CoRezyn 63-AX-051 | Knytex D155 (527 gsm) | 24 | Knytex DB240 (837 gsm) | 76 | 0 | 0 | 0 | 3.28 | 6h/20C, 2 h/60 C | RTM | 1622 | CH13106 | 207 | 20.7 | 0.1 | 4 | 23.3 | 1.24 | 0.124 | 4587 |  | 25
Biax-CH13-UP2 | [±45/0/±45]S | 51 | UP2 | CoRezyn 63-AX-051 | Knytex D155 (527 gsm) | 24 | Knytex DB240 (837 gsm) | 76 | 0 | 0 | 0 | 3.28 | 6h/20C, 2 h/60 C | RTM | 1623 | CH13112 | 138 | 13.8 | 0.1 | 10 | 23.2 | 0.7 | 0.07 | 37685 |  | 25
Biax-CH13-UP2 | [±45/0/±45]S | 51 | UP2 | CoRezyn 63-AX-051 | Knytex D155 (527 gsm) | 24 | Knytex DB240 (837 gsm) | 76 | 0 | 0 | 0 | 3.28 | 6h/20C, 2 h/60 C | RTM | 1624 | CH13102 | 138 | 13.8 | 0.1 | 5 | 23.1 | 0.74 | 0.074 | 31299 |  | 25
Biax-CH13-UP2 | [±45/0/±45]S | 51 | UP2 | CoRezyn 63-AX-051 | Knytex D155 (527 gsm) | 24 | Knytex DB240 (837 gsm) | 76 | 0 | 0 | 0 | 3.28 | 6h/20C, 2 h/60 C | RTM | 1625 | CH13105 | 138 | 13.8 | 0.1 | 5 | 23.8 | 0.7 | 0.07 | 44571 |  | 25
Biax-CH13-UP2 | [±45/0/±45]S | 51 | UP2 | CoRezyn 63-AX-051 | Knytex D155 (527 gsm) | 24 | Knytex DB240 (837 gsm) | 76 | 0 | 0 | 0 | 3.28 | 6h/20C, 2 h/60 C | RTM | 1626 | CH13101 | 103 | 10.3 | 0.1 | 20 | 23.2 | 0.5 | 0.05 | 1067315 |  | 25
Biax-CH13-UP2 | [±45/0/±45]S | 51 | UP2 | CoRezyn 63-AX-051 | Knytex D155 (527 gsm) | 24 | Knytex DB240 (837 gsm) | 76 | 0 | 0 | 0 | 3.28 | 6h/20C, 2 h/60 C | RTM | 1703 | CH13127 |  | -406 | static | 13 mm/s |  |  |  | 1 |  | 25
Biax-CH13-UP2 | [±45/0/±45]S | 51 | UP2 | CoRezyn 63-AX-051 | Knytex D155 (527 gsm) | 24 | Knytex DB240 (837 gsm) | 76 | 0 | 0 | 0 | 3.28 | 6h/20C, 2 h/60 C | RTM | 1704 | CH13128 |  | -378 | static | 13 mm/s |  |  |  | 1 |  | 25
Biax-CH13-UP2 | [±45/0/±45]S | 51 | UP2 | CoRezyn 63-AX-051 | Knytex D155 (527 gsm) | 24 | Knytex DB240 (837 gsm) | 76 | 0 | 0 | 0 | 3.28 | 6h/20C, 2 h/60 C | RTM | 1705 | CH13126 |  | -370 | static | 13 mm/s |  |  |  | 1 |  | 25
Biax-CH13-UP2 | [±45/0/±45]S | 51 | UP2 | CoRezyn 63-AX-051 | Knytex D155 (527 gsm) | 24 | Knytex DB240 (837 gsm) | 76 | 0 | 0 | 0 | 3.28 | 6h/20C, 2 h/60 C | RTM | 1706 | CH13125 | -24.1 | -241 | 10 | 2 |  |  |  | 933 |  | 25
Biax-CH13-UP2 | [±45/0/±45]S | 51 | UP2 | CoRezyn 63-AX-051 | Knytex D155 (527 gsm) | 24 | Knytex DB240 (837 gsm) | 76 | 0 | 0 | 0 | 3.28 | 6h/20C, 2 h/60 C | RTM | 1707 | CH13121 | -24.1 | -241 | 10 | 2 |  |  |  | 2759 |  | 25
Biax-CH13-UP2 | [±45/0/±45]S | 51 | UP2 | CoRezyn 63-AX-051 | Knytex D155 (527 gsm) | 24 | Knytex DB240 (837 gsm) | 76 | 0 | 0 | 0 | 3.28 | 6h/20C, 2 h/60 C | RTM | 1708 | CH13115 | -24.1 | -241 | 10 | 4 |  |  |  | 4163 |  | 25
Biax-CH13-UP2 | [±45/0/±45]S | 51 | UP2 | CoRezyn 63-AX-051 | Knytex D155 (527 gsm) | 24 | Knytex DB240 (837 gsm) | 76 | 0 | 0 | 0 | 3.28 | 6h/20C, 2 h/60 C | RTM | 1709 | CH13116 | -20.7 | -207 | 10 | 10 |  |  |  | 8887 |  | 25
Biax-CH13-UP2 | [±45/0/±45]S | 51 | UP2 | CoRezyn 63-AX-051 | Knytex D155 (527 gsm) | 24 | Knytex DB240 (837 gsm) | 76 | 0 | 0 | 0 | 3.28 | 6h/20C, 2 h/60 C | RTM | 1710 | CH13123 | -13.8 | -138 | 10 | 15 |  |  |  | 2000000 | Runout | 25
Biax-CH13-UP2 | [±45/0/±45]S | 51 | UP2 | CoRezyn 63-AX-051 | Knytex D155 (527 gsm) | 24 | Knytex DB240 (837 gsm) | 76 | 0 | 0 | 0 | 3.28 | 6h/20C, 2 h/60 C | RTM | 1711 | CH13119 | -20.7 | -207 | 10 | 10 |  |  |  | 10738 |  | 25
Biax-CH13-UP2 | [±45/0/±45]S | 51 | UP2 | CoRezyn 63-AX-051 | Knytex D155 (527 gsm) | 24 | Knytex DB240 (837 gsm) | 76 | 0 | 0 | 0 | 3.28 | 6h/20C, 2 h/60 C | RTM | 1712 | CH13120 | -20.7 | -207 | 10 | 10 |  |  |  | 15164 |  | 25
Biax-CH13-UP2 | [±45/0/±45]S | 51 | UP2 | CoRezyn 63-AX-051 | Knytex D155 (527 gsm) | 24 | Knytex DB240 (837 gsm) | 76 | 0 | 0 | 0 | 3.28 | 6h/20C, 2 h/60 C | RTM | 1713 | CH13122 | -17.2 | -172 | 10 | 15 |  |  |  | 109685 |  | 25
Biax-CH13-UP2 | [±45/0/±45]S | 51 | UP2 | CoRezyn 63-AX-051 | Knytex D155 (527 gsm) | 24 | Knytex DB240 (837 gsm) | 76 | 0 | 0 | 0 | 3.28 | 6h/20C, 2 h/60 C | RTM | 1714 | CH13118 | -17.2 | -172 | 10 | 10 |  |  |  | 61058 |  | 25
Biax-CH13-UP2 | [±45/0/±45]S | 51 | UP2 | CoRezyn 63-AX-051 | Knytex D155 (527 gsm) | 24 | Knytex DB240 (837 gsm) | 76 | 0 | 0 | 0 | 3.28 | 6h/20C, 2 h/60 C | RTM | 1715 | CH13124 | -17.2 | -172 | 10 | 10 |  |  |  | 228268 |  | 25
Biax-CH13-UP2 | [±45/0/±45]S | 51 | UP2 | CoRezyn 63-AX-051 | Knytex D155 (527 gsm) | 24 | Knytex DB240 (837 gsm) | 76 | 0 | 0 | 0 | 3.28 | 6h/20C, 2 h/60 C | RTM | 1716 | CH13117 | -27.6 | -276 | 10 | 1 |  |  |  | 174 |  | 25
Biax-CH13-UP2 | [±45/0/±45]S | 51 | UP2 | CoRezyn 63-AX-051 | Knytex D155 (527 gsm) | 24 | Knytex DB240 (837 gsm) | 76 | 0 | 0 | 0 | 3.28 | 6h/20C, 2 h/60 C | RTM | 1717 | CH13110 | -27.6 | -276 | 10 | 1 |  |  |  | 104 |  | 25
Biax-CH13-UP2 | [±45/0/±45]S | 51 | UP2 | CoRezyn 63-AX-051 | Knytex D155 (527 gsm) | 24 | Knytex DB240 (837 gsm) | 76 | 0 | 0 | 0 | 3.28 | 6h/20C, 2 h/60 C | RTM | 1718 | CH13140 | -27.6 | -276 | 10 | 1 |  |  |  | 212 |  | 25
Biax-CH14-UP2 | [±45/0/±45]S | 39 | UP2 | CoRezyn 63-AX-051 | Knytex D155 (527 gsm) | 39 | Knytex DB120 (393 gsm) | 61 | 0 | 0 | 0 | 2.49 | 6h/20C, 2 h/60 C | RTM | 1627 | CH14112 | 548 |  | static | 13 mm/s | 23 | 3.06 |  | 1 |  | 25
Biax-CH14-UP2 | [±45/0/±45]S | 39 | UP2 | CoRezyn 63-AX-051 | Knytex D155 (527 gsm) | 39 | Knytex DB120 (393 gsm) | 61 | 0 | 0 | 0 | 2.49 | 6h/20C, 2 h/60 C | RTM | 1628 | CH14106 | 499 |  | static | 13 mm/s | 21.3 | 3.41 |  | 1 |  | 25
Biax-CH14-UP2 | [±45/0/±45]S | 39 | UP2 | CoRezyn 63-AX-051 | Knytex D155 (527 gsm) | 39 | Knytex DB120 (393 gsm) | 61 | 0 | 0 | 0 | 2.49 | 6h/20C, 2 h/60 C | RTM | 1629 | CH14105 | 504 |  | static | 13 mm/s | 22.5 | 3.69 |  | 1 |  | 25
Biax-CH14-UP2 | [±45/0/±45]S | 39 | UP2 | CoRezyn 63-AX-051 | Knytex D155 (527 gsm) | 39 | Knytex DB120 (393 gsm) | 61 | 0 | 0 | 0 | 2.49 | 6h/20C, 2 h/60 C | RTM | 1630 | CH14104 | 345 | 34.5 | 0.1 | 1 | 20.6 | 2.05 | 0.205 | 283 |  | 25
Biax-CH14-UP2 | [±45/0/±45]S | 39 | UP2 | CoRezyn 63-AX-051 | Knytex D155 (527 gsm) | 39 | Knytex DB120 (393 gsm) | 61 | 0 | 0 | 0 | 2.49 | 6h/20C, 2 h/60 C | RTM | 1631 | CH14103 | 345 | 34.5 | 0.1 | 1 | 22.1 | 1.87 | 0.187 | 121 |  | 25
Biax-CH14-UP2 | [±45/0/±45]S | 39 | UP2 | CoRezyn 63-AX-051 | Knytex D155 (527 gsm) | 39 | Knytex DB120 (393 gsm) | 61 | 0 | 0 | 0 | 2.49 | 6h/20C, 2 h/60 C | RTM | 1632 | CH14116 | 345 | 34.5 | 0.1 | 2 | 21 | 2.17 | 0.217 | 266 |  | 25
Biax-CH14-UP2 | [±45/0/±45]S | 39 | UP2 | CoRezyn 63-AX-051 | Knytex D155 (527 gsm) | 39 | Knytex DB120 (393 gsm) | 61 | 0 | 0 | 0 | 2.49 | 6h/20C, 2 h/60 C | RTM | 1633 | CH14107 | 276 | 27.6 | 0.1 | 4 | 19.7 | 1.65 | 0.165 | 2344 |  | 25
Biax-CH14-UP2 | [±45/0/±45]S | 39 | UP2 | CoRezyn 63-AX-051 | Knytex D155 (527 gsm) | 39 | Knytex DB120 (393 gsm) | 61 | 0 | 0 | 0 | 2.49 | 6h/20C, 2 h/60 C | RTM | 1634 | CH14110 | 276 | 27.6 | 0.1 | 4 | 20 | 1.56 | 0.156 | 1280 |  | 25
Biax-CH14-UP2 | [±45/0/±45]S | 39 | UP2 | CoRezyn 63-AX-051 | Knytex D155 (527 gsm) | 39 | Knytex DB120 (393 gsm) | 61 | 0 | 0 | 0 | 2.49 | 6h/20C, 2 h/60 C | RTM | 1635 | CH14113 | 276 | 27.6 | 0.1 | 4 | 21.2 | 1.56 | 0.156 | 1709 |  | 25
Biax-CH14-UP2 | [±45/0/±45]S | 39 | UP2 | CoRezyn 63-AX-051 | Knytex D155 (527 gsm) | 39 | Knytex DB120 (393 gsm) | 61 | 0 | 0 | 0 | 2.49 | 6h/20C, 2 h/60 C | RTM | 1636 | CH14118 | 207 | 20.7 | 0.1 | 10 | 20.1 | 1.12 | 0.112 | 11600 |  | 25
Biax-CH14-UP2 | [±45/0/±45]S | 39 | UP2 | CoRezyn 63-AX-051 | Knytex D155 (527 gsm) | 39 | Knytex DB120 (393 gsm) | 61 | 0 | 0 | 0 | 2.49 | 6h/20C, 2 h/60 C | RTM | 1637 | CH14119 | 207 | 20.7 | 0.1 | 10 | 21.6 | 1.1 | 0.11 | 17423 |  | 25
Biax-CH14-UP2 | [±45/0/±45]S | 39 | UP2 | CoRezyn 63-AX-051 | Knytex D155 (527 gsm) | 39 | Knytex DB120 (393 gsm) | 61 | 0 | 0 | 0 | 2.49 | 6h/20C, 2 h/60 C | RTM | 1638 | CH14102 | 207 | 20.7 | 0.1 | 10 | 21.4 | 1 | 0.1 | 22579 |  | 25
Biax-CH14-UP2 | [±45/0/±45]S | 39 | UP2 | CoRezyn 63-AX-051 | Knytex D155 (527 gsm) | 39 | Knytex DB120 (393 gsm) | 61 | 0 | 0 | 0 | 2.49 | 6h/20C, 2 h/60 C | RTM | 1639 | CH14115 | 138 | 13.8 | 0.1 | 20 | 19.8 | 0.73 | 0.073 | 2054772 |  | 25
Biax-CH14-UP2 | [±45/0/±45]S | 39 | UP2 | CoRezyn 63-AX-051 | Knytex D155 (527 gsm) | 39 | Knytex DB120 (393 gsm) | 61 | 0 | 0 | 0 | 2.49 | 6h/20C, 2 h/60 C | RTM | 1640 | CH14120 | 172 | 17.2 | 0.1 | 10 | 17.7 | 0.9 | 0.09 | 69782 |  | 25
Biax-CH14-UP2 | [±45/0/±45]S | 39 | UP2 | CoRezyn 63-AX-051 | Knytex D155 (527 gsm) | 39 | Knytex DB120 (393 gsm) | 61 | 0 | 0 | 0 | 2.49 | 6h/20C, 2 h/60 C | RTM | 1641 | CH14111 | 172 | 17.2 | 0.1 | 10 | 21.7 | 0.89 | 0.089 | 57256 |  | 25
Biax-CH14-UP2 | [±45/0/±45]S | 39 | UP2 | CoRezyn 63-AX-051 | Knytex D155 (527 gsm) | 39 | Knytex DB120 (393 gsm) | 61 | 0 | 0 | 0 | 2.49 | 6h/20C, 2 h/60 C | RTM | 1642 | CH14101 | 172 | 17.2 | 0.1 | 10 | 22.7 | 0.84 | 0.084 | 57107 |  | 25
Biax-CH14-UP2 | [±45/0/±45]S | 39 | UP2 | CoRezyn 63-AX-051 | Knytex D155 (527 gsm) | 39 | Knytex DB120 (393 gsm) | 61 | 0 | 0 | 0 | 2.49 | 6h/20C, 2 h/60 C | RTM | 1719 | CH14134 |  | -398 | static | 13 mm/s |  |  |  | 1 |  | 25
Biax-CH14-UP2 | [±45/0/±45]S | 39 | UP2 | CoRezyn 63-AX-051 | Knytex D155 (527 gsm) | 39 | Knytex DB120 (393 gsm) | 61 | 0 | 0 | 0 | 2.49 | 6h/20C, 2 h/60 C | RTM | 1720 | CH14124 |  | -401 | static | 13 mm/s |  |  |  | 1 |  | 25
Biax-CH14-UP2 | [±45/0/±45]S | 39 | UP2 | CoRezyn 63-AX-051 | Knytex D155 (527 gsm) | 39 | Knytex DB120 (393 gsm) | 61 | 0 | 0 | 0 | 2.49 | 6h/20C, 2 h/60 C | RTM | 1721 | CH14123 |  | -437 | static | 13 mm/s |  |  |  | 1 |  | 25
Biax-CH14-UP2 | [±45/0/±45]S | 39 | UP2 | CoRezyn 63-AX-051 | Knytex D155 (527 gsm) | 39 | Knytex DB120 (393 gsm) | 61 | 0 | 0 | 0 | 2.49 | 6h/20C, 2 h/60 C | RTM | 1722 | CH14139 | -31 | -310 | 10 | 2 |  |  |  | 903 |  | 25
Biax-CH14-UP2 | [±45/0/±45]S | 39 | UP2 | CoRezyn 63-AX-051 | Knytex D155 (527 gsm) | 39 | Knytex DB120 (393 gsm) | 61 | 0 | 0 | 0 | 2.49 | 6h/20C, 2 h/60 C | RTM | 1723 | CH14140 | -31 | -310 | 10 | 2 |  |  |  | 2756 |  | 25
Biax-CH14-UP2 | [±45/0/±45]S | 39 | UP2 | CoRezyn 63-AX-051 | Knytex D155 (527 gsm) | 39 | Knytex DB120 (393 gsm) | 61 | 0 | 0 | 0 | 2.49 | 6h/20C, 2 h/60 C | RTM | 1724 | CH14129 | -31 | -310 | 10 | 2 |  |  |  | 1188 |  | 25
Biax-CH14-UP2 | [±45/0/±45]S | 39 | UP2 | CoRezyn 63-AX-051 | Knytex D155 (527 gsm) | 39 | Knytex DB120 (393 gsm) | 61 | 0 | 0 | 0 | 2.49 | 6h/20C, 2 h/60 C | RTM | 1725 | CH14133 | -27.6 | -276 | 10 | 5 |  |  |  | 10716 |  | 25
Biax-CH14-UP2 | [±45/0/±45]S | 39 | UP2 | CoRezyn 63-AX-051 | Knytex D155 (527 gsm) | 39 | Knytex DB120 (393 gsm) | 61 | 0 | 0 | 0 | 2.49 | 6h/20C, 2 h/60 C | RTM | 1726 | CH14125 | -27.6 | -276 | 10 | 4 |  |  |  | 16008 |  | 25
Biax-CH14-UP2 | [±45/0/±45]S | 39 | UP2 | CoRezyn 63-AX-051 | Knytex D155 (527 gsm) | 39 | Knytex DB120 (393 gsm) | 61 | 0 | 0 | 0 | 2.49 | 6h/20C, 2 h/60 C | RTM | 1727 | CH14128 | -27.6 | -276 | 10 | 5 |  |  |  | 11756 |  | 25
Biax-CH14-UP2 | [±45/0/±45]S | 39 | UP2 | CoRezyn 63-AX-051 | Knytex D155 (527 gsm) | 39 | Knytex DB120 (393 gsm) | 61 | 0 | 0 | 0 | 2.49 | 6h/20C, 2 h/60 C | RTM | 1728 | CH14131 | -24.1 | -241 | 10 | 10 |  |  |  | 58134 |  | 25
Biax-CH14-UP2 | [±45/0/±45]S | 39 | UP2 | CoRezyn 63-AX-051 | Knytex D155 (527 gsm) | 39 | Knytex DB120 (393 gsm) | 61 | 0 | 0 | 0 | 2.49 | 6h/20C, 2 h/60 C | RTM | 1729 | CH14132 | -24.1 | -241 | 10 | 5 |  |  |  | 86421 |  | 25
Biax-CH14-UP2 | [±45/0/±45]S | 39 | UP2 | CoRezyn 63-AX-051 | Knytex D155 (527 gsm) | 39 | Knytex DB120 (393 gsm) | 61 | 0 | 0 | 0 | 2.49 | 6h/20C, 2 h/60 C | RTM | 1730 | CH14130 | -24.1 | -241 | 10 | 10 |  |  |  | 78283 |  | 25
Biax-CH14-UP2 | [±45/0/±45]S | 39 | UP2 | CoRezyn 63-AX-051 | Knytex D155 (527 gsm) | 39 | Knytex DB120 (393 gsm) | 61 | 0 | 0 | 0 | 2.49 | 6h/20C, 2 h/60 C | RTM | 1731 | CH14126 | -20.7 | -207 | 10 | 20 |  |  |  | 3000000 | Runout | 25
Biax-CH15-UP2 | [±45/0/±45]S | 32 | UP2 | CoRezyn 63-AX-051 | Knytex D092 (310 gsm) | 28 | Knytex DB120 (393 gsm) | 61 | 0 | 0 | 0 | 2.49 | 6h/20C, 2 h/60 C | RTM | 1732 | CH15139 |  | -332 | static | 13 mm/s |  |  |  | 1 |  | 25
Biax-CH15-UP2 | [±45/0/±45]S | 32 | UP2 | CoRezyn 63-AX-051 | Knytex D092 (310 gsm) | 28 | Knytex DB120 (393 gsm) | 61 | 0 | 0 | 0 | 2.49 | 6h/20C, 2 h/60 C | RTM | 1733 | CH15138 |  | -374 | static | 13 mm/s |  |  |  | 1 |  | 25
Biax-CH15-UP2 | [±45/0/±45]S | 32 | UP2 | CoRezyn 63-AX-051 | Knytex D092 (310 gsm) | 28 | Knytex DB120 (393 gsm) | 61 | 0 | 0 | 0 | 2.49 | 6h/20C, 2 h/60 C | RTM | 1734 | CH15128 |  | -331 | static | 13 mm/s |  |  |  | 1 |  | 25
Biax-CH15-UP2 | [±45/0/±45]S | 32 | UP2 | CoRezyn 63-AX-051 | Knytex D092 (310 gsm) | 28 | Knytex DB120 (393 gsm) | 61 | 0 | 0 | 0 | 2.49 | 6h/20C, 2 h/60 C | RTM | 1735 | CH15142 | -24.1 | -241 | 10 | 2 |  |  |  | 996 |  | 25
Biax-CH15-UP2 | [±45/0/±45]S | 32 | UP2 | CoRezyn 63-AX-051 | Knytex D092 (310 gsm) | 28 | Knytex DB120 (393 gsm) | 61 | 0 | 0 | 0 | 2.49 | 6h/20C, 2 h/60 C | RTM | 1736 | CH15143 | -24.1 | -241 | 10 | 2 |  |  |  | 542 |  | 25
Biax-CH15-UP2 | [±45/0/±45]S | 32 | UP2 | CoRezyn 63-AX-051 | Knytex D092 (310 gsm) | 28 | Knytex DB120 (393 gsm) | 61 | 0 | 0 | 0 | 2.49 | 6h/20C, 2 h/60 C | RTM | 1737 | CH15147 | -24.1 | -241 | 10 | 2 |  |  |  | 1345 |  | 25
Biax-CH15-UP2 | [±45/0/±45]S | 32 | UP2 | CoRezyn 63-AX-051 | Knytex D092 (310 gsm) | 28 | Knytex DB120 (393 gsm) | 61 | 0 | 0 | 0 | 2.49 | 6h/20C, 2 h/60 C | RTM | 1738 | CH15141 | -20.7 | -207 | 10 | 4 |  |  |  | 4825 |  | 25
Biax-CH15-UP2 | [±45/0/±45]S | 32 | UP2 | CoRezyn 63-AX-051 | Knytex D092 (310 gsm) | 28 | Knytex DB120 (393 gsm) | 61 | 0 | 0 | 0 | 2.49 | 6h/20C, 2 h/60 C | RTM | 1739 | CH15123 | -20.7 | -207 | 10 | 4 |  |  |  | 9366 |  | 25
Biax-CH15-UP2 | [±45/0/±45]S | 32 | UP2 | CoRezyn 63-AX-051 | Knytex D092 (310 gsm) | 28 | Knytex DB120 (393 gsm) | 61 | 0 | 0 | 0 | 2.49 | 6h/20C, 2 h/60 C | RTM | 1740 | CH15122 | -20.7 | -207 | 10 | 5 |  |  |  | 10507 |  | 25
Biax-CH15-UP2 | [±45/0/±45]S | 32 | UP2 | CoRezyn 63-AX-051 | Knytex D092 (310 gsm) | 28 | Knytex DB120 (393 gsm) | 61 | 0 | 0 | 0 | 2.49 | 6h/20C, 2 h/60 C | RTM | 1741 | CH15145 | -17.2 | -172 | 10 | 5 |  |  |  | 61865 |  | 25
Biax-CH15-UP2 | [±45/0/±45]S | 32 | UP2 | CoRezyn 63-AX-051 | Knytex D092 (310 gsm) | 28 | Knytex DB120 (393 gsm) | 61 | 0 | 0 | 0 | 2.49 | 6h/20C, 2 h/60 C | RTM | 1742 | CH15144 | -17.2 | -172 | 10 | 10 |  |  |  | 54046 |  | 25
Biax-CH15-UP2 | [±45/0/±45]S | 32 | UP2 | CoRezyn 63-AX-051 | Knytex D092 (310 gsm) | 28 | Knytex DB120 (393 gsm) | 61 | 0 | 0 | 0 | 2.49 | 6h/20C, 2 h/60 C | RTM | 1743 | CH15137 | -17.2 | -172 | 10 | 10 |  |  |  | 41806 |  | 25
Biax-CH15-UP2 | [±45/0/±45]S | 32 | UP2 | CoRezyn 63-AX-051 | Knytex D092 (310 gsm) | 28 | Knytex DB120 (393 gsm) | 61 | 0 | 0 | 0 | 2.49 | 6h/20C, 2 h/60 C | RTM | 1744 | CH15136 | -13.8 | -138 | 10 | 20 |  |  |  | 5000000 | Runout | 25
Biax-CH15-UP2 | [±45/0/±45]S | 32 | UP2 | CoRezyn 63-AX-051 | Knytex D092 (310 gsm) | 28 | Knytex DB120 (393 gsm) | 61 | 0 | 0 | 0 | 2.49 | 6h/20C, 2 h/60 C | RTM | 1800 | CH15105 | 327 |  | static | 13 mm/s | 14 | 3.45 |  | 1 |  | 25
Biax-CH15-UP2 | [±45/0/±45]S | 32 | UP2 | CoRezyn 63-AX-051 | Knytex D092 (310 gsm) | 28 | Knytex DB120 (393 gsm) | 61 | 0 | 0 | 0 | 2.49 | 6h/20C, 2 h/60 C | RTM | 1801 | CH15121 | 308 |  | static | 13 mm/s | 15.3 |  |  | 1 |  | 25
Biax-CH15-UP2 | [±45/0/±45]S | 32 | UP2 | CoRezyn 63-AX-051 | Knytex D092 (310 gsm) | 28 | Knytex DB120 (393 gsm) | 61 | 0 | 0 | 0 | 2.49 | 6h/20C, 2 h/60 C | RTM | 1802 | CH15114 | 296 |  | static | 13 mm/s | 15.2 | 3.79 |  | 1 |  | 25
Biax-CH15-UP2 | [±45/0/±45]S | 32 | UP2 | CoRezyn 63-AX-051 | Knytex D092 (310 gsm) | 28 | Knytex DB120 (393 gsm) | 61 | 0 | 0 | 0 | 2.49 | 6h/20C, 2 h/60 C | RTM | 1803 | CH15118 | 207 | 20.7 | 0.1 | 2 | 13.6 | 2.1 | 0.21 | 403 |  | 25
Biax-CH15-UP2 | [±45/0/±45]S | 32 | UP2 | CoRezyn 63-AX-051 | Knytex D092 (310 gsm) | 28 | Knytex DB120 (393 gsm) | 61 | 0 | 0 | 0 | 2.49 | 6h/20C, 2 h/60 C | RTM | 1804 | CH15116 | 207 | 20.7 | 0.1 | 2 | 15 | 1.87 | 0.187 | 608 |  | 25
Biax-CH15-UP2 | [±45/0/±45]S | 32 | UP2 | CoRezyn 63-AX-051 | Knytex D092 (310 gsm) | 28 | Knytex DB120 (393 gsm) | 61 | 0 | 0 | 0 | 2.49 | 6h/20C, 2 h/60 C | RTM | 1805 | CH15113 | 207 | 20.7 | 0.1 | 2 | 14.3 | 2.09 | 0.209 | 270 |  | 25
Biax-CH15-UP2 | [±45/0/±45]S | 32 | UP2 | CoRezyn 63-AX-051 | Knytex D092 (310 gsm) | 28 | Knytex DB120 (393 gsm) | 61 | 0 | 0 | 0 | 2.49 | 6h/20C, 2 h/60 C | RTM | 1806 | CH15115 | 172 | 17.2 | 0.1 | 4 | 14.5 | 1.44 | 0.144 | 18054 |  | 25
Biax-CH15-UP2 | [±45/0/±45]S | 32 | UP2 | CoRezyn 63-AX-051 | Knytex D092 (310 gsm) | 28 | Knytex DB120 (393 gsm) | 61 | 0 | 0 | 0 | 2.49 | 6h/20C, 2 h/60 C | RTM | 1807 | CH15117 | 172 | 17.2 | 0.1 | 4 | 13.4 | 1.56 | 0.156 | 16456 |  | 25
Biax-CH15-UP2 | [±45/0/±45]S | 32 | UP2 | CoRezyn 63-AX-051 | Knytex D092 (310 gsm) | 28 | Knytex DB120 (393 gsm) | 61 | 0 | 0 | 0 | 2.49 | 6h/20C, 2 h/60 C | RTM | 1808 | CH15104 | 172 | 17.2 | 0.1 | 4 | 15 | 1.58 | 0.158 | 11511 |  | 25
Biax-CH15-UP2 | [±45/0/±45]S | 32 | UP2 | CoRezyn 63-AX-051 | Knytex D092 (310 gsm) | 28 | Knytex DB120 (393 gsm) | 61 | 0 | 0 | 0 | 2.49 | 6h/20C, 2 h/60 C | RTM | 1809 | CH15103 | 138 | 13.8 | 0.1 | 10 | 15.7 | 1.07 | 0.107 | 132279 |  | 25
Biax-CH15-UP2 | [±45/0/±45]S | 32 | UP2 | CoRezyn 63-AX-051 | Knytex D092 (310 gsm) | 28 | Knytex DB120 (393 gsm) | 61 | 0 | 0 | 0 | 2.49 | 6h/20C, 2 h/60 C | RTM | 1810 | CH15106 | 138 | 13.8 | 0.1 | 10 | 16.4 | 0.99 | 0.099 | 350007 |  | 25
Biax-CH15-UP2 | [±45/0/±45]S | 32 | UP2 | CoRezyn 63-AX-051 | Knytex D092 (310 gsm) | 28 | Knytex DB120 (393 gsm) | 61 | 0 | 0 | 0 | 2.49 | 6h/20C, 2 h/60 C | RTM | 1811 | CH15102 | 138 | 13.8 | 0.1 | 10 | 15.3 | 1.01 | 0.101 | 465775 |  | 25
Biax-CH15-UP2 | [±45/0/±45]S | 32 | UP2 | CoRezyn 63-AX-051 | Knytex D092 (310 gsm) | 28 | Knytex DB120 (393 gsm) | 61 | 0 | 0 | 0 | 2.49 | 6h/20C, 2 h/60 C | RTM | 1812 | CH15101 | 121 | 12.1 | 0.1 | 12 | 15.4 | 0.88 | 0.088 | 1029975 |  | 25
Biax-CH16-UP2 | [±45/0/±45]S | 34 | UP2 | CoRezyn 63-AX-051 | Knytex D092 (310 gsm) | 28 | Knytex DB120 (393 gsm) | 61 | 0 | 0 | 0 | 2.36 | 6h/20C, 2 h/60 C | RTM | 1745 | CH16136 |  | -325 | static | 13 mm/s |  |  |  | 1 |  | 25
Biax-CH16-UP2 | [±45/0/±45]S | 34 | UP2 | CoRezyn 63-AX-051 | Knytex D092 (310 gsm) | 28 | Knytex DB120 (393 gsm) | 61 | 0 | 0 | 0 | 2.36 | 6h/20C, 2 h/60 C | RTM | 1746 | CH16122 |  | -295 | static | 13 mm/s |  |  |  | 1 |  | 25
Biax-CH16-UP2 | [±45/0/±45]S | 34 | UP2 | CoRezyn 63-AX-051 | Knytex D092 (310 gsm) | 28 | Knytex DB120 (393 gsm) | 61 | 0 | 0 | 0 | 2.36 | 6h/20C, 2 h/60 C | RTM | 1747 | CH16133 |  | -307 | static | 13 mm/s |  |  |  | 1 |  | 25
Biax-CH16-UP2 | [±45/0/±45]S | 34 | UP2 | CoRezyn 63-AX-051 | Knytex D092 (310 gsm) | 28 | Knytex DB120 (393 gsm) | 61 | 0 | 0 | 0 | 2.36 | 6h/20C, 2 h/60 C | RTM | 1748 | CH16123 | -24.1 | -241 | 10 | 1 |  |  |  | 371 |  | 25
Biax-CH16-UP2 | [±45/0/±45]S | 34 | UP2 | CoRezyn 63-AX-051 | Knytex D092 (310 gsm) | 28 | Knytex DB120 (393 gsm) | 61 | 0 | 0 | 0 | 2.36 | 6h/20C, 2 h/60 C | RTM | 1749 | CH16129 | -24.1 | -241 | 10 | 2 |  |  |  | 1216 |  | 25
Biax-CH16-UP2 | [±45/0/±45]S | 34 | UP2 | CoRezyn 63-AX-051 | Knytex D092 (310 gsm) | 28 | Knytex DB120 (393 gsm) | 61 | 0 | 0 | 0 | 2.36 | 6h/20C, 2 h/60 C | RTM | 1750 | CH16138 | -24.1 | -241 | 10 | 1 |  |  |  | 1010 |  | 25
Biax-CH16-UP2 | [±45/0/±45]S | 34 | UP2 | CoRezyn 63-AX-051 | Knytex D092 (310 gsm) | 28 | Knytex DB120 (393 gsm) | 61 | 0 | 0 | 0 | 2.36 | 6h/20C, 2 h/60 C | RTM | 1751 | CH16124 | -20.7 | -207 | 10 | 4 |  |  |  | 7458 |  | 25
Biax-CH16-UP2 | [±45/0/±45]S | 34 | UP2 | CoRezyn 63-AX-051 | Knytex D092 (310 gsm) | 28 | Knytex DB120 (393 gsm) | 61 | 0 | 0 | 0 | 2.36 | 6h/20C, 2 h/60 C | RTM | 1752 | CH16130 | -20.7 | -207 | 10 | 4 |  |  |  | 11541 |  | 25
Biax-CH16-UP2 | [±45/0/±45]S | 34 | UP2 | CoRezyn 63-AX-051 | Knytex D092 (310 gsm) | 28 | Knytex DB120 (393 gsm) | 61 | 0 | 0 | 0 | 2.36 | 6h/20C, 2 h/60 C | RTM | 1753 | CH16128 | -20.7 | -207 | 10 | 4 |  |  |  | 7137 |  | 25
Biax-CH16-UP2 | [±45/0/±45]S | 34 | UP2 | CoRezyn 63-AX-051 | Knytex D092 (310 gsm) | 28 | Knytex DB120 (393 gsm) | 61 | 0 | 0 | 0 | 2.36 | 6h/20C, 2 h/60 C | RTM | 1754 | CH16139 | -17.2 | -172 | 10 | 5 |  |  |  | 162300 |  | 25
Biax-CH16-UP2 | [±45/0/±45]S | 34 | UP2 | CoRezyn 63-AX-051 | Knytex D092 (310 gsm) | 28 | Knytex DB120 (393 gsm) | 61 | 0 | 0 | 0 | 2.36 | 6h/20C, 2 h/60 C | RTM | 1755 | CH16132 | -17.2 | -172 | 10 | 12 |  |  |  | 109008 |  | 25
Biax-CH16-UP2 | [±45/0/±45]S | 34 | UP2 | CoRezyn 63-AX-051 | Knytex D092 (310 gsm) | 28 | Knytex DB120 (393 gsm) | 61 | 0 | 0 | 0 | 2.36 | 6h/20C, 2 h/60 C | RTM | 1756 | CH16135 | -17.2 | -172 | 10 | 10 |  |  |  | 155530 |  | 25
Biax-CH16-UP2 | [±45/0/±45]S | 34 | UP2 | CoRezyn 63-AX-051 | Knytex D092 (310 gsm) | 28 | Knytex DB120 (393 gsm) | 61 | 0 | 0 | 0 | 2.36 | 6h/20C, 2 h/60 C | RTM | 1757 | CH16120 | -15.5 | -155 | 10 | 15 |  |  |  | 596803 |  | 25
Biax-CH16-UP2 | [±45/0/±45]S | 34 | UP2 | CoRezyn 63-AX-051 | Knytex D092 (310 gsm) | 28 | Knytex DB120 (393 gsm) | 61 | 0 | 0 | 0 | 2.36 | 6h/20C, 2 h/60 C | RTM | 1813 | CH16102 | 366 |  | static | 13 mm/s | 19.4 | 3.13 |  | 1 |  | 25
Biax-CH16-UP2 | [±45/0/±45]S | 34 | UP2 | CoRezyn 63-AX-051 | Knytex D092 (310 gsm) | 28 | Knytex DB120 (393 gsm) | 61 | 0 | 0 | 0 | 2.36 | 6h/20C, 2 h/60 C | RTM | 1814 | CH16104 | 362 |  | static | 13 mm/s | 17.1 | 3.11 |  | 1 |  | 25
Biax-CH16-UP2 | [±45/0/±45]S | 34 | UP2 | CoRezyn 63-AX-051 | Knytex D092 (310 gsm) | 28 | Knytex DB120 (393 gsm) | 61 | 0 | 0 | 0 | 2.36 | 6h/20C, 2 h/60 C | RTM | 1815 | CH16105 | 353 |  | static | 13 mm/s | 18.3 | 2.43 |  | 1 |  | 25
Biax-CH16-UP2 | [±45/0/±45]S | 34 | UP2 | CoRezyn 63-AX-051 | Knytex D092 (310 gsm) | 28 | Knytex DB120 (393 gsm) | 61 | 0 | 0 | 0 | 2.36 | 6h/20C, 2 h/60 C | RTM | 1816 | CH16101 | 241 | 24.1 | 0.1 | 1 | 18.8 | 1.73 | 0.173 | 151 |  | 25
Biax-CH16-UP2 | [±45/0/±45]S | 34 | UP2 | CoRezyn 63-AX-051 | Knytex D092 (310 gsm) | 28 | Knytex DB120 (393 gsm) | 61 | 0 | 0 | 0 | 2.36 | 6h/20C, 2 h/60 C | RTM | 1817 | CH16115 | 241 | 24.1 | 0.1 | 1 | 18.3 | 1.89 | 0.189 | 421 |  | 25
Biax-CH16-UP2 | [±45/0/±45]S | 34 | UP2 | CoRezyn 63-AX-051 | Knytex D092 (310 gsm) | 28 | Knytex DB120 (393 gsm) | 61 | 0 | 0 | 0 | 2.36 | 6h/20C, 2 h/60 C | RTM | 1818 | CH16118 | 241 | 24.1 | 0.1 | 1 | 19.9 | 1.66 | 0.166 | 580 |  | 25
Biax-CH16-UP2 | [±45/0/±45]S | 34 | UP2 | CoRezyn 63-AX-051 | Knytex D092 (310 gsm) | 28 | Knytex DB120 (393 gsm) | 61 | 0 | 0 | 0 | 2.36 | 6h/20C, 2 h/60 C | RTM | 1819 | CH16106 | 207 | 20.7 | 0.1 | 2 | 18.5 | 1.51 | 0.151 | 2805 |  | 25
Biax-CH16-UP2 | [±45/0/±45]S | 34 | UP2 | CoRezyn 63-AX-051 | Knytex D092 (310 gsm) | 28 | Knytex DB120 (393 gsm) | 61 | 0 | 0 | 0 | 2.36 | 6h/20C, 2 h/60 C | RTM | 1820 | CH16112 | 207 | 20.7 | 0.1 | 2 | 19 | 1.48 | 0.148 | 1746 |  | 25
Biax-CH16-UP2 | [±45/0/±45]S | 34 | UP2 | CoRezyn 63-AX-051 | Knytex D092 (310 gsm) | 28 | Knytex DB120 (393 gsm) | 61 | 0 | 0 | 0 | 2.36 | 6h/20C, 2 h/60 C | RTM | 1821 | CH16116 | 207 | 20.7 | 0.1 | 2 | 17.9 | 1.59 | 0.159 | 1203 |  | 25
Biax-CH16-UP2 | [±45/0/±45]S | 34 | UP2 | CoRezyn 63-AX-051 | Knytex D092 (310 gsm) | 28 | Knytex DB120 (393 gsm) | 61 | 0 | 0 | 0 | 2.36 | 6h/20C, 2 h/60 C | RTM | 1822 | CH16119 | 172 | 17.2 | 0.1 | 4 | 17.3 | 1.21 | 0.121 | 5928 |  | 25
Biax-CH16-UP2 | [±45/0/±45]S | 34 | UP2 | CoRezyn 63-AX-051 | Knytex D092 (310 gsm) | 28 | Knytex DB120 (393 gsm) | 61 | 0 | 0 | 0 | 2.36 | 6h/20C, 2 h/60 C | RTM | 1823 | CH16103 | 172 | 17.2 | 0.1 | 4 | 20.8 | 1.07 | 0.107 | 3595 |  | 25
Biax-CH16-UP2 | [±45/0/±45]S | 34 | UP2 | CoRezyn 63-AX-051 | Knytex D092 (310 gsm) | 28 | Knytex DB120 (393 gsm) | 61 | 0 | 0 | 0 | 2.36 | 6h/20C, 2 h/60 C | RTM | 1824 | CH16109 | 172 | 17.2 | 0.1 | 4 | 21.6 | 1.01 | 0.101 | 4508 |  | 25
Biax-CH16-UP2 | [±45/0/±45]S | 34 | UP2 | CoRezyn 63-AX-051 | Knytex D092 (310 gsm) | 28 | Knytex DB120 (393 gsm) | 61 | 0 | 0 | 0 | 2.36 | 6h/20C, 2 h/60 C | RTM | 1825 | CH16107 | 138 | 13.8 | 0.1 | 5 | 17.5 | 0.89 | 0.089 | 36647 |  | 25
Biax-CH16-UP2 | [±45/0/±45]S | 34 | UP2 | CoRezyn 63-AX-051 | Knytex D092 (310 gsm) | 28 | Knytex DB120 (393 gsm) | 61 | 0 | 0 | 0 | 2.36 | 6h/20C, 2 h/60 C | RTM | 1826 | CH16110 | 138 | 13.8 | 0.1 | 5 | 17.7 | 0.93 | 0.093 | 47119 |  | 25
Biax-CH16-UP2 | [±45/0/±45]S | 34 | UP2 | CoRezyn 63-AX-051 | Knytex D092 (310 gsm) | 28 | Knytex DB120 (393 gsm) | 61 | 0 | 0 | 0 | 2.36 | 6h/20C, 2 h/60 C | RTM | 1827 | CH16108 | 138 | 13.8 | 0.1 | 5 | 16.3 | 0.95 | 0.095 | 34528 |  | 25
Biax-CH16-UP2 | [±45/0/±45]S | 34 | UP2 | CoRezyn 63-AX-051 | Knytex D092 (310 gsm) | 28 | Knytex DB120 (393 gsm) | 61 | 0 | 0 | 0 | 2.36 | 6h/20C, 2 h/60 C | RTM | 1828 | CH16113 | 121 | 12.1 | 0.1 | 10 | 18.2 | 0.75 | 0.075 | 163247 |  | 25
Biax-CH16-UP2 | [±45/0/±45]S | 34 | UP2 | CoRezyn 63-AX-051 | Knytex D092 (310 gsm) | 28 | Knytex DB120 (393 gsm) | 61 | 0 | 0 | 0 | 2.36 | 6h/20C, 2 h/60 C | RTM | 1829 | CH16140 | 103 | 10.3 | 0.1 | 15 | 17.1 | 0.66 | 0.066 | 1247001 |  | 25
Biax-CH17-UP2 | [±45/0/±45]S | 42 | UP2 | CoRezyn 63-AX-051 | Knytex D092 (310 gsm) | 28 | Knytex DB120 (393 gsm) | 61 | 0 | 0 | 0 | 1.96 | 6h/20C, 2 h/60 C | RTM | 1758 | CH17130 |  | -303 | static | 13 mm/s |  |  |  | 1 |  | 25
Biax-CH17-UP2 | [±45/0/±45]S | 42 | UP2 | CoRezyn 63-AX-051 | Knytex D092 (310 gsm) | 28 | Knytex DB120 (393 gsm) | 61 | 0 | 0 | 0 | 1.96 | 6h/20C, 2 h/60 C | RTM | 1759 | CH17142 |  | -309 | static | 13 mm/s |  |  |  | 1 |  | 25
Biax-CH17-UP2 | [±45/0/±45]S | 42 | UP2 | CoRezyn 63-AX-051 | Knytex D092 (310 gsm) | 28 | Knytex DB120 (393 gsm) | 61 | 0 | 0 | 0 | 1.96 | 6h/20C, 2 h/60 C | RTM | 1760 | CH17144 |  | -292 | static | 13 mm/s |  |  |  | 1 |  | 25
Biax-CH17-UP2 | [±45/0/±45]S | 42 | UP2 | CoRezyn 63-AX-051 | Knytex D092 (310 gsm) | 28 | Knytex DB120 (393 gsm) | 61 | 0 | 0 | 0 | 1.96 | 6h/20C, 2 h/60 C | RTM | 1761 | CH17154 | -24.1 | -241 | 10 | 2 |  |  |  | 822 |  | 25
Biax-CH17-UP2 | [±45/0/±45]S | 42 | UP2 | CoRezyn 63-AX-051 | Knytex D092 (310 gsm) | 28 | Knytex DB120 (393 gsm) | 61 | 0 | 0 | 0 | 1.96 | 6h/20C, 2 h/60 C | RTM | 1762 | CH17123 | -24.1 | -241 | 10 | 2 |  |  |  | 1359 |  | 25
Biax-CH17-UP2 | [±45/0/±45]S | 42 | UP2 | CoRezyn 63-AX-051 | Knytex D092 (310 gsm) | 28 | Knytex DB120 (393 gsm) | 61 | 0 | 0 | 0 | 1.96 | 6h/20C, 2 h/60 C | RTM | 1763 | CH17125 | -24.1 | -241 | 10 | 2 |  |  |  | 1847 |  | 25
Biax-CH17-UP2 | [±45/0/±45]S | 42 | UP2 | CoRezyn 63-AX-051 | Knytex D092 (310 gsm) | 28 | Knytex DB120 (393 gsm) | 61 | 0 | 0 | 0 | 1.96 | 6h/20C, 2 h/60 C | RTM | 1764 | CH17141 | -20.7 | -207 | 10 | 5 |  |  |  | 2279 |  | 25
Biax-CH17-UP2 | [±45/0/±45]S | 42 | UP2 | CoRezyn 63-AX-051 | Knytex D092 (310 gsm) | 28 | Knytex DB120 (393 gsm) | 61 | 0 | 0 | 0 | 1.96 | 6h/20C, 2 h/60 C | RTM | 1765 | CH17138 | -20.7 | -207 | 10 | 4 |  |  |  | 1767 |  | 25
Biax-CH17-UP2 | [±45/0/±45]S | 42 | UP2 | CoRezyn 63-AX-051 | Knytex D092 (310 gsm) | 28 | Knytex DB120 (393 gsm) | 61 | 0 | 0 | 0 | 1.96 | 6h/20C, 2 h/60 C | RTM | 1766 | CH17140 | -20.7 | -207 | 10 | 4 |  |  |  | 7278 |  | 25
Biax-CH17-UP2 | [±45/0/±45]S | 42 | UP2 | CoRezyn 63-AX-051 | Knytex D092 (310 gsm) | 28 | Knytex DB120 (393 gsm) | 61 | 0 | 0 | 0 | 1.96 | 6h/20C, 2 h/60 C | RTM | 1767 | CH17124 | -17.2 | -172 | 10 | 5 |  |  |  | 227223 |  | 25
Biax-CH17-UP2 | [±45/0/±45]S | 42 | UP2 | CoRezyn 63-AX-051 | Knytex D092 (310 gsm) | 28 | Knytex DB120 (393 gsm) | 61 | 0 | 0 | 0 | 1.96 | 6h/20C, 2 h/60 C | RTM | 1768 | CH17134 | -17.2 | -172 | 10 | 15 |  |  |  | 149828 |  | 25
Biax-CH17-UP2 | [±45/0/±45]S | 42 | UP2 | CoRezyn 63-AX-051 | Knytex D092 (310 gsm) | 28 | Knytex DB120 (393 gsm) | 61 | 0 | 0 | 0 | 1.96 | 6h/20C, 2 h/60 C | RTM | 1769 | CH17146 | -17.2 | -172 | 10 | 10 |  |  |  | 83725 |  | 25
Biax-CH17-UP2 | [±45/0/±45]S | 42 | UP2 | CoRezyn 63-AX-051 | Knytex D092 (310 gsm) | 28 | Knytex DB120 (393 gsm) | 61 | 0 | 0 | 0 | 1.96 | 6h/20C, 2 h/60 C | RTM | 1770 | CH17137 | -15.5 | -155 | 10 | 20 |  |  |  | 4030851 |  | 25
Biax-CH17-UP2 | [±45/0/±45]S | 42 | UP2 | CoRezyn 63-AX-051 | Knytex D092 (310 gsm) | 28 | Knytex DB120 (393 gsm) | 61 | 0 | 0 | 0 | 1.96 | 6h/20C, 2 h/60 C | RTM | 1901 | CH17201 | 363 |  | static | 13 mm/s | 16 | 4.28 |  | 1 |  | 25
Biax-CH17-UP2 | [±45/0/±45]S | 42 | UP2 | CoRezyn 63-AX-051 | Knytex D092 (310 gsm) | 28 | Knytex DB120 (393 gsm) | 61 | 0 | 0 | 0 | 1.96 | 6h/20C, 2 h/60 C | RTM | 1902 | CH17217 | 345 |  | static | 13 mm/s | 17.7 | 3.14 |  | 1 |  | 25
Biax-CH17-UP2 | [±45/0/±45]S | 42 | UP2 | CoRezyn 63-AX-051 | Knytex D092 (310 gsm) | 28 | Knytex DB120 (393 gsm) | 61 | 0 | 0 | 0 | 1.96 | 6h/20C, 2 h/60 C | RTM | 1903 | CH17202 | 369 |  | static | 13 mm/s | 18.1 | 3.32 |  | 1 |  | 25
Biax-CH17-UP2 | [±45/0/±45]S | 42 | UP2 | CoRezyn 63-AX-051 | Knytex D092 (310 gsm) | 28 | Knytex DB120 (393 gsm) | 61 | 0 | 0 | 0 | 1.96 | 6h/20C, 2 h/60 C | RTM | 1904 | CH17205 | 207 | 20.7 | 0.1 | 2 | 18 | 1.53 | 0.153 | 1521 |  | 25
Biax-CH17-UP2 | [±45/0/±45]S | 42 | UP2 | CoRezyn 63-AX-051 | Knytex D092 (310 gsm) | 28 | Knytex DB120 (393 gsm) | 61 | 0 | 0 | 0 | 1.96 | 6h/20C, 2 h/60 C | RTM | 1905 | CH17209 | 207 | 20.7 | 0.1 | 2 | 18.6 | 1.4 | 0.14 | 841 |  | 25
Biax-CH17-UP2 | [±45/0/±45]S | 42 | UP2 | CoRezyn 63-AX-051 | Knytex D092 (310 gsm) | 28 | Knytex DB120 (393 gsm) | 61 | 0 | 0 | 0 | 1.96 | 6h/20C, 2 h/60 C | RTM | 1906 | CH17212 | 207 | 20.7 | 0.1 | 2 | 15.7 | 1.7 | 0.17 | 657 |  | 25
Biax-CH17-UP2 | [±45/0/±45]S | 42 | UP2 | CoRezyn 63-AX-051 | Knytex D092 (310 gsm) | 28 | Knytex DB120 (393 gsm) | 61 | 0 | 0 | 0 | 1.96 | 6h/20C, 2 h/60 C | RTM | 1907 | CH17213 | 172 | 17.2 | 0.1 | 4 | 18 | 1.2 | 0.12 | 4396 |  | 25
Biax-CH17-UP2 | [±45/0/±45]S | 42 | UP2 | CoRezyn 63-AX-051 | Knytex D092 (310 gsm) | 28 | Knytex DB120 (393 gsm) | 61 | 0 | 0 | 0 | 1.96 | 6h/20C, 2 h/60 C | RTM | 1908 | CH17206 | 172 | 17.2 | 0.1 | 5 | 18.7 | 1.17 | 0.117 | 2826 |  | 25
Biax-CH17-UP2 | [±45/0/±45]S | 42 | UP2 | CoRezyn 63-AX-051 | Knytex D092 (310 gsm) | 28 | Knytex DB120 (393 gsm) | 61 | 0 | 0 | 0 | 1.96 | 6h/20C, 2 h/60 C | RTM | 1909 | CH17216 | 172 | 17.2 | 0.1 | 5 | 17.1 | 1.26 | 0.126 | 5024 |  | 25
Biax-CH17-UP2 | [±45/0/±45]S | 42 | UP2 | CoRezyn 63-AX-051 | Knytex D092 (310 gsm) | 28 | Knytex DB120 (393 gsm) | 61 | 0 | 0 | 0 | 1.96 | 6h/20C, 2 h/60 C | RTM | 1910 | CH17214 | 138 | 13.8 | 0.1 | 5 | 17.6 | 0.89 | 0.089 | 28190 |  | 25
Biax-CH17-UP2 | [±45/0/±45]S | 42 | UP2 | CoRezyn 63-AX-051 | Knytex D092 (310 gsm) | 28 | Knytex DB120 (393 gsm) | 61 | 0 | 0 | 0 | 1.96 | 6h/20C, 2 h/60 C | RTM | 1911 | CH17210 | 138 | 13.8 | 0.1 | 5 | 16.6 | 1.02 | 0.102 | 34959 |  | 25
Biax-CH17-UP2 | [±45/0/±45]S | 42 | UP2 | CoRezyn 63-AX-051 | Knytex D092 (310 gsm) | 28 | Knytex DB120 (393 gsm) | 61 | 0 | 0 | 0 | 1.96 | 6h/20C, 2 h/60 C | RTM | 1912 | CH17203 | 138 | 13.8 | 0.1 | 5 | 17.4 | 0.98 | 0.098 | 21682 |  | 25
Biax-CH17-UP2 | [±45/0/±45]S | 42 | UP2 | CoRezyn 63-AX-051 | Knytex D092 (310 gsm) | 28 | Knytex DB120 (393 gsm) | 61 | 0 | 0 | 0 | 1.96 | 6h/20C, 2 h/60 C | RTM | 1913 | CH17208 | 121 | 12.1 | 0.1 | 5 | 18.7 | 0.74 | 0.074 | 44730 |  | 25
Biax-CH17-UP2 | [±45/0/±45]S | 42 | UP2 | CoRezyn 63-AX-051 | Knytex D092 (310 gsm) | 28 | Knytex DB120 (393 gsm) | 61 | 0 | 0 | 0 | 1.96 | 6h/20C, 2 h/60 C | RTM | 1914 | CH17207 | 103 | 10.3 | 0.1 | 5 | 18.5 | 0.61 | 0.061 | 183268 |  | 25
Biax-CH17-UP2 | [±45/0/±45]S | 42 | UP2 | CoRezyn 63-AX-051 | Knytex D092 (310 gsm) | 28 | Knytex DB120 (393 gsm) | 61 | 0 | 0 | 0 | 1.96 | 6h/20C, 2 h/60 C | RTM | 1915 | CH17215 | 103 | 10.3 | 0.1 | 5 | 17.2 | 0.65 | 0.065 | 196692 |  | 25
Biax-CH18-UP2 | [±45/0/±45]S | 45 | UP2 | CoRezyn 63-AX-051 | Knytex D092 (310 gsm) | 16 | Knytex DB240 (837 gsm) | 84 | 0 | 0 | 0 | 3.1 | 6h/20C, 2 h/60 C | RTM | 1771 | CH18125 |  | -300 | static | 13 mm/s |  |  |  | 1 |  | 25
Biax-CH18-UP2 | [±45/0/±45]S | 45 | UP2 | CoRezyn 63-AX-051 | Knytex D092 (310 gsm) | 16 | Knytex DB240 (837 gsm) | 84 | 0 | 0 | 0 | 3.1 | 6h/20C, 2 h/60 C | RTM | 1772 | CH18127 |  | -280 | static | 13 mm/s |  |  |  | 1 |  | 25
Biax-CH18-UP2 | [±45/0/±45]S | 45 | UP2 | CoRezyn 63-AX-051 | Knytex D092 (310 gsm) | 16 | Knytex DB240 (837 gsm) | 84 | 0 | 0 | 0 | 3.1 | 6h/20C, 2 h/60 C | RTM | 1773 | CH18129 |  | -313 | static | 13 mm/s |  |  |  | 1 |  | 25
Biax-CH18-UP2 | [±45/0/±45]S | 45 | UP2 | CoRezyn 63-AX-051 | Knytex D092 (310 gsm) | 16 | Knytex DB240 (837 gsm) | 84 | 0 | 0 | 0 | 3.1 | 6h/20C, 2 h/60 C | RTM | 1774 | CH18124 | -24.1 | -241 | 10 | 1 |  |  |  | 120 |  | 25
Biax-CH18-UP2 | [±45/0/±45]S | 45 | UP2 | CoRezyn 63-AX-051 | Knytex D092 (310 gsm) | 16 | Knytex DB240 (837 gsm) | 84 | 0 | 0 | 0 | 3.1 | 6h/20C, 2 h/60 C | RTM | 1775 | CH18121 | -24.1 | -241 | 10 | 1 |  |  |  | 99 |  | 25
Biax-CH18-UP2 | [±45/0/±45]S | 45 | UP2 | CoRezyn 63-AX-051 | Knytex D092 (310 gsm) | 16 | Knytex DB240 (837 gsm) | 84 | 0 | 0 | 0 | 3.1 | 6h/20C, 2 h/60 C | RTM | 1776 | CH18120 | -24.1 | -241 | 10 | 1 |  |  |  | 94 |  | 25
Biax-CH18-UP2 | [±45/0/±45]S | 45 | UP2 | CoRezyn 63-AX-051 | Knytex D092 (310 gsm) | 16 | Knytex DB240 (837 gsm) | 84 | 0 | 0 | 0 | 3.1 | 6h/20C, 2 h/60 C | RTM | 1777 | CH18122 | -20.7 | -207 | 10 | 2 |  |  |  | 1077 |  | 25
Biax-CH18-UP2 | [±45/0/±45]S | 45 | UP2 | CoRezyn 63-AX-051 | Knytex D092 (310 gsm) | 16 | Knytex DB240 (837 gsm) | 84 | 0 | 0 | 0 | 3.1 | 6h/20C, 2 h/60 C | RTM | 1778 | CH18123 | -20.7 | -207 | 10 | 2 |  |  |  | 783 |  | 25
Biax-CH18-UP2 | [±45/0/±45]S | 45 | UP2 | CoRezyn 63-AX-051 | Knytex D092 (310 gsm) | 16 | Knytex DB240 (837 gsm) | 84 | 0 | 0 | 0 | 3.1 | 6h/20C, 2 h/60 C | RTM | 1779 | CH18138 | -20.7 | -207 | 10 | 2 |  |  |  | 1103 |  | 25
Biax-CH18-UP2 | [±45/0/±45]S | 45 | UP2 | CoRezyn 63-AX-051 | Knytex D092 (310 gsm) | 16 | Knytex DB240 (837 gsm) | 84 | 0 | 0 | 0 | 3.1 | 6h/20C, 2 h/60 C | RTM | 1780 | CH18118 | -17.2 | -172 | 10 | 4 |  |  |  | 17383 |  | 25
Biax-CH18-UP2 | [±45/0/±45]S | 45 | UP2 | CoRezyn 63-AX-051 | Knytex D092 (310 gsm) | 16 | Knytex DB240 (837 gsm) | 84 | 0 | 0 | 0 | 3.1 | 6h/20C, 2 h/60 C | RTM | 1781 | CH18117 | -17.2 | -172 | 10 | 5 |  |  |  | 14090 |  | 25
Biax-CH18-UP2 | [±45/0/±45]S | 45 | UP2 | CoRezyn 63-AX-051 | Knytex D092 (310 gsm) | 16 | Knytex DB240 (837 gsm) | 84 | 0 | 0 | 0 | 3.1 | 6h/20C, 2 h/60 C | RTM | 1782 | CH18136 | -17.2 | -172 | 10 | 10 |  |  |  | 18452 |  | 25
Biax-CH18-UP2 | [±45/0/±45]S | 45 | UP2 | CoRezyn 63-AX-051 | Knytex D092 (310 gsm) | 16 | Knytex DB240 (837 gsm) | 84 | 0 | 0 | 0 | 3.1 | 6h/20C, 2 h/60 C | RTM | 1783 | CH18128 | -13.8 | -138 | 10 | 15 |  |  |  | 64880 |  | 25
Biax-CH18-UP2 | [±45/0/±45]S | 45 | UP2 | CoRezyn 63-AX-051 | Knytex D092 (310 gsm) | 16 | Knytex DB240 (837 gsm) | 84 | 0 | 0 | 0 | 3.1 | 6h/20C, 2 h/60 C | RTM | 1784 | CH18119 | -13.8 | -138 | 10 | 10 |  |  |  | 82563 |  | 25
Biax-CH18-UP2 | [±45/0/±45]S | 45 | UP2 | CoRezyn 63-AX-051 | Knytex D092 (310 gsm) | 16 | Knytex DB240 (837 gsm) | 84 | 0 | 0 | 0 | 3.1 | 6h/20C, 2 h/60 C | RTM | 1785 | CH18126 | -12.1 | -121 | 10 | 15 |  |  |  | 1295428 |  | 25
Biax-CH18-UP2 | [±45/0/±45]S | 45 | UP2 | CoRezyn 63-AX-051 | Knytex D092 (310 gsm) | 16 | Knytex DB240 (837 gsm) | 84 | 0 | 0 | 0 | 3.1 | 6h/20C, 2 h/60 C | RTM | 1872 | CH18214 | 286 |  | static | 13 mm/s | 14 | 3.24 |  | 1 |  | 25
Biax-CH18-UP2 | [±45/0/±45]S | 45 | UP2 | CoRezyn 63-AX-051 | Knytex D092 (310 gsm) | 16 | Knytex DB240 (837 gsm) | 84 | 0 | 0 | 0 | 3.1 | 6h/20C, 2 h/60 C | RTM | 1873 | CH18203 | 302 |  | static | 13 mm/s | 17.5 | 2.98 |  | 1 |  | 25
Biax-CH18-UP2 | [±45/0/±45]S | 45 | UP2 | CoRezyn 63-AX-051 | Knytex D092 (310 gsm) | 16 | Knytex DB240 (837 gsm) | 84 | 0 | 0 | 0 | 3.1 | 6h/20C, 2 h/60 C | RTM | 1874 | CH18212 | 295 |  | static | 13 mm/s | 17 | 3.1 |  | 1 |  | 25
Biax-CH18-UP2 | [±45/0/±45]S | 45 | UP2 | CoRezyn 63-AX-051 | Knytex D092 (310 gsm) | 16 | Knytex DB240 (837 gsm) | 84 | 0 | 0 | 0 | 3.1 | 6h/20C, 2 h/60 C | RTM | 1875 | CH18202 | 207 | 20.7 | 0.1 | 2 | 17.1 | 1.87 | 0.187 | 343 |  | 25
Biax-CH18-UP2 | [±45/0/±45]S | 45 | UP2 | CoRezyn 63-AX-051 | Knytex D092 (310 gsm) | 16 | Knytex DB240 (837 gsm) | 84 | 0 | 0 | 0 | 3.1 | 6h/20C, 2 h/60 C | RTM | 1876 | CH18208 | 207 | 20.7 | 0.1 | 2 | 16.1 | 1.93 | 0.193 | 187 |  | 25
Biax-CH18-UP2 | [±45/0/±45]S | 45 | UP2 | CoRezyn 63-AX-051 | Knytex D092 (310 gsm) | 16 | Knytex DB240 (837 gsm) | 84 | 0 | 0 | 0 | 3.1 | 6h/20C, 2 h/60 C | RTM | 1877 | CH18205 | 207 | 20.7 | 0.1 | 2 | 17.5 | 1.87 | 0.187 | 269 |  | 25
Biax-CH18-UP2 | [±45/0/±45]S | 45 | UP2 | CoRezyn 63-AX-051 | Knytex D092 (310 gsm) | 16 | Knytex DB240 (837 gsm) | 84 | 0 | 0 | 0 | 3.1 | 6h/20C, 2 h/60 C | RTM | 1878 | CH18206 | 172 | 17.2 | 0.1 | 4 | 17.6 | 1.45 | 0.145 | 1360 |  | 25
Biax-CH18-UP2 | [±45/0/±45]S | 45 | UP2 | CoRezyn 63-AX-051 | Knytex D092 (310 gsm) | 16 | Knytex DB240 (837 gsm) | 84 | 0 | 0 | 0 | 3.1 | 6h/20C, 2 h/60 C | RTM | 1879 | CH18209 | 172 | 17.2 | 0.1 | 4 | 18.1 | 1.44 | 0.144 | 1424 |  | 25
Biax-CH18-UP2 | [±45/0/±45]S | 45 | UP2 | CoRezyn 63-AX-051 | Knytex D092 (310 gsm) | 16 | Knytex DB240 (837 gsm) | 84 | 0 | 0 | 0 | 3.1 | 6h/20C, 2 h/60 C | RTM | 1880 | CH18207 | 172 | 17.2 | 0.1 | 4 | 17.7 | 1.4 | 0.14 | 1875 |  | 25
Biax-CH18-UP2 | [±45/0/±45]S | 45 | UP2 | CoRezyn 63-AX-051 | Knytex D092 (310 gsm) | 16 | Knytex DB240 (837 gsm) | 84 | 0 | 0 | 0 | 3.1 | 6h/20C, 2 h/60 C | RTM | 1881 | CH18211 | 138 | 13.8 | 0.1 | 4 | 15.8 | 1.12 | 0.112 | 12279 |  | 25
Biax-CH18-UP2 | [±45/0/±45]S | 45 | UP2 | CoRezyn 63-AX-051 | Knytex D092 (310 gsm) | 16 | Knytex DB240 (837 gsm) | 84 | 0 | 0 | 0 | 3.1 | 6h/20C, 2 h/60 C | RTM | 1882 | CH18201 | 138 | 13.8 | 0.1 | 5 | 20.3 | 0.94 | 0.094 | 7623 |  | 25
Biax-CH18-UP2 | [±45/0/±45]S | 45 | UP2 | CoRezyn 63-AX-051 | Knytex D092 (310 gsm) | 16 | Knytex DB240 (837 gsm) | 84 | 0 | 0 | 0 | 3.1 | 6h/20C, 2 h/60 C | RTM | 1883 | CH18220 | 138 | 13.8 | 0.1 | 4 | 17.7 | 1.1 | 0.11 | 8671 |  | 25
Biax-CH18-UP2 | [±45/0/±45]S | 45 | UP2 | CoRezyn 63-AX-051 | Knytex D092 (310 gsm) | 16 | Knytex DB240 (837 gsm) | 84 | 0 | 0 | 0 | 3.1 | 6h/20C, 2 h/60 C | RTM | 1884 | CH18204 | 103 | 10.3 | 0.1 | 5 | 17.7 | 0.69 | 0.069 | 119853 |  | 25
Biax-CH18-UP2 | [±45/0/±45]S | 45 | UP2 | CoRezyn 63-AX-051 | Knytex D092 (310 gsm) | 16 | Knytex DB240 (837 gsm) | 84 | 0 | 0 | 0 | 3.1 | 6h/20C, 2 h/60 C | RTM | 1885 | CH18210 | 103 | 10.3 | 0.1 | 5 | 17.3 | 0.73 | 0.073 | 73139 |  | 25
Biax-CH18-UP2 | [±45/0/±45]S | 45 | UP2 | CoRezyn 63-AX-051 | Knytex D092 (310 gsm) | 16 | Knytex DB240 (837 gsm) | 84 | 0 | 0 | 0 | 3.1 | 6h/20C, 2 h/60 C | RTM | 1886 | CH18213 | 86 | 8.6 | 0.1 | 10 | 17.4 | 0.56 | 0.056 | 585178 |  | 25
Biax-CH19-UP2 | [±45/0/±45]S | 33 | UP2 | CoRezyn 63-AX-051 | Knytex D092 (310 gsm) | 16 | Knytex DB240 (837 gsm) | 84 | 0 | 0 | 0 | 4.6 | 6h/20C, 2 h/60 C | RTM | 1786 | CH19142 |  | -256 | static | 13 mm/s |  |  |  | 1 |  | 25
Biax-CH19-UP2 | [±45/0/±45]S | 33 | UP2 | CoRezyn 63-AX-051 | Knytex D092 (310 gsm) | 16 | Knytex DB240 (837 gsm) | 84 | 0 | 0 | 0 | 4.6 | 6h/20C, 2 h/60 C | RTM | 1787 | CH19128 |  | -253 | static | 13 mm/s |  |  |  | 1 |  | 25
Biax-CH19-UP2 | [±45/0/±45]S | 33 | UP2 | CoRezyn 63-AX-051 | Knytex D092 (310 gsm) | 16 | Knytex DB240 (837 gsm) | 84 | 0 | 0 | 0 | 4.6 | 6h/20C, 2 h/60 C | RTM | 1788 | CH19127 |  | -245 | static | 13 mm/s |  |  |  | 1 |  | 25
Biax-CH19-UP2 | [±45/0/±45]S | 33 | UP2 | CoRezyn 63-AX-051 | Knytex D092 (310 gsm) | 16 | Knytex DB240 (837 gsm) | 84 | 0 | 0 | 0 | 4.6 | 6h/20C, 2 h/60 C | RTM | 1789 | CH19147 | -17.2 | -172 | 10 | 1 |  |  |  | 167 |  | 25
Biax-CH19-UP2 | [±45/0/±45]S | 33 | UP2 | CoRezyn 63-AX-051 | Knytex D092 (310 gsm) | 16 | Knytex DB240 (837 gsm) | 84 | 0 | 0 | 0 | 4.6 | 6h/20C, 2 h/60 C | RTM | 1790 | CH19134 | -17.6 | -176 | 10 | 1 |  |  |  | 82 |  | 25
Biax-CH19-UP2 | [±45/0/±45]S | 33 | UP2 | CoRezyn 63-AX-051 | Knytex D092 (310 gsm) | 16 | Knytex DB240 (837 gsm) | 84 | 0 | 0 | 0 | 4.6 | 6h/20C, 2 h/60 C | RTM | 1791 | CH19136 | -17.2 | -172 | 10 | 1 |  |  |  | 56 |  | 25
Biax-CH19-UP2 | [±45/0/±45]S | 33 | UP2 | CoRezyn 63-AX-051 | Knytex D092 (310 gsm) | 16 | Knytex DB240 (837 gsm) | 84 | 0 | 0 | 0 | 4.6 | 6h/20C, 2 h/60 C | RTM | 1792 | CH19125 | -13.8 | -138 | 10 | 2 |  |  |  | 476 |  | 25
Biax-CH19-UP2 | [±45/0/±45]S | 33 | UP2 | CoRezyn 63-AX-051 | Knytex D092 (310 gsm) | 16 | Knytex DB240 (837 gsm) | 84 | 0 | 0 | 0 | 4.6 | 6h/20C, 2 h/60 C | RTM | 1793 | CH19141 | -13.8 | -138 | 10 | 1 |  |  |  | 801 |  | 25
Biax-CH19-UP2 | [±45/0/±45]S | 33 | UP2 | CoRezyn 63-AX-051 | Knytex D092 (310 gsm) | 16 | Knytex DB240 (837 gsm) | 84 | 0 | 0 | 0 | 4.6 | 6h/20C, 2 h/60 C | RTM | 1794 | CH19132 | -13.8 | -138 | 10 | 1 |  |  |  | 1702 |  | 25
Biax-CH19-UP2 | [±45/0/±45]S | 33 | UP2 | CoRezyn 63-AX-051 | Knytex D092 (310 gsm) | 16 | Knytex DB240 (837 gsm) | 84 | 0 | 0 | 0 | 4.6 | 6h/20C, 2 h/60 C | RTM | 1795 | CH19143 | -10.3 | -103 | 10 | 4 |  |  |  | 28708 |  | 25
Biax-CH19-UP2 | [±45/0/±45]S | 33 | UP2 | CoRezyn 63-AX-051 | Knytex D092 (310 gsm) | 16 | Knytex DB240 (837 gsm) | 84 | 0 | 0 | 0 | 4.6 | 6h/20C, 2 h/60 C | RTM | 1796 | CH19122 | -10.3 | -103 | 10 | 5 |  |  |  | 14379 |  | 25
Biax-CH19-UP2 | [±45/0/±45]S | 33 | UP2 | CoRezyn 63-AX-051 | Knytex D092 (310 gsm) | 16 | Knytex DB240 (837 gsm) | 84 | 0 | 0 | 0 | 4.6 | 6h/20C, 2 h/60 C | RTM | 1797 | CH19137 | -10.3 | -103 | 10 | 10 |  |  |  | 51234 |  | 25
Biax-CH19-UP2 | [±45/0/±45]S | 33 | UP2 | CoRezyn 63-AX-051 | Knytex D092 (310 gsm) | 16 | Knytex DB240 (837 gsm) | 84 | 0 | 0 | 0 | 4.6 | 6h/20C, 2 h/60 C | RTM | 1798 | CH19130 | -8.6 | -86 | 10 | 10 |  |  |  | 928343 |  | 25
Biax-CH19-UP2 | [±45/0/±45]S | 33 | UP2 | CoRezyn 63-AX-051 | Knytex D092 (310 gsm) | 16 | Knytex DB240 (837 gsm) | 84 | 0 | 0 | 0 | 4.6 | 6h/20C, 2 h/60 C | RTM | 1799 | CH19120 | -8.6 | -86 | 10 | 15 |  |  |  | 622350 |  | 25
Biax-CH19-UP2 | [±45/0/±45]S | 33 | UP2 | CoRezyn 63-AX-051 | Knytex D092 (310 gsm) | 16 | Knytex DB240 (837 gsm) | 84 | 0 | 0 | 0 | 4.6 | 6h/20C, 2 h/60 C | RTM | 1887 | CH19201 | 192 |  | static | 13 mm/s | 11.7 | 3.88 |  | 1 |  | 25
Biax-CH19-UP2 | [±45/0/±45]S | 33 | UP2 | CoRezyn 63-AX-051 | Knytex D092 (310 gsm) | 16 | Knytex DB240 (837 gsm) | 84 | 0 | 0 | 0 | 4.6 | 6h/20C, 2 h/60 C | RTM | 1888 | CH19210 | 196 |  | static | 13 mm/s | 10.8 | 3.85 |  | 1 |  | 25
Biax-CH19-UP2 | [±45/0/±45]S | 33 | UP2 | CoRezyn 63-AX-051 | Knytex D092 (310 gsm) | 16 | Knytex DB240 (837 gsm) | 84 | 0 | 0 | 0 | 4.6 | 6h/20C, 2 h/60 C | RTM | 1889 | CH19207 | 191 |  | static | 13 mm/s | 11.6 | 3.87 |  | 1 |  | 25
Biax-CH19-UP2 | [±45/0/±45]S | 33 | UP2 | CoRezyn 63-AX-051 | Knytex D092 (310 gsm) | 16 | Knytex DB240 (837 gsm) | 84 | 0 | 0 | 0 | 4.6 | 6h/20C, 2 h/60 C | RTM | 1890 | CH19202 | 121 | 12.1 | 0.1 | 4 | 12.3 | 1.21 | 0.121 | 5507 |  | 25
Biax-CH19-UP2 | [±45/0/±45]S | 33 | UP2 | CoRezyn 63-AX-051 | Knytex D092 (310 gsm) | 16 | Knytex DB240 (837 gsm) | 84 | 0 | 0 | 0 | 4.6 | 6h/20C, 2 h/60 C | RTM | 1891 | CH19214 | 121 | 12.1 | 0.1 | 2 | 12.1 | 1.35 | 0.135 | 4586 |  | 25
Biax-CH19-UP2 | [±45/0/±45]S | 33 | UP2 | CoRezyn 63-AX-051 | Knytex D092 (310 gsm) | 16 | Knytex DB240 (837 gsm) | 84 | 0 | 0 | 0 | 4.6 | 6h/20C, 2 h/60 C | RTM | 1892 | CH19206 | 121 | 12.1 | 0.1 | 2 | 11.9 | 1.13 | 0.113 | 5100 |  | 25
Biax-CH19-UP2 | [±45/0/±45]S | 33 | UP2 | CoRezyn 63-AX-051 | Knytex D092 (310 gsm) | 16 | Knytex DB240 (837 gsm) | 84 | 0 | 0 | 0 | 4.6 | 6h/20C, 2 h/60 C | RTM | 1893 | CH19209 | 103 | 10.3 | 0.1 | 5 | 12.3 | 1.05 | 0.105 | 32613 |  | 25
Biax-CH19-UP2 | [±45/0/±45]S | 33 | UP2 | CoRezyn 63-AX-051 | Knytex D092 (310 gsm) | 16 | Knytex DB240 (837 gsm) | 84 | 0 | 0 | 0 | 4.6 | 6h/20C, 2 h/60 C | RTM | 1894 | CH19204 | 103 | 10.3 | 0.1 | 5 | 12.7 | 0.99 | 0.099 | 17152 |  | 25
Biax-CH19-UP2 | [±45/0/±45]S | 33 | UP2 | CoRezyn 63-AX-051 | Knytex D092 (310 gsm) | 16 | Knytex DB240 (837 gsm) | 84 | 0 | 0 | 0 | 4.6 | 6h/20C, 2 h/60 C | RTM | 1895 | CH19203 | 86 | 8.6 | 0.1 | 10 | 11.7 | 0.78 | 0.078 | 324779 |  | 25
Biax-CH19-UP2 | [±45/0/±45]S | 33 | UP2 | CoRezyn 63-AX-051 | Knytex D092 (310 gsm) | 16 | Knytex DB240 (837 gsm) | 84 | 0 | 0 | 0 | 4.6 | 6h/20C, 2 h/60 C | RTM | 1896 | CH19205 | 103 | 10.3 | 0.1 | 5 | 11.7 | 1.05 | 0.105 | 27183 |  | 25
Biax-CH19-UP2 | [±45/0/±45]S | 33 | UP2 | CoRezyn 63-AX-051 | Knytex D092 (310 gsm) | 16 | Knytex DB240 (837 gsm) | 84 | 0 | 0 | 0 | 4.6 | 6h/20C, 2 h/60 C | RTM | 1897 | CH19208 | 86 | 8.6 | 0.1 | 10 | 11.2 | 0.83 | 0.083 | 278576 |  | 25
Biax-CH19-UP2 | [±45/0/±45]S | 33 | UP2 | CoRezyn 63-AX-051 | Knytex D092 (310 gsm) | 16 | Knytex DB240 (837 gsm) | 84 | 0 | 0 | 0 | 4.6 | 6h/20C, 2 h/60 C | RTM | 1898 | CH19220 | 86 | 8.6 | 0.1 | 12 | 12.2 | 0.82 | 0.082 | 423198 |  | 25
Biax-CH19-UP2 | [±45/0/±45]S | 33 | UP2 | CoRezyn 63-AX-051 | Knytex D092 (310 gsm) | 16 | Knytex DB240 (837 gsm) | 84 | 0 | 0 | 0 | 4.6 | 6h/20C, 2 h/60 C | RTM | 1899 | CH19211 | 138 | 13.8 | 0.1 | 1 | 12 | 1.43 | 0.143 | 850 |  | 25
Biax-CH19-UP2 | [±45/0/±45]S | 33 | UP2 | CoRezyn 63-AX-051 | Knytex D092 (310 gsm) | 16 | Knytex DB240 (837 gsm) | 84 | 0 | 0 | 0 | 4.6 | 6h/20C, 2 h/60 C | RTM | 1900 | CH19212 | 138 | 13.8 | 0.1 | 1 | 11.7 | 1.55 | 0.155 | 1414 |  | 25
Biax-CH20-UP2 | [(±45)3]S | 26 | UP2 | CoRezyn 63-AX-051 | 0 | 0 | Knytex DBM1204B (420 gsm) | 92 | 0 | 0 | 8 | 3.76 | 6h/20C, 2 h/60 C | RTM | 3003 | CH20116 | 136 |  | static | 13 mm/s | 10.9 | 1.6 |  | 1 |  | 25
Biax-CH20-UP2 | [(±45)3]S | 26 | UP2 | CoRezyn 63-AX-051 | 0 | 0 | Knytex DBM1204B (420 gsm) | 92 | 0 | 0 | 8 | 3.76 | 6h/20C, 2 h/60 C | RTM | 3004 | CH20121 | 141 |  | static | 13 mm/s | 10.2 | 1.4 |  | 1 |  | 25
Biax-CH20-UP2 | [(±45)3]S | 26 | UP2 | CoRezyn 63-AX-051 | 0 | 0 | Knytex DBM1204B (420 gsm) | 92 | 0 | 0 | 8 | 3.76 | 6h/20C, 2 h/60 C | RTM | 3005 | CH20115 | 124 |  | static | 13 mm/s | 10.6 | 1.7 |  | 1 |  | 25
Biax-CH20-UP2 | [(±45)3]S | 26 | UP2 | CoRezyn 63-AX-051 | 0 | 0 | Knytex DBM1204B (420 gsm) | 92 | 0 | 0 | 8 | 3.76 | 6h/20C, 2 h/60 C | RTM | 3006 | CH20101 | 52 | 5.2 | 0.1 | 12 | 12 | 0.52 | 0.052 | 136994 |  | 25
Biax-CH20-UP2 | [(±45)3]S | 26 | UP2 | CoRezyn 63-AX-051 | 0 | 0 | Knytex DBM1204B (420 gsm) | 92 | 0 | 0 | 8 | 3.76 | 6h/20C, 2 h/60 C | RTM | 3007 | CH20107 | 86 | 8.6 | 0.1 | 2 | 10.5 | 1.09 | 0.109 | 1458 |  | 25
Biax-CH20-UP2 | [(±45)3]S | 26 | UP2 | CoRezyn 63-AX-051 | 0 | 0 | Knytex DBM1204B (420 gsm) | 92 | 0 | 0 | 8 | 3.76 | 6h/20C, 2 h/60 C | RTM | 3008 | CH20105 | 86 | 8.6 | 0.1 | 2 | 11.9 | 0.96 | 0.096 | 1169 |  | 25
Biax-CH20-UP2 | [(±45)3]S | 26 | UP2 | CoRezyn 63-AX-051 | 0 | 0 | Knytex DBM1204B (420 gsm) | 92 | 0 | 0 | 8 | 3.76 | 6h/20C, 2 h/60 C | RTM | 3009 | CH20106 | 86 | 8.6 | 0.1 | 2 | 10 | 1.25 | 0.125 | 1456 |  | 25
Biax-CH20-UP2 | [(±45)3]S | 26 | UP2 | CoRezyn 63-AX-051 | 0 | 0 | Knytex DBM1204B (420 gsm) | 92 | 0 | 0 | 8 | 3.76 | 6h/20C, 2 h/60 C | RTM | 3010 | CH20119 | 69 | 6.9 | 0.1 | 4 | 11.3 | 0.76 | 0.076 | 9530 |  | 25
Biax-CH20-UP2 | [(±45)3]S | 26 | UP2 | CoRezyn 63-AX-051 | 0 | 0 | Knytex DBM1204B (420 gsm) | 92 | 0 | 0 | 8 | 3.76 | 6h/20C, 2 h/60 C | RTM | 3011 | CH20113 | 52 | 5.2 | 0.1 | 4 | 10.4 | 0.56 | 0.056 | 199855 |  | 25
Biax-CH20-UP2 | [(±45)3]S | 26 | UP2 | CoRezyn 63-AX-051 | 0 | 0 | Knytex DBM1204B (420 gsm) | 92 | 0 | 0 | 8 | 3.76 | 6h/20C, 2 h/60 C | RTM | 3012 | CH20110 | 69 | 6.9 | 0.1 | 5 | 10.6 | 0.83 | 0.083 | 10324 |  | 25
Biax-CH20-UP2 | [(±45)3]S | 26 | UP2 | CoRezyn 63-AX-051 | 0 | 0 | Knytex DBM1204B (420 gsm) | 92 | 0 | 0 | 8 | 3.76 | 6h/20C, 2 h/60 C | RTM | 3013 | CH20114 | 69 | 6.9 | 0.1 | 4 | 10.4 | 0.82 | 0.082 | 7214 |  | 25
Biax-CH20-UP2 | [(±45)3]S | 26 | UP2 | CoRezyn 63-AX-051 | 0 | 0 | Knytex DBM1204B (420 gsm) | 92 | 0 | 0 | 8 | 3.76 | 6h/20C, 2 h/60 C | RTM | 3014 | CH20131 |  | -232 | static | 13 mm/s |  |  |  | 1 |  | 25
Biax-CH20-UP2 | [(±45)3]S | 26 | UP2 | CoRezyn 63-AX-051 | 0 | 0 | Knytex DBM1204B (420 gsm) | 92 | 0 | 0 | 8 | 3.76 | 6h/20C, 2 h/60 C | RTM | 3015 | CH20130 |  | -233 | static | 13 mm/s |  |  |  | 1 |  | 25
Biax-CH20-UP2 | [(±45)3]S | 26 | UP2 | CoRezyn 63-AX-051 | 0 | 0 | Knytex DBM1204B (420 gsm) | 92 | 0 | 0 | 8 | 3.76 | 6h/20C, 2 h/60 C | RTM | 3016 | CH20132 |  | -224 | static | 13 mm/s |  |  |  | 1 |  | 25
Biax-CH23-UP2 | [±45/0/±45]S | 32 | UP2 | CoRezyn 63-AX-051 | Knytex D155 (527 gsm) | 39 | Knytex DBM1204B (420 gsm) | 56 | 0 | 0 | 5 | 2.95 | 6h/20C, 2 h/60 C | RTM | 3017 | CH23111 | 410 |  | static | 13 mm/s | 20 | 2.15 |  | 1 |  | 25
Biax-CH23-UP2 | [±45/0/±45]S | 32 | UP2 | CoRezyn 63-AX-051 | Knytex D155 (527 gsm) | 39 | Knytex DBM1204B (420 gsm) | 56 | 0 | 0 | 5 | 2.95 | 6h/20C, 2 h/60 C | RTM | 3018 | CH23112 | 369 |  | static | 13 mm/s | 17 | 2.37 |  | 1 |  | 25
Biax-CH23-UP2 | [±45/0/±45]S | 32 | UP2 | CoRezyn 63-AX-051 | Knytex D155 (527 gsm) | 39 | Knytex DBM1204B (420 gsm) | 56 | 0 | 0 | 5 | 2.95 | 6h/20C, 2 h/60 C | RTM | 3019 | CH23103 | 402 |  | static | 13 mm/s | 20.6 | 2.1 |  | 1 |  | 25
Biax-CH23-UP2 | [±45/0/±45]S | 32 | UP2 | CoRezyn 63-AX-051 | Knytex D155 (527 gsm) | 39 | Knytex DBM1204B (420 gsm) | 56 | 0 | 0 | 5 | 2.95 | 6h/20C, 2 h/60 C | RTM | 3020 | CH23104 | 276 | 27.6 | 0.1 | 2 | 21.2 | 1.51 | 0.151 | 331 |  | 25
Biax-CH23-UP2 | [±45/0/±45]S | 32 | UP2 | CoRezyn 63-AX-051 | Knytex D155 (527 gsm) | 39 | Knytex DBM1204B (420 gsm) | 56 | 0 | 0 | 5 | 2.95 | 6h/20C, 2 h/60 C | RTM | 3021 | CH23118 | 207 | 20.7 | 0.1 | 4 | 17.2 | 1.35 | 0.135 | 2311 |  | 25
Biax-CH23-UP2 | [±45/0/±45]S | 32 | UP2 | CoRezyn 63-AX-051 | Knytex D155 (527 gsm) | 39 | Knytex DBM1204B (420 gsm) | 56 | 0 | 0 | 5 | 2.95 | 6h/20C, 2 h/60 C | RTM | 3022 | CH23119 | 207 | 20.7 | 0.1 | 4 | 17.8 | 1.29 | 0.129 | 2596 |  | 25
Biax-CH23-UP2 | [±45/0/±45]S | 32 | UP2 | CoRezyn 63-AX-051 | Knytex D155 (527 gsm) | 39 | Knytex DBM1204B (420 gsm) | 56 | 0 | 0 | 5 | 2.95 | 6h/20C, 2 h/60 C | RTM | 3023 | CH23110 | 207 | 20.7 | 0.1 | 4 | 18.3 | 1.24 | 0.124 | 3577 |  | 25
Biax-CH23-UP2 | [±45/0/±45]S | 32 | UP2 | CoRezyn 63-AX-051 | Knytex D155 (527 gsm) | 39 | Knytex DBM1204B (420 gsm) | 56 | 0 | 0 | 5 | 2.95 | 6h/20C, 2 h/60 C | RTM | 3024 | CH23114 | 138 | 13.8 | 0.1 | 5 | 19.5 | 0.76 | 0.076 | 84094 |  | 25
Biax-CH23-UP2 | [±45/0/±45]S | 32 | UP2 | CoRezyn 63-AX-051 | Knytex D155 (527 gsm) | 39 | Knytex DBM1204B (420 gsm) | 56 | 0 | 0 | 5 | 2.95 | 6h/20C, 2 h/60 C | RTM | 3025 | CH23106 | 138 | 13.8 | 0.1 | 5 | 18.2 | 0.79 | 0.079 | 69137 |  | 25
Biax-CH23-UP2 | [±45/0/±45]S | 32 | UP2 | CoRezyn 63-AX-051 | Knytex D155 (527 gsm) | 39 | Knytex DBM1204B (420 gsm) | 56 | 0 | 0 | 5 | 2.95 | 6h/20C, 2 h/60 C | RTM | 3026 | CH23147 | -20.7 | -207 | 10 | 5 |  |  |  | 147440 |  | 25
Biax-CH23-UP2 | [±45/0/±45]S | 32 | UP2 | CoRezyn 63-AX-051 | Knytex D155 (527 gsm) | 39 | Knytex DBM1204B (420 gsm) | 56 | 0 | 0 | 5 | 2.95 | 6h/20C, 2 h/60 C | RTM | 3027 | CH23141 | -20.7 | -207 | 10 | 5 |  |  |  | 81067 |  | 25
Biax-CH23-UP2 | [±45/0/±45]S | 32 | UP2 | CoRezyn 63-AX-051 | Knytex D155 (527 gsm) | 39 | Knytex DBM1204B (420 gsm) | 56 | 0 | 0 | 5 | 2.95 | 6h/20C, 2 h/60 C | RTM | 3028 | CH23160 |  | -444 | static | 13 mm/s |  |  |  | 1 |  | 25
Biax-CH23-UP2 | [±45/0/±45]S | 32 | UP2 | CoRezyn 63-AX-051 | Knytex D155 (527 gsm) | 39 | Knytex DBM1204B (420 gsm) | 56 | 0 | 0 | 5 | 2.95 | 6h/20C, 2 h/60 C | RTM | 3029 | CH23148 |  | -464 | static | 13 mm/s |  |  |  | 1 |  | 25
Biax-CH23-UP2 | [±45/0/±45]S | 32 | UP2 | CoRezyn 63-AX-051 | Knytex D155 (527 gsm) | 39 | Knytex DBM1204B (420 gsm) | 56 | 0 | 0 | 5 | 2.95 | 6h/20C, 2 h/60 C | RTM | 3030 | CH23144 |  | -435 | static | 13 mm/s |  |  |  | 1 |  | 25
Biax-CH23-UP2 | [±45/0/±45]S | 32 | UP2 | CoRezyn 63-AX-051 | Knytex D155 (527 gsm) | 39 | Knytex DBM1204B (420 gsm) | 56 | 0 | 0 | 5 | 2.95 | 6h/20C, 2 h/60 C | RTM | 3031 | CH23168 | -27.6 | -276 | 10 | 4 |  |  |  | 7443 |  | 25
Biax-CH23-UP2 | [±45/0/±45]S | 32 | UP2 | CoRezyn 63-AX-051 | Knytex D155 (527 gsm) | 39 | Knytex DBM1204B (420 gsm) | 56 | 0 | 0 | 5 | 2.95 | 6h/20C, 2 h/60 C | RTM | 3032 | CH23143 | -27.6 | -276 | 10 | 4 |  |  |  | 1786 |  | 25
Biax-CH23-UP2 | [±45/0/±45]S | 32 | UP2 | CoRezyn 63-AX-051 | Knytex D155 (527 gsm) | 39 | Knytex DBM1204B (420 gsm) | 56 | 0 | 0 | 5 | 2.95 | 6h/20C, 2 h/60 C | RTM | 3033 | CH23161 | -27.6 | -276 | 10 | 4 |  |  |  | 6288 |  | 25
Biax-CH23-UP2 | [±45/0/±45]S | 32 | UP2 | CoRezyn 63-AX-051 | Knytex D155 (527 gsm) | 39 | Knytex DBM1204B (420 gsm) | 56 | 0 | 0 | 5 | 2.95 | 6h/20C, 2 h/60 C | RTM | 3034 | CH23143 | -20.7 | -207 | 10 | 10 |  |  |  | 128233 |  | 25
Biax-CH23-UP2 | [±45/0/±45]S | 32 | UP2 | CoRezyn 63-AX-051 | Knytex D155 (527 gsm) | 39 | Knytex DBM1204B (420 gsm) | 56 | 0 | 0 | 5 | 2.95 | 6h/20C, 2 h/60 C | RTM | 3035 | CH23121 | 276 | 27.6 | 0.1 | 1 | 21.4 | 1.66 | 0.166 | 77 |  | 25
Biax-CH23-UP2 | [±45/0/±45]S | 32 | UP2 | CoRezyn 63-AX-051 | Knytex D155 (527 gsm) | 39 | Knytex DBM1204B (420 gsm) | 56 | 0 | 0 | 5 | 2.95 | 6h/20C, 2 h/60 C | RTM | 3036 | CH23109 | 276 | 27.6 | 0.1 | 2 | 18.4 | 1.93 | 0.193 | 403 |  | 25
Biax-CH23-UP2 | [±45/0/±45]S | 32 | UP2 | CoRezyn 63-AX-051 | Knytex D155 (527 gsm) | 39 | Knytex DBM1204B (420 gsm) | 56 | 0 | 0 | 5 | 2.95 | 6h/20C, 2 h/60 C | RTM | 3037 | CH23115 | 138 | 13.8 | 0.1 | 10 | 18.1 | 0.79 | 0.079 | 98304 |  | 25
MD-DD-UP2 | [0/±45/(0)3/±45/0] | 51 | UP2 | CoRezyn 63-AX-051 | Knytex D155 (527 gsm) | 76 | Knytex DB120 (393 gsm) | 24 | 0 | 0 | 0 | 2.67 | 6h/20C, 2 h/60 C | RTM | 1023 | DD101 | 903 |  | static | 13 mm/s | 31.9 | 2.84 |  | 1 |  | 22
MD-DD-UP2 | [0/±45/(0)3/±45/0] | 51 | UP2 | CoRezyn 63-AX-051 | Knytex D155 (527 gsm) | 76 | Knytex DB120 (393 gsm) | 24 | 0 | 0 | 0 | 2.67 | 6h/20C, 2 h/60 C | RTM | 1024 | DD103 | 893 |  | static | 13 mm/s | 29 | 3.07 |  | 1 |  | 22
MD-DD-UP2 | [0/±45/(0)3/±45/0] | 51 | UP2 | CoRezyn 63-AX-051 | Knytex D155 (527 gsm) | 76 | Knytex DB120 (393 gsm) | 24 | 0 | 0 | 0 | 2.67 | 6h/20C, 2 h/60 C | RTM | 1025 | DD102 | 934 |  | static | 13 mm/s | 30.6 | 3.1 |  | 1 |  | 22
MD-DD-UP2 | [0/±45/(0)3/±45/0] | 51 | UP2 | CoRezyn 63-AX-051 | Knytex D155 (527 gsm) | 76 | Knytex DB120 (393 gsm) | 24 | 0 | 0 | 0 | 2.67 | 6h/20C, 2 h/60 C | RTM | 1026 | DD112 | 552 | 55.2 | 0.1 | 2 | 31.4 | 1.76 | 0.176 | 1065 |  | 22
MD-DD-UP2 | [0/±45/(0)3/±45/0] | 51 | UP2 | CoRezyn 63-AX-051 | Knytex D155 (527 gsm) | 76 | Knytex DB120 (393 gsm) | 24 | 0 | 0 | 0 | 2.67 | 6h/20C, 2 h/60 C | RTM | 1027 | DD114 | 552 | 55.2 | 0.1 | 2 | 32.3 | 1.7 | 0.17 | 807 |  | 22
MD-DD-UP2 | [0/±45/(0)3/±45/0] | 51 | UP2 | CoRezyn 63-AX-051 | Knytex D155 (527 gsm) | 76 | Knytex DB120 (393 gsm) | 24 | 0 | 0 | 0 | 2.67 | 6h/20C, 2 h/60 C | RTM | 1028 | DD108 | 552 | 55.2 | 0.1 | 2 | 28.9 | 1.9 | 0.19 | 631 |  | 22
MD-DD-UP2 | [0/±45/(0)3/±45/0] | 51 | UP2 | CoRezyn 63-AX-051 | Knytex D155 (527 gsm) | 76 | Knytex DB120 (393 gsm) | 24 | 0 | 0 | 0 | 2.67 | 6h/20C, 2 h/60 C | RTM | 1029 | DD118 | 483 | 48.3 | 0.1 | 5 | 30.5 | 1.58 | 0.158 | 3044 |  | 22
MD-DD-UP2 | [0/±45/(0)3/±45/0] | 51 | UP2 | CoRezyn 63-AX-051 | Knytex D155 (527 gsm) | 76 | Knytex DB120 (393 gsm) | 24 | 0 | 0 | 0 | 2.67 | 6h/20C, 2 h/60 C | RTM | 1030 | DD113 | 483 | 48.3 | 0.1 | 5 | 30.9 | 1.56 | 0.156 | 1937 |  | 22
MD-DD-UP2 | [0/±45/(0)3/±45/0] | 51 | UP2 | CoRezyn 63-AX-051 | Knytex D155 (527 gsm) | 76 | Knytex DB120 (393 gsm) | 24 | 0 | 0 | 0 | 2.67 | 6h/20C, 2 h/60 C | RTM | 1031 | DD117 | 483 | 48.3 | 0.1 | 5 | 30.5 | 1.58 | 0.158 | 2377 |  | 22
MD-DD-UP2 | [0/±45/(0)3/±45/0] | 51 | UP2 | CoRezyn 63-AX-051 | Knytex D155 (527 gsm) | 76 | Knytex DB120 (393 gsm) | 24 | 0 | 0 | 0 | 2.67 | 6h/20C, 2 h/60 C | RTM | 1032 | DD116 | 414 | 41.4 | 0.1 | 5 | 31.3 | 1.32 | 0.132 | 4997 |  | 22
MD-DD-UP2 | [0/±45/(0)3/±45/0] | 51 | UP2 | CoRezyn 63-AX-051 | Knytex D155 (527 gsm) | 76 | Knytex DB120 (393 gsm) | 24 | 0 | 0 | 0 | 2.67 | 6h/20C, 2 h/60 C | RTM | 1033 | DD119 | 414 | 41.4 | 0.1 | 5 | 32.4 | 1.27 | 0.127 | 8143 |  | 22
MD-DD-UP2 | [0/±45/(0)3/±45/0] | 51 | UP2 | CoRezyn 63-AX-051 | Knytex D155 (527 gsm) | 76 | Knytex DB120 (393 gsm) | 24 | 0 | 0 | 0 | 2.67 | 6h/20C, 2 h/60 C | RTM | 1034 | DD115 | 345 | 34.5 | 0.1 | 5 | 32.4 | 1.06 | 0.106 | 25503 |  | 22
MD-DD-UP2 | [0/±45/(0)3/±45/0] | 51 | UP2 | CoRezyn 63-AX-051 | Knytex D155 (527 gsm) | 76 | Knytex DB120 (393 gsm) | 24 | 0 | 0 | 0 | 2.67 | 6h/20C, 2 h/60 C | RTM | 1035 | DD104 | 345 | 34.5 | 0.1 | 5 | 30.1 | 1.14 | 0.114 | 28657 |  | 22
MD-DD-UP2 | [0/±45/(0)3/±45/0] | 51 | UP2 | CoRezyn 63-AX-051 | Knytex D155 (527 gsm) | 76 | Knytex DB120 (393 gsm) | 24 | 0 | 0 | 0 | 2.67 | 6h/20C, 2 h/60 C | RTM | 1036 | DD110 | 276 | 27.6 | 0.1 | 15 | 35.2 | 0.78 | 0.078 | 64373 |  | 22
MD-DD-UP2 | [0/±45/(0)3/±45/0] | 51 | UP2 | CoRezyn 63-AX-051 | Knytex D155 (527 gsm) | 76 | Knytex DB120 (393 gsm) | 24 | 0 | 0 | 0 | 2.67 | 6h/20C, 2 h/60 C | RTM | 1037 | DD111 | 276 | 27.6 | 0.1 | 15 | 29.7 | 0.92 | 0.092 | 87936 |  | 22
MD-DD-UP2 | [0/±45/(0)3/±45/0] | 51 | UP2 | CoRezyn 63-AX-051 | Knytex D155 (527 gsm) | 76 | Knytex DB120 (393 gsm) | 24 | 0 | 0 | 0 | 2.67 | 6h/20C, 2 h/60 C | RTM | 1038 | DD106 | 207 | 20.7 | 0.1 | 15 | 32.7 | 0.63 | 0.063 | 704401 |  | 22
MD-DD-UP2 | [0/±45/(0)3/±45/0] | 51 | UP2 | CoRezyn 63-AX-051 | Knytex D155 (527 gsm) | 76 | Knytex DB120 (393 gsm) | 24 | 0 | 0 | 0 | 2.67 | 6h/20C, 2 h/60 C | RTM | 1039 | DD109 | 207 | 20.7 | 0.1 | 15 | 30.6 | 0.68 | 0.068 | 1062397 |  | 22
MD-DD-UP2 | [0/±45/(0)3/±45/0] | 51 | UP2 | CoRezyn 63-AX-051 | Knytex D155 (527 gsm) | 76 | Knytex DB120 (393 gsm) | 24 | 0 | 0 | 0 | 2.67 | 6h/20C, 2 h/60 C | RTM | 1040 | DD107 | 207 | 20.7 | 0.1 | 20 | 32.6 | 0.63 | 0.063 | 947447 |  | 22
MD-DD-UP2 | [0/±45/(0)3/±45/0] | 51 | UP2 | CoRezyn 63-AX-051 | Knytex D155 (527 gsm) | 76 | Knytex DB120 (393 gsm) | 24 | 0 | 0 | 0 | 2.67 | 6h/20C, 2 h/60 C | RTM | 1123 | DD105 |  | -781 | static | 13 mm/s |  |  |  | 1 |  | 25
MD-DD-UP2 | [0/±45/(0)3/±45/0] | 51 | UP2 | CoRezyn 63-AX-051 | Knytex D155 (527 gsm) | 76 | Knytex DB120 (393 gsm) | 24 | 0 | 0 | 0 | 2.67 | 6h/20C, 2 h/60 C | RTM | 1124 | DD201 |  | -795 | static | 13 mm/s |  |  |  | 1 |  | 25
MD-DD2-UP2 | [0/±45/0]S | 44 | UP2 | CoRezyn 63-AX-051 | Knytex D155 (527 gsm) | 72 | Knytex DB120 (393 gsm) | 28 | 0 | 0 | 0 | 2.64 | 6h/20C, 2 h/60 C | RTM | 1043 | DD2106 | 767 |  | static | 13 mm/s | 28.6 | 2.7 |  | 1 |  | 22
MD-DD2-UP2 | [0/±45/0]S | 44 | UP2 | CoRezyn 63-AX-051 | Knytex D155 (527 gsm) | 72 | Knytex DB120 (393 gsm) | 28 | 0 | 0 | 0 | 2.64 | 6h/20C, 2 h/60 C | RTM | 1044 | DD2102 | 757 |  | static | 13 mm/s | 30 | 2.53 |  | 1 |  | 25
MD-DD2-UP2 | [0/±45/0]S | 44 | UP2 | CoRezyn 63-AX-051 | Knytex D155 (527 gsm) | 72 | Knytex DB120 (393 gsm) | 28 | 0 | 0 | 0 | 2.64 | 6h/20C, 2 h/60 C | RTM | 1045 | DD2114 | 731 |  | static | 13 mm/s | 25.7 | 2.9 |  | 1 |  | 22
MD-DD2-UP2 | [0/±45/0]S | 44 | UP2 | CoRezyn 63-AX-051 | Knytex D155 (527 gsm) | 72 | Knytex DB120 (393 gsm) | 28 | 0 | 0 | 0 | 2.64 | 6h/20C, 2 h/60 C | RTM | 1046 | DD2105 | 414 | 41.4 | 0.1 | 5 | 27.2 | 1.52 | 0.152 | 9691 |  | 25
MD-DD2-UP2 | [0/±45/0]S | 44 | UP2 | CoRezyn 63-AX-051 | Knytex D155 (527 gsm) | 72 | Knytex DB120 (393 gsm) | 28 | 0 | 0 | 0 | 2.64 | 6h/20C, 2 h/60 C | RTM | 1047 | DD2113 | 414 | 41.4 | 0.1 | 5 | 25.9 | 1.61 | 0.161 | 6904 |  | 22
MD-DD2-UP2 | [0/±45/0]S | 44 | UP2 | CoRezyn 63-AX-051 | Knytex D155 (527 gsm) | 72 | Knytex DB120 (393 gsm) | 28 | 0 | 0 | 0 | 2.64 | 6h/20C, 2 h/60 C | RTM | 1048 | DD2107 | 483 | 48.3 | 0.1 | 4 | 27.9 | 1.8 | 0.18 | 883 |  | 22
MD-DD2-UP2 | [0/±45/0]S | 44 | UP2 | CoRezyn 63-AX-051 | Knytex D155 (527 gsm) | 72 | Knytex DB120 (393 gsm) | 28 | 0 | 0 | 0 | 2.64 | 6h/20C, 2 h/60 C | RTM | 1049 | DD2117 | 483 | 48.3 | 0.1 | 4 | 26.1 | 1.85 | 0.185 | 1055 |  | 22
MD-DD2-UP2 | [0/±45/0]S | 44 | UP2 | CoRezyn 63-AX-051 | Knytex D155 (527 gsm) | 72 | Knytex DB120 (393 gsm) | 28 | 0 | 0 | 0 | 2.64 | 6h/20C, 2 h/60 C | RTM | 1050 | DD2108 | 276 | 27.6 | 0.1 | 15 | 25.2 | 1.1 | 0.11 | 766525 |  | 22
MD-DD2-UP2 | [0/±45/0]S | 44 | UP2 | CoRezyn 63-AX-051 | Knytex D155 (527 gsm) | 72 | Knytex DB120 (393 gsm) | 28 | 0 | 0 | 0 | 2.64 | 6h/20C, 2 h/60 C | RTM | 1051 | DD2110 | 345 | 34.5 | 0.1 | 15 | 27.2 | 1.27 | 0.127 | 71702 |  | 22
MD-DD2-UP2 | [0/±45/0]S | 44 | UP2 | CoRezyn 63-AX-051 | Knytex D155 (527 gsm) | 72 | Knytex DB120 (393 gsm) | 28 | 0 | 0 | 0 | 2.64 | 6h/20C, 2 h/60 C | RTM | 1052 | DD2111 | 345 | 34.5 | 0.1 | 20 | 28.9 | 1.19 | 0.119 | 59123 |  | 22
MD-DD2-UP2 | [0/±45/0]S | 44 | UP2 | CoRezyn 63-AX-051 | Knytex D155 (527 gsm) | 72 | Knytex DB120 (393 gsm) | 28 | 0 | 0 | 0 | 2.64 | 6h/20C, 2 h/60 C | RTM | 1053 | DD2109 | 345 | 34.5 | 0.1 | 15 | 27.9 | 1.23 | 0.123 | 62149 |  | 22
MD-DD2-UP2 | [0/±45/0]S | 44 | UP2 | CoRezyn 63-AX-051 | Knytex D155 (527 gsm) | 72 | Knytex DB120 (393 gsm) | 28 | 0 | 0 | 0 | 2.64 | 6h/20C, 2 h/60 C | RTM | 1060 | DD2115 | 276 | 27.6 | 0.1 | 15 | 24.7 | 1.11 | 0.111 | 655028 |  | 22
MD-DD2-UP2 | [0/±45/0]S | 44 | UP2 | CoRezyn 63-AX-051 | Knytex D155 (527 gsm) | 72 | Knytex DB120 (393 gsm) | 28 | 0 | 0 | 0 | 2.64 | 6h/20C, 2 h/60 C | RTM | 1078 | DD2116 | 276 | 27.6 | 0.1 | 20 | 25.5 | 1.08 | 0.108 | 697390 |  | 22
MD-DD2-UP2 | [0/±45/0]S | 44 | UP2 | CoRezyn 63-AX-051 | Knytex D155 (527 gsm) | 72 | Knytex DB120 (393 gsm) | 28 | 0 | 0 | 0 | 2.64 | 6h/20C, 2 h/60 C | RTM | 1285 | DD2171 |  | -579 | static | 13 mm/s |  |  |  | 1 |  | 25
MD-DD2-UP2 | [0/±45/0]S | 44 | UP2 | CoRezyn 63-AX-051 | Knytex D155 (527 gsm) | 72 | Knytex DB120 (393 gsm) | 28 | 0 | 0 | 0 | 2.64 | 6h/20C, 2 h/60 C | RTM | 1286 | DD2164 |  | -609 | static | 13 mm/s |  |  |  | 1 |  | 25
MD-DD2-UP2 | [0/±45/0]S | 44 | UP2 | CoRezyn 63-AX-051 | Knytex D155 (527 gsm) | 72 | Knytex DB120 (393 gsm) | 28 | 0 | 0 | 0 | 2.64 | 6h/20C, 2 h/60 C | RTM | 1287 | DD2170 |  | -554 | static | 13 mm/s |  |  |  | 1 |  | 25
MD-DD2-UP2 | [0/±45/0]S | 44 | UP2 | CoRezyn 63-AX-051 | Knytex D155 (527 gsm) | 72 | Knytex DB120 (393 gsm) | 28 | 0 | 0 | 0 | 2.64 | 6h/20C, 2 h/60 C | RTM | 1288 | DD2163 | -41.4 | -414 | 10 | 2 |  |  |  | 2311 |  | 25
MD-DD2-UP2 | [0/±45/0]S | 44 | UP2 | CoRezyn 63-AX-051 | Knytex D155 (527 gsm) | 72 | Knytex DB120 (393 gsm) | 28 | 0 | 0 | 0 | 2.64 | 6h/20C, 2 h/60 C | RTM | 1289 | DD2169 | -41.4 | -414 | 10 | 5 |  |  |  | 3675 |  | 25
MD-DD2-UP2 | [0/±45/0]S | 44 | UP2 | CoRezyn 63-AX-051 | Knytex D155 (527 gsm) | 72 | Knytex DB120 (393 gsm) | 28 | 0 | 0 | 0 | 2.64 | 6h/20C, 2 h/60 C | RTM | 1290 | DD2168 | -37.9 | -379 | 10 | 5 |  |  |  | 24450 |  | 25
MD-DD2-UP2 | [0/±45/0]S | 44 | UP2 | CoRezyn 63-AX-051 | Knytex D155 (527 gsm) | 72 | Knytex DB120 (393 gsm) | 28 | 0 | 0 | 0 | 2.64 | 6h/20C, 2 h/60 C | RTM | 1291 | DD2167 | -37.9 | -379 | 10 | 5 |  |  |  | 18781 |  | 25
MD-DD2-UP2 | [0/±45/0]S | 44 | UP2 | CoRezyn 63-AX-051 | Knytex D155 (527 gsm) | 72 | Knytex DB120 (393 gsm) | 28 | 0 | 0 | 0 | 2.64 | 6h/20C, 2 h/60 C | RTM | 1292 | DD2152 | -34.5 | -345 | 10 | 15 |  |  |  | 82800 |  | 25
MD-DD2-UP2 | [0/±45/0]S | 44 | UP2 | CoRezyn 63-AX-051 | Knytex D155 (527 gsm) | 72 | Knytex DB120 (393 gsm) | 28 | 0 | 0 | 0 | 2.64 | 6h/20C, 2 h/60 C | RTM | 1293 | DD2153 | -37.2 | -372 | 10 | 10 |  |  |  | 19205 |  | 25
MD-DD2-UP2 | [0/±45/0]S | 44 | UP2 | CoRezyn 63-AX-051 | Knytex D155 (527 gsm) | 72 | Knytex DB120 (393 gsm) | 28 | 0 | 0 | 0 | 2.64 | 6h/20C, 2 h/60 C | RTM | 1294 | DD2161 | -31 | -310 | 10 | 20 |  |  |  | 636142 |  | 25
MD-DD2-UP2 | [0/±45/0]S | 44 | UP2 | CoRezyn 63-AX-051 | Knytex D155 (527 gsm) | 72 | Knytex DB120 (393 gsm) | 28 | 0 | 0 | 0 | 2.64 | 6h/20C, 2 h/60 C | RTM | 1295 | DD2158 | -31 | -310 | 10 | 20 |  |  |  | 868215 |  | 25
MD-DD2-UP2 | [0/±45/0]S | 44 | UP2 | CoRezyn 63-AX-051 | Knytex D155 (527 gsm) | 72 | Knytex DB120 (393 gsm) | 28 | 0 | 0 | 0 | 2.64 | 6h/20C, 2 h/60 C | RTM | 1296 | DD2173 | -34.5 | -345 | 10 | 15 |  |  |  | 111458 |  | 25
MD-DD2-UP2 | [0/±45/0]S | 44 | UP2 | CoRezyn 63-AX-051 | Knytex D155 (527 gsm) | 72 | Knytex DB120 (393 gsm) | 28 | 0 | 0 | 0 | 2.64 | 6h/20C, 2 h/60 C | RTM | 1297 | DD2176 | -41.4 | -414 | 10 | 5 |  |  |  | 3775 |  | 25
MD-DD2-UP2 | [0/±45/0]S | 44 | UP2 | CoRezyn 63-AX-051 | Knytex D155 (527 gsm) | 72 | Knytex DB120 (393 gsm) | 28 | 0 | 0 | 0 | 2.64 | 6h/20C, 2 h/60 C | RTM | 1298 | DD2162 | -34.5 | -345 | 10 | 10 |  |  |  | 147520 |  | 25
MD-DD2-UP2 | [0/±45/0]S | 44 | UP2 | CoRezyn 63-AX-051 | Knytex D155 (527 gsm) | 72 | Knytex DB120 (393 gsm) | 28 | 0 | 0 | 0 | 2.64 | 6h/20C, 2 h/60 C | RTM | 1299 | DD2165 | -31 | -310 | 10 | 20 |  |  |  | 1054781 |  | 25
MD-DD2A-UP2 | [0/±45/0]S | 45 | UP2 | CoRezyn 63-AX-051 | Knytex D155 (527 gsm) | 72 | Knytex DB120 (393 gsm) | 28 | 0 | 0 | 0 | 2.61 | 6h/20C, 2 h/60 C | RTM | 4037 | DD2A200 | 345 | 34.5 | 0.1 | 5 | 28.3 | 1.29 | 0.129 | 124809 |  | 22
MD-DD2A-UP2 | [0/±45/0]S | 45 | UP2 | CoRezyn 63-AX-051 | Knytex D155 (527 gsm) | 72 | Knytex DB120 (393 gsm) | 28 | 0 | 0 | 0 | 2.61 | 6h/20C, 2 h/60 C | RTM | 4038 | DD2A201 | 345 | 34.5 | 0.1 | 4 | 29.1 | 1.33 | 0.133 | 126545 |  | 22
MD-DD2A-UP2 | [0/±45/0]S | 45 | UP2 | CoRezyn 63-AX-051 | Knytex D155 (527 gsm) | 72 | Knytex DB120 (393 gsm) | 28 | 0 | 0 | 0 | 2.61 | 6h/20C, 2 h/60 C | RTM | 4039 | DD2A202 | 345 | 34.5 | 0.1 | 4 | 28.5 | 1.28 | 0.128 | 153886 |  | 22
MD-DD2A-UP2 | [0/±45/0]S | 45 | UP2 | CoRezyn 63-AX-051 | Knytex D155 (527 gsm) | 72 | Knytex DB120 (393 gsm) | 28 | 0 | 0 | 0 | 2.61 | 6h/20C, 2 h/60 C | RTM | 4040 | DD2A204 | 1015 |  | static | 13 mm/s | 31.5 | 3.2 |  | 1 |  | 22
MD-DD2A-UP2 | [0/±45/0]S | 45 | UP2 | CoRezyn 63-AX-051 | Knytex D155 (527 gsm) | 72 | Knytex DB120 (393 gsm) | 28 | 0 | 0 | 0 | 2.61 | 6h/20C, 2 h/60 C | RTM | 4041 | DD2A205 | 944 |  | static | 13 mm/s | 26.9 | 3.5 |  | 1 |  | 22
MD-DD2A-UP2 | [0/±45/0]S | 45 | UP2 | CoRezyn 63-AX-051 | Knytex D155 (527 gsm) | 72 | Knytex DB120 (393 gsm) | 28 | 0 | 0 | 0 | 2.61 | 6h/20C, 2 h/60 C | RTM | 4042 | DD2A207 | 998 |  | static | 13 mm/s | 29.4 | 3.4 |  | 1 |  | 22
MD-DD2A-UP2 | [0/±45/0]S | 45 | UP2 | CoRezyn 63-AX-051 | Knytex D155 (527 gsm) | 72 | Knytex DB120 (393 gsm) | 28 | 0 | 0 | 0 | 2.61 | 6h/20C, 2 h/60 C | RTM | 4043 | DD2A206 | 276 | 27.6 | 0.1 | 10 | 27.2 | 1.02 | 0.102 | 1490033 |  | 22
MD-DD2A-UP2 | [0/±45/0]S | 45 | UP2 | CoRezyn 63-AX-051 | Knytex D155 (527 gsm) | 72 | Knytex DB120 (393 gsm) | 28 | 0 | 0 | 0 | 2.61 | 6h/20C, 2 h/60 C | RTM | 4044 | DD2A208 | 276 | 27.6 | 0.1 | 8 | 28.7 | 0.99 | 0.099 | 564480 |  | 22
MD-DD2A-UP2 | [0/±45/0]S | 45 | UP2 | CoRezyn 63-AX-051 | Knytex D155 (527 gsm) | 72 | Knytex DB120 (393 gsm) | 28 | 0 | 0 | 0 | 2.61 | 6h/20C, 2 h/60 C | RTM | 4864 | DD2A212 | 276 | 27.6 | 0.1 | 8 | 28.6 | 1 | 0.1 | 1849488 |  | 25
MD-DD4-UP2 | [0/±45/0]S | 48 | UP2 | CoRezyn 63-AX-051 | Knytex D155 (527 gsm) | 72 | Knytex DB120 (393 gsm) | 28 | 0 | 0 | 0 | 2.36 | 6h/20C, 2 h/60 C | RTM | 1061 | DD4108 | 276 | 27.6 | 0.1 | 15 | 27.7 | 1 | 0.1 | 106008 |  | 22
MD-DD4-UP2 | [0/±45/0]S | 48 | UP2 | CoRezyn 63-AX-051 | Knytex D155 (527 gsm) | 72 | Knytex DB120 (393 gsm) | 28 | 0 | 0 | 0 | 2.36 | 6h/20C, 2 h/60 C | RTM | 1062 | DD4103 | 276 | 27.6 | 0.1 | 15 | 28.6 | 0.97 | 0.097 | 74777 |  | 22
MD-DD4-UP2 | [0/±45/0]S | 48 | UP2 | CoRezyn 63-AX-051 | Knytex D155 (527 gsm) | 72 | Knytex DB120 (393 gsm) | 28 | 0 | 0 | 0 | 2.36 | 6h/20C, 2 h/60 C | RTM | 1063 | DD4102 | 414 | 41.4 | 0.1 | 5 | 29.3 | 1.41 | 0.141 | 6714 |  | 22
MD-DD4-UP2 | [0/±45/0]S | 48 | UP2 | CoRezyn 63-AX-051 | Knytex D155 (527 gsm) | 72 | Knytex DB120 (393 gsm) | 28 | 0 | 0 | 0 | 2.36 | 6h/20C, 2 h/60 C | RTM | 1064 | DD4113 | 414 | 41.4 | 0.1 | 5 | 32.2 | 1.28 | 0.128 | 8257 |  | 22
MD-DD4-UP2 | [0/±45/0]S | 48 | UP2 | CoRezyn 63-AX-051 | Knytex D155 (527 gsm) | 72 | Knytex DB120 (393 gsm) | 28 | 0 | 0 | 0 | 2.36 | 6h/20C, 2 h/60 C | RTM | 1065 | DD4109 | 414 | 41.4 | 0.1 | 5 | 30.7 | 1.35 | 0.135 | 8821 |  | 22
MD-DD4-UP2 | [0/±45/0]S | 48 | UP2 | CoRezyn 63-AX-051 | Knytex D155 (527 gsm) | 72 | Knytex DB120 (393 gsm) | 28 | 0 | 0 | 0 | 2.36 | 6h/20C, 2 h/60 C | RTM | 1066 | DD4117 | 903 |  | static | 13 mm/s | 27.9 | 3.3 |  | 1 |  | 22
MD-DD4-UP2 | [0/±45/0]S | 48 | UP2 | CoRezyn 63-AX-051 | Knytex D155 (527 gsm) | 72 | Knytex DB120 (393 gsm) | 28 | 0 | 0 | 0 | 2.36 | 6h/20C, 2 h/60 C | RTM | 1067 | DD4101 | 901 |  | static | 13 mm/s | 31 | 2.9 |  | 1 |  | 22
MD-DD4-UP2 | [0/±45/0]S | 48 | UP2 | CoRezyn 63-AX-051 | Knytex D155 (527 gsm) | 72 | Knytex DB120 (393 gsm) | 28 | 0 | 0 | 0 | 2.36 | 6h/20C, 2 h/60 C | RTM | 1068 | DD4114 | 880 |  | static | 13 mm/s | 29.4 | 3 |  | 1 |  | 22
MD-DD4-UP2 | [0/±45/0]S | 48 | UP2 | CoRezyn 63-AX-051 | Knytex D155 (527 gsm) | 72 | Knytex DB120 (393 gsm) | 28 | 0 | 0 | 0 | 2.36 | 6h/20C, 2 h/60 C | RTM | 1069 | DD4110 | 517 | 51.7 | 0.1 | 4 | 35.5 | 1.46 | 0.146 | 1438 |  | 22
MD-DD4-UP2 | [0/±45/0]S | 48 | UP2 | CoRezyn 63-AX-051 | Knytex D155 (527 gsm) | 72 | Knytex DB120 (393 gsm) | 28 | 0 | 0 | 0 | 2.36 | 6h/20C, 2 h/60 C | RTM | 1070 | DD4120 | 517 | 51.7 | 0.1 | 4 |  |  |  | 1284 |  | 22
MD-DD4-UP2 | [0/±45/0]S | 48 | UP2 | CoRezyn 63-AX-051 | Knytex D155 (527 gsm) | 72 | Knytex DB120 (393 gsm) | 28 | 0 | 0 | 0 | 2.36 | 6h/20C, 2 h/60 C | RTM | 1071 | DD4104 | 345 | 34.5 | 0.1 | 10 | 33.9 | 1.02 | 0.102 | 18821 |  | 22
MD-DD4-UP2 | [0/±45/0]S | 48 | UP2 | CoRezyn 63-AX-051 | Knytex D155 (527 gsm) | 72 | Knytex DB120 (393 gsm) | 28 | 0 | 0 | 0 | 2.36 | 6h/20C, 2 h/60 C | RTM | 1072 | DD4111 | 345 | 34.5 | 0.1 | 10 | 34.8 | 0.99 | 0.099 | 18293 |  | 22
MD-DD4-UP2 | [0/±45/0]S | 48 | UP2 | CoRezyn 63-AX-051 | Knytex D155 (527 gsm) | 72 | Knytex DB120 (393 gsm) | 28 | 0 | 0 | 0 | 2.36 | 6h/20C, 2 h/60 C | RTM | 1073 | DD4106 | 345 | 34.5 | 0.1 | 10 |  |  |  | 22542 |  | 22
MD-DD4-UP2 | [0/±45/0]S | 48 | UP2 | CoRezyn 63-AX-051 | Knytex D155 (527 gsm) | 72 | Knytex DB120 (393 gsm) | 28 | 0 | 0 | 0 | 2.36 | 6h/20C, 2 h/60 C | RTM | 1074 | DD4118 | 276 | 27.6 | 0.1 | 15 | 32.7 | 0.84 | 0.084 | 118241 |  | 22
MD-DD4-UP2 | [0/±45/0]S | 48 | UP2 | CoRezyn 63-AX-051 | Knytex D155 (527 gsm) | 72 | Knytex DB120 (393 gsm) | 28 | 0 | 0 | 0 | 2.36 | 6h/20C, 2 h/60 C | RTM | 1075 | DD4115 | 207 | 20.7 | 0.1 | 15 | 31.6 | 0.66 | 0.066 | 278835 |  | 22
MD-DD4-UP2 | [0/±45/0]S | 48 | UP2 | CoRezyn 63-AX-051 | Knytex D155 (527 gsm) | 72 | Knytex DB120 (393 gsm) | 28 | 0 | 0 | 0 | 2.36 | 6h/20C, 2 h/60 C | RTM | 1076 | DD4116 | 207 | 20.7 | 0.1 | 20 | 28.3 | 0.73 | 0.073 | 386766 |  | 22
MD-DD4-UP2 | [0/±45/0]S | 48 | UP2 | CoRezyn 63-AX-051 | Knytex D155 (527 gsm) | 72 | Knytex DB120 (393 gsm) | 28 | 0 | 0 | 0 | 2.36 | 6h/20C, 2 h/60 C | RTM | 1077 | DD4105 | 193 | 19.3 | 0.1 | 20 |  |  |  | 2426414 |  | 22
MD-DD4-UP2 | [0/±45/0]S | 48 | UP2 | CoRezyn 63-AX-051 | Knytex D155 (527 gsm) | 72 | Knytex DB120 (393 gsm) | 28 | 0 | 0 | 0 | 2.36 | 6h/20C, 2 h/60 C | RTM | 1304 | DD4130 | -515 |  | static | 13 mm/s |  |  |  | 1 |  | 25
MD-DD4-UP2 | [0/±45/0]S | 48 | UP2 | CoRezyn 63-AX-051 | Knytex D155 (527 gsm) | 72 | Knytex DB120 (393 gsm) | 28 | 0 | 0 | 0 | 2.36 | 6h/20C, 2 h/60 C | RTM | 1305 | DD4131 | -519 |  | static | 13 mm/s |  |  |  | 1 |  | 25
MD-DD4-UP2 | [0/±45/0]S | 48 | UP2 | CoRezyn 63-AX-051 | Knytex D155 (527 gsm) | 72 | Knytex DB120 (393 gsm) | 28 | 0 | 0 | 0 | 2.36 | 6h/20C, 2 h/60 C | RTM | 3083 | DD4163 | -590 |  | static | 13 mm/s |  |  |  | 1 |  | 25
MD-DD4-UP2 | [0/±45/0]S | 48 | UP2 | CoRezyn 63-AX-051 | Knytex D155 (527 gsm) | 72 | Knytex DB120 (393 gsm) | 28 | 0 | 0 | 0 | 2.36 | 6h/20C, 2 h/60 C | RTM | 3084 | DD4156 | -514 |  | static | 13 mm/s |  |  |  | 1 |  | 25
MD-DD4-UP2 | [0/±45/0]S | 48 | UP2 | CoRezyn 63-AX-051 | Knytex D155 (527 gsm) | 72 | Knytex DB120 (393 gsm) | 28 | 0 | 0 | 0 | 2.36 | 6h/20C, 2 h/60 C | RTM | 3085 | DD4151 | -566 |  | static | 13 mm/s |  |  |  | 1 |  | 25
MD-DD4-UP2 | [0/±45/0]S | 48 | UP2 | CoRezyn 63-AX-051 | Knytex D155 (527 gsm) | 72 | Knytex DB120 (393 gsm) | 28 | 0 | 0 | 0 | 2.36 | 6h/20C, 2 h/60 C | RTM | 3105 | DD4191 | 345 | -345 | -1 | 2 |  |  |  | 972 |  | 25
MD-DD4-UP2 | [0/±45/0]S | 48 | UP2 | CoRezyn 63-AX-051 | Knytex D155 (527 gsm) | 72 | Knytex DB120 (393 gsm) | 28 | 0 | 0 | 0 | 2.36 | 6h/20C, 2 h/60 C | RTM | 3106 | DD4160 | 345 | -345 | -1 | 2 |  |  |  | 793 |  | 25
MD-DD4-UP2 | [0/±45/0]S | 48 | UP2 | CoRezyn 63-AX-051 | Knytex D155 (527 gsm) | 72 | Knytex DB120 (393 gsm) | 28 | 0 | 0 | 0 | 2.36 | 6h/20C, 2 h/60 C | RTM | 3107 | DD4165 | 345 | -345 | -1 | 2 |  |  |  | 1436 |  | 25
MD-DD4-UP2 | [0/±45/0]S | 48 | UP2 | CoRezyn 63-AX-051 | Knytex D155 (527 gsm) | 72 | Knytex DB120 (393 gsm) | 28 | 0 | 0 | 0 | 2.36 | 6h/20C, 2 h/60 C | RTM | 3108 | DD4106 | 861 |  | static | 13 mm/s |  |  |  | 1 |  | 25
MD-DD4-UP2 | [0/±45/0]S | 48 | UP2 | CoRezyn 63-AX-051 | Knytex D155 (527 gsm) | 72 | Knytex DB120 (393 gsm) | 28 | 0 | 0 | 0 | 2.36 | 6h/20C, 2 h/60 C | RTM | 3109 | DD4158 | 207 | -207 | -1 | 5 |  |  |  | 83385 |  | 25
MD-DD4-UP2 | [0/±45/0]S | 48 | UP2 | CoRezyn 63-AX-051 | Knytex D155 (527 gsm) | 72 | Knytex DB120 (393 gsm) | 28 | 0 | 0 | 0 | 2.36 | 6h/20C, 2 h/60 C | RTM | 3110 | DD4157 | 276 | -276 | -1 | 4 |  |  |  | 13351 |  | 25
MD-DD4-UP2 | [0/±45/0]S | 48 | UP2 | CoRezyn 63-AX-051 | Knytex D155 (527 gsm) | 72 | Knytex DB120 (393 gsm) | 28 | 0 | 0 | 0 | 2.36 | 6h/20C, 2 h/60 C | RTM | 3111 | DD4167 | 276 | -276 | -1 | 4 |  |  |  | 17873 |  | 25
MD-DD4-UP2 | [0/±45/0]S | 48 | UP2 | CoRezyn 63-AX-051 | Knytex D155 (527 gsm) | 72 | Knytex DB120 (393 gsm) | 28 | 0 | 0 | 0 | 2.36 | 6h/20C, 2 h/60 C | RTM | 3112 | DD4159 | 276 | -276 | -1 | 4 |  |  |  | 9178 |  | 25
MD-DD4-UP2 | [0/±45/0]S | 48 | UP2 | CoRezyn 63-AX-051 | Knytex D155 (527 gsm) | 72 | Knytex DB120 (393 gsm) | 28 | 0 | 0 | 0 | 2.36 | 6h/20C, 2 h/60 C | RTM | 3113 | DD4150 | 172 | -172 | -1 | 8 |  |  |  | 218504 |  | 25
MD-DD4-UP2 | [0/±45/0]S | 48 | UP2 | CoRezyn 63-AX-051 | Knytex D155 (527 gsm) | 72 | Knytex DB120 (393 gsm) | 28 | 0 | 0 | 0 | 2.36 | 6h/20C, 2 h/60 C | RTM | 3114 | DD4162 | 207 | -207 | -1 | 5 |  |  |  | 47671 |  | 25
MD-DD4-UP2 | [0/±45/0]S | 48 | UP2 | CoRezyn 63-AX-051 | Knytex D155 (527 gsm) | 72 | Knytex DB120 (393 gsm) | 28 | 0 | 0 | 0 | 2.36 | 6h/20C, 2 h/60 C | RTM | 3115 | DD4152 | 207 | -207 | -1 | 4 |  |  |  | 63270 |  | 25
MD-DD4-UP2 | [0/±45/0]S | 48 | UP2 | CoRezyn 63-AX-051 | Knytex D155 (527 gsm) | 72 | Knytex DB120 (393 gsm) | 28 | 0 | 0 | 0 | 2.36 | 6h/20C, 2 h/60 C | RTM | 3116 | DD4161 | 138 | -138 | -1 | 12 |  |  |  | 2000000 | Runout | 25
MD-DD5-UP2 | [0/±45/0]S | 37 | UP2 | CoRezyn 63-AX-051 | Knytex D155 (527 gsm) | 72 | Knytex DB120 (393 gsm) | 28 | 0 | 0 | 0 | 2.97 | 6h/20C, 2 h/60 C | RTM | 1079 | DD5113 | 703 |  | static | 13 mm/s | 26.6 | 2.8 |  | 1 |  | 22
MD-DD5-UP2 | [0/±45/0]S | 37 | UP2 | CoRezyn 63-AX-051 | Knytex D155 (527 gsm) | 72 | Knytex DB120 (393 gsm) | 28 | 0 | 0 | 0 | 2.97 | 6h/20C, 2 h/60 C | RTM | 1080 | DD5108 | 740 |  | static | 13 mm/s | 23.8 | 3.1 |  | 1 |  | 22
MD-DD5-UP2 | [0/±45/0]S | 37 | UP2 | CoRezyn 63-AX-051 | Knytex D155 (527 gsm) | 72 | Knytex DB120 (393 gsm) | 28 | 0 | 0 | 0 | 2.97 | 6h/20C, 2 h/60 C | RTM | 1081 | DD5112 | 729 |  | static | 13 mm/s | 23.7 | 3.1 |  | 1 |  | 22
MD-DD5-UP2 | [0/±45/0]S | 37 | UP2 | CoRezyn 63-AX-051 | Knytex D155 (527 gsm) | 72 | Knytex DB120 (393 gsm) | 28 | 0 | 0 | 0 | 2.97 | 6h/20C, 2 h/60 C | RTM | 1082 | DD5109 | 207 | 20.7 | 0.1 | 20 | 25.2 | 0.82 | 0.082 | 5000000 | Runout | 22
MD-DD5-UP2 | [0/±45/0]S | 37 | UP2 | CoRezyn 63-AX-051 | Knytex D155 (527 gsm) | 72 | Knytex DB120 (393 gsm) | 28 | 0 | 0 | 0 | 2.97 | 6h/20C, 2 h/60 C | RTM | 1083 | DD5107 | 483 | 48.3 | 0.1 | 2 | 24.1 | 2 | 0.2 | 2386 |  | 22
MD-DD5-UP2 | [0/±45/0]S | 37 | UP2 | CoRezyn 63-AX-051 | Knytex D155 (527 gsm) | 72 | Knytex DB120 (393 gsm) | 28 | 0 | 0 | 0 | 2.97 | 6h/20C, 2 h/60 C | RTM | 1084 | DD5116 | 483 | 48.3 | 0.1 | 2 | 27.9 | 1.72 | 0.172 | 2650 |  | 22
MD-DD5-UP2 | [0/±45/0]S | 37 | UP2 | CoRezyn 63-AX-051 | Knytex D155 (527 gsm) | 72 | Knytex DB120 (393 gsm) | 28 | 0 | 0 | 0 | 2.97 | 6h/20C, 2 h/60 C | RTM | 1085 | DD5106 | 483 | 48.3 | 0.1 | 2 | 26.8 | 1.8 | 0.18 | 1996 |  | 22
MD-DD5-UP2 | [0/±45/0]S | 37 | UP2 | CoRezyn 63-AX-051 | Knytex D155 (527 gsm) | 72 | Knytex DB120 (393 gsm) | 28 | 0 | 0 | 0 | 2.97 | 6h/20C, 2 h/60 C | RTM | 1086 | DD5119 | 414 | 41.4 | 0.1 | 5 | 24.7 | 1.67 | 0.167 | 20246 |  | 22
MD-DD5-UP2 | [0/±45/0]S | 37 | UP2 | CoRezyn 63-AX-051 | Knytex D155 (527 gsm) | 72 | Knytex DB120 (393 gsm) | 28 | 0 | 0 | 0 | 2.97 | 6h/20C, 2 h/60 C | RTM | 1087 | DD5117 | 276 | 27.6 | 0.1 | 20 | 24.1 | 1.2 | 0.12 | 1500000 | Runout | 22
MD-DD5-UP2 | [0/±45/0]S | 37 | UP2 | CoRezyn 63-AX-051 | Knytex D155 (527 gsm) | 72 | Knytex DB120 (393 gsm) | 28 | 0 | 0 | 0 | 2.97 | 6h/20C, 2 h/60 C | RTM | 1088 | DD5104 | 414 | 41.4 | 0.1 | 15 | 25.4 | 1.63 | 0.163 | 14980 |  | 22
MD-DD5-UP2 | [0/±45/0]S | 37 | UP2 | CoRezyn 63-AX-051 | Knytex D155 (527 gsm) | 72 | Knytex DB120 (393 gsm) | 28 | 0 | 0 | 0 | 2.97 | 6h/20C, 2 h/60 C | RTM | 1089 | DD5102 | 414 | 41.4 | 0.1 | 15 | 28.1 | 1.47 | 0.147 | 12469 |  | 22
MD-DD5-UP2 | [0/±45/0]S | 37 | UP2 | CoRezyn 63-AX-051 | Knytex D155 (527 gsm) | 72 | Knytex DB120 (393 gsm) | 28 | 0 | 0 | 0 | 2.97 | 6h/20C, 2 h/60 C | RTM | 1090 | DD5118 | 276 | 27.6 | 0.1 | 20 | 26.7 | 1.03 | 0.103 | 1103247 |  | 22
MD-DD5-UP2 | [0/±45/0]S | 37 | UP2 | CoRezyn 63-AX-051 | Knytex D155 (527 gsm) | 72 | Knytex DB120 (393 gsm) | 28 | 0 | 0 | 0 | 2.97 | 6h/20C, 2 h/60 C | RTM | 1091 | DD5114 | 345 | 34.5 | 0.1 | 15 | 22.9 | 1.51 | 0.151 | 127898 |  | 22
MD-DD5-UP2 | [0/±45/0]S | 37 | UP2 | CoRezyn 63-AX-051 | Knytex D155 (527 gsm) | 72 | Knytex DB120 (393 gsm) | 28 | 0 | 0 | 0 | 2.97 | 6h/20C, 2 h/60 C | RTM | 1092 | DD5103 | 345 | 34.5 | 0.1 | 15 | 23 | 1.5 | 0.15 | 145581 |  | 22
MD-DD5-UP2 | [0/±45/0]S | 37 | UP2 | CoRezyn 63-AX-051 | Knytex D155 (527 gsm) | 72 | Knytex DB120 (393 gsm) | 28 | 0 | 0 | 0 | 2.97 | 6h/20C, 2 h/60 C | RTM | 1093 | DD5105 | 345 | 34.5 | 0.1 | 15 | 25.2 | 1.37 | 0.137 | 169754 |  | 22
MD-DD5-UP2 | [0/±45/0]S | 37 | UP2 | CoRezyn 63-AX-051 | Knytex D155 (527 gsm) | 72 | Knytex DB120 (393 gsm) | 28 | 0 | 0 | 0 | 2.97 | 6h/20C, 2 h/60 C | RTM | 1094 | DD5115 | 276 | 27.6 | 0.1 | 20 | 25.2 | 1.2 | 0.12 | 1033583 |  | 22
MD-DD5-UP2 | [0/±45/0]S | 37 | UP2 | CoRezyn 63-AX-051 | Knytex D155 (527 gsm) | 72 | Knytex DB120 (393 gsm) | 28 | 0 | 0 | 0 | 2.97 | 6h/20C, 2 h/60 C | RTM | 1302 | DD5130 |  | -553 | static | 13 mm/s |  |  | -2.2 | 1 |  | 25
MD-DD5-UP2 | [0/±45/0]S | 37 | UP2 | CoRezyn 63-AX-051 | Knytex D155 (527 gsm) | 72 | Knytex DB120 (393 gsm) | 28 | 0 | 0 | 0 | 2.97 | 6h/20C, 2 h/60 C | RTM | 1303 | DD5131 |  | -514 | static | 13 mm/s |  |  | -2 | 1 |  | 25
MD-DD5-UP2 | [0/±45/0]S | 37 | UP2 | CoRezyn 63-AX-051 | Knytex D155 (527 gsm) | 72 | Knytex DB120 (393 gsm) | 28 | 0 | 0 | 0 | 2.97 | 6h/20C, 2 h/60 C | RTM | 1835 | DD5105 |  | -781 | static | 13 mm/s |  |  | -3.1 | 1 |  | 25
MD-DD5-UP2 | [0/±45/0]S | 37 | UP2 | CoRezyn 63-AX-051 | Knytex D155 (527 gsm) | 72 | Knytex DB120 (393 gsm) | 28 | 0 | 0 | 0 | 2.97 | 6h/20C, 2 h/60 C | RTM | 1836 | DD5201 |  | -795 | static | 13 mm/s |  |  | -3.2 | 1 |  | 25
MD-DD5E-Epon9410 | [0/±45/0]S | 36 | EP | Epon 9410 | Knytex D155 (527 gsm) | 72 | Knytex DB120 (393 gsm) | 28 | 0 | 0 | 0 | 3.1 | 24h/20C, 10 h/80 C | RTM | 1859 | DD5E406 | 680 |  | static | 13 mm/s | 22.8 | 3 |  | 1 |  | 22
MD-DD5E-Epon9410 | [0/±45/0]S | 36 | EP | Epon 9410 | Knytex D155 (527 gsm) | 72 | Knytex DB120 (393 gsm) | 28 | 0 | 0 | 0 | 3.1 | 24h/20C, 10 h/80 C | RTM | 1860 | DD5E403 | 662 |  | static | 13 mm/s | 22.8 | 2.9 |  | 1 |  | 22
MD-DD5E-Epon9410 | [0/±45/0]S | 36 | EP | Epon 9410 | Knytex D155 (527 gsm) | 72 | Knytex DB120 (393 gsm) | 28 | 0 | 0 | 0 | 3.1 | 24h/20C, 10 h/80 C | RTM | 1861 | DD5E408 | 682 |  | static | 13 mm/s | 24.4 | 2.8 |  | 1 |  | 22
MD-DD5E-Epon9410 | [0/±45/0]S | 36 | EP | Epon 9410 | Knytex D155 (527 gsm) | 72 | Knytex DB120 (393 gsm) | 28 | 0 | 0 | 0 | 3.1 | 24h/20C, 10 h/80 C | RTM | 1940 | DD5E419 |  | -528 | static | 13 mm/s | 27.2 |  | -2.2 | 1 |  | 25
MD-DD5E-Epon9410 | [0/±45/0]S | 36 | EP | Epon 9410 | Knytex D155 (527 gsm) | 72 | Knytex DB120 (393 gsm) | 28 | 0 | 0 | 0 | 3.1 | 24h/20C, 10 h/80 C | RTM | 1942 | DD5E415 |  | -531 | static | 13 mm/s | 27.2 |  | -2.3 | 1 |  | 25
MD-DD5E-Epon9410 | [0/±45/0]S | 36 | EP | Epon 9410 | Knytex D155 (527 gsm) | 72 | Knytex DB120 (393 gsm) | 28 | 0 | 0 | 0 | 3.1 | 24h/20C, 10 h/80 C | RTM | 1943 | DD5E418 |  | -503 | static | 13 mm/s | 25.3 |  | -2.1 | 1 |  | 25
MD-DD5E-Epon9410 | [0/±45/0]S | 36 | EP | Epon 9410 | Knytex D155 (527 gsm) | 72 | Knytex DB120 (393 gsm) | 28 | 0 | 0 | 0 | 3.1 | 24h/20C, 10 h/80 C | RTM | 1962 | DD5E424 | -34.5 | -345 | 10 | 10 |  | -0.146 | -1.46 | 334460 |  | 25
MD-DD5E-Epon9410 | [0/±45/0]S | 36 | EP | Epon 9410 | Knytex D155 (527 gsm) | 72 | Knytex DB120 (393 gsm) | 28 | 0 | 0 | 0 | 3.1 | 24h/20C, 10 h/80 C | RTM | 1963 | DD5E424 | -34.5 | -345 | 10 | 5 |  | -0.146 | -1.46 | 1176784 |  | 25
MD-DD5E-Epon9410 | [0/±45/0]S | 36 | EP | Epon 9410 | Knytex D155 (527 gsm) | 72 | Knytex DB120 (393 gsm) | 28 | 0 | 0 | 0 | 3.1 | 24h/20C, 10 h/80 C | RTM | 1964 | DD5E420 | -37.9 | -379 | 10 | 4 |  | -0.161 | -1.61 | 85056 |  | 25
MD-DD5E-Epon9410 | [0/±45/0]S | 36 | EP | Epon 9410 | Knytex D155 (527 gsm) | 72 | Knytex DB120 (393 gsm) | 28 | 0 | 0 | 0 | 3.1 | 24h/20C, 10 h/80 C | RTM | 1965 | DD5E426 | -37.9 | -379 | 10 | 4 |  | -0.161 | -1.61 | 59318 |  | 25
MD-DD5E-Epon9410 | [0/±45/0]S | 36 | EP | Epon 9410 | Knytex D155 (527 gsm) | 72 | Knytex DB120 (393 gsm) | 28 | 0 | 0 | 0 | 3.1 | 24h/20C, 10 h/80 C | RTM | 1966 | DD5E422 | -37.9 | -379 | 10 | 4 |  | -0.161 | -1.61 | 143526 |  | 25
MD-DD5E-Epon9410 | [0/±45/0]S | 36 | EP | Epon 9410 | Knytex D155 (527 gsm) | 72 | Knytex DB120 (393 gsm) | 28 | 0 | 0 | 0 | 3.1 | 24h/20C, 10 h/80 C | RTM | 1967 | DD5E416 | -41.4 | -414 | 10 | 2 |  | -0.176 | -1.76 | 5232 |  | 25
MD-DD5E-Epon9410 | [0/±45/0]S | 36 | EP | Epon 9410 | Knytex D155 (527 gsm) | 72 | Knytex DB120 (393 gsm) | 28 | 0 | 0 | 0 | 3.1 | 24h/20C, 10 h/80 C | RTM | 1968 | DD5E425 | -41.4 | -414 | 10 | 2 |  | -0.176 | -1.76 | 7541 |  | 25
MD-DD5E-Epon9410 | [0/±45/0]S | 36 | EP | Epon 9410 | Knytex D155 (527 gsm) | 72 | Knytex DB120 (393 gsm) | 28 | 0 | 0 | 0 | 3.1 | 24h/20C, 10 h/80 C | RTM | 1970 | DD5E421 | -34.5 | -345 | 10 | 10 |  | -0.146 | -1.46 | 1740718 | Runout | 25
MD-DD5E-Epon9410 | [0/±45/0]S | 36 | EP | Epon 9410 | Knytex D155 (527 gsm) | 72 | Knytex DB120 (393 gsm) | 28 | 0 | 0 | 0 | 3.1 | 24h/20C, 10 h/80 C | RTM | 1971 | DD5E428 | -41.4 | -414 | 10 | 4 |  | -0.176 | -1.76 | 3855 |  | 25
MD-DD5E-Epon9410 | [0/±45/0]S | 36 | EP | Epon 9410 | Knytex D155 (527 gsm) | 72 | Knytex DB120 (393 gsm) | 28 | 0 | 0 | 0 | 3.1 | 24h/20C, 10 h/80 C | RTM | 1982 | DD5E411 | 276 | 27.6 | 0.1 | 10 | 23.3 | 1.19 | 0.119 | 348038 |  | 22
MD-DD5E-Epon9410 | [0/±45/0]S | 36 | EP | Epon 9410 | Knytex D155 (527 gsm) | 72 | Knytex DB120 (393 gsm) | 28 | 0 | 0 | 0 | 3.1 | 24h/20C, 10 h/80 C | RTM | 1983 | DD5E409 | 276 | 27.6 | 0.1 | 10 | 21.5 | 1.31 | 0.131 | 498494 |  | 22
MD-DD5E-Epon9410 | [0/±45/0]S | 36 | EP | Epon 9410 | Knytex D155 (527 gsm) | 72 | Knytex DB120 (393 gsm) | 28 | 0 | 0 | 0 | 3.1 | 24h/20C, 10 h/80 C | RTM | 1984 | DD5E401 | 276 | 27.6 | 0.1 | 10 | 23.9 | 1.24 | 0.124 | 899308 |  | 22
MD-DD5E-Epon9410 | [0/±45/0]S | 36 | EP | Epon 9410 | Knytex D155 (527 gsm) | 72 | Knytex DB120 (393 gsm) | 28 | 0 | 0 | 0 | 3.1 | 24h/20C, 10 h/80 C | RTM | 1985 | DD5E412 | 345 | 34.5 | 0.1 | 5 | 23.4 | 1.51 | 0.151 | 34642 |  | 22
MD-DD5E-Epon9410 | [0/±45/0]S | 36 | EP | Epon 9410 | Knytex D155 (527 gsm) | 72 | Knytex DB120 (393 gsm) | 28 | 0 | 0 | 0 | 3.1 | 24h/20C, 10 h/80 C | RTM | 1986 | DD5E405 | 345 | 34.5 | 0.1 | 5 | 22.3 | 1.54 | 0.154 | 67480 |  | 22
MD-DD5E-Epon9410 | [0/±45/0]S | 36 | EP | Epon 9410 | Knytex D155 (527 gsm) | 72 | Knytex DB120 (393 gsm) | 28 | 0 | 0 | 0 | 3.1 | 24h/20C, 10 h/80 C | RTM | 1987 | DD5E410 | 414 | 41.4 | 0.1 | 2 | 22.7 | 1.83 | 0.183 | 878 |  | 22
MD-DD5E-Epon9410 | [0/±45/0]S | 36 | EP | Epon 9410 | Knytex D155 (527 gsm) | 72 | Knytex DB120 (393 gsm) | 28 | 0 | 0 | 0 | 3.1 | 24h/20C, 10 h/80 C | RTM | 1988 | DD5E414 | 414 | 41.4 | 0.1 | 2 | 24.4 | 1.76 | 0.176 | 2429 |  | 22
MD-DD5E-Epon9410 | [0/±45/0]S | 36 | EP | Epon 9410 | Knytex D155 (527 gsm) | 72 | Knytex DB120 (393 gsm) | 28 | 0 | 0 | 0 | 3.1 | 24h/20C, 10 h/80 C | RTM | 1989 | DD5E407 | 345 | 34.5 | 0.1 | 5 | 22.7 | 1.54 | 0.154 | 52731 |  | 22
MD-DD5E-Epon9410 | [0/±45/0]S | 36 | EP | Epon 9410 | Knytex D155 (527 gsm) | 72 | Knytex DB120 (393 gsm) | 28 | 0 | 0 | 0 | 3.1 | 24h/20C, 10 h/80 C | RTM | 1990 | DD5E402 | 483 | 48.3 | 0.1 | 1 | 21.8 | 2.28 | 0.228 | 69 |  | 22
MD-DD5E-Epon9410 | [0/±45/0]S | 36 | EP | Epon 9410 | Knytex D155 (527 gsm) | 72 | Knytex DB120 (393 gsm) | 28 | 0 | 0 | 0 | 3.1 | 24h/20C, 10 h/80 C | RTM | 1991 | DD5E413 | 241 | 24.1 | 0.1 | 15 | 21.6 | 1.19 | 0.119 | 2441330 |  | 22
MD-DD5E-Epon9410 | [0/±45/0]S | 36 | EP | Epon 9410 | Knytex D155 (527 gsm) | 72 | Knytex DB120 (393 gsm) | 28 | 0 | 0 | 0 | 3.1 | 24h/20C, 10 h/80 C | RTM | 2986 | DD5E251 | 310 | -310 | -1 | 2 |  | 1.34 | -1.34 | 1387 |  | 25
MD-DD5E-Epon9410 | [0/±45/0]S | 36 | EP | Epon 9410 | Knytex D155 (527 gsm) | 72 | Knytex DB120 (393 gsm) | 28 | 0 | 0 | 0 | 3.1 | 24h/20C, 10 h/80 C | RTM | 2987 | DD5E261 | 310 | -310 | -1 | 2 |  | 1.34 | -1.34 | 380 |  | 25
MD-DD5E-Epon9410 | [0/±45/0]S | 36 | EP | Epon 9410 | Knytex D155 (527 gsm) | 72 | Knytex DB120 (393 gsm) | 28 | 0 | 0 | 0 | 3.1 | 24h/20C, 10 h/80 C | RTM | 2988 | DD5E254 | 310 | -310 | -1 | 2 |  | 1.34 | -1.34 | 1130 |  | 25
MD-DD5E-Epon9410 | [0/±45/0]S | 36 | EP | Epon 9410 | Knytex D155 (527 gsm) | 72 | Knytex DB120 (393 gsm) | 28 | 0 | 0 | 0 | 3.1 | 24h/20C, 10 h/80 C | RTM | 2989 | DD5E252 | 207 | -207 | -1 | 4 |  | 0.89 | -0.89 | 23990 |  | 25
MD-DD5E-Epon9410 | [0/±45/0]S | 36 | EP | Epon 9410 | Knytex D155 (527 gsm) | 72 | Knytex DB120 (393 gsm) | 28 | 0 | 0 | 0 | 3.1 | 24h/20C, 10 h/80 C | RTM | 2990 | DD5E259 | 207 | -207 | -1 | 4 |  | 0.89 | -0.89 | 31172 |  | 25
MD-DD5E-Epon9410 | [0/±45/0]S | 36 | EP | Epon 9410 | Knytex D155 (527 gsm) | 72 | Knytex DB120 (393 gsm) | 28 | 0 | 0 | 0 | 3.1 | 24h/20C, 10 h/80 C | RTM | 2991 | DD5E252 | 207 | -207 | -1 | 4 |  | 0.89 | -0.89 | 92394 |  | 25
MD-DD5E-Epon9410 | [0/±45/0]S | 36 | EP | Epon 9410 | Knytex D155 (527 gsm) | 72 | Knytex DB120 (393 gsm) | 28 | 0 | 0 | 0 | 3.1 | 24h/20C, 10 h/80 C | RTM | 2992 | DD5E260 | 172 | -172 | -1 | 5 |  | 0.74 | -0.74 | 191803 |  | 25
MD-DD5E-Epon9410 | [0/±45/0]S | 36 | EP | Epon 9410 | Knytex D155 (527 gsm) | 72 | Knytex DB120 (393 gsm) | 28 | 0 | 0 | 0 | 3.1 | 24h/20C, 10 h/80 C | RTM | 2993 | DD5E258 | 276 | -276 | -1 | 2 |  | 1.19 | -1.19 | 1072 |  | 25
MD-DD5E-Epon9410 | [0/±45/0]S | 36 | EP | Epon 9410 | Knytex D155 (527 gsm) | 72 | Knytex DB120 (393 gsm) | 28 | 0 | 0 | 0 | 3.1 | 24h/20C, 10 h/80 C | RTM | 2994 | DD5E256 | 276 | -276 | -1 | 2 |  | 1.19 | -1.19 | 601 |  | 25
MD-DD5E-Epon9410 | [0/±45/0]S | 36 | EP | Epon 9410 | Knytex D155 (527 gsm) | 72 | Knytex DB120 (393 gsm) | 28 | 0 | 0 | 0 | 3.1 | 24h/20C, 10 h/80 C | RTM | 2995 | DD5E257 | 276 | -276 | -1 | 2 |  | 1.19 | -1.19 | 2665 |  | 25
MD-DD5E-Epon9410 | [0/±45/0]S | 36 | EP | Epon 9410 | Knytex D155 (527 gsm) | 72 | Knytex DB120 (393 gsm) | 28 | 0 | 0 | 0 | 3.1 | 24h/20C, 10 h/80 C | RTM | 2996 | DD5E262 | 155 | -155 | -1 | 10 |  | 0.67 | -0.67 | 1060993 |  | 25
MD-DD5E-Epon9410 | [0/±45/0]S | 36 | EP | Epon 9410 | Knytex D155 (527 gsm) | 72 | Knytex DB120 (393 gsm) | 28 | 0 | 0 | 0 | 3.1 | 24h/20C, 10 h/80 C | RTM | 2997 | DD5E263 | 172 | -172 | -1 | 10 |  | 0.74 | -0.74 | 168947 |  | 25
MD-DD5E-Epon9410 | [0/±45/0]S | 36 | EP | Epon 9410 | Knytex D155 (527 gsm) | 72 | Knytex DB120 (393 gsm) | 28 | 0 | 0 | 0 | 3.1 | 24h/20C, 10 h/80 C | RTM | 2998 | DD5E250 | 172 | -172 | -1 | 10 |  | 0.74 | -0.74 | 305106 |  | 25
MD-DD5E-Epon9410 | [0/±45/0]S | 36 | EP | Epon 9410 | Knytex D155 (527 gsm) | 72 | Knytex DB120 (393 gsm) | 28 | 0 | 0 | 0 | 3.1 | 24h/20C, 10 h/80 C | RTM | 2999 | DD5E270 | 155 | -155 | -1 | 12 |  | 0.67 | -0.67 | 1463729 |  | 25
MD-DD5E-Epon9410 | [0/±45/0]S | 36 | EP | Epon 9410 | Knytex D155 (527 gsm) | 72 | Knytex DB120 (393 gsm) | 28 | 0 | 0 | 0 | 3.1 | 24h/20C, 10 h/80 C | RTM | 3000 | DD5E286T | 76 |  | static | 13 mm/s | 7.31 | 1.04 |  | 1 |  | 25
MD-DD5E-Epon9410 | [0/±45/0]S | 36 | EP | Epon 9410 | Knytex D155 (527 gsm) | 72 | Knytex DB120 (393 gsm) | 28 | 0 | 0 | 0 | 3.1 | 24h/20C, 10 h/80 C | RTM | 3001 | DD5E281T | 73 |  | static | 13 mm/s | 8.76 | 0.84 |  | 1 |  | 25
MD-DD5E-Epon9410 | [0/±45/0]S | 36 | EP | Epon 9410 | Knytex D155 (527 gsm) | 72 | Knytex DB120 (393 gsm) | 28 | 0 | 0 | 0 | 3.1 | 24h/20C, 10 h/80 C | RTM | 3002 | DD5E280T | 64 |  | static | 13 mm/s | 7.24 | 0.89 |  | 1 |  | 25
MD-DD5E3-EP3 | [0/±45/0]S | 36 | EP | SP Prime 20 | Knytex D155 (527 gsm) | 72 | Knytex DB120 (393 gsm) | 28 | 0 | 0 | 0 | 3.14 | 24h/20C, 6 h/80 C | RTM | 8686 | DD5E3-110 |  | -558 | static | 13 mm/s |  |  |  | 1 |  | 25
MD-DD5E3-EP3 | [0/±45/0]S | 36 | EP | SP Prime 20 | Knytex D155 (527 gsm) | 72 | Knytex DB120 (393 gsm) | 28 | 0 | 0 | 0 | 3.14 | 24h/20C, 6 h/80 C | RTM | 8732 | DD5E3-109 |  | -628 | static | 13 mm/s |  |  |  | 1 |  | 25
MD-DD5E3-EP3 | [0/±45/0]S | 36 | EP | SP Prime 20 | Knytex D155 (527 gsm) | 72 | Knytex DB120 (393 gsm) | 28 | 0 | 0 | 0 | 3.14 | 24h/20C, 6 h/80 C | RTM | 8733 | DD5E3-108 |  | -579 | static | 13 mm/s |  |  |  | 1 |  | 25
MD-DD5E3-EP3 | [0/±45/0]S | 36 | EP | SP Prime 20 | Knytex D155 (527 gsm) | 72 | Knytex DB120 (393 gsm) | 28 | 0 | 0 | 0 | 3.14 | 24h/20C, 6 h/80 C | RTM | 8734 | DD5E3-106 |  | -568 | static | 13 mm/s |  |  |  | 1 |  | 25
MD-DD5E3-EP3 | [0/±45/0]S | 36 | EP | SP Prime 20 | Knytex D155 (527 gsm) | 72 | Knytex DB120 (393 gsm) | 28 | 0 | 0 | 0 | 3.14 | 24h/20C, 6 h/80 C | RTM | 8735 | DD5E3-107 | -34.5 | -345 | 10 | 4 |  |  |  | 238243 |  | 25
MD-DD5E3-EP3 | [0/±45/0]S | 36 | EP | SP Prime 20 | Knytex D155 (527 gsm) | 72 | Knytex DB120 (393 gsm) | 28 | 0 | 0 | 0 | 3.14 | 24h/20C, 6 h/80 C | RTM | 8655 | DD5E3-112 | -34.5 | -345 | 10 | 4 |  |  |  | 506692 |  | 25
MD-DD5E3-EP3 | [0/±45/0]S | 36 | EP | SP Prime 20 | Knytex D155 (527 gsm) | 72 | Knytex DB120 (393 gsm) | 28 | 0 | 0 | 0 | 3.14 | 24h/20C, 6 h/80 C | RTM | 8656 | DD5E3-111 | -34.5 | -345 | 10 | 4 |  |  |  | 148535 |  | 25
MD-DD5E3-EP3 | [0/±45/0]S | 36 | EP | SP Prime 20 | Knytex D155 (527 gsm) | 72 | Knytex DB120 (393 gsm) | 28 | 0 | 0 | 0 | 3.14 | 24h/20C, 6 h/80 C | RTM | 8657 | DD5E3-113 | -31 | -310 | 10 | 6 |  |  |  | 1698851 |  | 25
MD-DD5E3-EP3 | [0/±45/0]S | 36 | EP | SP Prime 20 | Knytex D155 (527 gsm) | 72 | Knytex DB120 (393 gsm) | 28 | 0 | 0 | 0 | 3.14 | 24h/20C, 6 h/80 C | RTM | 8666 | DD5E3-117 | -41.4 | -414 | 10 | 2 |  |  |  | 14696 |  | 25
MD-DD5E3-EP3 | [0/±45/0]S | 36 | EP | SP Prime 20 | Knytex D155 (527 gsm) | 72 | Knytex DB120 (393 gsm) | 28 | 0 | 0 | 0 | 3.14 | 24h/20C, 6 h/80 C | RTM | 8667 | DD5E3-127 | -41.4 | -414 | 10 | 2 |  |  |  | 6857 |  | 25
MD-DD5E3-EP3 | [0/±45/0]S | 36 | EP | SP Prime 20 | Knytex D155 (527 gsm) | 72 | Knytex DB120 (393 gsm) | 28 | 0 | 0 | 0 | 3.14 | 24h/20C, 6 h/80 C | RTM | 8668 | DD5E3-148 | -41.4 | -414 | 10 | 2 |  |  |  | 4644 |  | 25
MD-DD5E3-EP3 | [0/±45/0]S | 36 | EP | SP Prime 20 | Knytex D155 (527 gsm) | 72 | Knytex DB120 (393 gsm) | 28 | 0 | 0 | 0 | 3.14 | 24h/20C, 6 h/80 C | RTM | 8706 | DD5E3-139 | -31 | -310 | 10 | 6 |  |  |  | 5286161 |  | 25
MD-DD5E3-EP3 | [0/±45/0]S | 36 | EP | SP Prime 20 | Knytex D155 (527 gsm) | 72 | Knytex DB120 (393 gsm) | 28 | 0 | 0 | 0 | 3.14 | 24h/20C, 6 h/80 C | RTM | 8707 | DD5E3-140 | -31 | -310 | 10 | 6 |  |  |  | 3370820 |  | 25
MD-DD5E3-EP3 | [0/±45/0]S | 36 | EP | SP Prime 20 | Knytex D155 (527 gsm) | 72 | Knytex DB120 (393 gsm) | 28 | 0 | 0 | 0 | 3.14 | 24h/20C, 6 h/80 C | RTM | 8694 | DD5E3-124 | -48.3 | -483 | 10 | 1 |  |  |  | 165 |  | 25
MD-DD5E3-EP3 | [0/±45/0]S | 36 | EP | SP Prime 20 | Knytex D155 (527 gsm) | 72 | Knytex DB120 (393 gsm) | 28 | 0 | 0 | 0 | 3.14 | 24h/20C, 6 h/80 C | RTM | 8695 | DD5E3-126 | -48.3 | -483 | 10 | 1 |  |  |  | 48 |  | 25
MD-DD5E3-EP3 | [0/±45/0]S | 36 | EP | SP Prime 20 | Knytex D155 (527 gsm) | 72 | Knytex DB120 (393 gsm) | 28 | 0 | 0 | 0 | 3.14 | 24h/20C, 6 h/80 C | RTM | 8696 | DD5E3-128 | -48.3 | -483 | 10 | 1 |  |  |  | 21 |  | 25
MD-DD5E3-EP3 | [0/±45/0]S | 36 | EP | SP Prime 20 | Knytex D155 (527 gsm) | 72 | Knytex DB120 (393 gsm) | 28 | 0 | 0 | 0 | 3.14 | 24h/20C, 6 h/80 C | RTM | 8658 | DD5E3-102 | 310 | -310 | -1 | 1 |  |  |  | 2760 |  | 25
MD-DD5E3-EP3 | [0/±45/0]S | 36 | EP | SP Prime 20 | Knytex D155 (527 gsm) | 72 | Knytex DB120 (393 gsm) | 28 | 0 | 0 | 0 | 3.14 | 24h/20C, 6 h/80 C | RTM | 8659 | DD5E3-104 | 207 | -207 | -1 | 3 |  |  |  | 318717 |  | 25
MD-DD5E3-EP3 | [0/±45/0]S | 36 | EP | SP Prime 20 | Knytex D155 (527 gsm) | 72 | Knytex DB120 (393 gsm) | 28 | 0 | 0 | 0 | 3.14 | 24h/20C, 6 h/80 C | RTM | 8660 | DD5E3-103 | 207 | -207 | -1 | 3 |  |  |  | 363610 |  | 25
MD-DD5E3-EP3 | [0/±45/0]S | 36 | EP | SP Prime 20 | Knytex D155 (527 gsm) | 72 | Knytex DB120 (393 gsm) | 28 | 0 | 0 | 0 | 3.14 | 24h/20C, 6 h/80 C | RTM | 8661 | DD5E3-119 | 207 | -207 | -1 | 2 |  |  |  | 280106 |  | 25
MD-DD5E3-EP3 | [0/±45/0]S | 36 | EP | SP Prime 20 | Knytex D155 (527 gsm) | 72 | Knytex DB120 (393 gsm) | 28 | 0 | 0 | 0 | 3.14 | 24h/20C, 6 h/80 C | RTM | 8662 | DD5E3-120 | 310 | -310 | -1 | 1 |  |  |  | 3397 |  | 25
MD-DD5E3-EP3 | [0/±45/0]S | 36 | EP | SP Prime 20 | Knytex D155 (527 gsm) | 72 | Knytex DB120 (393 gsm) | 28 | 0 | 0 | 0 | 3.14 | 24h/20C, 6 h/80 C | RTM | 8663 | DD5E3-123 | 310 | -310 | -1 | 1 |  |  |  | 8244 |  | 25
MD-DD5E3-EP3 | [0/±45/0]S | 36 | EP | SP Prime 20 | Knytex D155 (527 gsm) | 72 | Knytex DB120 (393 gsm) | 28 | 0 | 0 | 0 | 3.14 | 24h/20C, 6 h/80 C | RTM | 8664 | DD5E3-130 | 172 | -172 | -1 | 4 |  |  |  | 1948998 |  | 25
MD-DD5E3-EP3 | [0/±45/0]S | 36 | EP | SP Prime 20 | Knytex D155 (527 gsm) | 72 | Knytex DB120 (393 gsm) | 28 | 0 | 0 | 0 | 3.14 | 24h/20C, 6 h/80 C | RTM | 8665 | DD5E3-133 | 172 | -172 | -1 | 5 |  |  |  | 3170897 |  | 25
MD-DD5E3-EP3 | [0/±45/0]S | 36 | EP | SP Prime 20 | Knytex D155 (527 gsm) | 72 | Knytex DB120 (393 gsm) | 28 | 0 | 0 | 0 | 3.14 | 24h/20C, 6 h/80 C | RTM | 8697 | DD5E3-122 | 414 | -414 | -1 | 1 |  |  |  | 93 |  | 25
MD-DD5E3-EP3 | [0/±45/0]S | 36 | EP | SP Prime 20 | Knytex D155 (527 gsm) | 72 | Knytex DB120 (393 gsm) | 28 | 0 | 0 | 0 | 3.14 | 24h/20C, 6 h/80 C | RTM | 8698 | DD5E3-105 | 414 | -414 | -1 | 1 |  |  |  | 22 |  | 25
MD-DD5E3-EP3 | [0/±45/0]S | 36 | EP | SP Prime 20 | Knytex D155 (527 gsm) | 72 | Knytex DB120 (393 gsm) | 28 | 0 | 0 | 0 | 3.14 | 24h/20C, 6 h/80 C | RTM | 8699 | DD5E3-116 | 414 | -414 | -1 | 1 |  |  |  | 35 |  | 25
MD-DD5E3-EP3 | [0/±45/0]S | 36 | EP | SP Prime 20 | Knytex D155 (527 gsm) | 72 | Knytex DB120 (393 gsm) | 28 | 0 | 0 | 0 | 3.14 | 24h/20C, 6 h/80 C | RTM | 6793 | DD5E3-152 | 758 |  | static | 13 mm/s | 23.5 | 3.23 |  | 1 |  | 25
MD-DD5E3-EP3 | [0/±45/0]S | 36 | EP | SP Prime 20 | Knytex D155 (527 gsm) | 72 | Knytex DB120 (393 gsm) | 28 | 0 | 0 | 0 | 3.14 | 24h/20C, 6 h/80 C | RTM | 6794 | DD5E3-151 | 779 |  | static | 13 mm/s | 23.8 | 3.27 |  | 1 |  | 25
MD-DD5E3-EP3 | [0/±45/0]S | 36 | EP | SP Prime 20 | Knytex D155 (527 gsm) | 72 | Knytex DB120 (393 gsm) | 28 | 0 | 0 | 0 | 3.14 | 24h/20C, 6 h/80 C | RTM | 6795 | DD5E3-150 | 791 |  | static | 13 mm/s | 24.2 | 3.26 |  | 1 |  | 25
MD-DD5E3-EP3 | [0/±45/0]S | 36 | EP | SP Prime 20 | Knytex D155 (527 gsm) | 72 | Knytex DB120 (393 gsm) | 28 | 0 | 0 | 0 | 3.14 | 24h/20C, 6 h/80 C | RTM | 10374 | DD5E3-330 | -41.4 | -414 | 10 | 3 |  |  |  | 3331 |  | 25
MD-DD5E3-EP3 | [0/±45/0]S | 36 | EP | SP Prime 20 | Knytex D155 (527 gsm) | 72 | Knytex DB120 (393 gsm) | 28 | 0 | 0 | 0 | 3.14 | 24h/20C, 6 h/80 C | RTM | 10375 | DD5E3-331 | -37.9 | -379 | 10 | 4 |  |  |  | 17797 |  | 25
MD-DD5E3-EP3 | [0/±45/0]S | 36 | EP | SP Prime 20 | Knytex D155 (527 gsm) | 72 | Knytex DB120 (393 gsm) | 28 | 0 | 0 | 0 | 3.14 | 24h/20C, 6 h/80 C | RTM | 10376 | DD5E3-339 | -34.5 | -345 | 10 | 3 |  |  |  | 157762 |  | 25
MD-DD5E3-EP3 | [0/±45/0]S | 36 | EP | SP Prime 20 | Knytex D155 (527 gsm) | 72 | Knytex DB120 (393 gsm) | 28 | 0 | 0 | 0 | 3.14 | 24h/20C, 6 h/80 C | RTM | 10377 | DD5E3-332 | -34.5 | -345 | 10 | 3 |  |  |  | 465515 |  | 25
MD-DD5E3-EP3 | [0/±45/0]S | 36 | EP | SP Prime 20 | Knytex D155 (527 gsm) | 72 | Knytex DB120 (393 gsm) | 28 | 0 | 0 | 0 | 3.14 | 24h/20C, 6 h/80 C | RTM | 10378 | DD5E3-334 | -34.5 | -345 | 10 | 4 |  |  |  | 286557 |  | 25
MD-DD5E3-EP3 | [0/±45/0]S | 36 | EP | SP Prime 20 | Knytex D155 (527 gsm) | 72 | Knytex DB120 (393 gsm) | 28 | 0 | 0 | 0 | 3.14 | 24h/20C, 6 h/80 C | RTM | 10379 | DD5E3-337 | -37.9 | -379 | 10 | 2 |  |  |  | 50640 |  | 25
MD-DD5E3-EP3 | [0/±45/0]S | 36 | EP | SP Prime 20 | Knytex D155 (527 gsm) | 72 | Knytex DB120 (393 gsm) | 28 | 0 | 0 | 0 | 3.14 | 24h/20C, 6 h/80 C | RTM | 10380 | DD5E3-338 | -37.9 | -379 | 10 | 2 |  |  |  | 54304 |  | 25
MD-DD5E4-Jeffco1401 | [0/±45/0]S | 35 | EP | Jeffco 1401-12 / 1401-17 hardener | Knytex D155 (527 gsm) | 72 | Knytex DB120 (393 gsm) | 28 | 0 | 0 | 0 | 3.2 | 24h/20 C | RTM | 6796 | DD5E4-106 | 752 |  | static | 13 mm/s | 24.8 | 3 |  | 1 |  | 25
MD-DD5E4-Jeffco1401 | [0/±45/0]S | 35 | EP | Jeffco 1401-12 / 1401-17 hardener | Knytex D155 (527 gsm) | 72 | Knytex DB120 (393 gsm) | 28 | 0 | 0 | 0 | 3.2 | 24h/20 C | RTM | 6797 | DD5E4-105 | 725 |  | static | 13 mm/s | 22.7 | 3.2 |  | 1 |  | 25
MD-DD5E4-Jeffco1401 | [0/±45/0]S | 35 | EP | Jeffco 1401-12 / 1401-17 hardener | Knytex D155 (527 gsm) | 72 | Knytex DB120 (393 gsm) | 28 | 0 | 0 | 0 | 3.2 | 24h/20 C | RTM | 6798 | DD5E4-104 | 793 |  | static | 13 mm/s | 24 | 3 |  | 1 |  | 25
MD-DD5E4-Jeffco1401 | [0/±45/0]S | 35 | EP | Jeffco 1401-12 / 1401-17 hardener | Knytex D155 (527 gsm) | 72 | Knytex DB120 (393 gsm) | 28 | 0 | 0 | 0 | 3.2 | 24h/20 C | RTM | 6799 | DD5E4-100 |  | -533 | static | 13 mm/s | 23.5 | -2 |  | 1 |  | 25
MD-DD5E4-Jeffco1401 | [0/±45/0]S | 35 | EP | Jeffco 1401-12 / 1401-17 hardener | Knytex D155 (527 gsm) | 72 | Knytex DB120 (393 gsm) | 28 | 0 | 0 | 0 | 3.2 | 24h/20 C | RTM | 6800 | DD5E4-101 |  | -421 | static | 13 mm/s |  |  |  | 1 |  | 25
MD-DD5E4-Jeffco1401 | [0/±45/0]S | 35 | EP | Jeffco 1401-12 / 1401-17 hardener | Knytex D155 (527 gsm) | 72 | Knytex DB120 (393 gsm) | 28 | 0 | 0 | 0 | 3.2 | 24h/20 C | RTM | 6801 | DD5E4-102 |  | -531 | static | 13 mm/s |  |  |  | 1 |  | 25
MD-DD5E4-Jeffco1401 | [0/±45/0]S | 35 | EP | Jeffco 1401-12 / 1401-17 hardener | Knytex D155 (527 gsm) | 72 | Knytex DB120 (393 gsm) | 28 | 0 | 0 | 0 | 3.2 | 24h/20 C | RTM | 6802 | DD5E4-103 |  | -456 | static | 13 mm/s |  |  |  | 1 |  | 25
MD-DD5E4-Jeffco1401 | [0/±45/0]S | 35 | EP | Jeffco 1401-12 / 4101-18 hardener | Knytex D155 (527 gsm) | 72 | Knytex DB120 (393 gsm) | 28 | 0 | 0 | 0 | 3.2 | 14 h/50C, 2 h/85C | RTM | 7093 | DD5E4-210 |  | -580 | static | 13 mm/s | 23.8 | -2.4 |  | 1 |  | 25
MD-DD5E4-Jeffco1401 | [0/±45/0]S | 35 | EP | Jeffco 1401-12 / 4101-18 hardener | Knytex D155 (527 gsm) | 72 | Knytex DB120 (393 gsm) | 28 | 0 | 0 | 0 | 3.2 | 14 h/50C, 2 h/85C | RTM | 7094 | DD5E4-211 |  | -578 | static | 13 mm/s |  |  |  | 1 |  | 25
MD-DD5E4-Jeffco1401 | [0/±45/0]S | 35 | EP | Jeffco 1401-12 / 4101-18 hardener | Knytex D155 (527 gsm) | 72 | Knytex DB120 (393 gsm) | 28 | 0 | 0 | 0 | 3.2 | 14 h/50C, 2 h/85C | RTM | 7095 | DD5E4-212 |  | -575 | static | 13 mm/s |  |  |  | 1 |  | 25
MD-DD5E4-Jeffco1401 | [0/±45/0]S | 35 | EP | Jeffco 1401-12 / 4101-18 hardener | Knytex D155 (527 gsm) | 72 | Knytex DB120 (393 gsm) | 28 | 0 | 0 | 0 | 3.2 | 14 h/50C, 2 h/85C | RTM | 7096 | DD5E4-214 |  | -572 | static | 13 mm/s |  |  |  | 1 |  | 25
MD-DD5E4-Jeffco1401 | [0/±45/0]S | 35 | EP | Jeffco 1401-12 / 4101-18 hardener | Knytex D155 (527 gsm) | 72 | Knytex DB120 (393 gsm) | 28 | 0 | 0 | 0 | 3.2 | 14 h/50C, 2 h/85C | RTM | 7097 | DD5E4-215 |  | -595 | static | 13 mm/s |  |  |  | 1 |  | 25
MD-DD5E4-Jeffco1401 | [0/±45/0]S | 35 | EP | Jeffco 1401-12 / 4102 hardener | Knytex D155 (527 gsm) | 72 | Knytex DB120 (393 gsm) | 28 | 0 | 0 | 0 | 3.2 | 14 h/60C, 2 h/85C | RTM | 8801 | DD5E4-221 |  | -595 | static | 13 mm/s | 22.9 | -2.6 |  | 1 |  | 25
MD-DD5E4-Jeffco1401 | [0/±45/0]S | 35 | EP | Jeffco 1401-12 / 4102 hardener | Knytex D155 (527 gsm) | 72 | Knytex DB120 (393 gsm) | 28 | 0 | 0 | 0 | 3.2 | 14 h/60C, 2 h/85C | RTM | 8802 | DD5E4-222 |  | -604 | static | 13 mm/s |  |  |  | 1 |  | 25
MD-DD5E4-Jeffco1401 | [0/±45/0]S | 35 | EP | Jeffco 1401-12 / 4102 hardener | Knytex D155 (527 gsm) | 72 | Knytex DB120 (393 gsm) | 28 | 0 | 0 | 0 | 3.2 | 14 h/60C, 2 h/85C | RTM | 8803 | DD5E4-223 |  | -601 | static | 13 mm/s |  |  |  | 1 |  | 25
MD-DD5E4-Jeffco1401 | [0/±45/0]S | 35 | EP | Jeffco 1401-12 / 4102 hardener | Knytex D155 (527 gsm) | 72 | Knytex DB120 (393 gsm) | 28 | 0 | 0 | 0 | 3.2 | 14 h/60C, 2 h/85C | RTM | 8804 | DD5E4-224 |  | -585 | static | 13 mm/s |  |  |  | 1 |  | 25
MD-DD5E4-Jeffco1401 | [0/±45/0]S | 35 | EP | Jeffco 1401-12 / 4102 hardener | Knytex D155 (527 gsm) | 72 | Knytex DB120 (393 gsm) | 28 | 0 | 0 | 0 | 3.2 | 14 h/60C, 2 h/85C | RTM | 8805 | DD5E4-225 |  | -607 | static | 13 mm/s |  |  |  | 1 |  | 25
MD-DD5E4-Jeffco1401 | [0/±45/0]S | 35 | EP | Jeffco 1401-12 / 1401-17 hardener | Knytex D155 (527 gsm) | 72 | Knytex DB120 (393 gsm) | 28 | 0 | 0 | 0 | 3.2 | 14 h/60C, 2 h/85C | RTM | 8811 | DD5E4-231 |  | -594 | static | 13 mm/s | 24.4 | -2.4 |  | 1 |  | 25
MD-DD5E4-Jeffco1401 | [0/±45/0]S | 35 | EP | Jeffco 1401-12 / 1401-17 hardener | Knytex D155 (527 gsm) | 72 | Knytex DB120 (393 gsm) | 28 | 0 | 0 | 0 | 3.2 | 14 h/60C, 2 h/85C | RTM | 8812 | DD5E4-232 |  | -567 | static | 13 mm/s |  |  |  | 1 |  | 25
MD-DD5E4-Jeffco1401 | [0/±45/0]S | 35 | EP | Jeffco 1401-12 / 1401-17 hardener | Knytex D155 (527 gsm) | 72 | Knytex DB120 (393 gsm) | 28 | 0 | 0 | 0 | 3.2 | 14 h/60C, 2 h/85C | RTM | 8813 | DD5E4-233 |  | -568 | static | 13 mm/s |  |  |  | 1 |  | 25
MD-DD5E4-Jeffco1401 | [0/±45/0]S | 35 | EP | Jeffco 1401-12 / 1401-17 hardener | Knytex D155 (527 gsm) | 72 | Knytex DB120 (393 gsm) | 28 | 0 | 0 | 0 | 3.2 | 14 h/60C, 2 h/85C | RTM | 8814 | DD5E4-234 |  | -583 | static | 13 mm/s |  |  |  | 1 |  | 25
MD-DD5E4-Jeffco1401 | [0/±45/0]S | 35 | EP | Jeffco 1401-12 / 1401-17 hardener | Knytex D155 (527 gsm) | 72 | Knytex DB120 (393 gsm) | 28 | 0 | 0 | 0 | 3.2 | 14 h/60C, 2 h/85C | RTM | 8815 | DD5E4-235 |  | -562 | static | 13 mm/s |  |  |  | 1 |  | 25
MD-DD5E4-Jeffco1401 | [0/±45/0]S | 35 | EP | Jeffco 1401-12 / 1401-17 hardener | Knytex D155 (527 gsm) | 72 | Knytex DB120 (393 gsm) | 28 | 0 | 0 | 0 | 3.2 | 14 h/60C, 2 h/85C | RTM | 7084 | DD5E4-201 |  | -533 | static | 13 mm/s | 24.4 | -2.4 |  | 1 |  | 25
MD-DD5E4-Jeffco1401 | [0/±45/0]S | 35 | EP | Jeffco 1401-12 / 1401-17 hardener | Knytex D155 (527 gsm) | 72 | Knytex DB120 (393 gsm) | 28 | 0 | 0 | 0 | 3.2 | 14 h/60C, 2 h/85C | RTM | 7085 | DD5E4-202 |  | -535 | static | 13 mm/s |  |  |  | 1 |  | 25
MD-DD5E4-Jeffco1401 | [0/±45/0]S | 35 | EP | Jeffco 1401-12 / 1401-17 hardener | Knytex D155 (527 gsm) | 72 | Knytex DB120 (393 gsm) | 28 | 0 | 0 | 0 | 3.2 | 14 h/60C, 2 h/85C | RTM | 7086 | DD5E4-203 |  | -562 | static | 13 mm/s |  |  |  | 1 |  | 25
MD-DD5E4-Jeffco1401 | [0/±45/0]S | 35 | EP | Jeffco 1401-12 / 1401-17 hardener | Knytex D155 (527 gsm) | 72 | Knytex DB120 (393 gsm) | 28 | 0 | 0 | 0 | 3.2 | 14 h/60C, 2 h/85C | RTM | 7087 | DD5E4-204 |  | -569 | static | 13 mm/s |  |  |  | 1 |  | 25
MD-DD5E4-Jeffco1401 | [0/±45/0]S | 35 | EP | Jeffco 1401-12 / 1401-17 hardener | Knytex D155 (527 gsm) | 72 | Knytex DB120 (393 gsm) | 28 | 0 | 0 | 0 | 3.2 | 14 h/60C, 2 h/85C | RTM | 10381 | DD5E4-310 | -37.9 | -379 | 10 | 3 |  |  |  | 86481 |  | 25
MD-DD5E4-Jeffco1401 | [0/±45/0]S | 35 | EP | Jeffco 1401-12 / 1401-17 hardener | Knytex D155 (527 gsm) | 72 | Knytex DB120 (393 gsm) | 28 | 0 | 0 | 0 | 3.2 | 14 h/60C, 2 h/85C | RTM | 10382 | DD5E4-311 | -37.9 | -379 | 10 | 3 |  |  |  | 20718 |  | 25
MD-DD5E4-Jeffco1401 | [0/±45/0]S | 35 | EP | Jeffco 1401-12 / 1401-17 hardener | Knytex D155 (527 gsm) | 72 | Knytex DB120 (393 gsm) | 28 | 0 | 0 | 0 | 3.2 | 14 h/60C, 2 h/85C | RTM | 10383 | DD5E4-314 | -37.9 | -379 | 10 | 3 |  |  |  | 20000 | Runout | 25
MD-DD5E4-Jeffco1401 | [0/±45/0]S | 35 | EP | Jeffco 1401-12 / 1401-17 hardener | Knytex D155 (527 gsm) | 72 | Knytex DB120 (393 gsm) | 28 | 0 | 0 | 0 | 3.2 | 14 h/60C, 2 h/85C | RTM | 10384 | DD5E4-317 | -36.2 | -362 | 10 | 4 |  |  |  | 192134 |  | 25
MD-DD5E4-Jeffco1401 | [0/±45/0]S | 35 | EP | Jeffco 1401-12 / 1401-17 hardener | Knytex D155 (527 gsm) | 72 | Knytex DB120 (393 gsm) | 28 | 0 | 0 | 0 | 3.2 | 14 h/60C, 2 h/85C | RTM | 10385 | DD5E4-318 | -36.2 | -362 | 10 | 4 |  |  |  | 320026 |  | 25
MD-DD5E4-Jeffco1401 | [0/±45/0]S | 35 | EP | Jeffco 1401-12 / 1401-17 hardener | Knytex D155 (527 gsm) | 72 | Knytex DB120 (393 gsm) | 28 | 0 | 0 | 0 | 3.2 | 14 h/60C, 2 h/85C | RTM | 10386 | DD5E4-313 | -63.2 | -632 | 10 | 4 |  |  |  | 253637 |  | 25
MD-DD5E4-Jeffco1401 | [0/±45/0]S | 35 | EP | Jeffco 1401-12 / 1401-17 hardener | Knytex D155 (527 gsm) | 72 | Knytex DB120 (393 gsm) | 28 | 0 | 0 | 0 | 3.2 | 14 h/60C, 2 h/85C | RTM | 10387 | DD5E4-316 | -37.9 | -379 | 10 | 2 |  |  |  | 25520 |  | 25
MD-DD5P-UP2 | [0/±45/0]S | 37 | UP2 | CoRezyn 63-AX-051 | Knytex D155 (527 gsm) | 72 | Knytex DB120 (393 gsm) | 28 | 0 | 0 | 0 | 3.02 | 24h/20C, 2h/60 C | RTM | 1853 | DD5P206 | 683 |  | static | 13 mm/s | 23.6 | 2.94 |  | 1 |  | 22
MD-DD5P-UP2 | [0/±45/0]S | 37 | UP2 | CoRezyn 63-AX-051 | Knytex D155 (527 gsm) | 72 | Knytex DB120 (393 gsm) | 28 | 0 | 0 | 0 | 3.02 | 24h/20C, 2h/60 C | RTM | 1854 | DD5P209 | 682 |  | static | 13 mm/s | 24.7 | 2.76 |  | 1 |  | 22
MD-DD5P-UP2 | [0/±45/0]S | 37 | UP2 | CoRezyn 63-AX-051 | Knytex D155 (527 gsm) | 72 | Knytex DB120 (393 gsm) | 28 | 0 | 0 | 0 | 3.02 | 24h/20C, 2h/60 C | RTM | 1855 | DD5P214 | 617 |  | static | 13 mm/s | 22.3 | 2.78 |  | 1 |  | 22
MD-DD5P-UP2 | [0/±45/0]S | 37 | UP2 | CoRezyn 63-AX-051 | Knytex D155 (527 gsm) | 72 | Knytex DB120 (393 gsm) | 28 | 0 | 0 | 0 | 3.02 | 24h/20C, 2h/60 C | RTM | 1871 | DD5P201 | 241 | 24.1 | 0.1 | 15 | 25.7 | 0.95 | 0.095 | 8000000 | Runout | 22
MD-DD5P-UP2 | [0/±45/0]S | 37 | UP2 | CoRezyn 63-AX-051 | Knytex D155 (527 gsm) | 72 | Knytex DB120 (393 gsm) | 28 | 0 | 0 | 0 | 3.02 | 24h/20C, 2h/60 C | RTM | 1937 | DD5P221 |  | -581 | static | 13 mm/s | 26.3 |  |  | 1 |  | 25
MD-DD5P-UP2 | [0/±45/0]S | 37 | UP2 | CoRezyn 63-AX-051 | Knytex D155 (527 gsm) | 72 | Knytex DB120 (393 gsm) | 28 | 0 | 0 | 0 | 3.02 | 24h/20C, 2h/60 C | RTM | 1938 | DD5P228 |  | -557 | static | 13 mm/s | 25 |  |  | 1 |  | 25
MD-DD5P-UP2 | [0/±45/0]S | 37 | UP2 | CoRezyn 63-AX-051 | Knytex D155 (527 gsm) | 72 | Knytex DB120 (393 gsm) | 28 | 0 | 0 | 0 | 3.02 | 24h/20C, 2h/60 C | RTM | 1939 | DD5P219 |  | -586 | static | 13 mm/s | 25.2 |  |  | 1 |  | 25
MD-DD5P-UP2 | [0/±45/0]S | 37 | UP2 | CoRezyn 63-AX-051 | Knytex D155 (527 gsm) | 72 | Knytex DB120 (393 gsm) | 28 | 0 | 0 | 0 | 3.02 | 24h/20C, 2h/60 C | RTM | 1953 | DD5P215 | -41.4 | -414 | 10 | 2 |  |  |  | 5041 |  | 25
MD-DD5P-UP2 | [0/±45/0]S | 37 | UP2 | CoRezyn 63-AX-051 | Knytex D155 (527 gsm) | 72 | Knytex DB120 (393 gsm) | 28 | 0 | 0 | 0 | 3.02 | 24h/20C, 2h/60 C | RTM | 1954 | DD5P224 | -41.4 | -414 | 10 | 2 |  |  |  | 9422 |  | 25
MD-DD5P-UP2 | [0/±45/0]S | 37 | UP2 | CoRezyn 63-AX-051 | Knytex D155 (527 gsm) | 72 | Knytex DB120 (393 gsm) | 28 | 0 | 0 | 0 | 3.02 | 24h/20C, 2h/60 C | RTM | 1955 | DD5P218 | -41.4 | -414 | 10 | 2 |  |  |  | 8491 |  | 25
MD-DD5P-UP2 | [0/±45/0]S | 37 | UP2 | CoRezyn 63-AX-051 | Knytex D155 (527 gsm) | 72 | Knytex DB120 (393 gsm) | 28 | 0 | 0 | 0 | 3.02 | 24h/20C, 2h/60 C | RTM | 1956 | DD5P223 | -37.9 | -379 | 10 | 5 |  |  |  | 178704 |  | 25
MD-DD5P-UP2 | [0/±45/0]S | 37 | UP2 | CoRezyn 63-AX-051 | Knytex D155 (527 gsm) | 72 | Knytex DB120 (393 gsm) | 28 | 0 | 0 | 0 | 3.02 | 24h/20C, 2h/60 C | RTM | 1957 | DD5P225 | -37.9 | -379 | 10 | 5 |  |  |  | 63853 |  | 25
MD-DD5P-UP2 | [0/±45/0]S | 37 | UP2 | CoRezyn 63-AX-051 | Knytex D155 (527 gsm) | 72 | Knytex DB120 (393 gsm) | 28 | 0 | 0 | 0 | 3.02 | 24h/20C, 2h/60 C | RTM | 1958 | DD5P216 | -37.9 | -379 | 10 | 4 |  |  |  | 72641 |  | 25
MD-DD5P-UP2 | [0/±45/0]S | 37 | UP2 | CoRezyn 63-AX-051 | Knytex D155 (527 gsm) | 72 | Knytex DB120 (393 gsm) | 28 | 0 | 0 | 0 | 3.02 | 24h/20C, 2h/60 C | RTM | 1959 | DD5P217 | -34.5 | -345 | 10 | 10 |  |  |  | 344570 |  | 25
MD-DD5P-UP2 | [0/±45/0]S | 37 | UP2 | CoRezyn 63-AX-051 | Knytex D155 (527 gsm) | 72 | Knytex DB120 (393 gsm) | 28 | 0 | 0 | 0 | 3.02 | 24h/20C, 2h/60 C | RTM | 1960 | DD5P226 | -34.5 | -345 | 10 | 10 |  |  |  | 424220 |  | 25
MD-DD5P-UP2 | [0/±45/0]S | 37 | UP2 | CoRezyn 63-AX-051 | Knytex D155 (527 gsm) | 72 | Knytex DB120 (393 gsm) | 28 | 0 | 0 | 0 | 3.02 | 24h/20C, 2h/60 C | RTM | 1961 | DD5P227 | -34.5 | -345 | 10 | 15 |  |  |  | 661103 |  | 25
MD-DD5P-UP2 | [0/±45/0]S | 37 | UP2 | CoRezyn 63-AX-051 | Knytex D155 (527 gsm) | 72 | Knytex DB120 (393 gsm) | 28 | 0 | 0 | 0 | 3.02 | 24h/20C, 2h/60 C | RTM | 1973 | DD5P207 | 483 | 48.3 | 0.1 | 1 | 24.3 | 2.2 | 0.22 | 86 |  | 22
MD-DD5P-UP2 | [0/±45/0]S | 37 | UP2 | CoRezyn 63-AX-051 | Knytex D155 (527 gsm) | 72 | Knytex DB120 (393 gsm) | 28 | 0 | 0 | 0 | 3.02 | 24h/20C, 2h/60 C | RTM | 1974 | DD5P205 | 414 | 41.4 | 0.1 | 2 | 23.5 | 1.85 | 0.185 | 2102 |  | 22
MD-DD5P-UP2 | [0/±45/0]S | 37 | UP2 | CoRezyn 63-AX-051 | Knytex D155 (527 gsm) | 72 | Knytex DB120 (393 gsm) | 28 | 0 | 0 | 0 | 3.02 | 24h/20C, 2h/60 C | RTM | 1975 | DD5P208 | 414 | 41.4 | 0.1 | 2 | 24.3 | 1.74 | 0.174 | 1045 |  | 22
MD-DD5P-UP2 | [0/±45/0]S | 37 | UP2 | CoRezyn 63-AX-051 | Knytex D155 (527 gsm) | 72 | Knytex DB120 (393 gsm) | 28 | 0 | 0 | 0 | 3.02 | 24h/20C, 2h/60 C | RTM | 1976 | DD5P212 | 345 | 34.5 | 0.1 | 4 | 23.9 | 1.48 | 0.148 | 36290 |  | 22
MD-DD5P-UP2 | [0/±45/0]S | 37 | UP2 | CoRezyn 63-AX-051 | Knytex D155 (527 gsm) | 72 | Knytex DB120 (393 gsm) | 28 | 0 | 0 | 0 | 3.02 | 24h/20C, 2h/60 C | RTM | 1977 | DD5P204 | 345 | 34.5 | 0.1 | 5 | 23.5 | 1.67 | 0.167 | 43703 |  | 22
MD-DD5P-UP2 | [0/±45/0]S | 37 | UP2 | CoRezyn 63-AX-051 | Knytex D155 (527 gsm) | 72 | Knytex DB120 (393 gsm) | 28 | 0 | 0 | 0 | 3.02 | 24h/20C, 2h/60 C | RTM | 1978 | DD5P203 | 345 | 34.5 | 0.1 | 5 | 24.4 | 1.43 | 0.143 | 28269 |  | 22
MD-DD5P-UP2 | [0/±45/0]S | 37 | UP2 | CoRezyn 63-AX-051 | Knytex D155 (527 gsm) | 72 | Knytex DB120 (393 gsm) | 28 | 0 | 0 | 0 | 3.02 | 24h/20C, 2h/60 C | RTM | 1979 | DD5P210 | 276 | 27.6 | 0.1 | 10 | 22.7 | 1.24 | 0.124 | 857025 |  | 22
MD-DD5P-UP2 | [0/±45/0]S | 37 | UP2 | CoRezyn 63-AX-051 | Knytex D155 (527 gsm) | 72 | Knytex DB120 (393 gsm) | 28 | 0 | 0 | 0 | 3.02 | 24h/20C, 2h/60 C | RTM | 1980 | DD5P211 | 276 | 27.6 | 0.1 | 10 | 23 | 1.22 | 0.122 | 357553 |  | 22
MD-DD5P-UP2 | [0/±45/0]S | 37 | UP2 | CoRezyn 63-AX-051 | Knytex D155 (527 gsm) | 72 | Knytex DB120 (393 gsm) | 28 | 0 | 0 | 0 | 3.02 | 24h/20C, 2h/60 C | RTM | 1981 | DD5P213 | 276 | 27.6 | 0.1 | 10 | 21.3 | 1.18 | 0.118 | 481129 |  | 22
MD-DD5P-UP2 | [0/±45/0]S | 37 | UP2 | CoRezyn 63-AX-051 | Knytex D155 (527 gsm) | 72 | Knytex DB120 (393 gsm) | 28 | 0 | 0 | 0 | 3.02 | 24h/20C, 2h/60 C | RTM | 2965 | DD5P255 | 414 | -414 | -1 | 2 |  |  |  | 21 |  | 25
MD-DD5P-UP2 | [0/±45/0]S | 37 | UP2 | CoRezyn 63-AX-051 | Knytex D155 (527 gsm) | 72 | Knytex DB120 (393 gsm) | 28 | 0 | 0 | 0 | 3.02 | 24h/20C, 2h/60 C | RTM | 2966 | DD5P259 | 345 | -345 | -1 | 2 |  |  |  | 634 |  | 25
MD-DD5P-UP2 | [0/±45/0]S | 37 | UP2 | CoRezyn 63-AX-051 | Knytex D155 (527 gsm) | 72 | Knytex DB120 (393 gsm) | 28 | 0 | 0 | 0 | 3.02 | 24h/20C, 2h/60 C | RTM | 2967 | DD5P260 | 345 | -345 | -1 | 1 |  |  |  | 121 |  | 25
MD-DD5P-UP2 | [0/±45/0]S | 37 | UP2 | CoRezyn 63-AX-051 | Knytex D155 (527 gsm) | 72 | Knytex DB120 (393 gsm) | 28 | 0 | 0 | 0 | 3.02 | 24h/20C, 2h/60 C | RTM | 2968 | DD5P251 | 345 | -345 | -1 | 2 |  |  |  | 810 |  | 25
MD-DD5P-UP2 | [0/±45/0]S | 37 | UP2 | CoRezyn 63-AX-051 | Knytex D155 (527 gsm) | 72 | Knytex DB120 (393 gsm) | 28 | 0 | 0 | 0 | 3.02 | 24h/20C, 2h/60 C | RTM | 2969 | DD5P250 | 310 | -310 | -1 | 2 |  |  |  | 1360 |  | 25
MD-DD5P-UP2 | [0/±45/0]S | 37 | UP2 | CoRezyn 63-AX-051 | Knytex D155 (527 gsm) | 72 | Knytex DB120 (393 gsm) | 28 | 0 | 0 | 0 | 3.02 | 24h/20C, 2h/60 C | RTM | 2970 | DD5P254 | 310 | -310 | -1 | 1 |  |  |  | 163 |  | 25
MD-DD5P-UP2 | [0/±45/0]S | 37 | UP2 | CoRezyn 63-AX-051 | Knytex D155 (527 gsm) | 72 | Knytex DB120 (393 gsm) | 28 | 0 | 0 | 0 | 3.02 | 24h/20C, 2h/60 C | RTM | 2971 | DD5P252 | 276 | -276 | -1 | 2 |  |  |  | 5179 |  | 25
MD-DD5P-UP2 | [0/±45/0]S | 37 | UP2 | CoRezyn 63-AX-051 | Knytex D155 (527 gsm) | 72 | Knytex DB120 (393 gsm) | 28 | 0 | 0 | 0 | 3.02 | 24h/20C, 2h/60 C | RTM | 2972 | DD5P253 | 276 | -276 | -1 | 2 |  |  |  | 2038 |  | 25
MD-DD5P-UP2 | [0/±45/0]S | 37 | UP2 | CoRezyn 63-AX-051 | Knytex D155 (527 gsm) | 72 | Knytex DB120 (393 gsm) | 28 | 0 | 0 | 0 | 3.02 | 24h/20C, 2h/60 C | RTM | 2973 | DD5P257 | 276 | -276 | -1 | 2 |  |  |  | 2131 |  | 25
MD-DD5P-UP2 | [0/±45/0]S | 37 | UP2 | CoRezyn 63-AX-051 | Knytex D155 (527 gsm) | 72 | Knytex DB120 (393 gsm) | 28 | 0 | 0 | 0 | 3.02 | 24h/20C, 2h/60 C | RTM | 2974 | DD5P256 | 207 | -207 | -1 | 4 |  |  |  | 16718 |  | 25
MD-DD5P-UP2 | [0/±45/0]S | 37 | UP2 | CoRezyn 63-AX-051 | Knytex D155 (527 gsm) | 72 | Knytex DB120 (393 gsm) | 28 | 0 | 0 | 0 | 3.02 | 24h/20C, 2h/60 C | RTM | 2975 | DD5P261 | 207 | -207 | -1 | 4 |  |  |  | 26796 |  | 25
MD-DD5P-UP2 | [0/±45/0]S | 37 | UP2 | CoRezyn 63-AX-051 | Knytex D155 (527 gsm) | 72 | Knytex DB120 (393 gsm) | 28 | 0 | 0 | 0 | 3.02 | 24h/20C, 2h/60 C | RTM | 2976 | DD5P258 | 155 | -155 | -1 | 10 |  |  |  | 986000 | Runout | 25
MD-DD5P-UP2 | [0/±45/0]S | 37 | UP2 | CoRezyn 63-AX-051 | Knytex D155 (527 gsm) | 72 | Knytex DB120 (393 gsm) | 28 | 0 | 0 | 0 | 3.02 | 24h/20C, 2h/60 C | RTM | 2977 | DD5P262 | 172 | -172 | -1 | 5 |  |  |  | 106267 |  | 25
MD-DD5P-UP2 | [0/±45/0]S | 37 | UP2 | CoRezyn 63-AX-051 | Knytex D155 (527 gsm) | 72 | Knytex DB120 (393 gsm) | 28 | 0 | 0 | 0 | 3.02 | 24h/20C, 2h/60 C | RTM | 2978 | DD5P257 | 172 | -172 | -1 | 4 |  |  |  | 79563 |  | 25
MD-DD5P-UP2 | [0/±45/0]S | 37 | UP2 | CoRezyn 63-AX-051 | Knytex D155 (527 gsm) | 72 | Knytex DB120 (393 gsm) | 28 | 0 | 0 | 0 | 3.02 | 24h/20C, 2h/60 C | RTM | 2979 | DD5P162 | 155 | -155 | -1 | 10 |  |  |  | 561486 |  | 25
MD-DD5P-UP2 | [90/±45/90]S | 37 | UP2 | CoRezyn 63-AX-051 | 0 | 0 | Knytex DB120 (393 gsm) | 28 | Knytex D155 (527 gsm) | 72 | 0 | 3.02 | 24h/20C, 2h/60 C | RTM | 2980 | DD5P263T | 53 |  | static | 13 mm/s | 8.96 | 0.59 |  | 1 |  | 25
MD-DD5P-UP2 | [90/±45/90]S | 37 | UP2 | CoRezyn 63-AX-051 | 0 | 0 | Knytex DB120 (393 gsm) | 28 | Knytex D155 (527 gsm) | 72 | 0 | 3.02 | 24h/20C, 2h/60 C | RTM | 2981 | DD5P264T | 54 |  | static | 13 mm/s | 8.83 | 0.61 |  | 1 |  | 25
MD-DD5P-UP2 | [90/±45/90]S | 37 | UP2 | CoRezyn 63-AX-051 | 0 | 0 | Knytex DB120 (393 gsm) | 28 | Knytex D155 (527 gsm) | 72 | 0 | 3.02 | 24h/20C, 2h/60 C | RTM | 2982 | DD5P265T | 56 |  | static | 13 mm/s | 8.89 | 0.63 |  | 1 |  | 25
MD-DD5P-UP2 | [90/±45/90]S | 37 | UP2 | CoRezyn 63-AX-051 | 0 | 0 | Knytex DB120 (393 gsm) | 28 | Knytex D155 (527 gsm) | 72 | 0 | 3.02 | 24h/20C, 2h/60 C | RTM | 2983 | DD5P269T |  | -170 | static | 13 mm/s |  |  |  | 1 |  | 25
MD-DD5P-UP2 | [90/±45/90]S | 37 | UP2 | CoRezyn 63-AX-051 | 0 | 0 | Knytex DB120 (393 gsm) | 28 | Knytex D155 (527 gsm) | 72 | 0 | 3.02 | 24h/20C, 2h/60 C | RTM | 2984 | DD5P267T |  | -153 | static | 13 mm/s |  |  |  | 1 |  | 25
MD-DD5P-UP2 | [90/±45/90]S | 37 | UP2 | CoRezyn 63-AX-051 | 0 | 0 | Knytex DB120 (393 gsm) | 28 | Knytex D155 (527 gsm) | 72 | 0 | 3.02 | 24h/20C, 2h/60 C | RTM | 2985 | DD5P266T |  | -163 | static | 13 mm/s |  |  |  | 1 |  | 25
MD-DD5P-UP2 | [0/±45/0]S | 37 | UP2 | CoRezyn 63-AX-051 | Knytex D155 (527 gsm) | 72 | Knytex DB120 (393 gsm) | 28 | 0 | 0 | 0 | 3.02 | 24h/20C, 2h/60 C | RTM | 3150 | DD5P001 |  | -591 | static | 13 mm/s |  |  |  | 1 |  | 51
MD-DD5P-UP2 | [0/±45/0]S | 37 | UP2 | CoRezyn 63-AX-051 | Knytex D155 (527 gsm) | 72 | Knytex DB120 (393 gsm) | 28 | 0 | 0 | 0 | 3.02 | 24h/20C, 2h/60 C | RTM | 3151 | DD5P002 |  | -662 | static | 13 mm/s |  |  |  | 1 |  | 51
MD-DD5P-UP2 | [0/±45/0]S | 37 | UP2 | CoRezyn 63-AX-051 | Knytex D155 (527 gsm) | 72 | Knytex DB120 (393 gsm) | 28 | 0 | 0 | 0 | 3.02 | 24h/20C, 2h/60 C | RTM | 3152 | DD5P003 |  | -674 | static | 13 mm/s |  |  |  | 1 |  | 51
MD-DD5P-UP2 | [0/±45/0]S | 37 | UP2 | CoRezyn 63-AX-051 | Knytex D155 (527 gsm) | 72 | Knytex DB120 (393 gsm) | 28 | 0 | 0 | 0 | 3.02 | 24h/20C, 2h/60 C | RTM | 3153 | DD5P004 |  | -622 | static | 13 mm/s |  |  |  | 1 |  | 51
MD-DD5P-UP2 | [0/±45/0]S | 37 | UP2 | CoRezyn 63-AX-051 | Knytex D155 (527 gsm) | 72 | Knytex DB120 (393 gsm) | 28 | 0 | 0 | 0 | 3.02 | 24h/20C, 2h/60 C | RTM | 3154 | DD5P005 |  | -624 | static | 13 mm/s |  |  |  | 1 |  | 44
MD-DD5P-UP2 | [0/±45/0]S | 37 | UP2 | CoRezyn 63-AX-051 | Knytex D155 (527 gsm) | 72 | Knytex DB120 (393 gsm) | 28 | 0 | 0 | 0 | 3.02 | 24h/20C, 2h/60 C | RTM | 3155 | DD5P006 |  | -616 | static | 13 mm/s |  |  |  | 1 |  | 44
MD-DD5P-UP2 | [0/±45/0]S | 37 | UP2 | CoRezyn 63-AX-051 | Knytex D155 (527 gsm) | 72 | Knytex DB120 (393 gsm) | 28 | 0 | 0 | 0 | 3.02 | 24h/20C, 2h/60 C | RTM | 3156 | DD5P007 |  | -671 | static | 13 mm/s |  |  |  | 1 |  | 44
MD-DD5P-UP2 | [0/±45/0]S | 37 | UP2 | CoRezyn 63-AX-051 | Knytex D155 (527 gsm) | 72 | Knytex DB120 (393 gsm) | 28 | 0 | 0 | 0 | 3.02 | 24h/20C, 2h/60 C | RTM | 3157 | DD5P008 |  | -649 | static | 13 mm/s |  |  |  | 1 |  | 44
MD-DD5P-UP2 | [0/±45/0]S | 37 | UP2 | CoRezyn 63-AX-051 | Knytex D155 (527 gsm) | 72 | Knytex DB120 (393 gsm) | 28 | 0 | 0 | 0 | 3.02 | 24h/20C, 2h/60 C | RTM | 3158 | DD5P009 |  | -597 | static | 13 mm/s |  |  |  | 1 |  | 38
MD-DD5P-UP2 | [0/±45/0]S | 37 | UP2 | CoRezyn 63-AX-051 | Knytex D155 (527 gsm) | 72 | Knytex DB120 (393 gsm) | 28 | 0 | 0 | 0 | 3.02 | 24h/20C, 2h/60 C | RTM | 3159 | DD5P010 |  | -604 | static | 13 mm/s |  |  |  | 1 |  | 38
MD-DD5P-UP2 | [0/±45/0]S | 37 | UP2 | CoRezyn 63-AX-051 | Knytex D155 (527 gsm) | 72 | Knytex DB120 (393 gsm) | 28 | 0 | 0 | 0 | 3.02 | 24h/20C, 2h/60 C | RTM | 3160 | DD5P011 |  | -638 | static | 13 mm/s |  |  |  | 1 |  | 38
MD-DD5P-UP2 | [0/±45/0]S | 37 | UP2 | CoRezyn 63-AX-051 | Knytex D155 (527 gsm) | 72 | Knytex DB120 (393 gsm) | 28 | 0 | 0 | 0 | 3.02 | 24h/20C, 2h/60 C | RTM | 3161 | DD5P012 |  | -695 | static | 13 mm/s |  |  |  | 1 |  | 38
MD-DD5P-UP2 | [0/±45/0]S | 37 | UP2 | CoRezyn 63-AX-051 | Knytex D155 (527 gsm) | 72 | Knytex DB120 (393 gsm) | 28 | 0 | 0 | 0 | 3.02 | 24h/20C, 2h/60 C | RTM | 3162 | DD5P013 |  | -649 | static | 13 mm/s |  |  |  | 1 |  | 32
MD-DD5P-UP2 | [0/±45/0]S | 37 | UP2 | CoRezyn 63-AX-051 | Knytex D155 (527 gsm) | 72 | Knytex DB120 (393 gsm) | 28 | 0 | 0 | 0 | 3.02 | 24h/20C, 2h/60 C | RTM | 3163 | DD5P014 |  | -648 | static | 13 mm/s |  |  |  | 1 |  | 32
MD-DD5P-UP2 | [0/±45/0]S | 37 | UP2 | CoRezyn 63-AX-051 | Knytex D155 (527 gsm) | 72 | Knytex DB120 (393 gsm) | 28 | 0 | 0 | 0 | 3.02 | 24h/20C, 2h/60 C | RTM | 3164 | DD5P015 |  | -666 | static | 13 mm/s |  |  |  | 1 |  | 32
MD-DD5P-UP2 | [0/±45/0]S | 37 | UP2 | CoRezyn 63-AX-051 | Knytex D155 (527 gsm) | 72 | Knytex DB120 (393 gsm) | 28 | 0 | 0 | 0 | 3.02 | 24h/20C, 2h/60 C | RTM | 3165 | DD5P016 |  | -650 | static | 13 mm/s |  |  |  | 1 |  | 32
MD-DD5P-UP2 | [0/±45/0]S | 37 | UP2 | CoRezyn 63-AX-051 | Knytex D155 (527 gsm) | 72 | Knytex DB120 (393 gsm) | 28 | 0 | 0 | 0 | 3.02 | 24h/20C, 2h/60 C | RTM | 3166 | DD5P061 |  | -687 | static | 13 mm/s |  |  |  | 1 |  | 25
MD-DD5P-UP2 | [0/±45/0]S | 37 | UP2 | CoRezyn 63-AX-051 | Knytex D155 (527 gsm) | 72 | Knytex DB120 (393 gsm) | 28 | 0 | 0 | 0 | 3.02 | 24h/20C, 2h/60 C | RTM | 3167 | DD5P062 |  | -634 | static | 13 mm/s |  |  |  | 1 |  | 25
MD-DD5P-UP2 | [0/±45/0]S | 37 | UP2 | CoRezyn 63-AX-051 | Knytex D155 (527 gsm) | 72 | Knytex DB120 (393 gsm) | 28 | 0 | 0 | 0 | 3.02 | 24h/20C, 2h/60 C | RTM | 3168 | DD5P063 |  | -671 | static | 13 mm/s |  |  |  | 1 |  | 25
MD-DD5P-UP2 | [0/±45/0]S | 37 | UP2 | CoRezyn 63-AX-051 | Knytex D155 (527 gsm) | 72 | Knytex DB120 (393 gsm) | 28 | 0 | 0 | 0 | 3.02 | 24h/20C, 2h/60 C | RTM | 3169 | DD5P021 |  | -588 | static | 13 mm/s |  |  |  | 1 |  | 19
MD-DD5P-UP2 | [0/±45/0]S | 37 | UP2 | CoRezyn 63-AX-051 | Knytex D155 (527 gsm) | 72 | Knytex DB120 (393 gsm) | 28 | 0 | 0 | 0 | 3.02 | 24h/20C, 2h/60 C | RTM | 3170 | DD5P022 |  | -580 | static | 13 mm/s |  |  |  | 1 |  | 19
MD-DD5P-UP2 | [0/±45/0]S | 37 | UP2 | CoRezyn 63-AX-051 | Knytex D155 (527 gsm) | 72 | Knytex DB120 (393 gsm) | 28 | 0 | 0 | 0 | 3.02 | 24h/20C, 2h/60 C | RTM | 3171 | DD5P023 |  | -630 | static | 13 mm/s |  |  |  | 1 |  | 19
MD-DD5P-UP2 | [0/±45/0]S | 37 | UP2 | CoRezyn 63-AX-051 | Knytex D155 (527 gsm) | 72 | Knytex DB120 (393 gsm) | 28 | 0 | 0 | 0 | 3.02 | 24h/20C, 2h/60 C | RTM | 3172 | DD5P024 |  | -610 | static | 13 mm/s |  |  |  | 1 |  | 19
MD-DD5P-UP2 | [0/±45/0]S | 37 | UP2 | CoRezyn 63-AX-051 | Knytex D155 (527 gsm) | 72 | Knytex DB120 (393 gsm) | 28 | 0 | 0 | 0 | 3.02 | 24h/20C, 2h/60 C | RTM | 3173 | DD5P025 |  | -614 | static | 13 mm/s |  |  |  | 1 |  | 13
MD-DD5P-UP2 | [0/±45/0]S | 37 | UP2 | CoRezyn 63-AX-051 | Knytex D155 (527 gsm) | 72 | Knytex DB120 (393 gsm) | 28 | 0 | 0 | 0 | 3.02 | 24h/20C, 2h/60 C | RTM | 3174 | DD5P026 |  | -550 | static | 13 mm/s |  |  |  | 1 |  | 13
MD-DD5P-UP2 | [0/±45/0]S | 37 | UP2 | CoRezyn 63-AX-051 | Knytex D155 (527 gsm) | 72 | Knytex DB120 (393 gsm) | 28 | 0 | 0 | 0 | 3.02 | 24h/20C, 2h/60 C | RTM | 3175 | DD5P027 |  | -581 | static | 13 mm/s |  |  |  | 1 |  | 13
MD-DD5P-UP2 | [0/±45/0]S | 37 | UP2 | CoRezyn 63-AX-051 | Knytex D155 (527 gsm) | 72 | Knytex DB120 (393 gsm) | 28 | 0 | 0 | 0 | 3.02 | 24h/20C, 2h/60 C | RTM | 3176 | DD5P028 |  | -607 | static | 13 mm/s |  |  |  | 1 |  | 13
MD-DD5P-UP2 | [0/±45/0]S | 37 | UP2 | CoRezyn 63-AX-051 | Knytex D155 (527 gsm) | 72 | Knytex DB120 (393 gsm) | 28 | 0 | 0 | 0 | 3.02 | 24h/20C, 2h/60 C | RTM | 3177 | DD5P029 |  | -495 | static | 13 mm/s |  |  |  | 1 |  | 6
MD-DD5P-UP2 | [0/±45/0]S | 37 | UP2 | CoRezyn 63-AX-051 | Knytex D155 (527 gsm) | 72 | Knytex DB120 (393 gsm) | 28 | 0 | 0 | 0 | 3.02 | 24h/20C, 2h/60 C | RTM | 3178 | DD5P030 |  | -549 | static | 13 mm/s |  |  |  | 1 |  | 6
MD-DD5P-UP2 | [0/±45/0]S | 37 | UP2 | CoRezyn 63-AX-051 | Knytex D155 (527 gsm) | 72 | Knytex DB120 (393 gsm) | 28 | 0 | 0 | 0 | 3.02 | 24h/20C, 2h/60 C | RTM | 3179 | DD5P031 |  | -539 | static | 13 mm/s |  |  |  | 1 |  | 6
MD-DD5P-UP2 | [0/±45/0]S | 37 | UP2 | CoRezyn 63-AX-051 | Knytex D155 (527 gsm) | 72 | Knytex DB120 (393 gsm) | 28 | 0 | 0 | 0 | 3.02 | 24h/20C, 2h/60 C | RTM | 3180 | DD5P032 |  | -519 | static | 13 mm/s |  |  |  | 1 |  | 6
MD-DD5P-UP2 | [0/±45/0]S | 37 | UP2 | CoRezyn 63-AX-051 | Knytex D155 (527 gsm) | 72 | Knytex DB120 (393 gsm) | 28 | 0 | 0 | 0 | 3.02 | 24h/20C, 2h/60 C | RTM | 3181 | DD5P28 | 853 |  | static | 13 mm/s |  |  |  | 1 |  | 38
MD-DD5P-UP2 | [0/±45/0]S | 37 | UP2 | CoRezyn 63-AX-051 | Knytex D155 (527 gsm) | 72 | Knytex DB120 (393 gsm) | 28 | 0 | 0 | 0 | 3.02 | 24h/20C, 2h/60 C | RTM | 3182 | DD5P29 | 861 |  | static | 13 mm/s |  |  |  | 1 |  | 38
MD-DD5P-UP2 | [0/±45/0]S | 37 | UP2 | CoRezyn 63-AX-051 | Knytex D155 (527 gsm) | 72 | Knytex DB120 (393 gsm) | 28 | 0 | 0 | 0 | 3.02 | 24h/20C, 2h/60 C | RTM | 3183 | DD5P30 | 825 |  | static | 13 mm/s |  |  |  | 1 |  | 38
MD-DD5P-UP2 | [0/±45/0]S | 37 | UP2 | CoRezyn 63-AX-051 | Knytex D155 (527 gsm) | 72 | Knytex DB120 (393 gsm) | 28 | 0 | 0 | 0 | 3.02 | 24h/20C, 2h/60 C | RTM | 3184 | DD5P31 | 824 |  | static | 13 mm/s |  |  |  | 1 |  | 32
MD-DD5P-UP2 | [0/±45/0]S | 37 | UP2 | CoRezyn 63-AX-051 | Knytex D155 (527 gsm) | 72 | Knytex DB120 (393 gsm) | 28 | 0 | 0 | 0 | 3.02 | 24h/20C, 2h/60 C | RTM | 3185 | DD5P32 | 843 |  | static | 13 mm/s |  |  |  | 1 |  | 32
MD-DD5P-UP2 | [0/±45/0]S | 37 | UP2 | CoRezyn 63-AX-051 | Knytex D155 (527 gsm) | 72 | Knytex DB120 (393 gsm) | 28 | 0 | 0 | 0 | 3.02 | 24h/20C, 2h/60 C | RTM | 3186 | DD5P33 | 840 |  | static | 13 mm/s |  |  |  | 1 |  | 32
MD-DD5P-UP2 | [0/±45/0]S | 37 | UP2 | CoRezyn 63-AX-051 | Knytex D155 (527 gsm) | 72 | Knytex DB120 (393 gsm) | 28 | 0 | 0 | 0 | 3.02 | 24h/20C, 2h/60 C | RTM | 3187 | DD5P13 | 852 |  | static | 13 mm/s |  |  |  | 1 |  | 25
MD-DD5P-UP2 | [0/±45/0]S | 37 | UP2 | CoRezyn 63-AX-051 | Knytex D155 (527 gsm) | 72 | Knytex DB120 (393 gsm) | 28 | 0 | 0 | 0 | 3.02 | 24h/20C, 2h/60 C | RTM | 3188 | DD5P14 | 774 |  | static | 13 mm/s |  |  |  | 1 |  | 25
MD-DD5P-UP2 | [0/±45/0]S | 37 | UP2 | CoRezyn 63-AX-051 | Knytex D155 (527 gsm) | 72 | Knytex DB120 (393 gsm) | 28 | 0 | 0 | 0 | 3.02 | 24h/20C, 2h/60 C | RTM | 3189 | DD5P15 | 825 |  | static | 13 mm/s |  |  |  | 1 |  | 25
MD-DD5P-UP2 | [0/±45/0]S | 37 | UP2 | CoRezyn 63-AX-051 | Knytex D155 (527 gsm) | 72 | Knytex DB120 (393 gsm) | 28 | 0 | 0 | 0 | 3.02 | 24h/20C, 2h/60 C | RTM | 3190 | DD5P037 | 787 |  | static | 13 mm/s |  |  |  | 1 |  | 19
MD-DD5P-UP2 | [0/±45/0]S | 37 | UP2 | CoRezyn 63-AX-051 | Knytex D155 (527 gsm) | 72 | Knytex DB120 (393 gsm) | 28 | 0 | 0 | 0 | 3.02 | 24h/20C, 2h/60 C | RTM | 3191 | DD5P038 | 814 |  | static | 13 mm/s |  |  |  | 1 |  | 19
MD-DD5P-UP2 | [0/±45/0]S | 37 | UP2 | CoRezyn 63-AX-051 | Knytex D155 (527 gsm) | 72 | Knytex DB120 (393 gsm) | 28 | 0 | 0 | 0 | 3.02 | 24h/20C, 2h/60 C | RTM | 3192 | DD5P039 | 792 |  | static | 13 mm/s |  |  |  | 1 |  | 19
MD-DD5P-UP2 | [0/±45/0]S | 37 | UP2 | CoRezyn 63-AX-051 | Knytex D155 (527 gsm) | 72 | Knytex DB120 (393 gsm) | 28 | 0 | 0 | 0 | 3.02 | 24h/20C, 2h/60 C | RTM | 3193 | DD5P040 | 737 |  | static | 13 mm/s |  |  |  | 1 |  | 13
MD-DD5P-UP2 | [0/±45/0]S | 37 | UP2 | CoRezyn 63-AX-051 | Knytex D155 (527 gsm) | 72 | Knytex DB120 (393 gsm) | 28 | 0 | 0 | 0 | 3.02 | 24h/20C, 2h/60 C | RTM | 3194 | DD5P041 | 792 |  | static | 13 mm/s |  |  |  | 1 |  | 13
MD-DD5P-UP2 | [0/±45/0]S | 37 | UP2 | CoRezyn 63-AX-051 | Knytex D155 (527 gsm) | 72 | Knytex DB120 (393 gsm) | 28 | 0 | 0 | 0 | 3.02 | 24h/20C, 2h/60 C | RTM | 3195 | DD5P042 | 683 |  | static | 13 mm/s |  |  |  | 1 |  | 13
MD-DD5P-UP2 | [0/±45/0]S | 37 | UP2 | CoRezyn 63-AX-051 | Knytex D155 (527 gsm) | 72 | Knytex DB120 (393 gsm) | 28 | 0 | 0 | 0 | 3.02 | 24h/20C, 2h/60 C | RTM | 3196 | DD5P043 | 536 |  | static | 13 mm/s |  |  |  | 1 |  | 6
MD-DD5P-UP2 | [0/±45/0]S | 37 | UP2 | CoRezyn 63-AX-051 | Knytex D155 (527 gsm) | 72 | Knytex DB120 (393 gsm) | 28 | 0 | 0 | 0 | 3.02 | 24h/20C, 2h/60 C | RTM | 3197 | DD5P044 | 526 |  | static | 13 mm/s |  |  |  | 1 |  | 6
MD-DD5P-UP2 | [0/±45/0]S | 37 | UP2 | CoRezyn 63-AX-051 | Knytex D155 (527 gsm) | 72 | Knytex DB120 (393 gsm) | 28 | 0 | 0 | 0 | 3.02 | 24h/20C, 2h/60 C | RTM | 3198 | DD5P045 | 537 |  | static | 13 mm/s |  |  |  | 1 |  | 6
MD-DD5P-UP2 | [0/±45/0]S | 37 | UP2 | CoRezyn 63-AX-051 | Knytex D155 (527 gsm) | 72 | Knytex DB120 (393 gsm) | 28 | 0 | 0 | 0 | 3.02 | 24h/20C, 2h/60 C | RTM | 3244 | DD5P17 |  | -502 | static | 0.00254 mm/s |  |  |  | 1 |  | 25
MD-DD5P-UP2 | [0/±45/0]S | 37 | UP2 | CoRezyn 63-AX-051 | Knytex D155 (527 gsm) | 72 | Knytex DB120 (393 gsm) | 28 | 0 | 0 | 0 | 3.02 | 24h/20C, 2h/60 C | RTM | 3245 | DD5P18 |  | -492 | static | 0.00254 mm/s |  |  |  | 1 |  | 25
MD-DD5P-UP2 | [0/±45/0]S | 37 | UP2 | CoRezyn 63-AX-051 | Knytex D155 (527 gsm) | 72 | Knytex DB120 (393 gsm) | 28 | 0 | 0 | 0 | 3.02 | 24h/20C, 2h/60 C | RTM | 3246 | DD5P19 |  | -497 | static | 0.00254 mm/s |  |  |  | 1 |  | 25
MD-DD5P-UP2 | [0/±45/0]S | 37 | UP2 | CoRezyn 63-AX-051 | Knytex D155 (527 gsm) | 72 | Knytex DB120 (393 gsm) | 28 | 0 | 0 | 0 | 3.02 | 24h/20C, 2h/60 C | RTM | 3247 | DD5P40 |  | -582 | static | 0.0254 mm/s |  |  |  | 1 |  | 25
MD-DD5P-UP2 | [0/±45/0]S | 37 | UP2 | CoRezyn 63-AX-051 | Knytex D155 (527 gsm) | 72 | Knytex DB120 (393 gsm) | 28 | 0 | 0 | 0 | 3.02 | 24h/20C, 2h/60 C | RTM | 3248 | DD5P41 |  | -591 | static | 0.0254 mm/s |  |  |  | 1 |  | 25
MD-DD5P-UP2 | [0/±45/0]S | 37 | UP2 | CoRezyn 63-AX-051 | Knytex D155 (527 gsm) | 72 | Knytex DB120 (393 gsm) | 28 | 0 | 0 | 0 | 3.02 | 24h/20C, 2h/60 C | RTM | 3249 | DD5P42 |  | -528 | static | 0.0254 mm/s |  |  |  | 1 |  | 25
MD-DD5P-UP2 | [0/±45/0]S | 37 | UP2 | CoRezyn 63-AX-051 | Knytex D155 (527 gsm) | 72 | Knytex DB120 (393 gsm) | 28 | 0 | 0 | 0 | 3.02 | 24h/20C, 2h/60 C | RTM | 3250 | DD5P43 |  | -626 | static | 0.254 mm/s |  |  |  | 1 |  | 25
MD-DD5P-UP2 | [0/±45/0]S | 37 | UP2 | CoRezyn 63-AX-051 | Knytex D155 (527 gsm) | 72 | Knytex DB120 (393 gsm) | 28 | 0 | 0 | 0 | 3.02 | 24h/20C, 2h/60 C | RTM | 3251 | DD5P44 |  | -592 | static | 0.254 mm/s |  |  |  | 1 |  | 25
MD-DD5P-UP2 | [0/±45/0]S | 37 | UP2 | CoRezyn 63-AX-051 | Knytex D155 (527 gsm) | 72 | Knytex DB120 (393 gsm) | 28 | 0 | 0 | 0 | 3.02 | 24h/20C, 2h/60 C | RTM | 3252 | DD5P45 |  | -547 | static | 0.254 mm/s |  |  |  | 1 |  | 25
MD-DD5P-UP2 | [0/±45/0]S | 37 | UP2 | CoRezyn 63-AX-051 | Knytex D155 (527 gsm) | 72 | Knytex DB120 (393 gsm) | 28 | 0 | 0 | 0 | 3.02 | 24h/20C, 2h/60 C | RTM | 3253 | DD5P46 |  | -585 | static | 1.27 mm/s |  |  |  | 1 |  | 25
MD-DD5P-UP2 | [0/±45/0]S | 37 | UP2 | CoRezyn 63-AX-051 | Knytex D155 (527 gsm) | 72 | Knytex DB120 (393 gsm) | 28 | 0 | 0 | 0 | 3.02 | 24h/20C, 2h/60 C | RTM | 3254 | DD5P47 |  | -578 | static | 1.27 mm/s |  |  |  | 1 |  | 25
MD-DD5P-UP2 | [0/±45/0]S | 37 | UP2 | CoRezyn 63-AX-051 | Knytex D155 (527 gsm) | 72 | Knytex DB120 (393 gsm) | 28 | 0 | 0 | 0 | 3.02 | 24h/20C, 2h/60 C | RTM | 3255 | DD5P48 |  | -577 | static | 1.27 mm/s |  |  |  | 1 |  | 25
MD-DD5P-UP2 | [0/±45/0]S | 37 | UP2 | CoRezyn 63-AX-051 | Knytex D155 (527 gsm) | 72 | Knytex DB120 (393 gsm) | 28 | 0 | 0 | 0 | 3.02 | 24h/20C, 2h/60 C | RTM | 3256 | DD5P49 |  | -588 | static | 2.54 mm/s |  |  |  | 1 |  | 25
MD-DD5P-UP2 | [0/±45/0]S | 37 | UP2 | CoRezyn 63-AX-051 | Knytex D155 (527 gsm) | 72 | Knytex DB120 (393 gsm) | 28 | 0 | 0 | 0 | 3.02 | 24h/20C, 2h/60 C | RTM | 3257 | DD5P50 |  | -628 | static | 2.54 mm/s |  |  |  | 1 |  | 25
MD-DD5P-UP2 | [0/±45/0]S | 37 | UP2 | CoRezyn 63-AX-051 | Knytex D155 (527 gsm) | 72 | Knytex DB120 (393 gsm) | 28 | 0 | 0 | 0 | 3.02 | 24h/20C, 2h/60 C | RTM | 3258 | DD5P51 |  | -581 | static | 2.54 mm/s |  |  |  | 1 |  | 25
MD-DD5P-UP2 | [0/±45/0]S | 37 | UP2 | CoRezyn 63-AX-051 | Knytex D155 (527 gsm) | 72 | Knytex DB120 (393 gsm) | 28 | 0 | 0 | 0 | 3.02 | 24h/20C, 2h/60 C | RTM | 3259 | DD5P52 |  | -653 | static | 6.35 mm/s |  |  |  | 1 |  | 25
MD-DD5P-UP2 | [0/±45/0]S | 37 | UP2 | CoRezyn 63-AX-051 | Knytex D155 (527 gsm) | 72 | Knytex DB120 (393 gsm) | 28 | 0 | 0 | 0 | 3.02 | 24h/20C, 2h/60 C | RTM | 3260 | DD5P53 |  | -624 | static | 6.35 mm/s |  |  |  | 1 |  | 25
MD-DD5P-UP2 | [0/±45/0]S | 37 | UP2 | CoRezyn 63-AX-051 | Knytex D155 (527 gsm) | 72 | Knytex DB120 (393 gsm) | 28 | 0 | 0 | 0 | 3.02 | 24h/20C, 2h/60 C | RTM | 3261 | DD5P54 |  | -674 | static | 6.35 mm/s |  |  |  | 1 |  | 25
MD-DD5P-UP2 | [0/±45/0]S | 37 | UP2 | CoRezyn 63-AX-051 | Knytex D155 (527 gsm) | 72 | Knytex DB120 (393 gsm) | 28 | 0 | 0 | 0 | 3.02 | 24h/20C, 2h/60 C | RTM | 3262 | DD5P55 |  | -671 | static | 13 mm/s |  |  |  | 1 |  | 25
MD-DD5P-UP2 | [0/±45/0]S | 37 | UP2 | CoRezyn 63-AX-051 | Knytex D155 (527 gsm) | 72 | Knytex DB120 (393 gsm) | 28 | 0 | 0 | 0 | 3.02 | 24h/20C, 2h/60 C | RTM | 3263 | DD5P56 |  | -662 | static | 13 mm/s |  |  |  | 1 |  | 25
MD-DD5P-UP2 | [0/±45/0]S | 37 | UP2 | CoRezyn 63-AX-051 | Knytex D155 (527 gsm) | 72 | Knytex DB120 (393 gsm) | 28 | 0 | 0 | 0 | 3.02 | 24h/20C, 2h/60 C | RTM | 3264 | DD5P57 |  | -656 | static | 13 mm/s |  |  |  | 1 |  | 25
MD-DD5P-UP2 | [0/±45/0]S | 37 | UP2 | CoRezyn 63-AX-051 | Knytex D155 (527 gsm) | 72 | Knytex DB120 (393 gsm) | 28 | 0 | 0 | 0 | 3.02 | 24h/20C, 2h/60 C | RTM | 3265 | DD5P58 |  | -697 | static | 19 mm/s |  |  |  | 1 |  | 25
MD-DD5P-UP2 | [0/±45/0]S | 37 | UP2 | CoRezyn 63-AX-051 | Knytex D155 (527 gsm) | 72 | Knytex DB120 (393 gsm) | 28 | 0 | 0 | 0 | 3.02 | 24h/20C, 2h/60 C | RTM | 3266 | DD5P59 |  | -689 | static | 19 mm/s |  |  |  | 1 |  | 25
MD-DD5P-UP2 | [0/±45/0]S | 37 | UP2 | CoRezyn 63-AX-051 | Knytex D155 (527 gsm) | 72 | Knytex DB120 (393 gsm) | 28 | 0 | 0 | 0 | 3.02 | 24h/20C, 2h/60 C | RTM | 3267 | DD5P60 |  | -676 | static | 19 mm/s |  |  |  | 1 |  | 25
MD-DD5P-UP2 | [0/±45/0]S | 37 | UP2 | CoRezyn 63-AX-051 | Knytex D155 (527 gsm) | 72 | Knytex DB120 (393 gsm) | 28 | 0 | 0 | 0 | 3.02 | 24h/20C, 2h/60 C | RTM | 3268 | DD5P61 |  | -678 | static | 25 mm/s |  |  |  | 1 |  | 25
MD-DD5P-UP2 | [0/±45/0]S | 37 | UP2 | CoRezyn 63-AX-051 | Knytex D155 (527 gsm) | 72 | Knytex DB120 (393 gsm) | 28 | 0 | 0 | 0 | 3.02 | 24h/20C, 2h/60 C | RTM | 3269 | DD5P62 |  | -692 | static | 25 mm/s |  |  |  | 1 |  | 25
MD-DD5P-UP2 | [0/±45/0]S | 37 | UP2 | CoRezyn 63-AX-051 | Knytex D155 (527 gsm) | 72 | Knytex DB120 (393 gsm) | 28 | 0 | 0 | 0 | 3.02 | 24h/20C, 2h/60 C | RTM | 3270 | DD5P63 |  | -675 | static | 25 mm/s |  |  |  | 1 |  | 25
MD-DD5P-UP2 | [0/±45/0]S | 37 | UP2 | CoRezyn 63-AX-051 | Knytex D155 (527 gsm) | 72 | Knytex DB120 (393 gsm) | 28 | 0 | 0 | 0 | 3.02 | 24h/20C, 2h/60 C | RTM | 3271 | DD5P64 |  | -692 | static | 64 mm/s |  |  |  | 1 |  | 25
MD-DD5P-UP2 | [0/±45/0]S | 37 | UP2 | CoRezyn 63-AX-051 | Knytex D155 (527 gsm) | 72 | Knytex DB120 (393 gsm) | 28 | 0 | 0 | 0 | 3.02 | 24h/20C, 2h/60 C | RTM | 3272 | DD5P65 |  | -671 | static | 64 mm/s |  |  |  | 1 |  | 25
MD-DD5P-UP2 | [0/±45/0]S | 37 | UP2 | CoRezyn 63-AX-051 | Knytex D155 (527 gsm) | 72 | Knytex DB120 (393 gsm) | 28 | 0 | 0 | 0 | 3.02 | 24h/20C, 2h/60 C | RTM | 3273 | DD5P66 |  | -709 | static | 64 mm/s |  |  |  | 1 |  | 25
MD-DD5P-UP2 | [0/±45/0]S | 37 | UP2 | CoRezyn 63-AX-051 | Knytex D155 (527 gsm) | 72 | Knytex DB120 (393 gsm) | 28 | 0 | 0 | 0 | 3.02 | 24h/20C, 2h/60 C | RTM | 3274 | DD5P67 |  | -697 | static | 127 mm/s |  |  |  | 1 |  | 25
MD-DD5P-UP2 | [0/±45/0]S | 37 | UP2 | CoRezyn 63-AX-051 | Knytex D155 (527 gsm) | 72 | Knytex DB120 (393 gsm) | 28 | 0 | 0 | 0 | 3.02 | 24h/20C, 2h/60 C | RTM | 3275 | DD5P68 |  | -704 | static | 127 mm/s |  |  |  | 1 |  | 25
MD-DD5P-UP2 | [0/±45/0]S | 37 | UP2 | CoRezyn 63-AX-051 | Knytex D155 (527 gsm) | 72 | Knytex DB120 (393 gsm) | 28 | 0 | 0 | 0 | 3.02 | 24h/20C, 2h/60 C | RTM | 3276 | DD5P69 |  | -665 | static | 127 mm/s |  |  |  | 1 |  | 25
MD-DD5P-UP2 | [0/±45/0]S | 37 | UP2 | CoRezyn 63-AX-051 | Knytex D155 (527 gsm) | 72 | Knytex DB120 (393 gsm) | 28 | 0 | 0 | 0 | 3.02 | 24h/20C, 2h/60 C | RTM | 3277 | DD5P1 | 552 |  | static | 0.00254 mm/s |  |  |  | 1 |  | 25
MD-DD5P-UP2 | [0/±45/0]S | 37 | UP2 | CoRezyn 63-AX-051 | Knytex D155 (527 gsm) | 72 | Knytex DB120 (393 gsm) | 28 | 0 | 0 | 0 | 3.02 | 24h/20C, 2h/60 C | RTM | 3278 | DD5P2 | 592 |  | static | 0.00254 mm/s |  |  |  | 1 |  | 25
MD-DD5P-UP2 | [0/±45/0]S | 37 | UP2 | CoRezyn 63-AX-051 | Knytex D155 (527 gsm) | 72 | Knytex DB120 (393 gsm) | 28 | 0 | 0 | 0 | 3.02 | 24h/20C, 2h/60 C | RTM | 3279 | DD5P3 | 585 |  | static | 0.00254 mm/s |  |  |  | 1 |  | 25
MD-DD5P-UP2 | [0/±45/0]S | 37 | UP2 | CoRezyn 63-AX-051 | Knytex D155 (527 gsm) | 72 | Knytex DB120 (393 gsm) | 28 | 0 | 0 | 0 | 3.02 | 24h/20C, 2h/60 C | RTM | 3280 | DD5P4 | 624 |  | static | 0.0254 mm/s |  |  |  | 1 |  | 25
MD-DD5P-UP2 | [0/±45/0]S | 37 | UP2 | CoRezyn 63-AX-051 | Knytex D155 (527 gsm) | 72 | Knytex DB120 (393 gsm) | 28 | 0 | 0 | 0 | 3.02 | 24h/20C, 2h/60 C | RTM | 3281 | DD5P5 | 614 |  | static | 0.0254 mm/s |  |  |  | 1 |  | 25
MD-DD5P-UP2 | [0/±45/0]S | 37 | UP2 | CoRezyn 63-AX-051 | Knytex D155 (527 gsm) | 72 | Knytex DB120 (393 gsm) | 28 | 0 | 0 | 0 | 3.02 | 24h/20C, 2h/60 C | RTM | 3282 | DD5P6 | 610 |  | static | 0.0254 mm/s |  |  |  | 1 |  | 25
MD-DD5P-UP2 | [0/±45/0]S | 37 | UP2 | CoRezyn 63-AX-051 | Knytex D155 (527 gsm) | 72 | Knytex DB120 (393 gsm) | 28 | 0 | 0 | 0 | 3.02 | 24h/20C, 2h/60 C | RTM | 3283 | DD5P7 | 730 |  | static | 0.254 mm/s |  |  |  | 1 |  | 25
MD-DD5P-UP2 | [0/±45/0]S | 37 | UP2 | CoRezyn 63-AX-051 | Knytex D155 (527 gsm) | 72 | Knytex DB120 (393 gsm) | 28 | 0 | 0 | 0 | 3.02 | 24h/20C, 2h/60 C | RTM | 3284 | DD5P8 | 722 |  | static | 0.254 mm/s |  |  |  | 1 |  | 25
MD-DD5P-UP2 | [0/±45/0]S | 37 | UP2 | CoRezyn 63-AX-051 | Knytex D155 (527 gsm) | 72 | Knytex DB120 (393 gsm) | 28 | 0 | 0 | 0 | 3.02 | 24h/20C, 2h/60 C | RTM | 3285 | DD5P9 | 705 |  | static | 0.254 mm/s |  |  |  | 1 |  | 25
MD-DD5P-UP2 | [0/±45/0]S | 37 | UP2 | CoRezyn 63-AX-051 | Knytex D155 (527 gsm) | 72 | Knytex DB120 (393 gsm) | 28 | 0 | 0 | 0 | 3.02 | 24h/20C, 2h/60 C | RTM | 3286 | DD5P10 | 748 |  | static | 2.54 mm/s |  |  |  | 1 |  | 25
MD-DD5P-UP2 | [0/±45/0]S | 37 | UP2 | CoRezyn 63-AX-051 | Knytex D155 (527 gsm) | 72 | Knytex DB120 (393 gsm) | 28 | 0 | 0 | 0 | 3.02 | 24h/20C, 2h/60 C | RTM | 3287 | DD5P11 | 736 |  | static | 2.54 mm/s |  |  |  | 1 |  | 25
MD-DD5P-UP2 | [0/±45/0]S | 37 | UP2 | CoRezyn 63-AX-051 | Knytex D155 (527 gsm) | 72 | Knytex DB120 (393 gsm) | 28 | 0 | 0 | 0 | 3.02 | 24h/20C, 2h/60 C | RTM | 3288 | DD5P12 | 757 |  | static | 2.54 mm/s |  |  |  | 1 |  | 25
MD-DD5P-UP2 | [0/±45/0]S | 37 | UP2 | CoRezyn 63-AX-051 | Knytex D155 (527 gsm) | 72 | Knytex DB120 (393 gsm) | 28 | 0 | 0 | 0 | 3.02 | 24h/20C, 2h/60 C | RTM | 3289 | DD5P13 | 852 |  | static | 13 mm/s |  |  |  | 1 |  | 25
MD-DD5P-UP2 | [0/±45/0]S | 37 | UP2 | CoRezyn 63-AX-051 | Knytex D155 (527 gsm) | 72 | Knytex DB120 (393 gsm) | 28 | 0 | 0 | 0 | 3.02 | 24h/20C, 2h/60 C | RTM | 3290 | DD5P14 | 834 |  | static | 13 mm/s |  |  |  | 1 |  | 25
MD-DD5P-UP2 | [0/±45/0]S | 37 | UP2 | CoRezyn 63-AX-051 | Knytex D155 (527 gsm) | 72 | Knytex DB120 (393 gsm) | 28 | 0 | 0 | 0 | 3.02 | 24h/20C, 2h/60 C | RTM | 3291 | DD5P15 | 825 |  | static | 13 mm/s |  |  |  | 1 |  | 25
MD-DD5P-UP2 | [0/±45/0]S | 37 | UP2 | CoRezyn 63-AX-051 | Knytex D155 (527 gsm) | 72 | Knytex DB120 (393 gsm) | 28 | 0 | 0 | 0 | 3.02 | 24h/20C, 2h/60 C | RTM | 3292 | DD5P16 | 763 |  | static | 25 mm/s |  |  |  | 1 |  | 25
MD-DD5P-UP2 | [0/±45/0]S | 37 | UP2 | CoRezyn 63-AX-051 | Knytex D155 (527 gsm) | 72 | Knytex DB120 (393 gsm) | 28 | 0 | 0 | 0 | 3.02 | 24h/20C, 2h/60 C | RTM | 3293 | DD5P17 | 778 |  | static | 25 mm/s |  |  |  | 1 |  | 25
MD-DD5P-UP2 | [0/±45/0]S | 37 | UP2 | CoRezyn 63-AX-051 | Knytex D155 (527 gsm) | 72 | Knytex DB120 (393 gsm) | 28 | 0 | 0 | 0 | 3.02 | 24h/20C, 2h/60 C | RTM | 3294 | DD5P18 | 841 |  | static | 25 mm/s |  |  |  | 1 |  | 25
MD-DD5P-UP2 | [0/±45/0]S | 37 | UP2 | CoRezyn 63-AX-051 | Knytex D155 (527 gsm) | 72 | Knytex DB120 (393 gsm) | 28 | 0 | 0 | 0 | 3.02 | 24h/20C, 2h/60 C | RTM | 3295 | DD5P19 | 810 |  | static | 64 mm/s |  |  |  | 1 |  | 25
MD-DD5P-UP2 | [0/±45/0]S | 37 | UP2 | CoRezyn 63-AX-051 | Knytex D155 (527 gsm) | 72 | Knytex DB120 (393 gsm) | 28 | 0 | 0 | 0 | 3.02 | 24h/20C, 2h/60 C | RTM | 3296 | DD5P20 | 919 |  | static | 64 mm/s |  |  |  | 1 |  | 25
MD-DD5P-UP2 | [0/±45/0]S | 37 | UP2 | CoRezyn 63-AX-051 | Knytex D155 (527 gsm) | 72 | Knytex DB120 (393 gsm) | 28 | 0 | 0 | 0 | 3.02 | 24h/20C, 2h/60 C | RTM | 3297 | DD5P21 | 876 |  | static | 64 mm/s |  |  |  | 1 |  | 25
MD-DD5P-UP2 | [0/±45/0]S | 37 | UP2 | CoRezyn 63-AX-051 | Knytex D155 (527 gsm) | 72 | Knytex DB120 (393 gsm) | 28 | 0 | 0 | 0 | 3.02 | 24h/20C, 2h/60 C | RTM | 3298 | DD5P22 | 916 |  | static | 127 mm/s |  |  |  | 1 |  | 25
MD-DD5P-UP2 | [0/±45/0]S | 37 | UP2 | CoRezyn 63-AX-051 | Knytex D155 (527 gsm) | 72 | Knytex DB120 (393 gsm) | 28 | 0 | 0 | 0 | 3.02 | 24h/20C, 2h/60 C | RTM | 3299 | DD5P23 | 903 |  | static | 127 mm/s |  |  |  | 1 |  | 25
MD-DD5P-UP2 | [0/±45/0]S | 37 | UP2 | CoRezyn 63-AX-051 | Knytex D155 (527 gsm) | 72 | Knytex DB120 (393 gsm) | 28 | 0 | 0 | 0 | 3.02 | 24h/20C, 2h/60 C | RTM | 3300 | DD5P24 | 895 |  | static | 127 mm/s |  |  |  | 1 |  | 25
MD-DD5P-UP2 | [0/±45/0]S | 37 | UP2 | CoRezyn 63-AX-051 | Knytex D155 (527 gsm) | 72 | Knytex DB120 (393 gsm) | 28 | 0 | 0 | 0 | 3.02 | 24h/20C, 2h/60 C | RTM | 3455 | DD5P550 | 414 | 41.4 | 0.1 | 2 | 26.7 | 1.58 | 0.158 | 8157 |  | 22
MD-DD5P-UP2 | [0/±45/0]S | 37 | UP2 | CoRezyn 63-AX-051 | Knytex D155 (527 gsm) | 72 | Knytex DB120 (393 gsm) | 28 | 0 | 0 | 0 | 3.02 | 24h/20C, 2h/60 C | RTM | 3456 | DD5P520 | 414 | 41.4 | 0.1 | 2 | 26.6 | 1.64 | 0.164 | 12185 |  | 22
MD-DD5P-UP2 | [0/±45/0]S | 37 | UP2 | CoRezyn 63-AX-051 | Knytex D155 (527 gsm) | 72 | Knytex DB120 (393 gsm) | 28 | 0 | 0 | 0 | 3.02 | 24h/20C, 2h/60 C | RTM | 3457 | DD5P524 | 414 | 41.4 | 0.1 | 2 | 23.6 | 1.7 | 0.17 | 11533 |  | 22
MD-DD5P-UP2 | [0/±45/0]S | 37 | UP2 | CoRezyn 63-AX-051 | Knytex D155 (527 gsm) | 72 | Knytex DB120 (393 gsm) | 28 | 0 | 0 | 0 | 3.02 | 24h/20C, 2h/60 C | RTM | 3458 | DD5P511 | 414 | 41.4 | 0.1 | 2 | 23.6 | 1.71 | 0.171 | 6716 |  | 22
MD-DD5P-UP2 | [0/±45/0]S | 37 | UP2 | CoRezyn 63-AX-051 | Knytex D155 (527 gsm) | 72 | Knytex DB120 (393 gsm) | 28 | 0 | 0 | 0 | 3.02 | 24h/20C, 2h/60 C | RTM | 3459 | DD5P555 | 414 | 41.4 | 0.1 | 2 | 24.2 | 1.72 | 0.172 | 12041 |  | 22
MD-DD5P-UP2 | [0/±45/0]S | 37 | UP2 | CoRezyn 63-AX-051 | Knytex D155 (527 gsm) | 72 | Knytex DB120 (393 gsm) | 28 | 0 | 0 | 0 | 3.02 | 24h/20C, 2h/60 C | RTM | 3460 | DD5P510 | 414 | 41.4 | 0.1 | 2 | 26 | 1.61 | 0.161 | 7640 |  | 22
MD-DD5P-UP2 | [0/±45/0]S | 37 | UP2 | CoRezyn 63-AX-051 | Knytex D155 (527 gsm) | 72 | Knytex DB120 (393 gsm) | 28 | 0 | 0 | 0 | 3.02 | 24h/20C, 2h/60 C | RTM | 3461 | DD5P501 | 414 | 41.4 | 0.1 | 2 | 23.5 | 1.67 | 0.167 | 11085 |  | 22
MD-DD5P-UP2 | [0/±45/0]S | 37 | UP2 | CoRezyn 63-AX-051 | Knytex D155 (527 gsm) | 72 | Knytex DB120 (393 gsm) | 28 | 0 | 0 | 0 | 3.02 | 24h/20C, 2h/60 C | RTM | 3462 | DD5P551 | 414 | 41.4 | 0.1 | 2 | 25.3 | 1.65 | 0.165 | 9930 |  | 22
MD-DD5P-UP2 | [0/±45/0]S | 37 | UP2 | CoRezyn 63-AX-051 | Knytex D155 (527 gsm) | 72 | Knytex DB120 (393 gsm) | 28 | 0 | 0 | 0 | 3.02 | 24h/20C, 2h/60 C | RTM | 3463 | DD5P533 | 414 | 41.4 | 0.1 | 2 | 25.3 | 1.66 | 0.166 | 9191 |  | 22
MD-DD5P-UP2 | [0/±45/0]S | 37 | UP2 | CoRezyn 63-AX-051 | Knytex D155 (527 gsm) | 72 | Knytex DB120 (393 gsm) | 28 | 0 | 0 | 0 | 3.02 | 24h/20C, 2h/60 C | RTM | 3464 | DD5P517 | 414 | 41.4 | 0.1 | 2 | 24.2 | 1.73 | 0.173 | 9067 |  | 22
MD-DD5P-UP2 | [0/±45/0]S | 37 | UP2 | CoRezyn 63-AX-051 | Knytex D155 (527 gsm) | 72 | Knytex DB120 (393 gsm) | 28 | 0 | 0 | 0 | 3.02 | 24h/20C, 2h/60 C | RTM | 3465 | DD5P542 | 310 | 31 | 0.1 | 10 | 25.9 | 1.26 | 0.126 | 514201 |  | 22
MD-DD5P-UP2 | [0/±45/0]S | 37 | UP2 | CoRezyn 63-AX-051 | Knytex D155 (527 gsm) | 72 | Knytex DB120 (393 gsm) | 28 | 0 | 0 | 0 | 3.02 | 24h/20C, 2h/60 C | RTM | 3466 | DD5P508 | 310 | 31 | 0.1 | 10 | 23.1 | 1.28 | 0.128 | 285386 |  | 22
MD-DD5P-UP2 | [0/±45/0]S | 37 | UP2 | CoRezyn 63-AX-051 | Knytex D155 (527 gsm) | 72 | Knytex DB120 (393 gsm) | 28 | 0 | 0 | 0 | 3.02 | 24h/20C, 2h/60 C | RTM | 3467 | DD5P521 | 310 | 31 | 0.1 | 10 | 23.6 | 1.22 | 0.122 | 351717 |  | 22
MD-DD5P-UP2 | [0/±45/0]S | 37 | UP2 | CoRezyn 63-AX-051 | Knytex D155 (527 gsm) | 72 | Knytex DB120 (393 gsm) | 28 | 0 | 0 | 0 | 3.02 | 24h/20C, 2h/60 C | RTM | 3468 | DD5P560 | 310 | 31 | 0.1 | 10 | 24 | 1.31 | 0.131 | 345652 |  | 22
MD-DD5P-UP2 | [0/±45/0]S | 37 | UP2 | CoRezyn 63-AX-051 | Knytex D155 (527 gsm) | 72 | Knytex DB120 (393 gsm) | 28 | 0 | 0 | 0 | 3.02 | 24h/20C, 2h/60 C | RTM | 3469 | DD5P519 | 310 | 31 | 0.1 | 10 | 24.3 | 1.34 | 0.134 | 749084 |  | 22
MD-DD5P-UP2 | [0/±45/0]S | 37 | UP2 | CoRezyn 63-AX-051 | Knytex D155 (527 gsm) | 72 | Knytex DB120 (393 gsm) | 28 | 0 | 0 | 0 | 3.02 | 24h/20C, 2h/60 C | RTM | 3470 | DD5P544 | 310 | 31 | 0.1 | 10 | 24.3 | 1.28 | 0.128 | 579002 |  | 22
MD-DD5P-UP2 | [0/±45/0]S | 37 | UP2 | CoRezyn 63-AX-051 | Knytex D155 (527 gsm) | 72 | Knytex DB120 (393 gsm) | 28 | 0 | 0 | 0 | 3.02 | 24h/20C, 2h/60 C | RTM | 3471 | DD5P504 | 414 | 41.4 | 0.1 | 2 | 23.5 | 1.69 | 0.169 | 9912 |  | 22
MD-DD5P-UP2 | [0/±45/0]S | 37 | UP2 | CoRezyn 63-AX-051 | Knytex D155 (527 gsm) | 72 | Knytex DB120 (393 gsm) | 28 | 0 | 0 | 0 | 3.02 | 24h/20C, 2h/60 C | RTM | 3472 | DD5P564 | 414 | 41.4 | 0.1 | 2 |  |  |  | 16271 |  | 22
MD-DD5P-UP2 | [0/±45/0]S | 37 | UP2 | CoRezyn 63-AX-051 | Knytex D155 (527 gsm) | 72 | Knytex DB120 (393 gsm) | 28 | 0 | 0 | 0 | 3.02 | 24h/20C, 2h/60 C | RTM | 3473 | DD5P503 | 414 | 41.4 | 0.1 | 2 |  |  |  | 5305 |  | 22
MD-DD5P-UP2 | [0/±45/0]S | 37 | UP2 | CoRezyn 63-AX-051 | Knytex D155 (527 gsm) | 72 | Knytex DB120 (393 gsm) | 28 | 0 | 0 | 0 | 3.02 | 24h/20C, 2h/60 C | RTM | 3474 | DD5P515 | 414 | 41.4 | 0.1 | 2 |  |  |  | 10499 |  | 22
MD-DD5P-UP2 | [0/±45/0]S | 37 | UP2 | CoRezyn 63-AX-051 | Knytex D155 (527 gsm) | 72 | Knytex DB120 (393 gsm) | 28 | 0 | 0 | 0 | 3.02 | 24h/20C, 2h/60 C | RTM | 3475 | DD5P525 | 310 | 31 | 0.1 | 10 |  |  |  | 342738 |  | 22
MD-DD5P-UP2 | [0/±45/0]S | 37 | UP2 | CoRezyn 63-AX-051 | Knytex D155 (527 gsm) | 72 | Knytex DB120 (393 gsm) | 28 | 0 | 0 | 0 | 3.02 | 24h/20C, 2h/60 C | RTM | 3476 | DD5P540 | 310 | 31 | 0.1 | 10 |  |  |  | 228420 |  | 22
MD-DD5P-UP2 | [0/±45/0]S | 37 | UP2 | CoRezyn 63-AX-051 | Knytex D155 (527 gsm) | 72 | Knytex DB120 (393 gsm) | 28 | 0 | 0 | 0 | 3.02 | 24h/20C, 2h/60 C | RTM | 3477 | DD5P506 | 310 | 31 | 0.1 | 10 |  |  |  | 376933 |  | 22
MD-DD5P-UP2 | [0/±45/0]S | 37 | UP2 | CoRezyn 63-AX-051 | Knytex D155 (527 gsm) | 72 | Knytex DB120 (393 gsm) | 28 | 0 | 0 | 0 | 3.02 | 24h/20C, 2h/60 C | RTM | 3478 | DD5P541 | 414 | 41.4 | 0.1 | 2 |  |  |  | 8883 |  | 22
MD-DD5P-UP2 | [0/±45/0]S | 37 | UP2 | CoRezyn 63-AX-051 | Knytex D155 (527 gsm) | 72 | Knytex DB120 (393 gsm) | 28 | 0 | 0 | 0 | 3.02 | 24h/20C, 2h/60 C | RTM | 3479 | DD5P502 | 310 | 31 | 0.1 | 10 | 24.6 | 1.3 | 0.13 | 403000 |  | 22
MD-DD5P-UP2 | [0/±45/0]S | 37 | UP2 | CoRezyn 63-AX-051 | Knytex D155 (527 gsm) | 72 | Knytex DB120 (393 gsm) | 28 | 0 | 0 | 0 | 3.02 | 24h/20C, 2h/60 C | RTM | 3498 | DD5P605 | 241 | 24.1 | 0.1 | 30 |  |  |  | 2820426 |  | 8
MD-DD5P-UP2 | [0/±45/0]S | 37 | UP2 | CoRezyn 63-AX-051 | Knytex D155 (527 gsm) | 72 | Knytex DB120 (393 gsm) | 28 | 0 | 0 | 0 | 3.02 | 24h/20C, 2h/60 C | RTM | 3499 | DD5P601 | 207 | 20.7 | 0.1 | 40 | 24.2 | 0.89 | 0.089 | 10027337 |  | 8
MD-DD5P-UP2 | [0/±45/0]S | 37 | UP2 | CoRezyn 63-AX-051 | Knytex D155 (527 gsm) | 72 | Knytex DB120 (393 gsm) | 28 | 0 | 0 | 0 | 3.02 | 24h/20C, 2h/60 C | RTM | 3500 | DD5P602 | 241 | 24.1 | 0.1 | 20 |  |  |  | 1548025 |  | 8
MD-DD5P-UP2 | [0/±45/0]S | 37 | UP2 | CoRezyn 63-AX-051 | Knytex D155 (527 gsm) | 72 | Knytex DB120 (393 gsm) | 28 | 0 | 0 | 0 | 3.02 | 24h/20C, 2h/60 C | RTM | 3501 | DD5P601 | 241 | 24.1 | 0.1 | 25 |  |  |  | 348666 |  | 8
MD-DD5P-UP2 | [0/±45/0]S | 37 | UP2 | CoRezyn 63-AX-051 | Knytex D155 (527 gsm) | 72 | Knytex DB120 (393 gsm) | 28 | 0 | 0 | 0 | 3.02 | 24h/20C, 2h/60 C | RTM | 3502 | DD5P606 | 241 | 24.1 | 0.1 | 20 |  |  |  | 1016251 |  | 8
MD-DD5P-UP2 | [0/±45/0]S | 37 | UP2 | CoRezyn 63-AX-051 | Knytex D155 (527 gsm) | 72 | Knytex DB120 (393 gsm) | 28 | 0 | 0 | 0 | 3.02 | 24h/20C, 2h/60 C | RTM | 3530 | DD5P614 | 241 | 24.1 | 0.1 | 25 | 23.6 | 1.04 | 0.104 | 2312896 |  | 8
MD-DD5P-UP2 | [0/±45/0]S | 37 | UP2 | CoRezyn 63-AX-051 | Knytex D155 (527 gsm) | 72 | Knytex DB120 (393 gsm) | 28 | 0 | 0 | 0 | 3.02 | 24h/20C, 2h/60 C | RTM | 3531 | DD5P612 | 207 | 20.7 | 0.1 | 40 |  | 0.91 | 0.091 | 22002386 |  | 8
MD-DD5P-UP2 | [0/±45/0]S | 37 | UP2 | CoRezyn 63-AX-051 | Knytex D155 (527 gsm) | 72 | Knytex DB120 (393 gsm) | 28 | 0 | 0 | 0 | 3.02 | 24h/20C, 2h/60 C | RTM | 3525 | DD5P603 | 193 | 19.3 | 0.1 | 45 | 23.6 | 0.82 | 0.082 | 39082107 |  | 8
MD-DD5P-UP2 | [0/±45/0]S | 37 | UP2 | CoRezyn 63-AX-051 | Knytex D155 (527 gsm) | 72 | Knytex DB120 (393 gsm) | 28 | 0 | 0 | 0 | 3.02 | 24h/20C, 2h/60 C | RTM | 3526 | DD5P610 | 414 | 41.4 | 0.1 | 2 |  |  |  | 8123 |  | 8
MD-DD5P-UP2 | [0/±45/0]S | 37 | UP2 | CoRezyn 63-AX-051 | Knytex D155 (527 gsm) | 72 | Knytex DB120 (393 gsm) | 28 | 0 | 0 | 0 | 3.02 | 24h/20C, 2h/60 C | RTM | 3527 | DD5P604 | 414 | 41.4 | 0.1 | 2 |  |  |  | 18264 |  | 8
MD-DD5P-UP2 | [0/±45/0]S | 37 | UP2 | CoRezyn 63-AX-051 | Knytex D155 (527 gsm) | 72 | Knytex DB120 (393 gsm) | 28 | 0 | 0 | 0 | 3.02 | 24h/20C, 2h/60 C | RTM | 3528 | DD5P613 | 414 | 41.4 | 0.1 | 2 |  |  |  | 8358 |  | 8
MD-DD5P-UP2 | [0/±45/0]S | 37 | UP2 | CoRezyn 63-AX-051 | Knytex D155 (527 gsm) | 72 | Knytex DB120 (393 gsm) | 28 | 0 | 0 | 0 | 3.02 | 24h/20C, 2h/60 C | RTM | 3529 | DD5P643 | 241 | 24.1 | 0.1 | 10 |  |  |  | 2668144 |  | 8
MD-DD5P-UP2 | [0/±45/0]S | 37 | UP2 | CoRezyn 63-AX-051 | Knytex D155 (527 gsm) | 72 | Knytex DB120 (393 gsm) | 28 | 0 | 0 | 0 | 3.02 | 24h/20C, 2h/60 C | RTM | 3532 | DD5P628 | 241 | 24.1 | 0.1 | 10 |  |  |  | 2823516 |  | 8
MD-DD5P-UP2 | [0/±45/0]S | 37 | UP2 | CoRezyn 63-AX-051 | Knytex D155 (527 gsm) | 72 | Knytex DB120 (393 gsm) | 28 | 0 | 0 | 0 | 3.02 | 24h/20C, 2h/60 C | RTM | 3533 | DD5P599 | 241 | 24.1 | 0.1 | 10 |  |  |  | 3554421 |  | 8
MD-DD5P-UP2 | [0/±45/0]S | 37 | UP2 | CoRezyn 63-AX-051 | Knytex D155 (527 gsm) | 72 | Knytex DB120 (393 gsm) | 28 | 0 | 0 | 0 | 3.02 | 24h/20C, 2h/60 C | RTM | 3534 | DD5P635 | 310 | 31 | 0.1 | 10 |  |  |  | 594298 |  | 8
MD-DD5P-UP2 | [0/±45/0]S | 37 | UP2 | CoRezyn 63-AX-051 | Knytex D155 (527 gsm) | 72 | Knytex DB120 (393 gsm) | 28 | 0 | 0 | 0 | 3.02 | 24h/20C, 2h/60 C | RTM | 3535 | DD5P634 | 310 | 31 | 0.1 | 10 |  |  |  | 537593 |  | 8
MD-DD5P-UP2 | [0/±45/0]S | 37 | UP2 | CoRezyn 63-AX-051 | Knytex D155 (527 gsm) | 72 | Knytex DB120 (393 gsm) | 28 | 0 | 0 | 0 | 3.02 | 24h/20C, 2h/60 C | RTM | 3536 | DD5P631 | 310 | 31 | 0.1 | 10 |  |  |  | 252317 |  | 8
MD-DD5P-UP2 | [0/±45/0]S | 37 | UP2 | CoRezyn 63-AX-051 | Knytex D155 (527 gsm) | 72 | Knytex DB120 (393 gsm) | 28 | 0 | 0 | 0 | 3.02 | 24h/20C, 2h/60 C | RTM | 3537 | DD5P637 | 310 | 31 | 0.1 | 10 |  |  |  | 296456 |  | 8
MD-DD5P-UP2 | [0/±45/0]S | 37 | UP2 | CoRezyn 63-AX-051 | Knytex D155 (527 gsm) | 72 | Knytex DB120 (393 gsm) | 28 | 0 | 0 | 0 | 3.02 | 24h/20C, 2h/60 C | RTM | 3538 | DD5P636 | 310 | 31 | 0.1 | 10 |  |  |  | 275551 |  | 8
MD-DD5P-UP2 | [0/±45/0]S | 37 | UP2 | CoRezyn 63-AX-051 | Knytex D155 (527 gsm) | 72 | Knytex DB120 (393 gsm) | 28 | 0 | 0 | 0 | 3.02 | 24h/20C, 2h/60 C | RTM | 3539 | DD5P627 | 310 | 31 | 0.1 | 10 |  |  |  | 261531 |  | 8
MD-DD5P-UP2 | [0/±45/0]S | 37 | UP2 | CoRezyn 63-AX-051 | Knytex D155 (527 gsm) | 72 | Knytex DB120 (393 gsm) | 28 | 0 | 0 | 0 | 3.02 | 24h/20C, 2h/60 C | RTM | 3540 | DD5P638 | 310 | 31 | 0.1 | 5 |  |  |  | 379674 |  | 8
MD-DD5P-UP2 | [0/±45/0]S | 37 | UP2 | CoRezyn 63-AX-051 | Knytex D155 (527 gsm) | 72 | Knytex DB120 (393 gsm) | 28 | 0 | 0 | 0 | 3.02 | 24h/20C, 2h/60 C | RTM | 3541 | DD5P629 | 310 | 31 | 0.1 | 5 |  |  |  | 240098 |  | 8
MD-DD5P-UP2 | [0/±45/0]S | 37 | UP2 | CoRezyn 63-AX-051 | Knytex D155 (527 gsm) | 72 | Knytex DB120 (393 gsm) | 28 | 0 | 0 | 0 | 3.02 | 24h/20C, 2h/60 C | RTM | 3542 | DD5P642 | 310 | 31 | 0.1 | 5 |  |  |  | 458684 |  | 8
MD-DD5P-UP2 | [0/±45/0]S | 37 | UP2 | CoRezyn 63-AX-051 | Knytex D155 (527 gsm) | 72 | Knytex DB120 (393 gsm) | 28 | 0 | 0 | 0 | 3.02 | 24h/20C, 2h/60 C | RTM | 3543 | DD5P570 | 310 | 31 | 0.1 | 2 |  |  |  | 304764 |  | 8
MD-DD5P-UP2 | [0/±45/0]S | 37 | UP2 | CoRezyn 63-AX-051 | Knytex D155 (527 gsm) | 72 | Knytex DB120 (393 gsm) | 28 | 0 | 0 | 0 | 3.02 | 24h/20C, 2h/60 C | RTM | 3544 | DD5P571 | 310 | 31 | 0.1 | 2 |  |  |  | 227372 |  | 8
MD-DD5P-UP2 | [0/±45/0]S | 37 | UP2 | CoRezyn 63-AX-051 | Knytex D155 (527 gsm) | 72 | Knytex DB120 (393 gsm) | 28 | 0 | 0 | 0 | 3.02 | 24h/20C, 2h/60 C | RTM | 3545 | DD5P563 | 310 | 31 | 0.1 | 2 |  |  |  | 247249 |  | 8
MD-DD5P-UP2 | [0/±45/0]S | 37 | UP2 | CoRezyn 63-AX-051 | Knytex D155 (527 gsm) | 72 | Knytex DB120 (393 gsm) | 28 | 0 | 0 | 0 | 3.02 | 24h/20C, 2h/60 C | RTM | 3546 | DD5P633 | 310 | 31 | 0.1 | 20 |  |  |  | 404285 |  | 8
MD-DD5P-UP2 | [0/±45/0]S | 37 | UP2 | CoRezyn 63-AX-051 | Knytex D155 (527 gsm) | 72 | Knytex DB120 (393 gsm) | 28 | 0 | 0 | 0 | 3.02 | 24h/20C, 2h/60 C | RTM | 3547 | DD5P622 | 310 | 31 | 0.1 | 20 |  |  |  | 432281 |  | 8
MD-DD5P-UP2 | [0/±45/0]S | 37 | UP2 | CoRezyn 63-AX-051 | Knytex D155 (527 gsm) | 72 | Knytex DB120 (393 gsm) | 28 | 0 | 0 | 0 | 3.02 | 24h/20C, 2h/60 C | RTM | 3548 | DD5P630 | 310 | 31 | 0.1 | 20 |  |  |  | 731478 |  | 8
MD-DD5P-UP2 | [0/±45/0]S | 37 | UP2 | CoRezyn 63-AX-051 | Knytex D155 (527 gsm) | 72 | Knytex DB120 (393 gsm) | 28 | 0 | 0 | 0 | 3.02 | 24h/20C, 2h/60 C | RTM | 3549 | DD5P620 | 310 | 31 | 0.1 | 2 |  |  |  | 196929 |  | 8
MD-DD5P-UP2 | [0/±45/0]S | 37 | UP2 | CoRezyn 63-AX-051 | Knytex D155 (527 gsm) | 72 | Knytex DB120 (393 gsm) | 28 | 0 | 0 | 0 | 3.02 | 24h/20C, 2h/60 C | RTM | 3550 | DD5P623 | 310 | 31 | 0.1 | 30 |  |  |  | 59971 |  | 8
MD-DD5P-UP2 | [0/±45/0]S | 37 | UP2 | CoRezyn 63-AX-051 | Knytex D155 (527 gsm) | 72 | Knytex DB120 (393 gsm) | 28 | 0 | 0 | 0 | 3.02 | 24h/20C, 2h/60 C | RTM | 3554 | DD5P509 | 310 | 31 | 0.1 | 1 | 25.6 | 1.21 | 0.121 | 284133 |  | 22
MD-DD5P-UP2 | [0/±45/0]S | 37 | UP2 | CoRezyn 63-AX-051 | Knytex D155 (527 gsm) | 72 | Knytex DB120 (393 gsm) | 28 | 0 | 0 | 0 | 3.02 | 24h/20C, 2h/60 C | RTM | 3555 | DD5P580 | 310 | 31 | 0.1 | 1 |  |  |  | 213190 |  | 22
MD-DD5P-UP2 | [0/±45/0]S | 37 | UP2 | CoRezyn 63-AX-051 | Knytex D155 (527 gsm) | 72 | Knytex DB120 (393 gsm) | 28 | 0 | 0 | 0 | 3.02 | 24h/20C, 2h/60 C | RTM | 3556 | DD5P581 | 310 | 31 | 0.1 | 1 |  |  |  | 198210 |  | 22
MD-DD5P-UP2 | [90/±45/90]S | 37 | UP2 | CoRezyn 63-AX-051 | 0 | 0 | Knytex DB120 (393 gsm) | 28 | Knytex D155 (527 gsm) | 72 | 0 | 3.02 | 24h/20C, 2h/60 C | RTM | 3850 | DD5P624T |  | -145 | static | 13 mm/s |  |  |  | 1 |  | 25
MD-DD5P-UP2 | [90/±45/90]S | 37 | UP2 | CoRezyn 63-AX-051 | 0 | 0 | Knytex DB120 (393 gsm) | 28 | Knytex D155 (527 gsm) | 72 | 0 | 3.02 | 24h/20C, 2h/60 C | RTM | 3851 | DD5P633T |  | -142 | static | 13 mm/s |  |  |  | 1 |  | 25
MD-DD5P-UP2 | [90/±45/90]S | 37 | UP2 | CoRezyn 63-AX-051 | 0 | 0 | Knytex DB120 (393 gsm) | 28 | Knytex D155 (527 gsm) | 72 | 0 | 3.02 | 24h/20C, 2h/60 C | RTM | 3852 | DD5P625T |  | -158 | static | 13 mm/s |  |  |  | 1 |  | 25
MD-DD5P-UP2 | [90/±45/90]S | 37 | UP2 | CoRezyn 63-AX-051 | 0 | 0 | Knytex DB120 (393 gsm) | 28 | Knytex D155 (527 gsm) | 72 | 0 | 3.02 | 24h/20C, 2h/60 C | RTM | 3853 | DD5P601T | 67 |  | static | 13 mm/s | 9.21 | 1.33 |  | 1 |  | 25
MD-DD5P-UP2 | [90/±45/90]S | 37 | UP2 | CoRezyn 63-AX-051 | 0 | 0 | Knytex DB120 (393 gsm) | 28 | Knytex D155 (527 gsm) | 72 | 0 | 3.02 | 24h/20C, 2h/60 C | RTM | 3854 | DD5P602T | 65 |  | static | 13 mm/s | 8.84 | 1.28 |  | 1 |  | 25
MD-DD5P-UP2 | [90/±45/90]S | 37 | UP2 | CoRezyn 63-AX-051 | 0 | 0 | Knytex DB120 (393 gsm) | 28 | Knytex D155 (527 gsm) | 72 | 0 | 3.02 | 24h/20C, 2h/60 C | RTM | 3855 | DD5P603T | 66 |  | static | 13 mm/s | 9.31 | 1.35 |  | 1 |  | 25
MD-DD5P-UP2 | [90/±45/90]S | 37 | UP2 | CoRezyn 63-AX-051 | 0 | 0 | Knytex DB120 (393 gsm) | 28 | Knytex D155 (527 gsm) | 72 | 0 | 3.02 | 24h/20C, 2h/60 C | RTM | 3856 | DD5P604T | 24 | 2.4 | 0.1 | 10 | 8.46 | 0.29 | 0.029 | 3846149 |  | 25
MD-DD5P-UP2 | [90/±45/90]S | 37 | UP2 | CoRezyn 63-AX-051 | 0 | 0 | Knytex DB120 (393 gsm) | 28 | Knytex D155 (527 gsm) | 72 | 0 | 3.02 | 24h/20C, 2h/60 C | RTM | 3857 | DD5P605T | 31 | 3.1 | 0.1 | 5 | 8.62 | 0.45 | 0.045 | 160829 |  | 25
MD-DD5P-UP2 | [90/±45/90]S | 37 | UP2 | CoRezyn 63-AX-051 | 0 | 0 | Knytex DB120 (393 gsm) | 28 | Knytex D155 (527 gsm) | 72 | 0 | 3.02 | 24h/20C, 2h/60 C | RTM | 3858 | DD5P606T | 31 | 3.1 | 0.1 | 5 | 8.33 | 0.48 | 0.048 | 84821 |  | 25
MD-DD5P-UP2 | [90/±45/90]S | 37 | UP2 | CoRezyn 63-AX-051 | 0 | 0 | Knytex DB120 (393 gsm) | 28 | Knytex D155 (527 gsm) | 72 | 0 | 3.02 | 24h/20C, 2h/60 C | RTM | 3859 | DD5P607T | 35 | 3.5 | 0.1 | 5 | 9.2 | 0.57 | 0.057 | 39239 |  | 25
MD-DD5P-UP2 | [90/±45/90]S | 37 | UP2 | CoRezyn 63-AX-051 | 0 | 0 | Knytex DB120 (393 gsm) | 28 | Knytex D155 (527 gsm) | 72 | 0 | 3.02 | 24h/20C, 2h/60 C | RTM | 3860 | DD5P608T | 31 | 3.1 | 0.1 | 5 | 8.61 | 0.5 | 0.05 | 105856 |  | 25
MD-DD5P-UP2 | [90/±45/90]S | 37 | UP2 | CoRezyn 63-AX-051 | 0 | 0 | Knytex DB120 (393 gsm) | 28 | Knytex D155 (527 gsm) | 72 | 0 | 3.02 | 24h/20C, 2h/60 C | RTM | 3861 | DD5P609T | 28 | 2.8 | 0.1 | 5 | 8.33 | 0.33 | 0.033 | 329077 |  | 25
MD-DD5P-UP2 | [90/±45/90]S | 37 | UP2 | CoRezyn 63-AX-051 | 0 | 0 | Knytex DB120 (393 gsm) | 28 | Knytex D155 (527 gsm) | 72 | 0 | 3.02 | 24h/20C, 2h/60 C | RTM | 3862 | DD5P610T | 35 | 3.5 | 0.1 | 5 | 8.67 | 0.54 | 0.054 | 25383 |  | 25
MD-DD5P-UP2 | [90/±45/90]S | 37 | UP2 | CoRezyn 63-AX-051 | 0 | 0 | Knytex DB120 (393 gsm) | 28 | Knytex D155 (527 gsm) | 72 | 0 | 3.02 | 24h/20C, 2h/60 C | RTM | 3863 | DD5P611T | 35 | 3.5 | 0.1 | 5 | 8.63 | 0.65 | 0.065 | 39867 |  | 25
MD-DD5P-UP2 | [90/±45/90]S | 37 | UP2 | CoRezyn 63-AX-051 | 0 | 0 | Knytex DB120 (393 gsm) | 28 | Knytex D155 (527 gsm) | 72 | 0 | 3.02 | 24h/20C, 2h/60 C | RTM | 3864 | DD5P617T | 38 | 3.8 | 0.1 | 2 | 8.73 | 1.1 | 0.11 | 4765 |  | 25
MD-DD5P-UP2 | [90/±45/90]S | 37 | UP2 | CoRezyn 63-AX-051 | 0 | 0 | Knytex DB120 (393 gsm) | 28 | Knytex D155 (527 gsm) | 72 | 0 | 3.02 | 24h/20C, 2h/60 C | RTM | 3865 | DD5P612T | 38 | 3.8 | 0.1 | 2 | 9.05 | 1.09 | 0.109 | 10816 |  | 25
MD-DD5P-UP2 | [90/±45/90]S | 37 | UP2 | CoRezyn 63-AX-051 | 0 | 0 | Knytex DB120 (393 gsm) | 28 | Knytex D155 (527 gsm) | 72 | 0 | 3.02 | 24h/20C, 2h/60 C | RTM | 3866 | DD5P615T | 41 | 4.1 | 0.1 | 2 | 8.93 | 1.25 | 0.125 | 7778 |  | 25
MD-DD5P-UP2 | [90/±45/90]S | 37 | UP2 | CoRezyn 63-AX-051 | 0 | 0 | Knytex DB120 (393 gsm) | 28 | Knytex D155 (527 gsm) | 72 | 0 | 3.02 | 24h/20C, 2h/60 C | RTM | 3867 | DD5P614T | 28 | 2.8 | 0.1 | 5 | 9.37 | 0.32 | 0.032 | 4025994 |  | 25
MD-DD5P-UP2 | [90/±45/90]S | 37 | UP2 | CoRezyn 63-AX-051 | 0 | 0 | Knytex DB120 (393 gsm) | 28 | Knytex D155 (527 gsm) | 72 | 0 | 3.02 | 24h/20C, 2h/60 C | RTM | 3868 | DD5P616T | 28 | 2.8 | 0.1 | 7 | 8.84 | 0.34 | 0.034 | 930682 |  | 25
MD-DD5P-UP2 | [90/±45/90]S | 37 | UP2 | CoRezyn 63-AX-051 | 0 | 0 | Knytex DB120 (393 gsm) | 28 | Knytex D155 (527 gsm) | 72 | 0 | 3.02 | 24h/20C, 2h/60 C | RTM | 3869 | DD5P613T | 38 | 3.8 | 0.1 | 4 | 8.4 |  |  | 9712 |  | 25
MD-DD5P-UP2 | [0/±45/0]S | 37 | UP2 | CoRezyn 63-AX-051 | Knytex D155 (527 gsm) | 72 | Knytex DB120 (393 gsm) | 28 | 0 | 0 | 0 | 3.02 | 24h/20C, 2h/60 C | RTM | 3982 | DD5P661 | 207 | 20.7 | 0.1 | 25 |  |  |  | 8672644 |  | 8
MD-DD5P-UP2 | [0/±45/0]S | 37 | UP2 | CoRezyn 63-AX-051 | Knytex D155 (527 gsm) | 72 | Knytex DB120 (393 gsm) | 28 | 0 | 0 | 0 | 3.02 | 24h/20C, 2h/60 C | RTM | 3983 | DD5P632 | 207 | 20.7 | 0.1 | 25 |  |  |  | 9754976 |  | 8
MD-DD5P-UP2 | [0/±45/0]S | 37 | UP2 | CoRezyn 63-AX-051 | Knytex D155 (527 gsm) | 72 | Knytex DB120 (393 gsm) | 28 | 0 | 0 | 0 | 3.02 | 24h/20C, 2h/60 C | RTM | 3984 | DD5P660 | 207 | 20.7 | 0.1 | 25 |  |  |  | 11452158 |  | 8
MD-DD5P-UP2 | [0/±45/0]S | 37 | UP2 | CoRezyn 63-AX-051 | Knytex D155 (527 gsm) | 72 | Knytex DB120 (393 gsm) | 28 | 0 | 0 | 0 | 3.02 | 24h/20C, 2h/60 C | RTM | 3985 | DD5P664 | 172 | 17.2 | 0.1 | 60 |  |  |  | 112139744 | Runout | 8
MD-DD5P-UP2 | [0/±45/0]S | 37 | UP2 | CoRezyn 63-AX-051 | Knytex D155 (527 gsm) | 72 | Knytex DB120 (393 gsm) | 28 | 0 | 0 | 0 | 3.02 | 24h/20C, 2h/60 C | RTM | 3986 | DD5P641 | 172 | 17.2 | 0.1 | 60 |  |  |  | 78244896 |  | 8
MD-DD5P-UP2 | [0/±45/0]S | 37 | UP2 | CoRezyn 63-AX-051 | Knytex D155 (527 gsm) | 72 | Knytex DB120 (393 gsm) | 28 | 0 | 0 | 0 | 3.02 | 24h/20C, 2h/60 C | RTM | 3987 | DD5P639 | 172 | 17.2 | 0.1 | 60 |  |  |  | 110000000 | Runout | 8
MD-DD5P-UP2 | [0/±45/0]S | 37 | UP2 | CoRezyn 63-AX-051 | Knytex D155 (527 gsm) | 72 | Knytex DB120 (393 gsm) | 28 | 0 | 0 | 0 | 3.02 | 24h/20C, 2h/60 C | RTM | 3988 | DD5P674 | 138 | -138 | -1 | 15 |  |  |  | 6276710 |  | 8
MD-DD5P-UP2 | [0/±45/0]S | 37 | UP2 | CoRezyn 63-AX-051 | Knytex D155 (527 gsm) | 72 | Knytex DB120 (393 gsm) | 28 | 0 | 0 | 0 | 3.02 | 24h/20C, 2h/60 C | RTM | 3989 | DD5P670 | 138 | -138 | -1 | 15 |  |  |  | 3601668 |  | 8
MD-DD5P-UP2 | [0/±45/0]S | 37 | UP2 | CoRezyn 63-AX-051 | Knytex D155 (527 gsm) | 72 | Knytex DB120 (393 gsm) | 28 | 0 | 0 | 0 | 3.02 | 24h/20C, 2h/60 C | RTM | 3990 | DD5P671 | 138 | -138 | -1 | 15 |  |  |  | 6071355 |  | 8
MD-DD5P-UP2 | [0/±45/0]S | 37 | UP2 | CoRezyn 63-AX-051 | Knytex D155 (527 gsm) | 72 | Knytex DB120 (393 gsm) | 28 | 0 | 0 | 0 | 3.02 | 24h/20C, 2h/60 C | RTM | 4016 | DD5P662 | 103 | -103 | -1 | 30 |  |  |  | 100000000 | Runout | 8
MD-DD5P-UP2 | [0/±45/0]S | 37 | UP2 | CoRezyn 63-AX-051 | Knytex D155 (527 gsm) | 72 | Knytex DB120 (393 gsm) | 28 | 0 | 0 | 0 | 3.02 | 24h/20C, 2h/60 C | RTM | 4017 | DD5P677 | 121 | -121 | -1 | 15 |  |  |  | 18077742 |  | 8
MD-DD5P-UP2 | [0/±45/0]S | 37 | UP2 | CoRezyn 63-AX-051 | Knytex D155 (527 gsm) | 72 | Knytex DB120 (393 gsm) | 28 | 0 | 0 | 0 | 3.02 | 24h/20C, 2h/60 C | RTM | 4018 | DD5P690 | 121 | -121 | -1 | 15 |  |  |  | 32308210 |  | 8
MD-DD5P-UP2 | [0/±45/0]S | 37 | UP2 | CoRezyn 63-AX-051 | Knytex D155 (527 gsm) | 72 | Knytex DB120 (393 gsm) | 28 | 0 | 0 | 0 | 3.02 | 24h/20C, 2h/60 C | RTM | 4120 | DD5P666 | 241 | 121 | 0.5 | 40 |  |  |  | 100000000 | Runout | 8
MD-DD5P-UP2 | [0/±45/0]S | 37 | UP2 | CoRezyn 63-AX-051 | Knytex D155 (527 gsm) | 72 | Knytex DB120 (393 gsm) | 28 | 0 | 0 | 0 | 3.02 | 24h/20C, 2h/60 C | RTM | 4121 | DD5P675 | 379 | 190 | 0.5 | 10 |  |  |  | 438618 |  | 8
MD-DD5P-UP2 | [0/±45/0]S | 37 | UP2 | CoRezyn 63-AX-051 | Knytex D155 (527 gsm) | 72 | Knytex DB120 (393 gsm) | 28 | 0 | 0 | 0 | 3.02 | 24h/20C, 2h/60 C | RTM | 4122 | DD5P672 | 379 | 190 | 0.5 | 10 |  |  |  | 610270 |  | 8
MD-DD5P-UP2 | [0/±45/0]S | 37 | UP2 | CoRezyn 63-AX-051 | Knytex D155 (527 gsm) | 72 | Knytex DB120 (393 gsm) | 28 | 0 | 0 | 0 | 3.02 | 24h/20C, 2h/60 C | RTM | 4123 | DD5P667 | 379 | 190 | 0.5 | 10 |  |  |  | 297323 |  | 8
MD-DD5P-UP2 | [0/±45/0]S | 37 | UP2 | CoRezyn 63-AX-051 | Knytex D155 (527 gsm) | 72 | Knytex DB120 (393 gsm) | 28 | 0 | 0 | 0 | 3.02 | 24h/20C, 2h/60 C | RTM | 4124 | DD5P673 | 310 | 155 | 0.5 | 30 |  |  |  | 13320248 |  | 8
MD-DD5P-UP2 | [0/±45/0]S | 37 | UP2 | CoRezyn 63-AX-051 | Knytex D155 (527 gsm) | 72 | Knytex DB120 (393 gsm) | 28 | 0 | 0 | 0 | 3.02 | 24h/20C, 2h/60 C | RTM | 4125 | DD5P669 | 310 | 155 | 0.5 | 40 |  |  |  | 3809795 |  | 8
MD-DD5P-UP2 | [0/±45/0]S | 37 | UP2 | CoRezyn 63-AX-051 | Knytex D155 (527 gsm) | 72 | Knytex DB120 (393 gsm) | 28 | 0 | 0 | 0 | 3.02 | 24h/20C, 2h/60 C | RTM | 4126 | DD5P640 | 310 | 155 | 0.5 | 40 |  |  |  | 8730709 |  | 8
MD-DD5P-UP2 | [0/±45/0]S | 37 | UP2 | CoRezyn 63-AX-051 | Knytex D155 (527 gsm) | 72 | Knytex DB120 (393 gsm) | 28 | 0 | 0 | 0 | 3.02 | 24h/20C, 2h/60 C | RTM | 4127 | DD5P665 | 276 | 138 | 0.5 | 40 |  |  |  | 30480698 |  | 8
MD-DD5P-UP2 | [0/±45/0]S | 37 | UP2 | CoRezyn 63-AX-051 | Knytex D155 (527 gsm) | 72 | Knytex DB120 (393 gsm) | 28 | 0 | 0 | 0 | 3.02 | 24h/20C, 2h/60 C | RTM | 4128 | DD5P676 | 276 | 138 | 0.5 | 40 |  |  |  | 26841282 |  | 8
MD-DD5P-UP2 | [0/±45/0]S | 37 | UP2 | CoRezyn 63-AX-051 | Knytex D155 (527 gsm) | 72 | Knytex DB120 (393 gsm) | 28 | 0 | 0 | 0 | 3.02 | 24h/20C, 2h/60 C | RTM | 4129 | DD5P700 | 276 | 138 | 0.5 | 50 |  |  |  | 47918327 |  | 8
MD-DD5P-UP2 | [0/±45/0]S | 37 | UP2 | CoRezyn 63-AX-051 | Knytex D155 (527 gsm) | 72 | Knytex DB120 (393 gsm) | 28 | 0 | 0 | 0 | 3.02 | 24h/20C, 2h/60 C | RTM | 4222 | DD5P751 |  | -470 | static | 13 mm/s |  |  |  | 1 |  | 8
MD-DD5P-UP2 | [0/±45/0]S | 37 | UP2 | CoRezyn 63-AX-051 | Knytex D155 (527 gsm) | 72 | Knytex DB120 (393 gsm) | 28 | 0 | 0 | 0 | 3.02 | 24h/20C, 2h/60 C | RTM | 4223 | DD5P752 |  | -481 | static | 13 mm/s |  |  |  | 1 |  | 8
MD-DD5P-UP2 | [0/±45/0]S | 37 | UP2 | CoRezyn 63-AX-051 | Knytex D155 (527 gsm) | 72 | Knytex DB120 (393 gsm) | 28 | 0 | 0 | 0 | 3.02 | 24h/20C, 2h/60 C | RTM | 4224 | DD5P750 |  | -556 | static | 13 mm/s |  |  |  | 1 |  | 8
MD-DD5P-UP2 | [0/±45/0]S | 37 | UP2 | CoRezyn 63-AX-051 | Knytex D155 (527 gsm) | 72 | Knytex DB120 (393 gsm) | 28 | 0 | 0 | 0 | 3.02 | 24h/20C, 2h/60 C | RTM | 4225 | DD5P753 |  | -533 | static | 13 mm/s |  |  |  | 1 |  | 8
MD-DD5P-UP2 | [0/±45/0]S | 37 | UP2 | CoRezyn 63-AX-051 | Knytex D155 (527 gsm) | 72 | Knytex DB120 (393 gsm) | 28 | 0 | 0 | 0 | 3.02 | 24h/20C, 2h/60 C | RTM | 4230 | DD5P712 | 742 |  | static | 13 mm/s |  |  |  | 1 |  | 8
MD-DD5P-UP2 | [0/±45/0]S | 37 | UP2 | CoRezyn 63-AX-051 | Knytex D155 (527 gsm) | 72 | Knytex DB120 (393 gsm) | 28 | 0 | 0 | 0 | 3.02 | 24h/20C, 2h/60 C | RTM | 4231 | DD5P754 | 770 |  | static | 13 mm/s |  |  |  | 1 |  | 8
MD-DD5P-UP2 | [0/±45/0]S | 37 | UP2 | CoRezyn 63-AX-051 | Knytex D155 (527 gsm) | 72 | Knytex DB120 (393 gsm) | 28 | 0 | 0 | 0 | 3.02 | 24h/20C, 2h/60 C | RTM | 4232 | DD5P756 | 750 |  | static | 13 mm/s |  |  |  | 1 |  | 8
MD-DD5P-UP2 | [0/±45/0]S | 37 | UP2 | CoRezyn 63-AX-051 | Knytex D155 (527 gsm) | 72 | Knytex DB120 (393 gsm) | 28 | 0 | 0 | 0 | 3.02 | 24h/20C, 2h/60 C | RTM | 4233 | DD5P757 | 752 |  | static | 13 mm/s |  |  |  | 1 |  | 8
MD-DD5P-UP2 | [0/±45/0]S | 37 | UP2 | CoRezyn 63-AX-051 | Knytex D155 (527 gsm) | 72 | Knytex DB120 (393 gsm) | 28 | 0 | 0 | 0 | 3.02 | 24h/20C, 2h/60 C | RTM | 4859 | DD59801 | -31 | -310 | 10 | 10 |  |  |  | 2747477 |  | 25
MD-DD5P-UP2 | [0/±45/0]S | 37 | UP2 | CoRezyn 63-AX-051 | Knytex D155 (527 gsm) | 72 | Knytex DB120 (393 gsm) | 28 | 0 | 0 | 0 | 3.02 | 24h/20C, 2h/60 C | RTM | 4860 | DD5P802 | -31 | -310 | 10 | 10 |  |  |  | 1143005 |  | 25
MD-DD5P-UP2 | [0/±45/0]S | 37 | UP2 | CoRezyn 63-AX-051 | Knytex D155 (527 gsm) | 72 | Knytex DB120 (393 gsm) | 28 | 0 | 0 | 0 | 3.02 | 24h/20C, 2h/60 C | RTM | 4861 | DD5P803 | -31 | -310 | 10 | 10 |  |  |  | 531709 |  | 25
MD-DD5P-UP2 | [0/±45/0]S | 37 | UP2 | CoRezyn 63-AX-051 | Knytex D155 (527 gsm) | 72 | Knytex DB120 (393 gsm) | 28 | 0 | 0 | 0 | 3.02 | 24h/20C, 2h/60 C | RTM |  | DD5P-704 | -20.7 | -207 | 10 | 20 |  |  |  | 1520607
MD-DD5P-UP2 | [0/±45/0]S | 37 | UP2 | CoRezyn 63-AX-051 | Knytex D155 (527 gsm) | 72 | Knytex DB120 (393 gsm) | 28 | 0 | 0 | 0 | 3.02 | 24h/20C, 2h/60 C | RTM |  | DD5P-678 | -27.6 | -276 | 10 | 40 |  |  |  | 41110
MD-DD5P-UP2 | [0/±45/0]S | 37 | UP2 | CoRezyn 63-AX-051 | Knytex D155 (527 gsm) | 72 | Knytex DB120 (393 gsm) | 28 | 0 | 0 | 0 | 3.02 | 24h/20C, 2h/60 C | RTM |  | DD5P-702 | -27.6 | -276 | 10 | 20 |  |  |  | 106947
MD-DD5V-VE1 | [0/±45/0]S | 37 | VE | Derakane 411-C-50 | Knytex D155 (527 gsm) | 72 | Knytex DB120 (393 gsm) | 28 | 0 | 0 | 0 | 3.05 | 24h/20C, 2h/60 C | RTM | 1856 | DD5V311 | 688 |  | static | 13 mm/s | 23.4 | 3 |  | 1 |  | 22
MD-DD5V-VE1 | [0/±45/0]S | 37 | VE | Derakane 411-C-50 | Knytex D155 (527 gsm) | 72 | Knytex DB120 (393 gsm) | 28 | 0 | 0 | 0 | 3.05 | 24h/20C, 2h/60 C | RTM | 1857 | DD5V308 | 672 |  | static | 13 mm/s | 22.5 | 3.39 |  | 1 |  | 22
MD-DD5V-VE1 | [0/±45/0]S | 37 | VE | Derakane 411-C-50 | Knytex D155 (527 gsm) | 72 | Knytex DB120 (393 gsm) | 28 | 0 | 0 | 0 | 3.05 | 24h/20C, 2h/60 C | RTM | 1858 | DD5V303 | 664 |  | static | 13 mm/s | 21.7 | 3.1 |  | 1 |  | 22
MD-DD5V-VE1 | [0/±45/0]S | 37 | VE | Derakane 411-C-50 | Knytex D155 (527 gsm) | 72 | Knytex DB120 (393 gsm) | 28 | 0 | 0 | 0 | 3.05 | 24h/20C, 2h/60 C | RTM | 1862 | DD5V309 | 483 | 48.3 | 0.1 | 2 | 22.5 | 2.3 | 0.23 | 283 |  | 22
MD-DD5V-VE1 | [0/±45/0]S | 37 | VE | Derakane 411-C-50 | Knytex D155 (527 gsm) | 72 | Knytex DB120 (393 gsm) | 28 | 0 | 0 | 0 | 3.05 | 24h/20C, 2h/60 C | RTM | 1863 | DD5V306 | 414 | 41.4 | 0.1 | 4 | 22.1 | 1.89 | 0.189 | 5751 |  | 22
MD-DD5V-VE1 | [0/±45/0]S | 37 | VE | Derakane 411-C-50 | Knytex D155 (527 gsm) | 72 | Knytex DB120 (393 gsm) | 28 | 0 | 0 | 0 | 3.05 | 24h/20C, 2h/60 C | RTM | 1864 | DD5V301 | 414 | 41.4 | 0.1 | 2 | 28.3 | 1.66 | 0.166 | 8529 |  | 22
MD-DD5V-VE1 | [0/±45/0]S | 37 | VE | Derakane 411-C-50 | Knytex D155 (527 gsm) | 72 | Knytex DB120 (393 gsm) | 28 | 0 | 0 | 0 | 3.05 | 24h/20C, 2h/60 C | RTM | 1865 | DD5V302 | 276 | 27.6 | 0.1 | 10 | 25.8 | 1.08 | 0.108 | 392541 |  | 22
MD-DD5V-VE1 | [0/±45/0]S | 37 | VE | Derakane 411-C-50 | Knytex D155 (527 gsm) | 72 | Knytex DB120 (393 gsm) | 28 | 0 | 0 | 0 | 3.05 | 24h/20C, 2h/60 C | RTM | 1866 | DD5V312 | 345 | 34.5 | 0.1 | 5 | 22.9 | 1.56 | 0.156 | 54570 |  | 22
MD-DD5V-VE1 | [0/±45/0]S | 37 | VE | Derakane 411-C-50 | Knytex D155 (527 gsm) | 72 | Knytex DB120 (393 gsm) | 28 | 0 | 0 | 0 | 3.05 | 24h/20C, 2h/60 C | RTM | 1867 | DD5V313 | 345 | 34.5 | 0.1 | 5 | 24.3 | 1.46 | 0.146 | 68513 |  | 22
MD-DD5V-VE1 | [0/±45/0]S | 37 | VE | Derakane 411-C-50 | Knytex D155 (527 gsm) | 72 | Knytex DB120 (393 gsm) | 28 | 0 | 0 | 0 | 3.05 | 24h/20C, 2h/60 C | RTM | 1868 | DD5V314 | 345 | 34.5 | 0.1 | 5 | 24.2 | 1.52 | 0.152 | 58782 |  | 22
MD-DD5V-VE1 | [0/±45/0]S | 37 | VE | Derakane 411-C-50 | Knytex D155 (527 gsm) | 72 | Knytex DB120 (393 gsm) | 28 | 0 | 0 | 0 | 3.05 | 24h/20C, 2h/60 C | RTM | 1869 | DD5V310 | 241 | 24.1 | 0.1 | 15 | 23.4 | 1.02 | 0.102 | 3673144 |  | 22
MD-DD5V-VE1 | [0/±45/0]S | 37 | VE | Derakane 411-C-50 | Knytex D155 (527 gsm) | 72 | Knytex DB120 (393 gsm) | 28 | 0 | 0 | 0 | 3.05 | 24h/20C, 2h/60 C | RTM | 1870 | DD5V350 | 276 | 27.6 | 0.1 | 5 | 23 | 1.3 | 0.13 | 618125 |  | 22
MD-DD5V-VE1 | [0/±45/0]S | 37 | VE | Derakane 411-C-50 | Knytex D155 (527 gsm) | 72 | Knytex DB120 (393 gsm) | 28 | 0 | 0 | 0 | 3.05 | 24h/20C, 2h/60 C | RTM | 1934 | DD5V315 |  | -519 | static | 13 mm/s |  |  |  | 1 |  | 25
MD-DD5V-VE1 | [0/±45/0]S | 37 | VE | Derakane 411-C-50 | Knytex D155 (527 gsm) | 72 | Knytex DB120 (393 gsm) | 28 | 0 | 0 | 0 | 3.05 | 24h/20C, 2h/60 C | RTM | 1935 | DD5V318 |  | -533 | static | 13 mm/s |  |  |  | 1 |  | 25
MD-DD5V-VE1 | [0/±45/0]S | 37 | VE | Derakane 411-C-50 | Knytex D155 (527 gsm) | 72 | Knytex DB120 (393 gsm) | 28 | 0 | 0 | 0 | 3.05 | 24h/20C, 2h/60 C | RTM | 1936 | DD5V316 |  | -538 | static | 13 mm/s |  |  |  | 1 |  | 25
MD-DD5V-VE1 | [0/±45/0]S | 37 | VE | Derakane 411-C-50 | Knytex D155 (527 gsm) | 72 | Knytex DB120 (393 gsm) | 28 | 0 | 0 | 0 | 3.05 | 24h/20C, 2h/60 C | RTM | 1944 | DD5V329 | -41.4 | -414 | 10 | 5 |  |  |  | 9981 |  | 25
MD-DD5V-VE1 | [0/±45/0]S | 37 | VE | Derakane 411-C-50 | Knytex D155 (527 gsm) | 72 | Knytex DB120 (393 gsm) | 28 | 0 | 0 | 0 | 3.05 | 24h/20C, 2h/60 C | RTM | 1945 | DD5V317 | -41.4 | -414 | 10 | 4 |  |  |  | 18310 |  | 25
MD-DD5V-VE1 | [0/±45/0]S | 37 | VE | Derakane 411-C-50 | Knytex D155 (527 gsm) | 72 | Knytex DB120 (393 gsm) | 28 | 0 | 0 | 0 | 3.05 | 24h/20C, 2h/60 C | RTM | 1946 | DD5V327 | -41.4 | -414 | 10 | 5 |  |  |  | 11920 |  | 25
MD-DD5V-VE1 | [0/±45/0]S | 37 | VE | Derakane 411-C-50 | Knytex D155 (527 gsm) | 72 | Knytex DB120 (393 gsm) | 28 | 0 | 0 | 0 | 3.05 | 24h/20C, 2h/60 C | RTM | 1947 | DD5V325 | -34.5 | -345 | 10 | 10 |  |  |  | 1462167 |  | 25
MD-DD5V-VE1 | [0/±45/0]S | 37 | VE | Derakane 411-C-50 | Knytex D155 (527 gsm) | 72 | Knytex DB120 (393 gsm) | 28 | 0 | 0 | 0 | 3.05 | 24h/20C, 2h/60 C | RTM | 1948 | DD5V325 | -34.5 | -345 | 10 | 20 |  |  |  | 943258 |  | 25
MD-DD5V-VE1 | [0/±45/0]S | 37 | VE | Derakane 411-C-50 | Knytex D155 (527 gsm) | 72 | Knytex DB120 (393 gsm) | 28 | 0 | 0 | 0 | 3.05 | 24h/20C, 2h/60 C | RTM | 1949 | DD5V319 | -37.9 | -379 | 10 | 5 |  |  |  | 179421 |  | 25
MD-DD5V-VE1 | [0/±45/0]S | 37 | VE | Derakane 411-C-50 | Knytex D155 (527 gsm) | 72 | Knytex DB120 (393 gsm) | 28 | 0 | 0 | 0 | 3.05 | 24h/20C, 2h/60 C | RTM | 1950 | DD5V324 | -37.9 | -379 | 10 | 5 |  |  |  | 84516 |  | 25
MD-DD5V-VE1 | [0/±45/0]S | 37 | VE | Derakane 411-C-50 | Knytex D155 (527 gsm) | 72 | Knytex DB120 (393 gsm) | 28 | 0 | 0 | 0 | 3.05 | 24h/20C, 2h/60 C | RTM | 1951 | DD5V322 | -37.9 | -379 | 10 | 5 |  |  |  | 73591 |  | 25
MD-DD5V-VE1 | [0/±45/0]S | 37 | VE | Derakane 411-C-50 | Knytex D155 (527 gsm) | 72 | Knytex DB120 (393 gsm) | 28 | 0 | 0 | 0 | 3.05 | 24h/20C, 2h/60 C | RTM | 1952 | DD5V321 | -37.9 | -379 | 10 | 5 |  |  |  | 107610 |  | 25
MD-DD5V-VE1 | [0/±45/0]S | 37 | VE | Derakane 411-C-50 | Knytex D155 (527 gsm) | 72 | Knytex DB120 (393 gsm) | 28 | 0 | 0 | 0 | 3.05 | 24h/20C, 2h/60 C | RTM | 1972 | DD5V304 | 345 | 34.5 | 0.1 | 5 | 23.9 | 1.44 | 0.144 | 42916 |  | 22
MD-DD5V2-VE2 | [0/±45/0]S | 37 | VE | Derakane 8084 | Knytex D155 (527 gsm) | 72 | Knytex DB120 (393 gsm) | 28 | 0 | 0 | 0 | 3.05 | 24h/20C, 2h/60 C | RTM | 4367 | DD5V2101 | 276 | 27.6 | 0.1 | 10 |  |  |  | 3326186 |  | 22
MD-DD5V2-VE2 | [0/±45/0]S | 37 | VE | Derakane 8084 | Knytex D155 (527 gsm) | 72 | Knytex DB120 (393 gsm) | 28 | 0 | 0 | 0 | 3.05 | 24h/20C, 2h/60 C | RTM | 4368 | DD5V2102 | 414 | 41.4 | 0.1 | 4 | 21.4 | 1.94 | 0.194 | 20070 |  | 22
MD-DD5V2-VE2 | [0/±45/0]S | 37 | VE | Derakane 8084 | Knytex D155 (527 gsm) | 72 | Knytex DB120 (393 gsm) | 28 | 0 | 0 | 0 | 3.05 | 24h/20C, 2h/60 C | RTM | 4369 | DD5V2103 | 414 | 41.4 | 0.1 | 3 | 22.9 | 1.89 | 0.189 | 35015 |  | 22
MD-DD5V2-VE2 | [0/±45/0]S | 37 | VE | Derakane 8084 | Knytex D155 (527 gsm) | 72 | Knytex DB120 (393 gsm) | 28 | 0 | 0 | 0 | 3.05 | 24h/20C, 2h/60 C | RTM | 4370 | DD5V2114 | 345 | 34.5 | 0.1 | 5 | 21.6 | 1.61 | 0.161 | 454290 |  | 22
MD-DD5V2-VE2 | [0/±45/0]S | 37 | VE | Derakane 8084 | Knytex D155 (527 gsm) | 72 | Knytex DB120 (393 gsm) | 28 | 0 | 0 | 0 | 3.05 | 24h/20C, 2h/60 C | RTM | 4371 | DD5V2110 | 345 | 34.5 | 0.1 | 5 | 23.2 | 1.53 | 0.153 | 228519 |  | 22
MD-DD5V2-VE2 | [0/±45/0]S | 37 | VE | Derakane 8084 | Knytex D155 (527 gsm) | 72 | Knytex DB120 (393 gsm) | 28 | 0 | 0 | 0 | 3.05 | 24h/20C, 2h/60 C | RTM | 4372 | DD5V2112 | 345 | 34.5 | 0.1 | 5 | 22.2 | 1.62 | 0.162 | 375206 |  | 22
MD-DD5V2-VE2 | [0/±45/0]S | 37 | VE | Derakane 8084 | Knytex D155 (527 gsm) | 72 | Knytex DB120 (393 gsm) | 28 | 0 | 0 | 0 | 3.05 | 24h/20C, 2h/60 C | RTM | 4373 | DD5V2113 | 414 | 41.4 | 0.1 | 4 |  | 1.89 | 0.189 | 18445 |  | 22
MD-DD5V2-VE2 | [0/±45/0]S | 37 | VE | Derakane 8084 | Knytex D155 (527 gsm) | 72 | Knytex DB120 (393 gsm) | 28 | 0 | 0 | 0 | 3.05 | 24h/20C, 2h/60 C | RTM | 4374 | DD5V2109 | 798 |  | static | 13 mm/s | 22.2 | 3.4 |  | 1 |  | 22
MD-DD5V2-VE2 | [0/±45/0]S | 37 | VE | Derakane 8084 | Knytex D155 (527 gsm) | 72 | Knytex DB120 (393 gsm) | 28 | 0 | 0 | 0 | 3.05 | 24h/20C, 2h/60 C | RTM | 4375 | DD5V2108 | 757 |  | static | 13 mm/s | 21 | 3.3 |  | 1 |  | 22
MD-DD5V2-VE2 | [0/±45/0]S | 37 | VE | Derakane 8084 | Knytex D155 (527 gsm) | 72 | Knytex DB120 (393 gsm) | 28 | 0 | 0 | 0 | 3.05 | 24h/20C, 2h/60 C | RTM | 4376 | DD5V2111 | 807 |  | static | 13 mm/s | 24.1 | 3.3 |  | 1 |  | 22
MD-DD5V2-VE2 | [0/±45/0]S | 37 | VE | Derakane 8084 | Knytex D155 (527 gsm) | 72 | Knytex DB120 (393 gsm) | 28 | 0 | 0 | 0 | 3.05 | 24h/20C, 2h/60 C | RTM | 4377 | DD5V2115 | 276 | 27.6 | 0.1 | 7 | 22.5 | 1.25 | 0.125 | 3738875 |  | 22
MD-DD5V2-VE2 | [0/±45/0]S | 37 | VE | Derakane 8084 | Knytex D155 (527 gsm) | 72 | Knytex DB120 (393 gsm) | 28 | 0 | 0 | 0 | 3.05 | 24h/20C, 2h/60 C | RTM | 4378 | DD5V2150 |  | -629 | static | 13 mm/s |  |  |  | 1 |  | 25
MD-DD5V2-VE2 | [0/±45/0]S | 37 | VE | Derakane 8084 | Knytex D155 (527 gsm) | 72 | Knytex DB120 (393 gsm) | 28 | 0 | 0 | 0 | 3.05 | 24h/20C, 2h/60 C | RTM | 4379 | DD5V2153 |  | -597 | static | 13 mm/s |  |  |  | 1 |  | 25
MD-DD5V2-VE2 | [0/±45/0]S | 37 | VE | Derakane 8084 | Knytex D155 (527 gsm) | 72 | Knytex DB120 (393 gsm) | 28 | 0 | 0 | 0 | 3.05 | 24h/20C, 2h/60 C | RTM | 4380 | DD5V2156 |  | -588 | static | 13 mm/s |  |  |  | 1 |  | 25
MD-DD5V2-VE2 | [0/±45/0]S | 37 | VE | Derakane 8084 | Knytex D155 (527 gsm) | 72 | Knytex DB120 (393 gsm) | 28 | 0 | 0 | 0 | 3.05 | 24h/20C, 2h/60 C | RTM | 4381 | DD5V2157 | -41.4 | -414 | 10 | 6 |  |  |  | 366453 |  | 25
MD-DD5V2-VE2 | [0/±45/0]S | 37 | VE | Derakane 8084 | Knytex D155 (527 gsm) | 72 | Knytex DB120 (393 gsm) | 28 | 0 | 0 | 0 | 3.05 | 24h/20C, 2h/60 C | RTM | 4382 | DD5V2151 | -41.4 | -414 | 10 | 6 |  |  |  | 122340 |  | 25
MD-DD5V2-VE2 | [0/±45/0]S | 37 | VE | Derakane 8084 | Knytex D155 (527 gsm) | 72 | Knytex DB120 (393 gsm) | 28 | 0 | 0 | 0 | 3.05 | 24h/20C, 2h/60 C | RTM | 4383 | DD5V2158 | -41.4 | -414 | 10 | 5 |  |  |  | 63740 |  | 25
MD-DD5V2-VE2 | [0/±45/0]S | 37 | VE | Derakane 8084 | Knytex D155 (527 gsm) | 72 | Knytex DB120 (393 gsm) | 28 | 0 | 0 | 0 | 3.05 | 24h/20C, 2h/60 C | RTM | 4384 | DD5V2155 | -44.8 | -448 | 10 | 2 |  |  |  | 4337 |  | 25
MD-DD5V2-VE2 | [0/±45/0]S | 37 | VE | Derakane 8084 | Knytex D155 (527 gsm) | 72 | Knytex DB120 (393 gsm) | 28 | 0 | 0 | 0 | 3.05 | 24h/20C, 2h/60 C | RTM | 4385 | DD5V2152 | -44.8 | -448 | 10 | 3 |  |  |  | 11119 |  | 25
MD-DD5V2-VE2 | [0/±45/0]S | 37 | VE | Derakane 8084 | Knytex D155 (527 gsm) | 72 | Knytex DB120 (393 gsm) | 28 | 0 | 0 | 0 | 3.05 | 24h/20C, 2h/60 C | RTM | 4386 | DD5V2154 | -44.8 | -448 | 10 | 3 |  |  |  | 12549 |  | 25
MD-DD5V2-VE2 | [0/±45/0]S | 37 | VE | Derakane 8084 | Knytex D155 (527 gsm) | 72 | Knytex DB120 (393 gsm) | 28 | 0 | 0 | 0 | 3.05 | 24h/20C, 2h/60 C | RTM | 4387 | DD5V2170 | -37.9 | -379 | 10 | 5 |  |  |  | 783925 |  | 25
MD-DD5V2-VE2 | [0/±45/0]S | 37 | VE | Derakane 8084 | Knytex D155 (527 gsm) | 72 | Knytex DB120 (393 gsm) | 28 | 0 | 0 | 0 | 3.05 | 24h/20C, 2h/60 C | RTM | 4388 | DD5V2160 | -37.9 | -379 | 10 | 6 |  |  |  | 91821 |  | 25
MD-DD5V2-VE2 | [0/±45/0]S | 37 | VE | Derakane 8084 | Knytex D155 (527 gsm) | 72 | Knytex DB120 (393 gsm) | 28 | 0 | 0 | 0 | 3.05 | 24h/20C, 2h/60 C | RTM | 4389 | DD5V2161 | 345 | -345 | -1 | 1 |  |  |  | 765 |  | 25
MD-DD5V2-VE2 | [0/±45/0]S | 37 | VE | Derakane 8084 | Knytex D155 (527 gsm) | 72 | Knytex DB120 (393 gsm) | 28 | 0 | 0 | 0 | 3.05 | 24h/20C, 2h/60 C | RTM | 4390 | DD5V2162 | 345 | -345 | -1 | 1 |  |  |  | 549 |  | 25
MD-DD5V2-VE2 | [0/±45/0]S | 37 | VE | Derakane 8084 | Knytex D155 (527 gsm) | 72 | Knytex DB120 (393 gsm) | 28 | 0 | 0 | 0 | 3.05 | 24h/20C, 2h/60 C | RTM | 4391 | DD5V2168 | 345 | -345 | -1 | 1 |  |  |  | 984 |  | 25
MD-DD5V2-VE2 | [0/±45/0]S | 37 | VE | Derakane 8084 | Knytex D155 (527 gsm) | 72 | Knytex DB120 (393 gsm) | 28 | 0 | 0 | 0 | 3.05 | 24h/20C, 2h/60 C | RTM | 4392 | DD5V2167 | 310 | -310 | -1 | 2 |  |  |  | 1675 |  | 25
MD-DD5V2-VE2 | [0/±45/0]S | 37 | VE | Derakane 8084 | Knytex D155 (527 gsm) | 72 | Knytex DB120 (393 gsm) | 28 | 0 | 0 | 0 | 3.05 | 24h/20C, 2h/60 C | RTM | 4393 | DD5V2166 | 310 | -310 | -1 | 1 |  |  |  | 1463 |  | 25
MD-DD5V2-VE2 | [0/±45/0]S | 37 | VE | Derakane 8084 | Knytex D155 (527 gsm) | 72 | Knytex DB120 (393 gsm) | 28 | 0 | 0 | 0 | 3.05 | 24h/20C, 2h/60 C | RTM | 4394 | DD5V2165 | 310 | -310 | -1 | 2 |  |  |  | 3443 |  | 25
MD-DD5V2-VE2 | [0/±45/0]S | 37 | VE | Derakane 8084 | Knytex D155 (527 gsm) | 72 | Knytex DB120 (393 gsm) | 28 | 0 | 0 | 0 | 3.05 | 24h/20C, 2h/60 C | RTM | 4395 | DD5V2164 | 207 | -207 | -1 | 5 |  |  |  | 46477 |  | 25
MD-DD5V2-VE2 | [0/±45/0]S | 37 | VE | Derakane 8084 | Knytex D155 (527 gsm) | 72 | Knytex DB120 (393 gsm) | 28 | 0 | 0 | 0 | 3.05 | 24h/20C, 2h/60 C | RTM | 4396 | DD5V2164 | 172 | -172 | -1 | 5 |  |  |  | 471449 |  | 25
MD-DD5V2-VE2 | [0/±45/0]S | 37 | VE | Derakane 8084 | Knytex D155 (527 gsm) | 72 | Knytex DB120 (393 gsm) | 28 | 0 | 0 | 0 | 3.05 | 24h/20C, 2h/60 C | RTM | 4397 | DD5V2172 | 172 | -172 | -1 | 5 |  |  |  | 342089 |  | 25
MD-DD5V2-VE2 | [0/±45/0]S | 37 | VE | Derakane 8084 | Knytex D155 (527 gsm) | 72 | Knytex DB120 (393 gsm) | 28 | 0 | 0 | 0 | 3.05 | 24h/20C, 2h/60 C | RTM | 4398 | DD5V2174 | 172 | -172 | -1 | 6 |  |  |  | 941295 |  | 25
MD-DD5V2-VE2 | [0/±45/0]S | 37 | VE | Derakane 8084 | Knytex D155 (527 gsm) | 72 | Knytex DB120 (393 gsm) | 28 | 0 | 0 | 0 | 3.05 | 24h/20C, 2h/60 C | RTM | 5955 | DD5V200 | 619 |  | static | 0.00254 mm/s |  |  |  | 1 |  | 25
MD-DD5V2-VE2 | [0/±45/0]S | 37 | VE | Derakane 8084 | Knytex D155 (527 gsm) | 72 | Knytex DB120 (393 gsm) | 28 | 0 | 0 | 0 | 3.05 | 24h/20C, 2h/60 C | RTM | 5956 | DD5V201 | 542 |  | static | 0.00254 mm/s |  |  |  | 1 |  | 25
MD-DD5V2-VE2 | [0/±45/0]S | 37 | VE | Derakane 8084 | Knytex D155 (527 gsm) | 72 | Knytex DB120 (393 gsm) | 28 | 0 | 0 | 0 | 3.05 | 24h/20C, 2h/60 C | RTM | 5957 | DD5V202 | 578 |  | static | 0.00254 mm/s |  |  |  | 1 |  | 25
MD-DD5V2-VE2 | [0/±45/0]S | 37 | VE | Derakane 8084 | Knytex D155 (527 gsm) | 72 | Knytex DB120 (393 gsm) | 28 | 0 | 0 | 0 | 3.05 | 24h/20C, 2h/60 C | RTM | 5958 | DD5V203 | 622 |  | static | 0.0254 mm/s |  |  |  | 1 |  | 25
MD-DD5V2-VE2 | [0/±45/0]S | 37 | VE | Derakane 8084 | Knytex D155 (527 gsm) | 72 | Knytex DB120 (393 gsm) | 28 | 0 | 0 | 0 | 3.05 | 24h/20C, 2h/60 C | RTM | 5959 | DD5V204 | 611 |  | static | 0.0254 mm/s |  |  |  | 1 |  | 25
MD-DD5V2-VE2 | [0/±45/0]S | 37 | VE | Derakane 8084 | Knytex D155 (527 gsm) | 72 | Knytex DB120 (393 gsm) | 28 | 0 | 0 | 0 | 3.05 | 24h/20C, 2h/60 C | RTM | 5960 | DD5V205 | 594 |  | static | 0.0254 mm/s |  |  |  | 1 |  | 25
MD-DD5V2-VE2 | [0/±45/0]S | 37 | VE | Derakane 8084 | Knytex D155 (527 gsm) | 72 | Knytex DB120 (393 gsm) | 28 | 0 | 0 | 0 | 3.05 | 24h/20C, 2h/60 C | RTM | 5961 | DD5V206 | 736 |  | static | 0.254 mm/s |  |  |  | 1 |  | 25
MD-DD5V2-VE2 | [0/±45/0]S | 37 | VE | Derakane 8084 | Knytex D155 (527 gsm) | 72 | Knytex DB120 (393 gsm) | 28 | 0 | 0 | 0 | 3.05 | 24h/20C, 2h/60 C | RTM | 5962 | DD5V207 | 614 |  | static | 0.254 mm/s |  |  |  | 1 |  | 25
MD-DD5V2-VE2 | [0/±45/0]S | 37 | VE | Derakane 8084 | Knytex D155 (527 gsm) | 72 | Knytex DB120 (393 gsm) | 28 | 0 | 0 | 0 | 3.05 | 24h/20C, 2h/60 C | RTM | 5963 | DD5V208 | 678 |  | static | 0.254 mm/s |  |  |  | 1 |  | 25
MD-DD5V2-VE2 | [0/±45/0]S | 37 | VE | Derakane 8084 | Knytex D155 (527 gsm) | 72 | Knytex DB120 (393 gsm) | 28 | 0 | 0 | 0 | 3.05 | 24h/20C, 2h/60 C | RTM | 5964 | DD5V209 | 733 |  | static | 2.54 mm/s |  |  |  | 1 |  | 25
MD-DD5V2-VE2 | [0/±45/0]S | 37 | VE | Derakane 8084 | Knytex D155 (527 gsm) | 72 | Knytex DB120 (393 gsm) | 28 | 0 | 0 | 0 | 3.05 | 24h/20C, 2h/60 C | RTM | 5965 | DD5V210 | 786 |  | static | 2.54 mm/s |  |  |  | 1 |  | 25
MD-DD5V2-VE2 | [0/±45/0]S | 37 | VE | Derakane 8084 | Knytex D155 (527 gsm) | 72 | Knytex DB120 (393 gsm) | 28 | 0 | 0 | 0 | 3.05 | 24h/20C, 2h/60 C | RTM | 5966 | DD5V211 | 755 |  | static | 2.54 mm/s |  |  |  | 1 |  | 25
MD-DD5V2-VE2 | [0/±45/0]S | 37 | VE | Derakane 8084 | Knytex D155 (527 gsm) | 72 | Knytex DB120 (393 gsm) | 28 | 0 | 0 | 0 | 3.05 | 24h/20C, 2h/60 C | RTM | 5967 | DD5V212 | 802 |  | static | 13 mm/s |  |  |  | 1 |  | 25
MD-DD5V2-VE2 | [0/±45/0]S | 37 | VE | Derakane 8084 | Knytex D155 (527 gsm) | 72 | Knytex DB120 (393 gsm) | 28 | 0 | 0 | 0 | 3.05 | 24h/20C, 2h/60 C | RTM | 5968 | DD5V213 | 731 |  | static | 13 mm/s |  |  |  | 1 |  | 25
MD-DD5V2-VE2 | [0/±45/0]S | 37 | VE | Derakane 8084 | Knytex D155 (527 gsm) | 72 | Knytex DB120 (393 gsm) | 28 | 0 | 0 | 0 | 3.05 | 24h/20C, 2h/60 C | RTM | 5969 | DD5V214 | 772 |  | static | 13 mm/s |  |  |  | 1 |  | 25
MD-DD5V2-VE2 | [0/±45/0]S | 37 | VE | Derakane 8084 | Knytex D155 (527 gsm) | 72 | Knytex DB120 (393 gsm) | 28 | 0 | 0 | 0 | 3.05 | 24h/20C, 2h/60 C | RTM | 5970 | DD5V215 | 795 |  | static | 64 mm/s |  |  |  | 1 |  | 25
MD-DD5V2-VE2 | [0/±45/0]S | 37 | VE | Derakane 8084 | Knytex D155 (527 gsm) | 72 | Knytex DB120 (393 gsm) | 28 | 0 | 0 | 0 | 3.05 | 24h/20C, 2h/60 C | RTM | 5971 | DD5V216 | 805 |  | static | 64 mm/s |  |  |  | 1 |  | 25
MD-DD5V2-VE2 | [0/±45/0]S | 37 | VE | Derakane 8084 | Knytex D155 (527 gsm) | 72 | Knytex DB120 (393 gsm) | 28 | 0 | 0 | 0 | 3.05 | 24h/20C, 2h/60 C | RTM | 5972 | DD5V217 | 836 |  | static | 64 mm/s |  |  |  | 1 |  | 25
MD-DD5V2-VE2 | [0/±45/0]S | 37 | VE | Derakane 8084 | Knytex D155 (527 gsm) | 72 | Knytex DB120 (393 gsm) | 28 | 0 | 0 | 0 | 3.05 | 24h/20C, 2h/60 C | RTM | 5973 | DD5V220 |  | -453 | static | 0.00254 mm/s |  |  |  | 1 |  | 25
MD-DD5V2-VE2 | [0/±45/0]S | 37 | VE | Derakane 8084 | Knytex D155 (527 gsm) | 72 | Knytex DB120 (393 gsm) | 28 | 0 | 0 | 0 | 3.05 | 24h/20C, 2h/60 C | RTM | 5974 | DD5V221 |  | -467 | static | 0.00254 mm/s |  |  |  | 1 |  | 25
MD-DD5V2-VE2 | [0/±45/0]S | 37 | VE | Derakane 8084 | Knytex D155 (527 gsm) | 72 | Knytex DB120 (393 gsm) | 28 | 0 | 0 | 0 | 3.05 | 24h/20C, 2h/60 C | RTM | 5975 | DD5V222 |  | -434 | static | 0.00254 mm/s |  |  |  | 1 |  | 25
MD-DD5V2-VE2 | [0/±45/0]S | 37 | VE | Derakane 8084 | Knytex D155 (527 gsm) | 72 | Knytex DB120 (393 gsm) | 28 | 0 | 0 | 0 | 3.05 | 24h/20C, 2h/60 C | RTM | 5976 | DD5V223 |  | -484 | static | 0.0254 mm/s |  |  |  | 1 |  | 25
MD-DD5V2-VE2 | [0/±45/0]S | 37 | VE | Derakane 8084 | Knytex D155 (527 gsm) | 72 | Knytex DB120 (393 gsm) | 28 | 0 | 0 | 0 | 3.05 | 24h/20C, 2h/60 C | RTM | 5977 | DD5V224 |  | -498 | static | 0.0254 mm/s |  |  |  | 1 |  | 25
MD-DD5V2-VE2 | [0/±45/0]S | 37 | VE | Derakane 8084 | Knytex D155 (527 gsm) | 72 | Knytex DB120 (393 gsm) | 28 | 0 | 0 | 0 | 3.05 | 24h/20C, 2h/60 C | RTM | 5978 | DD5V225 |  | -497 | static | 0.0254 mm/s |  |  |  | 1 |  | 25
MD-DD5V2-VE2 | [0/±45/0]S | 37 | VE | Derakane 8084 | Knytex D155 (527 gsm) | 72 | Knytex DB120 (393 gsm) | 28 | 0 | 0 | 0 | 3.05 | 24h/20C, 2h/60 C | RTM | 5979 | DD5V226 |  | -473 | static | 0.254 mm/s |  |  |  | 1 |  | 25
MD-DD5V2-VE2 | [0/±45/0]S | 37 | VE | Derakane 8084 | Knytex D155 (527 gsm) | 72 | Knytex DB120 (393 gsm) | 28 | 0 | 0 | 0 | 3.05 | 24h/20C, 2h/60 C | RTM | 5980 | DD5V227 |  | -501 | static | 0.254 mm/s |  |  |  | 1 |  | 25
MD-DD5V2-VE2 | [0/±45/0]S | 37 | VE | Derakane 8084 | Knytex D155 (527 gsm) | 72 | Knytex DB120 (393 gsm) | 28 | 0 | 0 | 0 | 3.05 | 24h/20C, 2h/60 C | RTM | 5981 | DD5V228 |  | -511 | static | 0.254 mm/s |  |  |  | 1 |  | 25
MD-DD5V2-VE2 | [0/±45/0]S | 37 | VE | Derakane 8084 | Knytex D155 (527 gsm) | 72 | Knytex DB120 (393 gsm) | 28 | 0 | 0 | 0 | 3.05 | 24h/20C, 2h/60 C | RTM | 5982 | DD5V229 |  | -542 | static | 2.54 mm/s |  |  |  | 1 |  | 25
MD-DD5V2-VE2 | [0/±45/0]S | 37 | VE | Derakane 8084 | Knytex D155 (527 gsm) | 72 | Knytex DB120 (393 gsm) | 28 | 0 | 0 | 0 | 3.05 | 24h/20C, 2h/60 C | RTM | 5983 | DD5V230 |  | -531 | static | 2.54 mm/s |  |  |  | 1 |  | 25
MD-DD5V2-VE2 | [0/±45/0]S | 37 | VE | Derakane 8084 | Knytex D155 (527 gsm) | 72 | Knytex DB120 (393 gsm) | 28 | 0 | 0 | 0 | 3.05 | 24h/20C, 2h/60 C | RTM | 5984 | DD5V231 |  | -527 | static | 2.54 mm/s |  |  |  | 1 |  | 25
MD-DD5V2-VE2 | [0/±45/0]S | 37 | VE | Derakane 8084 | Knytex D155 (527 gsm) | 72 | Knytex DB120 (393 gsm) | 28 | 0 | 0 | 0 | 3.05 | 24h/20C, 2h/60 C | RTM | 5985 | DD5V232 |  | -531 | static | 6.35 mm/s |  |  |  | 1 |  | 25
MD-DD5V2-VE2 | [0/±45/0]S | 37 | VE | Derakane 8084 | Knytex D155 (527 gsm) | 72 | Knytex DB120 (393 gsm) | 28 | 0 | 0 | 0 | 3.05 | 24h/20C, 2h/60 C | RTM | 5986 | DD5V233 |  | -546 | static | 6.35 mm/s |  |  |  | 1 |  | 25
MD-DD5V2-VE2 | [0/±45/0]S | 37 | VE | Derakane 8084 | Knytex D155 (527 gsm) | 72 | Knytex DB120 (393 gsm) | 28 | 0 | 0 | 0 | 3.05 | 24h/20C, 2h/60 C | RTM | 5987 | DD5V234 |  | -521 | static | 6.35 mm/s |  |  |  | 1 |  | 25
MD-DD5V2-VE2 | [0/±45/0]S | 37 | VE | Derakane 8084 | Knytex D155 (527 gsm) | 72 | Knytex DB120 (393 gsm) | 28 | 0 | 0 | 0 | 3.05 | 24h/20C, 2h/60 C | RTM | 5988 | DD5V235 |  | -536 | static | 13 mm/s |  |  |  | 1 |  | 25
MD-DD5V2-VE2 | [0/±45/0]S | 37 | VE | Derakane 8084 | Knytex D155 (527 gsm) | 72 | Knytex DB120 (393 gsm) | 28 | 0 | 0 | 0 | 3.05 | 24h/20C, 2h/60 C | RTM | 5989 | DD5V236 |  | -554 | static | 13 mm/s |  |  |  | 1 |  | 25
MD-DD5V2-VE2 | [0/±45/0]S | 37 | VE | Derakane 8084 | Knytex D155 (527 gsm) | 72 | Knytex DB120 (393 gsm) | 28 | 0 | 0 | 0 | 3.05 | 24h/20C, 2h/60 C | RTM | 5990 | DD5V237 |  | -545 | static | 13 mm/s |  |  |  | 1 |  | 25
MD-DD5V2-VE2 | [0/±45/0]S | 37 | VE | Derakane 8084 | Knytex D155 (527 gsm) | 72 | Knytex DB120 (393 gsm) | 28 | 0 | 0 | 0 | 3.05 | 24h/20C, 2h/60 C | RTM | 5991 | DD5V238 |  | -545 | static | 25 mm/s |  |  |  | 1 |  | 25
MD-DD5V2-VE2 | [0/±45/0]S | 37 | VE | Derakane 8084 | Knytex D155 (527 gsm) | 72 | Knytex DB120 (393 gsm) | 28 | 0 | 0 | 0 | 3.05 | 24h/20C, 2h/60 C | RTM | 5992 | DD5V239 |  | -561 | static | 25 mm/s |  |  |  | 1 |  | 25
MD-DD5V2-VE2 | [0/±45/0]S | 37 | VE | Derakane 8084 | Knytex D155 (527 gsm) | 72 | Knytex DB120 (393 gsm) | 28 | 0 | 0 | 0 | 3.05 | 24h/20C, 2h/60 C | RTM | 5993 | DD5V240 |  | -581 | static | 25 mm/s |  |  |  | 1 |  | 25
MD-DD5V2-VE2 | [0/±45/0]S | 37 | VE | Derakane 8084 | Knytex D155 (527 gsm) | 72 | Knytex DB120 (393 gsm) | 28 | 0 | 0 | 0 | 3.05 | 24h/20C, 2h/60 C | RTM | 5994 | DD5V241 |  | -583 | static | 64 mm/s |  |  |  | 1 |  | 25
MD-DD5V2-VE2 | [0/±45/0]S | 37 | VE | Derakane 8084 | Knytex D155 (527 gsm) | 72 | Knytex DB120 (393 gsm) | 28 | 0 | 0 | 0 | 3.05 | 24h/20C, 2h/60 C | RTM | 5995 | DD5V242 |  | -572 | static | 64 mm/s |  |  |  | 1 |  | 25
MD-DD5V2-VE2 | [0/±45/0]S | 37 | VE | Derakane 8084 | Knytex D155 (527 gsm) | 72 | Knytex DB120 (393 gsm) | 28 | 0 | 0 | 0 | 3.05 | 24h/20C, 2h/60 C | RTM | 5996 | DD5V243 |  | -586 | static | 64 mm/s |  |  |  | 1 |  | 25
MD-DD5V2-VE2 | [0/±45/0]S | 37 | VE | Derakane 8084 | Knytex D155 (527 gsm) | 72 | Knytex DB120 (393 gsm) | 28 | 0 | 0 | 0 | 3.05 | 24h/20C, 2h/60 C | RTM | 5997 | DD5V244 |  | -614 | static | 127 mm/s |  |  |  | 1 |  | 25
MD-DD5V2-VE2 | [0/±45/0]S | 37 | VE | Derakane 8084 | Knytex D155 (527 gsm) | 72 | Knytex DB120 (393 gsm) | 28 | 0 | 0 | 0 | 3.05 | 24h/20C, 2h/60 C | RTM | 5998 | DD5V245 |  | -573 | static | 127 mm/s |  |  |  | 1 |  | 25
MD-DD5V2-VE2 | [0/±45/0]S | 37 | VE | Derakane 8084 | Knytex D155 (527 gsm) | 72 | Knytex DB120 (393 gsm) | 28 | 0 | 0 | 0 | 3.05 | 24h/20C, 2h/60 C | RTM | 5999 | DD5V246 |  | -575 | static | 127 mm/s |  |  |  | 1 |  | 25
MD-DD5V2-VE2 | [0/±45/0]S | 37 | VE | Derakane 8084 | Knytex D155 (527 gsm) | 72 | Knytex DB120 (393 gsm) | 28 | 0 | 0 | 0 | 3.05 | 24h/20C, 2h/60 C | RTM | 6602 | DD5V21100 |  | -568 | static | 13 mm/s |  |  |  | 1 |  | 25
MD-DD5V2-VE2 | [0/±45/0]S | 37 | VE | Derakane 8084 | Knytex D155 (527 gsm) | 72 | Knytex DB120 (393 gsm) | 28 | 0 | 0 | 0 | 3.05 | 24h/20C, 2h/60 C | RTM | 6603 | DD5V21101 |  | -567 | static | 13 mm/s |  |  |  | 1 |  | 25
MD-DD5V2-VE2 | [0/±45/0]S | 37 | VE | Derakane 8084 | Knytex D155 (527 gsm) | 72 | Knytex DB120 (393 gsm) | 28 | 0 | 0 | 0 | 3.05 | 24h/20C, 2h/60 C | RTM | 6604 | DD5V21102 |  | -592 | static | 13 mm/s |  |  |  | 1 |  | 25
MD-DD5V3-Dion9800 | [0/±45/0]S | 37 | VE | Reichhold Dion 9800 | Knytex D155 (527 gsm) | 72 | Knytex DB120 (393 gsm) | 28 | 0 | 0 | 0 | 3.08 | 24h/20C, 2h/60 C | RTM | 6803 | DD5V3-166 | 810 |  | static | 13 mm/s | 26.6 | 3 |  | 1 |  | 25
MD-DD5V3-Dion9800 | [0/±45/0]S | 37 | VE | Reichhold Dion 9800 | Knytex D155 (527 gsm) | 72 | Knytex DB120 (393 gsm) | 28 | 0 | 0 | 0 | 3.08 | 24h/20C, 2h/60 C | RTM | 6804 | DD5V3-164 | 786 |  | static | 13 mm/s | 24.4 | 3.1 |  | 1 |  | 25
MD-DD5V3-Dion9800 | [0/±45/0]S | 37 | VE | Reichhold Dion 9800 | Knytex D155 (527 gsm) | 72 | Knytex DB120 (393 gsm) | 28 | 0 | 0 | 0 | 3.08 | 24h/20C, 2h/60 C | RTM | 6805 | DD5V3-165 | 793 |  | static | 13 mm/s | 23.8 | 3 |  | 1 |  | 25
MD-DD5V3-Dion9800 | [0/±45/0]S | 37 | VE | Reichhold Dion 9800 | Knytex D155 (527 gsm) | 72 | Knytex DB120 (393 gsm) | 28 | 0 | 0 | 0 | 3.08 | 24h/20C, 2h/60 C | RTM | 6806 | DD5V3-160 |  | -579 | static | 13 mm/s |  |  |  | 1 |  | 25
MD-DD5V3-Dion9800 | [0/±45/0]S | 37 | VE | Reichhold Dion 9800 | Knytex D155 (527 gsm) | 72 | Knytex DB120 (393 gsm) | 28 | 0 | 0 | 0 | 3.08 | 24h/20C, 2h/60 C | RTM | 6807 | DD5V3-161 |  | -633 | static | 13 mm/s |  |  |  | 1 |  | 25
MD-DD5V3-Dion9800 | [0/±45/0]S | 37 | VE | Reichhold Dion 9800 | Knytex D155 (527 gsm) | 72 | Knytex DB120 (393 gsm) | 28 | 0 | 0 | 0 | 3.08 | 24h/20C, 2h/60 C | RTM | 6808 | DD5V3-162 |  | -576 | static | 13 mm/s |  |  |  | 1 |  | 25
MD-DD5V3-Dion9800 | [0/±45/0]S | 37 | VE | Reichhold Dion 9800 | Knytex D155 (527 gsm) | 72 | Knytex DB120 (393 gsm) | 28 | 0 | 0 | 0 | 3.08 | 24h/20C, 2h/60 C | RTM | 6809 | DD5V3-163 |  | -616 | static | 13 mm/s |  |  |  | 1 |  | 25
MD-DD5V3-Dion9800 | [0/±45/0]S | 37 | VE | Reichhold Dion 9800 | Knytex D155 (527 gsm) | 72 | Knytex DB120 (393 gsm) | 28 | 0 | 0 | 0 | 3.08 | 24h/20C, 2h/60 C | RTM | 10366 | DD5V3-310 | -37.9 | -379 | 10 | 4 |  |  |  | 1897586 |  | 25
MD-DD5V3-Dion9800 | [0/±45/0]S | 37 | VE | Reichhold Dion 9800 | Knytex D155 (527 gsm) | 72 | Knytex DB120 (393 gsm) | 28 | 0 | 0 | 0 | 3.08 | 24h/20C, 2h/60 C | RTM | 10367 | DD5V3-311 | -41.4 | -414 | 10 | 3 |  |  |  | 14143 |  | 25
MD-DD5V3-Dion9800 | [0/±45/0]S | 37 | VE | Reichhold Dion 9800 | Knytex D155 (527 gsm) | 72 | Knytex DB120 (393 gsm) | 28 | 0 | 0 | 0 | 3.08 | 24h/20C, 2h/60 C | RTM | 10368 | DD5V3-312 | -41.4 | -414 | 10 | 3 |  |  |  | 21173 | Runout | 25
MD-DD5V3-Dion9800 | [0/±45/0]S | 37 | VE | Reichhold Dion 9800 | Knytex D155 (527 gsm) | 72 | Knytex DB120 (393 gsm) | 28 | 0 | 0 | 0 | 3.08 | 24h/20C, 2h/60 C | RTM | 10369 | DD5V3-313 | -39.6 | -396 | 10 | 3 |  |  |  | 78206 |  | 25
MD-DD5V3-Dion9800 | [0/±45/0]S | 37 | VE | Reichhold Dion 9800 | Knytex D155 (527 gsm) | 72 | Knytex DB120 (393 gsm) | 28 | 0 | 0 | 0 | 3.08 | 24h/20C, 2h/60 C | RTM | 10370 | DD5V3-314 | -39.6 | -396 | 10 | 3 |  |  |  | 1765 |  | 25
MD-DD5V3-Dion9800 | [0/±45/0]S | 37 | VE | Reichhold Dion 9800 | Knytex D155 (527 gsm) | 72 | Knytex DB120 (393 gsm) | 28 | 0 | 0 | 0 | 3.08 | 24h/20C, 2h/60 C | RTM | 10371 | DD5V3-315 | -39.6 | -396 | 10 | 3 |  |  |  | 54781 |  | 25
MD-DD5V3-Dion9800 | [0/±45/0]S | 37 | VE | Reichhold Dion 9800 | Knytex D155 (527 gsm) | 72 | Knytex DB120 (393 gsm) | 28 | 0 | 0 | 0 | 3.08 | 24h/20C, 2h/60 C | RTM | 10372 | DD5V3-317 | -37.9 | -379 | 10 | 4 |  |  |  | 282291 |  | 25
MD-DD5V3-Dion9800 | [0/±45/0]S | 37 | VE | Reichhold Dion 9800 | Knytex D155 (527 gsm) | 72 | Knytex DB120 (393 gsm) | 28 | 0 | 0 | 0 | 3.08 | 24h/20C, 2h/60 C | RTM | 10373 | DD5V3-318 | -37.9 | -379 | 10 | 4 |  |  |  | 306492 |  | 25
MD-DD5CYC-T | [0/±45/0]S | 36 | T | Thermoplastic, Polybutylene Terephthalate | Knytex D155 (527 gsm) | 72 | Knytex DB120 (393 gsm) | 28 | 0 | 0 | 0 | 3.19 | Unspecified | RTM | 10086 | DD5CYC1 | 827 |  | static | 13 mm/s | 22.9 | 3.48 |  | 1 |  | 10
MD-DD5CYC-T | [0/±45/0]S | 36 | T | Thermoplastic, Polybutylene Terephthalate | Knytex D155 (527 gsm) | 72 | Knytex DB120 (393 gsm) | 28 | 0 | 0 | 0 | 3.19 | Unspecified | RTM | 10087 | DD5CYC2 | 414 |  | 0.1 | 2 | 24.7 | 1.74 | 0.174 | 1984 |  | 10
MD-DD5CYC-T | [0/±45/0]S | 36 | T | Thermoplastic, Polybutylene Terephthalate | Knytex D155 (527 gsm) | 72 | Knytex DB120 (393 gsm) | 28 | 0 | 0 | 0 | 3.19 | Unspecified | RTM | 10088 | DD5CYC3 | 414 |  | 0.1 | 2 |  | 1.74 | 0.174 | 1709 |  | 10
MD-DD5CYC-T | [0/±45/0]S | 36 | T | Thermoplastic, Polybutylene Terephthalate | Knytex D155 (527 gsm) | 72 | Knytex DB120 (393 gsm) | 28 | 0 | 0 | 0 | 3.19 | Unspecified | RTM | 10089 | DD5CYC4 | 414 |  | 0.1 | 2 |  | 1.74 | 0.174 | 2813 |  | 10
MD-DD5CYC-T | [0/±45/0]S | 36 | T | Thermoplastic, Polybutylene Terephthalate | Knytex D155 (527 gsm) | 72 | Knytex DB120 (393 gsm) | 28 | 0 | 0 | 0 | 3.19 | Unspecified | RTM | 10090 | DD5CYC5 | 310 |  | 0.1 | 2.5 |  | 1.3 | 0.13 | 30770 |  | 10
MD-DD5CYC-T | [0/±45/0]S | 36 | T | Thermoplastic, Polybutylene Terephthalate | Knytex D155 (527 gsm) | 72 | Knytex DB120 (393 gsm) | 28 | 0 | 0 | 0 | 3.19 | Unspecified | RTM | 10091 | DD5CYC6 | 172 |  | 0.1 | 3.5 |  | 0.72 | 0.072 | 762063 |  | 10
MD-DD5CYC-T | [0/±45/0]S | 36 | T | Thermoplastic, Polybutylene Terephthalate | Knytex D155 (527 gsm) | 72 | Knytex DB120 (393 gsm) | 28 | 0 | 0 | 0 | 3.19 | Unspecified | RTM | 10092 | DD5CYC7 | 172 |  | 0.1 | 3.5 |  | 0.72 | 0.072 | 598895 |  | 10
MD-DD5CYC-T | [0/±45/0]S | 36 | T | Thermoplastic, Polybutylene Terephthalate | Knytex D155 (527 gsm) | 72 | Knytex DB120 (393 gsm) | 28 | 0 | 0 | 0 | 3.19 | Unspecified | RTM | 10093 | DD5CYC8 | 241 |  | 0.1 | 2.5 |  | 1.01 | 0.101 | 71668 |  | 10
MD-DD5CYC-T | [0/±45/0]S | 36 | T | Thermoplastic, Polybutylene Terephthalate | Knytex D155 (527 gsm) | 72 | Knytex DB120 (393 gsm) | 28 | 0 | 0 | 0 | 3.19 | Unspecified | RTM | 10094 | DD5CYC9 | 241 |  | 0.1 | 2.5 |  | 1.01 | 0.101 | 61079 |  | 10
MD-DD5CYC-T | [0/±45/0]S | 36 | T | Thermoplastic, Polybutylene Terephthalate | Knytex D155 (527 gsm) | 72 | Knytex DB120 (393 gsm) | 28 | 0 | 0 | 0 | 3.19 | Unspecified | RTM | 10095 | DD5CYC10 | 172 |  | 0.1 | 3.5 |  | 0.72 | 0.072 | 408030 |  | 10
MD-DD5CYC-T | [0/±45/0]S | 36 | T | Thermoplastic, Polybutylene Terephthalate | Knytex D155 (527 gsm) | 72 | Knytex DB120 (393 gsm) | 28 | 0 | 0 | 0 | 3.19 | Unspecified | RTM | 10096 | DD5CYC12 | 843 |  | static | 13 mm/s |  | 3.55 |  | 1 |  | 10
MD-DD5CYC-T | [0/±45/0]S | 36 | T | Thermoplastic, Polybutylene Terephthalate | Knytex D155 (527 gsm) | 72 | Knytex DB120 (393 gsm) | 28 | 0 | 0 | 0 | 3.19 | Unspecified | RTM | 10097 | DD5CYC13 | 860 |  | static | 13 mm/s |  | 3.62 |  | 1 |  | 10
MD-DD5CYC-T | [0/±45/0]S | 36 | T | Thermoplastic, Polybutylene Terephthalate | Knytex D155 (527 gsm) | 72 | Knytex DB120 (393 gsm) | 28 | 0 | 0 | 0 | 3.19 | Unspecified | RTM | 10098 | DD5CYC14 | 812 |  | static | 13 mm/s |  | 3.41 |  | 1 |  | 10
MD-DD5CYC-T | [0/±45/0]S | 36 | T | Thermoplastic, Polybutylene Terephthalate | Knytex D155 (527 gsm) | 72 | Knytex DB120 (393 gsm) | 28 | 0 | 0 | 0 | 3.19 | Unspecified | RTM | 10099 | DD5CYC19 | 155 |  | 0.1 | 6 |  | 0.65 | 0.065 | 3000000 | Runout | 10
MD-DD5CYC-T | [0/±45/0]S | 36 | T | Thermoplastic, Polybutylene Terephthalate | Knytex D155 (527 gsm) | 72 | Knytex DB120 (393 gsm) | 28 | 0 | 0 | 0 | 3.19 | Unspecified | RTM | 10100 | DD5CYC15 |  | -482 | static | 13 mm/s |  | -2.02 |  | 1 |  | 10
MD-DD5CYC-T | [0/±45/0]S | 36 | T | Thermoplastic, Polybutylene Terephthalate | Knytex D155 (527 gsm) | 72 | Knytex DB120 (393 gsm) | 28 | 0 | 0 | 0 | 3.19 | Unspecified | RTM | 10101 | DD5CYC16 |  | -484 | static | 13 mm/s |  | -2.04 |  | 1 |  | 10
MD-DD5CYC-T | [0/±45/0]S | 36 | T | Thermoplastic, Polybutylene Terephthalate | Knytex D155 (527 gsm) | 72 | Knytex DB120 (393 gsm) | 28 | 0 | 0 | 0 | 3.19 | Unspecified | RTM | 10102 | DD5CYC17 |  | -466 | static | 13 mm/s |  | -1.96 |  | 1 |  | 10
MD-DD5CYC-T | [0/±45/0]S | 36 | T | Thermoplastic, Polybutylene Terephthalate | Knytex D155 (527 gsm) | 72 | Knytex DB120 (393 gsm) | 28 | 0 | 0 | 0 | 3.19 | Unspecified | RTM | 10103 | DD5CYC18 |  | -462 | static | 13 mm/s |  | -1.94 |  | 1 |  | 10
MD-DD5CYC-T | [0/±45/0]S | 36 | T | Thermoplastic, Polybutylene Terephthalate | Knytex D155 (527 gsm) | 72 | Knytex DB120 (393 gsm) | 28 | 0 | 0 | 0 | 3.19 | Unspecified | RTM | 10104 | DD5CYC35 | 310 |  | 10 | 3 |  | -1.3 |  | 3000000 | Runout | 10
MD-DD5CYC-T | [0/±45/0]S | 36 | T | Thermoplastic, Polybutylene Terephthalate | Knytex D155 (527 gsm) | 72 | Knytex DB120 (393 gsm) | 28 | 0 | 0 | 0 | 3.19 | Unspecified | RTM | 10105 | DD5CYC34 | 345 |  | 10 | 2 |  | -1.45 |  | 626848 |  | 10
MD-DD5CYC-T | [0/±45/0]S | 36 | T | Thermoplastic, Polybutylene Terephthalate | Knytex D155 (527 gsm) | 72 | Knytex DB120 (393 gsm) | 28 | 0 | 0 | 0 | 3.19 | Unspecified | RTM | 10106 | DD5CYC36 | 414 |  | 10 | 1 |  | -1.74 |  | 818 |  | 10
MD-DD5CYC-T | [0/±45/0]S | 36 | T | Thermoplastic, Polybutylene Terephthalate | Knytex D155 (527 gsm) | 72 | Knytex DB120 (393 gsm) | 28 | 0 | 0 | 0 | 3.19 | Unspecified | RTM | 10107 | DD5CYC43 | 379 |  | 10 | 1 |  | -1.59 |  | 3116 |  | 10
MD-DD5CYC-T | [0/±45/0]S | 36 | T | Thermoplastic, Polybutylene Terephthalate | Knytex D155 (527 gsm) | 72 | Knytex DB120 (393 gsm) | 28 | 0 | 0 | 0 | 3.19 | Unspecified | RTM | 10108 | DD5CYC37 | 345 |  | 10 | 2 |  | -1.45 |  | 148446 |  | 10
MD-DD5CYC-T | [0/±45/0]S | 36 | T | Thermoplastic, Polybutylene Terephthalate | Knytex D155 (527 gsm) | 72 | Knytex DB120 (393 gsm) | 28 | 0 | 0 | 0 | 3.19 | Unspecified | RTM | 10109 | DD5CYC50 | 379 |  | 10 | 2 |  | -1.59 |  | 8019 |  | 10
MD-DD5CYC-T | [0/±45/0]S | 36 | T | Thermoplastic, Polybutylene Terephthalate | Knytex D155 (527 gsm) | 72 | Knytex DB120 (393 gsm) | 28 | 0 | 0 | 0 | 3.19 | Unspecified | RTM | 10110 | DD5CYC52 | 414 |  | 10 | 2 |  | -1.74 |  | 284 |  | 10
MD-DD6-UP2 | [0/±45/0]S | 32 | UP2 | CoRezyn 63-AX-051 | Knytex D155 (527 gsm) | 72 | Knytex DB120 (393 gsm) | 28 | 0 | 0 | 0 | 3.53 | 24h/20C, 2h/60 C | RTM | 1095 | DD6116 | 602 |  | static | 13 mm/s | 20.9 | 2.88 |  | 1 |  | 22
MD-DD6-UP2 | [0/±45/0]S | 32 | UP2 | CoRezyn 63-AX-051 | Knytex D155 (527 gsm) | 72 | Knytex DB120 (393 gsm) | 28 | 0 | 0 | 0 | 3.53 | 24h/20C, 2h/60 C | RTM | 1096 | DD6104 | 609 |  | static | 13 mm/s | 22.6 | 2.69 |  | 1 |  | 22
MD-DD6-UP2 | [0/±45/0]S | 32 | UP2 | CoRezyn 63-AX-051 | Knytex D155 (527 gsm) | 72 | Knytex DB120 (393 gsm) | 28 | 0 | 0 | 0 | 3.53 | 24h/20C, 2h/60 C | RTM | 1097 | DD6106 | 603 |  | static | 13 mm/s | 23.8 | 2.53 |  | 1 |  | 22
MD-DD6-UP2 | [0/±45/0]S | 32 | UP2 | CoRezyn 63-AX-051 | Knytex D155 (527 gsm) | 72 | Knytex DB120 (393 gsm) | 28 | 0 | 0 | 0 | 3.53 | 24h/20C, 2h/60 C | RTM | 1098 | DD6101 | 414 | 41.4 | 0.1 | 5 | 22.3 | 1.85 | 0.185 | 928 |  | 22
MD-DD6-UP2 | [0/±45/0]S | 32 | UP2 | CoRezyn 63-AX-051 | Knytex D155 (527 gsm) | 72 | Knytex DB120 (393 gsm) | 28 | 0 | 0 | 0 | 3.53 | 24h/20C, 2h/60 C | RTM | 1099 | DD6108 | 414 | 41.4 | 0.1 | 2 | 21.4 | 1.94 | 0.194 | 841 |  | 22
MD-DD6-UP2 | [0/±45/0]S | 32 | UP2 | CoRezyn 63-AX-051 | Knytex D155 (527 gsm) | 72 | Knytex DB120 (393 gsm) | 28 | 0 | 0 | 0 | 3.53 | 24h/20C, 2h/60 C | RTM | 1100 | DD6111 | 414 | 41.4 | 0.1 | 2 | 19.8 | 2.09 | 0.209 | 1302 |  | 22
MD-DD6-UP2 | [0/±45/0]S | 32 | UP2 | CoRezyn 63-AX-051 | Knytex D155 (527 gsm) | 72 | Knytex DB120 (393 gsm) | 28 | 0 | 0 | 0 | 3.53 | 24h/20C, 2h/60 C | RTM | 1101 | DD6113 | 345 | 34.5 | 0.1 | 5 | 19.3 | 1.79 | 0.179 | 17421 |  | 22
MD-DD6-UP2 | [0/±45/0]S | 32 | UP2 | CoRezyn 63-AX-051 | Knytex D155 (527 gsm) | 72 | Knytex DB120 (393 gsm) | 28 | 0 | 0 | 0 | 3.53 | 24h/20C, 2h/60 C | RTM | 1102 | DD6103 | 345 | 34.5 | 0.1 | 10 | 19.5 | 1.76 | 0.176 | 26109 |  | 22
MD-DD6-UP2 | [0/±45/0]S | 32 | UP2 | CoRezyn 63-AX-051 | Knytex D155 (527 gsm) | 72 | Knytex DB120 (393 gsm) | 28 | 0 | 0 | 0 | 3.53 | 24h/20C, 2h/60 C | RTM | 1103 | DD6112 | 345 | 34.5 | 0.1 | 10 | 19.2 | 1.79 | 0.179 | 18696 |  | 22
MD-DD6-UP2 | [0/±45/0]S | 32 | UP2 | CoRezyn 63-AX-051 | Knytex D155 (527 gsm) | 72 | Knytex DB120 (393 gsm) | 28 | 0 | 0 | 0 | 3.53 | 24h/20C, 2h/60 C | RTM | 1104 | DD6102 | 276 | 27.6 | 0.1 | 15 | 21.5 | 1.28 | 0.128 | 193637 |  | 22
MD-DD6-UP2 | [0/±45/0]S | 32 | UP2 | CoRezyn 63-AX-051 | Knytex D155 (527 gsm) | 72 | Knytex DB120 (393 gsm) | 28 | 0 | 0 | 0 | 3.53 | 24h/20C, 2h/60 C | RTM | 1105 | DD6110 | 276 | 27.6 | 0.1 | 10 | 20.4 | 1.35 | 0.135 | 406267 |  | 22
MD-DD6-UP2 | [0/±45/0]S | 32 | UP2 | CoRezyn 63-AX-051 | Knytex D155 (527 gsm) | 72 | Knytex DB120 (393 gsm) | 28 | 0 | 0 | 0 | 3.53 | 24h/20C, 2h/60 C | RTM | 1106 | DD6107 | 276 | 27.6 | 0.1 | 15 | 22.7 | 1.22 | 0.122 | 300000 | Runout | 22
MD-DD6-UP2 | [0/±45/0]S | 32 | UP2 | CoRezyn 63-AX-051 | Knytex D155 (527 gsm) | 72 | Knytex DB120 (393 gsm) | 28 | 0 | 0 | 0 | 3.53 | 24h/20C, 2h/60 C | RTM | 1121 | DD6121 |  | -447 | static | 13 mm/s |  |  |  | 1 |  | 25
MD-DD6-UP2 | [0/±45/0]S | 32 | UP2 | CoRezyn 63-AX-051 | Knytex D155 (527 gsm) | 72 | Knytex DB120 (393 gsm) | 28 | 0 | 0 | 0 | 3.53 | 24h/20C, 2h/60 C | RTM | 1122 | DD6150 |  | -448 | static | 13 mm/s |  |  |  | 1 |  | 25
MD-DD6-UP2 | [0/±45/0]S | 32 | UP2 | CoRezyn 63-AX-051 | Knytex D155 (527 gsm) | 72 | Knytex DB120 (393 gsm) | 28 | 0 | 0 | 0 | 3.53 | 24h/20C, 2h/60 C | RTM | 1126 | DD6126 |  | -447 | static | 13 mm/s |  |  |  | 1 |  | 25
MD-DD6-UP2 | [0/±45/0]S | 32 | UP2 | CoRezyn 63-AX-051 | Knytex D155 (527 gsm) | 72 | Knytex DB120 (393 gsm) | 28 | 0 | 0 | 0 | 3.53 | 24h/20C, 2h/60 C | RTM | 1127 | DD6143 |  | -448 | static | 13 mm/s |  |  |  | 1 |  | 25
MD-DD6-UP2 | [0/±45/0]S | 32 | UP2 | CoRezyn 63-AX-051 | Knytex D155 (527 gsm) | 72 | Knytex DB120 (393 gsm) | 28 | 0 | 0 | 0 | 3.53 | 24h/20C, 2h/60 C | RTM | 1128 | DD6130 |  | -449 | static | 13 mm/s |  |  |  | 1 |  | 25
MD-DD6-UP2 | [0/±45/0]S | 32 | UP2 | CoRezyn 63-AX-051 | Knytex D155 (527 gsm) | 72 | Knytex DB120 (393 gsm) | 28 | 0 | 0 | 0 | 3.53 | 24h/20C, 2h/60 C | RTM | 1129 | DD6128 |  | -460 | static | 13 mm/s |  |  |  | 1 |  | 25
MD-DD6-UP2 | [0/±45/0]S | 32 | UP2 | CoRezyn 63-AX-051 | Knytex D155 (527 gsm) | 72 | Knytex DB120 (393 gsm) | 28 | 0 | 0 | 0 | 3.53 | 24h/20C, 2h/60 C | RTM | 1140 | DD6118 | -27.6 | -276 | 10 | 15 |  |  |  | 1918022 |  | 25
MD-DD6-UP2 | [0/±45/0]S | 32 | UP2 | CoRezyn 63-AX-051 | Knytex D155 (527 gsm) | 72 | Knytex DB120 (393 gsm) | 28 | 0 | 0 | 0 | 3.53 | 24h/20C, 2h/60 C | RTM | 1142 | DD6125 | -27.6 | -276 | 10 | 20 |  |  |  | 1223779 |  | 25
MD-DD6-UP2 | [0/±45/0]S | 32 | UP2 | CoRezyn 63-AX-051 | Knytex D155 (527 gsm) | 72 | Knytex DB120 (393 gsm) | 28 | 0 | 0 | 0 | 3.53 | 24h/20C, 2h/60 C | RTM | 1145 | DD6124 | -34.5 | -345 | 10 | 10 |  |  |  | 54759 |  | 25
MD-DD6-UP2 | [0/±45/0]S | 32 | UP2 | CoRezyn 63-AX-051 | Knytex D155 (527 gsm) | 72 | Knytex DB120 (393 gsm) | 28 | 0 | 0 | 0 | 3.53 | 24h/20C, 2h/60 C | RTM | 1146 | DD6123 | -34.5 | -345 | 10 | 15 |  |  |  | 35062 |  | 25
MD-DD6-UP2 | [0/±45/0]S | 32 | UP2 | CoRezyn 63-AX-051 | Knytex D155 (527 gsm) | 72 | Knytex DB120 (393 gsm) | 28 | 0 | 0 | 0 | 3.53 | 24h/20C, 2h/60 C | RTM | 1150 | DD6109 | -37.9 | -379 | 10 | 10 |  |  |  | 15355 |  | 25
MD-DD6-UP2 | [0/±45/0]S | 32 | UP2 | CoRezyn 63-AX-051 | Knytex D155 (527 gsm) | 72 | Knytex DB120 (393 gsm) | 28 | 0 | 0 | 0 | 3.53 | 24h/20C, 2h/60 C | RTM | 1151 | DD6114 | -37.9 | -379 | 10 | 10 |  |  |  | 10750 |  | 25
MD-DD6-UP2 | [0/±45/0]S | 32 | UP2 | CoRezyn 63-AX-051 | Knytex D155 (527 gsm) | 72 | Knytex DB120 (393 gsm) | 28 | 0 | 0 | 0 | 3.53 | 24h/20C, 2h/60 C | RTM | 1158 | DD6133 | -34.5 | -345 | 10 | 10 |  |  |  | 42786 |  | 25
MD-DD6-UP2 | [0/±45/0]S | 32 | UP2 | CoRezyn 63-AX-051 | Knytex D155 (527 gsm) | 72 | Knytex DB120 (393 gsm) | 28 | 0 | 0 | 0 | 3.53 | 24h/20C, 2h/60 C | RTM | 1159 | DD6132 | -31 | -310 | 10 | 15 |  |  |  | 423811 |  | 25
MD-DD6-UP2 | [0/±45/0]S | 32 | UP2 | CoRezyn 63-AX-051 | Knytex D155 (527 gsm) | 72 | Knytex DB120 (393 gsm) | 28 | 0 | 0 | 0 | 3.53 | 24h/20C, 2h/60 C | RTM | 1160 | DD6105 | -37.9 | -379 | 10 | 5 |  |  |  | 9779 |  | 25
MD-DD6-UP2 | [0/±45/0]S | 32 | UP2 | CoRezyn 63-AX-051 | Knytex D155 (527 gsm) | 72 | Knytex DB120 (393 gsm) | 28 | 0 | 0 | 0 | 3.53 | 24h/20C, 2h/60 C | RTM | 1161 | DD6131 | -31 | -310 | 10 | 15 |  |  |  | 324531 |  | 25
MD-DD6-UP2 | [0/±45/0]S | 32 | UP2 | CoRezyn 63-AX-051 | Knytex D155 (527 gsm) | 72 | Knytex DB120 (393 gsm) | 28 | 0 | 0 | 0 | 3.53 | 24h/20C, 2h/60 C | RTM | 1166 | DD6141 |  | -475 | static | 13 mm/s |  |  |  | 1 |  | 25
MD-DD6-UP2 | [0/±45/0]S | 32 | UP2 | CoRezyn 63-AX-051 | Knytex D155 (527 gsm) | 72 | Knytex DB120 (393 gsm) | 28 | 0 | 0 | 0 | 3.53 | 24h/20C, 2h/60 C | RTM | 1167 | DD6139 | -31 | -310 | 10 | 20 |  |  |  | 284644 |  | 25
MD-DD6-UP2 | [0/±45/0]S | 32 | UP2 | CoRezyn 63-AX-051 | Knytex D155 (527 gsm) | 72 | Knytex DB120 (393 gsm) | 28 | 0 | 0 | 0 | 3.53 | 24h/20C, 2h/60 C | RTM | 1170 | DD6115 | -27.6 | -276 | 10 | 20 |  |  |  | 2012851 |  | 25
MD-DD6-UP2 | [0/±45/0]S | 32 | UP2 | CoRezyn 63-AX-051 | Knytex D155 (527 gsm) | 72 | Knytex DB120 (393 gsm) | 28 | 0 | 0 | 0 | 3.53 | 24h/20C, 2h/60 C | RTM | 1171 | DD6130 | -41.4 | -414 | 10 | 4 |  |  |  | 1883 |  | 25
MD-DD6-UP2 | [0/±45/0]S | 32 | UP2 | CoRezyn 63-AX-051 | Knytex D155 (527 gsm) | 72 | Knytex DB120 (393 gsm) | 28 | 0 | 0 | 0 | 3.53 | 24h/20C, 2h/60 C | RTM | 1172 | DD6148 | -41.4 | -414 | 10 | 4 |  |  |  | 2341 |  | 25
MD-DD6-UP2 | [0/±45/0]S | 32 | UP2 | CoRezyn 63-AX-051 | Knytex D155 (527 gsm) | 72 | Knytex DB120 (393 gsm) | 28 | 0 | 0 | 0 | 3.53 | 24h/20C, 2h/60 C | RTM | 1300 | DD6143 |  | -510 | static | 13 mm/s |  |  |  | 1 |  | 25
MD-DD6-UP2 | [0/±45/0]S | 32 | UP2 | CoRezyn 63-AX-051 | Knytex D155 (527 gsm) | 72 | Knytex DB120 (393 gsm) | 28 | 0 | 0 | 0 | 3.53 | 24h/20C, 2h/60 C | RTM | 1301 | DD6145 |  | -529 | static | 13 mm/s |  |  |  | 1 |  | 25
MD-DD7-UP2 | [0/±45/0]S | 54 | UP2 | CoRezyn 63-AX-051 | Knytex D155 (527 gsm) | 72 | Knytex DB120 (393 gsm) | 28 | 0 | 0 | 0 | 2.11 | 24h/20C, 2h/60 C | RTM | 1107 | DD7105 | 837 |  | static | 13 mm/s | 36.5 | 2.8 |  | 1 |  | 22
MD-DD7-UP2 | [0/±45/0]S | 54 | UP2 | CoRezyn 63-AX-051 | Knytex D155 (527 gsm) | 72 | Knytex DB120 (393 gsm) | 28 | 0 | 0 | 0 | 2.11 | 24h/20C, 2h/60 C | RTM | 1108 | DD7113 | 824 |  | static | 13 mm/s | 30.7 | 2.7 |  | 1 |  | 22
MD-DD7-UP2 | [0/±45/0]S | 54 | UP2 | CoRezyn 63-AX-051 | Knytex D155 (527 gsm) | 72 | Knytex DB120 (393 gsm) | 28 | 0 | 0 | 0 | 2.11 | 24h/20C, 2h/60 C | RTM | 1109 | DD7107 | 826 |  | static | 13 mm/s | 30.3 | 2.7 |  | 1 |  | 22
MD-DD7-UP2 | [0/±45/0]S | 54 | UP2 | CoRezyn 63-AX-051 | Knytex D155 (527 gsm) | 72 | Knytex DB120 (393 gsm) | 28 | 0 | 0 | 0 | 2.11 | 24h/20C, 2h/60 C | RTM | 1110 | DD7112 | 839 |  | static | 13 mm/s | 32.4 | 2.6 |  | 1 |  | 22
MD-DD7-UP2 | [0/±45/0]S | 54 | UP2 | CoRezyn 63-AX-051 | Knytex D155 (527 gsm) | 72 | Knytex DB120 (393 gsm) | 28 | 0 | 0 | 0 | 2.11 | 24h/20C, 2h/60 C | RTM | 1111 | DD7108 | 483 | 48.3 | 0.1 | 2 | 32.5 | 1.48 | 0.148 | 978 |  | 22
MD-DD7-UP2 | [0/±45/0]S | 54 | UP2 | CoRezyn 63-AX-051 | Knytex D155 (527 gsm) | 72 | Knytex DB120 (393 gsm) | 28 | 0 | 0 | 0 | 2.11 | 24h/20C, 2h/60 C | RTM | 1112 | DD7103 | 483 | 48.3 | 0.1 | 2 | 32.4 | 1.52 | 0.152 | 784 |  | 22
MD-DD7-UP2 | [0/±45/0]S | 54 | UP2 | CoRezyn 63-AX-051 | Knytex D155 (527 gsm) | 72 | Knytex DB120 (393 gsm) | 28 | 0 | 0 | 0 | 2.11 | 24h/20C, 2h/60 C | RTM | 1113 | DD7111 | 414 | 41.4 | 0.1 | 5 | 28.9 | 1.43 | 0.143 | 3379 |  | 22
MD-DD7-UP2 | [0/±45/0]S | 54 | UP2 | CoRezyn 63-AX-051 | Knytex D155 (527 gsm) | 72 | Knytex DB120 (393 gsm) | 28 | 0 | 0 | 0 | 2.11 | 24h/20C, 2h/60 C | RTM | 1114 | DD7110 | 414 | 41.4 | 0.1 | 5 |  | 1.43 | 0.143 | 2916 |  | 22
MD-DD7-UP2 | [0/±45/0]S | 54 | UP2 | CoRezyn 63-AX-051 | Knytex D155 (527 gsm) | 72 | Knytex DB120 (393 gsm) | 28 | 0 | 0 | 0 | 2.11 | 24h/20C, 2h/60 C | RTM | 1115 | DD7106 | 345 | 34.5 | 0.1 | 10 |  |  |  | 9304 |  | 22
MD-DD7-UP2 | [0/±45/0]S | 54 | UP2 | CoRezyn 63-AX-051 | Knytex D155 (527 gsm) | 72 | Knytex DB120 (393 gsm) | 28 | 0 | 0 | 0 | 2.11 | 24h/20C, 2h/60 C | RTM | 1116 | DD7109 | 345 | 34.5 | 0.1 | 10 |  |  |  | 14481 |  | 22
MD-DD7-UP2 | [0/±45/0]S | 54 | UP2 | CoRezyn 63-AX-051 | Knytex D155 (527 gsm) | 72 | Knytex DB120 (393 gsm) | 28 | 0 | 0 | 0 | 2.11 | 24h/20C, 2h/60 C | RTM | 1117 | DD7104 | 276 | 27.6 | 0.1 | 10 |  |  |  | 29331 |  | 22
MD-DD7-UP2 | [0/±45/0]S | 54 | UP2 | CoRezyn 63-AX-051 | Knytex D155 (527 gsm) | 72 | Knytex DB120 (393 gsm) | 28 | 0 | 0 | 0 | 2.11 | 24h/20C, 2h/60 C | RTM | 1118 | DD7114 | 276 | 27.6 | 0.1 | 10 |  |  |  | 25746 |  | 22
MD-DD7-UP2 | [0/±45/0]S | 54 | UP2 | CoRezyn 63-AX-051 | Knytex D155 (527 gsm) | 72 | Knytex DB120 (393 gsm) | 28 | 0 | 0 | 0 | 2.11 | 24h/20C, 2h/60 C | RTM | 1119 | DD7102 | 207 | 20.7 | 0.1 | 20 |  |  |  | 127887 |  | 22
MD-DD7-UP2 | [0/±45/0]S | 54 | UP2 | CoRezyn 63-AX-051 | Knytex D155 (527 gsm) | 72 | Knytex DB120 (393 gsm) | 28 | 0 | 0 | 0 | 2.11 | 24h/20C, 2h/60 C | RTM | 1120 | DD7115 | 207 | 20.7 | 0.1 | 20 |  |  |  | 94292 |  | 22
MD-DD7-UP2 | [0/±45/0]S | 54 | UP2 | CoRezyn 63-AX-051 | Knytex D155 (527 gsm) | 72 | Knytex DB120 (393 gsm) | 28 | 0 | 0 | 0 | 2.11 | 24h/20C, 2h/60 C | RTM | 1143 | DD7131 | -27.6 | -276 | 10 | 20 |  |  |  | 2761322 |  | 25
MD-DD7-UP2 | [0/±45/0]S | 54 | UP2 | CoRezyn 63-AX-051 | Knytex D155 (527 gsm) | 72 | Knytex DB120 (393 gsm) | 28 | 0 | 0 | 0 | 2.11 | 24h/20C, 2h/60 C | RTM | 1144 | DD7129 | -31 | -310 | 10 | 20 |  |  |  | 4919032 |  | 25
MD-DD7-UP2 | [0/±45/0]S | 54 | UP2 | CoRezyn 63-AX-051 | Knytex D155 (527 gsm) | 72 | Knytex DB120 (393 gsm) | 28 | 0 | 0 | 0 | 2.11 | 24h/20C, 2h/60 C | RTM | 1147 | DD7124 |  | -577 | static | 13 mm/s |  |  |  | 1 |  | 25
MD-DD7-UP2 | [0/±45/0]S | 54 | UP2 | CoRezyn 63-AX-051 | Knytex D155 (527 gsm) | 72 | Knytex DB120 (393 gsm) | 28 | 0 | 0 | 0 | 2.11 | 24h/20C, 2h/60 C | RTM | 1148 | DD7133 |  | -605 | static | 13 mm/s |  |  |  | 1 |  | 25
MD-DD7-UP2 | [0/±45/0]S | 54 | UP2 | CoRezyn 63-AX-051 | Knytex D155 (527 gsm) | 72 | Knytex DB120 (393 gsm) | 28 | 0 | 0 | 0 | 2.11 | 24h/20C, 2h/60 C | RTM | 1149 | DD7118 |  | -562 | static | 13 mm/s |  |  |  | 1 |  | 25
MD-DD7-UP2 | [0/±45/0]S | 54 | UP2 | CoRezyn 63-AX-051 | Knytex D155 (527 gsm) | 72 | Knytex DB120 (393 gsm) | 28 | 0 | 0 | 0 | 2.11 | 24h/20C, 2h/60 C | RTM | 1353 | DD7101 | -37.9 | -379 | 10 | 10 |  |  |  | 45445 |  | 25
MD-DD7-UP2 | [0/±45/0]S | 54 | UP2 | CoRezyn 63-AX-051 | Knytex D155 (527 gsm) | 72 | Knytex DB120 (393 gsm) | 28 | 0 | 0 | 0 | 2.11 | 24h/20C, 2h/60 C | RTM | 1156 | DD7131 | -37.9 | -379 | 10 | 10 |  |  |  | 66177 |  | 25
MD-DD7-UP2 | [0/±45/0]S | 54 | UP2 | CoRezyn 63-AX-051 | Knytex D155 (527 gsm) | 72 | Knytex DB120 (393 gsm) | 28 | 0 | 0 | 0 | 2.11 | 24h/20C, 2h/60 C | RTM | 1157 | DD7132 | -37.9 | -379 | 10 | 10 |  |  |  | 52848 |  | 25
MD-DD7-UP2 | [0/±45/0]S | 54 | UP2 | CoRezyn 63-AX-051 | Knytex D155 (527 gsm) | 72 | Knytex DB120 (393 gsm) | 28 | 0 | 0 | 0 | 2.11 | 24h/20C, 2h/60 C | RTM | 1163 | DD7122 | -34.5 | -345 | 10 | 10 |  |  |  | 928436 |  | 25
MD-DD7-UP2 | [0/±45/0]S | 54 | UP2 | CoRezyn 63-AX-051 | Knytex D155 (527 gsm) | 72 | Knytex DB120 (393 gsm) | 28 | 0 | 0 | 0 | 2.11 | 24h/20C, 2h/60 C | RTM | 1164 | DD7128 | -34.5 | -345 | 10 | 15 |  |  |  | 511438 |  | 25
MD-DD7-UP2 | [0/±45/0]S | 54 | UP2 | CoRezyn 63-AX-051 | Knytex D155 (527 gsm) | 72 | Knytex DB120 (393 gsm) | 28 | 0 | 0 | 0 | 2.11 | 24h/20C, 2h/60 C | RTM | 1165 | DD7133 | -44.8 | -448 | 10 | 4 |  |  |  | 843 |  | 25
MD-DD7-UP2 | [0/±45/0]S | 54 | UP2 | CoRezyn 63-AX-051 | Knytex D155 (527 gsm) | 72 | Knytex DB120 (393 gsm) | 28 | 0 | 0 | 0 | 2.11 | 24h/20C, 2h/60 C | RTM | 1168 | DD7140 | -34.5 | -345 | 10 | 20 |  |  |  | 781113 |  | 25
MD-DD7-UP2 | [0/±45/0]S | 54 | UP2 | CoRezyn 63-AX-051 | Knytex D155 (527 gsm) | 72 | Knytex DB120 (393 gsm) | 28 | 0 | 0 | 0 | 2.11 | 24h/20C, 2h/60 C | RTM | 1169 | DD7130 | -44.8 | -448 | 10 | 4 |  |  |  | 1307 |  | 25
MD-DD7-UP2 | [0/±45/0]S | 54 | UP2 | CoRezyn 63-AX-051 | Knytex D155 (527 gsm) | 72 | Knytex DB120 (393 gsm) | 28 | 0 | 0 | 0 | 2.11 | 24h/20C, 2h/60 C | RTM | 1173 | DD7117 | -41.4 | -414 | 10 | 5 |  |  |  | 10902 |  | 25
MD-DD7-UP2 | [0/±45/0]S | 54 | UP2 | CoRezyn 63-AX-051 | Knytex D155 (527 gsm) | 72 | Knytex DB120 (393 gsm) | 28 | 0 | 0 | 0 | 2.11 | 24h/20C, 2h/60 C | RTM | 1174 | DD7119 | -41.4 | -414 | 10 | 5 |  |  |  | 8454 |  | 25
MD-DD7-UP2 | [0/±45/0]S | 54 | UP2 | CoRezyn 63-AX-051 | Knytex D155 (527 gsm) | 72 | Knytex DB120 (393 gsm) | 28 | 0 | 0 | 0 | 2.11 | 24h/20C, 2h/60 C | RTM | 1175 | DD7137 | -31 | -310 | 10 | 20 |  |  |  | 5322151 |  | 25
MD-DD8-UP2 | [0/±45/0]S | 44 | UP2 | CoRezyn 63-AX-051 | Knytex D155 (527 gsm) | 72 | Knytex DB120 (393 gsm) | 28 | 0 | 0 | 0 | 2.67 | 24h/20C, 2h/60 C | RTM | 1204 | DD8105 | 483 | 48.3 | 0.1 | 4 |  |  |  | 12460 |  | 22
MD-DD8-UP2 | [0/±45/0]S | 44 | UP2 | CoRezyn 63-AX-051 | Knytex D155 (527 gsm) | 72 | Knytex DB120 (393 gsm) | 28 | 0 | 0 | 0 | 2.67 | 24h/20C, 2h/60 C | RTM | 1206 | DD8106 | 483 | 48.3 | 0.1 | 4 |  |  |  | 7139 |  | 22
MD-DD8-UP2 | [0/±45/0]S | 44 | UP2 | CoRezyn 63-AX-051 | Knytex D155 (527 gsm) | 72 | Knytex DB120 (393 gsm) | 28 | 0 | 0 | 0 | 2.67 | 24h/20C, 2h/60 C | RTM | 1207 | DD8109 | 414 | 41.4 | 0.1 | 10 | 22 | 1.88 | 0.188 | 63076 |  | 22
MD-DD8-UP2 | [0/±45/0]S | 44 | UP2 | CoRezyn 63-AX-051 | Knytex D155 (527 gsm) | 72 | Knytex DB120 (393 gsm) | 28 | 0 | 0 | 0 | 2.67 | 24h/20C, 2h/60 C | RTM | 1209 | DD8102 | 414 | 41.4 | 0.1 | 10 |  |  |  | 46816 |  | 22
MD-DD8-UP2 | [0/±45/0]S | 44 | UP2 | CoRezyn 63-AX-051 | Knytex D155 (527 gsm) | 72 | Knytex DB120 (393 gsm) | 28 | 0 | 0 | 0 | 2.67 | 24h/20C, 2h/60 C | RTM | 1210 | DD8101 | 345 | 34.5 | 0.1 | 10 |  |  |  | 298339 |  | 22
MD-DD8-UP2 | [0/±45/0]S | 44 | UP2 | CoRezyn 63-AX-051 | Knytex D155 (527 gsm) | 72 | Knytex DB120 (393 gsm) | 28 | 0 | 0 | 0 | 2.67 | 24h/20C, 2h/60 C | RTM | 1211 | DD8111 | 345 | 34.5 | 0.1 | 15 |  |  |  | 567522 |  | 22
MD-DD8-UP2 | [0/±45/0]S | 44 | UP2 | CoRezyn 63-AX-051 | Knytex D155 (527 gsm) | 72 | Knytex DB120 (393 gsm) | 28 | 0 | 0 | 0 | 2.67 | 24h/20C, 2h/60 C | RTM | 1212 | DD8103 | 483 | 48.3 | 0.1 | 4 | 22.9 | 1.31 | 0.131 | 5846 |  | 22
MD-DD8-UP2 | [0/±45/0]S | 44 | UP2 | CoRezyn 63-AX-051 | Knytex D155 (527 gsm) | 72 | Knytex DB120 (393 gsm) | 28 | 0 | 0 | 0 | 2.67 | 24h/20C, 2h/60 C | RTM | 1213 | DD8104 | 276 | 27.6 | 0.1 | 15 |  |  |  | 33425 | Runout | 22
MD-DD8-UP2 | [0/±45/0]S | 44 | UP2 | CoRezyn 63-AX-051 | Knytex D155 (527 gsm) | 72 | Knytex DB120 (393 gsm) | 28 | 0 | 0 | 0 | 2.67 | 24h/20C, 2h/60 C | RTM | 1214 | DD8121 | 345 | 34.5 | 0.1 | 10 |  |  |  | 462481 |  | 22
MD-DD8-UP2 | [0/±45/0]S | 44 | UP2 | CoRezyn 63-AX-051 | Knytex D155 (527 gsm) | 72 | Knytex DB120 (393 gsm) | 28 | 0 | 0 | 0 | 2.67 | 24h/20C, 2h/60 C | RTM | 1215 | DD8108 | 741 |  | static | 13 mm/s | 30.3 | 2.44 |  | 1 |  | 22
MD-DD8-UP2 | [0/±45/0]S | 44 | UP2 | CoRezyn 63-AX-051 | Knytex D155 (527 gsm) | 72 | Knytex DB120 (393 gsm) | 28 | 0 | 0 | 0 | 2.67 | 24h/20C, 2h/60 C | RTM | 1216 | DD8115 | 698 |  | static | 13 mm/s | 30.8 | 2.27 |  | 1 |  | 22
MD-DD8-UP2 | [0/±45/0]S | 44 | UP2 | CoRezyn 63-AX-051 | Knytex D155 (527 gsm) | 72 | Knytex DB120 (393 gsm) | 28 | 0 | 0 | 0 | 2.67 | 24h/20C, 2h/60 C | RTM | 1217 | DD8120 | 818 |  | static | 13 mm/s | 28.3 | 2.33 |  | 1 |  | 22
MD-DD8-UP2 | [0/±45/0]S | 44 | UP2 | CoRezyn 63-AX-051 | Knytex D155 (527 gsm) | 72 | Knytex DB120 (393 gsm) | 28 | 0 | 0 | 0 | 2.67 | 24h/20C, 2h/60 C | RTM | 1218 | DD8117 | 856 |  | static | 13 mm/s | 28.1 | 2.44 |  | 1 |  | 22
MD-DD8-UP2 | [0/±45/0]S | 44 | UP2 | CoRezyn 63-AX-051 | Knytex D155 (527 gsm) | 72 | Knytex DB120 (393 gsm) | 28 | 0 | 0 | 0 | 2.67 | 24h/20C, 2h/60 C | RTM | 1833 | DD8112 |  | -587 | static | 13 mm/s |  |  |  | 1 |  | 25
MD-DD8-UP2 | [0/±45/0]S | 44 | UP2 | CoRezyn 63-AX-051 | Knytex D155 (527 gsm) | 72 | Knytex DB120 (393 gsm) | 28 | 0 | 0 | 0 | 2.67 | 24h/20C, 2h/60 C | RTM | 1834 | DD8143 |  | -576 | static | 13 mm/s |  |  |  | 1 |  | 25
MD-DD8A-UP2 | [0/±45/0]S | 45 | UP2 | CoRezyn 63-AX-051 | Knytex D155 (527 gsm) | 72 | Knytex DB120 (393 gsm) | 28 | 0 | 0 | 0 | 2.61 | 24h/20C, 2h/60 C | RTM | 4031 | DD8A103 | 345 | 34.5 | 0.1 | 5 | 31.3 | 1.15 | 0.115 | 475424 |  | 22
MD-DD8A-UP2 | [0/±45/0]S | 45 | UP2 | CoRezyn 63-AX-051 | Knytex D155 (527 gsm) | 72 | Knytex DB120 (393 gsm) | 28 | 0 | 0 | 0 | 2.61 | 24h/20C, 2h/60 C | RTM | 4032 | DD8A105 | 345 | 34.5 | 0.1 | 5 | 29.4 | 1.22 | 0.122 | 385518 |  | 22
MD-DD8A-UP2 | [0/±45/0]S | 45 | UP2 | CoRezyn 63-AX-051 | Knytex D155 (527 gsm) | 72 | Knytex DB120 (393 gsm) | 28 | 0 | 0 | 0 | 2.61 | 24h/20C, 2h/60 C | RTM | 4033 | DD8A104 | 345 | 34.5 | 0.1 | 5 | 28.7 | 1.27 | 0.127 | 321056 |  | 22
MD-DD8B-UP2 | [0/±45/0]S | 44 | UP2 | CoRezyn 63-AX-051 | Knytex D155 (527 gsm) | 72 | Knytex DB120 (393 gsm) | 28 | 0 | 0 | 0 | 2.64 | 24h/20C, 2h/60 C | RTM | 4034 | DD8B102 | 345 | 34.5 | 0.1 | 5 | 26 | 1.29 | 0.129 | 366371 |  | 22
MD-DD8B-UP2 | [0/±45/0]S | 44 | UP2 | CoRezyn 63-AX-051 | Knytex D155 (527 gsm) | 72 | Knytex DB120 (393 gsm) | 28 | 0 | 0 | 0 | 2.64 | 24h/20C, 2h/60 C | RTM | 4035 | DD8B105 | 345 | 34.5 | 0.1 | 5 | 24.7 | 1.37 | 0.137 | 244659 |  | 22
MD-DD8B-UP2 | [0/±45/0]S | 44 | UP2 | CoRezyn 63-AX-051 | Knytex D155 (527 gsm) | 72 | Knytex DB120 (393 gsm) | 28 | 0 | 0 | 0 | 2.64 | 24h/20C, 2h/60 C | RTM | 4036 | DD8B104 | 345 | 34.5 | 0.1 | 5 | 27.8 | 1.22 | 0.122 | 199990 |  | 22
MD-DD9-UP2 | [0/±45/0]S | 56 | UP2 | CoRezyn 63-AX-051 | Knytex D155 (527 gsm) | 72 | Knytex DB120 (393 gsm) | 28 | 0 | 0 | 0 | 2.03 | 24h/20C, 2h/60 C | RTM | 1219 | DD9101 | 414 | 41.4 | 0.1 | 10 | 34.5 | 1.2 | 0.12 | 8603 |  | 22
MD-DD9-UP2 | [0/±45/0]S | 56 | UP2 | CoRezyn 63-AX-051 | Knytex D155 (527 gsm) | 72 | Knytex DB120 (393 gsm) | 28 | 0 | 0 | 0 | 2.03 | 24h/20C, 2h/60 C | RTM | 1220 | DD9109 | 483 | 48.3 | 0.1 | 5 | 33.9 | 1.42 | 0.142 | 2695 |  | 22
MD-DD9-UP2 | [0/±45/0]S | 56 | UP2 | CoRezyn 63-AX-051 | Knytex D155 (527 gsm) | 72 | Knytex DB120 (393 gsm) | 28 | 0 | 0 | 0 | 2.03 | 24h/20C, 2h/60 C | RTM | 1221 | DD9116 | 414 | 41.4 | 0.1 | 5 | 33.8 | 1.23 | 0.123 | 6359 |  | 22
MD-DD9-UP2 | [0/±45/0]S | 56 | UP2 | CoRezyn 63-AX-051 | Knytex D155 (527 gsm) | 72 | Knytex DB120 (393 gsm) | 28 | 0 | 0 | 0 | 2.03 | 24h/20C, 2h/60 C | RTM | 1223 | DD9103 | 345 | 34.5 | 0.1 | 10 | 33.2 | 1.04 | 0.104 | 29276 |  | 22
MD-DD9-UP2 | [0/±45/0]S | 56 | UP2 | CoRezyn 63-AX-051 | Knytex D155 (527 gsm) | 72 | Knytex DB120 (393 gsm) | 28 | 0 | 0 | 0 | 2.03 | 24h/20C, 2h/60 C | RTM | 1224 | DD9104 | 207 | 20.7 | 0.1 | 15 | 34.6 | 0.6 | 0.06 | 432809 |  | 22
MD-DD9-UP2 | [0/±45/0]S | 56 | UP2 | CoRezyn 63-AX-051 | Knytex D155 (527 gsm) | 72 | Knytex DB120 (393 gsm) | 28 | 0 | 0 | 0 | 2.03 | 24h/20C, 2h/60 C | RTM | 1226 | DD9107 | 944 |  | static | 13 mm/s |  |  |  | 1 |  | 22
MD-DD9-UP2 | [0/±45/0]S | 56 | UP2 | CoRezyn 63-AX-051 | Knytex D155 (527 gsm) | 72 | Knytex DB120 (393 gsm) | 28 | 0 | 0 | 0 | 2.03 | 24h/20C, 2h/60 C | RTM | 1227 | DD9109 | 903 |  | static | 13 mm/s |  |  |  | 1 |  | 22
MD-DD9-UP2 | [0/±45/0]S | 56 | UP2 | CoRezyn 63-AX-051 | Knytex D155 (527 gsm) | 72 | Knytex DB120 (393 gsm) | 28 | 0 | 0 | 0 | 2.03 | 24h/20C, 2h/60 C | RTM | 1228 | DD9110 | 873 |  | static | 13 mm/s |  |  |  | 1 |  | 22
MD-DD9-UP2 | [0/±45/0]S | 56 | UP2 | CoRezyn 63-AX-051 | Knytex D155 (527 gsm) | 72 | Knytex DB120 (393 gsm) | 28 | 0 | 0 | 0 | 2.03 | 24h/20C, 2h/60 C | RTM | 1229 | DD9114 | 483 | 48.3 | 0.1 | 4 | 35.6 | 1.36 | 0.136 | 3294 |  | 22
MD-DD9-UP2 | [0/±45/0]S | 56 | UP2 | CoRezyn 63-AX-051 | Knytex D155 (527 gsm) | 72 | Knytex DB120 (393 gsm) | 28 | 0 | 0 | 0 | 2.03 | 24h/20C, 2h/60 C | RTM | 1230 | DD9113 | 345 | 34.5 | 0.1 | 10 | 36.8 | 0.93 | 0.093 | 38377 |  | 22
MD-DD9-UP2 | [0/±45/0]S | 56 | UP2 | CoRezyn 63-AX-051 | Knytex D155 (527 gsm) | 72 | Knytex DB120 (393 gsm) | 28 | 0 | 0 | 0 | 2.03 | 24h/20C, 2h/60 C | RTM | 1231 | DD9106 | 276 | 27.6 | 0.1 | 10 |  |  |  | 94262 |  | 22
MD-DD9-UP2 | [0/±45/0]S | 56 | UP2 | CoRezyn 63-AX-051 | Knytex D155 (527 gsm) | 72 | Knytex DB120 (393 gsm) | 28 | 0 | 0 | 0 | 2.03 | 24h/20C, 2h/60 C | RTM | 1232 | DD9113 | 207 | 20.7 | 0.1 | 10 |  |  |  | 432480 |  | 22
MD-DD9-UP2 | [0/±45/0]S | 56 | UP2 | CoRezyn 63-AX-051 | Knytex D155 (527 gsm) | 72 | Knytex DB120 (393 gsm) | 28 | 0 | 0 | 0 | 2.03 | 24h/20C, 2h/60 C | RTM | 1830 | DD9200 |  | -513 | static | 13 mm/s |  |  |  | 1 |  | 25
MD-DD9-UP2 | [0/±45/0]S | 56 | UP2 | CoRezyn 63-AX-051 | Knytex D155 (527 gsm) | 72 | Knytex DB120 (393 gsm) | 28 | 0 | 0 | 0 | 2.03 | 24h/20C, 2h/60 C | RTM | 1831 | DD9202 |  | -603 | static | 13 mm/s |  |  |  | 1 |  | 25
MD-DD9-UP2 | [0/±45/0]S | 56 | UP2 | CoRezyn 63-AX-051 | Knytex D155 (527 gsm) | 72 | Knytex DB120 (393 gsm) | 28 | 0 | 0 | 0 | 2.03 | 24h/20C, 2h/60 C | RTM | 1832 | DD9201 |  | -552 | static | 13 mm/s |  |  |  | 1 |  | 25
MD-DD10-UP2 | [0/±45/0]S | 62 | UP2 | CoRezyn 63-AX-051 | Knytex D155 (527 gsm) | 72 | Knytex DB120 (393 gsm) | 28 | 0 | 0 | 0 | 1.73 | 24h/20C, 2h/60 C | RTM | 2820 | DD10110 | 1045 |  | static | 13 mm/s | 42.8 | 2.45 |  | 1 |  | 22
MD-DD10-UP2 | [0/±45/0]S | 62 | UP2 | CoRezyn 63-AX-051 | Knytex D155 (527 gsm) | 72 | Knytex DB120 (393 gsm) | 28 | 0 | 0 | 0 | 1.73 | 24h/20C, 2h/60 C | RTM | 2821 | DD10109 | 888 |  | static | 13 mm/s | 42.6 | 2.08 |  | 1 |  | 22
MD-DD10-UP2 | [0/±45/0]S | 62 | UP2 | CoRezyn 63-AX-051 | Knytex D155 (527 gsm) | 72 | Knytex DB120 (393 gsm) | 28 | 0 | 0 | 0 | 1.73 | 24h/20C, 2h/60 C | RTM | 2822 | DD10108 | 935 |  | static | 13 mm/s | 39.1 | 2.4 |  | 1 |  | 22
MD-DD10-UP2 | [0/±45/0]S | 62 | UP2 | CoRezyn 63-AX-051 | Knytex D155 (527 gsm) | 72 | Knytex DB120 (393 gsm) | 28 | 0 | 0 | 0 | 1.73 | 24h/20C, 2h/60 C | RTM | 2823 | DD10107 | 483 | 48.3 | 0.1 | 4 | 43 | 1.12 | 0.112 | 3132 |  | 22
MD-DD10-UP2 | [0/±45/0]S | 62 | UP2 | CoRezyn 63-AX-051 | Knytex D155 (527 gsm) | 72 | Knytex DB120 (393 gsm) | 28 | 0 | 0 | 0 | 1.73 | 24h/20C, 2h/60 C | RTM | 2824 | DD10105 | 483 | 48.3 | 0.1 | 4 | 40 | 1.2 | 0.12 | 2128 |  | 22
MD-DD10-UP2 | [0/±45/0]S | 62 | UP2 | CoRezyn 63-AX-051 | Knytex D155 (527 gsm) | 72 | Knytex DB120 (393 gsm) | 28 | 0 | 0 | 0 | 1.73 | 24h/20C, 2h/60 C | RTM | 2825 | DD10102 | 414 | 41.4 | 0.1 | 5 | 42.6 | 1.18 | 0.118 | 7291 |  | 22
MD-DD10-UP2 | [0/±45/0]S | 62 | UP2 | CoRezyn 63-AX-051 | Knytex D155 (527 gsm) | 72 | Knytex DB120 (393 gsm) | 28 | 0 | 0 | 0 | 1.73 | 24h/20C, 2h/60 C | RTM | 2826 | DD10101 | 414 | 41.4 | 0.1 | 5 | 43.7 | 1.11 | 0.111 | 11251 |  | 22
MD-DD10-UP2 | [0/±45/0]S | 62 | UP2 | CoRezyn 63-AX-051 | Knytex D155 (527 gsm) | 72 | Knytex DB120 (393 gsm) | 28 | 0 | 0 | 0 | 1.73 | 24h/20C, 2h/60 C | RTM | 2827 | DD10103 | 276 | 27.6 | 0.1 | 10 | 43.7 | 0.59 | 0.059 | 72116 |  | 22
MD-DD10-UP2 | [0/±45/0]S | 62 | UP2 | CoRezyn 63-AX-051 | Knytex D155 (527 gsm) | 72 | Knytex DB120 (393 gsm) | 28 | 0 | 0 | 0 | 1.73 | 24h/20C, 2h/60 C | RTM | 2828 | DD10104 | 276 | 27.6 | 0.1 | 10 | 43.2 | 0.66 | 0.066 | 94297 |  | 22
MD-DD10-UP2 | [0/±45/0]S | 62 | UP2 | CoRezyn 63-AX-051 | Knytex D155 (527 gsm) | 72 | Knytex DB120 (393 gsm) | 28 | 0 | 0 | 0 | 1.73 | 24h/20C, 2h/60 C | RTM | 2829 | DD10106 | 276 | 27.6 | 0.1 | 10 | 44.6 | 0.64 | 0.064 | 152411 |  | 22
MD-DD10-UP2 | [0/±45/0]S | 62 | UP2 | CoRezyn 63-AX-051 | Knytex D155 (527 gsm) | 72 | Knytex DB120 (393 gsm) | 28 | 0 | 0 | 0 | 1.73 | 24h/20C, 2h/60 C | RTM | 2866 | DD10127 |  | -525 | static | 13 mm/s |  |  |  | 1 |  | 25
MD-DD10-UP2 | [0/±45/0]S | 62 | UP2 | CoRezyn 63-AX-051 | Knytex D155 (527 gsm) | 72 | Knytex DB120 (393 gsm) | 28 | 0 | 0 | 0 | 1.73 | 24h/20C, 2h/60 C | RTM | 2867 | DD10121 |  | -557 | static | 13 mm/s |  |  |  | 1 |  | 25
MD-DD10-UP2 | [0/±45/0]S | 62 | UP2 | CoRezyn 63-AX-051 | Knytex D155 (527 gsm) | 72 | Knytex DB120 (393 gsm) | 28 | 0 | 0 | 0 | 1.73 | 24h/20C, 2h/60 C | RTM | 2868 | DD10125 |  | -607 | static | 13 mm/s |  |  |  | 1 |  | 25
MD-DD10-UP2 | [0/±45/0]S | 62 | UP2 | CoRezyn 63-AX-051 | Knytex D155 (527 gsm) | 72 | Knytex DB120 (393 gsm) | 28 | 0 | 0 | 0 | 1.73 | 24h/20C, 2h/60 C | RTM | 2869 | DD10124 | -36.2 | -362 | 10 | 20 |  |  |  | 10000000 | Runout | 25
MD-DD10-UP2 | [0/±45/0]S | 62 | UP2 | CoRezyn 63-AX-051 | Knytex D155 (527 gsm) | 72 | Knytex DB120 (393 gsm) | 28 | 0 | 0 | 0 | 1.73 | 24h/20C, 2h/60 C | RTM | 2870 | DD10122 | -41.4 | -414 | 10 | 2 |  |  |  | 266 |  | 25
MD-DD10-UP2 | [0/±45/0]S | 62 | UP2 | CoRezyn 63-AX-051 | Knytex D155 (527 gsm) | 72 | Knytex DB120 (393 gsm) | 28 | 0 | 0 | 0 | 1.73 | 24h/20C, 2h/60 C | RTM | 2871 | DD10123 | -37.9 | -379 | 10 | 12 |  |  |  | 798311 |  | 25
MD-DD10-UP2 | [0/±45/0]S | 62 | UP2 | CoRezyn 63-AX-051 | Knytex D155 (527 gsm) | 72 | Knytex DB120 (393 gsm) | 28 | 0 | 0 | 0 | 1.73 | 24h/20C, 2h/60 C | RTM | 2872 | DD10128 | -37.9 | -379 | 10 | 12 |  |  |  | 576424 |  | 25
MD-DD10-UP2 | [0/±45/0]S | 62 | UP2 | CoRezyn 63-AX-051 | Knytex D155 (527 gsm) | 72 | Knytex DB120 (393 gsm) | 28 | 0 | 0 | 0 | 1.73 | 24h/20C, 2h/60 C | RTM | 2873 | DD10126 | -37.9 | -379 | 10 | 12 |  |  |  | 1678467 |  | 25
MD-DD10-UP2 | [0/±45/0]S | 62 | UP2 | CoRezyn 63-AX-051 | Knytex D155 (527 gsm) | 72 | Knytex DB120 (393 gsm) | 28 | 0 | 0 | 0 | 1.73 | 24h/20C, 2h/60 C | RTM | 2874 | DD10130 |  | -518 | static | 13 mm/s |  |  |  | 1 |  | 25
MD-DD10-UP2 | [0/±45/0]S | 62 | UP2 | CoRezyn 63-AX-051 | Knytex D155 (527 gsm) | 72 | Knytex DB120 (393 gsm) | 28 | 0 | 0 | 0 | 1.73 | 24h/20C, 2h/60 C | RTM | 2875 | DD10131 |  | -553 | static | 13 mm/s |  |  |  | 1 |  | 25
MD-DD10-UP2 | [0/±45/0]S | 62 | UP2 | CoRezyn 63-AX-051 | Knytex D155 (527 gsm) | 72 | Knytex DB120 (393 gsm) | 28 | 0 | 0 | 0 | 1.73 | 24h/20C, 2h/60 C | RTM | 2963 | DD10401 | -37.9 | -379 | 10 | 12 |  |  |  | 844707 |  | 25
MD-DD10-UP2 | [0/±45/0]S | 62 | UP2 | CoRezyn 63-AX-051 | Knytex D155 (527 gsm) | 72 | Knytex DB120 (393 gsm) | 28 | 0 | 0 | 0 | 1.73 | 24h/20C, 2h/60 C | RTM | 2964 | DD10402 | -37.9 | -379 | 10 | 12 |  |  |  | 553651 |  | 25
MD-DD11-UP2 | [0/±45/0]S | 30 | UP2 | CoRezyn 63-AX-051 | Knytex A130 (444 gsm) | 68 | Knytex DB120 (393 gsm) | 32 | 0 | 0 | 0 | 3.19 | 24h/20C, 2h/60 C | RTM | 2853 | DD11101 | 543 |  | static | 13 mm/s | 20.1 | 2.7 |  | 1 |  | 22
MD-DD11-UP2 | [0/±45/0]S | 30 | UP2 | CoRezyn 63-AX-051 | Knytex A130 (444 gsm) | 68 | Knytex DB120 (393 gsm) | 32 | 0 | 0 | 0 | 3.19 | 24h/20C, 2h/60 C | RTM | 2854 | DD11110 | 642 |  | static | 13 mm/s | 19.3 | 3.2 |  | 1 |  | 22
MD-DD11-UP2 | [0/±45/0]S | 30 | UP2 | CoRezyn 63-AX-051 | Knytex A130 (444 gsm) | 68 | Knytex DB120 (393 gsm) | 32 | 0 | 0 | 0 | 3.19 | 24h/20C, 2h/60 C | RTM | 2855 | DD11102 | 589 |  | static | 13 mm/s | 18.8 | 3.1 |  | 1 |  | 22
MD-DD11-UP2 | [0/±45/0]S | 30 | UP2 | CoRezyn 63-AX-051 | Knytex A130 (444 gsm) | 68 | Knytex DB120 (393 gsm) | 32 | 0 | 0 | 0 | 3.19 | 24h/20C, 2h/60 C | RTM | 2856 | DD11103 | 276 | 27.6 | 0.1 | 5 | 21.7 | 1.28 | 0.128 | 328394 |  | 22
MD-DD11-UP2 | [0/±45/0]S | 30 | UP2 | CoRezyn 63-AX-051 | Knytex A130 (444 gsm) | 68 | Knytex DB120 (393 gsm) | 32 | 0 | 0 | 0 | 3.19 | 24h/20C, 2h/60 C | RTM | 2857 | DD11104 | 276 | 27.6 | 0.1 | 5 | 20 | 1.45 | 0.145 | 144473 |  | 22
MD-DD11-UP2 | [0/±45/0]S | 30 | UP2 | CoRezyn 63-AX-051 | Knytex A130 (444 gsm) | 68 | Knytex DB120 (393 gsm) | 32 | 0 | 0 | 0 | 3.19 | 24h/20C, 2h/60 C | RTM | 2858 | DD11105 | 414 | 41.4 | 0.1 | 1 | 19.9 | 2.08 | 0.208 | 602 |  | 22
MD-DD11-UP2 | [0/±45/0]S | 30 | UP2 | CoRezyn 63-AX-051 | Knytex A130 (444 gsm) | 68 | Knytex DB120 (393 gsm) | 32 | 0 | 0 | 0 | 3.19 | 24h/20C, 2h/60 C | RTM | 2859 | DD11107 | 414 | 41.4 | 0.1 | 1 | 17.4 | 2.4 | 0.24 | 859 |  | 22
MD-DD11-UP2 | [0/±45/0]S | 30 | UP2 | CoRezyn 63-AX-051 | Knytex A130 (444 gsm) | 68 | Knytex DB120 (393 gsm) | 32 | 0 | 0 | 0 | 3.19 | 24h/20C, 2h/60 C | RTM | 2860 | DD11108 | 414 | 41.4 | 0.1 | 1 | 21 | 2 | 0.2 | 359 |  | 22
MD-DD11-UP2 | [0/±45/0]S | 30 | UP2 | CoRezyn 63-AX-051 | Knytex A130 (444 gsm) | 68 | Knytex DB120 (393 gsm) | 32 | 0 | 0 | 0 | 3.19 | 24h/20C, 2h/60 C | RTM | 2861 | DD11109 | 345 | 34.5 | 0.1 | 2 | 19 | 1.9 | 0.19 | 5733 |  | 22
MD-DD11-UP2 | [0/±45/0]S | 30 | UP2 | CoRezyn 63-AX-051 | Knytex A130 (444 gsm) | 68 | Knytex DB120 (393 gsm) | 32 | 0 | 0 | 0 | 3.19 | 24h/20C, 2h/60 C | RTM | 2862 | DD11106 | 345 | 34.5 | 0.1 | 2 | 20.3 | 1.78 | 0.178 | 4560 |  | 22
MD-DD11-UP2 | [0/±45/0]S | 30 | UP2 | CoRezyn 63-AX-051 | Knytex A130 (444 gsm) | 68 | Knytex DB120 (393 gsm) | 32 | 0 | 0 | 0 | 3.19 | 24h/20C, 2h/60 C | RTM | 2863 | DD11114 | 241 | 24.1 | 0.1 | 12 | 20.7 | 1.2 | 0.12 | 3880803 |  | 22
MD-DD11-UP2 | [0/±45/0]S | 30 | UP2 | CoRezyn 63-AX-051 | Knytex A130 (444 gsm) | 68 | Knytex DB120 (393 gsm) | 32 | 0 | 0 | 0 | 3.19 | 24h/20C, 2h/60 C | RTM | 2864 | DD11111 | 276 | 27.6 | 0.1 | 5 | 20.1 | 1.38 | 0.138 | 109080 |  | 22
MD-DD11-UP2 | [0/±45/0]S | 30 | UP2 | CoRezyn 63-AX-051 | Knytex A130 (444 gsm) | 68 | Knytex DB120 (393 gsm) | 32 | 0 | 0 | 0 | 3.19 | 24h/20C, 2h/60 C | RTM | 2865 | DD11118 | 345 | 34.5 | 0.1 | 2 | 20.8 | 1.75 | 0.175 | 3741 |  | 22
MD-DD11-UP2 | [0/±45/0]S | 30 | UP2 | CoRezyn 63-AX-051 | Knytex A130 (444 gsm) | 68 | Knytex DB120 (393 gsm) | 32 | 0 | 0 | 0 | 3.19 | 24h/20C, 2h/60 C | RTM | 2876 | DD11128 |  | -331 | static | 13 mm/s |  |  |  | 1 |  | 25
MD-DD11-UP2 | [0/±45/0]S | 30 | UP2 | CoRezyn 63-AX-051 | Knytex A130 (444 gsm) | 68 | Knytex DB120 (393 gsm) | 32 | 0 | 0 | 0 | 3.19 | 24h/20C, 2h/60 C | RTM | 2877 | DD11129 |  | -314 | static | 13 mm/s |  |  |  | 1 |  | 25
MD-DD11-UP2 | [0/±45/0]S | 30 | UP2 | CoRezyn 63-AX-051 | Knytex A130 (444 gsm) | 68 | Knytex DB120 (393 gsm) | 32 | 0 | 0 | 0 | 3.19 | 24h/20C, 2h/60 C | RTM | 2878 | DD11120 |  | -310 | static | 13 mm/s |  |  |  | 1 |  | 25
MD-DD11-UP2 | [0/±45/0]S | 30 | UP2 | CoRezyn 63-AX-051 | Knytex A130 (444 gsm) | 68 | Knytex DB120 (393 gsm) | 32 | 0 | 0 | 0 | 3.19 | 24h/20C, 2h/60 C | RTM | 2879 | DD11125 | -24.1 | -241 | 10 | 1 |  |  |  | 189 |  | 25
MD-DD11-UP2 | [0/±45/0]S | 30 | UP2 | CoRezyn 63-AX-051 | Knytex A130 (444 gsm) | 68 | Knytex DB120 (393 gsm) | 32 | 0 | 0 | 0 | 3.19 | 24h/20C, 2h/60 C | RTM | 2880 | DD11127 | -20.7 | -207 | 10 | 2 |  |  |  | 2411 |  | 25
MD-DD11-UP2 | [0/±45/0]S | 30 | UP2 | CoRezyn 63-AX-051 | Knytex A130 (444 gsm) | 68 | Knytex DB120 (393 gsm) | 32 | 0 | 0 | 0 | 3.19 | 24h/20C, 2h/60 C | RTM | 2881 | DD11122 | -20.7 | -207 | 10 | 2 |  |  |  | 1882 |  | 25
MD-DD11-UP2 | [0/±45/0]S | 30 | UP2 | CoRezyn 63-AX-051 | Knytex A130 (444 gsm) | 68 | Knytex DB120 (393 gsm) | 32 | 0 | 0 | 0 | 3.19 | 24h/20C, 2h/60 C | RTM | 2882 | DD11121 | -20.7 | -207 | 10 | 2 |  |  |  | 1530 |  | 25
MD-DD11-UP2 | [0/±45/0]S | 30 | UP2 | CoRezyn 63-AX-051 | Knytex A130 (444 gsm) | 68 | Knytex DB120 (393 gsm) | 32 | 0 | 0 | 0 | 3.19 | 24h/20C, 2h/60 C | RTM | 2883 | DD11124 | -17.2 | -172 | 10 | 10 |  |  |  | 137454 |  | 25
MD-DD11-UP2 | [0/±45/0]S | 30 | UP2 | CoRezyn 63-AX-051 | Knytex A130 (444 gsm) | 68 | Knytex DB120 (393 gsm) | 32 | 0 | 0 | 0 | 3.19 | 24h/20C, 2h/60 C | RTM | 2884 | DD11126 | -17.2 | -172 | 10 | 10 |  |  |  | 87211 |  | 25
MD-DD11-UP2 | [0/±45/0]S | 30 | UP2 | CoRezyn 63-AX-051 | Knytex A130 (444 gsm) | 68 | Knytex DB120 (393 gsm) | 32 | 0 | 0 | 0 | 3.19 | 24h/20C, 2h/60 C | RTM | 2885 | DD11123 | -17.2 | -172 | 10 | 10 |  |  |  | 123600 |  | 25
MD-DD11-UP2 | [0/±45/0]S | 30 | UP2 | CoRezyn 63-AX-051 | Knytex A130 (444 gsm) | 68 | Knytex DB120 (393 gsm) | 32 | 0 | 0 | 0 | 3.19 | 24h/20C, 2h/60 C | RTM | 2886 | DD11131 | -15.5 | -155 | 10 | 12 |  |  |  | 356114 |  | 25
MD-DD11-UP2 | [90/±45/90]S | 30 | UP2 | CoRezyn 63-AX-051 | 0 | 0 | Knytex DB120 (393 gsm) | 32 | Knytex A130 (444 gsm) | 68 | 0 | 3.19 | 24h/20C, 2h/60 C | RTM | 3992 | DD11T309 | 35 | 3.5 | 0.1 | 1 | 7.84 | 1.47 | 0.147 | 21 |  | 25
MD-DD11-UP2 | [90/±45/90]S | 30 | UP2 | CoRezyn 63-AX-051 | 0 | 0 | Knytex DB120 (393 gsm) | 32 | Knytex A130 (444 gsm) | 68 | 0 | 3.19 | 24h/20C, 2h/60 C | RTM | 3993 | DD11T308 | 21 | 2.1 | 0.1 | 4 |  |  |  | 69027 |  | 25
MD-DD11-UP2 | [90/±45/90]S | 30 | UP2 | CoRezyn 63-AX-051 | 0 | 0 | Knytex DB120 (393 gsm) | 32 | Knytex A130 (444 gsm) | 68 | 0 | 3.19 | 24h/20C, 2h/60 C | RTM | 3994 | DD11T310 | 21 | 2.1 | 0.1 | 5 | 8 | 0.25 | 0.025 | 112343 |  | 25
MD-DD11-UP2 | [90/±45/90]S | 30 | UP2 | CoRezyn 63-AX-051 | 0 | 0 | Knytex DB120 (393 gsm) | 32 | Knytex A130 (444 gsm) | 68 | 0 | 3.19 | 24h/20C, 2h/60 C | RTM | 3995 | DD11T315 | 21 | 2.1 | 0.1 | 5 | 7.94 | 0.26 | 0.026 | 104931 |  | 25
MD-DD11-UP2 | [90/±45/90]S | 30 | UP2 | CoRezyn 63-AX-051 | 0 | 0 | Knytex DB120 (393 gsm) | 32 | Knytex A130 (444 gsm) | 68 | 0 | 3.19 | 24h/20C, 2h/60 C | RTM | 3996 | DD11T313 | 17 | 1.7 | 0.1 | 10 | 7.62 | 0.22 | 0.022 | 4000000 | Runout | 25
MD-DD11-UP2 | [90/±45/90]S | 30 | UP2 | CoRezyn 63-AX-051 | 0 | 0 | Knytex DB120 (393 gsm) | 32 | Knytex A130 (444 gsm) | 68 | 0 | 3.19 | 24h/20C, 2h/60 C | RTM | 3997 | DD11T312 | 24 | 2.4 | 0.1 | 5 | 8.19 | 0.3 | 0.03 | 24784 |  | 25
MD-DD11-UP2 | [90/±45/90]S | 30 | UP2 | CoRezyn 63-AX-051 | 0 | 0 | Knytex DB120 (393 gsm) | 32 | Knytex A130 (444 gsm) | 68 | 0 | 3.19 | 24h/20C, 2h/60 C | RTM | 3998 | DD11T301 | 24 | 2.4 | 0.1 | 4 | 7.41 | 0.31 | 0.031 | 10054 |  | 25
MD-DD11-UP2 | [90/±45/90]S | 30 | UP2 | CoRezyn 63-AX-051 | 0 | 0 | Knytex DB120 (393 gsm) | 32 | Knytex A130 (444 gsm) | 68 | 0 | 3.19 | 24h/20C, 2h/60 C | RTM | 3999 | DD11T305 | 24 | 2.4 | 0.1 | 4 | 7.65 | 0.31 | 0.031 | 8202 |  | 25
MD-DD11-UP2 | [90/±45/90]S | 30 | UP2 | CoRezyn 63-AX-051 | 0 | 0 | Knytex DB120 (393 gsm) | 32 | Knytex A130 (444 gsm) | 68 | 0 | 3.19 | 24h/20C, 2h/60 C | RTM | 4000 | DD11T311 | 42 | 4 | static | 13 mm/s | 7.43 | 0.68 |  | 1 |  | 25
MD-DD11-UP2 | [90/±45/90]S | 30 | UP2 | CoRezyn 63-AX-051 | 0 | 0 | Knytex DB120 (393 gsm) | 32 | Knytex A130 (444 gsm) | 68 | 0 | 3.19 | 24h/20C, 2h/60 C | RTM | 4001 | DD11T307 | 43 | 4 | static | 13 mm/s | 8.32 | 0.53 |  | 1 |  | 25
MD-DD11-UP2 | [90/±45/90]S | 30 | UP2 | CoRezyn 63-AX-051 | 0 | 0 | Knytex DB120 (393 gsm) | 32 | Knytex A130 (444 gsm) | 68 | 0 | 3.19 | 24h/20C, 2h/60 C | RTM | 4002 | DD11T306 | 34 | 3 | static | 13 mm/s | 7.64 | 0.46 |  | 1 |  | 25
MD-DD11-UP2 | [0/±45/0]S | 30 | UP2 | CoRezyn 63-AX-051 | Knytex A130 (444 gsm) | 68 | Knytex DB120 (393 gsm) | 32 | 0 | 0 | 0 | 3.19 | 24h/20C, 2h/60 C | RTM | 4325 | DD11224 | 103 | -103 | -1 | 5 |  |  |  | 1695591 |  | 25
MD-DD11-UP2 | [0/±45/0]S | 30 | UP2 | CoRezyn 63-AX-051 | Knytex A130 (444 gsm) | 68 | Knytex DB120 (393 gsm) | 32 | 0 | 0 | 0 | 3.19 | 24h/20C, 2h/60 C | RTM | 4322 | DD11227 | 138 | -138 | -1 | 5 |  |  |  | 79076 |  | 25
MD-DD11-UP2 | [0/±45/0]S | 30 | UP2 | CoRezyn 63-AX-051 | Knytex A130 (444 gsm) | 68 | Knytex DB120 (393 gsm) | 32 | 0 | 0 | 0 | 3.19 | 24h/20C, 2h/60 C | RTM | 4323 | DD11221 | 103 | -103 | -1 | 5 |  |  |  | 1767448 |  | 25
MD-DD11-UP2 | [0/±45/0]S | 30 | UP2 | CoRezyn 63-AX-051 | Knytex A130 (444 gsm) | 68 | Knytex DB120 (393 gsm) | 32 | 0 | 0 | 0 | 3.19 | 24h/20C, 2h/60 C | RTM | 4328 | DD11213 | 138 | -138 | -1 | 5 |  |  |  | 40380 |  | 25
MD-DD11-UP2 | [0/±45/0]S | 30 | UP2 | CoRezyn 63-AX-051 | Knytex A130 (444 gsm) | 68 | Knytex DB120 (393 gsm) | 32 | 0 | 0 | 0 | 3.19 | 24h/20C, 2h/60 C | RTM | 4329 | DD11219 | 138 | -138 | -1 | 5 |  |  |  | 118395 |  | 25
MD-DD11-UP2 | [0/±45/0]S | 30 | UP2 | CoRezyn 63-AX-051 | Knytex A130 (444 gsm) | 68 | Knytex DB120 (393 gsm) | 32 | 0 | 0 | 0 | 3.19 | 24h/20C, 2h/60 C | RTM | 4330 | DD11210 | 138 | -138 | -1 | 5 |  |  |  | 32677 |  | 25
MD-DD11-UP2 | [0/±45/0]S | 30 | UP2 | CoRezyn 63-AX-051 | Knytex A130 (444 gsm) | 68 | Knytex DB120 (393 gsm) | 32 | 0 | 0 | 0 | 3.19 | 24h/20C, 2h/60 C | RTM | 4331 | DD11212 | 121 | -121 | -1 | 5 |  |  |  | 269627 |  | 25
MD-DD11-UP2 | [0/±45/0]S | 30 | UP2 | CoRezyn 63-AX-051 | Knytex A130 (444 gsm) | 68 | Knytex DB120 (393 gsm) | 32 | 0 | 0 | 0 | 3.19 | 24h/20C, 2h/60 C | RTM | 4332 | DD11215 | 121 | -121 | -1 | 5 |  |  |  | 406842 |  | 25
MD-DD11-UP2 | [0/±45/0]S | 30 | UP2 | CoRezyn 63-AX-051 | Knytex A130 (444 gsm) | 68 | Knytex DB120 (393 gsm) | 32 | 0 | 0 | 0 | 3.19 | 24h/20C, 2h/60 C | RTM | 4333 | DD11214 | 121 | -121 | -1 | 5 |  |  |  | 464001 |  | 25
MD-DD11-UP2 | [0/±45/0]S | 30 | UP2 | CoRezyn 63-AX-051 | Knytex A130 (444 gsm) | 68 | Knytex DB120 (393 gsm) | 32 | 0 | 0 | 0 | 3.19 | 24h/20C, 2h/60 C | RTM | 4334 | DD11223 | 103 | -103 | -1 | 5 |  |  |  | 2148180 |  | 25
MD-DD11-UP2 | [0/±45/0]S | 30 | UP2 | CoRezyn 63-AX-051 | Knytex A130 (444 gsm) | 68 | Knytex DB120 (393 gsm) | 32 | 0 | 0 | 0 | 3.19 | 24h/20C, 2h/60 C | RTM | 4336 | DD11225 | 172 | -172 | -1 | 5 |  |  |  | 9734 |  | 25
MD-DD11-UP2 | [0/±45/0]S | 30 | UP2 | CoRezyn 63-AX-051 | Knytex A130 (444 gsm) | 68 | Knytex DB120 (393 gsm) | 32 | 0 | 0 | 0 | 3.19 | 24h/20C, 2h/60 C | RTM | 4337 | DD11220 | 172 | -172 | -1 | 5 |  |  |  | 11680 |  | 25
MD-DD11-UP2 | [0/±45/0]S | 30 | UP2 | CoRezyn 63-AX-051 | Knytex A130 (444 gsm) | 68 | Knytex DB120 (393 gsm) | 32 | 0 | 0 | 0 | 3.19 | 24h/20C, 2h/60 C | RTM | 4338 | DD11217 | 172 | -172 | -1 | 3 |  |  |  | 6888 |  | 25
MD-DD11-UP2 | [0/±45/0]S | 30 | UP2 | CoRezyn 63-AX-051 | Knytex A130 (444 gsm) | 68 | Knytex DB120 (393 gsm) | 32 | 0 | 0 | 0 | 3.19 | 24h/20C, 2h/60 C | RTM | 4339 | DD11218 | 207 | -207 | -1 | 1 |  |  |  | 1144 |  | 25
MD-DD11-UP2 | [0/±45/0]S | 30 | UP2 | CoRezyn 63-AX-051 | Knytex A130 (444 gsm) | 68 | Knytex DB120 (393 gsm) | 32 | 0 | 0 | 0 | 3.19 | 24h/20C, 2h/60 C | RTM | 4340 | DD11211 | 207 | -207 | -1 | 1 |  |  |  | 987 |  | 25
MD-DD11-UP2 | [0/±45/0]S | 30 | UP2 | CoRezyn 63-AX-051 | Knytex A130 (444 gsm) | 68 | Knytex DB120 (393 gsm) | 32 | 0 | 0 | 0 | 3.19 | 24h/20C, 2h/60 C | RTM | 4341 | DD11216 | 207 | -207 | -1 | 1 |  |  |  | 2953 |  | 25
MD-DD11-UP2 | [0/±45/0]S | 30 | UP2 | CoRezyn 63-AX-051 | Knytex A130 (444 gsm) | 68 | Knytex DB120 (393 gsm) | 32 | 0 | 0 | 0 | 3.19 | 24h/20C, 2h/60 C | RTM | 4365 | DD11244 | 138 | -138 | -1 | 10 |  |  |  | 1023726 |  | 25
MD-DD11-UP2 | [0/±45/0]S | 30 | UP2 | CoRezyn 63-AX-051 | Knytex A130 (444 gsm) | 68 | Knytex DB120 (393 gsm) | 32 | 0 | 0 | 0 | 3.19 | 24h/20C, 2h/60 C | RTM | 4366 | DD11240 | 138 | -138 | -1 | 10 |  |  |  | 8000000 | Runout | 25
MD-DD11A-UP2 | (±45/02)S | 29 | UP2 | CoRezyn 63-AX-051 | Knytex A130 (444 gsm) | 68 | Knytex DB120 (393 gsm) | 32 | 0 | 0 | 0 | 3.38 | 24h/20C, 2h/60 C | RTM | 2942 | DD11A102 |  | -309 | static | 13 mm/s |  |  |  | 1 |  | 25
MD-DD11A-UP2 | (±45/02)S | 29 | UP2 | CoRezyn 63-AX-051 | Knytex A130 (444 gsm) | 68 | Knytex DB120 (393 gsm) | 32 | 0 | 0 | 0 | 3.38 | 24h/20C, 2h/60 C | RTM | 2954 | DD11A101 |  | -413 | static | 13 mm/s |  |  |  | 1 |  | 25
MD-DD11A-UP2 | (±45/02)S | 29 | UP2 | CoRezyn 63-AX-051 | Knytex A130 (444 gsm) | 68 | Knytex DB120 (393 gsm) | 32 | 0 | 0 | 0 | 3.38 | 24h/20C, 2h/60 C | RTM | 2955 | DD11A106 |  | -327 | static | 13 mm/s |  |  |  | 1 |  | 25
MD-DD11A-UP2 | (±45/02)S | 29 | UP2 | CoRezyn 63-AX-051 | Knytex A130 (444 gsm) | 68 | Knytex DB120 (393 gsm) | 32 | 0 | 0 | 0 | 3.38 | 24h/20C, 2h/60 C | RTM | 3551 | DD11A112 | 629 |  | static | 13 mm/s | 18.3 | 3.4 |  | 1 |  | 25
MD-DD11A-UP2 | (±45/02)S | 29 | UP2 | CoRezyn 63-AX-051 | Knytex A130 (444 gsm) | 68 | Knytex DB120 (393 gsm) | 32 | 0 | 0 | 0 | 3.38 | 24h/20C, 2h/60 C | RTM | 3552 | DD11A110 | 595 |  | static | 13 mm/s | 20.4 | 2.93 |  | 1 |  | 25
MD-DD11A-UP2 | (±45/02)S | 29 | UP2 | CoRezyn 63-AX-051 | Knytex A130 (444 gsm) | 68 | Knytex DB120 (393 gsm) | 32 | 0 | 0 | 0 | 3.38 | 24h/20C, 2h/60 C | RTM | 3553 | DD11A111 | 589 |  | static | 13 mm/s | 19.9 | 3.03 |  | 1 |  | 25
MD-DD11E3-EP3 | [0/±45/0]S | 32 | EP3 | SP Prime 20 | Knytex A130 (444 gsm) | 68 | Knytex DB120 (393 gsm) | 32 | 0 | 0 | 0 | 3.07 | 24h/20C, 6h/80 C | RTM | 8669 | DD11E3-112 |  | -247 | static | 13 mm/s |  |  |  | 1 |  | 25
MD-DD11E3-EP3 | [0/±45/0]S | 32 | EP3 | SP Prime 20 | Knytex A130 (444 gsm) | 68 | Knytex DB120 (393 gsm) | 32 | 0 | 0 | 0 | 3.07 | 24h/20C, 6h/80 C | RTM | 8670 | DD11E3-137 | -17.2 | -172 | 10 | 2 |  |  |  | 3171 |  | 25
MD-DD11E3-EP3 | [0/±45/0]S | 32 | EP3 | SP Prime 20 | Knytex A130 (444 gsm) | 68 | Knytex DB120 (393 gsm) | 32 | 0 | 0 | 0 | 3.07 | 24h/20C, 6h/80 C | RTM | 8671 | DD11E3-127 | -10.3 | -103 | 10 | 6 |  |  |  | 3316245 |  | 25
MD-DD11E3-EP3 | [0/±45/0]S | 32 | EP3 | SP Prime 20 | Knytex A130 (444 gsm) | 68 | Knytex DB120 (393 gsm) | 32 | 0 | 0 | 0 | 3.07 | 24h/20C, 6h/80 C | RTM | 8672 | DD11E3-111 | -13.8 | -138 | 10 | 4 |  |  |  | 628028 |  | 25
MD-DD11E3-EP3 | [0/±45/0]S | 32 | EP3 | SP Prime 20 | Knytex A130 (444 gsm) | 68 | Knytex DB120 (393 gsm) | 32 | 0 | 0 | 0 | 3.07 | 24h/20C, 6h/80 C | RTM | 8673 | DD11E3-125 | -13.8 | -138 | 10 | 4 |  |  |  | 142149 |  | 25
MD-DD11E3-EP3 | [0/±45/0]S | 32 | EP3 | SP Prime 20 | Knytex A130 (444 gsm) | 68 | Knytex DB120 (393 gsm) | 32 | 0 | 0 | 0 | 3.07 | 24h/20C, 6h/80 C | RTM | 8674 | DD11E3-116 | -13.8 | -138 | 10 | 4 |  |  |  | 73148 |  | 25
MD-DD11E3-EP3 | [0/±45/0]S | 32 | EP3 | SP Prime 20 | Knytex A130 (444 gsm) | 68 | Knytex DB120 (393 gsm) | 32 | 0 | 0 | 0 | 3.07 | 24h/20C, 6h/80 C | RTM | 8675 | DD11E3-134 | -17.2 | -172 | 10 | 1 |  |  |  | 4063 |  | 25
MD-DD11E3-EP3 | [0/±45/0]S | 32 | EP3 | SP Prime 20 | Knytex A130 (444 gsm) | 68 | Knytex DB120 (393 gsm) | 32 | 0 | 0 | 0 | 3.07 | 24h/20C, 6h/80 C | RTM | 8676 | DD11E3-124 | -17.2 | -172 | 10 | 1 |  |  |  | 7803 |  | 25
MD-DD11E3-EP3 | [0/±45/0]S | 32 | EP3 | SP Prime 20 | Knytex A130 (444 gsm) | 68 | Knytex DB120 (393 gsm) | 32 | 0 | 0 | 0 | 3.07 | 24h/20C, 6h/80 C | RTM | 8677 | DD11E3-133 |  | -224 | static | 13 mm/s |  |  |  | 1 |  | 25
MD-DD11E3-EP3 | [0/±45/0]S | 32 | EP3 | SP Prime 20 | Knytex A130 (444 gsm) | 68 | Knytex DB120 (393 gsm) | 32 | 0 | 0 | 0 | 3.07 | 24h/20C, 6h/80 C | RTM | 8678 | DD11E3-135 |  | -276 | static | 13 mm/s |  |  |  | 1 |  | 25
MD-DD11E3-EP3 | [0/±45/0]S | 32 | EP3 | SP Prime 20 | Knytex A130 (444 gsm) | 68 | Knytex DB120 (393 gsm) | 32 | 0 | 0 | 0 | 3.07 | 24h/20C, 6h/80 C | RTM | 8679 | DD11E3-110 |  | -311 | static | 13 mm/s |  |  |  | 1 |  | 25
MD-DD11E3-EP3 | [0/±45/0]S | 32 | EP3 | SP Prime 20 | Knytex A130 (444 gsm) | 68 | Knytex DB120 (393 gsm) | 32 | 0 | 0 | 0 | 3.07 | 24h/20C, 6h/80 C | RTM | 8680 | DD11E3-147 | -103 | -10.3 | 10 | 6 |  |  |  | 6853926 |  | 25
MD-DD11E3-EP3 | [0/±45/0]S | 32 | EP3 | SP Prime 20 | Knytex A130 (444 gsm) | 68 | Knytex DB120 (393 gsm) | 32 | 0 | 0 | 0 | 3.07 | 24h/20C, 6h/80 C | RTM | 8700 | DD11E3-118 | -207 | -20.7 | 10 | 1 |  |  |  | 68 |  | 25
MD-DD11E3-EP3 | [0/±45/0]S | 32 | EP3 | SP Prime 20 | Knytex A130 (444 gsm) | 68 | Knytex DB120 (393 gsm) | 32 | 0 | 0 | 0 | 3.07 | 24h/20C, 6h/80 C | RTM | 8701 | DD11E3-139 | -207 | -20.7 | 10 | 1 |  |  |  | 81 |  | 25
MD-DD11E3-EP3 | [0/±45/0]S | 32 | EP3 | SP Prime 20 | Knytex A130 (444 gsm) | 68 | Knytex DB120 (393 gsm) | 32 | 0 | 0 | 0 | 3.07 | 24h/20C, 6h/80 C | RTM | 8702 | DD11E3-132 | -207 | -20.7 | 10 | 1 |  |  |  | 53 |  | 25
MD-DD11E3-EP3 | [0/±45/0]S | 32 | EP3 | SP Prime 20 | Knytex A130 (444 gsm) | 68 | Knytex DB120 (393 gsm) | 32 | 0 | 0 | 0 | 3.07 | 24h/20C, 6h/80 C | RTM | 8681 | DD11E3-128 | 103 | -103 | -1 | 3 |  |  |  | 4879300 |  | 25
MD-DD11E3-EP3 | [0/±45/0]S | 32 | EP3 | SP Prime 20 | Knytex A130 (444 gsm) | 68 | Knytex DB120 (393 gsm) | 32 | 0 | 0 | 0 | 3.07 | 24h/20C, 6h/80 C | RTM | 8682 | DD11E3-131 | 138 | -138 | -1 | 2 |  |  |  | 17757 |  | 25
MD-DD11E3-EP3 | [0/±45/0]S | 32 | EP3 | SP Prime 20 | Knytex A130 (444 gsm) | 68 | Knytex DB120 (393 gsm) | 32 | 0 | 0 | 0 | 3.07 | 24h/20C, 6h/80 C | RTM | 8683 | DD11E3-115 | 138 | -138 | -1 | 2 |  |  |  | 35759 |  | 25
MD-DD11E3-EP3 | [0/±45/0]S | 32 | EP3 | SP Prime 20 | Knytex A130 (444 gsm) | 68 | Knytex DB120 (393 gsm) | 32 | 0 | 0 | 0 | 3.07 | 24h/20C, 6h/80 C | RTM | 8684 | DD11E3-130 | 138 | -138 | -1 | 2 |  |  |  | 64341 |  | 25
MD-DD11E3-EP3 | [0/±45/0]S | 32 | EP3 | SP Prime 20 | Knytex A130 (444 gsm) | 68 | Knytex DB120 (393 gsm) | 32 | 0 | 0 | 0 | 3.07 | 24h/20C, 6h/80 C | RTM | 8685 | DD11E3-148 | 103 | -103 | -1 | 4 |  |  |  | 1850142 |  | 25
MD-DD11E3-EP3 | [0/±45/0]S | 32 | EP3 | SP Prime 20 | Knytex A130 (444 gsm) | 68 | Knytex DB120 (393 gsm) | 32 | 0 | 0 | 0 | 3.07 | 24h/20C, 6h/80 C | RTM | 8703 | DD11E3-114 | 172 | -172 | -1 | 1 |  |  |  | 646 |  | 25
MD-DD11E3-EP3 | [0/±45/0]S | 32 | EP3 | SP Prime 20 | Knytex A130 (444 gsm) | 68 | Knytex DB120 (393 gsm) | 32 | 0 | 0 | 0 | 3.07 | 24h/20C, 6h/80 C | RTM | 8704 | DD11E3-122 | 172 | -172 | -1 | 1 |  |  |  | 3778 |  | 25
MD-DD11E3-EP3 | [0/±45/0]S | 32 | EP3 | SP Prime 20 | Knytex A130 (444 gsm) | 68 | Knytex DB120 (393 gsm) | 32 | 0 | 0 | 0 | 3.07 | 24h/20C, 6h/80 C | RTM | 8705 | DD11E3-123 | 172 | -172 | -1 | 1 |  |  |  | 1680 |  | 25
MD-DD11E3-EP3 | [0/±45/0]S | 32 | EP3 | SP Prime 20 | Knytex A130 (444 gsm) | 68 | Knytex DB120 (393 gsm) | 32 | 0 | 0 | 0 | 3.07 | 24h/20C, 6h/80 C | RTM | 6810 | DD11E3-151 | 655 |  | static | 13 mm/s | 20.5 | 3.2 |  | 1 |  | 25
MD-DD11E3-EP3 | [0/±45/0]S | 32 | EP3 | SP Prime 20 | Knytex A130 (444 gsm) | 68 | Knytex DB120 (393 gsm) | 32 | 0 | 0 | 0 | 3.07 | 24h/20C, 6h/80 C | RTM | 6811 | DD11E3-150 | 589 |  | static | 13 mm/s | 20.4 | 2.9 |  | 1 |  | 25
MD-DD11E3-EP3 | [0/±45/0]S | 32 | EP3 | SP Prime 20 | Knytex A130 (444 gsm) | 68 | Knytex DB120 (393 gsm) | 32 | 0 | 0 | 0 | 3.07 | 24h/20C, 6h/80 C | RTM | 6812 | DD11E3-152 | 629 |  | static | 13 mm/s | 20.2 | 3.1 |  | 1 |  | 25
MD-DD11E3-EP3 | [0/±45/0]S | 32 | EP3 | SP Prime 20 | Knytex A130 (444 gsm) | 68 | Knytex DB120 (393 gsm) | 32 | 0 | 0 | 0 | 3.07 | 24h/20C, 6h/80 C | RTM | 10388 | DD11E3-330 | -241 | -24.1 | 10 | 1 |  |  |  | 9 |  | 25
MD-DD11E3-EP3 | [0/±45/0]S | 32 | EP3 | SP Prime 20 | Knytex A130 (444 gsm) | 68 | Knytex DB120 (393 gsm) | 32 | 0 | 0 | 0 | 3.07 | 24h/20C, 6h/80 C | RTM | 10389 | DD11E3-331 | -172 | -17.2 | 10 | 2 |  |  |  | 14155 |  | 25
MD-DD11E3-EP3 | [0/±45/0]S | 32 | EP3 | SP Prime 20 | Knytex A130 (444 gsm) | 68 | Knytex DB120 (393 gsm) | 32 | 0 | 0 | 0 | 3.07 | 24h/20C, 6h/80 C | RTM | 10390 | DD11E3-332 | -138 | -13.8 | 10 | 4 |  |  |  | 100092 |  | 25
MD-DD11E4 | [0/±45/0]S | 34 | EP | Jeffco 1401-12 / 1401-17 hardener | Knytex A130 (444 gsm) | 68 | Knytex DB120 (393 gsm) | 32 | 0 | 0 | 0 | 2.84 | 14 h/50C, 2 h/85C | RTM | 7088 | DD11E4-205 |  | -319 | static | 13 mm/s | 24.1 | -1.3 |  | 1 |  | 25
MD-DD11E4 | [0/±45/0]S | 34 | EP | Jeffco 1401-12 / 1401-17 hardener | Knytex A130 (444 gsm) | 68 | Knytex DB120 (393 gsm) | 32 | 0 | 0 | 0 | 2.84 | 14 h/50C, 2 h/85C | RTM | 7089 | DD11E4-206 |  | -313 | static | 13 mm/s |  |  |  | 1 |  | 25
MD-DD11E4 | [0/±45/0]S | 34 | EP | Jeffco 1401-12 / 1401-17 hardener | Knytex A130 (444 gsm) | 68 | Knytex DB120 (393 gsm) | 32 | 0 | 0 | 0 | 2.84 | 14 h/50C, 2 h/85C | RTM | 7090 | DD11E4-207 |  | -287 | static | 13 mm/s |  |  |  | 1 |  | 25
MD-DD11E4 | [0/±45/0]S | 34 | EP | Jeffco 1401-12 / 1401-17 hardener | Knytex A130 (444 gsm) | 68 | Knytex DB120 (393 gsm) | 32 | 0 | 0 | 0 | 2.84 | 14 h/50C, 2 h/85C | RTM | 7091 | DD11E4-207 |  | -305 | static | 13 mm/s |  |  |  | 1 |  | 25
MD-DD11E4 | [0/±45/0]S | 34 | EP | Jeffco 1401-12 / 1401-17 hardener | Knytex A130 (444 gsm) | 68 | Knytex DB120 (393 gsm) | 32 | 0 | 0 | 0 | 2.84 | 14 h/50C, 2 h/85C | RTM | 7092 | DD11E4-209 |  | -288 | static | 13 mm/s |  |  |  | 1 |  | 25
MD-DD11E4 | [0/±45/0]S | 34 | EP | Jeffco 1401-12 / 4102 hardener | Knytex A130 (444 gsm) | 68 | Knytex DB120 (393 gsm) | 32 | 0 | 0 | 0 | 2.84 | 14 h/60C, 2 h/85C | RTM | 8796 | DD11E4-216 |  | -342 | static | 13 mm/s | 24.3 | -1.4 |  | 1 |  | 25
MD-DD11E4 | [0/±45/0]S | 34 | EP | Jeffco 1401-12 / 4102 hardener | Knytex A130 (444 gsm) | 68 | Knytex DB120 (393 gsm) | 32 | 0 | 0 | 0 | 2.84 | 14 h/60C, 2 h/85C | RTM | 8797 | DD11E4-217 |  | -328 | static | 13 mm/s |  |  |  | 1 |  | 25
MD-DD11E4 | [0/±45/0]S | 34 | EP | Jeffco 1401-12 / 4102 hardener | Knytex A130 (444 gsm) | 68 | Knytex DB120 (393 gsm) | 32 | 0 | 0 | 0 | 2.84 | 14 h/60C, 2 h/85C | RTM | 8798 | DD11E4-218 |  | -361 | static | 13 mm/s |  |  |  | 1 |  | 25
MD-DD11E4 | [0/±45/0]S | 34 | EP | Jeffco 1401-12 / 4102 hardener | Knytex A130 (444 gsm) | 68 | Knytex DB120 (393 gsm) | 32 | 0 | 0 | 0 | 2.84 | 14 h/60C, 2 h/85C | RTM | 8799 | DD11E4-219 |  | -357 | static | 13 mm/s |  |  |  | 1 |  | 25
MD-DD11E4 | [0/±45/0]S | 34 | EP | Jeffco 1401-12 / 4102 hardener | Knytex A130 (444 gsm) | 68 | Knytex DB120 (393 gsm) | 32 | 0 | 0 | 0 | 2.84 | 14 h/60C, 2 h/85C | RTM | 8800 | DD11E4-220 |  | -312 | static | 13 mm/s |  |  |  | 1 |  | 25
MD-DD11E4 | [0/±45/0]S | 34 | EP | Jeffco 1401-12 / 1401-17 hardener | Knytex A130 (444 gsm) | 68 | Knytex DB120 (393 gsm) | 32 | 0 | 0 | 0 | 2.84 | 14 h/60C, 2 h/85C | RTM | 8806 | DD11E4-226 |  | -311 | static | 13 mm/s | 23.1 | -1.3 |  | 1 |  | 25
MD-DD11E4 | [0/±45/0]S | 34 | EP | Jeffco 1401-12 / 1401-17 hardener | Knytex A130 (444 gsm) | 68 | Knytex DB120 (393 gsm) | 32 | 0 | 0 | 0 | 2.84 | 14 h/60C, 2 h/85C | RTM | 8807 | DD11E4-227 |  | -336 | static | 13 mm/s |  |  |  | 1 |  | 25
MD-DD11E4 | [0/±45/0]S | 34 | EP | Jeffco 1401-12 / 1401-17 hardener | Knytex A130 (444 gsm) | 68 | Knytex DB120 (393 gsm) | 32 | 0 | 0 | 0 | 2.84 | 14 h/60C, 2 h/85C | RTM | 8808 | DD11E4-228 |  | -328 | static | 13 mm/s |  |  |  | 1 |  | 25
MD-DD11E4 | [0/±45/0]S | 34 | EP | Jeffco 1401-12 / 1401-17 hardener | Knytex A130 (444 gsm) | 68 | Knytex DB120 (393 gsm) | 32 | 0 | 0 | 0 | 2.84 | 14 h/60C, 2 h/85C | RTM | 8809 | DD11E4-229 |  | -271 | static | 13 mm/s |  |  |  | 1 |  | 25
MD-DD11E4 | [0/±45/0]S | 34 | EP | Jeffco 1401-12 / 1401-17 hardener | Knytex A130 (444 gsm) | 68 | Knytex DB120 (393 gsm) | 32 | 0 | 0 | 0 | 2.84 | 14 h/60C, 2 h/85C | RTM | 8810 | DD11E4-230 |  | -318 | static | 13 mm/s |  |  |  | 1 |  | 25
MD-DD12-UP2 | [0/±45/0]S | 41 | UP2 | CoRezyn 63-AX-051 | Knytex A130 (444 gsm) | 68 | Knytex DB120 (393 gsm) | 32 | 0 | 0 | 0 | 2.4 | 24h/20C, 2h/60 C | RTM | 2842 | DD12108 | 708 |  | static | 13 mm/s | 26 | 2.71 |  | 1 |  | 22
MD-DD12-UP2 | [0/±45/0]S | 41 | UP2 | CoRezyn 63-AX-051 | Knytex A130 (444 gsm) | 68 | Knytex DB120 (393 gsm) | 32 | 0 | 0 | 0 | 2.4 | 24h/20C, 2h/60 C | RTM | 2843 | DD12110 | 731 |  | static | 13 mm/s | 26.7 | 2.73 |  | 1 |  | 22
MD-DD12-UP2 | [0/±45/0]S | 41 | UP2 | CoRezyn 63-AX-051 | Knytex A130 (444 gsm) | 68 | Knytex DB120 (393 gsm) | 32 | 0 | 0 | 0 | 2.4 | 24h/20C, 2h/60 C | RTM | 2844 | DD12112 | 729 |  | static | 13 mm/s | 26.7 | 2.74 |  | 1 |  | 22
MD-DD12-UP2 | [0/±45/0]S | 41 | UP2 | CoRezyn 63-AX-051 | Knytex A130 (444 gsm) | 68 | Knytex DB120 (393 gsm) | 32 | 0 | 0 | 0 | 2.4 | 24h/20C, 2h/60 C | RTM | 2845 | DD12103 | 414 | 41.4 | 0.1 | 2 | 26.4 | 1.53 | 0.153 | 4967 |  | 22
MD-DD12-UP2 | [0/±45/0]S | 41 | UP2 | CoRezyn 63-AX-051 | Knytex A130 (444 gsm) | 68 | Knytex DB120 (393 gsm) | 32 | 0 | 0 | 0 | 2.4 | 24h/20C, 2h/60 C | RTM | 2846 | DD12107 | 276 | 27.6 | 0.1 | 12 | 29.3 | 0.94 | 0.094 | 272993 |  | 22
MD-DD12-UP2 | [0/±45/0]S | 41 | UP2 | CoRezyn 63-AX-051 | Knytex A130 (444 gsm) | 68 | Knytex DB120 (393 gsm) | 32 | 0 | 0 | 0 | 2.4 | 24h/20C, 2h/60 C | RTM | 2847 | DD12109 | 276 | 27.6 | 0.1 | 12 | 24.6 | 1.12 | 0.112 | 252590 |  | 22
MD-DD12-UP2 | [0/±45/0]S | 41 | UP2 | CoRezyn 63-AX-051 | Knytex A130 (444 gsm) | 68 | Knytex DB120 (393 gsm) | 32 | 0 | 0 | 0 | 2.4 | 24h/20C, 2h/60 C | RTM | 2848 | DD12104 | 241 | 24.1 | 0.1 | 12 | 26.3 | 0.9 | 0.09 | 721943 |  | 22
MD-DD12-UP2 | [0/±45/0]S | 41 | UP2 | CoRezyn 63-AX-051 | Knytex A130 (444 gsm) | 68 | Knytex DB120 (393 gsm) | 32 | 0 | 0 | 0 | 2.4 | 24h/20C, 2h/60 C | RTM | 2849 | DD12111 | 345 | 34.5 | 0.1 | 5 | 24.7 | 1.46 | 0.146 | 27280 |  | 22
MD-DD12-UP2 | [0/±45/0]S | 41 | UP2 | CoRezyn 63-AX-051 | Knytex A130 (444 gsm) | 68 | Knytex DB120 (393 gsm) | 32 | 0 | 0 | 0 | 2.4 | 24h/20C, 2h/60 C | RTM | 2850 | DD12106 | 345 | 34.5 | 0.1 | 5 | 25.8 | 1.42 | 0.142 | 55126 |  | 22
MD-DD12-UP2 | [0/±45/0]S | 41 | UP2 | CoRezyn 63-AX-051 | Knytex A130 (444 gsm) | 68 | Knytex DB120 (393 gsm) | 32 | 0 | 0 | 0 | 2.4 | 24h/20C, 2h/60 C | RTM | 2851 | DD12105 | 345 | 34.5 | 0.1 | 5 | 26.6 | 1.49 | 0.149 | 50100 |  | 22
MD-DD12-UP2 | [0/±45/0]S | 41 | UP2 | CoRezyn 63-AX-051 | Knytex A130 (444 gsm) | 68 | Knytex DB120 (393 gsm) | 32 | 0 | 0 | 0 | 2.4 | 24h/20C, 2h/60 C | RTM | 2852 | DD12101 | 276 | 27.6 | 0.1 | 5 | 27 | 1.05 | 0.105 | 199436 |  | 22
MD-DD12-UP2 | [0/±45/0]S | 41 | UP2 | CoRezyn 63-AX-051 | Knytex A130 (444 gsm) | 68 | Knytex DB120 (393 gsm) | 32 | 0 | 0 | 0 | 2.4 | 24h/20C, 2h/60 C | RTM | 2897 | DD12132 | -339 |  | static | 13 mm/s |  |  |  | 1 |  | 25
MD-DD12-UP2 | [0/±45/0]S | 41 | UP2 | CoRezyn 63-AX-051 | Knytex A130 (444 gsm) | 68 | Knytex DB120 (393 gsm) | 32 | 0 | 0 | 0 | 2.4 | 24h/20C, 2h/60 C | RTM | 2898 | DD12131 | -273 |  | static | 13 mm/s |  |  |  | 1 |  | 25
MD-DD12-UP2 | [0/±45/0]S | 41 | UP2 | CoRezyn 63-AX-051 | Knytex A130 (444 gsm) | 68 | Knytex DB120 (393 gsm) | 32 | 0 | 0 | 0 | 2.4 | 24h/20C, 2h/60 C | RTM | 2899 | DD12130 | -293 |  | static | 13 mm/s |  |  |  | 1 |  | 25
MD-DD13-UP2 | [0/±45/0]S | 46 | UP2 | CoRezyn 63-AX-051 | Knytex A130 (444 gsm) | 68 | Knytex DB120 (393 gsm) | 32 | 0 | 0 | 0 | 2.13 | 24h/20C, 2h/60 C | RTM | 2830 | DD13111 | 855 |  | static | 13 mm/s | 29.6 | 2.89 |  | 1 |  | 22
MD-DD13-UP2 | [0/±45/0]S | 46 | UP2 | CoRezyn 63-AX-051 | Knytex A130 (444 gsm) | 68 | Knytex DB120 (393 gsm) | 32 | 0 | 0 | 0 | 2.13 | 24h/20C, 2h/60 C | RTM | 2831 | DD13110 | 799 |  | static | 13 mm/s | 30.4 | 2.63 |  | 1 |  | 22
MD-DD13-UP2 | [0/±45/0]S | 46 | UP2 | CoRezyn 63-AX-051 | Knytex A130 (444 gsm) | 68 | Knytex DB120 (393 gsm) | 32 | 0 | 0 | 0 | 2.13 | 24h/20C, 2h/60 C | RTM | 2832 | DD13113 | 809 |  | static | 13 mm/s | 32.9 | 2.56 |  | 1 |  | 22
MD-DD13-UP2 | [0/±45/0]S | 46 | UP2 | CoRezyn 63-AX-051 | Knytex A130 (444 gsm) | 68 | Knytex DB120 (393 gsm) | 32 | 0 | 0 | 0 | 2.13 | 24h/20C, 2h/60 C | RTM | 2833 | DD13101 | 414 | 41.4 | 0.1 | 4 | 26.2 | 1.6 | 0.16 | 5769 |  | 22
MD-DD13-UP2 | [0/±45/0]S | 46 | UP2 | CoRezyn 63-AX-051 | Knytex A130 (444 gsm) | 68 | Knytex DB120 (393 gsm) | 32 | 0 | 0 | 0 | 2.13 | 24h/20C, 2h/60 C | RTM | 2834 | DD13102 | 414 | 41.4 | 0.1 | 4 | 29 | 1.39 | 0.139 | 7805 |  | 22
MD-DD13-UP2 | [0/±45/0]S | 46 | UP2 | CoRezyn 63-AX-051 | Knytex A130 (444 gsm) | 68 | Knytex DB120 (393 gsm) | 32 | 0 | 0 | 0 | 2.13 | 24h/20C, 2h/60 C | RTM | 2835 | DD13107 | 345 | 34.5 | 0.1 | 5 | 29.3 | 1.26 | 0.126 | 17253 |  | 22
MD-DD13-UP2 | [0/±45/0]S | 46 | UP2 | CoRezyn 63-AX-051 | Knytex A130 (444 gsm) | 68 | Knytex DB120 (393 gsm) | 32 | 0 | 0 | 0 | 2.13 | 24h/20C, 2h/60 C | RTM | 2836 | DD13108 | 207 | 20.7 | 0.1 | 12 | 27.6 | 0.77 | 0.077 | 1397049 |  | 22
MD-DD13-UP2 | [0/±45/0]S | 46 | UP2 | CoRezyn 63-AX-051 | Knytex A130 (444 gsm) | 68 | Knytex DB120 (393 gsm) | 32 | 0 | 0 | 0 | 2.13 | 24h/20C, 2h/60 C | RTM | 2837 | DD13106 | 345 | 34.5 | 0.1 | 5 | 31.2 | 1.15 | 0.115 | 28437 |  | 22
MD-DD13-UP2 | [0/±45/0]S | 46 | UP2 | CoRezyn 63-AX-051 | Knytex A130 (444 gsm) | 68 | Knytex DB120 (393 gsm) | 32 | 0 | 0 | 0 | 2.13 | 24h/20C, 2h/60 C | RTM | 2838 | DD13105 | 345 | 34.5 | 0.1 | 5 | 26.9 | 1.49 | 0.149 | 19323 |  | 22
MD-DD13-UP2 | [0/±45/0]S | 46 | UP2 | CoRezyn 63-AX-051 | Knytex A130 (444 gsm) | 68 | Knytex DB120 (393 gsm) | 32 | 0 | 0 | 0 | 2.13 | 24h/20C, 2h/60 C | RTM | 2839 | DD13113 | 276 | 27.6 | 0.1 | 10 | 28.9 | 0.97 | 0.097 | 145120 |  | 22
MD-DD13-UP2 | [0/±45/0]S | 46 | UP2 | CoRezyn 63-AX-051 | Knytex A130 (444 gsm) | 68 | Knytex DB120 (393 gsm) | 32 | 0 | 0 | 0 | 2.13 | 24h/20C, 2h/60 C | RTM | 2840 | DD13114 | 276 | 27.6 | 0.1 | 10 | 30.2 | 0.91 | 0.091 | 85412 |  | 22
MD-DD13-UP2 | [0/±45/0]S | 46 | UP2 | CoRezyn 63-AX-051 | Knytex A130 (444 gsm) | 68 | Knytex DB120 (393 gsm) | 32 | 0 | 0 | 0 | 2.13 | 24h/20C, 2h/60 C | RTM | 2841 | DD13115 | 276 | 27.6 | 0.1 | 10 | 31.7 | 0.89 | 0.089 | 124822 |  | 22
MD-DD13-UP2 | [0/±45/0]S | 46 | UP2 | CoRezyn 63-AX-051 | Knytex A130 (444 gsm) | 68 | Knytex DB120 (393 gsm) | 32 | 0 | 0 | 0 | 2.13 | 24h/20C, 2h/60 C | RTM | 2887 | DD13129 |  | -319 | static | 13 mm/s |  |  |  | 1 |  | 25
MD-DD13-UP2 | [0/±45/0]S | 46 | UP2 | CoRezyn 63-AX-051 | Knytex A130 (444 gsm) | 68 | Knytex DB120 (393 gsm) | 32 | 0 | 0 | 0 | 2.13 | 24h/20C, 2h/60 C | RTM | 2888 | DD13122 |  | -311 | static | 13 mm/s |  |  |  | 1 |  | 25
MD-DD13-UP2 | [0/±45/0]S | 46 | UP2 | CoRezyn 63-AX-051 | Knytex A130 (444 gsm) | 68 | Knytex DB120 (393 gsm) | 32 | 0 | 0 | 0 | 2.13 | 24h/20C, 2h/60 C | RTM | 2889 | DD13124 |  | -312 | static | 13 mm/s |  |  |  | 1 |  | 25
MD-DD13-UP2 | [0/±45/0]S | 46 | UP2 | CoRezyn 63-AX-051 | Knytex A130 (444 gsm) | 68 | Knytex DB120 (393 gsm) | 32 | 0 | 0 | 0 | 2.13 | 24h/20C, 2h/60 C | RTM | 2890 | DD13130 | -20.7 | -207 | 10 | 2 |  |  |  | 1870 |  | 25
MD-DD13-UP2 | [0/±45/0]S | 46 | UP2 | CoRezyn 63-AX-051 | Knytex A130 (444 gsm) | 68 | Knytex DB120 (393 gsm) | 32 | 0 | 0 | 0 | 2.13 | 24h/20C, 2h/60 C | RTM | 2891 | DD13123 | -20.7 | -207 | 10 | 2 |  |  |  | 9529 |  | 25
MD-DD13-UP2 | [0/±45/0]S | 46 | UP2 | CoRezyn 63-AX-051 | Knytex A130 (444 gsm) | 68 | Knytex DB120 (393 gsm) | 32 | 0 | 0 | 0 | 2.13 | 24h/20C, 2h/60 C | RTM | 2892 | DD13127 | -20.7 | -207 | 10 | 2 |  |  |  | 4017 |  | 25
MD-DD13-UP2 | [0/±45/0]S | 46 | UP2 | CoRezyn 63-AX-051 | Knytex A130 (444 gsm) | 68 | Knytex DB120 (393 gsm) | 32 | 0 | 0 | 0 | 2.13 | 24h/20C, 2h/60 C | RTM | 2893 | DD13120 | -17.2 | -172 | 10 | 10 |  |  |  | 59117 |  | 25
MD-DD13-UP2 | [0/±45/0]S | 46 | UP2 | CoRezyn 63-AX-051 | Knytex A130 (444 gsm) | 68 | Knytex DB120 (393 gsm) | 32 | 0 | 0 | 0 | 2.13 | 24h/20C, 2h/60 C | RTM | 2894 | DD13131 | -17.2 | -172 | 10 | 10 |  |  |  | 35801 |  | 25
MD-DD13-UP2 | [0/±45/0]S | 46 | UP2 | CoRezyn 63-AX-051 | Knytex A130 (444 gsm) | 68 | Knytex DB120 (393 gsm) | 32 | 0 | 0 | 0 | 2.13 | 24h/20C, 2h/60 C | RTM | 2895 | DD13128 | -17.2 | -172 | 10 | 12 |  |  |  | 45057 |  | 25
MD-DD13-UP2 | [0/±45/0]S | 46 | UP2 | CoRezyn 63-AX-051 | Knytex A130 (444 gsm) | 68 | Knytex DB120 (393 gsm) | 32 | 0 | 0 | 0 | 2.13 | 24h/20C, 2h/60 C | RTM | 2896 | DD13126 | -15.5 | -155 | 10 | 10 |  |  |  | 443122 |  | 25
MD-DD14-UP2 | [0/±45/0]S | 43 | UP2 | CoRezyn 63-AX-051 | Knytex CM1701 (587 gsm) | 72 | Knytex DB120 (393 gsm) | 28 | 0 | 0 | 0 | 2.71 | 24h/20C, 2h/60 C | RTM | 2956 | DD14301 |  | -452 | static | 13 mm/s |  |  |  | 1 |  | 25
MD-DD14-UP2 | [0/±45/0]S | 43 | UP2 | CoRezyn 63-AX-051 | Knytex CM1701 (587 gsm) | 72 | Knytex DB120 (393 gsm) | 28 | 0 | 0 | 0 | 2.71 | 24h/20C, 2h/60 C | RTM | 2957 | DD14303 |  | -385 | static | 13 mm/s |  |  |  | 1 |  | 25
MD-DD14-UP2 | [0/±45/0]S | 43 | UP2 | CoRezyn 63-AX-051 | Knytex CM1701 (587 gsm) | 72 | Knytex DB120 (393 gsm) | 28 | 0 | 0 | 0 | 2.71 | 24h/20C, 2h/60 C | RTM | 2958 | DD14302 |  | -447 | static | 13 mm/s |  |  |  | 1 |  | 25
MD-DD14-UP2 | [0/±45/0]S | 43 | UP2 | CoRezyn 63-AX-051 | Knytex CM1701 (587 gsm) | 72 | Knytex DB120 (393 gsm) | 28 | 0 | 0 | 0 | 2.71 | 24h/20C, 2h/60 C | RTM | 4064 | DD14112 | 794 |  | static | 13 mm/s | 25.7 | 3.1 |  | 1 |  | 22
MD-DD14-UP2 | [0/±45/0]S | 43 | UP2 | CoRezyn 63-AX-051 | Knytex CM1701 (587 gsm) | 72 | Knytex DB120 (393 gsm) | 28 | 0 | 0 | 0 | 2.71 | 24h/20C, 2h/60 C | RTM | 4065 | DD14106 | 754 |  | static | 13 mm/s | 25.5 | 3.1 |  | 1 |  | 22
MD-DD14-UP2 | [0/±45/0]S | 43 | UP2 | CoRezyn 63-AX-051 | Knytex CM1701 (587 gsm) | 72 | Knytex DB120 (393 gsm) | 28 | 0 | 0 | 0 | 2.71 | 24h/20C, 2h/60 C | RTM | 4066 | DD14105 | 637 |  | static | 13 mm/s | 23.3 | 2.8 |  | 1 |  | 22
MD-DD14-UP2 | [0/±45/0]S | 43 | UP2 | CoRezyn 63-AX-051 | Knytex CM1701 (587 gsm) | 72 | Knytex DB120 (393 gsm) | 28 | 0 | 0 | 0 | 2.71 | 24h/20C, 2h/60 C | RTM | 4067 | DD14111 | 345 | 34.5 | 0.1 | 2 | 25.4 | 1.48 | 0.148 | 5851 |  | 22
MD-DD14-UP2 | [0/±45/0]S | 43 | UP2 | CoRezyn 63-AX-051 | Knytex CM1701 (587 gsm) | 72 | Knytex DB120 (393 gsm) | 28 | 0 | 0 | 0 | 2.71 | 24h/20C, 2h/60 C | RTM | 4068 | DD14107 | 345 | 34.5 | 0.1 | 2 | 26 | 1.38 | 0.138 | 8812 |  | 22
MD-DD14-UP2 | [0/±45/0]S | 43 | UP2 | CoRezyn 63-AX-051 | Knytex CM1701 (587 gsm) | 72 | Knytex DB120 (393 gsm) | 28 | 0 | 0 | 0 | 2.71 | 24h/20C, 2h/60 C | RTM | 4069 | DD14109 | 345 | 34.5 | 0.1 | 2 | 24.1 | 1.56 | 0.156 | 6090 |  | 22
MD-DD14-UP2 | [0/±45/0]S | 43 | UP2 | CoRezyn 63-AX-051 | Knytex CM1701 (587 gsm) | 72 | Knytex DB120 (393 gsm) | 28 | 0 | 0 | 0 | 2.71 | 24h/20C, 2h/60 C | RTM | 4070 | DD14104 | 276 | 27.6 | 0.1 | 6 | 23.9 | 1.09 | 0.109 | 26391 |  | 22
MD-DD14-UP2 | [0/±45/0]S | 43 | UP2 | CoRezyn 63-AX-051 | Knytex CM1701 (587 gsm) | 72 | Knytex DB120 (393 gsm) | 28 | 0 | 0 | 0 | 2.71 | 24h/20C, 2h/60 C | RTM | 4071 | DD14103 | 276 | 27.6 | 0.1 | 5 | 25.7 | 1.13 | 0.113 | 25357 |  | 22
MD-DD14-UP2 | [0/±45/0]S | 43 | UP2 | CoRezyn 63-AX-051 | Knytex CM1701 (587 gsm) | 72 | Knytex DB120 (393 gsm) | 28 | 0 | 0 | 0 | 2.71 | 24h/20C, 2h/60 C | RTM | 4072 | DD14102 | 207 | 20.7 | 0.1 | 10 | 25.4 | 0.78 | 0.078 | 432261 |  | 22
MD-DD14-UP2 | [0/±45/0]S | 43 | UP2 | CoRezyn 63-AX-051 | Knytex CM1701 (587 gsm) | 72 | Knytex DB120 (393 gsm) | 28 | 0 | 0 | 0 | 2.71 | 24h/20C, 2h/60 C | RTM | 4073 | DD14101 | 276 | 27.6 | 0.1 | 5 | 25.5 | 1.2 | 0.12 | 47275 |  | 22
MD-DD14-UP2 | [0/±45/0]S | 43 | UP2 | CoRezyn 63-AX-051 | Knytex CM1701 (587 gsm) | 72 | Knytex DB120 (393 gsm) | 28 | 0 | 0 | 0 | 2.71 | 24h/20C, 2h/60 C | RTM | 4074 | DD14110 | 207 | 20.7 | 0.1 | 10 | 25.1 | 0.85 | 0.085 | 513840 |  | 22
MD-DD14-UP2 | [0/±45/0]S | 43 | UP2 | CoRezyn 63-AX-051 | Knytex CM1701 (587 gsm) | 72 | Knytex DB120 (393 gsm) | 28 | 0 | 0 | 0 | 2.71 | 24h/20C, 2h/60 C | RTM | 4075 | DD14108 | 207 | 20.7 | 0.1 | 10 | 26 | 0.8 | 0.08 | 210479 |  | 22
MD-DD15-UP2 | [0/±45/0]S | 37 | UP2 | CoRezyn 63-AX-051 | Knytex CM1701 (587 gsm) | 72 | Knytex DB120 (393 gsm) | 28 | 0 | 0 | 0 | 3.13 | 24h/20C, 2h/60 C | RTM | 2959 | DD15302 |  | -435 | static | 13 mm/s |  |  |  | 1 |  | 25
MD-DD15-UP2 | [0/±45/0]S | 37 | UP2 | CoRezyn 63-AX-051 | Knytex CM1701 (587 gsm) | 72 | Knytex DB120 (393 gsm) | 28 | 0 | 0 | 0 | 3.13 | 24h/20C, 2h/60 C | RTM | 2960 | DD15301 |  | -411 | static | 13 mm/s |  |  |  | 1 |  | 25
MD-DD15-UP2 | [0/±45/0]S | 37 | UP2 | CoRezyn 63-AX-051 | Knytex CM1701 (587 gsm) | 72 | Knytex DB120 (393 gsm) | 28 | 0 | 0 | 0 | 3.13 | 24h/20C, 2h/60 C | RTM | 2961 | DD15303 |  | -471 | static | 13 mm/s |  |  |  | 1 |  | 25
MD-DD16-UP2 | [90/0/±45/0]S | 33 | UP2 | CoRezyn 63-AX-051 | Knytex D155 (527 gsm) | 53 | Knytex DB120 (393 gsm) | 21 | Knytex D155 (527 gsm) | 26 | 0 | 4.62 | 24h/20C, 2h/60 C | RTM | 3650 | DD16102 | 284 | 28.4 | 0.1 | 2 | 17.1 | 1.83 | 0.183 | 32965 |  | 25
MD-DD16-UP2 | [90/0/±45/0]S | 33 | UP2 | CoRezyn 63-AX-051 | Knytex D155 (527 gsm) | 53 | Knytex DB120 (393 gsm) | 21 | Knytex D155 (527 gsm) | 26 | 0 | 4.62 | 24h/20C, 2h/60 C | RTM | 3654 | DD16108 | 204 | 20.4 | 0.1 | 10 | 18.1 | 1.26 | 0.126 | 844744 |  | 25
MD-DD16-UP2 | [90/0/±45/0]S | 33 | UP2 | CoRezyn 63-AX-051 | Knytex D155 (527 gsm) | 53 | Knytex DB120 (393 gsm) | 21 | Knytex D155 (527 gsm) | 26 | 0 | 4.62 | 24h/20C, 2h/60 C | RTM | 3655 | DD16101 | 206 | 20.6 | 0.1 | 10 | 18.9 | 1.24 | 0.124 | 274618 |  | 25
MD-DD16-UP2 | [90/0/±45/0]S | 33 | UP2 | CoRezyn 63-AX-051 | Knytex D155 (527 gsm) | 53 | Knytex DB120 (393 gsm) | 21 | Knytex D155 (527 gsm) | 26 | 0 | 4.62 | 24h/20C, 2h/60 C | RTM | 3656 | DD16103 | 204 | 20.4 | 0.1 | 10 | 18.2 | 1.27 | 0.127 | 658704 |  | 25
MD-DD16-UP2 | [90/0/±45/0]S | 33 | UP2 | CoRezyn 63-AX-051 | Knytex D155 (527 gsm) | 53 | Knytex DB120 (393 gsm) | 21 | Knytex D155 (527 gsm) | 26 | 0 | 4.62 | 24h/20C, 2h/60 C | RTM | 3657 | DD16106 | 214 | 21.4 | 0.1 | 10 | 18.6 | 1.3 | 0.13 | 523116 |  | 25
MD-DD16-UP2 | [90/0/±45/0]S | 33 | UP2 | CoRezyn 63-AX-051 | Knytex D155 (527 gsm) | 53 | Knytex DB120 (393 gsm) | 21 | Knytex D155 (527 gsm) | 26 | 0 | 4.62 | 24h/20C, 2h/60 C | RTM | 3651 | DD16105 | 284 | 28.4 | 0.1 | 2 | 19 | 1.68 | 0.168 | 29313 |  | 25
MD-DD16-UP2 | [90/0/±45/0]S | 33 | UP2 | CoRezyn 63-AX-051 | Knytex D155 (527 gsm) | 53 | Knytex DB120 (393 gsm) | 21 | Knytex D155 (527 gsm) | 26 | 0 | 4.62 | 24h/20C, 2h/60 C | RTM | 3690 | DD16200 | 310 | 31 | 0.1 | 10 |  |  |  | 560000 | Runout | 25
MD-DD16-UP2 | [90/0/±45/0]S | 33 | UP2 | CoRezyn 63-AX-051 | Knytex D155 (527 gsm) | 53 | Knytex DB120 (393 gsm) | 21 | Knytex D155 (527 gsm) | 26 | 0 | 4.62 | 24h/20C, 2h/60 C | RTM | 3691 | DD16202 | 310 | 31 | 0.1 | 10 |  |  |  | 396989 | Runout | 25
MD-DD16-UP2 | [90/0/±45/0]S | 33 | UP2 | CoRezyn 63-AX-051 | Knytex D155 (527 gsm) | 53 | Knytex DB120 (393 gsm) | 21 | Knytex D155 (527 gsm) | 26 | 0 | 4.62 | 24h/20C, 2h/60 C | RTM | 3832 | DD16150 |  | -394 | static | 13 mm/s |  |  |  | 1 |  | 25
MD-DD16-UP2 | [90/0/±45/0]S | 33 | UP2 | CoRezyn 63-AX-051 | Knytex D155 (527 gsm) | 53 | Knytex DB120 (393 gsm) | 21 | Knytex D155 (527 gsm) | 26 | 0 | 4.62 | 24h/20C, 2h/60 C | RTM | 3833 | DD16151 |  | -406 | static | 13 mm/s |  |  |  | 1 |  | 25
MD-DD16-UP2 | [90/0/±45/0]S | 33 | UP2 | CoRezyn 63-AX-051 | Knytex D155 (527 gsm) | 53 | Knytex DB120 (393 gsm) | 21 | Knytex D155 (527 gsm) | 26 | 0 | 4.62 | 24h/20C, 2h/60 C | RTM | 3834 | DD16152 |  | -454 | static | 13 mm/s |  |  |  | 1 |  | 25
MD-DD16-UP2 | [90/0/±45/0]S | 33 | UP2 | CoRezyn 63-AX-051 | Knytex D155 (527 gsm) | 53 | Knytex DB120 (393 gsm) | 21 | Knytex D155 (527 gsm) | 26 | 0 | 4.62 | 24h/20C, 2h/60 C | RTM | 6068 | DD16205 |  | -414 | static | 13 mm/s |  |  |  | 1 |  | 25
MD-DD16-UP2 | [90/0/±45/0]S | 33 | UP2 | CoRezyn 63-AX-051 | Knytex D155 (527 gsm) | 53 | Knytex DB120 (393 gsm) | 21 | Knytex D155 (527 gsm) | 26 | 0 | 4.62 | 24h/20C, 2h/60 C | RTM | 6069 | DD16216 |  | -388 | static | 13 mm/s |  |  |  | 1 |  | 25
MD-DD16-UP2 | [90/0/±45/0]S | 33 | UP2 | CoRezyn 63-AX-051 | Knytex D155 (527 gsm) | 53 | Knytex DB120 (393 gsm) | 21 | Knytex D155 (527 gsm) | 26 | 0 | 4.62 | 24h/20C, 2h/60 C | RTM | 6070 | DD16221 |  | -394 | static | 13 mm/s |  |  |  | 1 |  | 25
MD-DD16-UP2 | [90/0/±45/0]S | 33 | UP2 | CoRezyn 63-AX-051 | Knytex D155 (527 gsm) | 53 | Knytex DB120 (393 gsm) | 21 | Knytex D155 (527 gsm) | 26 | 0 | 4.62 | 24h/20C, 2h/60 C | RTM | 6071 | DD16215 |  | -446 | static | 13 mm/s |  |  |  | 1 |  | 25
MD-DD16-UP2 | [90/0/±45/0]S | 33 | UP2 | CoRezyn 63-AX-051 | Knytex D155 (527 gsm) | 53 | Knytex DB120 (393 gsm) | 21 | Knytex D155 (527 gsm) | 26 | 0 | 4.62 | 24h/20C, 2h/60 C | RTM | 6072 | DD16222 | -27.6 | -276 | 10 | 2 |  |  |  | 41771 |  | 25
MD-DD16-UP2 | [90/0/±45/0]S | 33 | UP2 | CoRezyn 63-AX-051 | Knytex D155 (527 gsm) | 53 | Knytex DB120 (393 gsm) | 21 | Knytex D155 (527 gsm) | 26 | 0 | 4.62 | 24h/20C, 2h/60 C | RTM | 6073 | DD16217 | -24.1 | -241 | 10 | 5 |  |  |  | 174382 |  | 25
MD-DD16-UP2 | [90/0/±45/0]S | 33 | UP2 | CoRezyn 63-AX-051 | Knytex D155 (527 gsm) | 53 | Knytex DB120 (393 gsm) | 21 | Knytex D155 (527 gsm) | 26 | 0 | 4.62 | 24h/20C, 2h/60 C | RTM | 6074 | DD16208 | -27.6 | -276 | 10 | 2 |  |  |  | 20148 |  | 25
MD-DD16-UP2 | [90/0/±45/0]S | 33 | UP2 | CoRezyn 63-AX-051 | Knytex D155 (527 gsm) | 53 | Knytex DB120 (393 gsm) | 21 | Knytex D155 (527 gsm) | 26 | 0 | 4.62 | 24h/20C, 2h/60 C | RTM | 6075 | DD16204 | -27.6 | -276 | 10 | 2 |  |  |  | 13173 |  | 25
MD-DD16-UP2 | [90/0/±45/0]S | 33 | UP2 | CoRezyn 63-AX-051 | Knytex D155 (527 gsm) | 53 | Knytex DB120 (393 gsm) | 21 | Knytex D155 (527 gsm) | 26 | 0 | 4.62 | 24h/20C, 2h/60 C | RTM | 6076 | DD16209 | -27.6 | -276 | 10 | 4 |  |  |  | 8358 |  | 25
MD-DD16-UP2 | [90/0/±45/0]S | 33 | UP2 | CoRezyn 63-AX-051 | Knytex D155 (527 gsm) | 53 | Knytex DB120 (393 gsm) | 21 | Knytex D155 (527 gsm) | 26 | 0 | 4.62 | 24h/20C, 2h/60 C | RTM | 6077 | DD16201 | -24.1 | -241 | 10 | 8 |  |  |  | 464269 |  | 25
MD-DD16-UP2 | [90/0/±45/0]S | 33 | UP2 | CoRezyn 63-AX-051 | Knytex D155 (527 gsm) | 53 | Knytex DB120 (393 gsm) | 21 | Knytex D155 (527 gsm) | 26 | 0 | 4.62 | 24h/20C, 2h/60 C | RTM | 6078 | DD16206 | -24.1 | -241 | 10 | 6 |  |  |  | 670467 |  | 25
MD-DD16-UP2 | [90/0/±45/0]S | 33 | UP2 | CoRezyn 63-AX-051 | Knytex D155 (527 gsm) | 53 | Knytex DB120 (393 gsm) | 21 | Knytex D155 (527 gsm) | 26 | 0 | 4.62 | 24h/20C, 2h/60 C | RTM | 6079 | DD16220 | -20.7 | -207 | 10 | 12 |  |  |  | 12328786 |  | 25
MD-DD17-UP2 | [0/±45/0]S | 37/52 | UP2 | CoRezyn 63-AX-051 | Knytex D155 (527 gsm) | 72 | Knytex DB120 (393 gsm) | 28 | 0 | 0 | 0 | 2.90/2.09 | 24h/20C, 2h/60 C | RTM | 3694 | DD17104 | 445 | 44.5 | 0.1 | 2 |  |  |  | 1317 |  | 25
MD-DD17-UP2 | [0/±45/0]S | 37/52 | UP2 | CoRezyn 63-AX-051 | Knytex D155 (527 gsm) | 72 | Knytex DB120 (393 gsm) | 28 | 0 | 0 | 0 | 2.90/2.09 | 24h/20C, 2h/60 C | RTM | 3696 | DD17106 | 448 | 44.8 | 0.1 | 2 |  |  |  | 1210 |  | 25
MD-DD17-UP2 | [0/±45/0]S | 37/52 | UP2 | CoRezyn 63-AX-051 | Knytex D155 (527 gsm) | 72 | Knytex DB120 (393 gsm) | 28 | 0 | 0 | 0 | 2.90/2.09 | 24h/20C, 2h/60 C | RTM | 3697 | DD17107 | 333 | 33.3 | 0.1 | 2 |  |  |  | 8591 |  | 25
MD-DD17-UP2 | [0/±45/0]S | 37/52 | UP2 | CoRezyn 63-AX-051 | Knytex D155 (527 gsm) | 72 | Knytex DB120 (393 gsm) | 28 | 0 | 0 | 0 | 2.90/2.09 | 24h/20C, 2h/60 C | RTM | 3698 | DD17108 | 328 | 32.8 | 0.1 | 2 |  |  |  | 7151 |  | 25
MD-DD17-UP2 | [0/±45/0]S | 37/52 | UP2 | CoRezyn 63-AX-051 | Knytex D155 (527 gsm) | 72 | Knytex DB120 (393 gsm) | 28 | 0 | 0 | 0 | 2.90/2.09 | 24h/20C, 2h/60 C | RTM | 3699 | DD17109 | 165 | 16.5 | 0.1 | 10 |  |  |  | 198817 |  | 25
MD-DD17-UP2 | [0/±45/0]S | 37/52 | UP2 | CoRezyn 63-AX-051 | Knytex D155 (527 gsm) | 72 | Knytex DB120 (393 gsm) | 28 | 0 | 0 | 0 | 2.90/2.09 | 24h/20C, 2h/60 C | RTM | 3700 | DD17110 | 111 | 11.1 | 0.1 | 12 |  |  |  | 889958 |  | 25
MD-DD17-UP2 | [0/±45/0]S | 37/52 | UP2 | CoRezyn 63-AX-051 | Knytex D155 (527 gsm) | 72 | Knytex DB120 (393 gsm) | 28 | 0 | 0 | 0 | 2.90/2.09 | 24h/20C, 2h/60 C | RTM | 3701 | DD17111 | 108 | 10.8 | 0.1 | 12 |  |  |  | 2048532 |  | 25
MD-DD17-UP2 | [0/±45/0]S | 37/52 | UP2 | CoRezyn 63-AX-051 | Knytex D155 (527 gsm) | 72 | Knytex DB120 (393 gsm) | 28 | 0 | 0 | 0 | 2.90/2.09 | 24h/20C, 2h/60 C | RTM | 3702 | DD17112 | 165 | 16.5 | 0.1 | 12 |  |  |  | 218200 |  | 25
MD-DD17-UP2 | [0/±45/0]S | 37/52 | UP2 | CoRezyn 63-AX-051 | Knytex D155 (527 gsm) | 72 | Knytex DB120 (393 gsm) | 28 | 0 | 0 | 0 | 2.90/2.09 | 24h/20C, 2h/60 C | RTM | 3703 | DD17101 | 787 |  | static | 13 mm/s |  |  |  | 1 |  | 25
MD-DD17-UP2 | [0/±45/0]S | 37/52 | UP2 | CoRezyn 63-AX-051 | Knytex D155 (527 gsm) | 72 | Knytex DB120 (393 gsm) | 28 | 0 | 0 | 0 | 2.90/2.09 | 24h/20C, 2h/60 C | RTM | 3704 | DD17102 | 784 |  | static | 13 mm/s |  |  |  | 1 |  | 25
MD-DD17-UP2 | [0/±45/0]S | 37/52 | UP2 | CoRezyn 63-AX-051 | Knytex D155 (527 gsm) | 72 | Knytex DB120 (393 gsm) | 28 | 0 | 0 | 0 | 2.90/2.09 | 24h/20C, 2h/60 C | RTM | 3705 | DD17103 | 775 |  | static | 13 mm/s |  |  |  | 1 |  | 25
MD-DD17-UP2 | [0/±45/0]S | 37/52 | UP2 | CoRezyn 63-AX-051 | Knytex D155 (527 gsm) | 72 | Knytex DB120 (393 gsm) | 28 | 0 | 0 | 0 | 2.90/2.09 | 24h/20C, 2h/60 C | RTM | 3706 | DD17118 | 166 | 16.6 | 0.1 | 10 |  |  |  | 225558 |  | 25
MD-DD17-UP2 | [0/±45/0]S | 37/52 | UP2 | CoRezyn 63-AX-051 | Knytex D155 (527 gsm) | 72 | Knytex DB120 (393 gsm) | 28 | 0 | 0 | 0 | 2.90/2.09 | 24h/20C, 2h/60 C | RTM | 3707 | DD17118 | 334 | 33.4 | 0.1 | 2 |  |  |  | 5342 |  | 25
MD-DD17-UP2 | [0/±45/0]S | 37/52 | UP2 | CoRezyn 63-AX-051 | Knytex D155 (527 gsm) | 72 | Knytex DB120 (393 gsm) | 28 | 0 | 0 | 0 | 2.90/2.09 | 24h/20C, 2h/60 C | RTM | 3950 | DD17211 |  | -394 | static | 13 mm/s |  |  |  | 1 |  | 25
MD-DD17-UP2 | [0/±45/0]S | 37/52 | UP2 | CoRezyn 63-AX-051 | Knytex D155 (527 gsm) | 72 | Knytex DB120 (393 gsm) | 28 | 0 | 0 | 0 | 2.90/2.09 | 24h/20C, 2h/60 C | RTM | 3951 | DD17213 |  | -427 | static | 13 mm/s |  |  |  | 1 |  | 25
MD-DD17-UP2 | [0/±45/0]S | 37/52 | UP2 | CoRezyn 63-AX-051 | Knytex D155 (527 gsm) | 72 | Knytex DB120 (393 gsm) | 28 | 0 | 0 | 0 | 2.90/2.09 | 24h/20C, 2h/60 C | RTM | 3952 | DD17210 |  | -440 | static | 13 mm/s |  |  |  | 1 |  | 25
MD-DD17-UP2 | [0/±45/0]S | 37/52 | UP2 | CoRezyn 63-AX-051 | Knytex D155 (527 gsm) | 72 | Knytex DB120 (393 gsm) | 28 | 0 | 0 | 0 | 2.90/2.09 | 24h/20C, 2h/60 C | RTM | 3953 | DD17206 | -27.6 | -276 | 10 | 4 |  |  |  | 8751 |  | 25
MD-DD17-UP2 | [0/±45/0]S | 37/52 | UP2 | CoRezyn 63-AX-051 | Knytex D155 (527 gsm) | 72 | Knytex DB120 (393 gsm) | 28 | 0 | 0 | 0 | 2.90/2.09 | 24h/20C, 2h/60 C | RTM | 3954 | DD17202 | -27.6 | -276 | 10 | 4 |  |  |  | 21582 |  | 25
MD-DD17-UP2 | [0/±45/0]S | 37/52 | UP2 | CoRezyn 63-AX-051 | Knytex D155 (527 gsm) | 72 | Knytex DB120 (393 gsm) | 28 | 0 | 0 | 0 | 2.90/2.09 | 24h/20C, 2h/60 C | RTM | 3955 | DD17208 | -27.6 | -276 | 10 | 3 |  |  |  | 4910 |  | 25
MD-DD17-UP2 | [0/±45/0]S | 37/52 | UP2 | CoRezyn 63-AX-051 | Knytex D155 (527 gsm) | 72 | Knytex DB120 (393 gsm) | 28 | 0 | 0 | 0 | 2.90/2.09 | 24h/20C, 2h/60 C | RTM | 3956 | DD17207 | -20.7 | -207 | 10 | 20 |  |  |  | 1184170 |  | 25
MD-DD17-UP2 | [0/±45/0]S | 37/52 | UP2 | CoRezyn 63-AX-051 | Knytex D155 (527 gsm) | 72 | Knytex DB120 (393 gsm) | 28 | 0 | 0 | 0 | 2.90/2.09 | 24h/20C, 2h/60 C | RTM | 3957 | DD17214 | -20.7 | -207 | 10 | 20 |  |  |  | 5357313 |  | 25
MD-DD17-UP2 | [0/±45/0]S | 37/52 | UP2 | CoRezyn 63-AX-051 | Knytex D155 (527 gsm) | 72 | Knytex DB120 (393 gsm) | 28 | 0 | 0 | 0 | 2.90/2.09 | 24h/20C, 2h/60 C | RTM | 3958 | DD17209 | -20.7 | -207 | 10 | 20 |  |  |  | 890895 |  | 25
MD-DD17A-UP2 | [0/±45/0]S | 35/44 | UP2 | CoRezyn 63-AX-051 | Knytex A130 (444 gsm) | 68 | Knytex DB120 (393 gsm) | 32 | 0 | 0 | 0 | 2.83/2.29 | 24h/20C, 2h/60 C | RTM | 3875 | DD17A127 | 414 | 41.4 | 0.1 | 2 | 24.3 | 1.87 | 0.187 | 870 |  | 25
MD-DD17A-UP2 | [0/±45/0]S | 35/44 | UP2 | CoRezyn 63-AX-051 | Knytex A130 (444 gsm) | 68 | Knytex DB120 (393 gsm) | 32 | 0 | 0 | 0 | 2.83/2.29 | 24h/20C, 2h/60 C | RTM | 3876 | DD17A106 | 414 | 41.4 | 0.1 | 2 | 24.5 | 1.88 | 0.188 | 993 |  | 25
MD-DD17A-UP2 | [0/±45/0]S | 35/44 | UP2 | CoRezyn 63-AX-051 | Knytex A130 (444 gsm) | 68 | Knytex DB120 (393 gsm) | 32 | 0 | 0 | 0 | 2.83/2.29 | 24h/20C, 2h/60 C | RTM | 3877 | DD17A116 | 414 | 41.4 | 0.1 | 2 | 22.5 | 2.1 | 0.21 | 440 | Runout | 25
MD-DD17A-UP2 | [0/±45/0]S | 35/44 | UP2 | CoRezyn 63-AX-051 | Knytex A130 (444 gsm) | 68 | Knytex DB120 (393 gsm) | 32 | 0 | 0 | 0 | 2.83/2.29 | 24h/20C, 2h/60 C | RTM | 3878 | DD17A112 | 345 | 34.5 | 0.1 | 4 | 23.1 | 1.65 | 0.165 | 1637 |  | 25
MD-DD17A-UP2 | [0/±45/0]S | 35/44 | UP2 | CoRezyn 63-AX-051 | Knytex A130 (444 gsm) | 68 | Knytex DB120 (393 gsm) | 32 | 0 | 0 | 0 | 2.83/2.29 | 24h/20C, 2h/60 C | RTM | 3879 | DD17A103 | 345 | 34.5 | 0.1 | 4 | 26.1 | 1.52 | 0.152 | 7677 |  | 25
MD-DD17A-UP2 | [0/±45/0]S | 35/44 | UP2 | CoRezyn 63-AX-051 | Knytex A130 (444 gsm) | 68 | Knytex DB120 (393 gsm) | 32 | 0 | 0 | 0 | 2.83/2.29 | 24h/20C, 2h/60 C | RTM | 3880 | DD17A113 | 345 | 34.5 | 0.1 | 4 | 23.2 | 1.6 | 0.16 | 3156 |  | 25
MD-DD17A-UP2 | [0/±45/0]S | 35/44 | UP2 | CoRezyn 63-AX-051 | Knytex A130 (444 gsm) | 68 | Knytex DB120 (393 gsm) | 32 | 0 | 0 | 0 | 2.83/2.29 | 24h/20C, 2h/60 C | RTM | 3881 | DD17A102 | 345 | 34.5 | 0.1 | 4 | 23.8 | 1.52 | 0.152 | 2866 |  | 25
MD-DD17A-UP2 | [0/±45/0]S | 35/44 | UP2 | CoRezyn 63-AX-051 | Knytex A130 (444 gsm) | 68 | Knytex DB120 (393 gsm) | 32 | 0 | 0 | 0 | 2.83/2.29 | 24h/20C, 2h/60 C | RTM | 3882 | DD17A109 | 276 | 27.6 | 0.1 | 5 | 22.4 | 1.3 | 0.13 | 23820 |  | 25
MD-DD17A-UP2 | [0/±45/0]S | 35/44 | UP2 | CoRezyn 63-AX-051 | Knytex A130 (444 gsm) | 68 | Knytex DB120 (393 gsm) | 32 | 0 | 0 | 0 | 2.83/2.29 | 24h/20C, 2h/60 C | RTM | 3883 | DD17A101 | 276 | 27.6 | 0.1 | 4 | 22.1 | 1.33 | 0.133 | 52327 |  | 25
MD-DD17A-UP2 | [0/±45/0]S | 35/44 | UP2 | CoRezyn 63-AX-051 | Knytex A130 (444 gsm) | 68 | Knytex DB120 (393 gsm) | 32 | 0 | 0 | 0 | 2.83/2.29 | 24h/20C, 2h/60 C | RTM | 3884 | DD17A107 | 276 | 27.6 | 0.1 | 4 | 22.1 | 1.29 | 0.129 | 15558 |  | 25
MD-DD17A-UP2 | [0/±45/0]S | 35/44 | UP2 | CoRezyn 63-AX-051 | Knytex A130 (444 gsm) | 68 | Knytex DB120 (393 gsm) | 32 | 0 | 0 | 0 | 2.83/2.29 | 24h/20C, 2h/60 C | RTM | 3885 | DD17A111 | 207 | 20.7 | 0.1 | 5 | 23.2 | 0.97 | 0.097 | 385099 |  | 25
MD-DD17A-UP2 | [0/±45/0]S | 35/44 | UP2 | CoRezyn 63-AX-051 | Knytex A130 (444 gsm) | 68 | Knytex DB120 (393 gsm) | 32 | 0 | 0 | 0 | 2.83/2.29 | 24h/20C, 2h/60 C | RTM | 3886 | DD17A128 | 207 | 20.7 | 0.1 | 5 | 24.3 | 0.92 | 0.092 | 186232 |  | 25
MD-DD17A-UP2 | [0/±45/0]S | 35/44 | UP2 | CoRezyn 63-AX-051 | Knytex A130 (444 gsm) | 68 | Knytex DB120 (393 gsm) | 32 | 0 | 0 | 0 | 2.83/2.29 | 24h/20C, 2h/60 C | RTM | 3887 | DD17A110 | 207 | 20.7 | 0.1 | 5 | 22.6 | 0.96 | 0.096 | 119502 |  | 25
MD-DD17A-UP2 | [0/±45/0]S | 35/44 | UP2 | CoRezyn 63-AX-051 | Knytex A130 (444 gsm) | 68 | Knytex DB120 (393 gsm) | 32 | 0 | 0 | 0 | 2.83/2.29 | 24h/20C, 2h/60 C | RTM | 3888 | DD17A122 | 207 | 20.7 | 0.1 | 5 | 25.5 | 0.97 | 0.097 | 170000 | Runout | 25
MD-DD17A-UP2 | [0/±45/0]S | 35/44 | UP2 | CoRezyn 63-AX-051 | Knytex A130 (444 gsm) | 68 | Knytex DB120 (393 gsm) | 32 | 0 | 0 | 0 | 2.83/2.29 | 24h/20C, 2h/60 C | RTM | 3889 | DD17A125 | 681 |  | static | 13 mm/s | 23.2 | 3.1 |  | 1 |  | 25
MD-DD17A-UP2 | [0/±45/0]S | 35/44 | UP2 | CoRezyn 63-AX-051 | Knytex A130 (444 gsm) | 68 | Knytex DB120 (393 gsm) | 32 | 0 | 0 | 0 | 2.83/2.29 | 24h/20C, 2h/60 C | RTM | 3890 | DD17A121 | 621 |  | static | 13 mm/s | 22.5 | 3 |  | 1 |  | 25
MD-DD17A-UP2 | [0/±45/0]S | 35/44 | UP2 | CoRezyn 63-AX-051 | Knytex A130 (444 gsm) | 68 | Knytex DB120 (393 gsm) | 32 | 0 | 0 | 0 | 2.83/2.29 | 24h/20C, 2h/60 C | RTM | 3891 | DD17A120 | 636 |  | static | 13 mm/s | 24.3 | 2.9 |  | 1 |  | 25
MD-DD17A-UP2 | [0/±45/0]S | 35/44 | UP2 | CoRezyn 63-AX-051 | Knytex A130 (444 gsm) | 68 | Knytex DB120 (393 gsm) | 32 | 0 | 0 | 0 | 2.83/2.29 | 24h/20C, 2h/60 C | RTM | 3892 | DD17A123 | 207 | 20.7 | 0.1 | 5 | 23 | 0.96 | 0.096 | 584702 |  | 25
MD-DD17A-UP2 | [0/±45/0]S | 35/44 | UP2 | CoRezyn 63-AX-051 | Knytex A130 (444 gsm) | 68 | Knytex DB120 (393 gsm) | 32 | 0 | 0 | 0 | 2.83/2.29 | 24h/20C, 2h/60 C | RTM | 3893 | DD17A104 | 276 | 27.6 | 0.1 | 2 | 25.2 | 1.18 | 0.118 | 65356 |  | 25
MD-DD17A-UP2 | [0/±45/0]S | 35/44 | UP2 | CoRezyn 63-AX-051 | Knytex A130 (444 gsm) | 68 | Knytex DB120 (393 gsm) | 32 | 0 | 0 | 0 | 2.83/2.29 | 24h/20C, 2h/60 C | RTM | 3894 | DD17A108 | 190 | 19 | 0.1 | 8 | 22.6 | 0.86 | 0.086 | 843279 |  | 25
MD-DD17A-UP2 | [0/±45/0]S | 35/44 | UP2 | CoRezyn 63-AX-051 | Knytex A130 (444 gsm) | 68 | Knytex DB120 (393 gsm) | 32 | 0 | 0 | 0 | 2.83/2.29 | 24h/20C, 2h/60 C | RTM | 3895 | DD17A119 | 190 | 19 | 0.1 | 8 | 21.1 | 0.94 | 0.094 | 510998 |  | 25
MD-DD17A-UP2 | [0/±45/0]S | 35/44 | UP2 | CoRezyn 63-AX-051 | Knytex A130 (444 gsm) | 68 | Knytex DB120 (393 gsm) | 32 | 0 | 0 | 0 | 2.83/2.29 | 24h/20C, 2h/60 C | RTM | 3896 | DD17A117 | 172 | 17.2 | 0.1 | 8 | 22.9 | 0.8 | 0.08 | 6125824 |  | 25
MD-DD17A-UP2 | [0/±45/0]S | 35/44 | UP2 | CoRezyn 63-AX-051 | Knytex A130 (444 gsm) | 68 | Knytex DB120 (393 gsm) | 32 | 0 | 0 | 0 | 2.83/2.29 | 24h/20C, 2h/60 C | RTM | 3897 | DD17A115 | 345 | 34.5 | 0.1 | 2 | 24.3 | 1.64 | 0.164 | 2414 |  | 25
MD-DD17A-UP2 | [0/±45/0]S | 35/44 | UP2 | CoRezyn 63-AX-051 | Knytex A130 (444 gsm) | 68 | Knytex DB120 (393 gsm) | 32 | 0 | 0 | 0 | 2.83/2.29 | 24h/20C, 2h/60 C | RTM | 3898 | DD17A126 | 345 | 34.5 | 0.1 | 3 | 22.5 | 1.7 | 0.17 | 12349 |  | 25
MD-DD17A-UP2 | [0/±45/0]S | 35/44 | UP2 | CoRezyn 63-AX-051 | Knytex A130 (444 gsm) | 68 | Knytex DB120 (393 gsm) | 32 | 0 | 0 | 0 | 2.83/2.29 | 24h/20C, 2h/60 C | RTM | 3899 | DD17A114 | 276 | 27.6 | 0.1 | 4 | 23.6 | 1.2 | 0.12 | 43591 |  | 25
MD-DD17A-UP2 | [0/±45/0]S | 35/44 | UP2 | CoRezyn 63-AX-051 | Knytex A130 (444 gsm) | 68 | Knytex DB120 (393 gsm) | 32 | 0 | 0 | 0 | 2.83/2.29 | 24h/20C, 2h/60 C | RTM | 3959 | DD17A209 | -20.7 | -207 | 10 | 2 |  |  |  | 118 |  | 25
MD-DD17A-UP2 | [0/±45/0]S | 35/44 | UP2 | CoRezyn 63-AX-051 | Knytex A130 (444 gsm) | 68 | Knytex DB120 (393 gsm) | 32 | 0 | 0 | 0 | 2.83/2.29 | 24h/20C, 2h/60 C | RTM | 3960 | DD17A214 | -20.7 | -207 | 10 | 4 |  |  |  | 584 |  | 25
MD-DD17A-UP2 | [0/±45/0]S | 35/44 | UP2 | CoRezyn 63-AX-051 | Knytex A130 (444 gsm) | 68 | Knytex DB120 (393 gsm) | 32 | 0 | 0 | 0 | 2.83/2.29 | 24h/20C, 2h/60 C | RTM | 3961 | DD17A215 | -20.7 | -207 | 10 | 2 |  |  |  | 506 |  | 25
MD-DD17A-UP2 | [0/±45/0]S | 35/44 | UP2 | CoRezyn 63-AX-051 | Knytex A130 (444 gsm) | 68 | Knytex DB120 (393 gsm) | 32 | 0 | 0 | 0 | 2.83/2.29 | 24h/20C, 2h/60 C | RTM | 3962 | DD17A210 | -13.8 | -138 | 10 | 10 |  |  |  | 1496838 |  | 25
MD-DD17A-UP2 | [0/±45/0]S | 35/44 | UP2 | CoRezyn 63-AX-051 | Knytex A130 (444 gsm) | 68 | Knytex DB120 (393 gsm) | 32 | 0 | 0 | 0 | 2.83/2.29 | 24h/20C, 2h/60 C | RTM | 3963 | DD17A208 | -13.8 | -138 | 10 | 25 |  |  |  | 20000000 | Runout | 25
MD-DD17A-UP2 | [0/±45/0]S | 35/44 | UP2 | CoRezyn 63-AX-051 | Knytex A130 (444 gsm) | 68 | Knytex DB120 (393 gsm) | 32 | 0 | 0 | 0 | 2.83/2.29 | 24h/20C, 2h/60 C | RTM | 3964 | DD17A221 | -13.8 | -138 | 10 | 15 |  |  |  | 499160 |  | 25
MD-DD17A-UP2 | [0/±45/0]S | 35/44 | UP2 | CoRezyn 63-AX-051 | Knytex A130 (444 gsm) | 68 | Knytex DB120 (393 gsm) | 32 | 0 | 0 | 0 | 2.83/2.29 | 24h/20C, 2h/60 C | RTM | 3965 | DD17A213 |  | -297 | static | 13 mm/s |  |  |  | 1 |  | 25
MD-DD17A-UP2 | [0/±45/0]S | 35/44 | UP2 | CoRezyn 63-AX-051 | Knytex A130 (444 gsm) | 68 | Knytex DB120 (393 gsm) | 32 | 0 | 0 | 0 | 2.83/2.29 | 24h/20C, 2h/60 C | RTM | 3966 | DD17A216 |  | -243 | static | 13 mm/s |  |  |  | 1 |  | 25
MD-DD17A-UP2 | [0/±45/0]S | 35/44 | UP2 | CoRezyn 63-AX-051 | Knytex A130 (444 gsm) | 68 | Knytex DB120 (393 gsm) | 32 | 0 | 0 | 0 | 2.83/2.29 | 24h/20C, 2h/60 C | RTM | 3967 | DD17A217 |  | -255 | static | 13 mm/s |  |  |  | 1 |  | 25
MD-DD17A-UP2 | [0/±45/0]S | 35/44 | UP2 | CoRezyn 63-AX-051 | Knytex A130 (444 gsm) | 68 | Knytex DB120 (393 gsm) | 32 | 0 | 0 | 0 | 2.83/2.29 | 24h/20C, 2h/60 C | RTM | 3968 | DD17A218 | -13.8 | -138 | 10 | 10 |  |  |  | 1296088 |  | 25
MD-DD18-UP2 | [0/±45/0]S | 34/40 | UP2 | CoRezyn 63-AX-051 | Knytex D155 (527 gsm) | 72 | Knytex DB120 (393 gsm) | 28 | 0 | 0 | 0 | 3.35 | 24h/20C, 2h/60 C | RTM | 3722 | DD18107 | 241 | 24.1 | 0.1 | 10 | 21.2 | 1.12 | 0.112 | 268555 |  | 25
MD-DD18-UP2 | [0/±45/0]S | 34/40 | UP2 | CoRezyn 63-AX-051 | Knytex D155 (527 gsm) | 72 | Knytex DB120 (393 gsm) | 28 | 0 | 0 | 0 | 3.35 | 24h/20C, 2h/60 C | RTM | 3723 | DD18112 | 241 | 24.1 | 0.1 | 10 | 22.5 | 1.15 | 0.115 | 328011 |  | 25
MD-DD18-UP2 | [0/±45/0]S | 34/40 | UP2 | CoRezyn 63-AX-051 | Knytex D155 (527 gsm) | 72 | Knytex DB120 (393 gsm) | 28 | 0 | 0 | 0 | 3.35 | 24h/20C, 2h/60 C | RTM | 3724 | DD18111 | 241 | 24.1 | 0.1 | 10 | 21.5 | 1.24 | 0.124 | 463110 |  | 25
MD-DD18-UP2 | [0/±45/0]S | 34/40 | UP2 | CoRezyn 63-AX-051 | Knytex D155 (527 gsm) | 72 | Knytex DB120 (393 gsm) | 28 | 0 | 0 | 0 | 3.35 | 24h/20C, 2h/60 C | RTM | 3725 | DD18110 | 414 | 41.4 | 0.1 | 2 | 24.6 | 1.91 | 0.191 | 12899 |  | 25
MD-DD18-UP2 | [0/±45/0]S | 34/40 | UP2 | CoRezyn 63-AX-051 | Knytex D155 (527 gsm) | 72 | Knytex DB120 (393 gsm) | 28 | 0 | 0 | 0 | 3.35 | 24h/20C, 2h/60 C | RTM | 3726 | DD18109 | 414 | 41.4 | 0.1 | 2 | 22.8 | 1.99 | 0.199 | 10402 |  | 25
MD-DD18-UP2 | [0/±45/0]S | 34/40 | UP2 | CoRezyn 63-AX-051 | Knytex D155 (527 gsm) | 72 | Knytex DB120 (393 gsm) | 28 | 0 | 0 | 0 | 3.35 | 24h/20C, 2h/60 C | RTM | 3727 | DD18108 | 414 | 41.4 | 0.1 | 2 | 22.9 | 2.05 | 0.205 | 8310 |  | 25
MD-DD18-UP2 | [0/±45/0]S | 34/40 | UP2 | CoRezyn 63-AX-051 | Knytex D155 (527 gsm) | 72 | Knytex DB120 (393 gsm) | 28 | 0 | 0 | 0 | 3.35 | 24h/20C, 2h/60 C | RTM | 3728 | DD18105 | 345 | 34.5 | 0.1 | 5 | 23 | 1.66 | 0.166 | 49566 |  | 25
MD-DD18-UP2 | [0/±45/0]S | 34/40 | UP2 | CoRezyn 63-AX-051 | Knytex D155 (527 gsm) | 72 | Knytex DB120 (393 gsm) | 28 | 0 | 0 | 0 | 3.35 | 24h/20C, 2h/60 C | RTM | 3729 | DD18104 | 345 | 34.5 | 0.1 | 5 | 23.7 | 1.47 | 0.147 | 25373 |  | 25
MD-DD18-UP2 | [0/±45/0]S | 34/40 | UP2 | CoRezyn 63-AX-051 | Knytex D155 (527 gsm) | 72 | Knytex DB120 (393 gsm) | 28 | 0 | 0 | 0 | 3.35 | 24h/20C, 2h/60 C | RTM | 3730 | DD18106 | 345 | 34.5 | 0.1 | 5 | 22.1 | 1.48 | 0.148 | 45228 |  | 25
MD-DD18-UP2 | [0/±45/0]S | 34/40 | UP2 | CoRezyn 63-AX-051 | Knytex D155 (527 gsm) | 72 | Knytex DB120 (393 gsm) | 28 | 0 | 0 | 0 | 3.35 | 24h/20C, 2h/60 C | RTM | 3731 | DD18103 | 754 |  | static | 13 mm/s | 22.3 | 3.4 |  | 1 |  | 25
MD-DD18-UP2 | [0/±45/0]S | 34/40 | UP2 | CoRezyn 63-AX-051 | Knytex D155 (527 gsm) | 72 | Knytex DB120 (393 gsm) | 28 | 0 | 0 | 0 | 3.35 | 24h/20C, 2h/60 C | RTM | 3732 | DD18102 | 708 |  | static | 13 mm/s | 21.8 | 3.3 |  | 1 |  | 25
MD-DD18-UP2 | [0/±45/0]S | 34/40 | UP2 | CoRezyn 63-AX-051 | Knytex D155 (527 gsm) | 72 | Knytex DB120 (393 gsm) | 28 | 0 | 0 | 0 | 3.35 | 24h/20C, 2h/60 C | RTM | 3733 | DD18101 | 727 |  | static | 13 mm/s | 22.2 | 3.3 |  | 1 |  | 25
MD-DD18-UP2 | [0/±45/0]S | 34/40 | UP2 | CoRezyn 63-AX-051 | Knytex D155 (527 gsm) | 72 | Knytex DB120 (393 gsm) | 28 | 0 | 0 | 0 | 3.35 | 24h/20C, 2h/60 C | RTM | 3734 | DD18140 | 207 | 20.7 | 0.1 | 12 | 23.3 | 0.9 | 0.09 | 2661881 |  | 25
MD-DD18-UP2 | [0/±45/0]S | 34/40 | UP2 | CoRezyn 63-AX-051 | Knytex D155 (527 gsm) | 72 | Knytex DB120 (393 gsm) | 28 | 0 | 0 | 0 | 3.35 | 24h/20C, 2h/60 C | RTM | 3835 | DD18150 |  | -575 | static | 13 mm/s |  |  |  | 1 |  | 25
MD-DD18-UP2 | [0/±45/0]S | 34/40 | UP2 | CoRezyn 63-AX-051 | Knytex D155 (527 gsm) | 72 | Knytex DB120 (393 gsm) | 28 | 0 | 0 | 0 | 3.35 | 24h/20C, 2h/60 C | RTM | 3836 | DD18151 |  | -466 | static | 13 mm/s |  |  |  | 1 |  | 25
MD-DD18-UP2 | [0/±45/0]S | 34/40 | UP2 | CoRezyn 63-AX-051 | Knytex D155 (527 gsm) | 72 | Knytex DB120 (393 gsm) | 28 | 0 | 0 | 0 | 3.35 | 24h/20C, 2h/60 C | RTM | 3837 | DD18152 |  | -484 | static | 13 mm/s |  |  |  | 1 |  | 25
MD-DD18A-UP2 | [0/±45/0]S | 36/43 | UP2 | CoRezyn 63-AX-051 | Knytex D155 (527 gsm) | 72 | Knytex DB120 (393 gsm) | 28 | 0 | 0 | 0 | 2.78 | 24h/20C, 2h/60 C | RTM | 3900 | DD18A115 | 190 | 19 | 0.1 | 10 | 21 | 0.95 | 0.095 | 1750000 | Runout | 25
MD-DD18A-UP2 | [0/±45/0]S | 36/43 | UP2 | CoRezyn 63-AX-051 | Knytex D155 (527 gsm) | 72 | Knytex DB120 (393 gsm) | 28 | 0 | 0 | 0 | 2.78 | 24h/20C, 2h/60 C | RTM | 3901 | DD18A112 | 414 | 41.4 | 0.1 | 2 | 22.2 | 2.13 | 0.213 | 913 |  | 25
MD-DD18A-UP2 | [0/±45/0]S | 36/43 | UP2 | CoRezyn 63-AX-051 | Knytex D155 (527 gsm) | 72 | Knytex DB120 (393 gsm) | 28 | 0 | 0 | 0 | 2.78 | 24h/20C, 2h/60 C | RTM | 3902 | DD18A101 | 345 | 34.5 | 0.1 | 4 | 21.5 | 1.79 | 0.179 | 5846 |  | 25
MD-DD18A-UP2 | [0/±45/0]S | 36/43 | UP2 | CoRezyn 63-AX-051 | Knytex D155 (527 gsm) | 72 | Knytex DB120 (393 gsm) | 28 | 0 | 0 | 0 | 2.78 | 24h/20C, 2h/60 C | RTM | 3903 | DD18A108 | 276 | 27.6 | 0.1 | 5 | 23.1 | 1.18 | 0.118 | 78800 |  | 25
MD-DD18A-UP2 | [0/±45/0]S | 36/43 | UP2 | CoRezyn 63-AX-051 | Knytex D155 (527 gsm) | 72 | Knytex DB120 (393 gsm) | 28 | 0 | 0 | 0 | 2.78 | 24h/20C, 2h/60 C | RTM | 3904 | DD18A104 | 414 | 41.4 | 0.1 | 2 | 22.6 | 1.96 | 0.196 | 1508 |  | 25
MD-DD18A-UP2 | [0/±45/0]S | 36/43 | UP2 | CoRezyn 63-AX-051 | Knytex D155 (527 gsm) | 72 | Knytex DB120 (393 gsm) | 28 | 0 | 0 | 0 | 2.78 | 24h/20C, 2h/60 C | RTM | 3905 | DD18A113 | 414 | 41.4 | 0.1 | 2 | 21.7 | 2 | 0.2 | 815 |  | 25
MD-DD18A-UP2 | [0/±45/0]S | 36/43 | UP2 | CoRezyn 63-AX-051 | Knytex D155 (527 gsm) | 72 | Knytex DB120 (393 gsm) | 28 | 0 | 0 | 0 | 2.78 | 24h/20C, 2h/60 C | RTM | 3906 | DD18A106 | 207 | 20.7 | 0.1 | 8 | 22 | 1.15 | 0.115 | 654689 |  | 25
MD-DD18A-UP2 | [0/±45/0]S | 36/43 | UP2 | CoRezyn 63-AX-051 | Knytex D155 (527 gsm) | 72 | Knytex DB120 (393 gsm) | 28 | 0 | 0 | 0 | 2.78 | 24h/20C, 2h/60 C | RTM | 3907 | DD18A110 | 345 | 34.5 | 0.1 | 4 | 22.3 | 1.67 | 0.167 | 3418 |  | 25
MD-DD18A-UP2 | [0/±45/0]S | 36/43 | UP2 | CoRezyn 63-AX-051 | Knytex D155 (527 gsm) | 72 | Knytex DB120 (393 gsm) | 28 | 0 | 0 | 0 | 2.78 | 24h/20C, 2h/60 C | RTM | 3908 | DD18A114 | 345 | 34.5 | 0.1 | 3 | 24.3 | 1.55 | 0.155 | 8292 |  | 25
MD-DD18A-UP2 | [0/±45/0]S | 36/43 | UP2 | CoRezyn 63-AX-051 | Knytex D155 (527 gsm) | 72 | Knytex DB120 (393 gsm) | 28 | 0 | 0 | 0 | 2.78 | 24h/20C, 2h/60 C | RTM | 3909 | DD18A105 | 276 | 27.6 | 0.1 | 5 | 24.4 | 1.22 | 0.122 | 65338 |  | 25
MD-DD18A-UP2 | [0/±45/0]S | 36/43 | UP2 | CoRezyn 63-AX-051 | Knytex D155 (527 gsm) | 72 | Knytex DB120 (393 gsm) | 28 | 0 | 0 | 0 | 2.78 | 24h/20C, 2h/60 C | RTM | 3910 | DD18A103 | 276 | 27.6 | 0.1 | 5 | 22.5 | 1.29 | 0.129 | 67612 |  | 25
MD-DD18A-UP2 | [0/±45/0]S | 36/43 | UP2 | CoRezyn 63-AX-051 | Knytex D155 (527 gsm) | 72 | Knytex DB120 (393 gsm) | 28 | 0 | 0 | 0 | 2.78 | 24h/20C, 2h/60 C | RTM | 3911 | DD18A102 | 207 | 20.7 | 0.1 | 8 | 23.2 | 0.99 | 0.099 | 3000000 | Runout | 25
MD-DD18A-UP2 | [0/±45/0]S | 36/43 | UP2 | CoRezyn 63-AX-051 | Knytex D155 (527 gsm) | 72 | Knytex DB120 (393 gsm) | 28 | 0 | 0 | 0 | 2.78 | 24h/20C, 2h/60 C | RTM | 3913 | DD18A150 | 716 |  | static | 13 mm/s | 23.1 | 3.2 |  | 1 |  | 25
MD-DD18A-UP2 | [0/±45/0]S | 36/43 | UP2 | CoRezyn 63-AX-051 | Knytex D155 (527 gsm) | 72 | Knytex DB120 (393 gsm) | 28 | 0 | 0 | 0 | 2.78 | 24h/20C, 2h/60 C | RTM | 3914 | DD18A151 | 716 |  | static | 13 mm/s | 23.3 | 3.07 |  | 1 |  | 25
MD-DD18A-UP2 | [0/±45/0]S | 36/43 | UP2 | CoRezyn 63-AX-051 | Knytex D155 (527 gsm) | 72 | Knytex DB120 (393 gsm) | 28 | 0 | 0 | 0 | 2.78 | 24h/20C, 2h/60 C | RTM | 3915 | DD18A152 | 667 |  | static | 13 mm/s | 23.3 | 3.06 |  | 1 |  | 25
MD-DD18A-UP2 | [0/±45/0]S | 36/43 | UP2 | CoRezyn 63-AX-051 | Knytex D155 (527 gsm) | 72 | Knytex DB120 (393 gsm) | 28 | 0 | 0 | 0 | 2.78 | 24h/20C, 2h/60 C | RTM | 3941 | DD18A140 |  | -320 | static | 13 mm/s |  |  |  | 1 |  | 25
MD-DD18A-UP2 | [0/±45/0]S | 36/43 | UP2 | CoRezyn 63-AX-051 | Knytex D155 (527 gsm) | 72 | Knytex DB120 (393 gsm) | 28 | 0 | 0 | 0 | 2.78 | 24h/20C, 2h/60 C | RTM | 3942 | DD18A111 |  | -338 | static | 13 mm/s |  |  |  | 1 |  | 25
MD-DD18A-UP2 | [0/±45/0]S | 36/43 | UP2 | CoRezyn 63-AX-051 | Knytex D155 (527 gsm) | 72 | Knytex DB120 (393 gsm) | 28 | 0 | 0 | 0 | 2.78 | 24h/20C, 2h/60 C | RTM | 3943 | DD18A141 |  | -318 | static | 13 mm/s |  |  |  | 1 |  | 25
MD-DD19-UP2 | [0/±45/0]S | 34/47 | UP2 | CoRezyn 63-AX-051 | Knytex D155 (527 gsm) | 72 | Knytex DB120 (393 gsm) | 28 | 0 | 0 | 0 | 3.39 | 24h/20C, 2h/60 C | RTM | 3710 | DD19107 | 414 | 41.4 | 0.1 | 2 | 22 | 2.17 | 0.217 | 2235 |  | 25
MD-DD19-UP2 | [0/±45/0]S | 34/47 | UP2 | CoRezyn 63-AX-051 | Knytex D155 (527 gsm) | 72 | Knytex DB120 (393 gsm) | 28 | 0 | 0 | 0 | 3.39 | 24h/20C, 2h/60 C | RTM | 3711 | DD19106 | 241 | 24.1 | 0.1 | 8 | 21.8 | 1.23 | 0.123 | 57266 |  | 25
MD-DD19-UP2 | [0/±45/0]S | 34/47 | UP2 | CoRezyn 63-AX-051 | Knytex D155 (527 gsm) | 72 | Knytex DB120 (393 gsm) | 28 | 0 | 0 | 0 | 3.39 | 24h/20C, 2h/60 C | RTM | 3712 | DD19109 | 241 | 24.1 | 0.1 | 5 | 21.4 | 1.24 | 0.124 | 92441 |  | 25
MD-DD19-UP2 | [0/±45/0]S | 34/47 | UP2 | CoRezyn 63-AX-051 | Knytex D155 (527 gsm) | 72 | Knytex DB120 (393 gsm) | 28 | 0 | 0 | 0 | 3.39 | 24h/20C, 2h/60 C | RTM | 3713 | DD19108 | 241 | 24.1 | 0.1 | 5 | 21.8 | 1.2 | 0.12 | 77008 |  | 25
MD-DD19-UP2 | [0/±45/0]S | 34/47 | UP2 | CoRezyn 63-AX-051 | Knytex D155 (527 gsm) | 72 | Knytex DB120 (393 gsm) | 28 | 0 | 0 | 0 | 3.39 | 24h/20C, 2h/60 C | RTM | 3714 | DD19111 | 155 | 15.5 | 0.1 | 12 | 22.6 | 0.75 | 0.075 | 1354001 |  | 25
MD-DD19-UP2 | [0/±45/0]S | 34/47 | UP2 | CoRezyn 63-AX-051 | Knytex D155 (527 gsm) | 72 | Knytex DB120 (393 gsm) | 28 | 0 | 0 | 0 | 3.39 | 24h/20C, 2h/60 C | RTM | 3715 | DD19110 | 155 | 15.5 | 0.1 | 12 | 24.3 | 0.68 | 0.068 | 955238 |  | 25
MD-DD19-UP2 | [0/±45/0]S | 34/47 | UP2 | CoRezyn 63-AX-051 | Knytex D155 (527 gsm) | 72 | Knytex DB120 (393 gsm) | 28 | 0 | 0 | 0 | 3.39 | 24h/20C, 2h/60 C | RTM | 3716 | DD19101 | 155 | 15.5 | 0.1 | 12 | 20.5 | 0.83 | 0.083 | 3104534 |  | 25
MD-DD19-UP2 | [0/±45/0]S | 34/47 | UP2 | CoRezyn 63-AX-051 | Knytex D155 (527 gsm) | 72 | Knytex DB120 (393 gsm) | 28 | 0 | 0 | 0 | 3.39 | 24h/20C, 2h/60 C | RTM | 3717 | DD19112 | 345 | 34.5 | 0.1 | 2 |  |  |  | 9055 |  | 25
MD-DD19-UP2 | [0/±45/0]S | 34/47 | UP2 | CoRezyn 63-AX-051 | Knytex D155 (527 gsm) | 72 | Knytex DB120 (393 gsm) | 28 | 0 | 0 | 0 | 3.39 | 24h/20C, 2h/60 C | RTM | 3718 | DD19119 | 345 | 34.5 | 0.1 | 1 |  |  |  | 8722 |  | 25
MD-DD19-UP2 | [0/±45/0]S | 34/47 | UP2 | CoRezyn 63-AX-051 | Knytex D155 (527 gsm) | 72 | Knytex DB120 (393 gsm) | 28 | 0 | 0 | 0 | 3.39 | 24h/20C, 2h/60 C | RTM | 3719 | DD19105 | 716 |  | static | 13 mm/s | 21.2 | 3.4 |  | 1 |  | 25
MD-DD19-UP2 | [0/±45/0]S | 34/47 | UP2 | CoRezyn 63-AX-051 | Knytex D155 (527 gsm) | 72 | Knytex DB120 (393 gsm) | 28 | 0 | 0 | 0 | 3.39 | 24h/20C, 2h/60 C | RTM | 3720 | DD19104 | 706 |  | static | 13 mm/s | 21.5 | 3.3 |  | 1 |  | 25
MD-DD19-UP2 | [0/±45/0]S | 34/47 | UP2 | CoRezyn 63-AX-051 | Knytex D155 (527 gsm) | 72 | Knytex DB120 (393 gsm) | 28 | 0 | 0 | 0 | 3.39 | 24h/20C, 2h/60 C | RTM | 3721 | DD19103 | 707 |  | static | 13 mm/s | 22.4 | 3.2 |  | 1 |  | 25
MD-DD19-UP2 | [0/±45/0]S | 34/47 | UP2 | CoRezyn 63-AX-051 | Knytex D155 (527 gsm) | 72 | Knytex DB120 (393 gsm) | 28 | 0 | 0 | 0 | 3.39 | 24h/20C, 2h/60 C | RTM | 3838 | DD19120 |  | -400 | static | 13 mm/s |  |  |  | 1 |  | 25
MD-DD19-UP2 | [0/±45/0]S | 34/47 | UP2 | CoRezyn 63-AX-051 | Knytex D155 (527 gsm) | 72 | Knytex DB120 (393 gsm) | 28 | 0 | 0 | 0 | 3.39 | 24h/20C, 2h/60 C | RTM | 3839 | DD19121 |  | -332 | static | 13 mm/s |  |  |  | 1 |  | 25
MD-DD19-UP2 | [0/±45/0]S | 34/47 | UP2 | CoRezyn 63-AX-051 | Knytex D155 (527 gsm) | 72 | Knytex DB120 (393 gsm) | 28 | 0 | 0 | 0 | 3.39 | 24h/20C, 2h/60 C | RTM | 3840 | DD19126 |  | -392 | static | 13 mm/s |  |  |  | 1 |  | 25
MD-DD19-UP2 | [0/±45/0]S | 34/47 | UP2 | CoRezyn 63-AX-051 | Knytex D155 (527 gsm) | 72 | Knytex DB120 (393 gsm) | 28 | 0 | 0 | 0 | 3.39 | 24h/20C, 2h/60 C | RTM | 3944 | DD19124 | -20.7 | -207 | 10 | 10 |  |  |  | 93523 |  | 25
MD-DD19-UP2 | [0/±45/0]S | 34/47 | UP2 | CoRezyn 63-AX-051 | Knytex D155 (527 gsm) | 72 | Knytex DB120 (393 gsm) | 28 | 0 | 0 | 0 | 3.39 | 24h/20C, 2h/60 C | RTM | 3945 | DD19125 | -20.7 | -207 | 10 | 15 |  |  |  | 3000000 |  | 25
MD-DD19-UP2 | [0/±45/0]S | 34/47 | UP2 | CoRezyn 63-AX-051 | Knytex D155 (527 gsm) | 72 | Knytex DB120 (393 gsm) | 28 | 0 | 0 | 0 | 3.39 | 24h/20C, 2h/60 C | RTM | 3946 | DD19127 | -27.6 | -276 | 10 | 10 |  |  |  | 27769 |  | 25
MD-DD19-UP2 | [0/±45/0]S | 34/47 | UP2 | CoRezyn 63-AX-051 | Knytex D155 (527 gsm) | 72 | Knytex DB120 (393 gsm) | 28 | 0 | 0 | 0 | 3.39 | 24h/20C, 2h/60 C | RTM | 3947 | DD19122 | -27.6 | -276 | 10 | 5 |  |  |  | 1397 |  | 25
MD-DD19-UP2 | [0/±45/0]S | 34/47 | UP2 | CoRezyn 63-AX-051 | Knytex D155 (527 gsm) | 72 | Knytex DB120 (393 gsm) | 28 | 0 | 0 | 0 | 3.39 | 24h/20C, 2h/60 C | RTM | 3948 | DD19123 | -27.6 | -276 | 10 | 5 |  |  |  | 18564 |  | 25
MD-DD19-UP2 | [0/±45/0]S | 34/47 | UP2 | CoRezyn 63-AX-051 | Knytex D155 (527 gsm) | 72 | Knytex DB120 (393 gsm) | 28 | 0 | 0 | 0 | 3.39 | 24h/20C, 2h/60 C | RTM | 3949 | DD19131 | -24.1 | -241 | 10 | 5 |  |  |  | 5710 |  | 25
MD-DD19A-UP2 | [0/±45/0]S | 35/50 | UP2 | CoRezyn 63-AX-051 | Knytex A130 (444 gsm) | 68 | Knytex DB120 (393 gsm) | 32 | 0 | 0 | 0 | 2.78 | 24h/20C, 2h/60 C | RTM | 3916 | DD19A140 | 207 | 20.7 | 0.1 | 7 | 23.7 | 0.88 | 0.088 | 31090 |  | 25
MD-DD19A-UP2 | [0/±45/0]S | 35/50 | UP2 | CoRezyn 63-AX-051 | Knytex A130 (444 gsm) | 68 | Knytex DB120 (393 gsm) | 32 | 0 | 0 | 0 | 2.78 | 24h/20C, 2h/60 C | RTM | 3917 | DD19A117 | 138 | 13.8 | 0.1 | 6 | 23.9 | 0.58 | 0.058 | 1250000 | Runout | 25
MD-DD19A-UP2 | [0/±45/0]S | 35/50 | UP2 | CoRezyn 63-AX-051 | Knytex A130 (444 gsm) | 68 | Knytex DB120 (393 gsm) | 32 | 0 | 0 | 0 | 2.78 | 24h/20C, 2h/60 C | RTM | 3918 | DD19A118 | 345 | 34.5 | 0.1 | 2 | 24 | 1.5 | 0.15 | 877 |  | 25
MD-DD19A-UP2 | [0/±45/0]S | 35/50 | UP2 | CoRezyn 63-AX-051 | Knytex A130 (444 gsm) | 68 | Knytex DB120 (393 gsm) | 32 | 0 | 0 | 0 | 2.78 | 24h/20C, 2h/60 C | RTM | 3919 | DD19A106 | 345 | 34.5 | 0.1 | 2 | 24.6 | 1.61 | 0.161 | 1088 |  | 25
MD-DD19A-UP2 | [0/±45/0]S | 35/50 | UP2 | CoRezyn 63-AX-051 | Knytex A130 (444 gsm) | 68 | Knytex DB120 (393 gsm) | 32 | 0 | 0 | 0 | 2.78 | 24h/20C, 2h/60 C | RTM | 3920 | DD19A128 | 345 | 34.5 | 0.1 | 2 | 21.9 | 1.69 | 0.169 | 1590 |  | 25
MD-DD19A-UP2 | [0/±45/0]S | 35/50 | UP2 | CoRezyn 63-AX-051 | Knytex A130 (444 gsm) | 68 | Knytex DB120 (393 gsm) | 32 | 0 | 0 | 0 | 2.78 | 24h/20C, 2h/60 C | RTM | 3921 | DD19A127 | 276 | 27.6 | 0.1 | 4 | 22.4 | 1.34 | 0.134 | 8594 |  | 25
MD-DD19A-UP2 | [0/±45/0]S | 35/50 | UP2 | CoRezyn 63-AX-051 | Knytex A130 (444 gsm) | 68 | Knytex DB120 (393 gsm) | 32 | 0 | 0 | 0 | 2.78 | 24h/20C, 2h/60 C | RTM | 3922 | DD19A121 | 276 | 27.6 | 0.1 | 4 | 22.8 | 1.35 | 0.135 | 31283 |  | 25
MD-DD19A-UP2 | [0/±45/0]S | 35/50 | UP2 | CoRezyn 63-AX-051 | Knytex A130 (444 gsm) | 68 | Knytex DB120 (393 gsm) | 32 | 0 | 0 | 0 | 2.78 | 24h/20C, 2h/60 C | RTM | 3923 | DD19A122 | 276 | 27.6 | 0.1 | 5 | 23.5 | 1.36 | 0.136 | 11012 |  | 25
MD-DD19A-UP2 | [0/±45/0]S | 35/50 | UP2 | CoRezyn 63-AX-051 | Knytex A130 (444 gsm) | 68 | Knytex DB120 (393 gsm) | 32 | 0 | 0 | 0 | 2.78 | 24h/20C, 2h/60 C | RTM | 3924 | DD19A111 | 207 | 20.7 | 0.1 | 7 | 23.4 | 0.96 | 0.096 | 108773 |  | 25
MD-DD19A-UP2 | [0/±45/0]S | 35/50 | UP2 | CoRezyn 63-AX-051 | Knytex A130 (444 gsm) | 68 | Knytex DB120 (393 gsm) | 32 | 0 | 0 | 0 | 2.78 | 24h/20C, 2h/60 C | RTM | 3925 | DD19A116 | 207 | 20.7 | 0.1 | 7 | 22.2 | 1.11 | 0.111 | 72092 |  | 25
MD-DD19A-UP2 | [0/±45/0]S | 35/50 | UP2 | CoRezyn 63-AX-051 | Knytex A130 (444 gsm) | 68 | Knytex DB120 (393 gsm) | 32 | 0 | 0 | 0 | 2.78 | 24h/20C, 2h/60 C | RTM | 3926 | DD19A119 | 172 | 17.2 | 0.1 | 8 | 23.9 | 0.83 | 0.083 | 143171 |  | 25
MD-DD19A-UP2 | [0/±45/0]S | 35/50 | UP2 | CoRezyn 63-AX-051 | Knytex A130 (444 gsm) | 68 | Knytex DB120 (393 gsm) | 32 | 0 | 0 | 0 | 2.78 | 24h/20C, 2h/60 C | RTM | 3927 | DD19A110 | 646 |  | static | 13 mm/s | 23.3 | 3 |  | 1 |  | 25
MD-DD19A-UP2 | [0/±45/0]S | 35/50 | UP2 | CoRezyn 63-AX-051 | Knytex A130 (444 gsm) | 68 | Knytex DB120 (393 gsm) | 32 | 0 | 0 | 0 | 2.78 | 24h/20C, 2h/60 C | RTM | 3928 | DD19A114 | 647 |  | static | 13 mm/s | 21.8 | 3.2 |  | 1 |  | 25
MD-DD19A-UP2 | [0/±45/0]S | 35/50 | UP2 | CoRezyn 63-AX-051 | Knytex A130 (444 gsm) | 68 | Knytex DB120 (393 gsm) | 32 | 0 | 0 | 0 | 2.78 | 24h/20C, 2h/60 C | RTM | 3929 | DD19A115 | 661 |  | static | 13 mm/s | 22.6 | 3 |  | 1 |  | 25
MD-DD19A-UP2 | [0/±45/0]S | 35/50 | UP2 | CoRezyn 63-AX-051 | Knytex A130 (444 gsm) | 68 | Knytex DB120 (393 gsm) | 32 | 0 | 0 | 0 | 2.78 | 24h/20C, 2h/60 C | RTM | 3930 | DD19A126 | 172 | 17.2 | 0.1 | 5 |  |  |  | 95294 |  | 25
MD-DD19A-UP2 | [0/±45/0]S | 35/50 | UP2 | CoRezyn 63-AX-051 | Knytex A130 (444 gsm) | 68 | Knytex DB120 (393 gsm) | 32 | 0 | 0 | 0 | 2.78 | 24h/20C, 2h/60 C | RTM | 3931 | DD19A113 |  | -328 | static | 13 mm/s |  |  |  | 1 |  | 25
MD-DD19A-UP2 | [0/±45/0]S | 35/50 | UP2 | CoRezyn 63-AX-051 | Knytex A130 (444 gsm) | 68 | Knytex DB120 (393 gsm) | 32 | 0 | 0 | 0 | 2.78 | 24h/20C, 2h/60 C | RTM | 3932 | DD19A124 |  | -299 | static | 13 mm/s |  |  |  | 1 |  | 25
MD-DD19A-UP2 | [0/±45/0]S | 35/50 | UP2 | CoRezyn 63-AX-051 | Knytex A130 (444 gsm) | 68 | Knytex DB120 (393 gsm) | 32 | 0 | 0 | 0 | 2.78 | 24h/20C, 2h/60 C | RTM | 3933 | DD19A123 |  | -252 | static | 13 mm/s |  |  |  | 1 |  | 25
MD-DD19A-UP2 | [0/±45/0]S | 35/50 | UP2 | CoRezyn 63-AX-051 | Knytex A130 (444 gsm) | 68 | Knytex DB120 (393 gsm) | 32 | 0 | 0 | 0 | 2.78 | 24h/20C, 2h/60 C | RTM | 3934 | DD19A109 | -17.2 | -172 | 10 | 10 |  |  |  | 88437 |  | 25
MD-DD19A-UP2 | [0/±45/0]S | 35/50 | UP2 | CoRezyn 63-AX-051 | Knytex A130 (444 gsm) | 68 | Knytex DB120 (393 gsm) | 32 | 0 | 0 | 0 | 2.78 | 24h/20C, 2h/60 C | RTM | 3935 | DD19A102 | -13.8 | -138 | 10 | 10 |  |  |  | 4312570 |  | 25
MD-DD19A-UP2 | [0/±45/0]S | 35/50 | UP2 | CoRezyn 63-AX-051 | Knytex A130 (444 gsm) | 68 | Knytex DB120 (393 gsm) | 32 | 0 | 0 | 0 | 2.78 | 24h/20C, 2h/60 C | RTM | 3936 | DD19A103 | -13.8 | -138 | 10 | 20 |  |  |  | 12000000 | Runout | 25
MD-DD19A-UP2 | [0/±45/0]S | 35/50 | UP2 | CoRezyn 63-AX-051 | Knytex A130 (444 gsm) | 68 | Knytex DB120 (393 gsm) | 32 | 0 | 0 | 0 | 2.78 | 24h/20C, 2h/60 C | RTM | 3937 | DD19A104 | -17.2 | -172 | 10 | 10 |  |  |  | 62730 |  | 25
MD-DD19A-UP2 | [0/±45/0]S | 35/50 | UP2 | CoRezyn 63-AX-051 | Knytex A130 (444 gsm) | 68 | Knytex DB120 (393 gsm) | 32 | 0 | 0 | 0 | 2.78 | 24h/20C, 2h/60 C | RTM | 3940 | DD19A101 | -17.2 | -172 | 10 | 10 |  |  |  | 124618 |  | 25
MD-DD19A-UP2 | [90/±45/90]S | 35/50 | UP2 | CoRezyn 63-AX-051 | 0 | 0 | Knytex DB120 (393 gsm) | 32 | Knytex A130 (444 gsm) | 68 | 0 | 2.78 | 24h/20C, 2h/60 C | RTM | 3972 | DD19AT107 | 69 |  | static | 13 mm/s | 11.1 | 0.64 |  | 1 |  | 25
MD-DD19A-UP2 | [90/±45/90]S | 35/50 | UP2 | CoRezyn 63-AX-051 | 0 | 0 | Knytex DB120 (393 gsm) | 32 | Knytex A130 (444 gsm) | 68 | 0 | 2.78 | 24h/20C, 2h/60 C | RTM | 3973 | DD19AT102 | 68 |  | static | 13 mm/s | 9.74 | 0.71 |  | 1 |  | 25
MD-DD19A-UP2 | [90/±45/90]S | 35/50 | UP2 | CoRezyn 63-AX-051 | 0 | 0 | Knytex DB120 (393 gsm) | 32 | Knytex A130 (444 gsm) | 68 | 0 | 2.78 | 24h/20C, 2h/60 C | RTM | 3974 | DD19AT101 | 68 |  | static | 13 mm/s | 9.6 | 0.74 |  | 1 |  | 25
MD-DD19A-UP2 | [90/±45/90]S | 35/50 | UP2 | CoRezyn 63-AX-051 | 0 | 0 | Knytex DB120 (393 gsm) | 32 | Knytex A130 (444 gsm) | 68 | 0 | 2.78 | 24h/20C, 2h/60 C | RTM | 3975 | DD19AT106 | 17 | 1.7 | 0.1 | 20 | 11.2 | 0.16 | 0.016 | 4000000 | Runout | 25
MD-DD19A-UP2 | [90/±45/90]S | 35/50 | UP2 | CoRezyn 63-AX-051 | 0 | 0 | Knytex DB120 (393 gsm) | 32 | Knytex A130 (444 gsm) | 68 | 0 | 2.78 | 24h/20C, 2h/60 C | RTM | 3976 | DD19AT104 | 38 | 3.8 | 0.1 | 2 | 10.5 | 0.37 | 0.037 | 13061 |  | 25
MD-DD19A-UP2 | [90/±45/90]S | 35/50 | UP2 | CoRezyn 63-AX-051 | 0 | 0 | Knytex DB120 (393 gsm) | 32 | Knytex A130 (444 gsm) | 68 | 0 | 2.78 | 24h/20C, 2h/60 C | RTM | 3977 | DD19AT103 | 35 | 3.5 | 0.1 | 4 | 10.7 | 0.34 | 0.034 | 39706 |  | 25
MD-DD19A-UP2 | [90/±45/90]S | 35/50 | UP2 | CoRezyn 63-AX-051 | 0 | 0 | Knytex DB120 (393 gsm) | 32 | Knytex A130 (444 gsm) | 68 | 0 | 2.78 | 24h/20C, 2h/60 C | RTM | 3978 | DD19AT110 | 35 | 3.5 | 0.1 | 4 | 10.1 | 0.34 | 0.034 | 85033 |  | 25
MD-DD19A-UP2 | [90/±45/90]S | 35/50 | UP2 | CoRezyn 63-AX-051 | 0 | 0 | Knytex DB120 (393 gsm) | 32 | Knytex A130 (444 gsm) | 68 | 0 | 2.78 | 24h/20C, 2h/60 C | RTM | 3979 | DD19AT109 | 28 | 2.8 | 0.1 | 12 | 10.5 | 0.26 | 0.026 | 930960 |  | 25
MD-DD19A-UP2 | [90/±45/90]S | 35/50 | UP2 | CoRezyn 63-AX-051 | 0 | 0 | Knytex DB120 (393 gsm) | 32 | Knytex A130 (444 gsm) | 68 | 0 | 2.78 | 24h/20C, 2h/60 C | RTM | 3980 | DD19AT108 | 28 | 2.8 | 0.1 | 12 | 10.8 | 0.26 | 0.026 | 2571689 |  | 25
MD-DD19A-UP2 | [90/±45/90]S | 35/50 | UP2 | CoRezyn 63-AX-051 | 0 | 0 | Knytex DB120 (393 gsm) | 32 | Knytex A130 (444 gsm) | 68 | 0 | 2.78 | 24h/20C, 2h/60 C | RTM | 3981 | DD19AT105 | 28 | 2.8 | 0.1 | 15 | 11.8 | 0.24 | 0.024 | 2461981 |  | 25
MD-DD19B-UP2 | [0/±45/0]S | 35/44 | UP2 | CoRezyn 63-AX-051 | Knytex A130 (444 gsm) | 68 | Knytex DB120 (393 gsm) | 32 | 0 | 0 | 0 | 2.78 | 24h/20C, 2h/60 C | RTM | 4003 | DD19B117 | 276 | 27.6 | 0.1 | 4 | 24.1 | 1.09 | 0.109 | 27705 |  | 25
MD-DD19B-UP2 | [0/±45/0]S | 35/44 | UP2 | CoRezyn 63-AX-051 | Knytex A130 (444 gsm) | 68 | Knytex DB120 (393 gsm) | 32 | 0 | 0 | 0 | 2.78 | 24h/20C, 2h/60 C | RTM | 4004 | DD19B113 | 276 | 27.6 | 0.1 | 4 | 22.7 | 1.25 | 0.125 | 50000 | Runout | 25
MD-DD19B-UP2 | [0/±45/0]S | 35/44 | UP2 | CoRezyn 63-AX-051 | Knytex A130 (444 gsm) | 68 | Knytex DB120 (393 gsm) | 32 | 0 | 0 | 0 | 2.78 | 24h/20C, 2h/60 C | RTM | 4005 | DD19B109 | 276 | 27.6 | 0.1 | 4 | 22.2 | 1.2 | 0.12 | 18014 |  | 25
MD-DD19B-UP2 | [0/±45/0]S | 35/44 | UP2 | CoRezyn 63-AX-051 | Knytex A130 (444 gsm) | 68 | Knytex DB120 (393 gsm) | 32 | 0 | 0 | 0 | 2.78 | 24h/20C, 2h/60 C | RTM | 4006 | DD19B110 | 276 | 27.6 | 0.1 | 4 | 26.2 | 1.13 | 0.113 | 10666 |  | 25
MD-DD19B-UP2 | [0/±45/0]S | 35/44 | UP2 | CoRezyn 63-AX-051 | Knytex A130 (444 gsm) | 68 | Knytex DB120 (393 gsm) | 32 | 0 | 0 | 0 | 2.78 | 24h/20C, 2h/60 C | RTM | 4007 | DD19B105 | 241 | 24.1 | 0.1 | 4 | 25.8 | 1.03 | 0.103 | 46870 |  | 25
MD-DD19B-UP2 | [0/±45/0]S | 35/44 | UP2 | CoRezyn 63-AX-051 | Knytex A130 (444 gsm) | 68 | Knytex DB120 (393 gsm) | 32 | 0 | 0 | 0 | 2.78 | 24h/20C, 2h/60 C | RTM | 4008 | DD19B115 | 207 | 20.7 | 0.1 | 5 | 25.3 | 0.88 | 0.088 | 123726 |  | 25
MD-DD19B-UP2 | [0/±45/0]S | 35/44 | UP2 | CoRezyn 63-AX-051 | Knytex A130 (444 gsm) | 68 | Knytex DB120 (393 gsm) | 32 | 0 | 0 | 0 | 2.78 | 24h/20C, 2h/60 C | RTM | 4009 | DD19B112 | 207 | 20.7 | 0.1 | 7 | 26.4 | 0.78 | 0.078 | 711185 |  | 25
MD-DD19B-UP2 | [0/±45/0]S | 35/44 | UP2 | CoRezyn 63-AX-051 | Knytex A130 (444 gsm) | 68 | Knytex DB120 (393 gsm) | 32 | 0 | 0 | 0 | 2.78 | 24h/20C, 2h/60 C | RTM | 4010 | DD19B114 | 241 | 24.1 | 0.1 | 4 | 23.8 | 1.07 | 0.107 | 17022 |  | 25
MD-DD19B-UP2 | [0/±45/0]S | 35/44 | UP2 | CoRezyn 63-AX-051 | Knytex A130 (444 gsm) | 68 | Knytex DB120 (393 gsm) | 32 | 0 | 0 | 0 | 2.78 | 24h/20C, 2h/60 C | RTM | 4011 | DD19B111 | 241 | 24.1 | 0.1 | 4 | 22.5 | 1.15 | 0.115 | 62757 |  | 25
MD-DD19B-UP2 | [0/±45/0]S | 35/44 | UP2 | CoRezyn 63-AX-051 | Knytex A130 (444 gsm) | 68 | Knytex DB120 (393 gsm) | 32 | 0 | 0 | 0 | 2.78 | 24h/20C, 2h/60 C | RTM | 4012 | DD19B101 | 697 |  | static | 13 mm/s | 26.1 | 2.94 |  | 1 |  | 25
MD-DD19B-UP2 | [0/±45/0]S | 35/44 | UP2 | CoRezyn 63-AX-051 | Knytex A130 (444 gsm) | 68 | Knytex DB120 (393 gsm) | 32 | 0 | 0 | 0 | 2.78 | 24h/20C, 2h/60 C | RTM | 4013 | DD19B106 | 693 |  | static | 13 mm/s | 25.3 | 2.87 |  | 1 |  | 25
MD-DD19B-UP2 | [0/±45/0]S | 35/44 | UP2 | CoRezyn 63-AX-051 | Knytex A130 (444 gsm) | 68 | Knytex DB120 (393 gsm) | 32 | 0 | 0 | 0 | 2.78 | 24h/20C, 2h/60 C | RTM | 4014 | DD19B107 | 691 |  | static | 13 mm/s | 23.8 | 3.02 |  | 1 |  | 25
MD-DD19B-UP2 | [0/±45/0]S | 35/44 | UP2 | CoRezyn 63-AX-051 | Knytex A130 (444 gsm) | 68 | Knytex DB120 (393 gsm) | 32 | 0 | 0 | 0 | 2.78 | 24h/20C, 2h/60 C | RTM | 4015 | DD19B119 | 207 | 20.7 | 0.1 | 6 | 24.4 | 0.8 | 0.08 | 377162 |  | 25
MD-DD20-UP2 | [(0)2/±45/0]S | 34 | UP2 | CoRezyn 63-AX-051 | Collins Craft A1010 (351 gsm) | 73 | Knytex DB120 (393 gsm) | 27 | 0 | 0 | 0 | 2.89 | 24h/20C, 2h/60 C | RTM | 4019 | DD20101 | 584 |  | static | 13 mm/s | 22.6 | 2.8 |  | 1 |  | 22
MD-DD20-UP2 | [(0)2/±45/0]S | 34 | UP2 | CoRezyn 63-AX-051 | Collins Craft A1010 (351 gsm) | 73 | Knytex DB120 (393 gsm) | 27 | 0 | 0 | 0 | 2.89 | 24h/20C, 2h/60 C | RTM | 4020 | DD20105 | 582 |  | static | 13 mm/s | 23.1 | 2.6 |  | 1 |  | 22
MD-DD20-UP2 | [(0)2/±45/0]S | 34 | UP2 | CoRezyn 63-AX-051 | Collins Craft A1010 (351 gsm) | 73 | Knytex DB120 (393 gsm) | 27 | 0 | 0 | 0 | 2.89 | 24h/20C, 2h/60 C | RTM | 4021 | DD20108 | 594 |  | static | 13 mm/s | 23.2 | 2.8 |  | 1 |  | 22
MD-DD20-UP2 | [(0)2/±45/0]S | 34 | UP2 | CoRezyn 63-AX-051 | Collins Craft A1010 (351 gsm) | 73 | Knytex DB120 (393 gsm) | 27 | 0 | 0 | 0 | 2.89 | 24h/20C, 2h/60 C | RTM | 4022 | DD20103 | 310 | 31 | 0.1 | 2 | 22.6 | 1.55 | 0.155 | 8408 |  | 22
MD-DD20-UP2 | [(0)2/±45/0]S | 34 | UP2 | CoRezyn 63-AX-051 | Collins Craft A1010 (351 gsm) | 73 | Knytex DB120 (393 gsm) | 27 | 0 | 0 | 0 | 2.89 | 24h/20C, 2h/60 C | RTM | 4023 | DD20102 | 310 | 31 | 0.1 | 4 | 22 | 1.58 | 0.158 | 4899 |  | 22
MD-DD20-UP2 | [(0)2/±45/0]S | 34 | UP2 | CoRezyn 63-AX-051 | Collins Craft A1010 (351 gsm) | 73 | Knytex DB120 (393 gsm) | 27 | 0 | 0 | 0 | 2.89 | 24h/20C, 2h/60 C | RTM | 4024 | DD20109 | 310 | 31 | 0.1 | 4 | 22.9 | 1.46 | 0.146 | 5860 |  | 22
MD-DD20-UP2 | [(0)2/±45/0]S | 34 | UP2 | CoRezyn 63-AX-051 | Collins Craft A1010 (351 gsm) | 73 | Knytex DB120 (393 gsm) | 27 | 0 | 0 | 0 | 2.89 | 24h/20C, 2h/60 C | RTM | 4025 | DD20104 | 207 | 20.7 | 0.1 | 5 | 23.3 | 0.96 | 0.096 | 27916 |  | 22
MD-DD20-UP2 | [(0)2/±45/0]S | 34 | UP2 | CoRezyn 63-AX-051 | Collins Craft A1010 (351 gsm) | 73 | Knytex DB120 (393 gsm) | 27 | 0 | 0 | 0 | 2.89 | 24h/20C, 2h/60 C | RTM | 4026 | DD20106 | 172 | 17.2 | 0.1 | 10 | 21.7 | 0.83 | 0.083 | 87234 |  | 22
MD-DD20-UP2 | [(0)2/±45/0]S | 34 | UP2 | CoRezyn 63-AX-051 | Collins Craft A1010 (351 gsm) | 73 | Knytex DB120 (393 gsm) | 27 | 0 | 0 | 0 | 2.89 | 24h/20C, 2h/60 C | RTM | 4027 | DD20112 | 172 | 17.2 | 0.1 | 5 | 20 | 0.89 | 0.089 | 65250 |  | 22
MD-DD20-UP2 | [(0)2/±45/0]S | 34 | UP2 | CoRezyn 63-AX-051 | Collins Craft A1010 (351 gsm) | 73 | Knytex DB120 (393 gsm) | 27 | 0 | 0 | 0 | 2.89 | 24h/20C, 2h/60 C | RTM | 4028 | DD20111 | 138 | 13.8 | 0.1 | 7 | 22.8 | 0.63 | 0.063 | 484310 |  | 22
MD-DD20-UP2 | [(0)2/±45/0]S | 34 | UP2 | CoRezyn 63-AX-051 | Collins Craft A1010 (351 gsm) | 73 | Knytex DB120 (393 gsm) | 27 | 0 | 0 | 0 | 2.89 | 24h/20C, 2h/60 C | RTM | 4029 | DD20110 | 138 | 13.8 | 0.1 | 7 | 21.2 | 0.69 | 0.069 | 459000 |  | 22
MD-DD20-UP2 | [(0)2/±45/0]S | 34 | UP2 | CoRezyn 63-AX-051 | Collins Craft A1010 (351 gsm) | 73 | Knytex DB120 (393 gsm) | 27 | 0 | 0 | 0 | 2.89 | 24h/20C, 2h/60 C | RTM | 4030 | DD20107 | 138 | 13.8 | 0.1 | 7 | 20.9 | 0.7 | 0.07 | 362971 |  | 22
MD-DD20-UP2 | [(0)2/±45/0]S | 34 | UP2 | CoRezyn 63-AX-051 | Collins Craft A1010 (351 gsm) | 73 | Knytex DB120 (393 gsm) | 27 | 0 | 0 | 0 | 2.89 | 24h/20C, 2h/60 C | RTM | 4206 | DD20143 |  | -337 | static | 13 mm/s |  |  |  | 1 |  | 25
MD-DD20-UP2 | [(0)2/±45/0]S | 34 | UP2 | CoRezyn 63-AX-051 | Collins Craft A1010 (351 gsm) | 73 | Knytex DB120 (393 gsm) | 27 | 0 | 0 | 0 | 2.89 | 24h/20C, 2h/60 C | RTM | 4207 | DD20142 |  | -313 | static | 13 mm/s |  |  |  | 1 |  | 25
MD-DD20-UP2 | [(0)2/±45/0]S | 34 | UP2 | CoRezyn 63-AX-051 | Collins Craft A1010 (351 gsm) | 73 | Knytex DB120 (393 gsm) | 27 | 0 | 0 | 0 | 2.89 | 24h/20C, 2h/60 C | RTM | 4208 | DD20141 |  | -294 | static | 13 mm/s |  |  |  | 1 |  | 25
MD-DD20-UP2 | [(0)2/±45/0]S | 34 | UP2 | CoRezyn 63-AX-051 | Collins Craft A1010 (351 gsm) | 73 | Knytex DB120 (393 gsm) | 27 | 0 | 0 | 0 | 2.89 | 24h/20C, 2h/60 C | RTM | 4209 | DD20140 |  | -308 | static | 13 mm/s |  |  |  | 1 |  | 25
MD-DD20A-UP2 | [(0)2/±45/0]S | 38 | UP2 | CoRezyn 63-AX-051 | Collins Craft A1010 (351 gsm) | 73 | Knytex DB120 (393 gsm) | 27 | 0 | 0 | 0 | 2.66 | 24h/20C, 2h/60 C | RTM | 4054 | DD20A112 | 653 |  | static | 13 mm/s | 25.7 | 2.69 |  | 1 |  | 22
MD-DD20A-UP2 | [(0)2/±45/0]S | 38 | UP2 | CoRezyn 63-AX-051 | Collins Craft A1010 (351 gsm) | 73 | Knytex DB120 (393 gsm) | 27 | 0 | 0 | 0 | 2.66 | 24h/20C, 2h/60 C | RTM | 4055 | DD20A110 | 645 |  | static | 13 mm/s | 24.5 | 2.76 |  | 1 |  | 22
MD-DD20A-UP2 | [(0)2/±45/0]S | 38 | UP2 | CoRezyn 63-AX-051 | Collins Craft A1010 (351 gsm) | 73 | Knytex DB120 (393 gsm) | 27 | 0 | 0 | 0 | 2.66 | 24h/20C, 2h/60 C | RTM | 4056 | DD20A108 | 619 |  | static | 13 mm/s | 24.3 | 2.64 |  | 1 |  | 22
MD-DD20A-UP2 | [(0)2/±45/0]S | 38 | UP2 | CoRezyn 63-AX-051 | Collins Craft A1010 (351 gsm) | 73 | Knytex DB120 (393 gsm) | 27 | 0 | 0 | 0 | 2.66 | 24h/20C, 2h/60 C | RTM | 4057 | DD20A104 | 310 | 31 | 0.1 | 3 | 26.7 | 1.35 | 0.135 | 5006 |  | 22
MD-DD20A-UP2 | [(0)2/±45/0]S | 38 | UP2 | CoRezyn 63-AX-051 | Collins Craft A1010 (351 gsm) | 73 | Knytex DB120 (393 gsm) | 27 | 0 | 0 | 0 | 2.66 | 24h/20C, 2h/60 C | RTM | 4058 | DD20A102 | 310 | 31 | 0.1 | 3 | 25.4 | 1.35 | 0.135 | 6014 |  | 22
MD-DD20A-UP2 | [(0)2/±45/0]S | 38 | UP2 | CoRezyn 63-AX-051 | Collins Craft A1010 (351 gsm) | 73 | Knytex DB120 (393 gsm) | 27 | 0 | 0 | 0 | 2.66 | 24h/20C, 2h/60 C | RTM | 4059 | DD20A109 | 310 | 31 | 0.1 | 3 | 25.6 | 1.41 | 0.141 | 5207 |  | 22
MD-DD20A-UP2 | [(0)2/±45/0]S | 38 | UP2 | CoRezyn 63-AX-051 | Collins Craft A1010 (351 gsm) | 73 | Knytex DB120 (393 gsm) | 27 | 0 | 0 | 0 | 2.66 | 24h/20C, 2h/60 C | RTM | 4060 | DD20A106 | 207 | 20.7 | 0.1 | 8 | 25 | 0.83 | 0.083 | 38386 |  | 22
MD-DD20A-UP2 | [(0)2/±45/0]S | 38 | UP2 | CoRezyn 63-AX-051 | Collins Craft A1010 (351 gsm) | 73 | Knytex DB120 (393 gsm) | 27 | 0 | 0 | 0 | 2.66 | 24h/20C, 2h/60 C | RTM | 4061 | DD20A111 | 207 | 20.7 | 0.1 | 8 | 26.4 | 0.8 | 0.08 | 24080 |  | 22
MD-DD20A-UP2 | [(0)2/±45/0]S | 38 | UP2 | CoRezyn 63-AX-051 | Collins Craft A1010 (351 gsm) | 73 | Knytex DB120 (393 gsm) | 27 | 0 | 0 | 0 | 2.66 | 24h/20C, 2h/60 C | RTM | 4062 | DD20A107 | 207 | 20.7 | 0.1 | 8 | 25.2 | 0.88 | 0.088 | 44850 |  | 22
MD-DD20A-UP2 | [(0)2/±45/0]S | 38 | UP2 | CoRezyn 63-AX-051 | Collins Craft A1010 (351 gsm) | 73 | Knytex DB120 (393 gsm) | 27 | 0 | 0 | 0 | 2.66 | 24h/20C, 2h/60 C | RTM | 4063 | DD20A101 | 138 | 13.8 | 0.1 | 12 | 24.1 | 0.6 | 0.06 | 1209687 |  | 22
MD-DD20A-UP2 | [(0)2/±45/0]S | 38 | UP2 | CoRezyn 63-AX-051 | Collins Craft A1010 (351 gsm) | 73 | Knytex DB120 (393 gsm) | 27 | 0 | 0 | 0 | 2.66 | 24h/20C, 2h/60 C | RTM | 4076 | DD20A103 | 172 | 17.2 | 0.1 | 10 |  |  |  | 46058 |  | 22
MD-DD22-UP2 | [(0)2/±45/0]S | 31 | UP2 | CoRezyn 63-AX-051 | Knytex D092 (310 gsm) | 70 | Knytex DB120 (393 gsm) | 30 | 0 | 0 | 0 | 2.86 | 24h/20C, 2h/60 C | RTM | 4045 | DD22112 | 564 |  | static | 13 mm/s | 21 | 2.8 |  | 1 |  | 22
MD-DD22-UP2 | [(0)2/±45/0]S | 31 | UP2 | CoRezyn 63-AX-051 | Knytex D092 (310 gsm) | 70 | Knytex DB120 (393 gsm) | 30 | 0 | 0 | 0 | 2.86 | 24h/20C, 2h/60 C | RTM | 4046 | DD22103 | 551 |  | static | 13 mm/s | 19.5 | 2.9 |  | 1 |  | 22
MD-DD22-UP2 | [(0)2/±45/0]S | 31 | UP2 | CoRezyn 63-AX-051 | Knytex D092 (310 gsm) | 70 | Knytex DB120 (393 gsm) | 30 | 0 | 0 | 0 | 2.86 | 24h/20C, 2h/60 C | RTM | 4047 | DD22109 | 533 |  | static | 13 mm/s | 21.1 | 2.6 |  | 1 |  | 22
MD-DD22-UP2 | [(0)2/±45/0]S | 31 | UP2 | CoRezyn 63-AX-051 | Knytex D092 (310 gsm) | 70 | Knytex DB120 (393 gsm) | 30 | 0 | 0 | 0 | 2.86 | 24h/20C, 2h/60 C | RTM | 4048 | DD22110 | 207 | 20.7 | 0.1 | 5 | 20.3 | 1.06 | 0.106 | 1873215 |  | 22
MD-DD22-UP2 | [(0)2/±45/0]S | 31 | UP2 | CoRezyn 63-AX-051 | Knytex D092 (310 gsm) | 70 | Knytex DB120 (393 gsm) | 30 | 0 | 0 | 0 | 2.86 | 24h/20C, 2h/60 C | RTM | 4049 | DD22104 | 276 | 27.6 | 0.1 | 4 | 18.2 | 1.67 | 0.167 | 62055 |  | 22
MD-DD22-UP2 | [(0)2/±45/0]S | 31 | UP2 | CoRezyn 63-AX-051 | Knytex D092 (310 gsm) | 70 | Knytex DB120 (393 gsm) | 30 | 0 | 0 | 0 | 2.86 | 24h/20C, 2h/60 C | RTM | 4050 | DD22106 | 276 | 27.6 | 0.1 | 3 | 19.2 | 1.61 | 0.161 | 88185 |  | 22
MD-DD22-UP2 | [(0)2/±45/0]S | 31 | UP2 | CoRezyn 63-AX-051 | Knytex D092 (310 gsm) | 70 | Knytex DB120 (393 gsm) | 30 | 0 | 0 | 0 | 2.86 | 24h/20C, 2h/60 C | RTM | 4051 | DD22102 | 276 | 27.6 | 0.1 | 3 | 19.5 | 1.54 | 0.154 | 58843 |  | 22
MD-DD22-UP2 | [(0)2/±45/0]S | 31 | UP2 | CoRezyn 63-AX-051 | Knytex D092 (310 gsm) | 70 | Knytex DB120 (393 gsm) | 30 | 0 | 0 | 0 | 2.86 | 24h/20C, 2h/60 C | RTM | 4052 | DD22105 | 241 | 24.1 | 0.1 | 4 | 18.4 | 1.27 | 0.127 | 384914 |  | 22
MD-DD22-UP2 | [(0)2/±45/0]S | 31 | UP2 | CoRezyn 63-AX-051 | Knytex D092 (310 gsm) | 70 | Knytex DB120 (393 gsm) | 30 | 0 | 0 | 0 | 2.86 | 24h/20C, 2h/60 C | RTM | 4053 | DD22111 | 241 | 24.1 | 0.1 | 10 | 19.3 | 1.25 | 0.125 | 960823 |  | 22
MD-DD22-UP2 | [(0)2/±45/0]S | 31 | UP2 | CoRezyn 63-AX-051 | Knytex D092 (310 gsm) | 70 | Knytex DB120 (393 gsm) | 30 | 0 | 0 | 0 | 2.86 | 24h/20C, 2h/60 C | RTM | 4210 | DD22140 |  | -372 | static | 13 mm/s |  |  |  | 1 |  | 25
MD-DD22-UP2 | [(0)2/±45/0]S | 31 | UP2 | CoRezyn 63-AX-051 | Knytex D092 (310 gsm) | 70 | Knytex DB120 (393 gsm) | 30 | 0 | 0 | 0 | 2.86 | 24h/20C, 2h/60 C | RTM | 4211 | DD22141 |  | -416 | static | 13 mm/s |  |  |  | 1 |  | 25
MD-DD22-UP2 | [(0)2/±45/0]S | 31 | UP2 | CoRezyn 63-AX-051 | Knytex D092 (310 gsm) | 70 | Knytex DB120 (393 gsm) | 30 | 0 | 0 | 0 | 2.86 | 24h/20C, 2h/60 C | RTM | 4212 | DD22142 |  | -398 | static | 13 mm/s |  |  |  | 1 |  | 25
MD-DD22-UP2 | [(0)2/±45/0]S | 31 | UP2 | CoRezyn 63-AX-051 | Knytex D092 (310 gsm) | 70 | Knytex DB120 (393 gsm) | 30 | 0 | 0 | 0 | 2.86 | 24h/20C, 2h/60 C | RTM | 4213 | DD22143 |  | -370 | static | 13 mm/s |  |  |  | 1 |  | 25
MD-DD24-UP2 | [0/±45/(0)3/±45/0] | 39 | UP2 | CoRezyn 63-AX-051 | Collins Craft UC1010V (424 gsm) | 70 | Knytex DB120 (393 gsm) | 30 | 0 | 0 | 0 | 2.59 | 24h/20C, 2h/60 C | RTM | 4130 | DD24124 | 345 | 34.5 | 0.1 | 8 |  | 1.52 |  | 40767 |  | 22
MD-DD24-UP2 | [0/±45/(0)3/±45/0] | 39 | UP2 | CoRezyn 63-AX-051 | Collins Craft UC1010V (424 gsm) | 70 | Knytex DB120 (393 gsm) | 30 | 0 | 0 | 0 | 2.59 | 24h/20C, 2h/60 C | RTM | 4131 | DD24131 | 345 | 34.5 | 0.1 | 8 | 22.5 | 0.152 | 0.153 | 17433 |  | 22
MD-DD24-UP2 | [0/±45/(0)3/±45/0] | 39 | UP2 | CoRezyn 63-AX-051 | Collins Craft UC1010V (424 gsm) | 70 | Knytex DB120 (393 gsm) | 30 | 0 | 0 | 0 | 2.59 | 24h/20C, 2h/60 C | RTM | 4132 | DD24129 | 345 | 34.5 | 0.1 | 8 | 24.7 | 1.5 | 0.15 | 20925 |  | 22
MD-DD24-UP2 | [0/±45/(0)3/±45/0] | 39 | UP2 | CoRezyn 63-AX-051 | Collins Craft UC1010V (424 gsm) | 70 | Knytex DB120 (393 gsm) | 30 | 0 | 0 | 0 | 2.59 | 24h/20C, 2h/60 C | RTM | 4133 | DD24125 | 276 | 27.6 | 0.1 | 8 | 21.8 | 1.31 | 0.131 | 190571 |  | 22
MD-DD24-UP2 | [0/±45/(0)3/±45/0] | 39 | UP2 | CoRezyn 63-AX-051 | Collins Craft UC1010V (424 gsm) | 70 | Knytex DB120 (393 gsm) | 30 | 0 | 0 | 0 | 2.59 | 24h/20C, 2h/60 C | RTM | 4134 | DD24130 | 241 | 24.1 | 0.1 | 12 | 22.9 | 1.08 | 0.108 | 696493 |  | 22
MD-DD24-UP2 | [0/±45/(0)3/±45/0] | 39 | UP2 | CoRezyn 63-AX-051 | Collins Craft UC1010V (424 gsm) | 70 | Knytex DB120 (393 gsm) | 30 | 0 | 0 | 0 | 2.59 | 24h/20C, 2h/60 C | RTM | 4135 | DD24128 | 241 | 24.1 | 0.1 | 12 | 23.3 | 1.12 | 0.112 | 314716 |  | 22
MD-DD24-UP2 | [0/±45/(0)3/±45/0] | 39 | UP2 | CoRezyn 63-AX-051 | Collins Craft UC1010V (424 gsm) | 70 | Knytex DB120 (393 gsm) | 30 | 0 | 0 | 0 | 2.59 | 24h/20C, 2h/60 C | RTM | 4136 | DD24115 | 746 |  | static | 13 mm/s | 25.9 | 3 |  | 1 |  | 22
MD-DD24-UP2 | [0/±45/(0)3/±45/0] | 39 | UP2 | CoRezyn 63-AX-051 | Collins Craft UC1010V (424 gsm) | 70 | Knytex DB120 (393 gsm) | 30 | 0 | 0 | 0 | 2.59 | 24h/20C, 2h/60 C | RTM | 4137 | DD24117 | 704 |  | static | 13 mm/s |  | 2.8 |  | 1 |  | 22
MD-DD24-UP2 | [0/±45/(0)3/±45/0] | 39 | UP2 | CoRezyn 63-AX-051 | Collins Craft UC1010V (424 gsm) | 70 | Knytex DB120 (393 gsm) | 30 | 0 | 0 | 0 | 2.59 | 24h/20C, 2h/60 C | RTM | 4138 | DD24114 | 739 |  | static | 13 mm/s | 26.8 | 3 |  | 1 |  | 22
MD-DD24-UP2 | [0/±45/(0)3/±45/0] | 39 | UP2 | CoRezyn 63-AX-051 | Collins Craft UC1010V (424 gsm) | 70 | Knytex DB120 (393 gsm) | 30 | 0 | 0 | 0 | 2.59 | 24h/20C, 2h/60 C | RTM | 4139 | DD24127 | 207 | 20.7 | 0.1 | 12 | 23.6 | 0.88 | 0.088 | 5000000 | Runout | 22
MD-DD24-UP2 | [0/±45/(0)3/±45/0] | 39 | UP2 | CoRezyn 63-AX-051 | Collins Craft UC1010V (424 gsm) | 70 | Knytex DB120 (393 gsm) | 30 | 0 | 0 | 0 | 2.59 | 24h/20C, 2h/60 C | RTM | 4164 | DD24106 |  | -528 | static | 13 mm/s |  |  |  | 1 |  | 25
MD-DD24-UP2 | [0/±45/(0)3/±45/0] | 39 | UP2 | CoRezyn 63-AX-051 | Collins Craft UC1010V (424 gsm) | 70 | Knytex DB120 (393 gsm) | 30 | 0 | 0 | 0 | 2.59 | 24h/20C, 2h/60 C | RTM | 4165 | DD24105 |  | -537 | static | 13 mm/s |  |  |  | 1 |  | 25
MD-DD24-UP2 | [0/±45/(0)3/±45/0] | 39 | UP2 | CoRezyn 63-AX-051 | Collins Craft UC1010V (424 gsm) | 70 | Knytex DB120 (393 gsm) | 30 | 0 | 0 | 0 | 2.59 | 24h/20C, 2h/60 C | RTM | 4166 | DD24104 |  | -500 | static | 13 mm/s |  |  |  | 1 |  | 25
MD-DD24-UP2 | [0/±45/(0)3/±45/0] | 39 | UP2 | CoRezyn 63-AX-051 | Collins Craft UC1010V (424 gsm) | 70 | Knytex DB120 (393 gsm) | 30 | 0 | 0 | 0 | 2.59 | 24h/20C, 2h/60 C | RTM | 4167 | DD24107 |  | -477 | static | 13 mm/s |  |  |  | 1 |  | 25
MD-DD25-UP2 | [0/±45/0]S | 46 | UP2 | CoRezyn 63-AX-051 | Collins Craft UC1018GV (678 gsm) | 76 | Knytex DB120 (393 gsm) | 24 | 0 | 0 | 0 | 2.89 | 24h/20C, 2h/60 C | RTM | 4140 | DD25102 | 814 |  | static | 13 mm/s | 28.4 | 3 |  | 1 |  | 22
MD-DD25-UP2 | [0/±45/0]S | 46 | UP2 | CoRezyn 63-AX-051 | Collins Craft UC1018GV (678 gsm) | 76 | Knytex DB120 (393 gsm) | 24 | 0 | 0 | 0 | 2.89 | 24h/20C, 2h/60 C | RTM | 4141 | DD25105 | 682 |  | static | 13 mm/s | 28 | 3.1 |  | 1 |  | 22
MD-DD25-UP2 | [0/±45/0]S | 46 | UP2 | CoRezyn 63-AX-051 | Collins Craft UC1018GV (678 gsm) | 76 | Knytex DB120 (393 gsm) | 24 | 0 | 0 | 0 | 2.89 | 24h/20C, 2h/60 C | RTM | 4142 | DD25108 | 733 |  | static | 13 mm/s | 27.2 | 2.7 |  | 1 |  | 22
MD-DD25-UP2 | [0/±45/0]S | 46 | UP2 | CoRezyn 63-AX-051 | Collins Craft UC1018GV (678 gsm) | 76 | Knytex DB120 (393 gsm) | 24 | 0 | 0 | 0 | 2.89 | 24h/20C, 2h/60 C | RTM | 4143 | DD25109 | 345 | 34.5 | 0.1 | 7 | 27.7 | 1.42 | 0.142 | 1621 |  | 22
MD-DD25-UP2 | [0/±45/0]S | 46 | UP2 | CoRezyn 63-AX-051 | Collins Craft UC1018GV (678 gsm) | 76 | Knytex DB120 (393 gsm) | 24 | 0 | 0 | 0 | 2.89 | 24h/20C, 2h/60 C | RTM | 4144 | DD25106 | 207 | 20.7 | 0.1 | 10 | 29.2 | 0.73 | 0.073 | 205450 |  | 22
MD-DD25-UP2 | [0/±45/0]S | 46 | UP2 | CoRezyn 63-AX-051 | Collins Craft UC1018GV (678 gsm) | 76 | Knytex DB120 (393 gsm) | 24 | 0 | 0 | 0 | 2.89 | 24h/20C, 2h/60 C | RTM | 4145 | DD25107 | 172 | 17.2 | 0.1 | 12 | 26 | 0.67 | 0.067 | 5000000 | Runout | 22
MD-DD25-UP2 | [0/±45/0]S | 46 | UP2 | CoRezyn 63-AX-051 | Collins Craft UC1018GV (678 gsm) | 76 | Knytex DB120 (393 gsm) | 24 | 0 | 0 | 0 | 2.89 | 24h/20C, 2h/60 C | RTM | 4146 | DD25101 | 276 | 27.6 | 0.1 | 5 | 25.7 | 1.1 | 0.11 | 37442 |  | 22
MD-DD25-UP2 | [0/±45/0]S | 46 | UP2 | CoRezyn 63-AX-051 | Collins Craft UC1018GV (678 gsm) | 76 | Knytex DB120 (393 gsm) | 24 | 0 | 0 | 0 | 2.89 | 24h/20C, 2h/60 C | RTM | 4147 | DD25110 | 276 | 27.6 | 0.1 | 5 | 29.3 | 0.99 | 0.099 | 50003 |  | 22
MD-DD25-UP2 | [0/±45/0]S | 46 | UP2 | CoRezyn 63-AX-051 | Collins Craft UC1018GV (678 gsm) | 76 | Knytex DB120 (393 gsm) | 24 | 0 | 0 | 0 | 2.89 | 24h/20C, 2h/60 C | RTM | 4148 | DD25111 | 276 | 27.6 | 0.1 | 5 | 29.7 | 1.01 | 0.101 | 48799 |  | 22
MD-DD25-UP2 | [0/±45/0]S | 46 | UP2 | CoRezyn 63-AX-051 | Collins Craft UC1018GV (678 gsm) | 76 | Knytex DB120 (393 gsm) | 24 | 0 | 0 | 0 | 2.89 | 24h/20C, 2h/60 C | RTM | 4149 | DD25114 | 207 | 20.7 | 0.1 | 12 | 30.4 | 0.68 | 0.068 | 778703 |  | 22
MD-DD25-UP2 | [0/±45/0]S | 46 | UP2 | CoRezyn 63-AX-051 | Collins Craft UC1018GV (678 gsm) | 76 | Knytex DB120 (393 gsm) | 24 | 0 | 0 | 0 | 2.89 | 24h/20C, 2h/60 C | RTM | 4150 | DD25104 | 345 | 34.5 | 0.1 | 2 | 27 | 1.37 | 0.137 | 8578 |  | 22
MD-DD25-UP2 | [0/±45/0]S | 46 | UP2 | CoRezyn 63-AX-051 | Collins Craft UC1018GV (678 gsm) | 76 | Knytex DB120 (393 gsm) | 24 | 0 | 0 | 0 | 2.89 | 24h/20C, 2h/60 C | RTM | 4151 | DD25113 | 345 | 34.5 | 0.1 | 2 | 28.8 | 1.22 | 0.122 | 17706 |  | 22
MD-DD25-UP2 | [0/±45/0]S | 46 | UP2 | CoRezyn 63-AX-051 | Collins Craft UC1018GV (678 gsm) | 76 | Knytex DB120 (393 gsm) | 24 | 0 | 0 | 0 | 2.89 | 24h/20C, 2h/60 C | RTM | 4152 | DD25103 | 207 | 20.7 | 0.1 | 8 | 27.7 | 0.78 | 0.078 | 982766 |  | 22
MD-DD25-UP2 | [0/±45/0]S | 46 | UP2 | CoRezyn 63-AX-051 | Collins Craft UC1018GV (678 gsm) | 76 | Knytex DB120 (393 gsm) | 24 | 0 | 0 | 0 | 2.89 | 24h/20C, 2h/60 C | RTM | 4160 | DD25130 |  | -498 | static | 13 mm/s |  |  |  | 1 |  | 25
MD-DD25-UP2 | [0/±45/0]S | 46 | UP2 | CoRezyn 63-AX-051 | Collins Craft UC1018GV (678 gsm) | 76 | Knytex DB120 (393 gsm) | 24 | 0 | 0 | 0 | 2.89 | 24h/20C, 2h/60 C | RTM | 4161 | DD25131 |  | -505 | static | 13 mm/s |  |  |  | 1 |  | 25
MD-DD25-UP2 | [0/±45/0]S | 46 | UP2 | CoRezyn 63-AX-051 | Collins Craft UC1018GV (678 gsm) | 76 | Knytex DB120 (393 gsm) | 24 | 0 | 0 | 0 | 2.89 | 24h/20C, 2h/60 C | RTM | 4162 | DD25132 |  | -464 | static | 13 mm/s |  |  |  | 1 |  | 25
MD-DD25-UP2 | [0/±45/0]S | 46 | UP2 | CoRezyn 63-AX-051 | Collins Craft UC1018GV (678 gsm) | 76 | Knytex DB120 (393 gsm) | 24 | 0 | 0 | 0 | 2.89 | 24h/20C, 2h/60 C | RTM | 4163 | DD25133 |  | -465 | static | 13 mm/s |  |  |  | 1 |  | 25
MD-DD25-UP2 | [0/±45/0]S | 46 | UP2 | CoRezyn 63-AX-051 | Collins Craft UC1018GV (678 gsm) | 76 | Knytex DB120 (393 gsm) | 24 | 0 | 0 | 0 | 2.89 | 24h/20C, 2h/60 C | RTM | 4173 | DD25132 | -24.1 | -241 | 10 | 15 |  |  |  | 1322357 |  | 25
MD-DD25-UP2 | [0/±45/0]S | 46 | UP2 | CoRezyn 63-AX-051 | Collins Craft UC1018GV (678 gsm) | 76 | Knytex DB120 (393 gsm) | 24 | 0 | 0 | 0 | 2.89 | 24h/20C, 2h/60 C | RTM | 4174 | DD25136 | -24.1 | -241 | 10 | 15 |  |  |  | 524658 |  | 25
MD-DD25A-UP2 | [0/±45/0]S | 49 | UP2 | CoRezyn 63-AX-051 | Collins Craft UC1018GV (678 gsm) | 76 | Knytex DB120 (393 gsm) | 24 | 0 | 0 | 0 | 2.89 | 24h/20C, 2h/60 C | RTM | 4153 | DD25A113 | 790 |  | static | 13 mm/s | 27.6 | 3 |  | 1 |  | 22
MD-DD25A-UP2 | [0/±45/0]S | 49 | UP2 | CoRezyn 63-AX-051 | Collins Craft UC1018GV (678 gsm) | 76 | Knytex DB120 (393 gsm) | 24 | 0 | 0 | 0 | 2.89 | 24h/20C, 2h/60 C | RTM | 4154 | DD25A112 | 780 |  | static | 13 mm/s | 28.8 | 2.8 |  | 1 |  | 22
MD-DD25A-UP2 | [0/±45/0]S | 49 | UP2 | CoRezyn 63-AX-051 | Collins Craft UC1018GV (678 gsm) | 76 | Knytex DB120 (393 gsm) | 24 | 0 | 0 | 0 | 2.89 | 24h/20C, 2h/60 C | RTM | 4155 | DD25A111 | 778 |  | static | 13 mm/s | 27.3 | 2.9 |  | 1 |  | 22
MD-DD25A-UP2 | [0/±45/0]S | 49 | UP2 | CoRezyn 63-AX-051 | Collins Craft UC1018GV (678 gsm) | 76 | Knytex DB120 (393 gsm) | 24 | 0 | 0 | 0 | 2.89 | 24h/20C, 2h/60 C | RTM | 4183 | DD25A101 | 207 | 20.7 | 0.1 | 10 | 28 | 0.74 | 0.074 | 1015979 |  | 22
MD-DD25A-UP2 | [0/±45/0]S | 49 | UP2 | CoRezyn 63-AX-051 | Collins Craft UC1018GV (678 gsm) | 76 | Knytex DB120 (393 gsm) | 24 | 0 | 0 | 0 | 2.89 | 24h/20C, 2h/60 C | RTM | 4184 | DD25A108 | 241 | 24.1 | 0.1 | 10 | 27.7 | 0.86 | 0.086 | 503924 |  | 22
MD-DD25A-UP2 | [0/±45/0]S | 49 | UP2 | CoRezyn 63-AX-051 | Collins Craft UC1018GV (678 gsm) | 76 | Knytex DB120 (393 gsm) | 24 | 0 | 0 | 0 | 2.89 | 24h/20C, 2h/60 C | RTM | 4185 | DD25A104 | 241 | 24.1 | 0.1 | 10 | 27.7 | 0.91 | 0.091 | 740566 |  | 22
MD-DD25A-UP2 | [0/±45/0]S | 49 | UP2 | CoRezyn 63-AX-051 | Collins Craft UC1018GV (678 gsm) | 76 | Knytex DB120 (393 gsm) | 24 | 0 | 0 | 0 | 2.89 | 24h/20C, 2h/60 C | RTM | 4186 | DD25A109 | 241 | 24.1 | 0.1 | 12 |  |  |  | 1178054 |  | 22
MD-DD25A-UP2 | [0/±45/0]S | 49 | UP2 | CoRezyn 63-AX-051 | Collins Craft UC1018GV (678 gsm) | 76 | Knytex DB120 (393 gsm) | 24 | 0 | 0 | 0 | 2.89 | 24h/20C, 2h/60 C | RTM | 4187 | DD25A106 | 276 | 27.6 | 0.1 | 10 | 28.6 | 1.01 | 0.101 | 135192 |  | 22
MD-DD25A-UP2 | [0/±45/0]S | 49 | UP2 | CoRezyn 63-AX-051 | Collins Craft UC1018GV (678 gsm) | 76 | Knytex DB120 (393 gsm) | 24 | 0 | 0 | 0 | 2.89 | 24h/20C, 2h/60 C | RTM | 4188 | DD25A110 | 276 | 27.6 | 0.1 | 4 | 29.5 | 0.97 | 0.097 | 146154 |  | 22
MD-DD25A-UP2 | [0/±45/0]S | 49 | UP2 | CoRezyn 63-AX-051 | Collins Craft UC1018GV (678 gsm) | 76 | Knytex DB120 (393 gsm) | 24 | 0 | 0 | 0 | 2.89 | 24h/20C, 2h/60 C | RTM | 4189 | DD25A102 | 276 | 27.6 | 0.1 | 4 | 29.5 | 0.99 | 0.099 | 253259 |  | 22
MD-DD25A-UP2 | [0/±45/0]S | 49 | UP2 | CoRezyn 63-AX-051 | Collins Craft UC1018GV (678 gsm) | 76 | Knytex DB120 (393 gsm) | 24 | 0 | 0 | 0 | 2.89 | 24h/20C, 2h/60 C | RTM | 4190 | DD25A103 | 345 | 34.5 | 0.1 | 4 | 29.5 | 1.23 | 0.123 | 20249 |  | 22
MD-DD25A-UP2 | [0/±45/0]S | 49 | UP2 | CoRezyn 63-AX-051 | Collins Craft UC1018GV (678 gsm) | 76 | Knytex DB120 (393 gsm) | 24 | 0 | 0 | 0 | 2.89 | 24h/20C, 2h/60 C | RTM | 4191 | DD25A107 | 345 | 34.5 | 0.1 | 4 | 28.5 | 1.24 | 0.124 | 44823 |  | 22
MD-DD25A-UP2 | [0/±45/0]S | 49 | UP2 | CoRezyn 63-AX-051 | Collins Craft UC1018GV (678 gsm) | 76 | Knytex DB120 (393 gsm) | 24 | 0 | 0 | 0 | 2.89 | 24h/20C, 2h/60 C | RTM | 4192 | DD25A105 | 345 | 34.5 | 0.1 | 4 | 29.3 | 1.2 | 0.12 | 44578 |  | 22
MD-DD25A-UP2 | [0/±45/0]S | 49 | UP2 | CoRezyn 63-AX-051 | Collins Craft UC1018GV (678 gsm) | 76 | Knytex DB120 (393 gsm) | 24 | 0 | 0 | 0 | 2.89 | 24h/20C, 2h/60 C | RTM | 4218 | DD25A160 |  | -679 | static | 13 mm/s |  |  |  | 1 |  | 25
MD-DD25A-UP2 | [0/±45/0]S | 49 | UP2 | CoRezyn 63-AX-051 | Collins Craft UC1018GV (678 gsm) | 76 | Knytex DB120 (393 gsm) | 24 | 0 | 0 | 0 | 2.89 | 24h/20C, 2h/60 C | RTM | 4219 | DD25A161 |  | -657 | static | 13 mm/s |  |  |  | 1 |  | 25
MD-DD25A-UP2 | [0/±45/0]S | 49 | UP2 | CoRezyn 63-AX-051 | Collins Craft UC1018GV (678 gsm) | 76 | Knytex DB120 (393 gsm) | 24 | 0 | 0 | 0 | 2.89 | 24h/20C, 2h/60 C | RTM | 4220 | DD25A163 |  | -608 | static | 13 mm/s |  |  |  | 1 |  | 25
MD-DD25A-UP2 | [0/±45/0]S | 49 | UP2 | CoRezyn 63-AX-051 | Collins Craft UC1018GV (678 gsm) | 76 | Knytex DB120 (393 gsm) | 24 | 0 | 0 | 0 | 2.89 | 24h/20C, 2h/60 C | RTM | 4221 | DD25A162 |  | -570 | static | 13 mm/s |  |  |  | 1 |  | 25
MD-DD25B-UP2 | [0/±45/0]S | 31 | UP2 | CoRezyn 63-AX-051 | Collins Craft UC1018GV (678 gsm) | 76 | Knytex DB120 (393 gsm) | 24 | 0 | 0 | 0 | 4.27 | 24h/20C, 2h/60 C | RTM | 4156 | DD25B104 | 486 |  | static | 13 mm/s | 18.2 | 2.7 |  | 1 |  | 22
MD-DD25B-UP2 | [0/±45/0]S | 31 | UP2 | CoRezyn 63-AX-051 | Collins Craft UC1018GV (678 gsm) | 76 | Knytex DB120 (393 gsm) | 24 | 0 | 0 | 0 | 4.27 | 24h/20C, 2h/60 C | RTM | 4157 | DD25B103 | 540 |  | static | 13 mm/s | 19.7 | 2.9 |  | 1 |  | 22
MD-DD25B-UP2 | [0/±45/0]S | 31 | UP2 | CoRezyn 63-AX-051 | Collins Craft UC1018GV (678 gsm) | 76 | Knytex DB120 (393 gsm) | 24 | 0 | 0 | 0 | 4.27 | 24h/20C, 2h/60 C | RTM | 4158 | DD25B111 | 516 |  | static | 13 mm/s | 19 | 2.8 |  | 1 |  | 22
MD-DD25B-UP2 | [0/±45/0]S | 31 | UP2 | CoRezyn 63-AX-051 | Collins Craft UC1018GV (678 gsm) | 76 | Knytex DB120 (393 gsm) | 24 | 0 | 0 | 0 | 4.27 | 24h/20C, 2h/60 C | RTM | 4159 | DD25B102 | 207 | 20.7 | 0.1 | 10 | 20.2 | 1.07 |  | 1200000 | Runout | 22
MD-DD25B-UP2 | [0/±45/0]S | 31 | UP2 | CoRezyn 63-AX-051 | Collins Craft UC1018GV (678 gsm) | 76 | Knytex DB120 (393 gsm) | 24 | 0 | 0 | 0 | 4.27 | 24h/20C, 2h/60 C | RTM | 4168 | DD25B130 |  | -437 | static | 13 mm/s |  |  |  | 1 |  | 25
MD-DD25B-UP2 | [0/±45/0]S | 31 | UP2 | CoRezyn 63-AX-051 | Collins Craft UC1018GV (678 gsm) | 76 | Knytex DB120 (393 gsm) | 24 | 0 | 0 | 0 | 4.27 | 24h/20C, 2h/60 C | RTM | 4169 | DD25B131 |  | -363 | static | 13 mm/s |  |  |  | 1 |  | 25
MD-DD25B-UP2 | [0/±45/0]S | 31 | UP2 | CoRezyn 63-AX-051 | Collins Craft UC1018GV (678 gsm) | 76 | Knytex DB120 (393 gsm) | 24 | 0 | 0 | 0 | 4.27 | 24h/20C, 2h/60 C | RTM | 4170 | DD25B132 |  | -453 | static | 13 mm/s |  |  |  | 1 |  | 25
MD-DD25B-UP2 | [0/±45/0]S | 31 | UP2 | CoRezyn 63-AX-051 | Collins Craft UC1018GV (678 gsm) | 76 | Knytex DB120 (393 gsm) | 24 | 0 | 0 | 0 | 4.27 | 24h/20C, 2h/60 C | RTM | 4171 | DD25B133 |  | -422 | static | 13 mm/s |  |  |  | 1 |  | 25
MD-DD25B-UP2 | [0/±45/0]S | 31 | UP2 | CoRezyn 63-AX-051 | Collins Craft UC1018GV (678 gsm) | 76 | Knytex DB120 (393 gsm) | 24 | 0 | 0 | 0 | 4.27 | 24h/20C, 2h/60 C | RTM | 4175 | DD25B110 | 241 | 24.1 | 0.1 | 5 |  |  |  | 118550 |  | 22
MD-DD25B-UP2 | [0/±45/0]S | 31 | UP2 | CoRezyn 63-AX-051 | Collins Craft UC1018GV (678 gsm) | 76 | Knytex DB120 (393 gsm) | 24 | 0 | 0 | 0 | 4.27 | 24h/20C, 2h/60 C | RTM | 4176 | DD25B108 | 241 | 24.1 | 0.1 | 10 | 18.5 | 1.38 | 0.138 | 178659 |  | 22
MD-DD25B-UP2 | [0/±45/0]S | 31 | UP2 | CoRezyn 63-AX-051 | Collins Craft UC1018GV (678 gsm) | 76 | Knytex DB120 (393 gsm) | 24 | 0 | 0 | 0 | 4.27 | 24h/20C, 2h/60 C | RTM | 4177 | DD25B112 | 241 | 24.1 | 0.1 | 10 | 17.5 | 1.46 | 0.146 | 70464 |  | 22
MD-DD25B-UP2 | [0/±45/0]S | 31 | UP2 | CoRezyn 63-AX-051 | Collins Craft UC1018GV (678 gsm) | 76 | Knytex DB120 (393 gsm) | 24 | 0 | 0 | 0 | 4.27 | 24h/20C, 2h/60 C | RTM | 4178 | DD25B107 | 276 | 27.6 | 0.1 | 4 | 20.1 | 1.41 | 0.141 | 49497 |  | 22
MD-DD25B-UP2 | [0/±45/0]S | 31 | UP2 | CoRezyn 63-AX-051 | Collins Craft UC1018GV (678 gsm) | 76 | Knytex DB120 (393 gsm) | 24 | 0 | 0 | 0 | 4.27 | 24h/20C, 2h/60 C | RTM | 4179 | DD25B106 | 276 | 27.6 | 0.1 | 4 | 19.1 | 1.48 | 0.148 | 17956 |  | 22
MD-DD25B-UP2 | [0/±45/0]S | 31 | UP2 | CoRezyn 63-AX-051 | Collins Craft UC1018GV (678 gsm) | 76 | Knytex DB120 (393 gsm) | 24 | 0 | 0 | 0 | 4.27 | 24h/20C, 2h/60 C | RTM | 4180 | DD25B105 | 276 | 27.6 | 0.1 | 4 | 19.3 | 1.52 | 0.152 | 41266 |  | 22
MD-DD25B-UP2 | [0/±45/0]S | 31 | UP2 | CoRezyn 63-AX-051 | Collins Craft UC1018GV (678 gsm) | 76 | Knytex DB120 (393 gsm) | 24 | 0 | 0 | 0 | 4.27 | 24h/20C, 2h/60 C | RTM | 4182 | DD25B109 | 310 | 31 | 0.1 | 2 | 21.2 | 1.54 | 0.154 | 5663 |  | 22
MD-DD25D-UP2 | [0/±45/0]S | 35/45 | UP2 | CoRezyn 63-AX-051 | Collins Craft UC1018GV (678 gsm) | 76 | Knytex DB120 (393 gsm) | 24 | 0 | 0 | 0 | 3.96/2.55 | 24h/20C, 2h/60 C | RTM | 4234 | DD25D102 | 516 |  | static | 13 mm/s | 25.5 | 2.2 |  | 1 |  | 25
MD-DD25D-UP2 | [0/±45/0]S | 35/45 | UP2 | CoRezyn 63-AX-051 | Collins Craft UC1018GV (678 gsm) | 76 | Knytex DB120 (393 gsm) | 24 | 0 | 0 | 0 | 3.96/2.55 | 24h/20C, 2h/60 C | RTM | 4235 | DD25D101 | 179 | 17.9 | 0.1 | 5 | 23.1 | 1.17 | 0.117 | 110424 |  | 25
MD-DD25D-UP2 | [0/±45/0]S | 35/45 | UP2 | CoRezyn 63-AX-051 | Collins Craft UC1018GV (678 gsm) | 76 | Knytex DB120 (393 gsm) | 24 | 0 | 0 | 0 | 3.96/2.55 | 24h/20C, 2h/60 C | RTM | 4236 | DD25D110 | 181 | 18.1 | 0.1 | 4 | 25 | 0.94 | 0.094 | 180832 |  | 25
MD-DD25D-UP2 | [0/±45/0]S | 35/45 | UP2 | CoRezyn 63-AX-051 | Collins Craft UC1018GV (678 gsm) | 76 | Knytex DB120 (393 gsm) | 24 | 0 | 0 | 0 | 3.96/2.55 | 24h/20C, 2h/60 C | RTM | 4237 | DD25D112 | 155 | 15.5 | 0.1 | 7 | 22 | 0.83 | 0.083 | 584489 |  | 25
MD-DD25D-UP2 | [0/±45/0]S | 35/45 | UP2 | CoRezyn 63-AX-051 | Collins Craft UC1018GV (678 gsm) | 76 | Knytex DB120 (393 gsm) | 24 | 0 | 0 | 0 | 3.96/2.55 | 24h/20C, 2h/60 C | RTM | 4238 | DD25D111 | 155 | 15.5 | 0.1 | 8 |  |  |  | 252968 |  | 25
MD-DD25D-UP2 | [0/±45/0]S | 35/45 | UP2 | CoRezyn 63-AX-051 | Collins Craft UC1018GV (678 gsm) | 76 | Knytex DB120 (393 gsm) | 24 | 0 | 0 | 0 | 3.96/2.55 | 24h/20C, 2h/60 C | RTM | 4239 | DD25D108 | 176 | 17.6 | 0.1 | 4 |  |  |  | 66875 |  | 25
MD-DD25D-UP2 | [0/±45/0]S | 35/45 | UP2 | CoRezyn 63-AX-051 | Collins Craft UC1018GV (678 gsm) | 76 | Knytex DB120 (393 gsm) | 24 | 0 | 0 | 0 | 3.96/2.55 | 24h/20C, 2h/60 C | RTM | 4240 | DD25D105 | 153 | 15.3 | 0.1 | 8 |  |  |  | 182727 |  | 25
MD-DD25D-UP2 | [0/±45/0]S | 35/45 | UP2 | CoRezyn 63-AX-051 | Collins Craft UC1018GV (678 gsm) | 76 | Knytex DB120 (393 gsm) | 24 | 0 | 0 | 0 | 3.96/2.55 | 24h/20C, 2h/60 C | RTM | 4241 | DD25D104 | 156 | 15.6 | 0.1 | 5 |  |  |  | 347113 |  | 25
MD-DD25D-UP2 | [0/±45/0]S | 35/45 | UP2 | CoRezyn 63-AX-051 | Collins Craft UC1018GV (678 gsm) | 76 | Knytex DB120 (393 gsm) | 24 | 0 | 0 | 0 | 3.96/2.55 | 24h/20C, 2h/60 C | RTM | 4242 | DD25D107 | 180 | 18 | 0.1 | 5 |  |  |  | 159308 |  | 25
MD-DD25D-UP2 | [0/±45/0]S | 35/45 | UP2 | CoRezyn 63-AX-051 | Collins Craft UC1018GV (678 gsm) | 76 | Knytex DB120 (393 gsm) | 24 | 0 | 0 | 0 | 3.96/2.55 | 24h/20C, 2h/60 C | RTM | 4243 | DD25D117 | 451 |  | static | 13 mm/s |  |  |  | 1 |  | 25
MD-DD25D-UP2 | [0/±45/0]S | 35/45 | UP2 | CoRezyn 63-AX-051 | Collins Craft UC1018GV (678 gsm) | 76 | Knytex DB120 (393 gsm) | 24 | 0 | 0 | 0 | 3.96/2.55 | 24h/20C, 2h/60 C | RTM | 4244 | DD25D118 | 467 |  | static | 13 mm/s |  |  |  | 1 |  | 25
MD-DD26-UP2 | [0/±45/0]S | 47 | UP2 | CoRezyn 63-AX-051 | Collins Craft UC1018GV (678 gsm) | 76 | Knytex DB120 (393 gsm) | 24 | 0 | 0 | 0 | 2.61 | 24h/20C, 2h/60 C | RTM | 4245 | DD26116 | 849 |  | static | 13 mm/s | 32 | 2.7 |  | 1 |  | 22
MD-DD26-UP2 | [0/±45/0]S | 47 | UP2 | CoRezyn 63-AX-051 | Collins Craft UC1018GV (678 gsm) | 76 | Knytex DB120 (393 gsm) | 24 | 0 | 0 | 0 | 2.61 | 24h/20C, 2h/60 C | RTM | 4246 | DD26101 | 808 |  | static | 13 mm/s | 30.4 | 2.7 |  | 1 |  | 22
MD-DD26-UP2 | [0/±45/0]S | 47 | UP2 | CoRezyn 63-AX-051 | Collins Craft UC1018GV (678 gsm) | 76 | Knytex DB120 (393 gsm) | 24 | 0 | 0 | 0 | 2.61 | 24h/20C, 2h/60 C | RTM | 4247 | DD26110 | 902 |  | static | 13 mm/s | 29.6 | 3.1 |  | 1 |  | 22
MD-DD26-UP2 | [0/±45/0]S | 47 | UP2 | CoRezyn 63-AX-051 | Collins Craft UC1018GV (678 gsm) | 76 | Knytex DB120 (393 gsm) | 24 | 0 | 0 | 0 | 2.61 | 24h/20C, 2h/60 C | RTM | 4248 | DD26115 | 414 | 41.4 | 0.1 | 4 | 32.4 | 1.45 | 0.145 | 10628 |  | 22
MD-DD26-UP2 | [0/±45/0]S | 47 | UP2 | CoRezyn 63-AX-051 | Collins Craft UC1018GV (678 gsm) | 76 | Knytex DB120 (393 gsm) | 24 | 0 | 0 | 0 | 2.61 | 24h/20C, 2h/60 C | RTM | 4249 | DD26114 | 414 | 41.4 | 0.1 | 4 | 28.8 | 1.53 | 0.153 | 13112 |  | 22
MD-DD26-UP2 | [0/±45/0]S | 47 | UP2 | CoRezyn 63-AX-051 | Collins Craft UC1018GV (678 gsm) | 76 | Knytex DB120 (393 gsm) | 24 | 0 | 0 | 0 | 2.61 | 24h/20C, 2h/60 C | RTM | 4250 | DD26111 | 414 | 41.4 | 0.1 | 4 | 29 | 1.45 | 0.145 | 9883 |  | 22
MD-DD26-UP2 | [0/±45/0]S | 47 | UP2 | CoRezyn 63-AX-051 | Collins Craft UC1018GV (678 gsm) | 76 | Knytex DB120 (393 gsm) | 24 | 0 | 0 | 0 | 2.61 | 24h/20C, 2h/60 C | RTM | 4251 | DD26112 | 345 | 34.5 | 0.1 | 8 | 28.8 | 1.25 | 0.125 | 39204 |  | 22
MD-DD26-UP2 | [0/±45/0]S | 47 | UP2 | CoRezyn 63-AX-051 | Collins Craft UC1018GV (678 gsm) | 76 | Knytex DB120 (393 gsm) | 24 | 0 | 0 | 0 | 2.61 | 24h/20C, 2h/60 C | RTM | 4252 | DD26113 | 345 | 34.5 | 0.1 | 8 | 30.1 | 1.2 | 0.12 | 44872 |  | 22
MD-DD26-UP2 | [0/±45/0]S | 47 | UP2 | CoRezyn 63-AX-051 | Collins Craft UC1018GV (678 gsm) | 76 | Knytex DB120 (393 gsm) | 24 | 0 | 0 | 0 | 2.61 | 24h/20C, 2h/60 C | RTM | 4253 | DD26104 | 241 | 24.1 | 0.1 | 12 | 30.1 | 0.8 | 0.08 | 780507 |  | 22
MD-DD26-UP2 | [0/±45/0]S | 47 | UP2 | CoRezyn 63-AX-051 | Collins Craft UC1018GV (678 gsm) | 76 | Knytex DB120 (393 gsm) | 24 | 0 | 0 | 0 | 2.61 | 24h/20C, 2h/60 C | RTM | 4254 | DD26103 | 345 | 34.5 | 0.1 | 5 | 30.7 | 1.24 | 0.124 | 92698 |  | 22
MD-DD26-UP2 | [0/±45/0]S | 47 | UP2 | CoRezyn 63-AX-051 | Collins Craft UC1018GV (678 gsm) | 76 | Knytex DB120 (393 gsm) | 24 | 0 | 0 | 0 | 2.61 | 24h/20C, 2h/60 C | RTM | 4255 | DD26107 | 241 | 24.1 | 0.1 | 12 | 28.1 | 0.9 | 0.09 | 609415 |  | 22
MD-DD26-UP2 | [0/±45/0]S | 47 | UP2 | CoRezyn 63-AX-051 | Collins Craft UC1018GV (678 gsm) | 76 | Knytex DB120 (393 gsm) | 24 | 0 | 0 | 0 | 2.61 | 24h/20C, 2h/60 C | RTM | 4256 | DD26105 | 241 | 24.1 | 0.1 | 10 | 29.6 | 0.83 | 0.083 | 2019100 |  | 22
MD-DD26-UP2 | [0/±45/0]S | 47 | UP2 | CoRezyn 63-AX-051 | Collins Craft UC1018GV (678 gsm) | 76 | Knytex DB120 (393 gsm) | 24 | 0 | 0 | 0 | 2.61 | 24h/20C, 2h/60 C | RTM | 4257 | DD26106 | 241 | 24.1 | 0.1 | 10 | 30.5 | 0.83 | 0.083 | 1568929 |  | 22
MD-DD26-UP2 | [0/±45/0]S | 47 | UP2 | CoRezyn 63-AX-051 | Collins Craft UC1018GV (678 gsm) | 76 | Knytex DB120 (393 gsm) | 24 | 0 | 0 | 0 | 2.61 | 24h/20C, 2h/60 C | RTM | 4258 | DD26126 |  | -563 | static | 13 mm/s |  |  |  | 1 |  | 25
MD-DD26-UP2 | [0/±45/0]S | 47 | UP2 | CoRezyn 63-AX-051 | Collins Craft UC1018GV (678 gsm) | 76 | Knytex DB120 (393 gsm) | 24 | 0 | 0 | 0 | 2.61 | 24h/20C, 2h/60 C | RTM | 4259 | DD26127 |  | -593 | static | 13 mm/s |  |  |  | 1 |  | 25
MD-DD26-UP2 | [0/±45/0]S | 47 | UP2 | CoRezyn 63-AX-051 | Collins Craft UC1018GV (678 gsm) | 76 | Knytex DB120 (393 gsm) | 24 | 0 | 0 | 0 | 2.61 | 24h/20C, 2h/60 C | RTM | 4260 | DD26125 |  | -519 | static | 13 mm/s |  |  |  | 1 |  | 25
MD-DD26-UP2 | [0/±45/0]S | 47 | UP2 | CoRezyn 63-AX-051 | Collins Craft UC1018GV (678 gsm) | 76 | Knytex DB120 (393 gsm) | 24 | 0 | 0 | 0 | 2.61 | 24h/20C, 2h/60 C | RTM | 4261 | DD26129 |  | -594 | static | 13 mm/s |  |  |  | 1 |  | 25
MD-DD26-UP2 | [0/±45/0]S | 47 | UP2 | CoRezyn 63-AX-051 | Collins Craft UC1018GV (678 gsm) | 76 | Knytex DB120 (393 gsm) | 24 | 0 | 0 | 0 | 2.61 | 24h/20C, 2h/60 C | RTM | 4262 | DD26124 | -31 | -310 | 10 | 10 |  |  |  | 103105 |  | 25
MD-DD26-UP2 | [0/±45/0]S | 47 | UP2 | CoRezyn 63-AX-051 | Collins Craft UC1018GV (678 gsm) | 76 | Knytex DB120 (393 gsm) | 24 | 0 | 0 | 0 | 2.61 | 24h/20C, 2h/60 C | RTM | 4263 | DD26120 | -24.1 | -241 | 10 | 12 |  |  |  | 20000000 | Runout | 25
MD-DD26-UP2 | [0/±45/0]S | 47 | UP2 | CoRezyn 63-AX-051 | Collins Craft UC1018GV (678 gsm) | 76 | Knytex DB120 (393 gsm) | 24 | 0 | 0 | 0 | 2.61 | 24h/20C, 2h/60 C | RTM | 4268 | DD26130 | -27.6 | -276 | 10 | 12 |  |  |  | 2851058 |  | 25
MD-DD26-UP2 | [0/±45/0]S | 47 | UP2 | CoRezyn 63-AX-051 | Collins Craft UC1018GV (678 gsm) | 76 | Knytex DB120 (393 gsm) | 24 | 0 | 0 | 0 | 2.61 | 24h/20C, 2h/60 C | RTM | 4264 | DD26121 | -27.6 | -276 | 10 | 12 |  |  |  | 2185867 |  | 25
MD-DD26-UP2 | [0/±45/0]S | 47 | UP2 | CoRezyn 63-AX-051 | Collins Craft UC1018GV (678 gsm) | 76 | Knytex DB120 (393 gsm) | 24 | 0 | 0 | 0 | 2.61 | 24h/20C, 2h/60 C | RTM | 4265 | DD26122 | -27.6 | -276 | 10 | 12 |  |  |  | 1343877 |  | 25
MD-DD26-UP2 | [0/±45/0]S | 47 | UP2 | CoRezyn 63-AX-051 | Collins Craft UC1018GV (678 gsm) | 76 | Knytex DB120 (393 gsm) | 24 | 0 | 0 | 0 | 2.61 | 24h/20C, 2h/60 C | RTM | 4172 | DD26132 | -27.6 | -276 | 10 | 12 |  |  |  | 363720 | Runout | 25
Triax-DD27A-UP2 | [0/±45]S | 32 | UP2 | CoRezyn 63-AX-051 | Ahlstrom 42024L/M50 (1250 gsm) | 76 | 0 | 24 | 0 | 0 | 0 | 4.08 | 24h/20C, 2h/60 C | RTM | 5933 | DD27A112 | 555 |  | static | 13 mm/s | 21.3 | 3 |  | 1 |  | 22
Triax-DD27A-UP2 | [0/±45]S | 32 | UP2 | CoRezyn 63-AX-051 | Ahlstrom 42024L/M50 (1250 gsm) | 76 | 0 | 24 | 0 | 0 | 0 | 4.08 | 24h/20C, 2h/60 C | RTM | 5934 | DD27A103 | 574 |  | static | 13 mm/s | 21.5 | 2.9 |  | 1 |  | 22
Triax-DD27A-UP2 | [0/±45]S | 32 | UP2 | CoRezyn 63-AX-051 | Ahlstrom 42024L/M50 (1250 gsm) | 76 | 0 | 24 | 0 | 0 | 0 | 4.08 | 24h/20C, 2h/60 C | RTM | 5935 | DD27A107 | 207 | 20.7 | 0.1 | 3 | 19.1 | 1.22 | 0.122 | 11981 |  | 22
Triax-DD27A-UP2 | [0/±45]S | 32 | UP2 | CoRezyn 63-AX-051 | Ahlstrom 42024L/M50 (1250 gsm) | 76 | 0 | 24 | 0 | 0 | 0 | 4.08 | 24h/20C, 2h/60 C | RTM | 5936 | DD27A109 | 570 |  | static | 13 mm/s | 22.1 | 3.1 |  | 1 |  | 22
Triax-DD27A-UP2 | [0/±45]S | 32 | UP2 | CoRezyn 63-AX-051 | Ahlstrom 42024L/M50 (1250 gsm) | 76 | 0 | 24 | 0 | 0 | 0 | 4.08 | 24h/20C, 2h/60 C | RTM | 5937 | DD27A101 | 207 | 20.7 | 0.1 | 3 | 20.4 | 1.09 | 0.109 | 16202 |  | 22
Triax-DD27A-UP2 | [0/±45]S | 32 | UP2 | CoRezyn 63-AX-051 | Ahlstrom 42024L/M50 (1250 gsm) | 76 | 0 | 24 | 0 | 0 | 0 | 4.08 | 24h/20C, 2h/60 C | RTM | 5938 | DD27A110 | 138 | 13.8 | 0.1 | 4 | 21.9 | 0.63 | 0.063 | 381380 |  | 22
Triax-DD27A-UP2 | [0/±45]S | 32 | UP2 | CoRezyn 63-AX-051 | Ahlstrom 42024L/M50 (1250 gsm) | 76 | 0 | 24 | 0 | 0 | 0 | 4.08 | 24h/20C, 2h/60 C | RTM | 5939 | DD27A108 | 207 | 20.7 | 0.1 | 3 | 20.1 | 1.17 | 0.117 | 17327 |  | 22
Triax-DD27A-UP2 | [0/±45]S | 32 | UP2 | CoRezyn 63-AX-051 | Ahlstrom 42024L/M50 (1250 gsm) | 76 | 0 | 24 | 0 | 0 | 0 | 4.08 | 24h/20C, 2h/60 C | RTM | 5940 | DD27A114 | 138 | 13.8 | 0.1 | 6 | 20.7 | 0.67 | 0.067 | 468496 |  | 22
Triax-DD27A-UP2 | [0/±45]S | 32 | UP2 | CoRezyn 63-AX-051 | Ahlstrom 42024L/M50 (1250 gsm) | 76 | 0 | 24 | 0 | 0 | 0 | 4.08 | 24h/20C, 2h/60 C | RTM | 5941 | DD27A111 | 138 | 13.8 | 0.1 | 6 | 19.5 | 0.75 | 0.075 | 256311 |  | 22
Triax-DD27A-UP2 | [0/±45]S | 32 | UP2 | CoRezyn 63-AX-051 | Ahlstrom 42024L/M50 (1250 gsm) | 76 | 0 | 24 | 0 | 0 | 0 | 4.08 | 24h/20C, 2h/60 C | RTM | 5942 | DD27A104 | 276 | 27.6 | 0.1 | 1 | 21.4 | 1.35 | 0.135 | 2115 |  | 22
Triax-DD27A-UP2 | [0/±45]S | 32 | UP2 | CoRezyn 63-AX-051 | Ahlstrom 42024L/M50 (1250 gsm) | 76 | 0 | 24 | 0 | 0 | 0 | 4.08 | 24h/20C, 2h/60 C | RTM | 5943 | DD27A106 | 276 | 27.6 | 0.1 | 1 | 18.2 | 1.62 | 0.162 | 1585 |  | 22
Triax-DD27A-UP2 | [0/±45]S | 32 | UP2 | CoRezyn 63-AX-051 | Ahlstrom 42024L/M50 (1250 gsm) | 76 | 0 | 24 | 0 | 0 | 0 | 4.08 | 24h/20C, 2h/60 C | RTM | 5944 | DD27A130 |  | -383 | static | 13 mm/s |  |  |  | 1 |  | 25
Triax-DD27A-UP2 | [0/±45]S | 32 | UP2 | CoRezyn 63-AX-051 | Ahlstrom 42024L/M50 (1250 gsm) | 76 | 0 | 24 | 0 | 0 | 0 | 4.08 | 24h/20C, 2h/60 C | RTM | 5945 | DD27A127 |  | -394 | static | 13 mm/s |  |  |  | 1 |  | 25
Triax-DD27A-UP2 | [0/±45]S | 32 | UP2 | CoRezyn 63-AX-051 | Ahlstrom 42024L/M50 (1250 gsm) | 76 | 0 | 24 | 0 | 0 | 0 | 4.08 | 24h/20C, 2h/60 C | RTM | 5946 | DD27A122 |  | -365 | static | 13 mm/s |  |  |  | 1 |  | 25
Triax-DD27A-UP2 | [0/±45]S | 32 | UP2 | CoRezyn 63-AX-051 | Ahlstrom 42024L/M50 (1250 gsm) | 76 | 0 | 24 | 0 | 0 | 0 | 4.08 | 24h/20C, 2h/60 C | RTM | 5950 | DD27A102 | 103 | 10.3 | 0.1 | 8 | 20.3 | 0.53 | 0.053 | 2780943 |  | 22
Triax-DD27A-UP2 | [0/±45]S | 32 | UP2 | CoRezyn 63-AX-051 | Ahlstrom 42024L/M50 (1250 gsm) | 76 | 0 | 24 | 0 | 0 | 0 | 4.08 | 24h/20C, 2h/60 C | RTM | 5951 | DD27A105 | 103 | 10.3 | 0.1 | 8 | 19.7 | 0.54 | 0.054 | 1889675 |  | 22
Triax-DD27A-UP2 | [0/±45]S | 32 | UP2 | CoRezyn 63-AX-051 | Ahlstrom 42024L/M50 (1250 gsm) | 76 | 0 | 24 | 0 | 0 | 0 | 4.08 | 24h/20C, 2h/60 C | RTM | 5901 | DD27A131 | 103 | 10.3 | 0.1 | 8 | 20.1 | 0.52 | 0.052 | 1299207 |  | 22
Triax-DD27B-UP2 | [0/±45]S | 42 | UP2 | CoRezyn 63-AX-051 | Ahlstrom 42024L/M50 (1250 gsm) | 76 | 0 | 24 | 0 | 0 | 0 | 3.16 | 24h/20C, 2h/60 C | RTM | 5920 | DD27B101 | 658 |  | static | 13 mm/s | 25.5 | 3.1 |  | 1 |  | 22
Triax-DD27B-UP2 | [0/±45]S | 42 | UP2 | CoRezyn 63-AX-051 | Ahlstrom 42024L/M50 (1250 gsm) | 76 | 0 | 24 | 0 | 0 | 0 | 3.16 | 24h/20C, 2h/60 C | RTM | 5921 | DD27B107 | 679 |  | static | 13 mm/s | 24.4 | 2.9 |  | 1 |  | 22
Triax-DD27B-UP2 | [0/±45]S | 42 | UP2 | CoRezyn 63-AX-051 | Ahlstrom 42024L/M50 (1250 gsm) | 76 | 0 | 24 | 0 | 0 | 0 | 3.16 | 24h/20C, 2h/60 C | RTM | 5922 | DD27B102 | 665 |  | static | 13 mm/s | 26.4 | 2.8 |  | 1 |  | 22
Triax-DD27B-UP2 | [0/±45]S | 42 | UP2 | CoRezyn 63-AX-051 | Ahlstrom 42024L/M50 (1250 gsm) | 76 | 0 | 24 | 0 | 0 | 0 | 3.16 | 24h/20C, 2h/60 C | RTM | 5923 | DD27B106 | 345 | 34.5 | 0.1 | 1 | 26.3 | 1.43 | 0.143 | 1918 |  | 22
Triax-DD27B-UP2 | [0/±45]S | 42 | UP2 | CoRezyn 63-AX-051 | Ahlstrom 42024L/M50 (1250 gsm) | 76 | 0 | 24 | 0 | 0 | 0 | 3.16 | 24h/20C, 2h/60 C | RTM | 5924 | DD27B112 | 345 | 34.5 | 0.1 | 1 | 24.9 | 1.56 | 0.156 | 2312 |  | 22
Triax-DD27B-UP2 | [0/±45]S | 42 | UP2 | CoRezyn 63-AX-051 | Ahlstrom 42024L/M50 (1250 gsm) | 76 | 0 | 24 | 0 | 0 | 0 | 3.16 | 24h/20C, 2h/60 C | RTM | 5925 | DD27B110 | 345 | 34.5 | 0.1 | 1 | 25.8 | 1.64 | 0.164 | 3316 |  | 22
Triax-DD27B-UP2 | [0/±45]S | 42 | UP2 | CoRezyn 63-AX-051 | Ahlstrom 42024L/M50 (1250 gsm) | 76 | 0 | 24 | 0 | 0 | 0 | 3.16 | 24h/20C, 2h/60 C | RTM | 5926 | DD27B104 | 276 | 27.6 | 0.1 | 2 | 26.1 | 1.1 | 0.11 | 13355 |  | 22
Triax-DD27B-UP2 | [0/±45]S | 42 | UP2 | CoRezyn 63-AX-051 | Ahlstrom 42024L/M50 (1250 gsm) | 76 | 0 | 24 | 0 | 0 | 0 | 3.16 | 24h/20C, 2h/60 C | RTM | 5927 | DD27B109 | 276 | 27.6 | 0.1 | 2 | 25.6 | 1.13 | 0.113 | 10804 |  | 22
Triax-DD27B-UP2 | [0/±45]S | 42 | UP2 | CoRezyn 63-AX-051 | Ahlstrom 42024L/M50 (1250 gsm) | 76 | 0 | 24 | 0 | 0 | 0 | 3.16 | 24h/20C, 2h/60 C | RTM | 5928 | DD27B108 | 172 | 17.2 | 0.1 | 5 | 27.9 | 0.65 | 0.065 | 633513 |  | 22
Triax-DD27B-UP2 | [0/±45]S | 42 | UP2 | CoRezyn 63-AX-051 | Ahlstrom 42024L/M50 (1250 gsm) | 76 | 0 | 24 | 0 | 0 | 0 | 3.16 | 24h/20C, 2h/60 C | RTM | 5929 | DD27B103 | 276 | 27.6 | 0.1 | 2 | 24.7 | 1.17 | 0.117 | 11011 |  | 22
Triax-DD27B-UP2 | [0/±45]S | 42 | UP2 | CoRezyn 63-AX-051 | Ahlstrom 42024L/M50 (1250 gsm) | 76 | 0 | 24 | 0 | 0 | 0 | 3.16 | 24h/20C, 2h/60 C | RTM | 5930 | DD27B105 | 207 | 20.7 | 0.1 | 4 | 25 | 0.87 | 0.087 | 105010 |  | 22
Triax-DD27B-UP2 | [0/±45]S | 42 | UP2 | CoRezyn 63-AX-051 | Ahlstrom 42024L/M50 (1250 gsm) | 76 | 0 | 24 | 0 | 0 | 0 | 3.16 | 24h/20C, 2h/60 C | RTM | 5931 | DD27B111 | 207 | 20.7 | 0.1 | 4 | 26.3 | 0.89 | 0.089 | 127727 |  | 22
Triax-DD27B-UP2 | [0/±45]S | 42 | UP2 | CoRezyn 63-AX-051 | Ahlstrom 42024L/M50 (1250 gsm) | 76 | 0 | 24 | 0 | 0 | 0 | 3.16 | 24h/20C, 2h/60 C | RTM | 5932 | DD27B113 | 207 | 20.7 | 0.1 | 4 | 26.4 | 0.84 | 0.084 | 122565 |  | 22
Triax-DD27B-UP2 | [0/±45]S | 42 | UP2 | CoRezyn 63-AX-051 | Ahlstrom 42024L/M50 (1250 gsm) | 76 | 0 | 24 | 0 | 0 | 0 | 3.16 | 24h/20C, 2h/60 C | RTM | 5947 | DD27B120 |  | -329 | static | 13 mm/s |  |  |  | 1 |  | 25
Triax-DD27B-UP2 | [0/±45]S | 42 | UP2 | CoRezyn 63-AX-051 | Ahlstrom 42024L/M50 (1250 gsm) | 76 | 0 | 24 | 0 | 0 | 0 | 3.16 | 24h/20C, 2h/60 C | RTM | 5948 | DD27B127 |  | -324 | static | 13 mm/s |  |  |  | 1 |  | 25
Triax-DD27B-UP2 | [0/±45]S | 42 | UP2 | CoRezyn 63-AX-051 | Ahlstrom 42024L/M50 (1250 gsm) | 76 | 0 | 24 | 0 | 0 | 0 | 3.16 | 24h/20C, 2h/60 C | RTM | 5949 | DD27B131 |  | -311 | static | 13 mm/s |  |  |  | 1 |  | 25
Triax-DD27B-UP2 | [0/±45]S | 42 | UP2 | CoRezyn 63-AX-051 | Ahlstrom 42024L/M50 (1250 gsm) | 76 | 0 | 24 | 0 | 0 | 0 | 3.16 | 24h/20C, 2h/60 C | RTM | 5952 | DD27B133 | 138 | 13.8 | 0.1 | 8 | 26.3 | 0.54 | 0.054 | 1432060 |  | 22
Triax-DD27B-UP2 | [0/±45]S | 42 | UP2 | CoRezyn 63-AX-051 | Ahlstrom 42024L/M50 (1250 gsm) | 76 | 0 | 24 | 0 | 0 | 0 | 3.16 | 24h/20C, 2h/60 C | RTM | 5953 | DD27B134 | 172 | 17.2 | 0.1 | 5 | 25.6 | 0.68 | 0.068 | 497241 |  | 22
Triax-DD27B-UP2 | [0/±45]S | 42 | UP2 | CoRezyn 63-AX-051 | Ahlstrom 42024L/M50 (1250 gsm) | 76 | 0 | 24 | 0 | 0 | 0 | 3.16 | 24h/20C, 2h/60 C | RTM | 5954 | DD27B135 | 138 | 13.8 | 0.1 | 8 | 26.8 | 0.5 | 0.05 | 2067242 |  | 22
Triax-DD27C-UP2 | [0/±45]S | 43 | UP2 | CoRezyn 63-AX-051 | Ahlstrom 42024L/M50 (1250 gsm) | 76 | 0 | 24 | 0 | 0 | 0 | 3.08 | 24h/20C, 2h/60 C | RTM | 6581 | DD27C101 | 809 |  | static | 13 mm/s | 27.5 | 3 |  | 1 |  | 25
Triax-DD27C-UP2 | [0/±45]S | 43 | UP2 | CoRezyn 63-AX-051 | Ahlstrom 42024L/M50 (1250 gsm) | 76 | 0 | 24 | 0 | 0 | 0 | 3.08 | 24h/20C, 2h/60 C | RTM | 6582 | DD27C102 | 722 |  | static | 13 mm/s | 26 | 2.9 |  | 1 |  | 25
Triax-DD27C-UP2 | [0/±45]S | 43 | UP2 | CoRezyn 63-AX-051 | Ahlstrom 42024L/M50 (1250 gsm) | 76 | 0 | 24 | 0 | 0 | 0 | 3.08 | 24h/20C, 2h/60 C | RTM | 6583 | DD27C103 | 721 |  | static | 13 mm/s | 26 | 2.8 |  | 1 |  | 25
Triax-DD27C-UP2 | [0/±45]S | 43 | UP2 | CoRezyn 63-AX-051 | Ahlstrom 42024L/M50 (1250 gsm) | 76 | 0 | 24 | 0 | 0 | 0 | 3.08 | 24h/20C, 2h/60 C | RTM | 6584 | DD27C108 |  | -393 | static | 13 mm/s |  |  |  | 1 |  | 25
Triax-DD27C-UP2 | [0/±45]S | 43 | UP2 | CoRezyn 63-AX-051 | Ahlstrom 42024L/M50 (1250 gsm) | 76 | 0 | 24 | 0 | 0 | 0 | 3.08 | 24h/20C, 2h/60 C | RTM | 6585 | DD27C107 |  | -436 | static | 13 mm/s |  |  |  | 1 |  | 25
Triax-DD27C-UP2 | [0/±45]S | 43 | UP2 | CoRezyn 63-AX-051 | Ahlstrom 42024L/M50 (1250 gsm) | 76 | 0 | 24 | 0 | 0 | 0 | 3.08 | 24h/20C, 2h/60 C | RTM | 6586 | DD27C106 |  | -420 | static | 13 mm/s |  |  |  | 1 |  | 25
Triax-DD27C-UP2 | [0/±45]S | 43 | UP2 | CoRezyn 63-AX-051 | Ahlstrom 42024L/M50 (1250 gsm) | 76 | 0 | 24 | 0 | 0 | 0 | 3.08 | 24h/20C, 2h/60 C | RTM | 6587 | DD27C105 |  | -441 | static | 13 mm/s |  |  |  | 1 |  | 25
MD-FFA-UP2 | [±45/0/0/±45]S | 36 | UP2 | CoRezyn 63-AX-051 | Knytex D155 (527 gsm) | 56 | Knytex DB120 (393 gsm) | 44 | 0 | 0 | 0 | 3.78 | 24h/20C, 2h/60 C | RTM | 3337 | FFA104 | 721 |  | static | 13 mm/s | 24.3 | 3 |  | 1 |  | 25
MD-FFA-UP2 | [±45/0/0/±45]S | 36 | UP2 | CoRezyn 63-AX-051 | Knytex D155 (527 gsm) | 56 | Knytex DB120 (393 gsm) | 44 | 0 | 0 | 0 | 3.78 | 24h/20C, 2h/60 C | RTM | 3338 | FFA112 | 717 |  | static | 13 mm/s | 23.6 | 3 |  | 1 |  | 25
MD-FFA-UP2 | [±45/0/0/±45]S | 36 | UP2 | CoRezyn 63-AX-051 | Knytex D155 (527 gsm) | 56 | Knytex DB120 (393 gsm) | 44 | 0 | 0 | 0 | 3.78 | 24h/20C, 2h/60 C | RTM | 3339 | FFA106 | 710 |  | static | 13 mm/s | 24.8 | 2.9 |  | 1 |  | 25
MD-FFA-UP2 | [±45/0/0/±45]S | 36 | UP2 | CoRezyn 63-AX-051 | Knytex D155 (527 gsm) | 56 | Knytex DB120 (393 gsm) | 44 | 0 | 0 | 0 | 3.78 | 24h/20C, 2h/60 C | RTM | 3340 | FFA109 | 414 | 41.4 | 0.1 | 2 | 23.6 | 1.98 | 0.198 | 1832 |  | 25
MD-FFA-UP2 | [±45/0/0/±45]S | 36 | UP2 | CoRezyn 63-AX-051 | Knytex D155 (527 gsm) | 56 | Knytex DB120 (393 gsm) | 44 | 0 | 0 | 0 | 3.78 | 24h/20C, 2h/60 C | RTM | 3341 | FFA102 | 414 | 41.4 | 0.1 | 2 | 23.8 | 2.14 | 0.214 | 757 |  | 25
MD-FFA-UP2 | [±45/0/0/±45]S | 36 | UP2 | CoRezyn 63-AX-051 | Knytex D155 (527 gsm) | 56 | Knytex DB120 (393 gsm) | 44 | 0 | 0 | 0 | 3.78 | 24h/20C, 2h/60 C | RTM | 3342 | FFA114 | 414 | 41.4 | 0.1 | 2 | 25 | 2.05 | 0.205 | 926 |  | 25
MD-FFA-UP2 | [±45/0/0/±45]S | 36 | UP2 | CoRezyn 63-AX-051 | Knytex D155 (527 gsm) | 56 | Knytex DB120 (393 gsm) | 44 | 0 | 0 | 0 | 3.78 | 24h/20C, 2h/60 C | RTM | 3343 | FFA111 | 345 | 34.5 | 0.1 | 4 | 24.9 | 1.63 | 0.163 | 4233 |  | 25
MD-FFA-UP2 | [±45/0/0/±45]S | 36 | UP2 | CoRezyn 63-AX-051 | Knytex D155 (527 gsm) | 56 | Knytex DB120 (393 gsm) | 44 | 0 | 0 | 0 | 3.78 | 24h/20C, 2h/60 C | RTM | 3344 | FFA118 | 276 | 27.6 | 0.1 | 4 | 25.9 | 1.21 | 0.121 | 30201 |  | 25
MD-FFA-UP2 | [±45/0/0/±45]S | 36 | UP2 | CoRezyn 63-AX-051 | Knytex D155 (527 gsm) | 56 | Knytex DB120 (393 gsm) | 44 | 0 | 0 | 0 | 3.78 | 24h/20C, 2h/60 C | RTM | 3345 | FFA115 | 345 | 34.5 | 0.1 | 2 | 24.8 | 1.63 | 0.163 | 4642 |  | 25
MD-FFA-UP2 | [±45/0/0/±45]S | 36 | UP2 | CoRezyn 63-AX-051 | Knytex D155 (527 gsm) | 56 | Knytex DB120 (393 gsm) | 44 | 0 | 0 | 0 | 3.78 | 24h/20C, 2h/60 C | RTM | 3346 | FFA107 | 276 | 27.6 | 0.1 | 4 | 24.3 | 1.29 | 0.129 | 37675 |  | 25
MD-FFA-UP2 | [±45/0/0/±45]S | 36 | UP2 | CoRezyn 63-AX-051 | Knytex D155 (527 gsm) | 56 | Knytex DB120 (393 gsm) | 44 | 0 | 0 | 0 | 3.78 | 24h/20C, 2h/60 C | RTM | 3347 | FFA113 | 345 | 34.5 | 0.1 | 2 | 24.9 | 1.63 | 0.163 | 2420 |  | 25
MD-FFA-UP2 | [±45/0/0/±45]S | 36 | UP2 | CoRezyn 63-AX-051 | Knytex D155 (527 gsm) | 56 | Knytex DB120 (393 gsm) | 44 | 0 | 0 | 0 | 3.78 | 24h/20C, 2h/60 C | RTM | 3348 | FFA105 | 276 | 27.6 | 0.1 | 4 | 23.6 | 1.28 | 0.128 | 18064 |  | 25
MD-FFA-UP2 | [±45/0/0/±45]S | 36 | UP2 | CoRezyn 63-AX-051 | Knytex D155 (527 gsm) | 56 | Knytex DB120 (393 gsm) | 44 | 0 | 0 | 0 | 3.78 | 24h/20C, 2h/60 C | RTM | 3349 | FFA103 | 172 | 17.2 | 0.1 | 10 | 23.9 | 0.78 | 0.078 | 10000000 | Runout | 25
MD-FFA-UP2 | [±45/0/0/±45]S | 36 | UP2 | CoRezyn 63-AX-051 | Knytex D155 (527 gsm) | 56 | Knytex DB120 (393 gsm) | 44 | 0 | 0 | 0 | 3.78 | 24h/20C, 2h/60 C | RTM | 3350 | FFA110 | 207 | 20.7 | 0.1 | 10 | 23.7 | 0.93 | 0.093 | 1123713 |  | 25
MD-FFA-UP2 | [±45/0/0/±45]S | 36 | UP2 | CoRezyn 63-AX-051 | Knytex D155 (527 gsm) | 56 | Knytex DB120 (393 gsm) | 44 | 0 | 0 | 0 | 3.78 | 24h/20C, 2h/60 C | RTM | 3351 | FFA116 | 207 | 20.7 | 0.1 | 12 | 23.7 | 0.99 | 0.099 | 372007 |  | 25
MD-FFA-UP2 | [±45/0/0/±45]S | 36 | UP2 | CoRezyn 63-AX-051 | Knytex D155 (527 gsm) | 56 | Knytex DB120 (393 gsm) | 44 | 0 | 0 | 0 | 3.78 | 24h/20C, 2h/60 C | RTM | 3352 | FFA117 | 207 | 20.7 | 0.1 | 12 | 22.8 | 1.02 | 0.102 | 612692 |  | 25
MD-FFA-UP2 | [±45/0/0/±45]S | 36 | UP2 | CoRezyn 63-AX-051 | Knytex D155 (527 gsm) | 56 | Knytex DB120 (393 gsm) | 44 | 0 | 0 | 0 | 3.78 | 24h/20C, 2h/60 C | RTM | 3370 | FFA153 | 207 | 20.7 | 0.1 | 12 |  | 1.02 | 0.102 | 926563 |  | 25
MD-FFA-UP2 | [±45/0/0/±45]S | 36 | UP2 | CoRezyn 63-AX-051 | Knytex D155 (527 gsm) | 56 | Knytex DB120 (393 gsm) | 44 | 0 | 0 | 0 | 3.78 | 24h/20C, 2h/60 C | RTM | 3371 | FFA108 | 345 | 34.5 | 0.1 | 2 |  | 1.63 | 0.163 | 2039 |  | 25
MD-FFA-UP2 | [±45/0/0/±45]S | 36 | UP2 | CoRezyn 63-AX-051 | Knytex D155 (527 gsm) | 56 | Knytex DB120 (393 gsm) | 44 | 0 | 0 | 0 | 3.78 | 24h/20C, 2h/60 C | RTM | 3373 | FFA160 | 207 | 20.7 | 0.1 | 20 |  | 1.02 | 0.102 | 42809 |  | 25
MD-FFA-UP2 | [±45/0/0/±45]S | 36 | UP2 | CoRezyn 63-AX-051 | Knytex D155 (527 gsm) | 56 | Knytex DB120 (393 gsm) | 44 | 0 | 0 | 0 | 3.78 | 24h/20C, 2h/60 C | RTM | 3374 | FFA155 | 345 | 34.5 | 0.1 | 20 |  | 1.63 | 0.163 | 820 |  | 25
MD-FFA-UP2 | [±45/0/0/±45]S | 36 | UP2 | CoRezyn 63-AX-051 | Knytex D155 (527 gsm) | 56 | Knytex DB120 (393 gsm) | 44 | 0 | 0 | 0 | 3.78 | 24h/20C, 2h/60 C | RTM | 3375 | FFA152 | 276 | 27.6 | 0.1 | 20 |  |  |  | 5899 |  | 25
MD-FFA-UP2 | [±45/0/0/±45]S | 36 | UP2 | CoRezyn 63-AX-051 | Knytex D155 (527 gsm) | 56 | Knytex DB120 (393 gsm) | 44 | 0 | 0 | 0 | 3.78 | 24h/20C, 2h/60 C | RTM | 3376 | FFA151 | 172 | 17.2 | 0.1 | 20 |  |  |  | 157623 |  | 25
MD-FFA-UP2 | [±45/0/0/±45]S | 36 | UP2 | CoRezyn 63-AX-051 | Knytex D155 (527 gsm) | 56 | Knytex DB120 (393 gsm) | 44 | 0 | 0 | 0 | 3.78 | 24h/20C, 2h/60 C | RTM | 3377 | FFA154 | 138 | 13.8 | 0.1 | 20 |  |  |  | 5000000 |  | 25
MD-FFA-UP2 | [±45/0/0/±45]S | 36 | UP2 | CoRezyn 63-AX-051 | Knytex D155 (527 gsm) | 56 | Knytex DB120 (393 gsm) | 44 | 0 | 0 | 0 | 3.78 | 24h/20C, 2h/60 C | RTM | 3424 | FFA150 |  | -557 | static | 13 mm/s |  |  |  | 1 |  | 25
MD-FFA-UP2 | [±45/0/0/±45]S | 36 | UP2 | CoRezyn 63-AX-051 | Knytex D155 (527 gsm) | 56 | Knytex DB120 (393 gsm) | 44 | 0 | 0 | 0 | 3.78 | 24h/20C, 2h/60 C | RTM | 3425 | FFA152 |  | -558 | static | 13 mm/s |  |  |  | 1 |  | 25
MD-FFA-UP2 | [±45/0/0/±45]S | 36 | UP2 | CoRezyn 63-AX-051 | Knytex D155 (527 gsm) | 56 | Knytex DB120 (393 gsm) | 44 | 0 | 0 | 0 | 3.78 | 24h/20C, 2h/60 C | RTM | 3426 | FFA151 |  | -544 | static | 13 mm/s |  |  |  | 1 |  | 25
MD-FFB-UP2 | [0/±45/0/±45/0]S | 36 | UP2 | CoRezyn 63-AX-051 | Knytex D155 (527 gsm) | 56 | Knytex DB120 (393 gsm) | 44 | 0 | 0 | 0 | 3.81 | 24h/20C, 2h/60 C | RTM | 3353 | FFB136 | 599 |  | static | 13 mm/s | 24.1 | 3 |  | 1 |  | 25
MD-FFB-UP2 | [0/±45/0/±45/0]S | 36 | UP2 | CoRezyn 63-AX-051 | Knytex D155 (527 gsm) | 56 | Knytex DB120 (393 gsm) | 44 | 0 | 0 | 0 | 3.81 | 24h/20C, 2h/60 C | RTM | 3354 | FFB132 | 607 |  | static | 13 mm/s | 23.4 | 2.9 |  | 1 |  | 25
MD-FFB-UP2 | [0/±45/0/±45/0]S | 36 | UP2 | CoRezyn 63-AX-051 | Knytex D155 (527 gsm) | 56 | Knytex DB120 (393 gsm) | 44 | 0 | 0 | 0 | 3.81 | 24h/20C, 2h/60 C | RTM | 3355 | FFB138 | 657 |  | static | 13 mm/s | 24.9 | 2.8 |  | 1 |  | 25
MD-FFB-UP2 | [0/±45/0/±45/0]S | 36 | UP2 | CoRezyn 63-AX-051 | Knytex D155 (527 gsm) | 56 | Knytex DB120 (393 gsm) | 44 | 0 | 0 | 0 | 3.81 | 24h/20C, 2h/60 C | RTM | 3356 | FFB128 | 414 | 41.4 | 0.1 | 2 | 23.6 | 1.97 | 0.197 | 803 |  | 25
MD-FFB-UP2 | [0/±45/0/±45/0]S | 36 | UP2 | CoRezyn 63-AX-051 | Knytex D155 (527 gsm) | 56 | Knytex DB120 (393 gsm) | 44 | 0 | 0 | 0 | 3.81 | 24h/20C, 2h/60 C | RTM | 3357 | FFB141 | 414 | 41.4 | 0.1 | 2 | 23.9 | 2.04 | 0.204 | 1391 |  | 25
MD-FFB-UP2 | [0/±45/0/±45/0]S | 36 | UP2 | CoRezyn 63-AX-051 | Knytex D155 (527 gsm) | 56 | Knytex DB120 (393 gsm) | 44 | 0 | 0 | 0 | 3.81 | 24h/20C, 2h/60 C | RTM | 3358 | FFB134 | 345 | 34.5 | 0.1 | 2 | 23.4 | 1.68 | 0.168 | 2293 |  | 25
MD-FFB-UP2 | [0/±45/0/±45/0]S | 36 | UP2 | CoRezyn 63-AX-051 | Knytex D155 (527 gsm) | 56 | Knytex DB120 (393 gsm) | 44 | 0 | 0 | 0 | 3.81 | 24h/20C, 2h/60 C | RTM | 3359 | FFB130 | 345 | 34.5 | 0.1 | 2 | 23.4 | 1.68 | 0.168 | 1.909 |  | 25
MD-FFB-UP2 | [0/±45/0/±45/0]S | 36 | UP2 | CoRezyn 63-AX-051 | Knytex D155 (527 gsm) | 56 | Knytex DB120 (393 gsm) | 44 | 0 | 0 | 0 | 3.81 | 24h/20C, 2h/60 C | RTM | 3360 | FFB142 | 276 | 27.6 | 0.1 | 4 | 22.3 | 1.41 | 0.141 | 16986 |  | 25
MD-FFB-UP2 | [0/±45/0/±45/0]S | 36 | UP2 | CoRezyn 63-AX-051 | Knytex D155 (527 gsm) | 56 | Knytex DB120 (393 gsm) | 44 | 0 | 0 | 0 | 3.81 | 24h/20C, 2h/60 C | RTM | 3361 | FFB140 | 276 | 27.6 | 0.1 | 2 | 24.4 | 1.23 | 0.123 | 22313 |  | 25
MD-FFB-UP2 | [0/±45/0/±45/0]S | 36 | UP2 | CoRezyn 63-AX-051 | Knytex D155 (527 gsm) | 56 | Knytex DB120 (393 gsm) | 44 | 0 | 0 | 0 | 3.81 | 24h/20C, 2h/60 C | RTM | 3362 | FFB131 | 207 | 20.7 | 0.1 | 12 | 23.3 | 0.98 | 0.098 | 486273 |  | 25
MD-FFB-UP2 | [0/±45/0/±45/0]S | 36 | UP2 | CoRezyn 63-AX-051 | Knytex D155 (527 gsm) | 56 | Knytex DB120 (393 gsm) | 44 | 0 | 0 | 0 | 3.81 | 24h/20C, 2h/60 C | RTM | 3363 | FFB127 | 207 | 20.7 | 0.1 | 12 | 21 | 1.03 | 0.103 | 393660 |  | 25
MD-FFB-UP2 | [0/±45/0/±45/0]S | 36 | UP2 | CoRezyn 63-AX-051 | Knytex D155 (527 gsm) | 56 | Knytex DB120 (393 gsm) | 44 | 0 | 0 | 0 | 3.81 | 24h/20C, 2h/60 C | RTM | 3364 | FFB139 | 207 | 20.7 | 0.1 | 12 | 23.6 | 0.95 | 0.095 | 540700 |  | 25
MD-FFB-UP2 | [0/±45/0/±45/0]S | 36 | UP2 | CoRezyn 63-AX-051 | Knytex D155 (527 gsm) | 56 | Knytex DB120 (393 gsm) | 44 | 0 | 0 | 0 | 3.81 | 24h/20C, 2h/60 C | RTM | 3365 | FFB137 | 276 | 27.6 | 0.1 | 4 |  |  |  | 54111 |  | 15
MD-FFB-UP2 | [0/±45/0/±45/0]S | 36 | UP2 | CoRezyn 63-AX-051 | Knytex D155 (527 gsm) | 56 | Knytex DB120 (393 gsm) | 44 | 0 | 0 | 0 | 3.81 | 24h/20C, 2h/60 C | RTM | 3366 | FFB133 | 207 | 20.7 | 0.1 | 12 |  |  |  | 849853 |  | 15
MD-FFB-UP2 | [0/±45/0/±45/0]S | 36 | UP2 | CoRezyn 63-AX-051 | Knytex D155 (527 gsm) | 56 | Knytex DB120 (393 gsm) | 44 | 0 | 0 | 0 | 3.81 | 24h/20C, 2h/60 C | RTM | 3367 | FFB129 | 414 | 41.4 | 0.1 | 1 |  |  |  | 925 |  | 15
MD-FFB-UP2 | [0/±45/0/±45/0]S | 36 | UP2 | CoRezyn 63-AX-051 | Knytex D155 (527 gsm) | 56 | Knytex DB120 (393 gsm) | 44 | 0 | 0 | 0 | 3.81 | 24h/20C, 2h/60 C | RTM | 3368 | FFB125 | 345 | 34.5 | 0.1 | 2 |  |  |  | 5420 |  | 15
MD-FFB-UP2 | [0/±45/0/±45/0]S | 36 | UP2 | CoRezyn 63-AX-051 | Knytex D155 (527 gsm) | 56 | Knytex DB120 (393 gsm) | 44 | 0 | 0 | 0 | 3.81 | 24h/20C, 2h/60 C | RTM | 3369 | FFB135 | 635 |  | static | 13 mm/s |  |  |  | 1 |  | 25
MD-FFB-UP2 | [0/±45/0/±45/0]S | 36 | UP2 | CoRezyn 63-AX-051 | Knytex D155 (527 gsm) | 56 | Knytex DB120 (393 gsm) | 44 | 0 | 0 | 0 | 3.81 | 24h/20C, 2h/60 C | RTM | 3427 | FFB114 |  | -517 | static | 13 mm/s |  |  |  | 1 |  | 25
MD-FFB-UP2 | [0/±45/0/±45/0]S | 36 | UP2 | CoRezyn 63-AX-051 | Knytex D155 (527 gsm) | 56 | Knytex DB120 (393 gsm) | 44 | 0 | 0 | 0 | 3.81 | 24h/20C, 2h/60 C | RTM | 3428 | FFB109 |  | -507 | static | 13 mm/s |  |  |  | 1 |  | 25
MD-FFB-UP2 | [0/±45/0/±45/0]S | 36 | UP2 | CoRezyn 63-AX-051 | Knytex D155 (527 gsm) | 56 | Knytex DB120 (393 gsm) | 44 | 0 | 0 | 0 | 3.81 | 24h/20C, 2h/60 C | RTM | 3429 | FFB115 |  | -495 | static | 13 mm/s |  |  |  | 1 |  | 25
MD-FFC-UP2 | [0/±45/±45/0]S | 36 | UP2 | CoRezyn 63-AX-051 | Knytex D155 (527 gsm) | 56 | Knytex DB120 (393 gsm) | 44 | 0 | 0 | 0 | 3.81 | 24h/20C, 2h/60 C | RTM | 3378 | FFC117 | 648 |  | static | 13 mm/s | 23.6 | 2.9 |  | 1 |  | 25
MD-FFC-UP2 | [0/±45/±45/0]S | 36 | UP2 | CoRezyn 63-AX-051 | Knytex D155 (527 gsm) | 56 | Knytex DB120 (393 gsm) | 44 | 0 | 0 | 0 | 3.81 | 24h/20C, 2h/60 C | RTM | 3379 | FFC111 | 620 |  | static | 13 mm/s |  |  |  | 1 |  | 6
MD-FFC-UP2 | [0/±45/±45/0]S | 36 | UP2 | CoRezyn 63-AX-051 | Knytex D155 (527 gsm) | 56 | Knytex DB120 (393 gsm) | 44 | 0 | 0 | 0 | 3.81 | 24h/20C, 2h/60 C | RTM | 3380 | FFC104 | 604 |  | static | 13 mm/s |  |  |  | 1 |  | 6
MD-FFC-UP2 | [0/±45/±45/0]S | 36 | UP2 | CoRezyn 63-AX-051 | Knytex D155 (527 gsm) | 56 | Knytex DB120 (393 gsm) | 44 | 0 | 0 | 0 | 3.81 | 24h/20C, 2h/60 C | RTM | 3381 | FFC114 | 414 | 41.4 | 0.1 | 1 | 23.1 | 2 | 0.2 | 508 |  | 25
MD-FFC-UP2 | [0/±45/±45/0]S | 36 | UP2 | CoRezyn 63-AX-051 | Knytex D155 (527 gsm) | 56 | Knytex DB120 (393 gsm) | 44 | 0 | 0 | 0 | 3.81 | 24h/20C, 2h/60 C | RTM | 3382 | FFC110 | 414 | 41.4 | 0.1 | 1 |  |  |  | 692 |  | 25
MD-FFC-UP2 | [0/±45/±45/0]S | 36 | UP2 | CoRezyn 63-AX-051 | Knytex D155 (527 gsm) | 56 | Knytex DB120 (393 gsm) | 44 | 0 | 0 | 0 | 3.81 | 24h/20C, 2h/60 C | RTM | 3383 | FFC107 | 345 | 34.5 | 0.1 | 2 | 22.6 | 1.71 | 0.171 | 1621 |  | 25
MD-FFC-UP2 | [0/±45/±45/0]S | 36 | UP2 | CoRezyn 63-AX-051 | Knytex D155 (527 gsm) | 56 | Knytex DB120 (393 gsm) | 44 | 0 | 0 | 0 | 3.81 | 24h/20C, 2h/60 C | RTM | 3384 | FFC108 | 345 | 34.5 | 0.1 | 2 |  |  |  | 3371 |  | 25
MD-FFC-UP2 | [0/±45/±45/0]S | 36 | UP2 | CoRezyn 63-AX-051 | Knytex D155 (527 gsm) | 56 | Knytex DB120 (393 gsm) | 44 | 0 | 0 | 0 | 3.81 | 24h/20C, 2h/60 C | RTM | 3385 | FFC109 | 276 | 27.6 | 0.1 | 4 |  |  |  | 31551 |  | 25
MD-FFC-UP2 | [0/±45/±45/0]S | 36 | UP2 | CoRezyn 63-AX-051 | Knytex D155 (527 gsm) | 56 | Knytex DB120 (393 gsm) | 44 | 0 | 0 | 0 | 3.81 | 24h/20C, 2h/60 C | RTM | 3386 | FFC118 | 276 | 27.6 | 0.1 | 4 |  |  |  | 24762 |  | 25
MD-FFC-UP2 | [0/±45/±45/0]S | 36 | UP2 | CoRezyn 63-AX-051 | Knytex D155 (527 gsm) | 56 | Knytex DB120 (393 gsm) | 44 | 0 | 0 | 0 | 3.81 | 24h/20C, 2h/60 C | RTM | 3387 | FFC103 | 414 | 41.4 | 0.1 | 1 |  |  |  | 788 |  | 25
MD-FFC-UP2 | [0/±45/±45/0]S | 36 | UP2 | CoRezyn 63-AX-051 | Knytex D155 (527 gsm) | 56 | Knytex DB120 (393 gsm) | 44 | 0 | 0 | 0 | 3.81 | 24h/20C, 2h/60 C | RTM | 3388 | FFC115 | 345 | 34.5 | 0.1 | 2 |  |  |  | 2895 |  | 25
MD-FFC-UP2 | [0/±45/±45/0]S | 36 | UP2 | CoRezyn 63-AX-051 | Knytex D155 (527 gsm) | 56 | Knytex DB120 (393 gsm) | 44 | 0 | 0 | 0 | 3.81 | 24h/20C, 2h/60 C | RTM | 3389 | FFC105 | 276 | 27.6 | 0.1 | 4 |  |  |  | 27395 |  | 25
MD-FFC-UP2 | [0/±45/±45/0]S | 36 | UP2 | CoRezyn 63-AX-051 | Knytex D155 (527 gsm) | 56 | Knytex DB120 (393 gsm) | 44 | 0 | 0 | 0 | 3.81 | 24h/20C, 2h/60 C | RTM | 3390 | FFC101 | 207 | 20.7 | 0.1 | 12 |  |  |  | 417819 |  | 25
MD-FFC-UP2 | [0/±45/±45/0]S | 36 | UP2 | CoRezyn 63-AX-051 | Knytex D155 (527 gsm) | 56 | Knytex DB120 (393 gsm) | 44 | 0 | 0 | 0 | 3.81 | 24h/20C, 2h/60 C | RTM | 3391 | FFC112 | 207 | 20.7 | 0.1 | 12 |  |  |  | 414180 |  | 25
MD-FFC-UP2 | [0/±45/±45/0]S | 36 | UP2 | CoRezyn 63-AX-051 | Knytex D155 (527 gsm) | 56 | Knytex DB120 (393 gsm) | 44 | 0 | 0 | 0 | 3.81 | 24h/20C, 2h/60 C | RTM | 3392 | FFC113 | 207 | 20.7 | 0.1 | 21 | 22.4 | 0.93 | 0.093 | 649406 |  | 25
MD-FFC-UP2 | [0/±45/±45/0]S | 36 | UP2 | CoRezyn 63-AX-051 | Knytex D155 (527 gsm) | 56 | Knytex DB120 (393 gsm) | 44 | 0 | 0 | 0 | 3.81 | 24h/20C, 2h/60 C | RTM | 3430 | FFC134 |  | -517 | static | 13 mm/s |  |  |  | 1 |  | 25
MD-FFC-UP2 | [0/±45/±45/0]S | 36 | UP2 | CoRezyn 63-AX-051 | Knytex D155 (527 gsm) | 56 | Knytex DB120 (393 gsm) | 44 | 0 | 0 | 0 | 3.81 | 24h/20C, 2h/60 C | RTM | 3431 | FFC128 |  | -476 | static | 13 mm/s |  |  |  | 1 |  | 25
MD-FFC-UP2 | [0/±45/±45/0]S | 36 | UP2 | CoRezyn 63-AX-051 | Knytex D155 (527 gsm) | 56 | Knytex DB120 (393 gsm) | 44 | 0 | 0 | 0 | 3.81 | 24h/20C, 2h/60 C | RTM | 3432 | FFC136 |  | -505 | static | 13 mm/s |  |  |  | 1 |  | 25
MD-FFD-UP2 | [0/0/±45/±45]S | 36 | UP2 | CoRezyn 63-AX-051 | Knytex D155 (527 gsm) | 56 | Knytex DB120 (393 gsm) | 44 | 0 | 0 | 0 | 3.83 | 24h/20C, 2h/60 C | RTM | 3393 | FFD112 | 676 |  | static | 13 mm/s | 24 | 2.9 |  | 1 |  | 25
MD-FFD-UP2 | [0/0/±45/±45]S | 36 | UP2 | CoRezyn 63-AX-051 | Knytex D155 (527 gsm) | 56 | Knytex DB120 (393 gsm) | 44 | 0 | 0 | 0 | 3.83 | 24h/20C, 2h/60 C | RTM | 3394 | FFD106 | 630 |  | static | 13 mm/s |  |  |  | 1 |  | 25
MD-FFD-UP2 | [0/0/±45/±45]S | 36 | UP2 | CoRezyn 63-AX-051 | Knytex D155 (527 gsm) | 56 | Knytex DB120 (393 gsm) | 44 | 0 | 0 | 0 | 3.83 | 24h/20C, 2h/60 C | RTM | 3395 | FFD107 | 602 |  | static | 13 mm/s |  |  |  | 1 |  | 25
MD-FFD-UP2 | [0/0/±45/±45]S | 36 | UP2 | CoRezyn 63-AX-051 | Knytex D155 (527 gsm) | 56 | Knytex DB120 (393 gsm) | 44 | 0 | 0 | 0 | 3.83 | 24h/20C, 2h/60 C | RTM | 3396 | FFD110 | 414 | 41.4 | 0.1 | 2 | 22.2 | 2.18 | 0.218 | 533 |  | 25
MD-FFD-UP2 | [0/0/±45/±45]S | 36 | UP2 | CoRezyn 63-AX-051 | Knytex D155 (527 gsm) | 56 | Knytex DB120 (393 gsm) | 44 | 0 | 0 | 0 | 3.83 | 24h/20C, 2h/60 C | RTM | 3397 | FFD111 | 414 | 41.4 | 0.1 | 2 |  |  |  | 793 |  | 6
MD-FFD-UP2 | [0/0/±45/±45]S | 36 | UP2 | CoRezyn 63-AX-051 | Knytex D155 (527 gsm) | 56 | Knytex DB120 (393 gsm) | 44 | 0 | 0 | 0 | 3.83 | 24h/20C, 2h/60 C | RTM | 3398 | FFD104 | 414 | 41.4 | 0.1 | 2 |  |  |  | 912 |  | 6
MD-FFD-UP2 | [0/0/±45/±45]S | 36 | UP2 | CoRezyn 63-AX-051 | Knytex D155 (527 gsm) | 56 | Knytex DB120 (393 gsm) | 44 | 0 | 0 | 0 | 3.83 | 24h/20C, 2h/60 C | RTM | 3399 | FFD102 | 345 | 34.5 | 0.1 | 2 |  |  |  | 3683 |  | 6
MD-FFD-UP2 | [0/0/±45/±45]S | 36 | UP2 | CoRezyn 63-AX-051 | Knytex D155 (527 gsm) | 56 | Knytex DB120 (393 gsm) | 44 | 0 | 0 | 0 | 3.83 | 24h/20C, 2h/60 C | RTM | 3400 | FFD105 | 345 | 34.5 | 0.1 | 2 |  |  |  | 2923 |  | 6
MD-FFD-UP2 | [0/0/±45/±45]S | 36 | UP2 | CoRezyn 63-AX-051 | Knytex D155 (527 gsm) | 56 | Knytex DB120 (393 gsm) | 44 | 0 | 0 | 0 | 3.83 | 24h/20C, 2h/60 C | RTM | 3401 | FFD114 | 345 | 34.5 | 0.1 | 2 |  |  |  | 3993 |  | 6
MD-FFD-UP2 | [0/0/±45/±45]S | 36 | UP2 | CoRezyn 63-AX-051 | Knytex D155 (527 gsm) | 56 | Knytex DB120 (393 gsm) | 44 | 0 | 0 | 0 | 3.83 | 24h/20C, 2h/60 C | RTM | 3402 | FFD115 | 276 | 27.6 | 0.1 | 4 |  |  |  | 24441 |  | 6
MD-FFD-UP2 | [0/0/±45/±45]S | 36 | UP2 | CoRezyn 63-AX-051 | Knytex D155 (527 gsm) | 56 | Knytex DB120 (393 gsm) | 44 | 0 | 0 | 0 | 3.83 | 24h/20C, 2h/60 C | RTM | 3403 | FFD116 | 276 | 27.6 | 0.1 | 4 |  |  |  | 32380 |  | 6
MD-FFD-UP2 | [0/0/±45/±45]S | 36 | UP2 | CoRezyn 63-AX-051 | Knytex D155 (527 gsm) | 56 | Knytex DB120 (393 gsm) | 44 | 0 | 0 | 0 | 3.83 | 24h/20C, 2h/60 C | RTM | 3404 | FFD101 | 276 | 27.6 | 0.1 | 4 |  |  |  | 21567 |  | 6
MD-FFD-UP2 | [0/0/±45/±45]S | 36 | UP2 | CoRezyn 63-AX-051 | Knytex D155 (527 gsm) | 56 | Knytex DB120 (393 gsm) | 44 | 0 | 0 | 0 | 3.83 | 24h/20C, 2h/60 C | RTM | 3405 | FFD103 | 207 | 20.7 | 0.1 | 12 |  |  |  | 1099442 |  | 6
MD-FFD-UP2 | [0/0/±45/±45]S | 36 | UP2 | CoRezyn 63-AX-051 | Knytex D155 (527 gsm) | 56 | Knytex DB120 (393 gsm) | 44 | 0 | 0 | 0 | 3.83 | 24h/20C, 2h/60 C | RTM | 3406 | FFD117 | 207 | 20.7 | 0.1 | 12 |  |  |  | 466758 |  | 6
MD-FFD-UP2 | [0/0/±45/±45]S | 36 | UP2 | CoRezyn 63-AX-051 | Knytex D155 (527 gsm) | 56 | Knytex DB120 (393 gsm) | 44 | 0 | 0 | 0 | 3.83 | 24h/20C, 2h/60 C | RTM | 3407 | FFD104 | 207 | 20.7 | 0.1 | 12 |  |  |  | 650603 |  | 6
MD-FFD-UP2 | [0/0/±45/±45]S | 36 | UP2 | CoRezyn 63-AX-051 | Knytex D155 (527 gsm) | 56 | Knytex DB120 (393 gsm) | 44 | 0 | 0 | 0 | 3.83 | 24h/20C, 2h/60 C | RTM | 3433 | FFD133 |  | -547 | static | 13 mm/s |  |  |  | 1 |  | 25
MD-FFD-UP2 | [0/0/±45/±45]S | 36 | UP2 | CoRezyn 63-AX-051 | Knytex D155 (527 gsm) | 56 | Knytex DB120 (393 gsm) | 44 | 0 | 0 | 0 | 3.83 | 24h/20C, 2h/60 C | RTM | 3434 | FFD141 |  | -549 | static | 13 mm/s |  |  |  | 1 |  | 25
MD-FFD-UP2 | [0/0/±45/±45]S | 36 | UP2 | CoRezyn 63-AX-051 | Knytex D155 (527 gsm) | 56 | Knytex DB120 (393 gsm) | 44 | 0 | 0 | 0 | 3.83 | 24h/20C, 2h/60 C | RTM | 3435 | FFD138 |  | -530 | static | 13 mm/s |  |  |  | 1 |  | 25
MD-FFF-UP2 | [±45/±45/0/0]S | 37 | UP2 | CoRezyn 63-AX-051 | Knytex D155 (527 gsm) | 56 | Knytex DB120 (393 gsm) | 44 | 0 | 0 | 0 | 3.77 | 24h/20C, 2h/60 C | RTM | 3408 | FFF110 | 640 |  | static | 13 mm/s |  |  |  | 1 |  | 6
MD-FFF-UP2 | [±45/±45/0/0]S | 37 | UP2 | CoRezyn 63-AX-051 | Knytex D155 (527 gsm) | 56 | Knytex DB120 (393 gsm) | 44 | 0 | 0 | 0 | 3.77 | 24h/20C, 2h/60 C | RTM | 3409 | FFF106 | 643 |  | static | 13 mm/s |  |  |  | 1 |  | 6
MD-FFF-UP2 | [±45/±45/0/0]S | 37 | UP2 | CoRezyn 63-AX-051 | Knytex D155 (527 gsm) | 56 | Knytex DB120 (393 gsm) | 44 | 0 | 0 | 0 | 3.77 | 24h/20C, 2h/60 C | RTM | 3410 | FFF122 | 708 |  | static | 13 mm/s | 23.9 | 2.9 |  | 1 |  | 25
MD-FFF-UP2 | [±45/±45/0/0]S | 37 | UP2 | CoRezyn 63-AX-051 | Knytex D155 (527 gsm) | 56 | Knytex DB120 (393 gsm) | 44 | 0 | 0 | 0 | 3.77 | 24h/20C, 2h/60 C | RTM | 3411 | FFF108 | 414 | 41.4 | 0.1 | 1 |  |  |  | 683 |  | 6
MD-FFF-UP2 | [±45/±45/0/0]S | 37 | UP2 | CoRezyn 63-AX-051 | Knytex D155 (527 gsm) | 56 | Knytex DB120 (393 gsm) | 44 | 0 | 0 | 0 | 3.77 | 24h/20C, 2h/60 C | RTM | 3412 | FFF107 | 414 | 41.4 | 0.1 | 1 |  |  |  | 810 |  | 6
MD-FFF-UP2 | [±45/±45/0/0]S | 37 | UP2 | CoRezyn 63-AX-051 | Knytex D155 (527 gsm) | 56 | Knytex DB120 (393 gsm) | 44 | 0 | 0 | 0 | 3.77 | 24h/20C, 2h/60 C | RTM | 3413 | FFF114 | 414 | 41.4 | 0.1 | 2 |  |  |  | 1587 |  | 6
MD-FFF-UP2 | [±45/±45/0/0]S | 37 | UP2 | CoRezyn 63-AX-051 | Knytex D155 (527 gsm) | 56 | Knytex DB120 (393 gsm) | 44 | 0 | 0 | 0 | 3.77 | 24h/20C, 2h/60 C | RTM | 3415 | FFF112 | 345 | 34.5 | 0.1 | 2 |  |  |  | 7694 |  | 6
MD-FFF-UP2 | [±45/±45/0/0]S | 37 | UP2 | CoRezyn 63-AX-051 | Knytex D155 (527 gsm) | 56 | Knytex DB120 (393 gsm) | 44 | 0 | 0 | 0 | 3.77 | 24h/20C, 2h/60 C | RTM | 3416 | FFF117 | 345 | 34.5 | 0.1 | 2 |  |  |  | 5602 |  | 6
MD-FFF-UP2 | [±45/±45/0/0]S | 37 | UP2 | CoRezyn 63-AX-051 | Knytex D155 (527 gsm) | 56 | Knytex DB120 (393 gsm) | 44 | 0 | 0 | 0 | 3.77 | 24h/20C, 2h/60 C | RTM | 3417 | FFF113 | 345 | 34.5 | 0.1 | 2 |  |  |  | 8381 |  | 6
MD-FFF-UP2 | [±45/±45/0/0]S | 37 | UP2 | CoRezyn 63-AX-051 | Knytex D155 (527 gsm) | 56 | Knytex DB120 (393 gsm) | 44 | 0 | 0 | 0 | 3.77 | 24h/20C, 2h/60 C | RTM | 3418 | FFF115 | 276 | 27.6 | 0.1 | 4 |  |  |  | 30596 |  | 6
MD-FFF-UP2 | [±45/±45/0/0]S | 37 | UP2 | CoRezyn 63-AX-051 | Knytex D155 (527 gsm) | 56 | Knytex DB120 (393 gsm) | 44 | 0 | 0 | 0 | 3.77 | 24h/20C, 2h/60 C | RTM | 3419 | FFF109 | 276 | 27.6 | 0.1 | 5 |  |  |  | 30569 |  | 6
MD-FFF-UP2 | [±45/±45/0/0]S | 37 | UP2 | CoRezyn 63-AX-051 | Knytex D155 (527 gsm) | 56 | Knytex DB120 (393 gsm) | 44 | 0 | 0 | 0 | 3.77 | 24h/20C, 2h/60 C | RTM | 3420 | FFF132 | 276 | 27.6 | 0.1 | 5 |  |  |  | 26561 |  | 6
MD-FFF-UP2 | [±45/±45/0/0]S | 37 | UP2 | CoRezyn 63-AX-051 | Knytex D155 (527 gsm) | 56 | Knytex DB120 (393 gsm) | 44 | 0 | 0 | 0 | 3.77 | 24h/20C, 2h/60 C | RTM | 3421 | FFF116 | 207 | 20.7 | 0.1 | 12 |  |  |  | 374533 |  | 6
MD-FFF-UP2 | [±45/±45/0/0]S | 37 | UP2 | CoRezyn 63-AX-051 | Knytex D155 (527 gsm) | 56 | Knytex DB120 (393 gsm) | 44 | 0 | 0 | 0 | 3.77 | 24h/20C, 2h/60 C | RTM | 3422 | FFF111 | 207 | 20.7 | 0.1 | 12 |  |  |  | 665573 |  | 6
MD-FFF-UP2 | [±45/±45/0/0]S | 37 | UP2 | CoRezyn 63-AX-051 | Knytex D155 (527 gsm) | 56 | Knytex DB120 (393 gsm) | 44 | 0 | 0 | 0 | 3.77 | 24h/20C, 2h/60 C | RTM | 3423 | FFF143 | 207 | 20.7 | 0.1 | 20 |  |  |  | 684496 |  | 6
MD-FFF-UP2 | [±45/±45/0/0]S | 37 | UP2 | CoRezyn 63-AX-051 | Knytex D155 (527 gsm) | 56 | Knytex DB120 (393 gsm) | 44 | 0 | 0 | 0 | 3.77 | 24h/20C, 2h/60 C | RTM | 3436 | FFF125 |  | -605 | static | 13 mm/s |  |  |  | 1 |  | 25
MD-FFF-UP2 | [±45/±45/0/0]S | 37 | UP2 | CoRezyn 63-AX-051 | Knytex D155 (527 gsm) | 56 | Knytex DB120 (393 gsm) | 44 | 0 | 0 | 0 | 3.77 | 24h/20C, 2h/60 C | RTM | 3437 | FFF134 |  | -627 | static | 13 mm/s |  |  |  | 1 |  | 25
MD-FFF-UP2 | [±45/±45/0/0]S | 37 | UP2 | CoRezyn 63-AX-051 | Knytex D155 (527 gsm) | 56 | Knytex DB120 (393 gsm) | 44 | 0 | 0 | 0 | 3.77 | 24h/20C, 2h/60 C | RTM | 3438 | FFF129 |  | -555 | static | 13 mm/s |  |  |  | 1 |  | 25
MD-GG-UP2 | [(0)2/±45/(0)2] | 40 | UP2 | CoRezyn 63-AX-051 | Knytex D155 (527 gsm) | 84 | Knytex DB120 (393 gsm) | 16 | 0 | 0 | 0 | 2.46 | 24h/20C, 2h/60 C | RTM | 3439 | GG110 | 1087 |  | static | 13 mm/s |  |  |  | 1 |  | 22
MD-GG-UP2 | [(0)2/±45/(0)2] | 40 | UP2 | CoRezyn 63-AX-051 | Knytex D155 (527 gsm) | 84 | Knytex DB120 (393 gsm) | 16 | 0 | 0 | 0 | 2.46 | 24h/20C, 2h/60 C | RTM | 3440 | GG104 | 933 |  | static | 13 mm/s | 27.8 | 3.4 |  | 1 |  | 22
MD-GG-UP2 | [(0)2/±45/(0)2] | 40 | UP2 | CoRezyn 63-AX-051 | Knytex D155 (527 gsm) | 84 | Knytex DB120 (393 gsm) | 16 | 0 | 0 | 0 | 2.46 | 24h/20C, 2h/60 C | RTM | 3441 | GG102 | 891 |  | static | 13 mm/s | 27.3 | 3.3 |  | 1 |  | 22
MD-GG-UP2 | [(0)2/±45/(0)2] | 40 | UP2 | CoRezyn 63-AX-051 | Knytex D155 (527 gsm) | 84 | Knytex DB120 (393 gsm) | 16 | 0 | 0 | 0 | 2.46 | 24h/20C, 2h/60 C | RTM | 3442 | GG107 | 483 | 48.3 | 0.1 | 2 | 28.3 | 2 | 0.2 | 16881 |  | 22
MD-GG-UP2 | [(0)2/±45/(0)2] | 40 | UP2 | CoRezyn 63-AX-051 | Knytex D155 (527 gsm) | 84 | Knytex DB120 (393 gsm) | 16 | 0 | 0 | 0 | 2.46 | 24h/20C, 2h/60 C | RTM | 3443 | GG106 | 483 | 48.3 | 0.1 | 2 | 29 | 2.01 | 0.201 | 7897 |  | 22
MD-GG-UP2 | [(0)2/±45/(0)2] | 40 | UP2 | CoRezyn 63-AX-051 | Knytex D155 (527 gsm) | 84 | Knytex DB120 (393 gsm) | 16 | 0 | 0 | 0 | 2.46 | 24h/20C, 2h/60 C | RTM | 3444 | GG101 | 414 | 41.4 | 0.1 | 2 | 27.6 | 1.68 | 0.168 | 47335 |  | 22
MD-GG-UP2 | [(0)2/±45/(0)2] | 40 | UP2 | CoRezyn 63-AX-051 | Knytex D155 (527 gsm) | 84 | Knytex DB120 (393 gsm) | 16 | 0 | 0 | 0 | 2.46 | 24h/20C, 2h/60 C | RTM | 3445 | GG105 | 414 | 41.4 | 0.1 | 4 | 27.3 | 1.73 | 0.173 | 62970 |  | 22
MD-GG-UP2 | [(0)2/±45/(0)2] | 40 | UP2 | CoRezyn 63-AX-051 | Knytex D155 (527 gsm) | 84 | Knytex DB120 (393 gsm) | 16 | 0 | 0 | 0 | 2.46 | 24h/20C, 2h/60 C | RTM | 3446 | GG108 | 345 | 34.5 | 0.1 | 5 | 27.1 | 1.35 | 0.135 | 390948 |  | 22
MD-GG-UP2 | [(0)2/±45/(0)2] | 40 | UP2 | CoRezyn 63-AX-051 | Knytex D155 (527 gsm) | 84 | Knytex DB120 (393 gsm) | 16 | 0 | 0 | 0 | 2.46 | 24h/20C, 2h/60 C | RTM | 3447 | GG109 | 345 | 34.5 | 0.1 | 5 | 28.4 | 1.26 | 0.126 | 680831 |  | 22
MD-GG-UP2 | [(0)2/±45/(0)2] | 40 | UP2 | CoRezyn 63-AX-051 | Knytex D155 (527 gsm) | 84 | Knytex DB120 (393 gsm) | 16 | 0 | 0 | 0 | 2.46 | 24h/20C, 2h/60 C | RTM | 3448 | GG103 | 345 | 34.5 | 0.1 | 5 | 28.5 | 1.31 | 0.131 | 814868 |  | 22
MD-GG-UP2 | [(0)2/±45/(0)2] | 40 | UP2 | CoRezyn 63-AX-051 | Knytex D155 (527 gsm) | 84 | Knytex DB120 (393 gsm) | 16 | 0 | 0 | 0 | 2.46 | 24h/20C, 2h/60 C | RTM | 3449 | GG116 | 483 | 48.3 | 0.1 | 2 | 28.4 | 1.97 | 0.197 | 13403 |  | 22
MD-GG-UP2 | [(0)2/±45/(0)2] | 40 | UP2 | CoRezyn 63-AX-051 | Knytex D155 (527 gsm) | 84 | Knytex DB120 (393 gsm) | 16 | 0 | 0 | 0 | 2.46 | 24h/20C, 2h/60 C | RTM | 3450 | GG117 | 414 |  | 0.1 | 2 | 28.3 | 1.66 | 0.166 | 42910 |  | 22
MD-GG-UP2 | [(0)2/±45/(0)2] | 40 | UP2 | CoRezyn 63-AX-051 | Knytex D155 (527 gsm) | 84 | Knytex DB120 (393 gsm) | 16 | 0 | 0 | 0 | 2.46 | 24h/20C, 2h/60 C | RTM | 3451 | GG130 |  | -623 | static | 13 mm/s |  |  |  | 1 |  | 25
MD-GG-UP2 | [(0)2/±45/(0)2] | 40 | UP2 | CoRezyn 63-AX-051 | Knytex D155 (527 gsm) | 84 | Knytex DB120 (393 gsm) | 16 | 0 | 0 | 0 | 2.46 | 24h/20C, 2h/60 C | RTM | 3452 | GG131 |  | -644 | static | 13 mm/s |  |  |  | 1 |  | 25
MD-GG-UP2 | [(0)2/±45/(0)2] | 40 | UP2 | CoRezyn 63-AX-051 | Knytex D155 (527 gsm) | 84 | Knytex DB120 (393 gsm) | 16 | 0 | 0 | 0 | 2.46 | 24h/20C, 2h/60 C | RTM | 3453 | GG132 |  | -617 | static | 13 mm/s |  |  |  | 1 |  | 25
MD-GG-UP2 | [(0)2/±45/(0)2] | 40 | UP2 | CoRezyn 63-AX-051 | Knytex D155 (527 gsm) | 84 | Knytex DB120 (393 gsm) | 16 | 0 | 0 | 0 | 2.46 | 24h/20C, 2h/60 C | RTM | 3454 | GG118 | 980 |  | static | 13 mm/s | 28.5 | 3.44 |  | 1 |  | 22
UNI-A060-UP2 | [0]10 | 46 | UP2 | CoRezyn 63-AX-051 | Knytex A060 (206 gsm) | 100 | 0 | 0 | 0 | 0 | 0 | 1.76 | 24h/20C, 2h/60 C | RTM | 3038 | A060104 |  | -317 | static | 13 mm/s |  |  |  | 1 |  | 25
UNI-A060-UP2 | [0]10 | 46 | UP2 | CoRezyn 63-AX-051 | Knytex A060 (206 gsm) | 100 | 0 | 0 | 0 | 0 | 0 | 1.76 | 24h/20C, 2h/60 C | RTM | 3039 | A060106 |  | -278 | static | 13 mm/s |  |  |  | 1 |  | 25
UNI-A060-UP2 | [0]10 | 46 | UP2 | CoRezyn 63-AX-051 | Knytex A060 (206 gsm) | 100 | 0 | 0 | 0 | 0 | 0 | 1.76 | 24h/20C, 2h/60 C | RTM | 3040 | A060101 |  | -219 | static | 13 mm/s |  |  |  | 1 |  | 25
UNI-A060-UP2 | [0]10 | 46 | UP2 | CoRezyn 63-AX-051 | Knytex A060 (206 gsm) | 100 | 0 | 0 | 0 | 0 | 0 | 1.76 | 24h/20C, 2h/60 C | RTM | 3041 | A060119 |  | -440 | static | 13 mm/s |  |  |  | 1 |  | 25
UNI-A060-UP2 | [0]10 | 46 | UP2 | CoRezyn 63-AX-051 | Knytex A060 (206 gsm) | 100 | 0 | 0 | 0 | 0 | 0 | 1.76 | 24h/20C, 2h/60 C | RTM | 3042 | A060120 |  | -322 | static | 13 mm/s |  |  |  | 1 |  | 25
UNI-A060-UP2 | [0]10 | 46 | UP2 | CoRezyn 63-AX-051 | Knytex A060 (206 gsm) | 100 | 0 | 0 | 0 | 0 | 0 | 1.76 | 24h/20C, 2h/60 C | RTM | 3068 | A060117 | 624 |  | static | 13 mm/s | 31.4 | 2 |  | 1 |  | 25
UNI-A060-UP2 | [0]10 | 46 | UP2 | CoRezyn 63-AX-051 | Knytex A060 (206 gsm) | 100 | 0 | 0 | 0 | 0 | 0 | 1.76 | 24h/20C, 2h/60 C | RTM | 3069 | A060113 | 586 |  | static | 13 mm/s | 29.4 | 2.05 |  | 1 |  | 25
UNI-A060-UP2 | [0]10 | 46 | UP2 | CoRezyn 63-AX-051 | Knytex A060 (206 gsm) | 100 | 0 | 0 | 0 | 0 | 0 | 1.76 | 24h/20C, 2h/60 C | RTM | 3070 | A060114 | 529 |  | static | 13 mm/s | 32 | 1.7 |  | 1 |  | 25
UNI-A060-UP2 | [0]10 | 46 | UP2 | CoRezyn 63-AX-051 | Knytex A060 (206 gsm) | 100 | 0 | 0 | 0 | 0 | 0 | 1.76 | 24h/20C, 2h/60 C | RTM | 3071 | A060116 | 345 | 34.5 | 0.1 | 5 | 27.6 | 1.21 | 0.121 | 13952 |  | 25
UNI-A060-UP2 | [0]10 | 46 | UP2 | CoRezyn 63-AX-051 | Knytex A060 (206 gsm) | 100 | 0 | 0 | 0 | 0 | 0 | 1.76 | 24h/20C, 2h/60 C | RTM | 3072 | A060118 | 345 | 34.5 | 0.1 | 5 | 33.9 | 1.04 | 0.104 | 7687 |  | 25
UNI-A060-UP2 | [0]10 | 46 | UP2 | CoRezyn 63-AX-051 | Knytex A060 (206 gsm) | 100 | 0 | 0 | 0 | 0 | 0 | 1.76 | 24h/20C, 2h/60 C | RTM | 3073 | A060110 | 241 | 24.1 | 0.1 | 12 | 31.8 | 0.72 | 0.072 | 1900000 | Runout | 25
UNI-A060-UP2 | [0]10 | 46 | UP2 | CoRezyn 63-AX-051 | Knytex A060 (206 gsm) | 100 | 0 | 0 | 0 | 0 | 0 | 1.76 | 24h/20C, 2h/60 C | RTM | 3074 | A060118 | 241 | 24.1 | 0.1 | 12 | 32.5 | 0.74 | 0.074 | 1284494 |  | 25
UNI-A060-UP2 | [0]10 | 46 | UP2 | CoRezyn 63-AX-051 | Knytex A060 (206 gsm) | 100 | 0 | 0 | 0 | 0 | 0 | 1.76 | 24h/20C, 2h/60 C | RTM | 3075 | A060111 | 345 | 34.5 | 0.1 | 5 | 32.5 | 1.14 | 0.114 | 36913 |  | 25
UNI-A060-UP2 | [0]10 | 46 | UP2 | CoRezyn 63-AX-051 | Knytex A060 (206 gsm) | 100 | 0 | 0 | 0 | 0 | 0 | 1.76 | 24h/20C, 2h/60 C | RTM | 3076 | A060115 | 310 | 31 | 0.1 | 10 | 31.4 | 0.99 | 0.099 | 84367 |  | 25
UNI-A130-UP2 | [0]8 | 53 | UP2 | CoRezyn 63-AX-051 | Knytex A060 (206 gsm) | 100 | 0 | 0 | 0 | 0 | 0 | 1.76 | 24h/20C, 2h/60 C | RTM | 2036 | A13001 | 840 |  | static | 0.254 mm/s | 38.8 | 2.2 |  | 1 |  | 25
UNI-A130-UP2 | [0]8 | 53 | UP2 | CoRezyn 63-AX-051 | Knytex A060 (206 gsm) | 100 | 0 | 0 | 0 | 0 | 0 | 1.76 | 24h/20C, 2h/60 C | RTM | 2037 | A13002 | 852 |  | static | 0.254 mm/s | 38.4 | 2.8 |  | 1 |  | 25
UNI-A130-UP2 | [0]8 | 53 | UP2 | CoRezyn 63-AX-051 | Knytex A060 (206 gsm) | 100 | 0 | 0 | 0 | 0 | 0 | 1.76 | 24h/20C, 2h/60 C | RTM | 2038 | A13003 | 881 |  | static | 0.254 mm/s | 37.5 | 2.6 |  | 1 |  | 25
UNI-A130-UP2 | [+/-45]4 | 53 | UP2 | CoRezyn 63-AX-051 | 0 | 0 | Knytex A060 (206 gsm) | 100 | 0 | 0 | 0 | 1.76 | 24h/20C, 2h/60 C | RTM | 2039 | A13004 | 81 |  | static | 0.254 mm/s | 11.2 |  |  | 1 |  | 25
UNI-A130-UP2 | [+/-45]4 | 53 | UP2 | CoRezyn 63-AX-051 | 0 | 0 | Knytex A060 (206 gsm) | 100 | 0 | 0 | 0 | 1.76 | 24h/20C, 2h/60 C | RTM | 2040 | A13005 | 87 |  | static | 0.254 mm/s | 11.4 |  |  | 1 |  | 25
UNI-A130-UP2 | [+/-45]4 | 53 | UP2 | CoRezyn 63-AX-051 | 0 | 0 | Knytex A060 (206 gsm) | 100 | 0 | 0 | 0 | 1.76 | 24h/20C, 2h/60 C | RTM | 2041 | A13006 | 88 |  | static | 0.254 mm/s | 11.4 |  |  | 1 |  | 25
UNI-A130-UP2 | [0]8 | 53 | UP2 | CoRezyn 63-AX-051 | Knytex A060 (206 gsm) | 100 | 0 | 0 | 0 | 0 | 0 | 1.76 | 24h/20C, 2h/60 C | RTM | 2042 | A13007 |  | -300 | static | 0.254 mm/s | 29.1 |  |  | 1 |  | 25
UNI-A130-UP2 | [0]8 | 53 | UP2 | CoRezyn 63-AX-051 | Knytex A060 (206 gsm) | 100 | 0 | 0 | 0 | 0 | 0 | 1.76 | 24h/20C, 2h/60 C | RTM | 2043 | A13008 |  | -337 | static | 0.254 mm/s | 28.4 |  |  | 1 |  | 25
UNI-A130-UP2 | [0]8 | 53 | UP2 | CoRezyn 63-AX-051 | Knytex A060 (206 gsm) | 100 | 0 | 0 | 0 | 0 | 0 | 1.76 | 24h/20C, 2h/60 C | RTM | 2044 | A13009 |  | -364 | static | 0.254 mm/s | 32.1 |  |  | 1 |  | 25
UNI-A130-UP2 | [+/-45]4 | 53 | UP2 | CoRezyn 63-AX-051 | 0 | 0 | Knytex A060 (206 gsm) | 100 | 0 | 0 | 0 | 1.76 | 24h/20C, 2h/60 C | RTM | 2045 | A13010 |  | -91 | static | 0.254 mm/s | 11.9 |  |  | 1 |  | 25
UNI-A130-UP2 | [+/-45]4 | 53 | UP2 | CoRezyn 63-AX-051 | 0 | 0 | Knytex A060 (206 gsm) | 100 | 0 | 0 | 0 | 1.76 | 24h/20C, 2h/60 C | RTM | 2046 | A13011 |  | -85 | static | 0.254 mm/s | 11.9 |  |  | 1 |  | 25
UNI-A130-UP2 | [+/-45]4 | 53 | UP2 | CoRezyn 63-AX-051 | 0 | 0 | Knytex A060 (206 gsm) | 100 | 0 | 0 | 0 | 1.76 | 24h/20C, 2h/60 C | RTM | 2047 | A13012 |  | -90 | static | 0.254 mm/s | 10.6 |  |  | 1 |  | 25
UNI-A130-UP2 | [90]8 | 53 | UP2 | CoRezyn 63-AX-051 | 0 | 0 | 0 | 0 | Knytex A060 (206 gsm) | 100 | 0 | 1.76 | 24h/20C, 2h/60 C | RTM | 2048 | A13013 |  | -98 | static | 0.254 mm/s | 7.79 |  |  | 1 |  | 25
UNI-A130-UP2 | [90]8 | 53 | UP2 | CoRezyn 63-AX-051 | 0 | 0 | 0 | 0 | Knytex A060 (206 gsm) | 100 | 0 | 1.76 | 24h/20C, 2h/60 C | RTM | 2049 | A13014 |  | -89 | static | 0.254 mm/s | 6.69 |  |  | 1 |  | 25
UNI-A130-UP2 | [90]8 | 53 | UP2 | CoRezyn 63-AX-051 | 0 | 0 | 0 | 0 | Knytex A060 (206 gsm) | 100 | 0 | 1.76 | 24h/20C, 2h/60 C | RTM | 2050 | A13015 |  | -93 | static | 0.254 mm/s | 8.27 |  |  | 1 |  | 25
UNI-A130-UP2 | [90]8 | 53 | UP2 | CoRezyn 63-AX-051 | 0 | 0 | 0 | 0 | Knytex A060 (206 gsm) | 100 | 0 | 1.76 | 24h/20C, 2h/60 C | RTM | 2051 | A13016 | 34 |  | static | 0.254 mm/s | 8.48 | 0.37 |  | 1 |  | 25
UNI-A130-UP2 | [90]8 | 53 | UP2 | CoRezyn 63-AX-051 | 0 | 0 | 0 | 0 | Knytex A060 (206 gsm) | 100 | 0 | 1.76 | 24h/20C, 2h/60 C | RTM | 2052 | A13017 | 34 |  | static | 0.254 mm/s | 9.03 | 0.36 |  | 1 |  | 25
UNI-A130-UP2 | [0]8 | 53 | UP2 | CoRezyn 63-AX-051 | Knytex A060 (206 gsm) | 100 | 0 | 0 | 0 | 0 | 0 | 1.76 | 24h/20C, 2h/60 C | RTM | 2053 | A13050 | 900 |  | static | 0.254 mm/s | 35.3 | 2.71 |  | 1 |  | 25
UNI-A130-UP2 | [+/-45]4 | 53 | UP2 | CoRezyn 63-AX-051 | 0 | 0 | Knytex A060 (206 gsm) | 100 | 0 | 0 | 0 | 1.76 | 24h/20C, 2h/60 C | RTM | 2054 | A13051 | 92 |  | static | 0.254 mm/s | 11 |  |  | 1 |  | 25
UNI-A130C-UP2 | [0]6 | 36 | UP2 | CoRezyn 63-AX-051 | Knytex A130 (444 gsm) | 100 | 0 | 0 | 0 | 0 | 0 | 2.97 | 24h/20C, 2h/60 C | RTM | 2415 | A130C110 | 682 |  | static | 13 mm/s | 29.9 | 2.3 |  | 1 |  | 25
UNI-A130C-UP2 | [0]6 | 36 | UP2 | CoRezyn 63-AX-051 | Knytex A130 (444 gsm) | 100 | 0 | 0 | 0 | 0 | 0 | 2.97 | 24h/20C, 2h/60 C | RTM | 2416 | A130C112 | 756 |  | static | 13 mm/s | 30.2 | 2.5 |  | 1 |  | 25
UNI-A130C-UP2 | [0]6 | 36 | UP2 | CoRezyn 63-AX-051 | Knytex A130 (444 gsm) | 100 | 0 | 0 | 0 | 0 | 0 | 2.97 | 24h/20C, 2h/60 C | RTM | 2417 | A130C113 | 745 |  | static | 13 mm/s | 29.9 | 2.5 |  | 1 |  | 25
UNI-A130C-UP2 | [0]6 | 36 | UP2 | CoRezyn 63-AX-051 | Knytex A130 (444 gsm) | 100 | 0 | 0 | 0 | 0 | 0 | 2.97 | 24h/20C, 2h/60 C | RTM | 2418 | A130C104 | 414 | 41.4 | 0.1 | 5 | 31 | 1.33 | 0.133 | 15268 |  | 25
UNI-A130C-UP2 | [0]6 | 36 | UP2 | CoRezyn 63-AX-051 | Knytex A130 (444 gsm) | 100 | 0 | 0 | 0 | 0 | 0 | 2.97 | 24h/20C, 2h/60 C | RTM | 2419 | A130C109 | 414 | 41.4 | 0.1 | 5 | 33.1 | 1.25 | 0.125 | 17020 |  | 25
UNI-A130C-UP2 | [0]6 | 36 | UP2 | CoRezyn 63-AX-051 | Knytex A130 (444 gsm) | 100 | 0 | 0 | 0 | 0 | 0 | 2.97 | 24h/20C, 2h/60 C | RTM | 2420 | A130C106 | 483 | 48.3 | 0.1 | 2 | 34.1 | 1.42 | 0.142 | 2781 |  | 25
UNI-A130C-UP2 | [0]6 | 36 | UP2 | CoRezyn 63-AX-051 | Knytex A130 (444 gsm) | 100 | 0 | 0 | 0 | 0 | 0 | 2.97 | 24h/20C, 2h/60 C | RTM | 2421 | A130C108 | 483 | 48.3 | 0.1 | 2 | 32 | 1.51 | 0.151 | 1986 |  | 25
UNI-A130C-UP2 | [0]6 | 36 | UP2 | CoRezyn 63-AX-051 | Knytex A130 (444 gsm) | 100 | 0 | 0 | 0 | 0 | 0 | 2.97 | 24h/20C, 2h/60 C | RTM | 2422 | A130C102 | 345 | 34.5 | 0.1 | 8 | 29.8 | 1.16 | 0.116 | 425772 |  | 25
UNI-A130C-UP2 | [0]6 | 36 | UP2 | CoRezyn 63-AX-051 | Knytex A130 (444 gsm) | 100 | 0 | 0 | 0 | 0 | 0 | 2.97 | 24h/20C, 2h/60 C | RTM | 2423 | A130C103 | 483 | 48.3 | 0.1 | 2 | 32.5 | 1.49 | 0.149 | 3521 |  | 25
UNI-A130C-UP2 | [0]6 | 36 | UP2 | CoRezyn 63-AX-051 | Knytex A130 (444 gsm) | 100 | 0 | 0 | 0 | 0 | 0 | 2.97 | 24h/20C, 2h/60 C | RTM | 2424 | A130C111 | 414 | 41.4 | 0.1 | 5 | 31.5 | 1.31 | 0.131 | 37072 |  | 25
UNI-A130C-UP2 | [0]6 | 36 | UP2 | CoRezyn 63-AX-051 | Knytex A130 (444 gsm) | 100 | 0 | 0 | 0 | 0 | 0 | 2.97 | 24h/20C, 2h/60 C | RTM | 2425 | A130C101 | 345 | 34.5 | 0.1 | 10 | 33.9 | 1.12 | 0.112 | 854215 |  | 25
UNI-A130C-UP2 | [0]6 | 36 | UP2 | CoRezyn 63-AX-051 | Knytex A130 (444 gsm) | 100 | 0 | 0 | 0 | 0 | 0 | 2.97 | 24h/20C, 2h/60 C | RTM | 2426 | A130C118 | 310 | 31 | 0.1 | 10 | 31.6 | 0.98 | 0.098 | 4377528 |  | 25
UNI-A130C-UP2 | [0]6 | 36 | UP2 | CoRezyn 63-AX-051 | Knytex A130 (444 gsm) | 100 | 0 | 0 | 0 | 0 | 0 | 2.97 | 24h/20C, 2h/60 C | RTM | 2427 | A130C119 | 345 | 34.5 | 0.1 | 10 | 31.6 | 1.09 | 0.109 | 841256 |  | 25
UNI-A130C-UP2 | [0]6 | 36 | UP2 | CoRezyn 63-AX-051 | Knytex A130 (444 gsm) | 100 | 0 | 0 | 0 | 0 | 0 | 2.97 | 24h/20C, 2h/60 C | RTM | 2631 | A130C301 |  | -356 | static | 3 mm/s |  |  |  | 1 |  | 25
UNI-A130C-UP2 | [0]6 | 36 | UP2 | CoRezyn 63-AX-051 | Knytex A130 (444 gsm) | 100 | 0 | 0 | 0 | 0 | 0 | 2.97 | 24h/20C, 2h/60 C | RTM | 2632 | A130C302 |  | -347 | static | 3 mm/s |  |  |  | 1 |  | 25
UNI-A130C-UP2 | [0]6 | 36 | UP2 | CoRezyn 63-AX-051 | Knytex A130 (444 gsm) | 100 | 0 | 0 | 0 | 0 | 0 | 2.97 | 24h/20C, 2h/60 C | RTM | 2633 | A130C303 |  | -394 | static | 3 mm/s |  |  |  | 1 |  | 25
UNI-A130C-UP2 | [0]6 | 36 | UP2 | CoRezyn 63-AX-051 | Knytex A130 (444 gsm) | 100 | 0 | 0 | 0 | 0 | 0 | 2.97 | 24h/20C, 2h/60 C | RTM | 2634 | A130C304 |  | -324 | static | 3 mm/s |  |  |  | 1 |  | 25
UNI-A130C-UP2 | [0]6 | 36 | UP2 | CoRezyn 63-AX-051 | Knytex A130 (444 gsm) | 100 | 0 | 0 | 0 | 0 | 0 | 2.97 | 24h/20C, 2h/60 C | RTM | 2900 | A130C144 | -20.7 | -207 | 10 | 12 |  |  |  | 484312 |  | 25
UNI-A130C-UP2 | [0]6 | 36 | UP2 | CoRezyn 63-AX-051 | Knytex A130 (444 gsm) | 100 | 0 | 0 | 0 | 0 | 0 | 2.97 | 24h/20C, 2h/60 C | RTM | 2901 | A130C141 | -20.7 | -207 | 10 | 12 |  |  |  | 4000000 | Runout | 25
UNI-A130C-UP2 | [0]6 | 36 | UP2 | CoRezyn 63-AX-051 | Knytex A130 (444 gsm) | 100 | 0 | 0 | 0 | 0 | 0 | 2.97 | 24h/20C, 2h/60 C | RTM | 2902 | A130C148 | -27.6 | -276 | 10 | 5 |  |  |  | 161152 |  | 25
UNI-A130C-UP2 | [0]6 | 36 | UP2 | CoRezyn 63-AX-051 | Knytex A130 (444 gsm) | 100 | 0 | 0 | 0 | 0 | 0 | 2.97 | 24h/20C, 2h/60 C | RTM | 2903 | A130C145 |  | -442 | static | 13 mm/s |  |  |  | 1 |  | 25
UNI-A130C-UP2 | [0]6 | 36 | UP2 | CoRezyn 63-AX-051 | Knytex A130 (444 gsm) | 100 | 0 | 0 | 0 | 0 | 0 | 2.97 | 24h/20C, 2h/60 C | RTM | 2904 | A130C146 | -34.5 | -345 | 10 | 1 |  |  |  | 94 |  | 25
UNI-A130C-UP2 | [0]6 | 36 | UP2 | CoRezyn 63-AX-051 | Knytex A130 (444 gsm) | 100 | 0 | 0 | 0 | 0 | 0 | 2.97 | 24h/20C, 2h/60 C | RTM | 2905 | A130C143 | -31 | -310 | 10 | 2 |  |  |  | 2799 |  | 25
UNI-A130C-UP2 | [0]6 | 36 | UP2 | CoRezyn 63-AX-051 | Knytex A130 (444 gsm) | 100 | 0 | 0 | 0 | 0 | 0 | 2.97 | 24h/20C, 2h/60 C | RTM | 2906 | A130C149 | -31 | -310 | 10 | 2 |  |  |  | 916 |  | 25
UNI-A130C-UP2 | [0]6 | 36 | UP2 | CoRezyn 63-AX-051 | Knytex A130 (444 gsm) | 100 | 0 | 0 | 0 | 0 | 0 | 2.97 | 24h/20C, 2h/60 C | RTM | 2907 | A130C147 | -31 | -310 | 10 | 2 |  |  |  | 452 |  | 25
UNI-A130C-UP2 | [0]6 | 36 | UP2 | CoRezyn 63-AX-051 | Knytex A130 (444 gsm) | 100 | 0 | 0 | 0 | 0 | 0 | 2.97 | 24h/20C, 2h/60 C | RTM | 2908 | A130C142 | -27.6 | -276 | 10 | 10 |  |  |  | 71475 |  | 25
UNI-A130C-UP2 | [0]6 | 36 | UP2 | CoRezyn 63-AX-051 | Knytex A130 (444 gsm) | 100 | 0 | 0 | 0 | 0 | 0 | 2.97 | 24h/20C, 2h/60 C | RTM | 2909 | A130C149 | -34.5 | -345 | 10 | 1 |  |  |  | 71 |  | 25
UNI-A130C-UP2 | [0]6 | 36 | UP2 | CoRezyn 63-AX-051 | Knytex A130 (444 gsm) | 100 | 0 | 0 | 0 | 0 | 0 | 2.97 | 24h/20C, 2h/60 C | RTM | 2910 | A130C151 | -27.6 | -276 | 10 | 10 |  |  |  | 62465 |  | 25
UNI-A130G-UP2 | [0]6 | 55 | UP2 | CoRezyn 63-AX-051 | Knytex A130 (444 gsm) | 100 | 0 | 0 | 0 | 0 | 0 | 4.38 | 24h/20C, 2h/60 C | RTM | 2401 | A130G113 | 1186 |  | static | 13 mm/s | 45.3 | 2.61 |  | 1 |  | 25
UNI-A130G-UP2 | [0]6 | 55 | UP2 | CoRezyn 63-AX-051 | Knytex A130 (444 gsm) | 100 | 0 | 0 | 0 | 0 | 0 | 4.38 | 24h/20C, 2h/60 C | RTM | 2402 | A130G103 | 1150 |  | static | 13 mm/s | 43.7 | 2.6 |  | 1 |  | 25
UNI-A130G-UP2 | [0]6 | 55 | UP2 | CoRezyn 63-AX-051 | Knytex A130 (444 gsm) | 100 | 0 | 0 | 0 | 0 | 0 | 4.38 | 24h/20C, 2h/60 C | RTM | 2403 | A130G109 | 1272 |  | static | 13 mm/s | 47.6 | 2.67 |  | 1 |  | 25
UNI-A130G-UP2 | [0]6 | 55 | UP2 | CoRezyn 63-AX-051 | Knytex A130 (444 gsm) | 100 | 0 | 0 | 0 | 0 | 0 | 4.38 | 24h/20C, 2h/60 C | RTM | 2404 | A130G114 | 690 | 69 | 0.1 | 2 | 48 | 1.43 | 0.143 | 938 |  | 25
UNI-A130G-UP2 | [0]6 | 55 | UP2 | CoRezyn 63-AX-051 | Knytex A130 (444 gsm) | 100 | 0 | 0 | 0 | 0 | 0 | 4.38 | 24h/20C, 2h/60 C | RTM | 2405 | A130G108 | 690 | 69 | 0.1 | 2 | 45.2 | 1.52 | 0.152 | 507 |  | 25
UNI-A130G-UP2 | [0]6 | 55 | UP2 | CoRezyn 63-AX-051 | Knytex A130 (444 gsm) | 100 | 0 | 0 | 0 | 0 | 0 | 4.38 | 24h/20C, 2h/60 C | RTM | 2406 | A130G112 | 690 | 69 | 0.1 | 2 | 48.3 | 1.44 | 0.144 | 1546 |  | 25
UNI-A130G-UP2 | [0]6 | 55 | UP2 | CoRezyn 63-AX-051 | Knytex A130 (444 gsm) | 100 | 0 | 0 | 0 | 0 | 0 | 4.38 | 24h/20C, 2h/60 C | RTM | 2407 | A130G107 | 552 | 55.2 | 0.1 | 4 | 45 | 1.22 | 0.122 | 5452 |  | 25
UNI-A130G-UP2 | [0]6 | 55 | UP2 | CoRezyn 63-AX-051 | Knytex A130 (444 gsm) | 100 | 0 | 0 | 0 | 0 | 0 | 4.38 | 24h/20C, 2h/60 C | RTM | 2408 | A130G110 | 552 | 55.2 | 0.1 | 4 | 43.2 | 1.28 | 0.128 | 2952 |  | 25
UNI-A130G-UP2 | [0]6 | 55 | UP2 | CoRezyn 63-AX-051 | Knytex A130 (444 gsm) | 100 | 0 | 0 | 0 | 0 | 0 | 4.38 | 24h/20C, 2h/60 C | RTM | 2409 | A130G105 | 552 | 55.2 | 0.1 | 4 | 40 | 1.37 | 0.137 | 4864 |  | 25
UNI-A130G-UP2 | [0]6 | 55 | UP2 | CoRezyn 63-AX-051 | Knytex A130 (444 gsm) | 100 | 0 | 0 | 0 | 0 | 0 | 4.38 | 24h/20C, 2h/60 C | RTM | 2410 | A130G101 | 414 | 41.4 | 0.1 | 5 | 42.4 | 0.97 | 0.097 | 45710 |  | 25
UNI-A130G-UP2 | [0]6 | 55 | UP2 | CoRezyn 63-AX-051 | Knytex A130 (444 gsm) | 100 | 0 | 0 | 0 | 0 | 0 | 4.38 | 24h/20C, 2h/60 C | RTM | 2411 | A130G102 | 414 | 41.4 | 0.1 | 5 | 40 | 1.03 | 0.103 | 32282 |  | 25
UNI-A130G-UP2 | [0]6 | 55 | UP2 | CoRezyn 63-AX-051 | Knytex A130 (444 gsm) | 100 | 0 | 0 | 0 | 0 | 0 | 4.38 | 24h/20C, 2h/60 C | RTM | 2412 | A130G115 | 276 | 27.6 | 0.1 | 15 | 46.9 | 0.57 | 0.057 | 4847670 | Runout | 25
UNI-A130G-UP2 | [0]6 | 55 | UP2 | CoRezyn 63-AX-051 | Knytex A130 (444 gsm) | 100 | 0 | 0 | 0 | 0 | 0 | 4.38 | 24h/20C, 2h/60 C | RTM | 2413 | A130G104 | 414 | 41.4 | 0.1 | 4 | 45.5 | 0.91 | 0.091 | 28621 |  | 25
UNI-A130G-UP2 | [0]6 | 55 | UP2 | CoRezyn 63-AX-051 | Knytex A130 (444 gsm) | 100 | 0 | 0 | 0 | 0 | 0 | 4.38 | 24h/20C, 2h/60 C | RTM | 2114 | A130G106 | 345 | 34.5 | 0.1 | 8 | 40.5 | 0.85 | 0.085 | 413627 |  | 25
UNI-A130G-UP2 | [0]6 | 55 | UP2 | CoRezyn 63-AX-051 | Knytex A130 (444 gsm) | 100 | 0 | 0 | 0 | 0 | 0 | 4.38 | 24h/20C, 2h/60 C | RTM | 2635 | A130G301 |  | -488 | static | 3 mm/s |  |  |  | 1 |  | 25
UNI-A130G-UP2 | [0]6 | 55 | UP2 | CoRezyn 63-AX-051 | Knytex A130 (444 gsm) | 100 | 0 | 0 | 0 | 0 | 0 | 4.38 | 24h/20C, 2h/60 C | RTM | 2636 | A130G302 |  | -414 | static | 3 mm/s |  |  |  | 1 |  | 25
UNI-A130G-UP2 | [0]6 | 55 | UP2 | CoRezyn 63-AX-051 | Knytex A130 (444 gsm) | 100 | 0 | 0 | 0 | 0 | 0 | 4.38 | 24h/20C, 2h/60 C | RTM | 2637 | A130G303 |  | -369 | static | 3 mm/s |  |  |  | 1 |  | 25
UNI-A130G-UP2 | [0]6 | 55 | UP2 | CoRezyn 63-AX-051 | Knytex A130 (444 gsm) | 100 | 0 | 0 | 0 | 0 | 0 | 4.38 | 24h/20C, 2h/60 C | RTM | 2638 | A130G304 |  | -422 | static | 3 mm/s |  |  |  | 1 |  | 25
UNI-A260-UP2 | [0]4 | 37 | UP2 | CoRezyn 63-AX-051 | Knytex A260 (868 gsm) | 100 | 0 | 0 | 0 | 0 | 0 | 3.71 | 24h/20C, 2h/60 C | RTM | 3086 | A260109 |  | -396 | static | 13 mm/s |  |  |  | 1 |  | 25
UNI-A260-UP2 | [0]4 | 37 | UP2 | CoRezyn 63-AX-051 | Knytex A260 (868 gsm) | 100 | 0 | 0 | 0 | 0 | 0 | 3.71 | 24h/20C, 2h/60 C | RTM | 3087 | A260118 |  | -357 | static | 13 mm/s |  |  |  | 1 |  | 25
UNI-A260-UP2 | [0]4 | 37 | UP2 | CoRezyn 63-AX-051 | Knytex A260 (868 gsm) | 100 | 0 | 0 | 0 | 0 | 0 | 3.71 | 24h/20C, 2h/60 C | RTM | 3088 | A260105 |  | -540 | static | 13 mm/s |  |  |  | 1 |  | 25
UNI-A260-UP2 | [0]4 | 37 | UP2 | CoRezyn 63-AX-051 | Knytex A260 (868 gsm) | 100 | 0 | 0 | 0 | 0 | 0 | 3.71 | 24h/20C, 2h/60 C | RTM | 3089 | A260102 |  | -422 | static | 13 mm/s |  |  |  | 1 |  | 25
UNI-A260-UP2 | [0]4 | 37 | UP2 | CoRezyn 63-AX-051 | Knytex A260 (868 gsm) | 100 | 0 | 0 | 0 | 0 | 0 | 3.71 | 24h/20C, 2h/60 C | RTM | 3090 | A260108 |  | -460 | static | 13 mm/s |  |  |  | 1 |  | 25
UNI-A260-UP2 | [0]4 | 37 | UP2 | CoRezyn 63-AX-051 | Knytex A260 (868 gsm) | 100 | 0 | 0 | 0 | 0 | 0 | 3.71 | 24h/20C, 2h/60 C | RTM | 3091 | A260120 |  | -470 | static | 13 mm/s |  |  |  | 1 |  | 25
UNI-A260-UP2 | [0]4 | 37 | UP2 | CoRezyn 63-AX-051 | Knytex A260 (868 gsm) | 100 | 0 | 0 | 0 | 0 | 0 | 3.71 | 24h/20C, 2h/60 C | RTM | 3092 | A260124 | 833 |  | static | 13 mm/s | 31.2 | 2.7 |  | 1 |  | 25
UNI-A260-UP2 | [0]4 | 37 | UP2 | CoRezyn 63-AX-051 | Knytex A260 (868 gsm) | 100 | 0 | 0 | 0 | 0 | 0 | 3.71 | 24h/20C, 2h/60 C | RTM | 3093 | A260122 | 690 |  | static | 13 mm/s | 23.4 | 2.9 |  | 1 |  | 25
UNI-A260-UP2 | [0]4 | 37 | UP2 | CoRezyn 63-AX-051 | Knytex A260 (868 gsm) | 100 | 0 | 0 | 0 | 0 | 0 | 3.71 | 24h/20C, 2h/60 C | RTM | 3094 | A260126 | 805 |  | static | 13 mm/s | 27.3 | 2.9 |  | 1 |  | 25
UNI-A260-UP2 | [0]4 | 37 | UP2 | CoRezyn 63-AX-051 | Knytex A260 (868 gsm) | 100 | 0 | 0 | 0 | 0 | 0 | 3.71 | 24h/20C, 2h/60 C | RTM | 3095 | A260127 | 345 | 34.5 | 0.1 | 5 | 29.9 | 0.99 | 0.099 | 3000000 | Runout | 25
UNI-A260-UP2 | [0]4 | 37 | UP2 | CoRezyn 63-AX-051 | Knytex A260 (868 gsm) | 100 | 0 | 0 | 0 | 0 | 0 | 3.71 | 24h/20C, 2h/60 C | RTM | 3096 | A260123 | 448 | 44.8 | 0.1 | 5 | 29 | 1.35 | 0.135 | 51850 |  | 25
UNI-A260-UP2 | [0]4 | 37 | UP2 | CoRezyn 63-AX-051 | Knytex A260 (868 gsm) | 100 | 0 | 0 | 0 | 0 | 0 | 3.71 | 24h/20C, 2h/60 C | RTM | 3097 | A260125 | 448 | 44.8 | 0.1 | 8 | 32.1 | 1.42 | 0.142 | 27702 |  | 25
UNI-A260-UP2 | [0]4 | 37 | UP2 | CoRezyn 63-AX-051 | Knytex A260 (868 gsm) | 100 | 0 | 0 | 0 | 0 | 0 | 3.71 | 24h/20C, 2h/60 C | RTM | 3098 | A260128 | 448 | 44.8 | 0.1 | 5 | 28.5 | 1.4 | 0.14 | 17163 |  | 25
UNI-A260-UP2 | [0]4 | 37 | UP2 | CoRezyn 63-AX-051 | Knytex A260 (868 gsm) | 100 | 0 | 0 | 0 | 0 | 0 | 3.71 | 24h/20C, 2h/60 C | RTM | 3099 | A260121 | 379 | 37.9 | 0.1 | 10 | 31.9 | 1.14 | 0.114 | 191959 |  | 25
UNI-A260-UP2 | [0]4 | 37 | UP2 | CoRezyn 63-AX-051 | Knytex A260 (868 gsm) | 100 | 0 | 0 | 0 | 0 | 0 | 3.71 | 24h/20C, 2h/60 C | RTM | 3100 | A260133 | 552 | 55.2 | 0.1 | 2 | 35.9 | 1.36 | 0.136 | 4207 |  | 25
UNI-A260-UP2 | [0]4 | 37 | UP2 | CoRezyn 63-AX-051 | Knytex A260 (868 gsm) | 100 | 0 | 0 | 0 | 0 | 0 | 3.71 | 24h/20C, 2h/60 C | RTM | 3101 | A260120 | 552 | 55.2 | 0.1 | 2 | 32.5 | 1.79 | 0.179 | 1448 |  | 25
UNI-A260-UP2 | [0]4 | 37 | UP2 | CoRezyn 63-AX-051 | Knytex A260 (868 gsm) | 100 | 0 | 0 | 0 | 0 | 0 | 3.71 | 24h/20C, 2h/60 C | RTM | 3102 | A260130 | 552 | 55.2 | 0.1 | 2 | 36.4 | 1.52 | 0.152 | 3348 |  | 25
UNI-A260-UP2 | [0]4 | 37 | UP2 | CoRezyn 63-AX-051 | Knytex A260 (868 gsm) | 100 | 0 | 0 | 0 | 0 | 0 | 3.71 | 24h/20C, 2h/60 C | RTM | 3103 | A260132 | 379 | 37.9 | 0.1 | 10 | 32.1 | 1.21 | 0.121 | 640153 |  | 25
UNI-A260-UP2 | [0]4 | 37 | UP2 | CoRezyn 63-AX-051 | Knytex A260 (868 gsm) | 100 | 0 | 0 | 0 | 0 | 0 | 3.71 | 24h/20C, 2h/60 C | RTM | 3104 | A260134 | 379 | 37.9 | 0.1 | 10 | 34.3 | 1.2 | 0.12 | 455258 |  | 25
UNI-CM1701A-UP2 | [0]5 | 38 | UP2 | CoRezyn 63-AX-051 | Knytex CM1701A (587 gsm) | 100 | 0 | 0 | 0 | 0 | 0 | 3.2 | 24h/20C, 2h/60 C | RTM | 2911 | CMA101 |  | -604 | static | 13 mm/s |  |  |  | 1 |  | 25
UNI-CM1701A-UP2 | [0]5 | 38 | UP2 | CoRezyn 63-AX-051 | Knytex CM1701A (587 gsm) | 100 | 0 | 0 | 0 | 0 | 0 | 3.2 | 24h/20C, 2h/60 C | RTM | 2912 | CMA102 |  | -573 | static | 13 mm/s |  |  |  | 1 |  | 25
UNI-CM1701A-UP2 | [0]5 | 38 | UP2 | CoRezyn 63-AX-051 | Knytex CM1701A (587 gsm) | 100 | 0 | 0 | 0 | 0 | 0 | 3.2 | 24h/20C, 2h/60 C | RTM | 2913 | CMA103 |  | -542 | static | 13 mm/s |  |  |  | 1 |  | 25
UNI-CM1701A-UP2 | [0]5 | 38 | UP2 | CoRezyn 63-AX-051 | Knytex CM1701A (587 gsm) | 100 | 0 | 0 | 0 | 0 | 0 | 3.2 | 24h/20C, 2h/60 C | RTM | 2935 | CMA116 | 874 |  | static | 13 mm/s | 32.4 | 2.7 |  | 1 |  | 25
UNI-CM1701A-UP2 | [0]5 | 38 | UP2 | CoRezyn 63-AX-051 | Knytex CM1701A (587 gsm) | 100 | 0 | 0 | 0 | 0 | 0 | 3.2 | 24h/20C, 2h/60 C | RTM | 2936 | CMA113 | 784 |  | static | 13 mm/s | 28.6 | 2.8 |  | 1 |  | 25
UNI-CM1701A-UP2 | [0]5 | 38 | UP2 | CoRezyn 63-AX-051 | Knytex CM1701A (587 gsm) | 100 | 0 | 0 | 0 | 0 | 0 | 3.2 | 24h/20C, 2h/60 C | RTM | 2937 | CMA107 | 730 |  | static | 13 mm/s | 29.2 | 2.5 |  | 1 |  | 25
UNI-CM1701A-UP2 | [0]5 | 38 | UP2 | CoRezyn 63-AX-051 | Knytex CM1701A (587 gsm) | 100 | 0 | 0 | 0 | 0 | 0 | 3.2 | 24h/20C, 2h/60 C | RTM | 2938 | CMA112 | 483 | 48.3 | 0.1 | 2 | 29.8 | 1.63 | 0.163 | 784 |  | 25
UNI-CM1701A-UP2 | [0]5 | 38 | UP2 | CoRezyn 63-AX-051 | Knytex CM1701A (587 gsm) | 100 | 0 | 0 | 0 | 0 | 0 | 3.2 | 24h/20C, 2h/60 C | RTM | 2939 | CMA106 | 483 | 48.3 | 0.1 | 2 | 38.3 | 1.29 | 0.129 | 1940 |  | 25
UNI-CM1701A-UP2 | [0]5 | 38 | UP2 | CoRezyn 63-AX-051 | Knytex CM1701A (587 gsm) | 100 | 0 | 0 | 0 | 0 | 0 | 3.2 | 24h/20C, 2h/60 C | RTM | 2940 | CMA105 | 483 | 48.3 | 0.1 | 2 | 33.2 | 1.46 | 0.146 | 1574 |  | 25
UNI-CM1701A-UP2 | [0]5 | 38 | UP2 | CoRezyn 63-AX-051 | Knytex CM1701A (587 gsm) | 100 | 0 | 0 | 0 | 0 | 0 | 3.2 | 24h/20C, 2h/60 C | RTM | 2941 | CMA111 | 414 | 41.4 | 0.1 | 5 | 29.3 | 1.54 | 0.154 | 17955 |  | 25
UNI-CM1701A-UP2 | [0]5 | 38 | UP2 | CoRezyn 63-AX-051 | Knytex CM1701A (587 gsm) | 100 | 0 | 0 | 0 | 0 | 0 | 3.2 | 24h/20C, 2h/60 C | RTM | 2943 | CMA110 | 414 | 41.4 | 0.1 | 4 | 26.8 | 1.6 | 0.16 | 6418 |  | 25
UNI-CM1701A-UP2 | [0]5 | 38 | UP2 | CoRezyn 63-AX-051 | Knytex CM1701A (587 gsm) | 100 | 0 | 0 | 0 | 0 | 0 | 3.2 | 24h/20C, 2h/60 C | RTM | 2945 | CMA117 | 345 | 34.5 | 0.1 | 5 | 28 | 1.19 | 0.119 | 26217 |  | 25
UNI-CM1701A-UP2 | [0]5 | 38 | UP2 | CoRezyn 63-AX-051 | Knytex CM1701A (587 gsm) | 100 | 0 | 0 | 0 | 0 | 0 | 3.2 | 24h/20C, 2h/60 C | RTM | 2946 | CMA108 | 345 | 34.5 | 0.1 | 5 | 32.3 | 1 | 0.1 | 38086 |  | 25
UNI-CM1701A-UP2 | [0]5 | 38 | UP2 | CoRezyn 63-AX-051 | Knytex CM1701A (587 gsm) | 100 | 0 | 0 | 0 | 0 | 0 | 3.2 | 24h/20C, 2h/60 C | RTM | 2947 | CMA114 | 276 | 27.6 | 0.1 | 10 | 28.8 | 0.89 | 0.089 | 81998 |  | 25
UNI-CM1701A-UP2 | [0]5 | 38 | UP2 | CoRezyn 63-AX-051 | Knytex CM1701A (587 gsm) | 100 | 0 | 0 | 0 | 0 | 0 | 3.2 | 24h/20C, 2h/60 C | RTM | 2948 | CMA119 | 276 | 27.6 | 0.1 | 10 | 29.1 | 0.92 | 0.092 | 117831 |  | 25
UNI-CM1701A-UP2 | [0]5 | 38 | UP2 | CoRezyn 63-AX-051 | Knytex CM1701A (587 gsm) | 100 | 0 | 0 | 0 | 0 | 0 | 3.2 | 24h/20C, 2h/60 C | RTM | 2615 | CMA101 |  | -604 | static | 13 mm/s |  |  |  | 1 |  | 25
UNI-CM1701A-UP2 | [0]5 | 38 | UP2 | CoRezyn 63-AX-051 | Knytex CM1701A (587 gsm) | 100 | 0 | 0 | 0 | 0 | 0 | 3.2 | 24h/20C, 2h/60 C | RTM | 2616 | CMA102 |  | -573 | static | 13 mm/s |  |  |  | 1 |  | 25
UNI-CM1701A-UP2 | [0]5 | 38 | UP2 | CoRezyn 63-AX-051 | Knytex CM1701A (587 gsm) | 100 | 0 | 0 | 0 | 0 | 0 | 3.2 | 24h/20C, 2h/60 C | RTM | 2617 | CMA103 |  | -542 | static | 13 mm/s |  |  |  | 1 |  | 25
UNI-CM1701A-UP2 | [0]5 | 38 | UP2 | CoRezyn 63-AX-051 | Knytex CM1701A (587 gsm) | 100 | 0 | 0 | 0 | 0 | 0 | 3.2 | 24h/20C, 2h/60 C | RTM | 2949 | CMA121 | -34.5 | -345 | 10 | 4 |  |  |  | 42588 |  | 25
UNI-CM1701A-UP2 | [0]5 | 38 | UP2 | CoRezyn 63-AX-051 | Knytex CM1701A (587 gsm) | 100 | 0 | 0 | 0 | 0 | 0 | 3.2 | 24h/20C, 2h/60 C | RTM | 2950 | CMA125 | -34.5 | -345 | 10 | 4 |  |  |  | 13272 |  | 25
UNI-CM1701A-UP2 | [0]5 | 38 | UP2 | CoRezyn 63-AX-051 | Knytex CM1701A (587 gsm) | 100 | 0 | 0 | 0 | 0 | 0 | 3.2 | 24h/20C, 2h/60 C | RTM | 2951 | CMA127 | -34.5 | -345 | 10 | 4 |  |  |  | 80669 |  | 25
UNI-CM1701A-UP2 | [0]5 | 38 | UP2 | CoRezyn 63-AX-051 | Knytex CM1701A (587 gsm) | 100 | 0 | 0 | 0 | 0 | 0 | 3.2 | 24h/20C, 2h/60 C | RTM | 2952 | CMA123 | -31 | -310 | 10 | 10 |  |  |  | 105995 |  | 25
UNI-CM1701A-UP2 | [0]5 | 38 | UP2 | CoRezyn 63-AX-051 | Knytex CM1701A (587 gsm) | 100 | 0 | 0 | 0 | 0 | 0 | 3.2 | 24h/20C, 2h/60 C | RTM | 2953 | CMA132 | -31 | -310 | 10 | 12 |  |  |  | 532367 |  | 25
UNI-CM1701A-UP2 | [0]5 | 38 | UP2 | CoRezyn 63-AX-051 | Knytex CM1701A (587 gsm) | 100 | 0 | 0 | 0 | 0 | 0 | 3.2 | 24h/20C, 2h/60 C | RTM | 2962 | CMA134 | -31 | -310 | 10 | 10 |  |  |  | 460941 |  | 25
UNI-D072A-UP2 | [0]10 | 33 | UP2 | CoRezyn 63-AX-051 | Knytex D072 (230 gsm) | 100 | 0 | 0 | 0 | 0 | 0 | 3.3 | 24h/20C, 2h/60 C | RTM | 3043 | D072A118 |  | -608 | static | 13 mm/s |  |  |  | 1 |  | 25
UNI-D072A-UP2 | [0]10 | 33 | UP2 | CoRezyn 63-AX-051 | Knytex D072 (230 gsm) | 100 | 0 | 0 | 0 | 0 | 0 | 3.3 | 24h/20C, 2h/60 C | RTM | 3044 | D072A123 |  | -562 | static | 13 mm/s |  |  |  | 1 |  | 25
UNI-D072A-UP2 | [0]10 | 33 | UP2 | CoRezyn 63-AX-051 | Knytex D072 (230 gsm) | 100 | 0 | 0 | 0 | 0 | 0 | 3.3 | 24h/20C, 2h/60 C | RTM | 3045 | D072A122 |  | -508 | static | 13 mm/s |  |  |  | 1 |  | 25
UNI-D072A-UP2 | [0]10 | 33 | UP2 | CoRezyn 63-AX-051 | Knytex D072 (230 gsm) | 100 | 0 | 0 | 0 | 0 | 0 | 3.3 | 24h/20C, 2h/60 C | RTM | 3046 | D072A120 | -34.5 | -345 | 10 | 5 |  |  |  | 87741 |  | 25
UNI-D072A-UP2 | [0]10 | 33 | UP2 | CoRezyn 63-AX-051 | Knytex D072 (230 gsm) | 100 | 0 | 0 | 0 | 0 | 0 | 3.3 | 24h/20C, 2h/60 C | RTM | 3047 | D072A119 | -41.4 | -414 | 10 | 3 |  |  |  | 9757 |  | 25
UNI-D072A-UP2 | [0]10 | 33 | UP2 | CoRezyn 63-AX-051 | Knytex D072 (230 gsm) | 100 | 0 | 0 | 0 | 0 | 0 | 3.3 | 24h/20C, 2h/60 C | RTM | 3048 | D072A117 | -41.4 | -414 | 10 | 4 |  |  |  | 2192 |  | 25
UNI-D072A-UP2 | [0]10 | 33 | UP2 | CoRezyn 63-AX-051 | Knytex D072 (230 gsm) | 100 | 0 | 0 | 0 | 0 | 0 | 3.3 | 24h/20C, 2h/60 C | RTM | 3049 | D072A116 | -34.5 | -345 | 10 | 5 |  |  |  | 79404 |  | 25
UNI-D072A-UP2 | [0]10 | 33 | UP2 | CoRezyn 63-AX-051 | Knytex D072 (230 gsm) | 100 | 0 | 0 | 0 | 0 | 0 | 3.3 | 24h/20C, 2h/60 C | RTM | 3050 | D072A121 | -41.4 | -414 | 10 | 4 |  |  |  | 6097 |  | 25
UNI-D072A-UP2 | [0]10 | 33 | UP2 | CoRezyn 63-AX-051 | Knytex D072 (230 gsm) | 100 | 0 | 0 | 0 | 0 | 0 | 3.3 | 24h/20C, 2h/60 C | RTM | 3051 | D072A115 | -34.5 | -345 | 10 | 5 |  |  |  | 136908 |  | 25
UNI-D072A-UP2 | [0]10 | 33 | UP2 | CoRezyn 63-AX-051 | Knytex D072 (230 gsm) | 100 | 0 | 0 | 0 | 0 | 0 | 3.3 | 24h/20C, 2h/60 C | RTM | 3055 | D072A110 | 812 |  | static | 13 mm/s | 28.3 | 2.9 |  | 1 |  | 25
UNI-D072A-UP2 | [0]10 | 33 | UP2 | CoRezyn 63-AX-051 | Knytex D072 (230 gsm) | 100 | 0 | 0 | 0 | 0 | 0 | 3.3 | 24h/20C, 2h/60 C | RTM | 3056 | D072A109 | 789 |  | static | 13 mm/s | 29.3 | 2.7 |  | 1 |  | 25
UNI-D072A-UP2 | [0]10 | 33 | UP2 | CoRezyn 63-AX-051 | Knytex D072 (230 gsm) | 100 | 0 | 0 | 0 | 0 | 0 | 3.3 | 24h/20C, 2h/60 C | RTM | 3057 | D072A108 | 796 |  | static | 13 mm/s | 27.8 | 2.9 |  | 1 |  | 25
UNI-D072A-UP2 | [0]10 | 33 | UP2 | CoRezyn 63-AX-051 | Knytex D072 (230 gsm) | 100 | 0 | 0 | 0 | 0 | 0 | 3.3 | 24h/20C, 2h/60 C | RTM | 3058 | D072A107 | 483 | 48.3 | 0.1 | 4 | 26.8 | 1.83 | 0.183 | 9586 |  | 25
UNI-D072A-UP2 | [0]10 | 33 | UP2 | CoRezyn 63-AX-051 | Knytex D072 (230 gsm) | 100 | 0 | 0 | 0 | 0 | 0 | 3.3 | 24h/20C, 2h/60 C | RTM | 3059 | D072A106 | 483 | 48.3 | 0.1 | 4 | 26.7 | 1.91 | 0.191 | 8838 |  | 25
UNI-D072A-UP2 | [0]10 | 33 | UP2 | CoRezyn 63-AX-051 | Knytex D072 (230 gsm) | 100 | 0 | 0 | 0 | 0 | 0 | 3.3 | 24h/20C, 2h/60 C | RTM | 3060 | D072A105 | 310 | 31 | 0.1 | 10 | 28.2 | 0.96 | 0.096 | 929460 |  | 25
UNI-D072A-UP2 | [0]10 | 33 | UP2 | CoRezyn 63-AX-051 | Knytex D072 (230 gsm) | 100 | 0 | 0 | 0 | 0 | 0 | 3.3 | 24h/20C, 2h/60 C | RTM | 3061 | D072A101 | 483 | 48.3 | 0.1 | 4 | 31.7 | 1.63 | 0.163 | 5993 |  | 25
UNI-D072A-UP2 | [0]10 | 33 | UP2 | CoRezyn 63-AX-051 | Knytex D072 (230 gsm) | 100 | 0 | 0 | 0 | 0 | 0 | 3.3 | 24h/20C, 2h/60 C | RTM | 3062 | D072A102 | 345 | 34.5 | 0.1 | 5 | 27.7 | 1.14 | 0.114 | 195791 |  | 25
UNI-D072A-UP2 | [0]10 | 33 | UP2 | CoRezyn 63-AX-051 | Knytex D072 (230 gsm) | 100 | 0 | 0 | 0 | 0 | 0 | 3.3 | 24h/20C, 2h/60 C | RTM | 3063 | D072A111 | 414 | 41.4 | 0.1 | 5 | 31.3 | 1.32 | 0.132 | 28168 |  | 25
UNI-D072A-UP2 | [0]10 | 33 | UP2 | CoRezyn 63-AX-051 | Knytex D072 (230 gsm) | 100 | 0 | 0 | 0 | 0 | 0 | 3.3 | 24h/20C, 2h/60 C | RTM | 3064 | D072A112 | 414 | 41.4 | 0.1 | 5 | 26.9 | 1.47 | 0.147 | 34247 |  | 25
UNI-D072A-UP2 | [0]10 | 33 | UP2 | CoRezyn 63-AX-051 | Knytex D072 (230 gsm) | 100 | 0 | 0 | 0 | 0 | 0 | 3.3 | 24h/20C, 2h/60 C | RTM | 3065 | D072A121 | 414 | 41.4 | 0.1 | 5 | 28.4 | 1.4 | 0.14 | 23522 |  | 25
UNI-D072A-UP2 | [0]10 | 33 | UP2 | CoRezyn 63-AX-051 | Knytex D072 (230 gsm) | 100 | 0 | 0 | 0 | 0 | 0 | 3.3 | 24h/20C, 2h/60 C | RTM | 3066 | D072A118 | 345 | 34.5 | 0.1 | 10 | 26.3 | 1.3 | 0.13 | 162352 |  | 25
UNI-D072A-UP2 | [0]10 | 33 | UP2 | CoRezyn 63-AX-051 | Knytex D072 (230 gsm) | 100 | 0 | 0 | 0 | 0 | 0 | 3.3 | 24h/20C, 2h/60 C | RTM | 3067 | D072A123 | 345 | 34.5 | 0.1 | 10 | 27.7 | 1.29 | 0.129 | 237010 |  | 25
UNI-D092-UP2 | [0]10 | 39 | UP2 | CoRezyn 63-AX-051 | Knytex D072 (230 gsm) | 100 | 0 | 0 | 0 | 0 | 0 | 3.1 | 24h/20C, 2h/60 C | RTM | 1992 | D09201 | 929 |  | static | 0.254 mm/s | 35.1 | 2.8 |  | 1 |  | 25
UNI-D092-UP2 | [0]10 | 39 | UP2 | CoRezyn 63-AX-051 | Knytex D072 (230 gsm) | 100 | 0 | 0 | 0 | 0 | 0 | 3.1 | 24h/20C, 2h/60 C | RTM | 1993 | D09202 | 926 |  | static | 0.254 mm/s | 36.8 | 2.9 |  | 1 |  | 25
UNI-D092-UP2 | [0]10 | 39 | UP2 | CoRezyn 63-AX-051 | Knytex D072 (230 gsm) | 100 | 0 | 0 | 0 | 0 | 0 | 3.1 | 24h/20C, 2h/60 C | RTM | 1994 | D09203 | 911 |  | static | 0.254 mm/s | 34.3 | 3.1 |  | 1 |  | 25
UNI-D092-UP2 | [+/-45]5 | 39 | UP2 | CoRezyn 63-AX-051 | 0 | 0 | Knytex D072 (230 gsm) | 100 | 0 | 0 | 0 | 3.1 | 24h/20C, 2h/60 C | RTM | 1995 | D09204 | 134 |  | static | 0.254 mm/s | 12.2 |  |  | 1 |  | 25
UNI-D092-UP2 | [90]10 | 39 | UP2 | CoRezyn 63-AX-051 | 0 | 0 | 0 | 0 | Knytex D072 (230 gsm) | 100 | 0 | 3.1 | 24h/20C, 2h/60 C | RTM | 1996 | D09205 | 37 |  | static | 0.254 mm/s | 10.1 | 0.35 |  | 1 |  | 25
UNI-D092-UP2 | [0]10 | 39 | UP2 | CoRezyn 63-AX-051 | Knytex D072 (230 gsm) | 100 | 0 | 0 | 0 | 0 | 0 | 3.1 | 24h/20C, 2h/60 C | RTM | 1997 | D09208 |  | -761 | static | 0.254 mm/s | 28.4 | -2.6 |  | 1 |  | 25
UNI-D092-UP2 | [0]10 | 39 | UP2 | CoRezyn 63-AX-051 | Knytex D072 (230 gsm) | 100 | 0 | 0 | 0 | 0 | 0 | 3.1 | 24h/20C, 2h/60 C | RTM | 1998 | D09209 |  | -745 | static | 0.254 mm/s | 30.6 | -2.4 |  | 1 |  | 25
UNI-D092-UP2 | [0]10 | 39 | UP2 | CoRezyn 63-AX-051 | Knytex D072 (230 gsm) | 100 | 0 | 0 | 0 | 0 | 0 | 3.1 | 24h/20C, 2h/60 C | RTM | 1999 | D09210 |  | -783 | static | 0.254 mm/s | 31.8 | -2.5 |  | 1 |  | 25
UNI-D092-UP2 | [+/-45]5 | 39 | UP2 | CoRezyn 63-AX-051 | 0 | 0 | Knytex D072 (230 gsm) | 100 | 0 | 0 | 0 | 3.1 | 24h/20C, 2h/60 C | RTM | 2000 | D09211 |  | -130 | static | 0.254 mm/s | 12.3 |  |  | 1 |  | 25
UNI-D092-UP2 | [+/-45]5 | 39 | UP2 | CoRezyn 63-AX-051 | 0 | 0 | Knytex D072 (230 gsm) | 100 | 0 | 0 | 0 | 3.1 | 24h/20C, 2h/60 C | RTM | 2001 | D09212 |  | -129 | static | 0.254 mm/s | 10.9 |  |  | 1 |  | 25
UNI-D092-UP2 | [+/-45]5 | 39 | UP2 | CoRezyn 63-AX-051 | 0 | 0 | Knytex D072 (230 gsm) | 100 | 0 | 0 | 0 | 3.1 | 24h/20C, 2h/60 C | RTM | 2002 | D09213 |  | -130 | static | 0.254 mm/s | 11.1 |  |  | 1 |  | 25
UNI-D092-UP2 | [0]10 | 39 | UP2 | CoRezyn 63-AX-051 | Knytex D072 (230 gsm) | 100 | 0 | 0 | 0 | 0 | 0 | 3.1 | 24h/20C, 2h/60 C | RTM | 2003 | D09214 |  | -141 | static | 0.254 mm/s | 7.38 | -1.91 |  | 1 |  | 25
UNI-D092-UP2 | [90]10 | 39 | UP2 | CoRezyn 63-AX-051 | 0 | 0 | 0 | 0 | Knytex D072 (230 gsm) | 100 | 0 | 3.1 | 24h/20C, 2h/60 C | RTM | 2004 | D09215 |  | 40 | static | 0.254 mm/s | 7.1 | 0.56 |  | 1 |  | 25
UNI-D092-UP2 | [90]10 | 39 | UP2 | CoRezyn 63-AX-051 | 0 | 0 | 0 | 0 | Knytex D072 (230 gsm) | 100 | 0 | 3.1 | 24h/20C, 2h/60 C | RTM | 2005 | D09216 |  | -130 | static | 0.254 mm/s | 7.65 | -1.91 |  | 1 |  | 25
UNI-D092-UP2 | [+/-45]5 | 39 | UP2 | CoRezyn 63-AX-051 | 0 | 0 | Knytex D072 (230 gsm) | 100 | 0 | 0 | 0 | 3.1 | 24h/20C, 2h/60 C | RTM | 2006 | D09217 |  | 150 | static | 0.254 mm/s | 9.44 |  |  | 1 |  | 25
UNI-D092-UP2 | [0]10 | 39 | UP2 | CoRezyn 63-AX-051 | Knytex D072 (230 gsm) | 100 | 0 | 0 | 0 | 0 | 0 | 3.1 | 24h/20C, 2h/60 C | RTM | 2007 | D09250 |  | -816 | static | 0.254 mm/s | 32.5 | -1.63 |  | 1 |  | 25
UNI-D092-UP2 | [0]10 | 39 | UP2 | CoRezyn 63-AX-051 | Knytex D072 (230 gsm) | 100 | 0 | 0 | 0 | 0 | 0 | 3.1 | 24h/20C, 2h/60 C | RTM | 2008 | D09251 |  | -758 | static | 0.254 mm/s | 31.4 | -1.47 |  | 1 |  | 25
UNI-D092-UP2 | [90]10 | 39 | UP2 | CoRezyn 63-AX-051 | 0 | 0 | 0 | 0 | Knytex D072 (230 gsm) | 100 | 0 | 3.1 | 24h/20C, 2h/60 C | RTM | 2009 | D09252 |  | -127 | static | 0.254 mm/s | 6.62 | -1.92 |  | 1 |  | 25
UNI-D092-UP2 | [+/-45]5 | 39 | UP2 | CoRezyn 63-AX-051 | 0 | 0 | Knytex D072 (230 gsm) | 100 | 0 | 0 | 0 | 3.1 | 24h/20C, 2h/60 C | RTM | 2010 | D09253 |  | -129 | static | 0.254 mm/s | 14.2 |  |  | 1 |  | 25
UNI-D092-UP2 | [0]10 | 39 | UP2 | CoRezyn 63-AX-051 | Knytex D072 (230 gsm) | 100 | 0 | 0 | 0 | 0 | 0 | 3.1 | 24h/20C, 2h/60 C | RTM | 2011 | D09254 | 1041 |  | static | 0.254 mm/s | 34.9 | 3.09 |  | 1 |  | 25
UNI-D092-UP2 | [+/-45]5 | 39 | UP2 | CoRezyn 63-AX-051 | 0 | 0 | Knytex D072 (230 gsm) | 100 | 0 | 0 | 0 | 3.1 | 24h/20C, 2h/60 C | RTM | 2012 | D09255 | 140 |  | static | 0.254 mm/s | 12.5 |  |  | 1 |  | 25
UNI-D092-UP2 | [90]10 | 39 | UP2 | CoRezyn 63-AX-051 | 0 | 0 | 0 | 0 | Knytex D072 (230 gsm) | 100 | 0 | 3.1 | 24h/20C, 2h/60 C | RTM | 2013 | D09256 | 38 |  | static | 0.254 mm/s | 9.79 | 0.37 |  | 1 |  | 25
UNI-D092B-UP2 | [0]9 | 39 | UP2 | CoRezyn 63-AX-051 | Knytex D092 (310 gsm) | 100 | 0 | 0 | 0 | 0 | 0 | 2.76 | 24h/20C, 2h/60 C | RTM | 2144 | D092B105 | 994 |  | static | 13 mm/s | 35.6 | 2.8 |  | 1 |  | 25
UNI-D092B-UP2 | [0]9 | 39 | UP2 | CoRezyn 63-AX-051 | Knytex D092 (310 gsm) | 100 | 0 | 0 | 0 | 0 | 0 | 2.76 | 24h/20C, 2h/60 C | RTM | 2145 | D092B104 | 907 |  | static | 13 mm/s | 32.9 | 2.9 |  | 1 |  | 25
UNI-D092B-UP2 | [0]9 | 39 | UP2 | CoRezyn 63-AX-051 | Knytex D092 (310 gsm) | 100 | 0 | 0 | 0 | 0 | 0 | 2.76 | 24h/20C, 2h/60 C | RTM | 2146 | D092B106 | 959 |  | static | 13 mm/s | 34.7 | 2.8 |  | 1 |  | 25
UNI-D092B-UP2 | [0]9 | 39 | UP2 | CoRezyn 63-AX-051 | Knytex D092 (310 gsm) | 100 | 0 | 0 | 0 | 0 | 0 | 2.76 | 24h/20C, 2h/60 C | RTM | 2147 | D092B107 | 552 | 55.2 | 0.1 | 4 | 36.1 | 1.6 | 0.16 | 8610 |  | 25
UNI-D092B-UP2 | [0]9 | 39 | UP2 | CoRezyn 63-AX-051 | Knytex D092 (310 gsm) | 100 | 0 | 0 | 0 | 0 | 0 | 2.76 | 24h/20C, 2h/60 C | RTM | 2148 | D092B109 | 552 | 55.2 | 0.1 | 4 | 32.9 | 1.7 | 0.17 | 12301 |  | 25
UNI-D092B-UP2 | [0]9 | 39 | UP2 | CoRezyn 63-AX-051 | Knytex D092 (310 gsm) | 100 | 0 | 0 | 0 | 0 | 0 | 2.76 | 24h/20C, 2h/60 C | RTM | 2149 | D092B110 | 414 | 41.4 | 0.1 | 15 | 36.8 | 1.13 | 0.113 | 302338 |  | 25
UNI-D092B-UP2 | [0]9 | 39 | UP2 | CoRezyn 63-AX-051 | Knytex D092 (310 gsm) | 100 | 0 | 0 | 0 | 0 | 0 | 2.76 | 24h/20C, 2h/60 C | RTM | 2150 | D092B103 | 414 | 41.4 | 0.1 | 15 | 32.6 | 1.21 | 0.121 | 259952 |  | 25
UNI-D092B-UP2 | [0]9 | 39 | UP2 | CoRezyn 63-AX-051 | Knytex D092 (310 gsm) | 100 | 0 | 0 | 0 | 0 | 0 | 2.76 | 24h/20C, 2h/60 C | RTM | 2151 | D092B111 | 414 | 41.4 | 0.1 | 15 | 31.9 | 1.3 | 0.13 | 236479 |  | 25
UNI-D092B-UP2 | [0]9 | 39 | UP2 | CoRezyn 63-AX-051 | Knytex D092 (310 gsm) | 100 | 0 | 0 | 0 | 0 | 0 | 2.76 | 24h/20C, 2h/60 C | RTM | 2152 | D092B108 | 345 | 34.5 | 0.1 | 15 | 33.9 | 1.04 | 0.104 | 1557555 |  | 25
UNI-D092B-UP2 | [0]9 | 39 | UP2 | CoRezyn 63-AX-051 | Knytex D092 (310 gsm) | 100 | 0 | 0 | 0 | 0 | 0 | 2.76 | 24h/20C, 2h/60 C | RTM | 2153 | D092B101 | 345 | 34.5 | 0.1 | 15 | 32 | 1.09 | 0.109 | 957554 |  | 25
UNI-D092B-UP2 | [0]9 | 39 | UP2 | CoRezyn 63-AX-051 | Knytex D092 (310 gsm) | 100 | 0 | 0 | 0 | 0 | 0 | 2.76 | 24h/20C, 2h/60 C | RTM | 2154 | D092B102 | 345 | 34.5 | 0.1 | 15 | 35.7 | 0.98 | 0.098 | 1847878 |  | 25
UNI-D092B-UP2 | [0]9 | 39 | UP2 | CoRezyn 63-AX-051 | Knytex D092 (310 gsm) | 100 | 0 | 0 | 0 | 0 | 0 | 2.76 | 24h/20C, 2h/60 C | RTM | 2380 | D092B230 | 878 |  | static | 13 mm/s | 33.4 | 2.62 |  | 1 |  | 25
UNI-D092B-UP2 | [0]9 | 39 | UP2 | CoRezyn 63-AX-051 | Knytex D092 (310 gsm) | 100 | 0 | 0 | 0 | 0 | 0 | 2.76 | 24h/20C, 2h/60 C | RTM | 2381 | D092B208 | 875 |  | static | 13 mm/s | 34.3 | 2.55 |  | 1 |  | 25
UNI-D092B-UP2 | [0]9 | 39 | UP2 | CoRezyn 63-AX-051 | Knytex D092 (310 gsm) | 100 | 0 | 0 | 0 | 0 | 0 | 2.76 | 24h/20C, 2h/60 C | RTM | 2382 | D092B204 | 834 |  | static | 13 mm/s | 34.1 | 2.45 |  | 1 |  | 25
UNI-D092B-UP2 | [0]9 | 39 | UP2 | CoRezyn 63-AX-051 | Knytex D092 (310 gsm) | 100 | 0 | 0 | 0 | 0 | 0 | 2.76 | 24h/20C, 2h/60 C | RTM | 2383 | D092B216 | 552 | 55.2 | 0.1 | 4 | 34 | 1.62 | 0.162 | 2914 |  | 25
UNI-D092B-UP2 | [0]9 | 39 | UP2 | CoRezyn 63-AX-051 | Knytex D092 (310 gsm) | 100 | 0 | 0 | 0 | 0 | 0 | 2.76 | 24h/20C, 2h/60 C | RTM | 2384 | D092B210 | 552 | 55.2 | 0.1 | 4 | 32.2 | 1.71 | 0.171 | 3142 |  | 25
UNI-D092B-UP2 | [0]9 | 39 | UP2 | CoRezyn 63-AX-051 | Knytex D092 (310 gsm) | 100 | 0 | 0 | 0 | 0 | 0 | 2.76 | 24h/20C, 2h/60 C | RTM | 2385 | D092B201 | 552 | 55.2 | 0.1 | 4 | 33.9 | 1.63 | 0.163 | 3756 |  | 25
UNI-D092B-UP2 | [0]9 | 39 | UP2 | CoRezyn 63-AX-051 | Knytex D092 (310 gsm) | 100 | 0 | 0 | 0 | 0 | 0 | 2.76 | 24h/20C, 2h/60 C | RTM | 2386 | D092B213 | 414 | 41.4 | 0.1 | 10 | 32.9 | 1.26 | 0.126 | 126113 |  | 25
UNI-D092B-UP2 | [0]9 | 39 | UP2 | CoRezyn 63-AX-051 | Knytex D092 (310 gsm) | 100 | 0 | 0 | 0 | 0 | 0 | 2.76 | 24h/20C, 2h/60 C | RTM | 2387 | D092B203 | 414 | 41.4 | 0.1 | 5 | 33.9 | 1.22 | 0.122 | 165310 |  | 25
UNI-D092B-UP2 | [0]9 | 39 | UP2 | CoRezyn 63-AX-051 | Knytex D092 (310 gsm) | 100 | 0 | 0 | 0 | 0 | 0 | 2.76 | 24h/20C, 2h/60 C | RTM | 2388 | D092B205 | 345 | 34.5 | 0.1 | 12 | 33.7 | 1.02 | 0.102 | 892557 |  | 25
UNI-D092B-UP2 | [0]9 | 39 | UP2 | CoRezyn 63-AX-051 | Knytex D092 (310 gsm) | 100 | 0 | 0 | 0 | 0 | 0 | 2.76 | 24h/20C, 2h/60 C | RTM | 2389 | D092B209 | 345 | 34.5 | 0.1 | 12 | 32.4 | 1.06 | 0.106 | 1112027 |  | 25
UNI-D092B-UP2 | [0]9 | 39 | UP2 | CoRezyn 63-AX-051 | Knytex D092 (310 gsm) | 100 | 0 | 0 | 0 | 0 | 0 | 2.76 | 24h/20C, 2h/60 C | RTM | 2390 | D092B211 | 414 | 41.4 | 0.1 | 10 | 33.2 | 1.25 | 0.125 | 171967 |  | 25
UNI-D092B-UP2 | [0]9 | 39 | UP2 | CoRezyn 63-AX-051 | Knytex D092 (310 gsm) | 100 | 0 | 0 | 0 | 0 | 0 | 2.76 | 24h/20C, 2h/60 C | RTM | 2639 | D092B301 |  | -684 | static | 13 mm/s |  |  |  | 1 |  | 25
UNI-D092B-UP2 | [0]9 | 39 | UP2 | CoRezyn 63-AX-051 | Knytex D092 (310 gsm) | 100 | 0 | 0 | 0 | 0 | 0 | 2.76 | 24h/20C, 2h/60 C | RTM | 2640 | D092B302 |  | -710 | static | 13 mm/s |  |  |  | 1 |  | 25
UNI-D092B-UP2 | [0]9 | 39 | UP2 | CoRezyn 63-AX-051 | Knytex D092 (310 gsm) | 100 | 0 | 0 | 0 | 0 | 0 | 2.76 | 24h/20C, 2h/60 C | RTM | 2641 | D092B303 |  | -708 | static | 13 mm/s |  |  |  | 1 |  | 25
UNI-D092B-UP2 | [0]9 | 39 | UP2 | CoRezyn 63-AX-051 | Knytex D092 (310 gsm) | 100 | 0 | 0 | 0 | 0 | 0 | 2.76 | 24h/20C, 2h/60 C | RTM | 2642 | D092B305 |  | -630 | static | 3 mm/s |  |  |  | 1 |  | 25
UNI-D092B-UP2 | [0]9 | 39 | UP2 | CoRezyn 63-AX-051 | Knytex D092 (310 gsm) | 100 | 0 | 0 | 0 | 0 | 0 | 2.76 | 24h/20C, 2h/60 C | RTM | 2643 | D092B306 |  | -610 | static | 3 mm/s |  |  |  | 1 |  | 25
UNI-D092B-UP2 | [0]9 | 39 | UP2 | CoRezyn 63-AX-051 | Knytex D092 (310 gsm) | 100 | 0 | 0 | 0 | 0 | 0 | 2.76 | 24h/20C, 2h/60 C | RTM | 2644 | D092B308 |  | -705 | static | 3 mm/s |  |  |  | 1 |  | 25
UNI-D092D-UP2 | [0]7 | 33 | UP2 | CoRezyn 63-AX-051 | Knytex D092 (310 gsm) | 100 | 0 | 0 | 0 | 0 | 0 | 2.64 | 24h/20C, 2h/60 C | RTM | 2391 | D092D105 | 736 |  | static | 13 mm/s | 25.4 | 2.89 |  | 1 |  | 25
UNI-D092D-UP2 | [0]7 | 33 | UP2 | CoRezyn 63-AX-051 | Knytex D092 (310 gsm) | 100 | 0 | 0 | 0 | 0 | 0 | 2.64 | 24h/20C, 2h/60 C | RTM | 2392 | D092D107 | 722 |  | static | 13 mm/s | 25.6 | 2.81 |  | 1 |  | 25
UNI-D092D-UP2 | [0]7 | 33 | UP2 | CoRezyn 63-AX-051 | Knytex D092 (310 gsm) | 100 | 0 | 0 | 0 | 0 | 0 | 2.64 | 24h/20C, 2h/60 C | RTM | 2393 | D092D111 | 734 |  | static | 13 mm/s | 25.8 | 2.84 |  | 1 |  | 25
UNI-D092D-UP2 | [0]7 | 33 | UP2 | CoRezyn 63-AX-051 | Knytex D092 (310 gsm) | 100 | 0 | 0 | 0 | 0 | 0 | 2.64 | 24h/20C, 2h/60 C | RTM | 2394 | D092D108 | 482 | 48.2 | 0.1 | 2 | 24.4 | 1.98 | 0.198 | 3342 |  | 25
UNI-D092D-UP2 | [0]7 | 33 | UP2 | CoRezyn 63-AX-051 | Knytex D092 (310 gsm) | 100 | 0 | 0 | 0 | 0 | 0 | 2.64 | 24h/20C, 2h/60 C | RTM | 2395 | D092D110 | 482 | 48.2 | 0.1 | 4 | 23.6 | 2.04 | 0.204 | 2650 |  | 25
UNI-D092D-UP2 | [0]7 | 33 | UP2 | CoRezyn 63-AX-051 | Knytex D092 (310 gsm) | 100 | 0 | 0 | 0 | 0 | 0 | 2.64 | 24h/20C, 2h/60 C | RTM | 2396 | D092D103 | 414 | 41.4 | 0.1 | 8 | 25.4 | 1.63 | 0.163 | 113301 |  | 25
UNI-D092D-UP2 | [0]7 | 33 | UP2 | CoRezyn 63-AX-051 | Knytex D092 (310 gsm) | 100 | 0 | 0 | 0 | 0 | 0 | 2.64 | 24h/20C, 2h/60 C | RTM | 2397 | D092D109 | 345 | 34.5 | 0.1 | 10 | 25.6 | 1.35 | 0.135 | 813359 |  | 25
UNI-D092D-UP2 | [0]7 | 33 | UP2 | CoRezyn 63-AX-051 | Knytex D092 (310 gsm) | 100 | 0 | 0 | 0 | 0 | 0 | 2.64 | 24h/20C, 2h/60 C | RTM | 2398 | D092D104 | 414 | 41.4 | 0.1 | 8 | 27.4 | 1.51 | 0.151 | 75856 |  | 25
UNI-D092D-UP2 | [0]7 | 33 | UP2 | CoRezyn 63-AX-051 | Knytex D092 (310 gsm) | 100 | 0 | 0 | 0 | 0 | 0 | 2.64 | 24h/20C, 2h/60 C | RTM | 2399 | D092D102 | 345 | 34.5 | 0.1 | 12 | 24.3 | 1.42 | 0.142 | 291147 |  | 25
UNI-D092D-UP2 | [0]7 | 33 | UP2 | CoRezyn 63-AX-051 | Knytex D092 (310 gsm) | 100 | 0 | 0 | 0 | 0 | 0 | 2.64 | 24h/20C, 2h/60 C | RTM | 2400 | D092D106 | 345 | 34.5 | 0.1 | 15 | 26.1 | 1.3 | 0.13 | 948810 |  | 25
UNI-D092D-UP2 | [0]7 | 33 | UP2 | CoRezyn 63-AX-051 | Knytex D092 (310 gsm) | 100 | 0 | 0 | 0 | 0 | 0 | 2.64 | 24h/20C, 2h/60 C | RTM | 2645 | D092D301 |  | -574 | static | 3 mm/s |  |  |  | 1 |  | 25
UNI-D092D-UP2 | [0]7 | 33 | UP2 | CoRezyn 63-AX-051 | Knytex D092 (310 gsm) | 100 | 0 | 0 | 0 | 0 | 0 | 2.64 | 24h/20C, 2h/60 C | RTM | 2646 | D092D302 |  | -515 | static | 3 mm/s |  |  |  | 1 |  | 25
UNI-D092D-UP2 | [0]7 | 33 | UP2 | CoRezyn 63-AX-051 | Knytex D092 (310 gsm) | 100 | 0 | 0 | 0 | 0 | 0 | 2.64 | 24h/20C, 2h/60 C | RTM | 2647 | D092D303 |  | -532 | static | 3 mm/s |  |  |  | 1 |  | 25
UNI-D092D-UP2 | [0]7 | 33 | UP2 | CoRezyn 63-AX-051 | Knytex D092 (310 gsm) | 100 | 0 | 0 | 0 | 0 | 0 | 2.64 | 24h/20C, 2h/60 C | RTM | 2648 | D092D304 |  | -538 | static | 3 mm/s |  |  |  | 1 |  | 25
UNI-D092F-UP2 | [0]12 | 49 | UP2 | CoRezyn 63-AX-051 | Knytex D092 (310 gsm) | 100 | 0 | 0 | 0 | 0 | 0 | 3 | 24h/20C, 2h/60 C | RTM | 2178 | D092F110 | 1090 |  | static | 13 mm/s | 35.9 | 3 |  | 1 |  | 25
UNI-D092F-UP2 | [0]12 | 49 | UP2 | CoRezyn 63-AX-051 | Knytex D092 (310 gsm) | 100 | 0 | 0 | 0 | 0 | 0 | 3 | 24h/20C, 2h/60 C | RTM | 2179 | D092F112 | 1105 |  | static | 13 mm/s | 40.5 | 2.9 |  | 1 |  | 25
UNI-D092F-UP2 | [0]12 | 49 | UP2 | CoRezyn 63-AX-051 | Knytex D092 (310 gsm) | 100 | 0 | 0 | 0 | 0 | 0 | 3 | 24h/20C, 2h/60 C | RTM | 2180 | D092F103 | 1141 |  | static | 13 mm/s | 41.8 | 2.9 |  | 1 |  | 25
UNI-D092F-UP2 | [0]12 | 49 | UP2 | CoRezyn 63-AX-051 | Knytex D092 (310 gsm) | 100 | 0 | 0 | 0 | 0 | 0 | 3 | 24h/20C, 2h/60 C | RTM | 2181 | D092F111 | 1203 |  | static | 13 mm/s | 42.2 | 2.9 |  | 1 |  | 25
UNI-D092F-UP2 | [0]12 | 49 | UP2 | CoRezyn 63-AX-051 | Knytex D092 (310 gsm) | 100 | 0 | 0 | 0 | 0 | 0 | 3 | 24h/20C, 2h/60 C | RTM | 2182 | D092F107 | 414 | 41.4 | 0.1 | 15 | 44.1 | 0.97 | 0.097 | 221920 |  | 25
UNI-D092F-UP2 | [0]12 | 49 | UP2 | CoRezyn 63-AX-051 | Knytex D092 (310 gsm) | 100 | 0 | 0 | 0 | 0 | 0 | 3 | 24h/20C, 2h/60 C | RTM | 2183 | D092F109 | 414 | 41.4 | 0.1 | 15 | 39.9 | 1.03 | 0.103 | 92864 |  | 25
UNI-D092F-UP2 | [0]12 | 49 | UP2 | CoRezyn 63-AX-051 | Knytex D092 (310 gsm) | 100 | 0 | 0 | 0 | 0 | 0 | 3 | 24h/20C, 2h/60 C | RTM | 2184 | D092F105 | 414 | 41.4 | 0.1 | 15 | 37.2 | 1.12 | 0.112 | 138489 |  | 25
UNI-D092F-UP2 | [0]12 | 49 | UP2 | CoRezyn 63-AX-051 | Knytex D092 (310 gsm) | 100 | 0 | 0 | 0 | 0 | 0 | 3 | 24h/20C, 2h/60 C | RTM | 2185 | D092F106 | 345 | 34.5 | 0.1 | 15 | 42.6 | 0.81 | 0.081 | 864540 |  | 25
UNI-D092F-UP2 | [0]12 | 49 | UP2 | CoRezyn 63-AX-051 | Knytex D092 (310 gsm) | 100 | 0 | 0 | 0 | 0 | 0 | 3 | 24h/20C, 2h/60 C | RTM | 2186 | D092F101 | 345 | 34.5 | 0.1 | 15 | 38.3 | 0.9 | 0.09 | 387503 |  | 25
UNI-D092F-UP2 | [0]12 | 49 | UP2 | CoRezyn 63-AX-051 | Knytex D092 (310 gsm) | 100 | 0 | 0 | 0 | 0 | 0 | 3 | 24h/20C, 2h/60 C | RTM | 2187 | D092F102 | 552 | 55.2 | 0.1 | 4 | 41.8 | 1.32 | 0.132 | 15665 |  | 25
UNI-D092F-UP2 | [0]12 | 49 | UP2 | CoRezyn 63-AX-051 | Knytex D092 (310 gsm) | 100 | 0 | 0 | 0 | 0 | 0 | 3 | 24h/20C, 2h/60 C | RTM | 2188 | D092F124 | 552 | 55.2 | 0.1 | 4 | 44.6 | 1.24 | 0.124 | 31284 |  | 25
UNI-D092F-UP2 | [0]12 | 49 | UP2 | CoRezyn 63-AX-051 | Knytex D092 (310 gsm) | 100 | 0 | 0 | 0 | 0 | 0 | 3 | 24h/20C, 2h/60 C | RTM | 2653 | D092F123 |  | -615 | static | 3 mm/s |  |  |  | 1 |  | 25
UNI-D092F-UP2 | [0]12 | 49 | UP2 | CoRezyn 63-AX-051 | Knytex D092 (310 gsm) | 100 | 0 | 0 | 0 | 0 | 0 | 3 | 24h/20C, 2h/60 C | RTM | 2654 | D092F126 |  | -692 | static | 3 mm/s |  |  |  | 1 |  | 25
UNI-D092F-UP2 | [0]12 | 49 | UP2 | CoRezyn 63-AX-051 | Knytex D092 (310 gsm) | 100 | 0 | 0 | 0 | 0 | 0 | 3 | 24h/20C, 2h/60 C | RTM | 2655 | D092F122 |  | -697 | static | 3 mm/s |  |  |  | 1 |  | 25
UNI-D092F-UP2 | [0]12 | 49 | UP2 | CoRezyn 63-AX-051 | Knytex D092 (310 gsm) | 100 | 0 | 0 | 0 | 0 | 0 | 3 | 24h/20C, 2h/60 C | RTM | 2656 | D092F121 |  | -712 | static | 3 mm/s |  |  |  | 1 |  | 25
UNI-D092G-UP2 | [0]14 | 52 | UP2 | CoRezyn 63-AX-051 | Knytex D092 (310 gsm) | 100 | 0 | 0 | 0 | 0 | 0 | 3.25 | 24h/20C, 2h/60 C | RTM | 2155 | D092G113 | 1130 |  | static | 13 mm/s | 42.2 | 2.7 |  | 1 |  | 25
UNI-D092G-UP2 | [0]14 | 52 | UP2 | CoRezyn 63-AX-051 | Knytex D092 (310 gsm) | 100 | 0 | 0 | 0 | 0 | 0 | 3.25 | 24h/20C, 2h/60 C | RTM | 2156 | D092G105 | 1206 |  | static | 13 mm/s | 43.3 | 2.8 |  | 1 |  | 25
UNI-D092G-UP2 | [0]14 | 52 | UP2 | CoRezyn 63-AX-051 | Knytex D092 (310 gsm) | 100 | 0 | 0 | 0 | 0 | 0 | 3.25 | 24h/20C, 2h/60 C | RTM | 2157 | D092G103 | 1182 |  | static | 13 mm/s | 41.8 | 2.8 |  | 1 |  | 25
UNI-D092G-UP2 | [0]14 | 52 | UP2 | CoRezyn 63-AX-051 | Knytex D092 (310 gsm) | 100 | 0 | 0 | 0 | 0 | 0 | 3.25 | 24h/20C, 2h/60 C | RTM | 2158 | D092G109 | 690 | 69 | 0.1 | 2 | 43.2 | 1.62 | 0.162 | 484 |  | 25
UNI-D092G-UP2 | [0]14 | 52 | UP2 | CoRezyn 63-AX-051 | Knytex D092 (310 gsm) | 100 | 0 | 0 | 0 | 0 | 0 | 3.25 | 24h/20C, 2h/60 C | RTM | 2159 | D092G112 | 414 | 41.4 | 0.1 | 4 | 44.1 | 0.94 | 0.094 | 12691 |  | 25
UNI-D092G-UP2 | [0]14 | 52 | UP2 | CoRezyn 63-AX-051 | Knytex D092 (310 gsm) | 100 | 0 | 0 | 0 | 0 | 0 | 3.25 | 24h/20C, 2h/60 C | RTM | 2160 | D092G106 | 414 | 41.4 | 0.1 | 4 | 45 | 0.9 | 0.09 | 15436 |  | 25
UNI-D092G-UP2 | [0]14 | 52 | UP2 | CoRezyn 63-AX-051 | Knytex D092 (310 gsm) | 100 | 0 | 0 | 0 | 0 | 0 | 3.25 | 24h/20C, 2h/60 C | RTM | 2161 | D092G101 | 552 | 55.2 | 0.1 | 1 | 46 | 1.31 | 0.131 | 2113 |  | 25
UNI-D092G-UP2 | [0]14 | 52 | UP2 | CoRezyn 63-AX-051 | Knytex D092 (310 gsm) | 100 | 0 | 0 | 0 | 0 | 0 | 3.25 | 24h/20C, 2h/60 C | RTM | 2162 | D092G104 | 552 | 55.2 | 0.1 | 2 | 45.4 | 1.22 | 0.122 | 2942 |  | 25
UNI-D092G-UP2 | [0]14 | 52 | UP2 | CoRezyn 63-AX-051 | Knytex D092 (310 gsm) | 100 | 0 | 0 | 0 | 0 | 0 | 3.25 | 24h/20C, 2h/60 C | RTM | 2163 | D092G102 | 414 | 41.4 | 0.1 | 2 | 43.4 | 0.97 | 0.097 | 11735 |  | 25
UNI-D092G-UP2 | [0]14 | 52 | UP2 | CoRezyn 63-AX-051 | Knytex D092 (310 gsm) | 100 | 0 | 0 | 0 | 0 | 0 | 3.25 | 24h/20C, 2h/60 C | RTM | 2164 | D092G110 | 552 | 55.2 | 0.1 | 2 | 47.2 | 1.2 | 0.12 | 2700 |  | 25
UNI-D092G-UP2 | [0]14 | 52 | UP2 | CoRezyn 63-AX-051 | Knytex D092 (310 gsm) | 100 | 0 | 0 | 0 | 0 | 0 | 3.25 | 24h/20C, 2h/60 C | RTM | 2165 | D092G108 | 276 | 27.6 | 0.1 | 10 | 44.5 | 0.62 | 0.062 | 261247 |  | 25
UNI-D092G-UP2 | [0]14 | 52 | UP2 | CoRezyn 63-AX-051 | Knytex D092 (310 gsm) | 100 | 0 | 0 | 0 | 0 | 0 | 3.25 | 24h/20C, 2h/60 C | RTM | 2166 | D092G111 | 207 | 20.7 | 0.1 | 10 | 44 | 0.47 | 0.047 | 3000000 | Runout | 25
UNI-D092G-UP2 | [0]14 | 52 | UP2 | CoRezyn 63-AX-051 | Knytex D092 (310 gsm) | 100 | 0 | 0 | 0 | 0 | 0 | 3.25 | 24h/20C, 2h/60 C | RTM | 2167 | D092G114 | 276 | 27.6 | 0.1 | 10 | 47.7 | 0.58 | 0.058 | 159725 |  | 25
UNI-D092G-UP2 | [0]14 | 52 | UP2 | CoRezyn 63-AX-051 | Knytex D092 (310 gsm) | 100 | 0 | 0 | 0 | 0 | 0 | 3.25 | 24h/20C, 2h/60 C | RTM | 2168 | D092G107 | 276 | 27.6 | 0.1 | 10 | 50 | 0.55 | 0.055 | 95939 |  | 25
UNI-D092G-UP2 | [0]14 | 52 | UP2 | CoRezyn 63-AX-051 | Knytex D092 (310 gsm) | 100 | 0 | 0 | 0 | 0 | 0 | 3.25 | 24h/20C, 2h/60 C | RTM | 2169 | D092G205 | 276 | 27.6 | 0.1 | 15 | 50.7 | 0.55 | 0.055 | 472372 |  | 25
UNI-D092G-UP2 | [0]14 | 52 | UP2 | CoRezyn 63-AX-051 | Knytex D092 (310 gsm) | 100 | 0 | 0 | 0 | 0 | 0 | 3.25 | 24h/20C, 2h/60 C | RTM | 2170 | D092G207 | 276 | 27.6 | 0.1 | 10 | 51.1 | 0.56 | 0.056 | 494104 |  | 25
UNI-D092G-UP2 | [0]14 | 52 | UP2 | CoRezyn 63-AX-051 | Knytex D092 (310 gsm) | 100 | 0 | 0 | 0 | 0 | 0 | 3.25 | 24h/20C, 2h/60 C | RTM | 2171 | D092G206 | 276 | 27.6 | 0.1 | 10 | 50.7 | 0.53 | 0.053 | 368039 |  | 25
UNI-D092G-UP2 | [0]14 | 52 | UP2 | CoRezyn 63-AX-051 | Knytex D092 (310 gsm) | 100 | 0 | 0 | 0 | 0 | 0 | 3.25 | 24h/20C, 2h/60 C | RTM | 2173 | D092G201 | 414 | 41.4 | 0.1 | 10 | 46.8 | 0.9 | 0.09 | 36932 |  | 25
UNI-D092G-UP2 | [0]14 | 52 | UP2 | CoRezyn 63-AX-051 | Knytex D092 (310 gsm) | 100 | 0 | 0 | 0 | 0 | 0 | 3.25 | 24h/20C, 2h/60 C | RTM | 2174 | D092G202 | 414 | 41.4 | 0.1 | 4 | 49.2 | 0.9 | 0.09 | 29096 |  | 25
UNI-D092G-UP2 | [0]14 | 52 | UP2 | CoRezyn 63-AX-051 | Knytex D092 (310 gsm) | 100 | 0 | 0 | 0 | 0 | 0 | 3.25 | 24h/20C, 2h/60 C | RTM | 2175 | D092G204 | 276 | 27.6 | 0.1 | 10 | 49.1 | 0.56 | 0.056 | 700000 | Runout | 25
UNI-D092G-UP2 | [0]14 | 52 | UP2 | CoRezyn 63-AX-051 | Knytex D092 (310 gsm) | 100 | 0 | 0 | 0 | 0 | 0 | 3.25 | 24h/20C, 2h/60 C | RTM | 2177 | D092G105 | 345 | 34.5 | 0.1 | 12 | 46.1 | 0.81 | 0.081 | 478382 |  | 25
UNI-D092G-UP2 | [0]14 | 52 | UP2 | CoRezyn 63-AX-051 | Knytex D092 (310 gsm) | 100 | 0 | 0 | 0 | 0 | 0 | 3.25 | 24h/20C, 2h/60 C | RTM | 2354 | D092G205 | 1196 |  | static | 13 mm/s | 44.5 | 2.9 |  | 1 |  | 25
UNI-D092G-UP2 | [0]14 | 52 | UP2 | CoRezyn 63-AX-051 | Knytex D092 (310 gsm) | 100 | 0 | 0 | 0 | 0 | 0 | 3.25 | 24h/20C, 2h/60 C | RTM | 2355 | D092G209 | 1133 |  | static | 13 mm/s | 43.4 | 2.6 |  | 1 |  | 25
UNI-D092G-UP2 | [0]14 | 52 | UP2 | CoRezyn 63-AX-051 | Knytex D092 (310 gsm) | 100 | 0 | 0 | 0 | 0 | 0 | 3.25 | 24h/20C, 2h/60 C | RTM | 2356 | D092G201 | 1161 |  | static | 13 mm/s | 45 | 2.6 |  | 1 |  | 25
UNI-D092G-UP2 | [0]14 | 52 | UP2 | CoRezyn 63-AX-051 | Knytex D092 (310 gsm) | 100 | 0 | 0 | 0 | 0 | 0 | 3.25 | 24h/20C, 2h/60 C | RTM | 2357 | D092G212 | 276 | 27.6 | 0.1 | 12 | 47.8 | 0.58 | 0.058 | 874379 |  | 25
UNI-D092G-UP2 | [0]14 | 52 | UP2 | CoRezyn 63-AX-051 | Knytex D092 (310 gsm) | 100 | 0 | 0 | 0 | 0 | 0 | 3.25 | 24h/20C, 2h/60 C | RTM | 2358 | D092G207 | 552 | 55.2 | 0.1 | 5 | 47.5 | 1.16 | 0.116 | 12811 |  | 25
UNI-D092G-UP2 | [0]14 | 52 | UP2 | CoRezyn 63-AX-051 | Knytex D092 (310 gsm) | 100 | 0 | 0 | 0 | 0 | 0 | 3.25 | 24h/20C, 2h/60 C | RTM | 2359 | D092G202 | 552 | 55.2 | 0.1 | 5 | 41.5 | 1.33 | 0.133 | 9807 |  | 25
UNI-D092G-UP2 | [0]14 | 52 | UP2 | CoRezyn 63-AX-051 | Knytex D092 (310 gsm) | 100 | 0 | 0 | 0 | 0 | 0 | 3.25 | 24h/20C, 2h/60 C | RTM | 2360 | D092G211 | 552 | 55.2 | 0.1 | 5 | 45.2 | 1.22 | 0.122 | 9091 |  | 25
UNI-D092G-UP2 | [0]14 | 52 | UP2 | CoRezyn 63-AX-051 | Knytex D092 (310 gsm) | 100 | 0 | 0 | 0 | 0 | 0 | 3.25 | 24h/20C, 2h/60 C | RTM | 2361 | D092G216 | 690 | 69 | 0.1 | 2 | 42.1 | 1.64 | 0.164 | 1360 |  | 25
UNI-D092G-UP2 | [0]14 | 52 | UP2 | CoRezyn 63-AX-051 | Knytex D092 (310 gsm) | 100 | 0 | 0 | 0 | 0 | 0 | 3.25 | 24h/20C, 2h/60 C | RTM | 2362 | D092G215 | 690 | 69 | 0.1 | 2 | 45.9 | 1.5 | 0.15 | 2083 |  | 25
UNI-D092G-UP2 | [0]14 | 52 | UP2 | CoRezyn 63-AX-051 | Knytex D092 (310 gsm) | 100 | 0 | 0 | 0 | 0 | 0 | 3.25 | 24h/20C, 2h/60 C | RTM | 2363 | D092G214 | 414 | 41.4 | 0.1 | 10 | 41.9 | 0.99 | 0.099 | 113852 |  | 25
UNI-D092G-UP2 | [0]14 | 52 | UP2 | CoRezyn 63-AX-051 | Knytex D092 (310 gsm) | 100 | 0 | 0 | 0 | 0 | 0 | 3.25 | 24h/20C, 2h/60 C | RTM | 2364 | D092G210 | 414 | 41.4 | 0.1 | 10 | 43 | 0.96 | 0.096 | 92451 |  | 25
UNI-D092G-UP2 | [0]14 | 52 | UP2 | CoRezyn 63-AX-051 | Knytex D092 (310 gsm) | 100 | 0 | 0 | 0 | 0 | 0 | 3.25 | 24h/20C, 2h/60 C | RTM | 2365 | D092G213 | 276 | 27.6 | 0.1 | 15 | 45.6 | 0.6 | 0.06 | 6654291 |  | 25
UNI-D092G-UP2 | [0]14 | 52 | UP2 | CoRezyn 63-AX-051 | Knytex D092 (310 gsm) | 100 | 0 | 0 | 0 | 0 | 0 | 3.25 | 24h/20C, 2h/60 C | RTM | 2366 | D092G203 | 414 | 41.4 | 0.1 | 10 | 44.5 | 0.93 | 0.093 | 135121 |  | 25
UNI-D092G-UP2 | [0]14 | 52 | UP2 | CoRezyn 63-AX-051 | Knytex D092 (310 gsm) | 100 | 0 | 0 | 0 | 0 | 0 | 3.25 | 24h/20C, 2h/60 C | RTM | 2649 | D092G301 |  | -658 | static | 3 mm/s |  |  |  | 1 |  | 25
UNI-D092G-UP2 | [0]14 | 52 | UP2 | CoRezyn 63-AX-051 | Knytex D092 (310 gsm) | 100 | 0 | 0 | 0 | 0 | 0 | 3.25 | 24h/20C, 2h/60 C | RTM | 2650 | D092G302 |  | -645 | static | 3 mm/s |  |  |  | 1 |  | 25
UNI-D092G-UP2 | [0]14 | 52 | UP2 | CoRezyn 63-AX-051 | Knytex D092 (310 gsm) | 100 | 0 | 0 | 0 | 0 | 0 | 3.25 | 24h/20C, 2h/60 C | RTM | 2651 | D092G303 |  | -629 | static | 3 mm/s |  |  |  | 1 |  | 25
UNI-D092G-UP2 | [0]14 | 52 | UP2 | CoRezyn 63-AX-051 | Knytex D092 (310 gsm) | 100 | 0 | 0 | 0 | 0 | 0 | 3.25 | 24h/20C, 2h/60 C | RTM | 2652 | D092G304 |  | -837 | static | 3 mm/s |  |  |  | 1 |  | 25
UNI-D092G-UP2 | [0]14 | 52 | UP2 | CoRezyn 63-AX-051 | Knytex D092 (310 gsm) | 100 | 0 | 0 | 0 | 0 | 0 | 3.25 | 24h/20C, 2h/60 C | RTM | 2786 | D092G130 | -62.1 | -621 | 10 | 4 |  |  |  | 13859 |  | 25
UNI-D092G-UP2 | [0]14 | 52 | UP2 | CoRezyn 63-AX-051 | Knytex D092 (310 gsm) | 100 | 0 | 0 | 0 | 0 | 0 | 3.25 | 24h/20C, 2h/60 C | RTM | 2787 | D092G120 | -62.1 | -621 | 10 | 5 |  |  |  | 7978 |  | 25
UNI-D092G-UP2 | [0]14 | 52 | UP2 | CoRezyn 63-AX-051 | Knytex D092 (310 gsm) | 100 | 0 | 0 | 0 | 0 | 0 | 3.25 | 24h/20C, 2h/60 C | RTM | 2789 | D092G126 | -62.1 | -621 | 10 | 5 |  |  |  | 6124 |  | 25
UNI-D092G-UP2 | [0]14 | 52 | UP2 | CoRezyn 63-AX-051 | Knytex D092 (310 gsm) | 100 | 0 | 0 | 0 | 0 | 0 | 3.25 | 24h/20C, 2h/60 C | RTM | 2790 | D092G131 | -55.2 | -552 | 10 | 12 |  |  |  | 19386 |  | 25
UNI-D092G-UP2 | [0]14 | 52 | UP2 | CoRezyn 63-AX-051 | Knytex D092 (310 gsm) | 100 | 0 | 0 | 0 | 0 | 0 | 3.25 | 24h/20C, 2h/60 C | RTM | 2791 | D092G123 | -55.2 | -552 | 10 | 12 |  |  |  | 27412 |  | 25
UNI-D092G-UP2 | [0]14 | 52 | UP2 | CoRezyn 63-AX-051 | Knytex D092 (310 gsm) | 100 | 0 | 0 | 0 | 0 | 0 | 3.25 | 24h/20C, 2h/60 C | RTM | 2792 | D092G124 | -55.2 | -552 | 10 | 12 |  |  |  | 11391 |  | 25
UNI-D092G-UP2 | [0]14 | 52 | UP2 | CoRezyn 63-AX-051 | Knytex D092 (310 gsm) | 100 | 0 | 0 | 0 | 0 | 0 | 3.25 | 24h/20C, 2h/60 C | RTM | 2793 | D092G132 | -41.4 | -414 | 10 | 12 |  |  |  | 1864286 |  | 25
UNI-D092G-UP2 | [0]14 | 52 | UP2 | CoRezyn 63-AX-051 | Knytex D092 (310 gsm) | 100 | 0 | 0 | 0 | 0 | 0 | 3.25 | 24h/20C, 2h/60 C | RTM | 2794 | D092G128 | -48.3 | -483 | 10 | 10 |  |  |  | 481468 |  | 25
UNI-D092G-UP2 | [0]14 | 52 | UP2 | CoRezyn 63-AX-051 | Knytex D092 (310 gsm) | 100 | 0 | 0 | 0 | 0 | 0 | 3.25 | 24h/20C, 2h/60 C | RTM | 2795 | D092G121 | -48.3 | -483 | 10 | 10 |  |  |  | 298071 |  | 25
UNI-D092G-UP2 | [0]14 | 52 | UP2 | CoRezyn 63-AX-051 | Knytex D092 (310 gsm) | 100 | 0 | 0 | 0 | 0 | 0 | 3.25 | 24h/20C, 2h/60 C | RTM | 2796 | D092G127 | -48.3 | -483 | 10 | 10 |  |  |  | 331041 |  | 25
UNI-D155-UP2 | [0]6 | 45 | UP2 | CoRezyn 63-AX-051 | Knytex D155 (527 gsm) | 100 | 0 | 0 | 0 | 0 | 0 | 2.74 | 24h/20C, 2h/60 C | RTM | 2014 | D15501 | 984 |  | static | 0.254 mm/s | 39 | 2.9 |  | 1 |  | 25
UNI-D155-UP2 | [0]6 | 45 | UP2 | CoRezyn 63-AX-051 | Knytex D155 (527 gsm) | 100 | 0 | 0 | 0 | 0 | 0 | 2.74 | 24h/20C, 2h/60 C | RTM | 2015 | D15502 | 898 |  | static | 0.254 mm/s | 36.3 | 2.7 |  | 1 |  | 25
UNI-D155-UP2 | [0]6 | 45 | UP2 | CoRezyn 63-AX-051 | Knytex D155 (527 gsm) | 100 | 0 | 0 | 0 | 0 | 0 | 2.74 | 24h/20C, 2h/60 C | RTM | 2016 | D15503 | 976 |  | static | 0.254 mm/s | 38.9 | 2.9 |  | 1 |  | 25
UNI-D155-UP2 | [+/-45]3 | 45 | UP2 | CoRezyn 63-AX-051 | 0 | 0 | Knytex D155 (527 gsm) | 100 | 0 | 0 | 0 | 2.74 | 24h/20C, 2h/60 C | RTM | 2017 | D15504 | 93 |  | static | 0.254 mm/s | 12.8 |  |  | 1 |  | 25
UNI-D155-UP2 | [90]6 | 45 | UP2 | CoRezyn 63-AX-051 | Knytex D155 (527 gsm) | 0 | 0 | 0 | 0 | 100 | 0 | 2.74 | 24h/20C, 2h/60 C | RTM | 2018 | D15505 | 25 |  | static | 0.254 mm/s | 9.12 | 0.43 |  | 1 |  | 25
UNI-D155-UP2 | [90]6 | 45 | UP2 | CoRezyn 63-AX-051 | Knytex D155 (527 gsm) | 0 | 0 | 0 | 0 | 100 | 0 | 2.74 | 24h/20C, 2h/60 C | RTM | 2019 | D15506 | 30 |  | static | 0.254 mm/s | 9.24 | 0.37 |  | 1 |  | 25
UNI-D155-UP2 | [+/-45]3 | 45 | UP2 | CoRezyn 63-AX-051 | 0 | 0 | Knytex D155 (527 gsm) | 100 | 0 | 0 | 0 | 2.74 | 24h/20C, 2h/60 C | RTM | 2022 | D15509 |  | -109 | static | 0.254 mm/s | 14 | -3.2 |  | 1 |  | 25
UNI-D155-UP2 | [+/-45]3 | 45 | UP2 | CoRezyn 63-AX-051 | 0 | 0 | Knytex D155 (527 gsm) | 100 | 0 | 0 | 0 | 2.74 | 24h/20C, 2h/60 C | RTM | 2023 | D15510 |  | -106 | static | 0.254 mm/s | 15.1 | -3.72 |  | 1 |  | 25
UNI-D155-UP2 | [90]6 | 45 | UP2 | CoRezyn 63-AX-051 | 0 | 0 | 0 | 0 | Knytex D155 (527 gsm) | 100 | 0 | 2.74 | 24h/20C, 2h/60 C | RTM | 2024 | D15511 |  | -122 | static | 0.254 mm/s | 8.31 | -1.62 |  | 1 |  | 25
UNI-D155-UP2 | [90]6 | 45 | UP2 | CoRezyn 63-AX-051 | 0 | 0 | 0 | 0 | Knytex D155 (527 gsm) | 100 | 0 | 2.74 | 24h/20C, 2h/60 C | RTM | 2025 | D15512 |  | -118 | static | 0.254 mm/s | 7.65 | -1.43 |  | 1 |  | 25
UNI-D155-UP2 | [0]6 | 45 | UP2 | CoRezyn 63-AX-051 | Knytex D155 (527 gsm) | 100 | 0 | 0 | 0 | 0 | 0 | 2.74 | 24h/20C, 2h/60 C | RTM | 2026 | D15513 |  | -727 | static | 0.254 mm/s | 32.1 | -2.48 |  | 1 |  | 25
UNI-D155-UP2 | [0]6 | 45 | UP2 | CoRezyn 63-AX-051 | Knytex D155 (527 gsm) | 100 | 0 | 0 | 0 | 0 | 0 | 2.74 | 24h/20C, 2h/60 C | RTM | 2027 | D15514 |  | -710 | static | 0.254 mm/s | 31.8 | -1.77 |  | 1 |  | 25
UNI-D155-UP2 | [0]6 | 45 | UP2 | CoRezyn 63-AX-051 | Knytex D155 (527 gsm) | 100 | 0 | 0 | 0 | 0 | 0 | 2.74 | 24h/20C, 2h/60 C | RTM | 2028 | D15515 |  | -756 | static | 0.254 mm/s | 29.6 | -1.34 |  | 1 |  | 25
UNI-D155-UP2 | [+/-45]3 | 45 | UP2 | CoRezyn 63-AX-051 | 0 | 0 | Knytex D155 (527 gsm) | 100 | 0 | 0 | 0 | 2.74 | 24h/20C, 2h/60 C | RTM | 2029 | D15516 | 104 |  | static | 0.254 mm/s | 12.3 |  |  | 1 |  | 25
UNI-D155-UP2 | [+/-45]3 | 45 | UP2 | CoRezyn 63-AX-051 | 0 | 0 | Knytex D155 (527 gsm) | 100 | 0 | 0 | 0 | 2.74 | 24h/20C, 2h/60 C | RTM | 2030 | D15517 | 103 |  | static | 0.254 mm/s | 10.8 |  |  | 1 |  | 25
UNI-D155-UP2 | [0]6 | 45 | UP2 | CoRezyn 63-AX-051 | Knytex D155 (527 gsm) | 100 | 0 | 0 | 0 | 0 | 0 | 2.74 | 24h/20C, 2h/60 C | RTM | 2031 | D15550 |  | -730 | static | 0.254 mm/s | 32.3 | -2.18 |  | 1 |  | 25
UNI-D155-UP2 | [0]6 | 45 | UP2 | CoRezyn 63-AX-051 | Knytex D155 (527 gsm) | 100 | 0 | 0 | 0 | 0 | 0 | 2.74 | 24h/20C, 2h/60 C | RTM | 2032 | D15551 |  | -807 | static | 0.254 mm/s | 33 | -2.14 |  | 1 |  | 25
UNI-D155-UP2 | [90]6 | 45 | UP2 | CoRezyn 63-AX-051 | 0 | 0 | 0 | 0 | Knytex D155 (527 gsm) | 100 | 0 | 2.74 | 24h/20C, 2h/60 C | RTM | 2033 | D15552 |  | -147 | static | 0.254 mm/s | 7.72 | -1.96 |  | 1 |  | 25
UNI-D155-UP2 | [0]6 | 45 | UP2 | CoRezyn 63-AX-051 | Knytex D155 (527 gsm) | 100 | 0 | 0 | 0 | 0 | 0 | 2.74 | 24h/20C, 2h/60 C | RTM | 2034 | D15553 | 1088 |  | static | 0.254 mm/s | 39 | 2.85 |  | 1 |  | 25
UNI-D155-UP2 | [+/-45]3 | 45 | UP2 | CoRezyn 63-AX-051 | 0 | 0 | Knytex D155 (527 gsm) | 100 | 0 | 0 | 0 | 2.74 | 24h/20C, 2h/60 C | RTM | 2035 | D15554 | 86 |  | static | 0.254 mm/s | 13.2 |  |  | 1 |  | 25
UNI-D155B-UP2 | [0]5 | 40 | UP2 | CoRezyn 63-AX-051 | Knytex D155 (527 gsm) | 100 | 0 | 0 | 0 | 0 | 0 | 2.7 | 24h/20C, 2h/60 C | RTM | 2110 | D155B65 | 935 |  | static | 13 mm/s | 34.8 | 2.8 |  | 1 |  | 25
UNI-D155B-UP2 | [0]5 | 40 | UP2 | CoRezyn 63-AX-051 | Knytex D155 (527 gsm) | 100 | 0 | 0 | 0 | 0 | 0 | 2.7 | 24h/20C, 2h/60 C | RTM | 2111 | D155B71 | 961 |  | static | 13 mm/s | 29.6 | 3.25 |  | 1 |  | 25
UNI-D155B-UP2 | [0]5 | 40 | UP2 | CoRezyn 63-AX-051 | Knytex D155 (527 gsm) | 100 | 0 | 0 | 0 | 0 | 0 | 2.7 | 24h/20C, 2h/60 C | RTM | 2112 | D155B61 | 911 |  | static | 13 mm/s | 33.8 | 2.8 |  | 1 |  | 25
UNI-D155B-UP2 | [0]5 | 40 | UP2 | CoRezyn 63-AX-051 | Knytex D155 (527 gsm) | 100 | 0 | 0 | 0 | 0 | 0 | 2.7 | 24h/20C, 2h/60 C | RTM | 2113 | D155B60 | 552 | 55.2 | 0.1 | 2 | 31.9 | 1.86 | 0.186 | 1831 |  | 25
UNI-D155B-UP2 | [0]5 | 40 | UP2 | CoRezyn 63-AX-051 | Knytex D155 (527 gsm) | 100 | 0 | 0 | 0 | 0 | 0 | 2.7 | 24h/20C, 2h/60 C | RTM | 2114 | D155B72 | 552 | 55.2 | 0.1 | 2 | 29.8 | 1.92 | 0.192 | 3911 |  | 25
UNI-D155B-UP2 | [0]5 | 40 | UP2 | CoRezyn 63-AX-051 | Knytex D155 (527 gsm) | 100 | 0 | 0 | 0 | 0 | 0 | 2.7 | 24h/20C, 2h/60 C | RTM | 2115 | D155B63 | 414 | 41.4 | 0.1 | 5 | 31.9 | 1.44 | 0.144 | 85156 |  | 25
UNI-D155B-UP2 | [0]5 | 40 | UP2 | CoRezyn 63-AX-051 | Knytex D155 (527 gsm) | 100 | 0 | 0 | 0 | 0 | 0 | 2.7 | 24h/20C, 2h/60 C | RTM | 2116 | D155B70 | 414 | 41.4 | 0.1 | 10 | 28.6 | 1.49 | 0.149 | 108103 |  | 25
UNI-D155B-UP2 | [0]5 | 40 | UP2 | CoRezyn 63-AX-051 | Knytex D155 (527 gsm) | 100 | 0 | 0 | 0 | 0 | 0 | 2.7 | 24h/20C, 2h/60 C | RTM | 2117 | D155B69 | 276 | 27.6 | 0.1 | 20 | 28.5 | 1.08 | 0.108 | 8000000 |  | 25
UNI-D155B-UP2 | [0]5 | 40 | UP2 | CoRezyn 63-AX-051 | Knytex D155 (527 gsm) | 100 | 0 | 0 | 0 | 0 | 0 | 2.7 | 24h/20C, 2h/60 C | RTM | 2118 | D155B68 | 552 | 55.2 | 0.1 | 4 | 30.9 | 1.83 | 0.183 | 6582 |  | 25
UNI-D155B-UP2 | [0]5 | 40 | UP2 | CoRezyn 63-AX-051 | Knytex D155 (527 gsm) | 100 | 0 | 0 | 0 | 0 | 0 | 2.7 | 24h/20C, 2h/60 C | RTM | 2119 | D155B66 | 690 | 69 | 0.1 | 1 | 32.2 | 2.32 | 0.232 | 139 |  | 25
UNI-D155B-UP2 | [0]5 | 40 | UP2 | CoRezyn 63-AX-051 | Knytex D155 (527 gsm) | 100 | 0 | 0 | 0 | 0 | 0 | 2.7 | 24h/20C, 2h/60 C | RTM | 2120 | D155B62 | 345 | 34.5 | 0.1 | 10 | 33 | 1.1 | 0.11 | 1230231 |  | 25
UNI-D155B-UP2 | [0]5 | 40 | UP2 | CoRezyn 63-AX-051 | Knytex D155 (527 gsm) | 100 | 0 | 0 | 0 | 0 | 0 | 2.7 | 24h/20C, 2h/60 C | RTM | 2121 | D155B64 | 414 | 41.4 | 0.1 | 10 | 33 | 1.28 | 0.128 | 75774 |  | 25
UNI-D155B-UP2 | [0]5 | 40 | UP2 | CoRezyn 63-AX-051 | Knytex D155 (527 gsm) | 100 | 0 | 0 | 0 | 0 | 0 | 2.7 | 24h/20C, 2h/60 C | RTM | 2122 | D155B67 | 345 | 34.5 | 0.1 | 12 | 29.5 | 1.19 | 0.119 | 721864 |  | 25
UNI-D155B-UP2 | [0]5 | 40 | UP2 | CoRezyn 63-AX-051 | Knytex D155 (527 gsm) | 100 | 0 | 0 | 0 | 0 | 0 | 2.7 | 24h/20C, 2h/60 C | RTM | 2123 | D155B81 | 345 | 34.5 | 0.1 | 10 | 32.5 | 1.15 | 0.115 | 572173 |  | 25
UNI-D155B-UP2 | [0]5 | 40 | UP2 | CoRezyn 63-AX-051 | Knytex D155 (527 gsm) | 100 | 0 | 0 | 0 | 0 | 0 | 2.7 | 24h/20C, 2h/60 C | RTM | 2203 | D155B200 | 755 |  | static | 13 mm/s | 31.1 | 2.4 |  | 1 |  | 25
UNI-D155B-UP2 | [0]5 | 40 | UP2 | CoRezyn 63-AX-051 | Knytex D155 (527 gsm) | 100 | 0 | 0 | 0 | 0 | 0 | 2.7 | 24h/20C, 2h/60 C | RTM | 2204 | D155B209 | 779 |  | static | 13 mm/s | 28.2 | 2.8 |  | 1 |  | 25
UNI-D155B-UP2 | [0]5 | 40 | UP2 | CoRezyn 63-AX-051 | Knytex D155 (527 gsm) | 100 | 0 | 0 | 0 | 0 | 0 | 2.7 | 24h/20C, 2h/60 C | RTM | 2205 | D155B215 | 785 |  | static | 13 mm/s | 28.5 | 2.8 |  | 1 |  | 25
UNI-D155B-UP2 | [0]5 | 40 | UP2 | CoRezyn 63-AX-051 | Knytex D155 (527 gsm) | 100 | 0 | 0 | 0 | 0 | 0 | 2.7 | 24h/20C, 2h/60 C | RTM | 2206 | D155B201 | 483 | 48.3 | 0.1 | 4 | 32.6 | 1.48 | 0.148 | 6979 |  | 25
UNI-D155B-UP2 | [0]5 | 40 | UP2 | CoRezyn 63-AX-051 | Knytex D155 (527 gsm) | 100 | 0 | 0 | 0 | 0 | 0 | 2.7 | 24h/20C, 2h/60 C | RTM | 2207 | D155B207 | 483 | 48.3 | 0.1 | 4 | 33.1 | 1.46 | 0.146 | 16497 |  | 25
UNI-D155B-UP2 | [0]5 | 40 | UP2 | CoRezyn 63-AX-051 | Knytex D155 (527 gsm) | 100 | 0 | 0 | 0 | 0 | 0 | 2.7 | 24h/20C, 2h/60 C | RTM | 2208 | D155B205 | 414 | 41.4 | 0.1 | 7 | 32.2 | 1.28 | 0.128 | 82605 |  | 25
UNI-D155B-UP2 | [0]5 | 40 | UP2 | CoRezyn 63-AX-051 | Knytex D155 (527 gsm) | 100 | 0 | 0 | 0 | 0 | 0 | 2.7 | 24h/20C, 2h/60 C | RTM | 2209 | D155B203 | 414 | 41.4 | 0.1 | 8 | 36.8 | 1.13 | 0.113 | 68483 |  | 25
UNI-D155B-UP2 | [0]5 | 40 | UP2 | CoRezyn 63-AX-051 | Knytex D155 (527 gsm) | 100 | 0 | 0 | 0 | 0 | 0 | 2.7 | 24h/20C, 2h/60 C | RTM | 2236 | D155B212 | 345 | 34.5 | 0.1 | 15 | 33.6 | 1.02 | 0.102 | 967901 |  | 25
UNI-D155B-UP2 | [0]5 | 40 | UP2 | CoRezyn 63-AX-051 | Knytex D155 (527 gsm) | 100 | 0 | 0 | 0 | 0 | 0 | 2.7 | 24h/20C, 2h/60 C | RTM | 2237 | D155B210 | 345 | 34.5 | 0.1 | 15 | 30.1 | 1.15 | 0.115 | 1104634 |  | 25
UNI-D155B-UP2 | [0]5 | 40 | UP2 | CoRezyn 63-AX-051 | Knytex D155 (527 gsm) | 100 | 0 | 0 | 0 | 0 | 0 | 2.7 | 24h/20C, 2h/60 C | RTM | 2338 | D155B202 | 483 | 48.3 | 0.1 | 5 | 30.4 | 1.59 | 0.159 | 19814 |  | 25
UNI-D155B-UP2 | [0]5 | 40 | UP2 | CoRezyn 63-AX-051 | Knytex D155 (527 gsm) | 100 | 0 | 0 | 0 | 0 | 0 | 2.7 | 24h/20C, 2h/60 C | RTM | 2339 | D155B213 | 552 | 55.2 | 0.1 | 3 | 32.2 | 1.71 | 0.171 | 2141 |  | 25
UNI-D155B-UP2 | [0]5 | 40 | UP2 | CoRezyn 63-AX-051 | Knytex D155 (527 gsm) | 100 | 0 | 0 | 0 | 0 | 0 | 2.7 | 24h/20C, 2h/60 C | RTM | 2340 | D155B208 | 552 | 55.2 | 0.1 | 4 | 30.3 | 1.82 | 0.182 | 2305 |  | 25
UNI-D155B-UP2 | [0]5 | 40 | UP2 | CoRezyn 63-AX-051 | Knytex D155 (527 gsm) | 100 | 0 | 0 | 0 | 0 | 0 | 2.7 | 24h/20C, 2h/60 C | RTM | 2341 | D155B211 | 552 | 55.2 | 0.1 | 4 | 31.8 | 1.73 | 0.173 | 1733 |  | 25
UNI-D155B-UP2 | [0]5 | 40 | UP2 | CoRezyn 63-AX-051 | Knytex D155 (527 gsm) | 100 | 0 | 0 | 0 | 0 | 0 | 2.7 | 24h/20C, 2h/60 C | RTM | 2342 | D155B214 | 414 | 41.4 | 0.1 | 10 | 30.8 | 1.34 | 0.134 | 48181 |  | 25
UNI-D155B-UP2 | [0]5 | 40 | UP2 | CoRezyn 63-AX-051 | Knytex D155 (527 gsm) | 100 | 0 | 0 | 0 | 0 | 0 | 2.7 | 24h/20C, 2h/60 C | RTM | 2657 | D155B301 |  | -620 | static | 3 mm/s |  |  |  | 1 |  | 25
UNI-D155B-UP2 | [0]5 | 40 | UP2 | CoRezyn 63-AX-051 | Knytex D155 (527 gsm) | 100 | 0 | 0 | 0 | 0 | 0 | 2.7 | 24h/20C, 2h/60 C | RTM | 2658 | D155B302 |  | -666 | static | 3 mm/s |  |  |  | 1 |  | 25
UNI-D155B-UP2 | [0]5 | 40 | UP2 | CoRezyn 63-AX-051 | Knytex D155 (527 gsm) | 100 | 0 | 0 | 0 | 0 | 0 | 2.7 | 24h/20C, 2h/60 C | RTM | 2659 | D155B303 |  | -642 | static | 3 mm/s |  |  |  | 1 |  | 25
UNI-D155B-UP2 | [0]5 | 40 | UP2 | CoRezyn 63-AX-051 | Knytex D155 (527 gsm) | 100 | 0 | 0 | 0 | 0 | 0 | 2.7 | 24h/20C, 2h/60 C | RTM | 2660 | D155B304 |  | -656 | static | 3 mm/s |  |  |  | 1 |  | 25
UNI-D155B-UP2 | [0]5 | 40 | UP2 | CoRezyn 63-AX-051 | Knytex D155 (527 gsm) | 100 | 0 | 0 | 0 | 0 | 0 | 2.7 | 24h/20C, 2h/60 C | RTM | 2776 | D155B174 |  | -681 | static | 3 mm/s |  |  |  | 1 |  | 25
UNI-D155B-UP2 | [0]5 | 40 | UP2 | CoRezyn 63-AX-051 | Knytex D155 (527 gsm) | 100 | 0 | 0 | 0 | 0 | 0 | 2.7 | 24h/20C, 2h/60 C | RTM | 2777 | D155B177 | -51.7 | -517 | 10 | 1 |  |  |  | 178 |  | 25
UNI-D155B-UP2 | [0]5 | 40 | UP2 | CoRezyn 63-AX-051 | Knytex D155 (527 gsm) | 100 | 0 | 0 | 0 | 0 | 0 | 2.7 | 24h/20C, 2h/60 C | RTM | 2778 | D155B175 | -41.4 | -414 | 10 | 10 |  |  |  | 76348 |  | 25
UNI-D155B-UP2 | [0]5 | 40 | UP2 | CoRezyn 63-AX-051 | Knytex D155 (527 gsm) | 100 | 0 | 0 | 0 | 0 | 0 | 2.7 | 24h/20C, 2h/60 C | RTM | 2779 | D155B178 | -41.4 | -414 | 10 | 10 |  |  |  | 61956 |  | 25
UNI-D155B-UP2 | [0]5 | 40 | UP2 | CoRezyn 63-AX-051 | Knytex D155 (527 gsm) | 100 | 0 | 0 | 0 | 0 | 0 | 2.7 | 24h/20C, 2h/60 C | RTM | 2780 | D155B180 | -34.5 | -345 | 10 | 12 |  |  |  | 954990 |  | 25
UNI-D155B-UP2 | [0]5 | 40 | UP2 | CoRezyn 63-AX-051 | Knytex D155 (527 gsm) | 100 | 0 | 0 | 0 | 0 | 0 | 2.7 | 24h/20C, 2h/60 C | RTM | 2781 | D155B176 | -34.5 | -345 | 10 | 12 |  |  |  | 893962 |  | 25
UNI-D155B-UP2 | [0]5 | 40 | UP2 | CoRezyn 63-AX-051 | Knytex D155 (527 gsm) | 100 | 0 | 0 | 0 | 0 | 0 | 2.7 | 24h/20C, 2h/60 C | RTM | 2782 | D155B173 | -34.5 | -345 | 10 | 12 |  |  |  | 1121768 |  | 25
UNI-D155B-UP2 | [0]5 | 40 | UP2 | CoRezyn 63-AX-051 | Knytex D155 (527 gsm) | 100 | 0 | 0 | 0 | 0 | 0 | 2.7 | 24h/20C, 2h/60 C | RTM | 2783 | D155B181 | -41.4 | -414 | 10 | 10 |  |  |  | 172874 |  | 25
UNI-D155B-UP2 | [0]5 | 40 | UP2 | CoRezyn 63-AX-051 | Knytex D155 (527 gsm) | 100 | 0 | 0 | 0 | 0 | 0 | 2.7 | 24h/20C, 2h/60 C | RTM | 2784 | D155B179 | -48.3 | -483 | 10 | 2 |  |  |  | 886 |  | 25
UNI-D155B-UP2 | [0]5 | 40 | UP2 | CoRezyn 63-AX-051 | Knytex D155 (527 gsm) | 100 | 0 | 0 | 0 | 0 | 0 | 2.7 | 24h/20C, 2h/60 C | RTM | 3735 | D155B222 | 831 |  | static | 13 mm/s | 32.8 |  |  | 1 |  | 25
UNI-D155B-UP2 | [0]5 | 40 | UP2 | CoRezyn 63-AX-051 | Knytex D155 (527 gsm) | 100 | 0 | 0 | 0 | 0 | 0 | 2.7 | 24h/20C, 2h/60 C | RTM | 3736 | D155B223 | 845 |  | static | 13 mm/s |  |  |  | 1 |  | 25
UNI-D155B-UP2 | [0]5 | 40 | UP2 | CoRezyn 63-AX-051 | Knytex D155 (527 gsm) | 100 | 0 | 0 | 0 | 0 | 0 | 2.7 | 24h/20C, 2h/60 C | RTM | 3737 | D155B218 | 775 |  | static | 13 mm/s |  |  |  | 1 |  | 25
UNI-D155B-UP2 | [0]5 | 40 | UP2 | CoRezyn 63-AX-051 | Knytex D155 (527 gsm) | 100 | 0 | 0 | 0 | 0 | 0 | 2.7 | 24h/20C, 2h/60 C | RTM | 3738 | D155B218 | 843 |  | static | 13 mm/s |  |  |  | 1 |  | 25
UNI-D155C-UP2 | [0]7 | 47 | UP2 | CoRezyn 63-AX-051 | Knytex D155 (527 gsm) | 100 | 0 | 0 | 0 | 0 | 0 | 2.99 | 24h/20C, 2h/60 C | RTM | 2124 | D155C111 | 1189 |  | static | 13 mm/s | 33.6 | 3.57 |  | 1 |  | 25
UNI-D155C-UP2 | [0]7 | 47 | UP2 | CoRezyn 63-AX-051 | Knytex D155 (527 gsm) | 100 | 0 | 0 | 0 | 0 | 0 | 2.99 | 24h/20C, 2h/60 C | RTM | 2125 | D155C109 | 1184 |  | static | 13 mm/s | 32.3 | 3.66 |  | 1 |  | 25
UNI-D155C-UP2 | [0]7 | 47 | UP2 | CoRezyn 63-AX-051 | Knytex D155 (527 gsm) | 100 | 0 | 0 | 0 | 0 | 0 | 2.99 | 24h/20C, 2h/60 C | RTM | 2126 | D155C107 | 1188 |  | static | 13 mm/s | 34.6 | 3.43 |  | 1 |  | 25
UNI-D155C-UP2 | [0]7 | 47 | UP2 | CoRezyn 63-AX-051 | Knytex D155 (527 gsm) | 100 | 0 | 0 | 0 | 0 | 0 | 2.99 | 24h/20C, 2h/60 C | RTM | 2127 | D155C101 | 827 | 82.7 | 0.1 | 2 | 32.5 | 2.55 | 0.255 | 315 |  | 25
UNI-D155C-UP2 | [0]7 | 47 | UP2 | CoRezyn 63-AX-051 | Knytex D155 (527 gsm) | 100 | 0 | 0 | 0 | 0 | 0 | 2.99 | 24h/20C, 2h/60 C | RTM | 2128 | D155C105 | 552 | 55.2 | 0.1 | 5 | 34 | 1.59 | 0.159 | 11103 |  | 25
UNI-D155C-UP2 | [0]7 | 47 | UP2 | CoRezyn 63-AX-051 | Knytex D155 (527 gsm) | 100 | 0 | 0 | 0 | 0 | 0 | 2.99 | 24h/20C, 2h/60 C | RTM | 2129 | D155C110 | 552 | 55.2 | 0.1 | 5 | 33.4 | 1.62 | 0.162 | 10021 |  | 25
UNI-D155C-UP2 | [0]7 | 47 | UP2 | CoRezyn 63-AX-051 | Knytex D155 (527 gsm) | 100 | 0 | 0 | 0 | 0 | 0 | 2.99 | 24h/20C, 2h/60 C | RTM | 2130 | D155C106 | 414 | 41.4 | 0.1 | 12 | 33.7 | 1.24 | 0.124 | 189546 |  | 25
UNI-D155C-UP2 | [0]7 | 47 | UP2 | CoRezyn 63-AX-051 | Knytex D155 (527 gsm) | 100 | 0 | 0 | 0 | 0 | 0 | 2.99 | 24h/20C, 2h/60 C | RTM | 2131 | D155C104 | 345 | 34.5 | 0.1 | 15 | 35.6 | 1.01 | 0.101 | 1276914 |  | 25
UNI-D155C-UP2 | [0]7 | 47 | UP2 | CoRezyn 63-AX-051 | Knytex D155 (527 gsm) | 100 | 0 | 0 | 0 | 0 | 0 | 2.99 | 24h/20C, 2h/60 C | RTM | 2132 | D155C108 | 414 | 41.4 | 0.1 | 10 | 37 | 1.23 | 0.123 | 133885 |  | 25
UNI-D155C-UP2 | [0]7 | 47 | UP2 | CoRezyn 63-AX-051 | Knytex D155 (527 gsm) | 100 | 0 | 0 | 0 | 0 | 0 | 2.99 | 24h/20C, 2h/60 C | RTM | 2133 | D155C100 | 414 | 41.4 | 0.1 | 10 | 34.3 | 1.24 | 0.124 | 206447 |  | 25
UNI-D155C-UP2 | [0]7 | 47 | UP2 | CoRezyn 63-AX-051 | Knytex D155 (527 gsm) | 100 | 0 | 0 | 0 | 0 | 0 | 2.99 | 24h/20C, 2h/60 C | RTM | 2134 | D155C114 | 552 | 55.2 | 0.1 | 4 | 32.1 | 1.68 | 0.168 | 14762 |  | 25
UNI-D155C-UP2 | [0]7 | 47 | UP2 | CoRezyn 63-AX-051 | Knytex D155 (527 gsm) | 100 | 0 | 0 | 0 | 0 | 0 | 2.99 | 24h/20C, 2h/60 C | RTM | 2135 | D155C102 | 345 | 34.5 | 0.1 | 12 | 35.1 | 0.99 | 0.099 | 854271 |  | 25
UNI-D155C-UP2 | [0]7 | 47 | UP2 | CoRezyn 63-AX-051 | Knytex D155 (527 gsm) | 100 | 0 | 0 | 0 | 0 | 0 | 2.99 | 24h/20C, 2h/60 C | RTM | 2136 | D155C103 | 345 | 34.5 | 0.1 | 12 | 32.2 | 1.04 | 0.104 | 644464 |  | 25
UNI-D155C2-UP2 | [0]7 | 47 | UP2 | CoRezyn 63-AX-051 | Knytex D155 (527 gsm) | 100 | 0 | 0 | 0 | 0 | 0 | 2.99 | 24h/20C, 2h/60 C | RTM | 2220 | D155C202 | 1129 |  | static | 13 mm/s | 43 | 2.62 |  | 1 |  | 25
UNI-D155C2-UP2 | [0]7 | 47 | UP2 | CoRezyn 63-AX-051 | Knytex D155 (527 gsm) | 100 | 0 | 0 | 0 | 0 | 0 | 2.99 | 24h/20C, 2h/60 C | RTM | 2221 | D155C205 | 1208 |  | static | 13 mm/s | 42.6 | 2.83 |  | 1 |  | 25
UNI-D155C2-UP2 | [0]7 | 47 | UP2 | CoRezyn 63-AX-051 | Knytex D155 (527 gsm) | 100 | 0 | 0 | 0 | 0 | 0 | 2.99 | 24h/20C, 2h/60 C | RTM | 2222 | D155C203 | 1152 |  | static | 13 mm/s | 43.8 | 2.63 |  | 1 |  | 25
UNI-D155C2-UP2 | [0]7 | 47 | UP2 | CoRezyn 63-AX-051 | Knytex D155 (527 gsm) | 100 | 0 | 0 | 0 | 0 | 0 | 2.99 | 24h/20C, 2h/60 C | RTM | 2223 | D155C206 | 552 | 55.2 | 0.1 | 5 | 46.7 | 1.18 | 0.118 | 19546 |  | 25
UNI-D155C2-UP2 | [0]7 | 47 | UP2 | CoRezyn 63-AX-051 | Knytex D155 (527 gsm) | 100 | 0 | 0 | 0 | 0 | 0 | 2.99 | 24h/20C, 2h/60 C | RTM | 2224 | D155C207 | 552 | 55.2 | 0.1 | 5 | 43 | 1.28 | 0.128 | 19611 |  | 25
UNI-D155C2-UP2 | [0]7 | 47 | UP2 | CoRezyn 63-AX-051 | Knytex D155 (527 gsm) | 100 | 0 | 0 | 0 | 0 | 0 | 2.99 | 24h/20C, 2h/60 C | RTM | 2225 | D155C209 | 552 | 55.2 | 0.1 | 5 | 46.7 | 1.09 | 0.109 | 25014 |  | 25
UNI-D155C2-UP2 | [0]7 | 47 | UP2 | CoRezyn 63-AX-051 | Knytex D155 (527 gsm) | 100 | 0 | 0 | 0 | 0 | 0 | 2.99 | 24h/20C, 2h/60 C | RTM | 2227 | D155C210 | 345 | 34.5 | 0.1 | 10 | 41.4 | 0.83 | 0.083 | 1369554 |  | 25
UNI-D155C2-UP2 | [0]7 | 47 | UP2 | CoRezyn 63-AX-051 | Knytex D155 (527 gsm) | 100 | 0 | 0 | 0 | 0 | 0 | 2.99 | 24h/20C, 2h/60 C | RTM | 2228 | D155C213 | 345 | 34.5 | 0.1 | 12 | 43.4 | 0.75 | 0.075 | 1251972 |  | 25
UNI-D155C2-UP2 | [0]7 | 47 | UP2 | CoRezyn 63-AX-051 | Knytex D155 (527 gsm) | 100 | 0 | 0 | 0 | 0 | 0 | 2.99 | 24h/20C, 2h/60 C | RTM | 2229 | D155C211 | 690 | 69 | 0.1 | 2 | 42.5 | 1.65 | 0.165 | 3370 |  | 25
UNI-D155C2-UP2 | [0]7 | 47 | UP2 | CoRezyn 63-AX-051 | Knytex D155 (527 gsm) | 100 | 0 | 0 | 0 | 0 | 0 | 2.99 | 24h/20C, 2h/60 C | RTM | 2230 | D155C208 | 690 | 69 | 0.1 | 2 | 42.8 | 1.61 | 0.161 | 2480 |  | 25
UNI-D155C2-UP2 | [0]7 | 47 | UP2 | CoRezyn 63-AX-051 | Knytex D155 (527 gsm) | 100 | 0 | 0 | 0 | 0 | 0 | 2.99 | 24h/20C, 2h/60 C | RTM | 2231 | D155C201 | 414 | 41.4 | 0.1 | 5 | 45 | 0.92 | 0.092 | 196825 |  | 25
UNI-D155C2-UP2 | [0]7 | 47 | UP2 | CoRezyn 63-AX-051 | Knytex D155 (527 gsm) | 100 | 0 | 0 | 0 | 0 | 0 | 2.99 | 24h/20C, 2h/60 C | RTM | 2232 | D155C212 | 414 | 41.4 | 0.1 | 10 | 43.4 | 0.95 | 0.095 | 278697 |  | 25
UNI-D155C2-UP2 | [0]7 | 47 | UP2 | CoRezyn 63-AX-051 | Knytex D155 (527 gsm) | 100 | 0 | 0 | 0 | 0 | 0 | 2.99 | 24h/20C, 2h/60 C | RTM | 2233 | D155C204 | 414 | 41.4 | 0.1 | 10 | 41.8 | 0.99 | 0.099 | 188541 |  | 25
UNI-D155C2-UP2 | [0]7 | 47 | UP2 | CoRezyn 63-AX-051 | Knytex D155 (527 gsm) | 100 | 0 | 0 | 0 | 0 | 0 | 2.99 | 24h/20C, 2h/60 C | RTM | 2234 | D155C216 | 690 | 69 | 0.1 | 2 | 40.5 | 1.7 | 0.17 | 3610 |  | 25
UNI-D155C2-UP2 | [0]7 | 47 | UP2 | CoRezyn 63-AX-051 | Knytex D155 (527 gsm) | 100 | 0 | 0 | 0 | 0 | 0 | 2.99 | 24h/20C, 2h/60 C | RTM | 2235 | D155C217 | 345 | 34.5 | 0.1 | 15 | 42.4 | 0.81 | 0.081 | 1182710 |  | 25
UNI-D155C2-UP2 | [0]7 | 47 | UP2 | CoRezyn 63-AX-051 | Knytex D155 (527 gsm) | 100 | 0 | 0 | 0 | 0 | 0 | 2.99 | 24h/20C, 2h/60 C | RTM | 2661 | D155C301 |  | -847 | static | 3 mm/s |  |  |  | 1 |  | 25
UNI-D155C2-UP2 | [0]7 | 47 | UP2 | CoRezyn 63-AX-051 | Knytex D155 (527 gsm) | 100 | 0 | 0 | 0 | 0 | 0 | 2.99 | 24h/20C, 2h/60 C | RTM | 2662 | D155C302 |  | -734 | static | 3 mm/s |  |  |  | 1 |  | 25
UNI-D155C2-UP2 | [0]7 | 47 | UP2 | CoRezyn 63-AX-051 | Knytex D155 (527 gsm) | 100 | 0 | 0 | 0 | 0 | 0 | 2.99 | 24h/20C, 2h/60 C | RTM | 2663 | D155C303 |  | -752 | static | 3 mm/s |  |  |  | 1 |  | 25
UNI-D155C2-UP2 | [0]7 | 47 | UP2 | CoRezyn 63-AX-051 | Knytex D155 (527 gsm) | 100 | 0 | 0 | 0 | 0 | 0 | 2.99 | 24h/20C, 2h/60 C | RTM | 2664 | D155C304 |  | -841 | static | 3 mm/s |  |  |  | 1 |  | 25
UNI-D155G-UP2 | [0]8 | 58 | UP2 | CoRezyn 63-AX-051 | Knytex D155 (527 gsm) | 100 | 0 | 0 | 0 | 0 | 0 | 2.81 | 24h/20C, 2h/60 C | RTM | 2189 | D155G104 | 1318 |  | static | 13 mm/s | 48.4 | 2.7 |  | 1 |  | 25
UNI-D155G-UP2 | [0]8 | 58 | UP2 | CoRezyn 63-AX-051 | Knytex D155 (527 gsm) | 100 | 0 | 0 | 0 | 0 | 0 | 2.81 | 24h/20C, 2h/60 C | RTM | 2190 | D155G110 | 1320 |  | static | 13 mm/s | 48.2 | 2.7 |  | 1 |  | 25
UNI-D155G-UP2 | [0]8 | 58 | UP2 | CoRezyn 63-AX-051 | Knytex D155 (527 gsm) | 100 | 0 | 0 | 0 | 0 | 0 | 2.81 | 24h/20C, 2h/60 C | RTM | 2191 | D155G115 | 1303 |  | static | 13 mm/s | 46.7 | 2.8 |  | 1 |  | 25
UNI-D155G-UP2 | [0]8 | 58 | UP2 | CoRezyn 63-AX-051 | Knytex D155 (527 gsm) | 100 | 0 | 0 | 0 | 0 | 0 | 2.81 | 24h/20C, 2h/60 C | RTM | 2192 | D155G103 | 690 | 69 | 0.1 | 4 | 49.8 | 1.39 | 0.139 | 4546 |  | 25
UNI-D155G-UP2 | [0]8 | 58 | UP2 | CoRezyn 63-AX-051 | Knytex D155 (527 gsm) | 100 | 0 | 0 | 0 | 0 | 0 | 2.81 | 24h/20C, 2h/60 C | RTM | 2193 | D155G107 | 690 | 69 | 0.1 | 2 | 46.3 | 1.49 | 0.149 | 1839 |  | 25
UNI-D155G-UP2 | [0]8 | 58 | UP2 | CoRezyn 63-AX-051 | Knytex D155 (527 gsm) | 100 | 0 | 0 | 0 | 0 | 0 | 2.81 | 24h/20C, 2h/60 C | RTM | 2194 | D155G106 | 552 | 55.2 | 0.1 | 5 | 49 | 1.13 | 0.113 | 14842 |  | 25
UNI-D155G-UP2 | [0]8 | 58 | UP2 | CoRezyn 63-AX-051 | Knytex D155 (527 gsm) | 100 | 0 | 0 | 0 | 0 | 0 | 2.81 | 24h/20C, 2h/60 C | RTM | 2195 | D155G109 | 552 | 55.2 | 0.1 | 5 | 51.3 | 1.08 | 0.108 | 10796 |  | 25
UNI-D155G-UP2 | [0]8 | 58 | UP2 | CoRezyn 63-AX-051 | Knytex D155 (527 gsm) | 100 | 0 | 0 | 0 | 0 | 0 | 2.81 | 24h/20C, 2h/60 C | RTM | 2196 | D155G108 | 345 | 34.5 | 0.1 | 12 | 52.6 | 0.66 | 0.066 | 137665 |  | 25
UNI-D155G-UP2 | [0]8 | 58 | UP2 | CoRezyn 63-AX-051 | Knytex D155 (527 gsm) | 100 | 0 | 0 | 0 | 0 | 0 | 2.81 | 24h/20C, 2h/60 C | RTM | 2197 | D155G105 | 345 | 34.5 | 0.1 | 12 | 46.2 | 0.75 | 0.075 | 164363 |  | 25
UNI-D155G-UP2 | [0]8 | 58 | UP2 | CoRezyn 63-AX-051 | Knytex D155 (527 gsm) | 100 | 0 | 0 | 0 | 0 | 0 | 2.81 | 24h/20C, 2h/60 C | RTM | 2198 | D155G114 | 276 | 27.6 | 0.1 | 12 | 44.2 | 0.62 | 0.062 | 1154036 |  | 25
UNI-D155G-UP2 | [0]8 | 58 | UP2 | CoRezyn 63-AX-051 | Knytex D155 (527 gsm) | 100 | 0 | 0 | 0 | 0 | 0 | 2.81 | 24h/20C, 2h/60 C | RTM | 2199 | D155G102 | 276 | 27.6 | 0.1 | 12 | 41.4 | 0.66 | 0.066 | 817204 |  | 25
UNI-D155G-UP2 | [0]8 | 58 | UP2 | CoRezyn 63-AX-051 | Knytex D155 (527 gsm) | 100 | 0 | 0 | 0 | 0 | 0 | 2.81 | 24h/20C, 2h/60 C | RTM | 2200 | D155G101 | 345 | 34.5 | 0.1 | 10 | 44.5 | 0.78 | 0.078 | 169202 |  | 25
UNI-D155G-UP2 | [0]8 | 58 | UP2 | CoRezyn 63-AX-051 | Knytex D155 (527 gsm) | 100 | 0 | 0 | 0 | 0 | 0 | 2.81 | 24h/20C, 2h/60 C | RTM | 2201 | D155G112 | 690 | 69 | 0.1 | 2 | 45.2 | 1.53 | 0.153 | 2546 |  | 25
UNI-D155G-UP2 | [0]8 | 58 | UP2 | CoRezyn 63-AX-051 | Knytex D155 (527 gsm) | 100 | 0 | 0 | 0 | 0 | 0 | 2.81 | 24h/20C, 2h/60 C | RTM | 2202 | D155G113 | 552 | 55.2 | 0.1 | 5 | 43.7 | 1.26 | 0.126 | 11201 |  | 25
UNI-D155G-UP2 | [0]8 | 58 | UP2 | CoRezyn 63-AX-051 | Knytex D155 (527 gsm) | 100 | 0 | 0 | 0 | 0 | 0 | 2.81 | 24h/20C, 2h/60 C | RTM | 2665 | D155G301 |  | -729 | static | 13 mm/s |  |  |  | 1 |  | 25
UNI-D155G-UP2 | [0]8 | 58 | UP2 | CoRezyn 63-AX-051 | Knytex D155 (527 gsm) | 100 | 0 | 0 | 0 | 0 | 0 | 2.81 | 24h/20C, 2h/60 C | RTM | 2666 | D155G302 |  | -647 | static | 13 mm/s |  |  |  | 1 |  | 25
UNI-D155G-UP2 | [0]8 | 58 | UP2 | CoRezyn 63-AX-051 | Knytex D155 (527 gsm) | 100 | 0 | 0 | 0 | 0 | 0 | 2.81 | 24h/20C, 2h/60 C | RTM | 2667 | D155G303 |  | -698 | static | 13 mm/s |  |  |  | 1 |  | 25
UNI-D155G-UP2 | [0]8 | 58 | UP2 | CoRezyn 63-AX-051 | Knytex D155 (527 gsm) | 100 | 0 | 0 | 0 | 0 | 0 | 2.81 | 24h/20C, 2h/60 C | RTM | 2668 | D155G354 |  | -783 | static | 13 mm/s |  |  |  | 1 |  | 25
UNI-D155G-UP2 | [0]8 | 58 | UP2 | CoRezyn 63-AX-051 | Knytex D155 (527 gsm) | 100 | 0 | 0 | 0 | 0 | 0 | 2.81 | 24h/20C, 2h/60 C | RTM | 2766 | D155G305 | -55.2 | -552 | 10 | 12 |  |  |  | 38446 |  | 25
UNI-D155G-UP2 | [0]8 | 58 | UP2 | CoRezyn 63-AX-051 | Knytex D155 (527 gsm) | 100 | 0 | 0 | 0 | 0 | 0 | 2.81 | 24h/20C, 2h/60 C | RTM | 2767 | D155G306 | -55.2 | -552 | 10 | 12 |  |  |  | 130068 |  | 25
UNI-D155G-UP2 | [0]8 | 58 | UP2 | CoRezyn 63-AX-051 | Knytex D155 (527 gsm) | 100 | 0 | 0 | 0 | 0 | 0 | 2.81 | 24h/20C, 2h/60 C | RTM | 2768 | D155G309 | -55.2 | -552 | 10 | 12 |  |  |  | 57998 |  | 25
UNI-D155G-UP2 | [0]8 | 58 | UP2 | CoRezyn 63-AX-051 | Knytex D155 (527 gsm) | 100 | 0 | 0 | 0 | 0 | 0 | 2.81 | 24h/20C, 2h/60 C | RTM | 2770 | D155G307 | -48.3 | -483 | 10 | 12 |  |  |  | 161615 |  | 25
UNI-D155G-UP2 | [0]8 | 58 | UP2 | CoRezyn 63-AX-051 | Knytex D155 (527 gsm) | 100 | 0 | 0 | 0 | 0 | 0 | 2.81 | 24h/20C, 2h/60 C | RTM | 2771 | D155G305 | -48.3 | -483 | 10 | 12 |  |  |  | 74321 |  | 25
UNI-D155G-UP2 | [0]8 | 58 | UP2 | CoRezyn 63-AX-051 | Knytex D155 (527 gsm) | 100 | 0 | 0 | 0 | 0 | 0 | 2.81 | 24h/20C, 2h/60 C | RTM | 2772 | D155G304 |  | -730 | static | 13 mm/s |  |  |  | 1 |  | 25
UNI-D155G-UP2 | [0]8 | 58 | UP2 | CoRezyn 63-AX-051 | Knytex D155 (527 gsm) | 100 | 0 | 0 | 0 | 0 | 0 | 2.81 | 24h/20C, 2h/60 C | RTM | 2773 | D155G316 | -62.1 | -621 | 10 | 1 |  |  |  | 90 |  | 25
UNI-D155G-UP2 | [0]8 | 58 | UP2 | CoRezyn 63-AX-051 | Knytex D155 (527 gsm) | 100 | 0 | 0 | 0 | 0 | 0 | 2.81 | 24h/20C, 2h/60 C | RTM | 2774 | D155G320 | -62.1 | -621 | 10 | 1 |  |  |  | 136 |  | 25
UNI-D155G-UP2 | [0]8 | 58 | UP2 | CoRezyn 63-AX-051 | Knytex D155 (527 gsm) | 100 | 0 | 0 | 0 | 0 | 0 | 2.81 | 24h/20C, 2h/60 C | RTM | 2775 | D155G310 | -62.1 | -621 | 10 | 1 |  |  |  | 62 |  | 25
UNI-D155G-UP2 | [0]8 | 58 | UP2 | CoRezyn 63-AX-051 | Knytex D155 (527 gsm) | 100 | 0 | 0 | 0 | 0 | 0 | 2.81 | 24h/20C, 2h/60 C | RTM | 3117 | D155G315 |  | -821 | static | 13 mm/s |  |  |  | 1 |  | 25
UNI-D155G-UP2 | [0]8 | 58 | UP2 | CoRezyn 63-AX-051 | Knytex D155 (527 gsm) | 100 | 0 | 0 | 0 | 0 | 0 | 2.81 | 24h/20C, 2h/60 C | RTM | 3118 | D155G302 |  | -752 | static | 13 mm/s |  |  |  | 1 |  | 25
UNI-D155G-UP2 | [0]8 | 58 | UP2 | CoRezyn 63-AX-051 | Knytex D155 (527 gsm) | 100 | 0 | 0 | 0 | 0 | 0 | 2.81 | 24h/20C, 2h/60 C | RTM | 3119 | D155G310 |  | -722 | static | 13 mm/s |  |  |  | 1 |  | 25
UNI-D155G-UP2 | [0]8 | 58 | UP2 | CoRezyn 63-AX-051 | Knytex D155 (527 gsm) | 100 | 0 | 0 | 0 | 0 | 0 | 2.81 | 24h/20C, 2h/60 C | RTM | 3599 | D155G314 |  | -627 | static | 0.0254 mm/s |  |  |  | 1 |  | 25
UNI-D155G-UP2 | [0]8 | 58 | UP2 | CoRezyn 63-AX-051 | Knytex D155 (527 gsm) | 100 | 0 | 0 | 0 | 0 | 0 | 2.81 | 24h/20C, 2h/60 C | RTM | 3600 | D155G321 |  | -660 | static | 0.0254 mm/s |  |  |  | 1 |  | 25
UNI-D155G-UP2 | [0]8 | 58 | UP2 | CoRezyn 63-AX-051 | Knytex D155 (527 gsm) | 100 | 0 | 0 | 0 | 0 | 0 | 2.81 | 24h/20C, 2h/60 C | RTM | 3601 | D155G323 |  | -654 | static | 0.0254 mm/s |  |  |  | 1 |  | 25
UNI-D155G-UP2 | [0]8 | 58 | UP2 | CoRezyn 63-AX-051 | Knytex D155 (527 gsm) | 100 | 0 | 0 | 0 | 0 | 0 | 2.81 | 24h/20C, 2h/60 C | RTM | 3602 | D155G311 |  | -739 | static | 2.54 mm/s |  |  |  | 1 |  | 25
UNI-D155G-UP2 | [0]8 | 58 | UP2 | CoRezyn 63-AX-051 | Knytex D155 (527 gsm) | 100 | 0 | 0 | 0 | 0 | 0 | 2.81 | 24h/20C, 2h/60 C | RTM | 3603 | D155G322 |  | -723 | static | 2.54 mm/s |  |  |  | 1 |  | 25
UNI-D155G-UP2 | [0]8 | 58 | UP2 | CoRezyn 63-AX-051 | Knytex D155 (527 gsm) | 100 | 0 | 0 | 0 | 0 | 0 | 2.81 | 24h/20C, 2h/60 C | RTM | 3604 | D155G324 |  | -701 | static | 2.54 mm/s |  |  |  | 1 |  | 25
UNI-D155G-UP2 | [0]8 | 58 | UP2 | CoRezyn 63-AX-051 | Knytex D155 (527 gsm) | 100 | 0 | 0 | 0 | 0 | 0 | 2.81 | 24h/20C, 2h/60 C | RTM | 3605 | D155G317 |  | -673 | static | 13 mm/s |  |  |  | 1 |  | 25
UNI-D155G-UP2 | [0]8 | 58 | UP2 | CoRezyn 63-AX-051 | Knytex D155 (527 gsm) | 100 | 0 | 0 | 0 | 0 | 0 | 2.81 | 24h/20C, 2h/60 C | RTM | 3606 | D155G313 |  | -762 | static | 13 mm/s |  |  |  | 1 |  | 25
UNI-D155G-UP2 | [0]8 | 58 | UP2 | CoRezyn 63-AX-051 | Knytex D155 (527 gsm) | 100 | 0 | 0 | 0 | 0 | 0 | 2.81 | 24h/20C, 2h/60 C | RTM | 3607 | D155G319 |  | -784 | static | 13 mm/s |  |  |  | 1 |  | 25
UNI-D155G-UP2 | [0]8 | 58 | UP2 | CoRezyn 63-AX-051 | Knytex D155 (527 gsm) | 100 | 0 | 0 | 0 | 0 | 0 | 2.81 | 24h/20C, 2h/60 C | RTM | 3608 | D155G335 |  | -757 | static | 25 mm/s |  |  |  | 1 |  | 25
UNI-D155G-UP2 | [0]8 | 58 | UP2 | CoRezyn 63-AX-051 | Knytex D155 (527 gsm) | 100 | 0 | 0 | 0 | 0 | 0 | 2.81 | 24h/20C, 2h/60 C | RTM | 3609 | D155G330 |  | -776 | static | 25 mm/s |  |  |  | 1 |  | 25
UNI-D155G-UP2 | [0]8 | 58 | UP2 | CoRezyn 63-AX-051 | Knytex D155 (527 gsm) | 100 | 0 | 0 | 0 | 0 | 0 | 2.81 | 24h/20C, 2h/60 C | RTM | 3610 | D155G333 |  | -768 | static | 25 mm/s |  |  |  | 1 |  | 25
UNI-D155G-UP2 | [0]8 | 58 | UP2 | CoRezyn 63-AX-051 | Knytex D155 (527 gsm) | 100 | 0 | 0 | 0 | 0 | 0 | 2.81 | 24h/20C, 2h/60 C | RTM | 3611 | D155G332 |  | -735 | static | 127 mm/s |  |  |  | 1 |  | 25
UNI-D155G-UP2 | [0]8 | 58 | UP2 | CoRezyn 63-AX-051 | Knytex D155 (527 gsm) | 100 | 0 | 0 | 0 | 0 | 0 | 2.81 | 24h/20C, 2h/60 C | RTM | 3612 | D155G331 |  | -796 | static | 127 mm/s |  |  |  | 1 |  | 25
UNI-D155G-UP2 | [0]8 | 58 | UP2 | CoRezyn 63-AX-051 | Knytex D155 (527 gsm) | 100 | 0 | 0 | 0 | 0 | 0 | 2.81 | 24h/20C, 2h/60 C | RTM | 3613 | D155G336 |  | -755 | static | 127 mm/s |  |  |  | 1 |  | 25
UNI-D155G-UP2 | [0]8 | 58 | UP2 | CoRezyn 63-AX-051 | Knytex D155 (527 gsm) | 100 | 0 | 0 | 0 | 0 | 0 | 2.81 | 24h/20C, 2h/60 C | RTM | 3614 | D155G217 | 964 |  | static | 0.0254 mm/s |  |  |  | 1 |  | 25
UNI-D155G-UP2 | [0]8 | 58 | UP2 | CoRezyn 63-AX-051 | Knytex D155 (527 gsm) | 100 | 0 | 0 | 0 | 0 | 0 | 2.81 | 24h/20C, 2h/60 C | RTM | 3615 | D155G219 | 833 |  | static | 0.0254 mm/s |  |  |  | 1 |  | 25
UNI-D155G-UP2 | [0]8 | 58 | UP2 | CoRezyn 63-AX-051 | Knytex D155 (527 gsm) | 100 | 0 | 0 | 0 | 0 | 0 | 2.81 | 24h/20C, 2h/60 C | RTM | 3616 | D155G214 | 897 |  | static | 0.0254 mm/s |  |  |  | 1 |  | 25
UNI-D155G-UP2 | [0]8 | 58 | UP2 | CoRezyn 63-AX-051 | Knytex D155 (527 gsm) | 100 | 0 | 0 | 0 | 0 | 0 | 2.81 | 24h/20C, 2h/60 C | RTM | 3617 | D155G216 | 1086 |  | static | 2.54 mm/s |  |  |  | 1 |  | 25
UNI-D155G-UP2 | [0]8 | 58 | UP2 | CoRezyn 63-AX-051 | Knytex D155 (527 gsm) | 100 | 0 | 0 | 0 | 0 | 0 | 2.81 | 24h/20C, 2h/60 C | RTM | 3618 | D155G221 | 1143 |  | static | 2.54 mm/s |  |  |  | 1 |  | 25
UNI-D155G-UP2 | [0]8 | 58 | UP2 | CoRezyn 63-AX-051 | Knytex D155 (527 gsm) | 100 | 0 | 0 | 0 | 0 | 0 | 2.81 | 24h/20C, 2h/60 C | RTM | 3619 | D155G222 | 1061 |  | static | 2.54 mm/s |  |  |  | 1 |  | 25
UNI-D155G-UP2 | [0]8 | 58 | UP2 | CoRezyn 63-AX-051 | Knytex D155 (527 gsm) | 100 | 0 | 0 | 0 | 0 | 0 | 2.81 | 24h/20C, 2h/60 C | RTM | 3620 | D155G223 | 1140 |  | static | 13 mm/s |  |  |  | 1 |  | 25
UNI-D155G-UP2 | [0]8 | 58 | UP2 | CoRezyn 63-AX-051 | Knytex D155 (527 gsm) | 100 | 0 | 0 | 0 | 0 | 0 | 2.81 | 24h/20C, 2h/60 C | RTM | 3621 | D155G226 | 1222 |  | static | 13 mm/s |  |  |  | 1 |  | 25
UNI-D155G-UP2 | [0]8 | 58 | UP2 | CoRezyn 63-AX-051 | Knytex D155 (527 gsm) | 100 | 0 | 0 | 0 | 0 | 0 | 2.81 | 24h/20C, 2h/60 C | RTM | 3622 | D155G225 | 1024 |  | static | 13 mm/s |  |  |  | 1 |  | 25
UNI-D155G-UP2 | [0]8 | 58 | UP2 | CoRezyn 63-AX-051 | Knytex D155 (527 gsm) | 100 | 0 | 0 | 0 | 0 | 0 | 2.81 | 24h/20C, 2h/60 C | RTM | 3623 | D155G224 | 1086 |  | static | 64 mm/s |  |  |  | 1 |  | 25
UNI-D155G-UP2 | [0]8 | 58 | UP2 | CoRezyn 63-AX-051 | Knytex D155 (527 gsm) | 100 | 0 | 0 | 0 | 0 | 0 | 2.81 | 24h/20C, 2h/60 C | RTM | 3624 | D155G218 | 1100 |  | static | 64 mm/s |  |  |  | 1 |  | 25
UNI-D155G-UP2 | [0]8 | 58 | UP2 | CoRezyn 63-AX-051 | Knytex D155 (527 gsm) | 100 | 0 | 0 | 0 | 0 | 0 | 2.81 | 24h/20C, 2h/60 C | RTM | 3625 | D155G220 | 1136 |  | static | 64 mm/s |  |  |  | 1 |  | 25
UNI-D155H-UP2 | [0]7 | 52 | UP2 | CoRezyn 63-AX-051 | Knytex D155 (527 gsm) | 100 | 0 | 0 | 0 | 0 | 0 | 2.93 | 24h/20C, 2h/60 C | RTM | 2210 | D155H106 | 961 |  | static | 13 mm/s | 34.3 | 2.8 |  | 1 |  | 25
UNI-D155H-UP2 | [0]7 | 52 | UP2 | CoRezyn 63-AX-051 | Knytex D155 (527 gsm) | 100 | 0 | 0 | 0 | 0 | 0 | 2.93 | 24h/20C, 2h/60 C | RTM | 2211 | D155H111 | 886 |  | static | 13 mm/s | 33.1 | 2.7 |  | 1 |  | 25
UNI-D155H-UP2 | [0]7 | 52 | UP2 | CoRezyn 63-AX-051 | Knytex D155 (527 gsm) | 100 | 0 | 0 | 0 | 0 | 0 | 2.93 | 24h/20C, 2h/60 C | RTM | 2212 | D155H103 | 903 |  | static | 13 mm/s | 34.7 | 2.6 |  | 1 |  | 25
UNI-D155H-UP2 | [0]7 | 52 | UP2 | CoRezyn 63-AX-051 | Knytex D155 (527 gsm) | 100 | 0 | 0 | 0 | 0 | 0 | 2.93 | 24h/20C, 2h/60 C | RTM | 2215 | D155H108 | 552 | 55.2 | 0.1 | 5 | 34.4 | 1.6 | 0.16 | 39227 |  | 25
UNI-D155H-UP2 | [0]7 | 52 | UP2 | CoRezyn 63-AX-051 | Knytex D155 (527 gsm) | 100 | 0 | 0 | 0 | 0 | 0 | 2.93 | 24h/20C, 2h/60 C | RTM | 2216 | D155H109 | 552 | 55.2 | 0.1 | 5 | 35.4 | 1.56 | 0.156 | 22154 |  | 25
UNI-D155H-UP2 | [0]7 | 52 | UP2 | CoRezyn 63-AX-051 | Knytex D155 (527 gsm) | 100 | 0 | 0 | 0 | 0 | 0 | 2.93 | 24h/20C, 2h/60 C | RTM | 2217 | D155H122 | 1076 |  | static | 13 mm/s | 40.1 | 3 |  | 1 |  | 25
UNI-D155H-UP2 | [0]7 | 52 | UP2 | CoRezyn 63-AX-051 | Knytex D155 (527 gsm) | 100 | 0 | 0 | 0 | 0 | 0 | 2.93 | 24h/20C, 2h/60 C | RTM | 2218 | D155H121 | 1178 |  | static | 13 mm/s | 40.7 | 2.9 |  | 1 |  | 25
UNI-D155H-UP2 | [0]7 | 52 | UP2 | CoRezyn 63-AX-051 | Knytex D155 (527 gsm) | 100 | 0 | 0 | 0 | 0 | 0 | 2.93 | 24h/20C, 2h/60 C | RTM | 2219 | D155H120 | 1109 |  | static | 13 mm/s | 40.5 | 2.7 |  | 1 |  | 25
UNI-D155H-UP2 | [0]7 | 52 | UP2 | CoRezyn 63-AX-051 | Knytex D155 (527 gsm) | 100 | 0 | 0 | 0 | 0 | 0 | 2.93 | 24h/20C, 2h/60 C | RTM | 2226 | D155H102 | 552 | 55.2 | 0.1 | 5 | 33.9 | 1.62 | 0.162 | 41215 |  | 25
UNI-D155H-UP2 | [0]7 | 52 | UP2 | CoRezyn 63-AX-051 | Knytex D155 (527 gsm) | 100 | 0 | 0 | 0 | 0 | 0 | 2.93 | 24h/20C, 2h/60 C | RTM | 2344 | D155H210 | 483 |  | 0.1 | 10 | 37 | 1.3 | 0.13 | 156200 |  | 25
UNI-D155H-UP2 | [0]7 | 52 | UP2 | CoRezyn 63-AX-051 | Knytex D155 (527 gsm) | 100 | 0 | 0 | 0 | 0 | 0 | 2.93 | 24h/20C, 2h/60 C | RTM | 2346 | D155H204 | 1101 |  | static | 13 mm/s | 41.7 | 2.6 |  | 1 |  | 25
UNI-D155H-UP2 | [0]7 | 52 | UP2 | CoRezyn 63-AX-051 | Knytex D155 (527 gsm) | 100 | 0 | 0 | 0 | 0 | 0 | 2.93 | 24h/20C, 2h/60 C | RTM | 2347 | D155H203 | 483 | 48.3 | 0.1 | 15 | 38.8 | 1.24 | 0.124 | 128523 |  | 25
UNI-D155H-UP2 | [0]7 | 52 | UP2 | CoRezyn 63-AX-051 | Knytex D155 (527 gsm) | 100 | 0 | 0 | 0 | 0 | 0 | 2.93 | 24h/20C, 2h/60 C | RTM | 2348 | D155H208 | 483 | 48.3 | 0.1 | 12 | 39.7 | 1.21 | 0.121 | 195322 |  | 25
UNI-D155H-UP2 | [0]7 | 52 | UP2 | CoRezyn 63-AX-051 | Knytex D155 (527 gsm) | 100 | 0 | 0 | 0 | 0 | 0 | 2.93 | 24h/20C, 2h/60 C | RTM | 2349 | D155H209 | 414 | 41.4 | 0.1 | 15 | 40 | 1.04 | 0.104 | 3219571 |  | 25
UNI-D155H-UP2 | [0]7 | 52 | UP2 | CoRezyn 63-AX-051 | Knytex D155 (527 gsm) | 100 | 0 | 0 | 0 | 0 | 0 | 2.93 | 24h/20C, 2h/60 C | RTM | 2350 | D155H201 | 414 | 41.4 | 0.1 | 15 | 40.5 | 1.02 | 0.102 | 1211477 |  | 25
UNI-D155H-UP2 | [0]7 | 52 | UP2 | CoRezyn 63-AX-051 | Knytex D155 (527 gsm) | 100 | 0 | 0 | 0 | 0 | 0 | 2.93 | 24h/20C, 2h/60 C | RTM | 2351 | D155H212 | 690 | 69 | 0.1 | 4 | 42 | 1.64 | 0.164 | 2953 |  | 25
UNI-D155H-UP2 | [0]7 | 52 | UP2 | CoRezyn 63-AX-051 | Knytex D155 (527 gsm) | 100 | 0 | 0 | 0 | 0 | 0 | 2.93 | 24h/20C, 2h/60 C | RTM | 2352 | D155H206 | 690 | 69 | 0.1 | 4 | 41.4 | 1.67 | 0.167 | 2264 |  | 25
UNI-D155H-UP2 | [0]7 | 52 | UP2 | CoRezyn 63-AX-051 | Knytex D155 (527 gsm) | 100 | 0 | 0 | 0 | 0 | 0 | 2.93 | 24h/20C, 2h/60 C | RTM | 2353 | D155H207 | 690 | 69 | 0.1 | 4 | 40.7 | 1.7 | 0.17 | 1822 |  | 25
UNI-D155H-UP2 | [0]7 | 52 | UP2 | CoRezyn 63-AX-051 | Knytex D155 (527 gsm) | 100 | 0 | 0 | 0 | 0 | 0 | 2.93 | 24h/20C, 2h/60 C | RTM | 2669 | D155H301 |  | -718 | static | 3 mm/s |  |  |  | 1 |  | 25
UNI-D155H-UP2 | [0]7 | 52 | UP2 | CoRezyn 63-AX-051 | Knytex D155 (527 gsm) | 100 | 0 | 0 | 0 | 0 | 0 | 2.93 | 24h/20C, 2h/60 C | RTM | 2670 | D155H302 |  | -686 | static | 3 mm/s |  |  |  | 1 |  | 25
UNI-D155H-UP2 | [0]7 | 52 | UP2 | CoRezyn 63-AX-051 | Knytex D155 (527 gsm) | 100 | 0 | 0 | 0 | 0 | 0 | 2.93 | 24h/20C, 2h/60 C | RTM | 2671 | D155H303 |  | -623 | static | 3 mm/s |  |  |  | 1 |  | 25
UNI-D155H-UP2 | [0]7 | 52 | UP2 | CoRezyn 63-AX-051 | Knytex D155 (527 gsm) | 100 | 0 | 0 | 0 | 0 | 0 | 2.93 | 24h/20C, 2h/60 C | RTM | 2672 | D155H304 |  | -864 | static | 3 mm/s |  |  |  | 1 |  | 25
UNI-D155H-UP2 | [0]7 | 52 | UP2 | CoRezyn 63-AX-051 | Knytex D155 (527 gsm) | 100 | 0 | 0 | 0 | 0 | 0 | 2.93 | 24h/20C, 2h/60 C | RTM | 2673 | D155H305 |  | -795 | static | 3 mm/s |  |  |  | 1 |  | 25
UNI-D155H-UP2 | [0]7 | 52 | UP2 | CoRezyn 63-AX-051 | Knytex D155 (527 gsm) | 100 | 0 | 0 | 0 | 0 | 0 | 2.93 | 24h/20C, 2h/60 C | RTM | 2674 | D155H306 |  | -846 | static | 3 mm/s |  |  |  | 1 |  | 25
UNI-D155J-UP2 | [0]9 | 58 | UP2 | CoRezyn 63-AX-051 | Knytex D155 (527 gsm) | 100 | 0 | 0 | 0 | 0 | 0 | 3.54 | 24h/20C, 2h/60 C | RTM | 2428 | D155J111 | 1098 |  | static | 13 mm/s | 49.8 | 2.7 |  | 1 |  | 25
UNI-D155J-UP2 | [0]9 | 58 | UP2 | CoRezyn 63-AX-051 | Knytex D155 (527 gsm) | 100 | 0 | 0 | 0 | 0 | 0 | 3.54 | 24h/20C, 2h/60 C | RTM | 2429 | D155J114 | 1190 |  | static | 13 mm/s | 47.5 | 2.5 |  | 1 |  | 25
UNI-D155J-UP2 | [0]9 | 58 | UP2 | CoRezyn 63-AX-051 | Knytex D155 (527 gsm) | 100 | 0 | 0 | 0 | 0 | 0 | 3.54 | 24h/20C, 2h/60 C | RTM | 2430 | D155J101 | 1140 |  | static | 13 mm/s | 48.6 | 2.4 |  | 1 |  | 25
UNI-D155J-UP2 | [0]9 | 58 | UP2 | CoRezyn 63-AX-051 | Knytex D155 (527 gsm) | 100 | 0 | 0 | 0 | 0 | 0 | 3.54 | 24h/20C, 2h/60 C | RTM | 2431 | D155J103 | 690 | 69 | 0.1 | 5 | 44.9 | 1.54 | 0.154 | 6213 |  | 25
UNI-D155J-UP2 | [0]9 | 58 | UP2 | CoRezyn 63-AX-051 | Knytex D155 (527 gsm) | 100 | 0 | 0 | 0 | 0 | 0 | 3.54 | 24h/20C, 2h/60 C | RTM | 2432 | D155J115 | 690 | 69 | 0.1 | 5 | 50 | 1.38 | 0.138 | 7977 |  | 25
UNI-D155J-UP2 | [0]9 | 58 | UP2 | CoRezyn 63-AX-051 | Knytex D155 (527 gsm) | 100 | 0 | 0 | 0 | 0 | 0 | 3.54 | 24h/20C, 2h/60 C | RTM | 2433 | D155J106 | 690 | 69 | 0.1 | 5 | 46.8 | 1.47 | 0.147 | 4784 |  | 25
UNI-D155J-UP2 | [0]9 | 58 | UP2 | CoRezyn 63-AX-051 | Knytex D155 (527 gsm) | 100 | 0 | 0 | 0 | 0 | 0 | 3.54 | 24h/20C, 2h/60 C | RTM | 2434 | D155J108 | 552 | 55.2 | 0.1 | 5 | 50 | 1.1 | 0.11 | 20345 |  | 25
UNI-D155J-UP2 | [0]9 | 58 | UP2 | CoRezyn 63-AX-051 | Knytex D155 (527 gsm) | 100 | 0 | 0 | 0 | 0 | 0 | 3.54 | 24h/20C, 2h/60 C | RTM | 2435 | D155J105 | 552 | 55.2 | 0.1 | 5 | 50 | 1.1 | 0.11 | 73109 |  | 25
UNI-D155J-UP2 | [0]9 | 58 | UP2 | CoRezyn 63-AX-051 | Knytex D155 (527 gsm) | 100 | 0 | 0 | 0 | 0 | 0 | 3.54 | 24h/20C, 2h/60 C | RTM | 2436 | D155J109 | 414 | 41.4 | 0.1 | 12 | 47 | 0.88 | 0.088 | 684350 |  | 25
UNI-D155J-UP2 | [0]9 | 58 | UP2 | CoRezyn 63-AX-051 | Knytex D155 (527 gsm) | 100 | 0 | 0 | 0 | 0 | 0 | 3.54 | 24h/20C, 2h/60 C | RTM | 2437 | D155J113 | 552 | 55.2 | 0.1 | 5 | 47.8 | 1.15 | 0.115 | 35652 |  | 25
UNI-D155J-UP2 | [0]9 | 58 | UP2 | CoRezyn 63-AX-051 | Knytex D155 (527 gsm) | 100 | 0 | 0 | 0 | 0 | 0 | 3.54 | 24h/20C, 2h/60 C | RTM | 2438 | D155J116 | 414 | 41.4 | 0.1 | 12 | 47.8 | 0.79 | 0.079 | 912579 |  | 25
UNI-D155J-UP2 | [0]9 | 58 | UP2 | CoRezyn 63-AX-051 | Knytex D155 (527 gsm) | 100 | 0 | 0 | 0 | 0 | 0 | 3.54 | 24h/20C, 2h/60 C | RTM | 2439 | D155J107 | 552 | 55.2 | 0.1 | 5 | 45.2 | 1.22 | 0.122 | 89980 |  | 25
UNI-D155J-UP2 | [0]9 | 58 | UP2 | CoRezyn 63-AX-051 | Knytex D155 (527 gsm) | 100 | 0 | 0 | 0 | 0 | 0 | 3.54 | 24h/20C, 2h/60 C | RTM | 2440 | D155J104 | 414 | 41.4 | 0.1 | 12 | 47.3 | 0.86 | 0.086 | 485216 |  | 25
UNI-D155J-UP2 | [0]9 | 58 | UP2 | CoRezyn 63-AX-051 | Knytex D155 (527 gsm) | 100 | 0 | 0 | 0 | 0 | 0 | 3.54 | 24h/20C, 2h/60 C | RTM | 2675 | D155J301 |  | -826 | static | 3 mm/s |  |  |  | 1 |  | 25
UNI-D155J-UP2 | [0]9 | 58 | UP2 | CoRezyn 63-AX-051 | Knytex D155 (527 gsm) | 100 | 0 | 0 | 0 | 0 | 0 | 3.54 | 24h/20C, 2h/60 C | RTM | 2676 | D155J302 |  | -704 | static | 3 mm/s |  |  |  | 1 |  | 25
UNI-D155J-UP2 | [0]9 | 58 | UP2 | CoRezyn 63-AX-051 | Knytex D155 (527 gsm) | 100 | 0 | 0 | 0 | 0 | 0 | 3.54 | 24h/20C, 2h/60 C | RTM | 2677 | D155J303 |  | -796 | static | 3 mm/s |  |  |  | 1 |  | 25
UNI-D155J-UP2 | [0]9 | 58 | UP2 | CoRezyn 63-AX-051 | Knytex D155 (527 gsm) | 100 | 0 | 0 | 0 | 0 | 0 | 3.54 | 24h/20C, 2h/60 C | RTM | 2678 | D155J304 |  | -777 | static | 3 mm/s |  |  |  | 1 |  | 25
UNI-D155K-UP2 | [0]7 | 33 | UP2 | CoRezyn 63-AX-051 | Knytex D155 (527 gsm) | 100 | 0 | 0 | 0 | 0 | 0 | 4.45 | 24h/20C, 2h/60 C | RTM | 3673 | D155K110 | 872 |  | static | 13 mm/s | 28.5 | 3.15 |  | 1 |  | 25
UNI-D155K-UP2 | [0]7 | 33 | UP2 | CoRezyn 63-AX-051 | Knytex D155 (527 gsm) | 100 | 0 | 0 | 0 | 0 | 0 | 4.45 | 24h/20C, 2h/60 C | RTM | 3674 | D155K111 | 881 |  | static | 13 mm/s | 29.6 | 2.98 |  | 1 |  | 25
UNI-D155K-UP2 | [0]7 | 33 | UP2 | CoRezyn 63-AX-051 | Knytex D155 (527 gsm) | 100 | 0 | 0 | 0 | 0 | 0 | 4.45 | 24h/20C, 2h/60 C | RTM | 3675 | D155K109 | 830 |  | static | 13 mm/s | 28.5 | 2.91 |  | 1 |  | 25
UNI-D155K-UP2 | [0]7 | 33 | UP2 | CoRezyn 63-AX-051 | Knytex D155 (527 gsm) | 100 | 0 | 0 | 0 | 0 | 0 | 4.45 | 24h/20C, 2h/60 C | RTM | 3676 | D155K108 | 414 | 41.4 | 0.1 | 2 | 27.1 | 1.58 | 0.158 | 7569 |  | 25
UNI-D155K-UP2 | [0]7 | 33 | UP2 | CoRezyn 63-AX-051 | Knytex D155 (527 gsm) | 100 | 0 | 0 | 0 | 0 | 0 | 4.45 | 24h/20C, 2h/60 C | RTM | 3677 | D155K112 | 414 | 41.4 | 0.1 | 4 | 28.7 | 1.54 | 0.154 | 13447 |  | 25
UNI-D155K-UP2 | [0]7 | 33 | UP2 | CoRezyn 63-AX-051 | Knytex D155 (527 gsm) | 100 | 0 | 0 | 0 | 0 | 0 | 4.45 | 24h/20C, 2h/60 C | RTM | 3678 | D155K101 | 414 | 41.4 | 0.1 | 4 | 26.3 | 1.59 | 0.159 | 6267 |  | 25
UNI-D155K-UP2 | [0]7 | 33 | UP2 | CoRezyn 63-AX-051 | Knytex D155 (527 gsm) | 100 | 0 | 0 | 0 | 0 | 0 | 4.45 | 24h/20C, 2h/60 C | RTM | 3679 | D155K113 | 276 | 27.6 | 0.1 | 12 | 28.5 | 0.97 | 0.097 | 764138 |  | 25
UNI-D155K-UP2 | [0]7 | 33 | UP2 | CoRezyn 63-AX-051 | Knytex D155 (527 gsm) | 100 | 0 | 0 | 0 | 0 | 0 | 4.45 | 24h/20C, 2h/60 C | RTM | 3680 | D155K102 | 276 | 27.6 | 0.1 | 12 | 26.7 | 1.01 | 0.101 | 1305237 |  | 25
UNI-D155K-UP2 | [0]7 | 33 | UP2 | CoRezyn 63-AX-051 | Knytex D155 (527 gsm) | 100 | 0 | 0 | 0 | 0 | 0 | 4.45 | 24h/20C, 2h/60 C | RTM | 3681 | D155K103 | 276 | 27.6 | 0.1 | 12 | 28.6 | 0.96 | 0.096 | 1733768 |  | 25
UNI-D155K-UP2 | [0]7 | 33 | UP2 | CoRezyn 63-AX-051 | Knytex D155 (527 gsm) | 100 | 0 | 0 | 0 | 0 | 0 | 4.45 | 24h/20C, 2h/60 C | RTM | 3682 | D155K105 | 345 | 34.5 | 0.1 | 6 | 30.1 | 1.18 | 0.118 | 175689 |  | 25
UNI-D155K-UP2 | [0]7 | 33 | UP2 | CoRezyn 63-AX-051 | Knytex D155 (527 gsm) | 100 | 0 | 0 | 0 | 0 | 0 | 4.45 | 24h/20C, 2h/60 C | RTM | 3683 | D155K104 | 345 | 34.5 | 0.1 | 6 | 27.9 | 1.26 | 0.126 | 106359 |  | 25
UNI-D155K-UP2 | [0]7 | 33 | UP2 | CoRezyn 63-AX-051 | Knytex D155 (527 gsm) | 100 | 0 | 0 | 0 | 0 | 0 | 4.45 | 24h/20C, 2h/60 C | RTM | 3684 | D155K107 | 345 | 34.5 | 0.1 | 6 | 26.9 | 1.29 | 0.129 | 152853 |  | 25
UNI-D155K-UP2 | [0]7 | 33 | UP2 | CoRezyn 63-AX-051 | Knytex D155 (527 gsm) | 100 | 0 | 0 | 0 | 0 | 0 | 4.45 | 24h/20C, 2h/60 C | RTM | 3685 | D155K106 | 483 | 48.3 | 0.1 | 1 | 28.1 | 2.12 | 0.212 | 576 |  | 25
UNI-D155K-UP2 | [0]7 | 33 | UP2 | CoRezyn 63-AX-051 | Knytex D155 (527 gsm) | 100 | 0 | 0 | 0 | 0 | 0 | 4.45 | 24h/20C, 2h/60 C | RTM | 3686 | D155K120 | 483 | 48.3 | 0.1 | 1 | 27.3 | 1.9 | 0.19 | 2594 |  | 25
UNI-D155K-UP2 | [0]7 | 33 | UP2 | CoRezyn 63-AX-051 | Knytex D155 (527 gsm) | 100 | 0 | 0 | 0 | 0 | 0 | 4.45 | 24h/20C, 2h/60 C | RTM | 3687 | D155K121T | 23.8 |  | static | 13 mm/s | 8 | 0.3 |  | 1 |  | 25
UNI-D155K-UP2 | [0]7 | 33 | UP2 | CoRezyn 63-AX-051 | Knytex D155 (527 gsm) | 100 | 0 | 0 | 0 | 0 | 0 | 4.45 | 24h/20C, 2h/60 C | RTM | 3688 | D155K122T | 24.9 |  | static | 13 mm/s | 8.36 | 0.29 |  | 1 |  | 25
UNI-D155K-UP2 | [0]7 | 33 | UP2 | CoRezyn 63-AX-051 | Knytex D155 (527 gsm) | 100 | 0 | 0 | 0 | 0 | 0 | 4.45 | 24h/20C, 2h/60 C | RTM | 3689 | D155K123T | 18.9 |  | static | 13 mm/s | 8.52 | 0.22 |  | 1 |  | 25
UNI-D155K-UP2 | [0]7 | 33 | UP2 | CoRezyn 63-AX-051 | Knytex D155 (527 gsm) | 100 | 0 | 0 | 0 | 0 | 0 | 4.45 | 24h/20C, 2h/60 C | RTM | 3841 | D155K125 |  | -500 | static | 13 mm/s |  |  |  | 1 |  | 25
UNI-D155K-UP2 | [0]7 | 33 | UP2 | CoRezyn 63-AX-051 | Knytex D155 (527 gsm) | 100 | 0 | 0 | 0 | 0 | 0 | 4.45 | 24h/20C, 2h/60 C | RTM | 3842 | D155K126 |  | -624 | static | 13 mm/s |  |  |  | 1 |  | 25
UNI-D155K-UP2 | [0]7 | 33 | UP2 | CoRezyn 63-AX-051 | Knytex D155 (527 gsm) | 100 | 0 | 0 | 0 | 0 | 0 | 4.45 | 24h/20C, 2h/60 C | RTM | 3843 | D155K127 |  | -527 | static | 13 mm/s |  |  |  | 1 |  | 25
Biax-DB120-UP2 | [0]16 | 44 | UP2 | CoRezyn 63-AX-051 | Knytex DB120 (393 gsm) | 100 | 0 | 0 | 0 | 0 | 0 | 2.69 | 24h/20C, 2h/60 C | RTM | 2055 | DB12001 | 610 |  | static | 0.254 mm/s | 26.5 | 2.65 |  | 1 |  | 25
Biax-DB120-UP2 | [0]16 | 44 | UP2 | CoRezyn 63-AX-051 | Knytex DB120 (393 gsm) | 100 | 0 | 0 | 0 | 0 | 0 | 2.69 | 24h/20C, 2h/60 C | RTM | 2056 | DB12002 | 596 |  | static | 0.254 mm/s | 26.8 | 2.41 |  | 1 |  | 25
Biax-DB120-UP2 | [+/-45]8 | 44 | UP2 | CoRezyn 63-AX-051 | 0 | 0 | Knytex DB120 (393 gsm) | 100 | 0 | 0 | 0 | 2.69 | 24h/20C, 2h/60 C | RTM | 2057 | DB12003 | 83 |  | static | 0.254 mm/s | 9.45 |  |  | 1 |  | 25
Biax-DB120-UP2 | [+/-45]8 | 44 | UP2 | CoRezyn 63-AX-051 | 0 | 0 | Knytex DB120 (393 gsm) | 100 | 0 | 0 | 0 | 2.69 | 24h/20C, 2h/60 C | RTM | 2058 | DB12004 | 85 |  | static | 0.254 mm/s | 9.1 |  |  | 1 |  | 25
Biax-DB120-UP2 | [+/-45]8 | 44 | UP2 | CoRezyn 63-AX-051 | 0 | 0 | Knytex DB120 (393 gsm) | 100 | 0 | 0 | 0 | 2.69 | 24h/20C, 2h/60 C | RTM | 2059 | DB12005 | 85 |  | static | 0.254 mm/s | 9.86 |  |  | 1 |  | 25
Biax-DB120-UP2 | [+/-45]8 | 44 | UP2 | CoRezyn 63-AX-051 | 0 | 0 | Knytex DB120 (393 gsm) | 100 | 0 | 0 | 0 | 2.69 | 24h/20C, 2h/60 C | RTM | 2060 | DB12006 | 87 |  | static | 0.254 mm/s | 8.89 |  |  | 1 |  | 25
Biax-DB120-UP2 | [90]16 | 44 | UP2 | CoRezyn 63-AX-051 | 0 | 0 | 0 | 0 | Knytex DB120 (393 gsm) | 100 | 0 | 2.69 | 24h/20C, 2h/60 C | RTM | 2061 | DB12007 | 26 |  | static | 0.254 mm/s | 7.24 | 0.39 |  | 1 |  | 25
Biax-DB120-UP2 | [0]16 | 44 | UP2 | CoRezyn 63-AX-051 | Knytex DB120 (393 gsm) | 100 | 0 | 0 | 0 | 0 | 0 | 2.69 | 24h/20C, 2h/60 C | RTM | 2062 | DB12008 |  | -554 | static | 0.254 mm/s | 18.9 |  |  | 1 |  | 25
Biax-DB120-UP2 | [0]16 | 44 | UP2 | CoRezyn 63-AX-051 | Knytex DB120 (393 gsm) | 100 | 0 | 0 | 0 | 0 | 0 | 2.69 | 24h/20C, 2h/60 C | RTM | 2063 | DB12009 |  | -555 | static | 0.254 mm/s | 19.7 |  |  | 1 |  | 25
Biax-DB120-UP2 | [0]16 | 44 | UP2 | CoRezyn 63-AX-051 | Knytex DB120 (393 gsm) | 100 | 0 | 0 | 0 | 0 | 0 | 2.69 | 24h/20C, 2h/60 C | RTM | 2064 | DB12010 |  | -545 | static | 0.254 mm/s | 19.4 |  |  | 1 |  | 25
Biax-DB120-UP2 | [+/-45]8 | 44 | UP2 | CoRezyn 63-AX-051 | 0 | 0 | Knytex DB120 (393 gsm) | 100 | 0 | 0 | 0 | 2.69 | 24h/20C, 2h/60 C | RTM | 2065 | DB12011 |  | -116 | static | 0.254 mm/s | 8.83 |  |  | 1 |  | 25
Biax-DB120-UP2 | [+/-45]8 | 44 | UP2 | CoRezyn 63-AX-051 | 0 | 0 | Knytex DB120 (393 gsm) | 100 | 0 | 0 | 0 | 2.69 | 24h/20C, 2h/60 C | RTM | 2066 | DB12012 |  | -120 | static | 0.254 mm/s | 9.86 |  |  | 1 |  | 25
Biax-DB120-UP2 | [+/-45]8 | 44 | UP2 | CoRezyn 63-AX-051 | 0 | 0 | Knytex DB120 (393 gsm) | 100 | 0 | 0 | 0 | 2.69 | 24h/20C, 2h/60 C | RTM | 2067 | DB12013 |  | -123 | static | 0.254 mm/s | 9.31 |  |  | 1 |  | 25
Biax-DB120-UP2 | [90]16 | 44 | UP2 | CoRezyn 63-AX-051 | 0 | 0 | 0 | 0 | Knytex DB120 (393 gsm) | 100 | 0 | 2.69 | 24h/20C, 2h/60 C | RTM | 2068 | DB12014 |  | -120 | static | 0.254 mm/s | 6.96 | -2.2 |  | 1 |  | 25
Biax-DB120-UP2 | [90]16 | 44 | UP2 | CoRezyn 63-AX-051 | 0 | 0 | 0 | 0 | Knytex DB120 (393 gsm) | 100 | 0 | 2.69 | 24h/20C, 2h/60 C | RTM | 2069 | DB12015 |  | -117 | static | 0.254 mm/s | 6.41 | -1.7 |  | 1 |  | 25
Biax-DB120-UP2 | [90]16 | 44 | UP2 | CoRezyn 63-AX-051 | 0 | 0 | 0 | 0 | Knytex DB120 (393 gsm) | 100 | 0 | 2.69 | 24h/20C, 2h/60 C | RTM | 2070 | DB12016 |  | -104 | static | 0.254 mm/s | 6.55 | -2.1 |  | 1 |  | 25
Biax-DB120-UP2 | [0]16 | 44 | UP2 | CoRezyn 63-AX-051 | Knytex DB120 (393 gsm) | 100 | 0 | 0 | 0 | 0 | 0 | 2.69 | 24h/20C, 2h/60 C | RTM | 2071 | DB12017 | 616 |  | static | 0.254 mm/s | 24.8 | 2.6 |  | 1 |  | 25
Biax-DB120-UP2 | [90]16 | 44 | UP2 | CoRezyn 63-AX-051 |  | 0 | 0 | 0 | Knytex DB120 (393 gsm) | 100 | 0 | 2.69 | 24h/20C, 2h/60 C | RTM | 2072 | DB12018 | 24 |  | static | 0.254 mm/s | 7.72 | 0.32 |  | 1 |  | 25
Biax-DB120-UP2 | [0]16 | 44 | UP2 | CoRezyn 63-AX-051 | Knytex DB120 (393 gsm) | 100 | 0 | 0 | 0 | 0 | 0 | 2.69 | 24h/20C, 2h/60 C | RTM | 2073 | DB12050 | 619 |  | static | 0.254 mm/s | 28.2 | 2.3 |  | 1 |  | 25
Biax-DB120-UP2 | [+/-45]8 | 44 | UP2 | CoRezyn 63-AX-051 | 0 | 0 | Knytex DB120 (393 gsm) | 100 | 0 | 0 | 0 | 2.69 | 24h/20C, 2h/60 C | RTM | 2074 | DB12051 | 104 |  | static | 0.254 mm/s | 9.72 |  |  | 1 |  | 25
Biax-DB240-UP2 | [0]8 | 46 | UP2 | CoRezyn 63-AX-051 | Knytex DB240 (837 gsm) | 100 | 0 | 0 | 0 | 0 | 0 | 2.77 | 24h/20C, 2h/60 C | RTM | 2075 | DB24001 | 701 |  | static | 0.254 mm/s | 30.8 | 2.6 |  | 1 |  | 25
Biax-DB240-UP2 | [0]8 | 46 | UP2 | CoRezyn 63-AX-051 | Knytex DB240 (837 gsm) | 100 | 0 | 0 | 0 | 0 | 0 | 2.77 | 24h/20C, 2h/60 C | RTM | 2076 | DB24002 | 715 |  | static | 0.254 mm/s | 30.1 | 2.6 |  | 1 |  | 25
Biax-DB240-UP2 | [0]8 | 46 | UP2 | CoRezyn 63-AX-051 | Knytex DB240 (837 gsm) | 100 | 0 | 0 | 0 | 0 | 0 | 2.77 | 24h/20C, 2h/60 C | RTM | 2077 | DB24003 | 669 |  | static | 0.254 mm/s | 31.1 | 2.5 |  | 1 |  | 25
Biax-DB240-UP2 | [+/-45]4 | 46 | UP2 | CoRezyn 63-AX-051 | 0 | 0 | Knytex DB240 (837 gsm) | 100 | 0 | 0 | 0 | 2.77 | 24h/20C, 2h/60 C | RTM | 2078 | DB24004 | 69 |  | static | 0.254 mm/s | 10.9 |  |  | 1 |  | 25
Biax-DB240-UP2 | [+/-45]4 | 46 | UP2 | CoRezyn 63-AX-051 | 0 | 0 | Knytex DB240 (837 gsm) | 100 | 0 | 0 | 0 | 2.77 | 24h/20C, 2h/60 C | RTM | 2079 | DB24005 | 69 |  | static | 0.254 mm/s | 10.1 |  |  | 1 |  | 25
Biax-DB240-UP2 | [+/-45]4 | 46 | UP2 | CoRezyn 63-AX-051 | 0 | 0 | Knytex DB240 (837 gsm) | 100 | 0 | 0 | 0 | 2.77 | 24h/20C, 2h/60 C | RTM | 2080 | DB24006 | 68 |  | static | 0.254 mm/s | 9.9 |  |  | 1 |  | 25
Biax-DB240-UP2 | [0]8 | 46 | UP2 | CoRezyn 63-AX-051 | Knytex DB240 (837 gsm) | 100 | 0 | 0 | 0 | 0 | 0 | 2.77 | 24h/20C, 2h/60 C | RTM | 2081 | DB24007 |  | -551 | static | 0.254 mm/s | 25.9 | -1.6 |  | 1 |  | 25
Biax-DB240-UP2 | [0]8 | 46 | UP2 | CoRezyn 63-AX-051 | Knytex DB240 (837 gsm) | 100 | 0 | 0 | 0 | 0 | 0 | 2.77 | 24h/20C, 2h/60 C | RTM | 2082 | DB24008 |  | -507 | static | 0.254 mm/s | 24.8 | -1.7 |  | 1 |  | 25
Biax-DB240-UP2 | [0]8 | 46 | UP2 | CoRezyn 63-AX-051 | Knytex DB240 (837 gsm) | 100 | 0 | 0 | 0 | 0 | 0 | 2.77 | 24h/20C, 2h/60 C | RTM | 2083 | DB24009 |  | -557 | static | 0.254 mm/s | 25.6 | -1.6 |  | 1 |  | 25
Biax-DB240-UP2 | [+/-45]4 | 46 | UP2 | CoRezyn 63-AX-051 | 0 | 0 | Knytex DB240 (837 gsm) | 100 | 0 | 0 | 0 | 2.77 | 24h/20C, 2h/60 C | RTM | 2084 | DB24010 |  | -122 | static | 0.254 mm/s | 11 |  |  | 1 |  | 25
Biax-DB240-UP2 | [+/-45]4 | 46 | UP2 | CoRezyn 63-AX-051 | 0 | 0 | Knytex DB240 (837 gsm) | 100 | 0 | 0 | 0 | 2.77 | 24h/20C, 2h/60 C | RTM | 2085 | DB24011 |  | -101 | static | 0.254 mm/s | 10.3 |  |  | 1 |  | 25
Biax-DB240-UP2 | [+/-45]4 | 46 | UP2 | CoRezyn 63-AX-051 | 0 | 0 | Knytex DB240 (837 gsm) | 100 | 0 | 0 | 0 | 2.77 | 24h/20C, 2h/60 C | RTM | 2086 | DB24012 |  | -128 | static | 0.254 mm/s | 10.3 |  |  | 1 |  | 25
Biax-DB240-UP2 | [90]8 | 46 | UP2 | CoRezyn 63-AX-051 | 0 | 0 | 0 | 0 | Knytex DB240 (837 gsm) | 100 | 0 | 2.77 | 24h/20C, 2h/60 C | RTM | 2087 | DB24013 |  | -125 | static | 0.254 mm/s | 6.32 | -1.8 |  | 1 |  | 25
Biax-DB240-UP2 | [90]8 | 46 | UP2 | CoRezyn 63-AX-051 | 0 | 0 | 0 | 0 | Knytex DB240 (837 gsm) | 100 | 0 | 2.77 | 24h/20C, 2h/60 C | RTM | 2088 | DB24014 |  | -118 | static | 0.254 mm/s | 6.69 | -1.65 |  | 1 |  | 25
Biax-DB240-UP2 | [90]8 | 46 | UP2 | CoRezyn 63-AX-051 | 0 | 0 | 0 | 0 | Knytex DB240 (837 gsm) | 100 | 0 | 2.77 | 24h/20C, 2h/60 C | RTM | 2089 | DB24015 |  | -122 | static | 0.254 mm/s | 7.08 | -1.62 |  | 1 |  | 25
Biax-DB240-UP2 | [90]8 | 46 | UP2 | CoRezyn 63-AX-051 | 0 | 0 | 0 | 0 | Knytex DB240 (837 gsm) | 100 | 0 | 2.77 | 24h/20C, 2h/60 C | RTM | 2090 | DB24016 | 20 |  | static | 0.254 mm/s | 7.58 | 0.29 |  | 1 |  | 25
Biax-DB240-UP2 | [90]8 | 46 | UP2 | CoRezyn 63-AX-051 | 0 | 0 | 0 | 0 | Knytex DB240 (837 gsm) | 100 | 0 | 2.77 | 24h/20C, 2h/60 C | RTM | 2091 | DB24017 | 19 |  | static | 0.254 mm/s | 7.1 | 0.26 |  | 1 |  | 25
Biax-DB240-UP2 | [90]8 | 46 | UP2 | CoRezyn 63-AX-051 | Knytex DB240 (837 gsm) | 100 | 0 | 0 | 0 | 0 | 0 | 2.77 | 24h/20C, 2h/60 C | RTM | 2092 | DB24050 | 703 |  | static | 0.254 mm/s | 32.2 | 2.85 |  | 1 |  | 25
Biax-DB240-UP2 | [+/-45]4 | 46 | UP2 | CoRezyn 63-AX-051 | 0 | 0 | Knytex DB240 (837 gsm) | 100 | 0 | 0 | 0 | 2.77 | 24h/20C, 2h/60 C | RTM | 2093 | DB24051 | 70 |  | static | 0.254 mm/s | 10.1 |  |  | 1 |  | 25
UNI-D155B-UP2 | [0]5 | 40 | UP2 | CoRezyn 63-AX-051 | Knytex D155 (527 gsm) | 100 | 0 | 0 | 0 | 0 | 0 | 2.7 | 24h/20C, 2h/60 C | RTM | 2203 | D155B200 | 755 |  | static | 13 mm/s | 31.1 | 2.43 |  | 1 |  | 25
UNI-D155B-UP2 | [0]5 | 40 | UP2 | CoRezyn 63-AX-051 | Knytex D155 (527 gsm) | 100 | 0 | 0 | 0 | 0 | 0 | 2.7 | 24h/20C, 2h/60 C | RTM | 2204 | D155B209 | 779 |  | static | 13 mm/s | 28.2 | 2.76 |  | 1 |  | 25
UNI-D155B-UP2 | [0]5 | 40 | UP2 | CoRezyn 63-AX-051 | Knytex D155 (527 gsm) | 100 | 0 | 0 | 0 | 0 | 0 | 2.7 | 24h/20C, 2h/60 C | RTM | 2205 | D155B215 | 785 |  | static | 13 mm/s | 28.5 | 2.75 |  | 1 |  | 25
UNI-D155B-UP2 | [0]5 | 40 | UP2 | CoRezyn 63-AX-051 | Knytex D155 (527 gsm) | 100 | 0 | 0 | 0 | 0 | 0 | 2.7 | 24h/20C, 2h/60 C | RTM | 2206 | D155B201 | 483 | 48.3 | 0.1 | 4 | 32.6 | 1.48 | 0.148 | 6979 |  | 25
UNI-D155B-UP2 | [0]5 | 40 | UP2 | CoRezyn 63-AX-051 | Knytex D155 (527 gsm) | 100 | 0 | 0 | 0 | 0 | 0 | 2.7 | 24h/20C, 2h/60 C | RTM | 2207 | D155B207 | 483 | 48.3 | 0.1 | 4 | 33.1 | 1.46 | 0.146 | 16497 |  | 25
UNI-D155B-UP2 | [0]5 | 40 | UP2 | CoRezyn 63-AX-051 | Knytex D155 (527 gsm) | 100 | 0 | 0 | 0 | 0 | 0 | 2.7 | 24h/20C, 2h/60 C | RTM | 2208 | D155B205 | 414 | 41.4 | 0.1 | 7 | 32.2 | 1.28 | 0.128 | 82605 |  | 25
UNI-D155B-UP2 | [0]5 | 40 | UP2 | CoRezyn 63-AX-051 | Knytex D155 (527 gsm) | 100 | 0 | 0 | 0 | 0 | 0 | 2.7 | 24h/20C, 2h/60 C | RTM | 2209 | D155B203 | 414 | 41.4 | 0.1 | 8 | 36.8 | 1.13 | 0.113 | 68483 |  | 25
UNI-D155B-UP2 | [0]5 | 40 | UP2 | CoRezyn 63-AX-051 | Knytex D155 (527 gsm) | 100 | 0 | 0 | 0 | 0 | 0 | 2.7 | 24h/20C, 2h/60 C | RTM | 2236 | D155B212 | 345 | 34.5 | 0.1 | 15 | 33.6 | 1.02 | 0.102 | 967901 |  | 25
UNI-D155B-UP2 | [0]5 | 40 | UP2 | CoRezyn 63-AX-051 | Knytex D155 (527 gsm) | 100 | 0 | 0 | 0 | 0 | 0 | 2.7 | 24h/20C, 2h/60 C | RTM | 2237 | D155B210 | 345 | 34.5 | 0.1 | 15 | 30.1 | 1.15 | 0.115 | 1104634 |  | 25
UNI-D155B-UP2 | [0]5 | 40 | UP2 | CoRezyn 63-AX-051 | Knytex D155 (527 gsm) | 100 | 0 | 0 | 0 | 0 | 0 | 2.7 | 24h/20C, 2h/60 C | RTM | 2338 | D155B202 | 483 | 48.3 | 0.1 | 5 | 30.4 | 1.59 | 0.159 | 19814 |  | 25
UNI-D155B-UP2 | [0]5 | 40 | UP2 | CoRezyn 63-AX-051 | Knytex D155 (527 gsm) | 100 | 0 | 0 | 0 | 0 | 0 | 2.7 | 24h/20C, 2h/60 C | RTM | 2339 | D155B213 | 552 | 55.2 | 0.1 | 3 | 32.2 | 1.71 | 0.171 | 2141 |  | 25
UNI-D155B-UP2 | [0]5 | 40 | UP2 | CoRezyn 63-AX-051 | Knytex D155 (527 gsm) | 100 | 0 | 0 | 0 | 0 | 0 | 2.7 | 24h/20C, 2h/60 C | RTM | 2340 | D155B208 | 552 | 55.2 | 0.1 | 4 | 30.3 | 1.82 | 0.182 | 2305 |  | 25
UNI-D155B-UP2 | [0]5 | 40 | UP2 | CoRezyn 63-AX-051 | Knytex D155 (527 gsm) | 100 | 0 | 0 | 0 | 0 | 0 | 2.7 | 24h/20C, 2h/60 C | RTM | 2341 | D155B211 | 552 | 55.2 | 0.1 | 4 | 31.8 | 1.73 | 0.173 | 1733 |  | 25
UNI-D155B-UP2 | [0]5 | 40 | UP2 | CoRezyn 63-AX-051 | Knytex D155 (527 gsm) | 100 | 0 | 0 | 0 | 0 | 0 | 2.7 | 24h/20C, 2h/60 C | RTM | 2342 | D155B214 | 414 | 41.4 | 0.1 | 10 | 30.8 | 1.34 | 0.134 | 48181 |  | 25
MD-10D155-UP2 | [±10]3 | 36 | UP2 | CoRezyn 63-AX-051 | Knytex D155 (527 gsm) | 0 | 0 | 0 | 0 | 0 | 100 | 3.47 | 24h/20C, 2h/60 C | RTM | 2513 | 10D155122 | 271 |  | static | 13 mm/s | 28.6 | 0.9 |  | 1 |  | 25
MD-10D155-UP2 | [±10]3 | 36 | UP2 | CoRezyn 63-AX-051 | Knytex D155 (527 gsm) | 0 | 0 | 0 | 0 | 0 | 100 | 3.47 | 24h/20C, 2h/60 C | RTM | 2514 | 10D155127 | 303 |  | static | 13 mm/s | 28.5 | 1 |  | 1 |  | 25
MD-10D155-UP2 | [±10]3 | 36 | UP2 | CoRezyn 63-AX-051 | Knytex D155 (527 gsm) | 0 | 0 | 0 | 0 | 0 | 100 | 3.47 | 24h/20C, 2h/60 C | RTM | 2515 | 10D155120 | 249 |  | static | 13 mm/s | 25.5 | 0.95 |  | 1 |  | 25
MD-10D155-UP2 | [±10]3 | 36 | UP2 | CoRezyn 63-AX-051 | Knytex D155 (527 gsm) | 0 | 0 | 0 | 0 | 0 | 100 | 3.47 | 24h/20C, 2h/60 C | RTM | 2566 | 10D155128 | 172 | 17.2 | 0.1 | 10 | 27.9 | 0.6 | 0.06 | 167538 |  | 25
MD-10D155-UP2 | [±10]3 | 36 | UP2 | CoRezyn 63-AX-051 | Knytex D155 (527 gsm) | 0 | 0 | 0 | 0 | 0 | 100 | 3.47 | 24h/20C, 2h/60 C | RTM | 2569 | 10D155213 | 172 | 17.2 | 0.1 | 8 | 26.1 | 0.66 | 0.066 | 178266 |  | 25
MD-10D155-UP2 | [±10]3 | 36 | UP2 | CoRezyn 63-AX-051 | Knytex D155 (527 gsm) | 0 | 0 | 0 | 0 | 0 | 100 | 3.47 | 24h/20C, 2h/60 C | RTM | 2570 | 10D155208 | 172 | 17.2 | 0.1 | 10 | 29.2 | 0.64 | 0.064 | 207957 |  | 25
MD-10D155-UP2 | [±10]3 | 36 | UP2 | CoRezyn 63-AX-051 | Knytex D155 (527 gsm) | 0 | 0 | 0 | 0 | 0 | 100 | 3.47 | 24h/20C, 2h/60 C | RTM | 2571 | 10D155205 | 284 |  | * | 13 mm/s | 29 | 0.98 |  | 1 |  | 25
MD-10D155-UP2 | [±10]3 | 36 | UP2 | CoRezyn 63-AX-051 | Knytex D155 (527 gsm) | 0 | 0 | 0 | 0 | 0 | 100 | 3.47 | 24h/20C, 2h/60 C | RTM | 2572 | 10D155209 | 207 | 20.7 | 0.1 | 5 | 29.4 | 0.71 | 0.071 | 18193 |  | 25
MD-10D155-UP2 | [±10]3 | 36 | UP2 | CoRezyn 63-AX-051 | Knytex D155 (527 gsm) | 0 | 0 | 0 | 0 | 0 | 100 | 3.47 | 24h/20C, 2h/60 C | RTM | 2573 | 10D155210 | 207 | 20.7 | 0.1 | 5 | 32.3 | 0.64 | 0.064 | 21780 |  | 25
MD-10D155-UP2 | [±10]3 | 36 | UP2 | CoRezyn 63-AX-051 | Knytex D155 (527 gsm) | 0 | 0 | 0 | 0 | 0 | 100 | 3.47 | 24h/20C, 2h/60 C | RTM | 2574 | 10D155212 | 207 | 20.7 | 0.1 | 5 | 29.3 | 0.72 | 0.072 | 16360 |  | 25
MD-10D155-UP2 | [±10]3 | 36 | UP2 | CoRezyn 63-AX-051 | Knytex D155 (527 gsm) | 0 | 0 | 0 | 0 | 0 | 100 | 3.47 | 24h/20C, 2h/60 C | RTM | 2575 | 10D155215 | 155 | 15.5 | 0.1 | 12 | 29.5 | 0.53 | 0.053 | 1764883 |  | 25
MD-10D155-UP2 | [±10]3 | 36 | UP2 | CoRezyn 63-AX-051 | Knytex D155 (527 gsm) | 0 | 0 | 0 | 0 | 0 | 100 | 3.47 | 24h/20C, 2h/60 C | RTM | 2583 | 10D155114 |  | -405 | static | 13 mm/s |  |  |  | 1 |  | 25
MD-10D155-UP2 | [±10]3 | 36 | UP2 | CoRezyn 63-AX-051 | Knytex D155 (527 gsm) | 0 | 0 | 0 | 0 | 0 | 100 | 3.47 | 24h/20C, 2h/60 C | RTM | 2584 | 10D155106 |  | -343 | static | 13 mm/s |  |  |  | 1 |  | 25
MD-10D155-UP2 | [±10]3 | 36 | UP2 | CoRezyn 63-AX-051 | Knytex D155 (527 gsm) | 0 | 0 | 0 | 0 | 0 | 100 | 3.47 | 24h/20C, 2h/60 C | RTM | 2585 | 10D155112 |  | -406 | static | 13 mm/s |  |  |  | 1 |  | 25
MD-10D155-UP2 | [±10]3 | 36 | UP2 | CoRezyn 63-AX-051 | Knytex D155 (527 gsm) | 0 | 0 | 0 | 0 | 0 | 100 | 3.47 | 24h/20C, 2h/60 C | RTM | 2586 | 10D155113 |  | -381 | static | 13 mm/s |  |  |  | 1 |  | 25
MD-20D155-UP2 | [±20]3 | 38 | UP2 | CoRezyn 63-AX-051 | Knytex D155 (527 gsm) | 0 | 0 | 0 | 0 | 0 | 100 | 3.21 | 24h/20C, 2h/60 C | RTM | 2510 | 20D155101 | 244 |  | static | 13 mm/s | 24.3 | 1.1 |  | 1 |  | 25
MD-20D155-UP2 | [±20]3 | 38 | UP2 | CoRezyn 63-AX-051 | Knytex D155 (527 gsm) | 0 | 0 | 0 | 0 | 0 | 100 | 3.21 | 24h/20C, 2h/60 C | RTM | 2511 | 20D155104 | 269 |  | static | 13 mm/s | 23.2 | 1.2 |  | 1 |  | 25
MD-20D155-UP2 | [±20]3 | 38 | UP2 | CoRezyn 63-AX-051 | Knytex D155 (527 gsm) | 0 | 0 | 0 | 0 | 0 | 100 | 3.21 | 24h/20C, 2h/60 C | RTM | 2512 | 20D155107 | 290 |  | static | 13 mm/s | 25.1 | 1.4 |  | 1 |  | 25
MD-20D155-UP2 | [±20]3 | 38 | UP2 | CoRezyn 63-AX-051 | Knytex D155 (527 gsm) | 0 | 0 | 0 | 0 | 0 | 100 | 3.21 | 24h/20C, 2h/60 C | RTM | 2558 | 20D155113 | 172 | 17.2 | 0.1 | 5 | 26.9 | 0.71 | 0.071 | 21427 |  | 25
MD-20D155-UP2 | [±20]3 | 38 | UP2 | CoRezyn 63-AX-051 | Knytex D155 (527 gsm) | 0 | 0 | 0 | 0 | 0 | 100 | 3.21 | 24h/20C, 2h/60 C | RTM | 2559 | 20D155112 | 172 | 17.2 | 0.1 | 7 | 25.3 | 0.69 | 0.069 | 38475 |  | 25
MD-20D155-UP2 | [±20]3 | 38 | UP2 | CoRezyn 63-AX-051 | Knytex D155 (527 gsm) | 0 | 0 | 0 | 0 | 0 | 100 | 3.21 | 24h/20C, 2h/60 C | RTM | 2560 | 20D155111 | 138 | 13.8 | 0.1 | 12 | 24.5 | 0.58 | 0.058 | 835986 |  | 25
MD-20D155-UP2 | [±20]3 | 38 | UP2 | CoRezyn 63-AX-051 | Knytex D155 (527 gsm) | 0 | 0 | 0 | 0 | 0 | 100 | 3.21 | 24h/20C, 2h/60 C | RTM | 2561 | 20D155108 | 172 | 17.2 | 0.1 | 7 | 24.8 | 0.76 | 0.076 | 25475 |  | 25
MD-20D155-UP2 | [±20]3 | 38 | UP2 | CoRezyn 63-AX-051 | Knytex D155 (527 gsm) | 0 | 0 | 0 | 0 | 0 | 100 | 3.21 | 24h/20C, 2h/60 C | RTM | 2562 | 20D155106 | 207 | 20.7 | 0.1 | 2 | 27 | 0.83 | 0.083 | 2244 |  | 25
MD-20D155-UP2 | [±20]3 | 38 | UP2 | CoRezyn 63-AX-051 | Knytex D155 (527 gsm) | 0 | 0 | 0 | 0 | 0 | 100 | 3.21 | 24h/20C, 2h/60 C | RTM | 2563 | 20D155110 | 207 | 20.7 | 0.1 | 2 | 23.8 | 0.9 | 0.09 | 860 |  | 25
MD-20D155-UP2 | [±20]3 | 38 | UP2 | CoRezyn 63-AX-051 | Knytex D155 (527 gsm) | 0 | 0 | 0 | 0 | 0 | 100 | 3.21 | 24h/20C, 2h/60 C | RTM | 2564 | 20D155116 | 207 | 20.7 | 0.1 | 2 | 25.8 | 0.88 | 0.088 | 2779 |  | 25
MD-20D155-UP2 | [±20]3 | 38 | UP2 | CoRezyn 63-AX-051 | Knytex D155 (527 gsm) | 0 | 0 | 0 | 0 | 0 | 100 | 3.21 | 24h/20C, 2h/60 C | RTM | 2565 | 20D155102 | 138 | 13.8 | 0.1 | 15 | 24.1 | 0.56 | 0.056 | 742154 |  | 25
MD-20D155-UP2 | [±20]3 | 38 | UP2 | CoRezyn 63-AX-051 | Knytex D155 (527 gsm) | 0 | 0 | 0 | 0 | 0 | 100 | 3.21 | 24h/20C, 2h/60 C | RTM | 2587 | 20D155301 |  | -284 | static | 13 mm/s |  |  |  | 1 |  | 25
MD-20D155-UP2 | [±20]3 | 38 | UP2 | CoRezyn 63-AX-051 | Knytex D155 (527 gsm) | 0 | 0 | 0 | 0 | 0 | 100 | 3.21 | 24h/20C, 2h/60 C | RTM | 2588 | 20D155302 |  | -289 | static | 13 mm/s |  |  |  | 1 |  | 25
MD-20D155-UP2 | [±20]3 | 38 | UP2 | CoRezyn 63-AX-051 | Knytex D155 (527 gsm) | 0 | 0 | 0 | 0 | 0 | 100 | 3.21 | 24h/20C, 2h/60 C | RTM | 2589 | 20D155303 |  | -271 | static | 13 mm/s |  |  |  | 1 |  | 25
MD-20D155-UP2 | [±20]3 | 38 | UP2 | CoRezyn 63-AX-051 | Knytex D155 (527 gsm) | 0 | 0 | 0 | 0 | 0 | 100 | 3.21 | 24h/20C, 2h/60 C | RTM | 2590 | 20D155304 |  | -303 | static | 13 mm/s |  |  |  | 1 |  | 25
MD-30D155-UP2 | [±30]3 | 40 | UP2 | CoRezyn 63-AX-051 | Knytex D155 (527 gsm) | 0 | 0 | 0 | 0 | 0 | 100 | 3.11 | 24h/20C, 2h/60 C | RTM | 2507 | 30D155107 | 183 |  | static | 13 mm/s | 17.8 | 1.4 |  | 1 |  | 25
MD-30D155-UP2 | [±30]3 | 40 | UP2 | CoRezyn 63-AX-051 | Knytex D155 (527 gsm) | 0 | 0 | 0 | 0 | 0 | 100 | 3.11 | 24h/20C, 2h/60 C | RTM | 2508 | 30D155104 | 184 |  | static | 13 mm/s | 16.1 | 1.6 |  | 1 |  | 25
MD-30D155-UP2 | [±30]3 | 40 | UP2 | CoRezyn 63-AX-051 | Knytex D155 (527 gsm) | 0 | 0 | 0 | 0 | 0 | 100 | 3.11 | 24h/20C, 2h/60 C | RTM | 2509 | 30D155113 | 141 |  | static | 13 mm/s | 18.1 | 1.6 |  | 1 |  | 25
MD-30D155-UP2 | [±30]3 | 40 | UP2 | CoRezyn 63-AX-051 | Knytex D155 (527 gsm) | 0 | 0 | 0 | 0 | 0 | 100 | 3.11 | 24h/20C, 2h/60 C | RTM | 2537 | 30D155114 | 103 | 10.3 | 0.1 | 5 | 18.3 | 0.56 | 0.056 | 15975 |  | 25
MD-30D155-UP2 | [±30]3 | 40 | UP2 | CoRezyn 63-AX-051 | Knytex D155 (527 gsm) | 0 | 0 | 0 | 0 | 0 | 100 | 3.11 | 24h/20C, 2h/60 C | RTM | 2538 | 30D155110 | 103 | 10.3 | 0.1 | 8 | 17.2 | 0.63 | 0.063 | 25545 |  | 25
MD-30D155-UP2 | [±30]3 | 40 | UP2 | CoRezyn 63-AX-051 | Knytex D155 (527 gsm) | 0 | 0 | 0 | 0 | 0 | 100 | 3.11 | 24h/20C, 2h/60 C | RTM | 2539 | 30D155112 | 69 | 6.9 | 0.1 | 15 | 19.7 | 0.37 | 0.037 | 2525000 | Runout | 25
MD-30D155-UP2 | [±30]3 | 40 | UP2 | CoRezyn 63-AX-051 | Knytex D155 (527 gsm) | 0 | 0 | 0 | 0 | 0 | 100 | 3.11 | 24h/20C, 2h/60 C | RTM | 2540 | 30D155111 | 69 | 6.9 | 0.1 | 25 | 17 | 0.37 | 0.037 | 2000000 | Runout | 25
MD-30D155-UP2 | [±30]3 | 40 | UP2 | CoRezyn 63-AX-051 | Knytex D155 (527 gsm) | 0 | 0 | 0 | 0 | 0 | 100 | 3.11 | 24h/20C, 2h/60 C | RTM | 2541 | 30D155109 | 86 | 8.6 | 0.1 | 20 | 16.4 | 0.52 | 0.052 | 84851 |  | 25
MD-30D155-UP2 | [±30]3 | 40 | UP2 | CoRezyn 63-AX-051 | Knytex D155 (527 gsm) | 0 | 0 | 0 | 0 | 0 | 100 | 3.11 | 24h/20C, 2h/60 C | RTM | 2542 | 30D155108 | 86 | 8.6 | 0.1 | 20 | 18.8 | 0.42 | 0.042 | 214208 |  | 25
MD-30D155-UP2 | [±30]3 | 40 | UP2 | CoRezyn 63-AX-051 | Knytex D155 (527 gsm) | 0 | 0 | 0 | 0 | 0 | 100 | 3.11 | 24h/20C, 2h/60 C | RTM | 2543 | 30D155115 | 86 | 8.6 | 0.1 | 20 | 17.4 | 0.5 | 0.05 | 168607 |  | 25
MD-30D155-UP2 | [±30]3 | 40 | UP2 | CoRezyn 63-AX-051 | Knytex D155 (527 gsm) | 0 | 0 | 0 | 0 | 0 | 100 | 3.11 | 24h/20C, 2h/60 C | RTM | 2544 | 30D155116 | 121 | 12.1 | 0.1 | 5 | 17.1 | 0.78 | 0.078 | 9028 |  | 25
MD-30D155-UP2 | [±30]3 | 40 | UP2 | CoRezyn 63-AX-051 | Knytex D155 (527 gsm) | 0 | 0 | 0 | 0 | 0 | 100 | 3.11 | 24h/20C, 2h/60 C | RTM | 2545 | 30D155101 | 121 | 12.1 | 0.1 | 6 | 18 | 0.74 | 0.074 | 12509 |  | 25
MD-30D155-UP2 | [±30]3 | 40 | UP2 | CoRezyn 63-AX-051 | Knytex D155 (527 gsm) | 0 | 0 | 0 | 0 | 0 | 100 | 3.11 | 24h/20C, 2h/60 C | RTM | 2546 | 30D155102 | 121 | 12.1 | 0.1 | 5 | 18.6 | 0.71 | 0.071 | 11345 |  | 25
MD-30D155-UP2 | [±30]3 | 40 | UP2 | CoRezyn 63-AX-051 | Knytex D155 (527 gsm) | 0 | 0 | 0 | 0 | 0 | 100 | 3.11 | 24h/20C, 2h/60 C | RTM | 2547 | 30D155103 | 103 | 10.3 | 0.1 | 6 | 16.8 | 0.62 | 0.062 | 42426 |  | 25
MD-30D155-UP2 | [±30]3 | 40 | UP2 | CoRezyn 63-AX-051 | Knytex D155 (527 gsm) | 0 | 0 | 0 | 0 | 0 | 100 | 3.11 | 24h/20C, 2h/60 C | RTM | 2591 | 30D155301 |  | -195 | static | 13 mm/s |  |  |  | 1 |  | 25
MD-30D155-UP2 | [±30]3 | 40 | UP2 | CoRezyn 63-AX-051 | Knytex D155 (527 gsm) | 0 | 0 | 0 | 0 | 0 | 100 | 3.11 | 24h/20C, 2h/60 C | RTM | 2592 | 30D155302 |  | -168 | static | 13 mm/s |  |  |  | 1 |  | 25
MD-30D155-UP2 | [±30]3 | 40 | UP2 | CoRezyn 63-AX-051 | Knytex D155 (527 gsm) | 0 | 0 | 0 | 0 | 0 | 100 | 3.11 | 24h/20C, 2h/60 C | RTM | 2593 | 30D155303 |  | -169 | static | 13 mm/s |  |  |  | 1 |  | 25
MD-30D155-UP2 | [±30]3 | 40 | UP2 | CoRezyn 63-AX-051 | Knytex D155 (527 gsm) | 0 | 0 | 0 | 0 | 0 | 100 | 3.11 | 24h/20C, 2h/60 C | RTM | 2594 | 30D155304 |  | -173 | static | 13 mm/s |  |  |  | 1 |  | 25
MD-30D155-UP2 | [±30]3 | 40 | UP2 | CoRezyn 63-AX-051 | Knytex D155 (527 gsm) | 0 | 0 | 0 | 0 | 0 | 100 | 3.11 | 24h/20C, 2h/60 C | RTM | 4445 | 30D155130 | -10.3 | -103 | 10 | 4 |  |  |  | 28562 |  | 25
MD-30D155-UP2 | [±30]3 | 40 | UP2 | CoRezyn 63-AX-051 | Knytex D155 (527 gsm) | 0 | 0 | 0 | 0 | 0 | 100 | 3.11 | 24h/20C, 2h/60 C | RTM | 4446 | 30D155130 | -10.3 | -103 | 10 | 4 |  |  |  | 45437 |  | 25
MD-30D155-UP2 | [±30]3 | 40 | UP2 | CoRezyn 63-AX-051 | Knytex D155 (527 gsm) | 0 | 0 | 0 | 0 | 0 | 100 | 3.11 | 24h/20C, 2h/60 C | RTM | 4447 | 30D155132 | -10.3 | -103 | 10 | 4 |  |  |  | 44837 |  | 25
MD-30D155-UP2 | [±30]3 | 40 | UP2 | CoRezyn 63-AX-051 | Knytex D155 (527 gsm) | 0 | 0 | 0 | 0 | 0 | 100 | 3.11 | 24h/20C, 2h/60 C | RTM | 4448 | 30D155133 | -9 | -90 | 10 | 7 |  |  |  | 150426 |  | 25
MD-30D155-UP2 | [±30]3 | 40 | UP2 | CoRezyn 63-AX-051 | Knytex D155 (527 gsm) | 0 | 0 | 0 | 0 | 0 | 100 | 3.11 | 24h/20C, 2h/60 C | RTM | 4449 | 30D155134 | -9 | -90 | 10 | 8 |  |  |  | 142051 |  | 25
MD-30D155-UP2 | [±30]3 | 40 | UP2 | CoRezyn 63-AX-051 | Knytex D155 (527 gsm) | 0 | 0 | 0 | 0 | 0 | 100 | 3.11 | 24h/20C, 2h/60 C | RTM | 4450 | 30D155135 | -9 | -90 | 10 | 6 |  |  |  | 269359 |  | 25
MD-30D155-UP2 | [±30]3 | 40 | UP2 | CoRezyn 63-AX-051 | Knytex D155 (527 gsm) | 0 | 0 | 0 | 0 | 0 | 100 | 3.11 | 24h/20C, 2h/60 C | RTM | 4451 | 30D155136 | -8.3 | -83 | 10 | 10 |  |  |  | 530475 |  | 25
MD-40D155-UP2 | [±40]3 | 39 | UP2 | CoRezyn 63-AX-051 | Knytex D155 (527 gsm) | 0 | 0 | 0 | 0 | 0 | 100 | 3.17 | 24h/20C, 2h/60 C | RTM | 2504 | 40D155110 | 147 |  | static | 13 mm/s | 11.5 | 14 |  | 1 |  | 25
MD-40D155-UP2 | [±40]3 | 39 | UP2 | CoRezyn 63-AX-051 | Knytex D155 (527 gsm) | 0 | 0 | 0 | 0 | 0 | 100 | 3.17 | 24h/20C, 2h/60 C | RTM | 2505 | 40D155105 | 142 |  | static | 13 mm/s | 11.2 | 16 |  | 1 |  | 25
MD-40D155-UP2 | [±40]3 | 39 | UP2 | CoRezyn 63-AX-051 | Knytex D155 (527 gsm) | 0 | 0 | 0 | 0 | 0 | 100 | 3.17 | 24h/20C, 2h/60 C | RTM | 2506 | 40D155102 | 142 |  | static | 13 mm/s | 11.4 | 11 |  | 1 |  | 25
MD-40D155-UP2 | [±40]3 | 39 | UP2 | CoRezyn 63-AX-051 | Knytex D155 (527 gsm) | 0 | 0 | 0 | 0 | 0 | 100 | 3.17 | 24h/20C, 2h/60 C | RTM | 2516 | 40D155103 | 86 | 8.6 | 0.1 | 4 | 10.8 | 0.89 | 0.089 | 7598 |  | 25
MD-40D155-UP2 | [±40]3 | 39 | UP2 | CoRezyn 63-AX-051 | Knytex D155 (527 gsm) | 0 | 0 | 0 | 0 | 0 | 100 | 3.17 | 24h/20C, 2h/60 C | RTM | 2517 | 40D155104 | 86 | 8.6 | 0.1 | 4 | 11.8 | 0.97 | 0.097 | 6950 |  | 25
MD-40D155-UP2 | [±40]3 | 39 | UP2 | CoRezyn 63-AX-051 | Knytex D155 (527 gsm) | 0 | 0 | 0 | 0 | 0 | 100 | 3.17 | 24h/20C, 2h/60 C | RTM | 2518 | 40D155106 | 86 | 8.6 | 0.1 | 4 | 12.2 | 0.93 | 0.093 | 3054 |  | 25
MD-40D155-UP2 | [±40]3 | 39 | UP2 | CoRezyn 63-AX-051 | Knytex D155 (527 gsm) | 0 | 0 | 0 | 0 | 0 | 100 | 3.17 | 24h/20C, 2h/60 C | RTM | 2519 | 40D155107 | 69 | 6.9 | 0.1 | 5 | 11.7 | 0.69 | 0.069 | 27264 |  | 25
MD-40D155-UP2 | [±40]3 | 39 | UP2 | CoRezyn 63-AX-051 | Knytex D155 (527 gsm) | 0 | 0 | 0 | 0 | 0 | 100 | 3.17 | 24h/20C, 2h/60 C | RTM | 2520 | 40D155108 | 55 | 5.5 | 0.1 | 12 | 12.3 | 0.46 | 0.046 | 631703 |  | 25
MD-40D155-UP2 | [±40]3 | 39 | UP2 | CoRezyn 63-AX-051 | Knytex D155 (527 gsm) | 0 | 0 | 0 | 0 | 0 | 100 | 3.17 | 24h/20C, 2h/60 C | RTM | 2521 | 40D155109 | 55 | 5.5 | 0.1 | 15 | 11.9 | 0.49 | 0.049 | 275777 |  | 25
MD-40D155-UP2 | [±40]3 | 39 | UP2 | CoRezyn 63-AX-051 | Knytex D155 (527 gsm) | 0 | 0 | 0 | 0 | 0 | 100 | 3.17 | 24h/20C, 2h/60 C | RTM | 2522 | 40D155111 | 69 | 6.9 | 0.1 | 5 | 11.8 | 0.67 | 0.067 | 36776 |  | 25
MD-40D155-UP2 | [±40]3 | 39 | UP2 | CoRezyn 63-AX-051 | Knytex D155 (527 gsm) | 0 | 0 | 0 | 0 | 0 | 100 | 3.17 | 24h/20C, 2h/60 C | RTM | 2523 | 40D155112 | 69 | 6.9 | 0.1 | 8 | 12 | 0.62 | 0.062 | 34920 |  | 25
MD-40D155-UP2 | [±40]3 | 39 | UP2 | CoRezyn 63-AX-051 | Knytex D155 (527 gsm) | 0 | 0 | 0 | 0 | 0 | 100 | 3.17 | 24h/20C, 2h/60 C | RTM | 2524 | 40D155113 | 55 | 5.5 | 0.1 | 20 | 11.1 | 0.52 | 0.052 | 857164 |  | 25
MD-40D155-UP2 | [±40]3 | 39 | UP2 | CoRezyn 63-AX-051 | Knytex D155 (527 gsm) | 0 | 0 | 0 | 0 | 0 | 100 | 3.17 | 24h/20C, 2h/60 C | RTM | 2595 | 40D155301 |  | -131 | static | 13 mm/s |  |  |  | 1 |  | 25
MD-40D155-UP2 | [±40]3 | 39 | UP2 | CoRezyn 63-AX-051 | Knytex D155 (527 gsm) | 0 | 0 | 0 | 0 | 0 | 100 | 3.17 | 24h/20C, 2h/60 C | RTM | 2596 | 40D155302 |  | -135 | static | 13 mm/s |  |  |  | 1 |  | 25
MD-40D155-UP2 | [±40]3 | 39 | UP2 | CoRezyn 63-AX-051 | Knytex D155 (527 gsm) | 0 | 0 | 0 | 0 | 0 | 100 | 3.17 | 24h/20C, 2h/60 C | RTM | 2597 | 40D155303 |  | -127 | static | 13 mm/s |  |  |  | 1 |  | 25
MD-40D155-UP2 | [±40]3 | 39 | UP2 | CoRezyn 63-AX-051 | Knytex D155 (527 gsm) | 0 | 0 | 0 | 0 | 0 | 100 | 3.17 | 24h/20C, 2h/60 C | RTM | 2598 | 40D155304 |  | -134 | static | 13 mm/s |  |  |  | 1 |  | 25
MD-40D155-UP2 | [±40]3 | 39 | UP2 | CoRezyn 63-AX-051 | Knytex D155 (527 gsm) | 0 | 0 | 0 | 0 | 0 | 100 | 3.17 | 24h/20C, 2h/60 C | RTM | 4452 | 40D155137 | -10.3 | -103 | 10 | 2 |  |  |  | 635 |  | 25
MD-40D155-UP2 | [±40]3 | 39 | UP2 | CoRezyn 63-AX-051 | Knytex D155 (527 gsm) | 0 | 0 | 0 | 0 | 0 | 100 | 3.17 | 24h/20C, 2h/60 C | RTM | 4453 | 40D155136 | -9 | -90 | 10 | 4 |  |  |  | 5021 |  | 25
MD-40D155-UP2 | [±40]3 | 39 | UP2 | CoRezyn 63-AX-051 | Knytex D155 (527 gsm) | 0 | 0 | 0 | 0 | 0 | 100 | 3.17 | 24h/20C, 2h/60 C | RTM | 4454 | 40D155135 | -9 | -90 | 10 | 4 |  |  |  | 4073 |  | 25
MD-40D155-UP2 | [±40]3 | 39 | UP2 | CoRezyn 63-AX-051 | Knytex D155 (527 gsm) | 0 | 0 | 0 | 0 | 0 | 100 | 3.17 | 24h/20C, 2h/60 C | RTM | 4455 | 40D155134 | -9 | -90 | 10 | 4 |  |  |  | 2494 |  | 25
MD-40D155-UP2 | [±40]3 | 39 | UP2 | CoRezyn 63-AX-051 | Knytex D155 (527 gsm) | 0 | 0 | 0 | 0 | 0 | 100 | 3.17 | 24h/20C, 2h/60 C | RTM | 4456 | 40D155133 | -6.9 | -69 | 10 | 6 |  |  |  | 60384 |  | 25
MD-40D155-UP2 | [±40]3 | 39 | UP2 | CoRezyn 63-AX-051 | Knytex D155 (527 gsm) | 0 | 0 | 0 | 0 | 0 | 100 | 3.17 | 24h/20C, 2h/60 C | RTM | 4457 | 40D155132 | -6.9 | -69 | 10 | 6 |  |  |  | 82612 |  | 25
MD-40D155-UP2 | [±40]3 | 39 | UP2 | CoRezyn 63-AX-051 | Knytex D155 (527 gsm) | 0 | 0 | 0 | 0 | 0 | 100 | 3.17 | 24h/20C, 2h/60 C | RTM | 4458 | 40D155131 | -6.9 | -69 | 10 | 6 |  |  |  | 129706 |  | 25
MD-40D155-UP2 | [±40]3 | 39 | UP2 | CoRezyn 63-AX-051 | Knytex D155 (527 gsm) | 0 | 0 | 0 | 0 | 0 | 100 | 3.17 | 24h/20C, 2h/60 C | RTM | 4459 | 40D155140 | -5.9 | -59 | 10 | 10 |  |  |  | 460369 |  | 25
MD-40D155-UP2 | [±40]3 | 39 | UP2 | CoRezyn 63-AX-051 | Knytex D155 (527 gsm) | 0 | 0 | 0 | 0 | 0 | 100 | 3.17 | 24h/20C, 2h/60 C | RTM | 4467 | 40D155141 | -5.9 | -59 | 10 | 10 |  |  |  | 611713 |  | 25
MD-45D155-UP2 | [±45]3 | 39 | UP2 | CoRezyn 63-AX-051 | Knytex D155 (527 gsm) | 0 | 0 | 0 | 0 | 0 | 100 | 3.17 | 24h/20C, 2h/60 C | RTM | 2441 | 45D155112 | 106 |  | static | 13 mm/s | 9.66 | 22 |  | 1 |  | 25
MD-45D155-UP2 | [±45]3 | 39 | UP2 | CoRezyn 63-AX-051 | Knytex D155 (527 gsm) | 0 | 0 | 0 | 0 | 0 | 100 | 3.17 | 24h/20C, 2h/60 C | RTM | 2442 | 45D155105 | 107 |  | static | 13 mm/s | 10.3 | 25 |  | 1 |  | 25
MD-45D155-UP2 | [±45]3 | 39 | UP2 | CoRezyn 63-AX-051 | Knytex D155 (527 gsm) | 0 | 0 | 0 | 0 | 0 | 100 | 3.17 | 24h/20C, 2h/60 C | RTM | 2443 | 45D155108 | 108 |  | static | 13 mm/s | 9.97 | 24 |  | 1 |  | 25
MD-45D155-UP2 | [±45]3 | 39 | UP2 | CoRezyn 63-AX-051 | Knytex D155 (527 gsm) | 0 | 0 | 0 | 0 | 0 | 100 | 3.17 | 24h/20C, 2h/60 C | RTM | 2444 | 45D155104 | 55 | 5.5 | 0.1 | 12 | 10.2 | 0.65 | 0.065 | 12908 |  | 25
MD-45D155-UP2 | [±45]3 | 39 | UP2 | CoRezyn 63-AX-051 | Knytex D155 (527 gsm) | 0 | 0 | 0 | 0 | 0 | 100 | 3.17 | 24h/20C, 2h/60 C | RTM | 2445 | 45D155106 | 55 | 5.5 | 0.1 | 10 | 9.55 | 0.68 | 0.068 | 15899 |  | 25
MD-45D155-UP2 | [±45]3 | 39 | UP2 | CoRezyn 63-AX-051 | Knytex D155 (527 gsm) | 0 | 0 | 0 | 0 | 0 | 100 | 3.17 | 24h/20C, 2h/60 C | RTM | 2446 | 45D155113 | 41 | 4.1 | 0.1 | 15 | 10.4 | 0.41 | 0.041 | 394632 |  | 25
MD-45D155-UP2 | [±45]3 | 39 | UP2 | CoRezyn 63-AX-051 | Knytex D155 (527 gsm) | 0 | 0 | 0 | 0 | 0 | 100 | 3.17 | 24h/20C, 2h/60 C | RTM | 2447 | 45D155111 | 55 | 5.5 | 0.1 | 10 | 9.91 | 0.64 | 0.064 | 10671 |  | 25
MD-45D155-UP2 | [±45]3 | 39 | UP2 | CoRezyn 63-AX-051 | Knytex D155 (527 gsm) | 0 | 0 | 0 | 0 | 0 | 100 | 3.17 | 24h/20C, 2h/60 C | RTM | 2448 | 45D155110 | 41 | 4.1 | 0.1 | 20 | 9.33 | 0.43 | 0.043 | 748125 |  | 25
MD-45D155-UP2 | [±45]3 | 39 | UP2 | CoRezyn 63-AX-051 | Knytex D155 (527 gsm) | 0 | 0 | 0 | 0 | 0 | 100 | 3.17 | 24h/20C, 2h/60 C | RTM | 2449 | 45D155102 | 34 | 3.4 | 0.1 | 20 | 9.1 | 0.38 | 0.038 | 2167690 | Runout | 25
MD-45D155-UP2 | [±45]3 | 39 | UP2 | CoRezyn 63-AX-051 | Knytex D155 (527 gsm) | 0 | 0 | 0 | 0 | 0 | 100 | 3.17 | 24h/20C, 2h/60 C | RTM | 2450 | 45D155107 | 41 | 4.1 | 0.1 | 12 | 10.6 | 0.42 | 0.042 | 507811 |  | 25
MD-45D155-UP2 | [±45]3 | 39 | UP2 | CoRezyn 63-AX-051 | Knytex D155 (527 gsm) | 0 | 0 | 0 | 0 | 0 | 100 | 3.17 | 24h/20C, 2h/60 C | RTM | 2451 | 45D155114 | 69 | 6.9 | 0.1 | 2 | 9.06 | 0.92 | 0.092 | 1885 |  | 25
MD-45D155-UP2 | [±45]3 | 39 | UP2 | CoRezyn 63-AX-051 | Knytex D155 (527 gsm) | 0 | 0 | 0 | 0 | 0 | 100 | 3.17 | 24h/20C, 2h/60 C | RTM | 2452 | 45D155109 | 69 | 6.9 | 0.1 | 2 | 9.65 | 0.97 | 0.097 | 1639 |  | 25
MD-45D155-UP2 | [±45]3 | 39 | UP2 | CoRezyn 63-AX-051 | Knytex D155 (527 gsm) | 0 | 0 | 0 | 0 | 0 | 100 | 3.17 | 24h/20C, 2h/60 C | RTM | 2453 | 45D155103 | 69 | 6.9 | 0.1 | 2 | 9.4 | 0.99 | 0.099 | 3669 |  | 25
MD-45D155-UP2 | [±45]3 | 39 | UP2 | CoRezyn 63-AX-051 | Knytex D155 (527 gsm) | 0 | 0 | 0 | 0 | 0 | 100 | 3.17 | 24h/20C, 2h/60 C | RTM | 2599 | 45D155301 |  | -139 | static | 13 mm/s |  |  |  | 1 |  | 25
MD-45D155-UP2 | [±45]3 | 39 | UP2 | CoRezyn 63-AX-051 | Knytex D155 (527 gsm) | 0 | 0 | 0 | 0 | 0 | 100 | 3.17 | 24h/20C, 2h/60 C | RTM | 2600 | 45D155302 |  | -135 | static | 13 mm/s |  |  |  | 1 |  | 25
MD-45D155-UP2 | [±45]3 | 39 | UP2 | CoRezyn 63-AX-051 | Knytex D155 (527 gsm) | 0 | 0 | 0 | 0 | 0 | 100 | 3.17 | 24h/20C, 2h/60 C | RTM | 2601 | 45D155303 |  | -135 | static | 13 mm/s |  |  |  | 1 |  | 25
MD-45D155-UP2 | [±45]3 | 39 | UP2 | CoRezyn 63-AX-051 | Knytex D155 (527 gsm) | 0 | 0 | 0 | 0 | 0 | 100 | 3.17 | 24h/20C, 2h/60 C | RTM | 2602 | 45D155304 |  | -142 | static | 13 mm/s |  |  |  | 1 |  | 25
MD-45D155-UP2 | [±45]3 | 39 | UP2 | CoRezyn 63-AX-051 | Knytex D155 (527 gsm) | 0 | 0 | 0 | 0 | 0 | 100 | 3.17 | 24h/20C, 2h/60 C | RTM | 4399 | 45D155140 | -9.7 | -97 | 10 | 2 |  |  |  | 1236 |  | 25
MD-45D155-UP2 | [±45]3 | 39 | UP2 | CoRezyn 63-AX-051 | Knytex D155 (527 gsm) | 0 | 0 | 0 | 0 | 0 | 100 | 3.17 | 24h/20C, 2h/60 C | RTM | 4400 | 45D155143 | -6.9 | -69 | 10 | 5 |  |  |  | 523409 |  | 25
MD-45D155-UP2 | [±45]3 | 39 | UP2 | CoRezyn 63-AX-051 | Knytex D155 (527 gsm) | 0 | 0 | 0 | 0 | 0 | 100 | 3.17 | 24h/20C, 2h/60 C | RTM | 4401 | 45D155141 | -6.9 | -69 | 10 | 10 |  |  |  | 597040 |  | 25
MD-45D155-UP2 | [±45]3 | 39 | UP2 | CoRezyn 63-AX-051 | Knytex D155 (527 gsm) | 0 | 0 | 0 | 0 | 0 | 100 | 3.17 | 24h/20C, 2h/60 C | RTM | 4402 | 45D155142 | -6.9 | -69 | 10 | 10 |  |  |  | 362225 |  | 25
MD-45D155-UP2 | [±45]3 | 39 | UP2 | CoRezyn 63-AX-051 | Knytex D155 (527 gsm) | 0 | 0 | 0 | 0 | 0 | 100 | 3.17 | 24h/20C, 2h/60 C | RTM | 4403 | 45D155149 | -6.9 | -69 | 10 | 10 |  |  |  | 367979 |  | 25
MD-45D155-UP2 | [±45]3 | 39 | UP2 | CoRezyn 63-AX-051 | Knytex D155 (527 gsm) | 0 | 0 | 0 | 0 | 0 | 100 | 3.17 | 24h/20C, 2h/60 C | RTM | 4404 | 45D155145 | 34 | -34 | -1 | 5 |  |  |  | 153354 |  | 25
MD-45D155-UP2 | [±45]3 | 39 | UP2 | CoRezyn 63-AX-051 | Knytex D155 (527 gsm) | 0 | 0 | 0 | 0 | 0 | 100 | 3.17 | 24h/20C, 2h/60 C | RTM | 4405 | 45D155148 | 34 | -34 | -1 | 5 |  |  |  | 64588 |  | 25
MD-45D155-UP2 | [±45]3 | 39 | UP2 | CoRezyn 63-AX-051 | Knytex D155 (527 gsm) | 0 | 0 | 0 | 0 | 0 | 100 | 3.17 | 24h/20C, 2h/60 C | RTM | 4406 | 45D155144 | 34 | -34 | -1 | 5 |  |  |  | 114603 |  | 25
MD-45D155-UP2 | [±45]3 | 39 | UP2 | CoRezyn 63-AX-051 | Knytex D155 (527 gsm) | 0 | 0 | 0 | 0 | 0 | 100 | 3.17 | 24h/20C, 2h/60 C | RTM | 4407 | 45D155146 | -8.3 | -83 | 10 | 8 |  |  |  | 19588 |  | 25
MD-45D155-UP2 | [±45]3 | 39 | UP2 | CoRezyn 63-AX-051 | Knytex D155 (527 gsm) | 0 | 0 | 0 | 0 | 0 | 100 | 3.17 | 24h/20C, 2h/60 C | RTM | 4408 | 45D155147 | -8.3 | -83 | 10 | 5 |  |  |  | 34052 |  | 25
MD-45D155-UP2 | [±45]3 | 39 | UP2 | CoRezyn 63-AX-051 | Knytex D155 (527 gsm) | 0 | 0 | 0 | 0 | 0 | 100 | 3.17 | 24h/20C, 2h/60 C | RTM | 4409 | 45D155120 | -8.3 | -83 | 10 | 5 |  |  |  | 28684 |  | 25
MD-45D155-UP2 | [±45]3 | 39 | UP2 | CoRezyn 63-AX-051 | Knytex D155 (527 gsm) | 0 | 0 | 0 | 0 | 0 | 100 | 3.17 | 24h/20C, 2h/60 C | RTM | 4410 | 45D155119 | -9.7 | -97 | 10 | 2 |  |  |  | 3655 |  | 25
MD-45D155-UP2 | [±45]3 | 39 | UP2 | CoRezyn 63-AX-051 | Knytex D155 (527 gsm) | 0 | 0 | 0 | 0 | 0 | 100 | 3.17 | 24h/20C, 2h/60 C | RTM | 4411 | 45D155115 | -9.7 | -97 | 10 | 2 |  |  |  | 4822 |  | 25
MD-45D155-UP2 | [±45]3 | 39 | UP2 | CoRezyn 63-AX-051 | Knytex D155 (527 gsm) | 0 | 0 | 0 | 0 | 0 | 100 | 3.17 | 24h/20C, 2h/60 C | RTM | 4412 | 45D155121 | 28 | -28 | -1 | 10 |  |  |  | 705984 |  | 25
MD-45D155-UP2 | [±45]3 | 39 | UP2 | CoRezyn 63-AX-051 | Knytex D155 (527 gsm) | 0 | 0 | 0 | 0 | 0 | 100 | 3.17 | 24h/20C, 2h/60 C | RTM | 4413 | 45D155116 | 28 | -28 | -1 | 10 |  |  |  | 791693 |  | 25
MD-45D155-UP2 | [±45]3 | 39 | UP2 | CoRezyn 63-AX-051 | Knytex D155 (527 gsm) | 0 | 0 | 0 | 0 | 0 | 100 | 3.17 | 24h/20C, 2h/60 C | RTM | 4414 | 45D155164 | 41 | -41 | -1 | 2 |  |  |  | 12406 |  | 25
MD-45D155-UP2 | [±45]3 | 39 | UP2 | CoRezyn 63-AX-051 | Knytex D155 (527 gsm) | 0 | 0 | 0 | 0 | 0 | 100 | 3.17 | 24h/20C, 2h/60 C | RTM | 4415 | 45D155160 | 41 | -41 | -1 | 2 |  |  |  | 10061 |  | 25
MD-45D155-UP2 | [±45]3 | 39 | UP2 | CoRezyn 63-AX-051 | Knytex D155 (527 gsm) | 0 | 0 | 0 | 0 | 0 | 100 | 3.17 | 24h/20C, 2h/60 C | RTM | 4416 | 45D155161 | 41 | -41 | -1 | 2 |  |  |  | 19692 |  | 25
MD-45D155V2-VE2 | [±45]3 | 40 | VE2 | Derakane 8084 | Knytex D155 (527 gsm) | 0 | 0 | 0 | 0 | 0 | 100 | 3.1 | 24h/20C, 2h/60 C | RTM | 4417 | 45D155V349 | -6.9 | -69 | 10 | 12 |  |  |  | 2569227 |  | 25
MD-45D155V2-VE2 | [±45]3 | 40 | VE2 | Derakane 8084 | Knytex D155 (527 gsm) | 0 | 0 | 0 | 0 | 0 | 100 | 3.1 | 24h/20C, 2h/60 C | RTM | 4418 | 45D155V322 | -8.3 | -83 | 10 | 5 |  |  |  | 148697 |  | 25
MD-45D155V2-VE2 | [±45]3 | 40 | VE2 | Derakane 8084 | Knytex D155 (527 gsm) | 0 | 0 | 0 | 0 | 0 | 100 | 3.1 | 24h/20C, 2h/60 C | RTM | 4419 | 45D155V326 | -8.3 | -83 | 10 | 5 |  |  |  | 82143 |  | 25
MD-45D155V2-VE2 | [±45]3 | 40 | VE2 | Derakane 8084 | Knytex D155 (527 gsm) | 0 | 0 | 0 | 0 | 0 | 100 | 3.1 | 24h/20C, 2h/60 C | RTM | 4420 | 45D155V344 | -8.3 | -83 | 10 | 5 |  |  |  | 267226 |  | 25
MD-45D155V2-VE2 | [±45]3 | 40 | VE2 | Derakane 8084 | Knytex D155 (527 gsm) | 0 | 0 | 0 | 0 | 0 | 100 | 3.1 | 24h/20C, 2h/60 C | RTM | 4421 | 45D155V320 | -6.9 | -69 | 10 | 10 |  |  |  | 1700116 |  | 25
MD-45D155V2-VE2 | [±45]3 | 40 | VE2 | Derakane 8084 | Knytex D155 (527 gsm) | 0 | 0 | 0 | 0 | 0 | 100 | 3.1 | 24h/20C, 2h/60 C | RTM | 4422 | 45D155V325 | -6.9 | -69 | 10 | 12 |  |  |  | 1154414 |  | 25
MD-45D155V2-VE2 | [±45]3 | 40 | VE2 | Derakane 8084 | Knytex D155 (527 gsm) | 0 | 0 | 0 | 0 | 0 | 100 | 3.1 | 24h/20C, 2h/60 C | RTM | 4423 | 45D155V330 |  | -151 | static | 13 mm/s |  |  |  | 1 |  | 25
MD-45D155V2-VE2 | [±45]3 | 40 | VE2 | Derakane 8084 | Knytex D155 (527 gsm) | 0 | 0 | 0 | 0 | 0 | 100 | 3.1 | 24h/20C, 2h/60 C | RTM | 4424 | 45D155V329 |  | -148 | static | 13 mm/s |  |  |  | 1 |  | 25
MD-45D155V2-VE2 | [±45]3 | 40 | VE2 | Derakane 8084 | Knytex D155 (527 gsm) | 0 | 0 | 0 | 0 | 0 | 100 | 3.1 | 24h/20C, 2h/60 C | RTM | 4425 | 45D155V331 |  | -149 | static | 13 mm/s |  |  |  | 1 |  | 25
MD-45D155V2-VE2 | [±45]3 | 40 | VE2 | Derakane 8084 | Knytex D155 (527 gsm) | 0 | 0 | 0 | 0 | 0 | 100 | 3.1 | 24h/20C, 2h/60 C | RTM | 4426 | 45D155V314 | 136 |  | static | 13 mm/s | 9.9 |  |  | 1 |  | 25
MD-45D155V2-VE2 | [±45]3 | 40 | VE2 | Derakane 8084 | Knytex D155 (527 gsm) | 0 | 0 | 0 | 0 | 0 | 100 | 3.1 | 24h/20C, 2h/60 C | RTM | 4427 | 45D155V313 | 129 |  | static | 13 mm/s | 10.6 |  |  | 1 |  | 25
MD-45D155V2-VE2 | [±45]3 | 40 | VE2 | Derakane 8084 | Knytex D155 (527 gsm) | 0 | 0 | 0 | 0 | 0 | 100 | 3.1 | 24h/20C, 2h/60 C | RTM | 4428 | 45D155V316 | 141 |  | static | 13 mm/s | 11 |  |  | 1 |  | 25
MD-45D155V2-VE2 | [±45]3 | 40 | VE2 | Derakane 8084 | Knytex D155 (527 gsm) | 0 | 0 | 0 | 0 | 0 | 100 | 3.1 | 24h/20C, 2h/60 C | RTM | 4429 | 45D155V315 | 48 | 4.8 | 0.1 | 5 | 10.1 | 0.53 | 0.053 | 137932 |  | 25
MD-45D155V2-VE2 | [±45]3 | 40 | VE2 | Derakane 8084 | Knytex D155 (527 gsm) | 0 | 0 | 0 | 0 | 0 | 100 | 3.1 | 24h/20C, 2h/60 C | RTM | 4430 | 45D155V311 | 48 | 4.8 | 0.1 | 5 |  |  |  | 262388 |  | 25
MD-45D155V2-VE2 | [±45]3 | 40 | VE2 | Derakane 8084 | Knytex D155 (527 gsm) | 0 | 0 | 0 | 0 | 0 | 100 | 3.1 | 24h/20C, 2h/60 C | RTM | 4431 | 45D155V301 | 48 | 4.8 | 0.1 | 5 | 10.9 | 0.49 | 0.049 | 321891 |  | 25
MD-45D155V2-VE2 | [±45]3 | 40 | VE2 | Derakane 8084 | Knytex D155 (527 gsm) | 0 | 0 | 0 | 0 | 0 | 100 | 3.1 | 24h/20C, 2h/60 C | RTM | 4432 | 45D155V304 | 55 | 5.5 | 0.1 | 5 |  |  |  | 27606 |  | 25
MD-45D155V2-VE2 | [±45]3 | 40 | VE2 | Derakane 8084 | Knytex D155 (527 gsm) | 0 | 0 | 0 | 0 | 0 | 100 | 3.1 | 24h/20C, 2h/60 C | RTM | 4433 | 45D155V303 | 41 | 4.1 | 0.1 | 10 | 9.5 | 0.51 | 0.051 | 770759 |  | 25
MD-45D155V2-VE2 | [±45]3 | 40 | VE2 | Derakane 8084 | Knytex D155 (527 gsm) | 0 | 0 | 0 | 0 | 0 | 100 | 3.1 | 24h/20C, 2h/60 C | RTM | 4434 | 45D155V302 | 41 | 4.1 | 0.1 | 10 | 9.5 | 0.5 | 0.05 | 1233580 |  | 25
MD-45D155V2-VE2 | [±45]3 | 40 | VE2 | Derakane 8084 | Knytex D155 (527 gsm) | 0 | 0 | 0 | 0 | 0 | 100 | 3.1 | 24h/20C, 2h/60 C | RTM | 4435 | 45D155V310 | 41 | 4.1 | 0.1 | 10 | 10.6 | 0.44 | 0.044 | 1289647 |  | 25
MD-45D155V2-VE2 | [±45]3 | 40 | VE2 | Derakane 8084 | Knytex D155 (527 gsm) | 0 | 0 | 0 | 0 | 0 | 100 | 3.1 | 24h/20C, 2h/60 C | RTM | 4436 | 45D155V161 | -6.9 | -69 | 10 | 10 |  |  |  | 4975500 | Runout | 25
MD-45D155P2-UP4 | [±45]3 | 40 | UP4 | CoRezyn 75-AQ-010 | Knytex D155 (527 gsm) | 0 | 0 | 0 | 0 | 0 | 100 | 3.05 | 24h/20C, 2h/60 C | RTM | 4622 | ISO45114 | 55 | 5.5 | 0.1 | 3 | 11.9 | 0.57 | 0.057 | 4934 |  | 25
MD-45D155P2-UP4 | [±45]3 | 40 | UP4 | CoRezyn 75-AQ-010 | Knytex D155 (527 gsm) | 0 | 0 | 0 | 0 | 0 | 100 | 3.05 | 24h/20C, 2h/60 C | RTM | 4623 | ISO45101 | 55 | 5.5 | 0.1 | 2 | 10.9 | 0.63 | 0.063 | 5740 |  | 25
MD-45D155P2-UP4 | [±45]3 | 40 | UP4 | CoRezyn 75-AQ-010 | Knytex D155 (527 gsm) | 0 | 0 | 0 | 0 | 0 | 100 | 3.05 | 24h/20C, 2h/60 C | RTM | 4624 | ISO45102 | 41 | 4.1 | 0.1 | 5 | 11.7 | 0.39 | 0.039 | 202047 |  | 25
MD-45D155P2-UP4 | [±45]3 | 40 | UP4 | CoRezyn 75-AQ-010 | Knytex D155 (527 gsm) | 0 | 0 | 0 | 0 | 0 | 100 | 3.05 | 24h/20C, 2h/60 C | RTM | 4625 | ISO45103 | 41 | 4.1 | 0.1 | 5 | 11.3 | 0.42 | 0.042 | 192822 |  | 25
MD-45D155P2-UP4 | [±45]3 | 40 | UP4 | CoRezyn 75-AQ-010 | Knytex D155 (527 gsm) | 0 | 0 | 0 | 0 | 0 | 100 | 3.05 | 24h/20C, 2h/60 C | RTM | 4626 | ISO45111 | 41 | 4.1 | 0.1 | 5 | 11.5 | 0.4 | 0.04 | 179293 |  | 25
MD-45D155P2-UP4 | [±45]3 | 40 | UP4 | CoRezyn 75-AQ-010 | Knytex D155 (527 gsm) | 0 | 0 | 0 | 0 | 0 | 100 | 3.05 | 24h/20C, 2h/60 C | RTM | 4627 | ISO45110 | 38 | 3.8 | 0.1 | 7 | 11.3 | 0.37 | 0.037 | 811700 |  | 25
MD-45D155P2-UP4 | [±45]3 | 40 | UP4 | CoRezyn 75-AQ-010 | Knytex D155 (527 gsm) | 0 | 0 | 0 | 0 | 0 | 100 | 3.05 | 24h/20C, 2h/60 C | RTM | 4628 | ISO45112 | 55 | 5.5 | 0.1 | 2 | 11.8 | 0.58 | 0.058 | 6965 |  | 25
MD-45D155P2-UP4 | [±45]3 | 40 | UP4 | CoRezyn 75-AQ-010 | Knytex D155 (527 gsm) | 0 | 0 | 0 | 0 | 0 | 100 | 3.05 | 24h/20C, 2h/60 C | RTM | 4629 | ISO45109 | 48 | 4.8 | 0.1 | 3 |  |  |  | 21334 |  | 25
MD-45D155P2-UP4 | [±45]3 | 40 | UP4 | CoRezyn 75-AQ-010 | Knytex D155 (527 gsm) | 0 | 0 | 0 | 0 | 0 | 100 | 3.05 | 24h/20C, 2h/60 C | RTM | 4630 | ISO45108 | 48 | 4.8 | 0.1 | 2 | 10.8 | 0.54 | 0.054 | 17395 |  | 25
MD-45D155P2-UP4 | [±45]3 | 40 | UP4 | CoRezyn 75-AQ-010 | Knytex D155 (527 gsm) | 0 | 0 | 0 | 0 | 0 | 100 | 3.05 | 24h/20C, 2h/60 C | RTM | 4631 | ISO45107 | 48 | 4.8 | 0.1 | 2 |  |  |  | 9479 |  | 25
MD-45D155P2-UP4 | [±45]3 | 40 | UP4 | CoRezyn 75-AQ-010 | Knytex D155 (527 gsm) | 0 | 0 | 0 | 0 | 0 | 100 | 3.05 | 24h/20C, 2h/60 C | RTM | 4632 | ISO45106 | 38 | 3.8 | 0.1 | 4 | 10.8 | 0.41 | 0.041 | 422361 |  | 25
MD-45D155P2-UP4 | [±45]3 | 40 | UP4 | CoRezyn 75-AQ-010 | Knytex D155 (527 gsm) | 0 | 0 | 0 | 0 | 0 | 100 | 3.05 | 24h/20C, 2h/60 C | RTM | 4633 | ISO45105 | 95 |  | static | 13 mm/s | 12 | 13 |  | 1 |  | 25
MD-45D155P2-UP4 | [±45]3 | 40 | UP4 | CoRezyn 75-AQ-010 | Knytex D155 (527 gsm) | 0 | 0 | 0 | 0 | 0 | 100 | 3.05 | 24h/20C, 2h/60 C | RTM | 4634 | ISO45104 | 97 |  | static | 13 mm/s | 12 | 14 |  | 1 |  | 25
MD-45D155P2-UP4 | [±45]3 | 40 | UP4 | CoRezyn 75-AQ-010 | Knytex D155 (527 gsm) | 0 | 0 | 0 | 0 | 0 | 100 | 3.05 | 24h/20C, 2h/60 C | RTM | 4635 | ISO45113 | 96 |  | static | 13 mm/s | 11.3 | 14 |  | 1 |  | 25
MD-45D155P2-UP4 | [±45]3 | 40 | UP4 | CoRezyn 75-AQ-010 | Knytex D155 (527 gsm) | 0 | 0 | 0 | 0 | 0 | 100 | 3.05 | 24h/20C, 2h/60 C | RTM | 4636 | ISO45119 |  | -156 | static | 13 mm/s |  |  |  | 1 |  | 25
MD-45D155P2-UP4 | [±45]3 | 40 | UP4 | CoRezyn 75-AQ-010 | Knytex D155 (527 gsm) | 0 | 0 | 0 | 0 | 0 | 100 | 3.05 | 24h/20C, 2h/60 C | RTM | 4637 | ISO45116 |  | -165 | static | 13 mm/s |  |  |  | 1 |  | 25
MD-45D155P2-UP4 | [±45]3 | 40 | UP4 | CoRezyn 75-AQ-010 | Knytex D155 (527 gsm) | 0 | 0 | 0 | 0 | 0 | 100 | 3.05 | 24h/20C, 2h/60 C | RTM | 4638 | ISO45115 |  | -158 | static | 13 mm/s |  |  |  | 1 |  | 25
MD-45D155P2-UP4 | [±45]3 | 40 | UP4 | CoRezyn 75-AQ-010 | Knytex D155 (527 gsm) | 0 | 0 | 0 | 0 | 0 | 100 | 3.05 | 24h/20C, 2h/60 C | RTM | 4639 | ISO45117 |  | -161 | static | 13 mm/s |  |  |  | 1 |  | 25
MD-45D155V-VE | [±45]3 | 41 | VE | Derakane 411C-50 | Knytex D155 (527 gsm) | 0 | 0 | 0 | 0 | 0 | 100 | 3 | 24h/20C, 2h/60 C | RTM | 4869 | 41145113 | 41.4 | 4.14 | 0.1 | 10 | 10.2 | 0.4 | 0.04 | 4000000 | Runout | 25
MD-45D155V-VE | [±45]3 | 41 | VE | Derakane 411C-50 | Knytex D155 (527 gsm) | 0 | 0 | 0 | 0 | 0 | 100 | 3 | 24h/20C, 2h/60 C | RTM | 4870 | 41145101 | 69 | 6.9 | 0.1 | 2 | 10.5 | 0.84 | 0.084 | 4581 |  | 25
MD-45D155V-VE | [±45]3 | 41 | VE | Derakane 411C-50 | Knytex D155 (527 gsm) | 0 | 0 | 0 | 0 | 0 | 100 | 3 | 24h/20C, 2h/60 C | RTM | 4871 | 41145109 | 130 |  | static | 13 mm/s | 10.8 | 21 |  | 1 |  | 25
MD-45D155V-VE | [±45]3 | 41 | VE | Derakane 411C-50 | Knytex D155 (527 gsm) | 0 | 0 | 0 | 0 | 0 | 100 | 3 | 24h/20C, 2h/60 C | RTM | 4872 | 41145106 | 118 |  | static | 13 mm/s | 10.1 | 15 |  | 1 |  | 25
MD-45D155V-VE | [±45]3 | 41 | VE | Derakane 411C-50 | Knytex D155 (527 gsm) | 0 | 0 | 0 | 0 | 0 | 100 | 3 | 24h/20C, 2h/60 C | RTM | 4873 | 41145107 | 116 |  | static | 13 mm/s | 10.5 | 23 |  | 1 |  | 25
MD-45D155V-VE | [±45]3 | 41 | VE | Derakane 411C-50 | Knytex D155 (527 gsm) | 0 | 0 | 0 | 0 | 0 | 100 | 3 | 24h/20C, 2h/60 C | RTM | 4874 | 41145105 | 55.2 | 5.52 | 0.1 | 3 | 10.5 | 0.64 | 0.064 | 38539 |  | 25
MD-45D155V-VE | [±45]3 | 41 | VE | Derakane 411C-50 | Knytex D155 (527 gsm) | 0 | 0 | 0 | 0 | 0 | 100 | 3 | 24h/20C, 2h/60 C | RTM | 4875 | 41145104 | 55.2 | 5.52 | 0.1 | 4 | 10.8 | 0.61 | 0.061 | 51501 |  | 25
MD-45D155V-VE | [±45]3 | 41 | VE | Derakane 411C-50 | Knytex D155 (527 gsm) | 0 | 0 | 0 | 0 | 0 | 100 | 3 | 24h/20C, 2h/60 C | RTM | 4876 | 41145102 | 55.2 | 5.52 | 0.1 | 3 | 11.4 | 0.6 | 0.06 | 62968 |  | 25
MD-45D155V-VE | [±45]3 | 41 | VE | Derakane 411C-50 | Knytex D155 (527 gsm) | 0 | 0 | 0 | 0 | 0 | 100 | 3 | 24h/20C, 2h/60 C | RTM | 4877 | 41145110 | 69 | 6.9 | 0.1 | 2 | 11.2 | 0.86 | 0.086 | 7247 |  | 25
MD-45D155V-VE | [±45]3 | 41 | VE | Derakane 411C-50 | Knytex D155 (527 gsm) | 0 | 0 | 0 | 0 | 0 | 100 | 3 | 24h/20C, 2h/60 C | RTM | 4879 | 41145112 | 69 | 6.9 | 0.1 | 2 |  |  |  | 6339 |  | 25
MD-45D155V-VE | [±45]3 | 41 | VE | Derakane 411C-50 | Knytex D155 (527 gsm) | 0 | 0 | 0 | 0 | 0 | 100 | 3 | 24h/20C, 2h/60 C | RTM | 5908 | 41145116 |  | -155 | static | 13 mm/s |  |  |  | 1 |  | 25
MD-45D155V-VE | [±45]3 | 41 | VE | Derakane 411C-50 | Knytex D155 (527 gsm) | 0 | 0 | 0 | 0 | 0 | 100 | 3 | 24h/20C, 2h/60 C | RTM | 5909 | 41145115 |  | -153 | static | 13 mm/s |  |  |  | 1 |  | 25
MD-45D155V-VE | [±45]3 | 41 | VE | Derakane 411C-50 | Knytex D155 (527 gsm) | 0 | 0 | 0 | 0 | 0 | 100 | 3 | 24h/20C, 2h/60 C | RTM | 5910 | 41145119 |  | -154 | static | 13 mm/s |  |  |  | 1 |  | 25
MD-45D155V-VE | [±45]3 | 41 | VE | Derakane 411C-50 | Knytex D155 (527 gsm) | 0 | 0 | 0 | 0 | 0 | 100 | 3 | 24h/20C, 2h/60 C | RTM | 5911 | 41145118 |  | -154 | static | 13 mm/s |  |  |  | 1 |  | 25
MD-50D155-UP2 | [±50]3 | 38 | UP2 | CoRezyn 63-AX-051 | Knytex D155 (527 gsm) | 0 | 0 | 0 | 0 | 0 | 100 | 3.23 | 24h/20C, 2h/60 C | RTM | 2454 | 50D155114 | 67 |  | static | 13 mm/s | 8.33 | 20 |  | 1 |  | 25
MD-50D155-UP2 | [±50]3 | 38 | UP2 | CoRezyn 63-AX-051 | Knytex D155 (527 gsm) | 0 | 0 | 0 | 0 | 0 | 100 | 3.23 | 24h/20C, 2h/60 C | RTM | 2455 | 50D155113 | 67 |  | static | 13 mm/s | 8.39 | 19 |  | 1 |  | 25
MD-50D155-UP2 | [±50]3 | 38 | UP2 | CoRezyn 63-AX-051 | Knytex D155 (527 gsm) | 0 | 0 | 0 | 0 | 0 | 100 | 3.23 | 24h/20C, 2h/60 C | RTM | 2456 | 50D155107 | 63 |  | static | 13 mm/s | 8.43 | 17 |  | 1 |  | 25
MD-50D155-UP2 | [±50]3 | 38 | UP2 | CoRezyn 63-AX-051 | Knytex D155 (527 gsm) | 0 | 0 | 0 | 0 | 0 | 100 | 3.23 | 24h/20C, 2h/60 C | RTM | 2457 | 50D155104 | 35 | 3.5 | 0.1 | 20 | 8.62 | 0.41 | 0.041 | 136803 |  | 25
MD-50D155-UP2 | [±50]3 | 38 | UP2 | CoRezyn 63-AX-051 | Knytex D155 (527 gsm) | 0 | 0 | 0 | 0 | 0 | 100 | 3.23 | 24h/20C, 2h/60 C | RTM | 2458 | 50D155116 | 35 | 3.5 | 0.1 | 15 | 9 | 0.41 | 0.041 | 72943 |  | 25
MD-50D155-UP2 | [±50]3 | 38 | UP2 | CoRezyn 63-AX-051 | Knytex D155 (527 gsm) | 0 | 0 | 0 | 0 | 0 | 100 | 3.23 | 24h/20C, 2h/60 C | RTM | 2459 | 50D155115 | 35 | 3.5 | 0.1 | 15 | 8.32 | 0.42 | 0.042 | 96273 |  | 25
MD-50D155-UP2 | [±50]3 | 38 | UP2 | CoRezyn 63-AX-051 | Knytex D155 (527 gsm) | 0 | 0 | 0 | 0 | 0 | 100 | 3.23 | 24h/20C, 2h/60 C | RTM | 2460 | 50D155111 | 28 | 2.8 | 0.1 | 15 | 8.11 | 0.36 | 0.036 | 1855523 |  | 25
MD-50D155-UP2 | [±50]3 | 38 | UP2 | CoRezyn 63-AX-051 | Knytex D155 (527 gsm) | 0 | 0 | 0 | 0 | 0 | 100 | 3.23 | 24h/20C, 2h/60 C | RTM | 2461 | 50D155106 | 41 | 4.1 | 0.1 | 5 | 8.81 | 0.48 | 0.048 | 11555 |  | 25
MD-50D155-UP2 | [±50]3 | 38 | UP2 | CoRezyn 63-AX-051 | Knytex D155 (527 gsm) | 0 | 0 | 0 | 0 | 0 | 100 | 3.23 | 24h/20C, 2h/60 C | RTM | 2462 | 50D155108 | 41 | 4.1 | 0.1 | 7 | 8.74 | 0.52 | 0.052 | 11608 |  | 25
MD-50D155-UP2 | [±50]3 | 38 | UP2 | CoRezyn 63-AX-051 | Knytex D155 (527 gsm) | 0 | 0 | 0 | 0 | 0 | 100 | 3.23 | 24h/20C, 2h/60 C | RTM | 2463 | 50D155112 | 41 | 4.1 | 0.1 | 4 | 8.9 | 0.53 | 0.053 | 11509 |  | 25
MD-50D155-UP2 | [±50]3 | 38 | UP2 | CoRezyn 63-AX-051 | Knytex D155 (527 gsm) | 0 | 0 | 0 | 0 | 0 | 100 | 3.23 | 24h/20C, 2h/60 C | RTM | 2464 | 50D155105 | 28 | 2.8 | 0.1 | 15 | 8.42 | 0.37 | 0.037 | 1159160 |  | 25
MD-50D155-UP2 | [±50]3 | 38 | UP2 | CoRezyn 63-AX-051 | Knytex D155 (527 gsm) | 0 | 0 | 0 | 0 | 0 | 100 | 3.23 | 24h/20C, 2h/60 C | RTM | 2465 | 50D155101 | 58 |  | static | 13 mm/s | 8.43 | 30 |  | 1 |  | 25
MD-50D155-UP2 | [±50]3 | 38 | UP2 | CoRezyn 63-AX-051 | Knytex D155 (527 gsm) | 0 | 0 | 0 | 0 | 0 | 100 | 3.23 | 24h/20C, 2h/60 C | RTM | 2466 | 50D155102 | 67 |  | static | 13 mm/s | 9.52 | 22 |  | 1 |  | 25
MD-50D155-UP2 | [±50]3 | 38 | UP2 | CoRezyn 63-AX-051 | Knytex D155 (527 gsm) | 0 | 0 | 0 | 0 | 0 | 100 | 3.23 | 24h/20C, 2h/60 C | RTM | 2603 | 50D155301 |  | -132 | static | 13 mm/s |  |  |  | 1 |  | 25
MD-50D155-UP2 | [±50]3 | 38 | UP2 | CoRezyn 63-AX-051 | Knytex D155 (527 gsm) | 0 | 0 | 0 | 0 | 0 | 100 | 3.23 | 24h/20C, 2h/60 C | RTM | 2604 | 50D155302 |  | -142 | static | 13 mm/s |  |  |  | 1 |  | 25
MD-50D155-UP2 | [±50]3 | 38 | UP2 | CoRezyn 63-AX-051 | Knytex D155 (527 gsm) | 0 | 0 | 0 | 0 | 0 | 100 | 3.23 | 24h/20C, 2h/60 C | RTM | 2605 | 50D155303 |  | -139 | static | 13 mm/s |  |  |  | 1 |  | 25
MD-50D155-UP2 | [±50]3 | 38 | UP2 | CoRezyn 63-AX-051 | Knytex D155 (527 gsm) | 0 | 0 | 0 | 0 | 0 | 100 | 3.23 | 24h/20C, 2h/60 C | RTM | 2606 | 50D155304 |  | -138 | static | 13 mm/s |  |  |  | 1 |  | 25
MD-50D155-UP2 | [±50]3 | 38 | UP2 | CoRezyn 63-AX-051 | Knytex D155 (527 gsm) | 0 | 0 | 0 | 0 | 0 | 100 | 3.23 | 24h/20C, 2h/60 C | RTM | 4468 | 50D155134 | -9 | -90 | 10 | 3 |  |  |  | 10617 |  | 25
MD-50D155-UP2 | [±50]3 | 38 | UP2 | CoRezyn 63-AX-051 | Knytex D155 (527 gsm) | 0 | 0 | 0 | 0 | 0 | 100 | 3.23 | 24h/20C, 2h/60 C | RTM | 4469 | 50D155133 | -9 | -90 | 10 | 3 |  |  |  | 9472 |  | 25
MD-50D155-UP2 | [±50]3 | 38 | UP2 | CoRezyn 63-AX-051 | Knytex D155 (527 gsm) | 0 | 0 | 0 | 0 | 0 | 100 | 3.23 | 24h/20C, 2h/60 C | RTM | 4470 | 50D155132 | -9 | -90 | 10 | 3 |  |  |  | 11783 |  | 25
MD-50D155-UP2 | [±50]3 | 38 | UP2 | CoRezyn 63-AX-051 | Knytex D155 (527 gsm) | 0 | 0 | 0 | 0 | 0 | 100 | 3.23 | 24h/20C, 2h/60 C | RTM | 4471 | 50D155131 | -6.9 | -69 | 10 | 8 |  |  |  | 2313976 |  | 25
MD-50D155-UP2 | [±50]3 | 38 | UP2 | CoRezyn 63-AX-051 | Knytex D155 (527 gsm) | 0 | 0 | 0 | 0 | 0 | 100 | 3.23 | 24h/20C, 2h/60 C | RTM | 4472 | 50D155135 | -7.9 | -79 | 10 | 4 |  |  |  | 38964 |  | 25
MD-50D155-UP2 | [±50]3 | 38 | UP2 | CoRezyn 63-AX-051 | Knytex D155 (527 gsm) | 0 | 0 | 0 | 0 | 0 | 100 | 3.23 | 24h/20C, 2h/60 C | RTM | 4473 | 50D155136 | -7.6 | -76 | 10 | 4 |  |  |  | 128196 |  | 25
MD-50D155-UP2 | [±50]3 | 38 | UP2 | CoRezyn 63-AX-051 | Knytex D155 (527 gsm) | 0 | 0 | 0 | 0 | 0 | 100 | 3.23 | 24h/20C, 2h/60 C | RTM | 4613 | 50D155137 | -7.9 | -79 | 10 | 4 |  |  |  | 83779 |  | 25
MD-50D155-UP2 | [±50]3 | 38 | UP2 | CoRezyn 63-AX-051 | Knytex D155 (527 gsm) | 0 | 0 | 0 | 0 | 0 | 100 | 3.23 | 24h/20C, 2h/60 C | RTM | 4619 | 50D155145 | -10 | -100 | 10 | 2 |  |  |  | 2213 |  | 25
MD-60D155-UP2 | [±60]3 | 40 | UP2 | CoRezyn 63-AX-051 | Knytex D155 (527 gsm) | 0 | 0 | 0 | 0 | 0 | 100 | 3.11 | 24h/20C, 2h/60 C | RTM | 2482 | 60D155103 | 37 |  | static | 13 mm/s | 7.02 | 0.65 |  | 1 |  | 25
MD-60D155-UP2 | [±60]3 | 40 | UP2 | CoRezyn 63-AX-051 | Knytex D155 (527 gsm) | 0 | 0 | 0 | 0 | 0 | 100 | 3.11 | 24h/20C, 2h/60 C | RTM | 2483 | 60D155106 | 34 |  | static | 13 mm/s | 7.04 | 0.65 |  | 1 |  | 25
MD-60D155-UP2 | [±60]3 | 40 | UP2 | CoRezyn 63-AX-051 | Knytex D155 (527 gsm) | 0 | 0 | 0 | 0 | 0 | 100 | 3.11 | 24h/20C, 2h/60 C | RTM | 2484 | 60D155101 | 36 |  | static | 13 mm/s | 7.44 | 0.62 |  | 1 |  | 25
MD-60D155-UP2 | [±60]3 | 40 | UP2 | CoRezyn 63-AX-051 | Knytex D155 (527 gsm) | 0 | 0 | 0 | 0 | 0 | 100 | 3.11 | 24h/20C, 2h/60 C | RTM | 2576 | 60D155146 | 40 |  | static | 13 mm/s | 7.99 | 0.6 |  | 1 |  | 25
MD-60D155-UP2 | [±60]3 | 40 | UP2 | CoRezyn 63-AX-051 | Knytex D155 (527 gsm) | 0 | 0 | 0 | 0 | 0 | 100 | 3.11 | 24h/20C, 2h/60 C | RTM | 2548 | 60D155108 | 24 | 2.4 | 0.1 | 10 | 8 | 0.31 | 0.031 | 23872 |  | 25
MD-60D155-UP2 | [±60]3 | 40 | UP2 | CoRezyn 63-AX-051 | Knytex D155 (527 gsm) | 0 | 0 | 0 | 0 | 0 | 100 | 3.11 | 24h/20C, 2h/60 C | RTM | 2549 | 60D155115 | 24 | 2.4 | 0.1 | 15 | 8.33 | 0.32 | 0.032 | 35211 |  | 25
MD-60D155-UP2 | [±60]3 | 40 | UP2 | CoRezyn 63-AX-051 | Knytex D155 (527 gsm) | 0 | 0 | 0 | 0 | 0 | 100 | 3.11 | 24h/20C, 2h/60 C | RTM | 2550 | 60D155113 | 24 | 2.4 | 0.1 | 10 | 8.26 | 0.32 | 0.032 | 17122 |  | 25
MD-60D155-UP2 | [±60]3 | 40 | UP2 | CoRezyn 63-AX-051 | Knytex D155 (527 gsm) | 0 | 0 | 0 | 0 | 0 | 100 | 3.11 | 24h/20C, 2h/60 C | RTM | 2551 | 60D155104 | 21 | 2.1 | 0.1 | 20 | 7.81 | 0.27 | 0.027 | 160347 |  | 25
MD-60D155-UP2 | [±60]3 | 40 | UP2 | CoRezyn 63-AX-051 | Knytex D155 (527 gsm) | 0 | 0 | 0 | 0 | 0 | 100 | 3.11 | 24h/20C, 2h/60 C | RTM | 2552 | 60D155105 | 21 | 2.1 | 0.1 | 15 | 8.3 | 0.25 | 0.025 | 369336 |  | 25
MD-60D155-UP2 | [±60]3 | 40 | UP2 | CoRezyn 63-AX-051 | Knytex D155 (527 gsm) | 0 | 0 | 0 | 0 | 0 | 100 | 3.11 | 24h/20C, 2h/60 C | RTM | 2553 | 60D155109 | 28 | 2.8 | 0.1 | 4 | 8.2 | 0.38 | 0.038 | 4716 |  | 25
MD-60D155-UP2 | [±60]3 | 40 | UP2 | CoRezyn 63-AX-051 | Knytex D155 (527 gsm) | 0 | 0 | 0 | 0 | 0 | 100 | 3.11 | 24h/20C, 2h/60 C | RTM | 2554 | 60D155107 | 28 | 2.8 | 0.1 | 5 | 7.75 | 0.37 | 0.037 | 3715 |  | 25
MD-60D155-UP2 | [±60]3 | 40 | UP2 | CoRezyn 63-AX-051 | Knytex D155 (527 gsm) | 0 | 0 | 0 | 0 | 0 | 100 | 3.11 | 24h/20C, 2h/60 C | RTM | 2555 | 60D155110 | 28 | 2.8 | 0.1 | 5 | 7.23 | 0.36 | 0.036 | 2270 |  | 25
MD-60D155-UP2 | [±60]3 | 40 | UP2 | CoRezyn 63-AX-051 | Knytex D155 (527 gsm) | 0 | 0 | 0 | 0 | 0 | 100 | 3.11 | 24h/20C, 2h/60 C | RTM | 2556 | 60D155116 | 19 | 1.9 | 0.1 | 15 | 7.24 | 0.25 | 0.025 | 1915213 |  | 25
MD-60D155-UP2 | [±60]3 | 40 | UP2 | CoRezyn 63-AX-051 | Knytex D155 (527 gsm) | 0 | 0 | 0 | 0 | 0 | 100 | 3.11 | 24h/20C, 2h/60 C | RTM | 2557 | 60D155102 | 21 | 2.1 | 0.1 | 10 | 7.33 | 0.27 | 0.027 | 217771 |  | 25
MD-60D155-UP2 | [±60]3 | 40 | UP2 | CoRezyn 63-AX-051 | Knytex D155 (527 gsm) | 0 | 0 | 0 | 0 | 0 | 100 | 3.11 | 24h/20C, 2h/60 C | RTM | 2607 | 60D155301 |  | -144 | static | 13 mm/s |  |  |  | 1 |  | 25
MD-60D155-UP2 | [±60]3 | 40 | UP2 | CoRezyn 63-AX-051 | Knytex D155 (527 gsm) | 0 | 0 | 0 | 0 | 0 | 100 | 3.11 | 24h/20C, 2h/60 C | RTM | 2608 | 60D155302 |  | -133 | static | 13 mm/s |  |  |  | 1 |  | 25
MD-60D155-UP2 | [±60]3 | 40 | UP2 | CoRezyn 63-AX-051 | Knytex D155 (527 gsm) | 0 | 0 | 0 | 0 | 0 | 100 | 3.11 | 24h/20C, 2h/60 C | RTM | 2609 | 60D155303 |  | -143 | static | 13 mm/s |  |  |  | 1 |  | 25
MD-60D155-UP2 | [±60]3 | 40 | UP2 | CoRezyn 63-AX-051 | Knytex D155 (527 gsm) | 0 | 0 | 0 | 0 | 0 | 100 | 3.11 | 24h/20C, 2h/60 C | RTM | 2610 | 60D155304 |  | -144 | static | 13 mm/s |  |  |  | 1 |  | 25
MD-60D155-UP2 | [±60]3 | 40 | UP2 | CoRezyn 63-AX-051 | Knytex D155 (527 gsm) | 0 | 0 | 0 | 0 | 0 | 100 | 3.11 | 24h/20C, 2h/60 C | RTM | 4437 | 60D155162 | -10.3 | -103 | 10 | 4 |  |  |  | 2461 |  | 25
MD-60D155-UP2 | [±60]3 | 40 | UP2 | CoRezyn 63-AX-051 | Knytex D155 (527 gsm) | 0 | 0 | 0 | 0 | 0 | 100 | 3.11 | 24h/20C, 2h/60 C | RTM | 4438 | 60D155141 | -10.3 | -103 | 10 | 4 |  |  |  | 1786 |  | 25
MD-60D155-UP2 | [±60]3 | 40 | UP2 | CoRezyn 63-AX-051 | Knytex D155 (527 gsm) | 0 | 0 | 0 | 0 | 0 | 100 | 3.11 | 24h/20C, 2h/60 C | RTM | 4439 | 60D155166 | -10.3 | -103 | 10 | 4 |  |  |  | 4011 |  | 25
MD-60D155-UP2 | [±60]3 | 40 | UP2 | CoRezyn 63-AX-051 | Knytex D155 (527 gsm) | 0 | 0 | 0 | 0 | 0 | 100 | 3.11 | 24h/20C, 2h/60 C | RTM | 4440 | 60D155160 | -8.6 | -86 | 10 | 6 |  |  |  | 19416 |  | 25
MD-60D155-UP2 | [±60]3 | 40 | UP2 | CoRezyn 63-AX-051 | Knytex D155 (527 gsm) | 0 | 0 | 0 | 0 | 0 | 100 | 3.11 | 24h/20C, 2h/60 C | RTM | 4441 | 60D155165 | -8.6 | -86 | 10 | 6 |  |  |  | 21746 |  | 25
MD-60D155-UP2 | [±60]3 | 40 | UP2 | CoRezyn 63-AX-051 | Knytex D155 (527 gsm) | 0 | 0 | 0 | 0 | 0 | 100 | 3.11 | 24h/20C, 2h/60 C | RTM | 4442 | 60D155142 | -8.6 | -86 | 10 | 6 |  |  |  | 33065 |  | 25
MD-60D155-UP2 | [±60]3 | 40 | UP2 | CoRezyn 63-AX-051 | Knytex D155 (527 gsm) | 0 | 0 | 0 | 0 | 0 | 100 | 3.11 | 24h/20C, 2h/60 C | RTM | 4443 | 60D155114 | -7.9 | -79 | 10 | 10 |  |  |  | 573969 |  | 25
MD-60D155-UP2 | [±60]3 | 40 | UP2 | CoRezyn 63-AX-051 | Knytex D155 (527 gsm) | 0 | 0 | 0 | 0 | 0 | 100 | 3.11 | 24h/20C, 2h/60 C | RTM | 4444 | 60D155164 | -7.9 | -79 | 10 | 10 |  |  |  | 434136 |  | 25
MD-70D155-UP2 | [±70]3 | 39 | UP2 | CoRezyn 63-AX-051 | Knytex D155 (527 gsm) | 0 | 0 | 0 | 0 | 0 | 100 | 3.17 | 24h/20C, 2h/60 C | RTM | 2485 | 70D155101 | 28 |  | static | 13 mm/s | 6.67 | 0.49 |  | 1 |  | 25
MD-70D155-UP2 | [±70]3 | 39 | UP2 | CoRezyn 63-AX-051 | Knytex D155 (527 gsm) | 0 | 0 | 0 | 0 | 0 | 100 | 3.17 | 24h/20C, 2h/60 C | RTM | 2486 | 70D155104 | 27 |  | static | 13 mm/s | 6.86 | 0.46 |  | 1 |  | 25
MD-70D155-UP2 | [±70]3 | 39 | UP2 | CoRezyn 63-AX-051 | Knytex D155 (527 gsm) | 0 | 0 | 0 | 0 | 0 | 100 | 3.17 | 24h/20C, 2h/60 C | RTM | 2487 | 70D155107 | 26 |  | static | 13 mm/s | 6.51 | 0.44 |  | 1 |  | 25
MD-70D155-UP2 | [±70]3 | 39 | UP2 | CoRezyn 63-AX-051 | Knytex D155 (527 gsm) | 0 | 0 | 0 | 0 | 0 | 100 | 3.17 | 24h/20C, 2h/60 C | RTM | 2577 | 70D155141 | 30 |  | static | 13 mm/s | 7.51 | 0.49 |  | 1 |  | 25
MD-70D155-UP2 | [±70]3 | 39 | UP2 | CoRezyn 63-AX-051 | Knytex D155 (527 gsm) | 0 | 0 | 0 | 0 | 0 | 100 | 3.17 | 24h/20C, 2h/60 C | RTM | 2525 | 70D155111 | 17 | 1.7 | 0.1 | 10 | 7.84 | 0.21 | 0.021 | 30672 |  | 25
MD-70D155-UP2 | [±70]3 | 39 | UP2 | CoRezyn 63-AX-051 | Knytex D155 (527 gsm) | 0 | 0 | 0 | 0 | 0 | 100 | 3.17 | 24h/20C, 2h/60 C | RTM | 2526 | 70D155109 | 17 | 1.7 | 0.1 | 12 | 8.16 | 0.19 | 0.019 | 51196 |  | 25
MD-70D155-UP2 | [±70]3 | 39 | UP2 | CoRezyn 63-AX-051 | Knytex D155 (527 gsm) | 0 | 0 | 0 | 0 | 0 | 100 | 3.17 | 24h/20C, 2h/60 C | RTM | 2527 | 70D155106 | 17 | 1.7 | 0.1 | 12 | 7.9 | 0.23 | 0.023 | 43825 |  | 25
MD-70D155-UP2 | [±70]3 | 39 | UP2 | CoRezyn 63-AX-051 | Knytex D155 (527 gsm) | 0 | 0 | 0 | 0 | 0 | 100 | 3.17 | 24h/20C, 2h/60 C | RTM | 2528 | 70D155110 | 14 | 1.4 | 0.1 | 20 | 7.31 | 0.19 | 0.019 | 1045443 |  | 25
MD-70D155-UP2 | [±70]3 | 39 | UP2 | CoRezyn 63-AX-051 | Knytex D155 (527 gsm) | 0 | 0 | 0 | 0 | 0 | 100 | 3.17 | 24h/20C, 2h/60 C | RTM | 2529 | 70D155108 | 17 | 1.7 | 0.1 | 15 | 7.14 | 0.28 | 0.028 | 27455 |  | 25
MD-70D155-UP2 | [±70]3 | 39 | UP2 | CoRezyn 63-AX-051 | Knytex D155 (527 gsm) | 0 | 0 | 0 | 0 | 0 | 100 | 3.17 | 24h/20C, 2h/60 C | RTM | 2530 | 70D155103 | 16 | 1.6 | 0.1 | 20 | 7.47 | 0.2 | 0.02 | 296781 |  | 25
MD-70D155-UP2 | [±70]3 | 39 | UP2 | CoRezyn 63-AX-051 | Knytex D155 (527 gsm) | 0 | 0 | 0 | 0 | 0 | 100 | 3.17 | 24h/20C, 2h/60 C | RTM | 2531 | 70D155102 | 19 | 1.9 | 0.1 | 5 | 7.09 | 0.27 | 0.027 | 8217 |  | 25
MD-70D155-UP2 | [±70]3 | 39 | UP2 | CoRezyn 63-AX-051 | Knytex D155 (527 gsm) | 0 | 0 | 0 | 0 | 0 | 100 | 3.17 | 24h/20C, 2h/60 C | RTM | 2532 | 70D155134 | 19 | 1.9 | 0.1 | 5 | 7.21 | 0.26 | 0.026 | 10888 |  | 25
MD-70D155-UP2 | [±70]3 | 39 | UP2 | CoRezyn 63-AX-051 | Knytex D155 (527 gsm) | 0 | 0 | 0 | 0 | 0 | 100 | 3.17 | 24h/20C, 2h/60 C | RTM | 2533 | 70D155123 | 19 | 1.9 | 0.1 | 5 | 7.19 | 0.27 | 0.027 | 27256 |  | 25
MD-70D155-UP2 | [±70]3 | 39 | UP2 | CoRezyn 63-AX-051 | Knytex D155 (527 gsm) | 0 | 0 | 0 | 0 | 0 | 100 | 3.17 | 24h/20C, 2h/60 C | RTM | 2534 | 70D155121 | 16 | 1.6 | 0.1 | 15 | 6.66 | 0.24 | 0.024 | 246630 |  | 25
MD-70D155-UP2 | [±70]3 | 39 | UP2 | CoRezyn 63-AX-051 | Knytex D155 (527 gsm) | 0 | 0 | 0 | 0 | 0 | 100 | 3.17 | 24h/20C, 2h/60 C | RTM | 2535 | 70D155122 | 16 | 1.6 | 0.1 | 15 | 7.17 | 0.22 | 0.022 | 421514 |  | 25
MD-70D155-UP2 | [±70]3 | 39 | UP2 | CoRezyn 63-AX-051 | Knytex D155 (527 gsm) | 0 | 0 | 0 | 0 | 0 | 100 | 3.17 | 24h/20C, 2h/60 C | RTM | 2611 | 70D155301 |  | -133 | static | 13 mm/s |  |  |  | 1 |  | 25
MD-70D155-UP2 | [±70]3 | 39 | UP2 | CoRezyn 63-AX-051 | Knytex D155 (527 gsm) | 0 | 0 | 0 | 0 | 0 | 100 | 3.17 | 24h/20C, 2h/60 C | RTM | 2612 | 70D155302 |  | -136 | static | 13 mm/s |  |  |  | 1 |  | 25
MD-70D155-UP2 | [±70]3 | 39 | UP2 | CoRezyn 63-AX-051 | Knytex D155 (527 gsm) | 0 | 0 | 0 | 0 | 0 | 100 | 3.17 | 24h/20C, 2h/60 C | RTM | 2613 | 70D155303 |  | -138 | static | 13 mm/s |  |  |  | 1 |  | 25
MD-70D155-UP2 | [±70]3 | 39 | UP2 | CoRezyn 63-AX-051 | Knytex D155 (527 gsm) | 0 | 0 | 0 | 0 | 0 | 100 | 3.17 | 24h/20C, 2h/60 C | RTM | 2614 | 70D155304 |  | -138 | static | 13 mm/s |  |  |  | 1 |  | 25
MD-80D155-UP2 | [±80]3 | 37 | UP2 | CoRezyn 63-AX-051 | Knytex D155 (527 gsm) | 0 | 0 | 0 | 0 | 0 | 100 | 3.32 | 24h/20C, 2h/60 C | RTM | 2488 | 80D155105 | 27 |  | static | 13 mm/s | 7.79 | 0.38 |  | 1 |  | 25
MD-80D155-UP2 | [±80]3 | 37 | UP2 | CoRezyn 63-AX-051 | Knytex D155 (527 gsm) | 0 | 0 | 0 | 0 | 0 | 100 | 3.32 | 24h/20C, 2h/60 C | RTM | 2489 | 80D155103 | 25 |  | static | 13 mm/s | 7 | 0.34 |  | 1 |  | 25
MD-80D155-UP2 | [±80]3 | 37 | UP2 | CoRezyn 63-AX-051 | Knytex D155 (527 gsm) | 0 | 0 | 0 | 0 | 0 | 100 | 3.32 | 24h/20C, 2h/60 C | RTM | 2490 | 80D155101 | 24 |  | static | 13 mm/s | 7.05 | 0.37 |  | 1 |  | 25
MD-80D155-UP2 | [±80]3 | 37 | UP2 | CoRezyn 63-AX-051 | Knytex D155 (527 gsm) | 0 | 0 | 0 | 0 | 0 | 100 | 3.32 | 24h/20C, 2h/60 C | RTM | 2536 | 80D155141 | 27 |  | static | 13 mm/s | 7.75 | 0.38 |  | 1 |  | 25
MD-80D155-UP2 | [±80]3 | 37 | UP2 | CoRezyn 63-AX-051 | Knytex D155 (527 gsm) | 0 | 0 | 0 | 0 | 0 | 100 | 3.32 | 24h/20C, 2h/60 C | RTM | 2580 | 80D155201 | 26 |  | static | 13 mm/s | 9.3 | 0.3 |  | 1 |  | 25
MD-80D155-UP2 | [±80]3 | 37 | UP2 | CoRezyn 63-AX-051 | Knytex D155 (527 gsm) | 0 | 0 | 0 | 0 | 0 | 100 | 3.32 | 24h/20C, 2h/60 C | RTM | 2581 | 80D155202 | 26 |  | static | 13 mm/s | 8.15 | 0.34 |  | 1 |  | 25
MD-80D155-UP2 | [±80]3 | 37 | UP2 | CoRezyn 63-AX-051 | Knytex D155 (527 gsm) | 0 | 0 | 0 | 0 | 0 | 100 | 3.32 | 24h/20C, 2h/60 C | RTM | 2582 | 80D155203 | 27 |  | static | 13 mm/s | 8.65 | 0.34 |  | 1 |  | 25
MD-80D155-UP2 | [±80]3 | 37 | UP2 | CoRezyn 63-AX-051 | Knytex D155 (527 gsm) | 0 | 0 | 0 | 0 | 0 | 100 | 3.32 | 24h/20C, 2h/60 C | RTM | 2494 | 80D155120 | 26 |  | static | 13 mm/s | 6.95 | 0.35 |  | 1 |  | 25
MD-80D155-UP2 | [±80]3 | 37 | UP2 | CoRezyn 63-AX-051 | Knytex D155 (527 gsm) | 0 | 0 | 0 | 0 | 0 | 100 | 3.32 | 24h/20C, 2h/60 C | RTM | 2495 | 80D155122 | 24 |  | static | 13 mm/s | 6.43 | 0.35 |  | 1 |  | 25
MD-80D155-UP2 | [±80]3 | 37 | UP2 | CoRezyn 63-AX-051 | Knytex D155 (527 gsm) | 0 | 0 | 0 | 0 | 0 | 100 | 3.32 | 24h/20C, 2h/60 C | RTM | 2491 | 80D155102 | 17 | 1.7 | 0.1 | 2 | 7.59 | 0.24 | 0.024 | 2096 |  | 25
MD-80D155-UP2 | [±80]3 | 37 | UP2 | CoRezyn 63-AX-051 | Knytex D155 (527 gsm) | 0 | 0 | 0 | 0 | 0 | 100 | 3.32 | 24h/20C, 2h/60 C | RTM | 2492 | 80D155112 | 17 | 1.7 | 0.1 | 2 | 6.79 | 0.25 | 0.025 | 865 |  | 25
MD-80D155-UP2 | [±80]3 | 37 | UP2 | CoRezyn 63-AX-051 | Knytex D155 (527 gsm) | 0 | 0 | 0 | 0 | 0 | 100 | 3.32 | 24h/20C, 2h/60 C | RTM | 2493 | 80D155104 | 17 | 1.7 | 0.1 | 2 | 7.35 | 0.24 | 0.024 | 3673 |  | 25
MD-80D155-UP2 | [±80]3 | 37 | UP2 | CoRezyn 63-AX-051 | Knytex D155 (527 gsm) | 0 | 0 | 0 | 0 | 0 | 100 | 3.32 | 24h/20C, 2h/60 C | RTM | 2496 | 80D155121 | 12 | 1.2 | 0.1 | 25 | 7.49 | 0.15 | 0.015 | 8000000 | Runout | 25
MD-80D155-UP2 | [±80]3 | 37 | UP2 | CoRezyn 63-AX-051 | Knytex D155 (527 gsm) | 0 | 0 | 0 | 0 | 0 | 100 | 3.32 | 24h/20C, 2h/60 C | RTM | 2497 | 80D155106 | 16 | 1.6 | 0.1 | 5 | 8.42 | 0.19 | 0.019 | 34973 |  | 25
MD-80D155-UP2 | [±80]3 | 37 | UP2 | CoRezyn 63-AX-051 | Knytex D155 (527 gsm) | 0 | 0 | 0 | 0 | 0 | 100 | 3.32 | 24h/20C, 2h/60 C | RTM | 2498 | 80D155109 | 16 | 1.6 | 0.1 | 15 | 7.02 | 0.2 | 0.02 | 16756 |  | 25
MD-80D155-UP2 | [±80]3 | 37 | UP2 | CoRezyn 63-AX-051 | Knytex D155 (527 gsm) | 0 | 0 | 0 | 0 | 0 | 100 | 3.32 | 24h/20C, 2h/60 C | RTM | 2499 | 80D155111 | 16 | 1.6 | 0.1 | 10 | 7.81 | 0.2 | 0.02 | 24111 |  | 25
MD-80D155-UP2 | [±80]3 | 37 | UP2 | CoRezyn 63-AX-051 | Knytex D155 (527 gsm) | 0 | 0 | 0 | 0 | 0 | 100 | 3.32 | 24h/20C, 2h/60 C | RTM | 2500 | 80D155123 | 14 | 1.4 | 0.1 | 10 | 7.42 | 0.18 | 0.018 | 135541 |  | 25
MD-80D155-UP2 | [±80]3 | 37 | UP2 | CoRezyn 63-AX-051 | Knytex D155 (527 gsm) | 0 | 0 | 0 | 0 | 0 | 100 | 3.32 | 24h/20C, 2h/60 C | RTM | 2501 | 80D155145 | 14 | 1.4 | 0.1 | 10 | 7.06 | 0.18 | 0.018 | 261230 |  | 25
MD-80D155-UP2 | [±80]3 | 37 | UP2 | CoRezyn 63-AX-051 | Knytex D155 (527 gsm) | 0 | 0 | 0 | 0 | 0 | 100 | 3.32 | 24h/20C, 2h/60 C | RTM | 2502 | 80D155146 | 14 | 1.4 | 0.1 | 10 | 7.2 | 0.18 | 0.018 | 186407 |  | 25
MD-80D155-UP2 | [±80]3 | 37 | UP2 | CoRezyn 63-AX-051 | Knytex D155 (527 gsm) | 0 | 0 | 0 | 0 | 0 | 100 | 3.32 | 24h/20C, 2h/60 C | RTM | 2619 | 80D155205 |  | -148 | static | 13 mm/s |  |  |  | 1 |  | 25
MD-80D155-UP2 | [±80]3 | 37 | UP2 | CoRezyn 63-AX-051 | Knytex D155 (527 gsm) | 0 | 0 | 0 | 0 | 0 | 100 | 3.32 | 24h/20C, 2h/60 C | RTM | 2620 | 80D155206 |  | -146 | static | 13 mm/s |  |  |  | 1 |  | 25
MD-80D155-UP2 | [±80]3 | 37 | UP2 | CoRezyn 63-AX-051 | Knytex D155 (527 gsm) | 0 | 0 | 0 | 0 | 0 | 100 | 3.32 | 24h/20C, 2h/60 C | RTM | 2621 | 80D155207 |  | -156 | static | 13 mm/s |  |  |  | 1 |  | 25
MD-80D155-UP2 | [±80]3 | 37 | UP2 | CoRezyn 63-AX-051 | Knytex D155 (527 gsm) | 0 | 0 | 0 | 0 | 0 | 100 | 3.32 | 24h/20C, 2h/60 C | RTM | 2622 | 80D155208 |  | -162 | static | 13 mm/s |  |  |  | 1 |  | 25
MD-90D155-UP2 | [90]6 | 37 | UP2 | CoRezyn 63-AX-051 | 0 | 0 | 0 | 0 | Knytex D155 (527 gsm) | 0 | 100 | 3.32 | 24h/20C, 2h/60 C | RTM | 2467 | 90D155105 | 27 |  | static | 13 mm/s | 7.2 | 0.38 |  | 1 |  | 25
MD-90D155-UP2 | [90]6 | 37 | UP2 | CoRezyn 63-AX-051 | 0 | 0 | 0 | 0 | Knytex D155 (527 gsm) | 0 | 100 | 3.32 | 24h/20C, 2h/60 C | RTM | 2468 | 90D155110 | 26 |  | static | 13 mm/s | 7.3 | 0.34 |  | 1 |  | 25
MD-90D155-UP2 | [90]6 | 37 | UP2 | CoRezyn 63-AX-051 | 0 | 0 | 0 | 0 | Knytex D155 (527 gsm) | 0 | 100 | 3.32 | 24h/20C, 2h/60 C | RTM | 2469 | 90D155104 | 24 |  | static | 13 mm/s | 6.4 | 0.34 |  | 1 |  | 25
MD-90D155-UP2 | [90]6 | 37 | UP2 | CoRezyn 63-AX-051 | 0 | 0 | 0 | 0 | Knytex D155 (527 gsm) | 0 | 100 | 3.32 | 24h/20C, 2h/60 C | RTM | 2579 | 90D155141 | 29 |  | static | 13 mm/s | 9 | 0.34 |  | 1 |  | 25
MD-90D155-UP2 | [90]6 | 37 | UP2 | CoRezyn 63-AX-051 | 0 | 0 | 0 | 0 | Knytex D155 (527 gsm) | 0 | 100 | 3.32 | 24h/20C, 2h/60 C | RTM | 2470 | 90D155101 | 17 | 1.7 | 0.1 | 5 | 7.23 | 0.24 | 0.024 | 17903 |  | 25
MD-90D155-UP2 | [90]6 | 37 | UP2 | CoRezyn 63-AX-051 | 0 | 0 | 0 | 0 | Knytex D155 (527 gsm) | 0 | 100 | 3.32 | 24h/20C, 2h/60 C | RTM | 2471 | 90D155102 | 17 | 1.7 | 0.1 | 5 | 7.6 | 0.24 | 0.024 | 22344 |  | 25
MD-90D155-UP2 | [90]6 | 37 | UP2 | CoRezyn 63-AX-051 | 0 | 0 | 0 | 0 | Knytex D155 (527 gsm) | 0 | 100 | 3.32 | 24h/20C, 2h/60 C | RTM | 2472 | 90D155103 | 17 | 1.7 | 0.1 | 5 | 7 | 0.25 | 0.025 | 27113 |  | 25
MD-90D155-UP2 | [90]6 | 37 | UP2 | CoRezyn 63-AX-051 | 0 | 0 | 0 | 0 | Knytex D155 (527 gsm) | 0 | 100 | 3.32 | 24h/20C, 2h/60 C | RTM | 2473 | 90D155107 | 14 | 1.4 | 0.1 | 15 | 7.31 | 0.17 | 0.017 | 612541 |  | 25
MD-90D155-UP2 | [90]6 | 37 | UP2 | CoRezyn 63-AX-051 | 0 | 0 | 0 | 0 | Knytex D155 (527 gsm) | 0 | 100 | 3.32 | 24h/20C, 2h/60 C | RTM | 2474 | 90D155108 | 19 | 1.9 | 0.1 | 2 | 7.62 | 0.25 | 0.025 | 783 |  | 25
MD-90D155-UP2 | [90]6 | 37 | UP2 | CoRezyn 63-AX-051 | 0 | 0 | 0 | 0 | Knytex D155 (527 gsm) | 0 | 100 | 3.32 | 24h/20C, 2h/60 C | RTM | 2475 | 90D155113 | 19 | 1.9 | 0.1 | 2 | 7.58 | 0.24 | 0.024 | 1800 |  | 25
MD-90D155-UP2 | [90]6 | 37 | UP2 | CoRezyn 63-AX-051 | 0 | 0 | 0 | 0 | Knytex D155 (527 gsm) | 0 | 100 | 3.32 | 24h/20C, 2h/60 C | RTM | 2476 | 90D155109 | 19 | 1.9 | 0.1 | 2 | 7.05 | 0.25 | 0.025 | 1179 |  | 25
MD-90D155-UP2 | [90]6 | 37 | UP2 | CoRezyn 63-AX-051 | 0 | 0 | 0 | 0 | Knytex D155 (527 gsm) | 0 | 100 | 3.32 | 24h/20C, 2h/60 C | RTM | 2477 | 90D155125 | 14 | 1.4 | 0.1 | 20 | 6.97 | 0.2 | 0.02 | 1190051 |  | 25
MD-90D155-UP2 | [90]6 | 37 | UP2 | CoRezyn 63-AX-051 | 0 | 0 | 0 | 0 | Knytex D155 (527 gsm) | 0 | 100 | 3.32 | 24h/20C, 2h/60 C | RTM | 2578 | 90D155130 | 14 | 1.4 | 0.1 | 20 | 7.45 | 0.19 | 0.019 | 1712400 |  | 25
MD-90D155-UP2 | [90]6 | 37 | UP2 | CoRezyn 63-AX-051 | 0 | 0 | 0 | 0 | Knytex D155 (527 gsm) | 0 | 100 | 3.32 | 24h/20C, 2h/60 C | RTM | 2479 | 90D155120 | 28 |  | static | 13 mm/s | 7.5 | 0.41 |  | 1 |  | 25
MD-90D155-UP2 | [90]6 | 37 | UP2 | CoRezyn 63-AX-051 | 0 | 0 | 0 | 0 | Knytex D155 (527 gsm) | 0 | 100 | 3.32 | 24h/20C, 2h/60 C | RTM | 2480 | 90D155122 | 28 |  | static | 13 mm/s | 7.24 | 0.4 |  | 1 |  | 25
MD-90D155-UP2 | [90]6 | 37 | UP2 | CoRezyn 63-AX-051 | 0 | 0 | 0 | 0 | Knytex D155 (527 gsm) | 0 | 100 | 3.32 | 24h/20C, 2h/60 C | RTM | 2481 | 90D155121 | 27 |  | static | 13 mm/s | 6.89 | 0.4 |  | 1 |  | 25
MD-90D155-UP2 | [90]6 | 37 | UP2 | CoRezyn 63-AX-051 | 0 | 0 | 0 | 0 | Knytex D155 (527 gsm) | 0 | 100 | 3.32 | 24h/20C, 2h/60 C | RTM | 2623 | 90D155112 |  | -108 | static | 13 mm/s |  |  |  | 1 |  | 25
MD-90D155-UP2 | [90]6 | 37 | UP2 | CoRezyn 63-AX-051 | 0 | 0 | 0 | 0 | Knytex D155 (527 gsm) | 0 | 100 | 3.32 | 24h/20C, 2h/60 C | RTM | 2624 | 90D155111 |  | -129 | static | 13 mm/s |  |  |  | 1 |  | 25
MD-90D155-UP2 | [90]6 | 37 | UP2 | CoRezyn 63-AX-051 | 0 | 0 | 0 | 0 | Knytex D155 (527 gsm) | 0 | 100 | 3.32 | 24h/20C, 2h/60 C | RTM | 2625 | 90D155301 |  | -126 | static | 13 mm/s |  |  |  | 1 |  | 25
MD-90D155-UP2 | [90]6 | 37 | UP2 | CoRezyn 63-AX-051 | 0 | 0 | 0 | 0 | Knytex D155 (527 gsm) | 0 | 100 | 3.32 | 24h/20C, 2h/60 C | RTM | 2626 | 90D155302 |  | -128 | static | 13 mm/s |  |  |  | 1 |  | 25
MD-90D155-UP2 | [90]6 | 37 | UP2 | CoRezyn 63-AX-051 | 0 | 0 | 0 | 0 | Knytex D155 (527 gsm) | 0 | 100 | 3.32 | 24h/20C, 2h/60 C | RTM | 4614 | 90D155139 | -6.6 | -66 | 10 | 15 |  |  |  | 20000000 | Runout | 25
MD-90D155-UP2 | [90]6 | 37 | UP2 | CoRezyn 63-AX-051 | 0 | 0 | 0 | 0 | Knytex D155 (527 gsm) | 0 | 100 | 3.32 | 24h/20C, 2h/60 C | RTM | 4615 | 90D155130 | -9 | -90 | 10 | 5 |  |  |  | 39215 |  | 25
MD-90D155-UP2 | [90]6 | 37 | UP2 | CoRezyn 63-AX-051 | 0 | 0 | 0 | 0 | Knytex D155 (527 gsm) | 0 | 100 | 3.32 | 24h/20C, 2h/60 C | RTM | 4616 | 90D155131 | -7.9 | -79 | 10 | 8 |  |  |  | 400785 |  | 25
MD-90D155-UP2 | [90]6 | 37 | UP2 | CoRezyn 63-AX-051 | 0 | 0 | 0 | 0 | Knytex D155 (527 gsm) | 0 | 100 | 3.32 | 24h/20C, 2h/60 C | RTM | 4617 | 90D155132 | -7.9 | -79 | 10 | 10 |  |  |  | 515123 |  | 25
MD-90D155-UP2 | [90]6 | 37 | UP2 | CoRezyn 63-AX-051 | 0 | 0 | 0 | 0 | Knytex D155 (527 gsm) | 0 | 100 | 3.32 | 24h/20C, 2h/60 C | RTM | 4618 | 90D155133 | -7.9 | -79 | 10 | 10 |  |  |  | 780009 | Runout | 25
MD-90D155-UP2 | [90]6 | 37 | UP2 | CoRezyn 63-AX-051 | 0 | 0 | 0 | 0 | Knytex D155 (527 gsm) | 0 | 100 | 3.32 | 24h/20C, 2h/60 C | RTM | 4620 | 90D155134 | -9 | -90 | 10 | 5 |  |  |  | 27023 |  | 25
MD-90D155-UP2 | [90]6 | 37 | UP2 | CoRezyn 63-AX-051 | 0 | 0 | 0 | 0 | Knytex D155 (527 gsm) | 0 | 100 | 3.32 | 24h/20C, 2h/60 C | RTM | 4621 | 90D155139 | -9 | -90 | 10 | 5 |  |  |  | 26104 |  | 25
UNI-90D155V2-VE2 | [90]6 | 37 | VE2 | Derakane 8084 | 0 | 0 | 0 | 0 | Knytex D155 (527 gsm) | 0 | 100 | 3.31 | 24h/20C, 2h/60 C | RTM | 4760 | 808490207 | 17.2 | 1.72 | 0.1 | 15 | 8.72 | 0.2 | 0.02 | 2000000 | Runout | 25
UNI-90D155V2-VE2 | [90]6 | 37 | VE2 | Derakane 8084 | 0 | 0 | 0 | 0 | Knytex D155 (527 gsm) | 0 | 100 | 3.31 | 24h/20C, 2h/60 C | RTM | 4761 | 808490213 | 51.1 |  | static | 13 mm/s | 9.32 | 0.56 |  | 1 |  | 25
UNI-90D155V2-VE2 | [90]6 | 37 | VE2 | Derakane 8084 | 0 | 0 | 0 | 0 | Knytex D155 (527 gsm) | 0 | 100 | 3.31 | 24h/20C, 2h/60 C | RTM | 4762 | 808490211 | 34.5 | 3.45 | 0.1 | 2 | 8.61 | 0.41 | 0.041 | 1486 |  | 25
UNI-90D155V2-VE2 | [90]6 | 37 | VE2 | Derakane 8084 | 0 | 0 | 0 | 0 | Knytex D155 (527 gsm) | 0 | 100 | 3.31 | 24h/20C, 2h/60 C | RTM | 4763 | 808490215 | 27.6 | 2.76 | 0.1 | 2 | 9.32 | 0.32 | 0.032 | 85350 |  | 25
UNI-90D155V2-VE2 | [90]6 | 37 | VE2 | Derakane 8084 | 0 | 0 | 0 | 0 | Knytex D155 (527 gsm) | 0 | 100 | 3.31 | 24h/20C, 2h/60 C | RTM | 4764 | 808490214 | 20.7 | 2.07 | 0.1 | 5 | 9.12 | 0.23 | 0.023 | 248600 |  | 25
UNI-90D155V2-VE2 | [90]6 | 37 | VE2 | Derakane 8084 | 0 | 0 | 0 | 0 | Knytex D155 (527 gsm) | 0 | 100 | 3.31 | 24h/20C, 2h/60 C | RTM | 4765 | 808490212 | 20.7 | 2.07 | 0.1 | 7 | 8.76 | 0.24 | 0.024 | 153624 |  | 25
UNI-90D155V2-VE2 | [90]6 | 37 | VE2 | Derakane 8084 | 0 | 0 | 0 | 0 | Knytex D155 (527 gsm) | 0 | 100 | 3.31 | 24h/20C, 2h/60 C | RTM | 4766 | 808490209 | 20.7 | 2.07 | 0.1 | 10 | 8.74 | 0.24 | 0.024 | 2163003 |  | 25
UNI-90D155V2-VE2 | [90]6 | 37 | VE2 | Derakane 8084 | 0 | 0 | 0 | 0 | Knytex D155 (527 gsm) | 0 | 100 | 3.31 | 24h/20C, 2h/60 C | RTM | 4767 | 808490208 | 27.6 | 2.76 | 0.1 | 5 | 9.38 | 0.3 | 0.03 | 10162 |  | 25
UNI-90D155V2-VE2 | [90]6 | 37 | VE2 | Derakane 8084 | 0 | 0 | 0 | 0 | Knytex D155 (527 gsm) | 0 | 100 | 3.31 | 24h/20C, 2h/60 C | RTM | 4768 | 808490206 | 27.6 | 2.76 | 0.1 | 5 | 8.7 | 0.33 | 0.033 | 19542 |  | 25
UNI-90D155V2-VE2 | [90]6 | 37 | VE2 | Derakane 8084 | 0 | 0 | 0 | 0 | Knytex D155 (527 gsm) | 0 | 100 | 3.31 | 24h/20C, 2h/60 C | RTM | 4769 | 808490216 | 34.5 | 3.45 | 0.1 | 1 | 8.42 | 0.41 | 0.041 | 422 |  | 25
UNI-90D155V2-VE2 | [90]6 | 37 | VE2 | Derakane 8084 | 0 | 0 | 0 | 0 | Knytex D155 (527 gsm) | 0 | 100 | 3.31 | 24h/20C, 2h/60 C | RTM | 4770 | 808490202 | 34.5 | 3.45 | 0.1 | 1 | 8.25 | 0.43 | 0.043 | 548 |  | 25
UNI-90D155V2-VE2 | [90]6 | 37 | VE2 | Derakane 8084 | 0 | 0 | 0 | 0 | Knytex D155 (527 gsm) | 0 | 100 | 3.31 | 24h/20C, 2h/60 C | RTM | 4771 | 808490217 | 55.8 |  | static | 13 mm/s | 9.66 | 0.58 |  | 1 |  | 25
UNI-90D155V2-VE2 | [90]6 | 37 | VE2 | Derakane 8084 | 0 | 0 | 0 | 0 | Knytex D155 (527 gsm) | 0 | 100 | 3.31 | 24h/20C, 2h/60 C | RTM | 4772 | 808490201 | 52 |  | static | 13 mm/s | 8.09 | 0.64 |  | 1 |  | 25
UNI-90D155V2-VE2 | [90]6 | 37 | VE2 | Derakane 8084 | 0 | 0 | 0 | 0 | Knytex D155 (527 gsm) | 0 | 100 | 3.31 | 24h/20C, 2h/60 C | RTM | 5912 | 808490218 |  | -175 | static | 13 mm/s |  |  |  | 1 |  | 25
UNI-90D155V2-VE2 | [90]6 | 37 | VE2 | Derakane 8084 | 0 | 0 | 0 | 0 | Knytex D155 (527 gsm) | 0 | 100 | 3.31 | 24h/20C, 2h/60 C | RTM | 5913 | 808490219 |  | -172 | static | 13 mm/s |  |  |  | 1 |  | 25
UNI-90D155V2-VE2 | [90]6 | 37 | VE2 | Derakane 8084 | 0 | 0 | 0 | 0 | Knytex D155 (527 gsm) | 0 | 100 | 3.31 | 24h/20C, 2h/60 C | RTM | 5914 | 808490221 |  | -172 | static | 13 mm/s |  |  |  | 1 |  | 25
UNI-90D155V2-VE2 | [90]6 | 37 | VE2 | Derakane 8084 | 0 | 0 | 0 | 0 | Knytex D155 (527 gsm) | 0 | 100 | 3.31 | 24h/20C, 2h/60 C | RTM | 5915 | 808490200 |  | -166 | static | 13 mm/s |  |  |  | 1 |  | 25
UNI-90D155V-VE | [90]6 | 37 | VE | Derakane 411-C50 | 0 | 0 | 0 | 0 | Knytex D155 (527 gsm) | 0 | 100 | 2.98 | 24h/20C, 2h/60 C | RTM | 4776 | 41190130 | 43.8 |  | static | 13 mm/s | 7.6 | 0.4 |  | 1 |  | 25
UNI-90D155V-VE | [90]6 | 37 | VE | Derakane 411-C50 | 0 | 0 | 0 | 0 | Knytex D155 (527 gsm) | 0 | 100 | 2.98 | 24h/20C, 2h/60 C | RTM | 4777 | 41190140 | 51.2 |  | static | 13 mm/s | 9.8 | 0.52 |  | 1 |  | 25
UNI-90D155V-VE | [90]6 | 37 | VE | Derakane 411-C50 | 0 | 0 | 0 | 0 | Knytex D155 (527 gsm) | 0 | 100 | 2.98 | 24h/20C, 2h/60 C | RTM | 4778 | 41190136 | 52.8 |  | static | 13 mm/s | 10.3 | 0.51 |  | 1 |  | 25
UNI-90D155V-VE | [90]6 | 37 | VE | Derakane 411-C50 | 0 | 0 | 0 | 0 | Knytex D155 (527 gsm) | 0 | 100 | 2.98 | 24h/20C, 2h/60 C | RTM | 4779 | 41190141 | 20.7 | 2.07 | 0.1 | 10 | 11.8 | 0.19 | 0.019 | 223965 |  | 25
UNI-90D155V-VE | [90]6 | 37 | VE | Derakane 411-C50 | 0 | 0 | 0 | 0 | Knytex D155 (527 gsm) | 0 | 100 | 2.98 | 24h/20C, 2h/60 C | RTM | 4780 | 41190131 | 20.7 | 2.07 | 0.1 | 8 | 13 | 0.19 | 0.019 | 184528 |  | 25
UNI-90D155V-VE | [90]6 | 37 | VE | Derakane 411-C50 | 0 | 0 | 0 | 0 | Knytex D155 (527 gsm) | 0 | 100 | 2.98 | 24h/20C, 2h/60 C | RTM | 4781 | 41190149 | 20.7 | 2.07 | 0.1 | 10 | 11.1 | 0.19 | 0.019 | 138110 |  | 25
UNI-90D155V-VE | [90]6 | 37 | VE | Derakane 411-C50 | 0 | 0 | 0 | 0 | Knytex D155 (527 gsm) | 0 | 100 | 2.98 | 24h/20C, 2h/60 C | RTM | 4782 | 41190148 | 27.6 | 2.76 | 0.1 | 5 | 9.42 | 0.31 | 0.031 | 2730 |  | 25
UNI-90D155V-VE | [90]6 | 37 | VE | Derakane 411-C50 | 0 | 0 | 0 | 0 | Knytex D155 (527 gsm) | 0 | 100 | 2.98 | 24h/20C, 2h/60 C | RTM | 4783 | 41190135 | 27.6 | 2.76 | 0.1 | 5 | 10.8 | 0.26 | 0.026 | 15581 |  | 25
UNI-90D155V-VE | [90]6 | 37 | VE | Derakane 411-C50 | 0 | 0 | 0 | 0 | Knytex D155 (527 gsm) | 0 | 100 | 2.98 | 24h/20C, 2h/60 C | RTM | 4784 | 41190134 | 27.6 | 2.76 | 0.1 | 4 | 10.1 | 0.28 | 0.028 | 12939 |  | 25
UNI-90D155V-VE | [90]6 | 37 | VE | Derakane 411-C50 | 0 | 0 | 0 | 0 | Knytex D155 (527 gsm) | 0 | 100 | 2.98 | 24h/20C, 2h/60 C | RTM | 4785 | 41190147 | 24.1 | 2.41 | 0.1 | 5 | 8.21 | 0.31 | 0.031 | 77719 |  | 25
UNI-90D155V-VE | [90]6 | 37 | VE | Derakane 411-C50 | 0 | 0 | 0 | 0 | Knytex D155 (527 gsm) | 0 | 100 | 2.98 | 24h/20C, 2h/60 C | RTM | 4786 | 41190146 | 24.1 | 2.41 | 0.1 | 8 | 11.8 | 0.25 | 0.025 | 52833 |  | 25
UNI-90D155V-VE | [90]6 | 37 | VE | Derakane 411-C50 | 0 | 0 | 0 | 0 | Knytex D155 (527 gsm) | 0 | 100 | 2.98 | 24h/20C, 2h/60 C | RTM | 4787 | 41190138 | 24.1 | 2.41 | 0.1 | 4 | 10.1 | 0.24 | 0.024 | 30181 |  | 25
UNI-90D155V-VE | [90]6 | 37 | VE | Derakane 411-C50 | 0 | 0 | 0 | 0 | Knytex D155 (527 gsm) | 0 | 100 | 2.98 | 24h/20C, 2h/60 C | RTM | 4788 | 41190137 | 17.2 | 1.72 | 0.1 | 15 | 10.3 | 0.17 | 0.017 | 2000000 | Runout | 25
UNI-90D155V-VE | [90]6 | 37 | VE | Derakane 411-C50 | 0 | 0 | 0 | 0 | Knytex D155 (527 gsm) | 0 | 100 | 2.98 | 24h/20C, 2h/60 C | RTM | 5916 | 41190145 |  | -173 | static | 13 mm/s |  |  |  | 1 |  | 25
UNI-90D155V-VE | [90]6 | 37 | VE | Derakane 411-C50 | 0 | 0 | 0 | 0 | Knytex D155 (527 gsm) | 0 | 100 | 2.98 | 24h/20C, 2h/60 C | RTM | 5917 | 41190144 |  | -164 | static | 13 mm/s |  |  |  | 1 |  | 25
UNI-90D155V-VE | [90]6 | 37 | VE | Derakane 411-C50 | 0 | 0 | 0 | 0 | Knytex D155 (527 gsm) | 0 | 100 | 2.98 | 24h/20C, 2h/60 C | RTM | 5918 | 41190132 |  | -173 | static | 13 mm/s |  |  |  | 1 |  | 25
UNI-90D155V-VE | [90]6 | 37 | VE | Derakane 411-C50 | 0 | 0 | 0 | 0 | Knytex D155 (527 gsm) | 0 | 100 | 2.98 | 24h/20C, 2h/60 C | RTM | 5919 | 41190139 |  | -158 | static | 13 mm/s |  |  |  | 1 |  | 25
UNI-90D155E2-SC14 | [90]6 | 36 | EP | Applied Poleramics SC-14 | 0 | 0 | 0 | 0 | Knytex D155 (527 gsm) | 0 | 100 | 3.41 | 3h/60 C, 5h/100 C | RTM | 4789 | SC1490216 | 27.6 | 2.76 | 0.1 | 0.1 | 9.29 | 0.35 | 0.035 | 254 |  | 25
UNI-90D155E2-SC14 | [90]6 | 36 | EP | Applied Poleramics SC-14 | 0 | 0 | 0 | 0 | Knytex D155 (527 gsm) | 0 | 100 | 3.41 | 3h/60 C, 5h/100 C | RTM | 4790 | SC1490215 | 20.7 | 2.07 | 0.1 | 0.1 | 5.48 | 0.4 | 0.04 | 1161 |  | 25
UNI-90D155E2-SC14 | [90]6 | 36 | EP | Applied Poleramics SC-14 | 0 | 0 | 0 | 0 | Knytex D155 (527 gsm) | 0 | 100 | 3.41 | 3h/60 C, 5h/100 C | RTM | 4791 | SC1490207 | 38.2 |  | static | 13 mm/s | 6.72 | 0.57 |  | 1 |  | 25
UNI-90D155E2-SC14 | [90]6 | 36 | EP | Applied Poleramics SC-14 | 0 | 0 | 0 | 0 | Knytex D155 (527 gsm) | 0 | 100 | 3.41 | 3h/60 C, 5h/100 C | RTM | 4792 | SC1490204 | 39.8 |  | static | 13 mm/s | 7.2 | 0.55 |  | 1 |  | 25
UNI-90D155E2-SC14 | [90]6 | 36 | EP | Applied Poleramics SC-14 | 0 | 0 | 0 | 0 | Knytex D155 (527 gsm) | 0 | 100 | 3.41 | 3h/60 C, 5h/100 C | RTM | 4793 | SC1490208 | 43 |  | static | 13 mm/s | 8.34 | 0.52 |  | 1 |  | 25
UNI-90D155E2-SC14 | [90]6 | 36 | EP | Applied Poleramics SC-14 | 0 | 0 | 0 | 0 | Knytex D155 (527 gsm) | 0 | 100 | 3.41 | 3h/60 C, 5h/100 C | RTM | 4794 | SC1490206 | 13.8 | 1.38 | 0.1 | 15 | 9.1 | 0.15 | 0.015 | 3000000 | Runout | 25
UNI-90D155E2-SC14 | [90]6 | 36 | EP | Applied Poleramics SC-14 | 0 | 0 | 0 | 0 | Knytex D155 (527 gsm) | 0 | 100 | 3.41 | 3h/60 C, 5h/100 C | RTM | 4795 | SC1490209 | 20.7 | 2.07 | 0.1 | 3 | 5.3 | 0.4 | 0.04 | 8141 |  | 25
UNI-90D155E2-SC14 | [90]6 | 36 | EP | Applied Poleramics SC-14 | 0 | 0 | 0 | 0 | Knytex D155 (527 gsm) | 0 | 100 | 3.41 | 3h/60 C, 5h/100 C | RTM | 4796 | SC1490213 | 17.2 | 1.72 | 0.1 | 5 | 7.3 | 0.26 | 0.026 | 292196 |  | 25
UNI-90D155E2-SC14 | [90]6 | 36 | EP | Applied Poleramics SC-14 | 0 | 0 | 0 | 0 | Knytex D155 (527 gsm) | 0 | 100 | 3.41 | 3h/60 C, 5h/100 C | RTM | 4797 | SC1490210 | 20.7 | 2.07 | 0.1 | 3 | 8.06 | 0.27 | 0.027 | 27984 |  | 25
UNI-90D155E2-SC14 | [90]6 | 36 | EP | Applied Poleramics SC-14 | 0 | 0 | 0 | 0 | Knytex D155 (527 gsm) | 0 | 100 | 3.41 | 3h/60 C, 5h/100 C | RTM | 4798 | SC1490212 | 26.1 | 2.61 | 0.1 | 3 | 5.93 | 0.44 | 0.044 | 402 |  | 25
UNI-90D155E2-SC14 | [90]6 | 36 | EP | Applied Poleramics SC-14 | 0 | 0 | 0 | 0 | Knytex D155 (527 gsm) | 0 | 100 | 3.41 | 3h/60 C, 5h/100 C | RTM | 5904 | SC1490211 |  | -151 | static | 13 mm/s |  |  |  | 1 |  | 25
UNI-90D155E2-SC14 | [90]6 | 36 | EP | Applied Poleramics SC-14 | 0 | 0 | 0 | 0 | Knytex D155 (527 gsm) | 0 | 100 | 3.41 | 3h/60 C, 5h/100 C | RTM | 5905 | SC1490201 |  | -153 | static | 13 mm/s |  |  |  | 1 |  | 25
UNI-90D155E2-SC14 | [90]6 | 36 | EP | Applied Poleramics SC-14 | 0 | 0 | 0 | 0 | Knytex D155 (527 gsm) | 0 | 100 | 3.41 | 3h/60 C, 5h/100 C | RTM | 5906 | SC1490203 |  | -151 | static | 13 mm/s |  |  |  | 1 |  | 25
UNI-90D155E2-SC14 | [90]6 | 36 | EP | Applied Poleramics SC-14 | 0 | 0 | 0 | 0 | Knytex D155 (527 gsm) | 0 | 100 | 3.41 | 3h/60 C, 5h/100 C | RTM | 5907 | SC1490205 |  | -151 | static | 13 mm/s |  |  |  | 1 |  | 25
ROV-UP2 | [0/90]4 | 49 | UP2 | CoRezyn 63-AX-051 | Knytex WR18-5X4 (610 gsm) | 50 | 0 | 0 | 0 | 50 | 100 | 2.96 | 24h/20C, 2h/60 C | RTM | 2094 | ROV01 | 380 |  | static | 0.254 mm/s | 22.8 | 2.4 |  | 1 |  | 25
ROV-UP2 | [0/90]4 | 49 | UP2 | CoRezyn 63-AX-051 | Knytex WR18-5X4 (610 gsm) | 50 | 0 | 0 | 0 | 50 | 100 | 2.96 | 24h/20C, 2h/60 C | RTM | 2095 | ROV02 | 364 |  | static | 0.254 mm/s | 22.5 | 2.2 |  | 1 |  | 25
ROV-UP2 | [0/90]4 | 49 | UP2 | CoRezyn 63-AX-051 | Knytex WR18-5X4 (610 gsm) | 50 | 0 | 0 | 0 | 50 | 100 | 2.96 | 24h/20C, 2h/60 C | RTM | 2096 | ROV03 | 374 |  | static | 0.254 mm/s | 24.8 | 2.2 |  | 1 |  | 25
ROV-UP2 | [+/-45]4 | 49 | UP2 | CoRezyn 63-AX-051 | 0 | 0 | Knytex WR18-5X4 (610 gsm) | 100 | 0 | 0 | 100 | 2.96 | 24h/20C, 2h/60 C | RTM | 2097 | ROV04 | 97 |  | static | 0.254 mm/s | 11 |  |  | 1 |  | 25
ROV-UP2 | [+/-45]4 | 49 | UP2 | CoRezyn 63-AX-051 | 0 | 0 | Knytex WR18-5X4 (610 gsm) | 100 | 0 | 0 | 100 | 2.96 | 24h/20C, 2h/60 C | RTM | 2098 | ROV05 | 102 |  | static | 0.254 mm/s | 11.4 |  |  | 1 |  | 25
ROV-UP2 | [+/-45]4 | 49 | UP2 | CoRezyn 63-AX-051 | 0 | 0 | Knytex WR18-5X4 (610 gsm) | 100 | 0 | 0 | 100 | 2.96 | 24h/20C, 2h/60 C | RTM | 2099 | ROV06 | 99 |  | static | 0.254 mm/s | 11.4 |  |  | 1 |  | 25
ROV-UP2 | [0/90]4 | 49 | UP2 | CoRezyn 63-AX-051 | Knytex WR18-5X4 (610 gsm) | 50 | 0 | 0 | 0 | 50 | 100 | 2.96 | 24h/20C, 2h/60 C | RTM | 2100 | ROV07 |  | -213 | static | 0.254 mm/s | 20.3 |  |  | 1 |  | 25
ROV-UP2 | [0/90]4 | 49 | UP2 | CoRezyn 63-AX-051 | Knytex WR18-5X4 (610 gsm) | 50 | 0 | 0 | 0 | 50 | 100 | 2.96 | 24h/20C, 2h/60 C | RTM | 2101 | ROV08 |  | -230 | static | 0.254 mm/s | 21.6 |  |  | 1 |  | 25
ROV-UP2 | [0/90]4 | 49 | UP2 | CoRezyn 63-AX-051 | Knytex WR18-5X4 (610 gsm) | 50 | 0 | 0 | 0 | 50 | 100 | 2.96 | 24h/20C, 2h/60 C | RTM | 2102 | ROV09 |  | -240 | static | 0.254 mm/s | 23.9 |  |  | 1 |  | 25
ROV-UP2 | [+/-45]4 | 49 | UP2 | CoRezyn 63-AX-051 | 0 | 0 | Knytex WR18-5X4 (610 gsm) | 100 | 0 | 0 | 100 | 2.96 | 24h/20C, 2h/60 C | RTM | 2103 | ROV10 | 98 |  | static | 0.254 mm/s | 10.6 |  |  | 1 |  | 25
ROV-UP2 | [+/-45]4 | 49 | UP2 | CoRezyn 63-AX-051 | 0 | 0 | Knytex WR18-5X4 (610 gsm) | 100 | 0 | 0 | 100 | 2.96 | 24h/20C, 2h/60 C | RTM | 2104 | ROV11 |  | -100 | static | 0.254 mm/s | 11.2 |  |  | 1 |  | 25
ROV-UP2 | [+/-45]4 | 49 | UP2 | CoRezyn 63-AX-051 | 0 | 0 | Knytex WR18-5X4 (610 gsm) | 100 | 0 | 0 | 100 | 2.96 | 24h/20C, 2h/60 C | RTM | 2105 | ROV12 |  | -97 | static | 0.254 mm/s | 11.3 |  |  | 1 |  | 25
ROV-UP2 | [0/90]4 | 49 | UP2 | CoRezyn 63-AX-051 | Knytex WR18-5X4 (610 gsm) | 50 | 0 | 0 | 0 | 50 | 100 | 2.96 | 24h/20C, 2h/60 C | RTM | 2106 | ROV50 |  | -207 | static | 0.254 mm/s | 13.7 |  |  | 1 |  | 25
ROV-UP2 | [0/90]4 | 49 | UP2 | CoRezyn 63-AX-051 | Knytex WR18-5X4 (610 gsm) | 50 | 0 | 0 | 0 | 50 | 100 | 2.96 | 24h/20C, 2h/60 C | RTM | 2107 | ROV51 | 410 |  | static | 0.254 mm/s | 25.4 |  |  | 1 |  | 25
ROV-UP2 | [+/-45]4 | 49 | UP2 | CoRezyn 63-AX-051 | 0 | 0 | Knytex WR18-5X4 (610 gsm) | 100 | 0 | 0 | 100 | 2.96 | 24h/20C, 2h/60 C | RTM | 2108 | ROV52 | 102 |  | static | 0.254 mm/s | 13.9 |  |  | 1 |  | 25
ROV2-UP2 | [0/90]4 | 35 | UP2 | CoRezyn 63-AX-051 | Knytex WR18-5X4 (610 gsm) | 50 | 0 | 0 | 0 | 50 | 100 | 4.08 | 24h/20C, 2h/60 C | RTM | 4193 | ROV217 | 326 |  | static | 13 mm/s |  |  |  | 1 |  | 25
ROV2-UP2 | [0/90]4 | 35 | UP2 | CoRezyn 63-AX-051 | Knytex WR18-5X4 (610 gsm) | 50 | 0 | 0 | 0 | 50 | 100 | 4.08 | 24h/20C, 2h/60 C | RTM | 4194 | ROV215 | 103 | 10.3 | 0.1 | 10 |  |  |  | 3200000 | Runout | 25
ROV2-UP2 | [0/90]4 | 35 | UP2 | CoRezyn 63-AX-051 | Knytex WR18-5X4 (610 gsm) | 50 | 0 | 0 | 0 | 50 | 100 | 4.08 | 24h/20C, 2h/60 C | RTM | 4195 | ROV218 | 380 |  | static | 13 mm/s | 21 | 1.9 |  | 1 |  | 25
ROV2-UP2 | [0/90]4 | 35 | UP2 | CoRezyn 63-AX-051 | Knytex WR18-5X4 (610 gsm) | 50 | 0 | 0 | 0 | 50 | 100 | 4.08 | 24h/20C, 2h/60 C | RTM | 4196 | ROV206 | 381 |  | static | 13 mm/s | 21.6 | 1.8 |  | 1 |  | 25
ROV2-UP2 | [0/90]4 | 35 | UP2 | CoRezyn 63-AX-051 | Knytex WR18-5X4 (610 gsm) | 50 | 0 | 0 | 0 | 50 | 100 | 4.08 | 24h/20C, 2h/60 C | RTM | 4197 | ROV205 | 241 | 24.1 | 0.1 | 1 | 21.3 | 1.45 |  | 1642 |  | 25
ROV2-UP2 | [0/90]4 | 35 | UP2 | CoRezyn 63-AX-051 | Knytex WR18-5X4 (610 gsm) | 50 | 0 | 0 | 0 | 50 | 100 | 4.08 | 24h/20C, 2h/60 C | RTM | 4198 | ROV201 | 172 | 17.2 | 0.1 | 3 | 21.7 | 0.96 |  | 13794 |  | 25
ROV2-UP2 | [0/90]4 | 35 | UP2 | CoRezyn 63-AX-051 | Knytex WR18-5X4 (610 gsm) | 50 | 0 | 0 | 0 | 50 | 100 | 4.08 | 24h/20C, 2h/60 C | RTM | 4199 | ROV200 | 138 | 13.8 | 0.1 | 5 | 21.2 | 0.74 |  | 608189 |  | 25
ROV2-UP2 | [0/90]4 | 35 | UP2 | CoRezyn 63-AX-051 | Knytex WR18-5X4 (610 gsm) | 50 | 0 | 0 | 0 | 50 | 100 | 4.08 | 24h/20C, 2h/60 C | RTM | 4200 | ROV204 | 172 | 17.2 | 0.1 | 2 | 22.4 | 0.87 |  | 40071 |  | 25
ROV2-UP2 | [0/90]4 | 35 | UP2 | CoRezyn 63-AX-051 | Knytex WR18-5X4 (610 gsm) | 50 | 0 | 0 | 0 | 50 | 100 | 4.08 | 24h/20C, 2h/60 C | RTM | 4201 | ROV203 | 172 | 17.2 | 0.1 | 3 | 23.1 | 0.89 |  | 63917 |  | 25
ROV2-UP2 | [0/90]4 | 35 | UP2 | CoRezyn 63-AX-051 | Knytex WR18-5X4 (610 gsm) | 50 | 0 | 0 | 0 | 50 | 100 | 4.08 | 24h/20C, 2h/60 C | RTM | 4202 | ROV214 | 138 | 13.8 | 0.1 | 10 | 21.2 | 0.78 |  | 723201 |  | 25
ROV2-UP2 | [0/90]4 | 35 | UP2 | CoRezyn 63-AX-051 | Knytex WR18-5X4 (610 gsm) | 50 | 0 | 0 | 0 | 50 | 100 | 4.08 | 24h/20C, 2h/60 C | RTM | 4203 | ROV212 | 138 | 13.8 | 0.1 | 10 | 21 | 0.81 |  | 483611 |  | 25
ROV2-UP2 | [0/90]4 | 35 | UP2 | CoRezyn 63-AX-051 | Knytex WR18-5X4 (610 gsm) | 50 | 0 | 0 | 0 | 50 | 100 | 4.08 | 24h/20C, 2h/60 C | RTM | 4204 | ROV207 | 241 | 24.1 | 0.1 | 1 | 20.9 | 1.5 |  | 1043 |  | 25
ROV2-UP2 | [0/90]4 | 35 | UP2 | CoRezyn 63-AX-051 | Knytex WR18-5X4 (610 gsm) | 50 | 0 | 0 | 0 | 50 | 100 | 4.08 | 24h/20C, 2h/60 C | RTM | 4205 | ROV219 | 241 | 24.1 | 0.1 | 1 | 20.7 | 1.58 |  | 494 |  | 25
ROV2-UP2 | [0/90]4 | 35 | UP2 | CoRezyn 63-AX-051 | Knytex WR18-5X4 (610 gsm) | 50 | 0 | 0 | 0 | 50 | 100 | 4.08 | 24h/20C, 2h/60 C | RTM | 4226 | ROV231 |  | -266 | static | 13 mm/s |  |  |  | 1 |  | 25
ROV2-UP2 | [0/90]4 | 35 | UP2 | CoRezyn 63-AX-051 | Knytex WR18-5X4 (610 gsm) | 50 | 0 | 0 | 0 | 50 | 100 | 4.08 | 24h/20C, 2h/60 C | RTM | 4227 | ROV230 |  | -245 | static | 13 mm/s |  |  |  | 1 |  | 25
ROV2-UP2 | [0/90]4 | 35 | UP2 | CoRezyn 63-AX-051 | Knytex WR18-5X4 (610 gsm) | 50 | 0 | 0 | 0 | 50 | 100 | 4.08 | 24h/20C, 2h/60 C | RTM | 4228 | ROV232 |  | -217 | static | 13 mm/s |  |  |  | 1 |  | 25
ROV2-UP2 | [0/90]4 | 35 | UP2 | CoRezyn 63-AX-051 | Knytex WR18-5X4 (610 gsm) | 50 | 0 | 0 | 0 | 50 | 100 | 4.08 | 24h/20C, 2h/60 C | RTM | 4229 | ROV238 |  | -247 | static | 13 mm/s |  |  |  | 1 |  | 25
ROV3-UP2 | [0/90]5 | 40 | UP2 | CoRezyn 63-AX-051 | Knytex WR18-5X4 (610 gsm) | 50 | 0 | 0 | 0 | 50 | 100 | 3.15 | 24h/20C, 2h/60 C | RTM | 4284 | ROV3106 | 406 |  | static | 13 mm/s | 21.1 | 2.3 |  | 1 |  | 25
ROV3-UP2 | [0/90]5 | 40 | UP2 | CoRezyn 63-AX-051 | Knytex WR18-5X4 (610 gsm) | 50 | 0 | 0 | 0 | 50 | 100 | 3.15 | 24h/20C, 2h/60 C | RTM | 4285 | ROV3109 | 443 |  | static | 13 mm/s | 21.4 | 2.4 |  | 1 |  | 25
ROV3-UP2 | [0/90]5 | 40 | UP2 | CoRezyn 63-AX-051 | Knytex WR18-5X4 (610 gsm) | 50 | 0 | 0 | 0 | 50 | 100 | 3.15 | 24h/20C, 2h/60 C | RTM | 4286 | ROV3103 | 416 |  | static | 13 mm/s | 21 | 2.3 |  | 1 |  | 25
ROV3-UP2 | [0/90]5 | 40 | UP2 | CoRezyn 63-AX-051 | Knytex WR18-5X4 (610 gsm) | 50 | 0 | 0 | 0 | 50 | 100 | 3.15 | 24h/20C, 2h/60 C | RTM | 4287 | ROV3107 | 207 | 20.7 | 0.1 | 2 | 20.1 | 1.35 | 0.135 | 3055 |  | 25
ROV3-UP2 | [0/90]5 | 40 | UP2 | CoRezyn 63-AX-051 | Knytex WR18-5X4 (610 gsm) | 50 | 0 | 0 | 0 | 50 | 100 | 3.15 | 24h/20C, 2h/60 C | RTM | 4288 | ROV3112 | 207 | 20.7 | 0.1 | 2 | 21.5 | 1.26 | 0.126 | 8236 |  | 25
ROV3-UP2 | [0/90]5 | 40 | UP2 | CoRezyn 63-AX-051 | Knytex WR18-5X4 (610 gsm) | 50 | 0 | 0 | 0 | 50 | 100 | 3.15 | 24h/20C, 2h/60 C | RTM | 4289 | ROV3108 | 207 | 20.7 | 0.1 | 3 | 20.9 | 1.34 | 0.134 | 3720 |  | 25
ROV3-UP2 | [0/90]5 | 40 | UP2 | CoRezyn 63-AX-051 | Knytex WR18-5X4 (610 gsm) | 50 | 0 | 0 | 0 | 50 | 100 | 3.15 | 24h/20C, 2h/60 C | RTM | 4290 | ROV3114 | 172 | 17.2 | 0.1 | 4 | 20 | 1.1 | 0.11 | 23506 |  | 25
ROV3-UP2 | [0/90]5 | 40 | UP2 | CoRezyn 63-AX-051 | Knytex WR18-5X4 (610 gsm) | 50 | 0 | 0 | 0 | 50 | 100 | 3.15 | 24h/20C, 2h/60 C | RTM | 4291 | ROV3110 | 172 | 17.2 | 0.1 | 4 | 20.2 | 1.06 | 0.106 | 14233 |  | 25
ROV3-UP2 | [0/90]5 | 40 | UP2 | CoRezyn 63-AX-051 | Knytex WR18-5X4 (610 gsm) | 50 | 0 | 0 | 0 | 50 | 100 | 3.15 | 24h/20C, 2h/60 C | RTM | 4292 | ROV3111 | 172 | 17.2 | 0.1 | 4 | 20.7 | 1.03 | 0.103 | 28712 |  | 25
ROV3-UP2 | [0/90]5 | 40 | UP2 | CoRezyn 63-AX-051 | Knytex WR18-5X4 (610 gsm) | 50 | 0 | 0 | 0 | 50 | 100 | 3.15 | 24h/20C, 2h/60 C | RTM | 4293 | ROV3102 | 103 | 10.3 | 0.1 | 10 | 21.2 | 0.58 | 0.058 | 4320474 |  | 25
ROV3-UP2 | [0/90]5 | 40 | UP2 | CoRezyn 63-AX-051 | Knytex WR18-5X4 (610 gsm) | 50 | 0 | 0 | 0 | 50 | 100 | 3.15 | 24h/20C, 2h/60 C | RTM | 4294 | ROV3113 | 138 | 13.8 | 0.1 | 6 | 19.9 | 0.85 | 0.085 | 351549 |  | 25
ROV3-UP2 | [0/90]5 | 40 | UP2 | CoRezyn 63-AX-051 | Knytex WR18-5X4 (610 gsm) | 50 | 0 | 0 | 0 | 50 | 100 | 3.15 | 24h/20C, 2h/60 C | RTM | 4295 | ROV3115 | 138 | 13.8 | 0.1 | 6 | 22 | 0.79 | 0.079 | 690805 |  | 25
ROV3-UP2 | [0/90]5 | 40 | UP2 | CoRezyn 63-AX-051 | Knytex WR18-5X4 (610 gsm) | 50 | 0 | 0 | 0 | 50 | 100 | 3.15 | 24h/20C, 2h/60 C | RTM | 4296 | ROV3104 | 138 | 13.8 | 0.1 | 6 | 21.1 | 0.8 | 0.08 | 216248 |  | 25
ROV3-UP2 | [0/90]5 | 40 | UP2 | CoRezyn 63-AX-051 | Knytex WR18-5X4 (610 gsm) | 50 | 0 | 0 | 0 | 50 | 100 | 3.15 | 24h/20C, 2h/60 C | RTM | 4297 | ROV3101 | 138 | 13.8 | 0.1 | 6 | 20.7 | 0.84 | 0.084 | 264008 |  | 25
ROV3-UP2 | [0/90]5 | 40 | UP2 | CoRezyn 63-AX-051 | Knytex WR18-5X4 (610 gsm) | 50 | 0 | 0 | 0 | 50 | 100 | 3.15 | 24h/20C, 2h/60 C | RTM | 4314 | ROV3130 |  | -201 | static | 13 mm/s |  |  |  | 1 |  | 25
ROV3-UP2 | [0/90]5 | 40 | UP2 | CoRezyn 63-AX-051 | Knytex WR18-5X4 (610 gsm) | 50 | 0 | 0 | 0 | 50 | 100 | 3.15 | 24h/20C, 2h/60 C | RTM | 4315 | ROV3131 |  | -204 | static | 13 mm/s |  |  |  | 1 |  | 25
ROV3-UP2 | [0/90]5 | 40 | UP2 | CoRezyn 63-AX-051 | Knytex WR18-5X4 (610 gsm) | 50 | 0 | 0 | 0 | 50 | 100 | 3.15 | 24h/20C, 2h/60 C | RTM | 4316 | ROV3132 |  | -204 | static | 13 mm/s |  |  |  | 1 |  | 25
ROV3-UP2 | [0/90]5 | 40 | UP2 | CoRezyn 63-AX-051 | Knytex WR18-5X4 (610 gsm) | 50 | 0 | 0 | 0 | 50 | 100 | 3.15 | 24h/20C, 2h/60 C | RTM | 4320 | ROV3105 | 103 | 10.3 | 0.1 | 10 | 21.7 | 0.61 | 0.061 | 4855537 |  | 25
ROV3-UP2 | [0/90]5 | 40 | UP2 | CoRezyn 63-AX-051 | Knytex WR18-5X4 (610 gsm) | 50 | 0 | 0 | 0 | 50 | 100 | 3.15 | 24h/20C, 2h/60 C | RTM | 4327 | ROV3130 | 103 | 10.3 | 0.1 | 8 | 21 | 0.63 | 0.063 | 5981053 |  | 25
ROV4-UP4 | [0/90]8 | 53 | UP2 | CoRezyn 63-AX-051 | Knytex WR18-5X4 (610 gsm) | 50 | 0 | 0 | 0 | 50 | 100 | 3.71 | 24h/20C, 2h/60 C | RTM | 4298 | ROV4109 | 207 | 20.7 | 0.1 | 2 | 27.5 | 1.04 | 0.104 | 1501 |  | 25
ROV4-UP4 | [0/90]8 | 53 | UP2 | CoRezyn 63-AX-051 | Knytex WR18-5X4 (610 gsm) | 50 | 0 | 0 | 0 | 50 | 100 | 3.71 | 24h/20C, 2h/60 C | RTM | 4299 | ROV4110 | 207 | 20.7 | 0.1 | 2 | 28.1 | 1.05 | 0.105 | 1558 |  | 25
ROV4-UP4 | [0/90]8 | 53 | UP2 | CoRezyn 63-AX-051 | Knytex WR18-5X4 (610 gsm) | 50 | 0 | 0 | 0 | 50 | 100 | 3.71 | 24h/20C, 2h/60 C | RTM | 4300 | ROV4111 | 207 | 20.7 | 0.1 | 2 | 26.4 | 1.11 | 0.111 | 2319 |  | 25
ROV4-UP4 | [0/90]8 | 53 | UP2 | CoRezyn 63-AX-051 | Knytex WR18-5X4 (610 gsm) | 50 | 0 | 0 | 0 | 50 | 100 | 3.71 | 24h/20C, 2h/60 C | RTM | 4301 | ROV4106 | 172 | 17.2 | 0.1 | 3 | 28.1 | 0.83 | 0.083 | 4371 |  | 25
ROV4-UP4 | [0/90]8 | 53 | UP2 | CoRezyn 63-AX-051 | Knytex WR18-5X4 (610 gsm) | 50 | 0 | 0 | 0 | 50 | 100 | 3.71 | 24h/20C, 2h/60 C | RTM | 4302 | ROV4105 | 172 | 17.2 | 0.1 | 3 | 24.4 | 0.98 | 0.098 | 3514 |  | 25
ROV4-UP4 | [0/90]8 | 53 | UP2 | CoRezyn 63-AX-051 | Knytex WR18-5X4 (610 gsm) | 50 | 0 | 0 | 0 | 50 | 100 | 3.71 | 24h/20C, 2h/60 C | RTM | 4303 | ROV4114 | 172 | 17.2 | 0.1 | 3 | 26.8 | 0.9 | 0.09 | 4498 |  | 25
ROV4-UP4 | [0/90]8 | 53 | UP2 | CoRezyn 63-AX-051 | Knytex WR18-5X4 (610 gsm) | 50 | 0 | 0 | 0 | 50 | 100 | 3.71 | 24h/20C, 2h/60 C | RTM | 4304 | ROV4115 | 138 | 13.8 | 0.1 | 5 | 27 | 0.67 | 0.067 | 14689 |  | 25
ROV4-UP4 | [0/90]8 | 53 | UP2 | CoRezyn 63-AX-051 | Knytex WR18-5X4 (610 gsm) | 50 | 0 | 0 | 0 | 50 | 100 | 3.71 | 24h/20C, 2h/60 C | RTM | 4305 | ROV4107 | 138 | 13.8 | 0.1 | 5 | 28.1 | 0.65 | 0.065 | 8459 |  | 25
ROV4-UP4 | [0/90]8 | 53 | UP2 | CoRezyn 63-AX-051 | Knytex WR18-5X4 (610 gsm) | 50 | 0 | 0 | 0 | 50 | 100 | 3.71 | 24h/20C, 2h/60 C | RTM | 4306 | ROV4113 | 138 | 13.8 | 0.1 | 5 | 27.2 | 0.67 | 0.067 | 11994 |  | 25
ROV4-UP4 | [0/90]8 | 53 | UP2 | CoRezyn 63-AX-051 | Knytex WR18-5X4 (610 gsm) | 50 | 0 | 0 | 0 | 50 | 100 | 3.71 | 24h/20C, 2h/60 C | RTM | 4307 | ROV4112 | 103 | 10.3 | 0.1 | 6 | 25.1 | 0.51 | 0.051 | 68112 |  | 25
ROV4-UP4 | [0/90]8 | 53 | UP2 | CoRezyn 63-AX-051 | Knytex WR18-5X4 (610 gsm) | 50 | 0 | 0 | 0 | 50 | 100 | 3.71 | 24h/20C, 2h/60 C | RTM | 4308 | ROV4104 | 502 |  | static | 13 mm/s | 25.3 | 2.2 |  | 1 |  | 25
ROV4-UP4 | [0/90]8 | 53 | UP2 | CoRezyn 63-AX-051 | Knytex WR18-5X4 (610 gsm) | 50 | 0 | 0 | 0 | 50 | 100 | 3.71 | 24h/20C, 2h/60 C | RTM | 4309 | ROV4108 | 524 |  | static | 13 mm/s | 24.3 | 2.4 |  | 1 |  | 25
ROV4-UP4 | [0/90]8 | 53 | UP2 | CoRezyn 63-AX-051 | Knytex WR18-5X4 (610 gsm) | 50 | 0 | 0 | 0 | 50 | 100 | 3.71 | 24h/20C, 2h/60 C | RTM | 4310 | ROV4102 | 488 |  | static | 13 mm/s | 25.4 | 2.1 |  | 1 |  | 25
ROV4-UP4 | [0/90]8 | 53 | UP2 | CoRezyn 63-AX-051 | Knytex WR18-5X4 (610 gsm) | 50 | 0 | 0 | 0 | 50 | 100 | 3.71 | 24h/20C, 2h/60 C | RTM | 4311 | ROV4117 | 103 | 10.3 | 0.1 | 5 | 28 | 0.47 | 0.047 | 76081 |  | 25
ROV4-UP4 | [0/90]8 | 53 | UP2 | CoRezyn 63-AX-051 | Knytex WR18-5X4 (610 gsm) | 50 | 0 | 0 | 0 | 50 | 100 | 3.71 | 24h/20C, 2h/60 C | RTM | 4312 | ROV4116 | 103 | 10.3 | 0.1 | 5 | 27.7 | 0.46 | 0.046 | 147753 |  | 25
ROV4-UP4 | [0/90]8 | 53 | UP2 | CoRezyn 63-AX-051 | Knytex WR18-5X4 (610 gsm) | 50 | 0 | 0 | 0 | 50 | 100 | 3.71 | 24h/20C, 2h/60 C | RTM | 4313 | ROV4103 | 86 | 8.6 | 0.1 | 15 | 26.7 | 0.36 | 0.036 | 1965313 |  | 25
ROV4-UP4 | [0/90]8 | 53 | UP2 | CoRezyn 63-AX-051 | Knytex WR18-5X4 (610 gsm) | 50 | 0 | 0 | 0 | 50 | 100 | 3.71 | 24h/20C, 2h/60 C | RTM | 4317 | ROV4130 |  | -351 | static | 13 mm/s |  |  |  | 1 |  | 25
ROV4-UP4 | [0/90]8 | 53 | UP2 | CoRezyn 63-AX-051 | Knytex WR18-5X4 (610 gsm) | 50 | 0 | 0 | 0 | 50 | 100 | 3.71 | 24h/20C, 2h/60 C | RTM | 4318 | ROV4131 |  | -302 | static | 13 mm/s |  |  |  | 1 |  | 25
ROV4-UP4 | [0/90]8 | 53 | UP2 | CoRezyn 63-AX-051 | Knytex WR18-5X4 (610 gsm) | 50 | 0 | 0 | 0 | 50 | 100 | 3.71 | 24h/20C, 2h/60 C | RTM | 4319 | ROV4132 |  | -289 | static | 13 mm/s |  |  |  | 1 |  | 25
ROV4-UP4 | [0/90]8 | 53 | UP2 | CoRezyn 63-AX-051 | Knytex WR18-5X4 (610 gsm) | 50 | 0 | 0 | 0 | 50 | 100 | 3.71 | 24h/20C, 2h/60 C | RTM | 4321 | ROV4101 | 86 | 8.6 | 0.1 | 15 | 26.9 | 0.35 | 0.035 | 924136 |  | 25
ROV4-UP4 | [0/90]8 | 53 | UP2 | CoRezyn 63-AX-051 | Knytex WR18-5X4 (610 gsm) | 50 | 0 | 0 | 0 | 50 | 100 | 3.71 | 24h/20C, 2h/60 C | RTM | 4324 | ROV4120 | 86 | 8.6 | 0.1 | 10 | 27.2 | 0.36 | 0.036 | 273658 |  | 25
ROV4-UP4 | [0/90]8 | 53 | UP2 | CoRezyn 63-AX-051 | Knytex WR18-5X4 (610 gsm) | 50 | 0 | 0 | 0 | 50 | 100 | 3.71 | 24h/20C, 2h/60 C | RTM | 4326 | ROV4121 | 86 | 8.6 | 0.1 | 5 | 27.1 | 0.35 | 0.035 | 1135918 |  | 25
UNI-(0)2-UP2 | [0]2 | 50 | UP2 | CoRezyn 63-AX-051 | Knytex D155 (527 gsm) | 100 | 0 | 0 | 0 | 0 | 0 | 0.8 | 24h/20C, 2h/60 C | RTM | 5001 | CT4 | 1627 |  | static | 6 mm/s | 46.2 | 3.53 |  | 1 |  | 6
UNI-(0)2-UP2 | [0]2 | 50 | UP2 | CoRezyn 63-AX-051 | Knytex D155 (527 gsm) | 100 | 0 | 0 | 0 | 0 | 0 | 0.8 | 24h/20C, 2h/60 C | RTM | 5002 | AT2 | 1517 |  | static | 6 mm/s | 46.2 | 3.28 |  | 1 |  | 6
UNI-(0)2-UP2 | [0]2 | 50 | UP2 | CoRezyn 63-AX-051 | Knytex D155 (527 gsm) | 100 | 0 | 0 | 0 | 0 | 0 | 0.8 | 24h/20C, 2h/60 C | RTM | 5003 | AT26 | 1393 |  | static | 3 mm/s | 46.2 | 3.01 |  | 1 |  | 6
UNI-(0)2-UP2 | [0]2 | 50 | UP2 | CoRezyn 63-AX-051 | Knytex D155 (527 gsm) | 100 | 0 | 0 | 0 | 0 | 0 | 0.8 | 24h/20C, 2h/60 C | RTM | 5004 | CT3 | 1344 |  | static | 0.254 mm/s | 46.2 | 2.91 |  | 1 |  | 6
UNI-(0)2-UP2 | [0]2 | 50 | UP2 | CoRezyn 63-AX-051 | Knytex D155 (527 gsm) | 100 | 0 | 0 | 0 | 0 | 0 | 0.8 | 24h/20C, 2h/60 C | RTM | 5146 | TF514 | 1332 |  | static | 5 mm/s | 39 | 2.88 |  | 1 |  | 6
UNI-(0)2-UP2 | [0]2 | 50 | UP2 | CoRezyn 63-AX-051 | Knytex D155 (527 gsm) | 100 | 0 | 0 | 0 | 0 | 0 | 0.8 | 24h/20C, 2h/60 C | RTM | 5148 | TF504 | 1398 |  | static | 5 mm/s | 39 | 3.03 |  | 1 |  | 6
UNI-(0)2-UP2 | [0]2 | 50 | UP2 | CoRezyn 63-AX-051 | Knytex D155 (527 gsm) | 100 | 0 | 0 | 0 | 0 | 0 | 0.8 | 24h/20C, 2h/60 C | RTM | 5149 | TF505 | 1329 |  | static | 5 mm/s | 39 | 2.88 |  | 1 |  | 6
UNI-(0)2-UP2 | [0]2 | 50 | UP2 | CoRezyn 63-AX-051 | Knytex D155 (527 gsm) | 100 | 0 | 0 | 0 | 0 | 0 | 0.8 | 24h/20C, 2h/60 C | RTM | 2248 | TF501A | 1274 |  | static | 5 mm/s | 39 | 2.76 |  | 1 |  | 6
UNI-(0)2-UP2 | [0]2 | 50 | UP2 | CoRezyn 63-AX-051 | Knytex D155 (527 gsm) | 100 | 0 | 0 | 0 | 0 | 0 | 0.8 | 24h/20C, 2h/60 C | RTM | 2249 | TF502A | 1589 |  | static | 5 mm/s | 39 | 3.43 |  | 1 |  | 6
UNI-(0)2-UP2 | [0]2 | 50 | UP2 | CoRezyn 63-AX-051 | Knytex D155 (527 gsm) | 100 | 0 | 0 | 0 | 0 | 0 | 0.8 | 24h/20C, 2h/60 C | RTM | 2250 | TF503A | 1496 |  | static | 5 mm/s | 39 | 3.23 |  | 1 |  | 6
UNI-(0)2-UP2 | [0]2 | 50 | UP2 | CoRezyn 63-AX-051 | Knytex D155 (527 gsm) | 100 | 0 | 0 | 0 | 0 | 0 | 0.8 | 24h/20C, 2h/60 C | RTM | 2251 | TF510 | 1249 |  | static | 5 mm/s | 39 | 2.7 |  | 1 |  | 6
UNI-(0)2-UP2 | [0]2 | 50 | UP2 | CoRezyn 63-AX-051 | Knytex D155 (527 gsm) | 100 | 0 | 0 | 0 | 0 | 0 | 0.8 | 24h/20C, 2h/60 C | RTM | 2252 | AT5 | 1270 |  | static | 13 mm/s | 46.2 | 2.75 |  | 1 |  | 6
UNI-(0)2-UP2 | [0]2 | 50 | UP2 | CoRezyn 63-AX-051 | Knytex D155 (527 gsm) | 100 | 0 | 0 | 0 | 0 | 0 | 0.8 | 24h/20C, 2h/60 C | RTM | 2253 | AT4 | 1343 |  | static | 13 mm/s | 46.2 | 2.91 |  | 1 |  | 6
UNI-(0)2-UP2 | [0]2 | 50 | UP2 | CoRezyn 63-AX-051 | Knytex D155 (527 gsm) | 100 | 0 | 0 | 0 | 0 | 0 | 0.8 | 24h/20C, 2h/60 C | RTM | 2254 | T1 | 1684 |  | static | 5 mm/s | 46.2 | 3.64 |  | 1 |  | 6
UNI-(0)2-UP2 | [0]2 | 50 | UP2 | CoRezyn 63-AX-051 | Knytex D155 (527 gsm) | 100 | 0 | 0 | 0 | 0 | 0 | 0.8 | 24h/20C, 2h/60 C | RTM | 2255 | TFT5 | 1692 |  | static | 5 mm/s | 39 | 3.66 |  | 1 |  | 6
UNI-(0)2-UP2 | [0]2 | 50 | UP2 | CoRezyn 63-AX-051 | Knytex D155 (527 gsm) | 100 | 0 | 0 | 0 | 0 | 0 | 0.8 | 24h/20C, 2h/60 C | RTM | 2256 | TF501 | 1713 |  | static | 5 mm/s | 39 | 3.7 |  | 1 |  | 6
UNI-(0)2-UP2 | [0]2 | 50 | UP2 | CoRezyn 63-AX-051 | Knytex D155 (527 gsm) | 100 | 0 | 0 | 0 | 0 | 0 | 0.8 | 24h/20C, 2h/60 C | RTM | 2257 | TF502 | 1391 |  | static | 5 mm/s | 39 | 3.01 |  | 1 |  | 6
UNI-(0)2-UP2 | [0]2 | 50 | UP2 | CoRezyn 63-AX-051 | Knytex D155 (527 gsm) | 100 | 0 | 0 | 0 | 0 | 0 | 0.8 | 24h/20C, 2h/60 C | RTM | 5005 | AT27 | 690 | 69 | 0.1 | 20 | 46.2 | 1.49 | 0.149 | 2982 |  | 6
UNI-(0)2-UP2 | [0]2 | 50 | UP2 | CoRezyn 63-AX-051 | Knytex D155 (527 gsm) | 100 | 0 | 0 | 0 | 0 | 0 | 0.8 | 24h/20C, 2h/60 C | RTM | 5006 | CT1 | 690 | 69 | 0.1 | 20 | 46.2 | 1.49 | 0.149 | 45845 |  | 6
UNI-(0)2-UP2 | [0]2 | 50 | UP2 | CoRezyn 63-AX-051 | Knytex D155 (527 gsm) | 100 | 0 | 0 | 0 | 0 | 0 | 0.8 | 24h/20C, 2h/60 C | RTM | 5007 | AT19 | 469 | 46.9 | 0.1 | 60 | 46.2 | 1.01 | 0.101 | 157502 |  | 6
UNI-(0)2-UP2 | [0]2 | 50 | UP2 | CoRezyn 63-AX-051 | Knytex D155 (527 gsm) | 100 | 0 | 0 | 0 | 0 | 0 | 0.8 | 24h/20C, 2h/60 C | RTM | 5008 | AT18 | 469 | 46.9 | 0.1 | 60 | 46.2 | 1.01 | 0.101 | 702844 |  | 6
UNI-(0)2-UP2 | [0]2 | 50 | UP2 | CoRezyn 63-AX-051 | Knytex D155 (527 gsm) | 100 | 0 | 0 | 0 | 0 | 0 | 0.8 | 24h/20C, 2h/60 C | RTM | 5009 | AT23 | 414 | 41.4 | 0.1 | 80 | 46.2 | 0.9 | 0.09 | 602984 |  | 6
UNI-(0)2-UP2 | [0]2 | 50 | UP2 | CoRezyn 63-AX-051 | Knytex D155 (527 gsm) | 100 | 0 | 0 | 0 | 0 | 0 | 0.8 | 24h/20C, 2h/60 C | RTM | 5010 | AT20 | 414 | 41.4 | 0.1 | 80 | 46.2 | 0.9 | 0.09 | 2269945 |  | 6
UNI-(0)2-UP2 | [0]2 | 50 | UP2 | CoRezyn 63-AX-051 | Knytex D155 (527 gsm) | 100 | 0 | 0 | 0 | 0 | 0 | 0.8 | 24h/20C, 2h/60 C | RTM | 5011 | CT5 | 310 | 31 | 0.1 | 100 | 46.2 | 0.67 | 0.067 | 5902329 |  | 6
UNI-(0)2-UP2 | [0]2 | 50 | UP2 | CoRezyn 63-AX-051 | Knytex D155 (527 gsm) | 100 | 0 | 0 | 0 | 0 | 0 | 0.8 | 24h/20C, 2h/60 C | RTM | 5012 | CT7 | 310 | 31 | 0.1 | 100 | 46.2 | 0.67 | 0.067 | 78810903 | Runout | 6
UNI-(0)2-UP2 | [0]2 | 50 | UP2 | CoRezyn 63-AX-051 | Knytex D155 (527 gsm) | 100 | 0 | 0 | 0 | 0 | 0 | 0.8 | 24h/20C, 2h/60 C | RTM | 5013 | CT2 | 310 | 31 | 0.1 | 100 | 46.2 | 0.67 | 0.067 | 110539817 | Runout | 6
UNI-(0)2-UP2 | [0]2 | 50 | UP2 | CoRezyn 63-AX-051 | Knytex D155 (527 gsm) | 100 | 0 | 0 | 0 | 0 | 0 | 0.8 | 24h/20C, 2h/60 C | RTM | 2258 | T1 | 345 | 34.5 | 0.1 | 60 | 46.2 | 0.6 | 0.06 | 5151390 |  | 6
UNI-(0)2-UP2 | [0]2 | 50 | UP2 | CoRezyn 63-AX-051 | Knytex D155 (527 gsm) | 100 | 0 | 0 | 0 | 0 | 0 | 0.8 | 24h/20C, 2h/60 C | RTM | 2259 | T2 | 345 | 34.5 | 0.1 | 40 | 46.2 | 0.6 | 0.06 | 772447 |  | 6
UNI-(0)2-UP2 | [0]2 | 50 | UP2 | CoRezyn 63-AX-051 | Knytex D155 (527 gsm) | 100 | 0 | 0 | 0 | 0 | 0 | 0.8 | 24h/20C, 2h/60 C | RTM | 2260 | FT6 | 538 | 53.8 | 0.1 | 60 | 46.2 | 1.16 | 0.116 | 144728 |  | 6
UNI-(0)2-UP2 | [0]2 | 50 | UP2 | CoRezyn 63-AX-051 | Knytex D155 (527 gsm) | 100 | 0 | 0 | 0 | 0 | 0 | 0.8 | 24h/20C, 2h/60 C | RTM | 2261 | TF503 | 345 | 34.5 | 0.1 | 60 | 46.2 | 0.75 | 0.075 | 6889310 | Runout | 6
UNI-(0)2-UP2 | [0]2 | 50 | UP2 | CoRezyn 63-AX-051 | Knytex D155 (527 gsm) | 100 | 0 | 0 | 0 | 0 | 0 | 0.8 | 24h/20C, 2h/60 C | RTM | 2262 | TF506 | 538 | 53.8 | 0.1 | 60 | 46.2 | 1.16 | 0.116 | 891716 |  | 6
UNI-(0)2-UP2 | [0]2 | 50 | UP2 | CoRezyn 63-AX-051 | Knytex D155 (527 gsm) | 100 | 0 | 0 | 0 | 0 | 0 | 0.8 | 24h/20C, 2h/60 C | RTM | 2263 | AT3 | 207 | 20.7 | 0.1 | 100 | 46.2 | 0.45 | 0.045 | 14715704 | Runout | 6
UNI-(0)2-UP2 | [0]2 | 50 | UP2 | CoRezyn 63-AX-051 | Knytex D155 (527 gsm) | 100 | 0 | 0 | 0 | 0 | 0 | 0.8 | 24h/20C, 2h/60 C | RTM | 2264 | AT21 | 414 | 41.4 | 0.1 | 80 | 46.2 | 0.9 | 0.09 | 80439 |  | 6
UNI-(0)2-UP2 | [0]2 | 50 | UP2 | CoRezyn 63-AX-051 | Knytex D155 (527 gsm) | 100 | 0 | 0 | 0 | 0 | 0 | 0.8 | 24h/20C, 2h/60 C | RTM | 2265 | AT22 | 414 | 41.4 | 0.1 | 80 | 46.2 | 0.9 | 0.09 | 98566 |  | 6
UNI-(0)2-UP2 | [0]2 | 50 | UP2 | CoRezyn 63-AX-051 | Knytex D155 (527 gsm) | 100 | 0 | 0 | 0 | 0 | 0 | 0.8 | 24h/20C, 2h/60 C | RTM | 5014 | TF513 | 1296 |  | static | 5 mm/s | 39.2 | 3.3 |  | 1 |  | 6
UNI-(0)2-UP2 | [0]2 | 50 | UP2 | CoRezyn 63-AX-051 | Knytex D155 (527 gsm) | 100 | 0 | 0 | 0 | 0 | 0 | 0.8 | 24h/20C, 2h/60 C | RTM | 5015 | TF512 | 1426 |  | static | 5 mm/s | 39.2 | 3.6 |  | 1 |  | 6
UNI-(0)2-UP2 | [0]2 | 50 | UP2 | CoRezyn 63-AX-051 | Knytex D155 (527 gsm) | 100 | 0 | 0 | 0 | 0 | 0 | 0.8 | 24h/20C, 2h/60 C | RTM | 5016 | TF515 | 1396 |  | static | 5 mm/s | 39.2 | 3.6 |  | 1 |  | 6
UNI-(0)2-UP2 | [0]2 | 50 | UP2 | CoRezyn 63-AX-051 | Knytex D155 (527 gsm) | 100 | 0 | 0 | 0 | 0 | 0 | 0.8 | 24h/20C, 2h/60 C | RTM | 5017 | TF516 | 1310 |  | static | 20 mm/s | 39.2 | 3.3 |  | 1 |  | 6
UNI-(0)2-UP2 | [0]2 | 50 | UP2 | CoRezyn 63-AX-051 | Knytex D155 (527 gsm) | 100 | 0 | 0 | 0 | 0 | 0 | 0.8 | 24h/20C, 2h/60 C | RTM | 5018 | TF525 | 602 | 301 | 0.5 | 60 | 39.2 | 1.54 |  | 235881 |  | 6
UNI-(0)2-UP2 | [0]2 | 50 | UP2 | CoRezyn 63-AX-051 | Knytex D155 (527 gsm) | 100 | 0 | 0 | 0 | 0 | 0 | 0.8 | 24h/20C, 2h/60 C | RTM | 5019 | TF526 | 602 | 301 | 0.5 | 60 | 39.2 | 1.54 |  | 284150 |  | 6
UNI-(0)2-UP2 | [0]2 | 50 | UP2 | CoRezyn 63-AX-051 | Knytex D155 (527 gsm) | 100 | 0 | 0 | 0 | 0 | 0 | 0.8 | 24h/20C, 2h/60 C | RTM | 2266 | TF524 | 602 | 301 | 0.5 | 40 | 39.2 | 1.54 |  | 2513501 |  | 6
UNI-(0)2-UP2 | [0]2 | 50 | UP2 | CoRezyn 63-AX-051 | Knytex D155 (527 gsm) | 100 | 0 | 0 | 0 | 0 | 0 | 0.8 | 24h/20C, 2h/60 C | RTM | 5020 | TF527 | 606 | 303 | 0.5 | 60 | 39.2 | 1.54 |  | 850428 |  | 6
UNI-(0)2-UP2 | [0]2 | 50 | UP2 | CoRezyn 63-AX-051 | Knytex D155 (527 gsm) | 100 | 0 | 0 | 0 | 0 | 0 | 0.8 | 24h/20C, 2h/60 C | RTM | 5021 | TF521 | 535 | 258 | 0.5 | 80 | 39.2 | 1.36 |  | 417082 |  | 6
UNI-(0)2-UP2 | [0]2 | 50 | UP2 | CoRezyn 63-AX-051 | Knytex D155 (527 gsm) | 100 | 0 | 0 | 0 | 0 | 0 | 0.8 | 24h/20C, 2h/60 C | RTM | 5022 | TF528 | 535 | 268 | 0.5 | 80 | 39.2 | 1.36 |  | 1095381 |  | 6
UNI-(0)2-UP2 | [0]2 | 50 | UP2 | CoRezyn 63-AX-051 | Knytex D155 (527 gsm) | 100 | 0 | 0 | 0 | 0 | 0 | 0.8 | 24h/20C, 2h/60 C | RTM | 5023 | TF522 | 535 | 268 | 0.5 | 80 | 39.2 | 1.36 |  | 4112276 |  | 6
UNI-(0)2-UP2 | [0]2 | 50 | UP2 | CoRezyn 63-AX-051 | Knytex D155 (527 gsm) | 100 | 0 | 0 | 0 | 0 | 0 | 0.8 | 24h/20C, 2h/60 C | RTM | 2267 | TF517 | 535 | 268 | 0.5 | 60 | 39.2 | 1.36 |  | 486856 |  | 6
UNI-(0)2-UP2 | [0]2 | 50 | UP2 | CoRezyn 63-AX-051 | Knytex D155 (527 gsm) | 100 | 0 | 0 | 0 | 0 | 0 | 0.8 | 24h/20C, 2h/60 C | RTM | 2268 | TF518 | 535 | 268 | 0.5 | 60 | 39.2 | 1.36 |  | 368725 |  | 6
UNI-(0)2-UP2 | [0]2 | 50 | UP2 | CoRezyn 63-AX-051 | Knytex D155 (527 gsm) | 100 | 0 | 0 | 0 | 0 | 0 | 0.8 | 24h/20C, 2h/60 C | RTM | 5024 | TF529 | 468 | 234 | 0.5 | 100 | 39.2 | 1.19 |  | 11927857 |  | 6
UNI-(0)2-UP2 | [0]2 | 50 | UP2 | CoRezyn 63-AX-051 | Knytex D155 (527 gsm) | 100 | 0 | 0 | 0 | 0 | 0 | 0.8 | 24h/20C, 2h/60 C | RTM | 5025 | TF520 | 468 | 234 | 0.5 | 100 | 39.2 | 1.19 |  | 16711593 |  | 6
UNI-(0)2-UP2 | [0]2 | 50 | UP2 | CoRezyn 63-AX-051 | Knytex D155 (527 gsm) | 100 | 0 | 0 | 0 | 0 | 0 | 0.8 | 24h/20C, 2h/60 C | RTM | 5026 | TF519 | 401 | 201 | 0.5 | 100 | 39.2 | 1.02 |  | 100686430 | Runout | 6
UNI-(0)2-UP2 | [0]2 | 50 | UP2 | CoRezyn 63-AX-051 | Knytex D155 (527 gsm) | 100 | 0 | 0 | 0 | 0 | 0 | 0.8 | 24h/20C, 2h/60 C | RTM | 2269 | TF507 | 717 | 359 | 0.5 | 40 | 39.2 | 1.82 |  | 474816 |  | 6
UNI-(0)2-UP2 | [0]2 | 50 | UP2 | CoRezyn 63-AX-051 | Knytex D155 (527 gsm) | 100 | 0 | 0 | 0 | 0 | 0 | 0.8 | 24h/20C, 2h/60 C | RTM | 2270 | TF508 | 627 | 314 | 0.5 | 60 | 39.2 | 1.6 |  | 11276771 |  | 6
UNI-(0)2-UP2 | [0]2 | 50 | UP2 | CoRezyn 63-AX-051 | Knytex D155 (527 gsm) | 100 | 0 | 0 | 0 | 0 | 0 | 0.8 | 24h/20C, 2h/60 C | RTM | 2271 | TF504A | 807 | 404 | 0.5 | 40 | 39.2 | 2.06 |  | 245223 |  | 6
UNI-(0)2-UP2 | [0]2 | 50 | UP2 | CoRezyn 63-AX-051 | Knytex D155 (527 gsm) | 100 | 0 | 0 | 0 | 0 | 0 | 0.8 | 24h/20C, 2h/60 C | RTM | 2272 | TF505A | 627 | 314 | 0.5 | 60 | 39.2 | 1.6 |  | 3527508 |  | 6
UNI-(0)2-UP2 | [0]2 | 57 | UP2 | CoRezyn 63-AX-051 | Knytex D155 (527 gsm) | 100 | 0 | 0 | 0 | 0 | 0 | 0.8 | 24h/20C, 2h/60 C | RTM | 5027 | AC14 |  | -742 | static | 0.8 mm/s | 35.6 |  | -2.09 | 1 |  | 6
UNI-(0)2-UP2 | [0]2 | 46 | UP2 | CoRezyn 63-AX-051 | Knytex D155 (527 gsm) | 100 | 0 | 0 | 0 | 0 | 0 | 0.8 | 24h/20C, 2h/60 C | RTM | 5028 | AC17 |  | -741 | static | 0.8 mm/s | 35.6 |  | -2.09 | 1 |  | 6
UNI-(0)2-UP2 | [0]2 | 45 | UP2 | CoRezyn 63-AX-051 | Knytex D155 (527 gsm) | 100 | 0 | 0 | 0 | 0 | 0 | 0.8 | 24h/20C, 2h/60 C | RTM | 5029 | AC13 |  | -883 | static | 0.8 mm/s | 35.6 |  | -1.93 | 1 |  | 6
UNI-(0)2-UP2 | [0]2 | 48 | UP2 | CoRezyn 63-AX-051 | Knytex D155 (527 gsm) | 100 | 0 | 0 | 0 | 0 | 0 | 0.8 | 24h/20C, 2h/60 C | RTM | 5030 | AC11 | -41.4 | -414 | 10 | 40 | 35.6 | -0.117 | -1.17 | 8226 |  | 6
UNI-(0)2-UP2 | [0]2 | 49 | UP2 | CoRezyn 63-AX-051 | Knytex D155 (527 gsm) | 100 | 0 | 0 | 0 | 0 | 0 | 0.8 | 24h/20C, 2h/60 C | RTM | 5031 | AC12 | -41.4 | -414 | 10 | 40 | 35.6 | -0.117 | -1.17 | 10886 |  | 6
UNI-(0)2-UP2 | [0]2 | 61 | UP2 | CoRezyn 63-AX-051 | Knytex D155 (527 gsm) | 100 | 0 | 0 | 0 | 0 | 0 | 0.8 | 24h/20C, 2h/60 C | RTM | 5032 | AC8 | -41.4 | -414 | 10 | 40 | 35.6 | -0.117 | -1.17 | 19210 |  | 6
UNI-(0)2-UP2 | [0]2 | 61 | UP2 | CoRezyn 63-AX-051 | Knytex D155 (527 gsm) | 100 | 0 | 0 | 0 | 0 | 0 | 0.8 | 24h/20C, 2h/60 C | RTM | 5033 | AC15 | -34.5 | -345 | 10 | 60 | 35.6 | -0.097 | -0.97 | 337992 |  | 6
UNI-(0)2-UP2 | [0]2 | 46 | UP2 | CoRezyn 63-AX-051 | Knytex D155 (527 gsm) | 100 | 0 | 0 | 0 | 0 | 0 | 0.8 | 24h/20C, 2h/60 C | RTM | 5034 | AC16 | -34.5 | -345 | 10 | 60 | 35.6 | -0.097 | -0.97 | 375478 |  | 6
UNI-(0)2-UP2 | [0]2 | 50 | UP2 | CoRezyn 63-AX-051 | Knytex D155 (527 gsm) | 100 | 0 | 0 | 0 | 0 | 0 | 0.8 | 24h/20C, 2h/60 C | RTM | 5035 | AC7 | -34.5 | -345 | 10 | 60 | 35.6 | -0.097 | -0.97 | 587407 |  | 6
UNI-(0)2-UP2 | [0]2 | 48 | UP2 | CoRezyn 63-AX-051 | Knytex D155 (527 gsm) | 100 | 0 | 0 | 0 | 0 | 0 | 0.8 | 24h/20C, 2h/60 C | RTM | 5036 | AC30 | -27.6 | -276 | 10 | 100 | 35.6 | -0.078 | -0.78 | 103112335 | Runout | 6
UNI-(0)2-UP2 | [0]2 | 51 | UP2 | CoRezyn 63-AX-051 | Knytex D155 (527 gsm) | 100 | 0 | 0 | 0 | 0 | 0 | 0.8 | 24h/20C, 2h/60 C | RTM | 5037 | AC10 | -27.6 | -276 | 10 | 100 | 35.6 | -0.078 | -0.78 | 103573682 | Runout | 6
UNI-(0)2-UP2 | [0]2 | 50 | UP2 | CoRezyn 63-AX-051 | Knytex D155 (527 gsm) | 100 | 0 | 0 | 0 | 0 | 0 | 0.8 | 24h/20C, 2h/60 C | RTM | 2273 | AC2 | -41.4 | -414 | 10 | 40 | 35.6 | -0.117 | -1.17 | 2688 |  | 6
UNI-(0)2-UP2 | [0]2 | 50 | UP2 | CoRezyn 63-AX-051 | Knytex D155 (527 gsm) | 100 | 0 | 0 | 0 | 0 | 0 | 0.8 | 24h/20C, 2h/60 C | RTM | 2274 | AC1 | -34.5 | -345 | 10 | 60 | 35.6 | -0.097 | -0.97 | 76726 |  | 6
UNI-(0)2-UP2 | [0]2 | 50 | UP2 | CoRezyn 63-AX-051 | Knytex D155 (527 gsm) | 100 | 0 | 0 | 0 | 0 | 0 | 0.8 | 24h/20C, 2h/60 C | RTM | 2275 | C2A | -26.4 | -264 | 10 | 80 | 35.6 | -0.074 | -0.74 | 13990000 |  | 6
UNI-(0)2-UP2 | [0]2 | 50 | UP2 | CoRezyn 63-AX-051 | Knytex D155 (527 gsm) | 100 | 0 | 0 | 0 | 0 | 0 | 0.8 | 24h/20C, 2h/60 C | RTM | 2276 | C6 | -20.7 | -207 | 10 | 100 | 35.6 | -0.058 | -0.58 | 51028261 | Runout | 6
UNI-(0)2-UP2 | [0]2 | 50 | UP2 | CoRezyn 63-AX-051 | Knytex D155 (527 gsm) | 100 | 0 | 0 | 0 | 0 | 0 | 0.8 | 24h/20C, 2h/60 C | RTM | 2277 | 7A | -20.7 | -207 | 10 | 20 | 35.6 | -0.058 | -0.58 | 10188794 | Runout | 6
UNI-(0)2-UP2 | [0]2 | 50 | UP2 | CoRezyn 63-AX-051 | Knytex D155 (527 gsm) | 100 | 0 | 0 | 0 | 0 | 0 | 0.8 | 24h/20C, 2h/60 C | RTM | 2278 | WA1 | -27.6 | -276 | 10 | 30 | 35.6 | -0.078 | -0.78 | 12635375 | Runout | 6
UNI-(0)2-UP2 | [0]2 | 50 | UP2 | CoRezyn 63-AX-051 | Knytex D155 (527 gsm) | 100 | 0 | 0 | 0 | 0 | 0 | 0.8 | 24h/20C, 2h/60 C | RTM | 2279 | WA4 | -27.6 | -276 | 10 | 30 | 35.6 | -0.078 | -0.78 | 9707898 | Runout | 6
UNI-(0)2-UP2 | [0]2 | 50 | UP2 | CoRezyn 63-AX-051 | Knytex D155 (527 gsm) | 100 | 0 | 0 | 0 | 0 | 0 | 0.8 | 24h/20C, 2h/60 C | RTM | 2280 | WA5 | -34.5 | -345 | 10 | 30 | 35.6 | -0.097 | -0.97 | 52740 |  | 6
UNI-(0)2-UP2 | [0]2 | 50 | UP2 | CoRezyn 63-AX-051 | Knytex D155 (527 gsm) | 100 | 0 | 0 | 0 | 0 | 0 | 0.8 | 24h/20C, 2h/60 C | RTM | 2281 | WA10 | -27.6 | -276 | 10 | 30 | 35.6 | -0.078 | -0.78 | 10106247 |  | 6
UNI-(0)2-UP2 | [0]2 | 50 | UP2 | CoRezyn 63-AX-051 | Knytex D155 (527 gsm) | 100 | 0 | 0 | 0 | 0 | 0 | 0.8 | 24h/20C, 2h/60 C | RTM | 2282 | CC3 | -34.5 | -345 | 10 | 60 | 35.6 | -0.097 | -0.97 | 69631 |  | 6
UNI-(0)2-UP2 | [0]2 | 50 | UP2 | CoRezyn 63-AX-051 | Knytex D155 (527 gsm) | 100 | 0 | 0 | 0 | 0 | 0 | 0.8 | 24h/20C, 2h/60 C | RTM | 2283 | CC4 | -34.5 | -345 | 10 | 10 | 35.6 | -0.097 | -0.97 | 781804 | Runout | 6
UNI-(0)2-UP2 | [0]2 | 50 | UP2 | CoRezyn 63-AX-051 | Knytex D155 (527 gsm) | 100 | 0 | 0 | 0 | 0 | 0 | 0.8 | 24h/20C, 2h/60 C | RTM | 2284 | CC5 | -37.9 | -379 | 10 | 10 | 35.6 | -0.106 | -1.06 | 4021 |  | 6
UNI-(0)2-UP2 | [0]2 | 50 | UP2 | CoRezyn 63-AX-051 | Knytex D155 (527 gsm) | 100 | 0 | 0 | 0 | 0 | 0 | 0.8 | 24h/20C, 2h/60 C | RTM | 2285 | CC6 | -37.9 | -379 | 10 | 10 | 35.6 | -0.106 | -1.06 | 496974 |  | 6
UNI-(0)2-UP2 | [0]2 | 50 | UP2 | CoRezyn 63-AX-051 | Knytex D155 (527 gsm) | 100 | 0 | 0 | 0 | 0 | 0 | 0.8 | 24h/20C, 2h/60 C | RTM | 2286 | CC7 | -37.9 | -379 | 10 | 50 | 35.6 | -0.106 | -1.06 | 12660 |  | 6
UNI-(0)2-UP2 | [0]2 | 50 | UP2 | CoRezyn 63-AX-051 | Knytex D155 (527 gsm) | 100 | 0 | 0 | 0 | 0 | 0 | 0.8 | 24h/20C, 2h/60 C | RTM | 2287 | CC8 | -37.9 | -379 | 10 | 10 | 35.6 | -0.106 | -1.06 | 3638153 |  | 6
UNI-(0)2-UP2 | [0]2 | 50 | UP2 | CoRezyn 63-AX-051 | Knytex D155 (527 gsm) | 100 | 0 | 0 | 0 | 0 | 0 | 0.8 | 24h/20C, 2h/60 C | RTM | 2288 | CC9 | -37.9 | -379 | 10 | 50 | 35.6 | -0.106 | -1.06 | 4765 |  | 6
UNI-(0)2-UP2 | [0]2 | 50 | UP2 | CoRezyn 63-AX-051 | Knytex D155 (527 gsm) | 100 | 0 | 0 | 0 | 0 | 0 | 0.8 | 24h/20C, 2h/60 C | RTM | 2289 | CC10 | -37.9 | -379 | 10 | 50 | 35.6 | -0.106 | -1.06 | 8349 |  | 6
UNI-(0)2-UP2 | [0]2 | 50 | UP2 | CoRezyn 63-AX-051 | Knytex D155 (527 gsm) | 100 | 0 | 0 | 0 | 0 | 0 | 0.8 | 24h/20C, 2h/60 C | RTM | 2290 | CC11 | -37.9 | -379 | 10 | 10 | 35.6 | -0.106 | -1.06 | 1336317 |  | 6
UNI-(0)2-UP2 | [0]2 | 50 | UP2 | CoRezyn 63-AX-051 | Knytex D155 (527 gsm) | 100 | 0 | 0 | 0 | 0 | 0 | 0.8 | 24h/20C, 2h/60 C | RTM | 2291 | CC12 | -37.9 | -379 | 10 | 30 | 35.6 | -0.106 | -1.06 | 10192 |  | 6
UNI-(0)2-UP2 | [0]2 | 50 | UP2 | CoRezyn 63-AX-051 | Knytex D155 (527 gsm) | 100 | 0 | 0 | 0 | 0 | 0 | 0.8 | 24h/20C, 2h/60 C | RTM | 2292 | CC13 | -37.9 | -379 | 10 | 30 | 35.6 | -0.106 | -1.06 | 6550 |  | 6
UNI-(0)2-UP2 | [0]2 | 50 | UP2 | CoRezyn 63-AX-051 | Knytex D155 (527 gsm) | 100 | 0 | 0 | 0 | 0 | 0 | 0.8 | 24h/20C, 2h/60 C | RTM | 2293 | C2 | -34.5 | -345 | 10 | 30 | 35.6 | -0.097 | -0.97 | 37274 |  | 6
UNI-(0)2-UP2 | [0]2 | 50 | UP2 | CoRezyn 63-AX-051 | Knytex D155 (527 gsm) | 100 | 0 | 0 | 0 | 0 | 0 | 0.8 | 24h/20C, 2h/60 C | RTM | 2294 | FC1 | -23.4 | -234 | 10 | 60 | 35.6 | -0.066 | -0.66 | 23110567 |  | 6
UNI-(0)2-UP2 | [0]2 | 49 | UP2 | CoRezyn 63-AX-051 | Knytex D155 (527 gsm) | 100 | 0 | 0 | 0 | 0 | 0 | 0.8 | 24h/20C, 2h/60 C | RTM | 5038 | AC19 | -276 | -552 | 2 | 60 | 35.4 | -0.78 | -1.56 | 9255 |  | 6
UNI-(0)2-UP2 | [0]2 | 49 | UP2 | CoRezyn 63-AX-051 | Knytex D155 (527 gsm) | 100 | 0 | 0 | 0 | 0 | 0 | 0.8 | 24h/20C, 2h/60 C | RTM | 5039 | AC26 | -276 | -552 | 2 | 60 | 35.4 | -0.78 | -1.56 | 12319 |  | 6
UNI-(0)2-UP2 | [0]2 | 49 | UP2 | CoRezyn 63-AX-051 | Knytex D155 (527 gsm) | 100 | 0 | 0 | 0 | 0 | 0 | 0.8 | 24h/20C, 2h/60 C | RTM | 5040 | AC29 | -276 | -552 | 2 | 60 | 35.4 | -0.78 | -1.56 | 22071 |  | 6
UNI-(0)2-UP2 | [0]2 | 51 | UP2 | CoRezyn 63-AX-051 | Knytex D155 (527 gsm) | 100 | 0 | 0 | 0 | 0 | 0 | 0.8 | 24h/20C, 2h/60 C | RTM | 5041 | AC20 | -276 | -552 | 2 | 60 | 35.4 | -0.78 | -1.56 | 46085 |  | 6
UNI-(0)2-UP2 | [0]2 | 47 | UP2 | CoRezyn 63-AX-051 | Knytex D155 (527 gsm) | 100 | 0 | 0 | 0 | 0 | 0 | 0.8 | 24h/20C, 2h/60 C | RTM | 5042 | AC21 | -241.5 | -483 | 2 | 80 | 35.4 | -0.68 | -1.36 | 11347 |  | 6
UNI-(0)2-UP2 | [0]2 | 52 | UP2 | CoRezyn 63-AX-051 | Knytex D155 (527 gsm) | 100 | 0 | 0 | 0 | 0 | 0 | 0.8 | 24h/20C, 2h/60 C | RTM | 5043 | AC24 | -241.5 | -483 | 2 | 80 | 35.4 | -0.68 | -1.36 | 38158 |  | 6
UNI-(0)2-UP2 | [0]2 | 44 | UP2 | CoRezyn 63-AX-051 | Knytex D155 (527 gsm) | 100 | 0 | 0 | 0 | 0 | 0 | 0.8 | 24h/20C, 2h/60 C | RTM | 5044 | AC31 | -241.5 | -483 | 2 | 80 | 35.4 | -0.68 | -1.36 | 45312 |  | 6
UNI-(0)2-UP2 | [0]2 | 46 | UP2 | CoRezyn 63-AX-051 | Knytex D155 (527 gsm) | 100 | 0 | 0 | 0 | 0 | 0 | 0.8 | 24h/20C, 2h/60 C | RTM | 5045 | AC22 | -241.5 | -483 | 2 | 80 | 35.4 | -0.68 | -1.36 | 103970 |  | 6
UNI-(0)2-UP2 | [0]2 | 46 | UP2 | CoRezyn 63-AX-051 | Knytex D155 (527 gsm) | 100 | 0 | 0 | 0 | 0 | 0 | 0.8 | 24h/20C, 2h/60 C | RTM | 5046 | AC32 | -224 | -448 | 2 | 100 | 35.4 | -0.63 | -1.26 | 17937 |  | 6
UNI-(0)2-UP2 | [0]2 | 48 | UP2 | CoRezyn 63-AX-051 | Knytex D155 (527 gsm) | 100 | 0 | 0 | 0 | 0 | 0 | 0.8 | 24h/20C, 2h/60 C | RTM | 5047 | AC35 | -224 | -448 | 2 | 100 | 35.4 | -0.63 | -1.26 | 3891657 |  | 6
UNI-(0)2-UP2 | [0]2 | 49 | UP2 | CoRezyn 63-AX-051 | Knytex D155 (527 gsm) | 100 | 0 | 0 | 0 | 0 | 0 | 0.8 | 24h/20C, 2h/60 C | RTM | 5048 | AC25 | -224 | -448 | 2 | 100 | 35.4 | -0.63 | -1.26 | 100081219 | Runout | 6
UNI-(0)2-UP2 | [0]2 | 50 | UP2 | CoRezyn 63-AX-051 | Knytex D155 (527 gsm) | 100 | 0 | 0 | 0 | 0 | 0 | 0.8 | 24h/20C, 2h/60 C | RTM | 5049 | AC23 | -207 | -414 | 2 | 100 | 35.4 | -0.585 | -1.17 | 107413026 | Runout | 6
UNI-(0)2-UP2 | [0]2 | 50 | UP2 | CoRezyn 63-AX-051 | Knytex D155 (527 gsm) | 100 | 0 | 0 | 0 | 0 | 0 | 0.8 | 24h/20C, 2h/60 C | RTM | 2295 | AC34 | -224 | -448 | 2 | 100 | 35.4 | -0.63 | -1.26 | 403736 |  | 6
UNI-(0)2-UP2 | [0]2 | 50 | UP2 | CoRezyn 63-AX-051 | Knytex D155 (527 gsm) | 100 | 0 | 0 | 0 | 0 | 0 | 0.8 | 24h/20C, 2h/60 C | RTM | 2296 | AC33 | -224 | -448 | 2 | 100 | 35.4 | -0.63 | -1.26 | 34426 |  | 6
UNI-(0)2-UP2 | [0]2 | 50 | UP2 | CoRezyn 63-AX-051 | Knytex D155 (527 gsm) | 100 | 0 | 0 | 0 | 0 | 0 | 0.8 | 24h/20C, 2h/60 C | RTM | 2297 | AC32 | -224 | -448 | 2 | 100 | 35.4 | -0.63 | -1.26 | 17937 |  | 6
UNI-(0)2-UP2 | [0]2 | 50 | UP2 | CoRezyn 63-AX-051 | Knytex D155 (527 gsm) | 100 | 0 | 0 | 0 | 0 | 0 | 0.8 | 24h/20C, 2h/60 C | RTM | 5050 | TCT1 | 1367 |  | static | 20 mm/s | 39.2 | 3.49 |  | 1 |  | 6
UNI-(0)2-UP2 | [0]2 | 50 | UP2 | CoRezyn 63-AX-051 | Knytex D155 (527 gsm) | 100 | 0 | 0 | 0 | 0 | 0 | 0.8 | 24h/20C, 2h/60 C | RTM | 5051 | TCT2 | 1387 |  | static | 20 mm/s | 39.2 | 3.54 |  | 1 |  | 6
UNI-(0)2-UP2 | [0]2 | 50 | UP2 | CoRezyn 63-AX-051 | Knytex D155 (527 gsm) | 100 | 0 | 0 | 0 | 0 | 0 | 0.8 | 24h/20C, 2h/60 C | RTM | 5052 | TCT3 | 1279 |  | static | 20 mm/s | 39.2 | 3.26 |  | 1 |  | 6
UNI-(0)2-UP2 | [0]2 | 50 | UP2 | CoRezyn 63-AX-051 | Knytex D155 (527 gsm) | 100 | 0 | 0 | 0 | 0 | 0 | 0.8 | 24h/20C, 2h/60 C | RTM | 5053 | TCT4 | 1527 |  | static | 20 mm/s | 39.2 | 3.89 |  | 1 |  | 6
UNI-(0)2-UP2 | [0]2 | 50 | UP2 | CoRezyn 63-AX-051 | Knytex D155 (527 gsm) | 100 | 0 | 0 | 0 | 0 | 0 | 0.8 | 24h/20C, 2h/60 C | RTM | 5054 | TCC1 |  | -646 | static | 20 mm/s | 41.2 |  | -1.57 | 1 |  | 6
UNI-(0)2-UP2 | [0]2 | 50 | UP2 | CoRezyn 63-AX-051 | Knytex D155 (527 gsm) | 100 | 0 | 0 | 0 | 0 | 0 | 0.8 | 24h/20C, 2h/60 C | RTM | 5055 | TCC2 |  | -463 | static | 20 mm/s | 41.2 |  | -1.13 | 1 |  | 6
UNI-(0)2-UP2 | [0]2 | 50 | UP2 | CoRezyn 63-AX-051 | Knytex D155 (527 gsm) | 100 | 0 | 0 | 0 | 0 | 0 | 0.8 | 24h/20C, 2h/60 C | RTM | 5056 | TCC3 |  | -689 | static | 20 mm/s | 41.2 |  | -1.68 | 1 |  | 6
UNI-(0)2-UP2 | [0]2 | 50 | UP2 | CoRezyn 63-AX-051 | Knytex D155 (527 gsm) | 100 | 0 | 0 | 0 | 0 | 0 | 0.8 | 24h/20C, 2h/60 C | RTM | 5057 | TCC4 |  | -537 | static | 20 mm/s | 41.2 |  | -1.3 | 1 |  | 6
UNI-(0)2-UP2 | [0]2 | 50 | UP2 | CoRezyn 63-AX-051 | Knytex D155 (527 gsm) | 100 | 0 | 0 | 0 | 0 | 0 | 0.8 | 24h/20C, 2h/60 C | RTM | 2298 | 0STC1 |  | -481 | static | 0.2 mm/s |  |  |  | 1 |  | 6
UNI-(0)2-UP2 | [0]2 | 50 | UP2 | CoRezyn 63-AX-051 | Knytex D155 (527 gsm) | 100 | 0 | 0 | 0 | 0 | 0 | 0.8 | 24h/20C, 2h/60 C | RTM | 2299 | 0STC3 |  | -478 | static | 0.2 mm/s |  |  |  | 1 |  | 6
UNI-(0)2-UP2 | [0]2 | 50 | UP2 | CoRezyn 63-AX-051 | Knytex D155 (527 gsm) | 100 | 0 | 0 | 0 | 0 | 0 | 0.8 | 24h/20C, 2h/60 C | RTM | 2300 | 0FTC1 |  | -513 | static | 5 mm/s |  |  |  | 1 |  | 6
UNI-(0)2-UP2 | [0]2 | 50 | UP2 | CoRezyn 63-AX-051 | Knytex D155 (527 gsm) | 100 | 0 | 0 | 0 | 0 | 0 | 0.8 | 24h/20C, 2h/60 C | RTM | 2301 | 0FTC2 |  | -534 | static | 5 mm/s |  |  |  | 1 |  | 6
UNI-(0)2-UP2 | [0]2 | 50 | UP2 | CoRezyn 63-AX-051 | Knytex D155 (527 gsm) | 100 | 0 | 0 | 0 | 0 | 0 | 0.8 | 24h/20C, 2h/60 C | RTM | 2302 | AC36 |  | -592 | static | 5 mm/s |  |  |  | 1 |  | 6
UNI-(0)2-UP2 | [0]2 | 50 | UP2 | CoRezyn 63-AX-051 | Knytex D155 (527 gsm) | 100 | 0 | 0 | 0 | 0 | 0 | 0.8 | 24h/20C, 2h/60 C | RTM | 2303 | AC37 |  | -639 | static | 5 mm/s |  |  |  | 1 |  | 6
UNI-(0)2-UP2 | [0]2 | 50 | UP2 | CoRezyn 63-AX-051 | Knytex D155 (527 gsm) | 100 | 0 | 0 | 0 | 0 | 0 | 0.8 | 24h/20C, 2h/60 C | RTM | 2304 | 9A |  | -501 | static | 5 mm/s |  |  |  | 1 |  | 6
UNI-(0)2-UP2 | [0]2 | 50 | UP2 | CoRezyn 63-AX-051 | Knytex D155 (527 gsm) | 100 | 0 | 0 | 0 | 0 | 0 | 0.8 | 24h/20C, 2h/60 C | RTM | 2305 | 10A |  | -500 | static | 5 mm/s |  |  |  | 1 |  | 6
UNI-(0)2-UP2 | [0]2 | 50 | UP2 | CoRezyn 63-AX-051 | Knytex D155 (527 gsm) | 100 | 0 | 0 | 0 | 0 | 0 | 0.8 | 24h/20C, 2h/60 C | RTM | 2306 | 13A |  | -502 | static | 5 mm/s |  |  |  | 1 |  | 6
UNI-(0)2-UP2 | [0]2 | 50 | UP2 | CoRezyn 63-AX-051 | Knytex D155 (527 gsm) | 100 | 0 | 0 | 0 | 0 | 0 | 0.8 | 24h/20C, 2h/60 C | RTM | 2307 | WA7 |  | -613 | static | 5 mm/s |  |  |  | 1 |  | 6
UNI-(0)2-UP2 | [0]2 | 50 | UP2 | CoRezyn 63-AX-051 | Knytex D155 (527 gsm) | 100 | 0 | 0 | 0 | 0 | 0 | 0.8 | 24h/20C, 2h/60 C | RTM | 2308 | WA8 |  | -588 | static | 5 mm/s |  |  |  | 1 |  | 6
UNI-(0)2-UP2 | [0]2 | 50 | UP2 | CoRezyn 63-AX-051 | Knytex D155 (527 gsm) | 100 | 0 | 0 | 0 | 0 | 0 | 0.8 | 24h/20C, 2h/60 C | RTM | 2309 | WA9 |  | -596 | static | 5 mm/s |  |  |  | 1 |  | 6
UNI-(0)2-UP2 | [0]2 | 50 | UP2 | CoRezyn 63-AX-051 | Knytex D155 (527 gsm) | 100 | 0 | 0 | 0 | 0 | 0 | 0.8 | 24h/20C, 2h/60 C | RTM | 2310 | TC1 | 293 | -293 | -1 | 20 |  |  |  | 3596 |  | 6
UNI-(0)2-UP2 | [0]2 | 50 | UP2 | CoRezyn 63-AX-051 | Knytex D155 (527 gsm) | 100 | 0 | 0 | 0 | 0 | 0 | 0.8 | 24h/20C, 2h/60 C | RTM | 2311 | 0FTS4 | 267 | -267 | -1 | 10 |  |  |  | 146258 |  | 6
UNI-(0)2-UP2 | [0]2 | 45 | UP2 | CoRezyn 63-AX-051 | Knytex D155 (527 gsm) | 100 | 0 | 0 | 0 | 0 | 0 | 0.8 | 24h/20C, 2h/60 C | RTM | 5058 | TC15 | 264 | -264 | -1 | 30 | 40.2 | 0.66 | -0.66 | 124950 |  | 6
UNI-(0)2-UP2 | [0]2 | 45 | UP2 | CoRezyn 63-AX-051 | Knytex D155 (527 gsm) | 100 | 0 | 0 | 0 | 0 | 0 | 0.8 | 24h/20C, 2h/60 C | RTM | 5059 | TC16 | 264 | -264 | -1 | 30 | 40.2 | 0.66 | -0.66 | 337226 |  | 6
UNI-(0)2-UP2 | [0]2 | 45 | UP2 | CoRezyn 63-AX-051 | Knytex D155 (527 gsm) | 100 | 0 | 0 | 0 | 0 | 0 | 0.8 | 24h/20C, 2h/60 C | RTM | 5060 | TC13 | 264 | -264 | -1 | 30 | 40.2 | 0.66 | -0.66 | 437113 |  | 6
UNI-(0)2-UP2 | [0]2 | 50 | UP2 | CoRezyn 63-AX-051 | Knytex D155 (527 gsm) | 100 | 0 | 0 | 0 | 0 | 0 | 0.8 | 24h/20C, 2h/60 C | RTM | 2312 | TC14 | 264 | -264 | -1 | 30 | 40.2 | 0.66 | -0.66 | 1260397 |  | 6
UNI-(0)2-UP2 | [0]2 | 50 | UP2 | CoRezyn 63-AX-051 | Knytex D155 (527 gsm) | 100 | 0 | 0 | 0 | 0 | 0 | 0.8 | 24h/20C, 2h/60 C | RTM | 2313 | TC12 | 234 | -234 | -1 | 30 | 40.2 | 0.58 | -0.58 | 754410 |  | 6
UNI-(0)2-UP2 | [0]2 | 40 | UP2 | CoRezyn 63-AX-051 | Knytex D155 (527 gsm) | 100 | 0 | 0 | 0 | 0 | 0 | 0.8 | 24h/20C, 2h/60 C | RTM | 5061 | TC11 | 234 | -234 | -1 | 30 | 40.2 | 0.58 | -0.58 | 591914 |  | 6
UNI-(0)2-UP2 | [0]2 | 40 | UP2 | CoRezyn 63-AX-051 | Knytex D155 (527 gsm) | 100 | 0 | 0 | 0 | 0 | 0 | 0.8 | 24h/20C, 2h/60 C | RTM | 5062 | TC7 | 234 | -234 | -1 | 30 | 40.2 | 0.58 | -0.58 | 781045 |  | 6
UNI-(0)2-UP2 | [0]2 | 40 | UP2 | CoRezyn 63-AX-051 | Knytex D155 (527 gsm) | 100 | 0 | 0 | 0 | 0 | 0 | 0.8 | 24h/20C, 2h/60 C | RTM | 5063 | TC9 | 234 | -234 | -1 | 30 | 40.2 | 0.58 | -0.58 | 1981821 |  | 6
UNI-(0)2-UP2 | [0]2 | 50 | UP2 | CoRezyn 63-AX-051 | Knytex D155 (527 gsm) | 100 | 0 | 0 | 0 | 0 | 0 | 0.8 | 24h/20C, 2h/60 C | RTM | 5064 | TC22 | 205 | -205 | -1 | 40 | 40.2 | 0.51 | -0.51 | 2037672 |  | 6
UNI-(0)2-UP2 | [0]2 | 35 | UP2 | CoRezyn 63-AX-051 | Knytex D155 (527 gsm) | 100 | 0 | 0 | 0 | 0 | 0 | 0.8 | 24h/20C, 2h/60 C | RTM | 5065 | TC18 | 205 | -205 | -1 | 40 | 40.2 | 0.51 | -0.51 | 6141627 |  | 6
UNI-(0)2-UP2 | [0]2 | 35 | UP2 | CoRezyn 63-AX-051 | Knytex D155 (527 gsm) | 100 | 0 | 0 | 0 | 0 | 0 | 0.8 | 24h/20C, 2h/60 C | RTM | 5066 | TC6 | 205 | -205 | -1 | 40 | 40.2 | 0.51 | -0.51 | 7080727 |  | 6
UNI-(0)2-UP2 | [0]2 | 35 | UP2 | CoRezyn 63-AX-051 | Knytex D155 (527 gsm) | 100 | 0 | 0 | 0 | 0 | 0 | 0.8 | 24h/20C, 2h/60 C | RTM | 5067 | TC10 | 205 | -205 | -1 | 40 | 40.2 | 0.51 | -0.51 | 7605707 |  | 6
UNI-(0)2-UP2 | [0]2 | 50 | UP2 | CoRezyn 63-AX-051 | Knytex D155 (527 gsm) | 100 | 0 | 0 | 0 | 0 | 0 | 0.8 | 24h/20C, 2h/60 C | RTM | 5068 | TC21 | 176 | -176 | -1 | 50 | 40.2 | 0.44 | -0.44 | 10382631 |  | 6
UNI-(0)2-UP2 | [0]2 | 50 | UP2 | CoRezyn 63-AX-051 | Knytex D155 (527 gsm) | 100 | 0 | 0 | 0 | 0 | 0 | 0.8 | 24h/20C, 2h/60 C | RTM | 5069 | TC19 | 176 | -176 | -1 | 50 | 40.2 | 0.44 | -0.44 | 17272745 |  | 6
UNI-(0)2-UP2 | [0]2 | 50 | UP2 | CoRezyn 63-AX-051 | Knytex D155 (527 gsm) | 100 | 0 | 0 | 0 | 0 | 0 | 0.8 | 24h/20C, 2h/60 C | RTM | 5070 | TC20 | 176 | -176 | -1 | 50 | 40.2 | 0.44 | -0.44 | 100000000 | Runout | 6
UNI-(0)2-UP2 | [0]2 | 50 | UP2 | CoRezyn 63-AX-051 | Knytex D155 (527 gsm) | 100 | 0 | 0 | 0 | 0 | 0 | 0.8 | 24h/20C, 2h/60 C | RTM | 2314 | 0FTC11 | 160 | -160 | -1 | 60 | 40.2 | 0.4 | -0.4 | 25924921 | Runout | 6
UNI-(0)2-UP2 | [0]2 | 50 | UP2 | CoRezyn 63-AX-051 | Knytex D155 (527 gsm) | 100 | 0 | 0 | 0 | 0 | 0 | 0.8 | 24h/20C, 2h/60 C | RTM | 2315 | 0FTC12 | 187 | -187 | -1 | 40 | 40.2 | 0.47 | -0.47 | 4850470 |  | 6
UNI-(0)2-UP2 | [0]2 | 50 | UP2 | CoRezyn 63-AX-051 | Knytex D155 (527 gsm) | 100 | 0 | 0 | 0 | 0 | 0 | 0.8 | 24h/20C, 2h/60 C | RTM | 2316 | 0FTS19 | 187 | -187 | -1 | 30 | 40.2 | 0.47 | -0.47 | 3267903 |  | 6
UNI-(0)2-UP2 | [0]2 | 50 | UP2 | CoRezyn 63-AX-051 | Knytex D155 (527 gsm) | 100 | 0 | 0 | 0 | 0 | 0 | 0.8 | 24h/20C, 2h/60 C | RTM | 2317 | 0FTC20 | 187 | -187 | -1 | 30 | 40.2 | 0.47 | -0.47 | 6909213 |  | 6
UNI-(0)2-UP2 | [0]2 | 50 | UP2 | CoRezyn 63-AX-051 | Knytex D155 (527 gsm) | 100 | 0 | 0 | 0 | 0 | 0 | 0.8 | 24h/20C, 2h/60 C | RTM | 5071 | TC601 | 1618 |  | * | 20 mm/s | 40.2 | 4.02 |  | 1 |  | 6
UNI-(0)2-UP2 | [0]2 | 50 | UP2 | CoRezyn 63-AX-051 | Knytex D155 (527 gsm) | 100 | 0 | 0 | 0 | 0 | 0 | 0.8 | 24h/20C, 2h/60 C | RTM | 5072 | TC602 | 1382 |  | * | 20 mm/s | 40.2 | 3.44 |  | 1 |  | 6
UNI-(0)2-UP2 | [0]2 | 50 | UP2 | CoRezyn 63-AX-051 | Knytex D155 (527 gsm) | 100 | 0 | 0 | 0 | 0 | 0 | 0.8 | 24h/20C, 2h/60 C | RTM | 5073 | TC603 | 1410 |  | * | 20 mm/s | 40.2 | 3.51 |  | 1 |  | 6
UNI-(0)2-UP2 | [0]2 | 50 | UP2 | CoRezyn 63-AX-051 | Knytex D155 (527 gsm) | 100 | 0 | 0 | 0 | 0 | 0 | 0.8 | 24h/20C, 2h/60 C | RTM | 5074 | TC604 |  | -746 | * | 20 mm/s | 40.2 | -1.86 |  | 1 |  | 6
UNI-(0)2-UP2 | [0]2 | 50 | UP2 | CoRezyn 63-AX-051 | Knytex D155 (527 gsm) | 100 | 0 | 0 | 0 | 0 | 0 | 0.8 | 24h/20C, 2h/60 C | RTM | 5075 | TC605 |  | -716 | * | 20 mm/s | 40.2 | -1.78 |  | 1 |  | 6
UNI-(0)2-UP2 | [0]2 | 50 | UP2 | CoRezyn 63-AX-051 | Knytex D155 (527 gsm) | 100 | 0 | 0 | 0 | 0 | 0 | 0.8 | 24h/20C, 2h/60 C | RTM | 5076 | TC606 |  | -687 | * | 20 mm/s | 40.2 | -1.71 |  | 1 |  | 6
UNI-(0)2-UP2 | [0]2 | 50 | UP2 | CoRezyn 63-AX-051 | Knytex D155 (527 gsm) | 100 | 0 | 0 | 0 | 0 | 0 | 0.8 | 24h/20C, 2h/60 C | RTM | 5077 | TC608 | 294 | -147 | -0.5 | 20 | 40.2 | 0.73 | -0.365 | 54401 |  | 6
UNI-(0)2-UP2 | [0]2 | 50 | UP2 | CoRezyn 63-AX-051 | Knytex D155 (527 gsm) | 100 | 0 | 0 | 0 | 0 | 0 | 0.8 | 24h/20C, 2h/60 C | RTM | 5078 | TC609 | 294 | -147 | -0.5 | 20 | 40.2 | 0.73 | -0.365 | 151631 |  | 6
UNI-(0)2-UP2 | [0]2 | 50 | UP2 | CoRezyn 63-AX-051 | Knytex D155 (527 gsm) | 100 | 0 | 0 | 0 | 0 | 0 | 0.8 | 24h/20C, 2h/60 C | RTM | 5079 | TC613 | 294 | -147 | -0.5 | 20 | 40.2 | 0.73 | -0.365 | 2215625 |  | 6
UNI-(0)2-UP2 | [0]2 | 50 | UP2 | CoRezyn 63-AX-051 | Knytex D155 (527 gsm) | 100 | 0 | 0 | 0 | 0 | 0 | 0.8 | 24h/20C, 2h/60 C | RTM | 5080 | TC610 | 257 | -128.5 | -0.5 | 20 | 40.2 | 0.64 | -0.32 | 338635 |  | 6
UNI-(0)2-UP2 | [0]2 | 50 | UP2 | CoRezyn 63-AX-051 | Knytex D155 (527 gsm) | 100 | 0 | 0 | 0 | 0 | 0 | 0.8 | 24h/20C, 2h/60 C | RTM | 5081 | TC611 | 257 | -128.5 | -0.5 | 20 | 40.2 | 0.64 | -0.32 | 677151 |  | 6
UNI-(0)2-UP2 | [0]2 | 50 | UP2 | CoRezyn 63-AX-051 | Knytex D155 (527 gsm) | 100 | 0 | 0 | 0 | 0 | 0 | 0.8 | 24h/20C, 2h/60 C | RTM | 5082 | TC616 | 257 | -128.5 | -0.5 | 20 | 40.2 | 0.64 | -0.32 | 4237939 |  | 6
UNI-(0)2-UP2 | [0]2 | 50 | UP2 | CoRezyn 63-AX-051 | Knytex D155 (527 gsm) | 100 | 0 | 0 | 0 | 0 | 0 | 0.8 | 24h/20C, 2h/60 C | RTM | 5083 | TC614 | 257 | -128.5 | -0.5 | 20 | 40.2 | 0.64 | -0.32 | 4554382 |  | 6
UNI-(0)2-UP2 | [0]2 | 50 | UP2 | CoRezyn 63-AX-051 | Knytex D155 (527 gsm) | 100 | 0 | 0 | 0 | 0 | 0 | 0.8 | 24h/20C, 2h/60 C | RTM | 5084 | TC612 | 220 | -110 | -0.5 | 20 | 40.2 | 0.55 | -0.275 | 3089148 |  | 6
UNI-(0)2-UP2 | [0]2 | 50 | UP2 | CoRezyn 63-AX-051 | Knytex D155 (527 gsm) | 100 | 0 | 0 | 0 | 0 | 0 | 0.8 | 24h/20C, 2h/60 C | RTM | 5085 | TC615 | 220 | -110 | -0.5 | 20 | 40.2 | 0.55 | -0.275 | 11113718 | Runout | 6
UNI-(90)4-UP2 | [90]4 | 38 | UP2 | CoRezyn 63-AX-051 | 0 | 0 | 0 | 0 | Knytex D155 (527 gsm) | 100 | 0 | 1.38 | 24h/20C, 2h/60 C | RTM | 2318 | 90CF7 |  | -111 | static | 4 mm/s | 8.96 |  | -1.23 | 1 |  | 13
UNI-(90)4-UP2 | [90]4 | 38 | UP2 | CoRezyn 63-AX-051 | 0 | 0 | 0 | 0 | Knytex D155 (527 gsm) | 100 | 0 | 1.38 | 24h/20C, 2h/60 C | RTM | 2319 | 90CF6 |  | -127 | static | 4 mm/s | 8.96 |  | -1.41 | 1 |  | 13
UNI-(90)4-UP2 | [90]4 | 38 | UP2 | CoRezyn 63-AX-051 | 0 | 0 | 0 | 0 | Knytex D155 (527 gsm) | 100 | 0 | 1.38 | 24h/20C, 2h/60 C | RTM | 2320 | 90CF5 |  | -112 | static | 4 mm/s | 8.96 |  | -1.24 | 1 |  | 13
UNI-(90)4-UP2 | [90]4 | 38 | UP2 | CoRezyn 63-AX-051 | 0 | 0 | 0 | 0 | Knytex D155 (527 gsm) | 100 | 0 | 1.38 | 24h/20C, 2h/60 C | RTM | 2321 | 90CF4 |  | -128 | static | 4 mm/s | 8.96 |  | -1.42 | 1 |  | 13
UNI-(90)4-UP2 | [90]4 | 38 | UP2 | CoRezyn 63-AX-051 | 0 | 0 | 0 | 0 | Knytex D155 (527 gsm) | 100 | 0 | 1.38 | 24h/20C, 2h/60 C | RTM | 2322 | 90CF4A |  | -157 | static | 4 mm/s | 8.96 |  | -1.74 | 1 |  | 13
UNI-(90)4-UP2 | [90]4 | 38 | UP2 | CoRezyn 63-AX-051 | 0 | 0 | 0 | 0 | Knytex D155 (527 gsm) | 100 | 0 | 1.38 | 24h/20C, 2h/60 C | RTM | 2323 | 90CF2 |  | -136 | static | 4 mm/s | 8.96 |  | -1.51 | 1 |  | 13
UNI-(90)4-UP2 | [90]4 | 38 | UP2 | CoRezyn 63-AX-051 | 0 | 0 | 0 | 0 | Knytex D155 (527 gsm) | 100 | 0 | 1.38 | 24h/20C, 2h/60 C | RTM | 2324 | 90CF8 |  | -110 | static | 4 mm/s | 8.96 |  | -1.22 | 1 |  | 13
UNI-(90)4-UP2 | [90]4 | 38 | UP2 | CoRezyn 63-AX-051 | 0 | 0 | 0 | 0 | Knytex D155 (527 gsm) | 100 | 0 | 1.38 | 24h/20C, 2h/60 C | RTM | 2325 | 90CF6A |  | -136 | static | 4 mm/s | 8.96 |  | -1.51 | 1 |  | 13
UNI-(90)4-UP2 | [90]4 | 38 | UP2 | CoRezyn 63-AX-051 | 0 | 0 | 0 | 0 | Knytex D155 (527 gsm) | 100 | 0 | 1.38 | 24h/20C, 2h/60 C | RTM | 5086 | 90CF6T |  | -145 | static | 4 mm/s | 8.96 |  | -1.61 | 1 |  | 13
UNI-(90)4-UP2 | [90]4 | 38 | UP2 | CoRezyn 63-AX-051 | 0 | 0 | 0 | 0 | Knytex D155 (527 gsm) | 100 | 0 | 1.38 | 24h/20C, 2h/60 C | RTM | 5087 | 90CF5T |  | -160 | static | 4 mm/s | 8.96 |  | -1.78 | 1 |  | 13
UNI-(90)4-UP2 | [90]4 | 38 | UP2 | CoRezyn 63-AX-051 | 0 | 0 | 0 | 0 | Knytex D155 (527 gsm) | 100 | 0 | 1.38 | 24h/20C, 2h/60 C | RTM | 5088 | 90CF7T |  | -124 | static | 4 mm/s | 8.96 |  | -1.38 | 1 |  | 13
UNI-(90)4-UP2 | [90]4 | 38 | UP2 | CoRezyn 63-AX-051 | 0 | 0 | 0 | 0 | Knytex D155 (527 gsm) | 100 | 0 | 1.38 | 24h/20C, 2h/60 C | RTM | 2326 | 90CF4A | -7.6 | -76 | 10 | 40 | 8.96 | -0.084 | -0.84 | 76674 |  | 13
UNI-(90)4-UP2 | [90]4 | 38 | UP2 | CoRezyn 63-AX-051 | 0 | 0 | 0 | 0 | Knytex D155 (527 gsm) | 100 | 0 | 1.38 | 24h/20C, 2h/60 C | RTM | 5089 | 90CF10T | -7.03 | -70.3 | 10 | 50 | 8.96 | -0.079 | -0.79 | 13122 |  | 13
UNI-(90)4-UP2 | [90]4 | 38 | UP2 | CoRezyn 63-AX-051 | 0 | 0 | 0 | 0 | Knytex D155 (527 gsm) | 100 | 0 | 1.38 | 24h/20C, 2h/60 C | RTM | 5090 | 90CF17T | -7.03 | -70.3 | 10 | 50 | 8.96 | -0.079 | -0.79 | 33632 |  | 13
UNI-(90)4-UP2 | [90]4 | 38 | UP2 | CoRezyn 63-AX-051 | 0 | 0 | 0 | 0 | Knytex D155 (527 gsm) | 100 | 0 | 1.38 | 24h/20C, 2h/60 C | RTM | 5091 | 90CF15T | -7.03 | -70.3 | 10 | 50 | 8.96 | -0.079 | -0.79 | 268262 |  | 13
UNI-(90)4-UP2 | [90]4 | 38 | UP2 | CoRezyn 63-AX-051 | 0 | 0 | 0 | 0 | Knytex D155 (527 gsm) | 100 | 0 | 1.38 | 24h/20C, 2h/60 C | RTM | 5092 | 90CF12T | -6.45 | -64.5 | 10 | 70 | 8.96 | -0.072 | -0.72 | 290252 |  | 13
UNI-(90)4-UP2 | [90]4 | 38 | UP2 | CoRezyn 63-AX-051 | 0 | 0 | 0 | 0 | Knytex D155 (527 gsm) | 100 | 0 | 1.38 | 24h/20C, 2h/60 C | RTM | 5093 | 90CF11T | -6.45 | -64.5 | 10 | 70 | 8.96 | -0.072 | -0.72 | 697512 |  | 13
UNI-(90)4-UP2 | [90]4 | 38 | UP2 | CoRezyn 63-AX-051 | 0 | 0 | 0 | 0 | Knytex D155 (527 gsm) | 100 | 0 | 1.38 | 24h/20C, 2h/60 C | RTM | 5094 | 90CF18T | -6.45 | -64.5 | 10 | 70 | 8.96 | -0.072 | -0.72 | 1330488 |  | 13
UNI-(90)4-UP2 | [90]4 | 38 | UP2 | CoRezyn 63-AX-051 | 0 | 0 | 0 | 0 | Knytex D155 (527 gsm) | 100 | 0 | 1.38 | 24h/20C, 2h/60 C | RTM | 2327 | 90CF19 | -5.86 | -58.6 | 10 | 70 | 8.96 | -0.065 | -0.65 | 1407676 |  | 13
UNI-(90)4-UP2 | [90]4 | 38 | UP2 | CoRezyn 63-AX-051 | 0 | 0 | 0 | 0 | Knytex D155 (527 gsm) | 100 | 0 | 1.38 | 24h/20C, 2h/60 C | RTM | 2328 | 90CF16 | -5.86 | -58.6 | 10 | 70 | 8.96 | -0.065 | -0.65 | 2218971 |  | 13
UNI-(90)4-UP2 | [90]4 | 38 | UP2 | CoRezyn 63-AX-051 | 0 | 0 | 0 | 0 | Knytex D155 (527 gsm) | 100 | 0 | 1.38 | 24h/20C, 2h/60 C | RTM | 2329 | 90CF13 | -5.86 | -58.6 | 10 | 100 | 8.96 | -0.065 | -0.65 | 45789443 |  | 13
UNI-(90)4-UP2 | [90]4 | 38 | UP2 | CoRezyn 63-AX-051 | 0 | 0 | 0 | 0 | Knytex D155 (527 gsm) | 100 | 0 | 1.38 | 24h/20C, 2h/60 C | RTM | 5095 | 90CF21T | -5.86 | -58.6 | 10 | 100 | 8.96 | -0.065 | -0.65 | 12000998 |  | 13
UNI-(90)4-UP2 | [90]4 | 38 | UP2 | CoRezyn 63-AX-051 | 0 | 0 | 0 | 0 | Knytex D155 (527 gsm) | 100 | 0 | 1.38 | 24h/20C, 2h/60 C | RTM | 5096 | 90CF9T | -5.86 | -58.6 | 10 | 100 | 8.96 | -0.065 | -0.65 | 34986168 |  | 13
UNI-(90)4-UP2 | [90]4 | 38 | UP2 | CoRezyn 63-AX-051 | 0 | 0 | 0 | 0 | Knytex D155 (527 gsm) | 100 | 0 | 1.38 | 24h/20C, 2h/60 C | RTM | 5097 | 90CF20T | -5.52 | -55.2 | 10 | 100 | 8.96 | -0.065 | -0.65 | 107839549 | Runout | 13
UNI-(90)4-UP2 | [90]4 | 38 | UP2 | CoRezyn 63-AX-051 | 0 | 0 | 0 | 0 | Knytex D155 (527 gsm) | 100 | 0 | 1.38 | 24h/20C, 2h/60 C | RTM | 2330 | 90CF22 | -5.5 | -55 | 10 | 100 | 8.96 | -0.065 | -0.65 | 15368000 | Runout | 13
UNI-(90)4-UP2 | [90]4 | 38 | UP2 | CoRezyn 63-AX-051 | 0 | 0 | 0 | 0 | Knytex D155 (527 gsm) | 100 | 0 | 1.38 | 24h/20C, 2h/60 C | RTM | 5098 | CF501T |  | -113 | static | 20 mm/s | 8.96 |  | -1.26 | 1 |  | 13
UNI-(90)4-UP2 | [90]4 | 38 | UP2 | CoRezyn 63-AX-051 | 0 | 0 | 0 | 0 | Knytex D155 (527 gsm) | 100 | 0 | 1.38 | 24h/20C, 2h/60 C | RTM | 5099 | CF502T |  | -113 | static | 20 mm/s | 8.96 |  | -1.26 | 1 |  | 13
UNI-(90)4-UP2 | [90]4 | 38 | UP2 | CoRezyn 63-AX-051 | 0 | 0 | 0 | 0 | Knytex D155 (527 gsm) | 100 | 0 | 1.38 | 24h/20C, 2h/60 C | RTM | 5100 | CF503T |  | -121 | static | 20 mm/s | 8.96 |  | -1.34 | 1 |  | 13
UNI-(90)4-UP2 | [90]4 | 38 | UP2 | CoRezyn 63-AX-051 | 0 | 0 | 0 | 0 | Knytex D155 (527 gsm) | 100 | 0 | 1.38 | 24h/20C, 2h/60 C | RTM | 5101 | CF504T |  | -115 | static | 20 mm/s | 8.96 |  | -1.27 | 1 |  | 13
UNI-(90)4-UP2 | [90]4 | 38 | UP2 | CoRezyn 63-AX-051 | 0 | 0 | 0 | 0 | Knytex D155 (527 gsm) | 100 | 0 | 1.38 | 24h/20C, 2h/60 C | RTM | 5102 | CF518T | -43.9 | -87.8 | 2 | 40 | 8.96 | -0.49 | -0.98 | 121730 |  | 13
UNI-(90)4-UP2 | [90]4 | 38 | UP2 | CoRezyn 63-AX-051 | 0 | 0 | 0 | 0 | Knytex D155 (527 gsm) | 100 | 0 | 1.38 | 24h/20C, 2h/60 C | RTM | 5103 | CF514T | -43.9 | -87.8 | 2 | 40 | 8.96 | -0.49 | -0.98 | 511744 |  | 13
UNI-(90)4-UP2 | [90]4 | 38 | UP2 | CoRezyn 63-AX-051 | 0 | 0 | 0 | 0 | Knytex D155 (527 gsm) | 100 | 0 | 1.38 | 24h/20C, 2h/60 C | RTM | 5104 | CF517T | -43.9 | -87.8 | 2 | 40 | 8.96 | -0.49 | -0.98 | 621878 |  | 13
UNI-(90)4-UP2 | [90]4 | 38 | UP2 | CoRezyn 63-AX-051 | 0 | 0 | 0 | 0 | Knytex D155 (527 gsm) | 100 | 0 | 1.38 | 24h/20C, 2h/60 C | RTM | 5105 | CF513T | -41.05 | -82.1 | 2 | 60 | 8.96 | -0.46 | -0.92 | 853552 |  | 13
UNI-(90)4-UP2 | [90]4 | 38 | UP2 | CoRezyn 63-AX-051 | 0 | 0 | 0 | 0 | Knytex D155 (527 gsm) | 100 | 0 | 1.38 | 24h/20C, 2h/60 C | RTM | 5106 | CF512T | -41.05 | -82.1 | 2 | 60 | 8.96 | -0.46 | -0.92 | 2675404 |  | 13
UNI-(90)4-UP2 | [90]4 | 38 | UP2 | CoRezyn 63-AX-051 | 0 | 0 | 0 | 0 | Knytex D155 (527 gsm) | 100 | 0 | 1.38 | 24h/20C, 2h/60 C | RTM | 5107 | CF507T | -41.05 | -82.1 | 2 | 60 | 8.96 | -0.46 | -0.92 | 3705190 |  | 13
UNI-(90)4-UP2 | [90]4 | 38 | UP2 | CoRezyn 63-AX-051 | 0 | 0 | 0 | 0 | Knytex D155 (527 gsm) | 100 | 0 | 1.38 | 24h/20C, 2h/60 C | RTM | 5108 | CF511T | -38.1 | -76.2 | 2 | 80 | 8.96 | -0.425 | -0.85 | 31971669 |  | 13
UNI-(90)4-UP2 | [90]4 | 38 | UP2 | CoRezyn 63-AX-051 | 0 | 0 | 0 | 0 | Knytex D155 (527 gsm) | 100 | 0 | 1.38 | 24h/20C, 2h/60 C | RTM | 5109 | CF519T | -38.1 | -76.2 | 2 | 80 | 8.96 | -0.425 | -0.85 | 100682804 | Runout | 13
UNI-(90)4-UP2 | [90]4 | 38 | UP2 | CoRezyn 63-AX-051 | 0 | 0 | 0 | 0 | Knytex D155 (527 gsm) | 100 | 0 | 1.38 | 24h/20C, 2h/60 C | RTM | 2331 | 90CF505 | -38.1 | -76.2 | 2 | 70 | 8.96 | -0.395 | -0.79 | 11667961 |  | 13
UNI-(90)4-UP2 | [90]4 | 38 | UP2 | CoRezyn 63-AX-051 | 0 | 0 | 0 | 0 | Knytex D155 (527 gsm) | 100 | 0 | 1.38 | 24h/20C, 2h/60 C | RTM | 5110 | 90FT5T | 21.9 |  | static | 20 mm/s | 8.62 | 0.25 |  | 1 |  | 13
UNI-(90)4-UP2 | [90]4 | 38 | UP2 | CoRezyn 63-AX-051 | 0 | 0 | 0 | 0 | Knytex D155 (527 gsm) | 100 | 0 | 1.38 | 24h/20C, 2h/60 C | RTM | 5111 | 90FT6T | 18.3 |  | static | 20 mm/s | 8.62 | 0.21 |  | 1 |  | 13
UNI-(90)4-UP2 | [90]4 | 38 | UP2 | CoRezyn 63-AX-051 | 0 | 0 | 0 | 0 | Knytex D155 (527 gsm) | 100 | 0 | 1.38 | 24h/20C, 2h/60 C | RTM | 5112 | 90FT7T | 23.5 |  | static | 20 mm/s | 8.62 | 0.27 |  | 1 |  | 13
UNI-(90)4-UP2 | [90]4 | 38 | UP2 | CoRezyn 63-AX-051 | 0 | 0 | 0 | 0 | Knytex D155 (527 gsm) | 100 | 0 | 1.38 | 24h/20C, 2h/60 C | RTM | 5113 | 90FT1T | 22.5 |  | static | 20 mm/s | 8.62 | 0.36 |  | 1 |  | 13
UNI-(90)4-UP2 | [90]4 | 38 | UP2 | CoRezyn 63-AX-051 | 0 | 0 | 0 | 0 | Knytex D155 (527 gsm) | 100 | 0 | 1.38 | 24h/20C, 2h/60 C | RTM | 2332 | 90FT12 | 18 |  | static | 1 mm/s | 8.62 | 0.21 |  | 1 |  | 13
UNI-(90)4-UP2 | [90]4 | 38 | UP2 | CoRezyn 63-AX-051 | 0 | 0 | 0 | 0 | Knytex D155 (527 gsm) | 100 | 0 | 1.38 | 24h/20C, 2h/60 C | RTM | 5114 | 90FT18TA | 13.8 | 1.38 | 0.1 | 60 | 8.62 | 0.16 | 0.016 | 9383 |  | 13
UNI-(90)4-UP2 | [90]4 | 38 | UP2 | CoRezyn 63-AX-051 | 0 | 0 | 0 | 0 | Knytex D155 (527 gsm) | 100 | 0 | 1.38 | 24h/20C, 2h/60 C | RTM | 6131 | 90FT9 | 14 | 1.4 | 0.1 | 30 | 8.62 | 0.16 | 0.016 | 3257 |  | 13
UNI-(90)4-UP2 | [90]4 | 38 | UP2 | CoRezyn 63-AX-051 | 0 | 0 | 0 | 0 | Knytex D155 (527 gsm) | 100 | 0 | 1.38 | 24h/20C, 2h/60 C | RTM | 2333 | 90FT11 | 13 | 1.3 | 0.1 | 40 | 8.62 | 0.14 | 0.014 | 2720600 | Runout | 13
UNI-(90)4-UP2 | [90]4 | 38 | UP2 | CoRezyn 63-AX-051 | 0 | 0 | 0 | 0 | Knytex D155 (527 gsm) | 100 | 0 | 1.38 | 24h/20C, 2h/60 C | RTM | 5115 | 90FT15A | 13.2 | 1.32 | 0.1 | 60 | 8.62 | 0.15 | 0.015 | 34592 |  | 13
UNI-(90)4-UP2 | [90]4 | 38 | UP2 | CoRezyn 63-AX-051 | 0 | 0 | 0 | 0 | Knytex D155 (527 gsm) | 100 | 0 | 1.38 | 24h/20C, 2h/60 C | RTM | 5116 | 90FT3T | 12.9 | 1.29 | 0.1 | 60 | 8.62 | 0.15 | 0.015 | 31952 |  | 13
UNI-(90)4-UP2 | [90]4 | 38 | UP2 | CoRezyn 63-AX-051 | 0 | 0 | 0 | 0 | Knytex D155 (527 gsm) | 100 | 0 | 1.38 | 24h/20C, 2h/60 C | RTM | 5117 | 90FT26T | 12.4 | 1.24 | 0.1 | 80 | 8.62 | 0.14 | 0.014 | 3895837 |  | 13
UNI-(90)4-UP2 | [90]4 | 38 | UP2 | CoRezyn 63-AX-051 | 0 | 0 | 0 | 0 | Knytex D155 (527 gsm) | 100 | 0 | 1.38 | 24h/20C, 2h/60 C | RTM | 5118 | 90FT17 | 12.3 | 1.23 | 0.1 | 80 | 8.62 | 0.14 | 0.014 | 2372150 |  | 13
UNI-(90)4-UP2 | [90]4 | 38 | UP2 | CoRezyn 63-AX-051 | 0 | 0 | 0 | 0 | Knytex D155 (527 gsm) | 100 | 0 | 1.38 | 24h/20C, 2h/60 C | RTM | 5119 | 90FT15T | 12.3 | 1.23 | 0.1 | 80 | 8.62 | 0.14 | 0.014 | 1351172 |  | 13
UNI-(90)4-UP2 | [90]4 | 38 | UP2 | CoRezyn 63-AX-051 | 0 | 0 | 0 | 0 | Knytex D155 (527 gsm) | 100 | 0 | 1.38 | 24h/20C, 2h/60 C | RTM | 5120 | 90FT8T | 11.7 | 1.17 | 0.1 | 100 | 8.62 | 0.14 | 0.014 | 2987855 |  | 13
UNI-(90)4-UP2 | [90]4 | 38 | UP2 | CoRezyn 63-AX-051 | 0 | 0 | 0 | 0 | Knytex D155 (527 gsm) | 100 | 0 | 1.38 | 24h/20C, 2h/60 C | RTM | 2334 | 90FT12 | 12 | 1.2 | 0.1 | 80 | 8.62 | 0.14 | 0.014 | 3810385 |  | 13
UNI-(90)4-UP2 | [90]4 | 38 | UP2 | CoRezyn 63-AX-051 | 0 | 0 | 0 | 0 | Knytex D155 (527 gsm) | 100 | 0 | 1.38 | 24h/20C, 2h/60 C | RTM | 5121 | 90FT4T | 11.3 | 1.13 | 0.1 | 100 | 8.62 | 0.13 | 0.013 | 21111725 |  | 13
UNI-(90)4-UP2 | [90]4 | 38 | UP2 | CoRezyn 63-AX-051 | 0 | 0 | 0 | 0 | Knytex D155 (527 gsm) | 100 | 0 | 1.38 | 24h/20C, 2h/60 C | RTM | 5122 | 90FT11T | 10.6 | 1.06 | 0.1 | 100 | 8.62 | 0.12 | 0.012 | 102350298 | Runout | 13
UNI-(90)4-UP2 | [90]4 | 38 | UP2 | CoRezyn 63-AX-051 | 0 | 0 | 0 | 0 | Knytex D155 (527 gsm) | 100 | 0 | 1.38 | 24h/20C, 2h/60 C | RTM | 2343 | 90FT15 | 14 | 1.4 | 0.1 | 30 | 8.62 | 0.16 | 0.016 | 9383 |  | 13
UNI-(90)4-UP2 | [90]4 | 38 | UP2 | CoRezyn 63-AX-051 | 0 | 0 | 0 | 0 | Knytex D155 (527 gsm) | 100 | 0 | 1.38 | 24h/20C, 2h/60 C | RTM | 2336 | 90FT13 | 11 | 1.1 | 0.1 | 40 | 8.62 | 0.12 | 0.012 | 1813684 |  | 13
UNI-(90)4-UP2 | [90]4 | 38 | UP2 | CoRezyn 63-AX-051 | 0 | 0 | 0 | 0 | Knytex D155 (527 gsm) | 100 | 0 | 1.38 | 24h/20C, 2h/60 C | RTM | 2337 | 90FT14A | 12 | 1.2 | 0.1 | 40 | 8.62 | 0.14 | 0.014 | 2372150 |  | 13
UNI-(90)4-UP2 | [90]4 | 38 | UP2 | CoRezyn 63-AX-051 | 0 | 0 | 0 | 0 | Knytex D155 (527 gsm) | 100 | 0 | 1.38 | 24h/20C, 2h/60 C | RTM | 2679 | 90FT8 | 12 | 1.2 | 0.1 | 80 | 8.62 | 0.14 | 0.014 | 2987855 |  | 13
UNI-(90)4-UP2 | [90]4 | 38 | UP2 | CoRezyn 63-AX-051 | 0 | 0 | 0 | 0 | Knytex D155 (527 gsm) | 100 | 0 | 1.38 | 24h/20C, 2h/60 C | RTM | 2680 | 90FT10 | 10 | 1 | 0.1 | 100 | 8.62 | 0.11 | 0.011 | 208516 |  | 13
UNI-(90)4-UP2 | [90]4 | 38 | UP2 | CoRezyn 63-AX-051 | 0 | 0 | 0 | 0 | Knytex D155 (527 gsm) | 100 | 0 | 1.38 | 24h/20C, 2h/60 C | RTM | 2681 | 90FT13A | 13 | 1.3 | 0.1 | 70 | 8.62 | 0.15 | 0.015 | 2759 |  | 13
UNI-(90)4-UP2 | [90]4 | 38 | UP2 | CoRezyn 63-AX-051 | 0 | 0 | 0 | 0 | Knytex D155 (527 gsm) | 100 | 0 | 1.38 | 24h/20C, 2h/60 C | RTM | 2682 | 90FT14 | 13 | 1.3 | 0.1 | 40 | 8.62 | 0.15 | 0.015 | 385 |  | 13
UNI-(90)4-UP2 | [90]4 | 38 | UP2 | CoRezyn 63-AX-051 | 0 | 0 | 0 | 0 | Knytex D155 (527 gsm) | 100 | 0 | 1.38 | 24h/20C, 2h/60 C | RTM | 2683 | 90FT15 | 12 | 1.2 | 0.1 | 70 | 8.62 | 0.14 | 0.014 | 1471 |  | 13
UNI-(90)4-UP2 | [90]4 | 38 | UP2 | CoRezyn 63-AX-051 | 0 | 0 | 0 | 0 | Knytex D155 (527 gsm) | 100 | 0 | 1.38 | 24h/20C, 2h/60 C | RTM | 2684 | 90FT20 | 12 | 1.2 | 0.1 | 60 | 8.62 | 0.14 | 0.014 | 647 |  | 13
UNI-(90)4-UP2 | [90]4 | 38 | UP2 | CoRezyn 63-AX-051 | 0 | 0 | 0 | 0 | Knytex D155 (527 gsm) | 100 | 0 | 1.38 | 24h/20C, 2h/60 C | RTM | 2685 | 90TCA1 | 19 | 1.9 | 0.1 | 40 | 8.62 | 0.21 | 0.021 | 1707026 |  | 13
UNI-(90)4-UP2 | [90]4 | 38 | UP2 | CoRezyn 63-AX-051 | 0 | 0 | 0 | 0 | Knytex D155 (527 gsm) | 100 | 0 | 1.38 | 24h/20C, 2h/60 C | RTM | 2686 | 90TCB1 | 21 | 2.1 | 0.1 | 40 | 8.62 | 0.23 | 0.023 | 49498 |  | 13
UNI-(90)4-UP2 | [90]4 | 38 | UP2 | CoRezyn 63-AX-051 | 0 | 0 | 0 | 0 | Knytex D155 (527 gsm) | 100 | 0 | 1.38 | 24h/20C, 2h/60 C | RTM | 2687 | 90FTC2 | 24 | 2.4 | 0.1 | 80 | 8.62 | 0.27 | 0.027 | 112928 |  | 13
UNI-(90)4-UP2 | [90]4 | 38 | UP2 | CoRezyn 63-AX-051 | 0 | 0 | 0 | 0 | Knytex D155 (527 gsm) | 100 | 0 | 1.38 | 24h/20C, 2h/60 C | RTM | 2688 | 90FTC3 | 24 | 2.4 | 0.1 | 80 | 8.62 | 0.27 | 0.027 | 46842 |  | 13
UNI-(90)4-UP2 | [90]4 | 38 | UP2 | CoRezyn 63-AX-051 | 0 | 0 | 0 | 0 | Knytex D155 (527 gsm) | 100 | 0 | 1.38 | 24h/20C, 2h/60 C | RTM | 2689 | 90FT18 | 20 |  | static | 1 mm/s | 8.62 | 0.22 |  | 1 |  | 13
UNI-(90)4-UP2 | [90]4 | 38 | UP2 | CoRezyn 63-AX-051 | 0 | 0 | 0 | 0 | Knytex D155 (527 gsm) | 100 | 0 | 1.38 | 24h/20C, 2h/60 C | RTM | 2690 | 90FT19B | 19 |  | static | 1 mm/s | 8.62 | 0.21 |  | 1 |  | 13
UNI-(90)4-UP2 | [90]4 | 38 | UP2 | CoRezyn 63-AX-051 | 0 | 0 | 0 | 0 | Knytex D155 (527 gsm) | 100 | 0 | 1.38 | 24h/20C, 2h/60 C | RTM | 2691 | 90FT14 | 23 |  | static | 1 mm/s | 8.62 | 0.26 |  | 1 |  | 13
UNI-(90)4-UP2 | [90]4 | 38 | UP2 | CoRezyn 63-AX-051 | 0 | 0 | 0 | 0 | Knytex D155 (527 gsm) | 100 | 0 | 1.38 | 24h/20C, 2h/60 C | RTM | 5123 | TI501T | 20.9 |  | static | 20 mm/s | 8.69 | 0.24 |  | 1 |  | 13
UNI-(90)4-UP2 | [90]4 | 38 | UP2 | CoRezyn 63-AX-051 | 0 | 0 | 0 | 0 | Knytex D155 (527 gsm) | 100 | 0 | 1.38 | 24h/20C, 2h/60 C | RTM | 5124 | TI502T | 21.4 |  | static | 20 mm/s | 8.69 | 0.25 |  | 1 |  | 13
UNI-(90)4-UP2 | [90]4 | 38 | UP2 | CoRezyn 63-AX-051 | 0 | 0 | 0 | 0 | Knytex D155 (527 gsm) | 100 | 0 | 1.38 | 24h/20C, 2h/60 C | RTM | 5125 | TI503T | 23.2 |  | static | 20 mm/s | 8.69 | 0.27 |  | 1 |  | 13
UNI-(90)4-UP2 | [90]4 | 38 | UP2 | CoRezyn 63-AX-051 | 0 | 0 | 0 | 0 | Knytex D155 (527 gsm) | 100 | 0 | 1.38 | 24h/20C, 2h/60 C | RTM | 5126 | TI509T | 15.3 | 7.65 | 0.5 | 60 | 8.69 | 0.176 | 0.088 | 53275 |  | 13
UNI-(90)4-UP2 | [90]4 | 38 | UP2 | CoRezyn 63-AX-051 | 0 | 0 | 0 | 0 | Knytex D155 (527 gsm) | 100 | 0 | 1.38 | 24h/20C, 2h/60 C | RTM | 5127 | TI507T | 15.3 | 7.65 | 0.5 | 60 | 8.69 | 0.176 | 0.088 | 114090 |  | 13
UNI-(90)4-UP2 | [90]4 | 38 | UP2 | CoRezyn 63-AX-051 | 0 | 0 | 0 | 0 | Knytex D155 (527 gsm) | 100 | 0 | 1.38 | 24h/20C, 2h/60 C | RTM | 5128 | TI505T | 15.3 | 7.65 | 0.5 | 60 | 8.69 | 0.176 | 0.088 | 528634 |  | 13
UNI-(90)4-UP2 | [90]4 | 38 | UP2 | CoRezyn 63-AX-051 | 0 | 0 | 0 | 0 | Knytex D155 (527 gsm) | 100 | 0 | 1.38 | 24h/20C, 2h/60 C | RTM | 5129 | TI508T | 14.2 | 7.1 | 0.5 | 80 | 8.69 | 0.164 | 0.082 | 1308671 |  | 13
UNI-(90)4-UP2 | [90]4 | 38 | UP2 | CoRezyn 63-AX-051 | 0 | 0 | 0 | 0 | Knytex D155 (527 gsm) | 100 | 0 | 1.38 | 24h/20C, 2h/60 C | RTM | 5130 | TI504T | 14.2 | 7.1 | 0.5 | 80 | 8.69 | 0.164 | 0.082 | 1665220 |  | 13
UNI-(90)4-UP2 | [90]4 | 38 | UP2 | CoRezyn 63-AX-051 | 0 | 0 | 0 | 0 | Knytex D155 (527 gsm) | 100 | 0 | 1.38 | 24h/20C, 2h/60 C | RTM | 5131 | TI506T | 14.2 | 7.1 | 0.5 | 80 | 8.69 | 0.164 | 0.082 | 9806694 |  | 13
UNI-(90)4-UP2 | [90]4 | 38 | UP2 | CoRezyn 63-AX-051 | 0 | 0 | 0 | 0 | Knytex D155 (527 gsm) | 100 | 0 | 1.38 | 24h/20C, 2h/60 C | RTM | 5132 | TK514T | 13.1 | 6.55 | 0.5 | 80 | 8.69 | 0.151 | 0.0755 | 31443023 |  | 13
UNI-(90)4-UP2 | [90]4 | 38 | UP2 | CoRezyn 63-AX-051 | 0 | 0 | 0 | 0 | Knytex D155 (527 gsm) | 100 | 0 | 1.38 | 24h/20C, 2h/60 C | RTM | 2692 | TK515T | 13.1 | 6.55 | 0.5 | 80 | 8.69 | 0.151 | 0.0755 | 34693646 |  | 13
UNI-(90)4-UP2 | [90]4 | 38 | UP2 | CoRezyn 63-AX-051 | 0 | 0 | 0 | 0 | Knytex D155 (527 gsm) | 100 | 0 | 1.38 | 24h/20C, 2h/60 C | RTM | 5133 | TK513T | 13.1 | 6.55 | 0.5 | 80 | 8.69 | 0.151 | 0.0755 | 50666199 |  | 13
UNI-(90)4-UP2 | [90]4 | 38 | UP2 | CoRezyn 63-AX-051 | 0 | 0 | 0 | 0 | Knytex D155 (527 gsm) | 100 | 0 | 1.38 | 24h/20C, 2h/60 C | RTM | 5134 | TCH2T | 18.2 |  | static | 20 mm/s | 8.79 | 0.207 |  | 1 |  | 13
UNI-(90)4-UP2 | [90]4 | 38 | UP2 | CoRezyn 63-AX-051 | 0 | 0 | 0 | 0 | Knytex D155 (527 gsm) | 100 | 0 | 1.38 | 24h/20C, 2h/60 C | RTM | 5135 | TCH3T | 19.1 |  | static | 20 mm/s | 8.79 | 0.191 |  | 1 |  | 13
UNI-(90)4-UP2 | [90]4 | 38 | UP2 | CoRezyn 63-AX-051 | 0 | 0 | 0 | 0 | Knytex D155 (527 gsm) | 100 | 0 | 1.38 | 24h/20C, 2h/60 C | RTM | 5136 | TCH4T | 17 |  | static | 20 mm/s | 8.79 | 0.194 |  | 1 |  | 13
UNI-(90)4-UP2 | [90]4 | 38 | UP2 | CoRezyn 63-AX-051 | 0 | 0 | 0 | 0 | Knytex D155 (527 gsm) | 100 | 0 | 1.38 | 24h/20C, 2h/60 C | RTM | 2693 | 90FT16 | 21 |  | static | 5 mm/s | 8.79 | 0.24 |  | 1 |  | 13
UNI-(90)4-UP2 | [90]4 | 38 | UP2 | CoRezyn 63-AX-051 | 0 | 0 | 0 | 0 | Knytex D155 (527 gsm) | 100 | 0 | 1.38 | 24h/20C, 2h/60 C | RTM | 2694 | 90FT17 | 19 |  | static | 5 mm/s | 8.79 | 0.22 |  | 1 |  | 13
UNI-(90)4-UP2 | [90]4 | 38 | UP2 | CoRezyn 63-AX-051 | 0 | 0 | 0 | 0 | Knytex D155 (527 gsm) | 100 | 0 | 1.38 | 24h/20C, 2h/60 C | RTM | 2695 | 90FTC1 | 23 |  | static | 5 mm/s | 9.27 | 0.25 |  | 1 |  | 13
UNI-(90)4-UP2 | [90]4 | 38 | UP2 | CoRezyn 63-AX-051 | 0 | 0 | 0 | 0 | Knytex D155 (527 gsm) | 100 | 0 | 1.38 | 24h/20C, 2h/60 C | RTM | 5137 | TCH11T | 8.07 | -8.07 | -1 | 20 | 8.79 | 0.092 | -0.092 | 45172 |  | 13
UNI-(90)4-UP2 | [90]4 | 38 | UP2 | CoRezyn 63-AX-051 | 0 | 0 | 0 | 0 | Knytex D155 (527 gsm) | 100 | 0 | 1.38 | 24h/20C, 2h/60 C | RTM | 5138 | TCH12T | 8.07 | -8.07 | -1 | 30 | 8.79 | 0.092 | -0.092 | 151465 |  | 13
UNI-(90)4-UP2 | [90]4 | 38 | UP2 | CoRezyn 63-AX-051 | 0 | 0 | 0 | 0 | Knytex D155 (527 gsm) | 100 | 0 | 1.38 | 24h/20C, 2h/60 C | RTM | 5139 | TCH10T | 8.07 | -8.07 | -1 | 30 | 8.79 | 0.092 | -0.092 | 794513 |  | 13
UNI-(90)4-UP2 | [90]4 | 38 | UP2 | CoRezyn 63-AX-051 | 0 | 0 | 0 | 0 | Knytex D155 (527 gsm) | 100 | 0 | 1.38 | 24h/20C, 2h/60 C | RTM | 5140 | TCH14T | 7.17 | -7.17 | -1 | 60 | 8.79 | 0.082 | -0.082 | 47385 |  | 13
UNI-(90)4-UP2 | [90]4 | 38 | UP2 | CoRezyn 63-AX-051 | 0 | 0 | 0 | 0 | Knytex D155 (527 gsm) | 100 | 0 | 1.38 | 24h/20C, 2h/60 C | RTM | 5141 | TCH13T | 7.17 | -7.17 | -1 | 60 | 8.79 | 0.082 | -0.082 | 1043369 |  | 13
UNI-(90)4-UP2 | [90]4 | 38 | UP2 | CoRezyn 63-AX-051 | 0 | 0 | 0 | 0 | Knytex D155 (527 gsm) | 100 | 0 | 1.38 | 24h/20C, 2h/60 C | RTM | 5142 | TCH16T | 7.17 | -7.17 | -1 | 60 | 8.79 | 0.082 | -0.082 | 3009395 |  | 13
UNI-(90)4-UP2 | [90]4 | 38 | UP2 | CoRezyn 63-AX-051 | 0 | 0 | 0 | 0 | Knytex D155 (527 gsm) | 100 | 0 | 1.38 | 24h/20C, 2h/60 C | RTM | 5143 | TCH7T | 7.17 | -7.17 | -1 | 60 | 8.79 | 0.082 | -0.082 | 3973407 |  | 13
UNI-(90)4-UP2 | [90]4 | 38 | UP2 | CoRezyn 63-AX-051 | 0 | 0 | 0 | 0 | Knytex D155 (527 gsm) | 100 | 0 | 1.38 | 24h/20C, 2h/60 C | RTM | 5144 | TCH15T | 6.27 | -6.27 | -1 | 80 | 8.79 | 0.071 | -0.071 | 11733016 |  | 13
UNI-(90)4-UP2 | [90]4 | 38 | UP2 | CoRezyn 63-AX-051 | 0 | 0 | 0 | 0 | Knytex D155 (527 gsm) | 100 | 0 | 1.38 | 24h/20C, 2h/60 C | RTM | 5145 | TCH19T | 6.27 | -6.27 | -1 | 100 | 8.79 | 0.071 | -0.071 | 100151319 | Runout | 13
UNI-M9.6/32%/1200/G-prepreg | [0]3 | 48 | EP | Hexcel M9.6/32% | Hexcel M9.6/32%/1200/G (1200 gsm) | 100 | 0 | 0 | 0 | 0 | 0 | 2.21 | 2 h/100 C | Prepreg | 6614 | 0-1 |  | -500 | static | 13 mm/s |  |  |  | 1 |  | 25
UNI-M9.6/32%/1200/G-prepreg | [0]3 | 48 | EP | Hexcel M9.6/32% | Hexcel M9.6/32%/1200/G (1200 gsm) | 100 | 0 | 0 | 0 | 0 | 0 | 2.21 | 2 h/100 C | Prepreg | 6615 | 0-2 |  | -514 | static | 13 mm/s |  |  |  | 1 |  | 25
UNI-M9.6/32%/1200/G-prepreg | [0]3 | 48 | EP | Hexcel M9.6/32% | Hexcel M9.6/32%/1200/G (1200 gsm) | 100 | 0 | 0 | 0 | 0 | 0 | 2.21 | 2 h/100 C | Prepreg | 6169 | 0-3 |  | -559 | static | 13 mm/s |  |  |  | 1 |  | 25
UNI-M9.6/32%/1200/G-prepreg | [0]3 | 48 | EP | Hexcel M9.6/32% | Hexcel M9.6/32%/1200/G (1200 gsm) | 100 | 0 | 0 | 0 | 0 | 0 | 2.21 | 2 h/100 C | Prepreg | 6616 | 0-4 |  | -446 | static | 13 mm/s |  |  |  | 1 |  | 25
UNI-M9.6/32%/1200/G-prepreg | [0]3 | 48 | EP | Hexcel M9.6/32% | Hexcel M9.6/32%/1200/G (1200 gsm) | 100 | 0 | 0 | 0 | 0 | 0 | 2.21 | 2 h/100 C | Prepreg | 6696 | 0-9 | 1180 |  | static | 0.0254 mm/s | 44 | 2.2+ |  | 1 |  | 25
UNI-M9.6/32%/1200/G-prepreg | [0]3 | 48 | EP | Hexcel M9.6/32% | Hexcel M9.6/32%/1200/G (1200 gsm) | 100 | 0 | 0 | 0 | 0 | 0 | 2.21 | 2 h/100 C | Prepreg | 6697 | 0-10 | 1152 |  | static | 0.0254 mm/s | 42 | 2.1+ |  | 1 |  | 25
UNI-M9.6/32%/1200/G-prepreg | [90]3 | 48 | EP | Hexcel M9.6/35% | 0 | 100 | 0 | 0 | Hexcel M9.6/32%/1200/G (1200 gsm) | 100 | 0 | 2.21 | 2 h/100 C | Prepreg | 6693 | 90-1 | 31.8 |  | static | 0.0254 mm/s | 9.24 | 0.33 |  | 1 |  | 25
UNI-M9.6/32%/1200/G-prepreg | [90]3 | 48 | EP | Hexcel M9.6/35% | 0 | 100 | 0 | 0 | Hexcel M9.6/32%/1200/G (1200 gsm) | 100 | 0 | 2.21 | 2 h/100 C | Prepreg | 6694 | 90-2 | 37.3 |  | static | 0.0254 mm/s | 9.68 | 0.38 |  | 1 |  | 25
UNI-M9.6/32%/1200/G-prepreg | [90]3 | 48 | EP | Hexcel M9.6/35% | 0 | 100 | 0 | 0 | Hexcel M9.6/32%/1200/G (1200 gsm) | 100 | 0 | 2.21 | 2 h/100 C | Prepreg | 6695 | 90-3 | 39.7 |  | static | 0.0254 mm/s | 10.4 | 0.36 |  | 1 |  | 25
UNI-M9.6/32%/1200/G-prepreg | [90]3 | 48 | EP | Hexcel M9.6/35% | 0 | 100 | 0 | 0 | Hexcel M9.6/32%/1200/G (1200 gsm) | 100 | 0 | 2.21 | 2 h/100 C | Prepreg | 6824 | 90-150 |  | -183 | static | 13 mm/s |  |  |  | 1 |  | 25
UNI-M9.6/32%/1200/G-prepreg | [90]3 | 48 | EP | Hexcel M9.6/35% | 0 | 100 | 0 | 0 | Hexcel M9.6/32%/1200/G (1200 gsm) | 100 | 0 | 2.21 | 2 h/100 C | Prepreg | 6825 | 90-152 |  | -158 | static | 13 mm/s |  |  |  | 1 |  | 25
UNI-M9.6/32%/1200/G-prepreg | [90]3 | 48 | EP | Hexcel M9.6/35% | 0 | 100 | 0 | 0 | Hexcel M9.6/32%/1200/G (1200 gsm) | 100 | 0 | 2.21 | 2 h/100 C | Prepreg | 6826 | 90-151 |  | -180 | static | 13 mm/s |  |  |  | 1 |  | 25
UNI-M9.6/32%/1200/G-prepreg | [0]3 | 48 | EP | Hexcel M9.6/35% | Hexcel M9.6/32%/1200/G (1200 gsm) | 100 | 0 | 0 | 0 | 0 | 0 | 2.21 | 2 h/100 C | Prepreg | 6711 | TGPP-1 | 80 |  | static | 0.0254 mm/s | 10.6 | 2 |  | 1 |  | 25
UNI-M9.6/32%/1200/G-prepreg | [0]3 | 48 | EP | Hexcel M9.6/35% | Hexcel M9.6/32%/1200/G (1200 gsm) | 100 | 0 | 0 | 0 | 0 | 0 | 2.21 | 2 h/100 C | Prepreg | 6712 | TGPP-2 | 81.4 |  | static | 0.0254 mm/s | 10.7 | 1.62 |  | 1 |  | 25
UNI-M9.6/32%/1200/G-prepreg | [0]3 | 48 | EP | Hexcel M9.6/35% | Hexcel M9.6/32%/1200/G (1200 gsm) | 100 | 0 | 0 | 0 | 0 | 0 | 2.21 | 2 h/100 C | Prepreg | 6713 | TGPP-3 | 82.8 |  | static | 0.0254 mm/s | 10.7 | 2.11 |  | 1 |  | 25
UNI-M9.6/32%/1200/G-prepreg | [0]3 | 48 | EP | Hexcel M9.6/35% | Hexcel M9.6/32%/1200/G (1200 gsm) | 100 | 0 | 0 | 0 | 0 | 0 | 2.21 | 2 h/100 C | Prepreg | 6783 | TGPP-200 | 82 |  | static | 0.0254 mm/s | 11.4 |  |  | 1 |  | 25
Biax-M9.6/35%/BB600/G -prepreg | [±45]2S | 46 | EP | Hexcel M9.6/35% | 0 | 0 | Hexcel M9.6/35%/BB600/G (612 gsm) | 100 | 0 | 0 | 0 | 2.07 | 2 h/100 C | Prepreg | 6641 | 45B10 | 148 |  | static | 0.13 mm/s | 11.2 | 1.5 |  | 1 |  | 25
Biax-M9.6/35%/BB600/G -prepreg | [±45]2S | 46 | EP | Hexcel M9.6/35% | 0 | 0 | Hexcel M9.6/35%/BB600/G (612 gsm) | 100 | 0 | 0 | 0 | 2.07 | 2 h/100 C | Prepreg | 6642 | 45B9 | 170 |  | static | 13 mm/s | 12.7 | 1.5 |  | 1 |  | 25
Biax-M9.6/35%/BB600/G -prepreg | [±45]2S | 46 | EP | Hexcel M9.6/35% | 0 | 0 | Hexcel M9.6/35%/BB600/G (612 gsm) | 100 | 0 | 0 | 0 | 2.07 | 2 h/100 C | Prepreg | 6643 | 45B12 | 166 |  | static | 13 mm/s | 11.7 | 1.6 |  | 1 |  | 25
Biax-M9.6/35%/BB600/G -prepreg | [±45]2S | 46 | EP | Hexcel M9.6/35% | 0 | 0 | Hexcel M9.6/35%/BB600/G (612 gsm) | 100 | 0 | 0 | 0 | 2.07 | 2 h/100 C | Prepreg | 6644 | 45B7 | 155 |  | static | 13 mm/s | 11.5 | 1.5 |  | 1 |  | 25
Biax-M9.6/35%/BB600/G -prepreg | [±45]2S | 46 | EP | Hexcel M9.6/35% | 0 | 0 | Hexcel M9.6/35%/BB600/G (612 gsm) | 100 | 0 | 0 | 0 | 2.07 | 2 h/100 C | Prepreg | 6645 | 45B6 | 86.2 | 8.62 | 0.1 | 2 | 12.1 | 1.03 | 0.103 | 5645 |  | 25
Biax-M9.6/35%/BB600/G -prepreg | [±45]2S | 46 | EP | Hexcel M9.6/35% | 0 | 0 | Hexcel M9.6/35%/BB600/G (612 gsm) | 100 | 0 | 0 | 0 | 2.07 | 2 h/100 C | Prepreg | 6646 | 45B17 | 86.2 | 8.62 | 0.1 | 1 | 11.7 | 1.08 | 0.108 | 4082 |  | 25
Biax-M9.6/35%/BB600/G -prepreg | [±45]2S | 46 | EP | Hexcel M9.6/35% | 0 | 0 | Hexcel M9.6/35%/BB600/G (612 gsm) | 100 | 0 | 0 | 0 | 2.07 | 2 h/100 C | Prepreg | 6647 | 45B13 | 86.2 | 8.62 | 0.1 | 1 | 11.3 | 1.15 | 0.115 | 3924 |  | 25
Biax-M9.6/35%/BB600/G -prepreg | [±45]2S | 46 | EP | Hexcel M9.6/35% | 0 | 0 | Hexcel M9.6/35%/BB600/G (612 gsm) | 100 | 0 | 0 | 0 | 2.07 | 2 h/100 C | Prepreg | 6648 | 45B1 | 69 | 6.9 | 0.1 | 2 | 11.9 | 0.69 | 0.069 | 65765 |  | 25
Biax-M9.6/35%/BB600/G -prepreg | [±45]2S | 46 | EP | Hexcel M9.6/35% | 0 | 0 | Hexcel M9.6/35%/BB600/G (612 gsm) | 100 | 0 | 0 | 0 | 2.07 | 2 h/100 C | Prepreg | 6649 | 45B16 | 69 | 6.9 | 0.1 | 2 | 11.2 | 0.79 | 0.079 | 57069 |  | 25
Biax-M9.6/35%/BB600/G -prepreg | [±45]2S | 46 | EP | Hexcel M9.6/35% | 0 | 0 | Hexcel M9.6/35%/BB600/G (612 gsm) | 100 | 0 | 0 | 0 | 2.07 | 2 h/100 C | Prepreg | 6650 | 45B15 | 69 | 6.9 | 0.1 | 2 | 11.4 | 0.8 | 0.08 | 41228 |  | 25
Biax-M9.6/35%/BB600/G -prepreg | [±45]2S | 46 | EP | Hexcel M9.6/35% | 0 | 0 | Hexcel M9.6/35%/BB600/G (612 gsm) | 100 | 0 | 0 | 0 | 2.07 | 2 h/100 C | Prepreg | 6651 | 45B5 | 51.7 | 5.17 | 0.1 | 3 | 11.6 | 0.52 | 0.052 | 2455697 |  | 25
Biax-M9.6/35%/BB600/G -prepreg | [±45]2S | 46 | EP | Hexcel M9.6/35% | 0 | 0 | Hexcel M9.6/35%/BB600/G (612 gsm) | 100 | 0 | 0 | 0 | 2.07 | 2 h/100 C | Prepreg | 6652 | 45B4 | 51.7 | 5.17 | 0.1 | 3 | 11.6 | 0.52 | 0.052 | 2210032 |  | 25
Biax-M9.6/35%/BB600/G -prepreg | [±45]2S | 46 | EP | Hexcel M9.6/35% | 0 | 0 | Hexcel M9.6/35%/BB600/G (612 gsm) | 100 | 0 | 0 | 0 | 2.07 | 2 h/100 C | Prepreg | 6637 | 45B30 |  | -162 | static | 13 mm/s |  |  |  | 1 |  | 25
Biax-M9.6/35%/BB600/G -prepreg | [±45]2S | 46 | EP | Hexcel M9.6/35% | 0 | 0 | Hexcel M9.6/35%/BB600/G (612 gsm) | 100 | 0 | 0 | 0 | 2.07 | 2 h/100 C | Prepreg | 6638 | 45B26 |  | -146 | static | 13 mm/s |  |  |  | 1 |  | 25
Biax-M9.6/35%/BB600/G -prepreg | [±45]2S | 46 | EP | Hexcel M9.6/35% | 0 | 0 | Hexcel M9.6/35%/BB600/G (612 gsm) | 100 | 0 | 0 | 0 | 2.07 | 2 h/100 C | Prepreg | 6639 | 45B27 |  | -148 | static | 13 mm/s |  |  |  | 1 |  | 25
Biax-M9.6/35%/BB600/G -prepreg | [±45]2S | 46 | EP | Hexcel M9.6/35% | 0 | 0 | Hexcel M9.6/35%/BB600/G (612 gsm) | 100 | 0 | 0 | 0 | 2.07 | 2 h/100 C | Prepreg | 6640 | 45B23 |  | -155 | static | 13 mm/s |  |  |  | 1 |  | 25
Biax-M9.6/35%/BB600/G -prepreg | [±45]2S | 63 | EP | Hexcel M9.6/35% | 0 | 0 | Hexcel M9.6/35%/BB600/G (612 gsm) | 100 | 0 | 0 | 0 | 1.61 | 2 h/100 C | Prepreg | 6625 | 45A17 | 51.7 | 5.17 | 0.1 | 3 | 15.6 | 0.4 | 0.04 | 1010766 |  | 25
Biax-M9.6/35%/BB600/G -prepreg | [±45]2S | 63 | EP | Hexcel M9.6/35% | 0 | 0 | Hexcel M9.6/35%/BB600/G (612 gsm) | 100 | 0 | 0 | 0 | 1.61 | 2 h/100 C | Prepreg | 6626 | 45A14 | 51.7 | 5.17 | 0.1 | 3 | 16.1 | 0.38 | 0.038 | 1070432 |  | 25
Biax-M9.6/35%/BB600/G -prepreg | [±45]2S | 63 | EP | Hexcel M9.6/35% | 0 | 0 | Hexcel M9.6/35%/BB600/G (612 gsm) | 100 | 0 | 0 | 0 | 1.61 | 2 h/100 C | Prepreg | 6627 | 45A13 | 69 | 6.9 | 0.1 | 2 | 17.1 | 0.53 | 0.053 | 36495 |  | 25
Biax-M9.6/35%/BB600/G -prepreg | [±45]2S | 63 | EP | Hexcel M9.6/35% | 0 | 0 | Hexcel M9.6/35%/BB600/G (612 gsm) | 100 | 0 | 0 | 0 | 1.61 | 2 h/100 C | Prepreg | 6628 | 45A11 | 69 | 6.9 | 0.1 | 2 | 15.6 | 0.61 | 0.061 | 30145 |  | 25
Biax-M9.6/35%/BB600/G -prepreg | [±45]2S | 63 | EP | Hexcel M9.6/35% | 0 | 0 | Hexcel M9.6/35%/BB600/G (612 gsm) | 100 | 0 | 0 | 0 | 1.61 | 2 h/100 C | Prepreg | 6629 | 45A1 | 141 |  | static | 13 mm/s | 16.1 | 0.9 |  | 1 |  | 25
Biax-M9.6/35%/BB600/G -prepreg | [±45]2S | 63 | EP | Hexcel M9.6/35% | 0 | 0 | Hexcel M9.6/35%/BB600/G (612 gsm) | 100 | 0 | 0 | 0 | 1.61 | 2 h/100 C | Prepreg | 6630 | 45A15 | 141 |  | static | 13 mm/s | 14.9 | 0.95 |  | 1 |  | 25
Biax-M9.6/35%/BB600/G -prepreg | [±45]2S | 63 | EP | Hexcel M9.6/35% | 0 | 0 | Hexcel M9.6/35%/BB600/G (612 gsm) | 100 | 0 | 0 | 0 | 1.61 | 2 h/100 C | Prepreg | 6613 | 45A12 | 145 |  | static | 13 mm/s | 16 | 0.91 |  | 1 |  | 25
Biax-M9.6/35%/BB600/G -prepreg | [±45]2S | 63 | EP | Hexcel M9.6/35% | 0 | 0 | Hexcel M9.6/35%/BB600/G (612 gsm) | 100 | 0 | 0 | 0 | 1.61 | 2 h/100 C | Prepreg | 6632 | 45A4 | 86.2 | 8.62 | 0.1 | 1 | 16 | 0.8 | 0.08 | 3535 |  | 25
Biax-M9.6/35%/BB600/G -prepreg | [±45]2S | 63 | EP | Hexcel M9.6/35% | 0 | 0 | Hexcel M9.6/35%/BB600/G (612 gsm) | 100 | 0 | 0 | 0 | 1.61 | 2 h/100 C | Prepreg | 6633 | 45A8 | 86.2 | 8.62 | 0.1 | 1 | 15.6 | 0.8 | 0.08 | 2654 |  | 25
Biax-M9.6/35%/BB600/G -prepreg | [±45]2S | 63 | EP | Hexcel M9.6/35% | 0 | 0 | Hexcel M9.6/35%/BB600/G (612 gsm) | 100 | 0 | 0 | 0 | 1.61 | 2 h/100 C | Prepreg | 6634 | 45A9 | 86.2 | 8.62 | 0.1 | 1 | 15 | 0.89 | 0.089 | 3269 |  | 25
Biax-M9.6/35%/BB600/G -prepreg | [±45]2S | 63 | EP | Hexcel M9.6/35% | 0 | 0 | Hexcel M9.6/35%/BB600/G (612 gsm) | 100 | 0 | 0 | 0 | 1.61 | 2 h/100 C | Prepreg | 6635 | 45A10 | 69 | 6.9 | 0.1 | 1 | 16.3 | 0.57 | 0.057 | 36494 |  | 25
Biax-M9.6/35%/BB600/G -prepreg | [±45]2S | 63 | EP | Hexcel M9.6/35% | 0 | 0 | Hexcel M9.6/35%/BB600/G (612 gsm) | 100 | 0 | 0 | 0 | 1.61 | 2 h/100 C | Prepreg | 6636 | 45A3 | 44.8 | 4.48 | 0.1 | 4 | 15.5 | 0.29 | 0.029 | 6713854 |  | 25
Biax-M9.6/35%/BB600/G -prepreg | [±45]2S | 63 | EP | Hexcel M9.6/35% | 0 | 0 | Hexcel M9.6/35%/BB600/G (612 gsm) | 100 | 0 | 0 | 0 | 1.61 | 2 h/100 C | Prepreg | 6621 | 45A24 |  | -148 | static | 13 mm/s |  |  |  | 1 |  | 25
Biax-M9.6/35%/BB600/G -prepreg | [±45]2S | 63 | EP | Hexcel M9.6/35% | 0 | 0 | Hexcel M9.6/35%/BB600/G (612 gsm) | 100 | 0 | 0 | 0 | 1.61 | 2 h/100 C | Prepreg | 6622 | 45A26 |  | -144 | static | 13 mm/s |  |  |  | 1 |  | 25
Biax-M9.6/35%/BB600/G -prepreg | [±45]2S | 63 | EP | Hexcel M9.6/35% | 0 | 0 | Hexcel M9.6/35%/BB600/G (612 gsm) | 100 | 0 | 0 | 0 | 1.61 | 2 h/100 C | Prepreg | 6623 | 45A20 |  | -145 | static | 13 mm/s |  |  |  | 1 |  | 25
Biax-M9.6/35%/BB600/G -prepreg | [±45]2S | 63 | EP | Hexcel M9.6/35% | 0 | 0 | Hexcel M9.6/35%/BB600/G (612 gsm) | 100 | 0 | 0 | 0 | 1.61 | 2 h/100 C | Prepreg | 6624 | 45A30 |  | -152 | static | 13 mm/s |  |  |  | 1 |  | 25
MD-GGP1-prepreg | [0/±45/0] | 68 | EP | Hexcel M9.6/35% | Hexcel M9.6/32%/1200/G (1200 gsm) | 80 | Hexcel M9.6/35%/BB600/G (612 gsm) | 20 | 0 | 0 | 0 | 1.8 | 2 h/100 C | Prepreg | 6606 | GGP1-101 |  | -579 | static | 13 mm/s |  |  |  | 1 |  | 25
MD-GGP1-prepreg | [0/±45/0] | 68 | EP | Hexcel M9.6/35% | Hexcel M9.6/32%/1200/G (1200 gsm) | 80 | Hexcel M9.6/35%/BB600/G (612 gsm) | 20 | 0 | 0 | 0 | 1.8 | 2 h/100 C | Prepreg | 6607 | GGP1-102 |  | -640 | static | 13 mm/s |  |  |  | 1 |  | 25
MD-GGP1-prepreg | [0/±45/0] | 68 | EP | Hexcel M9.6/35% | Hexcel M9.6/32%/1200/G (1200 gsm) | 80 | Hexcel M9.6/35%/BB600/G (612 gsm) | 20 | 0 | 0 | 0 | 1.8 | 2 h/100 C | Prepreg | 6608 | GGP1-103 |  | -610 | static | 13 mm/s |  |  |  | 1 |  | 25
MD-GGP1-prepreg | [0/±45/0] | 68 | EP | Hexcel M9.6/35% | Hexcel M9.6/32%/1200/G (1200 gsm) | 80 | Hexcel M9.6/35%/BB600/G (612 gsm) | 20 | 0 | 0 | 0 | 1.8 | 2 h/100 C | Prepreg | 6609 | GGP1-104 |  | -638 | static | 13 mm/s |  |  |  | 1 |  | 25
MD-GGP1-prepreg | [0/±45/0] | 68 | EP | Hexcel M9.6/35% | Hexcel M9.6/32%/1200/G (1200 gsm) | 80 | Hexcel M9.6/35%/BB600/G (612 gsm) | 20 | 0 | 0 | 0 | 1.8 | 2 h/100 C | Prepreg | 6678 | GGP1-100 | 1208 |  | static | 0.0254 | 42.9 | 3.2 |  | 1 |  | 20
MD-GGP1-prepreg | [0/±45/0] | 68 | EP | Hexcel M9.6/35% | Hexcel M9.6/32%/1200/G (1200 gsm) | 80 | Hexcel M9.6/35%/BB600/G (612 gsm) | 20 | 0 | 0 | 0 | 1.8 | 2 h/100 C | Prepreg | 6718 | GGP1-106 | 1355 |  | static | 13 mm/s | 42.7 | 3.2 |  | 1 |  | 20
MD-GGP1-prepreg | [0/±45/0] | 68 | EP | Hexcel M9.6/35% | Hexcel M9.6/32%/1200/G (1200 gsm) | 80 | Hexcel M9.6/35%/BB600/G (612 gsm) | 20 | 0 | 0 | 0 | 1.8 | 2 h/100 C | Prepreg | 6719 | GGP1-107 | 1480 |  | static | 13 mm/s | 41.1 | 3.4 |  | 1 |  | 20
MD-GGP2-prepreg | [0/±45/0] | 51 | EP | Hexcel M9.6/35% | Hexcel M9.6/32%/1200/G (1200 gsm) | 80 | Hexcel M9.6/35%/BB600/G (612 gsm) | 20 | 0 | 0 | 0 | 2.41 | 2 h/100 C | Prepreg | 6610 | GGP2-103 |  | -723 | static | 13 mm/s |  |  |  | 1 |  | 25
MD-GGP2-prepreg | [0/±45/0] | 51 | EP | Hexcel M9.6/35% | Hexcel M9.6/32%/1200/G (1200 gsm) | 80 | Hexcel M9.6/35%/BB600/G (612 gsm) | 20 | 0 | 0 | 0 | 2.41 | 2 h/100 C | Prepreg | 6611 | GGP2-102 |  | -693 | static | 13 mm/s |  |  |  | 1 |  | 25
MD-GGP2-prepreg | [0/±45/0] | 51 | EP | Hexcel M9.6/35% | Hexcel M9.6/32%/1200/G (1200 gsm) | 80 | Hexcel M9.6/35%/BB600/G (612 gsm) | 20 | 0 | 0 | 0 | 2.41 | 2 h/100 C | Prepreg | 6612 | GGP2-101 |  | -779 | static | 13 mm/s |  |  |  | 1 |  | 25
MD-GGP2-prepreg | [0/±45/0] | 51 | EP | Hexcel M9.6/35% | Hexcel M9.6/32%/1200/G (1200 gsm) | 80 | Hexcel M9.6/35%/BB600/G (612 gsm) | 20 | 0 | 0 | 0 | 2.41 | 2 h/100 C | Prepreg | 6613 | GGP2-100 |  | -721 | static | 13 mm/s |  |  |  | 1 |  | 25
MD-GGP2-prepreg | [0/±45/0] | 51 | EP | Hexcel M9.6/35% | Hexcel M9.6/32%/1200/G (1200 gsm) | 80 | Hexcel M9.6/35%/BB600/G (612 gsm) | 20 | 0 | 0 | 0 | 2.41 | 2 h/100 C | Prepreg | 6723 | GGP2-107 | 973 |  | static | 13 mm/s | 35.1 | 2.8 |  | 1 |  | 25
MD-GGP2-prepreg | [0/±45/0] | 51 | EP | Hexcel M9.6/35% | Hexcel M9.6/32%/1200/G (1200 gsm) | 80 | Hexcel M9.6/35%/BB600/G (612 gsm) | 20 | 0 | 0 | 0 | 2.41 | 2 h/100 C | Prepreg | 6724 | GGP2-106 | 1016 |  | static | 13 mm/s | 32.7 | 3.1 |  | 1 |  | 25
MD-GGP2-prepreg | [0/±45/0] | 51 | EP | Hexcel M9.6/35% | Hexcel M9.6/32%/1200/G (1200 gsm) | 80 | Hexcel M9.6/35%/BB600/G (612 gsm) | 20 | 0 | 0 | 0 | 2.41 | 2 h/100 C | Prepreg | 6725 | GGP2-105 | 1017 |  | static | 13 mm/s | 34.1 | 3 |  | 1 |  | 25
MD-GGP2-prepreg | [0/±45/0] | 51 | EP | Hexcel M9.6/35% | Hexcel M9.6/32%/1200/G (1200 gsm) | 80 | Hexcel M9.6/35%/BB600/G (612 gsm) | 20 | 0 | 0 | 0 | 2.41 | 2 h/100 C | Prepreg | 6899 | GGP2-104 | 446 | 44.6 | 0.1 | 3 | 36.9 | 1.23 | 0.123 | 3615001 |  | 25
MD-GGP2-prepreg | [0/±45/0] | 51 | EP | Hexcel M9.6/35% | Hexcel M9.6/32%/1200/G (1200 gsm) | 80 | Hexcel M9.6/35%/BB600/G (612 gsm) | 20 | 0 | 0 | 0 | 2.41 | 2 h/100 C | Prepreg | 7132 | GGP2-105 | 517 | 51.7 | 0.1 | 2 | 37.9 | 1.42 | 0.142 | 417521 |  | 25
MD-GGP2-prepreg | [0/±45/0] | 51 | EP | Hexcel M9.6/35% | Hexcel M9.6/32%/1200/G (1200 gsm) | 80 | Hexcel M9.6/35%/BB600/G (612 gsm) | 20 | 0 | 0 | 0 | 2.41 | 2 h/100 C | Prepreg | 6908 | GGP2-106 | 758 | 75.8 | 0.1 | 1 | 35.5 | 2.14 | 0.214 | 687 |  | 25
MD-GGP2-prepreg | [0/±45/0] | 51 | EP | Hexcel M9.6/35% | Hexcel M9.6/32%/1200/G (1200 gsm) | 80 | Hexcel M9.6/35%/BB600/G (612 gsm) | 20 | 0 | 0 | 0 | 2.41 | 2 h/100 C | Prepreg | 6909 | GGP2-102 | 758 | 75.8 | 0.1 | 1 | 33.2 | 2.33 | 0.233 | 1387 |  | 25
MD-GGP2-prepreg | [90/±45/90] | 51 | EP | Hexcel M9.6/35% | 0 | 80 | Hexcel M9.6/35%/BB600/G (612 gsm) | 20 | Hexcel M9.6/32%/1200/G (1200 gsm) | 80 | 0 | 2.41 | 2 h/100 C | Prepreg | 6720 | GGP2-201T | 56.3 |  | static | 13 mm/s | 12.8 | 0.44 |  | 1 |  | 25
MD-GGP2-prepreg | [90/±45/90] | 51 | EP | Hexcel M9.6/35% | 0 | 80 | Hexcel M9.6/35%/BB600/G (612 gsm) | 20 | Hexcel M9.6/32%/1200/G (1200 gsm) | 80 | 0 | 2.41 | 2 h/100 C | Prepreg | 6721 | GGP2-202T | 54.3 |  | static | 13 mm/s | 11 | 0.49 |  | 1 |  | 25
MD-GGP2-prepreg | [90/±45/90] | 51 | EP | Hexcel M9.6/35% | 0 | 80 | Hexcel M9.6/35%/BB600/G (612 gsm) | 20 | Hexcel M9.6/32%/1200/G (1200 gsm) | 80 | 0 | 2.41 | 2 h/100 C | Prepreg | 6722 | GGP2-203T | 58.5 |  | static | 13 mm/s | 11.5 | 0.5 |  | 1 |  | 25
MD-GGP2-prepreg | [90/±45/90] | 51 | EP | Hexcel M9.6/35% | 0 | 80 | Hexcel M9.6/35%/BB600/G (612 gsm) | 20 | Hexcel M9.6/32%/1200/G (1200 gsm) | 80 | 0 | 2.41 | 2 h/100 C | Prepreg | 6756 | GGP2-110T |  | -172 | static | 13 mm/s |  |  |  | 1 |  | 25
MD-GGP2-prepreg | [90/±45/90] | 51 | EP | Hexcel M9.6/35% | 0 | 80 | Hexcel M9.6/35%/BB600/G (612 gsm) | 20 | Hexcel M9.6/32%/1200/G (1200 gsm) | 80 | 0 | 2.41 | 2 h/100 C | Prepreg | 6757 | GGP2-111T |  | -172 | static | 13 mm/s |  |  |  | 1 |  | 25
MD-GGP2-prepreg | [90/±45/90] | 51 | EP | Hexcel M9.6/35% | 0 | 80 | Hexcel M9.6/35%/BB600/G (612 gsm) | 20 | Hexcel M9.6/32%/1200/G (1200 gsm) | 80 | 0 | 2.41 | 2 h/100 C | Prepreg | 6758 | GGP2-112T |  | -151 | static | 13 mm/s |  |  |  | 1 |  | 25
MD-GGP2-prepreg | [90/±45/90] | 51 | EP | Hexcel M9.6/35% | 0 | 80 | Hexcel M9.6/35%/BB600/G (612 gsm) | 20 | Hexcel M9.6/32%/1200/G (1200 gsm) | 80 | 0 | 2.41 | 2 h/100 C | Prepreg | 6759 | GGP2-113T |  | -161 | static | 13 mm/s |  |  |  | 1 |  | 25
MD-GGP4-prepreg | [0/±45/0] | 53 | EP | Hexcel M9.6/35% | Hexcel M9.6/32%/1200/G (1200 gsm) | 80 | Hexcel M9.6/35%/BB600/G (612 gsm) | 20 | 0 | 0 | 0 | 1.85 | 2 h/100 C | Prepreg | 6546 | GGP42 | 861 |  | static | 13 mm/s | 28.7 | 3 |  | 1 |  | 20
MD-GGP4-prepreg | [0/±45/0] | 53 | EP | Hexcel M9.6/35% | Hexcel M9.6/32%/1200/G (1200 gsm) | 80 | Hexcel M9.6/35%/BB600/G (612 gsm) | 20 | 0 | 0 | 0 | 1.85 | 2 h/100 C | Prepreg | 6547 | GGP41 | 414 | 41.4 | 0.1 | 2 | 26 | 1.76 | 0.176 | 27222 |  | 20
MD-GGP4-prepreg | [0/±45/0] | 53 | EP | Hexcel M9.6/35% | Hexcel M9.6/32%/1200/G (1200 gsm) | 80 | Hexcel M9.6/35%/BB600/G (612 gsm) | 20 | 0 | 0 | 0 | 1.85 | 2 h/100 C | Prepreg | 6548 | GGP43 | 414 | 41.4 | 0.1 | 2 | 29.5 | 1.54 | 0.154 | 47271 |  | 20
MD-GGP4-prepreg | [0/±45/0] | 53 | EP | Hexcel M9.6/35% | Hexcel M9.6/32%/1200/G (1200 gsm) | 80 | Hexcel M9.6/35%/BB600/G (612 gsm) | 20 | 0 | 0 | 0 | 1.85 | 2 h/100 C | Prepreg | 6549 | GGP44 | 345 | 34.5 | 0.1 | 3 | 30.2 | 1.27 | 0.127 | 102640 |  | 20
MD-GGP4-prepreg | [0/±45/0] | 53 | EP | Hexcel M9.6/35% | Hexcel M9.6/32%/1200/G (1200 gsm) | 80 | Hexcel M9.6/35%/BB600/G (612 gsm) | 20 | 0 | 0 | 0 | 1.85 | 2 h/100 C | Prepreg | 6550 | GGP45 | 345 | 34.5 | 0.1 | 3 | 26.8 | 1.43 | 0.143 | 73113 |  | 20
MD-GGP4-prepreg | [0/±45/0] | 53 | EP | Hexcel M9.6/35% | Hexcel M9.6/32%/1200/G (1200 gsm) | 80 | Hexcel M9.6/35%/BB600/G (612 gsm) | 20 | 0 | 0 | 0 | 1.85 | 2 h/100 C | Prepreg | 6551 | GGP46 | 414 | 41.4 | 0.1 | 2 | 27.2 | 1.67 | 0.167 | 18735 |  | 20
MD-GGP4-prepreg | [0/±45/0] | 53 | EP | Hexcel M9.6/35% | Hexcel M9.6/32%/1200/G (1200 gsm) | 80 | Hexcel M9.6/35%/BB600/G (612 gsm) | 20 | 0 | 0 | 0 | 1.85 | 2 h/100 C | Prepreg | 6552 | GGP47 | 345 | 34.5 | 0.1 | 3 | 28.3 | 1.38 | 0.138 | 159750 |  | 20
MD-GGP4-prepreg | [0/±45/0] | 53 | EP | Hexcel M9.6/35% | Hexcel M9.6/32%/1200/G (1200 gsm) | 80 | Hexcel M9.6/35%/BB600/G (612 gsm) | 20 | 0 | 0 | 0 | 1.85 | 2 h/100 C | Prepreg | 6553 | GGP48 | 763 |  | static | 13 mm/s | 25.4 | 3 |  | 1 |  | 20
MD-GGP4-prepreg | [0/±45/0] | 53 | EP | Hexcel M9.6/35% | Hexcel M9.6/32%/1200/G (1200 gsm) | 80 | Hexcel M9.6/35%/BB600/G (612 gsm) | 20 | 0 | 0 | 0 | 1.85 | 2 h/100 C | Prepreg | 6554 | GGP49 | 826 |  | static | 13 mm/s | 26.4 | 3.1 |  | 1 |  | 20
MD-GGP4-prepreg | [0/±45/0] | 53 | EP | Hexcel M9.6/35% | Hexcel M9.6/32%/1200/G (1200 gsm) | 80 | Hexcel M9.6/35%/BB600/G (612 gsm) | 20 | 0 | 0 | 0 | 1.85 | 2 h/100 C | Prepreg | 6617 | GGP430 |  | -269 | static | 13 mm/s |  |  |  | 1 |  | 20
MD-GGP4-prepreg | [0/±45/0] | 53 | EP | Hexcel M9.6/35% | Hexcel M9.6/32%/1200/G (1200 gsm) | 80 | Hexcel M9.6/35%/BB600/G (612 gsm) | 20 | 0 | 0 | 0 | 1.85 | 2 h/100 C | Prepreg | 6618 | GGP431 |  | -275 | static | 13 mm/s |  |  |  | 1 |  | 20
MD-GGP4-prepreg | [0/±45/0] | 53 | EP | Hexcel M9.6/35% | Hexcel M9.6/32%/1200/G (1200 gsm) | 80 | Hexcel M9.6/35%/BB600/G (612 gsm) | 20 | 0 | 0 | 0 | 1.85 | 2 h/100 C | Prepreg | 6619 | GGP432 |  | -279 | static | 13 mm/s |  |  |  | 1 |  | 20
MD-GGP4-prepreg | [0/±45/0] | 53 | EP | Hexcel M9.6/35% | Hexcel M9.6/32%/1200/G (1200 gsm) | 80 | Hexcel M9.6/35%/BB600/G (612 gsm) | 20 | 0 | 0 | 0 | 1.85 | 2 h/100 C | Prepreg | 6620 | GGP433 |  | -287 | static | 13 mm/s |  |  |  | 1 |  | 20
MD-GGP4-prepreg | [0/±45/0] | 53 | EP | Hexcel M9.6/35% | Hexcel M9.6/32%/1200/G (1200 gsm) | 80 | Hexcel M9.6/35%/BB600/G (612 gsm) | 20 | 0 | 0 | 0 | 1.85 | 2 h/100 C | Prepreg | 6677 | GGP47 | 661 |  | static | 0.01 mm/s | 32 | 2.6 |  | 1 |  | 20
MD-GGP4-prepreg | [0/±45/0] | 53 | EP | Hexcel M9.6/35% | Hexcel M9.6/32%/1200/G (1200 gsm) | 80 | Hexcel M9.6/35%/BB600/G (612 gsm) | 20 | 0 | 0 | 0 | 1.85 | 2 h/100 C | Prepreg | 6881 | GGP420 | 483 | 48.3 | 0.1 | 2 | 27.7 | 2.05 | 0.205 | 11317 |  | 20
MD-GGP4-prepreg | [0/±45/0] | 53 | EP | Hexcel M9.6/35% | Hexcel M9.6/32%/1200/G (1200 gsm) | 80 | Hexcel M9.6/35%/BB600/G (612 gsm) | 20 | 0 | 0 | 0 | 1.85 | 2 h/100 C | Prepreg | 6882 | GGP421 | 483 | 48.3 | 0.1 | 2 | 28.3 | 2.03 | 0.203 | 3376 |  | 20
MD-GGP4-prepreg | [0/±45/0] | 53 | EP | Hexcel M9.6/35% | Hexcel M9.6/32%/1200/G (1200 gsm) | 80 | Hexcel M9.6/35%/BB600/G (612 gsm) | 20 | 0 | 0 | 0 | 1.85 | 2 h/100 C | Prepreg | 6883 | GGP422 | 483 | 48.3 | 0.1 | 2 | 28.2 | 2.03 | 0.203 | 6870 |  | 20
MD-GGP4-prepreg | [0/±45/0] | 53 | EP | Hexcel M9.6/35% | Hexcel M9.6/32%/1200/G (1200 gsm) | 80 | Hexcel M9.6/35%/BB600/G (612 gsm) | 20 | 0 | 0 | 0 | 1.85 | 2 h/100 C | Prepreg | 6884 | GGP410 | 241 | 24.1 | 0.1 | 3 | 27.6 | 0.93 | 0.093 | 1500000 | Runout | 20
MD-GGP4-prepreg | [0/±45/0] | 53 | EP | Hexcel M9.6/35% | Hexcel M9.6/32%/1200/G (1200 gsm) | 80 | Hexcel M9.6/35%/BB600/G (612 gsm) | 20 | 0 | 0 | 0 | 1.85 | 2 h/100 C | Prepreg | 6885 | GGP411 | 237 | 23.7 | 0.1 | 6 | 26.6 | 0.97 | 0.097 | 4000000 | Runout | 20
MD-GGP4-prepreg | [0/±45/0] | 53 | EP | Hexcel M9.6/35% | Hexcel M9.6/32%/1200/G (1200 gsm) | 80 | Hexcel M9.6/35%/BB600/G (612 gsm) | 20 | 0 | 0 | 0 | 1.85 | 2 h/100 C | Prepreg | 6886 | GGP412 | 552 | 55.2 | 0.1 | 1 | 28.2 | 2.15 | 0.215 | 1690 |  | 20
MD-GGP4-prepreg | [0/±45/0] | 53 | EP | Hexcel M9.6/35% | Hexcel M9.6/32%/1200/G (1200 gsm) | 80 | Hexcel M9.6/35%/BB600/G (612 gsm) | 20 | 0 | 0 | 0 | 1.85 | 2 h/100 C | Prepreg | 6921 | GGP421 | 552 | 55.2 | 0.1 | 1 | 27.4 | 2.23 | 0.223 | 1074 |  | 20
UNI-M9.1/40%/500/C-prepreg | [0] | 52 | EP | Hexcel M9.1/40% | Hexcel M9.1/40%/500/C (500 gsm) | 100 | 0 | 0 | 0 | 0 | 0 | 0.52 | 2 h/100 C | Prepreg | 6698 | 0C-1 | 1641 |  | static | 0.0254 mm/s | 124 | 1.25 |  | 1 |  | 25
UNI-M9.1/40%/500/C-prepreg | [0] | 52 | EP | Hexcel M9.1/40% | Hexcel M9.1/40%/500/C (500 gsm) | 100 | 0 | 0 | 0 | 0 | 0 | 0.52 | 2 h/100 C | Prepreg | 6699 | 0C-10 | 1462 |  | static | 0.0254 mm/s | 107 | 1.36 |  | 1 |  | 25
UNI-M9.1/40%/500/C-prepreg | [0] | 52 | EP | Hexcel M9.1/40% | Hexcel M9.1/40%/500/C (500 gsm) | 100 | 0 | 0 | 0 | 0 | 0 | 0.52 | 2 h/100 C | Prepreg | 6700 | 0C-3 | 1855 |  | static | 0.0254 mm/s | 114 | 1.54 |  | 1 |  | 25
UNI-M9.1/40%/500/C-prepreg | [0] | 52 | EP | Hexcel M9.1/40% | Hexcel M9.1/40%/500/C (500 gsm) | 100 | 0 | 0 | 0 | 0 | 0 | 0.52 | 2 h/100 C | Prepreg | 6701 | 0C-7 | 2030 |  | static | 0.0254 mm/s |  |  |  | 1 |  | 25
UNI-M9.1/40%/500/C-prepreg | [0] | 52 | EP | Hexcel M9.1/40% | Hexcel M9.1/40%/500/C (500 gsm) | 100 | 0 | 0 | 0 | 0 | 0 | 0.52 | 2 h/100 C | Prepreg | 6702 | 0C-9 | 1838 |  | static | 0.0254 mm/s |  |  |  | 1 |  | 25
UNI-M9.1/40%/500/C-prepreg | [0] | 52 | EP | Hexcel M9.1/40% | Hexcel M9.1/40%/500/C (500 gsm) | 100 | 0 | 0 | 0 | 0 | 0 | 0.52 | 2 h/100 C | Prepreg | 6717 | 0C-4 | 1761 |  | static | 0.0254 mm/s | 103 | 1.52 |  | 1 |  | 25
UNI-M9.1/40%/500/C-prepreg | [0]3 | 50 | EP | Hexcel M9.1/40% | Hexcel M9.1/40%/500/C (500 gsm) | 100 | 0 | 0 | 0 | 0 | 0 | 1.63 | 2 h/100 C | Prepreg | 6684 | 03-121 | 1925 |  | static | 0.0254 mm/s | 105 | 1.54 |  | 1 |  | 25
UNI-M9.1/40%/500/C-prepreg | [0]3 | 50 | EP | Hexcel M9.1/40% | Hexcel M9.1/40%/500/C (500 gsm) | 100 | 0 | 0 | 0 | 0 | 0 | 1.63 | 2 h/100 C | Prepreg | 6685 | 03-122 | 1591 |  | static | 0.0254 mm/s | 97.8 | 1.43 |  | 1 |  | 25
UNI-M9.1/40%/500/C-prepreg | [0]3 | 50 | EP | Hexcel M9.1/40% | Hexcel M9.1/40%/500/C (500 gsm) | 100 | 0 | 0 | 0 | 0 | 0 | 1.63 | 2 h/100 C | Prepreg | 6726 | 03-123 | 1923 |  | static | 13 mm/s | 114 | 1.5 |  | 1 |  | 25
UNI-M9.1/40%/500/C-prepreg | [0]3 | 50 | EP | Hexcel M9.1/40% | Hexcel M9.1/40%/500/C (500 gsm) | 100 | 0 | 0 | 0 | 0 | 0 | 1.63 | 2 h/100 C | Prepreg | 6790 | 03-124 |  | -718 | static | 13 mm/s |  |  |  | 1 |  | 25
UNI-M9.1/40%/500/C-prepreg | [0]3 | 50 | EP | Hexcel M9.1/40% | Hexcel M9.1/40%/500/C (500 gsm) | 100 | 0 | 0 | 0 | 0 | 0 | 1.63 | 2 h/100 C | Prepreg | 6791 | 03-126 |  | -768 | static | 13 mm/s |  |  |  | 1 |  | 25
UNI-M9.1/40%/500/C-prepreg | [0]3 | 50 | EP | Hexcel M9.1/40% | Hexcel M9.1/40%/500/C (500 gsm) | 100 | 0 | 0 | 0 | 0 | 0 | 1.63 | 2 h/100 C | Prepreg | 6792 | 03-127 |  | -762 | static | 13 mm/s |  |  |  | 1 |  | 25
UNI-M9.1/40%/500/C-prepreg | [0]3 | 50 | EP | Hexcel M9.1/40% | Hexcel M9.1/40%/500/C (500 gsm) | 100 | 0 | 0 | 0 | 0 | 0 | 1.63 | 2 h/100 C | Prepreg | 6819 | 03-128 |  | -728 | static | 13 mm/s |  |  |  | 1 |  | 25
UNI-M9.1/40%/500/C-prepreg | [90]3 | 50 | EP | 0 | 0 | 0 | 0 | 0 | Hexcel M9.1/40%/500/C (500 gsm) | 100 | 0 | 1.63 | 2 h/100 C | Prepreg | 6686 | 03-T1 | 19.7 |  | static | 0.0254 mm/s | 8.05 | 0.24 |  | 1 |  | 25
UNI-M9.1/40%/500/C-prepreg | [90]3 | 50 | EP | 0 | 0 | 0 | 0 | 0 | Hexcel M9.1/40%/500/C (500 gsm) | 100 | 0 | 1.63 | 2 h/100 C | Prepreg | 6687 | 03-T2 | 18.5 |  | static | 0.0254 mm/s | 7.49 | 0.23 |  | 1 |  | 25
UNI-M9.1/40%/500/C-prepreg | [90]3 | 50 | EP | 0 | 0 | 0 | 0 | 0 | Hexcel M9.1/40%/500/C (500 gsm) | 100 | 0 | 1.63 | 2 h/100 C | Prepreg | 6688 | 03-T5 | 25.7 |  | static | 0.0254 mm/s | 7.64 | 0.3 |  | 1 |  | 25
UNI-M9.1/40%/500/C-prepreg | [90]3 | 50 | EP | 0 | 0 | 0 | 0 | 0 | Hexcel M9.1/40%/500/C (500 gsm) | 100 | 0 | 1.63 | 2 h/100 C | Prepreg | 6689 | 03-T6 | 29.9 |  | static | 0.0254 mm/s | 7.82 | 0.27 |  | 1 |  | 25
UNI-M9.1/40%/500/C-prepreg | [90]3 | 50 | EP | 0 | 0 | 0 | 0 | 0 | Hexcel M9.1/40%/500/C (500 gsm) | 100 | 0 | 1.63 | 2 h/100 C | Prepreg | 6820 | 03-T132 |  | -105 | static | 13 mm/s |  |  |  | 1 |  | 25
UNI-M9.1/40%/500/C-prepreg | [90]3 | 50 | EP | 0 | 0 | 0 | 0 | 0 | Hexcel M9.1/40%/500/C (500 gsm) | 100 | 0 | 1.63 | 2 h/100 C | Prepreg | 6821 | 03-T131 |  | -109 | static | 13 mm/s |  |  |  | 1 |  | 25
UNI-M9.1/40%/500/C-prepreg | [90]3 | 50 | EP | 0 | 0 | 0 | 0 | 0 | Hexcel M9.1/40%/500/C (500 gsm) | 100 | 0 | 1.63 | 2 h/100 C | Prepreg | 6822 | 03-130 |  | -94.3 | static | 13 mm/s |  |  |  | 1 |  | 25
UNI-M9.1/40%/500/C-prepreg | [90]3 | 50 | EP | 0 | 0 | 0 | 0 | 0 | Hexcel M9.1/40%/500/C (500 gsm) | 100 | 0 | 1.63 | 2 h/100 C | Prepreg | 6823 | 03-T129 |  | -107 | static | 13 mm/s |  |  |  | 1 |  | 25
UNI-M9.1/40%/500/C-prepreg | [0]4 | 50 | EP | Hexcel M9.1/40% | Hexcel M9.1/40%/500/C (500 gsm) | 100 | 0 | 0 | 0 | 0 | 0 | 2.16 | 2 h/100 C | Prepreg | 6683 | 04-201 | 1544 |  | static | 13 mm/s | 103 | 1.33 |  | 1 |  | 20
UNI-M9.1/40%/500/C-prepreg | [0]4 | 50 | EP | Hexcel M9.1/40% | Hexcel M9.1/40%/500/C (500 gsm) | 100 | 0 | 0 | 0 | 0 | 0 | 2.16 | 2 h/100 C | Prepreg | 6727 | 04-202 | 1785 |  | static | 13 mm/s | 116 | 1.45 |  | 1 |  | 20
UNI-M9.1/40%/500/C-prepreg | [0]4 | 50 | EP | Hexcel M9.1/40% | Hexcel M9.1/40%/500/C (500 gsm) | 100 | 0 | 0 | 0 | 0 | 0 | 2.16 | 2 h/100 C | Prepreg | 6728 | 04-203 | 1663 |  | static | 13 mm/s | 115 | 1.35 |  | 1 |  | 20
UNI-M9.1/40%/500/C-prepreg | [0]4 | 50 | EP | Hexcel M9.1/40% | Hexcel M9.1/40%/500/C (500 gsm) | 100 | 0 | 0 | 0 | 0 | 0 | 2.16 | 2 h/100 C | Prepreg | 6732 | 04-210 |  | -742 | static | 13 mm/s |  |  |  | 1 |  | 25
UNI-M9.1/40%/500/C-prepreg | [0]4 | 50 | EP | Hexcel M9.1/40% | Hexcel M9.1/40%/500/C (500 gsm) | 100 | 0 | 0 | 0 | 0 | 0 | 2.16 | 2 h/100 C | Prepreg | 6733 | 04-211 |  | -841 | static | 13 mm/s |  |  |  | 1 |  | 25
UNI-M9.1/40%/500/C-prepreg | [0]4 | 50 | EP | Hexcel M9.1/40% | Hexcel M9.1/40%/500/C (500 gsm) | 100 | 0 | 0 | 0 | 0 | 0 | 2.16 | 2 h/100 C | Prepreg | 6734 | 04-212 |  | -731 | static | 13 mm/s |  |  |  | 1 |  | 25
UNI-M9.1/40%/500/C-prepreg | [0]4 | 50 | EP | Hexcel M9.1/40% | Hexcel M9.1/40%/500/C (500 gsm) | 100 | 0 | 0 | 0 | 0 | 0 | 2.16 | 2 h/100 C | Prepreg | 6735 | 04-213 |  | -837 | static | 13 mm/s |  |  |  | 1 |  | 25
UNI-M9.1/40%/500/C-prepreg | [90]4 | 50 | EP | 0 | 0 | 0 | 0 | 0 | Hexcel M9.1/40%/500/C (500 gsm) | 100 | 0 | 2.16 | 2 h/100 C | Prepreg | 6736 | 904-203 |  | -115 | static | 13 mm/s |  |  |  | 1 |  | 25
UNI-M9.1/40%/500/C-prepreg | [90]4 | 50 | EP | 0 | 0 | 0 | 0 | 0 | Hexcel M9.1/40%/500/C (500 gsm) | 100 | 0 | 2.16 | 2 h/100 C | Prepreg | 6737 | 904-206 |  | -132 | static | 13 mm/s |  |  |  | 1 |  | 25
UNI-M9.1/40%/500/C-prepreg | [90]4 | 50 | EP | 0 | 0 | 0 | 0 | 0 | Hexcel M9.1/40%/500/C (500 gsm) | 100 | 0 | 2.16 | 2 h/100 C | Prepreg | 6738 | 904-202 |  | -147 | static | 13 mm/s |  |  |  | 1 |  | 25
UNI-M9.1/40%/500/C-prepreg | [90]4 | 50 | EP | 0 | 0 | 0 | 0 | 0 | Hexcel M9.1/40%/500/C (500 gsm) | 100 | 0 | 2.16 | 2 h/100 C | Prepreg | 6739 | 904-201 |  | -144 | static | 13 mm/s |  |  |  | 1 |  | 25
UNI-M9.1/40%/500/C-prepreg | [±45]2S | 49 | EP | 0 | 0 | 0 | Hexcel M9.1/40%/500/C (500 gsm) | 100 | 0 | 0 | 0 | 4.4 | 2 h/100 C | Prepreg | 6786 | 45-203 | 106 |  | static | 13 mm/s | 13.6 | 2.14 |  | 1 |  | 25
UNI-M9.1/40%/500/C-prepreg | [±45]2S | 49 | EP | 0 | 0 | 0 | Hexcel M9.1/40%/500/C (500 gsm) | 100 | 0 | 0 | 0 | 4.4 | 2 h/100 C | Prepreg | 6785 | 45-202 | 108 |  | static | 13 mm/s | 11.9 | 2.1 |  | 1 |  | 25
UNI-M9.1/40%/500/C-prepreg | [±45]2S | 49 | EP | 0 | 0 | 0 | Hexcel M9.1/40%/500/C (500 gsm) | 100 | 0 | 0 | 0 | 4.4 | 2 h/100 C | Prepreg | 6782 | 45-201 | 109 |  | static | 13 mm/s | 15.5 | 0.86 |  | 1 |  | 25
UNI-M9.1/40%/500/C-prepreg | [±45]2S | 49 | EP | 0 | 0 | 0 | Hexcel M9.1/40%/500/C (500 gsm) | 100 | 0 | 0 | 0 | 4.4 | 2 h/100 C | Prepreg | 6787 | 45-300 | 116 |  | static | 13 mm/s | 12.4 | 3.2 |  | 1 |  | 50
UNI-SE84LV/HSC-prepreg | [0]3 | 54 | EP | SP Systems SE84LV | SP Systems SE84LV/HSC/450/400/37% (450 gsm) | 100 | 0 | 0 | 0 | 0 | 0 | 1.35 | 3 h/100 C | Prepreg | 6888 | 102 | 1998 |  | static | 13 mm/s | 109 | 1.9 |  | 1 |  | 25
UNI-SE84LV/HSC-prepreg | [0]3 | 54 | EP | SP Systems SE84LV | SP Systems SE84LV/HSC/450/400/37% (450 gsm) | 100 | 0 | 0 | 0 | 0 | 0 | 1.35 | 3 h/100 C | Prepreg | 6889 | 103 | 1782 |  | static | 13 mm/s | 136 | 1.4 |  | 1 |  | 25
UNI-SE84LV/HSC-prepreg | [0]3 | 54 | EP | SP Systems SE84LV | SP Systems SE84LV/HSC/450/400/37% (450 gsm) | 100 | 0 | 0 | 0 | 0 | 0 | 1.35 | 3 h/100 C | Prepreg | 6890 | 101 | 2596 |  | static | 13 mm/s | 126 | 2.1 |  | 1 |  | 25
UNI-SE84LV/SC300C-prepreg | [0]5 | 53 | EP | SP Systems SE84LV | SP systems SE84LV/SC300C/300/400/37% (300 gsm) | 100 | 0 | 0 | 0 | 0 | 0 | 1.46 | 3 h/100 C | Prepreg | 6891 | 101 | 1564 |  | static | 13 mm/s | 116 | 1.4 |  | 1 |  | 25
UNI-SE84LV/SC300C-prepreg | [0]5 | 53 | EP | SP Systems SE84LV | SP systems SE84LV/SC300C/300/400/37% (300 gsm) | 100 | 0 | 0 | 0 | 0 | 0 | 1.46 | 3 h/100 C | Prepreg | 6892 | 103 | 1463 |  | static | 13 mm/s | 103 | 1.5 |  | 1 |  | 25
UNI-SE84LV/SC300C-prepreg | [0]5 | 53 | EP | SP Systems SE84LV | SP systems SE84LV/SC300C/300/400/37% (300 gsm) | 100 | 0 | 0 | 0 | 0 | 0 | 1.46 | 3 h/100 C | Prepreg | 6893 | 104 | 2203 |  | static | 13 mm/s | 155 | 1.5 |  | 1 |  | 25
UNI-Fortafil prepreg | [0]9 | 53 | EP | Fortafil 8804 | Fortafil carbon prepreg (150 gsm) | 100 | 0 | 0 | 0 | 0 | 0 | 1.34 | 3 h/100 C | Prepreg | 6894 | 104 | 1773 |  | static | 13 mm/s | 114 | 1.6 |  | 1 |  | 25
UNI-Fortafil prepreg | [0]9 | 53 | EP | Fortafil 8804 | Fortafil carbon prepreg (150 gsm) | 100 | 0 | 0 | 0 | 0 | 0 | 1.34 | 3 h/100 C | Prepreg | 6895 | 100 | 1629 |  | static | 13 mm/s | 118 | 1.4 |  | 1 |  | 25
UNI-Fortafil prepreg | [0]9 | 53 | EP | Fortafil 8804 | Fortafil carbon prepreg (150 gsm) | 100 | 0 | 0 | 0 | 0 | 0 | 1.34 | 3 h/100 C | Prepreg | 6896 | 103 | 1706 |  | static | 13 mm/s | 119 | 1.5 |  | 1 |  | 25
MD-Hybrid DD23-VE | [(0)2/±45/0/0C]S | 45 | VE | Derakane 411C-50 | 0C = AS4-6K (TPI STYLE 4416), 220 gsm , 0 = Knytex D155 (527 gsm) | 82 | Knytex DB120 (393 gsm) | 18 | 0 | 0 | 0 | 3.65 | 24h/20C, 12h/80 C | RTM | 4077 | DD23105 | 649 |  | static | 13 mm/s | 27.8 |  |  | 1 |  | 25
MD-Hybrid DD23-VE | [(0)2/±45/0/0C]S | 45 | VE | Derakane 411C-50 | 0C = AS4-6K (TPI STYLE 4416), 220 gsm , 0 = Knytex D155 (527 gsm) | 82 | Knytex DB120 (393 gsm) | 18 | 0 | 0 | 0 | 3.65 | 24h/20C, 12h/80 C | RTM | 4078 | DD23106 | 276 | 27.6 | 0.1 | 10 | 28.9 | 0.96 | 0.096 | 1681606 |  | 25
MD-Hybrid DD23-VE | [(0)2/±45/0/0C]S | 45 | VE | Derakane 411C-50 | 0C = AS4-6K (TPI STYLE 4416), 220 gsm , 0 = Knytex D155 (527 gsm) | 82 | Knytex DB120 (393 gsm) | 18 | 0 | 0 | 0 | 3.65 | 24h/20C, 12h/80 C | RTM | 4079 | DD23111 | 622 |  | static | 13 mm/s | 28.1 |  |  | 1 |  | 25
MD-Hybrid DD23-VE | [(0)2/±45/0/0C]S | 45 | VE | Derakane 411C-50 | 0C = AS4-6K (TPI STYLE 4416), 220 gsm , 0 = Knytex D155 (527 gsm) | 82 | Knytex DB120 (393 gsm) | 18 | 0 | 0 | 0 | 3.65 | 24h/20C, 12h/80 C | RTM | 4080 | DD23107 | 685 |  | static | 13 mm/s | 27.1 |  |  | 1 |  | 25
MD-Hybrid DD23-VE | [(0)2/±45/0/0C]S | 45 | VE | Derakane 411C-50 | 0C = AS4-6K (TPI STYLE 4416), 220 gsm , 0 = Knytex D155 (527 gsm) | 82 | Knytex DB120 (393 gsm) | 18 | 0 | 0 | 0 | 3.65 | 24h/20C, 12h/80 C | RTM | 4081 | DD23104 | 414 | 41.4 | 0.1 | 2 | 26.3 | 1.65 | 0.165 | 2803 |  | 25
MD-Hybrid DD23-VE | [(0)2/±45/0/0C]S | 45 | VE | Derakane 411C-50 | 0C = AS4-6K (TPI STYLE 4416), 220 gsm , 0 = Knytex D155 (527 gsm) | 82 | Knytex DB120 (393 gsm) | 18 | 0 | 0 | 0 | 3.65 | 24h/20C, 12h/80 C | RTM | 4082 | DD23110 | 634 |  | static | 13 mm/s | 27.9 |  |  | 1 |  | 25
MD-Hybrid DD23-VE | [(0)2/±45/0/0C]S | 45 | VE | Derakane 411C-50 | 0C = AS4-6K (TPI STYLE 4416), 220 gsm , 0 = Knytex D155 (527 gsm) | 82 | Knytex DB120 (393 gsm) | 18 | 0 | 0 | 0 | 3.65 | 24h/20C, 12h/80 C | RTM | 4083 | DD23102 | 414 | 41.4 | 0.1 | 2 | 25.1 | 1.68 | 0.168 | 451 |  | 25
MD-Hybrid DD23-VE | [(0)2/±45/0/0C]S | 45 | VE | Derakane 411C-50 | 0C = AS4-6K (TPI STYLE 4416), 220 gsm , 0 = Knytex D155 (527 gsm) | 82 | Knytex DB120 (393 gsm) | 18 | 0 | 0 | 0 | 3.65 | 24h/20C, 12h/80 C | RTM | 4084 | DD23103 | 345 | 34.5 | 0.1 | 4 | 28.6 | 1.17 | 0.117 | 295281 |  | 25
MD-Hybrid DD23-VE | [(0)2/±45/0/0C]S | 45 | VE | Derakane 411C-50 | 0C = AS4-6K (TPI STYLE 4416), 220 gsm , 0 = Knytex D155 (527 gsm) | 82 | Knytex DB120 (393 gsm) | 18 | 0 | 0 | 0 | 3.65 | 24h/20C, 12h/80 C | RTM | 4085 | DD23109 | 345 | 34.5 | 0.1 | 5 | 25.8 | 1.14 | 0.114 | 197270 |  | 25
MD-Hybrid DD23-VE | [(0)2/±45/0/0C]S | 45 | VE | Derakane 411C-50 | 0C = AS4-6K (TPI STYLE 4416), 220 gsm , 0 = Knytex D155 (527 gsm) | 82 | Knytex DB120 (393 gsm) | 18 | 0 | 0 | 0 | 3.65 | 24h/20C, 12h/80 C | RTM | 4086 | DD23108 | 647 |  | static | 0.1 mm/s | 26.1 |  |  | 1 |  | 25
MD-Hybrid DD23-VE | [(0)2/±45/0/0C]S | 45 | VE | Derakane 411C-50 | 0C = AS4-6K (TPI STYLE 4416), 220 gsm , 0 = Knytex D155 (527 gsm) | 82 | Knytex DB120 (393 gsm) | 18 | 0 | 0 | 0 | 3.65 | 24h/20C, 12h/80 C | RTM | 4087 | DD23112 | 310 | 31 | 0.1 | 5 | 28.1 | 1.12 | 0.112 | 526418 |  | 25
MD-Hybrid DD23-VE | [(0)2/±45/0/0C]S | 45 | VE | Derakane 411C-50 | 0C = AS4-6K (TPI STYLE 4416), 220 gsm , 0 = Knytex D155 (527 gsm) | 82 | Knytex DB120 (393 gsm) | 18 | 0 | 0 | 0 | 3.65 | 24h/20C, 12h/80 C | RTM | 4088 | DD23101 | 310 | 31 | 0.1 | 10 | 26.6 | 1.08 | 0.108 | 493197 |  | 25
MD-Hybrid DD23-VE | [(0)2/±45/0/0C]S | 45 | VE | Derakane 411C-50 | 0C = AS4-6K (TPI STYLE 4416), 220 gsm , 0 = Knytex D155 (527 gsm) | 82 | Knytex DB120 (393 gsm) | 18 | 0 | 0 | 0 | 3.65 | 24h/20C, 12h/80 C | RTM | 4101 | DD23122 | 379 | 37.9 | 0.1 | 4 | 27.1 | 1.47 | 0.147 | 14350 |  | 25
MD-Hybrid DD23-VE | [(0)2/±45/0/0C]S | 45 | VE | Derakane 411C-50 | 0C = AS4-6K (TPI STYLE 4416), 220 gsm , 0 = Knytex D155 (527 gsm) | 82 | Knytex DB120 (393 gsm) | 18 | 0 | 0 | 0 | 3.65 | 24h/20C, 12h/80 C | RTM | 4102 | DD23121 | 379 | 37.9 | 0.1 | 4 | 28 | 1.37 | 0.137 | 22335 |  | 25
MD-Hybrid DD23-VE | [(0)2/±45/0/0C]S | 45 | VE | Derakane 411C-50 | 0C = AS4-6K (TPI STYLE 4416), 220 gsm , 0 = Knytex D155 (527 gsm) | 82 | Knytex DB120 (393 gsm) | 18 | 0 | 0 | 0 | 3.65 | 24h/20C, 12h/80 C | RTM | 4103 | DD23120 | 345 | 34.5 | 0.1 | 4 | 28.9 | 1.17 | 0.117 | 119009 |  | 25
MD-Hybrid DD23-VE | [(0)2/±45/0/0C]S | 45 | VE | Derakane 411C-50 | 0C = AS4-6K (TPI STYLE 4416), 220 gsm , 0 = Knytex D155 (527 gsm) | 82 | Knytex DB120 (393 gsm) | 18 | 0 | 0 | 0 | 3.65 | 24h/20C, 12h/80 C | RTM | 4104 | DD23119 | 379 | 37.9 | 0.1 | 2 | 27.6 | 1.42 | 0.142 | 4324 |  | 25
MD-Hybrid DD23-VE | [(0)2/±45/0/0C]S | 45 | VE | Derakane 411C-50 | 0C = AS4-6K (TPI STYLE 4416), 220 gsm , 0 = Knytex D155 (527 gsm) | 82 | Knytex DB120 (393 gsm) | 18 | 0 | 0 | 0 | 3.65 | 24h/20C, 12h/80 C | RTM | 4214 | DD23143 |  | -467 | static | 13 mm/s |  |  |  | 1 |  | 25
MD-Hybrid DD23-VE | [(0)2/±45/0/0C]S | 45 | VE | Derakane 411C-50 | 0C = AS4-6K (TPI STYLE 4416), 220 gsm , 0 = Knytex D155 (527 gsm) | 82 | Knytex DB120 (393 gsm) | 18 | 0 | 0 | 0 | 3.65 | 24h/20C, 12h/80 C | RTM | 4215 | DD23142 |  | -498 | static | 13 mm/s |  |  |  | 1 |  | 25
MD-Hybrid DD23-VE | [(0)2/±45/0/0C]S | 45 | VE | Derakane 411C-50 | 0C = AS4-6K (TPI STYLE 4416), 220 gsm , 0 = Knytex D155 (527 gsm) | 82 | Knytex DB120 (393 gsm) | 18 | 0 | 0 | 0 | 3.65 | 24h/20C, 12h/80 C | RTM | 4216 | DD23141 |  | -505 | static | 13 mm/s |  |  |  | 1 |  | 25
MD-Hybrid DD23-VE | [(0)2/±45/0/0C]S | 45 | VE | Derakane 411C-50 | 0C = AS4-6K (TPI STYLE 4416), 220 gsm , 0 = Knytex D155 (527 gsm) | 82 | Knytex DB120 (393 gsm) | 18 | 0 | 0 | 0 | 3.65 | 24h/20C, 12h/80 C | RTM | 4217 | DD23140 |  | -504 | static | 13 mm/s |  |  |  | 1 |  | 25
MD-Hybrid CG-VE | [(0)2/(0)2C/0/(0)2C/(0)2] | 56 | VE | Derakane 411C-50 | 0C = AS4-6K (TPI STYLE 4416), 220 gsm , 0 = Knytex D155 (527 gsm) | 100 | 0 | 0 | 0 | 0 | 0 | 2.66 | 24h/20C, 12h/80 C | RTM | 4089 | CG110 | 934 |  | static | 13 mm/s | 72.5 | 1.29 |  | 1 |  | 25
MD-Hybrid CG-VE | [(0)2/(0)2C/0/(0)2C/(0)2] | 56 | VE | Derakane 411C-50 | 0C = AS4-6K (TPI STYLE 4416), 220 gsm , 0 = Knytex D155 (527 gsm) | 100 | 0 | 0 | 0 | 0 | 0 | 2.66 | 24h/20C, 12h/80 C | RTM | 4090 | CG106 | 861 |  | static | 13 mm/s | 65.5 | 1.31 |  | 1 |  | 25
MD-Hybrid CG-VE | [(0)2/(0)2C/0/(0)2C/(0)2] | 56 | VE | Derakane 411C-50 | 0C = AS4-6K (TPI STYLE 4416), 220 gsm , 0 = Knytex D155 (527 gsm) | 100 | 0 | 0 | 0 | 0 | 0 | 2.66 | 24h/20C, 12h/80 C | RTM | 4091 | CG104 | 414 | 41.4 | 0.1 | 12 | 65.8 | 0.59 | 0.059 | 1368362 |  | 25
MD-Hybrid CG-VE | [(0)2/(0)2C/0/(0)2C/(0)2] | 56 | VE | Derakane 411C-50 | 0C = AS4-6K (TPI STYLE 4416), 220 gsm , 0 = Knytex D155 (527 gsm) | 100 | 0 | 0 | 0 | 0 | 0 | 2.66 | 24h/20C, 12h/80 C | RTM | 4092 | CG109 | 552 | 55.2 | 0.1 | 8 | 63.7 | 0.79 | 0.079 | 141368 |  | 25
MD-Hybrid CG-VE | [(0)2/(0)2C/0/(0)2C/(0)2] | 56 | VE | Derakane 411C-50 | 0C = AS4-6K (TPI STYLE 4416), 220 gsm , 0 = Knytex D155 (527 gsm) | 100 | 0 | 0 | 0 | 0 | 0 | 2.66 | 24h/20C, 12h/80 C | RTM | 4093 | CG101 | 552 | 55.2 | 0.1 | 9 | 68.3 | 0.89 | 0.089 | 55233 |  | 25
MD-Hybrid CG-VE | [(0)2/(0)2C/0/(0)2C/(0)2] | 56 | VE | Derakane 411C-50 | 0C = AS4-6K (TPI STYLE 4416), 220 gsm , 0 = Knytex D155 (527 gsm) | 100 | 0 | 0 | 0 | 0 | 0 | 2.66 | 24h/20C, 12h/80 C | RTM | 4094 | CG112 | 483 | 48.3 | 0.1 | 10 | 61.4 | 0.73 | 0.073 | 253069 |  | 25
MD-Hybrid CG-VE | [(0)2/(0)2C/0/(0)2C/(0)2] | 56 | VE | Derakane 411C-50 | 0C = AS4-6K (TPI STYLE 4416), 220 gsm , 0 = Knytex D155 (527 gsm) | 100 | 0 | 0 | 0 | 0 | 0 | 2.66 | 24h/20C, 12h/80 C | RTM | 4095 | CG108 | 552 | 55.2 | 0.1 | 5 | 64.4 | 0.81 | 0.081 | 109701 |  | 25
MD-Hybrid CG-VE | [(0)2/(0)2C/0/(0)2C/(0)2] | 56 | VE | Derakane 411C-50 | 0C = AS4-6K (TPI STYLE 4416), 220 gsm , 0 = Knytex D155 (527 gsm) | 100 | 0 | 0 | 0 | 0 | 0 | 2.66 | 24h/20C, 12h/80 C | RTM | 4096 | CG105 | 414 | 41.4 | 0.1 | 12 | 71.4 | 0.56 | 0.056 | 1900285 |  | 25
MD-Hybrid CG-VE | [(0)2/(0)2C/0/(0)2C/(0)2] | 56 | VE | Derakane 411C-50 | 0C = AS4-6K (TPI STYLE 4416), 220 gsm , 0 = Knytex D155 (527 gsm) | 100 | 0 | 0 | 0 | 0 | 0 | 2.66 | 24h/20C, 12h/80 C | RTM | 4097 | CG107 | 690 | 69 | 0.1 | 2 | 62.4 | 1.02 | 0.102 | 1969 |  | 25
MD-Hybrid CG-VE | [(0)2/(0)2C/0/(0)2C/(0)2] | 56 | VE | Derakane 411C-50 | 0C = AS4-6K (TPI STYLE 4416), 220 gsm , 0 = Knytex D155 (527 gsm) | 100 | 0 | 0 | 0 | 0 | 0 | 2.66 | 24h/20C, 12h/80 C | RTM | 4098 | CG111 | 690 | 69 | 0.1 | 2 | 64.8 | 0.94 | 0.094 | 13577 |  | 25
MD-Hybrid CG-VE | [(0)2/(0)2C/0/(0)2C/(0)2] | 56 | VE | Derakane 411C-50 | 0C = AS4-6K (TPI STYLE 4416), 220 gsm , 0 = Knytex D155 (527 gsm) | 100 | 0 | 0 | 0 | 0 | 0 | 2.66 | 24h/20C, 12h/80 C | RTM | 4099 | CG113 | 690 | 69 | 0.1 | 2 | 62 | 1.04 | 0.104 | 10770 |  | 25
MD-Hybrid CG-VE | [(0)2/(0)2C/0/(0)2C/(0)2] | 56 | VE | Derakane 411C-50 | 0C = AS4-6K (TPI STYLE 4416), 220 gsm , 0 = Knytex D155 (527 gsm) | 100 | 0 | 0 | 0 | 0 | 0 | 2.66 | 24h/20C, 12h/80 C | RTM | 4100 | CG103 | 965 |  | static | 13 mm/s | 63.5 | 1.52 |  | 1 |  | 25
MD-Hybrid CG-VE | [(0)2/(0)2C/0/(0)2C/(0)2] | 56 | VE | Derakane 411C-50 | 0C = AS4-6K (TPI STYLE 4416), 220 gsm , 0 = Knytex D155 (527 gsm) | 100 | 0 | 0 | 0 | 0 | 0 | 2.66 | 24h/20C, 12h/80 C | RTM | 6654 | CG133 |  | -490 | static | 13 mm/s |  |  |  | 1 |  | 25
MD-Hybrid CG-VE | [(0)2/(0)2C/0/(0)2C/(0)2] | 56 | VE | Derakane 411C-50 | 0C = AS4-6K (TPI STYLE 4416), 220 gsm , 0 = Knytex D155 (527 gsm) | 100 | 0 | 0 | 0 | 0 | 0 | 2.66 | 24h/20C, 12h/80 C | RTM | 6655 | CG132 |  | -568 | static | 13 mm/s |  |  |  | 1 |  | 25
MD-Hybrid CG-VE | [(0)2/(0)2C/0/(0)2C/(0)2] | 56 | VE | Derakane 411C-50 | 0C = AS4-6K (TPI STYLE 4416), 220 gsm , 0 = Knytex D155 (527 gsm) | 100 | 0 | 0 | 0 | 0 | 0 | 2.66 | 24h/20C, 12h/80 C | RTM | 6656 | CG131 |  | -463 | static | 13 mm/s |  |  |  | 1 |  | 25
MD-Hybrid CG-VE | [(0)2/(0)2C/0/(0)2C/(0)2] | 56 | VE | Derakane 411C-50 | 0C = AS4-6K (TPI STYLE 4416), 220 gsm , 0 = Knytex D155 (527 gsm) | 100 | 0 | 0 | 0 | 0 | 0 | 2.66 | 24h/20C, 12h/80 C | RTM | 6657 | CG130 |  | -378 | static | 13 mm/s |  |  |  | 1 |  | 25
UNI-CA-VE2 | [0]12 | 48 | VE2 | Derakane 8084 | AS4-6K Carbon (TPI STYLE 4416), 220g/m2 | 100 | 0 | 0 | 0 | 0 | 0 | 2.82 | 24h/20C, 12h/80 C | RTM | 4105 | CA113 | 1504 |  | static | 13 mm/s | 112 | 1.34 |  | 1 |  | 18
UNI-CA-VE2 | [0]12 | 48 | VE2 | Derakane 8084 | AS4-6K Carbon (TPI STYLE 4416), 220g/m2 | 100 | 0 | 0 | 0 | 0 | 0 | 2.82 | 24h/20C, 12h/80 C | RTM | 4106 | CA109 | 1666 |  | static | 13 mm/s | 112 | 1.49 |  | 1 |  | 18
UNI-CA-VE2 | [0]12 | 48 | VE2 | Derakane 8084 | AS4-6K Carbon (TPI STYLE 4416), 220g/m2 | 100 | 0 | 0 | 0 | 0 | 0 | 2.82 | 24h/20C, 12h/80 C | RTM | 4107 | CA111 | 1364 |  | static | 13 mm/s | 118 | 1.15 |  | 1 |  | 18
UNI-CA-VE2 | [0]12 | 48 | VE2 | Derakane 8084 | AS4-6K Carbon (TPI STYLE 4416), 220g/m2 | 100 | 0 | 0 | 0 | 0 | 0 | 2.82 | 24h/20C, 12h/80 C | RTM | 4108 | CA110 | 1207 | 120.7 | 0.1 | 1 | 154 | 0.9 | 0.09 | 9 |  | 18
UNI-CA-VE2 | [0]12 | 48 | VE2 | Derakane 8084 | AS4-6K Carbon (TPI STYLE 4416), 220g/m2 | 100 | 0 | 0 | 0 | 0 | 0 | 2.82 | 24h/20C, 12h/80 C | RTM | 4109 | CA112 | 1034 | 103.4 | 0.1 | 5 | 112 | 0.82 | 0.082 | 28497 |  | 18
UNI-CA-VE2 | [0]12 | 48 | VE2 | Derakane 8084 | AS4-6K Carbon (TPI STYLE 4416), 220g/m2 | 100 | 0 | 0 | 0 | 0 | 0 | 2.82 | 24h/20C, 12h/80 C | RTM | 4110 | CA108 | 862 | 86.2 | 0.1 | 12 | 112 | 0.7 | 0.07 | 1030350 |  | 18
UNI-CA-VE2 | [0]12 | 48 | VE2 | Derakane 8084 | AS4-6K Carbon (TPI STYLE 4416), 220g/m2 | 100 | 0 | 0 | 0 | 0 | 0 | 2.82 | 24h/20C, 12h/80 C | RTM | 4111 | CA106 | 862 | 86.2 | 0.1 | 12 | 118 | 0.68 | 0.068 | 77101 | Runout | 18
UNI-CA-VE2 | [0]12 | 48 | VE2 | Derakane 8084 | AS4-6K Carbon (TPI STYLE 4416), 220g/m2 | 100 | 0 | 0 | 0 | 0 | 0 | 2.82 | 24h/20C, 12h/80 C | RTM | 4112 | CA107 | 862 | 86.2 | 0.1 | 10 | 113 | 0.7 | 0.07 | 2364140 |  | 18
UNI-CA-VE2 | [0]12 | 48 | VE2 | Derakane 8084 | AS4-6K Carbon (TPI STYLE 4416), 220g/m2 | 100 | 0 | 0 | 0 | 0 | 0 | 2.82 | 24h/20C, 12h/80 C | RTM | 6668 | CA160 |  | -558 | static | 13 mm/s |  |  |  | 1 |  | 25
UNI-CA-VE2 | [0]12 | 48 | VE2 | Derakane 8084 | AS4-6K Carbon (TPI STYLE 4416), 220g/m2 | 100 | 0 | 0 | 0 | 0 | 0 | 2.82 | 24h/20C, 12h/80 C | RTM | 6669 | CA161 |  | -564 | static | 13 mm/s |  |  |  | 1 |  | 25
UNI-CA-VE2 | [0]12 | 48 | VE2 | Derakane 8084 | AS4-6K Carbon (TPI STYLE 4416), 220g/m2 | 100 | 0 | 0 | 0 | 0 | 0 | 2.82 | 24h/20C, 12h/80 C | RTM | 6670 | CA163 |  | -570 | static | 13 mm/s |  |  |  | 1 |  | 25
UNI-CA-VE2 | [0]12 | 48 | VE2 | Derakane 8084 | AS4-6K Carbon (TPI STYLE 4416), 220g/m2 | 100 | 0 | 0 | 0 | 0 | 0 | 2.82 | 24h/20C, 12h/80 C | RTM | 6671 | CA162 |  | -619 | static | 13 mm/s |  |  |  | 1 |  | 25
MD-Hybrid JJ-VE2 | [(±45)/(0)3C/±45)] | 46 | VE2 | Derakane 8084 | Zoltek carbon UNI21 (714 gsm) | 46 | Knytex DB120 (393 gsm) | 54 | 0 | 0 | 0 | 3.19 | 24h/20C, 12h/80 C | RTM | 6170 | JJ1100 |  |  | static | 13 mm/s | 64.1 |  |  | 1 |  | 20
MD-Hybrid JJ-VE2 | [(±45)/(0)3C/±45)] | 46 | VE2 | Derakane 8084 | Zoltek carbon UNI21 (714 gsm) | 46 | Knytex DB120 (393 gsm) | 54 | 0 | 0 | 0 | 3.19 | 24h/20C, 12h/80 C | RTM | 6171 | JJ1102 | 725 |  | static | 13 mm/s | 53.6 | 1.3 |  | 1 |  | 20
MD-Hybrid JJ-VE2 | [(±45)/(0)3C/±45)] | 46 | VE2 | Derakane 8084 | Zoltek carbon UNI21 (714 gsm) | 46 | Knytex DB120 (393 gsm) | 54 | 0 | 0 | 0 | 3.19 | 24h/20C, 12h/80 C | RTM | 6172 | JJ1103 | 1016 |  | static | 13 mm/s | 55.7 | 1.7 |  | 1 |  | 20
MD-Hybrid JJ-VE2 | [(±45)/(0)3C/±45)] | 46 | VE2 | Derakane 8084 | Zoltek carbon UNI21 (714 gsm) | 46 | Knytex DB120 (393 gsm) | 54 | 0 | 0 | 0 | 3.19 | 24h/20C, 12h/80 C | RTM | 6173 | JJ1104 | 950 |  | static | 13 mm/s | 62.5 | 1.5 |  | 1 |  | 20
MD-Hybrid JJ-VE2 | [(±45)/(0)3C/±45)] | 46 | VE2 | Derakane 8084 | Zoltek carbon UNI21 (714 gsm) | 46 | Knytex DB120 (393 gsm) | 54 | 0 | 0 | 0 | 3.19 | 24h/20C, 12h/80 C | RTM | 6174 | JJ1105 | 690 | 69 | 0.1 | 1 | 72.2 | 1.04 | 0.104 | 214 |  | 20
MD-Hybrid JJ-VE2 | [(±45)/(0)3C/±45)] | 46 | VE2 | Derakane 8084 | Zoltek carbon UNI21 (714 gsm) | 46 | Knytex DB120 (393 gsm) | 54 | 0 | 0 | 0 | 3.19 | 24h/20C, 12h/80 C | RTM | 6175 | JJ1109 | 552 | 55.2 | 0.1 | 5 | 59.9 | 0.85 | 0.085 | 2300000 | Runout | 20
MD-Hybrid JJ-VE2 | [(±45)/(0)3C/±45)] | 46 | VE2 | Derakane 8084 | Zoltek carbon UNI21 (714 gsm) | 46 | Knytex DB120 (393 gsm) | 54 | 0 | 0 | 0 | 3.19 | 24h/20C, 12h/80 C | RTM | 6558 | JJ1107 | 690 | 69 | 0.1 | 1 | 64.1 | 1.1 | 0.11 | 434 |  | 20
MD-Hybrid JJ-VE2 | [(±45)/(0)3C/±45)] | 46 | VE2 | Derakane 8084 | Zoltek carbon UNI21 (714 gsm) | 46 | Knytex DB120 (393 gsm) | 54 | 0 | 0 | 0 | 3.19 | 24h/20C, 12h/80 C | RTM | 6559 | JJ1120 | 844 |  | static | 13 mm/s | 51.2 | 1.6 |  | 1 |  | 20
MD-Hybrid JJ-VE2 | [(±45)/(0)3C/±45)] | 46 | VE2 | Derakane 8084 | Zoltek carbon UNI21 (714 gsm) | 46 | Knytex DB120 (393 gsm) | 54 | 0 | 0 | 0 | 3.19 | 24h/20C, 12h/80 C | RTM | 6560 | JJ1121 | 690 | 69 | 0.1 | 1 | 44.3 | 1.45 | 0.145 | 15 |  | 20
MD-Hybrid JJ-VE2 | [(±45)/(0)3C/±45)] | 46 | VE2 | Derakane 8084 | Zoltek carbon UNI21 (714 gsm) | 46 | Knytex DB120 (393 gsm) | 54 | 0 | 0 | 0 | 3.19 | 24h/20C, 12h/80 C | RTM | 6561 | JJ1122 | 690 | 69 | 0.1 | 1 | 48.4 | 1.44 | 0.144 | 579 |  | 20
MD-Hybrid JJ-VE2 | [(±45)/(0)3C/±45)] | 46 | VE2 | Derakane 8084 | Zoltek carbon UNI21 (714 gsm) | 46 | Knytex DB120 (393 gsm) | 54 | 0 | 0 | 0 | 3.19 | 24h/20C, 12h/80 C | RTM | 6562 | JJ1126 | 621 | 62.1 | 0.1 | 3 | 55.6 | 1.2 | 0.12 | 21801 |  | 20
MD-Hybrid JJ-VE2 | [(±45)/(0)3C/±45)] | 46 | VE2 | Derakane 8084 | Zoltek carbon UNI21 (714 gsm) | 46 | Knytex DB120 (393 gsm) | 54 | 0 | 0 | 0 | 3.19 | 24h/20C, 12h/80 C | RTM | 6563 | JJ1130 |  | -388 | static | 13 mm/s |  |  |  | 1 |  | 25
MD-Hybrid JJ-VE2 | [(±45)/(0)3C/±45)] | 46 | VE2 | Derakane 8084 | Zoltek carbon UNI21 (714 gsm) | 46 | Knytex DB120 (393 gsm) | 54 | 0 | 0 | 0 | 3.19 | 24h/20C, 12h/80 C | RTM | 6564 | JJ1131 |  | -469 | static | 13 mm/s |  |  |  | 1 |  | 25
MD-Hybrid JJ-VE2 | [(±45)/(0)3C/±45)] | 46 | VE2 | Derakane 8084 | Zoltek carbon UNI21 (714 gsm) | 46 | Knytex DB120 (393 gsm) | 54 | 0 | 0 | 0 | 3.19 | 24h/20C, 12h/80 C | RTM | 6565 | JJ1132 |  | -456 | static | 13 mm/s |  |  |  | 1 |  | 25
MD-Hybrid JJ-VE2 | [(±45)/(0)3C/±45)] | 46 | VE2 | Derakane 8084 | Zoltek carbon UNI21 (714 gsm) | 46 | Knytex DB120 (393 gsm) | 54 | 0 | 0 | 0 | 3.19 | 24h/20C, 12h/80 C | RTM | 6566 | JJ1133 |  | -329 | static | 13 mm/s |  |  |  | 1 |  | 25
UNI-UNI21-VE2 | [0] | 32 | VE2 | Derakane 8084 | Zoltek carbon UNI21 (714 gsm) | 100 | 0 | 0 | 0 | 0 | 0 | 1.22 | 24h/20C, 12h/80 C | RTM | 6240 | UNI21-53 | 821 |  | static | 13 mm/s |  |  |  | 1 |  | 25
UNI-UNI21-VE2 | [0] | 32 | VE2 | Derakane 8084 | Zoltek carbon UNI21 (714 gsm) | 100 | 0 | 0 | 0 | 0 | 0 | 1.22 | 24h/20C, 12h/80 C | RTM | 6241 | UNI21-54 | 572 |  | static | 13 mm/s |  |  |  | 1 |  | 25
UNI-UNI21-VE2 | [0] | 32 | VE2 | Derakane 8084 | Zoltek carbon UNI21 (714 gsm) | 100 | 0 | 0 | 0 | 0 | 0 | 1.22 | 24h/20C, 12h/80 C | RTM | 6242 | UNI21-55 | 486 |  | static | 13 mm/s |  |  |  | 1 |  | 25
UNI-UNI21-VE2 | [0] | 32 | VE2 | Derakane 8084 | Zoltek carbon UNI21 (714 gsm) | 100 | 0 | 0 | 0 | 0 | 0 | 1.22 | 24h/20C, 12h/80 C | RTM | 6605 | UNI21-163 |  | -339 | static | 13 mm/s |  |  |  | 1 |  | 25
UNI-UNI21-VE2 | [0] | 32 | VE2 | Derakane 8084 | Zoltek carbon UNI21 (714 gsm) | 100 | 0 | 0 | 0 | 0 | 0 | 1.22 | 24h/20C, 12h/80 C | RTM | 6658 | UNI21-164 |  | -362 | static | 13 mm/s |  |  |  | 1 |  | 25
UNI-UNI21-VE2 | [0] | 32 | VE2 | Derakane 8084 | Zoltek carbon UNI21 (714 gsm) | 100 | 0 | 0 | 0 | 0 | 0 | 1.22 | 24h/20C, 12h/80 C | RTM | 6659 | UNI21-165 |  | -373 | static | 13 mm/s |  |  |  | 1 |  | 25
UNI-UNI21-VE2 | [0] | 32 | VE2 | Derakane 8084 | Zoltek carbon UNI21 (714 gsm) | 100 | 0 | 0 | 0 | 0 | 0 | 1.22 | 24h/20C, 12h/80 C | RTM | 6660 | UNI21-166 |  | -353 | static | 13 mm/s |  |  |  | 1 |  | 25
UNI-UNI21-VE2 | [0] | 32 | VE2 | Derakane 8084 | Zoltek carbon UNI21 (714 gsm) | 100 | 0 | 0 | 0 | 0 | 0 | 1.22 | 24h/20C, 12h/80 C | RTM | 6661 | UNI21-161 | 695 |  | static | 13 mm/s | 50.9 | 1.4 |  | 1 |  | 25
UNI-UNI21-VE2 | [0] | 32 | VE2 | Derakane 8084 | Zoltek carbon UNI21 (714 gsm) | 100 | 0 | 0 | 0 | 0 | 0 | 1.22 | 24h/20C, 12h/80 C | RTM | 6662 | UNI21-160 | 703 |  | static | 13 mm/s | 52.5 | 1.3 |  | 1 |  | 25
UNI-UNI21-VE2 | [0] | 32 | VE2 | Derakane 8084 | Zoltek carbon UNI21 (714 gsm) | 100 | 0 | 0 | 0 | 0 | 0 | 1.22 | 24h/20C, 12h/80 C | RTM | 6663 | UNI21-162 | 667 |  | static | 13 mm/s | 51.6 | 1.2 |  | 1 |  | 25
UNI-UNI21-VE2 | [0]4 | 40 | VE2 | Derakane 8084 | Zoltek carbon UNI21 (714 gsm) | 100 | 0 | 0 | 0 | 0 | 0 | 3.84 | 24h/20C, 12h/80 C | RTM | 6178 | UNI21-114A | 971 |  | static | 13 mm/s | 80.8 | 1.2 |  | 1 |  | 4
UNI-UNI21-VE2 | [0]4 | 40 | VE2 | Derakane 8084 | Zoltek carbon UNI21 (714 gsm) | 100 | 0 | 0 | 0 | 0 | 0 | 3.84 | 24h/20C, 12h/80 C | RTM | 6179 | UNI21-114B | 1128 |  | static | 13 mm/s | 83.9 | 1.3 |  | 1 |  | 13
UNI-UNI21-VE2 | [0]4 | 40 | VE2 | Derakane 8084 | Zoltek carbon UNI21 (714 gsm) | 100 | 0 | 0 | 0 | 0 | 0 | 3.84 | 24h/20C, 12h/80 C | RTM | 6180 | UNI21-101B | 1051 |  | static | 13 mm/s | 69.1 | 1.5 |  | 1 |  | 4
UNI-UNI21-VE2 | [0]4 | 40 | VE2 | Derakane 8084 | Zoltek carbon UNI21 (714 gsm) | 100 | 0 | 0 | 0 | 0 | 0 | 3.84 | 24h/20C, 12h/80 C | RTM | 6181 | UNI21-100A | 942 |  | static | 13 mm/s | 90.9 | 1 |  | 1 |  | 4
UNI-UNI21-VE2 | [0]4 | 40 | VE2 | Derakane 8084 | Zoltek carbon UNI21 (714 gsm) | 100 | 0 | 0 | 0 | 0 | 0 | 3.84 | 24h/20C, 12h/80 C | RTM | 6182 | UNI21-113A | 807 |  | static | 13 mm/s | 89.2 | 0.91 |  | 1 |  | 4
UNI-UNI21-VE2 | [0]4 | 40 | VE2 | Derakane 8084 | Zoltek carbon UNI21 (714 gsm) | 100 | 0 | 0 | 0 | 0 | 0 | 3.84 | 24h/20C, 12h/80 C | RTM | 6183 | UNI21-113B | 893 |  | static | 13 mm/s | 90.8 | 1 |  | 1 |  | 4
UNI-UNI21-VE2 | [0]4 | 40 | VE2 | Derakane 8084 | Zoltek carbon UNI21 (714 gsm) | 100 | 0 | 0 | 0 | 0 | 0 | 3.84 | 24h/20C, 12h/80 C | RTM | 6184 | UNI21-166 |  | -509 | static | 13 mm/s |  |  |  | 1 |  | 25
UNI-UNI21-VE2 | [0]4 | 40 | VE2 | Derakane 8084 | Zoltek carbon UNI21 (714 gsm) | 100 | 0 | 0 | 0 | 0 | 0 | 3.84 | 24h/20C, 12h/80 C | RTM | 6185 | UNI21-165 |  | -599 | static | 13 mm/s |  |  |  | 1 |  | 25
UNI-UNI21-VE2 | [0]4 | 40 | VE2 | Derakane 8084 | Zoltek carbon UNI21 (714 gsm) | 100 | 0 | 0 | 0 | 0 | 0 | 3.84 | 24h/20C, 12h/80 C | RTM | 6186 | UNI21-164 |  | -507 | static | 13 mm/s |  |  |  | 1 |  | 25
UNI-UNI21-VE2 | [0]4 | 40 | VE2 | Derakane 8084 | Zoltek carbon UNI21 (714 gsm) | 100 | 0 | 0 | 0 | 0 | 0 | 3.84 | 24h/20C, 12h/80 C | RTM | 6187 | UNI21-168 |  | -551 | static | 13 mm/s |  |  |  | 1 |  | 25
UNI-UNI21-VE2 | [0]4 | 40 | VE2 | Derakane 8084 | Zoltek carbon UNI21 (714 gsm) | 100 | 0 | 0 | 0 | 0 | 0 | 3.84 | 24h/20C, 12h/80 C | RTM | 6192 | UNI21-156 | -41.4 | -414 | 10 | 1 |  |  |  | 7 |  | 25
UNI-UNI21-VE2 | [0]4 | 40 | VE2 | Derakane 8084 | Zoltek carbon UNI21 (714 gsm) | 100 | 0 | 0 | 0 | 0 | 0 | 3.84 | 24h/20C, 12h/80 C | RTM | 6193 | UNI21-163 | -34.5 | -345 | 10 | 4 |  |  |  | 78890 |  | 25
UNI-UNI21-VE2 | [0]4 | 40 | VE2 | Derakane 8084 | Zoltek carbon UNI21 (714 gsm) | 100 | 0 | 0 | 0 | 0 | 0 | 3.84 | 24h/20C, 12h/80 C | RTM | 6194 | UNI21-148 | -32.4 | -324 | 10 | 5 |  |  |  | 1961937 |  | 25
UNI-UNI21-VE2 | [0]4 | 40 | VE2 | Derakane 8084 | Zoltek carbon UNI21 (714 gsm) | 100 | 0 | 0 | 0 | 0 | 0 | 3.84 | 24h/20C, 12h/80 C | RTM | 6195 | UNI21-162 | -34.5 | -345 | 10 | 1 |  |  |  | 39 |  | 25
UNI-UNI21-VE2 | [0]4 | 40 | VE2 | Derakane 8084 | Zoltek carbon UNI21 (714 gsm) | 100 | 0 | 0 | 0 | 0 | 0 | 3.84 | 24h/20C, 12h/80 C | RTM | 6196 | UNI21-161 | -34.5 | -345 | 10 | 3 |  |  |  | 52667 |  | 25
UNI-UNI21-VE2 | [0]4 | 40 | VE2 | Derakane 8084 | Zoltek carbon UNI21 (714 gsm) | 100 | 0 | 0 | 0 | 0 | 0 | 3.84 | 24h/20C, 12h/80 C | RTM | 6197 | UNI21-160 | -34.5 | -345 | 10 | 4 |  |  |  | 240249 |  | 25
UNI-UNI21-VE2 | [0]4 | 40 | VE2 | Derakane 8084 | Zoltek carbon UNI21 (714 gsm) | 100 | 0 | 0 | 0 | 0 | 0 | 3.84 | 24h/20C, 12h/80 C | RTM | 6198 | UNI21-156 | -34.5 | -345 | 10 | 1 |  |  |  | 211 |  | 25
UNI-UNI21-VE2 | [0]4 | 40 | VE2 | Derakane 8084 | Zoltek carbon UNI21 (714 gsm) | 100 | 0 | 0 | 0 | 0 | 0 | 3.84 | 24h/20C, 12h/80 C | RTM | 6237 | UNI21-167 | -34.5 | -345 | 10 | 2 |  |  |  | 9254 |  | 25
UNI-UNI21-VE2 | [90]4 | 40 | VE2 | Derakane 8084 | 0 | 0 | 0 | 0 | Zoltek carbon UNI21 (714 gsm) | 100 | 0 | 3.84 | 24h/20C, 12h/80 C | RTM | 6253 | UNI21-200T | 17.1 |  | static | 13 mm/s | 6.2 | 0.28 |  | 1 |  | 25
UNI-UNI21-VE2 | [90]4 | 40 | VE2 | Derakane 8084 | 0 | 0 | 0 | 0 | Zoltek carbon UNI21 (714 gsm) | 100 | 0 | 3.84 | 24h/20C, 12h/80 C | RTM | 6254 | UNI21-201T | 23 |  | static | 13 mm/s | 6.4 | 0.36 |  | 1 |  | 25
UNI-UNI21-VE2 | [90]4 | 40 | VE2 | Derakane 8084 | 0 | 0 | 0 | 0 | Zoltek carbon UNI21 (714 gsm) | 100 | 0 | 3.84 | 24h/20C, 12h/80 C | RTM | 6255 | UNI21-202T | 22.1 |  | static | 13 mm/s | 6.7 | 0.33 |  | 1 |  | 25
UNI-UNI21-VE2 | [90]4 | 40 | VE2 | Derakane 8084 | 0 | 0 | 0 | 0 | Zoltek carbon UNI21 (714 gsm) | 100 | 0 | 3.84 | 24h/20C, 12h/80 C | RTM | 6256 | UNI21-203T | 20.4 |  | static | 13 mm/s | 6.7 | 0.31 |  | 1 |  | 25
UNI-UNI21-VE2 | [90]4 | 40 | VE2 | Derakane 8084 | 0 | 0 | 0 | 0 | Zoltek carbon UNI21 (714 gsm) | 100 | 0 | 3.84 | 24h/20C, 12h/80 C | RTM | 6257 | UNI21-205T |  | -125 | static | 13 mm/s |  |  |  | 1 |  | 25
UNI-UNI21-VE2 | [90]4 | 40 | VE2 | Derakane 8084 | 0 | 0 | 0 | 0 | Zoltek carbon UNI21 (714 gsm) | 100 | 0 | 3.84 | 24h/20C, 12h/80 C | RTM | 6258 | UNI21-206T |  | -120 | static | 13 mm/s |  |  |  | 1 |  | 25
UNI-UNI21-VE2 | [90]4 | 40 | VE2 | Derakane 8084 | 0 | 0 | 0 | 0 | Zoltek carbon UNI21 (714 gsm) | 100 | 0 | 3.84 | 24h/20C, 12h/80 C | RTM | 6259 | UNI21-207T |  | -110 | static | 13 mm/s |  |  |  | 1 |  | 25
UNI-UNI25-VE2 | [0] | 45 | VE2 | Derakane 8084 | Zoltek UNI25 (XP33FBUD25, 850 gsm) | 100 | 0 | 0 | 0 | 0 | 0 | 1.09 | 24h/20C, 12h/80 C | RTM | 6243 | UNI25-53 | 1222 |  | static | 13 mm/s |  |  |  | 1 |  | 25
UNI-UNI25-VE2 | [0] | 45 | VE2 | Derakane 8084 | Zoltek UNI25 (XP33FBUD25, 850 gsm) | 100 | 0 | 0 | 0 | 0 | 0 | 1.09 | 24h/20C, 12h/80 C | RTM | 6244 | UNI25-54 | 1254 |  | static | 13 mm/s |  |  |  | 1 |  | 25
UNI-UNI25-VE2 | [0] | 45 | VE2 | Derakane 8084 | Zoltek UNI25 (XP33FBUD25, 850 gsm) | 100 | 0 | 0 | 0 | 0 | 0 | 1.09 | 24h/20C, 12h/80 C | RTM | 6245 | UNI25-55 | 965 | 96.5 | 0.1 | 3 |  |  |  | 3000000 | Runout | 25
UNI-UNI25-VE2 | [0] | 45 | VE2 | Derakane 8084 | Zoltek UNI25 (XP33FBUD25, 850 gsm) | 100 | 0 | 0 | 0 | 0 | 0 | 1.09 | 24h/20C, 12h/80 C | RTM | 6246 | UNI25-56 | 1069 | 106.9 | 0.1 | 2 |  |  |  | 174838 |  | 25
UNI-UNI25-VE2 | [0] | 45 | VE2 | Derakane 8084 | Zoltek UNI25 (XP33FBUD25, 850 gsm) | 100 | 0 | 0 | 0 | 0 | 0 | 1.09 | 24h/20C, 12h/80 C | RTM | 6247 | UNI25-57 | 1103 | 110.3 | 0.1 | 2 |  |  |  | 517 |  | 25
UNI-UNI25-VE2 | [0] | 45 | VE2 | Derakane 8084 | Zoltek UNI25 (XP33FBUD25, 850 gsm) | 100 | 0 | 0 | 0 | 0 | 0 | 1.09 | 24h/20C, 12h/80 C | RTM | 6248 | UNI25-58 | 1069 | 106.9 | 0.1 | 2 |  |  |  | 23261 |  | 25
UNI-UNI25-VE2 | [0] | 45 | VE2 | Derakane 8084 | Zoltek UNI25 (XP33FBUD25, 850 gsm) | 100 | 0 | 0 | 0 | 0 | 0 | 1.09 | 24h/20C, 12h/80 C | RTM | 6249 | UNI25-60 | 1069 | 106.9 | 0.1 | 2 |  |  |  | 1490 |  | 25
UNI-UNI25-VE2 | [0] | 45 | VE2 | Derakane 8084 | Zoltek UNI25 (XP33FBUD25, 850 gsm) | 100 | 0 | 0 | 0 | 0 | 0 | 1.09 | 24h/20C, 12h/80 C | RTM | 6250 | UNI25-61 | 1162 |  | static | 13 mm/s |  |  |  | 1 |  | 25
UNI-UNI25-VE2 | [0] | 45 | VE2 | Derakane 8084 | Zoltek UNI25 (XP33FBUD25, 850 gsm) | 100 | 0 | 0 | 0 | 0 | 0 | 1.09 | 24h/20C, 12h/80 C | RTM | 6251 | UNI25-62 | 1034 | 103.4 | 0.1 | 2 |  |  |  | 22094 |  | 25
UNI-UNI25-VE2 | [0] | 45 | VE2 | Derakane 8084 | Zoltek UNI25 (XP33FBUD25, 850 gsm) | 100 | 0 | 0 | 0 | 0 | 0 | 1.09 | 24h/20C, 12h/80 C | RTM | 6252 | UNI25-63 | 945 | 94.5 | 0.1 | 3 |  |  |  | 1500000 | Runout | 25
UNI-UNI25-VE2 | [0] | 45 | VE2 | Derakane 8084 | Zoltek UNI25 (XP33FBUD25, 850 gsm) | 100 | 0 | 0 | 0 | 0 | 0 | 1.09 | 24h/20C, 12h/80 C | RTM | 6269 | UNI25-52 | 1442 |  | static | 0.05 | 88 | 1.53 |  | 1 |  | 25
UNI-UNI25-VE2 | [0] | 45 | VE2 | Derakane 8084 | Zoltek UNI25 (XP33FBUD25, 850 gsm) | 100 | 0 | 0 | 0 | 0 | 0 | 1.09 | 24h/20C, 12h/80 C | RTM | 6270 | UNI25-65 | 1103 | 110.3 | 0.1 | 1 |  |  |  | 828 |  | 25
UNI-UNI25-VE2 | [0] | 45 | VE2 | Derakane 8084 | Zoltek UNI25 (XP33FBUD25, 850 gsm) | 100 | 0 | 0 | 0 | 0 | 0 | 1.09 | 24h/20C, 12h/80 C | RTM | 6271 | UNI25-66 | 1034 | 103.4 | 0.1 | 3 |  |  |  | 58819 |  | 25
UNI-UNI25-VE2 | [0] | 45 | VE2 | Derakane 8084 | Zoltek UNI25 (XP33FBUD25, 850 gsm) | 100 | 0 | 0 | 0 | 0 | 0 | 1.09 | 24h/20C, 12h/80 C | RTM | 6272 | UNI25-67 | 1034 | 103.4 | 0.1 | 3 |  |  |  | 127748 |  | 25
UNI-UNI25-VE2 | [0] | 45 | VE2 | Derakane 8084 | Zoltek UNI25 (XP33FBUD25, 850 gsm) | 100 | 0 | 0 | 0 | 0 | 0 | 1.09 | 24h/20C, 12h/80 C | RTM | 6664 | UNI25-160 |  | -368 | static | 13 mm/s |  |  |  | 1 |  | 25
UNI-UNI25-VE2 | [0] | 45 | VE2 | Derakane 8084 | Zoltek UNI25 (XP33FBUD25, 850 gsm) | 100 | 0 | 0 | 0 | 0 | 0 | 1.09 | 24h/20C, 12h/80 C | RTM | 6665 | UNI25-161 |  | -333 | static | 13 mm/s |  |  |  | 1 |  | 25
UNI-UNI25-VE2 | [0] | 45 | VE2 | Derakane 8084 | Zoltek UNI25 (XP33FBUD25, 850 gsm) | 100 | 0 | 0 | 0 | 0 | 0 | 1.09 | 24h/20C, 12h/80 C | RTM | 6666 | UNI25-162 |  | -344 | static | 13 mm/s |  |  |  | 1 |  | 25
UNI-UNI25-VE2 | [0] | 45 | VE2 | Derakane 8084 | Zoltek UNI25 (XP33FBUD25, 850 gsm) | 100 | 0 | 0 | 0 | 0 | 0 | 1.09 | 24h/20C, 12h/80 C | RTM | 6667 | UNI25-163 |  | -337 | static | 13 mm/s |  |  |  | 1 |  | 25
UNI-UNI25A-VE2 | [0]4 | 45 | VE2 | Derakane 8084 | Zoltek UNI25 (XP33FBUD25, 850 gsm) | 100 | 0 | 0 | 0 | 0 | 0 | 4.11 | 24h/20C, 12h/80 C | RTM | 6188 | UNI25A133 |  | -508 | static | 13 mm/s |  |  |  | 1 |  | 25
UNI-UNI25A-VE2 | [0]4 | 45 | VE2 | Derakane 8084 | Zoltek UNI25 (XP33FBUD25, 850 gsm) | 100 | 0 | 0 | 0 | 0 | 0 | 4.11 | 24h/20C, 12h/80 C | RTM | 6189 | UNI25A132 |  | -510 | static | 13 mm/s |  |  |  | 1 |  | 25
UNI-UNI25A-VE2 | [0]4 | 45 | VE2 | Derakane 8084 | Zoltek UNI25 (XP33FBUD25, 850 gsm) | 100 | 0 | 0 | 0 | 0 | 0 | 4.11 | 24h/20C, 12h/80 C | RTM | 6190 | UNI25A134 |  | -543 | static | 13 mm/s |  |  |  | 1 |  | 25
UNI-UNI25A-VE2 | [0]4 | 45 | VE2 | Derakane 8084 | Zoltek UNI25 (XP33FBUD25, 850 gsm) | 100 | 0 | 0 | 0 | 0 | 0 | 4.11 | 24h/20C, 12h/80 C | RTM | 6191 | UNI25A135 |  | -578 | static | 13 mm/s |  |  |  | 1 |  | 25
UNI-UNI25A-VE2 | [0]4 | 45 | VE2 | Derakane 8084 | Zoltek UNI25 (XP33FBUD25, 850 gsm) | 100 | 0 | 0 | 0 | 0 | 0 | 4.11 | 24h/20C, 12h/80 C | RTM | 6199 | UNI25A136 | -34.5 | -345 | 10 | 3 |  |  |  | 24407 |  | 25
UNI-UNI25A-VE2 | [0]4 | 45 | VE2 | Derakane 8084 | Zoltek UNI25 (XP33FBUD25, 850 gsm) | 100 | 0 | 0 | 0 | 0 | 0 | 4.11 | 24h/20C, 12h/80 C | RTM | 6235 | UNI25A137 | -34.5 | -345 | 10 | 3 |  |  |  | 5640 |  | 25
UNI-UNI25A-VE2 | [0]4 | 45 | VE2 | Derakane 8084 | Zoltek UNI25 (XP33FBUD25, 850 gsm) | 100 | 0 | 0 | 0 | 0 | 0 | 4.11 | 24h/20C, 12h/80 C | RTM | 6236 | UNI25A130 | -34.5 | -345 | 10 | 3 |  |  |  | 11766 |  | 25
UNI-UNI25A-VE2 | [0]4 | 45 | VE2 | Derakane 8084 | Zoltek UNI25 (XP33FBUD25, 850 gsm) | 100 | 0 | 0 | 0 | 0 | 0 | 4.11 | 24h/20C, 12h/80 C | RTM | 6238 | UNI25A143 | -34.5 | -345 | 10 | 10 |  |  |  | 20000000 | Runout | 25
UNI-UNI25A-VE2 | [0]4 | 45 | VE2 | Derakane 8084 | Zoltek UNI25 (XP33FBUD25, 850 gsm) | 100 | 0 | 0 | 0 | 0 | 0 | 4.11 | 24h/20C, 12h/80 C | RTM | 6239 | UNI25A142 | -37.9 | -379 | 10 | 5 |  |  |  | 1334553 |  | 25
UNI-UNI25A-VE2 | [0]4 | 45 | VE2 | Derakane 8084 | Zoltek UNI25 (XP33FBUD25, 850 gsm) | 100 | 0 | 0 | 0 | 0 | 0 | 4.11 | 24h/20C, 12h/80 C | RTM | 6176 | UNI25A145 | -37.9 | -379 | 10 | 5 |  |  |  | 4000000 | Runout | 25
UNI-UNI25A-VE2 | [90]4 | 45 | VE2 | Derakane 8084 | 0 | 0 | 0 | 0 | Zoltek UNI25 (XP33FBUD25, 850 gsm) | 100 | 0 | 4.11 | 24h/20C, 12h/80 C | RTM | 6261 | UNI25A200T | 19.2 |  | static | 13 mm/s | 6.6 | 0.29 |  | 1 |  | 25
UNI-UNI25A-VE2 | [90]4 | 45 | VE2 | Derakane 8084 | 0 | 0 | 0 | 0 | Zoltek UNI25 (XP33FBUD25, 850 gsm) | 100 | 0 | 4.11 | 24h/20C, 12h/80 C | RTM | 6262 | UNI25A201T | 21 |  | static | 13 mm/s | 6.9 | 0.31 |  | 1 |  | 25
UNI-UNI25A-VE2 | [90]4 | 45 | VE2 | Derakane 8084 | 0 | 0 | 0 | 0 | Zoltek UNI25 (XP33FBUD25, 850 gsm) | 100 | 0 | 4.11 | 24h/20C, 12h/80 C | RTM | 6263 | UNI25A202T | 21.2 |  | static | 13 mm/s | 6.7 | 0.31 |  | 1 |  | 25
UNI-UNI25A-VE2 | [90]4 | 45 | VE2 | Derakane 8084 | 0 | 0 | 0 | 0 | Zoltek UNI25 (XP33FBUD25, 850 gsm) | 100 | 0 | 4.11 | 24h/20C, 12h/80 C | RTM | 6264 | UNI25A203T | 20.7 |  | static | 13 mm/s | 6.8 | 0.31 |  | 1 |  | 25
UNI-UNI25A-VE2 | [90]4 | 45 | VE2 | Derakane 8084 | 0 | 0 | 0 | 0 | Zoltek UNI25 (XP33FBUD25, 850 gsm) | 100 | 0 | 4.11 | 24h/20C, 12h/80 C | RTM | 6265 | UNI25A208T |  | -104 | static | 13 mm/s |  |  |  | 1 |  | 25
UNI-UNI25A-VE2 | [90]4 | 45 | VE2 | Derakane 8084 | 0 | 0 | 0 | 0 | Zoltek UNI25 (XP33FBUD25, 850 gsm) | 100 | 0 | 4.11 | 24h/20C, 12h/80 C | RTM | 6266 | UNI25A207T |  | -90 | static | 13 mm/s |  |  |  | 1 |  | 25
UNI-UNI25A-VE2 | [90]4 | 45 | VE2 | Derakane 8084 | 0 | 0 | 0 | 0 | Zoltek UNI25 (XP33FBUD25, 850 gsm) | 100 | 0 | 4.11 | 24h/20C, 12h/80 C | RTM | 6267 | UNI25A206T |  | -103 | static | 13 mm/s |  |  |  | 1 |  | 25
UNI-UNI25A-VE2 | [90]4 | 45 | VE2 | Derakane 8084 | 0 | 0 | 0 | 0 | Zoltek UNI25 (XP33FBUD25, 850 gsm) | 100 | 0 | 4.11 | 24h/20C, 12h/80 C | RTM | 6268 | UNI25A205T |  | -104 | static | 13 mm/s |  |  |  | 1 |  | 25
UNI-UNI25A-VE2 | [90]4 | 45 | VE2 | Derakane 8084 | 0 | 0 | 0 | 0 | Zoltek UNI25 (XP33FBUD25, 850 gsm) | 100 | 0 | 4.11 | 24h/20C, 12h/80 C | RTM | 6672 | UNI25A180 | 832 |  | static | 13 mm/s | 86.2 | 1 |  | 1 |  | 13
UNI-UNI25A-VE2 | [90]4 | 45 | VE2 | Derakane 8084 | 0 | 0 | 0 | 0 | Zoltek UNI25 (XP33FBUD25, 850 gsm) | 100 | 0 | 4.11 | 24h/20C, 12h/80 C | RTM | 6673 | UNI25A181 | 858 |  | static | 13 mm/s | 86.2 | 1 |  | 1 |  | 13
UNI-UNI25A-VE2 | [90]4 | 45 | VE2 | Derakane 8084 | 0 | 0 | 0 | 0 | Zoltek UNI25 (XP33FBUD25, 850 gsm) | 100 | 0 | 4.11 | 24h/20C, 12h/80 C | RTM | 6674 | UNI25A182 | 996 |  | static | 13 mm/s | 86.1 | 1.2 |  | 1 |  | 13
MD-Hybrid CGB-prepreg | [(0)2C/±45/(0)2C) | 50 | EP | Hexcel M9.6/35% | Hexcel M9.1/40%/500/C (500 gsm) | 77 | Hexcel M9.6/35%/BB600/G (612 gsm) | 23 | 0 | 0 | 0 | 2.69 | 2 h/100 C | Prepreg | 6567 | CGB101 | 1633 |  | static | 13 mm/s | 97.1 | 1.5 |  | 1 |  | 21
MD-Hybrid CGB-prepreg | [(0)2C/±45/(0)2C) | 50 | EP | Hexcel M9.6/35% | Hexcel M9.1/40%/500/C (500 gsm) | 77 | Hexcel M9.6/35%/BB600/G (612 gsm) | 23 | 0 | 0 | 0 | 2.69 | 2 h/100 C | Prepreg | 6568 | CGB102 | 1582 |  | static | 13 mm/s | 102 | 1.4 |  | 1 |  | 21
MD-Hybrid CGB-prepreg | [(0)2C/±45/(0)2C) | 50 | EP | Hexcel M9.6/35% | Hexcel M9.1/40%/500/C (500 gsm) | 77 | Hexcel M9.6/35%/BB600/G (612 gsm) | 23 | 0 | 0 | 0 | 2.69 | 2 h/100 C | Prepreg | 6569 | CGB103 | 1605 |  | static | 13 mm/s | 95.1 | 1.5 |  | 1 |  | 21
MD-Hybrid CGB-prepreg | [(0)2C/±45/(0)2C) | 50 | EP | Hexcel M9.6/35% | Hexcel M9.1/40%/500/C (500 gsm) | 77 | Hexcel M9.6/35%/BB600/G (612 gsm) | 23 | 0 | 0 | 0 | 2.69 | 2 h/100 C | Prepreg | 6570 | CGB137 |  | -625 | static | 13 mm/s |  |  |  | 1 |  | 25
MD-Hybrid CGB-prepreg | [(0)2C/±45/(0)2C) | 50 | EP | Hexcel M9.6/35% | Hexcel M9.1/40%/500/C (500 gsm) | 77 | Hexcel M9.6/35%/BB600/G (612 gsm) | 23 | 0 | 0 | 0 | 2.69 | 2 h/100 C | Prepreg | 6571 | CGB126 |  | -648 | static | 13 mm/s |  |  |  | 1 |  | 25
MD-Hybrid CGB-prepreg | [(0)2C/±45/(0)2C) | 50 | EP | Hexcel M9.6/35% | Hexcel M9.1/40%/500/C (500 gsm) | 77 | Hexcel M9.6/35%/BB600/G (612 gsm) | 23 | 0 | 0 | 0 | 2.69 | 2 h/100 C | Prepreg | 6572 | CGB139 |  | -583 | static | 13 mm/s |  |  |  | 1 |  | 25
MD-Hybrid CGB-prepreg | [(0)2C/±45/(0)2C) | 50 | EP | Hexcel M9.6/35% | Hexcel M9.1/40%/500/C (500 gsm) | 77 | Hexcel M9.6/35%/BB600/G (612 gsm) | 23 | 0 | 0 | 0 | 2.69 | 2 h/100 C | Prepreg | 6573 | CGB138 |  | -593 | static | 13 mm/s |  |  |  | 1 |  | 25
MD-Hybrid CGB-prepreg | [(0)2C/±45/(0)2C) | 50 | EP | Hexcel M9.6/35% | Hexcel M9.1/40%/500/C (500 gsm) | 77 | Hexcel M9.6/35%/BB600/G (612 gsm) | 23 | 0 | 0 | 0 | 2.69 | 2 h/100 C | Prepreg | 6675 | CGB107 | 1493 |  | static | 0.0254 mm/s | 98.3 | 1.45 |  | 1 |  | 25
MD-Hybrid CGB-prepreg | [(0)2C/±45/(0)2C) | 50 | EP | Hexcel M9.6/35% | Hexcel M9.1/40%/500/C (500 gsm) | 77 | Hexcel M9.6/35%/BB600/G (612 gsm) | 23 | 0 | 0 | 0 | 2.69 | 2 h/100 C | Prepreg | 6835 | CCB131 | -48.3 | -483 | 10 | 4 |  |  |  | 8867 |  | 25
MD-Hybrid CGB-prepreg | [(0)2C/±45/(0)2C) | 50 | EP | Hexcel M9.6/35% | Hexcel M9.1/40%/500/C (500 gsm) | 77 | Hexcel M9.6/35%/BB600/G (612 gsm) | 23 | 0 | 0 | 0 | 2.69 | 2 h/100 C | Prepreg | 6836 | CGB122 | -48.3 | -483 | 10 | 4 |  |  |  | 6482 |  | 25
MD-Hybrid CGB-prepreg | [(0)2C/±45/(0)2C) | 50 | EP | Hexcel M9.6/35% | Hexcel M9.1/40%/500/C (500 gsm) | 77 | Hexcel M9.6/35%/BB600/G (612 gsm) | 23 | 0 | 0 | 0 | 2.69 | 2 h/100 C | Prepreg | 6837 | CGB129 | -48.3 | -483 | 10 | 4 |  |  |  | 2018 |  | 25
MD-Hybrid CGB-prepreg | [(0)2C/±45/(0)2C) | 50 | EP | Hexcel M9.6/35% | Hexcel M9.1/40%/500/C (500 gsm) | 77 | Hexcel M9.6/35%/BB600/G (612 gsm) | 23 | 0 | 0 | 0 | 2.69 | 2 h/100 C | Prepreg | 6838 | CGB128 | -44.8 | -448 | 10 | 6 |  |  |  | 611283 |  | 25
MD-Hybrid CGB-prepreg | [(0)2C/±45/(0)2C) | 50 | EP | Hexcel M9.6/35% | Hexcel M9.1/40%/500/C (500 gsm) | 77 | Hexcel M9.6/35%/BB600/G (612 gsm) | 23 | 0 | 0 | 0 | 2.69 | 2 h/100 C | Prepreg | 6839 | CGB121 | -44.8 | -448 | 10 | 6 |  |  |  | 87489 |  | 25
MD-Hybrid CGB2-prepreg | [0C/±45/0C) | 52 | EP | Hexcel M9.6/35% | Hexcel M9.1/40%/500/C (500 gsm) | 62 | Hexcel M9.6/35%/BB600/G (612 gsm) | 38 | 0 | 0 | 0 | 1.54 | 2 h/100 C | Prepreg | 6574 | CGB2101 | 1374 |  | static | 13 mm/s | 68.4 | 2 |  | 1 |  | 21
MD-Hybrid CGB2-prepreg | [0C/±45/0C) | 52 | EP | Hexcel M9.6/35% | Hexcel M9.1/40%/500/C (500 gsm) | 62 | Hexcel M9.6/35%/BB600/G (612 gsm) | 38 | 0 | 0 | 0 | 1.54 | 2 h/100 C | Prepreg | 6575 | CGB2102 | 1417 |  | static | 13 mm/s | 67.2 | 2.1 |  | 1 |  | 21
MD-Hybrid CGB2-prepreg | [0C/±45/0C) | 52 | EP | Hexcel M9.6/35% | Hexcel M9.1/40%/500/C (500 gsm) | 62 | Hexcel M9.6/35%/BB600/G (612 gsm) | 38 | 0 | 0 | 0 | 1.54 | 2 h/100 C | Prepreg | 6576 | CGB2103 | 1419 |  | static | 13 mm/s | 66.6 | 2.1 |  | 1 |  | 21
MD-Hybrid CGB2-prepreg | [0C/±45/0C) | 52 | EP | Hexcel M9.6/35% | Hexcel M9.1/40%/500/C (500 gsm) | 62 | Hexcel M9.6/35%/BB600/G (612 gsm) | 38 | 0 | 0 | 0 | 1.54 | 2 h/100 C | Prepreg | 6577 | CGB2139 |  | -670 | static | 13 mm/s |  |  |  | 1 |  | 25
MD-Hybrid CGB2-prepreg | [0C/±45/0C) | 52 | EP | Hexcel M9.6/35% | Hexcel M9.1/40%/500/C (500 gsm) | 62 | Hexcel M9.6/35%/BB600/G (612 gsm) | 38 | 0 | 0 | 0 | 1.54 | 2 h/100 C | Prepreg | 6578 | CGB2124 |  | -613 | static | 13 mm/s |  |  |  | 1 |  | 25
MD-Hybrid CGB2-prepreg | [0C/±45/0C) | 52 | EP | Hexcel M9.6/35% | Hexcel M9.1/40%/500/C (500 gsm) | 62 | Hexcel M9.6/35%/BB600/G (612 gsm) | 38 | 0 | 0 | 0 | 1.54 | 2 h/100 C | Prepreg | 6579 | CGB2126 |  | -607 | static | 13 mm/s |  |  |  | 1 |  | 25
MD-Hybrid CGB2-prepreg | [0C/±45/0C) | 52 | EP | Hexcel M9.6/35% | Hexcel M9.1/40%/500/C (500 gsm) | 62 | Hexcel M9.6/35%/BB600/G (612 gsm) | 38 | 0 | 0 | 0 | 1.54 | 2 h/100 C | Prepreg | 6580 | CGB2125 |  | -551 | static | 13 mm/s |  |  |  | 1 |  | 25
MD-Hybrid CGB2-prepreg | [0C/±45/0C) | 52 | EP | Hexcel M9.6/35% | Hexcel M9.1/40%/500/C (500 gsm) | 62 | Hexcel M9.6/35%/BB600/G (612 gsm) | 38 | 0 | 0 | 0 | 1.54 | 2 h/100 C | Prepreg | 6676 | CGB2104 | 1108 |  | static | 0.0254 mm/s | 69.7 | 1.52 |  | 1 |  | 25
MD-Hybrid CGB3-prepreg | [(±45G)/(0)3C/(±45G)] | 50 | EP | Hexcel M9.6/35% | Hexcel M9.1/40%/500/C (500 gsm) | 55 | Hexcel M9.6/35%/BB600/G (612 gsm) | 45 | 0 | 0 | 0 | 2.6 | 2 h/100 C | Prepreg | 6690 | CGB3100 | 1210 |  | static | 13 mm/s | 63.6 | 1.9 |  | 1 |  | 25
MD-Hybrid CGB3-prepreg | [(±45G)/(0)3C/(±45G)] | 50 | EP | Hexcel M9.6/35% | Hexcel M9.1/40%/500/C (500 gsm) | 55 | Hexcel M9.6/35%/BB600/G (612 gsm) | 45 | 0 | 0 | 0 | 2.6 | 2 h/100 C | Prepreg | 6691 | CGB3103 | 1246 |  | static | 13 mm/s | 70.7 | 1.76 |  | 1 |  | 25
MD-Hybrid CGB3-prepreg | [(±45G)/(0)3C/(±45G)] | 50 | EP | Hexcel M9.6/35% | Hexcel M9.1/40%/500/C (500 gsm) | 55 | Hexcel M9.6/35%/BB600/G (612 gsm) | 45 | 0 | 0 | 0 | 2.6 | 2 h/100 C | Prepreg | 6692 | CGB3101 | 1169 |  | static | 13 mm/s | 63.2 | 1.67 |  | 1 |  | 25
MD-Hybrid CGB3-prepreg | [(±45G)/(0)3C/(±45G)] | 50 | EP | Hexcel M9.6/35% | Hexcel M9.1/40%/500/C (500 gsm) | 55 | Hexcel M9.6/35%/BB600/G (612 gsm) | 45 | 0 | 0 | 0 | 2.6 | 2 h/100 C | Prepreg | 6744 | CGB3104 |  | -499 | static | 13 mm/s |  |  |  | 1 |  | 25
MD-Hybrid CGB3-prepreg | [(±45G)/(0)3C/(±45G)] | 50 | EP | Hexcel M9.6/35% | Hexcel M9.1/40%/500/C (500 gsm) | 55 | Hexcel M9.6/35%/BB600/G (612 gsm) | 45 | 0 | 0 | 0 | 2.6 | 2 h/100 C | Prepreg | 6745 | CGB3107 |  | -616 | static | 13 mm/s |  |  |  | 1 |  | 25
MD-Hybrid CGB3-prepreg | [(±45G)/(0)3C/(±45G)] | 50 | EP | Hexcel M9.6/35% | Hexcel M9.1/40%/500/C (500 gsm) | 55 | Hexcel M9.6/35%/BB600/G (612 gsm) | 45 | 0 | 0 | 0 | 2.6 | 2 h/100 C | Prepreg | 6746 | CGB3109 |  | -534 | static | 13 mm/s |  |  |  | 1 |  | 25
MD-Hybrid CGB3-prepreg | [(±45G)/(0)3C/(±45G)] | 50 | EP | Hexcel M9.6/35% | Hexcel M9.1/40%/500/C (500 gsm) | 55 | Hexcel M9.6/35%/BB600/G (612 gsm) | 45 | 0 | 0 | 0 | 2.6 | 2 h/100 C | Prepreg | 6747 | CGB3105 |  | -502 | static | 13 mm/s |  |  |  | 1 |  | 25
MD-Hybrid CGB3-prepreg | [(±45G)/(0)3C/(±45G)] | 50 | EP | Hexcel M9.6/35% | Hexcel M9.1/40%/500/C (500 gsm) | 55 | Hexcel M9.6/35%/BB600/G (612 gsm) | 45 | 0 | 0 | 0 | 2.6 | 2 h/100 C | Prepreg | 6841 | CGB3141 | -44.8 | -448 | 10 | 6 |  |  |  | 1005000 | Runout | 25
MD-Hybrid CGB3-prepreg | [(±45G)/(0)3C/(±45G)] | 50 | EP | Hexcel M9.6/35% | Hexcel M9.1/40%/500/C (500 gsm) | 55 | Hexcel M9.6/35%/BB600/G (612 gsm) | 45 | 0 | 0 | 0 | 2.6 | 2 h/100 C | Prepreg | 6842 | CGB3140 | -51.7 | -517 | 10 | 1 |  |  |  | 2445 |  | 25
MD-Hybrid CGB3-prepreg | [(±45G)/(0)3C/(±45G)] | 50 | EP | Hexcel M9.6/35% | Hexcel M9.1/40%/500/C (500 gsm) | 55 | Hexcel M9.6/35%/BB600/G (612 gsm) | 45 | 0 | 0 | 0 | 2.6 | 2 h/100 C | Prepreg | 6843 | CGB3137 | -48.3 | -483 | 10 | 4 |  |  |  | 450000 | Runout | 25
MD-Hybrid CGB3-prepreg | [(±45G)/(0)3C/(±45G)] | 50 | EP | Hexcel M9.6/35% | Hexcel M9.1/40%/500/C (500 gsm) | 55 | Hexcel M9.6/35%/BB600/G (612 gsm) | 45 | 0 | 0 | 0 | 2.6 | 2 h/100 C | Prepreg | 6897 | CGB3205 | 1314 |  | static | 13 mm/s | 70.6 | 1.9 |  | 1 |  | 25
MD-Hybrid CGB3-prepreg | [(±45G)/(0)3C/(±45G)] | 50 | EP | Hexcel M9.6/35% | Hexcel M9.1/40%/500/C (500 gsm) | 55 | Hexcel M9.6/35%/BB600/G (612 gsm) | 45 | 0 | 0 | 0 | 2.6 | 2 h/100 C | Prepreg | 6898 | CGB3204 | 1423 |  | static | 13 mm/s | 73.5 | 1.9 |  | 1 |  | 25
MD-Hybrid CGB3-prepreg | [(±45G)/(0)3C/(±45G)] | 50 | EP | Hexcel M9.6/35% | Hexcel M9.1/40%/500/C (500 gsm) | 55 | Hexcel M9.6/35%/BB600/G (612 gsm) | 45 | 0 | 0 | 0 | 2.6 | 2 h/100 C | Prepreg | 7027 | CGB3206 | 1333 |  | static | 13 mm/s | 71.5 | 1.9 |  | 1 |  | 25
MD-Hybrid CGB3-prepreg | [(±45G)/(0)3C/(±45G)] | 50 | EP | Hexcel M9.6/35% | Hexcel M9.1/40%/500/C (500 gsm) | 55 | Hexcel M9.6/35%/BB600/G (612 gsm) | 45 | 0 | 0 | 0 | 2.6 | 2 h/100 C | Prepreg | 7028 | CGB3207 |  | -648 | static | 13 mm/s |  |  |  | 1 |  | 25
MD-Hybrid CGB3-prepreg | [(±45G)/(0)3C/(±45G)] | 50 | EP | Hexcel M9.6/35% | Hexcel M9.1/40%/500/C (500 gsm) | 55 | Hexcel M9.6/35%/BB600/G (612 gsm) | 45 | 0 | 0 | 0 | 2.6 | 2 h/100 C | Prepreg | 7029 | CGB3208 |  | -639 | static | 13 mm/s |  |  |  | 1 |  | 25
MD-Hybrid CGB3-prepreg | [(±45G)/(0)3C/(±45G)] | 50 | EP | Hexcel M9.6/35% | Hexcel M9.1/40%/500/C (500 gsm) | 55 | Hexcel M9.6/35%/BB600/G (612 gsm) | 45 | 0 | 0 | 0 | 2.6 | 2 h/100 C | Prepreg | 7030 | CGB3210 |  | -632 | static | 13 mm/s |  |  |  | 1 |  | 25
MD-Hybrid CGB3-prepreg | [(±45G)/(0)3C/(±45G)] | 50 | EP | Hexcel M9.6/35% | Hexcel M9.1/40%/500/C (500 gsm) | 55 | Hexcel M9.6/35%/BB600/G (612 gsm) | 45 | 0 | 0 | 0 | 2.6 | 2 h/100 C | Prepreg | 7031 | CGB3218 |  | -667 | static | 13 mm/s |  |  |  | 1 |  | 25
MD-Hybrid CGB4-prepreg | [(±45G)/(0)3C/(±45G)] | 43 | EP | Hexcel M9.6/35% | SE84LV/HSC/450/400/37% (450 gsm) | 49 | Hexcel M9.6/35%/BB600/G (612 gsm) | 51 | 0 | 0 | 0 | 4.05 | 3 h/100 C | Prepreg | 7032 | CGB4-101 | 1317 |  | static | 13 mm/s | 81.8 | 1.6 |  | 1 |  | 13
MD-Hybrid CGB4-prepreg | [(±45G)/(0)3C/(±45G)] | 43 | EP | Hexcel M9.6/35% | SE84LV/HSC/450/400/37% (450 gsm) | 49 | Hexcel M9.6/35%/BB600/G (612 gsm) | 51 | 0 | 0 | 0 | 4.05 | 3 h/100 C | Prepreg | 7033 | CGB4-200 | 1614 |  | static | 13 mm/s | 83 | 2 |  | 1 |  | 13
MD-Hybrid CGB4-prepreg | [(±45G)/(0)3C/(±45G)] | 43 | EP | Hexcel M9.6/35% | SE84LV/HSC/450/400/37% (450 gsm) | 49 | Hexcel M9.6/35%/BB600/G (612 gsm) | 51 | 0 | 0 | 0 | 4.05 | 3 h/100 C | Prepreg | 7034 | CGB4-102 | 1205 |  | static | 13 mm/s | 82.3 | 1.5 |  | 1 |  | 13
MD-Hybrid CGB4-prepreg | [(±45G)/(0)3C/(±45G)] | 43 | EP | Hexcel M9.6/35% | SE84LV/HSC/450/400/37% (450 gsm) | 49 | Hexcel M9.6/35%/BB600/G (612 gsm) | 51 | 0 | 0 | 0 | 4.05 | 3 h/100 C | Prepreg | 7035 | CGB4-104 | 1261 |  | static | 13 mm/s | 81.7 | 1.6 |  | 1 |  | 13
MD-Hybrid CGB4-prepreg | [(±45G)/(0)3C/(±45G)] | 43 | EP | Hexcel M9.6/35% | SE84LV/HSC/450/400/37% (450 gsm) | 49 | Hexcel M9.6/35%/BB600/G (612 gsm) | 51 | 0 | 0 | 0 | 4.05 | 3 h/100 C | Prepreg | 7036 | CGB4-115 |  | -705 | static | 13 mm/s |  |  |  | 1 |  | 25
MD-Hybrid CGB4-prepreg | [(±45G)/(0)3C/(±45G)] | 43 | EP | Hexcel M9.6/35% | SE84LV/HSC/450/400/37% (450 gsm) | 49 | Hexcel M9.6/35%/BB600/G (612 gsm) | 51 | 0 | 0 | 0 | 4.05 | 3 h/100 C | Prepreg | 7037 | CGB4-126 |  | -873 | static | 13 mm/s |  |  |  | 1 |  | 25
MD-Hybrid CGB4-prepreg | [(±45G)/(0)3C/(±45G)] | 43 | EP | Hexcel M9.6/35% | SE84LV/HSC/450/400/37% (450 gsm) | 49 | Hexcel M9.6/35%/BB600/G (612 gsm) | 51 | 0 | 0 | 0 | 4.05 | 3 h/100 C | Prepreg | 7038 | CGB4-118 |  | -873 | static | 13 mm/s |  |  |  | 1 |  | 25
MD-Hybrid CGB4-prepreg | [(±45G)/(0)3C/(±45G)] | 43 | EP | Hexcel M9.6/35% | SE84LV/HSC/450/400/37% (450 gsm) | 49 | Hexcel M9.6/35%/BB600/G (612 gsm) | 51 | 0 | 0 | 0 | 4.05 | 3 h/100 C | Prepreg | 7039 | CGB4-119 |  | -859 | static | 13 mm/s |  |  |  | 1 |  | 25
MD-Hybrid CGB5-prepreg | [(±45G)/(0)5C/(±45G)] | 49 | EP | Hexcel M9.6/35% | SE84LV/HSC/450/400/37% (450 gsm) | 42 | Hexcel M9.6/35%/BB600/G (612 gsm) | 58 | 0 | 0 | 0 | 2.73 | 3 h/100 C | Prepreg | 7040 | CGB5-101 | 1063 |  | static | 13 mm/s | 67.2 | 1.6 |  | 1 |  | 13
MD-Hybrid CGB5-prepreg | [(±45G)/(0)5C/(±45G)] | 49 | EP | Hexcel M9.6/35% | SE84LV/HSC/450/400/37% (450 gsm) | 42 | Hexcel M9.6/35%/BB600/G (612 gsm) | 58 | 0 | 0 | 0 | 2.73 | 3 h/100 C | Prepreg | 7041 | CGB5-102 | 1167 |  | static | 13 mm/s | 73.5 | 1.6 |  | 1 |  | 13
MD-Hybrid CGB5-prepreg | [(±45G)/(0)5C/(±45G)] | 49 | EP | Hexcel M9.6/35% | SE84LV/HSC/450/400/37% (450 gsm) | 42 | Hexcel M9.6/35%/BB600/G (612 gsm) | 58 | 0 | 0 | 0 | 2.73 | 3 h/100 C | Prepreg | 7042 | CGB5-105 | 1160 |  | static | 13 mm/s | 69.1 | 1.7 |  | 1 |  | 13
MD-Hybrid CGB5-prepreg | [(±45G)/(0)5C/(±45G)] | 49 | EP | Hexcel M9.6/35% | SE84LV/HSC/450/400/37% (450 gsm) | 42 | Hexcel M9.6/35%/BB600/G (612 gsm) | 58 | 0 | 0 | 0 | 2.73 | 3 h/100 C | Prepreg | 7043 | CGB5-130 |  | -662 | static | 13 mm/s |  |  |  | 1 |  | 25
MD-Hybrid CGB5-prepreg | [(±45G)/(0)5C/(±45G)] | 49 | EP | Hexcel M9.6/35% | SE84LV/HSC/450/400/37% (450 gsm) | 42 | Hexcel M9.6/35%/BB600/G (612 gsm) | 58 | 0 | 0 | 0 | 2.73 | 3 h/100 C | Prepreg | 7044 | CGB5-137 |  | -688 | static | 13 mm/s |  |  |  | 1 |  | 25
MD-Hybrid CGB5-prepreg | [(±45G)/(0)5C/(±45G)] | 49 | EP | Hexcel M9.6/35% | SE84LV/HSC/450/400/37% (450 gsm) | 42 | Hexcel M9.6/35%/BB600/G (612 gsm) | 58 | 0 | 0 | 0 | 2.73 | 3 h/100 C | Prepreg | 7045 | CGB5-138 |  | -675 | static | 13 mm/s |  |  |  | 1 |  | 25
MD-Hybrid CGB5-prepreg | [(±45G)/(0)5C/(±45G)] | 49 | EP | Hexcel M9.6/35% | SE84LV/HSC/450/400/37% (450 gsm) | 42 | Hexcel M9.6/35%/BB600/G (612 gsm) | 58 | 0 | 0 | 0 | 2.73 | 3 h/100 C | Prepreg | 7046 | CGB5-132 |  | -650 | static | 13 mm/s |  |  |  | 1 |  | 25
MD-Hybrid CGB6-prepreg | [(±45G)/(0)6C/(±45G)] | 65 | EP | Hexcel M9.6/35% | SE84LV/HSC/450/400/37% (450 gsm) | 77 | Knytex DB120 (393 gsm) | 23 | 0 | 0 | 0 | 3.2 | 3 h/100 C | Prepreg | 7047 | CGB6-108 | 2000 |  | static | 13 mm/s | 106 | 1.9 |  | 1 |  | 13
MD-Hybrid CGB6-prepreg | [(±45G)/(0)6C/(±45G)] | 65 | EP | Hexcel M9.6/35% | SE84LV/HSC/450/400/37% (450 gsm) | 77 | Knytex DB120 (393 gsm) | 23 | 0 | 0 | 0 | 3.2 | 3 h/100 C | Prepreg | 7048 | CGB6-109 | 1939 |  | static | 13 mm/s | 100 | 2 |  | 1 |  | 13
MD-Hybrid CGB6-prepreg | [(±45G)/(0)6C/(±45G)] | 65 | EP | Hexcel M9.6/35% | SE84LV/HSC/450/400/37% (450 gsm) | 77 | Knytex DB120 (393 gsm) | 23 | 0 | 0 | 0 | 3.2 | 3 h/100 C | Prepreg | 7049 | CGB6-101 | 1905 |  | static | 13 mm/s | 98.9 | 2 |  | 1 |  | 13
MD-Hybrid CGB6-prepreg | [(±45G)/(0)6C/(±45G)] | 65 | EP | Hexcel M9.6/35% | SE84LV/HSC/450/400/37% (450 gsm) | 77 | Knytex DB120 (393 gsm) | 23 | 0 | 0 | 0 | 3.2 | 3 h/100 C | Prepreg | 7050 | CGB6-121 |  | -825 | static | 13 mm/s |  |  |  | 1 |  | 25
MD-Hybrid CGB6-prepreg | [(±45G)/(0)6C/(±45G)] | 65 | EP | Hexcel M9.6/35% | SE84LV/HSC/450/400/37% (450 gsm) | 77 | Knytex DB120 (393 gsm) | 23 | 0 | 0 | 0 | 3.2 | 3 h/100 C | Prepreg | 7051 | CGB6-126 |  | -1136 | static | 13 mm/s |  |  |  | 1 |  | 25
MD-Hybrid CGB6-prepreg | [(±45G)/(0)6C/(±45G)] | 65 | EP | Hexcel M9.6/35% | SE84LV/HSC/450/400/37% (450 gsm) | 77 | Knytex DB120 (393 gsm) | 23 | 0 | 0 | 0 | 3.2 | 3 h/100 C | Prepreg | 7052 | CGB6-127 |  | -1014 | static | 13 mm/s |  |  |  | 1 |  | 25
MD-Hybrid CGB6-prepreg | [(±45G)/(0)6C/(±45G)] | 65 | EP | Hexcel M9.6/35% | SE84LV/HSC/450/400/37% (450 gsm) | 77 | Knytex DB120 (393 gsm) | 23 | 0 | 0 | 0 | 3.2 | 3 h/100 C | Prepreg | 7053 | CGB6-130 |  | -1132 | static | 13 mm/s |  |  |  | 1 |  | 25
MD-Hybrid CGD4-VE2 | [(±45G)/(0)3C/(±45G)] | 51 | VE2 | Derakane 8084 | Toray ACM-13-2 (596 gsm) | 77 | Knytex DB120 (393 gsm) | 23 | 0 | 0 | 0 | 2.54 | 24h/20C, 12h/80 C | RTM | 6847 | CGD4311 |  | -573 | static | 13 mm/s |  |  |  | 1 |  | 25
MD-Hybrid CGD4-VE2 | [(±45G)/(0)3C/(±45G)] | 51 | VE2 | Derakane 8084 | Toray ACM-13-2 (596 gsm) | 77 | Knytex DB120 (393 gsm) | 23 | 0 | 0 | 0 | 2.54 | 24h/20C, 12h/80 C | RTM | 6848 | CGD4307 |  | -628 | static | 13 mm/s |  |  |  | 1 |  | 25
MD-Hybrid CGD4-VE2 | [(±45G)/(0)3C/(±45G)] | 51 | VE2 | Derakane 8084 | Toray ACM-13-2 (596 gsm) | 77 | Knytex DB120 (393 gsm) | 23 | 0 | 0 | 0 | 2.54 | 24h/20C, 12h/80 C | RTM | 6849 | CGD4305 |  | -489 | static | 13 mm/s |  |  |  | 1 |  | 25
MD-Hybrid CGD4-VE2 | [(±45G)/(0)3C/(±45G)] | 51 | VE2 | Derakane 8084 | Toray ACM-13-2 (596 gsm) | 77 | Knytex DB120 (393 gsm) | 23 | 0 | 0 | 0 | 2.54 | 24h/20C, 12h/80 C | RTM | 6850 | CGD4304 |  | -442 | static | 13 mm/s |  |  |  | 1 |  | 25
MD-Hybrid CGD4-VE2 | [(±45G)/(0)3C/(±45G)] | 51 | VE2 | Derakane 8084 | Toray ACM-13-2 (596 gsm) | 77 | Knytex DB120 (393 gsm) | 23 | 0 | 0 | 0 | 2.54 | 24h/20C, 12h/80 C | RTM | 6851 | CGD4323 | -41.4 | -414 | 10 | 3 |  |  |  | 47832 |  | 25
MD-Hybrid CGD4-VE2 | [(±45G)/(0)3C/(±45G)] | 51 | VE2 | Derakane 8084 | Toray ACM-13-2 (596 gsm) | 77 | Knytex DB120 (393 gsm) | 23 | 0 | 0 | 0 | 2.54 | 24h/20C, 12h/80 C | RTM | 6853 | CGD4303 | -41.4 | -414 | 10 | 3 |  |  |  | 2540 |  | 25
MD-Hybrid CGD4-VE2 | [(±45G)/(0)3C/(±45G)] | 51 | VE2 | Derakane 8084 | Toray ACM-13-2 (596 gsm) | 77 | Knytex DB120 (393 gsm) | 23 | 0 | 0 | 0 | 2.54 | 24h/20C, 12h/80 C | RTM | 6854 | CGD4316 | -41.4 | -414 | 10 | 3 |  |  |  | 9518 |  | 25
MD-Hybrid CGD4-VE2 | [(±45G)/(0)3C/(±45G)] | 51 | VE2 | Derakane 8084 | Toray ACM-13-2 (596 gsm) | 77 | Knytex DB120 (393 gsm) | 23 | 0 | 0 | 0 | 2.54 | 24h/20C, 12h/80 C | RTM | 6855 | CGD4317 | -39.3 | -393 | 10 | 6 |  |  |  | 1138917 |  | 25
MD-Hybrid CGD4-VE2 | [(±45G)/(0)3C/(±45G)] | 51 | VE2 | Derakane 8084 | Toray ACM-13-2 (596 gsm) | 77 | Knytex DB120 (393 gsm) | 23 | 0 | 0 | 0 | 2.54 | 24h/20C, 12h/80 C | RTM | 6852 | CGD4327 | 1081 |  | static | 13 mm/s | 83.9 | 1.3 |  | 1 |  | 25
MD-Hybrid CGD4-VE2 | [(±45G)/(0)3C/(±45G)] | 51 | VE2 | Derakane 8084 | Toray ACM-13-2 (596 gsm) | 77 | Knytex DB120 (393 gsm) | 23 | 0 | 0 | 0 | 2.54 | 24h/20C, 12h/80 C | RTM | 6855 | CGD4324 | 1179 |  | static | 13 mm/s | 80.5 | 1.5 |  | 1 |  | 25
MD-Hybrid CGD4-VE2 | [(±45G)/(0)3C/(±45G)] | 51 | VE2 | Derakane 8084 | Toray ACM-13-2 (596 gsm) | 77 | Knytex DB120 (393 gsm) | 23 | 0 | 0 | 0 | 2.54 | 24h/20C, 12h/80 C | RTM | 6856 | CGD4325 | 1104 |  | static | 13 mm/s | 82.6 | 1.4 |  | 1 |  | 25
MD-Hybrid CGD4-VE2 | [(±45G)/(0)3C/(±45G)] | 51 | VE2 | Derakane 8084 | Toray ACM-13-2 (596 gsm) | 77 | Knytex DB120 (393 gsm) | 23 | 0 | 0 | 0 | 2.54 | 24h/20C, 12h/80 C | RTM | 6857 | CGD4326 | 1018 |  | static | 0.1 mm/s | 81.7 | 1.3 |  | 1 |  | 25
MD-Hybrid CGD4-VE2 | [(±45G)/(0)3C/(±45G)] | 51 | VE2 | Derakane 8084 | Toray ACM-13-2 (596 gsm) | 77 | Knytex DB120 (393 gsm) | 23 | 0 | 0 | 0 | 2.54 | 24h/20C, 12h/80 C | RTM | 6858 | CGD4313 | -39.3 | -393 | 10 | 8 |  |  |  | 656841 |  | 25
MD-Hybrid CGD4-VE2 | [(±45G)/(0)3C/(±45G)] | 51 | VE2 | Derakane 8084 | Toray ACM-13-2 (596 gsm) | 77 | Knytex DB120 (393 gsm) | 23 | 0 | 0 | 0 | 2.54 | 24h/20C, 12h/80 C | RTM | 6859 | CGD4314 | -39.3 | -393 | 10 | 8 |  |  |  | 6000000 | Runout | 25
MD-Hybrid CGD4-VE2 | [(±45G)/(0)3C/(±45G)] | 51 | VE2 | Derakane 8084 | Toray ACM-13-2 (596 gsm) | 77 | Knytex DB120 (393 gsm) | 23 | 0 | 0 | 0 | 2.54 | 24h/20C, 12h/80 C | RTM | 6930 | CGD4401 |  | -611 | static | 13 mm/s |  |  |  | 1 |  | 25
MD-Hybrid CGD4-VE2 | [(±45G)/(0)3C/(±45G)] | 51 | VE2 | Derakane 8084 | Toray ACM-13-2 (596 gsm) | 77 | Knytex DB120 (393 gsm) | 23 | 0 | 0 | 0 | 2.54 | 24h/20C, 12h/80 C | RTM | 6931 | CGD4408 |  | -626 | static | 13 mm/s |  |  |  | 1 |  | 25
MD-Hybrid CGD4-VE2 | [(±45G)/(0)3C/(±45G)] | 51 | VE2 | Derakane 8084 | Toray ACM-13-2 (596 gsm) | 77 | Knytex DB120 (393 gsm) | 23 | 0 | 0 | 0 | 2.54 | 24h/20C, 12h/80 C | RTM | 6932 | CGD4406 |  | -572 | static | 13 mm/s |  |  |  | 1 |  | 25
MD-Hybrid CGD4-VE2 | [(±45G)/(0)3C/(±45G)] | 51 | VE2 | Derakane 8084 | Toray ACM-13-2 (596 gsm) | 77 | Knytex DB120 (393 gsm) | 23 | 0 | 0 | 0 | 2.54 | 24h/20C, 12h/80 C | RTM | 6933 | CGD4403 |  | -541 | static | 13 mm/s |  |  |  | 1 |  | 25
MD-Hybrid CGD4-VE2 | [(±45G)/(0)3C/(±45G)] | 51 | VE2 | Derakane 8084 | Toray ACM-13-2 (596 gsm) | 77 | Knytex DB120 (393 gsm) | 23 | 0 | 0 | 0 | 2.54 | 24h/20C, 12h/80 C | RTM | 6934 | CGD4402 | -41.4 | -414 | 10 | 3 |  |  |  | 1171500 |  | 25
MD-Hybrid CGD4-VE2 | [(±45G)/(0)3C/(±45G)] | 51 | VE2 | Derakane 8084 | Toray ACM-13-2 (596 gsm) | 77 | Knytex DB120 (393 gsm) | 23 | 0 | 0 | 0 | 2.54 | 24h/20C, 12h/80 C | RTM | 6935 | CGD4404 | -41.4 | -414 | 10 | 3 |  |  |  | 8159 |  | 25
MD-Hybrid CGD4-VE2 | [(±45G)/(0)3C/(±45G)] | 51 | VE2 | Derakane 8084 | Toray ACM-13-2 (596 gsm) | 77 | Knytex DB120 (393 gsm) | 23 | 0 | 0 | 0 | 2.54 | 24h/20C, 12h/80 C | RTM | 6936 | CGD4405 | -41.4 | -414 | 10 | 3 |  |  |  | 865497 |  | 25
MD-Hybrid CGD4-VE2 | [(±45G)/(0)3C/(±45G)] | 51 | VE2 | Derakane 8084 | Toray ACM-13-2 (596 gsm) | 77 | Knytex DB120 (393 gsm) | 23 | 0 | 0 | 0 | 2.54 | 24h/20C, 12h/80 C | RTM | 6937 | CGD4407 | -41.4 | -414 | 10 | 3 |  |  |  | 64312 |  | 25
MD-Hybrid CGD4-VE2 | [(±45G)/(0)3C/(±45G)] | 51 | VE2 | Derakane 8084 | Toray ACM-13-2 (596 gsm) | 77 | Knytex DB120 (393 gsm) | 23 | 0 | 0 | 0 | 2.54 | 24h/20C, 12h/80 C | RTM | 6938 | CGD4409 | -41.4 | -414 | 10 | 3 |  |  |  | 158965 |  | 25
MD-Hybrid CGD4-VE2 | [(±45G)/(0)3C/(±45G)] | 51 | VE2 | Derakane 8084 | Toray ACM-13-2 (596 gsm) | 77 | Knytex DB120 (393 gsm) | 23 | 0 | 0 | 0 | 2.54 | 24h/20C, 12h/80 C | RTM | 6939 | CGD4410 | -41.4 | -414 | 10 | 3 |  |  |  | 32561 |  | 25
MD-Hybrid CGD4-VE2 | [(±45G)/(0)3C/(±45G)] | 51 | VE2 | Derakane 8084 | Toray ACM-13-2 (596 gsm) | 77 | Knytex DB120 (393 gsm) | 23 | 0 | 0 | 0 | 2.54 | 24h/20C, 12h/80 C | RTM | 6940 | CGD4412 | -41.4 | -414 | 10 | 3 |  |  |  | 4153 |  | 25
MD-Hybrid CGD4-VE2 | [(±45G)/(0)3C/(±45G)] | 51 | VE2 | Derakane 8084 | Toray ACM-13-2 (596 gsm) | 77 | Knytex DB120 (393 gsm) | 23 | 0 | 0 | 0 | 2.54 | 24h/20C, 12h/80 C | RTM | 6941 | CGD4413 | -41.4 | -414 | 10 | 3 |  |  |  | 10842 |  | 25
MD-Hybrid CGD4-VE2 | [(±45G)/(0)3C/(±45G)] | 51 | VE2 | Derakane 8084 | Toray ACM-13-2 (596 gsm) | 77 | Knytex DB120 (393 gsm) | 23 | 0 | 0 | 0 | 2.54 | 24h/20C, 12h/80 C | RTM | 6942 | CGD4414 | -48.3 | -483 | 10 | 3 |  |  |  | 442 |  | 25
MD-Hybrid CGD4-VE2 | [(±45G)/(0)3C/(±45G)] | 51 | VE2 | Derakane 8084 | Toray ACM-13-2 (596 gsm) | 77 | Knytex DB120 (393 gsm) | 23 | 0 | 0 | 0 | 2.54 | 24h/20C, 12h/80 C | RTM | 6943 | CGD4415 | -48.3 | -483 | 10 | 3 |  |  |  | 49 |  | 25
MD-Hybrid CGD4-VE2 | [(±45G)/(0)3C/(±45G)] | 51 | VE2 | Derakane 8084 | Toray ACM-13-2 (596 gsm) | 77 | Knytex DB120 (393 gsm) | 23 | 0 | 0 | 0 | 2.54 | 24h/20C, 12h/80 C | RTM | 6944 | CGD4416 | -41.4 | -414 | 10 | 3 |  |  |  | 54768 |  | 25
MD-Hybrid CGD4-VE2 | [(±45G)/(0)3C/(±45G)] | 51 | VE2 | Derakane 8084 | Toray ACM-13-2 (596 gsm) | 77 | Knytex DB120 (393 gsm) | 23 | 0 | 0 | 0 | 2.54 | 24h/20C, 12h/80 C | RTM | 6945 | CGD4417 | -41.4 | -414 | 10 | 3 |  |  |  | 17155 |  | 25
MD-Hybrid CGD4-VE2 | [(±45G)/(0)3C/(±45G)] | 51 | VE2 | Derakane 8084 | Toray ACM-13-2 (596 gsm) | 77 | Knytex DB120 (393 gsm) | 23 | 0 | 0 | 0 | 2.54 | 24h/20C, 12h/80 C | RTM | 6946 | CGD4419 | -41.4 | -414 | 10 | 3 |  |  |  | 2000000 | Runout | 25
MD-Hybrid CGD4E-EP3 | [(±45G)/(0)3C/(±45G)] | 50 | EP3 | SP Prime 20 | Toray ACM-13-2 (596 gsm) | 77 | Knytex DB120 (393 gsm) | 23 | 0 | 0 | 0 | 2.61 | 24h/25 C, 12h/ 80 C | RTM | 6910 | CGD4E104 | 1170 |  | static | 13 mm/s | 89.9 | 1.3 |  | 1 |  | 25
MD-Hybrid CGD4E-EP3 | [(±45G)/(0)3C/(±45G)] | 50 | EP3 | SP Prime 20 | Toray ACM-13-2 (596 gsm) | 77 | Knytex DB120 (393 gsm) | 23 | 0 | 0 | 0 | 2.61 | 24h/25 C, 12h/ 80 C | RTM | 6911 | CGD4E101 | 1145 |  | static | 13 mm/s | 85.2 | 1.4 |  | 1 |  | 25
MD-Hybrid CGD4E-EP3 | [(±45G)/(0)3C/(±45G)] | 50 | EP3 | SP Prime 20 | Toray ACM-13-2 (596 gsm) | 77 | Knytex DB120 (393 gsm) | 23 | 0 | 0 | 0 | 2.61 | 24h/25 C, 12h/ 80 C | RTM | 6912 | CGD4E102 | 1162 |  | static | 13 mm/s | 79 | 1.5 |  | 1 |  | 25
MD-Hybrid CGD4E-EP3 | [(±45G)/(0)3C/(±45G)] | 50 | EP3 | SP Prime 20 | Toray ACM-13-2 (596 gsm) | 77 | Knytex DB120 (393 gsm) | 23 | 0 | 0 | 0 | 2.61 | 24h/25 C, 12h/ 80 C | RTM | 6913 | CGD4E106 |  | -707 | static | 13 mm/s |  | -0.83 |  | 1 |  | 25
MD-Hybrid CGD4E-EP3 | [(±45G)/(0)3C/(±45G)] | 50 | EP3 | SP Prime 20 | Toray ACM-13-2 (596 gsm) | 77 | Knytex DB120 (393 gsm) | 23 | 0 | 0 | 0 | 2.61 | 24h/25 C, 12h/ 80 C | RTM | 6914 | CGD4E110 |  | -734 | static | 13 mm/s |  | -0.87 |  | 1 |  | 25
MD-Hybrid CGD4E-EP3 | [(±45G)/(0)3C/(±45G)] | 50 | EP3 | SP Prime 20 | Toray ACM-13-2 (596 gsm) | 77 | Knytex DB120 (393 gsm) | 23 | 0 | 0 | 0 | 2.61 | 24h/25 C, 12h/ 80 C | RTM | 6915 | CGD4E107 |  | -722 | static | 13 mm/s |  | -0.85 |  | 1 |  | 25
MD-Hybrid CGD4E-EP3 | [(±45G)/(0)3C/(±45G)] | 50 | EP3 | SP Prime 20 | Toray ACM-13-2 (596 gsm) | 77 | Knytex DB120 (393 gsm) | 23 | 0 | 0 | 0 | 2.61 | 24h/25 C, 12h/ 80 C | RTM | 6916 | CGD4E109 |  | -665 | static | 13 mm/s |  | -0.79 |  | 1 |  | 25
MD-Hybrid CGD4E-EP3 | [(±45G)/(0)3C/(±45G)] | 50 | EP3 | SP Prime 20 | Toray ACM-13-2 (596 gsm) | 77 | Knytex DB120 (393 gsm) | 23 | 0 | 0 | 0 | 2.61 | 24h/25 C, 12h/ 80 C | RTM | 6917 | CGD4E108 |  | -590 | static | 13 mm/s |  | -0.7 |  | 1 |  | 25
MD-Hybrid CGD4E-EP3 | [(±45G)/(0)3C/(±45G)] | 50 | EP3 | SP Prime 20 | Toray ACM-13-2 (596 gsm) | 77 | Knytex DB120 (393 gsm) | 23 | 0 | 0 | 0 | 2.61 | 24h/25 C, 12h/ 80 C | RTM | 6918 | CGD4E114 | -55.2 | -552 | 10 | 1 |  |  |  | 669 |  | 25
MD-Hybrid CGD4E-EP3 | [(±45G)/(0)3C/(±45G)] | 50 | EP3 | SP Prime 20 | Toray ACM-13-2 (596 gsm) | 77 | Knytex DB120 (393 gsm) | 23 | 0 | 0 | 0 | 2.61 | 24h/25 C, 12h/ 80 C | RTM | 6919 | CGD4E122 | -48.3 | -483 | 10 | 2 |  |  |  | 11889 |  | 25
MD-Hybrid CGD4E-EP3 | [(±45G)/(0)3C/(±45G)] | 50 | EP3 | SP Prime 20 | Toray ACM-13-2 (596 gsm) | 77 | Knytex DB120 (393 gsm) | 23 | 0 | 0 | 0 | 2.61 | 24h/25 C, 12h/ 80 C | RTM | 6920 | CGD4E121 | -48.3 | -483 | 10 | 4 |  |  |  | 311905 |  | 25
MD-Hybrid CGD4E-EP3 | [(±45G)/(0)3C/(±45G)] | 50 | EP3 | SP Prime 20 | Toray ACM-13-2 (596 gsm) | 77 | Knytex DB120 (393 gsm) | 23 | 0 | 0 | 0 | 2.61 | 24h/25 C, 12h/ 80 C | RTM | 6921 | CGD4E111 | -48.3 | -483 | 10 | 2 |  |  |  | 29006 |  | 25
MD-Hybrid CGD4E-EP3 | [(±45G)/(0)3C/(±45G)] | 50 | EP3 | SP Prime 20 | Toray ACM-13-2 (596 gsm) | 77 | Knytex DB120 (393 gsm) | 23 | 0 | 0 | 0 | 2.61 | 24h/25 C, 12h/ 80 C | RTM | 6922 | CGD4E111 | -48.3 | -483 | 10 | 6 |  |  |  | 3000000 |  | 25
MD-Hybrid CGD4E-EP3 | [(±45G)/(0)3C/(±45G)] | 50 | EP3 | SP Prime 20 | Toray ACM-13-2 (596 gsm) | 77 | Knytex DB120 (393 gsm) | 23 | 0 | 0 | 0 | 2.61 | 24h/25 C, 12h/ 80 C | RTM | 6923 | CGD4E115 | -48.3 | -483 | 10 | 4 |  |  |  | 47787 |  | 25
MD-Hybrid CGD4E-EP3 | [(±45G)/(0)3C/(±45G)] | 50 | EP3 | SP Prime 20 | Toray ACM-13-2 (596 gsm) | 77 | Knytex DB120 (393 gsm) | 23 | 0 | 0 | 0 | 2.61 | 24h/25 C, 12h/ 80 C | RTM | 6924 | CGD4E113 | -48.3 | -483 | 10 | 4 |  |  |  | 110770 |  | 25
MD-Hybrid CGD4E-EP3 | [(±45G)/(0)3C/(±45G)] | 50 | EP3 | SP Prime 20 | Toray ACM-13-2 (596 gsm) | 77 | Knytex DB120 (393 gsm) | 23 | 0 | 0 | 0 | 2.61 | 24h/25 C, 12h/ 80 C | RTM | 6925 | CGD4E120 | -48.3 | -483 | 10 | 4 |  |  |  | 293388 |  | 25
MD-Hybrid CGD4E-EP3 | [(±45G)/(0)3C/(±45G)] | 50 | EP3 | SP Prime 20 | Toray ACM-13-2 (596 gsm) | 77 | Knytex DB120 (393 gsm) | 23 | 0 | 0 | 0 | 2.61 | 24h/25 C, 12h/ 80 C | RTM | 6926 | CGD4E119 | -48.3 | -483 | 10 | 4 |  |  |  | 61019 |  | 25
MD-Hybrid CGD4E-EP3 | [(±45G)/(0)3C/(±45G)] | 50 | EP3 | SP Prime 20 | Toray ACM-13-2 (596 gsm) | 77 | Knytex DB120 (393 gsm) | 23 | 0 | 0 | 0 | 2.61 | 24h/25 C, 12h/ 80 C | RTM | 6927 | CGD4E118 | -48.3 | -483 | 10 | 4 |  |  |  | 43901 |  | 25
MD-Hybrid CGD4E-EP3 | [(±45G)/(0)3C/(±45G)] | 50 | EP3 | SP Prime 20 | Toray ACM-13-2 (596 gsm) | 77 | Knytex DB120 (393 gsm) | 23 | 0 | 0 | 0 | 2.61 | 24h/25 C, 12h/ 80 C | RTM | 6928 | CGD4E112 | -48.3 | -483 | 10 | 4 |  |  |  | 22128 |  | 25
MD-Hybrid CGD4E-EP3 | [(±45G)/(0)3C/(±45G)] | 50 | EP3 | SP Prime 20 | Toray ACM-13-2 (596 gsm) | 77 | Knytex DB120 (393 gsm) | 23 | 0 | 0 | 0 | 2.61 | 24h/25 C, 12h/ 80 C | RTM | 6929 | CGD4E116 | -48.3 | -483 | 10 | 4 |  |  |  | 215197 |  | 25
MD-Hybrid CGD4E-EP3 | [(±45G)/(0)3C/(±45G)] | 50 | EP3 | SP Prime 20 | Toray ACM-13-2 (596 gsm) | 77 | Knytex DB120 (393 gsm) | 23 | 0 | 0 | 0 | 2.61 | 24h/25 C, 12h/ 80 C | RTM | 8687 | CGD4E160 | 345 | -345 | -1 | 2 |  |  |  | 3417374 |  | 25
MD-Hybrid CGD4E-EP3 | [(±45G)/(0)3C/(±45G)] | 50 | EP3 | SP Prime 20 | Toray ACM-13-2 (596 gsm) | 77 | Knytex DB120 (393 gsm) | 23 | 0 | 0 | 0 | 2.61 | 24h/25 C, 12h/ 80 C | RTM | 8688 | CGD4E161 | 414 | -414 | -1 | 3 |  |  |  | 181525 |  | 25
MD-Hybrid CGD4E-EP3 | [(±45G)/(0)3C/(±45G)] | 50 | EP3 | SP Prime 20 | Toray ACM-13-2 (596 gsm) | 77 | Knytex DB120 (393 gsm) | 23 | 0 | 0 | 0 | 2.61 | 24h/25 C, 12h/ 80 C | RTM | 8689 | CGD4E173 | 414 | -414 | -1 | 3 |  |  |  | 151105 |  | 25
MD-Hybrid CGD4E-EP3 | [(±45G)/(0)3C/(±45G)] | 50 | EP3 | SP Prime 20 | Toray ACM-13-2 (596 gsm) | 77 | Knytex DB120 (393 gsm) | 23 | 0 | 0 | 0 | 2.61 | 24h/25 C, 12h/ 80 C | RTM | 8690 | CGD4E170 | 414 | -414 | -1 | 2 |  |  |  | 214413 |  | 25
MD-Hybrid CGD4E-EP3 | [(±45G)/(0)3C/(±45G)] | 50 | EP3 | SP Prime 20 | Toray ACM-13-2 (596 gsm) | 77 | Knytex DB120 (393 gsm) | 23 | 0 | 0 | 0 | 2.61 | 24h/25 C, 12h/ 80 C | RTM | 8691 | CGD4E169 | 448 | -448 | -1 | 2 |  |  |  | 47595 |  | 25
MD-Hybrid CGD4E-EP3 | [(±45G)/(0)3C/(±45G)] | 50 | EP3 | SP Prime 20 | Toray ACM-13-2 (596 gsm) | 77 | Knytex DB120 (393 gsm) | 23 | 0 | 0 | 0 | 2.61 | 24h/25 C, 12h/ 80 C | RTM | 8692 | CGD4E172 | 448 | -448 | -1 | 2 |  |  |  | 32210 |  | 25
MD-Hybrid CGD4E-EP3 | [(±45G)/(0)3C/(±45G)] | 50 | EP3 | SP Prime 20 | Toray ACM-13-2 (596 gsm) | 77 | Knytex DB120 (393 gsm) | 23 | 0 | 0 | 0 | 2.61 | 24h/25 C, 12h/ 80 C | RTM | 8693 | CGD4E167 | 448 | -448 | -1 | 2 |  |  |  | 80004 |  | 25
MD-Hybrid CGD4E-EP3 | [(±45G)/(0)3C/(±45G)] | 50 | EP3 | SP Prime 20 | Toray ACM-13-2 (596 gsm) | 77 | Knytex DB120 (393 gsm) | 23 | 0 | 0 | 0 | 2.61 | 24h/25 C, 12h/ 80 C | RTM | 8708 | CGD4E162 | 345 | -345 | -1 | 4 |  |  |  | 1630782 |  | 25
MD-Hybrid CGD4E-EP3 | [(±45G)/(0)3C/(±45G)] | 50 | EP3 | SP Prime 20 | Toray ACM-13-2 (596 gsm) | 77 | Knytex DB120 (393 gsm) | 23 | 0 | 0 | 0 | 2.61 | 24h/25 C, 12h/ 80 C | RTM | 8729 | CGD4E163 | 483 | -483 | -1 | 1 |  |  |  | 323 |  | 25
MD-Hybrid CGD4E-EP3 | [(±45G)/(0)3C/(±45G)] | 50 | EP3 | SP Prime 20 | Toray ACM-13-2 (596 gsm) | 77 | Knytex DB120 (393 gsm) | 23 | 0 | 0 | 0 | 2.61 | 24h/25 C, 12h/ 80 C | RTM | 8730 | CGD4E164 | 483 | -483 | -1 | 1 |  |  |  | 7109 |  | 25
MD-Hybrid CGD4E-EP3 | [(±45G)/(0)3C/(±45G)] | 50 | EP3 | SP Prime 20 | Toray ACM-13-2 (596 gsm) | 77 | Knytex DB120 (393 gsm) | 23 | 0 | 0 | 0 | 2.61 | 24h/25 C, 12h/ 80 C | RTM | 8731 | CGD4E165 | 483 | -483 | -1 | 1 |  |  |  | 19798 |  | 25
MD-Hybrid CGD5E-EP3 | (±45/03C/±45) | 35 | EP3 | SP Prime 20 | Fortafil 652 carbon fabric (451 gsm) | 63 | Knytex DB120 (393 gsm) | 37 | 0 | 0 | 0 | 3.03 | 24h/25 C, 12h/ 80 C | RTM | 7054 | CGD5E-103 | 766 |  | static | 13 mm/s | 46.1 | 1.7 |  | 1 |  | 25
MD-Hybrid CGD5E-EP3 | (±45/03C/±45) | 35 | EP3 | SP Prime 20 | Fortafil 652 carbon fabric (451 gsm) | 63 | Knytex DB120 (393 gsm) | 37 | 0 | 0 | 0 | 3.03 | 24h/25 C, 12h/ 80 C | RTM | 7055 | CGD5E-102 | 724 |  | static | 13 mm/s | 48.8 | 1.5 |  | 1 |  | 25
MD-Hybrid CGD5E-EP3 | (±45/03C/±45) | 35 | EP3 | SP Prime 20 | Fortafil 652 carbon fabric (451 gsm) | 63 | Knytex DB120 (393 gsm) | 37 | 0 | 0 | 0 | 3.03 | 24h/25 C, 12h/ 80 C | RTM | 7056 | CGD5E-101 | 818 |  | static | 13 mm/s | 50.8 | 1.6 |  | 1 |  | 25
MD-Hybrid CGD5E-EP3 | (±45/03C/±45) | 35 | EP3 | SP Prime 20 | Fortafil 652 carbon fabric (451 gsm) | 63 | Knytex DB120 (393 gsm) | 37 | 0 | 0 | 0 | 3.03 | 24h/25 C, 12h/ 80 C | RTM | 7057 | CGD5E-104 | 748 |  | static | 13 mm/s | 49.8 | 1.5 |  | 1 |  | 25
MD-Hybrid CGD5E-EP3 | (±45/03C/±45) | 35 | EP3 | SP Prime 20 | Fortafil 652 carbon fabric (451 gsm) | 63 | Knytex DB120 (393 gsm) | 37 | 0 | 0 | 0 | 3.03 | 24h/25 C, 12h/ 80 C | RTM | 7058 | CGD5E-115 |  | -606 | static | 13 mm/s |  |  |  | 1 |  | 25
MD-Hybrid CGD5E-EP3 | (±45/03C/±45) | 35 | EP3 | SP Prime 20 | Fortafil 652 carbon fabric (451 gsm) | 63 | Knytex DB120 (393 gsm) | 37 | 0 | 0 | 0 | 3.03 | 24h/25 C, 12h/ 80 C | RTM | 7059 | CGD5E-116 |  | -547 | static | 13 mm/s |  |  |  | 1 |  | 25
MD-Hybrid CGD5E-EP3 | (±45/03C/±45) | 35 | EP3 | SP Prime 20 | Fortafil 652 carbon fabric (451 gsm) | 63 | Knytex DB120 (393 gsm) | 37 | 0 | 0 | 0 | 3.03 | 24h/25 C, 12h/ 80 C | RTM | 7060 | CGD5E-117 |  | -532 | static | 13 mm/s |  |  |  | 1 |  | 25
MD-Hybrid CGD5E-EP3 | (±45/03C/±45) | 35 | EP3 | SP Prime 20 | Fortafil 652 carbon fabric (451 gsm) | 63 | Knytex DB120 (393 gsm) | 37 | 0 | 0 | 0 | 3.03 | 24h/25 C, 12h/ 80 C | RTM | 7061 | CGD5E-118 |  | -573 | static | 13 mm/s |  |  |  | 1 |  | 25
MD-Hybrid CGD5E2-EP3 | (±45/03C/±45) | 51 | EP3 | SP Prime 20 | Fortafil 652 carbon fabric (451 gsm) | 63 | Knytex DB120 (393 gsm) | 37 | 0 | 0 | 0 | 2.27 | 24h/25 C, 12h/ 80 C | RTM | 7062 | 103 | 1082 |  | static | 13 mm/s | 76.5 | 1.5 |  | 1 |  | 25
MD-Hybrid CGD5E2-EP3 | (±45/03C/±45) | 51 | EP3 | SP Prime 20 | Fortafil 652 carbon fabric (451 gsm) | 63 | Knytex DB120 (393 gsm) | 37 | 0 | 0 | 0 | 2.27 | 24h/25 C, 12h/ 80 C | RTM | 7063 | 106 | 1166 |  | static | 13 mm/s | 75.5 | 1.6 |  | 1 |  | 25
MD-Hybrid CGD5E2-EP3 | (±45/03C/±45) | 51 | EP3 | SP Prime 20 | Fortafil 652 carbon fabric (451 gsm) | 63 | Knytex DB120 (393 gsm) | 37 | 0 | 0 | 0 | 2.27 | 24h/25 C, 12h/ 80 C | RTM | 7064 | 104 | 1159 |  | static | 13 mm/s | 72.6 | 1.6 |  | 1 |  | 25
MD-Hybrid CGD5E2-EP3 | (±45/03C/±45) | 51 | EP3 | SP Prime 20 | Fortafil 652 carbon fabric (451 gsm) | 63 | Knytex DB120 (393 gsm) | 37 | 0 | 0 | 0 | 2.27 | 24h/25 C, 12h/ 80 C | RTM | 7065 | 120 |  | -532 | static | 13 mm/s |  |  |  | 1 |  | 25
MD-Hybrid CGD5E2-EP3 | (±45/03C/±45) | 51 | EP3 | SP Prime 20 | Fortafil 652 carbon fabric (451 gsm) | 63 | Knytex DB120 (393 gsm) | 37 | 0 | 0 | 0 | 2.27 | 24h/25 C, 12h/ 80 C | RTM | 7066 | 122 |  | -556 | static | 13 mm/s |  |  |  | 1 |  | 25
MD-Hybrid CGD5E2-EP3 | (±45/03C/±45) | 51 | EP3 | SP Prime 20 | Fortafil 652 carbon fabric (451 gsm) | 63 | Knytex DB120 (393 gsm) | 37 | 0 | 0 | 0 | 2.27 | 24h/25 C, 12h/ 80 C | RTM | 7067 | 123 |  | -575 | static | 13 mm/s |  |  |  | 1 |  | 25
MD-Hybrid CGD5E2-EP3 | (±45/03C/±45) | 51 | EP3 | SP Prime 20 | Fortafil 652 carbon fabric (451 gsm) | 63 | Knytex DB120 (393 gsm) | 37 | 0 | 0 | 0 | 2.27 | 24h/25 C, 12h/ 80 C | RTM | 7068 | 121 |  | -522 | static | 13 mm/s |  |  |  | 1 |  | 25
UNI-ACM-13-2-VE2 | [(±45C)2S] | 46 | VE2 | Derakane 8084 | 0 | 0 | Toray ACM-13-2 (596 gsm) | 100 | 0 | 0 | 0 | 5.96 | 24h/20C, 12 h/80 C | RTM | 6708 | G-1 | 89 |  | static | 0.0254 mm/s | 11.6 | 3.1 |  | 1 |  | 25
UNI-ACM-13-2-VE2 | [(±45C)2S] | 46 | VE2 | Derakane 8084 | 0 | 0 | Toray ACM-13-2 (596 gsm) | 100 | 0 | 0 | 0 | 5.96 | 24h/20C, 12 h/80 C | RTM | 6709 | G-2 | 83 |  | static | 0.0254 mm/s | 12.3 | 1.3 |  | 1 |  | 25
UNI-ACM-13-2-VE2 | [(±45C)2S] | 46 | VE2 | Derakane 8084 | 0 | 0 | Toray ACM-13-2 (596 gsm) | 100 | 0 | 0 | 0 | 5.96 | 24h/20C, 12 h/80 C | RTM | 6710 | G-3 | 85.6 |  | static | 0.0254 mm/s | 12.5 | 1.6 |  | 1 |  | 25
UNI-ACM-13-2-VE2 | [0]4 | 43 | VE2 | Derakane 8084 | Toray ACM-13-2 (596 gsm) | 100 | 0 | 0 | 0 | 0 | 0 | 3.18 | 24h/20C, 12 h/80 C | RTM | 9802 | 201 |  | -813 | static | 13 mm/s |  |  |  | 1 |  | 25
UNI-ACM-13-2-VE2 | [0]4 | 43 | VE2 | Derakane 8084 | Toray ACM-13-2 (596 gsm) | 100 | 0 | 0 | 0 | 0 | 0 | 3.18 | 24h/20C, 12 h/80 C | RTM | 9803 | 202 |  | -740 | static | 13 mm/s |  |  |  | 1 |  | 25
UNI-ACM-13-2-VE2 | [0]4 | 43 | VE2 | Derakane 8084 | Toray ACM-13-2 (596 gsm) | 100 | 0 | 0 | 0 | 0 | 0 | 3.18 | 24h/20C, 12 h/80 C | RTM | 9804 | 203 |  | -817 | static | 13 mm/s |  |  |  | 1 |  | 25
UNI-ACM-13-2-VE2 | [0]4 | 43 | VE2 | Derakane 8084 | Toray ACM-13-2 (596 gsm) | 100 | 0 | 0 | 0 | 0 | 0 | 3.18 | 24h/20C, 12 h/80 C | RTM | 9805 | 204 |  | -819 | static | 13 mm/s |  |  |  | 1 |  | 25
UNI-ACM-13-2-VE2 | [0]4 | 43 | VE2 | Derakane 8084 | Toray ACM-13-2 (596 gsm) | 100 | 0 | 0 | 0 | 0 | 0 | 3.18 | 24h/20C, 12 h/80 C | RTM | 9806 | 212 | 1293 |  | static | 13 mm/s | 92.9 | 1.3 |  | 1 |  | 25
UNI-ACM-13-2-VE2 | [0]4 | 43 | VE2 | Derakane 8084 | Toray ACM-13-2 (596 gsm) | 100 | 0 | 0 | 0 | 0 | 0 | 3.18 | 24h/20C, 12 h/80 C | RTM | 9807 | 213 | 1399 |  | static | 13 mm/s | 89.8 | 1.4 |  | 1 |  | 25
UNI-ACM-13-2-VE2 | [0]4 | 43 | VE2 | Derakane 8084 | Toray ACM-13-2 (596 gsm) | 100 | 0 | 0 | 0 | 0 | 0 | 3.18 | 24h/20C, 12 h/80 C | RTM | 9808 | 214 | 1260 |  | static | 13 mm/s | 92 | 1.2 |  | 1 |  | 25
UNI-ACM-13-2-VE2 | [0]4 | 43 | VE2 | Derakane 8084 | Toray ACM-13-2 (596 gsm) | 100 | 0 | 0 | 0 | 0 | 0 | 3.18 | 24h/20C, 12 h/80 C | RTM | 9809 | 205T |  | -113 | static | 13 mm/s |  |  |  | 1 |  | 25
UNI-ACM-13-2-VE2 | [0]4 | 43 | VE2 | Derakane 8084 | Toray ACM-13-2 (596 gsm) | 100 | 0 | 0 | 0 | 0 | 0 | 3.18 | 24h/20C, 12 h/80 C | RTM | 9810 | 206T |  | -117 | static | 13 mm/s |  |  |  | 1 |  | 25
UNI-ACM-13-2-VE2 | [0]4 | 43 | VE2 | Derakane 8084 | Toray ACM-13-2 (596 gsm) | 100 | 0 | 0 | 0 | 0 | 0 | 3.18 | 24h/20C, 12 h/80 C | RTM | 9811 | 207T |  | -116 | static | 13 mm/s |  |  |  | 1 |  | 25
UNI-ACM-13-2-VE2 | [0]4 | 43 | VE2 | Derakane 8084 | Toray ACM-13-2 (596 gsm) | 100 | 0 | 0 | 0 | 0 | 0 | 3.18 | 24h/20C, 12 h/80 C | RTM | 9812 | 208T |  | -115 | static | 13 mm/s |  |  |  | 1 |  | 25
UNI-ACM-13-2-VE2 | [0]4 | 43 | VE2 | Derakane 8084 | Toray ACM-13-2 (596 gsm) | 100 | 0 | 0 | 0 | 0 | 0 | 3.18 | 24h/20C, 12 h/80 C | RTM | 9813 | 209T | 17.4 |  | static | 13 mm/s | 6.35 | 0.28 |  | 1 |  | 25
UNI-ACM-13-2-VE2 | [0]4 | 43 | VE2 | Derakane 8084 | Toray ACM-13-2 (596 gsm) | 100 | 0 | 0 | 0 | 0 | 0 | 3.18 | 24h/20C, 12 h/80 C | RTM | 9814 | 210T | 18.8 |  | static | 13 mm/s | 6.87 | 0.28 |  | 1 |  | 25
UNI-ACM-13-2-VE2 | [0]4 | 43 | VE2 | Derakane 8084 | Toray ACM-13-2 (596 gsm) | 100 | 0 | 0 | 0 | 0 | 0 | 3.18 | 24h/20C, 12 h/80 C | RTM | 9815 | 211T | 18.3 |  | static | 13 mm/s | 6.17 | 0.29 |  | 1 |  | 25
UNI-UT70-60-VE2 | [(±45C)2S] | 35 | VE2 | Derakane 8084 | 0 | 0 | Toray UT70-60 (652 gsm) | 100 | 0 | 0 | 0 | 8.23 | 24h/20C, 12 h/80 C | RTM | 6714 | T700-1 | 64.4 |  | static | 0.0254 mm/s | 10.9 | 1.25 |  | 1 |  | 25
UNI-UT70-60-VE2 | [(±45C)2S] | 35 | VE2 | Derakane 8084 | 0 | 0 | Toray UT70-60 (652 gsm) | 100 | 0 | 0 | 0 | 8.23 | 24h/20C, 12 h/80 C | RTM | 6715 | T700-2 | 68.6 |  | static | 0.0254 mm/s | 10.2 | 1.61 |  | 1 |  | 25
UNI-UT70-60-VE2 | [(±45C)2S] | 35 | VE2 | Derakane 8084 | 0 | 0 | Toray UT70-60 (652 gsm) | 100 | 0 | 0 | 0 | 8.23 | 24h/20C, 12 h/80 C | RTM | 6716 | T700-3 | 66.9 |  | static | 0.0254 mm/s | 9.77 | 1.87 |  | 1 |  | 25
UNI-UT70-60-VE2 | [(±45C)2S] | 35 | VE2 | Derakane 8084 | 0 | 0 | Toray UT70-60 (652 gsm) | 100 | 0 | 0 | 0 | 8.23 | 24h/20C, 12 h/80 C | RTM | 6784 | T700-200 |  |  | static | 0.0254 mm/s | 10.4 |  |  | 1 |  | 25
UNI-UT70-60-VE2 | [0]4 | 41 | VE2 | Derakane 8084 | Toray UT70-60 (652 gsm) | 100 | 0 | 0 | 0 | 0 | 0 | 3.24 | 24h/20C, 12 h/80 C | RTM | 9816 | 205 |  | -923 | static | 13 mm/s |  |  |  | 1 |  | 25
UNI-UT70-60-VE2 | [0]4 | 41 | VE2 | Derakane 8084 | Toray UT70-60 (652 gsm) | 100 | 0 | 0 | 0 | 0 | 0 | 3.24 | 24h/20C, 12 h/80 C | RTM | 9817 | 206 |  | -963 | static | 13 mm/s |  |  |  | 1 |  | 25
UNI-UT70-60-VE2 | [0]4 | 41 | VE2 | Derakane 8084 | Toray UT70-60 (652 gsm) | 100 | 0 | 0 | 0 | 0 | 0 | 3.24 | 24h/20C, 12 h/80 C | RTM | 9818 | 207 |  | -896 | static | 13 mm/s |  |  |  | 1 |  | 25
UNI-UT70-60-VE2 | [0]4 | 41 | VE2 | Derakane 8084 | Toray UT70-60 (652 gsm) | 100 | 0 | 0 | 0 | 0 | 0 | 3.24 | 24h/20C, 12 h/80 C | RTM | 9819 | 208 |  | -835 | static | 13 mm/s |  |  |  | 1 |  | 25
UNI-UT70-60-VE2 | [0]4 | 41 | VE2 | Derakane 8084 | Toray UT70-60 (652 gsm) | 100 | 0 | 0 | 0 | 0 | 0 | 3.24 | 24h/20C, 12 h/80 C | RTM | 9820 | 212 | 1819 |  | static | 13 mm/s | 97 | 1.7 |  | 1 |  | 25
UNI-UT70-60-VE2 | [0]4 | 41 | VE2 | Derakane 8084 | Toray UT70-60 (652 gsm) | 100 | 0 | 0 | 0 | 0 | 0 | 3.24 | 24h/20C, 12 h/80 C | RTM | 9821 | 213 | 1767 |  | static | 13 mm/s | 98.4 | 1.8 |  | 1 |  | 25
UNI-UT70-60-VE2 | [0]4 | 41 | VE2 | Derakane 8084 | Toray UT70-60 (652 gsm) | 100 | 0 | 0 | 0 | 0 | 0 | 3.24 | 24h/20C, 12 h/80 C | RTM | 9821 | 214 | 1959 |  | static | 13 mm/s | 96.9 | 1.9 |  | 1 |  | 25
UNI-UT70-60-VE2 | [0]4 | 41 | VE2 | Derakane 8084 | Toray UT70-60 (652 gsm) | 100 | 0 | 0 | 0 | 0 | 0 | 3.24 | 24h/20C, 12 h/80 C | RTM | 9822 | 201T |  | -120 | static | 13 mm/s |  |  |  | 1 |  | 25
UNI-UT70-60-VE2 | [0]4 | 41 | VE2 | Derakane 8084 | Toray UT70-60 (652 gsm) | 100 | 0 | 0 | 0 | 0 | 0 | 3.24 | 24h/20C, 12 h/80 C | RTM | 9823 | 202T |  | -128 | static | 13 mm/s |  |  |  | 1 |  | 25
UNI-UT70-60-VE2 | [0]4 | 41 | VE2 | Derakane 8084 | Toray UT70-60 (652 gsm) | 100 | 0 | 0 | 0 | 0 | 0 | 3.24 | 24h/20C, 12 h/80 C | RTM | 9824 | 203T |  | -137 | static | 13 mm/s |  |  |  | 1 |  | 25
UNI-UT70-60-VE2 | [0]4 | 41 | VE2 | Derakane 8084 | Toray UT70-60 (652 gsm) | 100 | 0 | 0 | 0 | 0 | 0 | 3.24 | 24h/20C, 12 h/80 C | RTM | 9825 | 204T |  | -132 | static | 13 mm/s |  |  |  | 1 |  | 25
UNI-UT70-60-VE2 | [0]4 | 41 | VE2 | Derakane 8084 | Toray UT70-60 (652 gsm) | 100 | 0 | 0 | 0 | 0 | 0 | 3.24 | 24h/20C, 12 h/80 C | RTM | 9826 | 209T | 24.3 |  | static | 13 mm/s | 6.12 | 0.39 |  | 1 |  | 25
UNI-UT70-60-VE2 | [0]4 | 41 | VE2 | Derakane 8084 | Toray UT70-60 (652 gsm) | 100 | 0 | 0 | 0 | 0 | 0 | 3.24 | 24h/20C, 12 h/80 C | RTM | 9827 | 210T | 23.9 |  | static | 13 mm/s | 6.08 | 0.4 |  | 1 |  | 25
UNI-UT70-60-VE2 | [0]4 | 41 | VE2 | Derakane 8084 | Toray UT70-60 (652 gsm) | 100 | 0 | 0 | 0 | 0 | 0 | 3.24 | 24h/20C, 12 h/80 C | RTM | 9829 | 211T | 20.6 |  | static | 13 mm/s | 7.11 | 0.3 |  | 1 |  | 25
MD-Hybrid CGF1-EP4 | (±45/(0)6C/±45) | 50 | EP4 | Araldite LY 1564SP, XB3416 Hardener | T600 carbon (532 gsm) | 67 | Saertex VU-90079-00830-01270 (800 gsm) | 33 | 0 | 0 | 0 | 4.67 | 24h/20C, 8h/82 C | RTM | 9218 | CGF1-130 | 1034 | 103.4 | 0.1 | 1 |  |  |  | 245 |  | 18
MD-Hybrid CGF1-EP4 | (±45/(0)6C/±45) | 50 | EP4 | Araldite LY 1564SP, XB3416 Hardener | T600 carbon (532 gsm) | 67 | Saertex VU-90079-00830-01270 (800 gsm) | 33 | 0 | 0 | 0 | 4.67 | 24h/20C, 8h/82 C | RTM | 9219 | CGF1-131 | 1034 | 103.4 | 0.1 | 1 |  |  |  | 160 |  | 18
MD-Hybrid CGF1-EP4 | (±45/(0)6C/±45) | 50 | EP4 | Araldite LY 1564SP, XB3416 Hardener | T600 carbon (532 gsm) | 67 | Saertex VU-90079-00830-01270 (800 gsm) | 33 | 0 | 0 | 0 | 4.67 | 24h/20C, 8h/82 C | RTM | 9220 | CGF1-133 | 965 | 96.5 | 0.1 | 2 |  |  |  | 413 |  | 18
MD-Hybrid CGF1-EP4 | (±45/(0)6C/±45) | 50 | EP4 | Araldite LY 1564SP, XB3416 Hardener | T600 carbon (532 gsm) | 67 | Saertex VU-90079-00830-01270 (800 gsm) | 33 | 0 | 0 | 0 | 4.67 | 24h/20C, 8h/82 C | RTM | 9221 | CGF1-134 | 965 | 96.5 | 0.1 | 2 |  |  |  | 158 |  | 18
MD-Hybrid CGF1-EP4 | (±45/(0)6C/±45) | 50 | EP4 | Araldite LY 1564SP, XB3416 Hardener | T600 carbon (532 gsm) | 67 | Saertex VU-90079-00830-01270 (800 gsm) | 33 | 0 | 0 | 0 | 4.67 | 24h/20C, 8h/82 C | RTM | 9222 | CGF1-135 | 1034 | 103.4 | 0.1 | 1 | 77.1 | 1.18 | 0.118 | 115 |  | 18
MD-Hybrid CGF1-EP4 | (±45/(0)6C/±45) | 50 | EP4 | Araldite LY 1564SP, XB3416 Hardener | T600 carbon (532 gsm) | 67 | Saertex VU-90079-00830-01270 (800 gsm) | 33 | 0 | 0 | 0 | 4.67 | 24h/20C, 8h/82 C | RTM | 9223 | CGF1-139 | 1034 | 103.4 | 0.1 | 1 | 76.8 | 1.14 | 0.114 | 5 |  | 18
MD-Hybrid CGF1-EP4 | (±45/(0)6C/±45) | 50 | EP4 | Araldite LY 1564SP, XB3416 Hardener | T600 carbon (532 gsm) | 67 | Saertex VU-90079-00830-01270 (800 gsm) | 33 | 0 | 0 | 0 | 4.67 | 24h/20C, 8h/82 C | RTM | 9224 | CGF1-150 | -69 | -690 | 10 | 1 |  |  |  | 27 |  | 18
MD-Hybrid CGF1-EP4 | (±45/(0)6C/±45) | 50 | EP4 | Araldite LY 1564SP, XB3416 Hardener | T600 carbon (532 gsm) | 67 | Saertex VU-90079-00830-01270 (800 gsm) | 33 | 0 | 0 | 0 | 4.67 | 24h/20C, 8h/82 C | RTM | 9225 | CGF1-157 | -58.6 | -586 | 10 | 1 |  |  |  | 53 |  | 18
MD-Hybrid CGF1-EP4 | (±45/(0)6C/±45) | 50 | EP4 | Araldite LY 1564SP, XB3416 Hardener | T600 carbon (532 gsm) | 67 | Saertex VU-90079-00830-01270 (800 gsm) | 33 | 0 | 0 | 0 | 4.67 | 24h/20C, 8h/82 C | RTM | 9226 | CGF1-164 | -58.6 | -586 | 10 | 1 |  |  |  | 39 |  | 18
MD-Hybrid CGF1-EP4 | (±45/(0)6C/±45) | 50 | EP4 | Araldite LY 1564SP, XB3416 Hardener | T600 carbon (532 gsm) | 67 | Saertex VU-90079-00830-01270 (800 gsm) | 33 | 0 | 0 | 0 | 4.67 | 24h/20C, 8h/82 C | RTM | 9227 | CGF1-165 | -58.6 | -586 | 10 | 1 |  |  |  | 118 |  | 18
MD-Hybrid CGF1-EP4 | (±45/(0)6C/±45) | 50 | EP4 | Araldite LY 1564SP, XB3416 Hardener | T600 carbon (532 gsm) | 67 | Saertex VU-90079-00830-01270 (800 gsm) | 33 | 0 | 0 | 0 | 4.67 | 24h/20C, 8h/82 C | RTM | 9228 | CGF1-158 | -41.4 | -414 | 10 | 2 |  |  |  | 500000 | Runout | 18
MD-Hybrid CGF1-EP4 | (±45/(0)6C/±45) | 50 | EP4 | Araldite LY 1564SP, XB3416 Hardener | T600 carbon (532 gsm) | 67 | Saertex VU-90079-00830-01270 (800 gsm) | 33 | 0 | 0 | 0 | 4.67 | 24h/20C, 8h/82 C | RTM | 9229 | CGF1-154 |  | -522 | static | 13 mm/s |  |  |  | 1 |  | 18
MD-Hybrid CGF1-EP4 | (±45/(0)6C/±45) | 50 | EP4 | Araldite LY 1564SP, XB3416 Hardener | T600 carbon (532 gsm) | 67 | Saertex VU-90079-00830-01270 (800 gsm) | 33 | 0 | 0 | 0 | 4.67 | 24h/20C, 8h/82 C | RTM | 9230 | CGF1-160 |  | -672 | static | 13 mm/s |  |  |  | 1 |  | 18
MD-Hybrid CGF1-EP4 | (±45/(0)6C/±45) | 50 | EP4 | Araldite LY 1564SP, XB3416 Hardener | T600 carbon (532 gsm) | 67 | Saertex VU-90079-00830-01270 (800 gsm) | 33 | 0 | 0 | 0 | 4.67 | 24h/20C, 8h/82 C | RTM | 9231 | CGF1-155 |  | -613 | static | 13 mm/s |  |  |  | 1 |  | 18
MD-Hybrid CGF1-EP4 | (±45/(0)6C/±45) | 50 | EP4 | Araldite LY 1564SP, XB3416 Hardener | T600 carbon (532 gsm) | 67 | Saertex VU-90079-00830-01270 (800 gsm) | 33 | 0 | 0 | 0 | 4.67 | 24h/20C, 8h/82 C | RTM | 9232 | CGF1-167 | -55.2 | -552 | 10 | 1 |  |  |  | 141 |  | 18
MD-Hybrid CGF1-EP4 | (±45/(0)6C/±45) | 50 | EP4 | Araldite LY 1564SP, XB3416 Hardener | T600 carbon (532 gsm) | 67 | Saertex VU-90079-00830-01270 (800 gsm) | 33 | 0 | 0 | 0 | 4.67 | 24h/20C, 8h/82 C | RTM | 9233 | CGF1-152 | -51.7 | -517 | 10 | 3 |  |  |  | 450955 |  | 18
MD-Hybrid CGF1-EP4 | (±45/(0)6C/±45) | 50 | EP4 | Araldite LY 1564SP, XB3416 Hardener | T600 carbon (532 gsm) | 67 | Saertex VU-90079-00830-01270 (800 gsm) | 33 | 0 | 0 | 0 | 4.67 | 24h/20C, 8h/82 C | RTM | 9234 | CGF1-159 | -51.7 | -517 | 10 | 1 |  |  |  | 411 |  | 18
MD-Hybrid CGF1-EP4 | (±45/(0)6C/±45) | 50 | EP4 | Araldite LY 1564SP, XB3416 Hardener | T600 carbon (532 gsm) | 67 | Saertex VU-90079-00830-01270 (800 gsm) | 33 | 0 | 0 | 0 | 4.67 | 24h/20C, 8h/82 C | RTM | 9235 | CGF1-169 | -51.7 | -517 | 10 | 2 |  |  |  | 2222 |  | 18
MD-Hybrid CGF1-EP4 | (±45/(0)6C/±45) | 50 | EP4 | Araldite LY 1564SP, XB3416 Hardener | T600 carbon (532 gsm) | 67 | Saertex VU-90079-00830-01270 (800 gsm) | 33 | 0 | 0 | 0 | 4.67 | 24h/20C, 8h/82 C | RTM | 9236 | CGF1-174 |  | -561 | static | 13 mm/s |  |  |  | 1 |  | 18
MD-Hybrid CGF1-EP4 | (±45/(0)6C/±45) | 50 | EP4 | Araldite LY 1564SP, XB3416 Hardener | T600 carbon (532 gsm) | 67 | Saertex VU-90079-00830-01270 (800 gsm) | 33 | 0 | 0 | 0 | 4.67 | 24h/20C, 8h/82 C | RTM | 9237 | CGF1-166 |  | -773 | static | 13 mm/s |  |  |  | 1 |  | 18
MD-Hybrid CGF1-EP4 | (±45/(0)6C/±45) | 50 | EP4 | Araldite LY 1564SP, XB3416 Hardener | T600 carbon (532 gsm) | 67 | Saertex VU-90079-00830-01270 (800 gsm) | 33 | 0 | 0 | 0 | 4.67 | 24h/20C, 8h/82 C | RTM | 9238 | CGF1-163 |  | -766 | static | 13 mm/s |  |  |  | 1 |  | 18
MD-Hybrid CGF1-EP4 | (±45/(0)6C/±45) | 50 | EP4 | Araldite LY 1564SP, XB3416 Hardener | T600 carbon (532 gsm) | 67 | Saertex VU-90079-00830-01270 (800 gsm) | 33 | 0 | 0 | 0 | 4.67 | 24h/20C, 8h/82 C | RTM | 9239 | CGF1-170 |  | -625 | static | 13 mm/s |  |  |  | 1 |  | 18
MD-Hybrid CGF1-EP4 | (±45/(0)6C/±45) | 50 | EP4 | Araldite LY 1564SP, XB3416 Hardener | T600 carbon (532 gsm) | 67 | Saertex VU-90079-00830-01270 (800 gsm) | 33 | 0 | 0 | 0 | 4.67 | 24h/20C, 8h/82 C | RTM | 9240 | CGF1-171 |  | -889 | static | 13 mm/s |  |  |  | 1 |  | 18
MD-Hybrid CGF1-EP4 | (±45/(0)6C/±45) | 50 | EP4 | Araldite LY 1564SP, XB3416 Hardener | T600 carbon (532 gsm) | 67 | Saertex VU-90079-00830-01270 (800 gsm) | 33 | 0 | 0 | 0 | 4.67 | 24h/20C, 8h/82 C | RTM | 9241 | CGF1-172 |  | -651 | static | 13 mm/s |  |  |  | 1 |  | 18
MD-Hybrid CGF1-EP4 | (±45/(0)6C/±45) | 50 | EP4 | Araldite LY 1564SP, XB3416 Hardener | T600 carbon (532 gsm) | 67 | Saertex VU-90079-00830-01270 (800 gsm) | 33 | 0 | 0 | 0 | 4.67 | 24h/20C, 8h/82 C | RTM | 9242 | CGF1-173 |  | -632 | static | 13 mm/s |  |  |  | 1 |  | 18
MD-Hybrid CGF1-EP4 | (±45/(0)6C/±45) | 50 | EP4 | Araldite LY 1564SP, XB3416 Hardener | T600 carbon (532 gsm) | 67 | Saertex VU-90079-00830-01270 (800 gsm) | 33 | 0 | 0 | 0 | 4.67 | 24h/20C, 8h/82 C | RTM | 9243 | CGF1-175 |  | -629 | static | 13 mm/s |  |  |  | 1 |  | 18
MD-Hybrid CGF1-EP4 | (±45/(0)6C/±45) | 50 | EP4 | Araldite LY 1564SP, XB3416 Hardener | T600 carbon (532 gsm) | 67 | Saertex VU-90079-00830-01270 (800 gsm) | 33 | 0 | 0 | 0 | 4.67 | 24h/20C, 8h/82 C | RTM | 9244 | CGF1-176 |  | -623 | static | 13 mm/s |  |  |  | 1 |  | 18
MD-Hybrid CGF1-EP4 | (±45/(0)6C/±45) | 50 | EP4 | Araldite LY 1564SP, XB3416 Hardener | T600 carbon (532 gsm) | 67 | Saertex VU-90079-00830-01270 (800 gsm) | 33 | 0 | 0 | 0 | 4.67 | 24h/20C, 8h/82 C | RTM | 9245 | CGF1-177 |  | -621 | static | 13 mm/s |  |  |  | 1 |  | 18
MD-Hybrid CGF1-EP4 | (±45/(0)6C/±45) | 50 | EP4 | Araldite LY 1564SP, XB3416 Hardener | T600 carbon (532 gsm) | 67 | Saertex VU-90079-00830-01270 (800 gsm) | 33 | 0 | 0 | 0 | 4.67 | 24h/20C, 8h/82 C | RTM | 9246 | CGF1-178 |  | -513 | static | 13 mm/s |  |  |  | 1 |  | 18
MD-Hybrid CGF1-EP4 | (±45/(0)6C/±45) | 50 | EP4 | Araldite LY 1564SP, XB3416 Hardener | T600 carbon (532 gsm) | 67 | Saertex VU-90079-00830-01270 (800 gsm) | 33 | 0 | 0 | 0 | 4.67 | 24h/20C, 8h/82 C | RTM | 9247 | CGF1-179 |  | -453 | static | 13 mm/s |  |  |  | 1 |  | 18
MD-Hybrid CGF1-EP4 | (±45/(0)6C/±45) | 50 | EP4 | Araldite LY 1564SP, XB3416 Hardener | T600 carbon (532 gsm) | 67 | Saertex VU-90079-00830-01270 (800 gsm) | 33 | 0 | 0 | 0 | 4.67 | 24h/20C, 8h/82 C | RTM | 9248 | CGF1-180 |  | -711 | static | 13 mm/s |  |  |  | 1 |  | 18
MD-Hybrid Newport-Prepreg | [±45/(0)13/±45] | 54 | EP | Newport 307 | NCT307-D1-34-600 G300 (300 gsm) | 87 | NB307-D1-7781-497-A (298 gsm) | 13 | 0 | 0 | 0 | 4.64 | 3h/121 C | Prepreg | 9549 | n6 |  | -916 | static | 13 mm/s |  |  | -0.91 | 1 |  | 25
MD-Hybrid Newport-Prepreg | [±45/(0)13/±45] | 54 | EP | Newport 307 | NCT307-D1-34-600 G300 (300 gsm) | 87 | NB307-D1-7781-497-A (298 gsm) | 13 | 0 | 0 | 0 | 4.69 | 3h/121 C | Prepreg | 9550 | n2 |  | -743 | static | 13 mm/s |  |  | -0.74 | 1 |  | 25
MD-Hybrid Newport-Prepreg | [±45/(0)13/±45] | 54 | EP | Newport 307 | NCT307-D1-34-600 G300 (300 gsm) | 87 | NB307-D1-7781-497-A (298 gsm) | 13 | 0 | 0 | 0 | 4.6 | 3h/121 C | Prepreg | 9551 | n3 |  | -783 | static | 13 mm/s |  |  | -0.78 | 1 |  | 25
MD-Hybrid Newport-Prepreg | [±45/(0)13/±45] | 54 | EP | Newport 307 | NCT307-D1-34-600 G300 (300 gsm) | 87 | NB307-D1-7781-497-A (298 gsm) | 13 | 0 | 0 | 0 | 4.7 | 3h/121 C | Prepreg | 9552 | n5 |  | -873 | static | 13 mm/s |  |  | -0.87 | 1 |  | 25
MD-Hybrid Newport-Prepreg | [±45/(0)2*/(0)9/(0)2*/±45] | 54 | EP | Newport 307 | NCT307-D1-34-600 G300 (300 gsm) | 81-87 | NB307-D1-7781-497-A (298 gsm) | 13-19 | 0 | 0 | 0 | 3.41 | 3h/121 C | Prepreg | 9553 | m14 |  | -673 | static | 13 mm/s |  |  | -0.67 | 1 |  | 25
MD-Hybrid Newport-Prepreg | [±45/(0)2*/(0)9/(0)2*/±45] | 54 | EP | Newport 307 | NCT307-D1-34-600 G300 (300 gsm) | 81-87 | NB307-D1-7781-497-A (298 gsm) | 13-19 | 0 | 0 | 0 | 3.4 | 3h/121 C | Prepreg | 9554 | m10 |  | -641 | static | 13 mm/s |  |  | -0.64 | 1 |  | 25
MD-Hybrid Newport-Prepreg | [±45/(0)2*/(0)9/(0)2*/±45] | 54 | EP | Newport 307 | NCT307-D1-34-600 G300 (300 gsm) | 81-87 | NB307-D1-7781-497-A (298 gsm) | 13-19 | 0 | 0 | 0 | 3.38 | 3h/121 C | Prepreg | 9555 | m2 |  | -567 | static | 13 mm/s |  |  | -0.57 | 1 |  | 25
MD-Hybrid Newport-Prepreg | [±45/(0)2*/(0)9/(0)2*/±45] | 54 | EP | Newport 307 | NCT307-D1-34-600 G300 (300 gsm) | 81-87 | NB307-D1-7781-497-A (298 gsm) | 13-19 | 0 | 0 | 0 | 3.35 | 3h/121 C | Prepreg | 9556 | m15 |  | -588 | static | 13 mm/s |  |  | -0.59 | 1 |  | 25
MD-Hybrid Newport-Prepreg | [±45/(0)2*/(0)9/(0)2*/±45] | 54 | EP | Newport 307 | NCT307-D1-34-600 G300 (300 gsm) | 81-87 | NB307-D1-7781-497-A (298 gsm) | 13-19 | 0 | 0 | 0 | 3.58 | 3h/121 C | Prepreg | 9557 | o14 |  | -433 | static | 13 mm/s |  |  | -0.43 | 1 |  | 25
MD-Hybrid Newport-Prepreg | [±45/(0)2*/(0)9/(0)2*/±45] | 54 | EP | Newport 307 | NCT307-D1-34-600 G300 (300 gsm) | 81-87 | NB307-D1-7781-497-A (298 gsm) | 13-19 | 0 | 0 | 0 | 3.55 | 3h/121 C | Prepreg | 9558 | o15 |  | -505 | static | 13 mm/s |  |  | -0.5 | 1 |  | 25
MD-Hybrid Newport-Prepreg | [±45/(0)2*/(0)9/(0)2*/±45] | 54 | EP | Newport 307 | NCT307-D1-34-600 G300 (300 gsm) | 81-87 | NB307-D1-7781-497-A (298 gsm) | 13-19 | 0 | 0 | 0 | 3.77 | 3h/121 C | Prepreg | 9559 | o6 |  | -364 | static | 13 mm/s |  |  | -0.36 | 1 |  | 25
MD-Hybrid Newport-Prepreg | [±45/(0)2*/(0)9/(0)2*/±45] | 54 | EP | Newport 307 | NCT307-D1-34-600 G300 (300 gsm) | 81-87 | NB307-D1-7781-497-A (298 gsm) | 13-19 | 0 | 0 | 0 | 3.64 | 3h/121 C | Prepreg | 9560 | o3 |  | -417 | static | 13 mm/s |  |  | -0.42 | 1 |  | 25
MD-Hybrid Newport-Prepreg | [±45/(0)10/±45] | 54 | EP | Newport 307 | NCT307-D1-34-600 G300 (300 gsm) | 83 | NB307-D1-7781-497-A (298 gsm) | 17 | 0 | 0 | 0 | 3.62 | 3h/121 C | Prepreg | 9561 | T1 |  | -853 | static | 13 mm/s |  |  | -0.85 | 1 |  | 25
MD-Hybrid Newport-Prepreg | [±45/(0)10/±45] | 54 | EP | Newport 307 | NCT307-D1-34-600 G300 (300 gsm) | 83 | NB307-D1-7781-497-A (298 gsm) | 17 | 0 | 0 | 0 | 3.66 | 3h/121 C | Prepreg | 9562 | T2 |  | -743 | static | 13 mm/s |  |  | -0.74 | 1 |  | 25
MD-Hybrid Newport-Prepreg | [±45/(0)10/±45] | 54 | EP | Newport 307 | NCT307-D1-34-600 G300 (300 gsm) | 83 | NB307-D1-7781-497-A (298 gsm) | 17 | 0 | 0 | 0 | 3.57 | 3h/121 C | Prepreg | 9563 | T3 |  | -886 | static | 13 mm/s |  |  | -0.88 | 1 |  | 25
MD-Hybrid Newport-Prepreg | [±45/(0)10/±45] | 54 | EP | Newport 307 | NCT307-D1-34-600 G300 (300 gsm) | 83 | NB307-D1-7781-497-A (298 gsm) | 17 | 0 | 0 | 0 | 3.69 | 3h/121 C | Prepreg | 9564 | T4 |  | -822 | static | 13 mm/s |  |  | -0.82 | 1 |  | 25
MD-Hybrid Newport-Prepreg | [±45/(0)10/±45] | 54 | EP | Newport 307 | NCT307-D1-34-600 G300 (300 gsm) | 83 | NB307-D1-7781-497-A (298 gsm) | 17 | 0 | 0 | 0 | 3.58 | 3h/121 C | Prepreg | 9565 | T5 |  | -861 | static | 13 mm/s |  |  | -0.86 | 1 |  | 25
MD-Hybrid Newport-Prepreg | [±45/0*/(0)10/0*/±45] | 54 | EP | Newport 307 | NCT307-D1-34-600 G300 (300 gsm) | 83-86 | NB307-D1-7781-497-A (298 gsm) | 14-17 | 0 | 0 | 0 | 3.61 | 3h/121 C | Prepreg | 9566 | R1 |  | -616 | static | 13 mm/s |  |  | -0.61 | 1 |  | 25
MD-Hybrid Newport-Prepreg | [±45/0*/(0)10/0*/±45] | 54 | EP | Newport 307 | NCT307-D1-34-600 G300 (300 gsm) | 83-86 | NB307-D1-7781-497-A (298 gsm) | 14-17 | 0 | 0 | 0 | 3.58 | 3h/121 C | Prepreg | 9567 | R2 |  | -606 | static | 13 mm/s |  |  | -0.6 | 1 |  | 25
MD-Hybrid Newport-Prepreg | [±45/0*/(0)10/0*/±45] | 54 | EP | Newport 307 | NCT307-D1-34-600 G300 (300 gsm) | 83-86 | NB307-D1-7781-497-A (298 gsm) | 14-17 | 0 | 0 | 0 | 3.59 | 3h/121 C | Prepreg | 9568 | R3 |  | -849 | static | 13 mm/s |  |  | -0.85 | 1 |  | 25
MD-Hybrid Newport-Prepreg | [±45/0*/(0)10/0*/±45] | 54 | EP | Newport 307 | NCT307-D1-34-600 G300 (300 gsm) | 83-86 | NB307-D1-7781-497-A (298 gsm) | 14-17 | 0 | 0 | 0 | 3.61 | 3h/121 C | Prepreg | 9569 | R4 |  | -836 | static | 13 mm/s |  |  | -0.83 | 1 |  | 25
MD-Hybrid Newport-Prepreg | [±45/0*/(0)10/0*/±45] | 54 | EP | Newport 307 | NCT307-D1-34-600 G300 (300 gsm) | 83-86 | NB307-D1-7781-497-A (298 gsm) | 14-17 | 0 | 0 | 0 | 3.57 | 3h/121 C | Prepreg | 9570 | R5 |  | -806 | static | 13 mm/s |  |  | -0.8 | 1 |  | 25
MD-Hybrid Newport-Prepreg | [±45/0*/(0)10/0*/±45] | 54 | EP | Newport 307 | NCT307-D1-34-600 G300 (300 gsm) | 83-86 | NB307-D1-7781-497-A (298 gsm) | 14-17 | 0 | 0 | 0 | 3.57 | 3h/121 C | Prepreg | 9571 | R6 |  | -640 | static | 13 mm/s |  |  | -0.64 | 1 |  | 25
MD-Hybrid Newport-Prepreg | [±45/(0)5/0*/(0)5/±45] | 54 | EP | Newport 307 | NCT307-D1-34-600 G300 (300 gsm) | 83-86 | NB307-D1-7781-497-A (298 gsm) | 14-17 | 0 | 0 | 0 | 3.64 | 3h/121 C | Prepreg | 9572 | P1 |  | -533 | static | 13 mm/s |  |  | -0.53 | 1 |  | 25
MD-Hybrid Newport-Prepreg | [±45/(0)5/0*/(0)5/±45] | 54 | EP | Newport 307 | NCT307-D1-34-600 G300 (300 gsm) | 83-86 | NB307-D1-7781-497-A (298 gsm) | 14-17 | 0 | 0 | 0 | 3.65 | 3h/121 C | Prepreg | 9573 | P2 |  | -687 | static | 13 mm/s |  |  | -0.69 | 1 |  | 25
MD-Hybrid Newport-Prepreg | [±45/(0)5/0*/(0)5/±45] | 54 | EP | Newport 307 | NCT307-D1-34-600 G300 (300 gsm) | 83-86 | NB307-D1-7781-497-A (298 gsm) | 14-17 | 0 | 0 | 0 | 3.59 | 3h/121 C | Prepreg | 9574 | P3 |  | -645 | static | 13 mm/s |  |  | -0.64 | 1 |  | 25
MD-Hybrid Newport-Prepreg | [±45/(0)5/0*/(0)5/±45] | 54 | EP | Newport 307 | NCT307-D1-34-600 G300 (300 gsm) | 83-86 | NB307-D1-7781-497-A (298 gsm) | 14-17 | 0 | 0 | 0 | 3.63 | 3h/121 C | Prepreg | 9575 | P4 |  | -741 | static | 13 mm/s |  |  | -0.74 | 1 |  | 25
MD-Hybrid Newport-Prepreg | [±45/(0)5/0*/(0)5/±45] | 54 | EP | Newport 307 | NCT307-D1-34-600 G300 (300 gsm) | 83-86 | NB307-D1-7781-497-A (298 gsm) | 14-17 | 0 | 0 | 0 | 3.62 | 3h/121 C | Prepreg | 9576 | P5 |  | -743 | static | 13 mm/s |  |  | -0.74 | 1 |  | 25
MD-Hybrid Newport-Prepreg | [±45/(0)5/0*/(0)5/±45] | 54 | EP | Newport 307 | NCT307-D1-34-600 G300 (300 gsm) | 83-86 | NB307-D1-7781-497-A (298 gsm) | 14-17 | 0 | 0 | 0 | 3.69 | 3h/121 C | Prepreg | 9577 | P6 |  | -639 | static | 13 mm/s |  |  | -0.64 | 1 |  | 25
MD-Hybrid Newport-Prepreg | [±45/(0)5/(0)2*/(0)5/±45] | 54 | EP | Newport 307 | NCT307-D1-34-600 G300 (300 gsm) | 83-86 | NB307-D1-7781-497-A (298 gsm) | 14-17 | 0 | 0 | 0 | 3.7 | 3h/121 C | Prepreg | 9578 | Q1 |  | -466 | static | 13 mm/s |  |  | -0.47 | 1 |  | 25
MD-Hybrid Newport-Prepreg | [±45/(0)5/(0)2*/(0)5/±45] | 54 | EP | Newport 307 | NCT307-D1-34-600 G300 (300 gsm) | 83-86 | NB307-D1-7781-497-A (298 gsm) | 14-17 | 0 | 0 | 0 | 3.68 | 3h/121 C | Prepreg | 9579 | Q1 |  | -544 | static | 13 mm/s |  |  | -0.54 | 1 |  | 25
MD-Hybrid Newport-Prepreg | [±45/(0)5/(0)2*/(0)5/±45] | 54 | EP | Newport 307 | NCT307-D1-34-600 G300 (300 gsm) | 83-86 | NB307-D1-7781-497-A (298 gsm) | 14-17 | 0 | 0 | 0 | 3.64 | 3h/121 C | Prepreg | 9580 | Q3 |  | -539 | static | 13 mm/s |  |  | -0.54 | 1 |  | 25
MD-Hybrid Newport-Prepreg | [±45/(0)5/(0)2*/(0)5/±45] | 54 | EP | Newport 307 | NCT307-D1-34-600 G300 (300 gsm) | 83-86 | NB307-D1-7781-497-A (298 gsm) | 14-17 | 0 | 0 | 0 | 3.65 | 3h/121 C | Prepreg | 9581 | Q4 |  | -438 | static | 13 mm/s |  |  | -0.44 | 1 |  | 25
MD-Hybrid Newport-Prepreg | [±45/(0)5/(0)2*/(0)5/±45] | 54 | EP | Newport 307 | NCT307-D1-34-600 G300 (300 gsm) | 83-86 | NB307-D1-7781-497-A (298 gsm) | 14-17 | 0 | 0 | 0 | 3.64 | 3h/121 C | Prepreg | 9582 | Q5 |  | -507 | static | 13 mm/s |  |  | -0.51 | 1 |  | 25
MD-Hybrid Newport-Prepreg | [±45/(0)5/(0)2*/(0)5/±45] | 54 | EP | Newport 307 | NCT307-D1-34-600 G300 (300 gsm) | 83-86 | NB307-D1-7781-497-A (298 gsm) | 14-17 | 0 | 0 | 0 | 3.69 | 3h/121 C | Prepreg | 9583 | Q6 |  | -447 | static | 13 mm/s |  |  | -0.45 | 1 |  | 25
MD-Hybrid Newport-Prepreg | [±45/(0)8/±45] | 54 | EP | Newport 307 | NCT307-D1-34-600 G300 (300 gsm) | 85 | NB307-D1-7781-497-A (298 gsm) | 15 | 0 | 0 | 0 | 3.06 | 3h/121 C | Prepreg | 9584 | BB |  | -771 | static | 13 mm/s |  |  | -0.77 | 1 |  | 25
MD-Hybrid Newport-Prepreg | [±45/(0)8/±45] | 54 | EP | Newport 307 | NCT307-D1-34-600 G300 (300 gsm) | 85 | NB307-D1-7781-497-A (298 gsm) | 15 | 0 | 0 | 0 | 3.03 | 3h/121 C | Prepreg | 9585 | BB |  | -834 | static | 13 mm/s |  |  | -0.83 | 1 |  | 25
MD-Hybrid Newport-Prepreg | [±45/(0)8/±45] | 54 | EP | Newport 307 | NCT307-D1-34-600 G300 (300 gsm) | 85 | NB307-D1-7781-497-A (298 gsm) | 15 | 0 | 0 | 0 | 3.03 | 3h/121 C | Prepreg | 9586 | BB |  | -862 | static | 13 mm/s |  |  | -0.86 | 1 |  | 25
MD-Hybrid Newport-Prepreg | [±45/(0)8/±45] | 54 | EP | Newport 307 | NCT307-D1-34-600 G300 (300 gsm) | 85 | NB307-D1-7781-497-A (298 gsm) | 15 | 0 | 0 | 0 | 3.12 | 3h/121 C | Prepreg | 9587 | BB |  | -721 | static | 13 mm/s |  |  | -0.72 | 1 |  | 25
MD-Hybrid Newport-Prepreg | [±45/(0)8/±45] | 54 | EP | Newport 307 | NCT307-D1-34-600 G300 (300 gsm) | 85 | NB307-D1-7781-497-A (298 gsm) | 15 | 0 | 0 | 0 | 3.06 | 3h/121 C | Prepreg | 9588 | BB |  | -756 | static | 13 mm/s |  |  | -0.75 | 1 |  | 25
MD-Hybrid Newport-Prepreg | [±45/(0)8/±45] | 54 | EP | Newport 307 | NCT307-D1-34-600 G300 (300 gsm) | 85 | NB307-D1-7781-497-A (298 gsm) | 15 | 0 | 0 | 0 | 3.03 | 3h/121 C | Prepreg | 9589 | BB |  | -616 | static | 13 mm/s |  |  | -0.62 | 1 |  | 25
MD-Hybrid Newport-Prepreg | [±45/(0)8/±45] | 54 | EP | Newport 307 | NCT307-D1-34-600 G300 (300 gsm) | 85 | NB307-D1-7781-497-A (298 gsm) | 15 | 0 | 0 | 0 | 3.01 | 3h/121 C | Prepreg | 9590 | BB |  | -890 | static | 13 mm/s |  |  | -0.89 | 1 |  | 25
MD-Hybrid Newport-Prepreg | [±45/(0)8/±45] | 54 | EP | Newport 307 | NCT307-D1-34-600 G300 (300 gsm) | 85 | NB307-D1-7781-497-A (298 gsm) | 15 | 0 | 0 | 0 | 3.03 | 3h/121 C | Prepreg | 9591 | BB |  | -1040 | static | 6 mm/s |  |  | -1.04 | 1 |  | 25
MD-Hybrid Newport-Prepreg | [±45/(0)8/±45] | 54 | EP | Newport 307 | NCT307-D1-34-600 G300 (300 gsm) | 85 | NB307-D1-7781-497-A (298 gsm) | 15 | 0 | 0 | 0 | 3.02 | 3h/121 C | Prepreg | 9592 | BB |  | -1094 | static | 6 mm/s |  |  | -1.09 | 1 |  | 25
MD-Hybrid Newport-Prepreg | [±45/(0)8/±45] | 54 | EP | Newport 307 | NCT307-D1-34-600 G300 (300 gsm) | 85 | NB307-D1-7781-497-A (298 gsm) | 15 | 0 | 0 | 0 | 3.02 | 3h/121 C | Prepreg | 9593 | BB |  | -1163 | static | 6 mm/s |  |  | -1.16 | 1 |  | 25
MD-Hybrid Newport-Prepreg | [±45/(0)8/±45] | 54 | EP | Newport 307 | NCT307-D1-34-600 G300 (300 gsm) | 85 | NB307-D1-7781-497-A (298 gsm) | 15 | 0 | 0 | 0 | 3 | 3h/121 C | Prepreg | 9594 | BB |  | -1045 | static | 6 mm/s |  |  | -1.04 | 1 |  | 25
MD-Hybrid Newport-Prepreg | [±45/(0)8/±45] | 54 | EP | Newport 307 | NCT307-D1-34-600 G300 (300 gsm) | 85 | NB307-D1-7781-497-A (298 gsm) | 15 | 0 | 0 | 0 | 3.01 | 3h/121 C | Prepreg | 9595 | BB |  | -651 | static | 13 mm/s |  |  | -0.65 | 1 |  | 25
MD-Hybrid Newport-Prepreg | [±45/(0)8/±45] | 54 | EP | Newport 307 | NCT307-D1-34-600 G300 (300 gsm) | 85 | NB307-D1-7781-497-A (298 gsm) | 15 | 0 | 0 | 0 | 3.02 | 3h/121 C | Prepreg | 9596 | BB |  | -654 | static | 13 mm/s |  |  | -0.65 | 1 |  | 25
MD-Hybrid Newport-Prepreg | [±45/(0)8/±45] | 54 | EP | Newport 307 | NCT307-D1-34-600 G300 (300 gsm) | 85 | NB307-D1-7781-497-A (298 gsm) | 15 | 0 | 0 | 0 | 3.18 | 3h/121 C | Prepreg | 9597 | DD |  | -833 | static | 13 mm/s |  |  | -0.83 | 1 |  | 25
MD-Hybrid Newport-Prepreg | [±45/(0)8/±45] | 54 | EP | Newport 307 | NCT307-D1-34-600 G300 (300 gsm) | 85 | NB307-D1-7781-497-A (298 gsm) | 15 | 0 | 0 | 0 | 3.16 | 3h/121 C | Prepreg | 9598 | DD |  | -851 | static | 13 mm/s |  |  | -0.85 | 1 |  | 25
MD-Hybrid Newport-Prepreg | [±45/(0)8/±45] | 54 | EP | Newport 307 | NCT307-D1-34-600 G300 (300 gsm) | 85 | NB307-D1-7781-497-A (298 gsm) | 15 | 0 | 0 | 0 | 3.12 | 3h/121 C | Prepreg | 9599 | DD |  | -841 | static | 13 mm/s |  |  | -0.84 | 1 |  | 25
MD-Hybrid Newport-Prepreg | [±45/(0)8/±45] | 54 | EP | Newport 307 | NCT307-D1-34-600 G300 (300 gsm) | 85 | NB307-D1-7781-497-A (298 gsm) | 15 | 0 | 0 | 0 | 3.05 | 3h/121 C | Prepreg | 9600 | DD |  | -939 | static | 13 mm/s |  |  | -0.94 | 1 |  | 25
MD-Hybrid Newport-Prepreg | [±45/(0)8/±45] | 54 | EP | Newport 307 | NCT307-D1-34-600 G300 (300 gsm) | 85 | NB307-D1-7781-497-A (298 gsm) | 15 | 0 | 0 | 0 | 3.11 | 3h/121 C | Prepreg | 9601 | DD |  | -853 | static | 13 mm/s |  |  | -0.85 | 1 |  | 25
MD-Hybrid Newport-Prepreg | [±45/(0)8/±45] | 54 | EP | Newport 307 | NCT307-D1-34-600 G300 (300 gsm) | 85 | NB307-D1-7781-497-A (298 gsm) | 15 | 0 | 0 | 0 | 3.1 | 3h/121 C | Prepreg | 9602 | DD |  | -910 | static | 13 mm/s |  |  | -0.91 | 1 |  | 25
MD-Hybrid Newport-Prepreg | [±45/(0)8/±45] | 54 | EP | Newport 307 | NCT307-D1-34-600 G300 (300 gsm) | 85 | NB307-D1-7781-497-A (298 gsm) | 15 | 0 | 0 | 0 | 3.1 | 3h/121 C | Prepreg | 9603 | DD |  | -940 | static | 13 mm/s |  |  | -0.94 | 1 |  | 25
MD-Hybrid Newport-Prepreg | [±45/(0)8/±45] | 54 | EP | Newport 307 | NCT307-D1-34-600 G300 (300 gsm) | 85 | NB307-D1-7781-497-A (298 gsm) | 15 | 0 | 0 | 0 | 3.13 | 3h/121 C | Prepreg | 9604 | DD |  | -837 | static | 13 mm/s |  |  | -0.84 | 1 |  | 25
MD-Hybrid Newport-Prepreg | [±45/(0)8/±45] | 54 | EP | Newport 307 | NCT307-D1-34-600 G300 (300 gsm) | 85 | NB307-D1-7781-497-A (298 gsm) | 15 | 0 | 0 | 0 | 3.05 | 3h/121 C | Prepreg | 9605 | DD |  | -810 | static | 13 mm/s |  |  | -0.81 | 1 |  | 25
MD-Hybrid Newport-Prepreg | [±45/(0)8/±45] | 54 | EP | Newport 307 | NCT307-D1-34-600 G300 (300 gsm) | 85 | NB307-D1-7781-497-A (298 gsm) | 15 | 0 | 0 | 0 | 3.14 | 3h/121 C | Prepreg | 9606 | DD |  | -851 | static | 13 mm/s |  |  | -0.85 | 1 |  | 25
MD-Hybrid Newport-Prepreg | [±45/(0)8/±45] | 54 | EP | Newport 307 | NCT307-D1-34-600 G300 (300 gsm) | 85 | NB307-D1-7781-497-A (298 gsm) | 15 | 0 | 0 | 0 | 3.14 | 3h/121 C | Prepreg | 9607 | DD |  | -962 | static | 13 mm/s |  |  | -0.96 | 1 |  | 25
MD-Hybrid Newport-Prepreg | [±45/(0)8/±45] | 54 | EP | Newport 307 | NCT307-D1-34-600 G300 (300 gsm) | 85 | NB307-D1-7781-497-A (298 gsm) | 15 | 0 | 0 | 0 | 3.09 | 3h/121 C | Prepreg | 9608 | DD |  | -879 | static | 13 mm/s |  |  | -0.88 | 1 |  | 25
MD-Hybrid Newport-Prepreg | [±45/(0)8/±45] | 54 | EP | Newport 307 | NCT307-D1-34-600 G300 (300 gsm) | 85 | NB307-D1-7781-497-A (298 gsm) | 15 | 0 | 0 | 0 | 3.08 | 3h/121 C | Prepreg | 9609 | DD |  | -889 | static | 13 mm/s |  |  | -0.89 | 1 |  | 25
MD-Hybrid Newport-Prepreg | [±45/(0)8/±45] | 54 | EP | Newport 307 | NCT307-D1-34-600 G300 (300 gsm) | 85 | NB307-D1-7781-497-A (298 gsm) | 15 | 0 | 0 | 0 | 3.06 | 3h/121 C | Prepreg | 9610 | DD |  | -809 | static | 13 mm/s |  |  | -0.81 | 1 |  | 25
MD-Hybrid Newport-Prepreg | [±45/(0)8/±45] | 54 | EP | Newport 307 | NCT307-D1-34-600 G300 (300 gsm) | 85 | NB307-D1-7781-497-A (298 gsm) | 15 | 0 | 0 | 0 | 3.08 | 3h/121 C | Prepreg | 9611 | DD |  | -826 | static | 13 mm/s |  |  | -0.82 | 1 |  | 25
MD-Hybrid Newport-Prepreg | [±45/(0)8/±45] | 54 | EP | Newport 307 | NCT307-D1-34-600 G300 (300 gsm) | 85 | NB307-D1-7781-497-A (298 gsm) | 15 | 0 | 0 | 0 | 3.1 | 3h/121 C | Prepreg | 9612 | DD |  | -956 | static | 13 mm/s |  |  | -0.95 | 1 |  | 25
MD-Hybrid Newport-Prepreg | [±45/(0)8/±45] | 54 | EP | Newport 307 | NCT307-D1-34-600 G300 (300 gsm) | 85 | NB307-D1-7781-497-A (298 gsm) | 15 | 0 | 0 | 0 | 3.06 | 3h/121 C | Prepreg | 9613 | DD |  | -937 | static | 13 mm/s |  |  | -0.93 | 1 |  | 25
MD-Hybrid Newport-Prepreg | [±45/(0)8/±45] | 54 | EP | Newport 307 | NCT307-D1-34-600 G300 (300 gsm) | 85 | NB307-D1-7781-497-A (298 gsm) | 15 | 0 | 0 | 0 | 3.13 | 3h/121 C | Prepreg | 9614 | DD |  | -902 | static | 13 mm/s |  |  | -0.9 | 1 |  | 25
MD-Hybrid Newport-Prepreg | [±45/(0)8/±45] | 54 | EP | Newport 307 | NCT307-D1-34-600 G300 (300 gsm) | 85 | NB307-D1-7781-497-A (298 gsm) | 15 | 0 | 0 | 0 | 3.04 | 3h/121 C | Prepreg | 9615 | DD |  | -918 | static | 13 mm/s |  |  | -0.92 | 1 |  | 25
MD-Hybrid Newport-Prepreg | [±45/(0)8/±45] | 54 | EP | Newport 307 | NCT307-D1-34-600 G300 (300 gsm) | 85 | NB307-D1-7781-497-A (298 gsm) | 15 | 0 | 0 | 0 | 3.11 | 3h/121 C | Prepreg | 9616 | DD |  | -827 | static | 13 mm/s |  |  | -0.83 | 1 |  | 25
MD-Hybrid Newport-Prepreg | [±45/(0)8/±45] | 54 | EP | Newport 307 | NCT307-D1-34-600 G300 (300 gsm) | 85 | NB307-D1-7781-497-A (298 gsm) | 15 | 0 | 0 | 0 | 3.12 | 3h/121 C | Prepreg | 9617 | DD |  | -943 | static | 13 mm/s |  |  | -0.94 | 1 |  | 25
MD-Hybrid Newport-Prepreg | [±45/(0)8/±45] | 54 | EP | Newport 307 | NCT307-D1-34-600 G300 (300 gsm) | 85 | NB307-D1-7781-497-A (298 gsm) | 15 | 0 | 0 | 0 | 3.09 | 3h/121 C | Prepreg | 9618 | DD |  | -950 | static | 13 mm/s |  |  | -0.95 | 1 |  | 25
MD-Hybrid Newport-Prepreg | [±45/(0)8/±45] | 54 | EP | Newport 307 | NCT307-D1-34-600 G300 (300 gsm) | 85 | NB307-D1-7781-497-A (298 gsm) | 15 | 0 | 0 | 0 | 3.07 | 3h/121 C | Prepreg | 9619 | DD |  | -883 | static | 13 mm/s |  |  | -0.88 | 1 |  | 25
MD-Hybrid Newport-Prepreg | [±45/(0)8/±45] | 54 | EP | Newport 307 | NCT307-D1-34-600 G300 (300 gsm) | 85 | NB307-D1-7781-497-A (298 gsm) | 15 | 0 | 0 | 0 | 3.04 | 3h/121 C | Prepreg | 9620 | DD |  | -852 | static | 13 mm/s |  |  | -0.85 | 1 |  | 25
MD-Hybrid Newport-Prepreg | [±45/(0)8/±45] | 54 | EP | Newport 307 | NCT307-D1-34-600 G300 (300 gsm) | 85 | NB307-D1-7781-497-A (298 gsm) | 15 | 0 | 0 | 0 | 3.09 | 3h/121 C | Prepreg | 9621 | DD |  | -906 | static | 13 mm/s |  |  | -0.9 | 1 |  | 25
MD-Hybrid Newport-Prepreg | [±45/(0)8/±45] | 54 | EP | Newport 307 | NCT307-D1-34-600 G300 (300 gsm) | 85 | NB307-D1-7781-497-A (298 gsm) | 15 | 0 | 0 | 0 | 3.01 | 3h/121 C | Prepreg | 9622 | DD |  | -889 | static | 13 mm/s |  |  | -0.89 | 1 |  | 25
MD-Hybrid Newport-Prepreg | [±45/(0)8/±45] | 54 | EP | Newport 307 | NCT307-D1-34-600 G300 (300 gsm) | 85 | NB307-D1-7781-497-A (298 gsm) | 15 | 0 | 0 | 0 | 3.05 | 3h/121 C | Prepreg | 9623 | DD |  | -838 | static | 13 mm/s |  |  | -0.84 | 1 |  | 25
MD-Hybrid Newport-Prepreg | [±45/(0)8/±45] | 54 | EP | Newport 307 | NCT307-D1-34-600 G300 (300 gsm) | 85 | NB307-D1-7781-497-A (298 gsm) | 15 | 0 | 0 | 0 | 3.06 | 3h/121 C | Prepreg | 9624 | DD |  | -1027 | static | 13 mm/s |  |  | -1.03 | 1 |  | 25
MD-Hybrid Newport-Prepreg | [±45/(0)8/±45] | 54 | EP | Newport 307 | NCT307-D1-34-600 G300 (300 gsm) | 85 | NB307-D1-7781-497-A (298 gsm) | 15 | 0 | 0 | 0 | 2.91 | 3h/121 C | Prepreg | 9625 | DD |  | -827 | static | 13 mm/s |  |  | -0.83 | 1 |  | 25
MD-Hybrid Newport-Prepreg | [±45/(0)8/±45] | 54 | EP | Newport 307 | NCT307-D1-34-600 G300 (300 gsm) | 85 | NB307-D1-7781-497-A (298 gsm) | 15 | 0 | 0 | 0 | 3.06 | 3h/121 C | Prepreg | 9626 | DD |  | -980 | static | 13 mm/s |  |  | -0.98 | 1 |  | 25
MD-Hybrid Newport-Prepreg | [±45/(0)8/±45] | 54 | EP | Newport 307 | NCT307-D1-34-600 G300 (300 gsm) | 85 | NB307-D1-7781-497-A (298 gsm) | 15 | 0 | 0 | 0 | 2.93 | 3h/121 C | Prepreg | 9627 | DD |  | -974 | static | 13 mm/s |  |  | -0.97 | 1 |  | 25
MD-Hybrid Newport-Prepreg | [±45/(0)8/±45] | 54 | EP | Newport 307 | NCT307-D1-34-600 G300 (300 gsm) | 85 | NB307-D1-7781-497-A (298 gsm) | 15 | 0 | 0 | 0 | 3.01 | 3h/121 C | Prepreg | 9628 | DD |  | -889 | static | 13 mm/s |  |  | -0.89 | 1 |  | 25
MD-Hybrid Newport-Prepreg | [±45/(0)8/±45] | 54 | EP | Newport 307 | NCT307-D1-34-600 G300 (300 gsm) | 85 | NB307-D1-7781-497-A (298 gsm) | 15 | 0 | 0 | 0 | 2.9 | 3h/121 C | Prepreg | 9629 | DD |  | -849 | static | 13 mm/s |  |  | -0.85 | 1 |  | 25
MD-Hybrid Newport-Prepreg | [±45/(0)8/±45] | 54 | EP | Newport 307 | NCT307-D1-34-600 G300 (300 gsm) | 85 | NB307-D1-7781-497-A (298 gsm) | 15 | 0 | 0 | 0 | 2.9 | 3h/121 C | Prepreg | 9630 | DD |  | -887 | static | 13 mm/s |  |  | -0.89 | 1 |  | 25
UNI-Newport-prepreg | (0)42 | 54 | EP | Newport 307 | NCT307-D1-34-600 G300 (300 gsm) | 100 | 0 | 0 | 0 | 0 | 0 | 13.31 | 3h/121 C | Prepreg | 9631 | K |  | -392 | static | 13 mm/s |  |  | -0.34 | 1 |  | 25
UNI-Newport-prepreg | (0)42 | 54 | EP | Newport 307 | NCT307-D1-34-600 G300 (300 gsm) | 100 | 0 | 0 | 0 | 0 | 0 | 13.32 | 3h/121 C | Prepreg | 9632 | K |  | -515 | static | 13 mm/s |  |  | -0.45 | 1 |  | 25
UNI-Newport-prepreg | (0)42 | 54 | EP | Newport 307 | NCT307-D1-34-600 G300 (300 gsm) | 100 | 0 | 0 | 0 | 0 | 0 | 13.26 | 3h/121 C | Prepreg | 9633 | K |  | -473 | static | 13 mm/s |  |  | -0.41 | 1 |  | 25
UNI-Newport-prepreg | (0)15 | 54 | EP | Newport 307 | NCT307-D1-34-600 G300 (300 gsm) | 100 | 0 | 0 | 0 | 0 | 0 | 4.64 | 3h/121 C | Prepreg | 9634 | LL |  | -953 | static | 13 mm/s |  |  | -0.83 | 1 |  | 25
UNI-Newport-prepreg | (0)15 | 54 | EP | Newport 307 | NCT307-D1-34-600 G300 (300 gsm) | 100 | 0 | 0 | 0 | 0 | 0 | 4.64 | 3h/121 C | Prepreg | 9635 | LL |  | -891 | static | 13 mm/s |  |  | -0.78 | 1 |  | 25
UNI-Newport-prepreg | (0)15 | 54 | EP | Newport 307 | NCT307-D1-34-600 G300 (300 gsm) | 100 | 0 | 0 | 0 | 0 | 0 | 4.62 | 3h/121 C | Prepreg | 9636 | LL |  | -963 | static | 13 mm/s |  |  | -0.84 | 1 |  | 25
UNI-Newport-prepreg | (0)15 | 54 | EP | Newport 307 | NCT307-D1-34-600 G300 (300 gsm) | 100 | 0 | 0 | 0 | 0 | 0 | 4.66 | 3h/121 C | Prepreg | 9637 | LL |  | -737 | static | 19 mm/s |  |  | -0.64 | 1 |  | 25
UNI-Newport-prepreg | (0)15 | 54 | EP | Newport 307 | NCT307-D1-34-600 G300 (300 gsm) | 100 | 0 | 0 | 0 | 0 | 0 | 4.67 | 3h/121 C | Prepreg | 9638 | LL |  | -671 | static | 32 mm/s |  |  | -0.59 | 1 |  | 25
UNI-Newport-prepreg | (0)15 | 54 | EP | Newport 307 | NCT307-D1-34-600 G300 (300 gsm) | 100 | 0 | 0 | 0 | 0 | 0 | 4.67 | 3h/121 C | Prepreg | 9639 | LL |  | -734 | static | 25 mm/s |  |  | -0.64 | 1 |  | 25
UNI-Newport-prepreg | (0)15 | 54 | EP | Newport 307 | NCT307-D1-34-600 G300 (300 gsm) | 100 | 0 | 0 | 0 | 0 | 0 | 4.61 | 3h/121 C | Prepreg | 9640 | LL |  | -935 | static | 38 mm/s |  |  | -0.82 | 1 |  | 25
UNI-Newport-prepreg | (0)15 | 54 | EP | Newport 307 | NCT307-D1-34-600 G300 (300 gsm) | 100 | 0 | 0 | 0 | 0 | 0 | 4.6 | 3h/121 C | Prepreg | 9641 | LL |  | -907 | static | 19 mm/s |  |  | -0.79 | 1 |  | 25
UNI-Newport-prepreg | (0)15 | 54 | EP | Newport 307 | NCT307-D1-34-600 G300 (300 gsm) | 100 | 0 | 0 | 0 | 0 | 0 | 4.6 | 3h/121 C | Prepreg | 9642 | LL |  | -982 | static | 25 mm/s |  |  | -0.86 | 1 |  | 25
UNI-Newport-prepreg | (0)15 | 54 | EP | Newport 307 | NCT307-D1-34-600 G300 (300 gsm) | 100 | 0 | 0 | 0 | 0 | 0 | 4.63 | 3h/121 C | Prepreg | 9643 | LL |  | -976 | static | 19 mm/s |  |  | -0.85 | 1 |  | 25
UNI-Newport-prepreg | (0)15 | 54 | EP | Newport 307 | NCT307-D1-34-600 G300 (300 gsm) | 100 | 0 | 0 | 0 | 0 | 0 | 4.64 | 3h/121 C | Prepreg | 9644 | LL |  | -904 | static | 32 mm/s |  |  | -0.79 | 1 |  | 25
UNI-Newport-prepreg | (0)15 | 54 | EP | Newport 307 | NCT307-D1-34-600 G300 (300 gsm) | 100 | 0 | 0 | 0 | 0 | 0 | 4.62 | 3h/121 C | Prepreg | 9645 | LL |  | -945 | static | 38 mm/s |  |  | -0.83 | 1 |  | 25
UNI-Newport-prepreg | (0)15 | 54 | EP | Newport 307 | NCT307-D1-34-600 G300 (300 gsm) | 100 | 0 | 0 | 0 | 0 | 0 | 4.62 | 3h/121 C | Prepreg | 9646 | LL |  | -1012 | static | 38 mm/s |  |  | -0.88 | 1 |  | 25
UNI-Newport-prepreg | (0)15 | 54 | EP | Newport 307 | NCT307-D1-34-600 G300 (300 gsm) | 100 | 0 | 0 | 0 | 0 | 0 | 4.56 | 3h/121 C | Prepreg | 9647 | LL |  | -911 | static | 25 mm/s |  |  | -0.8 | 1 |  | 25
UNI-Newport-prepreg | (0)15 | 54 | EP | Newport 307 | NCT307-D1-34-600 G300 (300 gsm) | 100 | 0 | 0 | 0 | 0 | 0 | 4.62 | 3h/121 C | Prepreg | 9648 | LL |  | -936 | static | 32 mm/s |  |  | -0.82 | 1 |  | 25
UNI-Newport-prepreg | (0)15 | 54 | EP | Newport 307 | NCT307-D1-34-600 G300 (300 gsm) | 100 | 0 | 0 | 0 | 0 | 0 | 4.6 | 3h/121 C | Prepreg | 9649 | LL |  | -862 | static | 32 mm/s |  |  | -0.75 | 1 |  | 25
UNI-Newport-prepreg | (0)10 | 54 | EP | Newport 307 | NCT307-D1-34-600 G300 (300 gsm) | 100 | 0 | 0 | 0 | 0 | 0 | 2.91 | 3h/121 C | Prepreg | 9650 | Z1 |  | -974 | static | 13 mm/s |  |  | -0.85 | 1 |  | 25
UNI-Newport-prepreg | (0)10 | 54 | EP | Newport 307 | NCT307-D1-34-600 G300 (300 gsm) | 100 | 0 | 0 | 0 | 0 | 0 | 2.84 | 3h/121 C | Prepreg | 9651 | Z2 |  | -967 | static | 13 mm/s |  |  | -0.84 | 1 |  | 25
UNI-Newport-prepreg | (0)10 | 54 | EP | Newport 307 | NCT307-D1-34-600 G300 (300 gsm) | 100 | 0 | 0 | 0 | 0 | 0 | 2.87 | 3h/121 C | Prepreg | 9652 | Z3 |  | -857 | static | 13 mm/s |  |  | -0.75 | 1 |  | 25
UNI-Newport-prepreg | (0)10 | 54 | EP | Newport 307 | NCT307-D1-34-600 G300 (300 gsm) | 100 | 0 | 0 | 0 | 0 | 0 | 2.99 | 3h/121 C | Prepreg | 9653 | Z4 |  | -848 | static | 13 mm/s |  |  | -0.74 | 1 |  | 25
UNI-Newport-prepreg | (0)10 | 54 | EP | Newport 307 | NCT307-D1-34-600 G300 (300 gsm) | 100 | 0 | 0 | 0 | 0 | 0 | 2.85 | 3h/121 C | Prepreg | 9654 | Z5 |  | -1076 | static | 13 mm/s |  |  | -0.94 | 1 |  | 25
UNI-Newport-prepreg | (0)10 | 54 | EP | Newport 307 | NCT307-D1-34-600 G300 (300 gsm) | 100 | 0 | 0 | 0 | 0 | 0 | 2.95 | 3h/121 C | Prepreg | 9655 | Z6 |  | -1046 | static | 13 mm/s |  |  | -0.91 | 1 |  | 25
UNI-Newport-prepreg | (0)20 | 54 | EP | Newport 307 | NCT307-D1-34-600 G300 (300 gsm) | 100 | 0 | 0 | 0 | 0 | 0 | 6.22 | 3h/121 C | Prepreg | 9656 | CC |  | -988 | static | 13 mm/s |  |  | -0.86 | 1 |  | 25
UNI-Newport-prepreg | (0)20 | 54 | EP | Newport 307 | NCT307-D1-34-600 G300 (300 gsm) | 100 | 0 | 0 | 0 | 0 | 0 | 6.22 | 3h/121 C | Prepreg | 9657 | CC |  | -994 | static | 13 mm/s |  |  | -0.87 | 1 |  | 25
UNI-Newport-prepreg | (0)20 | 54 | EP | Newport 307 | NCT307-D1-34-600 G300 (300 gsm) | 100 | 0 | 0 | 0 | 0 | 0 | 6.31 | 3h/121 C | Prepreg | 9658 | CC |  | -995 | static | 13 mm/s |  |  | -0.87 | 1 |  | 25
UNI-Newport-prepreg | (0)20 | 54 | EP | Newport 307 | NCT307-D1-34-600 G300 (300 gsm) | 100 | 0 | 0 | 0 | 0 | 0 | 6.32 | 3h/121 C | Prepreg | 9659 | CC |  | -989 | static | 13 mm/s |  |  | -0.86 | 1 |  | 25
UNI-Newport-prepreg | (0)20 | 54 | EP | Newport 307 | NCT307-D1-34-600 G300 (300 gsm) | 100 | 0 | 0 | 0 | 0 | 0 | 6.26 | 3h/121 C | Prepreg | 9660 | CC |  | -1088 | static | 13 mm/s |  |  | -0.95 | 1 |  | 25
UNI-Newport-prepreg | (0)85 | 54 | EP | Newport 307 | NCT307-D1-34-600 G300 (300 gsm) | 100 | 0 | 0 | 0 | 0 | 0 | 32.13 | 3h/121 C | Prepreg | 9661 | 51 |  | -532 | static | 0.0254 mm/s |  |  | -0.47 | 1 |  | 25
UNI-Newport-prepreg | (0)85 | 54 | EP | Newport 307 | NCT307-D1-34-600 G300 (300 gsm) | 100 | 0 | 0 | 0 | 0 | 0 | 32.25 | 3h/121 C | Prepreg | 9662 | 52 |  | -546 | static | 0.0254 mm/s |  |  | -0.48 | 1 |  | 25
UNI-Newport-prepreg | (0)85 | 54 | EP | Newport 307 | NCT307-D1-34-600 G300 (300 gsm) | 100 | 0 | 0 | 0 | 0 | 0 | 26.66 | 3h/121 C | Prepreg | 9663 | 53 |  | -647 | static | 0.0254 mm/s |  |  | -0.57 | 1 |  | 25
UNI-Newport-prepreg | (0)85 | 54 | EP | Newport 307 | NCT307-D1-34-600 G300 (300 gsm) | 100 | 0 | 0 | 0 | 0 | 0 | 31.85 | 3h/121 C | Prepreg | 9664 | 41 |  | -497 | static | 0.0254 mm/s |  |  | -0.43 | 1 |  | 25
UNI-Newport-prepreg | (0)85 | 54 | EP | Newport 307 | NCT307-D1-34-600 G300 (300 gsm) | 100 | 0 | 0 | 0 | 0 | 0 | 31.8 | 3h/121 C | Prepreg | 9665 | 42 |  | -572 | static | 0.0254 mm/s |  |  | -0.5 | 1 |  | 25
UNI-Newport-prepreg | (0)85 | 54 | EP | Newport 307 | NCT307-D1-34-600 G300 (300 gsm) | 100 | 0 | 0 | 0 | 0 | 0 | 31.9 | 3h/121 C | Prepreg | 9666 | 43 |  | -606 | static | 0.0254 mm/s |  |  | -0.53 | 1 |  | 25
UNI-Newport-prepreg | (0)85 | 54 | EP | Newport 307 | NCT307-D1-34-600 G300 (300 gsm) | 100 | 0 | 0 | 0 | 0 | 0 | 31.86 | 3h/121 C | Prepreg | 9667 | 44 |  | -675 | static | 0.0254 mm/s |  |  | -0.59 | 1 |  | 25
UNI-Newport-prepreg | (0)85 | 54 | EP | Newport 307 | NCT307-D1-34-600 G300 (300 gsm) | 100 | 0 | 0 | 0 | 0 | 0 | 31.92 | 3h/121 C | Prepreg | 9668 | 1 |  | -414 | static | 0.0254 mm/s |  |  | -0.36 | 1 |  | 25
UNI-Newport-prepreg | (0)85 | 54 | EP | Newport 307 | NCT307-D1-34-600 G300 (300 gsm) | 100 | 0 | 0 | 0 | 0 | 0 | 31.68 | 3h/121 C | Prepreg | 9669 | 2 |  | -575 | static | 0.0254 mm/s |  |  | -0.5 | 1 |  | 25
UNI-Newport-prepreg | (0)85 | 54 | EP | Newport 307 | NCT307-D1-34-600 G300 (300 gsm) | 100 | 0 | 0 | 0 | 0 | 0 | 31.75 | 3h/121 C | Prepreg | 9670 | 3 |  | -357 | static | 0.0254 mm/s |  |  | -0.31 | 1 |  | 25
MD-Newport-prepreg | [±45/(0)8/±45] | 54 | EP | Newport 307 | NCT307-D1-34-600 G300 (300 gsm) | 80 | NB307-D1-7781-497-A (298 gsm) | 20 | 0 | 0 | 0 | 3.03 | 3h/121 C | Prepreg | 9671 | DD9671 |  | -898 | static | 13 mm/s |  |  | -0.9 | 1 |  | 25
MD-Newport-prepreg | [±45/(0)8/±45] | 54 | EP | Newport 307 | NCT307-D1-34-600 G300 (300 gsm) | 80 | NB307-D1-7781-497-A (298 gsm) | 20 | 0 | 0 | 0 | 3.03 | 3h/121 C | Prepreg | 9672 | DD9672 |  | -904 | static | 13 mm/s |  |  | -0.9 | 1 |  | 25
MD-Newport-prepreg | [±45/(0)8/±45] | 54 | EP | Newport 307 | NCT307-D1-34-600 G300 (300 gsm) | 80 | NB307-D1-7781-497-A (298 gsm) | 20 | 0 | 0 | 0 | 3.02 | 3h/121 C | Prepreg | 9673 | DD9673 |  | -302 | static | 25 mm/s |  |  | -0.3 | 1 |  | 25
MD-Newport-prepreg | [±45/(0)8/±45] | 54 | EP | Newport 307 | NCT307-D1-34-600 G300 (300 gsm) | 80 | NB307-D1-7781-497-A (298 gsm) | 20 | 0 | 0 | 0 | 3.02 | 3h/121 C | Prepreg | 9674 | DD9674 |  | -653 | static | 13 mm/s |  |  | -0.65 | 1 |  | 25
MD-Newport-prepreg | [±45/(0)8/±45] | 54 | EP | Newport 307 | NCT307-D1-34-600 G300 (300 gsm) | 80 | NB307-D1-7781-497-A (298 gsm) | 20 | 0 | 0 | 0 | 3.01 | 3h/121 C | Prepreg | 9675 | DD9675 |  | -890 | static | 13 mm/s |  |  | -0.89 | 1 |  | 25
MD-Newport-prepreg | [±45/(0)8/±45] | 54 | EP | Newport 307 | NCT307-D1-34-600 G300 (300 gsm) | 80 | NB307-D1-7781-497-A (298 gsm) | 20 | 0 | 0 | 0 | 3.01 | 3h/121 C | Prepreg | 9676 | DD9676 |  | -638 | static | 13 mm/s |  |  | -0.64 | 1 |  | 25
MD-Newport-prepreg | [±45/(0)8/±45] | 54 | EP | Newport 307 | NCT307-D1-34-600 G300 (300 gsm) | 80 | NB307-D1-7781-497-A (298 gsm) | 20 | 0 | 0 | 0 | 3.01 | 3h/121 C | Prepreg | 9677 | DD9677 |  | -954 | static | 38 mm/s |  |  | -0.95 | 1 |  | 25
MD-Newport-prepreg | [±45/(0)8/±45] | 54 | EP | Newport 307 | NCT307-D1-34-600 G300 (300 gsm) | 80 | NB307-D1-7781-497-A (298 gsm) | 20 | 0 | 0 | 0 | 3 | 3h/121 C | Prepreg | 9678 | DD9678 |  | -290 | static | 19 mm/s |  |  | -0.29 | 1 |  | 25
MD-Newport-prepreg | [±45/(0)8/±45] | 54 | EP | Newport 307 | NCT307-D1-34-600 G300 (300 gsm) | 80 | NB307-D1-7781-497-A (298 gsm) | 20 | 0 | 0 | 0 | 3 | 3h/121 C | Prepreg | 9679 | DD9679 |  | -284 | static | 13 mm/s |  |  | -0.28 | 1 |  | 25
MD-Newport-prepreg | [±45/(0)8/±45] | 54 | EP | Newport 307 | NCT307-D1-34-600 G300 (300 gsm) | 80 | NB307-D1-7781-497-A (298 gsm) | 20 | 0 | 0 | 0 | 3 | 3h/121 C | Prepreg | 9680 | DD9680 |  | -304 | static | 13 mm/s |  |  | -0.3 | 1 |  | 25
MD-Newport-prepreg | [±45/(0)8/±45] | 54 | EP | Newport 307 | NCT307-D1-34-600 G300 (300 gsm) | 80 | NB307-D1-7781-497-A (298 gsm) | 20 | 0 | 0 | 0 | 2.99 | 3h/121 C | Prepreg | 9681 | DD9681 |  | -1300 | static | 13 mm/s |  |  | -1.3 | 1 |  | 25
MD-Newport-prepreg | [±45/(0)8/±45] | 54 | EP | Newport 307 | NCT307-D1-34-600 G300 (300 gsm) | 80 | NB307-D1-7781-497-A (298 gsm) | 20 | 0 | 0 | 0 | 2.99 | 3h/121 C | Prepreg | 9682 | DD9682 |  | -1161 | static | 13 mm/s |  |  | -1.16 | 1 |  | 25
MD-Newport-prepreg | [±45/(0)8/±45] | 54 | EP | Newport 307 | NCT307-D1-34-600 G300 (300 gsm) | 80 | NB307-D1-7781-497-A (298 gsm) | 20 | 0 | 0 | 0 | 2.99 | 3h/121 C | Prepreg | 9683 | DD9683 |  | -590 | static | 13 mm/s |  |  | -0.59 | 1 |  | 25
MD-Newport-prepreg | [±45/(0)8/±45] | 54 | EP | Newport 307 | NCT307-D1-34-600 G300 (300 gsm) | 80 | NB307-D1-7781-497-A (298 gsm) | 20 | 0 | 0 | 0 | 2.98 | 3h/121 C | Prepreg | 9684 | DD9684 |  | -787 | static | 13 mm/s |  |  | -0.79 | 1 |  | 25
MD-Newport-prepreg | [±45/(0)8/±45] | 54 | EP | Newport 307 | NCT307-D1-34-600 G300 (300 gsm) | 80 | NB307-D1-7781-497-A (298 gsm) | 20 | 0 | 0 | 0 | 2.98 | 3h/121 C | Prepreg | 9685 | DD9685 |  | -1084 | static | 13 mm/s |  |  | -1.08 | 1 |  | 25
MD-Newport-prepreg | [±45/(0)8/±45] | 54 | EP | Newport 307 | NCT307-D1-34-600 G300 (300 gsm) | 80 | NB307-D1-7781-497-A (298 gsm) | 20 | 0 | 0 | 0 | 2.98 | 3h/121 C | Prepreg | 9686 | DD9686 |  | -632 | static | 13 mm/s |  |  | -0.63 | 1 |  | 25
MD-Newport-prepreg | [±45/(0)8/±45] | 54 | EP | Newport 307 | NCT307-D1-34-600 G300 (300 gsm) | 80 | NB307-D1-7781-497-A (298 gsm) | 20 | 0 | 0 | 0 | 2.97 | 3h/121 C | Prepreg | 9687 | DD9687 |  | -1202 | static | 13 mm/s |  |  | -1.2 | 1 |  | 25
MD-Newport-prepreg | [±45/(0)8/±45] | 54 | EP | Newport 307 | NCT307-D1-34-600 G300 (300 gsm) | 80 | NB307-D1-7781-497-A (298 gsm) | 20 | 0 | 0 | 0 | 2.97 | 3h/121 C | Prepreg | 9688 | DD9688 | -898 | -89.8 | 10 | 2 |  |  | -0.9 | 1276 |  | 25
MD-Newport-prepreg | [±45/(0)8/±45] | 54 | EP | Newport 307 | NCT307-D1-34-600 G300 (300 gsm) | 80 | NB307-D1-7781-497-A (298 gsm) | 20 | 0 | 0 | 0 | 2.97 | 3h/121 C | Prepreg | 9689 | DD9689 | -904 | -90.4 | 10 | 2 |  |  | -0.9 | 3953 |  | 25
MD-Newport-prepreg | [±45/(0)8/±45] | 54 | EP | Newport 307 | NCT307-D1-34-600 G300 (300 gsm) | 80 | NB307-D1-7781-497-A (298 gsm) | 20 | 0 | 0 | 0 | 3.03 | 3h/121 C | Prepreg | 9690 | DD9690 | -302 | -30.2 | 10 | 3 |  |  | -0.3 | 142000 | Runout | 25
MD-Newport-prepreg | [±45/(0)8/±45] | 54 | EP | Newport 307 | NCT307-D1-34-600 G300 (300 gsm) | 80 | NB307-D1-7781-497-A (298 gsm) | 20 | 0 | 0 | 0 | 3.03 | 3h/121 C | Prepreg | 9691 | DD9691 | -653 | -65.3 | 10 | 2 |  |  | -0.65 | 1000 |  | 25
MD-Newport-prepreg | [±45/(0)8/±45] | 54 | EP | Newport 307 | NCT307-D1-34-600 G300 (300 gsm) | 80 | NB307-D1-7781-497-A (298 gsm) | 20 | 0 | 0 | 0 | 3.02 | 3h/121 C | Prepreg | 9692 | DD9692 | -890 | -89 | 10 |  |  |  | -0.89 | 1 |  | 25
MD-Hybrid SP Systems-prepreg | [±45/0/0*/(0)7]S | 54 | EP | SE84LV | SE84LV/HSC/450/400/37% (450 gsm) | 77 | Hexcel M9.6/35%/BB600/G (612 gsm) | 23 | 0 | 0 | 0 | 9.9314 | 3h/100 C | Prepreg | 9693 | 1c | -505 |  | static | 13 mm/s |  |  | -0.57 | 1 |  | 25
MD-Hybrid SP Systems-prepreg | [±45/0/0*/(0)7]S | 54 | EP | SE84LV | SE84LV/HSC/450/400/37% (450 gsm) | 77 | Hexcel M9.6/35%/BB600/G (612 gsm) | 23 | 0 | 0 | 0 | 9.85 | 3h/100 C | Prepreg | 9694 | 1c | -546 |  | static | 13 mm/s |  |  | -0.61 | 1 |  | 25
MD-Hybrid SP Systems-prepreg | [±45/0/0*/(0)7]S | 54 | EP | SE84LV | SE84LV/HSC/450/400/37% (450 gsm) | 77 | Hexcel M9.6/35%/BB600/G (612 gsm) | 23 | 0 | 0 | 0 | 9.85 | 3h/100 C | Prepreg | 9695 | 1c | -569 |  | static | 13 mm/s |  |  | -0.64 | 1 |  | 25
MD-Hybrid SP Systems-prepreg | [±45/0/0*/(0)7]S | 54 | EP | SE84LV | SE84LV/HSC/450/400/37% (450 gsm) | 77 | Hexcel M9.6/35%/BB600/G (612 gsm) | 23 | 0 | 0 | 0 | 9.66 | 3h/100 C | Prepreg | 9696 | 1c | -551 |  | static | 13 mm/s |  |  | -0.62 | 1 |  | 25
MD-Hybrid SP Systems-prepreg | [±45/0/0*/(0)7]S | 54 | EP | SE84LV | SE84LV/HSC/450/400/37% (450 gsm) | 77 | Hexcel M9.6/35%/BB600/G (612 gsm) | 23 | 0 | 0 | 0 | 9.75 | 3h/100 C | Prepreg | 9697 | 1c | -565 |  | static | 13 mm/s |  |  | -0.64 | 1 |  | 25
MD-Hybrid SP Systems-prepreg | [±45/0/0*/(0)7]S | 54 | EP | SE84LV | SE84LV/HSC/450/400/37% (450 gsm) | 77 | Hexcel M9.6/35%/BB600/G (612 gsm) | 23 | 0 | 0 | 0 | 9.95 | 3h/100 C | Prepreg | 9698 | 1c | -516 |  | static | 13 mm/s |  |  | -0.58 | 1 |  | 25
MD-Hybrid SP Systems-prepreg | [±45/0/0*/(0)7]S | 54 | EP | SE84LV | SE84LV/HSC/450/400/37% (450 gsm) | 77 | Hexcel M9.6/35%/BB600/G (612 gsm) | 23 | 0 | 0 | 0 | 10.033 | 3h/100 C | Prepreg | 9699 | 1c | -591 |  | static | 13 mm/s |  |  | -0.66 | 1 |  | 25
MD-Hybrid SP Systems-prepreg | [±45/0/0*/(0)7]S | 54 | EP | SE84LV | SE84LV/HSC/450/400/37% (450 gsm) | 77 | Hexcel M9.6/35%/BB600/G (612 gsm) | 23 | 0 | 0 | 0 | 10.26 | 3h/100 C | Prepreg | 9700 | 2c | -519 |  | static | 13 mm/s |  |  | -0.58 | 1 |  | 25
MD-Hybrid SP Systems-prepreg | [±45/0/0*/(0)7]S | 54 | EP | SE84LV | SE84LV/HSC/450/400/37% (450 gsm) | 77 | Hexcel M9.6/35%/BB600/G (612 gsm) | 23 | 0 | 0 | 0 | 10.16 | 3h/100 C | Prepreg | 9701 | 2c | -608 |  | static | 13 mm/s |  |  | -0.68 | 1 |  | 25
MD-Hybrid SP Systems-prepreg | [±45/0/0*/(0)7]S | 54 | EP | SE84LV | SE84LV/HSC/450/400/37% (450 gsm) | 77 | Hexcel M9.6/35%/BB600/G (612 gsm) | 23 | 0 | 0 | 0 | 10.287 | 3h/100 C | Prepreg | 9702 | 2c | -569 |  | static | 13 mm/s |  |  | -0.64 | 1 |  | 25
MD-Hybrid SP Systems-prepreg | [±45/0/0*/(0)7]S | 54 | EP | SE84LV | SE84LV/HSC/450/400/37% (450 gsm) | 77 | Hexcel M9.6/35%/BB600/G (612 gsm) | 23 | 0 | 0 | 0 | 10.21 | 3h/100 C | Prepreg | 9703 | 2c | -570 |  | static | 13 mm/s |  |  | -0.64 | 1 |  | 25
MD-Hybrid SP Systems-prepreg | [±45/0/0*/(0)7]S | 54 | EP | SE84LV | SE84LV/HSC/450/400/37% (450 gsm) | 77 | Hexcel M9.6/35%/BB600/G (612 gsm) | 23 | 0 | 0 | 0 | 10.16 | 3h/100 C | Prepreg | 9704 | 2c | -508 |  | static | 13 mm/s |  |  | -0.57 | 1 |  | 25
MD-Hybrid SP Systems-prepreg | [±45/0/0*/(0)7]S | 54 | EP | SE84LV | SE84LV/HSC/450/400/37% (450 gsm) | 77 | Hexcel M9.6/35%/BB600/G (612 gsm) | 23 | 0 | 0 | 0 | 10.16 | 3h/100 C | Prepreg | 9705 | 2c | -552 |  | static | 13 mm/s |  |  | -0.62 | 1 |  | 25
MD-Hybrid SP Systems-prepreg | [±45/0/0*/(0)7]S | 54 | EP | SE84LV | SE84LV/HSC/450/400/37% (450 gsm) | 77 | Hexcel M9.6/35%/BB600/G (612 gsm) | 23 | 0 | 0 | 0 | 10.24 | 3h/100 C | Prepreg | 9706 | 2c | -536 |  | static | 13 mm/s |  |  | -0.6 | 1 |  | 25
MD-Hybrid SP Systems-prepreg | [±45/(0)4/0*/(0)4/±45]S | 54 | EP | SE84LV | SE84LV/HSC/450/400/37% (450 gsm) | 77 | Hexcel M9.6/35%/BB600/G (612 gsm) | 23 | 0 | 0 | 0 | 9.7282 | 3h/100 C | Prepreg | 9707 | 4c | -669 |  | static | 13 mm/s |  |  | -0.75 | 1 |  | 25
MD-Hybrid SP Systems-prepreg | [±45/(0)4/0*/(0)4/±45]S | 54 | EP | SE84LV | SE84LV/HSC/450/400/37% (450 gsm) | 77 | Hexcel M9.6/35%/BB600/G (612 gsm) | 23 | 0 | 0 | 0 | 10.033 | 3h/100 C | Prepreg | 9708 | 4c | -652 |  | static | 13 mm/s |  |  | -0.73 | 1 |  | 25
MD-Hybrid SP Systems-prepreg | [±45/(0)4/0*/(0)4/±45]S | 54 | EP | SE84LV | SE84LV/HSC/450/400/37% (450 gsm) | 77 | Hexcel M9.6/35%/BB600/G (612 gsm) | 23 | 0 | 0 | 0 | 9.8 | 3h/100 C | Prepreg | 9709 | 4c | -645 |  | static | 13 mm/s |  |  | -0.73 | 1 |  | 25
MD-Hybrid SP Systems-prepreg | [±45/(0)4/0*/(0)4/±45]S | 54 | EP | SE84LV | SE84LV/HSC/450/400/37% (450 gsm) | 77 | Hexcel M9.6/35%/BB600/G (612 gsm) | 23 | 0 | 0 | 0 | 9.8806 | 3h/100 C | Prepreg | 9710 | 4c | -551 |  | static | 13 mm/s |  |  | -0.62 | 1 |  | 25
MD-Hybrid SP Systems-prepreg | [±45/(0)4/0*/(0)4/±45]S | 54 | EP | SE84LV | SE84LV/HSC/450/400/37% (450 gsm) | 77 | Hexcel M9.6/35%/BB600/G (612 gsm) | 23 | 0 | 0 | 0 | 9.7028 | 3h/100 C | Prepreg | 9711 | 4c | -607 |  | static | 13 mm/s |  |  | -0.68 | 1 |  | 25
MD-Hybrid SP Systems-prepreg | [±45/(0)4/0*/(0)4/±45]S | 54 | EP | SE84LV | SE84LV/HSC/450/400/37% (450 gsm) | 77 | Hexcel M9.6/35%/BB600/G (612 gsm) | 23 | 0 | 0 | 0 | 9.779 | 3h/100 C | Prepreg | 9712 | 4c | -647 |  | static | 13 mm/s |  |  | -0.73 | 1 |  | 25
MD-Hybrid SP Systems-prepreg | [±45/(0)4/0*/(0)4/±45]S | 54 | EP | SE84LV | SE84LV/HSC/450/400/37% (450 gsm) | 77 | Hexcel M9.6/35%/BB600/G (612 gsm) | 23 | 0 | 0 | 0 | 9.652 | 3h/100 C | Prepreg | 9713 | 4c | -640 |  | static | 13 mm/s |  |  | -0.72 | 1 |  | 25
MD-Hybrid SP Systems-prepreg | [±45/(0)8/±45] | 54 | EP | SE84LV | SE84LV/HSC/450/400/37% (450 gsm) | 77 | Hexcel M9.6/35%/BB600/G (612 gsm) | 23 | 0 | 0 | 0 | 4.7752 | 3h/100 C | Prepreg | 9714 | C | -871 |  | static | 13 mm/s |  |  | -0.63 | 1 |  | 25
MD-Hybrid SP Systems-prepreg | [±45/(0)8/±45] | 54 | EP | SE84LV | SE84LV/HSC/450/400/37% (450 gsm) | 77 | Hexcel M9.6/35%/BB600/G (612 gsm) | 23 | 0 | 0 | 0 | 4.9022 | 3h/100 C | Prepreg | 9715 | C | -906 |  | static | 13 mm/s |  |  | -0.58 | 1 |  | 25
MD-Hybrid SP Systems-prepreg | [±45/(0)8/±45] | 54 | EP | SE84LV | SE84LV/HSC/450/400/37% (450 gsm) | 77 | Hexcel M9.6/35%/BB600/G (612 gsm) | 23 | 0 | 0 | 0 | 4.8768 | 3h/100 C | Prepreg | 9716 | C | -846 |  | static | 13 mm/s |  |  | -0.62 | 1 |  | 25
MD-Hybrid SP Systems-prepreg | [±45/(0)8/±45] | 54 | EP | SE84LV | SE84LV/HSC/450/400/37% (450 gsm) | 77 | Hexcel M9.6/35%/BB600/G (612 gsm) | 23 | 0 | 0 | 0 | 4.8768 | 3h/100 C | Prepreg | 9717 | C | -889 |  | static | 13 mm/s |  |  | -0.64 | 1 |  | 25
MD-Hybrid SP Systems-prepreg | [±45/(0)8/±45] | 54 | EP | SE84LV | SE84LV/HSC/450/400/37% (450 gsm) | 77 | Hexcel M9.6/35%/BB600/G (612 gsm) | 23 | 0 | 0 | 0 | 4.8006 | 3h/100 C | Prepreg | 9718 | C | -816 |  | static | 13 mm/s |  |  | -0.58 | 1 |  | 25
MD-Hybrid SP Systems-prepreg | [±45/(0)8/±45] | 54 | EP | SE84LV | SE84LV/HSC/450/400/37% (450 gsm) | 77 | Hexcel M9.6/35%/BB600/G (612 gsm) | 23 | 0 | 0 | 0 | 4.8768 | 3h/100 C | Prepreg | 9719 | C | -910 |  | static | 13 mm/s |  |  | -0.62 | 1 |  | 25
MD-Hybrid SP Systems-prepreg | [±45/(0)8/±45] | 54 | EP | SE84LV | SE84LV/HSC/450/400/37% (450 gsm) | 77 | Hexcel M9.6/35%/BB600/G (612 gsm) | 23 | 0 | 0 | 0 | 4.9022 | 3h/100 C | Prepreg | 9720 | C | -808 |  | static | 13 mm/s |  |  | -0.57 | 1 |  | 25
MD-Hybrid SP Systems-prepreg | [±45/(0)8/±45] | 54 | EP | SE84LV | SE84LV/HSC/450/400/37% (450 gsm) | 77 | Hexcel M9.6/35%/BB600/G (612 gsm) | 23 | 0 | 0 | 0 | 4.826 | 3h/100 C | Prepreg | 9721 | C | -926 |  | static | 13 mm/s |  |  | -0.64 | 1 |  | 25
MD-Hybrid SP Systems-prepreg | [±45/(0)8/±45] | 54 | EP | SE84LV | SE84LV/HSC/450/400/37% (450 gsm) | 77 | Hexcel M9.6/35%/BB600/G (612 gsm) | 23 | 0 | 0 | 0 | 4.8514 | 3h/100 C | Prepreg | 9722 | C | -880 |  | static | 13 mm/s |  |  | -0.59 | 1 |  | 25
MD-Hybrid SP Systems-prepreg | [±45/(0)8/±45] | 54 | EP | SE84LV | SE84LV/HSC/450/400/37% (450 gsm) | 77 | Hexcel M9.6/35%/BB600/G (612 gsm) | 23 | 0 | 0 | 0 | 4.826 | 3h/100 C | Prepreg | 9723 | C | -760 |  | static | 13 mm/s |  |  | -0.62 | 1 |  | 25
MD-Hybrid SP Systems-prepreg | [±45/(0)8/±45]S | 54 | EP | SE84LV | SE84LV/HSC/450/400/37% (450 gsm) | 77 | Hexcel M9.6/35%/BB600/G (612 gsm) | 23 | 0 | 0 | 0 | 9.652 | 3h/100 C | Prepreg | 9724 | NC | -687 |  | static | 13 mm/s |  |  | -0.77 | 1 |  | 25
MD-Hybrid SP Systems-prepreg | [±45/(0)8/±45]S | 54 | EP | SE84LV | SE84LV/HSC/450/400/37% (450 gsm) | 77 | Hexcel M9.6/35%/BB600/G (612 gsm) | 23 | 0 | 0 | 0 | 9.6774 | 3h/100 C | Prepreg | 9725 | NC | -620 |  | static | 13 mm/s |  |  | -0.7 | 1 |  | 25
MD-Hybrid SP Systems-prepreg | [±45/(0)8/±45]S | 54 | EP | SE84LV | SE84LV/HSC/450/400/37% (450 gsm) | 77 | Hexcel M9.6/35%/BB600/G (612 gsm) | 23 | 0 | 0 | 0 | 9.7028 | 3h/100 C | Prepreg | 9726 | NC | -723 |  | static | 13 mm/s |  |  | -0.81 | 1 |  | 25
MD-Hybrid SP Systems-prepreg | [±45/(0)8/±45]S | 54 | EP | SE84LV | SE84LV/HSC/450/400/37% (450 gsm) | 77 | Hexcel M9.6/35%/BB600/G (612 gsm) | 23 | 0 | 0 | 0 | 9.7536 | 3h/100 C | Prepreg | 9727 | NC | -726 |  | static | 13 mm/s |  |  | -0.82 | 1 |  | 25
MD-Hybrid SP Systems-prepreg | [±45/(0)8/±45]S | 54 | EP | SE84LV | SE84LV/HSC/450/400/37% (450 gsm) | 77 | Hexcel M9.6/35%/BB600/G (612 gsm) | 23 | 0 | 0 | 0 | 9.7028 | 3h/100 C | Prepreg | 9728 | NC | -692 |  | static | 13 mm/s |  |  | -0.78 | 1 |  | 25
MD-Hybrid SP Systems-prepreg | [±45/(0)8/±45]S | 54 | EP | SE84LV | SE84LV/HSC/450/400/37% (450 gsm) | 77 | Hexcel M9.6/35%/BB600/G (612 gsm) | 23 | 0 | 0 | 0 | 9.779 | 3h/100 C | Prepreg | 9729 | NC | -711 |  | static | 13 mm/s |  |  | -0.8 | 1 |  | 25
MD-Hybrid SP Systems-prepreg | [±45/(0)8/±45]S | 54 | EP | SE84LV | SE84LV/HSC/450/400/37% (450 gsm) | 77 | Hexcel M9.6/35%/BB600/G (612 gsm) | 23 | 0 | 0 | 0 | 9.8044 | 3h/100 C | Prepreg | 9730 | NC | -748 |  | static | 13 mm/s |  |  | -0.84 | 1 |  | 25
MD-Hybrid SP Systems-prepreg | [±45/(0)8/±45]S | 54 | EP | SE84LV | SE84LV/HSC/450/400/37% (450 gsm) | 77 | Hexcel M9.6/35%/BB600/G (612 gsm) | 23 | 0 | 0 | 0 | 9.7536 | 3h/100 C | Prepreg | 9731 | NC | -813 |  | static | 13 mm/s |  |  | -0.92 | 1 |  | 25
MD-Hybrid SP Systems-prepreg | [±45/(0)8/±45]S | 54 | EP | SE84LV | SE84LV/HSC/450/400/37% (450 gsm) | 77 | Hexcel M9.6/35%/BB600/G (612 gsm) | 23 | 0 | 0 | 0 | 9.779 | 3h/100 C | Prepreg | 9732 | NC | -957 |  | static | 13 mm/s |  |  | -1.08 | 1 |  | 25
MD-Hybrid SP Systems-prepreg | [±45/(0)8/±45]S | 54 | EP | SE84LV | SE84LV/HSC/450/400/37% (450 gsm) | 77 | Hexcel M9.6/35%/BB600/G (612 gsm) | 23 | 0 | 0 | 0 | 9.8044 | 3h/100 C | Prepreg | 9733 | NC | -972 |  | static | 13 mm/s |  |  | -1.09 | 1 |  | 25
MD-Hybrid SP Systems-prepreg | [±45/(0)8/±45]S | 54 | EP | SE84LV | SE84LV/HSC/450/400/37% (450 gsm) | 77 | Hexcel M9.6/35%/BB600/G (612 gsm) | 23 | 0 | 0 | 0 | 9.5504 | 3h/100 C | Prepreg | 9734 | C | -745 |  | static | 13 mm/s |  |  | -0.84 | 1 |  | 25
MD-Hybrid SP Systems-prepreg | [±45/(0)8/±45]S | 54 | EP | SE84LV | SE84LV/HSC/450/400/37% (450 gsm) | 77 | Hexcel M9.6/35%/BB600/G (612 gsm) | 23 | 0 | 0 | 0 | 9.652 | 3h/100 C | Prepreg | 9735 | B-B | -651 |  | static | 13 mm/s |  |  | -0.73 | 1 |  | 25
MD-Hybrid SP Systems-prepreg | [±45/(0)4/0*/(0)4/±45] | 54 | EP | SE84LV | SE84LV/HSC/450/400/37% (450 gsm) | 77 | Hexcel M9.6/35%/BB600/G (612 gsm) | 23 | 0 | 0 | 0 | 5.46 | 3h/100 C | Prepreg | 9736 | 2 | -633 |  | static | 13 mm/s |  |  | -0.71 | 1 |  | 25
MD-Hybrid SP Systems-prepreg | [±45/(0)4/0*/(0)4/±45] | 54 | EP | SE84LV | SE84LV/HSC/450/400/37% (450 gsm) | 77 | Hexcel M9.6/35%/BB600/G (612 gsm) | 23 | 0 | 0 | 0 | 5.3848 | 3h/100 C | Prepreg | 9737 | 2 | -718 |  | static | 13 mm/s |  |  | -0.81 | 1 |  | 25
MD-Hybrid SP Systems-prepreg | [±45/(0)4/0*/(0)4/±45] | 54 | EP | SE84LV | SE84LV/HSC/450/400/37% (450 gsm) | 77 | Hexcel M9.6/35%/BB600/G (612 gsm) | 23 | 0 | 0 | 0 | 5.3086 | 3h/100 C | Prepreg | 9738 | 2 | -630 |  | static | 13 mm/s |  |  | -0.71 | 1 |  | 25
MD-Hybrid SP Systems-prepreg | [±45/(0)4/0*/(0)4/±45] | 54 | EP | SE84LV | SE84LV/HSC/450/400/37% (450 gsm) | 77 | Hexcel M9.6/35%/BB600/G (612 gsm) | 23 | 0 | 0 | 0 | 5.334 | 3h/100 C | Prepreg | 9739 | 2 | -725 |  | static | 13 mm/s |  |  | -0.82 | 1 |  | 25
MD-Hybrid SP Systems-prepreg | [±45/(0)4/0*/(0)4/±45] | 54 | EP | SE84LV | SE84LV/HSC/450/400/37% (450 gsm) | 77 | Hexcel M9.6/35%/BB600/G (612 gsm) | 23 | 0 | 0 | 0 | 5.5372 | 3h/100 C | Prepreg | 9740 | 2 | -764 |  | static | 13 mm/s |  |  | -0.86 | 1 |  | 25
MD-Hybrid SP Systems-prepreg | [±45/(0)4/0*/(0)4/±45] | 54 | EP | SE84LV | SE84LV/HSC/450/400/37% (450 gsm) | 77 | Hexcel M9.6/35%/BB600/G (612 gsm) | 23 | 0 | 0 | 0 | 5.4483 | 3h/100 C | Prepreg | 9741 | 2 | -598 |  | static | 13 mm/s |  |  | -0.67 | 1 |  | 25
MD-Hybrid SP Systems-prepreg | [±45/0*/(0)8/±45]S | 54 | EP | SE84LV | SE84LV/HSC/450/400/37% (450 gsm) | 77 | Hexcel M9.6/35%/BB600/G (612 gsm) | 23 | 0 | 0 | 0 | 10.16 | 3h/100 C | Prepreg | 9742 | 2A | -610 |  | static | 13 mm/s |  |  | -0.69 | 1 |  | 25
MD-Hybrid SP Systems-prepreg | [±45/0*/(0)8/±45]S | 54 | EP | SE84LV | SE84LV/HSC/450/400/37% (450 gsm) | 77 | Hexcel M9.6/35%/BB600/G (612 gsm) | 23 | 0 | 0 | 0 | 10.0584 | 3h/100 C | Prepreg | 9743 | 2A | -421 |  | static | 13 mm/s |  |  | -0.47 | 1 |  | 25
MD-Hybrid SP Systems-prepreg | [±45/0*/(0)8/±45]S | 54 | EP | SE84LV | SE84LV/HSC/450/400/37% (450 gsm) | 77 | Hexcel M9.6/35%/BB600/G (612 gsm) | 23 | 0 | 0 | 0 | 10.2616 | 3h/100 C | Prepreg | 9744 | 2A | -658 |  | static | 13 mm/s |  |  | -0.74 | 1 |  | 25
MD-Hybrid SP Systems-prepreg | [±45/0*/(0)8/±45]S | 54 | EP | SE84LV | SE84LV/HSC/450/400/37% (450 gsm) | 77 | Hexcel M9.6/35%/BB600/G (612 gsm) | 23 | 0 | 0 | 0 | 10.16 | 3h/100 C | Prepreg | 9745 | 2A | -640 |  | static | 13 mm/s |  |  | -0.72 | 1 |  | 25
MD-Hybrid SP Systems-prepreg | [±45/0/(0)2*/(0)6/±45]S | 54 | EP | SE84LV | SE84LV/HSC/450/400/37% (450 gsm) | 77 | Hexcel M9.6/35%/BB600/G (612 gsm) | 23 | 0 | 0 | 0 | 9.0932 | 3h/100 C | Prepreg | 9746 | 3 | -500 |  | static | 13 mm/s |  |  | -0.56 | 1 |  | 25
MD-Hybrid SP Systems-prepreg | [±45/0/(0)2*/(0)6/±45]S | 54 | EP | SE84LV | SE84LV/HSC/450/400/37% (450 gsm) | 77 | Hexcel M9.6/35%/BB600/G (612 gsm) | 23 | 0 | 0 | 0 | 8.9662 | 3h/100 C | Prepreg | 9747 | 3 | -489 |  | static | 13 mm/s |  |  | -0.55 | 1 |  | 25
MD-Hybrid SP Systems-prepreg | [±45/0/(0)2*/(0)6/±45]S | 54 | EP | SE84LV | SE84LV/HSC/450/400/37% (450 gsm) | 77 | Hexcel M9.6/35%/BB600/G (612 gsm) | 23 | 0 | 0 | 0 | 9.0932 | 3h/100 C | Prepreg | 9748 | 3 | -483 |  | static | 13 mm/s |  |  | -0.54 | 1 |  | 25
MD-Hybrid SP Systems-prepreg | [±45/0/(0)2*/(0)6/±45]S | 54 | EP | SE84LV | SE84LV/HSC/450/400/37% (450 gsm) | 77 | Hexcel M9.6/35%/BB600/G (612 gsm) | 23 | 0 | 0 | 0 | 9.144 | 3h/100 C | Prepreg | 9749 | 3 | -478 |  | static | 13 mm/s |  |  | -0.54 | 1 |  | 25
MD-Hybrid SP Systems-prepreg | [±45/(0)3/(0)2*/(0)4/±45]S | 54 | EP | SE84LV | SE84LV/HSC/450/400/37% (450 gsm) | 77 | Hexcel M9.6/35%/BB600/G (612 gsm) | 23 | 0 | 0 | 0 | 9.2583 | 3h/100 C | Prepreg | 9750 | 4 | -413 |  | static | 13 mm/s |  |  | -0.46 | 1 |  | 25
MD-Hybrid SP Systems-prepreg | [±45/(0)3/(0)2*/(0)4/±45]S | 54 | EP | SE84LV | SE84LV/HSC/450/400/37% (450 gsm) | 77 | Hexcel M9.6/35%/BB600/G (612 gsm) | 23 | 0 | 0 | 0 | 9.271 | 3h/100 C | Prepreg | 9751 | 4 | -358 |  | static | 13 mm/s |  |  | -0.4 | 1 |  | 25
MD-Hybrid SP Systems-prepreg | [±45/(0)3/(0)2*/(0)4/±45]S | 54 | EP | SE84LV | SE84LV/HSC/450/400/37% (450 gsm) | 77 | Hexcel M9.6/35%/BB600/G (612 gsm) | 23 | 0 | 0 | 0 | 9.1059 | 3h/100 C | Prepreg | 9752 | 4 | -432 |  | static | 13 mm/s |  |  | -0.49 | 1 |  | 25
MD-Hybrid SP Systems-prepreg | [±45/(0)3/(0)2*/(0)4/±45]S | 54 | EP | SE84LV | SE84LV/HSC/450/400/37% (450 gsm) | 77 | Hexcel M9.6/35%/BB600/G (612 gsm) | 23 | 0 | 0 | 0 | 9.0424 | 3h/100 C | Prepreg | 9753 | 4 | -386 |  | static | 13 mm/s |  |  | -0.43 | 1 |  | 25
MD-Hybrid SP Systems-prepreg | [±45/(0)8/±45] | 54 | EP | SE84LV | SE84LV/HSC/450/400/37% (450 gsm) | 77 | Hexcel M9.6/35%/BB600/G (612 gsm) | 23 | 0 | 0 | 0 | 10.287 | 3h/100 C | Prepreg | 9754 | C05 | -468 |  | static | 13 mm/s |  |  | -0.53 | 1 |  | 25
MD-Hybrid SP Systems-prepreg | [±45/(0)8/±45] | 54 | EP | SE84LV | SE84LV/HSC/450/400/37% (450 gsm) | 77 | Hexcel M9.6/35%/BB600/G (612 gsm) | 23 | 0 | 0 | 0 | 10.16 | 3h/100 C | Prepreg | 9755 | C05 | -526 |  | static | 13 mm/s |  |  | -0.59 | 1 |  | 25
MD-Hybrid SP Systems-prepreg | [±45/(0)8/±45] | 54 | EP | SE84LV | SE84LV/HSC/450/400/37% (450 gsm) | 77 | Hexcel M9.6/35%/BB600/G (612 gsm) | 23 | 0 | 0 | 0 | 10.16 | 3h/100 C | Prepreg | 9756 | C05 | -596 |  | static | 13 mm/s |  |  | -0.67 | 1 |  | 25
MD-Hybrid SP Systems-prepreg | [±45/(0)8/±45] | 54 | EP | SE84LV | SE84LV/HSC/450/400/37% (450 gsm) | 77 | Hexcel M9.6/35%/BB600/G (612 gsm) | 23 | 0 | 0 | 0 | 10.2362 | 3h/100 C | Prepreg | 9757 | C05 | -656 |  | static | 13 mm/s |  |  | -0.74 | 1 |  | 25
MD-Hybrid SP Systems-prepreg | [±45/(0)8/±45] | 54 | EP | SE84LV | SE84LV/HSC/450/400/37% (450 gsm) | 77 | Hexcel M9.6/35%/BB600/G (612 gsm) | 23 | 0 | 0 | 0 | 9.779 | 3h/100 C | Prepreg | 9758 | C05 | -780 |  | static | 13 mm/s |  |  | -0.88 | 1 |  | 25
MD-Hybrid SP Systems-prepreg | [±45/(0)8/±45] | 54 | EP | SE84LV | SE84LV/HSC/450/400/37% (450 gsm) | 77 | Hexcel M9.6/35%/BB600/G (612 gsm) | 23 | 0 | 0 | 0 | 9.6774 | 3h/100 C | Prepreg | 9759 | C05 | -724 |  | static | 13 mm/s |  |  | -0.81 | 1 |  | 25
MD-Hybrid SP Systems-prepreg | [±45/(0)8/±45] | 54 | EP | SE84LV | SE84LV/HSC/450/400/37% (450 gsm) | 77 | Hexcel M9.6/35%/BB600/G (612 gsm) | 23 | 0 | 0 | 0 | 9.779 | 3h/100 C | Prepreg | 9760 | C05 | -697 |  | static | 13 mm/s |  |  | -0.78 | 1 |  | 25
MD-Hybrid SP Systems-prepreg | [±45/(0)8/±45] | 54 | EP | SE84LV | SE84LV/HSC/450/400/37% (450 gsm) | 77 | Hexcel M9.6/35%/BB600/G (612 gsm) | 23 | 0 | 0 | 0 | 9.8298 | 3h/100 C | Prepreg | 9761 | C05 | -638 |  | static | 13 mm/s |  |  | -0.72 | 1 |  | 25
MD-Hybrid SP Systems-prepreg | [±45/0/0*/(0)7/±45] | 54 | EP | SE84LV | SE84LV/HSC/450/400/37% (450 gsm) | 69 | Hexcel M9.6/35%/BB600/G (612 gsm) | 31 | 0 | 0 | 0 | 7.09 | 3h/100 C | Prepreg | 9762 | 8 | -582 |  | static | 13 mm/s |  |  | -0.47 | 1 |  | 25
MD-Hybrid SP Systems-prepreg | [±45/0/0*/(0)7/±45] | 54 | EP | SE84LV | SE84LV/HSC/450/400/37% (450 gsm) | 69 | Hexcel M9.6/35%/BB600/G (612 gsm) | 31 | 0 | 0 | 0 | 7.05 | 3h/100 C | Prepreg | 9763 | 8 | -619 |  | static | 13 mm/s |  |  | -0.5 | 1 |  | 25
MD-Hybrid SP Systems-prepreg | [±45/0/0*/(0)7/±45] | 54 | EP | SE84LV | SE84LV/HSC/450/400/37% (450 gsm) | 69 | Hexcel M9.6/35%/BB600/G (612 gsm) | 31 | 0 | 0 | 0 | 6.73 | 3h/100 C | Prepreg | 9764 | 9 | -569 |  | static | 13 mm/s |  |  | -0.46 | 1 |  | 25
MD-Hybrid SP Systems-prepreg | [±45/0/0*/(0)7/±45] | 54 | EP | SE84LV | SE84LV/HSC/450/400/37% (450 gsm) | 69 | Hexcel M9.6/35%/BB600/G (612 gsm) | 31 | 0 | 0 | 0 | 6.95 | 3h/100 C | Prepreg | 9765 | 9 | -614 |  | static | 13 mm/s |  |  | -0.49 | 1 |  | 25
MD-Hybrid SP Systems-prepreg | [±45/0/0*/(0)7/±45] | 54 | EP | SE84LV | SE84LV/HSC/450/400/37% (450 gsm) | 69 | Hexcel M9.6/35%/BB600/G (612 gsm) | 31 | 0 | 0 | 0 | 7.09 | 3h/100 C | Prepreg | 9766 | 10 | -526 |  | static | 13 mm/s |  |  | -0.42 | 1 |  | 25
MD-Hybrid SP Systems-prepreg | [±45/0/0*/(0)7/±45] | 54 | EP | SE84LV | SE84LV/HSC/450/400/37% (450 gsm) | 69 | Hexcel M9.6/35%/BB600/G (612 gsm) | 31 | 0 | 0 | 0 | 7.13 | 3h/100 C | Prepreg | 9767 | 10 | -518 |  | static | 13 mm/s |  |  | -0.42 | 1 |  | 25
MD-Hybrid SP Systems-prepreg | [±45/0/0*/(0)7/±45] | 54 | EP | SE84LV | SE84LV/HSC/450/400/37% (450 gsm) | 69 | Hexcel M9.6/35%/BB600/G (612 gsm) | 31 | 0 | 0 | 0 | 7.09 | 3h/100 C | Prepreg | 9768 | 11 | -576 |  | static | 13 mm/s |  |  | -0.46 | 1 |  | 25
MD-Hybrid SP Systems-prepreg | [±45/0/0*/(0)7/±45] | 54 | EP | SE84LV | SE84LV/HSC/450/400/37% (450 gsm) | 69 | Hexcel M9.6/35%/BB600/G (612 gsm) | 31 | 0 | 0 | 0 | 6.995 | 3h/100 C | Prepreg | 9769 | 11 | -568 |  | static | 13 mm/s |  |  | -0.46 | 1 |  | 25
MD-Hybrid SP Systems-prepreg | [±45/0/0*/(0)7/±45] | 54 | EP | SE84LV | SE84LV/HSC/450/400/37% (450 gsm) | 69 | Hexcel M9.6/35%/BB600/G (612 gsm) | 31 | 0 | 0 | 0 | 6.55 | 3h/100 C | Prepreg | 9770 | 12 | -591 |  | static | 13 mm/s |  |  | -0.47 | 1 |  | 25
MD-Hybrid SP Systems-prepreg | [±45/0/0*/(0)7/±45] | 54 | EP | SE84LV | SE84LV/HSC/450/400/37% (450 gsm) | 69 | Hexcel M9.6/35%/BB600/G (612 gsm) | 31 | 0 | 0 | 0 | 6.42 | 3h/100 C | Prepreg | 9771 | 12 | -576 |  | static | 13 mm/s |  |  | -0.46 | 1 |  | 25
MD-Hybrid SP Systems-prepreg | [0/0*/(0)7] | 54 | EP | SE84LV | SE84LV/S300C/300/400/37 (300 gsm) | 100 | 0 | 0 | 0 | 0 | 0 | 5.08 | 3h/100 C | Prepreg | 9772 | 1 | -613 |  | static | 13 mm/s |  |  | -0.49 | 1 |  | 25
MD-Hybrid SP Systems-prepreg | [0/0*/(0)7] | 54 | EP | SE84LV | SE84LV/S300C/300/400/37 (300 gsm) | 100 | 0 | 0 | 0 | 0 | 0 | 5.01 | 3h/100 C | Prepreg | 9773 | 1 | -636 |  | static | 13 mm/s |  |  | -0.51 | 1 |  | 25
MD-Hybrid SP Systems-prepreg | [(0)2/0*/(0)6] | 54 | EP | SE84LV | SE84LV/S300C/300/400/37 (300 gsm) | 100 | 0 | 0 | 0 | 0 | 0 | 5.08 | 3h/100 C | Prepreg | 9774 | 2 | -627 |  | static | 13 mm/s |  |  | -0.5 | 1 |  | 25
MD-Hybrid SP Systems-prepreg | [(0)2/0*/(0)6] | 54 | EP | SE84LV | SE84LV/S300C/300/400/37 (300 gsm) | 100 | 0 | 0 | 0 | 0 | 0 | 5.06 | 3h/100 C | Prepreg | 9775 | 2 | -609 |  | static | 13 mm/s |  |  | -0.49 | 1 |  | 25
MD-Hybrid SP Systems-prepreg | [(0)3/0*/(0)5] | 54 | EP | SE84LV | SE84LV/S300C/300/400/37 (300 gsm) | 100 | 0 | 0 | 0 | 0 | 0 | 5.05 | 3h/100 C | Prepreg | 9776 | 3 | -652 |  | static | 13 mm/s |  |  | -0.52 | 1 |  | 25
MD-Hybrid SP Systems-prepreg | [(0)3/0*/(0)5] | 54 | EP | SE84LV | SE84LV/S300C/300/400/37 (300 gsm) | 100 | 0 | 0 | 0 | 0 | 0 | 4.96 | 3h/100 C | Prepreg | 9777 | 3 | -627 |  | static | 13 mm/s |  |  | -0.5 | 1 |  | 25
MD-Hybrid SP Systems-prepreg | [(0)4/0*/(0)4] | 54 | EP | SE84LV | SE84LV/S300C/300/400/37 (300 gsm) | 100 | 0 | 0 | 0 | 0 | 0 | 5.04 | 3h/100 C | Prepreg | 9778 | 4 | -581 |  | static | 13 mm/s |  |  | -0.47 | 1 |  | 25
MD-Hybrid SP Systems-prepreg | [(0)4/0*/(0)4] | 54 | EP | SE84LV | SE84LV/S300C/300/400/37 (300 gsm) | 100 | 0 | 0 | 0 | 0 | 0 | 5.06 | 3h/100 C | Prepreg | 9779 | 4 | -757 |  | static | 13 mm/s |  |  | -0.61 | 1 |  | 25
MD-Hybrid SP Systems-prepreg | [0/(0)2*/(0)6] | 54 | EP | SE84LV | SE84LV/S300C/300/400/37 (300 gsm) | 100 | 0 | 0 | 0 | 0 | 0 | 4.44 | 3h/100 C | Prepreg | 9780 | 5 | -644 |  | static | 13 mm/s |  |  | -0.52 | 1 |  | 25
MD-Hybrid SP Systems-prepreg | [0/(0)2*/(0)6] | 54 | EP | SE84LV | SE84LV/S300C/300/400/37 (300 gsm) | 100 | 0 | 0 | 0 | 0 | 0 | 4.39 | 3h/100 C | Prepreg | 9781 | 5 | -582 |  | static | 13 mm/s |  |  | -0.47 | 1 |  | 25
MD-Hybrid SP Systems-prepreg | [(0)5/(0)2*/(0)2] | 54 | EP | SE84LV | SE84LV/S300C/300/400/37 (300 gsm) | 100 | 0 | 0 | 0 | 0 | 0 | 4.37 | 3h/100 C | Prepreg | 9782 | 6 | -587 |  | static | 13 mm/s |  |  | -0.47 | 1 |  | 25
MD-Hybrid SP Systems-prepreg | [(0)5/(0)2*/(0)2] | 54 | EP | SE84LV | SE84LV/S300C/300/400/37 (300 gsm) | 100 | 0 | 0 | 0 | 0 | 0 | 4.36 | 3h/100 C | Prepreg | 9783 | 6 | -579 |  | static | 13 mm/s |  |  | -0.47 | 1 |  | 25
MD-Hybrid SP Systems-prepreg | [(0)3/(0)2*/(0)4] | 54 | EP | SE84LV | SE84LV/S300C/300/400/37 (300 gsm) | 100 | 0 | 0 | 0 | 0 | 0 | 4.41 | 3h/100 C | Prepreg | 9784 | 7 | -542 |  | static | 13 mm/s |  |  | -0.43 | 1 |  | 25
MD-Hybrid SP Systems-prepreg | [(0)3/(0)2*/(0)4] | 54 | EP | SE84LV | SE84LV/S300C/300/400/37 (300 gsm) | 100 | 0 | 0 | 0 | 0 | 0 | 4.42 | 3h/100 C | Prepreg | 9785 | 7 | -556 |  | static | 13 mm/s |  |  | -0.45 | 1 |  | 25
MD-Hybrid Zoltec UNI25-EP3 | [±45/(0)7/±45] | 46 | EP3 | SP Prime20 | Zoltek UNI25 (XP33FBUD25, 850 gsm) | 88 | Knytex DB120 (393 gsm) | 12 | 0 | 0 | 0 | 7.75 | 24h/20C, 7h/65 C | RTM | 9786 | HL-4 | -677 |  | static | 13 mm/s |  |  | -0.84 | 1 |  | 25
MD-Hybrid Zoltec UNI25-EP3 | [±45/(0)7/±45] | 46 | EP3 | SP Prime20 | Zoltek UNI25 (XP33FBUD25, 850 gsm) | 88 | Knytex DB120 (393 gsm) | 12 | 0 | 0 | 0 | 8.9 | 24h/20C, 7h/65 C | RTM | 9787 | HL-4 | -666 |  | static | 13 mm/s |  |  | -0.82 | 1 |  | 25
MD-Hybrid Zoltec UNI25-EP3 | [±45/(0)7/±45] | 46 | EP3 | SP Prime20 | Zoltek UNI25 (XP33FBUD25, 850 gsm) | 88 | Knytex DB120 (393 gsm) | 12 | 0 | 0 | 0 | 7.85 | 24h/20C, 7h/65 C | RTM | 9788 | HL-4 | -553 |  | static | 13 mm/s |  |  | -0.68 | 1 |  | 25
MD-Hybrid Zoltec UNI25-EP3 | [±45/(0)7/±45] | 46 | EP3 | SP Prime20 | Zoltek UNI25 (XP33FBUD25, 850 gsm) | 88 | Knytex DB120 (393 gsm) | 12 | 0 | 0 | 0 | 8.15 | 24h/20C, 7h/65 C | RTM | 9789 | HL-4 | -625 |  | static | 13 mm/s |  |  | -0.77 | 1 |  | 25
MD-Hybrid Zoltec UNI25-EP3 | [±45/(0)7/±45] | 46 | EP3 | SP Prime20 | Zoltek UNI25 (XP33FBUD25, 850 gsm) | 88 | Knytex DB120 (393 gsm) | 12 | 0 | 0 | 0 | 9 | 24h/20C, 7h/65 C | RTM | 9790 | HL-3 | -410 |  | static | 13 mm/s |  |  | -0.51 | 1 |  | 25
MD-Hybrid Zoltec UNI25-EP3 | [±45/(0)7/±45] | 46 | EP3 | SP Prime20 | Zoltek UNI25 (XP33FBUD25, 850 gsm) | 88 | Knytex DB120 (393 gsm) | 12 | 0 | 0 | 0 | 7.95 | 24h/20C, 7h/65 C | RTM | 9791 | HL-3 | -496 |  | static | 13 mm/s |  |  | -0.61 | 1 |  | 25
MD-Hybrid Zoltec UNI25-EP3 | [±45/(0)7/±45] | 46 | EP3 | SP Prime20 | Zoltek UNI25 (XP33FBUD25, 850 gsm) | 88 | Knytex DB120 (393 gsm) | 12 | 0 | 0 | 0 | 8.33 | 24h/20C, 7h/65 C | RTM | 9792 | HL-3 | -513 |  | static | 13 mm/s |  |  | -0.64 | 1 |  | 25
MD-Hybrid Zoltec UNI25-EP3 | [±45/(0)7/±45] | 46 | EP3 | SP Prime20 | Zoltek UNI25 (XP33FBUD25, 850 gsm) | 88 | Knytex DB120 (393 gsm) | 12 | 0 | 0 | 0 | 8.6 | 24h/20C, 7h/65 C | RTM | 9793 | HL-3 | -454 |  | static | 13 mm/s |  |  | -0.56 | 1 |  | 25
MD-Hybrid Zoltec UNI25-EP3 | [±45/0*/(0)6/0*/±45] | 46 | EP3 | SP Prime20 | Zoltek UNI25 (XP33FBUD25, 850 gsm) | 88 | Knytex DB120 (393 gsm) | 12 | 0 | 0 | 0 | 8.63 | 24h/20C, 7h/65 C | RTM | 9794 | HL-2 | -593 |  | static | 13 mm/s |  |  | -0.73 | 1 |  | 25
MD-Hybrid Zoltec UNI25-EP3 | [±45/0*/(0)6/0*/±45] | 46 | EP3 | SP Prime20 | Zoltek UNI25 (XP33FBUD25, 850 gsm) | 88 | Knytex DB120 (393 gsm) | 12 | 0 | 0 | 0 | 9.4 | 24h/20C, 7h/65 C | RTM | 9795 | HL-2 | -529 |  | static | 13 mm/s |  |  | -0.66 | 1 |  | 25
MD-Hybrid Zoltec UNI25-EP3 | [±45/0*/(0)6/0*/±45] | 46 | EP3 | SP Prime20 | Zoltek UNI25 (XP33FBUD25, 850 gsm) | 88 | Knytex DB120 (393 gsm) | 12 | 0 | 0 | 0 | 9.18 | 24h/20C, 7h/65 C | RTM | 9796 | HL-2 | -502 |  | static | 13 mm/s |  |  | -0.62 | 1 |  | 25
MD-Hybrid Zoltec UNI25-EP3 | [±45/0*/(0)6/0*/±45] | 46 | EP3 | SP Prime20 | Zoltek UNI25 (XP33FBUD25, 850 gsm) | 88 | Knytex DB120 (393 gsm) | 12 | 0 | 0 | 0 | 8.77 | 24h/20C, 7h/65 C | RTM | 9797 | HL-2 | -532 |  | static | 13 mm/s |  |  | -0.66 | 1 |  | 25
MD-Hybrid Zoltec UNI25-EP3 | [±45/(0)3/0*/(0)3/±45] | 46 | EP3 | SP Prime20 | Zoltek UNI25 (XP33FBUD25, 850 gsm) | 88 | Knytex DB120 (393 gsm) | 12 | 0 | 0 | 0 | 9.13 | 24h/20C, 7h/65 C | RTM | 9798 | HL-1 | -524 |  | static | 13 mm/s |  |  | -0.65 | 1 |  | 25
MD-Hybrid Zoltec UNI25-EP3 | [±45/(0)3/0*/(0)3/±45] | 46 | EP3 | SP Prime20 | Zoltek UNI25 (XP33FBUD25, 850 gsm) | 88 | Knytex DB120 (393 gsm) | 12 | 0 | 0 | 0 | 8.75 | 24h/20C, 7h/65 C | RTM | 9799 | HL-1 | -527 |  | static | 13 mm/s |  |  | -0.65 | 1 |  | 25
MD-Hybrid Zoltec UNI25-EP3 | [±45/(0)3/0*/(0)3/±45] | 46 | EP3 | SP Prime20 | Zoltek UNI25 (XP33FBUD25, 850 gsm) | 88 | Knytex DB120 (393 gsm) | 12 | 0 | 0 | 0 | 9.4 | 24h/20C, 7h/65 C | RTM | 9800 | HL-1 | -608 |  | static | 13 mm/s |  |  | -0.75 | 1 |  | 25
MD-Hybrid Zoltec UNI25-EP3 | [±45/(0)3/0*/(0)3/±45] | 46 | EP3 | SP Prime20 | Zoltek UNI25 (XP33FBUD25, 850 gsm) | 88 | Knytex DB120 (393 gsm) | 12 | 0 | 0 | 0 | 8.85 | 24h/20C, 7h/65 C | RTM | 9801 | HL-1 | -555 |  | static | 13 mm/s |  |  | -0.69 | 1 |  | 25
UNI-D155TOW1-UP2 | [0] | 50 | UP2 | CoRezyn 63-AX-051 | TOW | [7 empty] | Pultrusion | 24h/20C, 2h/60 C | 3739 | D155TA1 | 1313.825 |  | static | 13 mm/s |  |  |  | 1
UNI-D155TOW1-UP2 | [0] | 50 | UP2 | CoRezyn 63-AX-051 | TOW | [7 empty] | Pultrusion | 24h/20C, 2h/60 C | 3740 | D155TA2 | 1322.55 |  | static | 13 mm/s |  |  |  | 1
UNI-D155TOW1-UP2 | [0] | 50 | UP2 | CoRezyn 63-AX-051 | TOW | [7 empty] | Pultrusion | 24h/20C, 2h/60 C | 3741 | D155TA3 | 1237.787 |  | static | 13 mm/s |  |  |  | 1
UNI-D155TOW1-UP2 | [0] | 50 | UP2 | CoRezyn 63-AX-051 | TOW | [7 empty] | Pultrusion | 24h/20C, 2h/60 C | 3742 | D155TA4 | 1171.722 |  | static | 13 mm/s |  |  |  | 1
UNI-D155TOW1-UP2 | [0] | 50 | UP2 | CoRezyn 63-AX-051 | TOW | [7 empty] | Pultrusion | 24h/20C, 2h/60 C | 3743 | D155TA5 | 1265.211 |  | static | 13 mm/s |  |  |  | 1
UNI-D155TOW1-UP2 | [0] | 50 | UP2 | CoRezyn 63-AX-051 | TOW | [7 empty] | Pultrusion | 24h/20C, 2h/60 C | 3744 | D155TA6 | 1205.378 |  | static | 13 mm/s |  |  |  | 1
UNI-D155TOW1-UP2 | [0] | 50 | UP2 | CoRezyn 63-AX-051 | TOW | [7 empty] | Pultrusion | 24h/20C, 2h/60 C | 3745 | D155TA7 | 1212.857 |  | static | 13 mm/s |  |  |  | 1
UNI-D155TOW1-UP2 | [0] | 50 | UP2 | CoRezyn 63-AX-051 | TOW | [7 empty] | Pultrusion | 24h/20C, 2h/60 C | 3746 | D155TA8 | 1263.964 |  | static | 13 mm/s |  |  |  | 1
UNI-D155TOW1-UP2 | [0] | 50 | UP2 | CoRezyn 63-AX-051 | TOW | [7 empty] | Pultrusion | 24h/20C, 2h/60 C | 3747 | D155TA9 | 1230.308 |  | static | 13 mm/s |  |  |  | 1
UNI-D155TOW1-UP2 | [0] | 50 | UP2 | CoRezyn 63-AX-051 | TOW | [7 empty] | Pultrusion | 24h/20C, 2h/60 C | 3748 | D155TA10 | 1313.825 |  | static | 13 mm/s |  |  |  | 1
UNI-D155TOW1-UP2 | [0] | 50 | UP2 | CoRezyn 63-AX-051 | TOW | [7 empty] | Pultrusion | 24h/20C, 2h/60 C | 3749 | D155TA11 | 1270.197 |  | static | 13 mm/s |  |  |  | 1
UNI-D155TOW1-UP2 | [0] | 50 | UP2 | CoRezyn 63-AX-051 | TOW | [7 empty] | Pultrusion | 24h/20C, 2h/60 C | 3750 | D155TA12 | 1351.22 |  | static | 13 mm/s |  |  |  | 1
UNI-D155TOW1-UP2 | [0] | 50 | UP2 | CoRezyn 63-AX-051 | TOW | [7 empty] | Pultrusion | 24h/20C, 2h/60 C | 3751 | D155TA13 | 1209.117 |  | static | 13 mm/s |  |  |  | 1
UNI-D155TOW1-UP2 | [0] | 50 | UP2 | CoRezyn 63-AX-051 | TOW | [7 empty] | Pultrusion | 24h/20C, 2h/60 C | 3752 | D155TA14 | 1351.22 |  | static | 13 mm/s |  |  |  | 1
UNI-D155TOW1-UP2 | [0] | 50 | UP2 | CoRezyn 63-AX-051 | TOW | [7 empty] | Pultrusion | 24h/20C, 2h/60 C | 3753 | D155TA15 | 1215.35 |  | static | 13 mm/s |  |  |  | 1
UNI-D155TOW1-UP2 | [0] | 50 | UP2 | CoRezyn 63-AX-051 | TOW | [7 empty] | Pultrusion | 24h/20C, 2h/60 C | 3754 | D155TA16 | 1326.29 |  | static | 13 mm/s |  |  |  | 1
UNI-D155TOW1-UP2 | [0] | 50 | UP2 | CoRezyn 63-AX-051 | TOW | [7 empty] | Pultrusion | 24h/20C, 2h/60 C | 3755 | D155TA17 | 1224.076 |  | static | 13 mm/s |  |  |  | 1
UNI-D155TOW1-UP2 | [0] | 50 | UP2 | CoRezyn 63-AX-051 | TOW | [7 empty] | Pultrusion | 24h/20C, 2h/60 C | 3756 | D155TA18 | 1245.266 |  | static | 13 mm/s |  |  |  | 1
UNI-D155TOW1-UP2 | [0] | 50 | UP2 | CoRezyn 63-AX-051 | TOW | [7 empty] | Pultrusion | 24h/20C, 2h/60 C | 3757 | D155TA19 | 1265.211 |  | static | 13 mm/s |  |  |  | 1
UNI-D155TOW1-UP2 | [0] | 50 | UP2 | CoRezyn 63-AX-051 | TOW | [7 empty] | Pultrusion | 24h/20C, 2h/60 C | 3758 | D155TA20 | 1222.829 |  | static | 13 mm/s |  |  |  | 1
UNI-D155TOW1-UP2 | [0] | 50 | UP2 | CoRezyn 63-AX-051 | TOW | [7 empty] | Pultrusion | 24h/20C, 2h/60 C | 3759 | D155TA21 | 1261.471 |  | static | 13 mm/s |  |  |  | 1
UNI-D155TOW1-UP2 | [0] | 50 | UP2 | CoRezyn 63-AX-051 | TOW | [7 empty] | Pultrusion | 24h/20C, 2h/60 C | 3760 | D155TA22 | 1296.373 |  | static | 13 mm/s |  |  |  | 1
UNI-D155TOW1-UP2 | [0] | 50 | UP2 | CoRezyn 63-AX-051 | TOW | [7 empty] | Pultrusion | 24h/20C, 2h/60 C | 3761 | D155TA23 | 1347.48 |  | static | 13 mm/s |  |  |  | 1
UNI-D155TOW1-UP2 | [0] | 50 | UP2 | CoRezyn 63-AX-051 | TOW | [7 empty] | Pultrusion | 24h/20C, 2h/60 C | 3762 | D155TA24 | 1291.387 |  | static | 13 mm/s |  |  |  | 1
UNI-D155TOW1-UP2 | [0] | 50 | UP2 | CoRezyn 63-AX-051 | TOW | [7 empty] | Pultrusion | 24h/20C, 2h/60 C | 3763 | D155TA25 | 1258.978 |  | static | 13 mm/s |  |  |  | 1
UNI-D155TOW1-UP2 | [0] | 50 | UP2 | CoRezyn 63-AX-051 | TOW | [7 empty] | Pultrusion | 24h/20C, 2h/60 C | 3764 | D155TA26 | 1136.82 |  | static | 13 mm/s |  |  |  | 1
UNI-D155TOW1-UP2 | [0] | 50 | UP2 | CoRezyn 63-AX-051 | TOW | [7 empty] | Pultrusion | 24h/20C, 2h/60 C | 3765 | D155TA27 | 1149.285 |  | static | 13 mm/s |  |  |  | 1
UNI-D155TOW1-UP2 | [0] | 50 | UP2 | CoRezyn 63-AX-051 | TOW | [7 empty] | Pultrusion | 24h/20C, 2h/60 C | 3766 | D155TA28 | 1310.085 |  | static | 13 mm/s |  |  |  | 1
UNI-D155TOW1-UP2 | [0] | 50 | UP2 | CoRezyn 63-AX-051 | TOW | [7 empty] | Pultrusion | 24h/20C, 2h/60 C | 3767 | D155TA29 | 1235.294 |  | static | 13 mm/s |  |  |  | 1
UNI-D155TOW1-UP2 | [0] | 50 | UP2 | CoRezyn 63-AX-051 | TOW | [7 empty] | Pultrusion | 24h/20C, 2h/60 C | 3768 | D155TA30 | 1240.28 |  | static | 13 mm/s |  |  |  | 1
UNI-D155TOW2-UP2 | [0] | 50 | UP2 | CoRezyn 63-AX-051 | TOW | [7 empty] | Pultrusion | 24h/20C, 2h/60 C | 3769 | D155TB1 | 1746.365 |  | static | 13 mm/s |  |  |  | 1
UNI-D155TOW2-UP2 | [0] | 50 | UP2 | CoRezyn 63-AX-051 | TOW | [7 empty] | Pultrusion | 24h/20C, 2h/60 C | 3770 | D155TB2 | 1632.932 |  | static | 13 mm/s |  |  |  | 1
UNI-D155TOW2-UP2 | [0] | 50 | UP2 | CoRezyn 63-AX-051 | TOW | [7 empty] | Pultrusion | 24h/20C, 2h/60 C | 3771 | D155TB3 | 1783.76 |  | static | 13 mm/s |  |  |  | 1
UNI-D155TOW2-UP2 | [0] | 50 | UP2 | CoRezyn 63-AX-051 | TOW | [7 empty] | Pultrusion | 24h/20C, 2h/60 C | 3772 | D155TB4 | 1748.858 |  | static | 13 mm/s |  |  |  | 1
UNI-D155TOW2-UP2 | [0] | 50 | UP2 | CoRezyn 63-AX-051 | TOW | [7 empty] | Pultrusion | 24h/20C, 2h/60 C | 3773 | D155TB5 | 1720.188 |  | static | 13 mm/s |  |  |  | 1
UNI-D155TOW2-UP2 | [0] | 50 | UP2 | CoRezyn 63-AX-051 | TOW | [7 empty] | Pultrusion | 24h/20C, 2h/60 C | 3774 | D155TB6 | 1679.053 |  | static | 13 mm/s |  |  |  | 1
UNI-D155TOW2-UP2 | [0] | 50 | UP2 | CoRezyn 63-AX-051 | TOW | [7 empty] | Pultrusion | 24h/20C, 2h/60 C | 3775 | D155TB7 | 1742.625 |  | static | 13 mm/s |  |  |  | 1
UNI-D155TOW2-UP2 | [0] | 50 | UP2 | CoRezyn 63-AX-051 | TOW | [7 empty] | Pultrusion | 24h/20C, 2h/60 C | 3776 | D155TB8 | 1696.504 |  | static | 13 mm/s |  |  |  | 1
UNI-D155TOW2-UP2 | [0] | 50 | UP2 | CoRezyn 63-AX-051 | TOW | [7 empty] | Pultrusion | 24h/20C, 2h/60 C | 3777 | D155TB9 | 1727.667 |  | static | 13 mm/s |  |  |  | 1
UNI-D155TOW2-UP2 | [0] | 50 | UP2 | CoRezyn 63-AX-051 | TOW | [7 empty] | Pultrusion | 24h/20C, 2h/60 C | 3778 | D155TB10 | 1697.751 |  | static | 13 mm/s |  |  |  | 1
UNI-D155TOW2-UP2 | [0] | 50 | UP2 | CoRezyn 63-AX-051 | TOW | [7 empty] | Pultrusion | 24h/20C, 2h/60 C | 3779 | D155TB11 | 1669.081 |  | static | 13 mm/s |  |  |  | 1
UNI-D155TOW2-UP2 | [0] | 50 | UP2 | CoRezyn 63-AX-051 | TOW | [7 empty] | Pultrusion | 24h/20C, 2h/60 C | 3780 | D155TB12 | 1761.323 |  | static | 13 mm/s |  |  |  | 1
UNI-D155TOW2-UP2 | [0] | 50 | UP2 | CoRezyn 63-AX-051 | TOW | [7 empty] | Pultrusion | 24h/20C, 2h/60 C | 3781 | D155TB13 | 1685.285 |  | static | 13 mm/s |  |  |  | 1
UNI-D155TOW2-UP2 | [0] | 50 | UP2 | CoRezyn 63-AX-051 | TOW | [7 empty] | Pultrusion | 24h/20C, 2h/60 C | 3782 | D155TB14 | 1702.737 |  | static | 13 mm/s |  |  |  | 1
UNI-D155TOW2-UP2 | [0] | 50 | UP2 | CoRezyn 63-AX-051 | TOW | [7 empty] | Pultrusion | 24h/20C, 2h/60 C | 3783 | D155TB15 | 1818.662 |  | static | 13 mm/s |  |  |  | 1
UNI-D155TOW2-UP2 | [0] | 50 | UP2 | CoRezyn 63-AX-051 | TOW | [7 empty] | Pultrusion | 24h/20C, 2h/60 C | 3784 | D155TB16 | 1760.076 |  | static | 13 mm/s |  |  |  | 1
UNI-D155TOW2-UP2 | [0] | 50 | UP2 | CoRezyn 63-AX-051 | TOW | [7 empty] | Pultrusion | 24h/20C, 2h/60 C | 3785 | D155TB17 | 1594.29 |  | static | 13 mm/s |  |  |  | 1
UNI-D155TOW2-UP2 | [0] | 50 | UP2 | CoRezyn 63-AX-051 | TOW | [7 empty] | Pultrusion | 24h/20C, 2h/60 C | 3786 | D155TB18 | 1721.434 |  | static | 13 mm/s |  |  |  | 1
UNI-D155TOW2-UP2 | [0] | 50 | UP2 | CoRezyn 63-AX-051 | TOW | [7 empty] | Pultrusion | 24h/20C, 2h/60 C | 3787 | D155TB19 | 1765.062 |  | static | 13 mm/s |  |  |  | 1
UNI-D155TOW2-UP2 | [0] | 50 | UP2 | CoRezyn 63-AX-051 | TOW | [7 empty] | Pultrusion | 24h/20C, 2h/60 C | 3788 | D155TB20 | 1770.048 |  | static | 13 mm/s |  |  |  | 1
UNI-D155TOW2-UP2 | [0] | 50 | UP2 | CoRezyn 63-AX-051 | TOW | [7 empty] | Pultrusion | 24h/20C, 2h/60 C | 3789 | D155TB21 | 1647.89 |  | static | 13 mm/s |  |  |  | 1
UNI-D155TOW2-UP2 | [0] | 50 | UP2 | CoRezyn 63-AX-051 | TOW | [7 empty] | Pultrusion | 24h/20C, 2h/60 C | 3790 | D155TB22 | 1574.346 |  | static | 13 mm/s |  |  |  | 1
UNI-D155TOW2-UP2 | [0] | 50 | UP2 | CoRezyn 63-AX-051 | TOW | [7 empty] | Pultrusion | 24h/20C, 2h/60 C | 3791 | D155TB23 | 1686.532 |  | static | 13 mm/s |  |  |  | 1
UNI-D155TOW2-UP2 | [0] | 50 | UP2 | CoRezyn 63-AX-051 | TOW | [7 empty] | Pultrusion | 24h/20C, 2h/60 C | 3792 | D155TB24 | 1802.458 |  | static | 13 mm/s |  |  |  | 1
UNI-D155TOW2-UP2 | [0] | 50 | UP2 | CoRezyn 63-AX-051 | TOW | [7 empty] | Pultrusion | 24h/20C, 2h/60 C | 3793 | D155TB25 | 1758.83 |  | static | 13 mm/s |  |  |  | 1
UNI-D155TOW2-UP2 | [0] | 50 | UP2 | CoRezyn 63-AX-051 | TOW | [7 empty] | Pultrusion | 24h/20C, 2h/60 C | 3794 | D155TB26 | 1632.932 |  | static | 13 mm/s |  |  |  | 1
UNI-D155TOW2-UP2 | [0] | 50 | UP2 | CoRezyn 63-AX-051 | TOW | [7 empty] | Pultrusion | 24h/20C, 2h/60 C | 3795 | D155TB27 | 1717.695 |  | static | 13 mm/s |  |  |  | 1
UNI-D155TOW2-UP2 | [0] | 50 | UP2 | CoRezyn 63-AX-051 | TOW | [7 empty] | Pultrusion | 24h/20C, 2h/60 C | 3796 | D155TB28 | 1710.216 |  | static | 13 mm/s |  |  |  | 1
UNI-D155TOW2-UP2 | [0] | 50 | UP2 | CoRezyn 63-AX-051 | TOW | [7 empty] | Pultrusion | 24h/20C, 2h/60 C | 3797 | D155TB29 | 1681.546 |  | static | 13 mm/s |  |  |  | 1
UNI-D155TOW2-UP2 | [0] | 50 | UP2 | CoRezyn 63-AX-051 | TOW | [7 empty] | Pultrusion | 24h/20C, 2h/60 C | 3798 | D155TB30 | 1644.15 |  | static | 13 mm/s |  |  |  | 1
UNI-D155TOW3-UP2 | [0] | 50 | UP2 | CoRezyn 63-AX-051 | TOW | [7 empty] | Pultrusion | 24h/20C, 2h/60 C | 3799 | D155TC1 | 1768.802 |  | static | 13 mm/s |  |  |  | 1
UNI-D155TOW3-UP2 | [0] | 50 | UP2 | CoRezyn 63-AX-051 | TOW | [7 empty] | Pultrusion | 24h/20C, 2h/60 C | 3800 | D155TC2 | 1565.62 |  | static | 13 mm/s |  |  |  | 1
UNI-D155TOW3-UP2 | [0] | 50 | UP2 | CoRezyn 63-AX-051 | TOW | [7 empty] | Pultrusion | 24h/20C, 2h/60 C | 3801 | D155TC3 | 1690.271 |  | static | 13 mm/s |  |  |  | 1
UNI-D155TOW3-UP2 | [0] | 50 | UP2 | CoRezyn 63-AX-051 | TOW | [7 empty] | Pultrusion | 24h/20C, 2h/60 C | 3802 | D155TC4 | 1713.955 |  | static | 13 mm/s |  |  |  | 1
UNI-D155TOW3-UP2 | [0] | 50 | UP2 | CoRezyn 63-AX-051 | TOW | [7 empty] | Pultrusion | 24h/20C, 2h/60 C | 3803 | D155TC5 | 1647.89 |  | static | 13 mm/s |  |  |  | 1
UNI-D155TOW3-UP2 | [0] | 50 | UP2 | CoRezyn 63-AX-051 | TOW | [7 empty] | Pultrusion | 24h/20C, 2h/60 C | 3804 | D155TC6 | 1757.583 |  | static | 13 mm/s |  |  |  | 1
UNI-D155TOW3-UP2 | [0] | 50 | UP2 | CoRezyn 63-AX-051 | TOW | [7 empty] | Pultrusion | 24h/20C, 2h/60 C | 3805 | D155TC7 | 1753.844 |  | static | 13 mm/s |  |  |  | 1
UNI-D155TOW3-UP2 | [0] | 50 | UP2 | CoRezyn 63-AX-051 | TOW | [7 empty] | Pultrusion | 24h/20C, 2h/60 C | 3806 | D155TC8 | 1735.146 |  | static | 13 mm/s |  |  |  | 1
UNI-D155TOW3-UP2 | [0] | 50 | UP2 | CoRezyn 63-AX-051 | TOW | [7 empty] | Pultrusion | 24h/20C, 2h/60 C | 3807 | D155TC9 | 1828.634 |  | static | 13 mm/s |  |  |  | 1
UNI-D155TOW3-UP2 | [0] | 50 | UP2 | CoRezyn 63-AX-051 | TOW | [7 empty] | Pultrusion | 24h/20C, 2h/60 C | 3808 | D155TC10 | 1814.923 |  | static | 13 mm/s |  |  |  | 1
UNI-D155TOW3-UP2 | [0] | 50 | UP2 | CoRezyn 63-AX-051 | TOW | [7 empty] | Pultrusion | 24h/20C, 2h/60 C | 3809 | D155TC11 | 1799.965 |  | static | 13 mm/s |  |  |  | 1
UNI-D155TOW3-UP2 | [0] | 50 | UP2 | CoRezyn 63-AX-051 | TOW | [7 empty] | Pultrusion | 24h/20C, 2h/60 C | 3810 | D155TC12 | 1703.983 |  | static | 13 mm/s |  |  |  | 1
UNI-D155TOW3-UP2 | [0] | 50 | UP2 | CoRezyn 63-AX-051 | TOW | [7 empty] | Pultrusion | 24h/20C, 2h/60 C | 3811 | D155TC13 | 1743.872 |  | static | 13 mm/s |  |  |  | 1
UNI-D155TOW3-UP2 | [0] | 50 | UP2 | CoRezyn 63-AX-051 | TOW | [7 empty] | Pultrusion | 24h/20C, 2h/60 C | 3812 | D155TC14 | 1665.341 |  | static | 13 mm/s |  |  |  | 1
UNI-D155TOW3-UP2 | [0] | 50 | UP2 | CoRezyn 63-AX-051 | TOW | [7 empty] | Pultrusion | 24h/20C, 2h/60 C | 3813 | D155TC15 | 1781.267 |  | static | 13 mm/s |  |  |  | 1
UNI-D155TOW3-UP2 | [0] | 50 | UP2 | CoRezyn 63-AX-051 | TOW | [7 empty] | Pultrusion | 24h/20C, 2h/60 C | 3814 | D155TC16 | 1652.876 |  | static | 13 mm/s |  |  |  | 1
UNI-D155TOW3-UP2 | [0] | 50 | UP2 | CoRezyn 63-AX-051 | TOW | [7 empty] | Pultrusion | 24h/20C, 2h/60 C | 3815 | D155TC17 | 1750.104 |  | static | 13 mm/s |  |  |  | 1
UNI-D155TOW3-UP2 | [0] | 50 | UP2 | CoRezyn 63-AX-051 | TOW | [7 empty] | Pultrusion | 24h/20C, 2h/60 C | 3816 | D155TC18 | 1686.532 |  | static | 13 mm/s |  |  |  | 1
UNI-D155TOW3-UP2 | [0] | 50 | UP2 | CoRezyn 63-AX-051 | TOW | [7 empty] | Pultrusion | 24h/20C, 2h/60 C | 3817 | D155TC19 | 1814.923 |  | static | 13 mm/s |  |  |  | 1
UNI-D155TOW3-UP2 | [0] | 50 | UP2 | CoRezyn 63-AX-051 | TOW | [7 empty] | Pultrusion | 24h/20C, 2h/60 C | 3818 | D155TC20 | 1665.341 |  | static | 13 mm/s |  |  |  | 1
UNI-D155TOW3-UP2 | [0] | 50 | UP2 | CoRezyn 63-AX-051 | TOW | [7 empty] | Pultrusion | 24h/20C, 2h/60 C | 3819 | D155TC21 | 1702.737 |  | static | 13 mm/s |  |  |  | 1
UNI-D155TOW3-UP2 | [0] | 50 | UP2 | CoRezyn 63-AX-051 | TOW | [7 empty] | Pultrusion | 24h/20C, 2h/60 C | 3820 | D155TC22 | 1718.941 |  | static | 13 mm/s |  |  |  | 1
UNI-D155TOW3-UP2 | [0] | 50 | UP2 | CoRezyn 63-AX-051 | TOW | [7 empty] | Pultrusion | 24h/20C, 2h/60 C | 3821 | D155TC23 | 1651.63 |  | static | 13 mm/s |  |  |  | 1
UNI-D155TOW3-UP2 | [0] | 50 | UP2 | CoRezyn 63-AX-051 | TOW | [7 empty] | Pultrusion | 24h/20C, 2h/60 C | 3822 | D155TC24 | 1558.141 |  | static | 13 mm/s |  |  |  | 1
UNI-D155TOW3-UP2 | [0] | 50 | UP2 | CoRezyn 63-AX-051 | TOW | [7 empty] | Pultrusion | 24h/20C, 2h/60 C | 3823 | D155TC25 | 1692.764 |  | static | 13 mm/s |  |  |  | 1
UNI-D155TOW3-UP2 | [0] | 50 | UP2 | CoRezyn 63-AX-051 | TOW | [7 empty] | Pultrusion | 24h/20C, 2h/60 C | 3824 | D155TC26 | 1746.365 |  | static | 13 mm/s |  |  |  | 1
UNI-D155TOW3-UP2 | [0] | 50 | UP2 | CoRezyn 63-AX-051 | TOW | [7 empty] | Pultrusion | 24h/20C, 2h/60 C | 3825 | D155TC27 | 1676.56 |  | static | 13 mm/s |  |  |  | 1
UNI-D155TOW3-UP2 | [0] | 50 | UP2 | CoRezyn 63-AX-051 | TOW | [7 empty] | Pultrusion | 24h/20C, 2h/60 C | 3826 | D155TC28 | 1728.913 |  | static | 13 mm/s |  |  |  | 1
UNI-D155TOW3-UP2 | [0] | 50 | UP2 | CoRezyn 63-AX-051 | TOW | [7 empty] | Pultrusion | 24h/20C, 2h/60 C | 3827 | D155TC29 | 1780.02 |  | static | 13 mm/s |  |  |  | 1
UNI-D155TOW3-UP2 | [0] | 50 | UP2 | CoRezyn 63-AX-051 | TOW | [7 empty] | Pultrusion | 24h/20C, 2h/60 C | 3828 | D155TC30 | 1682.792 |  | static | 13 mm/s |  |  |  | 1
UNI-D155TOW4-UP2 | [0] | 50 | UP2 | CoRezyn 63-AX-051 | TOW | [7 empty] | Pultrusion | 24h/20C, 2h/60 C | 4474 | D155TD1 | 1392.355 |  | static | 13 mm/s |  |  |  | 1
UNI-D155TOW4-UP2 | [0] | 50 | UP2 | CoRezyn 63-AX-051 | TOW | [7 empty] | Pultrusion | 24h/20C, 2h/60 C | 4475 | D155TD2 | 1366.178 |  | static | 13 mm/s |  |  |  | 1
UNI-D155TOW4-UP2 | [0] | 50 | UP2 | CoRezyn 63-AX-051 | TOW | [7 empty] | Pultrusion | 24h/20C, 2h/60 C | 4476 | D155TD3 | 1399.834 |  | static | 13 mm/s |  |  |  | 1
UNI-D155TOW4-UP2 | [0] | 50 | UP2 | CoRezyn 63-AX-051 | TOW | [7 empty] | Pultrusion | 24h/20C, 2h/60 C | 4477 | D155TD4 | 1357.453 |  | static | 13 mm/s |  |  |  | 1
UNI-D155TOW4-UP2 | [0] | 50 | UP2 | CoRezyn 63-AX-051 | TOW | [7 empty] | Pultrusion | 24h/20C, 2h/60 C | 4478 | D155TD5 | 1343.741 |  | static | 13 mm/s |  |  |  | 1
UNI-D155TOW4-UP2 | [0] | 50 | UP2 | CoRezyn 63-AX-051 | TOW | [7 empty] | Pultrusion | 24h/20C, 2h/60 C | 4479 | D155TD6 | 1342.494 |  | static | 13 mm/s |  |  |  | 1
UNI-D155TOW4-UP2 | [0] | 50 | UP2 | CoRezyn 63-AX-051 | TOW | [7 empty] | Pultrusion | 24h/20C, 2h/60 C | 4480 | D155TD7 | 1340.001 |  | static | 13 mm/s |  |  |  | 1
UNI-D155TOW4-UP2 | [0] | 50 | UP2 | CoRezyn 63-AX-051 | TOW | [7 empty] | Pultrusion | 24h/20C, 2h/60 C | 4481 | D155TD8 | 1394.848 |  | static | 13 mm/s |  |  |  | 1
UNI-D155TOW4-UP2 | [0] | 50 | UP2 | CoRezyn 63-AX-051 | TOW | [7 empty] | Pultrusion | 24h/20C, 2h/60 C | 4482 | D155TD9 | 1381.136 |  | static | 13 mm/s |  |  |  | 1
UNI-D155TOW4-UP2 | [0] | 50 | UP2 | CoRezyn 63-AX-051 | TOW | [7 empty] | Pultrusion | 24h/20C, 2h/60 C | 4483 | D155TD10 | 1458.42 |  | static | 13 mm/s |  |  |  | 1
UNI-D155TOW4-UP2 | [0] | 50 | UP2 | CoRezyn 63-AX-051 | TOW | [7 empty] | Pultrusion | 24h/20C, 2h/60 C | 4484 | D155TD11 | 665.6379 | 66.56379 | 0.1 | 10 |  |  |  | 603854
UNI-D155TOW4-UP2 | [0] | 50 | UP2 | CoRezyn 63-AX-051 | TOW | [7 empty] | Pultrusion | 24h/20C, 2h/60 C | 4485 | D155TD12 | 665.6379 | 66.56379 | 0.1 | 10 |  |  |  | 900234
UNI-D155TOW4-UP2 | [0] | 50 | UP2 | CoRezyn 63-AX-051 | TOW | [7 empty] | Pultrusion | 24h/20C, 2h/60 C | 4486 | D155TD13 | 665.6379 | 66.56379 | 0.1 | 10 |  |  |  | 470103
UNI-D155TOW4-UP2 | [0] | 50 | UP2 | CoRezyn 63-AX-051 | TOW | [7 empty] | Pultrusion | 24h/20C, 2h/60 C | 4487 | D155TD14 | 665.6379 | 66.56379 | 0.1 | 10 |  |  |  | 1503261
UNI-D155TOW4-UP2 | [0] | 50 | UP2 | CoRezyn 63-AX-051 | TOW | [7 empty] | Pultrusion | 24h/20C, 2h/60 C | 4488 | D155TD15 | 665.6379 | 66.56379 | 0.1 | 10 |  |  |  | 852853
UNI-D155TOW4-UP2 | [0] | 50 | UP2 | CoRezyn 63-AX-051 | TOW | [7 empty] | Pultrusion | 24h/20C, 2h/60 C | 4489 | D155TD16 | 831.4241 | 83.14241 | 0.1 | 5 |  |  |  | 101867
UNI-D155TOW4-UP2 | [0] | 50 | UP2 | CoRezyn 63-AX-051 | TOW | [7 empty] | Pultrusion | 24h/20C, 2h/60 C | 4490 | D155TD17 | 831.4241 | 83.14241 | 0.1 | 5 |  |  |  | 15456
UNI-D155TOW4-UP2 | [0] | 50 | UP2 | CoRezyn 63-AX-051 | TOW | [7 empty] | Pultrusion | 24h/20C, 2h/60 C | 4491 | D155TD18 | 831.4241 | 83.14241 | 0.1 | 5 |  |  |  | 10218
UNI-D155TOW4-UP2 | [0] | 50 | UP2 | CoRezyn 63-AX-051 | TOW | [7 empty] | Pultrusion | 24h/20C, 2h/60 C | 4492 | D155TD19 | 831.4241 | 83.14241 | 0.1 | 5 |  |  |  | 10426
UNI-D155TOW4-UP2 | [0] | 50 | UP2 | CoRezyn 63-AX-051 | TOW | [7 empty] | Pultrusion | 24h/20C, 2h/60 C | 4493 | D155TD20 | 831.4241 | 83.14241 | 0.1 | 5 |  |  |  | 20883
UNI-D155TOW4-UP2 | [0] | 50 | UP2 | CoRezyn 63-AX-051 | TOW | [7 empty] | Pultrusion | 24h/20C, 2h/60 C | 4494 | D155TD21 | 831.4241 | 83.14241 | 0.1 | 5 |  |  |  | 59688
UNI-D155TOW4-UP2 | [0] | 50 | UP2 | CoRezyn 63-AX-051 | TOW | [7 empty] | Pultrusion | 24h/20C, 2h/60 C | 4495 | D155TD22 | 554.6982 | 55.46982 | 0.1 | 20 |  |  |  | 4002694
UNI-D155TOW4-UP2 | [0] | 50 | UP2 | CoRezyn 63-AX-051 | TOW | [7 empty] | Pultrusion | 24h/20C, 2h/60 C | 4496 | D155TD23 | 554.6982 | 55.46982 | 0.1 | 20 |  |  |  | 6168942
UNI-D155TOW4-UP2 | [0] | 50 | UP2 | CoRezyn 63-AX-051 | TOW | [7 empty] | Pultrusion | 24h/20C, 2h/60 C | 4497 | D155TD24 | 554.6982 | 55.46982 | 0.1 | 20 |  |  |  | 2727395
UNI-D155TOW4-UP2 | [0] | 50 | UP2 | CoRezyn 63-AX-051 | TOW | [7 empty] | Pultrusion | 24h/20C, 2h/60 C | 4498 | D155TD25 | 554.6982 | 55.46982 | 0.1 | 20 |  |  |  | 5748860
UNI-D155TOW4-UP2 | [0] | 50 | UP2 | CoRezyn 63-AX-051 | TOW | [7 empty] | Pultrusion | 24h/20C, 2h/60 C | 4499 | D155TD26 | 554.6982 | 55.46982 | 0.1 | 20 |  |  |  | 3634752
UNI-D155TOW4-UP2 | [0] | 50 | UP2 | CoRezyn 63-AX-051 | TOW | [7 empty] | Pultrusion | 24h/20C, 2h/60 C | 4500 | D155TD27 | 443.7586 | 44.37586 | 0.1 | 50 |  |  |  | 41981341
UNI-D155TOW4-UP2 | [0] | 50 | UP2 | CoRezyn 63-AX-051 | TOW | [7 empty] | Pultrusion | 24h/20C, 2h/60 C | 4501 | D155TD28 | 443.7586 | 44.37586 | 0.1 | 50 |  |  |  | 23548030
UNI-D155TOW4-UP2 | [0] | 50 | UP2 | CoRezyn 63-AX-051 | TOW | [7 empty] | Pultrusion | 24h/20C, 2h/60 C | 4502 | D155TD29 | 443.7586 | 44.37586 | 0.1 | 50 |  |  |  | 67748394
UNI-D155TOW4-UP2 | [0] | 50 | UP2 | CoRezyn 63-AX-051 | TOW | [7 empty] | Pultrusion | 24h/20C, 2h/60 C | 4503 | D155TD30 | 443.7586 | 44.37586 | 0.1 | 50 |  |  |  | 71247839
UNI-D155TOW4-UP2 | [0] | 50 | UP2 | CoRezyn 63-AX-051 | TOW | [7 empty] | Pultrusion | 24h/20C, 2h/60 C | 4504 | D155TD31 | 443.7586 | 44.37586 | 0.1 | 50 |  |  |  | 12245917
UNI-D155TOW4-UP2 | [0] | 50 | UP2 | CoRezyn 63-AX-051 | TOW | [7 empty] | Pultrusion | 24h/20C, 2h/60 C | 4505 | D155TD32 | 387.6655 | 38.76655 | 0.1 | 80 |  |  |  | 169484151
UNI-D155TOW4-UP2 | [0] | 50 | UP2 | CoRezyn 63-AX-051 | TOW | [7 empty] | Pultrusion | 24h/20C, 2h/60 C | 4506 | D155TD33 | 387.6655 | 38.76655 | 0.1 | 80 |  |  |  | 254226085
UNI-D155TOW4-UP2 | [0] | 50 | UP2 | CoRezyn 63-AX-051 | TOW | [7 empty] | Pultrusion | 24h/20C, 2h/60 C | 4507 | D155TD34 | 387.6655 | 38.76655 | 0.1 | 80 |  |  |  | 382095430
UNI-D155TOW4-UP2 | [0] | 50 | UP2 | CoRezyn 63-AX-051 | TOW | [7 empty] | Pultrusion | 24h/20C, 2h/60 C | 4508 | D155TD35 | 387.6655 | 38.76655 | 0.1 | 80 |  |  |  | 180760560
UNI-D155TOW4-UP2 | [0] | 50 | UP2 | CoRezyn 63-AX-051 | TOW | [7 empty] | Pultrusion | 24h/20C, 2h/60 C | 4509 | D155TD36 | 387.6655 | 38.76655 | 0.1 | 80 |  |  |  | 671734540
UNI-D155TOW4-UP2 | [0] | 50 | UP2 | CoRezyn 63-AX-051 | TOW | [7 empty] | Pultrusion | 24h/20C, 2h/60 C | 4563 | D155TD37 | 969.787 | 96.9787 | 0.1 | 2 |  |  |  | 526
UNI-D155TOW4-UP2 | [0] | 50 | UP2 | CoRezyn 63-AX-051 | TOW | [7 empty] | Pultrusion | 24h/20C, 2h/60 C | 4564 | D155TD38 | 969.787 | 96.9787 | 0.1 | 2 |  |  |  | 375
UNI-D155TOW4-UP2 | [0] | 50 | UP2 | CoRezyn 63-AX-051 | TOW | [7 empty] | Pultrusion | 24h/20C, 2h/60 C | 4565 | D155TD39 | 969.787 | 96.9787 | 0.1 | 2 |  |  |  | 160
UNI-D155TOW4-UP2 | [0] | 50 | UP2 | CoRezyn 63-AX-051 | TOW | [7 empty] | Pultrusion | 24h/20C, 2h/60 C | 4567 | D155TD40 | 969.787 | 96.9787 | 0.1 | 2 |  |  |  | 433
UNI-D155TOW4-UP2 | [0] | 50 | UP2 | CoRezyn 63-AX-051 | TOW | [7 empty] | Pultrusion | 24h/20C, 2h/60 C | 4568 | D155TD41 | 969.787 | 96.9787 | 0.1 | 2 |  |  |  | 544
UNI-D155TOW4B-UP2 | [0] | 50 | UP2 | CoRezyn 63-AX-051 | TOW | [7 empty] | Pultrusion | 24h/20C, 2h/60 C | 4640 | D155TD42 | 1510.774 |  | static | 13 mm/s |  |  |  | 1
UNI-D155TOW4B-UP2 | [0] | 50 | UP2 | CoRezyn 63-AX-051 | TOW | [7 empty] | Pultrusion | 24h/20C, 2h/60 C | 4641 | D155TD43 | 1604.262 |  | static | 13 mm/s |  |  |  | 1
UNI-D155TOW4B-UP2 | [0] | 50 | UP2 | CoRezyn 63-AX-051 | TOW | [7 empty] | Pultrusion | 24h/20C, 2h/60 C | 4642 | D155TD44 | 1593.043 |  | static | 13 mm/s |  |  |  | 1
UNI-D155TOW4B-UP2 | [0] | 50 | UP2 | CoRezyn 63-AX-051 | TOW | [7 empty] | Pultrusion | 24h/20C, 2h/60 C | 4643 | D155TD45 | 1479.611 |  | static | 13 mm/s |  |  |  | 1
UNI-D155TOW4B-UP2 | [0] | 50 | UP2 | CoRezyn 63-AX-051 | TOW | [7 empty] | Pultrusion | 24h/20C, 2h/60 C | 4644 | D155TD46 | 1479.611 |  | static | 13 mm/s |  |  |  | 1
UNI-D155TOW4B-UP2 | [0] | 50 | UP2 | CoRezyn 63-AX-051 | TOW | [7 empty] | Pultrusion | 24h/20C, 2h/60 C | 4645 | D155TD47 | 1489.583 |  | static | 13 mm/s |  |  |  | 1
UNI-D155TOW4B-UP2 | [0] | 50 | UP2 | CoRezyn 63-AX-051 | TOW | [7 empty] | Pultrusion | 24h/20C, 2h/60 C | 4646 | D155TD48 | 1510.774 |  | static | 13 mm/s |  |  |  | 1
UNI-D155TOW4B-UP2 | [0] | 50 | UP2 | CoRezyn 63-AX-051 | TOW | [7 empty] | Pultrusion | 24h/20C, 2h/60 C | 4647 | D155TD49 | 1510.774 |  | static | 13 mm/s |  |  |  | 1
UNI-D155TOW4B-UP2 | [0] | 50 | UP2 | CoRezyn 63-AX-051 | TOW | [7 empty] | Pultrusion | 24h/20C, 2h/60 C | 4648 | D155TD50 | 1479.611 |  | static | 13 mm/s |  |  |  | 1
UNI-D155TOW4B-UP2 | [0] | 50 | UP2 | CoRezyn 63-AX-051 | TOW | [7 empty] | Pultrusion | 24h/20C, 2h/60 C | 4649 | D155TD51 | 1614.234 |  | static | 13 mm/s |  |  |  | 1
UNI-D155TOW4B-UP2 | [0] | 50 | UP2 | CoRezyn 63-AX-051 | TOW | [7 empty] | Pultrusion | 24h/20C, 2h/60 C | 4650 | D155TD52 | 1474.625 |  | static | 13 mm/s |  |  |  | 1
UNI-D155TOW4B-UP2 | [0] | 50 | UP2 | CoRezyn 63-AX-051 | TOW | [7 empty] | Pultrusion | 24h/20C, 2h/60 C | 4651 | D155TD53 | 1489.583 |  | static | 13 mm/s |  |  |  | 1
UNI-D155TOW4B-UP2 | [0] | 50 | UP2 | CoRezyn 63-AX-051 | TOW | [7 empty] | Pultrusion | 24h/20C, 2h/60 C | 4652 | D155TD54 | 1546.922 |  | static | 13 mm/s |  |  |  | 1
UNI-D155TOW4B-UP2 | [0] | 50 | UP2 | CoRezyn 63-AX-051 | TOW | [7 empty] | Pultrusion | 24h/20C, 2h/60 C | 4653 | D155TD55 | 1364.932 |  | static | 13 mm/s |  |  |  | 1
UNI-D155TOW4B-UP2 | [0] | 50 | UP2 | CoRezyn 63-AX-051 | TOW | [7 empty] | Pultrusion | 24h/20C, 2h/60 C | 4654 | D155TD56 | 1474.625 |  | static | 13 mm/s |  |  |  | 1
UNI-D155TOW4B-UP2 | [0] | 50 | UP2 | CoRezyn 63-AX-051 | TOW | [7 empty] | Pultrusion | 24h/20C, 2h/60 C | 4655 | D155TD57 | 1427.257 |  | static | 13 mm/s |  |  |  | 1
UNI-D155TOW4B-UP2 | [0] | 50 | UP2 | CoRezyn 63-AX-051 | TOW | [7 empty] | Pultrusion | 24h/20C, 2h/60 C | 4656 | D155TD58 | 1479.611 |  | static | 13 mm/s |  |  |  | 1
UNI-D155TOW4B-UP2 | [0] | 50 | UP2 | CoRezyn 63-AX-051 | TOW | [7 empty] | Pultrusion | 24h/20C, 2h/60 C | 4657 | D155TD59 | 1312.578 |  | static | 13 mm/s |  |  |  | 1
UNI-D155TOW4B-UP2 | [0] | 50 | UP2 | CoRezyn 63-AX-051 | TOW | [7 empty] | Pultrusion | 24h/20C, 2h/60 C | 4658 | D155TD60 | 1354.96 |  | static | 13 mm/s |  |  |  | 1
UNI-D155TOW4B-UP2 | [0] | 50 | UP2 | CoRezyn 63-AX-051 | TOW | [7 empty] | Pultrusion | 24h/20C, 2h/60 C | 4659 | D155TD61 | 1624.206 |  | static | 13 mm/s |  |  |  | 1
UNI-D155TOW4B-UP2 | [0] | 50 | UP2 | CoRezyn 63-AX-051 | TOW | [7 empty] | Pultrusion | 24h/20C, 2h/60 C | 4660 | D155TD62 | 1500.802 |  | static | 13 mm/s |  |  |  | 1
UNI-D155TOW4B-UP2 | [0] | 50 | UP2 | CoRezyn 63-AX-051 | TOW | [7 empty] | Pultrusion | 24h/20C, 2h/60 C | 4661 | D155TD63 | 1510.774 |  | static | 13 mm/s |  |  |  | 1
UNI-D155TOW4B-UP2 | [0] | 50 | UP2 | CoRezyn 63-AX-051 | TOW | [7 empty] | Pultrusion | 24h/20C, 2h/60 C | 4662 | D155TD64 | 1427.257 |  | static | 13 mm/s |  |  |  | 1
UNI-D155TOW4B-UP2 | [0] | 50 | UP2 | CoRezyn 63-AX-051 | TOW | [7 empty] | Pultrusion | 24h/20C, 2h/60 C | 4663 | D155TD65 | 1323.797 |  | static | 13 mm/s |  |  |  | 1
UNI-D155TOW4B-UP2 | [0] | 50 | UP2 | CoRezyn 63-AX-051 | TOW | [7 empty] | Pultrusion | 24h/20C, 2h/60 C | 4664 | D155TD66 | 1442.215 |  | static | 13 mm/s |  |  |  | 1
UNI-D155TOW4B-UP2 | [0] | 50 | UP2 | CoRezyn 63-AX-051 | TOW | [7 empty] | Pultrusion | 24h/20C, 2h/60 C | 4665 | D155TD67 | 1604.262 |  | static | 13 mm/s |  |  |  | 1
UNI-D155TOW4B-UP2 | [0] | 50 | UP2 | CoRezyn 63-AX-051 | TOW | [7 empty] | Pultrusion | 24h/20C, 2h/60 C | 4666 | D155TD68 | 1558.141 |  | static | 13 mm/s |  |  |  | 1
UNI-D155TOW4B-UP2 | [0] | 50 | UP2 | CoRezyn 63-AX-051 | TOW | [7 empty] | Pultrusion | 24h/20C, 2h/60 C | 4667 | D155TD69 | 1407.313 |  | static | 13 mm/s |  |  |  | 1
UNI-D155TOW4B-UP2 | [0] | 50 | UP2 | CoRezyn 63-AX-051 | TOW | [7 empty] | Pultrusion | 24h/20C, 2h/60 C | 4668 | D155TD70 | 1588.057 |  | static | 13 mm/s |  |  |  | 1
UNI-D155TOW4B-UP2 | [0] | 50 | UP2 | CoRezyn 63-AX-051 | TOW | [7 empty] | Pultrusion | 24h/20C, 2h/60 C | 4669 | D155TD71 | 1563.127 |  | static | 13 mm/s |  |  |  | 1
UNI-D155TOW5-UP2 | [0] | 50 | UP2 | CoRezyn 63-AX-051 | TOW | [7 empty] | Pultrusion | 24h/20C, 2h/60 C | 4510 | D155TE551 | 1520.746 |  | static | 13 mm/s |  |  |  | 1
UNI-D155TOW5-UP2 | [0] | 50 | UP2 | CoRezyn 63-AX-051 | TOW | [7 empty] | Pultrusion | 24h/20C, 2h/60 C | 4511 | D155TE546 | 1505.788 |  | static | 13 mm/s |  |  |  | 1
UNI-D155TOW5-UP2 | [0] | 50 | UP2 | CoRezyn 63-AX-051 | TOW | [7 empty] | Pultrusion | 24h/20C, 2h/60 C | 4512 | D155TE515 | 1502.048 |  | static | 13 mm/s |  |  |  | 1
UNI-D155TOW5-UP2 | [0] | 50 | UP2 | CoRezyn 63-AX-051 | TOW | [7 empty] | Pultrusion | 24h/20C, 2h/60 C | 4513 | D155TE527 | 1473.378 |  | static | 13 mm/s |  |  |  | 1
UNI-D155TOW5-UP2 | [0] | 50 | UP2 | CoRezyn 63-AX-051 | TOW | [7 empty] | Pultrusion | 24h/20C, 2h/60 C | 4514 | D155TE547 | 1487.09 |  | static | 13 mm/s |  |  |  | 1
UNI-D155TOW5-UP2 | [0] | 50 | UP2 | CoRezyn 63-AX-051 | TOW | [7 empty] | Pultrusion | 24h/20C, 2h/60 C | 4515 | D155TE516 | 1447.201 |  | static | 13 mm/s |  |  |  | 1
UNI-D155TOW5-UP2 | [0] | 50 | UP2 | CoRezyn 63-AX-051 | TOW | [7 empty] | Pultrusion | 24h/20C, 2h/60 C | 4516 | D155TE564 | 1472.132 |  | static | 13 mm/s |  |  |  | 1
UNI-D155TOW5-UP2 | [0] | 50 | UP2 | CoRezyn 63-AX-051 | TOW | [7 empty] | Pultrusion | 24h/20C, 2h/60 C | 4517 | D155TE555 | 1424.764 |  | static | 13 mm/s |  |  |  | 1
UNI-D155TOW5-UP2 | [0] | 50 | UP2 | CoRezyn 63-AX-051 | TOW | [7 empty] | Pultrusion | 24h/20C, 2h/60 C | 4518 | D155TE572 | 1442.215 |  | static | 13 mm/s |  |  |  | 1
UNI-D155TOW5-UP2 | [0] | 50 | UP2 | CoRezyn 63-AX-051 | TOW | [7 empty] | Pultrusion | 24h/20C, 2h/60 C | 4519 | D155TE548 | 1398.587 |  | static | 13 mm/s |  |  |  | 1
UNI-D155TOW5-UP2 | [0] | 50 | UP2 | CoRezyn 63-AX-051 | TOW | [7 empty] | Pultrusion | 24h/20C, 2h/60 C | 4520 | D155TE549 | 1553.155 |  | static | 13 mm/s |  |  |  | 1
UNI-D155TOW5-UP2 | [0] | 50 | UP2 | CoRezyn 63-AX-051 | TOW | [7 empty] | Pultrusion | 24h/20C, 2h/60 C | 4521 | D155TE566 | 1499.555 |  | static | 13 mm/s |  |  |  | 1
UNI-D155TOW5-UP2 | [0] | 50 | UP2 | CoRezyn 63-AX-051 | TOW | [7 empty] | Pultrusion | 24h/20C, 2h/60 C | 4522 | D155TE556 | 1590.55 |  | static | 13 mm/s |  |  |  | 1
UNI-D155TOW5-UP2 | [0] | 50 | UP2 | CoRezyn 63-AX-051 | TOW | [7 empty] | Pultrusion | 24h/20C, 2h/60 C | 4523 | D155TE559 | 1502.048 |  | static | 13 mm/s |  |  |  | 1
UNI-D155TOW5-UP2 | [0] | 50 | UP2 | CoRezyn 63-AX-051 | TOW | [7 empty] | Pultrusion | 24h/20C, 2h/60 C | 4524 | D155TE517 | 1450.941 |  | static | 13 mm/s |  |  |  | 1
UNI-D155TOW5-UP2 | [0] | 50 | UP2 | CoRezyn 63-AX-051 | TOW | [7 empty] | Pultrusion | 24h/20C, 2h/60 C | 4525 | D155TE534 | 1536.95 |  | static | 13 mm/s |  |  |  | 1
UNI-D155TOW5-UP2 | [0] | 50 | UP2 | CoRezyn 63-AX-051 | TOW | [7 empty] | Pultrusion | 24h/20C, 2h/60 C | 4526 | D155TE538 | 1401.08 |  | static | 13 mm/s |  |  |  | 1
UNI-D155TOW5-UP2 | [0] | 50 | UP2 | CoRezyn 63-AX-051 | TOW | [7 empty] | Pultrusion | 24h/20C, 2h/60 C | 4527 | D155TE532 | 1448.448 |  | static | 13 mm/s |  |  |  | 1
UNI-D155TOW5-UP2 | [0] | 50 | UP2 | CoRezyn 63-AX-051 | TOW | [7 empty] | Pultrusion | 24h/20C, 2h/60 C | 4528 | D155TE520 | 1423.518 |  | static | 13 mm/s |  |  |  | 1
UNI-D155TOW5-UP2 | [0] | 50 | UP2 | CoRezyn 63-AX-051 | TOW | [7 empty] | Pultrusion | 24h/20C, 2h/60 C | 4529 | D155TE550 | 1459.667 |  | static | 13 mm/s |  |  |  | 1
UNI-D155TOW5-UP2 | [0] | 50 | UP2 | CoRezyn 63-AX-051 | TOW | [7 empty] | Pultrusion | 24h/20C, 2h/60 C | 4530 | D155TE557 | 1487.09 |  | static | 13 mm/s |  |  |  | 1
UNI-D155TOW5-UP2 | [0] | 50 | UP2 | CoRezyn 63-AX-051 | TOW | [7 empty] | Pultrusion | 24h/20C, 2h/60 C | 4531 | D155TE563 | 1575.592 |  | static | 13 mm/s |  |  |  | 1
UNI-D155TOW5-UP2 | [0] | 50 | UP2 | CoRezyn 63-AX-051 | TOW | [7 empty] | Pultrusion | 24h/20C, 2h/60 C | 4532 | D155TE539 | 1358.699 |  | static | 13 mm/s |  |  |  | 1
UNI-D155TOW5-UP2 | [0] | 50 | UP2 | CoRezyn 63-AX-051 | TOW | [7 empty] | Pultrusion | 24h/20C, 2h/60 C | 4533 | D155TE567 | 1406.067 |  | static | 13 mm/s |  |  |  | 1
UNI-D155TOW5-UP2 | [0] | 50 | UP2 | CoRezyn 63-AX-051 | TOW | [7 empty] | Pultrusion | 24h/20C, 2h/60 C | 4534 | D155TE554 | 1419.778 |  | static | 13 mm/s |  |  |  | 1
UNI-D155TOW5-UP2 | [0] | 50 | UP2 | CoRezyn 63-AX-051 | TOW | [7 empty] | Pultrusion | 24h/20C, 2h/60 C | 4535 | D155TE569 | 1428.504 |  | static | 13 mm/s |  |  |  | 1
UNI-D155TOW5-UP2 | [0] | 50 | UP2 | CoRezyn 63-AX-051 | TOW | [7 empty] | Pultrusion | 24h/20C, 2h/60 C | 4536 | D155TE558 | 1489.583 |  | static | 13 mm/s |  |  |  | 1
UNI-D155TOW5-UP2 | [0] | 50 | UP2 | CoRezyn 63-AX-051 | TOW | [7 empty] | Pultrusion | 24h/20C, 2h/60 C | 4537 | D155TE576 | 1556.895 |  | static | 13 mm/s |  |  |  | 1
UNI-D155TOW5-UP2 | [0] | 50 | UP2 | CoRezyn 63-AX-051 | TOW | [7 empty] | Pultrusion | 24h/20C, 2h/60 C | 4538 | D155TE570 | 1434.736 |  | static | 13 mm/s |  |  |  | 1
UNI-D155TOW5-UP2 | [0] | 50 | UP2 | CoRezyn 63-AX-051 | TOW | [7 empty] | Pultrusion | 24h/20C, 2h/60 C | 4539 | D155TE571 | 1497.062 |  | static | 13 mm/s |  |  |  | 1
UNI-D155TOW5-UP2 | [0] | 50 | UP2 | CoRezyn 63-AX-051 | TOW | [7 empty] | Pultrusion | 24h/20C, 2h/60 C | 4540 | D155TE553 | 969.787 | 96.9787 | 0.1 | 5 |  |  |  | 11640
UNI-D155TOW5-UP2 | [0] | 50 | UP2 | CoRezyn 63-AX-051 | TOW | [7 empty] | Pultrusion | 24h/20C, 2h/60 C | 4541 | D155TE552 | 969.787 | 96.9787 | 0.1 | 5 |  |  |  | 2983
UNI-D155TOW5-UP2 | [0] | 50 | UP2 | CoRezyn 63-AX-051 | TOW | [7 empty] | Pultrusion | 24h/20C, 2h/60 C | 4542 | D155TE518 | 969.787 | 96.9787 | 0.1 | 5 |  |  |  | 4596
UNI-D155TOW5-UP2 | [0] | 50 | UP2 | CoRezyn 63-AX-051 | TOW | [7 empty] | Pultrusion | 24h/20C, 2h/60 C | 4543 | D155TE561 | 969.787 | 96.9787 | 0.1 | 5 |  |  |  | 3678
UNI-D155TOW5-UP2 | [0] | 50 | UP2 | CoRezyn 63-AX-051 | TOW | [7 empty] | Pultrusion | 24h/20C, 2h/60 C | 4544 | D155TE562 | 969.787 | 96.9787 | 0.1 | 5 |  |  |  | 4817
UNI-D155TOW5-UP2 | [0] | 50 | UP2 | CoRezyn 63-AX-051 | TOW | [7 empty] | Pultrusion | 24h/20C, 2h/60 C | 4546 | D155TE509 | 831.4241 | 83.14241 | 0.1 | 5 |  |  |  | 30953
UNI-D155TOW5-UP2 | [0] | 50 | UP2 | CoRezyn 63-AX-051 | TOW | [7 empty] | Pultrusion | 24h/20C, 2h/60 C | 4547 | D155TE505 | 831.4241 | 83.14241 | 0.1 | 5 |  |  |  | 10943
UNI-D155TOW5-UP2 | [0] | 50 | UP2 | CoRezyn 63-AX-051 | TOW | [7 empty] | Pultrusion | 24h/20C, 2h/60 C | 4548 | D155TE512 | 831.4241 | 83.14241 | 0.1 | 5 |  |  |  | 19520
UNI-D155TOW5-UP2 | [0] | 50 | UP2 | CoRezyn 63-AX-051 | TOW | [7 empty] | Pultrusion | 24h/20C, 2h/60 C | 4549 | D155TE511 | 831.4241 | 83.14241 | 0.1 | 5 |  |  |  | 10173
UNI-D155TOW5-UP2 | [0] | 50 | UP2 | CoRezyn 63-AX-051 | TOW | [7 empty] | Pultrusion | 24h/20C, 2h/60 C | 4550 | D155TE510 | 831.4241 | 83.14241 | 0.1 | 5 |  |  |  | 14350
UNI-D155TOW5-UP2 | [0] | 50 | UP2 | CoRezyn 63-AX-051 | TOW | [7 empty] | Pultrusion | 24h/20C, 2h/60 C | 4551 | D155TE531 | 665.6379 | 66.56379 | 0.1 | 10 |  |  |  | 858810
UNI-D155TOW5-UP2 | [0] | 50 | UP2 | CoRezyn 63-AX-051 | TOW | [7 empty] | Pultrusion | 24h/20C, 2h/60 C | 4552 | D155TE542 | 665.6379 | 66.56379 | 0.1 | 10 |  |  |  | 159944
UNI-D155TOW5-UP2 | [0] | 50 | UP2 | CoRezyn 63-AX-051 | TOW | [7 empty] | Pultrusion | 24h/20C, 2h/60 C | 4553 | D155TE541 | 665.6379 | 66.56379 | 0.1 | 10 |  |  |  | 254240
UNI-D155TOW5-UP2 | [0] | 50 | UP2 | CoRezyn 63-AX-051 | TOW | [7 empty] | Pultrusion | 24h/20C, 2h/60 C | 4554 | D155TE525 | 665.6379 | 66.56379 | 0.1 | 10 |  |  |  | 386380
UNI-D155TOW5-UP2 | [0] | 50 | UP2 | CoRezyn 63-AX-051 | TOW | [7 empty] | Pultrusion | 24h/20C, 2h/60 C | 4555 | D155TE533 | 665.6379 | 66.56379 | 0.1 | 10 |  |  |  | 235364
UNI-D155TOW5-UP2 | [0] | 50 | UP2 | CoRezyn 63-AX-051 | TOW | [7 empty] | Pultrusion | 24h/20C, 2h/60 C | 4556 | D155TE514 | 665.6379 | 66.56379 | 0.1 | 10 |  |  |  | 525623
UNI-D155TOW5-UP2 | [0] | 50 | UP2 | CoRezyn 63-AX-051 | TOW | [7 empty] | Pultrusion | 24h/20C, 2h/60 C | 4557 | D155TE591 | 554.6982 | 55.46982 | 0.1 | 20 |  |  |  | 3218504
UNI-D155TOW5-UP2 | [0] | 50 | UP2 | CoRezyn 63-AX-051 | TOW | [7 empty] | Pultrusion | 24h/20C, 2h/60 C | 4558 | D155TE592 | 554.6982 | 55.46982 | 0.1 | 20 |  |  |  | 3924363
UNI-D155TOW5-UP2 | [0] | 50 | UP2 | CoRezyn 63-AX-051 | TOW | [7 empty] | Pultrusion | 24h/20C, 2h/60 C | 4559 | D155TE596 | 554.6982 | 55.46982 | 0.1 | 20 |  |  |  | 2319792
UNI-D155TOW5-UP2 | [0] | 50 | UP2 | CoRezyn 63-AX-051 | TOW | [7 empty] | Pultrusion | 24h/20C, 2h/60 C | 4560 | D155TE593 | 554.6982 | 55.46982 | 0.1 | 20 |  |  |  | 6759244
UNI-D155TOW5-UP2 | [0] | 50 | UP2 | CoRezyn 63-AX-051 | TOW | [7 empty] | Pultrusion | 24h/20C, 2h/60 C | 4561 | D155TE597 | 554.6982 | 55.46982 | 0.1 | 20 |  |  |  | 2535198
UNI-D155TOW5-UP2 | [0] | 50 | UP2 | CoRezyn 63-AX-051 | TOW | [7 empty] | Pultrusion | 24h/20C, 2h/60 C | 4562 | D155TE598 | 554.6982 | 55.46982 | 0.1 | 20 |  |  |  | 4468170
UNI-D155TOW5B-UP2 | [0] | 50 | UP2 | CoRezyn 63-AX-051 | TOW | [7 empty] | Pultrusion | 24h/20C, 2h/60 C | 4670 | D155TE99 | 1760.076 |  | static | 13 mm/s |  |  |  | 1
UNI-D155TOW5B-UP2 | [0] | 50 | UP2 | CoRezyn 63-AX-051 | TOW | [7 empty] | Pultrusion | 24h/20C, 2h/60 C | 4671 | D155TE100 | 1755.09 |  | static | 13 mm/s |  |  |  | 1
UNI-D155TOW5B-UP2 | [0] | 50 | UP2 | CoRezyn 63-AX-051 | TOW | [7 empty] | Pultrusion | 24h/20C, 2h/60 C | 4672 | D155TE101 | 1822.402 |  | static | 13 mm/s |  |  |  | 1
UNI-D155TOW5B-UP2 | [0] | 50 | UP2 | CoRezyn 63-AX-051 | TOW | [7 empty] | Pultrusion | 24h/20C, 2h/60 C | 4673 | D155TE102 | 1697.751 |  | static | 13 mm/s |  |  |  | 1
UNI-D155TOW5B-UP2 | [0] | 50 | UP2 | CoRezyn 63-AX-051 | TOW | [7 empty] | Pultrusion | 24h/20C, 2h/60 C | 4674 | D155TE103 | 1733.899 |  | static | 13 mm/s |  |  |  | 1
UNI-D155TOW5B-UP2 | [0] | 50 | UP2 | CoRezyn 63-AX-051 | TOW | [7 empty] | Pultrusion | 24h/20C, 2h/60 C | 4675 | D155TE104 | 1812.43 |  | static | 13 mm/s |  |  |  | 1
UNI-D155TOW5B-UP2 | [0] | 50 | UP2 | CoRezyn 63-AX-051 | TOW | [7 empty] | Pultrusion | 24h/20C, 2h/60 C | 4676 | D155TE105 | 1822.402 |  | static | 13 mm/s |  |  |  | 1
UNI-D155TOW5B-UP2 | [0] | 50 | UP2 | CoRezyn 63-AX-051 | TOW | [7 empty] | Pultrusion | 24h/20C, 2h/60 C | 4677 | D155TE106 | 1770.048 |  | static | 13 mm/s |  |  |  | 1
UNI-D155TOW5B-UP2 | [0] | 50 | UP2 | CoRezyn 63-AX-051 | TOW | [7 empty] | Pultrusion | 24h/20C, 2h/60 C | 4678 | D155TE107 | 1791.239 |  | static | 13 mm/s |  |  |  | 1
UNI-D155TOW5B-UP2 | [0] | 50 | UP2 | CoRezyn 63-AX-051 | TOW | [7 empty] | Pultrusion | 24h/20C, 2h/60 C | 4679 | D155TE108 | 1713.955 |  | static | 13 mm/s |  |  |  | 1
UNI-D155TOW5B-UP2 | [0] | 50 | UP2 | CoRezyn 63-AX-051 | TOW | [7 empty] | Pultrusion | 24h/20C, 2h/60 C | 4680 | D155TE109 | 1838.606 |  | static | 13 mm/s |  |  |  | 1
UNI-D155TOW5B-UP2 | [0] | 50 | UP2 | CoRezyn 63-AX-051 | TOW | [7 empty] | Pultrusion | 24h/20C, 2h/60 C | 4681 | D155TE110 | 1682.792 |  | static | 13 mm/s |  |  |  | 1
UNI-D155TOW5B-UP2 | [0] | 50 | UP2 | CoRezyn 63-AX-051 | TOW | [7 empty] | Pultrusion | 24h/20C, 2h/60 C | 4682 | D155TE111 | 1666.588 |  | static | 13 mm/s |  |  |  | 1
UNI-D155TOW5B-UP2 | [0] | 50 | UP2 | CoRezyn 63-AX-051 | TOW | [7 empty] | Pultrusion | 24h/20C, 2h/60 C | 4683 | D155TE112 | 1707.723 |  | static | 13 mm/s |  |  |  | 1
UNI-D155TOW5B-UP2 | [0] | 50 | UP2 | CoRezyn 63-AX-051 | TOW | [7 empty] | Pultrusion | 24h/20C, 2h/60 C | 4684 | D155TE113 | 1713.955 |  | static | 13 mm/s |  |  |  | 1
UNI-D155TOW5B-UP2 | [0] | 50 | UP2 | CoRezyn 63-AX-051 | TOW | [7 empty] | Pultrusion | 24h/20C, 2h/60 C | 4685 | D155TE114 | 1801.211 |  | static | 13 mm/s |  |  |  | 1
UNI-D155TOW5B-UP2 | [0] | 50 | UP2 | CoRezyn 63-AX-051 | TOW | [7 empty] | Pultrusion | 24h/20C, 2h/60 C | 4686 | D155TE115 | 1672.82 |  | static | 13 mm/s |  |  |  | 1
UNI-D155TOW5B-UP2 | [0] | 50 | UP2 | CoRezyn 63-AX-051 | TOW | [7 empty] | Pultrusion | 24h/20C, 2h/60 C | 4687 | D155TE116 | 1690.271 |  | static | 13 mm/s |  |  |  | 1
UNI-D155TOW5B-UP2 | [0] | 50 | UP2 | CoRezyn 63-AX-051 | TOW | [7 empty] | Pultrusion | 24h/20C, 2h/60 C | 4688 | D155TE117 | 1728.913 |  | static | 13 mm/s |  |  |  | 1
UNI-D155TOW5B-UP2 | [0] | 50 | UP2 | CoRezyn 63-AX-051 | TOW | [7 empty] | Pultrusion | 24h/20C, 2h/60 C | 4689 | D155TE118 | 1838.606 |  | static | 13 mm/s |  |  |  | 1
UNI-D155TOW5B-UP2 | [0] | 50 | UP2 | CoRezyn 63-AX-051 | TOW | [7 empty] | Pultrusion | 24h/20C, 2h/60 C | 4690 | D155TE119 | 1781.267 |  | static | 13 mm/s |  |  |  | 1
UNI-D155TOW5B-UP2 | [0] | 50 | UP2 | CoRezyn 63-AX-051 | TOW | [7 empty] | Pultrusion | 24h/20C, 2h/60 C | 4691 | D155TE120 | 1766.309 |  | static | 13 mm/s |  |  |  | 1
UNI-D155TOW5B-UP2 | [0] | 50 | UP2 | CoRezyn 63-AX-051 | TOW | [7 empty] | Pultrusion | 24h/20C, 2h/60 C | 4692 | D155TE121 | 1728.913 |  | static | 13 mm/s |  |  |  | 1
UNI-D155TOW5B-UP2 | [0] | 50 | UP2 | CoRezyn 63-AX-051 | TOW | [7 empty] | Pultrusion | 24h/20C, 2h/60 C | 4693 | D155TE122 | 1708.969 |  | static | 13 mm/s |  |  |  | 1
UNI-D155TOW5B-UP2 | [0] | 50 | UP2 | CoRezyn 63-AX-051 | TOW | [7 empty] | Pultrusion | 24h/20C, 2h/60 C | 4694 | D155TE123 | 1802.458 |  | static | 13 mm/s |  |  |  | 1
UNI-D155TOW5B-UP2 | [0] | 50 | UP2 | CoRezyn 63-AX-051 | TOW | [7 empty] | Pultrusion | 24h/20C, 2h/60 C | 4695 | D155TE124 | 1750.104 |  | static | 13 mm/s |  |  |  | 1
UNI-D155TOW5B-UP2 | [0] | 50 | UP2 | CoRezyn 63-AX-051 | TOW | [7 empty] | Pultrusion | 24h/20C, 2h/60 C | 4696 | D155TE125 | 1697.751 |  | static | 13 mm/s |  |  |  | 1
UNI-D155TOW5B-UP2 | [0] | 50 | UP2 | CoRezyn 63-AX-051 | TOW | [7 empty] | Pultrusion | 24h/20C, 2h/60 C | 4697 | D155TE126 | 1672.82 |  | static | 13 mm/s |  |  |  | 1
UNI-D155TOW5B-UP2 | [0] | 50 | UP2 | CoRezyn 63-AX-051 | TOW | [7 empty] | Pultrusion | 24h/20C, 2h/60 C | 4698 | D155TE127 | 1833.62 |  | static | 13 mm/s |  |  |  | 1
UNI-D155TOW5B-UP2 | [0] | 50 | UP2 | CoRezyn 63-AX-051 | TOW | [7 empty] | Pultrusion | 24h/20C, 2h/60 C | 4699 | D155TE128 | 1740.132 |  | static | 13 mm/s |  |  |  | 1
UNI-D155TOW6-UP2 | [0] | 50 | UP2 | CoRezyn 63-AX-051 | TOW | [7 empty] | Pultrusion | 24h/20C, 2h/60 C | 4700 | D155TF1 | 1489.583 |  | static | 13 mm/s |  |  |  | 1
UNI-D155TOW6-UP2 | [0] | 50 | UP2 | CoRezyn 63-AX-051 | TOW | [7 empty] | Pultrusion | 24h/20C, 2h/60 C | 4701 | D155TF2 | 1573.099 |  | static | 13 mm/s |  |  |  | 1
UNI-D155TOW6-UP2 | [0] | 50 | UP2 | CoRezyn 63-AX-051 | TOW | [7 empty] | Pultrusion | 24h/20C, 2h/60 C | 4702 | D155TF3 | 1459.667 |  | static | 13 mm/s |  |  |  | 1
UNI-D155TOW6-UP2 | [0] | 50 | UP2 | CoRezyn 63-AX-051 | TOW | [7 empty] | Pultrusion | 24h/20C, 2h/60 C | 4759 | D155TF4 | 1459.667 |  | static | 13 mm/s |  |  |  | 1
UNI-D155TOW6-UP2 | [0] | 50 | UP2 | CoRezyn 63-AX-051 | TOW | [7 empty] | Pultrusion | 24h/20C, 2h/60 C | 4703 | D155TF5 | 1646.644 |  | static | 13 mm/s |  |  |  | 1
UNI-D155TOW6-UP2 | [0] | 50 | UP2 | CoRezyn 63-AX-051 | TOW | [7 empty] | Pultrusion | 24h/20C, 2h/60 C | 4704 | D155TF6 | 1541.936 |  | static | 13 mm/s |  |  |  | 1
UNI-D155TOW6-UP2 | [0] | 50 | UP2 | CoRezyn 63-AX-051 | TOW | [7 empty] | Pultrusion | 24h/20C, 2h/60 C | 4705 | D155TF7 | 1459.667 |  | static | 13 mm/s |  |  |  | 1
UNI-D155TOW6-UP2 | [0] | 50 | UP2 | CoRezyn 63-AX-051 | TOW | [7 empty] | Pultrusion | 24h/20C, 2h/60 C | 4706 | D155TF8 | 1500.802 |  | static | 13 mm/s |  |  |  | 1
UNI-D155TOW6-UP2 | [0] | 50 | UP2 | CoRezyn 63-AX-051 | TOW | [7 empty] | Pultrusion | 24h/20C, 2h/60 C | 4707 | D155TF9 | 1505.788 |  | static | 13 mm/s |  |  |  | 1
UNI-D155TOW6-UP2 | [0] | 50 | UP2 | CoRezyn 63-AX-051 | TOW | [7 empty] | Pultrusion | 24h/20C, 2h/60 C | 4708 | D155TF10 | 1438.476 |  | static | 13 mm/s |  |  |  | 1
UNI-D155TOW6-UP2 | [0] | 50 | UP2 | CoRezyn 63-AX-051 | TOW | [7 empty] | Pultrusion | 24h/20C, 2h/60 C | 4709 | D155TF11 | 1604.262 |  | static | 13 mm/s |  |  |  | 1
UNI-D155TOW6-UP2 | [0] | 50 | UP2 | CoRezyn 63-AX-051 | TOW | [7 empty] | Pultrusion | 24h/20C, 2h/60 C | 4710 | D155TF12 | 1480.857 |  | static | 13 mm/s |  |  |  | 1
UNI-D155TOW6-UP2 | [0] | 50 | UP2 | CoRezyn 63-AX-051 | TOW | [7 empty] | Pultrusion | 24h/20C, 2h/60 C | 4711 | D155TF13 | 1492.076 |  | static | 13 mm/s |  |  |  | 1
UNI-D155TOW6-UP2 | [0] | 50 | UP2 | CoRezyn 63-AX-051 | TOW | [7 empty] | Pultrusion | 24h/20C, 2h/60 C | 4712 | D155TF14 | 1459.667 |  | static | 13 mm/s |  |  |  | 1
UNI-D155TOW6-UP2 | [0] | 50 | UP2 | CoRezyn 63-AX-051 | TOW | [7 empty] | Pultrusion | 24h/20C, 2h/60 C | 4713 | D155TF15 | 1531.964 |  | static | 13 mm/s |  |  |  | 1
UNI-D155TOW6-UP2 | [0] | 50 | UP2 | CoRezyn 63-AX-051 | TOW | [7 empty] | Pultrusion | 24h/20C, 2h/60 C | 4714 | D155TF16 | 1505.788 |  | static | 13 mm/s |  |  |  | 1
UNI-D155TOW6-UP2 | [0] | 50 | UP2 | CoRezyn 63-AX-051 | TOW | [7 empty] | Pultrusion | 24h/20C, 2h/60 C | 4715 | D155TF17 | 1512.02 |  | static | 13 mm/s |  |  |  | 1
UNI-D155TOW6-UP2 | [0] | 50 | UP2 | CoRezyn 63-AX-051 | TOW | [7 empty] | Pultrusion | 24h/20C, 2h/60 C | 4716 | D155TF18 | 1531.964 |  | static | 13 mm/s |  |  |  | 1
UNI-D155TOW6-UP2 | [0] | 50 | UP2 | CoRezyn 63-AX-051 | TOW | [7 empty] | Pultrusion | 24h/20C, 2h/60 C | 4717 | D155TF19 | 1428.504 |  | static | 13 mm/s |  |  |  | 1
UNI-D155TOW6-UP2 | [0] | 50 | UP2 | CoRezyn 63-AX-051 | TOW | [7 empty] | Pultrusion | 24h/20C, 2h/60 C | 4718 | D155TF20 | 1500.802 |  | static | 13 mm/s |  |  |  | 1
UNI-D155TOW6-UP2 | [0] | 50 | UP2 | CoRezyn 63-AX-051 | TOW | [7 empty] | Pultrusion | 24h/20C, 2h/60 C | 4719 | D155TF21 | 1573.099 |  | static | 13 mm/s |  |  |  | 1
UNI-D155TOW6-UP2 | [0] | 50 | UP2 | CoRezyn 63-AX-051 | TOW | [7 empty] | Pultrusion | 24h/20C, 2h/60 C | 4720 | D155TF22 | 1474.625 |  | static | 13 mm/s |  |  |  | 1
UNI-D155TOW6-UP2 | [0] | 50 | UP2 | CoRezyn 63-AX-051 | TOW | [7 empty] | Pultrusion | 24h/20C, 2h/60 C | 4721 | D155TF23 | 1853.565 |  | static | 13 mm/s |  |  |  | 1
UNI-D155TOW6-UP2 | [0] | 50 | UP2 | CoRezyn 63-AX-051 | TOW | [7 empty] | Pultrusion | 24h/20C, 2h/60 C | 4722 | D155TF24 | 1615.481 |  | static | 13 mm/s |  |  |  | 1
UNI-D155TOW6-UP2 | [0] | 50 | UP2 | CoRezyn 63-AX-051 | TOW | [7 empty] | Pultrusion | 24h/20C, 2h/60 C | 4723 | D155TF25 | 1417.285 |  | static | 13 mm/s |  |  |  | 1
UNI-D155TOW6-UP2 | [0] | 50 | UP2 | CoRezyn 63-AX-051 | TOW | [7 empty] | Pultrusion | 24h/20C, 2h/60 C | 4724 | D155TF26 | 1500.802 |  | static | 13 mm/s |  |  |  | 1
UNI-D155TOW6-UP2 | [0] | 50 | UP2 | CoRezyn 63-AX-051 | TOW | [7 empty] | Pultrusion | 24h/20C, 2h/60 C | 4725 | D155TF27 | 1584.318 |  | static | 13 mm/s |  |  |  | 1
UNI-D155TOW6-UP2 | [0] | 50 | UP2 | CoRezyn 63-AX-051 | TOW | [7 empty] | Pultrusion | 24h/20C, 2h/60 C | 4726 | D155TF28 | 1637.918 |  | static | 13 mm/s |  |  |  | 1
UNI-D155TOW6-UP2 | [0] | 50 | UP2 | CoRezyn 63-AX-051 | TOW | [7 empty] | Pultrusion | 24h/20C, 2h/60 C | 4727 | D155TF29 | 1553.155 |  | static | 13 mm/s |  |  |  | 1
UNI-D155TOW6-UP2 | [0] | 50 | UP2 | CoRezyn 63-AX-051 | TOW | [7 empty] | Pultrusion | 24h/20C, 2h/60 C | 4728 | D155TF30 | 1553.155 |  | static | 13 mm/s |  |  |  | 1
UNI-D155TOW6B-UP2 | [0] | 50 | UP2 | CoRezyn 63-AX-051 | TOW | [7 empty] | Pultrusion | 24h/20C, 2h/60 C | 4729 | D155TF31 | 1750.104 |  | static | 13 mm/s |  |  |  | 1
UNI-D155TOW6B-UP2 | [0] | 50 | UP2 | CoRezyn 63-AX-051 | TOW | [7 empty] | Pultrusion | 24h/20C, 2h/60 C | 4730 | D155TF32 | 1573.099 |  | static | 13 mm/s |  |  |  | 1
UNI-D155TOW6B-UP2 | [0] | 50 | UP2 | CoRezyn 63-AX-051 | TOW | [7 empty] | Pultrusion | 24h/20C, 2h/60 C | 4731 | D155TF33 | 1521.992 |  | static | 13 mm/s |  |  |  | 1
UNI-D155TOW6B-UP2 | [0] | 50 | UP2 | CoRezyn 63-AX-051 | TOW | [7 empty] | Pultrusion | 24h/20C, 2h/60 C | 4732 | D155TF34 | 1682.792 |  | static | 13 mm/s |  |  |  | 1
UNI-D155TOW6B-UP2 | [0] | 50 | UP2 | CoRezyn 63-AX-051 | TOW | [7 empty] | Pultrusion | 24h/20C, 2h/60 C | 4733 | D155TF35 | 1469.639 |  | static | 13 mm/s |  |  |  | 1
UNI-D155TOW6B-UP2 | [0] | 50 | UP2 | CoRezyn 63-AX-051 | TOW | [7 empty] | Pultrusion | 24h/20C, 2h/60 C | 4734 | D155TF36 | 1428.504 |  | static | 13 mm/s |  |  |  | 1
UNI-D155TOW6B-UP2 | [0] | 50 | UP2 | CoRezyn 63-AX-051 | TOW | [7 empty] | Pultrusion | 24h/20C, 2h/60 C | 4735 | D155TF37 | 1667.834 |  | static | 13 mm/s |  |  |  | 1
UNI-D155TOW6B-UP2 | [0] | 50 | UP2 | CoRezyn 63-AX-051 | TOW | [7 empty] | Pultrusion | 24h/20C, 2h/60 C | 4736 | D155TF38 | 1521.992 |  | static | 13 mm/s |  |  |  | 1
UNI-D155TOW6B-UP2 | [0] | 50 | UP2 | CoRezyn 63-AX-051 | TOW | [7 empty] | Pultrusion | 24h/20C, 2h/60 C | 4737 | D155TF39 | 1573.099 |  | static | 13 mm/s |  |  |  | 1
UNI-D155TOW6B-UP2 | [0] | 50 | UP2 | CoRezyn 63-AX-051 | TOW | [7 empty] | Pultrusion | 24h/20C, 2h/60 C | 4738 | D155TF40 | 1697.751 |  | static | 13 mm/s |  |  |  | 1
UNI-D155TOW6B-UP2 | [0] | 50 | UP2 | CoRezyn 63-AX-051 | TOW | [7 empty] | Pultrusion | 24h/20C, 2h/60 C | 4739 | D155TF41 | 1563.127 |  | static | 13 mm/s |  |  |  | 1
UNI-D155TOW6B-UP2 | [0] | 50 | UP2 | CoRezyn 63-AX-051 | TOW | [7 empty] | Pultrusion | 24h/20C, 2h/60 C | 4740 | D155TF42 | 1740.132 |  | static | 13 mm/s |  |  |  | 1
UNI-D155TOW6B-UP2 | [0] | 50 | UP2 | CoRezyn 63-AX-051 | TOW | [7 empty] | Pultrusion | 24h/20C, 2h/60 C | 4741 | D155TF43 | 1636.671 |  | static | 13 mm/s |  |  |  | 1
UNI-D155TOW6B-UP2 | [0] | 50 | UP2 | CoRezyn 63-AX-051 | TOW | [7 empty] | Pultrusion | 24h/20C, 2h/60 C | 4742 | D155TF44 | 1677.806 |  | static | 13 mm/s |  |  |  | 1
UNI-D155TOW6B-UP2 | [0] | 50 | UP2 | CoRezyn 63-AX-051 | TOW | [7 empty] | Pultrusion | 24h/20C, 2h/60 C | 4743 | D155TF45 | 1728.913 |  | static | 13 mm/s |  |  |  | 1
UNI-D155TOW6B-UP2 | [0] | 50 | UP2 | CoRezyn 63-AX-051 | TOW | [7 empty] | Pultrusion | 24h/20C, 2h/60 C | 4744 | D155TF46 | 1594.29 |  | static | 13 mm/s |  |  |  | 1
UNI-D155TOW6B-UP2 | [0] | 50 | UP2 | CoRezyn 63-AX-051 | TOW | [7 empty] | Pultrusion | 24h/20C, 2h/60 C | 4745 | D155TF47 | 1604.262 |  | static | 13 mm/s |  |  |  | 1
UNI-D155TOW6B-UP2 | [0] | 50 | UP2 | CoRezyn 63-AX-051 | TOW | [7 empty] | Pultrusion | 24h/20C, 2h/60 C | 4746 | D155TF48 | 1697.751 |  | static | 13 mm/s |  |  |  | 1
UNI-D155TOW6B-UP2 | [0] | 50 | UP2 | CoRezyn 63-AX-051 | TOW | [7 empty] | Pultrusion | 24h/20C, 2h/60 C | 4747 | D155TF49 | 1366.178 |  | static | 13 mm/s |  |  |  | 1
UNI-D155TOW6B-UP2 | [0] | 50 | UP2 | CoRezyn 63-AX-051 | TOW | [7 empty] | Pultrusion | 24h/20C, 2h/60 C | 4748 | D155TF50 | 1615.481 |  | static | 13 mm/s |  |  |  | 1
UNI-D155TOW6B-UP2 | [0] | 50 | UP2 | CoRezyn 63-AX-051 | TOW | [7 empty] | Pultrusion | 24h/20C, 2h/60 C | 4749 | D155TF51 | 1553.155 |  | static | 13 mm/s |  |  |  | 1
UNI-D155TOW6B-UP2 | [0] | 50 | UP2 | CoRezyn 63-AX-051 | TOW | [7 empty] | Pultrusion | 24h/20C, 2h/60 C | 4750 | D155TF52 | 1625.453 |  | static | 13 mm/s |  |  |  | 1
UNI-D155TOW6B-UP2 | [0] | 50 | UP2 | CoRezyn 63-AX-051 | TOW | [7 empty] | Pultrusion | 24h/20C, 2h/60 C | 4751 | D155TF53 | 1604.262 |  | static | 13 mm/s |  |  |  | 1
UNI-D155TOW6B-UP2 | [0] | 50 | UP2 | CoRezyn 63-AX-051 | TOW | [7 empty] | Pultrusion | 24h/20C, 2h/60 C | 4752 | D155TF54 | 1625.453 |  | static | 13 mm/s |  |  |  | 1
UNI-D155TOW6B-UP2 | [0] | 50 | UP2 | CoRezyn 63-AX-051 | TOW | [7 empty] | Pultrusion | 24h/20C, 2h/60 C | 4753 | D155TF55 | 1541.936 |  | static | 13 mm/s |  |  |  | 1
UNI-D155TOW6B-UP2 | [0] | 50 | UP2 | CoRezyn 63-AX-051 | TOW | [7 empty] | Pultrusion | 24h/20C, 2h/60 C | 4754 | D155TF56 | 1579.332 |  | static | 13 mm/s |  |  |  | 1
UNI-D155TOW6B-UP2 | [0] | 50 | UP2 | CoRezyn 63-AX-051 | TOW | [7 empty] | Pultrusion | 24h/20C, 2h/60 C | 4755 | D155TF57 | 1625.453 |  | static | 13 mm/s |  |  |  | 1
UNI-D155TOW6B-UP2 | [0] | 50 | UP2 | CoRezyn 63-AX-051 | TOW | [7 empty] | Pultrusion | 24h/20C, 2h/60 C | 4756 | D155TF58 | 1667.834 |  | static | 13 mm/s |  |  |  | 1
UNI-D155TOW6B-UP2 | [0] | 50 | UP2 | CoRezyn 63-AX-051 | TOW | [7 empty] | Pultrusion | 24h/20C, 2h/60 C | 4757 | D155TF59 | 1625.453 |  | static | 13 mm/s |  |  |  | 1
UNI-D155TOW6B-UP2 | [0] | 50 | UP2 | CoRezyn 63-AX-051 | TOW | [7 empty] | Pultrusion | 24h/20C, 2h/60 C | 4758 | D155TF60 | 1573.099 |  | static | 13 mm/s |  |  |  | 1
UNI-D155TOW6C-UP2 | [0] | 50 | UP2 | CoRezyn 63-AX-051 | TOW | [7 empty] | Pultrusion | 24h/20C, 2h/60 C | 4800 | D155TF61 | 1736.392 |  | static | 13 mm/s |  |  |  | 1
UNI-D155TOW6C-UP2 | [0] | 50 | UP2 | CoRezyn 63-AX-051 | TOW | [7 empty] | Pultrusion | 24h/20C, 2h/60 C | 4801 | D155TF62 | 1570.606 |  | static | 13 mm/s |  |  |  | 1
UNI-D155TOW6C-UP2 | [0] | 50 | UP2 | CoRezyn 63-AX-051 | TOW | [7 empty] | Pultrusion | 24h/20C, 2h/60 C | 4802 | D155TF63 | 1580.578 |  | static | 13 mm/s |  |  |  | 1
UNI-D155TOW6C-UP2 | [0] | 50 | UP2 | CoRezyn 63-AX-051 | TOW | [7 empty] | Pultrusion | 24h/20C, 2h/60 C | 4803 | D155TF64 | 1757.583 |  | static | 13 mm/s |  |  |  | 1
UNI-D155TOW6C-UP2 | [0] | 50 | UP2 | CoRezyn 63-AX-051 | TOW | [7 empty] | Pultrusion | 24h/20C, 2h/60 C | 4804 | D155TF65 | 1726.42 |  | static | 13 mm/s |  |  |  | 1
UNI-D155TOW6C-UP2 | [0] | 50 | UP2 | CoRezyn 63-AX-051 | TOW | [7 empty] | Pultrusion | 24h/20C, 2h/60 C | 4805 | D155TF66 | 1798.718 |  | static | 13 mm/s |  |  |  | 1
UNI-D155TOW6C-UP2 | [0] | 50 | UP2 | CoRezyn 63-AX-051 | TOW | [7 empty] | Pultrusion | 24h/20C, 2h/60 C | 4806 | D155TF67 | 1747.611 |  | static | 13 mm/s |  |  |  | 1
UNI-D155TOW6C-UP2 | [0] | 50 | UP2 | CoRezyn 63-AX-051 | TOW | [7 empty] | Pultrusion | 24h/20C, 2h/60 C | 4807 | D155TF68 | 1570.606 |  | static | 13 mm/s |  |  |  | 1
UNI-D155TOW6C-UP2 | [0] | 50 | UP2 | CoRezyn 63-AX-051 | TOW | [7 empty] | Pultrusion | 24h/20C, 2h/60 C | 4808 | D155TF69 | 1642.904 |  | static | 13 mm/s |  |  |  | 1
UNI-D155TOW6C-UP2 | [0] | 50 | UP2 | CoRezyn 63-AX-051 | TOW | [7 empty] | Pultrusion | 24h/20C, 2h/60 C | 4809 | D155TF70 | 1632.932 |  | static | 13 mm/s |  |  |  | 1
UNI-D155TOW6C-UP2 | [0] | 50 | UP2 | CoRezyn 63-AX-051 | TOW | [7 empty] | Pultrusion | 24h/20C, 2h/60 C | 4810 | D155TF71 | 1637.918 |  | static | 13 mm/s |  |  |  | 1
UNI-D155TOW6C-UP2 | [0] | 50 | UP2 | CoRezyn 63-AX-051 | TOW | [7 empty] | Pultrusion | 24h/20C, 2h/60 C | 4811 | D155TF72 | 1659.109 |  | static | 13 mm/s |  |  |  | 1
UNI-D155TOW6C-UP2 | [0] | 50 | UP2 | CoRezyn 63-AX-051 | TOW | [7 empty] | Pultrusion | 24h/20C, 2h/60 C | 4812 | D155TF73 | 1591.797 |  | static | 13 mm/s |  |  |  | 1
UNI-D155TOW6C-UP2 | [0] | 50 | UP2 | CoRezyn 63-AX-051 | TOW | [7 empty] | Pultrusion | 24h/20C, 2h/60 C | 4813 | D155TF74 | 1622.96 |  | static | 13 mm/s |  |  |  | 1
UNI-D155TOW6C-UP2 | [0] | 50 | UP2 | CoRezyn 63-AX-051 | TOW | [7 empty] | Pultrusion | 24h/20C, 2h/60 C | 4814 | D155TF75 | 1736.392 |  | static | 13 mm/s |  |  |  | 1
UNI-D155TOW6C-UP2 | [0] | 50 | UP2 | CoRezyn 63-AX-051 | TOW | [7 empty] | Pultrusion | 24h/20C, 2h/60 C | 4815 | D155TF76 | 1326.29 |  | static | 13 mm/s |  |  |  | 1
UNI-D155TOW6C-UP2 | [0] | 50 | UP2 | CoRezyn 63-AX-051 | TOW | [7 empty] | Pultrusion | 24h/20C, 2h/60 C | 4816 | D155TF77 | 1508.281 |  | static | 13 mm/s |  |  |  | 1
UNI-D155TOW6C-UP2 | [0] | 50 | UP2 | CoRezyn 63-AX-051 | TOW | [7 empty] | Pultrusion | 24h/20C, 2h/60 C | 4817 | D155TF78 | 1611.741 |  | static | 13 mm/s |  |  |  | 1
UNI-D155TOW6C-UP2 | [0] | 50 | UP2 | CoRezyn 63-AX-051 | TOW | [7 empty] | Pultrusion | 24h/20C, 2h/60 C | 4818 | D155TF79 | 1637.918 |  | static | 13 mm/s |  |  |  | 1
UNI-D155TOW6C-UP2 | [0] | 50 | UP2 | CoRezyn 63-AX-051 | TOW | [7 empty] | Pultrusion | 24h/20C, 2h/60 C | 4819 | D155TF80 | 1632.932 |  | static | 13 mm/s |  |  |  | 1
UNI-D155TOW6C-UP2 | [0] | 50 | UP2 | CoRezyn 63-AX-051 | TOW | [7 empty] | Pultrusion | 24h/20C, 2h/60 C | 4820 | D155TF81 | 1778.774 |  | static | 13 mm/s |  |  |  | 1
UNI-D155TOW6C-UP2 | [0] | 50 | UP2 | CoRezyn 63-AX-051 | TOW | [7 empty] | Pultrusion | 24h/20C, 2h/60 C | 4821 | D155TF82 | 1627.946 |  | static | 13 mm/s |  |  |  | 1
UNI-D155TOW6C-UP2 | [0] | 50 | UP2 | CoRezyn 63-AX-051 | TOW | [7 empty] | Pultrusion | 24h/20C, 2h/60 C | 4822 | D155TF83 | 1591.797 |  | static | 13 mm/s |  |  |  | 1
UNI-D155TOW6C-UP2 | [0] | 50 | UP2 | CoRezyn 63-AX-051 | TOW | [7 empty] | Pultrusion | 24h/20C, 2h/60 C | 4823 | D155TF84 | 1674.067 |  | static | 13 mm/s |  |  |  | 1
UNI-D155TOW6C-UP2 | [0] | 50 | UP2 | CoRezyn 63-AX-051 | TOW | [7 empty] | Pultrusion | 24h/20C, 2h/60 C | 4824 | D155TF85 | 1705.23 |  | static | 13 mm/s |  |  |  | 1
UNI-D155TOW6C-UP2 | [0] | 50 | UP2 | CoRezyn 63-AX-051 | TOW | [7 empty] | Pultrusion | 24h/20C, 2h/60 C | 4825 | D155TF86 | 1580.578 |  | static | 13 mm/s |  |  |  | 1
UNI-D155TOW6C-UP2 | [0] | 50 | UP2 | CoRezyn 63-AX-051 | TOW | [7 empty] | Pultrusion | 24h/20C, 2h/60 C | 4826 | D155TF87 | 1664.095 |  | static | 13 mm/s |  |  |  | 1
UNI-D155TOW6C-UP2 | [0] | 50 | UP2 | CoRezyn 63-AX-051 | TOW | [7 empty] | Pultrusion | 24h/20C, 2h/60 C | 4827 | D155TF88 | 1659.109 |  | static | 13 mm/s |  |  |  | 1
UNI-D155TOW6C-UP2 | [0] | 50 | UP2 | CoRezyn 63-AX-051 | TOW | [7 empty] | Pultrusion | 24h/20C, 2h/60 C | 4828 | D155TF89 | 1685.285 |  | static | 13 mm/s |  |  |  | 1
UNI-D155TOW6C-UP2 | [0] | 50 | UP2 | CoRezyn 63-AX-051 | TOW | [7 empty] | Pultrusion | 24h/20C, 2h/60 C | 4829 | D155TF90 | 1632.932 |  | static | 13 mm/s |  |  |  | 1
UNI-D155TOW6D-UP2 | [0] | 50 | UP2 | CoRezyn 63-AX-051 | TOW | [7 empty] | Pultrusion | 24h/20C, 2h/60 C | 4830 | D155TF91 | 1455.927 |  | static | 13 mm/s |  |  |  | 1
UNI-D155TOW6D-UP2 | [0] | 50 | UP2 | CoRezyn 63-AX-051 | TOW | [7 empty] | Pultrusion | 24h/20C, 2h/60 C | 4831 | D155TF92 | 1705.23 |  | static | 13 mm/s |  |  |  | 1
UNI-D155TOW6D-UP2 | [0] | 50 | UP2 | CoRezyn 63-AX-051 | TOW | [7 empty] | Pultrusion | 24h/20C, 2h/60 C | 4832 | D155TF93 | 1731.406 |  | static | 13 mm/s |  |  |  | 1
UNI-D155TOW6D-UP2 | [0] | 50 | UP2 | CoRezyn 63-AX-051 | TOW | [7 empty] | Pultrusion | 24h/20C, 2h/60 C | 4833 | D155TF94 | 1617.974 |  | static | 13 mm/s |  |  |  | 1
UNI-D155TOW6D-UP2 | [0] | 50 | UP2 | CoRezyn 63-AX-051 | TOW | [7 empty] | Pultrusion | 24h/20C, 2h/60 C | 4834 | D155TF95 | 1601.769 |  | static | 13 mm/s |  |  |  | 1
UNI-D155TOW6D-UP2 | [0] | 50 | UP2 | CoRezyn 63-AX-051 | TOW | [7 empty] | Pultrusion | 24h/20C, 2h/60 C | 4835 | D155TF96 | 1700.244 |  | static | 13 mm/s |  |  |  | 1
UNI-D155TOW6D-UP2 | [0] | 50 | UP2 | CoRezyn 63-AX-051 | TOW | [7 empty] | Pultrusion | 24h/20C, 2h/60 C | 4836 | D155TF97 | 1642.904 |  | static | 13 mm/s |  |  |  | 1
UNI-D155TOW6D-UP2 | [0] | 50 | UP2 | CoRezyn 63-AX-051 | TOW | [7 empty] | Pultrusion | 24h/20C, 2h/60 C | 4837 | D155TF98 | 1632.932 |  | static | 13 mm/s |  |  |  | 1
UNI-D155TOW6D-UP2 | [0] | 50 | UP2 | CoRezyn 63-AX-051 | TOW | [7 empty] | Pultrusion | 24h/20C, 2h/60 C | 4838 | D155TF99 | 1652.876 |  | static | 13 mm/s |  |  |  | 1
UNI-D155TOW6D-UP2 | [0] | 50 | UP2 | CoRezyn 63-AX-051 | TOW | [7 empty] | Pultrusion | 24h/20C, 2h/60 C | 4839 | D155TF100 | 1674.067 |  | static | 13 mm/s |  |  |  | 1
UNI-D155TOW6D-UP2 | [0] | 50 | UP2 | CoRezyn 63-AX-051 | TOW | [7 empty] | Pultrusion | 24h/20C, 2h/60 C | 4840 | D155TF101 | 1632.932 |  | static | 13 mm/s |  |  |  | 1
UNI-D155TOW6D-UP2 | [0] | 50 | UP2 | CoRezyn 63-AX-051 | TOW | [7 empty] | Pultrusion | 24h/20C, 2h/60 C | 4841 | D155TF102 | 1757.583 |  | static | 13 mm/s |  |  |  | 1
UNI-D155TOW6D-UP2 | [0] | 50 | UP2 | CoRezyn 63-AX-051 | TOW | [7 empty] | Pultrusion | 24h/20C, 2h/60 C | 4862 | D155TF103 | 1674.067 |  | static | 13 mm/s |  |  |  | 1
UNI-D155TOW6D-UP2 | [0] | 50 | UP2 | CoRezyn 63-AX-051 | TOW | [7 empty] | Pultrusion | 24h/20C, 2h/60 C | 4842 | D155TF104 | 1664.095 |  | static | 13 mm/s |  |  |  | 1
UNI-D155TOW6D-UP2 | [0] | 50 | UP2 | CoRezyn 63-AX-051 | TOW | [7 empty] | Pultrusion | 24h/20C, 2h/60 C | 4843 | D155TF105 | 1508.281 |  | static | 13 mm/s |  |  |  | 1
UNI-D155TOW6D-UP2 | [0] | 50 | UP2 | CoRezyn 63-AX-051 | TOW | [7 empty] | Pultrusion | 24h/20C, 2h/60 C | 4844 | D155TF106 | 1445.955 |  | static | 13 mm/s |  |  |  | 1
UNI-D155TOW6D-UP2 | [0] | 50 | UP2 | CoRezyn 63-AX-051 | TOW | [7 empty] | Pultrusion | 24h/20C, 2h/60 C | 4845 | D155TF107 | 1726.42 |  | static | 13 mm/s |  |  |  | 1
UNI-D155TOW6D-UP2 | [0] | 50 | UP2 | CoRezyn 63-AX-051 | TOW | [7 empty] | Pultrusion | 24h/20C, 2h/60 C | 4846 | D155TF108 | 1383.629 |  | static | 13 mm/s |  |  |  | 1
UNI-D155TOW6D-UP2 | [0] | 50 | UP2 | CoRezyn 63-AX-051 | TOW | [7 empty] | Pultrusion | 24h/20C, 2h/60 C | 4847 | D155TF109 | 1685.285 |  | static | 13 mm/s |  |  |  | 1
UNI-D155TOW6D-UP2 | [0] | 50 | UP2 | CoRezyn 63-AX-051 | TOW | [7 empty] | Pultrusion | 24h/20C, 2h/60 C | 4848 | D155TF110 | 1617.974 |  | static | 13 mm/s |  |  |  | 1
UNI-D155TOW6D-UP2 | [0] | 50 | UP2 | CoRezyn 63-AX-051 | TOW | [7 empty] | Pultrusion | 24h/20C, 2h/60 C | 4849 | D155TF111 | 1674.067 |  | static | 13 mm/s |  |  |  | 1
UNI-D155TOW6D-UP2 | [0] | 50 | UP2 | CoRezyn 63-AX-051 | TOW | [7 empty] | Pultrusion | 24h/20C, 2h/60 C | 4850 | D155TF112 | 1685.285 |  | static | 13 mm/s |  |  |  | 1
UNI-D155TOW6D-UP2 | [0] | 50 | UP2 | CoRezyn 63-AX-051 | TOW | [7 empty] | Pultrusion | 24h/20C, 2h/60 C | 4851 | D155TF113 | 1642.904 |  | static | 13 mm/s |  |  |  | 1
UNI-D155TOW6D-UP2 | [0] | 50 | UP2 | CoRezyn 63-AX-051 | TOW | [7 empty] | Pultrusion | 24h/20C, 2h/60 C | 4852 | D155TF114 | 1685.285 |  | static | 13 mm/s |  |  |  | 1
UNI-D155TOW6D-UP2 | [0] | 50 | UP2 | CoRezyn 63-AX-051 | TOW | [7 empty] | Pultrusion | 24h/20C, 2h/60 C | 4853 | D155TF115 | 1664.095 |  | static | 13 mm/s |  |  |  | 1
UNI-D155TOW6D-UP2 | [0] | 50 | UP2 | CoRezyn 63-AX-051 | TOW | [7 empty] | Pultrusion | 24h/20C, 2h/60 C | 4854 | D155TF116 | 1690.271 |  | static | 13 mm/s |  |  |  | 1
UNI-D155TOW6D-UP2 | [0] | 50 | UP2 | CoRezyn 63-AX-051 | TOW | [7 empty] | Pultrusion | 24h/20C, 2h/60 C | 4855 | D155TF117 | 1601.769 |  | static | 13 mm/s |  |  |  | 1
UNI-D155TOW6D-UP2 | [0] | 50 | UP2 | CoRezyn 63-AX-051 | TOW | [7 empty] | Pultrusion | 24h/20C, 2h/60 C | 4856 | D155TF118 | 1611.741 |  | static | 13 mm/s |  |  |  | 1
UNI-D155TOW6D-UP2 | [0] | 50 | UP2 | CoRezyn 63-AX-051 | TOW | [7 empty] | Pultrusion | 24h/20C, 2h/60 C | 4857 | D155TF119 | 1549.416 |  | static | 13 mm/s |  |  |  | 1
UNI-D155TOW6D-UP2 | [0] | 50 | UP2 | CoRezyn 63-AX-051 | TOW | [7 empty] | Pultrusion | 24h/20C, 2h/60 C | 4858 | D155TF120 | 1664.095 |  | static | 13 mm/s |  |  |  | 1
UNI-D155TOW8-UP2 | [0] | 50 | UP2 | CoRezyn 63-AX-051 | TOW | [7 empty] | Pultrusion | 24h/20C, 2h/60 C | 6900 | D155TG1 | 1894.7 |  | static | 13 mm/s |  |  |  | 1
UNI-D155TOW8-UP2 | [0] | 50 | UP2 | CoRezyn 63-AX-051 | TOW | [7 empty] | Pultrusion | 24h/20C, 2h/60 C | 6901 | D155TG2 | 1627.946 |  | static | 13 mm/s |  |  |  | 1
UNI-D155TOW8-UP2 | [0] | 50 | UP2 | CoRezyn 63-AX-051 | TOW | [7 empty] | Pultrusion | 24h/20C, 2h/60 C | 6902 | D155TG3 | 1745.118 |  | static | 13 mm/s |  |  |  | 1
UNI-D155TOW8-UP2 | [0] | 50 | UP2 | CoRezyn 63-AX-051 | TOW | [7 empty] | Pultrusion | 24h/20C, 2h/60 C | 6903 | D155TG4 | 1692.764 |  | static | 13 mm/s |  |  |  | 1
UNI-D155TOW8-UP2 | [0] | 50 | UP2 | CoRezyn 63-AX-051 | TOW | [7 empty] | Pultrusion | 24h/20C, 2h/60 C | 6904 | D155TG5 | 1887.221 |  | static | 13 mm/s |  |  |  | 1
UNI-D155TOW8-UP2 | [0] | 50 | UP2 | CoRezyn 63-AX-051 | TOW | [7 empty] | Pultrusion | 24h/20C, 2h/60 C | 6905 | D155TG6 | 1828.634 |  | static | 13 mm/s |  |  |  | 1
UNI-D155TOW8-UP2 | [0] | 50 | UP2 | CoRezyn 63-AX-051 | TOW | [7 empty] | Pultrusion | 24h/20C, 2h/60 C | 6906 | D155TG7 | 1681.546 |  | static | 13 mm/s |  |  |  | 1
UNI-D155TOW8-UP2 | [0] | 50 | UP2 | CoRezyn 63-AX-051 | TOW | [7 empty] | Pultrusion | 24h/20C, 2h/60 C | 6907 | D155TG8 | 1808.69 |  | static | 13 mm/s |  |  |  | 1
UNI-D155TOW8-UP2 | [0] | 50 | UP2 | CoRezyn 63-AX-051 | TOW | [7 empty] | Pultrusion | 24h/20C, 2h/60 C | 6948 | D155TG9 | 1665.341 |  | static | 13 mm/s |  |  |  | 1
UNI-D155TOW8-UP2 | [0] | 50 | UP2 | CoRezyn 63-AX-051 | TOW | [7 empty] | Pultrusion | 24h/20C, 2h/60 C | 6949 | D155TG10 | 1775.034 |  | static | 13 mm/s |  |  |  | 1
UNI-D155TOW8-UP2 | [0] | 50 | UP2 | CoRezyn 63-AX-051 | TOW | [7 empty] | Pultrusion | 24h/20C, 2h/60 C | 6950 | D155TG11 | 1792.486 |  | static | 13 mm/s |  |  |  | 1
UNI-D155TOW8-UP2 | [0] | 50 | UP2 | CoRezyn 63-AX-051 | TOW | [7 empty] | Pultrusion | 24h/20C, 2h/60 C | 6951 | D155TG12 | 1864.783 |  | static | 13 mm/s |  |  |  | 1
UNI-D155TOW8-UP2 | [0] | 50 | UP2 | CoRezyn 63-AX-051 | TOW | [7 empty] | Pultrusion | 24h/20C, 2h/60 C | 6952 | D155TG13 | 1707.723 |  | static | 13 mm/s |  |  |  | 1
UNI-D155TOW8-UP2 | [0] | 50 | UP2 | CoRezyn 63-AX-051 | TOW | [7 empty] | Pultrusion | 24h/20C, 2h/60 C | 6953 | D155TG14 | 1773.788 |  | static | 13 mm/s |  |  |  | 1
UNI-D155TOW8-UP2 | [0] | 50 | UP2 | CoRezyn 63-AX-051 | TOW | [7 empty] | Pultrusion | 24h/20C, 2h/60 C | 6954 | D155TG15 | 1730.16 |  | static | 13 mm/s |  |  |  | 1
UNI-D155TOW8-UP2 | [0] | 50 | UP2 | CoRezyn 63-AX-051 | TOW | [7 empty] | Pultrusion | 24h/20C, 2h/60 C | 6955 | D155TG16 | 1690.271 |  | static | 13 mm/s |  |  |  | 1
UNI-D155TOW8-UP2 | [0] | 50 | UP2 | CoRezyn 63-AX-051 | TOW | [7 empty] | Pultrusion | 24h/20C, 2h/60 C | 6956 | D155TG17 | 1817.416 |  | static | 13 mm/s |  |  |  | 1
UNI-D155TOW8-UP2 | [0] | 50 | UP2 | CoRezyn 63-AX-051 | TOW | [7 empty] | Pultrusion | 24h/20C, 2h/60 C | 6957 | D155TG18 | 1883.481 |  | static | 13 mm/s |  |  |  | 1
UNI-D155TOW8-UP2 | [0] | 50 | UP2 | CoRezyn 63-AX-051 | TOW | [7 empty] | Pultrusion | 24h/20C, 2h/60 C | 6958 | D155TG19 | 1802.458 |  | static | 13 mm/s |  |  |  | 1
UNI-D155TOW8-UP2 | [0] | 50 | UP2 | CoRezyn 63-AX-051 | TOW | [7 empty] | Pultrusion | 24h/20C, 2h/60 C | 6959 | D155TG20 | 1834.867 |  | static | 13 mm/s |  |  |  | 1
UNI-D155TOW8-UP2 | [0] | 50 | UP2 | CoRezyn 63-AX-051 | TOW | [7 empty] | Pultrusion | 24h/20C, 2h/60 C | 6960 | D155TG21 | 1741.378 |  | static | 13 mm/s |  |  |  | 1
UNI-D155TOW8-UP2 | [0] | 50 | UP2 | CoRezyn 63-AX-051 | TOW | [7 empty] | Pultrusion | 24h/20C, 2h/60 C | 6961 | D155TG22 | 1808.69 |  | static | 13 mm/s |  |  |  | 1
UNI-D155TOW8-UP2 | [0] | 50 | UP2 | CoRezyn 63-AX-051 | TOW | [7 empty] | Pultrusion | 24h/20C, 2h/60 C | 6962 | D155TG23 | 1828.634 |  | static | 13 mm/s |  |  |  | 1
UNI-D155TOW8-UP2 | [0] | 50 | UP2 | CoRezyn 63-AX-051 | TOW | [7 empty] | Pultrusion | 24h/20C, 2h/60 C | 6963 | D155TG24 | 1763.816 |  | static | 13 mm/s |  |  |  | 1
UNI-D155TOW8-UP2 | [0] | 50 | UP2 | CoRezyn 63-AX-051 | TOW | [7 empty] | Pultrusion | 24h/20C, 2h/60 C | 6964 | D155TG25 | 1935.835 |  | static | 13 mm/s |  |  |  | 1
UNI-D155TOW8-UP2 | [0] | 50 | UP2 | CoRezyn 63-AX-051 | TOW | [7 empty] | Pultrusion | 24h/20C, 2h/60 C | 6965 | D155TG26 | 1737.639 |  | static | 13 mm/s |  |  |  | 1
UNI-D155TOW8-UP2 | [0] | 50 | UP2 | CoRezyn 63-AX-051 | TOW | [7 empty] | Pultrusion | 24h/20C, 2h/60 C | 6966 | D155TG27 | 1775.034 |  | static | 13 mm/s |  |  |  | 1
UNI-D155TOW8-UP2 | [0] | 50 | UP2 | CoRezyn 63-AX-051 | TOW | [7 empty] | Pultrusion | 24h/20C, 2h/60 C | 6967 | D155TG28 | 1767.555 |  | static | 13 mm/s |  |  |  | 1
UNI-D155TOW8-UP2 | [0] | 50 | UP2 | CoRezyn 63-AX-051 | TOW | [7 empty] | Pultrusion | 24h/20C, 2h/60 C | 6968 | D155TG29 | 1615.481 |  | static | 13 mm/s |  |  |  | 1
UNI-D155TOW8-UP2 | [0] | 50 | UP2 | CoRezyn 63-AX-051 | TOW | [7 empty] | Pultrusion | 24h/20C, 2h/60 C | 6969 | D155TG30 | 1747.611 |  | static | 13 mm/s |  |  |  | 1
UNI-DB120TOW5-UP2 | [0] | 47 | UP2 | CoRezyn 63-AX-051 | TOW | [7 empty] | Pultrusion | 24h/20C, 2h/60 C | 4569 | DB120TA1 | 370 Newtons |  | static | 13 mm/s |  |  |  | 1
UNI-DB120TOW5-UP2 | [0] | 47 | UP2 | CoRezyn 63-AX-051 | TOW | [7 empty] | Pultrusion | 24h/20C, 2h/60 C | 4570 | DB120TA2 | 317 Newtons |  | static | 13 mm/s |  |  |  | 1
UNI-DB120TOW5-UP2 | [0] | 47 | UP2 | CoRezyn 63-AX-051 | TOW | [7 empty] | Pultrusion | 24h/20C, 2h/60 C | 4571 | DB120TA3 | 374 Newtons |  | static | 13 mm/s |  |  |  | 1
UNI-DB120TOW5-UP2 | [0] | 47 | UP2 | CoRezyn 63-AX-051 | TOW | [7 empty] | Pultrusion | 24h/20C, 2h/60 C | 4572 | DB120TA4 | 389 Newtons |  | static | 13 mm/s |  |  |  | 1
UNI-DB120TOW5-UP2 | [0] | 47 | UP2 | CoRezyn 63-AX-051 | TOW | [7 empty] | Pultrusion | 24h/20C, 2h/60 C | 4573 | DB120TA5 | 396 Newtons |  | static | 13 mm/s |  |  |  | 1
UNI-DB120TOW5-UP2 | [0] | 47 | UP2 | CoRezyn 63-AX-051 | TOW | [7 empty] | Pultrusion | 24h/20C, 2h/60 C | 4574 | DB120TA6 | 377 Newtons |  | static | 13 mm/s |  |  |  | 1
UNI-DB120TOW5-UP2 | [0] | 47 | UP2 | CoRezyn 63-AX-051 | TOW | [7 empty] | Pultrusion | 24h/20C, 2h/60 C | 4575 | DB120TA7 | 284 Newtons |  | static | 13 mm/s |  |  |  | 1
UNI-DB120TOW5-UP2 | [0] | 47 | UP2 | CoRezyn 63-AX-051 | TOW | [7 empty] | Pultrusion | 24h/20C, 2h/60 C | 4576 | DB120TA8 | 329 Newtons |  | static | 13 mm/s |  |  |  | 1
UNI-DB120TOW5-UP2 | [0] | 47 | UP2 | CoRezyn 63-AX-051 | TOW | [7 empty] | Pultrusion | 24h/20C, 2h/60 C | 4577 | DB120TA9 | 310 Newtons |  | static | 13 mm/s |  |  |  | 1
UNI-DB120TOW5-UP2 | [0] | 47 | UP2 | CoRezyn 63-AX-051 | TOW | [7 empty] | Pultrusion | 24h/20C, 2h/60 C | 4578 | DB120TA10 | 370 Newtons |  | static | 13 mm/s |  |  |  | 1
UNI-DB120TOW5-UP2 | [0] | 47 | UP2 | CoRezyn 63-AX-051 | TOW | [7 empty] | Pultrusion | 24h/20C, 2h/60 C | 4579 | DB120TA11 | 378 Newtons |  | static | 13 mm/s |  |  |  | 1
UNI-DB120TOW5-UP2 | [0] | 47 | UP2 | CoRezyn 63-AX-051 | TOW | [7 empty] | Pultrusion | 24h/20C, 2h/60 C | 4580 | DB120TA12 | 314 Newtons |  | static | 13 mm/s |  |  |  | 1
UNI-DB120TOW5-UP2 | [0] | 47 | UP2 | CoRezyn 63-AX-051 | TOW | [7 empty] | Pultrusion | 24h/20C, 2h/60 C | 4581 | DB120TA13 | 304 Newtons |  | static | 13 mm/s |  |  |  | 1
UNI-DB120TOW5-UP2 | [0] | 47 | UP2 | CoRezyn 63-AX-051 | TOW | [7 empty] | Pultrusion | 24h/20C, 2h/60 C | 4582 | DB120TA14 | 373 Newtons |  | static | 13 mm/s |  |  |  | 1
UNI-DB120TOW5-UP2 | [0] | 47 | UP2 | CoRezyn 63-AX-051 | TOW | [7 empty] | Pultrusion | 24h/20C, 2h/60 C | 4583 | DB120TA15 | 348 Newtons |  | static | 13 mm/s |  |  |  | 1
UNI-DB120TOW5-UP2 | [0] | 47 | UP2 | CoRezyn 63-AX-051 | TOW | [7 empty] | Pultrusion | 24h/20C, 2h/60 C | 4584 | DB120TA16 | 375 Newtons |  | static | 13 mm/s |  |  |  | 1
UNI-DB120TOW5-UP2 | [0] | 47 | UP2 | CoRezyn 63-AX-051 | TOW | [7 empty] | Pultrusion | 24h/20C, 2h/60 C | 4585 | DB120TA17 | 344 Newtons |  | static | 13 mm/s |  |  |  | 1
UNI-DB120TOW5-UP2 | [0] | 47 | UP2 | CoRezyn 63-AX-051 | TOW | [7 empty] | Pultrusion | 24h/20C, 2h/60 C | 4586 | DB120TA18 | 305 Newtons |  | static | 13 mm/s |  |  |  | 1
UNI-DB120TOW5-UP2 | [0] | 47 | UP2 | CoRezyn 63-AX-051 | TOW | [7 empty] | Pultrusion | 24h/20C, 2h/60 C | 4587 | DB120TA19 | 371 Newtons |  | static | 13 mm/s |  |  |  | 1
UNI-DB120TOW5-UP2 | [0] | 47 | UP2 | CoRezyn 63-AX-051 | TOW | [7 empty] | Pultrusion | 24h/20C, 2h/60 C | 4588 | DB120TA20 | 393 Newtons |  | static | 13 mm/s |  |  |  | 1
UNI-DB120TOW5-UP2 | [0] | 47 | UP2 | CoRezyn 63-AX-051 | TOW | [7 empty] | Pultrusion | 24h/20C, 2h/60 C | 4589 | DB120TA21 | 351 Newtons |  | static | 13 mm/s |  |  |  | 1
UNI-DB120TOW5-UP2 | [0] | 47 | UP2 | CoRezyn 63-AX-051 | TOW | [7 empty] | Pultrusion | 24h/20C, 2h/60 C | 4590 | DB120TA22 | 350 Newtons |  | static | 13 mm/s |  |  |  | 1
UNI-DB120TOW5-UP2 | [0] | 47 | UP2 | CoRezyn 63-AX-051 | TOW | [7 empty] | Pultrusion | 24h/20C, 2h/60 C | 4591 | DB120TA23 | 332 Newtons |  | static | 13 mm/s |  |  |  | 1
UNI-DB120TOW5-UP2 | [0] | 47 | UP2 | CoRezyn 63-AX-051 | TOW | [7 empty] | Pultrusion | 24h/20C, 2h/60 C | 4592 | DB120TA24 | 293 Newtons |  | static | 13 mm/s |  |  |  | 1
UNI-DB120TOW5-UP2 | [0] | 47 | UP2 | CoRezyn 63-AX-051 | TOW | [7 empty] | Pultrusion | 24h/20C, 2h/60 C | 4593 | DB120TA25 | 387 Newtons |  | static | 13 mm/s |  |  |  | 1
UNI-DB120TOW5-UP2 | [0] | 47 | UP2 | CoRezyn 63-AX-051 | TOW | [7 empty] | Pultrusion | 24h/20C, 2h/60 C | 4594 | DB120TA26 | 347 Newtons |  | static | 13 mm/s |  |  |  | 1
UNI-DB120TOW5-UP2 | [0] | 47 | UP2 | CoRezyn 63-AX-051 | TOW | [7 empty] | Pultrusion | 24h/20C, 2h/60 C | 4595 | DB120TA27 | 358 Newtons |  | static | 13 mm/s |  |  |  | 1
UNI-DB120TOW5-UP2 | [0] | 47 | UP2 | CoRezyn 63-AX-051 | TOW | [7 empty] | Pultrusion | 24h/20C, 2h/60 C | 4596 | DB120TA28 | 364 Newtons |  | static | 13 mm/s |  |  |  | 1
UNI-DB120TOW5-UP2 | [0] | 47 | UP2 | CoRezyn 63-AX-051 | TOW | [7 empty] | Pultrusion | 24h/20C, 2h/60 C | 4597 | DB120TA29 | 307 Newtons |  | static | 13 mm/s |  |  |  | 1
UNI-DB120TOW5-UP2 | [0] | 47 | UP2 | CoRezyn 63-AX-051 | TOW | [7 empty] | Pultrusion | 24h/20C, 2h/60 C | 4598 | DB120TA30 | 320 Newtons |  | static | 13 mm/s |  |  |  | 1
UNI-DB120TOW5-UP2 | [0] | 47 | UP2 | CoRezyn 63-AX-051 | TOW | [7 empty] | Pultrusion | 24h/20C, 2h/60 C | 4599 | DB120TA31 | 403 Newtons |  | static | 13 mm/s |  |  |  | 1
UNI-DB120TOW5-UP2 | [0] | 47 | UP2 | CoRezyn 63-AX-051 | TOW | [7 empty] | Pultrusion | 24h/20C, 2h/60 C | 4600 | DB120TA32 | 377 Newtons |  | static | 13 mm/s |  |  |  | 1
UNI-DB120TOW5-UP2 | [0] | 47 | UP2 | CoRezyn 63-AX-051 | TOW | [7 empty] | Pultrusion | 24h/20C, 2h/60 C | 4601 | DB120TA33 | 346 Newtons |  | static | 13 mm/s |  |  |  | 1
UNI-DB120TOW5-UP2 | [0] | 47 | UP2 | CoRezyn 63-AX-051 | TOW | [7 empty] | Pultrusion | 24h/20C, 2h/60 C | 4602 | DB120TA34 | 352 Newtons |  | static | 13 mm/s |  |  |  | 1
UNI-DB120TOW5-UP2 | [0] | 47 | UP2 | CoRezyn 63-AX-051 | TOW | [7 empty] | Pultrusion | 24h/20C, 2h/60 C | 4603 | DB120TA35 | 377 Newtons |  | static | 13 mm/s |  |  |  | 1
UNI-DB120TOW5-UP2 | [0] | 47 | UP2 | CoRezyn 63-AX-051 | TOW | [7 empty] | Pultrusion | 24h/20C, 2h/60 C | 4604 | DB120TA36 | 317 Newtons |  | static | 13 mm/s |  |  |  | 1
UNI-DB120TOW5-UP2 | [0] | 47 | UP2 | CoRezyn 63-AX-051 | TOW | [7 empty] | Pultrusion | 24h/20C, 2h/60 C | 4605 | DB120TA37 | 376 Newtons |  | static | 13 mm/s |  |  |  | 1
UNI-DB120TOW5-UP2 | [0] | 47 | UP2 | CoRezyn 63-AX-051 | TOW | [7 empty] | Pultrusion | 24h/20C, 2h/60 C | 4606 | DB120TA38 | 366 Newtons |  | static | 13 mm/s |  |  |  | 1
UNI-DB120TOW5-UP2 | [0] | 47 | UP2 | CoRezyn 63-AX-051 | TOW | [7 empty] | Pultrusion | 24h/20C, 2h/60 C | 4607 | DB120TA39 | 319 Newtons |  | static | 13 mm/s |  |  |  | 1
UNI-DB120TOW5-UP2 | [0] | 47 | UP2 | CoRezyn 63-AX-051 | TOW | [7 empty] | Pultrusion | 24h/20C, 2h/60 C | 4608 | DB120TA40 | 330 Newtons |  | static | 13 mm/s |  |  |  | 1
UNI-DB120TOW5-UP2 | [0] | 47 | UP2 | CoRezyn 63-AX-051 | TOW | [7 empty] | Pultrusion | 24h/20C, 2h/60 C | 4609 | DB120TA41 | 351 Newtons |  | static | 13 mm/s |  |  |  | 1
UNI-DB120TOW5-UP2 | [0] | 47 | UP2 | CoRezyn 63-AX-051 | TOW | [7 empty] | Pultrusion | 24h/20C, 2h/60 C | 4610 | DB120TA42 | 358 Newtons |  | static | 13 mm/s |  |  |  | 1
UNI-DB120TOW5-UP2 | [0] | 47 | UP2 | CoRezyn 63-AX-051 | TOW | [7 empty] | Pultrusion | 24h/20C, 2h/60 C | 4611 | DB120TA43 | 376 Newtons |  | static | 13 mm/s |  |  |  | 1
UNI-DB120TOW5-UP2 | [0] | 47 | UP2 | CoRezyn 63-AX-051 | TOW | [7 empty] | Pultrusion | 24h/20C, 2h/60 C | 4612 | DB120TA44 | 339 Newtons |  | static | 13 mm/s |  |  |  | 1
UNI-D155-VF50-UP2 | [0] | 50 | UP2 | CoRezyn 63-AX-051 | TOW | [6 empty] | 1433.75 | Pultrusion | 24h/20C, 2h/60 C | 6400 | 6k1 | 1147 |  | static | 13 mm/s |  |  |  | 1
UNI-D155-VF50-UP2 | [0] | 50 | UP2 | CoRezyn 63-AX-051 | TOW | [6 empty] | 1491.25 | Pultrusion | 24h/20C, 2h/60 C | 6401 | 6k2 | 1193 |  | static | 13 mm/s |  |  |  | 1
UNI-D155-VF50-UP2 | [0] | 50 | UP2 | CoRezyn 63-AX-051 | TOW | [6 empty] | 1458.75 | Pultrusion | 24h/20C, 2h/60 C | 6402 | 6k3 | 1167 |  | static | 13 mm/s |  |  |  | 1
UNI-D155-VF50-UP2 | [0] | 50 | UP2 | CoRezyn 63-AX-051 | TOW | [6 empty] | 1597.5 | Pultrusion | 24h/20C, 2h/60 C | 6403 | 6k4 | 1278 |  | static | 13 mm/s |  |  |  | 1
UNI-D155-VF50-UP2 | [0] | 50 | UP2 | CoRezyn 63-AX-051 | TOW | [6 empty] | 1576.25 | Pultrusion | 24h/20C, 2h/60 C | 6404 | 6k5 | 1261 |  | static | 13 mm/s |  |  |  | 1
UNI-D155-VF50-UP2 | [0] | 50 | UP2 | CoRezyn 63-AX-051 | TOW | [6 empty] | 1507.5 | Pultrusion | 24h/20C, 2h/60 C | 6405 | 6k6 | 1206 |  | static | 13 mm/s |  |  |  | 1
UNI-D155-VF50-UP2 | [0] | 50 | UP2 | CoRezyn 63-AX-051 | TOW | [6 empty] | 833.75 | Pultrusion | 24h/20C, 2h/60 C | 6406 | 6k7 | 667 | 66.7 | 0.1 | 10 |  |  |  | 15997
UNI-D155-VF50-UP2 | [0] | 50 | UP2 | CoRezyn 63-AX-051 | TOW | [6 empty] | 833.75 | Pultrusion | 24h/20C, 2h/60 C | 6407 | 6k8 | 667 | 66.7 | 0.1 | 10 |  |  |  | 11353
UNI-D155-VF50-UP2 | [0] | 50 | UP2 | CoRezyn 63-AX-051 | TOW | [6 empty] | 833.75 | Pultrusion | 24h/20C, 2h/60 C | 6408 | 6k9 | 667 | 66.7 | 0.1 | 10 |  |  |  | 27483
UNI-D155-VF50-UP2 | [0] | 50 | UP2 | CoRezyn 63-AX-051 | TOW | [6 empty] | 833.75 | Pultrusion | 24h/20C, 2h/60 C | 6409 | 6k10 | 667 | 66.7 | 0.1 | 10 |  |  |  | 17628
UNI-D155-VF50-UP2 | [0] | 50 | UP2 | CoRezyn 63-AX-051 | TOW | [6 empty] | 833.75 | Pultrusion | 24h/20C, 2h/60 C | 6410 | 6k11 | 667 | 66.7 | 0.1 | 10 |  |  |  | 70000
UNI-D155-VF50-UP2 | [0] | 50 | UP2 | CoRezyn 63-AX-051 | TOW | [6 empty] | 667.5 | Pultrusion | 24h/20C, 2h/60 C | 6411 | 6k12 | 534 | 53.4 | 0.1 | 15 |  |  |  | 343667
UNI-D155-VF50-UP2 | [0] | 50 | UP2 | CoRezyn 63-AX-051 | TOW | [6 empty] | 667.5 | Pultrusion | 24h/20C, 2h/60 C | 6412 | 6k13 | 534 | 53.4 | 0.1 | 15 |  |  |  | 577139
UNI-D155-VF50-UP2 | [0] | 50 | UP2 | CoRezyn 63-AX-051 | TOW | [6 empty] | 667.5 | Pultrusion | 24h/20C, 2h/60 C | 6413 | 6k14 | 534 | 53.4 | 0.1 | 15 |  |  |  | 178556
UNI-D155-VF50-UP2 | [0] | 50 | UP2 | CoRezyn 63-AX-051 | TOW | [6 empty] | 667.5 | Pultrusion | 24h/20C, 2h/60 C | 6414 | 6k15 | 534 | 53.4 | 0.1 | 15 |  |  |  | 759224
UNI-D155-VF50-UP2 | [0] | 50 | UP2 | CoRezyn 63-AX-051 | TOW | [6 empty] | 667.5 | Pultrusion | 24h/20C, 2h/60 C | 6415 | 6k16 | 534 | 53.4 | 0.1 | 15 |  |  |  | 360357
UNI-D155-VF50-UP2 | [0] | 50 | UP2 | CoRezyn 63-AX-051 | TOW | [6 empty] | 1112.5 | Pultrusion | 24h/20C, 2h/60 C | 6416 | 6k30 | 890 | 89 | 0.1 | 1 |  |  |  | 89
UNI-D155-VF50-UP2 | [0] | 50 | UP2 | CoRezyn 63-AX-051 | TOW | [6 empty] | 1112.5 | Pultrusion | 24h/20C, 2h/60 C | 6417 | 6k31 | 890 | 89 | 0.1 | 1 |  |  |  | 161
UNI-D155-VF50-UP2 | [0] | 50 | UP2 | CoRezyn 63-AX-051 | TOW | [6 empty] | 1112.5 | Pultrusion | 24h/20C, 2h/60 C | 6418 | 6k32 | 890 | 89 | 0.1 | 1 |  |  |  | 99
UNI-D155-VF50-UP2 | [0] | 50 | UP2 | CoRezyn 63-AX-051 | TOW | [6 empty] | 1112.5 | Pultrusion | 24h/20C, 2h/60 C | 6419 | 6k33 | 890 | 89 | 0.1 | 1 |  |  |  | 244
UNI-D155-VF50-UP2 | [0] | 50 | UP2 | CoRezyn 63-AX-051 | TOW | [6 empty] | 1112.5 | Pultrusion | 24h/20C, 2h/60 C | 6420 | 6k34 | 890 | 89 | 0.1 | 1 |  |  |  | 1031
UNI-D155-VF50-UP2 | [0] | 50 | UP2 | CoRezyn 63-AX-051 | TOW | [6 empty] | 1251.25 | Pultrusion | 24h/20C, 2h/60 C | 6421 | 6k35 | 1001 | 100 | 0.1 | 1 |  |  |  | 43
UNI-D155-VF50-UP2 | [0] | 50 | UP2 | CoRezyn 63-AX-051 | TOW | [6 empty] | 1251.25 | Pultrusion | 24h/20C, 2h/60 C | 6422 | 6k36 | 1001 | 100 | 0.1 | 1 |  |  |  | 22
UNI-D155-VF50-UP2 | [0] | 50 | UP2 | CoRezyn 63-AX-051 | TOW | [6 empty] | 1251.25 | Pultrusion | 24h/20C, 2h/60 C | 6423 | 6k37 | 1001 | 100 | 0.1 | 1 |  |  |  | 19
UNI-D155-VF50-UP2 | [0] | 50 | UP2 | CoRezyn 63-AX-051 | TOW | [6 empty] | 1251.25 | Pultrusion | 24h/20C, 2h/60 C | 6424 | 6k38 | 1001 | 100 | 0.1 | 1 |  |  |  | 18
UNI-D155-VF50-UP2 | [0] | 50 | UP2 | CoRezyn 63-AX-051 | TOW | [6 empty] | 1251.25 | Pultrusion | 24h/20C, 2h/60 C | 6425 | 6k39 | 1001 | 100 | 0.1 | 1 |  |  |  | 35
UNI-D155-VF50-UP2 | [0] | 50 | UP2 | CoRezyn 63-AX-051 | TOW | [6 empty] | 445 | Pultrusion | 24h/20C, 2h/60 C | 6426 | 6k80 | 356 | 35.6 | 0.1 | 25 |  |  |  | 9809128
UNI-D155-VF50-UP2 | [0] | 50 | UP2 | CoRezyn 63-AX-051 | TOW | [6 empty] | 445 | Pultrusion | 24h/20C, 2h/60 C | 6427 | 6k81 | 356 | 35.6 | 0.1 | 25 |  |  |  | 20685678
UNI-D155-VF50-UP2 | [0] | 50 | UP2 | CoRezyn 63-AX-051 | TOW | [6 empty] | 445 | Pultrusion | 24h/20C, 2h/60 C | 6428 | 6k82 | 356 | 35.6 | 0.1 | 25 |  |  |  | 10963354
UNI-D155-VF50-UP2 | [0] | 50 | UP2 | CoRezyn 63-AX-051 | TOW | [6 empty] | 445 | Pultrusion | 24h/20C, 2h/60 C | 6429 | 6k83 | 356 | 35.6 | 0.1 | 25 |  |  |  | 6923727
UNI-D155-VF50-UP2 | [0] | 50 | UP2 | CoRezyn 63-AX-051 | TOW | [6 empty] | 445 | Pultrusion | 24h/20C, 2h/60 C | 6430 | 6k84 | 356 | 35.6 | 0.1 | 25 |  |  |  | 6292156
UNI-D155-VF50-UP2 | [0] | 50 | UP2 | CoRezyn 63-AX-051 | TOW | [6 empty] | 556.25 | Pultrusion | 24h/20C, 2h/60 C | 6431 | 6k85 | 445 | 44.5 | 0.1 | 15 |  |  |  | 1854765
UNI-D155-VF50-UP2 | [0] | 50 | UP2 | CoRezyn 63-AX-051 | TOW | [6 empty] | 556.25 | Pultrusion | 24h/20C, 2h/60 C | 6432 | 6k86 | 445 | 44.5 | 0.1 | 15 |  |  |  | 817124
UNI-D155-VF50-UP2 | [0] | 50 | UP2 | CoRezyn 63-AX-051 | TOW | [6 empty] | 556.25 | Pultrusion | 24h/20C, 2h/60 C | 6433 | 6k87 | 445 | 44.5 | 0.1 | 15 |  |  |  | 1132367
UNI-D155-VF50-UP2 | [0] | 50 | UP2 | CoRezyn 63-AX-051 | TOW | [6 empty] | 556.25 | Pultrusion | 24h/20C, 2h/60 C | 6434 | 6k88 | 445 | 44.5 | 0.1 | 15 |  |  |  | 1027096
UNI-D155-VF50-UP2 | [0] | 50 | UP2 | CoRezyn 63-AX-051 | TOW | [6 empty] | 556.25 | Pultrusion | 24h/20C, 2h/60 C | 6435 | 6k89 | 445 | 44.5 | 0.1 | 15 |  |  |  | 509088
UNI-D155-VF56-UP2 | [0] | 56 | UP2 | CoRezyn 63-AX-051 | TOW | [6 empty] | 1720.67 | Pultrusion | 24h/20C, 2h/60 C | 6436 | 4x | 1232 |  | static | 13 mm/s |  |  |  | 1
UNI-D155-VF56-UP2 | [0] | 56 | UP2 | CoRezyn 63-AX-051 | TOW | [6 empty] | 1717.877 | Pultrusion | 24h/20C, 2h/60 C | 6437 | 6x | 1230 |  | static | 13 mm/s |  |  |  | 1
UNI-D155-VF56-UP2 | [0] | 56 | UP2 | CoRezyn 63-AX-051 | TOW | [6 empty] | 1687.151 | Pultrusion | 24h/20C, 2h/60 C | 6438 | 12x | 1208 |  | static | 13 mm/s |  |  |  | 1
UNI-D155-VF56-UP2 | [0] | 56 | UP2 | CoRezyn 63-AX-051 | TOW | [6 empty] | 1706.704 | Pultrusion | 24h/20C, 2h/60 C | 6439 | 17x | 1222 |  | static | 13 mm/s |  |  |  | 1
UNI-D155-VF56-UP2 | [0] | 56 | UP2 | CoRezyn 63-AX-051 | TOW | [6 empty] | 1685.754 | Pultrusion | 24h/20C, 2h/60 C | 6440 | 18x | 1207 |  | static | 13 mm/s |  |  |  | 1
UNI-D155-VF56-UP2 | [0] | 56 | UP2 | CoRezyn 63-AX-051 | TOW | [6 empty] | 1086.592 | Pultrusion | 24h/20C, 2h/60 C | 6441 | 27x | 778 | 77.8 | 0.1 | 5 |  |  |  | 9302
UNI-D155-VF56-UP2 | [0] | 56 | UP2 | CoRezyn 63-AX-051 | TOW | [6 empty] | 1086.592 | Pultrusion | 24h/20C, 2h/60 C | 6442 | 28x | 778 | 77.8 | 0.1 | 5 |  |  |  | 5230
UNI-D155-VF56-UP2 | [0] | 56 | UP2 | CoRezyn 63-AX-051 | TOW | [6 empty] | 1086.592 | Pultrusion | 24h/20C, 2h/60 C | 6443 | 46x | 778 | 77.8 | 0.1 | 5 |  |  |  | 2131
UNI-D155-VF56-UP2 | [0] | 56 | UP2 | CoRezyn 63-AX-051 | TOW | [6 empty] | 1086.592 | Pultrusion | 24h/20C, 2h/60 C | 6444 | 36x | 778 | 77.8 | 0.1 | 5 |  |  |  | 5691
UNI-D155-VF56-UP2 | [0] | 56 | UP2 | CoRezyn 63-AX-051 | TOW | [6 empty] | 1086.592 | Pultrusion | 24h/20C, 2h/60 C | 6445 | 45x | 778 | 77.8 | 0.1 | 5 |  |  |  | 2625
UNI-D155-VF56-UP2 | [0] | 56 | UP2 | CoRezyn 63-AX-051 | TOW | [6 empty] | 931.5642 | Pultrusion | 24h/20C, 2h/60 C | 6446 | 47x | 667 | 66.7 | 0.1 | 7 |  |  |  | 22943
UNI-D155-VF56-UP2 | [0] | 56 | UP2 | CoRezyn 63-AX-051 | TOW | [6 empty] | 931.5642 | Pultrusion | 24h/20C, 2h/60 C | 6447 | 49x | 667 | 66.7 | 0.1 | 7 |  |  |  | 21805
UNI-D155-VF56-UP2 | [0] | 56 | UP2 | CoRezyn 63-AX-051 | TOW | [6 empty] | 931.5642 | Pultrusion | 24h/20C, 2h/60 C | 6448 | 44x | 667 | 66.7 | 0.1 | 7 |  |  |  | 11222
UNI-D155-VF56-UP2 | [0] | 56 | UP2 | CoRezyn 63-AX-051 | TOW | [6 empty] | 931.5642 | Pultrusion | 24h/20C, 2h/60 C | 6449 | 43x | 667 | 66.7 | 0.1 | 7 |  |  |  | 32491
UNI-D155-VF56-UP2 | [0] | 56 | UP2 | CoRezyn 63-AX-051 | TOW | [6 empty] | 931.5642 | Pultrusion | 24h/20C, 2h/60 C | 6450 | 59x | 667 | 66.7 | 0.1 | 7 |  |  |  | 15061
UNI-D155-VF56-UP2 | [0] | 56 | UP2 | CoRezyn 63-AX-051 | TOW | [6 empty] | 745.8101 | Pultrusion | 24h/20C, 2h/60 C | 6451 | 48x | 534 | 53.4 | 0.1 | 10 |  |  |  | 63975
UNI-D155-VF56-UP2 | [0] | 56 | UP2 | CoRezyn 63-AX-051 | TOW | [6 empty] | 745.8101 | Pultrusion | 24h/20C, 2h/60 C | 6452 | 52x | 534 | 53.4 | 0.1 | 10 |  |  |  | 212610
UNI-D155-VF56-UP2 | [0] | 56 | UP2 | CoRezyn 63-AX-051 | TOW | [6 empty] | 745.8101 | Pultrusion | 24h/20C, 2h/60 C | 6453 | 58x | 534 | 53.4 | 0.1 | 10 |  |  |  | 52326
UNI-D155-VF56-UP2 | [0] | 56 | UP2 | CoRezyn 63-AX-051 | TOW | [6 empty] | 497.2067 | Pultrusion | 24h/20C, 2h/60 C | 6454 | 57x | 356 | 35.6 | 0.1 | 20 |  |  |  | 6578336
UNI-D155-VF56-UP2 | [0] | 56 | UP2 | CoRezyn 63-AX-051 | TOW | [6 empty] | 621.5084 | Pultrusion | 24h/20C, 2h/60 C | 6455 | 53x | 445 | 44.5 | 0.1 | 10 |  |  |  | 713957
UNI-D155-VF56-UP2 | [0] | 56 | UP2 | CoRezyn 63-AX-051 | TOW | [6 empty] | 621.5084 | Pultrusion | 24h/20C, 2h/60 C | 6456 | 51x | 445 | 44.5 | 0.1 | 10 |  |  |  | 609384
UNI-D155-VF56-UP2 | [0] | 56 | UP2 | CoRezyn 63-AX-051 | TOW | [6 empty] | 621.5084 | Pultrusion | 24h/20C, 2h/60 C | 6457 | 54x | 445 | 44.5 | 0.1 | 10 |  |  |  | 476462
UNI-D155-VF56-UP2 | [0] | 56 | UP2 | CoRezyn 63-AX-051 | TOW | [6 empty] | 621.5084 | Pultrusion | 24h/20C, 2h/60 C | 6458 | 55x | 445 | 44.5 | 0.1 | 10 |  |  |  | 325807
UNI-D155-VF56-UP2 | [0] | 56 | UP2 | CoRezyn 63-AX-051 | TOW | [6 empty] | 497.2067 | Pultrusion | 24h/20C, 2h/60 C | 6459 | 56x | 356 | 35.6 | 0.1 | 20 |  |  |  | 1529184
UNI-D155-VF56-UP2 | [0] | 56 | UP2 | CoRezyn 63-AX-051 | TOW | [6 empty] | 497.2067 | Pultrusion | 24h/20C, 2h/60 C | 6460 | 42x | 356 | 35.6 | 0.1 | 20 |  |  |  | 4231823
UNI-D155-VF56-UP2 | [0] | 56 | UP2 | CoRezyn 63-AX-051 | TOW | [6 empty] | 497.2067 | Pultrusion | 24h/20C, 2h/60 C | 6461 | 74x | 356 | 35.6 | 0.1 | 20 |  |  |  | 2585711
UNI-D155-VF56-UP2 | [0] | 56 | UP2 | CoRezyn 63-AX-051 | TOW | [6 empty] | 497.2067 | Pultrusion | 24h/20C, 2h/60 C | 6462 | 75x | 356 | 35.6 | 0.1 | 20 |  |  |  | 3562790
UNI-D155-VF56-UP2 | [0] | 56 | UP2 | CoRezyn 63-AX-051 | TOW | [6 empty] | 403.6313 | Pultrusion | 24h/20C, 2h/60 C | 6463 | 50x | 289 | 28.9 | 0.1 | 50 |  |  |  | 11296036
UNI-D155-VF56-UP2 | [0] | 56 | UP2 | CoRezyn 63-AX-051 | TOW | [6 empty] | 403.6313 | Pultrusion | 24h/20C, 2h/60 C | 6464 | 70x | 289 | 28.9 | 0.1 | 50 |  |  |  | 71487444
UNI-D155-VF56-UP2 | [0] | 56 | UP2 | CoRezyn 63-AX-051 | TOW | [6 empty] | 403.6313 | Pultrusion | 24h/20C, 2h/60 C | 6465 | 71x | 289 | 28.9 | 0.1 | 50 |  |  |  | 25158816
UNI-D155-VF56-UP2 | [0] | 56 | UP2 | CoRezyn 63-AX-051 | TOW | [6 empty] | 403.6313 | Pultrusion | 24h/20C, 2h/60 C | 6466 | 72x | 289 | 28.9 | 0.1 | 50 |  |  |  | 52054868
UNI-D155-VF56-UP2 | [0] | 56 | UP2 | CoRezyn 63-AX-051 | TOW | [6 empty] | 403.6313 | Pultrusion | 24h/20C, 2h/60 C | 6467 | 73x | 289 | 28.9 | 0.1 | 50 |  |  |  | 42239581
UNI-D155-VF61-UP2 | [0] | 61 | UP2 | CoRezyn 63-AX-051 | TOW | [6 empty] | 1806.844 | Pultrusion | 24h/20C, 2h/60 C | 6468 | 7501 | 1188 |  | static | 13 mm/s |  |  |  | 1
UNI-D155-VF61-UP2 | [0] | 61 | UP2 | CoRezyn 63-AX-051 | TOW | [6 empty] | 1844.867 | Pultrusion | 24h/20C, 2h/60 C | 6469 | 7503 | 1213 |  | static | 13 mm/s |  |  |  | 1
UNI-D155-VF61-UP2 | [0] | 61 | UP2 | CoRezyn 63-AX-051 | TOW | [6 empty] | 1697.338 | Pultrusion | 24h/20C, 2h/60 C | 6470 | 7505 | 1116 |  | static | 13 mm/s |  |  |  | 1
UNI-D155-VF61-UP2 | [0] | 61 | UP2 | CoRezyn 63-AX-051 | TOW | [6 empty] | 1849.43 | Pultrusion | 24h/20C, 2h/60 C | 6471 | 7507 | 1216 |  | static | 13 mm/s |  |  |  | 1
UNI-D155-VF61-UP2 | [0] | 61 | UP2 | CoRezyn 63-AX-051 | TOW | [6 empty] | 1826.616 | Pultrusion | 24h/20C, 2h/60 C | 6472 | 7508 | 1201 |  | static | 13 mm/s |  |  |  | 1
UNI-D155-VF61-UP2 | [0] | 61 | UP2 | CoRezyn 63-AX-051 | TOW | [6 empty] | 1706.464 | Pultrusion | 24h/20C, 2h/60 C | 6473 | 7509 | 1122 |  | static | 13 mm/s |  |  |  | 1
UNI-D155-VF61-UP2 | [0] | 61 | UP2 | CoRezyn 63-AX-051 | TOW | [6 empty] | 1014.449 | Pultrusion | 24h/20C, 2h/60 C | 6474 | 7510 | 667 | 66.7 | 0.1 | 5 |  |  |  | 11306
UNI-D155-VF61-UP2 | [0] | 61 | UP2 | CoRezyn 63-AX-051 | TOW | [6 empty] | 1014.449 | Pultrusion | 24h/20C, 2h/60 C | 6475 | 7511 | 667 | 66.7 | 0.1 | 5 |  |  |  | 5044
UNI-D155-VF61-UP2 | [0] | 61 | UP2 | CoRezyn 63-AX-051 | TOW | [6 empty] | 1014.449 | Pultrusion | 24h/20C, 2h/60 C | 6476 | 7513 | 667 | 66.7 | 0.1 | 5 |  |  |  | 5914
UNI-D155-VF61-UP2 | [0] | 61 | UP2 | CoRezyn 63-AX-051 | TOW | [6 empty] | 1014.449 | Pultrusion | 24h/20C, 2h/60 C | 6477 | 7514 | 667 | 66.7 | 0.1 | 5 |  |  |  | 6952
UNI-D155-VF61-UP2 | [0] | 61 | UP2 | CoRezyn 63-AX-051 | TOW | [6 empty] | 1014.449 | Pultrusion | 24h/20C, 2h/60 C | 6478 | 7515 | 667 | 66.7 | 0.1 | 5 |  |  |  | 8436
UNI-D155-VF61-UP2 | [0] | 61 | UP2 | CoRezyn 63-AX-051 | TOW | [6 empty] | 812.1673 | Pultrusion | 24h/20C, 2h/60 C | 6479 | 7516 | 534 | 53.4 | 0.1 | 10 |  |  |  | 174587
UNI-D155-VF61-UP2 | [0] | 61 | UP2 | CoRezyn 63-AX-051 | TOW | [6 empty] | 812.1673 | Pultrusion | 24h/20C, 2h/60 C | 6480 | 7519 | 534 | 53.4 | 0.1 | 10 |  |  |  | 98826
UNI-D155-VF61-UP2 | [0] | 61 | UP2 | CoRezyn 63-AX-051 | TOW | [6 empty] | 812.1673 | Pultrusion | 24h/20C, 2h/60 C | 6481 | 7521 | 534 | 53.4 | 0.1 | 10 |  |  |  | 116190
UNI-D155-VF61-UP2 | [0] | 61 | UP2 | CoRezyn 63-AX-051 | TOW | [6 empty] | 812.1673 | Pultrusion | 24h/20C, 2h/60 C | 6482 | 7522 | 534 | 53.4 | 0.1 | 10 |  |  |  | 51571
UNI-D155-VF61-UP2 | [0] | 61 | UP2 | CoRezyn 63-AX-051 | TOW | [6 empty] | 812.1673 | Pultrusion | 24h/20C, 2h/60 C | 6483 | 7523 | 534 | 53.4 | 0.1 | 10 |  |  |  | 37775
UNI-D155-VF61-UP2 | [0] | 61 | UP2 | CoRezyn 63-AX-051 | TOW | [6 empty] | 676.8061 | Pultrusion | 24h/20C, 2h/60 C | 6484 | 7524 | 445 | 44.5 | 0.1 | 15 |  |  |  | 266352
UNI-D155-VF61-UP2 | [0] | 61 | UP2 | CoRezyn 63-AX-051 | TOW | [6 empty] | 676.8061 | Pultrusion | 24h/20C, 2h/60 C | 6485 | 7525 | 445 | 44.5 | 0.1 | 15 |  |  |  | 874815
UNI-D155-VF61-UP2 | [0] | 61 | UP2 | CoRezyn 63-AX-051 | TOW | [6 empty] | 676.8061 | Pultrusion | 24h/20C, 2h/60 C | 6486 | 7526 | 445 | 44.5 | 0.1 | 15 |  |  |  | 342830
UNI-D155-VF61-UP2 | [0] | 61 | UP2 | CoRezyn 63-AX-051 | TOW | [6 empty] | 676.8061 | Pultrusion | 24h/20C, 2h/60 C | 6487 | 7529 | 445 | 44.5 | 0.1 | 15 |  |  |  | 366220
UNI-D155-VF61-UP2 | [0] | 61 | UP2 | CoRezyn 63-AX-051 | TOW | [6 empty] | 676.8061 | Pultrusion | 24h/20C, 2h/60 C | 6488 | 7530 | 445 | 44.5 | 0.1 | 15 |  |  |  | 440352
UNI-D155-VF61-UP2 | [0] | 61 | UP2 | CoRezyn 63-AX-051 | TOW | [6 empty] | 439.5437 | Pultrusion | 24h/20C, 2h/60 C | 6489 | 7531 | 289 | 28.9 | 0.1 | 30 |  |  |  | 19145514
UNI-D155-VF61-UP2 | [0] | 61 | UP2 | CoRezyn 63-AX-051 | TOW | [6 empty] | 439.5437 | Pultrusion | 24h/20C, 2h/60 C | 6490 | 7532 | 289 | 28.9 | 0.1 | 30 |  |  |  | 23049604
UNI-D155-VF61-UP2 | [0] | 61 | UP2 | CoRezyn 63-AX-051 | TOW | [6 empty] | 439.5437 | Pultrusion | 24h/20C, 2h/60 C | 6491 | 7533 | 289 | 28.9 | 0.1 | 30 |  |  |  | 12041322
UNI-D155-VF61-UP2 | [0] | 61 | UP2 | CoRezyn 63-AX-051 | TOW | [6 empty] | 439.5437 | Pultrusion | 24h/20C, 2h/60 C | 6492 | 7534 | 289 | 28.9 | 0.1 | 30 |  |  |  | 38545410
UNI-D155-VF61-UP2 | [0] | 61 | UP2 | CoRezyn 63-AX-051 | TOW | [6 empty] | 541.4449 | Pultrusion | 24h/20C, 2h/60 C | 6493 | 7537 | 356 | 35.6 | 0.1 | 20 |  |  |  | 4198555
UNI-D155-VF61-UP2 | [0] | 61 | UP2 | CoRezyn 63-AX-051 | TOW | [6 empty] | 541.4449 | Pultrusion | 24h/20C, 2h/60 C | 6494 | 7538 | 356 | 35.6 | 0.1 | 20 |  |  |  | 7886207
UNI-D155-VF61-UP2 | [0] | 61 | UP2 | CoRezyn 63-AX-051 | TOW | [6 empty] | 541.4449 | Pultrusion | 24h/20C, 2h/60 C | 6495 | 7541 | 356 | 35.6 | 0.1 | 20 |  |  |  | 6958772
UNI-D155-VF61-UP2 | [0] | 61 | UP2 | CoRezyn 63-AX-051 | TOW | [6 empty] | 1183.27 | Pultrusion | 24h/20C, 2h/60 C | 6496 | 7590 | 778 | 77.8 | 0.1 | 1 |  |  |  | 347
UNI-D155-VF61-UP2 | [0] | 61 | UP2 | CoRezyn 63-AX-051 | TOW | [6 empty] | 1183.27 | Pultrusion | 24h/20C, 2h/60 C | 6497 | 7579 | 778 | 77.8 | 0.1 | 1 |  |  |  | 512
UNI-D155-VF61-UP2 | [0] | 61 | UP2 | CoRezyn 63-AX-051 | TOW | [6 empty] | 1183.27 | Pultrusion | 24h/20C, 2h/60 C | 6498 | 7577 | 778 | 77.8 | 0.1 | 1 |  |  |  | 531
UNI-D155-VF61-UP2 | [0] | 61 | UP2 | CoRezyn 63-AX-051 | TOW | [6 empty] | 1183.27 | Pultrusion | 24h/20C, 2h/60 C | 6499 | 7576 | 778 | 77.8 | 0.1 | 1 |  |  |  | 497
UNI-D155-VF61-UP2 | [0] | 61 | UP2 | CoRezyn 63-AX-051 | TOW | [6 empty] | 1183.27 | Pultrusion | 24h/20C, 2h/60 C | 6500 | 7575 | 778 | 77.8 | 0.1 | 1 |  |  |  | 405
UNI-D155-VF66-UP2 | [0] | 66 | UP2 | CoRezyn 63-AX-051 | TOW | [6 empty] | 1926.938 | Pultrusion | 24h/20C, 2h/60 C | 6501 | 7025 | 1171 |  | static | 13 mm/s |  |  |  | 1
UNI-D155-VF66-UP2 | [0] | 66 | UP2 | CoRezyn 63-AX-051 | TOW | [6 empty] | 1969.722 | Pultrusion | 24h/20C, 2h/60 C | 6502 | 7065 | 1197 |  | static | 13 mm/s |  |  |  | 1
UNI-D155-VF66-UP2 | [0] | 66 | UP2 | CoRezyn 63-AX-051 | TOW | [6 empty] | 1926.938 | Pultrusion | 24h/20C, 2h/60 C | 6503 | 7095 | 1171 |  | static | 13 mm/s |  |  |  | 1
UNI-D155-VF66-UP2 | [0] | 66 | UP2 | CoRezyn 63-AX-051 | TOW | [6 empty] | 1940.102 | Pultrusion | 24h/20C, 2h/60 C | 6504 | 7155 | 1179 |  | static | 13 mm/s |  |  |  | 1
UNI-D155-VF66-UP2 | [0] | 66 | UP2 | CoRezyn 63-AX-051 | TOW | [6 empty] | 2121.112 | Pultrusion | 24h/20C, 2h/60 C | 6505 | 7174 | 1289 |  | static | 13 mm/s |  |  |  | 1
UNI-D155-VF66-UP2 | [0] | 66 | UP2 | CoRezyn 63-AX-051 | TOW | [6 empty] | 1991.114 | Pultrusion | 24h/20C, 2h/60 C | 6506 | 7194 | 1210 |  | static | 13 mm/s |  |  |  | 1
UNI-D155-VF66-UP2 | [0] | 66 | UP2 | CoRezyn 63-AX-051 | TOW | [6 empty] | 2099.72 | Pultrusion | 24h/20C, 2h/60 C | 6507 | 7204 | 1276 |  | static | 13 mm/s |  |  |  | 1
UNI-D155-VF66-UP2 | [0] | 66 | UP2 | CoRezyn 63-AX-051 | TOW | [6 empty] | 1097.581 | Pultrusion | 24h/20C, 2h/60 C | 6508 | 7005 | 667 | 66.7 | 0.1 | 5 |  |  |  | 11970
UNI-D155-VF66-UP2 | [0] | 66 | UP2 | CoRezyn 63-AX-051 | TOW | [6 empty] | 1097.581 | Pultrusion | 24h/20C, 2h/60 C | 6509 | 7015 | 667 | 66.7 | 0.1 | 5 |  |  |  | 6654
UNI-D155-VF66-UP2 | [0] | 66 | UP2 | CoRezyn 63-AX-051 | TOW | [6 empty] | 1097.581 | Pultrusion | 24h/20C, 2h/60 C | 6510 | 7035 | 667 | 66.7 | 0.1 | 5 |  |  |  | 4798
UNI-D155-VF66-UP2 | [0] | 66 | UP2 | CoRezyn 63-AX-051 | TOW | [6 empty] | 1097.581 | Pultrusion | 24h/20C, 2h/60 C | 6511 | 7045 | 667 | 66.7 | 0.1 | 5 |  |  |  | 3789
UNI-D155-VF66-UP2 | [0] | 66 | UP2 | CoRezyn 63-AX-051 | TOW | [6 empty] | 1097.581 | Pultrusion | 24h/20C, 2h/60 C | 6512 | 7055 | 667 | 66.7 | 0.1 | 5 |  |  |  | 14218
UNI-D155-VF66-UP2 | [0] | 66 | UP2 | CoRezyn 63-AX-051 | TOW | [6 empty] | 878.7231 | Pultrusion | 24h/20C, 2h/60 C | 6513 | 7075 | 534 | 53.4 | 0.1 | 10 |  |  |  | 87147
UNI-D155-VF66-UP2 | [0] | 66 | UP2 | CoRezyn 63-AX-051 | TOW | [6 empty] | 878.7231 | Pultrusion | 24h/20C, 2h/60 C | 6514 | 7085 | 534 | 53.4 | 0.1 | 10 |  |  |  | 21667
UNI-D155-VF66-UP2 | [0] | 66 | UP2 | CoRezyn 63-AX-051 | TOW | [6 empty] | 878.7231 | Pultrusion | 24h/20C, 2h/60 C | 6515 | 7105 | 534 | 53.4 | 0.1 | 10 |  |  |  | 13688
UNI-D155-VF66-UP2 | [0] | 66 | UP2 | CoRezyn 63-AX-051 | TOW | [6 empty] | 878.7231 | Pultrusion | 24h/20C, 2h/60 C | 6516 | 7115 | 534 | 53.4 | 0.1 | 10 |  |  |  | 77953
UNI-D155-VF66-UP2 | [0] | 66 | UP2 | CoRezyn 63-AX-051 | TOW | [6 empty] | 878.7231 | Pultrusion | 24h/20C, 2h/60 C | 6517 | 7125 | 534 | 53.4 | 0.1 | 10 |  |  |  | 49829
UNI-D155-VF66-UP2 | [0] | 66 | UP2 | CoRezyn 63-AX-051 | TOW | [6 empty] | 732.2692 | Pultrusion | 24h/20C, 2h/60 C | 6518 | 7135 | 445 | 44.5 | 0.1 | 10 |  |  |  | 109805
UNI-D155-VF66-UP2 | [0] | 66 | UP2 | CoRezyn 63-AX-051 | TOW | [6 empty] | 732.2692 | Pultrusion | 24h/20C, 2h/60 C | 6519 | 7145 | 445 | 44.5 | 0.1 | 10 |  |  |  | 46681
UNI-D155-VF66-UP2 | [0] | 66 | UP2 | CoRezyn 63-AX-051 | TOW | [6 empty] | 732.2692 | Pultrusion | 24h/20C, 2h/60 C | 6520 | 7165 | 445 | 44.5 | 0.1 | 10 |  |  |  | 169231
UNI-D155-VF66-UP2 | [0] | 66 | UP2 | CoRezyn 63-AX-051 | TOW | [6 empty] | 732.2692 | Pultrusion | 24h/20C, 2h/60 C | 6521 | 7184 | 445 | 44.5 | 0.1 | 10 |  |  |  | 676855
UNI-D155-VF66-UP2 | [0] | 66 | UP2 | CoRezyn 63-AX-051 | TOW | [6 empty] | 732.2692 | Pultrusion | 24h/20C, 2h/60 C | 6522 | 7214 | 445 | 44.5 | 0.1 | 10 |  |  |  | 63406
UNI-D155-VF66-UP2 | [0] | 66 | UP2 | CoRezyn 63-AX-051 | TOW | [6 empty] | 585.8154 | Pultrusion | 24h/20C, 2h/60 C | 6523 | 7265 | 356 | 35.6 | 0.1 | 15 |  |  |  | 1002081
UNI-D155-VF66-UP2 | [0] | 66 | UP2 | CoRezyn 63-AX-051 | TOW | [6 empty] | 585.8154 | Pultrusion | 24h/20C, 2h/60 C | 6524 | 7285 | 356 | 35.6 | 0.1 | 15 |  |  |  | 1380127
UNI-D155-VF66-UP2 | [0] | 66 | UP2 | CoRezyn 63-AX-051 | TOW | [6 empty] | 585.8154 | Pultrusion | 24h/20C, 2h/60 C | 6525 | 7295 | 356 | 35.6 | 0.1 | 15 |  |  |  | 1747378
UNI-D155-VF66-UP2 | [0] | 66 | UP2 | CoRezyn 63-AX-051 | TOW | [6 empty] | 585.8154 | Pultrusion | 24h/20C, 2h/60 C | 6526 | 7305 | 356 | 35.6 | 0.1 | 15 |  |  |  | 2464214
UNI-D155-VF66-UP2 | [0] | 66 | UP2 | CoRezyn 63-AX-051 | TOW | [6 empty] | 585.8154 | Pultrusion | 24h/20C, 2h/60 C | 6527 | 7315 | 356 | 35.6 | 0.1 | 15 |  |  |  | 1244966
UNI-D155-VF66-UP2 | [0] | 66 | UP2 | CoRezyn 63-AX-051 | TOW | [6 empty] | 475.5636 | Pultrusion | 24h/20C, 2h/60 C | 6528 | 7325 | 289 | 28.9 | 0.1 | 25 |  |  |  | 21453280
UNI-D155-VF66-UP2 | [0] | 66 | UP2 | CoRezyn 63-AX-051 | TOW | [6 empty] | 475.5636 | Pultrusion | 24h/20C, 2h/60 C | 6529 | 7345 | 289 | 28.9 | 0.1 | 25 |  |  |  | 15997106
UNI-D155-VF66-UP2 | [0] | 66 | UP2 | CoRezyn 63-AX-051 | TOW | [6 empty] | 475.5636 | Pultrusion | 24h/20C, 2h/60 C | 6530 | 7355 | 289 | 28.9 | 0.1 | 25 |  |  |  | 10738800
UNI-D155-VF66-UP2 | [0] | 66 | UP2 | CoRezyn 63-AX-051 | TOW | [6 empty] | 475.5636 | Pultrusion | 24h/20C, 2h/60 C | 6531 | 7365 | 289 | 28.9 | 0.1 | 25 |  |  |  | 6269025
UNI-D155-VF66-UP2 | [0] | 66 | UP2 | CoRezyn 63-AX-051 | TOW | [6 empty] | 475.5636 | Pultrusion | 24h/20C, 2h/60 C | 6532 | 7375 | 289 | 28.9 | 0.1 | 25 |  |  |  | 16818682
UNI-D155-VF66-UP2 | [0] | 66 | UP2 | CoRezyn 63-AX-051 | TOW | [6 empty] | 403.1595 | Pultrusion | 24h/20C, 2h/60 C | 6533 | 7224 | 245 | 24.5 | 0.1 | 40 |  |  |  | 163451124
UNI-D155-VF66-UP2 | [0] | 66 | UP2 | CoRezyn 63-AX-051 | TOW | [6 empty] | 403.1595 | Pultrusion | 24h/20C, 2h/60 C | 6534 | 7244 | 245 | 24.5 | 0.1 | 40 |  |  |  | 92509644
UNI-D155-VF66-UP2 | [0] | 66 | UP2 | CoRezyn 63-AX-051 | TOW | [6 empty] | 403.1595 | Pultrusion | 24h/20C, 2h/60 C | 6535 | 7254 | 245 | 24.5 | 0.1 | 40 |  |  |  | 13752070
UNI-D155-VF66-UP2 | [0] | 66 | UP2 | CoRezyn 63-AX-051 | TOW | [6 empty] | 1464.538 | Pultrusion | 24h/20C, 2h/60 C | 6536 | 7001 | 890 | 89 | 0.1 | 1 |  |  |  | 18
UNI-D155-VF66-UP2 | [0] | 66 | UP2 | CoRezyn 63-AX-051 | TOW | [6 empty] | 1464.538 | Pultrusion | 24h/20C, 2h/60 C | 6537 | 7002 | 890 | 89 | 0.1 | 1 |  |  |  | 12
UNI-D155-VF66-UP2 | [0] | 66 | UP2 | CoRezyn 63-AX-051 | TOW | [6 empty] | 1464.538 | Pultrusion | 24h/20C, 2h/60 C | 6538 | 7003 | 890 | 89 | 0.1 | 1 |  |  |  | 17
UNI-D155-VF66-UP2 | [0] | 66 | UP2 | CoRezyn 63-AX-051 | TOW | [6 empty] | 1280.237 | Pultrusion | 24h/20C, 2h/60 C | 6539 | 7004 | 778 | 77.8 | 0.1 | 1 |  |  |  | 347
UNI-D155-VF66-UP2 | [0] | 66 | UP2 | CoRezyn 63-AX-051 | TOW | [6 empty] | 1280.237 | Pultrusion | 24h/20C, 2h/60 C | 6540 | 7005 | 778 | 77.8 | 0.1 | 1 |  |  |  | 254
UNI-D155-VF66-UP2 | [0] | 66 | UP2 | CoRezyn 63-AX-051 | TOW | [6 empty] | 1280.237 | Pultrusion | 24h/20C, 2h/60 C | 6541 | 7006 | 778 | 77.8 | 0.1 | 1 |  |  |  | 304
UNI-D155-VF66-UP2 | [0] | 66 | UP2 | CoRezyn 63-AX-051 | TOW | [6 empty] | 403.1595 | Pultrusion | 24h/20C, 2h/60 C | 6542 | 7007 | 245 | 24.5 | 0.1 | 40 |  |  |  | 8785729
UNI-D155-VF66-UP2 | [0] | 66 | UP2 | CoRezyn 63-AX-051 | TOW | [6 empty] | 403.1595 | Pultrusion | 24h/20C, 2h/60 C | 6543 | 7008 | 245 | 24.5 | 0.1 | 40 |  |  |  | 15879432
UNI-D155-VF66-UP2 | [0] | 66 | UP2 | CoRezyn 63-AX-051 | TOW | [6 empty] | 403.1595 | Pultrusion | 24h/20C, 2h/60 C | 6544 | 7511 | 245 | 24.5 | 0.1 | 40 |  |  |  | 40284284
UNI-D155-VF66-UP2 | [0] | 66 | UP2 | CoRezyn 63-AX-051 | TOW | [6 empty] | 403.1595 | Pultrusion | 24h/20C, 2h/60 C | 6545 | 7512 | 245 | 24.5 | 0.1 | 40 |  |  |  | 70326223
UNI-OCTOW1-UP2 | [0] | 50 | UP2 | CoRezyn 63-AX-051 | 45 Fiber Strand | [7 empty] | Infusion | 24h/20C, 2h/60 C | 4900 | STR63 | 3309 |  | static | 120 mm/s |  | 4.57 |  | 1
UNI-OCTOW1-UP2 | [0] | 50 | UP2 | CoRezyn 63-AX-051 | 45 Fiber Strand | [7 empty] | Infusion | 24h/20C, 2h/60 C | 4901 | STR60 | 3128 |  | static | 120 mm/s |  | 4.32 |  | 1
UNI-OCTOW1-UP2 | [0] | 50 | UP2 | CoRezyn 63-AX-051 | 45 Fiber Strand | [7 empty] | Infusion | 24h/20C, 2h/60 C | 4902 | STR54 | 3145 |  | static | 120 mm/s |  | 4.34 |  | 1
UNI-OCTOW1-UP2 | [0] | 50 | UP2 | CoRezyn 63-AX-051 | 45 Fiber Strand | [7 empty] | Infusion | 24h/20C, 2h/60 C | 4903 | STR52 | 2967 |  | static | 120 mm/s |  | 4.1 |  | 1
UNI-OCTOW1-UP2 | [0] | 50 | UP2 | CoRezyn 63-AX-051 | 47 Fiber Strand | [7 empty] | Infusion | 24h/20C, 2h/60 C | 4904 | STR40 | 3061 |  | static | 120 mm/s |  | 4.23 |  | 1
UNI-OCTOW1-UP2 | [0] | 50 | UP2 | CoRezyn 63-AX-051 | 48 Fiber Strand | [7 empty] | Infusion | 24h/20C, 2h/60 C | 4905 | STR44 | 3258 |  | static | 120 mm/s |  | 4.5 |  | 1
UNI-OCTOW1-UP2 | [0] | 50 | UP2 | CoRezyn 63-AX-051 | 45 Fiber Strand | [7 empty] | Infusion | 24h/20C, 2h/60 C | 4906 | STR33 | 3142 |  | static | 120 mm/s |  | 4.34 |  | 1
UNI-OCTOW1-UP2 | [0] | 50 | UP2 | CoRezyn 63-AX-051 | 45 Fiber Strand | [7 empty] | Infusion | 24h/20C, 2h/60 C | 4907 | STR17 | 3216 |  | static | 120 mm/s |  | 4.44 |  | 1
UNI-OCTOW1-UP2 | [0] | 50 | UP2 | CoRezyn 63-AX-051 | 45 Fiber Strand | [7 empty] | Infusion | 24h/20C, 2h/60 C | 4908 | STR14 | 2991 |  | static | 120 mm/s |  | 4.13 |  | 1
UNI-OCTOW1-UP2 | [0] | 50 | UP2 | CoRezyn 63-AX-051 | 45 Fiber Strand | [7 empty] | Infusion | 24h/20C, 2h/60 C | 4909 | STR12 | 2984 |  | static | 120 mm/s |  | 4.12 |  | 1
UNI-OCTOW1-UP2 | [0] | 50 | UP2 | CoRezyn 63-AX-051 | 45 Fiber Strand | [7 empty] | Infusion | 24h/20C, 2h/60 C | 4910 | STR10 | 3218 |  | static | 120 mm/s |  | 4.44 |  | 1
UNI-OCTOW1-UP2 | [0] | 50 | UP2 | CoRezyn 63-AX-051 | 45 Fiber Strand | [7 empty] | Infusion | 24h/20C, 2h/60 C | 4911 | STR152 | 3309 |  | static | 120 mm/s |  | 4.57 |  | 1
UNI-OCTOW1-UP2 | [0] | 50 | UP2 | CoRezyn 63-AX-051 | 45 Fiber Strand | [7 empty] | Infusion | 24h/20C, 2h/60 C | 4912 | STR141 | 3330 |  | static | 120 mm/s |  | 4.6 |  | 1
UNI-OCTOW1-UP2 | [0] | 50 | UP2 | CoRezyn 63-AX-051 | 44 Fiber Strand | [7 empty] | Infusion | 24h/20C, 2h/60 C | 4913 | STR133 | 2943 |  | static | 120 mm/s |  | 4.06 |  | 1
UNI-OCTOW1-UP2 | [0] | 50 | UP2 | CoRezyn 63-AX-051 | 42 Fiber Strand | [7 empty] | Infusion | 24h/20C, 2h/60 C | 4914 | STR122 | 3377 |  | static | 120 mm/s |  | 4.66 |  | 1
UNI-OCTOW1-UP2 | [0] | 50 | UP2 | CoRezyn 63-AX-051 | 45 Fiber Strand | [7 empty] | Infusion | 24h/20C, 2h/60 C | 4915 | STR71 | 2871 |  | static | 120 mm/s |  | 3.97 |  | 1
UNI-OCTOW1-UP2 | [0] | 50 | UP2 | CoRezyn 63-AX-051 | 45 Fiber Strand | [7 empty] | Infusion | 24h/20C, 2h/60 C | 4916 | STR102 | 3135 |  | static | 120 mm/s |  | 4.33 |  | 1
UNI-OCTOW1-UP2 | [0] | 50 | UP2 | CoRezyn 63-AX-051 | 41 Fiber Strand | [7 empty] | Infusion | 24h/20C, 2h/60 C | 4917 | STR11 | 757 | 75.7 | 0.1 | 200 |  | 1.05 | 0.105 | 1100000000 | Runout
UNI-OCTOW1-UP2 | [0] | 50 | UP2 | CoRezyn 63-AX-051 | 40 Fiber Strand | [7 empty] | Infusion | 24h/20C, 2h/60 C | 4918 | STR16 | 1226 | 123 | 0.1 | 80 |  | 1.69 | 0.169 | 3151637
UNI-OCTOW1-UP2 | [0] | 50 | UP2 | CoRezyn 63-AX-051 | 45 Fiber Strand | [7 empty] | Infusion | 24h/20C, 2h/60 C | 4919 | STR13 | 1270 | 127 | 0.1 | 80 |  | 1.75 | 0.175 | 521416
UNI-OCTOW1-UP2 | [0] | 50 | UP2 | CoRezyn 63-AX-051 | 45 Fiber Strand | [7 empty] | Infusion | 24h/20C, 2h/60 C | 4920 | STR19 | 1299 | 130 | 0.1 | 80 |  | 1.79 | 0.179 | 1887512
UNI-OCTOW1-UP2 | [0] | 50 | UP2 | CoRezyn 63-AX-051 | 45 Fiber Strand | [7 empty] | Infusion | 24h/20C, 2h/60 C | 4921 | STR61 | 1208 | 121 | 0.1 | 80 |  | 1.67 | 0.167 | 10590546
UNI-OCTOW1-UP2 | [0] | 50 | UP2 | CoRezyn 63-AX-051 | 45 Fiber Strand | [7 empty] | Infusion | 24h/20C, 2h/60 C | 4922 | STR34 | 1153 | 115 | 0.1 | 80 |  | 1.59 | 0.159 | 660762
UNI-OCTOW1-UP2 | [0] | 50 | UP2 | CoRezyn 63-AX-051 | 40 Fiber Strand | [7 empty] | Infusion | 24h/20C, 2h/60 C | 4923 | STR43 | 1282 | 128 | 0.1 | 80 |  | 1.77 | 0.177 | 2970613
UNI-OCTOW1-UP2 | [0] | 50 | UP2 | CoRezyn 63-AX-051 | 45 Fiber Strand | [7 empty] | Infusion | 24h/20C, 2h/60 C | 4924 | STR51 | 1318 | 132 | 0.1 | 80 |  | 1.82 | 0.182 | 6271853
UNI-OCTOW1-UP2 | [0] | 50 | UP2 | CoRezyn 63-AX-051 | 45 Fiber Strand | [7 empty] | Infusion | 24h/20C, 2h/60 C | 4925 | STR32 | 1342 | 134 | 0.1 | 80 |  | 1.85 | 0.185 | 1163044
UNI-OCTOW1-UP2 | [0] | 50 | UP2 | CoRezyn 63-AX-051 | 44 Fiber Strand | [7 empty] | Infusion | 24h/20C, 2h/60 C | 4926 | STR64 | 1308 | 131 | 0.1 | 80 |  | 1.81 | 0.181 | 2371532
UNI-OCTOW1-UP2 | [0] | 50 | UP2 | CoRezyn 63-AX-051 | 51 Fiber Strand | [7 empty] | Infusion | 24h/20C, 2h/60 C | 4927 | STR42 | 1007 | 101 | 0.1 | 80 |  | 1.39 | 0.139 | 23198205
UNI-OCTOW1-UP2 | [0] | 50 | UP2 | CoRezyn 63-AX-051 | 45 Fiber Strand | [7 empty] | Infusion | 24h/20C, 2h/60 C | 4928 | STR50 | 1355 | 136 | 0.1 | 80 |  | 1.87 | 0.187 | 877701
UNI-OCTOW1-UP2 | [0] | 50 | UP2 | CoRezyn 63-AX-051 | 45 Fiber Strand | [7 empty] | Infusion | 24h/20C, 2h/60 C | 4929 | STR31 | 1301 | 130 | 0.1 | 80 |  | 1.8 | 0.18 | 1867185
UNI-OCTOW1-UP2 | [0] | 50 | UP2 | CoRezyn 63-AX-051 | 45 Fiber Strand | [7 empty] | Infusion | 24h/20C, 2h/60 C | 4930 | STR53 | 983 | 98.3 | 0.1 | 100 |  | 1.36 | 0.136 | 21256335
UNI-OCTOW1-UP2 | [0] | 50 | UP2 | CoRezyn 63-AX-051 | 48 Fiber Strand | [7 empty] | Infusion | 24h/20C, 2h/60 C | 4931 | STR41 | 907 | 90.7 | 0.1 | 100 |  | 1.25 | 0.125 | 541168069
UNI-OCTOW1-UP2 | [0] | 50 | UP2 | CoRezyn 63-AX-051 | 45 Fiber Strand | [7 empty] | Infusion | 24h/20C, 2h/60 C | 4932 | STR154 | 1686 | 169 | 0.1 | 50 |  | 2.33 | 0.233 | 28026
UNI-OCTOW1-UP2 | [0] | 50 | UP2 | CoRezyn 63-AX-051 | 45 Fiber Strand | [7 empty] | Infusion | 24h/20C, 2h/60 C | 4933 | STR150 | 1634 | 163 | 0.1 | 50 |  | 2.26 | 0.226 | 117135
UNI-OCTOW1-UP2 | [0] | 50 | UP2 | CoRezyn 63-AX-051 | 45 Fiber Strand | [7 empty] | Infusion | 24h/20C, 2h/60 C | 4934 | STR153 | 1699 | 170 | 0.1 | 50 |  | 2.35 | 0.235 | 87956
UNI-OCTOW1-UP2 | [0] | 50 | UP2 | CoRezyn 63-AX-051 | 45 Fiber Strand | [7 empty] | Infusion | 24h/20C, 2h/60 C | 4935 | STR143 | 1739 | 174 | 0.1 | 50 |  | 2.4 | 0.24 | 820108
UNI-OCTOW1-UP2 | [0] | 50 | UP2 | CoRezyn 63-AX-051 | 45 Fiber Strand | [7 empty] | Infusion | 24h/20C, 2h/60 C | 4936 | STR121 | 1664 | 166 | 0.1 | 50 |  | 2.3 | 0.23 | 37208
UNI-OCTOW1-UP2 | [0] | 50 | UP2 | CoRezyn 63-AX-051 | 45 Fiber Strand | [7 empty] | Infusion | 24h/20C, 2h/60 C | 4937 | STR130 | 1725 | 173 | 0.1 | 50 |  | 2.38 | 0.238 | 119137
UNI-OCTOW1-UP2 | [0] | 50 | UP2 | CoRezyn 63-AX-051 | 45 Fiber Strand | [7 empty] | Infusion | 24h/20C, 2h/60 C | 4938 | STR151 | 1710 | 171 | 0.1 | 50 |  | 2.36 | 0.236 | 834738
UNI-OCTOW1-UP2 | [0] | 50 | UP2 | CoRezyn 63-AX-051 | 45 Fiber Strand | [7 empty] | Infusion | 24h/20C, 2h/60 C | 4939 | STR72 | 1734 | 173 | 0.1 | 50 |  | 2.4 | 0.24 | 446679
UNI-OCTOW1-UP2 | [0] | 50 | UP2 | CoRezyn 63-AX-051 | 45 Fiber Strand | [7 empty] | Infusion | 24h/20C, 2h/60 C | 4940 | STR120 | 1730 | 173 | 0.1 | 50 |  | 2.39 | 0.239 | 174072
UNI-OCTOW1-UP2 | [0] | 50 | UP2 | CoRezyn 63-AX-051 | 45 Fiber Strand | [7 empty] | Infusion | 24h/20C, 2h/60 C | 4941 | STR132 | 1720 | 172 | 0.1 | 50 |  | 2.38 | 0.238 | 204871
UNI-OCTOW1-UP2 | [0] | 50 | UP2 | CoRezyn 63-AX-051 | 45 Fiber Strand | [7 empty] | Infusion | 24h/20C, 2h/60 C | 4942 | STR144 | 1756 | 176 | 0.1 | 50 |  | 2.43 | 0.243 | 154706
UNI-OCTOW1-UP2 | [0] | 50 | UP2 | CoRezyn 63-AX-051 | 45 Fiber Strand | [7 empty] | Infusion | 24h/20C, 2h/60 C | 4943 | STR123 | 1717 | 172 | 0.1 | 50 |  | 2.37 | 0.237 | 14218
UNI-OCTOW1-UP2 | [0] | 50 | UP2 | CoRezyn 63-AX-051 | 45 Fiber Strand | [7 empty] | Infusion | 24h/20C, 2h/60 C | 4944 | STR140 | 1422 | 142 | 0.1 | 100 |  | 1.96 | 0.196 | 2313678
UNI-OCTOW1-UP2 | [0] | 50 | UP2 | CoRezyn 63-AX-051 | 45 Fiber Strand | [7 empty] | Infusion | 24h/20C, 2h/60 C | 4945 | STR84 | 1535 | 154 | 0.1 | 100 |  | 2.12 | 0.212 | 4138791
UNI-OCTOW1-UP2 | [0] | 50 | UP2 | CoRezyn 63-AX-051 | 45 Fiber Strand | [7 empty] | Infusion | 24h/20C, 2h/60 C | 4946 | STR83 | 1420 | 142 | 0.1 | 100 |  | 1.96 | 0.196 | 3185311
UNI-OCTOW1-UP2 | [0] | 50 | UP2 | CoRezyn 63-AX-051 | 45 Fiber Strand | [7 empty] | Infusion | 24h/20C, 2h/60 C | 4947 | STR131 | 1466 | 147 | 0.1 | 100 |  | 2.02 | 0.202 | 2564971
UNI-OCTOW1-UP2 | [0] | 50 | UP2 | CoRezyn 63-AX-051 | 45 Fiber Strand | [7 empty] | Infusion | 24h/20C, 2h/60 C | 4948 | STR94 | 1437 | 144 | 0.1 | 100 |  | 1.98 | 0.198 | 19248908
UNI-OCTOW1-UP2 | [0] | 50 | UP2 | CoRezyn 63-AX-051 | 45 Fiber Strand | [7 empty] | Infusion | 24h/20C, 2h/60 C | 4949 | STR30 | 981 | 98.1 | 0.1 | 120 |  | 1.36 | 0.136 | 1000000000 | Runout
UNI-OCTOW1-UP2 | [0] | 50 | UP2 | CoRezyn 63-AX-051 | 45 Fiber Strand | [7 empty] | Infusion | 24h/20C, 2h/60 C | 4950 | STR134 | 1178 | 118 | 0.1 | 150 |  | 1.63 | 0.163 | 1000000000 | Runout
UNI-OCTOW1-UP2 | [0] | 50 | UP2 | CoRezyn 63-AX-051 | 45 Fiber Strand | [7 empty] | Infusion | 24h/20C, 2h/60 C | 4951 | STR142 | 3424 |  | static | 120 mm/s |  | 4.73 |  | 1
UNI-OCTOW1-UP2 | [0] | 50 | UP2 | CoRezyn 63-AX-051 | 45 Fiber Strand | [7 empty] | Infusion | 24h/20C, 2h/60 C | 4952 | STR90 | 3149 |  | static | 120 mm/s |  | 4.35 |  | 1
UNI-OCTOW1-UP2 | [0] | 50 | UP2 | CoRezyn 63-AX-051 | 44 Fiber Strand | [7 empty] | Infusion | 24h/20C, 2h/60 C | 4953 | STR70 | 3349 |  | static | 120 mm/s |  | 4.63 |  | 1
UNI-OCTOW1-UP2 | [0] | 50 | UP2 | CoRezyn 63-AX-051 | 45 Fiber Strand | [7 empty] | Infusion | 24h/20C, 2h/60 C | 4954 | STR109 | 1104 | 110 | 0.1 | 200 |  | 1.52 | 0.152 | 255520000
UNI-OCTOW1-UP2 | [0] | 50 | UP2 | CoRezyn 63-AX-051 | 45 Fiber Strand | [7 empty] | Infusion | 24h/20C, 2h/60 C | 4955 | STR62 | 1104 | 110 | 0.1 | 200 |  | 1.52 | 0.152 | 332300000
UNI-OCTOW1-UP2 | [0] | 50 | UP2 | CoRezyn 63-AX-051 | 45 Fiber Strand | [7 empty] | Infusion | 24h/20C, 2h/60 C | 4956 | STR180 | 1493 | 149 | 0.1 | 100 |  | 2.06 | 0.206 | 680779
UNI-OCTOW1-UP2 | [0] | 50 | UP2 | CoRezyn 63-AX-051 | 45 Fiber Strand | [7 empty] | Infusion | 24h/20C, 2h/60 C | 4957 | STR190 | 1398 | 140 | 0.1 | 100 |  | 1.93 | 0.193 | 917943
UNI-OCTOW1-UP2 | [0] | 50 | UP2 | CoRezyn 63-AX-051 | 45 Fiber Strand | [7 empty] | Infusion | 24h/20C, 2h/60 C | 4958 | STR194 | 1398 | 140 | 0.1 | 100 |  | 1.93 | 0.193 | 1667477
UNI-OCTOW1-UP2 | [0] | 50 | UP2 | CoRezyn 63-AX-051 | 45 Fiber Strand | [7 empty] | Infusion | 24h/20C, 2h/60 C | 4959 | STR182 | 1531 | 153 | 0.1 | 100 |  | 2.11 | 0.211 | 369667
UNI-OCTOW1-UP2 | [0] | 50 | UP2 | CoRezyn 63-AX-051 | 45 Fiber Strand | [7 empty] | Infusion | 24h/20C, 2h/60 C | 4960 | STR183 | 1437 | 144 | 0.1 | 100 |  | 1.99 | 0.199 | 1077008
UNI-OCTOW1-UP2 | [0] | 50 | UP2 | CoRezyn 63-AX-051 | 45 Fiber Strand | [7 empty] | Infusion | 24h/20C, 2h/60 C | 4961 | STR80 | 1104 | 110 | 0.1 | 200 |  | 1.52 | 0.152 | 827220000
UNI-OCTOW1-UP2 | [0] | 50 | UP2 | CoRezyn 63-AX-051 | 45 Fiber Strand | [7 empty] | Infusion | 24h/20C, 2h/60 C | 4962 | STR100 | 1104 | 110 | 0.1 | 200 |  | 1.52 | 0.152 | 10000000000 | Runout
UNI-OCTOW1-UP2 | [0] | 50 | UP2 | CoRezyn 63-AX-051 | 45 Fiber Strand | [7 empty] | Infusion | 24h/20C, 2h/60 C | 4963 | STR73 | 1104 | 110 | 0.1 | 200 |  | 1.52 | 0.152 | 5000000000 | Runout
UNI-OCTOW1-UP2 | [0] | 50 | UP2 | CoRezyn 63-AX-051 | 45 Fiber Strand | [7 empty] | Infusion | 24h/20C, 2h/60 C | 4964 | STR103 | 981 | 98.1 | 0.1 | 200 |  | 1.36 | 0.136 | 10000000000 | Runout
UNI-OCTOW1-UP2 | [0] | 50 | UP2 | CoRezyn 63-AX-051 | 45 Fiber Strand | [7 empty] | Infusion | 24h/20C, 2h/60 C | 4965 | STR93 | 1433 | 143 | 0.1 | 100 |  | 1.98 | 0.198 | 6123489
UNI-OCTOW1-UP2 | [0] | 50 | UP2 | CoRezyn 63-AX-051 | 45 Fiber Strand | [7 empty] | Infusion | 24h/20C, 2h/60 C | 4966 | STR74 | 1484 | 148 | 0.1 | 100 |  | 2.05 | 0.205 | 2798167
UNI-OCTOW1-UP2 | [0] | 50 | UP2 | CoRezyn 63-AX-051 | 45 Fiber Strand | [7 empty] | Infusion | 24h/20C, 2h/60 C | 4967 | STR170 | 1124 | 112 | 0.1 | 200 |  | 1.55 | 0.155 | 92310139
UNI-OCTOW1-UP2 | [0] | 50 | UP2 | CoRezyn 63-AX-051 | 45 Fiber Strand | [7 empty] | Infusion | 24h/20C, 2h/60 C | 4968 | STR161 | 1147 | 115 | 0.1 | 200 |  | 1.58 | 0.158 | 8164732
UNI-OCTOW1-UP2 | [0] | 50 | UP2 | CoRezyn 63-AX-051 | 45 Fiber Strand | [7 empty] | Infusion | 24h/20C, 2h/60 C | 4969 | STR173 | 1160 | 116 | 0.1 | 200 |  | 1.6 | 0.16 | 11348757
UNI-OCTOW1-UP2 | [0] | 50 | UP2 | CoRezyn 63-AX-051 | 45 Fiber Strand | [7 empty] | Infusion | 24h/20C, 2h/60 C | 4970 | STR164 | 1190 | 119 | 0.1 | 200 |  | 1.64 | 0.164 | 157165630
UNI-OCTOW1-UP2 | [0] | 50 | UP2 | CoRezyn 63-AX-051 | 45 Fiber Strand | [7 empty] | Infusion | 24h/20C, 2h/60 C | 4971 | STR92 | 1181 | 118 | 0.1 | 200 |  | 1.63 | 0.163 | 221007402
UNI-OCTOW1-UP2 | [0] | 50 | UP2 | CoRezyn 63-AX-051 | 47 Fiber Strand | [7 empty] | Infusion | 24h/20C, 2h/60 C | 4972 | STR104 | 1421 | 142 | 0.1 | 100 |  | 1.96 | 0.196 | 37141573
UNI-OCTOW1-UP2 | [0] | 50 | UP2 | CoRezyn 63-AX-051 | 45 Fiber Strand | [7 empty] | Infusion | 24h/20C, 2h/60 C | 4973 | STR82 | 1456 | 146 | 0.1 | 100 |  | 2.01 | 0.201 | 7375336
UNI-OCTOW1-UP2 | [0] | 50 | UP2 | CoRezyn 63-AX-051 | 47 Fiber Strand | [7 empty] | Infusion | 24h/20C, 2h/60 C | 4974 | STR91 | 1366 | 137 | 0.1 | 100 |  | 1.89 | 0.189 | 39267215
UNI-OCTOW1-UP2 | [0] | 50 | UP2 | CoRezyn 63-AX-051 | 45 Fiber Strand | [7 empty] | Infusion | 24h/20C, 2h/60 C | 4975 | STR9 | 1134 | 113 | 0.1 | 200 |  | 1.57 | 0.157 | 262049575
UNI-OCTOW1-UP2 | [0] | 50 | UP2 | CoRezyn 63-AX-051 | 45 Fiber Strand | [7 empty] | Infusion | 24h/20C, 2h/60 C | 4976 | STR15 | 1175 | 118 | 0.1 | 200 |  | 1.62 | 0.162 | 572535000
UNI-OCTOW1-UP2 | [0] | 50 | UP2 | CoRezyn 63-AX-051 | 46 Fiber Strand | [7 empty] | Infusion | 24h/20C, 2h/60 C | 4977 | STR201 | 1156 | 116 | 0.1 | 200 |  | 1.6 | 0.16 | 123108655
UNI-OCTOW1-UP2 | [0] | 50 | UP2 | CoRezyn 63-AX-051 | 50 Fiber Strand | [7 empty] | Infusion | 24h/20C, 2h/60 C | 4978 | STR202 | 996 | 99.6 | 0.1 | 200 |  | 1.38 | 0.138 | 104584113
UNI-OCTOW1-UP2 | [0] | 50 | UP2 | CoRezyn 63-AX-051 | 45 Fiber Strand | [7 empty] | Infusion | 24h/20C, 2h/60 C | 4979 | STR21 | 1106 | 111 | 0.1 | 200 |  | 1.53 | 0.153 | 85419550
UNI-OCTOW1-UP2 | [0] | 50 | UP2 | CoRezyn 63-AX-051 | 45 Fiber Strand | [7 empty] | Infusion | 24h/20C, 2h/60 C | 4980 | STR22 | 1212 | 121 | 0.1 | 200 |  | 1.67 | 0.167 | 424245141
UNI-OCTOW1-UP2 | [0] | 50 | UP2 | CoRezyn 63-AX-051 | 45 Fiber Strand | [7 empty] | Infusion | 24h/20C, 2h/60 C | 4981 | STR47 | 1138 | 114 | 0.1 | 200 |  | 1.57 | 0.157 | 21256335
UNI-OCTOW1-UP2 | [0] | 50 | UP2 | CoRezyn 63-AX-051 | 45 Fiber Strand | [7 empty] | Infusion | 24h/20C, 2h/60 C | 4982 | STR203 | 2255 | 226 | 0.1 | 20 |  | 3.11 | 0.311 | 17497
UNI-OCTOW1-UP2 | [0] | 50 | UP2 | CoRezyn 63-AX-051 | 45 Fiber Strand | [7 empty] | Infusion | 24h/20C, 2h/60 C | 4983 | STR204 | 2179 | 218 | 0.1 | 20 |  | 3.01 | 0.301 | 824
UNI-OCTOW1-UP2 | [0] | 50 | UP2 | CoRezyn 63-AX-051 | 45 Fiber Strand | [7 empty] | Infusion | 24h/20C, 2h/60 C | 4984 | STR205 | 2200 | 220 | 0.1 | 20 |  | 3.04 | 0.304 | 14796
UNI-OCTOW1-UP2 | [0] | 50 | UP2 | CoRezyn 63-AX-051 | 45 Fiber Strand | [7 empty] | Infusion | 24h/20C, 2h/60 C | 4985 | STR206 | 2227 | 223 | 0.1 | 20 |  | 3.08 | 0.308 | 7317
UNI-OCTOW1-UP2 | [0] | 50 | UP2 | CoRezyn 63-AX-051 | 45 Fiber Strand | [7 empty] | Infusion | 24h/20C, 2h/60 C | 4986 | STR207 | 2280 | 228 | 0.1 | 20 |  | 3.15 | 0.315 | 19412
UNI-OCTOW1-UP2 | [0] | 50 | UP2 | CoRezyn 63-AX-051 | 45 Fiber Strand | [7 empty] | Infusion | 24h/20C, 2h/60 C | 4987 | STR208 | 2179 | 218 | 0.1 | 20 |  | 3.01 | 0.301 | 1899
UNI-OCTOW1-UP2 | [0] | 50 | UP2 | CoRezyn 63-AX-051 | 45 Fiber Strand | [7 empty] | Infusion | 24h/20C, 2h/60 C | 4988 | STR209 | 2119 | 212 | 0.1 | 20 |  | 2.93 | 0.293 | 34730
UNI-OCTOW1-UP2 | [0] | 50 | UP2 | CoRezyn 63-AX-051 | 45 Fiber Strand | [7 empty] | Infusion | 24h/20C, 2h/60 C | 4989 | STR210 | 2187 | 219 | 0.1 | 20 |  | 3.02 | 0.302 | 8531
UNI-OCTOW1-UP2 | [0] | 50 | UP2 | CoRezyn 63-AX-051 | 45 Fiber Strand | [7 empty] | Infusion | 24h/20C, 2h/60 C | 4990 | STR240 | 1901 | 190 | 0.1 | 20 |  | 2.63 | 0.263 | 178922
UNI-OCTOW1-UP2 | [0] | 50 | UP2 | CoRezyn 63-AX-051 | 45 Fiber Strand | [7 empty] | Infusion | 24h/20C, 2h/60 C | 4991 | STR241 | 1954 | 196 | 0.1 | 20 |  | 2.7 | 0.27 | 161812
UNI-OCTOW1-UP2 | [0] | 50 | UP2 | CoRezyn 63-AX-051 | 45 Fiber Strand | [7 empty] | Infusion | 24h/20C, 2h/60 C | 4992 | STR242 | 2007 | 201 | 0.1 | 20 |  | 2.77 | 0.277 | 26774
UNI-OCTOW1-UP2 | [0] | 50 | UP2 | CoRezyn 63-AX-051 | 45 Fiber Strand | [7 empty] | Infusion | 24h/20C, 2h/60 C | 4993 | STR243 | 1997 | 200 | 0.1 | 20 |  | 2.76 | 0.276 | 63052
UNI-OCTOW1-UP2 | [0] | 50 | UP2 | CoRezyn 63-AX-051 | 45 Fiber Strand | [7 empty] | Infusion | 24h/20C, 2h/60 C | 4994 | STR244 | 2060 | 206 | 0.1 | 20 |  | 2.85 | 0.285 | 14997
UNI-OCTOW1-UP2 | [0] | 50 | UP2 | CoRezyn 63-AX-051 | 45 Fiber Strand | [7 empty] | Infusion | 24h/20C, 2h/60 C | 4995 | STR245 | 2049 | 205 | 0.1 | 20 |  | 2.83 | 0.283 | 38614
UNI-OCTOW1-UP2 | [0] | 50 | UP2 | CoRezyn 63-AX-051 | 45 Fiber Strand | [7 empty] | Infusion | 24h/20C, 2h/60 C | 4996 | STR246 | 1962 | 196 | 0.1 | 20 |  | 2.71 | 0.271 | 84357
UNI-OCTOW1-UP2 | [0] | 50 | UP2 | CoRezyn 63-AX-051 | 45 Fiber Strand | [7 empty] | Infusion | 24h/20C, 2h/60 C | 4997 | STR247 | 2059 | 206 | 0.1 | 20 |  | 2.84 | 0.284 | 101444
UNI-OCTOW1-UP2 | [0] | 50 | UP2 | CoRezyn 63-AX-051 | 45 Fiber Strand | [7 empty] | Infusion | 24h/20C, 2h/60 C | 4998 | STR125 | 1104 | 110 | 0.1 | 200 |  | 1.52 | 0.152 | 2000000000 | Runout
UNI-OCTOW1-UP2 | [0] | 50 | UP2 | CoRezyn 63-AX-051 | 45 Fiber Strand | [7 empty] | Infusion | 24h/20C, 2h/60 C | 4999 | STR221 | 1440 | 144 | 0.1 | 200 |  | 1.99 | 0.199 | 8891725
UNI-OCTOW1-UP2 | [0] | 50 | UP2 | CoRezyn 63-AX-051 | 45 Fiber Strand | [7 empty] | Infusion | 24h/20C, 2h/60 C | 5000 | STR217 | 1594 | 159 | 0.1 | 100 |  | 2.2 | 0.22 | 606191
UNI-OCTOW1-UP2 | [0] | 50 | UP2 | CoRezyn 63-AX-051 | 45 Fiber Strand | [7 empty] | Infusion | 24h/20C, 2h/60 C | 5147 | STR219 | 1594 | 159 | 0.1 | 100 |  | 2.2 | 0.22 | 5922625
UNI-OCTOW1-VE2 | [0] | 50 | VE2 | Derakane 8084 | 62 Fiber Strand | [7 empty] | Infusion | 24h/20C, 2h/60 C | 6273 | STRD1 | 2987 |  | static | 120 mm/s |  | 4.13 |  | 1
UNI-OCTOW1-VE2 | [0] | 50 | VE2 | Derakane 8084 | 61 Fiber Strand | [7 empty] | Infusion | 24h/20C, 2h/60 C | 6274 | STRD6 | 3632 |  | static | 120 mm/s |  | 5.02 |  | 1
UNI-OCTOW1-VE2 | [0] | 50 | VE2 | Derakane 8084 | 60 Fiber Strand | [7 empty] | Infusion | 24h/20C, 2h/60 C | 6275 | STRD12 | 3061 |  | static | 120 mm/s |  | 4.23 |  | 1
UNI-OCTOW1-VE2 | [0] | 50 | VE2 | Derakane 8084 | 53 Fiber Strand | [7 empty] | Infusion | 24h/20C, 2h/60 C | 6276 | STRD20 | 3299 |  | static | 120 mm/s |  | 4.56 |  | 1
UNI-OCTOW1-VE2 | [0] | 50 | VE2 | Derakane 8084 | 52 Fiber Strand | [7 empty] | Infusion | 24h/20C, 2h/60 C | 6277 | STRD26 | 3051 |  | static | 120 mm/s |  | 4.21 |  | 1
UNI-OCTOW1-VE2 | [0] | 50 | VE2 | Derakane 8084 | 48 Fiber Strand | [7 empty] | Infusion | 24h/20C, 2h/60 C | 6278 | STRD33 | 3895 |  | static | 120 mm/s |  | 5.38 |  | 1
UNI-OCTOW1-VE2 | [0] | 50 | VE2 | Derakane 8084 | 51 Fiber Strand | [7 empty] | Infusion | 24h/20C, 2h/60 C | 6279 | STRD52 | 4118 |  | static | 120 mm/s |  | 5.69 |  | 1
UNI-OCTOW1-VE2 | [0] | 50 | VE2 | Derakane 8084 | 51 Fiber Strand | [7 empty] | Infusion | 24h/20C, 2h/60 C | 6280 | STRD57 | 3372 |  | static | 120 mm/s |  | 4.66 |  | 1
UNI-OCTOW1-VE2 | [0] | 50 | VE2 | Derakane 8084 | 50 Fiber Strand | [7 empty] | Infusion | 24h/20C, 2h/60 C | 6281 | STRD66 | 4216 |  | static | 120 mm/s |  | 5.82 |  | 1
UNI-OCTOW1-VE2 | [0] | 50 | VE2 | Derakane 8084 | 62 Fiber Strand | [7 empty] | Infusion | 24h/20C, 2h/60 C | 6282 | STRD2 | 2698 | 270 | 0.1 | 5 |  | 3.73 | 0.373 | 324
UNI-OCTOW1-VE2 | [0] | 50 | VE2 | Derakane 8084 | 62 Fiber Strand | [7 empty] | Infusion | 24h/20C, 2h/60 C | 6283 | STRD3 | 2698 | 270 | 0.1 | 5 |  | 3.73 | 0.373 | 726
UNI-OCTOW1-VE2 | [0] | 50 | VE2 | Derakane 8084 | 62 Fiber Strand | [7 empty] | Infusion | 24h/20C, 2h/60 C | 6284 | STRD4 | 2698 | 270 | 0.1 | 5 |  | 3.73 | 0.373 | 143
UNI-OCTOW1-VE2 | [0] | 50 | VE2 | Derakane 8084 | 62 Fiber Strand | [7 empty] | Infusion | 24h/20C, 2h/60 C | 6285 | STRD5 | 2698 | 270 | 0.1 | 5 |  | 3.73 | 0.373 | 509
UNI-OCTOW1-VE2 | [0] | 50 | VE2 | Derakane 8084 | 61 Fiber Strand | [7 empty] | Infusion | 24h/20C, 2h/60 C | 6286 | STRD7 | 2698 | 270 | 0.1 | 5 |  | 3.73 | 0.373 | 109
UNI-OCTOW1-VE2 | [0] | 50 | VE2 | Derakane 8084 | 50 Fiber Strand | [7 empty] | Infusion | 24h/20C, 2h/60 C | 6287 | STRD53 | 2207 | 221 | 0.1 | 5 |  | 3.05 | 0.305 | 864
UNI-OCTOW1-VE2 | [0] | 50 | VE2 | Derakane 8084 | 50 Fiber Strand | [7 empty] | Infusion | 24h/20C, 2h/60 C | 6288 | STRD54 | 2207 | 221 | 0.1 | 10 |  | 3.05 | 0.305 | 6344
UNI-OCTOW1-VE2 | [0] | 50 | VE2 | Derakane 8084 | 50 Fiber Strand | [7 empty] | Infusion | 24h/20C, 2h/60 C | 6289 | STRD55 | 2207 | 221 | 0.1 | 10 |  | 3.05 | 0.305 | 3565
UNI-OCTOW1-VE2 | [0] | 50 | VE2 | Derakane 8084 | 50 Fiber Strand | [7 empty] | Infusion | 24h/20C, 2h/60 C | 6290 | STRD56 | 2207 | 221 | 0.1 | 10 |  | 3.05 | 0.305 | 2211
UNI-OCTOW1-VE2 | [0] | 50 | VE2 | Derakane 8084 | 50 Fiber Strand | [7 empty] | Infusion | 24h/20C, 2h/60 C | 6291 | STRD58 | 2207 | 221 | 0.1 | 10 |  | 3.05 | 0.305 | 4181
UNI-OCTOW1-VE2 | [0] | 50 | VE2 | Derakane 8084 | 50 Fiber Strand | [7 empty] | Infusion | 24h/20C, 2h/60 C | 6292 | STRD59 | 2207 | 221 | 0.1 | 10 |  | 3.05 | 0.305 | 3011
UNI-OCTOW1-VE2 | [0] | 50 | VE2 | Derakane 8084 | 50 Fiber Strand | [7 empty] | Infusion | 24h/20C, 2h/60 C | 6293 | STRD60 | 2207 | 221 | 0.1 | 10 |  | 3.05 | 0.305 | 1452
UNI-OCTOW1-VE2 | [0] | 50 | VE2 | Derakane 8084 | 51 Fiber Strand | [7 empty] | Infusion | 24h/20C, 2h/60 C | 6294 | STRD40 | 1962 | 196 | 0.1 | 100 |  | 2.71 | 0.271 | 25641
UNI-OCTOW1-VE2 | [0] | 50 | VE2 | Derakane 8084 | 51 Fiber Strand | [7 empty] | Infusion | 24h/20C, 2h/60 C | 6295 | STRD41 | 1962 | 196 | 0.1 | 100 |  | 2.71 | 0.271 | 57871
UNI-OCTOW1-VE2 | [0] | 50 | VE2 | Derakane 8084 | 51 Fiber Strand | [7 empty] | Infusion | 24h/20C, 2h/60 C | 6296 | STRD42 | 1962 | 196 | 0.1 | 100 |  | 2.71 | 0.271 | 24185
UNI-OCTOW1-VE2 | [0] | 50 | VE2 | Derakane 8084 | 51 Fiber Strand | [7 empty] | Infusion | 24h/20C, 2h/60 C | 6297 | STRD43 | 1962 | 196 | 0.1 | 100 |  | 2.71 | 0.271 | 40864
UNI-OCTOW1-VE2 | [0] | 50 | VE2 | Derakane 8084 | 51 Fiber Strand | [7 empty] | Infusion | 24h/20C, 2h/60 C | 6298 | STRD44 | 1962 | 196 | 0.1 | 100 |  | 2.71 | 0.271 | 248955
UNI-OCTOW1-VE2 | [0] | 50 | VE2 | Derakane 8084 | 51 Fiber Strand | [7 empty] | Infusion | 24h/20C, 2h/60 C | 6299 | STRD45 | 1962 | 196 | 0.1 | 100 |  | 2.71 | 0.271 | 36010
UNI-OCTOW1-VE2 | [0] | 50 | VE2 | Derakane 8084 | 51 Fiber Strand | [7 empty] | Infusion | 24h/20C, 2h/60 C | 6300 | STRD46 | 1962 | 196 | 0.1 | 100 |  | 2.71 | 0.271 | 124774
UNI-OCTOW1-VE2 | [0] | 50 | VE2 | Derakane 8084 | 51 Fiber Strand | [7 empty] | Infusion | 24h/20C, 2h/60 C | 6301 | STRD47 | 1962 | 196 | 0.1 | 100 |  | 2.71 | 0.271 | 306126
UNI-OCTOW1-VE2 | [0] | 50 | VE2 | Derakane 8084 | 53 Fiber Strand | [7 empty] | Infusion | 24h/20C, 2h/60 C | 6302 | STRD22 | 1717 | 172 | 0.1 | 200 |  | 2.37 | 0.237 | 12487238
UNI-OCTOW1-VE2 | [0] | 50 | VE2 | Derakane 8084 | 53 Fiber Strand | [7 empty] | Infusion | 24h/20C, 2h/60 C | 6303 | STRD23 | 1717 | 172 | 0.1 | 200 |  | 2.37 | 0.237 | 4117339
UNI-OCTOW1-VE2 | [0] | 50 | VE2 | Derakane 8084 | 53 Fiber Strand | [7 empty] | Infusion | 24h/20C, 2h/60 C | 6304 | STRD24 | 1717 | 172 | 0.1 | 200 |  | 2.37 | 0.237 | 8107379
UNI-OCTOW1-VE2 | [0] | 50 | VE2 | Derakane 8084 | 52 Fiber Strand | [7 empty] | Infusion | 24h/20C, 2h/60 C | 6305 | STRD25 | 1717 | 172 | 0.1 | 200 |  | 2.37 | 0.237 | 1556365
UNI-OCTOW1-VE2 | [0] | 50 | VE2 | Derakane 8084 | 52 Fiber Strand | [7 empty] | Infusion | 24h/20C, 2h/60 C | 6306 | STRD27 | 1717 | 172 | 0.1 | 200 |  | 2.37 | 0.237 | 6448807
UNI-OCTOW1-VE2 | [0] | 50 | VE2 | Derakane 8084 | 52 Fiber Strand | [7 empty] | Infusion | 24h/20C, 2h/60 C | 6307 | STRD28 | 1717 | 172 | 0.1 | 200 |  | 2.37 | 0.237 | 13798486
UNI-OCTOW1-VE2 | [0] | 50 | VE2 | Derakane 8084 | 52 Fiber Strand | [7 empty] | Infusion | 24h/20C, 2h/60 C | 6308 | STRD29 | 1717 | 172 | 0.1 | 200 |  | 2.37 | 0.237 | 22108521
UNI-OCTOW1-VE2 | [0] | 50 | VE2 | Derakane 8084 | 52 Fiber Strand | [7 empty] | Infusion | 24h/20C, 2h/60 C | 6309 | STRD30 | 1717 | 172 | 0.1 | 200 |  | 2.37 | 0.237 | 14543062
UNI-OCTOW1-VE2 | [0] | 50 | VE2 | Derakane 8084 | 52 Fiber Strand | [7 empty] | Infusion | 24h/20C, 2h/60 C | 6310 | STRD31 | 1717 | 172 | 0.1 | 200 |  | 2.37 | 0.237 | 82468252
UNI-OCTOW1-VE2 | [0] | 50 | VE2 | Derakane 8084 | 51 Fiber Strand | [7 empty] | Infusion | 24h/20C, 2h/60 C | 6311 | STRD48 | 1472 | 147 | 0.1 | 200 |  | 2.03 | 0.203 | 64717861
UNI-OCTOW1-VE2 | [0] | 50 | VE2 | Derakane 8084 | 51 Fiber Strand | [7 empty] | Infusion | 24h/20C, 2h/60 C | 6312 | STRD49 | 1472 | 147 | 0.1 | 200 |  | 2.03 | 0.203 | 18724895
UNI-OCTOW1-VE2 | [0] | 50 | VE2 | Derakane 8084 | 51 Fiber Strand | [7 empty] | Infusion | 24h/20C, 2h/60 C | 6313 | STRD50 | 1472 | 147 | 0.1 | 200 |  | 2.03 | 0.203 | 13205451
UNI-OCTOW1-VE2 | [0] | 50 | VE2 | Derakane 8084 | 51 Fiber Strand | [7 empty] | Infusion | 24h/20C, 2h/60 C | 6314 | STRD51 | 1472 | 147 | 0.1 | 200 |  | 2.03 | 0.203 | 20584548
UNI-OCTOW1-VE2 | [0] | 50 | VE2 | Derakane 8084 | 50 Fiber Strand | [7 empty] | Infusion | 24h/20C, 2h/60 C | 6315 | STRD68 | 1472 | 147 | 0.1 | 200 |  | 2.03 | 0.203 | 135488968
UNI-OCTOW1-VE2 | [0] | 50 | VE2 | Derakane 8084 | 50 Fiber Strand | [7 empty] | Infusion | 24h/20C, 2h/60 C | 6316 | STRD69 | 1472 | 147 | 0.1 | 200 |  | 2.03 | 0.203 | 46800241
UNI-OCTOW1-VE2 | [0] | 50 | VE2 | Derakane 8084 | 53 Fiber Strand | [7 empty] | Infusion | 24h/20C, 2h/60 C | 6317 | STRD21 | 1457 | 146 | 0.1 | 200 |  | 2.01 | 0.201 | 654193316
UNI-OCTOW1-VE2 | [0] | 50 | VE2 | Derakane 8084 | 50 Fiber Strand | [7 empty] | Infusion | 24h/20C, 2h/60 C | 6318 | STRD61 | 1226 | 123 | 0.1 | 200 |  | 1.69 | 0.169 | 4000000000
UNI-OCTOW1-VE2 | [0] | 50 | VE2 | Derakane 8084 | 45 Fiber Strand | [7 empty] | Infusion | 24h/20C, 2h/60 C | 6319 | STRD61a | 3166 |  | static | 120 mm/s |  | 4.37 |  | 1
UNI-OCTOW1-VE2 | [0] | 50 | VE2 | Derakane 8084 | 50 Fiber Strand | [7 empty] | Infusion | 24h/20C, 2h/60 C | 6320 | STRD67 | 1226 | 123 | 0.1 | 200 |  | 1.69 | 0.169 | 851213784
UNI-OCTOW1-VE2 | [0] | 50 | VE2 | Derakane 8084 | 50 Fiber Strand | [7 empty] | Infusion | 24h/20C, 2h/60 C | 6321 | STRD70 | 1165 | 117 | 0.1 | 200 |  | 1.61 | 0.161 | 4248137040
UNI-OCTOW1-VE2 | [0] | 50 | VE2 | Derakane 8084 | 50 Fiber Strand | [7 empty] | Infusion | 24h/20C, 2h/60 C | 6322 | STRD71 | 1165 | 117 | 0.1 | 200 |  | 1.61 | 0.161 | 1098324825
UNI-OCTOW1-VE2 | [0] | 50 | VE2 | Derakane 8084 | 50 Fiber Strand | [7 empty] | Infusion | 24h/20C, 2h/60 C | 6323 | STRD72 | 1165 | 117 | 0.1 | 200 |  | 1.61 | 0.161 | 1300000000
UNI-OCTOW1-VE2 | [0] | 50 | VE2 | Derakane 8084 | 45 Fiber Strand | [7 empty] | Infusion | 24h/20C, 2h/60 C | 6324 | STRD72 | 3620 |  | static | 120 mm/s |  | 5 |  | 1
UNI-OCTOW1-VE2 | [0] | 50 | VE2 | Derakane 8084 | 50 Fiber Strand | [7 empty] | Infusion | 24h/20C, 2h/60 C | 6325 | STRD73 | 1128 | 113 | 0.1 | 200 |  | 1.56 | 0.156 | 1600000000
UNI-AGYTOW1-UP4 | [0] | 50 | UP4 | CoRezyn 75-AQ-010 | 67 Fiber Strand, S2 glass | [7 empty] | Infusion | 24h/20C, 2h/60 C | 6326 | S1 | 4443 |  | static | 120 mm/s | 5.16 | 1
UNI-AGYTOW1-UP4 | [0] | 50 | UP4 | CoRezyn 75-AQ-010 | 67 Fiber Strand, S2 glass | [7 empty] | Infusion | 24h/20C, 2h/60 C | 6327 | S7 | 4599 |  | static | 120 mm/s |  | 5.34 |  | 1
UNI-AGYTOW1-UP4 | [0] | 50 | UP4 | CoRezyn 75-AQ-010 | 68 Fiber Strand, S2 glass | [7 empty] | Infusion | 24h/20C, 2h/60 C | 6328 | S15 | 4440 |  | static | 120 mm/s |  | 5.15 |  | 1
UNI-AGYTOW1-UP4 | [0] | 50 | UP4 | CoRezyn 75-AQ-010 | 67 Fiber Strand, S2 glass | [7 empty] | Infusion | 24h/20C, 2h/60 C | 6329 | S16 | 4953 |  | static | 120 mm/s |  | 5.75 |  | 1
UNI-AGYTOW1-UP4 | [0] | 50 | UP4 | CoRezyn 75-AQ-010 | 68 Fiber Strand, S2 glass | [7 empty] | Infusion | 24h/20C, 2h/60 C | 6330 | S27 | 4127 |  | static | 120 mm/s |  | 4.79 |  | 1
UNI-AGYTOW1-UP4 | [0] | 50 | UP4 | CoRezyn 75-AQ-010 | 68 Fiber Strand, S2 glass | [7 empty] | Infusion | 24h/20C, 2h/60 C | 6331 | S28 | 4734 |  | static | 120 mm/s |  | 5.49 |  | 1
UNI-AGYTOW1-UP4 | [0] | 50 | UP4 | CoRezyn 75-AQ-010 | 68 Fiber Strand, S2 glass | [7 empty] | Infusion | 24h/20C, 2h/60 C | 6332 | S39 | 4296 |  | static | 120 mm/s |  | 4.98 |  | 1
UNI-AGYTOW1-UP4 | [0] | 50 | UP4 | CoRezyn 75-AQ-010 | 68 Fiber Strand, S2 glass | [7 empty] | Infusion | 24h/20C, 2h/60 C | 6333 | S40 | 4181 |  | static | 120 mm/s |  | 4.85 |  | 1
UNI-AGYTOW1-UP4 | [0] | 50 | UP4 | CoRezyn 75-AQ-010 | 67 Fiber Strand, S2 glass | [7 empty] | Infusion | 24h/20C, 2h/60 C | 6334 | S46 | 4794 |  | static | 120 mm/s |  | 5.56 |  | 1
UNI-AGYTOW1-UP4 | [0] | 50 | UP4 | CoRezyn 75-AQ-010 | 67 Fiber Strand, S2 glass | [7 empty] | Infusion | 24h/20C, 2h/60 C | 6335 | S2 | 2340 | 234 | 0.1 | 20 |  | 2.72 | 0.272 | 711105
UNI-AGYTOW1-UP4 | [0] | 50 | UP4 | CoRezyn 75-AQ-010 | 67 Fiber Strand, S2 glass | [7 empty] | Infusion | 24h/20C, 2h/60 C | 6336 | S3 | 2340 | 234 | 0.1 | 20 |  | 2.72 | 0.272 | 628600
UNI-AGYTOW1-UP4 | [0] | 50 | UP4 | CoRezyn 75-AQ-010 | 67 Fiber Strand, S2 glass | [7 empty] | Infusion | 24h/20C, 2h/60 C | 6337 | S4 | 2340 | 234 | 0.1 | 20 |  | 2.72 | 0.272 | 3331137
UNI-AGYTOW1-UP4 | [0] | 50 | UP4 | CoRezyn 75-AQ-010 | 67 Fiber Strand, S2 glass | [7 empty] | Infusion | 24h/20C, 2h/60 C | 6338 | S5 | 2340 | 234 | 0.1 | 20 |  | 2.72 | 0.272 | 3790717
UNI-AGYTOW1-UP4 | [0] | 50 | UP4 | CoRezyn 75-AQ-010 | 67 Fiber Strand, S2 glass | [7 empty] | Infusion | 24h/20C, 2h/60 C | 6339 | S6 | 2340 | 234 | 0.1 | 20 |  | 2.72 | 0.272 | 8779713
UNI-AGYTOW1-UP4 | [0] | 50 | UP4 | CoRezyn 75-AQ-010 | 67 Fiber Strand, S2 glass | [7 empty] | Infusion | 24h/20C, 2h/60 C | 6340 | S8 | 2340 | 234 | 0.1 | 20 |  | 2.72 | 0.272 | 5652675
UNI-AGYTOW1-UP4 | [0] | 50 | UP4 | CoRezyn 75-AQ-010 | 67 Fiber Strand, S2 glass | [7 empty] | Infusion | 24h/20C, 2h/60 C | 6341 | S9 | 2080 | 208 | 0.1 | 30 |  | 2.41 | 0.241 | 26800378
UNI-AGYTOW1-UP4 | [0] | 50 | UP4 | CoRezyn 75-AQ-010 | 67 Fiber Strand, S2 glass | [7 empty] | Infusion | 24h/20C, 2h/60 C | 6342 | S10 | 2080 | 208 | 0.1 | 30 |  | 2.41 | 0.241 | 5718150
UNI-AGYTOW1-UP4 | [0] | 50 | UP4 | CoRezyn 75-AQ-010 | 67 Fiber Strand, S2 glass | [7 empty] | Infusion | 24h/20C, 2h/60 C | 6343 | S11 | 2080 | 208 | 0.1 | 30 |  | 2.41 | 0.241 | 17342399
UNI-AGYTOW1-UP4 | [0] | 50 | UP4 | CoRezyn 75-AQ-010 | 67 Fiber Strand, S2 glass | [7 empty] | Infusion | 24h/20C, 2h/60 C | 6344 | S12 | 2080 | 208 | 0.1 | 30 |  | 2.38 | 0.238 | 3987507
UNI-AGYTOW1-UP4 | [0] | 50 | UP4 | CoRezyn 75-AQ-010 | 68 Fiber Strand, S2 glass | [7 empty] | Infusion | 24h/20C, 2h/60 C | 6345 | S13 | 2080 | 208 | 0.1 | 30 |  | 2.38 | 0.238 | 7334600
UNI-AGYTOW1-UP4 | [0] | 50 | UP4 | CoRezyn 75-AQ-010 | 68 Fiber Strand, S2 glass | [7 empty] | Infusion | 24h/20C, 2h/60 C | 6346 | S14 | 2080 | 208 | 0.1 | 30 |  | 2.38 | 0.238 | 10567152
UNI-AGYTOW1-UP4 | [0] | 50 | UP4 | CoRezyn 75-AQ-010 | 67 Fiber Strand, S2 glass | [7 empty] | Infusion | 24h/20C, 2h/60 C | 6347 | S17 | 1793 | 179 | 0.1 | 50 |  | 2.11 | 0.211 | 104448523
UNI-AGYTOW1-UP4 | [0] | 50 | UP4 | CoRezyn 75-AQ-010 | 68 Fiber Strand, S2 glass | [7 empty] | Infusion | 24h/20C, 2h/60 C | 6348 | S18 | 1793 | 179 | 0.1 | 50 |  | 2.08 | 0.208 | 84964915
UNI-AGYTOW1-UP4 | [0] | 50 | UP4 | CoRezyn 75-AQ-010 | 68 Fiber Strand, S2 glass | [7 empty] | Infusion | 24h/20C, 2h/60 C | 6349 | S19 | 1793 | 179 | 0.1 | 50 |  | 2.08 | 0.208 | 267557522
UNI-AGYTOW1-UP4 | [0] | 50 | UP4 | CoRezyn 75-AQ-010 | 68 Fiber Strand, S2 glass | [7 empty] | Infusion | 24h/20C, 2h/60 C | 6350 | S20 | 1793 | 179 | 0.1 | 50 |  | 2.08 | 0.208 | 856152723
UNI-AGYTOW1-UP4 | [0] | 50 | UP4 | CoRezyn 75-AQ-010 | 68 Fiber Strand, S2 glass | [7 empty] | Infusion | 24h/20C, 2h/60 C | 6351 | S21 | 1793 | 179 | 0.1 | 50 |  | 2.08 | 0.208 | 1126988000
UNI-AGYTOW1-UP4 | [0] | 50 | UP4 | CoRezyn 75-AQ-010 | 68 Fiber Strand, S2 glass | [7 empty] | Infusion | 24h/20C, 2h/60 C | 6352 | S22 | 1793 | 179 | 0.1 | 50 |  | 2.08 | 0.208 | 124627243
UNI-AGYTOW1-UP4 | [0] | 50 | UP4 | CoRezyn 75-AQ-010 | 68 Fiber Strand, S2 glass | [7 empty] | Infusion | 24h/20C, 2h/60 C | 6353 | S23 | 3074 | 307 | 0.1 | 5 |  | 3.57 | 0.357 | 12345
UNI-AGYTOW1-UP4 | [0] | 50 | UP4 | CoRezyn 75-AQ-010 | 68 Fiber Strand, S2 glass | [7 empty] | Infusion | 24h/20C, 2h/60 C | 6354 | S24 | 3074 | 307 | 0.1 | 5 |  | 3.57 | 0.357 | 1871
UNI-AGYTOW1-UP4 | [0] | 50 | UP4 | CoRezyn 75-AQ-010 | 68 Fiber Strand, S2 glass | [7 empty] | Infusion | 24h/20C, 2h/60 C | 6355 | S25 | 3074 | 307 | 0.1 | 5 |  | 3.57 | 0.357 | 4389
UNI-AGYTOW1-UP4 | [0] | 50 | UP4 | CoRezyn 75-AQ-010 | 68 Fiber Strand, S2 glass | [7 empty] | Infusion | 24h/20C, 2h/60 C | 6356 | S26 | 3074 | 307 | 0.1 | 5 |  | 3.57 | 0.357 | 19111
UNI-AGYTOW1-UP4 | [0] | 50 | UP4 | CoRezyn 75-AQ-010 | 68 Fiber Strand, S2 glass | [7 empty] | Infusion | 24h/20C, 2h/60 C | 6357 | S29 | 3074 | 307 | 0.1 | 5 |  | 3.57 | 0.357 | 5080
UNI-AGYTOW1-UP4 | [0] | 50 | UP4 | CoRezyn 75-AQ-010 | 68 Fiber Strand, S2 glass | [7 empty] | Infusion | 24h/20C, 2h/60 C | 6358 | S30 | 3074 | 307 | 0.1 | 5 |  | 3.57 | 0.357 | 8468
UNI-AGYTOW1-UP4 | [0] | 50 | UP4 | CoRezyn 75-AQ-010 | 68 Fiber Strand, S2 glass | [7 empty] | Infusion | 24h/20C, 2h/60 C | 8946 | S31 | 2690 | 269 | 0.1 | 10 |  | 3.12 | 0.312 | 376540
UNI-AGYTOW1-UP4 | [0] | 50 | UP4 | CoRezyn 75-AQ-010 | 68 Fiber Strand, S2 glass | [7 empty] | Infusion | 24h/20C, 2h/60 C | 8947 | S32 | 2690 | 269 | 0.1 | 10 |  | 3.12 | 0.312 | 51159
UNI-AGYTOW1-UP4 | [0] | 50 | UP4 | CoRezyn 75-AQ-010 | 68 Fiber Strand, S2 glass | [7 empty] | Infusion | 24h/20C, 2h/60 C | 8948 | S33 | 2690 | 269 | 0.1 | 10 |  | 3.12 | 0.312 | 647617
UNI-AGYTOW1-UP4 | [0] | 50 | UP4 | CoRezyn 75-AQ-010 | 68 Fiber Strand, S2 glass | [7 empty] | Infusion | 24h/20C, 2h/60 C | 8949 | S34 | 2690 | 269 | 0.1 | 10 |  | 3.12 | 0.312 | 73320
UNI-AGYTOW1-UP4 | [0] | 50 | UP4 | CoRezyn 75-AQ-010 | 68 Fiber Strand, S2 glass | [7 empty] | Infusion | 24h/20C, 2h/60 C | 8950 | S35 | 2690 | 269 | 0.1 | 10 |  | 3.12 | 0.312 | 155543
UNI-AGYTOW1-UP4 | [0] | 50 | UP4 | CoRezyn 75-AQ-010 | 68 Fiber Strand, S2 glass | [7 empty] | Infusion | 24h/20C, 2h/60 C | 8951 | S36 | 2690 | 269 | 0.1 | 10 |  | 3.12 | 0.312 | 267005
UNI-AGYTOW1-UP4 | [0] | 50 | UP4 | CoRezyn 75-AQ-010 | 68 Fiber Strand, S2 glass | [7 empty] | Infusion | 24h/20C, 2h/60 C | 8952 | S37 | 1537 | 154 | 0.1 | 150 |  | 1.78 | 0.178 | 2393015962
UNI-AGYTOW1-UP4 | [0] | 50 | UP4 | CoRezyn 75-AQ-010 | 68 Fiber Strand, S2 glass | [7 empty] | Infusion | 24h/20C, 2h/60 C | 8953 | S38 | 1537 | 154 | 0.1 | 150 |  | 1.78 | 0.178 | 1123015962
UNI-AGYTOW1-UP4 | [0] | 50 | UP4 | CoRezyn 75-AQ-010 | 68 Fiber Strand, S2 glass | [7 empty] | Infusion | 24h/20C, 2h/60 C | 8954 | S41 | 1537 | 154 | 0.1 | 150 |  | 1.78 | 0.178 | 283626104
resin-75AQ010-MICRO | ---- | 0 | UP4 | CoRezyn 75-AQ-010 | Neat Resin Test | [7 empty] | VARTM | 24h/20C, 2h/60 C | 6359 | iso1a | 67.19 |  | static | 120 mm/s | 3.49 | 2.05 |  | 1
resin-75AQ010-MICRO | ---- | 0 | UP4 | CoRezyn 75-AQ-010 | Neat Resin Test | [7 empty] | VARTM | 24h/20C, 2h/60 C | 6360 | iso1b | 61.89 |  | static | 120 mm/s | 3.49 | 1.88 |  | 1
resin-75AQ010-MICRO | ---- | 0 | UP4 | CoRezyn 75-AQ-010 | Neat Resin Test | [7 empty] | VARTM | 24h/20C, 2h/60 C | 6361 | iso1c | 59.65 |  | static | 120 mm/s | 3.49 | 1.91 |  | 1
resin-75AQ010-MICRO | ---- | 0 | UP4 | CoRezyn 75-AQ-010 | Neat Resin Test | [7 empty] | VARTM | 24h/20C, 2h/60 C | 6362 | iso1d | 57.14 |  | static | 120 mm/s | 3.49 | 1.83 |  | 1
resin-75AQ010-MICRO | ---- | 0 | UP4 | CoRezyn 75-AQ-010 | Neat Resin Test | [7 empty] | VARTM | 24h/20C, 2h/60 C | 6363 | iso1e | 66.26 |  | static | 120 mm/s | 3.49 | 2.12 |  | 1
resin-75AQ010-MICRO | ---- | 0 | UP4 | CoRezyn 75-AQ-010 | Neat Resin Test | [7 empty] | VARTM | 24h/20C, 2h/60 C | 6364 | iso1f | 42.98 |  | static | 120 mm/s | 3.49 | 1.55 |  | 1
resin-75AQ010-MICRO | ---- | 0 | UP4 | CoRezyn 75-AQ-010 | Neat Resin Test | [7 empty] | VARTM | 24h/20C, 2h/60 C | 6365 | iso1g | 56.92 |  | static | 120 mm/s | 3.49 | 1.69 |  | 1
resin-75AQ010-MICRO | ---- | 0 | UP4 | CoRezyn 75-AQ-010 | Neat Resin Test | [7 empty] | VARTM | 24h/20C, 2h/60 C | 6366 | iso1h | 63.69 |  | static | 120 mm/s | 3.49 | 1.64 |  | 1
resin-75AQ010-MICRO | ---- | 0 | UP4 | CoRezyn 75-AQ-010 | Neat Resin Test | [7 empty] | VARTM | 24h/20C, 2h/60 C | 6367 | iso1i | 55.82 |  | static | 120 mm/s | 3.49 | 1.87 |  | 1
resin-75AQ010-MICRO | ---- | 0 | UP4 | CoRezyn 75-AQ-010 | Neat Resin Test | [7 empty] | VARTM | 24h/20C, 2h/60 C | 6368 | iso1j | 54.27 |  | static | 120 mm/s | 3.49 | 1.75 |  | 1
resin-75AQ010-MICRO | ---- | 0 | UP4 | CoRezyn 75-AQ-010 | Neat Resin Test | [7 empty] | VARTM | 24h/20C, 2h/60 C | 6369 | iso1k | 61.7 |  | static | 120 mm/s | 3.49 | 1.91 |  | 1
resin-75AQ010-MICRO | ---- | 0 | UP4 | CoRezyn 75-AQ-010 | Neat Resin Test | [7 empty] | VARTM | 24h/20C, 2h/60 C | 6370 | iso2a | 52.69 |  | static | 120 mm/s | 3.49 | 1.56 |  | 1
resin-75AQ010-MICRO | ---- | 0 | UP4 | CoRezyn 75-AQ-010 | Neat Resin Test | [7 empty] | VARTM | 24h/20C, 2h/60 C | 6371 | iso2b | 58.16 |  | static | 120 mm/s | 3.49 | 1.73 |  | 1
resin-75AQ010-MICRO | ---- | 0 | UP4 | CoRezyn 75-AQ-010 | Neat Resin Test | [7 empty] | VARTM | 24h/20C, 2h/60 C | 6372 | iso2c | 51.61 |  | static | 120 mm/s | 3.49 | 1.56 |  | 1
resin-75AQ010-MICRO | ---- | 0 | UP4 | CoRezyn 75-AQ-010 | Neat Resin Test | [7 empty] | VARTM | 24h/20C, 2h/60 C | 6373 | iso2d | 51.6 |  | static | 120 mm/s | 3.49 | 1.56 |  | 1
resin-75AQ010-MICRO | ---- | 0 | UP4 | CoRezyn 75-AQ-010 | Neat Resin Test | [7 empty] | VARTM | 24h/20C, 2h/60 C | 6374 | iso2e | 52.07 |  | static | 120 mm/s | 3.49 | 1.57 |  | 1
resin-75AQ010-MICRO | ---- | 0 | UP4 | CoRezyn 75-AQ-010 | Neat Resin Test | [7 empty] | VARTM | 24h/20C, 2h/60 C | 6375 | iso2f | 57.69 |  | static | 120 mm/s | 3.49 | 1.72 |  | 1
resin-75AQ010-MICRO | ---- | 0 | UP4 | CoRezyn 75-AQ-010 | Neat Resin Test | [7 empty] | VARTM | 24h/20C, 2h/60 C | 6376 | iso2g | 52.92 |  | static | 120 mm/s | 3.49 | 1.56 |  | 1
resin-75AQ010-MICRO | ---- | 0 | UP4 | CoRezyn 75-AQ-010 | Neat Resin Test | [7 empty] | VARTM | 24h/20C, 2h/60 C | 6377 | iso2h | 54.06 |  | static | 120 mm/s | 3.49 | 1.6 |  | 1
resin-75AQ010-MICRO | ---- | 0 | UP4 | CoRezyn 75-AQ-010 | Neat Resin Test | [7 empty] | VARTM | 24h/20C, 2h/60 C | 6378 | iso2i | 51.69 |  | static | 120 mm/s | 3.49 | 1.67 |  | 1
resin-75AQ010-MICRO | ---- | 0 | UP4 | CoRezyn 75-AQ-010 | Neat Resin Test | [7 empty] | VARTM | 24h/20C, 2h/60 C | 6379 | iso2j | 51.56 |  | static | 120 mm/s | 3.49 | 1.66 |  | 1
resin-75AQ010-MICRO | ---- | 0 | UP4 | CoRezyn 75-AQ-010 | Neat Resin Test | [7 empty] | VARTM | 24h/20C, 2h/60 C | 6380 | iso2k | 52.87 |  | static | 120 mm/s | 3.49 | 1.7 |  | 1
resin-75AQ010-MICRO | ---- | 0 | UP4 | CoRezyn 75-AQ-010 | Neat Resin Test | [7 empty] | VARTM | 24h/20C, 2h/60 C | 6381 | iso2l | 51.04 |  | static | 120 mm/s | 3.49 | 1.58 |  | 1
resin-75AQ010-MICRO | ---- | 0 | UP4 | CoRezyn 75-AQ-010 | Neat Resin Test | [7 empty] | VARTM | 24h/20C, 2h/60 C | 6382 | iso30 | 18.79 | 1.88 | 0.1 | 25 | 3.49 | 0.5 | 0.05 | 162715811
resin-75AQ010-MICRO | ---- | 0 | UP4 | CoRezyn 75-AQ-010 | Neat Resin Test | [7 empty] | VARTM | 24h/20C, 2h/60 C | 6383 | iso31 | 26.01 | 2.6 | 0.1 | 15 | 3.49 | 0.7 | 0.07 | 1266997
resin-75AQ010-MICRO | ---- | 0 | UP4 | CoRezyn 75-AQ-010 | Neat Resin Test | [7 empty] | VARTM | 24h/20C, 2h/60 C | 6384 | iso32 | 18.77 | 1.88 | 0.1 | 25 | 3.49 | 0.5 | 0.05 | 90180
resin-75AQ010-MICRO | ---- | 0 | UP4 | CoRezyn 75-AQ-010 | Neat Resin Test | [7 empty] | VARTM | 24h/20C, 2h/60 C | 6385 | iso33 | 18.77 | 1.88 | 0.1 | 25 | 3.49 | 0.5 | 0.05 | 9142686
resin-75AQ010-MICRO | ---- | 0 | UP4 | CoRezyn 75-AQ-010 | Neat Resin Test | [7 empty] | VARTM | 24h/20C, 2h/60 C | 6386 | iso34 | 18.77 | 1.88 | 0.1 | 25 | 3.49 | 0.5 | 0.05 | 67517489
resin-75AQ010-MICRO | ---- | 0 | UP4 | CoRezyn 75-AQ-010 | Neat Resin Test | [7 empty] | VARTM | 24h/20C, 2h/60 C | 6387 | iso35 | 18.77 | 1.88 | 0.1 | 25 | 3.49 | 0.5 | 0.05 | 587462
resin-75AQ010-MICRO | ---- | 0 | UP4 | CoRezyn 75-AQ-010 | Neat Resin Test | [7 empty] | VARTM | 24h/20C, 2h/60 C | 6388 | iso36 | 18.77 | 1.88 | 0.1 | 25 | 3.49 | 0.5 | 0.05 | 3678254
resin-75AQ010-MICRO | ---- | 0 | UP4 | CoRezyn 75-AQ-010 | Neat Resin Test | [7 empty] | VARTM | 24h/20C, 2h/60 C | 6389 | iso37 | 18.77 | 1.88 | 0.1 | 25 | 3.49 | 0.5 | 0.05 | 7065978
resin-75AQ010-MICRO | ---- | 0 | UP4 | CoRezyn 75-AQ-010 | Neat Resin Test | [7 empty] | VARTM | 24h/20C, 2h/60 C | 6390 | iso38 | 18.77 | 1.88 | 0.1 | 25 | 3.49 | 0.5 | 0.05 | 2825622
resin-75AQ010-MICRO | ---- | 0 | UP4 | CoRezyn 75-AQ-010 | Neat Resin Test | [7 empty] | VARTM | 24h/20C, 2h/60 C | 6391 | iso39 | 18.77 | 1.88 | 0.1 | 25 | 3.49 | 0.5 | 0.05 | 572502
resin-75AQ010-MICRO | ---- | 0 | UP4 | CoRezyn 75-AQ-010 | Neat Resin Test | [7 empty] | VARTM | 24h/20C, 2h/60 C | 6392 | iso40 | 18.77 | 1.88 | 0.1 | 25 | 3.49 | 0.5 | 0.05 | 18642852
resin-75AQ010-MICRO | ---- | 0 | UP4 | CoRezyn 75-AQ-010 | Neat Resin Test | [7 empty] | VARTM | 24h/20C, 2h/60 C | 6393 | iso41 | 25.99 | 2.6 | 0.1 | 15 | 3.49 | 0.7 | 0.07 | 46711
resin-75AQ010-MICRO | ---- | 0 | UP4 | CoRezyn 75-AQ-010 | Neat Resin Test | [7 empty] | VARTM | 24h/20C, 2h/60 C | 6394 | iso42 | 25.99 | 2.6 | 0.1 | 15 | 3.49 | 0.7 | 0.07 | 234420
resin-75AQ010-MICRO | ---- | 0 | UP4 | CoRezyn 75-AQ-010 | Neat Resin Test | [7 empty] | VARTM | 24h/20C, 2h/60 C | 6395 | iso43 | 25.99 | 2.6 | 0.1 | 15 | 3.49 | 0.7 | 0.07 | 5946
resin-75AQ010-MICRO | ---- | 0 | UP4 | CoRezyn 75-AQ-010 | Neat Resin Test | [7 empty] | VARTM | 24h/20C, 2h/60 C | 6396 | iso44 | 25.99 | 2.6 | 0.1 | 15 | 3.49 | 0.7 | 0.07 | 15207
resin-75AQ010-MICRO | ---- | 0 | UP4 | CoRezyn 75-AQ-010 | Neat Resin Test | [7 empty] | VARTM | 24h/20C, 2h/60 C | 6397 | iso45 | 25.99 | 2.6 | 0.1 | 15 | 3.49 | 0.7 | 0.07 | 787768
resin-75AQ010-MICRO | ---- | 0 | UP4 | CoRezyn 75-AQ-010 | Neat Resin Test | [7 empty] | VARTM | 24h/20C, 2h/60 C | 6398 | iso46 | 25.99 | 2.6 | 0.1 | 15 | 3.49 | 0.7 | 0.07 | 261335
resin-75AQ010-MICRO | ---- | 0 | UP4 | CoRezyn 75-AQ-010 | Neat Resin Test | [7 empty] | VARTM | 24h/20C, 2h/60 C | 6399 | iso47 | 25.99 | 2.6 | 0.1 | 15 | 3.49 | 0.7 | 0.07 | 1108
resin-75AQ010-MICRO | ---- | 0 | UP4 | CoRezyn 75-AQ-010 | Neat Resin Test | [7 empty] | VARTM | 24h/20C, 2h/60 C | 6555 | iso48 | 25.99 | 2.6 | 0.1 | 15 | 3.49 | 0.7 | 0.07 | 854
resin-75AQ010-MICRO | ---- | 0 | UP4 | CoRezyn 75-AQ-010 | Neat Resin Test | [7 empty] | VARTM | 24h/20C, 2h/60 C | 6556 | iso49 | 25.99 | 2.6 | 0.1 | 15 | 3.49 | 0.7 | 0.07 | 3541
resin-75AQ010-MICRO | ---- | 0 | UP4 | CoRezyn 75-AQ-010 | Neat Resin Test | [7 empty] | VARTM | 24h/20C, 2h/60 C | 6653 | iso50 | 25.99 | 2.6 | 0.1 | 15 | 3.49 | 0.7 | 0.07 | 4520
resin-75AQ010-MICRO | ---- | 0 | UP4 | CoRezyn 75-AQ-010 | Neat Resin Test | [7 empty] | VARTM | 24h/20C, 2h/60 C | 6679 | iso51 | 36.1 | 3.61 | 0.1 | 1 | 3.49 | 0.97 | 0.097 | 45
resin-75AQ010-MICRO | ---- | 0 | UP4 | CoRezyn 75-AQ-010 | Neat Resin Test | [7 empty] | VARTM | 24h/20C, 2h/60 C | 6703 | iso52 | 36.1 | 3.61 | 0.1 | 1 | 3.49 | 0.97 | 0.097 | 509
resin-75AQ010-MICRO | ---- | 0 | UP4 | CoRezyn 75-AQ-010 | Neat Resin Test | [7 empty] | VARTM | 24h/20C, 2h/60 C | 6704 | iso53 | 36.1 | 3.61 | 0.1 | 1 | 3.49 | 0.97 | 0.097 | 366
resin-75AQ010-MICRO | ---- | 0 | UP4 | CoRezyn 75-AQ-010 | Neat Resin Test | [7 empty] | VARTM | 24h/20C, 2h/60 C | 6705 | iso54 | 36.1 | 3.61 | 0.1 | 1 | 3.49 | 0.97 | 0.097 | 844
resin-75AQ010-MICRO | ---- | 0 | UP4 | CoRezyn 75-AQ-010 | Neat Resin Test | [7 empty] | VARTM | 24h/20C, 2h/60 C | 6706 | iso55 | 36.1 | 3.61 | 0.1 | 1 | 3.49 | 0.97 | 0.097 | 87
resin-75AQ010-MICRO | ---- | 0 | UP4 | CoRezyn 75-AQ-010 | Neat Resin Test | [7 empty] | VARTM | 24h/20C, 2h/60 C | 6707 | iso56 | 36.1 | 3.61 | 0.1 | 1 | 3.49 | 0.97 | 0.097 | 1256
resin-75AQ010-MICRO | ---- | 0 | UP4 | CoRezyn 75-AQ-010 | Neat Resin Test | [7 empty] | VARTM | 24h/20C, 2h/60 C | 6748 | iso57 | 36.1 | 3.61 | 0.1 | 1 | 3.49 | 0.97 | 0.097 | 1846
resin-75AQ010-MICRO | ---- | 0 | UP4 | CoRezyn 75-AQ-010 | Neat Resin Test | [7 empty] | VARTM | 24h/20C, 2h/60 C | 6749 | iso58 | 36.1 | 3.61 | 0.1 | 1 | 3.49 | 0.97 | 0.097 | 26
resin-75AQ010-MICRO | ---- | 0 | UP4 | CoRezyn 75-AQ-010 | Neat Resin Test | [7 empty] | VARTM | 24h/20C, 2h/60 C | 6750 | iso59 | 36.1 | 3.61 | 0.1 | 1 | 3.49 | 0.97 | 0.097 | 35
resin-75AQ010-MICRO | ---- | 0 | UP4 | CoRezyn 75-AQ-010 | Neat Resin Test | [7 empty] | VARTM | 24h/20C, 2h/60 C | 6751 | iso60 | 36.1 | 3.61 | 0.1 | 1 | 3.49 | 0.97 | 0.097 | 911
resin-75AQ010-MICRO | ---- | 0 | UP4 | CoRezyn 75-AQ-010 | Neat Resin Test | [7 empty] | VARTM | 24h/20C, 2h/60 C | 6752 | iso61 | 43.32 | 4.33 | 0.1 | 1 | 3.49 | 1.16 | 0.116 | 9
resin-75AQ010-MICRO | ---- | 0 | UP4 | CoRezyn 75-AQ-010 | Neat Resin Test | [7 empty] | VARTM | 24h/20C, 2h/60 C | 6753 | iso62 | 43.32 | 4.33 | 0.1 | 1 | 3.49 | 1.16 | 0.116 | 14
resin-75AQ010-MICRO | ---- | 0 | UP4 | CoRezyn 75-AQ-010 | Neat Resin Test | [7 empty] | VARTM | 24h/20C, 2h/60 C | 6754 | iso63 | 43.32 | 4.33 | 0.1 | 1 | 3.49 | 1.16 | 0.116 | 21
resin-75AQ010-MICRO | ---- | 0 | UP4 | CoRezyn 75-AQ-010 | Neat Resin Test | [7 empty] | VARTM | 24h/20C, 2h/60 C | 6755 | iso64 | 43.32 | 4.33 | 0.1 | 1 | 3.49 | 1.16 | 0.116 | 46
resin-75AQ010-MICRO | ---- | 0 | UP4 | CoRezyn 75-AQ-010 | Neat Resin Test | [7 empty] | VARTM | 24h/20C, 2h/60 C | 6788 | iso65 | 43.32 | 4.33 | 0.1 | 1 | 3.49 | 1.16 | 0.116 | 68
resin-75AQ010-MICRO | ---- | 0 | UP4 | CoRezyn 75-AQ-010 | Neat Resin Test | [7 empty] | VARTM | 24h/20C, 2h/60 C | 6789 | iso3a | 56.95 |  | static | 120 mm/s | 3.49 | 1.98 |  | 1
resin-75AQ010-MICRO | ---- | 0 | UP4 | CoRezyn 75-AQ-010 | Neat Resin Test | [7 empty] | VARTM | 24h/20C, 2h/60 C | 6827 | iso3b | 59.05 |  | static | 120 mm/s | 3.49 | 2.05 |  | 1
resin-75AQ010-MICRO | ---- | 0 | UP4 | CoRezyn 75-AQ-010 | Neat Resin Test | [7 empty] | VARTM | 24h/20C, 2h/60 C | 6828 | iso3c | 63.87 |  | static | 120 mm/s | 3.49 | 2.06 |  | 1
resin-75AQ010-MICRO | ---- | 0 | UP4 | CoRezyn 75-AQ-010 | Neat Resin Test | [7 empty] | VARTM | 24h/20C, 2h/60 C | 6829 | iso3d | 47.77 |  | static | 120 mm/s | 3.49 | 1.6 |  | 1
resin-75AQ010-MICRO | ---- | 0 | UP4 | CoRezyn 75-AQ-010 | Neat Resin Test | [7 empty] | VARTM | 24h/20C, 2h/60 C | 6830 | iso3e | 47.33 |  | static | 120 mm/s | 3.49 | 1.58 |  | 1
resin-75AQ010-MICRO | ---- | 0 | UP4 | CoRezyn 75-AQ-010 | Neat Resin Test | [7 empty] | VARTM | 24h/20C, 2h/60 C | 6831 | iso3f | 50.09 |  | static | 120 mm/s | 3.49 | 1.61 |  | 1
UNI-D155-EP3 | [0] | 57 | EP3 | SP Prime20 | Knytex D155 Strand | [7 empty] | Infusion | 24h/20C, 7h/65 C |  | D | 2119 |  | static | 13 mm/s |  | 3.84 |  | 1
UNI-D155-EP3 | [0] | 57 | EP3 | SP Prime20 | Knytex D155 Strand | [7 empty] | Infusion | 24h/20C, 7h/65 C |  | N | 2067 |  | static | 13 mm/s |  | 3.74 |  | 1
UNI-D155-EP3 | [0] | 57 | EP3 | SP Prime20 | Knytex D155 Strand | [7 empty] | Infusion | 24h/20C, 7h/65 C |  | X | 2069 |  | static | 13 mm/s |  | 3.75 |  | 1
UNI-D155-EP3 | [0] | 57 | EP3 | SP Prime20 | Knytex D155 Strand | [7 empty] | Infusion | 24h/20C, 7h/65 C |  | V | 1840 |  | static | 13 mm/s |  | 3.34 |  | 1
UNI-D155-EP3 | [0] | 57 | EP3 | SP Prime20 | Knytex D155 Strand | [7 empty] | Infusion | 24h/20C, 7h/65 C |  | P | 972 | 97.2 | 0.1 | 4 |  | 1.76 | 0.176 | 130000 | Runout
UNI-D155-EP3 | [0] | 57 | EP3 | SP Prime20 | Knytex D155 Strand | [7 empty] | Infusion | 24h/20C, 7h/65 C |  | O | 1004 | 100 | 0.1 | 4 |  | 1.82 | 0.182 | 109019
UNI-D155-EP3 | [0] | 57 | EP3 | SP Prime20 | Knytex D155 Strand | [7 empty] | Infusion | 24h/20C, 7h/65 C |  | R | 819 | 81.9 | 0.1 | 5 |  | 1.48 | 0.148 | 558285
UNI-D155-EP3 | [0] | 57 | EP3 | SP Prime20 | Knytex D155 Strand | [7 empty] | Infusion | 24h/20C, 7h/65 C |  | W | 982 | 98.2 | 0.1 | 5 |  | 1.78 | 0.178 | 267301
UNI-D155-EP3 | [0] | 57 | EP3 | SP Prime20 | Knytex D155 Strand | [7 empty] | Infusion | 24h/20C, 7h/65 C |  | M | 1310 | 131 | 0.1 | 4 |  | 2.37 | 0.237 | 2486
UNI-D155-EP3 | [0] | 57 | EP3 | SP Prime20 | Knytex D155 Strand | [7 empty] | Infusion | 24h/20C, 7h/65 C |  | E | 1296 | 130 | 0.1 | 4 |  | 2.35 | 0.235 | 2226
UNI-D155-EP3 | [0] | 57 | EP3 | SP Prime20 | Knytex D155 Strand | [7 empty] | Infusion | 24h/20C, 7h/65 C |  | F | 1268 | 127 | 0.1 | 4 |  | 2.3 | 0.23 | 3878
UNI-D155-EP3 | [0] | 57 | EP3 | SP Prime20 | Knytex D155 Strand | [7 empty] | Infusion | 24h/20C, 7h/65 C |  | Q | 784 | 78.4 | 0.1 | 4 |  | 1.42 | 0.142 | 950710
UNI-D155-EP3 | [0] | 57 | EP3 | SP Prime20 | Knytex D155 Strand | [7 empty] | Infusion | 24h/20C, 7h/65 C |  | T | 1697 | 170 | 0.1 | 1 |  | 3.08 | 0.308 | 81
UNI-D155-EP3 | [0] | 57 | EP3 | SP Prime20 | Knytex D155 Strand | [7 empty] | Infusion | 24h/20C, 7h/65 C |  | U | 1555 | 156 | 0.1 | 1 |  | 2.82 | 0.282 | 158
UNI-D155-EP3 | [0] | 57 | EP3 | SP Prime20 | Knytex D155 Strand | [7 empty] | Infusion | 24h/20C, 7h/65 C |  | A | 1538 | 154 | 0.1 | 1 |  | 2.79 | 0.279 | 275
UNI-D155-EP3 | [0] | 57 | EP3 | SP Prime20 | Knytex D155 Strand | [7 empty] | Infusion | 24h/20C, 7h/65 C |  | B | 768 | 76.8 | 0.1 | 4 |  | 1.39 | 0.139 | 723879
UNI-D155-EP3 | [0] | 49 | EP3 | SP Prime20 | Knytex D155 Strand | [7 empty] | Infusion | 24h/20C, 7h/65 C |  | O | 1897 |  | static | 13 mm/s |  | 3.44 |  | 1
UNI-D155-EP3 | [0] | 49 | EP3 | SP Prime20 | Knytex D155 Strand | [7 empty] | Infusion | 24h/20C, 7h/65 C |  | P | 1901 |  | static | 13 mm/s |  | 3.45 |  | 1
UNI-D155-EP3 | [0] | 49 | EP3 | SP Prime20 | Knytex D155 Strand | [7 empty] | Infusion | 24h/20C, 7h/65 C |  | S | 2052 |  | static | 13 mm/s |  | 3.72 |  | 1
UNI-D155-EP3 | [0] | 49 | EP3 | SP Prime20 | Knytex D155 Strand | [7 empty] | Infusion | 24h/20C, 7h/65 C |  | W | 1700 |  | static | 13 mm/s |  | 3.08 |  | 1
UNI-D155-EP3 | [0] | 49 | EP3 | SP Prime20 | Knytex D155 Strand | [7 empty] | Infusion | 24h/20C, 7h/65 C |  | B | 817 | 81.7 | 0.1 | 4 |  | 1.48 | 0.148 | 147473
UNI-D155-EP3 | [0] | 49 | EP3 | SP Prime20 | Knytex D155 Strand | [7 empty] | Infusion | 24h/20C, 7h/65 C |  | K | 817 | 81.7 | 0.1 | 4 |  | 1.48 | 0.148 | 250577
UNI-D155-EP3 | [0] | 49 | EP3 | SP Prime20 | Knytex D155 Strand | [7 empty] | Infusion | 24h/20C, 7h/65 C |  | H | 785 | 78.5 | 0.1 | 4 |  | 1.42 | 0.142 | 217703
UNI-D155-EP3 | [0] | 49 | EP3 | SP Prime20 | Knytex D155 Strand | [7 empty] | Infusion | 24h/20C, 7h/65 C |  | J | 655 | 65.5 | 0.1 | 4 |  | 1.19 | 0.119 | 757589
UNI-D155-EP3 | [0] | 49 | EP3 | SP Prime20 | Knytex D155 Strand | [7 empty] | Infusion | 24h/20C, 7h/65 C |  | R | 715 | 71.5 | 0.1 | 5 |  | 1.3 | 0.13 | 1047870
UNI-D155-EP3 | [0] | 49 | EP3 | SP Prime20 | Knytex D155 Strand | [7 empty] | Infusion | 24h/20C, 7h/65 C |  | M | 661 | 66.1 | 0.1 | 5 |  | 1.2 | 0.12 | 1107540
UNI-D155-EP3 | [0] | 49 | EP3 | SP Prime20 | Knytex D155 Strand | [7 empty] | Infusion | 24h/20C, 7h/65 C |  | T | 1122 | 112 | 0.1 | 2 |  | 2.03 | 0.203 | 6047
UNI-D155-EP3 | [0] | 49 | EP3 | SP Prime20 | Knytex D155 Strand | [7 empty] | Infusion | 24h/20C, 7h/65 C |  | N | 1144 | 114 | 0.1 | 2 |  | 2.07 | 0.207 | 3284
UNI-D155-EP3 | [0] | 49 | EP3 | SP Prime20 | Knytex D155 Strand | [7 empty] | Infusion | 24h/20C, 7h/65 C |  | A | 1122 | 112 | 0.1 | 2 |  | 2.03 | 0.203 | 2399
UNI-D155-EP3 | [0] | 49 | EP3 | SP Prime20 | Knytex D155 Strand | [7 empty] | Infusion | 24h/20C, 7h/65 C |  | F | 1269 | 127 | 0.1 | 1 |  | 2.3 | 0.23 | 31
UNI-D155-EP3 | [0] | 49 | EP3 | SP Prime20 | Knytex D155 Strand | [7 empty] | Infusion | 24h/20C, 7h/65 C |  | H | 1401 | 140 | 0.1 | 1 |  | 2.54 | 0.254 | 12
UNI-D155-EP3 | [0] | 49 | EP3 | SP Prime20 | Knytex D155 Strand | [7 empty] | Infusion | 24h/20C, 7h/65 C |  | Q | 1294 | 129 | 0.1 | 1 |  | 2.35 | 0.235 | 3
UNI-D155-EP3 | [0] | 35 | EP3 | SP Prime20 | Knytex D155 Strand | [7 empty] | Infusion | 24h/20C, 7h/65 C |  | A | 1284 |  | static | 13 mm/s |  | 2.33 |  | 1
UNI-D155-EP3 | [0] | 35 | EP3 | SP Prime20 | Knytex D155 Strand | [7 empty] | Infusion | 24h/20C, 7h/65 C |  | B | 1129 |  | static | 13 mm/s |  | 2.05 |  | 1
UNI-D155-EP3 | [0] | 35 | EP3 | SP Prime20 | Knytex D155 Strand | [7 empty] | Infusion | 24h/20C, 7h/65 C |  | R | 1437 |  | static | 13 mm/s |  | 2.6 |  | 1
UNI-D155-EP3 | [0] | 35 | EP3 | SP Prime20 | Knytex D155 Strand | [7 empty] | Infusion | 24h/20C, 7h/65 C |  | S | 1277 |  | static | 13 mm/s |  | 2.32 |  | 1
UNI-D155-EP3 | [0] | 35 | EP3 | SP Prime20 | Knytex D155 Strand | [7 empty] | Infusion | 24h/20C, 7h/65 C |  | C | 492 | 49.2 | 0.1 | 4 |  | 0.89 | 0.089 | 3478888
UNI-D155-EP3 | [0] | 35 | EP3 | SP Prime20 | Knytex D155 Strand | [7 empty] | Infusion | 24h/20C, 7h/65 C |  | W | 708 | 70.8 | 0.1 | 4 |  | 1.28 | 0.128 | 4303182
UNI-D155-EP3 | [0] | 35 | EP3 | SP Prime20 | Knytex D155 Strand | [7 empty] | Infusion | 24h/20C, 7h/65 C |  | V | 708 | 70.8 | 0.1 | 4 |  | 1.28 | 0.128 | 1741698
UNI-D155-EP3 | [0] | 35 | EP3 | SP Prime20 | Knytex D155 Strand | [7 empty] | Infusion | 24h/20C, 7h/65 C |  | G | 850 | 85 | 0.1 | 4 |  | 1.54 | 0.154 | 288327
UNI-D155-EP3 | [0] | 35 | EP3 | SP Prime20 | Knytex D155 Strand | [7 empty] | Infusion | 24h/20C, 7h/65 C |  | F | 850 | 85 | 0.1 | 4 |  | 1.54 | 0.154 | 328629
UNI-D155-EP3 | [0] | 35 | EP3 | SP Prime20 | Knytex D155 Strand | [7 empty] | Infusion | 24h/20C, 7h/65 C |  | U | 850 | 85 | 0.1 | 4 |  | 1.54 | 0.154 | 375882
UNI-D155-EP3 | [0] | 35 | EP3 | SP Prime20 | Knytex D155 Strand | [7 empty] | Infusion | 24h/20C, 7h/65 C |  | E | 1133 | 113 | 0.1 | 2 |  | 2.05 | 0.205 | 19385
UNI-D155-EP3 | [0] | 35 | EP3 | SP Prime20 | Knytex D155 Strand | [7 empty] | Infusion | 24h/20C, 7h/65 C |  | X | 1133 | 113 | 0.1 | 2 |  | 2.05 | 0.205 | 25934
UNI-D155-EP3 | [0] | 35 | EP3 | SP Prime20 | Knytex D155 Strand | [7 empty] | Infusion | 24h/20C, 7h/65 C |  | H | 835 | 83.5 | 0.1 | 2 |  | 1.51 | 0.151 | 8433
UNI-D155-EP3 | [0] | 35 | EP3 | SP Prime20 | Knytex D155 Strand | [7 empty] | Infusion | 24h/20C, 7h/65 C |  | Q | 1123 | 112 | 0.1 | 1 |  | 2.04 | 0.204 | 7
UNI-D155-EP3 | [0] | 35 | EP3 | SP Prime20 | Knytex D155 Strand | [7 empty] | Infusion | 24h/20C, 7h/65 C |  | P | 898 | 89.8 | 0.1 | 1 |  | 1.63 | 0.163 | 16
UNI-D155-EP3 | [0] | 35 | EP3 | SP Prime20 | Knytex D155 Strand | [7 empty] | Infusion | 24h/20C, 7h/65 C |  | O | 884 | 88.4 | 0.1 | 1 |  | 1.6 | 0.16 | 27
UNI-D155-EP3 | [0] | 24 | EP3 | SP Prime20 | Knytex D155 Strand | [7 empty] | Infusion | 24h/20C, 7h/65 C |  | B | 383 |  | static | 13 mm/s |  | 0.7 |  | 1
UNI-D155-EP3 | [0] | 24 | EP3 | SP Prime20 | Knytex D155 Strand | [7 empty] | Infusion | 24h/20C, 7h/65 C |  | C | 472 |  | static | 13 mm/s |  | 0.86 |  | 1
UNI-D155-EP3 | [0] | 24 | EP3 | SP Prime20 | Knytex D155 Strand | [7 empty] | Infusion | 24h/20C, 7h/65 C |  | N | 413 |  | static | 13 mm/s |  | 0.75 |  | 1
UNI-D155-EP3 | [0] | 24 | EP3 | SP Prime20 | Knytex D155 Strand | [7 empty] | Infusion | 24h/20C, 7h/65 C |  | W | 485 |  | static | 13 mm/s |  | 0.88 |  | 1
UNI-D155-EP3 | [0] | 24 | EP3 | SP Prime20 | Knytex D155 Strand | [7 empty] | Infusion | 24h/20C, 7h/65 C |  | Q | 276 | 27.6 | 0.1 | 3 |  | 0.5 | 0.05 | 3084
UNI-D155-EP3 | [0] | 24 | EP3 | SP Prime20 | Knytex D155 Strand | [7 empty] | Infusion | 24h/20C, 7h/65 C |  | R | 275 | 27.5 | 0.1 | 3 |  | 0.5 | 0.05 | 466
UNI-D155-EP3 | [0] | 24 | EP3 | SP Prime20 | Knytex D155 Strand | [7 empty] | Infusion | 24h/20C, 7h/65 C |  | S | 279 | 27.9 | 0.1 | 3 |  | 0.51 | 0.051 | 143
UNI-D155-EP3 | [0] | 24 | EP3 | SP Prime20 | Knytex D155 Strand | [7 empty] | Infusion | 24h/20C, 7h/65 C |  | T | 197 | 19.7 | 0.1 | 3 |  | 0.36 | 0.036 | 179688
UNI-D155-EP3 | [0] | 24 | EP3 | SP Prime20 | Knytex D155 Strand | [7 empty] | Infusion | 24h/20C, 7h/65 C |  | U | 203 | 20.3 | 0.1 | 3 |  | 0.37 | 0.037 | 203660
UNI-D155-EP3 | [0] | 24 | EP3 | SP Prime20 | Knytex D155 Strand | [7 empty] | Infusion | 24h/20C, 7h/65 C |  | P | 211 | 21.1 | 0.1 | 3 |  | 0.38 | 0.038 | 99195
UNI-D155-EP3 | [0] | 24 | EP3 | SP Prime20 | Knytex D155 Strand | [7 empty] | Infusion | 24h/20C, 7h/65 C |  | L | 166 | 16.6 | 0.1 | 5 |  | 0.3 | 0.03 | 345242
UNI-D155-EP3 | [0] | 24 | EP3 | SP Prime20 | Knytex D155 Strand | [7 empty] | Infusion | 24h/20C, 7h/65 C |  | X | 163 | 16.3 | 0.1 | 5 |  | 0.3 | 0.03 | 728025
UNI-D155-EP3 | [0] | 24 | EP3 | SP Prime20 | Knytex D155 Strand | [7 empty] | Infusion | 24h/20C, 7h/65 C |  | W | 167 | 16.7 | 0.1 | 5 |  | 0.3 | 0.03 | 2068531
UNI-D155-EP3 | [0] | 24 | EP3 | SP Prime20 | Knytex D155 Strand | [7 empty] | Infusion | 24h/20C, 7h/65 C |  | D | 317 | 31.7 | 0.1 | 1 |  | 0.58 | 0.058 | 8
UNI-D155-EP3 | [0] | 24 | EP3 | SP Prime20 | Knytex D155 Strand | [7 empty] | Infusion | 24h/20C, 7h/65 C |  | F | 323 | 32.3 | 0.1 | 1 |  | 0.59 | 0.059 | 15
UNI-D155-EP3 | [0] | 24 | EP3 | SP Prime20 | Knytex D155 Strand | [7 empty] | Infusion | 24h/20C, 7h/65 C |  | J | 352 | 35.2 | 0.1 | 1 |  | 0.64 | 0.064 | 30
UNI-D155-EP3 | [0] | 16 | EP3 | SP Prime20 | Knytex D155 Strand | [7 empty] | Infusion | 24h/20C, 7h/65 C |  | 32 | 222 | 22.2 | 0.1 | 15 |  | 0.4 | 0.04 | 3315083
UNI-D155-EP3 | [0] | 13 | EP3 | SP Prime20 | Knytex D155 Strand | [7 empty] | Infusion | 24h/20C, 7h/65 C |  | 34 | 280 | 28 | 0.1 | 2 |  | 0.51 | 0.051 | 575
UNI-D155-EP3 | [0] | 17 | EP3 | SP Prime20 | Knytex D155 Strand | [7 empty] | Infusion | 24h/20C, 7h/65 C |  | 36 | 364 | 36.4 | 0.1 | 2 |  | 0.66 | 0.066 | 292
UNI-D155-EP3 | [0] | 13 | EP3 | SP Prime20 | Knytex D155 Strand | [7 empty] | Infusion | 24h/20C, 7h/65 C |  | 37 | 269 | 26.9 | 0.1 | 2 |  | 0.49 | 0.049 | 994
UNI-D155-EP3 | [0] | 16 | EP3 | SP Prime20 | Knytex D155 Strand | [7 empty] | Infusion | 24h/20C, 7h/65 C |  | 70 | 336 | 33.6 | 0.1 | 2 |  | 0.61 | 0.061 | 7475
UNI-D155-EP3 | [0] | 13 | EP3 | SP Prime20 | Knytex D155 Strand | [7 empty] | Infusion | 24h/20C, 7h/65 C |  | 42 | 208 | 20.8 | 0.1 | 5 |  | 0.38 | 0.038 | 42143
UNI-D155-EP3 | [0] | 15 | EP3 | SP Prime20 | Knytex D155 Strand | [7 empty] | Infusion | 24h/20C, 7h/65 C |  | 44 | 240 | 24 | 0.1 | 5 |  | 0.44 | 0.044 | 514981
UNI-D155-EP3 | [0] | 15 | EP3 | SP Prime20 | Knytex D155 Strand | [7 empty] | Infusion | 24h/20C, 7h/65 C |  | 64 | 243 | 24.3 | 0.1 | 5 |  | 0.44 | 0.044 | 852756
UNI-D155-EP3 | [0] | 31 | EP3 | SP Prime20 | Knytex D155 Strand | [7 empty] | Infusion | 24h/20C, 7h/65 C |  | 31 | 449 | 44.9 | 0.1 | 10 |  | 0.81 | 0.081 | 4110368
UNI-D155-EP3 | [0] | 27 | EP3 | SP Prime20 | Knytex D155 Strand | [7 empty] | Infusion | 24h/20C, 7h/65 C |  | 33 | 355 | 35.5 | 0.1 | 15 |  | 0.64 | 0.064 | 6332223
UNI-D155-EP3 | [0] | 33 | EP3 | SP Prime20 | Knytex D155 Strand | [7 empty] | Infusion | 24h/20C, 7h/65 C |  | 35 | 700 | 70 | 0.1 | 2 |  | 1.27 | 0.127 | 30907
UNI-D155-EP3 | [0] | 41 | EP3 | SP Prime20 | Knytex D155 Strand | [7 empty] | Infusion | 24h/20C, 7h/65 C |  | 38 | 858 | 85.8 | 0.1 | 2 |  | 1.56 | 0.156 | 25562
UNI-D155-EP3 | [0] | 28 | EP3 | SP Prime20 | Knytex D155 Strand | [7 empty] | Infusion | 24h/20C, 7h/65 C |  | 45 | 590 | 59 | 0.1 | 2 |  | 1.07 | 0.107 | 137981
UNI-D155-EP3 | [0] | 31 | EP3 | SP Prime20 | Knytex D155 Strand | [7 empty] | Infusion | 24h/20C, 7h/65 C |  | 40 | 519 | 51.9 | 0.1 | 5 |  | 0.94 | 0.094 | 2079613
UNI-D155-EP3 | [0] | 28 | EP3 | SP Prime20 | Knytex D155 Strand | [7 empty] | Infusion | 24h/20C, 7h/65 C |  | 43 | 459 | 45.9 | 0.1 | 5 |  | 0.83 | 0.083 | 1526347
UNI-D155-EP3 | [0] | 28 | EP3 | SP Prime20 | Knytex D155 Strand | [7 empty] | Infusion | 24h/20C, 7h/65 C |  | 52 | 259 | 25.9 | 0.1 | 5 |  | 0.83 | 0.083 | 1198012
UNI-D155-EP3 | [0] | 52 | EP3 | SP Prime20 | Knytex D155 Strand | [6 empty] | 1.42 mm dia. | Infusion | 24h/20C, 7h/65 C |  | 1000 |  | -701 | static | 0.00254 mm/s |  |  |  | 1
UNI-D155-EP3 | [0] | 52 | EP3 | SP Prime20 | Knytex D155 Strand | [6 empty] | 1.48 mm dia. | Infusion | 24h/20C, 7h/65 C |  | 1001 |  | -632 | static | 0.00254 mm/s |  |  |  | 1
UNI-D155-EP3 | [0] | 52 | EP3 | SP Prime20 | Knytex D155 Strand | [6 empty] | 1.25 mm dia. | Infusion | 24h/20C, 7h/65 C |  | 1002 |  | -781 | static | 0.00254 mm/s |  |  |  | 1
UNI-D155-EP3 | [0] | 52 | EP3 | SP Prime20 | Knytex D155 Strand | [6 empty] | 1.19 mm dia. | Infusion | 24h/20C, 7h/65 C |  | 1003 |  | -944 | static | 0.00254 mm/s |  |  |  | 1
UNI-D155-EP3 | [0] | 52 | EP3 | SP Prime20 | Knytex D155 Strand | [6 empty] | 1.65 mm dia. | Infusion | 24h/20C, 7h/65 C |  | 1004 | -37.4 | -374 | 10 | 15 |  |  |  | 118000000 | Runout
UNI-D155-EP3 | [0] | 52 | EP3 | SP Prime20 | Knytex D155 Strand | [6 empty] | 1.68 mm dia. | Infusion | 24h/20C, 7h/65 C |  | 1005 | -36.1 | -361 | 10 | 15 |  |  |  | 263000000 | Runout
UNI-D155-EP3 | [0] | 52 | EP3 | SP Prime20 | Knytex D155 Strand | [6 empty] | 1.54 mm dia. | Infusion | 24h/20C, 7h/65 C |  | 1006 | -54.5 | -545 | 10 | 8 |  |  |  | 6000000 | Runout
UNI-D155-EP3 | [0] | 52 | EP3 | SP Prime20 | Knytex D155 Strand | [6 empty] | 1.5 mm dia. | Infusion | 24h/20C, 7h/65 C |  | 1007 | -50.3 | -503 | 10 | 8 |  |  |  | 1000000 | Runout
UNI-D155-EP3 | [0] | 52 | EP3 | SP Prime20 | Knytex D155 Strand | [6 empty] | 1.51 mm dia. | Infusion | 24h/20C, 7h/65 C |  | 1012 | -49.7 | -497 | 10 | 5 |  |  |  | 2182127
UNI-D155-EP3 | [0] | 52 | EP3 | SP Prime20 | Knytex D155 Strand | [6 empty] | 1.4 mm dia. | Infusion | 24h/20C, 7h/65 C |  | 1016 | -57.8 | -578 | 10 | 5 |  |  |  | 1838
UNI-D155-EP3 | [0] | 52 | EP3 | SP Prime20 | Knytex D155 Strand | [6 empty] | 1.5 mm dia. | Infusion | 24h/20C, 7h/65 C |  | 1021 | -50.3 | -503 | 10 | 5 |  |  |  | 1287177
UNI-D155-EP3 | [0] | 52 | EP3 | SP Prime20 | Knytex D155 Strand | [6 empty] | 1.4 mm dia. | Infusion | 24h/20C, 7h/65 C |  | 1025 | 361 | -361 | -1 | 1 |  |  |  | 80365
UNI-D155-EP3 | [0] | 52 | EP3 | SP Prime20 | Knytex D155 Strand | [6 empty] | 1.49 mm dia. | Infusion | 24h/20C, 7h/65 C |  | 1026 | -51 | -510 | 10 | 5 |  |  |  | 7615
UNI-D155-EP3 | [0] | 52 | EP3 | SP Prime20 | Knytex D155 Strand | [6 empty] | 1.31 mm dia. | Infusion | 24h/20C, 7h/65 C |  | 1027 | 413 | -413 | -1 | 1 |  |  |  | 37367
Note on A1: General material name Biax - laminate is a +/-45 degree fabric Triax - laminate is a 0/+45/-45 fabric Uni - laminate is a unidirectional fabric MD - Multi-directional laminate ROV - 0/90 balanced woven roving
Note on B1: 0 = 0 degree reference direction, usually in the direction of the major fibers +/-45 - measured from the 0 degree axis (usually biax fabric) 90 - degrees measured from the 0 degree axis RM = random mat In hybrid laminates (carbon and glass), carbon unidirectional fibers are listed as "0C" In all test cases, the laminates are tested in the 0 degree reference axis direction
Note on C1: Fiber volume fraction, % Determined from ASTM D2584 for glass laminates and by fabric weights for carbon containing laminates.
Note on D1: EP = epoxy UP = polyester TP = thermoplastic VE = vinyl ester
Note on E1: Resin trade name
Note on F1: The fabric used for the 0-degree direction with its major fibers in the same 0-degree direction. Fabrics are listed only once, if they include additional ply angles, those angle contributions will be listed in the "0-Deg", "45-deg", "90-deg" or "other %" columns
Note on G1: Percentage of fibers in the 0-degree direction (by weight)
Note on H1: Fabric used for the +45 and -45 degree directions. Fabrics are listed only once, if they include additional ply angles, those angle contributions will be listed in the "90-deg" or "other %" columns
Note on I1: Percentage of the fibers in the +45 and -45 degree directions. [by weight]
Note on J1: Fabric ised in the 90-degree direction. Fabrics are listed only once, if they include additional ply angles, those angle contributions will be listed in the "0-Deg", "45-deg", or "other %" columns
Note on K1: Percentage of the fibers in the 90-degree direction. [by weight]
Note on L1: Fiber percentage in directions other than 0, +45, -45 or 90 degree directions. See laminate layup for more information. This percentage will include random mats.
Note on M1: Average tested composite material thickness in the gage section, mm
Note on N1: Laminate cure conditions after resin infusion was completed. Laminates were typically initially cured in the mold, then placed in a post cure oven. 12h/30C, 12h/80C = after infusion is finished, held 12 hours at 30 degrees C, then ramped up to 80 degrees C for an additional 12 hours in the post cure oven.
Note on O1: Manufacturing method RTM = resin transfer molded VARTM = vacuum assisted resin transfer molded Infusion = vacuum infused Hand = hand layup
Note on P1: Original MSU internal control number in older versions of the database (A number may or may not be present)
Note on Q1: Unique coupon identifier
Note on R1: Maximum applied stress + = tensile stress, MPa - = compressive stress, MPa
Note on S1: Minimum applied stress + = tensile stress, MPa - = compressive stress, MPa
Note on T1: static = single cycle tensile or compressive test R-value = Minimum stress/Maximun stress
Note on U1: If static test, displayed value is the displacement ramp rate in mm per second If fatigue test, displayed value is the test frequency in Hz (cycles per second).
Note on V1: Initial Elastic modulus, E Best fit equation between 0.1 and 0.3 % strain for glass laminates and 0.1 and 0.4% for carbon laminates
Note on W1: Initial maximum percent strain (tensile or compressive) For fatigue tests, this value is from the first 10-20 fatigue cycles. All fatigue tests were run under load control.
Note on X1: Initial Minimum percent strain (tensile or compressive). For fatigue tests, this value is from the first 10-20 fatigue cycles. All fatigue tests were run under load control.
Note on Y1: Cycles to failure, coupon is unable to support the maximum testing load or total cycles tested if "runout"
Note on Z1: Runout = coupon test stopped, not failed, coupon still able to support the maximum applied load
Note on AA1: Coupon width in the gage section, mm