## Sheet1
optiDAT nr. | Optimat/FACT name | data delivered under name | from plate | tested at laboratory | Lay-up | cut angle | chop | Percentage of Fibre in 0-deg Direction | Percentage of Fibre in 45-deg Direction | Percentage of Fibre in 90-deg Direction | Percentage of Fibre in Other Direction | Resin | Fibre | Fibre Volumn Fraction | Porosity | Barcol Hardness | Manufactured by/Quality Assurance Specification | production method | Geometry | material | Thickness | average thickness (new) | Maximum Width | Minimum Width | average width (new) | Area | Length | Load Length | Radius of Waist | specimen standard | prog | start test | end of test | test type | Minimum/Maximum Stress | F_max | Fmax during fatigue | Fmax during static test | deviation of Fmax>2% w.r.t. test frame settings during fatigue? | F_max 90° direction | Maximum Strain | e_max 90° | e_max 45° | Maximum Stress | normalized s_max | shear strain (e12) | shear strength | Shear Modulus (G12) | Cycles to Failure | level | Unnamed: 51 | no. of cycles | Unnamed: 53 | No. of spectrum passes to failure | failure mode | runout? | R-value.1 | F_max.1 | e_max.1 | s_max.1 | No. of cycles in block 2 | Static Maximum Tensile Stress | Static Maximum Compressive Stress | Static Maximum Tensile Strain | Static Maximum Compressive Strain | UTS (mat. spec.) | UCS (mat. spec.) | corr. UTS | corr. UCS | RTS | RCS | e_RTS | e_RCS | LRU | Strain Rate | SRU.1 | SRU speed deviation ? 2% during static test? | LRF | SRF | SRF.1 | wave | Frequency | test time | fconstant block 2 | Static Elastic Modulus | Static Compressive Modulus | Eft | Efc | ILSS | s_flex | test machine | control | grip | ABG | Temperature | Temperature control? | Preconditioned? | environment | Relative Humidity | Test condition | ref. | NB | RB | s_res | N10sr | specimen shape | Remarks | Bending | buckling | temperature failure or temperature above 35 °C | tab failure | delaminated | incomplete measurement data available | Strain calculated using E | Premature failure in RST | Poissons's ratio | Strain measurement equipment | Strain measurement equipment (2) | Grip pressure | Material_Code | Minimum Stress | Absolute Maximum Stress | Absolute Peak-to-peak Stress | Relative Maximum Stress | Relative Peak-to-peak Stress | Sequence | log(Static Maximum Tensile Stress) | log(Cycles to Failure)
10820 | 820 | FACT |  | SNL | [0()] |  |  | 1 | 0 | 0 | 0 |  | E | 50 |  |  |  | hl | p | GP | 3.3 |  | 25.4 |  |  | 83.82 | 254 | 100 | [5 empty] | CA | 0.1 | [5 empty] | 0.91 |  |  | 324.8924 | 0.422772 |  |  |  | 153402 | [12 empty] | 742.3 | 365.9 | 2.31 |  |  |  | 768.4813 | [5 empty] | 2206.4 | 0.064 |  |  | 5.647005 | 0.1638 |  | s | 10 | 4.261167 |  | 34.475 | [6 empty] | l | h | n | 22.5 | n |  | d |  |  | 3 | [18 empty] | GP[0()] | 32.48924 | 324.8924 | 292.40316 | 0.4376834 | 0.3939151 | 0 | 2.870579 | 5.185831
10818 | 818 | FACT |  | SNL | [0()] |  |  | 1 | 0 | 0 | 0 |  | E | 50 |  |  |  | hl | p | GP | 3.3 |  | 25.4 |  |  | 83.82 | 254 | 100 | [5 empty] | CA | 0.1 | [5 empty] | 0.87 |  |  | 275.8 | 0.3687945 |  |  |  | 59081 | [12 empty] | 742.3 | 365.9 | 2.31 |  |  |  | 747.8421 | [5 empty] | 2016.6496 | 0.064 |  |  | 2.467244745 | 0.0783 |  | s | 5 | 3.282278 |  | 31.51015 | [6 empty] | l | h | n | 22.5 | n |  | d |  |  | 3 | [18 empty] | GP[0()] | 27.58 | 275.8 | 248.22 | 0.3715479 | 0.3343931 | 0 | 2.870579 | 4.771448
10819 | 819 | FACT |  | SNL | [0()] |  |  | 1 | 0 | 0 | 0 |  | E | 50 |  |  |  | hl | p | GP | 3.3 |  | 25.4 |  |  | 83.82 | 254 | 100 | [5 empty] | CA | 0.1 | [5 empty] | 0.97 |  |  | 265.80225 | 0.3540021 |  |  |  | 45848 | [12 empty] | 742.3 | 365.9 | 2.31 |  |  |  | 750.8493 | [5 empty] | 1857.7888 | 0.064 |  |  | 2.534140035 | 0.0873 |  | s | 5 | 2.547111 |  | 29.02795 | [6 empty] | l | h | n | 22.5 | n |  | d |  |  | 3 | [18 empty] | GP[0()] | 26.580225 | 265.80225 | 239.222025 | 0.3580793 | 0.3222714 | 0 | 2.870579 | 4.66132
10816 | 816 | FACT |  | SNL | [0()] |  |  | 1 | 0 | 0 | 0 |  | E | 50 |  |  |  | hl | p | GP | 3.3 |  | 25.4 |  |  | 83.82 | 254 | 100 | [5 empty] | CA | 0.1 | [5 empty] | 1.18 |  |  | 410.1146 | 0.5754326 |  |  |  | 2580 | [12 empty] | 742.3 | 365.9 | 2.31 |  |  |  | 712.7066 | [5 empty] | 2263.7664 | 0.064 |  |  | 0.751287474 | 0.02124 |  | s | 1 | 0.7166667 |  | 35.37135 | [6 empty] | l | h | n | 22.5 | n |  | d |  |  | 3 | [18 empty] | GP[0()] | 41.01146 | 410.1146 | 369.10314 | 0.5524917 | 0.4972425 | 0 | 2.870579 | 3.41162
10817 | 817 | FACT |  | SNL | [0()] |  |  | 1 | 0 | 0 | 0 |  | E | 50 |  |  |  | hl | p | GP | 3.3 |  | 25.4 |  |  | 83.82 | 254 | 100 | [5 empty] | CA | 0.1 | [5 empty] | 1.32 |  |  | 405.5639 | 0.5666991 |  |  |  | 593 | [12 empty] | 742.3 | 365.9 | 2.31 |  |  |  | 715.66 | [5 empty] | 1976.9344 | 0.064 |  |  | 0.733936896 | 0.02376 |  | s | 1 | 0.1647222 |  | 30.8896 | [6 empty] | l | h | n | 22.5 | n |  | d |  |  | 3 | [18 empty] | GP[0()] | 40.55639 | 405.5639 | 365.00751 | 0.5463612 | 0.4917251 | 0 | 2.870579 | 2.773055
10236.5 | 236.5 | FACT |  | DLR | [0(425)]5 |  |  | 5 | 0 | 0 | 0 | L20/SL | E | 36.9 |  |  |  | hl | p | GE | 2.2 |  | 20 |  |  | 44 | 250 | 110 |  |  | CAEC |  |  | CA | -1 | [5 empty] | 0.4 |  |  | 118.4 |  |  |  |  | 42510300 | [12 empty] | 619.232 |  | 2.092 | 2.418 | [8 empty] | 5.92 | 0.0002 |  |  | 7.5776 | 0.256 |  | s | 16 | 738.026 |  | 29.6 | [6 empty] | l | m | y |  | n |  | d | 50 |  | 1 | [18 empty] | GE[0(425)]5 | -118.4 | 118.4 | 236.8 | 0.1912046 | 0.3824092 | 0/0/0/0/0 | 2.791853 | 7.600799
10259 | 259 | FACT |  | DLR | [0(425)]5 |  |  | 5 | 0 | 0 | 0 | L20/SL | E | 36.9 |  |  |  | hl | p | GE | 2.2 |  | 20 |  |  | 44 | 250 | 110 |  |  | CAEC |  |  | CA | 0.1 | [5 empty] | 0.7 |  |  | 223.3 |  |  |  |  | 30977810 | [12 empty] | 667.348 |  | 2.092 | 2.418 | [8 empty] | 6.38 | 0.0002 |  |  | 5.02425 | 0.1575 |  | s | 12.5 | 688.3958 |  | 31.9 | [6 empty] | l | m | n |  | n |  | d | 50 |  | 1 | [18 empty] | GE[0(425)]5 | 22.33 | 223.3 | 200.97 | 0.334608 | 0.3011472 | 0/0/0/0/0 | 2.824352 | 7.468219
10239 | 239 | FACT |  | DLR | [0(425)]5 |  |  | 5 | 0 | 0 | 0 | L20/SL | E | 36.9 |  |  |  | hl | p | GE | 2.2 |  | 20 |  |  | 44 | 250 | 110 |  |  | CAEC |  |  | CA | -1 | [5 empty] | 0.6 |  |  | 177.6 |  |  |  |  | 6560900 | [12 empty] | 619.232 |  | 2.092 | 2.418 | [8 empty] | 5.92 | 0.0002 |  |  | 4.2624 | 0.144 |  | s | 6 | 303.7454 |  | 29.6 | [6 empty] | l | m | y | 19 | n |  | d | 50 |  | 1 | [18 empty] | GE[0(425)]5 | -177.6 | 177.6 | 355.2 | 0.2868069 | 0.5736138 | 0/0/0/0/0 | 2.791853 | 6.816963
10266.5 | 266.5 | FACT |  | DLR | [0(425)]5 |  |  | 5 | 0 | 0 | 0 | L20/SL | E | 36.9 |  |  |  | hl | p | GE | 2.2 |  | 20 |  |  | 44 | 250 | 110 |  |  | CAEC |  |  | CA | 0.1 | [5 empty] | 0.8 |  |  | 255.2 |  |  |  |  | 5575240 | [12 empty] | 667.348 |  | 2.092 | 2.418 | [8 empty] | 6.38 | 0.0002 |  |  | 2.2968 | 0.072 |  | s | 5 | 309.7356 |  | 31.9 | [6 empty] | l | m | n |  | n |  | d | 50 |  | 1 | [18 empty] | GE[0(425)]5 | 25.52 | 255.2 | 229.68 | 0.3824092 | 0.3441683 | 0/0/0/0/0 | 2.824352 | 6.743665
10264.4 | 264.4 | FACT |  | DLR | [0(425)]5 |  |  | 5 | 0 | 0 | 0 | L20/SL | E | 36.9 |  |  |  | hl | p | GE | 2.2 |  | 20 |  |  | 44 | 250 | 110 |  |  | CAEC |  |  | CA | 0.1 | [5 empty] | 0.8 |  |  | 255.2 |  |  |  |  | 3780450 | [12 empty] | 667.348 |  | 2.092 | 2.418 | [8 empty] | 6.38 | 0.0002 |  |  | 3.67488 | 0.1152 |  | s | 8 | 131.265625 |  | 31.9 | [6 empty] | l | m | n |  | n |  | d | 50 |  | 1 | [18 empty] | GE[0(425)]5 | 25.52 | 255.2 | 229.68 | 0.3824092 | 0.3441683 | 0/0/0/0/0 | 2.824352 | 6.539757
10238 | 238 | FACT |  | DLR | [0(425)]5 |  |  | 5 | 0 | 0 | 0 | L20/SL | E | 36.9 |  |  |  | hl | p | GE | 2.2 |  | 20 |  |  | 44 | 250 | 110 |  |  | CAEC |  |  | CA | -1 | [5 empty] | 0.6 |  |  | 177.6 |  |  |  |  | 5340000 | [12 empty] | 619.232 |  | 2.092 | 2.418 | [8 empty] | 5.92 | 0.0002 |  |  | 3.552 | 0.12 |  | s | 5 | 296.6667 |  | 29.6 | [6 empty] | l | m | y |  | n |  | d | 50 |  | 1 | [18 empty] | GE[0(425)]5 | -177.6 | 177.6 | 355.2 | 0.2868069 | 0.5736138 | 0/0/0/0/0 | 2.791853 | 6.727541
10271 | 271 | FACT |  | DLR | [0(425)]5 |  |  | 5 | 0 | 0 | 0 | L20/SL | E | 36.9 |  |  |  | hl | p | GE | 2.2 |  | 20 |  |  | 44 | 250 | 110 |  |  | CAEC |  |  | CA | 0.1 | [5 empty] | 1 |  |  | 319 |  |  |  |  | 980670 | [12 empty] | 667.348 |  | 2.092 | 2.418 | [8 empty] | 6.38 | 0.0002 |  |  | 2.871 | 0.09 |  | s | 5 | 54.48167 |  | 31.9 | [6 empty] | l | m | n |  | n |  | d | 50 |  | 1 | [18 empty] | GE[0(425)]5 | 31.9 | 319 | 287.1 | 0.4780115 | 0.4302103 | 0/0/0/0/0 | 2.824352 | 5.962002
10244 | 244 | FACT |  | DLR | [0(425)]5 |  |  | 5 | 0 | 0 | 0 | L20/SL | E | 36.9 |  |  |  | hl | p | GE | 2.2 |  | 20 |  |  | 44 | 250 | 110 |  |  | CAEC |  |  | CA | -1 | [5 empty] | 0.8 |  |  | 236.8 |  |  |  |  | 1016760 | [12 empty] | 619.232 |  | 2.092 | 2.418 | [8 empty] | 5.92 | 0.0002 |  |  | 3.7888 | 0.128 |  | s | 4 | 70.60833 |  | 29.6 | [6 empty] | l | m | y | 26 | n |  | d | 50 |  | 1 | [18 empty] | GE[0(425)]5 | -236.8 | 236.8 | 473.6 | 0.3824092 | 0.7648184 | 0/0/0/0/0 | 2.791853 | 6.007218
10241.5 | 241.5 | FACT |  | DLR | [0(425)]5 |  |  | 5 | 0 | 0 | 0 | L20/SL | E | 36.9 |  |  |  | hl | p | GE | 2.2 |  | 20 |  |  | 44 | 250 | 110 |  |  | CAEC |  |  | CA | -1 | [5 empty] | 0.8 |  |  | 236.8 |  |  |  |  | 522340 | [12 empty] | 619.232 |  | 2.092 | 2.418 | [8 empty] | 5.92 | 0.0002 |  |  | 4.736 | 0.16 |  | s | 5 | 29.01889 |  | 29.6 | [6 empty] | l | m | y | 27.33333 | n |  | d | 50 |  | 1 | [18 empty] | GE[0(425)]5 | -236.8 | 236.8 | 473.6 | 0.3824092 | 0.7648184 | 0/0/0/0/0 | 2.791853 | 5.670674
10276.5 | 276.5 | FACT |  | DLR | [0(425)]5 |  |  | 5 | 0 | 0 | 0 | L20/SL | E | 36.9 |  |  |  | hl | p | GE | 2.2 |  | 20 |  |  | 44 | 250 | 110 |  |  | CAEC |  |  | CA | 0.1 | [5 empty] | 1.2 |  |  | 382.8 |  |  |  |  | 288154 | [12 empty] | 667.348 |  | 2.092 | 2.418 | [8 empty] | 6.38 | 0.0002 |  |  | 3.4452 | 0.108 |  | s | 5 | 16.00856 |  | 31.9 | [6 empty] | l | m | n |  | n |  | d | 50 |  | 1 | [18 empty] | GE[0(425)]5 | 38.28 | 382.8 | 344.52 | 0.5736138 | 0.5162524 | 0/0/0/0/0 | 2.824352 | 5.416162
10275.67 | 275.6667 | FACT |  | DLR | [0(425)]5 |  |  | 5 | 0 | 0 | 0 | L20/SL | E | 36.9 |  |  |  | hl | p | GE | 2.2 |  | 20 |  |  | 44 | 250 | 110 |  |  | CAEC |  |  | CA | 0.1 | [5 empty] | 1.2 |  |  | 382.8 |  |  |  |  | 179426.7 | [12 empty] | 667.348 |  | 2.092 | 2.418 | [8 empty] | 6.38 | 0.0002 |  |  | 1.7226 | 0.054 |  | s | 2.5 | 19.9363 |  | 31.9 | [6 empty] | l | m | n |  | n |  | d | 50 |  | 1 | [18 empty] | GE[0(425)]5 | 38.28 | 382.8 | 344.52 | 0.5736138 | 0.5162524 | 0/0/0/0/0 | 2.824352 | 5.168404
10285 | 285 | FACT |  | DLR | [0(425)]5 |  |  | 5 | 0 | 0 | 0 | L20/SL | E | 36.9 |  |  |  | hl | p | GE | 2.2 |  | 20 |  |  | 44 | 250 | 110 |  |  | CAEC |  |  | CA | 0.1 | [5 empty] | 1.5 |  |  | 478.5 |  |  |  |  | 36873.33 | [12 empty] | 667.348 |  | 2.092 | 2.418 | [8 empty] | 6.38 | 0.0002 |  |  | 2.15325 | 0.0675 |  | s | 2.5 | 4.097037 |  | 31.9 | [6 empty] | l | m | n |  | n |  | d | 50 |  | 1 | [18 empty] | GE[0(425)]5 | 47.85 | 478.5 | 430.65 | 0.7170172 | 0.6453155 | 0/0/0/0/0 | 2.824352 | 4.526419
10280.67 | 280.6667 | FACT |  | DLR | [0(425)]5 |  |  | 5 | 0 | 0 | 0 | L20/SL | E | 36.9 |  |  |  | hl | p | GE | 2.2 |  | 20 |  |  | 44 | 250 | 110 |  |  | CAEC |  |  | CA | 0.1 | [5 empty] | 1.4 |  |  | 446.6 |  |  |  |  | 44433.33 | [12 empty] | 667.348 |  | 2.092 | 2.418 | [8 empty] | 6.38 | 0.0002 |  |  | 1.3398 | 0.042 |  | s | 2.5 | 5.333333 |  | 31.9 | [6 empty] | l | m | n |  | n |  | d | 50 |  | 1 | [18 empty] | GE[0(425)]5 | 44.66 | 446.6 | 401.94 | 0.6692161 | 0.6022945 | 0/0/0/0/0 | 2.824352 | 4.642026
10248 | 248 | FACT |  | DLR | [0(425)]5 |  |  | 5 | 0 | 0 | 0 | L20/SL | E | 36.9 |  |  |  | hl | p | GE | 2.2 |  | 20 |  |  | 44 | 250 | 110 |  |  | CAEC |  |  | CA | -1 | [5 empty] | 1 |  |  | 296 |  |  |  |  | 30602 | [12 empty] | 619.232 |  | 2.092 | 2.418 | [8 empty] | 5.92 | 0.0002 |  |  | 3.552 | 0.12 |  | s | 3 | 2.833519 |  | 29.6 | [6 empty] | l | m | y | 25 | n |  | d | 50 |  | 1 | [18 empty] | GE[0(425)]5 | -296 | 296 | 592 | 0.4780115 | 0.9560229 | 0/0/0/0/0 | 2.791853 | 4.477529
10281 | 281 | FACT |  | DLR | [0(425)]5 |  |  | 5 | 0 | 0 | 0 | L20/SL | E | 36.9 |  |  |  | hl | p | GE | 2.2 |  | 20 |  |  | 44 | 250 | 110 |  |  | CAEC |  |  | CA | 0.1 | [5 empty] | 1.4 |  |  | 446.6 |  |  |  |  | 36358 | [12 empty] | 667.348 |  | 2.092 | 2.418 | [8 empty] | 6.38 | 0.0002 |  |  | 2.41164 | 0.0756 |  | s | 3.75 | 3.340139 |  | 31.9 | [6 empty] | l | m | n |  | n |  | d | 50 |  | 1 | [18 empty] | GE[0(425)]5 | 44.66 | 446.6 | 401.94 | 0.6692161 | 0.6022945 | 0/0/0/0/0 | 2.824352 | 4.517036
10282 | 282 | FACT |  | DLR | [0(425)]5 |  |  | 5 | 0 | 0 | 0 | L20/SL | E | 36.9 |  |  |  | hl | p | GE | 2.2 |  | 20 |  |  | 44 | 250 | 110 |  |  | CAEC |  |  | CA | 0.1 | [5 empty] | 1.4 |  |  | 446.6 |  |  |  |  | 28596.67 | [12 empty] | 667.348 |  | 2.092 | 2.418 | [8 empty] | 6.38 | 0.0002 |  |  | 2.6796 | 0.084 |  | s | 5 | 1.346944 |  | 31.9 | [6 empty] | l | m | n |  | n |  | d | 50 |  | 1 | [18 empty] | GE[0(425)]5 | 44.66 | 446.6 | 401.94 | 0.6692161 | 0.6022945 | 0/0/0/0/0 | 2.824352 | 4.41027
10245 | 245 | FACT |  | DLR | [0(425)]5 |  |  | 5 | 0 | 0 | 0 | L20/SL | E | 36.9 |  |  |  | hl | p | GE | 2.2 |  | 20 |  |  | 44 | 250 | 110 |  |  | CAEC |  |  | CA | -1 | [5 empty] | 1 |  |  | 296 |  |  |  |  | 16000 | [12 empty] | 619.232 |  | 2.092 | 2.418 | [8 empty] | 5.92 | 0.0002 |  |  | 1.776 | 0.06 |  | s | 1.5 | 2.962963 |  | 29.6 | [6 empty] | l | m | y | 20 | n |  | d | 50 |  | 1 | [18 empty] | GE[0(425)]5 | -296 | 296 | 592 | 0.4780115 | 0.9560229 | 0/0/0/0/0 | 2.791853 | 4.20412
10253 | 253 | FACT |  | DLR | [0(425)]5 |  |  | 5 | 0 | 0 | 0 | L20/SL | E | 36.9 |  |  |  | hl | p | GE | 2.2 |  | 20 |  |  | 44 | 250 | 110 |  |  | CAEC |  |  | CA | -1 | [5 empty] | 1.2 |  |  | 355.2 |  |  |  |  | 7210 | [12 empty] | 619.232 |  | 2.092 | 2.418 | [8 empty] | 5.92 | 0.0002 |  |  | 4.2624 | 0.144 |  | s | 3 | 0.6675926 |  | 29.6 | [6 empty] | l | m | y |  | n |  | d | 50 |  | 1 | [18 empty] | GE[0(425)]5 | -355.2 | 355.2 | 710.4 | 0.5736138 | 1.147228 | 0/0/0/0/0 | 2.791853 | 3.855154
10287 | 287 | FACT |  | DLR | [0(425)]5 |  |  | 5 | 0 | 0 | 0 | L20/SL | E | 36.9 |  |  |  | hl | p | GE | 2.2 |  | 20 |  |  | 44 | 250 | 110 |  |  | CAEC |  |  | CA | 0.1 | [5 empty] | 1.6 |  |  | 510.4 |  |  |  |  | 1240 | [12 empty] | 667.348 |  | 2.092 | 2.418 | [8 empty] | 6.38 | 0.0002 |  |  | 2.2968 | 0.072 |  | s | 2.5 | 0.1377778 |  | 31.9 | [6 empty] | l | m | n |  | n |  | d | 50 |  | 1 | [18 empty] | GE[0(425)]5 | 51.04 | 510.4 | 459.36 | 0.7648184 | 0.6883365 | 0/0/0/0/0 | 2.824352 | 3.093422
10984 | 984 | FACT |  | FDL |  |  |  | 1 | 0 | 0 | 0 |  |  | 68.3 |  |  |  |  | p | GE | [13 empty] | CA | 0.1 | [8 empty] | 379.225 |  |  |  |  | 464810 | [12 empty] | 2032.30125 | [19 empty] | 3 | 43.03796 | [36 empty] | GEnan | 37.9225 | 379.225 | 341.3025 | 0.1865988 | 0.1679389 |  | 3.307988 | 5.667275
10981.5 | 981.5 | FACT |  | FDL |  |  |  | 1 | 0 | 0 | 0 |  |  | 68.3 |  |  |  |  | p | GE | [13 empty] | CA | 0.1 | [8 empty] | 482.65 |  |  |  |  | 128117.5 | [12 empty] | 2032.30125 | [19 empty] | 3 | 11.86273 | [36 empty] | GEnan | 48.265 | 482.65 | 434.385 | 0.2374894 | 0.2137405 |  | 3.307988 | 5.052741
10977.5 | 977.5 | FACT |  | FDL |  |  |  | 1 | 0 | 0 | 0 |  |  | 68.3 |  |  |  |  | p | GE | [13 empty] | CA | 0.1 | [8 empty] | 586.075 |  |  |  |  | 56937.5 | [12 empty] | 2032.30125 | [19 empty] | 3 | 5.271991 | [36 empty] | GEnan | 58.6075 | 586.075 | 527.4675 | 0.28838 | 0.259542 |  | 3.307988 | 4.738998
10973.5 | 973.5 | FACT |  | FDL |  |  |  | 1 | 0 | 0 | 0 |  |  | 68.3 |  |  |  |  | p | GE | [13 empty] | CA | 0.1 | [8 empty] | 758.45 |  |  |  |  | 8310 | [12 empty] | 2032.30125 | [19 empty] | 3 | 0.7694444 | [36 empty] | GEnan | 75.845 | 758.45 | 682.605 | 0.3731976 | 0.3358779 |  | 3.307988 | 3.913718
10969.5 | 969.5 | FACT |  | FDL |  |  |  | 1 | 0 | 0 | 0 |  |  | 68.3 |  |  |  |  | p | GE | [13 empty] | CA | 0.1 | [8 empty] | 965.3 |  |  |  |  | 1485 | [12 empty] | 2032.30125 | [19 empty] | 3 | 0.1375 | [36 empty] | GEnan | 96.53 | 965.3 | 868.77 | 0.4749788 | 0.4274809 |  | 3.307988 | 3.166978
10967 | 967 | FACT |  | FDL |  |  |  | 1 | 0 | 0 | 0 |  |  | 68.3 |  |  |  |  | p | GE | [13 empty] | CA | 0.1 | [8 empty] | 1344.525 |  |  |  |  | 436 | [12 empty] | 2032.30125 | [19 empty] | 3 | 0.04037037 | [36 empty] | GEnan | 134.4525 | 1344.525 | 1210.0725 | 0.6615776 | 0.5954198 |  | 3.307988 | 2.639486
10966 | 966 | FACT |  | FDL |  |  |  | 1 | 0 | 0 | 0 |  |  | 68.3 |  |  |  |  | p | GE | [13 empty] | CA | 0.1 | [8 empty] | 1296.26 |  |  |  |  | 319 | [12 empty] | 2032.30125 | [19 empty] | 3 | 0.02953704 | [36 empty] | GEnan | 129.626 | 1296.26 | 1166.634 | 0.6378287 | 0.5740458 |  | 3.307988 | 2.503791
10965 | 965 | FACT |  | FDL |  |  |  | 1 | 0 | 0 | 0 |  |  | 68.3 |  |  |  |  | p | GE | [13 empty] | CA | 0.1 | [8 empty] | 1289.365 |  |  |  |  | 267 | [12 empty] | 2032.30125 | [19 empty] | 3 | 0.02472222 | [36 empty] | GEnan | 128.9365 | 1289.365 | 1160.4285 | 0.634436 | 0.5709924 |  | 3.307988 | 2.426511
10964 | 964 | FACT |  | FDL |  |  |  | 1 | 0 | 0 | 0 |  |  | 68.3 |  |  |  |  | p | GE | [13 empty] | CA | 0.1 | [8 empty] | 1330.735 |  |  |  |  | 153 | [12 empty] | 2032.30125 | [19 empty] | 3 | 0.01416667 | [36 empty] | GEnan | 133.0735 | 1330.735 | 1197.6615 | 0.6547922 | 0.589313 |  | 3.307988 | 2.184691
10207.125 | 207.125 | FACT |  | RISO | [[+45()FW],[-45()]FW]4s |  |  | 0 | 8 | 0 | 0 | UP333 | E |  |  |  | RISO | fw | d | GP | 2 |  | 60 | 25 |  | 50 | 280 | 110 | 1200 |  | CAEC | 90 |  | CA | 10 | [5 empty] | 0.725 | [7 empty] | 143953.75 | [15 empty] | 2.6 | [9 empty] | 0.0008 |  |  | 1.13535 | 0.06525 |  | t | 5 | 7.997431 |  | 17.4 | 16.2 | [5 empty] | l | m | y | 23 | n |  | d |  |  | 10 | [18 empty] | GP[[+45()FW],[-45()]FW]4s | [5 empty] | 45/-45/45/-45/45/-45/45/-45/-45/45/-45/45/-45/45/-45/45 |  | 4.606254
15167.5 | 5167.5 | FACT |  | TUD | [[+45(240),-45(240)SB]8,[0(495),90(5)]7]s |  |  | 7 | 8 | 0 | 0 | Synolite 593-E-1 | E | 30 |  | 45 | Polymarin | hl | d | GP | 8.5 |  | 45 | 23 |  | 195.5 | 200 | 90 | 100 |  | twin | 94 |  | CA | 0.1 | [5 empty] | 0.5118118 |  |  | 91.1025 | 0.1967158 |  |  |  | 467750000 | [12 empty] | 428 | 291 | 2.6 | 2 | 365 | 395 | 463.1173 | [5 empty] | 290 | 0.016 |  |  | 2.4597675 | 0.1381892 |  | s | 15 | 8662.037 |  | 17.8 | 18.5 | [5 empty] | l | m | n | 30 | y |  | d | 60 |  | 9 | [18 empty] | GP[[+45(240),-45(240)SB]8,[0(495),90(5)]7]s | 9.11025 | 91.1025 | 81.99225 | 0.2128563 | 0.1915707 | 45/-45/45/-45/45/-45/45/-45/45/-45/45/-45/45/-45/45/-45/0/90/0/90/0/90/0/90/0/90/0/90/0/90/90/0/90/0/90/0/90/0/90/0/90/0/90/0/-45/45/-45/45/-45/45/-45/45/-45/45/-45/45/-45/45/-45/45 | 2.631444 | 8.64689
19004.5 | 9004.5 | FACT |  | TUD | [[+45(240),-45(240)SB]8,[0(495),90(5)]7]s |  |  | 7 | 8 | 0 | 0 | Synolite 593-E-1 | E | 30 |  | 45 | Polymarin | hl | d | GP | 8.5 |  | 45 | 23 |  | 195.5 | 200 | 90 | 100 |  | twin | 94 |  | CA | -1 | [5 empty] | 0.3651685 |  |  | 65 | 0.1379873 |  |  |  | 265500000 | [12 empty] | 428 | 291 | 2.6 | 2 | 365 | 395 | 471.0578 | [5 empty] | 290 | 0.016 |  |  | 3.9 | 0.2191011 |  | s | 15 | 4916.667 |  | 17.8 | 18.5 | [5 empty] | l | m | n | 30 | y |  | d | 60 |  | 9 | [18 empty] | GP[[+45(240),-45(240)SB]8,[0(495),90(5)]7]s | -65 | 65 | 130 | 0.1518692 | 0.3037383 | 45/-45/45/-45/45/-45/45/-45/45/-45/45/-45/45/-45/45/-45/0/90/0/90/0/90/0/90/0/90/0/90/0/90/90/0/90/0/90/0/90/0/90/0/90/0/90/0/-45/45/-45/45/-45/45/-45/45/-45/45/-45/45/-45/45/-45/45 | 2.631444 | 8.424058
13247.5 | 3247.5 | FACT |  | TUD | [[+45(240),-45(240)SB]8,[0(495),90(5)]7]s |  |  | 7 | 8 | 0 | 0 | Synolite 593-E-1 | E | 30 |  | 45 | Polymarin | hl | d | GP | 8.5 |  | 45 | 23 |  | 195.5 | 200 | 90 | 100 |  | twin | 94 |  | CA | -1 | [5 empty] | 0.4213483 |  |  | 75 | 0.158378 |  |  |  | 79250000 | [12 empty] | 428 | 291 | 2.6 | 2 | 365 | 395 | 473.5507 | [5 empty] | 290 | 0.016 |  |  | 4.5 | 0.252809 |  | s | 15 | 1467.593 |  | 17.8 | 18.5 | [5 empty] | l | m | n | 30 | y |  | d | 60 |  | 9 | [18 empty] | GP[[+45(240),-45(240)SB]8,[0(495),90(5)]7]s | -75 | 75 | 150 | 0.1752336 | 0.3504673 | 45/-45/45/-45/45/-45/45/-45/45/-45/45/-45/45/-45/45/-45/0/90/0/90/0/90/0/90/0/90/0/90/0/90/90/0/90/0/90/0/90/0/90/0/90/0/90/0/-45/45/-45/45/-45/45/-45/45/-45/45/-45/45/-45/45/-45/45 | 2.631444 | 7.795605
10919 | 919 | FACT |  | ECN | [[+45(240),-45(240)SB]8,[0(495),90(5)]7]s |  |  | 7 | 8 | 0 | 0 | Synolite 593-E-1 | E | 30 |  | 45 | Polymarin | hl | d | GP | 8.5 |  | 45 | 23 |  | 195.5 | 200 | 90 | 100 |  | JI |  |  | CA | 0.1 | [5 empty] | 0.618 |  |  | 110 | 0.2333852 |  |  |  | 33593418 | [12 empty] | 428 | 291 | 2.6 | 2 | 365 | 395 | 471.3238 | [5 empty] | 290 | 0.016 |  |  | 3.960144 | 0.22248 |  | s | 20 | 466.57525 |  | 17.8 | 18.5 | [5 empty] | l | m | n | 20 | y |  | d |  |  | 4 |  |  |  | 30000000 | [14 empty] | GP[[+45(240),-45(240)SB]8,[0(495),90(5)]7]s | 11 | 110 | 99 | 0.2570093 | 0.2313084 | 45/-45/45/-45/45/-45/45/-45/45/-45/45/-45/45/-45/45/-45/0/90/0/90/0/90/0/90/0/90/0/90/0/90/90/0/90/0/90/0/90/0/90/0/90/0/90/0/-45/45/-45/45/-45/45/-45/45/-45/45/-45/45/-45/45/-45/45 | 2.631444 | 7.526254
11228 | 1228 | FACT |  | ECN | [[+45(240),-45(240)SB]8,[0(495),90(5)]7]s |  |  | 7 | 8 | 0 | 0 | Synolite 593-E-1 | E | 32 |  | 45 | Polymarin | hl | d | GP | 8.5 |  | 45 | 23 |  | 195.5 | 200 | 90 | 100 |  |  |  |  | CA | 10 | [5 empty] | 0.9473684 |  |  | -180 | 0.361502 |  |  |  | 20846784 | [18 empty] | 497.9226 | [5 empty] | 290 | 0.016 |  |  | 2.208316 | 0.1193684 |  |  | 7 | 827.2533 |  | 18.5 | 19 | [5 empty] | l | m | n | 20 | y |  | d |  |  | 4 | [18 empty] | GP[[+45(240),-45(240)SB]8,[0(495),90(5)]7]s | -1800 | -1800 | 1620 |  |  | 45/-45/45/-45/45/-45/45/-45/45/-45/45/-45/45/-45/45/-45/0/90/0/90/0/90/0/90/0/90/0/90/0/90/90/0/90/0/90/0/90/0/90/0/90/0/90/0/-45/45/-45/45/-45/45/-45/45/-45/45/-45/45/-45/45/-45/45 |  | 7.314595
10895 | 895 | FACT |  | ECN | [[+45(240),-45(240)SB]8,[0(495),90(5)]7]s |  |  | 7 | 8 | 0 | 0 | Synolite 593-E-1 | E | 30 |  | 45 | Polymarin | hl | d | GP | 8.5 |  | 45 | 23 |  | 195.5 | 200 | 90 | 100 |  | JI |  |  | CA | -1 | [5 empty] | 0.421 |  |  | 74.99 | 0.1566902 |  |  |  | 23532924 | [12 empty] | 428 | 291 | 2.6 | 2 | 365 | 395 | 478.5878 | [5 empty] | 290 | 0.016 |  |  | 5.99504 | 0.3368 |  | s | 20 | 326.8462 |  | 17.8 | 18.5 | [5 empty] | l | m | n | 20 | y |  | d |  |  | 4 |  |  |  | 7520000 | [14 empty] | GP[[+45(240),-45(240)SB]8,[0(495),90(5)]7]s | -74.99 | 74.99 | 149.98 | 0.1752103 | 0.3504206 | 45/-45/45/-45/45/-45/45/-45/45/-45/45/-45/45/-45/45/-45/0/90/0/90/0/90/0/90/0/90/0/90/0/90/90/0/90/0/90/0/90/0/90/0/90/0/90/0/-45/45/-45/45/-45/45/-45/45/-45/45/-45/45/-45/45/-45/45 | 2.631444 | 7.371676
11228 | 1228 | FACT |  | ECN | [[+45(240),-45(240)SB]8,[0(495),90(5)]7]s |  |  | 7 | 8 | 0 | 0 | Synolite 593-E-1 | E | 32 |  | 45 | Polymarin | hl | d | GP | 8.5 |  | 45 | 23 |  | 195.5 | 200 | 90 | 100 |  |  |  |  | CA | 10 | [5 empty] | 0.9473684 |  |  | -180 | 0.3660164 |  |  |  | 20733224 | [18 empty] | 491.7812 | [5 empty] | 290 | 0.016 |  |  | 1.577368 | 0.08526316 |  |  | 5 | 1151.846 |  | 18.5 | 19 | [5 empty] | l | m | n | 20 | y |  | d |  |  | 4 | [18 empty] | GP[[+45(240),-45(240)SB]8,[0(495),90(5)]7]s | -1800 | -1800 | 1620 |  |  | 45/-45/45/-45/45/-45/45/-45/45/-45/45/-45/45/-45/45/-45/0/90/0/90/0/90/0/90/0/90/0/90/0/90/90/0/90/0/90/0/90/0/90/0/90/0/90/0/-45/45/-45/45/-45/45/-45/45/-45/45/-45/45/-45/45/-45/45 |  | 7.316667
11259.5 | 1259.5 | FACT |  | ECN | [[+45(240),-45(240)SB]8,[0(495),90(5)]7]s |  |  | 7 | 8 | 0 | 0 | Synolite 593-E-1 | E | 32 |  | 45 | Polymarin | hl | d | GP | 8.5 |  | 45 | 23 |  | 195.5 | 200 | 90 | 100 |  |  |  |  | CA | 10 | [5 empty] | 0.9944751 |  |  | -180 | 0.4024595 |  |  |  | 11092914 | [14 empty] | 2.6 | 2 | 365 | 395 | 447.25 | [5 empty] | 290 | 0.016 |  |  | 0.9558895 | 0.05370166 |  |  | 3 | 1027.122 |  | 17.8 | 18.1 | [5 empty] | l | m | n | 20 | y |  | d |  |  | 4 | [18 empty] | GP[[+45(240),-45(240)SB]8,[0(495),90(5)]7]s | -1800 | -1800 | 1620 |  |  | 45/-45/45/-45/45/-45/45/-45/45/-45/45/-45/45/-45/45/-45/0/90/0/90/0/90/0/90/0/90/0/90/0/90/90/0/90/0/90/0/90/0/90/0/90/0/90/0/-45/45/-45/45/-45/45/-45/45/-45/45/-45/45/-45/45/-45/45 |  | 6.994262
11187.67 | 1187.667 | FACT |  | ECN | [[+45(240),-45(240)SB]8,[0(495),90(5)]7]s |  |  | 7 | 8 | 0 | 0 | Synolite 593-E-1 | E | 32 |  | 45 | Polymarin | hl | d | GP | 8.5 |  | 45 | 23 |  | 195.5 | 200 | 90 | 100 |  |  |  |  | CA | -2.5 | [5 empty] | 0.8552632 |  |  | 162.5 |  |  |  |  | 2497406 | [24 empty] | 290 | 0.016 | [6 empty] | 5 | 138.7448 |  | 18.5 | 19 | [5 empty] | l | m | n | 20 | y |  | d |  |  | 4 | [18 empty] | GP[[+45(240),-45(240)SB]8,[0(495),90(5)]7]s | -406.25 | -406.25 | 568.75 |  |  | 45/-45/45/-45/45/-45/45/-45/45/-45/45/-45/45/-45/45/-45/0/90/0/90/0/90/0/90/0/90/0/90/0/90/90/0/90/0/90/0/90/0/90/0/90/0/90/0/-45/45/-45/45/-45/45/-45/45/-45/45/-45/45/-45/45/-45/45 |  | 5.46382
11185 | 1185 | FACT |  | ECN | [[+45(240),-45(240)SB]8,[0(495),90(5)]7]s |  |  | 7 | 8 | 0 | 0 | Synolite 593-E-1 | E | 32 |  | 45 | Polymarin | hl | d | GP | 8.5 |  | 45 | 23 |  | 195.5 | 200 | 90 | 100 |  |  |  |  | CA | -2.5 | [5 empty] | 0.7894737 |  |  | 150 |  |  |  |  | 5930012 | [24 empty] | 290 | 0.016 | [6 empty] | 4 | 411.8064 |  | 18.5 | 19 | [5 empty] | l | m | n | 20 | y |  | d |  |  | 4 | [18 empty] | GP[[+45(240),-45(240)SB]8,[0(495),90(5)]7]s | -375 | -375 | 525 |  |  | 45/-45/45/-45/45/-45/45/-45/45/-45/45/-45/45/-45/45/-45/0/90/0/90/0/90/0/90/0/90/0/90/0/90/90/0/90/0/90/0/90/0/90/0/90/0/90/0/-45/45/-45/45/-45/45/-45/45/-45/45/-45/45/-45/45/-45/45 |  | 6.773056
11412 | 1412 | FACT |  | ECN | [[+45(240),-45(240)SB]8,[0(495),90(5)]7]s |  |  | 7 | 8 | 0 | 0 | Synolite 593-E-1 | E | 32 |  | 45 | Polymarin | hl | d | GP | 8.5 |  | 45 | 23 |  | 195.5 | 200 | 90 | 100 |  |  | 94 |  | CA | -1 | [5 empty] | 0.62 |  |  | 115 | 0.2421326 |  |  |  | 2578606 | [12 empty] | 443.7 | 332.5 | 2.55 | 1.83 |  |  | 474.9463 | [5 empty] | 290 | 0.016 |  |  | 1.8352 | 0.0992 |  | s | 4 | 179.0699 |  | 18.5 | 19 | [5 empty] | l | m | n | 20 | y | 50w14d | d | 40 |  | 0 | [18 empty] | GP[[+45(240),-45(240)SB]8,[0(495),90(5)]7]s | -115 | 115 | 230 | 0.2591841 | 0.5183683 | 45/-45/45/-45/45/-45/45/-45/45/-45/45/-45/45/-45/45/-45/0/90/0/90/0/90/0/90/0/90/0/90/0/90/90/0/90/0/90/0/90/0/90/0/90/0/90/0/-45/45/-45/45/-45/45/-45/45/-45/45/-45/45/-45/45/-45/45 | 2.647089 | 6.397073
11412 | 1412 | FACT |  | ECN | [[+45(240),-45(240)SB]8,[0(495),90(5)]7]s |  |  | 7 | 8 | 0 | 0 | Synolite 593-E-1 | E | 32 |  | 45 | Polymarin | hl | d | GP | 8.5 |  | 45 | 23 |  | 195.5 | 200 | 90 | 100 |  |  | 94 |  | CA | -1 | [5 empty] | 0.62 |  |  | 115 | 0.2484029 |  |  |  | 2702480 | [12 empty] | 443.7 | 332.5 | 2.55 | 1.83 |  |  | 462.9575 | [5 empty] | 290 | 0.016 |  |  | 0.9176 | 0.0496 |  | s | 2 | 375.3444 |  | 18.5 | 19 | [5 empty] | l | m | n | 20 | y | 50w14d | d | 40 |  | 0 | [18 empty] | GP[[+45(240),-45(240)SB]8,[0(495),90(5)]7]s | -115 | 115 | 230 | 0.2591841 | 0.5183683 | 45/-45/45/-45/45/-45/45/-45/45/-45/45/-45/45/-45/45/-45/0/90/0/90/0/90/0/90/0/90/0/90/0/90/90/0/90/0/90/0/90/0/90/0/90/0/90/0/-45/45/-45/45/-45/45/-45/45/-45/45/-45/45/-45/45/-45/45 | 2.647089 | 6.431762
11223.75 | 1223.75 | FACT |  | ECN | [[+45(240),-45(240)SB]8,[0(495),90(5)]7]s |  |  | 7 | 8 | 0 | 0 | Synolite 593-E-1 | E | 32 |  | 45 | Polymarin | hl | d | GP | 8.5 |  | 45 | 23 |  | 195.5 | 200 | 90 | 100 |  |  |  |  | CA | 10 | [5 empty] | 1.157895 |  |  | -220 | 0.4477244 |  |  |  | 1035181 | [18 empty] | 491.3737 | [5 empty] | 290 | 0.016 |  |  | 1.542316 | 0.08336842 |  |  | 4 | 71.88757 |  | 18.5 | 19 | [5 empty] | l | m | n | 20 | y |  | d |  |  | 4 | [18 empty] | GP[[+45(240),-45(240)SB]8,[0(495),90(5)]7]s | -2200 | -2200 | 1980 |  |  | 45/-45/45/-45/45/-45/45/-45/45/-45/45/-45/45/-45/45/-45/0/90/0/90/0/90/0/90/0/90/0/90/0/90/90/0/90/0/90/0/90/0/90/0/90/0/90/0/-45/45/-45/45/-45/45/-45/45/-45/45/-45/45/-45/45/-45/45 |  | 5.726944
11225 | 1225 | FACT |  | ECN | [[+45(240),-45(240)SB]8,[0(495),90(5)]7]s |  |  | 7 | 8 | 0 | 0 | Synolite 593-E-1 | E | 32 |  | 45 | Polymarin | hl | d | GP | 8.5 |  | 45 | 23 |  | 195.5 | 200 | 90 | 100 |  |  |  |  | CA | 10 | [5 empty] | 1.157895 |  |  | -220 | 0.4593187 |  |  |  | 2512453 | [18 empty] | 478.9703 | [5 empty] | 290 | 0.016 |  |  | 0.7711579 | 0.04168421 |  |  | 2 | 348.9518 |  | 18.5 | 19 | [5 empty] | l | m | n | 20 | y |  | d |  |  | 4 | [18 empty] | GP[[+45(240),-45(240)SB]8,[0(495),90(5)]7]s | -2200 | -2200 | 1980 |  |  | 45/-45/45/-45/45/-45/45/-45/45/-45/45/-45/45/-45/45/-45/0/90/0/90/0/90/0/90/0/90/0/90/0/90/90/0/90/0/90/0/90/0/90/0/90/0/90/0/-45/45/-45/45/-45/45/-45/45/-45/45/-45/45/-45/45/-45/45 |  | 6.400098
11188.5 | 1188.5 | FACT |  | ECN | [[+45(240),-45(240)SB]8,[0(495),90(5)]7]s |  |  | 7 | 8 | 0 | 0 | Synolite 593-E-1 | E | 32 |  | 45 | Polymarin | hl | d | GP | 8.5 |  | 45 | 23 |  | 195.5 | 200 | 90 | 100 |  |  |  |  | CA | -2.5 | [5 empty] | 0.8552632 |  |  | 162.5 |  |  |  |  | 1748649 | [24 empty] | 290 | 0.016 | [6 empty] | 4 | 121.434 |  | 18.5 | 19 | [5 empty] | l | m | n | 20 | y |  | d |  |  | 4 | [18 empty] | GP[[+45(240),-45(240)SB]8,[0(495),90(5)]7]s | -406.25 | -406.25 | 568.75 |  |  | 45/-45/45/-45/45/-45/45/-45/45/-45/45/-45/45/-45/45/-45/0/90/0/90/0/90/0/90/0/90/0/90/0/90/90/0/90/0/90/0/90/0/90/0/90/0/90/0/-45/45/-45/45/-45/45/-45/45/-45/45/-45/45/-45/45/-45/45 |  | 6.240338
11223.875 | 1223.875 | FACT |  | ECN | [[+45(240),-45(240)SB]8,[0(495),90(5)]7]s |  |  | 7 | 8 | 0 | 0 | Synolite 593-E-1 | E | 32 |  | 45 | Polymarin | hl | d | GP | 8.5 |  | 45 | 23 |  | 195.5 | 200 | 90 | 100 |  |  |  |  | CA | -0.4 | [5 empty] | 0.7679168 |  |  | 140 | 0.2908209 |  |  |  | 1043850.5 | [12 empty] | 449.25 | 309.125 | 2.6 | 2 | 365 | 395 | 482.0556 | [5 empty] | 290 | 0.016 |  |  | 1.96 | 0.1075084 |  |  | 5 | 57.99169 |  | 18.2375 | 18.6625 | [5 empty] | l | m | n | 20 | y |  | d |  |  | 4 | [18 empty] | GP[[+45(240),-45(240)SB]8,[0(495),90(5)]7]s | -56 | 140 | 196 | 0.3120575 | 0.4368805 | 45/-45/45/-45/45/-45/45/-45/45/-45/45/-45/45/-45/45/-45/0/90/0/90/0/90/0/90/0/90/0/90/0/90/90/0/90/0/90/0/90/0/90/0/90/0/90/0/-45/45/-45/45/-45/45/-45/45/-45/45/-45/45/-45/45/-45/45 | 2.652193 | 5.937502
11331.5 | 1331.5 | FACT |  | TUD | [[+45(240),-45(240)SB]8,[0(495),90(5)]7]s |  |  | 7 | 8 | 0 | 0 | Synolite 593-E-1 | E | 30 |  | 45 | Polymarin | hl | d | GP | 8.5 |  | 45 | 23 |  | 195.5 | 200 | 90 | 100 |  | twin | 94 |  | CA | -1 | [5 empty] | 0.6460674 |  |  | 115 | 0.2390475 |  |  |  | 1350000 | [12 empty] | 428 | 291 | 2.6 | 2 | 365 | 395 | 481.076 | [5 empty] | 290 | 0.016 |  |  | 6.9 | 0.3876404 |  | s | 15 | 25 |  | 17.8 | 18.5 | [5 empty] | l | m | n | 30 | y |  | d | 60 |  | 9 | [18 empty] | GP[[+45(240),-45(240)SB]8,[0(495),90(5)]7]s | -115 | 115 | 230 | 0.2686916 | 0.5373832 | 45/-45/45/-45/45/-45/45/-45/45/-45/45/-45/45/-45/45/-45/0/90/0/90/0/90/0/90/0/90/0/90/0/90/90/0/90/0/90/0/90/0/90/0/90/0/90/0/-45/45/-45/45/-45/45/-45/45/-45/45/-45/45/-45/45/-45/45 | 2.631444 | 6.130036
10898.5 | 898.5 | FACT |  | ECN | [[+45(240),-45(240)SB]8,[0(495),90(5)]7]s |  |  | 7 | 8 | 0 | 0 | Synolite 593-E-1 | E | 30 |  | 45 | Polymarin | hl | d | GP | 8.5 |  | 45 | 23 |  | 195.5 | 200 | 90 | 100 |  | JI |  |  | CA | -1 | [5 empty] | 0.646 |  |  | 115 | 0.248934 |  |  |  | 721555 | [12 empty] | 428 | 291 | 2.6 | 2 | 365 | 395 | 461.9698 | [5 empty] | 290 | 0.016 |  |  | 2.29976 | 0.1292 |  | s | 5 | 40.08639 |  | 17.8 | 18.5 | [5 empty] | l | m | n | 20 | y |  | d |  |  | 4 |  |  |  | 236666.7 | [14 empty] | GP[[+45(240),-45(240)SB]8,[0(495),90(5)]7]s | -115 | 115 | 230 | 0.2686916 | 0.5373832 | 45/-45/45/-45/45/-45/45/-45/45/-45/45/-45/45/-45/45/-45/0/90/0/90/0/90/0/90/0/90/0/90/0/90/90/0/90/0/90/0/90/0/90/0/90/0/90/0/-45/45/-45/45/-45/45/-45/45/-45/45/-45/45/-45/45/-45/45 | 2.631444 | 5.815803
10914 | 914 | FACT |  | ECN | [[+45(240),-45(240)SB]8,[0(495),90(5)]7]s |  |  | 7 | 8 | 0 | 0 | Synolite 593-E-1 | E | 30 |  | 45 | Polymarin | hl | d | GP | 8.5 |  | 45 | 23 |  | 195.5 | 200 | 90 | 100 |  | JI |  |  | CA | -0.615 | [5 empty] | 1.264 |  |  | 225 |  |  |  |  | 1077406 | [12 empty] | 428 | 291 | 2.6 | 2 | 365 | 395 | [6 empty] | 290 | 0.016 | [9 empty] | 17.8 | 18.5 | [5 empty] | l | m | n | 20 | y |  | d |  |  | 4 |  |  |  | 246000 | [14 empty] | GP[[+45(240),-45(240)SB]8,[0(495),90(5)]7]s | -138.375 | 225 | 363.375 | 0.5257009 | 0.849007 | 45/-45/45/-45/45/-45/45/-45/45/-45/45/-45/45/-45/45/-45/0/90/0/90/0/90/0/90/0/90/0/90/0/90/90/0/90/0/90/0/90/0/90/0/90/0/90/0/-45/45/-45/45/-45/45/-45/45/-45/45/-45/45/-45/45/-45/45 | 2.631444 | 6.032379
10916.5 | 916.5 | FACT |  | ECN | [[+45(240),-45(240)SB]8,[0(495),90(5)]7]s |  |  | 7 | 8 | 0 | 0 | Synolite 593-E-1 | E | 30 |  | 45 | Polymarin | hl | d | GP | 8.5 |  | 45 | 23 |  | 195.5 | 200 | 90 | 100 |  | JI |  |  | CA | -0.615 | [5 empty] | 1.545 |  |  | 275 |  |  |  |  | 550506 | [12 empty] | 428 | 291 | 2.6 | 2 | 365 | 395 | [6 empty] | 290 | 0.016 | [9 empty] | 17.8 | 18.5 | [5 empty] | l | m | n | 20 | y |  | d |  |  | 4 |  |  |  | 225625 | [14 empty] | GP[[+45(240),-45(240)SB]8,[0(495),90(5)]7]s | -169.125 | 275 | 444.125 | 0.6425234 | 1.037675 | 45/-45/45/-45/45/-45/45/-45/45/-45/45/-45/45/-45/45/-45/0/90/0/90/0/90/0/90/0/90/0/90/0/90/90/0/90/0/90/0/90/0/90/0/90/0/90/0/-45/45/-45/45/-45/45/-45/45/-45/45/-45/45/-45/45/-45/45 | 2.631444 | 5.647746
10923 | 923 | FACT |  | ECN | [[+45(240),-45(240)SB]8,[0(495),90(5)]7]s |  |  | 7 | 8 | 0 | 0 | Synolite 593-E-1 | E | 30 |  | 45 | Polymarin | hl | d | GP | 8.5 |  | 45 | 23 |  | 195.5 | 200 | 90 | 100 |  | JI |  |  | CA | 0.1 | [5 empty] | 1.011 |  |  | 180 | 0.3898392 |  |  |  | 447566.4 | [12 empty] | 428 | 291 | 2.6 | 2 | 365 | 395 | 461.7289 | [5 empty] | 290 | 0.016 |  |  | 2.2674708 | 0.127386 |  | s | 7 | 17.76057 |  | 17.8 | 18.5 | [5 empty] | l | m | n | 20 | y |  | d |  |  | 4 |  |  |  | 402000 | [14 empty] | GP[[+45(240),-45(240)SB]8,[0(495),90(5)]7]s | 18 | 180 | 162 | 0.4205607 | 0.3785047 | 45/-45/45/-45/45/-45/45/-45/45/-45/45/-45/45/-45/45/-45/0/90/0/90/0/90/0/90/0/90/0/90/0/90/90/0/90/0/90/0/90/0/90/0/90/0/90/0/-45/45/-45/45/-45/45/-45/45/-45/45/-45/45/-45/45/-45/45 | 2.631444 | 5.62969
11194 | 1194 | FACT |  | ECN | [[+45(240),-45(240)SB]8,[0(495),90(5)]7]s |  |  | 7 | 8 | 0 | 0 | Synolite 593-E-1 | E | 32 |  | 45 | Polymarin | hl | d | GP | 8.5 |  | 45 | 23 |  | 195.5 | 200 | 90 | 100 |  |  |  |  | CA | -2.5 | [5 empty] | 0.9868421 |  |  | 187.5 | 0.3816635 |  |  |  | 143878.4 | [18 empty] | 491.2705 | [5 empty] | 290 | 0.016 |  |  | 1.533553 | 0.08289474 |  |  | 3 | 13.32207 |  | 18.5 | 19 | [5 empty] | l | m | n | 20 | y |  | d |  |  | 4 | [18 empty] | GP[[+45(240),-45(240)SB]8,[0(495),90(5)]7]s | -468.75 | -468.75 | 656.25 |  |  | 45/-45/45/-45/45/-45/45/-45/45/-45/45/-45/45/-45/45/-45/0/90/0/90/0/90/0/90/0/90/0/90/0/90/90/0/90/0/90/0/90/0/90/0/90/0/90/0/-45/45/-45/45/-45/45/-45/45/-45/45/-45/45/-45/45/-45/45 |  | 4.85778
11209 | 1209 | FACT |  | ECN | [[+45(240),-45(240)SB]8,[0(495),90(5)]7]s |  |  | 7 | 8 | 0 | 0 | Synolite 593-E-1 | E | 32 |  | 45 | Polymarin | hl | d | GP | 8.5 |  | 45 | 23 |  | 195.5 | 200 | 90 | 100 |  |  |  |  | CA | -0.4 | [5 empty] | 1.027027 |  |  | 190 | 0.3861834 |  |  |  | 51976 | [12 empty] | 462 | 320 |  |  |  |  | 491.9942 | [5 empty] | 290 | 0.016 |  |  | 1.596 | 0.08627027 |  |  | 3 | 4.812593 |  | 18.5 | 19 | [5 empty] | l | m | n | 20 | y |  | d |  |  | 4 | [18 empty] | GP[[+45(240),-45(240)SB]8,[0(495),90(5)]7]s | -76 | 190 | 266 | 0.4112554 | 0.5757576 | 45/-45/45/-45/45/-45/45/-45/45/-45/45/-45/45/-45/45/-45/0/90/0/90/0/90/0/90/0/90/0/90/0/90/90/0/90/0/90/0/90/0/90/0/90/0/90/0/-45/45/-45/45/-45/45/-45/45/-45/45/-45/45/-45/45/-45/45 | 2.664642 | 4.689444
11219 | 1219 | FACT |  | ECN | [[+45(240),-45(240)SB]8,[0(495),90(5)]7]s |  |  | 7 | 8 | 0 | 0 | Synolite 593-E-1 | E | 32 |  | 45 | Polymarin | hl | d | GP | 8.5 |  | 45 | 23 |  | 195.5 | 200 | 90 | 100 |  |  |  |  | CA | 10 | [5 empty] | 1.368421 |  |  | -260 | 0.5394967 |  |  |  | 10527.2 | [18 empty] | 481.9307 | [5 empty] | 290 | 0.016 |  |  | 0.9113684 | 0.04926316 |  |  | 2 | 1.462111 |  | 18.5 | 19 | [5 empty] | l | m | n | 20 | y |  | d |  |  | 4 | [18 empty] | GP[[+45(240),-45(240)SB]8,[0(495),90(5)]7]s | -2600 | -2600 | 2340 |  |  | 45/-45/45/-45/45/-45/45/-45/45/-45/45/-45/45/-45/45/-45/0/90/0/90/0/90/0/90/0/90/0/90/0/90/90/0/90/0/90/0/90/0/90/0/90/0/90/0/-45/45/-45/45/-45/45/-45/45/-45/45/-45/45/-45/45/-45/45 |  | 3.773018
11191 | 1191 | FACT |  | ECN | [[+45(240),-45(240)SB]8,[0(495),90(5)]7]s |  |  | 7 | 8 | 0 | 0 | Synolite 593-E-1 | E | 32 |  | 45 | Polymarin | hl | d | GP | 8.5 |  | 45 | 23 |  | 195.5 | 200 | 90 | 100 |  |  |  |  | CA | -2.5 | [5 empty] | 0.9868421 |  |  | 187.5 |  |  |  |  | 12806 | [24 empty] | 290 | 0.016 | [6 empty] | 4 | 0.8893056 |  | 18.5 | 19 | [5 empty] | l | m | n | 20 | y |  | d |  |  | 4 | [18 empty] | GP[[+45(240),-45(240)SB]8,[0(495),90(5)]7]s | -468.75 | -468.75 | 656.25 |  |  | 45/-45/45/-45/45/-45/45/-45/45/-45/45/-45/45/-45/45/-45/0/90/0/90/0/90/0/90/0/90/0/90/0/90/90/0/90/0/90/0/90/0/90/0/90/0/90/0/-45/45/-45/45/-45/45/-45/45/-45/45/-45/45/-45/45/-45/45 |  | 4.107413
10930.8 | 930.8 | FACT |  | ECN | [[+45(240),-45(240)SB]8,[0(495),90(5)]7]s |  |  | 7 | 8 | 0 | 0 | Synolite 593-E-1 | E | 30 |  | 45 | Polymarin | hl | d | GP | 8.5 |  | 45 | 23 |  | 195.5 | 200 | 90 | 100 |  | JI |  |  | CA | 0.1 | [5 empty] | 1.404 |  |  | 250 | 0.5416048 |  |  |  | 8345.2 | [12 empty] | 428 | 291 | 2.6 | 2 | 365 | 395 | 461.5912 | [5 empty] | 290 | 0.016 |  |  | 2.249208 | 0.12636 |  | s | 5 | 0.4636222 |  | 17.8 | 18.5 | [5 empty] | l | m | n | 20 | y |  | d |  |  | 4 |  |  |  | 30450 | [14 empty] | GP[[+45(240),-45(240)SB]8,[0(495),90(5)]7]s | 25 | 250 | 225 | 0.5841121 | 0.5257009 | 45/-45/45/-45/45/-45/45/-45/45/-45/45/-45/45/-45/45/-45/0/90/0/90/0/90/0/90/0/90/0/90/0/90/90/0/90/0/90/0/90/0/90/0/90/0/90/0/-45/45/-45/45/-45/45/-45/45/-45/45/-45/45/-45/45/-45/45 | 2.631444 | 3.91484
11216 | 1216 | FACT |  | ECN | [[+45(240),-45(240)SB]8,[0(495),90(5)]7]s |  |  | 7 | 8 | 0 | 0 | Synolite 593-E-1 | E | 32 |  | 45 | Polymarin | hl | d | GP | 8.5 |  | 45 | 23 |  | 195.5 | 200 | 90 | 100 |  |  |  |  | CA | -0.4 | [5 empty] | 1.297297 |  |  | 240 | 0.4961493 |  |  |  | 7112 | [12 empty] | 462 | 320 |  |  |  |  | 483.7254 | [5 empty] | 290 | 0.016 |  |  | 1.008 | 0.05448649 |  |  | 1.5 | 1.317037 |  | 18.5 | 19 | [5 empty] | l | m | n | 20 | y |  | d |  |  | 4 | [18 empty] | GP[[+45(240),-45(240)SB]8,[0(495),90(5)]7]s | -96 | 240 | 336 | 0.5194805 | 0.7272727 | 45/-45/45/-45/45/-45/45/-45/45/-45/45/-45/45/-45/45/-45/0/90/0/90/0/90/0/90/0/90/0/90/0/90/90/0/90/0/90/0/90/0/90/0/90/0/90/0/-45/45/-45/45/-45/45/-45/45/-45/45/-45/45/-45/45/-45/45 | 2.664642 | 3.851992
10927.33 | 927.3333 | FACT |  | ECN | [[+45(240),-45(240)SB]8,[0(495),90(5)]7]s |  |  | 7 | 8 | 0 | 0 | Synolite 593-E-1 | E | 30 |  | 45 | Polymarin | hl | d | GP | 8.5 |  | 45 | 23 |  | 195.5 | 200 | 90 | 100 |  | JI |  |  | CA | 0.1 | [5 empty] | 1.404 |  |  | 250 | 0.5460809 |  |  |  | 4758 | [12 empty] | 428 | 291 | 2.6 | 2 | 365 | 395 | 457.8076 | [5 empty] | 290 | 0.016 |  |  | 1.7993664 | 0.101088 |  | s | 4 | 0.3304167 |  | 17.8 | 18.5 | [5 empty] | l | m | n | 20 | y |  | d |  |  | 4 |  |  |  | 3550 | [14 empty] | GP[[+45(240),-45(240)SB]8,[0(495),90(5)]7]s | 25 | 250 | 225 | 0.5841121 | 0.5257009 | 45/-45/45/-45/45/-45/45/-45/45/-45/45/-45/45/-45/45/-45/0/90/0/90/0/90/0/90/0/90/0/90/0/90/90/0/90/0/90/0/90/0/90/0/90/0/90/0/-45/45/-45/45/-45/45/-45/45/-45/45/-45/45/-45/45/-45/45 | 2.631444 | 3.656713
11213.5 | 1213.5 | FACT |  | ECN | [[+45(240),-45(240)SB]8,[0(495),90(5)]7]s |  |  | 7 | 8 | 0 | 0 | Synolite 593-E-1 | E | 32 |  | 45 | Polymarin | hl | d | GP | 8.5 |  | 45 | 23 |  | 195.5 | 200 | 90 | 100 |  |  |  |  | CA | -0.4 | [5 empty] | 1.297297 |  |  | 240 | 0.5036252 |  |  |  | 4349 | [12 empty] | 462 | 320 |  |  |  |  | 476.5449 | [5 empty] | 290 | 0.016 |  |  | 0.672 | 0.03632432 |  |  | 1 | 1.208056 |  | 18.5 | 19 | [5 empty] | l | m | n | 20 | y |  | d |  |  | 4 | [18 empty] | GP[[+45(240),-45(240)SB]8,[0(495),90(5)]7]s | -96 | 240 | 336 | 0.5194805 | 0.7272727 | 45/-45/45/-45/45/-45/45/-45/45/-45/45/-45/45/-45/45/-45/0/90/0/90/0/90/0/90/0/90/0/90/0/90/90/0/90/0/90/0/90/0/90/0/90/0/90/0/-45/45/-45/45/-45/45/-45/45/-45/45/-45/45/-45/45/-45/45 | 2.664642 | 3.637062
11199 | 1199 | FACT |  | ECN | [[+45(240),-45(240)SB]8,[0(495),90(5)]7]s |  |  | 7 | 8 | 0 | 0 | Synolite 593-E-1 | E | 32 |  | 45 | Polymarin | hl | d | GP | 8.5 |  | 45 | 23 |  | 195.5 | 200 | 90 | 100 |  |  |  |  | CA | -2.5 | [5 empty] | 1.184211 |  |  | 225 | 0.4617813 |  |  |  | 2931 | [18 empty] | 487.2436 | [5 empty] | 290 | 0.016 |  |  | 1.226842 | 0.06631579 |  |  | 2 | 0.4070833 |  | 18.5 | 19 | [5 empty] | l | m | n | 20 | y |  | d |  |  | 4 | [18 empty] | GP[[+45(240),-45(240)SB]8,[0(495),90(5)]7]s | -562.5 | -562.5 | 787.5 |  |  | 45/-45/45/-45/45/-45/45/-45/45/-45/45/-45/45/-45/45/-45/0/90/0/90/0/90/0/90/0/90/0/90/0/90/90/0/90/0/90/0/90/0/90/0/90/0/90/0/-45/45/-45/45/-45/45/-45/45/-45/45/-45/45/-45/45/-45/45 |  | 3.459756
10905 | 905 | FACT |  | ECN | [[+45(240),-45(240)SB]8,[0(495),90(5)]7]s |  |  | 7 | 8 | 0 | 0 | Synolite 593-E-1 | E | 30 |  | 45 | Polymarin | hl | d | GP | 8.5 |  | 45 | 23 |  | 195.5 | 200 | 90 | 100 |  | JI |  |  | CA | -1 | [5 empty] | 1.117857 |  |  | 210 | 0.4727187 |  |  |  | 1800.286 | [12 empty] | 428 | 291 | 2.6 | 2 | 365 | 395 | 444.2388 | [5 empty] | 290 | 0.016 |  |  | 0.7959143 | 0.04471429 |  | s | 1 | 0.5000794 |  | 17.8 | 18.5 | [5 empty] | l | m | n | 20 | y |  | d |  |  | 4 |  |  |  | 1014.286 | [14 empty] | GP[[+45(240),-45(240)SB]8,[0(495),90(5)]7]s | -210 | 210 | 420 | 0.4906542 | 0.9813084 | 45/-45/45/-45/45/-45/45/-45/45/-45/45/-45/45/-45/45/-45/0/90/0/90/0/90/0/90/0/90/0/90/0/90/90/0/90/0/90/0/90/0/90/0/90/0/90/0/-45/45/-45/45/-45/45/-45/45/-45/45/-45/45/-45/45/-45/45 | 2.631444 | 3.135601
10936 | 936 | FACT |  | ECN | [[+45(240),-45(240)SB]8,[0(495),90(5)]7]s |  |  | 7 | 8 | 0 | 0 | Synolite 593-E-1 | E | 30 |  | 45 | Polymarin | hl | d | GP | 8.5 |  | 45 | 23 |  | 195.5 | 200 | 90 | 100 |  | JI |  |  | CA | 0.1 | [5 empty] | 1.826 |  |  | 325 | 0.7399414 |  |  |  | 655.6 | [12 empty] | 428 | 291 | 2.6 | 2 | 365 | 395 | 439.224 | [5 empty] | 290 | 0.016 |  |  | 0.5850504 | 0.032868 |  | s | 1 | 0.1821111 |  | 17.8 | 18.5 | [5 empty] | l | m | n | 20 | y |  | d |  |  | 4 |  |  |  | 747.5 | [14 empty] | GP[[+45(240),-45(240)SB]8,[0(495),90(5)]7]s | 32.5 | 325 | 292.5 | 0.7593458 | 0.6834112 | 45/-45/45/-45/45/-45/45/-45/45/-45/45/-45/45/-45/45/-45/0/90/0/90/0/90/0/90/0/90/0/90/0/90/90/0/90/0/90/0/90/0/90/0/90/0/90/0/-45/45/-45/45/-45/45/-45/45/-45/45/-45/45/-45/45/-45/45 | 2.631444 | 2.771124
10911 | 911 | FACT |  | ECN | [[+45(240),-45(240)SB]8,[0(495),90(5)]7]s |  |  | 7 | 8 | 0 | 0 | Synolite 593-E-1 | E | 30 |  | 45 | Polymarin | hl | d | GP | 8.5 |  | 45 | 23 |  | 195.5 | 200 | 90 | 100 |  | JI |  |  | CA | -1 | [5 empty] | 1.573 |  |  | 280 | 0.6224005 |  |  |  | 69.6 | [12 empty] | 428 | 291 | 2.6 | 2 | 365 | 395 | 449.8711 | [5 empty] | 290 | 0.016 |  |  | 1.119976 | 0.06292 |  | s | 1 | 0.01933333 |  | 17.8 | 18.5 | [5 empty] | l | m | n | 20 | y |  | d |  |  | 4 |  |  |  | 64.4 | [14 empty] | GP[[+45(240),-45(240)SB]8,[0(495),90(5)]7]s | -280 | 280 | 560 | 0.6542056 | 1.308411 | 45/-45/45/-45/45/-45/45/-45/45/-45/45/-45/45/-45/45/-45/0/90/0/90/0/90/0/90/0/90/0/90/0/90/90/0/90/0/90/0/90/0/90/0/90/0/90/0/-45/45/-45/45/-45/45/-45/45/-45/45/-45/45/-45/45/-45/45 | 2.631444 | 1.83257
10029 | 29 | FACT |  | DLR | [[+45(390),-45(390)WR],[0(920)]1.5]s |  |  | 3 | 2 | 0 | 0 | M9/M10 | E | 53 |  |  | MAN | hl | d | GE | 2.8 |  | 30 | 20 |  | 56 | 250 | 100 | 250 |  | CAEC |  |  | CA | -1 | [5 empty] | 0.4 |  |  | 126.8 | 0.1170764 |  |  |  | 28787900 | [12 empty] | 846.39 |  | 2.67 | 1.96 |  |  | 1083.054 | [5 empty] | 6.34 | 0.0002 |  |  | 5.072 | 0.16 |  | s | 10 | 799.6639 |  | 31.7 | [6 empty] | l | m | y | 26 | n |  | d | 50 |  | 1 | [18 empty] | GE[[+45(390),-45(390)WR],[0(920)]1.5]s | -126.8 | 126.8 | 253.6 | 0.1498127 | 0.2996255 | 45/-45/0/0/0/0/-45/45 | 2.927571 | 7.45921
10046 | 46 | FACT |  | DLR | [[+45(390),-45(390)WR],[0(920)]1.5]s |  |  | 3 | 2 | 0 | 0 | M9/M10 | E | 53 |  |  | MAN | hl | d | GE | 2.8 |  | 30 | 20 |  | 56 | 250 | 100 | 250 |  | CAEC |  |  | CA | 10 | [5 empty] | 0.6 |  |  | -204 | 0.1781791 |  |  |  | 9813370 | [14 empty] | 2.67 | 1.96 |  |  | 1144.916 | [5 empty] | 6.8 | 0.0002 |  |  | 3.672 | 0.108 |  | s | 10 | 272.5936 |  | 34 | [6 empty] | l | m | y |  | n |  | d | 50 |  | 1 | [18 empty] | GE[[+45(390),-45(390)WR],[0(920)]1.5]s | -2040 | -2040 | 1836 |  |  | 45/-45/0/0/0/0/-45/45 |  | 6.991818
10049.5 | 49.5 | FACT |  | DLR | [[+45(390),-45(390)WR],[0(920)]1.5]s |  |  | 3 | 2 | 0 | 0 | M9/M10 | E | 53 |  |  | MAN | hl | d | GE | 2.8 |  | 30 | 20 |  | 56 | 250 | 100 | 250 |  | CAEC |  |  | CA | 10 | [5 empty] | 0.8 |  |  | -272 | 0.2350645 |  |  |  | 5181295 | [14 empty] | 2.67 | 1.96 |  |  | 1157.129 | [5 empty] | 6.8 | 0.0002 |  |  | 4.896 | 0.144 |  | s | 10 | 143.9249 |  | 34 | [6 empty] | l | m | y | 22 | n |  | d | 50 |  | 1 | [18 empty] | GE[[+45(390),-45(390)WR],[0(920)]1.5]s | -2720 | -2720 | 2448 |  |  | 45/-45/0/0/0/0/-45/45 |  | 6.623419
10048.67 | 48.66667 | FACT |  | DLR | [[+45(390),-45(390)WR],[0(920)]1.5]s |  |  | 3 | 2 | 0 | 0 | M9/M10 | E | 53 |  |  | MAN | hl | d | GE | 2.8 |  | 30 | 20 |  | 56 | 250 | 100 | 250 |  | CAEC |  |  | CA | 10 | [5 empty] | 0.8 |  |  | -272 | 0.2370072 |  |  |  | 5221720 | [14 empty] | 2.67 | 1.96 |  |  | 1147.644 | [5 empty] | 6.8 | 0.0002 |  |  | 3.9168 | 0.1152 |  | s | 8 | 181.3097 |  | 34 | [6 empty] | l | m | y | 19.66667 | n |  | d | 50 |  | 1 | [18 empty] | GE[[+45(390),-45(390)WR],[0(920)]1.5]s | -2720 | -2720 | 2448 |  |  | 45/-45/0/0/0/0/-45/45 |  | 6.645182
10032.5 | 32.5 | FACT |  | DLR | [[+45(390),-45(390)WR],[0(920)]1.5]s |  |  | 3 | 2 | 0 | 0 | M9/M10 | E | 53 |  |  | MAN | hl | d | GE | 2.8 |  | 30 | 20 |  | 56 | 250 | 100 | 250 |  | CAEC |  |  | CA | -1 | [5 empty] | 0.6 |  |  | 190.2 | 0.1730077 |  |  |  | 1525466.7 | [12 empty] | 846.39 |  | 2.67 | 1.96 |  |  | 1099.373 | [5 empty] | 6.34 | 0.0002 |  |  | 7.608 | 0.24 |  | s | 10 | 42.37407 |  | 31.7 | [6 empty] | l | m | y | 24.33333 | n |  | d | 50 |  | 1 | [18 empty] | GE[[+45(390),-45(390)WR],[0(920)]1.5]s | -190.2 | 190.2 | 380.4 | 0.2247191 | 0.4494382 | 45/-45/0/0/0/0/-45/45 | 2.927571 | 5.950387
10037 | 37 | FACT |  | DLR | [[+45(390),-45(390)WR],[0(920)]1.5]s |  |  | 3 | 2 | 0 | 0 | M9/M10 | E | 53 |  |  | MAN | hl | d | GE | 2.8 |  | 30 | 20 |  | 56 | 250 | 100 | 250 |  | CAEC |  |  | CA | -1 | [5 empty] | 0.8 |  |  | 253.6 | 0.2341528 |  |  |  | 188023.3 | [12 empty] | 846.39 |  | 2.67 | 1.96 |  |  | 1083.054 | [5 empty] | 6.34 | 0.0002 |  |  | 5.072 | 0.16 |  | s | 5 | 10.44574 |  | 31.7 | [6 empty] | l | m | y | 27.66667 | n |  | d | 50 |  | 1 | [18 empty] | GE[[+45(390),-45(390)WR],[0(920)]1.5]s | -253.6 | 253.6 | 507.2 | 0.2996255 | 0.5992509 | 45/-45/0/0/0/0/-45/45 | 2.927571 | 5.248074
10053.67 | 53.66667 | FACT |  | DLR | [[+45(390),-45(390)WR],[0(920)]1.5]s |  |  | 3 | 2 | 0 | 0 | M9/M10 | E | 53 |  |  | MAN | hl | d | GE | 2.8 |  | 30 | 20 |  | 56 | 250 | 100 | 250 |  | CAEC |  |  | CA | 10 | [5 empty] | 1 |  |  | -340 | 0.2914222 |  |  |  | 70866.67 | [14 empty] | 2.67 | 1.96 |  |  | 1166.692 | [5 empty] | 6.8 | 0.0002 |  |  | 6.12 | 0.18 |  | s | 10 | 1.968519 |  | 34 | [6 empty] | l | m | y | 22 | n |  | d | 50 |  | 1 | [18 empty] | GE[[+45(390),-45(390)WR],[0(920)]1.5]s | -3400 | -3400 | 3060 |  |  | 45/-45/0/0/0/0/-45/45 |  | 4.491582
10040 | 40 | FACT |  | DLR | [[+45(390),-45(390)WR],[0(920)]1.5]s |  |  | 3 | 2 | 0 | 0 | M9/M10 | E | 53 |  |  | MAN | hl | d | GE | 2.8 |  | 30 | 20 |  | 56 | 250 | 100 | 250 |  | CAEC |  |  | CA | -1 | [5 empty] | 1 |  |  | 317 | 0.2978093 |  |  |  | 26214.67 | [12 empty] | 846.39 |  | 2.67 | 1.96 |  |  | 1064.44 | [5 empty] | 6.34 | 0.0002 |  |  | 3.17 | 0.1 |  | s | 2.5 | 2.912741 |  | 31.7 | [6 empty] | l | m | y | 24.33333 | n |  | d | 50 |  | 1 | [18 empty] | GE[[+45(390),-45(390)WR],[0(920)]1.5]s | -317 | 317 | 634 | 0.3745318 | 0.7490637 | 45/-45/0/0/0/0/-45/45 | 2.927571 | 4.341145
10054.5 | 54.5 | FACT |  | DLR | [[+45(390),-45(390)WR],[0(920)]1.5]s |  |  | 3 | 2 | 0 | 0 | M9/M10 | E | 53 |  |  | MAN | hl | d | GE | 2.8 |  | 30 | 20 |  | 56 | 250 | 100 | 250 |  | CAEC |  |  | CA | 10 | [5 empty] | 1 |  |  | -340 | 0.2969651 |  |  |  | 14845 | [14 empty] | 2.67 | 1.96 |  |  | 1144.916 | [5 empty] | 6.8 | 0.0002 |  |  | 3.672 | 0.108 |  | s | 6 | 0.6872685 |  | 34 | [6 empty] | l | m | y | 19.5 | n |  | d | 50 |  | 1 | [18 empty] | GE[[+45(390),-45(390)WR],[0(920)]1.5]s | -3400 | -3400 | 3060 |  |  | 45/-45/0/0/0/0/-45/45 |  | 3.990494
10060.33 | 60.33333 | FACT |  | DLR | [[+45(390),-45(390)WR],[0(920)]1.5]s |  |  | 3 | 2 | 0 | 0 | M9/M10 | E | 53 |  |  | MAN | hl | d | GE | 2.8 |  | 30 | 20 |  | 56 | 250 | 100 | 250 |  | CAEC |  |  | CA | 10 | [5 empty] | 1.2 |  |  | -408 | 0.3631361 |  |  |  | 5473.333 | [14 empty] | 2.67 | 1.96 |  |  | 1123.546 | [5 empty] | 6.8 | 0.0002 |  |  | 2.2032 | 0.0648 |  | s | 3 | 0.5067901 |  | 34 | [6 empty] | l | m | y | 27 | n |  | d | 50 |  | 1 | [18 empty] | GE[[+45(390),-45(390)WR],[0(920)]1.5]s | -4080 | -4080 | 3672 |  |  | 45/-45/0/0/0/0/-45/45 |  | 3.72191
10058.67 | 58.66667 | FACT |  | DLR | [[+45(390),-45(390)WR],[0(920)]1.5]s |  |  | 3 | 2 | 0 | 0 | M9/M10 | E | 53 |  |  | MAN | hl | d | GE | 2.8 |  | 30 | 20 |  | 56 | 250 | 100 | 250 |  | CAEC |  |  | CA | 10 | [5 empty] | 1.2 |  |  | -408 | 0.3563581 |  |  |  | 2417 | [14 empty] | 2.67 | 1.96 |  |  | 1144.916 | [5 empty] | 6.8 | 0.0002 |  |  | 3.672 | 0.108 |  | s | 5 | 0.1342778 |  | 34 | [6 empty] | l | m | y | 23.33333 | n |  | d | 50 |  | 1 | [18 empty] | GE[[+45(390),-45(390)WR],[0(920)]1.5]s | -4080 | -4080 | 3672 |  |  | 45/-45/0/0/0/0/-45/45 |  | 3.193434
10042.5 | 42.5 | FACT |  | DLR | [[+45(390),-45(390)WR],[0(920)]1.5]s |  |  | 3 | 2 | 0 | 0 | M9/M10 | E | 53 |  |  | MAN | hl | d | GE | 2.8 |  | 30 | 20 |  | 56 | 250 | 100 | 250 |  | CAEC |  |  | CA | -1 | [5 empty] | 1.2 |  |  | 380.4 | 0.3579096 |  |  |  | 2890.5 | [12 empty] | 846.39 |  | 2.67 | 1.96 |  |  | 1062.838 | [5 empty] | 6.34 | 0.0002 |  |  | 3.0432 | 0.096 |  | s | 2 | 0.4014583 |  | 31.7 | [6 empty] | l | m | y | 22.5 | n |  | d | 50 |  | 1 | [18 empty] | GE[[+45(390),-45(390)WR],[0(920)]1.5]s | -380.4 | 380.4 | 760.8 | 0.4494382 | 0.8988764 | 45/-45/0/0/0/0/-45/45 | 2.927571 | 3.430899
10045 | 45 | FACT |  | DLR | [[+45(390),-45(390)WR],[0(920)]1.5]s |  |  | 3 | 2 | 0 | 0 | M9/M10 | E | 53 |  |  | MAN | hl | d | GE | 2.8 |  | 30 | 20 |  | 56 | 250 | 100 | 250 |  | CAEC |  |  | CA | -1 | [5 empty] | 1.4 |  |  | 443.8 | 0.4151938 |  |  |  | 1314 | [12 empty] | 846.39 |  | 2.67 | 1.96 |  |  | 1068.898 | [5 empty] | 6.34 | 0.0002 |  |  | 3.5504 | 0.112 |  | s | 2 | 0.1825 |  | 31.7 | [6 empty] | l | m | y | 27 | n |  | d | 50 |  | 1 | [18 empty] | GE[[+45(390),-45(390)WR],[0(920)]1.5]s | -443.8 | 443.8 | 887.6 | 0.5243446 | 1.048689 | 45/-45/0/0/0/0/-45/45 | 2.927571 | 3.118595
10044 | 44 | FACT |  | DLR | [[+45(390),-45(390)WR],[0(920)]1.5]s |  |  | 3 | 2 | 0 | 0 | M9/M10 | E | 53 |  |  | MAN | hl | d | GE | 2.8 |  | 30 | 20 |  | 56 | 250 | 100 | 250 |  | CAEC |  |  | CA | -1 | [5 empty] | 1.4 |  |  | 443.8 | 0.4196229 |  |  |  | 1034 | [12 empty] | 846.39 |  | 2.67 | 1.96 |  |  | 1057.616 | [5 empty] | 6.34 | 0.0002 |  |  | 2.6628 | 0.084 |  | s | 1.5 | 0.1914815 |  | 31.7 | [6 empty] | l | m | y | 25 | n |  | d | 50 |  | 1 | [18 empty] | GE[[+45(390),-45(390)WR],[0(920)]1.5]s | -443.8 | 443.8 | 887.6 | 0.5243446 | 1.048689 | 45/-45/0/0/0/0/-45/45 | 2.927571 | 3.014521
10599.6 | 599.6 | FACT |  | DNV | [[0(400),90(400)WR],[(100CSM)]SB]5 |  | 5 | 5 | 0 | 5 | 0 | NP 92-40 | E | 53.02 |  |  |  | hl | p | GV | 5 |  | 25 |  |  | 125 | 270 |  |  |  | JI |  |  | CA | -1 | [5 empty] | 0.964 |  |  | 89.4956731 |  |  |  |  | 373797.4 | [14 empty] | 1.712 | 1.73 | 229 | 282.2 | [10 empty] | 1.944696 | 0.11568 |  |  | 3 | 34.61087 |  | 16.82 | 16.46 | [5 empty] | l | h | y |  | n |  | d |  |  | 2 | [18 empty] | GV[[0(400),90(400)WR],[(100CSM)]SB]5 | -89.4956731 | 89.4956731 | 178.9913462 |  |  | 0/90/0/0/90/0/0/90/0/0/90/0/0/90/0 |  | 4.09193
10604.75 | 604.75 | FACT |  | DNV | [[0(400),90(400)WR],[(100CSM)]SB]5 |  | 5 | 5 | 0 | 5 | 0 | NP 92-40 | E | 52.75 |  |  |  | hl | p | GV | 5 |  | 25 |  |  | 125 | 270 |  |  |  | JI |  |  | CA | -1 | [5 empty] | 1.0975 |  |  | 90.47495 |  |  |  |  | 215896.75 | [14 empty] | 1.7 | 1.73 | 232 | 273.5 | [10 empty] | 2.21595 | 0.1317 |  |  | 3 | 19.99044 |  | 16.85 | 16.25 | [5 empty] | l | h | y |  | n |  | d |  |  | 2 | [18 empty] | GV[[0(400),90(400)WR],[(100CSM)]SB]5 | -90.47495 | 90.47495 | 180.9499 |  |  | 0/90/0/0/90/0/0/90/0/0/90/0/0/90/0 |  | 3.576526
10600.83 | 600.8333 | FACT |  | DNV | [[0(400),90(400)WR],[(100CSM)]SB]5 |  | 5 | 5 | 0 | 5 | 0 | NP 92-40 | E | 52.9 |  |  |  | hl | p | GV | 5 |  | 25 |  |  | 125 | 270 |  |  |  | JI |  |  | CA | -1 | [5 empty] | 0.8966667 |  |  | 89.69268 |  |  |  |  | 352097.8 | [14 empty] | 1.706667 | 1.73 | 230.3333 | 278.3333 | [10 empty] | 1.80986 | 0.1076 |  |  | 3 | 32.60165 |  | 16.83333 | 16.36667 | [5 empty] | l | h | y |  | n |  | d |  |  | 2 | [18 empty] | GV[[0(400),90(400)WR],[(100CSM)]SB]5 | -89.69268 | 89.69268 | 179.3854 |  |  | 0/90/0/0/90/0/0/90/0/0/90/0/0/90/0 |  | 4.307721
10602.6 | 602.6 | FACT |  | DNV | [[0(400),90(400)WR],[(100CSM)]SB]5 |  | 5 | 5 | 0 | 5 | 0 | NP 92-40 | E | 52.84 |  |  |  | hl | p | GV | 5 |  | 25 |  |  | 125 | 270 |  |  |  | JI |  |  | CA | -1 | [5 empty] | 0.984 |  |  | 90.25453 |  |  |  |  | 267617.4 | [14 empty] | 1.704 | 1.73 | 231 | 276.4 | [10 empty] | 1.986456 | 0.11808 |  |  | 3 | 24.77939 |  | 16.84 | 16.32 | [5 empty] | l | h | y |  | n |  | d |  |  | 2 | [18 empty] | GV[[0(400),90(400)WR],[(100CSM)]SB]5 | -90.25453 | 90.25453 | 180.5091 |  |  | 0/90/0/0/90/0/0/90/0/0/90/0/0/90/0 |  | 3.996468
10604.33 | 604.3333 | FACT |  | DNV | [[0(400),90(400)WR],[(100CSM)]SB]5 |  | 5 | 5 | 0 | 5 | 0 | NP 92-40 | E | 52.9 |  |  |  | hl | p | GV | 5 |  | 25 |  |  | 125 | 270 |  |  |  | JI |  |  | CA | -1 | [5 empty] | 1.303333 |  |  | 99.05032 |  |  |  |  | 61395.67 | [14 empty] | 1.706667 | 1.73 | 230.3333 | 278.3333 | [10 empty] | 2.63012 | 0.1564 |  |  | 3 | 5.684784 |  | 16.83333 | 16.36667 | [5 empty] | l | h | y |  | n |  | d |  |  | 2 | [18 empty] | GV[[0(400),90(400)WR],[(100CSM)]SB]5 | -99.05032 | 99.05032 | 198.10064 |  |  | 0/90/0/0/90/0/0/90/0/0/90/0/0/90/0 |  | 2.797386
10605.33 | 605.3333 | FACT |  | DNV | [[0(400),90(400)WR],[(100CSM)]SB]5 |  | 5 | 5 | 0 | 5 | 0 | NP 92-40 | E | 52.9 |  |  |  | hl | p | GV | 5 |  | 25 |  |  | 125 | 270 |  |  |  | JI |  |  | CA | -1 | [5 empty] | 1.343333 |  |  | 120.5023 |  |  |  |  | 15095.67 | [14 empty] | 1.706667 | 1.73 | 230.3333 | 278.3333 | [10 empty] | 2.71124 | 0.1612 |  |  | 3 | 1.397747 |  | 16.83333 | 16.36667 | [5 empty] | l | h | y |  | n |  | d |  |  | 2 | [18 empty] | GV[[0(400),90(400)WR],[(100CSM)]SB]5 | -120.5023 | 120.5023 | 241.0046 |  |  | 0/90/0/0/90/0/0/90/0/0/90/0/0/90/0 |  | 2.594081
10604.67 | 604.6667 | FACT |  | DNV | [[0(400),90(400)WR],[(100CSM)]SB]5 |  | 5 | 5 | 0 | 5 | 0 | NP 92-40 | E | 52.9 |  |  |  | hl | p | GV | 5 |  | 25 |  |  | 125 | 270 |  |  |  | JI |  |  | CA | -1 | [5 empty] | 1.34 |  |  | 118.0136 |  |  |  |  | 14195.67 | [14 empty] | 1.706667 | 1.73 | 230.3333 | 278.3333 | [10 empty] | 2.70448 | 0.1608 |  |  | 3 | 1.314414 |  | 16.83333 | 16.36667 | [5 empty] | l | h | y |  | n |  | d |  |  | 2 | [18 empty] | GV[[0(400),90(400)WR],[(100CSM)]SB]5 | -118.0136 | 118.0136 | 236.0272 |  |  | 0/90/0/0/90/0/0/90/0/0/90/0/0/90/0 |  | 2.585165
10605 | 605 | FACT |  | DNV | [[0(400),90(400)WR],[(100CSM)]SB]5 |  | 5 | 5 | 0 | 5 | 0 | NP 92-40 | E | 52.9 |  |  |  | hl | p | GV | 5 |  | 25 |  |  | 125 | 270 |  |  |  | JI |  |  | CA | -1 | [5 empty] | 1.338333 |  |  | 117 |  |  |  |  | 13729 | [14 empty] | 1.706667 | 1.73 | 230.3333 | 278.3333 | [10 empty] | 2.7011 | 0.1606 |  |  | 3 | 1.271204 |  | 16.83333 | 16.36667 | [5 empty] | l | h | y |  | n |  | d |  |  | 2 | [18 empty] | GV[[0(400),90(400)WR],[(100CSM)]SB]5 | -117 | 117 | 234 |  |  | 0/90/0/0/90/0/0/90/0/0/90/0/0/90/0 |  | 2.580316
10599.33 | 599.3333 | FACT |  | DNV | [[0(400),90(400)WR],[(100CSM)]SB]5 |  | 5 | 5 | 0 | 5 | 0 | NP 92-20 | E | 53.2 |  |  |  | hl | p | GV | 5 |  | 25 |  |  | 125 | 270 |  |  |  | JI |  |  | CA | -1 | [5 empty] | 1.34 |  |  | 115.61071 |  |  |  |  | 10929 | [14 empty] | 1.72 |  | 227 | 288 | [10 empty] | 2.70144 | 0.1608 |  |  | 3 | 1.011944 |  | 16.8 | 16.6 | [5 empty] | l | h | y |  | n |  | d |  |  | 2 | [18 empty] | GV[[0(400),90(400)WR],[(100CSM)]SB]5 | -115.61071 | 115.61071 | 231.22142 |  |  | 0/90/0/0/90/0/0/90/0/0/90/0/0/90/0 |  | 2.547218
10600 | 600 | FACT |  | DNV | [[0(400),90(400)WR],[(100CSM)]SB]5 |  | 5 | 5 | 0 | 5 | 0 | NP 92-20 | E | 53.2 |  |  |  | hl | p | GV | 5 |  | 25 |  |  | 125 | 270 |  |  |  | JI |  |  | CA | -1 | [5 empty] | 1.366667 |  |  | 127.740639 |  |  |  |  | 7729 | [14 empty] | 1.72 |  | 227 | 288 | [10 empty] | 2.7552 | 0.164 |  |  | 3 | 0.7156481 |  | 16.8 | 16.6 | [5 empty] | l | h | y |  | n |  | d |  |  | 2 | [18 empty] | GV[[0(400),90(400)WR],[(100CSM)]SB]5 | -127.740639 | 127.740639 | 255.481278 |  |  | 0/90/0/0/90/0/0/90/0/0/90/0/0/90/0 |  | 2.496906
10605.67 | 605.6667 | FACT |  | DNV | [[0(400),90(400)WR],[(100CSM)]SB]5 |  | 5 | 5 | 0 | 5 | 0 | NP 92-40 | E | 52.9 |  |  |  | hl | p | GV | 5 |  | 25 |  |  | 125 | 270 |  |  |  | JI |  |  | CA | -1 | [5 empty] | 1.35 |  |  | 122.5346 |  |  |  |  | 5982.333 | [14 empty] | 1.706667 | 1.73 | 230.3333 | 278.3333 | [10 empty] | 2.72476 | 0.162 |  |  | 3 | 0.5539198 |  | 16.83333 | 16.36667 | [5 empty] | l | h | y |  | n |  | d |  |  | 2 | [18 empty] | GV[[0(400),90(400)WR],[(100CSM)]SB]5 | -122.5346 | 122.5346 | 245.0692 |  |  | 0/90/0/0/90/0/0/90/0/0/90/0/0/90/0 |  | 2.459662
10603.5 | 603.5 | FACT |  | DNV | [[0(400),90(400)WR],[(100CSM)]SB]5 |  | 5 | 5 | 0 | 5 | 0 | NP 92-20 | E | 52.975 |  |  |  | hl | p | GV | 5 |  | 25 |  |  | 125 | 270 |  |  |  | JI |  |  | CA | -1 | [5 empty] | 1.373333 |  |  | 130.9015275 |  |  |  |  | 5246.75 | [14 empty] | 1.71 | 1.73 | 229.5 | 280.75 | [10 empty] | 2.07906 | 0.1236 |  |  | 3 | 0.4858102 |  | 16.825 | 16.425 | [5 empty] | l | h | y |  | n |  | d |  |  | 2 | [18 empty] | GV[[0(400),90(400)WR],[(100CSM)]SB]5 | -130.9015275 | 130.9015275 | 261.803055 |  |  | 0/90/0/0/90/0/0/90/0/0/90/0/0/90/0 |  | 2.769611
10600.33 | 600.3333 | FACT |  | DNV | [[0(400),90(400)WR],[(100CSM)]SB]5 |  | 5 | 5 | 0 | 5 | 0 | NP 92-20 | E | 53.2 |  |  |  | hl | p | GV | 5 |  | 25 |  |  | 125 | 270 |  |  |  | JI |  |  | CA | -1 | [5 empty] | 1.476667 |  |  | 158.304993 |  |  |  |  | 739 | [14 empty] | 1.72 |  | 227 | 288 | [10 empty] | 2.97696 | 0.1772 |  |  | 3 | 0.06842593 |  | 16.8 | 16.6 | [5 empty] | l | h | y |  | n |  | d |  |  | 2 | [18 empty] | GV[[0(400),90(400)WR],[(100CSM)]SB]5 | -158.304993 | 158.304993 | 316.609986 |  |  | 0/90/0/0/90/0/0/90/0/0/90/0/0/90/0 |  | 2.151828
10606.33 | 606.3333 | FACT |  | DNV | [[0(400),90(400)WR],[(100CSM)]SB]5 |  | 5 | 5 | 0 | 5 | 0 | NP 92-40 | E | 52.9 |  |  |  | hl | p | GV | 5 |  | 25 |  |  | 125 | 270 |  |  |  | JI |  |  | CA | -1 | [5 empty] | 1.526667 |  |  | 180.446 |  |  |  |  | 262.3333 | [14 empty] | 1.706667 | 1.73 | 230.3333 | 278.3333 | [10 empty] | 3.08304 | 0.1832 |  |  | 3 | 0.02429012 |  | 16.83333 | 16.36667 | [5 empty] | l | h | y |  | n |  | d |  |  | 2 | [18 empty] | GV[[0(400),90(400)WR],[(100CSM)]SB]5 | -180.446 | 180.446 | 360.892 |  |  | 0/90/0/0/90/0/0/90/0/0/90/0/0/90/0 |  | 1.990734
10606.67 | 606.6667 | FACT |  | DNV | [[0(400),90(400)WR],[(100CSM)]SB]5 |  | 5 | 5 | 0 | 5 | 0 | NP 92-40 | E | 52.9 |  |  |  | hl | p | GV | 5 |  | 25 |  |  | 125 | 270 |  |  |  | JI |  |  | CA | -1 | [5 empty] | 1.573333 |  |  | 193.5863 |  |  |  |  | 112.3333 | [14 empty] | 1.706667 | 1.73 | 230.3333 | 278.3333 | [10 empty] | 3.17768 | 0.1888 |  |  | 3 | 0.01040123 |  | 16.83333 | 16.36667 | [5 empty] | l | h | y |  | n |  | d |  |  | 2 | [18 empty] | GV[[0(400),90(400)WR],[(100CSM)]SB]5 | -193.5863 | 193.5863 | 387.1726 |  |  | 0/90/0/0/90/0/0/90/0/0/90/0/0/90/0 |  | 1.841682
10610 | 610 | FACT |  | DNV | [[0(400),90(400)WR],[(100CSM)]SB]5 |  | 5 | 5 | 0 | 5 | 0 | NP 92-40 | E | 52.75 |  |  |  | hl | p | GV | 5 |  | 25 |  |  | 125 | 270 |  |  |  | JI |  |  | CA | -1 | [5 empty] | 1.5425 |  |  | 206.2339 |  |  |  |  | 106.25 | [14 empty] | 1.7 | 1.73 | 232 | 273.5 | [10 empty] | 3.11841 | 0.1851 |  |  | 3 | 0.009837963 |  | 16.85 | 16.25 | [5 empty] | l | h | y |  | n |  | d |  |  | 2 | [18 empty] | GV[[0(400),90(400)WR],[(100CSM)]SB]5 | -206.2339 | 206.2339 | 412.4678 |  |  | 0/90/0/0/90/0/0/90/0/0/90/0/0/90/0 |  | 1.87592
10600.67 | 600.6667 | FACT |  | DNV | [[0(400),90(400)WR],[(100CSM)]SB]5 |  | 5 | 5 | 0 | 5 | 0 | NP 92-20 | E | 53.2 |  |  |  | hl | p | GV | 5 |  | 25 |  |  | 125 | 270 |  |  |  | JI |  |  | CA | -1 | [5 empty] | 1.576667 |  |  | 200.349838 |  |  |  |  | 95.66667 | [14 empty] | 1.72 |  | 227 | 288 | [10 empty] | 3.17856 | 0.1892 |  |  | 3 | 0.008858025 |  | 16.8 | 16.6 | [5 empty] | l | h | y |  | n |  | d |  |  | 2 | [18 empty] | GV[[0(400),90(400)WR],[(100CSM)]SB]5 | -200.349838 | 200.349838 | 400.699676 |  |  | 0/90/0/0/90/0/0/90/0/0/90/0/0/90/0 |  | 1.809378
10601 | 601 | FACT |  | DNV | [[0(400),90(400)WR],[(100CSM)]SB]5 |  | 5 | 5 | 0 | 5 | 0 | NP 92-20 | E | 53.2 |  |  |  | hl | p | GV | 5 |  | 25 |  |  | 125 | 270 |  |  |  | JI |  |  | CA | -1 | [5 empty] | 1.633333 |  |  | 214.974045 |  |  |  |  | 55.66667 | [14 empty] | 1.72 |  | 227 | 288 | [10 empty] | 3.2928 | 0.196 |  |  | 3 | 0.005154321 |  | 16.8 | 16.6 | [5 empty] | l | h | y |  | n |  | d |  |  | 2 | [18 empty] | GV[[0(400),90(400)WR],[(100CSM)]SB]5 | -214.974045 | 214.974045 | 429.94809 |  |  | 0/90/0/0/90/0/0/90/0/0/90/0/0/90/0 |  | 1.676732
10604.5 | 604.5 | FACT |  | DNV | [[0(400),90(400)WR],[(100CSM)]SB]5 |  | 5 | 5 | 0 | 5 | 0 | NP 92-40 | E | 52.69 |  |  |  | hl | p | GV | 5 |  | 25 |  |  | 125 | 270 |  |  |  | JI |  |  | CA | -1 | [5 empty] | 0.8809259 |  |  | 119.3949 |  |  |  |  | 136680.2 | [14 empty] | 1.697333 | 1.73 | 232.6667 | 271.5667 | [10 empty] | 1.603594 | 0.09514 |  |  | 3 | 9.702608 |  | 16.85667 | 16.20333 | [5 empty] | l | h | y |  | n |  | d |  |  | 2 | [18 empty] | GV[[0(400),90(400)WR],[(100CSM)]SB]5 | -119.3949 | 119.3949 | 238.7897 |  |  | 0/90/0/0/90/0/0/90/0/0/90/0/0/90/0 |  | 3.871068
10597.67 | 597.6667 | FACT |  | DNV | [[0(400),90(400)WR],[(100CSM)]SB]5 |  | 5 | 5 | 0 | 5 | 0 | NP 92-20 | E | 53.2 |  |  |  | hl | p | GV | 5 |  | 25 |  |  | 125 | 270 |  |  |  | JI |  |  | CA | -1 | [5 empty] | 1.256667 |  |  | 87.0204163 |  |  |  |  | 43.5 | [14 empty] | 1.72 |  | 227 | 288 | [10 empty] | 2.53344 | 0.1508 |  |  | 3 | 0.002685185 |  | 16.8 | 16.6 | [5 empty] | l | h | y |  | n |  | d |  |  | 2 | [18 empty] | GV[[0(400),90(400)WR],[(100CSM)]SB]5 | -87.0204163 | 87.0204163 | 174.0408326 |  |  | 0/90/0/0/90/0/0/90/0/0/90/0/0/90/0 |  | 1.563552
10598 | 598 | FACT |  | DNV | [[0(400),90(400)WR],[(100CSM)]SB]5 |  | 5 | 5 | 0 | 5 | 0 | NP 92-20 | E | 53.2 |  |  |  | hl | p | GV | 5 |  | 25 |  |  | 125 | 270 |  |  |  | JI |  |  | CA | -1 | [5 empty] | 1.63 |  |  | 85.3141403 |  |  |  |  | 43.5 | [14 empty] | 1.72 |  | 227 | 288 | [10 empty] | 2.19072 | 0.1304 |  |  | 3 | 0.002685185 |  | 16.8 | 16.6 | [5 empty] | l | h | y |  | n |  | d |  |  | 2 | [18 empty] | GV[[0(400),90(400)WR],[(100CSM)]SB]5 | -85.3141403 | 85.3141403 | 170.6282806 |  |  | 0/90/0/0/90/0/0/90/0/0/90/0/0/90/0 |  | 1.563552
10598.33 | 598.3333 | FACT |  | DNV | [[0(400),90(400)WR],[(100CSM)]SB]5 |  | 5 | 5 | 0 | 5 | 0 | NP 92-20 | E | 53.2 |  |  |  | hl | p | GV | 5 |  | 25 |  |  | 125 | 270 |  |  |  | JI |  |  | CA | -1 | [5 empty] | 1.63 |  |  | 83.9005737 |  |  |  |  | 43.5 | [14 empty] | 1.72 |  | 227 | 288 | [10 empty] | 2.19072 | 0.1304 |  |  | 3 | 0.002685185 |  | 16.8 | 16.6 | [5 empty] | l | h | y |  | n |  | d |  |  | 2 | [18 empty] | GV[[0(400),90(400)WR],[(100CSM)]SB]5 | -83.9005737 | 83.9005737 | 167.8011474 |  |  | 0/90/0/0/90/0/0/90/0/0/90/0/0/90/0 |  | 1.563552
10603 | 603 | FACT |  | DNV | [[0(400),90(400)WR],[(100CSM)]SB]5 |  | 5 | 5 | 0 | 5 | 0 | NP 92-20 | E | 52.66 |  |  |  | hl | p | GV | 5 |  | 25 |  |  | 125 | 270 |  |  |  | JI |  |  | CA | -1 | [5 empty] | 0.79 |  |  | 39 |  |  |  |  | 43.5 | [14 empty] | 1.696 | 1.73 | 233 | 270.6 | [10 empty] | 1.594296 | 0.0948 |  |  | 3 | 0.001611111 |  | 16.86 | 16.18 | [5 empty] | l | h | y |  | n |  | d |  |  | 2 | [18 empty] | GV[[0(400),90(400)WR],[(100CSM)]SB]5 | -39 | 39 | 78 |  |  | 0/90/0/0/90/0/0/90/0/0/90/0/0/90/0 |  | 1.563552
10603 | 603 | FACT |  | DNV | [[0(400),90(400)WR],[(100CSM)]SB]5 |  | 5 | 5 | 0 | 5 | 0 | NP 92-20 | E | 52.9 |  |  |  | hl | p | GV | 5 |  | 25 |  |  | 125 | 270 |  |  |  | JI |  |  | CA | -1 | [5 empty] | 1.246667 |  |  | 78 |  |  |  |  | 43.5 | [14 empty] | 1.706667 | 1.73 | 230.3333 | 278.3333 | [10 empty] | 2.5152 | 0.1496 |  |  | 3 | 0.002685185 |  | 16.83333 | 16.36667 | [5 empty] | l | h | y |  | n |  | d |  |  | 2 | [18 empty] | GV[[0(400),90(400)WR],[(100CSM)]SB]5 | -78 | 78 | 156 |  |  | 0/90/0/0/90/0/0/90/0/0/90/0/0/90/0 |  | 1.563552
11164 | 1164 | FACT |  | CIEMAT | [[+-45(300)SB],[0(400)]5,[+-45(300)SB],[0(400)]2.5]s |  |  | 15 | 8 | 0 | 0 | 2123 Cronolite Ortoftalic | E Vetrotex Vidrio | 55 |  | 40 | CIEMAT | hl | p | GP | 5.2 |  | 80 |  |  | 416 | 400 | 240 |  |  |  | 91 |  | CA | 0.2 | [5 empty] | 0.2861528 |  |  | 110 |  |  |  |  | 22676100 | [12 empty] | 659.07 | [15 empty] | 7.304 | 0.1900055 |  | s | 8.3 | 758.9056 |  | 38.441 | [15 empty] | 8 | [18 empty] | GP[[+-45(300)SB],[0(400)]5,[+-45(300)SB],[0(400)]2.5]s | 22 | 110 | 88 | 0.1669018 | 0.1335215 | 45/-45/0/0/0/0/0/45/-45/0/0/0/0/-45/45/0/0/0/0/0/-45/45 | 2.818932 | 7.355568
11159 | 1159 | FACT |  | CIEMAT | [[+-45(300)SB],[0(400)]5,[+-45(300)SB],[0(400)]2.5]s |  |  | 15 | 8 | 0 | 0 | 2123 Cronolite Ortoftalic | E Vetrotex Vidrio | 55 |  | 40 | CIEMAT | hl | p | GP | 5.2 |  | 80 |  |  | 416 | 400 | 240 |  |  |  | 91 |  | CA | 0.1 | [5 empty] | 0.3121667 |  |  | 120 |  |  |  |  | 5843221 | [12 empty] | 659.07 | [15 empty] | 17.928 | 0.466377 |  | s | 8.3 | 195.5563 |  | 38.441 | [15 empty] | 8 | [18 empty] | GP[[+-45(300)SB],[0(400)]5,[+-45(300)SB],[0(400)]2.5]s | 12 | 120 | 108 | 0.1820747 | 0.1638673 | 45/-45/0/0/0/0/0/45/-45/0/0/0/0/-45/45/0/0/0/0/0/-45/45 | 2.818932 | 6.766652
11173 | 1173 | FACT |  | CIEMAT | [[+-45(300)SB],[0(400)]5,[+-45(300)SB],[0(400)]2.5]s |  |  | 15 | 8 | 0 | 0 | 2123 Cronolite Ortoftalic | E Vetrotex Vidrio | 55 |  | 40 | CIEMAT | hl | p | GP | 5.2 |  | 80 |  |  | 416 | 400 | 240 |  |  |  | 91 |  | CA | 0.4 | [5 empty] | 0.490544 |  |  | 188.57 |  |  |  |  | 1005116 | [12 empty] | 659.07 | [15 empty] | 4.695393 | 0.1221454 |  | s | 8.3 | 33.63842 |  | 38.441 | [15 empty] | 8 | [18 empty] | GP[[+-45(300)SB],[0(400)]5,[+-45(300)SB],[0(400)]2.5]s | 75.428 | 188.57 | 113.142 | 0.2861153 | 0.1716692 | 45/-45/0/0/0/0/0/45/-45/0/0/0/0/-45/45/0/0/0/0/0/-45/45 | 2.818932 | 6.002216
11168 | 1168 | FACT |  | CIEMAT | [[+-45(300)SB],[0(400)]5,[+-45(300)SB],[0(400)]2.5]s |  |  | 15 | 8 | 0 | 0 | 2123 Cronolite Ortoftalic | E Vetrotex Vidrio | 55 |  | 40 | CIEMAT | hl | p | GP | 5.2 |  | 80 |  |  | 416 | 400 | 240 |  |  |  | 91 |  | CA | 0.3 | [5 empty] | 0.5282901 |  |  | 203.08 |  |  |  |  | 333807 | [12 empty] | 659.07 | [15 empty] | 7.865965 | 0.2046244 |  | s | 8.3 | 11.17159 |  | 38.441 | [15 empty] | 8 | [18 empty] | GP[[+-45(300)SB],[0(400)]5,[+-45(300)SB],[0(400)]2.5]s | 60.924 | 203.08 | 142.156 | 0.3081312 | 0.2156918 | 45/-45/0/0/0/0/0/45/-45/0/0/0/0/-45/45/0/0/0/0/0/-45/45 | 2.818932 | 5.523495
11163 | 1163 | FACT |  | CIEMAT | [[+-45(300)SB],[0(400)]5,[+-45(300)SB],[0(400)]2.5]s |  |  | 15 | 8 | 0 | 0 | 2123 Cronolite Ortoftalic | E Vetrotex Vidrio | 55 |  | 40 | CIEMAT | hl | p | GP | 5.2 |  | 80 |  |  | 416 | 400 | 240 |  |  |  | 91 |  | CA | 0.2 | [5 empty] | 0.5723056 |  |  | 220 |  |  |  |  | 98913 | [12 empty] | 659.07 | [15 empty] | 14.608 | 0.3800109 |  | s | 8.3 | 3.310341 |  | 38.441 | [15 empty] | 8 | [18 empty] | GP[[+-45(300)SB],[0(400)]5,[+-45(300)SB],[0(400)]2.5]s | 44 | 220 | 176 | 0.3338037 | 0.267043 | 45/-45/0/0/0/0/0/45/-45/0/0/0/0/-45/45/0/0/0/0/0/-45/45 | 2.818932 | 4.995253
11158 | 1158 | FACT |  | CIEMAT | [[+-45(300)SB],[0(400)]5,[+-45(300)SB],[0(400)]2.5]s |  |  | 15 | 8 | 0 | 0 | 2123 Cronolite Ortoftalic | E Vetrotex Vidrio | 55 |  | 40 | CIEMAT | hl | p | GP | 5.2 |  | 80 |  |  | 416 | 400 | 240 |  |  |  | 91 |  | CA | 0.1 | [5 empty] | 0.6243334 |  |  | 240 |  |  |  |  | 44998 | [12 empty] | 659.07 | [15 empty] | 35.856 | 0.9327541 |  | s | 8.3 | 1.505957 |  | 38.441 | [15 empty] | 8 | [18 empty] | GP[[+-45(300)SB],[0(400)]5,[+-45(300)SB],[0(400)]2.5]s | 24 | 240 | 216 | 0.3641495 | 0.3277345 | 45/-45/0/0/0/0/0/45/-45/0/0/0/0/-45/45/0/0/0/0/0/-45/45 | 2.818932 | 4.653193
11172 | 1172 | FACT |  | CIEMAT | [[+-45(300)SB],[0(400)]5,[+-45(300)SB],[0(400)]2.5]s |  |  | 15 | 8 | 0 | 0 | 2123 Cronolite Ortoftalic | E Vetrotex Vidrio | 55 |  | 40 | CIEMAT | hl | p | GP | 5.2 |  | 80 |  |  | 416 | 400 | 240 |  |  |  | 91 |  | CA | 0.4 | [5 empty] | 0.7358289 |  |  | 282.86 |  |  |  |  | 20738 | [12 empty] | 659.07 | [15 empty] | 7.043214 | 0.1832214 |  | s | 8.3 | 0.6940428 |  | 38.441 | [15 empty] | 8 | [18 empty] | GP[[+-45(300)SB],[0(400)]5,[+-45(300)SB],[0(400)]2.5]s | 113.144 | 282.86 | 169.716 | 0.4291805 | 0.2575083 | 45/-45/0/0/0/0/0/45/-45/0/0/0/0/-45/45/0/0/0/0/0/-45/45 | 2.818932 | 4.316767
11167 | 1167 | FACT |  | CIEMAT | [[+-45(300)SB],[0(400)]5,[+-45(300)SB],[0(400)]2.5]s |  |  | 15 | 8 | 0 | 0 | 2123 Cronolite Ortoftalic | E Vetrotex Vidrio | 55 |  | 40 | CIEMAT | hl | p | GP | 5.2 |  | 80 |  |  | 416 | 400 | 240 |  |  |  | 91 |  | CA | 0.3 | [5 empty] | 0.7924612 |  |  | 304.63 |  |  |  |  | 8090 | [12 empty] | 659.07 | [15 empty] | 11.79934 | 0.3069466 |  | s | 8.3 | 0.2707497 |  | 38.441 | [15 empty] | 8 | [18 empty] | GP[[+-45(300)SB],[0(400)]5,[+-45(300)SB],[0(400)]2.5]s | 91.389 | 304.63 | 213.241 | 0.4622119 | 0.3235483 | 45/-45/0/0/0/0/0/45/-45/0/0/0/0/-45/45/0/0/0/0/0/-45/45 | 2.818932 | 3.907949
11162 | 1162 | FACT |  | CIEMAT | [[+-45(300)SB],[0(400)]5,[+-45(300)SB],[0(400)]2.5]s |  |  | 15 | 8 | 0 | 0 | 2123 Cronolite Ortoftalic | E Vetrotex Vidrio | 55 |  | 40 | CIEMAT | hl | p | GP | 5.2 |  | 80 |  |  | 416 | 400 | 240 |  |  |  | 91 |  | CA | 0.2 | [5 empty] | 0.8584584 |  |  | 330 |  |  |  |  | 6462 | [12 empty] | 659.07 | [15 empty] | 21.912 | 0.5700164 |  | s | 8.3 | 0.2162651 |  | 38.441 | [15 empty] | 8 | [18 empty] | GP[[+-45(300)SB],[0(400)]5,[+-45(300)SB],[0(400)]2.5]s | 66 | 330 | 264 | 0.5007055 | 0.4005644 | 45/-45/0/0/0/0/0/45/-45/0/0/0/0/-45/45/0/0/0/0/0/-45/45 | 2.818932 | 3.810367
11171 | 1171 | FACT |  | CIEMAT | [[+-45(300)SB],[0(400)]5,[+-45(300)SB],[0(400)]2.5]s |  |  | 15 | 8 | 0 | 0 | 2123 Cronolite Ortoftalic | E Vetrotex Vidrio | 55 |  | 40 | CIEMAT | hl | p | GP | 5.2 |  | 80 |  |  | 416 | 400 | 240 |  |  |  | 91 |  | CA | 0.4 | [5 empty] | 0.9810879 |  |  | 377.14 |  |  |  |  | 3928 | [12 empty] | 659.07 | [15 empty] | 9.390786 | 0.2442909 |  | s | 8.3 | 0.1314592 |  | 38.441 | [15 empty] | 8 | [18 empty] | GP[[+-45(300)SB],[0(400)]5,[+-45(300)SB],[0(400)]2.5]s | 150.856 | 377.14 | 226.284 | 0.5722306 | 0.3433383 | 45/-45/0/0/0/0/0/45/-45/0/0/0/0/-45/45/0/0/0/0/0/-45/45 | 2.818932 | 3.594171
11157 | 1157 | FACT |  | CIEMAT | [[+-45(300)SB],[0(400)]5,[+-45(300)SB],[0(400)]2.5]s |  |  | 15 | 8 | 0 | 0 | 2123 Cronolite Ortoftalic | E Vetrotex Vidrio | 55 |  | 40 | CIEMAT | hl | p | GP | 5.2 |  | 80 |  |  | 416 | 400 | 240 |  |  |  | 91 |  | CA | 0.1 | [5 empty] | 0.9365001 |  |  | 360 |  |  |  |  | 3716 | [12 empty] | 659.07 | [15 empty] | 53.784 | 1.399131 |  | s | 8.3 | 0.1243641 |  | 38.441 | [15 empty] | 8 | [18 empty] | GP[[+-45(300)SB],[0(400)]5,[+-45(300)SB],[0(400)]2.5]s | 36 | 360 | 324 | 0.5462242 | 0.4916018 | 45/-45/0/0/0/0/0/45/-45/0/0/0/0/-45/45/0/0/0/0/0/-45/45 | 2.818932 | 3.570076
11166 | 1166 | FACT |  | CIEMAT | [[+-45(300)SB],[0(400)]5,[+-45(300)SB],[0(400)]2.5]s |  |  | 15 | 8 | 0 | 0 | 2123 Cronolite Ortoftalic | E Vetrotex Vidrio | 55 |  | 40 | CIEMAT | hl | p | GP | 5.2 |  | 80 |  |  | 416 | 400 | 240 |  |  |  | 91 |  | CA | 0.3 | [5 empty] | 1.056554 |  |  | 406.15 |  |  |  |  | 3325 | [12 empty] | 659.07 | [15 empty] | 15.73154 | 0.4092387 |  | s | 8.3 | 0.1112784 |  | 38.441 | [15 empty] | 8 | [18 empty] | GP[[+-45(300)SB],[0(400)]5,[+-45(300)SB],[0(400)]2.5]s | 121.845 | 406.15 | 284.305 | 0.6162471 | 0.431373 | 45/-45/0/0/0/0/0/45/-45/0/0/0/0/-45/45/0/0/0/0/0/-45/45 | 2.818932 | 3.521792
11170 | 1170 | FACT |  | CIEMAT | [[+-45(300)SB],[0(400)]5,[+-45(300)SB],[0(400)]2.5]s |  |  | 15 | 8 | 0 | 0 | 2123 Cronolite Ortoftalic | E Vetrotex Vidrio | 55 |  | 40 | CIEMAT | hl | p | GP | 5.2 |  | 80 |  |  | 416 | 400 | 240 |  |  |  | 91 |  | CA | 0.4 | [5 empty] | 1.226373 |  |  | 471.43 |  |  |  |  | 2200 | [12 empty] | 659.07 | [15 empty] | 11.738607 | 0.3053668 |  | s | 8.3 | 0.07362784 |  | 38.441 | [15 empty] | 8 | [18 empty] | GP[[+-45(300)SB],[0(400)]5,[+-45(300)SB],[0(400)]2.5]s | 188.572 | 471.43 | 282.858 | 0.7152958 | 0.4291775 | 45/-45/0/0/0/0/0/45/-45/0/0/0/0/-45/45/0/0/0/0/0/-45/45 | 2.818932 | 3.342423
11161 | 1161 | FACT |  | CIEMAT | [[+-45(300)SB],[0(400)]5,[+-45(300)SB],[0(400)]2.5]s |  |  | 15 | 8 | 0 | 0 | 2123 Cronolite Ortoftalic | E Vetrotex Vidrio | 55 |  | 40 | CIEMAT | hl | p | GP | 5.2 |  | 80 |  |  | 416 | 400 | 240 |  |  |  | 91 |  | CA | 0.2 | [5 empty] | 1.144611 |  |  | 440 |  |  |  |  | 1496 | [12 empty] | 659.07 | [15 empty] | 29.216 | 0.7600219 |  | s | 8.3 | 0.05006693 |  | 38.441 | [15 empty] | 8 | [18 empty] | GP[[+-45(300)SB],[0(400)]5,[+-45(300)SB],[0(400)]2.5]s | 88 | 440 | 352 | 0.6676074 | 0.5340859 | 45/-45/0/0/0/0/0/45/-45/0/0/0/0/-45/45/0/0/0/0/0/-45/45 | 2.818932 | 3.174932
11165 | 1165 | FACT |  | CIEMAT | [[+-45(300)SB],[0(400)]5,[+-45(300)SB],[0(400)]2.5]s |  |  | 15 | 8 | 0 | 0 | 2123 Cronolite Ortoftalic | E Vetrotex Vidrio | 55 |  | 40 | CIEMAT | hl | p | GP | 5.2 |  | 80 |  |  | 416 | 400 | 240 |  |  |  | 91 |  | CA | 0.3 | [5 empty] | 1.320699 |  |  | 507.69 |  |  |  |  | 1008 | [12 empty] | 659.07 | [15 empty] | 19.664526 | 0.5115508 |  | s | 8.3 | 0.03373494 |  | 38.441 | [15 empty] | 8 | [18 empty] | GP[[+-45(300)SB],[0(400)]5,[+-45(300)SB],[0(400)]2.5]s | 152.307 | 507.69 | 355.383 | 0.7703127 | 0.5392189 | 45/-45/0/0/0/0/0/45/-45/0/0/0/0/-45/45/0/0/0/0/0/-45/45 | 2.818932 | 3.003461
11156 | 1156 | FACT |  | CIEMAT | [[+-45(300)SB],[0(400)]5,[+-45(300)SB],[0(400)]2.5]s |  |  | 15 | 8 | 0 | 0 | 2123 Cronolite Ortoftalic | E Vetrotex Vidrio | 55 |  | 40 | CIEMAT | hl | p | GP | 5.2 |  | 80 |  |  | 416 | 400 | 240 |  |  |  | 91 |  | CA | 0.1 | [5 empty] | 1.248667 |  |  | 480 |  |  |  |  | 793 | [12 empty] | 659.07 | [15 empty] | 71.712 | 1.865508 |  | s | 8.3 | 0.02653949 |  | 38.441 | [15 empty] | 8 | [18 empty] | GP[[+-45(300)SB],[0(400)]5,[+-45(300)SB],[0(400)]2.5]s | 48 | 480 | 432 | 0.728299 | 0.6554691 | 45/-45/0/0/0/0/0/45/-45/0/0/0/0/-45/45/0/0/0/0/0/-45/45 | 2.818932 | 2.899273
11160 | 1160 | FACT |  | CIEMAT | [[+-45(300)SB],[0(400)]5,[+-45(300)SB],[0(400)]2.5]s |  |  | 15 | 8 | 0 | 0 | 2123 Cronolite Ortoftalic | E Vetrotex Vidrio | 55 |  | 40 | CIEMAT | hl | p | GP | 5.2 |  | 80 |  |  | 416 | 400 | 240 |  |  |  | 91 |  | CA | 0.2 | [5 empty] | 1.430764 |  |  | 550 |  |  |  |  | 705 | [12 empty] | 659.07 | [15 empty] | 36.52 | 0.9500273 |  | s | 8.3 | 0.02359438 |  | 38.441 | [15 empty] | 8 | [18 empty] | GP[[+-45(300)SB],[0(400)]5,[+-45(300)SB],[0(400)]2.5]s | 110 | 550 | 440 | 0.8345092 | 0.6676074 | 45/-45/0/0/0/0/0/45/-45/0/0/0/0/-45/45/0/0/0/0/0/-45/45 | 2.818932 | 2.848189
11155 | 1155 | FACT |  | CIEMAT | [[+-45(300)SB],[0(400)]5,[+-45(300)SB],[0(400)]2.5]s |  |  | 15 | 8 | 0 | 0 | 2123 Cronolite Ortoftalic | E Vetrotex Vidrio | 55 |  | 40 | CIEMAT | hl | p | GP | 5.2 |  | 80 |  |  | 416 | 400 | 240 |  |  |  | 91 |  | CA | 0.1 | [5 empty] | 1.560833 |  |  | 600 |  |  |  |  | 324 | [12 empty] | 659.07 | [15 empty] | 89.64 | 2.331885 |  | s | 8.3 | 0.01084337 |  | 38.441 | [15 empty] | 8 | [18 empty] | GP[[+-45(300)SB],[0(400)]5,[+-45(300)SB],[0(400)]2.5]s | 60 | 600 | 540 | 0.9103737 | 0.8193363 | 45/-45/0/0/0/0/0/45/-45/0/0/0/0/-45/45/0/0/0/0/0/-45/45 | 2.818932 | 2.510545
10094.67 | 94.66667 | FACT |  | ECN | [0(700),100CSM]6 |  | 6 | 6 | 0 | 0 | 0 | Synres 593-58-1086 | E | 35 |  |  | Polymarin | hl | d | GP | 5 |  | 25 | 21 |  | 105 | 170 | 80 | 400 |  | CAEC |  |  | CA | 0.1 | [5 empty] | 0.8 |  |  | 210 | 0.2293484 |  |  |  | 39406666.7 | [12 empty] | 685 | [5 empty] | 915.6374 | [5 empty] | 2.9 | 0.00011 |  |  | 7.5744 | 0.288 |  | s | 20 | 547.3148 |  | 26.3 | [6 empty] | l | m | n | 25 | y |  | d |  |  | 1 |  |  |  | 18333333.3 | [14 empty] | GP[0(700),100CSM]6 | 21 | 210 | 189 | 0.3065693 | 0.2759124 | 0/0/0/0/0/0/0/0/0/0/0/0 | 2.835691 | 7.584659
10094.33 | 94.33333 | FACT |  | ECN | [0(700),100CSM]6 |  | 6 | 6 | 0 | 0 | 0 | Synres 593-58-1086 | E | 35 |  |  | Polymarin | hl | d | GP | 5 |  | 25 | 21 |  | 105 | 170 | 80 | 400 |  | CAEC |  |  | CA | 0.1 | [5 empty] | 0.8 |  |  | 210 | 0.2307274 |  |  |  | 40540000 | [12 empty] | 685 | [5 empty] | 910.1651 | [5 empty] | 2.9 | 0.00011 |  |  | 6.43824 | 0.2448 |  | s | 17 | 662.4183 |  | 26.3 | [6 empty] | l | m | n | 25 | y |  | d |  |  | 1 |  |  |  | 23666666.7 | [14 empty] | GP[0(700),100CSM]6 | 21 | 210 | 189 | 0.3065693 | 0.2759124 | 0/0/0/0/0/0/0/0/0/0/0/0 | 2.835691 | 7.586447
10069 | 69 | FACT |  | ECN | [0(700),100CSM]6 |  | 6 | 6 | 0 | 0 | 0 | Synres 593-58-1086 | E | 35 |  |  | Polymarin | hl | d | GP | 5 |  | 25 | 21 |  | 105 | 170 | 80 | 400 |  | CAEC |  |  | CA | -1 | [5 empty] | 0.47 |  |  | 125 | 0.136623 |  |  |  | 26400000 | [12 empty] | 685 | [5 empty] | 914.9266 | [5 empty] | 2.9 | 0.00011 |  |  | 7.4166 | 0.282 |  | s | 15 | 488.8889 |  | 26.3 | [6 empty] | l | m | n | 25 | y |  | d |  |  | 1 |  |  |  | 3133333.3 | [14 empty] | GP[0(700),100CSM]6 | -125 | 125 | 250 | 0.1824818 | 0.3649635 | 0/0/0/0/0/0/0/0/0/0/0/0 | 2.835691 | 7.350477
10068 | 68 | FACT |  | ECN | [0(700),100CSM]6 |  | 6 | 6 | 0 | 0 | 0 | Synres 593-58-1086 | E | 35 |  |  | Polymarin | hl | d | GP | 5 |  | 25 | 21 |  | 105 | 170 | 80 | 400 |  | CAEC |  |  | CA | -1 | [5 empty] | 0.47 |  |  | 125 | 0.1351809 |  |  |  | 15000000 | [12 empty] | 685 | [5 empty] | 924.6866 | [5 empty] | 2.9 | 0.00011 |  |  | 9.8888 | 0.376 |  | s | 20 | 208.3333 |  | 26.3 | [6 empty] | l | m | n | 25 | y |  | d |  |  | 1 |  |  |  | 1100000 | [14 empty] | GP[0(700),100CSM]6 | -125 | 125 | 250 | 0.1824818 | 0.3649635 | 0/0/0/0/0/0/0/0/0/0/0/0 | 2.835691 | 7.165318
10100.6 | 100.6 | FACT |  | ECN | [0(700),100CSM]6 |  | 6 | 6 | 0 | 0 | 0 | Synres 593-58-1086 | E | 35 |  |  | Polymarin | hl | d | GP | 5 |  | 25 | 21 |  | 105 | 170 | 80 | 400 |  | CAEC |  |  | CA | 0.1 | [5 empty] | 0.95 |  |  | 250 | 0.2729399 |  |  |  | 11626000 | [12 empty] | 685 | [5 empty] | 915.9526 | [5 empty] | 2.9 | 0.00011 |  |  | 7.64541 | 0.2907 |  | s | 17 | 189.9673 |  | 26.3 | [6 empty] | l | m | n | 25 | y |  | d |  |  | 1 |  |  |  | 6800000 | [14 empty] | GP[0(700),100CSM]6 | 25 | 250 | 225 | 0.3649635 | 0.3284672 | 0/0/0/0/0/0/0/0/0/0/0/0 | 2.835691 | 7.05584
10068 | 68 | FACT |  | ECN | [0(700),100CSM]6 |  | 6 | 6 | 0 | 0 | 0 | Synres 593-58-1086 | E | 35 |  |  | Polymarin | hl | d | GP | 5 |  | 25 | 21 |  | 105 | 170 | 80 | 400 |  | CAEC |  |  | CA | -1 | [5 empty] | 0.47 |  |  | 125 | 0.1422729 |  |  |  | 15800000 | [12 empty] | 685 | [5 empty] | 878.5932 | [5 empty] | 2.9 | 0.00011 |  |  | 2.4722 | 0.094 |  | s | 5 | 877.7778 |  | 26.3 | [6 empty] | l | m | n | 25 | y |  | d |  |  | 1 |  |  |  | 5000000 | [14 empty] | GP[0(700),100CSM]6 | -125 | 125 | 250 | 0.1824818 | 0.3649635 | 0/0/0/0/0/0/0/0/0/0/0/0 | 2.835691 | 7.198657
10102 | 102 | FACT |  | ECN | [0(700),100CSM]6 |  | 6 | 6 | 0 | 0 | 0 | Synres 593-58-1086 | E | 35 |  |  | Polymarin | hl | d | GP | 5 |  | 25 | 21 |  | 105 | 170 | 80 | 400 |  | CAEC |  |  | CA | 0.1 | [5 empty] | 0.95 |  |  | 250 | 0.2713087 |  |  |  | 12710000 | [12 empty] | 685 | [5 empty] | 921.4597 | [5 empty] | 2.9 | 0.00011 |  |  | 8.9946 | 0.342 |  | s | 20 | 176.5278 |  | 26.3 | [6 empty] | l | m | n | 25 | y |  | d |  |  | 1 | [18 empty] | GP[0(700),100CSM]6 | 25 | 250 | 225 | 0.3649635 | 0.3284672 | 0/0/0/0/0/0/0/0/0/0/0/0 | 2.835691 | 7.101141
10076.4 | 76.4 | FACT |  | ECN | [0(700),100CSM]6 |  | 6 | 6 | 0 | 0 | 0 | Synres 593-58-1086 | E | 35 |  |  | Polymarin | hl | d | GP | 5 |  | 25 | 21 |  | 105 | 170 | 80 | 400 |  | CAEC |  |  | CA | -1 | [5 empty] | 0.57 |  |  | 150 | 0.1620354 |  |  |  | 3142000 | [12 empty] | 685 | [5 empty] | 925.7236 | [5 empty] | 2.9 | 0.00011 |  |  | 10.19388 | 0.3876 |  | s | 17 | 51.33987 |  | 26.3 | [6 empty] | l | m | n | 25 | y |  | d |  |  | 1 |  |  |  | 726666.7 | [14 empty] | GP[0(700),100CSM]6 | -150 | 150 | 300 | 0.2189781 | 0.4379562 | 0/0/0/0/0/0/0/0/0/0/0/0 | 2.835691 | 6.381568
10108.5 | 108.5 | FACT |  | ECN | [0(700),100CSM]6 |  | 6 | 6 | 0 | 0 | 0 | Synres 593-58-1086 | E | 35 |  |  | Polymarin | hl | d | GP | 5 |  | 25 | 21 |  | 105 | 170 | 80 | 400 |  | CAEC |  |  | CA | 0.1 | [5 empty] | 1.14 |  |  | 300 | 0.3268381 |  |  |  | 1670000 | [12 empty] | 685 | [5 empty] | 917.8857 | [5 empty] | 2.9 | 0.00011 |  |  | 8.09514 | 0.3078 |  | s | 15 | 30.92593 |  | 26.3 | [6 empty] | l | m | n | 25 | y |  | d |  |  | 1 |  |  |  | 857142.9 | [14 empty] | GP[0(700),100CSM]6 | 30 | 300 | 270 | 0.4379562 | 0.3941606 | 0/0/0/0/0/0/0/0/0/0/0/0 | 2.835691 | 6.10029
10075.5 | 75.5 | FACT |  | ECN | [0(700),100CSM]6 |  | 6 | 6 | 0 | 0 | 0 | Synres 593-58-1086 | E | 35 |  |  | Polymarin | hl | d | GP | 5 |  | 25 | 21 |  | 105 | 170 | 80 | 400 |  | CAEC |  |  | CA | -1 | [5 empty] | 0.57 |  |  | 150 | 0.1627852 |  |  |  | 1690000 | [12 empty] | 685 | [5 empty] | 921.4597 | [5 empty] | 2.9 | 0.00011 |  |  | 8.9946 | 0.342 |  | s | 15 | 31.2963 |  | 26.3 | [6 empty] | l | m | n | 25 | y |  | d |  |  | 1 | [18 empty] | GP[0(700),100CSM]6 | -150 | 150 | 300 | 0.2189781 | 0.4379562 | 0/0/0/0/0/0/0/0/0/0/0/0 | 2.835691 | 6.207356
10089.5 | 89.5 | FACT |  | ECN | [0(700),100CSM]6 |  | 6 | 6 | 0 | 0 | 0 | Synres 593-58-1086 | E | 35 |  |  | Polymarin | hl | d | GP | 5 |  | 25 | 21 |  | 105 | 170 | 80 | 400 |  | CAEC |  |  | CA | -1 | [5 empty] | 0.8 |  |  | 210 | 0.2424316 |  |  |  | 564653.5 | [12 empty] | 685 | [5 empty] | 866.2236 | [5 empty] | 2.9 | 0.00011 |  |  | 1.6832 | 0.064 |  | s | 2 | 78.4241 |  | 26.3 | [6 empty] | l | m | n | 25 | y |  | d |  |  | 1 |  |  |  | 110000 | [14 empty] | GP[0(700),100CSM]6 | -210 | 210 | 420 | 0.3065693 | 0.6131387 | 0/0/0/0/0/0/0/0/0/0/0/0 | 2.835691 | 5.609178
10082.5 | 82.5 | FACT |  | ECN | [0(700),100CSM]6 |  | 6 | 6 | 0 | 0 | 0 | Synres 593-58-1086 | E | 35 |  |  | Polymarin | hl | d | GP | 5 |  | 25 | 21 |  | 105 | 170 | 80 | 400 |  | CAEC |  |  | CA | -1 | [5 empty] | 0.68 |  |  | 180 | 0.1969993 |  |  |  | 351253.25 | [12 empty] | 685 | [5 empty] | 913.709 | [5 empty] | 2.9 | 0.00011 |  |  | 7.1536 | 0.272 |  | s | 10 | 9.757035 |  | 26.3 | [6 empty] | l | m | n | 25 | y |  | d |  |  | 1 |  |  |  | 19750 | [14 empty] | GP[0(700),100CSM]6 | -180 | 180 | 360 | 0.2627737 | 0.5255474 | 0/0/0/0/0/0/0/0/0/0/0/0 | 2.835691 | 5.398767
10115 | 115 | FACT |  | ECN | [0(700),100CSM]6 |  | 6 | 6 | 0 | 0 | 0 | Synres 593-58-1086 | E | 35 |  |  | Polymarin | hl | d | GP | 5 |  | 25 | 21 |  | 105 | 170 | 80 | 400 |  | CAEC |  |  | CA | 0.1 | [5 empty] | 1.6 |  |  | 420 | 0.4993561 |  |  |  | 51500.5 | [12 empty] | 685 | [5 empty] | 841.0831 | [5 empty] | 2.9 | 0.00011 |  |  | 0.75744 | 0.0288 |  | s | 1 | 14.30569 |  | 26.3 | [6 empty] | l | m | n | 25 | y |  | d |  |  | 1 | [18 empty] | GP[0(700),100CSM]6 | 42 | 420 | 378 | 0.6131387 | 0.5518248 | 0/0/0/0/0/0/0/0/0/0/0/0 | 2.835691 | 4.152784
10086 | 86 | FACT |  | ECN | [0(700),100CSM]6 |  | 6 | 6 | 0 | 0 | 0 | Synres 593-58-1086 | E | 35 |  |  | Polymarin | hl | d | GP | 5 |  | 25 | 21 |  | 105 | 170 | 80 | 400 |  | CAEC |  |  | CA | -1 | [5 empty] | 0.8 |  |  | 210 | 0.2343751 |  |  |  | 67666.67 | [12 empty] | 685 | [5 empty] | 895.9997 | [5 empty] | 2.9 | 0.00011 |  |  | 4.208 | 0.16 |  | s | 5 | 3.759259 |  | 26.3 | [6 empty] | l | m | n | 25 | y |  | d |  |  | 1 |  |  |  | 11333.33 | [14 empty] | GP[0(700),100CSM]6 | -210 | 210 | 420 | 0.3065693 | 0.6131387 | 0/0/0/0/0/0/0/0/0/0/0/0 | 2.835691 | 4.822091
10116 | 116 | FACT |  | ECN | [0(700),100CSM]6 |  | 6 | 6 | 0 | 0 | 0 | Synres 593-58-1086 | E | 35 |  |  | Polymarin | hl | d | GP | 5 |  | 25 | 21 |  | 105 | 170 | 80 | 400 |  | CAEC |  |  | CA | 0.1 | [5 empty] | 1.6 |  |  | 420 | 0.4867512 |  |  |  | 38009 | [12 empty] | 685 | [5 empty] | 862.8638 | [5 empty] | 2.9 | 0.00011 |  |  | 1.51488 | 0.0576 |  | s | 2 | 5.279028 |  | 26.3 | [6 empty] | l | m | n | 25 | y |  | d |  |  | 1 | [18 empty] | GP[0(700),100CSM]6 | 42 | 420 | 378 | 0.6131387 | 0.5518248 | 0/0/0/0/0/0/0/0/0/0/0/0 | 2.835691 | 4.579886
10114.5 | 114.5 | FACT |  | ECN | [0(700),100CSM]6 |  | 6 | 6 | 0 | 0 | 0 | Synres 593-58-1086 | E | 35 |  |  | Polymarin | hl | d | GP | 5 |  | 25 | 21 |  | 105 | 170 | 80 | 400 |  | CAEC |  |  | CA | 0.1 | [5 empty] | 1.6 |  |  | 420 | 0.4705753 |  |  |  | 3751 | [12 empty] | 685 | [5 empty] | 892.5245 | [5 empty] | 2.9 | 0.00011 |  |  | 3.7872 | 0.144 |  | s | 5 | 0.2083889 |  | 26.3 | [6 empty] | l | m | n | 25 | y |  | d |  |  | 1 | [18 empty] | GP[0(700),100CSM]6 | 42 | 420 | 378 | 0.6131387 | 0.5518248 | 0/0/0/0/0/0/0/0/0/0/0/0 | 2.835691 | 3.520913
10664 | 664 | FACT |  | DNV | [0(600),90(8)K]3s |  |  | 6 | 0 | 0 | 0 | NP 20-80 | E | 54 |  |  |  | hl | p | GP | 5 |  | 25 |  |  | 125 | 270 |  |  |  | JI |  |  | CA | -1 | [5 empty] | 0.51236749 |  |  | 145 |  |  |  |  | 1755400 | [14 empty] | 2.34 |  | 602 | 450 | [10 empty] | 1.74 | 0.0614840988 |  |  | 3 | 162.537 |  | 28.3 | [6 empty] | l | h | y |  | n |  | d |  |  | 2 | [18 empty] | GP[0(600),90(8)K]3s | -145 | 145 | 290 |  |  | 0/90/0/90/0/90/90/0/90/0/90/0 |  | 6.244376
10657.5 | 657.5 | FACT |  | DNV | [0(600),90(8)K]3s |  |  | 6 | 0 | 0 | 0 | NP 20-80 | E | 54 |  |  |  | hl | p | GP | 5 |  | 25 |  |  | 125 | 270 |  |  |  | JI |  |  | CA | -1 | [5 empty] | 0.61484099 |  |  | 174 |  |  |  |  | 469350 | [14 empty] | 2.34 |  | 602 | 450 | [10 empty] | 2.088 | 0.0737809188 |  |  | 3 | 43.45833 |  | 28.3 | [6 empty] | l | h | y |  | n |  | d |  |  | 2 | [18 empty] | GP[0(600),90(8)K]3s | -174 | 174 | 348 |  |  | 0/90/0/90/0/90/90/0/90/0/90/0 |  | 5.669132
10661 | 661 | FACT |  | DNV | [0(600),90(8)K]3s |  |  | 6 | 0 | 0 | 0 | NP 20-80 | E | 54 |  |  |  | hl | p | GP | 5 |  | 25 |  |  | 125 | 270 |  |  |  | JI |  |  | CA | -1 | [5 empty] | 0.71731449 |  |  | 203 |  |  |  |  | 96300 | [14 empty] | 2.34 |  | 602 | 450 | [10 empty] | 2.436 | 0.0860777388 |  |  | 3 | 4.458333 |  | 28.3 | [6 empty] | l | h | y |  | n |  | d |  |  | 2 | [18 empty] | GP[0(600),90(8)K]3s | -203 | 203 | 406 |  |  | 0/90/0/90/0/90/90/0/90/0/90/0 |  | 4.983626
10662 | 662 | FACT |  | DNV | [0(600),90(8)K]3s |  |  | 6 | 0 | 0 | 0 | NP 20-80 | E | 54 |  |  |  | hl | p | GP | 5 |  | 25 |  |  | 125 | 270 |  |  |  | JI |  |  | CA | -1 | [5 empty] | 0.81978799 |  |  | 232 |  |  |  |  | 38650 | [14 empty] | 2.34 |  | 602 | 450 | [10 empty] | 2.784 | 0.0983745588 |  |  | 3 | 3.578704 |  | 28.3 | [6 empty] | l | h | y |  | n |  | d |  |  | 2 | [18 empty] | GP[0(600),90(8)K]3s | -232 | 232 | 464 |  |  | 0/90/0/90/0/90/90/0/90/0/90/0 |  | 4.560435
10661 | 661 | FACT |  | DNV | [0(600),90(8)K]3s |  |  | 6 | 0 | 0 | 0 | NP 20-80 | E | 54 |  |  |  | hl | p | GP | 5 |  | 25 |  |  | 125 | 270 |  |  |  | JI |  |  | CA | -1 | [5 empty] | 0.92226148 |  |  | 261 |  |  |  |  | 8500 | [14 empty] | 2.34 |  | 602 | 450 | [10 empty] | 3.132 | 0.1106713776 |  |  | 3 | 0.787037 |  | 28.3 | [6 empty] | l | h | y |  | n |  | d |  |  | 2 | [18 empty] | GP[0(600),90(8)K]3s | -261 | 261 | 522 |  |  | 0/90/0/90/0/90/90/0/90/0/90/0 |  | 3.929238
10663 | 663 | FACT |  | DNV | [0(600),90(8)K]3s |  |  | 6 | 0 | 0 | 0 | NP 20-80 | E | 54 |  |  |  | hl | p | GP | 5 |  | 25 |  |  | 125 | 270 |  |  |  | JI |  |  | CA | -1 | [5 empty] | 1.02473498 |  |  | 290 |  |  |  |  | 5810 | [14 empty] | 2.34 |  | 602 | 450 | [10 empty] | 3.48 | 0.1229681976 |  |  | 3 | 0.537963 |  | 28.3 | [6 empty] | l | h | y |  | n |  | d |  |  | 2 | [18 empty] | GP[0(600),90(8)K]3s | -290 | 290 | 580 |  |  | 0/90/0/90/0/90/90/0/90/0/90/0 |  | 3.764176
10831 | 831 | FACT |  | SNL | [0(),+45(),-45()SB]6s |  |  | 12 | 12 | 0 | 0 |  | E | 38 |  |  |  | hl | p | GV | 3.8 |  | 50.8 |  |  | 193.04 | 254 | 100 | [5 empty] | CA | 0.1 | [5 empty] | 0.32 |  |  | 68.95 | 0.1424534 |  |  |  | 17764694 | [12 empty] | 516 | 289.1 | 2.95 |  |  |  | 484.018 | [5 empty] | 10500 | 0.61 |  |  | 1.85271408 | 0.0864 |  | s | 15 | 328.9758 |  | 21.44345 | [6 empty] | l | h | n | 22.5 | n |  | d |  |  | 3 | [18 empty] | GV[0(),+45(),-45()SB]6s | 6.895 | 68.95 | 62.055 | 0.133624 | 0.1202616 | 0/45/-45/0/45/-45/0/45/-45/0/45/-45/0/45/-45/0/45/-45/-45/45/0/-45/45/0/-45/45/0/-45/45/0/-45/45/0/-45/45/0 | 2.71265 | 7.249558
10838.5 | 838.5 | FACT |  | SNL | [0(),+45(),-45()SB]6s |  |  | 12 | 12 | 0 | 0 |  | E | 38 |  |  |  | hl | p | GV | 3.8 |  | 50.8 |  |  | 193.04 | 254 | 100 | [5 empty] | CA | 0.1 | [5 empty] | 0.36 |  |  | 75.845 | 0.1560848 |  |  |  | 4699055.5 | [12 empty] | 516 | 289.1 | 2.95 |  |  |  | 485.9219 | [5 empty] | 10500 | 0.61 |  |  | 2.06084655 | 0.0972 |  | s | 15 | 87.01955 |  | 21.202125 | [6 empty] | l | h | n | 22.5 | n |  | d |  |  | 3 | [18 empty] | GV[0(),+45(),-45()SB]6s | 7.5845 | 75.845 | 68.2605 | 0.1469864 | 0.1322878 | 0/45/-45/0/45/-45/0/45/-45/0/45/-45/0/45/-45/0/45/-45/-45/45/0/-45/45/0/-45/45/0/-45/45/0/-45/45/0/-45/45/0 | 2.71265 | 6.618253
10843.5 | 843.5 | FACT |  | SNL | [0(),+45(),-45()SB]6s |  |  | 12 | 12 | 0 | 0 |  | E | 38 |  |  |  | hl | p | GV | 3.8 |  | 50.8 |  |  | 193.04 | 254 | 100 | [5 empty] | CA | 0.1 | [5 empty] | 0.4 |  |  | 86.1875 | 0.1766158 |  |  |  | 331500 | [12 empty] | 516 | 289.1 | 2.95 |  |  |  | 487.9944 | [5 empty] | 10500 | 0.61 |  |  | 2.31328629 | 0.108 |  | s | 15 | 6.138889 |  | 21.44345 | [6 empty] | l | h | n | 22.5 | n |  | d |  |  | 3 | [18 empty] | GV[0(),+45(),-45()SB]6s | 8.61875 | 86.1875 | 77.56875 | 0.16703 | 0.150327 | 0/45/-45/0/45/-45/0/45/-45/0/45/-45/0/45/-45/0/45/-45/-45/45/0/-45/45/0/-45/45/0/-45/45/0/-45/45/0/-45/45/0 | 2.71265 | 5.511836
10841.5 | 841.5 | FACT |  | SNL | [0(),+45(),-45()SB]6s |  |  | 12 | 12 | 0 | 0 |  | E | 38 |  |  |  | hl | p | GV | 3.8 |  | 50.8 |  |  | 193.04 | 254 | 100 | [5 empty] | CA | 0.1 | [5 empty] | 0.49 |  |  | 103.425 | 0.2105376 |  |  |  | 130208.5 | [12 empty] | 516 | 289.1 | 2.95 |  |  |  | 491.2424 | [5 empty] | 10500 | 0.61 |  |  | 2.768553 | 0.1323 |  | s | 15 | 2.411269 |  | 20.926325 | [6 empty] | l | h | n | 22.5 | n |  | d |  |  | 3 | [18 empty] | GV[0(),+45(),-45()SB]6s | 10.3425 | 103.425 | 93.0825 | 0.200436 | 0.1803924 | 0/45/-45/0/45/-45/0/45/-45/0/45/-45/0/45/-45/0/45/-45/-45/45/0/-45/45/0/-45/45/0/-45/45/0/-45/45/0/-45/45/0 | 2.71265 | 5.088361
10835.5 | 835.5 | FACT |  | SNL | [0(),+45(),-45()SB]6s |  |  | 12 | 12 | 0 | 0 |  | E | 38 |  |  |  | hl | p | GV | 3.8 |  | 50.8 |  |  | 193.04 | 254 | 100 | [5 empty] | CA | 0.1 | [5 empty] | 0.66 |  |  | 137.9 | 0.2816138 |  |  |  | 20505 | [12 empty] | 516 | 289.1 | 2.95 |  |  |  | 489.6778 | [5 empty] | 10500 | 0.61 |  |  | 2.5392906 | 0.1188 |  | s | 10 | 0.5695833 |  | 21.3745 | [6 empty] | l | h | n | 22.5 | n |  | d |  |  | 3 | [18 empty] | GV[0(),+45(),-45()SB]6s | 13.79 | 137.9 | 124.11 | 0.2672481 | 0.2405233 | 0/45/-45/0/45/-45/0/45/-45/0/45/-45/0/45/-45/0/45/-45/-45/45/0/-45/45/0/-45/45/0/-45/45/0/-45/45/0/-45/45/0 | 2.71265 | 4.310075
10837.5 | 837.5 | FACT |  | SNL | [0(),+45(),-45()SB]6s |  |  | 12 | 12 | 0 | 0 |  | E | 38 |  |  |  | hl | p | GV | 3.8 |  | 50.8 |  |  | 193.04 | 254 | 100 | [5 empty] | CA | 0.1 | [5 empty] | 1.12 |  |  | 206.85 | 0.4266709 |  |  |  | 2587 | [12 empty] | 516 | 289.1 | 2.95 |  |  |  | 484.7999 | [5 empty] | 10500 | 0.61 |  |  | 1.93561956 | 0.1008 |  | s | 5 | 0.1437222 |  | 19.202575 | [6 empty] | l | h | n | 22.5 | n |  | d |  |  | 3 | [18 empty] | GV[0(),+45(),-45()SB]6s | 20.685 | 206.85 | 186.165 | 0.4008721 | 0.3607849 | 0/45/-45/0/45/-45/0/45/-45/0/45/-45/0/45/-45/0/45/-45/-45/45/0/-45/45/0/-45/45/0/-45/45/0/-45/45/0/-45/45/0 | 2.71265 | 3.410453
10839.5 | 839.5 | FACT |  | SNL | [0(),+45(),-45()SB]6s |  |  | 12 | 12 | 0 | 0 |  | E | 38 |  |  |  | hl | p | GV | 3.8 |  | 50.8 |  |  | 193.04 | 254 | 100 | [5 empty] | CA | 0.1 | [5 empty] | 1.435 |  |  | 275.8 | 0.5632785 |  |  |  | 783 | [12 empty] | 516 | 289.1 | 2.95 |  |  |  | 489.6336 | [5 empty] | 10500 | 0.61 |  |  | 2.533271265 | 0.12915 |  | s | 5 | 0.0435 |  | 19.616275 | [6 empty] | l | h | n | 22.5 | n |  | d |  |  | 3 | [18 empty] | GV[0(),+45(),-45()SB]6s | 27.58 | 275.8 | 248.22 | 0.5344961 | 0.4810465 | 0/45/-45/0/45/-45/0/45/-45/0/45/-45/0/45/-45/0/45/-45/-45/45/0/-45/45/0/-45/45/0/-45/45/0/-45/45/0/-45/45/0 | 2.71265 | 2.890473
10213 | 213 | FACT |  | DLR | [[+45(280),-45(280)WR]1,[0(425)]2]s |  |  | 4 | 2 | 0 | 0 | L20/SL | E | 38.6 |  |  |  | hl | p | GE | 2.2 |  | 20 |  |  | 44 | 250 | 110 |  |  | CAEC |  |  | CA | -1 | [5 empty] | 0.4 |  |  | 98.4 |  |  |  |  | 76421820 | [12 empty] | 544.152 |  | 2.212 | 2.14 | [8 empty] | 4.92 | 0.0002 |  |  | 6.2976 | 0.256 |  | s | 16 | 1326.768 |  | 24.6 | [6 empty] | l | m | y |  | n |  | d | 50 |  | 1 | [18 empty] | GE[[+45(280),-45(280)WR]1,[0(425)]2]s | -98.4 | 98.4 | 196.8 | 0.1808318 | 0.3616637 | 45/-45/0/0/0/0/-45/45 | 2.73572 | 7.883217
10214 | 214 | FACT |  | DLR | [[+45(280),-45(280)WR]1,[0(425)]2]s |  |  | 4 | 2 | 0 | 0 | L20/SL | E | 38.6 |  |  |  | hl | p | GE | 2.2 |  | 20 |  |  | 44 | 250 | 110 |  |  | CAEC |  |  | CA | -1 | [5 empty] | 0.4 |  |  | 98.4 |  |  |  |  | 56637600 | [12 empty] | 544.152 |  | 2.212 | 2.14 | [8 empty] | 4.92 | 0.0002 |  |  | 4.92 | 0.2 |  | s | 12.5 | 1258.613 |  | 24.6 | [6 empty] | l | m | y |  | n |  | d | 50 |  | 1 | [18 empty] | GE[[+45(280),-45(280)WR]1,[0(425)]2]s | -98.4 | 98.4 | 196.8 | 0.1808318 | 0.3616637 | 45/-45/0/0/0/0/-45/45 | 2.73572 | 7.753105
10215 | 215 | FACT |  | DLR | [[+45(280),-45(280)WR]1,[0(425)]2]s |  |  | 4 | 2 | 0 | 0 | L20/SL | E | 38.6 |  |  |  | hl | p | GE | 2.2 |  | 20 |  |  | 44 | 250 | 110 |  |  | CAEC |  |  | CA | -1 | [5 empty] | 0.6 |  |  | 147.6 |  |  |  |  | 6156400 | [12 empty] | 544.152 |  | 2.212 | 2.14 | [8 empty] | 4.92 | 0.0002 |  |  | 7.38 | 0.3 |  | s | 12.5 | 136.8089 |  | 24.6 | [6 empty] | l | m | y |  | n |  | d | 50 |  | 1 | [18 empty] | GE[[+45(280),-45(280)WR]1,[0(425)]2]s | -147.6 | 147.6 | 295.2 | 0.2712477 | 0.5424955 | 45/-45/0/0/0/0/-45/45 | 2.73572 | 6.789327
10216 | 216 | FACT |  | DLR | [[+45(280),-45(280)WR]1,[0(425)]2]s |  |  | 4 | 2 | 0 | 0 | L20/SL | E | 38.6 |  |  |  | hl | p | GE | 2.2 |  | 20 |  |  | 44 | 250 | 110 |  |  | CAEC |  |  | CA | -1 | [5 empty] | 0.6 |  |  | 147.6 |  |  |  |  | 4383690 | [12 empty] | 544.152 |  | 2.212 | 2.14 | [8 empty] | 4.92 | 0.0002 |  |  | 2.3616 | 0.096 |  | s | 4 | 304.4229 |  | 24.6 | [6 empty] | l | m | y |  | n |  | d | 50 |  | 1 | [18 empty] | GE[[+45(280),-45(280)WR]1,[0(425)]2]s | -147.6 | 147.6 | 295.2 | 0.2712477 | 0.5424955 | 45/-45/0/0/0/0/-45/45 | 2.73572 | 6.64184
10217 | 217 | FACT |  | DLR | [[+45(280),-45(280)WR]1,[0(425)]2]s |  |  | 4 | 2 | 0 | 0 | L20/SL | E | 38.6 |  |  |  | hl | p | GE | 2.2 |  | 20 |  |  | 44 | 250 | 110 |  |  | CAEC |  |  | CA | -1 | [5 empty] | 0.6 |  |  | 147.6 |  |  |  |  | 3337630 | [12 empty] | 544.152 |  | 2.212 | 2.14 | [8 empty] | 4.92 | 0.0002 |  |  | 3.5424 | 0.144 |  | s | 6 | 154.5199 |  | 24.6 | [6 empty] | l | m | y |  | n |  | d | 50 |  | 1 | [18 empty] | GE[[+45(280),-45(280)WR]1,[0(425)]2]s | -147.6 | 147.6 | 295.2 | 0.2712477 | 0.5424955 | 45/-45/0/0/0/0/-45/45 | 2.73572 | 6.523438
11283.45 | 1283.455 | FACT |  | DLR | [[+45(280),-45(280)WR]1,[0(425)]2]s |  |  | 4 | 2 | 0 | 0 | L20/SL | E | 38 |  |  |  | hl | p | GE |  |  | 30 |  |  |  | 250 |  |  |  | JI |  |  | CA | -1 | [5 empty] | 0.8 |  |  | 203.2 | 0.2828988 |  |  |  | 301915.5 | [12 empty] | 572 | 547 | 2.25 | 2.14 |  |  | 718.2781 | [5 empty] | 5.08 | 0.0002 |  |  | 2.4384 | 0.096 |  | s | 3 | 27.95513 |  | 25.4 | 25.5 | [5 empty] | l |  | y | 20 | n |  | d | [21 empty] | GE[[+45(280),-45(280)WR]1,[0(425)]2]s | -203.2 | 203.2 | 406.4 | 0.3552448 | 0.7104895 | 45/-45/0/0/0/0/-45/45 | 2.757396 | 4.616761
10218.5 | 218.5 | FACT |  | DLR | [[+45(280),-45(280)WR]1,[0(425)]2]s |  |  | 4 | 2 | 0 | 0 | L20/SL | E | 38.6 |  |  |  | hl | p | GE | 2.2 |  | 20 |  |  | 44 | 250 | 110 |  |  | CAEC |  |  | CA | -1 | [5 empty] | 0.8 |  |  | 196.8 |  |  |  |  | 557315 | [12 empty] | 544.152 |  | 2.212 | 2.14 | [8 empty] | 4.92 | 0.0002 |  |  | 3.1488 | 0.128 |  | s | 4 | 38.70243 |  | 24.6 | [6 empty] | l | m | y |  | n |  | d | 50 |  | 1 | [18 empty] | GE[[+45(280),-45(280)WR]1,[0(425)]2]s | -196.8 | 196.8 | 393.6 | 0.3616637 | 0.7233273 | 45/-45/0/0/0/0/-45/45 | 2.73572 | 5.746073
10221 | 221 | FACT |  | DLR | [[+45(280),-45(280)WR]1,[0(425)]2]s |  |  | 4 | 2 | 0 | 0 | L20/SL | E | 38.6 |  |  |  | hl | p | GE | 2.2 |  | 20 |  |  | 44 | 250 | 110 |  |  | CAEC |  |  | CA | -1 | [5 empty] | 0.8 |  |  | 196.8 |  |  |  |  | 245970 | [12 empty] | 544.152 |  | 2.212 | 2.14 | [8 empty] | 4.92 | 0.0002 |  |  | 3.936 | 0.16 |  | s | 5 | 13.665 |  | 24.6 | [6 empty] | l | m | y |  | n |  | d | 50 |  | 1 | [18 empty] | GE[[+45(280),-45(280)WR]1,[0(425)]2]s | -196.8 | 196.8 | 393.6 | 0.3616637 | 0.7233273 | 45/-45/0/0/0/0/-45/45 | 2.73572 | 5.323652
11286.89 | 1286.889 | FACT |  | DLR | [[+45(280),-45(280)WR]1,[0(425)]2]s |  |  | 4 | 2 | 0 | 0 | L20/SL | E | 38 |  |  |  | hl | p | GE |  |  | 30 |  |  |  | 250 |  |  |  | JI |  |  | CA | -1 | [5 empty] | 1 |  |  | 254 | 0.3507249 |  |  |  | 24880 | [12 empty] | 572 | 547 | 2.25 | 2.14 |  |  | 724.2143 | [5 empty] | 5.08 | 0.0002 |  |  | 3.048 | 0.12 |  | s | 3 | 2.303704 |  | 25.4 | 25.5 | [5 empty] | l |  | y | 20 | n |  | d | [21 empty] | GE[[+45(280),-45(280)WR]1,[0(425)]2]s | -254 | 254 | 508 | 0.4440559 | 0.8881119 | 45/-45/0/0/0/0/-45/45 | 2.757396 | 4.114147
10224 | 224 | FACT |  | DLR | [[+45(280),-45(280)WR]1,[0(425)]2]s |  |  | 4 | 2 | 0 | 0 | L20/SL | E | 38.6 |  |  |  | hl | p | GE | 2.2 |  | 20 |  |  | 44 | 250 | 110 |  |  | CAEC |  |  | CA | -1 | [5 empty] | 1 |  |  | 246 |  |  |  |  | 36226.67 | [12 empty] | 544.152 |  | 2.212 | 2.14 | [8 empty] | 4.92 | 0.0002 |  |  | 2.46 | 0.1 |  | s | 2.5 | 4.025185 |  | 24.6 | [6 empty] | l | m | y |  | n |  | d | 50 |  | 1 | [18 empty] | GE[[+45(280),-45(280)WR]1,[0(425)]2]s | -246 | 246 | 492 | 0.4520796 | 0.9041591 | 45/-45/0/0/0/0/-45/45 | 2.73572 | 4.552376
11284 | 1284 | FACT |  | DLR | [[+45(280),-45(280)WR]1,[0(425)]2]s |  |  | 4 | 2 | 0 | 0 | L20/SL | E | 38 |  |  |  | hl | p | GE |  |  | 30 |  |  |  | 250 |  |  |  | JI |  |  | CA | -1 | [5 empty] | 1.2 |  |  | 304.8 | 0.4180491 |  |  |  | 12856.67 | [12 empty] | 572 | 547 | 2.25 | 2.14 |  |  | 729.101 | [5 empty] | 5.08 | 0.0002 |  |  | 3.6576 | 0.144 |  | s | 3 | 1.190432 |  | 25.4 | 25.5 | [5 empty] | l |  | y | 20 | n |  | d | [21 empty] | GE[[+45(280),-45(280)WR]1,[0(425)]2]s | -304.8 | 304.8 | 609.6 | 0.5328671 | 1.065734 | 45/-45/0/0/0/0/-45/45 | 2.757396 | 3.982988
10226 | 226 | FACT |  | DLR | [[+45(280),-45(280)WR]1,[0(425)]2]s |  |  | 4 | 2 | 0 | 0 | L20/SL | E | 38.6 |  |  |  | hl | p | GE | 2.2 |  | 20 |  |  | 44 | 250 | 110 |  |  | CAEC |  |  | CA | -1 | [5 empty] | 1.2 |  |  | 295.2 |  |  |  |  | 250 | [12 empty] | 544.152 |  | 2.212 | 2.14 | [8 empty] | 4.92 | 0.0002 |  |  | 3.5424 | 0.144 |  | s | 3 | 0.02314815 |  | 24.6 | [6 empty] | l | m | y |  | n |  | d | 50 |  | 1 | [18 empty] | GE[[+45(280),-45(280)WR]1,[0(425)]2]s | -295.2 | 295.2 | 590.4 | 0.5424955 | 1.084991 | 45/-45/0/0/0/0/-45/45 | 2.73572 | 2.39794
10681.5 | 681.5 | FACT |  | DNV | [+45(400),-45(400)K]3s |  |  | 0 | 6 | 0 | 0 | NP 20-80 | E | 53 |  |  |  | hl | p | GP | 5 |  | 25 |  |  | 125 | 270 |  |  |  | JI |  |  | CA | -1 | [5 empty] | 0.25634766 |  |  | 20 |  |  |  |  | 1101675 | [14 empty] | 12 |  | 60 | 90 | [10 empty] | 0.3199219 | 0.0307617192 |  |  | 3 | 102.0069 |  | 10.4 | [6 empty] | l | h | y |  | n |  | d |  |  | 2 | [18 empty] | GP[+45(400),-45(400)K]3s | -20 | 20 | 40 |  |  | 45/-45/45/-45/45/-45/-45/45/-45/45/-45/45 |  | 6.006793
10685 | 685 | FACT |  | DNV | [+45(400),-45(400)K]3s |  |  | 0 | 6 | 0 | 0 | NP 20-80 | E | 53 |  |  |  | hl | p | GP | 5 |  | 25 |  |  | 125 | 270 |  |  |  | JI |  |  | CA | -1 | [5 empty] | 0.390625 |  |  | 30 |  |  |  |  | 8266.667 | [14 empty] | 12 |  | 60 | 90 | [10 empty] | 0.4875 | 0.046875 |  |  | 3 | 0.7654321 |  | 10.4 | [6 empty] | l | h | y |  | n |  | d |  |  | 2 | [18 empty] | GP[+45(400),-45(400)K]3s | -30 | 30 | 60 |  |  | 45/-45/45/-45/45/-45/-45/45/-45/45/-45/45 |  | 3.916207
10679 | 679 | FACT |  | DNV | [+45(400),-45(400)K]3s |  |  | 0 | 6 | 0 | 0 | NP 20-80 | E | 53 |  |  |  | hl | p | GP | 5 |  | 25 |  |  | 125 | 270 |  |  |  | JI |  |  | CA | -1 | [5 empty] | 0.5859375 |  |  | 40 |  |  |  |  | 900 | [14 empty] | 12 |  | 60 | 90 | [10 empty] | 0.73125 | 0.0703125 |  |  | 3 | 0.08333333 |  | 10.4 | [6 empty] | l | h | y |  | n |  | d |  |  | 2 | [18 empty] | GP[+45(400),-45(400)K]3s | -40 | 40 | 80 |  |  | 45/-45/45/-45/45/-45/-45/45/-45/45/-45/45 |  | 2.954243
10687 | 687 | FACT |  | DNV | [+45(400),-45(400)K]3s |  |  | 0 | 6 | 0 | 0 | NP 20-80 | E | 53 |  |  |  | hl | p | GP | 5 |  | 25 |  |  | 125 | 270 |  |  |  | JI |  |  | CA | -1 | [5 empty] | 0.75683594 |  |  | 45 |  |  |  |  | 260 | [14 empty] | 12 |  | 60 | 90 | [10 empty] | 0.9445313 | 0.0908203128 |  |  | 3 | 0.02407407 |  | 10.4 | [6 empty] | l | h | y |  | n |  | d |  |  | 2 | [18 empty] | GP[+45(400),-45(400)K]3s | -45 | 45 | 90 |  |  | 45/-45/45/-45/45/-45/-45/45/-45/45/-45/45 |  | 2.414973
10688.5 | 688.5 | FACT |  | DNV | [+45(400),-45(400)K]3s |  |  | 0 | 6 | 0 | 0 | NP 20-80 | E | 53 |  |  |  | hl | p | GP | 5 |  | 25 |  |  | 125 | 270 |  |  |  | JI |  |  | CA | -1 | [5 empty] | 1.09863281 |  |  | 50 |  |  |  |  | 155 | [14 empty] | 12 |  | 60 | 90 | [10 empty] | 1.371094 | 0.1318359372 |  |  | 3 | 0.01435185 |  | 10.4 | [6 empty] | l | h | y |  | n |  | d |  |  | 2 | [18 empty] | GP[+45(400),-45(400)K]3s | -50 | 50 | 100 |  |  | 45/-45/45/-45/45/-45/-45/45/-45/45/-45/45 |  | 2.188288
10730 | 730 | FACT |  | SNL | [0()]5 |  |  | 5 | 0 | 0 | 0 |  | E | 30 |  |  |  | hl | p | GV | 4.1 |  | 50.8 |  |  | 208.28 | 254 | 100 | [5 empty] | CA | 0.1 | [5 empty] | 0.79 |  |  | 187.88875 | 0.3189685 |  |  |  | 7475243 | [12 empty] | 586.6 | 294.6 | 2.66 |  |  |  | 589.0511 | [5 empty] | 2863.42455 | 0.127 |  |  | 3.20613363 | 0.1422 |  | s | 10 | 207.6456 |  | 22.54665 | [6 empty] | l | h | n | 22.5 | n |  | d |  |  | 3 | [18 empty] | GV[0()]5 | 18.788875 | 187.88875 | 169.099875 | 0.3203013 | 0.2882712 | 0/0/0/0/0 | 2.768342 | 6.873625
10731 | 731 | FACT |  | SNL | [0()]5 |  |  | 5 | 0 | 0 | 0 |  | E | 30 |  |  |  | hl | p | GV | 4.1 |  | 25.4 |  |  | 104.14 | 254 | 100 | [5 empty] | CA | 0.1 | [5 empty] | 0.84 |  |  | 187.06135 | 0.3168459 |  |  |  | 2720584 | [12 empty] | 586.6 | 294.6 | 2.66 |  |  |  | 590.3859 | [5 empty] | 2837.1546 | 0.127 |  |  | 3.37777776 | 0.1512 |  | s | 10 | 75.57178 |  | 22.3398 | [6 empty] | l | h | n | 22.5 | n |  | d |  |  | 3 | [18 empty] | GV[0()]5 | 18.706135 | 187.06135 | 168.355215 | 0.3188908 | 0.2870017 | 0/0/0/0/0 | 2.768342 | 6.434662
10728 | 728 | FACT |  | SNL | [0()]5 |  |  | 5 | 0 | 0 | 0 |  | E | 30 |  |  |  | hl | p | GV | 4.1 |  | 50.8 |  |  | 208.28 | 254 | 100 | [5 empty] | CA | 0.1 | [5 empty] | 0.9 |  |  | 190.198575 | 0.321341 |  |  |  | 2310849 | [12 empty] | 586.6 | 294.6 | 2.66 |  |  |  | 591.8902 | [5 empty] | 2635.75165 | 0.127 |  |  | 3.3621399 | 0.162 |  | s | 10 | 64.19025 |  | 20.75395 | [6 empty] | l | h | n | 22.5 | n |  | d |  |  | 3 | [18 empty] | GV[0()]5 | 19.0198575 | 190.198575 | 171.1787175 | 0.324239 | 0.2918151 | 0/0/0/0/0 | 2.768342 | 6.363772
10723.67 | 723.6667 | FACT |  | SNL | [0()]5 |  |  | 5 | 0 | 0 | 0 |  | E | 30 |  |  |  | hl | p | GV | 4.1 |  | 50.8 |  |  | 208.28 | 254 | 100 | [5 empty] | CA | 0.1 | [5 empty] | 1.035 |  |  | 228.914 | 0.3847761 |  |  |  | 447545.3 | [12 empty] | 586.6 | 294.6 | 2.66 |  |  |  | 594.9294 | [5 empty] | 2796.50865 | 0.127 |  |  | 2.74816773 | 0.1242 |  | s | 10 | 12.43181 |  | 22.167425 | [6 empty] | l | h | n | 22.5 | n |  | d |  |  | 3 | [18 empty] | GV[0()]5 | 22.8914 | 228.914 | 206.0226 | 0.3902387 | 0.3512148 | 0/0/0/0/0 | 2.768342 | 5.28387
10726 | 726 | FACT |  | SNL | [0()]5 |  |  | 5 | 0 | 0 | 0 |  | E | 30 |  |  |  | hl | p | GV | 4.1 |  | 50.8 |  |  | 208.28 | 254 | 100 | [5 empty] | CA | 0.1 | [5 empty] | 1.24 |  |  | 237.188 | 0.4062762 |  |  |  | 206864 | [12 empty] | 586.6 | 294.6 | 2.66 |  |  |  | 583.8098 | [5 empty] | 2434.3487 | 0.127 |  |  | 2.13915996 | 0.1116 |  | s | 5 | 11.49244 |  | 19.1681 | [6 empty] | l | h | n | 22.5 | n |  | d |  |  | 3 | [18 empty] | GV[0()]5 | 23.7188 | 237.188 | 213.4692 | 0.4043437 | 0.3639093 | 0/0/0/0/0 | 2.768342 | 5.315685
10714 | 714 | FACT |  | SNL | [0()]5 |  |  | 5 | 0 | 0 | 0 |  | E | 30 |  |  |  | hl | p | GV | 4.1 |  | 25.4 |  |  | 104.14 | 254 | 100 | [5 empty] | CA | 0.1 | [5 empty] | 1.29 |  |  | 256.494 | 0.438705 |  |  |  | 38133 | [12 empty] | 586.6 | 294.6 | 2.66 |  |  |  | 584.6617 | [5 empty] | 2556.9418 | 0.127 |  |  | 2.33748774 | 0.1161 |  | s | 5 | 2.1185 |  | 20.1334 | [6 empty] | l | h | n | 22.5 | n |  | d |  |  | 3 | [18 empty] | GV[0()]5 | 25.6494 | 256.494 | 230.8446 | 0.4372554 | 0.3935298 | 0/0/0/0/0 | 2.768342 | 4.581301
10718 | 718 | FACT |  | SNL | [0()]5 |  |  | 5 | 0 | 0 | 0 |  | E | 30 |  |  |  | hl | p | GV | 4.1 |  | 25.4 |  |  | 104.14 | 254 | 100 | [5 empty] | CA | 0.1 | [5 empty] | 1.4 |  |  | 320.6175 | 0.5512471 |  |  |  | 32640 | [12 empty] | 586.6 | 294.6 | 2.66 |  |  |  | 581.6221 | [5 empty] | 2872.1812 | 0.127 |  |  | 2.27965248 | 0.1008 |  | s | 4 | 2.266667 |  | 22.6156 | [6 empty] | l | h | n | 22.5 | n |  | d |  |  | 3 | [18 empty] | GV[0()]5 | 32.06175 | 320.6175 | 288.55575 | 0.5465692 | 0.4919123 | 0/0/0/0/0 | 2.768342 | 4.51375
10711 | 711 | FACT |  | SNL | [0()]5 |  |  | 5 | 0 | 0 | 0 |  | E | 30 |  |  |  | hl | p | GV | 4.1 |  | 25.4 |  |  | 104.14 | 254 | 100 | [5 empty] | CA | 0.1 | [8 empty] | 266.8365 |  |  |  |  | 9173 | [12 empty] | 586.6 | 294.6 | 2.66 | [9 empty] | 2759 | 0.127 |  |  | 0 | 0 |  | s | 5 | 0.5096111 | [8 empty] | l | h | n | 22.5 | n |  | d |  |  | 3 | [18 empty] | GV[0()]5 | 26.68365 | 266.8365 | 240.15285 | 0.4548866 | 0.409398 | 0/0/0/0/0 | 2.768342 | 3.962511
10728 | 728 | FACT |  | SNL | [0()]5 |  |  | 5 | 0 | 0 | 0 |  | E | 30 |  |  |  | hl | p | GV | 4.1 |  | 38.1 |  |  | 156.21 | 254 | 100 | [5 empty] | CA | 0.1 | [5 empty] | 1.77 |  |  | 342.6815 | 0.6164842 |  |  |  | 3533 | [12 empty] | 586.6 | 294.6 | 2.66 |  |  |  | 555.8642 | [5 empty] | 2351.160525 | 0.127 |  |  | 0.584260236 | 0.03186 |  | s | 1 | 0.9813889 |  | 18.513075 | [6 empty] | l | h | n | 22.5 | n |  | d |  |  | 3 | [18 empty] | GV[0()]5 | 34.26815 | 342.6815 | 308.41335 | 0.5841826 | 0.5257643 | 0/0/0/0/0 | 2.768342 | 3.387965
10717 | 717 | FACT |  | SNL | [0()]5 |  |  | 5 | 0 | 0 | 0 |  | E | 30 |  |  |  | hl | p | GV | 4.1 |  | 25.4 |  |  | 104.14 | 254 | 100 | [5 empty] | CA | 0.1 | [5 empty] | 1.6 |  |  | 321.307 | 0.5452124 |  |  |  | 3008 | [12 empty] | 586.6 | 294.6 | 2.66 |  |  |  | 589.3244 | [5 empty] | 2443.10535 | 0.127 |  |  | 2.7701352 | 0.144 |  | s | 5 | 0.1671111 |  | 19.23705 | [6 empty] | l | h | n | 22.5 | n |  | d |  |  | 3 | [18 empty] | GV[0()]5 | 32.1307 | 321.307 | 289.1763 | 0.5477446 | 0.4929702 | 0/0/0/0/0 | 2.768342 | 3.478278
10715 | 715 | FACT |  | SNL | [0()]5 |  |  | 5 | 0 | 0 | 0 |  | E | 30 |  |  |  | hl | p | GV | 4.1 |  | 25.4 |  |  | 104.14 | 254 | 100 | [5 empty] | CA | 0.1 | [5 empty] | 1.53 |  |  | 331.6495 | 0.5636915 |  |  |  | 2841 | [12 empty] | 586.6 | 294.6 | 2.66 |  |  |  | 588.3528 | [5 empty] | 2723.31815 | 0.127 |  |  | 2.952763065 | 0.1377 |  | s | 5 | 0.1578333 |  | 21.44345 | [6 empty] | l | h | n | 22.5 | n |  | d |  |  | 3 | [18 empty] | GV[0()]5 | 33.16495 | 331.6495 | 298.48455 | 0.5653759 | 0.5088383 | 0/0/0/0/0 | 2.768342 | 3.453471
10712 | 712 | FACT |  | SNL | [0()]5 |  |  | 5 | 0 | 0 | 0 |  | E | 30 |  |  |  | hl | p | GV | 4.1 |  | 25.4 |  |  | 104.14 | 254 | 100 | [5 empty] | CA | 0.1 | [5 empty] | 1.8 |  |  | 327.5125 | 0.5533332 |  |  |  | 2640 | [12 empty] | 586.6 | 294.6 | 2.66 |  |  |  | 591.8902 | [5 empty] | 2653.26495 | 0.127 |  |  | 3.3844797 | 0.162 |  | s | 5 | 0.1466667 |  | 20.89185 | [6 empty] | l | h | n | 22.5 | n |  | d |  |  | 3 | [18 empty] | GV[0()]5 | 32.75125 | 327.5125 | 294.76125 | 0.5583234 | 0.5024911 | 0/0/0/0/0 | 2.768342 | 3.421604
10710 | 710 | FACT |  | SNL | [0()]5 |  |  | 5 | 0 | 0 | 0 |  | E | 30 |  |  |  | hl | p | GV | 4.1 |  | 25.4 |  |  | 104.14 | 254 | 100 | [5 empty] | CA | 0.1 | [8 empty] | 369.572 |  |  |  |  | 2584 | [12 empty] | 586.6 | 294.6 | 2.66 | [9 empty] | 2759 | 0.127 |  |  | 0 | 0 |  | s | 1 | 0.7177778 | [8 empty] | l | h | n | 22.5 | n |  | d |  |  | 3 | [18 empty] | GV[0()]5 | 36.9572 | 369.572 | 332.6148 | 0.6300239 | 0.5670215 | 0/0/0/0/0 | 2.768342 | 3.412293
10716 | 716 | FACT |  | SNL | [0()]5 |  |  | 5 | 0 | 0 | 0 |  | E | 30 |  |  |  | hl | p | GV | 4.1 |  | 25.4 |  |  | 104.14 | 254 | 100 | [5 empty] | CA | 0.1 | [5 empty] | 1.9 |  |  | 371.6405 | 0.6649623 |  |  |  | 415 | [12 empty] | 586.6 | 294.6 | 2.66 |  |  |  | 558.8896 | [5 empty] | 2478.13195 | 0.127 |  |  | 0.66733947 | 0.0342 |  | s | 1 | 0.1152778 |  | 19.51285 | [6 empty] | l | h | n | 22.5 | n |  | d |  |  | 3 | [18 empty] | GV[0()]5 | 37.16405 | 371.6405 | 334.47645 | 0.6335501 | 0.5701951 | 0/0/0/0/0 | 2.768342 | 2.618048
10713 | 713 | FACT |  | SNL | [0()]5 |  |  | 5 | 0 | 0 | 0 |  | E | 30 |  |  |  | hl | p | GV | 4.1 |  | 25.4 |  |  | 104.14 | 254 | 100 | [5 empty] | CA | 0.1 | [5 empty] | 2 |  |  | 387.01635 | 0.7524303 |  |  |  | 7 | [12 empty] | 586.6 | 294.6 | 2.66 |  |  |  | 514.3551 | [5 empty] | 2355.53885 | 0.127 |  |  | 0.06677118 | 0.0036 |  | s | 0.1 | 0.01944444 |  | 18.54755 | [6 empty] | l | h | n | 22.5 | n |  | d |  |  | 3 | [18 empty] | GV[0()]5 | 38.701635 | 387.01635 | 348.314715 | 0.6597619 | 0.5937857 | 0/0/0/0/0 | 2.768342 | 0.845098
10989 | 989 | FACT |  | RISO | [[0()]2,[+30(),-30()],[0()]]s |  |  | 6 | 0 | 0 | 30 | UPS294V Polyplex | E |  |  |  | RISO | hl | d | GP | 2 |  | 60 | 18 |  | 36 | 280 | 110 | 100 |  | JI | 92 |  | CA | 10 | [5 empty] | 0.69 |  |  | -210 |  |  |  |  | 1238544 | [14 empty] | 2.4 | [10 empty] | 0.0008 |  |  | 1.88784 | 0.0621 |  | t | 5 | 68.808 |  | 30.4 | [6 empty] | l | m | y | [6 empty] | 6 | [18 empty] | GP[[0()]2,[+30(),-30()],[0()]]s | -2100 | -2100 | 1890 |  |  | 0/0/30/-30/0/0/-30/30/0/0 |  | 6.092911
10991 | 991 | FACT |  | RISO | [[0()]2,[+30(),-30()],[0()]]s |  |  | 6 | 0 | 0 | 30 | UPS294V Polyplex | E |  |  |  | RISO | hl | d | GP | 2 |  | 60 | 18 |  | 36 | 280 | 110 | 100 |  | JI | 92 |  | CA | 10 | [5 empty] | 0.75 |  |  | -228 |  |  |  |  | 1122577 | [14 empty] | 2.4 | [10 empty] | 0.0008 |  |  | 2.052 | 0.0675 |  | t | 5 | 62.36539 |  | 30.4 | [6 empty] | l | m | y | [6 empty] | 6 | [18 empty] | GP[[0()]2,[+30(),-30()],[0()]]s | -2280 | -2280 | 2052 |  |  | 0/0/30/-30/0/0/-30/30/0/0 |  | 6.050216
10993 | 993 | FACT |  | RISO | [[0()]2,[+30(),-30()],[0()]]s |  |  | 6 | 0 | 0 | 30 | UPS294V Polyplex | E |  |  |  | RISO | hl | d | GP | 2 |  | 60 | 18 |  | 36 | 280 | 110 | 100 |  | JI | 92 |  | CA | 10 | [5 empty] | 0.78 |  |  | -234 |  |  |  |  | 619325 | [14 empty] | 2.4 | [10 empty] | 0.0008 |  |  | 2.13408 | 0.0702 |  | t | 5 | 34.40694 |  | 30.4 | [6 empty] | l | m | y | [6 empty] | 6 | [18 empty] | GP[[0()]2,[+30(),-30()],[0()]]s | -2340 | -2340 | 2106 |  |  | 0/0/30/-30/0/0/-30/30/0/0 |  | 5.791919
10992 | 992 | FACT |  | RISO | [[0()]2,[+30(),-30()],[0()]]s |  |  | 6 | 0 | 0 | 30 | UPS294V Polyplex | E |  |  |  | RISO | hl | d | GP | 2 |  | 60 | 18 |  | 36 | 280 | 110 | 100 |  | JI | 92 |  | CA | 10 | [5 empty] | 0.76 |  |  | -231 |  |  |  |  | 388799 | [14 empty] | 2.4 | [10 empty] | 0.0008 |  |  | 2.07936 | 0.0684 |  | t | 5 | 21.59994 |  | 30.4 | [6 empty] | l | m | y | [6 empty] | 6 | [18 empty] | GP[[0()]2,[+30(),-30()],[0()]]s | -2310 | -2310 | 2079 |  |  | 0/0/30/-30/0/0/-30/30/0/0 |  | 5.589725
10646 | 646 | FACT |  | DNV | [0(400),90(400),(100CSM)]SB]5 |  | 5 | 5 | 0 | 5 | 0 | NP 20-80 | E | 69 |  |  |  | hl | p | GP | 5 |  | 25 |  |  | 125 | 270 |  |  |  | JI |  |  | CA | -1 | [5 empty] | 0.538 |  |  | 82 |  |  |  |  | 1616600 | [14 empty] | 2.25 |  | 250 | 248 | [10 empty] | 1.03296 | 0.06456 |  |  | 3 | 149.6852 |  | 16 | [6 empty] | l | h | y |  | n |  | d |  |  | 2 | [18 empty] | GP[0(400),90(400),(100CSM)]SB]5 | -82 | 82 | 164 |  |  | 0/90/0/0/90/0/0/90/0/0/90/0/0/90/0 |  | 6.208603
10645 | 645 | FACT |  | DNV | [0(400),90(400),(100CSM)]SB]5 |  | 5 | 5 | 0 | 5 | 0 | NP 20-80 | E | 69 |  |  |  | hl | p | GP | 5 |  | 25 |  |  | 125 | 270 |  |  |  | JI |  |  | CA | -1 | [5 empty] | 0.51 |  |  | 79 |  |  |  |  | 941400 | [14 empty] | 2.25 |  | 250 | 248 | [10 empty] | 0.9792 | 0.0612 |  |  | 3 | 87.16667 |  | 16 | [6 empty] | l | h | y |  | n |  | d |  |  | 2 | [18 empty] | GP[0(400),90(400),(100CSM)]SB]5 | -79 | 79 | 158 |  |  | 0/90/0/0/90/0/0/90/0/0/90/0/0/90/0 |  | 5.973774
10647.5 | 647.5 | FACT |  | DNV | [0(400),90(400),(100CSM)]SB]5 |  | 5 | 5 | 0 | 5 | 0 | NP 20-80 | E | 69 |  |  |  | hl | p | GP | 5 |  | 25 |  |  | 125 | 270 |  |  |  | JI |  |  | CA | -1 | [5 empty] | 0.552 |  |  | 84 |  |  |  |  | 352850 | [14 empty] | 2.25 |  | 250 | 248 | [10 empty] | 1.05984 | 0.06624 |  |  | 3 | 32.6713 |  | 16 | [6 empty] | l | h | y |  | n |  | d |  |  | 2 | [18 empty] | GP[0(400),90(400),(100CSM)]SB]5 | -84 | 84 | 168 |  |  | 0/90/0/0/90/0/0/90/0/0/90/0/0/90/0 |  | 5.483276
10649 | 649 | FACT |  | DNV | [0(400),90(400),(100CSM)]SB]5 |  | 5 | 5 | 0 | 5 | 0 | NP 20-80 | E | 69 |  |  |  | hl | p | GP | 5 |  | 25 |  |  | 125 | 270 |  |  |  | JI |  |  | CA | -1 | [5 empty] | 0.683 |  |  | 99 |  |  |  |  | 121100 | [14 empty] | 2.25 |  | 250 | 248 | [10 empty] | 1.31136 | 0.08196 |  |  | 3 | 11.21296 |  | 16 | [6 empty] | l | h | y |  | n |  | d |  |  | 2 | [18 empty] | GP[0(400),90(400),(100CSM)]SB]5 | -99 | 99 | 198 |  |  | 0/90/0/0/90/0/0/90/0/0/90/0/0/90/0 |  | 5.083144
10651 | 651 | FACT |  | DNV | [0(400),90(400),(100CSM)]SB]5 |  | 5 | 5 | 0 | 5 | 0 | NP 20-80 | E | 69 |  |  |  | hl | p | GP | 5 |  | 25 |  |  | 125 | 270 |  |  |  | JI |  |  | CA | -1 | [5 empty] | 0.95 |  |  | 124 |  |  |  |  | 12800 | [14 empty] | 2.25 |  | 250 | 248 | [10 empty] | 1.824 | 0.114 |  |  | 3 | 1.185185 |  | 16 | [6 empty] | l | h | y |  | n |  | d |  |  | 2 | [18 empty] | GP[0(400),90(400),(100CSM)]SB]5 | -124 | 124 | 248 |  |  | 0/90/0/0/90/0/0/90/0/0/90/0/0/90/0 |  | 4.106477
10653 | 653 | FACT |  | DNV | [0(400),90(400),(100CSM)]SB]5 |  | 5 | 5 | 0 | 5 | 0 | NP 20-80 | E | 69 |  |  |  | hl | p | GP | 5 |  | 25 |  |  | 125 | 270 |  |  |  | JI |  |  | CA | -1 | [5 empty] | 1.45 |  |  | 174 |  |  |  |  | 772 | [14 empty] | 2.25 |  | 250 | 248 | [10 empty] | 2.784 | 0.174 |  |  | 3 | 0.07148148 |  | 16 | [6 empty] | l | h | y |  | n |  | d |  |  | 2 | [18 empty] | GP[0(400),90(400),(100CSM)]SB]5 | -174 | 174 | 348 |  |  | 0/90/0/0/90/0/0/90/0/0/90/0/0/90/0 |  | 2.887617
10654 | 654 | FACT |  | DNV | [0(400),90(400),(100CSM)]SB]5 |  | 5 | 5 | 0 | 5 | 0 | NP 20-80 | E | 69 |  |  |  | hl | p | GP | 5 |  | 25 |  |  | 125 | 270 |  |  |  | JI |  |  | CA | -1 | [5 empty] | 1.68 |  |  | 198 |  |  |  |  | 221 | [14 empty] | 2.25 |  | 250 | 248 | [10 empty] | 3.2256 | 0.2016 |  |  | 3 | 0.02046296 |  | 16 | [6 empty] | l | h | y |  | n |  | d |  |  | 2 | [18 empty] | GP[0(400),90(400),(100CSM)]SB]5 | -198 | 198 | 396 |  |  | 0/90/0/0/90/0/0/90/0/0/90/0/0/90/0 |  | 2.344392
10655 | 655 | FACT |  | DNV | [0(400),90(400),(100CSM)]SB]5 |  | 5 | 5 | 0 | 5 | 0 | NP 20-80 | E | 69 |  |  |  | hl | p | GP | 5 |  | 25 |  |  | 125 | 270 |  |  |  | JI |  |  | CA | -1 | [5 empty] | 1.809 |  |  | 211 |  |  |  |  | 19 | [14 empty] | 2.25 |  | 250 | 248 | [10 empty] | 3.47328 | 0.21708 |  |  | 3 | 0.001759259 |  | 16 | [6 empty] | l | h | y |  | n |  | d |  |  | 2 | [18 empty] | GP[0(400),90(400),(100CSM)]SB]5 | -211 | 211 | 422 |  |  | 0/90/0/0/90/0/0/90/0/0/90/0/0/90/0 |  | 1.278754
10690 | 690 | FACT |  | DNV | [0(400),90(400)K]3s |  |  | 6 | 0 | 6 | 0 | NP 20-80 | E | 53 |  |  |  | hl | p | GP | 5 |  | 25 |  |  | 125 | 270 |  |  |  | JI |  |  | CA | -1 | [5 empty] | 0.6 |  |  | 105 |  |  |  |  | 1470900 | [14 empty] | 2.5 |  | 366 | 285 | [10 empty] | 1.4688 | 0.072 |  |  | 3 | 136.1944 |  | 20.4 | [6 empty] | l | h | y |  | n |  | d |  |  | 2 | [18 empty] | GP[0(400),90(400)K]3s | -105 | 105 | 210 |  |  | 0/90/0/90/0/90/90/0/90/0/90/0 |  | 6.167583
10691.5 | 691.5 | FACT |  | DNV | [0(400),90(400)K]3s |  |  | 6 | 0 | 6 | 0 | NP 20-80 | E | 53 |  |  |  | hl | p | GP | 5 |  | 25 |  |  | 125 | 270 |  |  |  | JI |  |  | CA | -1 | [5 empty] | 0.695 |  |  | 120 |  |  |  |  | 537200 | [14 empty] | 2.5 |  | 366 | 285 | [10 empty] | 1.70136 | 0.0834 |  |  | 3 | 49.74074 |  | 20.4 | [6 empty] | l | h | y |  | n |  | d |  |  | 2 | [18 empty] | GP[0(400),90(400)K]3s | -120 | 120 | 240 |  |  | 0/90/0/90/0/90/90/0/90/0/90/0 |  | 5.704154
10693.5 | 693.5 | FACT |  | DNV | [0(400),90(400)K]3s |  |  | 6 | 0 | 6 | 0 | NP 20-80 | E | 53 |  |  |  | hl | p | GP | 5 |  | 25 |  |  | 125 | 270 |  |  |  | JI |  |  | CA | -1 | [5 empty] | 0.89 |  |  | 150 |  |  |  |  | 77600 | [14 empty] | 2.5 |  | 366 | 285 | [10 empty] | 2.17872 | 0.1068 |  |  | 3 | 7.185185 |  | 20.4 | [6 empty] | l | h | y |  | n |  | d |  |  | 2 | [18 empty] | GP[0(400),90(400)K]3s | -150 | 150 | 300 |  |  | 0/90/0/90/0/90/90/0/90/0/90/0 |  | 4.657497
10696 | 696 | FACT |  | DNV | [0(400),90(400)K]3s |  |  | 6 | 0 | 6 | 0 | NP 20-80 | E | 53 |  |  |  | hl | p | GP | 5 |  | 25 |  |  | 125 | 270 |  |  |  | JI |  |  | CA | -1 | [5 empty] | 1.096 |  |  | 181 |  |  |  |  | 9400 | [14 empty] | 2.5 |  | 366 | 285 | [10 empty] | 2.683008 | 0.13152 |  |  | 3 | 0.8703704 |  | 20.4 | [6 empty] | l | h | y |  | n |  | d |  |  | 2 | [18 empty] | GP[0(400),90(400)K]3s | -181 | 181 | 362 |  |  | 0/90/0/90/0/90/90/0/90/0/90/0 |  | 3.898887
10006.5 | 6.5 | FACT |  | RISO | [0()FW]8 |  |  | 8 | 0 | 0 | 0 | UP333 | E | 52.8 | 0.83 |  | RISO | fw | d | GP | 1.9 |  | 60 | 18 |  | 34.2 | 280 | 110 | 100 |  | CAEC | 90 |  | CA | 0.1 | [5 empty] | 1 |  |  | 472 | 0.4600221 |  |  |  | 3114950.5 | [12 empty] | 862 |  | 2.3 |  |  |  | 1026.038 | [5 empty] | 37.76 | 0.0008 |  |  | 4.248 | 0.09 |  | t | 5 | 173.0528 |  | 47.2 | [6 empty] | l | m | n | 23 | n |  | d |  |  | 1 | [18 empty] | GP[0()FW]8 | 47.2 | 472 | 424.8 | 0.5475638 | 0.4928074 | 0/0/0/0/0/0/0/0 | 2.935507 | 6.362852
10009.5 | 9.5 | FACT |  | RISO | [0()FW]8 |  |  | 8 | 0 | 0 | 0 | UP333 | E | 52.8 | 0.83 |  | RISO | fw | d | GP | 1.9 |  | 60 | 18 |  | 34.2 | 280 | 110 | 100 |  | CAEC | 90 |  | CA | 0.1 | [5 empty] | 1.1 |  |  | 519.2 | 0.5042486 |  |  |  | 1027765.5 | [12 empty] | 862 |  | 2.3 |  |  |  | 1029.651 | [5 empty] | 37.76 | 0.0008 |  |  | 4.6728 | 0.099 |  | t | 5 | 57.09808 |  | 47.2 | [6 empty] | l | m | n | 23 | n |  | d |  |  | 1 | [18 empty] | GP[0()FW]8 | 51.92 | 519.2 | 467.28 | 0.6023202 | 0.5420882 | 0/0/0/0/0/0/0/0 | 2.935507 | 5.96721
10011 | 11 | FACT |  | RISO | [0()FW]8 |  |  | 8 | 0 | 0 | 0 | UP333 | E | 52.8 | 0.83 |  | RISO | fw | d | GP | 1.9 |  | 60 | 18 |  | 34.2 | 280 | 110 | 100 |  | CAEC | 90 |  | CA | 0.1 | [5 empty] | 1.07 |  |  | 505.04 | 0.4909968 |  |  |  | 969138 | [12 empty] | 862 |  | 2.3 |  |  |  | 1028.601 | [5 empty] | 37.76 | 0.0008 |  |  | 4.54536 | 0.0963 |  | t | 5 | 53.841 |  | 47.2 | [6 empty] | l | m | n | 23 | n |  | d |  |  | 1 | [18 empty] | GP[0()FW]8 | 50.504 | 505.04 | 454.536 | 0.5858933 | 0.5273039 | 0/0/0/0/0/0/0/0 | 2.935507 | 5.986386
10008 | 8 | FACT |  | RISO | [0()FW]8 |  |  | 8 | 0 | 0 | 0 | UP333 | E | 52.8 | 0.83 |  | RISO | fw | d | GP | 1.9 |  | 60 | 18 |  | 34.2 | 280 | 110 | 100 |  | CAEC | 90 |  | CA | 0.1 | [5 empty] | 1.2 |  |  | 566.4 | 0.5483267 |  |  |  | 189633.5 | [12 empty] | 862 |  | 2.3 |  |  |  | 1032.961 | [5 empty] | 37.76 | 0.0008 |  |  | 5.0976 | 0.108 |  | t | 5 | 10.53519 |  | 47.2 | [6 empty] | l | m | n | 23 | n |  | d |  |  | 1 | [18 empty] | GP[0()FW]8 | 56.64 | 566.4 | 509.76 | 0.6570766 | 0.5913689 | 0/0/0/0/0/0/0/0 | 2.935507 | 5.19774
10008 | 8 | FACT |  | RISO | [0()FW]8 |  |  | 8 | 0 | 0 | 0 | UP333 | E | 52.8 | 0.83 |  | RISO | fw | d | GP | 1.9 |  | 60 | 18 |  | 34.2 | 280 | 110 | 100 |  | CAEC | 90 |  | CA | 0.1 | [5 empty] | 1.15 |  |  | 542.8 | 0.5263053 |  |  |  | 231000 | [12 empty] | 862 |  | 2.3 |  |  |  | 1031.341 | [5 empty] | 37.76 | 0.0008 |  |  | 4.8852 | 0.1035 |  | t | 5 | 12.83333 |  | 47.2 | [6 empty] | l | m | n | 23 | n |  | d |  |  | 1 | [18 empty] | GP[0()FW]8 | 54.28 | 542.8 | 488.52 | 0.6296984 | 0.5667285 | 0/0/0/0/0/0/0/0 | 2.935507 | 5.363612
10009 | 9 | FACT |  | RISO | [0()FW]8 |  |  | 8 | 0 | 0 | 0 | UP333 | E | 52.8 | 0.83 |  | RISO | fw | d | GP | 1.9 |  | 60 | 18 |  | 34.2 | 280 | 110 | 100 |  | CAEC | 90 |  | CA | 0.1 | [5 empty] | 1.5 |  |  | 708 | 0.6797902 |  |  |  | 18644.5 | [12 empty] | 862 |  | 2.3 |  |  |  | 1041.498 | [5 empty] | 37.76 | 0.0008 |  |  | 6.372 | 0.135 |  | t | 5 | 1.035806 |  | 47.2 | [6 empty] | l | m | n | 23 | n |  | d |  |  | 1 | [18 empty] | GP[0()FW]8 | 70.8 | 708 | 637.2 | 0.8213457 | 0.7392111 | 0/0/0/0/0/0/0/0 | 2.935507 | 3.627578
10014 | 14 | FACT |  | RISO | [0()FW]8 |  |  | 8 | 0 | 0 | 0 | UP333 | E | 52.8 | 0.83 |  | RISO | fw | d | GP | 1.9 |  | 60 | 18 |  | 34.2 | 280 | 110 | 100 |  | CAEC | 90 |  | CA | 0.1 | [5 empty] | 1.7 |  |  | 802.4 | 0.7668804 |  |  |  | 2360.9 | [12 empty] | 862 |  | 2.3 |  |  |  | 1046.317 | [5 empty] | 37.76 | 0.0008 |  |  | 7.2216 | 0.153 |  | t | 5 | 0.1311611 |  | 47.2 | [6 empty] | l | m | n | 23 | n |  | d |  |  | 1 | [18 empty] | GP[0()FW]8 | 80.24 | 802.4 | 722.16 | 0.9308585 | 0.8377726 | 0/0/0/0/0/0/0/0 | 2.935507 | 3.373078
10015 | 15 | FACT |  | RISO | [0()FW]8 |  |  | 8 | 0 | 0 | 0 | UP333 | E | 52.8 | 0.83 |  | RISO | fw | d | GP | 1.9 |  | 60 | 18 |  | 34.2 | 280 | 110 | 100 |  | CAEC | 90 |  | CA | 0.1 | [5 empty] | 2.1 |  |  | 991.2 | 0.939968 |  |  |  | 57.5 | [14 empty] | 2.3 |  |  |  | 1054.504 | [5 empty] | 37.76 | 0.0008 |  |  | 8.9208 | 0.189 |  | t | 5 | 0.003194444 |  | 47.2 | [6 empty] | l | m | n | 23 | n |  | d |  |  | 1 | [18 empty] | GP[0()FW]8 | 99.12 | 991.2 | 892.08 |  |  | 0/0/0/0/0/0/0/0 |  | 1.759668
11030 | 1030 | FACT |  | RISO | [[0()]2,[+30()],[-30()],[0()]]s |  |  | 6 | 0 | 0 | 30 | UPS294V Polyplex | E |  |  |  | RISO | hl | d | GP | 2 |  | 60 | 18 |  | 36 | 280 | 110 | 100 |  | JI | 92 |  | CA | 0.1 | [5 empty] | 0.965 |  |  | 293.5 |  |  |  |  | 620301 | [12 empty] | 634 |  | 2.4 | [10 empty] | 0.0008 |  |  | 26.4024 | 0.8685 |  | t | 5 | 34.46117 |  | 30.4 | [6 empty] | l | m | [7 empty] | 6 | [18 empty] | GP[[0()]2,[+30()],[-30()],[0()]]s | 29.35 | 293.5 | 264.15 | 0.4629338 | 0.4166404 | 0/0/30/-30/0/0/-30/30/0/0 | 2.802089 | 5.792571
11030 | 1030 | FACT |  | RISO | [[0()]2,[+30()],[-30()],[0()]]s |  |  | 6 | 0 | 0 | 30 | UPS294V Polyplex | E |  |  |  | RISO | hl | d | GP | 2 |  | 60 | 18 |  | 36 | 280 | 110 | 100 |  | JI | 92 |  | CA | 0.1 | [5 empty] | 1.04 |  |  | 316 |  |  |  |  | 317030 | [12 empty] | 634 |  | 2.4 | [10 empty] | 0.0008 |  |  | 28.4544 | 0.936 |  | t | 5 | 17.61278 |  | 30.4 | [6 empty] | l | m | [7 empty] | 6 | [18 empty] | GP[[0()]2,[+30()],[-30()],[0()]]s | 31.6 | 316 | 284.4 | 0.4984227 | 0.4485804 | 0/0/30/-30/0/0/-30/30/0/0 | 2.802089 | 5.5011
10994 | 994 | FACT |  | RISO | [[0()]2,[+30()],[-30()],[0()]]s |  |  | 6 | 0 | 0 | 30 | UPS294V Polyplex | E |  |  |  | RISO | hl | d | GP | 2 |  | 60 | 18 |  | 36 | 280 | 110 | 100 |  | JI | 92 |  | CA | 10 | [5 empty] | 0.79 |  |  | -237 |  |  |  |  | 241274 | [5 empty] | t | [8 empty] | 2.4 | [10 empty] | 0.0008 |  |  | 2.16144 | 0.0711 |  | t | 5 | 13.40411 |  | 30.4 | [6 empty] | l | m | y | [6 empty] | 6 | [18 empty] | GP[[0()]2,[+30()],[-30()],[0()]]s | -2370 | -2370 | 2133 |  |  | 0/0/30/-30/0/0/-30/30/0/0 |  | 5.382511
10995 | 995 | FACT |  | RISO | [[0()]2,[+30()],[-30()],[0()]]s |  |  | 6 | 0 | 0 | 30 | UPS294V Polyplex | E |  |  |  | RISO | hl | d | GP | 2 |  | 60 | 18 |  | 36 | 280 | 110 | 100 |  | JI | 92 |  | CA | 10 | [5 empty] | 0.87 |  |  | -265 |  |  |  |  | 172576 | [5 empty] | t | [8 empty] | 2.4 | [10 empty] | 0.0008 |  |  | 2.38032 | 0.0783 |  | t | 5 | 9.587556 |  | 30.4 | [6 empty] | l | m | y | [6 empty] | 6 | [18 empty] | GP[[0()]2,[+30()],[-30()],[0()]]s | -2650 | -2650 | 2385 |  |  | 0/0/30/-30/0/0/-30/30/0/0 |  | 5.23698
10996 | 996 | FACT |  | RISO | [[0()]2,[+30()],[-30()],[0()]]s |  |  | 6 | 0 | 0 | 30 | UPS294V Polyplex | E |  |  |  | RISO | hl | d | GP | 2 |  | 60 | 18 |  | 36 | 280 | 110 | 100 |  | JI | 92 |  | CA | 10 | [5 empty] | 0.88 |  |  | -268 |  |  |  |  | 134274 | [5 empty] | t | [8 empty] | 2.4 | [10 empty] | 0.0008 |  |  | 2.40768 | 0.0792 |  | t | 5 | 7.459667 |  | 30.4 | [6 empty] | l | m | y | [6 empty] | 6 | [18 empty] | GP[[0()]2,[+30()],[-30()],[0()]]s | -2680 | -2680 | 2412 |  |  | 0/0/30/-30/0/0/-30/30/0/0 |  | 5.127992
11034 | 1034 | FACT |  | RISO | [[0()]2,[+30()],[-30()],[0()]]s |  |  | 6 | 0 | 0 | 30 | UPS294V Polyplex | E |  |  |  | RISO | hl | d | GP | 2 |  | 60 | 18 |  | 36 | 280 | 110 | 100 |  | JI | 92 |  | CA | 0.1 | [5 empty] | 1.29 |  |  | 392 |  |  |  |  | 70575 | [12 empty] | 634 |  | 2.4 | [10 empty] | 0.0008 |  |  | 35.2944 | 1.161 |  | t | 5 | 3.920833 |  | 30.4 | [6 empty] | l | m | [7 empty] | 6 | [18 empty] | GP[[0()]2,[+30()],[-30()],[0()]]s | 39.2 | 392 | 352.8 | 0.6182965 | 0.5564669 | 0/0/30/-30/0/0/-30/30/0/0 | 2.802089 | 4.848651
10997 | 997 | FACT |  | RISO | [[0()]2,[+30()],[-30()],[0()]]s |  |  | 6 | 0 | 0 | 30 | UPS294V Polyplex | E |  |  |  | RISO | hl | d | GP | 2 |  | 60 | 18 |  | 36 | 280 | 110 | 100 |  | JI | 92 |  | CA | 10 | [5 empty] | 0.9 |  |  | -274 |  |  |  |  | 44300 | [5 empty] | t | [8 empty] | 2.4 | [10 empty] | 0.0008 |  |  | 2.4624 | 0.081 |  | t | 5 | 2.461111 |  | 30.4 | [6 empty] | l | m | y | [6 empty] | 6 | [18 empty] | GP[[0()]2,[+30()],[-30()],[0()]]s | -2740 | -2740 | 2466 |  |  | 0/0/30/-30/0/0/-30/30/0/0 |  | 4.646404
11032 | 1032 | FACT |  | RISO | [[0()]2,[+30()],[-30()],[0()]]s |  |  | 6 | 0 | 0 | 30 | UPS294V Polyplex | E |  |  |  | RISO | hl | d | GP | 2 |  | 60 | 18 |  | 36 | 280 | 110 | 100 |  | JI | 92 |  | CA | 0.1 | [5 empty] | 1.23 |  |  | 374 |  |  |  |  | 38258 | [12 empty] | 634 |  | 2.4 | [10 empty] | 0.0008 |  |  | 33.6528 | 1.107 |  | t | 5 | 2.125444 |  | 30.4 | [6 empty] | l | m | [7 empty] | 6 | [18 empty] | GP[[0()]2,[+30()],[-30()],[0()]]s | 37.4 | 374 | 336.6 | 0.5899054 | 0.5309148 | 0/0/30/-30/0/0/-30/30/0/0 | 2.802089 | 4.582722
11033 | 1033 | FACT |  | RISO | [[0()]2,[+30()],[-30()],[0()]]s |  |  | 6 | 0 | 0 | 30 | UPS294V Polyplex | E |  |  |  | RISO | hl | d | GP | 2 |  | 60 | 18 |  | 36 | 280 | 110 | 100 |  | JI | 92 |  | CA | 0.1 | [5 empty] | 1.25 |  |  | 380 |  |  |  |  | 37825 | [12 empty] | 634 |  | 2.4 | [10 empty] | 0.0008 |  |  | 34.2 | 1.125 |  | t | 5 | 2.101389 |  | 30.4 | [6 empty] | l | m | [7 empty] | 6 | [18 empty] | GP[[0()]2,[+30()],[-30()],[0()]]s | 38 | 380 | 342 | 0.5993691 | 0.5394322 | 0/0/30/-30/0/0/-30/30/0/0 | 2.802089 | 4.577779
11037 | 1037 | FACT |  | RISO | [[0()]2,[+30()],[-30()],[0()]]s |  |  | 6 | 0 | 0 | 30 | UPS294V Polyplex | E |  |  |  | RISO | hl | d | GP | 2 |  | 60 | 18 |  | 36 | 280 | 110 | 100 |  | JI | 92 |  | CA | 0.1 | [5 empty] | 1.5 |  |  | 456 |  |  |  |  | 7156 | [12 empty] | 634 |  | 2.4 | [10 empty] | 0.0008 |  |  | 41.04 | 1.35 |  | t | 5 | 0.3975556 |  | 30.4 | [6 empty] | l | m | [7 empty] | 6 | [18 empty] | GP[[0()]2,[+30()],[-30()],[0()]]s | 45.6 | 456 | 410.4 | 0.7192429 | 0.6473186 | 0/0/30/-30/0/0/-30/30/0/0 | 2.802089 | 3.85467
11036 | 1036 | FACT |  | RISO | [[0()]2,[+30()],[-30()],[0()]]s |  |  | 6 | 0 | 0 | 30 | UPS294V Polyplex | E |  |  |  | RISO | hl | d | GP | 2 |  | 60 | 18 |  | 36 | 280 | 110 | 100 |  | JI | 92 |  | CA | 0.1 | [5 empty] | 1.54 |  |  | 468 |  |  |  |  | 3980 | [12 empty] | 634 |  | 2.4 | [10 empty] | 0.0008 |  |  | 42.1344 | 1.386 |  | t | 5 | 0.2211111 |  | 30.4 | [6 empty] | l | m | [7 empty] | 6 | [18 empty] | GP[[0()]2,[+30()],[-30()],[0()]]s | 46.8 | 468 | 421.2 | 0.7381703 | 0.6643533 | 0/0/30/-30/0/0/-30/30/0/0 | 2.802089 | 3.599883
11035 | 1035 | FACT |  | RISO | [[0()]2,[+30()],[-30()],[0()]]s |  |  | 6 | 0 | 0 | 30 | UPS294V Polyplex | E |  |  |  | RISO | hl | d | GP | 2 |  | 60 | 18 |  | 36 | 280 | 110 | 100 |  | JI | 92 |  | CA | 0.1 | [5 empty] | 1.56 |  |  | 474 |  |  |  |  | 3796 | [12 empty] | 634 |  | 2.4 | [10 empty] | 0.0008 |  |  | 42.6816 | 1.404 |  | t | 5 | 0.2108889 |  | 30.4 | [6 empty] | l | m | [7 empty] | 6 | [18 empty] | GP[[0()]2,[+30()],[-30()],[0()]]s | 47.4 | 474 | 426.6 | 0.7476341 | 0.6728707 | 0/0/30/-30/0/0/-30/30/0/0 | 2.802089 | 3.579326
10999 | 999 | FACT |  | RISO | [[0()]2,[+30()],[-30()],[0()]]s |  |  | 6 | 0 | 0 | 30 | UPS294V Polyplex | E |  |  |  | RISO | hl | d | GP | 2 |  | 60 | 18 |  | 36 | 280 | 110 | 100 |  | JI | 92 |  | CA | 10 | [5 empty] | 1.28 |  |  | -389 |  |  |  |  | 2000 | [14 empty] | 2.4 | [10 empty] | 0.0008 |  |  | 3.50208 | 0.1152 |  | t | 5 | 0.1111111 |  | 30.4 | [6 empty] | l | m | y | [6 empty] | 6 | [18 empty] | GP[[0()]2,[+30()],[-30()],[0()]]s | -3890 | -3890 | 3501 |  |  | 0/0/30/-30/0/0/-30/30/0/0 |  | 3.30103
10998 | 998 | FACT |  | RISO | [[0()]2,[+30()],[-30()],[0()]]s |  |  | 6 | 0 | 0 | 30 | UPS294V Polyplex | E |  |  |  | RISO | hl | d | GP | 2 |  | 60 | 18 |  | 36 | 280 | 110 | 100 |  | JI | 92 |  | CA | 10 | [5 empty] | 1.27 |  |  | -386 |  |  |  |  | 447 | [14 empty] | 2.4 | [10 empty] | 0.0008 |  |  | 3.47472 | 0.1143 |  | t | 5 | 0.02483333 |  | 30.4 | [6 empty] | l | m | y | [6 empty] | 6 | [18 empty] | GP[[0()]2,[+30()],[-30()],[0()]]s | -3860 | -3860 | 3474 |  |  | 0/0/30/-30/0/0/-30/30/0/0 |  | 2.650308
10879 | 879 | FACT |  | SNL | [0(),+45(),-45()SB]6s |  |  | 12 | 12 | 0 | 0 |  | E | 38 |  |  |  | hl | p | GP | 3.8 |  | 50.8 |  |  | 193.04 | 254 | 100 | [5 empty] | CA | 0.1 | [5 empty] | 0.345 |  |  | 68.95 |  |  |  |  | 5915296.5 | [12 empty] | 467.5 | 317.5 | 2.84 | [9 empty] | 10000 | 0.61 | [5 empty] | s | 15 | 109.5425 |  | 19.616275 | [6 empty] | d | h | n | 22.5 | n |  | d |  |  | 3 | [18 empty] | GP[0(),+45(),-45()SB]6s | 6.895 | 68.95 | 62.055 | 0.1474866 | 0.132738 | 0/45/-45/0/45/-45/0/45/-45/0/45/-45/0/45/-45/0/45/-45/-45/45/0/-45/45/0/-45/45/0/-45/45/0/-45/45/0/-45/45/0 | 2.669782 | 6.748076
10877 | 877 | FACT |  | SNL | [0(),+45(),-45()SB]6s |  |  | 12 | 12 | 0 | 0 |  | E | 38 |  |  |  | hl | p | GP | 3.8 |  | 50.8 |  |  | 193.04 | 254 | 100 | [5 empty] | CA | 0.1 | [5 empty] | 0.39 |  |  | 75.845 | 0.1719418 |  |  |  | 1648137 | [12 empty] | 467.5 | 317.5 | 2.84 |  |  |  | 441.1085 | [5 empty] | 10000 | 0.61 |  |  | 2.069223975 | 0.1053 |  | s | 15 | 30.52106 |  | 19.65075 | [6 empty] | l | h | n | 22.5 | n |  | d |  |  | 3 | [18 empty] | GP[0(),+45(),-45()SB]6s | 7.5845 | 75.845 | 68.2605 | 0.1622353 | 0.1460118 | 0/45/-45/0/45/-45/0/45/-45/0/45/-45/0/45/-45/0/45/-45/-45/45/0/-45/45/0/-45/45/0/-45/45/0/-45/45/0/-45/45/0 | 2.669782 | 6.216993
10867 | 867 | FACT |  | SNL | [0(),+45(),-45()SB]6s |  |  | 12 | 12 | 0 | 0 |  | E | 38 |  |  |  | hl | p | GP | 3.8 |  | 50.8 |  |  | 193.04 | 254 | 100 | [5 empty] | CA | 0.1 | [5 empty] | 0.42 |  |  | 34.475 | 0.08049372 |  |  |  | 1634579 | [12 empty] | 467.5 | 317.5 | 2.84 |  |  |  | 428.2943 | [5 empty] | 10000 | 0.61 |  |  | 0.93045267 | 0.1134 |  | s | 15 | 30.26998 |  | 8.20505 | [6 empty] | l | h | n | 22.5 | n |  | d |  |  | 3 | [18 empty] | GP[0(),+45(),-45()SB]6s | 3.4475 | 34.475 | 31.0275 | 0.07374332 | 0.06636898 | 0/45/-45/0/45/-45/0/45/-45/0/45/-45/0/45/-45/0/45/-45/-45/45/0/-45/45/0/-45/45/0/-45/45/0/-45/45/0/-45/45/0 | 2.669782 | 6.213406
10875 | 875 | FACT |  | SNL | [0(),+45(),-45()SB]6s |  |  | 12 | 12 | 0 | 0 |  | E | 38 |  |  |  | hl | p | GP | 3.8 |  | 50.8 |  |  | 193.04 | 254 | 100 | [5 empty] | CA | 0.1 | [5 empty] | 0.42 |  |  | 86.1875 | 0.1948048 |  |  |  | 1336695 | [12 empty] | 467.5 | 317.5 | 2.84 |  |  |  | 442.43 | [5 empty] | 10000 | 0.61 |  |  | 2.24403291 | 0.1134 |  | s | 15 | 24.75361 |  | 19.78865 | [6 empty] | l | h | n | 22.5 | n |  | d |  |  | 3 | [18 empty] | GP[0(),+45(),-45()SB]6s | 8.61875 | 86.1875 | 77.56875 | 0.1843583 | 0.1659225 | 0/45/-45/0/45/-45/0/45/-45/0/45/-45/0/45/-45/0/45/-45/-45/45/0/-45/45/0/-45/45/0/-45/45/0/-45/45/0/-45/45/0 | 2.669782 | 6.126032
10856 | 856 | FACT |  | SNL | [0(),+45(),-45()SB]6s |  |  | 12 | 12 | 0 | 0 |  | E | 38 |  |  |  | hl | p | GP | 3.8 |  | 50.8 |  |  | 193.04 | 254 | 100 | [5 empty] | CA | 0.1 | [5 empty] | 0.45 |  |  | 34.475 | 0.0834826 |  |  |  | 511047 | [12 empty] | 467.5 | 317.5 | 2.84 |  |  |  | 412.9603 | [5 empty] | 10000 | 0.61 |  |  | 0.3462669 | 0.0405 |  | s | 5 | 28.3915 |  | 8.5498 | [6 empty] | l | h | n | 22.5 | n |  | d |  |  | 3 | [18 empty] | GP[0(),+45(),-45()SB]6s | 3.4475 | 34.475 | 31.0275 | 0.07374332 | 0.06636898 | 0/45/-45/0/45/-45/0/45/-45/0/45/-45/0/45/-45/0/45/-45/-45/45/0/-45/45/0/-45/45/0/-45/45/0/-45/45/0/-45/45/0 | 2.669782 | 5.708461
10876.5 | 876.5 | FACT |  | SNL | [0(),+45(),-45()SB]6s |  |  | 12 | 12 | 0 | 0 |  | E | 38 |  |  |  | hl | p | GP | 3.8 |  | 50.8 |  |  | 193.04 | 254 | 100 | [5 empty] | CA | 0.1 | [5 empty] | 0.55 |  |  | 103.425 | 0.2319155 |  |  |  | 198903 | [12 empty] | 467.5 | 317.5 | 2.84 |  |  |  | 445.9599 | [5 empty] | 10000 | 0.61 |  |  | 2.78353908 | 0.1512 |  | s | 15 | 3.683389 |  | 18.68545 | [6 empty] | l | h | n | 22.5 | n |  | d |  |  | 3 | [18 empty] | GP[0(),+45(),-45()SB]6s | 10.3425 | 103.425 | 93.0825 | 0.2212299 | 0.199107 | 0/45/-45/0/45/-45/0/45/-45/0/45/-45/0/45/-45/0/45/-45/-45/45/0/-45/45/0/-45/45/0/-45/45/0/-45/45/0/-45/45/0 | 2.669782 | 5.292609
10871.5 | 871.5 | FACT |  | SNL | [0(),+45(),-45()SB]6s |  |  | 12 | 12 | 0 | 0 |  | E | 38 |  |  |  | hl | p | GP | 3.8 |  | 50.8 |  |  | 193.04 | 254 | 100 | [5 empty] | CA | 0.1 | [5 empty] | 0.7 |  |  | 137.9 | 0.3104753 |  |  |  | 29494.75 | [12 empty] | 467.5 | 317.5 | 2.84 |  |  |  | 444.1578 | [5 empty] | 10000 | 0.61 |  |  | 2.494146 | 0.126 |  | s | 10 | 0.8192986 |  | 19.8058875 | [6 empty] | l | h | n | 22.5 | n |  | d |  |  | 3 | [18 empty] | GP[0(),+45(),-45()SB]6s | 13.79 | 137.9 | 124.11 | 0.2949733 | 0.2654759 | 0/45/-45/0/45/-45/0/45/-45/0/45/-45/0/45/-45/0/45/-45/-45/45/0/-45/45/0/-45/45/0/-45/45/0/-45/45/0/-45/45/0 | 2.669782 | 4.464155
10858 | 858 | FACT |  | SNL | [0(),+45(),-45()SB]6s |  |  | 12 | 12 | 0 | 0 |  | E | 38 |  |  |  | hl | p | GP | 3.8 |  | 50.8 |  |  | 193.04 | 254 | 100 | [5 empty] | CA | 0.1 | [5 empty] | 1.245 |  |  | 53.677575 | 0.1327681 |  |  |  | 7214.5 | [12 empty] | 467.5 | 317.5 | 2.84 |  |  |  | 404.298 | [5 empty] | 10000 | 0.61 |  |  | 0.195287085 | 0.02241 |  | s | 1 | 2.004028 |  | 8.722175 | [6 empty] | l | h | n | 22.5 | n |  | d |  |  | 3 | [18 empty] | GP[0(),+45(),-45()SB]6s | 5.3677575 | 53.677575 | 48.3098175 | 0.1148183 | 0.1033365 | 0/45/-45/0/45/-45/0/45/-45/0/45/-45/0/45/-45/0/45/-45/-45/45/0/-45/45/0/-45/45/0/-45/45/0/-45/45/0/-45/45/0 | 2.669782 | 3.855938
10868 | 868 | FACT |  | SNL | [0(),+45(),-45()SB]6s |  |  | 12 | 12 | 0 | 0 |  | E | 38 |  |  |  | hl | p | GP | 3.8 |  | 25.4 |  |  | 96.52 | 254 | 100 | [5 empty] | CA | 0.1 | [5 empty] | 1.08 |  |  | 206.85 | 0.452056 |  |  |  | 5684 | [12 empty] | 467.5 | 317.5 | 2.84 |  |  |  | 457.5761 | [5 empty] | 10000 | 0.61 |  |  | 5.58941796 | 0.2916 |  | s | 15 | 0.1052593 |  | 19.1681 | [6 empty] | l | h | n | 22.5 | n |  | d |  |  | 3 | [18 empty] | GP[0(),+45(),-45()SB]6s | 20.685 | 206.85 | 186.165 | 0.4424599 | 0.3982139 | 0/45/-45/0/45/-45/0/45/-45/0/45/-45/0/45/-45/0/45/-45/-45/45/0/-45/45/0/-45/45/0/-45/45/0/-45/45/0/-45/45/0 | 2.669782 | 3.754654
10869 | 869 | FACT |  | SNL | [0(),+45(),-45()SB]6s |  |  | 12 | 12 | 0 | 0 |  | E | 38 |  |  |  | hl | p | GP | 3.8 |  | 25.4 |  |  | 96.52 | 254 | 100 | [5 empty] | CA | 0.1 | [5 empty] | 1.05 |  |  | 206.85 | 0.4708077 |  |  |  | 4871 | [12 empty] | 467.5 | 317.5 | 2.84 |  |  |  | 439.3514 | [5 empty] | 10000 | 0.61 |  |  | 1.856995875 | 0.0945 |  | s | 5 | 0.2706111 |  | 19.65075 | [6 empty] | l | h | n | 22.5 | n |  | d |  |  | 3 | [18 empty] | GP[0(),+45(),-45()SB]6s | 20.685 | 206.85 | 186.165 | 0.4424599 | 0.3982139 | 0/45/-45/0/45/-45/0/45/-45/0/45/-45/0/45/-45/0/45/-45/-45/45/0/-45/45/0/-45/45/0/-45/45/0/-45/45/0/-45/45/0 | 2.669782 | 3.687618
10866 | 866 | FACT |  | SNL | [0(),+45(),-45()SB]6s |  |  | 12 | 12 | 0 | 0 |  | E | 38 |  |  |  | hl | p | GP | 3.8 |  | 25.4 |  |  | 96.52 | 254 | 100 | [5 empty] | CA | 0.1 | [5 empty] | 1.7 |  |  | 275.8 | 0.619582 |  |  |  | 811 | [12 empty] | 467.5 | 317.5 | 2.84 |  |  |  | 445.1388 | [5 empty] | 10000 | 0.61 |  |  | 2.64788685 | 0.153 |  | s | 5 | 0.04505556 |  | 17.30645 | [6 empty] | l | h | n | 22.5 | n |  | d |  |  | 3 | [18 empty] | GP[0(),+45(),-45()SB]6s | 27.58 | 275.8 | 248.22 | 0.5899465 | 0.5309519 | 0/45/-45/0/45/-45/0/45/-45/0/45/-45/0/45/-45/0/45/-45/-45/45/0/-45/45/0/-45/45/0/-45/45/0/-45/45/0/-45/45/0 | 2.669782 | 2.909021
10859 | 859 | FACT |  | SNL | [0(),+45(),-45()SB]6s |  |  | 12 | 12 | 0 | 0 |  | E | 38 |  |  |  | hl | p | GP | 3.8 |  | 50.8 |  |  | 193.04 | 254 | 100 | [5 empty] | CA | 0.1 | [5 empty] | 1.56 |  |  | 67.571 | 0.1668908 |  |  |  | 590.5 | [12 empty] | 467.5 | 317.5 | 2.84 |  |  |  | 404.8975 | [5 empty] | 10000 | 0.61 |  |  | 0.205737147 | 0.02808 |  | s | 1 | 0.1640278 |  | 7.274225 | [6 empty] | l | h | n | 22.5 | n |  | d |  |  | 3 | [18 empty] | GP[0(),+45(),-45()SB]6s | 6.7571 | 67.571 | 60.8139 | 0.1445369 | 0.1300832 | 0/45/-45/0/45/-45/0/45/-45/0/45/-45/0/45/-45/0/45/-45/-45/45/0/-45/45/0/-45/45/0/-45/45/0/-45/45/0/-45/45/0 | 2.669782 | 2.761984
10865 | 865 | FACT |  | SNL | [0(),+45(),-45()SB]6s |  |  | 12 | 12 | 0 | 0 |  | E | 38 |  |  |  | hl | p | GP | 3.8 |  | 25.4 |  |  | 96.52 | 254 | 100 | [5 empty] | CA | 0.1 | [5 empty] | 1.6 |  |  | 275.8 | 0.6577219 |  |  |  | 626 | [12 empty] | 467.5 | 317.5 | 2.84 |  |  |  | 419.3262 | [5 empty] | 10000 | 0.61 |  |  | 0.52424064 | 0.0288 |  | s | 1 | 0.1738889 |  | 18.2028 | [6 empty] | l | h | n | 22.5 | n |  | d |  |  | 3 | [18 empty] | GP[0(),+45(),-45()SB]6s | 27.58 | 275.8 | 248.22 | 0.5899465 | 0.5309519 | 0/45/-45/0/45/-45/0/45/-45/0/45/-45/0/45/-45/0/45/-45/-45/45/0/-45/45/0/-45/45/0/-45/45/0/-45/45/0/-45/45/0 | 2.669782 | 2.796574
10876 | 876 | FACT |  | SNL | [0(),+45(),-45()SB]6s |  |  | 12 | 12 | 0 | 0 |  | E | 38 |  |  |  | hl | p | GP | 3.8 |  | 50.8 |  |  | 193.04 | 254 | 100 | [5 empty] | CA | 0.1 | [5 empty] | 1.82 |  |  | 344.75 | 0.8166967 |  |  |  | 150 | [12 empty] | 467.5 | 317.5 | 2.84 |  |  |  | 422.1273 | [5 empty] | 10000 | 0.61 |  |  | 0.627946956 | 0.03276 |  | s | 1 | 0.04166667 |  | 19.1681 | [6 empty] | l | h | n | 22.5 | n |  | d |  |  | 3 | [18 empty] | GP[0(),+45(),-45()SB]6s | 34.475 | 344.75 | 310.275 | 0.7374332 | 0.6636898 | 0/45/-45/0/45/-45/0/45/-45/0/45/-45/0/45/-45/0/45/-45/-45/45/0/-45/45/0/-45/45/0/-45/45/0/-45/45/0/-45/45/0 | 2.669782 | 2.176091
10864 | 864 | FACT |  | SNL | [0(),+45(),-45()SB]6s |  |  | 12 | 12 | 0 | 0 |  | E | 38 |  |  |  | hl | p | GP | 3.8 |  | 25.4 |  |  | 96.52 | 254 | 100 | [5 empty] | CA | 0.1 | [5 empty] | 2.74 |  |  | 387.98165 | 0.9093018 |  |  |  | 27 | [12 empty] | 467.5 | 317.5 | 2.84 |  |  |  | 426.6808 | [5 empty] | 10000 | 0.61 |  |  | 0.839951658 | 0.04932 |  | s | 1 | 0.0075 |  | 17.03065 | [6 empty] | l | h | n | 22.5 | n |  | d |  |  | 3 | [18 empty] | GP[0(),+45(),-45()SB]6s | 38.798165 | 387.98165 | 349.183485 | 0.8299073 | 0.7469165 | 0/45/-45/0/45/-45/0/45/-45/0/45/-45/0/45/-45/0/45/-45/-45/45/0/-45/45/0/-45/45/0/-45/45/0/-45/45/0/-45/45/0 | 2.669782 | 1.431364
10396.5 | 396.5 | FACT |  | RUG | [[+10()FW],[-10()FW]]4s |  |  | 0 | 0 | 0 | 10 | UP333 | E | 50 |  |  | RISO | fw | p | GP | 2 |  | 12 |  |  | 24 | 240 | 150 |  |  | CAEC |  |  | CA | 0.1 | [5 empty] | 0.4268293 |  |  | 175 |  |  |  |  | 40450000 | [16 empty] | 551 | [11 empty] | 4.725000351 | 0.115243911 |  | s | 15 | 749.0741 |  | 41 | [6 empty] | l | m | n | -20 | y |  | d | 50 |  | 1 | [18 empty] | GP[[+10()FW],[-10()FW]]4s | 17.5 | 175 | 157.5 |  |  | 10/-10/10/-10/10/-10/10/-10/-10/10/-10/10/-10/10/-10/10 |  | 7.539371
10450.5 | 450.5 | FACT |  | RUG | [[+10()FW],[-10()FW]]4s |  |  | 0 | 0 | 0 | 10 | UP333 | E | 50 |  |  | RISO | fw | p | GP | 2 |  | 12 |  |  | 24 | 240 | 150 |  |  | CAEC |  |  | CA | -1 | [5 empty] | 0.2460207 |  |  | 100 |  |  |  |  | 8816587.5 | [16 empty] | 519 | [11 empty] | 6.00000003 | 0.14761242 |  | s | 15 | 163.2701 |  | 40.65 | [6 empty] | l | m | y | 15 | y |  | d | 50 |  | 1 | [18 empty] | GP[[+10()FW],[-10()FW]]4s | -100 | 100 | 200 |  |  | 10/-10/10/-10/10/-10/10/-10/-10/10/-10/10/-10/10/-10/10 |  | 6.252675
10460.5 | 460.5 | FACT |  | RUG | [[+10()FW],[-10()FW]]4s |  |  | 0 | 0 | 0 | 10 | UP333 | E | 50 |  |  | RISO | fw | p | GP | 2 |  | 12 |  |  | 24 | 240 | 150 |  |  | CAEC |  |  | CA | -1 | [5 empty] | 0.195122 |  |  | 80 |  |  |  |  | 14805000 | [16 empty] | 551 | [11 empty] | 4.8000012 | 0.1170732 |  | s | 15 | 274.1667 |  | 41 | [6 empty] | l | m | y | 50 | y |  | d | 50 |  | 1 | [18 empty] | GP[[+10()FW],[-10()FW]]4s | -80 | 80 | 160 |  |  | 10/-10/10/-10/10/-10/10/-10/-10/10/-10/10/-10/10/-10/10 |  | 7.02041
10412.5 | 412.5 | FACT |  | RUG | [[+10()FW],[-10()FW]]4s |  |  | 0 | 0 | 0 | 10 | UP333 | E | 50 |  |  | RISO | fw | p | GP | 2 |  | 12 |  |  | 24 | 240 | 150 |  |  | CAEC |  |  | CA | 0.1 | [5 empty] | 0.3658537 |  |  | 150 |  |  |  |  | 6802500 | [16 empty] | 551 | [11 empty] | 2.16 | 0.0526829328 |  | s | 8 | 236.1979 |  | 41 | [6 empty] | l | m | n | 20 | y |  | d | 50 |  | 1 | [18 empty] | GP[[+10()FW],[-10()FW]]4s | 15 | 150 | 135 |  |  | 10/-10/10/-10/10/-10/10/-10/-10/10/-10/10/-10/10/-10/10 |  | 6.792878
10352 | 352 | FACT |  | NLR | [[+10()FW],[-10()FW]]4s |  |  | 0 | 0 | 0 | 10 | UP333 | E | 49.1 |  |  | RISO | fw | p | GP | 2 |  | 12 |  |  | 24 | 250 |  |  |  | CAEC |  |  | CA | 10 | [5 empty] | 0.5 |  |  | -204.5 |  |  |  |  | 5770733.3 | [16 empty] | 546 | [11 empty] | 3.681 | 0.09 |  | s | 10 | 160.2981 |  | 40.9 | [6 empty] | l | h | y | 30 | n |  | d |  |  | 1 | [18 empty] | GP[[+10()FW],[-10()FW]]4s | -2045 | -2045 | 1840.5 |  |  | 10/-10/10/-10/10/-10/10/-10/-10/10/-10/10/-10/10/-10/10 |  | 6.693003
10440.5 | 440.5 | FACT |  | RUG | [[+10()FW],[-10()FW]]4s |  |  | 0 | 0 | 0 | 10 | UP333 | E | 50 |  |  | RISO | fw | p | GP | 2 |  | 12 |  |  | 24 | 240 | 150 |  |  | CAEC |  |  | CA | -1 | [5 empty] | 0.3101737 |  |  | 125 |  |  |  |  | 4060000 | [16 empty] | 487 | [11 empty] | 7.500000066 | 0.18610422 |  | s | 15 | 75.18519 |  | 40.3 | [6 empty] | l | m | y | -20 | y |  | d | 50 |  | 1 | [18 empty] | GP[[+10()FW],[-10()FW]]4s | -125 | 125 | 250 |  |  | 10/-10/10/-10/10/-10/10/-10/-10/10/-10/10/-10/10/-10/10 |  | 6.598309
10428.5 | 428.5 | FACT |  | RUG | [[+10()FW],[-10()FW]]4s |  |  | 0 | 0 | 0 | 10 | UP333 | E | 50 |  |  | RISO | fw | p | GP | 2 |  | 12 |  |  | 24 | 240 | 150 |  |  | CAEC |  |  | CA | 0.1 | [5 empty] | 0.4545455 |  |  | 150 |  |  |  |  | 2267500 | [16 empty] | 498 | [11 empty] | 4.050000405 | 0.122727285 |  | s | 15 | 41.99074 |  | 33 | [6 empty] | l | m | n | 50 | y |  | d | 50 |  | 1 | [18 empty] | GP[[+10()FW],[-10()FW]]4s | 15 | 150 | 135 |  |  | 10/-10/10/-10/10/-10/10/-10/-10/10/-10/10/-10/10/-10/10 |  | 6.322396
10408.5 | 408.5 | FACT |  | RUG | [[+10()FW],[-10()FW]]4s |  |  | 0 | 0 | 0 | 10 | UP333 | E | 50 |  |  | RISO | fw | p | GP | 2 |  | 12 |  |  | 24 | 240 | 150 |  |  | CAEC |  |  | CA | 0.1 | [5 empty] | 0.54693275 |  |  | 200 |  |  |  |  | 490550 | [16 empty] | 524.5 | [11 empty] | 5.4 | 0.1476718425 |  | s | 15 | 9.084259 |  | 37 | [6 empty] | l | m | n | 15 | y |  | d | 50 |  | 1 | [18 empty] | GP[[+10()FW],[-10()FW]]4s | 20 | 200 | 180 |  |  | 10/-10/10/-10/10/-10/10/-10/-10/10/-10/10/-10/10/-10/10 |  | 5.290724
10162 | 162 | FACT |  | RISO | [[+10()FW],[-10()FW]]4s |  |  | 0 | 0 | 0 | 10 | UP333 | E | 49.1 | 0.2 |  | RISO | fw | d | GP | 2 |  | 60 | 18 |  | 36 | 280 | 110 | 100 |  | CAEC | 90 |  | CA | 0.1 | [5 empty] | 0.7 |  |  | 286.3 | 0.446361 |  |  |  | 594308 | [12 empty] | 546 |  | 1.5 |  |  |  | 641.4091 | [5 empty] | 32.72 | 0.0008 |  |  | 2.5767 | 0.063 |  | t | 5 | 33.01711 |  | 40.9 | [6 empty] | l | m | n | 23 | n |  | d |  |  | 10 | [18 empty] | GP[[+10()FW],[-10()FW]]4s | 28.63 | 286.3 | 257.67 | 0.524359 | 0.4719231 | 10/-10/10/-10/10/-10/10/-10/-10/10/-10/10/-10/10/-10/10 | 2.737193 | 5.774012
10354.5 | 354.5 | FACT |  | NLR | [[+10()FW],[-10()FW]]4s |  |  | 0 | 0 | 0 | 10 | UP333 | E | 49.1 |  |  | RISO | fw | p | GP | 2 |  | 12 |  |  | 24 | 250 |  |  |  | CAEC |  |  | CA | 10 | [5 empty] | 0.6 |  |  | -245.4 |  |  |  |  | 337420 | [16 empty] | 546 | [11 empty] | 4.4172 | 0.108 |  | s | 10 | 9.372778 |  | 40.9 | [6 empty] | l | h | y | 30 | n |  | d |  |  | 1 | [18 empty] | GP[[+10()FW],[-10()FW]]4s | -2454 | -2454 | 2208.6 |  |  | 10/-10/10/-10/10/-10/10/-10/-10/10/-10/10/-10/10/-10/10 |  | 5.45739
10444.5 | 444.5 | FACT |  | RUG | [[+10()FW],[-10()FW]]4s |  |  | 0 | 0 | 0 | 10 | UP333 | E | 50 |  |  | RISO | fw | p | GP | 2 |  | 12 |  |  | 24 | 240 | 150 |  |  | CAEC |  |  | CA | -1 | [5 empty] | 0.36903105 |  |  | 150 |  |  |  |  | 143865 | [16 empty] | 519 | [11 empty] | 9.000000066 | 0.22141863 |  | s | 15 | 2.664167 |  | 40.65 | [6 empty] | l | m | y | 15 | y |  | d | 50 |  | 1 | [18 empty] | GP[[+10()FW],[-10()FW]]4s | -150 | 150 | 300 |  |  | 10/-10/10/-10/10/-10/10/-10/-10/10/-10/10/-10/10/-10/10 |  | 4.63672
10408.5 | 408.5 | FACT |  | RUG | [[+10()FW],[-10()FW]]4s |  |  | 0 | 0 | 0 | 10 | UP333 | E | 50 |  |  | RISO | fw | p | GP | 2 |  | 12 |  |  | 24 | 240 | 150 |  |  | CAEC |  |  | CA | 0.1 | [5 empty] | 0.4878049 |  |  | 200 |  |  |  |  | 253000 | [16 empty] | 551 | [11 empty] | 2.88 | 0.0702439056 |  | s | 8 | 8.784722 |  | 41 | [6 empty] | l | m | n | 20 | y |  | d | 50 |  | 1 | [18 empty] | GP[[+10()FW],[-10()FW]]4s | 20 | 200 | 180 |  |  | 10/-10/10/-10/10/-10/10/-10/-10/10/-10/10/-10/10/-10/10 |  | 5.377181
10171 | 171 | FACT |  | RISO | [[+10()FW],[-10()FW]]4s |  |  | 0 | 0 | 0 | 10 | UP333 | E | 49.1 | 0.2 |  | RISO | fw | d | GP | 2 |  | 60 | 18 |  | 36 | 280 | 110 | 100 |  | CAEC | 90 |  | CA | 0.1 | [5 empty] | 0.6 |  |  | 245.4 | 0.3847767 |  |  |  | 332801 | [12 empty] | 546 |  | 1.5 |  |  |  | 637.7726 | [5 empty] | 32.72 | 0.0008 |  |  | 2.2086 | 0.054 |  | t | 5 | 18.48894 |  | 40.9 | [6 empty] | l | m | n | 23 | n |  | d |  |  | 10 | [18 empty] | GP[[+10()FW],[-10()FW]]4s | 24.54 | 245.4 | 220.86 | 0.4494505 | 0.4045055 | 10/-10/10/-10/10/-10/10/-10/-10/10/-10/10/-10/10/-10/10 | 2.737193 | 5.522185
10356 | 356 | FACT |  | NLR | [[+10()FW],[-10()FW]]4s |  |  | 0 | 0 | 0 | 10 | UP333 | E | 49.1 |  |  | RISO | fw | p | GP | 2 |  | 12 |  |  | 24 | 250 |  |  |  | CAEC |  |  | CA | 10 | [5 empty] | 0.63 |  |  | -257.67 |  |  |  |  | 320060 | [16 empty] | 546 | [11 empty] | 4.63806 | 0.1134 |  | s | 10 | 8.890556 |  | 40.9 | [6 empty] | l | h | y | 30 | n |  | d |  |  | 1 | [18 empty] | GP[[+10()FW],[-10()FW]]4s | -2576.7 | -2576.7 | 2319.03 |  |  | 10/-10/10/-10/10/-10/10/-10/-10/10/-10/10/-10/10/-10/10 |  | 5.505231
10160 | 160 | FACT |  | RISO | [[+10()FW],[-10()FW]]4s |  |  | 0 | 0 | 0 | 10 | UP333 | E | 49.1 | 0.2 |  | RISO | fw | d | GP | 2 |  | 60 | 18 |  | 36 | 280 | 110 | 100 |  | CAEC | 90 |  | CA | 0.1 | [5 empty] | 0.8 |  |  | 327.2 | 0.5076205 |  |  |  | 184401 | [12 empty] | 546 |  | 1.5 |  |  |  | 644.576 | [5 empty] | 32.72 | 0.0008 |  |  | 2.9448 | 0.072 |  | t | 5 | 10.2445 |  | 40.9 | [6 empty] | l | m | n | 23 | n |  | d |  |  | 10 | [18 empty] | GP[[+10()FW],[-10()FW]]4s | 32.72 | 327.2 | 294.48 | 0.5992674 | 0.5393407 | 10/-10/10/-10/10/-10/10/-10/-10/10/-10/10/-10/10/-10/10 | 2.737193 | 5.265763
10404.5 | 404.5 | FACT |  | RUG | [[+10()FW],[-10()FW]]4s |  |  | 0 | 0 | 0 | 10 | UP333 | E | 50 |  |  | RISO | fw | p | GP | 2 |  | 12 |  |  | 24 | 240 | 150 |  |  | CAEC |  |  | CA | 0.1 | [5 empty] | 0.68366595 |  |  | 250 |  |  |  |  | 65637.5 | [16 empty] | 524.5 | [11 empty] | 6.75 | 0.1845898065 |  | s | 15 | 1.215509 |  | 37 | [6 empty] | l | m | n | 15 | y |  | d | 50 |  | 1 | [18 empty] | GP[[+10()FW],[-10()FW]]4s | 25 | 250 | 225 |  |  | 10/-10/10/-10/10/-10/10/-10/-10/10/-10/10/-10/10/-10/10 |  | 4.667206
10357.5 | 357.5 | FACT |  | NLR | [[+10()FW],[-10()FW]]4s |  |  | 0 | 0 | 0 | 10 | UP333 | E | 49.1 |  |  | RISO | fw | p | GP | 2 |  | 12 |  |  | 24 | 250 |  |  |  | CAEC |  |  | CA | 10 | [5 empty] | 0.7 |  |  | -286.3 |  |  |  |  | 79205 | [16 empty] | 546 | [11 empty] | 5.1534 | 0.126 |  | s | 10 | 2.200139 |  | 40.9 | [6 empty] | l | h | y | 30 | n |  | d |  |  | 1 | [18 empty] | GP[[+10()FW],[-10()FW]]4s | -2863 | -2863 | 2576.7 |  |  | 10/-10/10/-10/10/-10/10/-10/-10/10/-10/10/-10/10/-10/10 |  | 4.898458
10404.5 | 404.5 | FACT |  | RUG | [[+10()FW],[-10()FW]]4s |  |  | 0 | 0 | 0 | 10 | UP333 | E | 50 |  |  | RISO | fw | p | GP | 2 |  | 12 |  |  | 24 | 240 | 150 |  |  | CAEC |  |  | CA | 0.1 | [5 empty] | 0.6097561 |  |  | 250 |  |  |  |  | 56325 | [16 empty] | 551 | [11 empty] | 3.6 | 0.0878048784 |  | s | 8 | 1.955729 |  | 41 | [6 empty] | l | m | n | 20 | y |  | d | 50 |  | 1 | [18 empty] | GP[[+10()FW],[-10()FW]]4s | 25 | 250 | 225 |  |  | 10/-10/10/-10/10/-10/10/-10/-10/10/-10/10/-10/10/-10/10 |  | 4.749244
10163 | 163 | FACT |  | RISO | [[+10()FW],[-10()FW]]4s |  |  | 0 | 0 | 0 | 10 | UP333 | E | 49.1 | 0.2 |  | RISO | fw | d | GP | 2 |  | 60 | 18 |  | 36 | 280 | 110 | 100 |  | CAEC | 90 |  | CA | 0.1 | [5 empty] | 0.9 |  |  | 368.1 | 0.5685975 |  |  |  | 40072 | [12 empty] | 546 |  | 1.5 |  |  |  | 647.3824 | [5 empty] | 32.72 | 0.0008 |  |  | 3.3129 | 0.081 |  | t | 5 | 2.226222 |  | 40.9 | [6 empty] | l | m | n | 23 | n |  | d |  |  | 10 | [18 empty] | GP[[+10()FW],[-10()FW]]4s | 36.81 | 368.1 | 331.29 | 0.6741758 | 0.6067582 | 10/-10/10/-10/10/-10/10/-10/-10/10/-10/10/-10/10/-10/10 | 2.737193 | 4.602841
10162.33 | 162.3333 | FACT |  | RISO | [[+10()FW],[-10()FW]]4s |  |  | 0 | 0 | 0 | 10 | UP333 | E | 49.1 | 0.2 |  | RISO | fw | d | GP | 2 |  | 60 | 18 |  | 36 | 280 | 110 | 100 |  | CAEC | 90 |  | CA | 0.1 | [5 empty] | 1 |  |  | 409 | 0.6293245 |  |  |  | 31692.67 | [12 empty] | 546 |  | 1.5 |  |  |  | 649.9032 | [5 empty] | 32.72 | 0.0008 |  |  | 3.681 | 0.09 |  | t | 5 | 1.760704 |  | 40.9 | [6 empty] | l | m | n | 23 | n |  | d |  |  | 10 | [18 empty] | GP[[+10()FW],[-10()FW]]4s | 40.9 | 409 | 368.1 | 0.7490842 | 0.6741758 | 10/-10/10/-10/10/-10/10/-10/-10/10/-10/10/-10/10/-10/10 | 2.737193 | 4.494359
10440.5 | 440.5 | FACT |  | RUG | [[+10()FW],[-10()FW]]4s |  |  | 0 | 0 | 0 | 10 | UP333 | E | 50 |  |  | RISO | fw | p | GP | 2 |  | 12 |  |  | 24 | 240 | 150 |  |  | CAEC |  |  | CA | -1 | [5 empty] | 0.4920414 |  |  | 200 |  |  |  |  | 17776.25 | [16 empty] | 519 | [11 empty] | 12 | 0.29522484 |  | s | 15 | 0.3291898 |  | 40.65 | [6 empty] | l | m | y | 15 | y |  | d | 50 |  | 1 | [18 empty] | GP[[+10()FW],[-10()FW]]4s | -200 | 200 | 400 |  |  | 10/-10/10/-10/10/-10/10/-10/-10/10/-10/10/-10/10/-10/10 |  | 3.98478
10400.5 | 400.5 | FACT |  | RUG | [[+10()FW],[-10()FW]]4s |  |  | 0 | 0 | 0 | 10 | UP333 | E | 50 |  |  | RISO | fw | p | GP | 2 |  | 12 |  |  | 24 | 240 | 150 |  |  | CAEC |  |  | CA | 0.1 | [5 empty] | 0.7317073 |  |  | 300 |  |  |  |  | 17250 | [16 empty] | 551 | [11 empty] | 4.32 | 0.1053658512 |  | s | 8 | 0.5989583 |  | 41 | [6 empty] | l | m | n | 20 | y |  | d | 50 |  | 1 | [18 empty] | GP[[+10()FW],[-10()FW]]4s | 30 | 300 | 270 |  |  | 10/-10/10/-10/10/-10/10/-10/-10/10/-10/10/-10/10/-10/10 |  | 4.235791
10416.5 | 416.5 | FACT |  | RUG | [[+10()FW],[-10()FW]]4s |  |  | 0 | 0 | 0 | 10 | UP333 | E | 50 |  |  | RISO | fw | p | GP | 2 |  | 12 |  |  | 24 | 240 | 150 |  |  | CAEC |  |  | CA | 0.1 | [5 empty] | 1.060606 |  |  | 350 |  |  |  |  | 2237.5 | [16 empty] | 498 | [11 empty] | 9.44999946 | 0.28636362 |  | s | 15 | 0.04143519 |  | 33 | [6 empty] | l | m | n | 50 | y |  | d | 50 |  | 1 | [18 empty] | GP[[+10()FW],[-10()FW]]4s | 35 | 350 | 315 |  |  | 10/-10/10/-10/10/-10/10/-10/-10/10/-10/10/-10/10/-10/10 |  | 3.279234
10169 | 169 | FACT |  | RISO | [[+10()FW],[-10()FW]]4s |  |  | 0 | 0 | 0 | 10 | UP333 | E | 49.1 | 0.2 |  | RISO | fw | d | GP | 2 |  | 60 | 18 |  | 36 | 280 | 110 | 100 |  | CAEC | 90 |  | CA | 0.1 | [5 empty] | 1.1 |  |  | 449.9 | 0.6898276 |  |  |  | 3188.5 | [12 empty] | 546 |  | 1.5 |  |  |  | 652.1919 | [5 empty] | 32.72 | 0.0008 |  |  | 4.0491 | 0.099 |  | t | 5 | 0.1771389 |  | 40.9 | [6 empty] | l | m | n | 23 | n |  | d |  |  | 10 | [18 empty] | GP[[+10()FW],[-10()FW]]4s | 44.99 | 449.9 | 404.91 | 0.8239927 | 0.7415934 | 10/-10/10/-10/10/-10/10/-10/-10/10/-10/10/-10/10/-10/10 | 2.737193 | 3.502834
10166.5 | 166.5 | FACT |  | RISO | [[+10()FW],[-10()FW]]4s |  |  | 0 | 0 | 0 | 10 | UP333 | E | 49.1 | 0.2 |  | RISO | fw | d | GP | 2 |  | 60 | 18 |  | 36 | 280 | 110 | 100 |  | CAEC | 90 |  | CA | 0.1 | [5 empty] | 1.2 |  |  | 490.8 | 0.7501279 |  |  |  | 2046.5 | [12 empty] | 546 |  | 1.5 |  |  |  | 654.2884 | [5 empty] | 32.72 | 0.0008 |  |  | 4.4172 | 0.108 |  | t | 5 | 0.1136944 |  | 40.9 | [6 empty] | l | m | n | 23 | n |  | d |  |  | 10 | [18 empty] | GP[[+10()FW],[-10()FW]]4s | 49.08 | 490.8 | 441.72 | 0.8989011 | 0.809011 | 10/-10/10/-10/10/-10/10/-10/-10/10/-10/10/-10/10/-10/10 | 2.737193 | 3.292731
10165 | 165 | FACT |  | RISO | [[+10()FW],[-10()FW]]4s |  |  | 0 | 0 | 0 | 10 | UP333 | E | 49.1 | 0.2 |  | RISO | fw | d | GP | 2 |  | 60 | 18 |  | 36 | 280 | 110 | 100 |  | CAEC | 90 |  | CA | 0.1 | [5 empty] | 1.3 |  |  | 531.7 | 0.8102429 |  |  |  | 1448 | [12 empty] | 546 |  | 1.5 |  |  |  | 656.2229 | [5 empty] | 32.72 | 0.0008 |  |  | 4.7853 | 0.117 |  | t | 5 | 0.08044444 |  | 40.9 | [6 empty] | l | m | n | 23 | n |  | d |  |  | 10 | [18 empty] | GP[[+10()FW],[-10()FW]]4s | 53.17 | 531.7 | 478.53 | 0.9738095 | 0.8764286 | 10/-10/10/-10/10/-10/10/-10/-10/10/-10/10/-10/10/-10/10 | 2.737193 | 3.160769
10164 | 164 | FACT |  | RISO | [[+10()FW],[-10()FW]]4s |  |  | 0 | 0 | 0 | 10 | UP333 | E | 49.1 | 0.2 |  | RISO | fw | d | GP | 2 |  | 60 | 18 |  | 36 | 280 | 110 | 100 |  | CAEC | 90 |  | CA | 0.1 | [5 empty] | 1.4 |  |  | 572.6 | 0.8701875 |  |  |  | 131 | [12 empty] | 546 |  | 1.5 |  |  |  | 658.0191 | [5 empty] | 32.72 | 0.0008 |  |  | 5.1534 | 0.126 |  | t | 5 | 0.007277778 |  | 40.9 | [6 empty] | l | m | n | 23 | n |  | d |  |  | 10 | [18 empty] | GP[[+10()FW],[-10()FW]]4s | 57.26 | 572.6 | 515.34 | 1.048718 | 0.9438462 | 10/-10/10/-10/10/-10/10/-10/-10/10/-10/10/-10/10/-10/10 | 2.737193 | 2.117271
10574.5 | 574.5 | FACT |  | DNV | [[0(400),90(400)WR],[(100CSM)]SB]5 |  | 5 | 5 | 0 | 5 | 0 | NP 20-80 | E | 50.7 |  |  |  | hl | p | GP | 5 |  | 25 |  |  | 125 | 270 |  |  |  | JI |  |  | CA | -1 | [5 empty] | 0.452 |  |  | 72.24 |  |  |  |  | 4190000 | [14 empty] | 1.62 | 1.63 | 205 | 258 | [10 empty] | 0.873264 | 0.05424 |  |  | 3 | 193.9815 |  | 16.1 | 16.5 | [5 empty] | l | h | y |  | n |  | d |  |  | 2 | [18 empty] | GP[[0(400),90(400)WR],[(100CSM)]SB]5 | -72.24 | 72.24 | 144.48 |  |  | 0/90/0/0/90/0/0/90/0/0/90/0/0/90/0 |  | 6.622214
10621.5 | 621.5 | FACT |  | DNV | [[0(400),90(400)WR],[(100CSM)]SB]5 |  | 5 | 5 | 0 | 5 | 0 | NP 41-90 | E | 53.3 |  |  |  | hl | p | GP | 5 |  | 25 |  |  | 125 | 270 |  |  |  | JI |  |  | CA | -1 | [5 empty] | 0.505 |  |  | 74.12168 |  |  |  |  | 1097400 | [14 empty] | 1.77 | 1.86 | 226 | 294 | [10 empty] | 1.04838 | 0.0606 |  |  | 3 | 101.6111 |  | 17.3 | 17.5 | [5 empty] | l | h | y |  | n |  | d |  |  | 2 | [18 empty] | GP[[0(400),90(400)WR],[(100CSM)]SB]5 | -74.12168 | 74.12168 | 148.24336 |  |  | 0/90/0/0/90/0/0/90/0/0/90/0/0/90/0 |  | 6.039961
10578 | 578 | FACT |  | DNV | [[0(400),90(400)WR],[(100CSM)]SB]5 |  | 5 | 5 | 0 | 5 | 0 | NP 20-80 | E | 50.7 |  |  |  | hl | p | GP | 5 |  | 25 |  |  | 125 | 270 |  |  |  | JI |  |  | CA | -1 | [5 empty] | 0.55 |  |  | 83.1715927 |  |  |  |  | 793200 | [14 empty] | 1.62 | 1.63 | 205 | 258 | [10 empty] | 1.0626 | 0.066 |  |  | 3 | 73.44444 |  | 16.1 | 16.5 | [5 empty] | l | h | y |  | n |  | d |  |  | 2 | [18 empty] | GP[[0(400),90(400)WR],[(100CSM)]SB]5 | -83.1715927 | 83.1715927 | 166.3431854 |  |  | 0/90/0/0/90/0/0/90/0/0/90/0/0/90/0 |  | 5.899383
10579.5 | 579.5 | FACT |  | DNV | [[0(400),90(400)WR],[(100CSM)]SB]5 |  | 5 | 5 | 0 | 5 | 0 | NP 20-80 | E | 50.7 |  |  |  | hl | p | GP | 5 |  | 25 |  |  | 125 | 270 |  |  |  | JI |  |  | CA | -1 | [5 empty] | 0.59 |  |  | 89.71155545 |  |  |  |  | 273450 | [14 empty] | 1.62 | 1.63 | 205 | 258 | [10 empty] | 1.13988 | 0.0708 |  |  | 3 | 25.31944 |  | 16.1 | 16.5 | [5 empty] | l | h | y |  | n |  | d |  |  | 2 | [18 empty] | GP[[0(400),90(400)WR],[(100CSM)]SB]5 | -89.71155545 | 89.71155545 | 179.4231109 |  |  | 0/90/0/0/90/0/0/90/0/0/90/0/0/90/0 |  | 5.433444
10584.75 | 584.75 | FACT |  | DNV | [[0(400),90(400)WR],[(100CSM)]SB]5 |  | 5 | 5 | 0 | 5 | 0 | NP 20-80 | E | 52.025 |  |  |  | hl | p | GP | 5 |  | 25 |  |  | 125 | 270 |  |  |  | JI |  |  | CA | -1 | [5 empty] | 0.5775 |  |  | 90.07471 |  |  |  |  | 204425 | [14 empty] | 1.6025 | 1.6325 | 211.25 | 254.75 | [10 empty] | 1.15311 | 0.0693 |  |  | 3 | 18.92824 |  | 16.65 | 17 | [5 empty] | l | h | y |  | n |  | d |  |  | 2 | [18 empty] | GP[[0(400),90(400)WR],[(100CSM)]SB]5 | -90.07471 | 90.07471 | 180.1494 |  |  | 0/90/0/0/90/0/0/90/0/0/90/0/0/90/0 |  | 5.26749
10586.33 | 586.3333 | FACT |  | DNV | [[0(400),90(400)WR],[(100CSM)]SB]5 |  | 5 | 5 | 0 | 5 | 0 | NP 20-80 | E | 52.46667 |  |  |  | hl | p | GP | 5 |  | 25 |  |  | 125 | 270 |  |  |  | JI |  |  | CA | -1 | [5 empty] | 0.5733333 |  |  | 90.24146 |  |  |  |  | 170000 | [14 empty] | 1.596667 | 1.633333 | 213.3333 | 253.6667 | [10 empty] | 1.15752 | 0.0688 |  |  | 3 | 15.74074 |  | 16.83333 | 17.16667 | [5 empty] | l | h | y |  | n |  | d |  |  | 2 | [18 empty] | GP[[0(400),90(400)WR],[(100CSM)]SB]5 | -90.24146 | 90.24146 | 180.4829 |  |  | 0/90/0/0/90/0/0/90/0/0/90/0/0/90/0 |  | 5.193945
10556 | 556 | FACT |  | DNV | [[0(400),90(400)WR],[(100CSM)]SB]5 |  | 5 | 5 | 0 | 5 | 0 | NP 72-80 | E | 53.4 |  |  |  | hl | p | GP | 5 |  | 25 |  |  | 125 | 270 |  |  |  | JI |  |  | CA | -1 | [5 empty] | 0.54 |  |  | 88.55136 |  |  |  |  | 180700 | [14 empty] | 1.4 | 1.41 | 209 | 209 | [10 empty] | 1.10808 | 0.0648 |  |  | 3 | 16.73148 |  | 17.1 | 17.5 | [5 empty] | l | h | y |  | n |  | d |  |  | 2 | [18 empty] | GP[[0(400),90(400)WR],[(100CSM)]SB]5 | -88.55136 | 88.55136 | 177.10272 |  |  | 0/90/0/0/90/0/0/90/0/0/90/0/0/90/0 |  | 5.256958
10555 | 555 | FACT |  | DNV | [[0(400),90(400)WR],[(100CSM)]SB]5 |  | 5 | 5 | 0 | 5 | 0 | NP 72-80 | E | 53.4 |  |  |  | hl | p | GP | 5 |  | 25 |  |  | 125 | 270 |  |  |  | JI |  |  | CA | -1 | [5 empty] | 0.53 |  |  | 85.5659 |  |  |  |  | 178300 | [14 empty] | 1.4 | 1.41 | 209 | 209 | [10 empty] | 1.08756 | 0.0636 |  |  | 3 | 16.50926 |  | 17.1 | 17.5 | [5 empty] | l | h | y |  | n |  | d |  |  | 2 | [18 empty] | GP[[0(400),90(400)WR],[(100CSM)]SB]5 | -85.5659 | 85.5659 | 171.1318 |  |  | 0/90/0/0/90/0/0/90/0/0/90/0/0/90/0 |  | 5.251151
10558 | 558 | FACT |  | DNV | [[0(400),90(400)WR],[(100CSM)]SB]5 |  | 5 | 5 | 0 | 5 | 0 | NP 72-80 | E | 53.4 |  |  |  | hl | p | GP | 5 |  | 25 |  |  | 125 | 270 |  |  |  | JI |  |  | CA | -1 | [5 empty] | 0.6 |  |  | 96.45771 |  |  |  |  | 89500 | [14 empty] | 1.4 | 1.41 | 209 | 209 | [10 empty] | 1.2312 | 0.072 |  |  | 3 | 8.287037 |  | 17.1 | 17.5 | [5 empty] | l | h | y |  | n |  | d |  |  | 2 | [18 empty] | GP[[0(400),90(400)WR],[(100CSM)]SB]5 | -96.45771 | 96.45771 | 192.91542 |  |  | 0/90/0/0/90/0/0/90/0/0/90/0/0/90/0 |  | 4.951823
10610 | 610 | FACT |  | DNV | [[0(400),90(400)WR],[(100CSM)]SB]5 |  | 5 | 5 | 0 | 5 | 0 | NP 20-80 | E | 52.43333 |  |  |  | hl | p | GP | 5 |  | 25 |  |  | 125 | 270 |  |  |  | JI |  |  | CA | -1 | [5 empty] | 0.68 |  |  | 103.5589 |  |  |  |  | 45450 | [14 empty] | 1.72 | 1.783333 | 219 | 282 | [10 empty] | 1.38144 | 0.0816 |  |  | 3 | 4.208333 |  | 16.9 | 17.16667 | [5 empty] | l | h | y |  | n |  | d |  |  | 2 | [18 empty] | GP[[0(400),90(400)WR],[(100CSM)]SB]5 | -103.5589 | 103.5589 | 207.1178 |  |  | 0/90/0/0/90/0/0/90/0/0/90/0/0/90/0 |  | 4.51838
10559 | 559 | FACT |  | DNV | [[0(400),90(400)WR],[(100CSM)]SB]5 |  | 5 | 5 | 0 | 5 | 0 | NP 72-80 | E | 53.4 |  |  |  | hl | p | GP | 5 |  | 25 |  |  | 125 | 270 |  |  |  | JI |  |  | CA | -1 | [5 empty] | 0.63 |  |  | 104.8236 |  |  |  |  | 83000 | [14 empty] | 1.4 | 1.41 | 209 | 209 | [10 empty] | 1.29276 | 0.0756 |  |  | 3 | 7.685185 |  | 17.1 | 17.5 | [5 empty] | l | h | y |  | n |  | d |  |  | 2 | [18 empty] | GP[[0(400),90(400)WR],[(100CSM)]SB]5 | -104.8236 | 104.8236 | 209.6472 |  |  | 0/90/0/0/90/0/0/90/0/0/90/0/0/90/0 |  | 4.919078
10567.67 | 567.6667 | FACT |  | DNV | [[0(400),90(400)WR],[(100CSM)]SB]5 |  | 5 | 5 | 0 | 5 | 0 | NP 20-80 | E | 52.5 |  |  |  | hl | p | GP | 5 |  | 25 |  |  | 125 | 270 |  |  |  | JI |  |  | CA | -1 | [5 empty] | 0.8 |  |  | 119.6028 |  |  |  |  | 13323.33 | [14 empty] | 1.473333 | 1.483333 | 207.6667 | 225.3333 | [10 empty] | 1.6072 | 0.096 |  |  | 3 | 1.233642 |  | 16.76667 | 17.16667 | [5 empty] | l | h | y |  | n |  | d |  |  | 2 | [18 empty] | GP[[0(400),90(400)WR],[(100CSM)]SB]5 | -119.6028 | 119.6028 | 239.2057 |  |  | 0/90/0/0/90/0/0/90/0/0/90/0/0/90/0 |  | 4.11033
10626 | 626 | FACT |  | DNV | [[0(400),90(400)WR],[(100CSM)]SB]5 |  | 5 | 5 | 0 | 5 | 0 | NP 41-90 | E | 53.3 |  |  |  | hl | p | GP | 5 |  | 25 |  |  | 125 | 270 |  |  |  | JI |  |  | CA | -1 | [8 empty] | 110 |  |  |  |  | 16300 | [14 empty] | 1.77 | 1.86 | 226 | 294 | [10 empty] | 0 | 0 |  |  | 3 | 1.509259 |  | 17.3 | 17.5 | [5 empty] | l | h | y |  | n |  | d |  |  | 2 | [18 empty] | GP[[0(400),90(400)WR],[(100CSM)]SB]5 | -110 | 110 | 220 |  |  | 0/90/0/0/90/0/0/90/0/0/90/0/0/90/0 |  | 4.212188
10571.5 | 571.5 | FACT |  | DNV | [[0(400),90(400)WR],[(100CSM)]SB]5 |  | 5 | 5 | 0 | 5 | 0 | NP 20-80 | E | 52.05 |  |  |  | hl | p | GP | 5 |  | 25 |  |  | 125 | 270 |  |  |  | JI |  |  | CA | -1 | [5 empty] | 0.805 |  |  | 119.3068065 |  |  |  |  | 15185 | [14 empty] | 1.51 | 1.52 | 207 | 233.5 | [10 empty] | 1.60026 | 0.0966 |  |  | 3 | 1.406019 |  | 16.6 | 17 | [5 empty] | l | h | y |  | n |  | d |  |  | 2 | [18 empty] | GP[[0(400),90(400)WR],[(100CSM)]SB]5 | -119.3068065 | 119.3068065 | 238.613613 |  |  | 0/90/0/0/90/0/0/90/0/0/90/0/0/90/0 |  | 4.17436
10571 | 571 | FACT |  | DNV | [[0(400),90(400)WR],[(100CSM)]SB]5 |  | 5 | 5 | 0 | 5 | 0 | NP 20-80 | E | 52.05 |  |  |  | hl | p | GP | 5 |  | 25 |  |  | 125 | 270 |  |  |  | JI |  |  | CA | -1 | [5 empty] | 0.825 |  |  | 119.8690565 |  |  |  |  | 13750 | [14 empty] | 1.51 | 1.52 | 207 | 233.5 | [10 empty] | 1.6413 | 0.099 |  |  | 3 | 1.273148 |  | 16.6 | 17 | [5 empty] | l | h | y |  | n |  | d |  |  | 2 | [18 empty] | GP[[0(400),90(400)WR],[(100CSM)]SB]5 | -119.8690565 | 119.8690565 | 239.738113 |  |  | 0/90/0/0/90/0/0/90/0/0/90/0/0/90/0 |  | 4.117562
10583.5 | 583.5 | FACT |  | DNV | [[0(400),90(400)WR],[(100CSM)]SB]5 |  | 5 | 5 | 0 | 5 | 0 | NP 20-80 | E | 50.7 |  |  |  | hl | p | GP | 5 |  | 25 |  |  | 125 | 270 |  |  |  | JI |  |  | CA | -1 | [5 empty] | 0.955 |  |  | 128.4357835 |  |  |  |  | 8190 | [14 empty] | 1.62 | 1.63 | 205 | 258 | [10 empty] | 1.84506 | 0.1146 |  |  | 3 | 0.7583333 |  | 16.1 | 16.5 | [5 empty] | l | h | y |  | n |  | d |  |  | 2 | [18 empty] | GP[[0(400),90(400)WR],[(100CSM)]SB]5 | -128.4357835 | 128.4357835 | 256.871567 |  |  | 0/90/0/0/90/0/0/90/0/0/90/0/0/90/0 |  | 3.910088
10563 | 563 | FACT |  | DNV | [[0(400),90(400)WR],[(100CSM)]SB]5 |  | 5 | 5 | 0 | 5 | 0 | NP 72-80 | E | 53.4 |  |  |  | hl | p | GP | 5 |  | 25 |  |  | 125 | 270 |  |  |  | JI |  |  | CA | -1 | [5 empty] | 0.77 |  |  | 126.1943 |  |  |  |  | 5930 | [14 empty] | 1.4 | 1.41 | 209 | 209 | [10 empty] | 0.52668 | 0.0308 |  |  | 3 | 0.5490741 |  | 17.1 | 17.5 | [5 empty] | l | h | y |  | n |  | d |  |  | 2 | [18 empty] | GP[[0(400),90(400)WR],[(100CSM)]SB]5 | -126.1943 | 126.1943 | 252.3887 |  |  | 0/90/0/0/90/0/0/90/0/0/90/0/0/90/0 |  | 3.728977
10627.5 | 627.5 | FACT |  | DNV | [[0(400),90(400)WR],[(100CSM)]SB]5 |  | 5 | 5 | 0 | 5 | 0 | NP 41-90 | E | 53.3 |  |  |  | hl | p | GP | 5 |  | 25 |  |  | 125 | 270 |  |  |  | JI |  |  | CA | -1 | [5 empty] | 0.97 |  |  | 132.17815 |  |  |  |  | 1900 | [14 empty] | 1.77 | 1.86 | 226 | 294 | [10 empty] | 2.01372 | 0.1164 |  |  | 3 | 0.1759259 |  | 17.3 | 17.5 | [5 empty] | l | h | y |  | n |  | d |  |  | 2 | [18 empty] | GP[[0(400),90(400)WR],[(100CSM)]SB]5 | -132.17815 | 132.17815 | 264.3563 |  |  | 0/90/0/0/90/0/0/90/0/0/90/0/0/90/0 |  | 3.247077
10585 | 585 | FACT |  | DNV | [[0(400),90(400)WR],[(100CSM)]SB]5 |  | 5 | 5 | 0 | 5 | 0 | NP 20-80 | E | 50.7 |  |  |  | hl | p | GP | 5 |  | 25 |  |  | 125 | 270 |  |  |  | JI |  |  | CA | -1 | [5 empty] | 1.31 |  |  | 179.696243 |  |  |  |  | 1170 | [14 empty] | 1.62 | 1.63 | 205 | 258 | [10 empty] | 2.53092 | 0.1572 |  |  | 3 | 0.1083333 |  | 16.1 | 16.5 | [5 empty] | l | h | y |  | n |  | d |  |  | 2 | [18 empty] | GP[[0(400),90(400)WR],[(100CSM)]SB]5 | -179.696243 | 179.696243 | 359.392486 |  |  | 0/90/0/0/90/0/0/90/0/0/90/0/0/90/0 |  | 3.068186
10629 | 629 | FACT |  | DNV | [[0(400),90(400)WR],[(100CSM)]SB]5 |  | 5 | 5 | 0 | 5 | 0 | NP 41-90 | E | 53.3 |  |  |  | hl | p | GP | 5 |  | 25 |  |  | 125 | 270 |  |  |  | JI |  |  | CA | -1 | [5 empty] | 1.2 |  |  | 161.4279 |  |  |  |  | 1100 | [14 empty] | 1.77 | 1.86 | 226 | 294 | [10 empty] | 2.4912 | 0.144 |  |  | 3 | 0.1018519 |  | 17.3 | 17.5 | [5 empty] | l | h | y |  | n |  | d |  |  | 2 | [18 empty] | GP[[0(400),90(400)WR],[(100CSM)]SB]5 | -161.4279 | 161.4279 | 322.8558 |  |  | 0/90/0/0/90/0/0/90/0/0/90/0/0/90/0 |  | 3.041393
10565 | 565 | FACT |  | DNV | [[0(400),90(400)WR],[(100CSM)]SB]5 |  | 5 | 5 | 0 | 5 | 0 | NP 72-80 | E | 53.4 |  |  |  | hl | p | GP | 5 |  | 25 |  |  | 125 | 270 |  |  |  | JI |  |  | CA | -1 | [5 empty] | 1.05 |  |  | 156.642 |  |  |  |  | 300 | [14 empty] | 1.4 | 1.41 | 209 | 209 | [10 empty] | 2.1546 | 0.126 |  |  | 3 | 0.02777778 |  | 17.1 | 17.5 | [5 empty] | l | h | y |  | n |  | d |  |  | 2 | [18 empty] | GP[[0(400),90(400)WR],[(100CSM)]SB]5 | -156.642 | 156.642 | 313.284 |  |  | 0/90/0/0/90/0/0/90/0/0/90/0/0/90/0 |  | 2.477121
10630 | 630 | FACT |  | DNV | [[0(400),90(400)WR],[(100CSM)]SB]5 |  | 5 | 5 | 0 | 5 | 0 | NP 41-90 | E | 53.3 |  |  |  | hl | p | GP | 5 |  | 25 |  |  | 125 | 270 |  |  |  | JI |  |  | CA | -1 | [5 empty] | 1.41 |  |  | 190.3476 |  |  |  |  | 200 | [14 empty] | 1.77 | 1.86 | 226 | 294 | [10 empty] | 2.92716 | 0.1692 |  |  | 3 | 0.01851852 |  | 17.3 | 17.5 | [5 empty] | l | h | y |  | n |  | d |  |  | 2 | [18 empty] | GP[[0(400),90(400)WR],[(100CSM)]SB]5 | -190.3476 | 190.3476 | 380.6952 |  |  | 0/90/0/0/90/0/0/90/0/0/90/0/0/90/0 |  | 2.30103
10605.2 | 605.2 | FACT |  | DNV | [[0(400),90(400)WR],[(100CSM)]SB]5 |  | 5 | 5 | 0 | 5 | 0 | NP 20-80 | E | 51.74 |  |  |  | hl | p | GP | 5 |  | 25 |  |  | 125 | 270 |  |  |  | JI |  |  | CA | -1 | [5 empty] | 1.562 |  |  | 205.2150974 |  |  |  |  | 120.6 | [14 empty] | 1.68 | 1.722 | 213.4 | 272.4 | [10 empty] | 3.106776 | 0.18744 |  |  | 3 | 0.01116667 |  | 16.58 | 16.9 | [5 empty] | l | h | y |  | n |  | d |  |  | 2 | [18 empty] | GP[[0(400),90(400)WR],[(100CSM)]SB]5 | -205.2150974 | 205.2150974 | 410.4301948 |  |  | 0/90/0/0/90/0/0/90/0/0/90/0/0/90/0 |  | 2.031896
10609.5 | 609.5 | FACT |  | DNV | [[0(400),90(400)WR],[(100CSM)]SB]5 |  | 5 | 5 | 0 | 5 | 0 | NP 20-80 | E | 52 |  |  |  | hl | p | GP | 5 |  | 25 |  |  | 125 | 270 |  |  |  | JI |  |  | CA | -1 | [5 empty] | 1.5525 |  |  | 205.086556 |  |  |  |  | 135 | [14 empty] | 1.695 | 1.745 | 215.5 | 276 | [10 empty] | 3.11067 | 0.1863 |  |  | 3 | 0.0125 |  | 16.7 | 17 | [5 empty] | l | h | y |  | n |  | d |  |  | 2 | [18 empty] | GP[[0(400),90(400)WR],[(100CSM)]SB]5 | -205.086556 | 205.086556 | 410.173112 |  |  | 0/90/0/0/90/0/0/90/0/0/90/0/0/90/0 |  | 2.090035
10567 | 567 | FACT |  | DNV | [[0(400),90(400)WR],[(100CSM)]SB]5 |  | 5 | 5 | 0 | 5 | 0 | NP 72-80 | E | 53.4 |  |  |  | hl | p | GP | 5 |  | 25 |  |  | 125 | 270 |  |  |  | JI |  |  | CA | -1 | [5 empty] | 1.196667 |  |  | 174.3475 |  |  |  |  | 95 | [14 empty] | 1.4 | 1.41 | 209 | 209 | [10 empty] | 2.45556 | 0.1436 |  |  | 3 | 0.008796296 |  | 17.1 | 17.5 | [5 empty] | l | h | y |  | n |  | d |  |  | 2 | [18 empty] | GP[[0(400),90(400)WR],[(100CSM)]SB]5 | -174.3475 | 174.3475 | 348.6949 |  |  | 0/90/0/0/90/0/0/90/0/0/90/0/0/90/0 |  | 1.972747
10596.4 | 596.4 | FACT |  | DNV | [[0(400),90(400)WR],[(100CSM)]SB]5 |  | 5 | 5 | 0 | 5 | 0 | NP 20-80 | E | 51.22 |  |  |  | hl | p | GP | 5 |  | 25 |  |  | 125 | 270 |  |  |  | JI |  |  | CA | -1 | [5 empty] | 1.5725 |  |  | 205.4317174 |  |  |  |  | 92.2 | [14 empty] | 1.65 | 1.676 | 209.2 | 265.2 | [10 empty] | 2.475672 | 0.15096 |  |  | 3 | 0.008537037 |  | 16.34 | 16.7 | [5 empty] | l | h | y |  | n |  | d |  |  | 2 | [18 empty] | GP[[0(400),90(400)WR],[(100CSM)]SB]5 | -205.4317174 | 205.4317174 | 410.8634348 |  |  | 0/90/0/0/90/0/0/90/0/0/90/0/0/90/0 |  | 1.827934
10633 | 633 | FACT |  | DNV | [[0(400),90(400)WR],[(100CSM)]SB]5 |  | 5 | 5 | 0 | 5 | 0 | NP 41-90 | E | 53.3 |  |  |  | hl | p | GP | 5 |  | 25 |  |  | 125 | 270 |  |  |  | JI |  |  | CA | -1 | [5 empty] | 1.66 |  |  | 219.6324 |  |  |  |  | 61 | [14 empty] | 1.77 | 1.86 | 226 | 294 | [10 empty] | 3.44616 | 0.1992 |  |  | 3 | 0.005648148 |  | 17.3 | 17.5 | [5 empty] | l | h | y |  | n |  | d |  |  | 2 | [18 empty] | GP[[0(400),90(400)WR],[(100CSM)]SB]5 | -219.6324 | 219.6324 | 439.2648 |  |  | 0/90/0/0/90/0/0/90/0/0/90/0/0/90/0 |  | 1.78533
10587.5 | 587.5 | FACT |  | DNV | [[0(400),90(400)WR],[(100CSM)]SB]5 |  | 5 | 5 | 0 | 5 | 0 | NP 20-80 | E | 50.7 |  |  |  | hl | p | GP | 5 |  | 25 |  |  | 125 | 270 |  |  |  | JI |  |  | CA | -1 | [5 empty] | 1.6 |  |  | 205.8646315 |  |  |  |  | 39 | [14 empty] | 1.62 | 1.63 | 205 | 258 | [10 empty] | 1.5456 | 0.096 |  |  | 3 | 0.003611111 |  | 16.1 | 16.5 | [5 empty] | l | h | y |  | n |  | d |  |  | 2 | [18 empty] | GP[[0(400),90(400)WR],[(100CSM)]SB]5 | -205.8646315 | 205.8646315 | 411.729263 |  |  | 0/90/0/0/90/0/0/90/0/0/90/0/0/90/0 |  | 1.487716
10553 | 553 | FACT |  | DNV | [[0(400),90(400)WR],[(100CSM)]SB]5 |  | 5 | 5 | 0 | 5 | 0 | NP 72-80 | E | 53.4 |  |  |  | hl | p | GP | 5 |  | 25 |  |  | 125 | 270 |  |  |  | JI |  |  | CA | -1 | [5 empty] | 0.52 |  |  | 84 | [19 empty] | 1.4 | 1.41 | 209 | 209 | [10 empty] | 1.06704 | 0.0624 |  |  | 3 | 0 |  | 17.1 | 17.5 | [5 empty] | l | h | y |  | n |  | d |  |  | 2 | [18 empty] | GP[[0(400),90(400)WR],[(100CSM)]SB]5 | -84 | 84 | 168 |  |  | 0/90/0/0/90/0/0/90/0/0/90/0/0/90/0
10569 | 569 | FACT |  | DNV | [[0(400),90(400)WR],[(100CSM)]SB]5 |  | 5 | 5 | 0 | 5 | 0 | NP 20-80 | E | 50.7 |  |  |  | hl | p | GP | 5 |  | 25 |  |  | 125 | 270 |  |  |  | JI |  |  | CA | -1 | [5 empty] | 0.156 |  |  | 25.8 | [19 empty] | 1.62 | 1.63 | 205 | 258 | [10 empty] | 0.301392 | 0.01872 |  |  | 3 | 0 |  | 16.1 | 16.5 | [5 empty] | l | h | y |  | n |  | d |  |  | 2 | [18 empty] | GP[[0(400),90(400)WR],[(100CSM)]SB]5 | -25.8 | 25.8 | 51.6 |  |  | 0/90/0/0/90/0/0/90/0/0/90/0/0/90/0
10571 | 571 | FACT |  | DNV | [[0(400),90(400)WR],[(100CSM)]SB]5 |  | 5 | 5 | 0 | 5 | 0 | NP 20-80 | E | 50.7 |  |  |  | hl | p | GP | 5 |  | 25 |  |  | 125 | 270 |  |  |  | JI |  |  | CA | -1 | [5 empty] | 0.254 |  |  | 41.28 | [19 empty] | 1.62 | 1.63 | 205 | 258 | [10 empty] | 0.490728 | 0.03048 |  |  | 3 | 0 |  | 16.1 | 16.5 | [5 empty] | l | h | y |  | n |  | d |  |  | 2 | [18 empty] | GP[[0(400),90(400)WR],[(100CSM)]SB]5 | -41.28 | 41.28 | 82.56 |  |  | 0/90/0/0/90/0/0/90/0/0/90/0/0/90/0
10573 | 573 | FACT |  | DNV | [[0(400),90(400)WR],[(100CSM)]SB]5 |  | 5 | 5 | 0 | 5 | 0 | NP 20-80 | E | 50.7 |  |  |  | hl | p | GP | 5 |  | 25 |  |  | 125 | 270 |  |  |  | JI |  |  | CA | -1 | [5 empty] | 0.317 |  |  | 51.6 | [19 empty] | 1.62 | 1.63 | 205 | 258 | [10 empty] | 0.612444 | 0.03804 |  |  | 3 | 0 |  | 16.1 | 16.5 | [5 empty] | l | h | y |  | n |  | d |  |  | 2 | [18 empty] | GP[[0(400),90(400)WR],[(100CSM)]SB]5 | -51.6 | 51.6 | 103.2 |  |  | 0/90/0/0/90/0/0/90/0/0/90/0/0/90/0
10576.5 | 576.5 | FACT |  | DNV | [[0(400),90(400)WR],[(100CSM)]SB]5 |  | 5 | 5 | 0 | 5 | 0 | NP 20-80 | E | 50.7 |  |  |  | hl | p | GP | 5 |  | 25 |  |  | 125 | 270 |  |  |  | JI |  |  | CA | -1 | [5 empty] | 0.495 |  |  | 77.299308 | [19 empty] | 1.62 | 1.63 | 205 | 258 | [10 empty] | 0.95634 | 0.0594 |  |  | 3 | 0 |  | 16.1 | 16.5 | [5 empty] | l | h | y |  | n |  | d |  |  | 2 | [18 empty] | GP[[0(400),90(400)WR],[(100CSM)]SB]5 | -77.299308 | 77.299308 | 154.598616 |  |  | 0/90/0/0/90/0/0/90/0/0/90/0/0/90/0
10620 | 620 | FACT |  | DNV | [[0(400),90(400)WR],[(100CSM)]SB]5 |  | 5 | 5 | 0 | 5 | 0 | NP 41-90 | E | 53.3 |  |  |  | hl | p | GP | 5 |  | 25 |  |  | 125 | 270 |  |  |  | JI |  |  | CA | -1 | [5 empty] | 0.33 |  |  | 58.4666 | [19 empty] | 1.77 | 1.86 | 226 | 294 | [10 empty] | 0.68508 | 0.0396 |  |  | 3 | 0 |  | 17.3 | 17.5 | [5 empty] | l | h | y |  | n |  | d |  |  | 2 | [18 empty] | GP[[0(400),90(400)WR],[(100CSM)]SB]5 | -58.4666 | 58.4666 | 116.9332 |  |  | 0/90/0/0/90/0/0/90/0/0/90/0/0/90/0
10667 | 667 | FACT |  | DNV | [90(600),0(8)K]3s |  |  | 0 | 0 | 6 | 0 | NP 20-80 | E | 54 |  |  |  | hl | p | GP | 5 |  | 25 |  |  | 125 | 270 |  |  |  | JI |  |  | CA | -1 | [5 empty] | 0.37 |  |  | 20 |  |  |  |  | 1462900 | [14 empty] | 2.35 |  | 71 | 83 | [10 empty] | 0.47064 | 0.0444 |  |  | 3 | 135.4537 |  | 10.6 | [6 empty] | l | h | y |  | n |  | d |  |  | 2 | [18 empty] | GP[90(600),0(8)K]3s | -20 | 20 | 40 |  |  | 90/0/90/0/90/0/0/90/0/90/0/90 |  | 6.165215
10669 | 669 | FACT |  | DNV | [90(600),0(8)K]3s |  |  | 0 | 0 | 6 | 0 | NP 20-80 | E | 54 |  |  |  | hl | p | GP | 5 |  | 25 |  |  | 125 | 270 |  |  |  | JI |  |  | CA | -1 | [5 empty] | 0.47607422 |  |  | 23.5 |  |  |  |  | 606733.3 | [14 empty] | 2.35 |  | 71 | 83 | [10 empty] | 0.6055664 | 0.0571289064 |  |  | 3 | 56.17901 |  | 10.6 | [6 empty] | l | h | y |  | n |  | d |  |  | 2 | [18 empty] | GP[90(600),0(8)K]3s | -23.5 | 23.5 | 47 |  |  | 90/0/90/0/90/0/0/90/0/90/0/90 |  | 5.775491
10671.5 | 671.5 | FACT |  | DNV | [90(600),0(8)K]3s |  |  | 0 | 0 | 6 | 0 | NP 20-80 | E | 54 |  |  |  | hl | p | GP | 5 |  | 25 |  |  | 125 | 270 |  |  |  | JI |  |  | CA | -1 | [5 empty] | 0.8 |  |  | 33.5 |  |  |  |  | 33800 | [14 empty] | 2.35 |  | 71 | 83 | [10 empty] | 1.0176 | 0.096 |  |  | 3 | 3.12963 |  | 10.6 | [6 empty] | l | h | y |  | n |  | d |  |  | 2 | [18 empty] | GP[90(600),0(8)K]3s | -33.5 | 33.5 | 67 |  |  | 90/0/90/0/90/0/0/90/0/90/0/90 |  | 4.528848
10673 | 673 | FACT |  | DNV | [90(600),0(8)K]3s |  |  | 0 | 0 | 6 | 0 | NP 20-80 | E | 54 |  |  |  | hl | p | GP | 5 |  | 25 |  |  | 125 | 270 |  |  |  | JI |  |  | CA | -1 | [5 empty] | 0.91 |  |  | 36.9 |  |  |  |  | 6400 | [14 empty] | 2.35 |  | 71 | 83 | [10 empty] | 1.15752 | 0.1092 |  |  | 3 | 0.5925926 |  | 10.6 | [6 empty] | l | h | y |  | n |  | d |  |  | 2 | [18 empty] | GP[90(600),0(8)K]3s | -36.9 | 36.9 | 73.8 |  |  | 90/0/90/0/90/0/0/90/0/90/0/90 |  | 3.80618
10674 | 674 | FACT |  | DNV | [90(600),0(8)K]3s |  |  | 0 | 0 | 6 | 0 | NP 20-80 | E | 54 |  |  |  | hl | p | GP | 5 |  | 25 |  |  | 125 | 270 |  |  |  | JI |  |  | CA | -1 | [5 empty] | 1.23 |  |  | 46.9 |  |  |  |  | 1570 | [14 empty] | 2.35 |  | 71 | 83 | [10 empty] | 1.56456 | 0.1476 |  |  | 3 | 0.1453704 |  | 10.6 | [6 empty] | l | h | y |  | n |  | d |  |  | 2 | [18 empty] | GP[90(600),0(8)K]3s | -46.9 | 46.9 | 93.8 |  |  | 90/0/90/0/90/0/0/90/0/90/0/90 |  | 3.1959
10675 | 675 | FACT |  | DNV | [90(600),0(8)K]3s |  |  | 0 | 0 | 6 | 0 | NP 20-80 | E | 54 |  |  |  | hl | p | GP | 5 |  | 25 |  |  | 125 | 270 |  |  |  | JI |  |  | CA | -1 | [5 empty] | 1.32 |  |  | 49.4 |  |  |  |  | 1170 | [14 empty] | 2.35 |  | 71 | 83 | [10 empty] | 1.67904 | 0.1584 |  |  | 3 | 0.1083333 |  | 10.6 | [6 empty] | l | h | y |  | n |  | d |  |  | 2 | [18 empty] | GP[90(600),0(8)K]3s | -49.4 | 49.4 | 98.8 |  |  | 90/0/90/0/90/0/0/90/0/90/0/90 |  | 3.068186
10677 | 677 | FACT |  | DNV | [90(600),0(8)K]3s |  |  | 0 | 0 | 6 | 0 | NP 20-80 | E | 54 |  |  |  | hl | p | GP | 5 |  | 25 |  |  | 125 | 270 |  |  |  | JI |  |  | CA | -1 | [5 empty] | 1.475 |  |  | 53.6 |  |  |  |  | 220 | [14 empty] | 2.35 |  | 71 | 83 | [10 empty] | 1.8762 | 0.177 |  |  | 3 | 0.02037037 |  | 10.6 | [6 empty] | l | h | y |  | n |  | d |  |  | 2 | [18 empty] | GP[90(600),0(8)K]3s | -53.6 | 53.6 | 107.2 |  |  | 90/0/90/0/90/0/0/90/0/90/0/90 |  | 2.322016
10176.33 | 176.3333 | FACT |  | RISO | [[+60()FW],[-60()FW]]4s |  |  | 0 | 0 | 0 | 60 | UP333 | E | 58.1 | 0.38 |  | RISO | fw | d | GP | 2 |  | 60 | 25 |  | 50 | 280 | 110 | 1200 |  | CAEC | 90 |  | CA | 0.1 | [5 empty] | 0.1726667 |  |  | 28.49 | 0.4643108 |  |  |  | 225565.7 | [12 empty] | 55 |  | 0.5 |  |  |  | 61.35969 | [5 empty] | 13.2 | 0.0008 |  |  | 0.25641 | 0.01554 |  | t | 5 | 12.53143 |  | 16.5 | [6 empty] | l | m | n | 23 | n |  | d |  |  | 10 | [18 empty] | GP[[+60()FW],[-60()FW]]4s | 2.849 | 28.49 | 25.641 | 0.518 | 0.4662 | 60/-60/60/-60/60/-60/60/-60/-60/60/-60/60/-60/60/-60/60 | 1.740363 | 5.307069
10177 | 177 | FACT |  | RISO | [[+60()FW],[-60()FW]]4s |  |  | 0 | 0 | 0 | 60 | UP333 | E | 58.1 | 0.38 |  | RISO | fw | d | GP | 2 |  | 60 | 25 |  | 50 | 280 | 110 | 1200 |  | CAEC | 90 |  | CA | 0.1 | [5 empty] | 0.153 |  |  | 25.245 | 0.4132654 |  |  |  | 290438 | [12 empty] | 55 |  | 0.5 |  |  |  | 61.08665 | [5 empty] | 13.2 | 0.0008 |  |  | 0.227205 | 0.01377 |  | t | 5 | 16.13544 |  | 16.5 | [6 empty] | l | m | n | 23 | n |  | d |  |  | 10 | [18 empty] | GP[[+60()FW],[-60()FW]]4s | 2.5245 | 25.245 | 22.7205 | 0.459 | 0.4131 | 60/-60/60/-60/60/-60/60/-60/-60/60/-60/60/-60/60/-60/60 | 1.740363 | 5.463053
10177.75 | 177.75 | FACT |  | RISO | [[+60()FW],[-60()FW]]4s |  |  | 0 | 0 | 0 | 60 | UP333 | E | 58.1 | 0.38 |  | RISO | fw | d | GP | 2 |  | 60 | 25 |  | 50 | 280 | 110 | 1200 |  | CAEC | 90 |  | CA | 0.1 | [5 empty] | 0.17625 |  |  | 29.08125 | 0.4735775 |  |  |  | 178710.75 | [12 empty] | 55 |  | 0.5 |  |  |  | 61.40489 | [5 empty] | 13.2 | 0.0008 |  |  | 0.26173125 | 0.0158625 |  | t | 5 | 9.928375 |  | 16.5 | [6 empty] | l | m | n | 23 | n |  | d |  |  | 10 | [18 empty] | GP[[+60()FW],[-60()FW]]4s | 2.908125 | 29.08125 | 26.173125 | 0.52875 | 0.475875 | 60/-60/60/-60/60/-60/60/-60/-60/60/-60/60/-60/60/-60/60 | 1.740363 | 5.125664
10179 | 179 | FACT |  | RISO | [[+60()FW],[-60()FW]]4s |  |  | 0 | 0 | 0 | 60 | UP333 | E | 58.1 | 0.38 |  | RISO | fw | d | GP | 2 |  | 60 | 25 |  | 50 | 280 | 110 | 1200 |  | CAEC | 90 |  | CA | 0.1 | [5 empty] | 0.1805 |  |  | 29.7825 | 0.4845705 |  |  |  | 104356.5 | [12 empty] | 55 |  | 0.5 |  |  |  | 61.45881 | [5 empty] | 13.2 | 0.0008 |  |  | 0.2680425 | 0.016245 |  | t | 5 | 5.797583 |  | 16.5 | [6 empty] | l | m | n | 23 | n |  | d |  |  | 10 | [18 empty] | GP[[+60()FW],[-60()FW]]4s | 2.97825 | 29.7825 | 26.80425 | 0.5415 | 0.48735 | 60/-60/60/-60/60/-60/60/-60/-60/60/-60/60/-60/60/-60/60 | 1.740363 | 4.906672
10201 | 201 | FACT |  | RISO | [[+60()FW],[-60()FW]]4s |  |  | 0 | 0 | 0 | 10 | UP333 | E | 52.7 | 0.55 |  | RISO | fw | d | GP | 2 |  | 60 | 18 |  | 36 | 280 | 110 | 1200 |  | CAEC | 90 |  | CA | 10 | [5 empty] | 0.8 |  |  | -327.2 | 0.5076205 |  |  |  | 16886 | [14 empty] | 1.5 |  |  |  | 644.576 | [5 empty] | 32.72 | 0.0008 |  |  | 2.9448 | 0.072 |  | t | 5 | 0.9381111 |  | 40.9 | [6 empty] | l | m | y | 23 | n |  | d |  |  | 10 | [18 empty] | GP[[+60()FW],[-60()FW]]4s | -3272 | -3272 | 2944.8 |  |  | 60/-60/60/-60/60/-60/60/-60/-60/60/-60/60/-60/60/-60/60 |  | 4.227527
10182 | 182 | FACT |  | RISO | [[+60()FW],[-60()FW]]4s |  |  | 0 | 0 | 0 | 60 | UP333 | E | 58.1 | 0.38 |  | RISO | fw | d | GP | 2 |  | 60 | 25 |  | 50 | 280 | 110 | 1200 |  | CAEC | 90 |  | CA | 0.1 | [5 empty] | 0.216 |  |  | 35.64 | 0.5760596 |  |  |  | 12592.5 | [12 empty] | 55 |  | 0.5 |  |  |  | 61.8686 | [5 empty] | 13.2 | 0.0008 |  |  | 0.32076 | 0.01944 |  | t | 5 | 0.6995833 |  | 16.5 | [6 empty] | l | m | n | 23 | n |  | d |  |  | 10 | [18 empty] | GP[[+60()FW],[-60()FW]]4s | 3.564 | 35.64 | 32.076 | 0.648 | 0.5832 | 60/-60/60/-60/60/-60/60/-60/-60/60/-60/60/-60/60/-60/60 | 1.740363 | 4.091462
10200 | 200 | FACT |  | RISO | [[+60()FW],[-60()FW]]4s |  |  | 0 | 0 | 0 | 10 | UP333 | E | 52.7 | 0.55 |  | RISO | fw | d | GP | 2 |  | 60 | 18 |  | 36 | 280 | 110 | 1200 |  | CAEC | 90 |  | CA | 10 | [5 empty] | 0.7 |  |  | -286.3 | 0.446361 |  |  |  | 13746 | [14 empty] | 1.5 |  |  |  | 641.4091 | [5 empty] | 32.72 | 0.0008 |  |  | 2.5767 | 0.063 |  | t | 5 | 0.7636667 |  | 40.9 | [6 empty] | l | m | y | 23 | n |  | d |  |  | 10 | [18 empty] | GP[[+60()FW],[-60()FW]]4s | -2863 | -2863 | 2576.7 |  |  | 60/-60/60/-60/60/-60/60/-60/-60/60/-60/60/-60/60/-60/60 |  | 4.138176
10202 | 202 | FACT |  | RISO | [[+60()FW],[-60()FW]]4s |  |  | 0 | 0 | 0 | 10 | UP333 | E | 52.7 | 0.55 |  | RISO | fw | d | GP | 2 |  | 60 | 18 |  | 36 | 280 | 110 | 1200 |  | CAEC | 90 |  | CA | 10 | [5 empty] | 0.9 |  |  | -368.1 | 0.5685975 |  |  |  | 8947 | [14 empty] | 1.5 |  |  |  | 647.3824 | [5 empty] | 32.72 | 0.0008 |  |  | 3.3129 | 0.081 |  | t | 5 | 0.4970556 |  | 40.9 | [6 empty] | l | m | y | 23 | n |  | d |  |  | 10 | [18 empty] | GP[[+60()FW],[-60()FW]]4s | -3681 | -3681 | 3312.9 |  |  | 60/-60/60/-60/60/-60/60/-60/-60/60/-60/60/-60/60/-60/60 |  | 3.951677
10180 | 180 | FACT |  | RISO | [[+60()FW],[-60()FW]]4s |  |  | 0 | 0 | 0 | 60 | UP333 | E | 58.1 | 0.38 |  | RISO | fw | d | GP | 2 |  | 60 | 25 |  | 50 | 280 | 110 | 1200 |  | CAEC | 90 |  | CA | 0.1 | [5 empty] | 0.279 |  |  | 46.035 | 0.737086 |  |  |  | 401 | [12 empty] | 55 |  | 0.5 |  |  |  | 62.4554 | [5 empty] | 13.2 | 0.0008 |  |  | 0.414315 | 0.02511 |  | t | 5 | 0.02227778 |  | 16.5 | [6 empty] | l | m | n | 23 | n |  | d |  |  | 10 | [18 empty] | GP[[+60()FW],[-60()FW]]4s | 4.6035 | 46.035 | 41.4315 | 0.837 | 0.7533 | 60/-60/60/-60/60/-60/60/-60/-60/60/-60/60/-60/60/-60/60 | 1.740363 | 2.603144
10179 | 179 | FACT |  | RISO | [[+60()FW],[-60()FW]]4s |  |  | 0 | 0 | 0 | 60 | UP333 | E | 58.1 | 0.38 |  | RISO | fw | d | GP | 2 |  | 60 | 25 |  | 50 | 280 | 110 | 1200 |  | CAEC | 90 |  | CA | 0.1 | [5 empty] | 0.312 |  |  | 51.48 | 0.8208764 |  |  |  | 35 | [12 empty] | 55 |  | 0.5 |  |  |  | 62.71346 | [5 empty] | 13.2 | 0.0008 |  |  | 0.46332 | 0.02808 |  | t | 5 | 0.001944444 |  | 16.5 | [6 empty] | l | m | n | 23 | n |  | d |  |  | 10 | [18 empty] | GP[[+60()FW],[-60()FW]]4s | 5.148 | 51.48 | 46.332 | 0.936 | 0.8424 | 60/-60/60/-60/60/-60/60/-60/-60/60/-60/60/-60/60/-60/60 | 1.740363 | 1.544068
11058 | 1058 | FACT |  | FFA | [+30(),-30()FW] |  |  | 0 | 0 | 0 | 30 | Epon 826/Jeffamine D-230 | E | 50 |  |  | HAMILTON STANDARD | fw | p | GE | 3.5 |  | 50.4 |  |  | 176.4 | 154.9 | 50 |  |  | JI | 82 |  | CA | 0 | [5 empty] | 0.4857143 |  |  | 68 |  |  |  |  | 11254000 | [12 empty] | 274.5 |  |  |  | 275.7 | [11 empty] | 1.36 | 0.09714286 |  |  | 10 | 312.6111 |  | 14 | [6 empty] | l | h | [7 empty] | 7 |  |  |  |  | c | [13 empty] | GE[+30(),-30()FW] | 0 | 68 | 68 | 0.2477231 | 0.2477231 | 30/-30 | 2.438542 | 7.051307
11108 | 1108 | FACT |  | FFA | [+30(),-30()FW] |  |  | 0 | 0 | 0 | 30 | Epon 826/Jeffamine D-230 | E | 50 |  |  | HAMILTON STANDARD | fw | p | GE | 3.5 |  | 50.7 |  |  | 177.4 | 154.9 | 50 |  |  | JI | 82 |  | CA | -1 | [5 empty] | 0.188 |  |  | 26.32 |  |  |  |  | 8470000 | [12 empty] | 274.5 |  |  |  | 275.7 | [11 empty] | 1.0528 | 0.0752 |  |  | 10 | 235.2778 |  | 14 | [6 empty] | l | h |  | 35 |  |  |  | 90 |  | 7 |  |  |  |  | c | [13 empty] | GE[+30(),-30()FW] | -26.32 | 26.32 | 52.64 | 0.09588342 | 0.1917668 | 30/-30 | 2.438542 | 6.927883
11079.67 | 1079.667 | FACT |  | FFA | [+30(),-30()FW] |  |  | 0 | 0 | 0 | 30 | Epon 826/Jeffamine D-230 | E | 50 |  |  | HAMILTON STANDARD | fw | p | GE | 3.5 |  | 50.73333 |  |  | 177.5333 | 154.9 | 50 |  |  | JI | 82 |  | CA | 0 | [5 empty] | 0.563381 |  |  | 78.87333 |  |  |  |  | 846483.3 | [12 empty] | 274.5 |  |  |  | 275.7 | [11 empty] | 1.577467 | 0.1126762 |  |  | 10 | 23.51343 |  | 14 | [6 empty] | l | h |  | 35 |  |  |  | 90 |  | 7 |  |  |  |  | c | [13 empty] | GE[+30(),-30()FW] | 0 | 78.87333 | 78.87333 | 0.2873345 | 0.2873345 | 30/-30 | 2.438542 | 5.360109
11075.33 | 1075.333 | FACT |  | FFA | [+30(),-30()FW] |  |  | 0 | 0 | 0 | 30 | Epon 826/Jeffamine D-230 | E | 50 |  |  | HAMILTON STANDARD | fw | p | GE | 3.5 |  | 50.93333 |  |  | 178.2667 | 154.9 | 50 |  |  | JI | 82 |  | CA | -1 | [5 empty] | 0.28 |  |  | 39.2 |  |  |  |  | 4101566.7 | [12 empty] | 274.5 |  |  |  | 275.7 | [11 empty] | 1.568 | 0.112 |  |  | 10 | 113.9324 |  | 14 | [6 empty] | l | h | [7 empty] | 7 |  |  |  |  | c | [13 empty] | GE[+30(),-30()FW] | -39.2 | 39.2 | 78.4 | 0.1428051 | 0.2856102 | 30/-30 | 2.438542 | 6.612845
11055.5 | 1055.5 | FACT |  | FFA | [+30(),-30()FW] |  |  | 0 | 0 | 0 | 30 | Epon 826/Jeffamine D-230 | E | 50 |  |  | HAMILTON STANDARD | fw | p | GE | 3.5 |  | 50.6 |  |  | 177.1 | 154.9 | 50 |  |  | JI | 82 |  | CA | 0 | [5 empty] | 0.645 |  |  | 90.3 |  |  |  |  | 2263350 | [12 empty] | 274.5 |  |  |  | 275.7 | [11 empty] | 1.806 | 0.129 |  |  | 10 | 62.87083 |  | 14 | [6 empty] | l | h | [7 empty] | 7 |  |  |  |  | c | [13 empty] | GE[+30(),-30()FW] | 0 | 90.3 | 90.3 | 0.3289617 | 0.3289617 | 30/-30 | 2.438542 | 6.347074
11105 | 1105 | FACT |  | FFA | [+30(),-30()FW] |  |  | 0 | 0 | 0 | 30 | Epon 826/Jeffamine D-230 | E | 50 |  |  | HAMILTON STANDARD | fw | p | GE | 3.5 |  | 50.7 |  |  | 177.4 | 154.9 | 50 |  |  | JI | 82 |  | CA | -1 | [5 empty] | 0.263 |  |  | 36.82 |  |  |  |  | 1398600 | [12 empty] | 274.5 |  |  |  | 275.7 | [11 empty] | 1.4728 | 0.1052 |  |  | 10 | 38.85 |  | 14 | [6 empty] | l | h |  | 35 |  |  |  | 90 |  | 7 |  |  |  |  | c | [13 empty] | GE[+30(),-30()FW] | -36.82 | 36.82 | 73.64 | 0.1341348 | 0.2682696 | 30/-30 | 2.438542 | 6.005325
11092.5 | 1092.5 | FACT |  | FFA | [+30(),-30()FW] |  |  | 0 | 0 | 0 | 30 | Epon 826/Jeffamine D-230 | E | 50 |  |  | HAMILTON STANDARD | fw | p | GE | 3.5 |  | 50.7 |  |  | 177.4 | 154.9 | 50 |  |  | JI | 82 |  | CA | 0 | [5 empty] | 0.47 |  |  | 65.8 |  |  |  |  | 953000 | [12 empty] | 274.5 |  |  |  | 275.7 | [11 empty] | 1.316 | 0.094 |  |  | 10 | 26.47222 |  | 14 | [6 empty] | l | h |  | 35 |  |  |  | 90 |  | 7 |  |  |  |  | c | [13 empty] | GE[+30(),-30()FW] | 0 | 65.8 | 65.8 | 0.2397086 | 0.2397086 | 30/-30 | 2.438542 | 5.946259
11061 | 1061 | FACT |  | FFA | [+30(),-30()FW] |  |  | 0 | 0 | 0 | 30 | Epon 826/Jeffamine D-230 | E | 50 |  |  | HAMILTON STANDARD | fw | p | GE | 3.5 |  | 50.66667 |  |  | 177.3333 | 154.9 | 50 |  |  | JI | 82 |  | CA | 0 | [5 empty] | 0.6045238 |  |  | 84.63333 |  |  |  |  | 649733.3 | [12 empty] | 274.5 |  |  |  | 275.7 | [11 empty] | 1.692667 | 0.1209048 |  |  | 10 | 18.04815 |  | 14 | [6 empty] | l | h | [7 empty] | 7 |  |  |  |  | c | [13 empty] | GE[+30(),-30()FW] | 0 | 84.63333 | 84.63333 | 0.3083182 | 0.3083182 | 30/-30 | 2.438542 | 5.80853
11049 | 1049 | FACT |  | FFA | [+30(),-30()FW] |  |  | 0 | 0 | 0 | 30 | Epon 826/Jeffamine D-230 | E | 50 |  |  | HAMILTON STANDARD | fw | p | GE | 3.5 |  | 50 |  |  | 175 | 154.9 | 50 |  |  | JI | 82 |  | CA | 0 | [5 empty] | 0.6935714 |  |  | 97.1 |  |  |  |  | 768700 | [12 empty] | 274.5 |  |  |  | 275.7 | [11 empty] | 1.942 | 0.1387143 |  |  | 10 | 21.35278 |  | 14 | [6 empty] | l | h | [7 empty] | 7 |  |  |  |  | c | [13 empty] | GE[+30(),-30()FW] | 0 | 97.1 | 97.1 | 0.3537341 | 0.3537341 | 30/-30 | 2.438542 | 5.885757
11072 | 1072 | FACT |  | FFA | [+30(),-30()FW] |  |  | 0 | 0 | 0 | 30 | Epon 826/Jeffamine D-230 | E | 50 |  |  | HAMILTON STANDARD | fw | p | GE | 3.5 |  | 50.8 |  |  | 177.8 | 154.9 | 50 |  |  | JI | 82 |  | CA | -1 | [5 empty] | 0.3214286 |  |  | 45 |  |  |  |  | 660400 | [12 empty] | 274.5 |  |  |  | 275.7 | [11 empty] | 1.8 | 0.1285714 |  |  | 10 | 18.34444 |  | 14 | [6 empty] | l | h | [7 empty] | 7 |  |  |  |  | c | [13 empty] | GE[+30(),-30()FW] | -45 | 45 | 90 | 0.1639344 | 0.3278689 | 30/-30 | 2.438542 | 5.819807
11069.33 | 1069.333 | FACT |  | FFA | [+30(),-30()FW] |  |  | 0 | 0 | 0 | 30 | Epon 826/Jeffamine D-230 | E | 50 |  |  | HAMILTON STANDARD | fw | p | GE | 3.5 |  | 50.8 |  |  | 177.8 | 154.9 | 50 |  |  | JI | 82 |  | CA | -1 | [5 empty] | 0.3614286 |  |  | 50.6 |  |  |  |  | 259733.3 | [12 empty] | 274.5 |  |  |  | 275.7 | [11 empty] | 2.024 | 0.1445714 |  |  | 10 | 7.214815 |  | 14 | [6 empty] | l | h | [7 empty] | 7 |  |  |  |  | c | [13 empty] | GE[+30(),-30()FW] | -50.6 | 50.6 | 101.2 | 0.1843352 | 0.3686703 | 30/-30 | 2.438542 | 5.344995
11101 | 1101 | FACT |  | FFA | [+30(),-30()FW] |  |  | 0 | 0 | 0 | 30 | Epon 826/Jeffamine D-230 | E | 50 |  |  | HAMILTON STANDARD | fw | p | GE | 3.5 |  | 50.7 |  |  | 177.4 | 154.9 | 50 |  |  | JI | 82 |  | CA | -1 | [5 empty] | 0.301 |  |  | 42.14 |  |  |  |  | 163066.7 | [12 empty] | 274.5 |  |  |  | 275.7 | [11 empty] | 1.6856 | 0.1204 |  |  | 10 | 4.52963 |  | 14 | [6 empty] | l | h |  | 35 |  |  |  | 90 |  | 7 |  |  |  |  | c | [13 empty] | GE[+30(),-30()FW] | -42.14 | 42.14 | 84.28 | 0.1535155 | 0.307031 | 30/-30 | 2.438542 | 4.967727
11086 | 1086 | FACT |  | FFA | [+30(),-30()FW] |  |  | 0 | 0 | 0 | 30 | Epon 826/Jeffamine D-230 | E | 50 |  |  | HAMILTON STANDARD | fw | p | GE | 3.5 |  | 50.7 |  |  | 177.4 | 154.9 | 50 |  |  | JI | 82 |  | CA | 0 | [5 empty] | 0.658 |  |  | 92.12 |  |  |  |  | 118900 | [12 empty] | 274.5 |  |  |  | 275.7 | [11 empty] | 1.8424 | 0.1316 |  |  | 10 | 3.302778 |  | 14 | [6 empty] | l | h |  | 35 |  |  |  | 90 |  | 7 |  |  |  |  | c | [13 empty] | GE[+30(),-30()FW] | 0 | 92.12 | 92.12 | 0.335592 | 0.335592 | 30/-30 | 2.438542 | 5.005067
11064 | 1064 | FACT |  | FFA | [+30(),-30()FW] |  |  | 0 | 0 | 0 | 30 | Epon 826/Jeffamine D-230 | E | 50 |  |  | HAMILTON STANDARD | fw | p | GE | 3.5 |  | 50.7 |  |  | 177.45 | 154.9 | 50 |  |  | JI | 82 |  | CA | 0 | [5 empty] | 0.7242857 |  |  | 101.4 |  |  |  |  | 125770 | [12 empty] | 274.5 |  |  |  | 275.7 | [11 empty] | 2.028 | 0.1448571 |  |  | 10 | 3.493611 |  | 14 | [6 empty] | l | h | [7 empty] | 7 |  |  |  |  | c | [13 empty] | GE[+30(),-30()FW] | 0 | 101.4 | 101.4 | 0.3693989 | 0.3693989 | 30/-30 | 2.438542 | 5.099577
11047 | 1047 | FACT |  | FFA | [+30(),-30()FW] |  |  | 0 | 0 | 0 | 30 | Epon 826/Jeffamine D-230 | E | 50 |  |  | HAMILTON STANDARD | fw | p | GE | 3.5 |  | 50 |  |  | 175 | 154.9 | 50 |  |  | JI | 82 |  | CA | 0 | [5 empty] | 0.8164286 |  |  | 114.3 |  |  |  |  | 89800 | [12 empty] | 274.5 |  |  |  | 275.7 | [11 empty] | 2.286 | 0.1632857 |  |  | 10 | 2.494444 |  | 14 | [6 empty] | l | h | [7 empty] | 7 |  |  |  |  | c | [13 empty] | GE[+30(),-30()FW] | 0 | 114.3 | 114.3 | 0.4163934 | 0.4163934 | 30/-30 | 2.438542 | 4.953276
11071.67 | 1071.667 | FACT |  | FFA | [+30(),-30()FW] |  |  | 0 | 0 | 0 | 30 | Epon 826/Jeffamine D-230 | E | 50 |  |  | HAMILTON STANDARD | fw | p | GE | 3.5 |  | 50.7 |  |  | 177.45 | 154.9 | 50 |  |  | JI | 82 |  | CA | -1 | [5 empty] | 0.402619 |  |  | 56.36667 |  |  |  |  | 47400 | [12 empty] | 274.5 |  |  |  | 275.7 | [11 empty] | 2.254667 | 0.1610476 |  |  | 10 | 1.316667 |  | 14 | [6 empty] | l | h | [7 empty] | 7 |  |  |  |  | c | [13 empty] | GE[+30(),-30()FW] | -56.36667 | 56.36667 | 112.7333 | 0.205343 | 0.4106861 | 30/-30 | 2.438542 | 4.628512
11052.5 | 1052.5 | FACT |  | FFA | [+30(),-30()FW] |  |  | 0 | 0 | 0 | 30 | Epon 826/Jeffamine D-230 | E | 50 |  |  | HAMILTON STANDARD | fw | p | GE | 3.5 |  | 50.625 |  |  | 177.1875 | 154.9 | 50 |  |  | JI | 82 |  | CA | 0 | [5 empty] | 0.8060714 |  |  | 112.85 |  |  |  |  | 29725 | [12 empty] | 274.5 |  |  |  | 275.7 | [11 empty] | 2.257 | 0.1612143 |  |  | 10 | 0.8256944 |  | 14 | [6 empty] | l | h | [7 empty] | 7 |  |  |  |  | c | [13 empty] | GE[+30(),-30()FW] | 0 | 112.85 | 112.85 | 0.4111111 | 0.4111111 | 30/-30 | 2.438542 | 4.374706
11076 | 1076 | FACT |  | FFA | [+30(),-30()FW] |  |  | 0 | 0 | 0 | 30 | Epon 826/Jeffamine D-230 | E | 50 |  |  | HAMILTON STANDARD | fw | p | GE | 3.5 |  | 50.9 |  |  | 178.15 | 154.9 | 50 |  |  | JI | 82 |  | CA | -1 | [5 empty] | 0.4814286 |  |  | 67.4 |  |  |  |  | 4900 | [12 empty] | 274.5 |  |  |  | 275.7 | [11 empty] | 2.696 | 0.1925714 |  |  | 10 | 0.1361111 |  | 14 | [6 empty] | l | h | [7 empty] | 7 |  |  |  |  | c | [13 empty] | GE[+30(),-30()FW] | -67.4 | 67.4 | 134.8 | 0.2455373 | 0.4910747 | 30/-30 | 2.438542 | 3.690196
11049 | 1049 | FACT |  | FFA | [+30(),-30()FW] |  |  | 0 | 0 | 0 | 30 | Epon 826/Jeffamine D-230 | E | 50 |  |  | HAMILTON STANDARD | fw | p | GE | 3.5 |  | 50.7 |  |  | 177.45 | 154.9 | 50 |  |  | JI | 82 |  | CA | 0 | [5 empty] | 1.006429 |  |  | 140.9 |  |  |  |  | 3813.333 | [12 empty] | 274.5 |  |  |  | 275.7 | [11 empty] | 2.818 | 0.2012857 |  |  | 10 | 0.1059259 |  | 14 | [6 empty] | l | h | [7 empty] | 7 |  |  |  |  | c | [13 empty] | GE[+30(),-30()FW] | 0 | 140.9 | 140.9 | 0.5132969 | 0.5132969 | 30/-30 | 2.438542 | 3.569204
11057 | 1057 | FACT |  | FFA | [+30(),-30()FW] |  |  | 0 | 0 | 0 | 30 | Epon 826/Jeffamine D-230 | E | 50 |  |  | HAMILTON STANDARD | fw | p | GE | 3.5 |  | 50.7 |  |  | 177.4375 | 154.9 | 50 |  |  | JI | 82 |  | CA | 0 | [5 empty] | 1.008571 |  |  | 141.2 |  |  |  |  | 2971.25 | [12 empty] | 274.5 |  |  |  | 275.7 | [11 empty] | 2.824 | 0.2017143 |  |  | 10 | 0.08253472 |  | 14 | [6 empty] | l | h |  | 35 |  |  |  | 90 |  | 7 |  |  |  |  | c | [13 empty] | GE[+30(),-30()FW] | 0 | 141.2 | 141.2 | 0.5143898 | 0.5143898 | 30/-30 | 2.438542 | 3.338993
11083 | 1083 | FACT |  | FFA | [+30(),-30()FW] |  |  | 0 | 0 | 0 | 30 | Epon 826/Jeffamine D-230 | E | 50 |  |  | HAMILTON STANDARD | fw | p | GE | 3.5 |  | 50.7 |  |  | 177.4 | 154.9 | 50 |  |  | JI | 82 |  | CA | 0 | [5 empty] | 0.752 |  |  | 105.28 |  |  |  |  | 3250 | [12 empty] | 274.5 |  |  |  | 275.7 | [11 empty] | 2.1056 | 0.1504 |  |  | 10 | 0.09027778 |  | 14 | [6 empty] | l | h |  | 35 |  |  |  | 90 |  | 7 |  |  |  |  | c | [13 empty] | GE[+30(),-30()FW] | 0 | 105.28 | 105.28 | 0.3835337 | 0.3835337 | 30/-30 | 2.438542 | 3.492484
11098 | 1098 | FACT |  | FFA | [+30(),-30()FW] |  |  | 0 | 0 | 0 | 30 | Epon 826/Jeffamine D-230 | E | 50 |  |  | HAMILTON STANDARD | fw | p | GE | 3.5 |  | 50.7 |  |  | 177.4 | 154.9 | 50 |  |  | JI | 82 |  | CA | -1 | [5 empty] | 0.376 |  |  | 52.64 |  |  |  |  | 2049.667 | [12 empty] | 274.5 |  |  |  | 275.7 | [11 empty] | 2.1056 | 0.1504 |  |  | 10 | 0.05693519 |  | 14 | [6 empty] | l | h |  | 35 |  |  |  | 90 |  | 7 |  |  |  |  | c | [13 empty] | GE[+30(),-30()FW] | -52.64 | 52.64 | 105.28 | 0.1917668 | 0.3835337 | 30/-30 | 2.438542 | 3.307813
11074.33 | 1074.333 | FACT |  | FFA | [+30(),-30()FW] |  |  | 0 | 0 | 0 | 30 | Epon 826/Jeffamine D-230 | E | 50 |  |  | HAMILTON STANDARD | fw | p | GE | 3.5 |  | 50.83333 |  |  | 177.9167 | 154.9 | 50 |  |  | JI | 82 |  | CA | -1 | [5 empty] | 0.602381 |  |  | 84.33333 |  |  |  |  | 1000 | [12 empty] | 274.5 |  |  |  | 275.7 | [11 empty] | 3.373333 | 0.2409524 |  |  | 10 | 0.02777778 |  | 14 | [6 empty] | l | h | [7 empty] | 7 |  |  |  |  | c | [13 empty] | GE[+30(),-30()FW] | -84.33333 | 84.33333 | 168.6667 | 0.3072253 | 0.6144505 | 30/-30 | 2.438542 | 2.986347
11095.5 | 1095.5 | FACT |  | FFA | [+30(),-30()FW] |  |  | 0 | 0 | 0 | 30 | Epon 826/Jeffamine D-230 | E | 50 |  |  | HAMILTON STANDARD | fw | p | GE | 3.5 |  | 50.7 |  |  | 177.4 | 154.9 | 50 |  |  | JI | 82 |  | CA | -1 | [5 empty] | 0.564 |  |  | 78.96 |  |  |  |  | 670 | [12 empty] | 274.5 |  |  |  | 275.7 | [11 empty] | 3.1584 | 0.2256 |  |  | 10 | 0.01861111 |  | 14 | [6 empty] | l | h |  | 35 |  |  |  | 90 |  | 7 |  |  |  |  | c | [13 empty] | GE[+30(),-30()FW] | -78.96 | 78.96 | 157.92 | 0.2876503 | 0.5753005 | 30/-30 | 2.438542 | 2.787594
11064.5 | 1064.5 | FACT |  | FFA | [+30(),-30()FW] |  |  | 0 | 0 | 0 | 30 | Epon 826/Jeffamine D-230 | E | 50 |  |  | HAMILTON STANDARD | fw | p | GE | 3.5 |  | 50.65 |  |  | 177.25 | 154.9 | 50 |  |  | JI | 82 |  | CA | 0 | [5 empty] | 1.011786 |  |  | 141.65 |  |  |  |  | 2322.5 | [12 empty] | 274.5 |  |  |  | 275.7 | [11 empty] | 2.833 | 0.2023571 |  |  | 10 | 0.06451389 |  | 14 | [6 empty] | l | h |  | 35 |  |  |  | 90 |  | 7 |  |  |  |  | c | [13 empty] | GE[+30(),-30()FW] | 0 | 141.65 | 141.65 | 0.5160291 | 0.5160291 | 30/-30 | 2.438542 | 3.135805
11045 | 1045 | FACT |  | FFA | [+30(),-30()FW] |  |  | 0 | 0 | 0 | 30 | Epon 826/Jeffamine D-230 | E | 50 |  |  | HAMILTON STANDARD | fw | p | GE | 3.5 |  | 50.8 |  |  | 177.8 | 154.9 | 50 |  |  | JI | 82 |  | CA | 0 | [5 empty] | 1.165 |  |  | 163.1 |  |  |  |  | 430 | [12 empty] | 274.5 |  |  |  | 275.7 | [11 empty] | 3.262 | 0.233 |  |  | 10 | 0.01194444 |  | 14 | [6 empty] | l | h | [7 empty] | 7 |  |  |  |  | c | [13 empty] | GE[+30(),-30()FW] | 0 | 163.1 | 163.1 | 0.5941712 | 0.5941712 | 30/-30 | 2.438542 | 2.633468
11065 | 1065 | FACT |  | FFA | [+30(),-30()FW] |  |  | 0 | 0 | 0 | 30 | Epon 826/Jeffamine D-230 | E | 50 |  |  | HAMILTON STANDARD | fw | p | GE | 3.5 |  | 50.8 |  |  | 177.8 | 154.9 | 50 |  |  | JI | 82 |  | CA | -1 | [5 empty] | 0.8035714 |  |  | 112.5 |  |  |  |  | 400 | [12 empty] | 274.5 |  |  |  | 275.7 | [11 empty] | 4.5 | 0.3214286 |  |  | 10 | 0.01111111 |  | 14 | [6 empty] | l | h | [7 empty] | 7 |  |  |  |  | c | [13 empty] | GE[+30(),-30()FW] | -112.5 | 112.5 | 225 | 0.4098361 | 0.8196721 | 30/-30 | 2.438542 | 2.60206
11094 | 1094 | FACT |  | FFA | [+30(),-30()FW] |  |  | 0 | 0 | 0 | 30 | Epon 826/Jeffamine D-230 | E | 50 |  |  | HAMILTON STANDARD | fw | p | GE | 3.5 |  | 50.7 |  |  | 177.4 | 154.9 | 50 |  |  | JI | 82 |  | CA | -1 | [5 empty] | 0.75 |  |  | 105 |  |  |  |  | 110 | [12 empty] | 274.5 |  |  |  | 275.7 | [11 empty] | 4.2 | 0.3 |  |  | 10 | 0.003055556 |  | 14 | [6 empty] | l | h |  | 35 |  |  |  | 90 |  | 7 |  |  |  |  | c | [13 empty] | GE[+30(),-30()FW] | -105 | 105 | 210 | 0.3825137 | 0.7650273 | 30/-30 | 2.438542 | 2.041393
11043 | 1043 | FACT |  | FFA | [+30(),-30()FW] |  |  | 0 | 0 | 0 | 30 | Epon 826/Jeffamine D-230 | E | 50 |  |  | HAMILTON STANDARD | fw | p | GE | 3.5 |  | 50.5 |  |  | 176.75 | 154.9 | 50 |  |  | JI | 82 |  | CA | 0 | [5 empty] | 1.455 |  |  | 203.7 |  |  |  |  | 10 | [12 empty] | 274.5 |  |  |  | 275.7 | [11 empty] | 4.074 | 0.291 |  |  | 10 | 0.0002777778 |  | 14 | [6 empty] | l | h | [7 empty] | 7 |  |  |  |  | c | [13 empty] | GE[+30(),-30()FW] | 0 | 203.7 | 203.7 | 0.7420765 | 0.7420765 | 30/-30 | 2.438542 | 1
11004 | 1004 | FACT |  | RISO | [[0()]2,[+10()],[-10()],[0()]]s |  |  | 6 | 0 | 0 | 10 | UPS294V Polyplex | E |  |  |  | RISO | hl | d | GP | 2 |  | 60 | 18 |  | 36 | 280 | 110 | 100 |  | JI | 92 |  | CA | 10 | [5 empty] | 0.98 |  |  | -398 |  |  |  |  | 1689490 | [14 empty] | 2.24 | 1.9 | [9 empty] | 0.0008 |  |  | 3.7044 | 0.0882 |  | t | 5 | 93.86056 |  | 42 | 40.6 | [5 empty] | l | m | y | [6 empty] | 6 | [18 empty] | GP[[0()]2,[+10()],[-10()],[0()]]s | -3980 | -3980 | 3582 |  |  | 0/0/10/-10/0/0/-10/10/0/0 |  | 6.227756
11006 | 1006 | FACT |  | RISO | [[0()]2,[+10()],[-10()],[0()]]s |  |  | 6 | 0 | 0 | 10 | UPS294V Polyplex | E |  |  |  | RISO | hl | d | GP | 2 |  | 60 | 18 |  | 36 | 280 | 110 | 100 |  | JI | 92 |  | CA | 10 | [5 empty] | 1.03 |  |  | -413 |  |  |  |  | 532847.5 | [14 empty] | 2.24 | 1.9 | [9 empty] | 0.0008 |  |  | 3.8934 | 0.0927 |  | t | 5 | 29.60264 |  | 42 | 40.6 | [5 empty] | l | m | y | [6 empty] | 6 | [18 empty] | GP[[0()]2,[+10()],[-10()],[0()]]s | -4130 | -4130 | 3717 |  |  | 0/0/10/-10/0/0/-10/10/0/0 |  | 5.640451
11006 | 1006 | FACT |  | RISO | [[0()]2,[+10()],[-10()],[0()]]s |  |  | 6 | 0 | 0 | 10 | UPS294V Polyplex | E |  |  |  | RISO | hl | d | GP | 2 |  | 60 | 18 |  | 36 | 280 | 110 | 100 |  | JI | 92 |  | CA | 10 | [5 empty] | 1.03 |  |  | -418 |  |  |  |  | 598230 | [14 empty] | 2.24 | 1.9 | [9 empty] | 0.0008 |  |  | 3.8934 | 0.0927 |  | t | 5 | 33.235 |  | 42 | 40.6 | [5 empty] | l | m | y | [6 empty] | 6 | [18 empty] | GP[[0()]2,[+10()],[-10()],[0()]]s | -4180 | -4180 | 3762 |  |  | 0/0/10/-10/0/0/-10/10/0/0 |  | 5.776868
11022.5 | 1022.5 | FACT |  | RISO | [[0()]2,[+10()],[-10()],[0()]]s |  |  | 6 | 0 | 0 | 10 | UPS294V Polyplex | E |  |  |  | RISO | hl | d | GP | 2 |  | 60 | 18 |  | 36 | 280 | 110 | 100 |  | JI | 92 |  | CA | 0.1 | [5 empty] | 1.3 |  |  | 546 |  |  |  |  | 462213 | [12 empty] | 874 | 720 | 2.24 | 1.9 | [9 empty] | 0.0008 |  |  | 49.14 | 1.17 |  | t | 5 | 25.6785 |  | 42 | 40.6 | [5 empty] | l | m | [7 empty] | 6 | [18 empty] | GP[[0()]2,[+10()],[-10()],[0()]]s | 54.6 | 546 | 491.4 | 0.624714 | 0.5622426 | 0/0/10/-10/0/0/-10/10/0/0 | 2.941511 | 5.638249
11008 | 1008 | FACT |  | RISO | [[0()]2,[+10()],[-10()],[0()]]s |  |  | 6 | 0 | 0 | 10 | UPS294V Polyplex | E |  |  |  | RISO | hl | d | GP | 2 |  | 60 | 18 |  | 36 | 280 | 110 | 100 |  | JI | 92 |  | CA | 10 | [5 empty] | 1.08 |  |  | -438 |  |  |  |  | 434900 | [14 empty] | 2.24 | 1.9 | [9 empty] | 0.0008 |  |  | 4.0824 | 0.0972 |  | t | 5 | 24.16111 |  | 42 | 40.6 | [5 empty] | l | m | y | [6 empty] | 6 | [18 empty] | GP[[0()]2,[+10()],[-10()],[0()]]s | -4380 | -4380 | 3942 |  |  | 0/0/10/-10/0/0/-10/10/0/0 |  | 5.638389
11009 | 1009 | FACT |  | RISO | [[0()]2,[+10()],[-10()],[0()]]s |  |  | 6 | 0 | 0 | 10 | UPS294V Polyplex | E |  |  |  | RISO | hl | d | GP | 2 |  | 60 | 18 |  | 36 | 280 | 110 | 100 |  | JI | 92 |  | CA | 10 | [5 empty] | 1.09 |  |  | -442 |  |  |  |  | 219720 | [5 empty] | t | [8 empty] | 2.24 | 1.9 | [9 empty] | 0.0008 |  |  | 4.1202 | 0.0981 |  | t | 5 | 12.20667 |  | 42 | 40.6 | [5 empty] | l | m | y | [6 empty] | 6 | [18 empty] | GP[[0()]2,[+10()],[-10()],[0()]]s | -4420 | -4420 | 3978 |  |  | 0/0/10/-10/0/0/-10/10/0/0 |  | 5.34187
11019.5 | 1019.5 | FACT |  | RISO | [[0()]2,[+10()],[-10()],[0()]]s |  |  | 6 | 0 | 0 | 10 | UPS294V Polyplex | E |  |  |  | RISO | hl | d | GP | 2 |  | 60 | 18 |  | 36 | 280 | 110 | 100 |  | JI | 92 |  | CA | 0.1 | [5 empty] | 1.5 |  |  | 630 |  |  |  |  | 57408 | [12 empty] | 874 | 720 | 2.24 | 1.9 | [9 empty] | 0.0008 |  |  | 56.7 | 1.35 |  | t | 5 | 3.189333 |  | 42 | 40.6 | [5 empty] | l | m | [7 empty] | 6 | [18 empty] | GP[[0()]2,[+10()],[-10()],[0()]]s | 63 | 630 | 567 | 0.7208238 | 0.6487414 | 0/0/10/-10/0/0/-10/10/0/0 | 2.941511 | 4.742771
10191 | 191 | FACT |  | RISO | [[0()FW]2,[+45()FW],[-45()FW],[0()]FW]s |  |  | 6 | 4 | 0 | 0 | UP333 | E | 55 | 0.91 |  | RISO | fw | d | GP | 2.3 |  | 60 | 18 |  | 41.4 | 280 | 110 | 100 |  | CAEC | 90 |  | CA | 0.1 | [5 empty] | 0.8 |  |  | 237.6 | 0.3072725 |  |  |  | 7964865 | [12 empty] | 655 |  | 2.6 |  |  |  | 773.2551 | [5 empty] | 23.76 | 0.0008 |  |  | 2.1384 | 0.072 |  | t | 5 | 442.4925 |  | 29.7 | [6 empty] | l | m | n | 23 | n |  | d |  |  | 10 | [18 empty] | GP[[0()FW]2,[+45()FW],[-45()FW],[0()]FW]s | 23.76 | 237.6 | 213.84 | 0.3627481 | 0.3264733 | 0/0/45/-45/0/0/-45/45/0/0 | 2.816241 | 6.901178
10362.5 | 362.5 | FACT |  | NLR | [[0()FW]2,[+45()FW],[-45()FW],[0()]FW]s |  |  | 6 | 4 | 0 | 0 | UP333 | E | 47.9 |  |  | RISO | fw | p | GP | 2 |  | 12 |  |  | 24 | 250 |  |  |  | CAEC |  |  | CA | 10 | [5 empty] | 0.8 |  |  | -234.08 | 0.2803699 |  |  |  | 6250000 | [14 empty] | 2.57 |  | 752 | 1892 | 834.8971 | [5 empty] | 5.852 | 0.0002 |  |  | 4.21344 | 0.144 |  | s | 10 | 173.6111 |  | 29.26 | [6 empty] | l | h | y | 30 | n |  | d |  |  | 1 | [18 empty] | GP[[0()FW]2,[+45()FW],[-45()FW],[0()]FW]s | -2340.8 | -2340.8 | 2106.72 |  |  | 0/0/45/-45/0/0/-45/45/0/0 |  | 6.785505
10189 | 189 | FACT |  | RISO | [[0()FW]2,[+45()FW],[-45()FW],[0()]FW]s |  |  | 6 | 4 | 0 | 0 | UP333 | E | 55 | 0.91 |  | RISO | fw | d | GP | 2.3 |  | 60 | 18 |  | 41.4 | 280 | 110 | 100 |  | CAEC | 90 |  | CA | 0.1 | [5 empty] | 0.828 |  |  | 245.916 | 0.3176237 |  |  |  | 5796801 | [12 empty] | 655 |  | 2.6 |  |  |  | 774.2369 | [5 empty] | 23.76 | 0.0008 |  |  | 2.213244 | 0.07452 |  | t | 5 | 322.0445 |  | 29.7 | [6 empty] | l | m | n | 23 | n |  | d |  |  | 10 | [18 empty] | GP[[0()FW]2,[+45()FW],[-45()FW],[0()]FW]s | 24.5916 | 245.916 | 221.3244 | 0.3754443 | 0.3378998 | 0/0/45/-45/0/0/-45/45/0/0 | 2.816241 | 6.763188
10374.5 | 374.5 | FACT |  | NLR | [[0()FW]2,[+45()FW],[-45()FW],[0()]FW]s |  |  | 6 | 4 | 0 | 0 | UP333 | E | 47.9 |  |  | RISO | fw | p | GP | 2 |  | 12 |  |  | 24 | 250 |  |  |  | CAEC |  |  | CA | -1 | [5 empty] | 0.5 |  |  | 146.3 | 0.1731208 |  |  |  | 2750000 | [12 empty] | 655 |  | 2.57 |  | 752 | 1892 | 845.0749 | [5 empty] | 5.852 | 0.0002 |  |  | 5.852 | 0.2 |  | s | 10 | 76.38889 |  | 29.26 | [6 empty] | l | h | y | 30 | n |  | d |  |  | 1 | [18 empty] | GP[[0()FW]2,[+45()FW],[-45()FW],[0()]FW]s | -146.3 | 146.3 | 292.6 | 0.2233588 | 0.4467176 | 0/0/45/-45/0/0/-45/45/0/0 | 2.816241 | 6.379456
10188 | 188 | FACT |  | RISO | [[0()FW]2,[+45()FW],[-45()FW],[0()]FW]s |  |  | 6 | 4 | 0 | 0 | UP333 | E | 55 | 0.91 |  | RISO | fw | d | GP | 2.3 |  | 60 | 18 |  | 41.4 | 280 | 110 | 100 |  | CAEC | 90 |  | CA | 0.1 | [5 empty] | 0.9175 |  |  | 272.4975 | 0.3506263 |  |  |  | 1995024 | [12 empty] | 655 |  | 2.6 |  |  |  | 777.1736 | [5 empty] | 23.76 | 0.0008 |  |  | 2.4524775 | 0.082575 |  | t | 5 | 110.8347 |  | 29.7 | [6 empty] | l | m | n | 23 | n |  | d |  |  | 10 | [18 empty] | GP[[0()FW]2,[+45()FW],[-45()FW],[0()]FW]s | 27.24975 | 272.4975 | 245.24775 | 0.4160267 | 0.374424 | 0/0/45/-45/0/0/-45/45/0/0 | 2.816241 | 6.245108
10188 | 188 | FACT |  | RISO | [[0()FW]2,[+45()FW],[-45()FW],[0()]FW]s |  |  | 6 | 4 | 0 | 0 | UP333 | E | 55 | 0.91 |  | RISO | fw | d | GP | 2.3 |  | 60 | 18 |  | 41.4 | 280 | 110 | 100 |  | CAEC | 90 |  | CA | 0.1 | [5 empty] | 0.86 |  |  | 255.42 | 0.3294379 |  |  |  | 1388367 | [12 empty] | 655 |  | 2.6 |  |  |  | 775.3206 | [5 empty] | 23.76 | 0.0008 |  |  | 2.29878 | 0.0774 |  | t | 5 | 77.1315 |  | 29.7 | [6 empty] | l | m | n | 23 | n |  | d |  |  | 10 | [18 empty] | GP[[0()FW]2,[+45()FW],[-45()FW],[0()]FW]s | 25.542 | 255.42 | 229.878 | 0.3899542 | 0.3509588 | 0/0/45/-45/0/0/-45/45/0/0 | 2.816241 | 6.142504
10365 | 365 | FACT |  | NLR | [[0()FW]2,[+45()FW],[-45()FW],[0()]FW]s |  |  | 6 | 4 | 0 | 0 | UP333 | E | 47.9 |  |  | RISO | fw | p | GP | 2 |  | 12 |  |  | 24 | 250 |  |  |  | CAEC |  |  | CA | 10 | [5 empty] | 1 |  |  | -292.6 | 0.3475897 |  |  |  | 570000 | [14 empty] | 2.57 |  | 752 | 1892 | 841.7971 | [5 empty] | 5.852 | 0.0002 |  |  | 5.2668 | 0.18 |  | s | 10 | 15.83333 |  | 29.26 | [6 empty] | l | h | y | 30 | n |  | d |  |  | 1 | [18 empty] | GP[[0()FW]2,[+45()FW],[-45()FW],[0()]FW]s | -2926 | -2926 | 2633.4 |  |  | 0/0/45/-45/0/0/-45/45/0/0 |  | 5.711876
10377 | 377 | FACT |  | NLR | [[0()FW]2,[+45()FW],[-45()FW],[0()]FW]s |  |  | 6 | 4 | 0 | 0 | UP333 | E | 47.9 |  |  | RISO | fw | p | GP | 2 |  | 12 |  |  | 24 | 250 |  |  |  | CAEC |  |  | CA | -1 | [5 empty] | 0.7 |  |  | 204.82 | 0.2393797 |  |  |  | 184000 | [12 empty] | 655 |  | 2.57 |  | 752 | 1892 | 855.6282 | [5 empty] | 5.852 | 0.0002 |  |  | 8.1928 | 0.28 |  | s | 10 | 5.111111 |  | 29.26 | [6 empty] | l | h | y | 30 | n |  | d |  |  | 1 | [18 empty] | GP[[0()FW]2,[+45()FW],[-45()FW],[0()]FW]s | -204.82 | 204.82 | 409.64 | 0.3127023 | 0.6254046 | 0/0/45/-45/0/0/-45/45/0/0 | 2.816241 | 5.178313
10368 | 368 | FACT |  | NLR | [[0()FW]2,[+45()FW],[-45()FW],[0()]FW]s |  |  | 6 | 4 | 0 | 0 | UP333 | E | 47.9 |  |  | RISO | fw | p | GP | 2 |  | 12 |  |  | 24 | 250 |  |  |  | CAEC |  |  | CA | 10 | [5 empty] | 1.2 |  |  | -351.12 | 0.414312 |  |  |  | 97666.67 | [14 empty] | 2.57 |  | 752 | 1892 | 847.4772 | [5 empty] | 5.852 | 0.0002 |  |  | 6.32016 | 0.216 |  | s | 10 | 2.712963 |  | 29.26 | [6 empty] | l | h | y | 30 | n |  | d |  |  | 1 | [18 empty] | GP[[0()FW]2,[+45()FW],[-45()FW],[0()]FW]s | -3511.2 | -3511.2 | 3160.08 |  |  | 0/0/45/-45/0/0/-45/45/0/0 |  | 4.923843
10195.5 | 195.5 | FACT |  | RISO | [[0()FW]2,[+45()FW],[-45()FW],[0()]FW]s |  |  | 6 | 4 | 0 | 0 | UP333 | E | 55 | 0.91 |  | RISO | fw | d | GP | 2.3 |  | 60 | 18 |  | 41.4 | 280 | 110 | 100 |  | CAEC | 90 |  | CA | 0.1 | [5 empty] | 1.275 |  |  | 378.675 | 0.4813683 |  |  |  | 104771 | [12 empty] | 655 |  | 2.6 |  |  |  | 786.6633 | [5 empty] | 23.76 | 0.0008 |  |  | 3.408075 | 0.11475 |  | t | 5 | 5.820611 |  | 29.7 | [6 empty] | l | m | n | 23 | n |  | d |  |  | 10 | [18 empty] | GP[[0()FW]2,[+45()FW],[-45()FW],[0()]FW]s | 37.8675 | 378.675 | 340.8075 | 0.5781298 | 0.5203168 | 0/0/45/-45/0/0/-45/45/0/0 | 2.816241 | 4.964043
10194 | 194 | FACT |  | RISO | [[0()FW]2,[+45()FW],[-45()FW],[0()]FW]s |  |  | 6 | 4 | 0 | 0 | UP333 | E | 55 | 0.91 |  | RISO | fw | d | GP | 2.3 |  | 60 | 18 |  | 41.4 | 280 | 110 | 100 |  | CAEC | 90 |  | CA | 0.1 | [5 empty] | 1.3 |  |  | 386.1 | 0.4904556 |  |  |  | 94007 | [12 empty] | 655 |  | 2.6 |  |  |  | 787.2271 | [5 empty] | 23.76 | 0.0008 |  |  | 3.4749 | 0.117 |  | t | 5 | 5.222611 |  | 29.7 | [6 empty] | l | m | n | 23 | n |  | d |  |  | 10 | [18 empty] | GP[[0()FW]2,[+45()FW],[-45()FW],[0()]FW]s | 38.61 | 386.1 | 347.49 | 0.5894656 | 0.5305191 | 0/0/45/-45/0/0/-45/45/0/0 | 2.816241 | 4.97316
10379 | 379 | FACT |  | NLR | [[0()FW]2,[+45()FW],[-45()FW],[0()]FW]s |  |  | 6 | 4 | 0 | 0 | UP333 | E | 47.9 |  |  | RISO | fw | p | GP | 2 |  | 12 |  |  | 24 | 250 |  |  |  | CAEC |  |  | CA | -1 | [5 empty] | 0.8 |  |  | 234.08 | 0.2722327 |  |  |  | 52000 | [12 empty] | 655 |  | 2.57 |  | 752 | 1892 | 859.8527 | [5 empty] | 5.852 | 0.0002 |  |  | 9.3632 | 0.32 |  | s | 10 | 1.444444 |  | 29.26 | [6 empty] | l | h | y | 30 | n |  | d |  |  | 1 | [18 empty] | GP[[0()FW]2,[+45()FW],[-45()FW],[0()]FW]s | -234.08 | 234.08 | 468.16 | 0.357374 | 0.7147481 | 0/0/45/-45/0/0/-45/45/0/0 | 2.816241 | 4.716003
10197 | 197 | FACT |  | RISO | [[0()FW]2,[+45()FW],[-45()FW],[0()]FW]s |  |  | 6 | 4 | 0 | 0 | UP333 | E | 55 | 0.91 |  | RISO | fw | d | GP | 2.3 |  | 60 | 18 |  | 41.4 | 280 | 110 | 100 |  | CAEC | 90 |  | CA | 0.1 | [5 empty] | 1.42 |  |  | 421.74 | 0.5339866 |  |  |  | 35801 | [12 empty] | 655 |  | 2.6 |  |  |  | 789.795 | [5 empty] | 23.76 | 0.0008 |  |  | 3.79566 | 0.1278 |  | t | 5 | 1.988944 |  | 29.7 | [6 empty] | l | m | n | 23 | n |  | d |  |  | 10 | [18 empty] | GP[[0()FW]2,[+45()FW],[-45()FW],[0()]FW]s | 42.174 | 421.74 | 379.566 | 0.6438779 | 0.5794901 | 0/0/45/-45/0/0/-45/45/0/0 | 2.816241 | 4.553895
10198 | 198 | FACT |  | RISO | [[0()FW]2,[+45()FW],[-45()FW],[0()]FW]s |  |  | 6 | 4 | 0 | 0 | UP333 | E | 55 | 0.91 |  | RISO | fw | d | GP | 2.3 |  | 60 | 18 |  | 41.4 | 280 | 110 | 100 |  | CAEC | 90 |  | CA | 0.1 | [5 empty] | 1.5 |  |  | 445.5 | 0.5629312 |  |  |  | 19381 | [12 empty] | 655 |  | 2.6 |  |  |  | 791.3933 | [5 empty] | 23.76 | 0.0008 |  |  | 4.0095 | 0.135 |  | t | 5 | 1.076722 |  | 29.7 | [6 empty] | l | m | n | 23 | n |  | d |  |  | 10 | [18 empty] | GP[[0()FW]2,[+45()FW],[-45()FW],[0()]FW]s | 44.55 | 445.5 | 400.95 | 0.6801527 | 0.6121374 | 0/0/45/-45/0/0/-45/45/0/0 | 2.816241 | 4.287376
10381 | 381 | FACT |  | NLR | [[0()FW]2,[+45()FW],[-45()FW],[0()]FW]s |  |  | 6 | 4 | 0 | 0 | UP333 | E | 47.9 |  |  | RISO | fw | p | GP | 2 |  | 12 |  |  | 24 | 250 |  |  |  | CAEC |  |  | CA | -1 | [5 empty] | 1 |  |  | 292.6 | 0.3375015 |  |  |  | 6200 | [12 empty] | 655 |  | 2.57 |  | 752 | 1892 | 866.959 | [5 empty] | 5.852 | 0.0002 |  |  | 11.704 | 0.4 |  | s | 10 | 0.1722222 |  | 29.26 | [6 empty] | l | h | y | 30 | n |  | d |  |  | 1 | [18 empty] | GP[[0()FW]2,[+45()FW],[-45()FW],[0()]FW]s | -292.6 | 292.6 | 585.2 | 0.4467176 | 0.8934351 | 0/0/45/-45/0/0/-45/45/0/0 | 2.816241 | 3.668679
10371 | 371 | FACT |  | NLR | [[0()FW]2,[+45()FW],[-45()FW],[0()]FW]s |  |  | 6 | 4 | 0 | 0 | UP333 | E | 47.9 |  |  | RISO | fw | p | GP | 2 |  | 12 |  |  | 24 | 250 |  |  |  | CAEC |  |  | CA | 10 | [5 empty] | 1.5 |  |  | -438.9 | 0.513645 |  |  |  | 6220 | [14 empty] | 2.57 |  | 752 | 1892 | 854.4812 | [5 empty] | 5.852 | 0.0002 |  |  | 7.9002 | 0.27 |  | s | 10 | 0.1727778 |  | 29.26 | [6 empty] | l | h | y | 30 | n |  | d |  |  | 1 | [18 empty] | GP[[0()FW]2,[+45()FW],[-45()FW],[0()]FW]s | -4389 | -4389 | 3950.1 |  |  | 0/0/45/-45/0/0/-45/45/0/0 |  | 3.576949
10384 | 384 | FACT |  | NLR | [[0()FW]2,[+45()FW],[-45()FW],[0()]FW]s |  |  | 6 | 4 | 0 | 0 | UP333 | E | 47.9 |  |  | RISO | fw | p | GP | 2 |  | 12 |  |  | 24 | 250 |  |  |  | CAEC |  |  | CA | -1 | [5 empty] | 1.2 |  |  | 351.12 | 0.4022874 |  |  |  | 623.3333 | [12 empty] | 655 |  | 2.57 |  | 752 | 1892 | 872.8089 | [5 empty] | 5.852 | 0.0002 |  |  | 14.0448 | 0.48 |  | s | 10 | 0.01731481 |  | 29.26 | [6 empty] | l | h | y | 30 | n |  | d |  |  | 1 | [18 empty] | GP[[0()FW]2,[+45()FW],[-45()FW],[0()]FW]s | -351.12 | 351.12 | 702.24 | 0.5360611 | 1.072122 | 0/0/45/-45/0/0/-45/45/0/0 | 2.816241 | 2.674143
10386 | 386 | FACT |  | NLR | [[0()FW]2,[+45()FW],[-45()FW],[0()]FW]s |  |  | 6 | 4 | 0 | 0 | UP333 | E | 47.9 |  |  | RISO | fw | p | GP | 2 |  | 12 |  |  | 24 | 250 |  |  |  | CAEC |  |  | CA | -1 | [5 empty] | 1.5 |  |  | 438.9 | 0.4987374 |  |  |  | 200 | [12 empty] | 655 |  | 2.57 |  | 752 | 1892 | 880.0222 | [5 empty] | 5.852 | 0.0002 |  |  | 17.556 | 0.6 |  | s | 10 | 0.005555556 |  | 29.26 | [6 empty] | l | h | y | 30 | n |  | d |  |  | 1 | [18 empty] | GP[[0()FW]2,[+45()FW],[-45()FW],[0()]FW]s | -438.9 | 438.9 | 877.8 | 0.6700763 | 1.340153 | 0/0/45/-45/0/0/-45/45/0/0 | 2.816241 | 2.30103
10634 | 634 | FACT |  | DNV | [(100CSM)]6 |  | 6 | 0 | 0 | 0 | 0 | NP 20-80 | E | 31 |  |  |  | hl | p | GP | 5 |  | 25 |  |  | 125 | 270 |  |  |  | JI |  |  | CA | -1 | [5 empty] | 0.49 |  |  | 42 |  |  |  |  | 1522200 | [14 empty] | 1.61 |  | 125 | 211 | [10 empty] | 0.49392 | 0.0588 |  |  | 3 | 140.9444 |  | 8.4 | [6 empty] | l | h | y |  | n |  | d |  |  | 2 | [18 empty] | GP[(100CSM)]6 | -42 | 42 | 84 |  |  | 0/0/0/0/0/0 |  | 6.182472
10635 | 635 | FACT |  | DNV | [(100CSM)]6 |  | 6 | 0 | 0 | 0 | 0 | NP 20-80 | E | 31 |  |  |  | hl | p | GP | 5 |  | 25 |  |  | 125 | 270 |  |  |  | JI |  |  | CA | -1 | [5 empty] | 0.51 |  |  | 44 |  |  |  |  | 1340000 | [14 empty] | 1.61 |  | 125 | 211 | [10 empty] | 0.51408 | 0.0612 |  |  | 3 | 124.0741 |  | 8.4 | [6 empty] | l | h | y |  | n |  | d |  |  | 2 | [18 empty] | GP[(100CSM)]6 | -44 | 44 | 88 |  |  | 0/0/0/0/0/0 |  | 6.127105
10636 | 636 | FACT |  | DNV | [(100CSM)]6 |  | 6 | 0 | 0 | 0 | 0 | NP 20-80 | E | 31 |  |  |  | hl | p | GP | 5 |  | 25 |  |  | 125 | 270 |  |  |  | JI |  |  | CA | -1 | [5 empty] | 0.54 |  |  | 45.70971 |  |  |  |  | 364400 | [14 empty] | 1.61 |  | 125 | 211 | [10 empty] | 0.54432 | 0.0648 |  |  | 3 | 33.74074 |  | 8.4 | [6 empty] | l | h | y |  | n |  | d |  |  | 2 | [18 empty] | GP[(100CSM)]6 | -45.70971 | 45.70971 | 91.41942 |  |  | 0/0/0/0/0/0 |  | 5.561578
10637.5 | 637.5 | FACT |  | DNV | [(100CSM)]6 |  | 6 | 0 | 0 | 0 | 0 | NP 20-80 | E | 31 |  |  |  | hl | p | GP | 5 |  | 25 |  |  | 125 | 270 |  |  |  | JI |  |  | CA | -1 | [5 empty] | 0.63 |  |  | 53 |  |  |  |  | 58650 | [14 empty] | 1.61 |  | 125 | 211 | [10 empty] | 0.63504 | 0.0756 |  |  | 3 | 5.430556 |  | 8.4 | [6 empty] | l | h | y |  | n |  | d |  |  | 2 | [18 empty] | GP[(100CSM)]6 | -53 | 53 | 106 |  |  | 0/0/0/0/0/0 |  | 4.75025
10640.5 | 640.5 | FACT |  | DNV | [(100CSM)]6 |  | 6 | 0 | 0 | 0 | 0 | NP 20-80 | E | 31 |  |  |  | hl | p | GP | 5 |  | 25 |  |  | 125 | 270 |  |  |  | JI |  |  | CA | -1 | [5 empty] | 0.76 |  |  | 62.37429 |  |  |  |  | 24500 | [14 empty] | 1.61 |  | 125 | 211 | [10 empty] | 0.76608 | 0.0912 |  |  | 3 | 2.268519 |  | 8.4 | [6 empty] | l | h | y |  | n |  | d |  |  | 2 | [18 empty] | GP[(100CSM)]6 | -62.37429 | 62.37429 | 124.74858 |  |  | 0/0/0/0/0/0 |  | 4.343211
10639 | 639 | FACT |  | DNV | [(100CSM)]6 |  | 6 | 0 | 0 | 0 | 0 | NP 20-80 | E | 31 |  |  |  | hl | p | GP | 5 |  | 25 |  |  | 125 | 270 |  |  |  | JI |  |  | CA | -1 | [5 empty] | 0.77 |  |  | 63.47982 |  |  |  |  | 4700 | [14 empty] | 1.61 |  | 125 | 211 | [10 empty] | 0.77616 | 0.0924 |  |  | 3 | 0.4351852 |  | 8.4 | [6 empty] | l | h | y |  | n |  | d |  |  | 2 | [18 empty] | GP[(100CSM)]6 | -63.47982 | 63.47982 | 126.95964 |  |  | 0/0/0/0/0/0 |  | 3.672098
10642 | 642 | FACT |  | DNV | [(100CSM)]6 |  | 6 | 0 | 0 | 0 | 0 | NP 20-80 | E | 31 |  |  |  | hl | p | GP | 5 |  | 25 |  |  | 125 | 270 |  |  |  | JI |  |  | CA | -1 | [5 empty] | 1.43 |  |  | 105.3225 |  |  |  |  | 110 | [14 empty] | 1.61 |  | 125 | 211 | [10 empty] | 1.44144 | 0.1716 |  |  | 3 | 0.01018519 |  | 8.4 | [6 empty] | l | h | y |  | n |  | d |  |  | 2 | [18 empty] | GP[(100CSM)]6 | -105.3225 | 105.3225 | 210.645 |  |  | 0/0/0/0/0/0 |  | 2.041393
10643.5 | 643.5 | FACT |  | DNV | [(100CSM)]6 |  | 6 | 0 | 0 | 0 | 0 | NP 20-80 | E | 31 |  |  |  | hl | p | GP | 5 |  | 25 |  |  | 125 | 270 |  |  |  | JI |  |  | CA | -1 | [5 empty] | 1.42 |  |  | 104.92525 |  |  |  |  | 52 | [14 empty] | 1.61 |  | 125 | 211 | [10 empty] | 1.43136 | 0.1704 |  |  | 3 | 0.004814815 |  | 8.4 | [6 empty] | l | h | y |  | n |  | d |  |  | 2 | [18 empty] | GP[(100CSM)]6 | -104.92525 | 104.92525 | 209.8505 |  |  | 0/0/0/0/0/0 |  | 1.70412
10703 | 703 | FACT |  | SNL | [0()]5 |  |  | 5 | 0 | 0 | 0 |  | E | 30 |  |  |  | hl | p | GP | 4.1 |  | 50.8 |  |  | 208.28 | 254 | 100 | [5 empty] | CA | 0.1 | [5 empty] | 0.9 |  |  | 189.12985 | 0.3304644 |  |  |  | 1612585 | [12 empty] | 567.2 | 313.2 | 2.76 |  |  |  | 572.3153 | [5 empty] | 2662.0216 | 0.127 |  |  | 3.3956496 | 0.162 |  | s | 10 | 44.79403 |  | 20.9608 | [6 empty] | l | h | n | 22.5 | n |  | d |  |  | 3 | [18 empty] | GP[0()]5 | 18.912985 | 189.12985 | 170.216865 | 0.3334447 | 0.3001003 | 0/0/0/0/0 | 2.753736 | 6.207523
10704 | 704 | FACT |  | SNL | [0()]5 |  |  | 5 | 0 | 0 | 0 |  | E | 30 |  |  |  | hl | p | GP | 4.1 |  | 50.8 |  |  | 208.28 | 254 | 100 | [5 empty] | CA | 0.1 | [5 empty] | 0.85 |  |  | 191.577575 | 0.3354478 |  |  |  | 920132 | [12 empty] | 567.2 | 313.2 | 2.76 |  |  |  | 571.11 | [5 empty] | 2872.1812 | 0.127 |  |  | 3.4601868 | 0.153 |  | s | 10 | 25.55922 |  | 22.6156 | [6 empty] | l | h | n | 22.5 | n |  | d |  |  | 3 | [18 empty] | GP[0()]5 | 19.1577575 | 191.577575 | 172.4198175 | 0.3377602 | 0.3039842 | 0/0/0/0/0 | 2.753736 | 5.96385
10699 | 699 | FACT |  | SNL | [0()]5 |  |  | 5 | 0 | 0 | 0 |  | E | 30 |  |  |  | hl | p | GP | 4.1 |  | 50.8 |  |  | 208.28 | 254 | 100 | [5 empty] | CA | 0.1 | [5 empty] | 0.9506173 |  |  | 212.366 | 0.3703166 |  |  |  | 138596 | [12 empty] | 567.2 | 313.2 | 2.76 |  |  |  | 573.4715 | [5 empty] | 2837.1546 | 0.127 |  |  | 3.822588 | 0.1711111 |  | s | 10 | 3.849889 |  | 22.3398 | [6 empty] | l | h | n | 22.5 | n |  | d |  |  | 3 | [18 empty] | GP[0()]5 | 21.2366 | 212.366 | 191.1294 | 0.3744111 | 0.33697 | 0/0/0/0/0 | 2.753736 | 5.141751
10698 | 698 | FACT |  | SNL | [0()]5 |  |  | 5 | 0 | 0 | 0 |  | E | 30 |  |  |  | hl | p | GP | 4.1 |  | 50.8 |  |  | 208.28 | 254 | 100 | [5 empty] | CA | 0.1 | [5 empty] | 1.4 |  |  | 279.1096 | 0.4922267 |  |  |  | 17700 | [12 empty] | 567.2 | 313.2 | 2.76 |  |  |  | 567.0346 | [5 empty] | 2539.4285 | 0.127 |  |  | 2.519433 | 0.126 |  | s | 5 | 0.9833333 |  | 19.9955 | [6 empty] | l | h | n | 22.5 | n |  | d |  |  | 3 | [18 empty] | GP[0()]5 | 27.91096 | 279.1096 | 251.19864 | 0.4920832 | 0.4428749 | 0/0/0/0/0 | 2.753736 | 4.247973
10318 | 318 | FACT |  | NLR | [0(610)]4 |  |  | 4 | 0 | 0 | 0 | Cetarol3606 | E UNIVER 61 | 36 |  |  |  | hl | p | GP | 2.4 |  | 25 |  |  | 60 | 180 | 40 |  |  | CAEC |  |  | CA | 0.1 | [5 empty] | 0.7 |  |  | 210 |  |  |  |  | 28579000 | [28 empty] | 9.45 | 0.315 |  | s | 25 | 317.5444 |  | 30 | [6 empty] | l | h | n | 30 | n |  | d |  |  | 1 | [18 empty] | GP[0(610)]4 | 21 | 210 | 189 |  |  | 0/0/0/0 |  | 7.456047
10317 | 317 | FACT |  | NLR | [0(610)]4 |  |  | 4 | 0 | 0 | 0 | Cetarol3606 | E UNIVER 61 | 36 |  |  |  | hl | p | GP | 2.4 |  | 25 |  |  | 60 | 180 | 40 |  |  | CAEC |  |  | CA | 0.1 | [5 empty] | 0.8 |  |  | 240 |  |  |  |  | 19680000 | [28 empty] | 10.8 | 0.36 |  | s | 25 | 218.6667 |  | 30 | [6 empty] | l | h | n | 30 | n |  | d |  |  | 1 | [18 empty] | GP[0(610)]4 | 24 | 240 | 216 |  |  | 0/0/0/0 |  | 7.294025
10316 | 316 | FACT |  | NLR | [0(610)]4 |  |  | 4 | 0 | 0 | 0 | Cetarol3606 | E UNIVER 61 | 36 |  |  |  | hl | p | GP | 2.4 |  | 25 |  |  | 60 | 180 | 40 |  |  | CAEC |  |  | CA | 0.1 | [5 empty] | 1 |  |  | 300 |  |  |  |  | 6491000 | [28 empty] | 13.5 | 0.45 |  | s | 25 | 72.12222 |  | 30 | [6 empty] | l | h | n | 30 | n |  | d |  |  | 1 | [18 empty] | GP[0(610)]4 | 30 | 300 | 270 |  |  | 0/0/0/0 |  | 6.812312
10340 | 340 | FACT |  | NLR | [0(610)]4 |  |  | 4 | 0 | 0 | 0 | Cetarol3606 | E UNIVER 61 | 36 |  |  |  | hl | p | GP | 2.4 |  | 25 |  |  | 60 | 162 | 22 |  |  | CAEC |  |  | CA | -1 | [5 empty] | 0.6 |  |  | 180 |  |  |  |  | 2508171 | [28 empty] | 7.2 | 0.24 |  | s | 10 | 69.67142 |  | 30 | [6 empty] | l | h | n | 30 | n |  | d | 100 |  | 1 | [18 empty] | GP[0(610)]4 | -180 | 180 | 360 |  |  | 0/0/0/0 |  | 6.212051
10314 | 314 | FACT |  | NLR | [0(610)]4 |  |  | 4 | 0 | 0 | 0 | Cetarol3606 | E UNIVER 61 | 36 |  |  |  | hl | p | GP | 2.4 |  | 25 |  |  | 60 | 180 | 40 |  |  | CAEC |  |  | CA | 0.1 | [5 empty] | 1.2 |  |  | 360 |  |  |  |  | 3187000 | [28 empty] | 16.2 | 0.54 |  | s | 25 | 35.41111 |  | 30 | [6 empty] | l | h | n | 30 | n |  | d |  |  | 1 | [18 empty] | GP[0(610)]4 | 36 | 360 | 324 |  |  | 0/0/0/0 |  | 6.503382
10315 | 315 | FACT |  | NLR | [0(610)]4 |  |  | 4 | 0 | 0 | 0 | Cetarol3606 | E UNIVER 61 | 36 |  |  |  | hl | p | GP | 2.4 |  | 25 |  |  | 60 | 180 | 40 |  |  | CAEC |  |  | CA | 0.1 | [5 empty] | 1.2 |  |  | 360 |  |  |  |  | 1454000 | [28 empty] | 6.48 | 0.216 |  | s | 10 | 40.38889 |  | 30 | [6 empty] | l | h | n | 30 | n |  | d |  |  | 1 | [18 empty] | GP[0(610)]4 | 36 | 360 | 324 |  |  | 0/0/0/0 |  | 6.162564
10326 | 326 | FACT |  | NLR | [0(610)]4 |  |  | 4 | 0 | 0 | 0 | Cetarol3606 | E UNIVER 61 | 36 |  |  |  | hl | p | GP | 2.4 |  | 25 |  |  | 60 | 160 | 20 |  |  | CAEC |  |  | CA | -1 | [5 empty] | 0.8 |  |  | 240 |  |  |  |  | 836700 | [28 empty] | 4.8 | 0.16 |  | s | 5 | 46.48333 |  | 30 | [6 empty] | l | h | n | 30 | n |  | d |  |  | 1 | [18 empty] | GP[0(610)]4 | -240 | 240 | 480 |  |  | 0/0/0/0 |  | 5.92257
10312.5 | 312.5 | FACT |  | NLR | [0(610)]4 |  |  | 4 | 0 | 0 | 0 | Cetarol3606 | E UNIVER 61 | 36 |  |  |  | hl | p | GP | 2.4 |  | 25 |  |  | 60 | 180 | 40 |  |  | CAEC |  |  | CA | 0.1 | [5 empty] | 1.4 |  |  | 420 |  |  |  |  | 540500 | [28 empty] | 7.56 | 0.252 |  | s | 10 | 15.01389 |  | 30 | [6 empty] | l | h | n | 30 | n |  | d |  |  | 1 | [18 empty] | GP[0(610)]4 | 42 | 420 | 378 |  |  | 0/0/0/0 |  | 5.732773
10310 | 310 | FACT |  | NLR | [0(610)]4 |  |  | 4 | 0 | 0 | 0 | Cetarol3606 | E UNIVER 61 | 36 |  |  |  | hl | p | GP | 2.4 |  | 25 |  |  | 60 | 180 | 40 |  |  | CAEC |  |  | CA | 0.1 | [5 empty] | 1.6 |  |  | 480 |  |  |  |  | 487000 | [28 empty] | 21.6 | 0.72 |  | s | 25 | 5.411111 |  | 30 | [6 empty] | l | h | n | 30 | n |  | d |  |  | 1 | [18 empty] | GP[0(610)]4 | 48 | 480 | 432 |  |  | 0/0/0/0 |  | 5.687529
10336.86 | 336.8571 | FACT |  | NLR | [0(610)]4 |  |  | 4 | 0 | 0 | 0 | Cetarol3606 | E UNIVER 61 | 36 |  |  |  | hl | p | GP | 2.4 |  | 25 |  |  | 60 | 162.8571 | 22.85714 |  |  | CAEC |  |  | CA | -1 | [5 empty] | 0.8 |  |  | 240 |  |  |  |  | 135062.9 | [28 empty] | 9.6 | 0.32 |  | s | 10 | 3.751746 |  | 30 | [6 empty] | l | h | n | 30 | n | 50w24 | w | 100 |  | 1 | [18 empty] | GP[0(610)]4 | -240 | 240 | 480 |  |  | 0/0/0/0 |  | 5.076653
10311 | 311 | FACT |  | NLR | [0(610)]4 |  |  | 4 | 0 | 0 | 0 | Cetarol3606 | E UNIVER 61 | 36 |  |  |  | hl | p | GP | 2.4 |  | 25 |  |  | 60 | 180 | 40 |  |  | CAEC |  |  | CA | 0.1 | [5 empty] | 1.6 |  |  | 480 |  |  |  |  | 153000 | [28 empty] | 8.64 | 0.288 |  | s | 10 | 4.25 |  | 30 | [6 empty] | l | h | n | 30 | n |  | d |  |  | 1 | [18 empty] | GP[0(610)]4 | 48 | 480 | 432 |  |  | 0/0/0/0 |  | 5.184691
10333 | 333 | FACT |  | NLR | [0(610)]4 |  |  | 4 | 0 | 0 | 0 | Cetarol3606 | E UNIVER 61 | 36 |  |  |  | hl | p | GP | 2.4 |  | 25 |  |  | 60 | 160 | 20 |  |  | CAEC |  |  | CA | -1 | [5 empty] | 1 |  |  | 300 |  |  |  |  | 49058.75 | [28 empty] | 6 | 0.2 |  | s | 5 | 2.725486 |  | 30 | [6 empty] | l | h | n | 30 | n |  | d | 100 |  | 1 | [18 empty] | GP[0(610)]4 | -300 | 300 | 600 |  |  | 0/0/0/0 |  | 4.550929
10330.5 | 330.5 | FACT |  | NLR | [0(610)]4 |  |  | 4 | 0 | 0 | 0 | Cetarol3606 | E UNIVER 61 | 36 |  |  |  | hl | p | GP | 2.4 |  | 25 |  |  | 60 | 160 | 20 |  |  | CAEC |  |  | CA | -1 | [5 empty] | 1 |  |  | 300 |  |  |  |  | 66000 | [28 empty] | 12 | 0.4 |  | s | 10 | 1.833333 |  | 30 | [6 empty] | l | h | n | 30 | n |  | d | 100 |  | 1 | [18 empty] | GP[0(610)]4 | -300 | 300 | 600 |  |  | 0/0/0/0 |  | 4.772963
10321 | 321 | FACT |  | NLR | [0(610)]4 |  |  | 4 | 0 | 0 | 0 | Cetarol3606 | E UNIVER 61 | 36 |  |  |  | hl | p | GP | 2.4 |  | 25 |  |  | 60 | 160 | 20 |  |  | CAEC |  |  | CA | -1 | [5 empty] | 1.2 |  |  | 360 |  |  |  |  | 29000 | [28 empty] | 7.2 | 0.24 |  | s | 5 | 1.611111 |  | 30 | [6 empty] | l | h | n | 30 | n |  | d |  |  | 1 | [18 empty] | GP[0(610)]4 | -360 | 360 | 720 |  |  | 0/0/0/0 |  | 4.462398
10298.5 | 298.5 | FACT |  | NLR | [0(610)]8 |  |  | 8 | 0 | 0 | 0 | BASF A420 | E UNIVER 61 | 36 |  |  |  | hl | p | GP | 4.8 |  | 25 |  |  | 120 | 250 | 110 |  |  | CAEC |  |  | CA | 0.1 | [5 empty] | 0.7209091 | [7 empty] | 13575663.6 | [28 empty] | 9.570068 | 0.3244091 |  | s | 25 | 150.8407 |  | 29.5 |  |  |  | 52.7 |  |  | l | m | n | 30 | n |  | d |  |  | 1 | [18 empty] | GP[0(610)]8 | [5 empty] | 0/0/0/0/0/0/0/0 |  | 6.899411
10018.5 | 18.5 | FACT |  | RISO | ['[+45()FW],[-45()FW]]4s |  |  | 0 | 8 | 0 | 0 | UP333 | E |  |  |  | RISO | fw | d | GP | 2 |  | 60 | 25 |  | 50 | 280 | 110 | 1200 |  | CAEC | 90 |  | CA | 0.1 | [5 empty] | 0.37 |  |  | 65 |  |  |  |  | 32770.5 | [15 empty] | 2.6 | [9 empty] | 0.0008 |  |  | 0.57942 | 0.0333 |  | t | 5 | 1.820583 |  | 17.4 | [6 empty] | l | m | n | 23 | n |  | d |  |  | 1 | [18 empty] | GP['[+45()FW],[-45()FW]]4s | 6.5 | 65 | 58.5 |  |  | 45/-45/45/-45/45/-45/45/-45/-45/45/-45/45/-45/45/-45/45 |  | 4.505529
10022 | 22 | FACT |  | RISO | ['[+45()FW],[-45()FW]]4s |  |  | 0 | 8 | 0 | 0 | UP333 | E |  |  |  | RISO | fw | d | GP | 2 |  | 60 | 25 |  | 50 | 280 | 110 | 1200 |  | CAEC | 90 |  | CA | 0.1 | [5 empty] | 0.46 |  |  | 80 |  |  |  |  | 13615 | [15 empty] | 2.6 | [9 empty] | 0.0008 |  |  | 0.72036 | 0.0414 |  | t | 5 | 0.7563889 |  | 17.4 | [6 empty] | l | m | n | 23 | n |  | d |  |  | 1 | [18 empty] | GP['[+45()FW],[-45()FW]]4s | 8 | 80 | 72 |  |  | 45/-45/45/-45/45/-45/45/-45/-45/45/-45/45/-45/45/-45/45 |  | 4.134018
10022 | 22 | FACT |  | RISO | ['[+45()FW],[-45()FW]]4s |  |  | 0 | 8 | 0 | 0 | UP333 | E |  |  |  | RISO | fw | d | GP | 2 |  | 60 | 25 |  | 50 | 280 | 110 | 1200 |  | CAEC | 90 |  | CA | 0.1 | [5 empty] | 0.49 |  |  | 85 |  |  |  |  | 6697.5 | [15 empty] | 2.6 | [9 empty] | 0.0008 |  |  | 0.76734 | 0.0441 |  | t | 5 | 0.3720833 |  | 17.4 | [6 empty] | l | m | n | 23 | n |  | d |  |  | 1 | [18 empty] | GP['[+45()FW],[-45()FW]]4s | 8.5 | 85 | 76.5 |  |  | 45/-45/45/-45/45/-45/45/-45/-45/45/-45/45/-45/45/-45/45 |  | 3.756815
10021 | 21 | FACT |  | RISO | ['[+45()FW],[-45()FW]]4s |  |  | 0 | 8 | 0 | 0 | UP333 | E |  |  |  | RISO | fw | d | GP | 2 |  | 60 | 25 |  | 50 | 280 | 110 | 1200 |  | CAEC | 90 |  | CA | 0.1 | [5 empty] | 0.48 |  |  | 83 |  |  |  |  | 6352 | [15 empty] | 2.6 | [9 empty] | 0.0008 |  |  | 0.75168 | 0.0432 |  | t | 5 | 0.3528889 |  | 17.4 | [6 empty] | l | m | n | 23 | n |  | d |  |  | 1 | [18 empty] | GP['[+45()FW],[-45()FW]]4s | 8.3 | 83 | 74.7 |  |  | 45/-45/45/-45/45/-45/45/-45/-45/45/-45/45/-45/45/-45/45 |  | 3.80291
10023 | 23 | FACT |  | RISO | ['[+45()FW],[-45()FW]]4s |  |  | 0 | 8 | 0 | 0 | UP333 | E |  |  |  | RISO | fw | d | GP | 2 |  | 60 | 25 |  | 50 | 280 | 110 | 1200 |  | CAEC | 90 |  | CA | 0.1 | [5 empty] | 0.55 |  |  | 95 |  |  |  |  | 6301 | [15 empty] | 2.6 | [9 empty] | 0.0008 |  |  | 0.8613 | 0.0495 |  | t | 5 | 0.3500556 |  | 17.4 | [6 empty] | l | m | n | 23 | n |  | d |  |  | 1 | [18 empty] | GP['[+45()FW],[-45()FW]]4s | 9.5 | 95 | 85.5 |  |  | 45/-45/45/-45/45/-45/45/-45/-45/45/-45/45/-45/45/-45/45 |  | 3.799409
10025 | 25 | FACT |  | RISO | ['[+45()FW],[-45()FW]]4s |  |  | 0 | 8 | 0 | 0 | UP333 | E |  |  |  | RISO | fw | d | GP | 2 |  | 60 | 25 |  | 50 | 280 | 110 | 1200 |  | CAEC | 90 |  | CA | 0.1 | [5 empty] | 0.54 |  |  | 94 |  |  |  |  | 1976 | [15 empty] | 2.6 | [9 empty] | 0.0008 |  |  | 0.84564 | 0.0486 |  | t | 5 | 0.1097778 |  | 17.4 | [6 empty] | l | m | n | 23 | n |  | d |  |  | 1 | [18 empty] | GP['[+45()FW],[-45()FW]]4s | 9.4 | 94 | 84.6 |  |  | 45/-45/45/-45/45/-45/45/-45/-45/45/-45/45/-45/45/-45/45 |  | 3.295787
10026.5 | 26.5 | FACT |  | RISO | ['[+45()FW],[-45()FW]]4s |  |  | 0 | 8 | 0 | 0 | UP333 | E |  |  |  | RISO | fw | d | GP | 2 |  | 60 | 25 |  | 50 | 280 | 110 | 1200 |  | CAEC | 90 |  | CA | 0.1 | [5 empty] | 0.62 |  |  | 108 |  |  |  |  | 1383 | [15 empty] | 2.6 | [9 empty] | 0.0008 |  |  | 0.97092 | 0.0558 |  | t | 5 | 0.07683333 |  | 17.4 | [6 empty] | l | m | n | 23 | n |  | d |  |  | 1 | [18 empty] | GP['[+45()FW],[-45()FW]]4s | 10.8 | 108 | 97.2 |  |  | 45/-45/45/-45/45/-45/45/-45/-45/45/-45/45/-45/45/-45/45 |  | 3.13085
10028 | 28 | FACT |  | RISO | ['[+45()FW],[-45()FW]]4s |  |  | 0 | 8 | 0 | 0 | UP333 | E |  |  |  | RISO | fw | d | GP | 2 |  | 60 | 25 |  | 50 | 280 | 110 | 1200 |  | CAEC | 90 |  | CA | 0.1 | [5 empty] | 0.64 |  |  | 112 |  |  |  |  | 836 | [15 empty] | 2.6 | [9 empty] | 0.0008 |  |  | 1.00224 | 0.0576 |  | t | 5 | 0.04644444 |  | 17.4 | [6 empty] | l | m | n | 23 | n |  | d |  |  | 1 | [18 empty] | GP['[+45()FW],[-45()FW]]4s | 11.2 | 112 | 100.8 |  |  | 45/-45/45/-45/45/-45/45/-45/-45/45/-45/45/-45/45/-45/45 |  | 2.922206
10017 | 17 | FACT |  | RISO | ['[+45()FW],[-45()FW]]4s |  |  | 0 | 8 | 0 | 0 | UP333 | E |  |  |  | RISO | fw | d | GP | 2 |  | 60 | 25 |  | 50 | 280 | 110 | 1200 |  | CAEC | 90 |  | CA | 0.1 | [5 empty] | 0.63 |  |  | 109 |  |  |  |  | 800 | [15 empty] | 2.6 | [9 empty] | 0.0008 |  |  | 0.98658 | 0.0567 |  | t | 5 | 0.04444444 |  | 17.4 | [6 empty] | l | m | n | 23 | n |  | d |  |  | 1 | [18 empty] | GP['[+45()FW],[-45()FW]]4s | 10.9 | 109 | 98.1 |  |  | 45/-45/45/-45/45/-45/45/-45/-45/45/-45/45/-45/45/-45/45 |  | 2.90309
10954 | 954 | FACT |  | ECN | [[0(500)],[+45(240),-45(240)SB]6,[0(200)]4,[+45(215),-45(215)]2]s |  |  | 9 | 8 | 0 | 0 | Synolite 593-E-1 | E/Carbon | 32 |  | 38 | Polymarin | hl | d | GCP | 8.5 |  | 45 | 23 |  | 195.5 | 200 | 90 | 100 |  | JI |  |  | CA | 0.1 | [5 empty] | 0.77 |  |  | 200 | 0.5094169 |  |  |  | 18650718 | [12 empty] | 367.4 | 250.8 | 1.8 | 1 |  |  | 392.6058 | [5 empty] | 419 | 0.016 |  |  | 2.532222 | 0.09702 |  | s | 7 | 740.1079 |  | 26.1 | [6 empty] | l | m | n | 20 | y |  | d |  |  | 4 |  |  |  | 2500000 | [14 empty] | GCP[[0(500)],[+45(240),-45(240)SB]6,[0(200)]4,[+45(215),-45(215)]2]s | 20 | 200 | 180 | 0.5443658 | 0.4899292 | 0/45/-45/45/-45/45/-45/45/-45/45/-45/45/-45/0/0/0/0/45/-45/45/-45/-45/45/-45/45/0/0/0/0/-45/45/-45/45/-45/45/-45/45/-45/45/-45/45/0 | 2.565139 | 7.270696
10944 | 944 | FACT |  | ECN | [[0(500)],[+45(240),-45(240)SB]6,[0(200)]4,[+45(215),-45(215)]2]s |  |  | 9 | 8 | 0 | 0 | Synolite 593-E-1 | E/Carbon | 32 |  | 38 | Polymarin | hl | d | GCP | 8.5 |  | 45 | 23 |  | 195.5 | 200 | 90 | 100 |  | JI |  |  | CA | -1 | [5 empty] | 0.44 |  |  | 115 | 0.2939709 |  |  |  | 1440807.3 | [12 empty] | 367.4 | 250.8 | 1.8 | 1 |  |  | 391.1952 | [5 empty] | 419 | 0.016 |  |  | 2.2968 | 0.088 |  | s | 5 | 80.04485 |  | 26.1 | [6 empty] | l | m | n | 20 | y |  | d |  |  | 4 |  |  |  | 596666.7 | [14 empty] | GCP[[0(500)],[+45(240),-45(240)SB]6,[0(200)]4,[+45(215),-45(215)]2]s | -115 | 115 | 230 | 0.3130103 | 0.6260207 | 0/45/-45/45/-45/45/-45/45/-45/45/-45/45/-45/0/0/0/0/45/-45/45/-45/-45/45/-45/45/0/0/0/0/-45/45/-45/45/-45/45/-45/45/-45/45/-45/45/0 | 2.565139 | 6.096556
10955.5 | 955.5 | FACT |  | ECN | [[0(500)],[+45(240),-45(240)SB]6,[0(200)]4,[+45(215),-45(215)]2]s |  |  | 9 | 8 | 0 | 0 | Synolite 593-E-1 | E/Carbon | 32 |  | 38 | Polymarin | hl | d | GCP | 8.5 |  | 45 | 23 |  | 195.5 | 200 | 90 | 100 |  | JI |  |  | CA | 0.1 | [5 empty] | 0.9 |  |  | 235 | 0.5951305 |  |  |  | 902936 | [12 empty] | 367.4 | 250.8 | 1.8 | 1 |  |  | 394.8714 | [5 empty] | 419 | 0.016 |  |  | 2.95974 | 0.1134 |  | s | 7 | 35.83079 |  | 26.1 | [6 empty] | l | m | n | 20 | y |  | d |  |  | 4 |  |  |  | 510000 | [14 empty] | GCP[[0(500)],[+45(240),-45(240)SB]6,[0(200)]4,[+45(215),-45(215)]2]s | 23.5 | 235 | 211.5 | 0.6396298 | 0.5756668 | 0/45/-45/45/-45/45/-45/45/-45/45/-45/45/-45/0/0/0/0/45/-45/45/-45/-45/45/-45/45/0/0/0/0/-45/45/-45/45/-45/45/-45/45/-45/45/-45/45/0 | 2.565139 | 5.949417
10958 | 958 | FACT |  | ECN | [[0(500)],[+45(240),-45(240)SB]6,[0(200)]4,[+45(215),-45(215)]2]s |  |  | 9 | 8 | 0 | 0 | Synolite 593-E-1 | E/Carbon | 32 |  | 38 | Polymarin | hl | d | GCP | 8.5 |  | 45 | 23 |  | 195.5 | 200 | 90 | 100 |  | JI |  |  | CA | 0.1 | [5 empty] | 1.03 |  |  | 270 | 0.7019716 |  |  |  | 165224.7 | [12 empty] | 367.4 | 250.8 | 1.8 | 1 |  |  | 384.6309 | [5 empty] | 419 | 0.016 |  |  | 1.451682 | 0.05562 |  | s | 3 | 15.29858 |  | 26.1 | [6 empty] | l | m | n | 20 | y |  | d |  |  | 4 |  |  |  | 89666.67 | [14 empty] | GCP[[0(500)],[+45(240),-45(240)SB]6,[0(200)]4,[+45(215),-45(215)]2]s | 27 | 270 | 243 | 0.7348938 | 0.6614045 | 0/45/-45/45/-45/45/-45/45/-45/45/-45/45/-45/0/0/0/0/45/-45/45/-45/-45/45/-45/45/0/0/0/0/-45/45/-45/45/-45/45/-45/45/-45/45/-45/45/0 | 2.565139 | 5.177185
10947 | 947 | FACT |  | ECN | [[0(500)],[+45(240),-45(240)SB]6,[0(200)]4,[+45(215),-45(215)]2]s |  |  | 9 | 8 | 0 | 0 | Synolite 593-E-1 | E/Carbon | 32 |  | 38 | Polymarin | hl | d | GCP | 8.5 |  | 45 | 23 |  | 195.5 | 200 | 90 | 100 |  | JI |  |  | CA | -1 | [5 empty] | 0.54 |  |  | 140 | 0.3673938 |  |  |  | 19262.33 | [12 empty] | 367.4 | 250.8 | 1.8 | 1 |  |  | 381.0625 | [5 empty] | 419 | 0.016 |  |  | 1.12752 | 0.0432 |  | s | 2 | 2.675324 |  | 26.1 | [6 empty] | l | m | n | 20 | y |  | d |  |  | 4 |  |  |  | 13000 | [14 empty] | GCP[[0(500)],[+45(240),-45(240)SB]6,[0(200)]4,[+45(215),-45(215)]2]s | -140 | 140 | 280 | 0.3810561 | 0.7621121 | 0/45/-45/45/-45/45/-45/45/-45/45/-45/45/-45/0/0/0/0/45/-45/45/-45/-45/45/-45/45/0/0/0/0/-45/45/-45/45/-45/45/-45/45/-45/45/-45/45/0 | 2.565139 | 4.170291
10949 | 949 | FACT |  | ECN | [[0(500)],[+45(240),-45(240)SB]6,[0(200)]4,[+45(215),-45(215)]2]s |  |  | 9 | 8 | 0 | 0 | Synolite 593-E-1 | E/Carbon | 32 |  | 38 | Polymarin | hl | d | GCP | 8.5 |  | 45 | 23 |  | 195.5 | 200 | 90 | 100 |  | JI |  |  | CA | -1 | [5 empty] | 0.61 |  |  | 160 | 0.4288196 |  |  |  | 1537 | [12 empty] | 367.4 | 250.8 | 1.8 | 1 |  |  | 373.1173 | [5 empty] | 419 | 0.016 |  |  | 0.63684 | 0.0244 |  | s | 1 | 0.4269444 |  | 26.1 | [6 empty] | l | m | n | 20 | y |  | d |  |  | 4 |  |  |  | 1100 | [14 empty] | GCP[[0(500)],[+45(240),-45(240)SB]6,[0(200)]4,[+45(215),-45(215)]2]s | -160 | 160 | 320 | 0.4354927 | 0.8709853 | 0/45/-45/45/-45/45/-45/45/-45/45/-45/45/-45/0/0/0/0/45/-45/45/-45/-45/45/-45/45/0/0/0/0/-45/45/-45/45/-45/45/-45/45/-45/45/-45/45/0 | 2.565139 | 3.186674
10950 | 950 | FACT |  | ECN | [[0(500)],[+45(240),-45(240)SB]6,[0(200)]4,[+45(215),-45(215)]2]s |  |  | 9 | 8 | 0 | 0 | Synolite 593-E-1 | E/Carbon | 32 |  | 38 | Polymarin | hl | d | GCP | 8.5 |  | 45 | 23 |  | 195.5 | 200 | 90 | 100 |  | JI |  |  | CA | -1 | [5 empty] | 0.69 |  |  | 180 | 0.4802342 |  |  |  | 149 | [12 empty] | 367.4 | 250.8 | 1.8 | 1 |  |  | 374.8171 | [5 empty] | 419 | 0.016 |  |  | 0.72036 | 0.0276 |  | s | 1 | 0.04138889 |  | 26.1 | [6 empty] | l | m | n | 20 | y |  | d |  |  | 4 | [18 empty] | GCP[[0(500)],[+45(240),-45(240)SB]6,[0(200)]4,[+45(215),-45(215)]2]s | -180 | 180 | 360 | 0.4899292 | 0.9798585 | 0/45/-45/45/-45/45/-45/45/-45/45/-45/45/-45/0/0/0/0/45/-45/45/-45/-45/45/-45/45/0/0/0/0/-45/45/-45/45/-45/45/-45/45/-45/45/-45/45/0 | 2.565139 | 2.173186
10131.5 | 131.5 | FACT |  | ECN | [+45(350),-45(350),100CSM]4s |  | 8 | 0 | 8 | 0 | 0 | Synres 593-58-1086 | E | 35 |  |  | Polymarin | hl | dt | GP | 7 |  | 45 |  |  | 315 | 170 | 70 |  |  | CAEC |  |  | CA | 0.1 | [5 empty] | 0.45 |  |  | 47.6 | 0.3360838 |  |  |  | 1197753.75 | [12 empty] | 115 | [5 empty] | 141.6313 | [5 empty] | 3.2 | 0.00028 |  |  | 0.9072 | 0.081 |  | s | 10 | 33.2709375 |  | 11.2 | [6 empty] | l | m | n | 25 | y |  | d |  |  | 1 |  |  |  | 46666.67 | [14 empty] | GP[+45(350),-45(350),100CSM]4s | 4.76 | 47.6 | 42.84 | 0.413913 | 0.3725217 | 45/-45/0/45/-45/0/45/-45/0/45/-45/0/0/-45/45/0/-45/45/0/-45/45/0/-45/45 | 2.060698 | 6.00503
10121.5 | 121.5 | FACT |  | ECN | [+45(350),-45(350),100CSM]4s |  | 8 | 0 | 8 | 0 | 0 | Synres 593-58-1086 | E | 35 |  |  | Polymarin | hl | dt | GP | 7 |  | 45 |  |  | 315 | 170 | 70 |  |  | CAEC |  |  | CA | -1 | [5 empty] | 0.3 |  |  | 31.5 | 0.2192074 |  |  |  | 211000 | [12 empty] | 115 | [5 empty] | 143.6996 | [5 empty] | 3.2 | 0.00028 |  |  | 1.344 | 0.12 |  | s | 10 | 5.861111 |  | 11.2 | [6 empty] | l | m | n | 25 | y |  | d |  |  | 1 |  |  |  | 56250 | [14 empty] | GP[+45(350),-45(350),100CSM]4s | -31.5 | 31.5 | 63 | 0.273913 | 0.5478261 | 45/-45/0/45/-45/0/45/-45/0/45/-45/0/0/-45/45/0/-45/45/0/-45/45/0/-45/45 | 2.060698 | 5.292758
10134.5 | 134.5 | FACT |  | ECN | [+45(350),-45(350),100CSM]4s |  | 8 | 0 | 8 | 0 | 0 | Synres 593-58-1086 | E | 35 |  |  | Polymarin | hl | dt | GP | 7 |  | 45 |  |  | 315 | 170 | 70 |  |  | CAEC |  |  | CA | 0.1 | [5 empty] | 0.53 |  |  | 57.1 | 0.4040453 |  |  |  | 54650 | [12 empty] | 115 | [5 empty] | 141.3208 | [5 empty] | 3.2 | 0.00028 |  |  | 0.854784 | 0.07632 |  | s | 8 | 1.897569 |  | 11.2 | [6 empty] | l | m | n | 25 | y |  | d |  |  | 1 |  |  |  | 4000 | [14 empty] | GP[+45(350),-45(350),100CSM]4s | 5.71 | 57.1 | 51.39 | 0.4965217 | 0.4468696 | 45/-45/0/45/-45/0/45/-45/0/45/-45/0/0/-45/45/0/-45/45/0/-45/45/0/-45/45 | 2.060698 | 4.729183
10124.5 | 124.5 | FACT |  | ECN | [+45(350),-45(350),100CSM]4s |  | 8 | 0 | 8 | 0 | 0 | Synres 593-58-1086 | E | 35 |  |  | Polymarin | hl | dt | GP | 7 |  | 45 |  |  | 315 | 170 | 70 |  |  | CAEC |  |  | CA | -1 | [5 empty] | 0.35 |  |  | 37.3 | 0.2602307 |  |  |  | 26300 | [12 empty] | 115 | [5 empty] | 143.3343 | [5 empty] | 3.2 | 0.00028 |  |  | 1.2544 | 0.112 |  | s | 8 | 0.9131944 |  | 11.2 | [6 empty] | l | m | n | 25 | y |  | d |  |  | 1 |  |  |  | 10000 | [14 empty] | GP[+45(350),-45(350),100CSM]4s | -37.3 | 37.3 | 74.6 | 0.3243478 | 0.6486957 | 45/-45/0/45/-45/0/45/-45/0/45/-45/0/0/-45/45/0/-45/45/0/-45/45/0/-45/45 | 2.060698 | 4.419943
10126 | 126 | FACT |  | ECN | [+45(350),-45(350),100CSM]4s |  | 8 | 0 | 8 | 0 | 0 | Synres 593-58-1086 | E | 35 |  |  | Polymarin | hl | dt | GP | 7 |  | 45 |  |  | 315 | 170 | 70 |  |  | CAEC |  |  | CA | -1 | [5 empty] | 0.53 |  |  | 57.1 | 0.3923187 |  |  |  | 1100 | [12 empty] | 115 | [5 empty] | 145.5449 | [5 empty] | 3.2 | 0.00028 |  |  | 1.89952 | 0.1696 |  | s | 8 | 0.03819444 |  | 11.2 | [6 empty] | l | m | n | 25 | y |  | d |  |  | 1 |  |  |  | 800 | [14 empty] | GP[+45(350),-45(350),100CSM]4s | -57.1 | 57.1 | 114.2 | 0.4965217 | 0.9930435 | 45/-45/0/45/-45/0/45/-45/0/45/-45/0/0/-45/45/0/-45/45/0/-45/45/0/-45/45 | 2.060698 | 3.041393