## Sheet1
Table | OptiDAT nr. | identification | Property Plate | laboratory | Load Angle | geometry | material | Thickness | Width | Area | length total[mm] | Length(gauge) | workpackageI | start date | end date | test type | Minimum/Maximum Stress | Maximum Load | Average Strain | Average Poisson Ratio | Maximum Stress | Shear Modulus | Cycles to Failure | runout | Displacement Rate | Frequency | Modulus (Tensile or Compressive) | machine | control mode | special fixture | tabs remarks | Temperature | Environment | reference document(s) | remarks | invalid | strain gaugesmiddle | grip pressure[MPa] | Number of Layers | tab thickness | Plate-Fibre Type | Plate-Mould | Plate-Date of Arrival | Plate-Glass Density | Laminate Width | Fibre Weight | Plate-Project | Thickness Adjustment Mould | Plate-Injection Date | Plate-Resin System-Mix Ratio | Plate-Material | Plate-Weaver | Laminate Length | Plate-Remarks | Plate-Resin Density(liquid) | Plate-Fibre Volume Fraction | Plate-Vacuum-Curing | Plate-Layers | Plate-article nr. | Resin Mixture Resin Weight | Plate-Post-cure | Plate-Resin System-Resin | Vacuum Injection | Resin Mixture Hardener Weight | Lay-up | Plate-Curing Tabs Glue | Plate-Fibre Mass | Fibre Weight Fraction | Plate-Delta Cp | Plate-Fibre Weight Fraction | Plate-Tg | Resin Mixture Weight | Plate-Void Content | Resin Mixture Hardener Fraction | Plate-Resin System-Hardener | Plate-Material Density | Plate-Resin Density(cured) | Plate-Operater | Material_Code | Maximum Tensile Stress | Maximum Compressive Stress | Elastic Modulus | Compressive Modulus | Minimum Stress | Sequence | log(Static Maximum Tensile Stress)
Table Upwind | 5000 | AG03R03 | AG | WMC | 0 | R03 | GF / UD ;RIM 135 | 3.11 | 24.8 | 77.128 | 144.85 | 35.37 | p | 2007-02-01 | 2007-02-01 | STT |  | 68.81 | 2.65 |  | 892.1533 |  | 1 |  | 1 |  | 35.805 | Schenck 100 kN |  |  | (OB) |  | Ambient | WMC-2007-35_2 |  |  | SG, BTB | 280 | 4 | 2 | GF / UD | GE |  | 2.6 | 315 | 963 | UpWind | 3.08 | 2006-12-01 | 100/30 | PPG 2002 | Saertex | 315 |  | 1.15 |  | 1000 | 4 | S15EU910-00950-01300-100000 | 494.6 | 5hrs @ 80ºC | RIM 135 | -990 | 148.4 | 0/90 - 90/0 - 0/90 - 90/0 | 2hrs @ 65º | 381.4 | 67.5 |  |  |  | 643 |  | 0.3000404 | RIM/H 134/137 |  |  | Uli Ramm | AGR03 | 892.1533 |  | 35.805 |  |  | 0/90/0/90 | 2.950439
Table Upwind | 5001 | AG04R03 | AG | WMC | 0 | R03 | GF / UD ;RIM 135 | 3.07 | 24.74 | 75.9518 | 145.51 | 35.45 | p | 2007-01-31 | 2007-01-31 | STT |  | 65.74 | 2.545 |  | 865.5489 |  | 1 |  | 1 |  | 36.3625 | Schenck 100 kN |  |  | (OB) |  | Ambient | WMC-2007-35_2 |  |  | SG, BTB | 280 | 4 | 2 | GF / UD | GE |  | 2.6 | 315 | 963 | UpWind | 3.08 | 2006-12-01 | 100/30 | PPG 2002 | Saertex | 315 |  | 1.15 |  | 1000 | 4 | S15EU910-00950-01300-100000 | 494.6 | 5hrs @ 80ºC | RIM 135 | -990 | 148.4 | 0/90 - 90/0 - 0/90 - 90/0 | 2hrs @ 65º | 381.4 | 67.5 |  |  |  | 643 |  | 0.3000404 | RIM/H 134/137 |  |  | Uli Ramm | AGR03 | 865.5489 |  | 36.3625 |  |  | 0/90/0/90 | 2.937292
Table Upwind | 5005 | AG13R03 | AG | WMC | 0 | R03 | GF / UD ;RIM 135 | 3.045 | 24.77 | 75.42465 | 145.24 | 35.4175 | p | 2007-01-31 | 2007-01-31 | STT |  | 64.33 | 2.505 |  | 852.9042 |  | 1 |  | 0.25 |  | 36.06 | Schenck 100 kN |  |  | (OB) |  | Ambient | WMC-2007-35_2 |  |  | SG, BTB | 280 | 4 | 2 | GF / UD | GE |  | 2.6 | 315 | 963 | UpWind | 3.08 | 2006-12-01 | 100/30 | PPG 2002 | Saertex | 315 |  | 1.15 |  | 1000 | 4 | S15EU910-00950-01300-100000 | 494.6 | 5hrs @ 80ºC | RIM 135 | -990 | 148.4 | 0/90 - 90/0 - 0/90 - 90/0 | 2hrs @ 65º | 381.4 | 67.5 |  |  |  | 643 |  | 0.3000404 | RIM/H 134/137 |  |  | Uli Ramm | AGR03 | 852.9042 |  | 36.06 |  |  | 0/90/0/90 | 2.9309
Table Upwind | 5009 | AI02R03 | AI | WMC | 0 | R03 | GF / UD ;RIM 135 | 3.045 | 24.72 | 75.2724 | 145.81 | 34.225 | p | 2007-02-02 | 2007-02-02 | STT |  | 65.16 | 2.53 |  | 865.6559 |  | 1 |  | 1 |  | 36.57 | Schenck 100 kN |  |  | (OB) |  | Ambient | WMC-2007-35_2 |  |  | SG, BTB | 280 | 4 | 2 | GF / UD | WMC |  | 2.6 | 315 | 963 | UpWind | 3.08 | 2007-01-10 | 100/30 | PPG 2002 | Saertex | 450 |  | 1.15 |  | 1000 | 4 | S15EU910-00950-01300-100000 | 541.9 | 5hrs @ 80ºC | RIM 135 | -990 | 164.6 | 0/90 - 90/0 - 0/90 - 90/0 | 2hrs @ 65º | 543.4 | 67.5 |  |  |  | 706.5 |  | 0.3037461 | RIM/H 134/137 |  |  | ES | AIR03 | 865.6559 |  | 36.57 |  |  | 0/90/0/90 | 2.937345
Table Upwind | 5011 | AI04R03 | AI | WMC | 0 | R03 | GF / UD ;RIM 135 | 3.385 | 24.81 | 83.98185 | 145.4 | 33.98 | p | 2007-02-02 | 2007-02-02 | STT |  | 67.83 | 2.555 |  | 807.6745 |  | 1 |  | 1 |  | 33.5 | Schenck 100 kN |  |  | (OB) |  | Ambient | WMC-2007-35_2 |  |  | SG, BTB | 280 | 4 | 2 | GF / UD | WMC |  | 2.6 | 315 | 963 | UpWind | 3.08 | 2007-01-10 | 100/30 | PPG 2002 | Saertex | 450 |  | 1.15 |  | 1000 | 4 | S15EU910-00950-01300-100000 | 541.9 | 5hrs @ 80ºC | RIM 135 | -990 | 164.6 | 0/90 - 90/0 - 0/90 - 90/0 | 2hrs @ 65º | 543.4 | 67.5 |  |  |  | 706.5 |  | 0.3037461 | RIM/H 134/137 |  |  | ES | AIR03 | 807.6745 |  | 33.5 |  |  | 0/90/0/90 | 2.907236
Table Upwind | 5013 | AI10R03 | AI | WMC | 0 | R03 | GF / UD ;RIM 135 | 3.15 | 24.68 | 77.742 | 144.54 | 34.9075 | p | 2007-02-02 | 2007-02-02 | STT |  | 66.35 | 2.54 |  | 853.464 |  | 1 |  | 1 |  | 36.18 | Schenck 100 kN |  |  | (OB) |  | Ambient | WMC-2007-35_2 |  |  | SG, BTB | 280 | 4 | 2 | GF / UD | WMC |  | 2.6 | 315 | 963 | UpWind | 3.08 | 2007-01-10 | 100/30 | PPG 2002 | Saertex | 450 |  | 1.15 |  | 1000 | 4 | S15EU910-00950-01300-100000 | 541.9 | 5hrs @ 80ºC | RIM 135 | -990 | 164.6 | 0/90 - 90/0 - 0/90 - 90/0 | 2hrs @ 65º | 543.4 | 67.5 |  |  |  | 706.5 |  | 0.3037461 | RIM/H 134/137 |  |  | ES | AIR03 | 853.464 |  | 36.18 |  |  | 0/90/0/90 | 2.931185
Table Upwind | 5018 | AK02R06 | AK | WMC | 0 | R06 | GF / UD ;RIM 135 | 3.2 | 25.06 | 80.192 | 132 | 20.1675 | p | 2007-02-16 | 2007-02-16 | STC |  | -38.51 |  |  | -480.2225 |  | 1 |  | 1 |  | 35.03 | Schenck 100 kN |  |  | (OB) |  | Ambient | WMC-2007-35_2 |  |  | SG, BTB | 280 | 4 | 2 | GF / UD | GE |  | 2.6 | 315 | 963 | UpWind | 3.08 | 2007-01-22 | 100/30 | PPG 2002 | Saertex | 315 |  | 1.15 |  | 1000 | 4 | S15EU910-00950-01300-100000 | 405 | 10hrs @ 70ºC | RIM 135 | -990 | 121.7 | 90/0 - 0/90 - 90/0 - 0/90 | 10hrs @ 70ºC | 380.8 | 67.5 |  |  |  | 526.7 |  | 0.3004938 | RIM/H 134/137 |  |  | TW | AKR06 |  | -480.2225 |  | 35.03 |  | 90/0/90/0
Table Upwind | 5019 | AK03R06 | AK | WMC | 0 | R06 | GF / UD ;RIM 135 | 3.195 | 25.04 | 80.0028 | 130.3 | 20.105 | p | 2007-02-16 | 2007-02-16 | STC |  | -44.1 |  |  | -551.2307 |  | 1 |  | 1 |  | 35.64 | Schenck 100 kN |  |  | (OB) |  | Ambient | WMC-2007-35_2 |  |  | SG, BTB | 280 | 4 | 2 | GF / UD | GE |  | 2.6 | 315 | 963 | UpWind | 3.08 | 2007-01-22 | 100/30 | PPG 2002 | Saertex | 315 |  | 1.15 |  | 1000 | 4 | S15EU910-00950-01300-100000 | 405 | 10hrs @ 70ºC | RIM 135 | -990 | 121.7 | 90/0 - 0/90 - 90/0 - 0/90 | 10hrs @ 70ºC | 380.8 | 67.5 |  |  |  | 526.7 |  | 0.3004938 | RIM/H 134/137 |  |  | TW | AKR06 |  | -551.2307 |  | 35.64 |  | 90/0/90/0
Table Upwind | 5020 | AK04R06 | AK | WMC | 0 | R06 | GF / UD ;RIM 135 | 3.145 | 25.05 | 78.78225 | 130.3 | 20.1675 | p | 2007-02-16 | 2007-02-16 | STC |  | -41.21 |  |  | -523.0874 |  | 1 |  | 1 |  | 36.175 | Schenck 100 kN |  |  | (OB) |  | Ambient | WMC-2007-35_2 |  |  | SG, BTB | 280 | 4 | 2 | GF / UD | GE |  | 2.6 | 315 | 963 | UpWind | 3.08 | 2007-01-22 | 100/30 | PPG 2002 | Saertex | 315 |  | 1.15 |  | 1000 | 4 | S15EU910-00950-01300-100000 | 405 | 10hrs @ 70ºC | RIM 135 | -990 | 121.7 | 90/0 - 0/90 - 90/0 - 0/90 | 10hrs @ 70ºC | 380.8 | 67.5 |  |  |  | 526.7 |  | 0.3004938 | RIM/H 134/137 |  |  | TW | AKR06 |  | -523.0874 |  | 36.175 |  | 90/0/90/0
Table Upwind | 5021 | AK05R06 | AK | WMC | 0 | R06 | GF / UD ;RIM 135 | 3.135 | 24.8 | 77.748 | 130.5 | 20.1375 | p | 2007-02-16 | 2007-02-16 | STC |  | -37.24 |  |  | -478.9834 |  | 1 |  | 1 |  | 36.015 | Schenck 100 kN |  |  | (OB) |  | Ambient | WMC-2007-35_2 | earlier failure (21 kN) seemed to occur, not visible in measurement |  | SG, BTB | 280 | 4 | 2 | GF / UD | GE |  | 2.6 | 315 | 963 | UpWind | 3.08 | 2007-01-22 | 100/30 | PPG 2002 | Saertex | 315 |  | 1.15 |  | 1000 | 4 | S15EU910-00950-01300-100000 | 405 | 10hrs @ 70ºC | RIM 135 | -990 | 121.7 | 90/0 - 0/90 - 90/0 - 0/90 | 10hrs @ 70ºC | 380.8 | 67.5 |  |  |  | 526.7 |  | 0.3004938 | RIM/H 134/137 |  |  | TW | AKR06 |  | -478.9834 |  | 36.015 |  | 90/0/90/0
Table Upwind | 5022 | AK06R06 | AK | WMC | 0 | R06 | GF / UD ;RIM 135 | 3.145 | 25 | 78.625 | 130.5 | 20.185 | p | 2007-02-16 | 2007-02-16 | STC |  | -39.35 |  |  | -500.4769 |  | 1 |  | 1 |  | 36.04 | Schenck 100 kN |  |  | (OB) |  | Ambient | WMC-2007-35_2 |  |  | SG, BTB | 280 | 4 | 2 | GF / UD | GE |  | 2.6 | 315 | 963 | UpWind | 3.08 | 2007-01-22 | 100/30 | PPG 2002 | Saertex | 315 |  | 1.15 |  | 1000 | 4 | S15EU910-00950-01300-100000 | 405 | 10hrs @ 70ºC | RIM 135 | -990 | 121.7 | 90/0 - 0/90 - 90/0 - 0/90 | 10hrs @ 70ºC | 380.8 | 67.5 |  |  |  | 526.7 |  | 0.3004938 | RIM/H 134/137 |  |  | TW | AKR06 |  | -500.4769 |  | 36.04 |  | 90/0/90/0
Table Upwind | 5027 | AK11I03 | AK | WMC | 0 | I03 | GF / UD ;RIM 135 | 3.17 | 10.06 | 31.8902 | 137.8 | 10.7 | p | 2007-02-16 | 2007-02-16 | STC |  | -19.4 |  |  | -608.3374 |  | 1 |  | 1 |  |  | Schenck 100 kN |  | ASTM D6641 |  |  | Ambient | WMC-2007-35_2 |  |  |  | n.a. | 4 |  | GF / UD | GE |  | 2.6 | 315 | 963 | UpWind | 3.08 | 2007-01-22 | 100/30 | PPG 2002 | Saertex | 315 |  | 1.15 |  | 1000 | 4 | S15EU910-00950-01300-100000 | 405 | 10hrs @ 70ºC | RIM 135 | -990 | 121.7 | 90/0 - 0/90 - 90/0 - 0/90 | 10hrs @ 70ºC | 380.8 | 67.5 |  |  |  | 526.7 |  | 0.3004938 | RIM/H 134/137 |  |  | TW | AKI03 |  | -608.3374 |  |  |  | 90/0/90/0
Table Upwind | 5028 | AK12I03 | AK | WMC | 0 | I03 | GF / UD ;RIM 135 | 3.17 | 10.06 | 31.8902 | 137.8 | 10.7 | p | 2007-02-16 | 2007-02-16 | STC |  | -18.99 |  |  | -595.4807 |  | 1 |  | 1 |  |  | Schenck 100 kN |  | ASTM D6641 |  |  | Ambient | WMC-2007-35_2 |  |  |  | n.a. | 4 |  | GF / UD | GE |  | 2.6 | 315 | 963 | UpWind | 3.08 | 2007-01-22 | 100/30 | PPG 2002 | Saertex | 315 |  | 1.15 |  | 1000 | 4 | S15EU910-00950-01300-100000 | 405 | 10hrs @ 70ºC | RIM 135 | -990 | 121.7 | 90/0 - 0/90 - 90/0 - 0/90 | 10hrs @ 70ºC | 380.8 | 67.5 |  |  |  | 526.7 |  | 0.3004938 | RIM/H 134/137 |  |  | TW | AKI03 |  | -595.4807 |  |  |  | 90/0/90/0
Table Upwind | 5029 | AK13I03 | AK | WMC | 0 | I03 | GF / UD ;RIM 135 | 3.18 | 10.06 | 31.9908 | 137.8 | 10.7 | p | 2007-02-16 | 2007-02-16 | STC |  | -18.96 |  |  | -592.6704 |  | 1 |  | 1 |  |  | Schenck 100 kN |  | ASTM D6641 |  |  | Ambient | WMC-2007-35_2 |  |  |  | n.a. | 4 |  | GF / UD | GE |  | 2.6 | 315 | 963 | UpWind | 3.08 | 2007-01-22 | 100/30 | PPG 2002 | Saertex | 315 |  | 1.15 |  | 1000 | 4 | S15EU910-00950-01300-100000 | 405 | 10hrs @ 70ºC | RIM 135 | -990 | 121.7 | 90/0 - 0/90 - 90/0 - 0/90 | 10hrs @ 70ºC | 380.8 | 67.5 |  |  |  | 526.7 |  | 0.3004938 | RIM/H 134/137 |  |  | TW | AKI03 |  | -592.6704 |  |  |  | 90/0/90/0
Table Upwind | 5030 | AK14I03 | AK | WMC | 0 | I03 | GF / UD ;RIM 135 | 3.17 | 10.01 | 31.7317 | 137.8 | 10.7 | p | 2007-02-26 | 2007-02-26 | STC |  | -20.52 |  |  | -646.6719 |  | 1 |  | 1 |  |  | Schenck 100 kN |  | ASTM D6641 |  |  | Ambient | WMC-2007-35_2 |  |  |  | n.a. | 4 |  | GF / UD | GE |  | 2.6 | 315 | 963 | UpWind | 3.08 | 2007-01-22 | 100/30 | PPG 2002 | Saertex | 315 |  | 1.15 |  | 1000 | 4 | S15EU910-00950-01300-100000 | 405 | 10hrs @ 70ºC | RIM 135 | -990 | 121.7 | 90/0 - 0/90 - 90/0 - 0/90 | 10hrs @ 70ºC | 380.8 | 67.5 |  |  |  | 526.7 |  | 0.3004938 | RIM/H 134/137 |  |  | TW | AKI03 |  | -646.6719 |  |  |  | 90/0/90/0
Table Upwind | 5031 | AK15I03 | AK | WMC | 0 | I03 | GF / UD ;RIM 135 | 3.17 | 9.96 | 31.5732 | 137.8 | 10.7 | p | 2007-02-26 | 2007-02-26 | STC |  | -21.56 |  |  | -682.8576 |  | 1 |  | 1 |  |  | Schenck 100 kN |  | ASTM D6641 |  |  | Ambient | WMC-2007-35_2 | failure between upper blocks |  |  | n.a. | 4 |  | GF / UD | GE |  | 2.6 | 315 | 963 | UpWind | 3.08 | 2007-01-22 | 100/30 | PPG 2002 | Saertex | 315 |  | 1.15 |  | 1000 | 4 | S15EU910-00950-01300-100000 | 405 | 10hrs @ 70ºC | RIM 135 | -990 | 121.7 | 90/0 - 0/90 - 90/0 - 0/90 | 10hrs @ 70ºC | 380.8 | 67.5 |  |  |  | 526.7 |  | 0.3004938 | RIM/H 134/137 |  |  | TW | AKI03 |  | -682.8576 |  |  |  | 90/0/90/0
Table Upwind | 5038 | AL01R07 | AL | WMC | 0 | R07 | GF / UD ;RIM 135 | 4.575 | 19.79 | 90.53925 | 144.8 | 34.6075 | p | 2007-02-16 | 2007-02-16 | STC |  | -56.17 |  |  | -620.3939 |  | 1 |  | 1 |  | 36.43 | Schenck 100 kN |  |  |  |  | Ambient | WMC-2007-35_2 |  |  | SG, BTB | 280 | 6 | 2 | GF / UD | GE |  | 2.6 | 315 | 963 | UpWind | 4.64 | 2007-02-09 | 100/30 | PPG 2002 | Saertex | 315 |  | 1.15 |  | 1000 | 6 | S15EU910-00950-01300-100000 | 400 | 10hrs @ 70ºC | RIM 135 | -990 | 120 | 90/0 - 0/90 - 90/0 - 0/90 - 90/0 - 0/90 | 10hrs @ 70ºC | 568.8 | 67.5 |  |  |  | 520 |  | 0.3 | RIM/H 134/137 |  |  | TW | ALR07 |  | -620.3939 |  | 36.43 |  | 90/0/90/0/90/0
Table Upwind | 5039 | AL05R07 | AL | WMC | 0 | R07 | GF / UD ;RIM 135 | 4.58 | 19.75 | 90.455 | 145 | 34.6575 | p | 2007-02-16 | 2007-02-16 | STC |  | -61.47 |  |  | -679.5644 |  | 1 |  |  |  | 36.1 | Schenck 100 kN |  |  |  |  | Ambient | WMC-2007-35_2 |  |  | SG, BTB | 280 | 6 | 2 | GF / UD | GE |  | 2.6 | 315 | 963 | UpWind | 4.64 | 2007-02-09 | 100/30 | PPG 2002 | Saertex | 315 |  | 1.15 |  | 1000 | 6 | S15EU910-00950-01300-100000 | 400 | 10hrs @ 70ºC | RIM 135 | -990 | 120 | 90/0 - 0/90 - 90/0 - 0/90 - 90/0 - 0/90 | 10hrs @ 70ºC | 568.8 | 67.5 |  |  |  | 520 |  | 0.3 | RIM/H 134/137 |  |  | TW | ALR07 |  | -679.5644 |  | 36.1 |  | 90/0/90/0/90/0
Table Upwind | 5040 | AL08R07 | AL | WMC | 0 | R07 | GF / UD ;RIM 135 | 4.58 | 19.73 | 90.3634 | 145 | 34.61 | p | 2007-02-16 | 2007-02-16 | STC |  | -55.2 |  |  | -610.8668 |  | 1 |  |  |  | 36.92 | Schenck 100 kN |  |  |  |  | Ambient | WMC-2007-35_2 |  |  | SG, BTB | 280 | 6 | 2 | GF / UD | GE |  | 2.6 | 315 | 963 | UpWind | 4.64 | 2007-02-09 | 100/30 | PPG 2002 | Saertex | 315 |  | 1.15 |  | 1000 | 6 | S15EU910-00950-01300-100000 | 400 | 10hrs @ 70ºC | RIM 135 | -990 | 120 | 90/0 - 0/90 - 90/0 - 0/90 - 90/0 - 0/90 | 10hrs @ 70ºC | 568.8 | 67.5 |  |  |  | 520 |  | 0.3 | RIM/H 134/137 |  |  | TW | ALR07 |  | -610.8668 |  | 36.92 |  | 90/0/90/0/90/0
Table Upwind | 5041 | AL10R07 | AL | WMC | 0 | R07 | GF / UD ;RIM 135 | 4.67 | 19.84 | 92.6528 | 145 | 34.5725 | p | 2007-02-16 | 2007-02-16 | STC |  | -59.15 |  |  | -638.4049 |  | 1 |  |  |  | 35.985 | Schenck 100 kN |  |  |  |  | Ambient | WMC-2007-35_2 |  |  | SG, BTB | 280 | 6 | 2 | GF / UD | GE |  | 2.6 | 315 | 963 | UpWind | 4.64 | 2007-02-09 | 100/30 | PPG 2002 | Saertex | 315 |  | 1.15 |  | 1000 | 6 | S15EU910-00950-01300-100000 | 400 | 10hrs @ 70ºC | RIM 135 | -990 | 120 | 90/0 - 0/90 - 90/0 - 0/90 - 90/0 - 0/90 | 10hrs @ 70ºC | 568.8 | 67.5 |  |  |  | 520 |  | 0.3 | RIM/H 134/137 |  |  | TW | ALR07 |  | -638.4049 |  | 35.985 |  | 90/0/90/0/90/0
Table Upwind | 5043 | AL12R07 | AL | WMC | 0 | R07 | GF / UD ;RIM 135 | 4.725 | 19.84 | 93.744 | 144 | 34.7425 | p | 2007-02-16 | 2007-02-16 | STC |  | -58.92 |  |  | -628.5202 |  | 1 |  |  |  | 35.675 | Schenck 100 kN |  |  |  |  | Ambient | WMC-2007-35_2 |  |  | SG, BTB | 280 | 6 | 2 | GF / UD | GE |  | 2.6 | 315 | 963 | UpWind | 4.64 | 2007-02-09 | 100/30 | PPG 2002 | Saertex | 315 |  | 1.15 |  | 1000 | 6 | S15EU910-00950-01300-100000 | 400 | 10hrs @ 70ºC | RIM 135 | -990 | 120 | 90/0 - 0/90 - 90/0 - 0/90 - 90/0 - 0/90 | 10hrs @ 70ºC | 568.8 | 67.5 |  |  |  | 520 |  | 0.3 | RIM/H 134/137 |  |  | TW | ALR07 |  | -628.5202 |  | 35.675 |  | 90/0/90/0/90/0
Table Upwind | 5044 | AL13I03 | AL | WMC | 0 | I03 | GF / UD ;RIM 135 | 4.51 | 9.87 | 44.5137 | 137.63 | 10.53 | iso vs reference | 2007-02-16 | 2007-02-16 | STC |  | -29 |  |  | -651.4848 |  | 1 |  | 1 |  |  | Schenck 100 kN |  | ASTM D6641 |  |  | Ambient | WMC-2007-35_2 | end crushed |  |  | n.a. | 6 |  | GF / UD | GE |  | 2.6 | 315 | 963 | UpWind | 4.64 | 2007-02-09 | 100/30 | PPG 2002 | Saertex | 315 |  | 1.15 |  | 1000 | 6 | S15EU910-00950-01300-100000 | 400 | 10hrs @ 70ºC | RIM 135 | -990 | 120 | 90/0 - 0/90 - 90/0 - 0/90 - 90/0 - 0/90 | 10hrs @ 70ºC | 568.8 | 67.5 |  |  |  | 520 |  | 0.3 | RIM/H 134/137 |  |  | TW | ALI03 |  | -651.4848 |  |  |  | 90/0/90/0/90/0
Table Upwind | 5045 | AL14I03 | AL | WMC | 0 | I03 | GF / UD ;RIM 135 | 4.52 | 9.89 | 44.7028 | 137.76 | 10.66 | iso vs reference | 2007-02-16 | 2007-02-16 | STC |  | -33.05 |  |  | -739.3273 |  | 1 |  | 1 |  |  | Schenck 100 kN |  | ASTM D6641 |  |  | Ambient | WMC-2007-35_2 |  |  |  | n.a. | 6 |  | GF / UD | GE |  | 2.6 | 315 | 963 | UpWind | 4.64 | 2007-02-09 | 100/30 | PPG 2002 | Saertex | 315 |  | 1.15 |  | 1000 | 6 | S15EU910-00950-01300-100000 | 400 | 10hrs @ 70ºC | RIM 135 | -990 | 120 | 90/0 - 0/90 - 90/0 - 0/90 - 90/0 - 0/90 | 10hrs @ 70ºC | 568.8 | 67.5 |  |  |  | 520 |  | 0.3 | RIM/H 134/137 |  |  | TW | ALI03 |  | -739.3273 |  |  |  | 90/0/90/0/90/0
Table Upwind | 5046 | AL15I03 | AL | WMC | 0 | I03 | GF / UD ;RIM 135 | 4.54 | 9.89 | 44.9006 | 137.67 | 10.57 | iso vs reference | 2007-02-26 | 2007-02-26 | STC |  | -27.73 |  |  | -617.5864 |  | 1 |  | 1 |  |  | Schenck 100 kN |  | ASTM D6641 |  |  | Ambient | WMC-2007-35_2 |  |  |  | n.a. | 6 |  | GF / UD | GE |  | 2.6 | 315 | 963 | UpWind | 4.64 | 2007-02-09 | 100/30 | PPG 2002 | Saertex | 315 |  | 1.15 |  | 1000 | 6 | S15EU910-00950-01300-100000 | 400 | 10hrs @ 70ºC | RIM 135 | -990 | 120 | 90/0 - 0/90 - 90/0 - 0/90 - 90/0 - 0/90 | 10hrs @ 70ºC | 568.8 | 67.5 |  |  |  | 520 |  | 0.3 | RIM/H 134/137 |  |  | TW | ALI03 |  | -617.5864 |  |  |  | 90/0/90/0/90/0
Table Upwind | 5047 | AL16I03 | AL | WMC | 0 | I03 | GF / UD ;RIM 135 | 4.56 | 9.91 | 45.1896 | 137.67 | 10.57 | iso vs reference | 2007-02-26 | 2007-02-26 | STC |  | -31.36 |  |  | -693.965 |  | 1 |  | 1 |  |  | Schenck 100 kN |  | ASTM D6641 |  |  | Ambient | WMC-2007-35_2 |  |  |  | n.a. | 6 |  | GF / UD | GE |  | 2.6 | 315 | 963 | UpWind | 4.64 | 2007-02-09 | 100/30 | PPG 2002 | Saertex | 315 |  | 1.15 |  | 1000 | 6 | S15EU910-00950-01300-100000 | 400 | 10hrs @ 70ºC | RIM 135 | -990 | 120 | 90/0 - 0/90 - 90/0 - 0/90 - 90/0 - 0/90 | 10hrs @ 70ºC | 568.8 | 67.5 |  |  |  | 520 |  | 0.3 | RIM/H 134/137 |  |  | TW | ALI03 |  | -693.965 |  |  |  | 90/0/90/0/90/0
Table Upwind | 5048 | AL17I03 | AL | WMC | 0 | I03 | GF / UD ;RIM 135 | 4.57 | 9.91 | 45.2887 | 137.68 | 10.58 | iso vs reference | 2007-02-26 | 2007-02-26 | STC |  | -29.45 |  |  | -650.2726 |  | 1 |  | 1 |  |  | Schenck 100 kN |  | ASTM D6641 |  |  | Ambient | WMC-2007-35_2 | top crushed |  |  | n.a. | 6 |  | GF / UD | GE |  | 2.6 | 315 | 963 | UpWind | 4.64 | 2007-02-09 | 100/30 | PPG 2002 | Saertex | 315 |  | 1.15 |  | 1000 | 6 | S15EU910-00950-01300-100000 | 400 | 10hrs @ 70ºC | RIM 135 | -990 | 120 | 90/0 - 0/90 - 90/0 - 0/90 - 90/0 - 0/90 | 10hrs @ 70ºC | 568.8 | 67.5 |  |  |  | 520 |  | 0.3 | RIM/H 134/137 |  |  | TW | ALI03 |  | -650.2726 |  |  |  | 90/0/90/0/90/0
Table Upwind | 5082 | AO01I08 | AO | WMC | 0 | I08 | GF / UD ;RIM 135 | 2.89 | 14.56 | 42.0784 | 28.87 |  | p | 2007-03-28 | 2007-03-28 | STC |  | -3.28 |  |  | -77.94973 |  | 1 |  |  |  |  | Instron 100 kN |  | ASTM D2344 |  |  | Ambient | WMC-2007-35_2 |  |  |  | n.a. | 4 |  | GF / UD | A&R | 2007-03-14 | 2.6 | 320 | 963 | UpWind | 2.73 | 2007-03-07 | 100/30 |  | Saertex | 280 |  | 1.19 |  | 1000 | 4 | S15EU910-00950-00500-100000 |  | 10hrs @ 70ºC | RIM 135 | -1000 |  | 90/0 - 0/90 - 90/0 - 0/90 |  | 465.6 | 71.5 | [6 empty] | RIM/H 134/137 |  |  | A&R | AOI08 |  | -77.94973 |  |  |  | 90/0/90/0
Table Upwind | 5083 | AO02I08 | AO | WMC | 0 | I08 | GF / UD ;RIM 135 | 2.895 | 14.6 | 42.267 | 28.88 |  | p | 2007-03-28 | 2007-03-28 | STC |  | -3.24 |  |  | -76.65555 |  | 1 |  |  |  |  | Instron 100 kN |  | ASTM D2344 |  |  | Ambient | WMC-2007-35_2 | load unit diameter <ISO |  |  | n.a. | 4 |  | GF / UD | A&R | 2007-03-14 | 2.6 | 320 | 963 | UpWind | 2.73 | 2007-03-07 | 100/30 |  | Saertex | 280 |  | 1.19 |  | 1000 | 4 | S15EU910-00950-00500-100000 |  | 10hrs @ 70ºC | RIM 135 | -1000 |  | 90/0 - 0/90 - 90/0 - 0/90 |  | 465.6 | 71.5 | [6 empty] | RIM/H 134/137 |  |  | A&R | AOI08 |  | -76.65555 |  |  |  | 90/0/90/0
Table Upwind | 5084 | AO04I08 | AO | WMC | 0 | I08 | GF / UD ;RIM 135 | 2.9 | 14.58 | 42.282 | 28.89 |  | p | 2007-03-28 | 2007-03-28 | STC |  | -3.46 |  |  | -81.83151 |  | 1 |  |  |  |  | Instron 100 kN |  | ASTM D2344 |  |  | Ambient | WMC-2007-35_2 |  |  |  | n.a. | 4 |  | GF / UD | A&R | 2007-03-14 | 2.6 | 320 | 963 | UpWind | 2.73 | 2007-03-07 | 100/30 |  | Saertex | 280 |  | 1.19 |  | 1000 | 4 | S15EU910-00950-00500-100000 |  | 10hrs @ 70ºC | RIM 135 | -1000 |  | 90/0 - 0/90 - 90/0 - 0/90 |  | 465.6 | 71.5 | [6 empty] | RIM/H 134/137 |  |  | A&R | AOI08 |  | -81.83151 |  |  |  | 90/0/90/0
Table Upwind | 5085 | AO05I08 | AO | WMC | 0 | I08 | GF / UD ;RIM 135 | 2.91 | 14.57 | 42.3987 | 28.94 |  | p | 2007-03-28 | 2007-03-28 | STC |  | -3.42 |  |  | -80.66285 |  | 1 |  |  |  |  | Instron 100 kN |  | ASTM D2344 |  |  | Ambient | WMC-2007-35_2 |  |  |  | n.a. | 4 |  | GF / UD | A&R | 2007-03-14 | 2.6 | 320 | 963 | UpWind | 2.73 | 2007-03-07 | 100/30 |  | Saertex | 280 |  | 1.19 |  | 1000 | 4 | S15EU910-00950-00500-100000 |  | 10hrs @ 70ºC | RIM 135 | -1000 |  | 90/0 - 0/90 - 90/0 - 0/90 |  | 465.6 | 71.5 | [6 empty] | RIM/H 134/137 |  |  | A&R | AOI08 |  | -80.66285 |  |  |  | 90/0/90/0
Table Upwind | 5086 | AO08I08 | AO | WMC | 0 | I08 | GF / UD ;RIM 135 | 2.905 | 14.56 | 42.2968 | 28.99 |  | p | 2007-03-28 | 2007-03-28 | STC |  | -3.29 |  |  | -77.78366 |  | 1 |  |  |  |  | Instron 100 kN |  | ASTM D2344 |  |  | Ambient | WMC-2007-35_2 |  |  |  | n.a. | 4 |  | GF / UD | A&R | 2007-03-14 | 2.6 | 320 | 963 | UpWind | 2.73 | 2007-03-07 | 100/30 |  | Saertex | 280 |  | 1.19 |  | 1000 | 4 | S15EU910-00950-00500-100000 |  | 10hrs @ 70ºC | RIM 135 | -1000 |  | 90/0 - 0/90 - 90/0 - 0/90 |  | 465.6 | 71.5 | [6 empty] | RIM/H 134/137 |  |  | A&R | AOI08 |  | -77.78366 |  |  |  | 90/0/90/0
Table Upwind | 5087 | AO09I08 | AO | WMC | 0 | I08 | GF / UD ;RIM 135 | 2.9 | 14.58 | 42.282 | 28.82 |  | p | 2007-03-28 | 2007-03-28 | STC |  | -3.39 |  |  | -80.17596 |  | 1 |  |  |  |  | Instron 100 kN |  | ASTM D2344 |  |  | Ambient | WMC-2007-35_2 |  |  |  | n.a. | 4 |  | GF / UD | A&R | 2007-03-14 | 2.6 | 320 | 963 | UpWind | 2.73 | 2007-03-07 | 100/30 |  | Saertex | 280 |  | 1.19 |  | 1000 | 4 | S15EU910-00950-00500-100000 |  | 10hrs @ 70ºC | RIM 135 | -1000 |  | 90/0 - 0/90 - 90/0 - 0/90 |  | 465.6 | 71.5 | [6 empty] | RIM/H 134/137 |  |  | A&R | AOI08 |  | -80.17596 |  |  |  | 90/0/90/0
Table Upwind | 5088 | AO10I08 | AO | WMC | 0 | I08 | GF / UD ;RIM 135 | 2.895 | 14.56 | 42.1512 | 28.91 |  | p | 2007-03-28 | 2007-03-28 | STC |  | -3.15 |  |  | -74.73097 |  | 1 |  |  |  |  | Instron 100 kN |  | ASTM D2344 |  |  | Ambient | WMC-2007-35_2 | load unit diameter <ISO |  |  | n.a. | 4 |  | GF / UD | A&R | 2007-03-14 | 2.6 | 320 | 963 | UpWind | 2.73 | 2007-03-07 | 100/30 |  | Saertex | 280 |  | 1.19 |  | 1000 | 4 | S15EU910-00950-00500-100000 |  | 10hrs @ 70ºC | RIM 135 | -1000 |  | 90/0 - 0/90 - 90/0 - 0/90 |  | 465.6 | 71.5 | [6 empty] | RIM/H 134/137 |  |  | A&R | AOI08 |  | -74.73097 |  |  |  | 90/0/90/0
Table Upwind | 5102 | AO25R08 | AO | WMC | 0 | R08 | GF / UD ;RIM 135 | 2.8 | 19.78 | 55.384 | 129.93 | 20.5825 | basic reference | 2007-07-11 | 2007-07-11 | STT |  | 54 | 2.7619 | 0.2545 | 975.0108 |  | 1 |  | 1 |  | 40.105 | Schenck 100 kN |  |  |  | 25 | Ambient |  | corrupt file |  | CSG, BTB | 280 | 4 | 0.5 | GF / UD | A&R | 2007-03-14 | 2.6 | 320 | 963 | UpWind | 2.73 | 2007-03-07 | 100/30 |  | Saertex | 280 |  | 1.19 |  | 1000 | 4 | S15EU910-00950-00500-100000 |  | 10hrs @ 70ºC | RIM 135 | -1000 |  | 90/0 - 0/90 - 90/0 - 0/90 |  | 465.6 | 71.5 | [6 empty] | RIM/H 134/137 |  |  | A&R | AOR08 | 975.0108 |  | 40.105 |  |  | 90/0/90/0 | 2.989009
Table Upwind | 5103 | AO30R08 | AO | WMC | 0 | R08 | GF / UD ;RIM 135 | 2.79 | 19.8 | 55.242 | 129.96 | 20.59 | basic reference | 2007-07-11 | 2007-07-11 | STT |  | 53.7 | 2.617 | 0.257 | 972.0865 |  | 1 |  | 1 |  | 39.89 | Schenck 100 kN |  |  |  | 25.3 | Ambient |  | strain gauge back 0º failed before Fmax |  | CSG, BTB | 280 | 4 | 0.5 | GF / UD | A&R | 2007-03-14 | 2.6 | 320 | 963 | UpWind | 2.73 | 2007-03-07 | 100/30 |  | Saertex | 280 |  | 1.19 |  | 1000 | 4 | S15EU910-00950-00500-100000 |  | 10hrs @ 70ºC | RIM 135 | -1000 |  | 90/0 - 0/90 - 90/0 - 0/90 |  | 465.6 | 71.5 | [6 empty] | RIM/H 134/137 |  |  | A&R | AOR08 | 972.0865 |  | 39.89 |  |  | 90/0/90/0 | 2.987705
Table Upwind | 5104 | AO31R08 | AO | WMC | 0 | R08 | GF / UD ;RIM 135 | 2.76 | 19.79 | 54.6204 | 129.96 | 20.6125 | basic reference | 2007-07-11 | 2007-07-11 | STT |  | 53.9 | 2.86105 | 0.249 | 986.8108 |  | 1 |  | 1 |  | 40.436 | Schenck 100 kN |  |  |  | 25.4 | Ambient |  |  |  | CSG, BTB | 280 | 4 | 0.5 | GF / UD | A&R | 2007-03-14 | 2.6 | 320 | 963 | UpWind | 2.73 | 2007-03-07 | 100/30 |  | Saertex | 280 |  | 1.19 |  | 1000 | 4 | S15EU910-00950-00500-100000 |  | 10hrs @ 70ºC | RIM 135 | -1000 |  | 90/0 - 0/90 - 90/0 - 0/90 |  | 465.6 | 71.5 | [6 empty] | RIM/H 134/137 |  |  | A&R | AOR08 | 986.8108 |  | 40.436 |  |  | 90/0/90/0 | 2.994234
Table Upwind | 5105 | AO33R08 | AO | WMC | 0 | R08 | GF / UD ;RIM 135 | 2.765 | 19.81 | 54.77465 | 129.94 | 20.5825 | basic reference | 2007-07-11 | 2007-07-11 | STT |  | 51.3 | 2.5098 | 0.2535 | 936.5646 |  | 1 |  | 1 |  | 40.144 | Schenck 100 kN |  |  |  | 25.6 | Ambient |  |  |  | CSG, BTB | 280 | 4 | 0.5 | GF / UD | A&R | 2007-03-14 | 2.6 | 320 | 963 | UpWind | 2.73 | 2007-03-07 | 100/30 |  | Saertex | 280 |  | 1.19 |  | 1000 | 4 | S15EU910-00950-00500-100000 |  | 10hrs @ 70ºC | RIM 135 | -1000 |  | 90/0 - 0/90 - 90/0 - 0/90 |  | 465.6 | 71.5 | [6 empty] | RIM/H 134/137 |  |  | A&R | AOR08 | 936.5646 |  | 40.144 |  |  | 90/0/90/0 | 2.971538
Table Upwind | 5156 | AZ02I01 | AZ | WMC | 0 | I01 | GF / UD ;RIM 135 | 2.835 | 24.83 | 70.39305 | 261 | 149.8 | iso vs reference | 2007-05-15 | 2007-05-15 | STT |  | 67.7 |  |  | 961.7427 |  | 1 |  | 2 |  |  | Schenck 400 kN |  |  |  |  | Ambient |  | back side front |  | SG, BTB | 200 | 4 | 1 | GF / UD | GE |  | 2.6 | 315 | 963 | UpWind | 2.8 | 2007-04-25 | 100/30 | PPG 2002 | Saertex | 300 |  | 1.15 |  | 1000 | 4 | S15EU910-00950-01300-100000 | 400.1 | 10hrs @ 70ºC | RIM 135 | -990 | 120.4 | 90/0 - 0/90 - 90/0 - 0/90 |  | 355.4 | 71.5 |  |  |  | 520.5 |  | 0.3009248 | RIM/H 134/137 |  |  | ES | AZI01 | 961.7427 |  |  |  |  | 90/0/90/0 | 2.983059
Table Upwind | 5157 | AZ06I01 | AZ | WMC | 0 | I01 | GF / UD ;RIM 135 | 2.7 | 24.86 | 67.122 | 261 | 149.8 | iso vs reference | 2007-05-15 | 2007-05-15 | STT |  | 66.8 |  |  | 995.2028 |  | 1 |  | 2 |  | 41.391 | Schenck 400 kN |  |  |  | 27.4 | Ambient |  |  |  | SG, BTB | 200 | 4 | 1 | GF / UD | GE |  | 2.6 | 315 | 963 | UpWind | 2.8 | 2007-04-25 | 100/30 | PPG 2002 | Saertex | 300 |  | 1.15 |  | 1000 | 4 | S15EU910-00950-01300-100000 | 400.1 | 10hrs @ 70ºC | RIM 135 | -990 | 120.4 | 90/0 - 0/90 - 90/0 - 0/90 |  | 355.4 | 71.5 |  |  |  | 520.5 |  | 0.3009248 | RIM/H 134/137 |  |  | ES | AZI01 | 995.2028 |  | 41.391 |  |  | 90/0/90/0 | 2.997912
Table Upwind | 5158 | AZ07I01 | AZ | WMC | 0 | I01 | GF / UD ;RIM 135 | 2.725 | 24.81 | 67.60725 | 261 | 149.8 | iso vs reference | 2007-05-15 | 2007-05-15 | STT |  | 72.1 |  |  | 1066.454 |  | 1 |  | 2 |  | 39.5225 | Schenck 400 kN |  |  |  | 26.8 | Ambient |  |  |  | SG, BTB | 200 | 4 | 1 | GF / UD | GE |  | 2.6 | 315 | 963 | UpWind | 2.8 | 2007-04-25 | 100/30 | PPG 2002 | Saertex | 300 |  | 1.15 |  | 1000 | 4 | S15EU910-00950-01300-100000 | 400.1 | 10hrs @ 70ºC | RIM 135 | -990 | 120.4 | 90/0 - 0/90 - 90/0 - 0/90 |  | 355.4 | 71.5 |  |  |  | 520.5 |  | 0.3009248 | RIM/H 134/137 |  |  | ES | AZI01 | 1066.454 |  | 39.5225 |  |  | 90/0/90/0 | 3.027942
Table Upwind | 5173 | AT15R079 | AT | WMC | 90 | R07 | GF / UD ;RIM 135 | 4.005 | 19.89 | 79.65945 | 144.82 | 35.5425 | basic reference | 2007-06-19 | 2007-06-19 | STT |  | 7.1 |  |  | 89.12941 |  | 1 |  | 1 |  | 13.714 | Schenck 100 kN |  |  |  | 27.7 | Ambient |  |  |  | SG, BTB | 280 | 6 | 1 | GF / UD | A&R | 2007-03-14 | 2.6 | 320 | 963 | UpWind | 4.11 | 2007-03-02 | 100/30 |  | Saertex | 280 |  | 1.19 |  | 1000 | 6 | S15EU910-00950-00500-100000 |  | 10hrs @ 70ºC | RIM 135 | -1000 |  | 90/0 - 0/90 - 90/0 - 0/90 - 90/0 - 0/90 | 2hrs @ 65º | 700.1 | 71.5 | [6 empty] | RIM/H 134/137 |  |  | A&R | ATR07 | 89.12941 |  | 13.714 |  |  | 90/0/90/0/90/0 | 1.950021
Table Upwind | 5174 | AT16R079 | AT | WMC | 90 | R07 | GF / UD ;RIM 135 | 4.015 | 19.88 | 79.8182 | 144.8 | 35.4275 | basic reference | 2007-06-19 | 2007-06-19 | STT |  | 8 |  |  | 100.2278 |  | 1 |  | 1 |  | 14.172 | Schenck 100 kN |  |  |  | 26.3 | Ambient |  | air bubbles under lower tab at front side |  | SG, BTB | 280 | 6 | 1 | GF / UD | A&R | 2007-03-14 | 2.6 | 320 | 963 | UpWind | 4.11 | 2007-03-02 | 100/30 |  | Saertex | 280 |  | 1.19 |  | 1000 | 6 | S15EU910-00950-00500-100000 |  | 10hrs @ 70ºC | RIM 135 | -1000 |  | 90/0 - 0/90 - 90/0 - 0/90 - 90/0 - 0/90 | 2hrs @ 65º | 700.1 | 71.5 | [6 empty] | RIM/H 134/137 |  |  | A&R | ATR07 | 100.2278 |  | 14.172 |  |  | 90/0/90/0/90/0 | 2.000988
Table Upwind | 5175 | AT17R079 | AT | WMC | 90 | R07 | GF / UD ;RIM 135 | 4.025 | 19.94 | 80.2585 | 144.79 | 35.4325 | basic reference | 2007-06-19 | 2007-06-19 | STT |  | 7.3 |  |  | 90.9561 |  | 1 |  | 1 |  | 13.8275 | Schenck 100 kN |  |  |  | 26.8 | Ambient |  | air bubbles under lower tab at front side |  | SG, BTB | 280 | 6 | 1 | GF / UD | A&R | 2007-03-14 | 2.6 | 320 | 963 | UpWind | 4.11 | 2007-03-02 | 100/30 |  | Saertex | 280 |  | 1.19 |  | 1000 | 6 | S15EU910-00950-00500-100000 |  | 10hrs @ 70ºC | RIM 135 | -1000 |  | 90/0 - 0/90 - 90/0 - 0/90 - 90/0 - 0/90 | 2hrs @ 65º | 700.1 | 71.5 | [6 empty] | RIM/H 134/137 |  |  | A&R | ATR07 | 90.9561 |  | 13.8275 |  |  | 90/0/90/0/90/0 | 1.958832
Table Upwind | 5176 | AT19R079 | AT | WMC | 90 | R07 | GF / UD ;RIM 135 | 4.03 | 19.85 | 79.9955 | 144.77 | 35.4425 | basic reference | 2007-06-19 | 2007-06-19 | STT |  | 7.9 |  |  | 98.75555 |  | 1 |  | 1 |  | 14.192 | Schenck 100 kN |  |  |  | 26.7 | Ambient |  | air bubbles under lower tab at front side |  | SG, BTB | 280 | 6 | 1 | GF / UD | A&R | 2007-03-14 | 2.6 | 320 | 963 | UpWind | 4.11 | 2007-03-02 | 100/30 |  | Saertex | 280 |  | 1.19 |  | 1000 | 6 | S15EU910-00950-00500-100000 |  | 10hrs @ 70ºC | RIM 135 | -1000 |  | 90/0 - 0/90 - 90/0 - 0/90 - 90/0 - 0/90 | 2hrs @ 65º | 700.1 | 71.5 | [6 empty] | RIM/H 134/137 |  |  | A&R | ATR07 | 98.75555 |  | 14.192 |  |  | 90/0/90/0/90/0 | 1.994562
Table Upwind | 5193 | BJ17R089 | BJ | WMC | 90 | R08 | GF / UD ;RIM 135 | 2.945 | 19.73 | 58.10485 | 129.98 | 20.4825 | basic reference | 2007-06-19 | 2007-06-19 | STT |  | 4.76 | 1.6593 |  | 81.92087 |  | 1 |  | 1 |  | 13.257 | Schenck 100 kN |  |  |  | 28.3 | Ambient |  | gauge sections front and back side not parallel, due to misalignment tabs; specimen failed during tensile part slow cycle |  | SG, BTB | 280 | 4 | 1 | GF / UD | A&R | 2007-05-22 | 2.6 | 330 - 340 | 963 | UpWind | 3 | 2007-05-09 | 100/30 | PPG 2002 | Saertex | 290 - 300 |  | 1.19 |  | 1000 | 4 | S15EU910-00950-00500-100000 | 400 | 10hrs @ 70ºC | RIM 135 | -1000 | 120 | 90/0 - 0/90 - 90/0 - 0/90 | 2hrs @ 65º | 466.5 |  | 0.105 |  | 85.27 | 520 |  | 0.3 | RIM/H 134/137 |  |  | A&R | BJR08 | 81.92087 |  | 13.257 |  |  | 90/0/90/0 | 1.913395
Table Upwind | 5194 | BJ18R089 | BJ | WMC | 90 | R08 | GF / UD ;RIM 135 | 2.955 | 19.82 | 58.5681 | 129.94 | 20.4275 | basic reference | 2007-06-19 | 2007-06-19 | STT |  | 4.79 |  |  | 81.78514 |  | 1 |  | 1 |  | 12.796 | Schenck 100 kN |  |  |  | 28.5 | Ambient |  | gauge sections front and back side not parallel, due to misalignment tabs |  | SG, BTB | 280 | 4 | 1 | GF / UD | A&R | 2007-05-22 | 2.6 | 330 - 340 | 963 | UpWind | 3 | 2007-05-09 | 100/30 | PPG 2002 | Saertex | 290 - 300 |  | 1.19 |  | 1000 | 4 | S15EU910-00950-00500-100000 | 400 | 10hrs @ 70ºC | RIM 135 | -1000 | 120 | 90/0 - 0/90 - 90/0 - 0/90 | 2hrs @ 65º | 466.5 |  | 0.105 |  | 85.27 | 520 |  | 0.3 | RIM/H 134/137 |  |  | A&R | BJR08 | 81.78514 |  | 12.796 |  |  | 90/0/90/0 | 1.912674
Table Upwind | 5195 | BJ19R089 | BJ | WMC | 90 | R08 | GF / UD ;RIM 135 | 2.97 | 19.91 | 59.1327 | 129.97 | 20.29 | basic reference | 2007-06-19 | 2007-06-19 | STT |  | 5.97 | 1.9869 |  | 100.9594 |  | 1 |  | 1 |  | 13.599 | Schenck 100 kN |  |  |  | 28.4 | Ambient |  | gauge sections front and back side not parallel, due to misalignment tabs |  | SG, BTB | 280 | 4 | 1 | GF / UD | A&R | 2007-05-22 | 2.6 | 330 - 340 | 963 | UpWind | 3 | 2007-05-09 | 100/30 | PPG 2002 | Saertex | 290 - 300 |  | 1.19 |  | 1000 | 4 | S15EU910-00950-00500-100000 | 400 | 10hrs @ 70ºC | RIM 135 | -1000 | 120 | 90/0 - 0/90 - 90/0 - 0/90 | 2hrs @ 65º | 466.5 |  | 0.105 |  | 85.27 | 520 |  | 0.3 | RIM/H 134/137 |  |  | A&R | BJR08 | 100.9594 |  | 13.599 |  |  | 90/0/90/0 | 2.004147
Table Upwind | 5196 | BJ20R089 | BJ | WMC | 90 | R08 | GF / UD ;RIM 135 | 2.975 | 19.92 | 59.262 | 129.97 | 20.185 | basic reference | 2007-06-19 | 2007-06-19 | STT |  | 5.16 |  |  | 87.07097 |  | 1 |  | 1 |  | 12.781 | Schenck 100 kN |  |  |  | 28.5 | Ambient |  | gauge sections front and back side not parallel, due to misalignment tabs |  | SG, BTB | 280 | 4 | 1 | GF / UD | A&R | 2007-05-22 | 2.6 | 330 - 340 | 963 | UpWind | 3 | 2007-05-09 | 100/30 | PPG 2002 | Saertex | 290 - 300 |  | 1.19 |  | 1000 | 4 | S15EU910-00950-00500-100000 | 400 | 10hrs @ 70ºC | RIM 135 | -1000 | 120 | 90/0 - 0/90 - 90/0 - 0/90 | 2hrs @ 65º | 466.5 |  | 0.105 |  | 85.27 | 520 |  | 0.3 | RIM/H 134/137 |  |  | A&R | BJR08 | 87.07097 |  | 12.781 |  |  | 90/0/90/0 | 1.939873
Table Upwind | 5197 | BJ21R089 | BJ | WMC | 90 | R08 | GF / UD ;RIM 135 | 2.98 | 19.91 | 59.3318 | 130 | 20.2025 | basic reference | 2007-06-19 | 2007-06-19 | STT |  | 4.96 |  |  | 83.59767 |  | 1 |  | 1 |  | 12.7305 | Schenck 100 kN |  |  |  | 28 | Ambient |  | gauge sections front and back side not parallel, due to misalignment tabs |  | SG, BTB | 280 | 4 | 1 | GF / UD | A&R | 2007-05-22 | 2.6 | 330 - 340 | 963 | UpWind | 3 | 2007-05-09 | 100/30 | PPG 2002 | Saertex | 290 - 300 |  | 1.19 |  | 1000 | 4 | S15EU910-00950-00500-100000 | 400 | 10hrs @ 70ºC | RIM 135 | -1000 | 120 | 90/0 - 0/90 - 90/0 - 0/90 | 2hrs @ 65º | 466.5 |  | 0.105 |  | 85.27 | 520 |  | 0.3 | RIM/H 134/137 |  |  | A&R | BJR08 | 83.59767 |  | 12.7305 |  |  | 90/0/90/0 | 1.922194
Table Upwind | 5198 | BJ22R089 | BJ | WMC | 90 | R08 | GF / UD ;RIM 135 | 2.98 | 19.91 | 59.3318 | 129.81 | 20.335 | basic reference | 2007-07-18 | 2007-07-18 | STC |  | -8.9 | -1.3537 |  | -150.0039 |  | 1 |  | 1 |  | 13.9475 | Schenck 100 kN |  |  |  | 26.3 | Ambient |  | gauge sections front and back side not parallel, due to misalignment tabs |  | SG, BTB | 50 | 4 | 1 | GF / UD | A&R | 2007-05-22 | 2.6 | 330 - 340 | 963 | UpWind | 3 | 2007-05-09 | 100/30 | PPG 2002 | Saertex | 290 - 300 |  | 1.19 |  | 1000 | 4 | S15EU910-00950-00500-100000 | 400 | 10hrs @ 70ºC | RIM 135 | -1000 | 120 | 90/0 - 0/90 - 90/0 - 0/90 | 2hrs @ 65º | 466.5 |  | 0.105 |  | 85.27 | 520 |  | 0.3 | RIM/H 134/137 |  |  | A&R | BJR08 |  | -150.0039 |  | 13.9475 |  | 90/0/90/0
Table Upwind | 5199 | BJ23R089 | BJ | WMC | 90 | R08 | GF / UD ;RIM 135 | 3.01 | 19.93 | 59.9893 | 129.97 | 20.4625 | basic reference | 2007-07-18 | 2007-07-18 | STC |  | -9.6 | -1.55185 |  | -160.0285 |  | 1 |  | 1 |  | 14.0085 | Schenck 100 kN |  |  |  | 26.5 | Ambient |  | gauge sections front and back side not parallel, due to misalignment tabs |  | SG, BTB | 50 | 4 | 1 | GF / UD | A&R | 2007-05-22 | 2.6 | 330 - 340 | 963 | UpWind | 3 | 2007-05-09 | 100/30 | PPG 2002 | Saertex | 290 - 300 |  | 1.19 |  | 1000 | 4 | S15EU910-00950-00500-100000 | 400 | 10hrs @ 70ºC | RIM 135 | -1000 | 120 | 90/0 - 0/90 - 90/0 - 0/90 | 2hrs @ 65º | 466.5 |  | 0.105 |  | 85.27 | 520 |  | 0.3 | RIM/H 134/137 |  |  | A&R | BJR08 |  | -160.0285 |  | 14.0085 |  | 90/0/90/0
Table Upwind | 5200 | BJ24R089 | BJ | WMC | 90 | R08 | GF / UD ;RIM 135 | 3.015 | 19.91 | 60.02865 | 129.86 | 20.5325 | basic reference | 2007-07-18 | 2007-07-18 | STC |  | -9.2 | -1.5595 |  | -153.2602 |  | 1 |  | 1 |  | 13.526 | Schenck 100 kN |  |  |  | 26.7 | Ambient |  | gauge sections front and back side not parallel, due to misalignment tabs |  | SG, BTB | 50 | 4 | 1 | GF / UD | A&R | 2007-05-22 | 2.6 | 330 - 340 | 963 | UpWind | 3 | 2007-05-09 | 100/30 | PPG 2002 | Saertex | 290 - 300 |  | 1.19 |  | 1000 | 4 | S15EU910-00950-00500-100000 | 400 | 10hrs @ 70ºC | RIM 135 | -1000 | 120 | 90/0 - 0/90 - 90/0 - 0/90 | 2hrs @ 65º | 466.5 |  | 0.105 |  | 85.27 | 520 |  | 0.3 | RIM/H 134/137 |  |  | A&R | BJR08 |  | -153.2602 |  | 13.526 |  | 90/0/90/0
Table Upwind | 5201 | BJ25R089 | BJ | WMC | 90 | R08 | GF / UD ;RIM 135 | 3.025 | 19.91 | 60.22775 | 129.84 | 20.5075 | basic reference | 2007-07-18 | 2007-07-18 | STC |  | -10 | -1.5385 |  | -166.0364 |  | 1 |  | 1 |  | 13.531 | Schenck 100 kN |  |  |  | 26.8 | Ambient |  | gauge sections front and back side not parallel, due to misalignment tabs |  | SG, BTB | 50 | 4 | 1 | GF / UD | A&R | 2007-05-22 | 2.6 | 330 - 340 | 963 | UpWind | 3 | 2007-05-09 | 100/30 | PPG 2002 | Saertex | 290 - 300 |  | 1.19 |  | 1000 | 4 | S15EU910-00950-00500-100000 | 400 | 10hrs @ 70ºC | RIM 135 | -1000 | 120 | 90/0 - 0/90 - 90/0 - 0/90 | 2hrs @ 65º | 466.5 |  | 0.105 |  | 85.27 | 520 |  | 0.3 | RIM/H 134/137 |  |  | A&R | BJR08 |  | -166.0364 |  | 13.531 |  | 90/0/90/0
Table Upwind | 5202 | BJ26R089 | BJ | UP | 90 | R08 | GF / UD ;RIM 135 | 3.02 | 19.94 | 60.2188 | 129.88 | 20.565 |  | 2008-09-09 | 2008-09-09 | STC |  | -9.1 | -1.43 |  | -151.1156 |  | 1 |  | 1 |  | 14.54 | Mayes DH 100S 100 kN |  |  |  |  | Ambient |  | gauge sections front and back side not parallel, due to misalignment tabs |  | SG, BTB | 5 | 4 | 1 | GF / UD | A&R | 2007-05-22 | 2.6 | 330 - 340 | 963 | UpWind | 3 | 2007-05-09 | 100/30 | PPG 2002 | Saertex | 290 - 300 |  | 1.19 |  | 1000 | 4 | S15EU910-00950-00500-100000 | 400 | 10hrs @ 70ºC | RIM 135 | -1000 | 120 | 90/0 - 0/90 - 90/0 - 0/90 | 2hrs @ 65º | 466.5 |  | 0.105 |  | 85.27 | 520 |  | 0.3 | RIM/H 134/137 |  |  | A&R | BJR08 |  | -151.1156 |  | 14.54 |  | 90/0/90/0
Table Upwind | 5203 | BJ27R089 | BJ | UP | 90 | R08 | GF / UD ;RIM 135 | 3.02 | 19.92 | 60.1584 | 129.82 | 20.6075 |  | 2008-09-09 | 2008-09-09 | STT |  | 5.09 |  | 0.08 | 84.60996 |  | 1 |  | 1 |  | 12.98 | Mayes DH 100S 100 kN |  |  |  |  | Ambient |  | gauge sections front and back side not parallel, due to misalignment tabs |  | CSG / SG | 5 | 4 | 1 | GF / UD | A&R | 2007-05-22 | 2.6 | 330 - 340 | 963 | UpWind | 3 | 2007-05-09 | 100/30 | PPG 2002 | Saertex | 290 - 300 |  | 1.19 |  | 1000 | 4 | S15EU910-00950-00500-100000 | 400 | 10hrs @ 70ºC | RIM 135 | -1000 | 120 | 90/0 - 0/90 - 90/0 - 0/90 | 2hrs @ 65º | 466.5 |  | 0.105 |  | 85.27 | 520 |  | 0.3 | RIM/H 134/137 |  |  | A&R | BJR08 | 84.60996 |  | 12.98 |  |  | 90/0/90/0 | 1.927422
Table Upwind | 5204 | BJ28R089 | BJ | WMC | 90 | R08 | GF / UD ;RIM 135 | 3.005 | 19.99 | 60.06995 | 129.83 | 20.535 | basic reference | 2007-07-18 | 2007-07-18 | STC |  | -9.7 | -1.74515 |  | -161.4784 |  | 1 |  | 1 |  | 13.755 | Schenck 100 kN |  |  |  | 27.2 | Ambient |  | gauge sections front and back side not parallel, due to misalignment tabs |  | SG, BTB | 50 | 4 | 1 | GF / UD | A&R | 2007-05-22 | 2.6 | 330 - 340 | 963 | UpWind | 3 | 2007-05-09 | 100/30 | PPG 2002 | Saertex | 290 - 300 |  | 1.19 |  | 1000 | 4 | S15EU910-00950-00500-100000 | 400 | 10hrs @ 70ºC | RIM 135 | -1000 | 120 | 90/0 - 0/90 - 90/0 - 0/90 | 2hrs @ 65º | 466.5 |  | 0.105 |  | 85.27 | 520 |  | 0.3 | RIM/H 134/137 |  |  | A&R | BJR08 |  | -161.4784 |  | 13.755 |  | 90/0/90/0
Table Upwind | 5205 | BJ29R089 | BJ | UP | 90 | R08 | GF / UD ;RIM 135 | 3.005 | 19.81 | 59.52905 | 129.75 | 20.5325 |  | 2008-09-09 | 2008-09-09 | STC |  | -10.07 | -1.73 |  | -169.1611 |  | 1 |  | 1 |  | 14.38 | Mayes DH 100S 100 kN |  |  |  |  | Ambient |  | gauge sections front and back side not parallel, due to misalignment tabs |  | SG, BTB | 5 | 4 | 1 | GF / UD | A&R | 2007-05-22 | 2.6 | 330 - 340 | 963 | UpWind | 3 | 2007-05-09 | 100/30 | PPG 2002 | Saertex | 290 - 300 |  | 1.19 |  | 1000 | 4 | S15EU910-00950-00500-100000 | 400 | 10hrs @ 70ºC | RIM 135 | -1000 | 120 | 90/0 - 0/90 - 90/0 - 0/90 | 2hrs @ 65º | 466.5 |  | 0.105 |  | 85.27 | 520 |  | 0.3 | RIM/H 134/137 |  |  | A&R | BJR08 |  | -169.1611 |  | 14.38 |  | 90/0/90/0
Table Upwind | 5206 | BR09R08 | BR | WMC |  | R08 | resin ;RIM 135 | 2.85 | 19.8 | 56.43 | 129.89 | 20.45 | basic reference | 2007-07-19 | 2007-07-19 | STC |  | -4.8 |  |  | -85.06114 |  | 1 |  | 1 |  | 3.1725 | Schenck 100 kN |  |  |  | 25.5 | Ambient | WMC-2009-01 | strain gauge short circuit before Fmax |  | SG, BTB | 50 |  | 1 |  | GE |  | 0 | 400 | 0 | UpWind | 3 | 2007-06-06 | 100/30 |  |  | 400 | only resin; no fibres | 1.15 |  | 1000 | 0 |  | 600.8 | 10hrs @ 70ºC | RIM 135 | -990 | 180.3 |  | 2hrs @ 65º | 0 | 0 |  |  |  | 781.1 |  | 0.3000999 | RIM/H 134/137 |  |  | ES | BRR08 |  | -85.06114 |  | 3.1725
Table Upwind | 5207 | BR10R08 | BR | WMC |  | R08 | resin ;RIM 135 | 2.855 | 19.81 | 56.55755 | 129.86 | 20.485 | basic reference | 2007-07-19 | 2007-07-19 | STC |  | -4.7 |  |  | -83.1012 |  | 1 |  | 1 |  | 3.079 | Schenck 100 kN |  |  |  | 26.1 | Ambient | WMC-2009-01 | strain gauge short circuit before Fmax |  | SG, BTB | 50 |  | 1 |  | GE |  | 0 | 400 | 0 | UpWind | 3 | 2007-06-06 | 100/30 |  |  | 400 | only resin; no fibres | 1.15 |  | 1000 | 0 |  | 600.8 | 10hrs @ 70ºC | RIM 135 | -990 | 180.3 |  | 2hrs @ 65º | 0 | 0 |  |  |  | 781.1 |  | 0.3000999 | RIM/H 134/137 |  |  | ES | BRR08 |  | -83.1012 |  | 3.079
Table Upwind | 5208 | BR11R08 | BR | WMC |  | R08 | resin ;RIM 135 | 2.88 | 19.8 | 57.024 | 129.86 | 20.49 | basic reference | 2007-07-19 | 2007-07-19 | STC |  | -4.8 |  |  | -84.17508 |  | 1 |  | 1 |  | 3.118 | Schenck 100 kN |  |  |  | 26.5 | Ambient | WMC-2009-01 | strain gauge short circuit before Fmax |  | SG, BTB | 50 |  | 1 |  | GE |  | 0 | 400 | 0 | UpWind | 3 | 2007-06-06 | 100/30 |  |  | 400 | only resin; no fibres | 1.15 |  | 1000 | 0 |  | 600.8 | 10hrs @ 70ºC | RIM 135 | -990 | 180.3 |  | 2hrs @ 65º | 0 | 0 |  |  |  | 781.1 |  | 0.3000999 | RIM/H 134/137 |  |  | ES | BRR08 |  | -84.17508 |  | 3.118
Table Upwind | 5209 | BR12R08 | BR | WMC |  | R08 | resin ;RIM 135 | 2.94 | 19.67 | 57.8298 | 129.94 | 20.5275 | basic reference | 2007-07-19 | 2007-07-19 | STC |  | -4.9 |  |  | -84.7314 |  | 1 |  | 1 |  | 3.102 | Schenck 100 kN |  |  |  | 26.5 | Ambient | WMC-2009-01 | strain gauge short circuit before Fmax |  | SG, BTB | 50 |  | 1 |  | GE |  | 0 | 400 | 0 | UpWind | 3 | 2007-06-06 | 100/30 |  |  | 400 | only resin; no fibres | 1.15 |  | 1000 | 0 |  | 600.8 | 10hrs @ 70ºC | RIM 135 | -990 | 180.3 |  | 2hrs @ 65º | 0 | 0 |  |  |  | 781.1 |  | 0.3000999 | RIM/H 134/137 |  |  | ES | BRR08 |  | -84.7314 |  | 3.102
Table Upwind | 5210 | BR13R08 | BR | WMC |  | R08 | resin ;RIM 135 | 2.97 | 19.81 | 58.8357 | 129.93 | 20.595 | basic reference | 2007-07-19 | 2007-07-19 | STC |  | -4.9 | 2.6003 |  | -83.28277 |  | 1 |  | 1 |  | 3.1195 | Schenck 100 kN |  |  |  | 26.8 | Ambient | WMC-2009-01 | strain gauge on back short circuit before Fmax |  | SG, BTB | 50 |  | 1 |  | GE |  | 0 | 400 | 0 | UpWind | 3 | 2007-06-06 | 100/30 |  |  | 400 | only resin; no fibres | 1.15 |  | 1000 | 0 |  | 600.8 | 10hrs @ 70ºC | RIM 135 | -990 | 180.3 |  | 2hrs @ 65º | 0 | 0 |  |  |  | 781.1 |  | 0.3000999 | RIM/H 134/137 |  |  | ES | BRR08 |  | -83.28277 |  | 3.1195
Table Upwind | 5211 | BR14R08 | BR | WMC |  | R08 | resin ;RIM 135 | 3.005 | 19.84 | 59.6192 | 129.96 | 20.625 | basic reference | 2007-07-11 | 2007-07-11 | STT |  | 2.1 | 1.1821 | 0.3755 | 35.22355 |  | 1 |  | 1 |  | 3.258 | Schenck 100 kN |  |  |  | 24.6 | Ambient | WMC-2009-01 |  |  | CSG, BTB | 50 |  | 1 |  | GE |  | 0 | 400 | 0 | UpWind | 3 | 2007-06-06 | 100/30 |  |  | 400 | only resin; no fibres | 1.15 |  | 1000 | 0 |  | 600.8 | 10hrs @ 70ºC | RIM 135 | -990 | 180.3 |  | 2hrs @ 65º | 0 | 0 |  |  |  | 781.1 |  | 0.3000999 | RIM/H 134/137 |  |  | ES | BRR08 | 35.22355 |  | 3.258 |  |  |  | 1.546833
Table Upwind | 5212 | BR15R08 | BR | WMC |  | R08 | resin ;RIM 135 | 3.005 | 19.71 | 59.22855 | 129.92 | 20.5875 | basic reference | 2007-07-11 | 2007-07-11 | STT |  | 2 | 1.09725 | 0.3865 | 33.7675 |  | 1 |  | 1 |  | 3.3065 | Schenck 100 kN |  |  |  | 24.8 | Ambient | WMC-2009-01 |  |  | CSG, BTB | 50 |  | 1 |  | GE |  | 0 | 400 | 0 | UpWind | 3 | 2007-06-06 | 100/30 |  |  | 400 | only resin; no fibres | 1.15 |  | 1000 | 0 |  | 600.8 | 10hrs @ 70ºC | RIM 135 | -990 | 180.3 |  | 2hrs @ 65º | 0 | 0 |  |  |  | 781.1 |  | 0.3000999 | RIM/H 134/137 |  |  | ES | BRR08 | 33.7675 |  | 3.3065 |  |  |  | 1.528499
Table Upwind | 5213 | BR16R08 | BR | WMC |  | R08 | resin ;RIM 135 | 2.97 | 19.62 | 58.2714 | 129.94 | 20.5225 | basic reference | 2007-07-11 | 2007-07-11 | STT |  | 1.8 | 1.06095 | 0.38 | 30.88994 |  | 1 |  | 1 |  | 3.2095 | Schenck 100 kN |  |  |  | 25.2 | Ambient | WMC-2009-01 |  |  | CSG, BTB | 50 |  | 1 |  | GE |  | 0 | 400 | 0 | UpWind | 3 | 2007-06-06 | 100/30 |  |  | 400 | only resin; no fibres | 1.15 |  | 1000 | 0 |  | 600.8 | 10hrs @ 70ºC | RIM 135 | -990 | 180.3 |  | 2hrs @ 65º | 0 | 0 |  |  |  | 781.1 |  | 0.3000999 | RIM/H 134/137 |  |  | ES | BRR08 | 30.88994 |  | 3.2095 |  |  |  | 1.489817
Table Upwind | 5214 | BR17R08 | BR | WMC |  | R08 | resin ;RIM 135 | 2.945 | 19.77 | 58.22265 | 130.02 | 20.59 | basic reference | 2007-07-11 | 2007-07-11 | STT |  | 1.9 | 1.0759 | 0.3785 | 32.63335 |  | 1 |  | 1 |  | 3.276 | Schenck 100 kN |  |  |  | 25 | Ambient | WMC-2009-01 |  |  | CSG, BTB | 50 |  | 1 |  | GE |  | 0 | 400 | 0 | UpWind | 3 | 2007-06-06 | 100/30 |  |  | 400 | only resin; no fibres | 1.15 |  | 1000 | 0 |  | 600.8 | 10hrs @ 70ºC | RIM 135 | -990 | 180.3 |  | 2hrs @ 65º | 0 | 0 |  |  |  | 781.1 |  | 0.3000999 | RIM/H 134/137 |  |  | ES | BRR08 | 32.63335 |  | 3.276 |  |  |  | 1.513662
Table Upwind | 5215 | BR18R08 | BR | WMC |  | R08 | resin ;RIM 135 | 2.92 | 19.72 | 57.5824 | 129.93 | 20.6325 | basic reference | 2007-07-11 | 2007-07-11 | STT |  | 2 | 1.15655 | 0.381 | 34.73284 |  | 1 |  | 1 |  | 3.269 | Schenck 100 kN |  |  |  | 24.4 | Ambient | WMC-2009-01 |  |  | CSG, BTB | 50 |  | 1 |  | GE |  | 0 | 400 | 0 | UpWind | 3 | 2007-06-06 | 100/30 |  |  | 400 | only resin; no fibres | 1.15 |  | 1000 | 0 |  | 600.8 | 10hrs @ 70ºC | RIM 135 | -990 | 180.3 |  | 2hrs @ 65º | 0 | 0 |  |  |  | 781.1 |  | 0.3000999 | RIM/H 134/137 |  |  | ES | BRR08 | 34.73284 |  | 3.269 |  |  |  | 1.54074
Table Upwind | 5216 | BR19I03 | BR | WMC |  | I03 | resin ;RIM 135 | 2.88 | 10.38 | 29.8944 | 136.21 | 9.21 | iso vs reference | 2007-07-13 | 2007-07-13 | STC |  | -2.78 |  |  | -92.99401 |  | 1 |  | 1 |  |  | Schenck 100 kN |  | ASTM D6641 |  | 24.7 | Ambient | WMC-2009-01 | first failure taken for Fmax (ultimate failure at ~8kN) |  |  | n.a. |  |  |  | GE |  | 0 | 400 | 0 | UpWind | 3 | 2007-06-06 | 100/30 |  |  | 400 | only resin; no fibres | 1.15 |  | 1000 | 0 |  | 600.8 | 10hrs @ 70ºC | RIM 135 | -990 | 180.3 |  | 2hrs @ 65º | 0 | 0 |  |  |  | 781.1 |  | 0.3000999 | RIM/H 134/137 |  |  | ES | BRI03 |  | -92.99401
Table Upwind | 5217 | BR20I03 | BR | WMC |  | I03 | resin ;RIM 135 | 2.91 | 10.33 | 30.0603 | 136.28 | 9.28 | iso vs reference | 2007-07-13 | 2007-07-13 | STC |  | -2.77 |  |  | -92.14812 |  | 1 |  | 1 |  |  | Schenck 100 kN |  | ASTM D6641 |  | 25.3 | Ambient | WMC-2009-01 | first failure taken for Fmax (ultimate failure at ~8kN) |  |  | n.a. |  |  |  | GE |  | 0 | 400 | 0 | UpWind | 3 | 2007-06-06 | 100/30 |  |  | 400 | only resin; no fibres | 1.15 |  | 1000 | 0 |  | 600.8 | 10hrs @ 70ºC | RIM 135 | -990 | 180.3 |  | 2hrs @ 65º | 0 | 0 |  |  |  | 781.1 |  | 0.3000999 | RIM/H 134/137 |  |  | ES | BRI03 |  | -92.14812
Table Upwind | 5218 | BR21I03 | BR | WMC |  | I03 | resin ;RIM 135 | 2.93 | 10.34 | 30.2962 | 136.35 | 9.35 | iso vs reference | 2007-07-13 | 2007-07-13 | STC |  | -2.78 |  |  | -91.76068 |  | 1 |  | 1 |  |  | Schenck 100 kN |  | ASTM D6641 |  | 25.5 | Ambient | WMC-2009-01 | first failure taken for Fmax (ultimate failure at ~8kN) |  |  | n.a. |  |  |  | GE |  | 0 | 400 | 0 | UpWind | 3 | 2007-06-06 | 100/30 |  |  | 400 | only resin; no fibres | 1.15 |  | 1000 | 0 |  | 600.8 | 10hrs @ 70ºC | RIM 135 | -990 | 180.3 |  | 2hrs @ 65º | 0 | 0 |  |  |  | 781.1 |  | 0.3000999 | RIM/H 134/137 |  |  | ES | BRI03 |  | -91.76068
Table Upwind | 5219 | BR22I03 | BR | WMC |  | I03 | resin ;RIM 135 | 2.93 | 10.37 | 30.3841 | 136.2 | 9.2 | iso vs reference | 2007-07-13 | 2007-07-13 | STC |  | -2.76 |  |  | -90.83698 |  | 1 |  | 1 |  |  | Schenck 100 kN |  | ASTM D6641 |  | 25.8 | Ambient | WMC-2009-01 | first failure taken for Fmax (ultimate failure at ~8kN) |  |  | n.a. |  |  |  | GE |  | 0 | 400 | 0 | UpWind | 3 | 2007-06-06 | 100/30 |  |  | 400 | only resin; no fibres | 1.15 |  | 1000 | 0 |  | 600.8 | 10hrs @ 70ºC | RIM 135 | -990 | 180.3 |  | 2hrs @ 65º | 0 | 0 |  |  |  | 781.1 |  | 0.3000999 | RIM/H 134/137 |  |  | ES | BRI03 |  | -90.83698
Table Upwind | 5220 | BR23I03 | BR | WMC |  | I03 | resin ;RIM 135 | 2.93 | 10.39 | 30.4427 | 136.24 | 9.24 | iso vs reference | 2007-07-13 | 2007-07-13 | STC |  | -2.77 |  |  | -90.99062 |  | 1 |  | 1 |  |  | Schenck 100 kN |  | ASTM D6641 |  | 26.1 | Ambient | WMC-2009-01 | first failure taken for Fmax (ultimate failure at ~8kN) |  |  | n.a. |  |  |  | GE |  | 0 | 400 | 0 | UpWind | 3 | 2007-06-06 | 100/30 |  |  | 400 | only resin; no fibres | 1.15 |  | 1000 | 0 |  | 600.8 | 10hrs @ 70ºC | RIM 135 | -990 | 180.3 |  | 2hrs @ 65º | 0 | 0 |  |  |  | 781.1 |  | 0.3000999 | RIM/H 134/137 |  |  | ES | BRI03 |  | -90.99062
Table Upwind | 5221 | BR24I03 | BR | WMC |  | I03 | resin ;RIM 135 | 2.915 | 10.4 | 30.316 | 136.4 | 9.4 | iso vs reference | 2007-07-13 | 2007-07-13 | STC |  | -2.75 |  |  | -90.71118 |  | 1 |  | 1 |  |  | Schenck 100 kN |  | ASTM D6641 |  | 26.5 | Ambient | WMC-2009-01 | first failure taken for Fmax (ultimate failure at ~8kN) |  |  | n.a. |  |  |  | GE |  | 0 | 400 | 0 | UpWind | 3 | 2007-06-06 | 100/30 |  |  | 400 | only resin; no fibres | 1.15 |  | 1000 | 0 |  | 600.8 | 10hrs @ 70ºC | RIM 135 | -990 | 180.3 |  | 2hrs @ 65º | 0 | 0 |  |  |  | 781.1 |  | 0.3000999 | RIM/H 134/137 |  |  | ES | BRI03 |  | -90.71118
Table Upwind | 5222 | BR25I03 | BR | WMC |  | I03 | resin ;RIM 135 | 2.895 | 10.4 | 30.108 | 136.14 | 9.14 | iso vs reference | 2007-07-13 | 2007-07-13 | STC |  | -2.76 |  |  | -91.66999 |  | 1 |  | 1 |  |  | Schenck 100 kN |  | ASTM D6641 |  | 26.8 | Ambient | WMC-2009-01 | first failure taken for Fmax (ultimate failure at ~8kN) |  |  | n.a. |  |  |  | GE |  | 0 | 400 | 0 | UpWind | 3 | 2007-06-06 | 100/30 |  |  | 400 | only resin; no fibres | 1.15 |  | 1000 | 0 |  | 600.8 | 10hrs @ 70ºC | RIM 135 | -990 | 180.3 |  | 2hrs @ 65º | 0 | 0 |  |  |  | 781.1 |  | 0.3000999 | RIM/H 134/137 |  |  | ES | BRI03 |  | -91.66999
Table Upwind | 5223 | BR26I03 | BR | WMC |  | I03 | resin ;RIM 135 | 2.885 | 10.41 | 30.03285 | 136.08 | 9.08 | iso vs reference | 2007-07-13 | 2007-07-13 | STC |  | -2.74 |  |  | -91.23343 |  | 1 |  | 1 |  |  | Schenck 100 kN |  | ASTM D6641 |  | 26 | Ambient | WMC-2009-01 | first failure taken for Fmax (ultimate failure at ~8kN) |  |  | n.a. |  |  |  | GE |  | 0 | 400 | 0 | UpWind | 3 | 2007-06-06 | 100/30 |  |  | 400 | only resin; no fibres | 1.15 |  | 1000 | 0 |  | 600.8 | 10hrs @ 70ºC | RIM 135 | -990 | 180.3 |  | 2hrs @ 65º | 0 | 0 |  |  |  | 781.1 |  | 0.3000999 | RIM/H 134/137 |  |  | ES | BRI03 |  | -91.23343
Table Upwind | 5249 | AR02R07 | AR | RISOE | 0 | R07 | GF / UD ;RIM 135 | 4.12 | 19.87 | 81.8644 | 145 | 35 | 2.2.1, 2.2.2 | 2007-04-25 |  | STC |  | -52.75 | -1.61 |  | -644.3582 |  | 1 |  | 1 |  | 41.01 | RISOE 88R 8033 |  | MCL |  |  | Ambient | RISØ-I-2577(EN) | results from PB via e-mail to RN, May 2nd, 2007, plate AR |  | SG |  | 6 |  | GF / UD | A&R | 2007-03-14 | 2.6 | 320 | 963 | UpWind | 4.11 | 2007-03-05 | 100/30 |  | Saertex | 280 | half plate delivered to RISOE on april 12th 2007 | 1.19 |  | 1000 | 6 | S15EU910-00950-00500-100000 |  | 10hrs @ 70ºC | RIM 135 | -1000 |  | 90/0 - 0/90 - 90/0 - 0/90 - 90/0 - 0/90 |  | 700 | 71.5 | [6 empty] | RIM/H 134/137 |  |  | A&R | ARR07 |  | -644.3582 |  | 41.01 |  | 90/0/90/0/90/0
Table Upwind | 5250 | AR07R07 | AR | RISOE | 0 | R07 | GF / UD ;RIM 135 | 4.12 | 19.99 | 82.3588 | 145 | 35 | 2.2.1, 2.2.2 | 2007-04-26 |  | STC |  | -52.75 | -1.62 |  | -640.4901 |  | 1 |  | 1 |  | 41.31 | RISOE 88R 8033 |  | MCL |  |  | Ambient | RISØ-I-2577(EN) | results from PB via e-mail to RN, May 2nd, 2007, plate AR (given failure stress was 659 (calculated 640)) |  | SG |  | 6 |  | GF / UD | A&R | 2007-03-14 | 2.6 | 320 | 963 | UpWind | 4.11 | 2007-03-05 | 100/30 |  | Saertex | 280 | half plate delivered to RISOE on april 12th 2007 | 1.19 |  | 1000 | 6 | S15EU910-00950-00500-100000 |  | 10hrs @ 70ºC | RIM 135 | -1000 |  | 90/0 - 0/90 - 90/0 - 0/90 - 90/0 - 0/90 |  | 700 | 71.5 | [6 empty] | RIM/H 134/137 |  |  | A&R | ARR07 |  | -640.4901 |  | 41.31 |  | 90/0/90/0/90/0
Table Upwind | 5256 | TAB07R08 | TAB | WMC | ±45 | R08 | GF / MD ;epoxy | 0.94 | 19.59 | 18.4146 | 129.25 | 19.75 | basic reference | 2007-07-20 | 2007-07-20 | STT |  | 3.8 |  |  | 206.358 |  | 1 |  | 1 |  | 11.0135 | Schenck 100 kN |  |  |  |  | Ambient |  | extra aluminium tabs in upper grip |  | SG | 50 | 4 |  | GF / MD | - |  |  |  |  | Upwind | [10 empty] | 4 |  |  |  | epoxy | [16 empty] | TABR08 | 206.358 |  | 11.0135 |  |  |  | 2.314621
Table Upwind | 5264 | BL08R08 | BL | WMC | 0 | R08 | GF / UD ;RIM 135 | 2.91 | 20.16 | 58.6656 | 130.14 | 20.515 | basic reference | 2007-10-29 | 2007-10-29 | STT |  | 52.9 | 2.5291 | 0.2705 | 901.7209 |  | 1 |  | 1 |  | 37.9815 | Instron 100 kN |  |  |  | 23.2 | Ambient | WMC-2008-58 | some trapped air underneath lower, back tab (near edge gauge section); test restarted due to tripped limit (first run 33kN reached); specimen torn apart and sent to ECN for microscopic research (11/02/2009) |  | CSG, BTB | 100 | 4 | 1 | GF / UD | A&R | 2007-05-22 | 2.6 | 330 - 340 | 963 | UpWind | 3 | 2007-05-09 | 100/30 | PPG 2002 | Saertex | 290 - 300 |  | 1.19 |  | 1000 | 4 | S15EU910-00950-00500-100000 | 400 | 10hrs @ 70ºC | RIM 135 | -1000 | 120 | 90/0 - 0/90 - 90/0 - 0/90 |  | 466.5 |  | 0.07946 |  | 88.73 | 520 |  | 0.3 | RIM/H 134/137 |  |  | A&R | BLR08 | 901.7209 |  | 37.9815 |  |  | 90/0/90/0 | 2.955072
Table Upwind | 5265 | BL09R08 | BL | WMC | 0 | R08 | GF / UD ;RIM 135 | 2.895 | 20.17 | 58.39215 | 130.41 | 20.55 |  | 2007-10-23 | 2007-10-23 | STC |  | -31.5 | -1.688 |  | -539.4561 |  | 1 |  | 1 |  | 37.9425 | Instron 100 kN |  |  |  | 24.5 | Ambient | WMC-2008-58 | some trapped air underneath lower, back tab (near edge gauge section) |  | SG, BTB | 75 | 4 | 1 | GF / UD | A&R | 2007-05-22 | 2.6 | 330 - 340 | 963 | UpWind | 3 | 2007-05-09 | 100/30 | PPG 2002 | Saertex | 290 - 300 |  | 1.19 |  | 1000 | 4 | S15EU910-00950-00500-100000 | 400 | 10hrs @ 70ºC | RIM 135 | -1000 | 120 | 90/0 - 0/90 - 90/0 - 0/90 |  | 466.5 |  | 0.07946 |  | 88.73 | 520 |  | 0.3 | RIM/H 134/137 |  |  | A&R | BLR08 |  | -539.4561 |  | 37.9425 |  | 90/0/90/0
Table Upwind | 5287 | BS21R08 | BS | WMC | 0 | R08 | GF / UD ;RIM 135 | 3.04 | 20.12 | 61.1648 | 132.38 | 19.9075 | basic reference | 2007-10-23 | 2007-10-23 | STC |  | -34 | -1.4905 |  | -555.8753 |  | 1 |  | 1 |  | 36.4235 | Instron 100 kN |  |  |  | 24.2 | Ambient | WMC-2008-58 |  |  | SG, BTB | 75 | 4 | 1 | GF / UD | A&R | 2007-07-09 |  | 330 - 340 | 963 | UpWind | 3 |  | 100/30 | PPG 2002 | Saertex | ± 310 |  |  |  |  | 4 | S15EU910-00950-00500-100000 |  | 10hrs @ 70ºC | RIM 135 |  |  | 90/0 - 0/90 - 90/0 - 0/90 | [9 empty] | RIM/H 134/137 |  |  | A&R | BSR08 |  | -555.8753 |  | 36.4235 |  | 90/0/90/0
Table Upwind | 5289 | BS23R08 | BS | WMC | 0 | R08 | GF / UD ;RIM 135 | 3.01 | 20.14 | 60.6214 | 132.45 | 19.9775 | basic reference | 2007-11-05 | 2007-11-05 | STT |  | 54.3 | 2.565 | 0.2385 | 895.7233 |  | 1 |  | 1 |  | 37.05625 | Schenck 100 kN |  |  |  | 25.1 | Ambient | WMC-2008-58 |  |  | CSG, BTB | 200 | 4 | 1 | GF / UD | A&R | 2007-07-09 |  | 330 - 340 | 963 | UpWind | 3 |  | 100/30 | PPG 2002 | Saertex | ± 310 |  |  |  |  | 4 | S15EU910-00950-00500-100000 |  | 10hrs @ 70ºC | RIM 135 |  |  | 90/0 - 0/90 - 90/0 - 0/90 | [9 empty] | RIM/H 134/137 |  |  | A&R | BSR08 | 895.7233 |  | 37.05625 |  |  | 90/0/90/0 | 2.952174
Table Upwind | 5290 | BS24R08 | BS | WMC | 0 | R08 | GF / UD ;RIM 135 | 2.99 | 20.18 | 60.3382 | 132.53 | 19.785 | basic reference | 2007-10-29 | 2007-10-29 | STT |  | 52 | 2.5145 | 0.276 | 861.8089 |  | 1 |  | 1 |  | 37.416 | Instron 100 kN |  |  |  | 23.4 | Ambient | WMC-2008-58 |  |  | CSG | 100 | 4 | 1 | GF / UD | A&R | 2007-07-09 |  | 330 - 340 | 963 | UpWind | 3 |  | 100/30 | PPG 2002 | Saertex | ± 310 |  |  |  |  | 4 | S15EU910-00950-00500-100000 |  | 10hrs @ 70ºC | RIM 135 |  |  | 90/0 - 0/90 - 90/0 - 0/90 | [9 empty] | RIM/H 134/137 |  |  | A&R | BSR08 | 861.8089 |  | 37.416 |  |  | 90/0/90/0 | 2.935411
Table Upwind | 5292 | BT03R08 | BT | WMC | 0 | R08 | GF / UD ;RIM 135 | 2.895 | 19.7 | 57.0315 | 128.49 | 20.295 | basic reference | 2007-11-05 | 2007-11-05 | STT |  | 51.7 | 2.2379 | 0.252 | 906.5166 |  | 1 |  | 1 |  | 40.506 | Schenck 100 kN |  |  |  | 25.7 | Ambient | WMC-2008-58 |  |  | CSG | 200 | 4 | 1 | GF / UD | A&R | 2007-07-09 |  | 330 - 340 | 963 | UpWind | 3 |  | 100/30 | PPG 2002 | Saertex | ± 310 |  |  |  |  | 4 | S15EU910-00950-00500-100000 |  | 10hrs @ 70ºC | RIM 135 |  |  | 90/0 - 0/90 - 90/0 - 0/90 | [9 empty] | RIM/H 134/137 |  |  | A&R | BTR08 | 906.5166 |  | 40.506 |  |  | 90/0/90/0 | 2.957376
Table Upwind | 5293 | BT04R08 | BT | WMC | 0 | R08 | GF / UD ;RIM 135 | 2.875 | 19.7 | 56.6375 | 128.5 | 20.3875 | basic reference | 2007-11-02 | 2007-11-02 | STC |  | -32.1 | -1.43225 |  | -566.7623 |  | 1 |  | 1 |  | 38.414 | Schenck 100 kN |  |  |  | 27 | Ambient | WMC-2008-58 |  |  | SG, BTB | 100 | 4 | 1 | GF / UD | A&R | 2007-07-09 |  | 330 - 340 | 963 | UpWind | 3 |  | 100/30 | PPG 2002 | Saertex | ± 310 |  |  |  |  | 4 | S15EU910-00950-00500-100000 |  | 10hrs @ 70ºC | RIM 135 |  |  | 90/0 - 0/90 - 90/0 - 0/90 | [9 empty] | RIM/H 134/137 |  |  | A&R | BTR08 |  | -566.7623 |  | 38.414 |  | 90/0/90/0
Table Upwind | 5295 | BT06R08 | BT | WMC | 0 | R08 | GF / UD ;RIM 135 | 2.845 | 19.94 | 56.7293 | 128.34 | 20.39 | basic reference | 2007-11-05 | 2007-11-05 | STT |  | 51.8 | 2.598 | 0.2545 | 913.1084 |  | 1 |  | 1 |  | 38.8465 | Schenck 100 kN |  |  |  | 25.7 | Ambient | WMC-2008-58 |  |  | CSG, BTB | 200 | 4 | 1 | GF / UD | A&R | 2007-07-09 |  | 330 - 340 | 963 | UpWind | 3 |  | 100/30 | PPG 2002 | Saertex | ± 310 |  |  |  |  | 4 | S15EU910-00950-00500-100000 |  | 10hrs @ 70ºC | RIM 135 |  |  | 90/0 - 0/90 - 90/0 - 0/90 | [9 empty] | RIM/H 134/137 |  |  | A&R | BTR08 | 913.1084 |  | 38.8465 |  |  | 90/0/90/0 | 2.960522
Table Upwind | 5296 | BT07R08 | BT | WMC | 0 | R08 | GF / UD ;RIM 135 | 2.855 | 20 | 57.1 | 128.23 | 20.325 | basic reference | 2007-10-23 | 2007-10-23 | STC |  | -33.3 | -1.51095 |  | -583.1874 |  | 1 |  | 1 |  | 37.9575 | Instron 100 kN |  |  |  | 23.5 | Ambient | WMC-2008-58 |  |  | SG, BTB | 75 | 4 | 1 | GF / UD | A&R | 2007-07-09 |  | 330 - 340 | 963 | UpWind | 3 |  | 100/30 | PPG 2002 | Saertex | ± 310 |  |  |  |  | 4 | S15EU910-00950-00500-100000 |  | 10hrs @ 70ºC | RIM 135 |  |  | 90/0 - 0/90 - 90/0 - 0/90 | [9 empty] | RIM/H 134/137 |  |  | A&R | BTR08 |  | -583.1874 |  | 37.9575 |  | 90/0/90/0
Table Upwind | 5301 | BT28R08 | BT | WMC | 0 | R08 | GF / UD ;RIM 135 | 2.88 | 19.75 | 56.88 | 128.84 | 20.405 | basic reference | 2007-10-29 | 2007-10-29 | STT |  | 53.1 | 2.682 | 0.295 | 933.5443 |  | 1 |  | 1 |  | 40.009 | Instron 100 kN |  |  |  | 23.9 | Ambient | WMC-2008-58 | contains coloured yarn |  | CSG | 100 | 4 | 1 | GF / UD | A&R | 2007-07-09 |  | 330 - 340 | 963 | UpWind | 3 |  | 100/30 | PPG 2002 | Saertex | ± 310 |  |  |  |  | 4 | S15EU910-00950-00500-100000 |  | 10hrs @ 70ºC | RIM 135 |  |  | 90/0 - 0/90 - 90/0 - 0/90 | [9 empty] | RIM/H 134/137 |  |  | A&R | BTR08 | 933.5443 |  | 40.009 |  |  | 90/0/90/0 | 2.970135
Table Upwind | 5304 | BU06R08 | BU | WMC | 0 | R08 | GF / UD ;RIM 135 | 2.925 | 19.95 | 58.35375 | 128.97 | 20.63 |  | 2007-10-23 | 2007-10-23 | STC |  | -30.9 | -1.3778 |  | -529.529 |  | 1 |  | 1 |  | 37.516 | Instron 100 kN |  |  |  | 23.3 | Ambient | WMC-2008-58 |  |  | SG, BTB | 75 | 4 | 1 | GF / UD | A&R | 2007-07-09 |  | 330 - 340 | 963 | UpWind | 3 |  | 100/30 | PPG 2002 | Saertex | ± 310 |  |  |  |  | 4 | S15EU910-00950-00500-100000 |  | 10hrs @ 70ºC | RIM 135 |  |  | 90/0 - 0/90 - 90/0 - 0/90 | [9 empty] | RIM/H 134/137 |  |  | A&R | BUR08 |  | -529.529 |  | 37.516 |  | 90/0/90/0
Table Upwind | 5305 | BU08R08 | BU | WMC | 0 | R08 | GF / UD ;RIM 135 | 2.9 | 19.94 | 57.826 | 128.47 | 20.795 | basic reference | 2007-10-29 | 2007-10-29 | STT |  | 56.1 | 2.7093 | 0.264 | 970.1518 |  | 1 |  | 1 |  | 38.9095 | Instron 100 kN |  |  |  | 23.2 | Ambient | WMC-2008-58 |  |  | CSG, BTB | 100 | 4 | 1 | GF / UD | A&R | 2007-07-09 |  | 330 - 340 | 963 | UpWind | 3 |  | 100/30 | PPG 2002 | Saertex | ± 310 |  |  |  |  | 4 | S15EU910-00950-00500-100000 |  | 10hrs @ 70ºC | RIM 135 |  |  | 90/0 - 0/90 - 90/0 - 0/90 | [9 empty] | RIM/H 134/137 |  |  | A&R | BUR08 | 970.1518 |  | 38.9095 |  |  | 90/0/90/0 | 2.98684
Table Upwind | 5308 | BU13R08 | BU | WMC | 0 | R08 | GF / UD ;RIM 135 | 3.035 | 19.98 | 60.6393 | 129.28 | 20.545 | basic reference | 2007-10-29 | 2007-10-29 | STT |  | 50.9 |  | 0.248 | 839.3896 |  | 1 |  | 1 |  | 37.457 | Instron 100 kN |  |  |  | 24.2 | Ambient | WMC-2008-58 |  |  | CSG | 100 | 4 | 1 | GF / UD | A&R | 2007-07-09 |  | 330 - 340 | 963 | UpWind | 3 |  | 100/30 | PPG 2002 | Saertex | ± 310 |  |  |  |  | 4 | S15EU910-00950-00500-100000 |  | 10hrs @ 70ºC | RIM 135 |  |  | 90/0 - 0/90 - 90/0 - 0/90 | [9 empty] | RIM/H 134/137 |  |  | A&R | BUR08 | 839.3896 |  | 37.457 |  |  | 90/0/90/0 | 2.923964
Table Upwind | 5309 | BU14R08 | BU | WMC | 0 | R08 | GF / UD ;RIM 135 | 3.045 | 19.9 | 60.5955 | 129.47 | 20.4225 |  | 2007-11-02 | 2007-11-02 | STC |  | -24.2 | -1.0233 |  | -399.3696 |  | 1 |  | 1 |  | 38.1155 | Schenck 100 kN |  |  |  | 27.1 | Ambient | WMC-2008-58 | corrupt file |  | SG, BTB | 100 | 4 | 1 | GF / UD | A&R | 2007-07-09 |  | 330 - 340 | 963 | UpWind | 3 |  | 100/30 | PPG 2002 | Saertex | ± 310 |  |  |  |  | 4 | S15EU910-00950-00500-100000 |  | 10hrs @ 70ºC | RIM 135 |  |  | 90/0 - 0/90 - 90/0 - 0/90 | [9 empty] | RIM/H 134/137 |  |  | A&R | BUR08 |  | -399.3696 |  | 38.1155 |  | 90/0/90/0
Table Upwind | 5313 | BU19R08 | BU | WMC | 0 | R08 | GF / UD ;RIM 135 | 2.98 | 19.97 | 59.5106 | 129.46 | 20.185 |  | 2007-10-23 | 2007-10-23 | STC |  | -33 | -1.49415 |  | -554.5231 |  | 1 |  | 1 |  | 35.9915 | Instron 100 kN |  |  |  | 24 | Ambient | WMC-2008-58 |  |  | SG, BTB | 75 | 4 | 1 | GF / UD | A&R | 2007-07-09 |  | 330 - 340 | 963 | UpWind | 3 |  | 100/30 | PPG 2002 | Saertex | ± 310 |  |  |  |  | 4 | S15EU910-00950-00500-100000 |  | 10hrs @ 70ºC | RIM 135 |  |  | 90/0 - 0/90 - 90/0 - 0/90 | [9 empty] | RIM/H 134/137 |  |  | A&R | BUR08 |  | -554.5231 |  | 35.9915 |  | 90/0/90/0
Table Upwind | 5314 | BU20R08 | BU | WMC | 0 | R08 | GF / UD ;RIM 135 | 2.94 | 19.97 | 58.7118 | 129.44 | 20.3425 |  | 2007-11-05 | 2007-11-05 | STT |  | 55.7 | 2.7445 | 0.252 | 948.702 |  | 1 |  | 1 |  | 37.427 | Schenck 100 kN |  |  |  | 25.5 | Ambient | WMC-2008-58 |  |  | CSG | 200 | 4 | 1 | GF / UD | A&R | 2007-07-09 |  | 330 - 340 | 963 | UpWind | 3 |  | 100/30 | PPG 2002 | Saertex | ± 310 |  |  |  |  | 4 | S15EU910-00950-00500-100000 |  | 10hrs @ 70ºC | RIM 135 |  |  | 90/0 - 0/90 - 90/0 - 0/90 | [9 empty] | RIM/H 134/137 |  |  | A&R | BUR08 | 948.702 |  | 37.427 |  |  | 90/0/90/0 | 2.97713
Table Upwind | 5316 | BU23R08 | BU | WMC | 0 | R08 | GF / UD ;RIM 135 | 2.93 | 19.94 | 58.4242 | 129.2 | 20.4475 |  | 2007-11-02 | 2007-11-02 | STC |  | -33.2 | -1.483 |  | -568.2577 |  | 1 |  | 1 |  | 37.1085 | Schenck 100 kN |  |  |  | 27.8 | Ambient | WMC-2008-58 |  |  | SG, BTB | 120 | 4 | 1 | GF / UD | A&R | 2007-07-09 |  | 330 - 340 | 963 | UpWind | 3 |  | 100/30 | PPG 2002 | Saertex | ± 310 |  |  |  |  | 4 | S15EU910-00950-00500-100000 |  | 10hrs @ 70ºC | RIM 135 |  |  | 90/0 - 0/90 - 90/0 - 0/90 | [9 empty] | RIM/H 134/137 |  |  | A&R | BUR08 |  | -568.2577 |  | 37.1085 |  | 90/0/90/0
Table Upwind | 5347 | BV01R08 | BV | UP | 0 | R08 | GF / UD ;RIM 135 | 2.985 | 20.05 | 59.84925 | 130.09 | 19.99 | 3.3 | 2008-10-07 | 2008-10-07 | STC |  | -28.288 | -1.243858 |  | -472.6542 |  | 1 |  | 1 |  | 39.99 | Mayes DH 100S 100 kN |  |  |  |  | Ambient |  | contains coloured yarn; air bubble under upper tab, back side |  | SG, BTB | 10 | 4 | 1 | GF / UD | A&R | 2007-07-09 |  | 330 - 340 | 964 | UpWind | 3 |  | 100/30 | PPG 2002 | Saertex | ± 310 |  |  |  |  | 4 | S15EU910-00950-00500-100000 |  | 10hrs @ 70ºC | RIM 135 |  |  | 90/0 - 0/90 - 90/0 - 0/90 | [9 empty] | RIM/H 134/137 |  |  | A&R | BVR08 |  | -472.6542 |  | 39.99 |  | 90/0/90/0
Table Upwind | 5348 | BV03R08 | BV | UP | 0 | R08 | GF / UD ;RIM 135 | 3.015 | 20.02 | 60.3603 | 129.95 | 20.1025 |  | 2008-09-09 | 2008-09-09 | STT |  | 52.69 |  | 0.23 | 872.9248 |  | 1 |  | 1 |  | 37.85 | Mayes DH 100S 100 kN |  |  |  |  | Ambient |  | Both SGs broken before failure |  | CSG / SG | 10 | 4 | 1 | GF / UD | A&R | 2007-07-09 |  | 330 - 340 | 964 | UpWind | 3 |  | 100/30 | PPG 2002 | Saertex | ± 310 |  |  |  |  | 4 | S15EU910-00950-00500-100000 |  | 10hrs @ 70ºC | RIM 135 |  |  | 90/0 - 0/90 - 90/0 - 0/90 | [9 empty] | RIM/H 134/137 |  |  | A&R | BVR08 | 872.9248 |  | 37.85 |  |  | 90/0/90/0 | 2.940977
Table Upwind | 5350 | BV05R08 | BV | UP | 0 | R08 | GF / UD ;RIM 135 | 3.015 | 19.98 | 60.2397 | 130.05 | 20.43 | 3.3 | 2008-10-07 | 2008-10-07 | STC |  | -27.596 | -1.26712835 |  | -458.1032 |  | 1 |  | 1 |  | 37.66 | Mayes DH 100S 100 kN |  |  |  |  | Ambient |  |  |  | SG, BTB | 10 | 4 | 1 | GF / UD | A&R | 2007-07-09 |  | 330 - 340 | 964 | UpWind | 3 |  | 100/30 | PPG 2002 | Saertex | ± 310 |  |  |  |  | 4 | S15EU910-00950-00500-100000 |  | 10hrs @ 70ºC | RIM 135 |  |  | 90/0 - 0/90 - 90/0 - 0/90 | [9 empty] | RIM/H 134/137 |  |  | A&R | BVR08 |  | -458.1032 |  | 37.66 |  | 90/0/90/0
Table Upwind | 5352 | BV07R08 | BV | UP | 0 | R08 | GF / UD ;RIM 135 | 3.015 | 20.04 | 60.4206 | 129.75 | 20.5125 | 3.3 | 2008-10-07 | 2008-10-07 | STC |  | -30.976 | -1.467049 |  | -512.6728 |  | 1 |  | 1 |  | 36.73 | Mayes DH 100S 100 kN |  |  |  |  | Ambient |  |  |  | SG, BTB | 10 | 4 | 1 | GF / UD | A&R | 2007-07-09 |  | 330 - 340 | 964 | UpWind | 3 |  | 100/30 | PPG 2002 | Saertex | ± 310 |  |  |  |  | 4 | S15EU910-00950-00500-100000 |  | 10hrs @ 70ºC | RIM 135 |  |  | 90/0 - 0/90 - 90/0 - 0/90 | [9 empty] | RIM/H 134/137 |  |  | A&R | BVR08 |  | -512.6728 |  | 36.73 |  | 90/0/90/0
Table Upwind | 5354 | BV09R08 | BV | UP | 0 | R08 | GF / UD ;RIM 135 | 2.985 | 20.02 | 59.7597 | 129.8 | 20.3225 |  | 2008-09-09 | 2008-09-09 | STT |  | 54.7 |  | 0.25 | 915.3326 |  | 1 |  | 1 |  | 39.23 | Mayes DH 100S 100 kN |  |  |  |  | Ambient |  | Both SGs broken before failure |  | CSG / SG | 10 | 4 | 1 | GF / UD | A&R | 2007-07-09 |  | 330 - 340 | 964 | UpWind | 3 |  | 100/30 | PPG 2002 | Saertex | ± 310 |  |  |  |  | 4 | S15EU910-00950-00500-100000 |  | 10hrs @ 70ºC | RIM 135 |  |  | 90/0 - 0/90 - 90/0 - 0/90 | [9 empty] | RIM/H 134/137 |  |  | A&R | BVR08 | 915.3326 |  | 39.23 |  |  | 90/0/90/0 | 2.961579
Table Upwind | 5355 | BV10R08 | BV | UP | 0 | R08 | GF / UD ;RIM 135 | 2.975 | 20.05 | 59.64875 | 129.82 | 20.3575 |  | 2008-09-09 | 2008-09-09 | STT |  | 53.9 |  |  | 903.6233 |  | 1 |  | 1 |  | 37.88 | Mayes DH 100S 100 kN |  |  |  |  | Ambient |  | No reading from axial SG of rosette, Single SG broken before failure |  | CSG / SG | 10 | 4 | 1 | GF / UD | A&R | 2007-07-09 |  | 330 - 340 | 964 | UpWind | 3 |  | 100/30 | PPG 2002 | Saertex | ± 310 |  |  |  |  | 4 | S15EU910-00950-00500-100000 |  | 10hrs @ 70ºC | RIM 135 |  |  | 90/0 - 0/90 - 90/0 - 0/90 | [9 empty] | RIM/H 134/137 |  |  | A&R | BVR08 | 903.6233 |  | 37.88 |  |  | 90/0/90/0 | 2.955987
Table Upwind | 5356 | BV11R08 | BV | UP | 0 | R08 | GF / UD ;RIM 135 | 2.985 | 19.93 | 59.49105 | 129.88 | 20.2875 |  | 2008-09-09 | 2008-09-09 | STT |  | 54.76 |  | 0.26 | 920.4746 |  | 1 |  | 1 |  | 38.14 | Mayes DH 100S 100 kN |  |  |  |  | Ambient |  | Both SGs broken before failure |  | CSG / SG | 10 | 4 | 1 | GF / UD | A&R | 2007-07-09 |  | 330 - 340 | 964 | UpWind | 3 |  | 100/30 | PPG 2002 | Saertex | ± 310 |  |  |  |  | 4 | S15EU910-00950-00500-100000 |  | 10hrs @ 70ºC | RIM 135 |  |  | 90/0 - 0/90 - 90/0 - 0/90 | [9 empty] | RIM/H 134/137 |  |  | A&R | BVR08 | 920.4746 |  | 38.14 |  |  | 90/0/90/0 | 2.964012
Table Upwind | 5358 | BV13R08 | BV | UP | 0 | R08 | GF / UD ;RIM 135 | 2.98 | 20.86 | 62.1628 | 129.94 | 20.48 |  | 2008-09-09 | 2008-09-09 | STT |  | 51.63 | 2.45 | 0.24 | 830.561 |  | 1 |  | 1 |  | 36.06 | Mayes DH 100S 100 kN |  |  |  |  | Ambient |  | One SG broken before failure |  | CG / SG | 10 | 4 | 1 | GF / UD | A&R | 2007-07-09 |  | 330 - 340 | 964 | UpWind | 3 |  | 100/30 | PPG 2002 | Saertex | ± 310 |  |  |  |  | 4 | S15EU910-00950-00500-100000 |  | 10hrs @ 70ºC | RIM 135 |  |  | 90/0 - 0/90 - 90/0 - 0/90 | [9 empty] | RIM/H 134/137 |  |  | A&R | BVR08 | 830.561 |  | 36.06 |  |  | 90/0/90/0 | 2.919372
Table Upwind | 5360 | BV15R08 | BV | UP | 0 | R08 | GF / UD ;RIM 135 | 2.97 | 20 | 59.4 | 130.22 | 20.2775 | 3.3 | 2008-10-07 | 2008-10-07 | STC |  | -29.652 | -1.330316425 |  | -499.1919 |  | 1 |  | 1 |  | 38.8 | Mayes DH 100S 100 kN |  |  |  |  | Ambient |  | contains coloured yarn |  | SG, BTB | 10 | 4 | 1 | GF / UD | A&R | 2007-07-09 |  | 330 - 340 | 964 | UpWind | 3 |  | 100/30 | PPG 2002 | Saertex | ± 310 |  |  |  |  | 4 | S15EU910-00950-00500-100000 |  | 10hrs @ 70ºC | RIM 135 |  |  | 90/0 - 0/90 - 90/0 - 0/90 | [9 empty] | RIM/H 134/137 |  |  | A&R | BVR08 |  | -499.1919 |  | 38.8 |  | 90/0/90/0
Table Upwind | 5362 | BV17R08 | BV | UP | 0 | R08 | GF / UD ;RIM 135 | 2.995 | 20.01 | 59.92995 | 130.35 | 20.345 | 3.3 | 2008-10-07 | 2008-10-07 | STC |  | -28.796 | -1.31346695 |  | -480.4943 |  | 1 |  | 1 |  | 37.39 | Mayes DH 100S 100 kN |  |  |  |  | Ambient |  |  |  | SG, BTB | 10 | 4 | 1 | GF / UD | A&R | 2007-07-09 |  | 330 - 340 | 964 | UpWind | 3 |  | 100/30 | PPG 2002 | Saertex | ± 310 |  |  |  |  | 4 | S15EU910-00950-00500-100000 |  | 10hrs @ 70ºC | RIM 135 |  |  | 90/0 - 0/90 - 90/0 - 0/90 | [9 empty] | RIM/H 134/137 |  |  | A&R | BVR08 |  | -480.4943 |  | 37.39 |  | 90/0/90/0
Table Upwind | 5364 | BV19R08 | BV | UP | 0 | R08 | GF / UD ;RIM 135 | 2.99 | 20.03 | 59.8897 | 130.19 | 20.6675 | 3.3 | 2008-10-08 | 2008-10-08 | STC |  | -27.528 | -1.24057315 |  | -459.645 |  | 1 |  | 1 |  | 37.489 | Mayes DH 100S 100 kN |  |  |  |  | Ambient |  |  |  | SG, BTB | 10 | 4 | 1 | GF / UD | A&R | 2007-07-09 |  | 330 - 340 | 964 | UpWind | 3 |  | 100/30 | PPG 2002 | Saertex | ± 310 |  |  |  |  | 4 | S15EU910-00950-00500-100000 |  | 10hrs @ 70ºC | RIM 135 |  |  | 90/0 - 0/90 - 90/0 - 0/90 | [9 empty] | RIM/H 134/137 |  |  | A&R | BVR08 |  | -459.645 |  | 37.489 |  | 90/0/90/0
Table Upwind | 5366 | BV21R08 | BV | UP | 0 | R08 | GF / UD ;RIM 135 | 2.985 | 20.03 | 59.78955 | 129.82 | 20.9025 | 3.3 | 2008-10-08 | 2008-10-08 | STC |  | -30.496 | -1.34926515 |  | -510.0557 |  | 1 |  | 1 |  | 39.348 | Mayes DH 100S 100 kN |  |  |  |  | Ambient |  |  |  | SG, BTB | 10 | 4 | 1 | GF / UD | A&R | 2007-07-09 |  | 330 - 340 | 964 | UpWind | 3 |  | 100/30 | PPG 2002 | Saertex | ± 310 |  |  |  |  | 4 | S15EU910-00950-00500-100000 |  | 10hrs @ 70ºC | RIM 135 |  |  | 90/0 - 0/90 - 90/0 - 0/90 | [9 empty] | RIM/H 134/137 |  |  | A&R | BVR08 |  | -510.0557 |  | 39.348 |  | 90/0/90/0
Table Upwind | 5368 | BV23R08 | BV | UP | 0 | R08 | GF / UD ;RIM 135 | 2.95 | 20.04 | 59.118 | 129.94 | 20.6525 | 3.3 | 2008-10-08 | 2008-10-08 | STC |  | -28.716 | -1.2838209 |  | -485.7404 |  | 1 |  | 1 |  | 38.929 | Mayes DH 100S 100 kN |  |  |  |  | Ambient |  |  |  | SG, BTB | 10 | 4 | 1 | GF / UD | A&R | 2007-07-09 |  | 330 - 340 | 964 | UpWind | 3 |  | 100/30 | PPG 2002 | Saertex | ± 310 |  |  |  |  | 4 | S15EU910-00950-00500-100000 |  | 10hrs @ 70ºC | RIM 135 |  |  | 90/0 - 0/90 - 90/0 - 0/90 | [9 empty] | RIM/H 134/137 |  |  | A&R | BVR08 |  | -485.7404 |  | 38.929 |  | 90/0/90/0
Table Upwind | 5370 | BV25R08 | BV | UP | 0 | R08 | GF / UD ;RIM 135 | 2.925 | 20.12 | 58.851 | 130.04 | 20.325 | 3.3 | 2008-10-08 | 2008-10-08 | STC |  | -31.208 | -1.482245 |  | -532.7325 |  | 1 |  | 1 |  | 37.84 | Mayes DH 100S 100 kN |  |  |  |  | Ambient |  | Bending |  | SG, BTB | 10 | 4 | 1 | GF / UD | A&R | 2007-07-09 |  | 330 - 340 | 964 | UpWind | 3 |  | 100/30 | PPG 2002 | Saertex | ± 310 |  |  |  |  | 4 | S15EU910-00950-00500-100000 |  | 10hrs @ 70ºC | RIM 135 |  |  | 90/0 - 0/90 - 90/0 - 0/90 | [9 empty] | RIM/H 134/137 |  |  | A&R | BVR08 |  | -532.7325 |  | 37.84 |  | 90/0/90/0
Table Upwind | 5372 | BV27R08 | BV | UP | 0 | R08 | GF / UD ;RIM 135 | 2.93 | 20.03 | 58.6879 | 130.1 | 20.2675 | 3.3 | 2008-10-08 | 2008-10-08 | STC |  | -27.28 | -1.283637375 |  | -464.8318 |  | 1 |  | 1 |  | 37.591 | Mayes DH 100S 100 kN |  |  |  |  | Ambient |  | Mean failure strain corresponds to -464.56 MPa, which is the datum right before UCS (one SG failed at UCS, the reading of the other was -1.4525) |  | SG, BTB | 10 | 4 | 1 | GF / UD | A&R | 2007-07-09 |  | 330 - 340 | 964 | UpWind | 3 |  | 100/30 | PPG 2002 | Saertex | ± 310 |  |  |  |  | 4 | S15EU910-00950-00500-100000 |  | 10hrs @ 70ºC | RIM 135 |  |  | 90/0 - 0/90 - 90/0 - 0/90 | [9 empty] | RIM/H 134/137 |  |  | A&R | BVR08 |  | -464.8318 |  | 37.591 |  | 90/0/90/0
Table Upwind | 5374 | BW01R08 | BW | UP | 0 | R08 | GF / UD ;RIM 135 | 2.905 | 19.64 | 57.0542 | 129.76 | 21.25 | 3.3 | 2008-10-07 | 2008-10-07 | STT |  | 54.696 | 2.28 | 0.2953 | 958.6674 |  | 1 |  | 1 |  | 44.5 | Mayes DH 100S 100 kN |  |  |  |  | Ambient |  | contains coloured yarns; single SG broken before failure |  | CSG / SG | 10 | 4 | 1 | GF / UD | A&R | 2007-07-09 |  | 330 - 340 | 963 | UpWind | 3 |  | 100/30 | PPG 2002 | Saertex | ± 310 |  |  |  |  | 4 | S15EU910-00950-00500-100000 |  | 10hrs @ 70ºC | RIM 135 |  |  | 90/0 - 0/90 - 90/0 - 0/90 | [9 empty] | RIM/H 134/137 |  |  | A&R | BWR08 | 958.6674 |  | 44.5 |  |  | 90/0/90/0 | 2.981668
Table Upwind | 5376 | BW03R08 | BW | UP | 0 | R08 | GF / UD ;RIM 135 | 2.915 | 19.83 | 57.80445 | 129.88 | 20.895 | 3.3 | 2008-10-13 | 2008-10-13 | STT |  | 50.292 | 2.406209 | 0.2656 | 870.0368 |  | 1 |  | 1 |  | 38.84 | Mayes DH 100S 100 kN |  |  |  |  | Ambient |  | Axial SG of rosette broken before failure |  | CSG / SG | 10 | 4 | 1 | GF / UD | A&R | 2007-07-09 |  | 330 - 340 | 963 | UpWind | 3 |  | 100/30 | PPG 2002 | Saertex | ± 310 |  |  |  |  | 4 | S15EU910-00950-00500-100000 |  | 10hrs @ 70ºC | RIM 135 |  |  | 90/0 - 0/90 - 90/0 - 0/90 | [9 empty] | RIM/H 134/137 |  |  | A&R | BWR08 | 870.0368 |  | 38.84 |  |  | 90/0/90/0 | 2.939538
Table Upwind | 5378 | BW05R08 | BW | UP | 0 | R08 | GF / UD ;RIM 135 | 2.91 | 19.9 | 57.909 | 129.88 | 20.8225 | 3.3 | 2008-10-07 | 2008-10-07 | STT |  | 52.62 |  | 0.2762 | 908.667 |  | 1 |  | 1 |  | 38.93 | Mayes DH 100S 100 kN |  |  |  |  | Ambient |  | Both SGs broken before failure |  | CSG / SG | 10 | 4 | 1 | GF / UD | A&R | 2007-07-09 |  | 330 - 340 | 963 | UpWind | 3 |  | 100/30 | PPG 2002 | Saertex | ± 310 |  |  |  |  | 4 | S15EU910-00950-00500-100000 |  | 10hrs @ 70ºC | RIM 135 |  |  | 90/0 - 0/90 - 90/0 - 0/90 | [9 empty] | RIM/H 134/137 |  |  | A&R | BWR08 | 908.667 |  | 38.93 |  |  | 90/0/90/0 | 2.958405
Table Upwind | 5380 | BW07R08 | BW | UP | 0 | R08 | GF / UD ;RIM 135 | 2.875 | 19.96 | 57.385 | 129.86 | 20.81 | 3.3 | 2008-10-07 | 2008-10-07 | STT |  | 56.028 |  | 0.2326 | 976.3527 |  | 1 |  | 1 |  | 40.68 | Mayes DH 100S 100 kN |  |  |  |  | Ambient |  | Both SGs broken before failure |  | CSG / SG | 10 | 4 | 1 | GF / UD | A&R | 2007-07-09 |  | 330 - 340 | 963 | UpWind | 3 |  | 100/30 | PPG 2002 | Saertex | ± 310 |  |  |  |  | 4 | S15EU910-00950-00500-100000 |  | 10hrs @ 70ºC | RIM 135 |  |  | 90/0 - 0/90 - 90/0 - 0/90 | [9 empty] | RIM/H 134/137 |  |  | A&R | BWR08 | 976.3527 |  | 40.68 |  |  | 90/0/90/0 | 2.989607
Table Upwind | 5382 | BW09R08 | BW | UP | 0 | R08 | GF / UD ;RIM 135 | 2.88 | 20.01 | 57.6288 | 130.07 | 20.575 | 3.3 | 2008-10-13 | 2008-10-13 | STT |  | 55.776 |  | 0.2988 | 967.8494 |  | 1 |  | 1 |  | 41 | Mayes DH 100S 100 kN |  |  |  |  | Ambient |  |  |  | CSG / SG | 10 | 4 | 1 | GF / UD | A&R | 2007-07-09 |  | 330 - 340 | 963 | UpWind | 3 |  | 100/30 | PPG 2002 | Saertex | ± 310 |  |  |  |  | 4 | S15EU910-00950-00500-100000 |  | 10hrs @ 70ºC | RIM 135 |  |  | 90/0 - 0/90 - 90/0 - 0/90 | [9 empty] | RIM/H 134/137 |  |  | A&R | BWR08 | 967.8494 |  | 41 |  |  | 90/0/90/0 | 2.985808
Table Upwind | 5384 | BW11R08 | BW | UP | 0 | R08 | GF / UD ;RIM 135 | 2.88 | 19.85 | 57.168 | 129.97 | 20.2575 | 3.3 | 2008-10-07 | 2008-10-07 | STT |  | 52.38 | 2.5498746 | 0.2399 | 916.2469 |  | 1 |  | 1 |  | 38.44 | Mayes DH 100S 100 kN |  |  |  |  | Ambient |  | Axial SG of rosette broken before failure |  | CSG / SG | 10 | 4 | 1 | GF / UD | A&R | 2007-07-09 |  | 330 - 340 | 963 | UpWind | 3 |  | 100/30 | PPG 2002 | Saertex | ± 310 |  |  |  |  | 4 | S15EU910-00950-00500-100000 |  | 10hrs @ 70ºC | RIM 135 |  |  | 90/0 - 0/90 - 90/0 - 0/90 | [9 empty] | RIM/H 134/137 |  |  | A&R | BWR08 | 916.2469 |  | 38.44 |  |  | 90/0/90/0 | 2.962012
Table Upwind | 5386 | BW13R08 | BW | UP | 0 | R08 | GF / UD ;RIM 135 | 2.895 | 19.91 | 57.63945 | 130.03 | 20.1375 | 3.3 | 2008-10-08 | 2008-10-08 | STC |  | -24.524 | -1.115687835 |  | -425.4725 |  | 1 |  | 1 |  | 39.501 | Mayes DH 100S 100 kN |  |  |  |  | Ambient |  |  |  | SG, BTB | 10 | 4 | 1 | GF / UD | A&R | 2007-07-09 |  | 330 - 340 | 963 | UpWind | 3 |  | 100/30 | PPG 2002 | Saertex | ± 310 |  |  |  |  | 4 | S15EU910-00950-00500-100000 |  | 10hrs @ 70ºC | RIM 135 |  |  | 90/0 - 0/90 - 90/0 - 0/90 | [9 empty] | RIM/H 134/137 |  |  | A&R | BWR08 |  | -425.4725 |  | 39.501 |  | 90/0/90/0
Table Upwind | 5388 | BW15R08 | BW | UP | 0 | R08 | GF / UD ;RIM 135 | 2.885 | 19.96 | 57.5846 | 129.54 | 20.06 | 3.3 | 2008-10-13 | 2008-10-13 | STT |  | 57.152 | 2.4612298 | 0.2963 | 992.4876 |  | 1 |  | 1 |  | 44.16 | Mayes DH 100S 100 kN |  |  |  |  | Ambient |  | Axial SG of rosette broken before failure |  | CSG / SG | 10 | 4 | 1 | GF / UD | A&R | 2007-07-09 |  | 330 - 340 | 963 | UpWind | 3 |  | 100/30 | PPG 2002 | Saertex | ± 310 |  |  |  |  | 4 | S15EU910-00950-00500-100000 |  | 10hrs @ 70ºC | RIM 135 |  |  | 90/0 - 0/90 - 90/0 - 0/90 | [9 empty] | RIM/H 134/137 |  |  | A&R | BWR08 | 992.4876 |  | 44.16 |  |  | 90/0/90/0 | 2.996725
Table Upwind | 5390 | BW17R08 | BW | UP | 0 | R08 | GF / UD ;RIM 135 | 2.86 | 19.98 | 57.1428 | 129.73 | 20.0125 | 3.3 | 2008-10-13 | 2008-10-13 | STT |  | 51.904 | 2.4008597 | 0.2545 | 908.3209 |  | 1 |  | 1 |  | 41.04 | Mayes DH 100S 100 kN |  |  |  |  | Ambient |  | Axial SG of rosette broken before failure |  | CSG / SG | 10 | 4 | 1 | GF / UD | A&R | 2007-07-09 |  | 330 - 340 | 963 | UpWind | 3 |  | 100/30 | PPG 2002 | Saertex | ± 310 |  |  |  |  | 4 | S15EU910-00950-00500-100000 |  | 10hrs @ 70ºC | RIM 135 |  |  | 90/0 - 0/90 - 90/0 - 0/90 | [9 empty] | RIM/H 134/137 |  |  | A&R | BWR08 | 908.3209 |  | 41.04 |  |  | 90/0/90/0 | 2.958239
Table Upwind | 5392 | BW19R08 | BW | UP | 0 | R08 | GF / UD ;RIM 135 | 2.875 | 20 | 57.5 | 129.7 | 20.48 | 3.3 | 2008-10-13 | 2008-10-13 | STT |  | 54.044 | 2.29 | 0.2456 | 939.8957 |  | 1 |  | 1 |  | 40.04 | Mayes DH 100S 100 kN |  |  |  |  | Ambient |  | Single SG broken before failure |  | CSG / SG | 10 | 4 | 1 | GF / UD | A&R | 2007-07-09 |  | 330 - 340 | 963 | UpWind | 3 |  | 100/30 | PPG 2002 | Saertex | ± 310 |  |  |  |  | 4 | S15EU910-00950-00500-100000 |  | 10hrs @ 70ºC | RIM 135 |  |  | 90/0 - 0/90 - 90/0 - 0/90 | [9 empty] | RIM/H 134/137 |  |  | A&R | BWR08 | 939.8957 |  | 40.04 |  |  | 90/0/90/0 | 2.97308
Table Upwind | 5393 | BW20R08 | BW | VTT | 0 | R08 | GF / UD ;RIM 135 | 2.88 | 20.02 | 57.6576 | 129.75 | 20.535 |  | 2009-03-24 | 2009-03-24 | STT |  | 52.8 |  |  | 915.7509 |  | 1 |  | 0.2 |  |  | MTS 250, VTT |  |  |  |  | Ambient |  |  |  | EXT | 80 | 4 | 1 | GF / UD | A&R | 2007-07-09 |  | 330 - 340 | 963 | UpWind | 3 |  | 100/30 | PPG 2002 | Saertex | ± 310 |  |  |  |  | 4 | S15EU910-00950-00500-100000 |  | 10hrs @ 70ºC | RIM 135 |  |  | 90/0 - 0/90 - 90/0 - 0/90 | [9 empty] | RIM/H 134/137 |  |  | A&R | BWR08 | 915.7509 |  |  |  |  | 90/0/90/0 | 2.961777
Table Upwind | 5394 | BW21R08 | BW | UP | 0 | R08 | GF / UD ;RIM 135 | 2.89 | 20.04 | 57.9156 | 129.71 | 20.4625 | 3.3 | 2008-10-13 | 2008-10-13 | STT |  | 56.768 |  | 0.2933 | 980.185 |  | 1 |  | 1 |  | 40.98 | Mayes DH 100S 100 kN |  |  |  |  | Ambient |  |  |  | CSG / SG | 10 | 4 | 1 | GF / UD | A&R | 2007-07-09 |  | 330 - 340 | 963 | UpWind | 3 |  | 100/30 | PPG 2002 | Saertex | ± 310 |  |  |  |  | 4 | S15EU910-00950-00500-100000 |  | 10hrs @ 70ºC | RIM 135 |  |  | 90/0 - 0/90 - 90/0 - 0/90 | [9 empty] | RIM/H 134/137 |  |  | A&R | BWR08 | 980.185 |  | 40.98 |  |  | 90/0/90/0 | 2.991308
Table Upwind | 5395 | BW22R08 | BW | UP | 0 | R08 | GF / UD ;RIM 135 | 2.875 | 19.94 | 57.3275 | 129.71 | 20.2425 | 3.3 | 2008-10-13 | 2008-10-13 | STT |  | 56.216 |  | 0.2762 | 980.6114 |  | 1 |  | 1 |  | 41.59 | Mayes DH 100S 100 kN |  |  |  |  | Ambient |  |  |  | CSG / SG | 10 | 4 | 1 | GF / UD | A&R | 2007-07-09 |  | 330 - 340 | 963 | UpWind | 3 |  | 100/30 | PPG 2002 | Saertex | ± 310 |  |  |  |  | 4 | S15EU910-00950-00500-100000 |  | 10hrs @ 70ºC | RIM 135 |  |  | 90/0 - 0/90 - 90/0 - 0/90 | [9 empty] | RIM/H 134/137 |  |  | A&R | BWR08 | 980.6114 |  | 41.59 |  |  | 90/0/90/0 | 2.991497
Table Upwind | 5396 | BW23R08 | BW | UP | 0 | R08 | GF / UD ;RIM 135 | 2.86 | 20.04 | 57.3144 | 129.88 | 20.32 | 3.3 | 2008-10-13 | 2008-10-13 | STT |  | 52.736 |  | 0.2783 | 920.1178 |  | 1 |  | 1 |  | 40.44 | Mayes DH 100S 100 kN |  |  |  |  | Ambient |  | Both SGs broken before failure |  | CSG / SG | 10 | 4 | 1 | GF / UD | A&R | 2007-07-09 |  | 330 - 340 | 963 | UpWind | 3 |  | 100/30 | PPG 2002 | Saertex | ± 310 |  |  |  |  | 4 | S15EU910-00950-00500-100000 |  | 10hrs @ 70ºC | RIM 135 |  |  | 90/0 - 0/90 - 90/0 - 0/90 | [9 empty] | RIM/H 134/137 |  |  | A&R | BWR08 | 920.1178 |  | 40.44 |  |  | 90/0/90/0 | 2.963843
Table Upwind | 5398 | BW25R08 | BW | UP | 0 | R08 | GF / UD ;RIM 135 | 2.87 | 20.07 | 57.6009 | 129.87 | 20.43 | 3.3 | 2008-10-13 | 2008-10-13 | STT |  | 53.916 | 2.436394 | 0.2386 | 936.027 |  | 1 |  | 1 |  | 40.6 | Mayes DH 100S 100 kN |  |  |  |  | Ambient |  | Axial SG of rosette broken before failure |  | CSG / SG | 10 | 4 | 1 | GF / UD | A&R | 2007-07-09 |  | 330 - 340 | 963 | UpWind | 3 |  | 100/30 | PPG 2002 | Saertex | ± 310 |  |  |  |  | 4 | S15EU910-00950-00500-100000 |  | 10hrs @ 70ºC | RIM 135 |  |  | 90/0 - 0/90 - 90/0 - 0/90 | [9 empty] | RIM/H 134/137 |  |  | A&R | BWR08 | 936.027 |  | 40.6 |  |  | 90/0/90/0 | 2.971288
Table Upwind | 5400 | BW27R08 | BW | UP | 0 | R08 | GF / UD ;RIM 135 | 2.885 | 20.03 | 57.78655 | 129.86 | 20.7325 | 3.3 | 2008-10-13 | 2008-10-13 | STT |  | 52.796 | 2.3660895 | 0.2243 | 913.6382 |  | 1 |  | 1 |  | 40.08 | Mayes DH 100S 100 kN |  |  |  |  | Ambient |  | Axial SG of rosette broken before failure |  | CSG / SG | 10 | 4 | 1 | GF / UD | A&R | 2007-07-09 |  | 330 - 340 | 963 | UpWind | 3 |  | 100/30 | PPG 2002 | Saertex | ± 310 |  |  |  |  | 4 | S15EU910-00950-00500-100000 |  | 10hrs @ 70ºC | RIM 135 |  |  | 90/0 - 0/90 - 90/0 - 0/90 | [9 empty] | RIM/H 134/137 |  |  | A&R | BWR08 | 913.6382 |  | 40.08 |  |  | 90/0/90/0 | 2.960774
Table Upwind | 5403 | BX02R08 | BX | UP | 0 | R08 | GF / UD ;RIM 135 | 3 | 20.16 | 60.48 | 129.99 | 21.0575 |  | 2008-10-16 | 2008-10-16 | STC |  | -29.52 | -1.34 |  | -488.0952 |  | 1 |  | 1 |  | 38.86 | Mayes DH 100S 100 kN |  |  |  |  | Ambient |  |  |  | SG, BTB | 10 | 4 | 1 | GF / UD | A&R | 2007-08-17 | 2.6 | 330 - 340 | 963 | Upwind | 3 | 2007-07-27 | 100/30 | PPG 2002 | Saertex | ± 310 | 17 hrs post-cure | 1.15 |  | 1000 | 4 | S15EU910-00950-00500-100000 | 400 | 17hrs @ 70ºC | RIM 135 | 0 | 120 | (90/0 - 0/90)S |  | 465.5 |  | 0.056794 |  | 86.71 | 520 |  | 0.3 | RIM/H 134/137 |  | 1154.32125 | A&R | BXR08 |  | -488.0952 |  | 38.86 |  | 90/0/0/90
Table Upwind | 5405 | BX04R08 | BX | UP | 0 | R08 | GF / UD ;RIM 135 | 2.995 | 20.13 | 60.28935 | 130.05 | 20.995 |  | 2008-10-16 | 2008-10-16 | STC |  | -29.32 | -1.15 |  | -486.3214 |  | 1 |  | 1 |  | 40.23 | Mayes DH 100S 100 kN |  |  |  |  | Ambient |  | Bending |  | SG, BTB | 10 | 4 | 1 | GF / UD | A&R | 2007-08-17 | 2.6 | 330 - 340 | 963 | Upwind | 3 | 2007-07-27 | 100/30 | PPG 2002 | Saertex | ± 310 | 17 hrs post-cure | 1.15 |  | 1000 | 4 | S15EU910-00950-00500-100000 | 400 | 17hrs @ 70ºC | RIM 135 | 0 | 120 | (90/0 - 0/90)S |  | 465.5 |  | 0.056794 |  | 86.71 | 520 |  | 0.3 | RIM/H 134/137 |  | 1154.32125 | A&R | BXR08 |  | -486.3214 |  | 40.23 |  | 90/0/0/90
Table Upwind | 5406 | BX06R08 | BX | UP | 0 | R08 | GF / UD ;RIM 135 | 2.93 | 20.11 | 58.9223 | 130.02 | 21.0225 |  | 2008-10-16 | 2008-10-16 | STC |  | -29.37 | -1.34 |  | -498.453 |  | 1 |  | 1 |  | 39.63 | Mayes DH 100S 100 kN |  |  |  |  | Ambient |  | Bending |  | SG, BTB | 10 | 4 | 1 | GF / UD | A&R | 2007-08-17 | 2.6 | 330 - 340 | 963 | Upwind | 3 | 2007-07-27 | 100/30 | PPG 2002 | Saertex | ± 310 | 17 hrs post-cure | 1.15 |  | 1000 | 4 | S15EU910-00950-00500-100000 | 400 | 17hrs @ 70ºC | RIM 135 | 0 | 120 | (90/0 - 0/90)S |  | 465.5 |  | 0.056794 |  | 86.71 | 520 |  | 0.3 | RIM/H 134/137 |  | 1154.32125 | A&R | BXR08 |  | -498.453 |  | 39.63 |  | 90/0/0/90
Table Upwind | 5408 | BX08R08 | BX | UP | 0 | R08 | GF / UD ;RIM 135 | 2.895 | 20.08 | 58.1316 | 129.93 | 20.8875 |  | 2008-10-16 | 2008-10-16 | STC |  | -28.83 | -1.28 |  | -495.9437 |  | 1 |  | 1 |  | 40 | Mayes DH 100S 100 kN |  |  |  |  | Ambient |  |  |  | SG, BTB | 10 | 4 | 1 | GF / UD | A&R | 2007-08-17 | 2.6 | 330 - 340 | 963 | Upwind | 3 | 2007-07-27 | 100/30 | PPG 2002 | Saertex | ± 310 | 17 hrs post-cure | 1.15 |  | 1000 | 4 | S15EU910-00950-00500-100000 | 400 | 17hrs @ 70ºC | RIM 135 | 0 | 120 | (90/0 - 0/90)S |  | 465.5 |  | 0.056794 |  | 86.71 | 520 |  | 0.3 | RIM/H 134/137 |  | 1154.32125 | A&R | BXR08 |  | -495.9437 |  | 40 |  | 90/0/0/90
Table Upwind | 5410 | BX10R08 | BX | UP | 0 | R08 | GF / UD ;RIM 135 | 2.93 | 20.1 | 58.893 | 129.86 | 20.7225 |  | 2008-10-16 | 2008-10-16 | STC |  | -28.31 | -1.3 |  | -480.7023 |  | 1 |  | 1 |  | 38.81 | Mayes DH 100S 100 kN |  |  |  |  | Ambient |  |  |  | SG, BTB | 10 | 4 | 1 | GF / UD | A&R | 2007-08-17 | 2.6 | 330 - 340 | 963 | Upwind | 3 | 2007-07-27 | 100/30 | PPG 2002 | Saertex | ± 310 | 17 hrs post-cure | 1.15 |  | 1000 | 4 | S15EU910-00950-00500-100000 | 400 | 17hrs @ 70ºC | RIM 135 | 0 | 120 | (90/0 - 0/90)S |  | 465.5 |  | 0.056794 |  | 86.71 | 520 |  | 0.3 | RIM/H 134/137 |  | 1154.32125 | A&R | BXR08 |  | -480.7023 |  | 38.81 |  | 90/0/0/90
Table Upwind | 5412 | BX12R08 | BX | UP | 0 | R08 | GF / UD ;RIM 135 | 2.945 | 20.1 | 59.1945 | 129.88 | 20.4825 |  | 2008-10-17 | 2008-10-17 | STC |  | -28.78 | -1.33 |  | -486.1938 |  | 1 |  | 1 |  | 38.35 | Mayes DH 100S 100 kN |  |  |  |  | Ambient |  |  |  | SG, BTB | 10 | 4 | 1 | GF / UD | A&R | 2007-08-17 | 2.6 | 330 - 340 | 963 | Upwind | 3 | 2007-07-27 | 100/30 | PPG 2002 | Saertex | ± 310 | 17 hrs post-cure | 1.15 |  | 1000 | 4 | S15EU910-00950-00500-100000 | 400 | 17hrs @ 70ºC | RIM 135 | 0 | 120 | (90/0 - 0/90)S |  | 465.5 |  | 0.056794 |  | 86.71 | 520 |  | 0.3 | RIM/H 134/137 |  | 1154.32125 | A&R | BXR08 |  | -486.1938 |  | 38.35 |  | 90/0/0/90
Table Upwind | 5414 | BX14R08 | BX | UP | 0 | R08 | GF / UD ;RIM 135 | 2.9 | 20.09 | 58.261 | 129.73 | 20.415 |  | 2008-10-16 | 2008-10-16 | STC |  | -29.73 | -1.43 |  | -510.2899 |  | 1 |  | 1 |  | 39.04 | Mayes DH 100S 100 kN |  |  |  |  | Ambient |  |  |  | SG, BTB | 10 | 4 | 1 | GF / UD | A&R | 2007-08-17 | 2.6 | 330 - 340 | 963 | Upwind | 3 | 2007-07-27 | 100/30 | PPG 2002 | Saertex | ± 310 | 17 hrs post-cure | 1.15 |  | 1000 | 4 | S15EU910-00950-00500-100000 | 400 | 17hrs @ 70ºC | RIM 135 | 0 | 120 | (90/0 - 0/90)S |  | 465.5 |  | 0.056794 |  | 86.71 | 520 |  | 0.3 | RIM/H 134/137 |  | 1154.32125 | A&R | BXR08 |  | -510.2899 |  | 39.04 |  | 90/0/0/90
Table Upwind | 5416 | BX16R08 | BX | UP | 0 | R08 | GF / UD ;RIM 135 | 2.995 | 19.99 | 59.87005 | 130.05 | 20.265 |  | 2008-10-16 | 2008-10-16 | STC |  | -31.61 | -1.33 |  | -527.9768 |  | 1 |  | 1 |  | 41.24 | Mayes DH 100S 100 kN |  |  |  |  | Ambient |  | contains coloured yarns |  | SG, BTB | 10 | 4 | 1 | GF / UD | A&R | 2007-08-17 | 2.6 | 330 - 340 | 963 | Upwind | 3 | 2007-07-27 | 100/30 | PPG 2002 | Saertex | ± 310 | 17 hrs post-cure | 1.15 |  | 1000 | 4 | S15EU910-00950-00500-100000 | 400 | 17hrs @ 70ºC | RIM 135 | 0 | 120 | (90/0 - 0/90)S |  | 465.5 |  | 0.056794 |  | 86.71 | 520 |  | 0.3 | RIM/H 134/137 |  | 1154.32125 | A&R | BXR08 |  | -527.9768 |  | 41.24 |  | 90/0/0/90
Table Upwind | 5418 | BX18R08 | BX | UP | 0 | R08 | GF / UD ;RIM 135 | 3.025 | 20.09 | 60.77225 | 130.15 | 20.245 |  | 2008-10-16 | 2008-10-16 | STT |  | 52.8 | 2.32 | 0.3 | 868.8176 |  | 1 |  | 1 |  | 39.31 | Mayes DH 100S 100 kN |  |  |  |  | Ambient |  | Axial SG of rosette broken before failure |  | CSG / SG | 10 | 4 | 1 | GF / UD | A&R | 2007-08-17 | 2.6 | 330 - 340 | 963 | Upwind | 3 | 2007-07-27 | 100/30 | PPG 2002 | Saertex | ± 310 | 17 hrs post-cure | 1.15 |  | 1000 | 4 | S15EU910-00950-00500-100000 | 400 | 17hrs @ 70ºC | RIM 135 | 0 | 120 | (90/0 - 0/90)S |  | 465.5 |  | 0.056794 |  | 86.71 | 520 |  | 0.3 | RIM/H 134/137 |  | 1154.32125 | A&R | BXR08 | 868.8176 |  | 39.31 |  |  | 90/0/0/90 | 2.938929
Table Upwind | 5420 | BX20R08 | BX | UP | 0 | R08 | GF / UD ;RIM 135 | 2.96 | 20.08 | 59.4368 | 130.24 | 20.2225 | 3.3 | 2008-10-13 | 2008-10-13 | STT |  | 54.928 |  | 0.2336 | 924.1413 |  | 1 |  | 1 |  | 37.48 | Mayes DH 100S 100 kN |  |  |  |  | Ambient |  |  |  | CSG / SG | 10 | 4 | 1 | GF / UD | A&R | 2007-08-17 | 2.6 | 330 - 340 | 963 | Upwind | 3 | 2007-07-27 | 100/30 | PPG 2002 | Saertex | ± 310 | 17 hrs post-cure | 1.15 |  | 1000 | 4 | S15EU910-00950-00500-100000 | 400 | 17hrs @ 70ºC | RIM 135 | 0 | 120 | (90/0 - 0/90)S |  | 465.5 |  | 0.056794 |  | 86.71 | 520 |  | 0.3 | RIM/H 134/137 |  | 1154.32125 | A&R | BXR08 | 924.1413 |  | 37.48 |  |  | 90/0/0/90 | 2.965738
Table Upwind | 5423 | BX24R08 | BX | UP | 0 | R08 | GF / UD ;RIM 135 | 2.9 | 20.15 | 58.435 | 129.88 | 20.495 | 3.3 | 2008-10-14 | 2008-10-14 | STT |  | 53.276 |  | 0.2687 | 911.7139 |  | 1 |  | 1 |  | 40.46 | Mayes DH 100S 100 kN |  |  |  |  | Ambient |  | Both SGs broken before failure |  | CSG / SG | 10 | 4 | 1 | GF / UD | A&R | 2007-08-17 | 2.6 | 330 - 340 | 963 | Upwind | 3 | 2007-07-27 | 100/30 | PPG 2002 | Saertex | ± 310 | 17 hrs post-cure | 1.15 |  | 1000 | 4 | S15EU910-00950-00500-100000 | 400 | 17hrs @ 70ºC | RIM 135 | 0 | 120 | (90/0 - 0/90)S |  | 465.5 |  | 0.056794 |  | 86.71 | 520 |  | 0.3 | RIM/H 134/137 |  | 1154.32125 | A&R | BXR08 | 911.7139 |  | 40.46 |  |  | 90/0/0/90 | 2.959859
Table Upwind | 5425 | BX26R08 | BX | UP | 0 | R08 | GF / UD ;RIM 135 | 2.93 | 20.13 | 58.9809 | 129.85 | 20.2825 | 3.3 | 2008-10-14 | 2008-10-14 | STT |  | 56.684 |  | 0.2206 | 961.0569 |  | 1 |  | 1 |  | 39.49 | Mayes DH 100S 100 kN |  |  |  |  | Ambient |  | Both SGs broken before failure |  | CSG / SG | 10 | 4 | 1 | GF / UD | A&R | 2007-08-17 | 2.6 | 330 - 340 | 963 | Upwind | 3 | 2007-07-27 | 100/30 | PPG 2002 | Saertex | ± 310 | 17 hrs post-cure | 1.15 |  | 1000 | 4 | S15EU910-00950-00500-100000 | 400 | 17hrs @ 70ºC | RIM 135 | 0 | 120 | (90/0 - 0/90)S |  | 465.5 |  | 0.056794 |  | 86.71 | 520 |  | 0.3 | RIM/H 134/137 |  | 1154.32125 | A&R | BXR08 | 961.0569 |  | 39.49 |  |  | 90/0/0/90 | 2.982749
Table Upwind | 5427 | BX28R08 | BX | UP | 0 | R08 | GF / UD ;RIM 135 | 2.93 | 20.13 | 58.9809 | 129.75 | 20.255 | 3.3 | 2008-10-14 | 2008-10-14 | STT |  | 52.256 | 2.17 | 0.2602 | 885.9817 |  | 1 |  | 1 |  | 39.76 | Mayes DH 100S 100 kN |  |  |  |  | Ambient |  | Single SG broken before failure |  | CSG / SG | 10 | 4 | 1 | GF / UD | A&R | 2007-08-17 | 2.6 | 330 - 340 | 963 | Upwind | 3 | 2007-07-27 | 100/30 | PPG 2002 | Saertex | ± 310 | 17 hrs post-cure | 1.15 |  | 1000 | 4 | S15EU910-00950-00500-100000 | 400 | 17hrs @ 70ºC | RIM 135 | 0 | 120 | (90/0 - 0/90)S |  | 465.5 |  | 0.056794 |  | 86.71 | 520 |  | 0.3 | RIM/H 134/137 |  | 1154.32125 | A&R | BXR08 | 885.9817 |  | 39.76 |  |  | 90/0/0/90 | 2.947425
Table Upwind | 5429 | BX30R08 | BX | UP | 0 | R08 | GF / UD ;RIM 135 | 2.905 | 20.09 | 58.36145 | 129.53 | 20.2925 | 3.3 | 2008-10-14 | 2008-10-14 | STT |  | 54.116 |  | 0.2732 | 927.2559 |  | 1 |  | 1 |  | 40.54 | Mayes DH 100S 100 kN |  |  |  |  | Ambient |  | Both SGs broken before failure |  | CSG / SG | 10 | 4 | 1 | GF / UD | A&R | 2007-08-17 | 2.6 | 330 - 340 | 963 | Upwind | 3 | 2007-07-27 | 100/30 | PPG 2002 | Saertex | ± 310 | 17 hrs post-cure | 1.15 |  | 1000 | 4 | S15EU910-00950-00500-100000 | 400 | 17hrs @ 70ºC | RIM 135 | 0 | 120 | (90/0 - 0/90)S |  | 465.5 |  | 0.056794 |  | 86.71 | 520 |  | 0.3 | RIM/H 134/137 |  | 1154.32125 | A&R | BXR08 | 927.2559 |  | 40.54 |  |  | 90/0/0/90 | 2.9672
Table Upwind | 5430 | BY01R089 | BY | UP | 90 | R08 | GF / UD ;RIM 135 | 2.965 | 19.84 | 58.8256 | 130 | 20.845 |  | 2008-09-09 | 2008-09-09 | STC |  | -9.32 | -1.28 |  | -158.4344 |  | 1 |  | 1 |  | 14.66 | Mayes DH 100S 100 kN |  |  |  |  | Ambient |  | No reading from single SG |  | SG, BTB | 5 | 4 | 1 | GF / UD | A&R | 2007-08-17 | 2.6 | 330 - 340 | 963 | Upwind | 3 | 2007-07-27 | 100/30 | PPG 2002 | Saertex | ± 310 | 17 hrs post-cure | 1.15 |  | 1000 | 4 | S15EU910-00950-00500-100000 | 400 | 17hrs @ 70ºC | RIM 135 | 0 | 120 | (90/0 - 0/90)S |  | 462.4 |  | 0.083599 |  | 79.45 | 520 |  | 0.3 | RIM/H 134/137 |  | 1154.32125 | A&R | BYR08 |  | -158.4344 |  | 14.66 |  | 90/0/0/90
Table Upwind | 5432 | BY03R089 | BY | UP | 90 | R08 | GF / UD ;RIM 135 | 3 | 19.91 | 59.73 | 130.06 | 20.75 |  | 2008-09-11 | 2008-09-11 | STC |  | -9.18 |  |  | -153.6916 |  | 1 |  | 1 |  | 13.25 | Mayes DH 100S 100 kN |  |  |  |  | Ambient |  |  |  | SG, BTB | 5 | 4 | 1 | GF / UD | A&R | 2007-08-17 | 2.6 | 330 - 340 | 963 | Upwind | 3 | 2007-07-27 | 100/30 | PPG 2002 | Saertex | ± 310 | 17 hrs post-cure | 1.15 |  | 1000 | 4 | S15EU910-00950-00500-100000 | 400 | 17hrs @ 70ºC | RIM 135 | 0 | 120 | (90/0 - 0/90)S |  | 462.4 |  | 0.083599 |  | 79.45 | 520 |  | 0.3 | RIM/H 134/137 |  | 1154.32125 | A&R | BYR08 |  | -153.6916 |  | 13.25 |  | 90/0/0/90
Table Upwind | 5433 | BY04R089 | BY | WMC | 90 | R08 | GF / UD ;RIM 135 | 3.005 | 19.87 | 59.70935 | 130.07 | 20.7125 |  | 2008-03-28 | 2008-03-28 | STT |  | 5.3 | 2.1342 | 0.0835 | 88.76332 |  | 1 |  | 1 |  | 12.8865 | Schenck 100 kN |  |  |  | 23.6 | Ambient |  |  |  | CSG, BTB | 50 | 4 | 1 | GF / UD | A&R | 2007-08-17 | 2.6 | 330 - 340 | 963 | Upwind | 3 | 2007-07-27 | 100/30 | PPG 2002 | Saertex | ± 310 | 17 hrs post-cure | 1.15 |  | 1000 | 4 | S15EU910-00950-00500-100000 | 400 | 17hrs @ 70ºC | RIM 135 | 0 | 120 | (90/0 - 0/90)S |  | 462.4 |  | 0.083599 |  | 79.45 | 520 |  | 0.3 | RIM/H 134/137 |  | 1154.32125 | A&R | BYR08 | 88.76332 |  | 12.8865 |  |  | 90/0/0/90 | 1.948234
Table Upwind | 5434 | BY05R089 | BY | UP | 90 | R08 | GF / UD ;RIM 135 | 3.025 | 20.08 | 60.742 | 130.19 | 20.7425 |  | 2008-09-09 | 2008-09-09 | STC |  | -8.91 |  |  | -146.686 |  | 1 |  | 1 |  |  | Mayes DH 100S 100 kN |  |  |  |  | Ambient |  | Steep load application due to a servo-valve problem. Invalid E-modulus measurement |  | SG, BTB | 5 | 4 | 1 | GF / UD | A&R | 2007-08-17 | 2.6 | 330 - 340 | 963 | Upwind | 3 | 2007-07-27 | 100/30 | PPG 2002 | Saertex | ± 310 | 17 hrs post-cure | 1.15 |  | 1000 | 4 | S15EU910-00950-00500-100000 | 400 | 17hrs @ 70ºC | RIM 135 | 0 | 120 | (90/0 - 0/90)S |  | 462.4 |  | 0.083599 |  | 79.45 | 520 |  | 0.3 | RIM/H 134/137 |  | 1154.32125 | A&R | BYR08 |  | -146.686 |  |  |  | 90/0/0/90
Table Upwind | 5436 | BY07R089 | BY | UP | 90 | R08 | GF / UD ;RIM 135 | 3.02 | 20.1 | 60.702 | 130.21 | 20.75 |  | 2008-09-09 | 2008-09-09 | STT |  | 5.45 |  | 0.07 | 89.78287 |  | 1 |  | 1 |  | 12.73 | Mayes DH 100S 100 kN |  |  |  |  | Ambient |  |  |  | CSG / SG | 5 | 4 | 1 | GF / UD | A&R | 2007-08-17 | 2.6 | 330 - 340 | 963 | Upwind | 3 | 2007-07-27 | 100/30 | PPG 2002 | Saertex | ± 310 | 17 hrs post-cure | 1.15 |  | 1000 | 4 | S15EU910-00950-00500-100000 | 400 | 17hrs @ 70ºC | RIM 135 | 0 | 120 | (90/0 - 0/90)S |  | 462.4 |  | 0.083599 |  | 79.45 | 520 |  | 0.3 | RIM/H 134/137 |  | 1154.32125 | A&R | BYR08 | 89.78287 |  | 12.73 |  |  | 90/0/0/90 | 1.953194
Table Upwind | 5437 | BY08R089 | BY | UP | 90 | R08 | GF / UD ;RIM 135 | 3.02 | 20.09 | 60.6718 | 130.09 | 20.5925 |  | 2008-09-09 | 2008-09-09 | STT |  | 4.8 |  | 0.08 | 79.11418 |  | 1 |  | 1 |  | 12.32 | Mayes DH 100S 100 kN |  |  |  |  | Ambient |  |  |  | CSG / SG | 5 | 4 | 1 | GF / UD | A&R | 2007-08-17 | 2.6 | 330 - 340 | 963 | Upwind | 3 | 2007-07-27 | 100/30 | PPG 2002 | Saertex | ± 310 | 17 hrs post-cure | 1.15 |  | 1000 | 4 | S15EU910-00950-00500-100000 | 400 | 17hrs @ 70ºC | RIM 135 | 0 | 120 | (90/0 - 0/90)S |  | 462.4 |  | 0.083599 |  | 79.45 | 520 |  | 0.3 | RIM/H 134/137 |  | 1154.32125 | A&R | BYR08 | 79.11418 |  | 12.32 |  |  | 90/0/0/90 | 1.898254
Table Upwind | 5438 | BY09R089 | BY | UP | 90 | R08 | GF / UD ;RIM 135 | 3.015 | 20.14 | 60.7221 | 130.16 | 20.5125 |  | 2008-09-09 | 2008-09-09 | STT |  | 6.22 |  | 0.08 | 102.4339 |  | 1 |  | 1 |  | 13.4 | Mayes DH 100S 100 kN |  |  |  |  | Ambient |  |  |  | CSG / SG | 5 | 4 | 1 | GF / UD | A&R | 2007-08-17 | 2.6 | 330 - 340 | 963 | Upwind | 3 | 2007-07-27 | 100/30 | PPG 2002 | Saertex | ± 310 | 17 hrs post-cure | 1.15 |  | 1000 | 4 | S15EU910-00950-00500-100000 | 400 | 17hrs @ 70ºC | RIM 135 | 0 | 120 | (90/0 - 0/90)S |  | 462.4 |  | 0.083599 |  | 79.45 | 520 |  | 0.3 | RIM/H 134/137 |  | 1154.32125 | A&R | BYR08 | 102.4339 |  | 13.4 |  |  | 90/0/0/90 | 2.010444
Table Upwind | 5439 | BY10R089 | BY | UP | 90 | R08 | GF / UD ;RIM 135 | 3.02 | 20.06 | 60.5812 | 130.13 | 20.575 | 3.3 | 2008-09-09 | 2008-09-09 | STT |  | 5.346 |  | 0.1373 | 88.2452 |  | 1 |  | 1 |  | 12.65 | Mayes DH 100S 100 kN |  |  |  |  | Ambient |  | No reading from single SG. Poisson measurement is perhaps invalid due to irregularities in e1-e2 graph |  | CSG / SG | 5 | 4 | 1 | GF / UD | A&R | 2007-08-17 | 2.6 | 330 - 340 | 963 | Upwind | 3 | 2007-07-27 | 100/30 | PPG 2002 | Saertex | ± 310 | 17 hrs post-cure | 1.15 |  | 1000 | 4 | S15EU910-00950-00500-100000 | 400 | 17hrs @ 70ºC | RIM 135 | 0 | 120 | (90/0 - 0/90)S |  | 462.4 |  | 0.083599 |  | 79.45 | 520 |  | 0.3 | RIM/H 134/137 |  | 1154.32125 | A&R | BYR08 | 88.2452 |  | 12.65 |  |  | 90/0/0/90 | 1.945691
Table Upwind | 5440 | BY11R089 | BY | UP | 90 | R08 | GF / UD ;RIM 135 | 3.005 | 20.1 | 60.4005 | 130.12 | 20.64 | 3.3 | 2008-10-08 | 2008-10-08 | STC |  | -9.198 | -1.709755225 |  | -152.2835 |  | 1 |  | 1 |  | 13.88 | Mayes DH 100S 100 kN |  |  |  |  | Ambient |  | Strain values deviated near failure: SG1 reading was -1.0288 and SG2 was -2.3907 |  | SG, BTB | 5 | 4 | 1 | GF / UD | A&R | 2007-08-17 | 2.6 | 330 - 340 | 963 | Upwind | 3 | 2007-07-27 | 100/30 | PPG 2002 | Saertex | ± 310 | 17 hrs post-cure | 1.15 |  | 1000 | 4 | S15EU910-00950-00500-100000 | 400 | 17hrs @ 70ºC | RIM 135 | 0 | 120 | (90/0 - 0/90)S |  | 462.4 |  | 0.083599 |  | 79.45 | 520 |  | 0.3 | RIM/H 134/137 |  | 1154.32125 | A&R | BYR08 |  | -152.2835 |  | 13.88 |  | 90/0/0/90
Table Upwind | 5442 | BY13R089 | BY | UP | 90 | R08 | GF / UD ;RIM 135 | 3.005 | 20.08 | 60.3404 | 130.09 | 20.555 | 3.3 | 2008-10-08 | 2008-10-08 | STC |  | -9.473 | -1.520160165 |  | -156.9927 |  | 1 |  | 1 |  | 14.42 | Mayes DH 100S 100 kN |  |  |  |  | Ambient |  |  |  | SG, BTB | 5 | 4 | 1 | GF / UD | A&R | 2007-08-17 | 2.6 | 330 - 340 | 963 | Upwind | 3 | 2007-07-27 | 100/30 | PPG 2002 | Saertex | ± 310 | 17 hrs post-cure | 1.15 |  | 1000 | 4 | S15EU910-00950-00500-100000 | 400 | 17hrs @ 70ºC | RIM 135 | 0 | 120 | (90/0 - 0/90)S |  | 462.4 |  | 0.083599 |  | 79.45 | 520 |  | 0.3 | RIM/H 134/137 |  | 1154.32125 | A&R | BYR08 |  | -156.9927 |  | 14.42 |  | 90/0/0/90
Table Upwind | 5443 | BY14R089 | BY | WMC | 90 | R08 | GF / UD ;RIM 135 | 2.975 | 20.2 | 60.095 | 130.1 | 20.73 |  | 2008-03-27 | 2008-03-27 | STT |  | 4.9 |  |  | 81.53757 |  | 1 |  | 1 |  |  | Schenck 100 kN |  |  |  | - | Ambient |  | air bubbles in lower tab at front side; file corrupt with peaks |  | CSG, BTB | 50 | 4 | 1 | GF / UD | A&R | 2007-08-17 | 2.6 | 330 - 340 | 963 | Upwind | 3 | 2007-07-27 | 100/30 | PPG 2002 | Saertex | ± 310 | 17 hrs post-cure | 1.15 |  | 1000 | 4 | S15EU910-00950-00500-100000 | 400 | 17hrs @ 70ºC | RIM 135 | 0 | 120 | (90/0 - 0/90)S |  | 462.4 |  | 0.083599 |  | 79.45 | 520 |  | 0.3 | RIM/H 134/137 |  | 1154.32125 | A&R | BYR08 | 81.53757 |  |  |  |  | 90/0/0/90 | 1.911358
Table Upwind | 5444 | BY15R089 | BY | UP | 90 | R08 | GF / UD ;RIM 135 | 2.94 | 19.86 | 58.3884 | 130.49 | 20.6525 | 3.3 | 2008-10-08 | 2008-10-08 | STC |  | -9.15 | -1.578177 |  | -156.7092 |  | 1 |  | 1 |  | 14.333 | Mayes DH 100S 100 kN |  |  |  |  | Ambient |  | Strain values deviated near failure: SG1 reading was -1.9561 and SG2 was -1.2002 |  | SG, BTB | 5 | 4 | 1 | GF / UD | A&R | 2007-08-17 | 2.6 | 330 - 340 | 963 | Upwind | 3 | 2007-07-27 | 100/30 | PPG 2002 | Saertex | ± 310 | 17 hrs post-cure | 1.15 |  | 1000 | 4 | S15EU910-00950-00500-100000 | 400 | 17hrs @ 70ºC | RIM 135 | 0 | 120 | (90/0 - 0/90)S |  | 462.4 |  | 0.083599 |  | 79.45 | 520 |  | 0.3 | RIM/H 134/137 |  | 1154.32125 | A&R | BYR08 |  | -156.7092 |  | 14.333 |  | 90/0/0/90
Table Upwind | 5445 | BY17R089 | BY | UP | 90 | R08 | GF / UD ;RIM 135 | 2.97 | 20.11 | 59.7267 | 130.34 | 20.7225 | 3.3 | 2008-10-08 | 2008-10-08 | STC |  | -9.047 | -1.378748 |  | -151.4733 |  | 1 |  | 1 |  | 14.289 | Mayes DH 100S 100 kN |  |  |  |  | Ambient |  |  |  | SG, BTB | 5 | 4 | 1 | GF / UD | A&R | 2007-08-17 | 2.6 | 330 - 340 | 963 | Upwind | 3 | 2007-07-27 | 100/30 | PPG 2002 | Saertex | ± 310 | 17 hrs post-cure | 1.15 |  | 1000 | 4 | S15EU910-00950-00500-100000 | 400 | 17hrs @ 70ºC | RIM 135 | 0 | 120 | (90/0 - 0/90)S |  | 462.4 |  | 0.083599 |  | 79.45 | 520 |  | 0.3 | RIM/H 134/137 |  | 1154.32125 | A&R | BYR08 |  | -151.4733 |  | 14.289 |  | 90/0/0/90
Table Upwind | 5446 | BY18R089 | BY | UP | 90 | R08 | GF / UD ;RIM 135 | 2.99 | 20.12 | 60.1588 | 130.31 | 20.765 | 3.3 | 2008-10-08 | 2008-10-08 | STC |  | -8.71 | -1.37 |  | -144.4676 |  | 1 |  | 1 |  | 14.137 | Mayes DH 100S 100 kN |  |  |  |  | Ambient |  |  |  | SG, BTB | 5 | 4 | 1 | GF / UD | A&R | 2007-08-17 | 2.6 | 330 - 340 | 963 | Upwind | 3 | 2007-07-27 | 100/30 | PPG 2002 | Saertex | ± 310 | 17 hrs post-cure | 1.15 |  | 1000 | 4 | S15EU910-00950-00500-100000 | 400 | 17hrs @ 70ºC | RIM 135 | 0 | 120 | (90/0 - 0/90)S |  | 462.4 |  | 0.083599 |  | 79.45 | 520 |  | 0.3 | RIM/H 134/137 |  | 1154.32125 | A&R | BYR08 |  | -144.4676 |  | 14.137 |  | 90/0/0/90
Table Upwind | 5447 | BY19R089 | BY | UP | 90 | R08 | GF / UD ;RIM 135 | 3 | 20.09 | 60.27 | 130.2 | 20.7975 | 3.3 | 2008-10-08 | 2008-10-08 | STC |  | -8.959 | -1.335447 |  | -148.6478 |  | 1 |  | 1 |  | 14.722 | Mayes DH 100S 100 kN |  |  |  |  | Ambient |  | Strain values deviated near failure: SG1 reading was -0.9521 and SG2 was -1.7188 |  | SG, BTB | 5 | 4 | 1 | GF / UD | A&R | 2007-08-17 | 2.6 | 330 - 340 | 963 | Upwind | 3 | 2007-07-27 | 100/30 | PPG 2002 | Saertex | ± 310 | 17 hrs post-cure | 1.15 |  | 1000 | 4 | S15EU910-00950-00500-100000 | 400 | 17hrs @ 70ºC | RIM 135 | 0 | 120 | (90/0 - 0/90)S |  | 462.4 |  | 0.083599 |  | 79.45 | 520 |  | 0.3 | RIM/H 134/137 |  | 1154.32125 | A&R | BYR08 |  | -148.6478 |  | 14.722 |  | 90/0/0/90
Table Upwind | 5449 | BY21R089 | BY | UP | 90 | R08 | GF / UD ;RIM 135 | 3.025 | 20.03 | 60.59075 | 130.1 | 20.69 | 3.3 | 2008-10-08 | 2008-10-08 | STT |  | 5.202 | 1.5728716 | 0.0877 | 85.85469 |  | 1 |  | 1 |  | 13.17 | Mayes DH 100S 100 kN |  |  |  |  | Ambient |  | Axial SG of rosette broken before failure |  | CSG / SG | 5 | 4 | 1 | GF / UD | A&R | 2007-08-17 | 2.6 | 330 - 340 | 963 | Upwind | 3 | 2007-07-27 | 100/30 | PPG 2002 | Saertex | ± 310 | 17 hrs post-cure | 1.15 |  | 1000 | 4 | S15EU910-00950-00500-100000 | 400 | 17hrs @ 70ºC | RIM 135 | 0 | 120 | (90/0 - 0/90)S |  | 462.4 |  | 0.083599 |  | 79.45 | 520 |  | 0.3 | RIM/H 134/137 |  | 1154.32125 | A&R | BYR08 | 85.85469 |  | 13.17 |  |  | 90/0/0/90 | 1.933764
Table Upwind | 5451 | BY23R089 | BY | UP | 90 | R08 | GF / UD ;RIM 135 | 3.005 | 20.07 | 60.31035 | 130.04 | 20.5825 | 3.3 | 2008-10-07 | 2008-10-07 | STT |  | 5.539 |  | 0.0902 | 91.84162 |  | 1 |  | 1 |  | 13.82 | Mayes DH 100S 100 kN |  |  |  |  | Ambient |  | Both SGs broken before failure. Poisson measurement is perhaps invalid due to irregularities in e1-e2 graph |  | CSG / SG | 5 | 4 | 1 | GF / UD | A&R | 2007-08-17 | 2.6 | 330 - 340 | 963 | Upwind | 3 | 2007-07-27 | 100/30 | PPG 2002 | Saertex | ± 310 | 17 hrs post-cure | 1.15 |  | 1000 | 4 | S15EU910-00950-00500-100000 | 400 | 17hrs @ 70ºC | RIM 135 | 0 | 120 | (90/0 - 0/90)S |  | 462.4 |  | 0.083599 |  | 79.45 | 520 |  | 0.3 | RIM/H 134/137 |  | 1154.32125 | A&R | BYR08 | 91.84162 |  | 13.82 |  |  | 90/0/0/90 | 1.96304
Table Upwind | 5452 | BY24R089 | BY | UP | 90 | R08 | GF / UD ;RIM 135 | 3 | 20.1 | 60.3 | 129.95 | 20.5125 | 3.3 | 2008-10-07 | 2008-10-07 | STT |  | 4.97 | 1.5922823 | 0.1057 | 82.42123 |  | 1 |  | 1 |  | 14.59 | Mayes DH 100S 100 kN |  |  |  |  | Ambient |  | Poisson measurement is perhaps invalid due to irregularities in e1-e2 graph |  | CSG / SG | 5 | 4 | 1 | GF / UD | A&R | 2007-08-17 | 2.6 | 330 - 340 | 963 | Upwind | 3 | 2007-07-27 | 100/30 | PPG 2002 | Saertex | ± 310 | 17 hrs post-cure | 1.15 |  | 1000 | 4 | S15EU910-00950-00500-100000 | 400 | 17hrs @ 70ºC | RIM 135 | 0 | 120 | (90/0 - 0/90)S |  | 462.4 |  | 0.083599 |  | 79.45 | 520 |  | 0.3 | RIM/H 134/137 |  | 1154.32125 | A&R | BYR08 | 82.42123 |  | 14.59 |  |  | 90/0/0/90 | 1.916039
Table Upwind | 5453 | BY25R089 | BY | UP | 90 | R08 | GF / UD ;RIM 135 | 2.995 | 20.06 | 60.0797 | 129.9 | 20.4675 | 3.3 | 2008-10-07 | 2008-10-07 | STT |  | 5.325 | 1.95308155 | 0.1058 | 88.63227 |  | 1 |  | 1 |  | 13.51 | Mayes DH 100S 100 kN |  |  |  |  | Ambient |  | Poisson measurement is perhaps invalid due to irregularities in e1-e2 graph |  | CSG / SG | 5 | 4 | 1 | GF / UD | A&R | 2007-08-17 | 2.6 | 330 - 340 | 963 | Upwind | 3 | 2007-07-27 | 100/30 | PPG 2002 | Saertex | ± 310 | 17 hrs post-cure | 1.15 |  | 1000 | 4 | S15EU910-00950-00500-100000 | 400 | 17hrs @ 70ºC | RIM 135 | 0 | 120 | (90/0 - 0/90)S |  | 462.4 |  | 0.083599 |  | 79.45 | 520 |  | 0.3 | RIM/H 134/137 |  | 1154.32125 | A&R | BYR08 | 88.63227 |  | 13.51 |  |  | 90/0/0/90 | 1.947592
Table Upwind | 5454 | BY26R089 | BY | UP | 90 | R08 | GF / UD ;RIM 135 | 2.985 | 20.1 | 59.9985 | 129.85 | 20.405 | 3.3 | 2008-10-08 | 2008-10-08 | STT |  | 4.994 | 1.7715583 | 0.0957 | 83.23541 |  | 1 |  | 1 |  | 13.8 | Mayes DH 100S 100 kN |  |  |  |  | Ambient |  | Axial SG of rosette broken before failure. Poisson measurement is perhaps invalid due to irregularities in e1-e2 graph |  | CSG / SG | 5 | 4 | 1 | GF / UD | A&R | 2007-08-17 | 2.6 | 330 - 340 | 963 | Upwind | 3 | 2007-07-27 | 100/30 | PPG 2002 | Saertex | ± 310 | 17 hrs post-cure | 1.15 |  | 1000 | 4 | S15EU910-00950-00500-100000 | 400 | 17hrs @ 70ºC | RIM 135 | 0 | 120 | (90/0 - 0/90)S |  | 462.4 |  | 0.083599 |  | 79.45 | 520 |  | 0.3 | RIM/H 134/137 |  | 1154.32125 | A&R | BYR08 | 83.23541 |  | 13.8 |  |  | 90/0/0/90 | 1.920308
Table Upwind | 5455 | BY27R089 | BY | UP | 90 | R08 | GF / UD ;RIM 135 | 2.965 | 20.09 | 59.56685 | 129.7 | 20.415 | 3.3 | 2008-10-07 | 2008-10-07 | STT |  | 5.487 | 1.7892117 | 0.124 | 92.11499 |  | 1 |  | 1 |  | 13.75 | Mayes DH 100S 100 kN |  |  |  |  | Ambient |  | Poisson measurement is perhaps invalid due to irregularities in e1-e2 graph |  | CSG / SG | 5 | 4 | 1 | GF / UD | A&R | 2007-08-17 | 2.6 | 330 - 340 | 963 | Upwind | 3 | 2007-07-27 | 100/30 | PPG 2002 | Saertex | ± 310 | 17 hrs post-cure | 1.15 |  | 1000 | 4 | S15EU910-00950-00500-100000 | 400 | 17hrs @ 70ºC | RIM 135 | 0 | 120 | (90/0 - 0/90)S |  | 462.4 |  | 0.083599 |  | 79.45 | 520 |  | 0.3 | RIM/H 134/137 |  | 1154.32125 | A&R | BYR08 | 92.11499 |  | 13.75 |  |  | 90/0/0/90 | 1.96433
Table Upwind | 5456 | BZ01R089 | BZ | UP | 90 | R08 | GF / UD ;RIM 135 | 2.855 | 20.03 | 57.18565 | 129.48 | 20.6125 |  | 2008-10-17 | 2008-10-17 | STC |  | -8.48 | -1.34 |  | -148.289 |  | 1 |  | 1 |  | 15.24 | Mayes DH 100S 100 kN |  |  |  |  | Ambient |  |  |  | SG, BTB | 5 | 4 | 1 | GF / UD | A&R | 2007-08-17 | 2.6 | 330 - 340 | 963 | Upwind | 2.9 | 2007-07-30 | 100/30 | PPG 2002 | Saertex | ± 310 | 17 hrs post-cure | 1.15 |  | 1000 | 4 | S15EU910-00950-00500-100000 | 400 | 17hrs @ 70ºC | RIM 135 | 0 | 120 | (90/0 - 0/90)S |  | 462.1 |  | 0.060734 |  | 76.73 | 520 |  | 0.3 | RIM/H 134/137 |  | 1154.32125 | A&R | BZR08 |  | -148.289 |  | 15.24 |  | 90/0/0/90
Table Upwind | 5458 | BZ03R089 | BZ | UP | 90 | R08 | GF / UD ;RIM 135 | 2.855 | 19.87 | 56.72885 | 129.64 | 20.59 |  | 2008-10-17 | 2008-10-17 | STC |  | -7.81 | -1.21 |  | -137.6725 |  | 1 |  | 1 |  | 14.69 | Mayes DH 100S 100 kN |  |  |  |  | Ambient |  | Bending |  | SG, BTB | 5 | 4 | 1 | GF / UD | A&R | 2007-08-17 | 2.6 | 330 - 340 | 963 | Upwind | 2.9 | 2007-07-30 | 100/30 | PPG 2002 | Saertex | ± 310 | 17 hrs post-cure | 1.15 |  | 1000 | 4 | S15EU910-00950-00500-100000 | 400 | 17hrs @ 70ºC | RIM 135 | 0 | 120 | (90/0 - 0/90)S |  | 462.1 |  | 0.060734 |  | 76.73 | 520 |  | 0.3 | RIM/H 134/137 |  | 1154.32125 | A&R | BZR08 |  | -137.6725 |  | 14.69 |  | 90/0/0/90
Table Upwind | 5460 | BZ05R089 | BZ | UP | 90 | R08 | GF / UD ;RIM 135 | 2.865 | 20.06 | 57.4719 | 129.62 | 20.73 |  | 2008-10-17 | 2008-10-17 | STC |  | -8.38 | -1.3 |  | -145.8104 |  | 1 |  | 1 |  | 14.39 | Mayes DH 100S 100 kN |  |  |  |  | Ambient |  |  |  | SG, BTB | 5 | 4 | 1 | GF / UD | A&R | 2007-08-17 | 2.6 | 330 - 340 | 963 | Upwind | 2.9 | 2007-07-30 | 100/30 | PPG 2002 | Saertex | ± 310 | 17 hrs post-cure | 1.15 |  | 1000 | 4 | S15EU910-00950-00500-100000 | 400 | 17hrs @ 70ºC | RIM 135 | 0 | 120 | (90/0 - 0/90)S |  | 462.1 |  | 0.060734 |  | 76.73 | 520 |  | 0.3 | RIM/H 134/137 |  | 1154.32125 | A&R | BZR08 |  | -145.8104 |  | 14.39 |  | 90/0/0/90
Table Upwind | 5462 | BZ07R089 | BZ | UP | 90 | R08 | GF / UD ;RIM 135 | 2.885 | 20.12 | 58.0462 | 129.71 | 20.595 |  | 2008-10-17 | 2008-10-17 | STC |  | -8.01 |  |  | -137.9935 |  | 1 |  | 1 |  | 14.18 | Mayes DH 100S 100 kN |  |  |  |  | Ambient |  | Both SGs broken before failure |  | SG, BTB | 5 | 4 | 1 | GF / UD | A&R | 2007-08-17 | 2.6 | 330 - 340 | 963 | Upwind | 2.9 | 2007-07-30 | 100/30 | PPG 2002 | Saertex | ± 310 | 17 hrs post-cure | 1.15 |  | 1000 | 4 | S15EU910-00950-00500-100000 | 400 | 17hrs @ 70ºC | RIM 135 | 0 | 120 | (90/0 - 0/90)S |  | 462.1 |  | 0.060734 |  | 76.73 | 520 |  | 0.3 | RIM/H 134/137 |  | 1154.32125 | A&R | BZR08 |  | -137.9935 |  | 14.18 |  | 90/0/0/90
Table Upwind | 5463 | BZ08R089 | BZ | UP | 90 | R08 | GF / UD ;RIM 135 | 2.88 | 20.04 | 57.7152 | 129.83 | 20.5625 |  | 2008-10-20 | 2008-10-20 | STC |  | -8.01 | -1.23 |  | -138.7849 |  | 1 |  | 1 |  | 14.52 | Mayes DH 100S 100 kN |  |  |  |  | Ambient |  |  |  | SG, BTB | 5 | 4 | 1 | GF / UD | A&R | 2007-08-17 | 2.6 | 330 - 340 | 963 | Upwind | 2.9 | 2007-07-30 | 100/30 | PPG 2002 | Saertex | ± 310 | 17 hrs post-cure | 1.15 |  | 1000 | 4 | S15EU910-00950-00500-100000 | 400 | 17hrs @ 70ºC | RIM 135 | 0 | 120 | (90/0 - 0/90)S |  | 462.1 |  | 0.060734 |  | 76.73 | 520 |  | 0.3 | RIM/H 134/137 |  | 1154.32125 | A&R | BZR08 |  | -138.7849 |  | 14.52 |  | 90/0/0/90
Table Upwind | 5464 | BZ09R089 | BZ | UP | 90 | R08 | GF / UD ;RIM 135 | 2.9 | 19.99 | 57.971 | 129.83 | 20.54 |  | 2008-10-17 | 2008-10-17 | STC |  | -8 | -1.25 |  | -138 |  | 1 |  | 1 |  | 14.55 | Mayes DH 100S 100 kN |  |  |  |  | Ambient |  |  |  | SG, BTB | 5 | 4 | 1 | GF / UD | A&R | 2007-08-17 | 2.6 | 330 - 340 | 963 | Upwind | 2.9 | 2007-07-30 | 100/30 | PPG 2002 | Saertex | ± 310 | 17 hrs post-cure | 1.15 |  | 1000 | 4 | S15EU910-00950-00500-100000 | 400 | 17hrs @ 70ºC | RIM 135 | 0 | 120 | (90/0 - 0/90)S |  | 462.1 |  | 0.060734 |  | 76.73 | 520 |  | 0.3 | RIM/H 134/137 |  | 1154.32125 | A&R | BZR08 |  | -138 |  | 14.55 |  | 90/0/0/90
Table Upwind | 5465 | BZ10R089 | BZ | WMC | 90 | R08 | GF / UD ;RIM 135 | 2.9 | 20.06 | 58.174 | 129.8 | 20.5325 |  | 2008-03-28 | 2008-03-28 | STT |  | 5.5 | 1.93525 | 0.0855 | 94.54395 |  | 1 |  | 1 |  | 13.1195 | Schenck 100 kN |  |  |  | 23.2 | Ambient |  |  |  | CSG, BTB | 50 | 4 | 1 | GF / UD | A&R | 2007-08-17 | 2.6 | 330 - 340 | 963 | Upwind | 2.9 | 2007-07-30 | 100/30 | PPG 2002 | Saertex | ± 310 | 17 hrs post-cure | 1.15 |  | 1000 | 4 | S15EU910-00950-00500-100000 | 400 | 17hrs @ 70ºC | RIM 135 | 0 | 120 | (90/0 - 0/90)S |  | 462.1 |  | 0.060734 |  | 76.73 | 520 |  | 0.3 | RIM/H 134/137 |  | 1154.32125 | A&R | BZR08 | 94.54395 |  | 13.1195 |  |  | 90/0/0/90 | 1.975634
Table Upwind | 5466 | BZ11R089 | BZ | UP | 90 | R08 | GF / UD ;RIM 135 | 2.895 | 20.01 | 57.92895 | 129.77 | 20.48 |  | 2008-10-20 | 2008-10-20 | STC |  | -8.1 | -1.25 |  | -139.8265 |  | 1 |  | 1 |  | 14.46 | Mayes DH 100S 100 kN |  |  |  |  | Ambient |  |  |  | SG, BTB | 5 | 4 | 1 | GF / UD | A&R | 2007-08-17 | 2.6 | 330 - 340 | 963 | Upwind | 2.9 | 2007-07-30 | 100/30 | PPG 2002 | Saertex | ± 310 | 17 hrs post-cure | 1.15 |  | 1000 | 4 | S15EU910-00950-00500-100000 | 400 | 17hrs @ 70ºC | RIM 135 | 0 | 120 | (90/0 - 0/90)S |  | 462.1 |  | 0.060734 |  | 76.73 | 520 |  | 0.3 | RIM/H 134/137 |  | 1154.32125 | A&R | BZR08 |  | -139.8265 |  | 14.46 |  | 90/0/0/90
Table Upwind | 5468 | BZ13R089 | BZ | UP | 90 | R08 | GF / UD ;RIM 135 | 2.895 | 20.04 | 58.0158 | 129.72 | 20.5075 |  | 2008-10-17 | 2008-10-17 | STC |  | -8.15 | -1.33 |  | -140.479 |  | 1 |  | 1 |  | 14.28 | Mayes DH 100S 100 kN |  |  |  |  | Ambient |  |  |  | SG, BTB | 5 | 4 | 1 | GF / UD | A&R | 2007-08-17 | 2.6 | 330 - 340 | 963 | Upwind | 2.9 | 2007-07-30 | 100/30 | PPG 2002 | Saertex | ± 310 | 17 hrs post-cure | 1.15 |  | 1000 | 4 | S15EU910-00950-00500-100000 | 400 | 17hrs @ 70ºC | RIM 135 | 0 | 120 | (90/0 - 0/90)S |  | 462.1 |  | 0.060734 |  | 76.73 | 520 |  | 0.3 | RIM/H 134/137 |  | 1154.32125 | A&R | BZR08 |  | -140.479 |  | 14.28 |  | 90/0/0/90
Table Upwind | 5469 | BZ14R089 | BZ | UP | 90 | R08 | GF / UD ;RIM 135 | 2.855 | 19.94 | 56.9287 | 130.08 | 20.255 |  | 2008-10-17 | 2008-10-17 | STC |  | -8.8 | -1.45 |  | -154.5793 |  | 1 |  | 1 |  | 14.42 | Mayes DH 100S 100 kN |  |  |  |  | Ambient |  |  |  | SG, BTB | 5 | 4 | 1 | GF / UD | A&R | 2007-08-17 | 2.6 | 330 - 340 | 963 | Upwind | 2.9 | 2007-07-30 | 100/30 | PPG 2002 | Saertex | ± 310 | 17 hrs post-cure | 1.15 |  | 1000 | 4 | S15EU910-00950-00500-100000 | 400 | 17hrs @ 70ºC | RIM 135 | 0 | 120 | (90/0 - 0/90)S |  | 462.1 |  | 0.060734 |  | 76.73 | 520 |  | 0.3 | RIM/H 134/137 |  | 1154.32125 | A&R | BZR08 |  | -154.5793 |  | 14.42 |  | 90/0/0/90
Table Upwind | 5470 | BZ15R089 | BZ | UP | 90 | R08 | GF / UD ;RIM 135 | 2.85 | 19.9 | 56.715 | 130.22 | 20.3125 |  | 2008-10-17 | 2008-10-17 | STC |  | -8.54 | -1.51 |  | -150.5774 |  | 1 |  | 1 |  | 14.17 | Mayes DH 100S 100 kN |  |  |  |  | Ambient |  |  |  | SG, BTB | 5 | 4 | 1 | GF / UD | A&R | 2007-08-17 | 2.6 | 330 - 340 | 963 | Upwind | 2.9 | 2007-07-30 | 100/30 | PPG 2002 | Saertex | ± 310 | 17 hrs post-cure | 1.15 |  | 1000 | 4 | S15EU910-00950-00500-100000 | 400 | 17hrs @ 70ºC | RIM 135 | 0 | 120 | (90/0 - 0/90)S |  | 462.1 |  | 0.060734 |  | 76.73 | 520 |  | 0.3 | RIM/H 134/137 |  | 1154.32125 | A&R | BZR08 |  | -150.5774 |  | 14.17 |  | 90/0/0/90
Table Upwind | 5478 | CB08R08 | CB | UP | 0 | R08 | GF / UD ;RIM 135 | 3.045 | 20.13 | 61.29585 | 130.05 | 21.655 |  | 2008-10-16 | 2008-10-16 | STC |  | -30.22 | -1.32 |  | -493.0187 |  | 1 |  | 1 |  | 38.78 | Mayes DH 100S 100 kN |  |  |  |  | Ambient |  |  |  | SG, BTB | 10 | 4 | 1 | GF / UD | A&R | 2007-08-17 | 2.6 | 330 - 340 | 963 | Upwind | 3 | 2007-07-30 | 100/30 | PPG 2002 | Saertex | ± 310 | 17 hrs post-cure | 1.15 |  | 1000 | 4 | S15EU910-00950-00500-100000 | 400 | 17hrs @ 70ºC | RIM 135 | 0 | 120 | (90/0 - 0/90)S |  | 464.5 |  | 0.065749 |  | 86.36 | 520 |  | 0.3 | RIM/H 134/137 |  | 1154.32125 | A&R | CBR08 |  | -493.0187 |  | 38.78 |  | 90/0/0/90
Table Upwind | 5480 | CB10R08 | CB | UP | 0 | R08 | GF / UD ;RIM 135 | 3.035 | 20.12 | 61.0642 | 130.06 | 20.8475 |  | 2008-10-16 | 2008-10-16 | STC |  | -29.16 | -1.36 |  | -477.5302 |  | 1 |  | 1 |  | 37.46 | Mayes DH 100S 100 kN |  |  |  |  | Ambient |  | Bending |  | SG, BTB | 10 | 4 | 1 | GF / UD | A&R | 2007-08-17 | 2.6 | 330 - 340 | 963 | Upwind | 3 | 2007-07-30 | 100/30 | PPG 2002 | Saertex | ± 310 | 17 hrs post-cure | 1.15 |  | 1000 | 4 | S15EU910-00950-00500-100000 | 400 | 17hrs @ 70ºC | RIM 135 | 0 | 120 | (90/0 - 0/90)S |  | 464.5 |  | 0.065749 |  | 86.36 | 520 |  | 0.3 | RIM/H 134/137 |  | 1154.32125 | A&R | CBR08 |  | -477.5302 |  | 37.46 |  | 90/0/0/90
Table Upwind | 5482 | CB12R08 | CB | UP | 0 | R08 | GF / UD ;RIM 135 | 2.985 | 20.13 | 60.08805 | 129.81 | 21.065 |  | 2008-10-16 | 2008-10-16 | STC |  | -28.4 | -1.3 |  | -472.6397 |  | 1 |  | 1 |  | 38.13 | Mayes DH 100S 100 kN |  |  |  |  | Ambient |  |  |  | SG, BTB | 10 | 4 | 1 | GF / UD | A&R | 2007-08-17 | 2.6 | 330 - 340 | 963 | Upwind | 3 | 2007-07-30 | 100/30 | PPG 2002 | Saertex | ± 310 | 17 hrs post-cure | 1.15 |  | 1000 | 4 | S15EU910-00950-00500-100000 | 400 | 17hrs @ 70ºC | RIM 135 | 0 | 120 | (90/0 - 0/90)S |  | 464.5 |  | 0.065749 |  | 86.36 | 520 |  | 0.3 | RIM/H 134/137 |  | 1154.32125 | A&R | CBR08 |  | -472.6397 |  | 38.13 |  | 90/0/0/90
Table Upwind | 5490 | CB26R08 | CB | UP | 0 | R08 | GF / UD ;RIM 135 | 3.025 | 20.12 | 60.863 | 129.94 | 20.5475 |  | 2008-10-16 | 2008-10-16 | STC |  | -27.02 | -1.25 |  | -443.9479 |  | 1 |  | 1 |  | 37.62 | Mayes DH 100S 100 kN |  |  |  |  | Ambient |  |  |  | SG, BTB | 10 | 4 | 1 | GF / UD | A&R | 2007-08-17 | 2.6 | 330 - 340 | 963 | Upwind | 3 | 2007-07-30 | 100/30 | PPG 2002 | Saertex | ± 310 | 17 hrs post-cure | 1.15 |  | 1000 | 4 | S15EU910-00950-00500-100000 | 400 | 17hrs @ 70ºC | RIM 135 | 0 | 120 | (90/0 - 0/90)S |  | 464.5 |  | 0.065749 |  | 86.36 | 520 |  | 0.3 | RIM/H 134/137 |  | 1154.32125 | A&R | CBR08 |  | -443.9479 |  | 37.62 |  | 90/0/0/90
Table Upwind | 5491 | CB27R08 | CB | VTT | 0 | R08 | GF / UD ;RIM 135 | 3.005 | 20.09 | 60.37045 | 129.97 | 20.49 |  | 2009-03-25 | 2009-03-25 | STT |  | 62.5 |  |  | 1035.275 |  | 1 |  | 0.5 |  |  | MTS 250, VTT |  |  |  |  | -40ºC |  |  |  |  | 120 | 4 | 1 | GF / UD | A&R | 2007-08-17 | 2.6 | 330 - 340 | 963 | Upwind | 3 | 2007-07-30 | 100/30 | PPG 2002 | Saertex | ± 310 | 17 hrs post-cure | 1.15 |  | 1000 | 4 | S15EU910-00950-00500-100000 | 400 | 17hrs @ 70ºC | RIM 135 | 0 | 120 | (90/0 - 0/90)S |  | 464.5 |  | 0.065749 |  | 86.36 | 520 |  | 0.3 | RIM/H 134/137 |  | 1154.32125 | A&R | CBR08 | 1035.275 |  |  |  |  | 90/0/0/90 | 3.015056
Table Upwind | 5492 | CB28R08 | CB | UP | 0 | R08 | GF / UD ;RIM 135 | 3 | 20.1 | 60.3 | 129.91 | 20.6025 |  | 2008-10-17 | 2008-10-17 | STC |  | -28.78 | -1.29 |  | -477.2803 |  | 1 |  | 1 |  | 38.32 | Mayes DH 100S 100 kN |  |  |  |  | Ambient |  |  |  | SG, BTB | 10 | 4 | 1 | GF / UD | A&R | 2007-08-17 | 2.6 | 330 - 340 | 963 | Upwind | 3 | 2007-07-30 | 100/30 | PPG 2002 | Saertex | ± 310 | 17 hrs post-cure | 1.15 |  | 1000 | 4 | S15EU910-00950-00500-100000 | 400 | 17hrs @ 70ºC | RIM 135 | 0 | 120 | (90/0 - 0/90)S |  | 464.5 |  | 0.065749 |  | 86.36 | 520 |  | 0.3 | RIM/H 134/137 |  | 1154.32125 | A&R | CBR08 |  | -477.2803 |  | 38.32 |  | 90/0/0/90
Table Upwind | 5494 | CB30R08 | CB | UP | 0 | R08 | GF / UD ;RIM 135 | 2.97 | 19.87 | 59.0139 | 129.81 | 20.785 |  | 2008-10-17 | 2008-10-17 | STC |  | -28.33 | 1.22 |  | -480.0564 |  | 1 |  | 1 |  | 40.75 | Mayes DH 100S 100 kN |  |  |  |  | Ambient |  | contains coloured yarns |  | SG, BTB | 10 | 4 | 1 | GF / UD | A&R | 2007-08-17 | 2.6 | 330 - 340 | 963 | Upwind | 3 | 2007-07-30 | 100/30 | PPG 2002 | Saertex | ± 310 | 17 hrs post-cure | 1.15 |  | 1000 | 4 | S15EU910-00950-00500-100000 | 400 | 17hrs @ 70ºC | RIM 135 | 0 | 120 | (90/0 - 0/90)S |  | 464.5 |  | 0.065749 |  | 86.36 | 520 |  | 0.3 | RIM/H 134/137 |  | 1154.32125 | A&R | CBR08 |  | -480.0564 |  | 40.75 |  | 90/0/0/90
Table Upwind | 5495 | CC01R089 | CC | UP | 90 | R08 | GF / UD ;RIM 135 | 3.005 | 19.89 | 59.76945 | 130.05 | 20.5775 | 3.3 | 2008-10-14 | 2008-10-14 | STT |  | 5.752 | 2.349024 | 0.074 | 96.23646 |  | 1 |  | 1 |  | 13.69 | Mayes DH 100S 100 kN |  |  |  |  | Ambient |  | Single SG broken before failure |  | CSG / SG | 5 | 4 | 1 | GF / UD | A&R | 2007-08-17 | 2.6 | 330 - 340 | 963 | Upwind | 3 | 2007-07-31 | 100/30 | PPG 2002 | Saertex | ± 310 |  | 1.15 |  | 1000 | 4 | S15EU910-00950-00500-100000 | 400 | 10hrs @ 70ºC | RIM 135 | 0 | 120 | (90/0 - 0/90)S |  | 462.7 |  | 0.062081 |  | 83.15 | 520 |  | 0.3 | RIM/H 134/137 |  | 1154.32125 | A&R | CCR08 | 96.23646 |  | 13.69 |  |  | 90/0/0/90 | 1.98334
Table Upwind | 5496 | CC02R089 | CC | UP | 90 | R08 | GF / UD ;RIM 135 | 3.01 | 19.92 | 59.9592 | 130.15 | 20.55 | 3.3 | 2008-10-14 | 2008-10-14 | STT |  | 4.417 | 1.6864492 |  | 73.66676 |  | 1 |  | 1 |  | 12.77 | Mayes DH 100S 100 kN |  |  |  |  | Ambient |  | No reading from transverse SG |  | CSG / SG | 5 | 4 | 1 | GF / UD | A&R | 2007-08-17 | 2.6 | 330 - 340 | 963 | Upwind | 3 | 2007-07-31 | 100/30 | PPG 2002 | Saertex | ± 310 |  | 1.15 |  | 1000 | 4 | S15EU910-00950-00500-100000 | 400 | 10hrs @ 70ºC | RIM 135 | 0 | 120 | (90/0 - 0/90)S |  | 462.7 |  | 0.062081 |  | 83.15 | 520 |  | 0.3 | RIM/H 134/137 |  | 1154.32125 | A&R | CCR08 | 73.66676 |  | 12.77 |  |  | 90/0/0/90 | 1.867272
Table Upwind | 5497 | CC03R089 | CC | UP | 90 | R08 | GF / UD ;RIM 135 | 3 | 20 | 60 | 130.22 | 20.56 |  | 2008-10-16 | 2008-10-16 | STT |  | 4.47 | 1.6 | 0.1 | 74.5 |  | 1 |  | 1 |  | 12.58 | Mayes DH 100S 100 kN |  |  |  |  | Ambient |  |  |  | CSG / SG | 5 | 4 | 1 | GF / UD | A&R | 2007-08-17 | 2.6 | 330 - 340 | 963 | Upwind | 3 | 2007-07-31 | 100/30 | PPG 2002 | Saertex | ± 310 |  | 1.15 |  | 1000 | 4 | S15EU910-00950-00500-100000 | 400 | 10hrs @ 70ºC | RIM 135 | 0 | 120 | (90/0 - 0/90)S |  | 462.7 |  | 0.062081 |  | 83.15 | 520 |  | 0.3 | RIM/H 134/137 |  | 1154.32125 | A&R | CCR08 | 74.5 |  | 12.58 |  |  | 90/0/0/90 | 1.872156
Table Upwind | 5498 | CC04R089 | CC | UP | 90 | R08 | GF / UD ;RIM 135 | 2.995 | 20.05 | 60.04975 | 130.34 | 20.625 | 3.3 | 2008-10-14 | 2008-10-14 | STT |  | 5.274 | 1.85566945 | 0.0645 | 87.82718 |  | 1 |  | 1 |  | 12.47 | Mayes DH 100S 100 kN |  |  |  |  | Ambient |  |  |  | CSG / SG | 5 | 4 | 1 | GF / UD | A&R | 2007-08-17 | 2.6 | 330 - 340 | 963 | Upwind | 3 | 2007-07-31 | 100/30 | PPG 2002 | Saertex | ± 310 |  | 1.15 |  | 1000 | 4 | S15EU910-00950-00500-100000 | 400 | 10hrs @ 70ºC | RIM 135 | 0 | 120 | (90/0 - 0/90)S |  | 462.7 |  | 0.062081 |  | 83.15 | 520 |  | 0.3 | RIM/H 134/137 |  | 1154.32125 | A&R | CCR08 | 87.82718 |  | 12.47 |  |  | 90/0/0/90 | 1.943629
Table Upwind | 5499 | CC05R089 | CC | UP | 90 | R08 | GF / UD ;RIM 135 | 2.975 | 20.09 | 59.76775 | 130.34 | 20.765 | 3.3 | 2008-10-14 | 2008-10-14 | STT |  | 4.582 | 1.4618746 | 0.0739 | 76.66342 |  | 1 |  | 1 |  | 12.53 | Mayes DH 100S 100 kN |  |  |  |  | Ambient |  | Axial SG of rosette broken before failure |  | CSG / SG | 5 | 4 | 1 | GF / UD | A&R | 2007-08-17 | 2.6 | 330 - 340 | 963 | Upwind | 3 | 2007-07-31 | 100/30 | PPG 2002 | Saertex | ± 310 |  | 1.15 |  | 1000 | 4 | S15EU910-00950-00500-100000 | 400 | 10hrs @ 70ºC | RIM 135 | 0 | 120 | (90/0 - 0/90)S |  | 462.7 |  | 0.062081 |  | 83.15 | 520 |  | 0.3 | RIM/H 134/137 |  | 1154.32125 | A&R | CCR08 | 76.66342 |  | 12.53 |  |  | 90/0/0/90 | 1.884588
Table Upwind | 5501 | CC07R089 | CC | UP | 90 | R08 | GF / UD ;RIM 135 | 2.965 | 20.05 | 59.44825 | 130.23 | 21.0875 | 3.3 | 2008-10-14 | 2008-10-14 | STT |  | 5.156 | 1.830144 | 0.0765 | 86.7309 |  | 1 |  | 1 |  | 13.26 | Mayes DH 100S 100 kN |  |  |  |  | Ambient |  | Single SG broken before failure |  | CSG / SG | 5 | 4 | 1 | GF / UD | A&R | 2007-08-17 | 2.6 | 330 - 340 | 963 | Upwind | 3 | 2007-07-31 | 100/30 | PPG 2002 | Saertex | ± 310 |  | 1.15 |  | 1000 | 4 | S15EU910-00950-00500-100000 | 400 | 10hrs @ 70ºC | RIM 135 | 0 | 120 | (90/0 - 0/90)S |  | 462.7 |  | 0.062081 |  | 83.15 | 520 |  | 0.3 | RIM/H 134/137 |  | 1154.32125 | A&R | CCR08 | 86.7309 |  | 13.26 |  |  | 90/0/0/90 | 1.938174
Table Upwind | 5502 | CC08R089 | CC | UP | 90 | R08 | GF / UD ;RIM 135 | 2.965 | 20.09 | 59.56685 | 130.15 | 20.91 | 3.3 | 2008-10-14 | 2008-10-14 | STT |  | 4.749 | 1.6874092 | 0.083 | 79.72555 |  | 1 |  | 1 |  | 13.27 | Mayes DH 100S 100 kN |  |  |  |  | Ambient |  |  |  | CSG / SG | 5 | 4 | 1 | GF / UD | A&R | 2007-08-17 | 2.6 | 330 - 340 | 963 | Upwind | 3 | 2007-07-31 | 100/30 | PPG 2002 | Saertex | ± 310 |  | 1.15 |  | 1000 | 4 | S15EU910-00950-00500-100000 | 400 | 10hrs @ 70ºC | RIM 135 | 0 | 120 | (90/0 - 0/90)S |  | 462.7 |  | 0.062081 |  | 83.15 | 520 |  | 0.3 | RIM/H 134/137 |  | 1154.32125 | A&R | CCR08 | 79.72555 |  | 13.27 |  |  | 90/0/0/90 | 1.901598
Table Upwind | 5503 | CC09R089 | CC | UP | 90 | R08 | GF / UD ;RIM 135 | 2.955 | 20.09 | 59.36595 | 130.09 | 20.6875 |  | 2008-10-16 | 2008-10-16 | STT |  | 5.32 | 1.89 | 0.11 | 89.61366 |  | 1 |  | 1 |  | 13.88 | Mayes DH 100S 100 kN |  |  |  |  | Ambient |  |  |  | CSG / SG | 5 | 4 | 1 | GF / UD | A&R | 2007-08-17 | 2.6 | 330 - 340 | 963 | Upwind | 3 | 2007-07-31 | 100/30 | PPG 2002 | Saertex | ± 310 |  | 1.15 |  | 1000 | 4 | S15EU910-00950-00500-100000 | 400 | 10hrs @ 70ºC | RIM 135 | 0 | 120 | (90/0 - 0/90)S |  | 462.7 |  | 0.062081 |  | 83.15 | 520 |  | 0.3 | RIM/H 134/137 |  | 1154.32125 | A&R | CCR08 | 89.61366 |  | 13.88 |  |  | 90/0/0/90 | 1.952374
Table Upwind | 5505 | CC11R089 | CC | UP | 90 | R08 | GF / UD ;RIM 135 | 2.935 | 20.13 | 59.08155 | 130.07 | 20.6575 | 3.3 | 2008-10-14 | 2008-10-14 | STT |  | 4.988 | 1.691606 | 0.0758 | 84.42568 |  | 1 |  | 1 |  | 13.38 | Mayes DH 100S 100 kN |  |  |  |  | Ambient |  | Axial SG of rosette broken before failure |  | CSG / SG | 5 | 4 | 1 | GF / UD | A&R | 2007-08-17 | 2.6 | 330 - 340 | 963 | Upwind | 3 | 2007-07-31 | 100/30 | PPG 2002 | Saertex | ± 310 |  | 1.15 |  | 1000 | 4 | S15EU910-00950-00500-100000 | 400 | 10hrs @ 70ºC | RIM 135 | 0 | 120 | (90/0 - 0/90)S |  | 462.7 |  | 0.062081 |  | 83.15 | 520 |  | 0.3 | RIM/H 134/137 |  | 1154.32125 | A&R | CCR08 | 84.42568 |  | 13.38 |  |  | 90/0/0/90 | 1.926475
Table Upwind | 5506 | CC12R089 | CC | UP | 90 | R08 | GF / UD ;RIM 135 | 2.94 | 19.95 | 58.653 | 130.05 | 20.55 | 3.3 | 2008-10-14 | 2008-10-14 | STT |  | 5.437 |  | 0.0838 | 92.69773 |  | 1 |  | 1 |  | 13.72 | Mayes DH 100S 100 kN |  |  |  |  | Ambient |  | Both SGs broken before failure |  | CSG / SG | 5 | 4 | 1 | GF / UD | A&R | 2007-08-17 | 2.6 | 330 - 340 | 963 | Upwind | 3 | 2007-07-31 | 100/30 | PPG 2002 | Saertex | ± 310 |  | 1.15 |  | 1000 | 4 | S15EU910-00950-00500-100000 | 400 | 10hrs @ 70ºC | RIM 135 | 0 | 120 | (90/0 - 0/90)S |  | 462.7 |  | 0.062081 |  | 83.15 | 520 |  | 0.3 | RIM/H 134/137 |  | 1154.32125 | A&R | CCR08 | 92.69773 |  | 13.72 |  |  | 90/0/0/90 | 1.967069
Table Upwind | 5507 | CC13R089 | CC | UP | 90 | R08 | GF / UD ;RIM 135 | 2.92 | 19.99 | 58.3708 | 129.93 | 20.5375 |  | 2008-10-16 | 2008-10-16 | STT |  | 5.12 | 1.74 | 0.06 | 87.71509 |  | 1 |  | 1 |  | 12.42 | Mayes DH 100S 100 kN |  |  |  |  | Ambient |  |  |  | CSG / SG | 5 | 4 | 1 | GF / UD | A&R | 2007-08-17 | 2.6 | 330 - 340 | 963 | Upwind | 3 | 2007-07-31 | 100/30 | PPG 2002 | Saertex | ± 310 |  | 1.15 |  | 1000 | 4 | S15EU910-00950-00500-100000 | 400 | 10hrs @ 70ºC | RIM 135 | 0 | 120 | (90/0 - 0/90)S |  | 462.7 |  | 0.062081 |  | 83.15 | 520 |  | 0.3 | RIM/H 134/137 |  | 1154.32125 | A&R | CCR08 | 87.71509 |  | 12.42 |  |  | 90/0/0/90 | 1.943074
Table Upwind | 5509 | CC15R089 | CC | UP | 90 | R08 | GF / UD ;RIM 135 | 3.05 | 19.98 | 60.939 | 130.02 | 20.195 |  | 2008-10-16 | 2008-10-16 | STT |  | 4.88 | 1.68 | 0.08 | 80.08008 |  | 1 |  | 1 |  | 12.67 | Mayes DH 100S 100 kN |  |  |  |  | Ambient |  | Axial SG of rosette broken before failure |  | CSG / SG | 5 | 4 | 1 | GF / UD | A&R | 2007-08-17 | 2.6 | 330 - 340 | 963 | Upwind | 3 | 2007-07-31 | 100/30 | PPG 2002 | Saertex | ± 310 |  | 1.15 |  | 1000 | 4 | S15EU910-00950-00500-100000 | 400 | 10hrs @ 70ºC | RIM 135 | 0 | 120 | (90/0 - 0/90)S |  | 462.7 |  | 0.062081 |  | 83.15 | 520 |  | 0.3 | RIM/H 134/137 |  | 1154.32125 | A&R | CCR08 | 80.08008 |  | 12.67 |  |  | 90/0/0/90 | 1.903524
Table Upwind | 5510 | CC16R089 | CC | UP | 90 | R08 | GF / UD ;RIM 135 | 3.04 | 19.96 | 60.6784 | 130.09 | 20.2425 |  | 2008-10-16 | 2008-10-16 | STT |  | 5.36 | 1.85 | 0.08 | 88.33456 |  | 1 |  | 1 |  | 13.45 | Mayes DH 100S 100 kN |  |  |  |  | Ambient |  | Axial SG of rosette broken before failure |  | CSG / SG | 5 | 4 | 1 | GF / UD | A&R | 2007-08-17 | 2.6 | 330 - 340 | 963 | Upwind | 3 | 2007-07-31 | 100/30 | PPG 2002 | Saertex | ± 310 |  | 1.15 |  | 1000 | 4 | S15EU910-00950-00500-100000 | 400 | 10hrs @ 70ºC | RIM 135 | 0 | 120 | (90/0 - 0/90)S |  | 462.7 |  | 0.062081 |  | 83.15 | 520 |  | 0.3 | RIM/H 134/137 |  | 1154.32125 | A&R | CCR08 | 88.33456 |  | 13.45 |  |  | 90/0/0/90 | 1.946131
Table Upwind | 5511 | CC17R089 | CC | UP | 90 | R08 | GF / UD ;RIM 135 | 3.055 | 20.05 | 61.25275 | 130.09 | 20.3925 |  | 2008-10-16 | 2008-10-16 | STT |  | 4.76 | 1.54 | 0.09 | 77.7108 |  | 1 |  | 1 |  | 12.91 | Mayes DH 100S 100 kN |  |  |  |  | Ambient |  | Axial SG of rosette broken before failure |  | CSG / SG | 5 | 4 | 1 | GF / UD | A&R | 2007-08-17 | 2.6 | 330 - 340 | 963 | Upwind | 3 | 2007-07-31 | 100/30 | PPG 2002 | Saertex | ± 310 |  | 1.15 |  | 1000 | 4 | S15EU910-00950-00500-100000 | 400 | 10hrs @ 70ºC | RIM 135 | 0 | 120 | (90/0 - 0/90)S |  | 462.7 |  | 0.062081 |  | 83.15 | 520 |  | 0.3 | RIM/H 134/137 |  | 1154.32125 | A&R | CCR08 | 77.7108 |  | 12.91 |  |  | 90/0/0/90 | 1.890481
Table Upwind | 5513 | CC19R089 | CC | UP | 90 | R08 | GF / UD ;RIM 135 | 3.055 | 20.07 | 61.31385 | 130.04 | 20.5325 |  | 2008-10-17 | 2008-10-17 | STC |  | -8.72 | -1.48 |  | -142.2191 |  | 1 |  | 1 |  | 13.13 | Mayes DH 100S 100 kN |  |  |  |  | Ambient |  |  |  | SG, BTB | 5 | 4 | 1 | GF / UD | A&R | 2007-08-17 | 2.6 | 330 - 340 | 963 | Upwind | 3 | 2007-07-31 | 100/30 | PPG 2002 | Saertex | ± 310 |  | 1.15 |  | 1000 | 4 | S15EU910-00950-00500-100000 | 400 | 10hrs @ 70ºC | RIM 135 | 0 | 120 | (90/0 - 0/90)S |  | 462.7 |  | 0.062081 |  | 83.15 | 520 |  | 0.3 | RIM/H 134/137 |  | 1154.32125 | A&R | CCR08 |  | -142.2191 |  | 13.13 |  | 90/0/0/90
Table Upwind | 5514 | CC20R089 | CC | WMC | 90 | R08 | GF / UD ;RIM 135 | 3.045 | 20.11 | 61.23495 | 130 | 20.495 |  | 2008-03-28 | 2008-03-28 | STT |  | 5.5 | 2.16995 | 0.089 | 89.81799 |  | 1 |  | 1 |  | 12.523 | Schenck 100 kN |  |  |  | 23.2 | Ambient |  |  |  | CSG, BTB | 50 | 4 | 1 | GF / UD | A&R | 2007-08-17 | 2.6 | 330 - 340 | 963 | Upwind | 3 | 2007-07-31 | 100/30 | PPG 2002 | Saertex | ± 310 |  | 1.15 |  | 1000 | 4 | S15EU910-00950-00500-100000 | 400 | 10hrs @ 70ºC | RIM 135 | 0 | 120 | (90/0 - 0/90)S |  | 462.7 |  | 0.062081 |  | 83.15 | 520 |  | 0.3 | RIM/H 134/137 |  | 1154.32125 | A&R | CCR08 | 89.81799 |  | 12.523 |  |  | 90/0/0/90 | 1.953363
Table Upwind | 5515 | CC21R089 | CC | UP | 90 | R08 | GF / UD ;RIM 135 | 3.04 | 20.03 | 60.8912 | 129.95 | 20.68 |  | 2008-10-17 | 2008-10-17 | STC |  | -8.74 | -1.39 |  | -143.5347 |  | 1 |  | 1 |  | 13.68 | Mayes DH 100S 100 kN |  |  |  |  | Ambient |  |  |  | SG, BTB | 5 | 4 | 1 | GF / UD | A&R | 2007-08-17 | 2.6 | 330 - 340 | 963 | Upwind | 3 | 2007-07-31 | 100/30 | PPG 2002 | Saertex | ± 310 |  | 1.15 |  | 1000 | 4 | S15EU910-00950-00500-100000 | 400 | 10hrs @ 70ºC | RIM 135 | 0 | 120 | (90/0 - 0/90)S |  | 462.7 |  | 0.062081 |  | 83.15 | 520 |  | 0.3 | RIM/H 134/137 |  | 1154.32125 | A&R | CCR08 |  | -143.5347 |  | 13.68 |  | 90/0/0/90
Table Upwind | 5517 | CC23R089 | CC | UP | 90 | R08 | GF / UD ;RIM 135 | 3.04 | 20.13 | 61.1952 | 129.92 | 20.755 |  | 2008-10-17 | 2008-10-17 | STC |  | -8.5 | -1.34 |  | -138.8998 |  | 1 |  | 1 |  | 13.98 | Mayes DH 100S 100 kN |  |  |  |  | Ambient |  |  |  | SG, BTB | 5 | 4 | 1 | GF / UD | A&R | 2007-08-17 | 2.6 | 330 - 340 | 963 | Upwind | 3 | 2007-07-31 | 100/30 | PPG 2002 | Saertex | ± 310 |  | 1.15 |  | 1000 | 4 | S15EU910-00950-00500-100000 | 400 | 10hrs @ 70ºC | RIM 135 | 0 | 120 | (90/0 - 0/90)S |  | 462.7 |  | 0.062081 |  | 83.15 | 520 |  | 0.3 | RIM/H 134/137 |  | 1154.32125 | A&R | CCR08 |  | -138.8998 |  | 13.98 |  | 90/0/0/90
Table Upwind | 5519 | CC25R089 | CC | UP | 90 | R08 | GF / UD ;RIM 135 | 3.025 | 20.08 | 60.742 | 129.91 | 20.405 |  | 2008-10-17 | 2008-10-17 | STC |  | -8.85 | -1.45 |  | -145.6982 |  | 1 |  | 1 |  | 13.75 | Mayes DH 100S 100 kN |  |  |  |  | Ambient |  |  |  | SG, BTB | 5 | 4 | 1 | GF / UD | A&R | 2007-08-17 | 2.6 | 330 - 340 | 963 | Upwind | 3 | 2007-07-31 | 100/30 | PPG 2002 | Saertex | ± 310 |  | 1.15 |  | 1000 | 4 | S15EU910-00950-00500-100000 | 400 | 10hrs @ 70ºC | RIM 135 | 0 | 120 | (90/0 - 0/90)S |  | 462.7 |  | 0.062081 |  | 83.15 | 520 |  | 0.3 | RIM/H 134/137 |  | 1154.32125 | A&R | CCR08 |  | -145.6982 |  | 13.75 |  | 90/0/0/90
Table Upwind | 5520 | CC26R089 | CC | WMC | 90 | R08 | GF / UD ;RIM 135 | 3.01 | 20.05 | 60.3505 | 129.83 | 20.3625 |  | 2008-03-28 | 2008-03-28 | STT |  | 4.5 | 1.7412 | 0.088 | 74.56442 |  | 1 |  | 1 |  | 12.182 | Schenck 100 kN |  |  |  | 23.5 | Ambient |  |  |  | CSG, BTB | 50 | 4 | 1 | GF / UD | A&R | 2007-08-17 | 2.6 | 330 - 340 | 963 | Upwind | 3 | 2007-07-31 | 100/30 | PPG 2002 | Saertex | ± 310 |  | 1.15 |  | 1000 | 4 | S15EU910-00950-00500-100000 | 400 | 10hrs @ 70ºC | RIM 135 | 0 | 120 | (90/0 - 0/90)S |  | 462.7 |  | 0.062081 |  | 83.15 | 520 |  | 0.3 | RIM/H 134/137 |  | 1154.32125 | A&R | CCR08 | 74.56442 |  | 12.182 |  |  | 90/0/0/90 | 1.872532
Table Upwind | 5521 | CC27R089 | CC | UP | 90 | R08 | GF / UD ;RIM 135 | 3.025 | 20.05 | 60.65125 | 129.84 | 20.2675 |  | 2008-10-17 | 2008-10-17 | STC |  | -8.51 | -1.3 |  | -140.3104 |  | 1 |  | 1 |  | 13.65 | Mayes DH 100S 100 kN |  |  |  |  | Ambient |  |  |  | SG, BTB | 5 | 4 | 1 | GF / UD | A&R | 2007-08-17 | 2.6 | 330 - 340 | 963 | Upwind | 3 | 2007-07-31 | 100/30 | PPG 2002 | Saertex | ± 310 |  | 1.15 |  | 1000 | 4 | S15EU910-00950-00500-100000 | 400 | 10hrs @ 70ºC | RIM 135 | 0 | 120 | (90/0 - 0/90)S |  | 462.7 |  | 0.062081 |  | 83.15 | 520 |  | 0.3 | RIM/H 134/137 |  | 1154.32125 | A&R | CCR08 |  | -140.3104 |  | 13.65 |  | 90/0/0/90
Table Upwind | 5525 | AW01D01 | AW | WMC |  | D01 | resin ;RIM 135 | 2.84 | 22.24 | 63.758 | 170.5 | 92.5 |  | 2008-02-19 | 2008-02-19 | STT |  | 4.6 |  | 0.334 | 72.14781 |  | 1 |  | 1 |  | 3.6435 | Schenck 100 kN |  |  |  | 22.8 | Ambient | WMC-2009-01 |  |  | CSG, BTB | 50 |  |  |  | GE |  | 0 | 400 | 0 | UpWind | 3 | 2007-04-18 | 100/30 |  |  | 400 | only resin; no fibres | 1.15 |  | 1000 | 0 |  | 600.1 | 10hrs @ 70ºC | RIM 135 | -990 | 180.2 |  |  | 0 | 0 |  |  |  | 780.3 |  | 0.3002833 | RIM/H 134/137 |  | 1150.16 | ES | AWD01 | 72.14781 |  | 3.6435 |  |  |  | 1.858223
Table Upwind | 5526 | AW02D01 | AW | WMC |  | D01 | resin ;RIM 135 | 2.87 | 22.51 | 64.56926 | 170.4 | 92 |  | 2008-02-19 | 2008-02-19 | STT |  | 4.6 |  | 0.3385 | 71.24133 |  | 1 |  | 1 |  | 3.6365 | Schenck 100 kN |  |  |  | 22.9 | Ambient | WMC-2009-01 | corrupt file |  | CSG, BTB | 50 |  |  |  | GE |  | 0 | 400 | 0 | UpWind | 3 | 2007-04-18 | 100/30 |  |  | 400 | only resin; no fibres | 1.15 |  | 1000 | 0 |  | 600.1 | 10hrs @ 70ºC | RIM 135 | -990 | 180.2 |  |  | 0 | 0 |  |  |  | 780.3 |  | 0.3002833 | RIM/H 134/137 |  | 1150.16 | ES | AWD01 | 71.24133 |  | 3.6365 |  |  |  | 1.852732
Table Upwind | 5528 | BR32D01 | BR | WMC |  | D01 | resin ;RIM 135 | 2.795 | 22.42 | 62.52974 | 170.2 | 91.8 |  | 2008-02-19 | 2008-02-19 | STT |  | 4.3 |  | 0.345 | 68.76728 |  | 1 |  | 1 |  | 3.643 | Schenck 100 kN |  |  |  | 24.1 | Ambient | WMC-2009-01 |  |  | CSG, BTB | 50 |  |  |  | GE |  | 0 | 400 | 0 | UpWind | 3 | 2007-06-06 | 100/30 |  |  | 400 | only resin; no fibres | 1.15 |  | 1000 | 0 |  | 600.8 | 10hrs @ 70ºC | RIM 135 | -990 | 180.3 |  | 2hrs @ 65º | 0 | 0 |  |  |  | 781.1 |  | 0.3000999 | RIM/H 134/137 |  |  | ES | BRD01 | 68.76728 |  | 3.643 |  |  |  | 1.837382
Table Upwind | 5529 | BR33D01 | BR | WMC |  | D01 | resin ;RIM 135 | 2.8 | 22.58 | 62.916 | 170.25 | 92.4 |  | 2008-02-19 | 2008-02-19 | STT |  | 4.4 |  | 0.345 | 69.93452 |  | 1 |  | 1 |  | 3.651 | Schenck 100 kN |  |  |  | 23.8 | Ambient | WMC-2009-01 |  |  | CSG, BTB | 50 |  |  |  | GE |  | 0 | 400 | 0 | UpWind | 3 | 2007-06-06 | 100/30 |  |  | 400 | only resin; no fibres | 1.15 |  | 1000 | 0 |  | 600.8 | 10hrs @ 70ºC | RIM 135 | -990 | 180.3 |  | 2hrs @ 65º | 0 | 0 |  |  |  | 781.1 |  | 0.3000999 | RIM/H 134/137 |  |  | ES | BRD01 | 69.93452 |  | 3.651 |  |  |  | 1.844692
Table Upwind | 5531 | CP03D01 | CP | WMC |  | D01 | resin ;RIM 135 | 2.91 | 22.3 | 64.893 | 170.4 | 91.9 |  | 2008-06-25 | 2008-06-25 | STT |  | 4.4 |  |  | 67.80392 |  | 1 |  | 1 |  |  | Schenck 100 kN |  |  |  | 25.4 | Ambient | WMC-2009-01 | strain data corrupt |  | CSG | 50 |  |  | n.a. | GE |  | 0 | 400 | 0 | Upwind | 3 | 2007-10-09 | 100/30 | n.a. | n.a. | 300 | only resin; no fibres; mould placed in a vertical position; 1/4 sent to CENER and 1/4 sent to VUB (23/10/07) | 1.15 |  | 1000 | 0 | n.a. | 547.9 | 5hrs@50ºC and 10hrs@70ºC | RIM 135 | 35 | 164.4 | n.a. |  | 0 | 0 |  |  |  | 712.3 |  | 0.3000548 | RIM/H 134/137 |  | 1148.11 | ES | CPD01 | 67.80392 | [5 empty] | 1.831255
Table Upwind | 5542 | BV29I039 | BV | WMC | 90 | I03 | GF / UD ;RIM 135 | 3.005 | 10.1 | 30.3505 | 136.3 |  |  | 2008-03-28 | 2008-03-28 | STC |  | -4.81 |  |  | -158.4817 |  | 1 |  | 1 |  |  | Schenck 100 kN |  | ASTM D6641 |  | 23.8 | Ambient |  |  |  |  | n.a. | 4 |  | GF / UD | A&R | 2007-07-09 |  | 330 - 340 | 964 | UpWind | 3 |  | 100/30 | PPG 2002 | Saertex | ± 310 |  |  |  |  | 4 | S15EU910-00950-00500-100000 |  | 10hrs @ 70ºC | RIM 135 |  |  | 90/0 - 0/90 - 90/0 - 0/90 | [9 empty] | RIM/H 134/137 |  |  | A&R | BVI03 |  | -158.4817 |  |  |  | 90/0/90/0
Table Upwind | 5543 | BV30I039 | BV | WMC | 90 | I03 | GF / UD ;RIM 135 | 3 | 10.11 | 30.33 | 136.2 |  |  | 2008-03-28 | 2008-03-28 | STC |  | -5.38 |  |  | -177.3821 |  | 1 |  | 1 |  |  | Schenck 100 kN |  | ASTM D6641 |  | 23.9 | Ambient |  |  |  |  | n.a. | 4 |  | GF / UD | A&R | 2007-07-09 |  | 330 - 340 | 964 | UpWind | 3 |  | 100/30 | PPG 2002 | Saertex | ± 310 |  |  |  |  | 4 | S15EU910-00950-00500-100000 |  | 10hrs @ 70ºC | RIM 135 |  |  | 90/0 - 0/90 - 90/0 - 0/90 | [9 empty] | RIM/H 134/137 |  |  | A&R | BVI03 |  | -177.3821 |  |  |  | 90/0/90/0
Table Upwind | 5544 | BX31I039 | BX | WMC | 90 | I03 | GF / UD ;RIM 135 | 2.95 | 10.12 | 29.854 | 136.2 |  |  | 2008-03-28 | 2008-03-28 | STC |  | -4.91 |  |  | -164.4671 |  | 1 |  | 1 |  |  | Schenck 100 kN |  | ASTM D6641 |  | 23.5 | Ambient |  |  |  |  | n.a. | 4 |  | GF / UD | A&R | 2007-08-17 | 2.6 | 330 - 340 | 963 | Upwind | 3 | 2007-07-27 | 100/30 | PPG 2002 | Saertex | ± 310 | 17 hrs post-cure | 1.15 |  | 1000 | 4 | S15EU910-00950-00500-100000 | 400 | 17hrs @ 70ºC | RIM 135 | 0 | 120 | (90/0 - 0/90)S |  | 465.5 |  | 0.056794 |  | 86.71 | 520 |  | 0.3 | RIM/H 134/137 |  | 1154.32125 | A&R | BXI03 |  | -164.4671 |  |  |  | 90/0/0/90
Table Upwind | 5545 | BX32I039 | BX | WMC | 90 | I03 | GF / UD ;RIM 135 | 2.955 | 10.12 | 29.9046 | 136 |  |  | 2008-03-28 | 2008-03-28 | STC |  | -4.49 |  |  | -150.1441 |  | 1 |  | 1 |  |  | Schenck 100 kN |  | ASTM D6641 |  | 23.8 | Ambient |  |  |  |  | n.a. | 4 |  | GF / UD | A&R | 2007-08-17 | 2.6 | 330 - 340 | 963 | Upwind | 3 | 2007-07-27 | 100/30 | PPG 2002 | Saertex | ± 310 | 17 hrs post-cure | 1.15 |  | 1000 | 4 | S15EU910-00950-00500-100000 | 400 | 17hrs @ 70ºC | RIM 135 | 0 | 120 | (90/0 - 0/90)S |  | 465.5 |  | 0.056794 |  | 86.71 | 520 |  | 0.3 | RIM/H 134/137 |  | 1154.32125 | A&R | BXI03 |  | -150.1441 |  |  |  | 90/0/0/90
Table Upwind | 5546 | CB32I039 | CB | WMC | 90 | I03 | GF / UD ;RIM 135 | 3.04 | 10.15 | 30.856 | 136.2 |  |  | 2008-03-28 | 2008-03-28 | STC |  | -4.99 |  |  | -161.719 |  | 1 |  | 1 |  |  | Schenck 100 kN |  | ASTM D6641 |  | 23.8 | Ambient |  |  |  |  | n.a. | 4 |  | GF / UD | A&R | 2007-08-17 | 2.6 | 330 - 340 | 963 | Upwind | 3 | 2007-07-30 | 100/30 | PPG 2002 | Saertex | ± 310 | 17 hrs post-cure | 1.15 |  | 1000 | 4 | S15EU910-00950-00500-100000 | 400 | 17hrs @ 70ºC | RIM 135 | 0 | 120 | (90/0 - 0/90)S |  | 464.5 |  | 0.065749 |  | 86.36 | 520 |  | 0.3 | RIM/H 134/137 |  | 1154.32125 | A&R | CBI03 |  | -161.719 |  |  |  | 90/0/0/90
Table Upwind | 5547 | CB33I039 | CB | WMC | 90 | I03 | GF / UD ;RIM 135 | 3.035 | 10.11 | 30.68385 | 136.1 |  |  | 2008-03-28 | 2008-03-28 | STC |  | -5.21 |  |  | -169.7962 |  | 1 |  | 1 |  |  | Schenck 100 kN |  | ASTM D6641 |  | 23.8 | Ambient |  |  |  |  | n.a. | 4 |  | GF / UD | A&R | 2007-08-17 | 2.6 | 330 - 340 | 963 | Upwind | 3 | 2007-07-30 | 100/30 | PPG 2002 | Saertex | ± 310 | 17 hrs post-cure | 1.15 |  | 1000 | 4 | S15EU910-00950-00500-100000 | 400 | 17hrs @ 70ºC | RIM 135 | 0 | 120 | (90/0 - 0/90)S |  | 464.5 |  | 0.065749 |  | 86.36 | 520 |  | 0.3 | RIM/H 134/137 |  | 1154.32125 | A&R | CBI03 |  | -169.7962 |  |  |  | 90/0/0/90
Table Upwind | 5600 | IH04R08 | IH | WMC | 0 | R08 | CF / UD ;RIM 135 | 2.16 | 19.94 | 43.0704 | 135 | 20.1 |  | 2008-09-09 | 2008-09-09 | STT |  | 72.2 | 1.54465 |  | 1676.325 |  |  |  | 1 |  | 100.5655 | Instron 100 kN |  |  |  | 21.9 | Ambient |  |  |  | SG | 50 |  | 1 | CF / UD | GE |  | 1.8 | 300 | 600 | Upwind |  | 2008-07-30 | 100/30 |  |  | 320 |  |  |  |  | 3 |  | 347.3 |  | RIM 135 |  | 104.1 | (0)*3 |  | 171.8 |  |  |  |  | 451.4 |  | 0.2997409 | RIM/H 134/137 |  | 1154.32125 | TW | IHR08 | 1676.325 |  | 100.5655 |  |  | 0/0/0 | 3.224358
Table Upwind | 5601 | IH05R08 | IH | WMC | 0 | R08 | CF / UD ;RIM 135 | 2.105 | 19.92 | 41.9316 | 135.2 | 19.925 |  | 2008-09-09 | 2008-09-09 | STT |  | 68.9 | 1.53555 | 0.343 | 1643.152 |  |  |  | 1 |  | 97.78775 | Instron 100 kN |  |  |  | 21.9 | Ambient |  |  |  | SG | 100 |  | 1 | CF / UD | GE |  | 1.8 | 300 | 600 | Upwind |  | 2008-07-30 | 100/30 |  |  | 320 |  |  |  |  | 3 |  | 347.3 |  | RIM 135 |  | 104.1 | (0)*3 |  | 171.8 |  |  |  |  | 451.4 |  | 0.2997409 | RIM/H 134/137 |  | 1154.32125 | TW | IHR08 | 1643.152 |  | 97.78775 |  |  | 0/0/0 | 3.215678
Table Upwind | 5607 | GEV207-S0300-0121 | 1017 | WMC | 0/±45/0 | S03 | GF / MD ;Prime 20 | 6.66 | 24.91 | 165.9006 | 618 | 499 |  | 2008-09-08 | 2008-09-08 | STT |  | 74.4 |  |  | 448.4613 |  | 1 |  | 1 |  |  | Schenck 400 kN |  |  |  |  | Ambient |  | grip initial pressure 100bar, changed to 200bar. Left over OPTIMAT coupons |  | CSG, BTB | 200 |  | 3 | [38 empty] | 1017S03 | 448.4613 | [5 empty] | 2.651725
Table Upwind | 5608 | GEV207-S0300-0122 | 1017 | WMC | 0/±45/0 | S03 | GF / MD ;Prime 20 | 6.49 | 24.89 | 161.5361 | 611 | 497 |  | 2008-09-09 | 2008-09-09 | STT |  | 76.5 |  |  | 473.5784 |  | 1 |  | 2 |  |  | Schenck 400 kN |  |  |  |  | Ambient |  | Left over OPTIMAT coupons |  | CSG, BTB | 200 |  | 3 | [38 empty] | 1017S03 | 473.5784 | [5 empty] | 2.675392
Table Upwind | 5609 | GEV207-S0300-0124 | 1017 | WMC | 0/±45/0 | S03 | GF / MD ;Prime 20 | 6.43 | 24.79 | 159.3997 | 610 | 498 |  | 2008-09-09 | 2008-09-09 | STT |  | 74.9 |  |  | 469.888 |  | 1 |  | 2 |  |  | Schenck 400 kN |  |  |  |  | Ambient |  | Left over OPTIMAT coupons |  | CSG, BTB | 200 |  | 3 | [38 empty] | 1017S03 | 469.888 | [5 empty] | 2.671994
Table Upwind | 5665 | IX08R08 | IX | WMC | 0 | R08 | CF / UD & GF / ±45° ;RIM 135 | 3.435 | 20.22 | 69.4557 | 136.27 | 20.3425 |  | 2008-12-23 | 2008-12-23 | STT |  | 84.28 |  | 0.483 | 1213.435 |  | 1 |  | 1 |  | 66.0015 | Instron PL 100 kN |  |  |  | 22.2 | Ambient |  | aluminium tabs |  | CSG, BTB | 140 | 5 | 1.5 | CF / UD & GF / ±45° | GE |  | 1.8 | 300 | 600 | Upwind |  |  | 100/30 | / PPG2002 | ???: Seartex | 320 |  |  |  |  | 5 |  |  |  | RIM 135 |  |  | ±45° / (0)*3/ ±45° | [6 empty] | 0 |  |  | RIM/H 134/137 |  | 1154.32125 | TW | IXR08 | 1213.435 |  | 66.0015 |  |  | 45/-45/0/0/0/45/-45 | 3.084017
Table Upwind | 5670 | IX13R08 | IX | WMC | 0 | R08 | CF / UD & GF / ±45° ;RIM 135 | 3.535 | 20.34 | 71.9019 | 133.7 | 19.825 |  | 2008-12-22 | 2008-12-22 | STT |  | 80.09 |  |  | 1113.879 |  | 1 |  | 1 |  | 66.07425 | Instron PL 100 kN |  |  |  |  | Ambient |  | slow cycle started at compressive force (-8 kN) |  | CSG, BTB | 140 | 5 | 1 | CF / UD & GF / ±45° | GE |  | 1.8 | 300 | 600 | Upwind |  |  | 100/30 | / PPG2002 | ???: Seartex | 320 |  |  |  |  | 5 |  |  |  | RIM 135 |  |  | ±45° / (0)*3/ ±45° | [6 empty] | 0 |  |  | RIM/H 134/137 |  | 1154.32125 | TW | IXR08 | 1113.879 |  | 66.07425 |  |  | 45/-45/0/0/0/45/-45 | 3.046838
Table Upwind | 5674 | IX17R08 | IX | WMC | 0 | R08 | CF / UD & GF / ±45° ;RIM 135 | 3.475 | 20.3 | 70.5425 | 133.8 | 19.75 |  | 2009-07-15 | 2009-07-15 | STT |  | 81.5 |  |  | 1155.332 |  | 1 |  | 1 |  |  | Schenck 100 kN |  |  |  | 25.2 | Ambient |  |  |  |  | 220 | 5 | 1 | CF / UD & GF / ±45° | GE |  | 1.8 | 300 | 600 | Upwind |  |  | 100/30 | / PPG2002 | ???: Seartex | 320 |  |  |  |  | 5 |  |  |  | RIM 135 |  |  | ±45° / (0)*3/ ±45° | [6 empty] | 0 |  |  | RIM/H 134/137 |  | 1154.32125 | TW | IXR08 | 1155.332 |  |  |  |  | 45/-45/0/0/0/45/-45 | 3.062707
Table Upwind | 5677 | IX20R08 | IX | WMC | 0 | R08 | CF / UD & GF / ±45° ;RIM 135 | 3.44 | 20.31 | 69.8664 | 133.9 | 20.15 |  | 2008-12-23 | 2008-12-23 | STC |  | -41.16 |  |  | -589.1244 |  |  |  | 1 |  | 66.52775 | Instron PL 100 kN |  |  |  |  | Ambient |  |  |  | CSG, BTB | 140 | 5 | 1 | CF / UD & GF / ±45° | GE |  | 1.8 | 300 | 600 | Upwind |  |  | 100/30 | / PPG2002 | ???: Seartex | 320 |  |  |  |  | 5 |  |  |  | RIM 135 |  |  | ±45° / (0)*3/ ±45° | [6 empty] | 0 |  |  | RIM/H 134/137 |  | 1154.32125 | TW | IXR08 |  | -589.1244 |  | 66.52775 |  | 45/-45/0/0/0/45/-45
Table Upwind | 5703 | DD08R08 | DD | VTT | 0 | R08 | GF / UD ;RIM 135 | 3.095 | 20.53 | 63.54035 | 128.53 | 20.095 |  | 2009-03-25 | 2009-03-25 | STT |  | 49.7 |  |  | 782.1801 |  | 1 |  | 0.5 |  |  | MTS 250, VTT |  |  |  |  | Ambient |  |  |  | EXT | 120 | 4 | 1 | GF / UD | A&R | 2007-11-01 | 2.6 | 330 - 340 | 963 | Upwind | 3 |  | 100/30 | PPG 2002 | Saertex | ± 310 |  | 1.15 |  | 1000 | 4 |  |  | 10hrs @ 70ºC | RIM 135 | 0 |  | (90/0 - 0/90)S | [6 empty] | 0 |  |  | RIM/H 134/137 |  |  | A&R | DDR08 | 782.1801 |  |  |  |  | 90/0/0/90 | 2.893307
Table Upwind | 5705 | DD11R08 | DD | VTT | 0 | R08 | GF / UD ;RIM 135 | 3.07 | 20.54 | 63.0578 | 128.1 | 19.7725 |  | 2009-03-25 | 2009-03-25 | STT |  | 59.88 |  |  | 949.605 |  | 1 |  | 0.5 |  |  | MTS 250, VTT |  |  |  |  | Ambient |  |  |  | EXT | 120 | 4 | 1 | GF / UD | A&R | 2007-11-01 | 2.6 | 330 - 340 | 963 | Upwind | 3 |  | 100/30 | PPG 2002 | Saertex | ± 310 |  | 1.15 |  | 1000 | 4 |  |  | 10hrs @ 70ºC | RIM 135 | 0 |  | (90/0 - 0/90)S | [6 empty] | 0 |  |  | RIM/H 134/137 |  |  | A&R | DDR08 | 949.605 |  |  |  |  | 90/0/0/90 | 2.977543
Table Upwind | 5720 | DS06R08 | DS | WMC | 0 | R08 | GF / UD ;RIM 135 | 2.97 | 20.34 | 60.4098 | 129.36 | 19.0125 | reserved for effect of interrupting fatigue tests | 2009-03-27 | 2009-03-27 | STC |  | -33.71 |  |  | -558.022 |  | 1 |  | 1 |  | 37.9605 | Schenck 100 kN |  |  |  | 25.3 | Ambient |  | top front tab bonded with unsanded side |  | SG, BTB | 140 | 4 | 1 | GF / UD | A&R | 2007-11-19 | 2.6 | 330 - 340 | 963 | Upwind | 3 |  | 100/30 | PPG 2002 | Saertex | ± 310 |  | 1.15 |  | 1000 | 4 |  |  | 10hrs @ 70ºC | RIM 135 | 0 |  | (90/0 - 0/90)S | [6 empty] | 0 |  |  | RIM/H 134/137 |  |  | A&R | DSR08 |  | -558.022 |  | 37.9605 |  | 90/0/0/90
Table Upwind | 5727 | DS14R08 | DS | WMC | 0 | R08 | GF / UD ;RIM 135 | 2.99 | 20.34 | 60.8166 | 129.79 | 19.3425 | reserved for effect of interrupting fatigue tests | 2009-04-15 | 2009-04-15 | STC |  | -34.2 |  |  | -562.3465 |  | 1 |  | 1 |  | 36.8985 | Schenck 100 kN |  |  |  | 25.1 | Ambient |  | small voids under lower front tab; top front tab bonded with unsanded side |  | SG, BTB | 140 | 4 | 1 | GF / UD | A&R | 2007-11-19 | 2.6 | 330 - 340 | 963 | Upwind | 3 |  | 100/30 | PPG 2002 | Saertex | ± 310 |  | 1.15 |  | 1000 | 4 |  |  | 10hrs @ 70ºC | RIM 135 | 0 |  | (90/0 - 0/90)S | [6 empty] | 0 |  |  | RIM/H 134/137 |  |  | A&R | DSR08 |  | -562.3465 |  | 36.8985 |  | 90/0/0/90
Table Upwind | 5731 | DS18R08 | DS | WMC | 0 | R08 | GF / UD ;RIM 135 | 2.97 | 20.38 | 60.5286 | 130.42 | 19.0175 | reserved for effect of interrupting fatigue tests | 2009-03-27 | 2009-03-27 | STC |  | -33.06 |  |  | -546.1881 |  | 1 |  | 1 |  |  | Schenck 100 kN |  |  |  | 26.4 | Ambient |  | small voids under upper front tab |  | SG | 140 | 4 | 1 | GF / UD | A&R | 2007-11-19 | 2.6 | 330 - 340 | 963 | Upwind | 3 |  | 100/30 | PPG 2002 | Saertex | ± 310 |  | 1.15 |  | 1000 | 4 |  |  | 10hrs @ 70ºC | RIM 135 | 0 |  | (90/0 - 0/90)S | [6 empty] | 0 |  |  | RIM/H 134/137 |  |  | A&R | DSR08 |  | -546.1881 |  |  |  | 90/0/0/90
Table Upwind | 5737 | DS24R08 | DS | WMC | 0 | R08 | GF / UD ;RIM 135 | 2.985 | 20.37 | 60.80445 | 130.18 | 18.9625 | reserved for effect of interrupting fatigue tests | 2009-04-14 | 2009-04-14 | STT |  | 52.02 | 2.54755 |  | 855.5295 |  | 1 |  | 1 |  | 37.203 | Schenck 100 kN |  |  |  | 28.7 | Ambient |  | small voids under upper front tab |  | SG, BTB | 280 | 4 | 1 | GF / UD | A&R | 2007-11-19 | 2.6 | 330 - 340 | 963 | Upwind | 3 |  | 100/30 | PPG 2002 | Saertex | ± 310 |  | 1.15 |  | 1000 | 4 |  |  | 10hrs @ 70ºC | RIM 135 | 0 |  | (90/0 - 0/90)S | [6 empty] | 0 |  |  | RIM/H 134/137 |  |  | A&R | DSR08 | 855.5295 |  | 37.203 |  |  | 90/0/0/90 | 2.932235
Table Upwind | 5741 | DS28R08 | DS | WMC | 0 | R08 | GF / UD ;RIM 135 | 2.98 | 20.29 | 60.4642 | 129.95 | 19.52 | reserved for effect of interrupting fatigue tests | 2009-04-16 | 2009-04-16 | STT |  | 56.36 | 3.72595 |  | 932.1218 |  | 1 |  | 1 |  | 37.2595 | Schenck 100 kN |  |  |  | 26.5 | Ambient |  | contains black yarn; small voids under top front tab; big voids under back lower tab |  | SG, BTB | 280 | 4 | 1 | GF / UD | A&R | 2007-11-19 | 2.6 | 330 - 340 | 963 | Upwind | 3 |  | 100/30 | PPG 2002 | Saertex | ± 310 |  | 1.15 |  | 1000 | 4 |  |  | 10hrs @ 70ºC | RIM 135 | 0 |  | (90/0 - 0/90)S | [6 empty] | 0 |  |  | RIM/H 134/137 |  |  | A&R | DSR08 | 932.1218 |  | 37.2595 |  |  | 90/0/0/90 | 2.969473
Table Upwind | 5742 | FJTST01 | GAMFIT | WMC |  |  | X3CrNiMo 13-4 ; | 97 | 101 | 9797 | 860 |  | 1B1 Innoblade | 2009-03-24 | 2009-03-24 | STT |  | 1206 |  |  | 634.4029 |  | 1 |  | 2 |  |  | ZB 3 MN |  | 1B1 fitting fixture |  |  | Ambient | D1B1.50.02 Joint test plan (UPWIND gamesa doc); WMC-2009-25 | original number on metal dogtag attached to fitting: OP 80839 5/26; bolts 17 (top) 718 kN pretension; 132 (middle) 555 kN; 131 (bottom) 580 at mounting. Specimen loaded to 414 kN during mounting (not measured; probably asymmetrically). Bolt 131 failed: thread sheared off. Fittings rotated relative to eachother after test. Roberto Carnicero (GAMESA) present during test; HP01 open side |  | type 1 | [41 empty] | GAMFITnan | 634.4029 | [5 empty] | 2.802365
Table Upwind | 5743 | FJTST03 | GAMFIT | WMC |  |  | X3CrNiMo 13-4 ; | 97 | 101 | 9797 | 860 |  | 1B1 Innoblade | 2010-03-17 | 2010-03-17 | STT |  | 1195 |  |  | 628.6165 |  | 1 |  | 2 |  |  | ZB 3 MN |  | 1B1 fitting fixture |  |  | Ambient | D1B1.50.02 Joint test plan (UPWIND gamesa doc) | additional strain gauge near short side inside corner fillet; HP01 open side |  | type 2+12-15 | [41 empty] | GAMFITnan | 628.6165 | [5 empty] | 2.798386
Table Upwind | 5744 | FJTST04 | GAMFIT | WMC |  |  | X3CrNiMo 13-4 ; | 97 | 101 | 9797 | 860 |  | 1B1 Innoblade | 2010-03-27 | 2010-03-27 | STT |  | 1210 |  |  | 636.5071 |  | 1 |  | 2 |  |  | ZB 3 MN |  | 1B1 fitting fixture |  |  | Ambient | D1B1.50.02 Joint test plan (UPWIND gamesa doc) | original number on metal dogtag attached to fitting: OP 80839 12/26; bolt torque 350 Nm?;HP01 on open side |  | type 1+12-15 | [41 empty] | GAMFITnan | 636.5071 | [5 empty] | 2.803803
Table Upwind | 5745 | FJTST05 | GAMFIT | WMC |  |  | X3CrNiMo 13-4 ; | 97 | 101 | 9797 | 860 |  | 1B1 Innoblade | 2010-04-01 | 2010-04-01 | STT |  | 1200 |  |  | 631.2467 |  | 1 |  | 2 |  |  | ZB 3 MN |  | 1B1 fitting fixture |  |  | Ambient | D1B1.50.02 Joint test plan (UPWIND gamesa doc) | original number on metal dogtag attached to fitting: OP 80839 19/26; bolt torque 350 Nm?;open side =HP02, closed side HP01 |  | type 2+12-15 | [41 empty] | GAMFITnan | 631.2467 | [5 empty] | 2.800199
Table Upwind | 5767 | JO02S74 | JO | WMC |  | S74 | GF / ±45° / Foam ;RIM 135 | 23.75 | 59.3 | 1408.375 | 300 |  |  | 2009-02-24 | 2009-02-24 | STC |  | 2.05 |  |  | 25.74075 |  | 1 |  | 20 |  |  | Schenck 100 kN |  | 3pt WMC |  |  | Ambient |  |  |  | CSG | n.a. | 4 |  | GF / ±45° / Foam | GE |  | 2.6 | 320 | 963 | Upwind | 23.75 | 2009-01-05 | 100/30 | PPG 2002 | Saertex | 320 | plate including foam core | 1.15 |  |  | 4 |  | 600 | 2hr@30ºC - 5hr@50ºC - 10hr@70ºC | RIM 135 | 13 | 180 | (+45/-45 /FOAM/ -45/+45)S |  | 339.8 |  |  |  |  | 780 |  | 0.3 | RIM/H 134/137 |  |  | AGC | JOS74 | 25.74075 |  |  |  |  | 45/-45/-45/45 | 1.410621
Table Upwind | 5768 | JO03S74 | JO | WMC |  | S74 | GF / ±45° / Foam ;RIM 135 | 23.85 | 56.55 | 1348.7175 | 300 |  |  | 2009-02-24 | 2009-02-24 | STC |  | 1.95 |  |  | 25.46095 |  | 1 |  | 20 |  |  | Schenck 100 kN |  | 3pt WMC |  |  | Ambient |  |  |  | CSG | n.a. | 4 |  | GF / ±45° / Foam | GE |  | 2.6 | 320 | 963 | Upwind | 23.75 | 2009-01-05 | 100/30 | PPG 2002 | Saertex | 320 | plate including foam core | 1.15 |  |  | 4 |  | 600 | 2hr@30ºC - 5hr@50ºC - 10hr@70ºC | RIM 135 | 13 | 180 | (+45/-45 /FOAM/ -45/+45)S |  | 339.8 |  |  |  |  | 780 |  | 0.3 | RIM/H 134/137 |  |  | AGC | JOS74 | 25.46095 |  |  |  |  | 45/-45/-45/45 | 1.405875
Table Upwind | 5769 | JO04S74 | JO | WMC |  | S74 | GF / ±45° / Foam ;RIM 135 | 23.825 | 59.7 | 1422.3525 | 300 |  |  | 2009-02-24 | 2009-02-24 | STC |  | 1.94 |  |  | 24.04423 |  | 1 |  | 20 |  |  | Schenck 100 kN |  | 3pt WMC |  |  | Ambient |  |  |  | CSG | n.a. | 4 |  | GF / ±45° / Foam | GE |  | 2.6 | 320 | 963 | Upwind | 23.75 | 2009-01-05 | 100/30 | PPG 2002 | Saertex | 320 | plate including foam core | 1.15 |  |  | 4 |  | 600 | 2hr@30ºC - 5hr@50ºC - 10hr@70ºC | RIM 135 | 13 | 180 | (+45/-45 /FOAM/ -45/+45)S |  | 339.8 |  |  |  |  | 780 |  | 0.3 | RIM/H 134/137 |  |  | AGC | JOS74 | 24.04423 |  |  |  |  | 45/-45/-45/45 | 1.381011
Table Upwind | 5771 | CP07I03 | CP | WMC |  | I03 | resin ;RIM 135 | 2.93 | 9.99 | 29.2707 | 136.06 | 9.06 |  | 2009-02-20 | 2009-02-20 | STC |  | -2.72 |  | 0.3915 | -92.92569 |  | 1 |  | 1 |  | 3.3395 | Schenck 100 kN |  | ASTM D6641 |  | 24.5 | Ambient | WMC-2009-01 | first failure taken for Fmax (ultimate failure at ~8kN) |  | CSG, BTB | 3 Nm |  |  | n.a. | GE |  | 0 | 400 | 0 | Upwind | 3 | 2007-10-09 | 100/30 | n.a. | n.a. | 300 | only resin; no fibres; mould placed in a vertical position; 1/4 sent to CENER and 1/4 sent to VUB (23/10/07) | 1.15 |  | 1000 | 0 | n.a. | 547.9 | 5hrs@50ºC and 10hrs@70ºC | RIM 135 | 35 | 164.4 | n.a. |  | 0 | 0 |  |  |  | 712.3 |  | 0.3000548 | RIM/H 134/137 |  | 1148.11 | ES | CPI03 |  | -92.92569 |  | 3.3395
Table Upwind | 5772 | CP08I03 | CP | WMC |  | I03 | resin ;RIM 135 | 2.96 | 9.99 | 29.5704 | 136.04 | 9.04 |  | 2009-02-20 | 2009-02-20 | STC |  | -2.7 |  | 0.397 | -91.30752 |  | 1 |  | 1 |  | 3.367 | Schenck 100 kN |  | ASTM D6641 |  | 24.3 | Ambient | WMC-2009-01 | first failure taken for Fmax (ultimate failure at ~8kN) |  | CSG, BTB | 3 Nm |  |  | n.a. | GE |  | 0 | 400 | 0 | Upwind | 3 | 2007-10-09 | 100/30 | n.a. | n.a. | 300 | only resin; no fibres; mould placed in a vertical position; 1/4 sent to CENER and 1/4 sent to VUB (23/10/07) | 1.15 |  | 1000 | 0 | n.a. | 547.9 | 5hrs@50ºC and 10hrs@70ºC | RIM 135 | 35 | 164.4 | n.a. |  | 0 | 0 |  |  |  | 712.3 |  | 0.3000548 | RIM/H 134/137 |  | 1148.11 | ES | CPI03 |  | -91.30752 |  | 3.367
Table Upwind | 5773 | IJ17I03 | IJ | WMC |  | I03 | resin ;RIM 135 | 2.955 | 10.05 | 29.69775 | 135.95 | 8.95 |  | 2009-02-20 | 2009-02-20 | STC |  | -2.74 |  | 0.389 | -92.26288 |  | 1 |  | 1 |  | 3.309 | Schenck 100 kN |  | ASTM D6641 |  | 24.1 | Ambient | WMC-2009-01 | first failure taken for Fmax (ultimate failure at ~8kN) |  | CSG, BTB | 3 Nm |  |  | n.a. | GE |  | n.a. | 400 | n.a. | Upwind | 3 |  | 100/30 | n.a. | n.a. | 400 | resin only |  |  |  | n.a. |  | 600 |  | RIM 135 |  |  | n.a. |  | n.a. | n.a. |  |  |  | 600 |  | 0 | RIM/H 134/137 |  | 1154.32125 | ES | IJI03 |  | -92.26288 |  | 3.309
Table Upwind | 5774 | IJ18I03 | IJ | WMC |  | I03 | resin ;RIM 135 | 2.9 | 10.05 | 29.145 | 136.03 | 9.03 |  | 2009-02-20 | 2009-02-20 | STC |  | -2.7 |  | 0.399 | -92.64025 |  | 1 |  | 1 |  | 3.297 | Schenck 100 kN |  | ASTM D6641 |  | 24.3 | Ambient | WMC-2009-01 | first failure taken for Fmax (ultimate failure at ~8kN) |  | CSG, BTB | 3 Nm |  |  | n.a. | GE |  | n.a. | 400 | n.a. | Upwind | 3 |  | 100/30 | n.a. | n.a. | 400 | resin only |  |  |  | n.a. |  | 600 |  | RIM 135 |  |  | n.a. |  | n.a. | n.a. |  |  |  | 600 |  | 0 | RIM/H 134/137 |  | 1154.32125 | ES | IJI03 |  | -92.64025 |  | 3.297
Table Upwind | 5775 | IJ19I03 | IJ | WMC |  | I03 | resin ;RIM 135 | 2.955 | 10.03 | 29.63865 | 136.01 | 9.01 |  | 2009-02-20 | 2009-02-20 | STC |  | -2.71 |  | 0.3775 | -91.43466 |  | 1 |  | 1 |  | 3.292 | Schenck 100 kN |  | ASTM D6641 |  | 23.7 | Ambient | WMC-2009-01 | first failure taken for Fmax (ultimate failure at ~8kN) |  | CSG, BTB | 3 Nm |  |  | n.a. | GE |  | n.a. | 400 | n.a. | Upwind | 3 |  | 100/30 | n.a. | n.a. | 400 | resin only |  |  |  | n.a. |  | 600 |  | RIM 135 |  |  | n.a. |  | n.a. | n.a. |  |  |  | 600 |  | 0 | RIM/H 134/137 |  | 1154.32125 | ES | IJI03 |  | -91.43466 |  | 3.292
Table Upwind | 5776 | IJ20I03 | IJ | WMC |  | I03 | resin ;RIM 135 | 2.9 | 10.03 | 29.087 | 136 | 9 |  | 2009-02-20 | 2009-02-20 | STC |  | -2.71 |  | 0.402 | -93.16877 |  | 1 |  | 1 |  | 3.298 | Schenck 100 kN |  | ASTM D6641 |  | 23.5 | Ambient | WMC-2009-01 | first failure taken for Fmax (ultimate failure at ~8kN) |  | CSG, BTB | 3 Nm |  |  | n.a. | GE |  | n.a. | 400 | n.a. | Upwind | 3 |  | 100/30 | n.a. | n.a. | 400 | resin only |  |  |  | n.a. |  | 600 |  | RIM 135 |  |  | n.a. |  | n.a. | n.a. |  |  |  | 600 |  | 0 | RIM/H 134/137 |  | 1154.32125 | ES | IJI03 |  | -93.16877 |  | 3.298
Table Upwind | 5784 | KE02R09 | KE | WMC | ±45 | R09 | GF / ±45° ;RIM 135 | 2.635 | 20.17 | 53.14795 | 139.38 | 31.0825 |  | 2009-03-25 | 2009-03-25 | STT |  | 7.51 |  | 0.5855 | 141.3037 |  | 1 |  | 1 |  | 12.4555 | Instron PL 100 kN |  |  |  | 26 | Ambient |  |  |  | CSG, BTB | 30 | 4 | 1 | GF / ±45° | GE |  | 2.6 | 320 | 831 | Upwind |  |  | 100/30 | PPG 2002 | Saertex | 320 |  | 1.15 |  |  | 4 |  | 200 |  | RIM 135 |  | 60 | (+45/-45 ¦ -45/+45 ¦ +45/-45 ¦ -45/+45) |  | 340.6 |  |  |  |  | 260 |  | 0.3 | RIM/H 134/137 |  | 1154.32125 | ES | KER09 | 141.3037 |  | 12.4555 |  |  | 45/-45/45/-45 | 2.150153
Table Upwind | 5787 | KE05R09 | KE | WMC | ±45 | R09 | GF / ±45° ;RIM 135 | 2.61 | 20.2 | 52.722 | 139.53 | 30.995 |  | 2009-03-25 | 2009-03-25 | STT |  | 7.67 |  | 0.598 | 145.4801 |  | 1 |  | 1 |  | 11.683 | Instron PL 100 kN |  |  |  | 26.1 | Ambient |  |  |  | CSG, BTB | 30 | 4 | 1 | GF / ±45° | GE |  | 2.6 | 320 | 831 | Upwind |  |  | 100/30 | PPG 2002 | Saertex | 320 |  | 1.15 |  |  | 4 |  | 200 |  | RIM 135 |  | 60 | (+45/-45 ¦ -45/+45 ¦ +45/-45 ¦ -45/+45) |  | 340.6 |  |  |  |  | 260 |  | 0.3 | RIM/H 134/137 |  | 1154.32125 | ES | KER09 | 145.4801 |  | 11.683 |  |  | 45/-45/45/-45 | 2.162803
Table Upwind | 5790 | KE08R09 | KE | WMC | ±45 | R09 | GF / ±45° ;RIM 135 | 2.585 | 20.23 | 52.29455 | 139.73 | 30.9975 |  | 2009-03-25 | 2009-03-25 | STT |  | 7.34 |  | 0.603 | 140.3588 |  | 1 |  | 1 |  | 11.8785 | Instron PL 100 kN |  |  |  | 26.1 | Ambient |  | cut slightly off-axis |  | CSG, BTB | 30 | 4 | 1 | GF / ±45° | GE |  | 2.6 | 320 | 831 | Upwind |  |  | 100/30 | PPG 2002 | Saertex | 320 |  | 1.15 |  |  | 4 |  | 200 |  | RIM 135 |  | 60 | (+45/-45 ¦ -45/+45 ¦ +45/-45 ¦ -45/+45) |  | 340.6 |  |  |  |  | 260 |  | 0.3 | RIM/H 134/137 |  | 1154.32125 | ES | KER09 | 140.3588 |  | 11.8785 |  |  | 45/-45/45/-45 | 2.14724
Table Upwind | 5793 | KE11R09 | KE | WMC | ±45 | R09 | GF / ±45° ;RIM 135 | 2.675 | 20.18 | 53.9815 | 139.87 | 30.965 |  | 2009-03-25 | 2009-03-25 | STT |  | 7.58 |  | 0.5845 | 140.4185 |  | 1 |  | 1 |  | 11.7645 | Instron PL 100 kN |  |  |  | 26.1 | Ambient |  |  |  | CSG, BTB | 30 | 4 | 1 | GF / ±45° | GE |  | 2.6 | 320 | 831 | Upwind |  |  | 100/30 | PPG 2002 | Saertex | 320 |  | 1.15 |  |  | 4 |  | 200 |  | RIM 135 |  | 60 | (+45/-45 ¦ -45/+45 ¦ +45/-45 ¦ -45/+45) |  | 340.6 |  |  |  |  | 260 |  | 0.3 | RIM/H 134/137 |  | 1154.32125 | ES | KER09 | 140.4185 |  | 11.7645 |  |  | 45/-45/45/-45 | 2.147424
Table Upwind | 5833 | KH01I10 | KH | UP | ±45 | I10 | GF / UD ;RIM 135 | 2.94 | 25.06 | 73.6764 | 250.6 | 150.275 |  | 2009-07-03 | 2009-07-03 | STT |  | 8.74 |  | 0.57 | 118.6269 | 3.437823 | 1 |  | 2 |  | 11.55016 | Mayes DH 100S 100 kN |  |  |  |  | Ambient |  | dimensions measured at UP different; smax, E, and G are based on dimensions listed here |  | CSG / SG | 5 Mpa | 4 | 1 | GF / UD | GE |  | 2.6 | 320 | 963 | Upwind | 3 | 2009-04-07 | 100/30 | PPG 2002 | Saertex | 320 | Upwind reference UD under +/-45 for UP | 1.15 | 46.76054 | 1005 | 4 |  | 350 | 3hr@30ºC - 5hr@50ºC - 10hr@70ºC | RIM 135 | 12 | 105 | (+45 ¦ -45 ¦ -45 ¦ +45) |  | 395.3 |  |  | 66.42034 |  | 455 | -1.112841 | 0.3 | RIM/H 134/137 | 1.850695 | 1.15432125 | ES | KHI10 | 118.6269 |  | 11.55016 |  |  | 45/-45/-45/45 | 2.074183
Table Upwind | 5834 | KH02I10 | KH | UP | ±45 | I10 | GF / UD ;RIM 135 | 2.955 | 25.46 | 75.2343 | 250.7 | 150.45 |  | 2009-07-02 | 2009-07-02 | STT |  | 9.799 |  | 0.5701 | 130.2464 | 3.673061 | 1 |  | 2 |  | 12.52795 | Mayes DH 100S 100 kN |  |  |  |  | Ambient |  | dimensions measured at UP different; smax, E, and G are based on dimensions listed here |  | CSG / SG | 5 Mpa | 4 | 1 | GF / UD | GE |  | 2.6 | 320 | 963 | Upwind | 3 | 2009-04-07 | 100/30 | PPG 2002 | Saertex | 320 | Upwind reference UD under +/-45 for UP | 1.15 | 46.76054 | 1005 | 4 |  | 350 | 3hr@30ºC - 5hr@50ºC - 10hr@70ºC | RIM 135 | 12 | 105 | (+45 ¦ -45 ¦ -45 ¦ +45) |  | 395.3 |  |  | 66.42034 |  | 455 | -1.112841 | 0.3 | RIM/H 134/137 | 1.850695 | 1.15432125 | ES | KHI10 | 130.2464 |  | 12.52795 |  |  | 45/-45/-45/45 | 2.114766
Table Upwind | 5835 | KH03I10 | KH | UP | ±45 | I10 | GF / UD ;RIM 135 | 2.94 | 25.19 | 74.0586 | 250.7 | 150.4 |  | 2009-06-30 | 2009-06-30 | STT |  | 9.35 |  | 0.6022 | 126.2514 | 3.641528 | 1 |  | 2 |  | 12.4432 | Mayes DH 100S 100 kN |  |  |  |  | Ambient |  | dimensions measured at UP different; Data acquisition was interrupted during test: the UTS-value given here is an approximation of the actual one; smax, E, and G are based on dimensions listed here |  | CSG / SG | 5 Mpa | 4 | 1 | GF / UD | GE |  | 2.6 | 320 | 963 | Upwind | 3 | 2009-04-07 | 100/30 | PPG 2002 | Saertex | 320 | Upwind reference UD under +/-45 for UP | 1.15 | 46.76054 | 1005 | 4 |  | 350 | 3hr@30ºC - 5hr@50ºC - 10hr@70ºC | RIM 135 | 12 | 105 | (+45 ¦ -45 ¦ -45 ¦ +45) |  | 395.3 |  |  | 66.42034 |  | 455 | -1.112841 | 0.3 | RIM/H 134/137 | 1.850695 | 1.15432125 | ES | KHI10 | 126.2514 |  | 12.4432 |  |  | 45/-45/-45/45 | 2.101236
Table Upwind | 5836 | KH04I10 | KH | UP | ±45 | I10 | GF / UD ;RIM 135 | 2.945 | 25.31 | 74.53795 | 250.8 | 150.4 |  | 2009-07-03 | 2009-07-03 | STT |  | 9.187 |  | 0.5531 | 123.2527 | 3.64137 | 1 |  | 2 |  | 12.06112 | Mayes DH 100S 100 kN |  |  |  |  | Ambient |  | dimensions measured at UP different; smax, E, and G are based on dimensions listed here |  | CSG / SG | 5 Mpa | 4 | 1 | GF / UD | GE |  | 2.6 | 320 | 963 | Upwind | 3 | 2009-04-07 | 100/30 | PPG 2002 | Saertex | 320 | Upwind reference UD under +/-45 for UP | 1.15 | 46.76054 | 1005 | 4 |  | 350 | 3hr@30ºC - 5hr@50ºC - 10hr@70ºC | RIM 135 | 12 | 105 | (+45 ¦ -45 ¦ -45 ¦ +45) |  | 395.3 |  |  | 66.42034 |  | 455 | -1.112841 | 0.3 | RIM/H 134/137 | 1.850695 | 1.15432125 | ES | KHI10 | 123.2527 |  | 12.06112 |  |  | 45/-45/-45/45 | 2.090796
Table Upwind | 5837 | KH05I10 | KH | UP | ±45 | I10 | GF / UD ;RIM 135 | 2.915 | 24.92 | 72.6418 | 250.6 | 150.25 |  | 2009-06-30 | 2009-06-30 | STT |  | 8.659 |  | 0.563 | 119.2013 | 3.744326 | 1 |  | 2 |  | 12.57636 | Mayes DH 100S 100 kN |  |  |  |  | Ambient |  | dimensions measured at UP different; smax, E, and G are based on dimensions listed here |  | CSG / SG | 5 Mpa | 4 | 1 | GF / UD | GE |  | 2.6 | 320 | 963 | Upwind | 3 | 2009-04-07 | 100/30 | PPG 2002 | Saertex | 320 | Upwind reference UD under +/-45 for UP | 1.15 | 46.76054 | 1005 | 4 |  | 350 | 3hr@30ºC - 5hr@50ºC - 10hr@70ºC | RIM 135 | 12 | 105 | (+45 ¦ -45 ¦ -45 ¦ +45) |  | 395.3 |  |  | 66.42034 |  | 455 | -1.112841 | 0.3 | RIM/H 134/137 | 1.850695 | 1.15432125 | ES | KHI10 | 119.2013 |  | 12.57636 |  |  | 45/-45/-45/45 | 2.076281
Table Upwind | 5838 | KH06I10 | KH | UP | ±45 | I10 | GF / UD ;RIM 135 | 2.925 | 25.3 | 74.0025 | 250.6 | 150.25 |  | 2009-07-03 | 2009-07-03 | STT |  | 8.863 |  | 0.6093 | 119.7662 | 3.656781 | 1 |  | 2 |  | 12.47037 | Mayes DH 100S 100 kN |  |  |  |  | Ambient |  | dimensions measured at UP different; smax, E, and G are based on dimensions listed here |  | CSG / SG | 5 Mpa | 4 | 1 | GF / UD | GE |  | 2.6 | 320 | 963 | Upwind | 3 | 2009-04-07 | 100/30 | PPG 2002 | Saertex | 320 | Upwind reference UD under +/-45 for UP | 1.15 | 46.76054 | 1005 | 4 |  | 350 | 3hr@30ºC - 5hr@50ºC - 10hr@70ºC | RIM 135 | 12 | 105 | (+45 ¦ -45 ¦ -45 ¦ +45) |  | 395.3 |  |  | 66.42034 |  | 455 | -1.112841 | 0.3 | RIM/H 134/137 | 1.850695 | 1.15432125 | ES | KHI10 | 119.7662 |  | 12.47037 |  |  | 45/-45/-45/45 | 2.078334
Table Upwind | 5839 | KH07I10 | KH | UP | ±45 | I10 | GF / UD ;RIM 135 | 2.92 | 25.29 | 73.8468 | 250.65 | 150.125 |  | 2009-06-30 | 2009-06-30 | STT |  | 8.625 |  | 0.514 | 116.7959 | 3.682601 | 1 |  | 2 |  | 12.33179 | Mayes DH 100S 100 kN |  |  |  |  | Ambient |  | dimensions measured at UP different; smax, E, and G are based on dimensions listed here |  | CSG / SG | 5 Mpa | 4 | 1 | GF / UD | GE |  | 2.6 | 320 | 963 | Upwind | 3 | 2009-04-07 | 100/30 | PPG 2002 | Saertex | 320 | Upwind reference UD under +/-45 for UP | 1.15 | 46.76054 | 1005 | 4 |  | 350 | 3hr@30ºC - 5hr@50ºC - 10hr@70ºC | RIM 135 | 12 | 105 | (+45 ¦ -45 ¦ -45 ¦ +45) |  | 395.3 |  |  | 66.42034 |  | 455 | -1.112841 | 0.3 | RIM/H 134/137 | 1.850695 | 1.15432125 | ES | KHI10 | 116.7959 |  | 12.33179 |  |  | 45/-45/-45/45 | 2.067427
Table Upwind | 5840 | KH08I10 | KH | UP | ±45 | I10 | GF / UD ;RIM 135 | 2.91 | 25.32 | 73.6812 | 250.6 | 150.3 |  | 2009-06-30 | 2009-06-30 | STT |  | 8.609 |  | 0.5756 | 116.8412 | 3.790151 | 1 |  | 2 |  | 12.59526 | Mayes DH 100S 100 kN |  |  |  |  | Ambient |  | dimensions measured at UP different; smax, E, and G are based on dimensions listed here |  | CSG / SG | 5 Mpa | 4 | 1 | GF / UD | GE |  | 2.6 | 320 | 963 | Upwind | 3 | 2009-04-07 | 100/30 | PPG 2002 | Saertex | 320 | Upwind reference UD under +/-45 for UP | 1.15 | 46.76054 | 1005 | 4 |  | 350 | 3hr@30ºC - 5hr@50ºC - 10hr@70ºC | RIM 135 | 12 | 105 | (+45 ¦ -45 ¦ -45 ¦ +45) |  | 395.3 |  |  | 66.42034 |  | 455 | -1.112841 | 0.3 | RIM/H 134/137 | 1.850695 | 1.15432125 | ES | KHI10 | 116.8412 |  | 12.59526 |  |  | 45/-45/-45/45 | 2.067596
Table Upwind | 5841 | KH09I10 | KH | UP | ±45 | I10 | GF / UD ;RIM 135 | 2.895 | 25.24 | 73.0698 | 250.6 | 150.3 |  | 2009-06-30 | 2009-06-30 | STT |  | 8.904 |  | 0.5182 | 121.8561 | 3.731736 | 1 |  | 2 |  | 12.21334 | Mayes DH 100S 100 kN |  |  |  |  | Ambient |  | dimensions measured at UP different; smax, E, and G are based on dimensions listed here |  | CSG / SG | 5 Mpa | 4 | 1 | GF / UD | GE |  | 2.6 | 320 | 963 | Upwind | 3 | 2009-04-07 | 100/30 | PPG 2002 | Saertex | 320 | Upwind reference UD under +/-45 for UP | 1.15 | 46.76054 | 1005 | 4 |  | 350 | 3hr@30ºC - 5hr@50ºC - 10hr@70ºC | RIM 135 | 12 | 105 | (+45 ¦ -45 ¦ -45 ¦ +45) |  | 395.3 |  |  | 66.42034 |  | 455 | -1.112841 | 0.3 | RIM/H 134/137 | 1.850695 | 1.15432125 | ES | KHI10 | 121.8561 |  | 12.21334 |  |  | 45/-45/-45/45 | 2.085847
Table Upwind | 5842 | KH10I10 | KH | UP | ±45 | I10 | GF / UD ;RIM 135 | 2.89 | 25.25 | 72.9725 | 250.4 | 150.375 |  | 2009-07-02 | 2009-07-02 | STT |  | 8.669 |  | 0.5706 | 118.7982 | 3.73102 | 1 |  | 2 |  | 12.9586 | Mayes DH 100S 100 kN |  |  |  |  | Ambient |  | dimensions measured at UP different; Misaligned cross-gauge |  | CSG / SG | 5 Mpa | 4 | 1 | GF / UD | GE |  | 2.6 | 320 | 963 | Upwind | 3 | 2009-04-07 | 100/30 | PPG 2002 | Saertex | 320 | Upwind reference UD under +/-45 for UP | 1.15 | 46.76054 | 1005 | 4 |  | 350 | 3hr@30ºC - 5hr@50ºC - 10hr@70ºC | RIM 135 | 12 | 105 | (+45 ¦ -45 ¦ -45 ¦ +45) |  | 395.3 |  |  | 66.42034 |  | 455 | -1.112841 | 0.3 | RIM/H 134/137 | 1.850695 | 1.15432125 | ES | KHI10 | 118.7982 |  | 12.9586 |  |  | 45/-45/-45/45 | 2.07481
Table Upwind | 5843 | KH11I10 | KH | UP | ±45 | I10 | GF / UD ;RIM 135 | 2.885 | 25.23 | 72.78855 | 250.1 | 150.575 |  | 2009-07-03 | 2009-07-03 | STT |  | 8.892 |  | 0.5471 | 122.1621 | 3.689237 | 1 |  | 2 |  | 12.11832 | Mayes DH 100S 100 kN |  |  |  |  | Ambient |  | dimensions measured at UP different; smax, E, and G are based on dimensions listed here |  | CSG / SG | 5 Mpa | 4 | 1 | GF / UD | GE |  | 2.6 | 320 | 963 | Upwind | 3 | 2009-04-07 | 100/30 | PPG 2002 | Saertex | 320 | Upwind reference UD under +/-45 for UP | 1.15 | 46.76054 | 1005 | 4 |  | 350 | 3hr@30ºC - 5hr@50ºC - 10hr@70ºC | RIM 135 | 12 | 105 | (+45 ¦ -45 ¦ -45 ¦ +45) |  | 395.3 |  |  | 66.42034 |  | 455 | -1.112841 | 0.3 | RIM/H 134/137 | 1.850695 | 1.15432125 | ES | KHI10 | 122.1621 |  | 12.11832 |  |  | 45/-45/-45/45 | 2.086936
Table Upwind | 5844 | KJ01I10 | KJ | UP | ±45 | I10 | GF / UD ;RIM 135 | 2.85 | 25.18 | 71.763 | 250.3 | 150.675 |  | 2009-07-03 | 2009-07-03 | STT |  | 9.124 |  | 0.5334 | 127.1407 | 3.836901 | 1 |  | 2 |  | 12.5953 | Mayes DH 100S 100 kN |  |  |  |  | Ambient |  | dimensions measured at UP different; smax, E, and G are based on dimensions listed here |  | CSG / SG | 5 Mpa | 4 | 1 | GF / UD | GE |  | 2.6 | 320 | 963 | Upwind | 3 | 2009-04-14 | 100/30 | PPG 2002 | Saertex | 320 | Upwind reference UD under +/-45 for UP | 1.15 | 46.47753 | 1010 | 4 |  | 257 | 3hr@30ºC - 5hr@50ºC - 10hr@70ºC | RIM 135 | 10 | 77 | (+45 ¦ -45 ¦ -45 ¦ +45) |  | 395.2 |  |  | 66.16924 |  | 334 | -1.00828 | 0.2996109 | RIM/H 134/137 | 1.844646 | 1.15432125 | ES | KJI10 | 127.1407 |  | 12.5953 |  |  | 45/-45/-45/45 | 2.104285
Table Upwind | 5845 | KJ02I10 | KJ | UP | ±45 | I10 | GF / UD ;RIM 135 | 2.885 | 25.3 | 72.9905 | 250.4 | 150.625 |  | 2009-07-03 | 2009-07-03 | STT |  | 9.603 |  | 0.5084 | 131.5651 | 3.734456 | 1 |  | 2 |  | 12.26005 | Mayes DH 100S 100 kN |  |  |  |  | Ambient |  | dimensions measured at UP different; smax, E, and G are based on dimensions listed here |  | CSG / SG | 5 Mpa | 4 | 1 | GF / UD | GE |  | 2.6 | 320 | 963 | Upwind | 3 | 2009-04-14 | 100/30 | PPG 2002 | Saertex | 320 | Upwind reference UD under +/-45 for UP | 1.15 | 46.47753 | 1010 | 4 |  | 257 | 3hr@30ºC - 5hr@50ºC - 10hr@70ºC | RIM 135 | 10 | 77 | (+45 ¦ -45 ¦ -45 ¦ +45) |  | 395.2 |  |  | 66.16924 |  | 334 | -1.00828 | 0.2996109 | RIM/H 134/137 | 1.844646 | 1.15432125 | ES | KJI10 | 131.5651 |  | 12.26005 |  |  | 45/-45/-45/45 | 2.119141
Table Upwind | 5846 | KJ03I10 | KJ | UP | ±45 | I10 | GF / UD ;RIM 135 | 2.855 | 25.24 | 72.0602 | 250.4 | 150.45 |  | 2009-07-03 | 2009-07-03 | STT |  | 9.477 |  | 0.5475 | 131.515 | 3.682 | 1 |  | 2 |  | 12.74661 | Mayes DH 100S 100 kN |  |  |  |  | Ambient |  | dimensions measured at UP different; smax, E, and G are based on dimensions listed here |  | CSG / SG | 5 Mpa | 4 | 1 | GF / UD | GE |  | 2.6 | 320 | 963 | Upwind | 3 | 2009-04-14 | 100/30 | PPG 2002 | Saertex | 320 | Upwind reference UD under +/-45 for UP | 1.15 | 46.47753 | 1010 | 4 |  | 257 | 3hr@30ºC - 5hr@50ºC - 10hr@70ºC | RIM 135 | 10 | 77 | (+45 ¦ -45 ¦ -45 ¦ +45) |  | 395.2 |  |  | 66.16924 |  | 334 | -1.00828 | 0.2996109 | RIM/H 134/137 | 1.844646 | 1.15432125 | ES | KJI10 | 131.515 |  | 12.74661 |  |  | 45/-45/-45/45 | 2.118975
Table Upwind | 5847 | KJ04I10 | KJ | UP | ±45 | I10 | GF / UD ;RIM 135 | 2.86 | 25.24 | 72.1864 | 250.6 | 150.35 |  | 2009-06-30 | 2009-06-30 | STT |  | 9.248 |  | 0.5897 | 128.1128 | 3.718298 | 1 |  | 2 |  | 13.23426 | Mayes DH 100S 100 kN |  |  |  |  | Ambient |  | dimensions measured at UP different; Data acquisition was interrupted during test: the UTS-value given here is an approximation of the actual one; smax, E, and G are based on dimensions listed here |  | CSG / SG | 5 Mpa | 4 | 1 | GF / UD | GE |  | 2.6 | 320 | 963 | Upwind | 3 | 2009-04-14 | 100/30 | PPG 2002 | Saertex | 320 | Upwind reference UD under +/-45 for UP | 1.15 | 46.47753 | 1010 | 4 |  | 257 | 3hr@30ºC - 5hr@50ºC - 10hr@70ºC | RIM 135 | 10 | 77 | (+45 ¦ -45 ¦ -45 ¦ +45) |  | 395.2 |  |  | 66.16924 |  | 334 | -1.00828 | 0.2996109 | RIM/H 134/137 | 1.844646 | 1.15432125 | ES | KJI10 | 128.1128 |  | 13.23426 |  |  | 45/-45/-45/45 | 2.107592
Table Upwind | 5848 | KJ05I10 | KJ | UP | ±45 | I10 | GF / UD ;RIM 135 | 2.87 | 25.25 | 72.4675 | 250.4 | 150.175 |  | 2009-07-03 | 2009-07-03 | STT |  | 9.053 |  | 0.5766 | 124.925 | 3.756672 | 1 |  | 2 |  | 12.94929 | Mayes DH 100S 100 kN |  |  |  |  | Ambient |  | dimensions measured at UP different; smax, E, and G are based on dimensions listed here |  | CSG / SG | 5 Mpa | 4 | 1 | GF / UD | GE |  | 2.6 | 320 | 963 | Upwind | 3 | 2009-04-14 | 100/30 | PPG 2002 | Saertex | 320 | Upwind reference UD under +/-45 for UP | 1.15 | 46.47753 | 1010 | 4 |  | 257 | 3hr@30ºC - 5hr@50ºC - 10hr@70ºC | RIM 135 | 10 | 77 | (+45 ¦ -45 ¦ -45 ¦ +45) |  | 395.2 |  |  | 66.16924 |  | 334 | -1.00828 | 0.2996109 | RIM/H 134/137 | 1.844646 | 1.15432125 | ES | KJI10 | 124.925 |  | 12.94929 |  |  | 45/-45/-45/45 | 2.096649
Table Upwind | 5849 | KJ06I10 | KJ | UP | ±45 | I10 | GF / UD ;RIM 135 | 2.875 | 25.25 | 72.59375 | 250 | 150.2 |  | 2009-06-30 | 2009-06-30 | STT |  | 8.998 |  | 0.5889 | 123.9501 | 3.864613 | 1 |  | 2 |  | 13.16784 | Mayes DH 100S 100 kN |  |  |  |  | Ambient |  | some small voids in gauge section; dimensions measured at UP different; smax, E, and G are based on dimensions listed here |  | CSG / SG | 5 Mpa | 4 | 1 | GF / UD | GE |  | 2.6 | 320 | 963 | Upwind | 3 | 2009-04-14 | 100/30 | PPG 2002 | Saertex | 320 | Upwind reference UD under +/-45 for UP | 1.15 | 46.47753 | 1010 | 4 |  | 257 | 3hr@30ºC - 5hr@50ºC - 10hr@70ºC | RIM 135 | 10 | 77 | (+45 ¦ -45 ¦ -45 ¦ +45) |  | 395.2 |  |  | 66.16924 |  | 334 | -1.00828 | 0.2996109 | RIM/H 134/137 | 1.844646 | 1.15432125 | ES | KJI10 | 123.9501 |  | 13.16784 |  |  | 45/-45/-45/45 | 2.093247
Table Upwind | 5850 | KJ07I10 | KJ | UP | ±45 | I10 | GF / UD ;RIM 135 | 2.88 | 25.23 | 72.6624 | 250.5 | 150.4 |  | 2009-07-02 | 2009-07-02 | STT |  | 9.302 |  | 0.5408 | 128.0167 | 3.751957 | 1 |  | 2 |  | 12.59103 | Mayes DH 100S 100 kN |  |  |  |  | Ambient |  | some small voids in gauge section; dimensions measured at UP different; smax, E, and G are based on dimensions listed here |  | CSG / SG | 5 Mpa | 4 | 1 | GF / UD | GE |  | 2.6 | 320 | 963 | Upwind | 3 | 2009-04-14 | 100/30 | PPG 2002 | Saertex | 320 | Upwind reference UD under +/-45 for UP | 1.15 | 46.47753 | 1010 | 4 |  | 257 | 3hr@30ºC - 5hr@50ºC - 10hr@70ºC | RIM 135 | 10 | 77 | (+45 ¦ -45 ¦ -45 ¦ +45) |  | 395.2 |  |  | 66.16924 |  | 334 | -1.00828 | 0.2996109 | RIM/H 134/137 | 1.844646 | 1.15432125 | ES | KJI10 | 128.0167 |  | 12.59103 |  |  | 45/-45/-45/45 | 2.107267
Table Upwind | 5851 | KJ08I10 | KJ | UP | ±45 | I10 | GF / UD ;RIM 135 | 2.885 | 25.24 | 72.8174 | 250.8 | 150.175 |  | 2009-07-02 | 2009-07-02 | STT |  | 9.172 |  | 0.5701 | 125.9589 | 3.765867 | 1 |  | 2 |  | 12.4931 | Mayes DH 100S 100 kN |  |  |  |  | Ambient |  | some small voids in gauge section; dimensions measured at UP different; smax, E, and G are based on dimensions listed here |  | CSG / SG | 5 Mpa | 4 | 1 | GF / UD | GE |  | 2.6 | 320 | 963 | Upwind | 3 | 2009-04-14 | 100/30 | PPG 2002 | Saertex | 320 | Upwind reference UD under +/-45 for UP | 1.15 | 46.47753 | 1010 | 4 |  | 257 | 3hr@30ºC - 5hr@50ºC - 10hr@70ºC | RIM 135 | 10 | 77 | (+45 ¦ -45 ¦ -45 ¦ +45) |  | 395.2 |  |  | 66.16924 |  | 334 | -1.00828 | 0.2996109 | RIM/H 134/137 | 1.844646 | 1.15432125 | ES | KJI10 | 125.9589 |  | 12.4931 |  |  | 45/-45/-45/45 | 2.100229
Table Upwind | 5852 | KJ09I10 | KJ | UP | ±45 | I10 | GF / UD ;RIM 135 | 2.885 | 25.26 | 72.8751 | 251.1 | 150.4 |  | 2009-07-03 | 2009-07-03 | STT |  | 9.414 |  | 0.5756 | 129.1799 | 3.607321 | 1 |  | 2 |  | 12.0947 | Mayes DH 100S 100 kN |  |  |  |  | Ambient |  | dimensions measured at UP different; smax, E, and G are based on dimensions listed here |  | CSG / SG | 5 Mpa | 4 | 1 | GF / UD | GE |  | 2.6 | 320 | 963 | Upwind | 3 | 2009-04-14 | 100/30 | PPG 2002 | Saertex | 320 | Upwind reference UD under +/-45 for UP | 1.15 | 46.47753 | 1010 | 4 |  | 257 | 3hr@30ºC - 5hr@50ºC - 10hr@70ºC | RIM 135 | 10 | 77 | (+45 ¦ -45 ¦ -45 ¦ +45) |  | 395.2 |  |  | 66.16924 |  | 334 | -1.00828 | 0.2996109 | RIM/H 134/137 | 1.844646 | 1.15432125 | ES | KJI10 | 129.1799 |  | 12.0947 |  |  | 45/-45/-45/45 | 2.111195
Table Upwind | 5853 | KJ10I10 | KJ | UP | ±45 | I10 | GF / UD ;RIM 135 | 2.895 | 25.22 | 73.0119 | 251.1 | 150.35 |  | 2009-06-30 | 2009-06-30 | STT |  | 9.656 |  | 0.5234 | 132.2524 | 3.717951 | 1 |  | 2 |  | 12.39317 | Mayes DH 100S 100 kN |  |  |  |  | Ambient |  | dimensions measured at UP different; smax, E, and G are based on dimensions listed here |  | CSG / SG | 5 Mpa | 4 | 1 | GF / UD | GE |  | 2.6 | 320 | 963 | Upwind | 3 | 2009-04-14 | 100/30 | PPG 2002 | Saertex | 320 | Upwind reference UD under +/-45 for UP | 1.15 | 46.47753 | 1010 | 4 |  | 257 | 3hr@30ºC - 5hr@50ºC - 10hr@70ºC | RIM 135 | 10 | 77 | (+45 ¦ -45 ¦ -45 ¦ +45) |  | 395.2 |  |  | 66.16924 |  | 334 | -1.00828 | 0.2996109 | RIM/H 134/137 | 1.844646 | 1.15432125 | ES | KJI10 | 132.2524 |  | 12.39317 |  |  | 45/-45/-45/45 | 2.121404
Table Upwind | 5854 | KK01I10 | KK | UP | ±45 | I10 | GF / UD ;RIM 135 | 2.805 | 25 | 70.125 | 249.9 | 150.65 |  | 2009-07-03 | 2009-07-03 | STT |  | 8.888 |  | 0.5311 | 126.7451 | 3.809249 | 1 |  | 2 |  | 12.63752 | Mayes DH 100S 100 kN |  |  |  |  | Ambient |  | dimensions measured at UP different; smax, E, and G are based on dimensions listed here |  | CSG / SG | 5 MPa | 4 | 1 | GF / UD | GE |  | 2.6 | 320 | 963 | Upwind | 3 | 2009-04-29 | 100/30 | PPG 2002 | Saertex | 320 | Upwind reference UD under +/-45 for UP | 1.15 | 48.22534 | 1009 | 4 |  | 253.1 | 3hr@30ºC - 5hr@50ºC - 10hr@70ºC | RIM 135 | 8 | 75.9 | (+45 ¦ -45 ¦ -45 ¦ +45) |  | 394.8 |  |  | 67.72049 |  | 329 | -0.8682021 | 0.2998815 | RIM/H 134/137 | 1.867585 | 1.15432125 | ES | KKI10 | 126.7451 |  | 12.63752 |  |  | 45/-45/-45/45 | 2.102931
Table Upwind | 5855 | KK02I10 | KK | UP | ±45 | I10 | GF / UD ;RIM 135 | 2.8 | 24.94 | 69.832 | 249.9 | 150.875 |  | 2009-06-30 | 2009-06-30 | STT |  | 9.237 |  | 0.6431 | 132.2746 | 3.63 | 1 |  | 2 |  | 13.22944 | Mayes DH 100S 100 kN |  |  |  |  | Ambient |  | dimensions measured at UP different; Data acquisition was interrupted during test: the UTS-value given here is an approximation of the actual one; smax, E, and G are based on dimensions listed here |  | CSG / SG | 5 MPa | 4 | 1 | GF / UD | GE |  | 2.6 | 320 | 963 | Upwind | 3 | 2009-04-29 | 100/30 | PPG 2002 | Saertex | 320 | Upwind reference UD under +/-45 for UP | 1.15 | 48.22534 | 1009 | 4 |  | 253.1 | 3hr@30ºC - 5hr@50ºC - 10hr@70ºC | RIM 135 | 8 | 75.9 | (+45 ¦ -45 ¦ -45 ¦ +45) |  | 394.8 |  |  | 67.72049 |  | 329 | -0.8682021 | 0.2998815 | RIM/H 134/137 | 1.867585 | 1.15432125 | ES | KKI10 | 132.2746 |  | 13.22944 |  |  | 45/-45/-45/45 | 2.121476
Table Upwind | 5856 | KK03I10 | KK | UP | ±45 | I10 | GF / UD ;RIM 135 | 2.81 | 24.99 | 70.2219 | 250 | 150.95 |  | 2009-06-30 | 2009-06-30 | STT |  | 9.03 |  | 0.5653 | 128.5924 | 3.663 | 1 |  | 2 |  | 13.11133 | Mayes DH 100S 100 kN |  |  |  |  | Ambient |  | dimensions measured at UP different; smax, E, and G are based on dimensions listed here |  | CSG / SG | 5 MPa | 4 | 1 | GF / UD | GE |  | 2.6 | 320 | 963 | Upwind | 3 | 2009-04-29 | 100/30 | PPG 2002 | Saertex | 320 | Upwind reference UD under +/-45 for UP | 1.15 | 48.22534 | 1009 | 4 |  | 253.1 | 3hr@30ºC - 5hr@50ºC - 10hr@70ºC | RIM 135 | 8 | 75.9 | (+45 ¦ -45 ¦ -45 ¦ +45) |  | 394.8 |  |  | 67.72049 |  | 329 | -0.8682021 | 0.2998815 | RIM/H 134/137 | 1.867585 | 1.15432125 | ES | KKI10 | 128.5924 |  | 13.11133 |  |  | 45/-45/-45/45 | 2.109215
Table Upwind | 5857 | KK04I10 | KK | UP | ±45 | I10 | GF / UD ;RIM 135 | 2.81 | 25.02 | 70.3062 | 250.6 | 151 |  | 2009-07-02 | 2009-07-02 | STT |  | 9.009 |  | 0.5652 | 128.1395 | 3.587 | 1 |  | 2 |  | 12.7441 | Mayes DH 100S 100 kN |  |  |  |  | Ambient |  | dimensions measured at UP different; smax, E, and G are based on dimensions listed here |  | CSG / SG | 5 MPa | 4 | 1 | GF / UD | GE |  | 2.6 | 320 | 963 | Upwind | 3 | 2009-04-29 | 100/30 | PPG 2002 | Saertex | 320 | Upwind reference UD under +/-45 for UP | 1.15 | 48.22534 | 1009 | 4 |  | 253.1 | 3hr@30ºC - 5hr@50ºC - 10hr@70ºC | RIM 135 | 8 | 75.9 | (+45 ¦ -45 ¦ -45 ¦ +45) |  | 394.8 |  |  | 67.72049 |  | 329 | -0.8682021 | 0.2998815 | RIM/H 134/137 | 1.867585 | 1.15432125 | ES | KKI10 | 128.1395 |  | 12.7441 |  |  | 45/-45/-45/45 | 2.107683
Table Upwind | 5858 | KK05I10 | KK | UP | ±45 | I10 | GF / UD ;RIM 135 | 2.815 | 25.01 | 70.40315 | 250.9 | 151 |  | 2009-07-03 | 2009-07-03 | STT |  | 8.753 |  | 0.5562 | 124.3268 | 3.486 | 1 |  | 2 |  | 12.54011 | Mayes DH 100S 100 kN |  |  |  |  | Ambient |  | dimensions measured at UP different; smax, E, and G are based on dimensions listed here |  | CSG / SG | 5 MPa | 4 | 1 | GF / UD | GE |  | 2.6 | 320 | 963 | Upwind | 3 | 2009-04-29 | 100/30 | PPG 2002 | Saertex | 320 | Upwind reference UD under +/-45 for UP | 1.15 | 48.22534 | 1009 | 4 |  | 253.1 | 3hr@30ºC - 5hr@50ºC - 10hr@70ºC | RIM 135 | 8 | 75.9 | (+45 ¦ -45 ¦ -45 ¦ +45) |  | 394.8 |  |  | 67.72049 |  | 329 | -0.8682021 | 0.2998815 | RIM/H 134/137 | 1.867585 | 1.15432125 | ES | KKI10 | 124.3268 |  | 12.54011 |  |  | 45/-45/-45/45 | 2.094565
Table Upwind | 5859 | KK06I10 | KK | UP | ±45 | I10 | GF / UD ;RIM 135 | 2.815 | 24.92 | 70.1498 | 251.1 | 151.05 |  | 2009-07-03 | 2009-07-03 | STT |  | 8.387 |  | 0.481 | 119.5584 | 3.589 | 1 |  | 2 |  | 12.86126 | Mayes DH 100S 100 kN |  |  |  |  | Ambient |  | dimensions measured at UP different; smax, E, and G are based on dimensions listed here |  | CSG / SG | 5 MPa | 4 | 1 | GF / UD | GE |  | 2.6 | 320 | 963 | Upwind | 3 | 2009-04-29 | 100/30 | PPG 2002 | Saertex | 320 | Upwind reference UD under +/-45 for UP | 1.15 | 48.22534 | 1009 | 4 |  | 253.1 | 3hr@30ºC - 5hr@50ºC - 10hr@70ºC | RIM 135 | 8 | 75.9 | (+45 ¦ -45 ¦ -45 ¦ +45) |  | 394.8 |  |  | 67.72049 |  | 329 | -0.8682021 | 0.2998815 | RIM/H 134/137 | 1.867585 | 1.15432125 | ES | KKI10 | 119.5584 |  | 12.86126 |  |  | 45/-45/-45/45 | 2.07758
Table Upwind | 5860 | KK07I10 | KK | UP | ±45 | I10 | GF / UD ;RIM 135 | 2.82 | 24.92 | 70.2744 | 251.4 | 151.075 |  | 2009-07-03 | 2009-07-03 | STT |  | 8.515 |  | 0.5837 | 121.1679 | 3.605 | 1 |  | 2 |  | 12.81204 | Mayes DH 100S 100 kN |  |  |  |  | Ambient |  | dimensions measured at UP different; smax, E, and G are based on dimensions listed here |  | CSG / SG | 5 MPa | 4 | 1 | GF / UD | GE |  | 2.6 | 320 | 963 | Upwind | 3 | 2009-04-29 | 100/30 | PPG 2002 | Saertex | 320 | Upwind reference UD under +/-45 for UP | 1.15 | 48.22534 | 1009 | 4 |  | 253.1 | 3hr@30ºC - 5hr@50ºC - 10hr@70ºC | RIM 135 | 8 | 75.9 | (+45 ¦ -45 ¦ -45 ¦ +45) |  | 394.8 |  |  | 67.72049 |  | 329 | -0.8682021 | 0.2998815 | RIM/H 134/137 | 1.867585 | 1.15432125 | ES | KKI10 | 121.1679 |  | 12.81204 |  |  | 45/-45/-45/45 | 2.083388
Table Upwind | 5861 | JB02S75 | JB | WMC |  | S75 | GF / ±45° / Foam ;RIM 135 | 23.095 | 30.34 | 700.7023 | 60.53 |  |  | 2009-06-19 | 2009-06-19 | STT |  | 2.47 |  |  | 1.69606 |  | 1 |  | 1 |  |  | Instron PL 100 kN |  | tensile foam fixture |  | 24.5 | Ambient |  | width 1/4 and width 3/4 mark width at the middle of the specimen in top and bottom. Thickness 1/4 and 3/4 mark foam thickness at bottom and top |  |  | 50 | 4 |  | GF / ±45° / Foam | GE |  | 2.6 | 320 | 963 | Upwind | 23 | 2008-12-08 | 100/30 | PPG 2002 | Saertex | 320 | plate including foam core | 1.15 |  |  | 4 |  | 600 | 2hr@30ºC - 5hr@50ºC - 10hr@70ºC | RIM 135 | 34 | 180 | (+45/-45 /FOAM/ -45/+45)S |  | 340.9 |  |  |  |  | 780 |  | 0.3 | RIM/H 134/137 |  |  | AGC | JBS75 | 1.69606 |  |  |  |  | 45/-45/-45/45 | 0.2294411
Table Upwind | 5862 | JB03S75 | JB | WMC |  | S75 | GF / ±45° / Foam ;RIM 135 | 23.08 | 30.7 | 708.556 | 59.68 |  |  | 2009-06-19 | 2009-06-19 | STT |  | 2.88 |  |  | 1.898736 |  | 1 |  | 1 |  |  | Instron PL 100 kN |  | tensile foam fixture |  | 24.5 | Ambient |  | width 1/4 and width 3/4 mark width at the middle of the specimen in top and bottom. Thickness 1/4 and 3/4 mark foam thickness at bottom and top |  |  | 50 | 4 |  | GF / ±45° / Foam | GE |  | 2.6 | 320 | 963 | Upwind | 23 | 2008-12-08 | 100/30 | PPG 2002 | Saertex | 320 | plate including foam core | 1.15 |  |  | 4 |  | 600 | 2hr@30ºC - 5hr@50ºC - 10hr@70ºC | RIM 135 | 34 | 180 | (+45/-45 /FOAM/ -45/+45)S |  | 340.9 |  |  |  |  | 780 |  | 0.3 | RIM/H 134/137 |  |  | AGC | JBS75 | 1.898736 |  |  |  |  | 45/-45/-45/45 | 0.2784645
Table Upwind | 5863 | JB04S75 | JB | WMC |  | S75 | GF / ±45° / Foam ;RIM 135 | 23.095 | 30.85 | 712.48075 | 61.05 |  |  | 2009-06-19 | 2009-06-19 | STT |  | 3.04 |  |  | 1.987912 |  | 1 |  | 1 |  |  | Instron PL 100 kN |  | tensile foam fixture |  | 24.5 | Ambient |  | width 1/4 and width 3/4 mark width at the middle of the specimen in top and bottom. Thickness 1/4 and 3/4 mark foam thickness at bottom and top |  |  | 50 | 4 |  | GF / ±45° / Foam | GE |  | 2.6 | 320 | 963 | Upwind | 23 | 2008-12-08 | 100/30 | PPG 2002 | Saertex | 320 | plate including foam core | 1.15 |  |  | 4 |  | 600 | 2hr@30ºC - 5hr@50ºC - 10hr@70ºC | RIM 135 | 34 | 180 | (+45/-45 /FOAM/ -45/+45)S |  | 340.9 |  |  |  |  | 780 |  | 0.3 | RIM/H 134/137 |  |  | AGC | JBS75 | 1.987912 |  |  |  |  | 45/-45/-45/45 | 0.2983972
Table Upwind | 5864 | JB05S75 | JB | WMC |  | S75 | GF / ±45° / Foam ;RIM 135 | 23.13 | 30.54 | 706.3902 | 59.66 |  |  | 2009-06-19 | 2009-06-19 | STT |  | 2.86 |  |  | 1.925237 |  | 1 |  | 1 |  |  | Instron PL 100 kN |  | tensile foam fixture |  | 24.5 | Ambient |  | width 1/4 and width 3/4 mark width at the middle of the specimen in top and bottom. Thickness 1/4 and 3/4 mark foam thickness at bottom and top |  |  | 50 | 4 |  | GF / ±45° / Foam | GE |  | 2.6 | 320 | 963 | Upwind | 23 | 2008-12-08 | 100/30 | PPG 2002 | Saertex | 320 | plate including foam core | 1.15 |  |  | 4 |  | 600 | 2hr@30ºC - 5hr@50ºC - 10hr@70ºC | RIM 135 | 34 | 180 | (+45/-45 /FOAM/ -45/+45)S |  | 340.9 |  |  |  |  | 780 |  | 0.3 | RIM/H 134/137 |  |  | AGC | JBS75 | 1.925237 |  |  |  |  | 45/-45/-45/45 | 0.2844842
Table Upwind | 5865 | JB06S75 | JB | WMC |  | S75 | GF / ±45° / Foam ;RIM 135 | 23.13 | 30.82 | 712.8666 | 60.89 |  |  | 2009-06-19 | 2009-06-19 | STC |  | -1.39 |  |  | -0.8951625 |  | 1 |  | 1 |  |  | Instron PL 100 kN |  | tensile foam fixture |  | 23.9 | Ambient |  | width 1/4 and width 3/4 mark width at the middle of the specimen in top and bottom. Thickness 1/4 and 3/4 mark foam thickness at bottom and top |  |  | 50 | 4 |  | GF / ±45° / Foam | GE |  | 2.6 | 320 | 963 | Upwind | 23 | 2008-12-08 | 100/30 | PPG 2002 | Saertex | 320 | plate including foam core | 1.15 |  |  | 4 |  | 600 | 2hr@30ºC - 5hr@50ºC - 10hr@70ºC | RIM 135 | 34 | 180 | (+45/-45 /FOAM/ -45/+45)S |  | 340.9 |  |  |  |  | 780 |  | 0.3 | RIM/H 134/137 |  |  | AGC | JBS75 |  | -0.8951625 |  |  |  | 45/-45/-45/45
Table Upwind | 5884 | JB07S75 | JB | WMC |  | S75 | GF / ±45° / Foam ;RIM 135 | 23.2 | 31 | 719.2 | 60.4 |  |  | 2009-06-19 | 2009-06-19 | STC |  | -1.41 |  |  | -0.9570133 |  | 1 |  | 1 |  |  | Instron PL 100 kN |  | tensile foam fixture |  | 24.8 | Ambient |  | width 1/4 and width 3/4 mark width at the middle of the specimen in top and bottom. Thickness 1/4 and 3/4 mark foam thickness at bottom and top |  |  | 50 | 4 |  | GF / ±45° / Foam | GE |  | 2.6 | 320 | 963 | Upwind | 23 | 2008-12-08 | 100/30 | PPG 2002 | Saertex | 320 | plate including foam core | 1.15 |  |  | 4 |  | 600 | 2hr@30ºC - 5hr@50ºC - 10hr@70ºC | RIM 135 | 34 | 180 | (+45/-45 /FOAM/ -45/+45)S |  | 340.9 |  |  |  |  | 780 |  | 0.3 | RIM/H 134/137 |  |  | AGC | JBS75 |  | -0.9570133 |  |  |  | 45/-45/-45/45
Table Upwind | 5885 | JB08S75 | JB | WMC |  | S75 | GF / ±45° / Foam ;RIM 135 | 23.35 | 30.85 | 720.3475 | 59.7 |  |  | 2009-06-22 | 2009-06-22 | STC |  | -1.6 |  |  | -1.091239 |  | 1 |  | 1 |  |  | Instron PL 100 kN |  | tensile foam fixture |  | 25 | Ambient |  | width 1/4 and width 3/4 mark width at the middle of the specimen in top and bottom. Thickness 1/4 and 3/4 mark foam thickness at bottom and top |  |  | 50 | 4 |  | GF / ±45° / Foam | GE |  | 2.6 | 320 | 963 | Upwind | 23 | 2008-12-08 | 100/30 | PPG 2002 | Saertex | 320 | plate including foam core | 1.15 |  |  | 4 |  | 600 | 2hr@30ºC - 5hr@50ºC - 10hr@70ºC | RIM 135 | 34 | 180 | (+45/-45 /FOAM/ -45/+45)S |  | 340.9 |  |  |  |  | 780 |  | 0.3 | RIM/H 134/137 |  |  | AGC | JBS75 |  | -1.091239 |  |  |  | 45/-45/-45/45
Table Upwind | 5886 | JB10S75 | JB | WMC |  | S75 | GF / ±45° / Foam ;RIM 135 | 23.225 | 30.2 | 701.395 | 60.65 |  |  | 2009-06-22 | 2009-06-22 | STC |  | -1.39 |  |  | -0.989477 |  | 1 |  | 1 |  |  | Instron PL 100 kN |  | tensile foam fixture |  | 25.2 | Ambient |  | width 1/4 and width 3/4 mark width at the middle of the specimen in top and bottom. Thickness 1/4 and 3/4 mark foam thickness at bottom and top |  |  | 50 | 4 |  | GF / ±45° / Foam | GE |  | 2.6 | 320 | 963 | Upwind | 23 | 2008-12-08 | 100/30 | PPG 2002 | Saertex | 320 | plate including foam core | 1.15 |  |  | 4 |  | 600 | 2hr@30ºC - 5hr@50ºC - 10hr@70ºC | RIM 135 | 34 | 180 | (+45/-45 /FOAM/ -45/+45)S |  | 340.9 |  |  |  |  | 780 |  | 0.3 | RIM/H 134/137 |  |  | AGC | JBS75 |  | -0.989477 |  |  |  | 45/-45/-45/45
Table Upwind | 5897 | DP13R08 | DP | WMC | 0 | R08 | GF / UD ;RIM 135 | 2.96 | 20.24 | 59.9104 | 131.3 | 19.5725 |  | 2009-09-25 | 2009-09-25 | STT |  | 61.82 |  |  | 1031.874 |  | 1 |  | 2 |  | 35.879 | ZB 100 kN |  |  | small voids in tab area |  | -40ºC |  | small voids in front and back tabs |  | SG, BTB | 125 Nm | 4 | 1 | GF / UD | A&R | 2007-11-19 | 2.6 | 330 - 340 | 963 | Upwind | 3 |  | 100/30 | PPG 2002 | Saertex | ± 310 |  | 1.15 |  | 1000 | 4 |  |  | 10hrs @ 70ºC | RIM 135 | 0 |  | (90/0 - 0/90)S | [6 empty] | 0 |  |  | RIM/H 134/137 |  |  | A&R | DPR08 | 1031.874 |  | 35.879 |  |  | 90/0/0/90 | 3.013627
Table Upwind | 5906 | DP26R08 | DP | WMC | 0 | R08 | GF / UD ;RIM 135 | 2.95 | 20.38 | 60.121 | 131.2 | 19.745 | freq & temp effect | 2010-12-09 | 2010-12-09 | STC |  | -45.67 |  |  | -759.6347 |  | 1 |  | 1 |  | 37.39 | ZB 100 kN |  |  | small voids in tab area | -39.4 | -40ºC |  |  |  | SG, BTB | 125 Nm | 4 | 1 | GF / UD | A&R | 2007-11-19 | 2.6 | 330 - 340 | 963 | Upwind | 3 |  | 100/30 | PPG 2002 | Saertex | ± 310 |  | 1.15 |  | 1000 | 4 |  |  | 10hrs @ 70ºC | RIM 135 | 0 |  | (90/0 - 0/90)S | [6 empty] | 0 |  |  | RIM/H 134/137 |  |  | A&R | DPR08 |  | -759.6347 |  | 37.39 |  | 90/0/0/90
Table Upwind | 5922 | DQ16R08 | DQ | WMC | 0 | R08 | GF / UD ;RIM 135 | 2.995 | 19.48 | 58.3426 | 131.75 | 19.7325 | freq & temp effect | 2010-12-09 | 2010-12-09 | STT |  | 43.83 |  |  | 751.2521 |  | 1 |  | 1 |  | 35.8895 | ZB 100 kN |  |  | small voids in tab area | 59.5 | 60ºC |  | specimen narrower than usual |  | SG, BTB | 100 Nm | 4 | 1 | GF / UD | A&R | 2007-11-19 | 2.6 | 330 - 340 | 963 | Upwind | 3 |  | 100/30 | PPG 2002 | Saertex | ± 310 |  | 1.15 |  | 1000 | 4 |  |  | 10hrs @ 70ºC | RIM 135 | 0 |  | (90/0 - 0/90)S | [6 empty] | 0 |  |  | RIM/H 134/137 |  |  | A&R | DQR08 | 751.2521 |  | 35.8895 |  |  | 90/0/0/90 | 2.875786
Table Upwind | 5924 | DQ18R08 | DQ | WMC | 0 | R08 | GF / UD ;RIM 135 | 2.955 | 20.6 | 60.873 | 132.19 | 19.91 |  | 2009-09-25 | 2009-09-25 | STT |  | 61.54 |  |  | 1010.957 |  | 1 |  | 2 |  |  | ZB 100 kN |  |  | small voids in tab area |  | -40ºC |  | small voids in upper back tab |  | SG, BTB | 125 Nm | 4 | 1 | GF / UD | A&R | 2007-11-19 | 2.6 | 330 - 340 | 963 | Upwind | 3 |  | 100/30 | PPG 2002 | Saertex | ± 310 |  | 1.15 |  | 1000 | 4 |  |  | 10hrs @ 70ºC | RIM 135 | 0 |  | (90/0 - 0/90)S | [6 empty] | 0 |  |  | RIM/H 134/137 |  |  | A&R | DQR08 | 1010.957 |  |  |  |  | 90/0/0/90 | 3.004733
Table Upwind | 5930 | DQ24R08 | DQ | WMC | 0 | R08 | GF / UD ;RIM 135 | 2.935 | 20.59 | 60.43165 | 132.04 | 19.57 | freq & temp effect | 2010-01-12 | 2010-01-12 | STC |  | -39.33 | -1.70955 |  | -650.8179 |  | 1 |  | 1 |  | 35.594 | ZB 100 kN |  |  | small voids in tab area | -39.6 | -40ºC |  |  |  | SG, BTB | 125 Nm | 4 | 1 | GF / UD | A&R | 2007-11-19 | 2.6 | 330 - 340 | 963 | Upwind | 3 |  | 100/30 | PPG 2002 | Saertex | ± 310 |  | 1.15 |  | 1000 | 4 |  |  | 10hrs @ 70ºC | RIM 135 | 0 |  | (90/0 - 0/90)S | [6 empty] | 0 |  |  | RIM/H 134/137 |  |  | A&R | DQR08 |  | -650.8179 |  | 35.594 |  | 90/0/0/90
Table Upwind | 5933 | DQ27R08 | DQ | WMC | 0 | R08 | GF / UD ;RIM 135 | 2.935 | 20.67 | 60.66645 | 131.94 | 20.0075 | freq & temp effect | 2010-12-09 | 2010-12-09 | STC |  | -23.42 |  |  | -386.0453 |  | 1 |  | 1 |  | 34.3675 | ZB 100 kN |  |  | small voids in tab area | 58.7 | 60ºC |  |  |  | SG, BTB | 100 Nm | 4 | 1 | GF / UD | A&R | 2007-11-19 | 2.6 | 330 - 340 | 963 | Upwind | 3 |  | 100/30 | PPG 2002 | Saertex | ± 310 |  | 1.15 |  | 1000 | 4 |  |  | 10hrs @ 70ºC | RIM 135 | 0 |  | (90/0 - 0/90)S | [6 empty] | 0 |  |  | RIM/H 134/137 |  |  | A&R | DQR08 |  | -386.0453 |  | 34.3675 |  | 90/0/0/90
Table Upwind | 5942 | DV08R08 | DV | WMC | 0 | R08 | GF / UD ;RIM 135 | 2.945 | 20.37 | 59.98965 | 131.61 | 20.095 |  | 2009-09-28 | 2009-09-28 | STT |  | 44.25 |  |  | 737.6272 |  | 1 |  | 1 |  | 26.73875 | ZB 100 kN |  |  |  |  | 60ºC |  |  |  | SG, BTB | 100 Nm | 4 | 1 | GF / UD | A&R | 2007-11-19 | 2.6 | 330 - 340 | 963 | Upwind | 3 |  | 100/30 | PPG 2002 | Saertex | ± 310 |  | 1.15 |  | 1000 | 4 |  |  | 10hrs @ 70ºC | RIM 135 | 0 |  | (90/0 - 0/90)S | [6 empty] | 0 |  |  | RIM/H 134/137 |  |  | A&R | DVR08 | 737.6272 |  | 26.73875 |  |  | 90/0/0/90 | 2.867837
Table Upwind | 5954 | DV21R08 | DV | WMC | 0 | R08 | GF / UD ;RIM 135 | 2.975 | 20.36 | 60.571 | 131.39 | 20.1 | freq & temp effect | 2010-12-09 | 2010-12-09 | STC |  | -43.92 |  |  | -725.0995 |  | 1 |  | 1 |  | 37.259 | ZB 100 kN |  |  |  | -39.1 | -40ºC |  |  |  | SG, BTB | 125 Nm | 4 | 1 | GF / UD | A&R | 2007-11-19 | 2.6 | 330 - 340 | 963 | Upwind | 3 |  | 100/30 | PPG 2002 | Saertex | ± 310 |  | 1.15 |  | 1000 | 4 |  |  | 10hrs @ 70ºC | RIM 135 | 0 |  | (90/0 - 0/90)S | [6 empty] | 0 |  |  | RIM/H 134/137 |  |  | A&R | DVR08 |  | -725.0995 |  | 37.259 |  | 90/0/0/90
Table Upwind | 5958 | DV25R08 | DV | WMC | 0 | R08 | GF / UD ;RIM 135 | 2.97 | 20.4 | 60.588 | 131.5 | 20.315 |  | 2009-10-01 | 2009-10-01 | STC |  | -22.89 |  |  | -377.7976 |  | 1 |  | 1 |  | 34.9065 | ZB 100 kN |  |  |  |  | 60ºC |  | small voids in lower back tab |  | SG, BTB | 100 Nm | 4 | 1 | GF / UD | A&R | 2007-11-19 | 2.6 | 330 - 340 | 963 | Upwind | 3 |  | 100/30 | PPG 2002 | Saertex | ± 310 |  | 1.15 |  | 1000 | 4 |  |  | 10hrs @ 70ºC | RIM 135 | 0 |  | (90/0 - 0/90)S | [6 empty] | 0 |  |  | RIM/H 134/137 |  |  | A&R | DVR08 |  | -377.7976 |  | 34.9065 |  | 90/0/0/90
Table Upwind | 5960 | DV27R08 | DV | WMC | 0 | R08 | GF / UD ;RIM 135 | 2.965 | 20.44 | 60.6046 | 131.12 | 20.2575 | freq & temp effect | 2010-12-09 | 2010-12-09 | STT |  | 46.78 |  |  | 771.8886 |  | 1 |  | 1 |  | 35.6745 | ZB 100 kN |  |  |  | 59.5 | 60ºC |  |  |  | SG, BTB | 100 Nm | 4 | 1 | GF / UD | A&R | 2007-11-19 | 2.6 | 330 - 340 | 963 | Upwind | 3 |  | 100/30 | PPG 2002 | Saertex | ± 310 |  | 1.15 |  | 1000 | 4 |  |  | 10hrs @ 70ºC | RIM 135 | 0 |  | (90/0 - 0/90)S | [6 empty] | 0 |  |  | RIM/H 134/137 |  |  | A&R | DVR08 | 771.8886 |  | 35.6745 |  |  | 90/0/0/90 | 2.887555
Table Upwind | 5965 | DW02R08 | DW | WMC | 0 | R08 | GF / UD ;RIM 135 | 3.04 | 20.14 | 61.2256 | 130.26 | 19.27 | freq & temp effect | 2010-12-09 | 2010-12-09 | STC |  | -21.11 |  |  | -344.7904 |  | 1 |  | 1 |  | 34.577 | ZB 100 kN |  |  |  | 59.3 | 60ºC |  |  |  | SG, BTB | 100 Nm | 4 | 1 | GF / UD | A&R | 2007-11-19 | 2.6 | 330 - 340 | 963 | Upwind | 3 |  | 100/30 | PPG 2002 | Saertex | ± 310 |  | 1.15 |  | 1000 | 4 |  |  | 10hrs @ 70ºC | RIM 135 | 0 |  | (90/0 - 0/90)S | [6 empty] | 0 |  |  | RIM/H 134/137 |  |  | A&R | DWR08 |  | -344.7904 |  | 34.577 |  | 90/0/0/90
Table Upwind | 5969 | DW07R08 | DW | WMC | 0 | R08 | GF / UD ;RIM 135 | 2.935 | 20.14 | 59.1109 | 130.81 | 19.355 | freq & temp effect | 2010-12-09 | 2010-12-09 | STC |  | -44.17 |  |  | -747.2395 |  | 1 |  | 1 |  | 38.589 | ZB 100 kN |  |  |  | -39.7 | -40ºC |  |  |  | SG, BTB | 125 Nm | 4 | 1 | GF / UD | A&R | 2007-11-19 | 2.6 | 330 - 340 | 963 | Upwind | 3 |  | 100/30 | PPG 2002 | Saertex | ± 310 |  | 1.15 |  | 1000 | 4 |  |  | 10hrs @ 70ºC | RIM 135 | 0 |  | (90/0 - 0/90)S | [6 empty] | 0 |  |  | RIM/H 134/137 |  |  | A&R | DWR08 |  | -747.2395 |  | 38.589 |  | 90/0/0/90
Table Upwind | 5971 | DW10R08 | DW | WMC | 0 | R08 | GF / UD ;RIM 135 | 2.955 | 20.01 | 59.12955 | 130.69 | 19.3375 |  | 2009-09-28 | 2009-09-28 | STT |  | 42.8 |  |  | 723.8344 |  | 1 |  | 1 |  | 26.03225 | ZB 100 kN |  |  |  |  | 60ºC |  | small void in lower front and upper back tab |  | SG, BTB | 100 Nm | 4 | 1 | GF / UD | A&R | 2007-11-19 | 2.6 | 330 - 340 | 963 | Upwind | 3 |  | 100/30 | PPG 2002 | Saertex | ± 310 |  | 1.15 |  | 1000 | 4 |  |  | 10hrs @ 70ºC | RIM 135 | 0 |  | (90/0 - 0/90)S | [6 empty] | 0 |  |  | RIM/H 134/137 |  |  | A&R | DWR08 | 723.8344 |  | 26.03225 |  |  | 90/0/0/90 | 2.859639
Table Upwind | 5982 | DW22R08 | DW | WMC | 0 | R08 | GF / UD ;RIM 135 | 2.93 | 20.32 | 59.5376 | 131.61 | 20.165 | freq & temp effect | 2010-01-12 | 2010-01-12 | STT |  | 60.19 |  |  | 1010.958 |  | 1 |  | 1 |  | 38.1765 | ZB 100 kN |  |  |  | -39.5 | -40ºC |  |  |  | SG, BTB | 125 Nm | 4 | 1 | GF / UD | A&R | 2007-11-19 | 2.6 | 330 - 340 | 963 | Upwind | 3 |  | 100/30 | PPG 2002 | Saertex | ± 310 |  | 1.15 |  | 1000 | 4 |  |  | 10hrs @ 70ºC | RIM 135 | 0 |  | (90/0 - 0/90)S | [6 empty] | 0 |  |  | RIM/H 134/137 |  |  | A&R | DWR08 | 1010.958 |  | 38.1765 |  |  | 90/0/0/90 | 3.004733
Table Upwind | 5984 | DW24R08 | DW | WMC | 0 | R08 | GF / UD ;RIM 135 | 2.915 | 20.31 | 59.20365 | 131.9 | 20.0475 |  | 2009-10-01 | 2009-10-01 | STC |  | -22.12 |  |  | -373.6256 |  | 1 |  | 1 |  | 35.5965 | ZB 100 kN |  |  |  |  | 60ºC |  | small voids in upper back tab |  | SG, BTB | 100 Nm | 4 | 1 | GF / UD | A&R | 2007-11-19 | 2.6 | 330 - 340 | 963 | Upwind | 3 |  | 100/30 | PPG 2002 | Saertex | ± 310 |  | 1.15 |  | 1000 | 4 |  |  | 10hrs @ 70ºC | RIM 135 | 0 |  | (90/0 - 0/90)S | [6 empty] | 0 |  |  | RIM/H 134/137 |  |  | A&R | DWR08 |  | -373.6256 |  | 35.5965 |  | 90/0/0/90
Table Upwind | 5991 | JU01S76 | JU | WMC | n.a. | S76 | Airex C70.55 foam ; | 29.175 | 58.47 |  | 19.76 |  |  | 2009-07-21 | 2009-07-21 | STC |  | -1.88 |  |  | -1.097514 |  | 1 |  | 0.1 |  |  | Instron PL 100 kN |  | tensile foam fixture |  |  | Ambient |  |  |  | CSG | n.a. | n.a. |  | Foam | [5 empty] | Upwind |  | 2009-02-09 |  |  |  |  | Foam core material for Iosipescu specimens | [23 empty] | AGC | JUS76 |  | -1.097514
Table Upwind | 5992 | JU02S76 | JU | WMC | n.a. | S76 | Airex C70.55 foam ; | 29.3025 | 58.75 |  | 19.77 |  |  | 2009-07-21 | 2009-07-21 | STC |  | -1.68 |  |  | -0.9747746 |  | 1 |  | 0.1 |  |  | Instron PL 100 kN |  | tensile foam fixture |  |  | Ambient |  |  |  | CSG | n.a. | n.a. |  | Foam | [5 empty] | Upwind |  | 2009-02-09 |  |  |  |  | Foam core material for Iosipescu specimens | [23 empty] | AGC | JUS76 |  | -0.9747746
Table Upwind | 5993 | JU03S76 | JU | WMC | n.a. | S76 | Airex C70.55 foam ; | 29.1075 | 58.13 |  | 19.85 |  |  | 2009-07-21 | 2009-07-21 | STC |  | -1.79 |  |  | -1.055668 |  | 1 |  | 0.1 |  |  | Instron PL 100 kN |  | tensile foam fixture |  |  | Ambient |  |  |  | CSG | n.a. | n.a. |  | Foam | [5 empty] | Upwind |  | 2009-02-09 |  |  |  |  | Foam core material for Iosipescu specimens | [23 empty] | AGC | JUS76 |  | -1.055668
Table Upwind | 5994 | JU04S76 | JU | WMC | n.a. | S76 | Airex C70.55 foam ; | 29.0075 | 58.53 |  | 19.58 |  |  | 2009-07-21 | 2009-07-21 | STC |  | -1.87 |  |  | -1.098666 |  | 1 |  | 10 |  |  | Instron PL 100 kN |  | tensile foam fixture |  |  | Ambient |  |  |  | CSG | n.a. | n.a. |  | Foam | [5 empty] | Upwind |  | 2009-02-09 |  |  |  |  | Foam core material for Iosipescu specimens | [23 empty] | AGC | JUS76 |  | -1.098666
Table Upwind | 5995 | JU05S76 | JU | WMC | n.a. | S76 | Airex C70.55 foam ; | 29.065 | 58.66 |  | 19.97 |  |  | 2009-07-21 | 2009-07-21 | STC |  | -1.93 |  |  | -1.130198 |  | 1 |  | 10 |  |  | Instron PL 100 kN |  | tensile foam fixture |  |  | Ambient |  |  |  | CSG | n.a. | n.a. |  | Foam | [5 empty] | Upwind |  | 2009-02-09 |  |  |  |  | Foam core material for Iosipescu specimens | [23 empty] | AGC | JUS76 |  | -1.130198
Table Upwind | 5996 | JU06S76 | JU | WMC | n.a. | S76 | Airex C70.55 foam ; | 29.2825 | 58.3 |  | 19.67 |  |  | 2009-07-21 | 2009-07-21 | STC |  | -1.9 |  |  | -1.10858 |  | 1 |  | 10 |  |  | Instron PL 100 kN |  | tensile foam fixture |  |  | Ambient |  |  |  | CSG | n.a. | n.a. |  | Foam | [5 empty] | Upwind |  | 2009-02-09 |  |  |  |  | Foam core material for Iosipescu specimens | [23 empty] | AGC | JUS76 |  | -1.10858
Table Upwind | 5997 | JU07S76 | JU | WMC | n.a. | S76 | Airex C70.55 foam ; | 29.2925 | 58.88 |  | 19.98 |  |  | 2009-07-21 | 2009-07-21 | STC |  | -1.89 |  |  | -1.092476 |  | 1 |  | 100 |  |  | Instron PL 100 kN |  | tensile foam fixture |  |  | Ambient |  |  |  | CSG | n.a. | n.a. |  | Foam | [5 empty] | Upwind |  | 2009-02-09 |  |  |  |  | Foam core material for Iosipescu specimens | [23 empty] | AGC | JUS76 |  | -1.092476
Table Upwind | 5998 | JU08S76 | JU | WMC | n.a. | S76 | Airex C70.55 foam ; | 29.375 | 58.39 |  | 19.91 |  |  | 2009-07-21 | 2009-07-21 | STC |  | -1.97 |  |  | -1.148353 |  | 1 |  | 100 |  |  | Instron PL 100 kN |  | tensile foam fixture |  |  | Ambient |  |  |  | CSG | n.a. | n.a. |  | Foam | [5 empty] | Upwind |  | 2009-02-09 |  |  |  |  | Foam core material for Iosipescu specimens | [23 empty] | AGC | JUS76 |  | -1.148353
Table Upwind | 5999 | JU09S76 | JU | WMC | n.a. | S76 | Airex C70.55 foam ; | 29.1875 | 58.11 |  | 19.69 |  |  | 2009-07-21 | 2009-07-21 | STC |  | -1.81 |  |  | -1.062167 |  | 1 |  | 100 |  |  | Instron PL 100 kN |  | tensile foam fixture |  |  | Ambient |  |  |  | CSG | n.a. | n.a. |  | Foam | [5 empty] | Upwind |  | 2009-02-09 |  |  |  |  | Foam core material for Iosipescu specimens | [23 empty] | AGC | JUS76 |  | -1.062167
Table Upwind | 6000 | JU10S76 | JU | WMC | n.a. | S76 | Airex C70.55 foam ; | 29.435 | 58.84 |  | 19.89 |  |  | 2009-07-21 | 2009-07-21 | STC |  | -1.81 |  |  | -1.04595 |  | 1 |  | 1 |  |  | Instron PL 100 kN |  | tensile foam fixture |  |  | Ambient |  |  |  | CSG | n.a. | n.a. |  | Foam | [5 empty] | Upwind |  | 2009-02-09 |  |  |  |  | Foam core material for Iosipescu specimens | [23 empty] | AGC | JUS76 |  | -1.04595
Table Upwind | 6006 | LA06I03 | LA | WMC | 0 | I03 | CF / UD & GF / ±45° ;RIM 135 | 3.44 | 9.78 | 33.6432 | 135.93 | 8.93 |  | 2009-07-22 | 2009-07-22 | STC |  | -14.89 | -0.71155 | 0.518 | -442.5857 |  | 1 |  | 1 |  | 67.1825 | Instron PL 100 kN |  | ASTM D6641 |  | 27.3 | Ambient |  | voids on front and back (probably only on surface; no voids visible on sides); Side 2 is not straight at the top; crushed bottom |  | CSG, BTB | 3 Nm | 5 |  | CF / UD & GF / ±45° | GE |  | 1.8 | 300 | 600 | Upwind |  |  | 100/30 | / PPG2002 | ???: Seartex | 320 |  |  |  |  | 5 |  |  |  | RIM 135 |  |  | ±45° / (0)*3/ ±45° | [6 empty] | 0 |  |  | RIM/H 134/137 |  | 1.15432125 | TW | LAI03 |  | -442.5857 |  | 67.1825 |  | 45/-45/0/0/0/45/-45
Table Upwind | 6007 | LA07I03 | LA | WMC | 0 | I03 | CF / UD & GF / ±45° ;RIM 135 | 3.41 | 9.84 | 33.5544 | 135.91 | 8.91 |  | 2009-07-23 | 2009-07-23 | STC |  | -14.85 | -0.73925 | 0.5025 | -442.5649 |  | 1 |  | 1 |  | 63.7535 | Instron PL 100 kN |  | ASTM D6641 |  | 24.4 | Ambient |  | voids on front and back (probably only on surface; no voids visible on sides); crushed bottom |  | CSG, BTB | 5 Nm | 5 |  | CF / UD & GF / ±45° | GE |  | 1.8 | 300 | 600 | Upwind |  |  | 100/30 | / PPG2002 | ???: Seartex | 320 |  |  |  |  | 5 |  |  |  | RIM 135 |  |  | ±45° / (0)*3/ ±45° | [6 empty] | 0 |  |  | RIM/H 134/137 |  | 1.15432125 | TW | LAI03 |  | -442.5649 |  | 63.7535 |  | 45/-45/0/0/0/45/-45
Table Upwind | 6008 | LA08I03 | LA | WMC | 0 | I03 | CF / UD & GF / ±45° ;RIM 135 | 3.41 | 9.95 | 33.9295 | 135.84 | 8.84 |  | 2009-07-23 | 2009-07-23 | STC |  | -15.75 | -0.7094 | 0.4875 | -464.1978 |  | 1 |  | 1 |  | 70.592 | Instron PL 100 kN |  | ASTM D6641 |  | 25.4 | Ambient |  | voids on front and back (probably only on surface; no voids visible on sides);crushed bottom |  | CSG, BTB | 6 Nm | 5 |  | CF / UD & GF / ±45° | GE |  | 1.8 | 300 | 600 | Upwind |  |  | 100/30 | / PPG2002 | ???: Seartex | 320 |  |  |  |  | 5 |  |  |  | RIM 135 |  |  | ±45° / (0)*3/ ±45° | [6 empty] | 0 |  |  | RIM/H 134/137 |  | 1.15432125 | TW | LAI03 |  | -464.1978 |  | 70.592 |  | 45/-45/0/0/0/45/-45
Table Upwind | 6009 | LA09I03 | LA | WMC | 0 | I03 | CF / UD & GF / ±45° ;RIM 135 | 3.415 | 9.91 | 33.84265 | 135.2 | 8.2 |  | 2009-07-23 | 2009-07-23 | STC |  | -15.57 | -0.767 | 0.5165 | -460.0704 |  | 1 |  | 1 |  | 67.7205 | Instron PL 100 kN |  | ASTM D6641 |  | 26.1 | Ambient |  | crushed bottom |  | CSG, BTB | 7 Nm | 5 |  | CF / UD & GF / ±45° | GE |  | 1.8 | 300 | 600 | Upwind |  |  | 100/30 | / PPG2002 | ???: Seartex | 320 |  |  |  |  | 5 |  |  |  | RIM 135 |  |  | ±45° / (0)*3/ ±45° | [6 empty] | 0 |  |  | RIM/H 134/137 |  | 1.15432125 | TW | LAI03 |  | -460.0704 |  | 67.7205 |  | 45/-45/0/0/0/45/-45
Table Upwind | 6010 | LA10I03 | LA | WMC | 0 | I03 | CF / UD & GF / ±45° ;RIM 135 | 3.405 | 9.93 | 33.81165 | 135.15 | 8.15 |  | 2009-07-23 | 2009-07-23 | STC |  | -22.28 | -1.15425 | 0.552 | -658.9445 |  | 1 |  | 1 |  | 68.4515 | Instron PL 100 kN |  | ASTM D6641 |  | 24.6 | Ambient |  | crushed in the middle |  | CSG, BTB | 12 Nm | 5 |  | CF / UD & GF / ±45° | GE |  | 1.8 | 300 | 600 | Upwind |  |  | 100/30 | / PPG2002 | ???: Seartex | 320 |  |  |  |  | 5 |  |  |  | RIM 135 |  |  | ±45° / (0)*3/ ±45° | [6 empty] | 0 |  |  | RIM/H 134/137 |  | 1.15432125 | TW | LAI03 |  | -658.9445 |  | 68.4515 |  | 45/-45/0/0/0/45/-45
Table Upwind | 6011 | LA11I03 | LA | WMC | 0 | I03 | CF / UD & GF / ±45° ;RIM 135 | 3.38 | 9.9 | 33.462 | 135.08 | 8.08 |  | 2009-07-23 | 2009-07-23 | STC |  | -21.82 | -1.0703 | 0.531 | -652.083 |  | 1 |  | 1 |  | 71.046 | Instron PL 100 kN |  | ASTM D6641 |  | 25.3 | Ambient |  | crushed bottom |  | CSG, BTB | 10 Nm | 5 |  | CF / UD & GF / ±45° | GE |  | 1.8 | 300 | 600 | Upwind |  |  | 100/30 | / PPG2002 | ???: Seartex | 320 |  |  |  |  | 5 |  |  |  | RIM 135 |  |  | ±45° / (0)*3/ ±45° | [6 empty] | 0 |  |  | RIM/H 134/137 |  | 1.15432125 | TW | LAI03 |  | -652.083 |  | 71.046 |  | 45/-45/0/0/0/45/-45
Table Upwind | 6012 | LA12R08a | LA | WMC | 0 | R08 | CF / UD & GF / ±45° ;RIM 135 | 3.415 | 9.87 | 33.70605 | 131.1 | 20.7625 |  | 2009-07-27 | 2009-07-27 | STC |  | -16.69 |  | 0.4905 | -495.1633 |  | 1 |  | 1 |  | 71.5525 | Instron PL 100 kN |  |  |  | 25.4 | Ambient |  | voids on front and back (probably only on surface; no voids visible on sides) |  | CSG, BTB | 60 | 5 | 1 | CF / UD & GF / ±45° | GE |  | 1.8 | 300 | 600 | Upwind |  |  | 100/30 | / PPG2002 | ???: Seartex | 320 |  |  |  |  | 5 |  |  |  | RIM 135 |  |  | ±45° / (0)*3/ ±45° | [6 empty] | 0 |  |  | RIM/H 134/137 |  | 1.15432125 | TW | LAR08 |  | -495.1633 |  | 71.5525 |  | 45/-45/0/0/0/45/-45
Table Upwind | 6013 | LA12R08b | LA | WMC | 0 | R08 | CF / UD & GF / ±45° ;RIM 135 | 3.38 | 9.85 | 33.293 | 129.44 | 20.3 |  | 2009-07-27 | 2009-07-27 | STC |  | -20.14 |  | 0.502 | -604.932 |  | 1 |  | 1 |  | 70.3755 | Instron PL 100 kN |  |  |  | 25 | Ambient |  |  |  | CSG, BTB | 60 | 5 | 1 | CF / UD & GF / ±45° | GE |  | 1.8 | 300 | 600 | Upwind |  |  | 100/30 | / PPG2002 | ???: Seartex | 320 |  |  |  |  | 5 |  |  |  | RIM 135 |  |  | ±45° / (0)*3/ ±45° | [6 empty] | 0 |  |  | RIM/H 134/137 |  | 1.15432125 | TW | LAR08 |  | -604.932 |  | 70.3755 |  | 45/-45/0/0/0/45/-45
Table Upwind | 6018 | EJ01I03 | EJ | WMC | 0 | I03 | GF / UD ;RIM 135 | 3.05 | 24.91 | 75.9755 | 136.67 | 9.67 |  | 2009-09-24 | 2009-09-24 | STC |  | -36.68 |  | 0.323 | -482.7872 |  | 1 |  | 1 |  | 39.3095 | Schenck 100 kN |  | ASTM D6641 |  | 27 | Ambient | WMC-2009-61 | end crushing and middle; 001C000 and 002C000 short circuited before fmax |  | CSG, BTB | 7.5 Nm | 4 |  | GF / UD | A&R | 2008-01-09 | 2.6 | ± 340 | 963 | Upwind | 3 |  | 100/30 | PPG 2002 | Saertex | ± 310 |  | 1.15 |  | 1000 | 4 |  |  | 10hrs @ 70ºC | RIM 135 | 0 |  | (90/0 - 0/90)S | [6 empty] | 0 |  |  | RIM/H 134/137 |  |  | A&R | EJI03 |  | -482.7872 |  | 39.3095 |  | 90/0/0/90
Table Upwind | 6019 | EJ02I03 | EJ | WMC | 0 | I03 | GF / UD ;RIM 135 | 3.045 | 9.73 | 29.62785 | 136.56 | 9.56 |  | 2010-01-19 | 2010-01-19 | STC |  | -12.72 | -1.0261 | -0.565 | -429.3258 |  | 1 |  | 1 |  | 56.3565 | Instron 25 kN |  | ASTM D6641 |  | 22.9 | Ambient | WMC-2009-61 | V-notch located at the middle; |  | CSG, BTB | 8 Nm | 4 |  | GF / UD | A&R | 2008-01-09 | 2.6 | ± 340 | 963 | Upwind | 3 |  | 100/30 | PPG 2002 | Saertex | ± 310 |  | 1.15 |  | 1000 | 4 |  |  | 10hrs @ 70ºC | RIM 135 | 0 |  | (90/0 - 0/90)S | [6 empty] | 0 |  |  | RIM/H 134/137 |  |  | A&R | EJI03 |  | -429.3258 |  | 56.3565 |  | 90/0/0/90
Table Upwind | 6020 | EJ03I03 | EJ | WMC | 0 | I03 | GF / UD ;RIM 135 | 3.02 | 24.99 | 75.4698 | 136.55 | 9.55 |  | 2009-09-21 | 2009-09-21 | STC |  | -36.26 | -1.293 | 0.3015 | -480.4571 |  | 1 |  | 1 |  | 38.3685 | Instron PL 100 kN |  | ASTM D6641 |  | 23.6 | Ambient | WMC-2009-61 |  |  | CSG, BTB | 7.5 Nm | 4 |  | GF / UD | A&R | 2008-01-09 | 2.6 | ± 340 | 963 | Upwind | 3 |  | 100/30 | PPG 2002 | Saertex | ± 310 |  | 1.15 |  | 1000 | 4 |  |  | 10hrs @ 70ºC | RIM 135 | 0 |  | (90/0 - 0/90)S | [6 empty] | 0 |  |  | RIM/H 134/137 |  |  | A&R | EJI03 |  | -480.4571 |  | 38.3685 |  | 90/0/0/90
Table Upwind | 6021 | EJ04I03 | EJ | WMC | 0 | I03 | GF / UD ;RIM 135 | 2.995 | 10.27 | 30.75865 | 136.52 | 9.52 |  | 2009-09-22 | 2009-09-22 | STC |  | -15.65 | -1.36515 | 0.3005 | -508.8 |  | 1 |  | 1 |  | 37.5655 | Schenck 100 kN |  | ASTM D6641 |  | 26.7 | Ambient | WMC-2009-61 |  |  | CSG, BTB | 3 Nm | 4 |  | GF / UD | A&R | 2008-01-09 | 2.6 | ± 340 | 963 | Upwind | 3 |  | 100/30 | PPG 2002 | Saertex | ± 310 |  | 1.15 |  | 1000 | 4 |  |  | 10hrs @ 70ºC | RIM 135 | 0 |  | (90/0 - 0/90)S | [6 empty] | 0 |  |  | RIM/H 134/137 |  |  | A&R | EJI03 |  | -508.8 |  | 37.5655 |  | 90/0/0/90
Table Upwind | 6022 | EJ05I03 | EJ | WMC | 0 | I03 | GF / UD ;RIM 135 | 2.975 | 10.19 | 30.31525 | 136.5 | 9.5 |  | 2009-09-29 | 2009-09-29 | STC |  | -16.71 | -1.23855 | 0.2875 | -551.2077 |  | 1 |  | 1 |  | 39.004 | Schenck 100 kN |  | ASTM D6641 |  | 26.4 | Ambient | WMC-2009-61 |  |  | CSG, BTB | 8 Nm | 4 |  | GF / UD | A&R | 2008-01-09 | 2.6 | ± 340 | 963 | Upwind | 3 |  | 100/30 | PPG 2002 | Saertex | ± 310 |  | 1.15 |  | 1000 | 4 |  |  | 10hrs @ 70ºC | RIM 135 | 0 |  | (90/0 - 0/90)S | [6 empty] | 0 |  |  | RIM/H 134/137 |  |  | A&R | EJI03 |  | -551.2077 |  | 39.004 |  | 90/0/0/90
Table Upwind | 6023 | EJ06I03 | EJ | WMC | 0 | I03 | GF / UD ;RIM 135 | 2.95 | 10.25 | 30.2375 | 136.39 | 9.39 |  | 2009-10-01 | 2009-10-01 | STC |  | -14.38 | -1.2695 | 0.257 | -475.5684 |  | 1 |  | 1 |  | 37.679 | Schenck 100 kN |  | ASTM D6641 |  | 25.4 | Ambient | WMC-2009-61 | end crushing top |  | CSG, BTB | 1 Nm | 4 |  | GF / UD | A&R | 2008-01-09 | 2.6 | ± 340 | 963 | Upwind | 3 |  | 100/30 | PPG 2002 | Saertex | ± 310 |  | 1.15 |  | 1000 | 4 |  |  | 10hrs @ 70ºC | RIM 135 | 0 |  | (90/0 - 0/90)S | [6 empty] | 0 |  |  | RIM/H 134/137 |  |  | A&R | EJI03 |  | -475.5684 |  | 37.679 |  | 90/0/0/90
Table Upwind | 6024 | EJ07I03 | EJ | WMC | 0 | I03 | GF / UD ;RIM 135 | 2.925 | 10.28 | 30.069 | 136.46 | 9.46 |  | 2009-09-30 | 2009-09-30 | STC |  | -14.66 | -1.3066 | 0.269 | -487.5453 |  | 1 |  | 1 |  | 36.729 | Schenck 100 kN |  | ASTM D6641 |  | 27 | Ambient | WMC-2009-61 |  |  | CSG, BTB | 12 Nm | 4 |  | GF / UD | A&R | 2008-01-09 | 2.6 | ± 340 | 963 | Upwind | 3 |  | 100/30 | PPG 2002 | Saertex | ± 310 |  | 1.15 |  | 1000 | 4 |  |  | 10hrs @ 70ºC | RIM 135 | 0 |  | (90/0 - 0/90)S | [6 empty] | 0 |  |  | RIM/H 134/137 |  |  | A&R | EJI03 |  | -487.5453 |  | 36.729 |  | 90/0/0/90
Table Upwind | 6025 | EJ08I03 | EJ | WMC | 0 | I03 | GF / UD ;RIM 135 | 2.92 | 10.3 | 30.076 | 136.46 | 9.46 |  | 2009-09-30 | 2009-09-30 | STC |  | -16.21 | -1.4235 | 0.2635 | -538.9679 |  | 1 |  | 1 |  | 38.0935 | Schenck 100 kN |  | ASTM D6641 |  | 26.1 | Ambient | WMC-2009-61 |  |  | CSG, BTB | 8 Nm | 4 |  | GF / UD | A&R | 2008-01-09 | 2.6 | ± 340 | 963 | Upwind | 3 |  | 100/30 | PPG 2002 | Saertex | ± 310 |  | 1.15 |  | 1000 | 4 |  |  | 10hrs @ 70ºC | RIM 135 | 0 |  | (90/0 - 0/90)S | [6 empty] | 0 |  |  | RIM/H 134/137 |  |  | A&R | EJI03 |  | -538.9679 |  | 38.0935 |  | 90/0/0/90
Table Upwind | 6026 | EJ09I03 | EJ | WMC | 0 | I03 | GF / UD ;RIM 135 | 2.92 | 10.28 | 30.0176 | 136.41 | 9.41 |  | 2009-09-30 | 2009-09-30 | STC |  | -15.23 | -1.2882 | 0.2715 | -507.369 |  | 1 |  | 1 |  | 38.381 | Schenck 100 kN |  | ASTM D6641 |  | 24.3 | Ambient | WMC-2009-61 |  |  | CSG, BTB | 12 Nm | 4 |  | GF / UD | A&R | 2008-01-09 | 2.6 | ± 340 | 963 | Upwind | 3 |  | 100/30 | PPG 2002 | Saertex | ± 310 |  | 1.15 |  | 1000 | 4 |  |  | 10hrs @ 70ºC | RIM 135 | 0 |  | (90/0 - 0/90)S | [6 empty] | 0 |  |  | RIM/H 134/137 |  |  | A&R | EJI03 |  | -507.369 |  | 38.381 |  | 90/0/0/90
Table Upwind | 6027 | EJ10I03 | EJ | WMC | 0 | I03 | GF / UD ;RIM 135 | 2.92 | 10.24 | 29.9008 | 136.93 | 9.93 |  | 2009-10-01 | 2009-10-01 | STC |  | -14.75 | -1.26655 | 0.271 | -493.2978 |  | 1 |  | 1 |  | 39.115 | Schenck 100 kN |  | ASTM D6641 |  | 25.2 | Ambient | WMC-2009-61 | end crushing top |  | CSG, BTB | 1 Nm | 4 |  | GF / UD | A&R | 2008-01-09 | 2.6 | ± 340 | 963 | Upwind | 3 |  | 100/30 | PPG 2002 | Saertex | ± 310 |  | 1.15 |  | 1000 | 4 |  |  | 10hrs @ 70ºC | RIM 135 | 0 |  | (90/0 - 0/90)S | [6 empty] | 0 |  |  | RIM/H 134/137 |  |  | A&R | EJI03 |  | -493.2978 |  | 39.115 |  | 90/0/0/90
Table Upwind | 6028 | EJ11I03 | EJ | WMC | 0 | I03 | GF / UD ;RIM 135 | 2.92 | 10.15 | 29.638 | 136.91 | 9.91 |  | 2009-10-01 | 2009-10-01 | STC |  | -18.81 | -1.65525 | 0.2665 | -634.6582 |  | 1 |  | 1 |  | 39.3675 | Schenck 100 kN |  | ASTM D6641 |  | 25.4 | Ambient | WMC-2009-61 |  |  | CSG, BTB | 12 Nm | 4 |  | GF / UD | A&R | 2008-01-09 | 2.6 | ± 340 | 963 | Upwind | 3 |  | 100/30 | PPG 2002 | Saertex | ± 310 |  | 1.15 |  | 1000 | 4 |  |  | 10hrs @ 70ºC | RIM 135 | 0 |  | (90/0 - 0/90)S | [6 empty] | 0 |  |  | RIM/H 134/137 |  |  | A&R | EJI03 |  | -634.6582 |  | 39.3675 |  | 90/0/0/90
Table Upwind | 6029 | EJ12I03 | EJ | WMC | 0 | I03 | GF / UD ;RIM 135 | 2.92 | 10.25 | 29.93 | 136.97 | 9.97 |  | 2009-09-22 | 2009-09-22 | STC |  | -16.78 | -1.3439 | 0.282 | -560.6415 |  | 1 |  | 1 |  | 39.112 | Schenck 100 kN |  | ASTM D6641 |  | 26.4 | Ambient | WMC-2009-61 | straingauge 002C000 short circuited before fmax |  | CSG, BTB | 3 Nm | 4 |  | GF / UD | A&R | 2008-01-09 | 2.6 | ± 340 | 963 | Upwind | 3 |  | 100/30 | PPG 2002 | Saertex | ± 310 |  | 1.15 |  | 1000 | 4 |  |  | 10hrs @ 70ºC | RIM 135 | 0 |  | (90/0 - 0/90)S | [6 empty] | 0 |  |  | RIM/H 134/137 |  |  | A&R | EJI03 |  | -560.6415 |  | 39.112 |  | 90/0/0/90
Table Upwind | 6030 | EJ13I03 | EJ | WMC | 0 | I03 | GF / UD ;RIM 135 | 2.92 | 10.2 | 29.784 | 136.96 | 9.96 |  | 2009-10-01 | 2009-10-01 | STC |  | -20.13 | -1.81545 | 0.2895 | -675.8662 |  | 1 |  | 1 |  | 39.56 | Schenck 100 kN |  | ASTM D6641 |  | 25.5 | Ambient | WMC-2009-61 |  |  | CSG, BTB | 8 Nm | 4 |  | GF / UD | A&R | 2008-01-09 | 2.6 | ± 340 | 963 | Upwind | 3 |  | 100/30 | PPG 2002 | Saertex | ± 310 |  | 1.15 |  | 1000 | 4 |  |  | 10hrs @ 70ºC | RIM 135 | 0 |  | (90/0 - 0/90)S | [6 empty] | 0 |  |  | RIM/H 134/137 |  |  | A&R | EJI03 |  | -675.8662 |  | 39.56 |  | 90/0/0/90
Table Upwind | 6031 | EJ14I03 | EJ | WMC | 0 | I03 | GF / UD ;RIM 135 | 2.935 | 10.17 | 29.84895 | 136.96 | 9.96 |  | 2009-10-01 | 2009-10-01 | STC |  | -17.36 | -1.56785 | 0.268 | -581.595 |  | 1 |  | 1 |  | 37.2215 | Schenck 100 kN |  | ASTM D6641 |  | 25.7 | Ambient | WMC-2009-61 |  |  | CSG, BTB | 12 Nm | 4 |  | GF / UD | A&R | 2008-01-09 | 2.6 | ± 340 | 963 | Upwind | 3 |  | 100/30 | PPG 2002 | Saertex | ± 310 |  | 1.15 |  | 1000 | 4 |  |  | 10hrs @ 70ºC | RIM 135 | 0 |  | (90/0 - 0/90)S | [6 empty] | 0 |  |  | RIM/H 134/137 |  |  | A&R | EJI03 |  | -581.595 |  | 37.2215 |  | 90/0/0/90
Table Upwind | 6032 | EJ15I03 | EJ | WMC | 0 | I03 | GF / UD ;RIM 135 | 2.955 | 10.25 | 30.28875 | 136.97 | 9.97 |  | 2009-09-30 | 2009-09-30 | STC |  | -13.47 | -1.17145 | 0.264 | -444.7196 |  | 1 |  | 1 |  | 37.6935 | Schenck 100 kN |  | ASTM D6641 |  | 26.8 | Ambient | WMC-2009-61 | end crushing top |  | CSG, BTB | finger tight | 4 |  | GF / UD | A&R | 2008-01-09 | 2.6 | ± 340 | 963 | Upwind | 3 |  | 100/30 | PPG 2002 | Saertex | ± 310 |  | 1.15 |  | 1000 | 4 |  |  | 10hrs @ 70ºC | RIM 135 | 0 |  | (90/0 - 0/90)S | [6 empty] | 0 |  |  | RIM/H 134/137 |  |  | A&R | EJI03 |  | -444.7196 |  | 37.6935 |  | 90/0/0/90
Table Upwind | 6033 | EJ16I03 | EJ | WMC | 0 | I03 | GF / UD ;RIM 135 | 2.97 | 5.14 | 15.2658 | 137 | 10 |  | 2009-09-23 | 2009-09-23 | STC |  | -8.47 | -1.57775 |  | -554.835 |  | 1 |  | 1 |  | 37.6275 | Schenck 100 kN |  | ASTM D6641 |  | 27.2 | Ambient | WMC-2009-61 | curved specimen |  | SG, BTB | 2.5 Nm | 4 |  | GF / UD | A&R | 2008-01-09 | 2.6 | ± 340 | 963 | Upwind | 3 |  | 100/30 | PPG 2002 | Saertex | ± 310 |  | 1.15 |  | 1000 | 4 |  |  | 10hrs @ 70ºC | RIM 135 | 0 |  | (90/0 - 0/90)S | [6 empty] | 0 |  |  | RIM/H 134/137 |  |  | A&R | EJI03 |  | -554.835 |  | 37.6275 |  | 90/0/0/90
Table Upwind | 6034 | EJ17I03 | EJ | WMC | 0 | I03 | GF / UD ;RIM 135 | 2.97 | 5.01 | 14.8797 | 136.99 | 9.99 |  | 2009-09-22 | 2009-09-22 | STC |  | -8.22 | -1.4737 |  | -552.4305 |  | 1 |  | 1 |  | 38.704 | Schenck 100 kN |  | ASTM D6641 |  | 26.5 | Ambient | WMC-2009-61 | strain measurement unreliable |  | SG, BTB | 2.5 Nm | 4 |  | GF / UD | A&R | 2008-01-09 | 2.6 | ± 340 | 963 | Upwind | 3 |  | 100/30 | PPG 2002 | Saertex | ± 310 |  | 1.15 |  | 1000 | 4 |  |  | 10hrs @ 70ºC | RIM 135 | 0 |  | (90/0 - 0/90)S | [6 empty] | 0 |  |  | RIM/H 134/137 |  |  | A&R | EJI03 |  | -552.4305 |  | 38.704 |  | 90/0/0/90
Table Upwind | 6035 | EJ18I03 | EJ | WMC | 0 | I03 | GF / UD ;RIM 135 | 2.97 | 5.16 | 15.3252 | 137 | 10 |  | 2009-09-23 | 2009-09-23 | STC |  | -9.01 | -1.62005 |  | -587.9205 |  | 1 |  | 1 |  | 37.67 | Schenck 100 kN |  | ASTM D6641 |  | 28.5 | Ambient | WMC-2009-61 |  |  | SG, BTB | 2.5 Nm | 4 |  | GF / UD | A&R | 2008-01-09 | 2.6 | ± 340 | 963 | Upwind | 3 |  | 100/30 | PPG 2002 | Saertex | ± 310 |  | 1.15 |  | 1000 | 4 |  |  | 10hrs @ 70ºC | RIM 135 | 0 |  | (90/0 - 0/90)S | [6 empty] | 0 |  |  | RIM/H 134/137 |  |  | A&R | EJI03 |  | -587.9205 |  | 37.67 |  | 90/0/0/90
Table Upwind | 6036 | EJ19I03 | EJ | WMC | 0 | I03 | GF / UD ;RIM 135 | 2.965 | 9.8 | 29.057 | 137.04 | 10.04 |  | 2010-01-19 | 2010-01-19 | STC |  | -14.05 | -0.9982 | -0.632 | -483.5324 |  | 1 |  | 1 |  | 59.0055 | Instron 25 kN |  | ASTM D6641 |  | 24.7 | Ambient | WMC-2009-61 | V-notch located at the middle; |  | CSG, BTB | 1 Nm | 4 |  | GF / UD | A&R | 2008-01-09 | 2.6 | ± 340 | 963 | Upwind | 3 |  | 100/30 | PPG 2002 | Saertex | ± 310 |  | 1.15 |  | 1000 | 4 |  |  | 10hrs @ 70ºC | RIM 135 | 0 |  | (90/0 - 0/90)S | [6 empty] | 0 |  |  | RIM/H 134/137 |  |  | A&R | EJI03 |  | -483.5324 |  | 59.0055 |  | 90/0/0/90
Table Upwind | 6037 | EJ21I03 | EJ | WMC | 0 | I03 | GF / UD ;RIM 135 | 2.94 | 25.01 | 73.5294 | 136.99 | 9.99 |  | 2009-09-23 | 2009-09-23 | STC |  | -40.09 | -1.3049 | 0.3005 | -545.2241 |  | 1 |  | 1 |  | 39.4625 | Schenck 100 kN |  | ASTM D6641 |  | 24.5 | Ambient | WMC-2009-61 | end crushing; specimen was loaded to -2.7 kN and unloaded before the test started |  | CSG, BTB | 7.5 Nm | 4 |  | GF / UD | A&R | 2008-01-09 | 2.6 | ± 340 | 963 | Upwind | 3 |  | 100/30 | PPG 2002 | Saertex | ± 310 |  | 1.15 |  | 1000 | 4 |  |  | 10hrs @ 70ºC | RIM 135 | 0 |  | (90/0 - 0/90)S | [6 empty] | 0 |  |  | RIM/H 134/137 |  |  | A&R | EJI03 |  | -545.2241 |  | 39.4625 |  | 90/0/0/90
Table Upwind | 6038 | EK01I03 | EK | WMC | 0 | I03 | GF / UD ;RIM 135 | 2.96 | 4.99 | 14.7704 | 137.18 | 10.18 |  | 2009-09-23 | 2009-09-23 | STC |  | -7.92 | -1.55945 |  | -536.2076 |  | 1 |  | 1 |  | 36.648 | Schenck 100 kN |  | ASTM D6641 |  | 24 | Ambient | WMC-2009-61 | end crushing |  | SG, BTB | 1.5 Nm | 4 |  | GF / UD | A&R | 2008-01-09 | 2.6 | ± 340 | 963 | Upwind | 3 |  | 100/30 | PPG 2002 | Saertex | ± 310 |  | 1.15 |  | 1000 | 4 |  |  | 10hrs @ 70ºC | RIM 135 | 0 |  | (90/0 - 0/90)S | [6 empty] | 0 |  |  | RIM/H 134/137 |  |  | A&R | EKI03 |  | -536.2076 |  | 36.648 |  | 90/0/0/90
Table Upwind | 6039 | EK02I03 | EK | WMC | 0 | I03 | GF / UD ;RIM 135 | 2.95 | 5.09 | 15.0155 | 137.22 | 10.22 |  | 2009-09-22 | 2009-09-22 | STC |  | -9.35 | -1.7513 |  | -622.6899 |  | 1 |  | 1 |  | 38.843 | Schenck 100 kN |  | ASTM D6641 |  | 23.3 | Ambient | WMC-2009-61 | ambient temperature |  | SG, BTB | 2.5 Nm | 4 |  | GF / UD | A&R | 2008-01-09 | 2.6 | ± 340 | 963 | Upwind | 3 |  | 100/30 | PPG 2002 | Saertex | ± 310 |  | 1.15 |  | 1000 | 4 |  |  | 10hrs @ 70ºC | RIM 135 | 0 |  | (90/0 - 0/90)S | [6 empty] | 0 |  |  | RIM/H 134/137 |  |  | A&R | EKI03 |  | -622.6899 |  | 38.843 |  | 90/0/0/90
Table Upwind | 6040 | EK03I03 | EK | WMC | 0 | I03 | GF / UD ;RIM 135 | 2.96 | 4.9 | 14.504 | 137.28 | 10.28 |  | 2009-09-23 | 2009-09-23 | STC |  | -8.88 | -1.70985 |  | -612.2449 |  | 1 |  | 1 |  | 37.744 | Schenck 100 kN |  | ASTM D6641 |  | 26.8 | Ambient | WMC-2009-61 | end crushing; touched with saw, side 2 middle is 4.90 mm wide |  | SG, BTB | 2.5 Nm | 4 |  | GF / UD | A&R | 2008-01-09 | 2.6 | ± 340 | 963 | Upwind | 3 |  | 100/30 | PPG 2002 | Saertex | ± 310 |  | 1.15 |  | 1000 | 4 |  |  | 10hrs @ 70ºC | RIM 135 | 0 |  | (90/0 - 0/90)S | [6 empty] | 0 |  |  | RIM/H 134/137 |  |  | A&R | EKI03 |  | -612.2449 |  | 37.744 |  | 90/0/0/90
Table Upwind | 6041 | EK04I03 | EK | WMC | 0 | I03 | GF / UD ;RIM 135 | 2.96 | 25.27 | 74.7992 | 137.34 | 10.34 |  | 2009-09-21 | 2009-09-21 | STC |  | -41.07 | -1.428 | 0.302 | -549.07 |  | 1 |  | 1 |  | 37.886 | Instron PL 100 kN |  | ASTM D6641 |  | 22.5 | Ambient | WMC-2009-61 |  |  | CSG, BTB | 7.5 Nm | 4 |  | GF / UD | A&R | 2008-01-09 | 2.6 | ± 340 | 963 | Upwind | 3 |  | 100/30 | PPG 2002 | Saertex | ± 310 |  | 1.15 |  | 1000 | 4 |  |  | 10hrs @ 70ºC | RIM 135 | 0 |  | (90/0 - 0/90)S | [6 empty] | 0 |  |  | RIM/H 134/137 |  |  | A&R | EKI03 |  | -549.07 |  | 37.886 |  | 90/0/0/90
Table Upwind | 6042 | EK06I03B | EK | WMC | 0 | I03 | GF / UD ;RIM 135 | 2.975 | 25.47 | 75.77325 | 137.33 | 10.33 |  | 2009-09-22 | 2009-09-22 | STC |  | -40.41 |  | 0.283 | -533.3017 |  | 1 |  | 1 |  | 38.04 | Schenck 100 kN |  | ASTM D6641 |  | 26.8 | Ambient | WMC-2009-61 | both straingauges show invalid values at fmax |  | CSG, BTB | 7.5 Nm | 4 |  | GF / UD | A&R | 2008-01-09 | 2.6 | ± 340 | 963 | Upwind | 3 |  | 100/30 | PPG 2002 | Saertex | ± 310 |  | 1.15 |  | 1000 | 4 |  |  | 10hrs @ 70ºC | RIM 135 | 0 |  | (90/0 - 0/90)S | [6 empty] | 0 |  |  | RIM/H 134/137 |  |  | A&R | EKI03 |  | -533.3017 |  | 38.04 |  | 90/0/0/90
Table Upwind | 6043 | EK07I03 | EK | WMC | 0 | I03 | GF / UD ;RIM 135 | 2.95 | 9.46 | 27.907 | 137.35 | 10.35 |  | 2010-01-19 | 2010-01-19 | STC |  | -13.15 | -0.91855 | -0.684 | -471.2079 |  | 1 |  | 1 |  | 60.8805 | Instron 25 kN |  | ASTM D6641 |  | 23.9 | Ambient | WMC-2009-61 | V-notch located at the middle; |  | CSG, BTB | 1 Nm | 4 |  | GF / UD | A&R | 2008-01-09 | 2.6 | ± 340 | 963 | Upwind | 3 |  | 100/30 | PPG 2002 | Saertex | ± 310 |  | 1.15 |  | 1000 | 4 |  |  | 10hrs @ 70ºC | RIM 135 | 0 |  | (90/0 - 0/90)S | [6 empty] | 0 |  |  | RIM/H 134/137 |  |  | A&R | EKI03 |  | -471.2079 |  | 60.8805 |  | 90/0/0/90
Table Upwind | 6044 | EK08I03 | EK | WMC | 0 | I03 | GF / UD ;RIM 135 | 2.95 | 25.23 | 74.4285 | 137.36 | 10.36 |  | 2009-09-24 | 2009-09-24 | STC |  | -39.48 | -1.3838 | 0.2965 | -530.442 |  | 1 |  | 1 |  | 40.8565 | Schenck 100 kN |  | ASTM D6641 |  | 27.5 | Ambient | WMC-2009-61 | end crushing and middle |  | CSG, BTB | 7.5 Nm | 4 |  | GF / UD | A&R | 2008-01-09 | 2.6 | ± 340 | 963 | Upwind | 3 |  | 100/30 | PPG 2002 | Saertex | ± 310 |  | 1.15 |  | 1000 | 4 |  |  | 10hrs @ 70ºC | RIM 135 | 0 |  | (90/0 - 0/90)S | [6 empty] | 0 |  |  | RIM/H 134/137 |  |  | A&R | EKI03 |  | -530.442 |  | 40.8565 |  | 90/0/0/90
Table Upwind | 6045 | EK10I03 | EK | WMC | 0 | I03 | GF / UD ;RIM 135 | 2.96 | 10.51 | 31.1096 | 137.47 | 10.47 |  | 2009-09-21 | 2009-09-21 | STC |  | -18.89 | -1.5276 | 0.262 | -607.2081 |  | 1 |  | 1 |  | 40.816 | Instron PL 100 kN |  | ASTM D6641 |  | 23.4 | Ambient | WMC-2009-61 |  |  | CSG, BTB | 3 Nm | 4 |  | GF / UD | A&R | 2008-01-09 | 2.6 | ± 340 | 963 | Upwind | 3 |  | 100/30 | PPG 2002 | Saertex | ± 310 |  | 1.15 |  | 1000 | 4 |  |  | 10hrs @ 70ºC | RIM 135 | 0 |  | (90/0 - 0/90)S | [6 empty] | 0 |  |  | RIM/H 134/137 |  |  | A&R | EKI03 |  | -607.2081 |  | 40.816 |  | 90/0/0/90
Table Upwind | 6046 | EK11I03 | EK | WMC | 0 | I03 | GF / UD ;RIM 135 | 2.955 | 10.55 | 31.17525 | 137.43 | 10.43 |  | 2009-09-29 | 2009-09-29 | STC |  | -12.91 | -1.066 | 0.272 | -414.1106 |  | 1 |  | 1 |  | 38.9315 | Schenck 100 kN |  | ASTM D6641 |  | 27 | Ambient | WMC-2009-61 | end crushing top and bottom |  | CSG, BTB | finger tight | 4 |  | GF / UD | A&R | 2008-01-09 | 2.6 | ± 340 | 963 | Upwind | 3 |  | 100/30 | PPG 2002 | Saertex | ± 310 |  | 1.15 |  | 1000 | 4 |  |  | 10hrs @ 70ºC | RIM 135 | 0 |  | (90/0 - 0/90)S | [6 empty] | 0 |  |  | RIM/H 134/137 |  |  | A&R | EKI03 |  | -414.1106 |  | 38.9315 |  | 90/0/0/90
Table Upwind | 6047 | EK12I03 | EK | WMC | 0 | I03 | GF / UD ;RIM 135 | 2.96 | 10.41 | 30.8136 | 137.42 | 10.42 |  | 2009-09-30 | 2009-09-30 | STC |  | -17.36 | -1.505 | 0.271 | -563.3876 |  | 1 |  | 1 |  | 38.614 | Schenck 100 kN |  | ASTM D6641 |  | 26.1 | Ambient | WMC-2009-61 |  |  | CSG, BTB | 8 Nm | 4 |  | GF / UD | A&R | 2008-01-09 | 2.6 | ± 340 | 963 | Upwind | 3 |  | 100/30 | PPG 2002 | Saertex | ± 310 |  | 1.15 |  | 1000 | 4 |  |  | 10hrs @ 70ºC | RIM 135 | 0 |  | (90/0 - 0/90)S | [6 empty] | 0 |  |  | RIM/H 134/137 |  |  | A&R | EKI03 |  | -563.3876 |  | 38.614 |  | 90/0/0/90
Table Upwind | 6048 | EK13I03 | EK | WMC | 0 | I03 | GF / UD ;RIM 135 | 2.965 | 10.44 | 30.9546 | 137.39 | 10.39 |  | 2009-09-30 | 2009-09-30 | STC |  | -18.6 | -1.64435 | 0.287 | -600.88 |  | 1 |  | 1 |  | 37.9845 | Schenck 100 kN |  | ASTM D6641 |  | 23.5 | Ambient | WMC-2009-61 |  |  | CSG, BTB | 12 Nm | 4 |  | GF / UD | A&R | 2008-01-09 | 2.6 | ± 340 | 963 | Upwind | 3 |  | 100/30 | PPG 2002 | Saertex | ± 310 |  | 1.15 |  | 1000 | 4 |  |  | 10hrs @ 70ºC | RIM 135 | 0 |  | (90/0 - 0/90)S | [6 empty] | 0 |  |  | RIM/H 134/137 |  |  | A&R | EKI03 |  | -600.88 |  | 37.9845 |  | 90/0/0/90
Table Upwind | 6049 | EK14I03 | EK | WMC | 0 | I03 | GF / UD ;RIM 135 | 2.965 | 10.5 | 31.1325 | 137.1 | 10.1 |  | 2009-09-30 | 2009-09-30 | STC |  | -15.99 | -1.39135 | 0.2895 | -513.6112 |  | 1 |  | 1 |  | 37.9 | Schenck 100 kN |  | ASTM D6641 |  | 25.2 | Ambient | WMC-2009-61 | end crushing bottom and top |  | CSG, BTB | 1 Nm | 4 |  | GF / UD | A&R | 2008-01-09 | 2.6 | ± 340 | 963 | Upwind | 3 |  | 100/30 | PPG 2002 | Saertex | ± 310 |  | 1.15 |  | 1000 | 4 |  |  | 10hrs @ 70ºC | RIM 135 | 0 |  | (90/0 - 0/90)S | [6 empty] | 0 |  |  | RIM/H 134/137 |  |  | A&R | EKI03 |  | -513.6112 |  | 37.9 |  | 90/0/0/90
Table Upwind | 6050 | EK15I03 | EK | WMC | 0 | I03 | GF / UD ;RIM 135 | 2.98 | 10.23 | 30.4854 | 137.33 | 10.33 |  | 2009-09-23 | 2009-09-23 | STC |  | -15.81 | -1.37165 | 0.2665 | -518.6089 |  | 1 |  | 1 |  | 38.4535 | Schenck 100 kN |  | ASTM D6641 |  | 27.4 | Ambient | WMC-2009-61 | end crushing |  | CSG, BTB | 3 Nm | 4 |  | GF / UD | A&R | 2008-01-09 | 2.6 | ± 340 | 963 | Upwind | 3 |  | 100/30 | PPG 2002 | Saertex | ± 310 |  | 1.15 |  | 1000 | 4 |  |  | 10hrs @ 70ºC | RIM 135 | 0 |  | (90/0 - 0/90)S | [6 empty] | 0 |  |  | RIM/H 134/137 |  |  | A&R | EKI03 |  | -518.6089 |  | 38.4535 |  | 90/0/0/90
Table Upwind | 6051 | EL01I03 | EL | WMC | 0 | I03 | GF / UD ;RIM 135 | 3.03 | 10.26 | 31.0878 | 136.98 | 9.98 |  | 2009-09-30 | 2009-09-30 | STC |  | -15.1 | -1.3015 | 0.2515 | -485.7211 |  | 1 |  | 1 |  | 37.2385 | Schenck 100 kN |  | ASTM D6641 |  | 25.6 | Ambient | WMC-2009-61 | end crushing top |  | CSG, BTB | 1 Nm | 4 |  | GF / UD | A&R | 2008-01-09 | 2.6 | ± 340 | 963 | Upwind | 3 |  | 100/30 | PPG 2002 | Saertex | ± 310 |  | 1.15 |  | 1000 | 4 |  |  | 10hrs @ 70ºC | RIM 135 | 0 |  | (90/0 - 0/90)S | [6 empty] | 0 |  |  | RIM/H 134/137 |  |  | A&R | ELI03 |  | -485.7211 |  | 37.2385 |  | 90/0/0/90
Table Upwind | 6052 | EL02I03 | EL | WMC | 0 | I03 | GF / UD ;RIM 135 | 3.025 | 10.19 | 30.82475 | 137 | 10 |  | 2009-09-23 | 2009-09-23 | STC |  | -16.65 | -1.4777 | 0.2535 | -540.1504 |  | 1 |  | 1 |  | 37.749 | Schenck 100 kN |  | ASTM D6641 |  | 27.6 | Ambient | WMC-2009-61 | end crushing |  | CSG, BTB | 3 Nm | 4 |  | GF / UD | A&R | 2008-01-09 | 2.6 | ± 340 | 963 | Upwind | 3 |  | 100/30 | PPG 2002 | Saertex | ± 310 |  | 1.15 |  | 1000 | 4 |  |  | 10hrs @ 70ºC | RIM 135 | 0 |  | (90/0 - 0/90)S | [6 empty] | 0 |  |  | RIM/H 134/137 |  |  | A&R | ELI03 |  | -540.1504 |  | 37.749 |  | 90/0/0/90
Table Upwind | 6053 | EL03I03 | EL | WMC | 0 | I03 | GF / UD ;RIM 135 | 3.02 | 10.23 | 30.8946 | 137.07 | 10.07 |  | 2009-10-01 | 2009-10-01 | STC |  | -17.67 |  | 0.305 | -571.9446 |  | 1 |  | 1 |  | 36.259 | Schenck 100 kN |  | ASTM D6641 |  | 25.3 | Ambient | WMC-2009-61 | strain gauges show invalid values at fmax |  | CSG, BTB | 8 Nm | 4 |  | GF / UD | A&R | 2008-01-09 | 2.6 | ± 340 | 963 | Upwind | 3 |  | 100/30 | PPG 2002 | Saertex | ± 310 |  | 1.15 |  | 1000 | 4 |  |  | 10hrs @ 70ºC | RIM 135 | 0 |  | (90/0 - 0/90)S | [6 empty] | 0 |  |  | RIM/H 134/137 |  |  | A&R | ELI03 |  | -571.9446 |  | 36.259 |  | 90/0/0/90
Table Upwind | 6054 | EL04I03 | EL | WMC | 0 | I03 | GF / UD ;RIM 135 | 3.015 | 10.21 | 30.78315 | 137.08 | 10.08 |  | 2009-09-30 | 2009-09-30 | STC |  | -16.87 | -1.47075 | 0.25 | -548.0271 |  | 1 |  | 1 |  | 38.578 | Schenck 100 kN |  | ASTM D6641 |  | 27 | Ambient | WMC-2009-61 |  |  | CSG, BTB | 12 Nm | 4 |  | GF / UD | A&R | 2008-01-09 | 2.6 | ± 340 | 963 | Upwind | 3 |  | 100/30 | PPG 2002 | Saertex | ± 310 |  | 1.15 |  | 1000 | 4 |  |  | 10hrs @ 70ºC | RIM 135 | 0 |  | (90/0 - 0/90)S | [6 empty] | 0 |  |  | RIM/H 134/137 |  |  | A&R | ELI03 |  | -548.0271 |  | 38.578 |  | 90/0/0/90
Table Upwind | 6055 | EL05I03 | EL | WMC | 0 | I03 | GF / UD ;RIM 135 | 3.005 | 10.36 | 31.1318 | 137.1 | 10.1 |  | 2009-09-29 | 2009-09-29 | STC |  | -15.58 | -1.3801 | 0.2615 | -500.4529 |  | 1 |  | 1 |  | 36.6185 | Schenck 100 kN |  | ASTM D6641 |  | 27.3 | Ambient | WMC-2009-61 |  |  | CSG, BTB | 8 Nm | 4 |  | GF / UD | A&R | 2008-01-09 | 2.6 | ± 340 | 963 | Upwind | 3 |  | 100/30 | PPG 2002 | Saertex | ± 310 |  | 1.15 |  | 1000 | 4 |  |  | 10hrs @ 70ºC | RIM 135 | 0 |  | (90/0 - 0/90)S | [6 empty] | 0 |  |  | RIM/H 134/137 |  |  | A&R | ELI03 |  | -500.4529 |  | 36.6185 |  | 90/0/0/90
Table Upwind | 6056 | EL06I03 | EL | WMC | 0 | I03 | GF / UD ;RIM 135 | 3 | 10.17 | 30.51 | 137.09 | 10.09 |  | 2009-09-21 | 2009-09-21 | STC |  | -16.95 |  | 0.289 | -555.5556 |  | 1 |  | 1 |  | 38.3265 | Instron PL 100 kN |  | ASTM D6641 |  | 23.3 | Ambient | WMC-2009-61 |  |  | CSG, BTB | 3 Nm | 4 |  | GF / UD | A&R | 2008-01-09 | 2.6 | ± 340 | 963 | Upwind | 3 |  | 100/30 | PPG 2002 | Saertex | ± 310 |  | 1.15 |  | 1000 | 4 |  |  | 10hrs @ 70ºC | RIM 135 | 0 |  | (90/0 - 0/90)S | [6 empty] | 0 |  |  | RIM/H 134/137 |  |  | A&R | ELI03 |  | -555.5556 |  | 38.3265 |  | 90/0/0/90
Table Upwind | 6062 | LN02R08 | LN | WMC | 0 | R08 | GF / UD ;RIM 135 | 2.92 | 19.92 | 58.1664 | 131.24 | 20.2275 |  | 2009-10-14 | 2009-10-14 | STT |  | 56.57 |  |  | 972.5546 |  | 1 |  | 1 |  | 0 | ZB 100 kN |  |  |  |  | Ambient |  |  |  | SG, BTB | 125 Nm | 4 | 1 | GF / UD | GE |  | 2.6 | 320 | 963 | Upwind | 3 | 2009-08-11 | 100/30 | PPG 2002 | Saertex | 320 |  |  | 49.84132 | 1000 | 4 |  | 400 | 10hrs @ 70ºC | RIM 135 | 10 | 120 | (90/0 - 0/90)S |  | 344.5 |  |  | 69.19212 |  | 520 | -1.576391 | 0.3 | RIM/H 134/137 | 1.902216 | 1.15 | SR | LNR08 | 972.5546 |  | 0 |  |  | 90/0/0/90 | 2.987914
Table Upwind | 6069 | LN11R08 | LN | WMC | 0 | R08 | GF / UD ;RIM 135 | 2.96 | 20.22 | 59.8512 | 131.58 | 20.46 |  | 2009-10-14 | 2009-10-14 | STT |  | 57.67 |  |  | 963.5563 |  | 1 |  | 1 |  |  | ZB 100 kN |  |  |  |  | Ambient |  | small voids in upper front tab |  | SG, BTB | 125 Nm | 4 | 1 | GF / UD | GE |  | 2.6 | 320 | 963 | Upwind | 3 | 2009-08-11 | 100/30 | PPG 2002 | Saertex | 320 |  |  | 49.84132 | 1000 | 4 |  | 400 | 10hrs @ 70ºC | RIM 135 | 10 | 120 | (90/0 - 0/90)S |  | 344.5 |  |  | 69.19212 |  | 520 | -1.576391 | 0.3 | RIM/H 134/137 | 1.902216 | 1.15 | SR | LNR08 | 963.5563 |  |  |  |  | 90/0/0/90 | 2.983877
Table Upwind | 6089 | EJ22I03 | EJ | WMC | 0 | I03 | GF / UD ;RIM 135 | 2.915 | 9.88 | 28.8002 | 136.4 | 9.4 |  | 2009-10-28 | 2009-10-28 | STC |  | -15.92 | -1.40215 | 0.2525 | -552.7739 |  | 1 |  | 1 |  | 38.447 | Schenck 100 kN |  | ASTM D6641 |  | 23.7 | Ambient | WMC-2009-61 |  |  | CSG, BTB | 8 Nm and 0 Nm | 4 |  | GF / UD | A&R | 2008-01-09 | 2.6 | ± 340 | 963 | Upwind | 3 |  | 100/30 | PPG 2002 | Saertex | ± 310 |  | 1.15 |  | 1000 | 4 |  |  | 10hrs @ 70ºC | RIM 135 | 0 |  | (90/0 - 0/90)S | [6 empty] | 0 |  |  | RIM/H 134/137 |  |  | A&R | EJI03 |  | -552.7739 |  | 38.447 |  | 90/0/0/90
Table Upwind | 6090 | EJ23I03 | EJ | WMC | 0 | I03 | GF / UD ;RIM 135 | 2.915 | 9.89 | 28.82935 | 136.43 | 9.43 |  | 2009-10-23 | 2009-10-23 | STC |  | -18.04 | -1.6058 | 0.2385 | -625.7512 |  | 1 |  | 1 |  | 38.6045 | Schenck 100 kN |  | ASTM D6641 |  | 21.5 | Ambient | WMC-2009-61 |  |  | CSG, BTB | 5 Nm | 4 |  | GF / UD | A&R | 2008-01-09 | 2.6 | ± 340 | 963 | Upwind | 3 |  | 100/30 | PPG 2002 | Saertex | ± 310 |  | 1.15 |  | 1000 | 4 |  |  | 10hrs @ 70ºC | RIM 135 | 0 |  | (90/0 - 0/90)S | [6 empty] | 0 |  |  | RIM/H 134/137 |  |  | A&R | EJI03 |  | -625.7512 |  | 38.6045 |  | 90/0/0/90
Table Upwind | 6091 | EJ24I03 | EJ | WMC | 0 | I03 | GF / UD ;RIM 135 | 2.925 | 9.65 | 28.22625 | 136.31 | 9.31 |  | 2009-10-28 | 2009-10-28 | STC |  | -17.21 | -1.7635 | 0.246 | -609.7161 |  | 1 |  | 1 |  | 37.91 | Schenck 100 kN |  | ASTM D6641 |  | 22.2 | Ambient | WMC-2009-61 |  |  | CSG, BTB | 8 Nm and 0 Nm | 4 |  | GF / UD | A&R | 2008-01-09 | 2.6 | ± 340 | 963 | Upwind | 3 |  | 100/30 | PPG 2002 | Saertex | ± 310 |  | 1.15 |  | 1000 | 4 |  |  | 10hrs @ 70ºC | RIM 135 | 0 |  | (90/0 - 0/90)S | [6 empty] | 0 |  |  | RIM/H 134/137 |  |  | A&R | EJI03 |  | -609.7161 |  | 37.91 |  | 90/0/0/90
Table Upwind | 6092 | EJ26I03 | EJ | WMC | 0 | I03 | GF / UD ;RIM 135 | 2.98 | 9.88 | 29.4424 | 136.25 | 9.25 |  | 2009-10-23 | 2009-10-23 | STC |  | -17.87 | -1.631 | 0.268 | -606.9478 |  | 1 |  | 1 |  | 39.633 | Schenck 100 kN |  | ASTM D6641 |  | 22 | Ambient | WMC-2009-61 |  |  | CSG, BTB | 5 Nm | 4 |  | GF / UD | A&R | 2008-01-09 | 2.6 | ± 340 | 963 | Upwind | 3 |  | 100/30 | PPG 2002 | Saertex | ± 310 |  | 1.15 |  | 1000 | 4 |  |  | 10hrs @ 70ºC | RIM 135 | 0 |  | (90/0 - 0/90)S | [6 empty] | 0 |  |  | RIM/H 134/137 |  |  | A&R | EJI03 |  | -606.9478 |  | 39.633 |  | 90/0/0/90
Table Upwind | 6093 | EJ28I03 | EJ | WMC | 0 | I03 | GF / UD ;RIM 135 | 2.975 | 9.87 | 29.36325 | 136.2 | 9.2 |  | 2009-10-28 | 2009-10-28 | STC |  | -15.94 | -1.3864 | 0.263 | -542.8554 |  | 1 |  | 1 |  | 40.0915 | Schenck 100 kN |  | ASTM D6641 |  | 21.4 | Ambient | WMC-2009-61 |  |  | CSG, BTB | 8 Nm and 0 Nm | 4 |  | GF / UD | A&R | 2008-01-09 | 2.6 | ± 340 | 963 | Upwind | 3 |  | 100/30 | PPG 2002 | Saertex | ± 310 |  | 1.15 |  | 1000 | 4 |  |  | 10hrs @ 70ºC | RIM 135 | 0 |  | (90/0 - 0/90)S | [6 empty] | 0 |  |  | RIM/H 134/137 |  |  | A&R | EJI03 |  | -542.8554 |  | 40.0915 |  | 90/0/0/90
Table Upwind | 6094 | EJ29I03 | EJ | WMC | 0 | I03 | GF / UD ;RIM 135 | 2.935 | 9.83 | 28.85105 | 136.25 | 9.25 |  | 2009-10-23 | 2009-10-23 | STC |  | -18.21 | -1.4172 | 0.2615 | -631.1729 |  | 1 |  | 1 |  | 39.778 | Schenck 100 kN |  | ASTM D6641 |  | 22.5 | Ambient | WMC-2009-61 |  |  | CSG, BTB | 5 Nm | 4 |  | GF / UD | A&R | 2008-01-09 | 2.6 | ± 340 | 963 | Upwind | 3 |  | 100/30 | PPG 2002 | Saertex | ± 310 |  | 1.15 |  | 1000 | 4 |  |  | 10hrs @ 70ºC | RIM 135 | 0 |  | (90/0 - 0/90)S | [6 empty] | 0 |  |  | RIM/H 134/137 |  |  | A&R | EJI03 |  | -631.1729 |  | 39.778 |  | 90/0/0/90
Table Upwind | 6095 | EJ31I03 | EJ | WMC | 0 | I03 | GF / UD ;RIM 135 | 2.945 | 9.8 | 28.861 | 136.2 | 9.2 |  | 2009-10-28 | 2009-10-28 | STC |  | -16.57 |  | 0.2595 | -574.1312 |  | 1 |  | 1 |  | 38.189 | Schenck 100 kN |  | ASTM D6641 |  | 22.1 | Ambient | WMC-2009-61 |  |  | CSG, BTB | 8 Nm and 0 Nm | 4 |  | GF / UD | A&R | 2008-01-09 | 2.6 | ± 340 | 963 | Upwind | 3 |  | 100/30 | PPG 2002 | Saertex | ± 310 |  | 1.15 |  | 1000 | 4 |  |  | 10hrs @ 70ºC | RIM 135 | 0 |  | (90/0 - 0/90)S | [6 empty] | 0 |  |  | RIM/H 134/137 |  |  | A&R | EJI03 |  | -574.1312 |  | 38.189 |  | 90/0/0/90
Table Upwind | 6096 | EK16I03 | EK | WMC | 0 | I03 | GF / UD ;RIM 135 | 2.965 | 9.95 | 29.50175 | 137.29 | 10.29 |  | 2009-10-23 | 2009-10-23 | STC |  | -15.06 | -1.36505 | 0.262 | -510.4782 |  | 1 |  | 1 |  | 37.7065 | Schenck 100 kN |  | ASTM D6641 |  | 20.1 | Ambient | WMC-2009-61 |  |  | CSG, BTB | 5 Nm | 4 |  | GF / UD | A&R | 2008-01-09 | 2.6 | ± 340 | 963 | Upwind | 3 |  | 100/30 | PPG 2002 | Saertex | ± 310 |  | 1.15 |  | 1000 | 4 |  |  | 10hrs @ 70ºC | RIM 135 | 0 |  | (90/0 - 0/90)S | [6 empty] | 0 |  |  | RIM/H 134/137 |  |  | A&R | EKI03 |  | -510.4782 |  | 37.7065 |  | 90/0/0/90
Table Upwind | 6097 | EK17I03 | EK | WMC | 0 | I03 | GF / UD ;RIM 135 | 2.965 | 9.74 | 28.8791 | 152.31 | 25.31 |  | 2009-11-03 | 2009-11-03 | STC |  | -16.24 | -1.51055 | 0.278 | -562.3444 |  | 1 |  | 1 |  | 37.946 | Schenck 100 kN |  | ASTM D6641 |  | 21.5 | Ambient | WMC-2009-61 | cut off +/- 5 mm from the top to get the length 152 mm |  | CSG, BTB | 8 Nm | 4 |  | GF / UD | A&R | 2008-01-09 | 2.6 | ± 340 | 963 | Upwind | 3 |  | 100/30 | PPG 2002 | Saertex | ± 310 |  | 1.15 |  | 1000 | 4 |  |  | 10hrs @ 70ºC | RIM 135 | 0 |  | (90/0 - 0/90)S | [6 empty] | 0 |  |  | RIM/H 134/137 |  |  | A&R | EKI03 |  | -562.3444 |  | 37.946 |  | 90/0/0/90
Table Upwind | 6098 | EK18I03 | EK | WMC | 0 | I03 | GF / UD ;RIM 135 | 2.955 | 9.75 | 28.81125 | 146.75 | 19.75 |  | 2009-11-03 | 2009-11-03 | STC |  | -16.24 | -1.53965 | 0.2875 | -563.6687 |  | 1 |  | 1 |  | 37.8175 | Schenck 100 kN |  | ASTM D6641 |  | 22.4 | Ambient | WMC-2009-61 | cut off +/- 10 mm from the top and bottom to get the length 147 mm |  | CSG, BTB | 8 Nm | 4 |  | GF / UD | A&R | 2008-01-09 | 2.6 | ± 340 | 963 | Upwind | 3 |  | 100/30 | PPG 2002 | Saertex | ± 310 |  | 1.15 |  | 1000 | 4 |  |  | 10hrs @ 70ºC | RIM 135 | 0 |  | (90/0 - 0/90)S | [6 empty] | 0 |  |  | RIM/H 134/137 |  |  | A&R | EKI03 |  | -563.6687 |  | 37.8175 |  | 90/0/0/90
Table Upwind | 6099 | EK19I03 | EK | WMC | 0 | I03 | GF / UD ;RIM 135 | 2.955 | 9.9 | 29.2545 | 142.01 | 15.01 |  | 2009-11-04 | 2009-11-04 | STC |  | -16.32 | -1.5913 | 0.27 | -557.8629 |  | 1 |  | 1 |  | 36.302 | Schenck 100 kN |  | ASTM D6641 |  | 21.2 | Ambient | WMC-2009-61 | bottom side 2 is touched by the saw, width there is 9.29 mm; cut off +/- 15 mm from the top to get the length 142 mm |  | CSG, BTB | 8 Nm | 4 |  | GF / UD | A&R | 2008-01-09 | 2.6 | ± 340 | 963 | Upwind | 3 |  | 100/30 | PPG 2002 | Saertex | ± 310 |  | 1.15 |  | 1000 | 4 |  |  | 10hrs @ 70ºC | RIM 135 | 0 |  | (90/0 - 0/90)S | [6 empty] | 0 |  |  | RIM/H 134/137 |  |  | A&R | EKI03 |  | -557.8629 |  | 36.302 |  | 90/0/0/90
Table Upwind | 6100 | EK20I03 | EK | WMC | 0 | I03 | GF / UD ;RIM 135 | 2.965 | 9.85 | 29.20525 | 141.99 | 14.99 |  | 2009-11-04 | 2009-11-04 | STC |  | -16.72 | -1.5229 | 0.276 | -572.4998 |  | 1 |  | 1 |  | 38.3195 | Schenck 100 kN |  | ASTM D6641 |  | 21.4 | Ambient | WMC-2009-61 | cut off +/- 15 mm from the top and bottom to get the length 142 mm |  | CSG, BTB | 8 Nm | 4 |  | GF / UD | A&R | 2008-01-09 | 2.6 | ± 340 | 963 | Upwind | 3 |  | 100/30 | PPG 2002 | Saertex | ± 310 |  | 1.15 |  | 1000 | 4 |  |  | 10hrs @ 70ºC | RIM 135 | 0 |  | (90/0 - 0/90)S | [6 empty] | 0 |  |  | RIM/H 134/137 |  |  | A&R | EKI03 |  | -572.4998 |  | 38.3195 |  | 90/0/0/90
Table Upwind | 6101 | EK21I03 | EK | WMC | 0 | I03 | GF / UD ;RIM 135 | 2.97 | 9.81 | 29.1357 | 142.2 | 15.2 |  | 2009-11-03 | 2009-11-03 | STC |  | -15.44 | -1.41905 | 0.265 | -529.9341 |  | 1 |  | 1 |  | 37.373 | Schenck 100 kN |  | ASTM D6641 |  | 22.1 | Ambient | WMC-2009-61 | touched by saw side 2, 40 mm above the bottom width there is 9.44 mm; cut off +/- 15 mm from the bottom to get the length 142 mm |  | CSG, BTB | 8 Nm | 4 |  | GF / UD | A&R | 2008-01-09 | 2.6 | ± 340 | 963 | Upwind | 3 |  | 100/30 | PPG 2002 | Saertex | ± 310 |  | 1.15 |  | 1000 | 4 |  |  | 10hrs @ 70ºC | RIM 135 | 0 |  | (90/0 - 0/90)S | [6 empty] | 0 |  |  | RIM/H 134/137 |  |  | A&R | EKI03 |  | -529.9341 |  | 37.373 |  | 90/0/0/90
Table Upwind | 6102 | EK22I03 | EK | WMC | 0 | I03 | GF / UD ;RIM 135 | 2.97 | 9.87 | 29.3139 | 146.95 | 19.95 |  | 2009-11-04 | 2009-11-04 | STC |  | -17.53 | -1.57945 | 0.262 | -598.0098 |  | 1 |  | 1 |  | 38.5715 | Schenck 100 kN |  | ASTM D6641 |  | 20.7 | Ambient | WMC-2009-61 | failed partially in the lower grips; cut off +/- 10 mm from the top to get the length 147 mm |  | CSG, BTB | 8 Nm | 4 |  | GF / UD | A&R | 2008-01-09 | 2.6 | ± 340 | 963 | Upwind | 3 |  | 100/30 | PPG 2002 | Saertex | ± 310 |  | 1.15 |  | 1000 | 4 |  |  | 10hrs @ 70ºC | RIM 135 | 0 |  | (90/0 - 0/90)S | [6 empty] | 0 |  |  | RIM/H 134/137 |  |  | A&R | EKI03 |  | -598.0098 |  | 38.5715 |  | 90/0/0/90
Table Upwind | 6103 | EK24I03 | EK | WMC | 0 | I03 | GF / UD ;RIM 135 | 2.98 | 9.57 | 28.5186 | 152.3 | 25.3 |  | 2009-11-04 | 2009-11-04 | STC |  | -14.93 | -1.4407 | 0.265 | -523.518 |  | 1 |  | 1 |  | 36.687 | Schenck 100 kN |  | ASTM D6641 |  | 22.7 | Ambient | WMC-2009-61 | cut off +/- 5 mm from the top to get the length 152 mm |  | CSG, BTB | 8 Nm | 4 |  | GF / UD | A&R | 2008-01-09 | 2.6 | ± 340 | 963 | Upwind | 3 |  | 100/30 | PPG 2002 | Saertex | ± 310 |  | 1.15 |  | 1000 | 4 |  |  | 10hrs @ 70ºC | RIM 135 | 0 |  | (90/0 - 0/90)S | [6 empty] | 0 |  |  | RIM/H 134/137 |  |  | A&R | EKI03 |  | -523.518 |  | 36.687 |  | 90/0/0/90
Table Upwind | 6104 | EK25I03 | EK | WMC | 0 | I03 | GF / UD ;RIM 135 | 2.975 | 9.54 | 28.3815 | 142.03 | 15.03 |  | 2009-11-03 | 2009-11-03 | STC |  | -18.7 | -1.8024 | 0.285 | -658.8799 |  | 1 |  | 1 |  | 37.3695 | Schenck 100 kN |  | ASTM D6641 |  | 21.6 | Ambient | WMC-2009-61 | failed inside the lower grips; cut off +/- 15 mm from the bottom to get the length 142 mm |  | CSG, BTB | 8 Nm | 4 |  | GF / UD | A&R | 2008-01-09 | 2.6 | ± 340 | 963 | Upwind | 3 |  | 100/30 | PPG 2002 | Saertex | ± 310 |  | 1.15 |  | 1000 | 4 |  |  | 10hrs @ 70ºC | RIM 135 | 0 |  | (90/0 - 0/90)S | [6 empty] | 0 |  |  | RIM/H 134/137 |  |  | A&R | EKI03 |  | -658.8799 |  | 37.3695 |  | 90/0/0/90
Table Upwind | 6105 | EK26I03 | EK | WMC | 0 | I03 | GF / UD ;RIM 135 | 2.96 | 9.66 | 28.5936 | 152.11 | 25.11 |  | 2009-11-03 | 2009-11-03 | STC |  | -16.21 | -1.4758 | 0.255 | -566.9101 |  | 1 |  | 1 |  | 37.849 | Schenck 100 kN |  | ASTM D6641 |  | 22.8 | Ambient | WMC-2009-61 | the test started at 0.53 kN; cut off +/- 5 mm from the top to get the length 152 mm |  | CSG, BTB | 8 Nm | 4 |  | GF / UD | A&R | 2008-01-09 | 2.6 | ± 340 | 963 | Upwind | 3 |  | 100/30 | PPG 2002 | Saertex | ± 310 |  | 1.15 |  | 1000 | 4 |  |  | 10hrs @ 70ºC | RIM 135 | 0 |  | (90/0 - 0/90)S | [6 empty] | 0 |  |  | RIM/H 134/137 |  |  | A&R | EKI03 |  | -566.9101 |  | 37.849 |  | 90/0/0/90
Table Upwind | 6106 | EK27I03 | EK | WMC | 0 | I03 | GF / UD ;RIM 135 | 2.975 | 9.79 | 29.12525 | 142.06 | 15.06 |  | 2009-11-04 | 2009-11-04 | STC |  | -17.04 | -1.57035 | 0.287 | -585.0594 |  | 1 |  | 1 |  | 38.295 | Schenck 100 kN |  | ASTM D6641 |  | 22 | Ambient | WMC-2009-61 | at 60 mm from the bottom the width is 9.44 mm; cut off +/- 15 mm from the bottom to get the length 142 mm |  | CSG, BTB | 8 Nm | 4 |  | GF / UD | A&R | 2008-01-09 | 2.6 | ± 340 | 963 | Upwind | 3 |  | 100/30 | PPG 2002 | Saertex | ± 310 |  | 1.15 |  | 1000 | 4 |  |  | 10hrs @ 70ºC | RIM 135 | 0 |  | (90/0 - 0/90)S | [6 empty] | 0 |  |  | RIM/H 134/137 |  |  | A&R | EKI03 |  | -585.0594 |  | 38.295 |  | 90/0/0/90
Table Upwind | 6107 | EK28I03 | EK | WMC | 0 | I03 | GF / UD ;RIM 135 | 2.975 | 9.69 | 28.82775 | 142.04 | 15.04 |  | 2009-11-04 | 2009-11-04 | STC |  | -17.46 | -1.65545 | 0.2815 | -605.6664 |  | 1 |  | 1 |  | 37.2625 | Schenck 100 kN |  | ASTM D6641 |  | 22 | Ambient | WMC-2009-61 | cut off +/- 15 mm from the bottom to get the length 142 mm |  | CSG, BTB | 8 Nm | 4 |  | GF / UD | A&R | 2008-01-09 | 2.6 | ± 340 | 963 | Upwind | 3 |  | 100/30 | PPG 2002 | Saertex | ± 310 |  | 1.15 |  | 1000 | 4 |  |  | 10hrs @ 70ºC | RIM 135 | 0 |  | (90/0 - 0/90)S | [6 empty] | 0 |  |  | RIM/H 134/137 |  |  | A&R | EKI03 |  | -605.6664 |  | 37.2625 |  | 90/0/0/90
Table Upwind | 6108 | EK29I03 | EK | WMC | 0 | I03 | GF / UD ;RIM 135 | 2.985 | 9.9 | 29.5515 | 152.16 | 25.16 |  | 2009-11-04 | 2009-11-04 | STC |  | -16.52 | -1.4963 | 0.2765 | -559.0241 |  | 1 |  | 1 |  | 37.492 | Schenck 100 kN |  | ASTM D6641 |  | 21.4 | Ambient | WMC-2009-61 | cut off +/- 5 mm from the top to get the length 152 mm |  | CSG, BTB | 8 Nm | 4 |  | GF / UD | A&R | 2008-01-09 | 2.6 | ± 340 | 963 | Upwind | 3 |  | 100/30 | PPG 2002 | Saertex | ± 310 |  | 1.15 |  | 1000 | 4 |  |  | 10hrs @ 70ºC | RIM 135 | 0 |  | (90/0 - 0/90)S | [6 empty] | 0 |  |  | RIM/H 134/137 |  |  | A&R | EKI03 |  | -559.0241 |  | 37.492 |  | 90/0/0/90
Table Upwind | 6109 | EK30I03 | EK | WMC | 0 | I03 | GF / UD ;RIM 135 | 3.005 | 9.72 | 29.2086 | 146.96 | 19.96 |  | 2009-11-03 | 2009-11-03 | STC |  | -17.55 | -1.63135 | 0.277 | -600.8504 |  | 1 |  | 1 |  | 37.7165 | Schenck 100 kN |  | ASTM D6641 |  | 21.3 | Ambient | WMC-2009-61 | cut off +/- 10 mm from the top to get the length 147 mm |  | CSG, BTB | 8 Nm | 4 |  | GF / UD | A&R | 2008-01-09 | 2.6 | ± 340 | 963 | Upwind | 3 |  | 100/30 | PPG 2002 | Saertex | ± 310 |  | 1.15 |  | 1000 | 4 |  |  | 10hrs @ 70ºC | RIM 135 | 0 |  | (90/0 - 0/90)S | [6 empty] | 0 |  |  | RIM/H 134/137 |  |  | A&R | EKI03 |  | -600.8504 |  | 37.7165 |  | 90/0/0/90
Table Upwind | 6110 | EK31I03 | EK | WMC | 0 | I03 | GF / UD ;RIM 135 | 3 | 9.81 | 29.43 | 146.97 | 19.97 |  | 2009-11-04 | 2009-11-04 | STC |  | -17.66 | -1.6016 | 0.2615 | -600.068 |  | 1 |  | 1 |  | 37.4995 | Schenck 100 kN |  | ASTM D6641 |  | 22.1 | Ambient | WMC-2009-61 | cut off +/- 10 mm from the bottom to get the length 147 mm |  | CSG, BTB | 8 Nm | 4 |  | GF / UD | A&R | 2008-01-09 | 2.6 | ± 340 | 963 | Upwind | 3 |  | 100/30 | PPG 2002 | Saertex | ± 310 |  | 1.15 |  | 1000 | 4 |  |  | 10hrs @ 70ºC | RIM 135 | 0 |  | (90/0 - 0/90)S | [6 empty] | 0 |  |  | RIM/H 134/137 |  |  | A&R | EKI03 |  | -600.068 |  | 37.4995 |  | 90/0/0/90
Table Upwind | 6111 | EK32I03 | EK | WMC | 0 | I03 | GF / UD ;RIM 135 | 3.005 | 9.8 | 29.449 | 146.7 | 19.7 |  | 2009-11-04 | 2009-11-04 | STC |  | -18.7 | -1.74575 | 0.312 | -634.9961 |  | 1 |  | 1 |  | 37.2795 | Schenck 100 kN |  | ASTM D6641 |  | 21.4 | Ambient | WMC-2009-61 | thinnest part is 9.30 mm in width, located 20 mm from the bottom; cut off +/- 10 mm from the bottom to get the length 147 mm |  | CSG, BTB | 8 Nm | 4 |  | GF / UD | A&R | 2008-01-09 | 2.6 | ± 340 | 963 | Upwind | 3 |  | 100/30 | PPG 2002 | Saertex | ± 310 |  | 1.15 |  | 1000 | 4 |  |  | 10hrs @ 70ºC | RIM 135 | 0 |  | (90/0 - 0/90)S | [6 empty] | 0 |  |  | RIM/H 134/137 |  |  | A&R | EKI03 |  | -634.9961 |  | 37.2795 |  | 90/0/0/90
Table Upwind | 6112 | EL09I03 | EL | WMC | 0 | I03 | GF / UD ;RIM 135 | 3.065 | 9.9 | 30.3435 | 137.26 | 10.26 |  | 2009-10-23 | 2009-10-23 | STC |  | -15.79 | -1.519 | 0.2855 | -520.375 |  | 1 |  | 1 |  | 36.3485 | Schenck 100 kN |  | ASTM D6641 |  | 21.8 | Ambient | WMC-2009-61 |  |  | CSG, BTB | 5 Nm | 4 |  | GF / UD | A&R | 2008-01-09 | 2.6 | ± 340 | 963 | Upwind | 3 |  | 100/30 | PPG 2002 | Saertex | ± 310 |  | 1.15 |  | 1000 | 4 |  |  | 10hrs @ 70ºC | RIM 135 | 0 |  | (90/0 - 0/90)S | [6 empty] | 0 |  |  | RIM/H 134/137 |  |  | A&R | ELI03 |  | -520.375 |  | 36.3485 |  | 90/0/0/90
Table Upwind | 6113 | EL10I03 | EL | WMC | 0 | I03 | GF / UD ;RIM 135 | 3.065 | 9.82 | 30.0983 | 137.26 | 10.26 |  | 2009-10-23 | 2009-10-23 | STC |  | -14.14 | -1.24545 | 0.2595 | -469.794 |  | 1 |  | 1 |  | 38.053 | Schenck 100 kN |  | ASTM D6641 |  | 20.8 | Ambient | WMC-2009-61 |  |  | CSG, BTB | 5 Nm | 4 |  | GF / UD | A&R | 2008-01-09 | 2.6 | ± 340 | 963 | Upwind | 3 |  | 100/30 | PPG 2002 | Saertex | ± 310 |  | 1.15 |  | 1000 | 4 |  |  | 10hrs @ 70ºC | RIM 135 | 0 |  | (90/0 - 0/90)S | [6 empty] | 0 |  |  | RIM/H 134/137 |  |  | A&R | ELI03 |  | -469.794 |  | 38.053 |  | 90/0/0/90
Table Upwind | 6114 | EL11I03 | EL | WMC | 0 | I03 | GF / UD ;RIM 135 | 3.07 | 9.86 | 30.2702 | 137.27 | 10.27 |  | 2009-10-28 | 2009-10-28 | STC |  | -14.94 | -1.38745 | 0.247 | -493.5547 |  | 1 |  | 1 |  | 36.7075 | Schenck 100 kN |  | ASTM D6641 |  | 22.5 | Ambient | WMC-2009-61 |  |  | CSG, BTB | 8 Nm and 0 Nm | 4 |  | GF / UD | A&R | 2008-01-09 | 2.6 | ± 340 | 963 | Upwind | 3 |  | 100/30 | PPG 2002 | Saertex | ± 310 |  | 1.15 |  | 1000 | 4 |  |  | 10hrs @ 70ºC | RIM 135 | 0 |  | (90/0 - 0/90)S | [6 empty] | 0 |  |  | RIM/H 134/137 |  |  | A&R | ELI03 |  | -493.5547 |  | 36.7075 |  | 90/0/0/90
Table Upwind | 6115 | EL16I03 | EL | WMC | 0 | I03 | GF / UD ;RIM 135 | 3.08 | 9.56 | 29.4448 | 137.26 | 10.26 |  | 2009-10-28 | 2009-10-28 | STC |  | -16.79 | -1.60935 | 0.2835 | -570.2195 |  | 1 |  | 1 |  | 37.004 | Schenck 100 kN |  | ASTM D6641 |  | 21.9 | Ambient | WMC-2009-61 |  |  | CSG, BTB | 8 Nm and 0 Nm | 4 |  | GF / UD | A&R | 2008-01-09 | 2.6 | ± 340 | 963 | Upwind | 3 |  | 100/30 | PPG 2002 | Saertex | ± 310 |  | 1.15 |  | 1000 | 4 |  |  | 10hrs @ 70ºC | RIM 135 | 0 |  | (90/0 - 0/90)S | [6 empty] | 0 |  |  | RIM/H 134/137 |  |  | A&R | ELI03 |  | -570.2195 |  | 37.004 |  | 90/0/0/90
Table Upwind | 6116 | EL20I03 | EL | WMC | 0 | I03 | GF / UD ;RIM 135 | 3.045 | 9.74 | 29.6583 | 152.18 | 25.18 |  | 2009-11-04 | 2009-11-04 | STC |  | -14.92 | -1.3555 | 0.26 | -503.0632 |  | 1 |  | 1 |  | 37.6495 | Schenck 100 kN |  | ASTM D6641 |  | 21.3 | Ambient | WMC-2009-61 | on the backside the 90° fibres can be seen at the edges (see picture) |  | CSG, BTB | 8 Nm | 4 |  | GF / UD | A&R | 2008-01-09 | 2.6 | ± 340 | 963 | Upwind | 3 |  | 100/30 | PPG 2002 | Saertex | ± 310 |  | 1.15 |  | 1000 | 4 |  |  | 10hrs @ 70ºC | RIM 135 | 0 |  | (90/0 - 0/90)S | [6 empty] | 0 |  |  | RIM/H 134/137 |  |  | A&R | ELI03 |  | -503.0632 |  | 37.6495 |  | 90/0/0/90
Table Upwind | 6117 | EL21I03 | EL | WMC | 0 | I03 | GF / UD ;RIM 135 | 3.07 | 9.79 | 30.0553 | 152.3 | 25.3 |  | 2009-11-03 | 2009-11-03 | STC |  | -14.93 | -1.588 | 0.27 | -496.751 |  | 1 |  | 1 |  | 36.7245 | Schenck 100 kN |  | ASTM D6641 |  | 22.6 | Ambient | WMC-2009-61 | touched by saw side 2, 50 mm below the top width there is 9,57 mm |  | CSG, BTB | 8 Nm | 4 |  | GF / UD | A&R | 2008-01-09 | 2.6 | ± 340 | 963 | Upwind | 3 |  | 100/30 | PPG 2002 | Saertex | ± 310 |  | 1.15 |  | 1000 | 4 |  |  | 10hrs @ 70ºC | RIM 135 | 0 |  | (90/0 - 0/90)S | [6 empty] | 0 |  |  | RIM/H 134/137 |  |  | A&R | ELI03 |  | -496.751 |  | 36.7245 |  | 90/0/0/90
Table Upwind | 6118 | EL22I03 | EL | WMC | 0 | I03 | GF / UD ;RIM 135 | 3.06 | 9.75 | 29.835 | 146.88 | 19.88 |  | 2009-11-04 | 2009-11-04 | STC |  | -16.51 | -1.5516 | 0.26 | -553.3769 |  | 1 |  | 1 |  | 36.931 | Schenck 100 kN |  | ASTM D6641 |  | 21.6 | Ambient | WMC-2009-61 | failed inside the upper grips; cut off +/- 5 mm from the top to get the length 147 mm |  | CSG, BTB | 8 Nm | 4 |  | GF / UD | A&R | 2008-01-09 | 2.6 | ± 340 | 963 | Upwind | 3 |  | 100/30 | PPG 2002 | Saertex | ± 310 |  | 1.15 |  | 1000 | 4 |  |  | 10hrs @ 70ºC | RIM 135 | 0 |  | (90/0 - 0/90)S | [6 empty] | 0 |  |  | RIM/H 134/137 |  |  | A&R | ELI03 |  | -553.3769 |  | 36.931 |  | 90/0/0/90
Table Upwind | 6119 | EL24I03 | EL | WMC | 0 | I03 | GF / UD ;RIM 135 | 3.065 | 9.62 | 29.4853 | 137.15 | 10.15 |  | 2010-01-19 | 2010-01-19 | STC |  | -15.29 | -1.1689 | -0.558 | -518.5635 |  | 1 |  | 1 |  | 57.894 | Instron 25 kN |  | ASTM D6641 |  | 23.7 | Ambient | WMC-2009-61 | V-notch located at the middle; |  | CSG, BTB | 1 Nm | 4 |  | GF / UD | A&R | 2008-01-09 | 2.6 | ± 340 | 963 | Upwind | 3 |  | 100/30 | PPG 2002 | Saertex | ± 310 |  | 1.15 |  | 1000 | 4 |  |  | 10hrs @ 70ºC | RIM 135 | 0 |  | (90/0 - 0/90)S | [6 empty] | 0 |  |  | RIM/H 134/137 |  |  | A&R | ELI03 |  | -518.5635 |  | 57.894 |  | 90/0/0/90
Table Upwind | 6120 | EL26I03 | EL | WMC | 0 | I03 | GF / UD ;RIM 135 | 3.095 | 9.71 | 30.05245 | 137.12 | 10.12 |  | 2010-01-19 | 2010-01-19 | STC |  | -14.67 | -1.11925 | -0.6115 | -488.1466 |  | 1 |  | 1 |  | 58.2965 | Instron 25 kN |  | ASTM D6641 |  | 24.3 | Ambient | WMC-2009-61 | V-notch located at the middle; |  | CSG, BTB | 1 Nm | 4 |  | GF / UD | A&R | 2008-01-09 | 2.6 | ± 340 | 963 | Upwind | 3 |  | 100/30 | PPG 2002 | Saertex | ± 310 |  | 1.15 |  | 1000 | 4 |  |  | 10hrs @ 70ºC | RIM 135 | 0 |  | (90/0 - 0/90)S | [6 empty] | 0 |  |  | RIM/H 134/137 |  |  | A&R | ELI03 |  | -488.1466 |  | 58.2965 |  | 90/0/0/90
Table Upwind | 6121 | EL28I03 | EL | WMC | 0 | I03 | GF / UD ;RIM 135 | 3.045 | 9.83 | 29.93235 | 137.05 | 10.05 |  | 2010-01-19 | 2010-01-19 | STC |  | -14.29 | -1.04005 | -0.6045 | -477.4099 |  | 1 |  | 1 |  | 56.2985 | Instron 25 kN |  | ASTM D6641 |  | 24.7 | Ambient | WMC-2009-61 | V-notch located at the middle; |  | CSG, BTB | 1 Nm | 4 |  | GF / UD | A&R | 2008-01-09 | 2.6 | ± 340 | 963 | Upwind | 3 |  | 100/30 | PPG 2002 | Saertex | ± 310 |  | 1.15 |  | 1000 | 4 |  |  | 10hrs @ 70ºC | RIM 135 | 0 |  | (90/0 - 0/90)S | [6 empty] | 0 |  |  | RIM/H 134/137 |  |  | A&R | ELI03 |  | -477.4099 |  | 56.2985 |  | 90/0/0/90
Table Upwind | 6134 | MY28I11 |  | WMC | 90 | I11 |  | 4.29 | 48.9 | 209.781 | 288.5 |  |  | 2010-01-26 | 2010-01-26 | STT |  | 15.85 |  |  | 75.55498 |  | 1 |  | 1 |  |  | Schenck 400 kN |  |  |  | 21.9 | Ambient |  | gauge 001C000 failed before specimen failure |  | CSG | 120 | [40 empty] | nanI11 | 75.55498 | [5 empty] | 1.878263
Table Upwind | 6155 | OY01D04 | OY | WMC |  | D04 | adhesive ;BPR135 | 2.935 | 15.29 | 44.87615 | 60.22 |  |  | 2010-06-08 | 2010-06-08 | STT |  | 1.89 | 1.04655 | 0.2635 | 42.11591 |  |  |  | 1 |  | 4.6115 | Instron 25 kN |  | see remarks |  | 24.8 | Ambient | WMC-2010-21 | Specimen slipped in grips and was re-tested; Temp. sensor not glued to side |  | CSG, BTB | 30 bar / 30 Nm |  |  | adhesive | Bonding |  |  | 310 |  | Upwind | t 3.00 | 2010-03-18 | 100/45 |  |  | 310 | Bonding plate | 1.15 |  |  | 0 |  | 69 | 10hrs @ 70ºC | BPR135 |  | 31 | [7 empty] | 290.5 |  | 0.4492754 | BPH137g |  |  | AGC | OYD04 | 42.11591 |  | 4.6115 |  |  |  | 1.624446
Table Upwind | 6160 | OY06D04 | OY | WMC |  | D04 | adhesive ;BPR135 | 2.93 | 15.22 | 44.5946 | 60.18 |  |  | 2010-06-08 | 2010-06-08 | STT |  | 2.32 | 1.6707 |  | 52.02424 |  |  |  | 1 |  | 4.0145 | Instron 25 kN |  | see remarks |  | 25.7 | Ambient | WMC-2010-21 | Specimen slipped in grips and was re-tested; Temp. sensor not glued to side |  | SG, BTB | 40 bar / 45 Nm |  |  | adhesive | Bonding |  |  | 310 |  | Upwind | t 3.00 | 2010-03-18 | 100/45 |  |  | 310 | Bonding plate | 1.15 |  |  | 0 |  | 69 | 10hrs @ 70ºC | BPR135 |  | 31 | [7 empty] | 290.5 |  | 0.4492754 | BPH137g |  |  | AGC | OYD04 | 52.02424 |  | 4.0145 |  |  |  | 1.716206
Table Upwind | 6161 | OY07D04 | OY | WMC |  | D04 | adhesive ;BPR135 | 2.83 | 15.13 | 42.8179 | 60.28 |  |  | 2010-06-08 | 2010-06-08 | STT |  | 2.17 | 1.4211 | 0.2585 | 50.67974 |  |  |  | 1 |  | 4.6155 | Instron 25 kN |  | see remarks |  | 24.7 | Ambient | WMC-2010-21 |  |  | CSG, BTB | 30 bar / 30 Nm |  |  | adhesive | Bonding |  |  | 310 |  | Upwind | t 3.00 | 2010-03-18 | 100/45 |  |  | 310 | Bonding plate | 1.15 |  |  | 0 |  | 69 | 10hrs @ 70ºC | BPR135 |  | 31 | [7 empty] | 290.5 |  | 0.4492754 | BPH137g |  |  | AGC | OYD04 | 50.67974 |  | 4.6155 |  |  |  | 1.704834
Table Upwind | 6166 | OY12D04 | OY | WMC |  | D04 | adhesive ;BPR135 | 2.865 | 15.15 | 43.40475 | 60.2 |  |  | 2010-06-08 | 2010-06-08 | STT |  | 1.85 | 1.1036 |  | 42.62206 |  |  |  | 1 |  | 4.3465 | Instron 25 kN |  | see remarks |  | 25.6 | Ambient | WMC-2010-21 | Specimen slipped in grips and was re-tested; Temp. sensor not glued to side |  | SG, BTB | 45 bar / 48 Nm |  |  | adhesive | Bonding |  |  | 310 |  | Upwind | t 3.00 | 2010-03-18 | 100/45 |  |  | 310 | Bonding plate | 1.15 |  |  | 0 |  | 69 | 10hrs @ 70ºC | BPR135 |  | 31 | [7 empty] | 290.5 |  | 0.4492754 | BPH137g |  |  | AGC | OYD04 | 42.62206 |  | 4.3465 |  |  |  | 1.629634
Table Upwind | 6167 | OY13D04 | OY | WMC |  | D04 | adhesive ;BPR135 | 2.855 | 15.17 | 43.31035 | 60.11 |  |  | 2010-06-08 | 2010-06-08 | STT |  | 1.68 | 1.03025 | 0.274 | 38.7898 |  |  |  | 1 |  | 4.251 | Instron 25 kN |  | see remarks |  | 24.1 | Ambient | WMC-2010-21 | Specimen slipped in grips and was re-tested; Temp. sensor not glued to side |  | CSG, BTB | 35 bar / 30 Nm |  |  | adhesive | Bonding |  |  | 310 |  | Upwind | t 3.00 | 2010-03-18 | 100/45 |  |  | 310 | Bonding plate | 1.15 |  |  | 0 |  | 69 | 10hrs @ 70ºC | BPR135 |  | 31 | [7 empty] | 290.5 |  | 0.4492754 | BPH137g |  |  | AGC | OYD04 | 38.7898 |  | 4.251 |  |  |  | 1.588718
Table Upwind | 6171 | OY18D04 | OY | WMC |  | D04 | adhesive ;BPR135 | 2.99 | 15.11 | 45.1789 | 60.12 |  |  | 2010-06-08 | 2010-06-08 | STT |  | 1.82 | 1.15935 |  | 40.28429 |  |  |  | 1 |  | 4.2245 | Instron 25 kN |  | see remarks |  | 24.7 | Ambient | WMC-2010-21 |  |  | SG, BTB | 40 bar / 40 Nm |  |  | adhesive | Bonding |  |  | 310 |  | Upwind | t 3.00 | 2010-03-18 | 100/45 |  |  | 310 | Bonding plate | 1.15 |  |  | 0 |  | 69 | 10hrs @ 70ºC | BPR135 |  | 31 | [7 empty] | 290.5 |  | 0.4492754 | BPH137g |  |  | AGC | OYD04 | 40.28429 |  | 4.2245 |  |  |  | 1.605136
Table Upwind | 6172 | OY19D04 | OY | WMC |  | D04 | adhesive ;BPR135 | 2.935 | 15.15 | 44.46525 | 60.19 |  |  | 2010-06-08 | 2010-06-08 | STT |  | 2.14 | 1.1954 | 0.262 | 48.12747 |  |  |  | 1 |  | 4.638 | Instron 25 kN |  | see remarks |  | 23.7 | Ambient | WMC-2010-21 | Specimen slipped in grips and was re-tested; Temp. sensor not glued to side |  | CSG, BTB | 40 bar / 40 Nm |  |  | adhesive | Bonding |  |  | 310 |  | Upwind | t 3.00 | 2010-03-18 | 100/45 |  |  | 310 | Bonding plate | 1.15 |  |  | 0 |  | 69 | 10hrs @ 70ºC | BPR135 |  | 31 | [7 empty] | 290.5 |  | 0.4492754 | BPH137g |  |  | AGC | OYD04 | 48.12747 |  | 4.638 |  |  |  | 1.682393
Table Upwind | 6174 | OY24D04 | OY | WMC |  | D04 | adhesive ;BPR135 | 2.87 | 15.54 | 44.5998 | 60.45 |  |  | 2010-06-08 | 2010-06-08 | STT |  | 1.96 | 1.2458 |  | 43.94639 |  |  |  | 1 |  | 4.1545 | Instron 25 kN |  | see remarks |  | 24.8 | Ambient | WMC-2010-21 |  |  | SG, BTB | 40 bar / 46 Nm |  |  | adhesive | Bonding |  |  | 310 |  | Upwind | t 3.00 | 2010-03-18 | 100/45 |  |  | 310 | Bonding plate | 1.15 |  |  | 0 |  | 69 | 10hrs @ 70ºC | BPR135 |  | 31 | [7 empty] | 290.5 |  | 0.4492754 | BPH137g |  |  | AGC | OYD04 | 43.94639 |  | 4.1545 |  |  |  | 1.642923
Table Upwind | 6175 | OY25D04 | OY | WMC |  | D04 | adhesive ;BPR135 | 2.91 | 15.14 | 44.0574 | 60.24 |  |  | 2010-06-08 | 2010-06-08 | STT |  | 1.98 | 1.2525 | 0.262 | 44.94137 |  |  |  | 1 |  | 4.2635 | Instron 25 kN |  | see remarks |  | 24.6 | Ambient | WMC-2010-21 |  |  | CSG, BTB | 40 bar / 40 Nm |  |  | adhesive | Bonding |  |  | 310 |  | Upwind | t 3.00 | 2010-03-18 | 100/45 |  |  | 310 | Bonding plate | 1.15 |  |  | 0 |  | 69 | 10hrs @ 70ºC | BPR135 |  | 31 | [7 empty] | 290.5 |  | 0.4492754 | BPH137g |  |  | AGC | OYD04 | 44.94137 |  | 4.2635 |  |  |  | 1.652646
Table Upwind | 6176 | OY26D04 | OY | WMC |  | D04 | adhesive ;BPR135 | 2.98 | 15.13 | 45.0874 | 60.25 |  |  | 2010-06-08 | 2010-06-08 | STT |  | 2.16 | 1.2261 |  | 47.90695 |  |  |  | 1 |  | 4.618 | Instron 25 kN |  | see remarks |  | 25.6 | Ambient | WMC-2010-21 | Specimen failed inside the grips; Temp. sensor not glued to side |  | SG, BTB | 40 bar / 46 Nm |  |  | adhesive | Bonding |  |  | 310 |  | Upwind | t 3.00 | 2010-03-18 | 100/45 |  |  | 310 | Bonding plate | 1.15 |  |  | 0 |  | 69 | 10hrs @ 70ºC | BPR135 |  | 31 | [7 empty] | 290.5 |  | 0.4492754 | BPH137g |  |  | AGC | OYD04 | 47.90695 |  | 4.618 |  |  |  | 1.680399
Table Upwind | 6179 | EJ40I03 | EJ | WMC | 0 | I03 | GF / UD ;RIM 135 | 3.025 | 10.24 | 30.976 | 136.8 | 9.8 |  | 2010-08-24 | 2010-08-24 | STC |  | -18.548 |  | -0.24282 | -598.7862 |  |  |  | 1 |  | 36.2275 | Zwick 250 kN |  | WMC compression |  | 24.3 | Ambient |  |  |  | CSG, BTB | 90 | 4 |  | GF / UD | A&R | 2008-01-09 | 2.6 | ± 340 | 963 | Upwind | 3 |  | 100/30 | PPG 2002 | Saertex | ± 310 |  | 1.15 |  | 1000 | 4 |  |  | 10hrs @ 70ºC | RIM 135 | 0 |  | (90/0 - 0/90)S | [6 empty] | 0 |  |  | RIM/H 134/137 |  |  | A&R | EJI03 |  | -598.7862 |  | 36.2275 |  | 90/0/0/90
Table Upwind | 6180 | EJ42I03 | EJ | WMC | 0 | I03 | GF / UD ;RIM 135 | 2.99 | 10.19 | 30.4681 | 136.8 | 9.8 |  | 2010-08-24 | 2010-08-24 | STC |  | -15.88 | -1.51345 | -0.264795 | -521.2009 |  |  |  | 1 |  | 39.5595 | Zwick 250 kN |  | WMC compression |  | 24.4 | Ambient |  |  |  | CSG, BTB | 70 | 4 |  | GF / UD | A&R | 2008-01-09 | 2.6 | ± 340 | 963 | Upwind | 3 |  | 100/30 | PPG 2002 | Saertex | ± 310 |  | 1.15 |  | 1000 | 4 |  |  | 10hrs @ 70ºC | RIM 135 | 0 |  | (90/0 - 0/90)S | [6 empty] | 0 |  |  | RIM/H 134/137 |  |  | A&R | EJI03 |  | -521.2009 |  | 39.5595 |  | 90/0/0/90
Table Upwind | 6181 | EK36I03 | EK | WMC | 0 | I03 | GF / UD ;RIM 135 | 2.9 | 10.25 | 29.725 | 137 | 10 |  | 2010-08-24 | 2010-08-24 | STC |  | -19.31 | -1.67205 | -0.26229 | -649.6215 |  |  |  | 1 |  | 39.0195 | Zwick 250 kN |  | WMC compression |  | 24.5 | Ambient |  |  |  | CSG, BTB | 70 | 4 |  | GF / UD | A&R | 2008-01-09 | 2.6 | ± 340 | 963 | Upwind | 3 |  | 100/30 | PPG 2002 | Saertex | ± 310 |  | 1.15 |  | 1000 | 4 |  |  | 10hrs @ 70ºC | RIM 135 | 0 |  | (90/0 - 0/90)S | [6 empty] | 0 |  |  | RIM/H 134/137 |  |  | A&R | EKI03 |  | -649.6215 |  | 39.0195 |  | 90/0/0/90
Table Upwind | 6182 | EK41I03 | EK | WMC | 0 | I03 | GF / UD ;RIM 135 | 2.96 | 10.18 | 30.1328 | 136.9 | 9.9 |  | 2010-08-24 | 2010-08-24 | STC |  | -17.34 | -1.3822 | -0.24931 | -575.4527 |  |  |  | 1 |  | 40.473 | Zwick 250 kN |  | WMC compression |  | 24.2 | Ambient |  |  |  | CSG, BTB | 70 | 4 |  | GF / UD | A&R | 2008-01-09 | 2.6 | ± 340 | 963 | Upwind | 3 |  | 100/30 | PPG 2002 | Saertex | ± 310 |  | 1.15 |  | 1000 | 4 |  |  | 10hrs @ 70ºC | RIM 135 | 0 |  | (90/0 - 0/90)S | [6 empty] | 0 |  |  | RIM/H 134/137 |  |  | A&R | EKI03 |  | -575.4527 |  | 40.473 |  | 90/0/0/90
Table Upwind | 6183 | EL29I03 | EL | WMC | 0 | I03 | GF / UD ;RIM 135 | 3.07 | 10.25 | 31.4675 | 136.9 | 9.9 |  | 2010-08-24 | 2010-08-24 | STC |  | -19.68 | -1.6316 | -0.30607 | -625.4072 |  |  |  | 1 |  | 37.634 | Zwick 250 kN |  | WMC compression |  | 24.5 | Ambient |  |  |  | CSG, BTB | 70 | 4 |  | GF / UD | A&R | 2008-01-09 | 2.6 | ± 340 | 963 | Upwind | 3 |  | 100/30 | PPG 2002 | Saertex | ± 310 |  | 1.15 |  | 1000 | 4 |  |  | 10hrs @ 70ºC | RIM 135 | 0 |  | (90/0 - 0/90)S | [6 empty] | 0 |  |  | RIM/H 134/137 |  |  | A&R | ELI03 |  | -625.4072 |  | 37.634 |  | 90/0/0/90
Table Upwind | 6184 | EL36I03 | EL | WMC | 0 | I03 | GF / UD ;RIM 135 | 3.035 | 10.2 | 30.957 | 137.2 | 10.2 |  | 2010-08-24 | 2010-08-24 | STC |  | -16.46 | -1.55385 | -0.25901 | -531.7053 |  |  |  | 1 |  | 35.109 | Zwick 250 kN |  | WMC compression |  | 23.6 | Ambient |  |  |  | CSG, BTB | 90 | 4 |  | GF / UD | A&R | 2008-01-09 | 2.6 | ± 340 | 963 | Upwind | 3 |  | 100/30 | PPG 2002 | Saertex | ± 310 |  | 1.15 |  | 1000 | 4 |  |  | 10hrs @ 70ºC | RIM 135 | 0 |  | (90/0 - 0/90)S | [6 empty] | 0 |  |  | RIM/H 134/137 |  |  | A&R | ELI03 |  | -531.7053 |  | 35.109 |  | 90/0/0/90
Table Upwind | 6248 | B323T11 |  | WMC |  |  |  |  | 75.69 |  | 2050 | 1640 | 1B1 Innoblade | 2011-01-25 | 2011-01-25 | STT |  | 692.7 |  |  |  |  | 1 |  | 10 |  |  | ZB 3 MN |  |  |  | 20 | Ambient | WMC-2009-25 | zero-file unavailable |  | SG | n.a. | [40 empty] | nannan
Table Upwind | 6251 | B323T14 |  | WMC |  |  |  |  | 75.9 |  | 2050 | 1640 | 1B1 Innoblade | 2011-01-24 | 2011-01-24 | STT |  | 641.053 |  |  |  |  | 1 |  | 2 |  |  | ZB 3 MN |  |  |  | 21 | Ambient | WMC-2009-25 |  |  | SG | n.a. | [40 empty] | nannan
Table Upwind | 6252 | ET03R08 | ET | WMC | 0 | R08 | GF / UD ;RIM 135 | 2.96 | 20.13 | 59.5848 | 131.25 | 20.185 | freq & temp effect | 2010-07-07 | 2010-07-07 | STT |  | 63.605 |  |  | 1067.47 |  | 1 |  | 1 |  | 36.897 | ZB 100 kN |  |  | Upper back tab glued with sanded surface outside | -39.7 | -40ºC |  |  |  | SG, BTB | 125 Nm | 4 | 1 | GF / UD | A&R | 2008-01-09 | 2.6 | ± 340 | 963 | Upwind | 3 |  | 100/30 | PPG 2002 | Saertex | ± 310 |  | 1.15 |  | 1000 | 4 |  |  | 10hrs @ 70ºC | RIM 135 | 0 |  | (90/0 - 0/90)S | [6 empty] | 0 |  |  | RIM/H 134/137 |  |  | A&R | ETR08 | 1067.47 |  | 36.897 |  |  | 90/0/0/90 | 3.028356
Table Upwind | 6255 | ET07R08 | ET | WMC | 0 | R08 | GF / UD ;RIM 135 | 2.92 | 20.17 | 58.8964 | 131.05 | 20.34 | freq & temp effect | 2010-12-21 | 2010-12-21 | STC |  | -44.897 |  |  | -762.3047 |  | 1 |  | 1 |  | 38.259 | ZB 100 kN |  |  | Upper back tab glued with sanded surface outside + voids in front tabs bond | -40.3 | -40ºC |  |  |  | SG, BTB | 125 Nm | 4 | 1 | GF / UD | A&R | 2008-01-09 | 2.6 | ± 340 | 963 | Upwind | 3 |  | 100/30 | PPG 2002 | Saertex | ± 310 |  | 1.15 |  | 1000 | 4 |  |  | 10hrs @ 70ºC | RIM 135 | 0 |  | (90/0 - 0/90)S | [6 empty] | 0 |  |  | RIM/H 134/137 |  |  | A&R | ETR08 |  | -762.3047 |  | 38.259 |  | 90/0/0/90
Table Upwind | 6257 | ET10R08 | ET | WMC | 0 | R08 | GF / UD ;RIM 135 | 2.995 | 20.21 | 60.52895 | 131.09 | 20.25 | freq & temp effect | 2010-12-23 | 2010-12-23 | STC |  | -21.017 |  |  | -347.2223 |  | 1 |  | 1 |  | 34.765 | ZB 100 kN |  |  | Upper back tab glued with sanded surface outside + voids in front tabs bond | 59.7 | 60ºC |  |  |  | SG, BTB | 100 Nm | 4 | 1 | GF / UD | A&R | 2008-01-09 | 2.6 | ± 340 | 963 | Upwind | 3 |  | 100/30 | PPG 2002 | Saertex | ± 310 |  | 1.15 |  | 1000 | 4 |  |  | 10hrs @ 70ºC | RIM 135 | 0 |  | (90/0 - 0/90)S | [6 empty] | 0 |  |  | RIM/H 134/137 |  |  | A&R | ETR08 |  | -347.2223 |  | 34.765 |  | 90/0/0/90
Table Upwind | 6259 | ET13R08 | ET | WMC | 0 | R08 | GF / UD ;RIM 135 | 2.955 | 20.15 | 59.54325 | 131.1 | 20.1475 | freq & temp effect | 2010-12-23 | 2010-12-23 | STT |  | 44.485 |  |  | 747.104 |  | 1 |  | 1 |  | 34.956 | ZB 100 kN |  |  | Upper back tab glued with sanded surface outside + voids in front tabs bond | 60.4 | 60ºC |  |  |  | SG, BTB | 100 Nm | 4 | 1 | GF / UD | A&R | 2008-01-09 | 2.6 | ± 340 | 963 | Upwind | 3 |  | 100/30 | PPG 2002 | Saertex | ± 310 |  | 1.15 |  | 1000 | 4 |  |  | 10hrs @ 70ºC | RIM 135 | 0 |  | (90/0 - 0/90)S | [6 empty] | 0 |  |  | RIM/H 134/137 |  |  | A&R | ETR08 | 747.104 |  | 34.956 |  |  | 90/0/0/90 | 2.873381
Table Upwind | 6260 | ET15R08 | ET | WMC | 0 | R08 | GF / UD ;RIM 135 | 3.03 | 20.25 | 61.3575 | 130.97 | 20.055 | freq & temp effect | 2010-12-24 | 2010-12-24 | STT |  | 44.881 |  |  | 731.4672 |  | 1 |  | 1 |  | 34.5575 | ZB 100 kN |  |  | Voids in tabs bond | 60 | 60ºC |  |  |  | SG, BTB | 100 Nm | 4 | 1 | GF / UD | A&R | 2008-01-09 | 2.6 | ± 340 | 963 | Upwind | 3 |  | 100/30 | PPG 2002 | Saertex | ± 310 |  | 1.15 |  | 1000 | 4 |  |  | 10hrs @ 70ºC | RIM 135 | 0 |  | (90/0 - 0/90)S | [6 empty] | 0 |  |  | RIM/H 134/137 |  |  | A&R | ETR08 | 731.4672 |  | 34.5575 |  |  | 90/0/0/90 | 2.864195
Table Upwind | 6261 | ET17R08 | ET | WMC | 0 | R08 | GF / UD ;RIM 135 | 3.025 | 20.24 | 61.226 | 130.91 | 20.2475 | freq & temp effect | 2010-12-22 | 2010-12-22 | STC |  | -20.37 |  |  | -332.7018 |  | 1 |  | 1 |  | 34.525 | ZB 100 kN |  |  | Voids in tabs bond | 59.5 | 60ºC |  |  |  | SG, BTB | 100 Nm | 4 | 1 | GF / UD | A&R | 2008-01-09 | 2.6 | ± 340 | 963 | Upwind | 3 |  | 100/30 | PPG 2002 | Saertex | ± 310 |  | 1.15 |  | 1000 | 4 |  |  | 10hrs @ 70ºC | RIM 135 | 0 |  | (90/0 - 0/90)S | [6 empty] | 0 |  |  | RIM/H 134/137 |  |  | A&R | ETR08 |  | -332.7018 |  | 34.525 |  | 90/0/0/90
Table Upwind | 6263 | ET20R08 | ET | WMC | 0 | R08 | GF / UD ;RIM 135 | 3.005 | 20.17 | 60.61085 | 130.71 | 20.2375 | freq & temp effect | 2010-12-22 | 2010-12-22 | STT |  | 60.108 |  |  | 991.7036 |  | 1 |  | 1 |  | 36.7765 | ZB 100 kN |  |  | Voids in tabs bond | -39.3 | -40ºC |  | Slippage during test. |  | SG, BTB | 125 Nm | 4 | 1 | GF / UD | A&R | 2008-01-09 | 2.6 | ± 340 | 963 | Upwind | 3 |  | 100/30 | PPG 2002 | Saertex | ± 310 |  | 1.15 |  | 1000 | 4 |  |  | 10hrs @ 70ºC | RIM 135 | 0 |  | (90/0 - 0/90)S | [6 empty] | 0 |  |  | RIM/H 134/137 |  |  | A&R | ETR08 | 991.7036 |  | 36.7765 |  |  | 90/0/0/90 | 2.996382
Table Upwind | 6264 | EV01R08 | EV | WMC | 0 | R08 | GF / UD ;RIM 135 | 3.005 | 20.07 | 60.31035 | 130.72 | 20.05 | freq & temp effect | 2010-12-22 | 2010-12-22 | STC |  | -26.157 |  |  | -433.7067 |  | 1 |  | 1 |  | 35.29 | ZB 100 kN |  |  |  | 59.2 | 60ºC |  | Black yarn inside |  | SG, BTB | 100 Nm | 4 | 1 | GF / UD | A&R | 2008-01-09 | 2.6 | ± 340 | 963 | Upwind | 3 |  | 100/30 | PPG 2002 | Saertex | ± 310 |  | 1.15 |  | 1000 | 4 |  |  | 10hrs @ 70ºC | RIM 135 | 0 |  | (90/0 - 0/90)S | [6 empty] | 0 |  |  | RIM/H 134/137 |  |  | A&R | EVR08 |  | -433.7067 |  | 35.29 |  | 90/0/0/90
Table Upwind | 6265 | EV02R08 | EV | WMC | 0 | R08 | GF / UD ;RIM 135 | 3.005 | 19.61 | 58.92805 | 130.89 | 20.19 | freq & temp effect | 2010-12-22 | 2010-12-22 | STT |  | 64.023 |  |  | 1086.461 |  | 1 |  | 1 |  | 36.989 | ZB 100 kN |  |  |  | 39.7 | -40ºC |  | Gage section backside has knife damage on lower side made when removing exceesive tabbing glue. |  | SG, BTB | 125 Nm | 4 | 1 | GF / UD | A&R | 2008-01-09 | 2.6 | ± 340 | 963 | Upwind | 3 |  | 100/30 | PPG 2002 | Saertex | ± 310 |  | 1.15 |  | 1000 | 4 |  |  | 10hrs @ 70ºC | RIM 135 | 0 |  | (90/0 - 0/90)S | [6 empty] | 0 |  |  | RIM/H 134/137 |  |  | A&R | EVR08 | 1086.461 |  | 36.989 |  |  | 90/0/0/90 | 3.036014
Table Upwind | 6266 | EV03R08 | EV | WMC | 0 | R08 | GF / UD ;RIM 135 | 2.995 | 19.7 | 59.0015 | 131 | 20.225 | freq & temp effect | 2010-12-24 | 2010-12-24 | STT |  | 43.171 |  |  | 731.6933 |  | 1 |  | 1 |  | 34.8795 | ZB 100 kN |  |  |  | 60 | 60ºC |  | Gage section backside has knife damage near lower tab edge made when removing exceesive tabbing glue. |  | SG, BTB | 100 Nm | 4 | 1 | GF / UD | A&R | 2008-01-09 | 2.6 | ± 340 | 963 | Upwind | 3 |  | 100/30 | PPG 2002 | Saertex | ± 310 |  | 1.15 |  | 1000 | 4 |  |  | 10hrs @ 70ºC | RIM 135 | 0 |  | (90/0 - 0/90)S | [6 empty] | 0 |  |  | RIM/H 134/137 |  |  | A&R | EVR08 | 731.6933 |  | 34.8795 |  |  | 90/0/0/90 | 2.864329
Table Upwind | 6267 | EV05R08 | EV | WMC | 0 | R08 | GF / UD ;RIM 135 | 3.015 | 19.77 | 59.60655 | 131.06 | 20.215 | freq & temp effect | 2010-12-21 | 2010-12-21 | STC |  | -40.015 |  |  | -671.3188 |  | 1 |  | 1 |  | 36.993 | ZB 100 kN |  |  |  | -40 | -40ºC |  |  |  | SG, BTB | 125 Nm | 4 | 1 | GF / UD | A&R | 2008-01-09 | 2.6 | ± 340 | 963 | Upwind | 3 |  | 100/30 | PPG 2002 | Saertex | ± 310 |  | 1.15 |  | 1000 | 4 |  |  | 10hrs @ 70ºC | RIM 135 | 0 |  | (90/0 - 0/90)S | [6 empty] | 0 |  |  | RIM/H 134/137 |  |  | A&R | EVR08 |  | -671.3188 |  | 36.993 |  | 90/0/0/90
Table Upwind | 6268 | EV09R08 | EV | WMC | 0 | R08 | GF / UD ;RIM 135 | 3.065 | 20.32 | 62.2808 | 131.12 | 20.1425 | freq & temp effect | 2010-12-22 | 2010-12-22 | STC |  | -23.785 |  |  | -381.8994 |  | 1 |  | 1 |  | 34.4095 | ZB 100 kN |  |  | Upper back tab edge poor bondline | 59.6 | 60ºC |  |  |  | SG, BTB | 100 Nm | 4 | 1 | GF / UD | A&R | 2008-01-09 | 2.6 | ± 340 | 963 | Upwind | 3 |  | 100/30 | PPG 2002 | Saertex | ± 310 |  | 1.15 |  | 1000 | 4 |  |  | 10hrs @ 70ºC | RIM 135 | 0 |  | (90/0 - 0/90)S | [6 empty] | 0 |  |  | RIM/H 134/137 |  |  | A&R | EVR08 |  | -381.8994 |  | 34.4095 |  | 90/0/0/90
Table Upwind | 6270 | EV14R08 | EV | WMC | 0 | R08 | GF / UD ;RIM 135 | 2.98 | 20.01 | 59.6298 | 131.05 | 20.6125 | freq & temp effect | 2011-01-07 | 2011-01-07 | STT |  | 61.669 |  |  | 1034.198 |  | 1 |  | 1 |  | 36.6875 | ZB 100 kN |  |  | Voids in tab bond | -39.4 | -40ºC |  |  |  | SG, BTB | 125 Nm | 4 | 1 | GF / UD | A&R | 2008-01-09 | 2.6 | ± 340 | 963 | Upwind | 3 |  | 100/30 | PPG 2002 | Saertex | ± 310 |  | 1.15 |  | 1000 | 4 |  |  | 10hrs @ 70ºC | RIM 135 | 0 |  | (90/0 - 0/90)S | [6 empty] | 0 |  |  | RIM/H 134/137 |  |  | A&R | EVR08 | 1034.198 |  | 36.6875 |  |  | 90/0/0/90 | 3.014604
Table Upwind | 6272 | EV19R08 | EV | WMC | 0 | R08 | GF / UD ;RIM 135 | 3.07 | 19.99 | 61.3693 | 131.32 | 20.2025 | freq & temp effect | 2010-12-23 | 2010-12-23 | STT |  | 43.201 |  |  | 703.9513 |  | 1 |  | 1 |  | 34.2695 | ZB 100 kN |  |  |  | 60.3 | 60ºC |  |  |  | SG, BTB | 100 Nm | 4 | 1 | GF / UD | A&R | 2008-01-09 | 2.6 | ± 340 | 963 | Upwind | 3 |  | 100/30 | PPG 2002 | Saertex | ± 310 |  | 1.15 |  | 1000 | 4 |  |  | 10hrs @ 70ºC | RIM 135 | 0 |  | (90/0 - 0/90)S | [6 empty] | 0 |  |  | RIM/H 134/137 |  |  | A&R | EVR08 | 703.9513 |  | 34.2695 |  |  | 90/0/0/90 | 2.847543
Table Upwind | 6274 | EV24R08 | EV | WMC | 0 | R08 | GF / UD ;RIM 135 | 3.045 | 19.36 | 58.9512 | 131.19 | 20.17 | freq & temp effect | 2011-01-07 | 2011-11-07 | STT |  | 61.172 |  |  | 1037.672 |  | 1 |  | 1 |  | 36.492 | ZB 100 kN |  |  | Voids in tab bond | -40.1 | -40ºC |  | new grips installed |  | SG, BTB | 125 Nm | 4 | 1 | GF / UD | A&R | 2008-01-09 | 2.6 | ± 340 | 963 | Upwind | 3 |  | 100/30 | PPG 2002 | Saertex | ± 310 |  | 1.15 |  | 1000 | 4 |  |  | 10hrs @ 70ºC | RIM 135 | 0 |  | (90/0 - 0/90)S | [6 empty] | 0 |  |  | RIM/H 134/137 |  |  | A&R | EVR08 | 1037.672 |  | 36.492 |  |  | 90/0/0/90 | 3.01606