## Property Geometry
Property | Geometry-General Shape | Geometry-L | Geometry-load length | Geometry-tab length | Geometry-maximum width | Geometry-minimum width | Geometry-width (cruciform arms) | Geometry-t(for UD2; for MD2) | Geometry-tab thickness(for UD2; for MD2) | Geometry-Task Group | Geometry-Manufacturer | Geometry-Repair-Slope | Geometry-Repair-depth | Geometry-Repair-scarf/plug/patch | Geometry-Repair-base material | Geometry-Repair-repair material | Geometry-Repair-tape | Geometry-Repair-repair ratio
D0200 | Dog-bone (RISOE standard) | 280 | 80 | 100 | 60 | 25 |  | 3.52; 6.57 | 2 | 3 | LM
D0290 | Dog-bone (RISOE standard) | 280 | 80 | 100 | 60 | 25 |  | 3.52; 6.57 | 2 | 3 | LM
D1200 | Dog-bone (D02 without tabs) | 280 |  |  | 60 | 25 |  | 3.52; 6.57 |  | 3 | LM
D1290 | Dog-bone (D02 without tabs) | 280 |  |  | 60 | 25 |  | 3.52; 6.57 |  | 3 | LM
I0100 | ISO tension | 300 | 150 | 75 | 25 |  |  | 3.52; 6.57 | 0.5 to 2; 1 to 3 | 3 | LM
I0130 | ISO tension | 300 | 150 | 75 | 25 |  |  | 3.52; 6.57 | 0.5 to 2; 1 to 3 | 3 | LM
I0190 | ISO tension | 300 | 150 | 75 | 25 |  |  | 3.52; 6.57 | 0.5 to 2; 1 to 3 | 3 | LM
I0200 | ISO compression | 126 | 12 | 57 | 10 |  |  | 3.52; 6.57 |  | 3 | LM
I0290 | ISO compression | 126 | 12 | 57 | 10 |  |  | 3.52; 6.57 |  | 3 | LM
I0300 | ASTM combined loading compression | 136 | 10 |  | 10 |  |  | 3.52; 6.57 |  | 3 | LM
I0390 | ASTM combined loading compression | 136 | 10 |  | 10 |  |  | 3.52; 6.57 |  | 3 | LM
I0400 | Iosipescu (in plane shear) | 76 |  |  | 20 |  |  | 3.52 |  | 3 and 4 | LM
I0500 | Four-point bending | 105 |  |  | 15 |  |  | 3.52 |  | 4 | LM
I0600 | Four-point bending | 200 |  |  | 15 |  |  | 6.57 |  | 4 | LM
I0700 | Thermal expansion | 15 |  |  | 6.16 |  |  | 6.16 |  | 2 | LM
I0790 | Thermal expansion | 15 |  |  | 6.16 |  |  | 6.16 |  | 2 | LM
I1000 | ISO tension (250 mm) | 250 | 150 | 50 | 25 |  |  | 3.52 | 0.5 to 2 | 2 | LM
I1100 | ISO tension without tabs (300 mm) | 300 | 150 | 75 | 25 |  |  | 3.52; 6.57 | 0.5 to 2; 1 to 3 | 3 | LM
I1130 | ISO tension without tabs (300 mm) | 300 | 150 | 75 | 25 |  |  | 3.52; 6.57 | 0.5 to 2; 1 to 3 | 3 | LM
I1190 | ISO tension without tabs (300 mm) | 300 | 150 | 75 | 25 |  |  | 3.52; 6.57 | 0.5 to 2; 1 to 3 | 3 | LM
I1200 | ISO compression without tabs | 126 |  |  | 10 |  |  | 3.52; 6.57 |  | 3 | LM
I1290 | ISO compression without tabs | 126 |  |  | 10 |  |  | 3.52; 6.57 |  | 3 | LM
I1400 | Iosipescu (shear in 1-3-direction) | 76 |  |  | 20 |  |  | 3.52 |  | 4 | LM
I2400 | Iosipescu (shear in 2-3 direction) | 76 |  |  | 20 |  |  | 3.52 |  | 4 | LM
R0100 | Rectangular | 170 | 50 | 60 | 25 |  |  |  | 2 |  | LM
R0200 | Rectangular | 140 | 30 | 55 | 25 |  |  |  | 2 |  | LM
R0300 | Rectangular | 145 | 35 | 55 | 25 |  |  | 3.52 | 2 | various | LM
R0310 | Rectangular | 145 | 35 | 55 | 25 |  |  | 6.16 | 2 | 2 | LM
R0330 | Rectangular | 145 | 35 | 55 | 25 |  |  | 6.16 | 2 | 3 | LM
R0360 | Rectangular | 145 | 35 | 55 | 25 |  |  | 6.16 | 2 | 2 | LM
R0390 | Rectangular | 145 | 35 | 55 | 25 |  |  | 6.16 | 2 | various | LM
R0400 | Rectangular | 150 | 40 | 55 | 25 |  |  | 6.57 | 2 | various | LM
R0410 | Rectangular | 150 | 40 | 55 | 25 |  |  | 6.57 | 2 | 2 | LM
R0460 | Rectangular | 150 | 40 | 55 | 25 |  |  | 6.57 | 2 | 2 | LM
R0490 | Rectangular | 150 | 40 | 55 | 25 |  |  | 6.57 | 2 | 4 | LM
R0400 | Rectangular | 150 | 40 | 55 | 25 |  |  | 3.52 | 2 | 2 and 5 | LM
R1300 | Rectangular (R03 without tabs) | 145 |  |  | 25 |  |  | 3.52 |  | 3 | LM
R1330 | Rectangular (R03 without tabs) | 145 |  |  | 25 |  |  | 3.52 |  | 3 | LM
R1390 | Rectangular (R03 without tabs) | 145 |  |  | 25 |  |  | 3.52 |  | 3 | LM
R1400 | Rectangular (R04 without tabs) | 150 |  |  | 25 |  |  | 6.57 |  | 3 | LM
S0101 | Cruciform | 250 |  |  | 250 |  | 25 | 5.08 |  | 2 | LM
S0102 | Cruciform | 250 |  |  | 250 |  | 25 | 5.08 |  | 2 | LM
S0103 | Cruciform | 250 |  |  | 250 |  | 25 | 6.57 |  | 2 | LM
S0104 | Cruciform | 250 |  |  | 250 |  | 25 | 6.57 |  | 2 | LM
S0105 | Cruciform | 250 |  |  | 250 |  | 25 | 6.57 |  | 2 | LM
S0106 | Cruciform | 250 |  |  | 250 |  | 25 | 6.57 |  | 2 | LM
S0107 | Cruciform | 250 |  |  | 250 |  | 25 | 6.57 |  | 2 | LM
S0108 | Cruciform | 250 |  |  | 250 |  | 25 | 6.57 |  | 2 | LM
S0232 | Tubular specimen | 170 | 100 | 35 | 32 | 25 (inner diameter) |  |  |  | 2 | NORDEX
S0233 | Tubular specimen | 170 | 100 | 35 | 33 | 25 (inner diameter) |  |  |  | 2 | NORDEX
S0242 | Tubular specimen | 170 | 100 | 35 | 32 | 25 (inner diameter) |  |  |  | 2 | NORDEX
S0243 | Tubular specimen | 170 | 100 | 35 | 33 | 25 (inner diameter) |  |  |  | 2 | NORDEX
S0300 | Long, rectangular (reference) | 610 | 500 |  | 25 |  |  | 6.57 | 2 | 4 | GAMESA |  |  |  | PREPEG |  |  | 1
S0300 | Long, rectangular (reference) | 610 | 500 |  | 25 |  |  | 6.57 | 2 | 4 | GAMESA |  |  |  | PREPEG |  |  | NT
S0300 | Long, rectangular (reference) | 610 | 500 |  | 25 |  |  | 6.57 | 2 | 4 | LM |  |  |  | RIM |  |  | 1
S3000 | Long, rectangular (repaired) | 610 | 500 |  | 25 |  |  | 6.57 | 2 | 4 | GAMESA | 1:50 | 1/3 | SCARF | PREPEG | LIQUID RESIN | tape | NT
S3100 | Long, rectangular (repaired) | 610 | 500 |  | 25 |  |  | 6.57 | 2 | 4 | GAMESA | 1:50 | 1/3 | SCARF | PREPEG | LIQUID RESIN |  | NT
S3100 | Long, rectangular (repaired) | 610 | 500 |  | 25 |  |  | 6.57 | 2 | 4 | LM | 1:50 | 1/3 | SCARF | RIM | LIQUID RESIN |  | 0.75
S3100 | Long, rectangular (repaired) | 610 | 500 |  | 25 |  |  | 6.57 | 2 | 4 | LM | 1:50 | 1/3 | SCARF | RIM | LIQUID RESIN |  | NT
S3200 | Long, rectangular (repaired) | 610 | 500 |  | 25 |  |  | 6.57 | 2 | 4 | GAMESA | 1:50 | 2/3 | SCARF | PREPEG | LIQUID RESIN |  | NT
S3200 | Long, rectangular (repaired) | 610 | 500 |  | 25 |  |  | 6.57 | 2 | 4 | LM | 1:50 | 2/3 | SCARF | RIM | LIQUID RESIN |  | 0.75
S3200 | Long, rectangular (repaired) | 610 | 500 |  | 25 |  |  | 6.57 | 2 | 4 | LM | 1:50 | 2/3 | SCARF | RIM | LIQUID RESIN |  | NT
S3300 | Long, rectangular (repaired) | 610 | 500 |  | 25 |  |  | 6.57 | 2 | 4 | GAMESA | 1:75 | 1/3 | SCARF | PREPEG | LIQUID RESIN |  | NT
S3300 | Long, rectangular (repaired) | 610 | 500 |  | 25 |  |  | 6.57 | 2 | 4 | LM | 1:75 | 1/3 | SCARF | RIM | LIQUID RESIN |  | 0.75
S3300 | Long, rectangular (repaired) | 610 | 500 |  | 25 |  |  | 6.57 | 2 | 4 | LM | 1:75 | 1/3 | SCARF | RIM | LIQUID RESIN |  | NT
S3400 | Long, rectangular (repaired) | 610 | 500 |  | 25 |  |  | 6.57 | 2 | 4 | GAMESA | 1:75 | 2/3 | SCARF | PREPEG | LIQUID RESIN |  | NT
S3400 | Long, rectangular (repaired) | 610 | 500 |  | 25 |  |  | 6.57 | 2 | 4 | LM | 1:75 | 2/3 | SCARF | RIM | LIQUID RESIN |  | 0.75
S3400 | Long, rectangular (repaired) | 610 | 500 |  | 25 |  |  | 6.57 | 2 | 4 | LM | 1:75 | 2/3 | SCARF | RIM | LIQUID RESIN |  | NT
S3500 | Long, rectangular (repaired) | 610 | 500 |  | 25 |  |  | 6.57 | 2 | 4 | LM | 1:100 | 1/3 | SCARF | RIM | LIQUID RESIN |  | 0.75
S3500 | Long, rectangular (repaired) | 610 | 500 |  | 25 |  |  | 6.57 | 2 | 4 | LM | 1:100 | 1/3 | SCARF | RIM | LIQUID RESIN |  | NT
S3600 | Long, rectangular (repaired) | 610 | 500 |  | 25 |  |  | 6.57 | 2 | 4 | LM | 1:100 | 2/3 | SCARF | RIM | LIQUID RESIN |  | 0.75
S3600 | Long, rectangular (repaired) | 610 | 500 |  | 25 |  |  | 6.57 | 2 | 4 | LM | 1:100 | 2/3 | SCARF | RIM | LIQUID RESIN |  | NT
S3700 | Long, rectangular (repaired) | 610 | 500 |  | 25 |  |  | 6.57 | 2 | 4 | GAMESA | 1:25 | 1/3 | SCARF | PREPEG | LIQUID RESIN |  | 0.6
S3700 | Long, rectangular (repaired) | 610 | 500 |  | 25 |  |  | 6.57 | 2 | 4 | LM | 1:25 | 1/3 | SCARF | RIM | LIQUID RESIN |  | NT
S3800 | Long, rectangular (repaired) | 610 | 500 |  | 25 |  |  | 6.57 | 2 | 4 | GAMESA | 1:25 | 2/3 | SCARF | PREPEG | LIQUID RESIN |  | 0.6
S3800 | Long, rectangular (repaired) | 610 | 500 |  | 25 |  |  | 6.57 | 2 | 4 | LM | 1:25 | 2/3 | SCARF | RIM | LIQUID RESIN |  | NT
S3900 | Long, rectangular (repaired) | 610 | 500 |  | 25 |  |  | 6.57 | 2 | 4 | GAMESA | 1:50 | 2/3 | SCARF | PREPEG | LIQUID RESIN | tape | NT
S4000 | Long, rectangular (repaired) | 610 | 500 |  | 25 |  |  | 6.57 | 2 | 4 | GAMESA | 1:50 | 2/3 | PATCH | PREPEG | PREPEG |  | NT
S4100 | Long, rectangular (repaired) | 610 | 500 |  | 25 |  |  | 6.57 | 2 | 4 | GAMESA | 1:50 | 1/3 | SCARF | PREPEG | PREPEG |  | NT
S4200 | Long, rectangular (repaired) | 610 | 500 |  | 25 |  |  | 6.57 | 2 | 4 | GAMESA | 1:50 | 2/3 | SCARF | PREPEG | PREPEG |  | NT
S4300 | Long, rectangular (repaired) | 610 | 500 |  | 25 |  |  | 6.57 | 2 | 4 | GAMESA | 1:75 | 1/3 | SCARF | PREPEG | PREPEG |  | NT
S4400 | Long, rectangular (repaired) | 610 | 500 |  | 25 |  |  | 6.57 | 2 | 4 | GAMESA | 1:75 | 2/3 | SCARF | PREPEG | PREPEG |  | NT
S4700 | Long, rectangular (repaired) | 610 | 500 |  | 25 |  |  | 6.57 | 2 | 4 | LM | 1:40 | 1/3 | SCARF | RIM | LIQUID RESIN |  | NT
S4800 | Long, rectangular (repaired) | 610 | 500 |  | 25 |  |  | 6.57 | 2 | 4 | LM | 1:40 | 2/3 | SCARF | RIM | LIQUID RESIN |  | NT
S4900 | Long, rectangular (repaired) | 610 | 500 |  | 25 |  |  | 6.57 | 2 | 4 | GAMESA | 1:50 | 1/3 | PATCH | PREPEG | PREPEG |  | NT
S0700 | Very large, rectangular | 1980 | 1380 | 400 | 140 |  |  | 32.85 | 32.85 | 4 | LM
S0900 | Very large, rectangular (repaired) | 1980 | 1380 | 400 | 140 |  |  | 32.85 | 32.85 | 4 | LM | 1:50 | 2/3

## Property Laminate
Property | Laminate-Description | Laminate-Material | Laminate-Fibre | Laminate-Resin | Laminate- 0° | Laminate- 45° | Laminate- -45° | Laminate- 90° | Laminate-lay-up | Laminate-thickness (nominal) | Laminate-Average thickness | Laminate-Production method | Laminate-from plate
UD1 | UD material used in preliminary testing programme 1 | GE1 | PPG2002 | Prime 20, slow hardener | 5 | 0 | 0 | 0 | [0°]5 | 4.4 |  | V1 | GEV201
MUD1 | Mainly UD' material used in preliminary testing programme 1 | GE1 | PPG2002 | Prime 20, slow hardener | 5 | 2 | 2 | 0 | [±45°;[0°]5 ;±45°] | 5.62 |  | V1 | GEV202
MD1 | MD material used in preliminary testing programme 1 | GE1 | PPG2002 | Prime 20, slow hardener | 5 | 6 | 6 | 0 | [[±45°, 0°]5;±45°] | 8.06 |  | V1 | GEV203
MD3 | ±45° material, mainly used for long test coupons | GE1 | PPG2002 | Prime 20, slow hardener |  | 5 | 5 |  | [±45°]5
UD2 | UD material used in preliminary programme 2 (1 layer less than UD1) | GE1 | PPG2002 | Prime 20, slow hardener | 4 | 0 | 0 | 0 | [0°]4 | 3.52 |  | V1 | GEV204; GEV206 after preliminary tests
MD2 | MD material used in preliminary programme 2 (1 layer less than MD1) | GE1 | PPG2002 | Prime 20, slow hardener | 4 | 5 | 5 | 0 | [[±45, 0°]4;±45] | 6.57 |  | V1 | GEV205; GEV207 after preliminary tests
UD3 | 7 layers of UD | GE1 | PPG2002 | Prime 20, slow hardener | 7 | 0 | 0 | 0 | [0°]7 | 6.16 |  | V1 | GEV213
TMD | thick laminate for large specimens |  | PPG2002 | Prime 20, slow hardener
TUBE | filament wound tubes (tested at DLR) |  | PPG2002 | Prime 20, slow hardener
UD4 | phase II: UD material, same lay-up as UD2, but with alternative resin (LM-E6) | GE2 | PPG2002 | LM-E6 | 4 | 0 | 0 | 0 | [0°]4 | 3.52
MD4 | phase II: MD material, same lay-up as MD2, but with alternative resin (LM-E6) | GE2 | PPG2002 | LM-E6 | 4 | 5 | 5 | 0 | [[±45, 0°]4;±45] | 6.57
MD5 | phase II: MD3 (±45°) material, same lay-up as MD3, but with alternative resin (LM-E6) | GE2 | PPG2002 | LM-E6
UD5 | phase II: UD3 material, same lay-up as UD3, but with alternative resin (LM-E6) | GE2 | PPG2002 | LM-E6

## Property Plate
Property | Plate-Plate Tested by lab(s) | Plate-Laminate | Plate-Geometry/ies | Plate-Density-Average | Plate-Density-Std.deviation | Plate-Fibre content-Average W/W% | Plate-Fibre content-Std.deviation W/W% | Plate-Fibre content-Average V/V% | Plate-Fibre content-Std. Deviation V/V% | Plate-Resin content-Average | Plate-Resin content-Std. deviation | Plate-Void content-Average | Plate-Void content-Std. deviation | Plate-DSC analysis-Middle point Tg | Plate-DSC analysis-Final Tg
1 | RAL | UD2 | R0300 | 1.89 | 0.04 | 73.23 | 0.27 | 53.31 | 1.1 | 44.13 | 0.77 | 2.56 | 1.75
2 | RISØ | UD2 | I0100 | 1.87 | 0.02 | 71.95626 | 0.2712757 | 51.84263 | 0.7210697 | 45.75661 | 0.4049428 | 2.400761 | 0.9513801
3 | RISØ | MD2 | I0100 | 1.91 | 0.01 | 72.72944 | 0.3190439 | 53.48037 | 0.4145675 | 45.41458 | 0.4291373 | 1.105046 | 0.2998884
4 | RISØ | UD2 | I1200 | 1.91 | 0.01 | 73.69514 | 0.3194192 | 54.14974 | 0.5057303 | 43.7729 | 0.39069 | 2.077364 | 0.4005592 | 74.27 | 87.03
5 | RISØ | UD2 | I1290 | 1.86 | 0.02 | 71.93834 | 0.6851346 | 51.44986 | 1.127764 | 45.44016 | 0.6371733 | 3.109985 | 0.7765979 | 71.82 | 85.43
6 | RISØ | UD2 | I0200 | 1.9 | 0.02 | 72.59003 | 0.5779026 | 53.10654 | 0.8928622 | 45.40936 | 0.7267529 | 1.484104 | 0.7757943 | 71.31 | 86.66
7 | RISØ | UD2 | I0290 | 1.89 | 0.02 | 72.5798 | 0.8422656 | 52.73065 | 1.272287 | 45.09606 | 0.8648989 | 2.173289 | 0.6439783 | 73.66 | 86.95
8 | RISØ, WMC | MD2 | I0200, I0300 | 1.88 | 0.01 | 70.88205 | 0.2198496 | 51.37406 | 0.3347182 | 47.79011 | 0.1994856 | 0.8358306 | 0.1771119 | 72.79 | 88.3
9 | RISØ | MD2 | I0290 | 1.91 | 0.01 | 72.70083 | 0.9624603 | 52.8592 | 0.983578 | 44.92962 | 1.370537 | 2.211186 | 0.4764603 | 74.71 | 85.94
10 | RISØ | MD2 | I1200 | 1.83 | 0.02 | 70.35721 | 0.3269142 | 49.59625 | 0.5840729 | 47.32671 | 0.8818869 | 3.077037 | 1.298574 | 72.77 | 87.33
11 | RISØ | MD2 | I1290 | 1.86 | 0.02 | 72.18817 | 0.3690402 | 52.51761 | 0.416216 | 45.80629 | 0.4808452 | 1.676102 | 0.4741379 | 75.11 | 86.64
12 | RISØ | MD2 | I1100 | 1.89 | 0.01 | 71.74381 | 0.3345435 | 52.06189 | 0.2886057 | 46.43462 | 0.5088682 | 1.503484 | 0.4822762 | 76 | 86.1
13 | RISØ | MD2 | I1190 | 1.9 | 0.02 | 71.53206 | 0.6000701 | 51.58678 | 0.8641288 | 46.46318 | 0.6083475 | 1.950039 | 0.265354 | 76.55 | 88.77
14 | CRES | MD2 | R0400 | 1.9 | 0.02 | 72.49799 | 0.4856204 | 53.03946 | 0.5270279 | 45.57101 | 1.000837 | 1.389528 | 1.122936 | 74.23 | 87.09
15 | RISØ | UD2 | I1190, I0190 | 1.9 | 0.02 | 74.56022 | 0.2896821 | 54.56901 | 0.4389545 | 42.17009 | 0.7364963 | 3.260897 | 1.027522 | 74.2 | 88.44
16 | RISØ | UD2 | I0160 | 1.87 | 0.01 | 71.78923 | 0.7503745 | 51.70363 | 0.9031274 | 46.0073 | 0.9244265 | 2.289076 | 0.2866003 | 72.23 | 86.47
17 | RISØ | MD2 | I0190 | 1.86 | 0.02 | 70.41979 | 0.5078999 | 50.4583 | 0.7377205 | 47.99807 | 0.6290597 | 1.543635 | 0.6544723 | 74.68 | 86.89
18 | RISØ, DLR | UD2 | I1100 | 1.87 | 0.01 | 72.9987 | 0.1887753 | 52.57779 | 0.2092996 | 44.04022 | 0.1703025 | 3.38199 | 0.3820427 | 74.96 | 86.46
19 | RISØ | UD2 | I0190 | 1.86 | 0.02 | 72.18114 | 0.2493436 | 51.6391 | 0.3089557 | 45.06786 | 0.3206554 | 3.293046 | 0.3320933 | 74.86 | 87.91
20 | WMC | MD2 | I0600 | 1.84 | 0.01 | 70.26443 | 0.3995475 | 49.85173 | 0.3160683 | 47.78333 | 0.8769941 | 2.364935 | 0.9457903 | 74.42 | 87.97
21 | RISØ | UD2 | I1160 | 1.84 | 0.02 | 70.96882 | 0.7810744 | 50.13672 | 1.04682 | 46.43708 | 0.8076859 | 3.426203 | 0.3773579 | 72.48 | 87.21
22 | UP | UD2 | R0360 | 1.85 | 0.02 | 71.74493 | 0.7128242 | 51.07291 | 0.9017291 | 45.54601 | 0.8843079 | 3.381087 | 0.5786011 | 71.6 | 84.85
23 | WMC | UD2 | I0500
24 | DLR | UD2 | R0300 | 1.85 | 0.02 | 71.36748 | 0.3879325 | 50.91708 | 0.5355512 | 46.26464 | 0.7094797 | 2.818284 | 0.8641261 | 78.45 | 87.41
25 | DLR | UD2 | R0300 | 1.83 | 0.02 | 71.98738 | 0.753588 | 50.80564 | 0.9583229 | 44.77011 | 1.146661 | 4.424255 | 1.143667 | 74.45 | 86.5
26 | WMC | UD2 | R0300 | 1.87 | 0.03 | 72.83731 | 0.3577903 | 52.32049 | 0.7921817 | 44.19156 | 0.9778955 | 3.487949 | 1.578718 | 73.61 | 87.67
27 | UP | UD2 | R0300 | 1.83 | 0.03 | 71.98487 | 1.074939 | 50.66079 | 1.556813 | 44.6283 | 1.167331 | 4.710902 | 1.094394 | 69.75 | 88.08
28 | UP | UD2 | R0300 | 1.819492 | 0.02182901 | 71.85756 | 0.6301727 | 50.28802 | 0.8941644 | 44.59957 | 0.8936021 | 5.112411 | 1.015448 | 72.27 | 88.2
29 | UP | UD2 | R0300 | 1.861274 | 0.0368917 | 71.89668 | 0.4169313 | 51.47069 | 1.169619 | 45.5606 | 0.8987843 | 2.968709 | 1.81125
30 | UP | UD2 | R0300 | 1.787395 | 0.003941045 | 71.98568 | 0.9836583 | 49.48825 | 0.7753095 | 43.61504 | 1.446192 | 6.896707 | 0.6780559 | 73.82 | 84.4
31 | DLR | MD2 | R0400 | 1.849563 | 0.02488982 | 71.46868 | 0.4756808 | 50.83955 | 0.6504108 | 45.9699 | 1.135879 | 3.190552 | 1.503665 | 76.26 | 84.1
32 | DLR | MD2 | R0400 | 1.815491 | 0.04530652 | 71.15965 | 0.536845 | 49.6935 | 1.541847 | 45.59753 | 0.7772713 | 4.708977 | 2.051266 | 77.15 | 85.14
33 | RAL | MD2 | R0400 | 1.784884 | 0.01533697 | 71.03798 | 0.5578036 | 48.76635 | 0.4686795 | 45.03129 | 1.057167 | 6.202364 | 1.065072 | 76.97 | 86.84
34 | RAL | MD2 | R0400 | 1.905155 | 0.009104989 | 71.38192 | 0.613795 | 52.30683 | 0.6972134 | 47.48934 | 0.7982546 | 0.2038264 | 0.1370007 | 72.34 | 85.87
35 | VTT | MD2 | R0400 | 1.915391 | 0.010574 | 72.14435 | 0.4141556 | 53.1489 | 0.5624013 | 46.47383 | 0.5251916 | 0.3772678 | 0.3585834 | 69.22 | 85.87
36 | WMC | MD2 | R0400 | 1.897446 | 0.02018053 | 71.82502 | 0.6042214 | 52.42024 | 0.9805088 | 46.56094 | 0.5620443 | 1.018823 | 0.5699616 | 75.48 | 85.18
37 | UP | MD2 | R0400 | 1.880929 | 0.0129912 | 71.37672 | 0.2138868 | 51.63707 | 0.4992444 | 46.89589 | 0.1596615 | 1.467042 | 0.5142225 | 77.7 | 85.68
38 | UP | MD2 | R0400 | 1.904776 | 0.009702182 | 72.1124 | 0.1844772 | 52.82994 | 0.2912359 | 46.27154 | 0.3999397 | 0.8985268 | 0.5453625 | 72.48 | 87.58
39 | VTT | MD2 | R0400 | 1.872256 | 0.0261699 | 70.37736 | 0.7922183 | 50.68371 | 1.230924 | 48.29962 | 0.8073558 | 1.016672 | 0.8614635 | 73.09 | 83.99
40 | VTT | MD2 | R0400 | 1.900152 | 0.008854121 | 71.82107 | 0.1042193 | 52.48886 | 0.2638331 | 46.64127 | 0.2627058 | 0.8698675 | 0.4616819 | 69.41 | 84.59
41 | VUB, VTT | UD2 | R0330 | 1.879384 | 0.009019136 | 71.39811 | 0.9080699 | 51.61059 | 0.8103667 | 46.82134 | 1.393046 | 1.568065 | 0.7250349 | 73.39 | 86.21
42 | VUB | UD2 | R0300 | 1.89485 | 0.005293841 | 72.10782 | 0.5287839 | 52.5516 | 0.4532808 | 46.03734 | 0.8429875 | 1.411063 | 0.4804977 | 68.94 | 86.96
43 | CRES | UD2 | R0300 | 1.829738 | 0.04789501 | 72.28011 | 0.8809014 | 50.8675 | 1.504368 | 44.17966 | 1.753619 | 4.952839 | 2.557407 | 69.89 | 87.23
44 | CRES | UD2 | R0300 | 1.843109 | 0.02352344 | 71.6865 | 0.5124281 | 50.81756 | 0.7313109 | 45.45754 | 1.029704 | 3.724895 | 1.330261
45 | VUB | MD2 | S0103 | 1.859877 | 0.03628744 | 71.59225 | 0.5262047 | 51.21563 | 1.248942 | 46.01665 | 0.8404347 | 2.767726 | 1.683197 | 66.02 | 84.74
46 | VUB | MD2 | S0104 | 1.751284 | 0.018777 | 62.37963 | 0.9485473 | 42.02215 | 1.083817 | 57.3788 | 0.8485067 | 0.5990545 | 0.3123965 | 70.34 | 85.29
47 | VUB | MD2 | S0105 | 1.782519 | 0.02720558 | 65.32796 | 1.672139 | 44.8009 | 1.824486 | 53.80622 | 1.770829 | 1.392888 | 0.1439576 | 66.03 | 85.55
48 | VUB | MD2 | S0107 | 1.891583 | 0.009738229 | 71.29524 | 0.4232039 | 51.87023 | 0.5089527 | 47.29588 | 0.5915861 | 0.833893 | 0.4307439 | 64.43 | 86.8
49 | VUB | UD2 | R0300 | 1.912928 | 0.01 | 72.76835 | 0.567271 | 53.53913 | 0.5412783 | 45.37547 | 0.519208 | 1.085399 | 0.7036581 | 65.51 | 86.3
50 | VUB | UD2 | R0300 | 1.909806 | 0.00698814 | 72.27373 | 0.07175929 | 53.08813 | 0.2419143 | 46.12498 | 0.0848315 | 0.7868966 | 0.3059549 | 67.76 | 87.2
51 | VTT | UD2 | R0300 | 1.908623 | 0.02636675 | 72.8745 | 0.6429395 | 53.49819 | 1.030856 | 45.09321 | 0.9903602 | 1.408596 | 1.238076 | 65.07 | 82.87
52 | VTT | UD2 | R0300 | 1.909374 | 0.003536433 | 72.54626 | 0.3243122 | 53.27606 | 0.2371632 | 45.66172 | 0.5643818 | 1.062216 | 0.3855441 | 67.41 | 86.75
53 | WMC | UD2 | R0300 | 1.90605 | 0.004305392 | 72.83836 | 0.6766125 | 53.39671 | 0.3825793 | 45.09887 | 1.219331 | 1.504416 | 0.8409992 | 66.08 | 85.89
54 | WMC | UD2 | R0300 | 1.885474 | 0.01636692 | 72.27328 | 0.6064414 | 52.41343 | 0.8372151 | 45.53351 | 0.7541358 | 2.053057 | 0.5731797 | 69.05 | 86.32
55 | WMC | UD2 | I0300 | 1.878656 | 0.002620167 | 71.87671 | 0.2900242 | 51.93541 | 0.2722847 | 46.02221 | 0.4233897 | 2.042385 | 0.1712846 | 65.4 | 87.76
56 | DLR | MD2 | R0400 | 1.892566 | 0.008223068 | 71.65128 | 0.4792053 | 52.15681 | 0.5730777 | 46.73251 | 0.5924776 | 1.110679 | 0.08482091 | 66.31 | 88.3
57 | DLR | MD2 | R0400 | 1.91968 | 0.01 | 71.75785 | 0.1696669 | 52.98475 | 0.2474099 | 47.21919 | 0.342417 | -0.2039406 | 0.3534992 | 72.91 | 86.52
58 | DLR | MD2 | R0400 | 1.912366 | 0.01011111 | 71.43015 | 1.080294 | 52.54114 | 1.025203 | 47.58683 | 1.612472 | -0.1279687 | 0.6820478 | 69.75 | 87.69
59 | VUB | MD2 | R0400 | 1.899919 | 0.008936293 | 70.09691 | 0.3933044 | 51.22317 | 0.4871153 | 49.48746 | 0.5197466 | 0 | 0 | 73.34 | 86.82
60 | CRES, WMC | MD2 | R0400, R0490 | 1.885928 | 0.009594372 | 71.39442 | 0.3312341 | 51.78726751 | 0.4922906 | 46.99119 | 0.3390785 | 1.221543 | 0.2570696 | 69.91 | 87.44
61 | CRES | MD2 | R0400 | 1.899887 | 0.009153386 | 70.9988 | 0.5601431 | 51.88205 | 0.6497864 | 47.99249 | 0.7120802 | 0.1254655 | 0.17276 | 67.91 | 84.4
62 | RISØ | MD2 | D1200 | 1.887687 | 0.009305781 | 72.00772 | 0.5780603 | 52.28131 | 0.6512728 | 46.02549 | 0.770881 | 1.693201 | 0.2924417 | 62.88 | 84.87
63 | RAL | UD2 | R0300 | 1.902478 | 0.01740136 | 72.78802 | 1.090872 | 53.26286 | 1.09553 | 45.09094 | 1.688607 | 1.646205 | 1.043498 | 72.29 | 86.63
64 | RAL | UD2 | R0300 | 1.846633 | 0.02061856 | 70.86564 | 0.7458411 | 50.3336 | 0.9078826 | 46.86056 | 1.103763 | 2.80584 | 1.030607 | 68.07 | 86.75
65 | UP | UD2 | R0300 | 1.847675 | 0.02787165 | 72.03855 | 0.6339382 | 51.19718 | 1.127772 | 44.99549 | 0.7558336 | 3.807327 | 1.145856 | 70.11 | 87.64
66 | UP | UD2 | R0300 | 1.793205 | 0.02934861 | 71.13687 | 0.8691795 | 49.06522 | 1.148227 | 45.07918 | 1.30103 | 5.855592 | 1.470883 | 66.89 | 87.44
67 | CRES | UD2 | R0300 | 1.837016 | 0.0161824 | 70.08069 | 0.3411708 | 49.51669 | 0.671494 | 47.87303 | 0.1655618 | 2.610277 | 0.5677548 | 71.5 | 88.93
68 | CRES | UD2 | R0300 | 1.809093 | 0.02623711 | 71.06546 | 0.3390681 | 49.4487 | 0.8400245 | 45.59462 | 0.6676841 | 4.956679 | 1.289484 | 69.83 | 88.02
69 | VUB | UD2 | R0300 | 1.852473 | 0.01344711 | 71.08681 | 0.1922685 | 50.64886 | 0.4328943 | 46.65529 | 0.375517 | 2.695856 | 0.6689898 | 69.02 | 87.57
70 | RAL | UD2 | R0300 | 1.88864 | 0.01056502 | 71.06039 | 0.3701304 | 51.61938 | 0.5533638 | 47.60771 | 0.3523126 | 0.7729126 | 0.2366014 | 66.16 | 84.98
71 | RISØ, WMC | UD2 | D1200, R0300 | 1.891766 | 0.007530258 | 71.85188 | 0.873326 | 52.2811 | 0.8080429 | 46.38135 | 1.297617 | 1.337547 | 0.5518028 | 75.28 | 93.2
72 | RISØ, WMC, VUB | UD2 | D0200, D1200, R0300 | 1.921328 | 0.006129866 | 71.68015 | 0.5162799 | 52.97054 | 0.546498 | 47.39498 | 0.7174841 | 0 | 0 | 71.32 | 88.17
73 | RISØ, WMC, VUB | UD2 | D0200, R0300 | 1.928014 | 0.01206196 | 72.30652 | 0.5571876 | 53.6201 | 0.7210518 | 46.50622 | 0.707882 | -0.02037348 | 0.311755 | 76.81 | 87.43
74 | VUB | MD2 | R0400 | 1.904291 | 0.01015627 | 71.51985 | 0.6436368 | 52.38434 | 0.7431899 | 47.23854 | 0.833606 | 0.3771203 | 0.1872559 | 69.44 | 85.54
75 | DLR | MD2 | R0400 | 1.897882 | 0.01024033 | 71.32196 | 0.08053046 | 52.06188 | 0.3058376 | 47.41057 | 0.2455491 | 0.5275495 | 0.516424 | 67.63 | 85.85
76 | RISØ, DLR | MD2 | D0200, R0400 | 1.892913 | 0.01049086 | 70.744 | 0.4318906 | 51.50596 | 0.5940757 | 48.23674 | 0.4586205 | 0.2572942 | 0.1995189 | 65.66 | 85.31
77 | RAL | MD2 | R0400 | 1.911506 | 0.005550934 | 72.03109 | 0.2214828 | 52.95711 | 0.2909177 | 46.56978 | 0.2930362 | 0.4731023 | 0.2101027 | 68.36 | 87.5
78 | RAL | MD2 | R0400 | 1.890688 | 0.004686727 | 70.71739 | 0.5223204 | 51.42546 | 0.4997454 | 48.22526 | 0.7530157 | 0.3492789 | 0.2727209 | 67.64 | 86.2
79 | DLR | MD2 | R0400 | 1.887625 | 0.01175769 | 71.22071 | 0.5026644 | 51.70852 | 0.6758461 | 47.31734 | 0.5555783 | 0.9741355 | 0.2404428 | 66.13 | 83.94
80 | DLR | MD2 | R0400 | 1.888907 | 0.01477921 | 71.23858 | 0.7261478 | 51.758 | 0.9254374 | 47.31696 | 0.8443982 | 0.9250345 | 0.2162266 | 68.14 | 88.57
81 | WMC | MD2 | R0400 | 1.902719 | -0.01814825 | 72.26662 | -0.6967486 | 52.88935 | -1.010057 | 45.95785 | -0.7426151 | 1.152807 | -0.3479334 | 69.49 | 88.46
82 | WMC | MD2 | R0400 | 1.879018 | 0.02660718 | 71.30717 | 0.4507633 | 51.5364 | 1.009524 | 46.95746 | 0.4514731 | 1.506147 | 1.09391 | 65.32 | 82.62
83 | WMC | MD2 | R0400 | 1.862155 | 0.01555504 | 70.65862 | 0.2430072 | 50.60759 | 0.5775848 | 47.59212 | 0.2116255 | 1.80029 | 0.6431977 | 65.63 | 84.27
84 | WMC | UD2 | R0300 | 1.889135 | 0.01322148 | 72.20715 | 0.5215864 | 52.46668 | 0.7128074 | 45.73186 | 0.6169074 | 1.801466 | 0.3944028 | 67.7 | 87.31
85 | UP | UD2 | R0300 | 1.807374 | 0.02361122 | 71.62709 | 0.5421894 | 49.789 | 0.5329739 | 44.67426 | 1.279206 | 5.536748 | 1.556383 | 68.57 | 86.45
86 | UP | UD2 | R0300 | 1.851246 | 0.009411605 | 71.78592 | 0.510187 | 51.1127 | 0.4258495 | 45.49785 | 0.8741659 | 3.389448 | 0.7029593 | 69.24 | 87.24
87 | DLR | MD2 | R0400 | 1.89845 | 0.004791868 | 72.93715 | 0.2657081 | 53.25687 | 0.2690681 | 44.75363 | 0.4171213 | 1.989507 | 0.2872759 | 72.3 | 87.78
88 | WMC | MD2 | R0400 | 1.929601 | 0.007215497 | 72.90187 | 0.4696607 | 54.10508 | 0.5068176 | 45.54609 | 0.689802 | 0.348832 | 0.3395225 | 77.48 | 89.22
89 |  |  |  | 1.912722 | 0.00831832 | 72.35877 | 0.5367723 | 53.23218 | 0.5367314 | 46.05276 | 0.8295664 | 0.7150643 | 0.5017751 | 69.21 | 87.96
90 |  |  |  | 1.863616 | 0.02000773 | 70.66556 | 1.187039 | 50.65774 | 1.374366 | 47.60581 | 1.466188 | 1.73645 | 0.3906575 | 70.98 | 87.83
91 |  |  |  | 1.891567 | 0.0248593 | 70.89765 | 0.9775502 | 51.5866 | 1.3812 | 47.93691 | 1.036665 | 0.4764935 | 0.5076516 | 71.09 | 87.8
92 |  |  |  | 1.888559 | 0.01007079 | 71.7081 | 0.6836317 | 52.08819 | 0.7426013 | 46.5389 | 0.928802 | 1.372915 | 0.3522408 | 69.01 | 88.07
93 | RAL | UD2 | R0300 | 1.882755 | 0.003365044 | 71.33624 | 0.3915193 | 51.65736 | 0.3372934 | 47.00904 | 0.6059663 | 1.333597 | 0.3148149 | 71.92 | 88.09
94 | VTT | UD2 | R0300 | 1.861617 | 0.01473101 | 71.37488 | 0.4444234 | 51.10423 | 0.4231597 | 46.42044 | 0.9144076 | 2.475337 | 0.9836142 | 69.47 | 85.37
95 | RAL | UD2 | R0300 | 1.882514 | 0.01683671 | 71.7346 | 0.5760182 | 51.94167 | 0.8735102 | 46.34412 | 0.5638609 | 1.714206 | 0.4027531 | 70.84 | 87.67
96 | UP | UD2 | R0300
97
98 | VUB | UD2 | R0300 | 1.885628 | 0.006757026 | 71.52024 | 0.4779618 | 51.86973 | 0.4407631 | 46.77831 | 0.7525202 | 1.351956 | 0.4727565 | 69.57 | 89.21
99 | UP | MD2 | R0410 | 1.936061 | 0.03134599 | 73.34513 | 0.7744996 | 54.62233 | 1.439355 | 44.93734 | 0.6426512 | 0.4403281 | 0.9498449 | 74.17 | 89.14
100 |  |  |  | 1.92604 | 0.01279133 | 72.59392 | 0.2956167 | 53.77752 | 0.5742842 | 45.9777 | 0.2017219 | 0.3391744 | 0.4209254 | 75.19 | 87.29
101 | VUB | UD3 | R0390 | 1.87 | 0.02 | 71.39 | 0.61 | 51.88 | 0.81 | 46.63 | 0.78 | 1.49 | 0.6
102 | WMC | UD2 | R0300 | 1.91 | 0.01 | 72.56 | 0.27 | 53.84 | 0.37 | 45.29 | 0.41 | 0.86 | 0.43
103 | WMC | UD2 | R0300 | 1.92 | 0.01 | 72.91 | 0.43 | 54.31 | 0.66 | 44.88 | 0.52 | 0.81 | 0.44
104 | CRES | UD3 | R0390 | 1.92 | 0.01 | 72.75 | 32 | 53.73 | 0.47 | 45.59 | 0.58 | 0.68 | 0.72 | 67.46 | 87.32
105 | WMC | UD2 | I0400 | 1.91 | 0.01 | 71.67 | 0.43 | 52.79 | 0.5 | 47.25 | 0.74 | 0.49 | 0.55 | 64.22 | 87.08
106 | VUB, WMC | UD2 | R0300, I0400 | 1.89 | 0.01 | 71.65 | 0.35 | 52.04 | 0.56 | 46.64 | 0.46 | 1.32 | 0.57 | 72.16 | 88.85
107
108 | UP, VUB | UD3 | R0390 | 1.97 | 0.01 | 74.69 | 0.71 | 56.66 | 0.83 | 43.49 | 1 | 0.1 | 0.19 | 67.49 | 86.45
109 | WMC, VUB, UP | UD3 | R0390 | 1.94 | 0.01 | 73.21 | 0.42 | 54.75 | 0.52 | 45.38 | 0.53 | 0 | 0.1 | 71.47 | 87.83
110 | VUB | UD3 | R0390 | 1.96 | 0.01 | 74.18 | 0.34 | 56.05 | 0.43 | 44.18 | 0.46 | 0 | 0.12 | 74.97 | 86.77
111 | VUB | UD3 | R0390 | 1.95 | 0.02 | 74 | 0.58 | 55.4 | 1.07 | 44.07 | 0.54 | 0.53 | 0.72 | 74.85 | 89.22
112 | VUB | UD3 | R0390 | 1.94 | 0.03 | 73.68 | 0.59 | 55.05 | 1.16 | 44.51 | 0.49 | 0.44 | 0.84 | 73.45 | 87.44
113 | WMC | UD2 | R0300 | 1.88 | 0.02 | 71.82 | 0.19 | 52.38 | 0.52 | 46.1 | 0.64 | 1.52 | 1.08
114 | RISØ, WMC | UD2 | I0130, D0200 | 1.91 | 0.01 | 72.21 | 0.67 | 53.15 | 0.66 | 46.31 | 0.99 | 0.54 | 0.36 | 78.32 | 88.81
115 | VUB | UD2 | R0300 | 1.9 | 0.02 | 71.93 | 0.19 | 52.89 | 0.64 | 46.31 | 0.48 | 0.8 | 1.02
116 | WMC | UD2 | R0300 | 1.9 | 0.02 | 71.05 | 0.74 | 52.3 | 1.02 | 47.39 | 0.82 | 0.31 | 0.33
117 | RISØ, WMC | UD2 | D0200, R0300 | 1.91 | 0 | 72.35 | 0.34 | 53.19 | 0.13 | 46.03 | 0.66 | 0.78 | 0.54 | 73.48 | 87.62
118 | RISØ | UD2 | D0200 | 1.92 | 0.01 | 71.99 | 0.67 | 53.25 | 0.9 | 46.92 | 0.78 | 0 | 0.12 | 73.94 | 88.29
119 | RISØ, WMC | MD2 | D0200, R0400 | 1.94 | 0.02 | 72.95 | 0.81 | 54.42 | 1.08 | 45.69 | 0.98 | 0 | 0.22 | 70.81 | 86.3
120 | RISØ, WMC | MD2 | D0200, R0400 | 1.94 | 0.01 | 72.97 | 0.26 | 54.59 | 0.35 | 45.79 | 0.31 | 0 | 0.021 | 72.92 | 86.8
121
122 | UP | UD3 | R0310, R0360 | 1.96 | 0.01 | 74.36 | 0.77 | 56.59 | 0.96 | 43.39 | 1 | 0.12 | 0.02
123 |  |  |  | 1.93 | 0.01 | 73.93 | 0.45 | 55.43 | 0.56 | 43.84 | 0.6 | 0.73 | 0.13
124 | VUB | 0 | S0102 | 1.89 | 0.01 | 69.35 | 0.56 | 49.66 | 0.7 | 49.71 | 0.62 | 0.63 | 0.1 | 69.5 | 88.09
125 | VUB | MD2 | S0102 | 1.91 | 0.01 | 71.88 | 0.63 | 52.78 | 0.85 | 46.76 | 0.71 | 0.47 | 0.22 | 68.48 | 86.47
126 | CRES | MD2 | S0300 | 1.91 | 0.01 | 71.8 | 0.32 | 52.83 | 0.46 | 47 | 0.33 | 0.16 | 0.16 | 77.23 | 86.23
127 | CRES | MD2 | S0300 | 1.96 | 0.01 | 74.22 | 0.26 | 55.84 | 0.49 | 43.93 | 0.21 | 0.35 | 0.25 | 75.39 | 87.22
128 | WMC | MD2 | S0300 | 1.95 | 0.02 | 73.9 | 0.8 | 55.43 | 1.05 | 44.32 | 1.01 | 0.25 | 0.14 | 76.13 | 86.83
129 | WMC | MD2 | S0400 | 1.9 | 0.03 | 71.25 | 1.32 | 52.12 | 1.69 | 47.6 | 1.53 | 0.28 | 0.27 | 76.9 | 86.53
130 | WMC | MD2 | S0400 | 1.92 | 0.01 | 72.27 | 0.59 | 53.5 | 0.83 | 46.49 | 0.64 | 0.03 | 0.29 | 73.88 | 85.8
131 | WMC | MD2 | S0400 | 1.9 | 0.01 | 70.94 | 0.84 | 51.77 | 1.01 | 48.03 | 1.03 | 0.2 | 0.07 | 73.64 | 86.77
132 | WMC | MD2 | S0400 | 1.93 | 0.01 | 72.33 | 0.61 | 53.64 | 0.8 | 46.46 | 0.74 | 0 | 0.17 | 74.91 | 86.16
133 | WMC | MD2 | S0400 | 1.93 | 0.01 | 72.62 | 0.31 | 53.99 | 0.38 | 46.09 | 0.4 | 0 | 0 | 77.89 | 88.5
134 | WMC | MD2 | S0400 | 1.94 | 0.01 | 73.05 | 0.64 | 54.57 | 0.76 | 45.6 | 0.86 | 0 | 0.19 | 77.87 | 87.24
135
136 | WMC | MD2 | S0500
137
138 | WMC | MD2 | S0600 | 1.89 | 0.02 | 71.53 | 1.02 | 52.38 | 1.28 | 46.76 | 1.31 | 0.86 | 0.76
139 | WMC | MD2 | S0600 | 1.88 | 0.01 | 70.76 | 0.53 | 51.54 | 0.68 | 47.48 | 0.59 | 0.68 | 0.15
140 | WMC | MD2 | S0600 | 1.71 | 0.06 | 72.17 | 0.62 | 47.92 | 1.65 | 41.47 | 1.62 | 10.61 | 2.96
141 | WMC | MD2 | S0600 | 1.89 | 0.01 | 71.38 | 0.29 | 52.39 | 0.45 | 47.12 | 0.29 | 0.49 | 0.26
142 | WMC, VUB | MD2 | S0600, S0107 | 1.89 | 0.03 | 71.47 | 1.26 | 52.34 | 1.64 | 46.83 | 1.43 | 0.83 | 0.38
143 | WMC, VUB | MD2 | S0600, S0105, S0107 | 1.89 | 0.03 | 71.04 | 1.65 | 51.99 | 2.14 | 47.49 | 1.84 | 0.52 | 0.37
144 | VUB | MD2 | S0107 | 1.9 | 0.02 | 71.91 | 0.15 | 53.07 | 0.49 | 46.5 | 0.34 | 0.43 | 0.74
145 | UP | MD2 | S0105
146 | VUB | MD2 | S0105
147 | VUB | MD2 | S0107
148 | UP | MD2 | S0105
149 | UP | MD2 | S0105
150 | UP | MD3 | I1000 | 1.9 | 0.01 | 71.81 | 0.42 | 52.82 | 0.71 | 46.51 | 0.38 | 0.67 | 0.43
151 | UP | MD3 | I1000 | 1.89 | 0.02 | 72.39 | 0.12 | 52.97 | 0.6 | 45.32 | 0.4 | 1.72 | 0.96
152 | UP | MD3 | I1000 | 1.79 | 0.01 | 71.74 | 0.42 | 52.44 | 0.42 | 46.35 | 0.64 | 1.21 | 0.37
153 | UP | MD3 | I1000 | 1.88 | 0.01 | 71.92 | 0.51 | 52.53 | 0.53 | 46.02 | 0.7 | 1.45 | 0.22
154 | UP | MD3 | I1000 | 1.89 | 0.01 | 72.18 | 0.83 | 52.78 | 0.86 | 45.65 | 1.17 | 1.57 | 0.42
155 | UP | MD3 | I1000 | 1.88 | 0.02 | 72.04 | 0.31 | 52.48 | 0.53 | 45.7 | 0.71 | 1.83 | 1.02
156 | UP | MD2 | R0460 | 1.86 | 0.01 | 71.28 | 0.53 | 51.25 | 0.34 | 46.33 | 0.92 | 2.42 | 0.66
157 | VUB | UD3 | R0390 | 1.93 | 0.02 | 73.06 | 0.88 | 54.61 | 1.11 | 45.16 | 1.11 | 0.23 | 0.21
158 | RISO | GEV209 | I0413, I0423, S1500
159 | RISO, UP | GEV210, GEV213 | S1600, R0300
160 | UP | UD3 | I0700, I0790
161 | VUB | MD2 | S0100 | 1.94 | 0.01 | 73.55 | 0.31 | 55.44 | 0.29 | 44.73 | 0.56 | 0.16 | 0.55
162 | VUB | MD2 | S0100 | 1.94 | 0.03 | 73.75 | 0.96 | 55.4 | 1.72 | 44.21 | 0.84 | 0.75 | 0.65
163 | VUB | MD2 | S0100 | 1.96 | 0.02 | 74.48 | 0.26 | 56.53 | 0.56 | 43.46 | 0.48 | 0.01 | 0.79
164 | VUB | MD2 | S0105 | 1.94 | 0.01 | 73.68 | 0.4 | 55.46 | 0.55 | 44.44 | 0.49 | 0 | 0
165 | VUB | MD2 | S0105 | 1.95 | 0.01 | 73.27 | 0.66 | 55.37 | 0.87 | 45.3 | 0.82 | 0 | 0
166 | VUB | MD2 | S0105 | 1.96 | 0.01 | 74.02 | 0.48 | 56.29 | 0.58 | 44.31 | 0.64 | 0 | 0
167 | VUB | MD2 | S0105 | 1.95 | 0.02 | 73.57 | 0.84 | 55.59 | 1.11 | 44.78 | 1.04 | 0 | 0
168 | VUB | MD2 | S0105 | 1.95 | 0.02 | 73.63 | 1.09 | 55.59 | 1.38 | 44.64 | 1.38 | 0 | 0
169 | VUB | MD2 | S0105 | 1.97 | 0.01 | 74.66 | 0.39 | 56.91 | 0.55 | 43.34 | 0.47 | 0 | 0
170 | VUB | MD2 | S0105 | 1.93 | 0.02 | 73.43 | 0.68 | 55.07 | 1.06 | 44.68 | 0.69 | 0 | 0
171 | VUB | MD2 | S0105 | 1.9 | 0.02 | 72.14 | 0.46 | 53.25 | 0.81 | 46.12 | 0.38 | 0.62 | 0.52
172 | VUB | UD2 | S0105
173 | VUB | UD2 | S0105
174 | VUB | UD2 | S0105 | 1.94 | 0.01 | 73.05 | 0.28 | 54.96 | 0.37 | 45.49 | 0.37 | 0 | 0
175 | WMC | MD2 | R0400 | 1.93 | 0.01 | 73.24 | 0.24 | 54.71 | 0.31 | 44.84 | 0.39 | 0.45 | 0.38
176 | WMC | MD2 | R0400
177 | WMC, RAL | MD2 | R0400
178 | UP | MD3 | I1000
179 | UP | MD3 | I1000 | 1.85 | 0.04 | 71.98 | 0.59 | 51.63 | 1.38 | 45.08 | 0.69 | 3.29 | 1.61 | 74.12 | 82.56
180 | WMC | MD2 | S3200 | 1.87 | 0 | 70.63 | 0.3 | 51.13 | 0.16 | 47.7 | 0.54 | 1.17 | 0.38 | 78.74 | 84.98
181 | WMC | MD2 | S3800 | 1.88 | 0.01 | 71.13 | 0.34 | 51.73 | 0.16 | 47.11 | 0.71 | 1.17 | 0.66 | 76.92 | 84.39
182 | WMC | MD2 | S4800 | 1.98 | 0.03 | 72.85 | 1.33 | 53.3 | 1.74 | 44.54 | 1.67 | 2.16 | 0.91 | 76.05 | 83.91
183 | WMC |  | S7700 | 1.92 | 0.01 | 73.29 | 0.11 | 54.43 | 0.34 | 44.5 | 0.49 | 1.07 | 0.82 | 80.69 | 86.13
184 |  |  |  | 1.9 | 0.01 | 72.07 | 0.74 | 53.1 | 0.87 | 46.17 | 0.95 | 0.73 | 0.14 | 78.53 | 85.23
185 | UP | MD3 | I1000
186 | UP | MD3 | I1000
187 | WMC |  | S0700
188 |  |  |  | 1.91 | 0.01 | 71.91 | 0.59 | 53.34 | 0.83 | 46.33 | 0.63 | 0.33 | 0.22 | 90.04 | 99.29
189 |  |  |  | 1.89 | 0.01 | 70.58 | 0.73 | 51.71 | 0.87 | 47.93 | 0.9 | 0.36 | 0.26 | 89.58 | 100.09
190 |  |  |  | 1.91 | 0 | 72.06 | 0.38 | 53.47 | 0.37 | 46.11 | 0.56 | 0.42 | 0.24 | 88.89 | 99.29
191 |  |  |  | 1.91 | 0.01 | 71.55 | 0.2 | 52.84 | 0.33 | 46.74 | 0.21 | 0.42 | 0.25 | 91.16 | 101.13
192 |  |  |  | 1.88 | 0.01 | 70.52 | 0.22 | 51.37 | 0.27 | 47.75 | 0.35 | 0.88 | 0.35 | 76.37 | 97.4
193
194
195
196 |  |  |  | 1.89 | 0.07 | 72.04 | 0.65 | 52.84 | 1.98 | 45.61 | 1.91 | 2.12 | 4.11 | 86.83 | 98.07
197 |  |  |  | 1.93 | 0.01 | 72.34 | 0.44 | 53.98 | 0.58 | 45.9 | 0.52 | 0.12 | 0.1 | 84.05 | 97.3
198 |  |  |  | 1.88 | 0.06 | 72.53 | 0.34 | 52.95 | 1.88 | 44.59 | 1.22 | 2.45 | 3.02 | 84.82 | 97.42
199 |  |  |  | 1.85 | 0.02 | 68.23 | 1.29 | 48.98 | 1.36 | 50.7 | 1.59 | 0.33 | 0.33 | 89.51 | 100.38
200 |  |  |  | 1.89 | 0.18 | 68.59 | 5.45 | 50.41 | 8.6 | 50.45 | 3.94 | -1.02 | 6.02 | 89.58 | 99.04
201 |  |  |  | 1.94 | 0.02 | 72.74 | 1.15 | 54.6 | 1.44 | 45.5 | 1.45 | 0 | 0 | 83.77 | 97.41
202 |  |  |  | 1.9 | 0.02 | 71.06 | 0.92 | 52.41 | 1.12 | 47.47 | 1.11 | 0.12 | 0.12 | 84.91 | 98.81
203
204
205 |  |  |  | 1.93 | 0 | 72.32 | 0.27 | 54.13 | 0.23 | 46.08 | 0.45 | 0 | 0 | 83.67 | 97.99
206
207
208
209
210
211
212
213
214
215
216
217
218
219

## Table OptiMat
optiDAT nr. | Name | Property Plate | Fibre Volume Fraction | Lab | Property Laminate | Cut angle | Manufacturer | Property Geometry | Material | taverage | wmax | wmin | waverage | area | Lnominal | Lmeasured | Lgauge | Radius (waist) | TG and phase | Phase | start date | end date | Test type | R-value1 | Fmax | Ferror | Fstatic | Ffatigue | Fmax, 90° | epsmax | epsstatic | epsfatigue | eps90° | eps45° | Nu | smax | smax,static | smax, fatigue | shear strain | shear strength | shear modulus (near other moduli) | Torquemax | Torquefatigue | Torquestatic | Ncycles | level | levelcalc | Nspectrum | failure mode | runout | R-value2 | Fmax2 | epsmax2 | smax2 | Ncycles2 | ratedisplacement | f | f2 | Eit | Eic | Eft | Efc | Elur,front | Elur, back | eps_max_t | eps_max_c | Machine | control | grip | ABG | Temp. | Temp. control | Environment | Reference document | Remarks | Invalid | Bending | Buckling | Overheating | Tab failure | Delaminated | Incomplete measurement data | Strain from E | LUR | TEC | data delivered under name | Repair characteristics | Strain measurement equipment (long) | Strain measurement equipment (short) | Grip pressure
4001 | GEV207_S0300_0227 | 1017 | #N/A | CRES | MD2 | 0 | GAMESA | S0300 | GE1 | 6.78 | 25.29 | 23.67 | 24.56 | 166.52 | 610 |  |  |  | TG 4 phase I | I | 2003-03-28 | 2006-03-28 | CA | 0.1 | 76.67 |  |  | 76.67 |  | 1.8556 |  | 1.8556 |  |  |  | 460.4252 |  | 460.4252 |  |  |  | 0 |  |  | 100 | 1b | 1b |  | t | [7 empty] | 2.11 |  | 26.73 | [5 empty] | 0.01722503 | #DIV/0! | 250 kN MTS, CRES | l | h | n |  | fan | d, RT | OB_TG4_R016 | Failure only of tabs | x |  |  |  | x | [7 empty] | Strain gauge: HBM 6/350 LY41, Middle, Center, BTB | SG, M, C, BTB | 140
4000 | GEV207_S0300_0228 | 1017 | #N/A | CRES | MD2 | 0 | GAMESA | S0300 | GE1 | 6.69 | 25.65 | 25.31 | 25.51 | 170.1 | 610 |  |  |  | TG 4 phase I | I | 2006-03-28 | 2006-03-28 | CA | 0.1 | 65.3 |  |  | 65.3 |  | 1.5537 |  | 1.5537 |  |  |  | 383.8918 |  | 383.8918 |  |  |  | 0 |  |  | 740 | 1b | 1b |  | t | [7 empty] | 2.11 |  | 26.86 | [5 empty] | 0.01429232 | #DIV/0! | 250 kN MTS, CRES | l | h | n |  | fan | d, RT | OB_TG4_R016 | [13 empty] | Strain gauge: HBM 6/350 LY41, Middle, Center, BTB | SG, M, C, BTB | 140
3999 | GEV213_R0390_0411 | 110 | 56.05 | CRES | UD3 | 90 | LM | R0390 | GE1 | 5.954 | 25.16 | 25.11 | 25.142 | 149.7 | 145 |  | 35 |  | TG 5 phase I | I | 2006-04-07 | 2006-04-07 | RSTT20 | 10 | -20.752 |  | 8.15 | -20.716 |  | 0.7695 |  | 0.7695 |  |  |  | -138.3834 | 54.44222 | -138.3834 |  |  |  | 1862.546 |  |  | 1000 | 1b | 1b |  | t | [6 empty] | 0.25 | 1.665 |  | 13.38 | 15.85 | 13.63 | 15.49 |  |  | -0.01034256 | -0.008730816 | 250 kN MTS, CRES | l, d | h | n |  | fan | d, RT | OB_TG5_R007 | strain and elasticity calculations from indication of LVDT | [14 empty] | 140
3998 | GEV213_R0390_0412 | 110 | 56.05 | CRES | UD3 | 90 | LM | R0390 | GE1 | 6.102 | 25.01 | 24.95 | 24.982 | 152.44 | 145 |  | 35 |  | TG 5 phase I | I | 2006-04-07 | 2006-04-07 | RSTT20 | 10 | -21.13 |  | 8.53 | 21.087 |  | 0.8519 |  | 0.8519 |  |  |  | 138.3298 | 55.95644 | 138.3298 |  |  |  | 1940.91 |  |  | 1000 | 1b | 1b |  | t | [6 empty] | 0.25 | 1.665 |  | 13.27 | 15.56 | 12.33 | 14.35 |  |  | 0.01042425 | 0.008890092 | 250 kN MTS, CRES | l, d | h | n |  | fan | d, RT | OB_TG5_R007 | strain and elasticity calculations from indication of LVDT | [14 empty] | 140
3997 | GEV213_R0390_0413 | 110 | 56.05 | CRES | UD3 | 90 | LM | R0390 | GE1 | 6.152 | 25.14 | 25.12 | 25.13 | 154.599 | 145 |  | 35 |  | TG 5 phase I | I | 2006-04-10 | 2006-04-10 | RSTT50 | 10 | -21.13 |  | 8.485 | -21.093 |  | 0.7505 |  | 0.7505 |  |  |  | -136.4368 | 54.88393 | -136.4368 |  |  |  | 2087.635 |  |  | 2500 | 1b | 1b |  | t | [6 empty] | 0.25 | 1.665 |  | 11.82 | 14.47 | 10.52 | 14.99 |  |  | -0.01154288 | -0.009428946 | 250 kN MTS, CRES | l, d | h | n |  | fan | d, RT | OB_TG5_R007 | strain and elasticity calculations from indication of LVDT | [14 empty] | 140
3996 | GEV213_R0390_0414 | 110 | 56.05 | CRES | UD3 | 90 | LM | R0390 | GE1 | 6.158 | 25.22 | 25.18 | 25.2 | 155.1816 | 145 |  | 35 |  | TG 5 phase I | I | 2006-04-11 | 2006-04-11 | PRSTT50 | 10 | -21.51 |  |  | -21.46 |  | 0.8526 |  | 0.8526 |  |  |  | -138.2896 |  | -138.2896 |  |  |  | 0 |  |  | 1277 | 1b | 1b |  | t | [7 empty] | 1.665 |  | 14.9 | 15.08 |  |  |  |  | -0.009281181 | -0.009170397 | 250 kN MTS, CRES | l, d | h | n |  | fan | d, RT | OB_TG5_R007 | strain and elasticity calculations from indication of LVDT | [14 empty] | 140
3995 | GEV213_R0390_0415 | 110 | 56.05 | CRES | UD3 | 90 | LM | R0390 | GE1 | 6.142 | 25.18 | 25.13 | 25.154 | 154.495 | 145 |  | 35 |  | TG 5 phase I | I | 2006-04-11 | 2006-04-11 | PRSTT80 | 10 | -21.41 |  |  | -21.37 |  | 0.7263 |  | 0.7263 |  |  |  | -138.3216 |  | -138.3216 |  |  |  | 0 |  |  | 1070 | 1b | 1b |  | t | [7 empty] | 1.665 |  | 15.17 | 15.75 |  |  |  |  | -0.009118103 | -0.008782326 | 250 kN MTS, CRES | l, d | h | n |  | fan | d, RT | OB_TG5_R007 | strain and elasticity calculations from indication of LVDT | [14 empty] | 140
3994 | GEV213_R0390_0416 | 110 | 56.05 | CRES | UD3 | 90 | LM | R0390 | GE1 | 6.152 | 25.14 | 25.12 | 25.13 | 154.6 | 145 |  | 35 |  | TG 5 phase I | I | 2006-04-17 | 2006-04-17 | PRSTT80 | 10 | -21.43 |  |  | -21.38 |  | 0.8604 |  | 0.8604 |  |  |  | -138.2924 |  | -138.2924 |  |  |  | 0 |  |  | 891 | 1b | 1b |  | t | [7 empty] | 1.665 |  | 13.73 | 14.87 |  |  |  |  | -0.01007228 | -0.009300092 | 250 kN MTS, CRES | l, d | h | n |  | fan | d, RT | OB_TG5_R007 | strain and elasticity calculations from indication of LVDT | [14 empty] | 140
3993 | GEV213_R0390_0417 | 110 | 56.05 | CRES | UD3 | 90 | LM | R0390 | GE1 | 6.188 | 25.18 | 25.13 | 25.154 | 155.652952 | 145 |  | 35 |  | TG 5 phase I | I | 2006-04-11 | 2006-04-11 | RSTT20 | 10 | -19.4 |  | 9.11 | -19.36 |  | 0.6407 |  | 0.6407 |  |  |  | -125.8025 | 58.52764 | -125.8025 |  |  |  | 2175.749 |  |  | 10000 | 2 | 2 |  | t | [6 empty] | 0.25 | 2.73 |  | 12 | 14.9 | 10.27 | 14.86 |  |  | -0.01048354 | -0.008443122 | 250 kN MTS, CRES | l, d | h | n |  | fan | d, RT | OB_TG5_R007 | strain and elasticity calculations from indication of LVDT | [14 empty] | 140
3992 | GEV213_R0390_0418 | 110 | 56.05 | CRES | UD3 | 90 | LM | R0390 | GE1 | 5.98 | 25.14 | 25.11 | 25.126 | 150.253 | 145 |  | 35 |  | TG 5 phase I | I | 2006-04-12 | 2006-04-12 | RSTT20 | 10 | -18.94 |  | 7.863 | -18.87 |  | 0.4061 |  | 0.4061 |  |  |  | -125.5882 | 52.33173 | -125.5882 |  |  |  | 1700.186 |  |  | 10000 | 2 | 2 |  | t | [6 empty] | 0.25 | 2.73 |  | 15.14 | 15.64 | 13.49 | 15.8 |  |  | -0.008295124 | -0.008029934 | 250 kN MTS, CRES | l, d | h | n |  | fan | d, RT | OB_TG5_R007 | strain and elasticity calculations from indication of LVDT | [14 empty] | 140
3991 | GEV213_R0390_0419 | 110 | 56.05 | CRES | UD3 | 90 | LM | R0390 | GE1 | 6.044 | 25.22 | 25.19 | 25.21 | 152.37 | 145 |  | 35 |  | TG 5 phase I | I | 2006-04-12 | 2006-04-12 | PRSTT50 | 10 | -19.21 |  |  | -19.169 |  | 0.6401 |  | 0.6401 |  |  |  | -125.8056 |  | -125.8056 |  |  |  | 0 |  |  | 14621 | 2 | 2 |  | t | [7 empty] | 2.73 |  | 14.61 | 15.11 |  |  |  |  | -0.008610924 | -0.008325983 | 250 kN MTS, CRES | l, d | h | n |  | fan | d, RT | OB_TG5_R007 | strain and elasticity calculations from indication of LVDT | [14 empty] | 140
3990 | GEV213_R0390_0420 | 110 | 56.05 | CRES | UD3 | 90 | LM | R0390 | GE1 | 6.062 | 25.11 | 25.09 | 25.102 | 152.168 | 145 |  | 35 |  | TG 5 phase I | I | 2006-04-13 | 2006-04-13 | PRSTT50 | 10 | -19.19 |  |  | -19.12 |  | 0.7397 |  | 0.7397 |  |  |  | -125.6506 |  | -125.6506 |  |  |  | 0 |  |  | 36065 | 2 | 2 |  | t | [7 empty] | 2.73 |  | 15.02 | 15.22 |  |  |  |  | -0.008365552 | -0.008255624 | 250 kN MTS, CRES | l, d | h | n |  | fan | d, RT | OB_TG5_R007 | strain and elasticity calculations from indication of LVDT | [14 empty] | 140
3989 | GEV213_R0390_0421 | 110 | 56.05 | CRES | UD3 | 90 | LM | R0390 | GE1 | 5.944 | 25.17 | 25.15 | 25.164 | 149.574 | 145 |  | 35 |  | TG 5 phase I | I | 2006-04-17 | 2006-04-17 | PRSTT80 | 10 | -18.86 |  |  | -18.818 |  | 0.6322 |  | 0.6322 |  |  |  | -125.8106 |  | -125.8106 |  |  |  | 0 |  |  | 4889 | 2 | 2 |  | t | [7 empty] | 2.73 |  | 15.49 | 15.63 |  |  |  |  | -0.008122055 | -0.008049305 | 250 kN MTS, CRES | l, d | h | n |  | fan | d, RT | OB_TG5_R007 | strain and elasticity calculations from indication of LVDT | [14 empty] | 140
3988 | GEV213_R0390_0422 | 110 | 56.05 | CRES | UD3 | 90 | LM | R0390 | GE1 | 6.048 | 25.03 | 25.02 | 25.022 | 151.35 | 145 |  | 35 |  | TG 5 phase I | I | 2006-04-27 | 2006-04-27 | PRSTT80 | 10 | -19.08 |  |  | -19.024 |  | 0.6016 |  | 0.6016 |  |  |  | -125.6954 |  | -125.6954 |  |  |  | 0 |  |  | 19504 | 2 | 2 |  | t | [7 empty] | 2.73 |  | 13.63 | 15.85 |  |  |  |  | -0.009221967 | -0.00793031 | 250 kN MTS, CRES | l, d | h | n |  | fan | d, RT | OB_TG5_R007 | strain and elasticity calculations from indication of LVDT | [14 empty] | 140
3987 | GEV213_R0390_0423 | 110 | 56.05 | CRES | UD3 | 90 | LM | R0390 | GE1 | 6.1 | 25.15 | 25.12 | 25.13 | 153.293 | 145 |  | 35 |  | TG 5 phase I | I | 2006-04-10 | 2006-04-11 | RSTT20 | 10 | -17.09 |  | 8.74 | -16.33 |  | 0.5009 |  | 0.5009 |  |  |  | -106.528 | 57.015 | -106.528 |  |  |  | 2047.217 |  |  | 200000 | 3 | 3 |  | t | [6 empty] | 0.25 | 3.2 |  | 12.73 | 15.12 | 11.93 | 15.18 |  |  | -0.008368266 | -0.007045504 | 250 kN MTS, CRES | l, d | h | n |  | fan | d, RT | OB_TG5_R007 | strain and elasticity calculations from indication of LVDT | [14 empty] | 140
3986 | GEV213_R0390_0424 | 110 | 56.05 | CRES | UD3 | 90 | LM | R0390 | GE1 | 6.146 | 25.15 | 25.12 | 25.13 | 154.448 | 145 |  | 35 |  | TG 5 phase I | I | 2006-04-11 | 2006-04-12 | RSTT20 | 10 | -17.21 |  | 8.034 | -16.78 |  | 0.5252 |  | 0.5252 |  |  |  | -108.645 | 52.01751 | -108.645 |  |  |  | 1911.706 |  |  | 200000 | 3 | 3 |  | t | [6 empty] | 0.25 | 3.2 |  | 11.8 | 15.41 | 11.45 | 14.26 |  |  | -0.009207202 | -0.007050291 | 250 kN MTS, CRES | l, d | h | n |  | fan | d, RT | OB_TG5_R007 | strain and elasticity calculations from indication of LVDT | [14 empty] | 140
3985 | GEV213_R0390_0425 | 110 | 56.05 | CRES | UD3 | 90 | LM | R0390 | GE1 | 6.076 | 25.11 | 25.1 | 25.103 | 152.54 | 145 |  | 35 |  | TG 5 phase I | I | 2006-04-12 | 2006-04-13 | PRSTT50 | 10 | -17 |  |  | -15.91 |  | 0.5495 |  | 0.5495 |  |  |  | -104.3005 |  | -104.3005 |  |  |  | 0 |  |  | 120864 | 3 | 3 |  | t | [7 empty] | 3.2 |  | 11.02 | 14.61 |  |  |  |  | -0.009464656 | -0.007138981 | 250 kN MTS, CRES | l, d | h | n |  | fan | d, RT | OB_TG5_R007 | strain and elasticity calculations from indication of LVDT | [14 empty] | 140
3984 | GEV213_R0390_0428 | 110 | 56.05 | CRES | UD3 | 90 | LM | R0390 | GE1 | 6.12 | 24.77 | 24.7 | 24.746 | 151.445 | 145 |  | 35 |  | TG 5 phase I | I | 2006-04-13 | 2006-04-14 | PRSTT80 | 10 | -16.88 |  |  | -16.495 |  | 0.2992 |  | 0.2992 |  |  |  | -108.9174 |  | -108.9174 |  |  |  | 0 |  |  | 193654 | 3 | 3 |  | t | [7 empty] | 3.2 |  | 14.98 | 14.78 |  |  |  |  | -0.007270856 | -0.007369244 | 250 kN MTS, CRES | l, d | h | n |  | fan | d, RT | OB_TG5_R007 | strain and elasticity calculations from indication of LVDT | [14 empty] | 140
3983 | GEV213_R0390_0449 | 110 | 56.05 | CRES | UD3 | 90 | LM | R0390 | GE1 | 6.0733 | 25.34 | 25.33 | 25.336 | 153.873 | 145 |  | 35 |  | TG 5 phase I | I | 2006-04-17 | 2006-04-17 | PRSTT80 | 10 | -21.33 |  |  | -21.28 |  | 0.7971 |  | 0.7971 |  |  |  | -138.2959 |  | -138.2959 |  |  |  | 0 |  |  | 559 | 1b | 1b |  | t | [7 empty] | 1.665 |  | 12.87 | 15.54 |  |  |  |  | -0.0107456 | -0.008899348 | 250 kN MTS, CRES | l, d | h | n |  | fan | d, RT | OB_TG5_R007 | strain and elasticity calculations from indication of LVDT | [14 empty] | 140
3982 | GEV213_R0390_0429 | 110 | 56.05 | CRES | UD3 | 90 | LM | R0390 | GE1 | 6.05 | 25.07 | 24.95 | 24.99 | 151.19 | 145 |  | 35 |  | TG 5 phase I | I | 2006-05-02 | 2006-05-02 | RSTT50 | -1 | 4.818 |  | 7.79 | 4.86 |  | 0.1714 |  | 0.1714 |  |  |  | 32.14498 | 51.52457 | 32.14498 |  |  |  | 1812.969 |  |  | 2500 | 1b | 1b |  | t | [6 empty] | 0.25 | 1.81 |  | 12.94 | 15.48 | 11.48 | 14.25 |  |  | 0.002484156 | 0.002076549 | 250 kN MTS, CRES | l, d | h | n |  | fan | d, RT | OB_TG5_R007 | strain and elasticity calculations from indication of LVDT | [14 empty] | 140
3981 | GEV213_R0390_0430 | 110 | 56.05 | CRES | UD3 | 90 | LM | R0390 | GE1 | 6.166 | 25.19 | 25.14 | 25.16 | 155.15 | 145 |  | 35 |  | TG 5 phase I | I | 2006-05-02 | 2006-05-02 | RSTT20 | -1 | 4.944 |  | 8.688 | 4.98 |  | 0.153 |  | 0.153 |  |  |  | 32.09797 | 55.99742 | 32.09797 |  |  |  | 2152.919 |  |  | 1000 | 1b | 1b |  | t | [6 empty] | 0.25 | 1.81 |  | 11.73 | 14.28 | 14.39 | 14.8 |  |  | 0.0027364 | 0.002247757 | 250 kN MTS, CRES | l, d | h | n |  | fan | d, RT | OB_TG5_R007 | strain and elasticity calculations from indication of LVDT | [14 empty] | 140
3980 | GEV213_R0390_0431 | 110 | 56.05 | CRES | UD3 | 90 | LM | R0390 | GE1 | 6.0733 | 25.09 | 25.07 | 28.08 | 170.538264 | 145 |  | 35 |  | TG 5 phase I | I | 2006-05-02 | 2006-05-02 | RSTT20 | -1 | 4.854 |  | 8.75 | 4.89 |  | 0.1668 |  | 0.1668 |  |  |  | 32.10347 | 51.30813 | 32.10347 |  |  |  | 2025.588 |  |  | 1000 | 1b | 2 |  | t | [6 empty] | 0.25 | 1.81 |  | 10.29 | 15.04 | 12.95 | 15.69 |  |  | 0.00311987 | 0.002134539 | 250 kN MTS, CRES | l, d | h | n |  | fan | d, RT | OB_TG5_R007 | strain and elasticity calculations from indication of LVDT | [14 empty] | 140
3979 | GEV213_R0390_0432 | 110 | 56.05 | CRES | UD3 | 90 | LM | R0390 | GE1 | 5.996 | 25.11 | 25.12 | 25.1 | 150.559 | 145 |  | 35 |  | TG 5 phase I | I | 2006-05-02 | 2006-05-02 | RSTT50 | -1 | 4.798 |  | 5.11 | 4.83 |  | 0.1579 |  | 0.1579 |  |  |  | 32.08045 | 33.94018 | 32.08045 |  |  |  | 1235.087 |  |  | 2500 | 1b | 1b |  | t | [6 empty] | 0.25 | 1.81 |  | 11.91 | 15.57 | 9.42 | 13.65 |  |  | 0.002693572 | 0.002060401 | 250 kN MTS, CRES | l, d | h | n |  | fan | d, RT | OB_TG5_R007 | strain and elasticity calculations from indication of LVDT | [14 empty] | 140
3978 | GEV213_R0390_0434 | 110 | 56.05 | CRES | UD3 | 90 | LM | R0390 | GE1 | 6.133 | 25.12 | 25.08 | 25.096 | 153.93 | 145 |  | 35 |  | TG 5 phase I | I | 2006-05-02 | 2006-05-03 | RSTT20 | -1 | 2.616 |  | 7.156 | 2.65 |  | 0.0796 |  | 0.0796 |  |  |  | 17.21562 | 46.48866 | 17.21562 |  |  |  | 1706.632 |  |  | 200000 | 3 | 3 |  | t | [6 empty] | 0.25 | 6.37 |  | 12.29 | 14.95 | 11.95 | 14.9 |  |  | 0.001400783 | 0.001151546 | 250 kN MTS, CRES | l, d | h | n |  | fan | d, RT | OB_TG5_R007 | strain and elasticity calculations from indication of LVDT | [14 empty] | 140
3977 | GEV213_R0390_0436 | 110 | 56.05 | CRES | UD3 | 90 | LM | R0390 | GE1 | 6.14 | 25.08 | 25.08 | 25.08 | 153.99 | 145 |  | 35 |  | TG 5 phase I | I | 2006-05-02 | 2006-05-02 | RSTT80 | -1 | 4.907 |  | 5.87 | 4.94 |  | 0.1527 |  | 0.1527 |  |  |  | 32.08001 | 38.11936 | 32.08001 |  |  |  | 1312.198 |  |  | 4000 | 1b | 1b |  | t | [6 empty] | 0.25 | 1.81 |  | 14.41 | 14.64 | 9.36 | 13.21 |  |  | 0.002226232 | 0.002191257 | 250 kN MTS, CRES | l, d | h | n |  | fan | d, RT | OB_TG5_R007 | strain and elasticity calculations from indication of LVDT | [14 empty] | 140
3976 | GEV213_R0390_0437 | 110 | 56.05 | CRES | UD3 | 90 | LM | R0390 | GE1 | 6.146 | 25.37 | 25.35 | 25.36 | 155.88 | 145 |  | 35 |  | TG 5 phase I | I | 2006-05-02 | 2006-05-02 | RSTT80 | -1 | 4.967 |  | 6.033 | 5 |  | 0.1612 |  | 0.1612 |  |  |  | 32.07596 | 38.70285 | 32.07596 |  |  |  | 1428.677 |  |  | 4000 | 1b | 1b |  | t | [6 empty] | 0.25 | 1.81 |  | 11.16 | 15.93 | 9.62 | 13.72 |  |  | 0.00287419 | 0.002013557 | 250 kN MTS, CRES | l, d | h | n |  | fan | d, RT | OB_TG5_R007 | strain and elasticity calculations from indication of LVDT | [14 empty] | 140
3975 | GEV213_R0390_0438 | 110 | 56.05 | CRES | UD3 | 90 | LM | R0390 | GE1 | 6.156 | 25.31 | 25.23 | 25.282 | 155.64 | 145 |  | 35 |  | TG 5 phase I | I | 2006-05-08 | 2006-05-08 | RSTT20 | -1 | 3.775 |  | 8.201 | 3.81 |  | 0.1334 |  | 0.1334 |  |  |  | 24.47957 | 52.69211 | 24.47957 |  |  |  | 1771.163 |  |  | 10000 | 2 | 2 |  | t | [6 empty] | 0.25 | 3.13 |  | 14.66 | 15.09 | 11.69 | 15.1 |  |  | 0.00166982 | 0.001622238 | 250 kN MTS, CRES | l, d | h | n |  | fan | d, RT | OB_TG5_R007 | strain and elasticity calculations from indication of LVDT | [14 empty] | 140
3974 | GEV213_R0390_0439 | 110 | 56.05 | CRES | UD3 | 90 | LM | R0390 | GE1 | 6.09 | 25.36 | 25.32 | 25.343 | 154.34 | 145 |  | 35 |  | TG 5 phase I | I | 2006-05-08 | 2006-05-08 | RSTT20 | -1 | 3.744 |  | 7.24 | 3.78 |  | 0.122 |  | 0.122 |  |  |  | 24.49138 | 46.90942 | 24.49138 |  |  |  | 1728.424 |  |  | 10000 | 2 | 2 |  | t | [6 empty] | 0.25 | 3.13 |  | 12.49 | 14.65 | 11.57 | 14.71 |  |  | 0.001960879 | 0.001671767 | 250 kN MTS, CRES | l, d | h | n |  | fan | d, RT | OB_TG5_R007 | strain and elasticity calculations from indication of LVDT | [14 empty] | 140
3973 | GEV213_R0390_0440 | 110 | 56.05 | CRES | UD3 | 90 | LM | R0390 | GE1 | 6.07 | 25.31 | 25.28 | 25.296 | 153.55 | 145 |  | 35 |  | TG 5 phase I | I | 2006-05-08 | 2006-05-08 | PRSTT50 | -1 | 3.725 |  |  | 3.79 |  | 0.1153 |  | 0.1153 |  |  |  | 24.2592 |  | 24.2592 |  |  |  | 0 |  |  | 20208 | 2 | 2 |  | t | [7 empty] | 3.13 |  | 12 | 15.07 |  |  |  |  | 0.0020216 | 0.001609768 | 250 kN MTS, CRES | l, d | h | n |  | fan | d, RT | OB_TG5_R007 | strain and elasticity calculations from indication of LVDT | [14 empty] | 140
3972 | GEV213_R0390_0441 | 110 | 56.05 | CRES | UD3 | 90 | LM | R0390 | GE1 | 6.27 | 25.47 | 25.41 | 25.436 | 159.49 | 145 |  | 35 |  | TG 5 phase I | I | 2006-05-11 | 2006-05-11 | RSTT50 | -1 | 3.869 |  | 8.23 | 3.91 |  | 0.1314 |  | 0.1314 |  |  |  | 24.25857 | 51.60198 | 24.25857 |  |  |  | 1916.152 |  |  | 25000 | 2 | 2 |  | t | [6 empty] | 0.25 | 3.13 |  | 12.93 | 14 | 11.31 | 14.07 |  |  | 0.001876146 | 0.001732755 | 250 kN MTS, CRES | l, d | h | n |  | fan | d, RT | OB_TG5_R007 | strain and elasticity calculations from indication of LVDT | [14 empty] | 140
3971 | GEV213_R0390_0442 | 110 | 56.05 | CRES | UD3 | 90 | LM | R0390 | GE1 | 6.16 | 25.31 | 25.26 | 25.286 | 155.77 | 145 |  | 35 |  | TG 5 phase I | I | 2006-05-11 | 2006-05-11 | PRSTT80 | -1 | 3.778 |  |  | 3.81 |  | 0.1177 |  | 0.1177 |  |  |  | 24.25371 |  | 24.25371 |  |  |  | 0 |  |  | 22859 | 2 | 2 |  | t | [7 empty] | 3.13 |  | 12.07 | 14.86 |  |  |  |  | 0.002009421 | 0.001632147 | 250 kN MTS, CRES | l, d | h | n |  | fan | d, RT | OB_TG5_R007 | strain and elasticity calculations from indication of LVDT | [14 empty] | 140
3970 | GEV213_R0390_0443 | 110 | 56.05 | CRES | UD3 | 90 | LM | R0390 | GE1 | 6.103 | 25.14 | 25.14 | 25.14 | 153.44 | 145 |  | 35 |  | TG 5 phase I | I | 2006-05-11 | 2006-05-11 | PRSTT80 | -1 | 3.722 |  |  | 3.76 |  | 0.121 |  | 0.121 |  |  |  | 24.25704 |  | 24.25704 |  |  |  | 0 |  |  | 13065 | 2 | 2 |  | t | [7 empty] | 3.13 |  | 13.19 | 15.38 |  |  |  |  | 0.001839048 | 0.001577181 | 250 kN MTS, CRES | l, d | h | n |  | fan | d, RT | OB_TG5_R007 | strain and elasticity calculations from indication of LVDT | [14 empty] | 140
3969 | GEV213_R0390_0444 | 110 | 56.05 | CRES | UD3 | 90 | LM | R0390 | GE1 | 6.026 | 25.37 | 25.32 | 25.336 | 152.7 | 145 |  | 35 |  | TG 5 phase I | I | 2006-05-03 | 2006-05-03 | RSTT20 | -1 | 2.595 |  | 6.7 | 2.7 |  | 0.092 |  | 0.092 |  |  |  | 16.99411 | 43.87688 | 16.99411 |  |  |  | 1586.867 |  |  | 200000 | 3 | 3 |  | t | [6 empty] | 0.25 | 6.37 |  | 12.54 | 15.11 | 11.25 | 14.75 |  |  | 0.001355192 | 0.001124693 | 250 kN MTS, CRES | l, d | h | n |  | fan | d, RT | OB_TG5_R007 | strain and elasticity calculations from indication of LVDT | [14 empty] | 140
3968 | GEV213_R0390_0445 | 110 | 56.05 | CRES | UD3 | 90 | LM | R0390 | GE1 | 6.106 | 25.3 | 25.26 | 25.283 | 154.4 | 145 |  | 35 |  | TG 5 phase I | I | 2006-05-03 | 2006-05-04 | RSTT50 | -1 | 2.624 |  | 5.86 | 2.67 |  | 0.0866 |  | 0.0866 |  |  |  | 16.99482 | 37.95337 | 16.99482 |  |  |  | 1428.429 |  |  | 500000 | 3 | 3 |  | t | [6 empty] | 0.25 | 6.37 |  | 12.49 | 14.08 | 10.8 | 14.38 |  |  | 0.001360674 | 0.001207018 | 250 kN MTS, CRES | l, d | h | n |  | fan | d, RT | OB_TG5_R007 | strain and elasticity calculations from indication of LVDT | [14 empty] | 140
3967 | GEV213_R0390_0446 | 110 | 56.05 | CRES | UD3 | 90 | LM | R0390 | GE1 | 6.19 | 25.36 | 25.34 | 25.353 | 156.94 | 145 |  | 35 |  | TG 5 phase I | I | 2006-05-04 | 2006-05-05 | RSTT50 | -1 | 2.667 |  | 6.73 | 2.7 |  | 0.0876 |  | 0.0876 |  |  |  | 16.99376 | 42.88263 | 16.99376 |  |  |  | 1604.288 |  |  | 500000 | 3 | 3 |  | t | [6 empty] | 0.25 | 6.37 |  | 12.21 | 14.52 | 11.1 | 14.64 |  |  | 0.00139179 | 0.001170369 | 250 kN MTS, CRES | l, d | h | n |  | fan | d, RT | OB_TG5_R007 | strain and elasticity calculations from indication of LVDT | [14 empty] | 140
3966 | GEV213_R0390_0447 | 110 | 56.05 | CRES | UD3 | 90 | LM | R0390 | GE1 | 6.07 | 25.19 | 25.14 | 25.16 | 152.54 | 145 |  | 35 |  | TG 5 phase I | I | 2006-05-05 | 2006-05-06 | PRSTT80 | -1 | 2.596 |  |  | 2.66 |  | 0.0927 |  | 0.0927 |  |  |  | 17.01849 |  | 17.01849 |  |  |  | 0 |  |  | 644478 | 3 | 3 |  | t | [7 empty] | 6.37 |  | 11.86 | 14.9 |  |  |  |  | 0.001434948 | 0.00114218 | 250 kN MTS, CRES | l, d | h | n |  | fan | d, RT | OB_TG5_R007 | strain and elasticity calculations from indication of LVDT | [14 empty] | 140
3965 | GEV213_R0390_0448 | 110 | 56.05 | CRES | UD3 | 90 | LM | R0390 | GE1 | 6.173 | 25.31 | 25.3 | 25.306 | 156.23 | 145 |  | 35 |  | TG 5 phase I | I | 2006-05-08 | 2006-05-09 | PRSTT80 | -1 | 2.655 |  |  | 2.7 |  | 0.0762 |  | 0.0762 |  |  |  | 16.99418 |  | 16.99418 |  |  |  | 0 |  |  | 623627 | 3 | 3 |  | t | [7 empty] | 6.37 |  | 10.99 | 13.96 |  |  |  |  | 0.001546331 | 0.001217348 | 250 kN MTS, CRES | l, d | h | n |  | fan | d, RT | OB_TG5_R007 | strain and elasticity calculations from indication of LVDT | [14 empty] | 140
3964 | GEV213_R0390_0450 | 110 | 56.05 | CRES | UD3 | 90 | LM | R0390 | GE1 | 6.066 | 25.36 | 25.33 | 25.34 | 153.73 | 145 |  | 35 |  | TG 5 phase I | I | 2006-05-15 | 2006-05-15 | PRSTT80 | -1 | 3.729 |  |  | 3.76 |  | 0.1159 |  | 0.1159 |  |  |  | 24.25681 |  | 24.25681 |  |  |  | 0 |  |  | 17597 | 2 | 2 |  | t | [7 empty] | 3.13 |  | 12.86 | 15.08 |  |  |  |  | 0.001886222 | 0.001608542 | 250 kN MTS, CRES | l, d | h | n |  | fan | d, RT | OB_TG5_R007 | strain and elasticity calculations from indication of LVDT | [14 empty] | 140
3963 | GEV307_R0400_0054 | 193 | 0 | DLR | MD4 | 0 | LM | R0400 | GE2 | 6.62 |  |  | 25.25 | 167.155 | 150 | 40 | 0 |  | TG 1 phase II | II | 2006-04-12 | 2006-04-12 | STC |  | -84.51 |  | -84.51 |  |  | 1.78 | 1.78 |  |  |  |  | -505.5787 | -505.5787 |  |  |  |  | -17132.45 |  |  | 1 | [11 empty] | 20 MPa/s |  |  | 29.51 |  |  |  |  | #DIV/0! | -0.01713245 | 200 kN HUN, DLR | l | m | n |  |  | d, RT | OB_TG1_R022 | [13 empty] | Strain gauge: TML FLA-6-11-1L, Middle, BTB | SG, M, BTB
3962 | GEV307_R0400_0056 | 193 | 0 | DLR | MD4 | 0 | LM | R0400 | GE2 | 6.62 |  |  | 25.25 | 167.155 | 150 | 40 | 0 |  | TG 1 phase II | II | 2006-04-12 | 2006-04-12 | STC |  | -80.24 |  | -80.24 |  |  | 1.85 | 1.85 |  |  |  |  | -480.0335 | -480.0335 |  |  |  |  | -16518.7 |  |  | 1 | [11 empty] | 20 MPa/s |  |  | 29.06 |  |  |  |  | #DIV/0! | -0.0165187 | 200 kN HUN, DLR | l | m | n |  |  | d, RT | OB_TG1_R022 | [13 empty] | Strain gauge: TML FLA-6-11-1L, Middle, BTB | SG, M, BTB
3961 | GEV307_R0400_0058 | 193 | 0 | DLR | MD4 | 0 | LM | R0400 | GE2 | 6.62 |  |  | 25.25 | 167.155 | 150 | 40 | 0 |  | TG 1 phase II | II | 2006-04-12 | 2006-04-12 | STC |  | -82.36 |  | -82.36 |  |  | 1.92 | 1.92 |  |  |  |  | -492.7163 | -492.7163 |  |  |  |  | -16978.51 |  |  | 1 | [11 empty] | 20 MPa/s |  |  | 29.02 |  |  |  |  | #DIV/0! | -0.01697851 | 200 kN HUN, DLR | l | m | n |  |  | d, RT | OB_TG1_R022 | [13 empty] | Strain gauge: TML FLA-6-11-1L, Middle, BTB | SG, M, BTB
3960 | GEV307_R0400_0060 | 193 | 0 | DLR | MD4 | 0 | LM | R0400 | GE2 | 6.62 |  |  | 25.25 | 167.155 | 150 | 40 | 0 |  | TG 1 phase II | II | 2006-04-12 | 2006-04-12 | STC |  | -84.68 |  | -84.68 |  |  | 2 | 2 |  |  |  |  | -506.5957 | -506.5957 |  |  |  |  | -17343.23 |  |  | 1 | [11 empty] | 20 MPa/s |  |  | 29.21 |  |  |  |  | #DIV/0! | -0.01734323 | 200 kN HUN, DLR | l | m | n |  |  | d, RT | OB_TG1_R022 | [13 empty] | Strain gauge: TML FLA-6-11-1L, Middle, BTB | SG, M, BTB
3959 | GEV307_R0400_0053 | 193 | 0 | DLR | MD4 | 0 | LM | R0400 | GE2 | 6.55 |  |  | 25.56 | 167.418 | 150 | 40 | 0 |  | TG 1 phase II | II | 2006-04-12 | 2006-04-12 | STT |  | 115.04 |  | 115.04 |  |  | 2.47 | 2.47 |  |  |  |  | 687.1424 | 687.1424 |  |  |  |  | 23136.11 |  |  | 1 | [13 empty] | 29.7 | [5 empty] | 0.02313611 | #DIV/0! | 200 kN HUN, DLR | l | m | n |  |  | d, RT | OB_TG1_R022 | [13 empty] | Front: Strain gauge: TML FLA-6-11-1L, Middle | F: SG, M
3958 | GEV307_R0400_0055 | 193 | 0 | DLR | MD4 | 0 | LM | R0400 | GE2 | 6.83 |  |  | 25.42 | 173.6186 | 150 | 40 | 0 |  | TG 1 phase II | II | 2006-04-12 | 2006-04-12 | STT |  | 116.02 |  | 116.02 |  |  | 2.84 | 2.84 |  |  |  |  | 668.2464 | 668.2464 |  |  |  |  | 24124.42 |  |  | 1 | [13 empty] | 27.7 | [5 empty] | 0.02412442 | #DIV/0! | 200 kN HUN, DLR | l | m | n |  |  | d, RT | OB_TG1_R022 | [13 empty] | Front: Strain gauge: TML FLA-6-11-1L, Middle | F: SG, M
3957 | GEV307_R0400_0057 | 193 | 0 | DLR | MD4 | 0 | LM | R0400 | GE2 | 6.72 |  |  | 25.9 | 174.048 | 150 | 40 | 0 |  | TG 1 phase II | II | 2006-04-12 | 2006-04-12 | STT |  | 116.55 |  | 116.55 |  |  | 2.88 | 2.88 |  |  |  |  | 669.6429 | 669.6429 |  |  |  |  | 24262.42 |  |  | 1 | [13 empty] | 27.6 | [5 empty] | 0.02426242 | #DIV/0! | 200 kN HUN, DLR | l | m | n |  |  | d, RT | OB_TG1_R022 | [13 empty] | Front: Strain gauge: TML FLA-6-11-1L, Middle | F: SG, M
3956 | GEV307_R0400_0059 | 193 | 0 | DLR | MD4 | 0 | LM | R0400 | GE2 | 6.6 |  |  | 25.36 | 167.376 | 150 | 40 | 0 |  | TG 1 phase II | II | 2006-04-12 | 2006-04-12 | STT |  | 116.89 |  | 116.89 |  |  | 3.01 | 3.01 |  |  |  |  | 698.3677 | 698.3677 |  |  |  |  | 25741.53 |  |  | 1 | [13 empty] | 27.13 | [5 empty] | 0.02574153 | #DIV/0! | 200 kN HUN, DLR | l | m | n |  |  | d, RT | OB_TG1_R022 | [13 empty] | Front: Strain gauge: TML FLA-6-11-1L, Middle | F: SG, M
3955 | GEV307_R0400_0061 | 193 | 0 | DLR | MD4 | 0 | LM | R0400 | GE2 | 6.62 |  |  | 25.25 | 167.155 | 150 | 40 | 0 |  | TG 1 phase II | II | 2006-04-12 | 2006-04-12 | STT |  | 117.19 |  | 117.19 |  |  | 3.06 | 3.06 |  |  |  |  | 701.0858 | 701.0858 |  |  |  |  | 25803.67 |  |  | 1 | [13 empty] | 27.17 | [5 empty] | 0.02580367 | #DIV/0! | 200 kN HUN, DLR | l | m | n |  |  | d, RT | OB_TG1_R022 | [13 empty] | Front: Strain gauge: TML FLA-6-11-1L, Middle | F: SG, M
3954 | GEV207_R0400_0727 | 75 | 52.06188 | WMC | MD2 | 0 | LM | R0400 | GE1 | 6.655 | 25.29 | 25.14 | 25.215 | 167.3067 | 150 | 150.16 |  |  | TG 1 phase I | I | 2006-05-01 | 2006-05-08 | RWX |  | 40.97 |  |  | 40.97 | [7 empty] | 244.8796 |  | 244.8796 |  |  |  | 0 |  |  | 1734146 |  |  | 135.1528 | [8 empty] | 362.59 kN/s |  | 27.36 | 27.54 |  |  |  |  | 0.008950278 | 0.00889178 | 100 kN Instron, WMC | l | h |  | 32.43 | fan | d, RT | OB_TG1_R024 | slow cycle +/-10 kN; test interrupted couple of times; Failure between 1733646 and 1734646 cycles | [12 empty] | Strain gauge&Clip gauge: TML FLA-10-11, OB cg, Middle, Centre, BTB | SG, CG, M, C, BTB | 100
3953 | GEV207_R0400_0717 | 75 | 52.06188 | WMC | MD2 | 0 | LM | R0400 | GE1 | 6.62 | 25.2 | 25.16 | 25.18 | 166.5592 | 150 | 151.03 |  |  | TG 1 phase I | I | 2006-04-12 | 2006-04-13 | RWX |  | 45.32 |  |  | 45.32 | [7 empty] | 272.0954 |  | 272.0954 |  |  |  | 0 |  |  | 130977 |  |  | 10.20786 | [8 empty] | 362.09 kN/s |  | 27.16 | 27.33 |  |  |  |  | 0.01001824 | 0.009955926 | 100 kN Instron, WMC | l | h |  | 33.41 | fan | d, RT | OB_TG1_R024 | Slow cycle ±10 kN | [12 empty] | Strain gauge&Clip gauge: TML FLA-10-11, OB cg, Middle, Centre, BTB | SG, CG, M, C, BTB | 100
3952 | GEV207_R0400_0718 | 75 | 52.06188 | WMC | MD2 | 0 | LM | R0400 | GE1 | 6.585 | 25.13 | 25.09 | 25.11 | 165.21765 | 150 | 150.28 |  |  | TG 1 phase I | I | 2006-04-18 | 2006-04-24 | RWX |  | 40.8 |  |  | 40.8 | [7 empty] | 246.947 |  | 246.947 |  |  |  | 0 |  |  | 2008971 |  |  | 156.5717 | [8 empty] | 261.08 kN/s |  | 27.545 | 27.715 |  |  |  |  | 0.00896522 | 0.008910228 | 100 kN Instron, WMC | l | h |  | 31.94 | fan | d, RT | OB_TG1_R024 | Slow cycle ±10 kN | [12 empty] | Strain gauge&Clip gauge: TML FLA-10-11, OB cg, Middle, Centre, BTB | SG, CG, M, C, BTB | 100
3951 | GEV207_R0400_0722 | 75 | 52.06188 | WMC | MD2 | 0 | LM | R0400 | GE1 | 6.6 | 25.16 | 25.13 | 25.145 | 165.858 | 150 | 149.92 |  |  | TG 1 phase I | I | 2006-04-26 | 2006-05-01 | RWX |  | 40.86 |  |  | 40.86 | [7 empty] | 246.3553 |  | 246.3553 |  |  |  | #DIV/0! |  |  | 1286428 |  |  | 100.2594 | [8 empty] | 361.59 kN/s | [9 empty] | 100 kN Instron, WMC | l | h |  | 30.96 | fan | d, RT | OB_TG1_R024 | Slow cycle ±10 kN | [12 empty] | Strain gauge&Clip gauge: TML FLA-10-11, OB cg, Middle, Centre, BTB | SG, CG, M, C, BTB | 100
3950 | GEV207_R0400_0719 | 75 | 52.06188 | WMC | MD2 | 0 | LM | R0400 | GE1 | 6.62 | 25.17 | 25.13 | 25.15 | 166.36 | 150 | 150.92 |  |  | TG 1 phase I | I | 2006-05-08 | 2006-05-19 | RWX |  | 38.35 |  |  | 38.35 | [7 empty] | 230.5242 |  | 230.5242 |  |  |  | 0 |  |  | 5542258 |  |  | 431.9428 | [8 empty] | 361.66 kN/s |  | 27.4 | 27.52 |  |  |  |  | 0.008413291 | 0.008376605 | 100 kN Instron, WMC | l | h |  | 33.89 | fan | d, RT | OB_TG1_R024 | Slow cycle ±10 kN; test interrupted couple of times | [12 empty] | Strain gauge&Clip gauge: TML FLA-10-11, OB cg, Middle, Centre, BTB | SG, CG, M, C, BTB | 100
3949 | GEV207_R0400_0521 | 87 | 53.25687 | WMC | MD2 | 0 | LM | R0400 | GE1 | 6.47 | 25.29 | 25.27 | 25.28 | 163.37 | 150 | 150.63 |  |  | TG 1 phase I | I | 2006-05-19 | 2006-05-23 | RWX |  | 38.55 |  |  | 38.55 | [7 empty] | 235.9674 |  | 235.9674 |  |  |  | 0 |  |  | 1940151 |  |  | 151.2081 | [8 empty] | 363.53 kN/s |  | 28.66 | 28.53 |  |  |  |  | 0.008233337 | 0.008270853 | 100 kN Instron, WMC | l | h |  |  | fan | d, RT | OB_TG1_R024 | Slow cycle ±10 kN | [6 empty] | x | [5 empty] | Strain gauge&Clip gauge: TML FLA-10-11, OB cg, Middle, Centre, BTB | SG, CG, M, C, BTB | 100
3948 | GEV207_R0400_0550 | 88 | 54.10508 | WMC | MD2 | 0 | LM | R0400 | GE1 | 6.315 | 25.07 | 25.04 | 25.055 | 158.1276 | 150 | 149.75 |  |  | TG 1 phase I | I | 2006-04-24 | 2006-04-26 | RWX |  | 40.71 |  |  | 40.71 | [7 empty] | 257.4503 |  | 257.4503 |  |  |  | 0 |  |  | 605543 |  |  | 47.19375 | [8 empty] | 360.29 kN/s |  | 29.065 | 29.2 |  |  |  |  | 0.008857743 | 0.008816792 | 100 kN Instron, WMC | l | h |  | 31.94 | fan | d, RT | OB_TG1_R024 | slow cycle ±10 kN; test interrupted once due to network problems | [12 empty] | Strain gauge&Clip gauge: TML FLA-10-11, OB cg, Middle, Centre, BTB | SG, CG, M, C, BTB | 100
3947 | GEV207_R0400_0552 | 88 | 54.10508 | WMC | MD2 | 0 | LM | R0400 | GE1 | 6.315 | 25.11 | 25.07 | 25.09 | 158.31705 | 150 | 150.08 |  |  | TG 1 phase I | I | 2006-04-11 | 2006-04-12 | RWX |  | 45.16 |  |  | 45.16 | [7 empty] | 285.2504 |  | 285.2504 |  |  |  | 0 |  |  | 195128 |  |  | 15.20754 | [8 empty] | 360.79 kN/s |  | 29.48 | 29.675 |  |  |  |  | 0.009676065 | 0.009612481 | 100 kN Instron, WMC | l | h |  | 33.41 | fan | d, RT | OB_TG1_R024 | Slow cycle ± 10 kN; Thermocouple disbonded after ca. 25000 cycles-->max temperature probably not recorded, but most likely > 35 degrees. | [12 empty] | Strain gauge&Clip gauge: TML FLA-10-11, OB cg, Middle, Centre, BTB | SG, CG, M, C, BTB | 100
3946 | GEV214_S0700_0011 | fill in | #N/A | WMC | TMD | 0 | LM | S0700 | GE1 | 28.12 | 139.4 | 137.8 | 138.92 | 3906.4304 | 1980 | 1978 | 1180 |  | TG 4 phase I | I | 2005-04-21 | 2006-04-21 | STT |  | 1994.6 |  | 1994.6 |  |  | 1.71 | 1.71 |  |  |  |  | 510.594 | 510.594 |  |  |  |  | 15439.79 |  |  | 1 | [10 empty] | 10 |  |  | 33.07 | [5 empty] | 0.01543979 | #DIV/0! | 2500 kN homebuilt, WMC | d | m |  |  |  | d, RT |  | strain, thickness, and modulus from averages of strain gauges 1-4, located in the center of the specimen. Laminated tabs used, with 4 bolts through tab and 2 next to coupon:clamped by 2 M39 bolts at 1300 kN, outer part of tab, 2 M30@650 kN, near gauge, 2 M39 next to coupon @650 kN. Schematic available on datasheet at WMC | [12 empty] | various Strain gauges and clip gauge | SG, CG, M, C, BTB | clamped by 2 M39 bolts at 1300 kN, outer part of tab, 2 M30@650 kN, near gauge, 2 M39 next to coupon @650 kN. See schematic on datasheet
3945 | GEV307_I0100_0007 | 205 | 54.13 | RISØ | MD4 | 0 | LM | I0100 | GE2 | 6.52 |  |  | 25.38 | 165.4776 | 300 |  |  |  | TG 3 phase II | II | 2006-01-15 | 2006-01-15 | STT |  | 108.38363 |  | 108.38363 |  |  | 3.035004 | 3.035004 |  |  |  |  | 654.9746 | 654.9746 |  |  |  |  | 23913.8 |  |  | 2 |  |  |  | gauge | [9 empty] | 27.38898 | [5 empty] | 0.0239138 | #DIV/0! | 250 kN Instron 8533, RISØ | d | m |  | 23 | n | d, RT | OB_TG3_R027 | exact date not known | [10 empty] | GEV307-I0100-07
3944 | GEV307_I0100_0008 | 205 | 54.13 | RISØ | MD4 | 0 | LM | I0100 | GE2 | 6.53 |  |  | 25.45 | 166.1885 | 300 |  |  |  | TG 3 phase II | II | 2006-01-15 | 2006-01-15 | STT |  | 102.34619 |  | 102.34619 |  |  | 2.851081 | 2.851081 |  |  |  |  | 615.844 | 615.844 |  |  |  |  | 22439.87 |  |  | 2 |  |  |  | gauge | [9 empty] | 27.44419 | [5 empty] | 0.02243987 | #DIV/0! | 250 kN Instron 8533, RISØ | d | m |  | 23 | n | d, RT | OB_TG3_R027 | exact date not known | [10 empty] | GEV307-I0100-08
3943 | GEV307_I0100_0009 | 205 | 54.13 | RISØ | MD4 | 0 | LM | I0100 | GE2 | 6.51 |  |  | 25.62 | 166.7862 | 300 |  |  |  | TG 3 phase II | II | 2006-01-15 | 2006-01-15 | STT |  | 104.84444 |  | 104.84444 |  |  | 3.101729 | 3.101729 |  |  |  |  | 628.6158 | 628.6158 |  |  |  |  | 23569.61 |  |  | 2 |  |  |  | gauge | [9 empty] | 26.67061 | [5 empty] | 0.02356961 | #DIV/0! | 250 kN Instron 8533, RISØ | d | m |  | 23 | n | d, RT | OB_TG3_R027 | exact date not known | [10 empty] | GEV307-I0100-09
3942 | GEV307_I0100_0010 | 205 | 54.13 | RISØ | MD4 | 0 | LM | I0100 | GE2 | 6.50 |  |  | 25.59 | 166.335 | 300 |  |  |  | TG 3 phase II | II | 2006-01-15 | 2006-01-15 | STT |  | 99.056299 |  | 99.056299 |  |  | 2.776299132 | 2.776299132 |  |  |  |  | 595.5229 | 595.5229 |  |  |  |  | 20420.87 |  |  | 2 |  |  |  | gauge | [9 empty] | 29.16246 | [5 empty] | 0.02042087 | #DIV/0! | 250 kN Instron 8533, RISØ | d | m |  | 23 | n | d, RT | OB_TG3_R027 | exact date not known | [10 empty] | GEV307-I0100-10
3941 | GEV307_I0100_0011 | 205 | 54.13 | RISØ | MD4 | 0 | LM | I0100 | GE2 | 6.49 |  |  | 25.55 | 165.8195 | 300 |  |  |  | TG 3 phase II | II | 2006-01-15 | 2006-01-15 | STT |  | 96.141669 |  | 96.141669 |  |  | 2.968487 | 2.968487 |  |  |  |  | 579.7971 | 579.7971 |  |  |  |  | 21520.17 |  |  | 2 |  |  |  | gauge | [9 empty] | 26.94203 | [5 empty] | 0.02152017 | #DIV/0! | 250 kN Instron 8533, RISØ | d | m |  | 23 | n | d, RT | OB_TG3_R027 | exact date not known | [10 empty] | GEV307-I0100-11
3940 | GEV307_I0190_0001 | 205 | 54.13 | RISØ | MD4 | 90 | LM | I1090 | GE2 | 6.69 |  |  | 25.51 | 170.6619 | 300 |  |  |  | TG 3 phase II | II | 2006-01-15 | 2006-01-15 | STT |  | 20.130014 |  | 20.130014 |  |  | 1.715669 | 1.715669 |  |  |  |  | 117.9526 | 117.9526 |  |  |  |  | 8470.012 |  |  | 2 |  |  |  | grips | [9 empty] | 13.92591 | [5 empty] | 0.008470012 | #DIV/0! | 100 kN Instron 8842, RISØ | d | m |  | 23 | n | d, RT | OB_TG3_R027 | exact date not known | [10 empty] | GEV307-I0190-01
3939 | GEV307_I0190_0002 | 205 | 54.13 | RISØ | MD4 | 90 | LM | I1090 | GE2 | 6.87 |  |  | 25.40 | 174.498 | 300 |  |  |  | TG 3 phase II | II | 2006-01-15 | 2006-01-15 | STT |  | 24.109435 |  | 24.109435 |  |  | 2.418901 | 2.418901 |  |  |  |  | 138.1645 | 138.1645 |  |  |  |  | 9976.989 |  |  | 2 |  |  |  | grips | [9 empty] | 13.84832 | [5 empty] | 0.009976989 | #DIV/0! | 100 kN Instron 8842, RISØ | d | m |  | 23 | n | d, RT | OB_TG3_R027 | exact date not known | [10 empty] | GEV307-I0190-02
3938 | GEV307_I0190_0003 | 205 | 54.13 | RISØ | MD4 | 90 | LM | I1090 | GE2 | 6.82 |  |  | 25.53 | 174.1146 | 300 |  |  |  | TG 3 phase II | II | 2006-01-15 | 2006-01-15 | STT |  | 24.143159 |  | 24.143159 |  |  | 2.47329 | 2.47329 |  |  |  |  | 138.6625 | 138.6625 |  |  |  |  | 9913.105 |  |  | 2 |  |  |  | gauge | [9 empty] | 13.98779 | [5 empty] | 0.009913105 | #DIV/0! | 100 kN Instron 8842, RISØ | d | m |  | 23 | n | d, RT | OB_TG3_R027 | exact date not known | [10 empty] | GEV307-I0190-03
3937 | GEV307_I0190_0004 | 205 | 54.13 | RISØ | MD4 | 90 | LM | I1090 | GE2 | 6.76 |  |  | 25.54 | 172.6504 | 300 |  |  |  | TG 3 phase II | II | 2006-01-15 | 2006-01-15 | STT |  | 24.154711 |  | 24.154711 |  |  | 2.436286 | 2.436286 |  |  |  |  | 139.9053 | 139.9053 |  |  |  |  | 9909.365 |  |  | 2 |  |  |  | gauge | [9 empty] | 14.1185 | [5 empty] | 0.009909365 | #DIV/0! | 100 kN Instron 8842, RISØ | d | m |  | 23 | n | d, RT | OB_TG3_R027 | exact date not known | [10 empty] | GEV307-I0190-04
3936 | GEV307_I0190_0005 | 205 | 54.13 | RISØ | MD4 | 90 | LM | I1090 | GE2 | 6.75 |  |  | 25.52 | 172.26 | 300 |  |  |  | TG 3 phase II | II | 2006-01-15 | 2006-01-15 | STT |  | 24.149549 |  | 24.149549 |  |  | 2.45754 | 2.45754 |  |  |  |  | 140.1924 | 140.1924 |  |  |  |  | 9843.224 |  |  | 2 |  |  |  | gauge | [9 empty] | 14.24253 | [5 empty] | 0.009843224 | #DIV/0! | 100 kN Instron 8842, RISØ | d | m |  | 23 | n | d, RT | OB_TG3_R027 | exact date not known | [10 empty] | GEV307-I0190-05
3935 | GEV306_R0300_0015 | 202 | 52.41 | RISØ | UD4 | 0 | LM | R0300 | GE2 | 3.81 |  |  | 25.42 | 96.8502 | 145 |  |  |  | TG 3 phase II | II | 2006-03-15 | 2006-03-15 | STC |  | -55.4 |  | -55.4 |  |  | -1.43015 | -1.43015 |  |  |  | 0.2896939 | -572.0174 | -572.0174 |  |  |  |  | -14151.3 |  |  | 1 | [14 empty] | 40.42154 |  |  |  |  | #DIV/0! | -0.0141513 | 250 kN Instron 8833, RISØ | d | m |  | 23 | n | d, RT | OB_TG3_R029 | exact date not known |  | x | [8 empty] | GEV 306-RO300-x1
3934 | GEV306_R0300_0016 | 202 | 52.41 | RISØ | UD4 | 0 | LM | R0300 | GE2 | 3.91 |  |  | 25.46 | 99.5486 | 145 |  |  |  | TG 3 phase II | II | 2006-03-15 | 2006-03-15 | STC |  | -61.59461 |  | -61.59461 |  |  | -1.57575 | -1.57575 |  |  |  | 0.3189452 | -618.739 | -618.739 |  |  |  |  | -14663.76 |  |  | 1 | [14 empty] | 42.19512 |  |  |  |  | #DIV/0! | -0.01466376 | 250 kN Instron 8833, RISØ | d | m |  | 23 | n | d, RT | OB_TG3_R029 | exact date not known |  | x | [8 empty] | GEV 306-RO300-x2
3933 | GEV306_R0300_0017 | 202 | 52.41 | RISØ | UD4 | 0 | LM | R0300 | GE2 | 3.9 |  |  | 25.57 | 99.723 | 145 |  |  |  | TG 3 phase II | II | 2006-03-15 | 2006-03-15 | STC |  | -65.32953 |  | -65.32953 |  |  | -1.657446 | -1.657446 |  |  |  |  | -655.1099 | -655.1099 |  |  |  |  | -16486.69 |  |  | 1 | [14 empty] | 39.73567 |  |  |  |  | #DIV/0! | -0.01648669 | 250 kN Instron 8833, RISØ | d | m |  | 23 | n | d, RT | OB_TG3_R029 | exact date not known |  | x | [8 empty] | GEV306-R0300-x3
3932 | GEV306_R0300_0018 | 202 | 52.41 | RISØ | UD4 | 0 | LM | R0300 | GE2 | 3.9 |  |  | 25.63 | 99.957 | 145 |  |  |  | TG 3 phase II | II | 2006-03-15 | 2006-03-15 | STC |  | -57.10983 |  | -57.10983 |  |  | -1.481163 | -1.481163 |  |  |  |  | -571.344 | -571.344 |  |  |  |  | -14415.56 |  |  | 1 | [14 empty] | 39.63384 |  |  |  |  | #DIV/0! | -0.01441556 | 250 kN Instron 8833, RISØ | d | m |  | 23 | n | d, RT | OB_TG3_R029 | exact date not known |  | x | [8 empty] | GEV306-R0300-x4
3931 | GEV306_R0300_0019 | 202 | 52.41 | RISØ | UD4 | 0 | LM | R0300 | GE2 | 3.83 |  |  | 25.76 | 98.6608 | 145 |  |  |  | TG 3 phase II | II | 2006-03-15 | 2006-03-15 | STC |  | -63.41168 |  | -63.41168 |  |  | -1.597002 | -1.597002 |  |  |  |  | -642.7242 | -642.7242 |  |  |  |  | -15949.73 |  |  | 1 | [14 empty] | 40.29686 |  |  |  |  | #DIV/0! | -0.01594973 | 250 kN Instron 8833, RISØ | d | m |  | 23 | n | d, RT | OB_TG3_R029 | exact date not known |  | x | [8 empty] | GEV306-R0300-x5
3930 | GEV306_R0390_0001 | fill in | #N/A | RISØ | UD4 | 90 | LM | R0390 | GE2 | 4.07 |  |  | 25.39 | 103.3373 | 145 |  |  |  | TG 3 phase II | II | [9 empty] | -1.269086 | -1.269086 |  |  |  |  | -141.9718 | -141.9718 |  |  |  |  | -9969.234 |  |  | 1 | [14 empty] | 14.241 |  |  |  |  | #DIV/0! | -0.009969234 | 250 kN Instron 8833, RISØ | d | m |  | 23 | n | d, RT | OB_TG3_R029 |  |  | x | [8 empty] | GEV 306-RO390-x1
3929 | GEV307_I0200_0007 | 205 | 54.13 | RISØ | MD4 | 0 | LM | I0200 | GE2 | 6.95 |  |  | 29.84512 | 207.4236 | 126 |  |  |  | TG 3 phase II | II | 2006-03-15 | 2006-03-15 | STC |  | -105.7966 |  | -105.7966 |  |  | -1.92478 | -1.92478 |  |  |  |  | -510.0509 | -510.0509 |  |  |  |  | -17089.93 |  |  | 1 | [14 empty] | 29.84512 |  |  |  |  | #DIV/0! | -0.01708993 | 250 kN Instron 8833, RISØ | d | m |  | 23 | n | d, RT | OB_TG3_R029 | exact date not known |  | x | [8 empty] | GEV307-I0200-07
3928 | GEV307_I0200_0008 | 205 | 54.13 | RISØ | MD4 | 0 | LM | I0200 | GE2 | 6.86 |  |  | 32.34789 | 221.9065 | 126 |  |  |  | TG 3 phase II | II | 2006-03-15 | 2006-03-15 | STC |  | -116.2902 |  | -116.2902 |  |  | -1.874176 | -1.874176 |  |  |  |  | -524.0506 | -524.0506 |  |  |  |  | -16200.46 |  |  | 1 | [14 empty] | 32.34789 |  |  |  |  | #DIV/0! | -0.01620046 | 250 kN Instron 8833, RISØ | d | m |  | 23 | n | d, RT | OB_TG3_R029 | exact date not known | [10 empty] | GEV307-I0200-08
3927 | GEV307_I0200_0009 | 205 | 54.13 | RISØ | MD4 | 0 | LM | I0200 | GE2 | 6.88 |  |  | 29.35861 | 201.9872 | 126 |  |  |  | TG 3 phase II | II | 2006-03-15 | 2006-03-15 | STC |  | -106.4331 |  | -106.4331 |  |  | -2.20331 | -2.20331 |  |  |  |  | -526.9298 | -526.9298 |  |  |  |  | -17948.05 |  |  | 1 | [14 empty] | 29.35861 |  |  |  |  | #DIV/0! | -0.01794805 | 250 kN Instron 8833, RISØ | d | m |  | 23 | n | d, RT | OB_TG3_R029 | exact date not known | [10 empty] | GEV307-I0200-09
3926 | GEV307_I0200_0010 | 205 | 54.13 | RISØ | MD4 | 0 | LM | I0200 | GE2 | 6.94 |  |  | 28.7186 | 199.3071 | 126 |  |  |  | TG 3 phase II | II | 2006-03-15 | 2006-03-15 | STC |  | -107.9127 |  | -107.9127 |  |  | -2.355781 | -2.355781 |  |  |  |  | -541.4393 | -541.4393 |  |  |  |  | -18853.26 |  |  | 1 | [14 empty] | 28.7186 |  |  |  |  | #DIV/0! | -0.01885326 | 250 kN Instron 8833, RISØ | d | m |  | 23 | n | d, RT | OB_TG3_R029 | exact date not known |  | x | [8 empty] | GEV307-I0200-10
3925 | GEV307_I0200_0011 | 205 | 54.13 | RISØ | MD4 | 0 | LM | I0200 | GE2 | 6.94 |  |  | 28.31539 | 196.5088 | 126 |  |  |  | TG 3 phase II | II | 2006-03-15 | 2006-03-15 | STC |  | -108.4577 |  | -108.4577 |  |  | -2.276452 | -2.276452 |  |  |  |  | -551.9227 | -551.9227 |  |  |  |  | -19491.97 |  |  | 1 | [14 empty] | 28.31539 |  |  |  |  | #DIV/0! | -0.01949197 | 250 kN Instron 8833, RISØ | d | m |  | 23 | n | d, RT | OB_TG3_R029 | exact date not known | [10 empty] | GEV307-I0200-11
3924 | GEV307_I0200_0012 | 205 | 54.13 | RISØ | MD4 | 0 | LM | I0200 | GE2 | 6.95 |  |  | 28.34987 | 197.0316 | 126 |  |  |  | TG 3 phase II | II | 2006-03-15 | 2006-03-15 | STC |  | -112.5799 |  | -112.5799 |  |  | -2.75605 | -2.75605 |  |  |  |  | -571.3798 | -571.3798 |  |  |  |  | -20154.58 |  |  | 1 | [14 empty] | 28.34987 |  |  |  |  | #DIV/0! | -0.02015458 | 250 kN Instron 8833, RISØ | d | m |  | 23 | n | d, RT | OB_TG3_R029 | Strain Gauge 2 error; exact date not known | [10 empty] | GEV307-I0200-12
3923 | GEV307_I0200_0201 | 205 | 54.13 | RISØ | MD4 | 0 | LM | I0200 | GE2 | 6.95 |  |  | 10.66 | 74.087 | 126 |  |  |  | TG 3 phase II | II | 2006-04-15 | 2006-04-15 | STC |  | -29.2975 |  | -29.2975 |  |  | -1.719167 | -1.719167 |  |  |  |  | -395.4472 | -395.4472 |  |  |  |  | -15005.28 |  |  | 1 |  |  |  | gauge | [10 empty] | 26.35387 |  |  |  |  | #DIV/0! | -0.01500528 | 250 kN Instron 8833, RISØ | d | m |  | 60 | hot air | d, +60°C |  | exact date not known | [10 empty] | GEV 307-10200-02-01
3922 | GEV307_I0200_0202 | 205 | 54.13 | RISØ | MD4 | 0 | LM | I0200 | GE2 | 6.95 |  |  | 10.66 | 74.087 | 126 |  |  |  | TG 3 phase II | II | 2006-04-15 | 2006-04-15 | STC |  | -30.03 |  | -30.03 |  |  | -1.684647 | -1.684647 |  |  |  |  | -405.3343 | -405.3343 |  |  |  |  | -15298.06 |  |  | 1 |  |  |  | gauge | [10 empty] | 26.4958 |  |  |  |  | #DIV/0! | -0.01529806 | 250 kN Instron 8833, RISØ | d | m |  | 60 | hot air | d, +60°C |  | exact date not known | [10 empty] | GEV 307-10200-02-02
3921 | GEV307_I0200_0203 | 205 | 54.13 | RISØ | MD4 | 0 | LM | I0200 | GE2 | 6.88 |  |  | 10.87 | 74.7856 | 126 |  |  |  | TG 3 phase II | II | 2006-04-15 | 2006-04-15 | STC |  | -28.93 |  | -28.93 |  |  | -1.508264 | -1.508264 |  |  |  |  | -386.8392 | -386.8392 |  |  |  |  | -14358.88 |  |  | 1 |  |  |  | gauge | [10 empty] | 26.94077 |  |  |  |  | #DIV/0! | -0.01435888 | 250 kN Instron 8833, RISØ | d | m |  | 60 | hot air | d, +60°C |  | exact date not known | [10 empty] | GEV 307-10200-02-03
3920 | GEV307_I0200_0204 | 205 | 54.13 | RISØ | MD4 | 0 | LM | I0200 | GE2 | 6.94 |  |  | 10.87 | 75.4378 | 126 |  |  |  | TG 3 phase II | II | 2006-04-15 | 2006-04-15 | STC |  | -28.8075 |  | -28.8075 |  |  | -1.698821 | -1.698821 |  |  |  |  | -381.8709 | -381.8709 |  |  |  |  | -14676.6 |  |  | 1 |  |  |  | gauge | [10 empty] | 26.01903 |  |  |  |  | #DIV/0! | -0.0146766 | 250 kN Instron 8833, RISØ | d | m |  | 60 | hot air | d, +60°C |  | exact date not known | [10 empty] | GEV 307-10200-02-04
3919 | GEV307_I0200_0205 | 205 | 54.13 | RISØ | MD4 | 0 | LM | I0200 | GE2 | 6.94 |  |  | 10.88 | 75.5072 | 126 |  |  |  | TG 3 phase II | II | 2006-04-15 | 2006-04-15 | STC |  | -27.5875 |  | -27.5875 |  |  | -1.516466 | -1.516466 |  |  |  |  | -365.3625 | -365.3625 |  |  |  |  | -13818.95 |  |  | 1 |  |  |  | gauge | [10 empty] | 26.43925 |  |  |  |  | #DIV/0! | -0.01381895 | 250 kN Instron 8833, RISØ | d | m |  | 60 | hot air | d, +60°C |  | exact date not known | [10 empty] | GEV 307-10200-02-05
3918 | GEV307_I0400_0001 | 206 | 0 | RISØ | MD4 | 0 | LM | I0400 | GE2 | 6.62 |  |  | 12.11 | 80.1682 | 76 |  |  |  | TG 3 phase II | II | 2006-04-15 | 2006-04-15 | Shear |  | 12.32499 | [13 empty] | 2.600643 | 153.7391 | 7.80965 | #DIV/0! |  |  | 1 |  |  |  | support edges | [17 empty] | 100 kN Instron 8842, RISØ | d | MCL-fixture | y | 23 | n | d, RT | OB_TG3_R028 | exact date not known | [10 empty] | GEV307-I0400-01
3917 | GEV307_I0400_0002 | 206 | 0 | RISØ | MD4 | 0 | LM | I0400 | GE2 | 6.60 |  |  | 12.11 | 79.926 | 76 |  |  |  | TG 3 phase II | II | 2006-04-15 | 2006-04-15 | Shear |  | 12.21421 | [13 empty] | 2.525639 | 152.8189 | 7.798833 | #DIV/0! |  |  | 1 |  |  |  | support edges | [17 empty] | 100 kN Instron 8842, RISØ | d | MCL-fixture | y | 23 | n | d, RT | OB_TG3_R028 | exact date not known | [10 empty] | GEV307-I0400-02
3916 | GEV307_I0400_0003 | 206 | 0 | RISØ | MD4 | 0 | LM | I0400 | GE2 | 6.58 |  |  | 12.61 | 82.9738 | 76 |  |  |  | TG 3 phase II | II | 2006-04-15 | 2006-04-15 | Shear |  | 11.80464 | [13 empty] | 2.726756 | 142.2695 | 7.488461 | #DIV/0! |  |  | 1 |  |  |  | support edges | [17 empty] | 100 kN Instron 8842, RISØ | d | MCL-fixture | y | 23 | n | d, RT | OB_TG3_R028 | exact date not known | [10 empty] | GEV307-I0400-03
3915 | GEV307_I0400_0004 | 206 | 0 | RISØ | MD4 | 0 | LM | I0400 | GE2 | 6.55 |  |  | 12.12 | 79.386 | 76 |  |  |  | TG 3 phase II | II | 2006-04-15 | 2006-04-15 | Shear |  | 11.95364 | [13 empty] | 2.538265 | 150.5761 | 7.81461 | #DIV/0! |  |  | 1 |  |  |  | support edges | [17 empty] | 100 kN Instron 8842, RISØ | d | MCL-fixture | y | 23 | n | d, RT | OB_TG3_R028 | exact date not known | [10 empty] | GEV307-I0400-04
3914 | GEV307_I0400_0005 | 206 | 0 | RISØ | MD4 | 0 | LM | I0400 | GE2 | 6.61 |  |  | 12.18 | 80.5098 | 76 |  |  |  | TG 3 phase II | II | 2006-04-15 | 2006-04-15 | Shear |  | 11.4135 | [13 empty] | 2.810165 | 141.7654 | 9.214165 | #DIV/0! |  |  | 1 |  |  |  | support edges | [17 empty] | 100 kN Instron 8842, RISØ | d | MCL-fixture | y | 23 | n | d, RT | OB_TG3_R028 | exact date not known | [10 empty] | GEV307-I0400-05
3913 | GEV307_I0400_0006 | 206 | 0 | RISØ | MD4 | 0 | LM | I0400 | GE2 | 6.62 |  |  | 12.18 | 80.6316 | 76 |  |  |  | TG 3 phase II | II | 2006-04-15 | 2006-04-15 | Shear |  | 9.415616 | [13 empty] | 2.072042 | 116.7733 | 7.299422 | #DIV/0! |  |  | 1 |  |  |  | support edges | [17 empty] | 100 kN Instron 8842, RISØ | d | MCL-fixture | y | 60 | Heating Chamber | d, +60°C | OB_TG3_R028 | exact date not known | [10 empty] | GEV307-I0400-06
3912 | GEV307_I0400_0007 | 206 | 0 | RISØ | MD4 | 0 | LM | I0400 | GE2 | 6.62 |  |  | 12.13 | 80.3006 | 76 |  |  |  | TG 3 phase II | II | 2006-04-15 | 2006-04-15 | Shear |  | 9.090389 | [13 empty] | 1.932325 | 113.2045 | 7.27987 | #DIV/0! |  |  | 1 |  |  |  | support edges | [17 empty] | 100 kN Instron 8842, RISØ | d | MCL-fixture | y | 60 | Heating Chamber | d, +60°C | OB_TG3_R028 | exact date not known | [10 empty] | GEV307-I0400-07
3911 | GEV307_I0400_0008 | 206 | 0 | RISØ | MD4 | 0 | LM | I0400 | GE2 | 6.62 |  |  | 12.14 | 80.3668 | 76 |  |  |  | TG 3 phase II | II | 2006-04-15 | 2006-04-15 | Shear |  | 9.041403 | [13 empty] | 1.982358 | 112.5017 | 7.140309 | #DIV/0! |  |  | 1 |  |  |  | support edges | [17 empty] | 100 kN Instron 8842, RISØ | d | MCL-fixture | y | 60 | Heating Chamber | d, +60°C | OB_TG3_R028 | exact date not known | [10 empty] | GEV307-I0400-08
3910 | GEV307_I0400_0009 | 206 | 0 | RISØ | MD4 | 0 | LM | I0400 | GE2 | 6.62 |  |  | 12.15 | 80.433 | 76 |  |  |  | TG 3 phase II | II | 2006-04-15 | 2006-04-15 | Shear |  | 9.072407 | [13 empty] | 2.116884 | 112.7946 | 7.162611 | #DIV/0! |  |  | 1 |  |  |  | support edges | [17 empty] | 100 kN Instron 8842, RISØ | d | MCL-fixture | y | 60 | Heating Chamber | d, +60°C | OB_TG3_R028 | exact date not known | [10 empty] | GEV307-I0400-09
3909 | GEV307_I0400_0010 | 206 | 0 | RISØ | MD4 | 0 | LM | I0400 | GE2 | 6.60 |  |  | 12.14 | 80.124 | 76 |  |  |  | TG 3 phase II | II | 2006-04-15 | 2006-04-15 | Shear |  | 8.875023 | [13 empty] | 1.934666 | 110.7661 | 7.055554 | #DIV/0! |  |  | 1 |  |  |  | support edges | [17 empty] | 100 kN Instron 8842, RISØ | d | MCL-fixture | y | 60 | Heating Chamber | d, +60°C | OB_TG3_R028 | exact date not known | [10 empty] | GEV307-I0400-10
3908 | GEV307_R0300_0001 | 195 | 0 | RISØ | MD4 | 0 | LM | R0300 | GE2 | 6.8 |  |  | 25.2 | 171.36 | 145 |  |  |  | TG 3 phase II | II | 2006-04-15 | 2006-04-15 | CA | 10 | -41.1538176 |  |  | -41.1538176 |  | -0.8 |  | -0.8 |  |  |  | -240.16 |  | -240.16 |  |  |  | 0 |  |  | 1000000 |  | 4 |  | gauge | [10 empty] | 30.02 |  |  |  |  | #DIV/0! | -0.008 | 250 kN Instron 8833, RISØ | l | MCL-fixture | y | 23 | n | d, RT |  | exact date not known | [10 empty] | GEV307-R0300-01
3907 | GEV307_R0300_0002 | 195 | 0 | RISØ | MD4 | 0 | LM | R0300 | GE2 | 6.8 |  |  | 25.4 | 172.72 | 145 |  |  |  | TG 3 phase II | II | 2006-04-15 | 2006-04-15 | CA | 10 | -50.123344 |  |  | -50.123344 |  | -1 |  | -1 |  |  |  | -290.2 |  | -290.2 |  |  |  | 0 |  |  | 6556 |  | 2 |  | gauge | [10 empty] | 29.02 |  |  |  |  | #DIV/0! | -0.01 | 250 kN Instron 8833, RISØ | l | MCL-fixture | y | 23 | n | d, RT |  | exact date not known | [10 empty] | GEV307-R0300-02
3906 | GEV307_R0300_0003 | 195 | 0 | RISØ | MD4 | 0 | LM | R0300 | GE2 | 6.77 |  |  | 25.3 | 171.281 | 145 |  |  |  | TG 3 phase II | II | 2006-04-15 | 2006-04-15 | CA | 10 | -47.68908 |  |  | -47.68908 |  | -0.95 |  | -0.95 |  |  |  | -278.426 |  | -278.426 |  |  |  | 0 |  |  | 32088 |  | 2 |  | gauge | [10 empty] | 29.308 |  |  |  |  | #DIV/0! | -0.0095 | 250 kN Instron 8833, RISØ | l | MCL-fixture | y | 23 | n | d, RT |  | exact date not known | [10 empty] | GEV307-R0300-03
3905 | GEV307_R0300_0004 | 195 | 0 | RISØ | MD4 | 0 | LM | R0300 | GE2 | 6.98 |  |  | 25.3 | 176.594 | 145 |  |  |  | TG 3 phase II | II | 2006-04-15 | 2006-04-15 | CA | 10 | -44.86723758 |  |  | -44.86723758 |  | -0.9 |  | -0.9 |  |  |  | -254.07 |  | -254.07 |  |  |  | 0 |  |  | 3844009 |  | 3 |  | gauge | [10 empty] | 28.23 |  |  |  |  | #DIV/0! | -0.009 | 250 kN Instron 8833, RISØ | l | MCL-fixture | y | 23 | n | d, RT |  | exact date not known | [10 empty] | GEV307-R0300-04
3904 | GEV307_R0300_0005 | 195 | 0 | RISØ | MD4 | 0 | LM | R0300 | GE2 | 6.55 |  |  | 25.4 | 166.37 | 145 |  |  |  | TG 3 phase II | II | 2006-04-15 | 2006-04-15 | CA | 10 | -46.00995624 |  |  | -46.00995624 |  | -0.92 |  | -0.92 |  |  |  | -276.552 |  | -276.552 |  |  |  | 0 |  |  | 575863 |  | 3 |  | gauge | [10 empty] | 30.06 |  |  |  |  | #DIV/0! | -0.0092 | 250 kN Instron 8833, RISØ | l | MCL-fixture | y | 23 | n | d, RT |  | exact date not known | [10 empty] | GEV307-R0300-05
3903 | GEV307_R0300_0006 | 195 | 0 | RISØ | MD4 | 0 | LM | R0300 | GE2 | 6.8 |  |  | 25.1 | 170.68 | 145 |  |  |  | TG 3 phase II | II | 2006-04-15 | 2006-04-15 | CA | 10 | -45.41333964 |  |  | -45.41333964 |  | -0.93 |  | -0.93 |  |  |  | -266.073 |  | -266.073 |  |  |  | 0 |  |  | 28646 |  | 3 |  | gauge | [10 empty] | 28.61 |  |  |  |  | #DIV/0! | -0.0093 | 250 kN Instron 8833, RISØ | l | MCL-fixture | y | 23 | n | d, RT |  | exact date not known | [10 empty] | GEV307-R0300-06
3902 | GEV307_R0300_0007 | 195 | 0 | RISØ | MD4 | 0 | LM | R0300 | GE2 | 6.9 |  |  | 25.1 | 173.19 | 145 |  |  |  | TG 3 phase II | II | 2006-04-15 | 2006-04-15 | CA | 10 | -46.11149112 |  |  | -46.11149112 |  | -0.92 |  | -0.92 |  |  |  | -266.248 |  | -266.248 |  |  |  | 0 |  |  | 59875 |  | 3 |  | gauge | [10 empty] | 28.94 |  |  |  |  | #DIV/0! | -0.0092 | 250 kN Instron 8833, RISØ | l | MCL-fixture | y | 23 | n | d, RT |  | exact date not known | [10 empty] | GEV307-R0300-07
3901 | GEV307_R0300_0008 | 195 | 0 | RISØ | MD4 | 0 | LM | R0300 | GE2 | 6.85 |  |  | 25.1 | 171.935 | 145 |  |  |  | TG 3 phase II | II | 2006-04-15 | 2006-04-15 | CA | 10 | -44.48182 |  |  | -44.48182 |  | -0.91 |  | -0.91 |  |  |  | -258.713 |  | -258.713 |  |  |  | 0 |  |  | 174166 |  | 3 |  | gauge | [10 empty] | 28.43 |  |  |  |  | #DIV/0! | -0.0091 | 250 kN Instron 8833, RISØ | l | MCL-fixture | y | 23 | n | d, RT |  | exact date not known | [10 empty] | GEV307-R0300-08
3900 | GEV307_R0300_0009 | 195 | 0 | RISØ | MD4 | 0 | LM | R0300 | GE2 | 6.8 |  |  | 25.2 | 171.36 | 145 |  |  |  | TG 3 phase II | II | 2006-04-15 | 2006-04-15 | CA | 10 | -44.97240384 |  |  | -44.97240384 |  | -0.91 |  | -0.91 |  |  |  | -262.444 |  | -262.444 |  |  |  | 0 |  |  | 44098 |  | 3 |  | gauge | [10 empty] | 28.84 |  |  |  |  | #DIV/0! | -0.0091 | 250 kN Instron 8833, RISØ | l | MCL-fixture | y | 23 | n | d, RT |  | exact date not known | [10 empty] | GEV307-R0300-09
3899 | GEV307_R0300_0010 | 195 | 0 | RISØ | MD4 | 0 | LM | R0300 | GE2 | 6.8 |  |  | 25.2 | 171.36 | 145 |  |  |  | TG 3 phase II | II | 2006-04-15 | 2006-04-15 | CA | 10 | -44.1543312 |  |  | -44.1543312 |  | -0.9 |  | -0.9 |  |  |  | -257.67 |  | -257.67 |  |  |  | 0 |  |  | 153080 |  | 3 |  | gauge | [10 empty] | 28.63 |  |  |  |  | #DIV/0! | -0.009 | 250 kN Instron 8833, RISØ | l | MCL-fixture | y | 23 | n | d, RT |  | exact date not known | [10 empty] | GEV307-R0300-10
3898 | GEV307_R0300_0011 | 195 | 0 | RISØ | MD4 | 0 | LM | R0300 | GE2 | 6.8 |  |  | 25.3 | 172.04 | 145 |  |  |  | TG 3 phase II | II | 2006-04-15 | 2006-05-15 | [7 empty] | 0.81 | [5 empty] | 237.33 |  | 237.33 |  |  |  | 0 |  |  | 1253 |  |  |  | gauge | [10 empty] | 26.37 |  |  |  |  | #DIV/0! | 0.009 | 250 kN Instron 8833, RISØ | l | MCL-fixture | y | 60 | hot air | d, +60°C |  | exact date not known | [10 empty] | GEV307-R0300-11
3897 | GEV307_R0300_0012 | 195 | 0 | RISØ | MD4 | 0 | LM | R0300 | GE2 | 6.78 |  |  | 25.1 | 170.178 | 145 |  |  |  | TG 3 phase II | II | 2006-05-15 | 2006-05-15 | [7 empty] | 0.711 | [5 empty] | 209.824 |  | 209.824 |  |  |  | 0 |  |  | 14980 |  |  |  | gauge | [10 empty] | 26.56 |  |  |  |  | #DIV/0! | 0.0079 | 250 kN Instron 8833, RISØ | l | MCL-fixture | y | 60 | hot air | d, +60°C |  | exact date not known | [10 empty] | GEV307-R0300-12
3896 | GEV307_R0300_0013 | 195 | 0 | RISØ | MD4 | 0 | LM | R0300 | GE2 | 6.64 |  |  | 25.3 | 167.992 | 145 |  |  |  | TG 3 phase II | II | 2006-05-15 | 2006-05-15 | [7 empty] | 0.612 | [5 empty] | 189.448 |  | 189.448 |  |  |  | 0 |  |  | 241268 |  |  |  | gauge | [10 empty] | 27.86 |  |  |  |  | #DIV/0! | 0.0068 | 250 kN Instron 8833, RISØ | l | MCL-fixture | y | 60 | hot air | d, +60°C |  | exact date not known | [10 empty] | GEV307-R0300-13
3895 | GEV307_S0105_001 | 188 | 53.34 | VUB | MD4 | na | LM | S0105 | GE2 | [5 empty] | 250 |  | 0 |  | TG 2 phase II | II | 2006-01-16 | 2006-01-16 | MA1, STT | 1/3,85 | 5.116577 |  |  |  | 19.62890625 | [12 empty] | #DIV/0! |  |  | 1 |  |  |  | south arm, close to test area | [7 empty] | 5kN/min | [9 empty] | 100 kN Biaxial set-up, VUB | l | m | n |  |  | d, RT | OB_TG2_R036 | [13 empty] | Full field DICT, strain gauge FRA-6, middle, center | DICT, SG, F, M, C
3894 | GEV307_S0105_002 | 188 | 53.34 | VUB | MD4 | na | LM | S0105 | GE2 | [5 empty] | 250 |  | 0 |  | TG 2 phase II | II | 2006-01-16 | 2006-01-16 | MA1, STT | 3,85/1 | 44.09943 |  |  |  | 11.44958 | 1.5859 | 1.5859 |  | -0.5391291 | 0.5044931 | [7 empty] | #DIV/0! |  |  | 1 |  |  |  | in test area | [7 empty] | 5kN/min | [9 empty] | 100 kN Biaxial set-up, VUB | l | m | n |  |  | d, RT | OB_TG2_R036 | [13 empty] | Full field DICT, strain gauge FRA-6, middle, center | DICT, SG, F, M, C
3893 | GEV307_S0105_003 | 188 | 53.34 | VUB | MD4 | na | LM | S0105 | GE2 | [5 empty] | 250 |  | 0 |  | TG 2 phase II | II | 2006-01-17 | 2006-01-17 | MA1, STT | 2,567/1 | 42.3233 |  |  |  | 16.52771 | 1.3319 | 1.3319 |  | 0.2027924 | 0.8162154 | [7 empty] | #DIV/0! |  |  | 1 |  |  |  | in test area | [7 empty] | 5kN/min | [9 empty] | 100 kN Biaxial set-up, VUB | l | m | n |  |  | d, RT | OB_TG2_R036 | [13 empty] | Full field DICT, strain gauge FRA-6, middle, center | DICT, SG, F, M, C
3892 | GEV307_S0105_004 | 188 | 53.34 | VUB | MD4 | na | LM | S0105 | GE2 | [5 empty] | 250 |  | 0 |  | TG 2 phase II | II | 2006-01-17 | 2006-01-17 | MA1, STT | 5,775/1 | 44.51599 |  |  |  | 7.759399414 | 1.772731 | 1.772731 |  | -0.8061456 | 0.3851727 | [7 empty] | #DIV/0! |  |  | 1 |  |  |  | in test area | [7 empty] | 5kN/min | [9 empty] | 100 kN Biaxial set-up, VUB | l | m | n |  |  | d, RT | OB_TG2_R036 | [13 empty] | Full field DICT, strain gauge FRA-6, middle, center | DICT, SG, F, M, C
3891 | GEV307_S0105_005 | 188 | 53.34 | VUB | MD4 | na | LM | S0105 | GE2 | [5 empty] | 250 |  | 0 |  | TG 2 phase II | II | 2006-01-18 | 2006-01-18 | MA1, STT | 7,7/1 | 45.26825 |  |  |  | 5.803223 | 1.98256 | 1.98256 |  | -1.052839 | 0.5111551 | [7 empty] | #DIV/0! |  |  | 1 |  |  |  | in test area | [7 empty] | 5kN/min | [9 empty] | 100 kN Biaxial set-up, VUB | l | m | n |  |  | d, RT | OB_TG2_R036 | [13 empty] | Full field DICT, strain gauge FRA-6, middle, center | DICT, SG, F, M, C
3890 | GEV307_S0105_006 | 188 | 53.34 | VUB | MD4 | na | LM | S0105 | GE2 | [5 empty] | 250 |  | 0 |  | TG 2 phase II | II | 2006-01-19 | 2006-01-19 | MA1, STT | 1,925/1 | 38.71155 |  |  |  | 20.13611 | 0.9773612 | 0.9773612 |  | 0.9060609 | 0.8402094 | [7 empty] | #DIV/0! |  |  | 1 |  |  |  | in test area | [7 empty] | 5kN/min | [9 empty] | 100 kN Biaxial set-up, VUB | l | m | n |  |  | d, RT | OB_TG2_R036 | [13 empty] | Full field DICT, strain gauge FRA-6, middle, center | DICT, SG, F, M, C
3889 | GEV307_S0105_007 | 189 | 51.71 | VUB | MD4 | na | LM | S0105 | GE2 | [5 empty] | 250 |  | 0 |  | TG 2 phase II | II | 2006-01-19 | 2006-01-19 | MA1, STT | 0,9625/1 | 18.30292 |  |  |  | 19.05396 | 0.03637674 | 0.03637674 |  | 1.554675 | 0.4561962 | [7 empty] | #DIV/0! |  |  | 1 |  |  |  | south arm, close to test area | [7 empty] | 5kN/min | [9 empty] | 100 kN Biaxial set-up, VUB | l | m | n |  |  | d, RT | OB_TG2_R036 | [13 empty] | Full field DICT, strain gauge FRA-6, middle, center | DICT, SG, F, M, C
3888 | GEV307_S0105_008 | 189 | 51.71 | VUB | MD4 | na | LM | S0105 | GE2 | [5 empty] | 250 |  | 0 |  | TG 2 phase II | II | 2006-01-20 | 2006-01-20 | MA1, STT | 0,5/1 | 9.591675 |  |  |  | 19.22119 | -0.2818299 | -0.2818299 |  | 1.762145 | 0.5055554 | [7 empty] | #DIV/0! |  |  | 1 |  |  |  | north arm, close to test area | [7 empty] | 5kN/min | [9 empty] | 100 kN Biaxial set-up, VUB | l | m | n |  |  | d, RT | OB_TG2_R036 | [13 empty] | Full field DICT, strain gauge FRA-6, middle, center | DICT, SG, F, M, C
3887 | GEV307_S0105_009 | 189 | 51.71 | VUB | MD4 | na | LM | S0105 | GE2 | [5 empty] | 250 |  | 0 |  | TG 2 phase II | II | 2006-01-20 | 2006-01-20 | MA1, STT | 0/1 | 0 |  |  |  | 18.2724 | -0.7193836 | -0.7193836 |  | 1.947888 | 0.5560682 | [7 empty] | #DIV/0! |  |  | 1 |  |  |  | south arm, close to test area | [7 empty] | 5kN/min | [9 empty] | 100 kN Biaxial set-up, VUB | l | m | n |  |  | d, RT | OB_TG2_R036 | [13 empty] | Full field DICT, strain gauge FRA-6, middle, center | DICT, SG, F, M, C
3886 | GEV307_S0105_010 | 189 | 51.71 | VUB | MD4 | na | LM | S0105 | GE2 | [5 empty] | 250 |  | 0 |  | TG 2 phase II | II | 2006-01-23 | 2006-01-23 | MA1, STT | 1/0 | 42.60712 |  |  |  | 0 | 1.944379 | 1.944379 |  | -1.638005 | 0.1466527 | [7 empty] | #DIV/0! |  |  | 1 |  |  |  | west arm, close to test area | [7 empty] | 5kN/min | [9 empty] | 100 kN Biaxial set-up, VUB | l | m | n |  |  | d, RT | OB_TG2_R036 | [13 empty] | Full field DICT, strain gauge FRA-6, middle, center | DICT, SG, F, M, C
3885 | GEV307_S0105_011 | 189 | 51.71 | VUB | MD4 | na | LM | S0105 | GE2 | [5 empty] | 250 |  | 0 |  | TG 2 phase II | II | 2006-01-23 | 2006-01-23 | MA1, STT | 3,85/1 | 44.62433 |  |  |  | 11.59851 | 1.60059 | 1.60059 |  | -0.5187748 | 0.4346087 | [7 empty] | #DIV/0! | [6 empty] | in test area | [7 empty] | 5kN/min | [9 empty] | 100 kN Biaxial set-up, VUB | l | m | n |  |  | d, RT | OB_TG2_R036 | [9 empty] | x |  |  |  | Full field DICT, strain gauge FRA-6, middle, center | DICT, SG, F, M, C
3884 | GEV307_S0105_012 | 189 | 51.71 | VUB | MD4 | na | LM | S0105 | GE2 | [5 empty] | 250 |  | 0 |  | TG 2 phase II | II | 2006-01-23 | 2006-01-23 | MA1, STT | 5,775/1 | 44.63043 |  |  |  | 7.733765 | 1.907095 | 1.907095 |  | -0.9732511 | 0.4744411 | [7 empty] | #DIV/0! | [6 empty] | in test area | [7 empty] | 5kN/min | [9 empty] | 100 kN Biaxial set-up, VUB | l | m | n |  |  | d, RT | OB_TG2_R036 | [9 empty] | x |  |  |  | Full field DICT, strain gauge FRA-6, middle, center | DICT, SG, F, M, C
3883 | GEV307_S0105_013 | 190 | 53.47 | VUB | MD4 | na | LM | S0105 | GE2 | [5 empty] | 250 |  | 0 |  | TG 2 phase II | II | 2006-01-23 | 2006-01-23 | MA1, STT | 7,7/1 | 49.2218 |  |  |  | 6.380615 | [12 empty] | #DIV/0! | [6 empty] | in test area | [7 empty] | 5kN/min | [9 empty] | 100 kN Biaxial set-up, VUB | l | m | n |  |  | d, RT | OB_TG2_R036 | [9 empty] | x |  |  |  | Full field DICT, strain gauge FRA-6, middle, center | DICT, SG, F, M, C
3882 | GEV307_S0105_014 | 190 | 53.47 | VUB | MD4 | na | LM | S0105 | GE2 | [5 empty] | 250 |  | 0 |  | TG 2 phase II | II | 2006-01-24 | 2006-01-24 | MA1, STT | 2,567/1 | 46.06323 |  |  |  | 17.97546 | 1.479533 | 1.479533 |  | 0.2450216 | 0.02299553 | [7 empty] | #DIV/0! | [6 empty] | in test area | [7 empty] | 5kN/min | [9 empty] | 100 kN Biaxial set-up, VUB | l | m | n |  |  | d, RT | OB_TG2_R036 | [9 empty] | x |  |  |  | Full field DICT, strain gauge FRA-6, middle, center | DICT, SG, F, M, C
3881 | GEV307_S0105_015 | 190 | 53.47 | VUB | MD4 | na | LM | S0105 | GE2 | [5 empty] | 250 |  | 0 |  | TG 2 phase II | II | 2006-01-24 | 2006-01-24 | MA1, STT | 0,5/1 | 9.986877 |  |  |  | 19.25537 | -0.2335607788 | -0.2335607788 |  | 1.253746 | 0.5266213202 | [7 empty] | #DIV/0! | [6 empty] | north arm, close to test area | [7 empty] | 5kN/min | [9 empty] | 100 kN Biaxial set-up, VUB | l | m | n |  |  | d, RT | OB_TG2_R036 | [9 empty] | x |  |  |  | Full field DICT, strain gauge FRA-6, middle, center | DICT, SG, F, M, C
3880 | GEV307_S0105_016 | 190 | 53.47 | VUB | MD4 | na | LM | S0105 | GE2 | [5 empty] | 250 |  | 0 |  | TG 2 phase II | II |  |  |  | not tested | [17 empty] | #DIV/0! | [24 empty] | 100 kN Biaxial set-up, VUB | [5 empty] | d, RT | [14 empty] | Full field DICT, strain gauge FRA-6, middle, center | DICT, SG, F, M, C
3879 | GEV307_S0105_017 | 190 | 53.47 | VUB | MD4 | na | LM | S0105 | GE2 | [5 empty] | 250 |  | 0 |  | TG 2 phase II | II | 2006-01-24 | 2006-01-24 | MA1, STT | 0,9625/1 | 19.22607 |  |  |  | 20.00977 | [12 empty] | #DIV/0! | [6 empty] | south arm, close to test area | [7 empty] | 5kN/min | [9 empty] | 100 kN Biaxial set-up, VUB | l | m | n |  |  | d, RT | OB_TG2_R036 | [9 empty] | x |  |  |  | Full field DICT, strain gauge FRA-6, middle, center | DICT, SG, F, M, C
3878 | GEV307_S0105_018 | 190 | 53.47 | VUB | MD4 | na | LM | S0105 | GE2 | [5 empty] | 250 |  | 0 |  | TG 2 phase II | II | 2006-01-25 | 2006-01-25 | MA1, STT | 0/1 | 0 |  |  |  | 20.02869 | [12 empty] | #DIV/0! | [6 empty] | south arm, close to test area | [7 empty] | 5kN/min | [9 empty] | 100 kN Biaxial set-up, VUB | l | m | n |  |  | d, RT | OB_TG2_R036 | [9 empty] | x |  |  |  | Full field DICT, strain gauge FRA-6, middle, center | DICT, SG, F, M, C
3877 | GEV307_S0105_019 | 191 | 52.84 | VUB | MD4 | na | LM | S0105 | GE2 | [5 empty] | 250 |  | 0 |  | TG 2 phase II | II |  |  |  | not tested | [17 empty] | #DIV/0! | [24 empty] | 100 kN Biaxial set-up, VUB | [5 empty] | d, RT | [14 empty] | Full field DICT, strain gauge FRA-6, middle, center | DICT, SG, F, M, C
3876 | GEV307_S0105_020 | 191 | 52.84 | VUB | MD4 | na | LM | S0105 | GE2 | [5 empty] | 250 |  | 0 |  | TG 2 phase II | II | 2006-01-25 | 2006-01-25 | MA1, STT | 1/0 | 48.78082 |  |  |  | 0 | 2.040101 | 2.040101 |  | -1.756523 | 0.2611974 | [7 empty] | #DIV/0! | [6 empty] | east arm, close to test area | [7 empty] | 5kN/min | [9 empty] | 100 kN Biaxial set-up, VUB | l | m | n |  |  | d, RT | OB_TG2_R036 | [9 empty] | x |  |  |  | Full field DICT, strain gauge FRA-6, middle, center | DICT, SG, F, M, C
3875 | GEV207_S0105_074 | 166 | 56.29 | VUB | MD2 | na | LM | S0105 | GE1 | [5 empty] | 250 |  | 0 |  | TG 2 phase II | II | 2005-12-23 | 2005-12-23 | MA1, STT | 5,775/1 | 46.64612 |  |  |  | 8.071899414 | 1.760494 | 1.760494 |  | -0.8784907 | 0.3515321 | [7 empty] | #DIV/0! | [6 empty] | in test area | [17 empty] | 100 kN Biaxial set-up, VUB | l | m | n |  |  | d, RT | OB_TG2_R036 | [9 empty] | x
3874 | GEV207_S0105_075 | 166 | 56.29 | VUB | MD2 | na | LM | S0105 | GE1 | [5 empty] | 250 |  | 0 |  | TG 2 phase II | II | 2006-01-10 | 2006-01-10 | MA1, STT | 5,775/1 | 49.83215 |  |  |  | 8.585815 | 1.982331 | 1.982331 |  | -0.8894426 | 0.6333289 | [7 empty] | #DIV/0! | [6 empty] | in test area | [17 empty] | 100 kN Biaxial set-up, VUB | l | m | n |  |  | d, RT | OB_TG2_R036 | [9 empty] | x
3873 | GEV207_S0105_084 | 168 | 55.59 | VUB | MD2 | na | LM | S0105 | GE1 | [5 empty] | 250 |  | 0 |  | TG 2 phase II | II | 2005-12-22 | 2005-12-22 | MA1, STT | 5,775/1 | 46.12732 |  |  |  | 8.005981 | 1.872632 | 1.872632 |  | -0.9797014 | 0.4737883 | [7 empty] | #DIV/0! | [6 empty] | west arm, close to test area | [7 empty] | 5kN/min | [9 empty] | 100 kN Biaxial set-up, VUB | l | m | n |  |  | d, RT | OB_TG2_R036 | [9 empty] | x
3872 | GEV207_S0105_085 | 168 | 55.59 | VUB | MD2 | na | LM | S0105 | GE1 | [5 empty] | 250 |  | 0 |  | TG 2 phase II | II | 2006-01-11 | 2006-01-11 | MA1, STT | 5,775/1 | 49.66736 |  |  |  | 8.608398 | 1.912808 | 1.912808 |  | -1.051439 | 0.340828 | [7 empty] | #DIV/0! | [6 empty] | in test area | [7 empty] | 5kN/min | [9 empty] | 100 kN Biaxial set-up, VUB | l | m | n |  |  | d, RT | OB_TG2_R036 | [9 empty] | x
3871 | GEV207_S0105_080 | 167 | 55.59 | VUB | MD2 | na | LM | S0105 | GE1 | [5 empty] | 250 |  | 0 |  | TG 2 phase II | II | 2005-12-20 | 2005-12-20 | MA1, STT | 1,925/1 | 30.78613 |  |  |  | 16.02966 | 0.8715397 | 0.8715397 |  | 0.6376425 | 0.7004059 | [7 empty] | #DIV/0! | [6 empty] | in test area | [7 empty] | 5kN/min | [9 empty] | 100 kN Biaxial set-up, VUB | l | m | n |  |  | d, RT | OB_TG2_R036 | [9 empty] | x
3870 | GEV207_S0105_072 | 165 | 55.37 | VUB | MD2 | na | LM | S0105 | GE1 | [5 empty] | 250 |  | 0 |  | TG 2 phase II | II | 2005-12-20 | 2005-12-20 | MA1, STT | 1,925/1 | 38.4491 |  |  |  | 19.98718 | 1.004435 | 1.004435 |  |  | 0.7065459 | [7 empty] | #DIV/0! | [6 empty] | in test area | [7 empty] | 5kN/min | [9 empty] | 100 kN Biaxial set-up, VUB | l | m | n |  |  | d, RT | OB_TG2_R036 | [9 empty] | x
3869 | GEV207_S0105_071 | 165 | 55.37 | VUB | MD2 | na | LM | S0105 | GE1 | [5 empty] | 250 |  | 0 |  | TG 2 phase II | II | 2006-01-09 | 2006-01-09 | MA1, STT | 2,567/1 | 38.4552 |  |  |  | 15.0354 | 1.296966 | 1.296966 |  | -0.06038021 | 0.578115 | [7 empty] | #DIV/0! | [6 empty] | north arm, close to test area | [7 empty] | 5kN/min | [9 empty] | 100 kN Biaxial set-up, VUB | l | m | n |  |  | d, RT | OB_TG2_R036 | [9 empty] | x
3868 | GEV207_S0105_077 | 166 | 56.29 | VUB | MD2 | na | LM | S0105 | GE1 | [5 empty] | 250 |  | 0 |  | TG 2 phase II | II | 2005-12-21 | 2005-12-21 | MA1, STT | 2,567/1 | 41.95404 |  |  |  | 16.38977 | 1.427985 | 1.427985 |  | -0.05695261 | 0.685015 | [7 empty] | #DIV/0! | [6 empty] | in test area | [7 empty] | 5kN/min | [9 empty] | 100 kN Biaxial set-up, VUB | l | m | n |  |  | d, RT | OB_TG2_R036 | [9 empty] | x
3867 | GEV207_S0105_035 | 170 | 55.07 | VUB | MD2 | na | LM | S0105 | GE1 | [5 empty] | 250 |  | 0 |  | TG 2 phase II | II | 2005-12-16 | 2005-12-16 | MA1, STT | 3,85/1 | 41.29486084 |  |  |  | 10.755 | 1.790606 | 1.790606 |  | -0.7068874 | 0.4656076 | [7 empty] | #DIV/0! | [6 empty] | west arm, close to test area | [7 empty] | 5kN/min | [9 empty] | 100 kN Biaxial set-up, VUB | l | m | n |  |  | d, RT | OB_TG2_R036 | [9 empty] | x
3866 | GEV207_S0105_087 | 168 | 55.59 | VUB | MD2 | na | LM | S0105 | GE1 | [5 empty] | 250 |  | 0 |  | TG 2 phase II | II | 2005-12-19 | 2005-12-19 | MA1, STT | 3,85/1 | 50.40435791 |  |  |  | 13.12195 | 1.770731 | 1.770731 |  | -0.7403751 | 0.5178215 | [7 empty] | #DIV/0! | [6 empty] | in test area | [7 empty] | 5kN/min | [9 empty] | 100 kN Biaxial set-up, VUB | l | m | n |  |  | d, RT | OB_TG2_R036 | used for PID regulation first | [8 empty] | x
3865 | GEV207_S0105_064 | 164 | 55.46 | VUB | MD2 | na | LM | S0105 | GE1 | [5 empty] | 250 |  | 0 |  | TG 2 phase II | II | 2005-12-20 | 2005-12-20 | MA1, STT | 0,9625/1 | 19.23065 |  |  |  | 20.01892 | 0.0981993 | 0.0981993 |  | 1.475322 | 0.6370937 | [7 empty] | #DIV/0! | [6 empty] | south arm, close to test area | [7 empty] | 5kN/min | [9 empty] | 100 kN Biaxial set-up, VUB | l | m | n |  |  | d, RT | OB_TG2_R036 | [9 empty] | x
3864 | GEV207_S0105_076 | 166 | 56.29 | VUB | MD2 | na | LM | S0105 | GE1 | [5 empty] | 250 |  | 0 |  | TG 2 phase II | II | 2005-12-20 | 2005-12-20 | MA1, STT | 0,9625/1 | 17.276 |  |  |  | 18.00659 | [12 empty] | #DIV/0! | [6 empty] | in test area | [7 empty] | 5kN/min | [9 empty] | 100 kN Biaxial set-up, VUB | l | m | n |  |  | d, RT | OB_TG2_R036 | [9 empty] | x
3863 | GEV207_S0105_082 | 167 | 55.59 | VUB | MD2 | na | LM | S0105 | GE1 | [5 empty] | 250 |  | 0 |  | TG 2 phase II | II | 2005-12-20 | 2005-12-20 | MA1, STT | 1/0,9625 | 19.7998 |  |  |  | 19.11194 | -0.05289642 | -0.05289642 |  | 1.485468 | 0.9109557 | [7 empty] | #DIV/0! | [6 empty] | north arm, close to test area | [7 empty] | 5kN/min | [9 empty] | 100 kN Biaxial set-up, VUB | l | m | n |  |  | d, RT | OB_TG2_R036 | [9 empty] | x
3862 | GEV207_S0105_065 | 164 | 55.46 | VUB | MD2 | na | LM | S0105 | GE1 | [5 empty] | 250 |  | 0 |  | TG 2 phase II | II | 2006-01-12 | 2006-01-12 | MA1, STT | 7,7/1 | 54.18701 |  |  |  | 7.109985 | 2.078184 | 2.078184 |  | -1.088576 | 0.576785 | [7 empty] | #DIV/0! | [6 empty] | in test area | [7 empty] | 5kN/min | [9 empty] | 100 kN Biaxial set-up, VUB | l | m | n |  |  | d, RT | OB_TG2_R036 | [9 empty] | x
3861 | GEV207_S0105_068 | 165 | 55.37 | VUB | MD2 | na | LM | S0105 | GE1 | [5 empty] | 250 |  | 0 |  | TG 2 phase II | II | 2006-01-10 | 2006-01-10 | MA1, STT | 7,7/1 | 46.18835 |  |  |  | 6.060180664 | 1.946162 | 1.946162 |  | -1.159433 | 0.2640744 | [7 empty] | #DIV/0! | [6 empty] | east arm, close to test area | [7 empty] | 5kN/min | [9 empty] | 100 kN Biaxial set-up, VUB | l | m | n |  |  | d, RT | OB_TG2_R036 | [9 empty] | x
3860 | GEV207_S0105_069 | 165 | 55.37 | VUB | MD2 | na | LM | S0105 | GE1 | [5 empty] | 250 |  | 0 |  | TG 2 phase II | II | 2006-01-09 | 2006-01-09 | MA1, STT | 7,7/1 | 46.18683 |  |  |  | 6.04248 | 2.166488 | 2.166488 |  | -1.169908 | [8 empty] | #DIV/0! | [6 empty] | in test area | [7 empty] | 5kN/min | [9 empty] | 100 kN Biaxial set-up, VUB | l | m | n |  |  | d, RT | OB_TG2_R036 | [9 empty] | x
3859 | GEV207_S0105_070 | 165 | 55.37 | VUB | MD2 | na | LM | S0105 | GE1 | [5 empty] | 250 |  | 0 |  | TG 2 phase II | II | 2006-01-12 | 2006-01-12 | MA1, STT | 0,5/1 | 9.922791 |  |  |  | 19.89075 | [12 empty] | #DIV/0! | [6 empty] | north arm, close to test area | [7 empty] | 5kN/min | [9 empty] | 100 kN Biaxial set-up, VUB | l | m | n |  |  | d, RT | OB_TG2_R036 | [9 empty] | x
3858 | GEV207_S0105_089 | 168 | 55.59 | VUB | MD2 | na | LM | S0105 | GE1 | [5 empty] | 250 |  | 0 |  | TG 2 phase II | II | 2006-01-12 | 2006-01-12 | MA1, STT | 0,5/1 | 9.407043457 |  |  |  | 18.79883 | -0.4573972 | -0.4573972 |  | 1.845579 | 0.6723264 | [7 empty] | #DIV/0! | [6 empty] | north arm, close to test area | [7 empty] | 5kN/min | [9 empty] | 100 kN Biaxial set-up, VUB | l | m | n |  |  | d, RT | OB_TG2_R036 | [9 empty] | x
3857 | GEV207_S0105_088 | 168 | 55.59 | VUB | MD2 | na | LM | S0105 | GE1 | [5 empty] | 250 |  | 0 |  | TG 2 phase I | I | 2006-01-12 | 2006-01-12 | MA1, STT | 0,5/1 | 9.884644 |  |  |  | 19.81384 | -0.4578517 | -0.4578517 |  | 2.089976 | 0.8466742 | [7 empty] | #DIV/0! |  |  | 1 |  |  |  | north arm, close to test area | [7 empty] | 5kN/min | [9 empty] | 100 kN Biaxial set-up, VUB | [5 empty] | d, RT
3856 | GEV207_S0105_063 | 164 | 55.46 | VUB | MD2 | na | LM | S0105 | GE1 | [5 empty] | 250 |  | 0 |  | TG 2 phase I | I | 2006-01-12 | 2006-01-12 | MA1, STT | 0,5/1 | 9.889221191 |  |  |  | 19.84131 | -0.4138068 | -0.4138068 |  | 1.856876 | 0.6482059 | [7 empty] | #DIV/0! |  |  | 1 |  |  |  | south arm, close to test area | [7 empty] | 5kN/min | [9 empty] | 100 kN Biaxial set-up, VUB | [5 empty] | d, RT
3855 | GEV207_S0300_0210 | 1017 | #N/A | CRES | MD2 | 0 | GAMESA | S0300 | GE1 | 7.012 | 25.52 | 26.16 | 25.322 | 177.56 | 610 |  | 500 |  | TG 4 phase I | I | 2006-02-21 | 2006-02-21 | STT |  | 87.28 |  | 87.28 | [8 empty] | 491.56 | 491.56 |  |  |  |  | 18833.72 |  |  | 1 | [10 empty] | 4 |  |  | 26.1 | [5 empty] | 0.01883372 | #DIV/0! | 250 kN MTS, CRES | d | h | n |  | n | d, RT |  | bending at 1500με=1.137%, Et is the average from 25.60GPa and 26.61GPa, strain gages failure before the maximum load | [12 empty] | Strain gauge: HBM 6/350 LY41, Middle, Center, BTB | SG, M, C, BTB | 140
3854 | GEV207_S0300_0211 | 1017 | #N/A | CRES | MD2 | 0 | GAMESA | S0300 | GE1 | 6.86 | 25.15 | 25.03 | 25.078 | 172.04 | 610 |  | 500 |  | TG 4 phase I | I | 2006-02-21 | 2006-02-21 | STT |  | 84.6 |  | 84.6 | [8 empty] | 491.73 | 491.73 |  |  |  |  | 18890.9 |  |  | 1 | [10 empty] | 4 |  |  | 26.03 | [5 empty] | 0.0188909 | #DIV/0! | 250 kN MTS, CRES | d | h | n |  | n | d, RT |  | bending at 1500με=1.69%, Et is the average from 25.57GPa and 26.52GPa, strain gages failure before the maximum load | [12 empty] | Strain gauge: HBM 6/350 LY41, Middle, Center, BTB | SG, M, C, BTB | 140
3853 | GEV207_S0300_0212 | 1017 | #N/A | CRES | MD2 | 0 | GAMESA | S0300 | GE1 | 7.02 | 25.5 | 25.29 | 25.398 | 178.29 | 610 |  | 500 |  | TG 4 phase I | I | 2006-02-21 | 2006-02-21 | STT |  | 92.04 |  | 92.04 | [8 empty] | 516.2 | 516.2 |  |  |  |  | 19634.84 |  |  | 1 | [10 empty] | 4 |  |  | 26.29 | [5 empty] | 0.01963484 | #DIV/0! | 250 kN MTS, CRES | d | h | n |  | n | d, RT |  | bending at 1500με=1.746%, Et is the average from 26.02GPa and 26.56GPa, strain gages failure before the maximum load | [12 empty] | Strain gauge: HBM 6/350 LY41, Middle, Center, BTB | SG, M, C, BTB | 140
3852 | GEV207_S0300_0213 | 1017 | #N/A | CRES | MD2 | 0 | GAMESA | S0300 | GE1 | 7.146 | 25.44 | 24.94 | 25.224 | 180.25 | 610 |  | 500 |  | TG 4 phase I | I | 2005-12-21 | 2005-12-21 | STT |  | 76.14 |  | 76.14 |  |  | 1.742 | 1.742 |  |  |  |  | 422.41 | 422.41 |  |  |  |  | 16067.33 |  |  | 1 | [10 empty] | 4 |  |  | 26.29 | [5 empty] | 0.01606733 | #DIV/0! | 250 kN MTS, CRES | d | h | n |  | n | d, RT |  | bending at 1500με=3.14%, Et is the average from 26.80GPa and 25.80GPa, strain at TAB failure is average from 1.7301% and 1.754% | x |  |  |  | x | [7 empty] | Strain gauge: HBM 6/350 LY41, Middle, Center, BTB | SG, M, C, BTB | 140
3851 | GEV207_S0300_0207 | 1017 | #N/A | CRES | MD2 | 0 | GAMESA | S0300 | GE1 | 6.982 | 25.42 | 25.26 | 25.364 | 177.09 | 610 |  | 500 |  | TG 4 phase I | I | 2005-01-27 | 2005-01-27 | CA | 0.1 | 64.93 |  |  | 64.93 | [7 empty] | 371.38 |  | 371.38 |  |  |  | 0 |  |  | 7439 | 1b | 1 | [9 empty] | 2.11 |  | 26.2 | [5 empty] | 0.01417481 | #DIV/0! | 250 kN MTS, CRES | l, d | h | n |  | fan | d, RT |  | Et is the average from 27.58GPa and 24.96GPa | [12 empty] | Strain gauge: HBM 6/350 LY41, Middle, Center, BTB | SG, M, C, BTB | 140
3850 | GEV207_S0300_0208 | 1017 | #N/A | CRES | MD2 | 0 | GAMESA | S0300 | GE1 | 6.918 | 25.71 | 25.58 | 25.608 | 177.16 | 610 |  | 500 |  | TG 4 phase I | I | 2006-01-31 | 2006-01-31 | CA | 0.1 | 65.524 |  |  | 65.524 | [7 empty] | 370.9 |  | 370.9 |  |  |  | 0 |  |  | 3962 | 1b | 1 | [9 empty] | 2.11 |  | 25.9 | [5 empty] | 0.01432046 | #DIV/0! | 250 kN MTS, CRES | l, d | h | n |  | fan | d, RT |  | Et is the average from 25.71GPa and 26.09GPa | [12 empty] | Strain gauge: HBM 6/350 LY41, Middle, Center, BTB | SG, M, C, BTB | 140
3849 | GEV207_S0300_0209 | 1017 | #N/A | CRES | MD2 | 0 | GAMESA | S0300 | GE1 | 6.948 | 25.3 | 25.16 | 25.214 | 175.19 | 610 |  | 500 |  | TG 4 phase I | I | 2006-01-31 | 2006-01-31 | CA | 0.1 | 64.541 |  |  | 64.541 | [7 empty] | 369.18 |  | 369.18 |  |  |  | 0 |  |  | 1429 | 1b | 1 | [9 empty] | 2.11 |  | 25.78 | [5 empty] | 0.0143204 | #DIV/0! | 250 kN MTS, CRES | l, d | h | n |  | fan | d, RT |  | Et is the average from 25.83GPa and 25.73GPa | [12 empty] | Strain gauge: HBM 6/350 LY41, Middle, Center, BTB | SG, M, C, BTB | 140
3848 | GEV207_S0300_0214 | 1017 | #N/A | CRES | MD2 | 0 | GAMESA | S0300 | GE1 | 7.036 | 25.46 | 25.2 | 25.302 | 178.02 | 610 |  | 500 |  | TG 4 phase I | I | 2005-12-08 | 2005-12-19 | CA | 0.1 | 44.8 |  |  | 44.8 | [7 empty] | 252 |  | 252 |  |  |  | 0 |  |  | 2358461 | 2 | 2 |  |  | y | [6 empty] | 3.34 |  | 25.39 | [5 empty] | 0.009925167 | #DIV/0! | 250 kN MTS, CRES | l, d | h | n |  | fan | d, RT |  | Et is the average from 26.30GPa and 24.54GPa | [12 empty] | Strain gauge: HBM 6/350 LY41, Middle, Center, BTB | SG, M, C, BTB | 140
3847 | GEV207_S0300_0222 | 1017 | #N/A | CRES | MD2 | 0 | GAMESA | S0300 | GE1 | 6.722 | 25.31 | 25.29 | 25.3 | 170.07 | 610 |  | 500 |  | TG 4 phase I | I | 2006-01-10 | 2006-01-10 | CA | 0.1 | 67.834 |  |  | 67.834 | [7 empty] | 398.87 |  | 398.87 |  |  |  | 0 |  |  | 2006 | 1b | 1 | [9 empty] | 2.11 |  | 26.55 | [5 empty] | 0.01502335 | #DIV/0! | 250 kN MTS, CRES | l, d | h | n |  | fan | d, RT |  | Et is the average from 26.68GPa and 26.42GPa | [12 empty] | Strain gauge: HBM 6/350 LY41, Middle, Center, BTB | SG, M, C, BTB | 140
3846 | GEV207_S0300_0221 | 1017 | #N/A | CRES | MD2 | 0 | GAMESA | S0300 | GE1 | 6.764 | 25.23 | 24.97 | 25.102 | 169.79 | 610 |  | 500 |  | TG 4 phase I | I | 2006-01-03 | 2006-01-07 | CA | 0.1 | 44.5282 |  |  | 44.5282 | [7 empty] | 262.25 |  | 262.25 |  |  |  | 0 |  |  | 1211042 | 2 | 2 | [9 empty] | 3.34 |  | 27.42 | [5 empty] | 0.009564187 | #DIV/0! | 250 kN MTS, CRES | l, d | h | n |  | fan | d, RT |  | Et is the average from 27.30GPa and 25.53GPa | [12 empty] | Strain gauge: HBM 6/350 LY41, Middle, Center, BTB | SG, M, C, BTB | 140
3845 | GEV207_S0300_0220 | 1017 | #N/A | CRES | MD2 | 0 | GAMESA | S0300 | GE1 | 6.53 | 25.21 | 24.89 | 25.106 | 163.94 | 610 |  | 500 |  | TG 4 phase I | I | 2006-01-09 | 2006-01-09 | CA | 0.1 | 78.65 |  |  | 78.65 | [7 empty] | 479.79 |  | 479.79 |  |  |  | 0 |  |  | 66 | 1b | 1b | [9 empty] | 2.11 |  | 27.34 | [5 empty] | 0.01754901 | #DIV/0! | 250 kN MTS, CRES | l, d | h | n |  | fan | d, RT |  | Et is the average from 26.67GPa and 28.05GPa | [12 empty] | Strain gauge: HBM 6/350 LY41, Middle, Center, BTB | SG, M, C, BTB | 140
3844 | GEV207_S0300_0219 | 1017 | #N/A | CRES | MD2 | 0 | GAMESA | S0300 | GE1 | 6.684 | 25.23 | 25.08 | 25.128 | 167.96 | 610 |  | 500 |  | TG 4 phase I | I | 2006-01-09 | 2006-01-09 | CA | 0.1 | 67.379 |  |  | 67.379 | [7 empty] | 401.17 |  | 401.17 |  |  |  | 0 |  |  | 8527 | 1b | 1 | [9 empty] | 2.11 |  | 27.9 | [5 empty] | 0.01437885 | #DIV/0! | 250 kN MTS, CRES | l, d | h | n |  | fan | d, RT |  | Et is the average from 27.40GPa and 28.43GPa | [12 empty] | Strain gauge: HBM 6/350 LY41, Middle, Center, BTB | SG, M, C, BTB | 140
3843 | GEV207_S0300_0218 | 1017 | #N/A | CRES | MD2 | 0 | GAMESA | S0300 | GE1 | 6.872 | 25.31 | 25.22 | 25.26 | 173.59 | 610 |  | 500 |  | TG 4 phase I | I | 2005-12-27 | 2006-01-02 | CA | 0.1 | 44.888 |  |  | 44.888 | [7 empty] | 258.59 |  | 258.59 |  |  |  | 0 |  |  | 1784535 | 2 | 2 | [9 empty] | 3.34 |  | 26.48 | [5 empty] | 0.009765483 | #DIV/0! | 250 kN MTS, CRES | l, d | h | n |  | fan | d, RT |  | Et is the average from 27.13GPa and 25.86GPa | [12 empty] | Strain gauge: HBM 6/350 LY41, Middle, Center, BTB | SG, M, C, BTB | 140
3842 | GEV207_S0300_0217 | 1017 | #N/A | CRES | MD2 | 0 | GAMESA | S0300 | GE1 | 7.008 | 25.45 | 25.21 | 25.342 | 177.6 | 610 |  | 500 |  | TG 4 phase I | I | 2005-12-23 | 2005-12-24 | CA | 0.1 | 56.634 |  |  | 56.634 | [7 empty] | 318.89 |  | 318.89 |  |  |  | 0 |  |  | 214358 | 1b | 1b | [9 empty] | 2.11 |  | 25.65 | [5 empty] | 0.01243236 | #DIV/0! | 250 kN MTS, CRES | l, d | h | n |  | fan | d, RT |  | Et is the average from 25.87GPa and 25.43GPa | [12 empty] | Strain gauge: HBM 6/350 LY41, Middle, Center, BTB | SG, M, C, BTB | 140
3841 | GEV207_S0300_0216 | 1017 | #N/A | CRES | MD2 | 0 | GAMESA | S0300 | GE1 | 7.01 | 25.23 | 24.94 | 25.1 | 175.95 | 610 |  | 500 |  | TG 4 phase I | I | 2005-12-22 | 2005-12-23 | CA | 0.1 | 56.09 |  |  | 56.09 | [7 empty] | 318.78 |  | 318.78 |  |  |  | 0 |  |  | 146945 | 1b | 1b | [9 empty] | 2.11 |  | 25.57 | [5 empty] | 0.01246695 | #DIV/0! | 250 kN MTS, CRES | l, d | h | n |  | fan | d, RT |  | Et is the average from 26.24GPa and 24.93GPa | [12 empty] | Strain gauge: HBM 6/350 LY41, Middle, Center, BTB | SG, M, C, BTB | 140
3840 | GEV207_S0300_0215 | 1017 | #N/A | CRES | MD2 | 0 | GAMESA | S0300 | GE1 | 7.026 | 25.49 | 25.32 | 25.404 | 178.47 | 610 |  | 500 |  | TG 4 phase I | I | 2005-12-19 | 2005-12-21 | CA | 0.1 | 56.738 |  |  | 56.738 | [7 empty] | 371.9 |  | 371.9 |  |  |  | 0 |  |  | 336983 | 1b | 1b | [9 empty] | 2.11 |  | 26.83 | [5 empty] | 0.01386135 | #DIV/0! | 250 kN MTS, CRES | l, d | h | n |  | fan | d, RT |  | Et is the average from 26.68GPa and 26.99GPa | [12 empty] | Strain gauge: HBM 6/350 LY41, Middle, Center, BTB | SG, M, C, BTB | 140
3839 | GEV207_S0300_0224 | 1017 | #N/A | CRES | MD2 | 0 | GAMESA | S0300 | GE1 | 7.032 | 25.31 | 24.64 | 24.962 | 175.53 | 610 |  | 500 |  | TG 4 phase I | I | 2006-01-12 | 2006-01-25 | CA | 0.1 | 44.293 |  |  | 44.293 | [7 empty] | 252.33 |  | 252.33 |  |  |  | 0 |  |  | 3502605 | 2 | 2 | [9 empty] | 3.34 |  | 27.09 | [5 empty] | 0.009314507 | #DIV/0! | 250 kN MTS, CRES | l, d | h | n |  | fan | d, RT |  | Et is the average from 27.91GPa and 26.31GPa | [12 empty] | Strain gauge: HBM 6/350 LY41, Middle, Center, BTB | SG, M, C, BTB | 140
3838 | GEV207_S0300_0223 | 1017 | #N/A | CRES | MD2 | 0 | GAMESA | S0300 | GE1 | 6.888 | 25.2 | 24.95 | 25.072 | 172.7 | 610 |  | 500 |  | TG 4 phase I | I | 2006-01-10 | 2006-01-10 | CA | 0.1 | 67.218 |  |  | 67.218 | [7 empty] | 389.22 |  | 389.22 |  |  |  | 0 |  |  | 443 | 1b | 1 | [9 empty] | 2.11 |  | 27.32 | [5 empty] | 0.01424671 | #DIV/0! | 250 kN MTS, CRES | l, d | h | n |  | fan | d, RT |  | Et is the average from 27.72GPa and 26.93GPa | [12 empty] | Strain gauge: HBM 6/350 LY41, Middle, Center, BTB | SG, M, C, BTB | 140
3837 | GEV207_S3200_0211 | 1016 | #N/A | CRES | MD2 | 0 | GAMESA | S3200 | GE1 | 8.016 | 25.39 | 25.14 | 25.254 | 202.44 | 610 |  |  |  | TG 4 phase I | I | 2006-02-23 | 2006-02-23 | STT |  | 72.875 |  | 72.875 |  |  | 1.3979 | 1.3979 |  |  |  |  | 359.992 | 359.992 |  |  |  |  | 13076.35 |  |  | 1 | [10 empty] | 0.25 |  |  | 27.53 | [5 empty] | 0.01307635 | #DIV/0! | 250 kN MTS, CRES | d | h | n |  | fan | d, RT |  | Et is the average from 32.45GPa and 23.91GPa, strain at failure is average from 1.2080% and 1.5878% | [10 empty] | GEV_S4X00_0211 | 1:50, 2/3 | Strain gauge: HBM 6/350 LY41, Middle, Center, BTB | SG, M, C, BTB | 140
3836 | GEV207_S3200_0210 | 1016 | #N/A | CRES | MD2 | 0 | GAMESA | S3200 | GE1 | 7.926 | 25.2 | 24.95 | 25.06 | 198.63 | 610 |  |  |  | TG 4 phase I | I | 2006-02-23 | 2006-02-23 | STT |  | 75.88 |  | 75.88 |  |  | 1.3721 | 1.3721 |  |  |  |  | 383.035 | 383.035 |  |  |  |  | 12721.19 |  |  | 1 | [10 empty] | 0.25 |  |  | 30.11 | [5 empty] | 0.01272119 | #DIV/0! | 250 kN MTS, CRES | d | h | n |  | fan | d, RT |  | Et is the average from 35.77GPa and 25.99GPa, strain at failure is average from 1.1674% and 1.5768% | [10 empty] | GEV_S4X00_0210 | 1:50, 2/3 | Strain gauge: HBM 6/350 LY41, Middle, Center, BTB | SG, M, C, BTB | 140
3835 | GEV207_S3200_0209 | 1016 | #N/A | CRES | MD2 | 0 | GAMESA | S3200 | GE1 | 7.828 | 24.94 | 25.22 | 25.11 | 196.56 | 610 |  |  |  | TG 4 phase I | I | 2006-02-23 | 2006-02-23 | STT |  | 69.907 |  | 69.907 |  |  | 1.3274 | 1.3274 |  |  |  |  | 355.65 | 355.65 |  |  |  |  | 13968.97 |  |  | 1 | [10 empty] | 0.25 |  |  | 25.46 | [5 empty] | 0.01396897 | #DIV/0! | 250 kN MTS, CRES | d | h | n |  | fan | d, RT |  | Et is the average from 28.95GPa and 22.72GPa, strain at failure is average from 1.1392% and 1.5157% | [10 empty] | GEV_S4X00_0209 | 1:50, 2/3 | Strain gauge: HBM 6/350 LY41, Middle, Center, BTB | SG, M, C, BTB | 140
3834 | GEV207_S3200_0207 | 1016 | #N/A | CRES | MD2 | 0 | GAMESA | S3200 | GE1 | 7.944 | 25.37 | 25.3 | 25.314 | 201.09 | 610 |  |  |  | TG 4 phase I | I | 2006-03-07 | 2006-03-07 | CA | 0.1 | 33.279 |  |  | 33.279 | [7 empty] | 165.491 |  | 165.491 |  |  |  | 0 |  |  | 31752 | 3 | 3 | [9 empty] | 6.1 |  | 28.86 | [5 empty] | 0.005734269 | #DIV/0! | 250 kN MTS, CRES | l, d | h | n |  | fan | d, RT |  | Et is the average from 35.45GPa and 24.33GPa | [10 empty] | GEV_S4X00_0207 | 1:50, 2/3 | Strain gauge: HBM 6/350 LY41, Middle, Center, BTB | SG, M, C, BTB | 140
3833 | GEV207_S3200_0208 | 1016 | #N/A | CRES | MD2 | 0 | GAMESA | S3200 | GE1 | 7.866 | 24.91 | 24.84 | 24.876 | 195.67 | 610 |  |  |  | TG 4 phase I | I | 2006-02-23 | 2006-02-23 | CA | 0.1 | 49.865 |  |  | 49.865 | [7 empty] | 254.84 |  | 254.84 |  |  |  | 0 |  |  | 1028 | 1b | 1b | [9 empty] | 2.11 |  | 29.19 | [5 empty] | 0.008730387 | #DIV/0! | 250 kN MTS, CRES | l, d | h | n |  | fan | d, RT |  | Et is the average from 35.88GPa and 24.61GPa | [10 empty] | GEV_S4X00_0208 | 1:50, 2/3 | Strain gauge: HBM 6/350 LY41, Middle, Center, BTB | SG, M, C, BTB | 140
3832 | GEV207_S3200_0212 | 1016 | #N/A | CRES | MD2 | 0 | GAMESA | S3200 | GE1 | 8.002 | 25.64 | 25.09 | 25.318 | 202.59 | 610 |  |  |  | TG 4 phase I | I | 2006-02-22 | 2006-02-23 | CA | 0.1 | 25.369 |  |  | 25.369 | [7 empty] | 125.221 |  | 125.221 |  |  |  | 0 |  |  | 415521 | 3 | 4 | [9 empty] | 6.1 |  | 25.369 | [5 empty] | 0.004935985 | #DIV/0! | 250 kN MTS, CRES | l, d | h | n |  | fan | d, RT |  | Et is the average from 33.74GPa and 24.50GPa | [10 empty] | GEV_S4X00_0212 | 1:50, 2/3 | Strain gauge: HBM 6/350 LY41, Middle, Center, BTB | SG, M, C, BTB | 140
3831 | GEV207_S3200_0213 | 1016 | #N/A | CRES | MD2 | 0 | GAMESA | S3200 | GE1 | 8.42 | 25.35 | 24.98 | 25.176 | 211.98 | 610 |  |  |  | TG 4 phase I | I | 2006-02-01 | 2006-02-01 | CA | 0.1 | 33.053 |  |  | 33.053 | [7 empty] | 155.926 |  | 155.926 |  |  |  | 0 |  |  | 68842 | 3 | 3 | [9 empty] | 6.1 |  | 26.32 | [5 empty] | 0.00592424 | #DIV/0! | 250 kN MTS, CRES | l, d | h | n |  | fan | d, RT |  | Et is the average from 30.37GPa and 23.22GPa | [10 empty] | GEV_S4X00_0213 | 1:50, 2/3 | Strain gauge: HBM 6/350 LY41, Middle, Center, BTB | SG, M, C, BTB | 140
3830 | GEV207_S3200_0214 | 1016 | #N/A | CRES | MD2 | 0 | GAMESA | S3200 | GE1 | 7.958 | 25.23 | 25.19 | 25.218 | 200.68 | 610 |  |  |  | TG 4 phase I | I | 2006-02-01 | 2006-02-01 | CA | 0.1 | 33.329 |  |  | 33.329 | [7 empty] | 165.099 |  | 165.099 |  |  |  | 0 |  |  | 81198 | 3 | 3 | [9 empty] | 6.1 |  | 27.79 | [5 empty] | 0.00594095 | #DIV/0! | 250 kN MTS, CRES | l, d | h | n |  | fan | d, RT |  | Et is the average from 33,23GPa and 23.87GPa | [10 empty] | GEV_S4X00_0214 | 1:50, 2/3 | Strain gauge: HBM 6/350 LY41, Middle, Center, BTB | SG, M, C, BTB | 140
3829 | GEV207_S3200_0215 | 1016 | #N/A | CRES | MD2 | 0 | GAMESA | S3200 | GE1 | 8.404 | 25.12 | 24.93 | 25.046 | 210.49 | 610 |  |  |  | TG 4 phase I | I | 2006-01-03 | 2006-01-03 | CA | 0.1 | 44.409 |  |  | 44.409 | [7 empty] | 210.983 |  | 210.983 |  |  |  | 0 |  |  | 4831 | 2 | 2 | [9 empty] | 3.34 |  | 25.98 | [5 empty] | 0.008120978 | #DIV/0! | 250 kN MTS, CRES | l, d | h | n |  | fan | d, RT |  | Et is the average from 32.17GPa and 21.78GPa | [10 empty] | GEV_S4X00_0215 | 1:50, 2/3 | Strain gauge: HBM 6/350 LY41, Middle, Center, BTB | SG, M, C, BTB | 140
3828 | GEV207_S3200_0216 | 1016 | #N/A | CRES | MD2 | 0 | GAMESA | S3200 | GE1 | 8.126 | 25.26 | 25.02 | 25.092 | 203.9 | 610 |  |  |  | TG 4 phase I | I | 2006-01-31 | 2006-01-31 | CA | 0.1 | 44.464 |  |  | 44.464 | [7 empty] | 218.07 |  | 218.07 |  |  |  | 0 |  |  | 3150 | 2 | 2 | [9 empty] | 3.34 |  | 26.73 | [5 empty] | 0.008158249 | #DIV/0! | 250 kN MTS, CRES | l, d | h | n |  | fan | d, RT |  | Et is the average from 30.61GPa and 23.73GPa | [10 empty] | GEV_S4X00_0216 | 1:50, 2/3 | Strain gauge: HBM 6/350 LY41, Middle, Center, BTB | SG, M, C, BTB | 140
3827 | GEV207_S3200_0217 | 1016 | #N/A | CRES | MD2 | 0 | GAMESA | S3200 | GE1 | 8.092 | 25.24 | 25.16 | 25.188 | 203.82 | 610 |  |  |  | TG 4 phase I | I | 2006-01-31 | 2006-01-31 | CA | 0.1 | 33.074 |  |  | 33.074 | [7 empty] | 162.27 |  | 162.27 |  |  |  | 0 |  |  | 64458 | 3 | 3 | [9 empty] | 6.1 |  | 26.71 | [5 empty] | 0.006075253 | #DIV/0! | 250 kN MTS, CRES | l, d | h | n |  | fan | d, RT |  | Et is the average from 31.20GPa and 23.35GPa | [10 empty] | GEV_S4X00_0217 | 1:50, 2/3 | Strain gauge: HBM 6/350 LY41, Middle, Center, BTB | SG, M, C, BTB | 140
3826 | GEV207_S3200_0218 | 1016 | #N/A | CRES | MD2 | 0 | GAMESA | S3200 | GE1 | 7.974 | 25.1 | 24.84 | 24.978 | 199.17 | 610 |  |  |  | TG 4 phase I | I | 2005-12-05 | 2005-12-05 | CA | 0.1 | 44.58 |  |  | 44.58 | [7 empty] | 223.82 |  | 223.82 |  |  |  | 0 |  |  | 2964 | 2 | 2 | [9 empty] | 3.34 |  | 28.68 | [5 empty] | 0.007804045 | #DIV/0! | 250 kN MTS, CRES | l, d | h | n |  | fan | d, RT |  | Et is the average from 35.57GPa and 23.96GPa | [10 empty] | GEV_S4X00_0218 | 1:50, 2/3 | Strain gauge: HBM 6/350 LY41, Middle, Center, BTB | SG, M, C, BTB | 140
3825 | GEV207_S3200_0219 | 1016 | #N/A | CRES | MD2 | 0 | GAMESA | S3200 | GE1 | 8.202 | 25.2 | 25.1 | 25.144 | 206.23 | 610 |  |  |  | TG 4 phase I | I | 2006-02-22 | 2006-02-22 | CA | 0.1 | 50.378 |  |  | 50.378 | [7 empty] | 244.28 |  | 244.28 |  |  |  | 0 |  |  | 1415 | 1b | 1b | [9 empty] | 2.11 |  | 27.35 | [5 empty] | 0.008931627 | #DIV/0! | 250 kN MTS, CRES | l, d | h | n |  | fan | d, RT |  | Et is the average from 28.78GPa and 26.04GPa | [10 empty] | GEV_S4X00_0219 | 1:50, 2/3 | Strain gauge: HBM 6/350 LY41, Middle, Center, BTB | SG, M, C, BTB | 140
3824 | GEV207_S3200_0220 | 1016 | #N/A | CRES | MD2 | 0 | GAMESA | S3200 | GE1 | 8.206 | 25.38 | 25.3 | 25.352 | 208.04 | 610 |  |  |  | TG 4 phase I | I | 2006-02-21 | 2006-02-21 | CA | 0.1 | 50.775 |  |  | 50.775 | [7 empty] | 244.06 |  | 244.06 |  |  |  | 0 |  |  | 637 | 1b | 1b | [9 empty] | 2.11 |  | 27.39 | [5 empty] | 0.008910551 | #DIV/0! | 250 kN MTS, CRES | l, d | h | n |  | fan | d, RT |  | Et is the average from 28.61GPa and 26.26GPa | [10 empty] | GEV_S4X00_0220 | 1:50, 2/3 | Strain gauge: HBM 6/350 LY41, Middle, Center, BTB | SG, M, C, BTB | 140
3823 | GEV207_S3200_0221 | 1016 | #N/A | CRES | MD2 | 0 | GAMESA | S3200 | GE1 | 8.018 | 25 | 24.85 | 24.906 | 199.7 | 610 |  |  |  | TG 4 phase I | I | 2006-02-01 | 2006-02-02 | CA | 0.1 | 26.2207 |  |  | 26.2207 | [7 empty] | 131.3 |  | 131.3 |  |  |  | 0 |  |  | 300000 | 3 | 4 | [9 empty] | 6.1 |  | 27.67 | [5 empty] | 0.004745211 | #DIV/0! | 250 kN MTS, CRES | l, d | h | n |  | fan | d, RT |  | Et is the average from 29.21GPa and 26.28GPa | [10 empty] | GEV_S4X00_0221 | 1:50, 2/3 | Strain gauge: HBM 6/350 LY41, Middle, Center, BTB | SG, M, C, BTB | 140
3822 | GEV207_S3200_0222 | 1016 | #N/A | CRES | MD2 | 0 | GAMESA | S3200 | GE1 | 8.076 | 25.1 | 24.95 | 24.9 | 202.03 | 610 |  |  |  | TG 4 phase I | I | 2006-02-02 | 2006-02-16 | CA | 0.1 | 25.583 |  |  | 25.583 | [7 empty] | 111.78 |  | 111.78 |  |  |  | 0 |  |  | 7303175 | 3 | 4 |  |  | y | [6 empty] | 6.1 |  | 28.46 | [5 empty] | 0.003927618 | #DIV/0! | 250 kN MTS, CRES | l, d | h | n |  | fan | d, RT |  | Et is the average from 33.09GPa and 24.97GPa | [10 empty] | GEV_S4X00_0222 | 1:50, 2/3 | Strain gauge: HBM 6/350 LY41, Middle, Center, BTB | SG, M, C, BTB | 140
3821 | GEV207_S3200_0223 | 1016 | #N/A | CRES | MD2 | 0 | GAMESA | S3200 | GE1 | 8.018 | 25.17 | 24.29 | 25.17 | 201.81306 | 610 |  |  |  | TG 4 phase I | I | 2006-02-16 | 2006-02-17 | CA | 0.1 | 26.217 |  |  | 26.217 | [7 empty] | 131.32 |  | 131.32 |  |  |  | 0 |  |  | 398098 | 3 | 4 | [9 empty] | 6.1 |  | 27.7 | [5 empty] | 0.004740794 | #DIV/0! | 250 kN MTS, CRES | l, d | h | n |  | fan | d, RT |  | Et is the average from 28.42GPa and 27.02GPa | [10 empty] | GEV_S4X00_0223 | 1:50, 2/3 | Strain gauge: HBM 6/350 LY41, Middle, Center, BTB | SG, M, C, BTB | 140
3820 | GEV207_S3200_0224 | 1016 | #N/A | CRES | MD2 | 0 | GAMESA | S3200 | GE1 | 8.078 | 25.52 | 24.98 | 25.216 | 203.69 | 610 |  |  |  | TG 4 phase I | I | 2006-02-20 | 2006-02-20 | CA | 0.1 | 25.305 |  |  | 25.305 | [7 empty] | 124.23 |  | 124.23 |  |  |  | 0 |  |  | 541853 | 3 | 4 | [9 empty] | 6.1 |  | 28.1 | [5 empty] | 0.004420996 | #DIV/0! | 250 kN MTS, CRES | l, d | h | n |  | fan | d, RT |  | Et is the average from 28.35GPa and 27.85GPa | [10 empty] | GEV_S4X00_0224 | 1:50, 2/3 | Strain gauge: HBM 6/350 LY41, Middle, Center, BTB | SG, M, C, BTB | 140
3819 | GEV208_I1000_0158 | 185 | 0 | UP | MD3 | 0 | LM | I1000 | GE1 | 4.11 | 25.05 | 24.99 | 25.02 | 102.8322 | 250 | 150 |  |  | TG 2 phase II | II | 2005-11-03 | 2005-12-23 | PRSTT50 | 0.1 | 4.987875861 |  |  | 4.987875861 | [7 empty] | 48.505 |  | 48.505 | [6 empty] | 413999 | 3 | 2b |  | t | [7 empty] | 3.42 |  | 12.43 | [5 empty] | 0.003902253 | #DIV/0! | 100 kN Mayes DH 100S, UP | l | h | n |  | fan | d, RT | OB_TG2_R028 | tested at higher load than intended, resulting in premature failure | [12 empty] | Clip gauge: HBM, Middle, Center, BTB | CG, M, C, BTB | 50
3818 | GEV208_I1000_0160 | 185 | 0 | UP | MD3 | 0 | LM | I1000 | GE1 | 4.1 | 25.08 | 25.04 | 25.06333 | 102.7597 | 250 | 150 |  |  | TG 2 phase II | II | 2005-11-03 | 2006-02-22 | PRSTT80 | 0.1 | 4.683 |  |  | 4.683 | [7 empty] | 45.57235 |  | 45.57235 | [6 empty] | 649686 | 3 | 3 |  | t | [7 empty] | 3.42 |  | 12.72 | [5 empty] | 0.003582732 | #DIV/0! | 100 kN Mayes DH 100S, UP | l, d | h | n |  | fan in CA | d, RT |  | CA fatigue test interrupted twice | [12 empty] | Clip gauge: HBM, Middle, Center, BTB | CG, M, C, BTB | 50
3817 | GEV208_I1000_0162 | 185 | 0 | UP | MD3 | 0 | LM | I1000 | GE1 | 4.066667 | 25.18 | 25 | 25.10333 | 102.0869 | 250 | 150 |  |  | TG 2 phase II | II | 2005-11-03 | 2005-12-21 | PRSTT50 | 0.1 | 6.492216 |  |  | 6.492216 | [7 empty] | 63.595 |  | 63.595 | [6 empty] | 16611 | 2 | 2 |  | t | [7 empty] | 1.99 |  | 12.87 | [5 empty] | 0.004941336 | #DIV/0! | 100 kN Mayes DH 100S, UP | l | h | n |  | fan | d, RT | OB_TG2_R028 | tested at higher load than intended, resulting in premature failure | [12 empty] | Clip gauge: HBM, Middle, Center, BTB | CG, M, C, BTB | 50
3816 | GEV208_I1000_0164 | 185 | 0 | UP | MD3 | 0 | LM | I1000 | GE1 | 3.98 | 25.04 | 24.94 | 24.99333 | 99.47347 | 250 | 150 |  |  | TG 2 phase II | II | 2005-11-03 | 2005-12-23 | PRSTT50 | 0.1 | 6.326015 |  |  | 6.326015 | [7 empty] | 63.595 |  | 63.595 | [6 empty] | 14990 | 2 | 2 |  | t | [7 empty] | 1.99 |  | 12.88 | [5 empty] | 0.0049375 | #DIV/0! | 100 kN Mayes DH 100S, UP | l | h | n |  | fan | d, RT | OB_TG2_R028 | tested at higher load than intended, resulting in premature failure | [12 empty] | Clip gauge: HBM, Middle, Center, BTB | CG, M, C, BTB | 50
3815 | GEV208_I1000_0165 | 185 | 0 | UP | MD3 | 0 | LM | I1000 | GE1 | 4.046667 | 25.13 | 25.05 | 25.09 | 101.5309 | 250 | 150 |  |  | TG 2 phase II | II | 2005-11-03 | 2005-12-23 | PRSTT50 | 0.1 | 6.456855 |  |  | 6.456855 | [7 empty] | 63.595 |  | 63.595 | [6 empty] | 16382 | 2 | 2 |  | t | [7 empty] | 1.99 |  | 12.43 | [5 empty] | 0.005116251 | #DIV/0! | 100 kN Mayes DH 100S, UP | l | h | n |  | fan | d, RT | OB_TG2_R028 | tested at higher load than intended, resulting in premature failure | [12 empty] | Clip gauge: HBM, Middle, Center, BTB | CG, M, C, BTB | 50
3814 | GEV208_I1000_0174 | 185 | 0 | UP | MD3 | 0 | LM | I1000 | GE1 | 4.073333 | 24.76 | 24.75 | 24.75667 | 100.8422 | 250 | 150 |  |  | TG 2 phase II | II | 2005-11-03 | 2006-03-28 | PRSTT80 | 0.1 | 4.595 |  |  | 4.595 | [7 empty] | 45.56626 |  | 45.56626 | [6 empty] | 668040 | 3 | 3 |  | t | [7 empty] | 3.42 |  | 12.88 | [5 empty] | 0.003537753 | #DIV/0! | 100 kN Mayes DH 100S, UP | l, d | h | n |  | fan in CA | d, RT |  | CA fatigue test interrupted twice | [12 empty] | Clip gauge: HBM, Middle, Center, BTB | CG, M, C, BTB | 50
3813 | GEV208_I1000_0175 | 185 | 0 | UP | MD3 | 0 | LM | I1000 | GE1 | 3.986667 | 25.07 | 25.03 | 25.05 | 99.866 | 250 | 150 |  |  | TG 2 phase II | II | 2005-11-03 | 2006-03-03 | PRSTT80 | 0.1 | 4.551 |  |  | 4.551 | [7 empty] | 45.57107 |  | 45.57107 | [7 empty] | 3 | 3 |  | t | [7 empty] | 3.42 |  | 13.07 | [5 empty] | 0.003486692 | #DIV/0! | 100 kN Mayes DH 100S, UP | l, d | h | n |  | fan in CA | d, RT |  | Number of fatigue cycles is not available | x | [5 empty] | x | [5 empty] | Clip gauge: HBM, Middle, Center, BTB | CG, M, C, BTB | 50
3812 | GEV308_I1000_0015 | 200 | 50.41 | UP | MD5 | 0 | LM | I1000 | GE2 | 3.943333 | 26.31 | 26.28 | 26.29333 | 103.6834 | 300 | 150 |  |  | TG 2 phase II | II | 2006-02-02 | 2006-02-05 | CA | 0.1 | 4.42 |  |  | 4.42 | [7 empty] | 42.62978 |  | 42.62978 |  |  |  | 0 |  |  | 941394 | 3 | 3 |  | t | [7 empty] | 3.42 |  | 13.44 | [5 empty] | 0.003171859 | #DIV/0! | 250 kN MTS, UP | l | h | n |  | fan with cooling | d, RT | OB_TG2_R029 | [13 empty] | Strain gauge: HBM 6/350 LY11, Middle, Center, BTB | SG, M, C, BTB | 75
3811 | GEV308_I1000_0017 | 200 | 50.41 | UP | MD5 | 0 | LM | I1000 | GE2 | 3.973333 | 26.38 | 26.13 | 26.25667 | 104.3265 | 300 | 150 |  |  | TG 2 phase II | II | [21 empty] | 0 | [16 empty] | 13 | [5 empty] | 0 | #DIV/0! | 250 kN MTS, UP | l | h | n |  | fan with cooling | d, RT | OB_TG2_R029 | Test interrupted due to electrical shutdown and coupon buckled due to the interruption | x | [11 empty] | Strain gauge: HBM 6/350 LY11, Middle, Center, BTB | SG, M, C, BTB | 75
3810 | GEV308_I1000_0018 | 200 | 50.41 | UP | MD5 | 0 | LM | I1000 | GE2 | 3.973333 | 26.39 | 26.22 | 26.30333 | 104.5119 | 300 | 150 |  |  | TG 2 phase II | II | 2006-02-24 | 2006-03-01 | CA | 0.1 | 4.455 |  |  | 4.455 | [7 empty] | 42.62672 |  | 42.62672 |  |  |  | 0 |  |  | 1474783 | 3 | 3 |  | t | [7 empty] | 3.42 |  | 13.18 | [5 empty] | 0.003234197 | #DIV/0! | 250 kN MTS, UP | l | h | n |  | fan with cooling | d, RT | OB_TG2_R029 | [13 empty] | Strain gauge: HBM 6/350 LY11, Middle, Center, BTB | SG, M, C, BTB | 75
3809 | GEV308_I1000_0024 | 200 | 50.41 | UP | MD5 | 0 | LM | I1000 | GE2 | 3.936667 | 26.24 | 25.97 | 26.10333 | 102.7601 | 300 | 150 |  |  | TG 2 phase II | II | 2006-02-05 | 2006-02-10 | CA | 0.1 | 4.381 |  |  | 4.381 | [7 empty] | 42.63327 |  | 42.63327 |  |  |  | 0 |  |  | 1835285 | 3 | 3 |  | t | [7 empty] | 5 |  | 13.46 | [5 empty] | 0.003167405 | #DIV/0! | 250 kN MTS, UP | l | h | n |  | fan with cooling | d, RT | OB_TG2_R029 | [13 empty] | Strain gauge: HBM 6/350 LY11, Middle, Center, BTB | SG, M, C, BTB | 75
3808 | GEV308_I1000_0025 | 200 | 50.41 | UP | MD5 | 0 | LM | I1000 | GE2 | 3.946667 | 26.16 | 26.12 | 26.14333 | 103.179 | 300 | 150 |  |  | TG 2 phase II | II | 2006-02-14 | 2006-02-16 | CA | 0.1 | 4.399 |  |  | 4.399 | [7 empty] | 42.63464 |  | 42.63464 |  |  |  | 0 |  |  | 642246 | 3 | 3 |  | t | [7 empty] | 5 |  | 12.97 | [5 empty] | 0.003287173 | #DIV/0! | 250 kN MTS, UP | l | h | n |  | fan with cooling | d, RT | OB_TG2_R029 | [13 empty] | Strain gauge: HBM 6/350 LY11, Middle, Center, BTB | SG, M, C, BTB | 75
3807 | GEV308_I1000_0026 | 200 | 50.41 | UP | MD5 | 0 | LM | I1000 | GE2 | 3.916667 | 26.35 | 26.16 | 26.25667 | 102.8386 | 300 | 150 |  |  | TG 2 phase II | II | 2006-02-17 | 2006-02-19 | CA | 0.1 | 4.384 |  |  | 4.384 | [7 empty] | 42.6299 |  | 42.6299 |  |  |  | 0 |  |  | 862517 | 3 | 3 |  | t | [7 empty] | 5 |  | 12.76 | [5 empty] | 0.003340901 | #DIV/0! | 250 kN MTS, UP | l | h | n |  | fan with cooling | d, RT | OB_TG2_R029 | [13 empty] | Strain gauge: HBM 6/350 LY11, Middle, Center, BTB | SG, M, C, BTB | 75
3806 | GEV308_I1000_0027 | 200 | 50.41 | UP | MD5 | 0 | LM | I1000 | GE2 | 3.973333 | 25.31 | 25.28 | 25.29333 | 100.4988 | 300 | 150 |  |  | TG 2 phase II | II | 2006-03-03 | 2006-03-09 | CA | 0.1 | 4.284 |  |  | 4.284 | [7 empty] | 42.62736 |  | 42.62736 |  |  |  | 0 |  |  | 1884371 | 3 | 3 |  | t | [7 empty] | 3.42 |  | 13.55 | [5 empty] | 0.00314593 | #DIV/0! | 250 kN MTS, UP | l | h | n |  | fan with cooling | d, RT | OB_TG2_R029 | Strain gauge readings did not agree | [12 empty] | Strain gauge: HBM 6/350 LY11, Middle, Center, BTB | SG, M, C, BTB | 75
3805 | GEV306_R0300_0003 | 202 | 52.41 | UP | UD4 | 0 | LM | R0300 | GE2 | 3.83 | 25.12 | 25.03 | 25.07 | 96.0181 | 145 | 35 |  |  | TG 2 phase II | II | 2006-02-07 | 2006-02-07 | STT |  | 90.976 |  | 90.976 |  |  | 2.4291 | 2.4291 |  |  |  | 0.2114 | 947.488 | 947.488 |  |  |  |  | 22356.96 |  |  | 1 |  |  |  | t | [6 empty] | 0.25 |  |  | 42.38 | [5 empty] | 0.02235696 | #DIV/0! | 100 kN Mayes DH 100S, UP | d | h | n |  | n | d, RT | OB_TG2_R029 | One strain gauge working at failure | [12 empty] | Front: Strain gauge: HBM 6/350 XY11, Middle, Center; Back: Strain gauge: HBM 6/350 LY11, Middle, Center | F: SG, M, C; B: SG, M, C | 150
3804 | GEV306_R0300_0004 | 202 | 52.41 | UP | UD4 | 0 | LM | R0300 | GE2 | 3.893333 | 25.17 | 25.14 | 25.15333 | 97.93031 | 145 | 35 |  |  | TG 2 phase II | II | 2006-02-07 | 2006-02-07 | STC |  | -49.364 |  | -49.364 |  |  | -1.3218 | -1.3218 |  |  |  |  | -504.0727 | -504.0727 |  |  |  |  | -12816.49 |  |  | 1 |  |  |  | c | [6 empty] | 1 |  |  |  | 39.33 |  |  |  |  | #DIV/0! | -0.01281649 | 100 kN Mayes DH 100S, UP | d | h | n |  | n | d, RT | OB_TG2_R029 | [13 empty] | Strain gauge: HBM 6/350 LY11, Middle, Center, BTB | SG, M, C, BTB | 120
3803 | GEV306_R0300_0005 | 202 | 52.41 | UP | UD4 | 0 | LM | R0300 | GE2 | 3.886667 | 25.13 | 25.06 | 25.09667 | 97.54238 | 145 | 35 |  |  | TG 2 phase II | II | 2006-02-07 | 2006-02-07 | STC |  | -50.428 |  | -50.428 |  |  | -1.309112 | -1.309112 |  |  |  |  | -516.9856 | -516.9856 |  |  |  |  | -12733.63 |  |  | 1 |  |  |  | c | [6 empty] | 1 |  |  |  | 40.6 |  |  |  |  | #DIV/0! | -0.01273363 | 100 kN Mayes DH 100S, UP | d | h | n |  | n | d, RT | OB_TG2_R029 | [13 empty] | Strain gauge: HBM 6/350 LY11, Middle, Center, BTB | SG, M, C, BTB | 120
3802 | GEV306_R0300_0006 | 202 | 52.41 | UP | UD4 | 0 | LM | R0300 | GE2 | 3.906667 | 25.22 | 25.12 | 25.16667 | 98.31778 | 145 | 35 |  |  | TG 2 phase II | II | 2006-02-07 | 2006-02-07 | STT |  | 91.26 |  | 91.26 | [7 empty] | 0.311 | 928.2146 | 928.2146 |  |  |  |  | 23009.78 |  |  | 1 |  |  |  | t | [6 empty] | 0.25 |  |  | 40.34 | [5 empty] | 0.02300978 | #DIV/0! | 100 kN Mayes DH 100S, UP | d | h | n |  | n | d, RT | OB_TG2_R029 | Strain gauges were not working at failure | [12 empty] | Front: Strain gauge: HBM 6/350 XY11, Middle, Center; Back: Strain gauge: HBM 6/350 LY11, Middle, Center | F: SG, M, C; B: SG, M, C | 150
3801 | GEV306_R0300_0007 | 202 | 52.41 | UP | UD4 | 0 | LM | R0300 | GE2 | 3.873333 | 25.21 | 25.05 | 25.13667 | 97.36269 | 145 | 35 |  |  | TG 2 phase II | II | 2006-02-07 | 2006-02-07 | STT |  | 85.9 |  | 85.9 | [7 empty] | 0.2668 | 882.2682 | 882.2682 |  |  |  |  | 22285.13 |  |  | 1 |  |  |  | t | [6 empty] | 0.25 |  |  | 39.59 | [5 empty] | 0.02228513 | #DIV/0! | 100 kN Mayes DH 100S, UP | d | h | n |  | n | d, RT | OB_TG2_R029 | Strain gauges were not working at failure | [12 empty] | Front: Strain gauge: HBM 6/350 XY11, Middle, Center; Back: Strain gauge: HBM 6/350 LY11, Middle, Center | F: SG, M, C; B: SG, M, C | 150
3800 | GEV306_R0300_0008 | 202 | 52.41 | UP | UD4 | 0 | LM | R0300 | GE2 | 3.84 | 25.26 | 25.06 | 25.16333 | 96.6272 | 145 | 35 |  |  | TG 2 phase II | II | 2006-02-07 | 2006-02-07 | STT |  | 86.268 |  | 86.268 | [7 empty] | 0.3425 | 892.7921 | 892.7921 |  |  |  |  | 21206.46 |  |  | 1 |  |  |  | t | [6 empty] | 0.25 |  |  | 42.1 | [5 empty] | 0.02120646 | #DIV/0! | 100 kN Mayes DH 100S, UP | d | h | n |  | n | d, RT | OB_TG2_R029 | Axial strain gauge of rosette not working. Poisson's Ratio was calculated using the axial strain gauge reading instead. Strain gauges not working at failure | [6 empty] | x | [5 empty] | Front: Strain gauge: HBM 6/350 XY11, Middle, Center; Back: Strain gauge: HBM 6/350 LY11, Middle, Center | F: SG, M, C; B: SG, M, C | 150
3799 | GEV306_R0300_0009 | 202 | 52.41 | UP | UD4 | 0 | LM | R0300 | GE2 | 3.88 | 25.16 | 25.09 | 25.12 | 97.4656 | 145 | 35 |  |  | TG 2 phase II | II | 2006-02-07 | 2006-02-07 | STC |  | -49.648 |  | -49.648 |  |  | -0.8290653 | -0.8290653 |  |  |  |  | -509.39 | -509.39 |  |  |  |  | -12327.93 |  |  | 1 |  |  |  | c | [6 empty] | 1 |  |  |  | 41.32 |  |  |  |  | #DIV/0! | -0.01232793 | 100 kN Mayes DH 100S, UP | d | h | n |  | n | d, RT | OB_TG2_R029 | One of the strain gauges was not working | [6 empty] | x | [5 empty] | Strain gauge: HBM 6/350 LY11, Middle, Center, BTB | SG, M, C, BTB | 120
3798 | GEV306_R0300_0010 | 202 | 52.41 | UP | UD4 | 0 | LM | R0300 | GE2 | 3.856667 | 25.23 | 25.1 | 25.16333 | 97.04659 | 145 | 35 |  |  | TG 2 phase II | II | 2006-02-07 | 2006-02-07 | STT |  | 86.356 |  | 86.356 |  |  | 2.3163 | 2.3163 |  |  |  | 0.3036 | 889.8407 | 889.8407 |  |  |  |  | 21441.94 |  |  | 1 |  |  |  | t | [6 empty] | 0.25 |  |  | 41.5 | [5 empty] | 0.02144194 | #DIV/0! | 100 kN Mayes DH 100S, UP | d | h | n |  | n | d, RT | OB_TG2_R029 | Grip pressure was increased to 15 MPa near end of test. One strain gauge working at failure | [12 empty] | Front: Strain gauge: HBM 6/350 XY11, Middle, Center; Back: Strain gauge: HBM 6/350 LY11, Middle, Center | F: SG, M, C; B: SG, M, C | 120
3797 | GEV306_R0300_0011 | 202 | 52.41 | UP | UD4 | 0 | LM | R0300 | GE2 | 3.846667 | 25.02 | 25.01 | 25.01667 | 96.23078 | 145 | 35 |  |  | TG 2 phase II | II | 2006-02-07 | 2006-02-07 | STC |  | -46.708 |  | -46.708 |  |  | -1.223975 | -1.223975 |  |  |  |  | -485.3749 | -485.3749 |  |  |  |  | -11908.12 |  |  | 1 |  |  |  | c | [6 empty] | 1 |  |  |  | 40.76 |  |  |  |  | #DIV/0! | -0.01190812 | 100 kN Mayes DH 100S, UP | d | h | n |  | n | d, RT | OB_TG2_R029 | [13 empty] | Strain gauge: HBM 6/350 LY11, Middle, Center, BTB | SG, M, C, BTB | 120
3796 | GEV306_R0300_0012 | 202 | 52.41 | UP | UD4 | 0 | LM | R0300 | GE2 | 3.89 | 25.25 | 25.24 | 25.24333 | 98.19657 | 145 | 35 |  |  | TG 2 phase II | II | 2006-02-07 | 2006-02-07 | STC |  | -51.996 |  | -51.996 |  |  | -1.3753755 | -1.3753755 |  |  |  |  | -529.5093 | -529.5093 |  |  |  |  | -13267.59 |  |  | 1 |  |  |  | c | [6 empty] | 1 |  |  |  | 39.91 |  |  |  |  | #DIV/0! | -0.01326759 | 100 kN Mayes DH 100S, UP | d | h | n |  | n | d, RT | OB_TG2_R029 |  |  |  | x | [9 empty] | Strain gauge: HBM 6/350 LY11, Middle, Center, BTB | SG, M, C, BTB | 120
3795 | GEV313_R0390_0001 | 201 | 54.6 | UP | UD5 | 90 | LM | R0390 | GE2 | 6.07 | 25.05 | 24.96 | 24.99667 | 151.7298 | 145 | 35 |  |  | TG 2 phase II | II | 2006-02-07 | 2006-02-07 | STC |  | -26.336 |  | -26.336 |  |  | -1.9621 | -1.9621 |  |  |  |  | -173.5717 | -173.5717 |  |  |  |  | -10754.14 |  |  | 1 |  |  |  | c | [6 empty] | 1 |  |  |  | 16.14 |  |  |  |  | #DIV/0! | -0.01075414 | 100 kN Mayes DH 100S, UP | d | h | n |  | n | d, RT | OB_TG2_R029 | [13 empty] | Strain gauge: HBM 6/350 LY11, Middle, Center, BTB | SG, M, C, BTB | 120
3794 | GEV313_R0390_0002 | 201 | 54.6 | UP | UD5 | 90 | LM | R0390 | GE2 | 6.076667 | 24.86 | 24.78 | 24.81333 | 150.7824 | 145 | 35 |  |  | TG 2 phase II | II | 2006-02-07 | 2006-02-07 | STC |  | -25.552 |  | -25.552 |  |  | -1.82153015 | -1.82153015 |  |  |  |  | -169.4628 | -169.4628 |  |  |  |  | -10869.97 |  |  | 1 |  |  |  | c | [6 empty] | 1 |  |  |  | 15.59 |  |  |  |  | #DIV/0! | -0.01086997 | 100 kN Mayes DH 100S, UP | d | h | n |  | n | d, RT | OB_TG2_R029 | [13 empty] | Strain gauge: HBM 6/350 LY11, Middle, Center, BTB | SG, M, C, BTB | 120
3793 | GEV313_R0390_0003 | 201 | 54.6 | UP | UD5 | 90 | LM | R0390 | GE2 | 6.036667 | 24.99 | 24.91 | 24.95667 | 150.6551 | 145 | 35 |  |  | TG 2 phase II | II | 2006-02-07 | 2006-02-07 | STC |  | -25.276 |  | -25.276 |  |  | -1.980225 | -1.980225 |  |  |  |  | -167.774 | -167.774 |  |  |  |  | -11088.83 |  |  | 1 |  |  |  | c | [6 empty] | 1 |  |  |  | 15.13 |  |  |  |  | #DIV/0! | -0.01108883 | 100 kN Mayes DH 100S, UP | d | h | n |  | n | d, RT | OB_TG2_R029 | [13 empty] | Strain gauge: HBM 6/350 LY11, Middle, Center, BTB | SG, M, C, BTB | 120
3792 | GEV313_R0390_0004 | 201 | 54.6 | UP | UD5 | 90 | LM | R0390 | GE2 | 6.063333 | 24.86 | 24.83 | 24.84333 | 150.6334 | 145 | 35 |  |  | TG 2 phase II | II | 2006-02-07 | 2006-02-07 | STC |  | -25.14 |  | -25.14 |  |  | -1.904405 | -1.904405 |  |  |  |  | -166.8952 | -166.8952 |  |  |  |  | -10872.65 |  |  | 1 |  |  |  | c | [6 empty] | 1 |  |  |  | 15.35 |  |  |  |  | #DIV/0! | -0.01087265 | 100 kN Mayes DH 100S, UP | d | h | n |  | n | d, RT | OB_TG2_R029 | [13 empty] | Strain gauge: HBM 6/350 LY11, Middle, Center, BTB | SG, M, C, BTB | 120
3791 | GEV313_R0390_0005 | 201 | 54.6 | UP | UD5 | 90 | LM | R0390 | GE2 | 6.193333 | 24.99 | 24.97 | 24.97667 | 154.6888 | 145 | 35 |  |  | TG 2 phase II | II | 2006-02-07 | 2006-02-07 | STC |  | -25.584 |  | -25.584 |  |  | -1.781615 | -1.781615 |  |  |  |  | -165.3901 | -165.3901 |  |  |  |  | -10816.88 |  |  | 1 |  |  |  | c | [6 empty] | 1 |  |  |  | 15.29 |  |  |  |  | #DIV/0! | -0.01081688 | 100 kN Mayes DH 100S, UP | d | h | n |  | n | d, RT | OB_TG2_R029 | [13 empty] | Strain gauge: HBM 6/350 LY11, Middle, Center, BTB | SG, M, C, BTB | 120
3790 | GEV313_R0390_0006 | 201 | 54.6 | UP | UD5 | 90 | LM | R0390 | GE2 | 6.05 | 24.88 | 24.78 | 24.83333 | 150.2417 | 145 | 35 |  |  | TG 2 phase II | II | 2006-02-07 | 2006-02-07 | STT |  | 7.045 |  | 7.045 |  |  | 0.3205 | 0.3205 |  |  |  | 0.10047 | 46.89112 | 46.89112 |  |  |  |  | 3126.075 |  |  | 1 |  |  |  | t | [6 empty] | 0.25 |  |  | 15 | [5 empty] | 0.003126075 | #DIV/0! | 100 kN Mayes DH 100S, UP | d | h | n |  | n | d, RT | OB_TG2_R029 | [13 empty] | Front: Strain gauge: HBM 6/350 XY11, Middle, Center; Back: Strain gauge: HBM 6/350 LY11, Middle, Center | F: SG, M, C; B: SG, M, C | 50
3789 | GEV313_R0390_0007 | 201 | 54.6 | UP | UD5 | 90 | LM | R0390 | GE2 | 6.073333 | 25.26 | 25.16 | 25.21 | 153.1087 | 145 | 35 |  |  | TG 2 phase II | II | 2006-02-07 | 2006-02-07 | STT |  | 7.262 |  | 7.262 |  |  | 0.3533 | 0.3533 |  |  |  | 0.09675 | 47.43034 | 47.43034 |  |  |  |  | 3414.712 |  |  | 1 |  |  |  | t | [6 empty] | 0.25 |  |  | 13.89 | [5 empty] | 0.003414712 | #DIV/0! | 100 kN Mayes DH 100S, UP | d | h | n |  | n | d, RT | OB_TG2_R029 | [13 empty] | Front: Strain gauge: HBM 6/350 XY11, Middle, Center; Back: Strain gauge: HBM 6/350 LY11, Middle, Center | F: SG, M, C; B: SG, M, C | 50
3788 | GEV313_R0390_0008 | 201 | 54.6 | UP | UD5 | 90 | LM | R0390 | GE2 | 6.086667 | 24.95 | 24.91 | 24.92667 | 151.7203 | 145 | 35 |  |  | TG 2 phase II | II | 2006-02-07 | 2006-02-07 | STT |  | 6.409 |  | 6.409 |  |  | 0.2759 | 0.2759 |  |  |  | 0.1087 | 42.2422 | 42.2422 |  |  |  |  | 2860 |  |  | 1 |  |  |  | t | [6 empty] | 0.25 |  |  | 14.77 | [5 empty] | 0.00286 | #DIV/0! | 100 kN Mayes DH 100S, UP | d | h | n |  | n | d, RT | OB_TG2_R029 | [5 empty] | x | [7 empty] | Front: Strain gauge: HBM 6/350 XY11, Middle, Center; Back: Strain gauge: HBM 6/350 LY11, Middle, Center | F: SG, M, C; B: SG, M, C | 50
3787 | GEV313_R0390_0009 | 201 | 54.6 | UP | UD5 | 90 | LM | R0390 | GE2 | 6.033333 | 25.02 | 24.94 | 24.98 | 150.7127 | 145 | 35 |  |  | TG 2 phase II | II | 2006-02-07 | 2006-02-07 |  |  |  |  | 6.707 | [8 empty] | 44.5019 | 44.5019 |  |  |  |  | #DIV/0! | [6 empty] | t | [17 empty] | 100 kN Mayes DH 100S, UP | d | h | n |  | n | d, RT | OB_TG2_R029 | Destroyed due to a mistake in machine control | x |  |  |  | x | [7 empty] | Front: Strain gauge: HBM 6/350 XY11, Middle, Center; Back: Strain gauge: HBM 6/350 LY11, Middle, Center | F: SG, M, C; B: SG, M, C | 50
3786 | GEV313_R0390_0010 | 201 | 54.6 | UP | UD5 | 90 | LM | R0390 | GE2 | 6.073333 | 25.04 | 25.02 | 25.02667 | 151.9953 | 145 | 35 |  |  | TG 2 phase II | II | 2006-02-07 | 2006-02-07 | STT |  | 6.339 |  | 6.339 |  |  | 0.3192 | 0.3192 |  |  |  | 0.0915 | 41.70524 | 41.70524 |  |  |  |  | 3064.309 |  |  | 1 |  |  |  | t | [6 empty] | 0.25 |  |  | 13.61 | [5 empty] | 0.003064309 | #DIV/0! | 100 kN Mayes DH 100S, UP | d | h | n |  | n | d, RT | OB_TG2_R029 | [5 empty] | x | [7 empty] | Front: Strain gauge: HBM 6/350 XY11, Middle, Center; Back: Strain gauge: HBM 6/350 LY11, Middle, Center | F: SG, M, C; B: SG, M, C | 50
3785 | GEV313_R0390_0011 | 201 | 54.6 | UP | UD5 | 90 | LM | R0390 | GE2 | 6.036667 | 25 | 24.99 | 24.99667 | 150.8965 | 145 | 35 |  |  | TG 2 phase II | II | 2006-02-07 | 2006-02-07 | STT |  | 6.675 |  | 6.675 |  |  | 0.2859 | 0.2859 |  |  |  | 0.1064 | 44.23561 | 44.23561 |  |  |  |  | 2937.291 |  |  | 1 |  |  |  | t | [6 empty] | 0.25 |  |  | 15.06 | [5 empty] | 0.002937291 | #DIV/0! | 100 kN Mayes DH 100S, UP | d | h | n |  | n | d, RT | OB_TG2_R029 | [5 empty] | x | [7 empty] | Front: Strain gauge: HBM 6/350 XY11, Middle, Center; Back: Strain gauge: HBM 6/350 LY11, Middle, Center | F: SG, M, C; B: SG, M, C | 50
3784 | GEV307_R0300_0021 | 195 | 0 | VTT | UD4 | 0 | LM | R0300 | GE2 | 6.6 | 25.51 | 25.51 | 25.51 | 168.366 | 145 | 35 | 35 |  | TG 3 phase II | II | 2006-02-22 |  | CA | 0.1 | 60 |  |  | 60 |  | 1.505 |  | 1.505 |  |  |  | 356.3665 |  | 356.3665 |  |  |  | 0 |  |  | 407 |  | 1 | [9 empty] | 0.75 |  | 26.454 | [5 empty] | 0.01347118 | #DIV/0! | 250 kN MTS, VTT | l | h |  |  | n | d, +60°C | OB_TG3_R030 | [13 empty] | Front: Clip gauge: MTS , Middle | F: CG, M
3783 | GEV307_R0300_0022 | 195 | 0 | VTT | UD4 | 0 | LM | R0300 | GE2 | 6.71 | 25.05 | 25.05 | 25.05 | 168.0855 | 145 | 35 | 35 |  | TG 3 phase II | II | 2006-02-22 |  | CA | 0.1 | 50 |  |  | 50 |  | 1.263 |  | 1.263 |  |  |  | 297.4677 |  | 297.4677 |  |  |  | 0 |  |  | 1253 |  | 1 | [9 empty] | 0.75 |  | 26.743 | [5 empty] | 0.0111232 | #DIV/0! | 250 kN MTS, VTT | l | h |  |  | n | d, +60°C | OB_TG3_R030 | [13 empty] | Front: Clip gauge: MTS , Middle | F: CG, M
3782 | GEV307_R0300_0023 | 195 | 0 | VTT | UD4 | 0 | LM | R0300 | GE2 | 6.65 | 25.06 | 25.06 | 25.06 | 166.649 | 145 | 35 | 35 |  | TG 3 phase II | II | 2006-02-22 |  | CA | 0.1 | 40 |  |  | 40 |  | 0.968 |  | 0.968 |  |  |  | 240.0254 |  | 240.0254 |  |  |  | 0 |  |  | 6752 |  | 0 | [9 empty] | 0.75 |  | 27.778 | [5 empty] | 0.008640847 | #DIV/0! | 250 kN MTS, VTT | l | h |  |  | n | d, +60°C | OB_TG3_R030 | [13 empty] | Front: Clip gauge: MTS , Middle | F: CG, M
3781 | GEV307_R0300_0024 | 195 | 0 | VTT | UD4 | 0 | LM | R0300 | GE2 | 6.68 | 25.21 | 25.21 | 25.21 | 168.4028 | 145 | 35 | 35 |  | TG 3 phase II | II | 2006-02-23 |  | CA | 0.1 | 40 |  |  | 40 |  | 0.924 |  | 0.924 |  |  |  | 237.5257 |  | 237.5257 |  |  |  | 0 |  |  | 15198 |  | 2 | [9 empty] | 0.75 |  | 26.94 | [5 empty] | 0.008816843 | #DIV/0! | 250 kN MTS, VTT | l | h |  |  | n | d, +60°C | OB_TG3_R030 | [13 empty] | Front: Clip gauge: MTS , Middle | F: CG, M
3780 | GEV307_R0300_0026 | 195 | 0 | VTT | UD4 | 0 | LM | R0300 | GE2 | 6.64 | 25.3 | 25.3 | 25.3 | 167.992 | 145 | 35 | 35 |  | TG 3 phase II | II | 2006-02-23 | 2006-03-09 | CA | 0.1 | 30 |  |  | 30 |  | 0.678 |  | 0.678 |  |  |  | 178.5799 |  | 178.5799 |  |  |  | 0 |  |  | 1469972 |  | 0 | [9 empty] | 1.25 |  | 27.27 | [5 empty] | 0.006548586 | #DIV/0! | 250 kN MTS, VTT | l | h |  |  | n | d, +60°C | OB_TG3_R030 | [13 empty] | Front: Clip gauge: MTS , Middle | F: CG, M
3779 | GEV307_R0300_0027 | 195 | 0 | VTT | UD4 | 0 | LM | R0300 | GE2 | 6.55 | 25.1 | 25.1 | 25.1 | 164.405 | 145 | 35 | 35 |  | TG 3 phase II | II | 2006-03-09 | 2006-03-10 | CA | 0.1 | 38 |  |  | 38 |  | 0.9773529 |  | 0.9773529 |  |  |  | 231.1365 |  | 231.1365 |  |  |  | #DIV/0! |  |  | 35161 |  | 2 | [9 empty] | 0.75 | [9 empty] | 250 kN MTS, VTT | l | h |  |  | n | d, +60°C | OB_TG3_R030 | [13 empty] | Front: Clip gauge: MTS , Middle | F: CG, M
3778 | GEV307_R0300_0028 | 195 | 0 | VTT | UD4 | 0 | LM | R0300 | GE2 | 6.55 | 25.43 | 25.43 | 25.43 | 166.5665 | 145 | 35 | 35 |  | TG 3 phase II | II | 2006-03-10 | 2006-03-11 | CA | 0.1 | 35 |  |  | 35 |  | 0.908677 |  | 0.908677 |  |  |  | 210.1263 |  | 210.1263 |  |  |  | #DIV/0! |  |  | 117775 |  | 2 | [9 empty] | 1 | [9 empty] | 250 kN MTS, VTT | l | h |  |  | n | d, +60°C | OB_TG3_R030 | [13 empty] | Front: Clip gauge: MTS , Middle | F: CG, M
3777 | GEV307_R0300_0029 | 195 | 0 | VTT | UD4 | 0 | LM | R0300 | GE2 | 6.75 | 25.36 | 25.36 | 25.36 | 171.18 | 145 | 35 | 35 |  | TG 3 phase II | II | 2006-03-11 | 2006-03-18 | CA | 0.1 | 35 |  |  | 35 |  | 0.8599923 |  | 0.8599923 |  |  |  | 204.4631 |  | 204.4631 |  |  |  | #DIV/0! |  |  | 379445 |  | 2 | [9 empty] | 1 | [9 empty] | 250 kN MTS, VTT | l | h |  |  | n | d, +60°C | OB_TG3_R030 | [13 empty] | Front: Clip gauge: MTS , Middle | F: CG, M
3776 | GEV307_R0300_0030 | 195 | 0 | VTT | UD4 | 0 | LM | R0300 | GE2 | 6.65 | 24.96 | 24.96 | 24.96 | 165.984 | 145 | 35 | 35 |  | TG 3 phase II | II | 2006-03-30 |  | CA | 0.1 | 60 |  |  | 60 |  | 1.47 |  | 1.47 |  |  |  | 361.4806 |  | 361.4806 |  |  |  | #DIV/0! |  |  | 1646 |  | 0 | [9 empty] | 0.75 | [9 empty] | 250 kN MTS, VTT | l | h |  |  | n | d, RT | OB_TG3_R030 | [13 empty] | Front: Clip gauge: MTS , Middle | F: CG, M
3775 | GEV307_R0300_0031 | 195 | 0 | VTT | UD4 | 0 | LM | R0300 | GE2 | 6.7 | 25.18 | 25.18 | 25.18 | 168.706 | 145 | 35 | 35 |  | TG 3 phase II | II |  |  | CA | 0.1 | 50 |  |  | 50 | [7 empty] | 296.3736 |  | 296.3736 |  |  |  | #DIV/0! |  |  | 10275 |  | 1 | [9 empty] | 1 | [9 empty] | 200 kN Robcon, VTT | l | h |  |  | n | d, RT | OB_TG3_R030
3774 | GEV307_R0300_0032 | 195 | 0 | VTT | UD4 | 0 | LM | R0300 | GE2 | 6.65 | 25.4 | 25.4 | 25.4 | 168.91 | 145 | 35 | 35 |  | TG 3 phase II | II |  |  | CA | 0.1 | 46 |  |  | 46 | [7 empty] | 272.3344 |  | 272.3344 |  |  |  | #DIV/0! |  |  | 15531 |  | 1b | [9 empty] | 1 | [9 empty] | 200 kN Robcon, VTT | l | h |  |  | n | d, RT | OB_TG3_R030
3773 | GEV307_R0300_0034 | 195 | 0 | VTT | UD4 | 0 | LM | R0300 | GE2 | 6.48 | 25.4 | 25.4 | 25.4 | 164.592 | 145 | 35 | 35 |  | TG 3 phase II | II | 2006-03-30 |  | CA | 0.1 | 40 |  |  | 40 |  | 1.11 |  | 1.11 |  |  |  | 243.0252 |  | 243.0252 |  |  |  | #DIV/0! |  |  | 87285 |  | 2 | [9 empty] | 1 | [9 empty] | 250 kN MTS, VTT | l | h |  |  | fan | d, RT | OB_TG3_R030 | [13 empty] | Front: Clip gauge: MTS , Middle | F: CG, M
3772 | GEV307_R0300_0035 | 195 | 0 | VTT | UD4 | 0 | LM | R0300 | GE2 | 6.54 | 25.25 | 25.25 | 25.25 | 165.135 | 145 | 35 | 35 |  | TG 3 phase II | II | 2006-03-31 |  | CA | 0.1 | 38 |  |  | 38 |  | 0.516 |  | 0.516 |  |  |  | 230.1148 |  | 230.1148 |  |  |  | #DIV/0! |  |  | 120318 |  | 2 | [9 empty] | 1.5 | [9 empty] | 250 kN MTS, VTT | l | h |  |  | fan | d, RT | OB_TG3_R030 | [13 empty] | Front: Clip gauge: MTS , Middle | F: CG, M
3771 | GEV307_R0300_0036 | 195 | 0 | VTT | UD4 | 0 | LM | R0300 | GE2 | 6.54 | 25.25 | 25.25 | 25.25 | 165.135 | 145 | 35 | 35 |  | TG 3 phase II | II | 2006-04-03 |  | CA | 0.1 | 38 |  |  | 38 |  | 0.817 |  | 0.817 |  |  |  | 230.1148 |  | 230.1148 |  |  |  | #DIV/0! |  |  | 173546 |  | 2 | [9 empty] | 1.25 | [9 empty] | 250 kN MTS, VTT | l | h |  |  | fan | d, RT | OB_TG3_R030 | [13 empty] | Front: Clip gauge: MTS , Middle | F: CG, M
3770 | GEV307_R0300_0037 | 195 | 0 | VTT | UD4 | 0 | LM | R0300 | GE2 | 6.56 | 25.21 | 25.21 | 25.21 | 165.3776 | 145 | 35 | 35 |  | TG 3 phase II | II | 2006-04-05 |  | CA | 0.1 | 36 |  |  | 36 |  | 0.744 |  | 0.744 |  |  |  | 217.6837 |  | 217.6837 |  |  |  | #DIV/0! |  |  | 161876 |  | 2 | [9 empty] | 1.5 | [9 empty] | 250 kN MTS, VTT | l | h |  |  | fan | d, RT | OB_TG3_R030 | [13 empty] | Front: Clip gauge: MTS , Middle | F: CG, M
3769 | GEV307_R0300_0038 | 195 | 0 | VTT | UD4 | 0 | LM | R0300 | GE2 | 6.6 | 25.07 | 25.07 | 25.07 | 165.462 | 145 | 35 | 35 |  | TG 3 phase II | II | 2006-04-07 |  | CA | 0.1 | 36 |  |  | 36 |  | 0.754 |  | 0.754 |  |  |  | 217.5726 |  | 217.5726 |  |  |  | #DIV/0! |  |  | 148760 |  | 2 | [9 empty] | 1.5 | [9 empty] | 250 kN MTS, VTT | l | h |  |  | fan | d, RT | OB_TG3_R030 | [13 empty] | Front: Clip gauge: MTS , Middle | F: CG, M
3768 | GEV307_R0300_0039 | 195 | 0 | VTT | UD4 | 0 | LM | R0300 | GE2 | 6.6 | 25.18 | 25.18 | 25.18 | 166.188 | 145 | 35 | 35 |  | TG 3 phase II | II | 2006-04-11 | 2006-04-13 | CA | 0.1 | 35 |  |  | 35 |  | 0.71 |  | 0.71 |  |  |  | 210.6049 |  | 210.6049 |  |  |  | #DIV/0! |  |  | 248745 |  | 2 | [9 empty] | 1.75 | [9 empty] | 250 kN MTS, VTT | l | h |  |  | fan | d, RT | OB_TG3_R030 | [13 empty] | Front: Clip gauge: MTS , Middle | F: CG, M
3767 | GEV307_I0100_0001 | 205 | 54.13 | VTT | MD4 | 0 | LM | I0100 | GE2 | 6.45 | 25.35 | 25.35 | 25.35 | 163.5075 | 300 | 150 |  |  | TG 3 phase II | II | 2006-03-27 | 2006-03-27 | STT |  | 91.9 |  | 91.9 | [8 empty] | 562.0537 | 562.0537 |  |  |  |  | #DIV/0! |  |  | 1 |  |  |  | t | [6 empty] | 0.25 | [10 empty] | 100 kN MTS 810, VTT | d | h |  |  | n | d, +60°C | OB_TG3_R030 | [13 empty] | Front: Clip gauge: HBM, Middle | F: CG, M
3766 | GEV307_I0100_0002 | 205 | 54.13 | VTT | MD4 | 0 | LM | I0100 | GE2 | 6.46 | 25.4 | 25.4 | 25.4 | 164.084 | 300 | 150 |  |  | TG 3 phase II | II | 2006-03-23 | 2006-03-23 | STT |  | 92.16 |  | 92.16 | [8 empty] | 561.6635 | 561.6635 |  |  |  |  | #DIV/0! |  |  | 1 |  |  |  | t | [6 empty] | 0.25 | [10 empty] | 100 kN MTS 810, VTT | d | h |  |  | n | d, +60°C | OB_TG3_R030 | [13 empty] | Front: Clip gauge: HBM, Middle | F: CG, M
3765 | GEV307_I0100_0003 | 205 | 54.13 | VTT | MD4 | 0 | LM | I0100 | GE2 | 6.45 | 25.5 | 25.5 | 25.5 | 164.475 | 300 | 150 |  |  | TG 3 phase II | II | 2006-03-28 | 2006-03-28 | STT |  | 90.51 |  | 90.51 |  |  | 4.119756 | 4.119756 |  |  |  |  | 550.2964 | 550.2964 |  |  |  |  | 20404.78 |  |  | 1 |  |  |  | t | [6 empty] | 0.25 |  |  | 26.969 | [5 empty] | 0.02040478 | #DIV/0! | 100 kN MTS 810, VTT | d | h |  |  | n | d, +60°C | OB_TG3_R030 | [13 empty] | Front: Clip gauge: HBM, Middle | F: CG, M
3764 | GEV307_I0100_0004 | 205 | 54.13 | VTT | MD4 | 0 | LM | I0100 | GE2 | 6.4 | 25.5 | 25.5 | 25.5 | 163.2 | 300 | 150 |  |  | TG 3 phase II | II | 2006-03-29 | 2006-03-29 | STT |  | 89.49 |  | 89.49 |  |  | 3.806127 | 3.806127 |  |  |  |  | 548.3456 | 548.3456 |  |  |  |  | 20176.83 |  |  | 1 |  |  |  | t | [6 empty] | 0.25 |  |  | 27.177 | [5 empty] | 0.02017683 | #DIV/0! | 100 kN MTS 810, VTT | d | h |  |  | n | d, +60°C | OB_TG3_R030 | [13 empty] | Front: Clip gauge: HBM, Middle | F: CG, M
3763 | GEV307_I0100_0005 | 205 | 54.13 | VTT | MD4 | 0 | LM | I0100 | GE2 | 6.4 | 25.4 | 25.4 | 25.4 | 162.56 | 300 | 150 |  |  | TG 3 phase II | II | 2006-03-29 | 2006-03-29 | STT |  | 91.19 |  | 91.19 |  |  | 3.677201 | 3.677201 |  |  |  |  | 560.9621 | 560.9621 |  |  |  |  | 20234.54 |  |  | 1 |  |  |  | t | [6 empty] | 0.25 |  |  | 27.723 | [5 empty] | 0.02023454 | #DIV/0! | 100 kN MTS 810, VTT | d | h |  |  | n | d, +60°C | OB_TG3_R030 | [13 empty] | Front: Clip gauge: HBM, Middle | F: CG, M
3762 | GEV307_I0130_0006 | 205 | 54.13 | VTT | MD4 | 30 | LM | I0130 | GE2 | 6.55 | 24.8 | 24.8 | 24.8 | 162.44 | 300 | 150 |  |  | TG 3 phase II | II | 2006-03-27 | 2006-03-27 | STT |  | 43.99 |  | 43.99 | [8 empty] | 270.8077 | 270.8077 |  |  |  |  | #DIV/0! |  |  | 1 |  |  |  | t | [6 empty] | 0.25 | [10 empty] | 100 kN MTS 810, VTT | d | h |  |  | n | d, +60°C | OB_TG3_R030 | [13 empty] | Front: Clip gauge: HBM, Middle | F: CG, M
3761 | GEV307_I0130_0007 | 205 | 54.13 | VTT | MD4 | 30 | LM | I0130 | GE2 | 6.55 | 24.75 | 24.75 | 24.75 | 162.1125 | 300 | 150 |  |  | TG 3 phase II | II | 2006-03-28 | 2006-03-28 | STT |  | 45.99 |  | 45.99 | [8 empty] | 283.6919 | 283.6919 |  |  |  |  | #DIV/0! |  |  | 1 |  |  |  | t | [6 empty] | 0.25 | [10 empty] | 100 kN MTS 810, VTT | d | h |  |  | n | d, +60°C | OB_TG3_R030 | [13 empty] | Front: Clip gauge: HBM, Middle | F: CG, M
3760 | GEV307_I0130_0008 | 205 | 54.13 | VTT | MD4 | 30 | LM | I0130 | GE2 | 6.55 | 24.8 | 24.8 | 24.8 | 162.44 | 300 | 150 |  |  | TG 3 phase II | II | 2006-03-28 | 2006-03-28 | STT |  | 45.4 |  | 45.4 | [8 empty] | 279.4878 | 279.4878 |  |  |  |  | 13386.07 |  |  | 1 |  |  |  | t | [6 empty] | 0.25 |  |  | 20.879 | [5 empty] | 0.01338607 | #DIV/0! | 100 kN MTS 810, VTT | d | h |  |  | n | d, +60°C | OB_TG3_R030 | [13 empty] | Front: Clip gauge: HBM, Middle | F: CG, M
3759 | GEV307_I0130_0009 | 205 | 54.13 | VTT | MD4 | 30 | LM | I0130 | GE2 | 6.55 | 24.8 | 24.8 | 24.8 | 162.44 | 300 | 150 |  |  | TG 3 phase II | II | 2006-03-29 | 2006-03-29 | STT |  | 46.14 |  | 46.14 |  |  | 3.740072 | 3.740072 |  |  |  |  | 284.0433 | 284.0433 |  |  |  |  | 13144.68 |  |  | 1 |  |  |  | t | [6 empty] | 0.25 |  |  | 21.609 | [5 empty] | 0.01314468 | #DIV/0! | 100 kN MTS 810, VTT | d | h |  |  | n | d, +60°C | OB_TG3_R030 | [13 empty] | Front: Clip gauge: HBM, Middle | F: CG, M
3758 | GEV307_I0130_0010 | 205 | 54.13 | VTT | MD4 | 30 | LM | I0130 | GE2 | 6.55 | 24.85 | 24.85 | 24.85 | 162.7675 | 300 | 150 |  |  | TG 3 phase II | II | 2006-03-29 | 2006-03-29 | STT |  | 45.4 |  | 45.4 | [8 empty] | 278.9255 | 278.9255 |  |  |  |  | 12888.75 |  |  | 1 |  |  |  | t | [6 empty] | 0.25 |  |  | 21.641 | [5 empty] | 0.01288875 | #DIV/0! | 100 kN MTS 810, VTT | d | h |  |  | n | d, +60°C | OB_TG3_R030 | [13 empty] | Front: Clip gauge: HBM, Middle | F: CG, M
3757 | GEV307_I0190_0007 | 205 | 54.13 | VTT | MD4 | 90 | LM | I0190 | GE2 | 6.6 | 25.5 | 25.5 | 25.5 | 168.3 | 300 | 150 |  |  | TG 3 phase II | II | 2006-03-27 | 2006-03-27 | STT |  | 22.2 |  | 22.2 | [8 empty] | 131.9073 | 131.9073 |  |  |  |  | #DIV/0! |  |  | 1 |  |  |  | t | [6 empty] | 0.25 | [10 empty] | 100 kN MTS 810, VTT | d | h |  |  | n | d, +60°C | OB_TG3_R030 | [13 empty] | Front: Clip gauge: HBM, Middle | F: CG, M
3756 | GEV307_I0190_0008 | 205 | 54.13 | VTT | MD4 | 90 | LM | I0190 | GE2 | 6.65 | 25.55 | 25.55 | 25.55 | 169.9075 | 300 | 150 |  |  | TG 3 phase II | II | 2006-03-28 | 2006-03-28 | STT |  | 22.62 |  | 22.62 | [8 empty] | 133.1313 | 133.1313 |  |  |  |  | #DIV/0! |  |  | 1 |  |  |  | t | [6 empty] | 0.25 | [10 empty] | 100 kN MTS 810, VTT | d | h |  |  | n | d, +60°C | OB_TG3_R030 | [13 empty] | Front: Clip gauge: HBM, Middle | F: CG, M
3755 | GEV307_I0190_0009 | 205 | 54.13 | VTT | MD4 | 90 | LM | I0190 | GE2 | 6.55 | 25.5 | 25.5 | 25.5 | 167.025 | 300 | 150 |  |  | TG 3 phase II | II | 2006-03-28 | 2006-03-28 | STT |  | 22.13 |  | 22.13 |  |  | 3.577803 | 3.577803 |  |  |  |  | 132.4951 | 132.4951 |  |  |  |  | 10062.67 |  |  | 1 |  |  |  | t | [6 empty] | 0.25 |  |  | 13.167 | [5 empty] | 0.01006267 | #DIV/0! | 100 kN MTS 810, VTT | d | h |  |  | n | d, +60°C | OB_TG3_R030 | [13 empty] | Front: Clip gauge: HBM, Middle | F: CG, M
3754 | GEV307_I0190_0010 | 205 | 54.13 | VTT | MD4 | 90 | LM | I0190 | GE2 | 6.6 | 25.5 | 25.5 | 25.5 | 168.3 | 300 | 150 |  |  | TG 3 phase II | II | 2006-03-29 | 2006-03-29 | STT |  | 22.19 |  | 22.19 |  |  | 3.734745 | 3.734745 |  |  |  |  | 131.8479 | 131.8479 |  |  |  |  | 9949.282 |  |  | 1 |  |  |  | t | [6 empty] | 0.25 |  |  | 13.252 | [5 empty] | 0.009949282 | #DIV/0! | 100 kN MTS 810, VTT | d | h |  |  | n | d, +60°C | OB_TG3_R030 | [13 empty] | Front: Clip gauge: HBM, Middle | F: CG, M
3753 | GEV307_I0190_0011 | 205 | 54.13 | VTT | MD4 | 90 | LM | I0190 | GE2 | 6.55 | 25.5 | 25.5 | 25.5 | 167.025 | 300 | 150 |  |  | TG 3 phase II | II | 2006-03-29 | 2006-03-29 | STT |  | 21.78 |  | 21.78 |  |  | 3.614299 | 3.614299 |  |  |  |  | 130.3996 | 130.3996 |  |  |  |  | 9985.423 |  |  | 1 |  |  |  | t | [6 empty] | 0.25 |  |  | 13.059 | [5 empty] | 0.009985423 | #DIV/0! | 100 kN MTS 810, VTT | d | h |  |  | n | d, +60°C | OB_TG3_R030 | [13 empty] | Front: Clip gauge: HBM, Middle | F: CG, M
3752 | GEV206_R0300_0340 | 52 | 53.27606 | VTT | UD2 | 0 | LM | R0300 | GE1 | 3.75 | 25.34 | 25.34 | 25.34 | 95.025 | 145 |  |  |  | TG 3 phase I | I | 2004-08-25 |  | CA | 0.1 | 36.24063 |  |  | 36.24063 |  | 0.996 |  | 0.996 |  |  |  | 381.38 |  | 381.38 |  |  |  | #DIV/0! |  |  | 39280 |  | 2 | [9 empty] | 5.1 | [9 empty] | 100 kN MTS 810, VTT | l | h | n | -37.465134 |  | d, -40°C | OB_TG3_R018 rev.000 doc.no.10233 | [13 empty] | Front: Clip gauge: MTS , Middle | F: CG, M
3751 | GEV206_R0300_0341 | 52 | 53.27606 | VTT | UD2 | 0 | LM | R0300 | GE1 | 3.75 | 25.35 | 25.35 | 25.35 | 95.0625 | 145 |  |  |  | TG 3 phase I | I | 2004-08-26 |  | CA | 0.1 | 36.2498 |  |  | 36.2498 |  | 1.00596 |  | 1.00596 |  |  |  | 381.326 |  | 381.326 |  |  |  | #DIV/0! |  |  | 47130 |  | 2 | [9 empty] | 5.1 | [9 empty] | 100 kN MTS 810, VTT | l | h | n | -35.8269 |  | d, -40°C | OB_TG3_R018 rev.000 doc.no.10233 | [13 empty] | Front: Clip gauge: MTS , Middle | F: CG, M
3750 | GEV206_R0300_0342 | 52 | 53.27606 | VTT | UD2 | 0 | LM | R0300 | GE1 | 3.75 | 25.4 | 25.4 | 25.4 | 95.25 | 145 |  |  |  | TG 3 phase I | I | 2004-08-27 |  | CA | 0.1 | 36.321 |  |  | 36.321 |  | 1.0956 |  | 1.0956 |  |  |  | 381.3228 |  | 381.3228 |  |  |  | #DIV/0! |  |  | 34776 |  | 2 | [9 empty] | 5.1 | [9 empty] | 100 kN MTS 810, VTT | l | h | n | -36.397594 |  | d, -40°C | OB_TG3_R018 rev.000 doc.no.10233 | [13 empty] | Front: Clip gauge: MTS , Middle | F: CG, M
3749 | GEV206_R0300_0343 | 52 | 53.27606 | VTT | UD2 | 0 | LM | R0300 | GE1 | 3.75 | 25.34 | 25.34 | 25.34 | 95.025 | 145 |  |  |  | TG 3 phase I | I | 2004-09-01 |  | CA | 0.1 | 45.87 |  |  | 45.87 |  | 1.27488 |  | 1.27488 |  |  |  | 482.7151 |  | 482.7151 |  |  |  | 0 |  |  | 4270 |  | 1b | [9 empty] | 3.2 |  | 39.439608 | [5 empty] | 0.01223935 | #DIV/0! | 100 kN MTS 810, VTT | l | h | n | -36.249886 |  | d, -40°C | OB_TG3_R018 rev.000 doc.no.10233 | [13 empty] | Front: Clip gauge: MTS , Middle | F: CG, M
3748 | GEV206_R0300_0344 | 52 | 53.27606 | VTT | UD2 | 0 | LM | R0300 | GE1 | 3.75 | 25.44 | 25.44 | 25.44 | 95.4 | 145 |  |  |  | TG 3 phase I | I | 2004-09-02 |  | CA | 0.1 | 46.05 |  |  | 46.05 |  | 1.2948 |  | 1.2948 |  |  |  | 482.7044 |  | 482.7044 |  |  |  | 0 |  |  | 7348 |  | 1b | [9 empty] | 3.2 |  | 36.444636 | [5 empty] | 0.01324487 | #DIV/0! | 100 kN MTS 810, VTT | l | h | n | -38.331249 |  | d, -40°C | OB_TG3_R018 rev.000 doc.no.10233 | [13 empty] | Front: Clip gauge: MTS , Middle | F: CG, M
3747 | GEV206_R0300_0335 | 52 | 53.27606 | VTT | UD2 | 0 | LM | R0300 | GE1 | 3.75 | 25.23 | 25.23 | 25.23 | 94.6125 | 145 |  |  |  | TG 3 phase I | I | 2004-06-17 | 2004-06-18 | CA | -1 | 24.4718 |  |  | 24.4718 |  | 0.60756 |  | 0.60756 |  |  |  | 258.653 |  | 258.653 |  |  |  | 0 |  |  | 89458 |  | 2 | [9 empty] | 2.2 |  | 39.155748 | [5 empty] | 0.006605747 | #DIV/0! | 100 kN MTS 810, VTT | l | h | n | -38.801231 |  | d, -40°C | OB_TG3_R018 rev.000 doc.no.10233 | [13 empty] | Front: Clip gauge: MTS , Middle | F: CG, M
3746 | GEV206_R0300_0336 | 52 | 53.27606 | VTT | UD2 | 0 | LM | R0300 | GE1 | 3.75 | 25.4 | 25.4 | 25.4 | 95.25 | 145 |  |  |  | TG 3 phase I | I | 2004-06-21 | 2004-06-22 | CA | -1 | 24.64 |  |  | 24.64 |  | 0.56772 |  | 0.56772 |  |  |  | 258.6877 |  | 258.6877 |  |  |  | 0 |  |  | 80441 |  | 2 | [9 empty] | 2.2 |  | 37.397808 | [5 empty] | 0.006917188 | #DIV/0! | 100 kN MTS 810, VTT | l | h | n | -37.042145 |  | d, -40°C | OB_TG3_R018 rev.000 doc.no.10233 | [13 empty] | Front: Clip gauge: MTS , Middle | F: CG, M
3745 | GEV206_R0300_0337 | 52 | 53.27606 | VTT | UD2 | 0 | LM | R0300 | GE1 | 3.75 | 25.4 | 25.4 | 25.4 | 95.25 | 145 |  |  |  | TG 3 phase I | I | 2004-06-23 | 2004-06-24 | CA | -1 | 24.64 |  |  | 24.64 |  | 0.72708 |  | 0.72708 |  |  |  | 258.6877 |  | 258.6877 |  |  |  | 0 |  |  | 141641 |  | 2 | [9 empty] | 2.2 |  | 37.189644 | [5 empty] | 0.006955906 | #DIV/0! | 100 kN MTS 810, VTT | l | h | n | -40.694603 |  | d, -40°C | OB_TG3_R018 rev.000 doc.no.10233 | [13 empty] | Front: Clip gauge: MTS , Middle | F: CG, M
3744 | GEV206_R0300_0338 | 52 | 53.27606 | VTT | UD2 | 0 | LM | R0300 | GE1 | 3.75 | 25.37 | 25.37 | 25.37 | 95.1375 | 145 |  |  |  | TG 3 phase I | I | 2004-06-28 | 2004-06-29 | CA | -1 | 20.296 |  |  | 20.296 |  | 0.60756 |  | 0.60756 |  |  |  | 213.3333 |  | 213.3333 |  |  |  | 0 |  |  | 359001 |  | 0 | [9 empty] | 3.2 |  | 36.998412 | [5 empty] | 0.005766013 | #DIV/0! | 100 kN MTS 810, VTT | l | h | n | -37.14957 |  | d, -40°C | OB_TG3_R018 rev.000 doc.no.10233 | [13 empty] | Front: Clip gauge: MTS , Middle | F: CG, M
3743 | GEV206_R0300_0339 | 52 | 53.27606 | VTT | UD2 | 0 | LM | R0300 | GE1 | 3.75 | 25.35 | 25.35 | 25.35 | 95.0625 | 145 |  |  |  | TG 3 phase I | I | 2004-06-29 |  | CA | -1 | 20.28 |  |  | 20.28 |  | 0.57768 |  | 0.57768 |  |  |  | 213.3333 |  | 213.3333 |  |  |  | 0 |  |  | 982252 |  | 0 | [9 empty] | 3.2 |  | 37.934652 | [5 empty] | 0.005623706 | #DIV/0! | 100 kN MTS 810, VTT | l | h | n | -30 |  | d, -40°C | OB_TG3_R018 rev.000 doc.no.10233 | [13 empty] | Front: Clip gauge: MTS , Middle | F: CG, M
3742 | GEV207_R0400_0199 | 39 | 50.68371 | VTT | MD2 | 0 | LM | R0400 | GE1 | 6.64 | 25.35 | 25.35 | 25.35 | 168.324 | 150 |  |  |  | TG 3 phase I | I | 2004-09-07 |  | CA | 0.1 | 44.87 |  |  | 44.87 |  | 1.0956 |  | 1.0956 |  |  |  | 266.5692 |  | 266.5692 |  |  |  | 0 |  |  | 106030 |  | 2 | [9 empty] | 2.3 |  | 27.816288 | [5 empty] | 0.009583207 | #DIV/0! | 100 kN MTS 810, VTT | l | h | n | -39.9 |  | d, -40°C | OB_TG3_R018 rev.000 doc.no.10233 | [13 empty] | Front: Clip gauge: MTS , Middle | F: CG, M
3741 | GEV207_R0400_0200 | 39 | 50.68371 | VTT | MD2 | 0 | LM | R0400 | GE1 | 6.64 | 25.15 | 25.15 | 25.15 | 166.996 | 150 |  |  |  | TG 3 phase I | I | 2004-09-07 | 2004-09-08 | CA | 0.1 | 44.52 |  |  | 44.52 |  | 1.10556 |  | 1.10556 |  |  |  | 266.5932 |  | 266.5932 |  |  |  | 0 |  |  | 83778 |  | 2 | [9 empty] | 2.3 |  | 27.781428 | [5 empty] | 0.009596095 | #DIV/0! | 100 kN MTS 810, VTT | l | h | n | -30 |  | d, -40°C | OB_TG3_R018 rev.000 doc.no.10233 | [13 empty] | Front: Clip gauge: MTS , Middle | F: CG, M
3740 | GEV207_R0400_0201 | 39 | 50.68371 | VTT | MD2 | 0 | LM | R0400 | GE1 | 6.64 | 25.15 | 25.15 | 25.15 | 166.996 | 150 |  |  |  | TG 3 phase I | I | 2004-09-13 |  | CA | 0.1 | 56.085 |  |  | 56.085 |  | 1.40436 |  | 1.40436 |  |  |  | 335.8464 |  | 335.8464 |  |  |  | 0 |  |  | 9228 |  | 1b | [9 empty] | 3.4 |  | 28.242576 | [5 empty] | 0.01189149 | #DIV/0! | 100 kN MTS 810, VTT | l | h | n | -38.5 |  | d, -40°C | OB_TG3_R018 rev.000 doc.no.10233 | [13 empty] | Front: Clip gauge: MTS , Middle | F: CG, M
3739 | GEV207_R0400_0202 | 39 | 50.68371 | VTT | MD2 | 0 | LM | R0400 | GE1 | 6.64 | 25.33 | 25.33 | 25.33 | 168.1912 | 150 |  |  |  | TG 3 phase I | I | 2004-09-14 |  | CA | 0.1 | 56.49 |  |  | 56.49 |  | 1.4442 |  | 1.4442 |  |  |  | 335.8678 |  | 335.8678 |  |  |  | 0 |  |  | 10930 |  | 1b | [9 empty] | 3.4 |  | 27.650952 | [5 empty] | 0.0121467 | #DIV/0! | 100 kN MTS 810, VTT | l | h | n | -36.6 |  | d, -40°C | OB_TG3_R018 rev.000 doc.no.10233 | [13 empty] | Front: Clip gauge: MTS , Middle | F: CG, M
3738 | GEV207_R0400_0203 | 39 | 50.68371 | VTT | MD2 | 0 | LM | R0400 | GE1 | 6.75 | 25.35 | 25.35 | 25.35 | 171.1125 | 150 |  |  |  | TG 3 phase I | I | 2004-09-15 | 2004-09-17 | CA | -1 | 30.674 |  |  | 30.674 |  | 0.70716 |  | 0.70716 |  |  |  | 179.2622 |  | 179.2622 |  |  |  | 0 |  |  | 275387 |  | 2 | [9 empty] | 2.1 |  | 27.650952 | [5 empty] | 0.006483038 | #DIV/0! | 100 kN MTS 810, VTT | l | h | n | -38 |  | d, -40°C | OB_TG3_R018 rev.000 doc.no.10233 | [13 empty] | Front: Clip gauge: MTS , Middle | F: CG, M
3737 | GEV207_R0400_0204 | 40 | 52.48886 | VTT | MD2 | 0 | LM | R0400 | GE1 | 6.64 | 25.21 | 25.21 | 25.21 | 167.3944 | 150 |  |  |  | TG 3 phase I | I | 2004-09-17 |  | CA | -1 | 39.08 |  |  | 39.08 |  | 1.00596 |  | 1.00596 |  |  |  | 233.4606 |  | 233.4606 |  |  |  | 0 |  |  | 26225 |  | 1b | [9 empty] | 1.5 |  | 28.119072 | [5 empty] | 0.008302572 | #DIV/0! | 100 kN MTS 810, VTT | l | h | n | -30.9 |  | d, -40°C | OB_TG3_R018 rev.000 doc.no.10233 | [13 empty] | Front: Clip gauge: MTS , Middle | F: CG, M
3736 | GEV207_R0400_0205 | 40 | 52.48886 | VTT | MD2 | 0 | LM | R0400 | GE1 | 6.65 | 25.24 | 25.24 | 25.24 | 167.846 | 150 |  |  |  | TG 3 phase I | I | 2004-11-19 |  | CA | -1 | 39.12 |  |  | 39.12 |  | 0.91632 |  | 0.91632 |  |  |  | 233.0708 |  | 233.0708 |  |  |  | 0 |  |  | 20355 |  | 1b | [9 empty] | 1.5 |  | 28.49556 | [5 empty] | 0.008179197 | #DIV/0! | 100 kN MTS 810, VTT | l | h | n | -32.5 |  | d, -40°C | OB_TG3_R018 rev.000 doc.no.10233 | [13 empty] | Front: Clip gauge: MTS , Middle | F: CG, M
3735 | GEV207_R0400_0206 | 40 | 52.48886 | VTT | MD2 | 0 | LM | R0400 | GE1 | 6.7 | 25.26 | 25.26 | 25.26 | 169.242 | 150 |  |  |  | TG 3 phase I | I | 2004-11-24 |  | CA | -1 | 30.56 |  |  | 30.56 |  | 0.68724 |  | 0.68724 |  |  |  | 180.5698 |  | 180.5698 |  |  |  | 0 |  |  | 169753 |  | 2 | [9 empty] | 2.1 |  | 27.879036 | [5 empty] | 0.006476904 | #DIV/0! | 100 kN MTS 810, VTT | l | h | n | -30 |  | d, -40°C | OB_TG3_R018 rev.000 doc.no.10233 | [13 empty] | Front: Clip gauge: MTS , Middle | F: CG, M
3734 | GEV207_R0400_0211 | 40 | 52.48886 | VTT | MD2 | 0 | LM | R0400 | GE1 | 6.6 | 25.27 | 25.27 | 25.27 | 166.782 | 150 |  |  |  | TG 3 phase I | I | 2006-02-08 | 2006-02-13 | CA | 10 | 45 |  |  | 45 |  | 0.95 |  | 0.95 |  |  |  | 269.8133 |  | 269.8133 |  |  |  | #DIV/0! |  |  | 779438 |  | 3 |  |  | y | [6 empty] | 2.3 | [9 empty] | 100 kN MTS 810, VTT | l | h | n | -30.475784 |  | d, -40°C | OB_TG3_R018 rev.000 doc.no.10233 | [13 empty] | Front: Clip gauge: MTS , Middle | F: CG, M
3733 | GEV207_R0400_0212 | 40 | 52.48886 | VTT | MD2 | 0 | LM | R0400 | GE1 | 6.6 | 25.27 | 25.27 | 25.27 | 166.782 | 150 |  |  |  | TG 3 phase I | I | 2006-02-14 | 2006-02-21 | CA | 10 | 58 |  |  | 58 |  | 1.28 |  | 1.28 |  |  |  | 347.7594 |  | 347.7594 |  |  |  | #DIV/0! |  |  | 411475 |  | 1 |  |  | y | [6 empty] | 0.75 | [9 empty] | 100 kN MTS 810, VTT | l | h | n | -34.806358 |  | d, -40°C | OB_TG3_R018 rev.000 doc.no.10233 | [13 empty] | Front: Clip gauge: MTS , Middle | F: CG, M
3732 | GEV206_R0300_0312 | 51 | 53.49819 | VTT | UD2 | 0 | LM | R0300 | GE1 | 3.78 | 25.28 | 25.28 | 25.28 | 95.5584 | 145 |  | 35 |  | TG 3 phase I | I | 2005-10-06 | 2005-10-06 | STT |  | 97.1 |  | 97.1 | [7 empty] | 0.2979 | 1016.133 | 1016.133 |  |  |  |  | 26652.74 |  |  | 1 |  |  |  | t | [9 empty] | 38.124888 | [5 empty] | 0.02665274 | #DIV/0! | 100 kN MTS 810, VTT | d | h | n |  |  | d, -40°C | OB_TG3_R018 rev. 000 doc.no. 10223 | [13 empty] | Front: Clip gauge: MTS , Middle | F: CG, M
3731 | GEV206_R0300_0313 | 51 | 53.49819 | VTT | UD2 | 0 | LM | R0300 | GE1 | 3.82 | 25.42 | 25.42 | 25.42 | 97.1044 | 145 |  | 35 |  | TG 3 phase I | I | 2005-10-07 | 2005-10-07 | STT |  | 93.4 |  | 93.4 |  |  | 2.18 | 2.18 |  |  |  | 0.3064 | 961.8514 | 961.8514 |  |  |  |  | 24922.94 |  |  | 1 |  |  |  | t | [9 empty] | 38.593008 | [5 empty] | 0.02492294 | #DIV/0! | 100 kN MTS 810, VTT | d | h | n |  |  | d, -40°C | OB_TG3_R018 rev. 000 doc.no. 10223 | [13 empty] | Front: Clip gauge: MTS , Middle | F: CG, M
3730 | GEV206_R0300_0314 | 51 | 53.49819 | VTT | UD2 | 0 | LM | R0300 | GE1 | 3.83 | 25.41 | 25.41 | 25.41 | 97.3203 | 145 |  | 35 |  | TG 3 phase I | I | 2005-10-10 | 2005-10-10 | STT |  | 92.7 |  | 92.7 |  |  | 2.71 | 2.71 |  |  |  | 0.2722 | 952.5248 | 952.5248 |  |  |  |  | 25326.4 |  |  | 1 |  |  |  | t | [9 empty] | 37.609956 | [5 empty] | 0.0253264 | #DIV/0! | 100 kN MTS 810, VTT | d | h | n |  |  | d, -40°C | OB_TG3_R018 rev. 000 doc.no. 10223 | [13 empty] | Front: Clip gauge: MTS , Middle | F: CG, M
3729 | GEV206_R0300_0315 | 51 | 53.49819 | VTT | UD2 | 0 | LM | R0300 | GE1 | 3.85 | 25.34 | 25.34 | 25.34 | 97.559 | 145 |  | 35 |  | TG 3 phase I | I | 2005-10-10 | 2005-10-10 | STT |  | 93.8 |  | 93.8 |  |  | 2.8 | 2.8 |  |  |  | 0.2883 | 961.4695 | 961.4695 |  |  |  |  | 25730.49 |  |  | 1 |  |  |  | t | [9 empty] | 37.366932 | [5 empty] | 0.02573049 | #DIV/0! | 100 kN MTS 810, VTT | d | h | n |  |  | d, -40°C | OB_TG3_R018 rev. 000 doc.no. 10223 | [13 empty] | Front: Clip gauge: MTS , Middle | F: CG, M
3728 | GEV206_R0300_0316 | 51 | 53.49819 | VTT | UD2 | 0 | LM | R0300 | GE1 | 3.86 | 25.35 | 25.35 | 25.35 | 97.851 | 145 |  | 35 |  | TG 3 phase I | I | 2005-10-11 | 2005-10-11 | STT |  | 97.3 |  | 97.3 |  |  | 2.82 | 2.82 |  |  |  | 0.2471 | 994.369 | 994.369 |  |  |  |  | 27306.01 |  |  | 1 |  |  |  | t | [9 empty] | 36.415752 | [5 empty] | 0.02730601 | #DIV/0! | 100 kN MTS 810, VTT | d | h | n |  |  | d, -40°C | OB_TG3_R018 rev. 000 doc.no. 10223 | [13 empty] | Front: Clip gauge: MTS , Middle | F: CG, M
3727 | GEV206_R0330_0024 | 41 | 51.61059 | VTT | UD2 | 30 | LM | R0330 | GE1 | 3.9 | 24.69 | 24.69 | 24.69 | 96.291 | 145 |  | 35 |  | TG 3 phase I | I | 2005-10-11 | 2005-10-11 | STT |  | 14.6 |  | 14.6 |  |  | 1.08 | 1.08 |  |  |  | 0.44 | 151.6237 | 151.6237 |  |  |  |  | 8032.538 |  |  | 1 |  |  |  | t | [9 empty] | 18.876192 | [5 empty] | 0.008032538 | #DIV/0! | 100 kN MTS 810, VTT | d | h | n |  |  | d, -40°C | OB_TG3_R018 rev. 000 doc.no. 10223 | [13 empty] | Front: Clip gauge: MTS , Middle | F: CG, M
3726 | GEV206_R0330_0025 | 41 | 51.61059 | VTT | UD2 | 30 | LM | R0330 | GE1 | 3.86 | 24.76 | 24.76 | 24.76 | 95.5736 | 145 |  | 35 |  | TG 3 phase I | I | 2005-10-11 | 2005-10-11 | STT |  | 14.9 |  | 14.9 |  |  | 1.25 | 1.25 |  |  |  | 0.4148 | 155.9008 | 155.9008 |  |  |  |  | 8521.717 |  |  | 1 |  |  |  | t | [9 empty] | 18.294528 | [5 empty] | 0.008521717 | #DIV/0! | 100 kN MTS 810, VTT | d | h | n |  |  | d, -40°C | OB_TG3_R018 rev. 000 doc.no. 10223 | [13 empty] | Front: Clip gauge: MTS , Middle | F: CG, M
3725 | GEV206_R0330_0026 | 41 | 51.61059 | VTT | UD2 | 30 | LM | R0330 | GE1 | 3.88 | 24.76 | 24.76 | 24.76 | 96.0688 | 145 |  | 35 |  | TG 3 phase I | I | 2005-10-12 | 2005-10-12 | STT |  | 14.9 |  | 14.9 |  |  | 1.42 | 1.42 |  |  |  | 0.3967 | 155.0972 | 155.0972 |  |  |  |  | 8570.174 |  |  | 1 |  |  |  | t | [9 empty] | 18.09732 | [5 empty] | 0.008570174 | #DIV/0! | 100 kN MTS 810, VTT | d | h | n |  |  | d, -40°C | OB_TG3_R018 rev. 000 doc.no. 10223 | [13 empty] | Front: Clip gauge: MTS , Middle | F: CG, M
3724 | GEV206_R0330_0027 | 41 | 51.61059 | VTT | UD2 | 30 | LM | R0330 | GE1 | 3.89 | 24.5 | 24.5 | 24.5 | 95.305 | 145 |  | 35 |  | TG 3 phase I | I | 2005-10-12 | 2005-10-12 | STT |  | 14.16 |  | 14.16 |  |  | 1.19 | 1.19 |  |  |  | 0.3986 | 148.5756 | 148.5756 |  |  |  |  | 8073.406 |  |  | 1 |  |  |  | t | [9 empty] | 18.403092 | [5 empty] | 0.008073406 | #DIV/0! | 100 kN MTS 810, VTT | d | h | n |  |  | d, -40°C | OB_TG3_R018 rev. 000 doc.no. 10223 | [13 empty] | Front: Clip gauge: MTS , Middle | F: CG, M
3723 | GEV206_R0330_0028 | 41 | 51.61059 | VTT | UD2 | 30 | LM | R0330 | GE1 | 3.85 | 24.71 | 24.71 | 24.71 | 95.1335 | 145 |  | 35 |  | TG 3 phase I | I | 2005-10-18 | 2005-10-18 | STT |  | 14.48 |  | 14.48 |  |  | 1.11 | 1.11 |  |  |  | 0.4975 | 152.2072 | 152.2072 |  |  |  |  | 7948.943 |  |  | 1 |  |  |  | t | [9 empty] | 19.1481 | [5 empty] | 0.007948943 | #DIV/0! | 100 kN MTS 810, VTT | d | h | n |  |  | d, -40°C | OB_TG3_R018 rev. 000 doc.no. 10223 | [13 empty] | Front: Clip gauge: MTS , Middle | F: CG, M
3722 | GEV213_R0390_0072 | 104 | 53.73 | VTT | UD3 | 90 | LM | R0390 | GE1 | 6.15 | 25.52 | 25.52 | 25.52 | 156.948 | 145 |  | 35 |  | TG 3 phase I | I | 2005-10-18 | 2005-10-18 | STT |  | 10.43 |  | 10.43 |  |  | 0.4759337 | 0.4759337 |  |  |  | 0.1074 | 66.45513 | 66.45513 |  |  |  |  | 4127.305 |  |  | 1 |  |  |  | t | [9 empty] | 16.101336 | [5 empty] | 0.004127305 | #DIV/0! | 100 kN MTS 810, VTT | d | h | n |  |  | d, -40°C | OB_TG3_R018 rev. 000 doc.no. 10223 | [13 empty] | Front: Clip gauge: MTS , Middle | F: CG, M
3721 | GEV213_R0390_0073 | 104 | 53.73 | VTT | UD3 | 90 | LM | R0390 | GE1 | 6.15 | 25.52 | 25.52 | 25.52 | 156.948 | 145 |  | 35 |  | TG 3 phase I | I | 2005-10-19 | 2005-10-19 | STT |  | 10.16 |  | 10.16 |  |  | 0.394519 | 0.394519 |  |  |  | 0.0925 | 64.73482 | 64.73482 |  |  |  |  | 3994.763 |  |  | 1 |  |  |  | t | [9 empty] | 16.20492 | [5 empty] | 0.003994763 | #DIV/0! | 100 kN MTS 810, VTT | d | h | n |  |  | d, -40°C | OB_TG3_R018 rev. 000 doc.no. 10223 | [13 empty] | Front: Clip gauge: MTS , Middle | F: CG, M
3720 | GEV213_R0390_0074 | 104 | 53.73 | VTT | UD3 | 90 | LM | R0390 | GE1 | 6.15 | 25.52 | 25.52 | 25.52 | 156.948 | 145 |  | 35 |  | TG 3 phase I | I | 2005-10-19 | 2005-10-19 | STT |  | 9.84 |  | 9.84 |  |  | 0.4344785562 | 0.4344785562 |  |  |  | 0.1053 | 62.69592 | 62.69592 |  |  |  |  | 3950.528 |  |  | 1 |  |  |  | t | [9 empty] | 15.870264 | [5 empty] | 0.003950528 | #DIV/0! | 100 kN MTS 810, VTT | d | h | n |  |  | d, -40°C | OB_TG3_R018 rev. 000 doc.no. 10223 | [13 empty] | Front: Clip gauge: MTS , Middle | F: CG, M
3719 | GEV213_R0390_0075 | 104 | 53.73 | VTT | UD3 | 90 | LM | R0390 | GE1 | 6.18 | 25.5 | 25.5 | 25.5 | 157.59 | 145 |  | 35 |  | TG 3 phase I | I | 2005-10-19 | 2005-10-19 | STT |  | 10.4 |  | 10.4 |  |  | 0.7403135 | 0.7403135 |  |  |  | 0.0922 | 65.99404 | 65.99404 |  |  |  |  | 4101.713 |  |  | 1 |  |  |  | t | [9 empty] | 16.089384 | [5 empty] | 0.004101713 | #DIV/0! | 100 kN MTS 810, VTT | d | h | n |  |  | d, -40°C | OB_TG3_R018 rev. 000 doc.no. 10223 | [13 empty] | Front: Clip gauge: MTS , Middle | F: CG, M
3718 | GEV213_R0390_0076 | 104 | 53.73 | VTT | UD3 | 90 | LM | R0390 | GE1 | 6.16 | 25.46 | 25.46 | 25.46 | 156.8336 | 145 |  | 35 |  | TG 3 phase I | I | 2005-10-19 | 2005-10-19 | STT |  | 10.42 |  | 10.42 |  |  | 0.4089175 | 0.4089175 |  |  |  | 0.1367 | 66.43984 | 66.43984 |  |  |  |  | 4133.003 |  |  | 1 |  |  |  | t | [9 empty] | 16.07544 | [5 empty] | 0.004133003 | #DIV/0! | 100 kN MTS 810, VTT | d | h | n |  |  | d, -40°C | OB_TG3_R018 rev. 000 doc.no. 10223 | [13 empty] | Front: Clip gauge: MTS , Middle | F: CG, M
3717 | GEV213_R0390_0077 | 104 | 53.73 | VTT | UD3 | 90 | LM | R0390 | GE1 | 6.21 | 25.34 | 25.34 | 25.34 | 157.3614 | 145 |  | 35 |  | TG 3 phase I | I | 2005-10-31 | 2005-10-31 | STC |  | 34.34 |  | 34.34 |  |  | 1.768754 | 1.768754 |  |  |  | 0.1489 | 218.2238 | 218.2238 |  |  |  |  | 13263.53 |  |  | 1 |  |  |  | c | [10 empty] | 16.452924 |  |  |  |  | #DIV/0! | 0.01326353 | 100 kN MTS 810, VTT | d | h | n |  |  | d, -40°C | OB_TG3_R018 rev. 000 doc.no. 10223 | [13 empty] | Front: Clip gauge: MTS , Middle | F: CG, M
3716 | GEV213_R0390_0078 | 104 | 53.73 | VTT | UD3 | 90 | LM | R0390 | GE1 | 6.2 | 25.44 | 25.44 | 25.44 | 157.728 | 145 |  | 35 |  | TG 3 phase I | I | 2005-11-09 | 2005-11-09 | STC |  | 37.79 |  | 37.79 |  |  | 2.214763 | 2.214763 |  |  |  | 0.1579 | 239.5897 | 239.5897 |  |  |  |  | 14518.19 |  |  | 1 |  |  |  | c | [10 empty] | 16.502724 |  |  |  |  | #DIV/0! | 0.01451819 | 100 kN MTS 810, VTT | d | h | n |  |  | d, -40°C | OB_TG3_R018 rev. 000 doc.no. 10223 | [13 empty] | Front: Clip gauge: MTS , Middle | F: CG, M
3715 | GEV213_R0390_0079 | 104 | 53.73 | VTT | UD3 | 90 | LM | R0390 | GE1 | 6.2 | 25.3 | 25.3 | 25.3 | 156.86 | 145 |  | 35 |  | TG 3 phase I | I | 2005-11-10 | 2005-11-10 | STC |  | 37.77 |  | 37.77 |  |  | 2.2279 | 2.2279 |  |  |  | 0.1621 | 240.788 | 240.788 |  |  |  |  | 14301.64 |  |  | 1 |  |  |  | c | [10 empty] | 16.836384 |  |  |  |  | #DIV/0! | 0.01430164 | 100 kN MTS 810, VTT | d | h | n |  |  | d, -40°C | OB_TG3_R018 rev. 000 doc.no. 10223 | [13 empty] | Front: Clip gauge: MTS , Middle | F: CG, M
3714 | GEV213_R0390_0080 | 104 | 53.73 | VTT | UD3 | 90 | LM | R0390 | GE1 | 6.21 | 25.44 | 25.44 | 25.44 | 157.9824 | 145 |  | 35 |  | TG 3 phase I | I | 2005-11-11 | 2005-10-11 | STC |  | 37.34 |  | 37.34 |  |  | 2.092253 | 2.092253 |  |  |  | 0.1096 | 236.3554 | 236.3554 |  |  |  |  | 14487.46 |  |  | 1 |  |  |  | c | [10 empty] | 16.31448 |  |  |  |  | #DIV/0! | 0.01448746 | 100 kN MTS 810, VTT | d | h | n |  |  | d, -40°C | OB_TG3_R018 rev. 000 doc.no. 10223 | [13 empty] | Front: Clip gauge: MTS , Middle | F: CG, M
3713 | GEV213_R0390_0081 | 104 | 53.73 | VTT | UD3 | 90 | LM | R0390 | GE1 | 6.21 | 25.43 | 25.43 | 25.43 | 157.9203 | 145 |  | 35 |  | TG 3 phase I | I | 2005-11-14 | 2005-11-14 | STC |  | 39.51 |  | 39.51 |  |  | 2.44471 | 2.44471 |  |  |  | 0.1609 | 250.1895 | 250.1895 |  |  |  |  | 15327.94 |  |  | 1 |  |  |  | c | [10 empty] | 16.322448 |  |  |  |  | #DIV/0! | 0.01532794 | 100 kN MTS 810, VTT | d | h | n |  |  | d, -40°C | OB_TG3_R018 rev. 000 doc.no. 10223 | [13 empty] | Front: Clip gauge: MTS , Middle | F: CG, M
3712 | GEV207_R0400_0187 | 39 | 50.68371 | VTT | MD2 | 0 | LM | R0400 | GE1 | 6.66 | 25.27 | 25.27 | 25.27 | 168.2982 | 150 |  | 40 |  | TG 3 phase I | I | 2005-11-18 | 2005-11-18 | STT |  | 106.5 |  | 106.5 |  |  | 2.662193 | 2.662193 |  |  |  | 0.4077 | 632.8053 | 632.8053 |  |  |  |  | 21497.83 |  |  | 1 |  |  |  | t | [6 empty] | 0.25 |  |  | 29.435784 | [5 empty] | 0.02149783 | #DIV/0! | 100 kN MTS 810, VTT | d | h | n |  |  | d, -40°C | OB_TG3_R018 rev. 000 doc.no. 10223 | [13 empty] | Front: Clip gauge: MTS , Middle | F: CG, M
3711 | GEV207_R0400_0189 | 39 | 50.68371 | VTT | MD2 | 0 | LM | R0400 | GE1 | 6.63 | 25.28 | 25.28 | 25.28 | 167.6064 | 150 |  | 40 |  | TG 3 phase I | I | 2005-11-21 | 2005-11-21 | STT |  | 108.8 |  | 108.8 |  |  | 2.779559 | 2.779559 |  |  |  | 0.4156 | 649.1399 | 649.1399 |  |  |  |  | 22409.12 |  |  | 1 |  |  |  | t | [6 empty] | 0.25 |  |  | 28.967664 | [5 empty] | 0.02240912 | #DIV/0! | 100 kN MTS 810, VTT | d | h | n |  |  | d, -40°C | OB_TG3_R018 rev. 000 doc.no. 10223 | [13 empty] | Front: Clip gauge: MTS , Middle | F: CG, M
3710 | GEV207_R0400_0190 | 39 | 50.68371 | VTT | MD2 | 0 | LM | R0400 | GE1 | 6.6 | 25.31 | 25.31 | 25.31 | 167.046 | 150 |  | 40 |  | TG 3 phase I | I | 2005-11-22 | 2005-11-22 | STT |  | 112.6 |  | 112.6 |  |  | 2.823688 | 2.823688 |  |  |  | 0.4981 | 674.0658 | 674.0658 |  |  |  |  | 22703.64 |  |  | 1 |  |  |  | t | [6 empty] | 0.25 |  |  | 29.689764 | [5 empty] | 0.02270364 | #DIV/0! | 100 kN MTS 810, VTT | d | h | n |  |  | d, -40°C | OB_TG3_R018 rev. 000 doc.no. 10223 | [13 empty] | Front: Clip gauge: MTS , Middle | F: CG, M
3709 | GEV207_R0400_0191 | 39 | 50.68371 | VTT | MD2 | 0 | LM | R0400 | GE1 | 6.64 | 25.32 | 25.32 | 25.32 | 168.1248 | 150 |  | 40 |  | TG 3 phase I | I | 2005-11-23 | 2005-11-23 | STT |  | 111.1 |  | 111.1 |  |  | 2.811212 | 2.811212 |  |  |  | 0.4317 | 660.8186 | 660.8186 |  |  |  |  | 22534.13 |  |  | 1 |  |  |  | t | [6 empty] | 0.25 |  |  | 29.325228 | [5 empty] | 0.02253413 | #DIV/0! | 100 kN MTS 810, VTT | d | h | n |  |  | d, -40°C | OB_TG3_R018 rev. 000 doc.no. 10223 | [13 empty] | Front: Clip gauge: MTS , Middle | F: CG, M
3708 | GEV207_R0400_0198 | 39 | 50.68371 | VTT | MD2 | 0 | LM | R0400 | GE1 | 6.68 | 25.29 | 25.29 | 25.29 | 168.9372 | 150 |  | 40 |  | TG 3 phase I | I | 2005-11-24 | 2005-11-24 | STT |  | 109.8 |  | 109.8 |  |  | 2.818353 | 2.818353 |  |  |  | 0.4302 | 649.9457 | 649.9457 |  |  |  |  | 23443.72 |  |  | 1 |  |  |  | t | [6 empty] | 0.25 |  |  | 27.72366 | [5 empty] | 0.02344372 | #DIV/0! | 100 kN MTS 810, VTT | d | h | n |  |  | d, -40°C | OB_TG3_R018 rev. 000 doc.no. 10223 | [13 empty] | Front: Clip gauge: MTS , Middle | F: CG, M
3707 | GEV207_R0400_0262 | 36 | 52.42024 | WMC | MD2 | 0 | LM | R0400 | GE1 | 6.7 | 25.07 | 25.05 | 25.06 | 167.835 | 150 | 150.63 | 40.0625 |  | TG 1 phase II | II | 2006-03-15 | 2006-03-29 | RW |  | 40.72 |  |  | 40.72 | [7 empty] | 242.6192 |  | 242.6192 |  |  |  | 0 |  |  | 6805284 | <1 | <1 | 51.27897 |  | y | [6 empty] | 250.6 kN/s |  | 27.97 | 28.195 | [6 empty] | 100 kN Instron, WMC | l | h |  | 31.45 | fan | d, RT | OB_TG1_R024 | Slow cycle ± 10 kN; test interrupted couple of times; test took too long, was taken out without failure | [12 empty] | Strain gauge&Clip gauge: TML FLA-10-11, OB cg, Middle, Center, BTB | SG, OBCG, M, C, BTB | 100
3706 | GEV207_R0400_0277 | 36 | 52.42024 | WMC | MD2 | 0 | LM | R0400 | GE1 | 6.6 | 25.28 | 25.2 | 25.24 | 166.32 | 150 | 151.02 | 39.9825 |  | TG 5 phase I | I | 2006-03-16 | 2006-03-17 | RSTC80 | -1 | -79.2 |  | -79.2 | 30.59 | [7 empty] | -476.1905 | -476.1905 | 183.9226 |  |  |  | -8684.853 |  |  | 39992 | 2 | 2 | [8 empty] | 1 | 1.44 |  | 27.1 | 27.73 |  | 29.62 |  |  | -0.0175716 | -0.01717239 | 100 kN Schenck, WMC | l, d | h |  | 35.55 | fan | d, RT | OB_TG5_R007 | Slow cycle ±10 kN | [12 empty] | Strain gauge&Clip gauge: TML FLA-10-11, OB cg, Middle, Center, BTB | SG, OBCG, M, C, BTB | 200 , 280
3705 | GEV207_R0400_1071 | 177 | 0 | WMC | MD2 | 0 | LM | R0400 | GE1 | 6.793333 | 25.06 | 25.03 | 25.045 | 170.0371 | 150 | 149 |  |  | TG 5 phase I | I | 2006-03-13 | 2006-03-14 | RSTT80 | -1 | 73.58 |  | 73.58 | 30.38 | [7 empty] | 432.729 | 432.729 | 178.6669 |  |  |  | 15312.42 |  |  | 39989 | 2 | 2 | [8 empty] | 0.25 | 1.44 |  | 28.26 |  | 24.405 | 24.635 |  |  | 0.01531242 | #DIV/0! | 100 kN Schenck, WMC | l, d | h |  | 38.48 | fan | d, RT | OB_TG5_R007 | Slow cycle ± 10 kN; temperature increased initially, max at ca. 30% of life, then decrease. | [12 empty] | Strain gauge&Clip gauge: TML FLA-10-11, OB cg, Middle, Center, BTB | SG, OBCG, M, C, BTB | 200 , 280
3704 | GEV207_R0400_0573 | 88 | 54.10508 | WMC | MD2 | 0 | LM | R0400 | GE1 | 6.27 | 25.1 | 25.1 | 25.1 | 157.377 | 150 | 150.5 | 40.1 |  | TG 5 phase I | I | 2006-03-14 | 2006-03-15 | PRSTT80 | -1 | 30.46 |  |  | 30.46 | [7 empty] | 193.548 |  | 193.548 |  |  |  | 0 |  |  | 20959 | 2 | 2 | [9 empty] | 1.44 |  |  | 29.11 | [6 empty] | 100 kN Schenck, WMC | l | h |  | 45.32 | fan | d, RT | OB_TG5_R007 | Slow cycle ± 10 kN; gradual temperature rise throughout lifetime, 35 degrees after 60% of life | [12 empty] | Strain gauge&Clip gauge: TML FLA-10-11, OB cg, Middle, Center, BTB | SG, OBCG, M, C, BTB | 200
3703 | GEV207_R0400_0575 | 88 | 54.10508 | WMC | MD2 | 0 | LM | R0400 | GE1 | 6.35 | 25.1 | 25.1 | 25.1 | 159.385 | 150 | 150.5 | 40 |  | TG 5 phase I | I | 2006-03-15 | 2006-03-16 | PRSTC80 | -1 | 30.46 |  |  | 30.46 | [7 empty] | 191.1096 |  | 191.1096 |  |  |  | 0 |  |  | 25815 | 2 | 2 | [9 empty] | 1.44 |  |  | 29.41 | [6 empty] | 100 kN Schenck, WMC | l | h |  | 37.02 | fan | d, RT | OB_TG5_R007 | Slow cycle ± 10 kN | [12 empty] | Strain gauge&Clip gauge: TML FLA-10-11, OB cg, Middle, Center, BTB | SG, OBCG, M, C, BTB | 200
3702 | GEV307_R0400_0039 | 193 | 0 | WMC | MD4 | 0 | LM | R0400 | GE2 | 6.59 | 25.5 | 25.46 | 25.48 | 167.7814 | 150 | 150.33 | 39.745 |  | TG 1 phase II | II | 2006-03-20 | 2006-03-23 | CA | 0.1 | 33.38 |  |  | 33.38 | [7 empty] | 198.9493 |  | 198.9493 |  |  |  | 0 |  |  | 1217152 | 3 | 3 | [9 empty] | 6.1 |  | 28.525 | 28.75 | [6 empty] | 100 kN Schenck, WMC | l | h |  | 35.06 | fan | d, RT |  | Slow cycle ± 10 kN | [12 empty] | Strain gauge&Clip gauge: TML FLA-10-11, OB cg, Middle, Center, BTB | SG, OBCG, M, C, BTB | 200
3701 | GEV307_R0300_0042 | 193 | 0 | WMC | MD4 | 0 | LM | R0300 | GE2 | 6.9 | 25.19 | 25.18 | 25.185 | 173.742 | 145 | 145.12 | 34.2125 |  | TG 1 phase II | II | 2006-03-03 | 2006-03-13 | CA | 0.1 | 32.98 |  |  | 32.98 | [7 empty] | 189.8217 |  | 189.8217 |  |  |  | 0 |  |  | 3889792 | 3 | 3 | [9 empty] | 6.1 |  | 27.155 | 27.355 | [6 empty] | 100 kN Schenck, WMC | l | h |  | 35.55 | fan | d, RT |  | Slow cycle ± 10 kN. Nos 41-50 are stickered as R0300, with MD4 laminate, gauge section 35 mm. Test started and stopped several times for hydraulic and network maintenance | [12 empty] | Strain gauge&Clip gauge: TML FLA-10-11, OB cg, Middle, Center, BTB | SG, OBCG, M, C, BTB | 200
3700 | GEV307_R0300_0044 | 193 | 0 | WMC | MD4 | 0 | LM | R0300 | GE2 | 6.89 | 25.17 | 25.17 | 25.17 | 173.4213 | 145 | 144.96 | 34.31 |  | TG 1 phase I | I | 2006-03-02 | 2006-03-13 | W |  | 45.56 |  |  | 45.56 | [7 empty] | 262.7128 |  | 262.7128 |  |  |  | 0 |  |  | 10944850 | 2 | 2 | 82.47131 | [8 empty] | 425.88 kN/s |  | 28.055 | 28.305 | [6 empty] | 100 kN Instron, WMC | l | h |  | 28.04 | fan | d, RT | OB_TG1_R024 | Slow cycle ± 10 kN. Nos 41-50 are stickered as R0300, with MD4 laminate, gauge section 35 mm. Test started and stopped several times for hydraulic and network maintenance, and some error notifications from control software | [12 empty] | Strain gauge&Clip gauge: TML FLA-10-11, OB cg, Middle, Center, BTB | SG, OBCG, M, C, BTB | 100
3699 | GEV307_R0300_0048 | 193 | 0 | WMC | MD4 | 0 | LM | R0300 | GE2 | 6.515 | 25.51 | 25.49 | 25.5 | 166.06735 | 145 | 145.59 | 34.64 |  | TG 1 phase II | II | 2006-03-17 | 2006-03-20 | CA | 0.1 | 33.4 |  |  | 33.4 | [7 empty] | 201.1232 |  | 201.1232 |  |  |  | 0 |  |  | 468226 | 3 | 3 | [9 empty] | 6.1 |  | 29.235 | 29.395 | [6 empty] | 100 kN Schenck, WMC | l | h |  | 29.2 | fan | d, RT |  | Slow cycle ± 10 kN;Nos 41-50 are stickered as R0300, with MD4 laminate, gauge section 35 mm. | [12 empty] | Strain gauge&Clip gauge: TML FLA-10-11, OB cg, Middle, Center, BTB | SG, OBCG, M, C, BTB | 200
3698 | GEV307_R0300_0049 | 193 | 0 | WMC | MD4 | 0 | LM | R0300 | GE2 | 6.67 | 25.11 | 25.08 | 25.095 | 167.2836 | 145 | 145.07 | 34.42 |  | TG 1 phase II | II | 2006-03-13 | 2006-03-15 | W |  | 53.42 |  |  | 53.42 | [7 empty] | 319.3379 |  | 319.3379 |  |  |  | 0 |  |  | 1364887 | 1 | 1 | 10.28466 | [8 empty] | 360.87 kN/s |  | 28.79 | 29.395 | [6 empty] | 100 kN Instron, WMC | l | h |  | 28.52 | fan | d, RT | OB_TG1_R024 | Slow cycle ± 10 kN; Nos 41-50 are stickered as R0300, with MD4 laminate, gauge section 35 mm. | [12 empty] | Strain gauge&Clip gauge: TML FLA-10-11, OB cg, Middle, Center, BTB | SG, OBCG, M, C, BTB | 100
3697 | GEV207_R0400_0734 | 76 | 51.50596 | WMC | MD2 | 0 | LM | R0400 | GE1 | 6.635 | 25.06 | 25.03 | 25.045 | 166.07405 | 150 | 151.26 |  |  | TG 1 phase I | I | 2006-04-03 | 2006-04-07 | RSTC80 | -1 | -82.57 |  | -82.57 | 22.18 | [7 empty] | -497.1879 | -497.1879 | 133.5549 |  |  |  | -8955.113 |  |  | 799964 | 3 | 3 | [9 empty] | 2.57 |  | 27.845 | 27.675 | 22.975 | 24.01 |  |  | -0.01785555 | -0.01796523 | 100 kN Schenck, WMC | l, d | h |  | 35.06 | fan | d, RT | OB_TG5_R007 | Slow cycle ±10 kN | [12 empty] | Strain gauge&Clip gauge: TML FLA-10-11, OB cg, Middle, Center, BTB | SG, OBCG, M, C, BTB | 200 , 280
3696 | GEV207_R0400_0723 | 75 | 52.06188 | WMC | MD2 | 0 | LM | R0400 | GE1 | 6.6 | 25.15 | 25.13 | 25.14 | 165.858 | 150 | 149.95 |  |  | TG 5 phase I | I | 2006-03-29 | 2006-04-03 | RSTT80 | -1 | 54.1 |  | 54.1 | 22.26 | [7 empty] | 326.1826 | 326.1826 | 134.2112 |  |  |  | 5814.826 |  |  | 967706 | 3 | 3 | [9 empty] | 2.57 |  | 27.785 | 28.31 | 22.925 | 23.865 |  |  | 0.01173952 | 0.01152182 | 100 kN Schenck, WMC | l, d | h |  | 32.43 | fan | d, RT | OB_TG5_R007 | Slow cycle ± 10 kN; test interrupted couple of times. Number of cycles higher than target | [12 empty] | Strain gauge&Clip gauge: TML FLA-10-11, OB cg, Middle, Center, BTB | SG, OBCG, M, C, BTB | 200
3695 | GEV207_R0400_0553 | 88 | 54.10508 | WMC | MD2 | 0 | LM | R0400 | GE1 | 6.34 | 25.06 | 25.03 | 25.045 | 158.6902 | 150 | 149.98 |  |  | TG 5 phase I | I | 2006-03-28 | 2006-03-28 | PRSTT80 | -1 | 38.76 |  |  | 38.76 | [7 empty] | 244.2495 |  | 244.2495 |  |  |  | 0 |  |  | 1700 | 1b | 1b | [9 empty] | 0.88 |  | 29.1 | 29.325 | [6 empty] | 100 kN Schenck, WMC | l | h |  | 34.57 | fan | d, RT | OB_TG5_R007 | Slow cycle ± 10 kN | [12 empty] | Strain gauge&Clip gauge: TML FLA-10-11, OB cg, Middle, Center, BTB | SG, OBCG, M, C, BTB | 200
3694 | GEV207_R0400_0560 | 88 | 54.10508 | WMC | MD2 | 0 | LM | R0400 | GE1 | 6.39 | 25.13 | 25.09 | 25.11 | 160.3251 | 150 | 150.67 |  |  | TG 5 phase I | I | 2006-03-27 | 2006-03-28 | PRSTT80 | -1 | 30.5 |  |  | 30.5 | [7 empty] | 190.2385 |  | 190.2385 |  |  |  | 0 |  |  | 19952 | 2 | 2 | [9 empty] | 1.44 |  | 29.295 | 29.435 | [6 empty] | 100 kN Schenck, WMC | l | h |  | 38.84 | fan | d, RT | OB_TG5_R007 | Slow cycle ± 10 kN; temperature near max at 50 % of test already | [12 empty] | Strain gauge&Clip gauge: TML FLA-10-11, OB cg, Middle, Center, BTB | SG, OBCG, M, C, BTB | 200
3693 | GEV207_R0400_0514 | 87 | 53.25687 | WMC | MD2 | 0 | LM | R0400 | GE1 | 6.375 | 25.33 | 25.32 | 25.325 | 161.415 | 150 | 150.93 |  |  | TG 5 phase I | I | 2006-03-28 | 2006-03-29 | PRSTC80 | -1 | 30.74 |  |  | 30.74 | [7 empty] | 190.4408 |  | 190.4408 |  |  |  | 0 |  |  | 27310 | 2 | 2 | [9 empty] | 1.44 |  | 28.855 | 28.94 | [6 empty] | 100 kN Schenck, WMC | l | h |  | 46.29 | fan | d, RT | OB_TG5_R007 | Slow cycle ± 10 kN; excessive temperature rise in first 4500 cycles due to fan malfunction (max. 46.29 degrees C). Temperature was below 35 degrees for remainder of test | [12 empty] | Strain gauge&Clip gauge: TML FLA-10-11, OB cg, Middle, Center, BTB | SG, OBCG, M, C, BTB | 200
3692 | GEV207_R0400_0517 | 87 | 53.25687 | WMC | MD2 | 0 | LM | R0400 | GE1 | 6.38 | 25.16 | 25.16 | 25.16 | 160.5208 | 150 | 150.89 |  |  | TG 1 phase II | II | 2006-03-29 | 2006-04-04 | RWX |  | 40.89 |  |  | -63.78 | [7 empty] | 254.7333 |  | 254.7333 |  |  |  | 0 |  |  | 1356421 | <1 | <1 | 105.7144 | [8 empty] | 251.6 kN/s |  | 29.065 | 29.055 | [6 empty] | 100 kN Instron, WMC | l | h |  | 32.43 | fan | d, RT | OB_TG1_R024 | Slow cycle ± 10 kN. Test interrupted many times. Number of cycles accurate to 1000 cycles. | [12 empty] | Strain gauge&Clip gauge: TML FLA-10-11, OB cg, Middle, Center, BTB | SG, OBCG, M, C, BTB | 200
3691 | GEV207_R0400_0518 | 87 | 53.25687 | WMC | MD2 | 0 | LM | R0400 | GE1 | 6.38 | 25.34 | 25.32 | 25.33 | 161.5416 | 150 | 150.9 |  |  | TG 5 phase I | I | 2006-03-28 | 2006-03-28 | PRSTC80 | -1 | 39.2 |  |  | 39.2 | [7 empty] | 242.662 |  | 242.662 |  |  |  | 0 |  |  | 3565 | 1b | 1b | [9 empty] | 0.88 |  | 28.765 | 29.425 | [6 empty] | 100 kN Schenck, WMC | l | h |  | 36.04 | fan | d, RT | OB_TG5_R007 | Slow cycle ± 10 kN; temperature gradually increased during test, max. at failure. | [12 empty] | Strain gauge&Clip gauge: TML FLA-10-11, OB cg, Middle, Center, BTB | SG, OBCG, M, C, BTB | 200
3690 | GEV207_R0400_0523 | 87 | 53.25687 | WMC | MD2 | 0 | LM | R0400 | GE1 | 6.44 | 25.25 | 25.25 | 25.25 | 162.61 | 150 | 150.69 |  |  | TG 1 phase II | II | 2006-04-04 | 2006-04-12 | RWX |  | 41.03 |  |  | -64.01 | [7 empty] | 252.3215 |  | 252.3215 |  |  |  | 0 |  |  | 1484533 | <1 | <1 | 115.6989 | [8 empty] | 252.5 kN/s |  | 28.86 | 28.65 | [6 empty] | 100 kN Instron, WMC | l | h |  | 32.39 | fan | d, RT | OB_TG1_R024 | slow cycle +/- 10 kN; Test interrupted once | [12 empty] | Strain gauge&Clip gauge: TML FLA-10-11, OB cg, Middle, Center, BTB | SG, OBCG, M, C, BTB | 100
3689 | GEV214_S0700_0005 | fill in | #N/A | WMC | TMD | 0 | LM | S0700 | GE1 | 28.86 | 140.2 | 139.2 | 139.62 | 4029.4332 | 1980 | 1974 | 1180 |  | TG 4 phase I | I | 2006-01-17 | 2006-03-15 | CA | 0.1 | 650 |  |  | 650 |  | 0.53 |  | 0.53 |  |  |  | 161.313 |  | 161.313 |  |  |  | 0 |  |  | 2029335 | 3 | 3 | [9 empty] | 1 |  | 31.78 | [7 empty] | 2500 kN homebuilt, WMC | l | m | n |  | n | d, RT |  | strain, thickness, and modulus from averages of strain gauges 1-4, located in the center of the specimen.Test interrupted several times; Coupon taken out and re-inserted twice (because of other tests). First time test was taken out for one month and strain gauges replaced. Second time no new strain gauges. | [12 empty] | Strain gauge&Clip gauge: TML FLA-10-11, OB cg, Middle, Center, BTB | SG, OBCG, M, C, BTB | 2760 kN pre-tension, no bushings
3688 | GEV214_S0700_0006 | fill in | #N/A | WMC | TMD | 0 | LM | S0700 | GE1 | 28.78 | 140.4 | 139 | 139.8 | 4023.444 | 1980 | 1974 | 1181 |  | TG 4 phase I | I | 2006-02-07 | 2006-02-10 | CA | 0.1 | 750 |  |  | 750 |  | 0.61 |  | 0.61 |  |  |  | 186.4075 |  | 186.4075 |  |  |  | 0 |  |  | 208378 |  | 0 | [9 empty] | 1 |  | 32.445 | [7 empty] | 2500 kN homebuilt, WMC | l | m | n |  | n | d, RT |  | strain, thickness, and modulus from averages of strain gauges 1-4, located in the center of the specimen. Temperature not measured; Test interrupted once | [12 empty] | Strain gauge&Clip gauge: TML FLA-10-11, OB cg, Middle, Center, BTB | SG, OBCG, M, C, BTB | 2760 kN pre-tension per tab
3687 | GEV214_S0700_0007 | fill in | #N/A | WMC | TMD | 0 | LM | S0700 | GE1 | 28.56 | 140.1 | 139.7 | 139.9 | 3995.544 | 1980 | 1974 | 1182 |  | TG 4 phase I | I | 2006-02-14 | 2006-02-20 | CA | 0.1 | 700 |  |  | 700 |  | 0.53 |  | 0.53 |  |  |  | 175.1952 |  | 175.1952 |  |  |  | 0 |  |  | 301148 |  | 0 | [9 empty] | 1 |  | 32.99 | [7 empty] | 2500 kN homebuilt, WMC | l | m | n |  | n | d, RT |  | strain, thickness, and modulus from averages of strain gauges 1-4, located in the center of the specimen. Temperature not measured | [12 empty] | Strain gauge&Clip gauge: TML FLA-10-11, OB cg, Middle, Center, BTB | SG, OBCG, M, C, BTB | 2760 kN pre-tension per tab
3686 | GEV214_S0700_0008 | fill in | #N/A | WMC | TMD | 0 | LM | S0700 | GE1 | 28.21 | 139.1 | 138.9 | 138.98 | 3920.6258 | 1980 | 1974 | 1183 |  | TG 4 phase I | I | 2006-02-23 | 2006-02-23 | CA | 0.1 | 800 |  |  | 800 |  | 0.65 |  | 0.65 |  |  |  | 204.0491 |  | 204.0491 |  |  |  | 0 |  |  | 15954 |  | 0 | [9 empty] | 1 |  | 32.85 | [7 empty] | 2500 kN homebuilt, WMC | l | m | n |  | n | d, RT |  | strain, thickness, and modulus from averages of strain gauges 1-4, located in the center of the specimen.Temperature not measured. During start-up, force has exceeded 800 kN for couple of cycles (but not beyond 850 kN). | [12 empty] | Strain gauge&Clip gauge: TML FLA-10-11, OB cg, Middle, Center, BTB | SG, OBCG, M, C, BTB | 2760 kN pre-tension per tab
3685 | GEV214_S0700_0009 | fill in | #N/A | WMC | TMD | 0 | LM | S0700 | GE1 | 28.62 | 138.6 | 136.2 | 137.28 | 3928.9536 | 1980 | 1974 | 1184 |  | TG 4 phase I | I | 2006-02-27 | 2006-03-03 | CA | 0.1 | 675 |  |  | 675 |  | 0.54 |  | 0.54 |  |  |  | 171.8015 |  | 171.8015 |  |  |  | 0 |  |  | 268027 |  | 0 | [9 empty] | 1 |  | 32.68 | [7 empty] | 2500 kN homebuilt, WMC | l | m | n |  | n | d, RT |  | strain, thickness, and modulus from averages of strain gauges 1-4, located in the center of the specimen.Temperature not measured. Coupon not straight: bent 3.5 mm in-plane at midsection. | [12 empty] | Strain gauge&Clip gauge: TML FLA-10-11, OB cg, Middle, Center, BTB | SG, OBCG, M, C, BTB | 2760 kN pre-tension per tab
3684 | GEV214_S0700_0010 | fill in | #N/A | WMC | TMD | 0 | LM | S0700 | GE1 | 28.04 | 139.6 | 139.2 | 139.36 | 3907.6544 | 1980 | 1974 | 1185 |  | TG 4 phase I | I | 2006-03-28 | 2006-04-05 | CA | 0.1 | 660 |  |  | 660 |  | 0.52 |  | 0.52 |  |  |  | 168.8993 |  | 168.8993 |  |  |  | 0 |  |  | 465684 | 3 | 3 | [9 empty] | 0.5-1 |  | 33.045 | [7 empty] | 2500 kN homebuilt, WMC | l | m | n |  | n | d, RT |  | strain, thickness, and modulus from averages of strain gauges 1-4, located in the center of the specimen. Frequency set from 0.5 to 0.7 Hz after 117820 cycles; Frequency set to 1 Hz after 305635 cycles.; temperature not measured. | [12 empty] | Strain gauge&Clip gauge: TML FLA-10-11, OB cg, Middle, Center, BTB | SG, OBCG, M, C, BTB | 2760 kN pre-tension per tab
3683 | GEV215_S0243_0033 | fill in | #N/A | DLR | TUBE | na | LM | S0243 | GE1 | [5 empty] | 725 |  | 175 |  | TG 2 phase I | I |  |  | TUCA |  | 2.5 |  | 2.5 | 2.5 | [13 empty] | #DIV/0! | 50.236 | 50.236 | 139854 | [21 empty] | 1000 Nm 88603 Schenck torsion, DLR_IFB | [5 empty] | d, RT | OB_TG2_O003 | Fatigue, R=-1, failure by machine defect of control system, tested at DLR_IFB | [10 empty] | GEV215_S1100_0033, Ø33 mm, with taper (2), 33
3682 | GEV215_S0243_0034 | fill in | #N/A | DLR | TUBE | na | LM | S0243 | GE1 | [5 empty] | 725 |  | 175 |  | TG 2 phase I | I |  |  | TUCA |  | 2.483 |  | 2.483 | 2.483 | [13 empty] | #DIV/0! | 39.07 | 39.07 | 480053 | [21 empty] | 1000 Nm 88603 Schenck torsion, DLR_IFB | [5 empty] | d, RT | OB_TG2_O003 | fatigue, R=-1, tested at DLR_IFB | [10 empty] | GEV215_S1100_0034, Ø33 mm, with taper (2), 34
3681 | GEV215_S0243_0035 | fill in | #N/A | DLR | TUBE | na | LM | S0243 | GE1 | [5 empty] | 725 |  | 175 |  | TG 2 phase I | I | [21 empty] | #DIV/0! | [24 empty] | 1000 Nm 88603 Schenck torsion, DLR_IFB | [5 empty] | d, RT |  | Fatigue, R=-1, failure by machine defect of control system, tested at DLR_IFB | [10 empty] | GEV215_S1100_0035, Ø33 mm, with taper (2), 35
3680 | GEV215_S0243_0036 | fill in | #N/A | DLR | TUBE | na | LM | S0243 | GE1 | [5 empty] | 725 |  | 175 |  | TG 2 phase I | I | [21 empty] | #DIV/0! | [24 empty] | 1000 Nm 88603 Schenck torsion, DLR_IFB | [5 empty] | d, RT |  | tested at DLR_IFB | [10 empty] | GEV215_S1100_0036, Ø33 mm, with taper (2), 36
3679 | GEV215_S0243_0037 | fill in | #N/A | DLR | TUBE | na | LM | S0243 | GE1 | [5 empty] | 725 |  | 175 |  | TG 2 phase I | I |  |  | TUCA |  | 4.3 |  | 4.3 | 4.3 | [13 empty] | #DIV/0! | 86.4 | 86.4 | 1356 | [21 empty] | 1000 Nm 88603 Schenck torsion, DLR_IFB | [5 empty] | d, RT | OB_TG2_O003 | fatigue, R=-1, other post cure procedure, tested at DLR_IFB | [10 empty] | GEV215_S1100_0037, Ø33 mm, with taper (2), 37
3678 | GEV215_S0243_0038 | fill in | #N/A | DLR | TUBE | na | LM | S0243 | GE1 | [5 empty] | 725 |  | 175 |  | TG 2 phase I | I |  |  | TUCA |  | 4.1 |  | 4.1 | 4.1 | [13 empty] | #DIV/0! | 83.67 | 83.67 | 1877 | [21 empty] | 1000 Nm 88603 Schenck torsion, DLR_IFB | [5 empty] | d, RT | OB_TG2_O003 | fatigue, R=-1, other post cure procedure, tested at DLR_IFB | [10 empty] | GEV215_S1100_0038, Ø33 mm, with taper (2), 38
3677 | GEV215_S0243_0039 | fill in | #N/A | DLR | TUBE | na | LM | S0243 | GE1 | [5 empty] | 725 |  | 175 |  | TG 2 phase I | I |  |  | TUCA |  | 3.5 |  | 3.5 | 3.5 | [13 empty] | #DIV/0! | 71.42 | 71.42 | 9564 | [21 empty] | 1000 Nm 88603 Schenck torsion, DLR_IFB | [5 empty] | d, RT | OB_TG2_O003 | fatigue, R=-1, other post cure procedure, tested at DLR_IFB | [10 empty] | GEV215_S1100_0039, Ø33 mm, with taper (2), 39
3676 | GEV215_S0243_0040 | fill in | #N/A | DLR | TUBE | na | LM | S0243 | GE1 | [5 empty] | 725 |  | 175 |  | TG 2 phase I | I |  |  | TUCA |  | 2.8 |  | 2.8 | 2.8 | [13 empty] | #DIV/0! | 56.27 | 56.27 | 247929 | [21 empty] | 1000 Nm 88603 Schenck torsion, DLR_IFB | [5 empty] | d, RT | OB_TG2_O003 | fatigue, R=-1, other post cure procedure, tested at DLR_IFB | [10 empty] | GEV215_S1100_0040, Ø33 mm, with taper (2), 40
3675 | GEV215_S0243_0041 | fill in | #N/A | DLR | TUBE | na | LM | S0243 | GE1 | [5 empty] | 725 |  | 175 |  | TG 2 phase I | I |  |  | TUCA |  | 2.35 |  | 2.35 | 2.35 | [13 empty] | #DIV/0! | 47.22 | 47.22 | 1246289 | [21 empty] | 1000 Nm 88603 Schenck torsion, DLR_IFB | [5 empty] | d, RT | OB_TG2_O003 | Fatigue, R=-1, other post cure procedure, Run Out (defect of control system), tested at DLR_IFB | [10 empty] | GEV215_S1100_0041, Ø33 mm, with taper (2), 41
3674 | GEV215_S0243_0042 | fill in | #N/A | DLR | TUBE | na | LM | S0243 | GE1 | [5 empty] | 725 |  | 175 |  | TG 2 phase I | I |  |  | TUCA |  | 3.15 |  | 3.15 | 3.15 | [13 empty] | #DIV/0! | 63.3 | 63.3 | 188 | [21 empty] | 1000 Nm 88603 Schenck torsion, DLR_IFB | [5 empty] | d, RT | OB_TG2_O003 | Early failure by defect of control system, tested at DLR_IFB | [10 empty] | GEV215_S1100_0042, Ø33 mm, with taper (2), 42
3673 | GEV207_R0400_0530 | 87 | 53.25687 | DLR | MD2 | 0 | LM | R0400 | GE1 | 6.43 |  |  | 25.3 | 162.679 | 150 |  |  |  | TG 1 phase I | I |  |  | CA | -2.5 | -48.8 |  |  | -48.8 | [7 empty] | -299.9773 |  | -299.9773 |  |  |  | #DIV/0! |  |  | 3050 |  | 1b |  | t | [7 empty] | 1.06 | [9 empty] | 200 kN HUN, DLR | l | m | n |  | fan | d, RT | OB_TG1_R022 | [5 empty] | x
3672 | GEV207_R0400_0726 | 75 | 52.06188 | DLR | MD2 | 0 | LM | R0400 | GE1 | 6.53 |  |  | 25.2 | 164.556 | 150 |  |  |  | TG 1 phase I | I |  |  | CA | -2.5 | -41.13 |  |  | -41.13 | [7 empty] | -249.9453 |  | -249.9453 |  |  |  | #DIV/0! |  |  | 93144 |  | 2 |  | t | [7 empty] | 1.53 | [9 empty] | 200 kN HUN, DLR | l | m | n |  | fan | d, RT | OB_TG1_R022 | [5 empty] | x
3671 | GEV207_R0400_0529 | 87 | 53.25687 | DLR | MD2 | 0 | LM | R0400 | GE1 | 6.37 |  |  | 25.3 | 161.161 | 150 |  |  |  | TG 1 phase I | I |  |  | CA | -2.5 | -44.319 |  |  | -44.319 | [7 empty] | -274.9983 |  | -274.9983 |  |  |  | #DIV/0! |  |  | 2755 |  | 0 |  | t | [7 empty] | 1.26 | [9 empty] | 200 kN HUN, DLR | l | m | n |  | fan | d, RT | OB_TG1_R022 | [5 empty] | x
3670 | GEV207_R0400_0533 | 87 | 53.25687 | DLR | MD2 | 0 | LM | R0400 | GE1 | 6.45 |  |  | 25.2 | 162.54 | 150 |  |  |  | TG 1 phase I | I | 2005-10-12 | 2005-10-21 | CA | -2.5 | -24.44 |  |  | -24.44 | [7 empty] | -150.363 |  | -150.363 |  |  |  | #DIV/0! |  |  | 3322798 |  | 0 |  | t | [7 empty] | 4.25 | [9 empty] | 200 kN HUN, DLR | l | m | n |  | fan | d, RT | OB_TG1_R022 | [5 empty] | x
3669 | GEV207_R0400_0441 | 80 | 51.758 | DLR | MD2 | 0 | LM | R0400 | GE1 | 6.45 |  |  | 25.2 | 162.54 | 150 |  |  |  | TG 1 phase I | I | 2005-10-10 | 2005-10-11 | BTF31b | 0.1 | 33.01 |  |  | 33.01 | [7 empty] | 203.0885 |  | 203.0885 |  |  |  | #DIV/0! |  |  | 500000 | 3 | 3 |  | t |  | 0.1 | 56.2 |  | 345.761 | 1225 |  | 6.1 | 2.11 | [8 empty] | 200 kN HUN, DLR | l | m | n |  | fan | d, RT | OB_TG1_R025 | [5 empty] | x
3668 | GEV207_R0400_0532 | 87 | 53.25687 | DLR | MD2 | 0 | LM | R0400 | GE1 | 6.45 |  |  | 25.25 | 162.8625 | 150 |  |  |  | TG 1 phase I | I |  |  | W |  | 53.748 |  |  | 53.748 | [7 empty] | 330.0207 |  | 330.0207 |  |  |  | #DIV/0! |  |  |  | 1 | 1 | 1.2469 | t | [7 empty] | 363.095 kN/s | [9 empty] | 200 kN HUN, DLR | l | m | n |  | fan | d, RT | OB_TG1_R024 | [5 empty] | x
3667 | GEV207_R0400_0738 | 76 | 51.50596 | DLR | MD2 | 0 | LM | R0400 | GE1 | 6.55 |  |  | 25.1 | 164.405 | 150 |  |  |  | TG 1 phase I | I |  |  | W |  | 53.428 |  |  | 53.428 | [7 empty] | 324.978 |  | 324.978 |  |  |  | #DIV/0! |  |  |  | 1 | 1 | 16.66 | t | [7 empty] | 360.938 kN/s | [9 empty] | 200 kN HUN, DLR | l | m | n |  | fan | d, RT | OB_TG1_R024 | [5 empty] | x
3666 | GEV207_R0400_0737 | 76 | 51.50596 | DLR | MD2 | 0 | LM | R0400 | GE1 | 6.65 |  |  | 25 | 166.25 | 150 |  |  |  | TG 1 phase I | I | 2005-10-28 | 2005-10-29 | W |  | 42.247 |  |  | 42.247 | [7 empty] | 254.1173 |  | 254.1173 |  |  |  | #DIV/0! |  |  |  | 3 | 3 |  | t | [7 empty] | 453 kN/s | [9 empty] | 200 kN HUN, DLR | l | m | n |  | fan | d, RT | OB_TG1_R024 | fracture due to software crash |  |  |  |  | x
3665 | GEV207_R0400_0528 | 87 | 53.25687 | DLR | MD2 | 0 | LM | R0400 | GE1 | 6.36 |  |  | 25.19 | 160.2084 | 150 |  |  |  | TG 1 phase I | I |  |  | W |  | 53.62 |  |  | 53.62 | [7 empty] | 334.6891 |  | 334.6891 |  |  |  | #DIV/0! |  |  |  | 1 | 1 | 1.428 | t | [7 empty] | 362.2322 kN/s | [9 empty] | 200 kN HUN, DLR | l | m | n |  | fan | d, RT | OB_TG1_R024 | [5 empty] | x
3664 | GEV207_R0400_0725 | 75 | 52.06188 | DLR | MD2 | 0 | LM | R0400 | GE1 | 6.52 |  |  | 25.33 | 165.1516 | 150 |  |  |  | TG 1 phase I | I |  |  | W |  | 53.198 |  |  | 53.198 | [7 empty] | 322.1162 |  | 322.1162 |  |  |  | #DIV/0! |  |  |  | 1 | 1 | 3.64 | t | [7 empty] | 364.2454 kN/s | [9 empty] | 200 kN HUN, DLR | l | m | n |  | fan | d, RT | OB_TG1_R024 | [5 empty] | x
3663 | GEV207_R0400_0527 | 87 | 53.25687 | DLR | MD2 | 0 | LM | R0400 | GE1 | 6.32 |  |  | 25.25 | 159.58 | 150 |  |  |  | TG 1 phase I | I |  |  | W |  | 45.7 |  |  | 45.7 | [7 empty] | 286.3767 |  | 286.3767 |  |  |  | #DIV/0! |  |  |  | 2 | 2 | 7.28 | t | [7 empty] | 427.23 kN/s | [9 empty] | 200 kN HUN, DLR | l | m | n |  | fan | d, RT | OB_TG1_R024 | [5 empty] | x
3662 | GEV207_R0400_0724 | 75 | 52.06188 | DLR | MD2 | 0 | LM | R0400 | GE1 | 6.5 |  |  | 25.25 | 164.125 | 150 |  |  |  | TG 1 phase I | I |  |  | W |  | 45.7 |  |  | 45.7 | [7 empty] | 278.4463 |  | 278.4463 |  |  |  | #DIV/0! |  |  |  | 2 | 2 |  | t | [7 empty] | 427.23 kN/s | [9 empty] | 200 kN HUN, DLR | l | m | n |  | fan | d, RT | OB_TG1_R024 | fracture due to software crash |  |  |  |  | x
3652 | GEV307_R0400_0041 | 193 | 0 | DLR | MD4 | 0 | LM | R0400 | GE2 | 6.8 |  |  | 25.48 | 173.264 | 150 |  |  |  | TG 1 phase I | I | 2006-01-16 | 2006-01-18 | CA | 0.1 | 33.38 |  |  | 33.38 | [7 empty] | 192.654 |  | 192.654 |  |  |  | #DIV/0! |  |  | 1377528 | 3 | 3 |  | t | [7 empty] | 6.1 | [9 empty] | 200 kN HUN, DLR | l | m | n |  | fan | d, RT | OB_TG1_R022 | [5 empty] | x
3651 | GEV307_R0400_0051 | 193 | 0 | DLR | MD4 | 0 | LM | R0400 | GE2 | 6.78 |  |  | 25.53 | 173.0934 | 150 |  |  |  | TG 1 phase I | I | 2006-01-18 | 2006-02-02 | CA | 0.1 | 26.55 |  |  | 26.55 | [7 empty] | 153.3854 |  | 153.3854 |  |  |  | #DIV/0! |  |  | 11116738 | 4 | 4 |  | t | [7 empty] | 9.68 | [9 empty] | 200 kN HUN, DLR | l | m | n |  | fan | d, RT | OB_TG1_R022 | [5 empty] | x
3650 | GEV207_R0400_0381 | 61 | 51.88205 | CRES | MD2 | 0 | LM | R0400 | GE1 | 6.79 | 25.31 | 25.29 | 25.3 | 171.79 | 150 |  | 40 |  | TG 5 phase I | I | 2005-10-14 | 2005-10-17 | RSTC80 | 10 | -44.52 |  | -78.03 | -44.56 |  | -1.0153 |  | -1.0153 |  |  |  | -259.3865 | -454.2174 | -259.3865 |  |  |  | -8282.592 |  |  | 1140 | 3 | 3 |  | c | [6 empty] | 0.25 | 3.15 |  | 27.97 | 26.87 | 19.4 | 21.46 |  |  | -0.009273738 | -0.009653385 | 250 kN MTS, CRES | l, d | h | n |  | fan | d, RT | OB_TG5_R007 | strain and elasticity calculations from indication of LVDT | [14 empty] | 140
3649 | GEV207_R0400_0380 | 61 | 51.88205 | CRES | MD2 | 0 | LM | R0400 | GE1 | 6.832 | 25.24 | 25.16 | 25.192 | 172.11 | 150 |  | 40 |  | TG 5 phase I | I | 2005-10-12 | 2005-10-12 | RSTT80 | 10 | -53.15 |  | 87.33 | -53.16 |  | -1.3335 |  | -1.3335 |  |  |  | -308.8722 | 507.4081 | -308.8722 |  |  |  | 9791.742 |  |  | 800000 | 1b | 1b |  | t | [6 empty] | 0.25 | 2.18 |  | 25.73 | 26.09 | 19.47 | 23.75 |  |  | -0.01200436 | -0.01183872 | 250 kN MTS, CRES | l, d | h | n |  | fan | d, RT | OB_TG5_R007 | strain and elasticity calculations from indication of LVDT | [14 empty] | 140
3648 | GEV207_R0400_0382 | 61 | 51.88205 | CRES | MD2 | 0 | LM | R0400 | GE1 | 6.786 | 25.29 | 25.28 | 25.284 | 171.58 | 150 |  | 40 |  | TG 5 phase I | I | 2005-10-21 | 2005-10-24 | RSTT80 | 10 | -44.49 |  | 84.73 | -44.5 |  | -1.0338 |  | -1.0338 |  |  |  | -259.3542 | 493.8221 | -259.3542 |  |  |  | 9201.083 |  |  | 4000 | 3 | 3 |  | t | [6 empty] | 0.25 | 3.15 |  | 27.36 | 26.31 | 18.17 | 21.67 |  |  | -0.009479322 | -0.00985763 | 250 kN MTS, CRES | l, d | h | n |  | fan | d, RT | OB_TG5_R007 | strain and elasticity calculations from indication of LVDT | [14 empty] | 140
3647 | GEV207_R0400_0375 | 61 | 51.88205 | CRES | MD2 | 0 | LM | R0400 | GE1 | 6.812 | 25.25 | 25.24 | 25.248 | 171.99 | 150 |  | 40 |  | TG 5 phase I | I | 2005-10-17 | 2005-10-19 | RSTT50 | 10 | -44.43 |  | 89.77 | -44.44 |  | -1.0574 |  | -1.0574 |  |  |  | -258.3871 | 521.949 | -258.3871 |  |  |  | 10043.27 |  |  | 800000 | 3 | 3 |  | t | [6 empty] | 0.25 | 3.15 |  | 26.29 | 25.68 | 18.09 | 21.91 |  |  | -0.009828342 | -0.0100618 | 250 kN MTS, CRES | l, d | h | n |  | fan | d, RT | OB_TG5_R007 | strain and elasticity calculations from indication of LVDT | [14 empty] | 140
3646 | GEV207_R0400_0374 | 61 | 51.88205 | CRES | MD2 | 0 | LM | R0400 | GE1 | 6.816 | 25.3 | 25.26 | 25.282 | 172.32 | 150 |  | 40 |  | TG 5 phase I | I | 2005-10-12 | 2005-10-14 | RSTT50 | 10 | -44.49 |  | 85.52 | -44.5 |  | -1.1392 |  | -1.1392 |  |  |  | -258.2405 | 496.286 | -258.2405 |  |  |  | 9532.962 |  |  | 500000 | 3 | 3 |  | t | [6 empty] | 0.25 | 3.15 |  | 25.71 | 26.35 | 17.65 | 21.77 |  |  | -0.01004436 | -0.009800398 | 250 kN MTS, CRES | l, d | h | n |  | fan | d, RT | OB_TG5_R007 | strain and elasticity calculations from indication of LVDT | [14 empty] | 140
3645 | GEV207_R0400_0372 | 61 | 51.88205 | CRES | MD2 | 0 | LM | R0400 | GE1 | 6.774 | 25.41 | 25.35 | 25.368 | 171.84 | 150 |  | 40 |  | TG 5 phase I | I | 2005-10-10 | 2005-10-12 | RSTC50 | 10 | -44.64 |  | -83.64 | -44.65 |  | -1.0293 |  | -1.0293 |  |  |  | -259.8347 | -486.7318 | -259.8347 |  |  |  | -9187.087 |  |  | 500000 | 3 | 3 |  | c | [6 empty] | 0.25 | 3.15 |  | 26.43 | 26.55 | 19.63 | 19.95 |  |  | -0.009831053 | -0.009786619 | 250 kN MTS, CRES | l, d | h | n |  | fan | d, RT | OB_TG5_R007 | strain and elasticity calculations from indication of LVDT | [14 empty] | 140
3644 | GEV207_R0400_0371 | 61 | 51.88205 | CRES | MD2 | 0 | LM | R0400 | GE1 | 6.816 | 25.32 | 25.3 | 25.312 | 172.53 | 150 |  | 40 |  | TG 5 phase I | I | 2005-10-07 | 2005-10-07 | RSTT50 | 10 | -49.35 |  | 92.4 | -49.78 | [7 empty] | -288.5295 | 535.559 | -288.5295 |  |  |  | 9499.096 |  |  | 500000 | 2 | 2 |  | t | [6 empty] | 0.25 | 2.55 |  | 28.7 | 27.68 | 19.1 | 24.47 |  |  | -0.01005329 | -0.01042375 | 250 kN MTS, CRES | l, d | h | n |  | fan | d, RT | OB_TG5_R007 | strain and elasticity calculations from indication of LVDT | [14 empty] | 140
3643 | GEV207_R0400_0370 | 60 | 51.78726751 | CRES | MD2 | 0 | LM | R0400 | GE1 | 6.888 | 25.06 | 25.12 | 25.09 | 171.82 | 150 |  | 40 |  | TG 5 phase I | I | 2005-10-06 | 2005-10-06 | RSTT50 | 10 | -48.92 |  | 85.19 | -48.94 |  | -1.2056 |  | -1.2056 |  |  |  | -284.833 | 495.8096 | -284.833 |  |  |  | 9203.816 |  |  | 25000 | 2 | 2 |  | t | [6 empty] | 0.25 | 2.55 |  | 27.74 | 26.13 | 17.55 | 23.63 |  |  | -0.01026795 | -0.01090061 | 250 kN MTS, CRES | l, d | h | n |  | fan | d, RT | OB_TG5_R007 | strain and elasticity calculations from indication of LVDT | [14 empty] | 140
3642 | GEV207_R0400_0369 | 60 | 51.78726751 | CRES | MD2 | 0 | LM | R0400 | GE1 | 6.77 | 25.38 | 25.34 | 25.362 | 171.7 | 150 |  | 40 |  | TG 5 phase I | I | 2005-10-04 | 2005-10-04 | PRSTC50 | 10 | -49.45 |  |  | -49.5 |  | -1.1776 |  | -1.1776 |  |  |  | -288.2935 |  | -288.2935 |  |  |  | 0 |  |  | 12500 | 2 | 2 |  | c | [7 empty] | 2.55 |  | 26.69 | 25.98 | [6 empty] | 250 kN MTS, CRES | l, d | h | n |  | fan | d, RT | OB_TG5_R007 | strain and elasticity calculations from indication of LVDT | [14 empty] | 140
3641 | GEV207_R0400_0368 | 60 | 51.78726751 | CRES | MD2 | 0 | LM | R0400 | GE1 | 6.836 | 25.32 | 25.28 | 25.292 | 172.9 | 150 |  | 40 |  | TG 5 phase I | I | 2005-10-04 | 2005-10-04 | RSTC50 | 10 | -49.31 |  | -79.44 | -49.31 |  | -1.1978 |  | -1.1978 |  |  |  | -285.1938 | -459.4563 | -285.1938 |  |  |  | -8445.888 |  |  | 25000 | 2 | 2 |  | c | [6 empty] | 0.25 | 2.55 |  | 28.04 | 26.36 | 20.54 | 23.75 |  |  | -0.01017096 | -0.01081919 | 250 kN MTS, CRES | l, d | h | n |  | fan | d, RT | OB_TG5_R007 | strain and elasticity calculations from indication of LVDT | [14 empty] | 140
3640 | GEV207_R0400_0367 | 60 | 51.78726751 | CRES | MD2 | 0 | LM | R0400 | GE1 | 6.834 | 25.36 | 25.39 | 25.376 | 173.42 | 150 |  | 40 |  | TG 5 phase I | I | 2005-10-03 | 2005-10-03 | RSTT50 | 10 | -53.54 |  | 88.81 | -53.55 |  | -1.3098 |  | -1.3098 |  |  |  | -308.7879 | 512.1093 | -308.7879 |  |  |  | 9448.512 |  |  | 2500 | 1b | 1b |  | t | [6 empty] | 0.25 | 2.18 |  | 27.29 | 26.91 | 18.67 | 26 |  |  | -0.01131506 | -0.01147484 | 250 kN MTS, CRES | l, d | h | n |  | fan | d, RT | OB_TG5_R007 | strain and elasticity calculations from indication of LVDT | [14 empty] | 140
3639 | GEV207_R0400_0366 | 60 | 51.78726751 | CRES | MD2 | 0 | LM | R0400 | GE1 | 6.808 | 25.28 | 25.3 | 25.286 | 172.15 | 150 |  | 40 |  | TG 5 phase I | I | 2005-10-03 | 2005-10-03 | RSTC50 | 10 | -53.35 |  | -80.67 | -53.37 |  | -1.2483 |  | -1.2483 |  |  |  | -310.0203 | -468.603 | -310.0203 |  |  |  | -8621.95 |  |  | 2500 | 1b | 1b |  | c | [6 empty] | 0.25 | 2.18 |  | 27.25 | 27.1 | 23.39 | 22.69 |  |  | -0.01137689 | -0.01143986 | 250 kN MTS, CRES | l, d | h | n |  | fan | d, RT | OB_TG5_R007 | strain and elasticity calculations from indication of LVDT | [14 empty] | 140
3638 | GEV207_R0400_0365 | 60 | 51.78726751 | CRES | MD2 | 0 | LM | R0400 | GE1 | 6.816 | 25.21 | 25.24 | 25.222 | 171.91 | 150 |  | 40 |  | TG 5 phase I | I | 2005-10-03 | 2005-10-03 | RSTC50 | 10 | -53.21 |  | -81.46 | -53.22 |  | -1.2715 |  | -1.2715 |  |  |  | -309.5806 | -473.8526 | -309.5806 |  |  |  | -8645.368 |  |  | 2500 | 1b | 1b |  | c | [6 empty] | 0.25 | 2.18 |  | 27.32 | 27.49 | 21.49 | 21.36 |  |  | -0.01133165 | -0.01126157 | 250 kN MTS, CRES | l, d | h | n |  | fan | d, RT | OB_TG5_R007 | strain and elasticity calculations from indication of LVDT | [14 empty] | 140
3637 | GEV207_R0400_0364 | 60 | 51.78726751 | CRES | MD2 | 0 | LM | R0400 | GE1 | 6.83 | 25.32 | 25.3 | 25.308 | 172.85 | 150 |  | 40 |  | TG 5 phase I | I | 2005-09-29 | 2005-09-29 | RSTT20 | 10 | -49.35 |  | 86.91 | -49.46 |  | -1.1756 |  | -1.1756 |  |  |  | -286.1441 | 502.8059 | -286.1441 |  |  |  | 9389.466 |  |  | 10000 | 2 | 2 |  | t | [6 empty] | 0.25 | 2.55 |  | 26.83 | 26.72 | 17.3 | 24.95 |  |  | -0.01066508 | -0.01070898 | 250 kN MTS, CRES | l, d | h | n |  | fan | d, RT | OB_TG5_R007 | strain and elasticity calculations from indication of LVDT | [14 empty] | 140
3636 | GEV207_R0400_0362 | 60 | 51.78726751 | CRES | MD2 | 0 | LM | R0400 | GE1 | 6.876 | 25.25 | 25.23 | 25.24 | 173.57 | 150 |  | 40 |  | TG 5 phase I | I | 2005-09-29 | 2005-09-29 | RSTC20 | 10 | -49.21 |  | -76.45 | -49.25 |  | -1.2347 |  | -1.2347 |  |  |  | -283.7472 | -440.4563 | -283.7472 |  |  |  | -8254.428 |  |  | 10000 | 2 | 2 |  | c | [6 empty] | 0.25 | 2.55 |  | 26.85 | 26.51 | 20.84 | 21.82 |  |  | -0.01056787 | -0.0107034 | 250 kN MTS, CRES | l, d | h | n |  | fan | d, RT | OB_TG5_R007 | strain and elasticity calculations from indication of LVDT | [14 empty] | 140
3635 | GEV207_R0400_0359 | 60 | 51.78726751 | CRES | MD2 | 0 | LM | R0400 | GE1 | 6.792 | 25.3 | 25.33 | 25.316 | 171.95 | 150 |  | 40 |  | TG 5 phase I | I | 2005-09-29 | 2005-09-29 | RSTC20 | 10 | -49.36 |  | -78.76 | -49.36 |  | -1.1808 |  | -1.1808 |  |  |  | -287.0602 | -458.0401 | -287.0602 |  |  |  | -9027.2 |  |  | 10000 | 2 | 2 |  | c | [6 empty] | 0.25 | 2.55 |  | 24.04 | 26.7 | 19.79 | 21.22 |  |  | -0.01194094 | -0.01075132 | 250 kN MTS, CRES | l, d | h | n |  | fan | d, RT | OB_TG5_R007 | strain and elasticity calculations from indication of LVDT | [14 empty] | 140
3634 | GEV207_R0400_0358 | 60 | 51.78726751 | CRES | MD2 | 0 | LM | R0400 | GE1 | 6.822 | 25.39 | 25.34 | 25.358 | 172.99 | 150 |  | 40 |  | TG 5 phase I | I | 2005-09-28 | 2005-09-29 | RSTC20 | 10 | -44.63 |  | -76.09 | -44.71 |  | -1.0219 |  | -1.0219 |  |  |  | -258.4542 | -439.852 | -258.4542 |  |  |  | -8101.897 |  |  | 200000 | 3 | 3 |  | c | [6 empty] | 0.25 | 3.15 |  | 27.37 | 26.92 | 19.8 | 20.63 |  |  | -0.009442976 | -0.009600826 | 250 kN MTS, CRES | l, d | h | n |  | fan | d, RT | OB_TG5_R007 | strain and elasticity calculations from indication of LVDT | [14 empty] | 140
3633 | GEV207_R0400_0357 | 60 | 51.78726751 | CRES | MD2 | 0 | LM | R0400 | GE1 | 6.808 | 25.3 | 25.28 | 25.29 | 172.17 | 150 |  | 40 |  | TG 5 phase I | I | 2005-09-28 | 2005-09-28 | RSTT20 | 10 | -49.31 |  | 85.41 | -49.32 |  | -1.2379 |  | -1.2379 |  |  |  | -286.4611 | 496.0795 | -286.4611 |  |  |  | 9144.322 |  |  | 10000 | 2 | 2 |  | t | [6 empty] | 0.25 | 2.55 |  | 27.41 | 26.84 | 18.57 | 25.25 |  |  | -0.01045097 | -0.01067292 | 250 kN MTS, CRES | l, d | h | n |  | fan | d, RT | OB_TG5_R007 | strain and elasticity calculations from indication of LVDT | [14 empty] | 140
3632 | GEV207_R0400_0356 | 60 | 51.78726751 | CRES | MD2 | 0 | LM | R0400 | GE1 | 6.818 | 25.3 | 25.35 | 25.324 | 172.66 | 150 |  | 40 |  | TG 5 phase I | I | 2005-09-28 | 2005-09-28 | RSTT20 | 10 | -53.43 |  | 87.6 | -53.44 |  | -1.2739 |  | -1.2739 |  |  |  | -309.51 | 507.3555 | -309.51 |  |  |  | 9504.599 |  |  | 1000 | 1b | 1b |  | t | [6 empty] | 0.25 | 2.18 |  | 26.61 | 26.77 | 19.05 | 27.89 |  |  | -0.01163134 | -0.01156182 | 250 kN MTS, CRES | l, d | h | n |  | fan | d, RT | OB_TG5_R007 | strain and elasticity calculations from indication of LVDT | [14 empty] | 140
3631 | GEV207_R0400_0353 | 60 | 51.78726751 | CRES | MD2 | 0 | LM | R0400 | GE1 | 6.868 | 25.23 | 25.24 | 25.238 | 173.334 | 150 |  | 40 |  | TG 5 phase I | I | 2005-09-28 | 2005-09-28 | RSTT20 | 10 | -53.25 |  | 88.79 | -53.38 |  | -1.269 |  | -1.269 |  |  |  | -307.9604 | 512.248 | -307.9604 |  |  |  | 9535.518 |  |  | 2500 | 1b | 1b |  | t | [6 empty] | 0.25 | 2.18 |  | 27.1 | 26.62 | 18.17 | 27.13 |  |  | -0.01136385 | -0.01156876 | 250 kN MTS, CRES | l, d | h | n |  | fan | d, RT | OB_TG5_R007 | strain and elasticity calculations from indication of LVDT | [14 empty] | 140
3630 | GEV207_R0400_0383 | 61 | 51.88205 | CRES | MD2 | 0 | LM | R0400 | GE1 | 6.76 | 25.41 | 25.4 | 25.404 | 171.73 | 150 |  | 40 |  | TG 5 phase I | I | 2005-10-24 | 2005-11-01 | RSTT80 | 10 | -44.71 |  | 83.55 | -44.72 |  | -1.0907 |  | -1.0907 |  |  |  | -260.4088 | 486.5195 | -260.4088 |  |  |  | 9036.396 |  |  | 8000000 | 3 | 3 |  | t | [6 empty] | 0.25 | 3.15 |  | 27.57 | 26.27 | 21.61 | 19.46 |  |  | -0.009445367 | -0.009912782 | 250 kN MTS, CRES | l, d | h | n |  | fan | d, RT | OB_TG5_R007 | strain and elasticity calculations from indication of LVDT | [14 empty] | 140
3629 | GEV207_R0400_0385 | 61 | 51.88205 | CRES | MD2 | 0 | LM | R0400 | GE1 | 6.767 | 25.43 | 25.38 | 25.4067 | 171.92 | 150 |  | 40 |  | TG 5 phase I | I | 2005-10-12 | 2005-10-12 | RSTC50 | 10 | -49.54 |  | -81.17 | -49.55 |  | -1.1455 |  | -1.1455 |  |  |  | -288.2154 | -472.1382 | -288.2154 |  |  |  | -9157.064 |  |  | 25000 | 2 | 2 |  | c | [6 empty] | 0.25 | 2.55 |  | 26.71 | 24.85 | 18.51 | 19.72 |  |  | -0.01079054 | -0.01159821 | 250 kN MTS, CRES | l, d | h | n |  | fan | d, RT | OB_TG5_R007 | strain and elasticity calculations from indication of LVDT | [14 empty] | 140
3628 | GEV207_R0400_0617 | 88 | 54.10508 | WMC | MD2 | 0 | LM | R0400 | GE1 | 6.435 | 25.12 | 25.09 | 25.105 | 161.45415 | 150 | 150.4 | 40.06 |  | TG 5 phase I | I | 2006-02-14 | 2006-02-16 | PRSTT80 | -1 | 22.21 |  |  | 22.21 | [7 empty] | 137.5623 | 137.5623 | 137.5623 |  |  |  | 2367.274 |  |  | 360462 | 3 | 3 | [9 empty] | 2.57 |  | 28.97 | 29.14 |  |  |  |  | 0.004748439 | 0.004720737 | 100 kN Schenck, WMC | l | h |  | 32 |  | d, RT | OB_TG5_R007 | Slow cycle ±10 kN | [12 empty] | Strain gauge&Clip gauge: TML FLA-10-11, OB cg, Middle, Center, BTB | SG, OBCG, M, C, BTB | 200
3627 | GEV206_R0300_0839 | 113 | 52.38 | WMC | UD2 | 0 | LM | R0300 | GE1 | 3.65 | 25.55 | 25.52 | 25.535 | 93.148 | 145 | 145.63 | 34.575 |  | TG 5 phase I | I | 2006-02-13 | 2006-02-14 | RSTT20 | 0.1 | 65.97 |  | 65.97 | 36.57 | [7 empty] | 708.2278 | 708.2278 | 708.2278 |  |  |  | 8944.528 |  |  | 10003 | 2 | 2 | [8 empty] | 0.25 | 3.35 |  | 38.965 | 40.215 | 38.265 | 37.825 |  |  | 0.018176 | 0.01761103 | 100 kN Schenck, WMC | l | h |  | 35.55 |  | d, RT | OB_TG5_R007 | Slow cycle ±10 kN | [12 empty] | Strain gauge&Clip gauge: TML FLA-10-11, OB cg, Middle, Center, BTB | SG, OBCG, M, C, BTB | 200 , 280
3626 | GEV206_R0300_0849 | 114 | 53.15 | WMC | UD2 | 0 | LM | R0300 | GE1 | 3.775 | 25.42 | 25.4 | 25.41 | 95.885 | 145 | 144.42 | 34.5825 |  | TG 5 phase I | I | 2006-02-14 | 2006-02-14 | RSTT20 | -1 | 68.7 |  | 68.7 | 24.67 | [7 empty] | 716.4833 | 716.4833 | 716.4833 |  |  |  | 9335.287 |  |  | 9982 | 2 | 2 | [8 empty] | 0.25 | 2.17 |  | 37.995 | 38.755 | 39.09 | 37.285 |  |  | 0.0188573 | 0.01848751 | 100 kN Schenck, WMC | l | h |  | 28.71 |  | d, RT | OB_TG5_R007 | Slow cycle ±10 kN | [12 empty] | Strain gauge&Clip gauge: TML FLA-10-11, OB cg, Middle, Center, BTB | SG, OBCG, M, C, BTB | 200 , 280
3625 | GEV207_R0400_0868 | 174 | 54.96 | WMC | MD2 | 0 | LM | R0400 | GE1 | 6.4675 | 24.44 | 24.44 | 24.44 | 158.0657 | 150 | 150.68 | 39.76 |  | TG 1 phase I | I | 2006-02-02 | 2006-03-01 | RW |  | 33.35 |  |  | 33.35 | [7 empty] | 210.9882 | 210.9882 | 210.9882 |  |  |  | 3718.509 |  |  | 21749014 | 1b | 1b | 163.8825 |  | y | [6 empty] | 351.45 kN/s |  | 28.255 | 28.485 |  |  |  |  | 0.007467288 | 0.007406994 | 100 kN Instron, WMC | l | h |  | 28.04 | fan | d, RT | OB_TG1_R024 | [13 empty] | Strain gauge&Clip gauge: TML FLA-10-11, OB cg, Middle, Center, BTB | SG, OBCG, M, C, BTB | 100
3624 | GEV207_R0400_0936 | 174 | 54.96 | WMC | MD2 | 0 | LM | R0400 | GE1 | 6.36 | 24.68 | 24.67 | 24.675 | 156.9012 | 150 | 149.83 | 40.2175 |  | TG 5 phase I | I | 2006-02-16 | 2006-02-20 | PRSTC80 | -1 | 21.84 |  |  | 21.84 | [7 empty] | 139.1959 | 139.1959 | 139.1959 |  |  |  | 2397.449 |  |  | 685376 | 3 | 3 | [9 empty] | 2.57 |  | 28.915 | 29.145 |  |  |  |  | 0.004813968 | 0.004775978 | 100 kN Schenck, WMC | l | h |  | 38.48 |  | d, RT | OB_TG5_R007 | Slow cycle ±10 kN | [12 empty] | Strain gauge&Clip gauge: TML FLA-10-11, OB cg, Middle, Center, BTB | SG, OBCG, M, C, BTB | 200
3623 | GEV206_R0300_0873 | 102 | 53.84 | WMC | UD2 | 0 | LM | R0300 | GE1 | 3.6 | 24.95 | 24.93 | 24.94 | 89.748 | 145 | 145.27 | 35.0525 |  | TG 5 phase I | I | 2006-02-08 | 2006-02-13 | RSTT80 | 0.1 | 34.33 |  | 34.33 | 26.67 | [7 empty] | 382.5155 | 382.5155 | 382.5155 |  |  |  | #DIV/0! |  |  | 799837 | 3 | 3 | [8 empty] | 0.25 | 6.19 |  |  |  | 41.01 | [5 empty] | 100 kN Schenck, WMC | l | h |  |  |  | d, RT | OB_TG5_R007 | Slow cycle ±10 kN | [12 empty] | Strain gauge&Clip gauge: TML FLA-10-11, OB cg, Middle, Center, BTB | SG, OBCG, M, C, BTB | 200 , 280
3622 | GEV307_R0400_0036 | 193 | 0 | WMC | MD4 | 0 | LM | R0400 | GE2 | 6.7 | 25.46 | 25.44 | 25.45 | 170.448 | 150 | 150.19 | 39.44 |  | TG 1 phase II | II | 2006-02-24 | 2006-02-28 | CA | 0.1 | 33.33 |  |  | 33.33 | [7 empty] | 195.5435 | 195.5435 | 195.5435 |  |  |  | 3504.992 |  |  | 2014107 | 3 | 3 | [9 empty] | 6.1 |  | 27.785 | 28.005 |  |  |  |  | 0.007037737 | 0.00698245 | 100 kN Schenck, WMC | l | h |  | 33.6 |  | d, RT |  | slow cycle ±10 kN; temperature was below 30 during most of the test; peak temperature at failure. | [12 empty] | Strain gauge&Clip gauge: TML FLA-10-11, OB cg, Middle, Center, BTB | SG, OBCG, M, C, BTB | 200
3621 | GEV307_R0400_0037 | 193 | 0 | WMC | MD4 | 0 | LM | R0400 | GE2 | 6.68 | 25.47 | 25.46 | 25.465 | 170.0728 | 150 | 150.11 | 39.34 |  | TG 1 phase II | II | 2006-02-28 | 2006-03-01 | CA | 0.1 | 45.05 |  |  | 45.05 | [7 empty] | 264.8866 | 264.8866 | 264.8866 |  |  |  | 4587.972 |  |  | 90734 | 2 | 2 | [9 empty] | 3.34 |  | 28.77 | 28.965 |  |  |  |  | 0.009207041 | 0.009145057 | 100 kN Schenck, WMC | l | h |  | 38.48 |  | d, RT |  | slow cycle ±10 kN; temperature was below 35 during most of the test; peak temperature at failure. Bad clip gauge 1 measurements during fatigue | [12 empty] | Strain gauge&Clip gauge: TML FLA-10-11, OB cg, Middle, Center, BTB | SG, OBCG, M, C, BTB | 200
3620 | GEV307_R0400_0038 | 193 | 0 | WMC | MD4 | 0 | LM | R0400 | GE2 | 6.6 | 25.45 | 25.38 | 25.415 | 167.508 | 150 | 150.09 | 39.575 |  | TG 1 phase II | II | 2006-02-23 | 2006-02-23 | CA | 0.1 | 56.72 |  |  | 56.72 | [7 empty] | 338.6107 | 338.6107 | 338.6107 |  |  |  | 5762.605 |  |  | 7466 | 1b | 1b | [9 empty] | 2.1 |  | 29.26 | 29.5 |  |  |  |  | 0.01157248 | 0.01147833 | 100 kN Schenck, WMC | l | h |  | 48.25 |  | d, RT |  | slow cycle ±10 kN; temperature was ca. 40 degrees; peak temperature at failure. Lots of clip-gauge noise in measurements during slow cycle | [12 empty] | Strain gauge&Clip gauge: TML FLA-10-11, OB cg, Middle, Center, BTB | SG, OBCG, M, C, BTB | 200
3619 | GEV307_R0400_0040 | 193 | 0 | WMC | MD4 | 0 | LM | R0400 | GE2 | 6.635 | 25.44 | 25.41 | 25.425 | 168.59535 | 150 | 150.27 | 39.69 |  | TG 1 phase II | II | 2006-02-23 | 2006-02-24 | CA | 0.1 | 44.99 |  |  | 44.99 | [7 empty] | 266.852 | 266.852 | 266.852 |  |  |  | 4661.984 |  |  | 55075 | 2 | 2 | [9 empty] | 3.34 |  | 28.645 | 28.595 |  |  |  |  | 0.00931583 | 0.00933212 | 100 kN Schenck, WMC | l | h |  | 46.29 |  | d, RT |  | slow cycle ±10 kN; temperature was ca. 40 degrees; peak temperature at failure. Lots of clip-gauge noise in measurements during slow cycle | [12 empty] | Strain gauge&Clip gauge: TML FLA-10-11, OB cg, Middle, Center, BTB | SG, OBCG, M, C, BTB | 200
3618 | GEV307_R0300_0043 | 193 | 0 | WMC | MD4 | 0 | LM | R0300 | GE2 | 6.915 | 25.17 | 25.16 | 25.165 | 173.9814 | 145 | 145.1 | 34.1725 |  | TG 1 phase II | II | 2006-03-01 | 2006-03-02 | CA | 0.1 | 44.52 |  |  | 44.52 | [7 empty] | 255.8894 | 255.8894 | 255.8894 |  |  |  | 4596.954 |  |  | 107237 | 2 | 2 | [9 empty] | 3.34 |  | 27.745 | 27.92 |  |  |  |  | 0.009222902 | 0.009165094 | 100 kN Schenck, WMC | l | h |  | 37.5 |  | d, RT |  | Slow cycle ±10 kN. Nos 41-50 are stickered as R0300, with MD4 laminate, gauge section 35 mm. | [12 empty] | Strain gauge&Clip gauge: TML FLA-10-11, OB cg, Middle, Center, BTB | SG, OBCG, M, C, BTB | 200
3617 | GEV307_R0300_0045 | 193 | 0 | WMC | MD4 | 0 | LM | R0300 | GE2 | 6.565 | 25.19 | 25.18 | 25.185 | 165.3067 | 145 | 145.51 | 34.675 |  | TG 1 phase II | II | 2006-03-02 | 2006-03-02 | CA | 0.1 | 56.14 |  |  | 56.14 | [7 empty] | 339.6112 | 339.6112 | 339.6112 |  |  |  | 5913.995 |  |  | 2906 | 1b | 1b | [9 empty] | 2.1 |  | 28.605 | 28.82 |  |  |  |  | 0.01187244 | 0.01178387 | 100 kN Schenck, WMC | l | h |  | 36.04 |  | d, RT |  | Slow cycle ±10 kN; Nos 41-50 are stickered as R0300, with MD4 laminate, gauge section 35 mm. | [12 empty] | Strain gauge&Clip gauge: TML FLA-10-11, OB cg, Middle, Center, BTB | SG, OBCG, M, C, BTB | 200
3616 | GEV307_R0300_0046 | 193 | 0 | WMC | MD4 | 0 | LM | R0300 | GE2 | 6.47 | 25.36 | 25.32 | 25.34 | 163.8204 | 145 | 145.48 | 34.7125 |  | TG 1 phase II | II | 2006-03-01 | 2006-03-02 | W |  | 53.94 |  |  | 53.94 | [7 empty] | 329.263 | 329.263 | 329.263 |  |  |  | 5665.227 |  |  | 565655 | 1b | 1b | 4.262307 | [8 empty] | 364.39 kN/s |  | 28.98 | 29.14 |  |  |  |  | 0.01136173 | 0.01129935 | 100 kN Instron, WMC | l | h |  | 38.29 | fan | d, RT | OB_TG1_R024 | Slow cycle ±10 kN; temperature below 30 during most of the test; max reached near failure; Nos 41-50 are stickered as R0300, with MD4 laminate, gauge section 35 mm. | [12 empty] | Strain gauge&Clip gauge: TML FLA-10-11, OB cg, Middle, Center, BTB | SG, OBCG, M, C, BTB | 100
3615 | GEV307_R0300_0050 | 193 | 0 | WMC | MD4 | 0 | LM | R0300 | GE2 | 6.69 | 25.08 | 25.06 | 25.07 | 167.6514 | 145 | 145.16 | 34.4575 |  | TG 1 phase II | II | 2006-03-02 | 2006-03-02 | CA | 0.1 | 44.36 |  |  | 44.36 | [7 empty] | 264.5967 | 264.5967 | 264.5967 |  |  |  | 4585.333 |  |  | 63334 | 2 | 2 | [9 empty] | 3.34 |  | 28.75 | 28.955 |  |  |  |  | 0.009203362 | 0.009138203 | 100 kN Schenck, WMC | l | h |  | 38.48 |  | d, RT |  | Slow cycle ±10 kN; temperature below 35 during fatigue, max. reached at failure; Nos 41-50 are stickered as R0300, with MD4 laminate, gauge section 35 mm. CG01 unreliable (wire break) | [12 empty] | Strain gauge&Clip gauge: TML FLA-10-11, OB cg, Middle, Center, BTB | SG, OBCG, M, C, BTB | 200
3614 | GEV206_R0300_0676 | 95 | 51.94167 | RAL | UD2 | 0 | LM | R0300 | GE1 | 3.76 |  |  | 25.58 | 96.18 | 145 |  | 35 |  | TG 5 phase I | I | 2005-12-12 | 2005-12-12 | PRSTT50 | 0.1 | 36.58 |  |  | 36.58 | [7 empty] | 380.3286 |  | 380.3286 |  |  |  | #DIV/0! |  |  | 17638 | 2 | 2 | [9 empty] | 3.35 | [9 empty] | 100 kN EHS, RAL |  |  |  | 28.3 |  | d, RT | OB_TG5_R011, OB_TG5_R007
3613 | GEV206_R0300_0677 | 95 | 51.94167 | RAL | UD2 | 0 | LM | R0300 | GE1 | 3.72 |  |  | 25.61 | 95.27 | 145 |  | 35 |  | TG 5 phase I | I | 2005-12-09 | 2005-12-12 | RSTT80 | 0.1 | 43.2 |  | 43.2 | 26.89 | [7 empty] | 453.4481 | 453.4481 | 282.2504 |  |  |  | #DIV/0! |  |  | 800000 | 3 | 3 | [8 empty] | 0.25 | 5 | [9 empty] | 100 kN EHS, RAL |  |  |  | 26.7 |  | d, RT | OB_TG5_R011, OB_TG5_R007
3612 | GEV206_R0300_0686 | 95 | 51.94167 | RAL | UD2 | 0 | LM | R0300 | GE1 | 3.73 |  |  | 25.55 | 95.3 | 145 |  | 35 |  | TG 5 phase I | I | 2005-12-12 | 2005-12-14 | RSTT50 | 0.1 | 39 |  | 39 | 26.83 | [7 empty] | 409.234 | 409.234 | 281.532 |  |  |  | #DIV/0! |  |  | 500000 | 3 | 3 | [8 empty] | 0.25 | 5 | [9 empty] | 100 kN EHS, RAL |  |  |  | 26.4 |  | d, RT | OB_TG5_R011, OB_TG5_R007
3611 | GEV206_R0300_0679 | 95 | 51.94167 | RAL | UD2 | 0 | LM | R0300 | GE1 | 3.68 |  |  | 25.56 | 94.06 | 145 |  | 35 |  | TG 5 phase I | I | 2005-12-08 | 2005-12-08 | RSTT50 | -1 | 54.5 |  | 54.5 | 32.97 | [7 empty] | 579.4174 | 579.4174 | 350.5209 |  |  |  | #DIV/0! |  |  | 2500 | 1b | 1b | [8 empty] | 0.25 | 1.23 | [9 empty] | 100 kN EHS, RAL |  |  |  | 41.3 |  | d, RT | OB_TG5_R011, OB_TG5_R007
3610 | GEV206_R0300_0682 | 95 | 51.94167 | RAL | UD2 | 0 | LM | R0300 | GE1 | 3.72 |  |  | 25.53 | 94.97 | 145 |  | 35 |  | TG 5 phase I | I | 2005-12-14 | 2005-12-14 | RSTT80 | -1 | 44.2 |  | 44.2 | 24.76 | [7 empty] | 465.4101 | 465.4101 | 260.7139 |  |  |  | #DIV/0! |  |  | 40000 | 2 | 2 | [8 empty] | 0.25 | 2.17 | [9 empty] | 100 kN EHS, RAL |  |  |  | 36.6 |  | d, RT | OB_TG5_R011, OB_TG5_R007
3609 | GEV206_R0300_0687 | 95 | 51.94167 | RAL | UD2 | 0 | LM | R0300 | GE1 | 3.74 |  |  | 25.56 | 95.59 | 145 |  | 35 |  | TG 5 phase I | I | 2005-12-15 | 2005-12-15 | PRSTT50 | 0.1 | 36.55 |  |  | 36.55 | [7 empty] | 382.3622 |  | 382.3622 |  |  |  | #DIV/0! |  |  | 24995 | 2 | 2 | [9 empty] | 3.35 | [9 empty] | 100 kN EHS, RAL |  |  |  | 29.3 |  | d, RT | OB_TG5_R011, OB_TG5_R007
3608 | GEV206_R0300_0653 | 94 | 51.10423 | RAL | UD2 | 0 | LM | R0300 | GE1 | 3.78 |  |  | 25.54 | 96.54 | 145 |  | 35 |  | TG 5 phase I | I | 2005-12-16 | 2005-12-16 | PRSTT80 | -1 | 32.95 |  |  | 32.95 | [7 empty] | 341.3093 |  | 341.3093 |  |  |  | #DIV/0! |  |  | 2797 | 1b | 1b | [9 empty] | 1.23 | [9 empty] | 100 kN EHS, RAL |  |  |  | 43.8 |  | d, RT | OB_TG5_R010, OB_TG5_R011, OB_TG5_R007
3607 | GEV207_R0400_0428 | 79 | 51.70852 | RAL | MD2 | 0 | LM | R0400 | GE1 | 6.76 |  |  | 25.25 | 170.69 | 150 |  | 40 |  | TG 5 phase I | I | 2005-12-19 | 2005-12-19 | RSTT20 | 0.1 | 82.3 |  | 82.3 | 44.69 | [7 empty] | 482.1606 | 482.1606 | 261.8197 |  |  |  | #DIV/0! |  |  | 10000 | 2 | 2 | [8 empty] | 0.25 | 3.34 | [9 empty] | 100 kN EHS, RAL |  |  |  | 44.5 |  | d, RT | OB_TG5_R012, OB_TG5_R007
3606 | GEV206_R0300_0680 | 95 | 51.94167 | RAL | UD2 | 0 | LM | R0300 | GE1 | 3.7 |  |  | 25.51 | 94.39 | 145 |  | 35 |  | TG 5 phase I | I | 2005-12-21 | 2005-12-21 | RSTT50 | 0.1 | 54.7 |  | 54.7 | 36.48 | [7 empty] | 579.5105 | 579.5105 | 386.4816 |  |  |  | #DIV/0! |  |  | 25000 | 2 | 2 | [8 empty] | 0.25 | 3.35 | [9 empty] | 100 kN EHS, RAL |  |  |  | 30.9 |  | d, RT | OB_TG5_R011, OB_TG5_R007
3605 | GEV206_R0300_0685 | 95 | 51.94167 | RAL | UD2 | 0 | LM | R0300 | GE1 | 3.75 |  |  | 25.48 | 95.55 | 145 |  | 35 |  | TG 5 phase I | I | 2005-12-20 | 2005-12-20 | RSTT80 | -1 | 53.3 |  | 53.3 | 32.87 | [7 empty] | 557.8231 | 557.8231 | 344.0084 |  |  |  | #DIV/0! |  |  | 4000 | 1b | 1b | [8 empty] | 0.25 | 1.23 | [9 empty] | 100 kN EHS, RAL |  |  |  | 40.5 |  | d, RT | OB_TG5_R011, OB_TG5_R007
3604 | GEV207_R0400_0420 | 78 | 51.42546 | RAL | MD2 | 0 | LM | R0400 | GE1 | 6.75 |  |  | 25.28 | 170.64 | 150 |  | 40 |  | TG 5 phase I | I | 2005-12-21 | 2005-12-22 | RSTT80 | -1 | 66.1 |  | 66.1 | 30.59 | [7 empty] | 387.3652 | 387.3652 | 179.2663 |  |  |  | #DIV/0! |  |  | 40000 | 2 | 2 | [8 empty] | 0.25 | 1.44 | [9 empty] | 100 kN EHS, RAL |  |  |  | 49.6 |  | d, RT | OB_TG5_R012, OB_TG5_R007
3603 | GEV207_R0400_1091 | 177 | 0 | RAL | MD2 | 0 | LM | R0400 | GE1 | 6.28 |  |  | 25.14 | 157.88 | 150 |  | 40 |  | TG 5 phase I | I | 2006-01-31 | 2006-02-01 | PRSTT80 | 0.1 | 32.93 |  |  | 32.93 | [7 empty] | 208.5761 |  | 208.5761 |  |  |  | #DIV/0! |  |  | 158996 | 3 | 3 | [9 empty] | 5 | [9 empty] | 100 kN EHS, RAL |  |  |  | 34.9 |  | d, RT | OB_TG5_R012, OB_TG5_R007
3602 | GEV207_R0400_0405 | 78 | 51.42546 | RAL | MD2 | 0 | LM | R0400 | GE1 | 6.74 |  |  | 25.25 | 170.18 | 150 |  | 40 |  | TG 5 phase I | I | 2006-02-01 | 2006-02-02 | RSTT50 | -1 | 65.8 |  | 65.8 | 30.55 | [7 empty] | 386.6494 | 386.6494 | 179.5158 |  |  |  | 7174.79 |  |  | 25000 | 2 | 2 | [8 empty] | 0.25 | 1.44 |  | 26.98 | 26.91 | 22.18 | 22.43 |  |  | 0.01433096 | 0.01436824 | 100 kN EHS, RAL |  |  |  | 51.8 |  | d, RT | OB_TG5_R012, OB_TG5_R007
3601 | GEV207_R0400_1104 | 177 | 0 | RAL | MD2 | 0 | LM | R0400 | GE1 | 6.19 |  |  | 25.08 | 155.25 | 150 |  | 40 |  | TG 5 phase I | I | 2006-02-08 | 2006-02-09 | PRSTT80 | 0.1 | 32.85 |  |  | 32.85 | [7 empty] | 211.5942 |  | 211.5942 |  |  |  | 0 |  |  | 150857 | 3 | 3 | [9 empty] | 5 |  | 29.81 | 29.69 | [6 empty] | 100 kN EHS, RAL |  |  |  | 37.9 |  | d, RT | OB_TG5_R012, OB_TG5_R007
3600 | GEV207_R0400_1095 | 177 | 0 | RAL | MD2 | 0 | LM | R0400 | GE1 | 6.26 |  |  | 25.11 | 157.19 | 150 |  | 40 |  | TG 5 phase I | I | 2006-02-08 | 2006-02-08 | RSTT20 | -1 | 75.79 |  | 75.79 | 38.92 | [7 empty] | 482.1554 | 482.1554 | 247.5984 |  |  |  | 8216.69 |  |  | 1000 | 1b | 1b | [8 empty] | 0.25 | 0.86 |  | 29.47 | 29.21 | 26.76 | 26.47 |  |  | 0.01636089 | 0.01650652 | 100 kN EHS, RAL |  |  |  | 47.2 |  | d, RT | OB_TG5_R012, OB_TG5_R007
3599 | GEV207_R0400_1102 | 177 | 0 | RAL | MD2 | 0 | LM | R0400 | GE1 | 6.16 |  |  | 25.08 | 154.49 | 150 |  | 40 |  | TG 5 phase I | I | 2006-02-07 | 2006-02-07 | PRSTT80 | 0.1 | 65.71 |  |  | 65.71 | [7 empty] | 425.335 |  | 425.335 |  |  |  | 0 |  |  | 564 | 1 | 1 | [9 empty] | 1.52 |  | 28.06 | 27.87 | [6 empty] | 100 kN EHS, RAL |  |  |  | 41.3 |  | d, RT | OB_TG5_R012, OB_TG5_R007
3598 | GEV207_R0400_1103 | 177 | 0 | RAL | MD2 | 0 | LM | R0400 | GE1 | 6.14 |  |  | 25.13 | 154.3 | 150 |  | 40 |  | TG 5 phase I | I | 2006-02-07 | 2006-02-07 | RSTC20 | -1 | -76.23 |  | -76.23 | 30.41 | [7 empty] | -494.0376 | -494.0376 | 197.0836 |  |  |  | -8406.289 |  |  | 10000 | 2 | 2 | [8 empty] | 0.25 | 1.44 |  | 29.3 | 29.47 | 25.95 | 25.93 |  |  | -0.01686135 | -0.01676409 | 100 kN EHS, RAL |  |  |  | 49.1 |  | d, RT | OB_TG5_R012, OB_TG5_R007
3597 | GEV207_R0400_0395 | 77 | 52.95711 | RAL | MD2 | 0 | LM | R0400 | GE1 | 6.6 |  |  | 25.3 | 166.98 | 150 |  | 40 |  | TG 5 phase I | I | 2006-02-03 | 2006-02-07 | RSTT80 | -1 | 46.44 |  | 46.44 | 22.52 | [7 empty] | 278.1171 | 278.1171 | 134.8665 |  |  |  | 5245.514 |  |  | 800000 | 3 | 3 | [8 empty] | 0.25 | 2.57 |  | 26.46 | 26.56 | 20.47 | 21.5 |  |  | 0.01051085 | 0.01047128 | 100 kN EHS, RAL |  |  |  | 45.7 |  | d, RT | OB_TG5_R012, OB_TG5_R007
3596 | GEV206_R0300_0664 | 94 | 51.10423 | RAL | UD2 | 0 | LM | R0300 | GE1 | 3.84 |  |  | 25.48 | 97.84 | 145 |  | 35 |  | TG 5 phase I | I | 2006-02-03 | 2006-02-03 | PRSTT80 | 0.1 | 36.44 |  |  | 36.44 | [7 empty] | 372.4448 |  | 372.4448 |  |  |  | 0 |  |  | 20258 | 2 | 2 | [9 empty] | 3.35 |  | 36.52 | 35.68 | [6 empty] | 100 kN EHS, RAL |  |  |  | 29.9 |  | d, RT | OB_TG5_R011, OB_TG5_R007
3595 | GEV206_R0300_0665 | 94 | 51.10423 | RAL | UD2 | 0 | LM | R0300 | GE1 | 3.77 |  |  | 25.55 | 96.32 | 145 |  | 35 |  | TG 5 phase I | I | 2006-02-08 | 2006-02-08 | PRSTT80 | 0.1 | 36.54 |  |  | 36.54 | [7 empty] | 379.3605 |  | 379.3605 |  |  |  | 0 |  |  | 23307 | 2 | 2 | [9 empty] | 3.35 |  | 37.25 | 37.54 | [6 empty] | 100 kN EHS, RAL |  |  |  | 31.9 |  | d, RT | OB_TG5_R011, OB_TG5_R007
3594 | GEV206_R0300_0726 | 94 | 51.10423 | VTT | UD2 | 0 | LM | R0300 | GE1 | 3.62 | 25.25 | 25.25 | 25.25 | 91.405 | 145 |  |  |  | TG 3 phase I | I | 2006-02-17 | 2006-02-17 | CA | 0.1 | 36.5 |  |  | 36.5 | [7 empty] | 399.3217 |  | 399.3217 |  |  |  | #DIV/0! |  |  | 22852 |  | 2 | [9 empty] | 3 | [9 empty] | 200 kN Robcon, VTT | l | h |  | 30 |  | d, RT | OB_TG3_R018 rev. 000
3593 | GEV206_R0300_0728 | 94 | 51.10423 | VTT | UD2 | 0 | LM | R0300 | GE1 | 3.84 | 25.25 | 25.25 | 25.25 | 96.96 | 145 |  |  |  | TG 3 phase I | I | 2006-02-17 | 2006-02-18 | CA | 0.1 | 32 |  |  | 32 | [7 empty] | 330.033 |  | 330.033 |  |  |  | #DIV/0! |  |  | 71763 |  | 0 | [9 empty] | 3 | [9 empty] | 200 kN Robcon, VTT | l | h |  |  |  | d, RT | OB_TG3_R018 rev. 000
3592 | GEV206_R0300_0729 | 94 | 51.10423 | VTT | UD2 | 0 | LM | R0300 | GE1 | 3.8 | 25.28 | 25.28 | 25.28 | 96.064 | 145 |  |  |  | TG 3 phase I | I | 2006-02-18 | 2006-02-18 | CA | 0.1 | 30.5 |  |  | 30.5 | [7 empty] | 317.4967 |  | 317.4967 |  |  |  | #DIV/0! |  |  | 128482 |  | 0 | [9 empty] | 3 | [9 empty] | 200 kN Robcon, VTT | l | h |  |  |  | d, RT | OB_TG3_R018 rev. 000
3591 | GEV206_R0300_0731 | 94 | 51.10423 | VTT | UD2 | 0 | LM | R0300 | GE1 | 3.82 | 25.29 | 25.29 | 25.29 | 96.6078 | 145 |  |  |  | TG 3 phase I | I | 2006-02-20 | 2006-02-21 | CA | 0.1 | 30.5 |  |  | 30.5 | [7 empty] | 315.7095 |  | 315.7095 |  |  |  | #DIV/0! |  |  | 102339 |  | 0 | [9 empty] | 3 | [9 empty] | 200 kN Robcon, VTT | l | h |  |  |  | d, RT | OB_TG3_R018 rev. 000
3590 | GEV206_R0300_0732 | 94 | 51.10423 | VTT | UD2 | 0 | LM | R0300 | GE1 | 3.78 | 25.29 | 25.29 | 25.29 | 95.5962 | 145 |  |  |  | TG 3 phase I | I | 2006-02-21 | 2006-02-23 | CA | 0.1 | 27 |  |  | 27 | [7 empty] | 282.438 |  | 282.438 |  |  |  | #DIV/0! |  |  | 556732 |  | 3 | [9 empty] | 4 | [9 empty] | 200 kN Robcon, VTT | l | h |  | 27 |  | d, RT | OB_TG3_R018 rev. 000
3589 | GEV206_R0300_0733 | 94 | 51.10423 | VTT | UD2 | 0 | LM | R0300 | GE1 | 3.83 | 25.25 | 25.25 | 25.25 | 96.7075 | 145 |  |  |  | TG 3 phase I | I | 2006-02-24 | 2006-02-27 | CA | 0.1 | 25 |  |  | 25 | [7 empty] | 258.5115 |  | 258.5115 |  |  |  | #DIV/0! |  |  | 1010327 |  | 3 | [9 empty] | 4 | [9 empty] | 200 kN Robcon, VTT | l | h |  |  |  | d, RT | OB_TG3_R018 rev. 000
3588 | GEV206_R0300_0734 | 94 | 51.10423 | VTT | UD2 | 0 | LM | R0300 | GE1 | 3.78 | 25.23 | 25.23 | 25.23 | 95.3694 | 145 |  |  |  | TG 3 phase I | I | 2006-02-23 | 2006-02-23 | CA | 0.1 | 27 |  |  | 27 | [7 empty] | 283.1097 |  | 283.1097 |  |  |  | #DIV/0! |  |  | 159510 |  | 3 | [9 empty] | 4 | [9 empty] | 200 kN Robcon, VTT | l | h |  |  |  | d, RT | OB_TG3_R018 rev. 000
3587 | GEV213_R0390_0277 | 112 | 55.05 | UP | UD3 | 90 | LM | R0390 | GE1 | 6.11 | 25.12 | 25.1 | 25.10667 | 153.4017 | 145 |  | 35 |  | TG 5 phase I | I | 2005-11-25 | 2006-01-26 | RSTT20 | 10 | -18.273 |  | 7.624 | -18.273 | [7 empty] | -119.1186 | 49.69957 | -119.1186 |  |  |  | #DIV/0! |  |  | 40391 | 2b | 2b |  | t | [6 empty] | 0.25 | 2.8 | [9 empty] | 100 kN Mayes DH 100S, UP | l, d | h | n |  | fan in CA | d, RT | OB_TG5_R009 | [7 empty] | x | [7 empty] | 50
3586 | GEV213_R0390_0288 | 112 | 55.05 | UP | UD3 | 90 | LM | R0390 | GE1 | 5.99 | 25.32 | 25.28 | 25.30333 | 151.567 | 145 |  | 35 |  | TG 5 phase I | I | 2005-11-25 | 2006-01-26 | RSTT80 | 10 | -16.899 |  | 7.526 | -16.899 | [7 empty] | -111.4953 | 49.65462 | -111.4953 |  |  |  | #DIV/0! |  |  | 800000 | 3 | 3 |  | t | [6 empty] | 0.25 | 3.2 | [9 empty] | 100 kN Mayes DH 100S, UP | l, d | h | n |  | fan in CA | d, RT | OB_TG5_R009 | [7 empty] | x | [7 empty] | 50
3585 | GEV213_R0390_0338 | 112 | 55.05 | UP | UD3 | 90 | LM | R0390 | GE1 | 6.253333 | 24.98 | 24.96 | 24.96667 | 156.1249 | 145 |  | 35 |  | TG 5 phase I | I | 2005-11-21 | 2006-01-26 | RSTT20 | 10 | -18.597 |  | 8.913 | -18.597 | [7 empty] | -119.1162 | 57.08891 | -119.1162 |  |  |  | #DIV/0! |  |  | 40003 | 2b | 2b |  | t | [6 empty] | 0.25 | 2.8 | [9 empty] | 100 kN Mayes DH 100S, UP | l, d | h | n |  | fan in CA | d, RT | OB_TG5_R009 | [7 empty] | x | [7 empty] | 50
3584 | GEV213_R0390_0339 | 112 | 55.05 | UP | UD3 | 90 | LM | R0390 | GE1 | 6.096667 | 25.09 | 25.05 | 25.07 | 152.8434 | 145 |  | 35 |  | TG 5 phase I | I | 2005-11-21 | 2006-01-26 | RSTT80 | 10 | -18.207 |  | 8.017 | -18.207 | [7 empty] | -119.1219 | 52.45237 | -119.1219 |  |  |  | #DIV/0! |  |  | 160000 | 2b | 2b |  | t | [6 empty] | 0.25 | 2.8 | [9 empty] | 100 kN Mayes DH 100S, UP | l, d | h | n |  | fan in CA | d, RT | OB_TG5_R009 | [7 empty] | x | [7 empty] | 50
3583 | GEV213_R0390_0341 | 112 | 55.05 | UP | UD3 | 90 | LM | R0390 | GE1 | 6.143333 | 25.18 | 25.09 | 25.13667 | 154.4229 | 145 |  | 35 |  | TG 5 phase I | I | 2005-11-22 | 2006-01-26 | RSTT20 | 10 | -19.474 |  | 8.722 | -19.474 | [7 empty] | -126.1082 | 56.48125 | -126.1082 |  |  |  | #DIV/0! |  |  | 10000 | 2 | 2 |  | t | [6 empty] | 0.25 | 2.73 | [9 empty] | 100 kN Mayes DH 100S, UP | l, d | h | n |  | fan in CA | d, RT | OB_TG5_R009 | [7 empty] | x | [7 empty] | 50
3582 | GEV213_R0390_0345 | 112 | 55.05 | UP | UD3 | 90 | LM | R0390 | GE1 | 6.103333 | 24.99 | 24.95 | 24.97667 | 152.4409 | 145 |  | 35 |  | TG 5 phase I | I | 2005-11-24 | 2006-01-26 | RSTT80 | 10 | -19.224 |  | 7.472 | -19.224 | [7 empty] | -126.1079 | 49.01571 | -126.1079 |  |  |  | #DIV/0! |  |  | 40000 | 2 | 2 |  | t | [6 empty] | 0.25 | 2.73 | [9 empty] | 100 kN Mayes DH 100S, UP | l, d | h | n |  | fan in CA | d, RT | OB_TG5_R009 | [7 empty] | x | [7 empty] | 50
3581 | GEV213_R0390_0346 | 112 | 55.05 | UP | UD3 | 90 | LM | R0390 | GE1 | 6.126667 | 25.02 | 25.02 | 25.02 | 153.2892 | 145 |  | 35 |  | TG 5 phase I | I | 2005-11-24 | 2006-01-26 | RSTT80 | 10 | -18.26 |  | 7.701 | -18.26 | [7 empty] | -119.1 | 50.23837 | -119.1 |  |  |  | #DIV/0! |  |  | 160001 | 2b | 2b |  | t | [6 empty] | 0.25 | 2.8 | [9 empty] | 100 kN Mayes DH 100S, UP | l, d | h | n |  | fan in CA | d, RT | OB_TG5_R009 | [7 empty] | x | [7 empty] | 50
3580 | GEV213_R0390_0383 | 156 | 51.25 | UP | UD3 | 90 | LM | R0390 | GE1 | 6.296667 | 25.4 | 25.38 | 25.39333 | 159.8934 | 145 |  | 35 |  | TG 5 phase I | I | 2005-11-16 | 2006-01-26 | RSTT80 | 10 | -20.164 |  | 7.853 | -20.164 | [7 empty] | -126.1091 | 49.11399 | -126.1091 |  |  |  | #DIV/0! |  |  | 40000 | 2 | 2 |  | t | [6 empty] | 0.25 | 2.73 | [9 empty] | 100 kN Mayes DH 100S, UP | l, d | h | n |  | fan in CA | d, RT | OB_TG5_R009 | [7 empty] | x | [7 empty] | 50
3579 | GEV213_R0390_0384 | 156 | 51.25 | UP | UD3 | 90 | LM | R0390 | GE1 | 6.266667 | 25.38 | 25.37 | 25.37667 | 159.0271 | 145 |  | 35 |  | TG 5 phase I | I | 2005-11-15 | 2006-01-26 | RSTT20 | 10 | -17.73 |  | 7.552 | -17.73 | [7 empty] | -111.4904 | 47.48876 | -111.4904 |  |  |  | #DIV/0! |  |  | 206532 | 3 | 3 |  | t | [6 empty] | 0.25 | 3.2 | [9 empty] | 100 kN Mayes DH 100S, UP | l, d | h | n |  | fan in CA | d, RT | OB_TG5_R009 | [7 empty] | x | [7 empty] | 50
3578 | GEV213_R0390_0385 | 156 | 51.25 | UP | UD3 | 90 | LM | R0390 | GE1 | 6.33 | 25.31 | 25.28 | 25.29 | 160.0857 | 145 |  | 35 |  | TG 5 phase I | I | 2005-11-16 | 2006-01-26 | RSTT20 | 10 | -17.848 |  | 7.405 | -17.848 | [7 empty] | -111.4903 | 46.25647 | -111.4903 |  |  |  | #DIV/0! |  |  | 204393 | 3 | 3 |  | t | [6 empty] | 0.25 | 3.2 | [9 empty] | 100 kN Mayes DH 100S, UP | l, d | h | n |  | fan in CA | d, RT | OB_TG5_R009 | [7 empty] | x | [7 empty] | 50
3577 | GEV213_R0390_0389 | 156 | 51.25 | UP | UD3 | 90 | LM | R0390 | GE1 | 6.256667 | 25.41 | 25.38 | 25.39333 | 158.8776 | 145 |  | 35 |  | TG 5 phase I | I | 2005-11-18 | 2006-01-26 | RSTT20 | 10 | -20.036 |  | 8.38 | -20.036 | [7 empty] | -126.1096 | 52.745 | -126.1096 |  |  |  | #DIV/0! |  |  | 10005 | 2 | 2 |  | t | [6 empty] | 0.25 | 2.73 | [9 empty] | 100 kN Mayes DH 100S, UP | l, d | h | n |  | fan in CA | d, RT | OB_TG5_R009 | [7 empty] | x | [7 empty] | 50
3576 | GEV213_R0390_0391 | 156 | 51.25 | UP | UD3 | 90 | LM | R0390 | GE1 | 6.203333 | 25.4 | 25.39 | 25.39667 | 157.544 | 145 |  | 35 |  | TG 5 phase I | I | 2005-11-18 | 2006-01-26 | RSTT80 | 10 | -17.565 |  | 7.845 | -17.565 | [7 empty] | -111.4927 | 49.79562 | -111.4927 |  |  |  | #DIV/0! |  |  | 820285 | 3 | 3 |  | t | [6 empty] | 0.25 | 3.2 | [9 empty] | 100 kN Mayes DH 100S, UP | l, d | h | n |  | fan in CA | d, RT | OB_TG5_R009 | [7 empty] | x | [7 empty] | 50
3575 | GEV308_I1000_0181 | 186 | 0 | UP | MD5 | 0 | LM | I1000 | GE2 | 4.076667 | 25.16 | 25.04 | 25.10333 | 102.3379 | 250 |  | 150 |  | TG 2 phase II | II | 2005-12-30 | 2005-12-30 | CA | 0.1 | 7.102 |  |  | 7.102 | [7 empty] | 69.39754 |  | 69.39754 |  |  |  | 0 |  |  | 6700 | 1b | 1b |  | t | [7 empty] | 1.31 |  | 13.44 | [7 empty] | 100 kN Mayes DH 100S, UP | l | h | n |  | fan | d, RT | OB_TG2_R028 | [13 empty] | Clip gauge: HBM, Middle, Center, BTB | CG, M, C, BTB | 50
3574 | GEV308_I1000_0182 | 186 | 0 | UP | MD5 | 0 | LM | I1000 | GE2 | 4.096667 | 25.1 | 24.69 | 24.92667 | 102.1162 | 250 |  | 150 |  | TG 2 phase II | II | 2006-01-19 | 2006-01-19 | CA | 0.1 | 7.087 |  |  | 7.087 | [7 empty] | 69.4013 |  | 69.4013 |  |  |  | 0 |  |  | 6017 | 1b | 1b |  | t | [7 empty] | 1.31 |  | 13.57 | [7 empty] | 100 kN Mayes DH 100S, UP | l | h | n |  | fan | d, RT | OB_TG2_R028 | [13 empty] | Clip gauge: HBM, Middle, Center, BTB | CG, M, C, BTB | 50
3573 | GEV308_I1000_0183 | 186 | 0 | UP | MD5 | 0 | LM | I1000 | GE2 | 4.08 | 25.03 | 24.94 | 24.99333 | 101.9728 | 250 |  | 150 |  | TG 2 phase II | II | 2006-01-19 | 2006-01-19 | CA | 0.1 | 7.077 |  |  | 7.077 | [7 empty] | 69.40086 |  | 69.40086 |  |  |  | 0 |  |  | 6568 | 1b | 1b |  | t | [7 empty] | 1.31 |  | 12.23 | [7 empty] | 100 kN Mayes DH 100S, UP | l | h | n |  | fan | d, RT | OB_TG2_R028 | [13 empty] | Clip gauge: HBM, Middle, Center, BTB | CG, M, C, BTB | 50
3572 | GEV308_I1000_0184 | 186 | 0 | UP | MD5 | 0 | LM | I1000 | GE2 | 4.08 | 25.09 | 24.93 | 25.03 | 102.1224 | 250 |  | 150 |  | TG 2 phase II | II | 2006-01-13 | 2006-01-13 | CA | 0.1 | 5.771 |  |  | 5.771 | [7 empty] | 56.51062 |  | 56.51062 |  |  |  | 0 |  |  | 66644 | 2 | 2 |  | t | [7 empty] | 1.99 |  | 13.45 | [7 empty] | 100 kN Mayes DH 100S, UP | l | h | n |  | fan | d, RT | OB_TG2_R028 | [13 empty] | Clip gauge: HBM, Middle, Center, BTB | CG, M, C, BTB | 50
3571 | GEV308_I1000_0185 | 186 | 0 | UP | MD5 | 0 | LM | I1000 | GE2 | 4.03 | 25.14 | 24.99 | 25.08 | 101.0724 | 250 |  | 150 |  | TG 2 phase II | II | 2006-01-18 | 2006-01-18 | CA | 0.1 | 5.712 |  |  | 5.712 | [7 empty] | 56.51394 |  | 56.51394 |  |  |  | 0 |  |  | 72631 | 2 | 2 |  | t | [7 empty] | 1.99 |  | 12.93 | [7 empty] | 100 kN Mayes DH 100S, UP | l | h | n |  | fan | d, RT | OB_TG2_R028 | [13 empty] | Clip gauge: HBM, Middle, Center, BTB | CG, M, C, BTB | 50
3570 | GEV308_I1000_0186 | 186 | 0 | UP | MD5 | 0 | LM | I1000 | GE2 | 4.09 | 25.18 | 24.99 | 25.09 | 102.6181 | 250 |  | 150 |  | TG 2 phase II | II | 2006-01-18 | 2006-01-19 | CA | 0.1 | 5.799 |  |  | 5.799 | [7 empty] | 56.5105 |  | 56.5105 |  |  |  | 0 |  |  | 47002 | 2 | 2 |  | t | [7 empty] | 1.99 |  | 12.49 | [7 empty] | 100 kN Mayes DH 100S, UP | l | h | n |  | fan | d, RT | OB_TG2_R028 | [13 empty] | Clip gauge: HBM, Middle, Center, BTB | CG, M, C, BTB | 50
3569 | GEV308_I1000_0187 | 186 | 0 | UP | MD5 | 0 | LM | I1000 | GE2 | 4.103333 | 25.15 | 24.94 | 25.06333 | 102.8432 | 250 |  | 150 |  | TG 2 phase II | II | 2005-12-30 | 2006-01-16 | CA | 0.1 | 4.384 |  |  | 4.384 | [7 empty] | 42.628 |  | 42.628 |  |  |  | 0 |  |  | 4642869 | 3 | 3 |  | t | [7 empty] | 3.42 |  | 12.81 | [7 empty] | 100 kN Mayes DH 100S, UP | l | h | n |  | fan | d, RT | OB_TG2_R028 | Test interrupted once and was restarted. DAQ device was tared after closing of the grips | [12 empty] | Clip gauge: HBM, Middle, Center, BTB | CG, M, C, BTB | 50
3568 | GEV308_I1000_0188 | 186 | 0 | UP | MD5 | 0 | LM | I1000 | GE2 | 4.116667 | 25.09 | 24.92 | 25.01333 | 102.9716 | 250 |  | 150 |  | TG 2 phase II | II | 2006-01-22 | 2006-01-24 | CA | 0.1 | 4.762 |  |  | 4.762 | [7 empty] | 46.24578 |  | 46.24578 |  |  |  | 0 |  |  | 460099 | 3 | 3 |  | t | [7 empty] | 3.42 |  | 12.96 | [7 empty] | 100 kN Mayes DH 100S, UP | l | h | n |  | fan | d, RT | OB_TG2_R028 | Test interrupted twice and was restarted | [12 empty] | Clip gauge: HBM, Middle, Center, BTB | CG, M, C, BTB | 50
3567 | GEV308_I1000_0189 | 186 | 0 | UP | MD5 | 0 | LM | I1000 | GE2 | 4.153333 | 24.73 | 24.61 | 24.66667 | 102.4489 | 250 |  | 150 |  | TG 2 phase II | II | 2006-01-27 | 2006-01-31 | CA | 0.1 | 4.738 |  |  | 4.738 | [7 empty] | 46.24745 |  | 46.24745 |  |  |  | 0 |  |  | 946031 | 3 | 3 |  | t | [7 empty] | 3.42 |  | 12.64 | [7 empty] | 100 kN Mayes DH 100S, UP | l | h | n |  | fan | d, RT | OB_TG2_R028 | Test interrupted once and was restarted | [12 empty] | Clip gauge: HBM, Middle, Center, BTB | CG, M, C, BTB | 50
3566 | GEV308_I1000_0190 | 186 | 0 | UP | MD5 | 0 | LM | I1000 | GE2 | 4.14 | 24.91 | 24.8 | 24.85667 | 102.9066 | 250 |  | 150 |  | TG 2 phase II | II | 2006-01-31 | 2006-02-03 | CA | 0.1 | 4.759 |  |  | 4.759 | [7 empty] | 46.24582 |  | 46.24582 |  |  |  | 0 |  |  | 787016 | 3 | 3 |  | t | [7 empty] | 3.42 |  | 12.65 | [7 empty] | 100 kN Mayes DH 100S, UP | l | h | n |  | fan | d, RT | OB_TG2_R028 | Test interrupted once and was restarted | [12 empty] | Clip gauge: HBM, Middle, Center, BTB | CG, M, C, BTB | 50
3565 | GEV308_I1000_0001 | 199 | 48.98 | UP | MD5 | 0 | LM | I1000 | GE2 | 3.99 | 26.34 | 26.14 | 26.23333 | 104.671 | 290 |  | 150 |  | TG 2 phase II | II | 2006-01-09 | 2006-01-09 | CA | 0.1 | 7.264 |  |  | 7.264 | [7 empty] | 69.3984 |  | 69.3984 |  |  |  | 0 |  |  | 2875 | 1b | 1b |  | t | [7 empty] | 5 |  | 13.37 | [7 empty] | 250 kN MTS, UP | l | h | n |  |  | d, RT | OB_TG2_R029 | Fan was not used. Temperature did not exceed 35 degrees. One strain gauge not working | [6 empty] | x | [5 empty] | Strain gauge: HBM 6/350 LY11, Middle, Center, BTB | SG, M, C, BTB | 75
3564 | GEV308_I1000_0002 | 199 | 48.98 | UP | MD5 | 0 | LM | I1000 | GE2 | 3.976667 | 26.32 | 26.15 | 26.23667 | 104.3345 | 290 |  | 150 |  | TG 2 phase II | II | 2006-01-09 | 2006-01-09 | CA | 0.1 | 7.241 |  |  | 7.241 | [7 empty] | 69.40179 |  | 69.40179 |  |  |  | 0 |  |  | 2452 | 1b | 1b |  | t | [7 empty] | 5 |  | 13.51 | [7 empty] | 250 kN MTS, UP | l | h | n |  | fan with cooling | d, RT | OB_TG2_R029 | [13 empty] | Strain gauge: HBM 6/350 LY11, Middle, Center, BTB | SG, M, C, BTB | 75
3563 | GEV308_I1000_0003 | 199 | 48.98 | UP | MD5 | 0 | LM | I1000 | GE2 | 4.016667 | 26.28 | 26.07 | 26.17667 | 105.1429 | 290 |  | 150 |  | TG 2 phase II | II | 2006-01-09 | 2006-01-09 | CA | 0.1 | 7.297 |  |  | 7.297 | [7 empty] | 69.40076 |  | 69.40076 |  |  |  | 0 |  |  | 2612 | 1b | 1b |  | t | [7 empty] | 5 |  | 13.47 | [7 empty] | 250 kN MTS, UP | l | h | n |  | fan with cooling | d, RT | OB_TG2_R029 | [13 empty] | Strain gauge: HBM 6/350 LY11, Middle, Center, BTB | SG, M, C, BTB | 75
3562 | GEV308_I1000_0004 | 199 | 48.98 | UP | MD5 | 0 | LM | I1000 | GE2 | 4.02 | 26.3 | 26.1 | 26.19667 | 105.3106 | 290 |  | 150 |  | TG 2 phase II | II | 2006-01-09 | 2006-01-09 | CA | 0.1 | 7.308 |  |  | 7.308 | [7 empty] | 69.39472 |  | 69.39472 |  |  |  | 0 |  |  | 2537 | 1b | 1b |  | t | [7 empty] | 1.31 |  | 12.77 | [7 empty] | 250 kN MTS, UP | l | h | n |  | fan with cooling | d, RT | OB_TG2_R029 | [13 empty] | Strain gauge: HBM 6/350 LY11, Middle, Center, BTB | SG, M, C, BTB | 75
3561 | GEV308_I1000_0005 | 199 | 48.98 | UP | MD5 | 0 | LM | I1000 | GE2 | 4.043333 | 26.29 | 26.1 | 26.19333 | 105.9084 | 290 |  | 150 |  | TG 2 phase II | II | 2006-01-09 | 2006-01-09 | CA | 0.1 | 7.35 |  |  | 7.35 | [7 empty] | 69.39961 |  | 69.39961 |  |  |  | 0 |  |  | 3493 | 1b | 1b |  | t | [7 empty] | 1.31 |  | 13.56 | [7 empty] | 250 kN MTS, UP | l | h | n |  | fan with cooling | d, RT | OB_TG2_R029 | [13 empty] | Strain gauge: HBM 6/350 LY11, Middle, Center, BTB | SG, M, C, BTB | 75
3560 | GEV308_I1000_0006 | 199 | 48.98 | UP | MD5 | 0 | LM | I1000 | GE2 | 4.036667 | 26.33 | 26.27 | 26.31 | 106.2047 | 290 |  | 150 |  | TG 2 phase II | II | 2006-01-09 | 2006-01-09 | CA | 0.1 | 7.37 |  |  | 7.37 | [7 empty] | 69.39429 |  | 69.39429 |  |  |  | 0 |  |  | 2452 | 1b | 1b |  | t | [7 empty] | 1.31 |  | 13.28 | [7 empty] | 250 kN MTS, UP | l | h | n |  | fan with cooling | d, RT | OB_TG2_R029 | [13 empty] | Strain gauge: HBM 6/350 LY11, Middle, Center, BTB | SG, M, C, BTB | 75
3559 | GEV308_I1000_0007 | 199 | 48.98 | UP | MD5 | 0 | LM | I1000 | GE2 | 4.04 | 26.3 | 26.15 | 26.21 | 105.8884 | 290 |  | 150 |  | TG 2 phase II | II | 2006-01-13 | 2006-01-13 | CA | 0.1 | 5.984 |  |  | 5.984 | [7 empty] | 56.51233 |  | 56.51233 |  |  |  | 0 |  |  | 26242 | 2 | 2 |  | t | [7 empty] | 5 |  | 12.95 | [7 empty] | 250 kN MTS, UP | l | h | n |  | fan with cooling | d, RT | OB_TG2_R029 | Strain gauge readings did not agree | [12 empty] | Strain gauge: HBM 6/350 LY11, Middle, Center, BTB | SG, M, C, BTB | 75
3558 | GEV308_I1000_0008 | 199 | 48.98 | UP | MD5 | 0 | LM | I1000 | GE2 | 4.06 | 26.31 | 26.18 | 26.24333 | 106.5479 | 290 |  | 150 |  | TG 2 phase II | II | 2006-01-13 | 2006-01-13 | CA | 0.1 | 6.021 |  |  | 6.021 | [7 empty] | 56.50978 |  | 56.50978 |  |  |  | 0 |  |  | 23572 | 2 | 2 |  | t | [7 empty] | 5 |  | 12.8 | [7 empty] | 250 kN MTS, UP | l | h | n |  | fan with cooling | d, RT | OB_TG2_R029 | [13 empty] | Strain gauge: HBM 6/350 LY11, Middle, Center, BTB | SG, M, C, BTB | 75
3557 | GEV308_I1000_0010 | 199 | 48.98 | UP | MD5 | 0 | LM | I1000 | GE2 | 3.99 | 26.35 | 26.3 | 26.32667 | 105.0434 | 290 |  | 150 |  | TG 2 phase II | II | 2006-01-16 | 2006-01-16 | CA | 0.1 | 5.936 |  |  | 5.936 | [7 empty] | 56.50998 |  | 56.50998 |  |  |  | 0 |  |  | 34190 | 2 | 2 |  | t | [7 empty] | 1.99 |  | 13.39 | [7 empty] | 250 kN MTS, UP | l | h | n |  | fan with cooling | d, RT | OB_TG2_R029 | Strain gauge readings did not agree | [12 empty] | Strain gauge: HBM 6/350 LY11, Middle, Center, BTB | SG, M, C, BTB | 75
3556 | GEV308_I1000_0011 | 199 | 48.98 | UP | MD5 | 0 | LM | I1000 | GE2 | 3.973333 | 26.29 | 26.1 | 26.19333 | 104.0748 | 290 |  | 150 |  | TG 2 phase II | II | 2006-01-17 | 2006-01-17 | CA | 0.1 | 5.881 |  |  | 5.881 | [7 empty] | 56.50741 |  | 56.50741 |  |  |  | 0 |  |  | 27961 | 2 | 2 |  | t | [7 empty] | 5 |  | 12.85 | [7 empty] | 250 kN MTS, UP | l | h | n |  | fan with cooling | d, RT | OB_TG2_R029 | [13 empty] | Strain gauge: HBM 6/350 LY11, Middle, Center, BTB | SG, M, C, BTB | 75
3555 | GEV308_I1000_0012 | 199 | 48.98 | UP | MD5 | 0 | LM | I1000 | GE2 | 4.03 | 26.39 | 26.24 | 26.32 | 106.0696 | 290 |  | 150 |  | TG 2 phase II | II | 2006-01-17 | 2006-01-17 | CA | 0.1 | 5.994 |  |  | 5.994 | [7 empty] | 56.51007 |  | 56.51007 |  |  |  | 0 |  |  | 32545 | 2 | 2 |  | t | [7 empty] | 1.99 |  | 12.88 | [7 empty] | 250 kN MTS, UP | l | h | n |  | fan with cooling | d, RT | OB_TG2_R029 | [13 empty] | Strain gauge: HBM 6/350 LY11, Middle, Center, BTB | SG, M, C, BTB | 75
3554 | GEV308_I1000_0013 | 199 | 48.98 | UP | MD5 | 0 | LM | I1000 | GE2 | 4.016667 | 26.36 | 26.29 | 26.32333 | 105.7321 | 290 |  | 150 |  | TG 2 phase II | II | 2006-01-30 | 2006-01-31 | CA | 0.1 | 5.975 |  |  | 5.975 | [7 empty] | 56.51077 |  | 56.51077 |  |  |  | 0 |  |  | 26921 | 2 | 2 |  | t | [7 empty] | 1.99 |  | 13.6 | [7 empty] | 250 kN MTS, UP | l | h | n |  | fan with cooling | d, RT | OB_TG2_R029 | [13 empty] | Strain gauge: HBM 6/350 LY11, Middle, Center, BTB | SG, M, C, BTB | 75
3553 | GEV308_I1000_0014 | 199 | 48.98 | UP | MD5 | 0 | LM | I1000 | GE2 | 3.983333 | 25.33 | 25.18 | 25.27 | 100.6588 | 290 |  | 150 |  | TG 2 phase II | II | 2006-01-26 | 2006-01-28 | CA | 0.1 | 4.038433 |  |  | 4.038433 | [7 empty] | 40.12001 |  | 40.12001 |  |  |  | 0 |  |  | 1025260 | 3 | 3 |  | t | Y | [6 empty] | 5 |  | 12.27 | [7 empty] | 250 kN MTS, UP | l | h | n |  | fan with cooling | d, RT | OB_TG2_R029 | Test interrupted due to electrical shutdown. Exact number of cycles not recorded. Number of cycles between 1000260-1050260. Coupon destroyed due to interruption | x | [11 empty] | Strain gauge: HBM 6/350 LY11, Middle, Center, BTB | SG, M, C, BTB | 75
3552 | GEV206_R0300_0546 | 72 | 52.97054 | WMC | UD2 | 0 | LM | R0300 | GE1 | 3.725 | 25.42 | 25.37 | 25.395 | 94.50325 | 145 | 145.26 | 34.91 |  | TG 5 phase I | I | 2006-01-31 | 2006-01-31 | PRSTT80 | 0.1 | 26.73 |  |  | 26.73 | [7 empty] | 282.8474 |  | 282.8474 |  |  |  | 0 |  |  | 275168 | 3 | 3 | [9 empty] | 6.19 |  | 39.61 | 39.71 | [6 empty] | 100 kN Schenck, WMC | l | h |  | 32.81 |  | d, RT | OB_TG5_R007 | Slow cycle ±10 kN | [12 empty] | Strain gauge&Clip gauge: FLA-10-11, OB cg, Middle, Centre, BTB, TC | SG&CG, M, C, BTB, TC | 200
3551 | GEV206_R0300_0570 | 73 | 53.6201 | WMC | UD2 | 0 | LM | R0300 | GE1 | 3.595 | 25.39 | 25.35 | 25.37 | 91.13325 | 145 | 145.45 | 34.89 |  | TG 5 phase I | I | 2006-02-05 | 2006-02-05 | RSTT20 | 0.1 | 68.85 |  | 68.85 | 36.32 | [7 empty] | 754.8916 | 754.8916 | 398.5373 |  |  |  | 9716.715 |  |  | 9996 | 2 | 2 | [9 empty] | 3.35 |  | 38.22 | 39.47 | 38.19 | 37.635 |  |  | 0.01975122 | 0.01912571 | 100 kN Schenck, WMC | l, d | h |  | 26.76 |  | d, RT | OB_TG5_R007 | Slow cycle ±10 kN | [12 empty] | Strain gauge&Clip gauge: FLA-10-11, OB cg, Middle, Centre, BTB, TC | SG&CG, M, C, BTB, TC | 200 , 280
3550 | GEV206_R0300_1107 | 177 | 0 | WMC | UD2 | 0 | LM | R0300 | GE1 | 3.69 | 25.35 | 25.28 | 25.315 | 93.2832 | 145 | 144.76 | 34.7825 |  | TG 5 phase I | I | 2006-01-31 | 2006-01-31 | RSTT50 | 0.1 | 36.22 |  | 52.93 | 36.22 | [7 empty] | 566.6274 | 566.6274 | 388.28 |  |  |  | 7382.287 |  |  | 24990 | 2 | 2 | [8 empty] | 0.25 | 3.35 |  | 38.31 | 38.445 | 37.405 | 37.315 |  |  | 0.01479059 | 0.01473865 | 100 kN Schenck, WMC | l, d | h |  | 32.62 |  | d, RT | OB_TG5_R007 | Slow cycle ±10 kN | [12 empty] | Strain gauge&Clip gauge: FLA-10-11, OB cg, Middle, Centre, BTB, TC | SG&CG, M, C, BTB, TC | 200 , 280
3549 | GEV206_R0300_1108 | 177 | 0 | WMC | UD2 | 0 | LM | R0300 | GE1 | 3.665 | 25.29 | 25.28 | 25.285 | 92.6512 | 145 | 144.75 | 34.77 |  | TG 5 phase I | I | 2006-02-01 | 2006-02-01 | PRSTT80 | 0.1 | 36.22 |  |  | 36.22 | [7 empty] | 390.9286 |  | 390.9286 |  |  |  | 0 |  |  | 38630 | 2 | 2 | [9 empty] | 3.35 |  | 39.31 | 39.62 | [6 empty] | 100 kN Schenck, WMC | l, d | h |  | 33.6 |  | d, RT | OB_TG5_R007 | Slow cycle ±10 kN | [12 empty] | Strain gauge&Clip gauge: FLA-10-11, OB cg, Middle, Centre, BTB, TC | SG&CG, M, C, BTB, TC | 200
3548 | GEV206_R0300_1112 | 177 | 0 | WMC | UD2 | 0 | LM | R0300 | GE1 | 3.7 | 25.24 | 25.21 | 25.225 | 93.277 | 145 | 144.96 | 34.945 |  | TG 5 phase I | I | 2006-01-27 | 2006-01-30 | RSTT80 | -1 | 16.87 |  | 51.66 | 16.87 | [7 empty] | 553.5049 | 553.5049 | 180.8592 |  |  |  | 7448.092 |  |  | 799818 | 3 | 3 | [8 empty] | 0.25 | 4.56 |  | 37.325 | 36.99 | 36.58 | 36.055 |  |  | 0.01482934 | 0.01496364 | 100 kN Schenck, WMC | l, d | h |  | 30.67 |  | d, RT | OB_TG5_R007 | Slow cycle ±10 kN | [12 empty] | Strain gauge&Clip gauge: FLA-10-11, OB cg, Middle, Centre, BTB, TC | SG&CG, M, C, BTB, TC | 200 , 280
3547 | GEV206_R0300_1113 | 177 | 0 | WMC | UD2 | 0 | LM | R0300 | GE1 | 3.725 | 25.3 | 25.29 | 25.295 | 94.20525 | 145 | 144.86 | 34.7475 |  | TG 5 phase I | I | 2006-01-31 | 2006-01-31 | RSTT20 | 0.1 | 36.24 |  | 71.14 | 36.24 | [7 empty] | 755.0103 | 755.0103 | 384.6919 |  |  |  | 9969.107 |  |  | 10002 | 2 | 2 | [8 empty] | 0.25 | 3.35 |  | 37.93 | 37.805 | 37.71 |  |  |  | 0.01990536 | 0.01997118 | 100 kN Schenck, WMC | l, d | h |  | 33.11 |  | d, RT | OB_TG5_R007 | Slow cycle ±10 kN | [12 empty] | Strain gauge&Clip gauge: FLA-10-11, OB cg, Middle, Centre, BTB, TC | SG&CG, M, C, BTB, TC | 200 , 280
3546 | GEV206_R0300_1114 | 177 | 0 | WMC | UD2 | 0 | LM | R0300 | GE1 | 3.63 | 25.21 | 25.2 | 25.205 | 91.476 | 145 | 144.85 | 34.8275 |  | TG 5 phase I | I | 2006-02-01 | 2006-02-02 | PRSTT80 | 0.1 | 36.11 |  |  | 36.11 | [7 empty] | 394.7483 |  | 394.7483 |  |  |  | 0 |  |  | 35484 | 2 | 2 | [9 empty] | 3.35 |  | 38.785 | 39.005 | [6 empty] | 100 kN Schenck, WMC | l, d | h |  | 31.16 |  | d, RT | OB_TG5_R007 | Slow cycle ±10 kN | [12 empty] | Strain gauge&Clip gauge: FLA-10-11, OB cg, Middle, Centre, BTB, TC | SG&CG, M, C, BTB, TC | 200
3545 | GEV307_R0400_0023 | 193 | 0 | WMC | MD4 | 0 | LM | R0400 | GE2 | 6.65 | 25.32 | 25.27 | 25.295 | 168.0455 | 150 | 150.35 | 39.3 |  | TG 1 phase II | II | 2006-02-01 | 2006-02-05 | CA | -1 | 30.67 |  |  | 30.67 | [7 empty] | 182.5101 |  | 182.5101 |  |  |  | 0 |  |  | 155789 | 2 | 2 | [9 empty] | 1.44 |  | 28.73 | 29.02 | [6 empty] | 100 kN Schenck, WMC | l | h |  | 25.06 |  | d, RT | OB_TG3_R026 | Slow cycle ±10 kN | [12 empty] | Strain gauge&Clip gauge: FLA-10-11, OB cg, Middle, Centre, BTB, TC | SG&CG, M, C, BTB, TC | 200
3544 | GEV307_R0400_0025 | 193 | 0 | WMC | MD4 | 0 | LM | R0400 | GE2 | 6.695 | 25.53 | 25.52 | 25.525 | 170.8564 | 150 | 150 | 39.2625 |  | TG 3 phase II | II | 2006-01-20 | 2006-01-27 | CA | -1 | 22.59 |  |  | 22.59 | [7 empty] | 132.2163 |  | 132.2163 |  |  |  | 0 |  |  | 1477579 | 3 | 3 | [9 empty] | 2.57 |  | 26.66 | 26.805 | [6 empty] | 100 kN Schenck, WMC | l | h |  | 63.4 |  | d, +60°C | OB_TG3_R026 | Slow cycle ±10 kN | [12 empty] | Strain gauge&Clip gauge: FLA-10-11, OB cg, Middle, Centre, BTB, TC | SG&CG, M, C, BTB, TC | 200
3543 | GEV307_R0400_0026 | 193 | 0 | WMC | MD4 | 0 | LM | R0400 | GE2 | 6.775 | 25.41 | 25.39 | 25.4 | 172.01725 | 150 | 150.55 | 39.675 |  | TG 3 phase II | II | 2006-01-10 | 2006-01-20 | CA | -1 | 22.48 |  |  | 22.48 | [7 empty] | 130.6846 |  | 130.6846 |  |  |  | 0 |  |  | 1226203 | 3 | 3 | [9 empty] | 2.57 |  | 25.415 | 25.345 | [6 empty] | 100 kN Schenck, WMC | l | h |  | 61.9 |  | d, +60°C | OB_TG3_R026 | Slow cycle ±10 kN; One cold slow cycle was done at room temperature, then a hot slow cycle. This was done to compare strain measurements. Results: Cold cycle SGs:26.88, 28.31(t); 26.95, 28.55(c)....Cold cycle CG: 26.76, 28.13(t);26.92, 28.58(c)......Hot cycle SG:24.88, 25.95(t);24.35,26.34(c). Hot cycle CG: 25.75, 27.32(t); 25.61, 27.94(c) | [12 empty] | Strain gauge&Clip gauge: FLA-10-11, OB cg, Middle, Centre, BTB, TC | SG&CG, M, C, BTB, TC | 200
3542 | GEV307_R0400_0027 | 193 | 0 | WMC | MD4 | 0 | LM | R0400 | GE2 | 6.785 | 25.45 | 25.43 | 25.44 | 172.54255 | 150 | 6.72 | 39.1375 |  | TG 1 phase II | II | 2006-01-05 | 2006-01-27 | W |  | 42.99 |  | 70.41 | 42.99 | [7 empty] | 407.9128 |  | 249.1559 |  |  |  | 0 |  |  | 25812276 | 3 | 3 | 194.4999 |  | y | [6 empty] | 460.97 kN/s |  | 27.47 | 27.57 | 24.04 | 24.71 |  |  |  |  | 100 kN Instron, WMC | l | h | n | 29.99 | fan | d, RT | OB_TG1_R024 | Slow cycle ±10 kN; test interrupted and restarted; residual strength test after run-out | [12 empty] | Strain gauge&Clip gauge: FLA-10-11, OB cg, Middle, Centre, BTB, TC | SG&CG, M, C, BTB, TC | 100
3541 | GEV307_R0400_0028 | 193 | 0 | WMC | MD4 | 0 | LM | R0400 | GE2 | 6.53 | 25.48 | 25.46 | 25.47 | 166.2538 | 150 | 150.13 | 39.75 |  | TG 3 phase II | II | 2006-01-27 | 2006-01-27 | CA | -1 | 39.38 |  |  | 39.38 | [7 empty] | 236.8668 |  | 236.8668 |  |  |  | 0 |  |  | 267 | 1b | 1b | [9 empty] | 0.44 |  | 27.37 | 27.365 | [6 empty] | 100 kN Schenck, WMC | l | h |  | 61.43 |  | d, +60°C | OB_TG3_R026 | Slow cycle ±10 kN; test done at half of prescribed frequency | [12 empty] | Strain gauge&Clip gauge: FLA-10-11, OB cg, Middle, Centre, BTB, TC | SG&CG, M, C, BTB, TC | 200
3540 | GEV307_R0400_0029 | 193 | 0 | WMC | MD4 | 0 | LM | R0400 | GE2 | 6.865 | 25.64 | 25.56 | 25.6 | 175.4694 | 150 | 150.36 | 39.65 |  | TG 3 phase II | II | 2006-01-20 | 2006-01-20 | CA | -1 | 39.54 |  |  | 39.54 | [7 empty] | 225.3384 |  | 225.3384 |  |  |  | 0 |  |  | 178 | 1b | 1b | [9 empty] | 0.88 |  | 27.37 | 26.355 | [6 empty] | 100 kN Schenck, WMC | l | h |  | >70 |  | d, +60°C | OB_TG3_R026 | Slow cycle ±10 kN | [12 empty] | Strain gauge&Clip gauge: FLA-10-11, OB cg, Middle, Centre, BTB, TC | SG&CG, M, C, BTB, TC | 200
3539 | GEV307_R0400_0030 | 193 | 0 | WMC | MD4 | 0 | LM | R0400 | GE2 | 6.725 | 25.56 | 25.52 | 25.54 | 171.622 | 150 | 150.49 | 39.25 |  | TG 3 phase II | II | 2006-02-06 | 2006-02-06 | CA | -1 | 30.97 |  |  | 30.97 | [7 empty] | 180.4547 |  | 180.4547 |  |  |  | 0 |  |  | 1828 | 2 | 2 | [9 empty] | 1.44 |  | 26.315 | 27.28 | [6 empty] | 100 kN Schenck, WMC | l | h |  | 60.94 |  | d, +60°C | OB_TG3_R026 | Slow cycle ±10 kN | [12 empty] | Strain gauge&Clip gauge: FLA-10-11, OB cg, Middle, Centre, BTB, TC | SG&CG, M, C, BTB, TC | 200
3538 | GEV307_R0400_0031 | 193 | 0 | WMC | MD4 | 0 | LM | R0400 | GE2 | 6.69 | 25.56 | 25.53 | 25.545 | 170.7957 | 150 | 150 | 39.25 |  | TG 3 phase II | II | 2006-02-06 | 2006-02-06 | CA | -1 | 30.99 |  |  | 30.99 | [7 empty] | 181.4448 |  | 181.4448 |  |  |  | 0 |  |  | 4647 | 2 | 2 | [9 empty] | 0.72 |  | 27.65 | 27.79 | [6 empty] | 100 kN Schenck, WMC | l | h |  | 60.44 |  | d, +60°C | OB_TG3_R026 | Slow cycle ±10 kN; test done at half of prescribed frequency. First 2300 cycles at lower temperature | [12 empty] | Strain gauge&Clip gauge: FLA-10-11, OB cg, Middle, Centre, BTB, TC | SG&CG, M, C, BTB, TC | 200
3537 | GEV307_R0400_0032 | 193 | 0 | WMC | MD4 | 0 | LM | R0400 | GE2 | 6.675 | 25.5 | 25.46 | 25.48 | 169.9455 | 150 | 150.21 | 39.3125 |  | TG 3 phase II | II | 2006-02-07 | 2006-02-07 | CA | -1 | 39.38 |  |  | 39.38 | [7 empty] | 231.7213 |  | 231.7213 |  |  |  | 0 |  |  | 350 | 1b | 1b | [9 empty] | 0.44 |  | 26.895 | 27 | [6 empty] | 100 kN Schenck, WMC | l | h |  | 61.4 |  | d, +60°C | OB_TG3_R026 | Slow cycle ±10 kN; test done at half of prescribed frequency | [12 empty] | Strain gauge&Clip gauge: FLA-10-11, OB cg, Middle, Centre, BTB, TC | SG&CG, M, C, BTB, TC | 200
3536 | GEV307_R0400_0033 | 193 | 0 | WMC | MD4 | 0 | LM | R0400 | GE2 | 6.69 | 25.5 | 25.46 | 25.48 | 170.3274 | 150 | 150.18 | 39.4875 |  | TG 3 phase II | II | 2006-02-07 | 2006-02-07 | CA | -1 | 30.89 |  |  | 30.89 | [7 empty] | 181.3566 |  | 181.3566 |  |  |  | 0 |  |  | 1182 | 2 | 2 | [9 empty] | 0.72 |  | 26.63 | 26.78 | [6 empty] | 100 kN Schenck, WMC | l | h |  | 62.9 |  | d, +60°C | OB_TG3_R026 | Slow cycle ±10 kN; test done at half of prescribed frequency | [12 empty] | Strain gauge&Clip gauge: FLA-10-11, OB cg, Middle, Centre, BTB, TC | SG&CG, M, C, BTB, TC | 200
3535 | GEV307_R0400_0034 | 193 | 0 | WMC | MD4 | 0 | LM | R0400 | GE2 | 6.745 | 25.37 | 25.4 | 25.385 | 171.323 | 150 | 150 | 39.3775 |  | TG 3 phase II | II | 2006-02-07 | 2006-02-07 | CA | -1 | 39.29 |  |  | 39.29 | [7 empty] | 229.3329 |  | 229.3329 |  |  |  | 0 |  |  | 287 | 1b | 1b | [9 empty] | 0.88 |  | 25.75 | 25.69 | [6 empty] | 100 kN Schenck, WMC | l | h |  | 63.4 |  | d, +60°C | OB_TG3_R026 | Slow cycle ±10 kN | [12 empty] | Strain gauge&Clip gauge: FLA-10-11, OB cg, Middle, Centre, BTB, TC | SG&CG, M, C, BTB, TC | 200
3534 | GEV307_R0400_0035 | 193 | 0 | WMC | MD4 | 0 | LM | R0400 | GE2 | 6.695 | 25.42 | 25.4 | 25.41 | 170.053 | 150 | 149.96 | 39.385 |  | TG 3 phase II | II | 2006-02-07 | 2006-02-07 | CA | -1 | 30.83 |  |  | 30.83 | [7 empty] | 181.2964 |  | 181.2964 |  |  |  | 0 |  |  | 3806 | 2 | 2 | [9 empty] | 1.44 |  | 27.16 | 27.22 | [6 empty] | 100 kN Schenck, WMC | l | h |  |  |  | d, +60°C | OB_TG3_R026 | Slow cycle ±10 kN; temperature measurement data unreliable | [12 empty] | Strain gauge&Clip gauge: FLA-10-11, OB cg, Middle, Centre, BTB, TC | SG&CG, M, C, BTB, TC | 200
3533 | GEV207_S0300_0002 | 128 | 55.43 | WMC | MD2 | 0 | LM | S0300 | GE1 | 6.435 |  |  | 25.85 | 166.34475 | 610 |  | 500 |  | TG 4 phase I | I | 2005-09-13 | 2005-09-13 | CA | 0.1 | 33.84 |  |  | 33.84 | [7 empty] | 203.4329 |  | 203.4329 |  |  |  | #DIV/0! |  |  | 119300 | 3 | 3 | [9 empty] | 6.1 | [9 empty] | 400 kN Schenck, WMC | l | h | n |  |  | d, RT | OB_TG4_R012 | [13 empty] | Clip gauge: OB standard, Middle, Center, BTB | CG, M, C, BTB | 160
3532 | GEV207_S0300_0003 | 128 | 55.43 | WMC | MD2 | 0 | LM | S0300 | GE1 | 6.39 |  |  | 25.43 | 162.4977 | 610 |  | 500 |  | TG 4 phase I | I | 2005-09-12 | 2005-09-13 | CA | 0.1 | 44.98 |  |  | 44.98 | [7 empty] | 276.8039 |  | 276.8039 |  |  |  | #DIV/0! |  |  | 10873 | 2 | 2 | [9 empty] | 3.34 | [9 empty] | 400 kN Schenck, WMC | l | h | n |  |  | d, RT | OB_TG4_R012 | [13 empty] | Clip gauge: OB standard, Middle, Center, BTB | CG, M, C, BTB | 160
3531 | GEV207_S0300_0014 | 128 | 55.43 | WMC | MD2 | 0 | LM | S0300 | GE1 | 6.56 |  |  | 25.57 | 167.7392 | 610 |  | 500 |  | TG 4 phase I | I | 2005-12-15 | 2006-01-04 | CA | 0.1 | 20 |  |  | 20 | [7 empty] | 119.2327 |  | 119.2327 |  |  |  | 0 |  |  | 10549401 | 5 | 5 |  |  | y | [6 empty] | 6.1 |  | 27.03 | [7 empty] | 400 kN Schenck, WMC | l | h | n | 27.65 |  | d, RT | OB_TG4_R012 | Test interrupted couple of times; first 1092 cycles at 2.66-26.56 kN. | [12 empty] | Clip gauge: OB standard, Middle, Center, BTB | CG, M, C, BTB | 160
3530 | GEV207_S0300_0025 | 126 | 52.83 | WMC | MD2 | 0 | LM | S0300 | GE1 | 6.36 |  |  | 25.21 | 160.3356 | 610 |  | 500 |  | TG 4 phase I | I | 2005-11-17 | 2005-11-21 | CA | 0.1 | 26.19 |  |  | 26.19 | [7 empty] | 163.3449 |  | 163.3449 |  |  |  | 0 |  |  | 1334485 | 4 | 4 | [9 empty] | 6.1 |  | 29.135 | [7 empty] | 400 kN Schenck, WMC | l | h | n | 31.9 |  | d, RT | OB_TG4_R012 | [13 empty] | Strain gauge&Clip gauge: TML FLA-10-11, OB cg, Middle, Center, BTB | SG&CG, M, C, BTB | 160
3529 | GEV207_S0300_0026 | 126 | 52.83 | WMC | MD2 | 0 | LM | S0300 | GE1 | 6.49 |  |  | 25.22 | 163.6778 | 610 |  | 500 |  | TG 4 phase I | I | 2005-11-25 | 2005-11-28 | CA | 0.1 | 26.2 |  |  | 26.2 | [7 empty] | 160.0706 |  | 160.0706 |  |  |  | 0 |  |  | 1524481 | 4 | 4 | [9 empty] | 6.1 |  | 29.43 | [7 empty] | 400 kN Schenck, WMC | l | h | n | 28.6 |  | d, RT | OB_TG4_R012 | [13 empty] | Strain gauge&Clip gauge: TML FLA-10-11, OB cg, Middle, Center, BTB | SG&CG, M, C, BTB | 160
3528 | GEV207_S0300_0027 | 126 | 52.83 | WMC | MD2 | 0 | LM | S0300 | GE1 | 6.51 |  |  | 25.24 | 164.3124 | 610 |  | 500 |  | TG 4 phase I | I | 2005-11-21 | 2005-11-24 | CA | 0.1 | 26.22 |  |  | 26.22 | [7 empty] | 159.5741 |  | 159.5741 |  |  |  | 0 |  |  | 1372317 | 4 | 4 | [9 empty] | 6.1 |  | 28.01 | [7 empty] | 400 kN Schenck, WMC | l | h | n | 29.13 |  | d, RT | OB_TG4_R012 | [13 empty] | Strain gauge&Clip gauge: TML FLA-10-11, OB cg, Middle, Center, BTB | SG&CG, M, C, BTB | 160
3527 | GEV206_R0300_0903 | 116 | 52.3 | WMC | UD2 | 0 | LM | R0300 | GE1 | 3.63 | 24.84 | 24.8 | 24.82 | 90.024 | 145 | 145.61 | 34.4975 |  | TG 1 phase I | I | 2005-10-25 | 2005-11-04 | CA | 10 | -34.72 |  | 56.59 | -34.72 | [7 empty] | -385.6749 |  | -385.6749 |  |  |  | 0 |  |  | 3395420 |  | 0 |  |  | y | [5 empty] | 0.25 | 5.1 |  | 40.83 | 41.015 | [6 empty] | 100 kN Schenck, WMC | l, d | h | n | 35 |  | d, RT |  | first with Anti-Buckling Guide; run-out tested in residual strength | [12 empty] | Strain gauge&Clip gauge: TML FLA-10-11, OB cg, Middle, Center, BTB | SG&CG, M, C, BTB | 200 , 280
3526 | GEV307_R0400_0002 | 193 | 0 | WMC | MD4 | 0 | LM | R0400 | GE2 | 6.63 | 25.54 | 25.46 | 25.5 | 168.7998 | 150 | 150.38 | 39.5625 |  | TG 1 phase II | II | 2005-01-11 | 2005-11-21 | CA | -1 | 22.54 |  |  | 22.54 | [7 empty] | 133.531 |  | 133.531 |  |  |  | 0 |  |  | 1861829 | 3 | 3 | [9 empty] | 2.57 |  | 28.99 | 29.21 | [6 empty] | 100 kN Schenck, WMC | l | h | n | 26.34 |  | d, RT | OB_TG3_R026 | Slow cycle ±10 kN | [12 empty] | Strain gauge&Clip gauge: TML FLA-10-11, OB cg, Middle, Center, BTB | SG&CG, M, C, BTB | 200
3525 | GEV307_R0400_0008 | 193 | 0 | WMC | MD4 | 0 | LM | R0400 | GE2 | 6.785 | 25.41 | 25.3 | 25.355 | 171.6605 | 150 | 150.44 | 39.5475 |  | TG 1 phase II | II | 2005-11-30 | 2005-11-30 | CA | -1 | 30.71 |  |  | 30.71 | [7 empty] | 178.8996 |  | 178.8996 |  |  |  | 0 |  |  | 135082 | 2 | 2 | [9 empty] | 1.44 |  | 28.485 | 28.73 | [6 empty] | 100 kN Schenck, WMC | l | h | n |  |  | d, RT | OB_TG3_R026 | temperature sensor disbonded during test | [12 empty] | Strain gauge&Clip gauge: TML FLA-10-11, OB cg, Middle, Center, BTB | SG&CG, M, C, BTB | 200
3524 | GEV307_R0400_0009 | 193 | 0 | WMC | MD4 | 0 | LM | R0400 | GE2 | 6.805 | 25.58 | 25.42 | 25.5 | 172.9831 | 150 | 150.27 | 39.525 |  | TG 1 phase II | II | 2005-11-11 | 2005-11-30 | CA | -1 | 22.5 |  |  | 22.5 | [7 empty] | 130.0705 |  | 130.0705 |  |  |  | 0 |  |  | 4002788 | 3 | 3 | [9 empty] | 2.57 |  | 28.44 | 28.665 | [6 empty] | 100 kN Instron, WMC | l | h | n | 33.4 |  | d, RT | OB_TG3_R026 | temperature sensor disbonded during test | [12 empty] | Strain gauge&Clip gauge: TML FLA-10-11, OB cg, Middle, Center, BTB | SG&CG, M, C, BTB | 100
3523 | GEV307_R0400_0010 | 193 | 0 | WMC | MD4 | 0 | LM | R0400 | GE2 | 6.755 | 25.46 | 25.43 | 25.445 | 171.77965 | 150 | 149.71 | 39.2075 |  | TG 1 phase II | II | 2005-11-28 | 2005-11-30 | CA | -1 | 30.86 |  |  | 30.86 | [7 empty] | 179.6488 |  | 179.6488 |  |  |  | 0 |  |  | 140168 | 2 | 2 | [9 empty] | 1.44 |  | 26.435 | 26.79 | [6 empty] | 100 kN Schenck, WMC | l | h | n | 28.8 |  | d, RT | OB_TG3_R026 | [13 empty] | Strain gauge&Clip gauge: TML FLA-10-11, OB cg, Middle, Center, BTB | SG&CG, M, C, BTB | 200
3522 | GEV307_R0400_0012 | 193 | 0 | WMC | MD4 | 0 | LM | R0400 | GE2 | 6.815 | 25.47 | 25.47 | 25.47 | 173.57805 | 150 | 149.88 | 39.43 |  | TG 1 phase II | II | 2005-12-01 | 2005-12-01 | CA | -1 | 39.4 |  |  | 39.4 | [7 empty] | 226.9872 |  | 226.9872 |  |  |  | 0 |  |  | 3227 | 1b | 1b | [9 empty] | 0.88 |  | 27.925 | [7 empty] | 100 kN Instron, WMC | l | h | n |  |  | d, RT | OB_TG3_R026 | temperature sensor disbonded during test | [12 empty] | Strain gauge&Clip gauge: TML FLA-10-11, OB cg, Middle, Center, BTB | SG&CG, M, C, BTB | 100
3521 | GEV307_R0400_0014 | 193 | 0 | WMC | MD4 | 0 | LM | R0400 | GE2 | 6.77 | 25.52 | 25.5 | 25.51 | 172.635 | 150 | 149.84 | 39.2275 |  | TG 1 phase II | II | 2005-12-01 | 2005-12-02 | CA | -1 | 39.44 |  |  | 39.44 | [7 empty] | 228.4589 |  | 228.4589 |  |  |  | 0 |  |  | 12575 | 1b | 1b | [9 empty] | 0.88 |  | 28.48 | 28.695 | [6 empty] | 100 kN Schenck, WMC | l | h | n | 22.68 |  | d, RT | OB_TG3_R026 | [13 empty] | Strain gauge&Clip gauge: TML FLA-10-11, OB cg, Middle, Center, BTB | SG&CG, M, C, BTB | 200
3520 | GEV307_R0400_0016 | 193 | 0 | WMC | MD4 | 0 | LM | R0400 | GE2 | 6.525 | 25.5 | 25.5 | 25.5 | 166.3875 | 150 | 150.18 | 39.8 |  | TG 1 phase II | II | 2005-12-01 | 2005-12-05 | CA | -1 | 30.95 |  |  | 30.95 | [7 empty] | 186.0116 |  | 186.0116 |  |  |  | 0 |  |  | 120841 | 2 | 2 | [9 empty] | 1.44 |  | 29.07 | 29.195 | [6 empty] | 100 kN Schenck, WMC | l | h | n | 21.46 |  | d, RT | OB_TG3_R026 | Slow cycle ±10 kN | [12 empty] | Strain gauge&Clip gauge: TML FLA-10-11, OB cg, Middle, Center, BTB | SG&CG, M, C, BTB | 200
3519 | GEV307_R0400_0018 | 193 | 0 | WMC | MD4 | 0 | LM | R0400 | GE2 | 6.82 | 25.48 | 25.46 | 25.47 | 173.6372 | 150 | 150.04 | 39.35 |  | TG 1 phase II | II | 2005-12-01 | 2005-12-02 | CA | -1 | 30.9 |  |  | 30.9 | [7 empty] | 177.9573 |  | 177.9573 |  |  |  | 0 |  |  | 80680 | 1b | 2 | [9 empty] | 1.44 |  | 28.025 | 28.315 | [6 empty] | 100 kN Instron, WMC | l | h | n |  |  | d, RT | OB_TG3_R026 | temperature measurement incorrect | [12 empty] | Strain gauge&Clip gauge: TML FLA-10-11, OB cg, Middle, Center, BTB | SG&CG, M, C, BTB | 100
3518 | GEV307_R0400_0021 | 193 | 0 | WMC | MD4 | 0 | LM | R0400 | GE2 | 6.69 | 25.44 | 25.42 | 25.43 | 170.0598 | 150 | 150.2 | 39.34 |  | TG 1 phase II | II | 2005-12-16 | 2005-12-16 | CA | -1 | 22.5 |  |  | 22.5 | [7 empty] | 132.3064 |  | 132.3064 |  |  |  | 0 |  |  | 2834 | 3 | 3 | [9 empty] | 2.57 |  | 25.51 | 25.54 | [6 empty] | 100 kN Schenck, WMC | l | h | n | 74.17 |  | d, +60°C |  | Slow cycle ±10 kN, first test at 60 degrees, specimen used to calibrate test set-up. Temperature too high during test (exceeded 75 degrees C at failure). Infra-red sensor (T01) unreliable | x | [11 empty] | Strain gauge&Clip gauge: TML FLA-10-11, OB cg, Middle, Center, BTB | SG&CG, M, C, BTB | 200
3517 | GEV307_R0400_0022 | 193 | 0 | WMC | MD4 | 0 | LM | R0400 | GE2 | 6.52 | 25.52 | 25.5 | 25.51 | 166.26 | 150 | 150.5 | 39.745 |  | TG 1 phase II | II | 2005-12-19 | 2006-01-11 | CA | -1 | 22.57 |  |  | 22.57 | [7 empty] | 135.7512 |  | 135.7512 |  |  |  | 0 |  |  | 886884 | 3 | 3 | [9 empty] | 2.57 |  | 26.69 | 26.66 | [6 empty] | 100 kN Schenck, WMC | l | h | n | 62.39 |  | d, +60°C |  | Slow cycle ±10 kN; Test ran only during day. Interrupted several times | [12 empty] | Strain gauge&Clip gauge: TML FLA-10-11, OB cg, Middle, Center, BTB | SG&CG, M, C, BTB | 200
3516 | GEV214_S0700_0003 | fill in | #N/A | WMC | TMD | 0 | LM | S0700 | GE1 | 28.85 | 139.5 | 139.5 | 139.5 | 4024.575 | 1980 | 1974 | 1180 |  | TG 4 phase I | I | 2006-01-09 | 2006-01-09 | CA | 0.1 | 1265.7 |  |  | 1265.7 |  | 1.04 |  | 1.04 |  |  |  | 314.4928 |  | 307.6101 |  |  |  | 0 |  |  | 1323 | 1 | 1 | [9 empty] | 0.5 |  | 32.515 | [7 empty] | 2500 kN homebuilt, WMC | l | m | n |  |  | d, RT |  | strain, thickness, and modulus from averages of strain gauges 1-4, located in the center of the specimen.Tapered part of tabs disbonded during first slow cycle at ca. 400 kN | [12 empty] | Strain gauge&Clip gauge: TML FLA-10-11, OB cg, Middle, Center, BTB | SG&CG, M, C, BTB | 3400 kN pre-tension, no bushings
3515 | GEV214_S0700_0004 | fill in | #N/A | WMC | TMD | 0 | LM | S0700 | GE1 | 29.5 | 138.5 | 138.5 | 138.5 | 4085.75 | 1980 | 1974 | 1180 |  | TG 4 phase I | I | 2006-01-10 | 2006-01-11 | CA | 0.1 | 871.6 |  |  | 871.6 |  | 0.73 |  | 0.73 |  |  |  | 208.8 |  | 208.8 |  |  |  | 0 |  |  | 27482 | 2 | 2 | [9 empty] | 0.5 |  | 30.33 | [7 empty] | 2500 kN homebuilt, WMC | l | m | n |  |  | d, RT |  | strain, thickness, and modulus from averages of strain gauges 1-4, located in the center of the specimen. | [12 empty] | Strain gauge&Clip gauge: TML FLA-10-11, OB cg, Middle, Center, BTB | SG&CG, M, C, BTB | 2760 kN pre-tension, no bushings
3514 | GEV207_S3100_0009 | 133 | 53.99 | WMC | MD2 | 0 | LM | S3100 | GE1 | 7.45 |  |  | 25.49 | 189.9 | 610 |  | 500 |  | TG 4 phase I | I | 2005-11-28 | 2005-11-18 | CA | 0.1 | 44.85 |  |  | 44.85 | [7 empty] | 236.1769 |  | 236.1769 |  |  |  | 0 |  |  | 5197 | 2 | 2 | [9 empty] | 3.34 |  | 31.32 | [7 empty] | 400 kN Schenck, WMC | l | h | n | 27.8 |  | d, RT | OB_TG4_R012 | [12 empty] | 1:50, 1/3 | Strain gauge&Clip gauge: TML FLA-10-11, OB cg, Middle, Center, BTB | SG&CG, M, C, BTB | 160
3513 | GEV207_S3200_0020 | 180 | 51.13 | WMC | MD2 | 0 | LM | S3200 | GE1 | 6.57 |  |  | 25.24 | 165.8268 | 610 |  | 500 |  | TG 4 phase I | I | 2005-11-16 | 2005-11-16 | CA | 0.1 | 33.04 |  |  | 33.04 | [7 empty] | 199.244 |  | 199.244 |  |  |  | 0 |  |  | 5229 | 3 | 3 | [9 empty] | 6.1 |  | 27.165 | [7 empty] | 400 kN Schenck, WMC | l | h | n | 27.1 |  | d, RT | OB_TG4_R012 | [11 empty] | GEV207_S3200_0010 | 1:50, 2/3 | Strain gauge&Clip gauge: TML FLA-10-11, OB cg, Middle, Center, BTB | SG&CG, M, C, BTB | 160
3512 | GEV207_S3200_0023 | 180 | 51.13 | WMC | MD2 | 0 | LM | S3200 | GE1 | 6.27 |  |  | 25.65 | 160.8255 | 610 |  | 500 |  | TG 4 phase I | I | 2005-11-25 | 2005-11-25 | CA | 0.1 | 45.36 |  |  | 45.36 | [7 empty] | 282.0448 |  | 282.0448 |  |  |  | 0 |  |  | 669 | 1b | 2 | [9 empty] | 3.34 |  | 25.7 | [7 empty] | 400 kN Schenck, WMC | l | h | n | 27.65 |  | d, RT | OB_TG4_R012 | lots of bending due to mounting |  | x | [8 empty] | GEV207_S3200_0013 | 1:50, 2/3 | Strain gauge&Clip gauge: TML FLA-10-11, OB cg, Middle, Center, BTB | SG&CG, M, C, BTB | 160
3511 | GEV206_R0300_1106 | 177 | 0 | WMC | UD2 | 0 | LM | R0300 | GE1 | 3.635 | 25.28 | 25.26 | 25.27 | 91.8201 | 145 | 144.89 | 34.875 |  | TG 5 phase I | I | 2005-12-05 | 2005-12-06 | RSTC50 | 0.1 | -52.44 |  | -52.44 | 26.61 | [7 empty] | -571.1168 | -571.1168 | 289.8058 |  |  |  | -14462.31 |  |  | 499910 | 3 | 3 | [9 empty] | 6.19 |  |  | 39.49 |  |  |  |  | #DIV/0! | -0.01446231 | 100 kN Schenck, WMC | l, d | h | n | 22.68 |  | d, RT | OB_TG5_R007 | Slow cycle ±10 kN | [10 empty] | GEV207_R0400_1106 |  | Strain gauge&Clip gauge: TML FLA-10-11, OB cg, Middle, Center, BTB | SG&CG, M, C, BTB | 200 , 280
3510 | GEV206_R0300_1105 | 177 | 0 | WMC | UD2 | 0 | LM | R0300 | GE1 | 3.66 | 25.26 | 25.25 | 25.255 | 92.415 | 145 | 144.97 | 34.915 |  | TG 5 phase I | I | 2005-12-07 | 2005-12-08 | RSTT50 | 0.1 | 26.6 |  | 48.73 | 26.6 | [7 empty] | 287.8321 | 527.2954 | 287.8321 |  |  |  | 6809.962 |  |  | 499887 | 3 | 3 | [9 empty] | 6.19 |  | 38.655 | 38.775 | 37.085 | 36.665 |  |  | 0.007446179 | 0.007423135 | 100 kN Schenck, WMC | l, d | h | n |  |  | d, RT | OB_TG5_R007 | Slow cycle ±10 kN | [6 empty] | x |  |  |  | GEV207_R0400_1105 |  | Strain gauge&Clip gauge: TML FLA-10-11, OB cg, Middle, Center, BTB | SG&CG, M, C, BTB | 200 , 280
3509 | GEV206_R0300_1110 | 177 | 0 | WMC | UD2 | 0 | LM | R0300 | GE1 | 3.67 | 25.27 | 25.25 | 25.26 | 92.6675 | 145 | 144.87 | 34.9125 |  | TG 5 phase I | I | 2005-11-21 | 2005-11-28 | RSTT50 | 0.1 | 48.2 |  | 48.2 | 21 | [7 empty] | 520.1392 | 520.1392 | 226.6167 |  |  |  | 13272.24 |  |  | 4999459 | 4 | 4 | [9 empty] | 9.93 |  |  | 39.19 | 38.07 | 36.96 |  |  | #DIV/0! | 0.01327224 | 100 kN Schenck, WMC | l, d | h | n | 25.12 |  | d, RT | OB_TG5_R007 | Slow cycle ±10 kN | [10 empty] | GEV207_R0400_1110 |  | Strain gauge&Clip gauge: TML FLA-10-11, OB cg, Middle, Center, BTB | SG&CG, M, C, BTB | 200 , 280
3508 | GEV206_R0300_1111 | 177 | 0 | WMC | UD2 | 0 | LM | R0300 | GE1 | 3.675 | 25.25 | 25.23 | 25.24 | 92.72025 | 145 | 145.04 | 34.98 |  | TG 5 phase I | I | 2005-12-08 | 2005-12-12 | RSTT50 | 0.1 | 56.93 |  | 56.93 | 26.58 | [7 empty] | 613.9975 | 613.9975 | 286.6688 |  |  |  | 7868.736 |  |  | 499916 | 3 | 3 | [9 empty] | 6.19 |  | 38.91 | 39.12 | 36.84 | 36.72 |  |  | 0.01577994 | 0.01569523 | 100 kN Schenck, WMC | l, d | h | n | 27 |  | d, RT | OB_TG5_R007 | Slow cycle ±10 kN | [10 empty] | GEV207_R0400_1111 |  | Strain gauge&Clip gauge: TML FLA-10-11, OB cg, Middle, Center, BTB | SG&CG, M, C, BTB | 200 , 280
3507 | GEV307_R0400_0004 | 193 | 0 | WMC | MD4 | 0 | LM | R0400 | GE2 | 6.615 | 25.45 | 25.38 | 25.415 | 167.8887 | 150 | 150.36 | 39.58 |  | TG 1 phase II | II | 2005-12-12 | 2005-12-12 | STC |  | -77.89 |  | -77.89 | [8 empty] | -463.9383 | -463.9383 |  |  |  |  | -8107.975 |  |  | 1 | [10 empty] | 1 |  |  | 28.155 | 29.065 |  |  |  |  | -0.01647801 | -0.0159621 | 250 kN homebuilt, WMC | d | m | n | 27.78 |  | d, RT | OB_TG1_R022 | Slow cycle ±10 kN | [12 empty] | Strain gauge&Clip gauge: TML FLA-10-11, OB cg, Middle, Center, BTB | SG&CG, M, C, BTB | 250 Nm
3506 | GEV307_R0400_0011 | 193 | 0 | WMC | MD4 | 0 | LM | R0400 | GE2 | 6.665 | 25.5 | 25.48 | 25.49 | 169.8242 | 150 | 149.69 | 38.4575 |  | TG 1 phase II | II | 2005-12-13 | 2005-12-13 | STC |  | -79.11 |  | -79.11 | [8 empty] | -465.8347 | -465.8347 |  |  |  |  | -8197.706 |  |  | 1 | [10 empty] | 1 |  |  | 28.3 | 28.525 |  |  |  |  | -0.01646059 | -0.01633075 | 250 kN homebuilt, WMC | d | m | n |  |  | d, RT | OB_TG1_R022 | Slow cycle ±10 kN |  | x | [10 empty] | Strain gauge&Clip gauge: TML FLA-10-11, OB cg, Middle, Center, BTB | SG&CG, M, C, BTB | 250 Nm
3505 | GEV307_R0400_0013 | 193 | 0 | WMC | MD4 | 0 | LM | R0400 | GE2 | 6.59 | 25.45 | 25.42 | 25.435 | 167.5178 | 150 | 150.16 | 39.81 |  | TG 1 phase II | II | 2005-12-13 | 2005-12-13 | STC |  | -71.17 |  | -71.17 | [8 empty] | -424.8504 | -424.8504 |  |  |  |  | -14844.53 |  |  | 1 | [10 empty] | 1 |  |  | 28.62 | [5 empty] | -0.01484453 | #DIV/0! | 250 kN homebuilt, WMC | d | m | n |  |  | d, RT | OB_TG1_R022 | lots of bending due to crooked tabs |  | x | [10 empty] | Strain gauge&Clip gauge: TML FLA-10-11, OB cg, Middle, Center, BTB | SG&CG, M, C, BTB | 250 Nm
3504 | GEV307_R0400_0017 | 193 | 0 | WMC | MD4 | 0 | LM | R0400 | GE2 | 6.75 | 25.64 | 25.5 | 25.57 | 172.125 | 150 | 150.4 | 39.4725 |  | TG 1 phase II | II | 2005-12-14 | 2005-12-14 | STC |  | -74.35 |  | -74.35 | [8 empty] | -431.9535 | -431.9535 |  |  |  |  | #DIV/0! |  |  | 1 | [10 empty] | 1 | [10 empty] | 250 kN homebuilt, WMC | d | m | n |  |  | d, RT | OB_TG1_R022 | Slow cycle ±10 kN |  | x | [10 empty] | Strain gauge&Clip gauge: TML FLA-10-11, OB cg, Middle, Center, BTB | SG&CG, M, C, BTB | 250 Nm
3503 | GEV307_R0400_0019 | 193 | 0 | WMC | MD4 | 0 | LM | R0400 | GE2 | 6.475 | 25.51 | 25.5 | 25.505 | 165.1125 | 150 | 150.29 | 39.6625 |  | TG 1 phase II | II | 2005-12-14 | 2005-12-14 | STC |  | -78.13 |  | -78.13 | [8 empty] | -473.1925 | -473.1925 |  |  |  |  | -8243.772 |  |  | 1 | [10 empty] | 1 |  |  | 28.47 | 28.93 |  |  |  |  | -0.01662074 | -0.01635646 | 250 kN homebuilt, WMC | d | m | n |  |  | d, RT | OB_TG1_R022 | [13 empty] | Strain gauge&Clip gauge: TML FLA-10-11, OB cg, Middle, Center, BTB | SG&CG, M, C, BTB | 250 Nm
3502 | GEV307_R0400_0001 | 193 | 0 | WMC | MD4 | 0 | LM | R0400 | GE2 | 6.52 | 25.41 | 25.37 | 25.39 | 165.4124 | 150 | 150.12 | 39.4475 |  | TG 1 phase II | II | 2005-11-09 | 2005-11-16 | STT |  | 104 |  | 104 | [8 empty] | 628.7316 | 628.7316 |  |  |  |  | 22370.81 |  |  | 1 | [10 empty] | 0.25 |  |  | 28.105 | [7 empty] | 250 kN homebuilt, WMC | l | m | n | 26.8 |  | d, RT |  | Slow cycle ±10 kN; various failed attempts prior to successful test (due to slippage) | [12 empty] | Strain gauge&Clip gauge: TML FLA-10-11, OB cg, Middle, Center, BTB | SG&CG, M, C, BTB | 250 Nm
3501 | GEV307_R0400_0005 | 193 | 0 | WMC | MD4 | 0 | LM | R0400 | GE2 | 6.66 | 25.38 | 25.32 | 25.35 | 168.6312 | 150 | 150.21 | 39.5875 |  | TG 1 phase II | II | 2005-11-16 | 2005-11-16 | STT |  | 107 |  | 107 | [8 empty] | 634.5208 | 634.5208 |  |  |  |  | 11272.35 |  |  | 1 | [10 empty] | 0.25 |  |  | 27.695 | 28.595 |  |  |  |  | 0.02291102 | 0.02218992 | 250 kN homebuilt, WMC | d | m | n | 28.27 |  | d, RT |  | Slow cycle ±10 kN | [12 empty] | Strain gauge&Clip gauge: TML FLA-10-11, OB cg, Middle, Center, BTB | SG&CG, M, C, BTB | 250 Nm
3500 | GEV307_R0400_0007 | 193 | 0 | WMC | MD4 | 0 | LM | R0400 | GE2 | 6.615 | 25.46 | 25.42 | 25.44 | 168.1533 | 150 | 150.23 | 39.605 |  | TG 1 phase II | II | 2005-11-17 | 2005-11-17 | STT |  | 103 |  | 103 | [8 empty] | 612.5363 | 612.5363 |  |  |  |  | 10461.76 |  |  | 1 | [10 empty] | 0.25 |  |  | 29.955 | 28.595 |  |  |  |  | 0.02044855 | 0.0214211 | 250 kN homebuilt, WMC | d | m | n | 28.76 |  | d, RT |  | Slow cycle ±10 kN | [12 empty] | Strain gauge&Clip gauge: TML FLA-10-11, OB cg, Middle, Center, BTB | SG&CG, M, C, BTB | 250 Nm
3499 | GEV307_R0400_0020 | 193 | 0 | WMC | MD4 | 0 | LM | R0400 | GE2 | 6.695 | 25.39 | 25.34 | 25.365 | 169.6513 | 150 | 150.25 | 39.5 |  | TG 1 phase II | II | 2005-12-14 | 2005-12-23 | W |  | 45.91 |  |  | 45.91 | [7 empty] | 270.6139 |  | 270.6139 |  |  |  | 0 |  |  | 9589994 |  |  | 72.26224 | [8 empty] | 429.18 kN/s |  |  | 28.48 | [6 empty] | 100 kN Instron, WMC | l | h | n | 28.52 | fan | d, RT | OB_TG1_R024 | Slow cycle ±10 kN; Test interrupted several times. | [12 empty] | Strain gauge&Clip gauge: TML FLA-10-11, OB cg, Middle, Center, BTB | SG&CG, M, C, BTB | 100
3498 | GEV307_R0400_0024 | 193 | 0 | WMC | MD4 | 0 | LM | R0400 | GE2 | 6.535 | 25.42 | 25.4 | 25.41 | 165.989 | 150 | 150.1 | 39.765 |  | TG 1 phase II | II | 2005-12-23 | 2006-01-02 | W |  | 45.99 |  |  | 45.99 | [7 empty] | 277.0666 |  | 277.0666 |  |  |  | 0 |  |  | 7575664 | 2 | 2 | 57.08392 | [8 empty] | 429.94 kN/s |  | 27.94 | 28.11 | [6 empty] | 100 kN Instron, WMC | l | h | n | 29.5 | fan | d, RT | OB_TG1_R024 | Slow cycle ±10 kN | [12 empty] | Strain gauge&Clip gauge: TML FLA-10-11, OB cg, Middle, Center, BTB | SG&CG, M, C, BTB | 100
3497 | GEV207_R0400_0607 | 88 | 54.10508 | WMC | MD2 | 0 | LM | R0400 | GE1 | 6.45 | 25.24 | 25.24 | 25.24 | 162.798 | 150 | 150 | 39.6 |  | TG 1 phase I | I | 2003-12-02 | 2003-12-02 | WX |  | 46.8 |  |  | 46.8 | [7 empty] | 287.4728 | 287.4728 | 287.4728 |  |  |  | #DIV/0! |  |  | 140757 | 2 | 2 | 10.97007 | [8 empty] | 120 kN/s | [9 empty] | 250 kN MTS, TUD Aerospace | l | h | n |  | fan | d, RT | OB_TG1_R024 | Tests carried out at TUD, not following (N)WISPER(X) test spec. 100 levels per second. | [6 empty] | x
3496 | GEV207_R0400_0606 | 88 | 54.10508 | WMC | MD2 | 0 | LM | R0400 | GE1 | 6.4 | 25.23 | 25.23 | 25.23 | 161.472 | 150 | 150 | 39.6 |  | TG 1 phase I | I | 2003-12-01 | 2003-12-01 | WX |  | 46.8 |  |  | 46.8 | [7 empty] | 289.8335 | 289.8335 | 289.8335 |  |  |  | #DIV/0! |  |  | 119374 | 2 | 2 | 9.303562 | [8 empty] | 120 kN/s | [9 empty] | 250 kN MTS, TUD Aerospace | l | h | n |  | fan | d, RT | OB_TG1_R024 | Tests carried out at TUD, not following (N)WISPER(X) test spec. 100 levels per second. | [6 empty] | x
3495 | GEV207_R0400_0601 | 88 | 54.10508 | WMC | MD2 | 0 | LM | R0400 | GE1 | 6.5 | 24.97 | 24.97 | 24.97 | 162.305 | 150 | 150 | 40.1 |  | TG 1 phase I | I | 2003-12-01 | 2003-12-01 | WX |  | 52.65 |  |  | 52.65 | [7 empty] | 324.3893 | 324.3893 | 324.3893 |  |  |  | #DIV/0! |  |  | 68792 |  |  | 5.36139 | [8 empty] | 135 kN/s | [9 empty] | 250 kN MTS, TUD Aerospace | l | h | n |  | fan | d, RT | OB_TG1_R024 | Tests carried out at TUD, not following (N)WISPER(X) test spec. 100 levels per second. | [6 empty] | x
3494 | GEV207_R0400_0609 | 88 | 54.10508 | WMC | MD2 | 0 | LM | R0400 | GE1 | 6.42 | 25.06 | 25.06 | 25.06 | 160.8852 | 150 | 150 | 39.9 |  | TG 1 phase I | I | 2003-11-01 | 2003-11-01 | WX |  | 58.5 |  |  | 58.5 | [7 empty] | 363.6133 | 363.6133 | 363.6133 |  |  |  | #DIV/0! |  |  | 31400 |  |  | 2.447198 | [8 empty] | 150 kN/s | [9 empty] | 250 kN MTS, TUD Aerospace | l | h | n |  | fan | d, RT | OB_TG1_R024 | Tests carried out at TUD, not following (N)WISPER(X) test spec. 100 levels per second. | [6 empty] | x
3493 | GEV207_R0400_0614 | 88 | 54.10508 | WMC | MD2 | 0 | LM | R0400 | GE1 | 6.48 | 24.99 | 24.92 | 24.955 | 161.4816 | 150 | 150.52 | 40.13 |  | TG 1 phase I | I | 2005-12-05 | 2005-12-08 | WX |  | 45.17 |  |  | 45.17 | [7 empty] | 279.7223 |  | 279.7223 |  |  |  | 0 |  |  | 220254 | 2 | 2 | 17.16577 | [8 empty] | 422.24 kN/s |  | 29.175 | 28.735 | [6 empty] | 100 kN Instron, WMC | l | h | n | 28.04 | fan | d, RT | OB_TG1_R024 | Slow cycle ±10 kN | [12 empty] | Strain gauge&Clip gauge: TML FLA-10-11, OB cg, Middle, Center, BTB | SG&CG, M, C, BTB | 100
3492 | GEV207_R0400_0588 | 88 | 54.10508 | WMC | MD2 | 0 | LM | R0400 | GE1 | 6.3 | 25.24 | 25.23 | 25.235 | 158.949 | 150 | 150.29 | 39.8225 |  | TG 1 phase I | I | 2005-12-02 | 2005-12-05 | WX |  | 45.68 |  |  | 45.68 | [7 empty] | 287.3878 |  | 287.3878 |  |  |  | 0 |  |  | 159724 | 2 | 2 | 12.44829 | [8 empty] | 426.98 kN/s |  | 28.49 | 29.235 | [6 empty] | 100 kN Instron, WMC | l | h | n | 30 | fan | d, RT | OB_TG1_R024 | Slow cycle ±10 kN | [12 empty] | Strain gauge&Clip gauge: TML FLA-10-11, OB cg, Middle, Center, BTB | SG&CG, M, C, BTB | 100
3491 | GEV207_R0400_0572 | 88 | 54.10508 | WMC | MD2 | 0 | LM | R0400 | GE1 | 6.35 | 25.1 | 25.1 | 25.1 | 159.385 | 150 | 150 | 40 |  | TG 1 phase I | I | 2003-10-31 | 2003-10-31 | WX |  | 58.5 |  |  | 58.5 | [7 empty] | 367.0358 | 367.0358 | 367.0358 |  |  |  | #DIV/0! |  |  | 16631 |  |  | 1.296158 | [8 empty] | 150 kN/s | [9 empty] | 250 kN MTS, TUD Aerospace | l | h | n |  | fan | d, RT | OB_TG1_R024 | Tests carried out at TUD, not following (N)WISPER(X) test spec. 100 levels per second. | [6 empty] | x
3490 | GEV207_R0400_0576 | 88 | 54.10508 | WMC | MD2 | 0 | LM | R0400 | GE1 | 6.35 | 25.1 | 25.1 | 25.1 | 159.385 | 150 | 149.9 | 40 |  | TG 1 phase I | I | 2003-11-28 | 2003-12-01 | WX |  | 52.65 |  |  | 52.65 | [7 empty] | 322.7092 |  | 330.3322 |  |  |  | #DIV/0! |  |  | 64056 |  |  | 4.992284 | [8 empty] | 135 kN/s | [9 empty] | 250 kN MTS, TUD Aerospace | l | h | n |  | fan | d, RT | OB_TG1_R024 | [7 empty] | x
3489 | GEV207_R0400_0577 | 88 | 54.10508 | WMC | MD2 | 0 | LM | R0400 | GE1 | 6.4 | 25.1 | 25.1 | 25.1 | 160.64 | 150 | 150 | 39.7 |  | TG 1 phase I | I | 2003-12-03 | 2003-12-03 | WX |  | 43.875 |  |  | 43.875 | [7 empty] | 273.1262 | 273.1262 | 273.1262 |  |  |  | #DIV/0! |  |  | 247253 | 3 | 3 | 19.26997 | [8 empty] | 112.5 kN/s | [9 empty] | 250 kN MTS, TUD Aerospace | l | h | n |  | fan | d, RT | OB_TG1_R024 | Tests carried out at TUD, not following (N)WISPER(X) test spec. 100 levels per second. | [6 empty] | x
3476 | GEV307_R0400_0050 | 193 | 0 | DLR | MD4 | 0 | LM | R0400 | GE2 | 6.66 |  |  | 25.56 | 170.2296 | 150 | 40 |  |  | TG 1 phase II | II | 2005-12-14 | 2005-12-14 | CA | 0.1 | 56.999 |  |  | 56.999 | [7 empty] | 334.836 |  | 334.836 |  |  |  | #DIV/0! |  |  | 6408 | 1 | 1b |  | t | [7 empty] | 2.11 | [9 empty] | 200 kN HUN, DLR | l | m | n |  | fan | d, RT | OB_TG1_R022 | [5 empty] | x
3475 | GEV307_R0400_0049 | 193 | 0 | DLR | MD4 | 0 | LM | R0400 | GE2 | 6.61 |  |  | 25.81 | 170.6041 | 150 | 40 |  |  | TG 1 phase II | II | 2005-12-14 | 2005-12-15 | CA | 0.1 | 45.684 |  |  | 45.684 | [7 empty] | 267.7779 |  | 267.7779 |  |  |  | #DIV/0! |  |  | 64868 | 2 | 2 |  | t | [7 empty] | 3.34 | [9 empty] | 200 kN HUN, DLR | l | m | n |  | fan | d, RT | OB_TG1_R022 | [5 empty] | x
3474 | GEV307_R0400_0048 | 193 | 0 | DLR | MD4 | 0 | LM | R0400 | GE2 | 6.74 |  |  | 25.43 | 171.3982 | 150 | 40 |  |  | TG 1 phase II | II | 2005-12-15 | 2005-12-19 | CA | 0.1 | 33.31 |  |  | 33.31 | [7 empty] | 194.3428 |  | 194.3428 |  |  |  | #DIV/0! |  |  | 1946304 | 3 | 3 |  | t | [7 empty] | 6.1 | [9 empty] | 200 kN HUN, DLR | l | m | n |  | fan | d, RT | OB_TG1_R022 | [5 empty] | x
3473 | GEV307_R0400_0047 | 193 | 0 | DLR | MD4 | 0 | LM | R0400 | GE2 | 6.8 |  |  | 25.6 | 174.08 | 150 | 40 |  |  | TG 1 phase II | II | 2005-12-19 | 2005-12-19 | CA | 0.1 | 57.088 |  |  | 57.09 | [7 empty] | 327.9412 |  | 327.9412 |  |  |  | #DIV/0! |  |  | 6754 | 1 | 1b |  | t | [7 empty] | 2.11 | [9 empty] | 200 kN HUN, DLR | l | m | n |  | fan | d, RT | OB_TG1_R022 | [5 empty] | x
3472 | GEV307_R0400_0046 | 193 | 0 | DLR | MD4 | 0 | LM | R0400 | GE2 | 6.64 |  |  | 25.47 | 169.1208 | 150 | 40 |  |  | TG 1 phase II | II | 2005-12-19 | 2005-12-20 | CA | 0.1 | 45.082 |  |  | 45.082 | [7 empty] | 266.5669 |  | 266.5669 |  |  |  | #DIV/0! |  |  | 51634 | 2 | 2 |  | t | [7 empty] | 3.34 | [9 empty] | 200 kN HUN, DLR | l | m | n |  | fan | d, RT | OB_TG1_R022 | [5 empty] | x
3471 | GEV307_R0400_0045 | 193 | 0 | DLR | MD4 | 0 | LM | R0400 | GE2 | 6.66 |  |  | 25.59 | 170.4294 | 150 | 40 |  |  | TG 1 phase II | II | 2005-12-20 | 2005-12-20 | CA | 0.1 | 57.066 |  |  | 57.066 | [7 empty] | 334.8366 |  | 334.8366 |  |  |  | #DIV/0! |  |  | 7356 | 1 | 1b |  | t | [7 empty] | 2.11 | [9 empty] | 200 kN HUN, DLR | l | m | n |  | fan | d, RT | OB_TG1_R022 | [5 empty] | x
3470 | GEV307_R0400_0044 | 193 | 0 | DLR | MD4 | 0 | LM | R0400 | GE2 | 6.56 |  |  | 25.53 | 167.4768 | 150 | 40 |  |  | TG 1 phase II | II | 2005-12-20 | 2005-12-21 | CA | 0.1 | 45.188 |  |  | 45.188 | [7 empty] | 269.8165 |  | 269.8165 |  |  |  | #DIV/0! |  |  | 42044 | 2 | 2 |  | t | [7 empty] | 3.34 | [9 empty] | 200 kN HUN, DLR | l | m | n |  | fan | d, RT | OB_TG1_R022 | [5 empty] | x
3469 | GEV307_R0400_0043 | 193 | 0 | DLR | MD4 | 0 | LM | R0400 | GE2 | 6.59 |  |  | 25.7 | 169.363 | 150 | 40 |  |  | TG 1 phase II | II | 2005-12-21 | 2005-12-21 | CA | 0.1 | 45.489 |  |  | 45.489 | [7 empty] | 268.5888 |  | 268.5888 |  |  |  | #DIV/0! |  |  | 46507 | 2 | 2 |  | t | [7 empty] | 3.34 | [9 empty] | 200 kN HUN, DLR | l | m | n |  | fan | d, RT | OB_TG1_R022 | [5 empty] | x
3468 | GEV307_R0400_0042 | 193 | 0 | DLR | MD4 | 0 | LM | R0400 | GE2 | 6.57 |  |  | 25.52 | 167.6664 | 150 | 40 |  |  | TG 1 phase II | II | 2005-12-21 | 2005-12-23 | CA | 0.1 | 33.43 |  |  | 33.43 | [7 empty] | 199.384 |  | 199.384 |  |  |  | #DIV/0! |  |  | 956059 | 3 | 3 |  | t | [7 empty] | 6.11 | [9 empty] | 200 kN HUN, DLR | l | m | n |  | fan | d, RT | OB_TG1_R022 | [5 empty] | x
3467 | GEV207_S3200_0205 | 1002 | #N/A | CRES | MD2 | 0 | GAMESA | S3200 | GE1 | 7.36 | 24.91 | 24.69 | 24.762 | 182.25 | 610 |  | 500 |  | TG 4 phase I | I | 2005-11-07 | 2005-11-07 | STT |  | 46.07 |  | 46.07 |  |  | 1.1081 | 1.1081 |  |  |  |  | 252.78 | 252.78 |  |  |  |  | 10493.15 |  |  | 1 | [10 empty] | 4 |  |  | 24.09 | [5 empty] | 0.01049315 | #DIV/0! | 250 kN MTS, CRES | d | h | n |  | n | d, RT |  | bending at 1500με=6.5098%, Et is the average from 23.95GPa and 24.23GPa, strain at failure is average from 1.0898% and 1.1263% |  | x | [8 empty] | GAM05-05 | 1:50, 2/3 | Strain gauge: HBM 6/350 LY41, Middle, Center, BTB | SG, M, C, BTB | 140
3466 | GEV207_S3200_0203 | 1002 | #N/A | CRES | MD2 | 0 | GAMESA | S3200 | GE1 | 7.406 | 25.03 | 24.77 | 24.88 | 184.26 | 610 |  | 500 |  | TG 4 phase I | I | 2005-11-08 | 2005-11-08 | STT |  | 47.32 |  | 47.32 |  |  | 1.059 | 1.059 |  |  |  |  | 256.81 | 256.81 |  |  |  |  | 9779.513 |  |  | 1 | [10 empty] | 4 |  |  | 26.26 | [5 empty] | 0.009779513 | #DIV/0! | 250 kN MTS, CRES | d | h | n |  | n | d, RT |  | bending at 1500με=3.023%, Et is the average from 24.10GPa and 25.14GPa, strain at failure is average from 0.9971% and 1.1208% |  | x | [8 empty] | GAM05-03 | 1:50, 2/3 | Strain gauge: HBM 6/350 LY41, Middle, Center, BTB | SG, M, C, BTB | 140
3465 | GEV207_S3200_0202 | 1002 | #N/A | CRES | MD2 | 0 | GAMESA | S3200 | GE1 | 7.188 | 25 | 24.84 | 24.894 | 178.94 | 610 |  | 500 |  | TG 4 phase I | I | 2005-11-07 | 2005-11-07 | STT |  | 53.24 |  | 53.24 |  |  | 1.2412 | 1.2412 |  |  |  |  | 297.54 | 297.54 |  |  |  |  | 11613.58 |  |  | 1 | [10 empty] | 4 |  |  | 25.62 | [5 empty] | 0.01161358 | #DIV/0! | 250 kN MTS, CRES | d | h | n |  | n | d, RT |  | bending at 1500με=4.78%, Et is the average from 26.72GPa and 24.60GPa, strain at failure is average from 1.1742% and 1.3082% |  | x | [8 empty] | GAM05-02 | 1:50, 2/3 | Strain gauge: HBM 6/350 LY41, Middle, Center, BTB | SG, M, C, BTB | 140
3464 | GEV207_S3200_0206 | 1002 | #N/A | CRES | MD2 | 0 | GAMESA | S3200 | GE1 | 7.14 | 25.07 | 25.01 | 25.062 | 178.94 | 610 |  | 500 |  | TG 4 phase I | I | 2005-11-08 | 2005-11-08 | STT |  | 47.36 |  | 47.36 |  |  | 1.2459 | 1.2459 |  |  |  |  | 264.65 | 264.65 |  |  |  |  | 11684.33 |  |  | 1 | [10 empty] | 4 |  |  | 22.65 | [5 empty] | 0.01168433 | #DIV/0! | 250 kN MTS, CRES | d | h | n |  | n | d, RT |  | bending at 1500με=5.3132%, Et is the average from 22.78GPa and 22.51GPa, strain at failure is average from 1.2251% and 1.2666% |  | x | [8 empty] | GAM05-06 | 1:50, 2/3 | Strain gauge: HBM 6/350 LY41, Middle, Center, BTB | SG, M, C, BTB | 140
3463 | GEV207_S4400_0201 | 1013 | #N/A | CRES | MD2 | 0 | GAMESA | S4400 | GE1 | 8.236 | 24.59 | 24.47 | 24.524 | 201.98 | 610 |  | 500 |  | TG 4 phase I | I | 2005-11-01 | 2005-11-01 | STT |  | 88.67 |  | 88.67 |  |  | 1.467 | 1.467 |  |  |  |  | 439.008 | 439.008 |  |  |  |  | 13723.29 |  |  | 1 | [10 empty] | 4 |  |  | 31.99 | [5 empty] | 0.01372329 | #DIV/0! | 250 kN MTS, CRES | d | h | n |  | n | d, RT |  | bending at 1500με=7.9028%, Et is the average from 37.22GPa and 28.05GPa, strain at failure is average from 1.3440% and 1.5901% |  | x | [9 empty] | 1:75, 2/3 | Strain gauge: HBM 6/350 LY41, Middle, Center, BTB | SG, M, C, BTB | 140
3462 | GEV207_S4400_0202 | 1013 | #N/A | CRES | MD2 | 0 | GAMESA | S4400 | GE1 | 8.626 | 25.27 | 25.12 | 25.198 | 217.36 | 610 |  | 500 |  | TG 4 phase I | I | 2005-11-01 | 2005-11-01 | STT |  | 89.708 |  | 89.708 |  |  | 1.4449 | 1.4449 |  |  |  |  | 412.72 | 412.72 |  |  |  |  | 13536.24 |  |  | 1 | [10 empty] | 4 |  |  | 30.49 | [5 empty] | 0.01353624 | #DIV/0! | 250 kN MTS, CRES | d | h | n |  | n | d, RT |  | bending at 1500με=9.023%, Et is the average from 26.91GPa and 35.17GPa, strain at failure is average from 1.5805% and 1.3092% |  | x | [9 empty] | 1:75, 2/3 | Strain gauge: HBM 6/350 LY41, Middle, Center, BTB | SG, M, C, BTB | 140
3461 | GEV207_S4400_0203 | 1013 | #N/A | CRES | MD2 | 0 | GAMESA | S4400 | GE1 | 8.52 | 25.11 | 24.95 | 25.028 | 213.24 | 610 |  | 500 |  | TG 4 phase I | I | 2005-11-01 | 2005-11-01 | STT |  | 83.44 |  | 83.44 |  |  | 1.3431 | 1.3431 |  |  |  |  | 391.28 | 391.28 |  |  |  |  | 12520.96 |  |  | 1 | [10 empty] | 4 |  |  | 31.25 | [5 empty] | 0.01252096 | #DIV/0! | 250 kN MTS, CRES | d | h | n |  | n | d, RT |  | bending at 1500με=4.2854%, Et is the average from 28.02GPa and 35.30GPa, strain at failure is average from 1.4815% and 1.2047% |  | x | [9 empty] | 1:75, 2/3 | Strain gauge: HBM 6/350 LY41, Middle, Center, BTB | SG, M, C, BTB | 140
3460 | GEV207_S4400_0204 | 1013 | #N/A | CRES | MD2 | 0 | GAMESA | S4400 | GE1 | 8.444 | 24.91 | 24.77 | 24.85 | 209.83 | 610 |  | 500 |  | TG 4 phase I | I | 2005-11-04 | 2005-11-04 | STT |  | 95.81 |  | 95.81 |  |  | 1.5655 | 1.5655 |  |  |  |  | 465.57 | 465.57 |  |  |  |  | 14874.44 |  |  | 1 | [10 empty] | 4 |  |  | 31.3 | [5 empty] | 0.01487444 | #DIV/0! | 250 kN MTS, CRES | d | h | n |  | n | d, RT |  | bending at 1500με=12.068%, Et is the average from 27.65GPa and 36.05GPa, strain at failure is average from 1.7039% and 1.4271% |  | x | [9 empty] | 1:75, 2/3 | Strain gauge: HBM 6/350 LY41, Middle, Center, BTB | SG, M, C, BTB | 140
3459 | GEV207_S4400_0205 | 1013 | #N/A | CRES | MD2 | 0 | GAMESA | S4400 | GE1 | 8.416 | 24.95 | 24.58 | 24.718 | 208.03 | 610 |  | 500 |  | TG 4 phase I | I | 2005-11-04 | 2005-11-04 | STT |  | 90.33 |  | 90.33 |  |  | 1.46 | 1.46 |  |  |  |  | 434.24 | 434.24 |  |  |  |  | 13824.9 |  |  | 1 | [10 empty] | 4 |  |  | 31.41 | [5 empty] | 0.0138249 | #DIV/0! | 250 kN MTS, CRES | d | h | n |  | n | d, RT |  | bending at 1500με=15.673%, Et is the average from 27.27GPa and 37.04GPa, strain at failure is average from 1.6123% and 1.3078% |  | x | [9 empty] | 1:75, 2/3 | Strain gauge: HBM 6/350 LY41, Middle, Center, BTB | SG, M, C, BTB | 140
3458 | GEV207_S3900_0201 | 1006 | #N/A | CRES | MD2 | 0 | GAMESA | S3900 | GE1 | 8.91 | 25.79 | 25.56 | 25.636 | 228.42 | 610 |  | 500 |  | TG 4 phase I | I | 2005-11-04 | 2005-11-04 | STT |  | 74.05 |  | 74.05 |  |  | 1.2798 | 1.2798 |  |  |  |  | 324.19 | 324.19 |  |  |  |  | 12033.78 |  |  | 1 | [10 empty] | 4 |  |  | 26.94 | [5 empty] | 0.01203378 | #DIV/0! | 250 kN MTS, CRES | d | h | n |  | n | d, RT |  | bending at 1500με=19.126%, Et is the average from 24.50GPa and 29.91GPa, strain at failure is average from 1.3786% and 1.1811% |  | x | [8 empty] | GAM04-01 | 1:50, 2/3 | Strain gauge: HBM 6/350 LY41, Middle, Center, BTB | SG, M, C, BTB | 140
3457 | GEV207_S3900_0202 | 1006 | #N/A | CRES | MD2 | 0 | GAMESA | S3900 | GE1 | 9.068 | 25.33 | 25.28 | 25.31 | 229.51 | 610 |  | 500 |  | TG 4 phase I | I | 2005-11-04 | 2005-11-04 | STT |  | 68.95 |  | 68.95 |  |  | 1.215 | 1.215 |  |  |  |  | 300.43 | 300.43 |  |  |  |  | 11462.42 |  |  | 1 | [10 empty] | 4 |  |  | 26.21 | [5 empty] | 0.01146242 | #DIV/0! | 250 kN MTS, CRES | d | h | n |  | n | d, RT |  | bending at 1500με=12.723%, Et is the average from 28.65GPa and 24.16GPa, strain at failure is average from 1.1365% and 1.2935% |  | x | [8 empty] | GAM04-02 | 1:50, 2/3 | Strain gauge: HBM 6/350 LY41, Middle, Center, BTB | SG, M, C, BTB | 140
3456 | GEV207_S3900_0203 | 1006 | #N/A | CRES | MD2 | 0 | GAMESA | S3900 | GE1 | 9.294 | 24.84 | 24.62 | 24.686 | 229.43 | 610 |  | 500 |  | TG 4 phase I | I | 2005-11-03 | 2005-11-03 | STT |  | 53.47 |  | 53.47 |  |  | 0.9407 | 0.9407 |  |  |  |  | 233.05 | 233.05 |  |  |  |  | 8984.194 |  |  | 1 | [10 empty] | 4 |  |  | 25.94 | [5 empty] | 0.008984194 | #DIV/0! | 250 kN MTS, CRES | d | h | n |  | n | d, RT |  | bending at 1500με=22.678%, Et is the average from 29.88GPa and 22.92GPa, strain at failure is average from 0.8304% and 1.0510% |  | x | [8 empty] | GAM04-03 | 1:50, 2/3 | Strain gauge: HBM 6/350 LY41, Middle, Center, BTB | SG, M, C, BTB | 140
3455 | GEV207_S3900_0204 | 1006 | #N/A | CRES | MD2 | 0 | GAMESA | S3900 | GE1 | 9.35 | 24.81 | 24.74 | 24.772 | 231.62 | 610 |  | 500 |  | TG 4 phase I | I | 2005-11-03 | 2005-11-03 | STT |  | 64.1 |  | 64.1 |  |  | 1.1128 | 1.1128 |  |  |  |  | 276.749 | 276.749 |  |  |  |  | 10623.76 |  |  | 1 | [10 empty] | 4 |  |  | 26.05 | [5 empty] | 0.01062376 | #DIV/0! | 250 kN MTS, CRES | d | h | n |  | n | d, RT |  | bending at 1500με=11.212%, Et is the average from 28.83GPa and 23.75GPa, strain at failure is average from 1.0187% and 1.2068% |  | x | [8 empty] | GAM04-04 | 1:50, 2/3 | Strain gauge: HBM 6/350 LY41, Middle, Center, BTB | SG, M, C, BTB | 140
3454 | GEV207_S3900_0205 | 1006 | #N/A | CRES | MD2 | 0 | GAMESA | S3900 | GE1 | 9.428 | 24.99 | 24.37 | 24.688 | 232.76 | 610 |  | 500 |  | TG 4 phase I | I | 2005-11-04 | 2005-11-04 | STT |  | 71.21 |  | 71.21 |  |  | 1.1926 | 1.1926 |  |  |  |  | 305.94 | 305.94 |  |  |  |  | 11182.02 |  |  | 1 | [10 empty] | 4 |  |  | 27.36 | [5 empty] | 0.01118202 | #DIV/0! | 250 kN MTS, CRES | d | h | n |  | n | d, RT |  | bending at 1500με=14.955%, Et is the average from 31.54GPa and 24.15GPa, strain at failure is average from 1.0272% and 1.3579% |  | x | [8 empty] | GAM04-05 | 1:50, 2/3 | Strain gauge: HBM 6/350 LY41, Middle, Center, BTB | SG, M, C, BTB | 140
3453 | GEV207_S4200_0201 | 1011 | #N/A | CRES | MD2 | 0 | GAMESA | S4200 | GE1 | 8.204 | 25.16 | 24.92 | 25.03 | 205.35 | 610 |  | 500 |  | TG 4 phase I | I | 2005-11-01 | 2005-11-01 | STT |  | 88.95 |  | 88.95 |  |  | 1.6429 | 1.6429 |  |  |  |  | 433.149 | 433.149 |  |  |  |  | 14854.22 |  |  | 1 | [10 empty] | 4 |  |  | 29.16 | [5 empty] | 0.01485422 | #DIV/0! | 250 kN MTS, CRES | d | h | n |  | n | d, RT |  | bending at 1500με=6.1586%, Et is the average from 29.73GPa and 28.62GPa, strain at failure is average from 1.6442% and 1.6415% |  | x | [9 empty] | 1:50, 2/3 | Strain gauge: HBM 6/350 LY41, Middle, Center, BTB | SG, M, C, BTB | 140
3452 | GEV207_S4200_0202 | 1011 | #N/A | CRES | MD2 | 0 | GAMESA | S4200 | GE1 | 8.678 | 25.13 | 24.88 | 24.962 | 216.62 | 610 |  | 500 |  | TG 4 phase I | I | 2005-11-01 | 2005-11-01 | STT |  | 87.22 |  | 87.22 |  |  | 1.533 | 1.533 |  |  |  |  | 402.644 | 402.644 |  |  |  |  | 14103.12 |  |  | 1 | [10 empty] | 4 |  |  | 28.55 | [5 empty] | 0.01410312 | #DIV/0! | 250 kN MTS, CRES | d | h | n |  | n | d, RT |  | bending at 1500με=3.1687%, Et is the average from 27.47GPa and 29.70GPa, strain at failure is average from 1.5997% and 1.4662% |  | x | [9 empty] | 1:50, 2/3 | Strain gauge: HBM 6/350 LY41, Middle, Center, BTB | SG, M, C, BTB | 140
3451 | GEV207_S4200_0203 | 1011 | #N/A | CRES | MD2 | 0 | GAMESA | S4200 | GE1 | 8.21 | 24.73 | 24.63 | 24.66 | 202.46 | 610 |  | 500 |  | TG 4 phase I | I | 2005-11-01 | 2005-11-01 | STT |  | 85.49 |  | 85.49 |  |  | 1.4755 | 1.4755 |  |  |  |  | 422.253 | 422.253 |  |  |  |  | 13889.9 |  |  | 1 | [10 empty] | 4 |  |  | 30.4 | [5 empty] | 0.0138899 | #DIV/0! | 250 kN MTS, CRES | d | h | n |  | n | d, RT |  | bending at 1500με=5.5652%, Et is the average from 29.83GPa and 30.98GPa, strain at failure is average from 1.5035% and 1.4475% |  | x | [9 empty] | 1:50, 2/3 | Strain gauge: HBM 6/350 LY41, Middle, Center, BTB | SG, M, C, BTB | 140
3450 | GEV207_S4200_0204 | 1011 | #N/A | CRES | MD2 | 0 | GAMESA | S4200 | GE1 | 8.218 | 25.26 | 24.76 | 25.054 | 205.89 | 610 |  | 500 |  | TG 4 phase I | I | 2005-11-01 | 2005-11-01 | STT |  | 89.16 |  | 89.16 |  |  | 1.5722 | 1.5722 |  |  |  |  | 428.179 | 428.179 |  |  |  |  | 14554.01 |  |  | 1 | [10 empty] | 4 |  |  | 29.42 | [5 empty] | 0.01455401 | #DIV/0! | 250 kN MTS, CRES | d | h | n |  | n | d, RT |  | bending at 1500με=4.4390%, Et is the average from 28.61GPa and 30.28GPa, strain at failure is average from 1.6086% and 1.5358% |  | x | [9 empty] | 1:50, 2/3 | Strain gauge: HBM 6/350 LY41, Middle, Center, BTB | SG, M, C, BTB | 140
3449 | GEV207_S4200_0205 | 1011 | #N/A | CRES | MD2 | 0 | GAMESA | S4200 | GE1 | 8.28 | 25.11 | 24.87 | 24.984 | 206.87 | 610 |  | 500 |  | TG 4 phase I | I | 2005-11-01 | 2005-11-01 | STT |  | 81.25 |  | 81.25 |  |  | 1.4917 | 1.4917 |  |  |  |  | 392.782 | 392.782 |  |  |  |  | 13810.9 |  |  | 1 | [10 empty] | 4 |  |  | 28.44 | [5 empty] | 0.0138109 | #DIV/0! | 250 kN MTS, CRES | d | h | n |  | n | d, RT |  | bending at 1500με=6.8085%, Et is the average from 27.87GPa and 29.02GPa, strain at failure is average from 1.5309% and 1.4524% |  | x | [9 empty] | 1:50, 2/3 | Strain gauge: HBM 6/350 LY41, Middle, Center, BTB | SG, M, C, BTB | 140
3448 | GEV207_S3100_0201 | 1001 | #N/A | CRES | MD2 | 0 | GAMESA | S3100 | GE1 | 7.69 | 24.86 | 24.7 | 24.792 | 190.65 | 610 | 500 |  |  | TG 4 phase I | I | 2005-11-08 | 2005-11-08 | STT |  | 57.36 |  | 57.36 |  |  | 1.5892 | 1.5892 |  |  |  |  | 300.87 | 300.87 |  |  |  |  | 10816.83 |  |  | 1 | [10 empty] | 4 |  |  | 27.815 | [5 empty] | 0.01081683 | #DIV/0! | 250 kN MTS, CRES | d | h | n |  | n | d, RT |  | bending at 1500με=33.77%, Et is the average from 40.016GPa and 21.31GPa, strain at failure from one strain gage 1.5892% |  | x | [8 empty] | GAM08-01 | 1:50, 1/3 |  |  | 140
3447 | GEV207_S3100_0202 | 1001 | #N/A | CRES | MD2 | 0 | GAMESA | S3100 | GE1 | 7.744 | 25.16 | 24.85 | 24.992 | 193.54 | 610 | 500 |  |  | TG 4 phase I | I | 2005-11-08 | 2005-11-08 | STT |  | 60.93 |  | 60.93 |  |  | 1.1799 | 1.1799 |  |  |  |  | 314.84 | 314.84 |  |  |  |  | 10618.55 |  |  | 1 | [10 empty] | 4 |  |  | 29.65 | [5 empty] | 0.01061855 | #DIV/0! | 250 kN MTS, CRES | d | h | n |  | n | d, RT |  | bending at 1500με=30.98%, Et is the average from 40.90GPa and 23.25GPa, strain at failure from one strain gage 1.1799% |  | x | [8 empty] | GAM08-02 | 1:50, 1/3 |  |  | 140
3446 | GEV207_S3100_0203 | 1001 | #N/A | CRES | MD2 | 0 | GAMESA | S3100 | GE1 | 7.84 | 24.82 | 24.72 | 24.76 | 194.12 | 610 | 500 |  |  | TG 4 phase I | I | 2005-11-08 | 2005-11-08 | STT |  | 66.07 |  | 66.07 |  |  | 1.2013 | 1.2013 |  |  |  |  | 340.35 | 340.35 |  |  |  |  | 11745.93 |  |  | 1 | [10 empty] | 4 |  |  | 28.976 | [5 empty] | 0.01174593 | #DIV/0! | 250 kN MTS, CRES | d | h | n |  | n | d, RT |  | bending at 1500με=24.89%, Et is the average from 36.92GPa and 23.83GPa, strain at failure is average from 0.9616% and 1.465% |  | x | [8 empty] | GAM08-03 | 1:50, 1/3 |  |  | 140
3445 | GEV207_S3100_0204 | 1001 | #N/A | CRES | MD2 | 0 | GAMESA | S3100 | GE1 | 7.834 | 24.9 | 24.53 | 24.722 | 193.67 | 610 | 500 |  |  | TG 4 phase I | I | 2005-11-08 | 2005-11-08 | STT |  | 59.3 |  | 59.3 |  |  | 1.0192 | 1.0192 |  |  |  |  | 306.19 | 306.19 |  |  |  |  | 11184.61 |  |  | 1 | [10 empty] | 4 |  |  | 27.376 | [5 empty] | 0.01118461 | #DIV/0! | 250 kN MTS, CRES | d | h | n |  | n | d, RT |  | bending at 1500με=29.47%, Et is the average from 36.42GPa and 21.91GPa, both strain gages failure at 53KN - first crack |  | x | [8 empty] | GAM08-04 | 1:50, 1/3 |  |  | 140
3444 | GEV207_S3100_0205 | 1001 | #N/A | CRES | MD2 | 0 | GAMESA | S3100 | GE1 | 7.572 | 25 | 24.55 | 24.79 | 187.71 | 610 | 500 |  |  | TG 4 phase I | I | 2005-11-08 | 2005-11-08 | STT |  | 58.61 |  | 58.61 |  |  | 1.129 | 1.129 |  |  |  |  | 312.22 | 312.22 |  |  |  |  | 10932.07 |  |  | 1 | [10 empty] | 4 |  |  | 28.56 | [5 empty] | 0.01093207 | #DIV/0! | 250 kN MTS, CRES | d | h | n |  | n | d, RT |  | bending at 1500με=24.4%, Et is the average from 35.58GPa and 23.84GPa, strain at failure is average from 0.8985% and 1.3595% |  | x | [8 empty] | GAM08-05 | 1:50, 1/3 |  |  | 140
3443 | GEV207_S4900_0201 | 1014 | #N/A | CRES | MD2 | 0 | GAMESA | S4900 | GE1 | 7.96 | 25.07 | 25.22 | 25.156 | 200.24 | 610 | 500 |  |  | TG 4 phase I | I | 2005-11-01 | 2005-11-01 | STT |  | 68.67 |  | 68.67 |  |  | 1.5087 | 1.5087 |  |  |  |  | 342.941 | 342.941 |  |  |  |  | 13106.36 |  |  | 1 | [10 empty] | 4 |  |  | 26.166 | [5 empty] | 0.01310636 | #DIV/0! | 250 kN MTS, CRES | d | h | n |  | n | d, RT |  | bending at 1500με=34%, Et is the average from 30.72GPa and 22.73GPa, strain at failure is average from 1.4510% and 1.5665% |  | x | [9 empty] | 1:50, 1/3 |  |  | 140
3442 | GEV207_S4900_0202 | 1014 | #N/A | CRES | MD2 | 0 | GAMESA | S4900 | GE1 | 8.028 | 25.4 | 24.85 | 25.122 | 201.68 | 610 | 500 |  |  | TG 4 phase I | I | 2005-11-01 | 2005-11-01 | STT |  | 76.57 |  | 76.57 |  |  | 1.6964 | 1.6964 |  |  |  |  | 379.66 | 379.66 |  |  |  |  | 14219.48 |  |  | 1 | [10 empty] | 4 |  |  | 26.7 | [5 empty] | 0.01421948 | #DIV/0! | 250 kN MTS, CRES | d | h | n |  | n | d, RT |  | bending at 1500με=28.42%, Et is the average from 29.76GPa and 24.17GPa, strain at failure is average from 1.7071% and 1.6857% |  | x | [9 empty] | 1:50, 1/3 |  |  | 140
3441 | GEV207_S4900_0203 | 1014 | #N/A | CRES | MD2 | 0 | GAMESA | S4900 | GE1 | 8.308 | 25.13 | 24.9 | 25.018 | 207.85 | 610 | 500 |  |  | TG 4 phase I | I | 2005-11-01 | 2005-11-01 | STT |  | 75.85 |  | 75.85 |  |  | 1.7005 | 1.7005 |  |  |  |  | 364.934 | 364.934 |  |  |  |  | 14095.56 |  |  | 1 | [10 empty] | 4 |  |  | 25.89 | [5 empty] | 0.01409556 | #DIV/0! | 250 kN MTS, CRES | d | h | n |  | n | d, RT |  | bending at 1500με=30.1%, Et is the average from 28.96GPa and 23.36GPa, strain at failure is average from 1.7680% and 1.6331% |  | x | [9 empty] | 1:50, 1/3 |  |  | 140
3440 | GEV207_S4900_0204 | 1014 | #N/A | CRES | MD2 | 0 | GAMESA | S4900 | GE1 | 8.682 | 24.96 | 24.92 | 24.936 | 216.49 | 610 | 500 |  |  | TG 4 phase I | I | 2005-11-01 | 2005-11-01 | STT |  | 75.66 |  | 75.66 |  |  | 1.6412 | 1.6412 |  |  |  |  | 349.48 | 349.48 |  |  |  |  | 13956.87 |  |  | 1 | [10 empty] | 4 |  |  | 25.04 | [5 empty] | 0.01395687 | #DIV/0! | 250 kN MTS, CRES | d | h | n |  | n | d, RT |  | bending at 1500με=25.9%, Et is the average from 27.30GPa and 23.08GPa, strain at failure is average from 1.6836% and 1.5987% |  | x | [9 empty] | 1:50, 1/3 |  |  | 140
3439 | GEV207_S4900_0205 | 1014 | #N/A | CRES | MD2 | 0 | GAMESA | S4900 | GE1 | 8.326 | 25.33 | 25.27 | 25.312 | 210.75 | 610 | 500 |  |  | TG 4 phase I | I | 2005-11-01 | 2005-11-01 | STT |  | 72.96 |  | 72.96 |  |  | 1.6807 | 1.6807 |  |  |  |  | 346.19 | 346.19 |  |  |  |  | 13556.94 |  |  | 1 | [10 empty] | 4 |  |  | 25.536 | [5 empty] | 0.01355694 | #DIV/0! | 250 kN MTS, CRES | d | h | n |  | n | d, RT |  | bending at 1500με=32.6%, Et is the average from 29.26GPa and 22.60GPa, strain at failure is average from 1.6435% and 1.7178% |  | x | [9 empty] | 1:50, 1/3 |  |  | 140
3438 | GEV207_S4100_0202 | 1010 | #N/A | CRES | MD2 | 0 | GAMESA | S4100 | GE1 | 8.034 | 25.04 | 24.68 | 24.872 | 199.82 | 610 | 500 |  |  | TG 4 phase I | I | 2005-11-08 | 2005-11-08 | STT |  | 79.19 |  | 79.19 |  |  | 1.2776 | 1.2776 |  |  |  |  | 396.32 | 396.32 |  |  |  |  | 12014.79 |  |  | 1 | [10 empty] | 4 |  |  | 32.986 | [5 empty] | 0.01201479 | #DIV/0! | 250 kN MTS, CRES | d | h | n |  | n | d, RT |  | bending at 1500με=15.9%, Et is the average from 37.86GPa and 29.22GPa, strain at failure is average from 1.1478% and 1.4074% |  | x | [9 empty] | 1:50, 1/3 |  |  | 140
3437 | GEV207_S4100_0203 | 1010 | #N/A | CRES | MD2 | 0 | GAMESA | S4100 | GE1 | 7.992 | 25.15 | 24.41 | 24.766 | 197.93 | 610 | 500 |  |  | TG 4 phase I | I | 2005-11-08 | 2005-11-08 | STT |  | 80.77 |  | 80.77 |  |  | 1.3346 | 1.3346 |  |  |  |  | 408.051 | 408.051 |  |  |  |  | 12436.79 |  |  | 1 | [10 empty] | 4 |  |  | 32.81 | [5 empty] | 0.01243679 | #DIV/0! | 250 kN MTS, CRES | d | h | n |  | n | d, RT |  | bending at 1500με=17.5%, Et is the average from 38.66GPa and 28.49GPa, strain at failure is average from 1.188% and 1.4806% |  | x | [9 empty] | 1:50, 1/3 |  |  | 140
3436 | GEV207_S4100_0204 | 1010 | #N/A | CRES | MD2 | 0 | GAMESA | S4100 | GE1 | 8.036 | 24.91 | 24.47 | 24.684 | 198.36 | 610 | 500 |  |  | TG 4 phase I | I | 2005-11-08 | 2005-11-08 | STT |  | 81.65 |  | 81.65 |  |  | 1.3456 | 1.3456 |  |  |  |  | 411.62 | 411.62 |  |  |  |  | 12534.1 |  |  | 1 | [10 empty] | 4 |  |  | 32.84 | [5 empty] | 0.0125341 | #DIV/0! | 250 kN MTS, CRES | d | h | n |  | n | d, RT |  | bending at 1500με=12.6%, Et is the average from 37.55GPa and 29.18GPa, strain at failure is average from 1.1968% and 1.4940% |  | x | [9 empty] | 1:50, 1/3 |  |  | 140
3435 | GEV207_S4100_0205 | 1010 | #N/A | CRES | MD2 | 0 | GAMESA | S4100 | GE1 | 7.952 | 24.98 | 24.78 | 24.86 | 197.69 | 610 | 500 |  |  | TG 4 phase I | I | 2005-11-08 | 2005-11-08 | STT |  | 81.38 |  | 81.38 |  |  | 1.2827 | 1.2827 |  |  |  |  | 411.68 | 411.68 |  |  |  |  | 12019.85 |  |  | 1 | [10 empty] | 4 |  |  | 34.25 | [5 empty] | 0.01201985 | #DIV/0! | 250 kN MTS, CRES | d | h | n |  | n | d, RT |  | bending at 1500με=12.58%, Et is the average from 38.58GPa and 30.80GPa, strain at failure is average from 1.1602% and 1.4052% |  | x | [9 empty] | 1:50, 1/3 |  |  | 140
3434 | GEV207_S4300_0202 | 1012 | #N/A | CRES | MD2 | 0 | GAMESA | S4300 | GE1 | 8.496 | 25.18 | 25.02 | 25.098 | 213.23 | 610 | 500 |  |  | TG 4 phase I | I | 2005-11-01 | 2005-11-01 | STT |  | 82.11 |  | 82.11 |  |  | 1.2638 | 1.2638 |  |  |  |  | 385.065 | 385.065 |  |  |  |  | 12170.2 |  |  | 1 | [10 empty] | 4 |  |  | 31.64 | [5 empty] | 0.0121702 | #DIV/0! | 250 kN MTS, CRES | d | h | n |  | n | d, RT |  | bending at 1500με=9.98%, Et is the average from 33.37GPa and 30.08GPa, strain at failure is average from 1.2308% and 1.2967% |  | x | [9 empty] | 1:75, 1/3 |  |  | 140
3433 | GEV207_S4300_0204 | 1012 | #N/A | CRES | MD2 | 0 | GAMESA | S4300 | GE1 | 8.802 | 25.12 | 25.03 | 25.08 | 220.75 | 610 | 500 |  |  | TG 4 phase I | I | 2005-11-01 | 2005-11-01 | STT |  | 70.8 |  | 70.8 |  |  | 1.0827 | 1.0827 |  |  |  |  | 320.71 | 320.71 |  |  |  |  | 10365.55 |  |  | 1 | [10 empty] | 4 |  |  | 30.94 | [5 empty] | 0.01036555 | #DIV/0! | 250 kN MTS, CRES | d | h | n |  | n | d, RT |  | Tab fialure (slipping)bending at 1500με=12.691%, Et is the average from 33.27GPa and 28.91GPa, strain at failure is average from 1.0318% and 1.1336% |  | x | [9 empty] | 1:75, 1/3 |  |  | 140
3432 | GEV207_S3400_0205 | 1004 | #N/A | CRES | MD2 | 0 | GAMESA | S3400 | GE1 | 8.78 | 24.8 | 24.52 | 24.67 | 216.6 | 610 | 500 |  |  | TG 4 phase I | I | 2005-11-03 | 2005-11-03 | STT |  | 57.92 |  | 57.92 |  |  | 1.2274 | 1.2274 |  |  |  |  | 267.399 | 267.399 |  |  |  |  | 11254.17 |  |  | 1 | [10 empty] | 4 |  |  | 23.76 | [5 empty] | 0.01125417 | #DIV/0! | 250 kN MTS, CRES | d | h | n |  | n | d, RT |  | bending at 1500με=1.229%, Et is the average from 22.86GPa and 24.74GPa, strain at failure is average from 1.2899% and 1.1649% |  | x | [9 empty] | 1:75, 2/3 |  |  | 140
3431 | GEV207_S4000_0203 | 1015 | #N/A | CRES | MD2 | 0 | GAMESA | S4000 | GE1 | 8.654 | 25.04 | 24.78 | 24.924 | 215.69 | 610 | 500 |  |  | TG 4 phase I | I | 2005-11-01 | 2005-11-01 | STT |  | 67.2822 |  | 67.2822 |  |  | 1.462 | 1.462 |  |  |  |  | 311.936 | 311.936 |  |  |  |  | 12095.23 |  |  | 1 | [10 empty] | 4 |  |  | 25.79 | [5 empty] | 0.01209523 | #DIV/0! | 250 kN MTS, CRES | d | h | n |  | n | d, RT |  | bending at 1500με=36.93%, Et is the average from 30.36GPa and 22.36GPa, strain at failure is average from 1.4677% and 1.4563% |  | x | [9 empty] | 1:50, 2/3 |  |  | 140
3430 | GEV207_S4000_0204 | 1015 | #N/A | CRES | MD2 | 0 | GAMESA | S4000 | GE1 | 9.142 | 25.24 | 24.94 | 25.064 | 229.14 | 610 | 500 |  |  | TG 4 phase I | I | 2005-11-01 | 2005-11-01 | STT |  | 74.46 |  | 74.46 |  |  | 1.739 | 1.739 |  |  |  |  | 324.939 | 324.939 |  |  |  |  | 13522.22 |  |  | 1 | [10 empty] | 4 |  |  | 24.03 | [5 empty] | 0.01352222 | #DIV/0! | 250 kN MTS, CRES | d | h | n |  | n | d, RT |  | bending at 1500με=34.59%, Et is the average from 27.05GPa and 21.56GPa, strain at failure is average from 1.8979% and 1.5802% |  | x | [9 empty] | 1:50, 2/3 |  |  | 140
3429 | GEV207_S4000_0205 | 1015 | #N/A | CRES | MD2 | 0 | GAMESA | S4000 | GE1 | 8.916 | 25.08 | 24.52 | 24.8244 | 221.33 | 610 | 500 |  |  | TG 4 phase I | I | 2005-11-01 | 2005-11-01 | STT |  | 63.59 |  | 63.59 |  |  | 1.3079 | 1.3079 |  |  |  |  | 287.303 | 287.303 |  |  |  |  | 11688.49 |  |  | 1 | [10 empty] | 4 |  |  | 24.58 | [5 empty] | 0.01168849 | #DIV/0! | 250 kN MTS, CRES | d | h | n |  | n | d, RT |  | bending at 1500με=38.38%, Et is the average from 28.67GPa and 21.44GPa, strain at failure is average from 1.4114% and 1.2044% |  | x | [9 empty] | 1:50, 2/3 |  |  | 140
3428 | GEV206_R0300_0097 | 24 | 50.91708 | UP | UD2 | 0 | LM | R0300 | GE1 | 3.83 | 24.94 | 24.8 | 24.86 | 95.21467 | 145 | 35 |  |  | TG 1 phase I | I | 2005-06-21 | 2005-06-29 | W |  | 36.0765834 |  |  | 36.0765834 | [7 empty] | 378.8973 |  | 378.8973 |  |  |  | 0 |  |  | 6188869 | 2 | 2 | 46.63401 | t | [7 empty] | 344.06 kN/s |  | 37.46 | [7 empty] | 250 kN MTS, UP | l | h | n |  | fan | d, RT | OB_TG2_R031 | Interrupted once (3 days gap) | [14 empty] | 120
3427 | GEV206_R0300_0098 | 24 | 50.91708 | UP | UD2 | 0 | LM | R0300 | GE1 | 3.91 | 24.95 | 24.89 | 24.92 | 97.4372 | 145 | 35 |  |  | TG 1 phase I | I | 2005-09-06 | 2005-09-10 | W |  | 36.1636548 |  |  | 36.1636548 | [7 empty] | 371.1483 |  | 371.1483 |  |  |  | 0 |  |  | 4052690.5 | 2 | 2 | 30.5376 | t | [7 empty] | 344.89 kN/s |  | 37.55 | [7 empty] | 250 kN MTS, UP | l | h | n |  | fan | d, RT | OB_TG2_R031 | [15 empty] | 120
3426 | GEV206_R0300_0099 | 24 | 50.91708 | UP | UD2 | 0 | LM | R0300 | GE1 | 3.826667 | 24.92 | 24.91 | 24.91333 | 95.33477 | 145 | 35 |  |  | TG 1 phase I | I | 2005-09-12 | 2005-09-19 | W |  | 36.1539802 |  |  | 36.1539802 | [7 empty] | 379.2319 |  | 379.2319 |  |  |  | 0 |  |  | 7980063 | 2 | 2 | 60.13091 | t | [7 empty] | 344.80 kN/s |  | 38.14 | [7 empty] | 250 kN MTS, UP | l | h | n |  | fan | d, RT | OB_TG2_R031 | [15 empty] | 120
3425 | GEV206_R0300_0809 | 96 | 0 | UP | UD2 | 0 | LM | R0300 | GE1 | 3.793333 | 25.26 | 25.19 | 25.22667 | 95.69316 | 145 | 35 |  |  | TG 1 phase I | I | 2005-06-24 | 2005-07-02 | W |  | 34.0211872 |  |  | 34.0211872 | [7 empty] | 355.5237 |  | 355.5237 |  |  |  | 0 |  |  | 11463957 | 3 | 3 | 86.38254409 | t | [7 empty] | 374.36 kN/s |  | 37.8 | [7 empty] | 250 kN MTS, UP | l | h | n |  | fan | d, RT | OB_TG2_R031 | [15 empty] | 120
3424 | GEV206_R0300_0100 | 24 | 50.91708 | UP | UD2 | 0 | LM | R0300 | GE1 | 3.833333 | 24.94 | 24.93 | 24.93667 | 95.5906 | 145 | 35 |  |  | TG 1 phase I | I | 2005-08-04 | 2005-08-07 | NW |  | 31.90547 |  |  | 31.90547 | [7 empty] | 333.772 |  | 333.772 |  |  |  | 0 |  |  | 3173191 | 3 | 3 | 66.47375 | t | [7 empty] | 370.06 kN/s |  | 38.6 | [7 empty] | 250 kN MTS, UP | l | h | n |  | fan | d, RT | OB_TG2_R031 | [15 empty] | 120
3423 | GEV206_R0300_0101 | 24 | 50.91708 | UP | UD2 | 0 | LM | R0300 | GE1 | 3.883333 | 24.76 | 24.66 | 24.71667 | 95.9838 | 145 | 35 |  |  | TG 1 phase I | I | 2005-08-09 | 2005-08-11 | NW |  | 31.62399 |  |  | 31.62399 | [7 empty] | 329.4721 |  | 329.4721 |  |  |  | 0 |  |  | 2044923.5 | 3 | 3 | 42.83818 | t | [7 empty] | 366.80 kN/s |  | 38.46 | [7 empty] | 250 kN MTS, UP | l | h | n |  | fan | d, RT | OB_TG2_R031 | [15 empty] | 120
3422 | GEV206_R0300_0103 | 24 | 50.91708 | UP | UD2 | 0 | LM | R0300 | GE1 | 3.923333 | 24.74 | 24.69 | 24.71 | 96.94537 | 145 | 35 |  |  | TG 1 phase I | I | 2005-08-11 | 2005-08-13 | NW |  | 31.6154566 |  |  | 31.6154566 | [7 empty] | 326.1162 |  | 326.1162 |  |  |  | 0 |  |  | 2291026.5 | 3 | 3 | 47.99368 | t | [7 empty] | 366.70 kN/s |  | 39.79 | [7 empty] | 250 kN MTS, UP | l | h | n |  | fan | d, RT | OB_TG2_R031 | [15 empty] | 120
3421 | GEV208_I1000_0137 | 178 | 0 | UP | MD3 | 0 | LM | I1000 | GE1 | 3.765 | 25.1 | 24.83 | 24.98 | 94.1731 | 250 | 150 |  |  | TG 2 phase I | I | 2005-07-25 | 2005-07-29 | NW |  | 8.464473 |  |  | 8.464473 | [7 empty] | 89.88207 |  | 89.88207 |  |  |  | #DIV/0! |  |  | 1239719 | 2 | 2 | 25.97032 | t | [7 empty] | 14.12 kN/s | [9 empty] | 250 kN MTS, UP | l | h | n |  | fan | d, RT | OB_TG2_R031 | error in modulus measurement | [14 empty] | 50
3420 | GEV208_I1000_0138 | 178 | 0 | UP | MD3 | 0 | LM | I1000 | GE1 | 3.76 | 25 | 24.81 | 24.91 | 93.74403 | 250 | 150 |  |  | TG 2 phase I | I | 2005-07-31 | 2005-08-02 | NW |  | 8.9915136 |  |  | 8.9915136 | [7 empty] | 95.91558 |  | 95.91558 |  |  |  | #DIV/0! |  |  | 524196.5 | 2 | 2 | 10.98116 | t | [7 empty] | 14.11 kN/s | [9 empty] | 250 kN MTS, UP | l | h | n |  | fan | d, RT | OB_TG2_R031 | error in modulus measurement | [14 empty] | 50
3419 | GEV208_I1000_0139 | 178 | 0 | UP | MD3 | 0 | LM | I1000 | GE1 | 3.74 | 25.12 | 24.94 | 25.03667 | 93.47013 | 250 | 150 |  |  | TG 2 phase I | I | 2005-08-03 | 2005-08-04 | NW |  | 8.9891648 |  |  | 8.9891648 | [7 empty] | 96.17152 |  | 96.17152 |  |  |  | #DIV/0! |  |  | 379142.5 | 2 | 2 | 7.942486 | t | [7 empty] | 14.11 kN/s | [9 empty] | 250 kN MTS, UP | l | h | n |  | fan | d, RT | OB_TG2_R031 | error in modulus measurement | [14 empty] | 50
3418 | GEV208_I1000_0140 | 178 | 0 | UP | MD3 | 0 | LM | I1000 | GE1 | 3.745 | 25.02 | 24.97 | 24.99333 | 93.72503 | 250 | 150 |  |  | TG 2 phase I | I | 2005-08-04 | 2005-08-06 | NW |  | 8.9856032 |  |  | 8.9856032 | [7 empty] | 95.87197 |  | 95.87197 |  |  |  | #DIV/0! |  |  | 470400 | 2 | 2 | 9.854198 | t | [7 empty] | 14.14 kN/s | [9 empty] | 250 kN MTS, UP | l | h | n |  | fan | d, RT | OB_TG2_R031 | error in modulus measurement | [14 empty] | 50
3417 | GEV208_I1000_0141 | 178 | 0 | UP | MD3 | 0 | LM | I1000 | GE1 | 3.743333 | 25.12 | 24.98 | 25.05667 | 93.7955 | 250 | 150 |  |  | TG 2 phase I | I | 2005-08-07 | 2005-08-09 | NW |  | 9.004364 |  |  | 9.004364 | [7 empty] | 95.99995 |  | 95.99995 |  |  |  | #DIV/0! |  |  | 451075 | 2 | 2 | 9.449367 | t | [7 empty] | 13.32 kN/s | [9 empty] | 250 kN MTS, UP | l | h | n |  | fan | d, RT | OB_TG2_R031 | error in modulus measurement | [14 empty] | 50
3416 | GEV208_I1000_0142 | 178 | 0 | UP | MD3 | 0 | LM | I1000 | GE1 | 3.753333 | 25.05 | 24.97 | 25.01333 | 93.88357 | 250 | 150 |  |  | TG 2 phase I | I | 2005-08-09 | 2005-08-10 | NW |  | 9.576105 |  |  | 9.576105 | [7 empty] | 101.9998 |  | 101.9998 |  |  |  | #DIV/0! |  |  | 190442 | 1 | 1 | 3.989484 | t | [7 empty] | 13.19 kN/s | [9 empty] | 250 kN MTS, UP | l | h | n |  | fan | d, RT | OB_TG2_R031 | error in modulus measurement | [14 empty] | 50
3415 | GEV208_I1000_0143 | 178 | 0 | UP | MD3 | 0 | LM | I1000 | GE1 | 3.726667 | 25.02 | 24.88 | 24.95667 | 93.0036 | 250 | 150 |  |  | TG 2 phase I | I | 2005-08-10 | 2005-08-12 | NW |  | 9.486528 |  |  | 9.486528 | [7 empty] | 102.0017 |  | 102.0017 |  |  |  | #DIV/0! |  |  | 190947 | 1 | 1 | 4.000063 | t | [7 empty] | 13.09 kN/s | [9 empty] | 250 kN MTS, UP | l | h | n |  | fan | d, RT | OB_TG2_R031 | error in modulus measurement | [14 empty] | 50
3414 | GEV208_I1000_0144 | 178 | 0 | UP | MD3 | 0 | LM | I1000 | GE1 | 3.743333 | 24.65 | 24.64 | 24.64333 | 92.24827 | 250 | 150 |  |  | TG 2 phase I | I | 2005-08-12 | 2005-08-13 | NW |  | 9.409318 |  |  | 9.409318 | [7 empty] | 101.9999 |  | 101.9999 |  |  |  | #DIV/0! |  |  | 298452.2 | 1 | 1 | 6.252141 | t | [7 empty] | 13.10 kN/s | [9 empty] | 250 kN MTS, UP | l | h | n |  | fan | d, RT | OB_TG2_R031 | error inmodulus measurement - Interrupted once | [14 empty] | 50
3413 | GEV208_I1000_0145 | 178 | 0 | UP | MD3 | 0 | LM | I1000 | GE1 | 3.756667 | 24.92 | 24.01 | 24.57333 | 92.30963 | 250 | 150 |  |  | TG 2 phase I | I | 2005-08-13 | 2005-08-15 | NW |  | 9.41601 |  |  | 9.41601 | [7 empty] | 102.0046 |  | 102.0046 |  |  |  | #DIV/0! |  |  | 286419.5 | 1 | 1 | 6.000073 | t | [7 empty] | 13.35 kN/s | [9 empty] | 250 kN MTS, UP | l | h | n |  | fan | d, RT | OB_TG2_R031 | error in modulus measurement | [14 empty] | 50
3412 | GEV208_I1000_0146 | 178 | 0 | UP | MD3 | 0 | LM | I1000 | GE1 | 3.76 | 25.09 | 24.98 | 25.03667 | 94.13767 | 250 | 150 |  |  | TG 2 phase I | I | 2005-08-15 | 2005-08-16 | NW |  | 9.6020624 |  |  | 9.6020624 | [7 empty] | 102.0002 |  | 102.0002 |  |  |  | #DIV/0! |  |  | 238565 | 1 | 1 | 4.997591 | t | [17 empty] | 250 kN MTS, UP | l | h | n |  | fan | d, RT | OB_TG2_R031 | error in modulus measurement | [14 empty] | 50
3411 | GEV208_I1000_0147 | 178 | 0 | UP | MD3 | 0 | LM | I1000 | GE1 | 3.736667 | 25.11 | 24.98 | 25.06 | 93.6428 | 250 | 150 |  |  | TG 2 phase I | I | 2005-08-19 | 2005-08-20 | NW RSTT50 |  | 8.9895232 |  | 10.16649 | 8.9895232 | [7 empty] | 96 | 108.5667 | 96 | [6 empty] | 238680 | 2 | 2 | 5 | t | [6 empty] | 2 | 14.12 kN/s |  | 13.78 |  | 12.83 |  |  |  | 0.006966618 | #DIV/0! | ST on 100 kN MAYES and VA on 250 kN MTS, UP | l, d | h | n |  | fan | d, RT | OB_TG2_R031 | [15 empty] | 50
3410 | GEV208_I1000_0148 | 178 | 0 | UP | MD3 | 0 | LM | I1000 | GE1 | 3.72 | 25.06 | 24.91 | 24.98 | 92.9257 | 250 | 150 |  |  | TG 2 phase I | I | 2005-08-18 | 2005-08-19 | NW RSTT50 |  | 8.9208576 |  | 9.055313041 | 8.9208576 | [7 empty] | 96 | 97.44681 | 96 |  |  |  | #DIV/0! |  |  | 238680 | 2 | 2 | 5 | t | [6 empty] | 2 | 14.01 kN/s |  |  |  | 11.78 | [5 empty] | ST on 100 kN MAYES and VA on 250 kN MTS, UP | l, d | h | n |  | fan | d, RT | OB_TG2_R031 | error in data acquisition for initial modulus | [14 empty] | 50
3409 | GEV208_I1000_0149 | 178 | 0 | UP | MD3 | 0 | LM | I1000 | GE1 | 3.743333 | 25.1 | 24.98 | 25.05333 | 93.78433 | 250 | 150 |  |  | TG 2 phase I | I | 2005-08-20 | 2005-08-21 | NW RSTT50 |  | 9.003166 |  | 9.716152 | 9.003166 | [7 empty] | 96 | 103.601 | 96 | [6 empty] | 238680 | 2 | 2 | 5 | t | [6 empty] | 2 | 14.14 kN/s |  | 14.03 |  | 12.58 |  |  |  | 0.00684248 | #DIV/0! | ST on 100 kN MAYES and VA on 250 kN MTS, UP | l, d | h | n |  | fan | d, RT | OB_TG2_R031 | [15 empty] | 50
3408 | GEV208_I1000_0150 | 178 | 0 | UP | MD3 | 0 | LM | I1000 | GE1 | 3.76 | 25.05 | 24.92 | 24.98333 | 93.93677 | 250 | 150 |  |  | TG 2 phase I | I | 2005-08-21 | 2005-08-22 | NW RSTT50 |  | 9.017984 |  | 9.970644 | 9.017984 | [7 empty] | 96 | 106.1421 | 96 | [6 empty] | 238680 | 2 | 2 | 5 | t | [6 empty] | 2 | 14.16 kN/s |  | 14.23 |  | 12.71 |  |  |  | 0.006746311 | #DIV/0! | ST on 100 kN MAYES and VA on 250 kN MTS, UP | l, d | h | n |  | fan | d, RT | OB_TG2_R031 | [15 empty] | 50
3407 | GEV208_I1000_0151 | 178 | 0 | UP | MD3 | 0 | LM | I1000 | GE1 | 3.753333 | 25.15 | 24.99 | 25.08333 | 94.14407 | 250 | 150 |  |  | TG 2 phase I | I | 2005-08-22 | 2005-08-23 | NW RSTT50 |  | 9.038027 |  | 10.045 | 9.038027 | [7 empty] | 96 | 106.6982 | 96 | [6 empty] | 238680 | 2 | 2 | 5 | t | [6 empty] | 2 | 14.19 kN/s |  | 14.21 |  | 13.23 |  |  |  | 0.006755806 | #DIV/0! | ST on 100 kN MAYES and VA on 250 kN MTS, UP | l, d | h | n |  | fan | d, RT | OB_TG2_R031 | [15 empty] | 50
3406 | GEV208_I1000_0152 | 178 | 0 | UP | MD3 | 0 | LM | I1000 | GE1 | 3.753333 | 25.05 | 24.9 | 24.98 | 93.7597 | 250 | 150 |  |  | TG 2 phase I | I | 2005-08-23 | 2005-08-23 | NW RSTT50 |  | 9.5633432 |  | 9.730815 | 9.5633432 | [7 empty] | 102 | 103.7846 | 102 | [6 empty] | 95472 | 1 | 1 | 2 | t | [6 empty] | 2 | 13.30 kN/s |  | 14.06 |  | 12.92 |  |  |  | 0.007254623 | #DIV/0! | ST on 100 kN MAYES and VA on 250 kN MTS, UP | l, d | h | n |  | fan | d, RT | OB_TG2_R031 | [15 empty] | 50
3405 | GEV208_I1000_0153 | 178 | 0 | UP | MD3 | 0 | LM | I1000 | GE1 | 3.793333 | 25.11 | 24.96 | 25.04667 | 95.0118 | 250 | 150 |  |  | TG 2 phase I | I | 2005-08-24 | 2005-08-24 | NW RSTT50 |  | 9.691056 |  | 9.966454558 | 9.691056 | [7 empty] | 102 | 104.897 | 102 | [6 empty] | 95472 | 1 | 1 | 2 | t | [6 empty] | 2 | 13.48 kN/s |  | 14.68 |  | 12.37 |  |  |  | 0.006948229 | #DIV/0! | ST on 100 kN MAYES and VA on 250 kN MTS, UP | l, d | h | n |  | fan | d, RT | OB_TG2_R031 | [15 empty] | 50
3404 | GEV208_I1000_0154 | 178 | 0 | UP | MD3 | 0 | LM | I1000 | GE1 | 3.75 | 25.1 | 24.93 | 25.03 | 93.8645 | 250 | 150 |  |  | TG 2 phase I | I | 2005-08-24 | 2005-08-25 | NW RSTT50 |  | 9.573975 |  | 9.856489 | 9.573975 | [7 empty] | 102 | 105.0076 | 102 | [6 empty] | 95472 | 1 | 1 | 2 | t | [6 empty] | 2 | 13.31 kN/s |  | 15.02 |  | 13.51 |  |  |  | 0.006790945 | #DIV/0! | ST on 100 kN MAYES and VA on 250 kN MTS, UP | l, d | h | n |  | fan | d, RT | OB_TG2_R031 | [15 empty] | 50
3403 | GEV208_I1000_0155 | 178 | 0 | UP | MD3 | 0 | LM | I1000 | GE1 | 3.756667 | 25.08 | 24.82 | 24.94333 | 93.7016 | 250 | 150 |  |  | TG 2 phase I | I | 2005-08-25 | 2005-08-25 | NW RSTT50 |  | 9.557786 |  | 9.61666 | 9.557786 | [7 empty] | 102 | 102.6307 | 102 | [6 empty] | 95472 | 1 | 1 | 2 | t | [6 empty] | 2 | 13.29 kN/s |  | 14.04 |  | 13.29 |  |  |  | 0.007264957 | #DIV/0! | ST on 100 kN MAYES and VA on 250 kN MTS, UP | l, d | h | n |  | fan | d, RT | OB_TG2_R031 | [15 empty] | 50
3402 | GEV213_R0390_0278 | 112 | 55.05 | UP | UD3 | 90 | LM | R0390 | GE1 | 6.103333 | 25.16 | 25.08 | 25.11333 | 153.275 | 145 | 35 |  |  | TG 5 phase I | I | 2005-10-26 | 2005-10-26 | PRSTT50 | 10 | -21.249 |  |  | -21.249 | [7 empty] | -138.6331 |  | -138.6331 |  |  |  | #DIV/0! |  |  | 1523 | 1b | 1b |  | c | [7 empty] | 1.655 | [9 empty] | 100 kN Mayes DH 100S, UP | l | h | n |  | fan | d, RT | OB_TG5_R009 | [7 empty] | x | [7 empty] | 50
3401 | GEV213_R0390_0292 | 112 | 55.05 | UP | UD3 | 90 | LM | R0390 | GE1 | 6.016667 | 25.3 | 25.29 | 25.29667 | 152.2016 | 145 | 35 |  |  | TG 5 phase I | I | 2005-11-28 | 2005-11-28 | PRSTC50 | 10 | -18.13 |  |  | -18.13 | [7 empty] | -119.1183 |  | -119.1183 |  |  |  | #DIV/0! |  |  | 93690 | 2b | 2b |  | c | [7 empty] | 2.8 | [9 empty] | 100 kN Mayes DH 100S, UP | l | h | n |  | fan | d, RT | OB_TG5_R009 | [7 empty] | x | [7 empty] | 50
3400 | GEV213_R0390_0298 | 112 | 55.05 | UP | UD3 | 90 | LM | R0390 | GE1 | 6.073333 | 25.03 | 24.97 | 24.99 | 151.7726 | 145 | 35 |  |  | TG 5 phase I | I | 2005-11-28 | 2005-11-30 | PRSTC50 | 10 | -16.922 |  |  | -16.922 | [7 empty] | -111.4958 |  | -111.4958 |  |  |  | #DIV/0! |  |  | 327672 | 3 | 3 |  | c | [7 empty] | 3.2 | [9 empty] | 100 kN Mayes DH 100S, UP | l | h | n |  | fan | d, RT | OB_TG5_R009 | [7 empty] | x | [7 empty] | 50
3399 | GEV213_R0390_0308 | 112 | 55.05 | UP | UD3 | 90 | LM | R0390 | GE1 | 6.196667 | 25.11 | 25.03 | 25.07 | 155.3504 | 145 | 35 |  |  | TG 5 phase I | I | 2005-11-30 | 2005-12-02 | RSTC50 | 10 | -27.32 |  | -27.32 | -18.505 | [7 empty] | -175.8605 | -175.8605 | -119.1178 |  |  |  | #DIV/0! |  |  | 101111 | 2b | 2b |  | c | [7 empty] | 2.8 | [9 empty] | 100 kN Mayes DH 100S, UP | l, d | h | n |  | fan in CA | d, RT | OB_TG5_R009 | [7 empty] | x | [7 empty] | 50
3398 | GEV213_R0390_0309 | 112 | 55.05 | UP | UD3 | 90 | LM | R0390 | GE1 | 6.003333 | 25.21 | 25.19 | 25.2 | 151.284 | 145 | 35 |  |  | TG 5 phase I | I | 2005-11-30 | 2005-12-02 | RSTC50 | 10 | -25.292 |  | -25.292 | -16.867 | [7 empty] | -167.1823 | -167.1823 | -111.4923 |  |  |  | #DIV/0! |  |  | 500425 | 3 | 3 |  | c | [7 empty] | 3.2 | [9 empty] | 100 kN Mayes DH 100S, UP | l, d | h | n |  | fan in CA | d, RT | OB_TG5_R009 | [7 empty] | x | [7 empty] | 50
3397 | GEV213_R0390_0331 | 112 | 55.05 | UP | UD3 | 90 | LM | R0390 | GE1 | 6.146667 | 25.07 | 25.05 | 25.05667 | 154.015 | 145 | 35 |  |  | TG 5 phase I | I | 2005-10-24 | 2005-10-24 | PRSTT50 | 10 | -21.351 |  |  | -21.351 | [7 empty] | -138.6294 |  | -138.6294 |  |  |  | #DIV/0! |  |  | 709 | 1b | 1b |  | c | [7 empty] | 1.655 | [9 empty] | 100 kN Mayes DH 100S, UP | l | h | n |  | fan | d, RT | OB_TG5_R009 | [15 empty] | 50
3396 | GEV213_R0390_0332 | 112 | 55.05 | UP | UD3 | 90 | LM | R0390 | GE1 | 6.18 | 24.94 | 24.82 | 24.87667 | 153.7378 | 145 | 35 |  |  | TG 5 phase I | I | 2005-10-24 | 2005-11-03 | RSTT50 | 10 | 6.847 |  | 6.847 | -21.313 | [7 empty] | 44.53687 | 44.53687 | -138.6321 |  |  |  | #DIV/0! |  |  | 2499 | 1b | 1b |  | t | [7 empty] | 1.655 | [9 empty] | 100 kN Mayes DH 100S, UP | l, d | h | n |  | fan in CA | d, RT | OB_TG5_R009 | [15 empty] | 50
3395 | GEV213_R0390_0333 | 112 | 55.05 | UP | UD3 | 90 | LM | R0390 | GE1 | 6.153333 | 25.13 | 25.09 | 25.11667 | 154.5512 | 145 | 35 |  |  | TG 5 phase I | I | 2005-10-24 | 2005-10-24 | PRSTT50 | 10 | -21.426 |  |  | -21.426 | [7 empty] | -138.6336 |  | -138.6336 |  |  |  | #DIV/0! |  |  | 2349 | 1b | 1b |  | c | [7 empty] | 1.655 | [9 empty] | 100 kN Mayes DH 100S, UP | l | h | n |  | fan | d, RT | OB_TG5_R009 | [15 empty] | 50
3394 | GEV213_R0390_0334 | 112 | 55.05 | UP | UD3 | 90 | LM | R0390 | GE1 | 6.046667 | 24.94 | 24.91 | 24.92333 | 150.7031 | 145 | 35 |  |  | TG 5 phase I | I | 2005-10-27 | 2005-11-03 | RSTT50 | 10 | 5.809 |  | 5.809 | -17.952 | [7 empty] | 38.54599 | 38.54599 | -119.1216 |  |  |  | #DIV/0! |  |  | 102000 | 2b | 2b |  | t | [7 empty] | 2.8 | [9 empty] | 100 kN Mayes DH 100S, UP | l, d | h | n |  | fan in CA | d, RT | OB_TG5_R009 | [7 empty] | x | [7 empty] | 50
3393 | GEV213_R0390_0335 | 112 | 55.05 | UP | UD3 | 90 | LM | R0390 | GE1 | 6.123333 | 25.04 | 25.02 | 25.02667 | 153.2466 | 145 | 35 |  |  | TG 5 phase I | I | 2005-10-29 | 2005-10-30 | PRSTT50 | 10 | -17.086 |  |  | -17.086 | [7 empty] | -111.4935 |  | -111.4935 |  |  |  | #DIV/0! |  |  | 346190 | 3 | 3 |  | c | [7 empty] | 3.2 | [9 empty] | 100 kN Mayes DH 100S, UP | l | h | n |  | fan | d, RT | OB_TG5_R009 | [7 empty] | x | [7 empty] | 50
3392 | GEV213_R0390_0342 | 112 | 55.05 | UP | UD3 | 90 | LM | R0390 | GE1 | 6.066667 | 25.04 | 25 | 25.01333 | 151.7476 | 145 | 35 |  |  | TG 5 phase I | I | 2005-11-22 | 2005-12-02 | RSTC50 | 10 | -25.268 |  | -25.268 | -18.076 | [7 empty] | -166.5134 | -166.5134 | -119.1189 |  |  |  | #DIV/0! |  |  | 103219 | 2b | 2b |  | c | [7 empty] | 2.8 | [9 empty] | 100 kN Mayes DH 100S, UP | l, d | h | n |  | fan in CA | d, RT | OB_TG5_R009 | RS test was interrupted once due to overheating of the test rig | [6 empty] | x | [7 empty] | 50
3391 | GEV213_R0390_0344 | 112 | 55.05 | UP | UD3 | 90 | LM | R0390 | GE1 | 6.036667 | 25.15 | 25.13 | 25.14333 | 151.7819 | 145 | 35 |  |  | TG 5 phase I | I | 2005-11-22 | 2005-12-02 | RSTC50 | 10 | -26.256 |  | -26.256 | -16.923 | [7 empty] | -172.985 | -172.985 | -111.4955 |  |  |  | #DIV/0! |  |  | 500000 | 3 | 3 |  | c | [7 empty] | 3.2 | [9 empty] | 100 kN Mayes DH 100S, UP | l, d | h | n |  | fan in CA | d, RT | OB_TG5_R009 | [7 empty] | x | [7 empty] | 50
3390 | GEV213_R0390_0365 | 156 | 51.25 | UP | UD3 | 90 | LM | R0390 | GE1 | 6.27 | 25.35 | 25.32 | 25.33333 | 158.84 | 145 | 35 |  |  | TG 5 phase I | I | 2005-10-05 | 2005-10-05 | PRSTT50 | 10 | -21.021 |  |  | -21.021 | [7 empty] | -132.3407 |  | -132.3407 |  |  |  | #DIV/0! |  |  | 18156 | 2x | 2x |  | c | [7 empty] | 2.73 | [9 empty] | 100 kN Mayes DH 100S, UP | l | h | n |  | fan | d, RT | OB_TG5_R009 | tested at higher load than intended, resulting in premature failure | [6 empty] | x | [7 empty] | 50
3389 | GEV213_R0390_0366 | 156 | 51.25 | UP | UD3 | 90 | LM | R0390 | GE1 | 6.26 | 25.33 | 25.29 | 25.31 | 158.4406 | 145 | 35 |  |  | TG 5 phase I | I | 2005-10-05 | 2005-10-05 | PRSTT50 | 10 | -20.971 |  |  | -20.971 | [7 empty] | -132.3588 |  | -132.3588 |  |  |  | #DIV/0! |  |  | 6784 | 2x | 2x |  | c | [7 empty] | 2.73 | [9 empty] | 100 kN Mayes DH 100S, UP | l | h | n |  | fan | d, RT | OB_TG5_R009 | tested at higher load than intended, resulting in premature failure | [6 empty] | x | [7 empty] | 50
3388 | GEV213_R0390_0367 | 156 | 51.25 | UP | UD3 | 90 | LM | R0390 | GE1 | 6.233333 | 25.36 | 25.33 | 25.34667 | 157.9942 | 145 | 35 |  |  | TG 5 phase I | I | 2005-10-05 | 2005-10-05 | PRSTT50 | 10 | -20.915 |  |  | -20.915 | [7 empty] | -132.3783 |  | -132.3783 |  |  |  | #DIV/0! |  |  | 25055 | 2x | 2x |  | c | [7 empty] | 2 | [9 empty] | 100 kN Mayes DH 100S, UP | l | h | n |  | fan | d, RT | OB_TG5_R009 | Crashed during dismounting, before residual strength test | x | [5 empty] | x | [7 empty] | 50
3387 | GEV213_R0390_0368 | 156 | 51.25 | UP | UD3 | 90 | LM | R0390 | GE1 | 6.233333 | 25.39 | 25.37 | 25.38 | 158.202 | 145 | 35 |  |  | TG 5 phase I | I | 2005-10-06 | 2005-10-06 | PRSTT50 | 10 | -20.942 |  |  | -20.942 | [7 empty] | -132.3751 |  | -132.3751 |  |  |  | #DIV/0! |  |  | 13739 | 2x | 2x |  | c | [7 empty] | 2 | [9 empty] | 100 kN Mayes DH 100S, UP | l | h | n |  | fan | d, RT | OB_TG5_R009 | tested at higher load than intended, resulting in premature failure | [6 empty] | x | [7 empty] | 50
3386 | GEV213_R0390_0369 | 156 | 51.25 | UP | UD3 | 90 | LM | R0390 | GE1 | 6.336667 | 25.38 | 25.36 | 25.37 | 160.7612 | 145 | 35 |  |  | TG 5 phase I | I | 2005-10-06 | 2005-10-06 | PRSTT50 | 10 | -23.213 |  |  | -23.213 | [7 empty] | -144.3943 |  | -144.3943 |  |  |  | #DIV/0! |  |  | 2340 | 1x | 1x |  | c | [7 empty] | 1.655 | [9 empty] | 100 kN Mayes DH 100S, UP | l | h | n |  | fan | d, RT | OB_TG5_R009 | tested at higher load than intended, resulting in premature failure | [6 empty] | x | [7 empty] | 50
3385 | GEV213_R0390_0370 | 156 | 51.25 | UP | UD3 | 90 | LM | R0390 | GE1 | 6.366667 | 25.44 | 25.39 | 25.40667 | 161.7558 | 145 | 35 |  |  | TG 5 phase I | I | 2005-10-06 | 2005-10-06 | PRSTT50 | 10 | -23.344 |  |  | -23.344 | [7 empty] | -144.3163 |  | -144.3163 |  |  |  | #DIV/0! |  |  | 2363 | 1x | 1x |  | c | [7 empty] | 1.655 | [9 empty] | 100 kN Mayes DH 100S, UP | l | h | n |  | fan | d, RT | OB_TG5_R009 | tested at higher load than intended, resulting in premature failure | [6 empty] | x | [7 empty] | 50
3384 | GEV213_R0390_0371 | 156 | 51.25 | UP | UD3 | 90 | LM | R0390 | GE1 | 6.366667 | 25.39 | 25.35 | 25.36333 | 161.4799 | 145 | 35 |  |  | TG 5 phase I | I | 2005-10-03 | 2005-10-03 | PRSTT50 | 10 | -21.348 |  |  | -21.348 | [7 empty] | -132.2022 |  | -132.2022 |  |  |  | #DIV/0! |  |  | 600 | 2x | 2x |  | c | [7 empty] | 4.04 | [9 empty] | 100 kN Mayes DH 100S, UP | l | h | n |  |  | d, RT | OB_TG5_R009 | Fan not used; Tested at higher load than intended, resulting in premature failure | x |  |  | x |  |  | x | [7 empty] | 50
3383 | GEV213_R0390_0372 | 156 | 51.25 | UP | UD3 | 90 | LM | R0390 | GE1 | 6.323333 | 25.29 | 25.28 | 25.28667 | 159.896 | 145 | 35 |  |  | TG 5 phase I | I | 2005-10-04 | 2005-10-04 | PRSTT50 | 10 | -21.152 |  |  | -21.152 | [7 empty] | -132.286 |  | -132.286 |  |  |  | #DIV/0! |  |  | 4569 | 2x | 2x |  | c | [7 empty] | 4.04 | [9 empty] | 100 kN Mayes DH 100S, UP | l | h | n |  | fan | d, RT | OB_TG5_R009 | tested at higher load than intended, resulting in premature failure | x |  |  | x |  |  | x | [7 empty] | 50
3382 | GEV213_R0390_0373 | 156 | 51.25 | UP | UD3 | 90 | LM | R0390 | GE1 | 6.26 | 25.4 | 25.38 | 25.38667 | 158.9205 | 145 | 35 |  |  | TG 5 phase I | I | 2005-10-06 | 2005-11-03 | RSTT50 | 10 | 6.828 |  | 6.828 | -21.031 | [7 empty] | 42.96487 | 42.96487 | -132.3366 |  |  |  | #DIV/0! |  |  | 25000 | 2x | 2x |  | t | [7 empty] | 2 | [9 empty] | 100 kN Mayes DH 100S, UP | l, d | h | n |  | fan in CA | d, RT | OB_TG5_R009 | [7 empty] | x | [7 empty] | 50
3381 | GEV213_R0390_0374 | 156 | 51.25 | UP | UD3 | 90 | LM | R0390 | GE1 | 6.346667 | 25.37 | 25.37 | 25.37 | 161.0149 | 145 | 35 |  |  | TG 5 phase I | I | 2005-10-20 | 2005-11-03 | RSTT50 | 10 | 7.23 |  | 7.23 | -20.305 | [7 empty] | 44.90267 | 44.90267 | -126.1063 |  |  |  | #DIV/0! |  |  | 25092 | 2 | 2 |  | t | [7 empty] | 2.73 | [9 empty] | 100 kN Mayes DH 100S, UP | l, d | h | n |  | fan in CA | d, RT | OB_TG5_R009 | [7 empty] | x | [7 empty] | 50
3380 | GEV213_R0390_0375 | 156 | 51.25 | UP | UD3 | 90 | LM | R0390 | GE1 | 6.223333 | 25.37 | 25.36 | 25.36667 | 157.8652 | 145 | 35 |  |  | TG 5 phase I | I | 2005-10-20 | 2005-11-03 | RSTT50 | 10 | 7.138 |  | 7.138 | -19.908 | [7 empty] | 45.21579 | 45.21579 | -126.1076 |  |  |  | #DIV/0! |  |  | 25119 | 2 | 2 |  | t | [7 empty] | 3.2 | [9 empty] | 100 kN Mayes DH 100S, UP | l, d | h | n |  | fan in CA | d, RT | OB_TG5_R009 | [7 empty] | x | [7 empty] | 50
3379 | GEV213_R0390_0376 | 156 | 51.25 | UP | UD3 | 90 | LM | R0390 | GE1 | 6.276667 | 25.42 | 25.4 | 25.40667 | 159.4692 | 145 | 35 |  |  | TG 5 phase I | I | 2005-10-20 | 2005-10-21 | PRSTT50 | 10 | -17.78 |  |  | -17.78 | [7 empty] | -111.4949 |  | -111.4949 |  |  |  | #DIV/0! |  |  | 333333 | 3 | 3 |  | c | [7 empty] | 5.17 | [9 empty] | 100 kN Mayes DH 100S, UP | l | h | n |  | fan | d, RT | OB_TG5_R009 | Taring of DAQ was performed after closing the grips | [6 empty] | x | [7 empty] | 50
3378 | GEV213_R0390_0377 | 156 | 51.25 | UP | UD3 | 90 | LM | R0390 | GE1 | 6.253333 | 25.35 | 25.34 | 25.34333 | 158.4803 | 145 | 35 |  |  | TG 5 phase I | I | 2005-10-21 | 2005-10-22 | PRSTT50 | 10 | -17.669 |  |  | -17.669 | [7 empty] | -111.4902 |  | -111.4902 |  |  |  | #DIV/0! |  |  | 293840 | 3 | 3 |  | c | [7 empty] | 5.17 | [9 empty] | 100 kN Mayes DH 100S, UP | l | h | n |  | fan | d, RT | OB_TG5_R009 | [7 empty] | x | [7 empty] | 50
3377 | GEV213_R0390_0378 | 156 | 51.25 | UP | UD3 | 90 | LM | R0390 | GE1 | 6.283333 | 25.39 | 25.36 | 25.37333 | 159.4291 | 145 | 35 |  |  | TG 5 phase I | I | 2005-10-22 | 2005-10-22 | PRSTT50 | 10 | -17.775 |  |  | -17.775 | [7 empty] | -111.4916 |  | -111.4916 |  |  |  | #DIV/0! |  |  | 10467 | 3 | 3 |  | c | [7 empty] | 3.2 | [9 empty] | 100 kN Mayes DH 100S, UP | l | h | n |  | fan | d, RT | OB_TG5_R009 | Too low fatigue life | x | [5 empty] | x | [7 empty] | 50
3376 | GEV213_R0390_0379 | 156 | 51.25 | UP | UD3 | 90 | LM | R0390 | GE1 | 6.31 | 25.29 | 25.27 | 25.28 | 159.5168 | 145 | 35 |  |  | TG 5 phase I | I | 2005-10-24 | 2005-10-24 | PRSTT50 | 10 | -22.114 |  |  | -22.114 | [7 empty] | -138.6312 |  | -138.6312 |  |  |  | #DIV/0! |  |  | 1064 | 1b | 1b |  | c | [7 empty] | 2.73 | [9 empty] | 100 kN Mayes DH 100S, UP | l | h | n |  | fan | d, RT | OB_TG5_R009 | [7 empty] | x | [7 empty] | 50
3375 | GEV213_R0390_0380 | 156 | 51.25 | UP | UD3 | 90 | LM | R0390 | GE1 | 6.316667 | 25.36 | 25.33 | 25.34333 | 160.0854 | 145 | 35 |  |  | TG 5 phase I | I | 2005-10-24 | 2005-10-24 | PRSTT50 | 10 | -22.193 |  |  | -22.193 | [7 empty] | -138.6323 |  | -138.6323 |  |  |  | #DIV/0! |  |  | 1465 | 1b | 1b |  | c | [7 empty] | 2.26 | [9 empty] | 100 kN Mayes DH 100S, UP | l | h | n |  | fan | d, RT | OB_TG5_R009 | [7 empty] | x | [7 empty] | 50
3374 | GEV213_R0390_0381 | 156 | 51.25 | UP | UD3 | 90 | LM | R0390 | GE1 | 6.323333 | 25.36 | 25.33 | 25.34333 | 160.2543 | 145 | 35 |  |  | TG 5 phase I | I | 2005-10-24 | 2005-10-24 | PRSTT50 | 10 | -22.216 |  |  | -22.216 | [7 empty] | -138.6296 |  | -138.6296 |  |  |  | #DIV/0! |  |  | 2193 | 1b | 1b |  | c | [7 empty] | 1.655 | [9 empty] | 100 kN Mayes DH 100S, UP | l | h | n |  | fan | d, RT | OB_TG5_R009 | [7 empty] | x | [7 empty] | 50
3373 | GEV213_R0390_0382 | 156 | 51.25 | UP | UD3 | 90 | LM | R0390 | GE1 | 6.356667 | 25.38 | 25.33 | 25.36333 | 161.2263 | 145 | 35 |  |  | TG 5 phase I | I | 2005-10-24 | 2005-11-03 | RSTT50 | 10 | 8.085 |  | 8.085 | -17.976 | [7 empty] | 50.14692 | 50.14692 | -111.4955 |  |  |  | #DIV/0! |  |  | 513634 | 3 | 3 |  | t | [7 empty] | 3.2 | [9 empty] | 100 kN Mayes DH 100S, UP | l, d | h | n |  | fan in CA | d, RT | OB_TG5_R009 | [7 empty] | x | [7 empty] | 50
3372 | GEV213_R0390_0386 | 156 | 51.25 | UP | UD3 | 90 | LM | R0390 | GE1 | 6.243333 | 25.38 | 25.36 | 25.37333 | 158.4142 | 145 | 35 |  |  | TG 5 phase I | I | 2005-11-16 | 2005-12-02 | RSTC50 | 10 | -25.192 |  | -25.192 | -19.977 | [7 empty] | -159.0262 | -159.0262 | -126.1061 |  |  |  | #DIV/0! |  |  | 25001 | 2 | 2 |  | c | [7 empty] | 2.73 | [9 empty] | 100 kN Mayes DH 100S, UP | l, d | h | n |  | fan in CA | d, RT | OB_TG5_R009 | [7 empty] | x | [7 empty] | 50
3371 | GEV213_R0390_0387 | 156 | 51.25 | UP | UD3 | 90 | LM | R0390 | GE1 | 6.32 | 25.37 | 25.36 | 25.36333 | 160.2963 | 145 | 35 |  |  | TG 5 phase I | I | 2005-11-17 | 2005-11-17 | PRSTT50 | 10 | -19.094 |  |  | -19.094 | [7 empty] | -119.1169 |  | -119.1169 |  |  |  | #DIV/0! |  |  | 64076 | 2b | 2b |  | c | [7 empty] | 2.8 | [9 empty] | 100 kN Mayes DH 100S, UP | l | h | n |  | fan | d, RT | OB_TG5_R009 | [7 empty] | x | [7 empty] | 50
3370 | GEV213_R0390_0388 | 156 | 51.25 | UP | UD3 | 90 | LM | R0390 | GE1 | 6.253333 | 25.31 | 25.27 | 25.29667 | 158.1885 | 145 | 35 |  |  | TG 5 phase I | I | 2005-11-17 | 2005-11-18 | PRSTT50 | 10 | -18.843 |  |  | -18.843 | [7 empty] | -119.1174 |  | -119.1174 |  |  |  | #DIV/0! |  |  | 52794 | 2b | 2b |  | c | [7 empty] | 2.8 | [9 empty] | 100 kN Mayes DH 100S, UP | l | h | n |  | fan | d, RT | OB_TG5_R009 | [7 empty] | x | [7 empty] | 50
3369 | GEV213_R0390_0390 | 156 | 51.25 | UP | UD3 | 90 | LM | R0390 | GE1 | 6.37 | 25.42 | 25.4 | 25.40667 | 161.8405 | 145 | 35 |  |  | TG 5 phase I | I | 2005-11-18 | 2005-12-02 | RSTC50 | 10 | -27.252 |  | -27.252 | -20.41 | [7 empty] | -168.388 | -168.388 | -126.1118 |  |  |  | #DIV/0! |  |  | 25127 | 2 | 2 |  | c | [7 empty] | 2.73 | [9 empty] | 100 kN Mayes DH 100S, UP | l, d | h | n |  | fan in CA | d, RT | OB_TG5_R009 | [7 empty] | x | [7 empty] | 50
3368 | GEV213_R0390_0568 | 112 | 55.05 | UP | UD3 | 90 | LM | R0390 | GE1 | 6.043333 | 25.14 | 25.1 | 25.12333 | 151.8287 | 145 | 35 |  |  | TG 5 phase I | I | 2005-10-31 | 2005-11-03 | RSTT50 | 10 | 7.771 |  | 7.771 | -16.928 | [7 empty] | 51.18269 | 51.18269 | -111.4941 |  |  |  | #DIV/0! |  |  | 513005 | 3 | 3 |  | t | [7 empty] | 3.2 | [9 empty] | 100 kN Mayes DH 100S, UP | l, d | h | n |  | fan in CA | d, RT | OB_TG5_R009 | Coupon from VUB | [6 empty] | x | [7 empty] | 50
3367 | GEV213_R0390_0569 | 112 | 55.05 | UP | UD3 | 90 | LM | R0390 | GE1 | 6.07 | 25.13 | 25.08 | 25.10333 | 152.3772 | 145 | 35 |  |  | TG 5 phase I | I | 2005-11-02 | 2005-11-03 | RSTT50 | 10 | 7.518 |  | 7.518 | -18.151 | [7 empty] | 49.33808 | 49.33808 | -119.1188 |  |  |  | #DIV/0! |  |  | 100001 | 3 | 3 |  | t | [7 empty] | 2.8 | [9 empty] | 100 kN Mayes DH 100S, UP | l, d | h | n |  | fan in CA | d, RT | OB_TG5_R009 | Coupon from VUB | [6 empty] | x | [7 empty] | 50
3366 | GEV213_R0390_0570 | 112 | 55.05 | UP | UD3 | 90 | LM | R0390 | GE1 | 6.223333 | 25.2 | 25.16 | 25.17667 | 156.6828 | 145 | 35 |  |  | TG 5 phase I | I | 2005-11-15 | 2005-11-15 | PRSTT50 | 10 | -19.759 |  |  | -19.759 | [7 empty] | -126.1083 |  | -126.1083 |  |  |  | #DIV/0! |  |  | 10601 | 2 | 2 |  | c | [7 empty] | 2.73 | [9 empty] | 100 kN Mayes DH 100S, UP | l, d | h | n |  | fan in CA | d, RT | OB_TG5_R009 | Lab was not air-conditioned. Coupon from VUB | [6 empty] | x | [7 empty] | 50
3365 | GEV308_I1000_0176 | 185 | 0 | UP | MD5 | 0 | LM | I1000 | GE2 | 4.086667 | 25.08 | 25.07 | 25.07333 | 102.4664 | 250 | 150 |  |  | TG 2 phase II | II | 2005-12-28 | 2005-12-28 | STT |  | 9.978 |  | 9.978 | [7 empty] | 0.5775 | 97.3783 | 97.3783 |  | 2.659 | 48.68915 | 4.065 | 7382.737 |  |  | 1 |  |  |  | t | [6 empty] | 2 |  |  | 13.19 | [5 empty] | 0.007382737 | #DIV/0! | 100 kN Mayes DH 100S, UP | d | h | n |  | n | d, RT | OB_TG2_R028 | Deviation between the axial strain gauge readings | [14 empty] | 50
3364 | GEV308_I1000_0177 | 185 | 0 | UP | MD5 | 0 | LM | I1000 | GE2 | 4.07 | 24.91 | 24.84 | 24.86333 | 101.1938 | 250 | 150 |  |  | TG 2 phase II | II | 2005-12-28 | 2005-12-28 | STT |  | 9.75 |  | 9.75 | [7 empty] | 0.6432 | 96.34981 | 96.34981 |  | 2.83 | 48.1749 | 3.932 | 7332.558 |  |  | 1 |  |  |  | t | [6 empty] | 2 |  |  | 13.14 | [5 empty] | 0.007332558 | #DIV/0! | 100 kN Mayes DH 100S, UP | d | h | n |  | n | d, RT | OB_TG2_R028 | Deviation between the axial strain gauge readings | [14 empty] | 50
3363 | GEV308_I1000_0178 | 185 | 0 | UP | MD5 | 0 | LM | I1000 | GE2 | 4.043333 | 25 | 24.99 | 24.99667 | 101.0699 | 250 | 150 |  |  | TG 2 phase II | II | 2005-12-28 | 2005-12-28 | STT |  | 9.54 |  | 9.54 | [7 empty] | 0.5771 | 94.39016 | 94.39016 |  | 3.161 | 47.19508 | 3.811 | 7379.997 |  |  | 1 |  |  |  | t | [6 empty] | 2 |  |  | 12.79 | [5 empty] | 0.007379997 | #DIV/0! | 100 kN Mayes DH 100S, UP | d | h | n |  | n | d, RT | OB_TG2_R028 | [15 empty] | 50
3362 | GEV308_I1000_0179 | 185 | 0 | UP | MD5 | 0 | LM | I1000 | GE2 | 4.076667 | 25.05 | 25.04 | 25.04333 | 102.0933 | 250 | 150 |  |  | TG 2 phase II | II | 2005-12-28 | 2005-12-28 | STT |  | 9.46 |  | 9.46 | [7 empty] | 0.605 | 92.66032 | 92.66032 |  | 2.372 | 46.33016 | 3.935 | 7138.7 |  |  | 1 |  |  |  | t | [6 empty] | 2 |  |  | 12.98 | [5 empty] | 0.0071387 | #DIV/0! | 100 kN Mayes DH 100S, UP | d | h | n |  | n | d, RT | OB_TG2_R028 | Deviation between the axial strain gauge readings | [14 empty] | 50
3361 | GEV308_I1000_0180 | 185 | 0 | UP | MD5 | 0 | LM | I1000 | GE2 | 4.063333 | 25.07 | 25.05 | 25.06 | 101.8271 | 250 | 150 |  |  | TG 2 phase II | II | 2005-12-28 | 2005-12-28 | STT |  | 9.74 |  | 9.74 | [7 empty] | 0.6179 | 95.6523 | 95.6523 |  | 2.198 | 47.82615 | 3.943 | 7397.703 |  |  | 1 |  |  |  | t | [6 empty] | 2 |  |  | 12.93 | [5 empty] | 0.007397703 | #DIV/0! | 100 kN Mayes DH 100S, UP | d | h | n |  | n | d, RT | OB_TG2_R028 | Deviation between the axial strain gauge readings | [14 empty] | 50
3360 | GEV308_I1000_0019 | 200 | 50.41 | UP | MD5 | 0 | LM | I1000 | GE2 | 3.916667 | 26.29 | 26.14 | 26.21333 | 102.6689 | 350 | 150 |  |  | TG 2 phase II | II | 2005-12-28 | 2005-12-28 | STT |  | 9.33 |  | 9.33 | [7 empty] | 0.5868 | 90.87466 | 90.87466 |  | 2.47 | 45.43733 | 4.058 | 6716.53 |  |  | 1 |  |  |  | t | [6 empty] | 2 |  |  | 13.53 | [5 empty] | 0.00671653 | #DIV/0! | 100 kN Mayes DH 100S, UP | d | h | n |  | n | d, RT | OB_TG2_R029 | [15 empty] | 50
3359 | GEV308_I1000_0020 | 200 | 50.41 | UP | MD5 | 0 | LM | I1000 | GE2 | 3.933333 | 26.26 | 26.2 | 26.24 | 103.2107 | 350 | 150 |  |  | TG 2 phase II | II | 2005-12-28 | 2005-12-28 | STT |  | 9.4 |  | 9.4 | [7 empty] | 0.591 | 91.07586 | 91.07586 |  | 2.477 | 45.53793 | 3.84 | 6721.466 |  |  | 1 |  |  |  | t | [6 empty] | 2 |  |  | 13.55 | [5 empty] | 0.006721466 | #DIV/0! | 100 kN Mayes DH 100S, UP | d | h | n |  | n | d, RT | OB_TG2_R029 | Deviation between the axial strain gauge readings | [14 empty] | 50
3358 | GEV308_I1000_0021 | 200 | 50.41 | UP | MD5 | 0 | LM | I1000 | GE2 | 3.963333 | 26.18 | 26.1 | 26.14333 | 103.6147 | 350 | 150 |  |  | TG 2 phase II | II | 2005-12-28 | 2005-12-28 | STT |  | 9.38 |  | 9.38 | [7 empty] | 0.5654 | 90.52766 | 90.52766 |  | 3.287 | 45.26383 | 3.723 | 6690.884 |  |  | 1 |  |  |  | t | [6 empty] | 2 |  |  | 13.53 | [5 empty] | 0.006690884 | #DIV/0! | 100 kN Mayes DH 100S, UP | d | h | n |  | n | d, RT | OB_TG2_R029 | Deviation between the axial strain gauge readings | [14 empty] | 50
3357 | GEV308_I1000_0022 | 200 | 50.41 | UP | MD5 | 0 | LM | I1000 | GE2 | 4 | 26.19 | 25.99 | 26.09 | 104.36 | 350 | 150 |  |  | TG 2 phase II | II | 2005-12-28 | 2005-12-28 | STT |  | 9.822 |  | 9.822 | [7 empty] | 0.5138 | 94.11652 | 94.11652 |  |  | 47.05826 | 3.568 | 7499.324 |  |  | 1 |  |  |  | t | [6 empty] | 2 |  |  | 12.55 | [5 empty] | 0.007499324 | #DIV/0! | 100 kN Mayes DH 100S, UP | d | h | n |  | n | d, RT | OB_TG2_R029 | Data acquisition stopped before end of test. Deviation between the axial strain gauge readings | [14 empty] | 50
3356 | GEV308_I1000_0023 | 200 | 50.41 | UP | MD5 | 0 | LM | I1000 | GE2 | 3.986667 | 26.24 | 26.23 | 26.23333 | 104.5836 | 350 | 150 |  |  | TG 2 phase II | II | 2005-12-28 | 2005-12-28 | STT |  | 9.92 |  | 9.92 | [7 empty] | 0.4717 | 94.85239 | 94.85239 |  | 3.486 | 47.42619 | 3.759 | 7213.109 |  |  | 1 |  |  |  | t | [6 empty] | 2 |  |  | 13.15 | [5 empty] | 0.007213109 | #DIV/0! | 100 kN Mayes DH 100S, UP | d | h | n |  | n | d, RT | OB_TG2_R029 | Deviation between the axial strain gauge readings | [14 empty] | 50
3355 | GEV206_R0300_0407 | 64 | 50.3336 | RAL | UD2 | 0 | LM | R0300 | GE1 | 3.77 |  |  | 25.22 | 95.08 | 145 |  | 35 |  | TG 5 phase I | I | 2005-09-20 | 2005-09-20 | RSTT20 | 0.1 | 76.3 |  | 76.3 | 53.97 | [7 empty] | 802.4821 | 802.4821 | 567.6273 |  |  |  | #DIV/0! |  |  | 200 | 1 | 1 | [8 empty] | 0.25 | 1.5 | [9 empty] | 100 kN EHS, RAL |  |  |  | 26.8 |  | d, RT | OB_TG5_R011, OB_TG5_R007
3354 | GEV206_R0300_0408 | 64 | 50.3336 | RAL | UD2 | 0 | LM | R0300 | GE1 | 3.81 |  |  | 25.16 | 95.86 | 145 |  | 35 |  | TG 5 phase I | I | 2005-09-22 | 2005-09-22 | RSTT50 | 0.1 | 69.3 |  | 69.3 | 53.84 | [7 empty] | 722.9293 | 722.9293 | 561.6524 |  |  |  | #DIV/0! |  |  | 500 | 1 | 1 | [8 empty] | 0.25 | 1.5 | [9 empty] | 100 kN EHS, RAL | [5 empty] | d, RT | OB_TG5_R011, OB_TG5_R007
3353 | GEV206_R0300_0411 | 64 | 50.3336 | RAL | UD2 | 0 | LM | R0300 | GE1 | 3.75 |  |  | 25.18 | 94.43 | 145 |  | 35 |  | TG 5 phase I | I | 2005-07-29 | 2005-07-29 | PRSTT80 | 0.1 | 36.01 |  |  | 36.01 | [7 empty] | 381.3407 |  | 381.3407 |  |  |  | #DIV/0! |  |  | 20873 | 2 | 2 | [9 empty] | 3.35 | [9 empty] | 100 kN EHS, RAL |  |  |  | 29.9 |  | d, RT | OB_TG5_R011, OB_TG5_R007
3352 | GEV206_R0300_0413 | 64 | 50.3336 | RAL | UD2 | 0 | LM | R0300 | GE1 | 3.74 |  |  | 25.34 | 94.77 | 145 |  | 35 |  | TG 5 phase I | I | 2005-08-23 | 2005-08-23 | RSTT20 | -1 | 69.7 |  | 69.7 | 32.69 | [7 empty] | 735.4648 | 735.4648 | 344.9404 |  |  |  | #DIV/0! |  |  | 1000 | 1b | 1b | [8 empty] | 0.25 | 1.23 | [9 empty] | 100 kN EHS, RAL |  |  |  | 33.8 |  | d, RT | OB_TG5_R011, OB_TG5_R007
3351 | GEV206_R0300_0414 | 64 | 50.3336 | RAL | UD2 | 0 | LM | R0300 | GE1 | 3.78 |  |  | 25.35 | 95.82 | 145 |  | 35 |  | TG 5 phase I | I | 2005-08-02 | 2005-08-04 | PRSTT80 | 0.1 | 26.62 |  |  | 26.62 | [7 empty] | 277.8126 |  | 277.8126 |  |  |  | #DIV/0! |  |  | 574420 | 3 | 3 | [9 empty] | 5 | [9 empty] | 100 kN EHS, RAL |  |  |  | 30.6 |  | d, RT | OB_TG5_R011, OB_TG5_R007
3350 | GEV206_R0300_0417 | 64 | 50.3336 | RAL | UD2 | 0 | LM | R0300 | GE1 | 3.79 |  |  | 25.16 | 95.36 | 145 |  | 35 |  | TG 5 phase I | I | 2005-09-15 | 2005-09-15 | RSTT50 | -1 | 51 |  | 51 | 24.41 | [7 empty] | 534.8154 | 534.8154 | 255.9773 |  |  |  | #DIV/0! |  |  | 25000 | 2 | 2 | [8 empty] | 0.25 | 2.17 | [9 empty] | 100 kN EHS, RAL |  |  |  | 35.5 |  | d, RT | OB_TG5_R011, OB_TG5_R007
3349 | GEV207_R0400_0403 | 77 | 52.95711 | RAL | MD2 | 0 | LM | R0400 | GE1 | 6.67 |  |  | 25.32 | 168.88 | 150 |  | 40 |  | TG 5 phase I | I | 2005-09-22 | 2005-09-22 | RSTC50 | 0.1 | -86.2 |  | -86.2 | 66.34 | [7 empty] | -510.4216 | -510.4216 | 392.8233 |  |  |  | #DIV/0! |  |  | 500 | 1 | 1 | [8 empty] | 0.25 | 1.52 | [9 empty] | 100 kN EHS, RAL | [5 empty] | d, RT | OB_TG5_R012, OB_TG5_R007
3348 | GEV207_R0400_0406 | 78 | 51.42546 | RAL | MD2 | 0 | LM | R0400 | GE1 | 6.72 |  |  | 25.27 | 169.81 | 150 |  | 40 |  | TG 5 phase I | I | 2005-09-15 | 2005-09-15 | RSTT80 | 0.1 | 81.2 |  | 81.2 | 66.21 | [7 empty] | 478.1815 | 478.1815 | 389.9064 |  |  |  | #DIV/0! |  |  | 800 | 1 | 1 | [8 empty] | 0.25 | 1.52 | [9 empty] | 100 kN EHS, RAL |  |  |  | 46.9 |  | d, RT | OB_TG5_R012, OB_TG5_R007
3347 | GEV207_R0400_0407 | 78 | 51.42546 | RAL | MD2 | 0 | LM | R0400 | GE1 | 6.62 |  |  | 25.18 | 166.69 | 150 |  | 40 |  | TG 5 NDT | I | 2005-09-07 | 2005-09-07 | [19 empty] | #DIV/0! | [24 empty] | 100 kN EHS, RAL | [5 empty] | d, RT |  | Fatigue loading step tests for thermoelastic stress assessment
3346 | GEV207_R0400_0412 | 78 | 51.42546 | RAL | MD2 | 0 | LM | R0400 | GE1 | 6.7 |  |  | 25.31 | 169.58 | 150 |  | 40 |  | TG 5 phase I | I | 2005-09-16 | 2005-09-16 | RSTC20 | 0.1 | -83.5 |  | -83.5 | 66.31 | [7 empty] | -492.393 | -492.393 | 391.0249 |  |  |  | #DIV/0! |  |  | 200 | 1 | 1 | [8 empty] | 0.25 | 1.52 | [9 empty] | 100 kN EHS, RAL |  |  |  | 32.9 |  | d, RT | OB_TG5_R012, OB_TG5_R007
3345 | GEV207_R0400_0413 | 78 | 51.42546 | RAL | MD2 | 0 | LM | R0400 | GE1 | 6.71 |  |  | 25.32 | 169.9 | 150 |  | 40 |  | TG 5 phase I | I | 2005-09-21 | 2005-09-21 | PRSTT20 | -1 | 39.25 |  |  | 39.25 | [7 empty] | 231.0182 |  | 231.0182 |  |  |  | #DIV/0! |  |  | 934 | 1b | 1b | [9 empty] | 0.86 | [9 empty] | 100 kN EHS, RAL |  |  |  | 46.8 |  | d, RT | OB_TG5_R012, OB_TG5_R007
3344 | GEV207_R0400_0414 | 78 | 51.42546 | RAL | MD2 | 0 | LM | R0400 | GE1 | 6.72 |  |  | 25.26 | 169.75 | 150 |  | 40 |  | TG 5 phase I | I | 2005-09-20 | 2005-09-20 | PRSTT50 | -1 | 39.15 |  |  | 39.15 | [7 empty] | 230.6333 |  | 230.6333 |  |  |  | #DIV/0! |  |  | 642 | 1b | 1b | [9 empty] | 0.86 | [9 empty] | 100 kN EHS, RAL |  |  |  | 50 |  | d, RT | OB_TG5_R012, OB_TG5_R007
3343 | GEV207_R0400_0416 | 78 | 51.42546 | RAL | MD2 | 0 | LM | R0400 | GE1 | 6.73 |  |  | 25.24 | 169.87 | 150 |  | 40 |  | TG 5 phase I | I | 2005-09-20 | 2005-09-20 | PRSTT80 | -1 | 39.12 |  |  | 39.12 | [7 empty] | 230.2938 |  | 230.2938 |  |  |  | #DIV/0! |  |  | 762 | 1b | 1b | [9 empty] | 0.86 | [9 empty] | 100 kN EHS, RAL |  |  |  | 52 |  | d, RT | OB_TG5_R012, OB_TG5_R007
3342 | GEV207_R0400_0417 | 78 | 51.42546 | RAL | MD2 | 0 | LM | R0400 | GE1 | 6.71 |  |  | 25.22 | 169.23 | 150 |  | 40 |  | TG 5 phase I | I | 2005-09-16 | 2005-09-16 | RSTT20 | -1 | 77.6 |  | 77.6 | 30.52 | [7 empty] | 458.5475 | 458.5475 | 180.3463 |  |  |  | #DIV/0! |  |  | 10000 | 2 | 2 | [8 empty] | 0.25 | 1.44 | [9 empty] | 100 kN EHS, RAL |  |  |  | 44.9 |  | d, RT | OB_TG5_R012, OB_TG5_R007
3341 | GEV207_R0400_0418 | 78 | 51.42546 | RAL | MD2 | 0 | LM | R0400 | GE1 | 6.67 |  |  | 25.25 | 168.42 | 150 |  | 40 |  | TG 5 phase I | I | 2005-08-04 | 2005-08-05 | RSTT80 | -1 | 58.9 |  | 58.9 | 30.55 | [7 empty] | 349.7209 | 349.7209 | 181.3918 |  |  |  | #DIV/0! |  |  | 40000 | 2 | 2 | [8 empty] | 0.25 | 1.44 | [9 empty] | 100 kN EHS, RAL |  |  |  | 49.6 |  | d, RT | OB_TG5_R012, OB_TG5_R007
3340 | GEV207_R0400_0422 | 78 | 51.42546 | RAL | MD2 | 0 | LM | R0400 | GE1 | 6.78 |  |  | 25.12 | 170.31 | 150 |  | 40 |  | TG 5 phase I | I | 2005-09-16 | 2005-09-20 | RSTC80 | -1 | -81.2 |  | -81.2 | 22.36 | [7 empty] | -476.7776 | -476.7776 | 131.29 |  |  |  | #DIV/0! |  |  | 800000 | 3 | 3 | [8 empty] | 0.25 | 2.57 | [9 empty] | 100 kN EHS, RAL |  |  |  | 46.6 |  | d, RT | OB_TG5_R012, OB_TG5_R007
3339 | GEV206_R0300_0398 | 63 | 53.26286 | RAL | UD2 | 0 | LM | R0300 | GE1 | 3.79 |  |  | 25.18 | 95.43 | 145 |  | 35 |  | TG 5 phase I | I | 2005-11-14 | 2005-11-15 | RSTT50 | -1 | 52.9 |  | 52.9 | 16.87 | [7 empty] | 554.333 | 554.333 | 176.7788 |  |  |  | #DIV/0! |  |  | 500000 | 3 | 3 | [8 empty] | 0.25 | 4.56 | [9 empty] | 100 kN EHS, RAL | [5 empty] | d, RT | OB_TG5_R011, OB_TG5_R007
3338 | GEV206_R0300_0643 | 93 | 51.65736 | RAL | UD2 | 0 | LM | R0300 | GE1 | 3.76 |  |  | 25.57 | 96.14 | 145 |  | 35 |  | TG 5 phase I | I | 2005-09-23 | 2005-09-26 | RSTT80 | -1 | 51.7 |  | 51.7 | 17.13 | [7 empty] | 537.7574 | 537.7574 | 178.1777 |  |  |  | #DIV/0! |  |  | 800000 | 3 | 3 | [8 empty] | 0.25 | 4.56 | [9 empty] | 100 kN EHS, RAL | [5 empty] | d, RT | OB_TG5_R011, OB_TG5_R007
3337 | GEV206_R0300_0402 | 64 | 50.3336 | RAL | UD2 | 0 | LM | R0300 | GE1 | 3.79 |  |  | 25.38 | 96.19 | 145 |  | 35 |  | TG 5 phase I | I | 2005-11-16 | 2005-11-16 | PRSTT80 | -1 | 24.62 |  |  | 24.62 | [7 empty] | 255.9518 |  | 255.9518 |  |  |  | #DIV/0! |  |  | 24479 | 2 | 2 | [9 empty] | 2.17 | [9 empty] | 100 kN EHS, RAL | [5 empty] | d, RT | OB_TG5_R011, OB_TG5_R007
3336 | GEV206_R0300_0406 | 64 | 50.3336 | RAL | UD2 | 0 | LM | R0300 | GE1 | 3.72 |  |  | 25.3 | 94.12 | 145 |  | 35 |  | TG 5 phase I | I | 2005-11-11 | 2005-11-11 | PRSTC80 | -1 | 16.95 |  |  | 16.95 | [7 empty] | 180.0892 |  | 180.0892 |  |  |  | #DIV/0! |  |  | 697482 | 3 | 3 | [9 empty] | 4.56 | [9 empty] | 100 kN EHS, RAL | [5 empty] | d, RT | OB_TG5_R011, OB_TG5_R007
3335 | GEV206_R0300_0662 | 94 | 51.10423 | RAL | UD2 | 0 | LM | R0300 | GE1 | 3.78 |  |  | 25.66 | 96.99 | 145 |  | 35 |  | TG 5 phase I | I | 2005-11-11 | 2005-11-11 | PRSTT80 | -1 | 33.1 |  |  | 33.1 | [7 empty] | 341.2723 |  | 341.2723 |  |  |  | #DIV/0! |  |  | 1760 | 1b | 1b | [9 empty] | 1.23 | [9 empty] | 100 kN EHS, RAL |  |  |  | 37.2 |  | d, RT | OB_TG5_R011, OB_TG5_R007
3334 | GEV206_R0300_0678 | 95 | 51.94167 | RAL | UD2 | 0 | LM | R0300 | GE1 | 3.71 |  |  | 25.58 | 94.9 | 145 |  | 35 |  | TG 5 phase I | I | 2005-11-22 | 2005-11-22 | RSTT80 | -1 | 53.6 |  | 53.6 | 33 | [7 empty] | 564.8051 | 564.8051 | 347.7345 |  |  |  | #DIV/0! |  |  | 4000 | 1b | 1b | [8 empty] | 0.25 | 1.23 | [9 empty] | 100 kN EHS, RAL |  |  |  | 30.7 |  | d, RT | OB_TG5_R011, OB_TG5_R007
3333 | GEV206_R0300_0681 | 95 | 51.94167 | RAL | UD2 | 0 | LM | R0300 | GE1 | 3.71 |  |  | 25.52 | 94.68 | 145 |  | 35 |  | TG 5 phase I | I | 2005-11-25 | 2005-11-25 | RSTT50 | -1 | 56.5 |  | 56.5 | 32.92 | [7 empty] | 596.7469 | 596.7469 | 347.6975 |  |  |  | #DIV/0! |  |  | 2500 | 1b | 1b | [8 empty] | 0.25 | 1.23 | [9 empty] | 100 kN EHS, RAL |  |  |  | 30.8 |  | d, RT | OB_TG5_R011, OB_TG5_R007
3332 | GEV206_R0300_0661 | 94 | 51.10423 | RAL | UD2 | 0 | LM | R0300 | GE1 | 3.73 |  |  | 25.66 | 95.71 | 145 |  | 35 |  | TG 5 phase I | I | 2005-11-11 | 2005-11-11 | PRSTT50 | 0.1 | 36.69 |  |  | 36.69 | [7 empty] | 383.3455 |  | 383.3455 |  |  |  | #DIV/0! |  |  | 15420 | 2 | 2 | [9 empty] | 3.35 | [9 empty] | 100 kN EHS, RAL | [5 empty] | d, RT | OB_TG5_R011, OB_TG5_R007
3331 | GEV206_R0300_0683 | 94 | 51.10423 | RAL | UD2 | 0 | LM | R0300 | GE1 | 3.72 |  |  | 25.49 | 94.82 | 145 |  | 35 |  | TG 5 phase I | I | 2005-11-17 | 2005-11-18 | RSTT50 | 0.1 | 53.5 |  | 53.5 | 26.76 | [7 empty] | 564.227 | 564.227 | 282.2189 |  |  |  | #DIV/0! |  |  | 500001 | 3 | 3 | [8 empty] | 0.25 | 5 | [9 empty] | 100 kN EHS, RAL | [5 empty] | d, RT | OB_TG5_R011, OB_TG5_R007
3330 | GEV206_R0300_0684 | 94 | 51.10423 | RAL | UD2 | 0 | LM | R0300 | GE1 | 3.76 |  |  | 25.53 | 95.99 | 145 |  | 35 |  | TG 5 phase I | I | 2005-11-21 | 2005-11-22 | RSTT20 | 0.1 | 61.5 |  | 61.5 | 26.81 | [7 empty] | 640.6917 | 640.6917 | 279.2999 |  |  |  | #DIV/0! |  |  | 200000 | 3 | 3 | [8 empty] | 0.25 | 5 | [9 empty] | 100 kN EHS, RAL |  |  |  | 24.6 |  | d, RT | OB_TG5_R011, OB_TG5_R007
3329 | GEV206_R0300_0659 | 94 | 51.10423 | RAL | UD2 | 0 | LM | R0300 | GE1 | 3.71 |  |  | 25.46 | 94.46 | 145 |  | 35 |  | TG 5 phase I | I | 2005-11-22 | 2005-11-22 | RSTT20 | 0.1 | 62 |  | 62 | 36.41 | [7 empty] | 656.3625 | 656.3625 | 385.4542 |  |  |  | #DIV/0! |  |  | 10001 | 2 | 2 | [8 empty] | 0.25 | 3.35 | [9 empty] | 100 kN EHS, RAL |  |  |  | 26.2 |  | d, RT | OB_TG5_R011, OB_TG5_R007
3328 | GEV206_R0300_0660 | 94 | 51.10423 | RAL | UD2 | 0 | LM | R0300 | GE1 | 3.76 |  |  | 25.54 | 96.03 | 145 |  | 35 |  | TG 5 phase I | I | 2005-11-28 | 2005-11-30 | PRSTT80 | 0.1 | 26.82 |  |  | 26.82 | [7 empty] | 279.2877 |  | 279.2877 |  |  |  | #DIV/0! |  |  | 627001 | 3 | 3 | [9 empty] | 5 | [9 empty] | 100 kN EHS, RAL |  |  |  | 27.6 |  | d, RT | OB_TG5_R011, OB_TG5_R007
3327 | GEV207_R0400_0426 | 79 | 51.70852 | RAL | MD2 | 0 | LM | R0400 | GE1 | 6.83 |  |  | 25.28 | 172.66 | 150 |  | 40 |  | TG 5 phase I | I | 2005-11-30 | 2005-11-30 | RSTT80 | 0.1 | 65.8 |  | 65.8 | 44.75 | [7 empty] | 381.0958 | 381.0958 | 259.1799 |  |  |  | #DIV/0! |  |  | 40000 | 2 | 2 | [8 empty] | 0.25 | 3.34 | [9 empty] | 100 kN EHS, RAL |  |  |  | 41.6 |  | d, RT | OB_TG5_R012, OB_TG5_R007
3326 | GEV207_R0400_1098 | 177 | 0 | RAL | MD2 | 0 | LM | R0400 | GE1 | 6.2 |  |  | 25.1 | 155.62 | 150 |  | 40 |  | TG 5 phase I | I | 2005-11-21 | 2005-11-21 | PRSTT80 | 0.1 | 65.76 |  |  | 65.76 | [7 empty] | 422.5678 |  | 422.5678 |  |  |  | #DIV/0! |  |  | 678 | 1 | 1 | [9 empty] | 1.52 | [9 empty] | 100 kN EHS, RAL |  |  |  | 37.8 |  | d, RT | OB_TG5_R012, OB_TG5_R007
3325 | GEV207_R0400_1092 | 177 | 0 | RAL | MD2 | 0 | LM | R0400 | GE1 | 6.32 |  |  | 25.16 | 159.01 | 150 |  | 40 |  | TG 5 phase I | I | 2005-11-16 | 2005-11-16 | PRSTT80 | -1 | 30.44 |  |  | 30.44 | [7 empty] | 191.4345 |  | 191.4345 |  |  |  | #DIV/0! |  |  | 4477 | 2 | 2 | [9 empty] | 1.44 | [9 empty] | 100 kN EHS, RAL | [5 empty] | d, RT | OB_TG5_R012, OB_TG5_R007
3324 | GEV207_R0400_1093 | 177 | 0 | RAL | MD2 | 0 | LM | R0400 | GE1 | 6.3 |  |  | 24.94 | 157.12 | 150 |  | 40 |  | TG 5 phase I | I | 2005-11-28 | 2005-11-28 | PRSTT50 | -1 | 30.18 |  |  | 30.18 | [7 empty] | 192.0825 |  | 192.0825 |  |  |  | #DIV/0! |  |  | 16673 | 2 | 2 | [9 empty] | 1.44 | [9 empty] | 100 kN EHS, RAL |  |  |  | 41.5 |  | d, RT | OB_TG5_R012, OB_TG5_R007
3323 | GEV207_R0400_1094 | 177 | 0 | RAL | MD2 | 0 | LM | R0400 | GE1 | 6.26 |  |  | 25.06 | 156.88 | 150 |  | 40 |  | TG 5 phase I | I | 2005-11-21 | 2005-11-21 | PRSTT80 | -1 | 38.84 |  |  | 38.84 | [7 empty] | 247.5778 |  | 247.5778 |  |  |  | #DIV/0! |  |  | 2530 | 1b | 1b | [9 empty] | 0.86 | [9 empty] | 100 kN EHS, RAL |  |  |  | 38.6 |  | d, RT | OB_TG5_R012, OB_TG5_R007
3322 | GEV207_R0400_1099 | 177 | 0 | RAL | MD2 | 0 | LM | R0400 | GE1 | 6.22 |  |  | 25.09 | 156.06 | 150 |  | 40 |  | TG 5 phase I | I | 2005-11-25 | 2005-11-25 | PRSTT50 | -1 | 38.89 |  |  | 38.89 | [7 empty] | 249.199 |  | 249.199 |  |  |  | #DIV/0! |  |  | 1550 | 1b | 1b | [9 empty] | 0.86 | [9 empty] | 100 kN EHS, RAL |  |  |  | 45.9 |  | d, RT | OB_TG5_R012, OB_TG5_R007
3321 | GEV207_R0400_1101 | 177 | 0 | RAL | MD2 | 0 | LM | R0400 | GE1 | 6.2 |  |  | 25.14 | 155.87 | 150 |  | 40 |  | TG 5 phase I | I | 2005-11-18 | 2005-11-21 | PRSTT80 | -1 | 22.37 |  |  | 22.37 | [7 empty] | 143.517 |  | 143.517 |  |  |  | #DIV/0! |  |  | 549400 | 3 | 3 | [9 empty] | 2.57 | [9 empty] | 100 kN EHS, RAL |  |  |  | 39 |  | d, RT | OB_TG5_R012, OB_TG5_R007
3320 | GEV215_S0232_0044 | fill in | #N/A | DLR | TUBE | na | LM | S0232 | GE1 | [5 empty] | 170 |  |  |  | TG 2 phase I | I |  |  | TUCA | -1 | [17 empty] | #DIV/0! | 140 |  | 4528 | [21 empty] | 100 kN/2000 Nm tension/torsion Instron 8502, DLR Structures and Design | [5 empty] | d, RT | OB_TG2_O003 | fatigue, R=-1, tested at DLR | [10 empty] | GEV215_S0200_0044, Ø32 mm, with taper (2)
3319 | GEV215_S0232_0045 | fill in | #N/A | DLR | TUBE | na | LM | S0232 | GE1 | [5 empty] | 170 |  |  |  | TG 2 phase I | I |  |  | TUCA | -1 | [17 empty] | #DIV/0! | 140 |  | 2110 | [21 empty] | 100 kN/2000 Nm tension/torsion Instron 8502, DLR Structures and Design | [5 empty] | d, RT | OB_TG2_O003 | fatigue, R=-1, tested at DLR | [10 empty] | GEV215_S0200_0045, Ø32 mm, with taper (2)
3318 | GEV215_S0232_0046 | fill in | #N/A | DLR | TUBE | na | LM | S0232 | GE1 | [5 empty] | 170 |  |  |  | TG 2 phase I | I |  |  | TUCA | -1 | [17 empty] | #DIV/0! | 160 |  | 6155 | [21 empty] | 100 kN/2000 Nm tension/torsion Instron 8502, DLR Structures and Design | [5 empty] | d, RT | OB_TG2_O003 | fatigue, R=-1, tested at DLR | [10 empty] | GEV215_S0200_0046, Ø32 mm, with taper (2)
3317 | GEV215_S0232_0047 | fill in | #N/A | DLR | TUBE | na | LM | S0232 | GE1 | [5 empty] | 170 |  |  |  | TG 2 phase I | I |  |  | TUCA | -1 | [17 empty] | #DIV/0! | 140 |  | 8646 | [21 empty] | 100 kN/2000 Nm tension/torsion Instron 8502, DLR Structures and Design | [5 empty] | d, RT | OB_TG2_O003 | fatigue, R=-1, tested at DLR | [10 empty] | GEV215_S0200_0047, Ø32 mm, with taper (2)
3316 | GEV215_S0232_0048 | fill in | #N/A | DLR | TUBE | na | LM | S0232 | GE1 | [5 empty] | 170 |  |  |  | TG 2 phase I | I |  |  | TUCA | -1 | [17 empty] | #DIV/0! | 130 |  | 16593 | [21 empty] | 100 kN/2000 Nm tension/torsion Instron 8502, DLR Structures and Design | [5 empty] | d, RT | OB_TG2_O003 | fatigue, R=-1, tested at DLR | [10 empty] | GEV215_S0200_0048, Ø32 mm, with taper (2)
3315 | GEV215_S0233_0018 | fill in | #N/A | DLR | TUBE | na | LM | S0233 | GE1 | [5 empty] | 170 |  |  |  | TG 2 phase I | I |  |  | TUCA | -1 | 4.23 |  | 4.23 | [14 empty] | #DIV/0! | 85 |  | 5517 | [21 empty] | 1000 Nm 88603 Schenck torsion, DLR_IFB | [5 empty] | d, RT | OB_TG2_O003 | fatigue, R=-1, tested at DLR_IFB | [10 empty] | GEV215_S1100_0018, Ø33 mm, with taper (2), 18
3314 | GEV215_S0233_0019 | fill in | #N/A | DLR | TUBE | na | LM | S0233 | GE1 | [5 empty] | 170 |  |  |  | TG 2 phase I | I |  |  | TUCA | -1 | 5 |  | 5 | [14 empty] | #DIV/0! | 100.47 |  | 1317 | [21 empty] | 1000 Nm 88603 Schenck torsion, DLR_IFB | [5 empty] | d, RT | OB_TG2_O003 | fatigue, R=-1, tested at DLR_IFB | [10 empty] | GEV215_S1100_0019, Ø33 mm, with taper (2), 19
3313 | GEV215_S0233_0020 | fill in | #N/A | DLR | TUBE | na | LM | S0233 | GE1 | [5 empty] | 170 |  |  |  | TG 2 phase I | I |  |  | TUCA | -1 | 2.5 |  | 2.5 | [14 empty] | #DIV/0! | 50.236 |  | 415397 | [21 empty] | 1000 Nm 88603 Schenck torsion, DLR_IFB | [5 empty] | d, RT | OB_TG2_O003 | fatigue, R=-1, tested at DLR_IFB | [10 empty] | GEV215_S1100_0020, Ø33 mm, with taper (2), 20
3312 | GEV215_S0233_0021 | fill in | #N/A | DLR | TUBE | na | LM | S0233 | GE1 | [5 empty] | 170 |  |  |  | TG 2 phase I | I |  |  | TUCA | -1 | 3.5 |  | 3.5 | [14 empty] | #DIV/0! | 70.33 |  | 54115 | [21 empty] | 1000 Nm 88603 Schenck torsion, DLR_IFB | [5 empty] | d, RT | OB_TG2_O003 | fatigue, R=-1, tested at DLR_IFB | [10 empty] | GEV215_S1100_0021, Ø33 mm, with taper (2), 21
3311 | GEV215_S0233_0022 | fill in | #N/A | DLR | TUBE | na | LM | S0233 | GE1 | [5 empty] | 170 |  |  |  | TG 2 phase I | I |  |  | TUCA | -1 | 3 |  | 3 | [14 empty] | #DIV/0! | 60.28 |  | 35082 | [21 empty] | 1000 Nm 88603 Schenck torsion, DLR_IFB | [5 empty] | d, RT | OB_TG2_O003 | fatigue, R=-1, tested at DLR_IFB | [10 empty] | GEV215_S1100_0022, Ø33 mm, with taper (2), 22
3310 | GEV215_S0233_0023 | fill in | #N/A | DLR | TUBE | na | LM | S0233 | GE1 | [5 empty] | 170 |  |  |  | TG 2 phase I | I |  |  | TUCA | -1 | 3 |  | 3 | [14 empty] | #DIV/0! | 60.28 |  | 684268 | [21 empty] | 1000 Nm 88603 Schenck torsion, DLR_IFB | [5 empty] | d, RT | OB_TG2_O003 | fatigue, R=-1, tested at DLR_IFB | [10 empty] | GEV215_S1100_0023, Ø33 mm, with taper (2), 23
3309 | GEV215_S0233_0024 | fill in | #N/A | DLR | TUBE | na | LM | S0233 | GE1 | [5 empty] | 170 |  |  |  | TG 2 phase I | I |  |  | TUCA | -1 | 2 |  | 2 | [14 empty] | #DIV/0! | 40.189 |  | 2385524 |  |  |  |  | y | [16 empty] | 1000 Nm 88603 Schenck torsion, DLR_IFB | [5 empty] | d, RT | OB_TG2_O003 | fatigue, R=-1, Runout, tested at DLR_IFB | [10 empty] | GEV215_S1100_0024, Ø33 mm, with taper (2), 24
3308 | GEV215_S0233_0025 | fill in | #N/A | DLR | TUBE | na | LM | S0233 | GE1 | [5 empty] | 170 |  |  |  | TG 2 phase I | I |  |  | TUCA | -1 | 4.23 |  | 4.23 | [14 empty] | #DIV/0! | -85 |  | 396 | [21 empty] | 1000 Nm 88603 Schenck torsion, DLR_IFB | [5 empty] | d, RT | OB_TG2_O003 | fatigue, R=-1, tested at DLR_IFB | [10 empty] | GEV215_S1100_0025, Ø33 mm, with taper (2), 25
3307 | GEV215_S0233_0026 | fill in | #N/A | DLR | TUBE | na | LM | S0233 | GE1 | [5 empty] | 170 |  |  |  | TG 2 phase I | I |  |  | TUCA | -1 | 3 |  | 3 | [14 empty] | #DIV/0! | -60.28 |  | 1021 | [21 empty] | 1000 Nm 88603 Schenck torsion, DLR_IFB | [5 empty] | d, RT | OB_TG2_O003 | fatigue, R=-1, tested at DLR_IFB | [10 empty] | GEV215_S1100_0026, Ø33 mm, with taper (2), 26
3306 | GEV215_S0233_0027 | fill in | #N/A | DLR | TUBE | na | LM | S0233 | GE1 | [5 empty] | 170 |  |  |  | TG 2 phase I | I |  |  | TUCA | -1 | 2 |  | 2 | [14 empty] | #DIV/0! | -40.189 |  | 205698 | [21 empty] | 1000 Nm 88603 Schenck torsion, DLR_IFB | [5 empty] | d, RT | OB_TG2_O003 | fatigue, R=-1, tested at DLR_IFB | [10 empty] | GEV215_S1100_0027, Ø33 mm, with taper (2), 27
3305 | GEV215_S0233_0028 | fill in | #N/A | DLR | TUBE | na | LM | S0233 | GE1 | [5 empty] | 170 |  |  |  | TG 2 phase I | I |  |  | TUCA | -1 | 2.5 |  | 2.5 | [14 empty] | #DIV/0! | -50.236 |  | 170188 | [21 empty] | 1000 Nm 88603 Schenck torsion, DLR_IFB | [5 empty] | d, RT | OB_TG2_O003 | fatigue, R=-1, tested at DLR_IFB | [10 empty] | GEV215_S1100_0028, Ø33 mm, with taper (2), 28
3304 | GEV215_S0233_0029 | fill in | #N/A | DLR | TUBE | na | LM | S0233 | GE1 | [5 empty] | 170 |  |  |  | TG 2 phase I | I |  |  | TUCA | -1 | 3.5 |  | 3.5 | [14 empty] | #DIV/0! | -70.33 |  | 2223 | [21 empty] | 1000 Nm 88603 Schenck torsion, DLR_IFB | [5 empty] | d, RT | OB_TG2_O003 | fatigue, R=-1, tested at DLR_IFB | [10 empty] | GEV215_S1100_0029, Ø33 mm, with taper (2), 29
3303 | GEV215_S0233_0030 | fill in | #N/A | DLR | TUBE | na | LM | S0233 | GE1 | [5 empty] | 170 |  |  |  | TG 2 phase I | I |  |  | TUCA | -1 | 3 |  | 3 | [14 empty] | #DIV/0! | -60.28 |  | 10719 | [21 empty] | 1000 Nm 88603 Schenck torsion, DLR_IFB | [5 empty] | d, RT | OB_TG2_O003 | fatigue, R=-1, tested at DLR_IFB | [10 empty] | GEV215_S1100_0030, Ø33 mm, with taper (2), 30
3302 | GEV215_S0233_0031 | fill in | #N/A | DLR | TUBE | na | LM | S0233 | GE1 | [5 empty] | 170 |  |  |  | TG 2 phase I | I |  |  | TUCA | -1 | 2.25 |  | 2.25 | [14 empty] | #DIV/0! | -45.21 |  | 1745647 |  |  |  |  | y | [16 empty] | 1000 Nm 88603 Schenck torsion, DLR_IFB | [5 empty] | d, RT | OB_TG2_O003 | fatigue, R=-1, Runout, tested at DLR_IFB | [10 empty] | GEV215_S1100_0031, Ø33 mm, with taper (2), 31
3301 | GEV215_S0233_0032 | fill in | #N/A | DLR | TUBE | na | LM | S0233 | GE1 | [5 empty] | 170 |  |  |  | TG 2 phase I | I | [21 empty] | #DIV/0! | [30 empty] | d, RT | OB_TG2_O003 | empty record | x | [9 empty] | GEV215_S1100_0032, Ø33 mm, with taper (2), 32
3300 | GEV215_S0233_0033 | fill in | #N/A | DLR | TUBE | na | LM | S0233 | GE1 | [5 empty] | 170 |  |  |  | TG 2 phase I | I | [21 empty] | #DIV/0! | [30 empty] | d, RT | OB_TG2_O003 | empty record | x | [9 empty] | GEV215_S1100_0033, Ø33 mm, with taper (2), 33
3299 | GEV215_S0233_0034 | fill in | #N/A | DLR | TUBE | na | LM | S0233 | GE1 | [5 empty] | 170 |  |  |  | TG 2 phase I | I | [21 empty] | #DIV/0! | [30 empty] | d, RT | OB_TG2_O003 | empty record | x | [9 empty] | GEV215_S1100_0034, Ø33 mm, with taper (2), 34
3298 | GEV215_S0233_0035 | fill in | #N/A | DLR | TUBE | na | LM | S0233 | GE1 | [5 empty] | 170 |  |  |  | TG 2 phase I | I | [21 empty] | #DIV/0! | [30 empty] | d, RT | OB_TG2_O003 | empty record | x | [9 empty] | GEV215_S1100_0035, Ø33 mm, with taper (2), 35
3297 | GEV215_S0233_0036 | fill in | #N/A | DLR | TUBE | na | LM | S0233 | GE1 | [5 empty] | 170 |  |  |  | TG 2 phase I | I | [21 empty] | #DIV/0! | [30 empty] | d, RT | OB_TG2_O003 | empty record | x | [9 empty] | GEV215_S1100_0036, Ø33 mm, with taper (2), 36
3294 | GEV207_R0400_0678 | 74 | 52.38434 | VUB | MD2 | 0 | LM | R0400 | GE1 | 6.28 |  | 25.04667 | 25.04667 | 157.2931 | 150 |  | 40 |  | TG 5 phase I | I | 2005-09-05 | 2005-09-07 | PRSTT80 | 0.1 | 26.04853 |  |  | 26.04853 |  | 0.604767 |  | 0.604767 |  |  |  | 165.6051 |  | 165.6051 |  |  |  | 0 |  |  | 522766 |  | 4 |  | t | [7 empty] | 4.84 |  | 29.7951 | 28.79642 |  |  |  |  | 0.005558131 | 0.005750892 | 100 kN MTS, VUB | l | h |  |  | n | d, RT | OB_TG5_R007 | frequency/2; max. deviation from set force in first cycle, then diminishing: 19.8% | [12 empty] | Front: Extensometer: Instron, 12.5 mm gauge length, 2.5 mm range, Middle, Center | F: EXT, M, C | 60
3293 | GEV207_R0400_0667 | 75 | 52.06188 | VUB | MD2 | 0 | LM | R0400 | GE1 | 6.386667 |  | 25.14 | 25.14 | 160.5608 | 150 |  | 40 |  | TG 5 phase I | I | 2005-06-02 | 2005-09-04 | PRSTT50 | 0.1 | 26.1456 |  |  | 26.1456 |  | 0.551666 |  | 0.551666 |  |  |  | 162.8392 |  | 162.8392 |  |  |  | 0 |  |  | 754493 |  | 4 |  | t | [7 empty] | 4.84 |  | 29.9783 | 31.03509 |  |  |  |  | 0.005431903 | 0.00524694 | 100 kN MTS, VUB | l | h |  |  | n | d, RT | OB_TG5_R007 | frequency/2 | [12 empty] | Front: Extensometer: Instron, 12.5 mm gauge length, 2.5 mm range, Middle, Center | F: EXT, M, C | 60
3292 | GEV207_R0400_0669 | 75 | 52.06188 | VUB | MD2 | 0 | LM | R0400 | GE1 | 6.426667 |  | 25.07333 | 25.07333 | 161.138 | 150 |  | 40 |  | TG 5 phase I | I | 2005-09-01 | 2005-09-02 | PRSTT50 | 0.1 | 26.07627 |  |  | 26.07627 |  | 0.603784 |  | 0.603784 |  |  |  | 161.8257 |  | 161.8257 |  |  |  | 0 |  |  | 531436 |  | 4 |  | t | [7 empty] | 9.68 |  | 28.18607 | 27.80376 |  |  |  |  | 0.005741336 | 0.005820281 | 100 kN MTS, VUB | l | h |  |  | n | d, RT | OB_TG5_R007 | [13 empty] | Front: Extensometer: Instron, 12.5 mm gauge length, 2.5 mm range, Middle, Center | F: EXT, M, C | 60
3291 | GEV207_R0400_0668 | 75 | 52.06188 | VUB | MD2 | 0 | LM | R0400 | GE1 | 6.34 |  | 25.05333 | 25.05333 | 158.8381 | 150 |  | 40 |  | TG 5 phase I | I | 2005-08-31 | 2005-09-01 | PRSTT20 | 0.1 | 26.05547 |  |  | 26.05547 |  | 0.532331 |  | 0.532331 |  |  |  | 164.0379 |  | 164.0379 |  |  |  | 0 |  |  | 489872 |  | 4 |  | t | [7 empty] | 9.68 |  | 31.91487 | 37.12711 |  |  |  |  | 0.005139857 | 0.004418278 | 100 kN MTS, VUB | l | h |  |  | n | d, RT | OB_TG5_R007 | [13 empty] | Front: Extensometer: Instron, 12.5 mm gauge length, 2.5 mm range, Middle, Center | F: EXT, M, C | 60
3290 | GEV207_R0400_0666 | 75 | 52.06188 | VUB | MD2 | 0 | LM | R0400 | GE1 | 6.4 |  | 25.14667 | 25.14667 | 160.9387 | 150 |  | 40 |  | TG 5 phase I | I | 2005-08-30 | 2005-08-31 | PRSTT20 | 0.1 | 26.15253 |  |  | 26.15253 |  | 0.600834 |  | 0.600834 |  |  |  | 162.5 |  | 162.5 |  |  |  | 0 |  |  | 441283 |  | 4 |  | t | [7 empty] | 9.68 |  | 28.30932 | 27.40815 |  |  |  |  | 0.005740158 | 0.005928894 | 100 kN MTS, VUB | l | h |  |  | n | d, RT | OB_TG5_R007 | [13 empty] | Front: Extensometer: Instron, 12.5 mm gauge length, 2.5 mm range, Middle, Center | F: EXT, M, C | 60
3289 | GEV207_R0400_0679 | 74 | 52.38434 | VUB | MD2 | 0 | LM | R0400 | GE1 | 6.356667 |  | 25.17333 | 25.17333 | 160.0185 | 150 |  | 40 |  | TG 5 phase I | I | 2005-11-07 | 2005-11-08 | PRSTT80 | 0.1 | 26.18027 |  |  | 26.18027 |  | 0.543608 |  | 0.543608 |  |  |  | 163.6078 |  | 163.6078 |  |  |  | 0 |  |  | 473172 |  | 4 |  | t | [7 empty] | 9.68 |  | 30.41782 | 30.52844 |  |  |  |  | 0.005378681 | 0.005359192 | 100 kN MTS, VUB | l | h |  |  | n | d, RT | OB_TG5_R007 | [13 empty] | Front: Extensometer: Instron, 12.5 mm gauge length, 2.5 mm range, Middle, Center | F: EXT, M, C | 60
3288 | GEV213_R0390_0202 | 109 | 54.75 | VUB | UD3 | 90 | LM | R0390 | GE1 | 6.21 |  | 24.91667 | 24.91667 | 154.7325 | 145 |  | 35 |  | TG 5 phase I | I | 2005-10-26 | 2005-10-26 | [19 empty] | #DIV/0! | [24 empty] | 100 kN MTS, VUB | l, d | h |  |  | n | d, RT |  | used for autotuning | x | [11 empty] | Front: Extensometer: Instron, 12.5 mm gauge length, 2.5 mm range, Middle, Center | F: EXT, M, C | 60
3287 | GEV213_R0390_0203 | 109 | 54.75 | VUB | UD3 | 90 | LM | R0390 | GE1 | 6.233333 |  | 24.97 | 24.97 | 155.6463 | 145 |  | 35 |  | TG 5 phase I | I | 2005-10-26 | 2005-10-26 | [19 empty] | #DIV/0! | [24 empty] | 100 kN MTS, VUB | l, d | h |  |  | n | d, RT |  | used for autotuning | x | [11 empty] | Front: Extensometer: Instron, 12.5 mm gauge length, 2.5 mm range, Middle, Center | F: EXT, M, C | 60
3286 | GEV213_R0390_0204 | 109 | 54.75 | VUB | UD3 | 90 | LM | R0390 | GE1 | 6.236667 |  | 25.05333 | 25.05333 | 156.2493 | 145 |  | 35 |  | TG 5 phase I | I | 2005-10-26 | 2005-10-26 | RSTT20 | 0.1 | 9.64 |  | 9.64 | 6.498877 |  | 0.342234 |  | 0.342234 |  |  |  | 41.593 | 61.69628 | 41.593 |  |  |  | 2214.408 |  |  | 1000 |  | 1b |  | t | [6 empty] | 1 | 1.78 |  | 13.94389 | 13.9174 |  |  |  |  | 0.002982883 | 0.00298856 | 100 kN MTS, VUB | l, d | h |  |  | n | d, RT | OB_TG5_R007 | max deviation from set force in first cycle, then diminishing: 4.8% | [12 empty] | Front: Extensometer: Instron, 12.5 mm gauge length, 2.5 mm range, Middle, Center | F: EXT, M, C | 60
3285 | GEV213_R0390_0205 | 109 | 54.75 | VUB | UD3 | 90 | LM | R0390 | GE1 | 6.216667 |  | 25.08 | 25.08 | 155.914 | 145 |  | 35 |  | TG 5 phase I | I | 2005-10-26 | 2005-10-26 | RSTT50 | 0.1 | 8.47 |  | 8.47 | 6.484931002 |  | 0.31446 |  | 0.31446 |  |  |  | 41.593 | 54.32482 | 41.593 |  |  |  | 2149.89 |  |  | 2500 |  | 1b |  | t | [6 empty] | 1 | 1.78 |  | 12.99861 | 12.27005 |  |  |  |  | 0.003199805 | 0.003389799 | 100 kN MTS, VUB | l, d | h |  |  | n | d, RT | OB_TG5_R007 | max deviation from set force in first cycle, then diminishing: 6.5% | [12 empty] | Front: Extensometer: Instron, 12.5 mm gauge length, 2.5 mm range, Middle, Center | F: EXT, M, C | 60
3284 | GEV213_R0390_0206 | 109 | 54.75 | VUB | UD3 | 90 | LM | R0390 | GE1 | 6.216667 |  | 25.18 | 25.18 | 156.5357 | 145 |  | 35 |  | TG 5 phase I | I | 2005-10-26 | 2005-10-26 | PRSTT80 | 0.1 | 6.510788 |  |  | 6.510788 |  | 0.309499 |  | 0.309499 |  |  |  | 41.593 |  | 41.593 |  |  |  | 0 |  |  | 3859 |  | 1b |  | t | [7 empty] | 1.78 |  | 13.40896 | 13.7898 | [6 empty] | 100 kN MTS, VUB | l | h |  |  | n | d, RT | OB_TG5_R007 | max deviation from set force in first cycle, then diminishing: 9.8% | [12 empty] | Front: Extensometer: Instron, 12.5 mm gauge length, 2.5 mm range, Middle, Center | F: EXT, M, C | 60
3283 | GEV213_R0390_0207 | 109 | 54.75 | VUB | UD3 | 90 | LM | R0390 | GE1 | 6.23 |  | 25.2 | 25.2 | 156.996 | 145 |  | 35 |  | TG 5 phase I | I | 2005-10-26 | 2005-10-28 | RSTT80 | 0.1 | 6.73 |  | 6.73 | 3.534293952 |  | 0.168637 |  | 0.168637 |  |  |  | 22.512 | 42.86733 | 22.512 |  |  |  | 1541.521 |  |  | 800000 |  | 3 |  | t | [6 empty] | 1 | 6.06 |  | 14.68475 | 13.12372 |  |  |  |  | 0.001533019 | 0.001715368 | 100 kN MTS, VUB | l, d | h |  |  | n | d, RT | OB_TG5_R007 | max deviation from set force in first cycle, then diminishing: 30.6% | [12 empty] | Front: Extensometer: Instron, 12.5 mm gauge length, 2.5 mm range, Middle, Center | F: EXT, M, C | 60
3282 | GEV213_R0390_0209 | 109 | 54.75 | VUB | UD3 | 90 | LM | R0390 | GE1 | 6.206667 |  | 25.04667 | 25.04667 | 155.4563 | 145 |  | 35 |  | TG 5 phase I | I | 2005-10-31 | 2005-10-31 | RSTT80 | 0.1 | 8.5 |  | 8.5 | 6.465894 |  | 0.299579 |  | 0.299579 |  |  |  | 41.593 | 54.67774 | 41.593 |  |  |  | 2083.023 |  |  | 4000 |  | 1b |  | t | [6 empty] | 1 | 1.78 |  | 13.73014 | 12.51908 |  |  |  |  | 0.00302932 | 0.003322369 | 100 kN MTS, VUB | l, d | h |  |  | n | d, RT | OB_TG5_R007 | max deviation from set force in first cycle, then diminishing: 12.3% | [12 empty] | Front: Extensometer: Instron, 12.5 mm gauge length, 2.5 mm range, Middle, Center | F: EXT, M, C | 60
3281 | GEV213_R0390_0210 | 109 | 54.75 | VUB | UD3 | 90 | LM | R0390 | GE1 | 6.206667 |  | 24.90667 | 24.90667 | 154.5874 | 145 |  | 35 |  | TG 5 phase I | I | 2005-10-31 | 2005-10-31 | PRSTT80 | 0.1 | 6.429753 |  |  | 6.429753 |  | 0.29462 |  | 0.29462 |  |  |  | 41.593 |  | 41.593 |  |  |  | 0 |  |  | 2943 |  | 1b |  | t | [7 empty] | 1.78 |  | 13.49397 | 13.55153 | [6 empty] | 100 kN MTS, VUB | l | h |  |  | n | d, RT | OB_TG5_R007 | max deviation from set force in first cycle, then diminishing: 9.6% | [12 empty] | Front: Extensometer: Instron, 12.5 mm gauge length, 2.5 mm range, Middle, Center | F: EXT, M, C | 60
3280 | GEV213_R0390_0211 | 109 | 54.75 | VUB | UD3 | 90 | LM | R0390 | GE1 | 6.213333 |  | 24.86333 | 24.86333 | 154.4842 | 145 |  | 35 |  | TG 5 phase I | I | 2005-10-31 | 2005-10-31 | RSTT20 | 0.1 | 8.85 |  | 8.85 | 4.920939 |  | 0.227165 |  | 0.227165 |  |  |  | 31.854 | 57.28742 | 31.854 |  |  |  | 2029.006 |  |  | 10000 |  | 2 |  | t | [6 empty] | 1 | 3.03 |  | 13.65157 | 14.58266 |  |  |  |  | 0.002333359 | 0.002184375 | 100 kN MTS, VUB | l, d | h |  |  | n | d, RT | OB_TG5_R007 | max deviation from set force in first cycle, then diminishing: 14.1% | [12 empty] | Front: Extensometer: Instron, 12.5 mm gauge length, 2.5 mm range, Middle, Center | F: EXT, M, C | 60
3279 | GEV213_R0390_0212 | 109 | 54.75 | VUB | UD3 | 90 | LM | R0390 | GE1 | 6.273333 |  | 25.15 | 25.15 | 157.7743 | 145 |  | 35 |  | TG 5 phase I | I | 2005-10-31 | 2005-11-02 | RSTT80 | 0.1 | 5.56 |  | 5.56 | 3.551815792 |  | 0.185502 |  | 0.185502 |  |  |  | 22.512 | 35.24021 | 22.512 |  |  |  | 1502.378 |  |  | 800000 |  | 3 |  | t | [6 empty] | 1 | 6.06 |  | 11.84802 | 11.60826 |  |  |  |  | 0.001900064 | 0.001939308 | 100 kN MTS, VUB | l, d | h |  |  | n | d, RT | OB_TG5_R007 | max deviation from set force in first cycle, then diminishing: 14.1% | [12 empty] | Front: Extensometer: Instron, 12.5 mm gauge length, 2.5 mm range, Middle, Center | F: EXT, M, C | 60
3278 | GEV213_R0390_0213 | 109 | 54.75 | VUB | UD3 | 90 | LM | R0390 | GE1 | 6.19 |  | 24.90667 | 24.90667 | 154.1723 | 145 |  | 35 |  | TG 5 phase I | I | 2005-11-02 | 2005-11-03 | RSTT50 | 0.1 | 9.11 |  | 9.11 | 3.470726 |  | 0.162686 |  | 0.162686 |  |  |  | 22.512 | 59.08975 | 22.512 |  |  |  | 1998.166 |  |  | 500000 |  | 3 |  | t | [6 empty] | 1 | 6.06 |  | 14.1844 | 15.3876 |  |  |  |  | 0.001587096 | 0.001462996 | 100 kN MTS, VUB | l, d | h |  |  | n | d, RT | OB_TG5_R007 | max deviation from set force in first cycle, then diminishing: 11.8% | [12 empty] | Front: Extensometer: Instron, 12.5 mm gauge length, 2.5 mm range, Middle, Center | F: EXT, M, C | 60
3277 | GEV213_R0390_0214 | 109 | 54.75 | VUB | UD3 | 90 | LM | R0390 | GE1 | 6.283333 |  | 24.94333 | 24.94333 | 156.7273 | 145 |  | 35 |  | TG 5 phase I | I | 2005-11-03 | 2005-11-03 | PRSTT80 | 0.1 | 6.518758 |  |  | 6.518758 |  | 0.325371 |  | 0.325371 |  |  |  | 41.593 |  | 41.593 |  |  |  | 0 |  |  | 2937 |  | 1b |  | t | [7 empty] | 1.78 |  | 13.10344 | 14.94866 | [6 empty] | 100 kN MTS, VUB | l | h |  |  | n | d, RT | OB_TG5_R007 | max deviation from set force in first cycle, then diminishing: 8.5% | [12 empty] | Front: Extensometer: Instron, 12.5 mm gauge length, 2.5 mm range, Middle, Center | F: EXT, M, C | 60
3276 | GEV213_R0390_0215 | 109 | 54.75 | VUB | UD3 | 90 | LM | R0390 | GE1 | 6.266667 |  | 24.95333 | 24.95333 | 156.3742 | 145 |  | 35 |  | TG 5 phase I | I | 2005-11-03 | 2005-11-03 | PRSTT80 | 0.1 | 4.981144 |  |  | 4.981144 |  | 0.225181 |  | 0.225181 |  |  |  | 31.854 |  | 31.854 |  |  |  | 0 |  |  | 30294 |  | 2 |  | t | [7 empty] | 3.03 |  | 12.84776 | 13.63599 | [6 empty] | 100 kN MTS, VUB | l | h |  |  | n | d, RT | OB_TG5_R007 | max deviation from set force in first cycle, then diminishing: 14.9% | [12 empty] | Front: Extensometer: Instron, 12.5 mm gauge length, 2.5 mm range, Middle, Center | F: EXT, M, C | 60
3275 | GEV213_R0390_0216 | 109 | 54.75 | VUB | UD3 | 90 | LM | R0390 | GE1 | 6.256667 |  | 24.86333 | 24.86333 | 155.5616 | 145 |  | 35 |  | TG 5 phase I | I | 2005-11-03 | 2005-11-03 | RSTT50 | 0.1 | 7.5 |  | 7.5 | 4.955259 |  | 0.244029 |  | 0.244029 |  |  |  | 31.854 | 48.21242 | 31.854 |  |  |  | 1822.045 |  |  | 25000 |  | 2 |  | t | [7 empty] | 3.03 |  | 12.72472 | 13.73588 |  |  |  |  | 0.002503317 | 0.002319035 | 100 kN MTS, VUB | l, d | h |  |  | n | d, RT | OB_TG5_R007 | max deviation from set force in first cycle, then diminishing: 12.5% | [12 empty] | Front: Extensometer: Instron, 12.5 mm gauge length, 2.5 mm range, Middle, Center | F: EXT, M, C | 60
3274 | GEV213_R0390_0217 | 109 | 54.75 | VUB | UD3 | 90 | LM | R0390 | GE1 | 6.286667 |  | 25.03333 | 25.03333 | 157.3762 | 145 |  | 35 |  | TG 5 phase I | I | 2005-11-03 | 2005-11-03 | PRSTT80 | 0.1 | 5.013062 |  |  | 5.013062 |  | 0.231133 |  | 0.231133 |  |  |  | 31.854 |  | 31.854 |  |  |  | 0 |  |  | 29030 |  | 2 |  | t | [7 empty] | 3.03 |  | 13.71427 | 14.80072 | [6 empty] | 100 kN MTS, VUB | l | h |  |  | n | d, RT | OB_TG5_R007 | max deviation from set force in first cycle, then diminishing: 11.1% | [12 empty] | Front: Extensometer: Instron, 12.5 mm gauge length, 2.5 mm range, Middle, Center | F: EXT, M, C | 60
3273 | GEV213_R0390_0219 | 109 | 54.75 | VUB | UD3 | 90 | LM | R0390 | GE1 | 6.25 |  | 24.87333 | 24.87333 | 155.4583 | 145 |  | 35 |  | TG 5 phase I | I | 2005-11-03 | 2005-11-04 | RSTT20 | 0.1 | 8.41 |  | 8.41 | 3.499678 |  | 0.164669 |  | 0.164669 |  |  |  | 22.512 | 54.0981 | 22.512 |  |  |  | 2030.205 |  |  | 200000 |  | 3 |  | t | [6 empty] | 1 | 6.06 |  | 13.46488 | 13.18175 |  |  |  |  | 0.001671905 | 0.001707816 | 100 kN MTS, VUB | l, d | h |  |  | n | d, RT | OB_TG5_R007 | max deviation from set force in first cycle, then diminishing: 12.1% | [12 empty] | Front: Extensometer: Instron, 12.5 mm gauge length, 2.5 mm range, Middle, Center | F: EXT, M, C | 60
3272 | GEV213_R0390_0220 | 109 | 54.75 | VUB | UD3 | 90 | LM | R0390 | GE1 | 6.286667 |  | 24.97333 | 24.97333 | 156.999 | 145 |  | 35 |  | TG 5 phase I | I | 2005-11-04 | 2005-11-04 | PRSTT80 | 0.1 | 5.001047 |  |  | 5.001047 |  | 0.219229 |  | 0.219229 |  |  |  | 31.854 |  | 31.854 |  |  |  | 0 |  |  | 32409 |  | 2 |  | t | [7 empty] | 3.03 |  | 13.18653 | 13.83229 | [6 empty] | 100 kN MTS, VUB | l | h |  |  | n | d, RT | OB_TG5_R007 | max deviation from set force in first cycle, then diminishing: 11.6% | [12 empty] | Front: Extensometer: Instron, 12.5 mm gauge length, 2.5 mm range, Middle, Center | F: EXT, M, C | 60
3271 | GEV213_R0390_0502 | 111 | 55.4 | VUB | UD3 | 90 | LM | R0390 | GE1 | 6.013333 |  | 25.25333 | 25.25333 | 151.8567 | 145 |  | 35 |  | TG 5 phase I | I | 2005-11-04 | 2005-11-04 | STC |  | -25.1953125 |  | -25.1953125 | [8 empty] | -165.915 | -165.915 |  |  |  |  | #DIV/0! |  |  | 1 |  |  |  | c | [6 empty] | 0.25 | [10 empty] | 100 kN MTS, VUB | l, d | h |  |  | n | d, RT |  |  |  | x | [12 empty] | 60
3270 | GEV213_R0390_0503 | 111 | 55.4 | VUB | UD3 | 90 | LM | R0390 | GE1 | 5.88 |  | 25.25 | 25.25 | 148.47 | 145 |  | 35 |  | TG 5 phase I | I | 2005-11-04 | 2005-11-05 | PRSTT80 | 10 | -16.5529203 |  |  | -16.5529203 |  | -0.851123 |  | -0.851123 |  |  |  | -111.49 |  | -111.49 |  |  |  | 0 |  |  | 2939 |  | 0 |  | c | [7 empty] | 3.2 |  | 14.10912 | 11.27116 |  |  |  |  | -0.007901981 | -0.009891619 | 100 kN MTS, VUB | l | h |  |  | n | d, RT | OB_TG5_R007 |  |  | x | [10 empty] | Front: Extensometer: Instron, 12.5 mm gauge length, 2.5 mm range, Middle, Center | F: EXT, M, C | 60
3269 | GEV213_R0390_0504 | 111 | 55.4 | VUB | UD3 | 90 | LM | R0390 | GE1 | 6.08 |  | 25.22667 | 25.22667 | 153.3781 | 145 |  | 35 |  | TG 5 phase I | I | 2005-11-06 | 2005-11-06 | PRSTT50 | 10 | -17.10013 |  |  | -17.10013 |  | -0.825332 |  | -0.825332 |  |  |  | -111.49 |  | -111.49 |  |  |  | 0 |  |  | 3448 |  | 0 |  | c | [7 empty] | 3.2 |  | 14.7741 | 14.27604 |  |  |  |  | -0.007546315 | -0.007809587 | 100 kN MTS, VUB | l | h |  |  | n | d, RT | OB_TG5_R007 | max deviation from set force in first cycle, then diminishing: 3.7% |  | x | [10 empty] | Front: Extensometer: Instron, 12.5 mm gauge length, 2.5 mm range, Middle, Center | F: EXT, M, C | 60
3268 | GEV213_R0390_0505 | 111 | 55.4 | VUB | UD3 | 90 | LM | R0390 | GE1 | 6.12 |  | 25.16333 | 25.16333 | 153.9996 | 145 |  | 35 |  | TG 5 phase I | I | 2005-11-07 | 2005-11-07 | PRSTT20 | 10 | -17.16942 |  |  | -17.16942 |  | -0.995952 |  | -0.995952 |  |  |  | -111.49 |  | -111.49 |  |  |  | 0 |  |  | 1563 |  | 0 |  | c | [7 empty] | 3.2 |  | 10.27612 | 10.97561 |  |  |  |  | -0.01084943 | -0.01015798 | 100 kN MTS, VUB | l | h |  |  | n | d, RT | OB_TG5_R007 |  |  | x | [10 empty] | Front: Extensometer: Instron, 12.5 mm gauge length, 2.5 mm range, Middle, Center | F: EXT, M, C | 120
3267 | GEV207_S3300_0001 | 134 | 54.57 | CRES | MD2 | 0 | LM | S3300 | GE1 | 7.052 | 25.79 | 25.6 | 25.69 | 181.18 | 610 |  | 500 |  | TG 4 phase I | I | 2005-07-15 | 2005-07-15 | STT |  | 83.44 |  | 83.44 |  |  | 1.617 | 1.617 |  |  |  |  | 460.56 | 460.56 |  |  |  |  | 14555.8 |  |  | 1 |  |  |  | t | [6 empty] | 4 |  |  | 31.641 | [5 empty] | 0.0145558 | #DIV/0! | 250 kN MTS, CRES | d | h | n |  | n | d, RT |  | bending at 1500me = 28.5%, Eit_1 = 26.8GPa, Eit_2=38.7Gpa, max strain 1=1.88%, max strain 2= 1.35% |  | x | [8 empty] | GEV207_S0400_01 1:75 1/3H | 1:75, 1/3 | Strain gauge: HBM 6/350 LY41, Middle, Center, BTB | SG, M, C, BTB | 140
3266 | GEV207_S3300_0002 | 134 | 54.57 | CRES | MD2 | 0 | LM | S3300 | GE1 | 7.04 | 25.86 | 25.66 | 25.74 | 181.25 | 610 |  | 500 |  | TG 4 phase I | I | 2005-07-15 | 2005-07-15 | STT |  | 80.98 |  | 80.98 |  |  | 1.536 | 1.536 |  |  |  |  | 446.789 | 446.789 |  |  |  |  | 14069.44 |  |  | 1 |  |  |  | t | [6 empty] | 4 |  |  | 31.756 | [5 empty] | 0.01406944 | #DIV/0! | 250 kN MTS, CRES | d | h | n |  | n | d, RT |  | bending at 1500me=28.7%, Eit_1 = 39.2GPa, Eit_2=26.7Gpa, max strain 1=1.19%, max strain 2= 1.88% |  | x | [8 empty] | GEV207_S0400_02 1:75 1/3H | 1:75, 1/3 | Strain gauge: HBM 6/350 LY41, Middle, Center, BTB | SG, M, C, BTB | 140
3265 | GEV207_S3300_0003 | 134 | 54.57 | CRES | MD2 | 0 | LM | S3300 | GE1 | 7.08 | 25.82 | 25.66 | 25.74 | 181.21 | 610 |  | 500 |  | TG 4 phase I | I | 2005-07-15 | 2005-07-15 | STT |  | 78.77 |  | 78.77 |  |  | 1.52 | 1.52 |  |  |  |  | 432.281 | 432.281 |  |  |  |  | 13444.92 |  |  | 1 |  |  |  | t | [6 empty] | 4 |  |  | 32.152 | [5 empty] | 0.01344492 | #DIV/0! | 250 kN MTS, CRES | d | h | n |  | n | d, RT |  | bending at 1500me=29.6%, Eit_1 = 26.9GPa, Eit_2=39.8Gpa, max strain 1=1.75%, max strain 2= 1.29% |  | x | [8 empty] | GEV207_S0400_03 1:75 1/3H | 1:75, 1/3 | Strain gauge: HBM 6/350 LY41, Middle, Center, BTB | SG, M, C, BTB | 140
3264 | GEV207_S3500_0005 | 132 | 53.64 | CRES | MD2 | 0 | LM | S3500 | GE1 | 7.078 | 24.87 | 24.57 | 24.7 | 174.83 | 610 |  | 500 |  | TG 4 phase I | I | 2005-07-15 | 2005-07-15 | STT |  | 84.89 |  | 84.89 |  |  | 1.724 | 1.724 |  |  |  |  | 485.54 | 485.54 |  |  |  |  | 15411.03 |  |  | 1 |  |  |  | t | [6 empty] | 4 |  |  | 31.506 | [5 empty] | 0.01541103 | #DIV/0! | 250 kN MTS, CRES | d | h | n |  | n | d, RT |  | bending at 1500me=24.5%, Eit_1 = 28.1GPa, Eit_2=35.8Gpa, max strain 1=1.85%, max strain 2= 1.60% |  | x | [8 empty] | GEV207_S0400_05 1:100 1/3H | 1:100, 1/3 | Strain gauge: HBM 6/350 LY41, Middle, Center, BTB | SG, M, C, BTB | 140
3263 | GEV207_S3300_0202 | 1003 | #N/A | CRES | MD2 | 0 | Gamesa | S3300 | GE1 | 7.328 | 24.98 | 24.87 | 24.94 | 182.76 | 610 |  | 500 |  | TG 4 phase I | I | 2002-07-18 | 2005-07-18 | STT |  | 60.7 |  | 60.7 |  |  | 1.112 | 1.112 |  |  |  |  | 332.155 | 332.155 |  |  |  |  | 11084.77 |  |  | 1 |  |  |  | t | [6 empty] | 4 |  |  | 29.965 | [5 empty] | 0.01108477 | #DIV/0! | 250 kN MTS, CRES | d | h | n |  | n | d, RT |  | bending at 1500me=22.4%, Eit_1 = 36.6GPa, Eit_2=25.4Gpa, max strain 1=0.94%, max strain 2= 1.28% (both strain values at the first crack at 318MPa stress) |  | x | [8 empty] | GAM07-02 | 1:75, 1/3 | Strain gauge: HBM 6/350 LY41, Middle, Center, BTB | SG, M, C, BTB | 140
3262 | GEV207_S3300_0203 | 1003 | #N/A | CRES | MD2 | 0 | Gamesa | S3300 | GE1 | 7.154 | 24.95 | 24.88 | 24.92 | 178.31 | 610 |  | 500 |  | TG 4 phase I | I | 2005-07-18 | 2005-07-18 | STT |  | 56.86 |  | 56.86 |  |  | 1.047 | 1.047 |  |  |  |  | 318.883 | 318.883 |  |  |  |  | 10788.02 |  |  | 1 |  |  |  | t | [6 empty] | 4 |  |  | 29.559 | [5 empty] | 0.01078802 | #DIV/0! | 250 kN MTS, CRES | d | h | n |  | n | d, RT |  | bending at 1500me=17.7%, Eit_1 = 25.9GPa, Eit_2=34.4Gpa, max strain 1=1.16%, max strain 2= 0.93% (both strain values at the first crack at 295MPa stress) |  | x | [8 empty] | GAM07-03 | 1:75, 1/3 | Strain gauge: HBM 6/350 LY41, Middle, Center, BTB | SG, M, C, BTB | 140
3261 | GEV207_S3300_0205 | 1003 | #N/A | CRES | MD2 | 0 | Gamesa | S3300 | GE1 | 7.426 | 24.83 | 24.72 | 24.8 | 184.13 | 610 |  | 500 |  | TG 4 phase I | I | 2005-07-18 | 2005-07-18 | STT |  | 59.42 |  | 59.42 |  |  | 0.95 | 0.95 |  |  |  |  | 322.687 | 322.687 |  |  |  |  | 10344.19 |  |  | 1 |  |  |  | t | [6 empty] | 4 |  |  | 31.195 | [5 empty] | 0.01034419 | #DIV/0! | 250 kN MTS, CRES | d | h | n |  | n | d, RT |  | bending at 1500me=23.7%, Eit_1 = 40.2GPa, Eit_2=25.5Gpa, max strain 1=0.73%, max strain 2= 1.17% (both strain values at the first crack at 287MPa stress) |  | x | [8 empty] | GAM07-05 | 1:75, 1/3 | Strain gauge: HBM 6/350 LY41, Middle, Center, BTB | SG, M, C, BTB | 140
3260 | GEV207_S3300_0201 | 1003 | #N/A | CRES | MD2 | 0 | Gamesa | S3300 | GE1 | 6.996 | 24.79 | 24.46 | 24.64 | 172.37 | 610 |  | 500 |  | TG 4 phase I | I | 2005-07-25 | 2005-07-25 | STT |  | 61.73 |  | 61.73 |  |  | 1.189 | 1.189 |  |  |  |  | 358.11 | 358.11 |  |  |  |  | 11276.21 |  |  | 1 |  |  |  | t | [6 empty] | 4 |  |  | 31.758 | [5 empty] | 0.01127621 | #DIV/0! | 250 kN MTS, CRES | d | h | n |  | n | d, RT |  | bending at 1500me=26.5%, Eit_1 = 26.3GPa, Eit_2=40.0Gpa, max strain 1=1.40%, max strain 2= 0.97% |  | x | [8 empty] | GAM07-01 | 1:75, 1/3 | Strain gauge: HBM 6/350 LY41, Middle, Center, BTB | SG, M, C, BTB | 140
3259 | GEV207_S3400_0202 | 1004 | #N/A | CRES | MD2 | 0 | Gamesa | S3400 | GE1 | 8.738 | 25.07 | 24.9 | 24.96 | 218.1 | 610 |  | 500 |  | TG 4 phase I | I | 2005-07-25 | 2005-07-25 | STT |  | 63.95 |  | 63.95 |  |  | 1.2334 | 1.2334 |  |  |  |  | 293.2 | 293.2 |  |  |  |  | 11457.6 |  |  | 1 |  |  |  | t | [6 empty] | 4 |  |  | 25.59 | [5 empty] | 0.0114576 | #DIV/0! | 250 kN MTS, CRES | d | h | n |  | n | d, RT |  | bending at 1500me=23.9%, Eit_1 = 22.4GPa, Eit_2=29.81Gpa, max strain 1=1.36%, max strain 2= 1.1% |  | x | [8 empty] | GAM06-02 | 1:75, 2/3 | Strain gauge: HBM 6/350 LY41, Middle, Center, BTB | SG, M, C, BTB | 140
3258 | GEV207_S3400_0201 | 1004 | #N/A | CRES | MD2 | 0 | Gamesa | S3400 | GE1 | 8.484 | 24.89 | 24.7 | 24.79 | 210.34 | 610 |  | 500 |  | TG 4 phase I | I | 2005-07-25 | 2005-07-25 | STT |  | 58.31 |  | 58.31 |  |  | 1.1306 | 1.1306 |  |  |  |  | 277.254 | 277.254 |  |  |  |  | 10545.99 |  |  | 1 |  |  |  | t | [6 empty] | 4 |  |  | 26.29 | [5 empty] | 0.01054599 | #DIV/0! | 250 kN MTS, CRES | d | h | n |  | n | d, RT |  | bending at 1500me=31.53%, Eit_1 = 34.93GPa, Eit_2=21.08Gpa, max strain 1=0.91%, max strain 2= 1.34% |  | x | [8 empty] | GAM06-01 | 1:75, 2/3 | Strain gauge: HBM 6/350 LY41, Middle, Center, BTB | SG, M, C, BTB | 140
3257 | GEV207_S3300_0204 | 1003 | #N/A | CRES | MD2 | 0 | Gamesa | S3300 | GE1 | 7.404 | 24.98 | 24.57 | 24.764 | 183.35 | 610 |  | 500 |  | TG 4 phase I | I | 2005-07-25 | 2005-07-25 | STT |  | 60.12 |  | 60.12 | [8 empty] | 327.87 | 327.87 |  |  |  |  | 10646.51 |  |  | 1 |  |  |  | t | [6 empty] | 4 |  |  | 30.796 | [5 empty] | 0.01064651 | #DIV/0! | 250 kN MTS, CRES | d | h | n |  | n | d, RT |  | bending at 1500me=20.56%, Eit_1 = 37.818GPa, Eit_2=25.968Gpa, max strain 1=0.000%, max strain 2= 1.46% (the first strain gage failed at 248MPa stress) |  | x | [8 empty] | GAM07-04 | 1:75, 1/3 | Strain gauge: HBM 6/350 LY41, Middle, Center, BTB | SG, M, C, BTB | 140
3256 | GEV207_S3300_0005 | 134 | 54.57 | CRES | MD2 | 0 | LM | S3300 | GE1 | 6.954 | 25.85 | 25.64 | 25.728 | 178.91 | 610 |  | 500 |  | TG 4 phase I | I | 2005-08-11 | 2005-08-11 | STT |  | 84.96 |  | 84.96 |  |  | 1.6242 | 1.6242 |  |  |  |  | 474.88 | 474.88 |  |  |  |  | 14491.3 |  |  | 1 |  |  |  | t | [6 empty] | 4 |  |  | 32.77 | [5 empty] | 0.0144913 | #DIV/0! | 250 kN MTS, CRES | d | h | n |  | n | d, RT |  | bending at 1500me=29.96%, Eit_1 = 41.28GPa, Eit_2=27.15Gpa, max strain 1=1.3446%, max strain 2= 1.9038% |  | x | [8 empty] | GEV207-S0400-05 1:75 1/3H | 1:75, 1/3 | Strain gauge: HBM 6/350 LY41, Middle, Center, BTB | SG, M, C, BTB | 140
3255 | GEV207_S3500_0004 | 132 | 53.64 | CRES | MD2 | 0 | LM | S3500 | GE1 | 6.882 | 24.9 | 24.71 | 24.796 | 170.65 | 610 |  | 500 |  | TG 4 phase I | I | 2005-08-11 | 2005-08-11 | STT |  | 79.19 |  | 79.19 |  |  | 1.5742 | 1.5742 |  |  |  |  | 464.081 | 464.081 |  |  |  |  | 13919.65 |  |  | 1 |  |  |  | t | [6 empty] | 4 |  |  | 33.34 | [5 empty] | 0.01391965 | #DIV/0! | 250 kN MTS, CRES | d | h | n |  | n | d, RT |  | bending at 1500me=27.735%, Eit_1 = 29.21GPa, Eit_2=38.79Gpa, max strain 1=1.7281%, max strain 2= 1.4203% |  | x | [8 empty] | GEV207-S0400-04 1:100 1/3H | 1:100, 1/3 | Strain gauge: HBM 6/350 LY41, Middle, Center, BTB | SG, M, C, BTB | 140
3254 | GEV207_S3500_0003 | 132 | 53.64 | CRES | MD2 | 0 | LM | S3500 | GE1 | 6.876 | 24.85 | 24.67 | 24.754 | 170.21 | 610 |  | 500 |  | TG 4 phase I | I | 2005-08-11 | 2005-08-11 | STT |  | 83.466 |  | 83.466 |  |  | 1.6305 | 1.6305 |  |  |  |  | 490.379 | 490.379 |  |  |  |  | 14538.36 |  |  | 1 |  |  |  | t | [6 empty] | 4 |  |  | 33.73 | [5 empty] | 0.01453836 | #DIV/0! | 250 kN MTS, CRES | d | h | n |  | n | d, RT |  | bending at 1500me=28.085%, Eit_1 = 29.57GPa, Eit_2=39.22Gpa, max strain 1=1.7555%, max strain 2= 1.5054% |  | x | [8 empty] | GEV207-S0400-03 1:100 1/3H | 1:100, 1/3 | Strain gauge: HBM 6/350 LY41, Middle, Center, BTB | SG, M, C, BTB | 140
3253 | GEV207_S3500_0001 | 132 | 53.64 | CRES | MD2 | 0 | LM | S3500 | GE1 | 6.96 | 24.92 | 24.65 | 24.758 | 172.32 | 610 |  | 500 |  | TG 4 phase I | I | 2005-08-11 | 2005-08-11 | STT |  | 79.19 |  | 79.19 |  |  | 1.5658 | 1.5658 |  |  |  |  | 465.274 | 465.274 |  |  |  |  | 14320.53 |  |  | 1 |  |  |  | t | [6 empty] | 4 |  |  | 32.49 | [5 empty] | 0.01432053 | #DIV/0! | 250 kN MTS, CRES | d | h | n |  | n | d, RT |  | bending at 1500me=26.244%, Eit_1 = 28.89GPa, Eit_2=37.07Gpa, max strain 1=1.6953%, max strain 2= 1.4363% |  | x | [8 empty] | GEV207-S0400-01 1:100 1/3H | 1:100, 1/3 | Strain gauge: HBM 6/350 LY41, Middle, Center, BTB | SG, M, C, BTB | 140
3252 | GEV207_S3300_0004 | 134 | 54.57 | CRES | MD2 | 0 | LM | S3300 | GE1 | 7.192 | 25.86 | 25.61 | 25.722 | 184.99 | 610 |  | 500 |  | TG 4 phase I | I | 2005-08-11 | 2005-08-11 | STT |  | 80.33 |  | 80.33 |  |  | 1.508 | 1.508 |  |  |  |  | 434.23 | 434.23 |  |  |  |  | 13715.41 |  |  | 1 |  |  |  | t | [6 empty] | 4 |  |  | 31.66 | [5 empty] | 0.01371541 | #DIV/0! | 250 kN MTS, CRES | d | h | n |  | n | d, RT |  | bending at 1500me=28.35%, Eit_1 = 38.88GPa, Eit_2=26.69Gpa, max strain 1=1.2815%, max strain 2= 1.7344% |  | x | [8 empty] | GEV207-S0400-04 1:75 1/3H | 1:75, 1/3 | Strain gauge: HBM 6/350 LY41, Middle, Center, BTB | SG, M, C, BTB | 140
3251 | GEV207_S3500_0002 | 132 | 53.64 | CRES | MD2 | 0 | LM | S3500 | GE1 | 7.078 | 24.9 | 24.6 | 24.726 | 175.01 | 610 |  | 500 |  | TG 4 phase I | I | 2005-08-30 | 2005-08-30 | STT |  | 78.42 |  | 78.42 |  |  | 1.5904 | 1.5904 |  |  |  |  | 448.1 | 448.1 |  |  |  |  | 14082.34 |  |  | 1 |  |  |  | t | [6 empty] | 4 |  |  | 31.82 | [5 empty] | 0.01408234 | #DIV/0! | 250 kN MTS, CRES | d | h | n |  | n | d, RT |  | bending at 1500me=26.826%, Eit_1 = 37.31GPa, Eit_2=27.71Gpa, max strain 1=1.4066%, max strain 2= 1.7743% |  | x | [8 empty] | GEV207-S0400-02 1:100 1/3H | 1:100, 1/3 | Strain gauge: HBM 6/350 LY41, Middle, Center, BTB | SG, M, C, BTB | 140
3250 | GEV207_S3000_0202 | 1005 | #N/A | CRES | MD2 | 0 | Gamesa | S3000 | GE1 | 9.168 | 24.94 | 24.89 | 24.914 | 228.41 | 610 |  | 500 |  | TG 4 phase I | I | 2005-08-30 | 2005-08-30 | STT |  | 75.78 |  | 75.78 |  |  | 1.4044 | 1.4044 |  |  |  |  | 331.78 | 331.78 |  |  |  |  | 13497.97 |  |  | 1 |  |  |  | t | [6 empty] | 4 |  |  | 24.58 | [5 empty] | 0.01349797 | #DIV/0! | 250 kN MTS, CRES | d | h | n |  | n | d, RT |  | bending at 1500me=17.283%, Eit_1 = 28.52GPa, Eit_2=21.59Gpa, max strain 1=1.1621%, max strain 2= 1.6469% |  | x | [8 empty] | GAM09-02 |  | Strain gauge: HBM 6/350 LY41, Middle, Center, BTB | SG, M, C, BTB | 140
3249 | GEV207_S3400_0203 | 1004 | #N/A | CRES | MD2 | 0 | Gamesa | S3400 | GE1 | 8.52 | 25.32 | 25.13 | 25.236 | 215.01 | 610 |  | 500 |  | TG 4 phase I | I | 2005-08-30 | 2005-08-30 | STT |  | 67.64 |  | 67.64 |  |  | 1.3405 | 1.3405 |  |  |  |  | 314.593 | 314.593 |  |  |  |  | 12366.08 |  |  | 1 |  |  |  | t | [6 empty] | 4 |  |  | 25.44 | [5 empty] | 0.01236608 | #DIV/0! | 250 kN MTS, CRES | d | h | n |  | n | d, RT |  | bending at 1500me=15.642%, Eit_1 = 27.35GPa, Eit_2=23.78Gpa, max strain 1=1.3839%, max strain 2= 1.2961% |  | x | [8 empty] | GAM06-03 | 1:75, 2/3 | Strain gauge: HBM 6/350 LY41, Middle, Center, BTB | SG, M, C, BTB | 140
3248 | GEV207_S3000_0201 | 1005 | #N/A | CRES | MD2 | 0 | Gamesa | S3000 | GE1 | 9.068 | 25.01 | 24.91 | 24.954 | 226.28 | 610 |  | 500 |  | TG 4 phase I | I | 2005-08-30 | 2005-08-30 | STT |  | 86.69 |  | 86.69 |  |  | 1.6452 | 1.6452 |  |  |  |  | 383.09 | 383.09 |  |  |  |  | 15585.44 |  |  | 1 |  |  |  | t | [6 empty] | 4 |  |  | 24.58 | [5 empty] | 0.01558544 | #DIV/0! | 250 kN MTS, CRES | d | h | n |  | n | d, RT |  | bending at 1500me=18.587%, Eit_1 = 21.93GPa, Eit_2=27.94Gpa, max strain 1=1.9081%, max strain 2= 1.3822% |  | x | [8 empty] | GAM09-01 |  | Strain gauge: HBM 6/350 LY41, Middle, Center, BTB | SG, M, C, BTB | 140
3247 | GEV207_S3400_0204 | 1004 | #N/A | CRES | MD2 | 0 | Gamesa | S3400 | GE1 | 8.828 | 25.04 | 24.78 | 24.91 | 219.91 | 610 |  | 500 |  | TG 4 phase I | I | 2005-08-30 | 2005-08-30 | STT |  | 65.57 |  | 65.57 |  |  | 1.4545 | 1.4545 |  |  |  |  | 298.18 | 298.18 |  |  |  |  | 13329.46 |  |  | 1 |  |  |  | t | [6 empty] | 4 |  |  | 22.37 | [5 empty] | 0.01332946 | #DIV/0! | 250 kN MTS, CRES | d | h | n |  | n | d, RT |  | bending at 1500me=9.401%, Eit_1 = 21.98GPa, Eit_2=22.76Gpa, max strain 1=1.4405%, max strain 2= 1.4685% |  | x | [8 empty] | GAM06-04 | 1:75, 2/3 | Strain gauge: HBM 6/350 LY41, Middle, Center, BTB | SG, M, C, BTB | 140
3246 | GEV207_S3000_0204 | 1005 | #N/A | CRES | MD2 | 0 | Gamesa | S3000 | GE1 | 9.418 | 24.72 | 24.61 | 24.67 | 232.34 | 610 |  | 500 |  | TG 4 phase I | I | 2005-10-20 | 2005-10-20 | STT |  | 74.59 |  | 74.59 |  |  | 1.334 | 1.334 |  |  |  |  | 321.045 | 321.045 |  |  |  |  | 12744.94 |  |  | 1 |  |  |  | t | [6 empty] | 4 |  |  | 25.19 | [5 empty] | 0.01274494 | #DIV/0! | 250 kN MTS, CRES | d | h | n |  | n | d, RT |  | bending at 1500me=25.69%, Eit_1 = 33.00GPa, Eit_2=20.36Gpa, max strain 1=1.0077%, max strain 2= 1.6603% |  | x | [8 empty] | GAM09-04 |  | Strain gauge: HBM 6/350 LY41, Middle, Center, BTB | SG, M, C, BTB | 140
3245 | GEV207_S3000_0205 | 1005 | #N/A | CRES | MD2 | 0 | Gamesa | S3000 | GE1 | 9.266 | 24.87 | 24.76 | 24.83 | 230.07 | 610 |  | 500 |  | TG 4 phase I | I | 2005-10-20 | 2005-10-20 | STT |  | 77.5 |  | 77.5 |  |  | 1.3426 | 1.3426 |  |  |  |  | 336.845 | 336.845 |  |  |  |  | 12856.68 |  |  | 1 |  |  |  | t | [6 empty] | 4 |  |  | 26.2 | [5 empty] | 0.01285668 | #DIV/0! | 250 kN MTS, CRES | d | h | n |  | n | d, RT |  | bending at 1500me=26.48%, Eit_1 = 33.01GPa, Eit_2=21.71Gpa, max strain 1=1.0572%, max strain 2= 1.6280% |  | x | [8 empty] | GAM09-05 |  | Strain gauge: HBM 6/350 LY41, Middle, Center, BTB | SG, M, C, BTB | 140
3244 | GEV207_R0400_0092 | 14 | 53.03946 | CRES | MD2 | 0 | LM | R0400 | GE1 | 6.792 | 25.24 | 25.16 | 25.192 | 171.1 | 150 |  | 40 |  | TG 5 phase I | I | 2005-09-01 | 2005-09-01 | PRSTT50 | 10 | -53.155 |  |  | -53.294 |  | -1.2052 |  | -1.2052 |  |  |  | -311.47 |  | -311.47 |  |  |  | 0 |  |  | 1140 | 1b | 1b |  | c | [7 empty] | 2.18 |  | 26.734 | 26.159 |  |  |  |  | -0.01165071 | -0.0119068 | 250 kN MTS, CRES | l | h | n |  | n | d, RT | OB_TG5_R007 | [13 empty] | Strain gauge: HBM 6/350 LY41, Middle, Center, BTB | SG, M, C, BTB | 140
3243 | GEV207_R0400_0093 | 14 | 53.03946 | CRES | MD2 | 0 | LM | R0400 | GE1 | 6.788 | 25.04 | 24.88 | 24.934 | 169.25 | 150 |  | 40 |  | TG 5 phase I | I | 2005-09-01 | 2005-09-01 | RSTT20 | 10 | -52.611 |  | 80.83 | -52.647 |  | -1.1761 | 4.2 |  |  |  |  | -311.06 | 477.5775 | -311.0606 |  |  |  | 8875.586 |  |  | 519 | 1b | 1b |  | t | [6 empty] | 0.25 | 2.18 |  | 26.942 | 26.866 | 21.337 | 24.15 |  |  | -0.01154554 | -0.0115782 | 250 kN MTS, CRES | l, d | h | n |  | n | d, RT | OB_TG5_R007 | final strain and elasticity calculated from displacement indication of LVDT (strain gauge failed prior to final coupon failure) | [6 empty] | x | [5 empty] | Front: Strain gauge: HBM 6/350 LY41, Middle, Center | F: SG, M, C | 140
3242 | GEV207_R0400_0095 | 14 | 53.03946 | CRES | MD2 | 0 | LM | R0400 | GE1 | 6.91 | 25.25 | 25.21 | 25.238 | 174.39 | 150 |  | 40 |  | TG 5 phase I | I | 2005-09-02 | 2005-09-02 | RSTC20 | 10 | -53.252 |  | -71.67 | -53.29 |  | -1.2864 | -2.0162 |  |  |  |  | -305.6 | -410.9754 | -305.5794 |  |  |  | -7780.53 |  |  | 1000 | 1b | 1b |  | c | [6 empty] | 1 | 2.18 |  | 26.866 | 25.955 | 20.034 | 24.128 |  |  | -0.01137497 | -0.01177422 | 250 kN MTS, CRES | l, d | h | n |  | n | d, RT | OB_TG5_R007 | strain and elasticity calculations from indication of LVDT | [6 empty] | x | [7 empty] | 140
3241 | GEV207_R0400_0360 | 60 | 51.78726751 | CRES | MD2 | 0 | LM | R0400 | GE1 | 6.782 | 25.42 | 25.34 | 25.384 | 172.15 | 150 |  | 40 |  | TG 5 phase I | I | 2005-09-05 | 2005-09-05 | PRSTT20 | 10 | -49.498 |  |  | -49.61 |  | -1.0897 |  | -1.0897 |  |  |  | -288.158 |  | -288.158 |  |  |  | 0 |  |  | 2074 | 2 | 2 |  | c | [7 empty] | 2.55 |  | 28.203 | 28.761 |  |  |  |  | -0.01021728 | -0.01001905 | 250 kN MTS, CRES | l | h | n |  | n | d, RT | OB_TG5_R007 | strain and elasticity calculations from indication of LVDT | [6 empty] | x | [7 empty] | 140
3240 | GEV207_R0400_0361 | 60 | 51.78726751 | CRES | MD2 | 0 | LM | R0400 | GE1 | 6.78 | 25.41 | 25.37 | 25.394 | 172.17 | 150 |  | 40 |  | TG 5 phase I | I | 2005-09-05 | 2005-09-05 | PRSTT20 | 10 | -49.518 |  |  | -49.62 |  | -1.1061 |  | -1.1061 |  |  |  | -288.18 |  | -288.18 |  |  |  | 0 |  |  | 2278 | 2 | 2 |  | c | [7 empty] | 2.55 |  | 26.996 | 28.456 |  |  |  |  | -0.01067491 | -0.01012721 | 250 kN MTS, CRES | l | h | n |  | n | d, RT | OB_TG5_R007 | strain and elasticity calculations from indication of LVDT | [6 empty] | x | [7 empty] | 140
3239 | GEV207_R0400_0363 | 60 | 51.78726751 | CRES | MD2 | 0 | LM | R0400 | GE1 | 6.812 | 25.4 | 25.34 | 25.374 | 172.85 | 150 |  | 40 |  | TG 5 phase I | I | 2005-09-05 | 2005-09-05 | PRSTC20 | 10 | -49.479 |  |  | -49.58 |  | -1.1094 |  | -1.1094 |  |  |  | -286.86 |  | -286.86 |  |  |  | 0 |  |  | 2196 | 2 | 2 |  | c | [7 empty] | 2.55 |  | 27.214 | 27.179 |  |  |  |  | -0.0105409 | -0.01055447 | 250 kN MTS, CRES | l | h | n |  | n | d, RT | OB_TG5_R007 | strain and elasticity calculations from indication of LVDT | [6 empty] | x | [7 empty] | 140
3238 | GEV207_R0400_0354 | 60 | 51.78726751 | CRES | MD2 | 0 | LM | R0400 | GE1 | 6.82 | 25.35 | 25.27 | 25.3167 | 172.66 | 150 |  | 40 |  | TG 5 phase I | I | 2005-09-02 | 2005-09-02 | PRSTT50 | 10 | -53.1482 |  |  | -53.26 |  | -1.217 |  | -1.217 |  |  |  | -308.47 |  | -308.47 |  |  |  | 0 |  |  | 1280 | 1b | 1b |  | c | [7 empty] | 2.18 |  | 27.764 | 27.804 |  |  |  |  | -0.01111043 | -0.01109445 | 250 kN MTS, CRES | l | h | n |  | n | d, RT | OB_TG5_R007 | strain and elasticity calculation from indication of LVDT | [6 empty] | x | [7 empty] | 140
3237 | GEV207_R0400_0355 | 60 | 51.78726751 | CRES | MD2 | 0 | LM | R0400 | GE1 | 6.883 | 25.35 | 25.24 | 25.287 | 174.06 | 150 |  | 40 |  | TG 5 phase I | I | 2005-09-02 | 2005-09-02 | PRSTT50 | 10 | -53.35 |  |  | -53.42 |  | -1.2198 |  | -1.2198 |  |  |  | -306.91 |  | -306.91 |  |  |  | 0 |  |  | 1422 | 1b | 1b |  | c | [7 empty] | 2.18 |  | 27.426 | 27.187 |  |  |  |  | -0.01119048 | -0.01128885 | 250 kN MTS, CRES | l | h | n |  | n | d, RT | OB_TG5_R007 | strain and elasticity calculation from indication of LVDT | [6 empty] | x | [7 empty] | 140
3236 | GEV207_R0400_0094 | 14 | 53.03946 | CRES | MD2 | 0 | LM | R0400 | GE1 | 6.946 | 25.29 | 25.21 | 25.244 | 175.34 | 150 |  | 40 |  | TG 5 phase I | I | 2005-09-02 | 2005-09-02 | RSTC20 | 10 | -53.265 |  | -70.27 | -53.346 |  | -1.2571 | -2.0277 |  |  |  |  | -304.234 | -400.7642 | -304.2432 |  |  |  | -7371.732 |  |  | 1000 | 1b | 1b |  | c | [6 empty] | 1 | 2.18 |  | 27.223 | 27.142 | 20.44 | 23.522 |  |  | -0.01117562 | -0.01120898 | 250 kN MTS, CRES | l, d | h | n |  | n | d, RT | OB_TG5_R007 | strain and elasticity calculation from indication of LVDT | [6 empty] | x | [7 empty] | 140
3235 | GEV207_R0400_0096 | 14 | 53.03946 | CRES | MD2 | 0 | LM | R0400 | GE1 | 6.902 | 25.26 | 25.24 | 25.248 | 174.262 | 150 |  | 40 |  | TG 5 phase I | I | 2005-09-02 | 2005-09-02 | RSTT20 | 10 | -53.273 |  | 85.12 | -53.291 |  | -1.264 | 4.5089 |  |  |  |  | -305.81 | 488.4599 | -305.8096 |  |  |  | 8940.912 |  |  | 1000 | 1b | 1b |  | t | [6 empty] | 0.5 | 2.18 |  | 27.796 | 26.836 | 20.172 | 24.6 |  |  | -0.01100194 | -0.01139551 | 250 kN MTS, CRES | l, d | h | n |  | n | d, RT | OB_TG5_R007 | strain and elasticity calculations from indication of LVDT | [6 empty] | x | [7 empty] | 140
3234 | GEV213_R0390_0433 | 110 | 56.05 | CRES | UD3 | 90 | LM | R0390 | GE1 | 6.206 | 25.1 | 25.04 | 25.078 | 155.63 | 145 |  | 35 |  | TG 5 phase I | I | 2005-09-02 | 2005-09-02 | PRSTT20 | 10 | -21.708 |  |  | -21.79 |  | -1.12 |  | -1.12 |  |  |  | -139.994 |  | -139.994 |  |  |  | 0 |  |  | 314 | 1b | 1b |  | c | [7 empty] | 3.3 |  | 13.797 | 14.688 |  |  |  |  | -0.0101467 | -0.009531182 | 250 kN MTS, CRES | l | h | n |  | n | d, RT | OB_TG5_R007 | strain and elasticity calculations from indication of LVDT | [6 empty] | x | [7 empty] | 140
3233 | GEV213_R0390_0435 | 110 | 56.05 | CRES | UD3 | 90 | LM | R0390 | GE1 | 6.086 | 25.16 | 24.91 | 25.024 | 152.3 | 145 |  | 35 |  | TG 5 phase I | I | 2005-09-02 | 2005-09-02 | PRSTT20 | 10 | -21.242 |  |  | -21.263 |  | -1.0632 |  | -1.0632 |  |  |  | -139.62 |  | -139.62 |  |  |  | 0 |  |  | 422 | 1b | 1b |  | c | [7 empty] | 3.3 |  | 13.448 | 12.872 |  |  |  |  | -0.01038221 | -0.0108468 | 250 kN MTS, CRES | l | h | n |  | n | d, RT | OB_TG5_R007 | strain and elasticity calculations from indication of LVDT. Results might be invalid due to initial accidental overloading of specimen in tension | [6 empty] | x | [7 empty] | 140
3232 | GEV207_R0400_0377 | 61 | 51.88205 | CRES | MD2 | 0 | LM | R0400 | GE1 | 6.805 | 25.31 | 25.26 | 25.29 | 172.1 | 150 |  | 40 |  | TG 5 phase I | I | 2005-09-06 | 2005-09-06 | STC |  | -72.8 |  | -72.8 | [8 empty] | -423.01 | -423.01 |  |  |  |  | #DIV/0! |  |  | 1 | [10 empty] | 1 | [10 empty] | 250 kN MTS, CRES | d | h | n |  | n | d, RT | [16 empty] | 140
3231 | GEV207_S3000_0203 | 1005 | #N/A | CRES | MD2 | 0 | GAMESA | S3000 | GE1 | 9.072 | 25.1 | 25.03 | 25.062 | 227.38 | 610 |  | 500 |  | TG 4 phase I | I | 2005-09-09 | 2005-09-09 | STT |  | 75.69 |  | 75.69 |  |  | 1.3841 | 1.3841 |  |  |  |  | 332.91 | 332.91 |  |  |  |  | 13106.69 |  |  | 1 | [10 empty] | 4 |  |  | 25.4 | [5 empty] | 0.01310669 | #DIV/0! | 250 kN MTS, CRES | d | h | n |  | n | d, RT |  | bending at 1500με=15%, Et is the average from 22.57GPa and 29.05GPa, strain at failure is average from 1.6052% and 1.1630% |  | x | [10 empty] | Strain gauge: HBM 6/350 LY41, Middle, Center, BTB | SG, M, C, BTB | 140
3230 | GEV207_S3200_0201 | 1002 | #N/A | CRES | MD2 | 0 | GAMESA | S3200 | GE1 | 7.158 | 25.05 | 24.83 | 24.932 | 178.46 | 610 |  | 500 |  | TG 4 phase I | I | 2005-09-09 | 2005-09-09 | STT |  | 51.16 |  | 51.16 |  |  | 1.1772 | 1.1772 |  |  |  |  | 286.66 | 286.66 |  |  |  |  | 11085.07 |  |  | 1 | [10 empty] | 4 |  |  | 25.86 | [5 empty] | 0.01108507 | #DIV/0! | 250 kN MTS, CRES | d | h | n |  | n | d, RT |  | Et is the average from 24.45GPa and 27.44GPa, strain at failure is average from 1.2509% and 1.1036% | [11 empty] | 1:50, 2/3 | Strain gauge: HBM 6/350 LY41, Middle, Center, BTB | SG, M, C, BTB | 140
3229 | GEV207_S4300_0201 | 1012 | #N/A | CRES | MD2 | 0 | GAMESA | S4300 | GE1 | 8.644 | 25.06 | 24.78 | 24.88 | 215.08 | 610 |  | 500 |  | TG 4 phase I | I | 2005-09-09 | 2005-09-09 | STT |  | 76.44 |  | 76.44 |  |  | 1.1605 | 1.1605 |  |  |  |  | 355.401 | 355.401 |  |  |  |  | 11155.08 |  |  | 1 | [10 empty] | 4 |  |  | 31.86 | [5 empty] | 0.01115508 | #DIV/0! | 250 kN MTS, CRES | d | h | n |  | n | d, RT |  | Tab fialure (slipping)bending at 1500με=12%, Et is the average from 29.03GPa and 35.29GPa, strain at failure is average from 1.2404% and 1.0806% |  | x |  |  | x | [7 empty] | Strain gauge: HBM 6/350 LY41, Middle, Center, BTB | SG, M, C, BTB | 140
3228 | GEV207_S4300_0203 | 1012 | #N/A | CRES | MD2 | 0 | GAMESA | S4300 | GE1 | 8.854 | 25.05 | 24.91 | 24.99 | 221.23 | 610 |  | 500 |  | TG 4 phase I | I | 2005-09-09 | 2005-09-09 | STT |  | 67.51 |  | 67.51 | [8 empty] | 305.17 | 305.17 |  |  |  |  | 10254.37 |  |  | 1 | [10 empty] | 4 |  |  | 29.76 | [5 empty] | 0.01025437 | #DIV/0! | 250 kN MTS, CRES | d | h | n |  | n | d, RT |  | Tab failure (coupon did not fail) bending at 1500με=10%, Et is the average from 28.38GPa and 31.28GPa | x | x |  |  | x |  | x | [5 empty] | Strain gauge: HBM 6/350 LY41, Middle, Center, BTB | SG, M, C, BTB | 140
3227 | GEV207_S4300_0205 | 1012 | #N/A | CRES | MD2 | 0 | GAMESA | S4300 | GE1 | 9.342 | 25.29 | 25.16 | 25.22 | 235.61 | 610 |  | 500 |  | TG 4 phase I | I | 2005-09-09 | 2005-09-09 | STT |  | 57.2 |  | 57.2 | [8 empty] | 242.79 | 242.79 |  |  |  |  | 8280.696 |  |  | 1 | [10 empty] | 4 |  |  | 29.32 | [5 empty] | 0.008280696 | #DIV/0! | 250 kN MTS, CRES | d | h | n |  | n | d, RT |  | Tab failure (coupon did not fail) bending at 1500με=18%, Et is the average from 26.35GPa and 33.03GPa | x | x |  |  | x |  | x | [5 empty] | Strain gauge: HBM 6/350 LY41, Middle, Center, BTB | SG, M, C, BTB | 140
3226 | GEV207_S4000_0201 | 1015 | #N/A | CRES | MD2 | 0 | GAMESA | S4000 | GE1 | 8.916 | 24.89 | 24.66 | 24.78 | 220.94 | 610 |  | 500 |  | TG 4 phase I | I | 2005-09-09 | 2005-09-09 | STT |  | 74.74 |  | 74.74 |  |  | 1.7216 | 1.7216 |  |  |  |  | 338.31 | 338.31 |  |  |  |  | 12888 |  |  | 1 | [10 empty] | 4 |  |  | 26.25 | [5 empty] | 0.012888 | #DIV/0! | 250 kN MTS, CRES | d | h | n |  | n | d, RT |  | bending at 1500με=26%, Et is the average from 24.5GPa and 28.2GPa, strain at failure is average from 1.5358% and 1.9075% |  | x | [10 empty] | Strain gauge: HBM 6/350 LY41, Middle, Center, BTB | SG, M, C, BTB | 140
3225 | GEV207_S4000_0202 | 1015 | #N/A | CRES | MD2 | 0 | GAMESA | S4000 | GE1 | 8.88 | 25.23 | 24.82 | 25.02 | 222.2 | 610 |  | 500 |  | TG 4 phase I | I | 2005-09-09 | 2005-09-09 | STT |  | 76.34 |  | 76.34 |  |  | 1.8505 | 1.8505 |  |  |  |  | 343.57 | 343.57 |  |  |  |  | 13038.71 |  |  | 1 | [10 empty] | 4 |  |  | 26.35 | [5 empty] | 0.01303871 | #DIV/0! | 250 kN MTS, CRES | d | h | n |  | n | d, RT |  | bending at 1500με=34%, Et is the average from 23.4GPa and 30.0GPa, one strain gauge failed before coupon failure |  | x | [10 empty] | Strain gauge: HBM 6/350 LY41, Middle, Center, BTB | SG, M, C, BTB | 140
3224 | GEV207_S4100_0201 | 1010 | #N/A | CRES | MD2 | 0 | GAMESA | S4100 | GE1 | 8.038 | 24.82 | 24.25 | 24.508 | 197 | 610 |  | 500 |  | TG 4 phase I | I | 2005-09-09 | 2005-09-09 | STT |  | 80.43 |  | 80.43 |  |  | 1.2643 | 1.2643 |  |  |  |  | 408.282 | 408.282 |  |  |  |  | 12086.5 |  |  | 1 | [10 empty] | 4 |  |  | 33.78 | [5 empty] | 0.0120865 | #DIV/0! | 250 kN MTS, CRES | d | h | n |  | n | d, RT |  | bending at 1500με=24%, Et is the average from 28.8GPa and 40.8GPa, strain at failure is average from 1.4097% and 1.1189% |  | x | [9 empty] | 1:50, 1/3 Prepreg | Strain gauge: HBM 6/350 LY41, Middle, Center, BTB | SG, M, C, BTB | 140
3223 | GEV207_R0400_0378 | 61 | 51.88205 | CRES | MD2 | 0 | LM | R0400 | GE1 | 6.806 | 25.11 | 24.98 | 25.072 | 170.64 | 150 |  | 40 |  | TG 5 phase I | I | 2005-09-06 | 2005-09-07 | RSTC20 | 10 | -44.127 |  | -76.75 | -44.236 |  | -0.9882 | -2.593 |  |  |  |  | -259.239 | -449.7773 | -259.2358 |  |  |  | -8588.453 |  |  | 200000 | 3 | 3 |  | c | [6 empty] | 1 | 3.15 |  | 25.45 | 26.92 | 20.035 | 20.054 |  |  | -0.01018621 | -0.009629978 | 250 kN MTS, CRES | l, d | h | n |  | fan | d, RT | OB_TG5_R007 | strain and elasticity calculations from indication of LVDT | [6 empty] | x | [7 empty] | 140
3222 | GEV207_R0400_0379 | 61 | 51.88205 | CRES | MD2 | 0 | LM | R0400 | GE1 | 6.762 | 25.4 | 25.37 | 25.392 | 171.7 | 150 |  | 40 |  | TG 5 phase I | I | 2005-09-07 | 2005-09-09 | RSTC50 | 10 | -44.65 |  | -78.36 | -44.673 |  | -1.0553 | -2.716 |  |  |  |  | -260.179 | -456.3774 | -260.1805 |  |  |  | -8317.43 |  |  | 500000 | 3 | 3 |  | c | [6 empty] | 1 | 3.15 |  | 26.811 | 28.059 | 19.159 | 21.095 |  |  | -0.009704189 | -0.009272569 | 250 kN MTS, CRES | l, d | h | n |  | fan | d, RT | OB_TG5_R007 | strain and elasticity calculations from indication of LVDT | [6 empty] | x | [7 empty] | 140
3221 | GEV207_R0400_0373 | 61 | 51.88205 | CRES | MD2 | 0 | LM | R0400 | GE1 | 6.82 | 25.39 | 25.31 | 25.362 | 172.89 | 150 |  | 40 |  | TG 5 phase I | I | 2005-09-13 | 2005-09-13 | PRSTC50 | 10 | -44.637 |  |  | -44.65 |  | -0.9947 |  | -0.9947 |  |  |  | -258.1815 |  | -258.1815 |  |  |  | 0 |  |  | 70960 | 3 | 3 |  | c | [7 empty] | 3.15 |  | 27.642 | 27.333 |  |  |  |  | -0.009340189 | -0.00944578 | 250 kN MTS, CRES | l | h | n |  | fan | d, RT | OB_TG5_R007 | strain and elasticity calculations from indication of LVDT |  |  | x |  |  |  | x | [7 empty] | 140
3220 | GEV207_R0400_0386 | 61 | 51.88205 | CRES | MD2 | 0 | LM | R0400 | GE1 | 6.763 | 25.35 | 25.29 | 25.327 | 171.29 | 150 |  | 40 |  | TG 5 phase I | I | 2005-09-14 | 2005-09-15 | RSTT20 | 10 | -44.57 |  | 73.74 | -44.56 |  | -1.0261 | 3.4066 |  |  |  |  | -260.202 | 430.498 | -260.1436 |  |  |  | 8145.657 |  |  | 200000 | 3 | 3 |  | t | [6 empty] | 0.5 | 3.15 |  | 26.23 | 26.62 | 19.288 | 23.677 |  |  | -0.009920015 | -0.009774681 | 250 kN MTS, CRES | l, d | h | n |  | fan | d, RT | OB_TG5_R007 | strain and elasticity calculations from indication of LVDT | [6 empty] | x | [7 empty] | 140
3219 | GEV207_R0400_0384 | 61 | 51.88205 | CRES | MD2 | 0 | LM | R0400 | GE1 | 6.787 | 25.44 | 25.35 | 25.4 | 172.4 | 150 |  | 40 |  | TG 5 phase I | I | 2005-09-15 | 2005-09-16 | RSTT20 | 10 | -44.7 |  | 88.32 | -44.819 |  | -1.0452 | 4.1658 |  |  |  |  | -259.2807 | 512.297 | -259.971 |  |  |  | 9390.296 |  |  | 200000 | 3 | 3 |  | t | [6 empty] | 0.5 | 3.15 |  | 27.351 | 27.205 | 21.304 | 24.015 |  |  | -0.009479754 | -0.009530628 | 250 kN MTS, CRES | l, d | h | n |  | fan | d, RT | OB_TG5_R007 | strain and elasticity calculations from indication of LVDT, test was intermediately stopped at 129000 cycles due to el. power failure & was restarted | [6 empty] | x | [7 empty] | 140
3218 | GEV207_R0400_0504 | 83 | 50.60759 | WMC | MD2 | 0 | LM | R0400 | GE1 | 6.77 | 25.2 | 25.12 | 25.16 | 170.0624 | 150 | 150.76 | 40.1025 |  | TG 3 phase I | I | 2004-07-22 | 2004-07-22 | STC |  | -70.76 |  | -70.76 | [8 empty] | -416.0826 | -416.0826 |  |  |  |  | #DIV/0! |  |  | 1 | [10 empty] | 1 | [10 empty] | 250 kN homebuilt, WMC | d | m |  |  |  | d, RT |  | loading-unloading-reloading | [8 empty] | x |  |  |  | Strain gauge: HBM 10/120LY11 (transverse) & OB clip gauge, Middle, Center, BTB | SG&CG, M, C, BTB | 120 Nm
3217 | GEV207_R0400_0508 | 83 | 50.60759 | WMC | MD2 | 0 | LM | R0400 | GE1 | 6.76 | 25.22 | 25.18 | 25.2 | 170.2168 | 150 | 150.79 | 40.0925 |  | TG 3 phase I | I | 2004-07-22 | 2004-07-22 | STC |  | -73.32 |  | -73.32 | [8 empty] | -430.7448 | -430.7448 |  |  |  |  | #DIV/0! |  |  | 1 | [10 empty] | 1 | [10 empty] | 250 kN homebuilt, WMC | d | m |  |  |  | d, RT |  | loading-unloading-reloading | [8 empty] | x |  |  |  | Strain gauge: HBM 10/120LY11 (transverse) & OB clip gauge, Middle, Center, BTB | SG&CG, M, C, BTB | 120 Nm
3216 | GEV207_R0400_0228 | 38 | 52.82994 | WMC | MD2 | 0 | LM | R0400 | GE1 | 6.63 | 25.4 | 25.35 | 25.375 | 168.0705 | 150 | 149.58 | 40.025 |  | TG 3 phase I | I | 2004-07-21 | 2004-07-21 | STC |  | -78.45 |  | -78.45 | [8 empty] | -466.7684 | -466.7684 |  |  |  |  | #DIV/0! |  |  | 1 | [10 empty] | 1 | [10 empty] | 250 kN homebuilt, WMC | d | m |  |  |  | d, RT |  | loading-unloading-reloading; went through LUR cycle twice | [8 empty] | x |  |  |  | Strain gauge: HBM 10/120LY11 (transverse) & OB clip gauge, Middle, Center, BTB | SG&CG, M, C, BTB | 120 Nm
3215 | GEV207_R0400_0260 | 36 | 52.42024 | WMC | MD2 | 0 | LM | R0400 | GE1 | 6.605 | 25.41 | 25.41 | 25.41 | 167.83305 | 150 | 150.92 | 40.0125 |  | TG 3 phase I | I | 2004-07-21 | 2004-07-21 | STC |  | -75.76 |  | -75.76 | [8 empty] | -451.401 | -451.401 |  |  |  |  | #DIV/0! |  |  | 1 | [10 empty] | 1 | [10 empty] | 250 kN homebuilt, WMC | d | m |  |  |  | d, RT |  | loading-unloading-reloading | [8 empty] | x |  |  |  | Strain gauge: HBM 10/120LY11 (transverse) & OB clip gauge, Middle, Center, BTB | SG&CG, M, C, BTB | 120 Nm
3214 | GEV213_R0390_0160 | 109 | 54.75 | WMC | UD3 | 90 | LM | R0390 | GE1 | 6.28 | 25.03 | 24.95 | 24.99 | 156.686 | 145 | 145.2 | 34.95 |  | TG 3 phase I | I | 2004-06-30 | 2004-06-30 | STC |  | -25.254 |  | -25.254 | [8 empty] | -161.1759 | -161.1759 |  |  |  |  | #DIV/0! |  |  | 1 | [10 empty] | 1 | [10 empty] | 250 kN homebuilt, WMC | d | m |  |  |  | d, RT |  | no loading-unloading-reloading (LUR) | [8 empty] | x |  |  |  | Clip gauge: OB standard, Middle, Center, BTB | CG, M, C, BTB | 70 Nm
3213 | GEV213_R0390_0159 | 109 | 54.75 | WMC | UD3 | 90 | LM | R0390 | GE1 | 6.275 | 24.99 | 24.94 | 24.965 | 156.4985 | 145 | 145.25 | 34.9325 |  | TG 3 phase I | I | 2004-06-30 | 2004-06-30 | STC |  | -24.89 |  | -24.89 | [8 empty] | -159.0431 | -159.0431 |  |  |  |  | #DIV/0! |  |  | 1 | [10 empty] | 1 | [10 empty] | 250 kN homebuilt, WMC | d | m |  |  |  | d, RT |  | no loading-unloading-reloading (LUR) | [8 empty] | x |  |  |  | Clip gauge: OB standard, Middle, Center, BTB | CG, M, C, BTB | 70 Nm
3212 | GEV213_R0390_0158 | 109 | 54.75 | WMC | UD3 | 90 | LM | R0390 | GE1 | 6.23 | 25.06 | 25.01 | 25.035 | 155.8123 | 145 | 145.37 | 34.965 |  | TG 3 phase I | I | 2004-06-30 | 2004-06-30 | STC |  | -24.16 |  | -24.16 | [8 empty] | -155.0584 | -155.0584 |  |  |  |  | #DIV/0! |  |  | 1 | [10 empty] | 1 | [10 empty] | 250 kN homebuilt, WMC | d | m |  |  |  | d, RT |  | no loading-unloading-reloading (LUR) | [8 empty] | x |  |  |  | Clip gauge: OB standard, Middle, Center, BTB | CG, M, C, BTB | 70 Nm
3211 | GEV213_R0390_0157 | 109 | 54.75 | WMC | UD3 | 90 | LM | R0390 | GE1 | 6.21 | 24.95 | 24.93 | 24.94 | 154.8153 | 145 | 145 | 34.97 |  | TG 3 phase I | I | 2004-06-29 | 2004-06-29 | [19 empty] | #DIV/0! |  |  | 1 | [10 empty] | 1 | [10 empty] | 250 kN homebuilt, WMC | d | m |  |  |  | d, RT |  | no measurement data; no loading-unloading-reloading (LUR) | x | [5 empty] | x |  | x |  |  |  | Front: Strain gauge: HBM 10/120LY11 (transverse) & OB clip gauge, Middle, Top; Back: Clip gauge: OB standard, Middle, Center | F: SG&CG, M, T; B: CG, M, C | 70 Nm
3210 | GEV213_R0390_0164 | 109 | 54.75 | WMC | UD3 | 90 | LM | R0390 | GE1 | 6.205 | 25.03 | 24.95 | 24.99 | 154.81475 | 145 | 144.67 | 34.8725 |  | TG 3 phase I | I | 2004-06-29 | 2004-06-29 | STC |  | -23.67 |  | -23.67 | [8 empty] | -152.8924 | -152.8924 |  |  |  |  | #DIV/0! |  |  | 1 | [10 empty] | 1 | [10 empty] | 250 kN homebuilt, WMC | d | m |  |  |  | d, RT |  | no loading-unloading-reloading (LUR); test stopped and continued at approx. -13 kN | [6 empty] | x |  | x |  |  |  | Front: Strain gauge: HBM 10/120LY11 (transverse) & OB clip gauge, Middle, Top; Back: Clip gauge: OB standard, Middle, Center | F: SG&CG, M, T; B: CG, M, C | 70 Nm
3209 | GEV213_R0390_0175 | 109 | 54.75 | WMC | UD3 | 90 | LM | R0390 | GE1 | 6.185 | 25.25 | 25.13 | 25.19 | 155.42905 | 145 | 144.98 | 34.8125 |  | TG 3 phase I | I | 2004-06-30 | 2004-06-30 | STC |  | -24.64 |  | -24.64 | [8 empty] | -158.5289 | -158.5289 |  |  |  |  | #DIV/0! |  |  | 1 | [10 empty] | 1 | [10 empty] | 250 kN homebuilt, WMC | d | m |  |  |  | d, RT |  | no loading-unloading-reloading (LUR) | [8 empty] | x |  |  |  | Front: Strain gauge: HBM 10/120LY11 (transverse) & OB clip gauge, Middle, Top; Back: Clip gauge: OB standard, Middle, Center | F: SG&CG, M, T; B: CG, M, C | 70 Nm
3208 | GEV213_R0390_0171 | 109 | 54.75 | WMC | UD3 | 90 | LM | R0390 | GE1 | 6.155 | 24.89 | 24.86 | 24.875 | 153.0133 | 145 | 144.85 | 34.8325 |  | TG 3 phase I | I | 2004-06-29 | 2004-06-29 | STC |  | -23.42 |  | -23.42 | [8 empty] | -153.0586 | -153.0586 |  |  |  |  | #DIV/0! |  |  | 1 | [10 empty] | 1 | [10 empty] | 250 kN homebuilt, WMC | d | m |  |  |  | d, RT |  | no loading-unloading-reloading (LUR) | [8 empty] | x |  |  |  | Front: Strain gauge: HBM 10/120LY11 (transverse) & OB clip gauge, Middle, Top; Back: Clip gauge: OB standard, Middle, Center | F: SG&CG, M, T; B: CG, M, C | 70 Nm
3207 | GEV213_R0390_0169 | 109 | 54.75 | WMC | UD3 | 90 | LM | R0390 | GE1 | 6.145 | 25.06 | 24.89 | 24.975 | 152.94905 | 145 | 144.8 | 34.8325 |  | TG 3 phase I | I | 2004-06-30 | 2004-06-30 | STC |  | -25.01 |  | -25.01 | [8 empty] | -163.5185 | -163.5185 |  |  |  |  | #DIV/0! |  |  | 1 | [10 empty] | 1 | [10 empty] | 250 kN homebuilt, WMC | d | m |  |  |  | d, RT |  | no loading-unloading-reloading (LUR) | [8 empty] | x |  |  |  | Front: Strain gauge: HBM 10/120LY11 (transverse) & OB clip gauge, Middle, Top; Back: Clip gauge: OB standard, Middle, Center | F: SG&CG, M, T; B: CG, M, C | 70 Nm
3206 | GEV207_R0400_0579 | 88 | 54.10508 | WMC | MD2 | 0 | LM | R0400 | GE1 | 6.5 | 25.1 | 25.1 | 25.1 | 163.15 | 150 | 150 | 40.2 |  | TG 1 phase I | I | 2005-11-04 | 2005-11-04 | PBTH21b | -1 | 30.46 |  |  | 30.46 | [7 empty] | 186.6994 |  | 186.6994 |  |  |  | #DIV/0! |  |  | 17694 | 2 | 2 | [9 empty] | 1.44 | [9 empty] | 100 kN Instron, WMC | l | h |  | 38.78 |  | d, RT | OB_TG1_R025 | slow cycle 10 kN | [12 empty] | Strain gauge&Clip gauge: TML FLA-10-11, OB cg, Middle, Center, BTB | SG&CG, M, C, BTB | 100
3205 | GEV207_R0400_0506 | 83 | 50.60759 | WMC | MD2 | 0 | LM | R0400 | GE1 | 6.76 | 25.35 | 25.28 | 25.315 | 170.8928 | 150 | 150.58 | 40.1425 |  | TG 1 phase I | I | 2005-11-01 | 2005-11-04 | BTD31b | -1 | 39.16 |  |  | 22.41 | [7 empty] | 229.1495 |  | 229.1495 |  |  |  | 0 |  |  | 500000 | 3 | 3 |  |  |  | -1 | 39.16 |  | 229.1495 | 746 |  | 2.57 | 0.88 | 26.61 | 26.76 |  |  |  |  | 0.008611406 | 0.008563135 | 100 kN Instron, WMC | l | h |  | 36.34 |  | d, RT | OB_TG1_R025 | [15 empty] | 100
3204 | GEV206_R0300_0353 | 53 | 53.39671 | WMC | UD2 | 0 | LM | R0300 | GE1 | 3.74 | 25.43 | 25.42 | 25.425 | 95.0708 | 145 | 146.05 | 34.7375 |  | TG 1 phase I | I | 2005-11-04 | 2005-11-04 | CA | 10 | -44.98 |  |  | -44.98 | [7 empty] | -473.1211 |  | -473.1211 |  |  |  | 0 |  |  | 26772 |  | 0 | [9 empty] | 4.2 |  |  | 38.46 | [6 empty] | 100 kN Schenck, WMC | l | h | y | 32.44 |  | d, RT |  | slow cycle +/- 10 kN; anti buckling guide | [12 empty] | Strain gauge: TML FLA-6-11-1L, Middle, Center, BTB | SG, M, C, BTB | 200
3203 | GEV206_R0300_0560 | 73 | 53.6201 | WMC | UD2 | 0 | LM | R0300 | GE1 | 3.67 | 25.29 | 25.24 | 25.265 | 92.6308 | 145 | 145.38 | 34.9075 |  | TG 5 phase I | I | 2005-11-07 | 2005-11-09 | RSTT80 | -1 | 48.58 |  | 48.58 | 16.89 | [7 empty] | 524.4476 | 524.4476 | 524.4476 |  |  |  | #DIV/0! |  |  | 799871 | 3 | 3 | [9 empty] | 4.56 |  |  |  | 39.375 | 36.415 |  |  |  |  | 100 kN Schenck, WMC | l, d | h |  | 28.78 |  | d, RT | OB_TG5_R007 | slow cycle +/- 10 kN; test interrupted couple of times | [12 empty] | Strain gauge&Clip gauge: TML FLA-10-11, OB cg, Middle, Center, BTB | SG&CG, M, C, BTB | 200 , 280
3202 | GEV206_R0300_0564 | 73 | 53.6201 | WMC | UD2 | 0 | LM | R0300 | GE1 | 3.655 | 25.3 | 25.19 | 25.245 | 92.06945 | 145 | 145.46 | 34.7125 |  | TG 1 phase I | I | 2005-11-04 | 2005-11-04 | CA | 10 | -43.56 |  |  | -43.56 | [7 empty] | -473.1211 |  | -473.1211 |  |  |  | 0 |  |  | 8000 |  | 0 | [9 empty] | 4.2 |  | 40.055 | 40.235 |  |  |  |  | -0.01181179 | -0.01175894 | 100 kN Schenck, WMC | l | h | y | 34.13 |  | d, RT |  | Anti-buckling guide. Slow cycle +/- 10kN; significant bending during mounting. Specimen failed after ca. 8000 cycles, test frame kept running. Stopped at 9856 cycles |  | x | [10 empty] | Strain gauge: TML FLA-6-11-1L, Middle, Center, BTB | SG, M, C, BTB | 200
3201 | GEV206_R0300_0810 | 113 | 52.38 | WMC | UD2 | 0 | LM | R0300 | GE1 | 3.6175 | 25.61 | 25.6 | 25.605 | 92.608 | 145 | 146.02 | 34.69 |  | TG 1 phase I | I | 2005-10-14 | 2005-10-20 | CA | 0.1 | 21.29 |  |  | 21.29 | [7 empty] | 229.8937 |  | 229.8937 |  |  |  | 0 |  |  | 2909837 | 4 | 4 | [9 empty] | 9.93 |  | 40.355 | 40.545 |  |  |  |  | 0.005696785 | 0.005670089 | 100 kN Schenck, WMC | l | h |  | 33.7 |  | d, RT |  | slow cycle +/- 10 kN | [12 empty] | Strain gauge&Clip gauge: TML FLA-10-11, OB cg, Middle, Center, BTB | SG&CG, M, C, BTB | 200
3200 | GEV207_S3100_0007 | 133 | 53.99 | WMC | MD2 | 0 | LM | S3100 | GE1 | 7.42 | 25.46 | 25.46 | 25.46 | 188.9132 | 610 |  |  |  | TG 4 phase I | I | 2005-10-13 | 2005-10-14 | CA | 0.1 | 45.03 |  |  | 45.03 | [7 empty] | 238.3634 |  | 238.3634 |  |  |  | #DIV/0! |  |  | 4364 | 2 | 2 | [9 empty] | 3.34 | [9 empty] | 400 kN Schenck, WMC | l | h |  |  |  | d, RT | OB_TG4_R012 | exact number of cycles between 4314 and 441 | [10 empty] | GEV207_S0400_0007 | 1:50, 1/3 | Strain gauge&Clip gauge: TML FLA-10-11, OB cg, Middle, Center, BTB | SG&CG, M, C, BTB | 160
3199 | GEV207_S3100_0008 | 133 | 53.99 | WMC | MD2 | 0 | LM | S3100 | GE1 | 7.34 | 25.44 | 25.44 | 25.44 | 186.7296 | 610 |  |  |  | TG 4 phase I | I | 2005-10-14 | 2005-10-14 | CA | 0.1 | 26.43 |  |  | 26.43 | [7 empty] | 141.5416 |  | 141.5416 |  |  |  | #DIV/0! |  |  | 510509 | 3 | 4 | [9 empty] | 6.1 | [9 empty] | 400 kN Schenck, WMC | l | h |  |  |  | d, RT | OB_TG4_R012 | [11 empty] | GEV207_S0400_0008 | 1:50, 1/3 | Strain gauge&Clip gauge: TML FLA-10-11, OB cg, Middle, Center, BTB | SG&CG, M, C, BTB | 160
3198 | GEV207_S3100_0015 | 133 | 53.99 | WMC | MD2 | 0 | LM | S3100 | GE1 | 7.56 | 24.34 | 24.34 | 24.34 | 184.01 | 610 |  |  |  | TG 4 phase I | I | 2005-11-14 | 2005-11-14 | CA | 0.1 | 45.08 |  |  | 45.08 | [9 empty] | 244.9867 |  |  |  | #DIV/0! |  |  | 4093 | 2 | 2 | [9 empty] | 3.34 | [9 empty] | 400 kN Schenck, WMC | l | h |  | 28.72 |  | d, RT | OB_TG4_R012 | [11 empty] | GEV207_S0400_0015 | 1:50, 1/3 | Strain gauge&Clip gauge: TML FLA-10-11, OB cg, Middle, Center, BTB | SG&CG, M, C, BTB | 160
3197 | GEV207_R0400_1010 | 176 | 0 | WMC | MD2 | 0 | LM | R0400 | GE1 | 6.79 | 25.58 | 25.58 | 25.58 | 173.6882 | 150 | 150.89 | 39.795 |  | TG 1 phase I | I | 2005-10-13 | 2005-10-24 | W |  | 43.23 |  |  | 43.23 | [7 empty] | 248.8943 |  | 248.8943 |  |  |  | 0 |  |  | 11436226 | 3 | 3 | 86.17391 | [8 empty] | 463.51 kN/s |  | 27.99 | 28.115 |  |  |  |  | 0.008892257 | 0.008852722 | 100 kN Instron, WMC | l | h |  | 32 | fan | d, RT | OB_TG1_R024 | slow cycle +/- 10 kN; test interrupted once | [10 empty] | GEV207_R0400_0940 |  | Strain gauge&Clip gauge: TML FLA-10-11, OB cg, Middle, Center, BTB | SG&CG, M, C, BTB | 100
3196 | GEV207_R0400_1021 | 177 | 0 | WMC | MD2 | 0 | LM | R0400 | GE1 | 6.893333 | 24.95 | 24.92 | 24.935 | 171.7819 | 150 | 149.7 |  |  | TG 1 phase I | I | 2005-10-24 | 2005-10-29 | W |  | 45.13 |  |  | 45.13 | [7 empty] | 262.7169 |  | 262.7169 |  |  |  | 0 |  |  | 5041089 | 3 | 3 | 37.98546 | [8 empty] | 421.9 kN/s |  | 27.41 | 27.62 |  |  |  |  | 0.00958471 | 0.009511836 | 100 kN Instron, WMC | l | h |  | 32.43 | fan | d, RT | OB_TG1_R024 | slow cycle +/- 10 kN | [12 empty] | Strain gauge&Clip gauge: TML FLA-10-11, OB cg, Middle, Center, BTB | SG&CG, M, C, BTB | 100
3195 | GEV207_S0300_0032 | 126 | 52.83 | WMC | MD2 | 0 | LM | S0300 | GE1 | 6.365 | 25.21 | 25.21 | 25.21 | 160.46165 | 610 |  |  |  | TG 4 phase I | I | 2005-11-15 | 2005-11-16 | CA | 0.1 | 33 |  |  | 33 | [7 empty] | 205.6566 |  | 205.6566 |  |  |  | #DIV/0! |  |  | 165953 | 3 | 3 | [9 empty] | 6.1 | [9 empty] | 400 kN Schenck, WMC | l | h |  | 29.85 |  | d, RT | OB_TG4_R012 | coupon used for comparison of strain gauge and clip gauge signal during slow cycle prior to test (ca. 10 kN). | [12 empty] | Strain gauge&Clip gauge: TML FLA-10-11, OB cg, Middle, Center, BTB | SG&CG, M, C, BTB | 160
3194 | GEV207_S3100_0001 | 133 | 53.99 | WMC | MD2 | 0 | LM | S3100 | GE1 | 6.63 | 25.35 | 25.35 | 25.35 | 168.0705 | 610 |  |  |  | TG 4 phase I | I | 2005-09-30 | 2005-10-03 | CA | 0.1 | 33.19 |  |  | 33.19 | [7 empty] | 197.4767 |  | 197.4767 |  |  |  | #DIV/0! |  |  | 55332 | 3 | 3 | [9 empty] | 6.1 | [9 empty] | 400 kN Schenck, WMC | l | h |  |  |  | d, RT | OB_TG4_R012 | [11 empty] | GEV207_S0400_0001 | 1:50, 1/3 | Strain gauge&Clip gauge: TML FLA-10-11, OB cg, Middle, Center, BTB | SG&CG, M, C, BTB | 160
3193 | GEV207_S3100_0002 | 133 | 53.99 | WMC | MD2 | 0 | LM | S3100 | GE1 | 6.78 | 25.23 | 25.23 | 25.23 | 171.0594 | 610 |  |  |  | TG 4 phase I | I | 2005-10-03 | 2005-10-04 | CA | 0.1 | 33.03 |  |  | 33.03 | [7 empty] | 193.0908 |  | 193.0908 |  |  |  | #DIV/0! |  |  | 11136 | 3 | 3 | [9 empty] | 6.1 | [9 empty] | 400 kN Schenck, WMC | l | h |  |  |  | d, RT | OB_TG4_R012 | Life significantly shortened due to compression prior to test; test invalid | x | [9 empty] | GEV207_S0400_0002 | 1:50, 1/3 | Front: Strain gauge&Clip gauge: TML FLA-10-11, OB cg, Middle, Center; Back: Clip gauge: OB standard, Middle, Center | F: SG&CG, M, C; B: CG, M, C | 160
3192 | GEV207_S3100_0003 | 133 | 53.99 | WMC | MD2 | 0 | LM | S3100 | GE1 | 7.43 | 25.37 | 25.37 | 25.37 | 188.4991 | 610 |  |  |  | TG 4 phase I | I | 2005-10-06 | 2005-10-07 | CA | 0.1 | 33.21 |  |  | 33.21 | [7 empty] | 176.1812 |  | 176.1812 |  |  |  | #DIV/0! |  |  | 102220 | 3 | 3 | [9 empty] | 6.1 | [9 empty] | 400 kN Schenck, WMC | l | h |  | 34.55 |  | d, RT | OB_TG4_R012 | [11 empty] | GEV207_S0400_0003 | 1:50, 1/3 | Strain gauge&Clip gauge: TML FLA-10-11, OB cg, Middle, Center, BTB | SG&CG, M, C, BTB | 160
3191 | GEV207_S3100_0004 | 133 | 53.99 | WMC | MD2 | 0 | LM | S3100 | GE1 | 7.41 | 25.45 | 25.45 | 25.45 | 188.5845 | 610 |  |  |  | TG 4 phase I | I | 2005-10-07 | 2005-10-10 | CA | 0.1 | 26.44 |  |  | 26.44 | [7 empty] | 140.2024 |  | 140.2024 |  |  |  | #DIV/0! |  |  | 495304 | 4 | 4 | [9 empty] | 6.1 | [9 empty] | 400 kN Schenck, WMC | l | h |  | 31.44 |  | d, RT | OB_TG4_R012 | test at level 4, but with level 3 frequency | [10 empty] | GEV207_S0400_0004 | 1:50, 1/3 | Strain gauge&Clip gauge: TML FLA-10-11, OB cg, Middle, Center, BTB | SG&CG, M, C, BTB | 160
3190 | GEV207_S3100_0005 | 133 | 53.99 | WMC | MD2 | 0 | LM | S3100 | GE1 | 7.42 | 25.42 | 25.42 | 25.42 | 188.6164 | 610 |  |  |  | TG 4 phase I | I | 2005-10-10 | 2005-10-11 | CA | 0.1 | 26.41 |  |  | 26.41 | [7 empty] | 140.0196 |  | 140.0196 |  |  |  | #DIV/0! |  |  | 385178 | 4 | 4 | [9 empty] | 6.1 | [9 empty] | 400 kN Schenck, WMC | l | h |  | 32.47 |  | d, RT | OB_TG4_R012 | test at level 4, but with level 3 frequency | [10 empty] | GEV207_S0400_0005 | 1:50, 1/3 | Strain gauge&Clip gauge: TML FLA-10-11, OB cg, Middle, Center, BTB | SG&CG, M, C, BTB | 160
3189 | GEV207_S3100_0006 | 133 | 53.99 | WMC | MD2 | 0 | LM | S3100 | GE1 | 7.34 | 25.37 | 25.37 | 25.37 | 186.2158 | 610 |  |  |  | TG 4 phase I | I | 2005-10-07 | 2005-10-07 | CA | 0.1 | 33.21 |  |  | 33.21 | [7 empty] | 178.3415 |  | 178.3415 |  |  |  | #DIV/0! |  |  | 72780 | 3 | 3 | [9 empty] | 6.1 | [9 empty] | 400 kN Schenck, WMC | l | h |  | 32.35 |  | d, RT | OB_TG4_R012 | [11 empty] | GEV207_S0400_0006 | 1:50, 1/3 | Strain gauge&Clip gauge: TML FLA-10-11, OB cg, Middle, Center, BTB | SG&CG, M, C, BTB | 160
3188 | GEV206_R0300_0913 | 102 | 53.84 | WMC | UD2 | 0 | LM | R0300 | GE1 | 3.57 | 24.97 | 24.96 | 24.965 | 89.1072 | 145 | 144.91 | 34.8175 |  | TG 5 phase I | I | 2005-10-20 | 2005-10-21 | RSTT50 | 0.1 | 63.4 |  | 63.4 | 26.3 | [7 empty] | 711.5025 | 711.5025 | 711.5025 |  |  |  | 16898.29 |  |  | 499998 | 3 | 3 | [8 empty] | 0.25 | 6.19 |  |  | 42.105 | [6 empty] | 100 kN Schenck, WMC | l, d | h |  | 31.2 |  | d, RT | OB_TG5_R007 | slow cycle +/- 10 kN | [12 empty] | Strain gauge&Clip gauge: TML FLA-10-11, OB cg, Middle, Center, BTB | SG&CG, M, C, BTB | 200 , 280
3187 | GEV206_R0300_0922 | 102 | 53.84 | WMC | UD2 | 0 | LM | R0300 | GE1 | 3.56 | 25.03 | 25 | 25.015 | 89 | 145 | 145.67 | 34.84 |  | TG 5 phase I | I | 2005-10-22 | 2005-10-24 | RSTT50 | -1 | 67.77 |  | 67.77 | 16.73 | [7 empty] | 761.4607 | 761.4607 | 761.4607 |  |  |  | 9304.829 |  |  | 499994 | 3 | 3 | [8 empty] | 0.25 | 4.56 |  | 40.845 | 40.99 |  |  |  |  | 0.01864269 | 0.01857674 | 100 kN Schenck, WMC | l, d | h |  | 32.44 |  | d, RT | OB_TG5_R007 | slow cycle +/- 10 kN | [12 empty] | Strain gauge&Clip gauge: TML FLA-10-11, OB cg, Middle, Center, BTB | SG&CG, M, C, BTB | 200, 280
3186 | GEV207_R0400_0570 | 88 | 54.10508 | WMC | MD2 | 0 | LM | R0400 | GE1 | 6.4 | 25 | 25 | 25 | 160 | 150 | 149.9 | 39.7 |  | TG 1 phase I | I | 2005-10-29 | 2005-10-31 | W |  | 45.25 |  |  | 45.25 | [7 empty] | 282.8125 |  | 282.8125 |  |  |  | 0 |  |  | 813953 | 3 | 3 | 6.133275 | [8 empty] | 423 kN/s |  | 28.455 | 28.685 |  |  |  |  | 0.009938939 | 0.009859247 | 100 kN Instron, WMC | l | h |  | 31.94 | fan | d, RT | OB_TG1_R024 | slow cycle +/- 10 kN | [12 empty] | Strain gauge&Clip gauge: TML FLA-10-11, OB cg, Middle, Center, BTB | SG&CG, M, C, BTB | 100
3185 | GEV207_R0400_0571 | 88 | 54.10508 | WMC | MD2 | 0 | LM | R0400 | GE1 | 6.35 | 25.1 | 25.1 | 25.1 | 159.385 | 150 | 150 | 39.9 |  | TG 1 phase I | I | 2005-10-31 | 2005-11-01 | PBTD31b | -1 | 22.22 |  |  | 22.22 | [7 empty] | 243.6239 |  | 243.6239 |  |  |  | 0 |  |  | 252056 | 3 | 3 | [9 empty] | 2.57 |  | 28.405 | 28.575 |  |  |  |  | 0.008576797 | 0.008525772 | 100 kN Instron, WMC | l | h |  | 39 |  | d, RT | OB_TG1_R025 | slow cycle +/- 10 kN; too hot for most of its life | [12 empty] | Strain gauge&Clip gauge: TML FLA-10-11, OB cg, Middle, Center, BTB | SG&CG, M, C, BTB | 100
3184 | GEV206_R0300_1109 | 177 | 0 | WMC | UD2 | 0 | LM | R0300 | GE1 | 3.65 | 25.31 | 25.31 | 25.31 | 92.3815 | 145 | 144.71 | 34.7525 |  | TG 5 phase I | I | 2005-11-09 | 2005-11-10 | RSTT35 | 0.1 | 65.38 |  | 65.38 | 26.67 | [7 empty] | 707.7175 | 707.7175 | 707.7175 |  |  |  | #DIV/0! |  |  | 349953 | 3 | 3 | [9 empty] | 6.19 | [9 empty] | 100 kN Schenck, WMC | l, d | h |  | 28.78 |  | d, RT | OB_TG5_R007 | slow cycle 10 kN | [10 empty] | GEV207_R0400_1109 |  | Strain gauge&Clip gauge: TML FLA-10-11, OB cg, Middle, Center, BTB | SG&CG, M, C, BTB | 200 , 280
3183 | GEV307_R0400_0003 | 193 | 0 | WMC | MD4 | 0 | LM | R0400 | GE2 | 6.62 | 25.52 | 25.5 | 25.51 | 168.81 | 150 | 149.92 | 39.5925 |  | TG 1 phase II | II | 2005-11-10 | 2005-11-10 | STT |  | 103 |  | 103 | [8 empty] | 610.1534 | 610.1534 |  |  |  |  | #DIV/0! |  |  | 1 | [10 empty] | 0.25 | [10 empty] | 100 kN Instron, WMC | d | h |  | 26.08 |  | d, RT |  | slow cycle 10 kN | [12 empty] | Strain gauge&Clip gauge: TML FLA-10-11, OB cg, Middle, Center, BTB | SG&CG, M, C, BTB | 100
3182 | GEV214_S0700_0001 | 187 | 0 | WMC | TMD | 0 | LM | S0700 | GE1 | 30.435 | 139.21 | 137.73 | 138.47 | 4191.81255 | 1980 | 2006 | 1381 |  | TG 4 phase I | I | 2005-09-06 | 2005-09-06 | STT |  | 1546 |  | 1546 |  |  | 1.29 |  | 1.29 |  |  |  | 362.2 | 362.2 |  |  |  |  | 11631.34 |  |  | 1 | [10 empty] | 10 |  |  | 31.14 | [5 empty] | 0.01163134 | #DIV/0! | 2500 kN homebuilt, WMC | d | m |  |  |  | d, RT | [12 empty] | GEV214_S0900_0001 |  |  |  | 3500 kN pre-tension on bolts
3181 | GEV214_S0700_0002 | 187 | 0 | WMC | TMD | 0 | LM | S0700 | GE1 | 30.45 | 138.2 | 139.1 | 138.65 | 4235.595 | 1980 | 2012 | 1381.5 |  | TG 4 phase I | I | 2005-11-02 | 2005-11-02 | STT |  | 1621.4 |  | 1621.4 |  |  | 1.37 |  | 1.37 |  |  |  | 380.7 | 380.7 |  |  |  |  | 12288.57 |  |  | 1 | [10 empty] | 10 |  |  | 30.98 | [5 empty] | 0.01228857 | #DIV/0! | 2500 kN homebuilt, WMC | d | m |  |  |  | d, RT | [12 empty] | GEV214_S0900_0002 |  |  |  | 3500 kN pre-tension on bolts + bolt bushings
3180 | GEV207_S3100_0016 | 133 | 53.99 | WMC | MD2 | 0 | LM | S3100 | GE1 | 7.48 | 24.31 | 24.31 | 24.31 | 181.8388 | 610 |  |  |  | TG 4 phase I | I | 2005-10-11 | 2005-10-11 | CA | 0.1 | 43 |  |  | 43 | [7 empty] | 236.4732 |  | 236.4732 |  |  |  | #DIV/0! |  |  | 1032 | 2 | 2 | [9 empty] | 3.34 | [9 empty] | 400 kN Schenck, WMC | l | h |  | 33.3 |  | d, RT | OB_TG4_R012 | [11 empty] | GEV207_S400_0016 | 1:50, 1/3 | Strain gauge: TML FLA-10-11, Middle, Center, BTB | SG, M, C, BTB | 160
3179 | GEV207_S3100_0017 | 133 | 53.99 | WMC | MD2 | 0 | LM | S3100 | GE1 | 7.4 | 25.4 | 25.4 | 25.4 | 187.96 | 610 |  |  |  | TG 4 phase I | I | 2005-10-11 | 2005-10-11 | CA | 0.1 | 44.94 |  |  | 44.92 | [7 empty] | 239.0934 |  | 239.0934 |  |  |  | #DIV/0! |  |  | 4959 | 2 | 2 | [9 empty] | 3.34 | [9 empty] | 400 kN Schenck, WMC | l | h |  | 33.68 |  | d, RT | OB_TG4_R012 | [11 empty] | GEV207_S400_0017 | 1:50, 1/3 | Strain gauge: TML FLA-10-11, Middle, Center, BTB | SG, M, C, BTB | 160
3178 | GEV207_S3100_0018 | 133 | 53.99 | WMC | MD2 | 0 | LM | S3100 | GE1 | 7.36 | 25.4 | 25.4 | 25.4 | 186.944 | 610 |  |  |  | TG 4 phase I | I | 2005-10-11 | 2005-10-12 | CA | 0.1 | 26.39 |  |  | 26.39 | [7 empty] | 141.1653 |  | 141.1653 |  |  |  | #DIV/0! |  |  | 473897 | 4 | 4 | [9 empty] | 6.1 | [9 empty] | 400 kN Schenck, WMC | l | h |  | 35.36 |  | d, RT | OB_TG4_R012 | [11 empty] | GEV207_S400_0018 | 1:50, 1/3 | Strain gauge: TML FLA-10-11, Middle, Center, BTB | SG, M, C, BTB | 160
3177 | GEV207_S3200_0001 | 131 | 51.77 | WMC | MD2 | 0 | LM | S3200 | GE1 | 6.4 | 24.55 | 24.55 | 24.55 | 157.12 | 610 |  |  |  | TG 4 phase I | I | 2005-10-14 | 2005-10-17 | CA | 0.1 | 25.5 |  |  | 25.5 | [7 empty] | 162.2963 |  | 162.2963 |  |  |  | #DIV/0! |  |  | 37861 | 4 | 4 | [9 empty] | 6.1 | [9 empty] | 400 kN Schenck, WMC | l | h |  | 32.02 |  | d, RT | OB_TG4_R012 | [12 empty] | 1:50, 2/3 | Strain gauge: TML FLA-10-11, Middle, Center, BTB | SG, M, C, BTB | 160
3176 | GEV207_S3200_0002 | 131 | 51.77 | WMC | MD2 | 0 | LM | S3200 | GE1 | 6.35 | 24.7 | 24.7 | 24.7 | 156.845 | 610 |  |  |  | TG 4 phase I | I | 2005-10-17 | 2005-10-17 | CA | 0.1 | 25.66 |  |  | 25.66 | [7 empty] | 163.601 |  | 163.601 |  |  |  | #DIV/0! |  |  | 164550 | 4 | 4 | [9 empty] | 6.1 | [9 empty] | 400 kN Schenck, WMC | l | h |  | 27.86 |  | d, RT | OB_TG4_R012 | [12 empty] | 1:50, 2/3
3175 | GEV207_S3200_0003 | 131 | 51.77 | WMC | MD2 | 0 | LM | S3200 | GE1 | 6.47 | 24.83 | 24.83 | 24.83 | 160.6501 | 610 |  |  |  | TG 4 phase I | I | 2005-10-17 | 2005-10-18 | CA | 0.1 | 21.96 |  |  | 21.96 | [7 empty] | 136.6946 |  | 136.6946 |  |  |  | #DIV/0! |  |  | 27424 |  | 0 | [9 empty] | 6.1 | [9 empty] | 400 kN Schenck, WMC | l | h |  | 27.44 |  | d, RT | OB_TG4_R012 | maximum force corresponds to half of level 2, to account for double repair depth. Specimen bent/wrong tabs BEFORE test-->invalid | x | [10 empty] | 1:50, 2/3
3174 | GEV207_S3200_0004 | 131 | 51.77 | WMC | MD2 | 0 | LM | S3200 | GE1 | 6.49 | 24.73 | 24.73 | 24.73 | 160.4977 | 610 |  |  |  | TG 4 phase I | I | 2005-10-18 | 2005-10-25 | CA | 0.1 | 16.19 |  |  | 16.19 | [7 empty] | 100.8737 |  | 100.8737 |  |  |  | 0 |  |  | 3280434 |  | 0 | [9 empty] | 6.1 |  | 26.945 | [5 empty] | 0.00374369 | #DIV/0! | 400 kN Schenck, WMC | l | h |  | 31.6 |  | d, RT | OB_TG4_R012 | maximum force corresponds to half of level 3, to account for double repair depth. | [11 empty] | 1:50, 2/3 | Strain gauge&Clip gauge: TML FLA-10-11, OB cg, Middle, Center, BTB | SG&CG, M, C, BTB | 160
3173 | GEV207_S3200_0005 | 131 | 51.77 | WMC | MD2 | 0 | LM | S3200 | GE1 | 6.49 | 24.28 | 24.28 | 24.28 | 157.5772 | 610 |  |  |  | TG 4 phase I | I | 2005-10-26 | 2005-10-26 | CA | 0.1 | 31.79 |  |  | 31.79 | [7 empty] | 201.7424 |  | 201.7424 |  |  |  | 0 |  |  | 3668 | 3 | 3 | [9 empty] | 6.1 |  | 27.6 | [5 empty] | 0.007309507 | #DIV/0! | 400 kN Schenck, WMC | l | h |  | 32.7 |  | d, RT | OB_TG4_R012 | [12 empty] | 1:50, 2/3 | Strain gauge&Clip gauge: TML FLA-10-11, OB cg, Middle, Center, BTB | SG&CG, M, C, BTB | 160
3172 | GEV207_S3200_0016 | 180 | 51.13 | WMC | MD2 | 0 | LM | S3200 | GE1 | 6.11 | 25.2 | 25.2 | 25.2 | 153.972 | 610 |  |  |  | TG 4 phase I | I | 2005-10-26 | 2005-10-26 | CA | 0.1 | 32.99 |  |  | 32.99 | [7 empty] | 214.2597 |  | 214.2597 |  |  |  | 0 |  |  | 1930 | 3 | 3 | [9 empty] | 6.1 |  | 25.995 | [5 empty] | 0.008242344 | #DIV/0! | 400 kN Schenck, WMC | l | h |  | 33.3 |  | d, RT | OB_TG4_R012 | [11 empty] | GEV207_S3200_0006 | 1:50, 2/3 | Strain gauge&Clip gauge: TML FLA-10-11, OB cg, Middle, Center, BTB | SG&CG, M, C, BTB | 160
3171 | GEV207_S3200_0017 | 180 | 51.13 | WMC | MD2 | 0 | LM | S3200 | GE1 | 6.38 | 24.58 | 24.58 | 24.58 | 156.8204 | 610 |  |  |  | TG 4 phase I | I | 2005-10-28 | 2005-10-29 | CA | 0.1 | 25.54 |  |  | 25.54 | [7 empty] | 162.8615 |  | 162.8615 |  |  |  | 0 |  |  | 44057 | 4 | 4 | [9 empty] | 6.1 |  | 26.765 | [5 empty] | 0.006084867 | #DIV/0! | 400 kN Schenck, WMC | l | h |  | 31.6 |  | d, RT | OB_TG4_R012 | [11 empty] | GEV207_S3200_0007 | 1:50, 2/3 | Strain gauge&Clip gauge: TML FLA-10-11, OB cg, Middle, Center, BTB | SG&CG, M, C, BTB | 160
3170 | GEV207_S3200_0018 | 180 | 51.13 | WMC | MD2 | 0 | LM | S3200 | GE1 | 6.51 | 24.45 | 24.45 | 24.45 | 159.1695 | 610 |  |  |  | TG 4 phase I | I | 2005-10-29 | 2005-11-10 | CA | 0.1 | 16 |  |  | 16 | [7 empty] | 100.5218 |  | 100.5218 |  |  |  | 0 |  |  | 6229685 |  | 0 | [9 empty] | 6.1 |  | 26.78 | [5 empty] | 0.003753614 | #DIV/0! | 400 kN Schenck, WMC | l | h |  | 30.4 |  | d, RT | OB_TG4_R012 | [11 empty] | GEV207_S3200_0008 | 1:50, 2/3 | Strain gauge&Clip gauge: TML FLA-10-11, OB cg, Middle, Center, BTB | SG&CG, M, C, BTB | 160
3169 | GEV207_S3200_0019 | 180 | 51.13 | WMC | MD2 | 0 | LM | S3200 | GE1 | 6.43 | 25.56 | 25.56 | 25.56 | 164.3508 | 610 |  |  |  | TG 4 phase I | I | 2005-11-10 | 2005-11-11 | CA | 0.1 | 26.55 |  |  | 26.55 | [7 empty] | 161.5447 |  | 161.5447 |  |  |  | 0 |  |  | 27556 | 4 | 4 | [9 empty] | 6.1 |  | 26.145 | [5 empty] | 0.006178799 | #DIV/0! | 400 kN Schenck, WMC | l | h |  | 27.42 |  | d, RT | OB_TG4_R012 | [11 empty] | GEV207_S3200_0009 | 1:50, 2/3 | Strain gauge&Clip gauge: TML FLA-10-11, OB cg, Middle, Center, BTB | SG&CG, M, C, BTB | 160
3168 | GEV207_S3200_0024 | 180 | 51.13 | WMC | MD2 | 0 | LM | S3200 | GE1 | 6.38 | 24.82 | 24.82 | 24.82 | 158.3516 | 610 |  |  |  | TG 4 phase I | I | 2005-11-15 | 2005-11-15 | CA | 0.1 | 25.79 |  |  | 25.79 | [7 empty] | 162.8654 |  | 162.8654 |  |  |  | #DIV/0! |  |  | 28295 | 4 | 4 | [9 empty] | 6.1 | [9 empty] | 400 kN Schenck, WMC | l | h |  | 29.06 |  | d, RT | OB_TG4_R012 | frequency of level 3 | [10 empty] | GEV207_S3200_0014 | 1:50, 2/3 | Strain gauge&Clip gauge: TML FLA-10-11, OB cg, Middle, Center, BTB | SG&CG, M, C, BTB | 160
3167 | GEV207_S3200_0015 | 131 | 51.77 | WMC | MD2 | 0 | LM | S3200 | GE1 | 6.49 | 24.41 | 24.41 | 24.41 | 158.4209 | 610 |  |  |  | TG 4 phase I | I | 2005-11-14 | 2005-11-15 | CA | 0.1 | 25.36 |  |  | 25.36 | [7 empty] | 160.0799 |  | 160.0799 |  |  |  | #DIV/0! |  |  | 37642 | 4 | 4 | [9 empty] | 6.1 | [9 empty] | 400 kN Schenck, WMC | l | h |  | 26.25 |  | d, RT | OB_TG4_R012 | frequency of level 3 | [11 empty] | 1:50, 2/3 | Strain gauge&Clip gauge: TML FLA-10-11, OB cg, Middle, Center, BTB | SG&CG, M, C, BTB | 160
3166 | GEV207_S3800_0001 | 181 | 51.73 | WMC | MD2 | 0 | LM | S3800 | GE1 | 6.63 | 24.45 | 24.45 | 24.45 | 162.1035 | 610 |  |  |  | TG 4 phase I | I | 2005-07-13 | 2005-07-13 | STT |  | 44 |  | 44 | [8 empty] | 271.4315 | 271.4315 |  |  |  |  | #DIV/0! |  |  | 1 | [10 empty] | 3.3 | [10 empty] | 400 kN Schenck, WMC | d | h |  |  |  | d, RT | OB_TG4_R010 | dimensions measured at 5 cross sections. Values at 50, 150, 250, 350, 450 mm, for w: 24.66, 24.57, 24.45, 24.5, 24.59; for t1: 6.73, 6.85, 6.67, 6.84, 6.84, for t2: 6.87, 6.93, 6.59, 6.87, 6.88, respectively. Noted dimensions are at strain gauge location | x | [5 empty] | x |  |  |  | GEV207_S3700_0001 | 1:25, 2/3 | Strain gauge: TML FLA-10-11, Middle, Center, BTB | SG, M, C, BTB | 200
3165 | GEV207_R0400_0741 | 76 | 51.50596 | DLR | MD2 | 0 | LM | R0400 | GE1 | 6.6 |  |  | 24.9 | 164.34 | 150 |  | 40 |  | TG 1 phase I | I | 2005-09-01 | 2005-09-21 | CA | 0.5 | 35.1 |  |  | 35.1 | [7 empty] | 213.5816 |  | 213.5816 |  |  |  | #DIV/0! |  |  | 13287026 | 3 | 3 |  | t | [7 empty] | 7.5 | [9 empty] | 200 kN HUN, DLR | l | m | n |  | fan | d, RT | OB_TG1_R022 | [5 empty] | x
3164 | GEV207_R0400_0539 | 87 | 53.25687 | DLR | MD2 | 0 | LM | R0400 | GE1 | 6.4 |  |  | 25.45 | 162.88 | 150 |  | 40 |  | TG 1 phase I | I | 2005-09-26 | 2005-09-27 | CA | 0.5 | 45.05 |  |  | 45.05 | [7 empty] | 276.584 |  | 276.584 |  |  |  | #DIV/0! |  |  | 72890 | 2 | 2 |  | t | [7 empty] | 3.35 | [9 empty] | 200 kN HUN, DLR | l | m | n |  | fan | d, RT | OB_TG1_R022
3163 | GEV207_R0400_0538 | 87 | 53.25687 | DLR | MD2 | 0 | LM | R0400 | GE1 | 6.45 |  |  | 25.35 | 163.5075 | 150 |  | 40 |  | TG 1 phase I | I | 2005-09-27 | 2005-09-27 | CA | 0.5 | 44.87 |  |  | 44.87 | [7 empty] | 274.4217 |  | 274.4217 |  |  |  | #DIV/0! |  |  | 82582 | 2 | 2 |  | t | [7 empty] | 3.35 | [9 empty] | 200 kN HUN, DLR | l | m | n |  | fan | d, RT | OB_TG1_R022 | [5 empty] | x
3162 | GEV207_R0400_0740 | 76 | 51.50596 | DLR | MD2 | 0 | LM | R0400 | GE1 | 6.5 |  |  | 25 | 162.5 | 150 |  | 40 |  | TG 1 phase I | I | 2005-09-27 | 2005-09-30 | CA | 0.5 | 44.25 |  |  | 44.25 | [7 empty] | 272.3077 |  | 272.3077 |  |  |  | #DIV/0! |  |  | 852309 | 2 | 2 |  | t | [7 empty] | 3.35 | [9 empty] | 200 kN HUN, DLR | l | m | n |  | fan | d, RT | OB_TG1_R022
3161 | GEV207_R0400_0537 | 87 | 53.25687 | DLR | MD2 | 0 | LM | R0400 | GE1 | 6.45 |  |  | 25.25 | 162.8625 | 150 |  | 40 |  | TG 1 phase I | I | 2005-10-04 | 2005-10-04 | CA | 0.5 | 57.82 |  |  | 57.82 | [7 empty] | 355.0234 |  | 355.0234 |  |  |  | #DIV/0! |  |  | 10840 | 1 | 1b |  | t | [7 empty] | 2.1 | [9 empty] | 200 kN HUN, DLR | l | m | n |  | fan | d, RT | OB_TG1_R022 | [5 empty] | x
3160 | GEV207_R0400_0534 | 87 | 53.25687 | DLR | MD2 | 0 | LM | R0400 | GE1 | 6.45 |  |  | 25.25 | 162.8625 | 150 |  | 40 |  | TG 1 phase I | I | 2005-10-04 | 2005-10-04 | CA | 0.5 | 57.82 |  |  | 57.82 | [7 empty] | 355.0234 |  | 355.0234 |  |  |  | #DIV/0! |  |  | 8738 | 1 | 1b |  | t | [7 empty] | 2.1 | [9 empty] | 200 kN HUN, DLR | l | m | n |  | fan | d, RT | OB_TG1_R022
3159 | GEV207_R0400_0739 | 76 | 51.50596 | DLR | MD2 | 0 | LM | R0400 | GE1 | 6.5 |  |  | 25.1 | 163.15 | 150 |  | 40 |  | TG 1 phase I | I | 2005-10-04 | 2005-10-05 | CA | 0.5 | 57.48 |  |  | 57.48 | [7 empty] | 352.3138 |  | 352.3138 |  |  |  | #DIV/0! |  |  | 47983 | 1 | 1b |  | t | [7 empty] | 2.1 | [9 empty] | 200 kN HUN, DLR | l | m | n |  | fan | d, RT | OB_TG1_R022
3158 | GEV206_R0300_0892 | 103 | 54.31 | WMC | UD2 | 0 | LM | R0300 | GE1 | 3.55 | 24.95 | 24.89 | 24.92 | 88.3595 | 145 | 145.13 | 35.025 |  | TG 5 phase I | I | 2005-10-12 | 2005-10-13 | RSTT20 | 0.1 | 26.22 |  | 61.33 | 26.22 | [7 empty] | 694.0963 | 694.0963 | 296.7423 |  |  |  | 8313.526 |  |  | 199980 | 3 | 3 | [9 empty] | 6.19 |  | 41.64 | 41.85 |  |  |  |  | 0.01666898 | 0.01658534 | 100 kN Schenck, WMC | l, d | h | n | 31.22 | fan | d, RT | OB_TG5_R007 | slow cycle +/- 10 kN | [6 empty] | x | [5 empty] | Strain gauge&Clip gauge: TML FLA-10-11, OB cg, Middle, Center, BTB | SG&CG, M, C, BTB | 200 , 280
3157 | GEV206_R0300_0932 | 102 | 53.84 | WMC | UD2 | 0 | LM | R0300 | GE1 | 3.58 | 24.96 | 24.93 | 24.945 | 89.2494 | 145 | 144.99 | 34.8925 |  | TG 5 phase I | I | 2005-10-11 | 2005-10-12 |  | 0.1 | 26.27 |  |  | 26.27 | [7 empty] | 294.3437 |  | 294.3437 |  |  |  | #DIV/0! |  |  | 200000 | 3 | 3 | [9 empty] | 6.19 |  |  |  | 40.345 | [5 empty] | 100 kN Schenck, WMC | l, d | h | n |  | fan | d, RT |  | slow cycle +/- 10 kN (intended as RSTT20) | x | [11 empty] | Strain gauge&Clip gauge: TML FLA-10-11, OB cg, Middle, Center, BTB | SG&CG, M, C, BTB | 200 , 280
3156 | GEV206_R0300_0880 | 103 | 54.31 | WMC | UD2 | 0 | LM | R0300 | GE1 | 3.545 | 24.91 | 24.84 | 24.875 | 88.0578 | 145 | 146.03 | 34.9125 |  | TG 1 phase I | I | 2005-06-27 | 2005-06-30 | W |  | 33.55 |  |  | 33.55 | [7 empty] | 380.9998 |  | 380.9998 |  |  |  | #DIV/0! |  |  | 3996801 | 3 | 3 | 30.11658 | [8 empty] | 369.15 kN/s | [9 empty] | 100 kN Instron, WMC | l | h | n | 25.2 | fan | d, RT | OB_TG1_R024 | Slow cycle +/- 10 kN; no Et available | [12 empty] | Clip gauge: OB standard, Middle, Center, BTB | CG, M, C, BTB | 100
3155 | GEV207_R0400_1004 | 174 | 54.96 | WMC | MD2 | 0 | LM | R0400 | GE1 | 6.7825 | 25.31 | 25.34 | 25.325 | 171.86855 | 150 | 150.55 | 39.655 |  | TG 1 phase I | I | 2005-09-26 | 2005-09-28 | BTB31b | 10 | -53.47 |  |  | -44.49 | [7 empty] | -311.1099 |  | -311.1099 |  |  |  | 0 |  |  | 500000 | 3 | 3 |  |  |  | 10 | -53.47 |  | -311.1099 | 58242 |  | 3.15 | 0.88 | 27.11 | 27.425 |  |  |  |  | -0.01147583 | -0.01134402 | 100 kN Instron, WMC | l | h | n | 37.8 | fan | d, RT | OB_TG1_R025 | [11 empty] | GEV207_R0400_0934 |  | Clip gauge: OB standard, Middle, Center, BTB | CG, M, C, BTB | 100
3154 | GEV207_R0400_0954 | 176 | 0 | WMC | MD2 | 0 | LM | R0400 | GE1 | 6.805 | 25.5 | 25.51 | 25.505 | 173.59555 | 150 | 150.62 | 39.7275 |  | TG 1 phase I | I | 2005-09-22 | 2005-09-26 | BTB31b | 10 | -53.83 |  |  | -44.79 | [7 empty] | -310.0886 |  | -310.0886 |  |  |  | 0 |  |  | 500000 | 3 | 3 |  |  |  | 10 | -53.83 |  | -310.0886 | 98409 |  | 3.15 | 2.18 | 28.425 | 28.665 |  |  |  |  | -0.01090901 | -0.01081767 | 100 kN Instron, WMC | l | h | n | 27.1 | fan | d, RT | OB_TG1_R025 | slow cycle +/- 10 kN | [10 empty] | GEV207_R0400_0954 |  | Clip gauge: OB standard, Middle, Center, BTB | CG, M, C, BTB | 100
3153 | GEV207_R0400_0996 | 174 | 54.96 | WMC | MD2 | 0 | LM | R0400 | GE1 | 6.78 | 25.38 | 25.4 | 25.39 | 172.212 | 150 | 150.71 | 39.57 |  | TG 1 phase I | I | 2005-05-26 | 2005-05-26 | BTG1b2 | 0.1 | 56.61 |  |  | 56.61 | [7 empty] | 328.7227 |  | 328.7227 |  |  |  | 0 |  |  | 2500 | 1b | 1b |  |  |  | -1 | 30.83 |  | 179.0235 | 28643 |  | 2.1 | 1.44 | 29.44 | 29.17 |  |  |  |  | 0.01116585 | 0.01126921 | 100 kN Instron, WMC | l | h | n | 38.9 | fan | d, RT | OB_TG1_R025 | slow cycle +/- 10 kN | [10 empty] | GEV207_R0400_0926 |  | Clip gauge: OB standard, Middle, Center, BTB | CG, M, C, BTB | 100
3152 | GEV207_R0400_0974 | 176 | 0 | WMC | MD2 | 0 | LM | R0400 | GE1 | 6.695 | 25.06 | 25.13 | 25.095 | 168.24535 | 150 | 150.35 | 39.515 |  | TG 1 phase I | I | 2005-09-16 | 2005-09-19 | BTH21b | -1 | 30.46 |  |  | 30.46 | [7 empty] | 181.0451 |  | 181.0451 |  |  |  | 0 |  |  | 25000 | 2 | 2 |  |  |  | 10 | 23.83 |  | 141.6384 | 493901 |  | 1.44 | 2.18 | 27.41 | 27.605 |  |  |  |  | 0.006605076 | 0.006558418 | 100 kN Instron, WMC | l | h | n | 25.1 | fan | d, RT | OB_TG1_R025 | slow cycle +/- 10 kN; accidentally, was run at R=0, with 15.23 amplitude, and R=-0.1 (minimum -2.645) in second block. Test invalid. | x | [9 empty] | GEV207_R0400_0974 |  | Strain gauge&Clip gauge: TML FLA-10-11, OB cg, Middle, Center, BTB | SG&CG, M, C, BTB | 100
3151 | GEV207_R0400_1029 | 177 | 0 | WMC | MD2 | 0 | LM | R0400 | GE1 | 6.883333 | 25 | 25 | 25 | 172.0833 | 150 | 149.5 | 39.395 |  | TG 1 phase I | I | 2005-09-19 | 2005-09-20 | BTH21b | -1 | -52.83 |  |  | 30.34 | [7 empty] | -307.0024 |  | 176.3099 |  |  |  | 0 |  |  | 25000 | 2 | 2 |  |  |  | 10 | -52.83 |  | -307.0024 | 19511 |  | 1.44 | 2.18 | 26.98 | 27.115 |  |  |  |  | -0.01137889 | -0.01132224 | 100 kN Instron, WMC | l | h | n | 25.6 | fan | d, RT | OB_TG1_R025 | slow cycle +/- 10 kN | [12 empty] | Strain gauge&Clip gauge: TML FLA-10-11, OB cg, Middle, Center, BTB | SG&CG, M, C, BTB | 100
3150 | GEV207_R0400_1012 | 174 | 54.96 | WMC | MD2 | 0 | LM | R0400 | GE1 | 6.695 | 25.56 | 25.58 | 25.57 | 171.2581 | 150 | 150.81 | 39.615 |  | TG 1 phase I | I | 2005-06-20 | 2005-06-27 | BTK33 | 10 | -44.91 |  |  | -44.91 | [7 empty] | -262.2358 |  | -262.2358 |  |  |  | 0 |  |  | 1505818 | 3 | 3 |  |  |  | 0.1 | 33.49 |  | 195.5528 | 505818 |  | 3.15 | 6.1 |  | 27.325 | [6 empty] | 100 kN Instron, WMC | l | h | n | 35 | fan | d, RT | OB_TG1_R025 | slow cycle +/- 10 kN; was meant as block-test, but ran as repeated block test; hence invalid. | x | [9 empty] | GEV207_R0400_0942 |  | Clip gauge: OB standard, Middle, Center, BTB | CG, M, C, BTB | 100
3149 | GEV207_R0400_0984 | 176 | 0 | WMC | MD2 | 0 | LM | R0400 | GE1 | 6.72 | 25.03 | 25.05 | 25.04 | 168.336 | 150 | 150.49 | 39.7725 |  | TG 1 phase I | I | 2005-07-21 | 2005-07-25 | BTK33 | 10 | -43.98 |  |  | -43.98 | [7 empty] | -261.2632 |  | -261.2632 |  |  |  | 0 |  |  | 500000 | 3 | 3 |  |  |  | 0.1 | 32.79 |  | 194.789 | 804324 |  | 3.15 | 6.1 | 29.925 | 29.375 |  |  |  |  | -0.008730599 | -0.008894066 | 100 kN Instron, WMC | l | h | n | 33.02 | fan | d, RT | OB_TG1_R025 | slow cycle +/- 10 kN | [12 empty] | Clip gauge: OB standard, Middle, Center, BTB | CG, M, C, BTB | 100
3148 | GEV207_R0400_1043 | 177 | 0 | WMC | MD2 | 0 | LM | R0400 | GE1 | 6.696667 | 24.88 | 24.86 | 24.87 | 166.4791 | 150 | 149.5 | 39.1975 |  | TG 1 phase I | I | 2005-09-06 | 2005-09-12 | CA | 2 | -65 |  |  | -65 | [7 empty] | -390.4393 |  | -390.4393 |  |  |  | 0 |  |  | 291201 |  | 0 | [9 empty] | 1.5 |  | 26.95 | 26.685 |  |  |  |  | -0.01448754 | -0.01463142 | 100 kN Schenck, WMC | l | h | n | 30 | fan | d, RT |  | slow cycle +/- 10 kN | [12 empty] | Strain gauge&Clip gauge: TML FLA-10-11, OB cg, Middle, Center, BTB | SG&CG, M, C, BTB | 200
3147 | GEV207_R0400_1089 | 177 | 0 | WMC | MD2 | 0 | LM | R0400 | GE1 | 6.766667 | 24.89 | 24.88 | 24.885 | 168.3547 | 150 | 150 | 39.5475 |  | TG 1 phase I | I | 2005-09-15 | 2005-10-11 | CA | 2 | -55.45 |  | -70.31 | -55.45 | [7 empty] | -329.3642 | -417.6302 | -329.3642 |  |  |  | -7526.904 |  |  | 4053760 |  | 0 |  |  | y | [6 empty] | 2.1 |  | 27.64 | 27.845 |  |  |  |  | -0.01191622 | -0.01182849 | 100 kN Schenck, WMC | l, d | h | n |  | fan | d, RT |  | RSTC after run-out: -70.31 kN | [12 empty] | Strain gauge&Clip gauge: TML FLA-10-11, OB cg, Middle, Center, BTB | SG&CG, M, C, BTB | 200 , 280
3146 | GEV207_R0400_1022 | 177 | 0 | WMC | MD2 | 0 | LM | R0400 | GE1 | 6.853333 | 24.99 | 24.96 | 24.975 | 171.0592 | 150 | 149.7 | 39.7325 |  | TG 1 phase I | I | 2005-09-20 | 2005-09-22 | NW |  | 45.2 |  |  | 45.2 | [7 empty] | 264.236 |  | 264.236 |  |  |  | 0 |  |  | 1286745 |  |  | 26.95601 | [8 empty] | 422.58 kN/s |  | 26.74 | 26.885 |  |  |  |  | 0.009881676 | 0.00982838 | 100 kN Instron, WMC | l | h | n | 27.1 | fan | d, RT | OB_TG1_R024 | slow cycle +/- 10 kN | [12 empty] | Clip gauge: OB standard, Middle, Center, BTB | CG, M, C, BTB | 100
3145 | GEV207_R0400_1050 | 177 | 0 | WMC | MD2 | 0 | LM | R0400 | GE1 | 6.766667 | 25.1 | 25 | 25.05 | 169.1667 | 150 | 149.2 | 39.4775 |  | TG 1 phase I | I | 2005-09-15 | 2005-09-16 | NW |  | 45.34 |  |  | 45.34 | [7 empty] | 268.0197 |  | 268.0197 |  |  |  | 0 |  |  | 707841 |  |  | 14.82855 | [8 empty] | 423.85 kN/s |  | 27.945 | 28.02 |  |  |  |  | 0.009590972 | 0.0095653 | 100 kN Instron, WMC | l | h | n | 27.1 | fan | d, RT | OB_TG1_R024 | slow cycle +/- 10 kN | [12 empty] | Strain gauge&Clip gauge: TML FLA-10-11, OB cg, Middle, Center, BTB | SG&CG, M, C, BTB | 100
3144 | GEV207_R0400_0841 | 175 | 54.71 | WMC | MD2 | 0 | LM | R0400 | GE1 | 6.5025 | 25.03 | 25.01 | 25.02 | 162.627525 | 150 | 151.07 | 39.8775 |  | TG 1 phase I | I | 2004-12-21 | 2004-12-21 | PBTC1b2 | -1 | 38.69 |  |  | 38.69 | [7 empty] | 237.9056 |  | 237.9056 |  |  |  | #DIV/0! |  |  | 2298 | 1b | 1b | [9 empty] | 0.88 | [9 empty] | 100 kN Instron, WMC | l | h | n |  | fan | d, RT | OB_TG1_R025 | premature failure aimed at 2500 at 1b, then 25000 at 2; no measurement file | [6 empty] | x | [5 empty] | Clip gauge: OB standard, Middle, Center, BTB | CG, M, C, BTB | 100
3143 | GEV207_R0400_0568 | 88 | 54.10508 | WMC | MD2 | 0 | LM | R0400 | GE1 | 6.41 | 25.06 | 25 | 25.03 | 160.25 | 150 | 150.01 | 40.025 |  | TG 1 phase I | I | 2004-12-21 | 2004-12-22 | PBTC21b | -1 | 30.34 |  |  | 30.34 | [7 empty] | 189.3292 |  | 189.3292 |  |  |  | #DIV/0! |  |  | 13259 | 2 | 2 | [9 empty] | 1.44 | [9 empty] | 100 kN Instron, WMC | l | h | n |  | fan | d, RT | OB_TG1_R025 | premature failure aimed at 25000 cycles at 2, then 2500 at 1b; no measurement file | [6 empty] | x | [5 empty] | Clip gauge: OB standard, Middle, Center, BTB | CG, M, C, BTB | 100
3142 | GEV207_R0400_0603 | 88 | 54.10508 | WMC | MD2 | 0 | LM | R0400 | GE1 | 6.41 | 25.21 | 25.21 | 25.21 | 161.5961 | 150 | 161.5961 |  |  | TG 5 phase I | I | 2005-01-22 | 2005-01-24 | PRSTC35 | -1 | 22.32 |  |  | 22.32 |  | 0.46 |  | 0.46 |  |  |  | 138.1221 |  | 138.1221 |  |  |  | #DIV/0! |  |  | 321158 | 3 | 3 | [9 empty] | 2.57 | [9 empty] | 100 kN Instron, WMC | l | h | n |  | fan | d, RT | OB_TG5_R007 | [13 empty] | Clip gauge: OB standard, Middle, Center, BTB | CG, M, C, BTB | 100
3141 | GEV207_R0400_0859 | 174 | 54.96 | WMC | MD2 | 0 | LM | R0400 | GE1 | 6.39 | 24.81 | 24.8 | 24.805 | 158.472 | 150 | 150.66 | 39.99 |  | TG 5 phase I | I | 2005-01-20 | 2005-01-20 | PRSTC35 | -1 | 30.1 |  |  | 30.1 | [7 empty] | 189.9389 |  | 189.9389 |  |  |  | #DIV/0! |  |  | 16318 | 2 | 2 | [9 empty] | 1.44 | [9 empty] | 100 kN Instron, WMC | l | h | n |  | fan | d, RT | OB_TG5_R007 | [13 empty] | Clip gauge: OB standard, Middle, Center, BTB | CG, M, C, BTB | 100
3140 | GEV207_R0400_0839 | 175 | 54.71 | WMC | MD2 | 0 | LM | R0400 | GE1 | 6.535 | 25.16 | 25.15 | 25.155 | 164.35525 | 150 | 151.21 | 39.855 |  | TG 5 phase I | I | 2004-12-29 | 2004-12-29 | PRSTC80 | -1 | 38.9 |  |  | 38.9 | [7 empty] | 236.6824 |  | 236.6824 |  |  |  | #DIV/0! |  |  | 3207 | 1b | 1b | [9 empty] | 0.88 | [9 empty] | 100 kN Instron, WMC | l | h | n |  | fan | d, RT | OB_TG5_R007 | no measurement file | [6 empty] | x | [5 empty] | Clip gauge: OB standard, Middle, Center, BTB | CG, M, C, BTB | 100
3139 | GEV207_R0400_0842 | 175 | 54.71 | WMC | MD2 | 0 | LM | R0400 | GE1 | 6.49 | 24.9 | 24.85 | 24.875 | 161.2765 | 150 | 150.32 | 39.235 |  | TG 5 phase I | I | 2004-12-29 | 2004-12-29 | PRSTC80 | 10 | -52.4 |  |  | -52.4 | [7 empty] | -324.9078 |  | -324.9078 |  |  |  | #DIV/0! |  |  | 2128 | 1b | 1b | [9 empty] | 2.18 | [9 empty] | 100 kN Instron, WMC | l | h | n |  | fan | d, RT | OB_TG5_R007 | no measurement file; severe S-bending |  | x |  |  |  |  | x | [5 empty] | Clip gauge: OB standard, Middle, Center, BTB | CG, M, C, BTB | 100
3138 | GEV207_R0400_0814 | 175 | 54.71 | WMC | MD2 | 0 | LM | R0400 | GE1 | 6.465 | 24.84 | 24.8 | 24.82 | 160.332 | 150 | 150.88 | 39.805 |  | TG 5 phase I | I | 2005-01-06 | 2005-01-08 | PRSTT50 | 10 | -43.5 |  |  | -43.5 | [7 empty] | -271.312 |  | -271.312 |  |  |  | #DIV/0! |  |  | 371798 | 3 | 3 | [9 empty] | 3.15 | [9 empty] | 100 kN Instron, WMC | l | h | n |  | fan | d, RT | OB_TG5_R007 | no measurement file | [6 empty] | x | [5 empty] | Clip gauge: OB standard, Middle, Center, BTB | CG, M, C, BTB | 100
3137 | GEV207_R0400_0942 | 174 | 54.96 | WMC | MD2 | 0 | LM | R0400 | GE1 | 6.44 | 24.97 | 24.95 | 24.96 | 160.678 | 150 | 150.13 | 40.035 |  | TG 5 phase I | I | 2004-10-07 | 2004-10-08 | PRSTT80 | -1 | 30.05 |  |  | 30.05 | [7 empty] | 187.02 |  | 187.02 |  |  |  | #DIV/0! |  |  | 30908 | 2 | 2 | [9 empty] | 1.44 | [9 empty] | 100 kN Schenck, WMC | l | h | n |  | fan | d, RT | OB_TG5_R007 | no measurement file | [6 empty] | x | [5 empty] | Clip gauge: OB standard, Middle, Center, BTB | CG, M, C, BTB | 160
3136 | GEV207_R0400_1027 | 177 | 0 | WMC | MD2 | 0 | LM | R0400 | GE1 | 6.913333 | 24.87 | 24.85 | 24.86 | 171.7963 | 150 | 150 | 39.5525 |  | TG 1 phase I | I | 2005-06-13 | 2005-06-15 | RBTA1b2 | 10 | -52.46 |  |  | -52.46 | [7 empty] | -305.3616 |  | -305.3616 |  |  |  | 0 |  |  | 451229 | 1b | 1b |  |  |  | 10 | -48.43 |  | -281.9036 | 410179 |  | 2.18 | 2.55 | 30.09 | 30.34 |  |  |  |  | -0.01014827 | -0.01006465 | 100 kN Instron, WMC | l | h | n | 35 | fan | d, RT | OB_TG1_R025 | slow cycle +/- 10 kN | [12 empty] | Clip gauge: OB standard, Middle, Center, BTB | CG, M, C, BTB | 100
3135 | GEV207_R0400_1015 | 177 | 0 | WMC | MD2 | 0 | LM | R0400 | GE1 | 6.76 | 25.41 | 25.51 | 25.46 | 172.4476 | 150 | 150.5 | 39.6875 |  | TG 1 phase I | I | 2005-09-08 | 2005-09-15 | W |  | 46.08 |  |  | 46.08 | [7 empty] | 267.2116 |  | 267.2116 |  |  |  | 0 |  |  | 7061136 |  |  | 53.20686 | [8 empty] | 430.78 kN/s |  | 27.67 | 27.825 |  |  |  |  | 0.009657087 | 0.009603292 | 100 kN Instron, WMC | l | h | n | 31 | fan | d, RT | OB_TG1_R024 | slow cycle +/- 10 kN | [10 empty] | GEV207_R0400_0945 |  | Strain gauge&Clip gauge: TML FLA-10-11, OB cg, Middle, Center, BTB | SG&CG, M, C, BTB | 100
3134 | GEV207_R0400_1036 | 177 | 0 | WMC | MD2 | 0 | LM | R0400 | GE1 | 6.836667 | 25 | 24.99 | 24.995 | 170.8483 | 150 | 149.4 | 39.3425 |  | TG 1 phase I | I | 2005-09-29 | 2005-10-03 | WX |  | 42.24 |  |  | 42.24 | [7 empty] | 247.2369 |  | 247.2369 |  |  |  | 0 |  |  | 3222248 | 3 | 3 | 251.1299 | [8 empty] | 452.91 kN/s |  | 27.41 | 27.52 |  |  |  |  | 0.009019952 | 0.008983898 | 100 kN Instron, WMC | l | h | n | 26.08 | fan | d, RT | OB_TG1_R024 | slow cycle +/- 10 kN | [12 empty] | Strain gauge&Clip gauge: TML FLA-10-11, OB cg, Middle, Center, BTB | SG&CG, M, C, BTB | 100
3133 | GEV207_R0400_1056 | 177 | 0 | WMC | MD2 | 0 | LM | R0400 | GE1 | 6.23 | 25.08 | 25.07 | 25.075 | 156.1861 | 150 | 148.9 | 39.3275 |  | TG 1 phase I | I | 2005-10-07 | 2005-10-10 | WX |  | 43.27 |  |  | 43.27 | [7 empty] | 277.0413 |  | 277.0413 |  |  |  | 0 |  |  | 275130 | 3 | 3 | 21.4426 | [8 empty] | 454.36 kN/s |  | 29.945 | 30.095 |  |  |  |  | 0.009251671 | 0.009205559 | 100 kN Instron, WMC | l | h | n | 32.43 | fan | d, RT | OB_TG1_R024 | slow cycle +/- 10 kN | [12 empty] | Strain gauge&Clip gauge: TML FLA-10-11, OB cg, Middle, Center, BTB | SG&CG, M, C, BTB | 100
3132 | GEV207_R0400_1057 | 177 | 0 | WMC | MD2 | 0 | LM | R0400 | GE1 | 6.78 | 25 | 25 | 25 | 169.5 | 150 | 149.9 | 39.515 |  | TG 1 phase I | I | 2005-10-10 | 2005-10-13 | WX |  | 42.25 |  |  | 42.25 | [7 empty] | 249.2625 |  | 249.2625 |  |  |  | 0 |  |  | 2094311 | 3 | 3 | 163.2227 | [8 empty] | 453 kN/s |  | 27.19 | 27.235 |  |  |  |  | 0.009167434 | 0.009152287 | 100 kN Instron, WMC | l | h | n | 36.82 | fan | d, RT | OB_TG1_R024 | slow cycle +/- 10 kN; test interrupted once | [12 empty] | Strain gauge&Clip gauge: TML FLA-10-11, OB cg, Middle, Center, BTB | SG&CG, M, C, BTB | 100
3131 | GEV207_R0400_1083 | 177 | 0 | WMC | MD2 | 0 | LM | R0400 | GE1 | 6.86 | 24.98 | 24.98 | 24.98 | 171.3628 | 150 | 149.4 | 39.445 |  | TG 1 phase I | I | 2005-10-03 | 2005-10-07 | WX |  | 42.21 |  |  | 42.21 | [7 empty] | 246.3195 |  | 246.3195 |  |  |  | 0 |  |  | 2889312 | 3 | 3 | 225.1821 | [8 empty] | 452.64 kN/s |  | 26.75 | 28.01 |  |  |  |  | 0.009208206 | 0.008793984 | 100 kN Instron, WMC | l | h | n |  | fan | d, RT | OB_TG1_R024 | slow cycle +/- 10 kN | [6 empty] | x | [5 empty] | Clip gauge: OB standard, Middle, Center, BTB | CG, M, C, BTB | 100
3130 | GEV207_S0300_0004 | 128 | 55.43 | WMC | MD2 | 0 | LM | S0300 | GE1 | 6.425 | 25.58 | 25.58 | 25.58 | 164.3515 | 610 |  | 500 |  | TG 4 phase I | I | 2005-09-22 | 2005-09-23 | CA | 0.1 | 33.49 |  |  | 33.49 |  | 0.8 |  | 0.8 |  |  |  | 203.7706 |  | 203.7706 |  |  |  | 0 |  |  | 106078 | 3 | 3 | [9 empty] | 6.1 |  | 28.735 | [7 empty] | 400 kN Schenck, WMC | l | h | n | 33.9 | fan | d, RT | OB_TG4_R012 | [13 empty] | Clip gauge: OB standard, Middle, Center, BTB | CG, M, C, BTB | 160
3129 | GEV207_S0300_0006 | 128 | 55.43 | WMC | MD2 | 0 | LM | S0300 | GE1 | 6.45 | 25.58 | 25.58 | 25.58 | 164.991 | 610 |  | 500 |  | TG 4 phase I | I | 2005-09-26 | 2005-09-26 | CA | 0.1 | 45.24 |  |  | 45.24 |  | 1.1 |  | 1.1 |  |  |  | 274.1968 |  | 274.1968 |  |  |  | 0 |  |  | 11053 | 2 | 2 | [9 empty] | 3.34 |  | 28.6 | [7 empty] | 400 kN Schenck, WMC | l | h | n | 33.3 | fan | d, RT | OB_TG4_R012 | [13 empty] | Clip gauge: OB standard, Middle, Center, BTB | CG, M, C, BTB | 160
3128 | GEV207_S0300_0007 | 128 | 55.43 | WMC | MD2 | 0 | LM | S0300 | GE1 | 6.33 | 25.8 | 25.8 | 25.8 | 163.314 | 610 |  | 500 |  | TG 4 phase I | I | 2005-09-23 | 2005-09-23 | CA | 0.1 | 57.5 |  |  | 57.5 |  | 1.48 |  | 1.48 |  |  |  | 352.0825 |  | 352.0825 |  |  |  | #DIV/0! |  |  | 2193 | 1b | 1b | [9 empty] | 2.1 | [9 empty] | 400 kN Schenck, WMC | l | h | n | 31.7 | fan | d, RT | OB_TG4_R012 | [13 empty] | Clip gauge: OB standard, Middle, Center, BTB | CG, M, C, BTB | 160
3127 | GEV207_S0300_0010 | 128 | 55.43 | WMC | MD2 | 0 | LM | S0300 | GE1 | 6.485 | 25.9 | 25.9 | 25.9 | 167.9615 | 610 |  | 500 |  | TG 4 phase I | I | 2005-09-27 | 2005-09-27 | CA | 0.1 | 45.81 |  |  | 45.81 | [7 empty] | 272.7411 |  | 272.7411 |  |  |  | #DIV/0! |  |  | 10838 | 2 | 2 | [9 empty] | 3.34 | [9 empty] | 400 kN Schenck, WMC | l | h | n | 31.6 | fan | d, RT | OB_TG4_R012 | strain measurement unreliable | [6 empty] | x | [5 empty] | Clip gauge: OB standard, Middle, Center, BTB | CG, M, C, BTB | 160
3126 | GEV207_S0300_0013 | 128 | 55.43 | WMC | MD2 | 0 | LM | S0300 | GE1 | 6.51 | 25.83 | 25.83 | 25.83 | 168.1533 | 610 |  | 500 |  | TG 4 phase I | I | 2005-09-28 | 2005-09-28 | CA | 0.1 | 45.68 |  |  | 45.68 | [7 empty] | 271.6569 |  | 271.6569 |  |  |  | 0 |  |  | 9241 | 2 | 2 | [9 empty] | 3.34 |  | 26.285 | [7 empty] | 400 kN Schenck, WMC | l | h | n | 37.8 | fan | d, RT | OB_TG4_R012 | [13 empty] | Clip gauge: OB standard, Middle, Center, BTB | CG, M, C, BTB | 160
3125 | GEV207_S0300_0016 | 128 | 55.43 | WMC | MD2 | 0 | LM | S0300 | GE1 | 6.375 | 25.61 | 25.61 | 25.61 | 163.26375 | 610 |  | 500 |  | TG 4 phase I | I | 2005-09-23 | 2005-09-23 | CA | 0.1 | 57.08 |  |  | 57.08 |  | 1.495 |  | 1.495 |  |  |  | 349.6183 |  | 349.6183 |  |  |  | 0 |  |  | 1972 | 1b | 1b | [9 empty] | 2.1 |  | 27.505 | [7 empty] | 400 kN Schenck, WMC | l | h | n | 33.6 | fan | d, RT | OB_TG4_R012 | [13 empty] | Clip gauge: OB standard, Middle, Center, BTB | CG, M, C, BTB | 160
3124 | GEV207_S0300_0017 | 128 | 55.43 | WMC | MD2 | 0 | LM | S0300 | GE1 | 6.495 | 25.74 | 25.74 | 25.74 | 167.1813 | 610 |  | 500 |  | TG 4 phase I | I | 2005-09-29 | 2005-09-30 | CA | 0.1 | 33.7 |  |  | 33.7 | [7 empty] | 201.5776 |  | 201.5776 |  |  |  | #DIV/0! |  |  | 111818 | 3 | 3 | [9 empty] | 6.1 | [9 empty] | 400 kN Schenck, WMC | l | h | n |  | fan | d, RT | OB_TG4_R012 | [13 empty] | Strain gauge&Clip gauge: TML FLA-10-11, OB cg, Middle, Center, BTB | SG&CG, M, C, BTB | 160
3123 | GEV207_S0300_0019 | 126 | 52.83 | WMC | MD2 | 0 | LM | S0300 | GE1 | 6.575 | 25.13 | 25.13 | 25.13 | 165.22975 | 610 |  | 500 |  | TG 4 phase I | I | 2005-09-26 | 2005-09-26 | CA | 0.1 | 56.01 |  |  | 56.01 |  | 1.415 |  | 1.415 |  |  |  | 338.9825 |  | 338.9825 |  |  |  | 0 |  |  | 2151 | 1b | 1b | [9 empty] | 2.1 |  | 27.36 | [7 empty] | 400 kN Schenck, WMC | l | h | n | 30.6 | fan | d, RT | OB_TG4_R012 | [13 empty] | Clip gauge: OB standard, Middle, Center, BTB | CG, M, C, BTB | 160
3122 | GEV207_S0300_0033 | 127 | 55.84 | WMC | MD2 | 0 | LM | S0300 | GE1 | 6.48 | 25.32 | 25.32 | 25.32 | 164.0736 | 610 |  | 500 |  | TG 4 phase I | I | 2005-09-23 | 2005-09-23 | CA | 0.1 | 44.78 |  |  | 44.78 | [7 empty] | 272.9263 |  | 272.9263 |  |  |  | #DIV/0! |  |  | 10502 | 2 | 2 | [9 empty] | 3.34 | [9 empty] | 400 kN Schenck, WMC | l | h | n | 33.9 | fan | d, RT | OB_TG4_R012 | [13 empty] | Clip gauge: OB standard, Middle, Center, BTB | CG, M, C, BTB | 160
3121 | GEV207_S0300_0034 | 127 | 55.84 | WMC | MD2 | 0 | LM | S0300 | GE1 | 6.485 | 25.38 | 25.38 | 25.38 | 164.5893 | 610 |  | 500 |  | TG 4 phase I | I | 2005-09-09 | 2005-09-12 | CA | 0.1 | 33.23 |  |  | 33.23 | [7 empty] | 201.8965 |  | 201.8965 |  |  |  | #DIV/0! |  |  | 49736 | 3 | 3 | [9 empty] | 6.1 | [9 empty] | 400 kN Schenck, WMC | l | h | n |  | fan | d, RT | OB_TG4_R012 | [13 empty] | Clip gauge: OB standard, Middle, Center, BTB | CG, M, C, BTB | 160
3120 | GEV207_S0300_0035 | 127 | 55.84 | WMC | MD2 | 0 | LM | S0300 | GE1 | 6.445 | 25.33 | 25.33 | 25.33 | 163.25185 | 610 |  | 500 |  | TG 4 phase I | I | 2005-09-26 | 2005-09-26 | CA | 0.1 | 56.45 |  |  | 56.45 |  | 1.43 |  | 1.43 |  |  |  | 345.7847 |  | 345.7847 |  |  |  | 0 |  |  | 1540 | 1b | 1b | [9 empty] | 2.1 |  | 26.74 | [5 empty] | 0.01293137 | #DIV/0! | 400 kN Schenck, WMC | l | h | n | 33 | fan | d, RT | OB_TG4_R012 | first 267 cycles load too low | [12 empty] | Clip gauge: OB standard, Middle, Center, BTB | CG, M, C, BTB | 160
3119 | GEV207_S0300_0051 | 127 | 55.84 | WMC | MD2 | 0 | LM | S0300 | GE1 | 6.385 | 25.26 | 25.26 | 25.26 | 161.2851 | 610 |  | 500 |  | TG 4 phase I | I | 2005-09-23 | 2005-09-26 | CA | 0.1 | 33.07 |  |  | 33.07 |  | 0.83 |  | 0.83 |  |  |  | 205.0406 |  | 205.0406 |  |  |  | 0 |  |  | 117709 | 3 | 3 | [9 empty] | 6.1 |  | 29.825 | [5 empty] | 0.006874791 | #DIV/0! | 400 kN Schenck, WMC | l | h | n | 35.2 | fan | d, RT | OB_TG4_R012 | [13 empty] | Clip gauge: OB standard, Middle, Center, BTB | CG, M, C, BTB | 160
3118 | GEV207_S0300_0053 | 127 | 55.84 | WMC | MD2 | 0 | LM | S0300 | GE1 | 6.345 | 25.22 | 25.22 | 25.22 | 160.0209 | 610 |  | 500 |  | TG 4 phase I | I | 2005-09-26 | 2005-09-27 | CA | 0.1 | 33.02 |  |  | 33.02 |  | 0.785 |  | 0.785 |  |  |  | 206.348 |  | 206.348 |  |  |  | 0 |  |  | 133890 | 3 | 3 | [9 empty] | 6.1 |  | 28.38 | [5 empty] | 0.007270897 | #DIV/0! | 400 kN Schenck, WMC | l | h | n | 34.1 | fan | d, RT | OB_TG4_R012 | [13 empty] | Clip gauge: OB standard, Middle, Center, BTB | CG, M, C, BTB | 160
3117 | GEV208_I1000_0101 | 179 | 51.63 | UP | MD3 | 0 | LM | I1000 | GE1 | 3.773333 | 24.88 | 24.62 | 24.72333 | 93.28938 | 250 |  |  |  | TG 2 phase II | II | 2005-06-30 | 2005-09-02 | RSTT80 | 0.1 | 6.76 |  | 6.76 | 4.525 | [7 empty] | 72.4627 | 72.4627 | 48.50499 | [6 empty] | 800002 | 3 | 3 |  | t | [7 empty] | 3.42 |  | 13.83 |  | 11.73 |  |  |  | 0.00523953 | #DIV/0! | ST on 100 kN MAYES and CA on 250 kN MTS, UP | l, d | h | n |  | fan in CA | d, RT | OB_TG5_R008/OB_TG5_R007 | [13 empty] | Clip gauge: HBM, Middle, Center, BTB | CG, M, C, BTB | 50
3116 | GEV208_I1000_0102 | 179 | 51.63 | UP | MD3 | 0 | LM | I1000 | GE1 | 3.763333 | 24.88 | 24.8 | 24.84 | 93.4812 | 250 |  |  |  | TG 2 phase II | II | 2005-06-30 | 2005-09-02 | RSTT80 | 0.1 | 7.36 |  | 7.36 | 4.534 | [7 empty] | 78.73241 | 78.73241 | 48.50173 | [6 empty] | 800002 | 3 | 3 |  | t | [7 empty] | 3.42 |  | 13.67 |  | 12.36 |  |  |  | 0.005759503 | #DIV/0! | ST on 100 kN MAYES and CA on 250 kN MTS, UP | l, d | h | n |  | fan in CA | d, RT | OB_TG5_R008/OB_TG5_R007 | [13 empty] | Clip gauge: HBM, Middle, Center, BTB | CG, M, C, BTB | 50
3115 | GEV208_I1000_0103 | 179 | 51.63 | UP | MD3 | 0 | LM | I1000 | GE1 | 3.746667 | 25 | 24.93 | 24.96 | 93.5168 | 250 |  |  |  | TG 2 phase II | II | 2005-06-30 | 2005-09-02 | RSTT80 | 0.1 | 6.844 |  | 6.844 | 4.536 | [7 empty] | 73.18471 | 73.18471 | 48.50465 | [6 empty] | 787818 | 3 | 3 |  | t | [7 empty] | 3.42 |  | 13.46 |  | 10.83 |  |  |  | 0.0054372 | #DIV/0! | ST on 100 kN MAYES and CA on 250 kN MTS, UP | l, d | h | n |  | fan in CA | d, RT | OB_TG5_R008/OB_TG5_R007 | Fatigue test was interrupted once; originally listed as RSTT79 | [12 empty] | Clip gauge: HBM, Middle, Center, BTB | CG, M, C, BTB | 50
3114 | GEV208_I1000_0104 | 179 | 51.63 | UP | MD3 | 0 | LM | I1000 | GE1 | 3.753333 | 24.79 | 24.69 | 24.75 | 92.895 | 250 |  |  |  | TG 2 phase II | II | 2005-06-30 | 2005-09-02 | RSTT80 | 0.1 | 8.426 |  | 8.426 | 4.506 | [7 empty] | 90.70456 | 90.70456 | 48.50638 | [6 empty] | 800002 | 3 | 3 |  | t | [7 empty] | 3.42 |  | 13.9 |  | 11.36 |  |  |  | 0.006525508 | #DIV/0! | ST on 100 kN MAYES and CA on 250 kN MTS, UP | l, d | h | n |  | fan in CA | d, RT | OB_TG5_R008/OB_TG5_R007 | [13 empty] | Clip gauge: HBM, Middle, Center, BTB | CG, M, C, BTB | 50
3113 | GEV208_I1000_0105 | 179 | 51.63 | UP | MD3 | 0 | LM | I1000 | GE1 | 3.74 | 24.82 | 24.75 | 24.79 | 92.7146 | 250 |  |  |  | TG 2 phase II | II | 2005-06-30 | 2005-09-02 | RSTT50 | 0.1 | 8.544 |  | 8.544 | 4.497 | [7 empty] | 92.15377 | 92.15377 | 48.50369 | [6 empty] | 500002 | 3 | 3 |  | t | [7 empty] | 3.42 |  | 13.63 |  | 12.03 |  |  |  | 0.006761098 | #DIV/0! | ST on 100 kN MAYES and CA on 250 kN MTS, UP | l, d | h | n |  | fan in CA | d, RT | OB_TG5_R008/OB_TG5_R007 | [13 empty] | Clip gauge: HBM, Middle, Center, BTB | CG, M, C, BTB | 50
3112 | GEV208_I1000_0106 | 179 | 51.63 | UP | MD3 | 0 | LM | I1000 | GE1 | 3.756667 | 24.83 | 24.6 | 24.72 | 92.8648 | 250 |  |  |  | TG 2 phase II | II | 2005-06-30 | 2005-09-02 | RSTT50 | 0.1 | 8.743 |  | 8.743 | 4.504 | [7 empty] | 94.14762 | 94.14762 | 48.50062 | [6 empty] | 500329 | 3 | 3 |  | t | [7 empty] | 3.42 |  | 14.29 |  | 11.77 |  |  |  | 0.006588357 | #DIV/0! | ST on 100 kN MAYES and CA on 250 kN MTS, UP | l, d | h | n |  | fan in CA | d, RT | OB_TG5_R008/OB_TG5_R007 | [13 empty] | Clip gauge: HBM, Middle, Center, BTB | CG, M, C, BTB | 50
3111 | GEV208_I1000_0107 | 179 | 51.63 | UP | MD3 | 0 | LM | I1000 | GE1 | 3.783333 | 24.71 | 24.56 | 24.64667 | 93.24656 | 250 |  |  |  | TG 2 phase II | II | 2005-06-30 | 2005-09-05 | RSTT50 | 0.1 | 7.938 |  | 7.938 | 4.523 | [7 empty] | 85.12915 | 85.12915 | 48.50581 | [6 empty] | 500002 | 3 | 3 |  | t | [7 empty] | 3.42 |  | 13.67 |  | 10.29 |  |  |  | 0.006227443 | #DIV/0! | ST on 100 kN MAYES and CA on 250 kN MTS, UP | l, d | h | n |  | fan in CA | d, RT | OB_TG5_R008/OB_TG5_R007 | [13 empty] | Clip gauge: HBM, Middle, Center, BTB | CG, M, C, BTB | 50
3110 | GEV208_I1000_0108 | 179 | 51.63 | UP | MD3 | 0 | LM | I1000 | GE1 | 3.776667 | 24.72 | 24.64 | 24.67333 | 93.18296 | 250 |  |  |  | TG 2 phase II | II | 2005-06-30 | 2005-09-05 | RSTT50 | 0.1 | 8.695 |  | 8.695 | 4.52 | [7 empty] | 93.31106 | 93.31106 | 48.50673 | [6 empty] | 500002 | 3 | 3 |  | t | [7 empty] | 3.42 |  | 13.61 |  | 12.53 |  |  |  | 0.006856066 | #DIV/0! | ST on 100 kN MAYES and CA on 250 kN MTS, UP | l, d | h | n |  | fan in CA | d, RT | OB_TG5_R008/OB_TG5_R007 | [13 empty] | Clip gauge: HBM, Middle, Center, BTB | CG, M, C, BTB | 50
3109 | GEV208_I1000_0109 | 179 | 51.63 | UP | MD3 | 0 | LM | I1000 | GE1 | 3.776667 | 24.87 | 24.77 | 24.83 | 93.77463 | 250 |  |  |  | TG 2 phase II | II | 2005-06-30 | 2005-09-05 | RSTT20 | 0.1 | 9.585 |  | 9.585 | 4.549 | [7 empty] | 102.2131 | 102.2131 | 48.50992 | [6 empty] | 200002 | 3 | 3 |  | t | [7 empty] | 3.42 |  | 13.63 |  | 13.19 |  |  |  | 0.00749913 | #DIV/0! | ST on 100 kN MAYES and CA on 250 kN MTS, UP | l, d | h | n |  | fan in CA | d, RT | OB_TG5_R008/OB_TG5_R007 | [13 empty] | Clip gauge: HBM, Middle, Center, BTB | CG, M, C, BTB | 50
3108 | GEV208_I1000_0110 | 179 | 51.63 | UP | MD3 | 0 | LM | I1000 | GE1 | 3.783333 | 24.81 | 24.71 | 24.76 | 93.67533 | 250 |  |  |  | TG 2 phase II | II | 2005-06-30 | 2005-09-05 | RSTT20 | 0.1 | 9.977 |  | 9.977 | 4.544 | [7 empty] | 106.5062 | 106.5062 | 48.50797 | [6 empty] | 200002 | 3 | 3 |  | t | [7 empty] | 3.42 |  | 13.77 |  | 12.9 |  |  |  | 0.007734652 | #DIV/0! | ST on 100 kN MAYES and CA on 250 kN MTS, UP | l, d | h | n |  | fan in CA | d, RT | OB_TG5_R008/OB_TG5_R007 | [13 empty] | Clip gauge: HBM, Middle, Center, BTB | CG, M, C, BTB | 50
3107 | GEV208_I1000_0111 | 179 | 51.63 | UP | MD3 | 0 | LM | I1000 | GE1 | 3.803333 | 24.9 | 24.79 | 24.84667 | 94.50016 | 250 |  |  |  | TG 2 phase II | II | 2005-06-30 | 2005-09-05 | RSTT20 | 0.1 | 8.95 |  | 8.95 | 4.584 | [7 empty] | 94.70884 | 94.70884 | 48.50786 | [6 empty] | 200002 | 3 | 3 |  | t | [7 empty] | 3.42 |  | 13.11 |  | 13.13 |  |  |  | 0.007224168 | #DIV/0! | ST on 100 kN MAYES and CA on 250 kN MTS, UP | l, d | h | n |  | fan in CA | d, RT | OB_TG5_R008/OB_TG5_R007 | [13 empty] | Clip gauge: HBM, Middle, Center, BTB | CG, M, C, BTB | 50
3106 | GEV208_I1000_0112 | 179 | 51.63 | UP | MD3 | 0 | LM | I1000 | GE1 | 3.76 | 24.94 | 24.79 | 24.88 | 93.5488 | 250 |  |  |  | TG 2 phase II | II | 2005-06-30 | 2005-09-05 | RSTT20 | 0.1 | 9.857 |  | 9.857 | 4.538 | [7 empty] | 105.3675 | 105.3675 | 48.50944 | [6 empty] | 200002 | 3 | 3 |  | t | [7 empty] | 3.42 |  | 13.32 |  | 13.5 |  |  |  | 0.00791047 | #DIV/0! | ST on 100 kN MAYES and CA on 250 kN MTS, UP | l, d | h | n |  | fan in CA | d, RT | OB_TG5_R008/OB_TG5_R007 | [13 empty] | Clip gauge: HBM, Middle, Center, BTB | CG, M, C, BTB | 50
3105 | GEV208_I1000_0113 | 179 | 51.63 | UP | MD3 | 0 | LM | I1000 | GE1 | 3.766667 | 25 | 24.6 | 24.78667 | 93.36311 | 250 |  |  |  | TG 2 phase II | II | 2005-07-06 | 2005-09-05 | RSTT20 | 0.1 | 9.945 |  | 9.945 | 5.937 | [7 empty] | 106.5196 | 106.5196 | 63.59043 | [6 empty] | 10002 | 2 | 2 |  | t | [7 empty] | 1.99 |  | 13.32 |  | 13.26 |  |  |  | 0.007996966 | #DIV/0! | ST on 100 kN MAYES and CA on 250 kN MTS, UP | l, d | h | n |  | fan in CA | d, RT | OB_TG5_R008/OB_TG5_R007 | [13 empty] | Clip gauge: HBM, Middle, Center, BTB | CG, M, C, BTB | 50
3104 | GEV208_I1000_0114 | 179 | 51.63 | UP | MD3 | 0 | LM | I1000 | GE1 | 3.803333 | 24.69 | 24.6 | 24.63333 | 93.68878 | 250 |  |  |  | TG 2 phase II | II | 2005-07-06 | 2005-09-05 | RSTT20 | 0.1 | 10.236 |  | 10.236 | 5.958 | [7 empty] | 109.2553 | 109.2553 | 63.59353 | [6 empty] | 10002 | 2 | 2 |  | t | [7 empty] | 1.99 |  | 13.79 |  | 13.01 |  |  |  | 0.007922795 | #DIV/0! | ST on 100 kN MAYES and CA on 250 kN MTS, UP | l, d | h | n |  | fan in CA | d, RT | OB_TG5_R008/OB_TG5_R007 | [13 empty] | Clip gauge: HBM, Middle, Center, BTB | CG, M, C, BTB | 50
3103 | GEV208_I1000_0115 | 179 | 51.63 | UP | MD3 | 0 | LM | I1000 | GE1 | 3.8 | 24.92 | 24.88 | 24.90667 | 94.64533 | 250 |  |  |  | TG 2 phase II | II | 2005-07-06 | 2005-09-05 | RSTT20 | 0.1 | 10.086 |  | 10.086 | 6.019 | [7 empty] | 106.5663 | 106.5663 | 63.59532 | [6 empty] | 10002 | 2 | 2 |  | t | [7 empty] | 1.99 |  | 13.69 |  | 13.03 |  |  |  | 0.007784242 | #DIV/0! | ST on 100 kN MAYES and CA on 250 kN MTS, UP | l, d | h | n |  | fan in CA | d, RT | OB_TG5_R008/OB_TG5_R007 | [13 empty] | Clip gauge: HBM, Middle, Center, BTB | CG, M, C, BTB | 50
3102 | GEV208_I1000_0116 | 178 | 0 | UP | MD3 | 0 | LM | I1000 | GE1 | 3.816667 | 25.05 | 24.84 | 24.93667 | 95.17494 | 250 |  |  |  | TG 2 phase II | II | 2005-07-06 | 2005-09-05 | RSTT20 | 0.1 | 10.005 |  | 10.005 | 6.053 | [7 empty] | 105.1222 | 105.1222 | 63.59867 | [6 empty] | 10002 | 2 | 2 |  | t | [7 empty] | 1.99 |  | 13.25 |  | 12.65 |  |  |  | 0.007933751 | #DIV/0! | ST on 100 kN MAYES and CA on 250 kN MTS, UP | l, d | h | n |  | fan in CA | d, RT | OB_TG5_R008/OB_TG5_R007 | [13 empty] | Clip gauge: HBM, Middle, Center, BTB | CG, M, C, BTB | 50
3101 | GEV208_I1000_0117 | 178 | 0 | UP | MD3 | 0 | LM | I1000 | GE1 | 3.803333 | 24.84 | 24.72 | 24.77333 | 94.22124 | 250 |  |  |  | TG 2 phase II | II | 2005-07-06 | 2005-09-05 | RSTT50 | 0.1 | 8.558 |  | 8.558 | 5.992 | [7 empty] | 90.82877 | 90.82877 | 63.595 | [6 empty] | 25002 | 2 | 2 |  | t | [7 empty] | 1.99 |  | 13.59 |  | 12.03 |  |  |  | 0.006683501 | #DIV/0! | ST on 100 kN MAYES and CA on 250 kN MTS, UP | l, d | h | n |  | fan in CA | d, RT | OB_TG5_R008/OB_TG5_R007 | [13 empty] | Clip gauge: HBM, Middle, Center, BTB | CG, M, C, BTB | 50
3100 | GEV208_I1000_0118 | 178 | 0 | UP | MD3 | 0 | LM | I1000 | GE1 | 3.78 | 24.95 | 24.53 | 24.74667 | 93.5424 | 250 |  |  |  | TG 2 phase II | II | 2005-07-06 | 2005-09-05 | RSTT50 | 0.1 | 8.62 |  | 8.62 | 5.949 | [7 empty] | 92.15073 | 92.15073 | 63.59683 | [6 empty] | 25002 | 2 | 2 |  | t | [7 empty] | 1.99 |  | 13.34 |  | 11.77 |  |  |  | 0.00690785 | #DIV/0! | ST on 100 kN MAYES and CA on 250 kN MTS, UP | l, d | h | n |  | fan in CA | d, RT | OB_TG5_R008/OB_TG5_R007 | [13 empty] | Clip gauge: HBM, Middle, Center, BTB | CG, M, C, BTB | 50
3099 | GEV208_I1000_0119 | 178 | 0 | UP | MD3 | 0 | LM | I1000 | GE1 | 3.803333 | 24.9 | 24.8 | 24.86 | 94.55087 | 250 |  |  |  | TG 2 phase II | II | 2005-07-06 | 2005-09-05 | RSTT50 | 0.1 | 8.167 |  | 8.167 | 6.013 | [7 empty] | 86.37679 | 86.37679 | 63.5954 | [6 empty] | 25002 | 2 | 2 |  | t | [7 empty] | 1.99 |  | 13.19 |  | 11.74 |  |  |  | 0.006548657 | #DIV/0! | ST on 100 kN MAYES and CA on 250 kN MTS, UP | l, d | h | n |  | fan in CA | d, RT | OB_TG5_R008/OB_TG5_R007 | [13 empty] | Clip gauge: HBM, Middle, Center, BTB | CG, M, C, BTB | 50
3098 | GEV208_I1000_0120 | 178 | 0 | UP | MD3 | 0 | LM | I1000 | GE1 | 3.806667 | 24.88 | 24.61 | 24.74333 | 94.18962 | 250 |  |  |  | TG 2 phase II | II | 2005-07-06 | 2005-09-05 | RSTT50 | 0.1 | 8.841 |  | 8.841 | 5.99 | [7 empty] | 93.86384 | 93.86384 | 63.59512 | [6 empty] | 25002 | 2 | 2 |  | t | [7 empty] | 1.99 |  | 13.57 |  | 12.53 |  |  |  | 0.006917011 | #DIV/0! | ST on 100 kN MAYES and CA on 250 kN MTS, UP | l, d | h | n |  | fan in CA | d, RT | OB_TG5_R008/OB_TG5_R007 | [13 empty] | Clip gauge: HBM, Middle, Center, BTB | CG, M, C, BTB | 50
3097 | GEV208_I1000_0121 | 178 | 0 | UP | MD3 | 0 | LM | I1000 | GE1 | 3.8 | 24.95 | 24.58 | 24.78333 | 94.17667 | 250 |  |  |  | TG 2 phase II | II | 2005-07-06 | 2005-09-05 | RSTT80 | 0.1 | 8.121 |  | 8.121 | 5.989 | [7 empty] | 86.23155 | 86.23155 | 63.59325 | [6 empty] | 40002 | 2 | 2 |  | t | [7 empty] | 1.99 |  | 13.47 |  | 9.13 |  |  |  | 0.006401748 | #DIV/0! | ST on 100 kN MAYES and CA on 250 kN MTS, UP | l, d | h | n |  | fan in CA | d, RT | OB_TG5_R008/OB_TG5_R007 | [13 empty] | Clip gauge: HBM, Middle, Center, BTB | CG, M, C, BTB | 50
3096 | GEV208_I1000_0122 | 178 | 0 | UP | MD3 | 0 | LM | I1000 | GE1 | 3.823333 | 24.96 | 24.57 | 24.75667 | 94.65299 | 250 |  |  |  | TG 2 phase II | II | 2005-07-06 | 2005-09-06 | RSTT80 | 0.1 | 7.957 |  | 7.957 | 6.019 | [7 empty] | 84.06496 | 84.06496 | 63.59017 | [6 empty] | 40002 | 2 | 2 |  | t | [7 empty] | 1.99 |  | 13.82 |  | 11.74 |  |  |  | 0.006082848 | #DIV/0! | ST on 100 kN MAYES and CA on 250 kN MTS, UP | l, d | h | n |  | fan in CA | d, RT | OB_TG5_R008/OB_TG5_R007 | [13 empty] | Clip gauge: HBM, Middle, Center, BTB | CG, M, C, BTB | 50
3095 | GEV208_I1000_0123 | 178 | 0 | UP | MD3 | 0 | LM | I1000 | GE1 | 3.83 | 24.79 | 24.68 | 24.75 | 94.7925 | 250 |  |  |  | TG 2 phase II | II | 2005-07-06 | 2005-09-06 | RSTT80 | 0.1 | 8.205 |  | 8.205 | 6.028 | [7 empty] | 86.55748 | 86.55748 | 63.59153 | [6 empty] | 40002 | 2 | 2 |  | t | [7 empty] | 1.99 |  | 14.11 |  | 11.49 |  |  |  | 0.006134478 | #DIV/0! | ST on 100 kN MAYES and CA on 250 kN MTS, UP | l, d | h | n |  | fan in CA | d, RT | OB_TG5_R008/OB_TG5_R007 | [13 empty] | Clip gauge: HBM, Middle, Center, BTB | CG, M, C, BTB | 50
3094 | GEV208_I1000_0124 | 178 | 0 | UP | MD3 | 0 | LM | I1000 | GE1 | 3.806667 | 24.91 | 24.46 | 24.7 | 94.02467 | 250 |  |  |  | TG 2 phase II | II | 2005-07-06 | 2005-09-06 | RSTT80 | 0.1 | 6.991 |  | 6.991 | 5.979 | [7 empty] | 74.35283 | 74.35283 | 63.5897 | [6 empty] | 40002 | 2 | 2 |  | t | [7 empty] | 1.99 |  | 12.86 |  | 9.58 |  |  |  | 0.005781713 | #DIV/0! | ST on 100 kN MAYES and CA on 250 kN MTS, UP | l, d | h | n |  | fan in CA | d, RT | OB_TG5_R008/OB_TG5_R007 | [13 empty] | Clip gauge: HBM, Middle, Center, BTB | CG, M, C, BTB | 50
3093 | GEV208_I1000_0125 | 178 | 0 | UP | MD3 | 0 | LM | I1000 | GE1 | 3.793333 | 24.9 | 24.56 | 24.75 | 93.885 | 250 |  |  |  | TG 2 phase II | II | 2005-08-23 | 2005-09-06 | RSTT80 | 0.1 | 8.537 |  | 8.537 | 7.353 | [7 empty] | 90.93039 | 90.93039 | 78.31922 | [6 empty] | 4767 | 1b | 1b |  | t | [7 empty] | 1.31 |  | 13.76 |  | 11.6 |  |  |  | 0.006608313 | #DIV/0! | ST on 100 kN MAYES and CA on 250 kN MTS, UP | l, d | h | n |  | fan in CA | d, RT | OB_TG5_R008/OB_TG5_R007 | originally submitted as RSTT95 | [12 empty] | Clip gauge: HBM, Middle, Center, BTB | CG, M, C, BTB | 100
3092 | GEV208_I1000_0126 | 178 | 0 | UP | MD3 | 0 | LM | I1000 | GE1 | 3.79 | 24.92 | 24.6 | 24.78333 | 93.92883 | 250 |  |  |  | TG 2 phase II | II | 2005-08-23 | 2005-09-06 | RSTT80 | 0.1 | 8.351 |  | 8.351 | 7.356 | [7 empty] | 88.90774 | 88.90774 | 78.31461 | [6 empty] | 4002 | 1b | 1b |  | t | [7 empty] | 1.31 |  | 13.52 |  | 11.09 |  |  |  | 0.006576016 | #DIV/0! | ST on 100 kN MAYES and CA on 250 kN MTS, UP | l, d | h | n |  | fan in CA | d, RT | OB_TG5_R008/OB_TG5_R007 | [13 empty] | Clip gauge: HBM, Middle, Center, BTB | CG, M, C, BTB | 50
3091 | GEV208_I1000_0127 | 178 | 0 | UP | MD3 | 0 | LM | I1000 | GE1 | 3.796667 | 24.97 | 24.72 | 24.84667 | 94.33451 | 250 |  |  |  | TG 2 phase II | II | 2005-08-23 | 2005-09-06 | RSTT80 | 0.1 | 9.06 |  | 9.06 | 7.388 | [7 empty] | 96.0412 | 96.0412 | 78.31704 | [6 empty] | 4002 | 1b | 1b |  | t | [7 empty] | 1.31 |  | 13.18 |  | 11.99 |  |  |  | 0.00728689 | #DIV/0! | ST on 100 kN MAYES and CA on 250 kN MTS, UP | l, d | h | n |  | fan in CA | d, RT | OB_TG5_R008/OB_TG5_R007 | [13 empty] | Clip gauge: HBM, Middle, Center, BTB | CG, M, C, BTB | 50
3090 | GEV208_I1000_0128 | 178 | 0 | UP | MD3 | 0 | LM | I1000 | GE1 | 3.796667 | 24.91 | 24.69 | 24.8 | 94.15733 | 250 |  |  |  | TG 2 phase II | II | 2005-08-23 | 2005-09-06 | RSTT80 | 0.1 | 8.928 |  | 8.928 | 7.374 | [7 empty] | 94.82002 | 94.82002 | 78.31573 | [6 empty] | 4002 | 1b | 1b |  | t | [7 empty] | 1.31 |  | 13.58 |  | 11.71 |  |  |  | 0.006982328 | #DIV/0! | ST on 100 kN MAYES and CA on 250 kN MTS, UP | l, d | h | n |  | fan in CA | d, RT | OB_TG5_R008/OB_TG5_R007 | [13 empty] | Clip gauge: HBM, Middle, Center, BTB | CG, M, C, BTB | 50
3089 | GEV208_I1000_0129 | 178 | 0 | UP | MD3 | 0 | LM | I1000 | GE1 | 3.82 | 24.92 | 24.68 | 24.80333 | 94.74873 | 250 |  |  |  | TG 2 phase II | II | 2005-08-23 | 2005-09-06 | RSTT50 | 0.1 | 9.693 |  | 9.693 | 7.42 | [7 empty] | 102.3022 | 102.3022 | 78.31239 | [6 empty] | 2502 | 1b | 1b |  | t | [7 empty] | 1.31 |  | 14.13 |  | 12.69 |  |  |  | 0.007240068 | #DIV/0! | ST on 100 kN MAYES and CA on 250 kN MTS, UP | l, d | h | n |  | fan in CA | d, RT | OB_TG5_R008/OB_TG5_R007 | [13 empty] | Clip gauge: HBM, Middle, Center, BTB | CG, M, C, BTB | 50
3088 | GEV208_I1000_0130 | 178 | 0 | UP | MD3 | 0 | LM | I1000 | GE1 | 3.82 | 24.85 | 24.5 | 24.68333 | 94.29033 | 250 |  |  |  | TG 2 phase II | II | 2005-08-23 | 2005-09-06 | RSTT50 | 0.1 | 9.636 |  | 9.636 | 7.384 | [7 empty] | 102.195 | 102.195 | 78.31132 | [6 empty] | 2502 | 1b | 1b |  | t | [7 empty] | 1.31 |  | 13.97 |  | 13.44 |  |  |  | 0.007315318 | #DIV/0! | ST on 100 kN MAYES and CA on 250 kN MTS, UP | l, d | h | n |  | fan in CA | d, RT | OB_TG5_R008/OB_TG5_R007 | [13 empty] | Clip gauge: HBM, Middle, Center, BTB | CG, M, C, BTB | 50
3087 | GEV208_I1000_0131 | 178 | 0 | UP | MD3 | 0 | LM | I1000 | GE1 | 3.726667 | 25.06 | 24.91 | 24.99667 | 93.15424 | 250 |  |  |  | TG 2 phase II | II | 2005-08-23 | 2005-09-06 | RSTT50 | 0.1 | 9.305 |  | 9.305 | 7.295 | [7 empty] | 99.88809 | 99.88809 | 78.31098 | [6 empty] | 2502 | 1b | 1b |  | t | [7 empty] | 1.31 |  | 13.72 |  | 13.24 |  |  |  | 0.007280473 | #DIV/0! | ST on 100 kN MAYES and CA on 250 kN MTS, UP | l, d | h | n |  | fan in CA | d, RT | OB_TG5_R008/OB_TG5_R007 | [13 empty] | Clip gauge: HBM, Middle, Center, BTB | CG, M, C, BTB | 50
3086 | GEV208_I1000_0132 | 178 | 0 | UP | MD3 | 0 | LM | I1000 | GE1 | 3.736667 | 24.87 | 24.62 | 24.75 | 92.4825 | 250 |  |  |  | TG 2 phase II | II | 2005-08-23 | 2005-09-06 | RSTT50 | 0.1 | 9.581 |  | 9.581 | 7.243 | [7 empty] | 103.598 | 103.598 | 78.31752 | [6 empty] | 2502 | 1b | 1b |  | t | [7 empty] | 1.31 |  | 14.29 |  | 13.32 |  |  |  | 0.007249684 | #DIV/0! | ST on 100 kN MAYES and CA on 250 kN MTS, UP | l, d | h | n |  | fan in CA | d, RT | OB_TG5_R008/OB_TG5_R007 | [13 empty] | Clip gauge: HBM, Middle, Center, BTB | CG, M, C, BTB | 50
3085 | GEV208_I1000_0133 | 178 | 0 | UP | MD3 | 0 | LM | I1000 | GE1 | 3.776667 | 25.16 | 24.86 | 25.02 | 94.4922 | 250 |  |  |  | TG 2 phase II | II | 2005-08-23 | 2005-09-06 | RSTT20 | 0.1 | 9.92 |  | 9.92 | 7.4 | [7 empty] | 104.9822 | 104.9822 | 78.31334 | [6 empty] | 1002 | 1b | 1b |  | t | [7 empty] | 1.31 |  | 14.1 |  | 13.57 |  |  |  | 0.007445547 | #DIV/0! | ST on 100 kN MAYES and CA on 250 kN MTS, UP | l, d | h | n |  | fan in CA | d, RT | OB_TG5_R008/OB_TG5_R007 | [13 empty] | Clip gauge: HBM, Middle, Center, BTB | CG, M, C, BTB | 50
3084 | GEV208_I1000_0134 | 178 | 0 | UP | MD3 | 0 | LM | I1000 | GE1 | 3.773333 | 25.01 | 24.92 | 24.96333 | 94.19498 | 250 |  |  |  | TG 2 phase II | II | 2005-08-23 | 2005-09-06 | RSTT20 | 0.1 | 9.711 |  | 9.711 | 7.377 | [7 empty] | 103.0947 | 103.0947 | 78.31628 | [6 empty] | 1002 | 1b | 1b |  | t | [7 empty] | 1.31 |  | 13.58 |  | 13.2 |  |  |  | 0.007591655 | #DIV/0! | ST on 100 kN MAYES and CA on 250 kN MTS, UP | l, d | h | n |  | fan in CA | d, RT | OB_TG5_R008/OB_TG5_R007 | [13 empty] | Clip gauge: HBM, Middle, Center, BTB | CG, M, C, BTB | 50
3083 | GEV208_I1000_0135 | 178 | 0 | UP | MD3 | 0 | LM | I1000 | GE1 | 3.726667 | 25.1 | 24.97 | 25.03667 | 93.30331 | 250 |  |  |  | TG 2 phase II | II | 2005-08-23 | 2005-09-07 | RSTT20 | 0.1 | 9.804 |  | 9.804 | 7.307 | [7 empty] | 105.0767 | 105.0767 | 78.31448 | [6 empty] | 1002 | 1b | 1b |  | t | [7 empty] | 1.31 |  | 14.28 |  | 13.22 |  |  |  | 0.007358309 | #DIV/0! | ST on 100 kN MAYES and CA on 250 kN MTS, UP | l, d | h | n |  | fan in CA | d, RT | OB_TG5_R008/OB_TG5_R007 | [13 empty] | Clip gauge: HBM, Middle, Center, BTB | CG, M, C, BTB | 50
3082 | GEV208_I1000_0136 | 178 | 0 | UP | MD3 | 0 | LM | I1000 | GE1 | 3.77 | 25.03 | 24.87 | 24.95333 | 94.07407 | 250 |  |  |  | TG 2 phase II | II | 2005-08-23 | 2005-09-07 | RSTT20 | 0.1 | 9.748 |  | 9.748 | 7.367 | [7 empty] | 103.6205 | 103.6205 | 78.31064 | [6 empty] | 1002 | 1b | 1b |  | t | [7 empty] | 1.31 |  | 14.5 |  | 13.1 |  |  |  | 0.00714624 | #DIV/0! | ST on 100 kN MAYES and CA on 250 kN MTS, UP | l, d | h | n |  | fan in CA | d, RT | OB_TG5_R008/OB_TG5_R007 | [13 empty] | Clip gauge: HBM, Middle, Center, BTB | CG, M, C, BTB | 50
3081 | GEV207_R0400_0929 | 174 | 54.96 | WMC | MD2 | 0 | LM | R0400 | GE1 | 6.445 | 24.95 | 24.93 | 24.94 | 160.67385 | 150 | 150.45 | 39.7325 |  | TG 5 phase I | I | 2004-12-02 | 2004-12-02 | RSTC20 | 10 | -78 |  | -78 | -48.6 | [7 empty] | -485.4555 | -485.4555 | -302.4761 |  |  |  | #DIV/0! |  |  | 10005 | 2 | 2 | [8 empty] | 1 | 2.55 | [9 empty] | 100 kN Schenck, WMC | l, d | h |  |  |  | d, RT | OB_TG5_R007 | [7 empty] | x | [5 empty] | Clip gauge: OB standard, Middle, Center, BTB | CG, M, C, BTB | 160 , 220
3080 | GEV206_R0300_0927 | 102 | 53.84 | WMC | UD2 | 0 | LM | R0300 | GE1 | 3.64 | 24.99 | 24.97 | 24.98 | 90.8908 | 145 | 145.03 | 34.6075 |  | TG 5 phase I | I | 2005-03-22 | 2005-03-24 | RSTC80 | -1 | -51 |  | -51 | 16.71 | [7 empty] | -561.1129 | -561.1129 | 183.847 |  |  |  | #DIV/0! |  |  | 775078 | 3 | 3 | [8 empty] | 1 | 4.56 |  |  |  |  | 42.385 |  |  |  |  | 100 kN Schenck, WMC | l, d | h |  |  |  | d, RT | OB_TG5_R007 | [7 empty] | x | [5 empty] | Clip gauge: OB standard, Middle, Center, BTB | CG, M, C, BTB | 200 , 280
3079 | GEV207_R0400_0997 | 176 | 0 | WMC | MD2 | 0 | LM | R0400 | GE1 | 6.8175 | 25.2 | 25.21 | 25.205 | 171.869175 | 150 | 150.75 | 39.8225 |  | TG 5 phase I | I | 2005-02-24 | 2005-02-24 | RSTT20 | -1 | 73.5 |  | 73.5 | 17.51 | [7 empty] | 427.6509 | 427.6509 | 101.8798 |  |  |  | #DIV/0! |  |  | 2272454 | 4 | 4 | [8 empty] | 0.25 | 4.39 | [9 empty] | ST on 100 kN Instron and CA on 250 kN homebuilt, WMC | l, d | h |  |  |  | d, RT | OB_TG5_R007 | [7 empty] | x | [5 empty] | Strain gauge: TML FLA-10-11, Middle, Center, BTB | SG, M, C, BTB | 60 Nm, 180
3078 | GEV206_R0300_0840 | 113 | 52.38 | WMC | UD2 | 0 | LM | R0300 | GE1 | 3.6175 | 25.6 | 25.59 | 25.595 | 92.571825 | 145 | 145.91 | 34.6625 |  | TG 5 phase I | I | 2005-07-02 | 2005-07-04 | PRSTC50 | 0.1 | 21.29 |  |  | 21.29 | [7 empty] | 229.9836 |  | 229.9836 |  |  |  | #DIV/0! |  |  | 1116225 | 4 | 4 | [9 empty] | 9.93 | [9 empty] | 250 kN homebuilt, WMC | l | m |  | 31.7 |  | d, RT | OB_TG5_R007 | slow cycle +/- 10 kN | [12 empty] | Clip gauge: OB standard, Middle, Center, BTB | CG, M, C, BTB | 60 Nm
3077 | GEV206_R0300_0853 | 114 | 53.15 | WMC | UD2 | 0 | LM | R0300 | GE1 | 3.805 | 25.4 | 25.37 | 25.385 | 96.53285 | 145 | 145.27 | 34.7075 |  | TG 5 phase I | I | 2005-07-06 | 2005-07-08 | PRSTC50 | 0.1 | 21.1 |  |  | 21.1 | [7 empty] | 218.5784 |  | 218.5784 |  |  |  | 0 |  |  | 1484839 | 4 | 4 | [9 empty] | 9.93 |  | 41.985 | 42.935 |  |  |  |  | 0.005206108 | 0.005090915 | 100 kN homebuilt, WMC | l | m |  | 29.8 |  | d, RT | OB_TG5_R007 | slow cycle +/- 10 kN | [12 empty] | Clip gauge: OB standard, Middle, Center, BTB | CG, M, C, BTB | 60 Nm
3076 | GEV207_R0400_0981 | 176 | 0 | WMC | MD2 | 0 | LM | R0400 | GE1 | 6.7575 | 24.67 | 24.78 | 24.725 | 167.45085 | 150 | 150.59 | 39.4125 |  | TG 5 phase I | I | 2005-07-08 | 2005-07-18 | RSTC50 | 0.1 | -75.9 |  | -76 | 25.74 |  | 1.92 | 1.92 |  |  |  |  | -453.2673 | -453.2673 | 153.7167 |  |  |  | -8694.108 |  |  | 4999813 | 4 | 4 | [8 empty] | 1 | 9.68 |  | 25.945 | 26.19 | 26.1 | 24.565 |  |  | -0.01747032 | -0.01730689 | 100 kN Schenck, WMC | l, d | h |  | 27.6 |  | d, RT | OB_TG5_R007 | slow cycle +/- 10 kN | [12 empty] | Clip gauge: OB standard, Middle, Center, BTB | CG, M, C, BTB | 200 , 280
3075 | GEV207_R0400_1016 | 177 | 0 | WMC | MD2 | 0 | LM | R0400 | GE1 | 6.796667 | 24.97 | 24.94 | 24.955 | 169.5089 | 150 | 149.7 |  |  | TG 5 phase I | I | 2005-05-12 | 2005-05-18 | RSTC20 | -1 | -78.79 |  | -78.79 | 17.32 | [7 empty] | -464.8134 | -464.8134 | 102.1775 |  |  |  | #DIV/0! |  |  | 2165175 | 4 | 4 | [8 empty] | 1 | 4.39 | [9 empty] | ST on 100 kN Instron and CA on 250 kN homebuilt, WMC | l, d | m, h |  |  |  | d, RT | OB_TG5_R007 | [7 empty] | x | [5 empty] | Clip gauge: OB standard, Middle, Center, BTB | CG, M, C, BTB | 100 Nm, 200 bar
3074 | GEV207_R0400_1046 | 177 | 0 | WMC | MD2 | 0 | LM | R0400 | GE1 | 6.686667 | 25.01 | 24.96 | 24.985 | 166.8992 | 150 | 149.3 |  |  | TG 5 phase I | I | 2005-06-21 | 2005-07-04 | RSTC35 | -1 | -77 |  | -77 | 17.34 |  | -1.815 | -1.815 |  |  |  |  | -461.3563 | -461.3563 | 103.895 |  |  |  | -17160.36 |  |  | 3495646 | 4 | 4 | [8 empty] | 1 | 4.39 |  | 26.885 |  | 26.115 | 28.255 |  |  |  |  | ST on 100 kN Instron and CA on 250 kN homebuilt, WMC | l, d | m, h |  | 26.7 |  | d, RT | OB_TG5_R007 | slow cycle +/- 10 kN | [12 empty] | Clip gauge: OB standard, Middle, Center, BTB | CG, M, C, BTB | 60 Nm, 100 bar
3073 | GEV207_R0400_1059 | 177 | 0 | WMC | MD2 | 0 | LM | R0400 | GE1 | 6.803333 | 25.02 | 25.01 | 25.015 | 170.1514 | 150 | 149.5 |  |  | TG 5 phase I | I | 2005-07-08 | 2005-07-18 | RSTC50 | 0.1 | -73.419 |  | -73.419 | 25.98 | [7 empty] | -431.4923 | -431.4923 | 152.6876 |  |  |  | #DIV/0! |  |  | 5000021 | 4 | 4 | [8 empty] | 1 | 9.68 |  |  |  | 27.24 | 29.225 |  |  |  |  | ST on 100 kN Instron and CA on 100 kN homebuilt, WMC | l, d | m, h |  | 25.7 |  | d, RT | OB_TG5_R007 | slow cycle +/- 10 kN; test interrupted couple of times | [12 empty] | Clip gauge: OB standard, Middle, Center, BTB | CG, M, C, BTB | 60 Nm, 100 bar
3072 | GEV206_R0300_0878 | 103 | 54.31 | WMC | UD2 | 0 | LM | R0300 | GE1 | 3.57 | 24.99 | 24.96 | 24.975 | 89.1072 | 145 | 145.96 | 34.8425 |  | TG 5 phase I | I | 2005-05-06 | 2005-05-09 | RSTC20 | -1 | -44.4 |  | -44.4 | 12.54 | [7 empty] | -498.2762 | -498.2762 | 140.7294 |  |  |  | #DIV/0! |  |  | 2024781 | 4 | 4 | [8 empty] | 1 | 8.09 | [9 empty] | ST on 100 kN Instron and CA on 250 kN homebuilt, WMC | l, d | m, h |  |  |  | d, RT | OB_TG5_R007 | [7 empty] | x | [5 empty] | Clip gauge: OB standard, Middle, Center, BTB | CG, M, C, BTB | 60 Nm, 200 bar
3071 | GEV206_R0300_0881 | 103 | 54.31 | WMC | UD2 | 0 | LM | R0300 | GE1 | 3.665 | 25.02 | 24.99 | 25.005 | 91.58835 | 145 | 145.1 | 35.05 |  | TG 5 phase I | I | 2005-07-01 | 2005-07-07 | RSTC50 | 0.1 | -50.8 |  | -50 | 20.79 | [7 empty] | -554.6557 | -554.6557 | 226.9939 |  |  |  | -13770 |  |  | 500000 | 4 | 4 | [8 empty] | 1 | 9.93 |  | 40.28 | [7 empty] | 100 kN Schenck, WMC | l, d | h |  | 27.6 |  | d, RT | OB_TG5_R007 | Slow cycle +/- 10 kN | [6 empty] | x | [5 empty] | Clip gauge: OB standard, Middle, Center, BTB | CG, M, C, BTB | 200 , 280
3070 | GEV206_R0300_0909 | 116 | 52.3 | WMC | UD2 | 0 | LM | R0300 | GE1 | 3.595 | 25.21 | 25.17 | 25.19 | 90.48615 | 145 | 145.34 | 34.525 |  | TG 5 phase I | I | 2005-07-07 | 2005-07-11 | PRSTC35 | 0.1 | 20.94 |  |  | 20.94 | [7 empty] | 231.4166 |  | 231.4166 |  |  |  | 0 |  |  | 1685961 | 4 | 4 | [9 empty] | 9.93 |  | 40.08 | 44.085 |  |  |  |  | 0.005773868 | 0.005249328 | 250 kN homebuilt, WMC | l | m |  | 26.3 |  | d, RT | OB_TG5_R007 | slow cycle +/- 10 kN | [12 empty] | Clip gauge: OB standard, Middle, Center, BTB | CG, M, C, BTB | 60 Nm
3069 | GEV206_R0300_0911 | 102 | 53.84 | WMC | UD2 | 0 | LM | R0300 | GE1 | 3.565 | 25.1 | 25.02 | 25.06 | 89.1963 | 145 | 144.83 | 34.625 |  | TG 5 phase I | I | 2005-06-14 | 2005-06-16 | PRSTC20 | 0.1 | 20.81 |  |  | 20.81 | [7 empty] | 233.3056 |  | 233.3056 |  |  |  | #DIV/0! |  |  | 1864536 | 4 | 4 | [9 empty] | 9.93 | [9 empty] | 250 kN homebuilt, WMC | l | m |  | 32.6 |  | d, RT | OB_TG5_R007 | slow cycle +/- 10 kN | [12 empty] | Clip gauge: OB standard, Middle, Center, BTB | CG, M, C, BTB | 60 Nm
3068 | GEV206_R0300_0912 | 102 | 53.84 | WMC | UD2 | 0 | LM | R0300 | GE1 | 3.63 | 24.91 | 24.88 | 24.895 | 90.3144 | 145 | 144.92 | 34.8525 |  | TG 5 phase I | I | 2005-08-12 | 2005-08-22 | RSTT50 | 0.1 | 56 |  | 56 | 20.7 | [7 empty] | 620.0562 | 620.0562 | 229.1993 |  |  |  | 16508.42 |  |  | 4999918 | 4 | 4 | [8 empty] | 0.25 | 9.93 |  | 37.56 |  | 39 | 36.395 |  |  |  |  | 100 kN Schenck, WMC | l, d | h |  |  |  | d, RT | OB_TG5_R007 | slow cycle +/- 10 kN; test interrupted several times. Temperature sensor replaced | [12 empty] | Clip gauge: OB standard, Middle, Center, BTB | CG, M, C, BTB | 200 , 280
3067 | GEV206_R0300_0914 | 102 | 53.84 | WMC | UD2 | 0 | LM | R0300 | GE1 | 3.555 | 24.99 | 24.97 | 24.98 | 88.76835 | 145 | 144.97 | 34.77 |  | TG 5 phase I | I | 2005-07-04 | 2005-07-07 | PRSTC35 | 0.1 | 20.77 |  |  | 20.77 | [7 empty] | 233.9798 |  | 233.9798 |  |  |  | #DIV/0! |  |  | 2228276 | 4 | 4 | [9 empty] | 9.93 | [9 empty] | 250 kN homebuilt, WMC | l | m |  |  |  | d, RT | OB_TG5_R007 | slow cycle +/- 10 kN | [12 empty] | Clip gauge: OB standard, Middle, Center, BTB | CG, M, C, BTB | 60 Nm
3066 | GEV206_R0300_0920 | 102 | 53.84 | WMC | UD2 | 0 | LM | R0300 | GE1 | 3.58 | 25.03 | 24.99 | 25.01 | 89.4642 | 145 | 145.87 | 34.83 |  | TG 5 phase I | I | 2005-05-17 | 2005-05-18 | RSTC50 | 10 | -50 |  | -50 | -34.99 | [7 empty] | -558.8828 | -558.8828 | -391.1062 |  |  |  | #DIV/0! |  |  | 499983 | 3 | 3 | [8 empty] | 1 | 5.1 | [9 empty] | 100 kN Schenck, WMC | l, d | h |  | 27.6 |  | d, RT | OB_TG5_R007 | slow cycle +/- 10 kN | [6 empty] | x | [5 empty] | Clip gauge: OB standard, Middle, Center, BTB | CG, M, C, BTB | 200
3065 | GEV206_R0300_0926 | 102 | 53.84 | WMC | UD2 | 0 | LM | R0300 | GE1 | 3.6 | 24.95 | 24.94 | 24.945 | 89.784 | 145 | 145.04 | 34.79 |  | TG 5 phase I | I | 2005-08-08 | 2005-08-12 | RSTC20 | 0.1 | -52.4 |  | -52.4 | 20.75 | [7 empty] | -583.6229 | -583.6229 | 231.1102 |  |  |  | -14537.87 |  |  | 1999931 | 4 | 4 | [8 empty] | 1 | 9.93 |  | 40.145 | [7 empty] | 100 kN Schenck, WMC | l, d | h |  |  |  | d, RT | OB_TG5_R007 | slow cycle +/- 10 kN | [12 empty] | Clip gauge: OB standard, Middle, Center, BTB | CG, M, C, BTB | 200 , 280
3064 | GEV206_R0300_0831 | 113 | 52.38 | WMC | UD2 | 0 | LM | R0300 | GE1 | 3.6725 | 25.53 | 25.48 | 25.505 | 93.5753 | 145 | 145.51 | 34.3975 |  | TG 1 phase I | I | 2005-07-23 | 2005-07-25 | CA | 0.1 | 26.84 |  |  | 26.84 | [7 empty] | 286.8278 |  | 286.8278 |  |  |  | 0 |  |  | 359875 | 3 | 3 | [9 empty] | 6.19 |  | 38.07 | 38.575 |  |  |  |  | 0.007534222 | 0.007435589 | 100 kN Schenck, WMC | l | h |  | 26.3 |  | d, RT |  | slow cycle +/- 10 kN | [12 empty] | Clip gauge: OB standard, Middle, Center, BTB | CG, M, C, BTB | 200
3063 | GEV207_R0400_0956 | 176 | 0 | WMC | MD2 | 0 | LM | R0400 | GE1 | 6.755 | 25.48 | 25.51 | 25.495 | 172.32005 | 150 | 150.8 | 39.615 |  | TG 3 phase I | I | 2005-08-05 | 2005-08-08 | CA | 0.1 | 33.4 |  |  | 33.4 | [7 empty] | 193.9394 |  | 193.9394 |  |  |  | 0 |  |  | 1596710 | 3 | 3 | [9 empty] | 6.1 |  | 24.525 | 25.245 |  |  |  |  | 0.007907826 | 0.00768229 | 100 kN Schenck, WMC | l | h |  |  |  | RH 100%, RT | OB_TG3_R024 | slow cycle +/- 10 kN | [10 empty] | GEV207_R0400_0956 |  | Clip gauge: OB standard, Middle, Center, BTB | CG, M, C, BTB | 200
3062 | GEV207_R0400_1024 | 177 | 0 | WMC | MD2 | 0 | LM | R0400 | GE1 | 6.803333 | 24.89 | 24.87 | 24.88 | 169.1989 | 150 | 149.6 | 39.286 |  | TG 3 phase I | I | 2005-07-07 | 2005-07-08 | CA | 0.1 | 32.56 |  |  | 32.56 | [7 empty] | 192.3589 |  | 192.3589 |  |  |  | #DIV/0! |  |  | 538691 | 3 | 3 | [9 empty] | 6.1 | [9 empty] | 100 kN Schenck, WMC | l | h |  | 27.6 |  | RH 100%, RT | OB_TG3_R024 | slow cycle +/- 10 kN | [12 empty] | Clip gauge: OB standard, Middle, Center, BTB | CG, M, C, BTB | 200
3061 | GEV207_R0400_1031 | 177 | 0 | WMC | MD2 | 0 | LM | R0400 | GE1 | 6.796667 | 24.85 | 24.82 | 24.835 | 168.6933 | 150 | 149.5 | 39.4525 |  | TG 3 phase I | I | 2005-08-02 | 2005-08-04 | CA | 0.1 | 32.49 |  |  | 32.49 | [7 empty] | 192.4818 |  | 192.4818 |  |  |  | 0 |  |  | 672311 | 3 | 3 | [9 empty] | 6.1 |  | 24.805 | 24.8 |  |  |  |  | 0.007759797 | 0.007761361 | 100 kN Schenck, WMC | l | h |  |  |  | RH 100%, RT | OB_TG3_R024 | slow cycle +/- 10 kN | [12 empty] | Clip gauge: OB standard, Middle, Center, BTB | CG, M, C, BTB | 200
3060 | GEV207_R0400_1037 | 177 | 0 | WMC | MD2 | 0 | LM | R0400 | GE1 | 6.746667 | 24.87 | 24.82 | 24.845 | 167.4523 | 150 | 149 |  |  | TG 1 phase I | I | 2005-06-17 | 2005-06-20 | CA | 0.1 | 32.49 |  |  | 32.49 | [7 empty] | 194.0254 |  | 194.0254 |  |  |  | 0 |  |  | 1148206 | 3 | 3 | [9 empty] | 6.1 |  | 27.515 | [5 empty] | 0.007051624 | #DIV/0! | 100 kN Schenck, WMC | l | h |  | 26.3 |  | d, RT |  | slow cycle +/- 10 kN | [12 empty] | Clip gauge: OB standard, Middle, Center, BTB | CG, M, C, BTB | 200
3059 | GEV207_R0400_1049 | 177 | 0 | WMC | MD2 | 0 | LM | R0400 | GE1 | 6.773333 | 25.08 | 25.03 | 25.055 | 169.5365 | 150 | 149.2 | 39.3475 |  | TG 3 phase I | I | 2005-08-04 | 2005-08-05 | CA | 0.1 | 32.77 |  |  | 32.77 | [7 empty] | 193.0988 |  | 193.0988 |  |  |  | #DIV/0! |  |  | 603609 | 3 | 3 | [9 empty] | 6.1 | [9 empty] | 100 kN Schenck, WMC | l | h |  |  |  | RH 100%, RT | OB_TG3_R024 | slow cycle +/- 10 kN | [12 empty] | Clip gauge: OB standard, Middle, Center, BTB | CG, M, C, BTB | 200
3058 | GEV207_R0400_1063 | 177 | 0 | WMC | MD2 | 0 | LM | R0400 | GE1 | 6.816667 | 24.94 | 24.92 | 24.93 | 169.8713 | 150 | 149.7 | 39.555 |  | TG 3 phase I | I | 2005-07-18 | 2005-07-20 | CA | 0.1 | 32.62 |  |  | 32.62 | [7 empty] | 191.9507 |  | 191.9507 |  |  |  | 0 |  |  | 956670 | 3 | 3 | [9 empty] | 6.1 |  | 23.915 | [7 empty] | 100 kN Schenck, WMC | l | h |  | 28.8 |  | RH 100%, RT | OB_TG3_R024 | slow cycle +/- 10 kN | [12 empty] | Clip gauge: OB standard, Middle, Center, BTB | CG, M, C, BTB | 200
3057 | GEV207_R0400_1080 | 177 | 0 | WMC | MD2 | 0 | LM | R0400 | GE1 | 6.17 | 25.11 | 25.11 | 25.11 | 154.9287 | 150 | 148.8 | 39.23 |  | TG 3 phase I | I | 2005-06-30 | 2005-07-01 | CA | 0.1 | 32.87 |  |  | 32.87 | [7 empty] | 212.1621 |  | 212.1621 |  |  |  | #DIV/0! |  |  | 138477 | 3 | 3 | [9 empty] | 6.1 | [9 empty] | 100 kN Schenck, WMC | l | h |  | 26.3 |  | RH 100%, RT | OB_TG3_R024 | slow cycle +/- 10 kN | [12 empty] | Clip gauge: OB standard, Middle, Center, BTB | CG, M, C, BTB | 200
3056 | GEV206_R0300_0882 | 103 | 54.31 | WMC | UD2 | 0 | LM | R0300 | GE1 | 3.64 | 25.01 | 24.98 | 24.995 | 90.9272 | 145 | 145.14 | 34.99 |  | TG 3 phase I | I | 2005-07-29 | 2005-08-01 | CA | 0.1 | 26.32 |  |  | 26.32 | [7 empty] | 289.4623 |  | 289.4623 |  |  |  | #DIV/0! |  |  | 462698 | 3 | 3 | [9 empty] | 6.19 | [9 empty] | 100 kN Schenck, WMC | l | h |  | 30 |  | RH 100%, RT | OB_TG3_R024 | slow cycle +/- 10 kN | [12 empty] | Clip gauge: OB standard, Middle, Center, BTB | CG, M, C, BTB | 200
3055 | GEV206_R0300_0883 | 103 | 54.31 | WMC | UD2 | 0 | LM | R0300 | GE1 | 3.635 | 25.05 | 24.96 | 25.005 | 90.7296 | 145 | 145.13 | 34.925 |  | TG 1 phase I | I | 2005-06-06 | 2005-06-13 | CA | 10 | -32.5 |  |  | -32.5 | [7 empty] | -358.2072 |  | -358.2072 |  |  |  | #DIV/0! |  |  | 2602762 |  | 0 | [9 empty] | 6 | [9 empty] | 100 kN Schenck, WMC | l | h |  | 26.3 |  | d, RT |  | slow cycle +/- 10 kN | [12 empty] | Clip gauge: OB standard, Middle, Center, BTB | CG, M, C, BTB | 100
3054 | GEV206_R0300_0891 | 103 | 54.31 | WMC | UD2 | 0 | LM | R0300 | GE1 | 3.525 | 25 | 24.99 | 24.995 | 88.08975 | 145 | 145.25 | 35.0575 |  | TG 3 phase I | I | 2005-08-01 | 2005-08-02 | CA | 0.1 | 26.33 |  |  | 26.33 | [7 empty] | 298.8997 |  | 298.8997 |  |  |  | #DIV/0! |  |  | 266028 | 3 | 3 | [9 empty] | 6.25 | [9 empty] | 100 kN Schenck, WMC | l | h |  | 27.6 |  | RH 100%, RT | OB_TG3_R024 | slow cycle +/- 10 kN | [12 empty] | Clip gauge: OB standard, Middle, Center, BTB | CG, M, C, BTB | 200
3053 | GEV206_R0300_0894 | 116 | 52.3 | WMC | UD2 | 0 | LM | R0300 | GE1 | 3.64 | 25.22 | 25.17 | 25.195 | 91.6188 | 145 | 145.44 | 34.405 |  | TG 3 phase I | I | 2005-06-28 | 2005-06-30 | CA | 0.1 | 26.52 |  |  | 26.52 | [7 empty] | 289.4602 |  | 289.4602 |  |  |  | 0 |  |  | 561392 | 3 | 3 | [9 empty] | 6.19 |  |  | 39.8 | [6 empty] | 100 kN Schenck, WMC | l | h |  | 27.6 |  | RH 100%, RT | OB_TG3_R024 | slow cycle +/- 10 kN; test interrupted once | [12 empty] | Clip gauge: OB standard, Middle, Center, BTB | CG, M, C, BTB | 200
3052 | GEV206_R0300_0906 | 116 | 52.3 | WMC | UD2 | 0 | LM | R0300 | GE1 | 3.64 | 25.01 | 24.99 | 25 | 90.9636 | 145 | 145.39 | 34.6325 |  | TG 3 phase I | I | 2005-06-21 | 2005-06-22 | CA | 0.1 | 26.33 |  |  | 26.33 | [7 empty] | 289.4564 |  | 289.4564 |  |  |  | #DIV/0! |  |  | 109929 | 3 | 3 | [9 empty] | 6.19 | [9 empty] | 100 kN Schenck, WMC | l | h |  | 27.6 |  | RH 100%, RT | OB_TG3_R024 | slow cycle +/- 10 kN; failure location near coupon bottom | [12 empty] | Clip gauge: OB standard, Middle, Center, BTB | CG, M, C, BTB | 200
3051 | GEV206_R0300_0929 | 102 | 53.84 | WMC | UD2 | 0 | LM | R0300 | GE1 | 3.63 | 24.99 | 24.97 | 24.98 | 90.6411 | 145 | 144.88 | 34.3975 |  | TG 3 phase I | I | 2005-06-23 | 2005-06-24 | CA | 0.1 | 26.31 |  |  | 26.31 | [7 empty] | 290.2657 |  | 290.2657 |  |  |  | 0 |  |  | 406588 | 3 | 3 | [9 empty] | 6.19 |  | 40.825 | [7 empty] | 100 kN Schenck, WMC | l | h |  | 31.2 |  | RH 100%, RT | OB_TG3_R024 | slow cycle +/- 10 kN | [12 empty] | Clip gauge: OB standard, Middle, Center, BTB | CG, M, C, BTB | 200
3050 | GEV207_R0400_1034 | 177 | 0 | WMC | MD2 | 0 | LM | R0400 | GE1 | 6.8 | 25.03 | 25.01 | 25.02 | 170.068 | 150 | 149.4 |  |  | TG 1 phase I | I | 2005-08-18 | 2005-08-24 | NW |  | 40.11 |  |  | 40.11 | [7 empty] | 235.8468 |  | 235.8468 |  |  |  | 0 |  |  | 5655934 | 3 | 3 | 118.4861 | [8 empty] | 423.34 kN/s |  | 29.68 | 30.225 |  |  |  |  | 0.007946322 | 0.007803038 | 100 kN Instron, WMC | l | h |  |  | fan | d, RT | OB_TG1_R024 | slow cycle +/- 10 kN; temperature measurement erroneous; test interrupted couple of times; cycles up to first interruption calculated from time and rate; rate was slightly higher than prescribed | [12 empty] | Clip gauge: OB standard, Middle, Center, BTB | CG, M, C, BTB | 100
3049 | GEV207_R0400_1042 | 177 | 0 | WMC | MD2 | 0 | LM | R0400 | GE1 | 6.746667 | 24.87 | 24.8 | 24.835 | 167.3173 | 150 | 149.3 |  |  | TG 1 phase I | I | 2005-08-24 | 2005-08-29 | NW |  | 39.82 |  |  | 39.82 | [7 empty] | 237.9909 |  | 237.9909 |  |  |  | 0 |  |  | 3198226.5 | 3 | 3 | 66.99961 | [8 empty] | 420.21 kN/s |  | 29.535 | 30.41 |  |  |  |  | 0.008057927 | 0.007826073 | 100 kN Instron, WMC | l | h |  | 26.6 | fan | d, RT | OB_TG1_R024 | slow cycle +/- 10 kN; incomplete measurement data; rate was slightly higher than prescribed | [6 empty] | x | [5 empty] | Clip gauge: OB standard, Middle, Center, BTB | CG, M, C, BTB | 100
3048 | GEV207_R0400_1070 | 177 | 0 | WMC | MD2 | 0 | LM | R0400 | GE1 | 6.823333 | 25.03 | 24.99 | 25.01 | 170.5151 | 150 | 148.9 |  |  | TG 1 phase I | I | 2005-09-02 | 2005-09-05 | NW |  | 45.27 |  |  | 45.27 | [7 empty] | 265.4897 |  | 265.4897 |  |  |  | 0 |  |  | 1431811 |  |  | 29.99499 | [8 empty] | 423.17 kN/s |  | 28.7 | 29.08 |  |  |  |  | 0.009250512 | 0.009129631 | 100 kN Instron, WMC | l | h |  |  | fan | d, RT | OB_TG1_R024 | slow cycle +/- 10 kN; wrong load | x | [11 empty] | Clip gauge: OB standard, Middle, Center, BTB | CG, M, C, BTB | 100
3047 | GEV207_R0400_1075 | 177 | 0 | WMC | MD2 | 0 | LM | R0400 | GE1 | 6.71 | 25.05 | 25.03 | 25.04 | 167.9513 | 150 | 149.1 |  |  | TG 1 phase I | I | 2005-08-29 | 2005-09-02 | NW |  | 40.14 |  |  | 40.14 | [7 empty] | 238.9979 |  | 238.9979 |  |  |  | 0 |  |  | 3771043 | 3 | 3 | 78.99954 | [8 empty] | 423.68 kN/s |  | 29.815 | 30.585 |  |  |  |  | 0.008016027 | 0.007814218 | 100 kN Instron, WMC | l | h |  | 27.1 | fan | d, RT | OB_TG1_R024 | Slow cycle +/- 10 kN; test interrupted once; rate was slightly higher than prescribed | [12 empty] | Clip gauge: OB standard, Middle, Center, BTB | CG, M, C, BTB | 100
3046 | GEV207_R0400_1076 | 177 | 0 | WMC | MD2 | 0 | LM | R0400 | GE1 | 6.76 | 25.09 | 25.07 | 25.08 | 169.4732 | 150 | 149 |  |  | TG 1 phase I | I | 2005-08-12 | 2005-08-18 | NW |  | 40.21 |  |  | 40.21 | [7 empty] | 237.2647 |  | 237.2647 |  |  |  | 0 |  |  | 2386734 | 3 | 3 | 49.99966 | [8 empty] | 424.35 kN/s |  | 28.97 | 29.195 |  |  |  |  | 0.008190012 | 0.008126893 | 100 kN Instron, WMC | l | h |  |  | fan | d, RT | OB_TG1_R024 | slow cycle +/- 10 kN; Test interrupted several times.; rate was slightly higher than prescribed | [12 empty] | Clip gauge: OB standard, Middle, Center, BTB | CG, M, C, BTB | 100
3045 | GEV206_R0300_0860 | 102 | 53.84 | WMC | UD2 | 0 | LM | R0300 | GE1 | 3.57 | 25.02 | 24.96 | 24.99 | 89.1072 | 145 | 144.31 | 34.245 |  | TG 5 phase I | I | 2005-08-29 | 2005-09-05 | PRSTT50 | 0.1 | 20.76 |  |  | 20.76 | [7 empty] | 232.9778 |  | 232.9778 |  |  |  | 0 |  |  | 3602768 | 4 | 4 | [9 empty] | 9.93 |  |  | 40.8 | [6 empty] | 100 kN Schenck, WMC | l | h |  |  |  | d, RT | OB_TG5_R007 | slow cycle +/- 10 kN; test interrupted once; rate was slightly higher than prescribed | [12 empty] | Clip gauge: OB standard, Middle, Center, BTB | CG, M, C, BTB | 200
3044 | GEV206_I0400_0054 | 105-106 | #N/A | WMC | UD2 | 0 | LM | I0400 | GE1 | 3.54 |  | 12.42 | 12.42 | 43.9668 | 76 |  |  |  | TG 3 phase I | I | 2005-07-22 | 2005-07-22 | Shear |  | 5 |  | 5 | [12 empty] | 114 | 5 | #DIV/0! |  |  | 1 | [10 empty] | 1 | [10 empty] | 100 kN homebuilt, WMC | d | m |  |  |  | d, -40°C | OB_TG3_R023 | Temp range: -42;-32 | [10 empty] | 34 (blue marker) |  | Strain gauge: TML FCA-2-11, Middle, Center | SG, M, C
3043 | GEV206_I0400_0055 | 105-106 | #N/A | WMC | UD2 | 0 | LM | I0400 | GE1 | 3.56 |  | 12.43 | 12.43 | 44.2508 | 76 |  |  |  | TG 3 phase I | I | 2005-07-25 | 2005-07-25 | Shear |  | 5.4 |  | 5.4 | [12 empty] | 122 | 7.1 | #DIV/0! |  |  | 1 | [10 empty] | 1 | [10 empty] | 100 kN homebuilt, WMC | d | m |  |  |  | d, -40°C | OB_TG3_R023 | Temp range: -43;-34 | [10 empty] | 35 (blue marker) |  | Strain gauge: TML FCA-2-11, Middle, Center | SG, M, C
3042 | GEV206_I0400_0056 | 105-106 | #N/A | WMC | UD2 | 0 | LM | I0400 | GE1 | 3.55 |  | 12.36 | 12.36 | 43.878 | 76 |  |  |  | TG 3 phase I | I | 2005-07-25 | 2005-07-25 | Shear |  | 5.4 |  | 5.4 | [12 empty] | 119 | 5.22 | #DIV/0! |  |  | 1 | [10 empty] | 1 | [10 empty] | 100 kN homebuilt, WMC | d | m |  |  |  | d, -40°C | OB_TG3_R023 | Temp range: -33;-30 | [10 empty] | 36 (blue marker) |  | Strain gauge: TML FCA-2-11, Middle, Center | SG, M, C
3041 | GEV206_I0400_0057 | 105-106 | #N/A | WMC | UD2 | 0 | LM | I0400 | GE1 | 3.59 |  | 12.33 | 12.33 | 44.2647 | 76 |  |  |  | TG 3 phase I | I | 2005-07-25 | 2005-07-25 | Shear |  | 5.4 |  | 5.4 | [12 empty] | 118 | 5.14 | #DIV/0! |  |  | 1 | [10 empty] | 1 | [10 empty] | 100 kN homebuilt, WMC | d | m |  |  |  | d, -40°C | OB_TG3_R023 | Temp range: -46;-44 | [10 empty] | 37 (blue marker) |  | Strain gauge: TML FCA-2-11, Middle, Center | SG, M, C
3040 | GEV206_I0400_0058 | 105-106 | #N/A | WMC | UD2 | 0 | LM | I0400 | GE1 | 3.6 |  | 12.31 | 12.31 | 44.316 | 76 |  |  |  | TG 3 phase I | I | 2005-07-28 | 2005-07-28 | Shear |  | 5.66 |  | 5.66 | [12 empty] | 128 | 5.8 | #DIV/0! |  |  | 1 | [10 empty] | 1 | [10 empty] | 100 kN homebuilt, WMC | d | m |  |  |  | d, -40°C | OB_TG3_R023 | Temp range: -44;-41 | [10 empty] | 38 (blue marker) |  | Strain gauge: TML FCA-2-11, Middle, Center | SG, M, C
3039 | GEV206_I0400_0059 | 105-106 | #N/A | WMC | UD2 | 0 | LM | I0400 | GE1 | 3.58 |  | 12.47 | 12.47 | 44.6426 | 76 |  |  |  | TG 3 phase I | I | 2005-07-26 | 2005-07-26 | Shear |  | 5.4 |  | 5.4 | [12 empty] | 122 | 6.6 | #DIV/0! |  |  | 1 | [10 empty] | 1 | [10 empty] | 100 kN homebuilt, WMC | d | m |  |  |  | d, -40°C | OB_TG3_R023 | Temp range: -40;-37 | [10 empty] | 34 (black marker) |  | Strain gauge: TML FCA-2-11, Middle, Center | SG, M, C
3038 | GEV206_I0400_0060 | 105-106 | #N/A | WMC | UD2 | 0 | LM | I0400 | GE1 | 3.6 |  | 12.39 | 12.39 | 44.604 | 76 |  |  |  | TG 3 phase I | I | 2005-07-26 | 2005-07-26 | Shear |  | 5.5 |  | 5.5 | [12 empty] | 124 | 6.1 | #DIV/0! |  |  | 1 | [10 empty] | 1 | [10 empty] | 100 kN homebuilt, WMC | d | m |  |  |  | d, -40°C | OB_TG3_R023 | Temp range: -42;-38 | [10 empty] | 35 (black marker) |  | Strain gauge: TML FCA-2-11, Middle, Center | SG, M, C
3037 | GEV206_I0400_0061 | 105-106 | #N/A | WMC | UD2 | 0 | LM | I0400 | GE1 | 3.57 |  | 12.25 | 12.25 | 43.7325 | 76 |  |  |  | TG 3 phase I | I | 2005-07-27 | 2005-07-27 | Shear |  | 5.74 |  | 5.74 | [12 empty] | 131 | 4.67 | #DIV/0! |  |  | 1 | [10 empty] | 1 | [10 empty] | 100 kN homebuilt, WMC | d | m |  |  |  | d, -40°C | OB_TG3_R023 | Temp range: -44--42 | [10 empty] | 36 (black marker) |  | Strain gauge: TML FCA-2-11, Middle, Center | SG, M, C
3036 | GEV206_I0400_0062 | 105-106 | #N/A | WMC | UD2 | 0 | LM | I0400 | GE1 | 3.56 |  | 12.45 | 12.45 | 44.322 | 76 |  |  |  | TG 3 phase I | I | 2005-07-28 | 2005-07-28 | Shear |  | 5.4 |  | 5.4 | [12 empty] | 122 | 5.7 | #DIV/0! |  |  | 1 | [10 empty] | 1 | [10 empty] | 100 kN homebuilt, WMC | d | m |  |  |  | d, -40°C | OB_TG3_R023 | Temp range: -43;-38 | [10 empty] | 37 (black marker) |  | Strain gauge: TML FCA-2-11, Middle, Center | SG, M, C
3035 | GEV206_I0400_0063 | 105-106 | #N/A | WMC | UD2 | 0 | LM | I0400 | GE1 | 3.59 |  | 12.1 | 12.1 | 43.439 | 76 |  |  |  | TG 3 phase I | I | 2005-07-26 | 2005-07-26 | Shear |  | 5.5 |  | 5.5 | [12 empty] | 127 | 4.9 | #DIV/0! |  |  | 1 | [10 empty] | 1 | [10 empty] | 100 kN homebuilt, WMC | d | m |  |  |  | d, -40°C | OB_TG3_R023 | Temp range: -43;-39 | [10 empty] | 38 (black marker) |  | Strain gauge: TML FCA-2-11, Middle, Center | SG, M, C
3034 | GEV207_S3800_0002 | 181 | 51.73 | WMC | MD2 | 0 | LM | S3800 | GE1 | 6.68 | 24.53 | 24.53 | 24.53 | 163.8604 | 610 |  |  |  | TG 4 phase I | I | 2005-07-13 | 2005-07-13 | STT |  | 48.6 |  | 48.6 |  |  | 1.135 | 1.135 |  |  |  |  | 296.5939 | 296.5939 |  |  |  |  | 10388.58 |  |  | 1 | [10 empty] | 3.3 |  |  | 28.55 | [5 empty] | 0.01038858 | #DIV/0! | 400 kN Schenck, WMC | d | h |  |  |  | d, RT | OB_TG4_R010 | dimensions measured at 5 cross sections. Values at 50, 150, 250, 350, 450 mm, for w: 24.67, 24.55, 24.53, 24.6, 24.64; for t1: 6.85, 6.99, 6.66, 6.79, 6.73, for t2: 6.86, 6.81, 6.7, 6.67, 6.82, respectively. Noted dimensions are at strain gauge location; strain average from two sides, i.e. 1 and 1.27 | [10 empty] | GEV207_S3700_0002 | 1:25, 2/3 | Strain gauge: TML FLA-10-11, Middle, Center, BTB | SG, M, C, BTB | 200
3033 | GEV207_S3800_0004 | 181 | 51.73 | WMC | MD2 | 0 | LM | S3800 | GE1 | 6.625 | 24.62 | 24.62 | 24.62 | 163.1075 | 610 |  |  |  | TG 4 phase I | I | 2005-07-13 | 2005-07-13 | STT |  | 47.33 |  | 47.33 |  |  | 0.975 | 0.975 |  |  |  |  | 290.1767 | 290.1767 |  |  |  |  | 10183.43 |  |  | 1 | [10 empty] | 3.3 |  |  | 28.495 | [5 empty] | 0.01018343 | #DIV/0! | 400 kN Schenck, WMC | d | h |  |  |  | d, RT | OB_TG4_R010 | dimensions measured at 5 cross sections. Values at 50, 150, 250, 350, 450 mm, for w: 24.68, 24.7, 24.62, 24.59, 24.42; for t1: 6.81, 6.92, 6.64, 7.01, 6.79, for t2: 6.87, 6.83, 6.61, 6.71, 6.72, respectively. Noted dimensions are at strain gauge location; strain average from two sides, i.e. 0.7 and 1.25 | [10 empty] | GEV207_S3700_0004 | 1:25, 2/3 | Strain gauge: TML FLA-10-11, Middle, Center, BTB | SG, M, C, BTB | 200
3032 | GEV207_S3800_0006 | 181 | 51.73 | WMC | MD2 | 0 | LM | S3800 | GE1 | 6.53 | 23.63 | 23.63 | 23.63 | 154.3039 | 610 |  |  |  | TG 4 phase I | I | 2005-07-13 | 2005-07-13 | STT |  | 45.3 |  | 45.3 |  |  | 1.12 | 1.12 |  |  |  |  | 293.5765 | 293.5765 |  |  |  |  | 10425.3 |  |  | 1 | [10 empty] | 3.3 |  |  | 28.16 | [5 empty] | 0.0104253 | #DIV/0! | 400 kN Schenck, WMC | d | h |  |  |  | d, RT | OB_TG4_R010 | dimensions measured at 5 cross sections. Values at 50, 150, 250, 350, 450 mm, for w: 23.65, 23.6, 23.63, 23.75, 23.94; for t1: 6.72, 6.71, 6.52, 6.8, 6.76, for t2: 6.86, 6.72, 6.54, 6.83, 6.86, respectively. Noted dimensions are at strain gauge location; strain average from two sides, i.e. 0.96 and 1.28 | [10 empty] | GEV207_S3700_0006 | 1:25, 2/3 | Strain gauge: TML FLA-10-11, Middle, Center, BTB | SG, M, C, BTB | 200
3031 | GEV207_S3800_0010 | 181 | 51.73 | WMC | MD2 | 0 | LM | S3800 | GE1 | 6.715 | 24.39 | 24.39 | 24.39 | 163.77885 | 610 |  |  |  | TG 4 phase I | I | 2005-07-13 | 2005-07-13 | STT |  | 48.95 |  | 48.95 |  |  | 1.155 | 1.155 |  |  |  |  | 298.8786 | 298.8786 |  |  |  |  | 10544.32 |  |  | 1 | [10 empty] | 3.3 |  |  | 28.345 | [5 empty] | 0.01054432 | #DIV/0! | 400 kN Schenck, WMC | d | h |  |  |  | d, RT | OB_TG4_R010 | dimensions measured at 5 cross sections. Values at 50, 150, 250, 350, 450 mm, for w: 24.41, 24.38, 24.39, 24.36, 24.44; for t1: 6.9, 6.9, 6.71, 6.67, 6.79, for t2: 6.9, 6.72, 6.72, 6.82, 6.93, respectively. Noted dimensions are at strain gauge location; strain average from two sides, i.e. 1 and 1.31 | [10 empty] | GEV207_S3700_0010 | 1:25, 2/3 | Strain gauge: TML FLA-10-11, Middle, Center, BTB | SG, M, C, BTB | 200
3030 | GEV207_S3800_0012 | 181 | 51.73 | WMC | MD2 | 0 | LM | S3800 | GE1 | 6.625 | 24.12 | 24.12 | 24.12 | 159.795 | 610 |  |  |  | TG 4 phase I | I | 2005-07-13 | 2005-07-13 | STT |  | 46.79 |  | 46.79 |  |  | 1.145 | 1.145 |  |  |  |  | 292.8127 | 292.8127 |  |  |  |  | 10616.85 |  |  | 1 | [10 empty] | 3.3 |  |  | 27.58 | [5 empty] | 0.01061685 | #DIV/0! | 400 kN Schenck, WMC | d | h |  |  |  | d, RT | OB_TG4_R010 | dimensions measured at 5 cross sections. Values at 50, 150, 250, 350, 450 mm, for w: 24.18, 24.17, 24.12, 24.25, 24.35; for t1: 6.78, 6.68, 6.6, 6.73, 6.88, for t2: 6.75, 6.7, 6.65, 6.8, 6.93, respectively. Noted dimensions are at strain gauge location; strain average from two sides, i.e. 0.96 and 1.33 | [10 empty] | GEV207_S3700_0012 | 1:25, 2/3 | Strain gauge: TML FLA-10-11, Middle, Center, BTB | SG, M, C, BTB | 200
3029 | GEV207_S4800_0001 | 182 | 53.3 | WMC | MD2 | 0 | LM | S4800 | GE1 | 6.74 | 23.76 | 23.76 | 23.76 | 160.1424 | 610 |  |  |  | TG 4 phase I | I | 2005-07-13 | 2005-07-13 | STT |  | 46.1 |  | 46.1 |  |  | 1.14 | 1.14 |  |  |  |  | 287.8688 | 287.8688 |  |  |  |  | 10316.03 |  |  | 1 | [10 empty] | 3.3 |  |  | 27.905 | [5 empty] | 0.01031603 | #DIV/0! | 400 kN Schenck, WMC | d | h |  |  |  | d, RT | OB_TG4_R010 | dimensions measured at 5 cross sections. Values at 50, 150, 250, 350, 450 mm, for w: 23.69, 23.73, 23.76, 23.64, 23.61; for t1: 7.21, 6.96, 6.83, 6.56, 6.57, for t2: 6.96, 6.78, 6.65, 6.69, 6.62, respectively. Noted dimensions are at strain gauge location; strain average from two sides, i.e. 0.97 and 1.31 | [10 empty] | GEV207_S3700_0001 | 1:40, 2/3 | Strain gauge: TML FLA-10-11, Middle, Center, BTB | SG, M, C, BTB | 200
3028 | GEV207_S4800_0006 | 182 | 53.3 | WMC | MD2 | 0 | LM | S4800 | GE1 | 6.49 | 23.29 | 23.29 | 23.29 | 151.1521 | 610 |  |  |  | TG 4 phase I | I | 2005-07-13 | 2005-07-13 | STT |  | 41.96 |  | 41.96 |  |  | 1.02 | 1.02 |  |  |  |  | 277.6012 | 277.6012 |  |  |  |  | 9259.545 |  |  | 1 | [10 empty] | 3.3 |  |  | 29.98 | [5 empty] | 0.009259545 | #DIV/0! | 400 kN Schenck, WMC | d | h |  |  |  | d, RT | OB_TG4_R010 | dimensions measured at 5 cross sections. Values at 50, 150, 250, 350, 450 mm, for w: 23.31, 23.28, 23.29, 23.3, 23.49; for t1: 6.8, 6.75, 6.45, 6.54, 6.42, for t2: 6.66, 6.7, 6.53, 6.48, 6.54, respectively. Noted dimensions are at strain gauge location; strain average from two sides, i.e. 0.85 and 1.19 | [10 empty] | GEV207_S3700_0006 | 1:40, 2/3 | Strain gauge: TML FLA-10-11, Middle, Center, BTB | SG, M, C, BTB | 200
3027 | GEV207_S4800_0008 | 182 | 53.3 | WMC | MD2 | 0 | LM | S4800 | GE1 | 6.485 | 22.8 | 22.8 | 22.8 | 147.858 | 610 |  |  |  | TG 4 phase I | I | 2005-07-13 | 2005-07-13 | STT |  | 45.49 |  | 45.49 |  |  | 1.11 | 1.11 |  |  |  |  | 307.6601 | 307.6601 |  |  |  |  | 10080.6 |  |  | 1 | [10 empty] | 3.3 |  |  | 30.52 | [5 empty] | 0.0100806 | #DIV/0! | 400 kN Schenck, WMC | d | h |  |  |  | d, RT | OB_TG4_R010 | dimensions measured at 5 cross sections. Values at 50, 150, 250, 350, 450 mm, for w: 23.2, 22.92, 22.8, 22.91, 23.14; for t1: 6.74, 6.78, 6.44, 6.46, 6.58, for t2: 6.74, 6.81, 6.53, 6.5, 6.57, respectively. Noted dimensions are at strain gauge location; strain average from two sides, i.e. 0.94 and 1.28 | [10 empty] | GEV207_S3700_0008 | 1:40, 2/3 | Strain gauge: TML FLA-10-11, Middle, Center, BTB | SG, M, C, BTB | 200
3026 | GEV207_S4800_0011 | 182 | 53.3 | WMC | MD2 | 0 | LM | S4800 | GE1 | 6.515 | 23.07 | 23.07 | 23.07 | 150.30105 | 610 |  |  |  | TG 4 phase I | I | 2005-07-13 | 2005-07-13 | STT |  | 44.7 |  | 44.7 |  |  | 1.12 | 1.12 |  |  |  |  | 297.4031 | 297.4031 |  |  |  |  | 10098.58 |  |  | 1 | [10 empty] | 3.3 |  |  | 29.45 | [5 empty] | 0.01009858 | #DIV/0! | 400 kN Schenck, WMC | d | h |  |  |  | d, RT | OB_TG4_R010 | dimensions measured at 5 cross sections. Values at 50, 150, 250, 350, 450 mm, for w: 23.51, 23.33, 23.07, 22.84, 22.64; for t1: 6.74, 6.65, 6.54, 6.5, 6.54, for t2: 6.72, 6.68, 6.49, 6.33, 6.31, respectively. Noted dimensions are at strain gauge location; strain average from two sides, i.e. 0.93 and 1.31 | [10 empty] | GEV207_S3700_0011 | 1:40, 2/3 | Strain gauge: TML FLA-10-11, Middle, Center, BTB | SG, M, C, BTB | 200
3025 | GEV207_S4800_0014 | 182 | 53.3 | WMC | MD2 | 0 | LM | S4800 | GE1 | 6.345 | 23.76 | 23.76 | 23.76 | 150.7572 | 610 |  |  |  | TG 4 phase I | I | 2005-07-13 | 2005-07-13 | STT |  | 53.72 |  | 53.72 |  |  | 1.445 | 1.445 |  |  |  |  | 356.3346 | 356.3346 |  |  |  |  | 12797.08 |  |  | 1 | [10 empty] | 3.3 |  |  | 27.845 | [5 empty] | 0.01279708 | #DIV/0! | 400 kN Schenck, WMC | d | h |  |  |  | d, RT | OB_TG4_R010 | dimensions measured at 5 cross sections. Values at 50, 150, 250, 350, 450 mm, for w: 23.87, 23.88, 23.76, 23.64, 23.54; for t1: 6.73, 6.84, 6.26, 6.69, 6.63, for t2: 6.78, 6.86, 6.43, 6.67, 6.6, respectively. Noted dimensions are at strain gauge location; strain average from two sides, i.e. 1.34 and 1.55 | [10 empty] | GEV207_S3700_0014 | 1:40, 2/3 | Strain gauge: TML FLA-10-11, Middle, Center, BTB | SG, M, C, BTB | 200
3024 | GEV206_R0300_0354 | 53 | 53.39671 | WMC | UD2 | 0 | LM | R0300 | GE1 | 3.695 | 25.47 | 25.45 | 25.46 | 94.03775 | 145 | 145.81 | 34.63 |  | TG 1 phase I | I | 2005-07-07 | 2005-07-11 | W |  | 34.34 |  |  | 34.34 | [7 empty] | 365.0291 |  | 365.0291 |  |  |  | 0 |  |  | 4783996 | 3 | 3 | 36.04823 | [8 empty] | 377.83 kN/s |  | 42.3 | 42.69 |  |  |  |  | 0.008629529 | 0.008550693 | 100 kN Instron, WMC | l | h |  | 25.7 | fan | d, RT | OB_TG1_R024 | slow cycle +/- 10 kN | [12 empty] | Clip gauge: OB standard, Middle, Center, BTB | CG, M, C, BTB | 100
3023 | GEV207_R0400_1039 | 177 | 0 | WMC | MD2 | 0 | LM | R0400 | GE1 | 6.783333 | 24.91 | 24.87 | 24.89 | 168.7015 | 150 | 149.3 |  |  | TG 1 phase I | I | 2005-07-18 | 2005-07-19 | W |  | 53 |  |  | 53 | [7 empty] | 354.99 |  | 354.99 |  |  |  | 0 |  |  | 460994 | 1 | 1 | 3.473668 | [8 empty] | 357.92 kN/s |  | 28.71 | 29.04 |  |  |  |  | 0.01236468 | 0.01222417 | 100 kN Instron, WMC | l | h |  |  | fan | d, RT | OB_TG1_R024 | slow cycle +/- 10 kN | [12 empty] | Clip gauge: OB standard, Middle, Center, BTB | CG, M, C, BTB | 100
3022 | GEV207_R0400_1044 | 177 | 0 | WMC | MD2 | 0 | LM | R0400 | GE1 | 6.686667 | 25.01 | 25 | 25.005 | 167.1667 | 150 | 149.5 |  |  | TG 1 phase I | I | 2005-07-11 | 2005-07-13 | W |  | 53.25 |  |  | 53.25 | [7 empty] | 356.1873 |  | 356.1873 |  |  |  | 0 |  |  | 559042 | 1 | 1 | 4.212477 | [8 empty] | 359.57 kN/s |  | 29.895 | 30.535 |  |  |  |  | 0.01191461 | 0.01166489 | 100 kN Instron, WMC | l | h |  |  | fan | d, RT | OB_TG1_R024 | slow cycle +/- 10 kN | [12 empty] | Clip gauge: OB standard, Middle, Center, BTB | CG, M, C, BTB | 100
3021 | GEV207_R0400_1052 | 177 | 0 | WMC | MD2 | 0 | LM | R0400 | GE1 | 6.8 | 24.95 | 24.88 | 24.915 | 169.184 | 150 | 149.9 |  |  | TG 1 phase I | I | 2005-08-02 | 2005-08-12 | W |  | 42.1 |  |  | 42.1 | [7 empty] | 280.8539 |  | 280.8539 |  |  |  | 0 |  |  | 12291879 | 3 | 3 | 92.6214 | [8 empty] | 451.46 kN/s |  | 28.585 | 29.555 |  |  |  |  | 0.00982522 | 0.009502754 | 100 kN Instron, WMC | l | h |  |  | fan | d, RT | OB_TG1_R024 | slow cycle +/- 10 kN; Test interrupted once, counter reset by software. Cycles calculated. | [12 empty] | Clip gauge: OB standard, Middle, Center, BTB | CG, M, C, BTB | 100
3020 | GEV207_R0400_1055 | 177 | 0 | WMC | MD2 | 0 | LM | R0400 | GE1 | 6.746667 | 24.96 | 24.974 | 24.967 | 168.4913 | 150 | 149.9 |  |  | TG 1 phase I | I | 2005-07-13 | 2005-07-14 | W |  | 53.16 |  |  | 53.16 | [7 empty] | 354.6364 |  | 354.6364 |  |  |  | 0 |  |  | 866723 | 1 | 1 | 6.530906 | [8 empty] | 359.03 kN/s |  | 29.585 | 29.89 |  |  |  |  | 0.01198703 | 0.01186472 | 100 kN Instron, WMC | l | h |  |  | fan | d, RT | OB_TG1_R024 | slow cycle +/- 10 kN | [12 empty] | Clip gauge: OB standard, Middle, Center, BTB | CG, M, C, BTB | 100
3019 | GEV207_R0400_1068 | 177 | 0 | WMC | MD2 | 0 | LM | R0400 | GE1 | 6.763333 | 24.96 | 24.94 | 24.95 | 168.6775 | 150 | 149.6 |  |  | TG 1 phase I | I | 2005-07-14 | 2005-07-18 | W |  | 53.13 |  |  | 53.13 | [7 empty] | 355.1471 |  | 355.1471 |  |  |  | 0 |  |  | 825533 | 1 | 1 | 6.220532 | [8 empty] | 358.78 kN/s |  |  | 30.87 | [6 empty] | 100 kN Instron, WMC | l | h |  |  | fan | d, RT | OB_TG1_R024 | slow cycle +/- 10 kN | [12 empty] | Clip gauge: OB standard, Middle, Center, BTB | CG, M, C, BTB | 100
3018 | GEV207_R0400_1078 | 177 | 0 | WMC | MD2 | 0 | LM | R0400 | GE1 | 6.796667 | 25.09 | 25.08 | 25.085 | 170.4604 | 150 | 149 |  |  | TG 1 phase I | I | 2005-07-25 | 2005-08-02 | W |  | 42.39 |  |  | 42.39 | [7 empty] | 284.4966 |  | 284.4966 |  |  |  | 0 |  |  | 9705199 | 3 | 3 | 73.13033 | [8 empty] | 454.54 kN/s |  |  | 31.185 | [6 empty] | 100 kN Instron, WMC | l | h |  |  | fan | d, RT | OB_TG1_R024 | slow cycle +/- 10 kN; test interrupted once | [12 empty] | Clip gauge: OB standard, Middle, Center, BTB | CG, M, C, BTB | 100
3017 | GEV206_R0300_0861 | 102 | 53.84 | WMC | UD2 | 0 | LM | R0300 | GE1 | 3.6 | 25.06 | 25.03 | 25.045 | 90.108 | 145 | 144.5 | 34.43 |  | TG 1 phase I | I | 2005-07-04 | 2005-07-07 | W |  | 33.78 |  |  | 33.78 | [7 empty] | 374.6589 |  | 374.6589 |  |  |  | 0 |  |  | 3319644 | 3 | 3 | 25.01408 | [8 empty] | 371.67 kN/s |  | 43.795 | 43.49 |  |  |  |  | 0.008554834 | 0.00861483 | 100 kN Instron, WMC | l | h |  | 27.2 | fan | d, RT | OB_TG1_R024 | slow cycle +/- 10 kN | [12 empty] | Clip gauge: OB standard, Middle, Center, BTB | CG, M, C, BTB | 100
3016 | GEV206_R0300_0899 | 116 | 52.3 | WMC | UD2 | 0 | LM | R0300 | GE1 | 3.585 | 25.3 | 25.01 | 25.155 | 89.66085 | 145 | 145.79 | 34.68 |  | TG 1 phase I | I | 2005-06-30 | 2005-07-04 | W |  | 33.92 |  |  | 33.92 | [7 empty] | 376.1338 |  | 376.1338 |  |  |  | 0 |  |  | 3188805 | 3 | 3 | 24.02819 | [8 empty] | 373.3 kN/s |  | 43.76 | 44.035 |  |  |  |  | 0.008595379 | 0.008541701 | 100 kN Instron, WMC | l | h |  | 27.6 | fan | d, RT | OB_TG1_R024 | slow cycle +/- 10 kN; test interrupted once after 1560750 cycles | [12 empty] | Clip gauge: OB standard, Middle, Center, BTB | CG, M, C, BTB | 100
3015 | GEV206_R0300_0928 | 102 | 53.84 | WMC | UD2 | 0 | LM | R0300 | GE1 | 3.59 | 24.98 | 24.94 | 24.96 | 89.5346 | 145 | 144.97 | 34.695 |  | TG 1 phase I | I | 2005-06-04 | 2005-06-08 | W |  | 31.34 |  |  | 31.34 | [7 empty] | 349.7518 |  | 349.7518 |  |  |  | 0 |  |  | 5577893 | 3 | 3 | 42.03037 | [8 empty] | 368 kN/s |  | 43.595 | 44.62 |  |  |  |  | 0.00802275 | 0.007838454 | 100 kN Instron, WMC | l | h |  | 26.7 | fan | d, RT | OB_TG1_R024 | slow cycle +/- 10 kN; test interrupted | [12 empty] | Clip gauge: OB standard, Middle, Center, BTB | CG, M, C, BTB | 100
3014 | GEV207_R0400_0744 | 76 | 51.50596 | DLR | MD2 | 0 | LM | R0400 | GE1 | 6.55 |  |  | 24.9 | 163.095 | 150 |  |  |  | TG 1 phase I | I |  |  | BTF1b3 | 0.1 | 55.53 |  |  | 55.53 | [7 empty] | 340.4764 |  | 340.4764 |  |  |  | #DIV/0! |  |  | 2500 | 1 | 1b |  | t |  | 0.1 | 32.62 |  | 200.0061 | 2356519 |  | 2.11 | 6.1 | [8 empty] | 200 kN HUN, DLR | l | m | n |  | fan | d, RT | OB_TG1_R025 | [5 empty] | x | [7 empty] | none | none
3013 | GEV207_R0400_0541 | 87 | 53.25687 | DLR | MD2 | 0 | LM | R0400 | GE1 | 6.5 |  |  | 25.1 | 163.15 | 150 |  |  |  | TG 1 phase I | I |  |  | CA | 0.1 | 55.97 |  |  | 55.97 | [7 empty] | 343.0585 |  | 343.0585 |  |  |  | #DIV/0! |  |  | 3058 | 1 | 1b |  | t | [7 empty] | 2.11 | [9 empty] | 200 kN HUN, DLR | l | m | n |  | fan | d, RT | OB_TG1_R022 | [5 empty] | x | [7 empty] | none | none
3012 | GEV207_R0400_0540 | 87 | 53.25687 | DLR | MD2 | 0 | LM | R0400 | GE1 | 6.5 |  |  | 25.1 | 163.15 | 150 |  |  |  | TG 1 phase I | I |  |  | BTF1b3 | 0.1 | 55.97 |  |  | 55.97 | [7 empty] | 343.0585 |  | 343.0585 |  |  |  | #DIV/0! |  |  | 2500 | 1 | 1b |  | t |  | 0.1 | 32.88 |  | 201.5323 | 31820 |  | 2.11 | 6.1 | [8 empty] | 200 kN HUN, DLR | l | m | n |  | fan | d, RT | OB_TG1_R025 | [5 empty] | x | [7 empty] | none | none
3011 | GEV207_R0400_0743 | 76 | 51.50596 | DLR | MD2 | 0 | LM | R0400 | GE1 | 6.6 |  |  | 25.2 | 166.32 | 150 |  |  |  | TG 1 phase I | I |  |  | BTF31b | 0.1 | 56.2 |  |  | 33.01 | [7 empty] | 337.9028 |  | 198.4728 |  |  |  | #DIV/0! |  |  | 500000 | 1 | 3 |  | t |  | 0.1 | 56.2 |  | 337.9028 | 3699 |  | 6.1 | 2.11 | [8 empty] | 200 kN HUN, DLR | l | m | n |  | fan | d, RT | OB_TG1_R025 | [5 empty] | x | [7 empty] | none | none
3010 | GEV207_R0400_0742 | 76 | 51.50596 | DLR | MD2 | 0 | LM | R0400 | GE1 | 6.6 |  |  | 25.1 | 165.66 | 150 |  |  |  | TG 1 phase I | I |  |  | BTF31b | 0.1 | 55.97 |  |  | 32.88 | [7 empty] | 337.8607 |  | 198.4788 |  |  |  | #DIV/0! |  |  | 500000 | 1 | 3 |  | t |  | 0.1 | 55.97 |  | 337.8607 | 4274 |  | 6.1 | 2.11 | [8 empty] | 200 kN HUN, DLR | l | m | n |  | fan | d, RT | OB_TG1_R025 | [5 empty] | x | [7 empty] | none | none
3009 | GEV207_R0400_0536 | 87 | 53.25687 | DLR | MD2 | 0 | LM | R0400 | GE1 | 6.45 |  |  | 25.25 | 162.8625 | 150 |  |  |  | TG 1 phase I | I |  |  | PBTF31b | 0.1 | 33.08 |  |  | 33.08 | [7 empty] | 203.1161 |  | 203.1161 |  |  |  | #DIV/0! |  |  | 164898 | 3 | 3 |  | t | [7 empty] | 6.1 | [9 empty] | 200 kN HUN, DLR | l | m | n |  | fan | d, RT | OB_TG1_R025 | [13 empty] | none | none
3008 | GEV207_R0400_0535 | 87 | 53.25687 | DLR | MD2 | 0 | LM | R0400 | GE1 | 6.45 |  |  | 25.2 | 162.54 | 150 |  |  |  | TG 1 phase I | I |  |  | CA | 0.5 | 44.6 |  |  | 44.6 | [7 empty] | 274.394 |  | 274.394 |  |  |  | #DIV/0! |  |  | 79300 | 1 | 2 |  | t | [7 empty] | 3.35 | [9 empty] | 200 kN HUN, DLR | l | m | n |  | fan | d, RT | OB_TG1_R022 | [13 empty] | none | none
3007 | GEV206_I0490_0001 | 105-106 | #N/A | RISØ | UD2 | 90 | LM | I0400 | GE1 | 3.69 |  |  | 12.15 | 44.8335 | 76 |  |  |  | TG 3 phase I | I |  |  | Shear |  | 3.447027 |  | 3.447027 | [11 empty] | 5.836919 | 76.88507 | 4.755291 | #DIV/0! |  |  | 1 | [27 empty] | d, RT | OB_TG3_R009
3006 | GEV206_I0490_0002 | 105-106 | #N/A | RISØ | UD2 | 90 | LM | I0400 | GE1 | 3.67 |  |  | 12.15 | 44.5905 | 76 |  |  |  | TG 3 phase I | I |  |  | Shear |  | 3.104541 |  | 3.104541 | [11 empty] | 6.392951 | 69.62337 | 4.900805 | #DIV/0! |  |  | 1 | [27 empty] | d, RT | OB_TG3_R009
3005 | GEV206_I0490_0003 | 105-106 | #N/A | RISØ | UD2 | 90 | LM | I0400 | GE1 | 3.67 |  |  | 12.15 | 44.5905 | 76 |  |  |  | TG 3 phase I | I |  |  | Shear |  | 3.124837 |  | 3.124837 | [11 empty] | 6.687937 | 70.07853 | 4.482149 | #DIV/0! |  |  | 1 | [27 empty] | d, RT | OB_TG3_R009
3004 | GEV206_I0490_0004 | 105-106 | #N/A | RISØ | UD2 | 90 | LM | I0400 | GE1 | 3.69 |  |  | 12.15 | 44.8335 | 76 |  |  |  | TG 3 phase I | I |  |  | Shear |  | 3.777287 |  | 3.777287 | [11 empty] | 7.253692 | 84.25144 | 4.21149 | #DIV/0! |  |  | 1 | [27 empty] | d, RT | OB_TG3_R009
3003 | GEV206_I0490_0005 | 105-106 | #N/A | RISØ | UD2 | 90 | LM | I0400 | GE1 | 3.69 |  |  | 12.15 | 44.8335 | 76 |  |  |  | TG 3 phase I | I |  |  | Shear |  | 3.5815 |  | 3.5815 | [11 empty] | 7.219447 | 79.88446 | 4.602133 | #DIV/0! |  |  | 1 | [27 empty] | d, RT | OB_TG3_R009
3002 | GEV206_I1160_0007 | 21 | 50.13672 | RISØ | UD2 | 30 | LM | I1130 | GE1 | 3.92 |  |  | 24.56 | 96.2752 | 300 |  | 150 |  | TG 3 phase I | I | 2004-02-18 | 2004-02-18 | STT |  | 2.647873 |  | 2.647873 | [11 empty] | 1.27085 | 27.50316 | 3.717967 | #DIV/0! |  |  | 1 | [10 empty] | 0.25 | [16 empty] | d, RT; submersed in salt water for 6 months |  | loading-unloading | [8 empty] | x |  | GEV206_I1130
3001 | GEV206_I1160_0009 | 21 | 50.13672 | RISØ | UD2 | 30 | LM | I1130 | GE1 | 3.85 |  |  | 24.25 | 93.3625 | 300 |  | 150 |  | TG 3 phase I | I | 2004-02-06 | 2004-02-06 | STT |  | 2.402138 |  | 2.402138 | [11 empty] | 0.7337586 | 25.72915 | 4.70848 | #DIV/0! |  |  | 1 | [10 empty] | 0.25 | [16 empty] | d, RT; submersed in salt water for 6 months |  | loading | [10 empty] | GEV206_I1130
3000 | GEV206_I1160_0010 | 21 | 50.13672 | RISØ | UD2 | 30 | LM | I1130 | GE1 | 3.80 |  |  | 24.56 | 93.328 | 300 |  | 150 |  | TG 3 phase I | I | 2004-02-06 | 2004-02-06 | STT |  | 2.756126 |  | 2.756126 | [11 empty] | 1.037168 | 29.53161 | 4.589704 | #DIV/0! |  |  | 1 | [10 empty] | 0.25 | [16 empty] | d, RT; submersed in salt water for 6 months |  | loading | [10 empty] | GEV206_I1130
2999 | GEV206_I1160_0011 | 21 | 50.13672 | RISØ | UD2 | 30 | LM | I1130 | GE1 | 3.99 |  |  | 24.59 | 98.1141 | 300 |  | 150 |  | TG 3 phase I | I | 2004-02-18 | 2004-02-18 | STT |  | 2.72798 |  | 2.72798 | [11 empty] | 1.904143 | 27.80416 | 3.876421 | #DIV/0! |  |  | 1 | [10 empty] | 0.25 | [16 empty] | d, RT; submersed in salt water for 6 months |  | loading-unloading | [8 empty] | x |  | GEV206_I1130
2998 | GEV206_I1160_0012 | 21 | 50.13672 | RISØ | UD2 | 30 | LM | I1130 | GE1 | 3.93 |  |  | 24.72 | 97.1496 | 300 |  | 150 |  | TG 3 phase I | I | 2004-02-18 | 2004-02-18 | STT |  | 2.519051 |  | 2.519051 | [11 empty] | 1.00536 | 25.92961 | 3.849144 | #DIV/0! |  |  | 1 | [10 empty] | 0.25 | [16 empty] | d, RT; submersed in salt water for 6 months |  | loading-unloading | [8 empty] | x |  | GEV206_I1130
2997 | GEV206_I1160_0013 | 21 | 50.13672 | RISØ | UD2 | 30 | LM | I1130 | GE1 | 3.93 |  |  | 24.73 | 97.1889 | 300 |  | 150 |  | TG 3 phase I | I | 2004-02-20 | 2004-02-20 | STT |  | 2.563435 |  | 2.563435 | [11 empty] | 0.9701239 | 26.3758 | 4.555994 | #DIV/0! |  |  | 1 | [10 empty] | 0.25 | [16 empty] | d, RT; submersed in salt water for 6 months |  | loading-unloading | [8 empty] | x |  | GEV206_I1130
2996 | GEV206_I1160_0014 | 21 | 50.13672 | RISØ | UD2 | 30 | LM | I1130 | GE1 | 3.77 |  |  | 24.57 | 92.6289 | 300 |  | 150 |  | TG 3 phase I | I | 2004-02-06 | 2004-02-06 | STT |  | 2.48441 |  | 2.48441 | [11 empty] | 0.7443878 | 26.82111 | 4.574841 | #DIV/0! |  |  | 1 | [10 empty] | 0.25 | [16 empty] | d, RT; submersed in salt water for 6 months |  | loading | [10 empty] | GEV206_I1130
2995 | GEV206_I1160_0015 | 21 | 50.13672 | RISØ | UD2 | 30 | LM | I1130 | GE1 | 3.94 |  |  | 24.52 | 96.6088 | 300 |  | 150 |  | TG 3 phase I | I | 2004-02-20 | 2004-02-20 | STT |  | 2.690091 |  | 2.690091 | [11 empty] | 1.53868 | 27.8452 | 3.589417 | #DIV/0! |  |  | 1 | [10 empty] | 0.25 | [16 empty] | d, RT; submersed in salt water for 6 months |  | loading-unloading | [8 empty] | x |  | GEV206_I1130
2994 | GEV206_I1290_0005 | 5 | 51.44986 | RISØ | UD2 | 90 | LM | I1290 | GE1 | 3.7110 |  |  | 10.024 | 37.199064 | 126 |  |  |  | TG 3 phase I | I |  |  |  |  | -5.86 |  | -5.86 |  |  | -1.606568 | 0 | 0 |  |  |  | -157.5308 | [5 empty] | 0 |  |  | 1 | [14 empty] | 13.05391 |  |  |  |  | #DIV/0! | -0.01206771 | [6 empty] | d, RT; submersed in salt water for 6 months |  | loading | x
2993 | GEV207_R0400_0393 | 77 | 52.95711 | RAL | MD2 | 0 | LM | R0400 | GE1 | 6.64 |  |  | 25.28 | 167.86 | 150 |  | 40 |  | TG 5 phase I | I | 2005-04-21 | 2005-01-24 | RSTC50 | -1 | -84 |  | -84 | 22.5 | [7 empty] | -500.417 | -500.417 | 134.0403 |  |  |  | -8298.79 |  |  | 500000 | 3 | 3 | [8 empty] | 0.25 | 2.57 |  | 29.7 | 30.6 | 26.7 | 27.2 |  |  | -0.01684906 | -0.0163535 | 100 kN EHS, RAL | l, d | m |  | 47 |  | d, RT | OB_TG5_R007 | [13 empty] | Clip gauge: RAL, Middle, BTB | CG (RAL), BTB
2992 | GEV207_R0400_0391 | 77 | 52.95711 | RAL | MD2 | 0 | LM | R0400 | GE1 | 6.63 |  |  | 25.23 | 167.27 | 150 |  | 40 |  | TG 5 phase I | I | 2005-01-14 | 2005-01-17 | RSTT50 | -1 | 49.6 |  | 49.6 | 22.45 | [7 empty] | 296.5266 | 296.5266 | 134.2141 |  |  |  | 5342.821 |  |  | 500000 | 3 | 3 | [8 empty] | 0.25 | 2.57 |  | 27.6 | 27.9 | 25 | 25.6 |  |  | 0.01074372 | 0.01062819 | 100 kN EHS, RAL | l, d | m |  | 45.3 |  | d, RT | OB_TG5_R007 | [13 empty] | Clip gauge: RAL, Middle, BTB | CG (RAL), BTB
2991 | GEV206_R0300_0651 | 93 | 51.65736 | RAL | UD2 | 0 | LM | R0300 | GE1 | 3.81 |  |  | 25.54 | 97.31 | 145 |  | 35 |  | TG 5 phase I | I | 2005-01-14 | 2005-01-14 | RSTT20 | -1 | 70.5 |  | 70.5 | 32.95 | [7 empty] | 724.4887 | 724.4887 | 338.6086 |  |  |  | 9170.744 |  |  | 1000 | 1b | 1b | [8 empty] | 0.25 | 1.23 |  | 39 | 40 | 38.3 | 39.1 |  |  | 0.01857663 | 0.01811222 | 100 kN EHS, RAL | l, d | m |  | 21.8 |  | d, RT | OB_TG5_R007 | [13 empty] | Clip gauge: RAL, Middle, BTB | CG (RAL), BTB
2990 | GEV206_R0300_0652 | 94 | 51.10423 | RAL | UD2 | 0 | LM | R0300 | GE1 | 3.88 |  |  | 25.51 | 98.98 | 145 |  | 35 |  | TG 5 phase I | I | 2005-01-12 | 2005-01-12 | PRSTT50 | -1 | 32.91 |  |  | 32.91 | [7 empty] | 332.4914 |  | 332.4914 |  |  |  | 0 |  |  | 680 | 1b | 1b | [9 empty] | 1.23 |  | 36.2 | 36.4 |  |  |  |  | 0.009184846 | 0.009134379 | 100 kN EHS, RAL | l | m |  | 37.2 |  | d, RT | OB_TG5_R007 | was 'rst…' (sign unknown). ..Substituted equal amounts of 'T' and 'C' [RN] | [12 empty] | Clip gauge: RAL, Middle, BTB | CG (RAL), BTB
2989 | GEV206_R0300_0654 | 94 | 51.10423 | RAL | UD2 | 0 | LM | R0300 | GE1 | 3.81 |  |  | 25.63 | 97.65 | 145 |  | 35 |  | TG 5 phase I | I | 2005-01-12 | 2005-01-12 | PRSTC50 | -1 | 17.17 |  |  | 17.17 | [7 empty] | 175.8321 |  | 175.8321 |  |  |  | 0 |  |  | 478098 | 3 | 3 | [9 empty] | 4.56 |  | 37.6 | 37.7 |  |  |  |  | 0.004676384 | 0.00466398 | 100 kN EHS, RAL | l | m |  | 46.2 |  | d, RT | OB_TG5_R007 | was 'rst…' (sign unknown). ..Substituted equal amounts of 'T' and 'C' [RN] | [12 empty] | Clip gauge: RAL, Middle, BTB | CG (RAL), BTB
2988 | GEV206_R0300_0655 | 94 | 51.10423 | RAL | UD2 | 0 | LM | R0300 | GE1 | 3.8 |  |  | 25.45 | 96.71 | 145 |  | 35 |  | TG 5 phase I | I | 2005-01-12 | 2005-01-12 | RSTC20 | 0.1 | -58.3 |  | -58.3 | 26.72 | [7 empty] | -602.8332 | -602.8332 | 276.2899 |  |  |  | -7788.543 |  |  | 200000 | 3 | 3 | [8 empty] | 0.25 | 5 |  | 38.8 | 38.6 | 37.8 | 38.8 |  |  | -0.01553694 | -0.01561744 | 100 kN EHS, RAL | l, d | m |  | 25.7 |  | d, RT | OB_TG5_R007 | [13 empty] | Clip gauge: RAL, Middle, BTB | CG (RAL), BTB
2987 | GEV206_R0300_0656 | 94 | 51.10423 | RAL | UD2 | 0 | LM | R0300 | GE1 | 3.79 |  |  | 25.59 | 96.99 | 145 |  | 35 |  | TG 5 phase I | I | 2005-01-17 | 2005-01-17 | PRSTT50 | 0.1 | 26.87 |  |  | 26.87 | [7 empty] | 277.0389 |  | 277.0389 |  |  |  | 0 |  |  | 498167 | 3 | 3 | [9 empty] | 5 |  | 39.32 | 39.78 |  |  |  |  | 0.007045749 | 0.006964275 | 100 kN EHS, RAL | l | m |  | 35.8 |  | d, RT | OB_TG5_R007 | was 'rst…' (sign unknown). ..Substituted equal amounts of 'T' and 'C' [RN] | [12 empty] | Clip gauge: RAL, Middle, BTB | CG (RAL), BTB
2986 | GEV206_R0300_0657 | 94 | 51.10423 | RAL | UD2 | 0 | LM | R0300 | GE1 | 3.72 |  |  | 25.43 | 94.6 | 145 |  | 35 |  | TG 5 phase I | I | 2005-01-19 | 2005-01-20 | RSTC50 | 0.1 | -53.2 |  | -53.2 | 26.7 | [7 empty] | -562.3679 | -562.3679 | 282.241 |  |  |  | -7360.836 |  |  | 500000 | 3 | 3 | [8 empty] | 0.25 | 5 |  | 37.44 | 38.96 | 37.4325 | 39.64 |  |  | -0.01502051 | -0.01443449 | 100 kN EHS, RAL | l, d | m |  | 29.5 |  | d, RT | OB_TG5_R007 | [13 empty] | Clip gauge: RAL, Middle, BTB | CG (RAL), BTB
2985 | GEV206_R0300_0405 | 64 | 50.3336 | RAL | UD2 | 0 | LM | R0300 | GE1 | 3.79 |  |  | 25.24 | 95.66 | 145 |  | 35 |  | TG 5 phase I | I | 2005-05-18 | 2005-05-18 | PRSTC80 | 0.1 | 26.5 |  |  | 26.5 | [7 empty] | 277.0228 |  | 277.0228 |  |  |  | 0 |  |  | 579018 | 3 | 3 | [9 empty] | 5 |  | 38.63 | 39.27 |  |  |  |  | 0.007171183 | 0.007054311 | 100 kN EHS, RAL | l | m |  | 30.2 |  | d, RT | OB_TG5_R007 | was 'rst…' (sign unknown). ..Substituted equal amounts of 'T' and 'C' [RN] | [12 empty] | Clip gauge: RAL, Middle, BTB | CG (RAL), BTB
2984 | GEV206_R0300_0396 | 63 | 53.26286 | RAL | UD2 | 0 | LM | R0300 | GE1 | 3.78 |  |  | 25.16 | 95.1 | 145 |  | 35 |  | TG 5 phase I | I | 2005-05-10 | 2005-05-10 | RSTC80 | 0.1 | -58.9 |  | -58.9 | 53.84 | [7 empty] | -619.3481 | -619.3481 | 566.1409 |  |  |  | -8864.292 |  |  | 800 | 1 | 1 | [8 empty] | 0.25 | 1.5 |  | 34.72 | 35.15 | 37.27 | 38.61 |  |  | -0.01783837 | -0.01762014 | 100 kN EHS, RAL | l, d | m |  | 33.6 |  | d, RT | OB_TG5_R007 | Clip gauges slipped - stiffness results invalid | [12 empty] | Clip gauge: RAL, Middle, BTB | CG (RAL), BTB
2983 | GEV206_R0300_0404 | 64 | 50.3336 | RAL | UD2 | 0 | LM | R0300 | GE1 | 3.8 |  |  | 25.21 | 95.8 | 145 |  | 35 |  | TG 5 phase I | I | 2005-05-03 | 2005-05-05 | RSTT80 | 0.1 | 48.4 |  | 48.4 | 26.47 | [7 empty] | 505.2192 | 505.2192 | 276.3048 |  |  |  | 7090.796 |  |  | 800000 | 3 | 3 | [8 empty] | 0.25 | 5 |  | 35.91 | 35.34 | 37.26 | 35.65 |  |  | 0.01406904 | 0.01429596 | 100 kN EHS, RAL | l, d | m |  | 27.7 |  | d, RT | OB_TG5_R007 | [13 empty] | Clip gauge: RAL, Middle, BTB | CG (RAL), BTB
2982 | GEV206_R0300_0397 | 63 | 53.26286 | RAL | UD2 | 0 | LM | R0300 | GE1 | 3.81 |  |  | 25.25 | 96.2 | 145 |  | 35 |  | TG 5 phase I | I | 2005-04-28 | 2005-04-28 | PRSTT80 | 0.1 | 36.11 |  |  | 36.11 | [7 empty] | 375.3638 |  | 375.3638 |  |  |  | 0 |  |  | 28869 | 2 | 2 | [9 empty] | 3.35 |  | 38.49 | 35.9 |  |  |  |  | 0.009752243 | 0.01045582 | 100 kN EHS, RAL | l | m |  | 31.7 |  | d, RT | OB_TG5_R007 | was 'rst…' (sign unknown). ..Substituted equal amounts of 'T' and 'C' [RN] | [12 empty] | Clip gauge: RAL, Middle, BTB | CG (RAL), BTB
2981 | GEV206_R0300_0400 | 64 | 50.3336 | RAL | UD2 | 0 | LM | R0300 | GE1 | 3.76 |  |  | 25.29 | 95.09 | 145 |  | 35 |  | TG 5 phase I | I | 2005-05-18 | 2005-05-18 | RSTT80 | -1 | 50.3 |  | 50.3 | 24.53 | [7 empty] | 528.9726 | 528.9726 | 257.9661 |  |  |  | 6596.49 |  |  | 40000 | 2 | 2 | [8 empty] | 0.25 | 2.17 |  | 40.48 | 39.71 | 38.01 | 37.77 |  |  | 0.0130675 | 0.01332089 | 100 kN EHS, RAL | l, d | m |  | 32.6 |  | d, RT | OB_TG5_R007 | [13 empty] | Clip gauge: RAL, Middle, BTB | CG (RAL), BTB
2980 | GEV206_R0300_0399 | 63 | 53.26286 | RAL | UD2 | 0 | LM | R0300 | GE1 | 3.84 |  |  | 25.12 | 96.46 | 145 |  | 35 |  | TG 5 phase I | I | 2005-04-29 | 2005-04-29 | PRSTC80 | -1 | 24.37 |  |  | 24.37 | [7 empty] | 252.6436 |  | 252.6436 |  |  |  | 0 |  |  | 30666 | 2 | 2 | [9 empty] | 2.17 |  | 38.54 | 35.99 |  |  |  |  | 0.00655536 | 0.007019827 | 100 kN EHS, RAL | l | m |  | 33.4 |  | d, RT | OB_TG5_R007 | Clip gauges slipped - stiffness results invalid; was 'rst…' (sign unknown). ..Substituted equal amounts of 'T' and 'C' [RN] | [12 empty] | Clip gauge: RAL, Middle, BTB | CG (RAL), BTB
2979 | GEV206_R0300_0401 | 64 | 50.3336 | RAL | UD2 | 0 | LM | R0300 | GE1 | 4.05 |  |  | 25.16 | 101.9 | 145 |  | 35 |  | TG 5 phase I | I | 2005-05-03 | 2005-05-03 | PRSTT80 | -1 | 32.46 |  |  | 32.46 | [7 empty] | 318.5476 |  | 318.5476 |  |  |  | 0 |  |  | 577 | 1b | 1b | [9 empty] | 1.23 |  | 34.8775 | 34.385 |  |  |  |  | 0.009133327 | 0.009264144 | 100 kN EHS, RAL | l | m |  | 25.1 |  | d, RT | OB_TG5_R007 | was 'rst…' (sign unknown). ..Substituted equal amounts of 'T' and 'C' [RN] | [12 empty] | Clip gauge: RAL, Middle, BTB | CG (RAL), BTB
2978 | GEV206_R0300_0403 | 64 | 50.3336 | RAL | UD2 | 0 | LM | R0300 | GE1 | 3.8 |  |  | 25.3 | 96.14 | 145 |  | 35 |  | TG 5 phase I | I | 2005-05-12 | 2005-05-12 | PRSTC80 | -1 | 32.64 |  |  | 32.64 | [7 empty] | 339.5049 |  | 339.5049 |  |  |  | 0 |  |  | 2670 | 1b | 1b | [9 empty] | 1.23 |  | 37.32 | 35.5225 |  |  |  |  | 0.00909713 | 0.00955746 | 100 kN EHS, RAL | l | m |  | 32.9 |  | d, RT | OB_TG5_R007 | Clip gauges slipped - stiffness results invalid; was 'rst…' (sign unknown). ..Substituted equal amounts of 'T' and 'C' [RN] | [12 empty] | Clip gauge: RAL, Middle, BTB | CG (RAL), BTB
2977 | GEV206_R0300_0395 | 63 | 53.26286 | RAL | UD2 | 0 | LM | R0300 | GE1 | 3.83 |  |  | 25.22 | 96.59 | 145 |  | 35 |  | TG 5 phase I | I | 2005-04-27 | 2005-04-27 | RSTT80 | 0.1 | 70.9 |  | 70.9 | 53.97 | [7 empty] | 734.0304 | 734.0304 | 558.7535 |  |  |  | 9841.529 |  |  | 800 | 1 | 1 | [8 empty] | 0.25 | 1.5 |  | 37.265 | 37.32 | 36.1825 | 35.295 |  |  | 0.01969758 | 0.01966855 | 100 kN EHS, RAL | l, d | m |  | 29.3 |  | d, RT | OB_TG5_R010, OB_TG5_R011, OB_TG5_R007 | [13 empty] | Clip gauge: RAL, Middle, BTB | CG (RAL), BTB
2976 | GEV207_R0400_0176 | 35 | 53.1489 | RAL | MD2 | 0 | LM | R0400 | GE1 | 6.6 |  |  | 25.33 | 167.18 | 150 |  | 40 |  | TG 5 phase I | I | 2005-03-17 | 2005-03-17 | RSTC20 | 0.1 | -83.1 |  | -83.1 | 66.4 | [7 empty] | -497.069 | -497.069 | 397.1767 |  |  |  | -9335.068 |  |  | 200 | 1 | 1 | [8 empty] | 0.25 | 1.52 |  | 26.21 | 27.0375 | 27.1025 | 25.3525 |  |  | -0.01896486 | -0.01838443 | 100 kN EHS, RAL | l, d | m |  | 34.4 |  | d, RT | OB_TG5_R007 | unstable extensometer readings | [12 empty] | Clip gauge: RAL, Middle, BTB | CG (RAL), BTB
2975 | GEV207_R0400_0177 | 35 | 53.1489 | RAL | MD2 | 0 | LM | R0400 | GE1 | 6.68 |  |  | 25.29 | 168.94 | 150 |  | 40 |  | TG 5 phase I | I | 2005-03-15 | 2005-03-15 | RSTT50 | 0.1 | 87.9 |  | 87.9 | 66.26 | [7 empty] | 520.3031 | 520.3031 | 392.2103 |  |  |  | 9835.597 |  |  | 500 | 1 | 1 | [8 empty] | 0.25 | 1.52 |  | 27.09 | 25.81 | 26.4425 | 25.1025 |  |  | 0.01920646 | 0.02015897 | 100 kN EHS, RAL | l, d | m |  | 43.3 |  | d, RT | OB_TG5_R007 | [13 empty] | Clip gauge: RAL, Middle, BTB | CG (RAL), BTB
2974 | GEV207_R0400_0178 | 35 | 53.1489 | RAL | MD2 | 0 | LM | R0400 | GE1 | 6.72 |  |  | 25.32 | 170.15 | 150 |  | 40 |  | TG 5 phase I | I | 2005-03-21 | 2005-03-21 | RSTC50 | 0.1 | -82 |  | -82 | 66.34 | [7 empty] | -481.9277 | -481.9277 | 389.8913 |  |  |  | #DIV/0! |  |  | 500 | 1 | 1 | [8 empty] | 0.25 | 1.52 |  |  |  | 26.05 | 25.4925 |  |  |  |  | 100 kN EHS, RAL | l, d | m |  | 41.5 |  | d, RT | OB_TG5_R007 | [13 empty] | Clip gauge: RAL, Middle, BTB | CG (RAL), BTB
2973 | GEV207_R0400_0179 | 35 | 53.1489 | RAL | MD2 | 0 | LM | R0400 | GE1 | 6.7 |  |  | 25.18 | 168.71 | 150 |  | 40 |  | TG 5 phase I | I | 2005-03-21 | 2005-03-23 | RSTC50 | 0.1 | -76.5 |  | -76.5 | 32.99 | [7 empty] | -453.4408 | -453.4408 | 195.5426 |  |  |  | -7978.899 |  |  | 500000 | 3 | 3 | [8 empty] | 0.25 | 5 |  | 29.165 | 27.665 | 25.555 | 24.395 |  |  | -0.01554743 | -0.01639041 | 100 kN EHS, RAL | l, d | m |  | 40.1 |  | d, RT | OB_TG5_R007 | unstable extensometer readings | [12 empty] | Clip gauge: RAL, Middle, BTB | CG (RAL), BTB
2972 | GEV207_R0400_0431 | 79 | 51.70852 | RAL | MD2 | 0 | LM | R0400 | GE1 | 6.53 |  |  | 25.12 | 164.03 | 150 |  | 40 |  | TG 5 phase I | I | 2005-05-13 | 2005-05-13 |  | 0.1 |  |  |  | 65.81 | [7 empty] | 401.2071 |  | 401.2071 |  |  |  | #DIV/0! |  |  | 200 | 1 | 1 | [9 empty] | 1.52 | [9 empty] | 100 kN EHS, RAL |  | m |  | 32.4 |  | d, RT |  | tabs failed during RST test | x |  |  |  | x | [7 empty] | Clip gauge: RAL, Middle, BTB | CG (RAL), BTB
2971 | GEV207_R0400_0387 | 77 | 52.95711 | RAL | MD2 | 0 | LM | R0400 | GE1 | 6.85 |  |  | 25.21 | 172.69 | 150 |  | 40 |  | TG 5 phase I | I | 2005-03-04 | 2005-03-04 | RSTT50 | -1 | 78.3 |  | 78.3 | 39.08 | [7 empty] | 453.4136 | 453.4136 | 226.3015 |  |  |  | 7997.066 |  |  | 2500 | 1b | 1b | [8 empty] | 0.25 | 0.86 |  | 28.2075 | 28.49 | 25.92 | 22.64 |  |  | 0.01607422 | 0.01591483 | 100 kN EHS, RAL | l, d | m |  | 46.5 |  | d, RT | OB_TG5_R007 | extensometers measure different stiffnesses | [12 empty] | Clip gauge: RAL, Middle, BTB | CG (RAL), BTB
2970 | GEV207_R0400_0388 | 77 | 52.95711 | RAL | MD2 | 0 | LM | R0400 | GE1 | 6.6 |  |  | 25.27 | 166.78 | 150 |  | 40 |  | TG 5 phase I | I | 2005-03-17 | 2005-03-17 | PRSTT50 | -1 | 39.17 |  |  | 39.17 | [7 empty] | 234.8603 |  | 234.8603 |  |  |  | 0 |  |  | 777 | 1b | 1b | [9 empty] | 0.86 |  | 28.695 | 26.7575 |  |  |  |  | 0.008184711 | 0.008777363 | 100 kN EHS, RAL | l | m |  | 53.5 |  | d, RT | OB_TG5_R007 | was 'rst…' (sign unknown). ..Substituted equal amounts of 'T' and 'C' [RN] | [12 empty] | Clip gauge: RAL, Middle, BTB | CG (RAL), BTB
2969 | GEV207_R0400_0389 | 77 | 52.95711 | RAL | MD2 | 0 | LM | R0400 | GE1 | 6.71 |  |  | 25.2 | 169.09 | 150 |  | 40 |  | TG 5 phase I | I | 2005-03-14 | 2005-03-14 | RSTT50 | -1 | 66.1 |  | 66.1 | 30.49 | [7 empty] | 390.9161 | 390.9161 | 180.3182 |  |  |  | 7324.298 |  |  | 25000 | 2 | 2 | [8 empty] | 0.25 | 1.44 |  | 27.0675 | 26.305 | 23.6325 | 23.0025 |  |  | 0.01444227 | 0.0148609 | 100 kN EHS, RAL | l, d | m |  | 46.6 |  | d, RT | OB_TG5_R007 | [13 empty] | Clip gauge: RAL, Middle, BTB | CG (RAL), BTB
2968 | GEV207_R0400_0396 | 77 | 52.95711 | RAL | MD2 | 0 | LM | R0400 | GE1 | 6.62 |  |  | 25.18 | 166.69 | 150 |  | 40 |  | TG 5 phase I | I | 2005-03-10 | 2005-03-10 | PRSTC20 | -1 | 39.03 |  |  | 39.03 | [7 empty] | 234.1472 |  | 234.1472 |  |  |  | 0 |  |  | 720 | 1b | 1b | [9 empty] | 0.86 |  | 30.32 | 29.35 |  |  |  |  | 0.007722534 | 0.007977759 | 100 kN EHS, RAL | l | m |  | 64.8 |  | d, RT | OB_TG5_R007 | temperature spike (64.8 deg.) from around 50 degrees on failure; was 'rst…' (sign unknown). ..Substituted equal amounts of 'T' and 'C' [RN] | [12 empty] | Clip gauge: RAL, Middle, BTB | CG (RAL), BTB
2967 | GEV207_R0400_0397 | 77 | 52.95711 | RAL | MD2 | 0 | LM | R0400 | GE1 | 6.62 |  |  | 25.21 | 166.89 | 150 |  | 40 |  | TG 5 phase I | I | 2005-04-12 | 2005-04-12 | RSTC20 | -1 | -76 |  | -76 | 39.08 | [7 empty] | -455.3898 | -455.3898 | 234.1662 |  |  |  | -6887.062 |  |  | 1000 | 1b | 1b | [8 empty] | 0.25 | 0.86 |  | 34.035 | 32.0875 | 27.61 | 25.0375 |  |  | -0.01338004 | -0.01419212 | 100 kN EHS, RAL | l, d | m |  | 48.6 |  | d, RT | OB_TG5_R007 | Clip gauges slipped - stiffness results invalid; was 'rst…' (sign unknown). ..Substituted equal amounts of 'T' and 'C' [RN] | [12 empty] | Clip gauge: RAL, Middle, BTB | CG (RAL), BTB
2966 | GEV207_R0400_0398 | 77 | 52.95711 | RAL | MD2 | 0 | LM | R0400 | GE1 | 6.69 |  |  | 25.36 | 169.66 | 150 |  | 40 |  | TG 5 phase I | I | 2005-03-11 | 2005-03-11 | RSTT20 | -1 | 74.1 |  | 74.1 | 30.69 | [7 empty] | 436.7559 | 436.7559 | 180.8912 |  |  |  | 8653.772 |  |  | 10000 | 2 | 2 | [8 empty] | 0.25 | 1.44 |  | 25.84 | 24.63 | 25.89 | 25.0425 |  |  | 0.01690232 | 0.01773268 | 100 kN EHS, RAL | l, d | m |  | 47.3 |  | d, RT | OB_TG5_R007 | [13 empty] | Clip gauge: RAL, Middle, BTB | CG (RAL), BTB
2965 | GEV207_R0400_0399 | 77 | 52.95711 | RAL | MD2 | 0 | LM | R0400 | GE1 | 6.68 |  |  | 25.22 | 168.47 | 150 |  | 40 |  | TG 5 phase I | I | 2005-03-18 | 2005-03-18 | RSTC20 | -1 | -70.7 |  | -70.7 | 30.52 | [7 empty] | -419.6593 | -419.6593 | 181.1599 |  |  |  | -7348.906 |  |  | 10000 | 2 | 2 | [8 empty] | 0.25 | 1.44 |  | 28.02 | 29.085 | 27.5975 | 24.385 |  |  | -0.01497713 | -0.01442872 | 100 kN EHS, RAL | l, d | m |  | 51.7 |  | d, RT | OB_TG5_R007 | frequency reduced to 1.2 Hz due to overheating | [12 empty] | Clip gauge: RAL, Middle, BTB | CG (RAL), BTB
2964 | GEV207_R0400_0401 | 77 | 52.95711 | RAL | MD2 | 0 | LM | R0400 | GE1 | 6.69 |  |  | 25.33 | 169.46 | 150 |  | 40 |  | TG 5 phase I | I | 2005-03-15 | 2005-03-16 | RSTT20 | -1 | 65.9 |  | 65.9 | 22.54 | [7 empty] | 388.8823 | 388.8823 | 133.0107 |  |  |  | 7492.555 |  |  | 200000 | 3 | 3 | [8 empty] | 0.25 | 2.57 |  | 26.1975 | 25.705 | 25.03 | 24.7525 |  |  | 0.01484425 | 0.01512866 | 100 kN EHS, RAL | l, d | m |  | 45 |  | d, RT | OB_TG5_R007 | [13 empty] | Clip gauge: RAL, Middle, BTB | CG (RAL), BTB
2963 | GEV207_R0400_0402 | 77 | 52.95711 | RAL | MD2 | 0 | LM | R0400 | GE1 | 6.66 |  |  | 25.25 | 168.16 | 150 |  | 40 |  | TG 5 phase I | I | 2005-04-13 | 2005-04-14 | RSTC20 | -1 | -84.7 |  | -84.7 | 22.47 | [7 empty] | -503.687 | -503.687 | 133.6227 |  |  |  | -10186.81 |  |  | 200000 | 3 | 3 | [8 empty] | 0.25 | 2.57 |  | 25.2525 | 24.1925 | 22.995 | 21.88 |  |  | -0.01994602 | -0.02081996 | 100 kN EHS, RAL | l, d | m |  | 41.3 |  | d, RT | OB_TG5_R007 | [13 empty] | Clip gauge: RAL, Middle, BTB | CG (RAL), BTB
2962 | GEV207_R0400_0423 | 79 | 51.70852 | RAL | MD2 | 0 | LM | R0400 | GE1 | 6.9 |  |  | 25.11 | 173.26 | 150 |  | 40 |  | TG 5 phase I | I | 2005-04-19 | 2005-04-19 | RSTT20 | -1 | 78.6 |  | 78.6 | 38.92 | [7 empty] | 453.6535 | 453.6535 | 224.6335 |  |  |  | 8400.99 |  |  | 1000 | 1b | 1b | [8 empty] | 0.25 | 0.86 |  | 27.185 | 26.815 | 27.185 | 26.815 |  |  | 0.01668764 | 0.0169179 | 100 kN EHS, RAL | l, d | m |  | 45.7 |  | d, RT | OB_TG5_R007 | [13 empty] | Clip gauge: RAL, Middle, BTB | CG (RAL), BTB
2961 | GEV207_R0400_0424 | 79 | 51.70852 | RAL | MD2 | 0 | LM | R0400 | GE1 | 6.85 |  |  | 25.26 | 173.03 | 150 |  | 40 |  | TG 5 phase I | I | 2005-04-18 | 2005-04-18 | PRSTT80 | -1 | 39.15 |  |  | 39.15 | [7 empty] | 226.2613 |  | 226.2613 |  |  |  | 0 |  |  | 1342 | 1b | 1b | [9 empty] | 0.86 |  | 25.56 | 24.825 |  |  |  |  | 0.008852165 | 0.009114253 | 100 kN EHS, RAL | l | m |  | 43.1 |  | d, RT | OB_TG5_R007 | was 'rst…' (sign unknown). ..Substituted equal amounts of 'T' and 'C' [RN] | [12 empty] | Clip gauge: RAL, Middle, BTB | CG (RAL), BTB
2960 | GEV207_R0400_0425 | 79 | 51.70852 | RAL | MD2 | 0 | LM | R0400 | GE1 | 6.78 |  |  | 25.27 | 171.33 | 150 |  | 40 |  | TG 5 phase I | I | 2005-05-06 | 2005-05-06 | PRSTC80 | -1 | 22.49 |  |  | 22.49 | [7 empty] | 131.2671 |  | 131.2671 |  |  |  | 0 |  |  | 795516 | 3 | 3 | [9 empty] | 2.57 |  | 27.0125 | 24.4475 |  |  |  |  | 0.004859496 | 0.005369348 | 100 kN EHS, RAL | l | m |  | 56 |  | d, RT | OB_TG5_R007 | temperature spike (56 deg.) from around 42 degrees on failure; was 'rst…' (sign unknown). ..Substituted equal amounts of 'T' and 'C' [RN] | [12 empty] | Clip gauge: RAL, Middle, BTB | CG (RAL), BTB
2959 | GEV207_R0400_0427 | 79 | 51.70852 | RAL | MD2 | 0 | LM | R0400 | GE1 | 6.81 |  |  | 25.27 | 172.09 | 150 |  | 40 |  | TG 5 phase I | I | 2005-05-13 | 2005-05-17 | RSTT80 | -1 | 52.1 |  | 52.1 | 22.49 | [7 empty] | 302.7486 | 302.7486 | 130.6874 |  |  |  | 5944.697 |  |  | 800000 | 3 | 3 | [8 empty] | 0.25 | 2.57 |  | 26.01 | 24.9175 | 21.4 | 20.915 |  |  | 0.0116397 | 0.01215004 | 100 kN EHS, RAL | l, d | m |  | 45.5 |  | d, RT | OB_TG5_R007 | [13 empty] | Clip gauge: RAL, Middle, BTB | CG (RAL), BTB
2958 | GEV207_R0400_0429 | 79 | 51.70852 | RAL | MD2 | 0 | LM | R0400 | GE1 | 6.56 |  |  | 25.03 | 164.2 | 150 |  | 40 |  | TG 5 phase I | I | 2005-04-21 | 2005-04-21 | PRSTT80 | -1 | 38.8 |  |  | 38.8 | [7 empty] | 236.2972 |  | 236.2972 |  |  |  | 0 |  |  | 728 | 1b | 1b | [9 empty] | 0.86 |  | 27.635 | 26.54 |  |  |  |  | 0.008550649 | 0.008903436 | 100 kN EHS, RAL | l | m |  | 54.8 |  | d, RT | OB_TG5_R007 | was 'rst…' (sign unknown). ..Substituted equal amounts of 'T' and 'C' [RN] | [12 empty] | Clip gauge: RAL, Middle, BTB | CG (RAL), BTB
2957 | GEV207_R0400_0430 | 79 | 51.70852 | RAL | MD2 | 0 | LM | R0400 | GE1 | 6.6 |  |  | 25.29 | 166.91 | 150 |  | 40 |  | TG 5 phase I | I | 2005-04-25 | 2005-04-25 | PRSTC80 | -1 | 30.6 |  |  | 30.6 | [7 empty] | 183.3323 |  | 183.3323 |  |  |  | 0 |  |  | 33325 | 2 | 2 | [9 empty] | 1.44 |  | 28.57 | 25.675 |  |  |  |  | 0.006416953 | 0.0071405 | 100 kN EHS, RAL | l | m |  | 48.6 |  | d, RT | OB_TG5_R007 | unstable extensometer readings; was 'rst…' (sign unknown). ..Substituted equal amounts of 'T' and 'C' [RN] | [12 empty] | Clip gauge: RAL, Middle, BTB | CG (RAL), BTB
2956 | GEV207_R0400_0404 | 77 | 52.95711 | RAL | MD2 | 0 | LM | R0400 | GE1 | 6.62 |  |  | 25.24 | 167.08 | 150 |  | 40 |  | TG 5 phase I | I | 2005-07-12 | 2005-07-12 | RSTT50 | 0.1 | 84.5 |  | 84.5 | 66.13 | [7 empty] | 505.7458 | 505.7458 | 395.7984 |  |  |  | #DIV/0! |  |  | 500 | 1 | 1 | [8 empty] | 0.25 | 1.52 | [9 empty] | 100 kN EHS, RAL | l, d | m |  | 44.9 |  | d, RT | OB_TG5_R007 | [13 empty] | Clip gauge: RAL, Middle, BTB | CG (RAL), BTB
2955 | GEV207_R0400_0421 | 78 | 51.42546 | RAL | MD2 | 0 | LM | R0400 | GE1 | 6.69 |  |  | 25.24 | 168.86 | 150 |  | 40 |  | TG 5 phase I | I | 2005-07-08 | 2005-07-11 | RSTT50 | -1 | 61.5 |  | 61.5 | 22.46 | [7 empty] | 364.207 | 364.207 | 133.0096 |  |  |  | #DIV/0! |  |  | 500000 | 3 | 3 | [8 empty] | 0.25 | 2.57 | [9 empty] | 100 kN EHS, RAL | l, d | m |  | 44.8 |  | d, RT | OB_TG5_R007 | [13 empty] | Clip gauge: RAL, Middle, BTB | CG (RAL), BTB
2954 | GEV207_R0400_0419 | 78 | 51.42546 | RAL | MD2 | 0 | LM | R0400 | GE1 | 6.71 |  |  | 25.24 | 169.36 | 150 |  | 40 |  | TG 5 phase I | I | 2005-07-07 | 2005-07-08 | RSTT20 | -1 | 67.5 |  | 67.5 | 22.46 | [7 empty] | 398.5593 | 398.5593 | 132.6169 |  |  |  | #DIV/0! |  |  | 200000 | 3 | 3 | [8 empty] | 0.25 | 2.57 | [9 empty] | 100 kN EHS, RAL | l, d | m |  | 42.5 |  | d, RT | OB_TG5_R007 | [13 empty] | Clip gauge: RAL, Middle, BTB | CG (RAL), BTB
2953 | GEV207_R0400_0408 | 78 | 51.42546 | RAL | MD2 | 0 | LM | R0400 | GE1 | 6.86 |  |  | 25.34 | 173.83 | 150 |  | 40 |  | TG 5 phase I | I | 2005-07-13 | 2005-07-13 | RSTT50 | 0.1 | 69.2 |  | 69.2 | 44.85 | [7 empty] | 398.0901 | 398.0901 | 258.0107 |  |  |  | #DIV/0! |  |  | 25000 | 2 | 2 | [8 empty] | 0.25 | 3.34 | [9 empty] | 100 kN EHS, RAL | l, d | m |  | 49.7 |  | d, RT | OB_TG5_R007 | [13 empty] | Clip gauge: RAL, Middle, BTB | CG (RAL), BTB
2952 | GEV207_R0400_0411 | 78 | 51.42546 | RAL | MD2 | 0 | LM | R0400 | GE1 | 6.72 |  |  | 25.35 | 170.35 | 150 |  | 40 |  | TG 5 phase I | I | 2005-06-02 | 2005-07-05 | RSTT50 | 0.1 | 77 |  | 77 | 33.21 | [7 empty] | 452.0106 | 452.0106 | 194.9516 |  |  |  | #DIV/0! |  |  | 500000 | 3 | 3 | [8 empty] | 0.25 | 3.32 | [9 empty] | 100 kN EHS, RAL | l, d | m |  | 33.5 |  | d, RT | OB_TG5_R007 | [13 empty] | Clip gauge: RAL, Middle, BTB | CG (RAL), BTB
2951 | GEV207_R0400_0409 | 78 | 51.42546 | RAL | MD2 | 0 | LM | R0400 | GE1 | 6.76 |  |  | 25.28 | 170.89 | 150 |  | 40 |  | TG 5 phase I | I | 2005-06-01 | 2005-06-02 | RSTT20 | 0.1 | 80.3 |  | 80.3 | 33.12 | [7 empty] | 469.8929 | 469.8929 | 193.8089 |  |  |  | #DIV/0! |  |  | 200000 | 3 | 3 | [8 empty] | 0.25 | 5 | [9 empty] | 100 kN EHS, RAL | l, d | m |  | 33.2 |  | d, RT | OB_TG5_R007 | [13 empty] | Clip gauge: RAL, Middle, BTB | CG (RAL), BTB
2950 | GEV206_R0300_0416 | 64 | 50.3336 | RAL | UD2 | 0 | LM | R0300 | GE1 | 3.8 |  |  | 25.3 | 96.14 | 145 |  | 35 |  | TG 5 phase I | I | 2005-07-07 | 2005-07-07 | RSTT20 | -1 | 61 |  | 61 | 24.54 | [7 empty] | 634.4914 | 634.4914 | 255.2528 |  |  |  | #DIV/0! |  |  | 10000 | 2 | 2 | [8 empty] | 0.25 | 2.17 | [9 empty] | 100 kN EHS, RAL | l, d | m |  | 28.2 |  | d, RT | OB_TG5_R007 | [13 empty] | Clip gauge: RAL, Middle, BTB | CG (RAL), BTB
2949 | GEV206_R0300_0412 | 64 | 50.3336 | RAL | UD2 | 0 | LM | R0300 | GE1 | 3.78 |  |  | 25.2 | 95.26 | 145 |  | 35 |  | TG 5 phase I | I | 2005-06-01 | 2005-06-01 | PRSTT80 | 0.1 | 36.04 |  |  | 36.04 | [7 empty] | 378.333 |  | 378.333 |  |  |  | #DIV/0! |  |  | 20318 | 2 | 2 | [9 empty] | 3.35 | [9 empty] | 100 kN EHS, RAL | l | m |  | 28.3 |  | d, RT | OB_TG5_R007 | was 'rst…' (sign unknown). ..Substituted equal amounts of 'T' and 'C' [RN] | [12 empty] | Clip gauge: RAL, Middle, BTB | CG (RAL), BTB
2948 | GEV206_R0300_0409 | 64 | 50.3336 | RAL | UD2 | 0 | LM | R0300 | GE1 | 3.79 |  |  | 25.28 | 95.81 | 145 |  | 35 |  | TG 5 phase I | I | 2005-05-31 | 2005-05-31 | RSTT80 | 0.1 | 60.7 |  | 60.7 | 54.1 | [7 empty] | 633.5456 | 633.5456 | 564.6592 |  |  |  | #DIV/0! |  |  | 800 | 1 | 1 | [8 empty] | 0.25 | 1.5 | [9 empty] | 100 kN EHS, RAL | l, d | m |  | 26.7 |  | d, RT | OB_TG5_R007 | [13 empty] | Clip gauge: RAL, Middle, BTB | CG (RAL), BTB
2947 | GEV206_R0300_0418 | 64 | 50.3336 | RAL | UD2 | 0 | LM | R0300 | GE1 | 3.8 |  |  | 25.23 | 95.87 | 145 |  | 35 |  | TG 5 phase I | I | 2005-05-31 | 2005-06-01 | RSTT20 | -1 | 58.8 |  | 58.8 | 16.9 | [7 empty] | 613.3306 | 613.3306 | 176.2804 |  |  |  | #DIV/0! |  |  | 200000 | 3 | 3 | [8 empty] | 0.25 | 4.56 | [9 empty] | 100 kN EHS, RAL | l, d | m |  | 28.8 |  | d, RT | OB_TG5_R007 | [13 empty] | Clip gauge: RAL, Middle, BTB | CG (RAL), BTB
2946 | GEV213_R0390_0132 | 108 | 56.66 | VUB | UD3 | 90 | LM | R0390 | GE1 | 6.18 | 25.05 | 25 | 25.02333 | 154.6442 | 145 |  | 35 |  | TG 5 phase I | I | 2005-05-26 | 2005-05-26 | [19 empty] | #DIV/0! | [24 empty] | 100 kN MTS, VUB |  | h | n |  |  | d, RT |  | used for autotuning | x | [13 empty] | 40
2945 | GEV213_R0390_0133 | 108 | 56.66 | VUB | UD3 | 90 | LM | R0390 | GE1 | 6.213333 | 25.05 | 25.02 | 25.03667 | 155.5612 | 145 |  | 35 |  | TG 5 phase I | I | 2005-05-26 | 2005-05-26 | RSTT20 | 0.1 | 7.309570312 |  | 7.309570312 | 6.470255 |  | 0.334869 | 0.391659 |  |  |  |  | 41.593 | 46.9884 | 41.593 |  |  |  | 1710.916 |  |  | 1000 | 2 | 1b |  | t | [6 empty] | 1 | 1.78 |  | 13.29189 | 14.17199 | 12.95009 | 13.07888 |  |  | 0.003129202 | 0.002934873 | 100 kN MTS, VUB | l, d | h | n |  |  | d, RT | OB_TG5_R007 | max deviation from set force in first cycle, then diminishing: 7.7% | [12 empty] | Front: Extensometer: Instron, 12.5 mm gauge length, 2.5 mm range, Middle, Center | F: EXT, M, C | 40
2944 | GEV213_R0390_0134 | 108 | 56.66 | VUB | UD3 | 90 | LM | R0390 | GE1 | 6.226667 | 25.16 | 25.1 | 25.13667 | 156.5176 | 145 |  | 35 |  | TG 5 phase I | I | 2005-05-26 | 2005-05-27 | PRSTT50 | 0.1 | 3.523525 |  |  | 3.523525 |  | 0.168413 |  | 0.168413 |  |  |  | 22.512 |  | 24.30017 |  |  |  | 0 |  |  | 354346 | 3 | 3 |  | t | [7 empty] | 6.06 |  | 13.67807 | 14.34555 | [6 empty] | 100 kN MTS, VUB | l | h | n |  |  | d, RT | OB_TG5_R007 | max deviation from set force in first cycle, then diminishing: 24.3% | [12 empty] | Front: Extensometer: Instron, 12.5 mm gauge length, 2.5 mm range, Middle, Center | F: EXT, M, C | 40
2943 | GEV213_R0390_0135 | 108 | 56.66 | VUB | UD3 | 90 | LM | R0390 | GE1 | 6.25 | 25.22 | 25.2 | 25.21 | 157.5625 | 145 |  | 35 |  | TG 5 phase I | I | 2005-05-27 | 2005-05-29 | PRSTT80 | 0.1 | 3.547047 |  |  | 3.547047 |  | 0.164496 |  | 0.164496 |  |  |  | 22.512 |  | 24.46239 |  |  |  | 0 |  |  | 672108 | 3 | 3 |  | t | [7 empty] | 6.06 |  | 14.93617 | 15.62855 | [6 empty] | 100 kN MTS, VUB | l | h | n |  |  | d, RT | OB_TG5_R007 | max deviation from set force in first cycle, then diminishing: 25.7% | [12 empty] | Front: Extensometer: Instron, 12.5 mm gauge length, 2.5 mm range, Middle, Center | F: EXT, M, C | 40
2942 | GEV213_R0390_0136 | 108 | 56.66 | VUB | UD3 | 90 | LM | R0390 | GE1 | 6.183333 | 24.95 | 24.82 | 24.88 | 153.8413 | 145 |  | 35 |  | TG 5 phase I | I | 2005-05-29 | 2005-05-30 | RSTT50 | 0.1 | 7.133789062 |  | 7.133789062 | 3.463276096 |  | 0.1831 | 0.569864 |  |  |  |  | 22.512 | 46.37108 | 23.88466 |  |  |  | 1732.226 |  |  | 500000 | 3 | 3 |  | t | [6 empty] | 1 | 6.06 |  | 13.28955 | 13.48009 | 11.457 |  |  |  | 0.001693962 | 0.001670018 | 100 kN MTS, VUB | l, d | h | n |  |  | d, RT | OB_TG5_R007 | max deviation from set force in first cycle, then diminishing: 64.6% | [12 empty] | Front: Extensometer: Instron, 12.5 mm gauge length, 2.5 mm range, Middle, Center | F: EXT, M, C | 40
2941 | GEV213_R0390_0137 | 108 | 56.66 | VUB | UD3 | 90 | LM | R0390 | GE1 | 6.293333 | 25.22 | 25.15 | 25.19 | 158.5291 | 145 |  | 35 |  | TG 5 phase I | I | 2005-08-09 | 2005-08-09 | [19 empty] | #DIV/0! | [24 empty] | 100 kN MTS, VUB |  | h | n |  |  | d, RT |  | used for autotuning | x | [13 empty] | 40
2940 | GEV213_R0390_0138 | 108 | 56.66 | VUB | UD3 | 90 | LM | R0390 | GE1 | 6.256667 | 25.28 | 25.24 | 25.25667 | 158.0225 | 145 |  | 35 |  | TG 5 phase I | I | 2005-08-09 | 2005-08-10 | RSTT20 | 0.1 | 8.666992187 |  | 8.666992187 | 3.557404 |  | 0.182905 | 0.643313 |  |  |  |  | 22.512 | 54.84656 | 24.53382 |  |  |  | 2157.078 |  |  | 200000 | 3 | 3 |  | t | [6 empty] | 1 | 6.06 |  | 12.36216 | 13.06415 | 14.06487 | 15.28938 |  |  | 0.001821041 | 0.001723189 | 100 kN MTS, VUB | l, d | h | n |  |  | d, RT | OB_TG5_R007 | max deviation from set force in first cycle, then diminishing: 25.9% | [12 empty] | Front: Extensometer: Instron, 12.5 mm gauge length, 2.5 mm range, Middle, Center | F: EXT, M, C | 40
2939 | GEV213_R0390_0139 | 108 | 56.66 | VUB | UD3 | 90 | LM | R0390 | GE1 | 6.273333 | 25.12 | 25.05 | 25.08667 | 157.377 | 145 |  | 35 |  | TG 5 phase I | I | 2005-08-10 | 2005-08-10 | RSTC20 | 0.1 | -14.52637 |  | -14.52637 | 6.545782 |  | 0.357943 | -0.780789 |  |  |  |  | 41.593 | -92.30297 | 45.14333 |  |  |  | -3458.168 |  |  | 1000 | 1b | 1b |  | c | [6 empty] | 0.25 | 1.78 |  | 13.25484 | 13.43646 | 11.56879 | 12.04398 |  |  | 0.003137949 | 0.003095533 | 100 kN MTS, VUB | l, d | h | n |  |  | d, RT | OB_TG5_R007 | max deviation from set force in first cycle, then diminishing: 5.1% | [12 empty] | Front: Extensometer: Instron, 12.5 mm gauge length, 2.5 mm range, Middle, Center | F: EXT, M, C | 40
2938 | GEV213_R0390_0140 | 108 | 56.66 | VUB | UD3 | 90 | LM | R0390 | GE1 | 6.27 | 25.16 | 25.12 | 25.14 | 157.6278 | 145 |  | 35 |  | TG 5 phase I | I | 2005-08-12 | 2005-08-12 | RSTT50 | 0.1 | 9.111328125 |  | 9.111328125 | 6.556213 |  | 0.318609 | 0.47398 |  |  |  |  | 41.593 | 57.8028 | 45.21526 |  |  |  | 2025.151 |  |  | 2500 | 1b | 1b |  | t | [6 empty] | 1 | 1.78 |  | 13.8674 | 14.67507 | 13.39182 | 14.15494 |  |  | 0.002999337 | 0.002834263 | 100 kN MTS, VUB | l, d | h | n |  |  | d, RT | OB_TG5_R007 | max deviation from set force in first cycle, then diminishing: 2.7% | [12 empty] | Front: Extensometer: Instron, 12.5 mm gauge length, 2.5 mm range, Middle, Center | F: EXT, M, C | 40
2937 | GEV213_R0390_0142 | 108 | 56.66 | VUB | UD3 | 90 | LM | R0390 | GE1 | 6.216667 | 25.27 | 25.23 | 25.25 | 156.9708 | 145 |  | 35 |  | TG 5 phase I | I | 2005-08-12 | 2005-08-12 | PRSTT50 | 0.1 | 6.528888 |  |  | 6.528888 |  | 0.310742 |  | 0.310742 |  |  |  | 41.593 |  | 45.02681 |  |  |  | 0 |  |  | 2140 | 1b | 1b |  | t | [7 empty] | 1.78 |  | 13.65355 | 14.90064 | [6 empty] | 100 kN MTS, VUB | l | h | n |  |  | d, RT | OB_TG5_R007 | [13 empty] | Front: Extensometer: Instron, 12.5 mm gauge length, 2.5 mm range, Middle, Center | F: EXT, M, C | 40
2936 | GEV213_R0390_0143 | 108 | 56.66 | VUB | UD3 | 90 | LM | R0390 | GE1 | 6.25 | 25.27 | 25.24 | 25.25 | 157.8125 | 145 |  | 35 |  | TG 5 phase I | I | 2005-08-12 | 2005-08-12 | RSTC50 | 0.1 | -24.26758 |  | -24.26758 | 6.563895 | [7 empty] | 41.593 | -153.7748 | 45.26824 |  |  |  | #DIV/0! |  |  | 2500 | 1b | 1b |  | c | [6 empty] | 0.25 | 1.78 | [9 empty] | 100 kN MTS, VUB | l, d | h | n |  |  | d, RT | OB_TG5_R007 | no valid strain measurements due to pin still in extensometer | [12 empty] | Front: Extensometer: Instron, 12.5 mm gauge length, 2.5 mm range, Middle, Center | F: EXT, M, C | 40
2935 | GEV213_R0390_0144 | 108 | 56.66 | VUB | UD3 | 90 | LM | R0390 | GE1 | 6.333333 | 25.29 | 25.25 | 25.27333 | 160.0644 | 145 |  | 35 |  | TG 5 phase I | I | 2005-08-12 | 2005-08-12 | PRSTC50 | 0.1 | 6.65756 |  |  | 6.65756 |  | 0.303859 |  | 0.303859 |  |  |  | 41.593 |  | 45.91421 |  |  |  | 0 |  |  | 1344 | 1b | 1b |  | t | [7 empty] | 1.78 |  | 13.74255 | 14.48309 | [6 empty] | 100 kN MTS, VUB | l | h | n |  |  | d, RT | OB_TG5_R007 | max deviation from set force in first cycle, then diminishing: 12.2% | [12 empty] | Front: Extensometer: Instron, 12.5 mm gauge length, 2.5 mm range, Middle, Center | F: EXT, M, C | 60
2934 | GEV213_R0390_0145 | 108 | 56.66 | VUB | UD3 | 90 | LM | R0390 | GE1 | 6.343333 | 25.3 | 25.13 | 25.23 | 160.0423 | 145 |  | 35 |  | TG 5 phase I | I | 2005-08-12 | 2005-08-12 | PRSTT50 | 0.1 | 6.656639 |  |  | 6.656639 |  | 0.309759 |  | 0.309759 |  |  |  | 41.593 |  | 45.90785782 |  |  |  | 0 |  |  | 1968 | 1b | 1b |  | t | [7 empty] | 1.78 |  | 13.47475 | 14.08328 | [6 empty] | 100 kN MTS, VUB | l | h | n |  |  | d, RT | OB_TG5_R007 | [13 empty] | Front: Extensometer: Instron, 12.5 mm gauge length, 2.5 mm range, Middle, Center | F: EXT, M, C | 40
2933 | GEV213_R0390_0146 | 108 | 56.66 | VUB | UD3 | 90 | LM | R0390 | GE1 | 6.41 | 25.4 | 25.31 | 25.34333 | 162.4508 | 145 |  | 35 |  | TG 5 phase I | I | 2005-08-12 | 2005-08-12 | PRSTC50 | 0.1 | 6.756815 |  |  | 6.756815 |  | 0.32156 |  | 0.32156 |  |  |  | 41.593 |  | 46.59872 |  |  |  | 0 |  |  | 1203 | 1b | 1b |  | t | [7 empty] | 1.78 |  | 13.57016 | 13.90639 | [6 empty] | 100 kN MTS, VUB | l | h | n |  |  | d, RT | OB_TG5_R007 | max deviation from set force in first cycle, then diminishing: 16.8% | [12 empty] | Front: Extensometer: Instron, 12.5 mm gauge length, 2.5 mm range, Middle, Center | F: EXT, M, C | 40
2932 | GEV213_R0390_0147 | 108 | 56.66 | VUB | UD3 | 90 | LM | R0390 | GE1 | 6.32 | 25.23 | 25.17 | 25.2 | 159.264 | 145 |  | 35 |  | TG 5 phase I | I | 2005-08-12 | 2005-08-12 |  |  | 9.5703125 |  | 9.5703125 |  |  | 0.547733 | 0.547733 | [5 empty] | 60.09087 |  |  |  |  | 2216.849 | [13 empty] | 1 |  |  | 13.37772 | 13.72872 |  |  |  |  | 0 | 0 | 100 kN MTS, VUB | l | h | n |  |  | d, RT |  | specimen overloaded due to wrong input load values | x | [11 empty] | Front: Extensometer: Instron, 12.5 mm gauge length, 2.5 mm range, Middle, Center | F: EXT, M, C | 20
2931 | GEV213_R0390_0149 | 108 | 56.66 | VUB | UD3 | 90 | LM | R0390 | GE1 | 6.296667 | 25.29 | 25.22 | 25.26 | 159.0538 | 145 |  | 35 |  | TG 5 phase I | I | 2005-08-12 | 2005-08-12 | RSTC50 | 0.1 | -24.4140625 |  | -24.4140625 | 6.615525 |  | 0.310743 | -1.53011 |  |  |  |  | 41.593 | -153.4956 | 45.62431 |  |  |  | -5306.011 |  |  | 2500 | 1b | 1b |  | c | [6 empty] | 0.25 | 1.78 |  | 14.09449 | 14.83414 | 12.8096 | 12.95635 |  |  | 0.002951011 | 0.002803871 | 100 kN MTS, VUB | l, d | h | n |  |  | d, RT | OB_TG5_R007 | [13 empty] | Front: Extensometer: Instron, 12.5 mm gauge length, 2.5 mm range, Middle, Center | F: EXT, M, C | 20
2930 | GEV213_R0390_0150 | 108 | 56.66 | VUB | UD3 | 90 | LM | R0390 | GE1 | 6.286667 | 25.43 | 25.4 | 25.41333 | 159.7652 | 145 |  | 35 |  | TG 5 phase I | I | 2005-08-12 | 2005-08-13 | PRSTC80 | 0.1 | 3.596633 |  |  | 3.596633 |  | 0.158322 |  | 0.158322 |  |  |  | 22.512 |  | 24.80437 |  |  |  | 0 |  |  | 448520 | 3 | 3 |  | t | [7 empty] | 6.06 |  | 14.14673 | 14.52902 | [6 empty] | 100 kN MTS, VUB | l | h | n |  |  | d, RT | OB_TG5_R007 | max deviation from set force in first cycle, then diminishing: 22.3% | [12 empty] | Front: Extensometer: Instron, 12.5 mm gauge length, 2.5 mm range, Middle, Center | F: EXT, M, C | 20
2929 | GEV213_R0390_0176 | 109 | 54.75 | VUB | UD3 | 90 | LM | R0390 | GE1 | 6.18 | 24.98 | 24.96 | 24.97 | 154.3146 | 145 |  | 35 |  | TG 5 phase I | I | 2005-08-13 | 2005-08-15 | PRSTC80 | 0.1 | 3.47393 |  |  | 3.47393 |  | 0.163238 |  | 0.163238 |  |  |  | 22.512 |  | 23.95814 |  |  |  | 0 |  |  | 657972 | 3 | 3 |  | t | [7 empty] | 6.06 |  | 13.61808 | 13.90872 | [6 empty] | 100 kN MTS, VUB | l | h | n |  |  | d, RT | OB_TG5_R007 | [13 empty] | Front: Extensometer: Instron, 12.5 mm gauge length, 2.5 mm range, Middle, Center | F: EXT, M, C | 40
2928 | GEV213_R0390_0177 | 109 | 54.75 | VUB | UD3 | 90 | LM | R0390 | GE1 | 6.176667 | 24.86 | 24.84 | 24.84667 | 153.4696 | 145 |  | 35 |  | TG 5 phase I | I | 2005-08-16 | 2005-08-16 | RSTT20 | 0.1 | 7.495117187 |  | 7.495117187 | 4.88862 |  | 0.23109 | 0.386461 |  |  |  |  | 31.854 | 48.8378 | 33.71462 |  |  |  | 1673.478 |  |  | 10000 | 2 | 2 |  | t | [6 empty] | 1 | 3.03 |  | 14.11477 | 15.06865 | 13.93655 |  |  |  | 0.002256785 | 0.002113925 | 100 kN MTS, VUB | l, d | h | n |  |  | d, RT | OB_TG5_R007 | [13 empty] | Front: Extensometer: Instron, 12.5 mm gauge length, 2.5 mm range, Middle, Center | F: EXT, M, C | 40
2927 | GEV213_R0390_0178 | 109 | 54.75 | VUB | UD3 | 90 | LM | R0390 | GE1 | 6.19 | 24.96 | 24.96 | 24.96 | 154.5024 | 145 |  | 35 |  | TG 5 phase I | I | 2005-08-16 | 2005-08-16 | [19 empty] | #DIV/0! | [24 empty] | 100 kN MTS, VUB |  | h | n |  |  | d, RT |  | failed prior to test due to overloading during clamping of the specimen (>8,5kN) | x | [13 empty] | 40
2926 | GEV213_R0390_0179 | 109 | 54.75 | VUB | UD3 | 90 | LM | R0390 | GE1 | 6.313333 | 24.99 | 24.98 | 24.98333 | 157.7281 | 145 |  | 35 |  | TG 5 phase I | I | 2005-08-16 | 2005-08-16 | [19 empty] | #DIV/0! | [24 empty] | 100 kN MTS, VUB |  | h | n |  |  | d, RT |  | used for autotuning | x | [13 empty] | 40
2925 | GEV213_R0390_0180 | 109 | 54.75 | VUB | UD3 | 90 | LM | R0390 | GE1 | 6.13 | 25.02 | 24.93 | 24.97667 | 153.107 | 145 |  | 35 |  | TG 5 phase I | I | 2005-08-16 | 2005-08-17 | PRSTC80 | 0.1 | 3.446744 |  |  | 3.446744 |  | 0.153404 |  | 0.153404 |  |  |  | 22.512 |  | 23.77065 |  |  |  | 0 |  |  | 395264 | 3 | 3 |  | t | [7 empty] | 6.06 |  | 15.10508 | 15.98877 | [6 empty] | 100 kN MTS, VUB | l | h | n |  |  | d, RT | OB_TG5_R007 | [13 empty] | Front: Extensometer: Instron, 12.5 mm gauge length, 2.5 mm range, Middle, Center | F: EXT, M, C | 40
2924 | GEV213_R0390_0181 | 109 | 54.75 | VUB | UD3 | 90 | LM | R0390 | GE1 | 6.16 | 24.98 | 24.9 | 24.94 | 153.6304 | 145 |  | 35 |  | TG 5 phase I | I | 2005-08-17 | 2005-08-17 | RSTC20 | 0.1 | -25.31738 |  | -25.31738 | 4.893743 |  | 0.24289 | -1.941155 |  |  |  |  | 31.854 | -164.7941 | 33.74995008 |  |  |  | -6321.607 |  |  | 10000 | 2 | 2 |  | c | [6 empty] | 0.25 | 3.03 |  | 12.95292 | 13.11546 | 12.41187 | 12.79621 |  |  | 0.002459213 | 0.002428736 | 100 kN MTS, VUB | l, d | h | n |  |  | d, RT | OB_TG5_R007 | max deviation from set force in first cycle, then diminishing: 10.5% | [12 empty] | Front: Extensometer: Instron, 12.5 mm gauge length, 2.5 mm range, Middle, Center | F: EXT, M, C | 40
2923 | GEV213_R0390_0182 | 109 | 54.75 | VUB | UD3 | 90 | LM | R0390 | GE1 | 6.23 | 25.06 | 25 | 25.04 | 155.9992 | 145 |  | 35 |  | TG 5 phase I | I | 2005-08-17 | 2005-08-17 | RSTT50 | 0.1 | 8.69140625 |  | 8.69140625 | 4.969199 |  | 0.218306 | 0.478897 |  |  |  |  | 31.854 | 55.71443 | 34.27033 |  |  |  | 2222.3 |  |  | 25000 | 2 | 2 |  | t | [6 empty] | 1 | 3.03 |  | 12.26222 | 12.80839 | 13.22027 | 14.06062 |  |  | 0.002597734 | 0.002486963 | 100 kN MTS, VUB | l, d | h | n |  |  | d, RT | OB_TG5_R007 | max deviation from set force in first cycle, then diminishing: 10.5% | [12 empty] | Front: Extensometer: Instron, 12.5 mm gauge length, 2.5 mm range, Middle, Center | F: EXT, M, C | 40
2922 | GEV213_R0390_0183 | 109 | 54.75 | VUB | UD3 | 90 | LM | R0390 | GE1 | 6.37 | 25.02 | 24.98 | 25 | 159.25 | 145 |  | 35 |  | TG 5 phase I | I | 2005-08-17 | 2005-08-17 | [19 empty] | #DIV/0! | [24 empty] | 100 kN MTS, VUB |  | h | n |  |  | d, RT |  | failed prior to test due to overloading during clamping of the specimen (>9,5kN) | x | [13 empty] | 40
2921 | GEV213_R0390_0184 | 109 | 54.75 | VUB | UD3 | 90 | LM | R0390 | GE1 | 6.333333 | 24.98 | 24.87 | 24.93667 | 157.9322 | 145 |  | 35 |  | TG 5 phase I | I | 2005-08-17 | 2005-08-18 | RSTC20 | 0.1 | -24.0234375 |  | -24.0234375 | 3.55537 |  | 0.162255 | -1.673681 |  |  |  |  | 22.512 | -152.1123 | 24.51979 |  |  |  | -5518.142 |  |  | 200000 | 3 | 3 |  | c | [6 empty] | 0.25 | 6.06 |  | 13.79725 | 13.76861 | 13.36199 | 13.20718 |  |  | 0.00163163 | 0.001635023 | 100 kN MTS, VUB | l, d | h | n |  |  | d, RT | OB_TG5_R007 | max deviation from set force in first cycle, then diminishing: 3.8% | [12 empty] | Front: Extensometer: Instron, 12.5 mm gauge length, 2.5 mm range, Middle, Center | F: EXT, M, C | 40
2920 | GEV213_R0390_0185 | 109 | 54.75 | VUB | UD3 | 90 | LM | R0390 | GE1 | 6.17 | 25.04 | 25.01 | 25.02333 | 154.394 | 145 |  | 35 |  | TG 5 phase I | I | 2005-08-18 | 2005-08-18 | [19 empty] | #DIV/0! | [24 empty] | 100 kN MTS, VUB |  | h | n |  |  | d, RT |  | used for autotuning | x | [13 empty] | 40
2919 | GEV213_R0390_0187 | 109 | 54.75 | VUB | UD3 | 90 | LM | R0390 | GE1 | 6.19 | 24.96 | 24.95 | 24.95667 | 154.4818 | 145 |  | 35 |  | TG 5 phase I | I | 2005-08-19 | 2005-08-19 | PRSTT80 | 0.1 | 6.42536 |  |  | 6.42536 |  | 0.34516 |  | 0.34516 |  |  |  | 41.593 |  | 44.31283 |  |  |  | 0 |  |  | 3742 | 1b | 1b |  | t | [7 empty] | 1.78 |  | 13.95361 | 13.32998 | [6 empty] | 100 kN MTS, VUB | l | h | n |  |  | d, RT | OB_TG5_R007 | max deviation from set force in first cycle, then diminishing: 6.1% | [12 empty] | Front: Extensometer: Instron, 12.5 mm gauge length, 2.5 mm range, Middle, Center | F: EXT, M, C | 40
2918 | GEV213_R0390_0188 | 109 | 54.75 | VUB | UD3 | 90 | LM | R0390 | GE1 | 6.276667 | 25.03 | 24.92 | 24.98 | 156.7911 | 145 |  | 35 |  | TG 5 phase I | I | 2005-08-19 | 2005-08-20 | PRSTC50 | 0.1 | 3.529682 |  |  | 3.529682 |  | 0.168154 |  | 0.168154 |  |  |  | 22.512 |  | 24.34263 |  |  |  | 0 |  |  | 90554 | 3 | 3 |  | t | [7 empty] | 6.06 |  | 14.36366 | [7 empty] | 100 kN MTS, VUB | l | h | n |  |  | d, RT | OB_TG5_R007 | max deviation from set force in first cycle, then diminishing: 19% | [12 empty] | Front: Extensometer: Instron, 12.5 mm gauge length, 2.5 mm range, Middle, Center | F: EXT, M, C | 40
2917 | GEV213_R0390_0189 | 109 | 54.75 | VUB | UD3 | 90 | LM | R0390 | GE1 | 6.253333 | 24.9 | 24.86 | 24.88333 | 155.6038 | 145 |  | 35 |  | TG 5 phase I | I | 2005-08-22 | 2005-08-22 | PRSTT80 | 0.1 | 4.956603 |  |  | 4.956603 |  | 0.21634 |  | 0.21634 |  |  |  | 31.854 |  | 34.18347 |  |  |  | 0 |  |  | 20662 | 2 | 2 |  | t | [7 empty] | 3.03 |  | 15.37634 | 15.84734 | [6 empty] | 100 kN MTS, VUB | l | h | n |  |  | d, RT | OB_TG5_R007 | max deviation from set force in first cycle, then diminishing: 36.6% | [12 empty] | Front: Extensometer: Instron, 12.5 mm gauge length, 2.5 mm range, Middle, Center | F: EXT, M, C | 40
2916 | GEV206_R0300_0778 | 106 | 52.04 | VUB | UD2 | 0 | LM | R0300 | GE1 | 3.703333 | 25.31 | 25.24 | 25.28333 | 93.63261 | 145 |  | 35 |  | TG 5 phase I | I | 2005-08-19 | 2005-08-19 | STT |  | 86.1328125 |  | 86.1328125 |  |  | 2.45447 | 2.45447 |  |  |  |  | 919.902 | 919.902 |  |  |  |  | 23349.26 |  |  | 1 |  |  |  | t | [6 empty] | 1 |  |  | 39.39748 | [5 empty] | 0.02334926 | #DIV/0! | 100 kN MTS, VUB | d | h | n |  |  | d, RT | [14 empty] | Front: Extensometer: Instron, 12.5 mm gauge length, 2.5 mm range, Middle, Center | F: EXT, M, C | 40
2915 | GEV206_R0300_0779 | 115 | 52.89 | VUB | UD2 | 0 | LM | R0300 | GE1 | 3.666667 | 25.2 | 25.15 | 25.17333 | 92.30222 | 145 |  | 35 |  | TG 5 phase I | I | 2005-08-19 | 2005-08-19 | STT |  | 86.1328125 |  | 86.1328125 |  |  | 2.592141 | 2.592141 |  |  |  |  | 933.161 | 933.161 |  |  |  |  | 23379 |  |  | 1 |  |  |  | t | [6 empty] | 1 |  |  | 39.91449 | [5 empty] | 0.023379 | #DIV/0! | 100 kN MTS, VUB | d | h | n |  |  | d, RT | [14 empty] | Front: Extensometer: Instron, 12.5 mm gauge length, 2.5 mm range, Middle, Center | F: EXT, M, C | 40
2914 | GEV206_R0300_0780 | 115 | 52.89 | VUB | UD2 | 0 | LM | R0300 | GE1 | 3.646667 | 25.24 | 25.24 | 25.24 | 92.04187 | 145 |  | 35 |  | TG 5 phase I | I | 2005-08-19 | 2005-08-19 | STC |  | -39.16015625 |  | -39.16015625 |  |  | -1.028596 | -1.028596 |  |  |  |  | -425.3307 | -425.3307 |  |  |  |  | -10863.29 |  |  | 1 |  |  |  | c | [6 empty] | 0.25 |  |  |  | 39.15304 |  |  |  |  | #DIV/0! | -0.01086329 | 100 kN MTS, VUB | d | h | n |  |  | d, RT | [14 empty] | Front: Extensometer: Instron, 12.5 mm gauge length, 2.5 mm range, Middle, Center | F: EXT, M, C | 40
2913 | GEV206_R0300_0781 | 115 | 52.89 | VUB | UD2 | 0 | LM | R0300 | GE1 | 3.73 | 25.25 | 25.24 | 25.24667 | 94.17007 | 145 |  | 35 |  | TG 5 phase I | I | 2005-08-19 | 2005-08-19 | STC |  | -42.33398 |  | -42.33398 |  |  | -0.949927 | -0.949927 |  |  |  |  | -460.119 | -460.119 |  |  |  |  | -10867.23 |  |  | 1 |  |  |  | c | [6 empty] | 0.25 |  |  |  | 42.34005 |  |  |  |  | #DIV/0! | -0.01086723 | 100 kN MTS, VUB | d | h | n |  |  | d, RT | [14 empty] | Front: Extensometer: Instron, 12.5 mm gauge length, 2.5 mm range, Middle, Center | F: EXT, M, C | 40
2912 | GEV206_R0300_0782 | 115 | 52.89 | VUB | UD2 | 0 | LM | R0300 | GE1 | 3.713333 | 25.23 | 25.22 | 25.22667 | 93.67502 | 145 |  | 35 |  | TG 5 phase I | I | 2005-08-19 | 2005-08-19 | STT |  | 79.00390625 |  | 79.00390625 |  |  | 2.236164 | 2.236164 |  |  |  |  | 843.383 | 843.383 |  |  |  |  | 21764.9 |  |  | 1 |  |  |  | t | [6 empty] | 1 |  |  | 38.74968 | [5 empty] | 0.0217649 | #DIV/0! | 100 kN MTS, VUB | d | h | n |  |  | d, RT | [14 empty] | Front: Extensometer: Instron, 12.5 mm gauge length, 2.5 mm range, Middle, Center | F: EXT, M, C | 70
2911 | GEV206_R0300_0783 | 115 | 52.89 | VUB | UD2 | 0 | LM | R0300 | GE1 | 3.65 | 25.18 | 25.16 | 25.17333 | 91.88267 | 145 |  | 35 |  | TG 5 phase I | I | 2005-08-19 | 2005-08-19 | STT |  | 86.18164 |  | 86.18164 |  |  | 2.45447 | 2.45447 |  |  |  |  | 920.4234 | 920.4234 |  |  |  |  | 23844.83 |  |  | 1 |  |  |  | t | [6 empty] | 1 |  |  | 38.60054 | [5 empty] | 0.02384483 | #DIV/0! | 100 kN MTS, VUB | d | h | n |  |  | d, RT | [14 empty] | Front: Extensometer: Instron, 12.5 mm gauge length, 2.5 mm range, Middle, Center | F: EXT, M, C | 70
2910 | GEV206_R0300_0784 | 115 | 52.89 | VUB | UD2 | 0 | LM | R0300 | GE1 | 3.68 | 25.21 | 25.19 | 25.19667 | 92.72373 | 145 |  | 35 |  | TG 5 phase I | I | 2005-08-19 | 2005-08-19 | STT |  | 87.25586 |  | 87.25586 |  |  | 2.741712 | 2.741712 |  |  |  |  | 940.9943 | 940.9943 |  |  |  |  | 24958.81 |  |  | 1 |  |  |  | t | [6 empty] | 1 |  |  | 37.70189 | [5 empty] | 0.02495881 | #DIV/0! | 100 kN MTS, VUB | d | h | n |  |  | d, RT | [14 empty] | Front: Extensometer: Instron, 12.5 mm gauge length, 2.5 mm range, Middle, Center | F: EXT, M, C | 70
2909 | GEV207_S0105_0034 | 170 | 55.07 | VUB | MD2 | 0 | LM | S0105 | GE1 | [5 empty] | 250 |  | 0 |  | TG 2 phase I | I | 2005-06-01 | 2005-06-01 | MA1, STT |  | 19.3359375 |  | 19.3359375 |  | 19.04236 | 0.1328874 | 0.1328874 |  | 1.750422 | 0.724962 | [7 empty] | #DIV/0! |  |  | 1 |  |  |  | t |  |  | 19.04236 | [14 empty] | 100 kN Biaxial set-up, VUB | l | m | n |  |  | d, RT | OB_TG2_R025/OB_TG2_R036 | [13 empty] | Front: strain gauge FRA-6 mm rosette, Middle, Center | F: SGR, M, C
2908 | GEV207_S0105_0037 | 171 | 53.25 | VUB | MD2 | 0 | LM | S0105 | GE1 | [5 empty] | 250 |  | 0 |  | TG 2 phase I | I | 2005-06-02 | 2005-06-02 | MA1, STT |  | 20.25299 |  | 20.25299 |  | 20.02563 | 0.1825138 | 0.1825138 |  | 1.705307 | 0.9430191 | [7 empty] | #DIV/0! |  |  | 1 |  |  |  | t |  |  | 20.02563 | [14 empty] | 100 kN Biaxial set-up, VUB | l | m | n |  |  | d, RT | OB_TG2_R025/OB_TG2_R036 | [13 empty] | Front: strain gauge FRA-6 mm rosette, Middle, Center | F: SGR, M, C
2907 | GEV207_S0105_0038 | 171 | 53.25 | VUB | MD2 | 0 | LM | S0105 | GE1 | [5 empty] | 250 |  | 0 |  | TG 2 phase I | I | 2005-06-02 | 2005-06-02 | MA1, STT |  | 19.3512 |  | 19.3512 |  | 19.70276 | -0.08202274 | -0.08202274 |  | 1.493302 | 0.7275465 | [7 empty] | #DIV/0! |  |  | 1 |  |  |  | t |  |  | 19.70276 | [14 empty] | 100 kN Biaxial set-up, VUB | l | m | n |  |  | d, RT | OB_TG2_R025/OB_TG2_R036 | [13 empty] | Front: strain gauge FRA-6 mm rosette, Middle, Center | F: SGR, M, C
2906 | GEV207_S0105_0036 | 170 | 55.07 | VUB | MD2 | 0 | LM | S0105 | GE1 | [5 empty] | 250 |  | 0 |  | TG 2 phase I | I | 2005-06-03 | 2005-06-03 | MA1, STT |  | 19.00634766 |  | 19.00634766 |  | 19.05700684 |  |  |  | 1.610888961 | 1.027519358 | [7 empty] | #DIV/0! |  |  | 1 |  |  |  | t |  |  | 19.05700684 | [14 empty] | 100 kN Biaxial set-up, VUB | l | m | n |  |  | d, RT | OB_TG2_R025/OB_TG2_R036 | [13 empty] | Front: strain gauge FRA-6 mm rosette, Middle, Center | F: SGR, M, C
2905 | GEV207_S0105_0039 | 171 | 53.25 | VUB | MD2 | 0 | LM | S0105 | GE1 | [5 empty] | 250 |  | 0 |  | TG 2 phase II | II | 2005-06-06 | 2005-06-06 | MA1, STT |  | 39.96277 |  | 39.96277 |  | 6.943359375 | 1.903171 | 1.903171 |  | -0.9649404 | 0.5447439 | [7 empty] | #DIV/0! |  |  | 1 |  |  |  | t |  |  | 6.943359375 | [14 empty] | 100 kN Biaxial set-up, VUB | l | m | n |  |  | d, RT | OB_TG2_R026/OB_TG2_R036 | [9 empty] | x |  |  |  | Front: strain gauge FRA-6 mm rosette, Middle, Center | F: SGR, M, C
2904 | GEV207_S0105_0041 | 171 | 53.25 | VUB | MD2 | 0 | LM | S0105 | GE1 | [5 empty] | 250 |  | 0 |  | TG 2 phase II | II | 2005-06-07 | 2005-06-07 | MA1, STT |  | 32.06787109 |  | 32.06787109 |  | 16.27746582 | 0.9681984 | 0.9681984 |  | 1.082157 | 1.002558 | [7 empty] | #DIV/0! |  |  | 1 |  |  |  | t |  |  | 16.27746582 | [14 empty] | 100 kN Biaxial set-up, VUB | l | m | n |  |  | d, RT | OB_TG2_R026/OB_TG2_R036 | [9 empty] | x |  |  |  | Front: strain gauge FRA-6 mm rosette, Middle, Center | F: SGR, M, C
2903 | GEV207_S0105_0042 | 171 | 53.25 | VUB | MD2 | 0 | LM | S0105 | GE1 | [5 empty] | 250 |  | 0 |  | TG 2 phase II | II | 2005-06-08 | 2005-06-08 | MA1, STT |  | 42.76886 |  | 42.76886 |  | 16.89453 | 1.483868 | 1.483868 |  | 0.07868207 | 0.7526101 | [7 empty] | #DIV/0! |  |  | 1 |  |  |  | t |  |  | 16.89453 | [14 empty] | 100 kN Biaxial set-up, VUB | l | m | n |  |  | d, RT | OB_TG2_R026/OB_TG2_R036 | [9 empty] | x |  |  |  | Front: strain gauge FRA-6 mm rosette, Middle, Center | F: SGR, M, C
2902 | GEV207_S0105_0062 | 164 | 55.46 | VUB | MD2 | 0 | LM | S0105 | GE1 | [5 empty] | 250 |  | 0 |  | TG 2 phase II | II | 2005-06-09 | 2005-06-09 | MA1, STT |  | 45.8725 |  | 45.8725 |  | 11.77429 | [12 empty] | #DIV/0! |  |  | 1 |  |  |  | t |  |  | 11.77429 | [14 empty] | 100 kN Biaxial set-up, VUB | l | m | n |  |  | d, RT | OB_TG2_R026/OB_TG2_R036 | [9 empty] | x |  |  |  | Front: strain gauge FRA-6 mm rosette, Middle, Center | F: SGR, M, C
2901 | GEV207_S0105_0040 | 171 | 53.25 | VUB | MD2 | 0 | LM | S0105 | GE1 | [5 empty] | 250 |  | 0 |  | TG 2 phase II | II | 2005-06-10 | 2005-06-10 | MA1, STT |  | 42.00592041 |  | 42.00592041 |  | 11.24328613 | 1.856989 | 1.856989 |  | -0.5794328 | 0.4558885 | [7 empty] | #DIV/0! |  |  | 1 |  |  |  | t |  |  | 11.24328613 | [14 empty] | 100 kN Biaxial set-up, VUB | l | m | n |  |  | d, RT | OB_TG2_R026/OB_TG2_R036 | [9 empty] | x |  |  |  | Front: strain gauge FRA-6 mm rosette, Middle, Center | F: SGR, M, C
2900 | GEV207_S0105_0033 | 170 | 55.07 | VUB | MD2 | 0 | LM | S0105 | GE1 | [5 empty] | 250 |  | 0 |  | TG 2 phase II | II | 2005-06-01 | 2005-06-01 | MA1, STT |  | 40.16418 |  | 40.16418 |  | 10.49316 | 1.694242 | 1.694242 |  | -0.74187 | 0.4096658 | [7 empty] | #DIV/0! |  |  | 1 |  |  |  | t |  |  | 10.49316 | [14 empty] | 100 kN Biaxial set-up, VUB | l | m | n |  |  | d, RT | OB_TG2_R026/OB_TG2_R036 | [9 empty] | x |  |  |  | Front: strain gauge FRA-6 mm rosette, Middle, Center | F: SGR, M, C
2899 | GEV207_S0105_0073 | 166 | 56.29 | VUB | MD2 | 0 | LM | S0105 | GE1 | [5 empty] | 250 |  | 0 |  | TG 2 phase II | II | 2005-06-03 | 2005-06-03 | MA1, STT |  | 18.73322 |  | 18.73322 |  | 18.46191 | 0.1166179 | 0.1166179 |  | 1.285889 | 0.6035058 | [7 empty] | #DIV/0! |  |  | 1 |  |  |  | t |  |  | 18.46191 | [14 empty] | 100 kN Biaxial set-up, VUB | l | m | n |  |  | d, RT | OB_TG2_R026/OB_TG2_R036 | [9 empty] | x |  |  |  | Front: strain gauge FRA-6 mm rosette, Middle, Center | F: SGR, M, C
2898 | GEV207_S0105_0031 | 170 | 55.07 | VUB | MD2 | 0 | LM | S0105 | GE1 | [5 empty] | 250 |  | 0 |  | TG 2 phase II | II | 2005-06-13 | 2005-06-13 | MA1, STT |  | 42.5293 |  | 42.5293 |  | 0 | 2.465053 | 2.465053 |  | -2.130594267 | 0.355623378 | [7 empty] | #DIV/0! |  |  | 1 |  |  |  | t |  |  | 0 | [14 empty] | 100 kN Biaxial set-up, VUB | l | m | n |  |  | d, RT | OB_TG2_R026/OB_TG2_R024/OB_TG2_R036 | [9 empty] | x |  |  |  | Front: strain gauge FRA-6 mm rosette, Middle, Center | F: SGR, M, C
2897 | GEV207_S0105_0032 | 170 | 55.07 | VUB | MD2 | 0 | LM | S0105 | GE1 | [5 empty] | 250 |  | 0 |  | TG 2 phase II | II | 2005-06-14 | 2005-06-14 | MA1, STT |  | 17.0105 |  | 0 |  | 17.0105 | -0.8479362107 | -0.8479362107 |  |  | 0.783408083 | [7 empty] | #DIV/0! |  |  | 1 |  |  |  | t |  |  | 17.0105 | [14 empty] | 100 kN Biaxial set-up, VUB | l | m | n |  |  | d, RT | OB_TG2_R026/OB_TG2_R024/OB_TG2_R036 | [9 empty] | x |  |  |  | Front: strain gauge FRA-6 mm rosette, Middle, Center | F: SGR, M, C
2896 | GEV207_S0105_0078 | 167 | 55.59 | VUB | MD2 | 0 | LM | S0105 | GE1 | [5 empty] | 250 |  | 0 |  | TG 2 phase I | I | 2005-06-01 | 2005-06-01 | [19 empty] | #DIV/0! |  |  | 1 | [21 empty] | 100 kN Biaxial set-up, VUB | l | m | n |  |  | d, RT |  | used for autotuning | x | [11 empty] | Front: strain gauge FRA-6 mm rosette, Middle, Center | F: SGR, M, C
2895 | GEV206_R0300_0750 | 113 | 52.38 | VUB | UD2 | 0 | LM | R0300 | GE1 | 3.783333 | 25.21 | 25.21 | 25.21 | 95.37783 | 145 |  |  |  | TG 5 phase I | I | 2004-10-14 | 2004-10-14 | STT |  | 87.78992 |  | 87.78992 |  |  | 2.342773 | 2.342773 |  |  |  |  | 920.4436 | 920.4436 |  |  |  |  | 24408.48 |  |  | 1 |  |  |  | t | [6 empty] | 0.25 |  |  | 37.71 | [5 empty] | 0.02440848 | #DIV/0! | 100 kN Instron, VUB | d | m | n |  |  | d, RT | OB_TG2_R024 | [13 empty] | Front: DICT, full field, Back: Extensometer: Instron, 12.5 mm gauge length, 2.5 mm range, Center | F: DICT, FF, B: SG, M, C
2894 | GEV206_R0300_0787 | 115 | 52.89 | VUB | UD2 | 0 | LM | R0300 | GE1 | 3.67 | 25.22 | 25.21 | 25.21667 | 92.54517 | 145 |  |  |  | TG 5 phase I | I | 2004-10-15 | 2004-10-15 | STT |  | 81.73828 |  | 81.73828 |  |  | 2.501953 | 2.501953 |  |  |  |  | 883.2258 | 883.2258 |  |  |  |  | 25105.91 |  |  | 1 |  |  |  | t | [6 empty] | 0.25 |  |  | 35.18 | [5 empty] | 0.02510591 | #DIV/0! | 100 kN Instron, VUB | d | m | n |  |  | d, RT | OB_TG2_R024 | [13 empty] | Front: DICT, full field, Back: Extensometer: Instron, 12.5 mm gauge length, 2.5 mm range, Center | F: DICT, FF, B: SG, M, C
2893 | GEV206_R0300_0795 | 115 | 52.89 | VUB | UD2 | 0 | LM | R0300 | GE1 | 3.74 | 25.2 | 25.18 | 25.193333 | 94.22306542 | 145 |  |  |  | TG 3 phase I | I | 2004-10-28 | 2004-01-28 | STT |  | 84.57642 |  | 84.57642 |  |  | 2.563721 | 2.563721 |  |  |  |  | 897.6191 | 897.6191 |  |  |  |  | 21624.16 |  |  | 1 |  |  |  | t | [6 empty] | 0.25 |  |  | 41.51 | [5 empty] | 0.02162416 | #DIV/0! | 100 kN Instron, VUB | d | m | n |  |  | d, RT | OB_TG2_R024 | [13 empty] | Front: DICT, full field, Back: Extensometer: Instron, 12.5 mm gauge length, 2.5 mm range, Center | F: DICT, FF, B: SG, M, C
2892 | GEV206_R0300_0797 | 115 | 52.89 | VUB | UD2 | 0 | LM | R0300 | GE1 | 3.716667 | 25.27 | 25.24 | 25.25 | 93.84583 | 145 |  |  |  | TG 3 phase I | I | 2004-10-18 | 2004-01-18 | STT |  | 87.77161 |  | 87.77161 |  |  | 1.5809333 | 1.5809333 |  |  |  |  | 935.2744 | 935.2744 |  |  |  |  | 24368.8 |  |  | 1 |  |  |  | t | [6 empty] | 0.25 |  |  | 38.38 | [5 empty] | 0.0243688 | #DIV/0! | 100 kN Instron, VUB | d | m | n |  |  | d, RT | OB_TG2_R024 | [13 empty] | Front: DICT, full field, Back: Extensometer: Instron, 12.5 mm gauge length, 2.5 mm range, Center | F: DICT, FF, B: SG, M, C
2891 | GEV207_R0400_0649 | 74 | 52.38434 | VUB | MD2 | 0 | LM | R0400 | GE1 | 6.663333 | 25.23 | 25.19 | 25.2166667 | 168.027 | 150 |  |  |  | TG 5 phase I | I | 2004-10-26 | 2004-10-26 | STT |  | 83.81958 |  | 83.81958 |  |  | 2.12146 | 2.12146 |  |  |  |  | 498.8458 | 498.8458 |  |  |  |  | 18133.25 |  |  | 1 |  |  |  | t | [6 empty] | 0.25 |  |  | 27.51 | [5 empty] | 0.01813325 | #DIV/0! | 100 kN Instron, VUB | d | m | n |  |  | d, RT | OB_TG2_R024 | [13 empty] | Front: DICT, full field, Back: Extensometer: Instron, 12.5 mm gauge length, 2.5 mm range, Center | F: DICT, FF, B: SG, M, C
2890 | GEV207_R0400_0664 | 75 | 52.06188 | VUB | MD2 | 0 | LM | R0400 | GE1 | 6.446667 | 25.19 | 25.19 | 25.19 | 162.3915 | 150 |  |  |  | TG 3 phase I | I | 2004-10-27 | 2004-10-27 | STT |  | 96.74072 |  | 96.74072 |  |  | 2.721557 | 2.721557 |  |  |  |  | 595.7251 | 595.7251 |  |  |  |  | 24606.57 |  |  | 1 |  |  |  | t | [6 empty] | 0.25 |  |  | 24.21 | [5 empty] | 0.02460657 | #DIV/0! | 100 kN Instron, VUB | d | m | n |  |  | d, RT | OB_TG2_R024 | [13 empty] | Front: DICT, full field, Back: Extensometer: Instron, 12.5 mm gauge length, 2.5 mm range, Center | F: DICT, FF, B: SG, M, C
2889 | GEV207_R0400_0687 | 74 | 52.38434 | VUB | MD2 | 0 | LM | R0400 | GE1 | 6.36 | 24.99 | 24.97 | 24.9766666 | 158.8516 | 150 |  |  |  | TG 5 phase I | I | 2004-10-29 | 2004-10-29 | STT |  | 95.11719 |  | 95.11719 |  |  | 2.65735 | 2.65735 |  |  |  |  | 598.7802 | 598.7802 |  |  |  |  | 21647.87 |  |  | 1 |  |  |  | t | [6 empty] | 0.25 |  |  | 27.66 | [5 empty] | 0.02164787 | #DIV/0! | 100 kN Instron, VUB | d | m | n |  |  | d, RT | OB_TG2_R024 | [13 empty] | Front: DICT, full field, Back: Extensometer: Instron, 12.5 mm gauge length, 2.5 mm range, Center | F: DICT, FF, B: SG, M, C
2888 | GEV206_S0105_0043 | 172 | 0 | VUB | UD2 | 0 | LM | S0105 | GE1 | [5 empty] | 250 |  |  |  | TG 2 phase I | I | 2004-11-08 | 2004-11-08 | MA1, STT |  | 40.85 |  | 40.85 |  | 0 | 2.34 | 2.34 |  | -0.62 | 0.72 | [7 empty] | 0 |  |  | 1 |  |  |  | t |  |  | 0 |  |  |  | 1 |  |  | 41.13 | [5 empty] | 0 | #DIV/0! | 100 kN Biaxial set-up, VUB | d | m | n |  |  | d, RT | OB_TG2_R024/OB_TG2_R036 | [13 empty] | Front: DICT, full field, Back: strain gage: FRA-6-120, Center | F: DICT, FF, B: SGR, M, C
2887 | GEV206_S0105_0044 | 172 | 0 | VUB | UD2 | 0 | LM | S0105 | GE1 | [5 empty] | 250 |  |  |  | TG 2 phase I | I | 2004-11-09 | 2004-11-09 | MA1, STT |  | 3.33 |  | 0 |  | 3.33 | -0.14 | -0.14 |  | 1.03 | 0.32 | [7 empty] | 0 |  |  | 1 |  |  |  | t |  |  | 3.33 |  |  |  | 1 |  |  | 11.81 | [5 empty] | 0 | #DIV/0! | 100 kN Biaxial set-up, VUB | d | m | n |  |  | d, RT | OB_TG2_R024/OB_TG2_R036 | [13 empty] | Front: DICT, full field, Back: strain gage: FRA-6-120, Center | F: DICT, FF, B: SGR, M, C
2886 | GEV206_S0105_0045 | 172 | 0 | VUB | UD2 | 0 | LM | S0105 | GE1 | [5 empty] | 250 |  |  |  | TG 2 phase I | I | 2004-11-10 | 2004-11-10 | MA1, STT |  | 41.28 |  | 41.28 |  | 0 | 2.48 | 2.48 |  | -0.57 | 0.85 | [7 empty] | 0 |  |  | 1 |  |  |  | t |  |  | 0 |  |  |  | 1 |  |  | 38.78 | [5 empty] | 0 | #DIV/0! | 100 kN Biaxial set-up, VUB | d | m | n |  |  | d, RT | OB_TG2_R024/OB_TG2_R036 | [13 empty] | Front: DICT, full field, Back: strain gage: FRA-6-120, Center | F: DICT, FF, B: SGR, M, C
2885 | GEV206_S0105_0046 | 172 | 0 | VUB | UD2 | 0 | LM | S0105 | GE1 | [5 empty] | 250 |  |  |  | TG 2 phase I | I | 2004-11-15 | 2004-11-15 | MA1, STT |  | 3.32 |  | 0 |  | 3.32 | -0.18 | -0.18 |  | 0.93 | 0.56 | [7 empty] | 0 |  |  | 1 |  |  |  | t |  |  | 3.32 |  |  |  | 1 |  |  | 13.02 | [5 empty] | 0 | #DIV/0! | 100 kN Biaxial set-up, VUB | d | m | n |  |  | d, RT | OB_TG2_R024/OB_TG2_R036 | [13 empty] | Front: DICT, full field, Back: strain gage: FRA-6-120, Center | F: DICT, FF, B: SGR, M, C
2882 | GEV206_R0300_0000 | 102 | 53.84 | VUB | UD2 | 0, 90 | LM | R0300 | GE1 | [5 empty] | na |  |  |  | TG 2 phase I | I | 2004-09-01 | 2004-09-15 | Torsion/Resonalyser | [18 empty] | #DIV/0! | [24 empty] | Torsion bench/Resonalyser, VUB | [5 empty] | d, RT | OB_TG2_R023 | cut under 0° and 90° | [10 empty] | PL102 (plate/beams)
2881 | GEV213_R0390_0190 | 109 | 54.75 | VUB | UD3 | 90 | LM | R0390 | GE1 | del |  |  |  |  | 145 |  | 35 |  | TG 5 phase I | I | 2005-08-26 | 2005-08-26 | [19 empty] | #DIV/0! | [24 empty] | 100 kN MTS, VUB |  | h | n |  |  | d, RT |  | used for autotuning | x
2880 | GEV213_R0390_0191 | 109 | 54.75 | VUB | UD3 | 90 | LM | R0390 | GE1 | 6.18 | 25.24 | 25.09 | 25.16 | 155.4888 | 145 |  | 35 |  | TG 5 phase I | I | 2005-08-26 | 2005-08-26 | PRSTC50 | 0.1 | 4.95294 |  |  | 4.95294 |  | 0.247807 |  | 0.247807 |  |  |  | 31.854 |  | 34.15821 |  |  |  | 0 |  |  | 22985 | 2 | 2 |  | t | [7 empty] | 3.03 |  | 13.54697 | 14.32407 | [6 empty] | 100 kN MTS, VUB | l | h | n |  |  | d, RT | OB_TG5_R007 | max deviation from set force in first cycle, then diminishing: 4.7% | [12 empty] | Front: Extensometer: Instron, 12.5 mm gauge length, 2.5 mm range, Middle, Center | F: EXT, M, C | 40
2879 | GEV213_R0390_0192 | 109 | 54.75 | VUB | UD3 | 90 | LM | R0390 | GE1 | 6.233333 | 24.99 | 24.95 | 24.97 | 155.6463 | 145 |  | 35 |  | TG 5 phase I | I | 2005-08-26 | 2005-08-26 | PRSTC80 | 0.1 | 4.957958302 |  |  | 4.957958302 |  | 0.203556 |  | 0.203556 |  |  |  | 31.854 |  | 34.19282 |  |  |  | 0 |  |  | 4403 | 2 | 2 |  | t | [7 empty] | 3.03 |  | 15.0868 | 15.31737 | [6 empty] | 100 kN MTS, VUB | l | h | n |  |  | d, RT | OB_TG5_R007 | max deviation from set force in first cycle, then diminishing: 43% | [12 empty] | Front: Extensometer: Instron, 12.5 mm gauge length, 2.5 mm range, Middle, Center | F: EXT, M, C | 40
2878 | GEV213_R0390_0193 | 109 | 54.75 | VUB | UD3 | 90 | LM | R0390 | GE1 | 6.226667 | 24.93 | 24.91 | 24.92 | 155.1685 | 145 |  | 35 |  | TG 5 phase I | I | 2005-08-26 | 2005-08-26 | PRSTC80 | 0.1 | 4.942738 |  |  | 4.942738 |  | 0.217323 |  | 0.217323 |  |  |  | 31.854 |  | 34.08785 |  |  |  | 0 |  |  | 10441 | 2 | 2 |  | t | [7 empty] | 3.03 |  | 14.62421 | 15.44877 | [6 empty] | 100 kN MTS, VUB | l | h | n |  |  | d, RT | OB_TG5_R007 | max deviation from set force in first cycle, then diminishing: 13.1% | [12 empty] | Front: Extensometer: Instron, 12.5 mm gauge length, 2.5 mm range, Middle, Center | F: EXT, M, C | 40
2877 | GEV213_R0390_0194 | 109 | 54.75 | VUB | UD3 | 90 | LM | R0390 | GE1 | 6.273333 | 24.96 | 24.95 | 24.95667 | 156.5615 | 145 |  | 35 |  | TG 5 phase I | I | 2005-08-27 | 2005-08-27 | PRSTC50 | 0.1 | 4.98711 |  |  | 4.98711 |  | 0.184872 |  | 0.184872 |  |  |  | 31.854 |  | 34.39386 |  |  |  | 0 |  |  | 13089 | 2 | 2 |  | t | [7 empty] | 3.03 |  | 15.61639 | 16.36868 | [6 empty] | 100 kN MTS, VUB | l | h | n |  |  | d, RT | OB_TG5_R007 | max deviation from set force in first cycle, then diminishing: 14.7% | [12 empty] | Front: Extensometer: Instron, 12.5 mm gauge length, 2.5 mm range, Middle, Center | F: EXT, M, C | 40
2876 | GEV213_R0390_0195 | 109 | 54.75 | VUB | UD3 | 90 | LM | R0390 | GE1 | 6.266667 | 24.87 | 24.8 | 24.84333 | 155.6849 | 145 |  | 35 |  | TG 5 phase I | I | 2005-08-27 | 2005-08-27 | PRSTC50 | 0.1 | 4.959186 |  |  | 4.959186 |  | 0.224206 |  | 0.224206 |  |  |  | 31.854 |  | 34.20129 |  |  |  | 0 |  |  | 9054 | 2 | 2 |  | t | [7 empty] | 3.03 |  | 14.3474 | 15.81115 | [6 empty] | 100 kN MTS, VUB | l | h | n |  |  | d, RT | OB_TG5_R007 | max deviation from set force in first cycle, then diminishing: 3.3% | [12 empty] | Front: Extensometer: Instron, 12.5 mm gauge length, 2.5 mm range, Middle, Center | F: EXT, M, C | 40
2875 | GEV213_R0390_0196 | 109 | 54.75 | VUB | UD3 | 90 | LM | R0390 | GE1 | 6.253333 | 25.04 | 25.02 | 25.03333 | 156.5418 | 145 |  | 35 |  | TG 5 phase I | I | 2005-08-27 | 2005-08-27 | PRSTT80 | 0.1 | 4.986482 |  |  | 4.986482 |  | 0.21044 |  | 0.21044 |  |  |  | 31.854 |  | 34.38953 |  |  |  | 0 |  |  | 9101 | 2 | 2 |  | t | [7 empty] | 3.03 |  | 14.63569 | 15.23367 | [6 empty] | 100 kN MTS, VUB | l | h | n |  |  | d, RT | OB_TG5_R007 | max deviation from set force in first cycle, then diminishing: 4.7% | [12 empty] | Front: Extensometer: Instron, 12.5 mm gauge length, 2.5 mm range, Middle, Center | F: EXT, M, C | 40
2874 | GEV213_R0390_0197 | 109 | 54.75 | VUB | UD3 | 90 | LM | R0390 | GE1 | 6.22 | 25.9 | 25.84 | 25.86333 | 160.8699 | 145 |  | 35 |  | TG 5 phase I | I | 2005-08-29 | 2005-08-29 | RSTC50 | 0.1 | -24.90234375 |  | -24.90234375 | 5.124351 |  | 0.231089 |  | 0.231089 |  |  |  | 31.854 | -154.798 | 35.34035 |  |  |  | -5593.584 |  |  | 25000 | 2 | 2 |  | c | [6 empty] | 0.25 | 3.03 |  | 13.65001 | 14.0242 | 14.02629 | 13.86521 |  |  | 0.002333625 | 0.00227136 | 100 kN MTS, VUB | l, d | h | n |  |  | d, RT | OB_TG5_R007 | max deviation from set force in first cycle, then diminishing: 3.9% | [12 empty] | Front: Extensometer: Instron, 12.5 mm gauge length, 2.5 mm range, Middle, Center | F: EXT, M, C | 40
2873 | GEV213_R0390_0198 | 109 | 54.75 | VUB | UD3 | 90 | LM | R0390 | GE1 | 6.18 | 25.06 | 25.02 | 25.03667 | 154.7266 | 145 |  | 35 |  | TG 5 phase I | I | 2005-08-29 | 2005-08-29 | PRSTT80 | 0.1 | 4.928661 |  |  | 4.928661 |  | 0.22519 |  | 0.22519 |  |  |  | 31.854 |  | 33.99076632 |  |  |  | 0 |  |  | 18645 | 2 | 2 |  | t | [7 empty] | 3.03 |  | 14.5754 | 15.47591 | [6 empty] | 100 kN MTS, VUB | l | h | n |  |  | d, RT | OB_TG5_R007 | [13 empty] | Front: Extensometer: Instron, 12.5 mm gauge length, 2.5 mm range, Middle, Center | F: EXT, M, C | 40
2872 | GEV213_R0390_0199 | 109 | 54.75 | VUB | UD3 | 90 | LM | R0390 | GE1 | 6.143333 | 25.04 | 25.01 | 25.02667 | 153.7472 | 145 |  | 35 |  | TG 5 phase I | I | 2005-08-29 | 2005-08-29 | PRSTT20 | 0.1 | 6.394805 |  |  | 6.394805 |  | 0.296975 |  | 0.296975 |  |  |  | 41.593 |  | 44.10211 |  |  |  | 0 |  |  | 797 | 1 | 1b |  | t | [7 empty] | 1.78 |  | 14.1687 | 14.68476 | [6 empty] | 100 kN MTS, VUB | l | h | n |  |  | d, RT | OB_TG5_R007 | max deviation from set force in first cycle, then diminishing: 6.3% | [12 empty] | Front: Extensometer: Instron, 12.5 mm gauge length, 2.5 mm range, Middle, Center | F: EXT, M, C | 40
2871 | GEV213_R0390_0200 | 109 | 54.75 | VUB | UD3 | 90 | LM | R0390 | GE1 | 6.213333 | 25.06 | 25.02 | 25.04667 | 155.6233 | 145 |  | 35 |  | TG 5 phase I | I | 2005-08-29 | 2005-08-29 | PRSTC20 | 0.1 | 6.472839 |  |  | 6.472839 |  | 0.306808 |  | 0.306808 |  |  |  | 41.593 |  | 44.64027 |  |  |  | 0 |  |  | 86 | 1 | 1b |  | t | [7 empty] | 1.78 |  | 13.80014 | 15.06109 | [6 empty] | 100 kN MTS, VUB | l | h | n |  |  | d, RT | OB_TG5_R007 | max deviation from set force in first cycle, then diminishing: 3.5% | [12 empty] | Front: Extensometer: Instron, 12.5 mm gauge length, 2.5 mm range, Middle, Center | F: EXT, M, C | 40
2870 | GEV213_R0390_0201 | 109 | 54.75 | VUB | UD3 | 90 | LM | R0390 | GE1 | 6.156667 | 24.86 | 24.82 | 24.84333 | 152.9521 | 145 |  | 35 |  | TG 5 phase I | I | 2005-08-29 | 2005-08-30 | RSTC20 | 0.1 | -21.63085937 |  | -21.63085937 | 3.443258 |  | 0.147504 |  | 0.147504 |  |  |  | 22.512 | -141.4224 | 23.74661 |  |  |  | -4801.404 |  |  | 200000 | 3 | 3 |  | c | [6 empty] | 0.25 | 6.06 |  | 14.32929 | 15.1251 | 16.07899 | 16.75074 |  |  | 0.001571048 | 0.001488387 | 100 kN MTS, VUB | l, d | h | n |  |  | d, RT | OB_TG5_R007 | [13 empty] | Front: Extensometer: Instron, 12.5 mm gauge length, 2.5 mm range, Middle, Center | F: EXT, M, C | 40
2869 | GEV207_R0400_0708 | 75 | 52.06188 | DLR | MD2 | 0 | LM | R0400 | GE1 | 6.65 |  |  | 25.1 | 166.915 | 150 |  | 40 |  | TG 1 phase I | I | 2005-05-31 | 2005-06-02 | CA | -1 | 17.32 |  |  | 17.32 | [7 empty] | 103.7654 |  | 103.7654 |  |  |  | #DIV/0! |  |  | 596635 | 4 | 4 |  | t | [7 empty] | 4.39 | [9 empty] | 200 kN HUN, DLR | l | m | n |  | fan | d, RT | OB_TG1_R022 | [5 empty] | x | [7 empty] | none | none
2868 | GEV207_R0400_0707 | 75 | 52.06188 | DLR | MD2 | 0 | LM | R0400 | GE1 | 6.65 |  |  | 25.1 | 166.915 | 150 |  | 40 |  | TG 1 phase I | I | 2005-06-02 | 2005-06-03 | RBTD1b3 | -1 | 38.91 |  |  | 38.91 | [7 empty] | 233.1127 |  | 233.1127 |  |  |  | #DIV/0! |  |  | 1200 | 1b | 1b |  | t |  | -1 | 22.34 |  | 133.8406 | 231757 |  | 0.86 | 2.57 | [8 empty] | 200 kN HUN, DLR | l | m | n |  | fan | d, RT | OB_TG1_R025 | [5 empty] | x | [7 empty] | none | none
2867 | GEV207_R0400_0545 | 87 | 53.25687 | DLR | MD2 | 0 | LM | R0400 | GE1 | 6.4 |  |  | 25.3 | 161.92 | 150 |  | 40 |  | TG 1 phase I | I | 2005-06-03 | 2005-06-04 | RBTD1b3 | -1 | 39.22 |  |  | 39.22 | [7 empty] | 242.2184 |  | 242.2184 |  |  |  | #DIV/0! |  |  | 550 | 1b | 1b |  | t |  | -1 | 22.52 |  | 139.081 | 105910 |  | 0.86 | 2.57 | [8 empty] | 200 kN HUN, DLR | l | m | n |  | fan | d, RT | OB_TG1_R025 | [5 empty] | x | [7 empty] | none | none
2866 | GEV207_R0400_0544 | 87 | 53.25687 | DLR | MD2 | 0 | LM | R0400 | GE1 | 6.45 |  |  | 25.25 | 162.8625 | 150 |  | 40 |  | TG 1 phase I | I | 2005-06-06 | 2005-06-07 | RBTD1b3 | -1 | 39.14 |  |  | 39.14 | [7 empty] | 240.3254 |  | 240.3254 |  |  |  | #DIV/0! |  |  | 412 | 1b | 1b |  | t |  | -1 | 22.47 |  | 137.9691 | 80000 |  | 0.86 | 2.57 | [8 empty] | 200 kN HUN, DLR | l | m | n |  | fan | d, RT | OB_TG1_R025 | tabs debonded |  |  |  |  | x | [7 empty] | none | none
2865 | GEV207_R0400_0543 | 87 | 53.25687 | DLR | MD2 | 0 | LM | R0400 | GE1 | 6.45 |  |  | 25.2 | 162.54 | 150 |  | 40 |  | TG 1 phase I | I | 2005-06-07 | 2005-06-07 | RBTF1b3 | 0.1 | 56.2 |  |  | 56.2 | [7 empty] | 345.761 |  | 345.761 |  |  |  | #DIV/0! |  |  | 308 | 1 | 1b |  | t |  | 0.1 | 33.01 |  | 203.0885 | 60000 |  | 2.11 | 6.1 | [8 empty] | 200 kN HUN, DLR | l | m | n |  | fan | d, RT | OB_TG1_R025 | [5 empty] | x | [7 empty] | none | none
2864 | GEV207_R0400_0542 | 87 | 53.25687 | DLR | MD2 | 0 | LM | R0400 | GE1 | 6.45 |  |  | 25.1 | 161.895 | 150 |  | 40 |  | TG 1 phase I | I | 2005-06-07 | 2005-06-07 | RBTF1b3 | 0.1 | 55.97 |  |  | 55.97 | [7 empty] | 345.7179 |  | 345.7179 |  |  |  | #DIV/0! |  |  | 346 | 1 | 1b |  | t |  | 0.1 | 32.88 |  | 203.0946 | 60000 |  | 2.11 | 6.1 | [8 empty] | 200 kN HUN, DLR | l | m | n |  | fan | d, RT | OB_TG1_R025 | [5 empty] | x | [7 empty] | none | none
2863 | GEV207_R0400_0746 | 119 | 54.42 | DLR | MD2 | 0 | LM | R0400 | GE1 | 6.35 |  |  | 25.1 | 159.385 | 150 |  | 40 |  | TG 1 phase I | I | 2005-06-07 | 2005-06-08 | RBTF1b3 | 0.1 | 55.97 |  |  | 55.97 | [7 empty] | 351.1623 |  | 351.1623 |  |  |  | #DIV/0! |  |  | 300 | 1 | 1b |  | t |  | 0.1 | 32.88 |  | 206.2929 | 59029 |  | 2.11 | 6.1 | [8 empty] | 200 kN HUN, DLR | l | m | n |  | fan | d, RT | OB_TG1_R025 | [5 empty] | x | [7 empty] | none | none
2862 | GEV207_R0400_0745 | 119 | 54.42 | DLR | MD2 | 0 | LM | R0400 | GE1 | 6.4 |  |  | 25.1 | 160.64 | 150 |  | 40 |  | TG 1 phase I | I | 2005-06-08 | 2005-06-08 | PBTF1b3 | 0.1 | 56.2 |  |  | 56.2 | [7 empty] | 349.8506 |  | 349.8506 |  |  |  | #DIV/0! |  |  | 2274 | 1b | 1b |  | t | [7 empty] | 2.11 | [9 empty] | 200 kN HUN, DLR | l | m | n |  | fan | d, RT | OB_TG1_R025 | [5 empty] | x | [7 empty] | none | none
2861 | GEV207_R0400_0710 | 75 | 52.06188 | DLR | MD2 | 0 | LM | R0400 | GE1 | 6.57 |  |  | 24.94 | 163.8558 | 150 |  | 40 |  | TG 1 phase I | I | 2005-03-24 | 2005-03-30 | RBTB1b3 | 10 | -52.62 |  |  | -52.62 | [7 empty] | -321.136 |  | -321.136 |  |  |  | #DIV/0! |  |  | 8100 | 1b | 1b |  | c |  | 10 | -43.89 |  | -267.8575 | 162000 |  | 2.11 | 1.76 | [8 empty] | 200 kN HUN, DLR | l | m | n |  | fan | d, RT | OB_TG1_R025 | [13 empty] | none | none
2860 | GEV207_R0400_0955 | 176 | 0 | WMC | MD2 | 0 | LM | R0400 | GE1 | 6.7875 | 25.52 | 25.53 | 25.525 | 173.284875 | 150 | 150.55 | 39.715 |  | TG 1 phase I | I | 2005-02-16 | 2005-02-28 | BTA1b2 | 10 | -53.87 |  |  | -53.87 | [7 empty] | -310.8754 |  | -310.9363 |  |  |  | #DIV/0! |  |  | 2500 | 1b | 1b |  |  | y | 10 | -49.73 |  | -286.9841 | 2604071 |  | 2.18 | 2.55 | [8 empty] | 100 kN Instron, WMC | l | h | n | 27.8 | fan | d, RT | OB_TG1_R025 | [11 empty] | GEV207_R0400_0955 |  | Clip gauge: OB standard, Middle, Center, BTB | CG, M, C, BTB | 100
2859 | GEV207_R0400_0946 | 176 | 0 | WMC | MD2 | 0 | LM | R0400 | GE1 | 6.875 | 25.51 | 25.54 | 25.525 | 175.5875 | 150 | 150.46 | 39.49 |  | TG 1 phase I | I | 2005-02-07 | 2005-02-08 | BTC1b2 | -1 | 39.51 |  |  | 39.51 | [7 empty] | 225.016 |  | 225.1483 |  |  |  | #DIV/0! |  |  | 2500 | 1b | 1b |  |  |  | -1 | 31 |  | 176.5502 | 47355 |  | 0.88 | 1.44 | [8 empty] | 100 kN Instron, WMC | l | h | n |  | fan | d, RT | OB_TG1_R025 | [11 empty] | GEV207_R0400_0946 |  | Clip gauge: OB standard, Middle, Center, BTB | CG, M, C, BTB | 100
2858 | GEV207_R0400_0973 | 176 | 0 | WMC | MD2 | 0 | LM | R0400 | GE1 | 6.72 | 25.04 | 25.04 | 25.04 | 168.2688 | 150 | 150.25 | 39.5425 |  | TG 1 phase I | I | 2005-02-08 | 2005-02-09 | BTC1b2 | -1 | 38.73 |  |  | 38.73 |  | 0.805 |  | 0.805 |  |  |  | 230.1674 |  | 230.1674 |  |  |  | 0 |  |  | 2502 | 1b | 1b |  |  |  | -1 | 30.39 |  | 180.6039 | 37432 |  | 0.88 | 1.44 | 29.45 | [7 empty] | 100 kN Instron, WMC | l | h | n |  | fan | d, RT | OB_TG1_R025 | [11 empty] | GEV207_R0400_0973 |  | Clip gauge: OB standard, Middle, Center, BTB | CG, M, C, BTB | 100
2857 | GEV207_R0400_0789 | 175 | 54.71 | WMC | MD2 | 0 | LM | R0400 | GE1 | 6.4275 | 24.86 | 24.82 | 24.84 | 159.53055 | 150 | 150.71 | 40.11 |  | TG 1 phase I | I | 2005-01-26 | 2005-01-31 | BTD1b3 | -1 | 38.39 |  |  | 38.39 |  | 0.8866667 |  | 0.8866667 |  |  |  | 240.6436 |  | 240.4498 |  |  |  | #DIV/0! |  |  | 2500 | 1b | 1b |  |  |  | -1 | 21.97 |  | 137.7166 | 895722 |  | 0.88 | 2.57 | [8 empty] | 100 kN Instron, WMC | l | h | n |  | fan | d, RT | OB_TG1_R025 | outer layer seems to be off-axis, ca. 1 degree. | [12 empty] | Clip gauge: OB standard, Middle, Center, BTB | CG, M, C, BTB | 100
2856 | GEV207_R0400_1011 | 176 | 0 | WMC | MD2 | 0 | LM | R0400 | GE1 | 6.765 | 25.51 | 25.61 | 25.56 | 173.25165 | 150 | 151.02 | 39.735 |  | TG 1 phase I | I | 2005-02-04 | 2005-02-07 | BTD31b | -1 | 39.61 |  |  | 22.67 | [7 empty] | 228.627 |  | 131.1061 |  |  |  | #DIV/0! |  |  | 500000 | 3 | 3 |  |  |  | -1 | 39.61 |  | 228.627 | 9140 |  | 2.57 | 0.88 | [8 empty] | 100 kN Instron, WMC | l | h | n |  | fan | d, RT | OB_TG1_R025 | [11 empty] | GEV207_R0400_0941 |  | Clip gauge: OB standard, Middle, Center, BTB | CG, M, C, BTB | 100
2855 | GEV207_R0400_0951 | 176 | 0 | WMC | MD2 | 0 | LM | R0400 | GE1 | 6.6975 | 25.41 | 25.46 | 25.435 | 170.51835 | 150 | 150.65 | 39.605 |  | TG 1 phase I | I | 2005-03-29 | 2005-03-30 | BTF31b | 0.1 | 56.74 |  |  | 33.33 | [7 empty] | 332.7501 |  | 195.655 |  |  |  | #DIV/0! |  |  | 500000 | 3 | 3 |  |  |  | 0.1 | 56.74 |  | 332.7501 | 1546 |  | 6.1 | 2.1 | [8 empty] | 100 kN Instron, WMC | l | h | n | 23.2 | fan | d, RT | OB_TG1_R025 | [11 empty] | GEV207_R0400_0951 |  | Clip gauge: OB standard, Middle, Center, BTB | CG, M, C, BTB | 100
2854 | GEV207_R0400_1003 | 176 | 0 | WMC | MD2 | 0 | LM | R0400 | GE1 | 6.7525 | 25.19 | 25.26 | 25.225 | 170.56815 | 150 | 150.5 | 39.4375 |  | TG 1 phase I | I | 2005-03-10 | 2005-03-11 | BTG1b2 | 0.1 | 56.31 |  |  | 56.31 |  | 1.185 |  | 1.185 |  |  |  | 330.132 |  | 330.59 |  |  |  | #DIV/0! |  |  | 2500 | 1b | 1b |  |  |  | -1 | 30.66 |  | 179.7522 | 35829 |  | 2.1 | 1.44 | [8 empty] | 100 kN Instron, WMC | l | h | n |  | fan | d, RT | OB_TG1_R025 | [11 empty] | GEV207_R0400_0933 |  | Clip gauge: OB standard, Middle, Center, BTB | CG, M, C, BTB | 100
2853 | GEV207_R0400_0985 | 176 | 0 | WMC | MD2 | 0 | LM | R0400 | GE1 | 6.7525 | 25.93 | 25.98 | 25.955 | 175.42995 | 150 | 150.44 | 39.7 |  | TG 1 phase I | I | 2005-02-14 | 2005-02-15 | BTG21b | -1 | 57.91 |  |  | 31.53 |  | 0.64 |  | 0.64 |  |  |  | 330.1033 |  | 179.903 |  |  |  | #DIV/0! |  |  | 25000 | 2 | 2 |  |  |  | 0.1 | 57.91 |  | 330.1033 | 70 |  | 1.44 | 2.1 | [8 empty] | 100 kN Instron, WMC | l | h | n |  | fan | d, RT | OB_TG1_R025 | [11 empty] | GEV207_R0400_0985 |  | Clip gauge: OB standard, Middle, Center, BTB | CG, M, C, BTB | 100
2852 | GEV207_R0400_0608 | 88 | 54.10508 | WMC | MD2 | 0 | LM | R0400 | GE1 | 6.415 | 25.28 | 25.2 | 25.24 | 161.658 | 150 | 150.18 | 39.505 |  | TG 1 phase I | I | 2005-03-21 | 2005-03-21 | BTJ22 | 10 | -49.1 |  |  | -49.1 | [7 empty] | -303.7276 |  | -303.2463 |  |  |  | #DIV/0! |  |  | 25000 | 2 | 2 |  |  |  | 0.1 | 44.57 |  | 275.7055 | 6448 |  | 2.55 | 3.34 | [8 empty] | 100 kN Instron, WMC | l | h | n |  | fan | d, RT | OB_TG1_R025 | [13 empty] | Clip gauge: OB standard, Middle, Center, BTB | CG, M, C, BTB | 100
2851 | GEV207_R0400_0999 | 176 | 0 | WMC | MD2 | 0 | LM | R0400 | GE1 | 6.78 | 25.28 | 25.31 | 25.295 | 171.6018 | 150 | 150.88 | 39.8875 |  | TG 1 phase I | I | 2005-03-24 | 2005-03-24 | PBTK33 | 0.1 | -44.4 |  |  | 33.13 | [7 empty] | -258.892 |  | 193.1777 |  |  |  | 0 |  |  | 446737 | 3 | 3 | [9 empty] | 6.1 |  | 28.2 | [7 empty] | 100 kN Instron, WMC | l | h | n | 24.2 | fan | d, RT | OB_TG1_R025 | test interrupted twice | [10 empty] | GEV207_R0400_0929 |  | Clip gauge: OB standard, Middle, Center, BTB | CG, M, C, BTB | 100
2850 | GEV206_R0300_0527 | 71 | 52.2811 | WMC | UD2 | 0 | LM | R0300 | GE1 | 3.75 | 25.38 | 25.34 | 25.36 | 95.025 | 145 | 145.45 | 34.88 |  | TG 1 phase I | I | 2004-05-04 | 2004-05-04 | CA | -1 | 24.58 |  |  | 24.58 |  | -0.64 |  | -0.64 |  |  |  | 258.4648 |  | 258.4648 |  |  |  | 0 |  |  |  | 2 | 2 | [9 empty] | 2.17 |  | 38.95 | [7 empty] | 250 kN homebuilt, WMC | l | m | n |  | fan | d, RT |  | test failed; number of cycles unknown | x | [11 empty] | Front: Strain gauge: TML-FLA-10-11 High yield, Middle, Center; Back: Strain gauge: TML FLA-10-11, Middle, Center | SG, M, C, BTB | 200 Nm
2849 | GEV206_R0300_0558 | 73 | 53.6201 | WMC | UD2 | 0 | LM | R0300 | GE1 | 3.635 | 25.19 | 25.11 | 25.15 | 91.27485 | 145 | 145.61 | 34.9475 |  | TG 1 phase I | I | 2005-03-14 | 2005-03-15 | CA | 10 | -40 |  |  | -40 | [7 empty] | -437.5398 |  | -437.5398 |  |  |  | #DIV/0! |  |  | 120225 |  | 0 | [9 empty] | 4.5 | [9 empty] | 100 kN Schenck, WMC | l | h | n | 21.5 | fan | d, RT |  | test interrupted several times due to pump shut-down | [12 empty] | Clip gauge: OB standard, Middle, Center, BTB | CG, M, C, BTB | 200
2848 | GEV206_R0300_0851 | 114 | 53.15 | WMC | UD2 | 0 | LM | R0300 | GE1 | 3.725 | 25.57 | 25.54 | 25.555 | 95.1365 | 145 | 144.99 | 34.71 |  | TG 1 phase I | I | 2005-03-17 | 2005-03-17 | CA | 10 | -46 |  |  | -46 | [7 empty] | -483.232 |  | -483.232 |  |  |  | #DIV/0! |  |  | 617 |  | 0 | [9 empty] | 3.9 | [9 empty] | 100 kN Schenck, WMC | l | h | n |  | fan | d, RT |  |  |  | x | [10 empty] | Clip gauge: OB standard, Middle, Center, BTB | CG, M, C, BTB | 200
2847 | GEV207_R0400_0875 | 174 | 54.96 | WMC | MD2 | 0 | LM | R0400 | GE1 | 6.41 | 24.92 | 24.91 | 24.915 | 159.6731 | 150 | 150.28 | 39.7525 |  | TG 1 phase I | I | 2004-12-09 | 2004-12-10 | CA | -1 | 30.23 |  |  | 30.23 | [7 empty] | 189.2863 |  | 189.2863 |  |  |  | #DIV/0! |  |  | 22500 | 2 | 2 | [9 empty] | 1.44 | [9 empty] | 100 kN Instron, WMC | l | h | n |  | fan | d, RT | OB_TG3_R026 | exact number of cycles unknown; between 22000 and 23000; outer layer seems to be off-axis, ca. 2 degrees | [6 empty] | x | [5 empty] | Strain gauge&Clip gauge: TML FLA-10-11, OB cg, Middle, Center, BTB | SG&CG, M, C, BTB | 100
2846 | GEV207_R0400_1005 | 176 | 0 | WMC | MD2 | 0 | LM | R0400 | GE1 | 6.725 | 25.2 | 25.38 | 25.29 | 170.6805 | 150 | 150.71 | 39.6775 |  | TG 1 phase I | I | 2005-02-23 | 2005-02-28 | CA | 2 | -70 |  |  | -70 |  | 1.465 |  | 1.465 |  |  |  | -411.5825 |  | -411.5825 |  |  |  | 0 |  |  | 424258 |  | 0 | [9 empty] | 1 |  |  | 30.6 | [6 empty] | 100 kN Schenck, WMC | l | h | n | 19 | fan | d, RT | [12 empty] | GEV207_R0400_0935 |  | Clip gauge: OB standard, Middle, Center, BTB | CG, M, C, BTB | 200
2845 | GEV207_R0400_0988 | 176 | 0 | WMC | MD2 | 0 | LM | R0400 | GE1 | 6.8275 | 25.15 | 25.18 | 25.165 | 171.91645 | 150 | 150.51 | 39.3225 |  | TG 1 phase I | I | 2005-02-09 | 2005-02-16 | CA | 2 | -56.12 |  | -84 | -56.12 | [7 empty] | -326.6322 | -488.6094 | -326.6322 |  |  |  | #DIV/0! |  |  | 1280640 |  | 0 |  |  | y | [5 empty] | 1 | 2.1 |  |  |  |  | 26.945 |  |  |  |  | 100 kN Schenck, WMC | l, d | h | n | 20.2 | fan | d, RT |  | no damage visible in run-out. Residual strength tested. | [10 empty] | GEV207_R0400_0988 |  | Clip gauge: OB standard, Middle, Center, BTB | CG, M, C, BTB | 200
2844 | GEV206_R0300_0864 | 102 | 53.84 | WMC | UD2 | 0 | LM | R0300 | GE1 | 3.6 | 24.92 | 24.92 | 24.92 | 89.712 | 145 | 144.87 | 34.37 |  | TG 1 phase I | I | 2005-03-11 | 2005-03-14 | CA | 10 | -40 |  |  | -40 | [7 empty] | -445.8712 |  | -445.8712 |  |  |  | #DIV/0! |  |  | 434230 |  | 0 | [9 empty] | 4.5 | [9 empty] | 100 kN Schenck, WMC | l | h | n | 23.9 | fan | d, RT | [14 empty] | Clip gauge: OB standard, Middle, Center, BTB | CG, M, C, BTB | 200
2843 | GEV206_R0300_0876 | 103 | 54.31 | WMC | UD2 | 0 | LM | R0300 | GE1 | 3.59 | 25 | 24.98 | 24.99 | 89.6782 | 145 | 145.92 | 34.945 |  | TG 3 phase I | I | 2005-04-04 | 2005-04-05 | CA | 10 | -35 |  |  | -35 | [7 empty] | -390.1282 |  | -390.1282 |  |  |  | #DIV/0! |  |  | 99431 |  | 0 | [9 empty] | 5.1 | [9 empty] | 100 kN Schenck, WMC | l | h | n | 25.1 | fan | d, RT |  | visible bending; bending fracture? |  | x | [10 empty] | Clip gauge: OB standard, Middle, Center, BTB | CG, M, C, BTB | 200
2842 | GEV206_R0300_0918 | 102 | 53.84 | WMC | UD2 | 0 | LM | R0300 | GE1 | 3.59 | 25.05 | 25.01 | 25.03 | 89.7859 | 145 | 145.08 | 34.84 |  | TG 1 phase I | I | 2005-03-24 | 2005-03-30 | CA | -1 | 16.73 |  |  | 16.73 | [7 empty] | 186.1833 |  | 186.1833 |  |  |  | 0 |  |  | 609465 | 3 | 3 | [9 empty] | 4.56 |  |  | 44.6 | [6 empty] | 100 kN Schenck, WMC | l | h | n | 26.3 | fan | d, RT |  | Test interrupted twice due to power or hydraulic failure |  | x | [10 empty] | Clip gauge: OB standard, Middle, Center, BTB | CG, M, C, BTB | 200
2841 | GEV207_R0400_0602 | 88 | 54.10508 | WMC | MD2 | 0 | LM | R0400 | GE1 | 6.535 | 25 | 24.95 | 24.975 | 163.04825 | 150 | 149.69 | 40.0825 |  | TG 1 phase I | I | 2005-02-02 | 2005-02-04 | PBTD31b | -1 | 22.09 |  |  | 22.09 | [7 empty] | 135.3458 |  | 135.3458 |  |  |  | 0 |  |  | 336800 | 3 | 3 | [9 empty] | 2.57 |  | 28.775 | [7 empty] | 100 kN Instron, WMC | l | h | n |  | fan | d, RT | OB_TG1_R025 | [13 empty] | Clip gauge: OB standard, Middle, Center, BTB | CG, M, C, BTB | 100
2840 | GEV207_R0400_1000 | 176 | 0 | WMC | MD2 | 0 | LM | R0400 | GE1 | 6.76 | 25.32 | 25.35 | 25.335 | 171.366 | 150 | 151.09 | 39.92 |  | TG 5 phase I | I | 2005-03-18 | 2005-04-06 | PRSTC80 | -1 | 17.61 |  |  | 17.61 | [7 empty] | 102.8234 |  | 102.8234 |  |  |  | 0 |  |  | 6987700 | 4 | 4 | [9 empty] | 4.39 |  |  | 27.35 | [6 empty] | ST on 100 kN Instron and CA on 250 kN homebuilt, WMC | l | m | n |  | fan | d, RT | OB_TG5_R007 | test interrupted twice | [10 empty] | GEV207_R0400_0930 |  | Strain gauge: TML FLA-10-11, Middle, Center, BTB | SG, M, C, BTB | 60 Nm
2839 | GEV206_R0300_0833 | 113 | 52.38 | WMC | UD2 | 0 | LM | R0300 | GE1 | 3.7 | 25.58 | 25.45 | 25.515 | 94.165 | 145 | 145.29 | 34.4875 |  | TG 5 phase I | I | 2005-01-20 | 2005-01-20 | RSTC50 | -1 | -52.3 |  | -52.3 | 32.91 | [7 empty] | -553.9931 | -555.4081 | 348.6026 |  |  |  | -13920 |  |  | 2042 | 1b | 1b | [8 empty] | 1 | 1.23 |  | 39.9 |  | 40.85 | [5 empty] | 100 kN Schenck, WMC | l, d | h | n | 22.7 | fan | d, RT | OB_TG5_R007 | was RSTC40 [RN] | [12 empty] | Clip gauge: OB standard, Middle, Center, BTB | CG, M, C, BTB | 200 , 280
2838 | GEV207_R0400_0590 | 88 | 54.10508 | WMC | MD2 | 0 | LM | R0400 | GE1 | 6.43 | 25.21 | 25.16 | 25.185 | 161.7788 | 150 | 150.48 | 39.995 |  | TG 5 phase I | I | 2004-12-03 | 2004-12-03 | RSTC50 | 10 | -78 |  | -78 | -53.1 | [7 empty] | -481.6612 | -482.1398 | -327.9001 |  |  |  | #DIV/0! |  |  | 2507 | 1b | 1b | [8 empty] | 1 | 2.18 | [9 empty] | 100 kN Schenck, WMC | l, d | h | n | 27.8 | fan | d, RT | OB_TG5_R007 | wire cloth for improved gripping |  | x | [10 empty] | Clip gauge: OB standard, Middle, Center, BTB | CG, M, C, BTB | 160 , 220
2837 | GEV207_R0400_0925 | 174 | 54.96 | WMC | MD2 | 0 | LM | R0400 | GE1 | 6.36 | 24.85 | 24.79 | 24.82 | 157.6644 | 150 | 149.91 | 39.8025 |  | TG 5 phase I | I | 2004-12-07 | 2004-12-07 | RSTC50 | 10 | -80 |  | -80 | -52.3 |  | 1.96 | 1.96 |  |  |  |  | -506.7936 | -507.4069 | -331.3163 |  |  |  | #DIV/0! |  |  | 2507 | 1b | 1b | [8 empty] | 1 | 2.18 |  |  |  |  | 29.4 |  |  |  |  | 100 kN Schenck, WMC | l, d | h | n | 23.9 | fan | d, RT | OB_TG5_R007 | [13 empty] | Clip gauge: OB standard, Middle, Center, BTB | CG, M, C, BTB | 160 , 220
2836 | GEV207_R0400_0966 | 176 | 0 | WMC | MD2 | 0 | LM | R0400 | GE1 | 6.8325 | 24.99 | 25.04 | 25.015 | 171.0858 | 150 | 149.37 | 39.4575 |  | TG 5 phase I | I | 2005-01-28 | 2005-01-31 | RSTC50 | -1 | -84.2 |  | -84.2 | 22.17 | [7 empty] | -492.6426 | -492.1507 | 129.7136 |  |  |  | -18027.5 |  |  | 499962 | 3 | 3 | [8 empty] | 1 | 2.57 |  |  | 27.3 | 25.75 | [5 empty] | 100 kN Schenck, WMC | l, d | h | n | 21.5 | fan | d, RT | OB_TG5_R007 | [11 empty] | GEV207_R0400_0966 |  | Clip gauge: OB standard, Middle, Center, BTB | CG, M, C, BTB | 200 , 280
2835 | GEV206_R0300_0889 | 103 | 54.31 | WMC | UD2 | 0 | LM | R0300 | GE1 | 3.585 | 24.84 | 24.8 | 24.82 | 88.908 | 145 | 144.93 |  |  | TG 5 phase I | I | 2005-03-29 | 2005-03-29 | RSTC80 | -1 | -45.88 |  | -45.88 | 32.07 | [7 empty] | -515.6232 | -516.0391 | 360.4193 |  |  |  | #DIV/0! |  |  | 4003 | 1b | 1b | [8 empty] | 1 | 1.23 | [9 empty] | 100 kN Instron, WMC | l | h | n | 22.8 | fan | d, RT | OB_TG5_R007 | Slow cycle done twice; visible bending, but not in clipgauge signal (S-bending?) |  | x | [10 empty] | Clip gauge: OB standard, Middle, Center, BTB | CG, M, C, BTB | 100
2834 | GEV206_R0300_0898 | 116 | 52.3 | WMC | UD2 | 0 | LM | R0300 | GE1 | 3.61 | 25.19 | 25.14 | 25.165 | 90.7554 | 145 | 145.75 | 35.475 |  | TG 5 phase I | I | 2005-03-29 | 2005-03-29 | RSTC80 | -1 | -52.924 |  | -52.924 | 32.51 | [7 empty] | -582.5705 | -583.1499 | 357.8597 |  |  |  | -12554.36 |  |  | 4001 | 1b | 1b | [8 empty] | 1 | 1.23 |  | 46.45 |  | 46.685 | 46.965 |  |  |  |  | 100 kN Instron, WMC | l | h | n | 23.7 | fan | d, RT | OB_TG5_R007 | [13 empty] | Clip gauge: OB standard, Middle, Center, BTB | CG, M, C, BTB | 100
2833 | GEV207_R0400_0965 | 176 | 0 | WMC | MD2 | 0 | LM | R0400 | GE1 | 6.8625 | 25.06 | 25.08 | 25.07 | 172.1115 | 150 | 150.47 | 39.3725 |  | TG 5 phase I | I | 2005-02-11 | 2005-02-16 | RSTT15 | -1 | 78 |  | 78 | 17.42 |  | 2.5 | 2.5 | -0.36 |  |  |  | 453.3754 | 453.1946 | 101.2538 |  |  |  | 8300.267 |  |  | 1500013 | 4 | 4 | [9 empty] | 4.39 |  | 27.35 | 27.25 |  |  |  |  | 0.0165768 | 0.01663763 | ST on 100 kN Instron and CA on 100 kN homebuilt, WMC | l, d | m, h | n |  | fan | d, RT | OB_TG5_R007 | strain rate too high | [10 empty] | GEV207_R0400_0965 |  | Strain gauge&Clip gauge: TML FLA-10-11, OB cg, Middle, Center, BTB | SG&CG, M, C, BTB | 60 Nm, 100 bar
2832 | GEV207_R0400_0970 | 176 | 0 | WMC | MD2 | 0 | LM | R0400 | GE1 | 6.655 | 24.82 | 24.88 | 24.85 | 165.5764 | 150 | 150.37 | 39.7225 |  | TG 5 phase I | I | 2005-02-11 | 2005-02-16 | RSTT15 | -1 | 70.4 |  | 70.4 | 17.58 |  | 0.39 |  | 0.39 |  |  |  | 425.6947 | 425.1814 | 106.3027 |  |  |  | #DIV/0! |  |  | 1749704 | 4 | 4 | [8 empty] | 0.25 | 4.39 |  |  |  | 26.5 | 27.15 |  |  |  |  | ST on 100 kN Instron and CA on 250 kN homebuilt, WMC | l, d | m, h | n |  | n | d, RT | OB_TG5_R007 | [11 empty] | GEV207_R0400_0970 |  | Strain gauge: TML FLA-10-11, Middle, Center, BTB | SG, M, C, BTB | 60 Nm, 180 bar
2831 | GEV207_R0400_0591 | 88 | 54.10508 | WMC | MD2 | 0 | LM | R0400 | GE1 | 6.455 | 25.25 | 25.22 | 25.235 | 162.7951 | 150 | 150.43 | 40.025 |  | TG 5 phase I | I | 2004-12-03 | 2004-12-03 | RSTT20 | 10 | 97.7 |  | 97.7 | -53.2 |  | 2.609167 | 2.609167 |  |  |  |  | 599.7842 | 600.1409 | -326.5969 |  |  |  | #DIV/0! |  |  | 1003 | 1b | 1b | [8 empty] | 0.25 | 2.18 | [9 empty] | 100 kN Schenck, WMC | l, d | h | n | 23.9 | fan | d, RT | OB_TG5_R007 | test interrupted at 676 cycles; wire cloth | [12 empty] | Clip gauge: OB standard, Middle, Center, BTB | CG, M, C, BTB | 160 , 280
2830 | GEV206_R0300_0543 | 72 | 52.97054 | WMC | UD2 | 0 | LM | R0300 | GE1 | 3.63 | 25.27 | 25.19 | 25.23 | 91.4397 | 145 | 145.56 | 34.9125 |  | TG 5 phase I | I | 2004-09-06 | 2004-09-07 | RSTT20 | -1 | 63.135 |  | 63.135 | 16.85 |  | 1.66 | 1.66 |  |  |  |  | 689.3604 | 690.455 | 183.9823 |  |  |  | 16322.81 |  |  | 199985 | 3 | 3 | [8 empty] | 0.25 | 4.56 |  |  | 42.3 | 42.35 | [5 empty] | 100 kN Schenck, WMC | l, d | h | n | 22 | fan | d, RT | OB_TG5_R007 | [13 empty] | Clip gauge: OB standard, Middle, Center, BTB | CG, M, C, BTB | 160 , 220
2829 | GEV207_R0400_0776 | 119 | 54.42 | WMC | MD2 | 0 | LM | R0400 | GE1 | 6.41 | 25.15 | 25.12 | 25.135 | 161.0192 | 150 | 150.45 | 39.9425 |  | TG 5 phase I | I | 2004-09-16 | 2004-09-17 | RSTT20 | -1 | 55.713 |  | 55.713 | 22.24 |  | -0.465 |  | -0.465 |  |  |  | 345.7957 | 346.0022 | 138.0377 |  |  |  | #DIV/0! |  |  | 199955 | 3 | 3 | [8 empty] | 0.25 | 2.57 | [9 empty] | 100 kN Schenck, WMC | l, d | h | n |  | fan | d, RT | OB_TG5_R007 | first 14 cycles at 2.24 kN | [12 empty] | Clip gauge: OB standard, Middle, Center, BTB | CG, M, C, BTB | 160 , 280
2828 | GEV207_R0400_1013 | 176 | 0 | WMC | MD2 | 0 | LM | R0400 | GE1 | 6.745 | 25.54 | 25.59 | 25.565 | 172.60455 | 150 | 150.49 | 39.6775 |  | TG 5 phase I | I | 2005-03-30 | 2005-04-01 | RSTT20 | 10 | 95.3 |  | 95.3 | 44.93 |  | 2.36 | 2.36 | -0.885 |  |  |  | 552.6691 | 552.1291 | 260.5606 |  |  |  | 17949.58 |  |  | 200004 | 3 | 3 | [8 empty] | 0.25 | 3.15 |  |  | 30.76 | 28.85 | [5 empty] | 100 kN Instron, WMC | l, d | h | n | 29.6 | fan | d, RT | OB_TG5_R007 | [11 empty] | GEV207_R0400_0943 |  | Clip gauge: OB standard, Middle, Center, BTB | CG, M, C, BTB | 100 , 200
2827 | GEV207_R0400_0975 | 176 | 0 | WMC | MD2 | 0 | LM | R0400 | GE1 | 6.6875 | 25 | 25.04 | 25.02 | 167.455 | 150 | 150.23 | 39.48 |  | TG 5 phase I | I | 2005-02-23 | 2005-02-28 | RSTT20 | -1 | 76.7 |  | 76.7 | 17.39 |  | -0.345 |  | -0.345 |  |  |  | 458.3996 | 458.0335 | 103.9318 |  |  |  | 15422 |  |  | 2008435 | 4 | 4 | [8 empty] | 0.25 | 4.39 |  |  | 29.7 | 26.1 | 26.85 |  |  |  |  | ST on 100 kN Instron and CA on 100 kN homebuilt, WMC | l, d | m, h | n |  | fan | d, RT | OB_TG5_R007 | [11 empty] | GEV207_R0400_0975 |  | Strain gauge&Clip gauge: TML FLA-10-11, OB cg, Middle, Center, BTB | SG&CG, M, C, BTB | 60 Nm, 180 bar
2826 | GEV206_R0300_0863 | 102 | 53.84 | WMC | UD2 | 0 | LM | R0300 | GE1 | 3.61 | 24.98 | 24.97 | 24.975 | 90.1417 | 145 | 144.84 | 34.4225 |  | TG 5 phase I | I | 2005-04-11 | 2005-04-14 | RSTT20 | -1 | 58.35 |  | 58.35 | 12.55 |  | 1.255 | 1.255 | 0.35 |  |  |  | 647.1846 | 647.3142 | 139.1974 |  |  |  | 7968.415 |  |  | 2127140 | 4 | 4 | [8 empty] | 0.25 | 8.09 |  | 40.54 | 40.695 |  |  |  |  | 0.0159641 | 0.01590329 | ST on 100 kN Instron and CA on 250 kN homebuilt, WMC | l, d | m, h | n | 26.7 | fan | d, RT | OB_TG5_R007 | [13 empty] | Strain gauge&Clip gauge: TML FLA-10-11, OB cg, Middle, Center, BTB | SG&CG, M, C, BTB | 60 Nm, 100 bar
2825 | GEV206_R0300_0896 | 116 | 52.3 | WMC | UD2 | 0 | LM | R0300 | GE1 | 3.68 | 24.97 | 24.91 | 24.94 | 91.6688 | 145 | 145.66 | 34.575 |  | TG 5 phase I | I | 2005-04-12 | 2005-04-19 | RSTT20 | -1 | 68.73 |  | 68.73 | 12.52 |  | 1.765 | 1.765 | -0.325 |  |  |  | 748.8625 | 749.7644 | 136.4144 |  |  |  | 9454.784 |  |  | 2008924 | 4 | 4 | [8 empty] | 0.25 | 8.09 |  | 39.1 | 40.2 | 43.3 | 43.75 |  |  | 0.01915249 | 0.01862842 | ST on 100 kN Instron and CA on 100 kN homebuilt, WMC | l, d | m, h | n | 27.3 | fan | d, RT | OB_TG5_R007 | [13 empty] | Clip gauge: OB standard, Middle, Center, BTB | CG, M, C, BTB | 60 Nm, 100 bar
2824 | GEV207_R0400_0980 | 176 | 0 | WMC | MD2 | 0 | LM | R0400 | GE1 | 6.675 | 25.04 | 25.09 | 25.065 | 167.47575 | 150 | 150.48 | 39.655 |  | TG 5 phase I | I | 2005-03-02 | 2005-03-16 | RSTT50 | -1 | 67.651 |  | 67.651 | 17.43 |  | 1.69 | 1.69 | 0.385 |  |  |  | 404.3479 | 403.945 | 104.1786 |  |  |  | 14796.52 |  |  | 5219270 | 4 | 4 | [8 empty] | 0.25 | 4.39 |  |  | 27.3 | 25.495 | [5 empty] | ST on 100 kN Instron and CA on 250 kN homebuilt, WMC | l, d | m, h | n |  | fan | d, RT | OB_TG5_R007 | test interrupted several times due to pump shut-off | [10 empty] | GEV207_R0400_0980 |  | Strain gauge&Clip gauge: TML FLA-10-11, OB cg, Middle, Center, BTB | SG&CG, M, C, BTB | 60 Nm, 180 bar
2823 | GEV206_R0300_0541 | 72 | 52.97054 | WMC | UD2 | 0 | LM | R0300 | GE1 | 3.675 | 25.35 | 25.32 | 25.335 | 93.051 | 145 | 145.38 | 34.9875 |  | TG 5 phase I | I | 2004-09-08 | 2004-09-10 | RSTT80 | -1 | 47.71 |  | 47.71 | 16.94 | [7 empty] | 512.426 | 512.7296 | 181.9429 |  |  |  | #DIV/0! |  |  | 799957 | 3 | 3 | [8 empty] | 0.25 | 4.56 | [9 empty] | 100 kN Schenck, WMC | l, d | h | n | 21.5 | fan | d, RT | OB_TG5_R007 | [13 empty] | Clip gauge: OB standard, Middle, Center, BTB | CG, M, C, BTB | 160 , 220
2822 | GEV207_R0400_0817 | 175 | 54.71 | WMC | MD2 | 0 | LM | R0400 | GE1 | 6.39 | 25.02 | 24.99 | 25.005 | 159.6861 | 150 | 150.6 | 39.99 |  | TG 5 phase I | I | 2005-03-08 | 2005-03-11 | RSTT80 | -1 | 57 |  | 57 | 22.12 |  | -1.11 |  | -1.11 |  |  |  | 356.7362 | 356.9503 | 138.4387 |  |  |  | 12613.08 |  |  | 714586 | 3 | 3 | [8 empty] | 0.25 | 2.57 |  |  | 28.3 |  | 27.1 |  |  |  |  | 100 kN Schenck, WMC | l, d | h | n |  | fan | d, RT | OB_TG5_R007 | test interrupted twice; outer layer seems to be off-axis, ca. 1 degree | [12 empty] | Clip gauge: OB standard, Middle, Center, BTB | CG, M, C, BTB | 160 , 220
2821 | GEV207_R0400_0926 | 174 | 54.96 | WMC | MD2 | 0 | LM | R0400 | GE1 | 6.4 | 24.79 | 24.75 | 24.77 | 158.4 | 150 | 149.85 | 39.7425 |  | TG 5 phase I | I | 2004-11-12 | 2004-11-15 | RSTT80 | 10 | 89.4 |  | 89.4 | -43.5 | [7 empty] | 563.9382 | 564.3939 | -274.3995 |  |  |  | 17555.02 |  |  | 799965 | 3 | 3 | [8 empty] | 0.25 | 3.15 |  |  | 32.15 | [6 empty] | 100 kN Schenck, WMC | l, d | h | n | 23.5 | fan | d, RT | OB_TG5_R007 | test interrupted once; outer layer seems to be off-axis, ca. 2 degrees | [12 empty] | Clip gauge: OB standard, Middle, Center, BTB | CG, M, C, BTB | 160 , 280
2820 | GEV207_R0400_1009 | 176 | 0 | WMC | MD2 | 0 | LM | R0400 | GE1 | 6.7225 | 25.17 | 25.32 | 25.245 | 170.2137 | 150 | 150.74 | 39.68 |  | TG 5 phase I | I | 2005-02-28 | 2005-03-11 | RSTT80 | 0.1 | 82 |  | 82 | 26.3 |  | 1.96 | 1.96 | 0.575 |  |  |  | 483.1786 | 481.7474 | 154.9707 |  |  |  | 17524.46 |  |  | 8273627 | 4 | 4 | [8 empty] | 0.25 | 9.68 |  | 27.49 |  | 28.345 | [5 empty] | ST on 100 kN Instron and CA on 250 kN homebuilt, WMC | l, d | m, h | n |  | fan | d, RT | OB_TG5_R007 | first 694352 cycles at 4.39 Hz; test interrupted once due to pump shut-off | [10 empty] | GEV207_R0400_0939 |  | Strain gauge: TML FLA-10-11, Middle, Center, BTB | SG, M, C, BTB | 60 Nm, 180 bar
2819 | GEV207_R0400_0480 | 82 | 51.5364 | WMC | MD2 | 0 | LM | R0400 | GE1 | 6.655 | 25.34 | 25.22 | 25.28 | 167.8391 | 150 | 149.94 | 39.4125 |  | TG 1 phase I | I | 2004-05-02 | 2004-05-02 | CA | -1 | 46.15 |  |  | 46.15 | [7 empty] | 274.3131 |  | 274.3131 |  |  |  | 0 |  |  | 26736 |  | 1 | [9 empty] | 0.63 |  |  | 24.9 | [6 empty] | 250 kN homebuilt, WMC | l | m | n |  | fan | d, RT |  | First 26700 cycles at 22.45 kN, 2.57 Hz | x | [11 empty] | Strain gauge: TML FLA-10-11, Middle, Center, BTB | SG, M, C, BTB | 150 Nm
2818 | GEV206_R0300_0915 | 102 | 53.84 | WMC | UD2 | 0 | LM | R0300 | GE1 | 3.63 | 25.05 | 24.97 | 25.01 | 90.6411 | 145 | 144.95 | 34.7725 |  | TG 1 phase I | I | 2005-04-19 | 2005-04-20 | W |  | 42.66 |  |  | 42.66 | [7 empty] | 469.8947 |  | 469.8947 |  |  |  | 0 |  |  | 374136.5 |  |  | 2.819182 | [8 empty] | 292 kN/s |  | 44.35 | [7 empty] | 100 kN Instron, WMC | l | h | n | 23.2 | fan | d, RT | OB_TG1_R024 | Test started and stopped couple of times in first 5000 cycles to adjust measurement settings etc. | [12 empty] | Clip gauge: OB standard, Middle, Center, BTB | CG, M, C, BTB | 100
2817 | GEV207_R0400_1001 | 176 | 0 | WMC | MD2 | 0 | LM | R0400 | GE1 | 6.755 | 25.44 | 25.46 | 25.45 | 171.9823 | 150 | 150.5 | 39.8725 |  | TG 5 phase I | I | 2005-04-28 | 2005-05-04 | RSTT50 | 0.1 | 78.42 |  | 78.42 | 26.45 | [7 empty] | 456.1563 | 455.9772 | 153.8553 |  |  |  | #DIV/0! |  |  | 5000633 | 4 | 4 | [8 empty] | 0.25 | 9.68 |  |  |  | 26.555 | [5 empty] | ST on 100 kN Instron and CA on 100 kN homebuilt, WMC | l, d | m, h | n | 34.2 | fan | d, RT | OB_TG5_R007 | [11 empty] | GEV207_R0400_0931 |  | Clip gauge: OB standard, Middle, Center, BTB | CG, M, C, BTB | 60 Nm, 100 bar
2816 | GEV207_R0400_1007 | 176 | 0 | WMC | MD2 | 0 | LM | R0400 | GE1 | 6.7225 | 25.55 | 25.56 | 25.555 | 171.8271 | 150 | 150.39 | 39.6825 |  | TG 5 phase I | I | 2005-05-31 | 2005-05-31 | RSTC80 | 10 | -86 |  | -86 | -49.79 |  | 1.94 | 1.94 |  |  |  |  | -500.601 | -500.5031 | -289.8247 |  |  |  | -16820.81 |  |  | 60004 | 2 | 2 | [8 empty] | 1 | 2.55 |  |  | 29.755 | 28.685 | 28.19 |  |  |  |  | 100 kN Schenck, WMC | l, d | h | n | 32.4 | fan | d, RT | OB_TG5_R007 | slow cycle +/- 10 kN; previously listed as RSTC120 [RN] | [10 empty] | GEV207_R0400_0937 |  | Clip gauge: OB standard, Middle, Center, BTB | CG, M, C, BTB | 200 , 280
2815 | GEV207_R0400_0961 | 176 | 0 | WMC | MD2 | 0 | LM | R0400 | GE1 | 6.8375 | 24.94 | 24.98 | 24.96 | 170.80075 | 150 | 150.58 | 39.5075 |  | TG 1 phase I | I | 2005-06-17 | 2005-06-20 | RBTD1b3 | -1 | 38.61 |  |  | 38.61 | [7 empty] | 226.0529 |  | 226.0529 |  |  |  | 0 |  |  | 1578 | 1b | 1b |  |  |  | -1 | 22.1 |  | 129.3905 | 310000 |  | 0.88 | 2.57 | 30.165 | 30.59 | [6 empty] | 100 kN Instron, WMC | l | h | n |  | fan | d, RT | OB_TG1_R025 | slow cycle +/- 10 kN | [10 empty] | GEV207_R0400_0961 |  | Clip gauge: OB standard, Middle, Center, BTB | CG, M, C, BTB | 100
2814 | GEV207_R0400_0978 | 176 | 0 | WMC | MD2 | 0 | LM | R0400 | GE1 | 6.6975 | 25.07 | 25.08 | 25.075 | 167.9733 | 150 | 150.4 | 39.5125 |  | TG 1 phase I | I | 2005-05-06 | 2005-05-09 | RBTD1b3 | -1 | 38.79 |  |  | 38.79 |  | 0.795 |  | 0.795 |  |  |  | 230.9296 |  | 230.9296 |  |  |  | 0 |  |  | 1400 | 1b | 1b |  |  |  | -1 | 22.2 |  | 132.1639 | 278732 |  | 0.88 | 2.57 | 30.645 | [7 empty] | 100 kN Instron, WMC | l | h | n | 24.7 | fan | d, RT | OB_TG1_R025 | [11 empty] | GEV207_R0400_0978 |  | Clip gauge: OB standard, Middle, Center, BTB | CG, M, C, BTB | 100
2813 | GEV207_R0400_1017 | 177 | 0 | WMC | MD2 | 0 | LM | R0400 | GE1 | 6.78 | 24.96 | 24.85 | 24.905 | 168.483 | 150 | 149.8 |  |  | TG 1 phase I | I | 2005-06-08 | 2005-06-10 | CA | 10 | -52.44 |  |  | -52.44 | [7 empty] | -310.5607 |  | -310.5607 |  |  |  | 0 |  |  | 154108 | 1b | 1b | [9 empty] | 2.18 |  | 29.475 | 29.795 | [6 empty] | 100 kN Instron, WMC | l | h | n |  | fan | d, RT |  | slow cycle +/- 10 kN | [12 empty] | Clip gauge: OB standard, Middle, Center, BTB | CG, M, C, BTB | 100
2812 | GEV207_R0400_1019 | 177 | 0 | WMC | MD2 | 0 | LM | R0400 | GE1 | 6.83 | 25.01 | 25 | 25.005 | 170.75 | 150 | 149.6 |  |  | TG 1 phase I | I | 2005-05-19 | 2005-05-19 | RBTC1b2 | -1 | 38.68 |  |  | 38.68 | [7 empty] | 226.53 |  | 226.53 |  |  |  | 0 |  |  | 2950 | 1b | 1b |  |  |  | -1 | 30.35 |  | 177.7452 | 29171 |  | 0.88 | 1.44 | 28.22 | 28.92 | [6 empty] | 100 kN Instron, WMC | l | h | n | 26.2 | fan | d, RT | OB_TG1_R025 | slow cycle +/- 10 kN | [12 empty] | Clip gauge: OB standard, Middle, Center, BTB | CG, M, C, BTB | 100
2811 | GEV207_R0400_1020 | 177 | 0 | WMC | MD2 | 0 | LM | R0400 | GE1 | 6.866667 | 25.04 | 25 | 25.02 | 171.6667 | 150 | 149.6 |  |  | TG 1 phase I | I | 2005-05-23 | 2005-05-23 | RBTJ22 | 10 | -48.74 |  |  | -48.74 | [7 empty] | -283.9223 |  | -283.9223 |  |  |  | 0 |  |  | 16500 | 2 | 2 |  |  |  | 0.1 | 44.25 |  | 257.767 | 16401 |  | 2.55 | 3.34 | 28.695 | 29.28 | [6 empty] | 100 kN Instron, WMC | l | h | n |  | fan | d, RT | OB_TG1_R025 | slow cycle +/- 10 kN | [12 empty] | Clip gauge: OB standard, Middle, Center, BTB | CG, M, C, BTB | 100
2810 | GEV207_R0400_1023 | 177 | 0 | WMC | MD2 | 0 | LM | R0400 | GE1 | 6.796667 | 24.93 | 24.89 | 24.91 | 169.169 | 150 | 149.5 |  |  | TG 1 phase I | I | 2005-05-17 | 2005-05-17 | RBTI1b1b | 10 | 55.51 |  |  | -52.58 | [7 empty] | 328.1333 |  | -310.8134 |  |  |  | 0 |  |  | 2800 | 1b | 1b |  |  |  | 0.1 | 55.51 |  | 328.1333 | 2740 |  | 2.18 | 2.1 | 29.58 | 29.81 | [6 empty] | 100 kN Instron, WMC | l | h | n | 23.2 | fan | d, RT | OB_TG1_R025 | slow cycle +/- 10 kN | [12 empty] | Clip gauge: OB standard, Middle, Center, BTB | CG, M, C, BTB | 100
2809 | GEV207_R0400_1025 | 177 | 0 | WMC | MD2 | 0 | LM | R0400 | GE1 | 6.8 | 25.03 | 24.93 | 24.98 | 169.524 | 150 | 149.5 |  |  | TG 1 phase I | I | 2005-05-18 | 2005-05-18 | RBTE1b2 | 0.1 | 55.67 |  |  | 55.67 | [7 empty] | 328.3901 |  | 328.3901 |  |  |  | 0 |  |  | 1000 | 1b | 1b |  |  |  | 0.1 | 44.18 |  | 260.6121 | 9511 |  | 2.1 | 3.34 | 28.94 | 29.54 | [6 empty] | 100 kN Instron, WMC | l | h | n | 24.2 | fan | d, RT | OB_TG1_R025 | slow cycle +/- 10 kN | [12 empty] | Clip gauge: OB standard, Middle, Center, BTB | CG, M, C, BTB | 100
2808 | GEV207_R0400_1028 | 177 | 0 | WMC | MD2 | 0 | LM | R0400 | GE1 | 6.846667 | 25.12 | 25.06 | 25.09 | 171.5775 | 150 | 149.4 |  |  | TG 1 phase I | I | 2005-05-25 | 2005-05-26 | RBTF1b3 | 0.1 | 55.91 |  |  | 55.91 | [7 empty] | 325.8586 |  | 325.8586 |  |  |  | 0 |  |  | 865 | 1b | 1b |  |  |  | 0.1 | 32.85 |  | 191.4587 | 170000 |  | 2.1 | 6.1 | 29.04 | 29.02 | [6 empty] | 100 kN Instron, WMC | l | h | n | 26.7 | fan | d, RT | OB_TG1_R025 | slow cycle +/- 10 kN | [12 empty] | Clip gauge: OB standard, Middle, Center, BTB | CG, M, C, BTB | 100
2807 | GEV207_R0400_1030 | 177 | 0 | WMC | MD2 | 0 | LM | R0400 | GE1 | 6.84 | 24.92 | 24.87 | 24.895 | 170.1108 | 150 | 149.7 |  |  | TG 1 phase I | I | 2005-05-25 | 2005-05-25 | RBTF1b3 | 0.1 | 55.49 |  |  | 55.49 | [7 empty] | 326.1992 |  | 326.1992 |  |  |  | 0 |  |  | 768 | 1b | 1b |  |  |  | 0.1 | 32.6 |  | 191.6398 | 150000 |  | 2.1 | 6.1 | 29.965 | 29.555 | [6 empty] | 100 kN Instron, WMC | l | h | n | 25.7 | fan | d, RT | OB_TG1_R025 | slow cycle +/- 10 kN | [12 empty] | Clip gauge: OB standard, Middle, Center, BTB | CG, M, C, BTB | 100
2806 | GEV207_R0400_1032 | 177 | 0 | WMC | MD2 | 0 | LM | R0400 | GE1 | 6.776667 | 24.95 | 24.91 | 24.93 | 168.8068 | 150 | 149.4 |  |  | TG 1 phase I | I | 2005-05-19 | 2005-05-20 | RBTG21b | -1 | 55.56 |  |  | 30.26 | [7 empty] | 329.1337 |  | 179.2582 |  |  |  | 0 |  |  | 5135 | 2 | 2 |  |  |  | 0.1 | 55.56 |  | 329.1337 | 500 |  | 1.44 | 2.1 | 28.24 | 29.015 | [6 empty] | 100 kN Instron, WMC | l | h | n | 27.2 | fan | d, RT | OB_TG1_R025 | slow cycle +/- 10 kN | [12 empty] | Clip gauge: OB standard, Middle, Center, BTB | CG, M, C, BTB | 100
2805 | GEV207_R0400_1035 | 177 | 0 | WMC | MD2 | 0 | LM | R0400 | GE1 | 6.843333 | 25.05 | 24.99 | 25.02 | 171.0149 | 150 | 149.5 |  |  | TG 1 phase I | I | 2005-06-02 | 2005-06-04 | CA | 10 | -52.73 |  |  | -52.73 | [7 empty] | -307.966 |  | -307.966 |  |  |  | 0 |  |  | 263886 | 1b | 1b | [9 empty] | 2.18 |  | 29.37 | 30.005 | [6 empty] | 100 kN Instron, WMC | l | h | n |  | fan | d, RT |  | slow cycle +/- 10 kN | [12 empty] | Clip gauge: OB standard, Middle, Center, BTB | CG, M, C, BTB | 100
2804 | GEV207_R0400_1038 | 177 | 0 | WMC | MD2 | 0 | LM | R0400 | GE1 | 6.826667 | 24.99 | 24.89 | 24.94 | 169.9157 | 150 | 149.4 |  |  | TG 1 phase I | I | 2005-05-20 | 2005-05-23 | RBTD1b3 | -1 | 38.58 |  |  | 38.58 | [7 empty] | 227.0537 |  | 227.0537 |  |  |  | 0 |  |  | 1160 | 1b | 1b |  |  |  | -1 | 22.08 |  | 129.9468 | 230000 |  | 0.88 | 2.57 | 29.49 | 29.815 | [6 empty] | 100 kN Instron, WMC | l | h | n | 26.7 | fan | d, RT | OB_TG1_R025 | slow cycle +/- 10 kN | [12 empty] | Clip gauge: OB standard, Middle, Center, BTB | CG, M, C, BTB | 100
2803 | GEV207_R0400_1040 | 177 | 0 | WMC | MD2 | 0 | LM | R0400 | GE1 | 6.773333 | 24.97 | 24.94 | 24.955 | 168.9269 | 150 | 149.3 | 39.185 |  | TG 1 phase I | I | 2005-05-13 | 2005-05-13 | RBTI1b1b | 10 | 55.62 |  |  | -52.66 | [7 empty] | 329.2548 |  | -311.7324 |  |  |  | 0 |  |  | 4565 | 1b | 1b |  |  |  | 0.1 | 55.62 |  | 329.2548 | 4550 |  | 2.18 | 2.1 | 29.19 | 29.895 | [6 empty] | 100 kN Instron, WMC | l | h | n | 25.7 | fan | d, RT | OB_TG1_R025 | slow cycle +/- 10 kN; 1st 35 cycles R=-1 | [12 empty] | Clip gauge: OB standard, Middle, Center, BTB | CG, M, C, BTB | 100
2802 | GEV207_R0400_1041 | 177 | 0 | WMC | MD2 | 0 | LM | R0400 | GE1 | 6.716667 | 24.86 | 24.77 | 24.815 | 166.3718 | 150 | 149.3 |  |  | High strain rate ST | High strain rate ST | 2005-06-10 | 2005-06-10 | STC |  | -84.55 |  | -84.55 | [8 empty] | -507.2774 | -508.199 |  |  |  |  | -17478.9 |  |  | 1 | [10 empty] | 100 |  |  |  | 29.075 |  |  |  |  | #DIV/0! | -0.0174472 | 250 kN homebuilt, WMC | d | m | n |  | fan | d, RT | OB_TG1_R014 | [13 empty] | Strain gauge&Clip gauge: TML FLA-10-11, OB cg, Middle, Center, BTB | SG&CG, M, C, BTB | 250 Nm
2801 | GEV207_R0400_1045 | 177 | 0 | WMC | MD2 | 0 | LM | R0400 | GE1 | 6.803333 | 24.99 | 24.92 | 24.955 | 169.5391 | 150 | 149.9 |  |  | TG 1 phase I | I | 2005-05-17 | 2005-05-17 | RBTG21b | -1 | 55.62 |  |  | 30.29 | [7 empty] | 328.066 |  | 178.6609 |  |  |  | 0 |  |  | 6000 | 2 | 2 |  |  |  | 0.1 | 55.62 |  | 328.066 | 597 |  | 1.44 | 2.1 |  | 29.185 | [6 empty] | 100 kN Instron, WMC | l | h | n | 25.2 | fan | d, RT | OB_TG1_R025 | slow cycle +/- 10 kN | [12 empty] | Clip gauge: OB standard, Middle, Center, BTB | CG, M, C, BTB | 100
2800 | GEV207_R0400_1047 | 177 | 0 | WMC | MD2 | 0 | LM | R0400 | GE1 | 6.69 | 25.06 | 25 | 25.03 | 167.25 | 150 | 149.4 |  |  | TG 1 phase I | I | 2005-05-20 | 2005-05-20 | RBTJ22 | 10 | 48.86 |  |  | 48.86 | [7 empty] | 292.1375 |  | 292.1375 |  |  |  | 0 |  |  | 5500 | 2 | 2 |  |  |  | 0.1 | 44.27 |  | 264.6936 | 5308 |  | 2.55 | 3.34 | 29.035 | 29.785 | [6 empty] | 100 kN Instron, WMC | l | h | n | 25.7 | fan | d, RT | OB_TG1_R025 | slow cycle +/- 10 kN | [12 empty] | Clip gauge: OB standard, Middle, Center, BTB | CG, M, C, BTB | 100
2799 | GEV207_R0400_1048 | 177 | 0 | WMC | MD2 | 0 | LM | R0400 | GE1 | 6.7 | 24.9 | 24.86 | 24.88 | 166.562 | 150 | 149.5 |  |  | TG 5 phase I | I | 2005-06-01 | 2005-06-01 | RSTT80 | 10 | 90 |  | 90 | -48.43 |  | 2.25 | 2.25 |  |  |  |  | 539.905 | 540.3393 | -290.5289 |  |  |  | 9143.571 |  |  | 50000 | 2 | 2 | [8 empty] | 0.25 | 2.55 |  | 29.13 | 29.965 | 27.77 | 27.96 |  |  | 0.01853433 | 0.01801785 | 100 kN Schenck, WMC | l, d | h | n | 26.3 | fan | d, RT | OB_TG5_R007 | slow cycle +/- 10 kN; tab sheared off at ca. 90 kN; previously listed as RSTT100 [RN] | x |  |  |  | x | [7 empty] | Clip gauge: OB standard, Middle, Center, BTB | CG, M, C, BTB | 200 , 280
2798 | GEV207_R0400_1051 | 177 | 0 | WMC | MD2 | 0 | LM | R0400 | GE1 | 6.816667 | 24.93 | 24.9 | 24.915 | 169.735 | 150 | 150.2 |  |  | TG 1 phase I | I | 2005-05-18 | 2005-05-19 | RBTC1b2 | -1 | 38.54 |  |  | 38.54 | [7 empty] | 227.0598 |  | 227.0598 |  |  |  | 0 |  |  | 1902 | 1b | 1b |  |  |  | -1 | 30.24 |  | 178.1601 | 19000 |  | 0.88 | 1.44 | 28.525 | 29.38 | [6 empty] | 100 kN Instron, WMC | l | h | n | 27.2 | fan | d, RT | OB_TG1_R025 | slow cycle +/- 10 kN | [12 empty] | Clip gauge: OB standard, Middle, Center, BTB | CG, M, C, BTB | 100
2797 | GEV207_R0400_1053 | 177 | 0 | WMC | MD2 | 0 | LM | R0400 | GE1 | 6.78 | 25.08 | 25 | 25.04 | 169.5 | 150 | 149.9 |  |  | High strain rate ST | High strain rate ST | 2005-06-09 | 2005-06-09 | STT |  | 107 |  | 107 |  |  | 2.745 | 2.745 |  |  |  |  | 630.26 | 631.2684 |  |  |  |  | 22955.22 |  |  | 1 | [10 empty] | 10 |  |  | 27.5 | [7 empty] | 250 kN homebuilt, WMC | d | m | n |  | fan | d, RT | OB_TG1_R014 | [13 empty] | Strain gauge&Clip gauge: TML FLA-10-11, OB cg, Middle, Center, BTB | SG&CG, M, C, BTB | 250 Nm
2796 | GEV207_R0400_1054 | 177 | 0 | WMC | MD2 | 0 | LM | R0400 | GE1 | 6.76 | 25 | 24.94 | 24.97 | 168.5944 | 150 | 150 |  |  | TG 1 phase I | I | 2005-06-15 | 2005-06-17 | RBTD1b3 | -1 | 38.62 |  |  | 38.62 | [7 empty] | 229.0705 |  | 229.0705 |  |  |  | 0 |  |  | 1172 | 1b | 1b |  |  |  | -1 | 22.1 |  | 131.0838 | 230000 |  | 0.88 | 2.57 | 28.31 | 29.375 | [6 empty] | 100 kN Instron, WMC | l | h | n |  | fan | d, RT | OB_TG1_R025 | slow cycle +/- 10 kN | [12 empty] | Clip gauge: OB standard, Middle, Center, BTB | CG, M, C, BTB | 100
2795 | GEV207_R0400_1058 | 177 | 0 | WMC | MD2 | 0 | LM | R0400 | GE1 | 6.806667 | 25.04 | 25.01 | 25.025 | 170.2347 | 150 | 149.9 | 39.5925 |  | TG 1 phase I | I | 2005-05-10 | 2005-05-12 | RBTD1b3 | -1 | 38.71 |  |  | 38.71 |  | 0.82 |  | 0.82 |  |  |  | 227.3919 |  | 227.3919 |  |  |  | 0 |  |  | 1884 | 1b | 1b |  |  |  | -1 | 22.15 |  | 130.1145 | 312459 |  | 0.88 | 2.57 | 29.34 | 27.68 | [6 empty] | 100 kN Instron, WMC | l | h | n |  | fan | d, RT | OB_TG1_R025 |  | x | [11 empty] | Clip gauge: OB standard, Middle, Center, BTB | CG, M, C, BTB
2794 | GEV207_R0400_1060 | 177 | 0 | WMC | MD2 | 0 | LM | R0400 | GE1 | 6.783333 | 24.97 | 24.95 | 24.96 | 169.2442 | 150 | 149.4 |  |  | TG 5 phase I | I | 2005-05-11 | 2005-05-25 | RSTC50 | -1 | -74.383 |  | -74.383 | 17.33 |  | 0.66 |  | 0.66 |  |  |  | -439.325 | -439.5011 | 102.3554 |  |  |  | #DIV/0! |  |  | 5008348 | 4 | 4 | [8 empty] | 1 | 4.39 |  |  |  | 24.355 | 26.495 |  |  |  |  | ST on 100 kN Instron and CA on 100 kN homebuilt, WMC | l, d | m, h | n | 31.3 | fan | d, RT | OB_TG5_R007 | slow cycle +/- 10 kN; slipped first slow cycle, bolt torque increased from 60 Nm to 100 Nm | [12 empty] | Clip gauge: OB standard, Middle, Center, BTB | CG, M, C, BTB | 100 Nm, 200 bar
2793 | GEV207_R0400_1061 | 177 | 0 | WMC | MD2 | 0 | LM | R0400 | GE1 | 6.766667 | 24.74 | 24.73 | 24.735 | 167.3397 | 150 | 149.4 |  |  | High strain rate ST | High strain rate ST | 2005-06-09 | 2005-06-09 | STC |  | -71.49 |  | -71.49 | [8 empty] | -427.1285 | -427.2149 |  |  |  |  | -16066.75 |  |  | 1 | [10 empty] | 0.1 |  |  |  | 26.59 |  |  |  |  | #DIV/0! | -0.0160635 | 250 kN homebuilt, WMC | d | m | n |  | fan | d, RT | OB_TG1_R014 | [13 empty] | Strain gauge&Clip gauge: TML FLA-10-11, OB cg, Middle, Center, BTB | SG&CG, M, C, BTB | 250 Nm
2792 | GEV207_R0400_1062 | 177 | 0 | WMC | MD2 | 0 | LM | R0400 | GE1 | 6.77 | 24.7 | 24.67 | 24.685 | 167.0159 | 150 | 149.6 |  |  | TG 1 phase I | I | 2005-05-23 | 2005-05-24 | RBTH1b2 | 10 | -52.09 |  |  | -52.09 | [7 empty] | -311.8865 |  | -311.8865 |  |  |  | 0 |  |  | 6050 | 1b | 1b |  |  |  | -1 | 29.96 |  | 179.3841 | 60256 |  | 2.18 | 1.44 | 28.575 | 29.215 | [6 empty] | 100 kN Instron, WMC | l | h | n | 24.7 | fan | d, RT | OB_TG1_R025 | slow cycle +/- 10 kN | [12 empty] | Clip gauge: OB standard, Middle, Center, BTB | CG, M, C, BTB | 100
2791 | GEV207_R0400_1065 | 177 | 0 | WMC | MD2 | 0 | LM | R0400 | GE1 | 6.716667 | 24.6 | 24.45 | 24.525 | 164.2225 | 150 | 149.5 |  |  | TG 1 phase I | I | 2005-05-27 | 2005-06-02 | RBTA1b2 | 10 | -51.75 |  |  | -51.75 | [7 empty] | -315.1213 |  | -315.1213 |  |  |  | 0 |  |  | 104050 | 1b | 1b |  |  |  | 10 | -47.78 |  | -290.9467 | 1040475 |  | 2.18 | 2.55 | 30.845 | 30.44 | [6 empty] | 100 kN Instron, WMC | l | h | n |  | fan | d, RT | OB_TG1_R025 | slow cycle +/- 10 kN | [12 empty] | Clip gauge: OB standard, Middle, Center, BTB | CG, M, C, BTB | 100
2790 | GEV207_R0400_1066 | 177 | 0 | WMC | MD2 | 0 | LM | R0400 | GE1 | 6.72 | 24.88 | 24.87 | 24.875 | 167.1264 | 150 | 149.5 |  |  | TG 1 phase I | I | 2005-05-24 | 2005-05-25 | RBTH1b2 | 10 | -52.49 |  |  | -52.49 | [7 empty] | -314.0737 |  | -314.0737 |  |  |  | 0 |  |  | 6200 | 1b | 1b |  |  |  | -1 | 30.19 |  | 180.6417 | 61681 |  | 2.18 | 1.44 | 29.025 | 29.38 | [6 empty] | 100 kN Instron, WMC | l | h | n |  | fan | d, RT | OB_TG1_R025 | slow cycle +/- 10 kN | [12 empty] | Clip gauge: OB standard, Middle, Center, BTB | CG, M, C, BTB | 100
2789 | GEV207_R0400_1067 | 177 | 0 | WMC | MD2 | 0 | LM | R0400 | GE1 | 6.703333 | 24.92 | 24.9 | 24.91 | 166.913 | 150 | 149.5 | 39.3225 |  | TG 1 phase I | I | 2005-05-13 | 2005-05-17 | RBTK33 | 10 | -43.73 |  |  | -43.73 | [7 empty] | -261.9928 |  | -261.9928 |  |  |  | 0 |  |  | 170000 | 3 | 3 |  |  |  | 0.1 | 35.61 |  | 213.3447 | 164551 |  | 3.15 | 6.1 | 27.75 | 28.275 | [6 empty] | 100 kN Instron, WMC | l | h | n | 25.7 | fan | d, RT | OB_TG1_R025 | Slow cycle +/- 10 kN | [12 empty] | Clip gauge: OB standard, Middle, Center, BTB | CG, M, C, BTB | 100
2788 | GEV207_R0400_1069 | 177 | 0 | WMC | MD2 | 0 | LM | R0400 | GE1 | 6.84 | 25.06 | 25.04 | 25.05 | 171.2736 | 150 | 149.1 |  |  | High strain rate ST | High strain rate ST | 2005-06-09 | 2005-06-09 | STC |  | -81.62 |  | -81.62 | [8 empty] | -476.3572 | -476.5475 |  |  |  |  | -17804.87 |  |  | 1 | [10 empty] | 10 |  |  |  | 26.765 |  |  |  |  | #DIV/0! | -0.01779777 | 250 kN homebuilt, WMC | d | m | n |  | fan | d, RT | OB_TG1_R014 | [13 empty] | Strain gauge&Clip gauge: TML FLA-10-11, OB cg, Middle, Center, BTB | SG&CG, M, C, BTB | 250 Nm
2787 | GEV207_R0400_1072 | 177 | 0 | WMC | MD2 | 0 | LM | R0400 | GE1 | 6.7 | 24.95 | 24.94 | 24.945 | 167.098 | 150 | 149.3 |  |  | TG 1 phase I | I | 2005-05-18 | 2005-05-18 | RBTE1b2 | 0.1 | 55.6 |  |  | 55.6 | [7 empty] | 332.7389 |  | 332.7389 |  |  |  | 0 |  |  | 1304 | 1b | 1b |  |  |  | 0.1 | 44.11 |  | 263.9768 | 13000 |  | 2.1 | 3.34 | 29.305 | 30.355 | [6 empty] | 100 kN Instron, WMC | l | h | n | 25.7 | fan | d, RT | OB_TG1_R025 | slow cycle +/- 10 kN | [12 empty] | Clip gauge: OB standard, Middle, Center, BTB | CG, M, C, BTB | 100
2786 | GEV207_R0400_1073 | 177 | 0 | WMC | MD2 | 0 | LM | R0400 | GE1 | 6.733333 | 24.95 | 24.4 | 24.675 | 164.2933 | 150 | 149.4 |  |  | TG 5 phase I | I | 2005-05-20 | 2005-05-25 | RSTC20 | 0.1 | -81 |  | -81 | 25.35 | [7 empty] | -487.526 | -493.0206 | 152.5776 |  |  |  | -16360.4 |  |  | 1999981 | 4 | 4 | [8 empty] | 1 | 9.68 |  |  | 30.135 | 28.885 | [5 empty] | 100 kN Schenck, WMC | l, d | h | n | 30 | fan | d, RT | OB_TG5_R007 | Slow cycle +/- 10 kN | [12 empty] | Clip gauge: OB standard, Middle, Center, BTB | CG, M, C, BTB | 200 , 280
2785 | GEV207_R0400_1074 | 177 | 0 | WMC | MD2 | 0 | LM | R0400 | GE1 | 6.706667 | 25.04 | 25.01 | 25.025 | 167.7337 | 150 | 149.4 |  |  | TG 5 phase I | I | 2005-05-09 | 2005-05-12 | RSTC20 | 0.1 | -80.737 |  | -80.737 | 25.98 | [7 empty] | -481.0518 | -481.3403 | 154.7955 |  |  |  | #DIV/0! |  |  | 2248944 | 4 | 4 | [8 empty] | 1 | 9.68 | [9 empty] | ST on 100 kN Instron and CA on 250 kN homebuilt, WMC | l, d | m, h | n |  | fan | d, RT | OB_TG5_R007 | [13 empty] | Clip gauge: OB standard, Middle, Center, BTB | CG, M, C, BTB | 70 Nm, 200 bar
2784 | GEV207_R0400_1077 | 177 | 0 | WMC | MD2 | 0 | LM | R0400 | GE1 | 6.783333 | 25.1 | 25.07 | 25.085 | 170.0582 | 150 | 148.9 |  |  | High strain rate ST | High strain rate ST | 2005-06-09 | 2005-06-09 | STT |  | 97.84 |  | 97.84 |  |  | 2.58 | 2.58 |  |  |  |  | 574.9885 | 575.3326 |  |  |  |  | 22390.84 |  |  | 1 | [10 empty] | 0.1 |  |  | 25.695 | [7 empty] | ST on 100 kN Instron and CA on 250 kN homebuilt, WMC | d | m | n |  | fan | d, RT | OB_TG1_R014 | loaded in compression after test; specimen appearance no longer in accordance with failure mode | [12 empty] | Strain gauge&Clip gauge: TML FLA-10-11, OB cg, Middle, Center, BTB | SG&CG, M, C, BTB | 250 Nm
2783 | GEV207_R0400_1079 | 177 | 0 | WMC | MD2 | 0 | LM | R0400 | GE1 | 6.183333 | 25.1 | 25.07 | 25.085 | 155.0162 | 150 | 148.6 |  |  | TG 1 phase I | I | 2005-05-23 | 2005-05-23 | RBTJ22 | 10 | -48.87 |  |  | -48.87 | [7 empty] | -315.2574 |  | -315.2574 |  |  |  | 0 |  |  | 6500 | 2 | 2 |  |  |  | 0.1 | 44.36 |  | 286.1637 | 6045 |  | 2.55 | 3.34 | 32.265 | 32.82 | [6 empty] | 100 kN Instron, WMC | l | h | n | 26.2 | fan | d, RT | OB_TG1_R025 | slow cycle +/- 10 kN | [12 empty] | Clip gauge: OB standard, Middle, Center, BTB | CG, M, C, BTB | 100
2782 | GEV207_R0400_1081 | 177 | 0 | WMC | MD2 | 0 | LM | R0400 | GE1 | 6.133333 | 25.2 | 25.13 | 25.165 | 154.1307 | 150 | 148.8 |  |  | TG 1 phase I | I | 2005-05-19 | 2005-05-19 | RBTG21b | -1 | 56.09 |  |  | 30.54 | [7 empty] | 363.912 |  | 198.1436 |  |  |  | 0 |  |  | 3500 | 2 | 2 |  |  |  | 0.1 | 56.09 |  | 363.912 | 312 |  | 1.44 | 2.1 | 31.46 | 31.785 | [6 empty] | 100 kN Instron, WMC | l | h | n | 25.2 | fan | d, RT | OB_TG1_R025 | slow cycle +/- 10 kN | [12 empty] | Clip gauge: OB standard, Middle, Center, BTB | CG, M, C, BTB | 100
2781 | GEV207_R0400_1084 | 177 | 0 | WMC | MD2 | 0 | LM | R0400 | GE1 | 6.866667 | 24.89 | 24.88 | 24.885 | 170.8427 | 150 | 149.8 |  |  | TG 1 phase I | I | 2005-05-17 | 2005-05-18 | RBTC1b2 | -1 | 38.49 |  |  | 38.49 | [7 empty] | 225.295 |  | 225.295 |  |  |  | 0 |  |  | 3166 | 1b | 1b |  |  |  | -1 | 30.2 |  | 176.7708 | 31500 |  | 0.88 | 1.44 | 29.075 | 29.425 | [6 empty] | 100 kN Instron, WMC | l | h | n | 25.2 | fan | d, RT | OB_TG1_R025 | slow cycle +/- 10 kN | [12 empty] | Clip gauge: OB standard, Middle, Center, BTB | CG, M, C, BTB | 100
2780 | GEV207_R0400_1085 | 177 | 0 | WMC | MD2 | 0 | LM | R0400 | GE1 | 6.793333 | 24.82 | 24.8 | 24.81 | 168.4747 | 150 | 149.8 |  |  | TG 1 phase I | I | 2005-05-26 | 2005-05-27 | RBTA1b2 | 10 | -52.35 |  |  | -52.35 | [7 empty] | -310.7292 |  | -310.7292 |  |  |  | 0 |  |  | 3350 | 1b | 1b |  |  |  | 10 | -48.33 |  | -286.8681 | 33500 |  | 2.18 | 2.55 | 28.32 | [7 empty] | 100 kN Instron, WMC | l | h | n | 28.1 | fan | d, RT | OB_TG1_R025 | slow cycle +/- 10 kN | [12 empty] | Clip gauge: OB standard, Middle, Center, BTB | CG, M, C, BTB | 100
2779 | GEV207_R0400_1086 | 177 | 0 | WMC | MD2 | 0 | LM | R0400 | GE1 | 6.82 | 24.74 | 24.7 | 24.72 | 168.454 | 150 | 150 |  |  | TG 1 phase I | I | 2005-06-10 | 2005-06-13 | CA | 10 | -52.12 |  |  | -52.12 | [7 empty] | -309.1516 |  | -309.1516 |  |  |  | 0 |  |  | 101563 | 1b | 1b | [9 empty] | 2.18 |  |  | 29.585 | [6 empty] | 100 kN Instron, WMC | l | h | n | 24.7 | fan | d, RT |  | slow cycle +/- 10 kN | [12 empty] | Clip gauge: OB standard, Middle, Center, BTB | CG, M, C, BTB | 100
2778 | GEV207_R0400_1087 | 177 | 0 | WMC | MD2 | 0 | LM | R0400 | GE1 | 6.776667 | 24.89 | 24.86 | 24.875 | 168.4679 | 150 | 150 |  |  | TG 1 phase I | I | 2005-05-17 | 2005-05-17 | RBTI1b1b | 10 | 55.44 |  |  | -52.49 | [7 empty] | 329.0834 |  | -311.5726 |  |  |  | 0 |  |  | 2400 | 1b | 1b |  |  |  | 0.1 | 55.44 |  | 329.0834 | 2359 |  | 2.18 | 2.1 | 29.13 | 29.035 | [6 empty] | 100 kN Instron, WMC | l | h | n | 24.2 | fan | d, RT | OB_TG1_R025 | slow cycle +/- 10 kN | [12 empty] | Clip gauge: OB standard, Middle, Center, BTB | CG, M, C, BTB | 100
2777 | GEV206_R0300_0862 | 102 | 53.84 | WMC | UD2 | 0 | LM | R0300 | GE1 | 3.625 | 25.03 | 25.02 | 25.025 | 90.6975 | 145 | 144.58 | 34.45 |  | TG 5 phase I | I | 2005-06-13 | 2005-06-20 | RSTT20 | 0.1 | 51.96 |  | 51.96 | 20.81 | [7 empty] | 572.7789 | 572.8934 | 229.3982 |  |  |  | #DIV/0! |  |  | 2432081 | 4 | 4 | [8 empty] | 0.25 | 9.93 | [9 empty] | ST on 100 kN Instron and CA on 100 kN homebuilt, WMC | l, d | m, h | n |  | fan | d, RT | OB_TG5_R007 | slow cycle +/- 10 kN | [12 empty] | Clip gauge: OB standard, Middle, Center, BTB | CG, M, C, BTB | 60 Nm, 200 bar
2776 | GEV206_R0300_0868 | 102 | 53.84 | WMC | UD2 | 0 | LM | R0300 | GE1 | 3.625 | 25.01 | 24.98 | 24.995 | 90.5525 | 145 | 144.57 | 34.4325 |  | TG 5 phase I | I | 2005-05-04 | 2005-05-12 | RSTC50 | -1 | -47.27 |  | -47.27 | 12.55 |  | 0.315 |  | 0.315 |  |  |  | -521.7043 | -522.0176 | 138.5105 |  |  |  | #DIV/0! |  |  | 5000009 | 4 | 4 | [8 empty] | 1 | 8.09 |  |  |  | 44.65 | [5 empty] | ST on 100 kN Instron and CA on 100 kN homebuilt, WMC | l, d | m, h | n | 29.3 | fan | d, RT | OB_TG5_R007 | clip gauge 1 unreliable | [6 empty] | x | [5 empty] | Clip gauge: OB standard, Middle, Center, BTB | CG, M, C, BTB | 60 Nm, 100 bar
2775 | GEV206_R0300_0871 | 102 | 53.84 | WMC | UD2 | 0 | LM | R0300 | GE1 | 3.6 | 24.95 | 24.93 | 24.94 | 89.748 | 145 | 145.17 | 34.8725 |  | TG 1 phase I | I | 2005-04-22 | 2005-05-17 | CA | 10 | -32.5 |  |  | -32.5 | [7 empty] | -361.9799 |  | -361.9799 |  |  |  | #DIV/0! |  |  | 12259187 |  | 0 |  |  | y | [6 empty] | 6 | [9 empty] | 100 kN Schenck, WMC | l | h | n | 26.3 | fan | d, RT |  | test interrupted couple of times | [12 empty] | Clip gauge: OB standard, Middle, Center, BTB | CG, M, C, BTB | 100
2774 | GEV206_R0300_0872 | 102 | 53.84 | WMC | UD2 | 0 | LM | R0300 | GE1 | 3.655 | 24.96 | 24.95 | 24.955 | 91.19225 | 145 | 145.08 | 35.0225 |  | TG 1 phase I | I | 2005-04-21 | 2005-04-24 | W |  | 42.58 |  |  | 42.58 | [7 empty] | 466.8321 |  | 466.8321 |  |  |  | 0 |  |  | 1082895 |  |  | 8.159798 | [8 empty] | 291.72 kN/s |  | 43.625 | 44.645 | [6 empty] | 100 kN Instron, WMC | l | h | n | 25.2 | fan | d, RT | OB_TG1_R024 | Slow cycle +/- 10 kN; test interrupted once | [12 empty] | Clip gauge: OB standard, Middle, Center, BTB | CG, M, C, BTB | 100
2773 | GEV206_R0300_0874 | 103 | 54.31 | WMC | UD2 | 0 | LM | R0300 | GE1 | 3.53 | 24.94 | 24.89 | 24.915 | 87.8617 | 145 | 145.78 | 34.7325 |  | TG 5 phase I | I | 2005-04-15 | 2005-04-18 | PRSTT50 | -1 | 12.51 |  |  | 12.51 |  | 0.34 |  | 0.34 |  |  |  | 142.24 |  | 142.24 |  |  |  | 0 |  |  | 1805257 | 4 | 4 | [9 empty] | 8.09 |  | 41.365 | 41.5 | [6 empty] | ST on 100 kN Instron and CA on 100 kN homebuilt, WMC | l | m | n |  | fan | d, RT | OB_TG5_R007 | N estimated +/-5000 cycles | [12 empty] | Clip gauge: OB standard, Middle, Center, BTB | CG, M, C, BTB
2772 | GEV206_R0300_0875 | 103 | 54.31 | WMC | UD2 | 0 | LM | R0300 | GE1 | 3.59 | 24.98 | 24.96 | 24.97 | 89.6064 | 145 | 145.86 | 34.77 |  | TG 5 phase I | I | 2005-05-26 | 2005-05-27 | RSTC20 | 10 | -49 |  | -49 | -34.94 | [7 empty] | -546.6169 | -546.8359 | -389.7713 |  |  |  | -12435.15 |  |  | 199997 | 3 | 3 | [8 empty] | 1 | 5.1 |  |  | 43.975 | [6 empty] | 100 kN Schenck, WMC | l, d | h | n |  | fan | d, RT | OB_TG5_R007 | slow cycle +/- 10 kN | [12 empty] | Clip gauge: OB standard, Middle, Center, BTB | CG, M, C, BTB | 200 , 280
2771 | GEV206_R0300_0884 | 103 | 54.31 | WMC | UD2 | 0 | LM | R0300 | GE1 | 3.63 | 25.08 | 25.04 | 25.06 | 90.8952 | 145 | 145.06 | 34.8025 |  | TG 1 phase I | I | 2005-04-20 | 2005-04-21 | W |  | 42.76 |  |  | 42.76 | [7 empty] | 470.0564 |  | 470.0564 |  |  |  | 0 |  |  | 512352.5 |  |  | 3.860663 | [8 empty] | 292.95 kN/s |  | 44.225 | 46.125 | [6 empty] | 100 kN Instron, WMC | l | h | n | 23.7 | fan | d, RT | OB_TG1_R024 | Slow cycle +/- 10 kN | [12 empty] | Clip gauge: OB standard, Middle, Center, BTB | CG, M, C, BTB | 100
2770 | GEV206_R0300_0886 | 103 | 54.31 | WMC | UD2 | 0 | LM | R0300 | GE1 | 3.57 | 24.99 | 24.98 | 24.985 | 89.1786 | 145 | 144.78 | 34.5275 |  | TG 5 phase I | I | 2005-06-01 | 2005-06-02 | RSTT20 | 10 | 78 |  | 78 | -34.97 | [7 empty] | 874.4743 | 874.6493 | -392.056 |  |  |  | 19032.73 |  |  | 200004 | 3 | 3 | [8 empty] | 0.25 | 5.1 |  |  | 45.955 | [6 empty] | 100 kN Schenck, WMC | l, d | h | n |  | fan | d, RT | OB_TG5_R007 | slow cycle +/- 10 kN | [12 empty] | Clip gauge: OB standard, Middle, Center, BTB | CG, M, C, BTB | 200 , 280
2769 | GEV206_R0300_0890 | 103 | 54.31 | WMC | UD2 | 0 | LM | R0300 | GE1 | 3.57 | 24.99 | 24.95 | 24.97 | 89.0715 | 145 | 145.27 | 35.12 |  | TG 1 phase I | I | 2005-04-25 | 2005-05-06 | W |  | 30.56 |  |  | 30.56 | [7 empty] | 342.8203 |  | 342.8203 |  |  |  | #DIV/0! |  |  | 8744079 |  |  | 65.88813 | [8 empty] | 369.79 kN/s | [9 empty] | 100 kN Instron, WMC | l | h | n | 26.2 | fan | d, RT | OB_TG1_R024 | Slow cycle +/- 10 kN; test interrupted once | [12 empty] | Clip gauge: OB standard, Middle, Center, BTB | CG, M, C, BTB | 100
2768 | GEV206_R0300_0895 | 116 | 52.3 | WMC | UD2 | 0 | LM | R0300 | GE1 | 3.685 | 24.99 | 24.97 | 24.98 | 92.01445 | 145 | 145.74 | 34.4925 |  | TG 5 phase I | I | 2005-05-25 | 2005-05-26 | RSTT50 | 10 | 67 |  | 67 | -34.96 | [7 empty] | 727.855 | 728.1465 | -379.7882 |  |  |  | 16988.95 |  |  | 499997 | 3 | 3 | [8 empty] | 0.25 | 5.1 |  |  | 42.86 | [6 empty] | 100 kN Schenck, WMC | l, d | h | n |  | fan | d, RT | OB_TG5_R007 | slow cycle +/- 10 kN | [12 empty] | Clip gauge: OB standard, Middle, Center, BTB | CG, M, C, BTB | 200
2767 | GEV206_R0300_0897 | 116 | 52.3 | WMC | UD2 | 0 | LM | R0300 | GE1 | 3.655 | 25.14 | 25.05 | 25.095 | 91.55775 | 145 | 145.74 | 34.645 |  | TG 5 phase I | I | 2005-06-03 | 2005-06-08 | PRSTT50 | 0.1 | 20.84 |  |  | 20.84 | [7 empty] | 227.2077 |  | 227.2077 |  |  |  | 0 |  |  | 3808318 | 4 | 4 | [9 empty] | 9.93 |  |  | 39.885 | [6 empty] | 100 kN homebuilt, WMC | l | m | n |  | fan | d, RT | OB_TG5_R007 | slow cycle +/- 10 kN | [12 empty] | Clip gauge: OB standard, Middle, Center, BTB | CG, M, C, BTB | 60 Nm
2766 | GEV206_R0300_0900 | 116 | 52.3 | WMC | UD2 | 0 | LM | R0300 | GE1 | 3.595 | 25.26 | 25.26 | 25.26 | 90.8097 | 145 | 145.65 | 34.605 |  | TG 5 phase I | I | 2005-05-27 | 2005-05-30 | PRSTT80 | 10 | -35.36 |  |  | -35.36 | [7 empty] | -389.3857 |  | -389.3857 |  |  |  | 0 |  |  | 454077 | 3 | 3 | [9 empty] | 5.1 |  | 44.665 | 44.96 | [6 empty] | 100 kN Schenck, WMC | l | h | n |  | fan | d, RT | OB_TG5_R007 | slow cycle +/- 10 kN | [12 empty] | Clip gauge: OB standard, Middle, Center, BTB | CG, M, C, BTB | 200
2765 | GEV206_R0300_0901 | 116 | 52.3 | WMC | UD2 | 0 | LM | R0300 | GE1 | 3.645 | 25.03 | 24.99 | 25.01 | 91.08855 | 145 | 145.82 | 34.7575 |  | TG 1 phase I | I | 2005-06-14 | 2005-06-17 | RSTT20 | 0.1 | 52 |  | 52 | 20.79 |  | 1.655 | 1.655 |  |  |  |  | 570.4166 | 570.8731 | 228.0569 |  |  |  | 13911.86 |  |  | 1999784 | 4 | 4 | [8 empty] | 0.25 | 9.93 |  | 41.035 | [7 empty] | 100 kN Schenck, WMC | l, d | h | n |  | fan | d, RT | OB_TG5_R007 | slow cycle +/- 10 kN | [12 empty] | Clip gauge: OB standard, Middle, Center, BTB | CG, M, C, BTB | 200 , 280
2764 | GEV206_R0300_0904 | 116 | 52.3 | WMC | UD2 | 0 | LM | R0300 | GE1 | 3.615 | 24.91 | 24.88 | 24.895 | 89.9412 | 145 | 145.82 | 34.605 |  | TG 5 phase I | I | 2005-06-08 | 2005-06-13 | PRSTT50 | 0.1 | 20.7 |  |  | 20.7 | [7 empty] | 230.0117 |  | 230.0117 |  |  |  | #DIV/0! |  |  | 2402951 | 4 | 4 | [9 empty] | 9.93 | [9 empty] | 100 kN homebuilt, WMC | l | m | n |  | fan | d, RT | OB_TG5_R007 | slow cycle +/- 10 kN | [12 empty] | Clip gauge: OB standard, Middle, Center, BTB | CG, M, C, BTB | 60 Nm
2763 | GEV206_R0300_0905 | 116 | 52.3 | WMC | UD2 | 0 | LM | R0300 | GE1 | 3.63 | 25.18 | 25.15 | 25.165 | 91.2945 | 145 | 145.46 | 34.46 |  | TG 1 phase I | I | 2005-04-08 | 2005-04-22 | CA | 10 | -30 |  |  | -30 |  | 0.745 |  | 0.745 |  |  |  | -328.411 |  | -328.411 |  |  |  | 0 |  |  | 8951810 |  | 0 |  |  | y | [6 empty] | 6.9 |  |  | 43.74 | [6 empty] | 100 kN Schenck, WMC | l | h | n | 23.9 | fan | d, RT |  | test interrupted couple of times | [12 empty] | Clip gauge: OB standard, Middle, Center, BTB | CG, M, C, BTB | 200
2762 | GEV206_R0300_0907 | 116 | 52.3 | WMC | UD2 | 0 | LM | R0300 | GE1 | 3.62 | 25 | 24.96 | 24.98 | 90.3552 | 145 | 145.65 | 34.4375 |  | TG 5 phase I | I | 2005-05-18 | 2005-05-20 | RSTC80 | 10 | -54 |  | -54 | -34.94 | [7 empty] | -597.1628 | -597.6413 | -386.3865 |  |  |  | -13386.52 |  |  | 799989 | 3 | 3 | [8 empty] | 1 | 5.1 |  |  | 44.645 | [6 empty] | 100 kN Schenck, WMC | l, d | h | n | 41 | fan | d, RT | OB_TG5_R007 | slow cycle +/- 10 kN | [12 empty] | Clip gauge: OB standard, Middle, Center, BTB | CG, M, C, BTB | 200 , 280
2761 | GEV206_R0300_0908 | 116 | 52.3 | WMC | UD2 | 0 | LM | R0300 | GE1 | 3.6 | 25.01 | 24.99 | 25 | 89.964 | 145 | 145.65 | 34.53 |  | TG 5 phase I | I | 2005-04-20 | 2005-04-28 | RSTT50 | -1 | 45.75 |  | 45.75 | 12.56 |  | 1.205 | 1.205 |  |  |  |  | 508.3333 | 508.5367 | 139.5556 |  |  |  | #DIV/0! |  |  | 5285884 | 4 | 4 | [8 empty] | 0.25 | 8.09 |  |  |  | 42.75 | 43.655 |  |  |  |  | ST on 100 kN Instron and CA on 100 kN homebuilt, WMC | l, d | m, h | n | 38.1 | fan | d, RT | OB_TG5_R007 | no strain measurement during fatigue | [6 empty] | x | [5 empty] | Clip gauge: OB standard, Middle, Center, BTB | CG, M, C, BTB | 60 Nm, 200 bar
2760 | GEV206_R0300_0916 | 102 | 53.84 | WMC | UD2 | 0 | LM | R0300 | GE1 | 3.575 | 25.11 | 25.07 | 25.09 | 89.62525 | 145 | 144.79 | 34.7675 |  | TG 5 phase I | I | 2005-05-30 | 2005-05-31 | PRSTT80 | 10 | -35.1 |  |  | -35.1 | [7 empty] | -391.3185 |  | -391.3185 |  |  |  | 0 |  |  | 225607 | 3 | 3 | [9 empty] | 5.1 |  | 45.73 | [7 empty] | 100 kN Schenck, WMC | l | h | n |  | fan | d, RT | OB_TG5_R007 | slow cycle +/- 10 kN | [12 empty] | Clip gauge: OB standard, Middle, Center, BTB | CG, M, C, BTB | 200
2759 | GEV206_R0300_0917 | 102 | 53.84 | WMC | UD2 | 0 | LM | R0300 | GE1 | 3.615 | 24.96 | 24.9 | 24.93 | 90.0135 | 145 | 144.6 | 34.2725 |  | TG 5 phase I | I | 2005-06-10 | 2005-06-13 | PRSTT35 | 0.1 | 20.71 |  |  | 20.71 | [7 empty] | 229.7997 |  | 229.7997 |  |  |  | 0 |  |  | 2477982 | 4 | 4 | [9 empty] | 9.93 |  |  | 42.705 | [6 empty] | 250 kN homebuilt, WMC | l | m | n | 28.7 | fan | d, RT | OB_TG5_R007 | slow cycle +/- 10 kN | [12 empty] | Clip gauge: OB standard, Middle, Center, BTB | CG, M, C, BTB | 60 Nm
2758 | GEV206_R0300_0921 | 102 | 53.84 | WMC | UD2 | 0 | LM | R0300 | GE1 | 3.605 | 24.91 | 24.87 | 24.89 | 89.65635 | 145 | 145.8 | 34.8875 |  | TG 5 phase I | I | 2005-04-29 | 2005-05-06 | RSTC50 | -1 | -52 |  | -52 | 12.5 | [7 empty] | -579.5263 | -579.9924 | 139.3092 |  |  |  | #DIV/0! |  |  | 5001839 | 4 | 4 | [8 empty] | 1 | 8.09 | [9 empty] | 250 kN homebuilt, WMC | l, d | m, h | n |  | fan | d, RT | OB_TG5_R007 | [13 empty] | Clip gauge: OB standard, Middle, Center, BTB | CG, M, C, BTB | 60 Nm, 200 bar
2757 | GEV206_R0300_0924 | 102 | 53.84 | WMC | UD2 | 0 | LM | R0300 | GE1 | 3.635 | 24.91 | 24.88 | 24.895 | 90.4388 | 145 | 144.89 | 34.51 |  | TG 5 phase I | I | 2005-05-31 | 2005-06-01 | RSTT20 | 10 | 72 |  | 72 | -34.83 | [7 empty] | 795.6388 | 796.1185 | -384.8903 |  |  |  | 19153.58 |  |  | 199998 | 3 | 3 | [8 empty] | 0.25 | 5.1 |  |  | 41.565 | [6 empty] | 100 kN Schenck, WMC | l, d | h | n |  | fan | d, RT | OB_TG5_R007 | slow cycle +/- 10 kN | [12 empty] | Clip gauge: OB standard, Middle, Center, BTB | CG, M, C, BTB | 200 , 280
2756 | GEV206_R0300_0925 | 102 | 53.84 | WMC | UD2 | 0 | LM | R0300 | GE1 | 3.59 | 24.99 | 24.97 | 24.98 | 89.6423 | 145 | 144.9 | 34.52 |  | TG 5 phase I | I | 2005-04-21 | 2005-04-29 | RSTC50 | -1 | -45.4 |  | -45.4 | 12.55 | [7 empty] | -506.2546 | -506.4573 | 139.9448 |  |  |  | #DIV/0! |  |  | 5150118 | 4 | 4 | [8 empty] | 1 | 8.09 | [9 empty] | 250 kN homebuilt, WMC | l, d | m, h | n |  | fan | d, RT | OB_TG5_R007 | test interrupted once; was intended as RSTC5, originally listed as RSTC10 (?) | [6 empty] | x | [5 empty] | Clip gauge: OB standard, Middle, Center, BTB | CG, M, C, BTB | 60 Nm, 100 bar
2755 | GEV207_R0400_0754 | 119 | 54.42 | DLR | MD2 | 0 | LM | R0400 | GE1 | 6.28 |  |  | 25.17 | 158.0676 | 150 |  | 40 |  | TG 1 phase I | I | 2005-02-11 | 2005-02-13 | BTB31b | 10 | -53.108 |  |  | -44.3 | [7 empty] | -335.9828 |  | -280.2598 |  |  |  | #DIV/0! |  |  | 500000 | 3 | 3 |  | c |  | 10 | -53.108 |  | 335.9828 | 61323 |  | 3.15 | 2.18 | [8 empty] | 200 kN HUN, DLR | l | m | n |  | fan | d, RT | OB_TG1_R025
2754 | GEV207_R0400_0756 | 119 | 54.42 | DLR | MD2 | 0 | LM | R0400 | GE1 | 6.37 |  |  | 25.17 | 160.3329 | 150 |  | 40 |  | TG 1 phase I | I | 2005-02-11 | 2005-02-11 | RBTI1b1b | 10 | 56.13 |  |  | -53.11 | [7 empty] | 350.0841 |  | -331.2483 |  |  |  | #DIV/0! |  |  | 1700 | 1b | 1b |  | t |  | 0.1 | 56.13 |  | 350.0841 | 1695 |  | 2.18 | 2.11 | [8 empty] | 200 kN HUN, DLR | l | m | n |  | fan | d, RT | OB_TG1_R025
2753 | GEV207_R0400_0755 | 119 | 54.42 | DLR | MD2 | 0 | LM | R0400 | GE1 | 6.39 |  |  | 25.11 | 160.4529 | 150 |  | 40 |  | TG 1 phase I | I | 2005-02-11 | 2005-02-11 | RBTI1b1b | 10 | 56 |  |  | -52.98 | [7 empty] | 349.0121 |  | -330.1904 |  |  |  | #DIV/0! |  |  | 2600 | 1b | 1b |  | t |  | 0.1 | 56 |  | 349.0121 | 2587 |  | 2.18 | 2.11 | [8 empty] | 200 kN HUN, DLR | l | m | n |  | fan | d, RT | OB_TG1_R025
2752 | GEV207_R0400_0703 | 75 | 52.06188 | DLR | MD2 | 0 | LM | R0400 | GE1 | 6.6 |  |  | 25.02 | 165.132 | 150 |  | 40 |  | TG 1 phase I | I | 2005-02-14 | 2005-02-14 | RBTJ22 | 10 | 48.789 |  |  | 48.789 | [7 empty] | 295.4545 |  | 295.4545 |  |  |  | 0 |  |  | 20000 | 2 | 2 |  | t |  | 0.1 | 44.285 | 1.15 | 268.1794 | 19959 |  | 2.55 | 3.34 | 26.578 | 24.871 | [6 empty] | 200 kN HUN, DLR | l | m | n |  | fan | d, RT | OB_TG1_R025 | [13 empty] | Strain gauge: TML FLA-6-11-1L, Middle, Center, BTB | SG, M, C, BTB
2751 | GEV207_R0400_0705 | 75 | 52.06188 | DLR | MD2 | 0 | LM | R0400 | GE1 | 6.6 |  |  | 24.88 | 164.208 | 150 |  | 40 |  | TG 1 phase I | I | 2005-02-14 | 2005-02-15 | RBTJ22 | 10 | 48.52 |  |  | 48.52 | [7 empty] | 295.4789 |  | 295.4789 |  |  |  | 0 |  |  | 31000 | 2 | 2 |  | t |  | 0.1 | 44.04 | 1.12 | 268.1964 | 30718 |  | 2.55 | 3.34 | 27.134 | 25.562 | [6 empty] | 200 kN HUN, DLR | l | m | n |  | fan | d, RT | OB_TG1_R025 | [13 empty] | Strain gauge: TML FLA-6-11-1L, Middle, Center, BTB | SG, M, C, BTB
2750 | GEV207_R0400_0702 | 75 | 52.06188 | DLR | MD2 | 0 | LM | R0400 | GE1 | 6.6 |  |  | 25.07 | 165.462 | 150 |  | 40 |  | TG 1 phase I | I | 2005-02-15 | 2005-02-15 | RBTE1b2 | 0.1 | 55.91 |  |  | 55.91 | [7 empty] | 337.9024 |  | 337.9024 |  |  |  | 0 |  |  | 2074 | 1b | 1b |  | t |  | 0.1 | 44.38 | 1.33 | 268.2187 | 20500 |  | 2.11 | 3.34 | 25.476 | [7 empty] | 200 kN HUN, DLR | l | m | n |  | fan | d, RT | OB_TG1_R025 | [13 empty] | Strain gauge: TML FLA-6-11-1L, Middle, Center, BTB | SG, M, C, BTB
2749 | GEV207_R0400_0753 | 119 | 54.42 | DLR | MD2 | 0 | LM | R0400 | GE1 | 6.28 |  |  | 25.07 | 157.4396 | 150 |  | 40 |  | TG 1 phase I | I | 2005-02-15 | 2005-02-15 | RBTE1b2 | 0.1 | 55.91 |  |  | 55.91 | [7 empty] | 355.1203 |  | 355.1203 |  |  |  | #DIV/0! |  |  | 550 | 1b | 1b |  | t |  | 0.1 | 44.38 |  | 281.8859 | 5432 |  | 2.11 | 3.34 | [8 empty] | 200 kN HUN, DLR | l | m | n |  | fan | d, RT | OB_TG1_R025
2748 | GEV207_R0400_0701 | 75 | 52.06188 | DLR | MD2 | 0 | LM | R0400 | GE1 | 6.6 |  |  | 25.05 | 165.33 | 150 |  | 40 |  | TG 1 phase I | I | 2005-02-15 |  |  | 10 | -52.86 |  |  | -52.86 | [7 empty] | 319.7242 |  | 319.7242 |  |  |  | #DIV/0! |  |  |  | 1b | 1b |  |  |  | 10 | -44.09 |  | 266.6788 |  |  | 2.18 | 3.15 | [8 empty] | 200 kN HUN, DLR | l | m | n |  | fan | d, RT |  | failure due to error of control unit (intended was BTB1b3) | x
2747 | GEV207_R0400_0752 | 119 | 54.42 | DLR | MD2 | 0 | LM | R0400 | GE1 | 6.26 |  |  | 25.01 | 156.5626 | 150 |  | 40 |  | TG 1 phase I | I | 2005-02-16 | 2005-02-16 | RBTE1b2 | 0.1 | 55.77 |  |  | 55.77 | [7 empty] | 356.2153 |  | 356.2153 |  |  |  | #DIV/0! |  |  | 650 | 1b | 1b |  | t |  | 0.1 | 44.27 |  | 282.7623 | 6781 |  | 2.11 | 3.34 | [8 empty] | 200 kN HUN, DLR | l | m | n |  | fan | d, RT | OB_TG1_R025
2746 | GEV207_R0400_0700 | 75 | 52.06188 | DLR | MD2 | 0 | LM | R0400 | GE1 | 6.7 |  |  | 25.04 | 167.768 | 150 |  | 40 |  | TG 1 phase I | I | 2005-02-16 | 2005-02-16 | RBTG21b | -1 | 55.84 |  |  | 30.3 | [7 empty] | 332.8406 |  | 180.6066 |  |  |  | 0 |  |  | 11500 | 2 | 2 |  | t |  | 0.1 | 55.84 | 0.69 | 332.8406 | 1123 |  | 1.44 | 2.11 | 26.511 | 25.751 | [6 empty] | 200 kN HUN, DLR | l | m | n |  | fan | d, RT | OB_TG1_R025 |  |  | x | [10 empty] | Strain gauge: TML FLA-6-11-1L, Middle, Center, BTB | SG, M, C, BTB
2745 | GEV207_R0400_0699 | 75 | 52.06188 | DLR | MD2 | 0 | LM | R0400 | GE1 | 6.6 |  |  | 25.05 | 165.33 | 150 |  | 40 |  | TG 1 phase I | I | 2005-02-16 | 2005-02-16 | RBTG21b | -1 | 55.86 |  |  | 30.31 | [7 empty] | 337.8697 |  | 183.3303 |  |  |  | 0 |  |  | 13000 | 2 | 2 |  | t |  | 0.1 | 55.86 | 0.69 | 337.8697 | 1251 |  | 1.44 | 2.11 | 26.769 | 26.14 | [6 empty] | 200 kN HUN, DLR | l | m | n |  | fan | d, RT | OB_TG1_R025 | [13 empty] | Strain gauge: TML FLA-6-11-1L, Middle, Center, BTB | SG, M, C, BTB
2744 | GEV207_R0400_0698 | 75 | 52.06188 | DLR | MD2 | 0 | LM | R0400 | GE1 | 6.6 |  |  | 24.95 | 164.67 | 150 |  | 40 |  | TG 1 phase I | I | 2005-02-17 | 2005-02-17 | RBTH21b | -1 | 52.64 |  |  | 30.19 | [7 empty] | 319.6696 |  | 183.3364 |  |  |  | 0 |  |  | 60500 | 2 | 2 |  | t |  | 10 | 52.64 | 0.71 | 319.6696 | 6324 |  | 1.44 | 2.18 | 26.45 | 25.074 | [6 empty] | 200 kN HUN, DLR | l | m | n |  | fan | d, RT | OB_TG1_R025 | [13 empty] | Strain gauge: TML FLA-6-11-1L, Middle, Center, BTB | SG, M, C, BTB
2743 | GEV207_R0400_0697 | 75 | 52.06188 | DLR | MD2 | 0 | LM | R0400 | GE1 | 6.7 |  |  | 25.01 | 167.567 | 150 |  | 40 |  | TG 1 phase I | I | 2005-02-18 | 2005-02-24 | RBTA1b2 | 10 | -52.77 |  |  | -52.77 | [7 empty] | -314.9188 |  | -314.9188 |  |  |  | 0 |  |  | 36100 | 1b | 1b |  | c |  | 10 | -48.77 | 1.2 | -291.0478 | 361048 |  | 2.18 | 2.55 |  | 26.292 | [6 empty] | 200 kN HUN, DLR | l | m | n |  | fan | d, RT | OB_TG1_R025 | [13 empty] | Strain gauge: TML FLA-6-11-1L, Middle, Center, BTB | SG, M, C, BTB
2742 | GEV207_R0400_0751 | 119 | 54.42 | DLR | MD2 | 0 | LM | R0400 | GE1 | 6.4 |  |  | 25.02 | 160.128 | 150 |  | 40 |  | TG 1 phase I | I | 2005-02-25 | 2005-02-26 | RBTA1b2 | 10 | -52.79 |  |  | -52.79 | [7 empty] | -329.6738 |  | -329.6738 |  |  |  | 0 |  |  | 17050 | 1b | 1b |  | c |  | 10 | -48.79 | 1.24 | -304.6937 | 170500 |  | 2.18 | 2.55 |  | 25.516 | [6 empty] | 200 kN HUN, DLR | l | m | n |  | fan | d, RT | OB_TG1_R025 | [13 empty] | Strain gauge: TML FLA-6-11-1L, Middle, Center, BTB | SG, M, C, BTB
2741 | GEV207_R0400_0750 | 119 | 54.42 | DLR | MD2 | 0 | LM | R0400 | GE1 | 6.38 |  |  | 24.96 | 159.2448 | 150 |  | 40 |  | TG 1 phase I | I | 2005-02-28 | 2005-02-28 | RBTH21b | -1 | 52.67 |  |  | 30.2 | [7 empty] | 330.7486 |  | 189.6451 |  |  |  | 0 |  |  | 21500 | 2 | 2 |  | t |  | 10 | 52.67 | 0.66 | 330.7486 | 2403 |  | 1.44 | 2.18 | 28.892 | 28.298 | [6 empty] | 200 kN HUN, DLR | l | m | n |  | fan | d, RT | OB_TG1_R025 | [13 empty] | Strain gauge: TML FLA-6-11-1L, Middle, Center, BTB | SG, M, C, BTB
2740 | GEV207_R0400_0747 | 119 | 54.42 | DLR | MD2 | 0 | LM | R0400 | GE1 | 6.5 |  |  | 25.04 | 162.76 | 150 |  | 40 |  | TG 1 phase I | I | 2005-02-28 | 2005-02-28 | RBTH21b | -1 | 52.83 |  |  | 30.3 | [7 empty] | 324.5884 |  | 186.1637 |  |  |  | 0 |  |  | 38000 | 2 | 2 |  | t |  | 10 | 52.83 | 0.66 | 324.5884 | 4133 |  | 1.44 | 2.18 | 28.822 | 27.622 | [6 empty] | 200 kN HUN, DLR | l | m | n |  | fan | d, RT | OB_TG1_R025 | [13 empty] | Strain gauge: TML FLA-6-11-1L, Middle, Center, BTB | SG, M, C, BTB
2739 | GEV207_R0400_0716 | 75 | 52.06188 | DLR | MD2 | 0 | LM | R0400 | GE1 | 6.53 |  |  | 25.16 | 164.2948 | 150 |  | 40 |  | TG 1 phase I | I | 2005-03-01 | 2005-03-01 | RBTC1b2 | -1 | 39 |  |  | 39 | [7 empty] | 237.3782 |  | 237.3782 |  |  |  | 0 |  |  | 5250 | 1b | 1b |  | t |  | -1 | 30.44 | 0.87 | 185.2767 | 52867 |  | 0.86 | 1.44 | 27.625 | 26.977 | [6 empty] | 200 kN HUN, DLR | l | m | n |  | fan | d, RT | OB_TG1_R025 | [5 empty] | x | [7 empty] | Strain gauge: TML FLA-6-11-1L, Middle, Center, BTB | SG, M, C, BTB
2738 | GEV207_R0400_0748 | 119 | 54.42 | DLR | MD2 | 0 | LM | R0400 | GE1 | 6.48 |  |  | 25.1 | 162.648 | 150 |  | 40 |  | TG 1 phase I | I | 2005-03-07 | 2005-03-07 | RBTC1b2 | -1 | 38.9 |  |  | 38.9 | [7 empty] | 239.1668 |  | 239.1668 |  |  |  | 0 |  |  | 1700 | 1b | 1b |  | t |  | -1 | 30.37 | 0.85 | 186.7222 | 17256 |  | 0.86 | 1.44 | 28.492 | 27.726 | [6 empty] | 200 kN HUN, DLR | l | m | n |  | fan | d, RT | OB_TG1_R025 |  |  | x |  |  | x | [7 empty] | Strain gauge: TML FLA-6-11-1L, Middle, Center, BTB | SG, M, C, BTB
2737 | GEV207_R0400_0711 | 75 | 52.06188 | DLR | MD2 | 0 | LM | R0400 | GE1 | 6.6 |  |  | 25 | 165 | 150 |  | 40 |  | TG 1 phase I | I | 2005-03-07 | 2005-03-08 | RBTC1b2 | -1 | 38.75 |  |  | 38.75 | [7 empty] | 234.8485 |  | 234.8485 |  |  |  | #DIV/0! |  |  | 1150 | 1b | 1b |  | t |  | -1 | 30.25 |  | 183.3333 | 11833 |  | 0.86 | 1.44 | [8 empty] | 200 kN HUN, DLR | l | m | n |  | fan | d, RT | OB_TG1_R025 | [5 empty] | x
2736 | GEV207_R0400_0715 | 75 | 52.06188 | DLR | MD2 | 0 | LM | R0400 | GE1 | 6.67 |  |  | 25.27 | 168.5509 | 150 |  | 40 |  | TG 1 phase I | I | 2005-03-08 | 2005-03-12 | RBTB1b3 | 10 | -53.32 |  |  | -53.32 | [7 empty] | -316.3436 |  | -316.3436 |  |  |  | 0 |  |  | 5500 | 1b | 1b |  | c |  | 10 | -44.48 | 1.21 | -263.8965 | 1100018 |  | 2.18 | 3.15 |  | 26.099 | [6 empty] | 200 kN HUN, DLR | l | m | n |  | fan | d, RT | OB_TG1_R025 |  |  |  | x | [9 empty] | Strain gauge: TML FLA-6-11-1L, Middle, Center, BTB | SG, M, C, BTB
2735 | GEV207_R0400_0546 | 87 | 53.25687 | DLR | MD2 | 0 | LM | R0400 | GE1 | 6.5 |  |  | 25.25 | 164.125 | 150 |  | 40 |  | TG 1 phase I | I | 2005-03-14 | 2005-03-19 | RBTB1b3 | 10 | -53.28 |  |  | -53.28 | [7 empty] | -324.6306 |  | -324.6306 |  |  |  | #DIV/0! |  |  | 6850 | 1b | 1b |  | c |  | 10 | -44.44 |  | -270.7692 | 1370004 |  | 2.18 | 3.15 | [8 empty] | 200 kN HUN, DLR | l | m | n |  | fan | d, RT | OB_TG1_R025 |  |  |  | x
2734 | GEV207_R0400_0709 | 75 | 52.06188 | DLR | MD2 | 0 | LM | R0400 | GE1 | 6.6 |  |  | 25.1 | 165.66 | 150 |  | 40 |  | TG 1 phase I | I | 2005-03-30 | 2005-05-31 | CA | -0.4 | 15.81 |  |  | 15.81 | [7 empty] | 95.43644 |  | 95.43644 |  |  |  | #DIV/0! |  |  | 39393907 | 4 | 4 |  | t | [7 empty] | 7.9 | [9 empty] | 200 kN HUN, DLR | l | m | n |  | fan | d, RT | OB_TG1_R022 | lower frequency, prescribed frequency hit eigenfrequency of test rig |  |  |  |  | x
2733 | GEV206_R0300_0801 | 96 | 0 | UP | UD2 | 0 | LM | R0300 | GE1 | 3.77 |  |  | 25.2 | 95.004 | 145 |  | 35 |  | TG 1 phase I | I | 2005-05-27 | 2005-05-29 | NW |  | 37 |  |  | 37 |  | 1.0216 |  | 1.0216 |  |  |  | 389.4573 |  | 389.4573 |  |  |  | 0 |  |  | 1288831.5 |  |  | 26.99915 | t | [9 empty] | 38.85 | [7 empty] | 250 kN MTS, UP | l | h |  |  | fan | d, RT | OB_TG2_R031 | [13 empty] | Strain gauge: HBM 6/350 LY11, Middle, Center, BTB | SG, M, C, BTB | 12
2732 | GEV206_R0300_0802 | 96 | 0 | UP | UD2 | 0 | LM | R0300 | GE1 | 3.8 |  |  | 25.23 | 95.874 | 145 |  | 35 |  | TG 1 phase I | I | 2005-05-30 | 2005-05-31 | NW |  | 40.8410625 |  |  | 40.8410625 |  | 1.1156 |  | 1.1156 |  |  |  | 425.9868 |  | 425.9868 |  |  |  | 0 |  |  | 525118 |  |  | 11.00046 | t | [9 empty] | 39.03 | [7 empty] | 250 kN MTS, UP | l | h |  | 29.02 | fan | d, RT | OB_TG2_R031 | Interrupted | [12 empty] | Strain gauge: HBM 6/350 LY11, Middle, Center, BTB | SG, M, C, BTB | 12
2731 | GEV206_R0300_0803 | 96 | 0 | UP | UD2 | 0 | LM | R0300 | GE1 | 3.78 |  |  | 25.25 | 95.445 | 145 |  | 35 |  | TG 1 phase I | I | 2005-05-31 | 2005-06-01 | NW |  | 40.8734375 |  |  | 40.8734375 |  | 1.1268 |  | 1.1268 |  |  |  | 428.2407 |  | 428.2407 |  |  |  | 0 |  |  | 523521.5 |  |  | 10.96702 | t | [9 empty] | 38.55 | [7 empty] | 250 kN MTS, UP | l | h |  |  | fan | d, RT | OB_TG2_R031 | [13 empty] | Strain gauge: HBM 6/350 LY11, Middle, Center, BTB | SG, M, C, BTB | 12
2730 | GEV206_R0300_0109 | 24 | 50.91708 | UP | UD2 | 0 | LM | R0300 | GE1 | 3.883333 |  |  | 25.26 | 98.093 | 145 |  | 35 |  | TG 1 phase I | I | 2005-06-03 | 2005-06-04 | NW |  | 34.7772102 |  |  | 34.7772102 |  | 0.9446 |  | 0.9446 |  |  |  | 354.533 |  | 354.533 |  |  |  | 0 |  |  | 1097738 |  |  | 22.99602 | t | [9 empty] | 37.98 | [7 empty] | 250 kN MTS, UP | l | h |  |  | fan | d, RT | OB_TG2_R031 | [13 empty] | Strain gauge: HBM 6/350 LY11, Middle, Center, BTB | SG, M, C, BTB | 12
2729 | GEV206_R0300_0805 | 96 | 0 | UP | UD2 | 0 | LM | R0300 | GE1 | 3.78 |  |  | 25.15333 | 95.0796 | 145 |  | 35 |  | TG 1 phase I | I | 2005-06-05 | 2005-06-06 | NW |  | 34.63035 |  |  | 34.63035 |  | 0.9586 |  | 0.9586 |  |  |  | 364.2249 |  | 364.2249 |  |  |  | 0 |  |  | 1526628 |  |  | 31.98064 | t | [9 empty] | 38.51 | [7 empty] | 250 kN MTS, UP | l | h |  |  | fan | d, RT | OB_TG2_R031 | [13 empty] | Strain gauge: HBM 6/350 LY11, Middle, Center, BTB | SG, M, C, BTB | 12
2728 | GEV206_R0300_0038 | 1 | 53.31 | UP | UD2 | 0 | LM | R0300 | GE1 | 3.81 |  |  | 24.14 | 91.9734 | 145 |  | 35 |  | TG 1 phase I | I | 2005-06-07 | 2005-06-10 | NW |  | 33.2352278 |  |  | 33.2352278 |  | 0.9013 |  | 0.9013 |  |  |  | 361.357 |  | 361.357 |  |  |  | 0 |  |  | 2905193 |  |  | 60.85958 | t | [9 empty] | 40.56 | [7 empty] | 250 kN MTS, UP | l | h |  | 48.85 | fan | d, RT | OB_TG2_R031 | Max temp during failure (Normal Max 31.49) | [12 empty] | Strain gauge: HBM 6/350 LY11, Middle, Center, BTB | SG, M, C, BTB | 12
2727 | GEV206_R0300_0113 | 24 | 50.91708 | UP | UD2 | 0 | LM | R0300 | GE1 | 3.866667 |  |  | 24.85333 | 96.09956 | 145 |  | 35 |  | TG 1 phase I | I | 2005-06-10 | 2005-06-11 | NW |  | 40.23 |  |  | 40.23 |  | 1.1099 |  | 1.1099 |  |  |  | 418.6284 |  | 418.6284 |  |  |  | 0 |  |  | 525097.5 |  |  | 11.00003 | t | [9 empty] | 38.9 | [7 empty] | 250 kN MTS, UP | l | h |  |  | fan | d, RT | OB_TG2_R031 | [13 empty] | Strain gauge: HBM 6/350 LY11, Middle, Center, BTB | SG, M, C, BTB | 12
2726 | GEV206_R0300_0046 | 1 | 53.31 | UP | UD2 | 0 | LM | R0300 | GE1 | 3.85 |  |  | 25.29 | 97.3665 | 145 |  | 35 |  | TG 1 phase I | I | 2005-05-05 | 2005-05-07 | W |  | 43.1510625 |  |  | 43.1510625 | [7 empty] | 443.1818 |  | 443.1818 |  |  |  | #DIV/0! |  |  | 1500710 |  |  | 11.30806 | t | [17 empty] | 250 kN MTS, UP | l | h |  |  | fan | d, RT | OB_TG2_R031 | No strain measured | [12 empty] | Strain gauge: HBM 6/350 LY11, Middle, Center, BTB | SG, M, C, BTB | 12
2725 | GEV206_R0300_0045 | 1 | 53.31 | UP | UD2 | 0 | LM | R0300 | GE1 | 3.84 |  |  | 25.23 | 96.8832 | 145 |  | 35 |  | TG 1 phase I | I | 2005-05-07 | 2005-05-09 | W |  | 43.0486875 |  |  | 43.0486875 |  | 1.0839 |  | 1.0839 |  |  |  | 444.3359375 |  | 444.3359375 |  |  |  | 0 |  |  | 1463090.5 |  |  | 11.02459 | t | [9 empty] | 37.7 | [7 empty] | 250 kN MTS, UP | l | h |  |  | fan | d, RT | OB_TG2_R031 | [13 empty] | Strain gauge: HBM 6/350 LY11, Middle, Center, BTB | SG, M, C, BTB | 12
2724 | GEV206_R0300_0799 | 96 | 0 | UP | UD2 | 0 | LM | R0300 | GE1 | 3.82 |  |  | 25.21 | 96.3022 | 145 |  | 35 |  | TG 1 phase I | I | 2005-05-25 | 2005-05-27 | W |  | 43.0145625 |  |  | 43.0145625 |  | 1.1745 |  | 1.1745 |  |  |  | 446.6623 |  | 446.6623 |  |  |  | 0 |  |  | 1451985 |  |  | 10.94091 | t | [9 empty] | 39.12 | [7 empty] | 250 kN MTS, UP | l | h |  | 28.11 | fan | d, RT | OB_TG2_R031 | [13 empty] | Strain gauge: HBM 6/350 LY11, Middle, Center, BTB | SG, M, C, BTB | 12
2723 | GEV206_R0300_0800 | 96 | 0 | UP | UD2 | 0 | LM | R0300 | GE1 | 3.77 |  |  | 25.26 | 95.2302 | 145 |  | 35 |  | TG 1 phase I | I | 2005-05-11 | 2005-05-19 | W |  | 34.0661412 |  |  | 34.0661412 |  | 0.939 |  | 0.939 |  |  |  | 357.7241 |  | 357.7241 |  |  |  | 0 |  |  | 9175424 |  |  | 69.13812 | t | [9 empty] | 38.93 | [7 empty] | 250 kN MTS, UP | l | h |  | 32.9 | fan | d, RT | OB_TG2_R031 | [13 empty] | Strain gauge: HBM 6/350 LY11, Middle, Center, BTB | SG, M, C, BTB | 12
2722 | GEV206_R0300_0807 | 96 | 0 | UP | UD2 | 0 | LM | R0300 | GE1 | 3.78 |  |  | 25.18 | 95.1804 | 145 |  | 35 |  | TG 1 phase I | I | 2005-05-24 | 2005-06-03 | W |  | 33.9582516 |  |  | 33.9582516 | [7 empty] | 356.7778 |  | 356.7778 |  |  |  | #DIV/0! |  |  | 11032865.5 |  |  | 83.13421 | t | [17 empty] | 250 kN MTS, UP | l | h |  |  | fan | d, RT | OB_TG2_R031 | Interrupted /No strain measured | [12 empty] | Strain gauge: HBM 6/350 LY11, Middle, Center, BTB | SG, M, C, BTB | 12
2721 | GEV206_R0300_0041 | 1 | 53.31 | UP | UD2 | 0 | LM | R0300 | GE1 | 3.746667 | 25.18 | 25.15 | 25.16667 | 94.29111 | 145 |  |  |  | TG 5 phase I | I | 2005-06-15 | 2005-06-15 | RSTT20 | 0.1 | 71.857305 |  | 71.857305 | 53.8638 | [7 empty] | 762.0793 | 762.0793 | 571.25 |  |  |  | 20107.63 |  |  | 201 | 1 | 1 |  | t | [7 empty] | 1.5 |  | 37.9 |  | 38.67 |  |  |  | 0.02010763 | #DIV/0! | 250 kN MTS, UP | l, d | h | n |  | fan in CA | d, RT | OB_TG5_R007 | [13 empty] | Clip gauge: HBM, Middle, Center, BTB | CG, M, C, BTB | 150
2720 | GEV206_R0300_0042 | 1 | 53.31 | UP | UD2 | 0 | LM | R0300 | GE1 | 3.756667 | 25.22 | 25.17 | 25.19333 | 94.64296 | 145 |  |  |  | TG 5 phase I | I | 2005-06-15 | 2005-06-15 | RSTT20 | 0.1 | 75.728094 |  | 75.728094 | 53.9066 | [7 empty] | 800.1451 | 800.1451 | 569.5786 |  |  |  | 20495.52 |  |  | 201 | 1 | 1 |  | t | [7 empty] | 1.5 |  | 39.04 |  | 37.46 |  |  |  | 0.02049552 | #DIV/0! | 250 kN MTS, UP | l, d | h | n |  | fan in CA | d, RT | OB_TG5_R007 | [13 empty] | Clip gauge: HBM, Middle, Center, BTB | CG, M, C, BTB | 150
2719 | GEV206_R0300_0043 | 1 | 53.31 | UP | UD2 | 0 | LM | R0300 | GE1 | 3.786667 | 25.15 | 25.13 | 25.14 | 95.1968 | 145 |  |  |  | TG 5 phase I | I | 2005-06-15 | 2005-06-15 | [19 empty] | #DIV/0! | [24 empty] | 250 kN MTS, UP | [5 empty] | d, RT |  | Destroyed due to a mistake in machine control | x
2718 | GEV206_R0300_0427 | 65 | 51.19718 | UP | UD2 | 0 | LM | R0300 | GE1 | 3.737 | 25.26 | 25.2 | 25.237 | 94.310669 | 145 |  |  |  | TG 1 phase I | I | 2005-02-22 | 2005-02-22 | CA | 10 | -41.522 |  |  | -41.522 |  | -1.114063 |  | -1.114063 |  |  |  | -440.2683 |  | -440.2683 |  |  |  | 0 |  |  | 4605 |  | 0 |  | c | [7 empty] | 3.78 |  |  | 39.81 | [6 empty] | 250 kN MTS, UP | l | h | n |  | fan | d, RT | OB_TG1_R013 |  |  |  | x | [9 empty] | Strain gauge: HBM 6/350 LY11, Middle, Center, BTB | SG, M, C, BTB | 120
2717 | GEV206_R0300_0433 | 65 | 51.19718 | UP | UD2 | 0 | LM | R0300 | GE1 | 3.727 | 25.36 | 25.31 | 25.337 | 94.430999 | 145 |  |  |  | TG 1 phase I | I | 2003-10-24 | 2003-10-30 | CA | 0.1 | 25.5 |  |  | 25.5 | [7 empty] | 270.0384 |  | 270.0384 |  |  |  | #DIV/0! |  |  | 1528090 | 3 | 3 |  | t | [7 empty] | 6.7 | [9 empty] | 250 kN MTS, UP | l | h | n |  | fan with cooling | d, RT | OB_TG1_R013/OB_TG1_N002 | Test interrupted once near failure. Unreliable strain measurements |  |  |  |  | x |  | x | [5 empty] | Strain gauge: HBM 6/350 LY11, Middle, Center, BTB | SG, M, C, BTB | 120
2716 | GEV206_R0300_0447 | 66 | 49.06522 | UP | UD2 | 0 | LM | R0300 | GE1 | 3.783 | 25.21 | 25.18 | 25.197 | 95.320251 | 145 |  |  |  | TG 1 phase I | I | 2004-01-23 | 2004-01-25 | CA | 0.1 | 25.5 |  |  | 25.5 | [7 empty] | 267.5192 |  | 267.5192 |  |  |  | #DIV/0! |  |  | 1081746 | 3 | 3 |  | t | [7 empty] | 6.7 | [9 empty] | 250 kN MTS, UP | l | h | n |  | fan with cooling | d, RT | OB_TG1_R013 | Strain gauge measurements distorted perhaps due to electrical interference. Unreliable strain measurements |  |  |  |  | x |  | x | [5 empty] | Strain gauge: HBM 6/350 LY11, Middle, Center, BTB | SG, M, C, BTB | 120
2715 | GEV206_R0300_0454 | 66 | 49.06522 | UP | UD2 | 0 | LM | R0300 | GE1 | 3.877 | 25.14 | 25.12 | 25.127 | 97.417379 | 145 |  |  |  | TG 1 phase I | I | 2005-02-21 | 2005-02-21 | CA | 10 | -42.891 |  |  | -42.891 |  | -1.277495 |  | -1.277495 |  |  |  | -440.2808 |  | -440.2808 |  |  |  | 0 |  |  | 108808 |  | 0 |  | c | [7 empty] | 3.78 |  |  | 36.9 | [6 empty] | 250 kN MTS, UP | l | h | n |  | fan | d, RT | OB_TG1_R013 | One strain gauge not working | [6 empty] | x | [5 empty] | Strain gauge: HBM 6/350 LY11, Middle, Center, BTB | SG, M, C, BTB | 120
2714 | GEV206_R0300_0611 | 86 | 51.1127 | UP | UD2 | 0 | LM | R0300 | GE1 | 3.967 | 25.16 | 25.2 | 25.187 | 99.916829 | 145 |  |  |  | TG 1 phase I | I | 2005-02-23 | 2005-02-23 | CA | 10 | -42.156 |  |  | -42.156 | [7 empty] | -421.9109 |  | -421.9109 |  |  |  | #DIV/0! |  |  | 15820 |  | 0 | [9 empty] | 3.78 | [9 empty] | 250 kN MTS, UP | l | h | n |  | fan | d, RT | OB_TG1_R013 |  |  |  |  | x | [10 empty] | 120
2713 | GEV206_R0300_0612 | 86 | 51.1127 | UP | UD2 | 0 | LM | R0300 | GE1 | 3.78 | 25.33 | 25.35 | 25.34 | 95.7852 | 145 |  |  |  | TG 1 phase I | I | 2005-03-04 | 2005-03-05 | CA | 10 | -40.139 |  |  | -40.139 |  | -1.085643 |  | -1.085643 |  |  |  | -419.0522 |  | -419.0522 |  |  |  | 0 |  |  | 93273 |  | 0 |  | c | [7 empty] | 3.31 |  |  | 39.08 | [6 empty] | 250 kN MTS, UP | l | h | n | 28.354 | fan | d, RT | OB_TG1_R013 |  |  | x | x | [9 empty] | Strain gauge: HBM 6/350 LY11, Middle, Center, BTB | SG, M, C, BTB | 120
2712 | GEV206_R0300_0614 | 86 | 51.1127 | UP | UD2 | 0 | LM | R0300 | GE1 | 3.79 | 25.3 | 25.32 | 25.31 | 95.9249 | 145 |  |  |  | TG 1 phase I | I | 2005-03-01 | 2005-03-06 | CA | 10 | -42.24 |  |  | -42.24 |  | -1.137951 |  | -1.137951 |  |  |  | -440.3445 |  | -440.3445 |  |  |  | 0 |  |  | 358110 |  | 0 | [9 empty] | 3 |  |  | 39.2 | [6 empty] | 250 kN MTS, UP | l | h | n | 33.518 | fan | d, RT | OB_TG1_R013 | Temperature recorded in the beginning of test, periodical measurements thereafter. Test stopped at n=100006 and was restarted | [12 empty] | Strain gauge: HBM 6/350 LY11, Middle, Center, BTB | SG, M, C, BTB | 120
2711 | GEV206_R0300_0616 | 86 | 51.1127 | UP | UD2 | 0 | LM | R0300 | GE1 | 3.803 | 25.35 | 25.38 | 25.36 | 96.44408 | 145 |  |  |  | TG 1 phase I | I | 2005-03-10 | 2005-03-10 | CA | 10 | -40.417 |  |  | -40.417 |  | -1.113366 |  | -1.113366 |  |  |  | -419.0719 |  | -419.0719 |  |  |  | 0 |  |  | 4035 |  | 0 |  | c | [7 empty] | 3.31 |  |  | 38.32 | [6 empty] | 250 kN MTS, UP | l | h | n | 30.749 | fan | d, RT | OB_TG1_R013 |  |  |  | x | [9 empty] | Strain gauge: HBM 6/350 LY11, Middle, Center, BTB | SG, M, C, BTB | 120
2710 | GEV206_R0300_0617 | 86 | 51.1127 | UP | UD2 | 0 | LM | R0300 | GE1 | 3.813 | 25.07 | 25.15 | 25.107 | 95.732991 | 145 |  |  |  | TG 1 phase I | I | 2005-02-22 | 2005-02-22 | CA | 10 | -42.156 |  |  | -42.156 | [7 empty] | -440.3498 |  | -440.3498 |  |  |  | #DIV/0! |  |  | 6517 |  | 0 |  | c | [7 empty] | 3.78 | [9 empty] | 250 kN MTS, UP | l | h | n |  | fan | d, RT | OB_TG1_R013 |  |  |  | x
2709 | GEV206_R0300_0618 | 86 | 51.1127 | UP | UD2 | 0 | LM | R0300 | GE1 | 3.76 | 25.36 | 25.37 | 25.367 | 95.37992 | 145 |  |  |  | TG 1 phase I | I | 2005-03-18 | 2005-03-18 | CA | 10 | -35.91 |  |  | -35.91 |  | -0.93417 |  | -0.93417 |  |  |  | -376.4943 |  | -376.4943 |  |  |  | 0 |  |  | 1 |  | 0 |  | c | [7 empty] | 0.02 |  |  | 39.66 | [6 empty] | 250 kN MTS, UP | l | h | n |  | fan with cooling | d, RT | OB_TG1_R013 | Improper taring of the strain gauges |  |  | x | [9 empty] | Strain gauge: HBM 6/350 LY11, Middle, Center, BTB | SG, M, C, BTB | 120
2708 | GEV206_R0300_0622 | 86 | 51.1127 | UP | UD2 | 0 | LM | R0300 | GE1 | 3.8 | 25.22 | 25.24 | 25.233 | 95.8854 | 145 |  |  |  | TG 1 phase I | I | 2005-02-25 | 2005-02-25 | CA | 10 | -42.222 |  |  | -42.222 | [7 empty] | -440.3382 |  | -440.3382 |  |  |  | #DIV/0! |  |  | 952 |  | 0 |  | c | [7 empty] | 2.5 | [9 empty] | 250 kN MTS, UP | l | h | n |  | fan | d, RT | OB_TG1_R013 |  |  |  | x
2707 | GEV206_R0300_0624 | 86 | 51.1127 | UP | UD2 | 0 | LM | R0300 | GE1 | 3.767 | 25.28 | 25.31 | 25.297 | 95.293799 | 145 |  |  |  | TG 1 phase I | I | 2005-03-10 | 2005-03-18 | CA | 10 | -39.928 |  |  | -39.928 |  | -1.067177 |  | -1.067177 |  |  |  | -418.9989 |  | -418.9989 |  |  |  | 0 |  |  | 2 |  | 0 |  | c | [7 empty] | 0.02 |  |  | 39.61 | [6 empty] | 250 kN MTS, UP | l | h | n |  | fan with cooling | d, RT | OB_TG1_R013 |  |  | x | x | [9 empty] | Strain gauge: HBM 6/350 LY11, Middle, Center, BTB | SG, M, C, BTB | 120
2706 | GEV206_R0300_0626 | 86 | 51.1127 | UP | UD2 | 0 | LM | R0300 | GE1 | 3.807 | 25.33 | 25.35 | 25.34 | 96.46938 | 145 |  |  |  | TG 1 phase I | I | 2005-02-18 | 2005-02-18 | CA | 10 | -40.42 |  |  | -40.42 |  | -1.061844 |  | -1.061844 |  |  |  | -418.9931 |  | -418.9931 |  |  |  | 0 |  |  | 62784 |  | 0 |  | c | [7 empty] | 4.17 |  |  | 39.55 | [6 empty] | 250 kN MTS, UP | l | h | n |  | fan | d, RT | OB_TG1_R013 | One strain gauge not working. Failed coupon has extended splitting |  |  |  | x | x |  | x | [5 empty] | Strain gauge: HBM 6/350 LY11, Middle, Center, BTB | SG, M, C, BTB | 120
2705 | GEV207_R0400_0239 | 38 | 52.82994 | UP | MD2 | 0 | LM | R0400 | GE1 | 6.677 | 25.02 | 25 | 25.013 | 167.011801 | 150 |  |  |  | TG 1 phase I | I | 2003-09-08 | 2003-09-08 | [19 empty] | #DIV/0! | [30 empty] | d, RT |  | Crashed due to a mistake in machine control | x | [11 empty] | Front: Strain gauge: HBM 6/350 XY11, Middle, Center; Back: Strain gauge: HBM 6/350 LY11, Middle, Center | SG, M, C, BTB
2704 | GEV207_R0410_0014 | 99 | 54.62233 | UP | MD2 | 10 | LM | R0410 | GE1 | 6.423333 | 25.23 | 25.23 | 25.23 | 162.0607 | 150 |  |  |  | TG 2 phase I | I | 2005-01-28 | 2005-01-30 | CA | -1 | 20.257 |  |  | 20.257 |  | 0.439827 |  | 0.439827 |  |  |  | 124.9964 |  | 124.9964 |  |  |  | 0 |  |  | 288857 | 3 | 3 | [9 empty] | 2 |  | 29.12 | 28.37 | [6 empty] | 250 kN MTS, UP | l | h | n |  | fan with cooling | d, RT | OB_TG2_R030 | [15 empty] | 120
2703 | GEV207_R0410_0015 | 99 | 54.62233 | UP | MD2 | 10 | LM | R0410 | GE1 | 6.47 | 25.06 | 24.96 | 25.02667 | 161.9225 | 150 |  |  |  | TG 2 phase I | I | 2005-01-31 | 2005-02-02 | CA | -1 | 20.24 |  |  | 20.24 |  | 0.444707 |  | 0.444707 |  |  |  | 124.998 |  | 124.998 |  |  |  | 0 |  |  | 269976 | 3 | 3 | [9 empty] | 2 |  | 28.87 | 28.2 | [6 empty] | 250 kN MTS, UP | l | h | n |  | fan with cooling | d, RT | OB_TG2_R030 | [15 empty] | 120
2702 | GEV207_R0410_0016 | 99 | 54.62233 | UP | MD2 | 10 | LM | R0410 | GE1 | 6.53 | 25.2 | 25.19 | 25.19333 | 164.5125 | 150 |  |  |  | TG 2 phase I | I | 2005-02-02 | 2005-02-03 | CA | -1 | 20.564 |  |  | 20.564 |  | 0.442066 |  | 0.442066 |  |  |  | 124.9996 |  | 124.9996 |  |  |  | 0 |  |  | 149301 | 3 | 3 | [9 empty] | 2 |  | 28.82 | 28.12 | [6 empty] | 250 kN MTS, UP | l | h | n |  | fan with cooling | d, RT | OB_TG2_R030 | [15 empty] | 120
2701 | GEV207_R0410_0017 | 99 | 54.62233 | UP | MD2 | 10 | LM | R0410 | GE1 | 6.5 | 25.19 | 25.11 | 25.15 | 163.475 | 150 |  |  |  | TG 2 phase I | I | 2005-02-03 | 2005-02-04 | CA | -1 | 20.434 |  |  | 20.434 |  | 0.4601154 |  | 0.4601154 |  |  |  | 124.9977 |  | 124.9977 |  |  |  | 0 |  |  | 159209 | 3 | 3 | [9 empty] | 2 |  | 27.35 | 27.14 | [6 empty] | 250 kN MTS, UP | l | h | n |  | fan with cooling | d, RT | OB_TG2_R030 | [15 empty] | 120
2700 | GEV207_R0410_0018 | 99 | 54.62233 | UP | MD2 | 10 | LM | R0410 | GE1 | 6.47 | 25.13 | 25.11 | 25.12 | 162.5264 | 150 |  |  |  | TG 2 phase I | I | 2005-02-04 | 2005-02-05 | CA | -1 | 20.315 |  |  | 20.315 |  | 0.443358 |  | 0.443358 |  |  |  | 124.9951 |  | 124.9951 |  |  |  | 0 |  |  | 183573 | 3 | 3 | [9 empty] | 2 |  | 28.12 | 27.44 | [6 empty] | 250 kN MTS, UP | l | h | n |  | fan with cooling | d, RT | OB_TG2_R030 | [15 empty] | 120
2699 | GEV208_I1000_0088 | 155 | 52.48 | UP | MD3 | 0 | LM | I1000 | GE1 | 3.78 | 25.35 | 25.23 | 25.27333 | 95.5332 | 250 |  |  |  | TG 5 phase I | I | 2005-01-26 | 2005-02-23 | RSTT50 | 0.1 | 9.025 |  | 9.025 | 5.313 | [7 empty] | 94.46978 | 94.46978 | 55.61417 | [6 empty] | 110002 | 2b | 2b |  | t | [7 empty] | 2.6 |  | 13.79 |  | 12.78 |  |  |  | 0.0068506 | #DIV/0! | ST on 100 kN MAYES and CA on 250 kN MTS, UP | l, d | h | n |  | fan in CA | d, RT | OB_TG5_R008/OB_TG5_R007 | [13 empty] | Clip gauge: HBM, Middle, Center, BTB | CG, M, C, BTB | 50
2698 | GEV208_I1000_0089 | 155 | 52.48 | UP | MD3 | 0 | LM | I1000 | GE1 | 3.786667 | 25.31 | 25.19 | 25.24333 | 95.58809 | 250 |  |  |  | TG 5 phase I | I | 2005-01-26 | 2005-02-23 | RSTT50 | 0.1 | 8.5375 |  | 8.5375 | 5.316 | [7 empty] | 89.31552 | 89.31552 | 55.61362 | [6 empty] | 110001 | 2b | 2b |  | t | [7 empty] | 2.6 |  | 13.61 |  | 11.27 |  |  |  | 0.006562492 | #DIV/0! | ST on 100 kN MAYES and CA on 250 kN MTS, UP | l, d | h | n |  | fan in CA | d, RT | OB_TG5_R008/OB_TG5_R007 | Fatigue test interrupted and restarted | [12 empty] | Clip gauge: HBM, Middle, Center, BTB | CG, M, C, BTB | 50
2697 | GEV208_I1000_0090 | 155 | 52.48 | UP | MD3 | 0 | LM | I1000 | GE1 | 3.816667 | 25.28 | 25.15 | 25.21 | 96.21817 | 250 |  |  |  | TG 5 phase I | I | 2005-01-26 | 2005-02-23 | RSTT50 | 0.1 | 9.35 |  | 9.35 | 5.352 | [7 empty] | 97.175 | 97.175 | 55.62359 | [6 empty] | 110002 | 2b | 2b |  | t | [7 empty] | 2.6 |  | 13.58 |  | 11.96 |  |  |  | 0.007155743 | #DIV/0! | ST on 100 kN MAYES and CA on 250 kN MTS, UP | l, d | h | n |  | fan in CA | d, RT | OB_TG5_R008/OB_TG5_R007 | [13 empty] | Clip gauge: HBM, Middle, Center, BTB | CG, M, C, BTB | 50
2696 | GEV208_I1000_0091 | 155 | 52.48 | UP | MD3 | 0 | LM | I1000 | GE1 | 3.77 | 25.37 | 25.25 | 25.31 | 95.4187 | 250 |  |  |  | TG 5 phase I | I | 2005-01-26 | 2005-02-23 | RSTT50 | 0.1 | 9.3875 |  | 9.3875 | 5.307 | [7 empty] | 98.38218 | 98.38218 | 55.61803 | [6 empty] | 110002 | 2b | 2b |  | t | [7 empty] | 2.6 |  | 13.77 |  | 12.03 |  |  |  | 0.007144676 | #DIV/0! | ST on 100 kN MAYES and CA on 250 kN MTS, UP | l, d | h | n |  | fan in CA | d, RT | OB_TG5_R008/OB_TG5_R007 | [13 empty] | Clip gauge: HBM, Middle, Center, BTB | CG, M, C, BTB | 50
2695 | GEV208_I1000_0092 | 155 | 52.48 | UP | MD3 | 0 | LM | I1000 | GE1 | 3.796667 | 25.34 | 25.25 | 25.28333 | 95.99239 | 250 |  |  |  | TG 5 phase I | I | 2005-01-26 | 2005-02-23 | RSTT50 | 0.1 | 9.35 |  | 9.35 | 5.339 | [7 empty] | 97.40356 | 97.40356 | 55.61899 | [6 empty] | 110002 | 2b | 2b |  | t | [7 empty] | 2.6 |  | 13.57 |  | 12.09 |  |  |  | 0.00717786 | #DIV/0! | ST on 100 kN MAYES and CA on 250 kN MTS, UP | l, d | h | n |  | fan in CA | d, RT | OB_TG5_R008/OB_TG5_R007 | [13 empty] | Clip gauge: HBM, Middle, Center, BTB | CG, M, C, BTB | 50
2694 | GEV208_I1000_0093 | 155 | 52.48 | UP | MD3 | 0 | LM | I1000 | GE1 | 3.73 | 25.34 | 25.21 | 25.26333 | 94.23223 | 250 |  |  |  | TG 5 phase I | I | 2005-01-26 | 2005-02-23 | RSTT50 | 0.1 | 9.125 |  | 9.125 | 5.241 | [7 empty] | 96.83523 | 96.83523 | 55.61791 | [6 empty] | 110002 | 2b | 2b |  | t | [7 empty] | 2.6 |  | 13.9 |  | 12.54 |  |  |  | 0.006966563 | #DIV/0! | ST on 100 kN MAYES and CA on 250 kN MTS, UP | l, d | h | n |  | fan in CA | d, RT | OB_TG5_R008/OB_TG5_R007 | [13 empty] | Clip gauge: HBM, Middle, Center, BTB | CG, M, C, BTB | 50
2693 | GEV208_I1000_0094 | 155 | 52.48 | UP | MD3 | 0 | LM | I1000 | GE1 | 3.83 | 25.32 | 25.23 | 25.27 | 96.7841 | 250 |  |  |  | TG 5 phase I | I | 2005-01-26 | 2005-02-23 | RSTT50 | 0.1 | 10.1 |  | 10.1 | 5.383 | [7 empty] | 104.356 | 104.356 | 55.61864 | [6 empty] | 110002 | 2b | 2b |  | t | [7 empty] | 2.6 |  | 14.25 |  | 12.56 |  |  |  | 0.007323227 | #DIV/0! | ST on 100 kN MAYES and CA on 250 kN MTS, UP | l, d | h | n |  | fan in CA | d, RT | OB_TG5_R008/OB_TG5_R007 | [13 empty] | Clip gauge: HBM, Middle, Center, BTB | CG, M, C, BTB | 50
2692 | GEV208_I1000_0095 | 155 | 52.48 | UP | MD3 | 0 | LM | I1000 | GE1 | 3.806667 | 25.3 | 25.21 | 25.25 | 96.11833 | 250 |  |  |  | TG 5 phase I | I | 2005-02-09 | 2005-02-23 | RSTT50 | 0.1 | 9.5875 |  | 9.5875 | 5.346 | [7 empty] | 99.74684 | 99.74684 | 55.61894 | [6 empty] | 110002 | 2b | 2b |  | t | [7 empty] | 2.6 |  | 14.26 |  | 12.73 |  |  |  | 0.00699487 | #DIV/0! | ST on 100 kN MAYES and CA on 250 kN MTS, UP | l, d | h | n |  | fan in CA | d, RT | OB_TG5_R008/OB_TG5_R007 | [13 empty] | Clip gauge: HBM, Middle, Center, BTB | CG, M, C, BTB | 50
2691 | GEV208_I1000_0096 | 155 | 52.48 | UP | MD3 | 0 | LM | I1000 | GE1 | 3.786667 | 25.25 | 25.12 | 25.18667 | 95.37351 | 250 |  |  |  | TG 5 phase I | I | 2005-02-09 | 2005-02-23 | RSTT50 | 0.1 | 9.9625 |  | 9.9625 | 5.304 | [7 empty] | 104.4577 | 104.4577 | 55.61293 | [6 empty] | 65055 | 2b | 2b |  | t | [7 empty] | 2.6 |  | 12.95 |  | 13.42 |  |  |  | 0.008066234 | #DIV/0! | ST on 100 kN MAYES and CA on 250 kN MTS, UP | l, d | h | n |  | fan in CA | d, RT | OB_TG5_R008/OB_TG5_R007 | Fatigue test interrupted at n=60055-70055 due to electrical shutdown; was RSTT27-32 [RN] | [12 empty] | Clip gauge: HBM, Middle, Center, BTB | CG, M, C, BTB | 50
2690 | GEV208_I1000_0097 | 155 | 52.48 | UP | MD3 | 0 | LM | I1000 | GE1 | 3.743333 | 25.15 | 25.12 | 25.13333 | 94.08244 | 250 |  |  |  | TG 5 phase I | I | 2005-02-09 | 2005-02-23 | RSTT50 | 0.1 | 9.4125 |  | 9.4125 | 5.233 | [7 empty] | 100.0452 | 100.0452 | 55.62143 | [6 empty] | 110002 | 2b | 2b |  | t | [7 empty] | 2.6 |  | 13.46 |  | 12.54 |  |  |  | 0.007432781 | #DIV/0! | ST on 100 kN MAYES and CA on 250 kN MTS, UP | l, d | h | n |  | fan in CA | d, RT | OB_TG5_R008/OB_TG5_R007 | [13 empty] | Clip gauge: HBM, Middle, Center, BTB | CG, M, C, BTB | 50
2689 | GEV208_I1000_0098 | 155 | 52.48 | UP | MD3 | 0 | LM | I1000 | GE1 | 3.74 | 25.19 | 25.18 | 25.18667 | 94.19813 | 250 |  |  |  | TG 5 phase I | I | 2005-02-09 | 2005-02-23 | RSTT50 | 0.1 | 9.2625 |  | 9.2625 | 5.239 | [7 empty] | 98.32997 | 98.32997 | 55.61681 | [6 empty] | 110002 | 2b | 2b |  | t | [7 empty] | 2.6 |  | 13.66 |  | 12.07 |  |  |  | 0.007198388 | #DIV/0! | ST on 100 kN MAYES and CA on 250 kN MTS, UP | l, d | h | n |  | fan in CA | d, RT | OB_TG5_R008/OB_TG5_R007 | [13 empty] | Clip gauge: HBM, Middle, Center, BTB | CG, M, C, BTB | 50
2688 | GEV208_I1000_0099 | 155 | 52.48 | UP | MD3 | 0 | LM | I1000 | GE1 | 3.793333 | 25.14 | 25.07 | 25.09667 | 95.20002 | 250 |  |  |  | TG 5 phase I | I | 2005-02-09 | 2005-02-23 | RSTT50 | 0.1 | 9.475 |  | 9.475 | 5.295 | [7 empty] | 99.52729 | 99.52729 | 55.61973 | [6 empty] | 110002 | 2b | 2b |  | t | [7 empty] | 2.6 |  | 13.67 |  | 12.99 |  |  |  | 0.007280709 | #DIV/0! | ST on 100 kN MAYES and CA on 250 kN MTS, UP | l, d | h | n |  | fan in CA | d, RT | OB_TG5_R008/OB_TG5_R007 | [13 empty] | Clip gauge: HBM, Middle, Center, BTB | CG, M, C, BTB | 50
2687 | GEV208_I1000_0100 | 155 | 52.48 | UP | MD3 | 0 | LM | I1000 | GE1 | 3.793333 | 25.23 | 25.21 | 25.21667 | 95.65522 | 250 |  |  |  | TG 5 phase I | I | 2005-02-09 | 2005-02-23 | RSTT50 | 0.1 | 9.4125 |  | 9.4125 | 5.32 | [7 empty] | 98.40027 | 98.40027 | 55.61641 | [6 empty] | 110002 | 2b | 2b |  | t | [7 empty] | 2.6 |  | 13.97 |  | 13.25 |  |  |  | 0.007043685 | #DIV/0! | ST on 100 kN MAYES and CA on 250 kN MTS, UP | l, d | h | n |  | fan in CA | d, RT | OB_TG5_R008/OB_TG5_R007 | [13 empty] | Clip gauge: HBM, Middle, Center, BTB | CG, M, C, BTB | 50
2686 | GEV213_R0390_0038 | 104 | 53.73 | UP | UD3 | 90 | LM | R0390 | GE1 | 6.226667 | 25.52 | 25.52 | 25.52 | 158.9045 | 145 |  |  |  | TG 2 phase I | I | 2004-05-25 | 2005-06-15 | CA | -1 | 2.811 |  | 8.848 | 2.811 | [7 empty] | 17.68987 | 55.68123 | 17.68987 |  |  |  | #DIV/0! |  |  | 1507006 | 3 | 3 |  | t | Y | [6 empty] | 5.89 |  |  |  | 14.3 | [5 empty] | 250 kN MTS, UP | l | h | n |  | fan with cooling | d, RT | OB_TG2_R021 | Initial strain measurement was erroneous. Ef measured using 2 HBM clip gauges in tandem |  |  |  |  | x |  | x | [5 empty] | Strain gauge: HBM 6/350 LY11, Middle, Center, BTB | SG, M, C, BTB | 50
2685 | GEV213_R0390_0046 | 104 | 53.73 | UP | UD3 | 90 | LM | R0390 | GE1 | 6.316667 | 25.51 | 25.48 | 25.49667 | 161.0539 | 145 |  |  |  | TG 2 phase I | I | 2004-07-28 | 2005-06-15 | CA | 0.1 | 3.364 |  | 9.404 | 3.364 |  | 0.135556 |  | 0.135556 |  |  |  | 20.88741 | 58.39037 | 20.88741 |  |  |  | 4097.57 |  |  | 760000 | 3 | 3 |  | t | Y | [6 empty] | 7.04 |  | 14.25 |  | 14.21 |  |  |  | 0.001465783 | #DIV/0! | 250 kN MTS, UP | l | h | n |  | fan with cooling | d, RT |  | Strain was below 2500 με. Ef measured using 2 HBM clip gauges in tandem |  |  |  |  | x | [7 empty] | Strain gauge: HBM 6/350 LY11, Middle, Center, BTB | SG, M, C, BTB | 50
2684 | GEV213_R0390_0114 | 108 | 56.66 | UP | UD3 | 90 | LM | R0390 | GE1 | 6.343333 | 25.16 | 25.08 | 25.12667 | 159.3868 | 145 |  |  |  | TG 5 phase I | I | 2005-03-15 | 2005-04-14 | RSTT80 | -1 | 5.275 |  | 5.275 | 2.804 | [7 empty] | 33.09558 | 33.09558 | 17.59242 |  |  |  | 2410.458 |  |  | 800002 | 3 | 3 |  | t | [7 empty] | 5.96 |  | 13.73 |  | 13.12 |  |  |  | 0.002410458 | #DIV/0! | ST on 100 kN MAYES and CA on 250 kN MTS, UP | l, d | h | n |  | fan in CA | d, RT | OB_TG5_R009/OB_TG5_R007 | [5 empty] | x | [7 empty] | Clip gauge: HBM, Middle, Center, BTB | CG, M, C, BTB | 50
2683 | GEV213_R0390_0115 | 108 | 56.66 | UP | UD3 | 90 | LM | R0390 | GE1 | 6.38 | 25.17 | 25.16 | 25.16667 | 160.5633 | 145 |  |  |  | TG 5 phase I | I | 2005-03-15 | 2005-04-14 | RSTT80 | -1 | 5.2625 |  | 5.2625 | 2.824 | [7 empty] | 32.77523 | 32.77523 | 17.58808 |  |  |  | 2383.653 |  |  | 350011 | 3 | 3 |  | t | [7 empty] | 5.96 |  | 13.75 |  | 14.41 |  |  |  | 0.002383653 | #DIV/0! | ST on 100 kN MAYES and CA on 250 kN MTS, UP | l, d | h | n |  | fan in CA | d, RT | OB_TG5_R009/OB_TG5_R007 | CA test was interrupted. Exact n is not known. N is between 300015 and 400007. Load in RST was not even |  |  |  |  | x | [7 empty] | Clip gauge: HBM, Middle, Center, BTB | CG, M, C, BTB | 50
2682 | GEV213_R0390_0116 | 108 | 56.66 | UP | UD3 | 90 | LM | R0390 | GE1 | 6.4 | 25.06 | 25.03 | 25.04333 | 160.2773 | 145 |  |  |  | TG 5 phase I | I | 2005-03-15 | 2005-04-14 | RSTT80 | -1 | 6.975 |  | 6.975 | 4.03 | [7 empty] | 43.51832 | 43.51832 | 25.14392 |  |  |  | 3047.501 |  |  | 40002 | 2 | 2 |  | t | [7 empty] | 2.91 |  | 14.28 |  | 13.9 |  |  |  | 0.003047501 | #DIV/0! | ST on 100 kN MAYES and CA on 250 kN MTS, UP | l, d | h | n |  | fan in CA | d, RT | OB_TG5_R009/OB_TG5_R007 | CA test was interrupted once and was restarted |  |  |  |  | x | [7 empty] | Clip gauge: HBM, Middle, Center, BTB | CG, M, C, BTB | 50
2681 | GEV213_R0390_0117 | 108 | 56.66 | UP | UD3 | 90 | LM | R0390 | GE1 | 6.38 | 25.12 | 25.06 | 25.09667 | 160.1167 | 145 |  |  |  | TG 5 phase I | I | 2005-03-15 | 2005-04-14 | RSTT80 | -1 | 8.5125 |  | 8.5125 | 4.026 | [7 empty] | 53.16434 | 53.16434 | 25.14416 |  |  |  | 3838.58 |  |  | 40002 | 2 | 2 |  | t | [7 empty] | 2.91 |  | 13.85 |  | 12.84 |  |  |  | 0.00383858 | #DIV/0! | ST on 100 kN MAYES and CA on 250 kN MTS, UP | l, d | h | n |  | fan in CA | d, RT | OB_TG5_R009/OB_TG5_R007 | [5 empty] | x | [7 empty] | Clip gauge: HBM, Middle, Center, BTB | CG, M, C, BTB | 50
2680 | GEV213_R0390_0118 | 108 | 56.66 | UP | UD3 | 90 | LM | R0390 | GE1 | 6.29 | 25.25 | 25.15 | 25.21333 | 158.5919 | 145 |  |  |  | TG 5 phase I | I | 2005-03-15 | 2005-04-14 | RSTT80 | -1 | 8.4375 |  | 8.4375 | 6.36 | [7 empty] | 53.2026 | 53.2026 | 40.10294 |  |  |  | 3935.104 |  |  | 800 | 1 | 1 |  | t | [7 empty] | 1.15 |  | 13.52 |  | 12.33 |  |  |  | 0.003935104 | #DIV/0! | ST on 100 kN MAYES and CA on 250 kN MTS, UP | l, d | h | n |  | fan in CA | d, RT | OB_TG5_R009/OB_TG5_R007 | [13 empty] | Clip gauge: HBM, Middle, Center, BTB | CG, M, C, BTB | 50
2679 | GEV213_R0390_0237 | 109 | 54.75 | UP | UD3 | 90 | LM | R0390 | GE1 | 6.3 | 25.16 | 25.09 | 25.12 | 158.256 | 145 |  |  |  | TG 2 phase I | I | 2003-12-03 | 2003-12-05 | CA | 0.1 | 3.165 |  |  | 3.165 |  | 0.136 |  | 0.136 |  |  |  | 19.99924 |  | 19.99924 |  |  |  | 0 |  |  | 1347843 | 3 | 3 |  | t | [7 empty] | 8.2 |  | 14.4 | [7 empty] | 250 kN MTS, UP | l | h | n |  | fan | d, RT | OB_TG2_R021 | Strain was below 2500 με |  |  |  |  | x | [7 empty] | Strain gauge: HBM 6/350 LY11, Middle, Center, BTB | SG, M, C, BTB | 50
2678 | GEV213_R0390_0243 | 108 | 56.66 | UP | UD3 | 90 | LM | R0390 | GE1 | 6.357 | 25.2 | 25.18 | 25.19 | 160.13283 | 145 |  |  |  | TG 2 phase I | I | 2003-10-27 | 2005-06-15 | CA | 10 | -16.92302152 |  | 9.3663057 | -16.92302152 | [7 empty] | -105.6811 | 58.49085 | -105.6811 |  |  |  | 3973.563 |  |  |  | 3 | 3 |  | t | Y | [6 empty] | 3.528 |  |  | 14.72 | 14.99 |  |  |  | #DIV/0! | -0.007179426 | 250 kN MTS, UP | l | h | n | 30.42 | fan | d, RT |  | Fatigue test interrupted. Precise n was not saved. Ef measured using 2 HBM clip gauges in tandem | x |  |  |  | x |  | x | [5 empty] | Strain gauge: HBM 6/350 LY11, Middle, Center, BTB | SG, M, C, BTB | 50
2677 | GEV213_R0390_0261 | 108 | 56.66 | UP | UD3 | 90 | LM | R0390 | GE1 | 6.32 | 25.12 | 25.1 | 25.10667 | 158.6741 | 145 |  |  |  | TG 2 phase I | I | 2003-11-23 | 2005-06-15 | CA | -1 | 2.38 |  | 7.98 | 2.38 |  | 0.0944326 |  | 0.0944326 |  |  |  | 14.99929 | 50.29175 | 14.99929 |  |  |  | 1634.441 |  |  | 448772 | 3 | 3 |  | t | Y | [6 empty] | 5 |  | 15.23 | 15.54 | 13.52 |  |  |  | 0.0009848519 | 0.0009652055 | 250 kN MTS, UP | l | h | n | 23.53 | fan | d, RT |  | Strain was below 2500 με. Ef measured using 2 HBM clip gauges in tandem |  |  |  |  | x | [7 empty] | Strain gauge: HBM 6/350 LY11, Middle, Center, BTB | SG, M, C, BTB | 50
2676 | GEV213_R0390_0351 | 156 | 51.25 | UP | UD3 | 90 | LM | R0390 | GE1 | 6.253333 | 25.37 | 25.34 | 25.35667 | 158.5637 | 145 |  |  |  | TG 5 phase I | I | 2005-03-30 | 2005-04-13 | RSTT50 | 0.1 | 6.2875 |  | 6.2875 | 3.57 | [7 empty] | 39.65284 | 39.65284 | 22.51461 |  |  |  | 2790.488 |  |  | 500002 | 3 | 3 |  | t | [7 empty] | 6.06 |  | 14.21 |  | 14.63 |  |  |  | 0.002790488 | #DIV/0! | ST on 100 kN MAYES and CA on 250 kN MTS, UP | l, d | h | n |  | fan in CA | d, RT | OB_TG5_R009/OB_TG5_R007 | [5 empty] | x | [7 empty] | Clip gauge: HBM, Middle, Center, BTB | CG, M, C, BTB | 50
2675 | GEV213_R0390_0352 | 156 | 51.25 | UP | UD3 | 90 | LM | R0390 | GE1 | 6.333333 | 25.35 | 25.32 | 25.33333 | 160.4444 | 145 |  |  |  | TG 5 phase I | I | 2005-03-30 | 2005-04-13 | RSTT50 | 0.1 | 8.025 |  | 8.025 | 3.612 | [7 empty] | 50.01731 | 50.01731 | 22.51247 |  |  |  | 3421.157 |  |  | 500002 | 3 | 3 |  | t | [7 empty] | 6.06 |  | 14.62 |  | 14.59 |  |  |  | 0.003421157 | #DIV/0! | ST on 100 kN MAYES and CA on 250 kN MTS, UP | l, d | h | n |  | fan in CA | d, RT | OB_TG5_R009/OB_TG5_R007 | [5 empty] | x | [7 empty] | Clip gauge: HBM, Middle, Center, BTB | CG, M, C, BTB | 50
2674 | GEV213_R0390_0353 | 156 | 51.25 | UP | UD3 | 90 | LM | R0390 | GE1 | 6.236667 | 25.35 | 25.34 | 25.34667 | 158.0787 | 145 |  |  |  | TG 5 phase I | I | 2005-03-30 | 2005-04-13 | RSTT20 | 0.1 | 8.7 |  | 8.7 | 3.559 | [7 empty] | 55.03587 | 55.03587 | 22.5141 |  |  |  | 3746.486 |  |  | 200002 | 3 | 3 |  | t | [7 empty] | 6.06 |  | 14.69 |  | 14.28 |  |  |  | 0.003746486 | #DIV/0! | ST on 100 kN MAYES and CA on 250 kN MTS, UP | l, d | h | n |  | fan in CA | d, RT | OB_TG5_R009/OB_TG5_R007 | [5 empty] | x | [7 empty] | Clip gauge: HBM, Middle, Center, BTB | CG, M, C, BTB | 50
2673 | GEV213_R0390_0354 | 156 | 51.25 | UP | UD3 | 90 | LM | R0390 | GE1 | 6.363333 | 25.4 | 25.38 | 25.38667 | 161.5438 | 145 |  |  |  | TG 5 phase I | I | 2005-03-30 | 2005-04-13 | RSTT80 | 0.1 | 6.15 |  | 6.15 | 3.637 | [7 empty] | 38.07017 | 38.07017 | 22.51401 |  |  |  | 2669.717 |  |  | 800002 | 3 | 3 |  | t | [7 empty] | 6.06 |  | 14.26 |  | 14.29 |  |  |  | 0.002669717 | #DIV/0! | ST on 100 kN MAYES and CA on 250 kN MTS, UP | l, d | h | n |  | fan in CA | d, RT | OB_TG5_R009/OB_TG5_R007 | [5 empty] | x | [7 empty] | Clip gauge: HBM, Middle, Center, BTB | CG, M, C, BTB | 50
2672 | GEV213_R0390_0355 | 156 | 51.25 | UP | UD3 | 90 | LM | R0390 | GE1 | 6.293333 | 25.35 | 25.31 | 25.33333 | 159.4311 | 145 |  |  |  | TG 5 phase I | I | 2005-03-30 | 2005-04-13 | RSTT80 | 0.1 | 5.0875 |  | 5.0875 | 3.589 | [7 empty] | 31.91033 | 31.91033 | 22.51129 |  |  |  | 2169.295 |  |  | 812520 | 3 | 3 |  | t | [7 empty] | 6.06 |  | 14.71 |  | 11.43 |  |  |  | 0.002169295 | #DIV/0! | ST on 100 kN MAYES and CA on 250 kN MTS, UP | l, d | h | n |  | fan in CA | d, RT | OB_TG5_R009/OB_TG5_R007 | CA test was interrupted twice and was restarted. N unknown, and between 800020 and 825020 |  |  |  |  | x | [7 empty] | Clip gauge: HBM, Middle, Center, BTB | CG, M, C, BTB | 50
2671 | GEV213_R0390_0356 | 156 | 51.25 | UP | UD3 | 90 | LM | R0390 | GE1 | 6.24 | 25.4 | 25.38 | 25.39 | 158.4336 | 145 |  |  |  | TG 5 phase I | I | 2005-03-30 | 2005-04-14 | RSTT20 | 0.1 | 8.25 |  | 8.25 | 3.567 | [7 empty] | 52.07229 | 52.07229 | 22.51416 |  |  |  | 3651.633 |  |  | 212502 | 3 | 3 |  | t | [7 empty] | 6.06 |  | 14.26 |  | 14.96 |  |  |  | 0.003651633 | #DIV/0! | ST on 100 kN MAYES and CA on 250 kN MTS, UP | l, d | h | n |  | fan in CA | d, RT | OB_TG5_R009/OB_TG5_R007 | CA test was interrupted once and was restarted. N unknown and between 200002-225002 |  |  |  |  | x | [7 empty] | Clip gauge: HBM, Middle, Center, BTB | CG, M, C, BTB | 50
2670 | GEV213_R0390_0357 | 156 | 51.25 | UP | UD3 | 90 | LM | R0390 | GE1 | 6.253333 | 25.43 | 25.42 | 25.42333 | 158.9806 | 145 |  |  |  | TG 5 phase I | I | 2005-03-30 | 2005-04-14 | RSTT50 | 0.1 | 5.6125 |  | 5.6125 | 5.064 | [7 empty] | 35.30305 | 35.30305 | 31.85295 |  |  |  | 2460.143 |  |  | 25002 | 2 | 2 |  | t | [7 empty] | 3.03 |  | 14.35 |  | 15.14 |  |  |  | 0.002460143 | #DIV/0! | ST on 100 kN MAYES and CA on 250 kN MTS, UP | l, d | h | n |  | fan in CA | d, RT | OB_TG5_R009/OB_TG5_R007 | [5 empty] | x | [7 empty] | Clip gauge: HBM, Middle, Center, BTB | CG, M, C, BTB | 50
2669 | GEV213_R0390_0358 | 156 | 51.25 | UP | UD3 | 90 | LM | R0390 | GE1 | 6.276667 | 25.4 | 25.39 | 25.39667 | 159.4064 | 145 |  |  |  | TG 5 phase I | I | 2005-03-30 | 2005-04-14 | RSTT50 | 0.1 | 5.575 |  | 5.575 | 5.078 | [7 empty] | 34.9735 | 34.9735 | 31.85568 |  |  |  | 2602.195 |  |  | 25002 | 2 | 2 |  | t | [7 empty] | 3.03 |  | 13.44 |  | 9.1 |  |  |  | 0.002602195 | #DIV/0! | ST on 100 kN MAYES and CA on 250 kN MTS, UP | l, d | h | n |  | fan in CA | d, RT | OB_TG5_R009/OB_TG5_R007 | [13 empty] | Clip gauge: HBM, Middle, Center, BTB | CG, M, C, BTB | 50
2668 | GEV213_R0390_0359 | 156 | 51.25 | UP | UD3 | 90 | LM | R0390 | GE1 | 6.33 | 25.36 | 25.35 | 25.35333 | 160.4866 | 145 |  |  |  | TG 5 phase I | I | 2005-03-30 | 2005-04-14 | RSTT80 | 0.1 | 5.25 |  | 5.25 | 5.112 | [7 empty] | 32.71301 | 32.71301 | 31.85313 |  |  |  | 2334.976 |  |  | 40002 | 2 | 2 |  | t | [7 empty] | 3.03 |  | 14.01 |  | 13.21 |  |  |  | 0.002334976 | #DIV/0! | ST on 100 kN MAYES and CA on 250 kN MTS, UP | l, d | h | n |  | fan in CA | d, RT | OB_TG5_R009/OB_TG5_R007 | DAQ device: load and displacement in RS test not tared |  |  |  |  | x | [7 empty] | Clip gauge: HBM, Middle, Center, BTB | CG, M, C, BTB | 50
2667 | GEV213_R0390_0360 | 156 | 51.25 | UP | UD3 | 90 | LM | R0390 | GE1 | 6.323333 | 25.41 | 25.39 | 25.39667 | 160.5916 | 145 |  |  |  | TG 5 phase I | I | 2005-03-30 | 2005-04-14 | RSTT20 | 0.1 | 8.1125 |  | 8.1125 | 5.115 | [7 empty] | 50.51634 | 50.51634 | 31.85098 |  |  |  | 3577.645 |  |  | 10002 | 2 | 2 |  | t | [7 empty] | 3.03 |  | 14.12 |  | 14.32 |  |  |  | 0.003577645 | #DIV/0! | ST on 100 kN MAYES and CA on 250 kN MTS, UP | l, d | h | n |  | fan in CA | d, RT | OB_TG5_R009/OB_TG5_R007 | [5 empty] | x | [7 empty] | Clip gauge: HBM, Middle, Center, BTB | CG, M, C, BTB | 50
2666 | GEV213_R0390_0363 | 156 | 51.25 | UP | UD3 | 90 | LM | R0390 | GE1 | 6.246667 | 25.34 | 25.32 | 25.33 | 158.2281 | 145 |  |  |  | TG 5 phase I | I | 2005-03-15 | 2005-04-14 | RSTT80 | -1 | 8.0875 |  | 8.0875 | 6.345 | [7 empty] | 51.11293 | 51.11293 | 40.10034 |  |  |  | 3645.715 |  |  | 800 | 1 | 1 |  | t | [7 empty] | 1.15 |  | 14.02 |  | 12.88 |  |  |  | 0.003645715 | #DIV/0! | ST on 100 kN MAYES and CA on 250 kN MTS, UP | l, d | h | n |  | fan in CA | d, RT | OB_TG5_R009/OB_TG5_R007 | [5 empty] | x | [7 empty] | Clip gauge: HBM, Middle, Center, BTB | CG, M, C, BTB | 50
2665 | GEV213_R0390_0364 | 156 | 51.25 | UP | UD3 | 90 | LM | R0390 | GE1 | 6.19 | 25.37 | 25.36 | 25.36 | 156.9784 | 145 |  |  |  | TG 5 phase I | I | 2005-03-31 | 2005-04-14 | RSTT50 | 0.1 | 7.275 |  | 7.275 | 6.59 | [7 empty] | 46.34396 | 46.34396 | 41.9803 |  |  |  | 3402.64 |  |  | 2502 | 1b | 1b |  | t | [7 empty] | 1.78 |  | 13.62 |  | 12.22 |  |  |  | 0.00340264 | #DIV/0! | ST on 100 kN MAYES and CA on 250 kN MTS, UP | l, d | h | n |  | fan in CA | d, RT | OB_TG5_R009/OB_TG5_R007 | [5 empty] | x | [7 empty] | Clip gauge: HBM, Middle, Center, BTB | CG, M, C, BTB | 50
2664 | GEV213_R0390_0561 | 111 | 55.4 | UP | UD3 | 90 | LM | R0390 | GE1 | 6.22 | 25.33 | 25.29 | 25.30667 | 157.4075 | 145 |  |  |  | TG 5 phase I | I | 2005-03-31 | 2005-04-14 | RSTT20 | 0.1 | 8.5125 |  | 8.5125 | 5.014 | [7 empty] | 54.07939 | 54.07939 | 31.85364 |  |  |  | 3849.067 |  |  | 10002 | 2 | 2 |  | t | [7 empty] | 3.03 |  | 14.05 |  | 13.92 |  |  |  | 0.003849067 | #DIV/0! | ST on 100 kN MAYES and CA on 250 kN MTS, UP | l, d | h | n |  | fan in CA | d, RT | OB_TG5_R009/OB_TG5_R007 | Coupon from VUB |  |  |  |  | x | [7 empty] | Clip gauge: HBM, Middle, Center, BTB | CG, M, C, BTB | 50
2663 | GEV213_R0390_0562 | 111 | 55.4 | UP | UD3 | 90 | LM | R0390 | GE1 | 6.146667 | 25.23 | 25.22 | 25.22667 | 155.0599 | 145 |  |  |  | TG 5 phase I | I | 2005-03-31 | 2005-04-14 | RSTT50 | 0.1 | 5.75 |  | 5.75 | 4.939 | [7 empty] | 37.08244 | 37.08244 | 31.8522 |  |  |  | 2639.32 |  |  | 25002 | 2 | 2 |  | t | [7 empty] | 3.03 |  | 14.05 |  | 13.74 |  |  |  | 0.00263932 | #DIV/0! | ST on 100 kN MAYES and CA on 250 kN MTS, UP | l, d | h | n |  | fan in CA | d, RT | OB_TG5_R009/OB_TG5_R007 | Coupon from VUB |  |  |  |  | x | [7 empty] | Clip gauge: HBM, Middle, Center, BTB | CG, M, C, BTB | 50
2662 | GEV213_R0390_0563 | 111 | 55.4 | UP | UD3 | 90 | LM | R0390 | GE1 | 6.193333 | 25.27 | 25.23 | 25.24667 | 156.361 | 145 |  |  |  | TG 5 phase I | I | 2005-03-31 | 2005-04-14 | RSTT50 | 0.1 | 7.9875 |  | 7.9875 | 6.504 | [7 empty] | 51.0837 | 51.0837 | 41.59604 |  |  |  | 3672.444 |  |  | 2502 | 1b | 1b |  | t | [7 empty] | 1.78 |  | 13.91 |  | 12.55 |  |  |  | 0.003672444 | #DIV/0! | ST on 100 kN MAYES and CA on 250 kN MTS, UP | l, d | h | n |  | fan in CA | d, RT | OB_TG5_R009/OB_TG5_R007 | Coupon from VUB |  |  |  |  | x | [7 empty] | Clip gauge: HBM, Middle, Center, BTB | CG, M, C, BTB | 50
2661 | GEV213_R0390_0564 | 111 | 55.4 | UP | UD3 | 90 | LM | R0390 | GE1 | 6.153333 | 25.16 | 25.13 | 25.15 | 154.7563 | 145 |  |  |  | TG 5 phase I | I | 2005-03-31 | 2005-04-14 | RSTT20 | 0.1 | 7.925 |  | 7.925 | 6.437 | [7 empty] | 51.20954 | 51.20954 | 41.59442 |  |  |  | 3768.178 |  |  | 1002 | 1b | 1b |  | t | [7 empty] | 1.78 |  | 13.59 |  | 13.27 |  |  |  | 0.003768178 | #DIV/0! | ST on 100 kN MAYES and CA on 250 kN MTS, UP | l, d | h | n |  | fan in CA | d, RT | OB_TG5_R009/OB_TG5_R007 | Coupon from VUB |  |  |  |  | x | [7 empty] | Clip gauge: HBM, Middle, Center, BTB | CG, M, C, BTB | 50
2660 | GEV213_R0390_0565 | 111 | 55.4 | UP | UD3 | 90 | LM | R0390 | GE1 | 6.166667 | 25.18 | 25.16 | 25.16667 | 155.1944 | 145 |  |  |  | TG 5 phase I | I | 2005-03-31 | 2005-04-14 | RSTT20 | 0.1 | 7.8375 |  | 7.8375 | 6.455 | [7 empty] | 50.50116 | 50.50116 | 41.59298 |  |  |  | 3612.387 |  |  | 1002 | 1b | 1b |  | t | [7 empty] | 1.78 |  | 13.98 |  | 13.99 |  |  |  | 0.003612387 | #DIV/0! | ST on 100 kN MAYES and CA on 250 kN MTS, UP | l, d | h | n |  | fan in CA | d, RT | OB_TG5_R009/OB_TG5_R007 | Coupon from VUB |  |  |  |  | x | [7 empty] | Clip gauge: HBM, Middle, Center, BTB | CG, M, C, BTB | 50
2659 | GEV213_R0390_0566 | 111 | 55.4 | UP | UD3 | 90 | LM | R0390 | GE1 | 6.036667 | 25.28 | 25.25 | 25.27 | 152.5466 | 145 |  |  |  | TG 5 phase I | I | 2005-03-31 | 2005-04-14 | RSTT80 | 0.1 | 6.345 |  | 5.7125 | 6.345 | [7 empty] | 41.59386 | 37.44758 | 41.59386 |  |  |  | 2690.2 |  |  | 4002 | 1b | 1b |  | t | [7 empty] | 1.78 |  | 13.92 |  | 12.91 |  |  |  | 0.002988064 | #DIV/0! | ST on 100 kN MAYES and CA on 250 kN MTS, UP | l, d | h | n |  | fan in CA | d, RT | OB_TG5_R009/OB_TG5_R007 | Coupon must have failed during the Ef measurement. Coupon from VUB |  |  |  |  | x | [7 empty] | Clip gauge: HBM, Middle, Center, BTB | CG, M, C, BTB | 50
2658 | GEV213_R0390_0567 | 111 | 55.4 | UP | UD3 | 90 | LM | R0390 | GE1 | 6.1 | 25.21 | 25.21 | 25.21 | 153.781 | 145 |  |  |  | TG 5 phase I | I | 2005-03-31 | 2005-04-08 | PRSTT80 | 0.1 | 6.396 |  |  | 6.396 | [7 empty] | 41.59161 |  | 41.59161 |  |  |  | 0 |  |  | 3468 | 1b | 1b |  | t | [7 empty] | 1.78 |  | 13.85 | [7 empty] | 250 kN MTS, UP | l | h | n |  | fan in CA | d, RT | OB_TG5_R009/OB_TG5_R007 | Coupon from VUB |  |  |  |  | x | [7 empty] | Clip gauge: HBM, Middle, Center, BTB | CG, M, C, BTB | 50
2657 | GEV207_R0400_0949 | 176 | 0 | WMC | MD2 | 0 | LM | R0400 | GE1 | 6.6725 | 25.57 | 25.61 | 25.59 | 170.882725 | 150 | 150.72 | 39.655 |  | TG 1 phase I | I | 2005-02-15 | 2005-02-16 | BTA1b2 | 10 | -54.04 |  |  | -54.04 |  | 1.015 |  | 1.015 |  |  |  | -316.2403 |  | -316.4874 |  |  |  | 0 |  |  | 2500 | 1b | 1b |  |  |  | 10 | -49.89 |  | -291.9546 | 220576 |  | 2.18 | 2.55 |  | 30.95 | [6 empty] | 100 kN Instron, WMC | l | h | n |  |  | d, RT | OB_TG1_R025 | bending clearly visible |  | x |  |  |  |  | x |  |  |  | GEV207_R0400_0949 |  | Clip gauge: OB standard, Middle, Center, BTB | CG, M, C, BTB | 100
2656 | GEV207_R0400_0986 | 176 | 0 | WMC | MD2 | 0 | LM | R0400 | GE1 | 6.69175 | 25.11 | 25.16 | 25.135 | 168.36443 | 150 | 150.48 | 39.7325 |  | TG 1 phase I | I | 2005-02-28 | 2005-03-08 | BTA1b2 | 10 | -53.09 |  |  | -53.09 | [7 empty] | -315.3279 |  | -315.6415 |  |  |  | 0 |  |  | 2500 | 1b | 1b |  |  |  | 10 | -49.02 |  | -291.1541 | 1661061 |  | 2.18 | 2.55 |  | 30.65 | [6 empty] | 100 kN Instron, WMC | l | h | n |  |  | d, RT | OB_TG1_R025 | [11 empty] | GEV207_R0400_0986 |  | Clip gauge: OB standard, Middle, Center, BTB | CG, M, C, BTB | 100
2655 | GEV207_R0400_1008 | 176 | 0 | WMC | MD2 | 0 | LM | R0400 | GE1 | 6.755 | 25.58 | 25.62 | 25.6 | 173.0631 | 150 | 150.74 | 39.65 |  | TG 1 phase I | I | 2005-03-15 | 2005-03-16 | BTA21b | 10 | -54.07 |  |  | -49.91 |  | 0.975 |  | 0.975 |  |  |  | -312.4294 |  | -288.6172 |  |  |  | 0 |  |  | 25000 | 2 | 2 |  |  |  | 10 | -54.07 |  | -312.4294 | 213942 |  | 2.55 | 2.18 |  | 30.55 | [6 empty] | 100 kN Instron, WMC | l | h | n |  |  | d, RT | OB_TG1_R025 | test interrupted once | [10 empty] | GEV207_R0400_0938 |  | Clip gauge: OB standard, Middle, Center, BTB | CG, M, C, BTB | 100
2654 | GEV207_R0400_0971 | 176 | 0 | WMC | MD2 | 0 | LM | R0400 | GE1 | 6.65 | 24.97 | 25.04 | 25.005 | 166.516 | 150 | 150.49 | 39.825 |  | TG 1 phase I | I | 2005-03-16 | 2005-03-21 | BTA21b | 10 | -52.84 |  |  | -48.78 |  | 0.955 |  | 0.955 |  |  |  | -317.3269 |  | -293.3549 |  |  |  | 0 |  |  | 25000 | 2 | 2 |  |  |  | 10 | -52.84 |  | -317.3269 | 412270 |  | 2.55 | 2.18 |  | 31.45 | [6 empty] | 100 kN Instron, WMC | l | h | n |  |  | d, RT | OB_TG1_R025 | [11 empty] | GEV207_R0400_0971 |  | Clip gauge: OB standard, Middle, Center, BTB | CG, M, C, BTB | 100
2653 | GEV207_R0400_0992 | 176 | 0 | WMC | MD2 | 0 | LM | R0400 | GE1 | 6.7225 | 25.2 | 25.23 | 25.215 | 169.608675 | 150 | 150.43 | 39.52 |  | TG 1 phase I | I | 2005-03-11 | 2005-03-14 | BTA21b | 10 | -53.24 |  |  | -49.16 | [7 empty] | -313.899 |  | -290.0161 |  |  |  | 0 |  |  | 25000 | 2 | 2 |  |  |  | 10 | -53.24 |  | -313.899 | 152628 |  | 2.55 | 2.18 |  | 30.4 | [6 empty] | 100 kN Instron, WMC | l | h | n |  |  | d, RT | OB_TG1_R025 | test interrupted once | [6 empty] | x |  |  |  | GEV207_R0400_0992 |  | Clip gauge: OB standard, Middle, Center, BTB | CG, M, C, BTB | 100
2652 | GEV207_R0400_0798 | 175 | 54.71 | WMC | MD2 | 0 | LM | R0400 | GE1 | 6.3375 | 24.87 | 24.83 | 24.85 | 157.360125 | 150 | 150.66 | 39.8975 |  | TG 1 phase I | I | 2004-12-20 | 2004-12-21 | BTC1b2 | -1 | 38.41 |  |  | 38.41 | [7 empty] | 244.0898 |  | 243.8933 |  |  |  | #DIV/0! |  |  | 2500 | 1b | 1b |  |  |  | -1 | 30.14 |  | 191.5352 | 41562 |  | 0.88 | 1.44 | [8 empty] | 100 kN Instron, WMC | l | h | n |  |  | d, RT | OB_TG1_R025 | no strain measurement | [6 empty] | x | [5 empty] | Clip gauge: OB standard, Middle, Center, BTB | CG, M, C, BTB | 100
2651 | GEV207_R0400_0869 | 174 | 54.96 | WMC | MD2 | 0 | LM | R0400 | GE1 | 6.415 | 24.75 | 24.7 | 24.725 | 158.4505 | 150 | 150.83 | 39.84 |  | TG 1 phase I | I | 2004-12-27 | 2004-12-27 | BTC1b2 | -1 | 38.21 |  |  | 38.21 | [7 empty] | 241.1479 |  | 240.904 |  |  |  | #DIV/0! |  |  | 2500 | 1b | 1b |  |  |  | -1 | 29.98 |  | 189.2074 | 20046 |  | 0.88 | 1.44 | [8 empty] | 100 kN Instron, WMC | l | h | n |  |  | d, RT | OB_TG1_R025 | frequency in second block adjusted from 0.88 to 1.44 in first few cycles of second block; no strain measurement | [6 empty] | x | [5 empty] | Clip gauge: OB standard, Middle, Center, BTB | CG, M, C, BTB | 100
2650 | GEV207_R0400_0939 | 174 | 54.96 | WMC | MD2 | 0 | LM | R0400 | GE1 | 6.4325 | 24.85 | 24.83 | 24.84 | 159.718975 | 150 | 150.09 | 40.3575 |  | TG 1 phase I | I | 2004-12-21 | 2004-12-21 | BTC21b | -1 | 38.21 |  |  | 30.14 | [7 empty] | 239.2327 |  | 188.6305 |  |  |  | #DIV/0! |  |  | 25000 | 2 | 2 |  |  |  | -1 | 38.21 |  | 239.2327 | 992 |  | 1.44 | 0.88 | [8 empty] | 100 kN Instron, WMC | l | h | n |  |  | d, RT | OB_TG1_R025 | no strain measurement | [6 empty] | x | [5 empty] | Clip gauge: OB standard, Middle, Center, BTB | CG, M, C, BTB | 100
2649 | GEV207_R0400_0976 | 176 | 0 | WMC | MD2 | 0 | LM | R0400 | GE1 | 6.6675 | 25.02 | 25.07 | 25.045 | 167.154225 | 150 | 150.4 | 39.475 |  | TG 1 phase I | I | 2005-02-02 | 2005-02-04 | BTC21b | -1 | 38.78 |  |  | 30.43 |  | 0.63 |  | 0.63 |  |  |  | 232.0013 |  | 182.2292 |  |  |  | 0 |  |  | 25000 | 2 | 2 |  |  |  | -1 | 38.78 |  | 232.0013 | 3394 |  | 1.44 | 0.88 | 29.7 | 28.75 | [6 empty] | 100 kN Instron, WMC | l | h | n |  |  | d, RT | OB_TG1_R025 | [11 empty] | GEV207_R0400_0976 |  | Clip gauge: OB standard, Middle, Center, BTB | CG, M, C, BTB | 100
2648 | GEV207_R0400_0982 | 176 | 0 | WMC | MD2 | 0 | LM | R0400 | GE1 | 6.8 | 25.03 | 25.04 | 25.035 | 170.272 | 150 | 150.49 | 39.8825 |  | TG 1 phase I | I | 2005-03-08 | 2005-03-08 | BTC21b | -1 | 38.73 |  |  | 30.39 | [7 empty] | 227.4596 |  | 178.5148 |  |  |  | #DIV/0! |  |  | 25000 | 2 | 2 |  |  |  | -1 | 38.73 |  | 227.4596 | 369 |  | 1.44 | 0.88 | [8 empty] | 100 kN Instron, WMC | l | h | n |  |  | d, RT | OB_TG1_R025 | no strain measurement | [6 empty] | x |  |  |  | GEV207_R0400_0982 |  | Clip gauge: OB standard, Middle, Center, BTB | CG, M, C, BTB | 100
2647 | GEV207_R0400_0883 | 174 | 54.96 | WMC | MD2 | 0 | LM | R0400 | GE1 | 6.425 | 24.72 | 24.7 | 24.71 | 158.6975 | 150 | 150.49 | 39.8625 |  | TG 1 phase I | I | 2004-12-22 | 2004-12-27 | BTD1b3 | -1 | 38.21 |  |  | 38.21 | [7 empty] | 240.7725 |  | 240.6751 |  |  |  | #DIV/0! |  |  | 2500 | 1b | 1b |  |  |  | -1 | 21.87 |  | 137.8094 | 751699 |  | 0.88 | 2.57 | [8 empty] | 100 kN Instron, WMC | l | h | n |  |  | d, RT | OB_TG1_R025 | no strain measurement | [6 empty] | x | [5 empty] | Clip gauge: OB standard, Middle, Center, BTB | CG, M, C, BTB | 100
2646 | GEV207_R0400_0983 | 176 | 0 | WMC | MD2 | 0 | LM | R0400 | GE1 | 6.7625 | 25.01 | 25.04 | 25.025 | 169.333 | 150 | 150.69 | 39.85 |  | TG 1 phase I | I | 2005-02-10 | 2005-02-14 | BTD1b3 | -1 | 38.73 |  |  | 38.73 |  | 0.795 |  | 0.795 |  |  |  | 228.7209 |  | 228.858 |  |  |  | 0 |  |  | 2500 | 1b | 1b |  |  |  | -1 | 22.17 |  | 130.9255 | 493351 |  | 0.88 | 2.57 | 29.8 | 28.95 | [6 empty] | 100 kN Instron, WMC | l | h | n |  |  | d, RT | OB_TG1_R025 | [7 empty] | x |  |  |  | GEV207_R0400_0983 |  | Clip gauge: OB standard, Middle, Center, BTB | CG, M, C, BTB | 100
2645 | GEV207_R0400_0780 | 175 | 54.71 | WMC | MD2 | 0 | LM | R0400 | GE1 | 6.3825 | 24.78 | 24.71 | 24.745 | 157.711575 | 150 | 150.81 | 39.725 |  | TG 1 phase I | I | 2005-01-31 | 2005-02-02 | BTD31b | -1 | 38.22 |  |  | 21.87 |  | 0.4416667 |  | 0.4416667 |  |  |  | 242.3411 |  | 138.4747 |  |  |  | 0 |  |  | 500000 | 3 | 3 |  |  |  | -1 | 38.22 |  | 242.3411 | 176 |  | 2.57 | 0.88 | 31.55 | 31.35 | [6 empty] | 100 kN Instron, WMC | l | h | n | 27.3 |  | d, RT | OB_TG1_R025 | [13 empty] | Clip gauge: OB standard, Middle, Center, BTB | CG, M, C, BTB | 100
2644 | GEV207_R0400_0957 | 176 | 0 | WMC | MD2 | 0 | LM | R0400 | GE1 | 6.97 | 25.56 | 25.58 | 25.57 | 178.2926 | 150 | 150.78 | 39.44 |  | TG 1 phase I | I | 2005-02-08 | 2005-02-08 | BTE1b2 | 0.1 | 57.01 |  |  | 57.01 |  | 1.215 |  | 1.215 |  |  |  | 319.7553 |  | 319.8803 |  |  |  | 0 |  |  | 2500 | 1b | 1b |  |  |  | 0.1 | 45.35 |  | 254.3572 | 11059 |  | 2.1 | 3.34 | 28.5 | [7 empty] | 100 kN Instron, WMC | l | h | n |  |  | d, RT | OB_TG1_R025 | [11 empty] | GEV207_R0400_0957 |  | Clip gauge: OB standard, Middle, Center, BTB | CG, M, C, BTB | 100
2643 | GEV207_R0400_0962 | 176 | 0 | WMC | MD2 | 0 | LM | R0400 | GE1 | 6.815 | 24.94 | 24.97 | 24.955 | 170.17055 | 150 | 150.48 | 39.32 |  | TG 1 phase I | I | 2005-02-10 | 2005-02-10 | BTE1b2 | 0.1 | 55.66 |  |  | 55.66 |  | 1.16 |  | 1.16 |  |  |  | 327.0836 |  | 327.2802 |  |  |  | 0 |  |  | 2500 | 1b | 1b |  |  |  | 0.1 | 44.16 |  | 259.5044 | 4738 |  | 2.1 | 3.34 | 29.95 | [7 empty] | 100 kN Instron, WMC | l | h | n |  |  | d, RT | OB_TG1_R025 | [11 empty] | GEV207_R0400_0962 |  | Clip gauge: OB standard, Middle, Center, BTB | CG, M, C, BTB | 100
2642 | GEV207_R0400_0991 | 176 | 0 | WMC | MD2 | 0 | LM | R0400 | GE1 | 6.7975 | 25.12 | 25.16 | 25.14 | 171.0251 | 150 | 150.5 | 39.455 |  | TG 1 phase I | I | 2005-01-14 | 2005-01-14 | BTE1b2 | 0.1 | 55.8 |  |  | 55.8 |  | 1.18 |  | 1.18 |  |  |  | 326.2679 |  | 326.5275 |  |  |  | 0 |  |  | 2500 | 1b | 1b |  |  |  | 0.1 | 44.61 |  | 260.8389 | 37198 |  | 2.1 | 3.34 | 30.15 | [7 empty] | 100 kN Instron, WMC | l | h | n |  |  | d, RT | OB_TG1_R025 | [11 empty] | GEV207_R0400_0991 |  | Clip gauge: OB standard, Middle, Center, BTB | CG, M, C, BTB | 100
2641 | GEV207_R0400_1014 | 176 | 0 | WMC | MD2 | 0 | LM | R0400 | GE1 | 6.7375 | 25.47 | 25.52 | 25.495 | 171.941 | 150 | 150.84 | 39.68 |  | TG 1 phase I | I | 2005-02-10 | 2005-02-10 | BTE21b | 0.1 | 56.89 |  |  | 45.15 |  | 0.92 |  | 0.92 |  |  |  | 330.8693 |  | 262.8476 |  |  |  | 0 |  |  | 25000 | 2 | 2 |  |  |  | 0.1 | 56.89 |  | 330.8693 | 490 |  | 3.34 | 2.1 | 29.7 | [7 empty] | 100 kN Instron, WMC | l | h | n |  |  | d, RT | OB_TG1_R025 | test interrupted once | [10 empty] | GEV207_R0400_0944 |  | Clip gauge: OB standard, Middle, Center, BTB | CG, M, C, BTB | 100
2640 | GEV207_R0400_0950 | 176 | 0 | WMC | MD2 | 0 | LM | R0400 | GE1 | 6.7375 | 25.56 | 25.57 | 25.565 | 172.277875 | 150 | 150.8 | 39.7775 |  | TG 1 phase I | I | 2005-02-07 | 2005-02-07 | BTE21b | 0.1 | 56.99 |  |  | 45.25 | [7 empty] | 330.8028 |  | 262.7084 |  |  |  | 0 |  |  | 25000 | 2 | 2 |  |  |  | 0.1 | 56.99 |  | 330.8028 | 301 |  | 3.34 | 2.1 | 30.25 | [7 empty] | 100 kN Instron, WMC | l | h | n |  |  | d, RT | OB_TG1_R025 | [11 empty] | GEV207_R0400_0950 |  | Clip gauge: OB standard, Middle, Center, BTB | CG, M, C, BTB | 100
2639 | GEV207_R0400_0990 | 176 | 0 | WMC | MD2 | 0 | LM | R0400 | GE1 | 6.8775 | 25.08 | 25.13 | 25.105 | 172.831575 | 150 | 150.83 | 39.49 |  | TG 1 phase I | I | 2005-03-30 | 2005-03-31 | BTF31b | 0.1 | 56.01 |  |  | 33.1 | [7 empty] | 324.0727 |  | 191.7066 |  |  |  | 0 |  |  | 500000 | 3 | 3 |  |  |  | 0.1 | 56.01 |  | 324.0727 | 907 |  | 6.1 | 2.1 | 30.07 | [7 empty] | 100 kN Instron, WMC | l | h | n | 22.3 |  | d, RT | OB_TG1_R025 | [11 empty] | GEV207_R0400_0990 |  | Strain gauge: TML FLA-10-11, Middle, Center, BTB | SG, M, C, BTB | 100
2638 | GEV207_R0400_0959 | 176 | 0 | WMC | MD2 | 0 | LM | R0400 | GE1 | 6.935 | 24.96 | 24.97 | 24.965 | 173.16695 | 150 | 150.67 | 39.6875 |  | TG 1 phase I | I | 2005-03-09 | 2005-03-10 | BTG1b2 | 0.1 | 55.65 |  |  | 55.65 | [7 empty] | 321.3662 |  | 321.4305 |  |  |  | 0 |  |  | 2500 | 1b | 1b |  |  |  | -1 | 30.31 |  | 175.0334 | 99006 |  | 2.1 | 1.44 | 29.65 | [7 empty] | 100 kN Instron, WMC | l | h | n |  |  | d, RT | OB_TG1_R025 | [11 empty] | GEV207_R0400_0959 |  | Clip gauge: OB standard, Middle, Center, BTB | CG, M, C, BTB | 100
2637 | GEV207_R0400_1002 | 176 | 0 | WMC | MD2 | 0 | LM | R0400 | GE1 | 6.7625 | 25.4 | 25.46 | 25.43 | 172.17325 | 150 | 150.52 | 39.8475 |  | TG 1 phase I | I | 2005-03-10 | 2005-03-10 | BTG21b | -1 | 56.75 |  |  | 30.9 | [7 empty] | 329.6099 |  | 179.6821 |  |  |  | 0 |  |  | 25000 | 2 | 2 |  |  |  | 0.1 | 56.75 |  | 329.6099 | 308 |  | 1.44 | 2.1 | 30.7 | [7 empty] | 100 kN Instron, WMC | l | h | n |  |  | d, RT | OB_TG1_R025 | [11 empty] | GEV207_R0400_0932 |  | Clip gauge: OB standard, Middle, Center, BTB | CG, M, C, BTB | 100
2636 | GEV207_R0400_0964 | 176 | 0 | WMC | MD2 | 0 | LM | R0400 | GE1 | 6.82 | 25 | 25.04 | 25.02 | 170.7728 | 150 | 150.14 | 39.38 |  | TG 1 phase I | I | 2005-03-08 | 2005-03-09 | BTG21b | -1 | 55.82 |  |  | 30.39 |  | 0.62 |  | 0.62 |  |  |  | 326.867 |  | 178.098 |  |  |  | 0 |  |  | 25000 | 2 | 2 |  |  |  | 0.1 | 55.82 |  | 326.867 | 240 |  | 1.44 | 2.1 | 29.6 | 28.75 | [6 empty] | 100 kN Instron, WMC | l | h | n |  |  | d, RT | OB_TG1_R025 | first 5000 cycles of second block run at zero mean, 25.12 kN amplitude | [10 empty] | GEV207_R0400_0964 |  | Clip gauge: OB standard, Middle, Center, BTB | CG, M, C, BTB | 100
2635 | GEV207_R0400_0948 | 176 | 0 | WMC | MD2 | 0 | LM | R0400 | GE1 | 6.6925 | 25.5 | 25.57 | 25.535 | 171.127225 | 150 | 150.79 | 39.6325 |  | TG 1 phase I | I | 2005-03-21 | 2005-03-22 | BTH1b2 | 10 | -53.96 |  |  | -53.96 |  | 1.055 |  | 1.055 |  |  |  | -315.321 |  | -315.7532 |  |  |  | 0 |  |  | 2500 | 1b | 1b |  |  |  | -1 | 31.03 |  | 181.3271 | 84050 |  | 2.18 | 1.44 |  | 31.15 | [6 empty] | 100 kN Instron, WMC | l | h | n |  |  | d, RT | OB_TG1_R025 | [11 empty] | GEV207_R0400_0948 |  | Clip gauge: OB standard, Middle, Center, BTB | CG, M, C, BTB | 100
2634 | GEV207_R0400_0969 | 176 | 0 | WMC | MD2 | 0 | LM | R0400 | GE1 | 6.8325 | 24.89 | 24.99 | 24.94 | 170.744175 | 150 | 149.85 | 39.4 |  | TG 1 phase I | I | 2005-03-23 | 2005-03-24 | BTH1b2 | 10 | -52.73 |  |  | -52.73 |  | 1.08 |  | 1.08 |  |  |  | -308.8246 |  | -309.4437 |  |  |  | 0 |  |  | 2500 | 1b | 1b |  |  |  | -1 | 30.33 |  | 177.6342 | 107795 |  | 2.18 | 1.44 |  | 30.1 | [6 empty] | 100 kN Instron, WMC | l | h | n |  |  | d, RT | OB_TG1_R025 | [11 empty] | GEV207_R0400_0969 |  | Clip gauge: OB standard, Middle, Center, BTB | CG, M, C, BTB | 100
2633 | GEV207_R0400_0876 | 174 | 54.96 | WMC | MD2 | 0 | LM | R0400 | GE1 | 6.42 | 24.94 | 24.94 | 24.94 | 160.1148 | 150 | 150.43 | 39.76 |  | TG 1 phase I | I | 2005-03-24 | 2005-03-24 | BTI1b1b | 10 | 55.59 |  |  | 55.59 |  | -1.09 |  | -1.09 |  |  |  | 347.1884 |  | 347.1884 |  |  |  | 0 |  |  | 2500 | 1b | 1 |  |  |  | 0.1 | 52.64 |  | 328.7641 | 5676 |  | 2.18 | 2.1 |  | 31.8 | [6 empty] | 100 kN Instron, WMC | l | h | n |  |  | d, RT | OB_TG1_R025 | [13 empty] | Clip gauge: OB standard, Middle, Center, BTB | CG, M, C, BTB | 100
2632 | GEV207_R0400_0972 | 176 | 0 | WMC | MD2 | 0 | LM | R0400 | GE1 | 6.64 | 25.07 | 25.11 | 25.09 | 166.7304 | 150 | 150.6 | 39.775 |  | TG 1 phase I | I | 2005-03-24 | 2005-03-24 | BTI1b1b | 10 | 55.96 |  |  | 55.96 |  | -1.05 |  | -1.05 |  |  |  | 335.6317 |  | 335.8992 |  |  |  | 0 |  |  | 2500 | 1b | 1 |  |  |  | 0.1 | 52.98 |  | 317.7585 | 2344 |  | 2.18 | 2.1 |  | 31 | [6 empty] | 100 kN Instron, WMC | l | h | n | 24.7 |  | d, RT | OB_TG1_R025 | [11 empty] | GEV207_R0400_0972 |  | Clip gauge: OB standard, Middle, Center, BTB | CG, M, C, BTB | 100
2631 | GEV207_R0400_0952 | 176 | 0 | WMC | MD2 | 0 | LM | R0400 | GE1 | 6.7025 | 25.46 | 25.53 | 25.495 | 171.114825 | 150 | 150.76 | 39.5925 |  | TG 1 phase I | I | 2005-03-22 | 2005-03-22 | BTJ22 | 10 | -49.72 |  |  | -49.72 | [7 empty] | -290.5651 |  | -290.964 |  |  |  | 0 |  |  | 25000 | 2 | 2 |  |  |  | 0.1 | 45.19 |  | 264.0917 | 49652 |  | 2.55 | 3.34 |  | 32.55 | [6 empty] | 100 kN Instron, WMC | l | h | n | 26.2 |  | d, RT | OB_TG1_R025 | [11 empty] | GEV207_R0400_0952 |  | Clip gauge: OB standard, Middle, Center, BTB | CG, M, C, BTB | 100
2630 | GEV207_R0400_0947 | 176 | 0 | WMC | MD2 | 0 | LM | R0400 | GE1 | 6.7475 | 25.51 | 25.52 | 25.515 | 172.1962 | 150 | 150.46 | 39.7 |  | TG 1 phase I | I | 2005-04-01 | 2005-04-13 | BTK33 | 0.1 | -44.81 |  | -79 | 33.41 |  | 0.7 |  | 0.7 |  |  |  | -260.2264 | -458.8689 | 194.0609 |  |  |  | -15932.95 |  |  | 500000 | 3 | 3 |  |  | y | 10 | -44.81 |  | -260.2264 | 3434036 | 0.25 | 6.1 | 3.15 | 28.8 | [7 empty] | 100 kN Instron, WMC | l, d | h | n | 22.3 |  | d, RT | OB_TG1_R025 | residual test on run-out specimen | [10 empty] | GEV207_R0400_0947 |  | Clip gauge: OB standard, Middle, Center, BTB | CG, M, C, BTB | 100
2629 | GEV207_R0400_0615 | 88 | 54.10508 | WMC | MD2 | 0 | LM | R0400 | GE1 | 6.4 | 25.07 | 25.07 | 25.07 | 160.448 | 150 | 160.448 |  |  | TG 1 phase I | I | 2005-01-31 | 2005-02-09 | CA | -2.5 | 15.28 |  |  | 15.28 | [7 empty] | -238.0834 |  | -238.0834 |  |  |  | 0 |  |  | 775565 |  | 0 | [9 empty] | 1.53 |  | 28.3 | 28 | [6 empty] | 100 kN Schenck, WMC | l | h | n | 21.5 |  | d, RT | [14 empty] | Clip gauge: OB standard, Middle, Center, BTB | CG, M, C, BTB | 160
2628 | GEV207_R0400_0613 | 88 | 54.10508 | WMC | MD2 | 0 | LM | R0400 | GE1 | 6.45 | 24.99 | 24.99 | 24.99 | 161.1855 | 150 | 161.1855 |  |  | TG 1 phase I | I | 2005-01-27 | 2005-01-28 | CA | 0.5 | 43.8 |  |  | 43.8 |  | 1.015 |  | 1.015 |  | 1.015 |  | 271.7366 |  | 271.7366 |  |  |  | 0 |  |  | 93111 |  | 2 | [9 empty] | 3.35 |  | 28.6 | [7 empty] | 100 kN Schenck, WMC | l | h | n | 21.5 |  | d, RT | [14 empty] | Clip gauge: OB standard, Middle, Center, BTB | CG, M, C, BTB | 200
2627 | GEV207_R0400_0582 | 88 | 54.10508 | WMC | MD2 | 0 | LM | R0400 | GE1 | 6.33 | 25.12 | 25.07 | 25.095 | 158.6931 | 150 |  | 39.9125 |  | TG 5 phase I | I | 2005-01-28 | 2005-01-28 | CA | 0.5 | 55.87 |  |  | 55.87 |  | 1.36 |  | 1.36 |  | 1.36 |  | 351.7125 |  | 351.7125 |  |  |  | 0 |  | 11410 | 11410 |  | 1b | [9 empty] | 2.1 |  | 27 | 25.65 | [6 empty] | 100 kN Schenck, WMC | l | h | n | 21.5 |  | d, RT | [14 empty] | Clip gauge: OB standard, Middle, Center, BTB | CG, M, C, BTB | 200
2626 | GEV207_R0400_0611 | 88 | 54.10508 | WMC | MD2 | 0 | LM | R0400 | GE1 | 6.47 | 25.08 | 25.08 | 25.08 | 162.2676 | 150 | 162.2676 |  |  | TG 1 phase I | I | 2005-01-27 | 2005-01-27 | CA | 0.1 | 44.36 |  |  | 44.36 | [7 empty] | 273.3756 |  | 273.3756 |  |  |  | 0 |  |  | 15617 | 2 | 2 | [9 empty] | 3.34 |  | 27.95 | [7 empty] | 100 kN Schenck, WMC | l | h | n | 21.5 |  | d, RT | [14 empty] | Clip gauge: OB standard, Middle, Center, BTB | CG, M, C, BTB | 200
2625 | GEV207_R0400_0509 | 83 | 50.60759 | WMC | MD2 | 0 | LM | R0400 | GE1 | 6.75 | 25.13 | 25.07 | 25.1 | 169.2225 | 150 | 150.33 | 40.1075 |  | TG 1 phase I | I | 2004-07-08 | 2004-07-09 | CA | 10 | -48.9 |  |  | -48.9 |  | 1.095 |  | 1.095 |  | 1.095 |  | -288.6233 |  | -288.6233 |  |  |  | 0 |  |  | 128583 |  | 2 | [9 empty] | 2.55 |  |  | 27.7 | [6 empty] | 100 kN Schenck, WMC | l | h | n |  |  | d, RT | [14 empty] | Clip gauge: OB standard, Middle, Center, BTB | CG, M, C, BTB | 160
2624 | GEV207_R0400_0479 | 82 | 51.5364 | WMC | MD2 | 0 | LM | R0400 | GE1 | 6.735 | 25.18 | 25.16 | 25.17 | 169.4526 | 150 | 149.19 | 39.835 |  | TG 1 phase I | I | 2004-06-01 | 2004-06-01 | CA | -1 | 30.44 |  |  | 30.44 |  | -0.695 |  | -0.695 |  | -0.695 |  | 179.5659 |  | 179.5659 |  |  |  | 0 |  |  | 1980 |  | 2 | [9 empty] | 1.44 |  | 26.4 | 25.05 | [6 empty] | 100 kN Schenck, WMC | l | h | n |  |  | d, RT | OB_TG3_R026 | no strain measurement | [6 empty] | x | [5 empty] | Strain gauge: TML FLA-10-11, Middle, Center, BTB | SG, M, C, BTB | 160
2623 | GEV207_R0400_0472 | 81 | 52.88935 | WMC | MD2 | 0 | LM | R0400 | GE1 | 6.735 | 25.28 | 25.22 | 25.25 | 169.8567 | 150 | 150.31 | 40.1275 |  | TG 1 phase I | I | 2004-06-11 | 2004-06-18 | CA | -1 | 22.45 |  |  | 22.45 | [7 empty] | 132.0132 |  | 132.0132 |  |  |  | #DIV/0! |  |  | 1452093 | 3 | 3 | [9 empty] | 2.57 | [9 empty] | 100 kN Schenck, WMC | l | h | n |  |  | d, RT | OB_TG3_R026 | from this test on positive clipgauge is tension, negative is compression (was vice versa up to now); test intermission at 14430 cycles; slow cycle at 24.5 kN. No strain measurement | [6 empty] | x | [5 empty] | Strain gauge&Clip gauge: TML FLA-10-11, OB cg, Middle, Center, BTB | SG&CG, M, C, BTB | 160
2622 | GEV207_R0400_0481 | 82 | 51.5364 | WMC | MD2 | 0 | LM | R0400 | GE1 | 6.69 | 25.36 | 25.31 | 25.335 | 169.3239 | 150 | 148.82 | 39.55 |  | TG 1 phase I | I | 2004-06-08 | 2004-06-08 | CA | -1 | 30.63 |  |  | 30.63 | [7 empty] | 180.7174 |  | 180.7174 |  |  |  | #DIV/0! |  |  | 3288 | 2 | 2 | [9 empty] | 1.44 | [9 empty] | 100 kN Schenck, WMC | l | h | n |  |  | d, RT | OB_TG3_R026 | no strain measurement | [6 empty] | x | [5 empty] | Strain gauge&Clip gauge: TML FLA-10-11, OB cg, Middle, Center, BTB | SG&CG, M, C, BTB | 160
2621 | GEV207_R0400_0584 | 88 | 54.10508 | WMC | MD2 | 0 | LM | R0400 | GE1 | 6.38 | 25.34 | 25.28 | 25.31 | 161.2864 | 150 | 149.86 | 39.715 |  | TG 1 phase I | I | 2004-11-19 | 2004-11-24 | CA | 8.729675 | -49.2 |  |  | -4.92 | [7 empty] | -304.6858 |  | -30.46858 |  |  |  | #DIV/0! |  |  | 916035 |  | 0 |  |  | y | [6 empty] | 2.55 | [9 empty] | 100 kN Instron, WMC | l | h | n |  |  | d, RT |  | no strain measurement | [6 empty] | x | [5 empty] | Clip gauge: OB standard, Middle, Center, BTB | CG, M, C, BTB | 160
2620 | GEV206_R0300_0372 | 54 | 52.41343 | WMC | UD2 | 0 | LM | R0300 | GE1 | 5.18 | 25.42 | 25.3 | 25.36 | 131.054 | 145 | 146.12 | 34.845 |  | TG 1 phase I | I | 2004-03-12 | 2004-03-12 | CA | -1 | 40.28 |  |  | 40.28 | [7 empty] | 306.627 |  | 306.627 |  |  |  | #DIV/0! |  |  | 1603 |  | 1 | [9 empty] | 0.41 | [9 empty] | 100 kN Schenck, WMC | l | h | n |  |  | d, RT |  | no strain measurement | [6 empty] | x | [5 empty] | Strain gauge: TML FLA-10-11, Middle, Center, BTB | SG, M, C, BTB | 160
2619 | GEV206_R0300_0538 | 71 | 52.2811 | WMC | UD2 | 0 | LM | R0300 | GE1 | 3.765 | 25.28 | 25.25 | 25.265 | 95.06625 | 145 | 144.86 | 34.92 |  | TG 1 phase I | I | 2004-06-10 | 2004-06-11 | CA | -1 | 24.49 |  |  | 24.49 | [7 empty] | 257.4569 |  | 257.4569 |  |  |  | #DIV/0! |  | 4.951741 | 89483 |  | 2 | [9 empty] | 2.17 | [9 empty] | 100 kN Schenck, WMC | l | h | n |  |  | d, RT |  | no strain measurement | [6 empty] | x | [5 empty] | Strain gauge&Clip gauge: TML FLA-10-11, OB cg, Middle, Center, BTB | SG&CG, M, C, BTB | 160
2618 | GEV206_R0300_0526 | 71 | 52.2811 | WMC | UD2 | 0 | LM | R0300 | GE1 | 3.725 | 25.39 | 25.35 | 25.37 | 94.42875 | 145 | 145.34 | 34.8825 |  | TG 1 phase I | I | 2004-05-06 | 2004-05-06 | CA | -1 | 40.1 |  |  | 40.1 | [7 empty] | 424.324 |  | 424.324 |  |  |  | #DIV/0! |  |  | 280 |  | 1 | [9 empty] | 0.82 | [9 empty] | 100 kN homebuilt, WMC | l | m | n |  |  | d, RT |  | no strain measurement | [6 empty] | x | [5 empty] | Strain gauge: TML FLA-10-11, Middle, Center, BTB | SG, M, C, BTB
2617 | GEV206_R0300_0347 | 53 | 53.39671 | WMC | UD2 | 0 | LM | R0300 | GE1 | 3.66 | 25.36 | 25.33 | 25.345 | 92.7078 | 145 | 145.79 | 34.71 |  | TG 3 phase I | I | 2003-11-28 | 2003-12-01 | CA | 10 | -42.76 |  |  | -42.76 |  | -1.115 |  | -1.115 |  | -1.115 |  | -460.9611 |  | -460.9611 |  |  |  | #DIV/0! |  |  | 143229 |  | 0 | [19 empty] | 100 kN Schenck, WMC | l | h | n |  |  | d, RT | [14 empty] | Strain gauge: TML FLA-10-11, Middle, Center, BTB | SG, M, C, BTB | 180
2616 | GEV207_R0400_0768 | 120 | 54.59 | WMC | MD2 | 0 | LM | R0400 | GE1 | 6.3575 | 25.5 | 25.48 | 25.49 | 161.9891 | 150 | 150.24 | 39.76 |  | TG 1 phase I | I | 2005-01-25 | 2005-01-25 | CA | 0.1 | 45.06 |  |  | 45.06 | [7 empty] | 278.0577 |  | 278.0577 |  |  |  | 0 |  |  | 14413 | 2 | 2 | [9 empty] | 3.34 |  | 31.45 | [7 empty] | 100 kN Instron, WMC | l | h | n |  |  | d, RT | [14 empty] | Clip gauge: OB standard, Middle, Center, BTB | CG, M, C, BTB | 100
2615 | GEV207_R0400_0799 | 175 | 54.71 | WMC | MD2 | 0 | LM | R0400 | GE1 | 6.505 | 24.69 | 24.65 | 24.67 | 160.34825 | 150 | 150.61 | 40.015 |  | TG 1 phase I | I | 2004-12-16 | 2004-12-17 | CA | -1 | 29.92 |  |  | 29.92 | [7 empty] | 186.4426 |  | 186.4426 |  |  |  | #DIV/0! |  |  | 40297 |  | 2 | [9 empty] | 1.44 | [9 empty] | 100 kN Instron, WMC | l | h | n |  |  | d, RT | OB_TG3_R026 | no strain measurement | [6 empty] | x | [5 empty] | Strain gauge&Clip gauge: TML FLA-10-11, OB cg, Middle, Center, BTB | SG&CG, M, C, BTB | 100
2614 | GEV207_R0400_0800 | 175 | 54.71 | WMC | MD2 | 0 | LM | R0400 | GE1 | 6.3875 | 24.9 | 24.88 | 24.89 | 158.921 | 150 | 150.56 | 39.7125 |  | TG 1 phase I | I | 2005-01-21 | 2005-01-27 | CA | 0.5 | 32.57 |  |  | 32.57 |  | 0.77 |  | 0.77 |  | 0.77 |  | 204.8623 |  | 204.8623 |  |  |  | 0 |  |  | 2150910 |  | 3 | [9 empty] | 5.8 |  | 27.9 | [7 empty] | 100 kN Schenck, WMC | l | h | n | 21.5 |  | d, RT |  | test interrupted twice; outer layer seems to be off-axis, ca. 2 degrees | [12 empty] | Clip gauge: OB standard, Middle, Center, BTB | CG, M, C, BTB | 200
2613 | GEV207_R0400_0807 | 175 | 54.71 | WMC | MD2 | 0 | LM | R0400 | GE1 | 6.4 | 24.7 | 24.7 | 24.7 | 158.08 | 150 | 150.64 | 39.995 |  | TG 5 phase I | I | 2004-12-08 | 2004-12-08 | CA | -1 | 29.98 |  |  | 29.98 | [7 empty] | 189.6508 |  | 189.6508 |  |  |  | #DIV/0! |  | 4191 | 4191 | 2 | 2 | [9 empty] | 1.44 | [9 empty] | 100 kN Instron, WMC | l | h | n |  |  | d, RT | OB_TG3_R026 | no strain measurement | [6 empty] | x | [7 empty] | 100
2612 | GEV207_R0400_0825 | 175 | 54.71 | WMC | MD2 | 0 | LM | R0400 | GE1 | 6.35 | 24.81 | 24.81 | 24.81 | 157.5435 | 150 | 150.58 | 40.0425 |  | TG 1 phase I | I | 2004-12-17 | 2004-12-20 | CA | -1 | 21.96 |  |  | 21.96 | [7 empty] | 139.3901 |  | 139.3901 |  |  |  | #DIV/0! |  |  | 637298 |  | 3 | [9 empty] | 2.57 | [9 empty] | 100 kN Instron, WMC | l | h | n |  |  | d, RT | OB_TG3_R026 | no strain measurement | [6 empty] | x | [5 empty] | Clip gauge: OB standard, Middle, Center, BTB | CG, M, C, BTB | 100
2611 | GEV207_R0400_0829 | 175 | 54.71 | WMC | MD2 | 0 | LM | R0400 | GE1 | 6.4325 | 25.31 | 25.25 | 25.28 | 162.420625 | 150 | 150.27 | 39.825 |  | TG 1 phase I | I | 2004-12-10 | 2004-12-10 | CA | -1 | 39.06 |  |  | 39.06 | [7 empty] | 240.2013 |  | 240.2013 |  |  |  | #DIV/0! |  |  | 2793 |  | 1b | [9 empty] | 0.88 | [9 empty] | 100 kN Instron, WMC | l | h | n |  |  | d, RT | OB_TG3_R026 | no strain measurement | [6 empty] | x | [5 empty] | Strain gauge&Clip gauge: TML FLA-10-11, OB cg, Middle, Center, BTB | SG&CG, M, C, BTB | 100
2610 | GEV207_R0400_0838 | 175 | 54.71 | WMC | MD2 | 0 | LM | R0400 | GE1 | 6.515 | 25.28 | 25.25 | 25.265 | 164.50375 | 150 | 151.03 | 40.0875 |  | TG 1 phase I | I | 2004-12-10 | 2004-12-15 | CA | 10 | -44.3 |  |  | -44.3 | [7 empty] | -269.1349 |  | -269.1349 |  |  |  | #DIV/0! |  |  | 1346734 |  | 3 | [9 empty] | 3.15 | [9 empty] | 100 kN Instron, WMC | l | h | n |  |  | d, RT |  | no strain measurement | [6 empty] | x | [5 empty] | Clip gauge: OB standard, Middle, Center, BTB | CG, M, C, BTB | 100
2609 | GEV207_R0400_0847 | 175 | 54.71 | WMC | MD2 | 0 | LM | R0400 | GE1 | 6.4725 | 24.95 | 24.88 | 24.915 | 161.0358 | 150 | 150.61 | 39.4975 |  | TG 5 phase I | I | 2004-12-08 | 2004-12-09 | CA | -1 | 30.2 |  |  | 30.2 | [7 empty] | 187.2725 |  | 187.2725 |  |  |  | #DIV/0! |  | 12581 | 12581 | 2 | 2 | [9 empty] | 1.44 | [9 empty] | 100 kN Instron, WMC | l | h | n |  |  | d, RT | OB_TG3_R026 | no strain measurement | [6 empty] | x | [7 empty] | 100
2608 | GEV207_R0400_0953 | 176 | 0 | WMC | MD2 | 0 | LM | R0400 | GE1 | 6.825 | 25.5 | 25.5 | 25.5 | 174.0375 | 150 | 150.49 | 39.6525 |  | TG 1 phase I | I | 2005-01-28 | 2005-01-28 | CA | -0.4 | 51.19 |  |  | 51.19 |  | 1.165 |  | 1.165 |  | 1.165 |  | 294.132 |  | 294.132 |  |  |  | 0 |  |  | 3536 |  | 1b | [9 empty] | 0.9 |  | 27 | 25.65 | [6 empty] | 100 kN Schenck, WMC | l | h | n | 21.5 |  | d, RT | [12 empty] | GEV207_R0400_0953 |  | Clip gauge: OB standard, Middle, Center, BTB | CG, M, C, BTB | 200
2607 | GEV207_R0400_0958 | 176 | 0 | WMC | MD2 | 0 | LM | R0400 | GE1 | 6.92 | 24.95 | 25 | 24.975 | 173 | 150 | 150.53 | 39.685 |  | TG 1 phase I | I | 2005-02-21 | 2005-02-22 | CA | 2 | -76 |  |  | -76 | [7 empty] | -439.7461 |  | -439.7461 |  |  |  | 0 |  |  | 31042 |  | 0 | [9 empty] | 1 |  |  | 29.35 | [6 empty] | 100 kN Schenck, WMC | l | h | n | 21.5 |  | d, RT | [12 empty] | GEV207_R0400_0958 |  | Clip gauge: OB standard, Middle, Center, BTB | CG, M, C, BTB | 200
2606 | GEV207_R0400_0960 | 176 | 0 | WMC | MD2 | 0 | LM | R0400 | GE1 | 6.8825 | 24.94 | 24.98 | 24.96 | 171.92485 | 150 | 150.55 | 39.61 |  | TG 1 phase I | I | 2005-03-01 | 2005-03-04 | CA | 2 | -70 |  |  | -70 |  | 1.525 |  | 1.525 |  | 1.525 |  | -407.4809 |  | -407.4809 |  |  |  | 0 |  |  | 232329 |  | 0 | [9 empty] | 1 |  |  | 29.15 | [6 empty] | 100 kN Schenck, WMC | l | h | n | 22.7 |  | d, RT | [12 empty] | GEV207_R0400_0960 |  | Clip gauge: OB standard, Middle, Center, BTB | CG, M, C, BTB | 200
2605 | GEV207_R0400_0963 | 176 | 0 | WMC | MD2 | 0 | LM | R0400 | GE1 | 6.8 | 24.92 | 24.98 | 24.95 | 169.864 | 150 | 150.45 | 39.41 |  | TG 1 phase I | I | 2005-02-28 | 2005-03-01 | CA | 2 | -70 |  |  | -70 | [7 empty] | -412.5899 |  | -412.5899 |  |  |  | 0 |  |  | 75101 |  | 0 | [9 empty] | 1 |  |  | 30.2 | [6 empty] | 100 kN Schenck, WMC | l | h | n | 22.7 |  | d, RT | [12 empty] | GEV207_R0400_0963 |  | Clip gauge: OB standard, Middle, Center, BTB | CG, M, C, BTB | 200
2604 | GEV207_R0400_0967 | 176 | 0 | WMC | MD2 | 0 | LM | R0400 | GE1 | 6.65 | 24.99 | 25.07 | 25.03 | 166.7155 | 150 | 150.58 | 39.6825 |  | TG 1 phase I | I | 2005-03-14 | 2005-03-14 | CA | 0.1 | 55.87 |  |  | 55.87 |  | 1.22 |  | 1.22 |  | 1.22 |  | 335.6574 |  | 335.6574 |  |  |  | 0 |  |  | 4504 | 1b | 1b | [9 empty] | 2.1 |  | 29.45 | [7 empty] | 100 kN Instron, WMC | l | h | n |  |  | d, RT | [12 empty] | GEV207_R0400_0967 |  | Clip gauge: OB standard, Middle, Center, BTB | CG, M, C, BTB | 100
2603 | GEV207_R0400_0977 | 176 | 0 | WMC | MD2 | 0 | LM | R0400 | GE1 | 6.6825 | 24.95 | 25 | 24.975 | 167.0625 | 150 | 150.37 | 39.5375 |  | TG 1 phase I | I | 2005-02-16 | 2005-02-21 | CA | 2 | -65 |  | -84 | -65 |  | 1.475 |  | 1.475 |  | 1.475 |  | -389.4654 | -503.3091 | -389.4654 |  |  |  | -17847.84 |  |  | 605452 |  | 0 |  |  | y | [5 empty] | 1 | 1.5 |  |  | 28.2 | [6 empty] | 100 kN Schenck, WMC | l, d | h | n | 23.9 |  | d, RT |  | residual test on run-out specimen | [10 empty] | GEV207_R0400_0977 |  | Clip gauge: OB standard, Middle, Center, BTB | CG, M, C, BTB | 200
2602 | GEV207_R0400_0993 | 176 | 0 | WMC | MD2 | 0 | LM | R0400 | GE1 | 6.835 | 25.06 | 25.1 | 25.08 | 171.5585 | 150 | 150.36 | 39.505 |  | TG 1 phase I | I | 2005-02-22 | 2005-02-22 | CA | 2 | -75.2 |  |  | -75.2 |  | 1.655 |  | 1.655 |  | 1.655 |  | -438.684 |  | -438.684 |  |  |  | 0 |  |  | 5916 |  | 0 | [9 empty] | 1 |  |  | 29.6 | [6 empty] | 100 kN Schenck, WMC | l | h | n | 20.2 |  | d, RT | [12 empty] | GEV207_R0400_0993 |  | Clip gauge: OB standard, Middle, Center, BTB | CG, M, C, BTB | 200
2601 | GEV207_R0400_0569 | 88 | 54.10508 | WMC | MD2 | 0 | LM | R0400 | GE1 | 6.3975 | 25.11 | 25.19 | 25.08 | 161.153025 | 150 |  | 39.375 |  | TG 1 phase I | I | 2005-02-22 | 2005-02-23 | CA | -2.5 | 50.575 |  |  | 50.575 |  | -1.095 |  | -1.095 |  | -1.095 |  | 126.0834 |  | 126.0834 |  |  |  | 0 |  |  | 23701 |  | 1b | [9 empty] | 0.9 |  | 26.35 | 25.9 | [6 empty] | 100 kN Schenck, WMC | l | h | n | 22.7 |  | d, RT | [14 empty] | Clip gauge: OB standard, Middle, Center, BTB | CG, M, C, BTB | 160
2600 | GEV206_R0300_0879 | 103 | 54.31 | WMC | UD2 | 0 | LM | R0300 | GE1 | 3.605 | 24.94 | 24.91 | 24.925 | 89.80055 | 145 | 145.92 | 34.8875 |  | TG 3 phase I | I | 2005-04-05 | 2005-04-07 | CA | 10 | -35 |  |  | -35 | [7 empty] | -389.5181 |  | -389.5181 |  |  |  | 0 |  | 917908 | 917908 |  | 0 | [9 empty] | 5.1 |  |  | 43.61 | [6 empty] | 100 kN Schenck, WMC | l | h | n | 22.7 |  | d, RT | [14 empty] | Clip gauge: OB standard, Middle, Center, BTB | CG, M, C, BTB | 200
2599 | GEV206_R0300_0885 | 103 | 54.31 | WMC | UD2 | 0 | LM | R0300 | GE1 | 3.635 | 25.01 | 25 | 25.005 | 90.875 | 145 | 144.81 | 34.4325 |  | TG 3 phase I | I | 2005-03-15 | 2005-03-17 | CA | 10 | -43 |  |  | -4.3 | [7 empty] | -473.0828 |  | -47.30828 |  |  |  | 0 |  | 493412 | 493412 |  | 0 | [9 empty] | 4.2 |  |  | 43.55 | [6 empty] | 100 kN Instron, WMC | l | h | n |  |  | d, RT | [14 empty] | Clip gauge: OB standard, Middle, Center, BTB | CG, M, C, BTB | 100
2598 | GEV206_R0300_0910 | 116 | 52.3 | WMC | UD2 | 0 | LM | R0300 | GE1 | 3.58 | 25.23 | 25.18 | 25.205 | 90.1444 | 145 | 145.61 | 34.5175 |  | TG 3 phase I | I | 2005-03-29 | 2005-03-29 | CA | 10 | -35 |  |  | -35 | [7 empty] | -387.8808 |  | -387.8808 |  |  |  | 0 |  | 764708 | 764708 |  | 0 | [9 empty] | 5.1 |  |  | 43.35 | [6 empty] | 100 kN Schenck, WMC | l | h | n |  |  | d, RT |  |  |  |  | x | [9 empty] | Clip gauge: OB standard, Middle, Center, BTB | CG, M, C, BTB | 200
2597 | GEV206_R0300_0930 | 102 | 53.84 | WMC | UD2 | 0 | LM | R0300 | GE1 | 3.58 | 24.93 | 24.9 | 24.915 | 89.142 | 145 | 145.01 | 34.8575 |  | TG 3 phase I | I | 2005-04-07 | 2005-04-08 | CA | 10 | -35 |  |  | -35 | [7 empty] | -392.3956 |  | -392.3956 |  |  |  | 0 |  | 91658 | 91658 |  | 0 | [9 empty] | 5.1 |  |  | 43.845 | [6 empty] | 100 kN Schenck, WMC | l | h | n |  |  | d, RT | [14 empty] | Clip gauge: OB standard, Middle, Center, BTB | CG, M, C, BTB | 200
2596 | GEV207_R0400_0818 | 175 | 54.71 | WMC | MD2 | 0 | LM | R0400 | GE1 | 6.445 | 24.81 | 24.77 | 24.79 | 159.64265 | 150 | 150.56 | 39.7775 |  | TG 1 phase I | I | 2005-01-25 | 2005-01-25 | PBTC21b | -1 | 30.06 |  |  | 30.06 |  | 0.625 |  | 0.625 |  |  |  | 188.1436 |  | 188.1436 |  |  |  | 0 |  |  | 21091 | 2 | 2 | [9 empty] | 1.44 |  | 31.25 | 29.95 | [6 empty] | 100 kN Instron, WMC | l | h | n |  |  | d, RT | OB_TG1_R025 | [13 empty] | Clip gauge: OB standard, Middle, Center, BTB | CG, M, C, BTB | 100
2595 | GEV206_R0300_0887 | 103 | 54.31 | WMC | UD2 | 0 | LM | R0300 | GE1 | 3.565 | 24.92 | 24.9 | 24.91 | 88.7685 | 145 | 144.79 | 33.925 |  | TG 5 phase I | I | 2005-04-06 | 2005-04-11 | PRST50 | -1 | 12.51 |  |  | 12.51 | [7 empty] | 140.8718 |  | 140.8718 |  |  |  | #DIV/0! |  |  | 1735886 | 4 | 4 | [9 empty] | 8.09 | [9 empty] | 250 kN homebuilt, WMC | l | m | n |  |  | d, RT | OB_TG5_R007 | no strain measurement | [6 empty] | x | [5 empty] | Strain gauge: TML FLA-10-11, Middle, Center, BTB | SG, M, C, BTB | 60 Nm
2594 | GEV206_R0300_0578 | 84 | 52.46668 | WMC | UD2 | 0 | LM | R0300 | GE1 | 3.72 | 25.35 | 25.32 | 25.335 | 94.1904 | 145 | 145.62 | 35.0425 |  | TG 5 phase I | I | 2005-01-18 | 2005-01-18 | RSTC20 | -1 | -56.2 |  | -56.2 | 32.5 |  | 0.87 |  | 0.87 |  |  |  | -596.3105 | -596.3105 | 344.8415 |  |  |  | -7307.727 |  | 1000 | 1000 | 1b | 1b | [8 empty] | 1 | 1.23 |  | 40.55 | 41.05 |  |  |  |  | -0.01470556 | -0.01452644 | 100 kN Schenck, WMC | l, d | h | n | 20.2 |  | d, RT | OB_TG5_R007 | [13 empty] | Clip gauge: OB standard, Middle, Center, BTB | CG, M, C, BTB | 200 , 280
2593 | GEV207_R0400_0795 | 175 | 54.71 | WMC | MD2 | 0 | LM | R0400 | GE1 | 6.3625 | 24.86 | 24.78 | 24.82 | 157.66275 | 150 | 150.89 | 39.94 |  | TG 5 phase I | I | 2004-10-14 | 2004-10-15 | RSTC20 | -1 | 72 |  | 72 | 21.94 |  | 0.53 |  | 0.53 |  |  |  | 455.935 | 455.935 | 138.9335 |  |  |  | 8012.917 |  | 199979 | 199979 | 3 | 3 | [8 empty] | 0.25 | 2.57 |  | 28.35 | 28.55 |  |  |  |  | 0.01608236 | 0.0159697 | 100 kN Schenck, WMC | l, d | h | n | 20 |  | d, RT | OB_TG5_R007 | [13 empty] | Clip gauge: OB standard, Middle, Center, BTB | CG, M, C, BTB | 160 , 220
2592 | GEV207_R0400_0593 | 88 | 54.10508 | WMC | MD2 | 0 | LM | R0400 | GE1 | 6.44 | 25.2 | 25.17 | 25.185 | 162.0948 | 150 | 150.08 | 39.91 |  | TG 5 phase I | I | 2004-11-23 | 2004-11-23 | RSTC50 | 10 | -79 |  | -79 | -49 | [7 empty] | -487.0788 | -487.0788 | -302.1122 |  |  |  | -16263.07 |  | 25012 | 25012 | 2 | 2 | [8 empty] | 1 | 2.55 |  |  | 29.95 | [6 empty] | 100 kN Schenck, WMC | l, d | h | n |  |  | d, RT | OB_TG5_R007 | [13 empty] | Clip gauge: OB standard, Middle, Center, BTB | CG, M, C, BTB | 160 , 220
2591 | GEV207_R0400_0585 | 88 | 54.10508 | WMC | MD2 | 0 | LM | R0400 | GE1 | 6.35 | 25.21 | 25.2 | 25.205 | 160.02 | 150 | 150.09 | 39.7925 |  | TG 5 phase I | I | 2004-12-08 | 2004-12-08 | RSTC80 | 10 | -77 |  | -77 | -53.2 |  | 1.84 | 1.84 | 1.205 |  |  |  | -481.0944 | -481.0944 | -332.3925 |  |  |  | -16280.69 |  | 4009 | 4009 | 1b | 1b | [8 empty] | 1 | 2.18 |  |  | 29.55 | [6 empty] | 100 kN Schenck, WMC | l, d | h | n | 26.4 |  | d, RT | OB_TG5_R007 | [13 empty] | Clip gauge: OB standard, Middle, Center, BTB | CG, M, C, BTB | 160 , 220
2590 | GEV207_R0400_0880 | 174 | 54.96 | WMC | MD2 | 0 | LM | R0400 | GE1 | 6.505 | 24.97 | 24.94 | 24.955 | 162.2347 | 150 | 150.24 | 39.6575 |  | TG 1 phase I | I | 2005-03-04 | 2005-03-08 | RSTC80 | -1 | -75 |  | -75 | 22.08 |  | 2.39 | 2.39 | 0.465 |  |  |  | -462.0153 | -462.0153 | 136.0173 |  |  |  | -7817.518 |  |  | 799991 | 3 | 3 | [8 empty] | 0.25 | 2.57 |  | 29.7 | 29.4 | 21.95 | 24.6 |  |  | -0.01555607 | -0.01571481 | 100 kN Schenck, WMC | l, d | h | n | 23.9 |  | d, RT | OB_TG5_R007 | [13 empty] | Clip gauge: OB standard, Middle, Center, BTB | CG, M, C, BTB | 160 , 220
2589 | GEV207_R0400_0930 | 174 | 54.96 | WMC | MD2 | 0 | LM | R0400 | GE1 | 6.4725 | 24.6 | 24.56 | 24.58 | 158.9646 | 150 | 150.68 | 39.8425 |  | TG 5 phase I | I | 2004-12-29 | 2004-12-29 | RSTC80 | -1 | -63.5 |  | -63.5 | 37.99 | [7 empty] | -399.135 | -399.135 | 238.7896 |  |  |  | #DIV/0! |  | 4000 | 4000 | 1b | 1b | [8 empty] | 1 | 0.88 | [9 empty] | 100 kN Instron, WMC | l, d | h | n |  |  | d, RT | OB_TG5_R007 | no strain measurement |  | x |  |  |  |  | x | [5 empty] | Clip gauge: OB standard, Middle, Center, BTB | CG, M, C, BTB | 100
2588 | GEV207_R0400_0938 | 174 | 54.96 | WMC | MD2 | 0 | LM | R0400 | GE1 | 6.4275 | 25.06 | 25 | 25.03 | 160.6875 | 150 | 150.11 | 40.345 |  | TG 5 phase I | I | 2004-11-19 | 2004-11-22 | RSTC80 | 10 | -68 |  | -68 | -43.9 |  | 1.015833 |  | 1.015833 |  |  |  | -422.6744 | -422.6744 | -272.8736 |  |  |  | -14753.03 |  | 800049 | 800049 | 3 | 3 | [8 empty] | 1 | 3.15 |  |  | 28.65 | [6 empty] | 100 kN Schenck, WMC | l, d | h | n | 21 |  | d, RT | OB_TG5_R007 | outer layer seems to be off-axis, ca. 1 degree | [12 empty] | Clip gauge: OB standard, Middle, Center, BTB | CG, M, C, BTB | 160 , 220
2587 | GEV207_R0400_0802 | 175 | 54.71 | WMC | MD2 | 0 | LM | R0400 | GE1 | 6.44 | 25.12 | 25.09 | 25.105 | 161.5796 | 150 | 150.25 | 39.98 |  | TG 5 phase I | I | 2005-02-18 | 2005-02-22 | RSTT15 | -1 | 62 |  | 62 | 17.43 |  | 0.38 |  | 0.38 |  |  |  | 383.4825 | 383.4825 | 107.8081 |  |  |  | 6663.467 |  |  | 1515753 | 4 | 4 | [8 empty] | 0.25 | 4.39 |  | 29 | 28.55 |  |  |  |  | 0.01322354 | 0.01343196 | 250 kN homebuilt, WMC | l, d | m | n |  |  | d, RT | OB_TG5_R007 | [13 empty] | Strain gauge: TML FLA-10-11, Middle, Center, BTB | SG, M, C, BTB | 60 Nm, 100 Nm
2586 | GEV207_R0400_0968 | 176 | 0 | WMC | MD2 | 0 | LM | R0400 | GE1 | 6.7425 | 24.99 | 25.01 | 25 | 168.629925 | 150 | 150.04 | 39.395 |  | TG 5 phase I | I | 2005-02-21 | 2005-02-28 | RSTT15 | 0.1 | 95 |  | 95 | 25.98 |  | 1.16 | 1.16 | 0.545 |  |  |  | 563.5892 | 563.5892 | 154.1268 |  |  |  | 19985.43 |  | 1525495 | 1525495 | 4 | 4 | [8 empty] | 0.25 | 9.68 |  | 28.2 |  | 29 | [5 empty] | ST on 100 kN Instron and CA on 100 kN homebuilt, WMC | l, d | m, h | n |  |  | d, RT | OB_TG5_R007 | [11 empty] | GEV207_R0400_0968 |  | Strain gauge&Clip gauge: TML FLA-10-11, OB cg, Middle, Center, BTB | SG&CG, M, C, BTB | 60 Nm, 180 bar
2585 | GEV207_R0400_0979 | 176 | 0 | WMC | MD2 | 0 | LM | R0400 | GE1 | 6.6825 | 25.06 | 25.1 | 25.08 | 167.73075 | 150 | 150.49 | 39.5975 |  | TG 5 phase I | I | 2005-02-17 | 2005-02-28 | RSTT15 | -1 | 76.9 |  | 76.9 | 17.43 |  | 1.835 | 1.835 | -0.37 |  |  |  | 458.8385 | 458.8385 | 103.9994 |  |  |  | 8342.518 |  | 1521337 | 1521337 | 4 | 4 | [8 empty] | 0.25 | 4.39 |  | 27.7 | 27.3 |  |  |  |  | 0.01656457 | 0.01680727 | ST on 100 kN Instron and CA on 100 kN homebuilt, WMC | l, d | m, h | n |  |  | d, RT | OB_TG5_R007 | [11 empty] | GEV207_R0400_0979 |  | Strain gauge&Clip gauge: TML FLA-10-11, OB cg, Middle, Center, BTB | SG&CG, M, C, BTB | 60 Nm, 180 bar
2584 | GEV207_R0400_0987 | 176 | 0 | WMC | MD2 | 0 | LM | R0400 | GE1 | 6.8075 | 25.12 | 25.14 | 25.13 | 171.14055 | 150 | 150.28 | 39.42 |  | TG 5 phase I | I | 2005-02-15 | 2005-02-28 | RSTT15 | 0.1 | 85.7 |  | 85.7 | 25.8 |  | 0.55 |  | 0.55 |  |  |  | 500.9573 | 500.9573 | 150.8133 |  |  |  | 18216.63 |  | 1695470 | 1695470 | 4 | 4 | [8 empty] | 0.25 | 9.68 |  | 27.5 |  | 27.85 | [5 empty] | ST on 100 kN Instron and CA on 100 kN homebuilt, WMC | l, d | m, h | n |  |  | d, RT | OB_TG5_R007 | [11 empty] | GEV207_R0400_0987 |  | Strain gauge&Clip gauge: TML FLA-10-11, OB cg, Middle, Center, BTB | SG&CG, M, C, BTB | 60 Nm, 180 bar
2583 | GEV207_R0400_0989 | 176 | 0 | WMC | MD2 | 0 | LM | R0400 | GE1 | 6.86 | 25.07 | 25.11 | 25.09 | 172.2546 | 150 | 150.54 | 39.5285 |  | TG 5 phase I | I | 2005-02-22 | 2005-02-28 | RSTT15 | 0.1 | 87 |  | 86.6 | 26.2 |  | 2.03 | 2.03 | 0.565 |  |  |  | 505.4689 | 503.1449 | 152.2217 |  |  |  | 18098.74 |  | 1546519 | 1546519 | 4 | 4 | [8 empty] | 0.25 | 9.68 |  | 27.8 |  | 28.2 | [5 empty] | ST on 100 kN Instron and CA on 100 kN homebuilt, WMC | l, d | m, h | n |  |  | d, RT | OB_TG5_R007 | [11 empty] | GEV207_R0400_0989 |  | Strain gauge: TML FLA-10-11, Middle, Center, BTB | SG, M, C, BTB | 60 Nm, 180 bar
2582 | GEV207_R0400_0994 | 176 | 0 | WMC | MD2 | 0 | LM | R0400 | GE1 | 6.8525 | 25.06 | 25.1 | 25.08 | 171.99775 | 150 | 150.31 | 39.375 |  | TG 5 phase I | I | 2005-02-16 | 2005-02-28 | RSTT15 | 0.1 | 92.5 |  | 92.5 | 26.4 |  | 2.25 | 2.25 | 0.58 |  |  |  | 538.2266 | 538.2266 | 153.6128 |  |  |  | 19679.22 |  | 1621001 | 1621001 | 4 | 4 | [8 empty] | 0.25 | 9.68 |  | 27.35 |  | 27.7 | [5 empty] | ST on 100 kN Instron and CA on 100 kN homebuilt, WMC | l, d | m, h | n |  |  | d, RT | OB_TG5_R007 | [11 empty] | GEV207_R0400_0994 |  | Strain gauge: TML FLA-10-11, Middle, Center, BTB | SG, M, C, BTB | 60 Nm, 180 bar
2581 | GEV207_R0400_0786 | 175 | 54.71 | WMC | MD2 | 0 | LM | R0400 | GE1 | 6.415 | 24.73 | 24.71 | 24.72 | 158.51465 | 150 | 150.72 | 40.1 |  | TG 5 phase I | I | 2005-01-08 | 2005-01-11 | RSTT50 | -1 | 66.7 |  | 66.7 | 21.87 | [7 empty] | 420.6111 | 420.6111 | 137.9125 |  |  |  | #DIV/0! |  | 500001 | 500001 | 3 | 3 | [8 empty] | 0.25 | 2.57 | [9 empty] | 100 kN Instron, WMC | l, d | h | n |  |  | d, RT | OB_TG5_R007 | no strain measurement | [6 empty] | x | [5 empty] | Clip gauge: OB standard, Middle, Center, BTB | CG, M, C, BTB | 100 , 200
2580 | GEV207_R0400_0809 | 175 | 54.71 | WMC | MD2 | 0 | LM | R0400 | GE1 | 6.3925 | 24.98 | 24.93 | 24.955 | 159.365025 | 150 | 150.89 | 40.0775 |  | TG 5 phase I | I | 2005-01-04 | 2005-01-04 | RSTT50 | -1 | 59.9 |  | 59.9 | 22.07 | [7 empty] | 375.4901 | 375.4901 | 138.3484 |  |  |  | #DIV/0! |  | 500000 | 500000 | 3 | 3 | [8 empty] | 0.25 | 2.57 | [9 empty] | 100 kN Instron, WMC | l, d | h | n |  |  | d, RT | OB_TG5_R007 | no strain measurement | [6 empty] | x | [5 empty] | Clip gauge: OB standard, Middle, Center, BTB | CG, M, C, BTB | 100 , 200
2579 | GEV206_R0300_0819 | 113 | 52.38 | WMC | UD2 | 0 | LM | R0300 | GE1 | 3.6975 | 25.5 | 25.47 | 25.485 | 94.175325 | 145 | 144.96 | 34.595 |  | TG 5 phase I | I | 2004-12-29 | 2004-12-29 | RSTT80 | -1 | 59.9 |  | 59.9 | 32.94 | [7 empty] | 635.6733 | 635.6733 | 349.5673 |  |  |  | #DIV/0! |  | 4000 | 4000 | 1b | 1b | [8 empty] | 0.25 | 1.23 | [9 empty] | 100 kN Instron, WMC | l, d | h | n |  |  | d, RT | OB_TG5_R007 | no strain measurement | [6 empty] | x | [5 empty] | Clip gauge: OB standard, Middle, Center, BTB | CG, M, C, BTB | 100
2578 | GEV206_R0300_0545 | 72 | 52.97054 | WMC | UD2 | 0 | LM | R0300 | GE1 | 3.71 | 25.37 | 25.35 | 25.36 | 94.0485 | 145 | 145.5 | 34.9225 |  | TG 3 phase I | I | 2004-07-05 | 2004-07-05 | STC |  | -55 |  | -55 | [8 empty] | -584.574 | -584.574 |  |  |  |  | #DIV/0! |  |  | 1 | [10 empty] | 1 | [10 empty] | 250 kN homebuilt, WMC | d | m | n |  |  | d, RT |  | repeated slip | x | [11 empty] | Strain gauge: HBM 10/120LY11 (transverse) & OB clip gauge, Middle, Center, BTB | SG&CG, M, C, BTB | 100 Nm
2577 | GEV206_R0300_0569 | 73 | 53.6201 | WMC | UD2 | 0 | LM | R0300 | GE1 | 3.695 | 25.28 | 25.18 | 25.23 | 93.0401 | 145 | 145.39 | 34.8275 |  | High strain rate ST | High strain rate ST | 2004-09-22 | 2004-09-22 | STT |  | 99.309 |  | 99.309 |  |  | 2.77 | 2.77 |  |  |  |  | 1065.263 | 1065.263 |  |  |  |  | 26934.59 |  |  | 1 | [10 empty] | 204 |  |  | 39.55 | [7 empty] | 250 kN homebuilt, WMC | d | m | n |  |  | d, RT | OB_TG1_R014 | High strain rate test' | [12 empty] | Clip gauge: OB standard, Middle, Center, BTB | CG, M, C, BTB | 220 Nm
2576 | GEV206_R0300_0550 | 72 | 52.97054 | WMC | UD2 | 0 | LM | R0300 | GE1 | 3.595 | 25.28 | 25.23 | 25.255 | 90.70185 | 145 | 145.59 | 34.885 |  | High strain rate ST | High strain rate ST | 2004-09-17 | 2004-09-17 | STT |  | 94.7 |  | 94.7 |  |  | 2.66 | 2.66 |  |  |  |  | 1043.047 | 1043.047 |  |  |  |  | #DIV/0! |  |  | 1 | [10 empty] | 204 | [10 empty] | 250 kN homebuilt, WMC | d | m | n |  |  | d, RT | OB_TG1_R014 | High strain rate test'; test failed due to slip | x | [11 empty] | Clip gauge: OB standard, Middle, Center, BTB | CG, M, C, BTB | 200 Nm
2575 | GEV206_R0300_0816 | 113 | 52.38 | WMC | UD2 | 0 | LM | R0300 | GE1 | 3.725 | 25.59 | 25.6 | 25.595 | 95.36 | 145 | 144.79 | 34.78 |  | High strain rate ST | High strain rate ST | 2004-09-23 | 2004-09-23 | STT |  | 84.181 |  | 84.181 | [8 empty] | 882.943 | 882.943 |  |  |  |  | 22184.5 |  |  | 1 | [10 empty] | 0.25 |  |  | 39.8 | [7 empty] | 250 kN homebuilt, WMC | d | m | n |  |  | d, RT | OB_TG1_R014 | High strain rate': comparison test at low strain rate; wire cloth | [12 empty] | Clip gauge: OB standard, Middle, Center, BTB | CG, M, C, BTB | 220 Nm
2574 | GEV206_R0300_0820 | 113 | 52.38 | WMC | UD2 | 0 | LM | R0300 | GE1 | 3.7125 | 25.54 | 25.52 | 25.53 | 94.743 | 145 | 144.87 | 34.6475 |  | High strain rate ST | High strain rate ST | 2004-09-17 | 2004-09-17 | STT |  | 104.92 |  | 104.92 |  |  | 3.055 | 3.055 |  |  |  |  | 1106.983 | 1106.983 |  |  |  |  | #DIV/0! |  |  | 1 | [10 empty] | 204 | [10 empty] | 250 kN homebuilt, WMC | d | m | n |  |  | d, RT | OB_TG1_R014 | High strain rate test'; wire cloth used to prevent slippage from grips | [12 empty] | Clip gauge: OB standard, Middle, Center, BTB | CG, M, C, BTB | 240 Nm
2573 | GEV206_R0300_0825 | 113 | 52.38 | WMC | UD2 | 0 | LM | R0300 | GE1 | 3.685 | 25.44 | 25.41 | 25.425 | 93.63585 | 145 | 145.26 | 34.4925 |  | High strain rate ST | High strain rate ST | 2004-09-17 | 2004-09-17 | STT |  | 98.333 |  | 98.333 | [8 empty] | 1049.544 | 1049.544 |  |  |  |  | #DIV/0! |  |  | 1 | [10 empty] | 204 | [10 empty] | 250 kN homebuilt, WMC | d | m | n |  |  | d, RT | OB_TG1_R014 | High strain rate test'; wire cloth used to prevent slippage from grips | [12 empty] | Clip gauge: OB standard, Middle, Center, BTB | CG, M, C, BTB | 200 Nm
2572 | GEV207_S3100_0010 | 133 | 53.99 | WMC | MD2 | 0 | LM | S3100 | GE1 | 6.592 | 25.55 | 25.27 | 25.402 | 185.72785 | 610 |  | 500 |  | TG 4 phase I | I | 2005-01-31 | 2005-01-31 | STT |  | 85.3 |  | 85.3 | [8 empty] | 509.4058 | 509.4058 |  |  |  |  | #DIV/0! |  |  | 1 | [10 empty] | 3.3 | [10 empty] | 400 kN Schenck, WMC | d | h | n |  |  | d, RT | OB_TG4_R010 | smax and Young's modulus and area pertain to cross-section area under strain gauge, epsfront/eps back/Efront/Eback: 1.37;2.11;37.4;24 (back and front very different due to repair) | [10 empty] | GEV207_S0400_0010 | 1:50, 1/3 | Strain gauge: TML FLA-10-11, Middle, Center, BTB | SG, M, C, BTB | 200
2571 | GEV207_S3100_0011 | 133 | 53.99 | WMC | MD2 | 0 | LM | S3100 | GE1 | 6.593 | 25.55 | 25.41 | 25.482 | 186.4019 | 610 |  | 500 |  | TG 4 phase I | I | 2005-01-31 | 2005-01-31 | STT |  | 80.1 |  | 80.1 | [8 empty] | 476.7777 | 476.7777 |  |  |  |  | #DIV/0! |  |  | 1 | [10 empty] | 3.3 | [10 empty] | 400 kN Schenck, WMC | d | h | n |  |  | d, RT | OB_TG4_R010 | smax and Young's modulus and area pertain to cross-section area under strain gauge, epsfront/eps back/Efront/Eback: 1.17;1.91;37.3;24.1 (back and front very different due to repair) | [10 empty] | GEV207_S0400_0011 | 1:50, 1/3 | Strain gauge: TML FLA-10-11, Middle, Center, BTB | SG, M, C, BTB | 200
2570 | GEV207_S3100_0012 | 133 | 53.99 | WMC | MD2 | 0 | LM | S3100 | GE1 | 6.633 | 25.5 | 25.4 | 25.43 | 187.80055 | 610 |  | 500 |  | TG 4 phase I | I | 2005-01-31 | 2005-01-31 | STT |  | 80.5 |  | 80.5 | [8 empty] | 477.243 | 477.243 |  |  |  |  | #DIV/0! |  |  | 1 | [10 empty] | 3.3 | [10 empty] | 400 kN Schenck, WMC | d | h | n |  |  | d, RT | OB_TG4_R010 | smax and Young's modulus and area pertain to cross-section area under strain gauge, epsfront/eps back/Efront/Eback: 1.32;1.93;36.8;23.7 (back and front very different due to repair) | [10 empty] | GEV207_S0400_0012 | 1:50, 1/3 | Strain gauge: TML FLA-10-11, Middle, Center, BTB | SG, M, C, BTB | 200
2569 | GEV207_S3100_0013 | 133 | 53.99 | WMC | MD2 | 0 | LM | S3100 | GE1 | 6.679 | 25.52 | 25.45 | 25.476 | 188.1494 | 610 |  | 500 |  | TG 4 phase I | I | 2005-01-31 | 2005-01-31 | STT |  | 79.2 |  | 79.2 | [8 empty] | 465.4601 | 465.4601 |  |  |  |  | #DIV/0! |  |  | 1 | [10 empty] | 3.3 | [10 empty] | 400 kN Schenck, WMC | d | h | n |  |  | d, RT | OB_TG4_R010 | smax and Young's modulus and area pertain to cross-section area under strain gauge, epsfront/eps back/Efront/Eback: 0.95;1.81;38.5;24.5 (back and front very different due to repair) | [10 empty] | GEV207_S0400_0013 | 1:50, 1/3 | Strain gauge: TML FLA-10-11, Middle, Center, BTB | SG, M, C, BTB | 200
2568 | GEV207_S3100_0014 | 133 | 53.99 | WMC | MD2 | 0 | LM | S3100 | GE1 | 6.6 | 25.58 | 25.35 | 25.456 | 187.0232 | 610 |  | 500 |  | TG 4 phase I | I | 2005-01-31 | 2005-01-31 | STT |  | 79.5 |  | 79.5 | [8 empty] | 473.1872 | 473.1872 |  |  |  |  | #DIV/0! |  |  | 1 | [10 empty] | 3.3 | [10 empty] | 400 kN Schenck, WMC | d | h | n |  |  | d, RT | OB_TG4_R010 | smax and Young's modulus and area pertain to cross-section area under strain gauge, epsfront/eps back/Efront/Eback: 1.26;1.85;37.8;24.7 (back and front very different due to repair) | [10 empty] | GEV207_S0400_0014 | 1:50, 1/3 | Strain gauge: TML FLA-10-11, Middle, Center, BTB | SG, M, C, BTB | 200
2567 | GEV207_S3200_0007 | 131 | 51.77 | WMC | MD2 | 0 | LM | S3200 | GE1 | 7.469 | 26.09 | 25.75 | 25.92 | 198.51 | 610 |  | 500 |  | TG 4 phase I | I | 2005-02-02 | 2005-02-02 | STT |  | 84.2 |  | 84.2 | [8 empty] | 434.9253 | 434.9253 |  |  |  |  | #DIV/0! |  |  | 1 | [10 empty] | 3.3 | [10 empty] | 400 kN Schenck, WMC | d | h | n |  |  | d, RT | OB_TG4_R010 | smax and Young's modulus and area pertain to cross-section area under strain gauge, epsfront/eps back/Efront/Eback: 1.85;1.46;25;33.5 (back and front very different due to repair) | [10 empty] | GEV207_S0400_0007 | 1:50, 2/3 | Strain gauge: TML FLA-10-11, Middle, Center, BTB | SG, M, C, BTB | 200
2566 | GEV207_S3200_0008 | 131 | 51.77 | WMC | MD2 | 0 | LM | S3200 | GE1 | 7.444 | 25.96 | 25.85 | 25.894 | 197.982 | 610 |  | 500 |  | TG 4 phase I | I | 2005-02-02 | 2005-02-02 | STT |  | 86.8 |  | 86.8 | [8 empty] | 450.3127 | 450.3127 |  |  |  |  | #DIV/0! |  |  | 1 | [10 empty] | 3.3 | [10 empty] | 400 kN Schenck, WMC | d | h | n |  |  | d, RT | OB_TG4_R010 | smax and Young's modulus and area pertain to cross-section area under strain gauge, epsfront/eps back/Efront/Eback: 1.88;1.51;25.4;33.2 (back and front very different due to repair) | [10 empty] | GEV207_S0400_0008 | 1:50, 2/3 | Strain gauge: TML FLA-10-11, Middle, Center, BTB | SG, M, C, BTB | 200
2565 | GEV207_S3200_0009 | 131 | 51.77 | WMC | MD2 | 0 | LM | S3200 | GE1 | 7.434 | 26.01 | 25.75 | 25.874 | 198.2408 | 610 |  | 500 |  | TG 4 phase I | I | 2005-02-02 | 2005-02-02 | STT |  | 83.3 |  | 83.3 | [8 empty] | 433.0708 | 433.0708 |  |  |  |  | #DIV/0! |  |  | 1 | [10 empty] | 3.3 | [10 empty] | 400 kN Schenck, WMC | d | h | n |  |  | d, RT | OB_TG4_R010 | smax and Young's modulus and area pertain to cross-section area under strain gauge, epsfront/eps back/Efront/Eback: 1.81;1.39;25.3;34.1 (back and front very different due to repair) | [10 empty] | GEV207_S0400_0009 | 1:50, 2/3 | Strain gauge: TML FLA-10-11, Middle, Center, BTB | SG, M, C, BTB | 200
2564 | GEV207_S3200_0010 | 131 | 51.77 | WMC | MD2 | 0 | LM | S3200 | GE1 | 7.47 | 25.94 | 25.85 | 25.88 | 198.0876 | 610 |  | 500 |  | TG 4 phase I | I | 2005-02-02 | 2005-02-02 | STT |  | 88.1 |  | 88.1 | [8 empty] | 455.7126 | 455.7126 |  |  |  |  | #DIV/0! |  |  | 1 | [10 empty] | 3.3 | [10 empty] | 400 kN Schenck, WMC | d | h | n |  |  | d, RT | OB_TG4_R010 | smax and Young's modulus and area pertain to cross-section area under strain gauge, epsfront/eps back/Efront/Eback: 1.94;1.61;25.3;32.3 (back and front very different due to repair) | [10 empty] | GEV207_S0400_0010 | 1:50, 2/3 | Strain gauge: TML FLA-10-11, Middle, Center, BTB | SG, M, C, BTB | 200
2563 | GEV207_S3200_0011 | 131 | 51.77 | WMC | MD2 | 0 | LM | S3200 | GE1 | 7.545 | 25.8 | 25.66 | 25.712 | 200.7951 | 610 |  | 500 |  | TG 4 phase I | I | 2005-02-02 | 2005-02-02 | STT |  | 92.4 |  | 92.4 | [8 empty] | 476.2959 | 476.2959 |  |  |  |  | #DIV/0! |  |  | 1 | [10 empty] | 3.3 | [10 empty] | 400 kN Schenck, WMC | d | h | n |  |  | d, RT | OB_TG4_R010 | smax and Young's modulus and area pertain to cross-section area under strain gauge, epsfront/eps back/Efront/Eback: 1.6;2.01;33.6;25.4 (back and front very different due to repair) | [10 empty] | GEV207_S0400_0011 | 1:50, 2/3 | Strain gauge: TML FLA-10-11, Middle, Center, BTB | SG, M, C, BTB | 200
2562 | GEV207_S3300_0007 | 134 | 54.57 | WMC | MD2 | 0 | LM | S3300 | GE1 | 6.71 | 25.71 | 25.5 | 25.596 | 190.9014 | 610 |  | 500 |  | TG 4 phase I | I | 2005-01-31 | 2005-01-31 | STT |  | 73.8 |  | 73.8 | [8 empty] | 429.6964 | 429.6964 |  |  |  |  | #DIV/0! |  |  | 1 | [10 empty] | 3.3 | [10 empty] | 400 kN Schenck, WMC | d | h | n |  |  | d, RT | OB_TG4_R010 | smax and Young's modulus and area pertain to cross-section area under strain gauge, epsfront/eps back/Efront/Eback: 1.15;1.66;34.5;25 (back and front very different due to repair) | [10 empty] | GEV207_S0400_0007 | 1:75, 1/3 | Strain gauge: TML FLA-10-11, Middle, Center, BTB | SG, M, C, BTB | 200
2561 | GEV207_S3300_0008 | 134 | 54.57 | WMC | MD2 | 0 | LM | S3300 | GE1 | 6.752 | 25.71 | 25.55 | 25.628 | 192.5343 | 610 |  | 500 |  | TG 4 phase I | I | 2005-01-31 | 2005-01-31 | STT |  | 76 |  | 76 | [8 empty] | 439.2042 | 439.2042 |  |  |  |  | #DIV/0! |  |  | 1 | [10 empty] | 3.3 | [10 empty] | 400 kN Schenck, WMC | d | h | n |  |  | d, RT | OB_TG4_R010 | smax and Young's modulus and area pertain to cross-section area under strain gauge, epsfront/eps back/Efront/Eback: 1.26;1.7;34.8;24.8 (back and front very different due to repair) | [10 empty] | GEV207_S0400_0008 | 1:75, 1/3 | Strain gauge: TML FLA-10-11, Middle, Center, BTB | SG, M, C, BTB | 200
2560 | GEV207_S3300_0009 | 134 | 54.57 | WMC | MD2 | 0 | LM | S3300 | GE1 | 6.739 | 25.77 | 25.64 | 25.69 | 193.68015 | 610 |  | 500 |  | TG 4 phase I | I | 2005-01-31 | 2005-01-31 | STT |  | 80.1 |  | 80.1 | [8 empty] | 462.6717 | 462.6717 |  |  |  |  | #DIV/0! |  |  | 1 | [10 empty] | 3.3 | [10 empty] | 400 kN Schenck, WMC | d | h | n |  |  | d, RT | OB_TG4_R010 | smax and Young's modulus and area pertain to cross-section area under strain gauge, epsfront/eps back/Efront/Eback: 1.22;1.78;36.1;25.1 (back and front very different due to repair) | [10 empty] | GEV207_S0400_0009 | 1:75, 1/3 | Strain gauge: TML FLA-10-11, Middle, Center, BTB | SG, M, C, BTB | 200
2559 | GEV207_S3300_0011 | 134 | 54.57 | WMC | MD2 | 0 | LM | S3300 | GE1 | 6.684 | 25.73 | 25.59 | 25.668 | 191.1336 | 610 |  | 500 |  | TG 4 phase I | I | 2005-02-01 | 2005-02-01 | STT |  | 81.4 |  | 81.4 | [8 empty] | 474.456 | 474.456 |  |  |  |  | #DIV/0! |  |  | 1 | [10 empty] | 3.3 | [10 empty] | 400 kN Schenck, WMC | d | h | n |  |  | d, RT | OB_TG4_R010 | smax and Young's modulus and area pertain to cross-section area under strain gauge, epsfront/eps back/Efront/Eback: 1.13;1.83;35.7;25.2 (back and front very different due to repair) | [10 empty] | GEV207_S0400_0011 | 1:75, 1/3 | Strain gauge: TML FLA-10-11, Middle, Center, BTB | SG, M, C, BTB | 200
2558 | GEV207_S3300_0012 | 134 | 54.57 | WMC | MD2 | 0 | LM | S3300 | GE1 | 6.733 | 25.7 | 25.62 | 25.662 | 191.979 | 610 |  | 500 |  | TG 4 phase I | I | 2005-02-01 | 2005-02-01 | STT |  | 78.1 |  | 78.1 | [8 empty] | 452.014 | 452.014 |  |  |  |  | #DIV/0! |  |  | 1 | [10 empty] | 3.3 | [10 empty] | 400 kN Schenck, WMC | d | h | n |  |  | d, RT | OB_TG4_R010 | smax and Young's modulus and area pertain to cross-section area under strain gauge, epsfront/eps back/Efront/Eback: 1.2;1.73;34.9;25.3 (back and front very different due to repair) | [10 empty] | GEV207_S0400_0012 | 1:75, 1/3 | Strain gauge: TML FLA-10-11, Middle, Center, BTB | SG, M, C, BTB | 200
2557 | GEV207_S3400_0010 | 134 | 54.57 | WMC | MD2 | 0 | LM | S3400 | GE1 | 7.234 | 26.06 | 25.81 | 25.908 | 196.2998 | 610 |  | 500 |  | TG 4 phase I | I | 2005-02-03 | 2005-02-03 | STT |  | 79.9 |  | 79.9 | [8 empty] | 426.3187 | 426.3187 |  |  |  |  | #DIV/0! |  |  | 1 | [10 empty] | 3.3 | [10 empty] | 400 kN Schenck, WMC | d | h | n |  |  | d, RT | OB_TG4_R010 | smax and Young's modulus and area pertain to cross-section area under strain gauge, epsfront/eps back/Efront/Eback: 1.65;1.44;27.2;31.2 (back and front very different due to repair) | [10 empty] | GEV207_S0400_0010 | 1:75, 2/3 | Strain gauge: TML FLA-10-11, Middle, Center, BTB | SG, M, C, BTB | 200
2556 | GEV207_S3400_0011 | 130 | 53.5 | WMC | MD2 | 0 | LM | S3400 | GE1 | 7.207 | 26.09 | 25.83 | 25.956 | 198.5707 | 610 |  | 500 |  | TG 4 phase I | I | 2005-02-03 | 2005-02-03 | STT |  | 74.5 |  | 74.5 | [8 empty] | 398.2575 | 398.2575 |  |  |  |  | #DIV/0! |  |  | 1 | [10 empty] | 3.3 | [10 empty] | 400 kN Schenck, WMC | d | h | n |  |  | d, RT | OB_TG4_R010 | smax and Young's modulus and area pertain to cross-section area under strain gauge, epsfront/eps back/Efront/Eback: 1.57;1.3;25.9;32.3 (back and front very different due to repair) | [10 empty] | GEV207_S0400_0011 | 1:75, 2/3 | Strain gauge: TML FLA-10-11, Middle, Center, BTB | SG, M, C, BTB | 200
2555 | GEV207_S3400_0012 | 130 | 53.5 | WMC | MD2 | 0 | LM | S3400 | GE1 | 7.24 | 26.07 | 25.85 | 25.956 | 199.0895 | 610 |  | 500 |  | TG 4 phase I | I | 2005-02-03 | 2005-02-03 | STT |  | 81.4 |  | 81.4 | [8 empty] | 433.1597 | 433.1597 |  |  |  |  | #DIV/0! |  |  | 1 | [10 empty] | 3.3 | [10 empty] | 400 kN Schenck, WMC | d | h | n |  |  | d, RT | OB_TG4_R010 | smax and Young's modulus and area pertain to cross-section area under strain gauge, epsfront/eps back/Efront/Eback: 1.39;1.7;32.7;26.6 (back and front very different due to repair) | [10 empty] | GEV207_S0400_0012 | 1:75, 2/3 | Strain gauge: TML FLA-10-11, Middle, Center, BTB | SG, M, C, BTB | 200
2554 | GEV207_S3400_0013 | 130 | 53.5 | WMC | MD2 | 0 | LM | S3400 | GE1 | 7.216 | 26.11 | 25.88 | 25.974 | 197.6628 | 610 |  | 500 |  | TG 4 phase I | I | 2005-02-03 | 2005-02-03 | STT |  | 79.9 |  | 79.9 | [8 empty] | 426.2962 | 426.2962 |  |  |  |  | #DIV/0! |  |  | 1 | [10 empty] | 3.3 | [10 empty] | 400 kN Schenck, WMC | d | h | n |  |  | d, RT | OB_TG4_R010 | smax and Young's modulus and area pertain to cross-section area under strain gauge, epsfront/eps back/Efront/Eback: 1.45;1.68;31.5;26.6 (back and front very different due to repair) | [10 empty] | GEV207_S0400_0013 | 1:75, 2/3 | Strain gauge: TML FLA-10-11, Middle, Center, BTB | SG, M, C, BTB | 200
2553 | GEV207_S3400_0014 | 130 | 53.5 | WMC | MD2 | 0 | LM | S3400 | GE1 | 7.191 | 26.03 | 25.8 | 25.902 | 196.041 | 610 |  | 500 |  | TG 4 phase I | I | 2005-02-03 | 2005-02-03 | STT |  | 83.8 |  | 83.8 | [8 empty] | 449.9056 | 449.9056 |  |  |  |  | #DIV/0! |  |  | 1 | [10 empty] | 3.3 | [10 empty] | 400 kN Schenck, WMC | d | h | n |  |  | d, RT | OB_TG4_R010 | smax and Young's modulus and area pertain to cross-section area under strain gauge, epsfront/eps back/Efront/Eback: 1.82;1.54;26.2;31.4 (back and front very different due to repair) | [10 empty] | GEV207_S0400_0014 | 1:75, 2/3 | Strain gauge: TML FLA-10-11, Middle, Center, BTB | SG, M, C, BTB | 200
2552 | GEV207_S3500_0009 | 132 | 53.64 | WMC | MD2 | 0 | LM | S3500 | GE1 | 6.975 | 24.87 | 24.67 | 24.764 | 186.5934 | 610 |  | 500 |  | TG 4 phase I | I | 2005-02-01 | 2005-02-01 | STT |  | 80.8 |  | 80.8 | [8 empty] | 467.7851 | 467.7851 |  |  |  |  | #DIV/0! |  |  | 1 | [10 empty] | 3.3 | [10 empty] | 400 kN Schenck, WMC | d | h | n |  |  | d, RT | OB_TG4_R010 | smax and Young's modulus and area pertain to cross-section area under strain gauge, epsfront/eps back/Efront/Eback: 1.48;1.74;33.2;26.5 (back and front very different due to repair) | [10 empty] | GEV207_S0400_0009 | 1:100, 1/3 | Strain gauge: TML FLA-10-11, Middle, Center, BTB | SG, M, C, BTB | 200
2551 | GEV207_S3500_0011 | 132 | 53.64 | WMC | MD2 | 0 | LM | S3500 | GE1 | 6.891 | 25.06 | 24.77 | 24.898 | 186.2014 | 610 |  | 500 |  | TG 4 phase I | I | 2005-02-01 | 2005-02-01 | STT |  | 81.6 |  | 81.6 | [8 empty] | 475.6018 | 475.6018 |  |  |  |  | #DIV/0! |  |  | 1 | [10 empty] | 3.3 | [10 empty] | 400 kN Schenck, WMC | d | h | n |  |  | d, RT | OB_TG4_R010 | smax and Young's modulus and area pertain to cross-section area under strain gauge, epsfront/eps back/Efront/Eback: 1.49;1.81;33.2;25.4 (back and front very different due to repair) | [10 empty] | GEV207_S0400_0011 | 1:100, 1/3 | Strain gauge: TML FLA-10-11, Middle, Center, BTB | SG, M, C, BTB | 200
2550 | GEV207_S3500_0012 | 132 | 53.64 | WMC | MD2 | 0 | LM | S3500 | GE1 | 6.883 | 25.07 | 24.86 | 24.932 | 185.6794 | 610 |  | 500 |  | TG 4 phase I | I | 2005-02-02 | 2005-02-02 | STT |  | 76 |  | 76 | [8 empty] | 442.8725 | 442.8725 |  |  |  |  | #DIV/0! |  |  | 1 | [10 empty] | 3.3 | [10 empty] | 400 kN Schenck, WMC | d | h | n |  |  | d, RT | OB_TG4_R010 | smax and Young's modulus and area pertain to cross-section area under strain gauge, epsfront/eps back/Efront/Eback: 1.42;1.65;33.5;25.8 (back and front very different due to repair) | [10 empty] | GEV207_S0400_0012 | 1:100, 1/3 | Strain gauge: TML FLA-10-11, Middle, Center, BTB | SG, M, C, BTB | 200
2549 | GEV207_S3500_0013 | 132 | 53.64 | WMC | MD2 | 0 | LM | S3500 | GE1 | 6.849 | 24.89 | 24.73 | 24.802 | 183.1981 | 610 |  | 500 |  | TG 4 phase I | I | 2005-02-02 | 2005-02-02 | STT |  | 74.3 |  | 74.3 | [8 empty] | 437.3961 | 437.3961 |  |  |  |  | #DIV/0! |  |  | 1 | [10 empty] | 3.3 | [10 empty] | 400 kN Schenck, WMC | d | h | n |  |  | d, RT | OB_TG4_R010 | smax and Young's modulus and area pertain to cross-section area under strain gauge, epsfront/eps back/Efront/Eback: 1.38;1.61;33.1;26.2 (back and front very different due to repair) | [10 empty] | GEV207_S0400_0013 | 1:100, 1/3 | Strain gauge: TML FLA-10-11, Middle, Center, BTB | SG, M, C, BTB | 200
2548 | GEV207_S3500_0014 | 132 | 53.64 | WMC | MD2 | 0 | LM | S3500 | GE1 | 6.838 | 24.86 | 24.74 | 24.798 | 183.9915 | 610 |  | 500 |  | TG 4 phase I | I | 2005-02-02 | 2005-02-02 | STT |  | 77.3 |  | 77.3 | [8 empty] | 455.8624 | 455.8624 |  |  |  |  | #DIV/0! |  |  | 1 | [10 empty] | 3.3 | [10 empty] | 400 kN Schenck, WMC | d | h | n |  |  | d, RT | OB_TG4_R010 | smax and Young's modulus and area pertain to cross-section area under strain gauge, epsfront/eps back/Efront/Eback: 1.44;1.69;33.3;26.1 (back and front very different due to repair) | [10 empty] | GEV207_S0400_0014 | 1:100, 1/3 | Strain gauge: TML FLA-10-11, Middle, Center, BTB | SG, M, C, BTB | 200
2547 | GEV207_S3600_0007 | 129 | 52.12 | WMC | MD2 | 0 | LM | S3600 | GE1 | 7.051 | 24.89 | 24.7 | 24.762 | 187.5846 | 610 |  | 500 |  | TG 4 phase I | I | 2005-02-03 | 2005-02-03 | STT |  | 84.4 |  | 84.4 | [8 empty] | 483.3993 | 483.3993 |  |  |  |  | #DIV/0! |  |  | 1 | [10 empty] | 3.3 | [10 empty] | 400 kN Schenck, WMC | d | h | n |  |  | d, RT | OB_TG4_R010 | smax and Young's modulus and area pertain to cross-section area under strain gauge, epsfront/eps back/Efront/Eback: 2.08;1.84;25.3;30 (back and front very different due to repair) | [10 empty] | GEV207_S0400_0007 | 1:100, 2/3 | Strain gauge: TML FLA-10-11, Middle, Center, BTB | SG, M, C, BTB | 200
2546 | GEV207_S3600_0008 | 129 | 52.12 | WMC | MD2 | 0 | LM | S3600 | GE1 | 7.111 | 24.9 | 24.68 | 24.78 | 189.1477 | 610 |  | 500 |  | TG 4 phase I | I | 2005-02-03 | 2005-02-03 | STT |  | 72.7 |  | 72.7 | [8 empty] | 412.5745 | 412.5745 |  |  |  |  | #DIV/0! |  |  | 1 | [10 empty] | 3.3 | [10 empty] | 400 kN Schenck, WMC | d | h | n |  |  | d, RT | OB_TG4_R010 | smax and Young's modulus and area pertain to cross-section area under strain gauge, epsfront/eps back/Efront/Eback: 1.49;1.71;30.5;25.9 (back and front very different due to repair) | [10 empty] | GEV207_S0400_0008 | 1:100, 2/3 | Strain gauge: TML FLA-10-11, Middle, Center, BTB | SG, M, C, BTB | 200
2545 | GEV207_S3600_0009 | 129 | 52.12 | WMC | MD2 | 0 | LM | S3600 | GE1 | 7.061 | 24.93 | 24.68 | 24.786 | 188.8236 | 610 |  | 500 |  | TG 4 phase I | I | 2005-02-03 | 2005-02-03 | STT |  | 82.2 |  | 82.2 |  |  | 1.875 | 1.875 |  |  |  |  | 469.6769 | 469.6769 |  |  |  |  | #DIV/0! |  |  | 1 | [10 empty] | 3.3 | [10 empty] | 400 kN Schenck, WMC | d | h | n |  |  | d, RT | OB_TG4_R010 | smax and Young's modulus and area pertain to cross-section area under strain gauge, epsfront/eps back/Efront/Eback: 1.78;1.97;29.7;25.6 (back and front very different due to repair) | [10 empty] | GEV207_S0400_0009 | 1:100, 2/3 | Strain gauge: TML FLA-10-11, Middle, Center, BTB | SG, M, C, BTB | 200
2544 | GEV207_S3600_0010 | 129 | 52.12 | WMC | MD2 | 0 | LM | S3600 | GE1 | 7.115 | 24.87 | 24.65 | 24.73 | 188.9372 | 610 |  | 500 |  | TG 4 phase I | I | 2005-02-03 | 2005-02-03 | STT |  | 74.3 |  | 74.3 | [8 empty] | 422.2696 | 422.2696 |  |  |  |  | #DIV/0! |  |  | 1 | [10 empty] | 3.3 | [10 empty] | 400 kN Schenck, WMC | d | h | n |  |  | d, RT | OB_TG4_R010 | smax and Young's modulus and area pertain to cross-section area under strain gauge, epsfront/eps back/Efront/Eback: 1.81;1.54;25.4;29.8 (back and front very different due to repair) | [10 empty] | GEV207_S0400_0010 | 1:100, 2/3 | Strain gauge: TML FLA-10-11, Middle, Center, BTB | SG, M, C, BTB | 200
2543 | GEV207_S3600_0011 | 129 | 52.12 | WMC | MD2 | 0 | LM | S3600 | GE1 | 7.087 | 24.84 | 24.68 | 24.736 | 187.9956 | 610 |  | 500 |  | TG 4 phase I | I | 2005-02-03 | 2005-02-03 | STT |  | 78.8 |  | 78.8 | [8 empty] | 449.5048 | 449.5048 |  |  |  |  | #DIV/0! |  |  | 1 | [10 empty] | 3.3 | [10 empty] | 400 kN Schenck, WMC | d | h | n |  |  | d, RT | OB_TG4_R010 | smax and Young's modulus and area pertain to cross-section area under strain gauge, epsfront/eps back/Efront/Eback: 1.69;1.91;30.1;25.6 (back and front very different due to repair) | [10 empty] | GEV207_S0400_0011 | 1:100, 2/3 | Strain gauge: TML FLA-10-11, Middle, Center, BTB | SG, M, C, BTB | 200
2542 | GEV207_S0300_0008 | 128 | 55.43 | WMC | MD2 | 0 | LM | S0300 | GE1 | 6.323 | 25.77 | 25.46 | 25.616 | 161.667 | 610 |  | 500 |  | TG 4 phase I | I | 2005-01-28 | 2005-01-28 | STT |  | 103.6 |  | 103.6 |  |  | 2.705 | 2.705 |  |  |  |  | 639.6247 | 639.6247 |  |  |  |  | 22209.19 |  |  | 1 | [10 empty] | 3.3 |  |  | 28.8 | [7 empty] | 400 kN Schenck, WMC | d | h | n |  |  | d, RT | OB_TG4_R010 | smax and Young's modulus and area pertain to cross-section area under strain gauge | [10 empty] | s03008 |  | Strain gauge: TML FLA-10-11, Middle, Center, BTB | SG, M, C, BTB | 200
2541 | GEV207_S0300_0009 | 128 | 55.43 | WMC | MD2 | 0 | LM | S0300 | GE1 | 6.308 | 25.75 | 25.5 | 25.63 | 160.896 | 610 |  | 500 |  | TG 4 phase I | I | 2005-01-28 | 2005-01-28 | STT |  | 101.2 |  | 101.2 | [8 empty] | 625.9508 | 625.9508 |  |  |  |  | 21473.44 |  |  | 1 | [10 empty] | 3.3 |  |  | 29.15 | [7 empty] | 400 kN Schenck, WMC | d | h | n |  |  | d, RT | OB_TG4_R010 | smax and Young's modulus and area pertain to cross-section area under strain gauge | [10 empty] | s03009 |  | Strain gauge: TML FLA-10-11, Middle, Center, BTB | SG, M, C, BTB | 200
2540 | GEV207_S0300_0011 | 128 | 55.43 | WMC | MD2 | 0 | LM | S0300 | GE1 | 6.448 | 26.15 | 25.81 | 25.964 | 166.0202 | 610 |  | 500 |  | TG 4 phase I | I | 2005-01-28 | 2005-01-28 | STT |  | 100 |  | 100 |  |  | 2.505 | 2.505 |  |  |  |  | 597.3149 | 597.3149 |  |  |  |  | 20776.17 |  |  | 1 | [10 empty] | 3.3 |  |  | 28.75 | [7 empty] | 400 kN Schenck, WMC | d | h | n |  |  | d, RT | OB_TG4_R010 | smax and Young's modulus and area pertain to cross-section area under strain gauge | [10 empty] | s03011 |  | Strain gauge: TML FLA-10-11, Middle, Center, BTB | SG, M, C, BTB | 200
2539 | GEV207_S0300_0012 | 128 | 55.43 | WMC | MD2 | 0 | LM | S0300 | GE1 | 6.468 | 26.06 | 25.91 | 25.98 | 166.72875 | 610 |  | 500 |  | TG 4 phase I | I | 2005-01-28 | 2005-01-28 | STT |  | 106.2 |  | 106.2 |  |  | 2.665 | 2.665 |  |  |  |  | 631.9975 | 631.9975 |  |  |  |  | 21906.33 |  |  | 1 | [10 empty] | 3.3 |  |  | 28.85 | [7 empty] | 400 kN Schenck, WMC | d | h | n |  |  | d, RT | OB_TG4_R010 | smax and Young's modulus and area pertain to cross-section area under strain gauge | [10 empty] | s03012 |  | Strain gauge: TML FLA-10-11, Middle, Center, BTB | SG, M, C, BTB | 200
2538 | GEV207_S0300_0015 | 128 | 55.43 | WMC | MD2 | 0 | LM | S0300 | GE1 | 6.464 | 25.91 | 25.67 | 25.752 | 165.31515 | 610 |  | 500 |  | TG 4 phase I | I | 2005-01-31 | 2005-01-31 | STT |  | 101.2 |  | 101.2 |  |  | 2.53 | 2.53 |  |  |  |  | 607.9505 | 607.9505 |  |  |  |  | 20927.73 |  |  | 1 | [10 empty] | 3.3 |  |  | 29.05 | [7 empty] | 400 kN Schenck, WMC | d | h | n |  |  | d, RT | OB_TG4_R010 | smax and Young's modulus and area pertain to cross-section area under strain gauge | [10 empty] | s03015 |  | Strain gauge: TML FLA-10-11, Middle, Center, BTB | SG, M, C, BTB | 200
2537 | GEV207_S0300_0018 | 128 | 55.43 | WMC | MD2 | 0 | LM | S0300 | GE1 | 6.416 | 25.99 | 25.66 | 25.772 | 164.67305 | 610 |  | 500 |  | TG 4 phase I | I | 2005-01-31 | 2005-01-31 | STT |  | 102.1 |  | 102.1 |  |  | 2.515 | 2.515 |  |  |  |  | 617.4663 | 617.4663 |  |  |  |  | 21073.94 |  |  | 1 | [10 empty] | 3.3 |  |  | 29.3 | [7 empty] | 400 kN Schenck, WMC | d | h | n |  |  | d, RT | OB_TG4_R010 | smax and Young's modulus and area pertain to cross-section area under strain gauge | [12 empty] | Strain gauge: TML FLA-10-11, Middle, Center, BTB | SG, M, C, BTB | 200
2536 | GEV207_S0300_0020 | 126 | 52.83 | WMC | MD2 | 0 | LM | S0300 | GE1 | 6.53 | 25.43 | 25.13 | 25.294 | 165.3554 | 610 |  | 500 |  | TG 4 phase I | I | 2005-01-28 | 2005-01-28 | STT |  | 92.2 |  | 92.2 |  |  | 2.435 | 2.435 |  |  |  |  | 558.2134 | 558.2134 |  |  |  |  | 20560.34 |  |  | 1 | [10 empty] | 3.3 |  |  | 27.15 | [7 empty] | 400 kN Schenck, WMC | d | h | n |  |  | d, RT | OB_TG4_R010 | smax and Young's modulus and area pertain to cross-section area under strain gauge; fibers seem slightly off-axis | [12 empty] | Strain gauge: TML FLA-10-11, Middle, Center, BTB | SG, M, C, BTB | 200
2514 | GEV215_S0243_0010 | fill in | #N/A | DLR | TUBE | na | LM | S0243 | GE1 | [5 empty] | 725 |  | 175 |  | TG 2 phase I | I |  |  | TUCA | -1 | 4.23 |  | 4.23 | [14 empty] | #DIV/0! | -85 |  | 1318 | [11 empty] | 3 | [9 empty] | 1000 Nm 88603 Schenck torsion, DLR_IFB | [5 empty] | d, RT | OB_TG2_O003 | fatigue, R=-1, 3 Hz | [10 empty] | previously named: GEV215_S1100_0010, Ø33 mm, with taper (2), 14
2513 | GEV215_S0243_0011 | fill in | #N/A | DLR | TUBE | na | LM | S0243 | GE1 | [5 empty] | 725 |  | 175 |  | TG 2 phase I | I |  |  | TUCA | -1 | 4.23 |  | 4.23 | [14 empty] | #DIV/0! | 85 |  | 116814 | [11 empty] | 3 | [9 empty] | 1000 Nm 88603 Schenck torsion, DLR_IFB | [5 empty] | d, RT | OB_TG2_O003 | fatigue, R=-1, 3 Hz | [10 empty] | previously named: GEV215_S1100_0011, Ø33 mm, with taper (2), 15
2512 | GEV215_S0243_0012 | fill in | #N/A | DLR | TUBE | na | LM | S0243 | GE1 | [5 empty] | 725 |  | 175 |  | TG 2 phase I | I |  |  | TUCA | -1 | 4.23 |  | 4.23 | [14 empty] | #DIV/0! | 85 |  | 4256 | [11 empty] | 3 | [9 empty] | 1000 Nm 88603 Schenck torsion, DLR_IFB | [5 empty] | d, RT | OB_TG2_O003 | fatigue, R=-1, 3 Hz | [10 empty] | previously named: GEV215_S1100_0012, Ø33 mm, with taper (2), 16
2511 | GEV215_S0243_0013 | fill in | #N/A | DLR | TUBE | na | LM | S0243 | GE1 | [5 empty] | 725 |  | 175 |  | TG 2 phase I | I |  |  | TUCA | -1 | 4.23 |  | 4.23 | [14 empty] | #DIV/0! | 85 |  | 72171 | [11 empty] | 3 | [9 empty] | 1000 Nm 88603 Schenck torsion, DLR_IFB | [5 empty] | d, RT | OB_TG2_O003 | fatigue, R=-1, 3 Hz | [10 empty] | previously named: GEV215_S1100_0013, Ø33 mm, with taper (2), 17
2510 | GEV215_S0242_0033 | fill in | #N/A | DLR | TUBE | na | LM | S0242 | GE1 | [5 empty] | 725 |  | 175 |  | TG 2 phase I | I |  |  | TUCA | -1 | [17 empty] | #DIV/0! | 100 |  | 373281 | [21 empty] | 100 kN/2000 Nm tension/torsion Instron 8502, DLR Structures and Design | [5 empty] | d, RT | OB_TG2_O003 | fatigue, R=-1 | [10 empty] | previously named: GEV215_S1100_0033, Ø32 mm, with taper (2)
2509 | GEV215_S0242_0034 | fill in | #N/A | DLR | TUBE | na | LM | S0242 | GE1 | [5 empty] | 725 |  | 175 |  | TG 2 phase I | I |  |  | TUCA | -1 | [17 empty] | #DIV/0! | 85 |  | 12000000 | [21 empty] | 100 kN/2000 Nm tension/torsion Instron 8502, DLR Structures and Design | [5 empty] | d, RT | OB_TG2_O003 | fatigue, R=-1 | [10 empty] | previously named: GEV215_S1100_0034, Ø32 mm, with taper (2)
2508 | GEV215_S0242_0035 | fill in | #N/A | DLR | TUBE | na | LM | S0242 | GE1 | [5 empty] | 725 |  | 175 |  | TG 2 phase I | I |  |  | TUCA | -1 | [17 empty] | #DIV/0! | 100 |  | 1956095 | [21 empty] | 100 kN/2000 Nm tension/torsion Instron 8502, DLR Structures and Design | [5 empty] | d, RT | OB_TG2_O003 | fatigue, R=-1 | [10 empty] | previously named: GEV215_S1100_0035, Ø32 mm, with taper (2)
2507 | GEV215_S0242_0036 | fill in | #N/A | DLR | TUBE | na | LM | S0242 | GE1 | [5 empty] | 725 |  | 175 |  | TG 2 phase I | I |  |  | TUCA | -1 | [17 empty] | #DIV/0! | 110 |  | 771463 | [21 empty] | 100 kN/2000 Nm tension/torsion Instron 8502, DLR Structures and Design | [5 empty] | d, RT | OB_TG2_O003 | fatigue, R=-1 | [10 empty] | previously named: GEV215_S1100_0036, Ø32 mm, with taper (2)
2506 | GEV215_S0242_0037 | fill in | #N/A | DLR | TUBE | na | LM | S0242 | GE1 | [5 empty] | 725 |  | 175 |  | TG 2 phase I | I |  |  | TUCA | -1 | [17 empty] | #DIV/0! | 110 |  | 363697 | [21 empty] | 100 kN/2000 Nm tension/torsion Instron 8502, DLR Structures and Design | [5 empty] | d, RT | OB_TG2_O003 | fatigue, R=-1 | [10 empty] | previously named: GEV215_S1100_0037, Ø32 mm, with taper (2)
2505 | GEV215_S0242_0038 | fill in | #N/A | DLR | TUBE | na | LM | S0242 | GE1 | [5 empty] | 725 |  | 175 |  | TG 2 phase I | I |  |  | TUCA | -1 | [17 empty] | #DIV/0! | 110 |  | 2018819 | [21 empty] | 100 kN/2000 Nm tension/torsion Instron 8502, DLR Structures and Design | [5 empty] | d, RT | OB_TG2_O003 | fatigue, R=-1 | [10 empty] | previously named: GEV215_S1100_0038, Ø32 mm, with taper (2)
2504 | GEV215_S0242_0039 | fill in | #N/A | DLR | TUBE | na | LM | S0242 | GE1 | [5 empty] | 725 |  | 175 |  | TG 2 phase I | I |  |  | TUCA | -1 | [17 empty] | #DIV/0! | 120 |  | 650000 | [21 empty] | 100 kN/2000 Nm tension/torsion Instron 8502, DLR Structures and Design | [5 empty] | d, RT | OB_TG2_O003 | fatigue, R=-1 | [10 empty] | previously named: GEV215_S1100_0039, Ø32 mm, with taper (2)
2503 | GEV215_S0242_0040 | fill in | #N/A | DLR | TUBE | na | LM | S0242 | GE1 | [5 empty] | 725 |  | 175 |  | TG 2 phase I | I |  |  | TUCA | -1 | [17 empty] | #DIV/0! | 120 |  | 247599 | [21 empty] | 100 kN/2000 Nm tension/torsion Instron 8502, DLR Structures and Design | [5 empty] | d, RT | OB_TG2_O003 | fatigue, R=-1 | [10 empty] | previously named: GEV215_S1100_0040, Ø32 mm, with taper (2)
2502 | GEV215_S0242_0041 | fill in | #N/A | DLR | TUBE | na | LM | S0242 | GE1 | [5 empty] | 725 |  | 175 |  | TG 2 phase I | I |  |  | TUCA | -1 | [17 empty] | #DIV/0! | 120 |  | 1387 | [21 empty] | 100 kN/2000 Nm tension/torsion Instron 8502, DLR Structures and Design | [5 empty] | d, RT | OB_TG2_O003 | fatigue, R=-1 | [10 empty] | previously named: GEV215_S1100_0041, Ø32 mm, with taper (2)
2501 | GEV215_S0242_0042 | fill in | #N/A | DLR | TUBE | na | LM | S0242 | GE1 | [5 empty] | 725 |  | 175 |  | TG 2 phase I | I |  |  | TUCA | -1 | [17 empty] | #DIV/0! | 130 |  | 5873 | [21 empty] | 100 kN/2000 Nm tension/torsion Instron 8502, DLR Structures and Design | [5 empty] | d, RT | OB_TG2_O003 | fatigue, R=-1 | [10 empty] | previously named: GEV215_S1100_0042, Ø32 mm, with taper (2)
2500 | GEV215_S0242_0043 | fill in | #N/A | DLR | TUBE | na | LM | S0242 | GE1 | [5 empty] | 725 |  | 175 |  | TG 2 phase I | I |  |  | TUCA | -1 | [17 empty] | #DIV/0! | 140 |  | 38756 | [21 empty] | 100 kN/2000 Nm tension/torsion Instron 8502, DLR Structures and Design | [5 empty] | d, RT | OB_TG2_O003 | fatigue, R=-1 | [10 empty] | previously named: GEV215_S1100_0043, Ø32 mm, with taper (2)
2499 | GEV215_S0232_0001 | fill in | #N/A | DLR | TUBE | na | LM | S0232 | GE1 | [5 empty] | 170 |  |  |  | TG 2 phase I | I |  |  | TUCA | -1 | [17 empty] | #DIV/0! | 110 |  | 198169 | [21 empty] | 100 kN/2000 Nm tension/torsion Instron 8502, DLR Structures and Design | [5 empty] | d, RT | OB_TG2_O003 | fatigue, R=-1 | [10 empty] | Tubes-_0200_0001, Ø 32 mm
2498 | GEV215_S0233_0001 | fill in | #N/A | DLR | TUBE | na | LM | S0233 | GE1 | [5 empty] | 170 |  |  |  | TG 2 phase I | I |  |  | TUM | [18 empty] | #DIV/0! |  | 446.4 | 1 | [21 empty] | 1000 Nm 88603 Schenck torsion, DLR_IFB | [5 empty] | d, RT | OB_TG2_O003 | Calibr. Tests, then static, + moment | [10 empty] | Tubes-_0200_0001, Ø 33 mm
2496 | GEV215_S0232_0002 | fill in | #N/A | DLR | TUBE | na | LM | S0232 | GE1 | [5 empty] | 170 |  |  |  | TG 2 phase I | I |  |  | TUCA | -1 | [17 empty] | #DIV/0! | 160 |  | 5837 | [21 empty] | 100 kN/2000 Nm tension/torsion Instron 8502, DLR Structures and Design | [5 empty] | d, RT | OB_TG2_O003 | fatigue, R=-1 | [10 empty] | Tubes-_0200_0002, Ø 32 mm
2495 | GEV215_S0233_0002 | fill in | #N/A | DLR | TUBE | na | LM | S0233 | GE1 | [5 empty] | 170 |  |  |  | TG 2 phase I | I |  |  | TUST |  | 9.593 |  | 9.593 | [14 empty] | #DIV/0! |  | 174.98 | 1 | [21 empty] | 1000 Nm 88603 Schenck torsion, DLR_IFB | [5 empty] | d, RT | OB_TG2_O003 | Tensile, fracture | [10 empty] | Tubes-_0200_0002, Ø 33 mm
2493 | GEV215_S0232_0003 | fill in | #N/A | DLR | TUBE | na | LM | S0232 | GE1 | [5 empty] | 170 |  |  |  | TG 2 phase I | I |  |  | TUCA | -1 | [17 empty] | #DIV/0! | 100 |  | 254804 | [21 empty] | 100 kN/2000 Nm tension/torsion Instron 8502, DLR Structures and Design | [5 empty] | d, RT | OB_TG2_O003 | fatigue, R=-1 | [10 empty] | Tubes-_0200_0003, Ø 32 mm
2492 | GEV215_S0233_0003 | fill in | #N/A | DLR | TUBE | na | LM | S0233 | GE1 | [5 empty] | 170 |  |  |  | TG 2 phase I | I |  |  | TUM | [18 empty] | #DIV/0! |  | -364.5 | 1 | [21 empty] | 1000 Nm 88603 Schenck torsion, DLR_IFB | [5 empty] | d, RT | OB_TG2_O003 | Calibr. Tests, then static, - moment | [10 empty] | Tubes-_0200_0003, Ø 33 mm
2490 | GEV215_S0232_0004 | fill in | #N/A | DLR | TUBE | na | LM | S0232 | GE1 | [5 empty] | 170 |  |  |  | TG 2 phase I | I |  |  | TUCA | -1 | [17 empty] | #DIV/0! | 100 |  | 356097 | [21 empty] | 100 kN/2000 Nm tension/torsion Instron 8502, DLR Structures and Design | [5 empty] | d, RT | OB_TG2_O003 | fatigue, R=-1 | [10 empty] | Tubes-_0200_0004, Ø 32 mm
2489 | GEV215_S0233_0004 | fill in | #N/A | DLR | TUBE | na | LM | S0233 | GE1 | [5 empty] | 170 |  |  |  | TG 2 phase I | I |  |  | TUCA | -1 | [17 empty] | #DIV/0! | 100 |  | 1440 | [21 empty] | 1000 Nm 88603 Schenck torsion, DLR_IFB | [5 empty] | d, RT | OB_TG2_O003 | Calibr. Tests, then fatigue, R=-1 | [10 empty] | Tubes-_0200_0004, Ø 33 mm
2487 | GEV215_S0232_0005 | fill in | #N/A | DLR | TUBE | na | LM | S0232 | GE1 | [5 empty] | 170 |  |  |  | TG 2 phase I | I |  |  | TUCA | -1 | [17 empty] | #DIV/0! | 100 |  | 331854 | [21 empty] | 100 kN/2000 Nm tension/torsion Instron 8502, DLR Structures and Design | [5 empty] | d, RT | OB_TG2_O003 | fatigue, R=-1 | [10 empty] | Tubes-_0200_0005, Ø 32 mm
2486 | GEV215_S0233_0005 | fill in | #N/A | DLR | TUBE | na | LM | S0233 | GE1 | [5 empty] | 170 |  |  |  | TG 1 phase I | I | [21 empty] | #DIV/0! |  |  | 1 | [27 empty] | d, RT | OB_TG2_O003 | Calibr. Tests | x | [9 empty] | Tubes-_0200_0005, Ø 33 mm
2485 | GEV215_S0232_0006 | fill in | #N/A | DLR | TUBE | na | LM | S0232 | GE1 | [5 empty] | 170 |  |  |  | TG 2 phase I | I |  |  | TUSTM |  | 9.758 |  | 9.758 | [14 empty] | #DIV/0! |  | 263.08 | 1 | [21 empty] | 100 kN/2000 Nm tension/torsion Instron 8502, DLR Structures and Design | [5 empty] | d, RT | OB_TG2_O003 | failure envelope, static | [10 empty] | Tubes-_0200_0006, Ø 32 mm
2484 | GEV215_S0233_0006 | fill in | #N/A | DLR | TUBE | na | LM | S0233 | GE1 | [5 empty] | 170 |  |  |  | TG 1 phase I | I | [21 empty] | #DIV/0! |  |  | 1 | [27 empty] | d, RT | OB_TG2_O003 | static test, foamed tube, no data | x | [9 empty] | Tubes-_0200_0006, Ø 33 mm
2483 | GEV215_S0232_0007 | fill in | #N/A | DLR | TUBE | na | LM | S0232 | GE1 | [5 empty] | 170 |  |  |  | TG 2 phase I | I |  |  | TUSTM |  | 12.834 |  | 12.834 | [14 empty] | #DIV/0! |  | 193.72 | 1 | [21 empty] | 100 kN/2000 Nm tension/torsion Instron 8502, DLR Structures and Design | [5 empty] | d, RT | OB_TG2_O003 | failure envelope, static | [10 empty] | Tubes-_0200_0007, Ø 32 mm
2482 | GEV215_S0233_0007 | fill in | #N/A | DLR | TUBE | na | LM | S0233 | GE1 | [5 empty] | 170 |  |  |  | TG 1 phase I | I | [21 empty] | #DIV/0! |  |  | 1 | [27 empty] | d, RT | OB_TG2_O003 | static test, foamed tube, no data | x | [9 empty] | Tubes-_0200_0007, Ø 33 mm
2481 | GEV215_S0232_0008 | fill in | #N/A | DLR | TUBE | na | LM | S0232 | GE1 | [5 empty] | 170 |  |  |  | TG 2 phase I | I |  |  | TUSTM |  | 13.322 |  | 13.322 | [14 empty] | #DIV/0! |  | 79.1 | 1 | [21 empty] | 100 kN/2000 Nm tension/torsion Instron 8502, DLR Structures and Design | [5 empty] | d, RT | OB_TG2_O003 | failure envelope, static | [10 empty] | Tubes-_0200_0008, Ø 32 mm
2480 | GEV215_S0233_0008 | fill in | #N/A | DLR | TUBE | na | LM | S0233 | GE1 | [5 empty] | 170 |  |  |  | TG 1 phase I | I | [21 empty] | #DIV/0! |  |  | 1 | [27 empty] | d, RT | OB_TG2_O003 | static test, foamed tube, no data | x | [9 empty] | Tubes-_0200_0008, Ø 33 mm
2479 | GEV215_S0232_0009 | fill in | #N/A | DLR | TUBE | na | LM | S0232 | GE1 | [5 empty] | 170 |  |  |  | TG 2 phase I | I |  |  | TUSTM |  | 12.153 |  | 12.153 | [14 empty] | #DIV/0! |  | -183.9 | 1 | [21 empty] | 100 kN/2000 Nm tension/torsion Instron 8502, DLR Structures and Design | [5 empty] | d, RT | OB_TG2_O003 | failure envelope, static | [10 empty] | Tubes-_0200_0009, Ø 32 mm
2478 | GEV215_S0233_0009 | fill in | #N/A | DLR | TUBE | na | LM | S0233 | GE1 | [5 empty] | 170 |  |  |  | TG 1 phase I | I | [21 empty] | #DIV/0! |  |  | 1 | [27 empty] | d, RT | OB_TG2_O003 | static test, foamed tube, no data | x | [9 empty] | Tubes-_0200_0009, Ø 33 mm
2477 | GEV215_S0232_0010 | fill in | #N/A | DLR | TUBE | na | LM | S0232 | GE1 | [5 empty] | 170 |  |  |  | TG 1 phase I | I | [21 empty] | #DIV/0! | [30 empty] | d, RT | OB_TG2_O003 | strain gauge signals mismatched | x | [9 empty] | Tubes-_0200_0010, Ø 32 mm
2476 | GEV215_S0232_0011 | fill in | #N/A | DLR | TUBE | na | LM | S0232 | GE1 | [5 empty] | 170 |  |  |  | TG 2 phase I | I |  |  | TUSTM |  | 8.187 |  | 8.187 | [14 empty] | #DIV/0! |  | -220.7 | 1 | [21 empty] | 100 kN/2000 Nm tension/torsion Instron 8502, DLR Structures and Design | [5 empty] | d, RT | OB_TG2_O003 | failure envelope, static | [10 empty] | Tubes-_0200_0011, Ø 32 mm
2475 | GEV215_S0232_0012 | fill in | #N/A | DLR | TUBE | na | LM | S0232 | GE1 | [5 empty] | 170 |  |  |  | TG 2 phase I | I |  |  | TUSTM |  | -8.557 |  | -8.557 | [14 empty] | #DIV/0! |  | -230.6 | 1 | [21 empty] | 100 kN/2000 Nm tension/torsion Instron 8502, DLR Structures and Design | [5 empty] | d, RT | OB_TG2_O003 | failure envelope, static | [10 empty] | Tubes-_0200_0012, Ø 32 mm
2474 | GEV215_S0232_0013 | fill in | #N/A | DLR | TUBE | na | LM | S0232 | GE1 | [5 empty] | 170 |  |  |  | TG 2 phase I | I |  |  | TUSTM |  | -13.882 |  | -13.882 | [14 empty] | #DIV/0! |  | -208.94 | 1 | [21 empty] | 100 kN/2000 Nm tension/torsion Instron 8502, DLR Structures and Design | [5 empty] | d, RT | OB_TG2_O003 | failure envelope, static | [10 empty] | Tubes-_0200_0013, Ø 32 mm
2473 | GEV215_S0232_0014 | fill in | #N/A | DLR | TUBE | na | LM | S0232 | GE1 | [5 empty] | 170 |  |  |  | TG 2 phase I | I |  |  | TUSTM |  | -10.676 |  | -10.676 | [14 empty] | #DIV/0! |  | 160.7 | 1 | [21 empty] | 100 kN/2000 Nm tension/torsion Instron 8502, DLR Structures and Design | [5 empty] | d, RT | OB_TG2_O003 | failure envelope, static | [10 empty] | Tubes-_0200_0014, Ø 32 mm
2472 | GEV215_S0232_0015 | fill in | #N/A | DLR | TUBE | na | LM | S0232 | GE1 | [5 empty] | 170 |  |  |  | TG 2 phase I | I |  |  | TUSTM |  | -8.526 |  | -8.526 | [14 empty] | #DIV/0! |  | 230.72 | 1 | [21 empty] | 100 kN/2000 Nm tension/torsion Instron 8502, DLR Structures and Design | [5 empty] | d, RT | OB_TG2_O003 | failure envelope, static | [10 empty] | Tubes-_0200_0015, Ø 32 mm
2471 | GEV215_S0242_0031 | fill in | #N/A | DLR | TUBE | na | LM | S0242 | GE1 | [5 empty] | 170 |  |  |  | TG 2 phase I | I |  |  | TUCA | -1 | [17 empty] | #DIV/0! | 100 |  | 2213876 | [21 empty] | 100 kN/2000 Nm tension/torsion Instron 8502, DLR Structures and Design | [5 empty] | d, RT | OB_TG2_O003 | fatigue, R=-1 | [10 empty] | Tubes-_0200_0031, Ø32 mm with taper off
2470 | GEV215_S0242_0032 | fill in | #N/A | DLR | TUBE | na | LM | S0242 | GE1 | [5 empty] | 170 |  |  |  | TG 2 phase I | I |  |  | TUCA | -1 | [17 empty] | #DIV/0! | 160 |  | 2812 | [21 empty] | 100 kN/2000 Nm tension/torsion Instron 8502, DLR Structures and Design | [5 empty] | d, RT | OB_TG2_O003 | fatigue, R=-1 | [10 empty] | Tubes-_0200_0032, Ø32 mm with taper off
2469 | GEV207_S3400_0003 | 130 | 53.5 | CRES | MD2 | 0 | LM | S3400 | GE1 | 7.224 | 26.04 | 25.89 | 25.97 | 187.64 | 610 |  | 500 |  | TG 4 phase I | I | 2005-01-14 | 2005-01-14 | STT |  | 83.71 |  | 83.71 |  |  | 1.5612 | 1.5612 |  |  |  |  | 446.198 | 446.198 |  |  |  |  | 13551.13 |  |  | 1 |  |  |  | t | [6 empty] | 4 |  |  | 32.927 | [5 empty] | 0.01355113 | #DIV/0! | 250 kN MTS, CRES | d | h | n |  |  | d, RT |  | Repaired specimen, E-modulus averaged over 37.17 & 29.55 Gpa |  | x |  |  |  | x |  |  |  |  | GEV207_S0400_03 1:75 2/3 | 1:75, 2/3 | Strain gauge: HBM 6/350 LY41, Middle, Center, BTB | SG, M, C, BTB | 120
2468 | GEV207_S3400_0004 | 130 | 53.5 | CRES | MD2 | 0 | LM | S3400 | GE1 | 7.372 | 25.91 | 25.88 | 25.9 | 190.92 | 610 |  | 500 |  | TG 4 phase I | I | 2005-01-14 | 2005-01-14 | STT |  | 79.41 |  | 79.41 |  |  | 1.4937 | 1.4937 |  |  |  |  | 415.9011 | 415.9011 |  |  |  |  | 13299.05 |  |  | 1 |  |  |  | t | [6 empty] | 4 |  |  | 31.273 | [5 empty] | 0.01329905 | #DIV/0! | 250 kN MTS, CRES | d | h | n |  |  | d, RT |  | Repaired specimen, E-modulus averaged over 35.43 & 27.98 Gpa |  | x |  |  |  | x |  |  |  |  | GEV207_S0400_04 1:75 2/3 | 1:75, 2/3 | Strain gauge: HBM 6/350 LY41, Middle, Center, BTB | SG, M, C, BTB | 120
2467 | GEV207_S3400_0005 | 130 | 53.5 | CRES | MD2 | 0 | LM | S3400 | GE1 | 7.396 | 26.08 | 25.85 | 25.97 | 192.06 | 610 |  | 500 |  | TG 4 phase I | I | 2005-01-14 | 2005-01-14 | STT |  | 87.15 |  | 87.15 |  |  | 1.5697 | 1.5697 |  |  |  |  | 453.7311 | 453.7311 |  |  |  |  | 13964.82 |  |  | 1 |  |  |  | t | [6 empty] | 4 |  |  | 32.491 | [5 empty] | 0.01396482 | #DIV/0! | 250 kN MTS, CRES | d | h | n |  |  | d, RT |  | Repaired specimen, E-modulus averaged over 29.27 & 36.50 Gpa |  | x |  |  |  | x |  |  |  |  | GEV207_S0400_05 1:75 2/3H | 1:75, 2/3 | Strain gauge: HBM 6/350 LY41, Middle, Center, BTB | SG, M, C, BTB | 120
2466 | GEV208_I1000_0082 | 151 | 52.97 | UP | MD3 | 0 | LM | I1000 | GE1 | 3.753333 | 25.3 | 25.25 | 25.26667 | 94.83422 | 250 |  |  |  | TG 5 phase I | I | 2004-12-14 | 2005-01-18 | RSTT80 | 0.1 | 8.9625 |  | 8.9625 | 6.03 | [7 empty] | 94.50702 | 94.50702 | 63.58464 | [6 empty] | 40002 | 2 | 2 |  | t | [7 empty] | 1.99 |  | 13.18 |  | 12.48 |  |  |  | 0.007170487 | #DIV/0! | ST on 100 kN MAYES and CA on 250 kN MTS, UP | l, d | h | n |  | fan in CA | d, RT | OB_TG5_R008/OB_TG5_R007 | [13 empty] | Clip gauge: HBM, Middle, Center, BTB | CG, M, C, BTB | 50
2465 | GEV208_I1000_0083 | 151 | 52.97 | UP | MD3 | 0 | LM | I1000 | GE1 | 3.72 | 25.3 | 25.24 | 25.26 | 93.9672 | 250 |  |  |  | TG 5 phase I | I | 2004-12-14 | 2005-01-18 | RSTT80 | 0.1 | 8.85 |  | 8.85 | 5.975 | [7 empty] | 94.1818 | 94.1818 | 63.58602 | [6 empty] | 40002 | 2 | 2 |  | t | [7 empty] | 1.99 |  | 13.2 |  | 11.92 |  |  |  | 0.007134985 | #DIV/0! | ST on 100 kN MAYES and CA on 250 kN MTS, UP | l, d | h | n |  | fan in CA | d, RT | OB_TG5_R008/OB_TG5_R007 | [13 empty] | Clip gauge: HBM, Middle, Center, BTB | CG, M, C, BTB | 50
2464 | GEV208_I1000_0084 | 151 | 52.97 | UP | MD3 | 0 | LM | I1000 | GE1 | 3.743333 | 25.28 | 25.12 | 25.19667 | 94.31952 | 250 |  |  |  | TG 5 phase I | I | 2004-12-14 | 2005-01-18 | RSTT80 | 0.1 | 8.9 |  | 8.9 | 5.998 | [7 empty] | 94.3601 | 94.3601 | 63.59235 | [6 empty] | 40002 | 2 | 2 |  | t | [7 empty] | 1.99 |  | 13.45 |  | 11.73 |  |  |  | 0.007015621 | #DIV/0! | ST on 100 kN MAYES and CA on 250 kN MTS, UP | l, d | h | n |  | fan in CA | d, RT | OB_TG5_R008/OB_TG5_R007 | [13 empty] | Clip gauge: HBM, Middle, Center, BTB | CG, M, C, BTB | 50
2463 | GEV208_I1000_0085 | 155 | 52.48 | UP | MD3 | 0 | LM | I1000 | GE1 | 3.806667 | 25.28 | 25.14 | 25.20667 | 95.95338 | 250 |  |  |  | TG 5 phase I | I | 2004-12-14 | 2005-01-18 | RSTT80 | 0.1 | 7.9875 |  | 7.9875 | 4.654 | [7 empty] | 83.24355 | 83.24355 | 48.50272 | [6 empty] | 800002 | 3 | 3 |  | t | [7 empty] | 3.42 |  | 13.51 |  | 11.51 |  |  |  | 0.006161625 | #DIV/0! | ST on 100 kN MAYES and CA on 250 kN MTS, UP | l, d | h | n |  | fan in CA | d, RT | OB_TG5_R008/OB_TG5_R007 | [13 empty] | Clip gauge: HBM, Middle, Center, BTB | CG, M, C, BTB | 50
2462 | GEV208_I1000_0086 | 155 | 52.48 | UP | MD3 | 0 | LM | I1000 | GE1 | 3.746667 | 25.31 | 25.21 | 25.25 | 94.60333 | 250 |  |  |  | TG 5 phase I | I | 2004-12-14 | 2005-01-18 | RSTT50 | 0.1 | 8.8375 |  | 8.8375 | 4.588 | [7 empty] | 93.41637 | 93.41637 | 48.49723 | [6 empty] | 525330 | 3 | 3 |  | t | [7 empty] | 3.42 |  | 14.25 |  | 11.71 |  |  |  | 0.006555535 | #DIV/0! | ST on 100 kN MAYES and CA on 250 kN MTS, UP | l, d | h | n |  | fan in CA | d, RT | OB_TG5_R008/OB_TG5_R007 | originally submitted as RSTT52 | [12 empty] | Clip gauge: HBM, Middle, Center, BTB | CG, M, C, BTB | 50
2461 | GEV208_I1000_0087 | 155 | 52.48 | UP | MD3 | 0 | LM | I1000 | GE1 | 3.796667 | 25.24 | 25.12 | 25.17667 | 95.58741 | 250 |  |  |  | TG 5 phase I | I | 2004-12-14 | 2005-01-18 | RSTT80 | 0.1 | 8.325 |  | 8.325 | 4.636 | [7 empty] | 87.09306 | 87.09306 | 48.50011 | [6 empty] | 800002 | 3 | 3 |  | t | [7 empty] | 3.42 |  | 12.96 |  | 12.37 |  |  |  | 0.006720143 | #DIV/0! | ST on 100 kN MAYES and CA on 250 kN MTS, UP | l, d | h | n |  | fan in CA | d, RT | OB_TG5_R008/OB_TG5_R007 | [13 empty] | Clip gauge: HBM, Middle, Center, BTB | CG, M, C, BTB | 50
2460 | GEV207_R0400_0589 | 88 | 54.10508 | WMC | MD2 | 0 | LM | R0400 | GE1 | 6.355 | 25.21 | 25.19 | 25.2 | 160.08245 | 150 | 150.3 | 39.9575 |  | TG 1 phase I | I | 2004-12-29 | 2005-01-04 | CA | -2.5 | 32.5 |  |  | 32.5 | [7 empty] | 81.17593 |  | 81.17593 |  |  |  | #DIV/0! |  |  | 1460292 | 3 | 3 | [9 empty] | 3.07 | [9 empty] | 100 kN Instron, WMC | l | h | n |  |  | d, RT | [8 empty] | x | [5 empty] | Clip gauge: OB standard, Middle, Center, BTB | CG, M, C, BTB | 100
2459 | GEV207_R0400_0787 | 175 | 54.71 | WMC | MD2 | 0 | LM | R0400 | GE1 | 6.3575 | 24.76 | 24.74 | 24.75 | 157.28455 | 150 | 150.4 | 40.0925 |  | TG 1 phase I | I | 2004-12-29 | 2005-12-05 | CA | -2.5 | 31.775 |  |  | 31.775 | [7 empty] | 80.7763 |  | 80.7763 |  |  |  | #DIV/0! |  |  | 1778794 | 3 | 3 |  |  | y | [5 empty] | 0.25 | 3.07 | [9 empty] | 100 kN Schenck, WMC | l, d | h | n |  |  | d, RT |  | wire cloth; tensile strength after run-out ca. 60 kN | [6 empty] | x | [5 empty] | Clip gauge: OB standard, Middle, Center, BTB | CG, M, C, BTB | 210 , 280
2458 | GEV207_R0400_0824 | 175 | 54.71 | WMC | MD2 | 0 | LM | R0400 | GE1 | 6.3575 | 25 | 24.99 | 24.995 | 158.873925 | 150 | 150.6 | 39.935 |  | TG 1 phase I | I | 2004-12-29 | 2004-12-29 | CA | -2.5 | 50.175 |  |  | 50.175 | [7 empty] | 126.3013 |  | 126.3013 |  |  |  | #DIV/0! |  |  | 1041 | 1 | 1b | [9 empty] | 0.9 | [9 empty] | 100 kN Instron, WMC | l | h | n |  |  | d, RT |  | visible S-bending |  | x |  |  |  |  | x | [5 empty] | Clip gauge: OB standard, Middle, Center, BTB | CG, M, C, BTB | 100
2457 | GEV207_R0400_0845 | 175 | 54.71 | WMC | MD2 | 0 | LM | R0400 | GE1 | 6.47 | 25.18 | 25.06 | 25.12 | 162.1382 | 150 | 150.8 | 39.5425 |  | TG 1 phase I | I | 2004-12-27 | 2004-12-29 | CA | -2.5 | 38.55 |  |  | 38.55 | [7 empty] | 94.87689 |  | 94.87689 |  |  |  | #DIV/0! |  |  | 193151 | 2 | 2 | [9 empty] | 1.53 | [9 empty] | 100 kN Instron, WMC | l | h | n |  |  | d, RT |  | no strain measurement; visible S-bending |  | x |  |  |  |  | x | [5 empty] | Clip gauge: OB standard, Middle, Center, BTB | CG, M, C, BTB | 100
2456 | GEV207_R0400_0846 | 175 | 54.71 | WMC | MD2 | 0 | LM | R0400 | GE1 | 6.4925 | 25.14 | 25.1 | 25.12 | 162.96175 | 150 | 150.84 | 39.465 |  | TG 1 phase I | I | 2004-12-29 | 2004-12-29 | CA | -2.5 | 60 |  |  | 60 | [7 empty] | 147.1566 |  | 147.1566 |  |  |  | #DIV/0! |  |  | 105 | 1 | 1 | [9 empty] | 0.9 | [9 empty] | 100 kN Instron, WMC | l | h | n |  |  | d, RT |  | no strain measurement; visible S-bending |  | x |  |  |  |  | x | [5 empty] | Clip gauge: OB standard, Middle, Center, BTB | CG, M, C, BTB | 100
2455 | GEV207_R0400_0877 | 174 | 54.96 | WMC | MD2 | 0 | LM | R0400 | GE1 | 6.47 | 24.98 | 24.95 | 24.965 | 161.4265 | 150 | 150.14 | 39.6425 |  | TG 1 phase I | I | 2004-12-17 | 2004-12-29 | CA | -2.5 | 27.15 |  |  | 27.15 | [7 empty] | 67.23478 |  | 67.23478 |  |  |  | #DIV/0! |  |  | 3095164 | 3 | 3 |  |  | y | [6 empty] | 3.07 | [9 empty] | 100 kN Schenck, WMC | l | h | n |  |  | d, RT |  | test interrupted couple of times; no strain measurement | [6 empty] | x | [5 empty] | Clip gauge: OB standard, Middle, Center, BTB | CG, M, C, BTB | 160
2454 | GEV207_R0400_0222 | 38 | 52.82994 | WMC | MD2 | 0 | LM | R0400 | GE1 | 6.815 | 25.36 | 25.31 | 25.335 | 172.48765 | 150 | 150.58 | 40.1975 |  | TG 1 phase I | I | 2004-07-20 | 2004-07-20 | CA | 0.1 | 56.4 |  |  | 56.4 |  | 1.365 |  | 1.365 |  | 1.365 |  | 326.6573 |  | 326.6573 |  |  |  | 0 |  |  | 2514 | 1b | 1b | [9 empty] | 2.1 |  | 26.1 | [7 empty] | 100 kN Schenck, WMC | l | h | n |  |  | d, RT | [14 empty] | Clip gauge: OB standard, Middle, Center, BTB | CG, M, C, BTB | 160
2453 | GEV207_R0400_0512 | 83 | 50.60759 | WMC | MD2 | 0 | LM | R0400 | GE1 | 6.76 | 25.2 | 25.13 | 25.165 | 169.8788 | 150 | 149.9 | 40.0975 |  | TG 1 phase I | I | 2004-07-26 | 2004-07-27 | CA | 0.1 | 44.42 |  |  | 44.42 |  | 1.045 |  | 1.045 |  | 1.045 |  | 261.1169 |  | 261.1169 |  |  |  | 0 |  |  | 73313 | 2 | 2 | [9 empty] | 3.34 |  | 27 | [7 empty] | 100 kN Schenck, WMC | l | h | n |  |  | d, RT | [14 empty] | Clip gauge: OB standard, Middle, Center, BTB | CG, M, C, BTB | 160
2452 | GEV207_R0400_0487 | 82 | 51.5364 | WMC | MD2 | 0 | LM | R0400 | GE1 | 6.745 | 25.35 | 25.29 | 25.32 | 170.58105 | 150 | 148.62 | 39.75 |  | TG 1 phase I | I | 2004-07-21 | 2004-07-26 | CA | 0.1 | 33.11 |  |  | 33.11 |  | 0.83 |  | 0.83 |  | 0.83 |  | 193.8713 |  | 193.8713 |  |  |  | #DIV/0! |  |  | 1495214 | 3 | 3 | [9 empty] | 6.1 | [9 empty] | 100 kN Schenck, WMC | l | h | n |  |  | d, RT | [14 empty] | Clip gauge: OB standard, Middle, Center, BTB | CG, M, C, BTB | 160
2451 | GEV207_R0400_0273 | 36 | 52.42024 | WMC | MD2 | 0 | LM | R0400 | GE1 | 6.56 | 25.34 | 25.28 | 25.31 | 165.8368 | 150 | 150.88 | 39.9425 |  | TG 1 phase I | I | 2004-07-20 | 2004-07-20 | CA | 0.1 | 33.1 |  |  | 33.1 |  | 0.765 |  | 0.765 |  | 0.765 |  | 199.3572 |  | 199.3572 |  |  |  | #DIV/0! |  |  | 346505 | 3 | 3 | [9 empty] | 6.1 | [9 empty] | 100 kN Schenck, WMC | l | h | n |  |  | d, RT | [14 empty] | Clip gauge: OB standard, Middle, Center, BTB | CG, M, C, BTB | 160
2450 | GEV207_R0400_0583 | 88 | 54.10508 | WMC | MD2 | 0 | LM | R0400 | GE1 | 6.45 | 24.76 | 24.73 | 24.745 | 159.5085 | 150 | 150.07 | 40.1525 |  | TG 1 phase I | I | 2004-07-26 | 2004-07-26 | CA | 0.1 | 43.7 |  |  | 43.7 |  | 1.015 |  | 1.015 |  | 1.015 |  | 273.8005 |  | 273.8005 |  |  |  | 0 |  |  | 10661 | 2 | 2 | [9 empty] | 3.34 |  | 28.75 | [7 empty] | 100 kN Schenck, WMC | l | h | n |  |  | d, RT | [8 empty] | x | [5 empty] | Clip gauge: OB standard, Middle, Center, BTB | CG, M, C, BTB | 160
2449 | GEV207_R0400_0597 | 88 | 54.10508 | WMC | MD2 | 0 | LM | R0400 | GE1 | 6.435 | 25.1 | 25.04 | 25.07 | 161.1324 | 150 | 150.51 | 39.2525 |  | TG 1 phase I | I | 2004-07-26 | 2004-07-26 | CA | 0.1 | 44.3 |  |  | 44.3 |  | 1.025 |  | 1.025 |  | 1.025 |  | 274.6002 |  | 274.6002 |  |  |  | 0 |  |  | 10911 | 2 | 2 | [9 empty] | 3.34 |  | 28.85 | [7 empty] | 100 kN Schenck, WMC | l | h | n |  |  | d, RT | [14 empty] | Clip gauge: OB standard, Middle, Center, BTB | CG, M, C, BTB | 160
2448 | GEV207_R0400_0861 | 174 | 54.96 | WMC | MD2 | 0 | LM | R0400 | GE1 | 6.4475 | 25.05 | 25.03 | 25.04 | 161.380925 | 150 | 150.66 | 40.05 |  | TG 1 phase I | I | 2005-01-25 | 2005-01-25 | CA | 0.1 | 44.27 |  |  | 44.27 |  | 0.97 |  | 0.97 |  | 0.97 |  | 274.2104 |  | 274.2104 |  |  |  | 0 |  |  | 14445 | 2 | 2 | [9 empty] | 3.34 |  | 30.5 | [7 empty] | 100 kN Instron, WMC | l | h | n |  |  | d, RT | [14 empty] | Clip gauge: OB standard, Middle, Center, BTB | CG, M, C, BTB | 100
2447 | GEV207_R0400_0612 | 88 | 54.10508 | WMC | MD2 | 0 | LM | R0400 | GE1 | 6.38 | 24.99 | 24.95 | 24.97 | 159.181 | 150 | 150.65 | 39.9025 |  | TG 1 phase I | I | 2005-01-24 | 2005-01-25 | CA | 0.5 | 44.34 |  |  | 44.34 | [7 empty] | 278.3277 |  | 278.3277 |  |  |  | #DIV/0! |  |  | 75550 | 2 | 2 | [9 empty] | 3.35 | [9 empty] | 100 kN Instron, WMC | l | h | n |  |  | d, RT | [14 empty] | Clip gauge: OB standard, Middle, Center, BTB | CG, M, C, BTB | 100
2446 | GEV207_R0400_0791 | 175 | 54.71 | WMC | MD2 | 0 | LM | R0400 | GE1 | 6.435 | 24.8 | 24.8 | 24.8 | 159.588 | 150 | 150.13 | 40.0025 |  | TG 1 phase I | I | 2005-01-20 | 2005-01-21 | CA | 0.5 | 43.86 |  |  | 43.86 | [7 empty] | 274.8327 |  | 274.8327 |  |  |  | #DIV/0! |  |  | 153995 | 2 | 2 | [9 empty] | 5 | [9 empty] | 100 kN Schenck, WMC | l | h | n |  |  | d, RT | [14 empty] | Clip gauge: OB standard, Middle, Center, BTB | CG, M, C, BTB | 200
2445 | GEV207_R0400_0844 | 175 | 54.71 | WMC | MD2 | 0 | LM | R0400 | GE1 | 6.4875 | 25.08 | 24.97 | 25.025 | 161.992875 | 150 | 151.08 | 39.7575 |  | TG 1 phase I | I | 2005-01-21 | 2005-01-21 | CA | 0.5 | 55.65 |  |  | 55.65 | [7 empty] | 342.7786 |  | 342.7786 |  |  |  | #DIV/0! |  |  | 19411 | 1b | 1b | [9 empty] | 2.1 | [9 empty] | 100 kN Schenck, WMC | l | h | n |  |  | d, RT |  | no strain measurement | [6 empty] | x | [5 empty] | Clip gauge: OB standard, Middle, Center, BTB | CG, M, C, BTB | 200
2444 | GEV207_R0400_0878 | 174 | 54.96 | WMC | MD2 | 0 | LM | R0400 | GE1 | 6.4 | 25.02 | 25 | 25.01 | 160 | 150 | 150.79 | 39.77 |  | TG 1 phase I | I | 2005-01-21 | 2005-01-21 | CA | 0.5 | 55.72 |  |  | 55.72 | [7 empty] | 348.1108 |  | 348.1108 |  |  |  | #DIV/0! |  |  | 15318 | 1b | 1b | [9 empty] | 2.1 | [9 empty] | 100 kN Schenck, WMC | l | h | n |  |  | d, RT |  | no strain measurement | [6 empty] | x | [5 empty] | Clip gauge: OB standard, Middle, Center, BTB | CG, M, C, BTB | 200
2443 | GEV207_R0400_0266 | 36 | 52.42024 | WMC | MD2 | 0 | LM | R0400 | GE1 | 6.54 | 25.31 | 25.27 | 25.29 | 165.2658 | 150 | 149.53 | 39.83 |  | High strain rate ST | High strain rate ST | 2004-09-21 | 2004-09-21 | STT |  | 109.923 |  | 109.923 |  |  | 2.9 | 2.9 |  |  |  |  | 664.6025 | 664.6025 |  |  |  |  | 23525.75 |  |  | 1 | [10 empty] | 156 |  |  | 28.25 | [7 empty] | 250 kN homebuilt, WMC | d | m | n |  | fan | d, RT | OB_TG1_R014 | High strain rate test'; wire cloth. Slipped at 109.923 kN, second try fmax=97.7. | [12 empty] | Clip gauge: OB standard, Middle, Center, BTB | CG, M, C, BTB | 200 Nm
2442 | GEV206_R0300_0843 | 113 | 52.38 | WMC | UD2 | 0 | LM | R0300 | GE1 | 3.68 | 25.58 | 25.57 | 25.575 | 94.0976 | 145 | 145.4 | 34.4675 |  | High strain rate ST | High strain rate ST | 2004-09-20 | 2004-09-20 | STT |  | 104.799 |  | 104.799 |  |  | 2.88 | 2.88 |  |  |  |  | 1113.509 | 1113.509 |  |  |  |  | #DIV/0! |  |  | 1 | [10 empty] | 204 | [10 empty] | 250 kN homebuilt, WMC | d | m | n |  | fan | d, RT | OB_TG1_R014 | High strain rate test'; wire cloth | [12 empty] | Clip gauge: OB standard, Middle, Center, BTB | CG, M, C, BTB | 200 Nm
2441 | GEV206_R0300_0844 | 113 | 52.38 | WMC | UD2 | 0 | LM | R0300 | GE1 | 3.685 | 25.62 | 25.58 | 25.6 | 94.2623 | 145 | 145.21 | 34.6075 |  | High strain rate ST | High strain rate ST | 2004-09-21 | 2004-09-21 | STT |  | 109.1 |  | 109.1 |  |  | 2.9 | 2.9 |  |  |  |  | 1156.504 | 1156.504 |  |  |  |  | 23458.51 |  |  | 1 | [10 empty] | 204 |  |  | 49.3 | [7 empty] | 250 kN homebuilt, WMC | d | m | n |  | fan | d, RT | OB_TG1_R014 | High strain rate test'; wire cloth | [12 empty] | Clip gauge: OB standard, Middle, Center, BTB | CG, M, C, BTB | 200 Nm
2440 | GEV206_R0300_0847 | 114 | 53.15 | WMC | UD2 | 0 | LM | R0300 | GE1 | 3.815 | 24.75 | 24.73 | 24.74 | 94.34495 | 145 | 145.2 | 34.5825 |  | High strain rate ST | High strain rate ST | 2004-09-10 | 2004-09-10 | STT |  | 91.16 |  | 91.16 | [8 empty] | 965.8509 | 965.8509 |  |  |  |  | #DIV/0! |  |  | 1 | [10 empty] | 204 | [10 empty] | 100 kN Schenck, WMC | d | h | n |  | fan | d, RT | OB_TG1_R014 | High-speed tensile test, at displacement rate comparable to fatigue test at 50.000 cycles. First of series of 4 UD and 4 MD. The other tests were done on 250 kN frame to avoid overloading of the 100 kN frame. | [12 empty] | Clip gauge: OB standard, Middle, Center, BTB | CG, M, C, BTB | 220
2439 | GEV207_R0400_0759 | 120 | 54.59 | WMC | MD2 | 0 | LM | R0400 | GE1 | 6.64 | 25.08 | 25.08 | 25.08 | 166.5312 | 150 | 151.12 | 39.965 |  | High strain rate ST | High strain rate ST | 2004-09-23 | 2004-09-23 | STT |  | 87.719 |  | 87.719 | [8 empty] | 526.7421 | 526.7421 |  |  |  |  | #DIV/0! |  |  | 1 | [10 empty] | 0.25 | [10 empty] | 250 kN homebuilt, WMC | d | m | n |  | fan | d, RT | OB_TG1_R014 | High strain rate': comparison test at low strain rate; wire cloth; no measurement data available | [6 empty] | x | [5 empty] | Clip gauge: OB standard, Middle, Center, BTB | CG, M, C, BTB | 250 Nm
2438 | GEV207_R0400_0761 | 120 | 54.59 | WMC | MD2 | 0 | LM | R0400 | GE1 | 6.395 | 25.48 | 25.48 | 25.48 | 162.9446 | 150 | 150.66 | 39.845 |  | High strain rate ST | High strain rate ST | 2004-09-22 | 2004-09-22 | STT |  | 117.853 |  | 117.853 |  |  | 3.07 | 3.07 |  |  |  |  | 723.2704 | 723.2704 |  |  |  |  | #DIV/0! |  |  | 1 | [10 empty] | 156 | [10 empty] | 250 kN homebuilt, WMC | d | m | n |  | fan | d, RT | OB_TG1_R014 | High strain rate test'; wire cloth | [6 empty] | x | [5 empty] | Clip gauge: OB standard, Middle, Center, BTB | CG, M, C, BTB | 250 Nm
2437 | GEV207_R0400_0762 | 120 | 54.59 | WMC | MD2 | 0 | LM | R0400 | GE1 | 6.375 | 25.42 | 25.41 | 25.415 | 161.98875 | 150 | 150.34 | 39.845 |  | High strain rate ST | High strain rate ST | 2004-09-22 | 2004-09-22 | STT |  | 115.657 |  | 115.657 | [8 empty] | 713.8412 | 713.8412 |  |  |  |  | #DIV/0! |  |  | 1 | [10 empty] | 156 | [10 empty] | 250 kN homebuilt, WMC | d | m | n |  | fan | d, RT | OB_TG1_R014 | High strain rate test'; wire cloth; no strain measurement | [6 empty] | x | [5 empty] | Clip gauge: OB standard, Middle, Center, BTB | CG, M, C, BTB | 250 Nm
2436 | GEV207_R0400_0766 | 120 | 54.59 | WMC | MD2 | 0 | LM | R0400 | GE1 | 6.3275 | 25.52 | 25.48 | 25.5 | 161.2247 | 150 | 150.49 | 39.69 |  | High strain rate ST | High strain rate ST | 2004-09-22 | 2004-09-22 | STT |  | 118.097 |  | 118.097 |  |  | 3.01 | 3.01 |  |  |  |  | 731.9249 | 731.9249 |  |  |  |  | 24853.14 |  |  | 1 | [10 empty] | 156 |  |  | 29.45 | [7 empty] | 250 kN homebuilt, WMC | d | m | n |  | fan | d, RT | OB_TG1_R014 | High strain rate test'; wire cloth | [12 empty] | Clip gauge: OB standard, Middle, Center, BTB | CG, M, C, BTB | 250 Nm
2435 | GEV207_R0400_0772 | 120 | 54.59 | WMC | MD2 | 0 | LM | R0400 | GE1 | 6.4725 | 25.45 | 25.41 | 25.43 | 164.466225 | 150 | 150.12 | 39.7075 |  | High strain rate ST | High strain rate ST | 2004-09-22 | 2004-09-22 | STT |  | 119.195 |  | 119.195 |  |  | 3.155 | 3.155 |  |  |  |  | 724.1685 | 724.1685 |  |  |  |  | #DIV/0! |  |  | 1 | [10 empty] | 156 | [10 empty] | 250 kN homebuilt, WMC | d | m | n |  | fan | d, RT | OB_TG1_R014 | High strain rate test'; wire cloth | [12 empty] | Clip gauge: OB standard, Middle, Center, BTB | CG, M, C, BTB | 250 Nm
2434 | GEV207_R0400_0812 | 175 | 54.71 | WMC | MD2 | 0 | LM | R0400 | GE1 | 6.4075 | 24.91 | 24.84 | 24.875 | 159.1623 | 150 | 150.69 | 40 |  | High strain rate ST | High strain rate ST | 2004-09-28 | 2004-09-28 | STT |  | 102.84 |  | 102.84 |  |  | 2.95 | 2.95 |  |  |  |  | 645.2238 | 645.2238 |  |  |  |  | 23941.51 |  |  | 1 | [10 empty] | 0.25 |  |  | 26.95 | [7 empty] | 250 kN homebuilt, WMC | d | m | n |  | fan | d, RT | OB_TG1_R014 | High strain rate': comparison test at low strain rate; wire cloth; outer layer seems to be off-axis, ca. 1 degree | [12 empty] | Clip gauge: OB standard, Middle, Center, BTB | CG, M, C, BTB | 250 Nm
2433 | GEV206_I0400_0022 | 105-106 | #N/A | WMC | UD2 | 0 | LM | I0400 | GE1 | 3.663333 |  | 12.19 | 12.19 | 44.65603 | 76 |  |  |  | TG 3 phase I | I | 2004-09-06 | 2004-09-06 | Shear |  | 2.35 |  | 2.35 | [12 empty] | 52.2 | 2.53 | #DIV/0! |  |  | 1 | [10 empty] | 1 | [10 empty] | 250 kN homebuilt, WMC | d | m | n | 59-60 | hot air | d, +60°C | - | V-notch corners machined. | [6 empty] | x | [5 empty] | Strain gauge: TML FCA-2-11, Middle, Center | SG, M, C
2432 | GEV206_I0400_0021 | 105-106 | #N/A | WMC | UD2 | 0 | LM | I0400 | GE1 | 3.633333 |  | 12.19 | 12.19 | 44.29033 | 76 |  |  |  | TG 3 phase I | I | 2004-09-06 | 2004-09-06 | Shear |  | 2.23 |  | 2.23 | [12 empty] | 50 | 2.75 | #DIV/0! |  |  | 1 | [10 empty] | 1 | [10 empty] | 250 kN homebuilt, WMC | d | m | n | 58.5-61 | hot air | d, +60°C | - | V-notch corners machined | [12 empty] | Strain gauge: TML FCA-2-11, Middle, Center | SG, M, C
2431 | GEV206_I0400_0020 | 105-106 | #N/A | WMC | UD2 | 0 | LM | I0400 | GE1 | 3.63 |  | 12.55 | 12.55 | 45.5565 | 76 |  |  |  | TG 3 phase I | I | 2004-09-03 | 2004-09-03 | Shear |  | 1.9 |  | 1.9 | [14 empty] | #DIV/0! |  |  | 1 | [10 empty] | 1 | [10 empty] | 250 kN homebuilt, WMC | d | m | n |  | hot air | d, +60°C | - | corners next to v-notches not machined | x | [11 empty] | Strain gauge: TML FCA-2-11, Middle, Center | SG, M, C
2430 | GEV206_I0400_0019 | 105-106 | #N/A | WMC | UD2 | 0 | LM | I0400 | GE1 | 3.673333 |  | 12.18 | 12.18 | 44.7412 | 76 |  |  |  | TG 3 phase I | I | 2004-09-03 | 2004-09-03 | Shear |  | 2.37 |  | 2.37 | [12 empty] | 52.2 | 1.76 | #DIV/0! |  |  | 1 | [10 empty] | 1 | [10 empty] | 250 kN homebuilt, WMC | d | m | n | 62 | hot air | d, +60°C | - | V-notch corners machined | [12 empty] | Strain gauge: TML FCA-2-11, Middle, Center | SG, M, C
2429 | GEV206_I0400_0018 | 105-106 | #N/A | WMC | UD2 | 0 | LM | I0400 | GE1 | 3.596667 |  | 12.2 | 12.2 | 43.87933 | 76 |  |  |  | TG 3 phase I | I | 2004-09-06 | 2004-09-06 | Shear |  | 2.056 |  | 2.056 | [12 empty] | 46.4 | 1.9 | #DIV/0! |  |  | 1 | [10 empty] | 1 | [10 empty] | 250 kN homebuilt, WMC | d | m | n | 62-64.9 | hot air | d, +60°C | - | V-notch corners machined | [12 empty] | Strain gauge: TML FCA-2-11, Middle, Center | SG, M, C
2428 | GEV206_I0400_0017 | 105-106 | #N/A | WMC | UD2 | 0 | LM | I0400 | GE1 | 3.646667 |  | 12.19 | 12.19 | 44.45287 | 76 |  |  |  | TG 3 phase I | I | 2004-09-03 | 2004-09-03 | Shear |  | 2.07 |  | 2.07 | [12 empty] | 46.1 | 2.18 | #DIV/0! |  |  | 1 | [10 empty] | 1 | [10 empty] | 250 kN homebuilt, WMC | d | m | n | 62-64.4 | hot air | d, +60°C | - | V-notch corners machined | [12 empty] | Strain gauge: TML FCA-2-11, Middle, Center | SG, M, C
2427 | GEV206_I0400_0016 | 105-106 | #N/A | WMC | UD2 | 0 | LM | I0400 | GE1 | 3.6 |  | 12.17 | 12.17 | 43.812 | 76 |  |  |  | TG 3 phase I | I | 2004-09-02 | 2004-09-02 | Shear |  | 1.9 |  | 1.9 | [14 empty] | #DIV/0! |  |  | 1 | [10 empty] | 1 | [10 empty] | 250 kN homebuilt, WMC | d | m | n |  | hot air | d, +60°C | - | Iosupescu fixture. First specimen in this test series. Due to the large deformation in the 60C tests, the specimen edge and fixture would make contact, thus obscuring the determination of Fmax. In later tests, the corners next to the v-notches of the iosupescu specimens were partly machined to avoid this. | x | [11 empty] | Strain gauge: TML FCA-2-11, Middle, Center | SG, M, C
2426 | GEV206_I0400_0011 | 105-106 | #N/A | WMC | UD2 | 0 | LM | I0400 | GE1 | 3.583333 |  | 12.13 | 12.13 | 43.46583 | 76 |  |  |  | TG 4 phase I | I | 2004-07-09 | 2004-07-09 | Shear |  | 3.31 |  | 3.31 | [12 empty] | 75.5 | 4.23 | #DIV/0! |  |  | 1 | [10 empty] | 1 | [10 empty] | 250 kN homebuilt, WMC | d | m | n |  | fan | d, RT | - | [13 empty] | Strain gauge: TML FCA-2-11, Middle, Center | SG, M, C
2425 | GEV206_I0400_0010 | 105-106 | #N/A | WMC | UD2 | 0 | LM | I0400 | GE1 | 3.573333 |  | 12.16 | 12.16 | 43.45173 | 76 |  |  |  | TG 4 phase I | I | 2004-07-09 | 2004-07-09 | Shear |  | 3.26 |  | 3.26 | [12 empty] | 74.4 | 3.82 | #DIV/0! |  |  | 1 | [10 empty] | 1 | [10 empty] | 250 kN homebuilt, WMC | d | m | n |  | fan | d, RT | - | [13 empty] | Strain gauge: TML FCA-2-11, Middle, Center | SG, M, C
2424 | GEV206_I0400_0009 | 105-106 | #N/A | WMC | UD2 | 0 | LM | I0400 | GE1 | 3.563333 |  | 12.19 | 12.19 | 43.43703 | 76 |  |  |  | TG 4 phase I | I | 2004-07-09 | 2004-07-09 | Shear |  | 3.45 |  | 3.45 | [12 empty] | 78.6 | 4.82 | #DIV/0! |  |  | 1 | [10 empty] | 1 | [10 empty] | 250 kN homebuilt, WMC | d | m | n |  | fan | d, RT | - | [13 empty] | Strain gauge: TML FCA-2-11, Middle, Center | SG, M, C
2423 | GEV206_I0400_0008 | 105-106 | #N/A | WMC | UD2 | 0 | LM | I0400 | GE1 | 3.563333 |  | 12.16 | 12.16 | 43.33013 | 76 |  |  |  | TG 3 phase I | I | 2004-07-09 | 2004-07-09 | Shear |  | 3.25 |  | 3.25 | [12 empty] | 74.4 | 4.79 | #DIV/0! |  |  | 1 | [10 empty] | 1 | [10 empty] | 250 kN homebuilt, WMC | d | m | n |  | fan | d, RT | - | [13 empty] | Strain gauge: TML FCA-2-11, Middle, Center | SG, M, C
2422 | GEV206_I0400_0003 | 105-106 | #N/A | WMC | UD2 | 0 | LM | I0400 | GE1 | 3.59 |  | 12.12 | 12.12 | 43.5108 | 76 |  |  |  | TG 3 phase I | I | 2004-07-09 | 2004-07-09 | Shear |  | 3.42 |  | 3.42 | [12 empty] | 78.5 | 4.94 | #DIV/0! |  |  | 1 | [10 empty] | 1 | [10 empty] | 250 kN homebuilt, WMC | d | m | n |  | fan | d, RT | - | [13 empty] | Strain gauge: TML FCA-2-11, Middle, Center | SG, M, C
2421 | GEV206_I0400_0002 | 105-106 | #N/A | WMC | UD2 | 0 | LM | I0400 | GE1 | 3.603333 |  | 12.12 | 12.12 | 43.6724 | 76 |  |  |  | TG 3 phase I | I | 2004-07-07 | 2004-07-07 | Shear |  | 3.17 |  | 3.17 | [12 empty] | 72.6 | 4.87 | #DIV/0! |  |  | 1 | [10 empty] | 1 | [10 empty] | 250 kN homebuilt, WMC | d | m | n |  | fan | d, RT | - | [13 empty] | Strain gauge: TML FCA-2-11, Middle, Center | SG, M, C
2420 | GEV206_I0400_0001 | 105-106 | #N/A | WMC | UD2 | 0 | LM | I0400 | GE1 | 3.64 |  | 12.1 | 12.1 | 44.044 | 76 |  |  |  | TG 3 phase I | I | 2004-07-07 | 2004-07-07 | Shear |  | 3.29 |  | 3.29 | [12 empty] | 74.8 | 4.35 | #DIV/0! |  |  | 1 | [10 empty] | 1 | [10 empty] | 250 kN homebuilt, WMC | d | m | n |  | fan | d, RT | - | [13 empty] | Strain gauge: TML FCA-2-11, Middle, Center | SG, M, C
2419 | GEV206_I0400_0005 | 105-106 | #N/A | WMC | UD2 | 0 | LM | I0400 | GE1 | 3.58 |  | 12.19 | 12.19 | 43.6402 | 76 |  |  |  | TG 3 phase I | I | 2004-07-09 | 2004-07-09 | Shear |  | 3.45 |  | 3.45 | [12 empty] | 78.2 | 4.76 | #DIV/0! |  |  | 1 | [10 empty] | 1 | [10 empty] | 250 kN homebuilt, WMC | d | m | n |  | fan | d, RT | - | [13 empty] | Strain gauge: TML FCA-2-11, Middle, Center | SG, M, C
2418 | GEV206_R0300_0358 | 53 | 53.39671 | WMC | UD2 | 0 | LM | R0300 | GE1 | 3.675 | 25.31 | 25.26 | 25.285 | 92.8305 | 145 | 145.81 | 34.6625 |  | TG 3 phase I | I | 2004-11-11 | 2004-11-11 | STC |  | -36.6 |  | -36.6 | [8 empty] | -393.8771 | -393.8771 |  |  |  |  | #DIV/0! |  |  | 1 | [10 empty] | 1 | [10 empty] | 250 kN homebuilt, WMC | d | m | n | 59.55 | hot air | d, +60°C | [14 empty] | Strain gauge: HBM 10/120LY11 (transverse), Middle, Center, BTB | SGT, M, C, BTB | 120 Nm
2417 | GEV206_R0300_0562 | 73 | 53.6201 | WMC | UD2 | 0 | LM | R0300 | GE1 | 3.62 | 25.3 | 25.25 | 25.275 | 91.405 | 145 | 145.33 | 34.885 |  | TG 3 phase I | I | 2004-11-11 | 2004-11-11 | STC |  | -41.358 |  | -41.358 | [7 empty] | 0.289 | -452.0222 | -452.0222 |  |  |  |  | #DIV/0! |  |  | 1 | [10 empty] | 1 | [6 empty] | 45,42.8,43.3,44.1,44.9,47,0,0,0,0 | 44.3,41.2,37.9,36.4,35.4,33.3,0,0,0,0 |  |  | 250 kN homebuilt, WMC | d | m | n | 58.3 | hot air | d, +60°C |  | loading-unloading-reloading, stepsize 6 kN | [8 empty] | x |  |  |  | Strain gauge: HBM 10/120LY11 (transverse) & OB clip gauge, Middle, Center, BTB | SG&CG, M, C, BTB | 120 Nm
2416 | GEV206_R0300_0556 | 72 | 52.97054 | WMC | UD2 | 0 | LM | R0300 | GE1 | 3.595 | 25.23 | 25.19 | 25.21 | 90.55805 | 145 | 145.33 | 34.9825 |  | TG 3 phase I | I | 2004-11-10 | 2004-11-10 | STC |  | -38.308 |  | -38.308 | [7 empty] | 0.1805 | -422.6859 | -422.6859 |  |  |  |  | -9552.223 |  |  | 1 | [10 empty] | 1 |  |  |  | 44.25 |  |  | 44.6,54,53.1,53.4,54.5,56.9,67.8,0,0,0 | 45.9,37.3,34.8,33.3,31.7,29.9,27.3,0,0,0 |  |  | 250 kN homebuilt, WMC | d | m | n | 61.25 | hot air | d, +60°C |  | loading-unloading-reloading, stepsize 6 kN | [8 empty] | x |  |  |  | Strain gauge: HBM 10/120LY11 (transverse) & OB clip gauge, Middle, Center, BTB | SG&CG, M, C, BTB | 120 Nm
2415 | GEV206_R0300_0830 | 113 | 52.38 | WMC | UD2 | 0 | LM | R0300 | GE1 | 3.685 | 25.62 | 25.59 | 25.605 | 94.29915 | 145 | 145.82 | 34.4825 |  | TG 3 phase I | I | 2004-11-08 | 2004-11-08 | STC |  | -30.744 |  | -30.744 | [7 empty] | 0.2145 | -325.8353 | -325.8353 |  |  |  |  | #DIV/0! |  |  | 1 | [10 empty] | 1 | [6 empty] | 41.3,50.9,49.3,50.3,50.9,55.8,0,0,0,0 | 54.3,32.7,33.5,38,33.3,31.8,0,0,0,0 |  |  | 250 kN homebuilt, WMC | d | m | n | 60.7 | hot air | d, +60°C |  | loading-unloading-reloading, stepsize 6 kN | [8 empty] | x |  |  |  | Strain gauge: HBM 10/120LY11 (transverse) & OB clip gauge, Middle, Center, BTB | SG&CG, M, C, BTB | 120 Nm
2414 | GEV206_R0300_0854 | 114 | 53.15 | WMC | UD2 | 0 | LM | R0300 | GE1 | 3.74 | 25.58 | 25.56 | 25.57 | 95.5944 | 145 | 144.93 | 34.7075 |  | TG 3 phase I | I | 2004-10-21 | 2004-10-21 | STC |  | -35.8 |  | -35.8 | [7 empty] | 0.288 | -374.3525 | -374.3525 |  |  |  |  | #DIV/0! |  |  | 1 | [10 empty] | 1 | [6 empty] | 38.3,36.6,34.8,36,36.9,0,0,0,0,0 | 34.3,32.6,31.7,30.9,29,0,0,0,0,0 |  |  | 250 kN homebuilt, WMC | d | m | n | 57.55 | hot air | d, +60°C |  | clip gauge fell off during mounting; loading-unloading-reloading, stepsize 6 kN | [6 empty] | x |  | x |  |  |  | Strain gauge: HBM 10/120LY11 (transverse) & OB clip gauge, Middle, Center, BTB | SG&CG, M, C, BTB | 120 Nm
2413 | GEV206_R0300_0554 | 72 | 52.97054 | WMC | UD2 | 0 | LM | R0300 | GE1 | 3.58 | 25.25 | 25.21 | 25.23 | 90.2518 | 145 | 145.55 | 34.9625 |  | TG 3 phase I | I | 2004-11-04 | 2004-11-04 | STT |  | 75.4 |  | 75.4 |  |  | 2.28 | 2.28 |  |  |  | 0.3195 | 834.7781 | 834.7781 |  |  |  |  | #DIV/0! |  |  | 1 | [10 empty] | 1 | [6 empty] | 38.9,39.8,39.1,39.5,38.7,0,0,0,0,0 | 48.4,43.4,40.8,40,39.3,0,0,0,0,0 |  |  | 250 kN homebuilt, WMC | d | m | n | 57.3 | hot air | d, +60°C |  | loading-unloading-reloading, stepsize 14 kN; Small peak in data caused by electrical disturbance | [8 empty] | x |  |  |  | Strain gauge: HBM 10/120LY11 (transverse) & OB clip gauge, Middle, Center, BTB | SG&CG, M, C, BTB | 200 Nm
2412 | GEV206_R0300_0823 | 113 | 52.38 | WMC | UD2 | 0 | LM | R0300 | GE1 | 3.7875 | 25.58 | 25.54 | 25.56 | 96.73275 | 145 | 145.47 | 34.7 |  | TG 3 phase I | I | 2004-11-05 | 2004-11-05 | STT |  | 70.3 |  | 70.3 |  |  | 1.925 | 1.925 |  |  |  | 0.311 | 726.1759 | 726.1759 |  |  |  |  | #DIV/0! |  |  | 1 | [10 empty] | 1 | [6 empty] | 42,42.3,41.6,41,0,0,0,0,0,0 | 39.5,37.8,37.3,37.2,0,0,0,0,0,0 |  |  | 250 kN homebuilt, WMC | d | m | n | 60.75 | hot air | d, +60°C |  | loading-unloading-reloading, stepsize 14 kN | [8 empty] | x |  |  |  | Strain gauge: HBM 10/120LY11 (transverse) & OB clip gauge, Middle, Center, BTB | SG&CG, M, C, BTB | 200 Nm
2411 | GEV206_R0300_0829 | 113 | 52.38 | WMC | UD2 | 0 | LM | R0300 | GE1 | 3.78 | 25.57 | 25.53 | 25.55 | 96.5034 | 145 | 144.86 | 34.725 |  | TG 3 phase I | I | 2004-11-17 | 2004-11-17 | STT |  | 75.4 |  | 75.4 | [7 empty] | 0.2785 | 780.708 | 780.708 |  |  |  |  | #DIV/0! |  |  | 1 | [10 empty] | 1 | [6 empty] | 45.7,44.4,43.3,42.4,41.4,0,0,0,0,0 | 36.4,36.2,36.2,36.2,36.5,0,0,0,0,0 |  |  | 250 kN homebuilt, WMC | d | m | n | 61.5 | hot air | d, +60°C |  | loading-unloading-reloading, stepsize 14 kN, T01 defect | [6 empty] | x |  | x |  |  |  | Strain gauge: HBM 10/120LY11 (transverse) & OB clip gauge, Middle, Center, BTB | SG&CG, M, C, BTB | 200 Nm
2410 | GEV206_R0300_0842 | 113 | 52.38 | WMC | UD2 | 0 | LM | R0300 | GE1 | 3.64 | 25.5 | 25.5 | 25.5 | 92.82 | 145 | 144.83 | 34.515 |  | TG 3 phase I | I | 2004-11-08 | 2004-11-08 | STT |  | 74.4 |  | 74.4 | [7 empty] | 0.3045 | 801.5514 | 801.5514 |  |  |  |  | #DIV/0! |  |  | 1 | [10 empty] | 1 | [6 empty] | 46.5,44.9,44,43,42.1,0,0,0,0,0 | 34.1,35.3,35.1,35.5,35.2,0,0,0,0,0 |  |  | 250 kN homebuilt, WMC | d | m | n | 63.2 | hot air | d, +60°C |  | loading-unloading-reloading, stepsize 14 kN | [8 empty] | x |  |  |  | Strain gauge: HBM 10/120LY11 (transverse) & OB clip gauge, Middle, Center, BTB | SG&CG, M, C, BTB | 200 Nm
2409 | GEV206_R0300_0850 | 114 | 53.15 | WMC | UD2 | 0 | LM | R0300 | GE1 | 3.7675 | 25.24 | 25.24 | 25.24 | 95.0917 | 145 | 144.71 | 34.605 |  | TG 3 phase I | I | 2004-11-12 | 2004-11-12 | STT |  | 62.83 |  | 62.83 | [7 empty] | 0.3015 | 660.7306 | 660.7306 |  |  |  |  | #DIV/0! |  |  | 1 | [10 empty] | 1 | [6 empty] | 47,42,39.9,39,0,0,0,0,0,0 | 31.8,31.7,32.8,32.9,0,0,0,0,0,0 |  |  | 250 kN homebuilt, WMC | d | m | n | 60.5 | hot air | d, +60°C |  | loading-unloading-reloading, wire cloth | [8 empty] | x |  |  |  | Strain gauge: HBM 10/120LY11 (transverse) & OB clip gauge, Middle, Center, BTB | SG&CG, M, C, BTB | 200 Nm
2408 | GEV206_I0500_0010 | 23 | 0 | WMC | UD2 | 0 | LM | I0500 | GE1 | 3.746667 |  | 15.33 | 15.33 | 57.4364 | 105 |  |  |  | TG 4 phase I | I | 2004-07-14 | 2004-07-14 | 4 point bending |  | -2.25 |  | -2.25 |  |  | -2.6 | -2.6 |  |  |  |  | -39.17376 | -39.17376 |  |  |  |  | -1283.544 |  |  | 1 | [10 empty] | 5 |  |  | 30.52 | [7 empty] | 250 kN homebuilt, WMC | d | m | n |  | fan | d, RT | OB_TG4_R008 | Et is flexural modulus; calculated strain and measured strain differed 10%, see report | [12 empty] | Strain gauge: HBM 10/120LY11 & LVDTMiddle, Center, BTB | SG&LVDTM, C, BTB | n/a
2407 | GEV206_I0500_0008 | 23 | 0 | WMC | UD2 | 0 | LM | I0500 | GE1 | 3.803333 |  | 15.3 | 15.3 | 58.191 | 105 |  |  |  | TG 4 phase I | I | 2004-07-12 | 2004-07-12 | 4 point bending |  | -2.29 |  | -2.29 | [8 empty] | -39.35316 | -39.35316 |  |  |  |  | #DIV/0! |  |  | 1 | [10 empty] | 5 | [10 empty] | 250 kN homebuilt, WMC | d | m | n |  | fan | d, RT | OB_TG4_R008 | no strain measurement | [6 empty] | x | [7 empty] | n/a
2406 | GEV206_I0500_0007 | 23 | 0 | WMC | UD2 | 0 | LM | I0500 | GE1 | 3.78 |  | 15.36 | 15.36 | 58.0608 | 105 |  |  |  | TG 4 phase I | I | 2004-07-14 | 2004-07-14 | 4 point bending |  | -2.28 |  | -2.28 |  |  | -2.7 | -2.7 |  |  |  |  | -39.26918 | -39.26918 |  |  |  |  | -1331.159 |  |  | 1 | [10 empty] | 5 |  |  | 29.5 | [7 empty] | 250 kN homebuilt, WMC | d | m | n |  | fan | d, RT | OB_TG4_R008 | Et is flexural modulus; calculated strain and measured strain differed 10%, see report | [12 empty] | Strain gauge: HBM 10/120LY11 & LVDTMiddle, Center, BTB | SG&LVDTM, C, BTB | n/a
2405 | GEV206_I0500_0006 | 23 | 0 | WMC | UD2 | 0 | LM | I0500 | GE1 | 3.753333 |  | 15.27 | 15.27 | 57.3134 | 105 |  |  |  | TG 4 phase I | I | 2004-07-14 | 2004-07-14 | 4 point bending |  | -2.27 |  | -2.27 |  |  | -2.6 | -2.6 |  |  |  |  | -39.60679 | -39.60679 |  |  |  |  | -1274.35 |  |  | 1 | [10 empty] | 5 |  |  | 31.08 | [7 empty] | 250 kN homebuilt, WMC | d | m | n |  | fan | d, RT | OB_TG4_R008 | Et is flexural modulus; calculated strain and measured strain differed 10%, see report | [12 empty] | Strain gauge: HBM 10/120LY11 & LVDTMiddle, Center, BTB | SG&LVDTM, C, BTB | n/a
2404 | GEV206_I0500_0005 | 23 | 0 | WMC | UD2 | 0 | LM | I0500 | GE1 | 3.73 |  | 15.31 | 15.31 | 57.1063 | 105 |  |  |  | TG 4 phase I | I | 2004-07-14 | 2004-07-14 | 4 point bending |  | -2.27 |  | -2.27 |  |  | -2.7 | -2.7 |  |  |  |  | -39.75043 | -39.75043 |  |  |  |  | -1296.915 |  |  | 1 | [10 empty] | 5 |  |  | 30.65 | [7 empty] | 250 kN homebuilt, WMC | d | m | n |  | fan | d, RT | OB_TG4_R008 | Et is flexural modulus; calculated strain and measured strain differed 10%, see report | [12 empty] | Strain gauge: HBM 10/120LY11 & LVDTMiddle, Center, BTB | SG&LVDTM, C, BTB | n/a
2403 | GEV206_I0500_0004 | 23 | 0 | WMC | UD2 | 0 | LM | I0500 | GE1 | 3.756667 |  | 15.32 | 15.32 | 57.55213 | 105 |  |  |  | TG 4 phase I | I | 2004-07-14 | 2004-07-14 | 4 point bending |  | -2.24 |  | -2.24 |  |  | -2.8 | -2.8 |  |  |  |  | -38.92123 | -38.92123 |  |  |  |  | -957.2364 |  |  | 1 | [10 empty] | 5 |  |  | 40.66 | [7 empty] | 250 kN homebuilt, WMC | d | m | n |  | fan | d, RT | OB_TG4_R008 | Et is flexural modulus; calculated strain and measured strain differed 10%, see report | [12 empty] | Strain gauge: HBM 10/120LY11 & LVDTMiddle, Center, BTB | SG&LVDTM, C, BTB | n/a
2402 | GEV206_I0500_0001 | 23 | 0 | WMC | UD2 | 0 | LM | I0500 | GE1 | 3.78 |  | 15.29 | 15.29 | 57.7962 | 105 |  |  |  | TG 4 phase I | I | 2004-07-12 | 2004-07-12 | 4 point bending |  | -2.34 |  | -2.34 | [8 empty] | -40.48709 | -40.48709 |  |  |  |  | #DIV/0! |  |  | 1 | [10 empty] | 5 | [10 empty] | 250 kN homebuilt, WMC | d | m | n |  | fan | d, RT | OB_TG4_R008 | no strain measurement | [6 empty] | x | [7 empty] | n/a
2401 | GEV206_I0300_0009 | 55 | 51.93541 | WMC | UD2 | 0 | LM | I0300 | GE1 | 3.92 |  | 10.01 | 10.01 | 39.2392 | 136 |  |  |  | TG 4 phase I | I | 2004-09-10 | 2004-09-10 | STC |  | -24.4 |  | -24.4 | [8 empty] | -621.8272 | -621.8272 |  |  |  |  | -17225.13 |  |  | 1 | [10 empty] | 1 |  |  |  | 36.1 | [6 empty] | 250 kN homebuilt, WMC | d | m | n |  | fan | d, RT |  | Wyoming combined loading fixture | [12 empty] | Strain gauge: TML FCA-2-11, Middle, Center, BTB | SGC, M, C, BTB | 2.8 Nm
2400 | GEV206_R0300_0580 | 84 | 52.46668 | WMC | UD2 | 0 | LM | R0300 | GE1 | 3.775 | 25.28 | 25.23 | 25.255 | 95.24325 | 145 | 145.5 | 34.89 |  | TG 5 phase I | I | 2005-01-14 | 2005-01-14 | PRSTC80 | -1 | 32.63 |  |  | 32.63 |  | 0.875 |  | 0.875 |  |  |  | 342.2573 |  | 342.2573 |  |  |  | #DIV/0! |  |  | 2399 | 1b | 1b | [9 empty] | 1.23 | [9 empty] | 100 kN Schenck, WMC | l | h | n | 22.7 | fan | d, RT | OB_TG5_R007 | [13 empty] | Clip gauge: OB standard, Middle, Center, BTB | CG, M, C, BTB | 160
2399 | GEV206_R0300_0814 | 113 | 52.38 | WMC | UD2 | 0 | LM | R0300 | GE1 | 3.695 | 25.57 | 25.55 | 25.56 | 94.40725 | 145 | 145.04 | 34.64 |  | TG 5 phase I | I | 2005-01-20 | 2005-01-20 | PRSTC80 | -1 | 33.04 |  |  | 33.04 |  | 0.845 |  | 0.845 |  |  |  | 349.8362 |  | 349.8362 |  |  |  | 0 |  |  | 3514 | 1b | 1b | [9 empty] | 1.23 |  | 41.85 | [7 empty] | 100 kN Schenck, WMC | l | h | n | 21.5 | fan | d, RT | OB_TG5_R007 | [13 empty] | Clip gauge: OB standard, Middle, Center, BTB | CG, M, C, BTB | 200
2398 | GEV206_R0300_0837 | 113 | 52.38 | WMC | UD2 | 0 | LM | R0300 | GE1 | 3.6575 | 25.59 | 25.57 | 25.58 | 93.522275 | 145 | 144.98 | 34.6625 |  | TG 5 phase I | I | 2005-01-19 | 2005-01-19 | PRSTC80 | -1 | 33.07 |  |  | 33.07 |  | 0.835 |  | 0.835 |  |  |  | 353.4674 |  | 353.4674 |  |  |  | 0 |  |  | 3047 | 1b | 1b | [9 empty] | 1.23 |  |  | 43.7 | [6 empty] | 100 kN Schenck, WMC | l | h | n | 21.5 | fan | d, RT | OB_TG5_R007 | [13 empty] | Clip gauge: OB standard, Middle, Center, BTB | CG, M, C, BTB | 200 , 280
2397 | GEV207_R0400_0764 | 120 | 54.59 | WMC | MD2 | 0 | LM | R0400 | GE1 | 6.3175 | 25.56 | 25.51 | 25.535 | 161.159425 | 150 | 150.64 | 39.7975 |  | TG 5 phase I | I | 2004-10-04 | 2004-10-04 | PRSTT50 | -1 | 30.96 |  |  | 30.96 | [7 empty] | 191.9198 |  | 191.9198 |  |  |  | #DIV/0! |  |  | 17041 | 2 | 2 | [9 empty] | 1.44 | [9 empty] | 100 kN Schenck, WMC | l | h | n | 16.1 | fan | d, RT | OB_TG5_R007 | [7 empty] | x | [5 empty] | Clip gauge: OB standard, Middle, Center, BTB | CG, M, C, BTB | 160
2396 | GEV207_R0400_0773 | 119 | 54.42 | WMC | MD2 | 0 | LM | R0400 | GE1 | 6.3325 | 25.56 | 25.5 | 25.53 | 161.47875 | 150 | 150.66 | 39.73 |  | TG 5 phase I | I | 2004-09-20 | 2004-09-21 | PRSTT50 | -1 | 22.57 |  |  | 22.57 | [7 empty] | 139.6065 |  | 139.6065 |  |  |  | 0 |  |  | 245226 | 3 | 3 | [9 empty] | 2.57 |  |  | 30.45 | [6 empty] | 100 kN Schenck, WMC | l | h | n | 18.6 | fan | d, RT | OB_TG5_R007 | test interrupted once | [12 empty] | Clip gauge: OB standard, Middle, Center, BTB | CG, M, C, BTB | 160
2395 | GEV206_R0300_0846 | 113 | 52.38 | WMC | UD2 | 0 | LM | R0300 | GE1 | 3.6975 | 25.65 | 25.62 | 25.635 | 94.72995 | 145 | 144.99 | 34.6875 |  | TG 5 phase I | I | 2004-10-12 | 2004-10-12 | PRSTT80 | -1 | 33.13 |  |  | 33.13 | [7 empty] | 349.5264 |  | 349.5264 |  |  |  | #DIV/0! |  |  | 3658 | 1b | 1b | [9 empty] | 1.23 | [9 empty] | 100 kN Schenck, WMC | l | h | n |  | fan | d, RT | OB_TG5_R007 | [15 empty] | 160
2394 | GEV207_R0400_0945 | 120 | 54.59 | WMC | MD2 | 0 | LM | R0400 | GE1 | 6.4 | 25 | 24.99 | 24.995 | 159.936 | 150 | 149.97 | 39.92 |  | TG 5 phase I | I | 2004-10-06 | 2004-10-06 | PRSTT80 | -1 | 30.33 |  |  | 30.33 |  | 0.72 |  | 0.72 |  |  |  | 189.6004 |  | 189.6004 |  |  |  | 0 |  |  | 19603 | 2 | 2 | [9 empty] | 1.44 |  | 27.85 | 26.85 | [6 empty] | 100 kN Schenck, WMC | l | h | n | 12.7 | fan | d, RT | OB_TG5_R007 | outer layer seemed to be off-axis, ca. 1 degree | [12 empty] | Clip gauge: OB standard, Middle, Center, BTB | CG, M, C, BTB | 160
2393 | GEV206_R0300_0818 | 113 | 52.38 | WMC | UD2 | 0 | LM | R0300 | GE1 | 3.6925 | 25.6 | 25.57 | 25.585 | 94.417225 | 145 | 145.01 | 34.765 |  | TG 5 phase I | I | 2005-01-18 | 2005-01-18 | RSTC20 | -1 | 52.5 |  | -52.5 | 33.07 |  | 0.85 |  | 0.85 |  |  |  | 555.7166 | -555.7166 | 350.0485 |  |  |  | -13294.66 |  |  | 999 | 1b | 1b | [8 empty] | 1 | 1.23 |  | 41.8 |  | 41.85 | 41.95 |  |  |  |  | 100 kN Schenck, WMC | l, d | h | n | 21.5 | fan | d, RT | OB_TG5_R007 | [13 empty] | Clip gauge: OB standard, Middle, Center, BTB | CG, M, C, BTB | 200 , 280
2392 | GEV206_R0300_0834 | 113 | 52.38 | WMC | UD2 | 0 | LM | R0300 | GE1 | 3.6825 | 25.62 | 25.61 | 25.615 | 94.308825 | 145 | 144.73 | 34.59 |  | TG 5 phase I | I | 2004-12-02 | 2004-12-02 | RSTC20 | -1 | 57 |  | -57 | 24.87 |  | -0.5966667 |  | -0.5966667 |  |  |  | 604.2793 | -604.2793 | 263.6566 |  |  |  | -15259.58 |  |  | 10002 | 2 | 2 | [8 empty] | 1 | 2.17 |  |  | 39.6 | [6 empty] | 100 kN Schenck, WMC | l, d | h | n | 21-30.8 | fan | d, RT | OB_TG5_R007 | [13 empty] | Clip gauge: OB standard, Middle, Center, BTB | CG, M, C, BTB | 160 , 220
2391 | GEV206_R0300_0812 | 113 | 52.38 | WMC | UD2 | 0 | LM | R0300 | GE1 | 3.5675 | 25.61 | 25.59 | 25.6 | 91.292325 | 145 | 144.97 | 34.5625 |  | TG 5 phase I | I | 2005-01-19 | 2005-01-19 | RSTC50 | -1 | 55.7 |  | -55.7 | 33.09 | [7 empty] | 609.8896 | -609.8896 | 362.3204 |  |  |  | #DIV/0! |  |  | 2505 | 1b | 1b | [8 empty] | 1 | 1.23 |  |  |  |  | 43.3 |  |  |  |  | 100 kN Schenck, WMC | l, d | h | n | 21.5 | fan | d, RT | OB_TG5_R007 | [13 empty] | Clip gauge: OB standard, Middle, Center, BTB | CG, M, C, BTB | 200 , 280
2390 | GEV206_R0300_0856 | 114 | 53.15 | WMC | UD2 | 0 | LM | R0300 | GE1 | 3.7325 | 25.53 | 25.49 | 25.51 | 95.141425 | 145 | 145.63 | 34.64 |  | TG 5 phase I | I | 2004-10-20 | 2004-10-21 | RSTC50 | -1 | 56.9 |  | -56.9 | 24.75 | [7 empty] | 597.5882 | -597.5882 | 259.9351 |  |  |  | -15205.81 |  |  | 24990 | 2 | 2 | [8 empty] | 1 | 2.17 |  | 39.3 | [7 empty] | 100 kN Schenck, WMC | l, d | h | n | 21 | fan | d, RT | OB_TG5_R007 | [13 empty] | Clip gauge: OB standard, Middle, Center, BTB | CG, M, C, BTB | 160 , 220
2389 | GEV207_R0400_0840 | 175 | 54.71 | WMC | MD2 | 0 | LM | R0400 | GE1 | 6.505 | 25.26 | 25.23 | 25.245 | 164.12115 | 150 | 151.26 | 39.9 |  | TG 5 phase I | I | 2005-01-05 | 2005-01-08 | RSTC50 | -1 | 75.3 |  | -75.3 | 22.33 |  | 2.323333 | 2.323333 | -0.4533333 |  |  |  | 458.5348 | -458.5348 | 135.9772 |  |  |  | -7313.155 |  |  | 499775 | 3 | 3 | [8 empty] | 1 | 2.57 |  | 33.3 | 29.4 | 28.8 |  |  |  | 0.01376981 | 0.01559642 | 100 kN Schenck, WMC | l, d | h | n | 21.5 | fan | d, RT | OB_TG5_R007 | test interrupted several times; outer layer seems to be off-axis, ca. 1 degree | [12 empty] | Clip gauge: OB standard, Middle, Center, BTB | CG, M, C, BTB | 200 , 280
2388 | GEV206_R0300_0822 | 113 | 52.38 | WMC | UD2 | 0 | LM | R0300 | GE1 | 3.72 | 25.58 | 25.57 | 25.575 | 95.1204 | 145 | 144.89 | 26.91925 |  | TG 5 phase I | I | 2005-01-17 | 2005-01-19 | RSTC80 | -1 | 45.8 |  | -45.8 | 17.2 | [7 empty] | 481.4009 | -481.4009 | 180.7881 |  |  |  | -5511.172 |  |  | 800000 | 3 | 3 | [8 empty] | 1 | 4.56 |  | 42.7 | 44.65 | 43.85 | 44.45 |  |  | 0.01127403 | 0.01078166 | 100 kN Instron, WMC | l, d | h | n |  | fan | d, RT | OB_TG5_R007 | [7 empty] | x | [5 empty] | Clip gauge: OB standard, Middle, Center, BTB | CG, M, C, BTB | 140 , 140
2387 | GEV206_R0300_0827 | 113 | 52.38 | WMC | UD2 | 0 | LM | R0300 | GE1 | 3.85 | 25.53 | 25.51 | 25.52 | 98.2135 | 145 | 145.74 | 34.69 |  | TG 5 phase I | I | 2004-11-29 | 2004-11-29 | RSTC80 | -1 | 54.5 |  | -54.5 | 24.77 | [7 empty] | 554.6961 | -554.6961 | 252.1068 |  |  |  | #DIV/0! |  |  | 40006 | 2 | 2 | [8 empty] | 1 | 2.17 |  |  |  |  | 39 |  |  |  |  | 100 kN Schenck, WMC | l, d | h | n | 17.1 | fan | d, RT | OB_TG5_R007 | [7 empty] | x | [5 empty] | Clip gauge: OB standard, Middle, Center, BTB | CG, M, C, BTB | 160 , 220
2386 | GEV206_R0300_0835 | 113 | 52.38 | WMC | UD2 | 0 | LM | R0300 | GE1 | 3.69 | 25.62 | 25.58 | 25.6 | 94.3902 | 145 | 145.11 | 34.5625 |  | TG 5 phase I | I | 2005-01-14 | 2005-01-17 | RSTC80 | -1 | 45 |  | -45 | 17.11 | [7 empty] | 476.372 | -476.372 | 181.1272 |  |  |  | -11027.13 |  |  | 800001 | 3 | 3 | [8 empty] | 1 | 4.56 |  | 43.2 |  | 44.4 | [5 empty] | 100 kN Instron, WMC | l, d | h | n |  | fan | d, RT | OB_TG5_R007 | [13 empty] | Clip gauge: OB standard, Middle, Center, BTB | CG, M, C, BTB | 100 , 200
2385 | GEV206_R0300_0855 | 114 | 53.15 | WMC | UD2 | 0 | LM | R0300 | GE1 | 3.75 | 25.49 | 25.47 | 25.48 | 95.5125 | 145 | 145.8 | 34.645 |  | TG 5 phase I | I | 2004-12-07 | 2004-12-07 | RSTC80 | -1 | 56.4 |  | -56.4 | 24.73 | [7 empty] | 590.2669 | -590.2669 | 258.8174 |  |  |  | -14574.49 |  |  | 40000 | 2 | 2 | [8 empty] | 1 | 2.17 |  |  | 40.5 | [6 empty] | 100 kN Schenck, WMC | l, d | h | n |  | fan | d, RT | OB_TG5_R007 | [13 empty] | Clip gauge: OB standard, Middle, Center, BTB | CG, M, C, BTB | 160 , 220
2384 | GEV206_R0300_0858 | 114 | 53.15 | WMC | UD2 | 0 | LM | R0300 | GE1 | 3.795 | 25.48 | 25.46 | 25.47 | 96.6207 | 145 | 144.52 | 34.6325 |  | TG 5 phase I | I | 2004-12-08 | 2004-12-08 | RSTC80 | -1 | 57.6 |  | -57.6 | 24.72 | [7 empty] | 595.9115 | -595.9115 | 255.7453 |  |  |  | #DIV/0! |  |  | 39968 | 2 | 2 | [8 empty] | 1 | 2.17 |  |  |  | 39.6 | [5 empty] | 100 kN Schenck, WMC | l, d | h | n | 23.5 | fan | d, RT | OB_TG5_R007 | test interrupted once | [12 empty] | Clip gauge: OB standard, Middle, Center, BTB | CG, M, C, BTB | 160 , 220
2383 | GEV207_R0400_0827 | 175 | 54.71 | WMC | MD2 | 0 | LM | R0400 | GE1 | 6.3625 | 24.9 | 24.86 | 24.88 | 158.17175 | 150 | 150.53 | 39.795 |  | TG 5 phase I | I | 2005-01-19 | 2005-01-19 | RSTT35 | -1 | 64.2 |  | 64.2 | 30.17 |  | 1.52 | 1.52 | 0.64 |  |  |  | 405.5616 | 405.5616 | 190.5887 |  |  |  | 6659.468 |  |  | 17501 | 2 | 2 | [8 empty] | 0.25 | 1.44 |  | 31.05 | 29.85 | 26.1 |  |  |  | 0.01306157 | 0.01358665 | 100 kN Instron, WMC | l, d | h | n |  | fan | d, RT | OB_TG5_R007 | outer layer seems to be off-axis, ca. 1 degree | [12 empty] | Clip gauge: OB standard, Middle, Center, BTB | CG, M, C, BTB | 140 , 200
2382 | GEV206_R0300_0357 | 53 | 53.39671 | WMC | UD2 | 0 | LM | R0300 | GE1 | 3.655 | 25.41 | 25.35 | 25.38 | 92.65425 | 145 | 145.78 | 34.6475 |  | TG 5 phase I | I | 2004-09-03 | 2004-09-03 | RSTT50 | -1 | 54 |  | 54 | 16.96 | [7 empty] | 582.123 | 582.123 | 182.8297 |  |  |  | #DIV/0! |  |  | 500003 | 3 | 3 | [8 empty] | 0.25 | 4.56 | [9 empty] | 100 kN Schenck, WMC | l, d | h | n |  | fan | d, RT | OB_TG5_R007 | [13 empty] | Clip gauge: OB standard, Middle, Center, BTB | CG, M, C, BTB | 160 , 220
2381 | GEV207_R0400_0931 | 174 | 54.96 | WMC | MD2 | 0 | LM | R0400 | GE1 | 6.3775 | 24.58 | 24.56 | 24.57 | 156.6314 | 150 | 151.11 | 39.835 |  | TG 5 phase I | I | 2005-01-11 | 2005-01-14 | RSTT50 | -1 | 55.4 |  | 55.4 | 21.74 | [7 empty] | 353.5527 | 353.5527 | 138.7407 |  |  |  | #DIV/0! |  |  | 500000 | 3 | 3 | [8 empty] | 0.25 | 2.57 |  |  |  | 24.9 | 27.6 |  |  |  |  | 100 kN Instron, WMC | l, d | h | n |  | fan | d, RT | OB_TG5_R007 | test interrupted once; outer layer seems to be off-axis, ca. 1 degree | [6 empty] | x | [5 empty] | Clip gauge: OB standard, Middle, Center, BTB | CG, M, C, BTB | 100 , 200
2380 | GEV207_R0400_0803 | 175 | 54.71 | WMC | MD2 | 0 | LM | R0400 | GE1 | 6.2825 | 25.06 | 25.01 | 25.035 | 157.125325 | 150 | 150.83 | 40.07 |  | TG 5 phase I | I | 2005-01-12 | 2005-01-14 | PRSTC50 | 10 | -43.9 |  |  | -43.9 |  | 0.945 |  | 0.945 |  |  |  | -279.1158 |  | -279.1158 |  |  |  | 0 |  |  | 486612 | 3 | 3 | [9 empty] | 3.15 |  |  | 32.7 | [6 empty] | 100 kN Schenck, WMC | l | h | n | 21.5 | fan | d, RT | OB_TG5_R007 | outer layer seemed to be off-axis, ca. 2 degrees | [12 empty] | Clip gauge: OB standard, Middle, Center, BTB | CG, M, C, BTB | 160
2379 | GEV207_R0400_0848 | 175 | 54.71 | WMC | MD2 | 0 | LM | R0400 | GE1 | 6.45 | 25.01 | 25 | 25.005 | 161.25 | 150 | 150.5 | 39.33 |  | TG 5 phase I | I | 2004-11-03 | 2004-11-04 | PRSTT50 | 10 | -43.9 |  |  | -43.9 | [7 empty] | -272.1936 |  | -272.1936 |  |  |  | #DIV/0! |  |  | 209875 | 3 | 3 | [9 empty] | 3.15 | [9 empty] | 100 kN Schenck, WMC | l | h | n | 31.8 | fan | d, RT | OB_TG5_R007 | [13 empty] | Clip gauge: OB standard, Middle, Center, BTB | CG, M, C, BTB | 160
2378 | GEV207_R0400_0857 | 174 | 54.96 | WMC | MD2 | 0 | LM | R0400 | GE1 | 6.415 | 24.84 | 24.81 | 24.825 | 159.15615 | 150 | 150.63 | 40.0625 |  | TG 5 phase I | I | 2004-12-09 | 2004-12-09 | RSTC15 | 10 | 64.5 |  | -64.5 | -43.6 | [7 empty] | 405.0175 | -405.0175 | -273.7793 |  |  |  | -12981.33 |  |  | 100138 | 3 | 3 | [8 empty] | 1 | 3.15 |  |  | 31.2 | [6 empty] | 100 kN Schenck, WMC | l, d | h | n | 24.9 | fan | d, RT | OB_TG5_R007 | originally listed as RSTC10, but changed to 15 for processing | [12 empty] | Clip gauge: OB standard, Middle, Center, BTB | CG, M, C, BTB | 160 , 220
2377 | GEV207_R0400_0784 | 175 | 54.71 | WMC | MD2 | 0 | LM | R0400 | GE1 | 6.4425 | 24.91 | 24.87 | 24.89 | 160.224975 | 150 | 150.23 | 40.015 |  | TG 5 phase I | I | 2004-11-18 | 2004-11-19 | RSTC20 | 10 | 80.2 |  | -80.2 | -43.7 |  | 2.021667 | 2.021667 |  |  |  |  | 500.144 | -500.144 | -272.5223 |  |  |  | -17011.7 |  |  | 200013 | 3 | 3 | [8 empty] | 1 | 3.15 |  |  | 29.4 |  | 29.4 |  |  |  |  | 100 kN Schenck, WMC | l, d | h | n | 26.4 | fan | d, RT | OB_TG5_R007 | no measurement data recorded in the first 499 cycles;outer layer seems to be off-axis, ca. 1 degree | [6 empty] | x | [5 empty] | Clip gauge: OB standard, Middle, Center, BTB | CG, M, C, BTB | 160 , 220
2376 | GEV207_R0400_0879 | 174 | 54.96 | WMC | MD2 | 0 | LM | R0400 | GE1 | 6.5125 | 24.74 | 24.71 | 24.725 | 160.923875 | 150 | 150.71 | 39.875 |  | TG 5 phase I | I | 2005-01-08 | 2005-01-12 | RSTC50 | 10 | 63.4 |  | -63.4 | -43.4 |  | 0.9316667 |  | 0.9316667 |  |  |  | 393.7361 | -393.7361 | -269.5291 |  |  |  | -12742.27 |  |  | 499927 | 3 | 3 | [8 empty] | 1 | 3.15 |  |  | 30.9 |  | 27 |  |  |  |  | 100 kN Schenck, WMC | l, d | h | n | 21.5 | fan | d, RT | OB_TG5_R007 | outer layer seems to be off-axis, ca. 2 degrees | [12 empty] | Clip gauge: OB standard, Middle, Center, BTB | CG, M, C, BTB | 160 , 280
2375 | GEV207_R0400_0610 | 88 | 54.10508 | WMC | MD2 | 0 | LM | R0400 | GE1 | 6.445 | 25.07 | 25.03 | 25.05 | 161.31835 | 150 | 150.14 | 40.025 |  | TG 5 phase I | I | 2004-12-03 | 2004-12-03 | RSTT50 | 10 | 92.7 |  | 92.7 | -52.8 | [7 empty] | 574.1814 | 574.1814 | -327.0418 |  |  |  | #DIV/0! |  |  | 2508 | 1b | 1b | [8 empty] | 1 | 2.18 | [9 empty] | 100 kN Schenck, WMC | l, d | h | n | 29.8 | fan | d, RT | OB_TG5_R007 | some slip between grips | [12 empty] | Clip gauge: OB standard, Middle, Center, BTB | CG, M, C, BTB | 160 , 280
2374 | GEV207_R0400_0843 | 175 | 54.71 | WMC | MD2 | 0 | LM | R0400 | GE1 | 6.5125 | 24.94 | 24.9 | 24.92 | 162.16125 | 150 | 150.94 | 39.8625 |  | TG 5 phase I | I | 2005-01-14 | 2005-01-17 | RSTT50 | 10 | 84 |  | 84 | -43.7 |  | 2.82 | 2.82 |  |  |  |  | 517.5872 | 517.5872 | -269.2686 |  |  |  | 17252.91 |  |  | 499921 | 3 | 3 | [8 empty] | 1 | 3.15 |  |  | 30 | [6 empty] | 100 kN Schenck, WMC | l, d | h | n | 21.5 | fan | d, RT | OB_TG5_R007 | outer layer seems to be off-axis, ca. 1 degree | [12 empty] | Clip gauge: OB standard, Middle, Center, BTB | CG, M, C, BTB | 160 , 280
2373 | GEV207_R0400_0193 | 174 | 54.96 | VTT | MD2 | 0 | LM | R0400 | GE1 | 6.77 |  | 25.2 | 25.2 | 170.604 | 150 |  | 40 |  | TG 3 phase I | I | 2004-06-10 | 2004-06-10 | STT |  | 91.832565 |  | 91.832565 | [8 empty] | 538.2791 | 538.2791 |  |  |  |  | 18629.44 |  |  | 1 | [10 empty] | 2 |  |  | 28.894 | [5 empty] | 0.01862944 | #DIV/0! | 250 kN MTS, VTT | d | h | n |  |  | d, RT | OB_TG3_R018 | [13 empty] | Extensometer MTS 25 mm | EXT
2372 | GEV207_R0400_0194 | 174 | 54.96 | VTT | MD2 | 0 | LM | R0400 | GE1 | 6.7 |  | 25.3 | 25.3 | 169.51 | 150 |  | 40 |  | TG 3 phase I | I | 2004-06-10 | 2004-06-10 | STT |  | 90.575714 |  | 90.575714 | [8 empty] | 534.3385 | 534.3385 |  |  |  |  | 18101.51 |  |  | 1 | [10 empty] | 2 |  |  | 29.519 | [5 empty] | 0.01810151 | #DIV/0! | 250 kN MTS, VTT | d | h | n |  |  | d, RT | OB_TG3_R018 | [13 empty] | Extensometer MTS 25 mm | EXT
2371 | GEV207_R0400_0195 | 174 | 54.96 | VTT | MD2 | 0 | LM | R0400 | GE1 | 6.65 |  | 25.29 | 25.29 | 168.1785 | 150 |  | 40 |  | TG 3 phase I | I | 2004-06-11 | 2004-06-11 | STT |  | 90.550476 |  | 90.550476 | [8 empty] | 538.4189 | 538.4189 |  |  |  |  | 22145.31 |  |  | 1 | [10 empty] | 2 |  |  | 24.313 | [5 empty] | 0.02214531 | #DIV/0! | 250 kN MTS, VTT | d | h | n |  |  | d, RT | OB_TG3_R018 | [13 empty] | Extensometer MTS 25 mm | EXT
2370 | GEV207_R0400_0196 | 174 | 54.96 | VTT | MD2 | 0 | LM | R0400 | GE1 | 6.74 |  | 25.23 | 25.23 | 170.0502 | 150 |  | 40 |  | TG 3 phase I | I | 2004-06-11 | 2004-06-11 | STT |  | 92.245316 |  | 92.245316 | [8 empty] | 542.4593 | 542.4593 |  |  |  |  | 19516.44 |  |  | 1 | [10 empty] | 2 |  |  | 27.795 | [5 empty] | 0.01951644 | #DIV/0! | 250 kN MTS, VTT | d | h | n |  |  | d, RT | OB_TG3_R018 | [13 empty] | Extensometer MTS 25 mm | EXT
2369 | GEV207_R0400_0197 | 174 | 54.96 | VTT | MD2 | 0 | LM | R0400 | GE1 | 6.67 |  | 25.29 | 25.29 | 168.6843 | 150 |  | 40 |  | TG 3 phase I | I | 2004-06-11 | 2004-06-11 | STT |  | 90.314308 |  | 90.314308 | [8 empty] | 535.4044 | 535.4044 |  |  |  |  | 18541.5 |  |  | 1 | [10 empty] | 2 |  |  | 28.876 | [5 empty] | 0.0185415 | #DIV/0! | 250 kN MTS, VTT | d | h | n |  |  | d, RT | OB_TG3_R018 | [13 empty] | Extensometer MTS 25 mm | EXT
2368 | GEV213_R0360_0022 | 122 | 56.59 | UP | UD3 | 60 | LM | R0360 | GE1 | 6.086667 | 25.23 | 25.19 | 25.21667 | 153.4854 | 145 |  |  |  | TG 2 phase I | I | 2004-11-23 | 2004-11-25 | CA | 0.1 | 5.17 |  |  | 5.17 |  | 0.228956 |  | 0.228956 |  |  |  | 33.68398 |  | 33.68398 |  |  |  | 0 |  |  | 1028482 | 3 | 2 |  | t | [7 empty] | 5.2 |  | 14.09 | [7 empty] | 250 kN MTS, UP | l | h | n |  | fan with cooling | d, RT | OB_TG2_R030 | Strain was below 2500 με | [12 empty] | Strain gauge: HBM 6/350 LY11, Middle, Center, BTB | SG, M, C, BTB
2367 | GEV213_R0360_0023 | 122 | 56.59 | UP | UD3 | 60 | LM | R0360 | GE1 | 6.14 | 25.22 | 25.21 | 25.21667 | 154.8303 | 145 |  |  |  | TG 2 phase I | I | 2004-12-02 | 2004-12-03 | CA | 0.1 | 5.22 |  |  | 5.22 |  | 0.2267596667 |  | 0.2267596667 |  |  |  | 33.71432 |  | 33.71432 |  |  |  | 0 |  |  | 425346 | 3 | 2 |  | t | [7 empty] | 5.2 |  | 13.23 | [7 empty] | 250 kN MTS, UP | l | h | n |  | fan with cooling | d, RT | OB_TG2_R030 | Strain was below 2500 με | [12 empty] | Strain gauge: HBM 6/350 LY11, Middle, Center, BTB | SG, M, C, BTB
2366 | GEV207_R0410_0011 | 99 | 54.62233 | UP | MD2 | 10 | LM | R0410 | GE1 | 6.43 | 25.22 | 25.21 | 25.21333 | 162.1217 | 150 |  |  |  | TG 2 phase I | I | 2004-12-30 | 2004-12-30 | CA | -1 | 40.53 |  |  | 40.53 |  | 0.9508461 |  | 0.9508461 |  |  |  | 249.9973 |  | 249.9973 |  |  |  | 0 |  |  | 481 | 1 | 1b |  | c | [7 empty] | 0.6 |  | 28.92 | 26.31 | [6 empty] | 250 kN MTS, UP | l | h | n |  | fan with cooling | d, RT | OB_TG2_R030 | [13 empty] | Strain gauge: HBM 6/350 LY11, Middle, Center, BTB | SG, M, C, BTB | 120
2365 | GEV207_R0410_0012 | 99 | 54.62233 | UP | MD2 | 10 | LM | R0410 | GE1 | 6.396667 | 25.23 | 25.21 | 25.22333 | 161.3453 | 150 |  |  |  | TG 2 phase I | I | 2004-12-30 | 2004-12-30 | CA | -1 | 40.336 |  |  | 40.336 |  | 0.93459925 |  | 0.93459925 |  |  |  | 249.9981 |  | 249.9981 |  |  |  | 0 |  |  | 854 | 1 | 1b |  | c | [7 empty] | 0.6 |  | 29.16 | 26.92 | [6 empty] | 250 kN MTS, UP | l | h | n |  | fan with cooling | d, RT | OB_TG2_R030 | [13 empty] | Strain gauge: HBM 6/350 LY11, Middle, Center, BTB | SG, M, C, BTB | 120
2364 | GEV207_R0410_0013 | 99 | 54.62233 | UP | MD2 | 10 | LM | R0410 | GE1 | 6.436667 | 25.19 | 25.18 | 25.18667 | 162.1182 | 150 |  |  |  | TG 2 phase I | I | 2004-12-30 | 2004-12-30 | CA | -1 | 40.529 |  |  | 40.529 |  | 0.9349913 |  | 0.9349913 |  |  |  | 249.9966 |  | 249.9966 |  |  |  | 0 |  |  | 1131 | 1 | 1b |  | c | [7 empty] | 0.5 |  | 29.36 | 26.79 | [6 empty] | 250 kN MTS, UP | l | h | n |  | fan with cooling | d, RT | OB_TG2_R030 | [13 empty] | Strain gauge: HBM 6/350 LY11, Middle, Center, BTB | SG, M, C, BTB | 120
2363 | GEV207_R0410_0019 | 99 | 54.62233 | UP | MD2 | 10 | LM | R0410 | GE1 | 6.463333 | 25.13 | 25.12 | 25.12333 | 162.3805 | 150 |  |  |  | TG 2 phase I | I | 2004-12-30 | 2004-12-30 | CA | -1 | 40.595 |  |  | 40.595 |  | 1.0044282 |  | 1.0044282 |  |  |  | 249.9993 |  | 249.9993 |  |  |  | 0 |  |  | 570 | 1 | 1b |  | c | [7 empty] | 0.5 |  | 27.45 | 25.23 | [6 empty] | 250 kN MTS, UP | l | h | n |  | fan with cooling | d, RT | OB_TG2_R030 | [13 empty] | Strain gauge: HBM 6/350 LY11, Middle, Center, BTB | SG, M, C, BTB | 120
2362 | GEV207_R0410_0020 | 99 | 54.62233 | UP | MD2 | 10 | LM | R0410 | GE1 | 6.583333 | 25.24 | 25.23 | 25.23667 | 166.1414 | 150 |  |  |  | TG 2 phase I | I | 2004-12-30 | 2004-12-30 | CA | -1 | 41.535 |  |  | 41.535 |  | 0.984249 |  | 0.984249 |  |  |  | 249.9979 |  | 249.9979 |  |  |  | 0 |  |  | 559 | 1 | 1b |  | c | [7 empty] | 0.5 |  | 27.93 | 26.87 | [6 empty] | 250 kN MTS, UP | l | h | n |  | fan with cooling | d, RT | OB_TG2_R030 | [13 empty] | Strain gauge: HBM 6/350 LY11, Middle, Center, BTB | SG, M, C, BTB | 120
2361 | GEV213_I0700_0001 | 160 | 0 | UP | UD3 | 0 | LM | I0700 | GE1 | 15.05 |  |  |  |  | 15 |  |  |  | TG 2 phase I | I | 2004-09-30 | 2004-09-30 | TEC | [18 empty] | #DIV/0! | [24 empty] | TMA 943 DuPont, UP | [5 empty] | d, RT | [11 empty] | 10.20293
2360 | GEV213_I0700_0002 | 160 | 0 | UP | UD3 | 0 | LM | I0700 | GE1 | 15.12 |  |  |  |  | 15 |  |  |  | TG 2 phase I | I | 2004-09-30 | 2004-09-30 | TEC | [18 empty] | #DIV/0! | [24 empty] | TMA 943 DuPont, UP | [5 empty] | d, RT | [11 empty] | 9.545667
2359 | GEV213_I0700_0003 | 160 | 0 | UP | UD3 | 0 | LM | I0700 | GE1 | 15.18 |  |  |  |  | 15 |  |  |  | TG 2 phase I | I | 2004-09-30 | 2004-09-30 | TEC | [18 empty] | #DIV/0! | [24 empty] | TMA 943 DuPont, UP | [5 empty] | d, RT | [11 empty] | 8.581132
2358 | GEV213_I0700_0004 | 160 | 0 | UP | UD3 | 0 | LM | I0700 | GE1 | 15.0633 |  |  |  |  | 15 |  |  |  | TG 2 phase I | I | 2004-09-30 | 2004-09-30 | TEC | [18 empty] | #DIV/0! | [24 empty] | TMA 943 DuPont, UP | [5 empty] | d, RT | [11 empty] | 10.13773
2357 | GEV213_I0700_0005 | 160 | 0 | UP | UD3 | 0 | LM | I0700 | GE1 | 14.93 |  |  |  |  | 15 |  |  |  | TG 2 phase I | I | 2004-09-30 | 2004-09-30 | TEC | [18 empty] | #DIV/0! | [24 empty] | TMA 943 DuPont, UP | [5 empty] | d, RT | [11 empty] | 7.675055
2356 | GEV213_I0700_0006 | 160 | 0 | UP | UD3 | 0 | LM | I0700 | GE1 | 15.14 |  |  |  |  | 15 |  |  |  | TG 2 phase I | I | 2004-09-29 | 2004-09-29 | TEC | [18 empty] | #DIV/0! | [24 empty] | TMA 943 DuPont, UP | [5 empty] | d, RT | [11 empty] | 11.36532
2355 | GEV213_I0700_0007 | 160 | 0 | UP | UD3 | 0 | LM | I0700 | GE1 | 15.04 |  |  |  |  | 15 |  |  |  | TG 2 phase I | I | 2004-09-29 | 2004-09-29 | TEC | [18 empty] | #DIV/0! | [24 empty] | TMA 943 DuPont, UP | [5 empty] | d, RT | [11 empty] | 6.891511
2354 | GEV213_I0700_0008 | 160 | 0 | UP | UD3 | 0 | LM | I0700 | GE1 | 15.04 |  |  |  |  | 15 |  |  |  | TG 2 phase I | I | 2004-09-29 | 2004-09-29 | TEC | [18 empty] | #DIV/0! | [24 empty] | TMA 943 DuPont, UP | [5 empty] | d, RT | [11 empty] | 5.419154
2353 | GEV213_I0700_0009 | 160 | 0 | UP | UD3 | 0 | LM | I0700 | GE1 | 15.11 |  |  |  |  | 15 |  |  |  | TG 2 phase I | I | 2004-09-29 | 2004-09-29 | TEC | [18 empty] | #DIV/0! | [24 empty] | TMA 943 DuPont, UP | [5 empty] | d, RT | [11 empty] | 5.735719
2352 | GEV213_I0700_0010 | 160 | 0 | UP | UD3 | 0 | LM | I0700 | GE1 | 15.02 |  |  |  |  | 15 |  |  |  | TG 2 phase I | I | 2004-09-24 | 2004-09-24 | TEC | [18 empty] | #DIV/0! | [24 empty] | TMA 943 DuPont, UP | [5 empty] | d, RT | [11 empty] | 10.21342
2351 | GEV213_I0700_0011 | 160 | 0 | UP | UD3 | 0 | LM | I0700 | GE1 | 15.05 |  |  |  |  | 15 |  |  |  | TG 2 phase I | I | 2004-09-24 | 2004-09-24 | TEC | [18 empty] | #DIV/0! | [24 empty] | TMA 943 DuPont, UP | [5 empty] | d, RT | [11 empty] | 9.706797
2350 | GEV213_I0700_0012 | 160 | 0 | UP | UD3 | 0 | LM | I0700 | GE1 | 15.25 |  |  |  |  | 15 |  |  |  | TG 2 phase I | I | 2004-09-23 | 2004-09-23 | TEC | [18 empty] | #DIV/0! | [24 empty] | TMA 943 DuPont, UP | [5 empty] | d, RT | [11 empty] | 9.541919
2349 | GEV213_I0700_0013 | 160 | 0 | UP | UD3 | 0 | LM | I0700 | GE1 | 15.07 |  |  |  |  | 15 |  |  |  | TG 2 phase I | I | 2004-09-24 | 2004-09-24 | TEC | [18 empty] | #DIV/0! | [24 empty] | TMA 943 DuPont, UP | [5 empty] | d, RT | [11 empty] | 7.73501
2348 | GEV213_I0700_0014 | 160 | 0 | UP | UD3 | 0 | LM | I0700 | GE1 | 15.1 |  |  |  |  | 15 |  |  |  | TG 2 phase I | I | 2004-09-24 | 2004-09-24 | TEC | [18 empty] | #DIV/0! | [24 empty] | TMA 943 DuPont, UP | [5 empty] | d, RT | [11 empty] | 7.969586
2347 | GEV213_I0700_0015 | 160 | 0 | UP | UD3 | 0 | LM | I0700 | GE1 | 15.01 |  |  |  |  | 15 |  |  |  | TG 2 phase I | I | 2004-09-24 | 2004-09-24 | TEC | [18 empty] | #DIV/0! | [24 empty] | TMA 943 DuPont, UP | [5 empty] | d, RT | [11 empty] | 9.296102
2346 | GEV213_I0700_0016 | 160 | 0 | UP | UD3 | 0 | LM | I0700 | GE1 | 15.25 |  |  |  |  | 15 |  |  |  | TG 2 phase I | I | 2004-10-05 | 2004-10-05 | TEC | [18 empty] | #DIV/0! | [24 empty] | TMA 943 DuPont, UP | [5 empty] | d, RT | [11 empty] | 10.29736
2345 | GEV213_I0700_0017 | 160 | 0 | UP | UD3 | 0 | LM | I0700 | GE1 | 15.23 |  |  |  |  | 15 |  |  |  | TG 2 phase I | I | 2004-10-06 | 2004-10-06 | TEC | [18 empty] | #DIV/0! | [24 empty] | TMA 943 DuPont, UP | [5 empty] | d, RT | [11 empty] | 9.78324
2344 | GEV213_I0700_0018 | 160 | 0 | UP | UD3 | 0 | LM | I0700 | GE1 | 15.27 |  |  |  |  | 15 |  |  |  | TG 2 phase I | I | 2004-10-06 | 2004-10-06 | TEC | [18 empty] | #DIV/0! | [24 empty] | TMA 943 DuPont, UP | [5 empty] | d, RT | [11 empty] | 9.728531
2343 | GEV213_I0700_0019 | 160 | 0 | UP | UD3 | 0 | LM | I0700 | GE1 | 15.4 |  |  |  |  | 15 |  |  |  | TG 2 phase I | I | 2004-10-06 | 2004-10-06 | TEC | [18 empty] | #DIV/0! | [24 empty] | TMA 943 DuPont, UP | [5 empty] | d, RT | [11 empty] | 9.452736
2342 | GEV213_I0700_0020 | 160 | 0 | UP | UD3 | 0 | LM | I0700 | GE1 | 15 |  |  |  |  | 15 |  |  |  | TG 2 phase I | I | 2004-10-06 | 2004-10-06 | TEC | [18 empty] | #DIV/0! | [24 empty] | TMA 943 DuPont, UP | [5 empty] | d, RT | [11 empty] | 9.149211
2341 | GEV213_I0700_0021 | 160 | 0 | UP | UD3 | 0 | LM | I0700 | GE1 | 15.37 |  |  |  |  | 15 |  |  |  | TG 2 phase I | I | 2004-10-06 | 2004-10-06 | TEC | [18 empty] | #DIV/0! | [24 empty] | TMA 943 DuPont, UP | [5 empty] | d, RT | [11 empty] | 11.68083
2340 | GEV213_I0700_0022 | 160 | 0 | UP | UD3 | 0 | LM | I0700 | GE1 | 15.06 |  |  |  |  | 15 |  |  |  | TG 2 phase I | I | 2004-10-06 | 2004-10-06 | TEC | [18 empty] | #DIV/0! | [24 empty] | TMA 943 DuPont, UP | [5 empty] | d, RT | [11 empty] | 9.135721
2339 | GEV213_I0700_0023 | 160 | 0 | UP | UD3 | 0 | LM | I0700 | GE1 | 15.07 |  |  |  |  | 15 |  |  |  | TG 2 phase I | I | 2004-10-06 | 2004-10-06 | TEC | [18 empty] | #DIV/0! | [24 empty] | TMA 943 DuPont, UP | [5 empty] | d, RT | [11 empty] | 9.398026
2338 | GEV213_I0700_0024 | 160 | 0 | UP | UD3 | 0 | LM | I0700 | GE1 | 14.95 |  |  |  |  | 15 |  |  |  | TG 2 phase I | I | 2004-10-06 | 2004-10-06 | TEC | [18 empty] | #DIV/0! | [24 empty] | TMA 943 DuPont, UP | [5 empty] | d, RT | [11 empty] | 10.2389
2337 | GEV213_I0700_0025 | 160 | 0 | UP | UD3 | 0 | LM | I0700 | GE1 | 15.15 |  |  |  |  | 15 |  |  |  | TG 2 phase I | I | 2004-10-06 | 2004-10-06 | TEC | [18 empty] | #DIV/0! | [24 empty] | TMA 943 DuPont, UP | [5 empty] | d, RT | [11 empty] | 10.28687
2336 | GEV213_I0790_0001 | 160 | 0 | UP | UD3 | 90 | LM | I0790 | GE1 | 15.07 |  |  |  |  | 15 |  |  |  | TG 2 phase I | I | 2004-09-30 | 2004-09-30 | TEC | [18 empty] | #DIV/0! | [24 empty] | TMA 943 DuPont, UP | [5 empty] | d, RT | [11 empty] | 24.22652
2335 | GEV213_I0790_0002 | 160 | 0 | UP | UD3 | 90 | LM | I0790 | GE1 | 15.1 |  |  |  |  | 15 |  |  |  | TG 2 phase I | I | 2004-09-30 | 2004-09-30 | TEC | [18 empty] | #DIV/0! | [24 empty] | TMA 943 DuPont, UP | [5 empty] | d, RT | [11 empty] | 23.92974
2334 | GEV213_I0790_0003 | 160 | 0 | UP | UD3 | 90 | LM | I0790 | GE1 | 14.96 |  |  |  |  | 15 |  |  |  | TG 2 phase I | I | 2004-09-30 | 2004-09-30 | TEC | [18 empty] | #DIV/0! | [24 empty] | TMA 943 DuPont, UP | [5 empty] | d, RT | [11 empty] | 24.21153
2333 | GEV213_I0790_0004 | 160 | 0 | UP | UD3 | 90 | LM | I0790 | GE1 | 14.97 |  |  |  |  | 15 |  |  |  | TG 2 phase I | I | 2004-10-01 | 2004-10-01 | TEC | [18 empty] | #DIV/0! | [24 empty] | TMA 943 DuPont, UP | [5 empty] | d, RT | [11 empty] | 18.99465
2332 | GEV213_I0790_0005 | 160 | 0 | UP | UD3 | 90 | LM | I0790 | GE1 | 15.19 |  |  |  |  | 15 |  |  |  | TG 2 phase I | I | 2004-10-01 | 2004-10-01 | TEC | [18 empty] | #DIV/0! | [24 empty] | TMA 943 DuPont, UP | [5 empty] | d, RT | [11 empty] | 23.07088
2331 | GEV213_I0790_0006 | 160 | 0 | UP | UD3 | 90 | LM | I0790 | GE1 | 15 |  |  |  |  | 15 |  |  |  | TG 2 phase I | I | 2004-10-01 | 2004-10-01 | TEC | [18 empty] | #DIV/0! | [24 empty] | TMA 943 DuPont, UP | [5 empty] | d, RT | [11 empty] | 22.21352
2330 | GEV213_I0790_0007 | 160 | 0 | UP | UD3 | 90 | LM | I0790 | GE1 | 14.94 |  |  |  |  | 15 |  |  |  | TG 2 phase I | I | 2004-10-01 | 2004-10-01 | TEC | [18 empty] | #DIV/0! | [24 empty] | TMA 943 DuPont, UP | [5 empty] | d, RT | [11 empty] | 23.56926
2329 | GEV213_I0790_0008 | 160 | 0 | UP | UD3 | 90 | LM | I0790 | GE1 | 14.98 |  |  |  |  | 15 |  |  |  | TG 2 phase I | I | 2004-10-01 | 2004-10-01 | TEC | [18 empty] | #DIV/0! | [24 empty] | TMA 943 DuPont, UP | [5 empty] | d, RT | [11 empty] | 27.11788
2328 | GEV213_I0790_0009 | 160 | 0 | UP | UD3 | 90 | LM | I0790 | GE1 | 15.12 |  |  |  |  | 15 |  |  |  | TG 2 phase I | I | 2004-10-04 | 2004-10-04 | TEC | [18 empty] | #DIV/0! | [24 empty] | TMA 943 DuPont, UP | [5 empty] | d, RT | [11 empty] | 24.63272
2327 | GEV213_I0790_0010 | 160 | 0 | UP | UD3 | 90 | LM | I0790 | GE1 | 15.01 |  |  |  |  | 15 |  |  |  | TG 2 phase I | I | 2004-10-04 | 2004-10-04 | TEC | [18 empty] | #DIV/0! | [24 empty] | TMA 943 DuPont, UP | [5 empty] | d, RT | [11 empty] | 21.27221
2326 | GEV213_I0790_0011 | 160 | 0 | UP | UD3 | 90 | LM | I0790 | GE1 | 15.04 |  |  |  |  | 15 |  |  |  | TG 2 phase I | I | 2004-10-04 | 2004-10-04 | TEC | [18 empty] | #DIV/0! | [24 empty] | TMA 943 DuPont, UP | [5 empty] | d, RT | [11 empty] | 23.26723
2325 | GEV213_I0790_0012 | 160 | 0 | UP | UD3 | 90 | LM | I0790 | GE1 | 14.96 |  |  |  |  | 15 |  |  |  | TG 2 phase I | I | 2004-10-04 | 2004-10-04 | TEC | [18 empty] | #DIV/0! | [24 empty] | TMA 943 DuPont, UP | [5 empty] | d, RT | [11 empty] | 21.59972
2324 | GEV213_I0790_0013 | 160 | 0 | UP | UD3 | 90 | LM | I0790 | GE1 | 15.01 |  |  |  |  | 15 |  |  |  | TG 2 phase I | I | 2004-10-04 | 2004-10-04 | TEC | [18 empty] | #DIV/0! | [24 empty] | TMA 943 DuPont, UP | [5 empty] | d, RT | [11 empty] | 25.25026
2323 | GEV213_I0790_0014 | 160 | 0 | UP | UD3 | 90 | LM | I0790 | GE1 | 15.17 |  |  |  |  | 15 |  |  |  | TG 2 phase I | I | 2004-10-04 | 2004-10-04 | TEC | [18 empty] | #DIV/0! | [24 empty] | TMA 943 DuPont, UP | [5 empty] | d, RT | [11 empty] | 21.895
2322 | GEV213_I0790_0015 | 160 | 0 | UP | UD3 | 90 | LM | I0790 | GE1 | 15 |  |  |  |  | 15 |  |  |  | TG 2 phase I | I | 2004-10-04 | 2004-10-04 | TEC | [18 empty] | #DIV/0! | [24 empty] | TMA 943 DuPont, UP | [5 empty] | d, RT | [11 empty] | 24.4551
2321 | GEV213_I0790_0016 | 160 | 0 | UP | UD3 | 90 | LM | I0790 | GE1 | 15 |  |  |  |  | 15 |  |  |  | TG 2 phase I | I | 2004-10-07 | 2004-10-07 | TEC | [18 empty] | #DIV/0! | [24 empty] | TMA 943 DuPont, UP | [5 empty] | d, RT | [11 empty] | 18.84252
2320 | GEV213_I0790_0017 | 160 | 0 | UP | UD3 | 90 | LM | I0790 | GE1 | 15.25 |  |  |  |  | 15 |  |  |  | TG 2 phase I | I | 2004-10-07 | 2004-10-07 | TEC | [18 empty] | #DIV/0! | [24 empty] | TMA 943 DuPont, UP | [5 empty] | d, RT | [11 empty] | 25.24052
2319 | GEV213_I0790_0018 | 160 | 0 | UP | UD3 | 90 | LM | I0790 | GE1 | 15.04 |  |  |  |  | 15 |  |  |  | TG 2 phase I | I | 2004-10-07 | 2004-10-07 | TEC | [18 empty] | #DIV/0! | [24 empty] | TMA 943 DuPont, UP | [5 empty] | d, RT | [11 empty] | 27.61776
2318 | GEV213_I0790_0019 | 160 | 0 | UP | UD3 | 90 | LM | I0790 | GE1 | 15 |  |  |  |  | 15 |  |  |  | TG 2 phase I | I | 2004-10-07 | 2004-10-07 | TEC | [18 empty] | #DIV/0! | [24 empty] | TMA 943 DuPont, UP | [5 empty] | d, RT | [11 empty] | 24.55478
2317 | GEV213_I0790_0020 | 160 | 0 | UP | UD3 | 90 | LM | I0790 | GE1 | 14.97 |  |  |  |  | 15 |  |  |  | TG 2 phase I | I | 2004-10-07 | 2004-10-07 | TEC | [18 empty] | #DIV/0! | [24 empty] | TMA 943 DuPont, UP | [5 empty] | d, RT | [11 empty] | 24.28348
2316 | GEV213_I0790_0021 | 160 | 0 | UP | UD3 | 90 | LM | I0790 | GE1 | 14.96 |  |  |  |  | 15 |  |  |  | TG 2 phase I | I | 2004-10-07 | 2004-10-07 | TEC | [18 empty] | #DIV/0! | [24 empty] | TMA 943 DuPont, UP | [5 empty] | d, RT | [11 empty] | 23.23651
2315 | GEV213_I0790_0022 | 160 | 0 | UP | UD3 | 90 | LM | I0790 | GE1 | 14.98 |  |  |  |  | 15 |  |  |  | TG 2 phase I | I | 2004-10-07 | 2004-10-07 | TEC | [18 empty] | #DIV/0! | [24 empty] | TMA 943 DuPont, UP | [5 empty] | d, RT | [11 empty] | 22.01267
2314 | GEV213_I0790_0023 | 160 | 0 | UP | UD3 | 90 | LM | I0790 | GE1 | 15.03 |  |  |  |  | 15 |  |  |  | TG 2 phase I | I | 2004-10-07 | 2004-10-07 | TEC | [18 empty] | #DIV/0! | [24 empty] | TMA 943 DuPont, UP | [5 empty] | d, RT | [11 empty] | 25.54779
2313 | GEV213_I0790_0024 | 160 | 0 | UP | UD3 | 90 | LM | I0790 | GE1 | 15.13 |  |  |  |  | 15 |  |  |  | TG 2 phase I | I | 2004-10-07 | 2004-10-07 | TEC | [18 empty] | #DIV/0! | [24 empty] | TMA 943 DuPont, UP | [5 empty] | d, RT | [11 empty] | 22.5013
2312 | GEV213_I0790_0025 | 160 | 0 | UP | UD3 | 90 | LM | I0790 | GE1 | 15.01 |  |  |  |  | 15 |  |  |  | TG 2 phase I | I | 2004-10-07 | 2004-10-07 | TEC | [18 empty] | #DIV/0! | [24 empty] | TMA 943 DuPont, UP | [5 empty] | d, RT | [11 empty] | 22.95547
2311 | GEV207_R0400_0641 | 74 | 52.38434 | VUB | MD2 | 0 | LM | R0400 | GE1 | 6.666667 | 25.32 | 25.30667 | 25.31333 | 168.7111 | 150 |  |  |  | TG 3 phase I | I | 2004-05-07 | 2004-05-08 | CA | 0.1 | 33.15 |  |  | 33.15 |  | 0.66748 |  | 0.66748 |  | 0.66748 |  | 196.438 |  | 196.438 |  |  |  | 0 |  |  | 389441 |  | 3 |  |  | y | [6 empty] | 6.1 |  | 29.68712 | 30.15727 | [6 empty] | 100 kN MTS, VUB | l, d, s | h | n |  |  | RH 100%, RT | OB_TG2_O004 | [13 empty] | Front: Extensometer: Instron, 12.5 mm gauge length, 2.5 mm range, Middle, Center | F: EXT, M, C | 60
2310 | GEV207_R0400_0642 | 74 | 52.38434 | VUB | MD2 | 0 | LM | R0400 | GE1 | 6.683333 | 25.23 | 25.22333 | 25.22667 | 168.5759 | 150 |  |  |  | TG 3 phase I | I | 2004-05-15 | 2004-05-17 | CA | 0.1 | 33.04 |  |  | 33.04 |  | 0.741455 |  | 0.741455 |  | 0.741455 |  | 195.9689 |  | 195.9689 |  |  |  | 0 |  |  | 569820 |  | 3 |  | t | [7 empty] | 6.1 |  | 28.14661569 | 27.95043164 | [6 empty] | 100 kN MTS, VUB | l, d, s | h | n |  |  | RH 100%, RT | OB_TG2_O004 | [13 empty] | Front: Extensometer: Instron, 12.5 mm gauge length, 2.5 mm range, Middle, Center | F: EXT, M, C | 60
2309 | GEV207_R0400_0643 | 74 | 52.38434 | VUB | MD2 | 0 | LM | R0400 | GE1 | 6.733333 | 25.25 | 25.24 | 25.245 | 169.9493 | 150 |  |  |  | TG 3 phase I | I | 2004-05-12 | 2004-05-14 | CA | 0.1 | 33.06 |  |  | 33.06 |  | 0.725464 |  | 0.725464 |  | 0.725464 |  | 194.49 |  | 194.49 |  |  |  | 0 |  |  | 536659 |  | 3 |  | t | [7 empty] | 6.1 |  | 28.19224185 | 28.39505793 | [6 empty] | 100 kN MTS, VUB | l, d, s | h | n |  |  | RH 100%, RT | OB_TG2_O004 | [13 empty] | Front: Extensometer: Instron, 12.5 mm gauge length, 2.5 mm range, Middle, Center | F: EXT, M, C | 60
2308 | GEV207_R0400_0644 | 74 | 52.38434 | VUB | MD2 | 0 | LM | R0400 | GE1 | 6.626667 | 25.18 | 25.15 | 25.165 | 166.6607 | 150 |  |  |  | TG 3 phase I | I | 2004-05-14 | 2004-05-15 | CA | 0.1 | 32.95 |  |  | 32.95 |  | 0.808594 |  | 0.808594 |  | 0.808594 |  | 197.5893 |  | 197.5893 |  |  |  | 0 |  |  | 361994 |  | 3 |  | t | [7 empty] | 6.1 |  | 27.12894 | [7 empty] | 100 kN MTS, VUB | l, d, s | h | n |  |  | RH 100%, RT | OB_TG2_O004 | [13 empty] | Front: Extensometer: Instron, 12.5 mm gauge length, 2.5 mm range, Middle, Center | F: EXT, M, C | 60
2307 | GEV207_R0400_0645 | 74 | 52.38434 | VUB | MD2 | 0 | LM | R0400 | GE1 | 6.71 | 25 | 24.98333 | 24.99167 | 167.6382 | 150 |  |  |  | TG 3 phase I | I | 2004-05-17 | 2004-05-19 | CA | 0.1 | 32.73 |  |  | 32.73 |  | 0.764892 |  | 0.764892 |  | 0.764892 |  | 195.1768 |  | 195.1768 |  |  |  | 0 |  |  | 472004 |  | 3 |  | t | [7 empty] | 6.1 |  | 27.61869921 | 27.31439637 | [6 empty] | 100 kN MTS, VUB | l, d, s | h | n |  |  | RH 100%, RT | OB_TG2_O004 | [13 empty] | Front: Extensometer: Instron, 12.5 mm gauge length, 2.5 mm range, Middle, Center | F: EXT, M, C | 60
2306 | GEV207_R0400_0646 | 74 | 52.38434 | VUB | MD2 | 0 | LM | R0400 | GE1 | 6.656667 | 25.25 | 25.24333 | 25.24667 | 168.0365 | 150 |  |  |  | TG 3 phase I | I | 2004-05-19 | 2004-05-22 | CA | 0.1 | 26.25 |  |  | 26.25 |  | 0.54248 |  | 0.54248 |  | 0.54248 |  | 156.1955 |  | 156.1955 |  |  |  | 0 |  |  | 1524977 |  | 4 |  |  | y | [6 empty] | 6.68 |  | 28.52072 | 26.72764 | [6 empty] | 100 kN MTS, VUB | l, d, s | h | n |  |  | RH 100%, RT | OB_TG2_O004 | [13 empty] | Front: Extensometer: Instron, 12.5 mm gauge length, 2.5 mm range, Middle, Center | F: EXT, M, C | 60
2305 | GEV207_R0400_0647 | 74 | 52.38434 | VUB | MD2 | 0 | LM | R0400 | GE1 | 6.696667 | 25.2 | 25.18333 | 25.19167 | 168.6444 | 150 |  |  |  | TG 3 phase I | I | 2004-05-24 | 2004-05-24 | CA | 0.1 | 44.57 |  |  | 44.57 |  | 0.86853 |  | 0.86853 |  |  |  | 264.1965 |  | 264.1965 |  |  |  | 0 |  |  | 36837 |  | 2 |  | t | [7 empty] | 3.34 |  | 30.59247 | 28.61943 | [6 empty] | 100 kN MTS, VUB | l, d, s | h | n |  |  | RH 100%, RT | OB_TG2_O004 | [13 empty] | Front: Extensometer: Instron, 12.5 mm gauge length, 2.5 mm range, Middle, Center | F: EXT, M, C | 60
2304 | GEV207_R0400_0648 | 74 | 52.38434 | VUB | MD2 | 0 | LM | R0400 | GE1 | 6.666667 | 25.24 | 25.22667 | 25.23333 | 168.1778 | 150 |  |  |  | TG 3 phase I | I | 2004-05-25 | 2004-05-25 | CA | 0.1 | 44.65 |  |  | 44.65 |  | 1.10791 |  | 1.10791 |  |  |  | 265.4227 |  | 265.4227 |  |  |  | 0 |  |  | 6372 |  | 2 |  | c | [7 empty] | 3.34 |  | 25.88985 | 26.01449 | [6 empty] | 100 kN MTS, VUB | l, d, s | h | n |  |  | RH 100%, RT | OB_TG2_O004 | [13 empty] | Front: Extensometer: Instron, 12.5 mm gauge length, 2.5 mm range, Middle, Center | F: EXT, M, C | 60
2303 | GEV207_R0400_0651 | 74 | 52.38434 | VUB | MD2 | 0 | LM | R0400 | GE1 | 6.663 | 25.27 | 25.257 | 25.2635 | 168.287391 | 150 |  |  |  | TG 3 phase I | I | 2004-10-13 | 2004-10-15 | CA | 0.1 | 33.0867 |  |  | 33.0867 |  | 0.773956 |  | 0.773956 |  |  |  | 196.5577 |  | 196.5577 |  |  |  | 0 |  |  | 533920 |  | 3 |  | t | [7 empty] | 6.1 |  | 28.45961 | 28.76694 | [6 empty] | 100 kN MTS, VUB | l, d, s | h | n |  |  | RH 100%, RT | OB_TG2_O004 | [13 empty] | Front: Extensometer: Instron, 12.5 mm gauge length, 2.5 mm range, Middle, Center | F: EXT, M, C | 60
2302 | GEV207_R0400_0656 | 74 | 52.38434 | VUB | MD2 | 0 | LM | R0400 | GE1 | 6.717 | 25.17 | 25.163 | 25.1665 | 169.019871 | 150 |  |  |  | TG 3 phase I | I | 2004-10-22 | 2004-10-23 | CA | 10 | -44.287 |  |  | -44.287 |  | -1.080913 |  | -1.080913 |  |  |  | -261.986 |  | -261.986 |  |  |  | 0 |  |  | 99563 |  | 3 |  | c | [7 empty] | 3.15 |  | 26.13796 | 26.73618 | [6 empty] | 100 kN MTS, VUB | l, d, s | h | n |  |  | RH 100%, RT | OB_TG2_O004 | [13 empty] | Front: Extensometer: Instron, 12.5 mm gauge length, 2.5 mm range, Middle, Center | F: EXT, M, C | 60
2301 | GEV207_R0400_0657 | 74 | 52.38434 | VUB | MD2 | 0 | LM | R0400 | GE1 | 6.717 | 25.21 | 25.2 | 25.205 | 169.2684 | 150 |  |  |  | TG 3 phase I | I | 2004-10-22 | 2004-10-22 | CA | -1 | 30.49 |  |  | 30.49 |  | 0.742266 |  | 0.742266 |  |  |  | 180.0924 |  | 180.0924 |  |  |  | 0 |  |  | 31694 |  | 2 |  | c | [7 empty] | 1.44 |  | 25.92165 | 25.50704 | [6 empty] | 100 kN MTS, VUB | l, d, s | h | n |  |  | RH 100%, RT | OB_TG2_O004 | [13 empty] | Front: Extensometer: Instron, 12.5 mm gauge length, 2.5 mm range, Middle, Center | F: EXT, M, C | 60
2300 | GEV207_R0400_0658 | 74 | 52.38434 | VUB | MD2 | 0 | LM | R0400 | GE1 | 6.74 | 25.19 | 25.19 | 25.19 | 169.7806 | 150 |  |  |  | TG 3 phase I | I | 2004-10-22 | 2004-10-22 | CA | -1 | 30.48 |  |  | 30.48 |  | 0.805271 |  | 0.805271 |  |  |  | 179.5258 |  | 179.5258 |  |  |  | 0 |  |  | 17926 |  | 2 |  | c | [7 empty] | 1.44 |  | 25.35978 | 25.10859 | [6 empty] | 100 kN MTS, VUB | l, d, s | h | n |  |  | RH 100%, RT | OB_TG2_O004 | [13 empty] | Front: Extensometer: Instron, 12.5 mm gauge length, 2.5 mm range, Middle, Center | F: EXT, M, C | 60
2299 | GEV207_R0400_0659 | 74 | 52.38434 | VUB | MD2 | 0 | LM | R0400 | GE1 | 6.733 | 25.27 | 25.247 | 25.2585 | 169.988051 | 150 |  |  |  | TG 3 phase I | I | 2004-10-17 | 2004-10-19 | CA | -1 | 22.47 |  |  | 22.47 |  | 0.480177 |  | 0.480177 |  |  |  | 132.1256 |  | 132.1256 |  |  |  | 0 |  |  | 231984 |  | 3 |  | c | [7 empty] | 2.57 |  | 27.95862 | 27.18742 | [6 empty] | 100 kN MTS, VUB | l, d, s | h | n |  |  | RH 100%, RT | OB_TG2_O004 | [13 empty] | Front: Extensometer: Instron, 12.5 mm gauge length, 2.5 mm range, Middle, Center | F: EXT, M, C | 60
2298 | GEV207_R0400_0660 | 74 | 52.38434 | VUB | MD2 | 0 | LM | R0400 | GE1 | 6.68 | 25.29 | 25.277 | 25.2835 | 168.85036 | 150 |  |  |  | TG 3 phase I | I | 2004-10-15 | 2004-10-17 | CA | -1 | 22.496 |  |  | 22.496 |  | 0.470047 |  | 0.470047 |  |  |  | 133.1961 |  | 133.1961 |  |  |  | 0 |  |  | 193726 |  | 3 |  | c | [7 empty] | 2.57 |  | 28.97284 | 27.93005 | [6 empty] | 100 kN MTS, VUB | l, d, s | h | n |  |  | RH 100%, RT | OB_TG2_O004 | [13 empty] | Front: Extensometer: Instron, 12.5 mm gauge length, 2.5 mm range, Middle, Center | F: EXT, M, C | 60
2297 | GEV207_R0400_0281 | 56 | 52.15681 | DLR | MD2 | 0 | LM | R0400 | GE1 | 6.75 |  |  | 25.27 | 170.5725 | 150 |  | 40 |  | TG 1 phase I | I | 2004-04-06 | 2004-04-07 | CA | -0.4 | 35.82 |  |  | 35.82 |  | 0.79 |  | 0.79 |  |  |  | 209.9987 |  | 209.9987 |  |  |  | 0 |  |  | 62379 |  | 2 |  | t | [7 empty] | 1.8 |  | 27.6 | [7 empty] | 200 kN HUN, DLR | l | m | n |  | fan | d, RT | OB_TG1_R022 | [13 empty] | Strain gauge: TML FLA-6-11-1L, Middle, Center, BTB | SG, M, C, BTB
2296 | GEV207_R0400_0305 | 57 | 52.98475 | DLR | MD2 | 0 | LM | R0400 | GE1 | 6.57 |  |  | 25.19 | 165.4983 | 150 |  | 40 |  | TG 1 phase I | I | 2003-11-26 | 2003-11-26 | CA | 0.1 | 25.65 |  |  | 25.65 |  | 0.57 |  | 0.57 |  |  |  | 154.9865 |  | 154.9865 |  |  |  | 0 |  |  |  |  | 4 | [9 empty] | 11 |  | 27.38 | [7 empty] | 200 kN HUN, DLR | l | m | n |  | fan | d, RT | OB_TG1_R022 | Error of control unit due to power cut | x | x | [10 empty] | Strain gauge: TML FLA-6-11-1L, Middle, Center, BTB | SG, M, C, BTB
2295 | GEV207_R0400_0457 | 80 | 51.758 | DLR | MD2 | 0 | LM | R0400 | GE1 | 6.64 |  |  | 25.33 | 168.1912 | 150 |  | 40 |  | TG 1 phase I | I | 2004-06-15 | 2004-06-16 | CA | -0.4 | 35.97 |  |  | 35.97 |  | 0.79 |  | 0.79 |  |  |  | 213.8637 |  | 213.8637 |  |  |  | 0 |  |  | 103657 |  | 2 |  | t | [7 empty] | 1.8 |  | 27.07 | 27.97 | [6 empty] | 200 kN HUN, DLR | l | m | n |  | fan | d, RT | OB_TG1_R022 | [13 empty] | Strain gauge: TML FLA-6-11-1L, Middle, Center, BTB | SG, M, C, BTB
2294 | GEV207_R0400_0458 | 80 | 51.758 | DLR | MD2 | 0 | LM | R0400 | GE1 | 6.63 |  |  | 25.22 | 167.2086 | 150 |  | 40 |  | TG 1 phase I | I | 2004-06-16 | 2004-06-17 | CA | -0.4 | 40.1 |  |  | 40.1 |  | 0.9 |  | 0.9 |  |  |  | 239.8202 |  | 239.8202 |  |  |  | 0 |  |  | 36849 |  | 2 |  | t | [7 empty] | 1.45 |  | 26.75 | 26.46 | [6 empty] | 200 kN HUN, DLR | l | m | n |  | fan | d, RT | OB_TG1_R022 | [13 empty] | Strain gauge: TML FLA-6-11-1L, Middle, Center, BTB | SG, M, C, BTB
2293 | GEV207_R0400_0459 | 81 | 52.88935 | DLR | MD2 | 0 | LM | R0400 | GE1 | 6.68 |  |  | 25.27 | 168.8036 | 150 |  | 40 |  | TG 1 phase I | I | 2004-06-17 | 2004-06-17 | CA | -0.4 | 47.25 |  |  | 47.25 |  | 1.05 |  | 1.05 |  |  |  | 279.9111 |  | 279.9111 |  |  |  | 0 |  |  | 14519 |  | 1b |  | t | [7 empty] | 1.03 |  | 26.68 | 26.42 | [6 empty] | 200 kN HUN, DLR | l | m | n |  | fan | d, RT | OB_TG1_R022 | [13 empty] | Strain gauge: TML FLA-6-11-1L, Middle, Center, BTB | SG, M, C, BTB
2292 | GEV207_R0400_0460 | 81 | 52.88935 | DLR | MD2 | 0 | LM | R0400 | GE1 | 6.6 |  |  | 25.2 | 166.32 | 150 |  | 40 |  | TG 1 phase I | I | 2004-06-17 | 2004-06-17 | CA | -0.4 | 54.93 |  |  | 54.93 |  | 1.26 |  | 1.26 |  |  |  | 330.267 |  | 330.267 |  |  |  | 0 |  |  | 2265 |  | 1b |  | t | [7 empty] | 0.76 |  | 26.2 | 25.75 | [6 empty] | 200 kN HUN, DLR | l | m | n |  | fan | d, RT | OB_TG1_R022 | [13 empty] | Strain gauge: TML FLA-6-11-1L, Middle, Center, BTB | SG, M, C, BTB
2291 | GEV207_R0400_0461 | 81 | 52.88935 | DLR | MD2 | 0 | LM | R0400 | GE1 | 6.65 |  |  | 25.22 | 167.713 | 150 |  | 40 |  | TG 1 phase I | I | 2004-06-17 | 2004-06-24 | CA | -0.4 | 25.22 |  |  | 25.22 |  | 0.56 |  | 0.56 |  |  |  | 150.3759 |  | 150.3759 |  |  |  | 0 |  |  | 2308278 |  | 3 |  | t | [7 empty] | 3.63 |  | 26.83 | 26.98 | [6 empty] | 200 kN HUN, DLR | l | m | n |  | fan | d, RT | OB_TG1_R022 |  |  | x | [10 empty] | Strain gauge: TML FLA-6-11-1L, Middle, Center, BTB | SG, M, C, BTB
2290 | GEV207_R0400_0547 | 87 | 53.25687 | DLR | MD2 | 0 | LM | R0400 | GE1 | 6.42 |  |  | 25.28 | 162.2976 | 150 |  | 40 |  | TG 1 phase I | I | 2004-06-29 | 2004-06-30 | CA | -0.4 | 27.3 |  |  | 27.3 |  | 0.58 |  | 0.58 |  |  |  | 168.2095 |  | 168.2095 |  |  |  | 0 |  |  | 116481 |  | 3 |  | t | [7 empty] | 3.11 |  | 29.03 | 29.23 | [6 empty] | 200 kN HUN, DLR | l | m | n |  | fan | d, RT | OB_TG1_R022 | [13 empty] | Strain gauge: TML FLA-6-11-1L, Middle, Center, BTB | SG, M, C, BTB
2289 | GEV207_R0400_0548 | 87 | 53.25687 | DLR | MD2 | 0 | LM | R0400 | GE1 | 6.43 |  |  | 25.23 | 162.2289 | 150 |  | 40 |  | TG 1 phase I | I | 2004-06-28 | 2004-06-29 | CA | -0.4 | 29.77 |  |  | 29.77 |  | 0.64 |  | 0.64 |  |  |  | 183.5061 |  | 183.5061 |  |  |  | 0 |  |  | 69767 |  | 3 |  | t | [7 empty] | 2.61 |  | 28.76 | 28.78 | [6 empty] | 200 kN HUN, DLR | l | m | n |  | fan | d, RT | OB_TG1_R022 | [13 empty] | Strain gauge: TML FLA-6-11-1L, Middle, Center, BTB | SG, M, C, BTB
2288 | GEV207_R0400_0561 | 88 | 54.10508 | DLR | MD2 | 0 | LM | R0400 | GE1 | 6.41 |  |  | 25.22 | 161.6602 | 150 |  | 40 |  | TG 1 phase I | I | 2004-06-15 | 2004-06-15 | CA | -0.4 | 25.81 |  |  | 25.81 |  | 0.75 |  | 0.75 |  |  |  | 159.6559 |  | 159.6559 |  |  |  | 0 |  |  | 10863 |  | 3 |  | t | [7 empty] | 1.8 |  | 29.51 | [7 empty] | 200 kN HUN, DLR | l | m | n |  | fan | d, RT | OB_TG1_R022 | [13 empty] | Strain gauge: TML FLA-6-11-1L, Middle, Center, BTB | SG, M, C, BTB
2287 | GEV207_R0400_0562 | 88 | 54.10508 | DLR | MD2 | 0 | LM | R0400 | GE1 | 6.3 |  |  | 25.1 | 158.13 | 150 |  | 40 |  | TG 1 phase I | I | 2004-03-24 | 2004-03-24 | CA | -0.4 | 35.58 |  |  | 35.58 |  | 0.78 |  | 0.78 |  |  |  | 225.0047 |  | 225.0047 |  |  |  | 0 |  |  | 13070 |  | 2 |  | t | [7 empty] | 1.8 |  | 28.82 | 28.83 | [6 empty] | 200 kN HUN, DLR | l | m | n |  | fan | d, RT | OB_TG1_R022 | [13 empty] | Strain gauge: TML FLA-6-11-1L, Middle, Center, BTB | SG, M, C, BTB
2286 | GEV207_R0400_0566 | 88 | 54.10508 | DLR | MD2 | 0 | LM | R0400 | GE1 | 6.37 |  |  | 25.12 | 160.0144 | 150 |  | 40 |  | TG 1 phase I | I | 2004-03-22 | 2004-03-22 | CA | -0.4 | 40 |  |  | 40 |  | 0.88 |  | 0.88 |  |  |  | 249.9775 |  | 249.9775 |  |  |  | 0 |  |  | 7567 |  | 2 |  | t | [7 empty] | 1.45 |  | 28.33 | 28.23 | [6 empty] | 200 kN HUN, DLR | l | m | n |  | fan | d, RT | OB_TG1_R022 | [13 empty] | Strain gauge: TML FLA-6-11-1L, Middle, Center, BTB | SG, M, C, BTB
2285 | GEV207_S0300_0054 | 127 | 55.84 | CRES | MD2 | 0 | LM | S0300 | GE1 | 6.332 | 25.46 | 25.39 | 25.41 | 160.87 | 610 |  | 500 |  | TG 4 phase I | I | 2004-07-16 | 2004-07-16 | STT |  | 99.24 |  | 99.24 | [8 empty] | 616.7955 | 616.7955 |  |  |  |  | 20645.87 |  |  | 1 |  |  |  | t | [6 empty] | 4 |  |  | 29.875 | [5 empty] | 0.02064587 | #DIV/0! | 250 kN MTS, CRES | d | h |  |  |  | d, RT |  | Specimen was first loaded to 95kN then unloaded and reloaded to failure | [10 empty] | GEV207_S0300_0054 |  | Strain gauge: HBM 6/350 LY41, Middle, Center, BTB | SG, M, C, BTB | 120
2284 | GEV207_S0300_0023 | 126 | 52.83 | CRES | MD2 | 0 | LM | S0300 | GE1 | 6.382 | 25.27 | 25.25 | 25.26 | 161.22 | 610 |  | 500 |  | TG 4 phase I | I | 2004-07-16 | 2004-07-16 | STT |  | 104.01 |  | 104.01 | [8 empty] | 645.186 | 645.186 |  |  |  |  | 21542.1 |  |  | 1 |  |  |  | t | [6 empty] | 4 |  |  | 29.95 | [5 empty] | 0.0215421 | #DIV/0! | 250 kN MTS, CRES | d | h |  |  |  | d, RT | [12 empty] | GEV207_S0300_0023 |  | Strain gauge: HBM 6/350 LY41, Middle, Center, BTB | SG, M, C, BTB | 120
2283 | GEV207_S0300_0021 | 126 | 52.83 | CRES | MD2 | 0 | LM | S0300 | GE1 | 6.314 | 25.33 | 25.31 | 25.32 | 159.88 | 610 |  | 500 |  | TG 4 phase I | I | 2004-07-20 | 2004-07-20 | STT |  | 100.38 |  | 100.38 | [8 empty] | 627.8833 | 627.8833 |  |  |  |  | 20904.36 |  |  | 1 |  |  |  | t | [6 empty] | 4 |  |  | 30.036 | [5 empty] | 0.02090436 | #DIV/0! | 250 kN MTS, CRES | d | h |  |  |  | d, RT | [12 empty] | GEV207_S0300_0021 |  | Strain gauge: HBM 6/350 LY41, Middle, Center, BTB | SG, M, C, BTB | 120
2282 | GEV207_S0300_0022 | 126 | 52.83 | CRES | MD2 | 0 | LM | S0300 | GE1 | 6.294 | 25.2 | 25.17 | 25.19 | 158.52 | 610 |  | 500 |  | TG 4 phase I | I | 2004-07-21 | 2004-07-21 | STT |  | 101.79 |  | 101.79 | [8 empty] | 642.0224 | 642.0224 |  |  |  |  | 21244.95 |  |  | 1 |  |  |  | t | [6 empty] | 4 |  |  | 30.22 | [5 empty] | 0.02124495 | #DIV/0! | 250 kN MTS, CRES | d | h |  |  |  | d, RT | [12 empty] | GEV207_S0300_0022 |  | Strain gauge: HBM 6/350 LY41, Middle, Center, BTB | SG, M, C, BTB | 120
2281 | GEV207_S0300_0024 | 126 | 52.83 | CRES | MD2 | 0 | LM | S0300 | GE1 | 6.354 | 25.32 | 25.28 | 25.3 | 160.76 | 610 |  | 500 |  | TG 4 phase I | I | 2004-07-21 | 2004-07-21 | STT |  | 100.71 |  | 100.71 | [8 empty] | 626.4766 | 626.4766 |  |  |  |  | 20755.94 |  |  | 1 |  |  |  | t | [6 empty] | 4 |  |  | 30.183 | [5 empty] | 0.02075594 | #DIV/0! | 250 kN MTS, CRES | d | h |  |  |  | d, RT | [12 empty] | GEV207_S0300_0024 |  | Strain gauge: HBM 6/350 LY41, Middle, Center, BTB | SG, M, C, BTB | 120
2280 | GEV207_R0400_0376 | 61 | 51.88205 | CRES | MD2 | 0 | LM | R0400 | GE1 | 6.792 | 25.42 | 25.41 | 25.42 | 172.63 | 150 |  | 40 |  | TG 1 phase I | I | 2004-07-20 | 2004-07-20 | STT |  | 88.49 |  | 88.49 | [8 empty] | 512.532 | 512.532 |  |  |  |  | #DIV/0! |  |  | 1 |  |  |  | t | [6 empty] | 0.5 | [10 empty] | 250 kN MTS, CRES | d | h |  |  |  | d, RT |  | Specimen was used to check data from TG4 results | [10 empty] | GEV207_R0400_0376 |  |  |  | 120
2279 | GEV206_R0300_0259 | 44 | 50.81756 | CRES | UD2 | 0 | LM | R0300 | GE1 | 3.626 | 24.78 | 24.75 | 24.77 | 89.8 | 145 |  | 35 |  | TG 1 phase I | I | 2004-08-02 | 2004-08-31 | CA | -1 | 12.38 |  |  | 12.38 |  | 0.3444 |  | 0.3444 |  |  |  | 137.8373 |  | 137.8373 |  |  |  | 0 |  |  | 19854604 | 4 | 4 |  | c | [7 empty] | 8.09 |  | 40.019 | 39.887 | [6 empty] | 250 kN MTS, CRES | l | h |  | 43 | fan | d, RT | OB_TG1_R0011 | Specimen was first loaded to -12kN very fast, temperature is indicative only of the maximum temperature on the surface, because after the first cycles the PT100 stopped reading |  |  |  | x | x | [5 empty] | GEV206_R0300_0259 |  | Strain gauge: HBM 6/350 LY41, Middle, Center, BTB | SG, M, C, BTB | 120
2278 | GEV207_S3200_0001 | 131 | 51.77 | CRES | MD2 | 0 | LM | S3200 | GE1 | 7.476 | 25.9 | 25.86 | 25.89 | 193.52 | 610 |  | 500 |  | TG 4 phase I | I | 2005-01-12 | 2005-01-12 | STT |  | 87.87 |  | 87.87 |  |  | 1.643 | 1.643 |  |  |  |  | 453.9827 | 453.9827 |  |  |  |  | 14603.62 |  |  | 1 |  |  |  | t | [6 empty] | 4 |  |  | 31.087 | [5 empty] | 0.01460362 | #DIV/0! | 250 kN MTS, CRES | l | h |  |  |  | d, RT |  | Repaired specimen, watch out renamed specimen (original name in column K), serious bending (E-modulus average over 27.4 &35.9 Gpa) |  | x |  |  |  | x |  |  |  |  | GEV207_S0400_001 1:50 2/3H | 1:50, 2/3 | Strain gauge: HBM 6/350 LY41, Middle, Center, BTB | SG, M, C, BTB | 120
2277 | GEV207_S3200_0002 | 131 | 51.77 | CRES | MD2 | 0 | LM | S3200 | GE1 | 7.54 | 25.91 | 25.89 | 25.9 | 195.27 | 610 |  | 500 |  | TG 4 phase I | I | 2005-01-12 | 2005-01-12 | STT |  | 94.82 |  | 94.82 |  |  | 1.6314 | 1.6314 |  |  |  |  | 485.5443 | 485.5443 |  |  |  |  | 15516.07 |  |  | 1 |  |  |  | t | [6 empty] | 4 |  |  | 31.293 | [5 empty] | 0.01551607 | #DIV/0! | 250 kN MTS, CRES | l | h |  |  |  | d, RT |  | Repaired specimen, serious bending (E-modulus average over 28.3 & 34.9 Gpa), maximum strain only from one s.g. |  | x |  |  |  | x |  |  |  |  | GEV207_S0400_002 1:50 2/3H | 1:50, 2/3 | Strain gauge: HBM 6/350 LY41, Middle, Center, BTB | SG, M, C, BTB | 120
2276 | GEV207_S3200_0003 | 131 | 51.77 | CRES | MD2 | 0 | LM | S3200 | GE1 | 7.468 | 25.88 | 25.85 | 25.86 | 193.15 | 610 |  | 500 |  | TG 4 phase I | I | 2005-01-13 | 2005-01-13 | STT |  | 87.81 |  | 87.81 |  |  | 1.6994 | 1.6994 |  |  |  |  | 454.6855 | 454.6855 |  |  |  |  | 14878.94 |  |  | 1 |  |  |  | t | [6 empty] | 4 |  |  | 30.559 | [5 empty] | 0.01487894 | #DIV/0! | 250 kN MTS, CRES | l | h |  |  |  | d, RT |  | Repaired specimen, serious bending (E-modulus average over 34.5 & 27.4 Gpa) |  | x |  |  |  | x |  |  |  |  | GEV207_S0400_003 1:50 2/3H | 1:50, 2/3 | Strain gauge: HBM 6/350 LY41, Middle, Center, BTB | SG, M, C, BTB | 120
2275 | GEV207_S3200_0004 | 131 | 51.77 | CRES | MD2 | 0 | LM | S3200 | GE1 | 7.544 | 25.94 | 25.9 | 25.92 | 195.51 | 610 |  | 500 |  | TG 4 phase I | I | 2005-01-13 | 2005-01-13 | STT |  | 77.1 |  | 77.1 |  |  | 1.4128 | 1.4128 |  |  |  |  | 394.2918 | 394.2918 |  |  |  |  | 12606.44 |  |  | 1 |  |  |  | t | [6 empty] | 4 |  |  | 31.277 | [5 empty] | 0.01260644 | #DIV/0! | 250 kN MTS, CRES | l | h |  |  |  | d, RT |  | Repaired specimen, serious bending (E-modulus average over 27.7 & 35.9 Gpa) |  | x |  |  |  | x |  |  |  |  | GEV207_S0400_004 1:50 2/3H | 1:50, 2/3 | Strain gauge: HBM 6/350 LY41, Middle, Center, BTB | SG, M, C, BTB | 120
2274 | GEV207_S3200_0005 | 131 | 51.77 | CRES | MD2 | 0 | LM | S3200 | GE1 | 7.486 | 25.91 | 25.9 | 25.91 | 193.93 | 610 |  | 500 |  | TG 4 phase I | I | 2005-01-13 | 2005-01-13 | STT |  | 87.58 |  | 87.58 |  |  | 1.6593 | 1.6593 |  |  |  |  | 451.5311 | 451.5311 |  |  |  |  | 14621.65 |  |  | 1 |  |  |  | t | [6 empty] | 4 |  |  | 30.881 | [5 empty] | 0.01462165 | #DIV/0! | 250 kN MTS, CRES | l | h |  |  |  | d, RT |  | Repaired specimen, serious bending (E-modulus average over 35.9 & 27.2 Gpa) |  | x |  |  |  | x |  |  |  |  | GEV207_S0400_005 1:50 2/3H | 1:50, 2/3 | Strain gauge: HBM 6/350 LY41, Middle, Center, BTB | SG, M, C, BTB | 120
2273 | GEV207_S3400_0001 | 130 | 53.5 | CRES | MD2 | 0 | LM | S3400 | GE1 | 7.336 | 25.98 | 25.96 | 25.97 | 190.52 | 610 |  | 500 |  | TG 4 phase I | I | 2005-01-13 | 2005-01-13 | STT |  | 80.67 |  | 80.67 |  |  | 1.4707 | 1.4707 |  |  |  |  | 423.4292 | 423.4292 |  |  |  |  | 13261.17 |  |  | 1 |  |  |  | t | [6 empty] | 4 |  |  | 31.93 | [5 empty] | 0.01326117 | #DIV/0! | 250 kN MTS, CRES | l | h |  |  |  | d, RT |  | Repaired specimen, serious bending (E-modulus average over 28.7 & 36.0 Gpa) |  | x |  |  |  | x |  |  |  |  | GEV207_S0400_001 1:75 2/3H | 1:75, 2/3 | Strain gauge: HBM 6/350 LY41, Middle, Center, BTB | SG, M, C, BTB | 120
2272 | GEV207_S3400_0002 | 130 | 53.5 | CRES | MD2 | 0 | LM | S3400 | GE1 | 7.43 | 25.97 | 25.94 | 25.96 | 192.88 | 610 |  | 500 |  | TG 4 phase I | I | 2005-01-13 | 2005-01-13 | STT |  | 86.42 |  | 86.42 |  |  | 1.6259 | 1.6259 |  |  |  |  | 448.0441 | 448.0441 |  |  |  |  | 14527.08 |  |  | 1 |  |  |  | t | [6 empty] | 4 |  |  | 30.842 | [5 empty] | 0.01452708 | #DIV/0! | 250 kN MTS, CRES | l | h |  |  |  | d, RT |  | Repaired specimen, serious bending (E-modulus average over 35.0 & 27.6 Gpa) |  | x |  |  |  | x |  |  |  |  | GEV207_S0400_002 1:75 2/3H | 1:75, 2/3 | Strain gauge: HBM 6/350 LY41, Middle, Center, BTB | SG, M, C, BTB | 120
2271 | GEV207_R0400_0618 | 88 | 54.10508 | WMC | MD2 | 0 | LM | R0400 | GE1 | 6.465 | 25.13 | 25.09 | 25.11 | 162.20685 | 150 | 150.21 | 40.0375 |  | TG 5 phase I | I | 2004-12-08 | 2004-12-08 | PRSTT80 | -1 | 38.81 |  |  | 38.81 | [7 empty] | 239.0718 |  | 239.0718 |  |  |  | 0 |  |  | 2905 | 1b | 1b | [9 empty] | 0.88 |  | 28.5 | 26.5 | [6 empty] | 100 kN Schenck, WMC | l | h | n |  | fan | d, RT | OB_TG5_R007 | [13 empty] | Clip gauge: OB standard, Middle, Center, BTB | CG, M, C, BTB | 160
2270 | GEV207_R0400_0765 | 120 | 54.59 | WMC | MD2 | 0 | LM | R0400 | GE1 | 6.35 | 25.45 | 25.43 | 25.44 | 161.4805 | 150 | 150.26 | 39.715 |  | TG 5 phase I | I | 2004-09-10 | 2004-09-13 | PRSTT80 | -1 | 22.51 |  |  | 22.51 | [7 empty] | 139.3428 |  | 139.3428 |  |  |  | #DIV/0! |  |  | 662742 | 3 | 3 | [9 empty] | 2.57 | [9 empty] | 100 kN Schenck, WMC | l | h | n | 22 | fan | d, RT | OB_TG5_R007 | [13 empty] | Clip gauge: OB standard, Middle, Center, BTB | CG, M, C, BTB | 160 , 280
2269 | GEV207_R0400_0770 | 120 | 54.59 | WMC | MD2 | 0 | LM | R0400 | GE1 | 6.37 | 25.53 | 25.52 | 25.525 | 162.5624 | 150 | 149.91 | 39.77 |  | TG 5 phase I | I | 2004-10-05 | 2004-10-05 | PRSTT80 | -1 | 39.48 |  |  | 39.48 |  | -0.83 |  | -0.83 |  |  |  | 242.813 |  | 242.813 |  |  |  | 0 |  |  | 3065 | 1 | 1b | [9 empty] | 0.88 |  | 29.05 | 27.4 | [6 empty] | 100 kN Schenck, WMC | l | h | n | 16.1 | fan | d, RT | OB_TG5_R007 | [13 empty] | Clip gauge: OB standard, Middle, Center, BTB | CG, M, C, BTB | 160
2268 | GEV207_R0400_0771 | 120 | 54.59 | WMC | MD2 | 0 | LM | R0400 | GE1 | 6.3675 | 25.51 | 25.5 | 25.505 | 162.37125 | 150 | 150.67 | 39.7775 |  | TG 5 phase I | I | 2004-10-05 | 2004-10-06 | PRSTT80 | -1 | 30.95 |  |  | 30.95 |  | 0.715 |  | 0.715 |  |  |  | 190.5752 |  | 190.5752 |  |  |  | 0 |  |  | 19164 | 2 | 2 | [9 empty] | 1.44 |  | 27.9 | [7 empty] | 100 kN Schenck, WMC | l | h | n | 13.2 | fan | d, RT | OB_TG5_R007 | [13 empty] | Clip gauge: OB standard, Middle, Center, BTB | CG, M, C, BTB | 160
2267 | GEV207_R0400_0775 | 119 | 54.42 | WMC | MD2 | 0 | LM | R0400 | GE1 | 6.425 | 25.11 | 25.05 | 25.08 | 160.94625 | 150 | 150.83 | 39.865 |  | TG 5 phase I | I | 2004-09-17 | 2004-09-18 | PRSTT80 | -1 | 22.18 |  |  | 22.18 | [7 empty] | 137.6451 |  | 137.6451 |  |  |  | 0 |  |  | 384721 | 3 | 3 | [9 empty] | 2.57 |  | 29.3 | 28.9 | [6 empty] | 100 kN Schenck, WMC | l | h | n | 21 | fan | d, RT | OB_TG5_R007 | [13 empty] | Clip gauge: OB standard, Middle, Center, BTB | CG, M, C, BTB | 160
2266 | GEV207_R0400_0805 | 175 | 54.71 | WMC | MD2 | 0 | LM | R0400 | GE1 | 6.37 | 24.98 | 24.96 | 24.97 | 158.9952 | 150 | 150.7 | 40.04 |  | TG 5 phase I | I | 2004-11-30 | 2004-12-01 | PRSTT80 | -1 | 30.29 |  |  | 30.29 |  | 0.7 |  | 0.7 |  |  |  | 190.4326 |  | 190.4326 |  |  |  | 0 |  |  | 20872 | 2 | 2 | [9 empty] | 1.44 |  | 27.65 | 27 | [6 empty] | 100 kN Schenck, WMC | l | h | n |  | fan | d, RT | OB_TG5_R007 | [13 empty] | Clip gauge: OB standard, Middle, Center, BTB | CG, M, C, BTB | 160
2265 | GEV207_R0400_0819 | 175 | 54.71 | WMC | MD2 | 0 | LM | R0400 | GE1 | 6.3775 | 24.7 | 24.66 | 24.68 | 157.26915 | 150 | 150.8 | 40.08 |  | TG 5 phase I | I | 2004-11-25 | 2004-11-26 | PRSTT80 | -1 | 29.93 |  |  | 29.93 |  | 0.695 |  | 0.695 |  |  |  | 190.1565 |  | 190.1565 |  |  |  | 0 |  |  | 22866 | 2 | 2 | [9 empty] | 1.44 |  | 29.15 | 27.85 | [6 empty] | 100 kN Schenck, WMC | l | h | n | 15.2 | fan | d, RT | OB_TG5_R007 | outer layer seems to be off-axis, ca. 1 degree | [12 empty] | Clip gauge: OB standard, Middle, Center, BTB | CG, M, C, BTB | 160
2264 | GEV207_R0400_0821 | 175 | 54.71 | WMC | MD2 | 0 | LM | R0400 | GE1 | 6.32 | 25.13 | 25.07 | 25.1 | 158.4424 | 150 | 150.77 | 39.9575 |  | TG 5 phase I | I | 2004-10-29 | 2004-10-31 | PRSTT80 | -1 | 22.19 |  |  | 22.19 | [7 empty] | 139.8835 |  | 139.8835 |  |  |  | 0 |  |  | 567377 | 3 | 3 | [9 empty] | 2.57 |  |  | 27.4 | [6 empty] | 100 kN Schenck, WMC | l | h | n | 14.2 | fan | d, RT | OB_TG5_R007 | outer layer seems to be off-axis, ca. 1 degree | [12 empty] | Clip gauge: OB standard, Middle, Center, BTB | CG, M, C, BTB | 160
2263 | GEV207_R0400_0823 | 175 | 54.71 | WMC | MD2 | 0 | LM | R0400 | GE1 | 6.335 | 25.05 | 25.03 | 25.04 | 158.56505 | 150 | 150.64 | 39.855 |  | TG 5 phase I | I | 2004-10-06 | 2004-10-06 | PRSTT80 | -1 | 38.72 |  |  | 38.72 | [7 empty] | 244.0925 |  | 244.0925 |  |  |  | 0 |  |  | 2988 | 1b | 1b | [9 empty] | 0.88 |  | 28.6 | 27.2 | [6 empty] | 100 kN Schenck, WMC | l | h | n | 14.7 | fan | d, RT | OB_TG5_R007 | outer layer seems to be off-axis, ca. 1 degree | [12 empty] | Clip gauge: OB standard, Middle, Center, BTB | CG, M, C, BTB | 160 , 280
2262 | GEV207_R0400_0834 | 175 | 54.71 | WMC | MD2 | 0 | LM | R0400 | GE1 | 6.385 | 24.76 | 24.74 | 24.75 | 157.9649 | 150 | 151 | 40.0975 |  | TG 5 phase I | I | 2004-10-08 | 2004-10-12 | PRSTC80 | -1 | 21.9 |  |  | 21.9 | [7 empty] | 138.5824 |  | 138.5824 |  |  |  | 0 |  |  | 621338 | 3 | 3 | [9 empty] | 2.57 |  | 27.85 | [7 empty] | 100 kN Schenck, WMC | l | h | n |  | fan | d, RT | OB_TG5_R007 | outer layer seems to be off-axis, ca. 1 degree | x | [11 empty] | Clip gauge: OB standard, Middle, Center, BTB | CG, M, C, BTB | 160
2261 | GEV207_R0400_0836 | 175 | 54.71 | WMC | MD2 | 0 | LM | R0400 | GE1 | 6.4725 | 25.31 | 25.26 | 25.285 | 163.49535 | 150 | 150.9 | 39.8425 |  | TG 5 phase I | I | 2004-11-25 | 2004-11-25 | PRSTC50 | -1 | 39.07 |  |  | 39.07 |  | 0.945 |  | 0.945 |  |  |  | 238.7308 |  | 238.7308 |  |  |  | 0 |  |  | 1339 | 1b | 1b | [9 empty] | 0.88 |  | 27.55 | 25.5 | [6 empty] | 100 kN Schenck, WMC | l | h | n |  | fan | d, RT | OB_TG5_R007 | outer layer seems to be off-axis, ca. 1 degree | [12 empty] | Clip gauge: OB standard, Middle, Center, BTB | CG, M, C, BTB | 160
2260 | GEV207_R0400_0862 | 174 | 54.96 | WMC | MD2 | 0 | LM | R0400 | GE1 | 6.395 | 25.01 | 24.94 | 24.975 | 159.4913 | 150 | 151.02 | 40.0975 |  | TG 5 phase I | I | 2004-11-29 | 2004-11-29 | PRSTT80 | -1 | 30.27 |  |  | 30.27 | [7 empty] | 189.5249 |  | 189.5249 |  |  |  | 0 |  |  | 22868 | 2 | 2 | [9 empty] | 1.44 |  | 28.15 | [7 empty] | 100 kN Schenck, WMC | l | h | n | 20.5 | fan | d, RT | OB_TG5_R007 | outer layer seems to be off-axis, ca. 2 degrees | [12 empty] | Clip gauge: OB standard, Middle, Center, BTB | CG, M, C, BTB | 160
2259 | GEV207_R0400_0865 | 174 | 54.96 | WMC | MD2 | 0 | LM | R0400 | GE1 | 6.4175 | 25.01 | 24.98 | 24.995 | 160.30915 | 150 | 150.63 | 39.8625 |  | TG 5 phase I | I | 2004-09-30 | 2004-10-04 | PRSTC80 | -1 | 22.11 |  |  | 22.11 | [7 empty] | 137.8382 |  | 137.8382 |  |  |  | #DIV/0! |  |  | 342551 | 3 | 3 | [9 empty] | 2.57 | [9 empty] | 100 kN Schenck, WMC | l | h | n |  | fan | d, RT | OB_TG5_R007 | outer layer seems to be off-axis, ca. 2 degrees | [12 empty] | Clip gauge: OB standard, Middle, Center, BTB | CG, M, C, BTB | 160
2258 | GEV207_R0400_0873 | 174 | 54.96 | WMC | MD2 | 0 | LM | R0400 | GE1 | 6.51 | 24.74 | 24.74 | 24.74 | 161.0574 | 150 | 150.71 | 39.9075 |  | TG 5 phase I | I | 2004-12-02 | 2004-12-03 | PRSTC80 | -1 | 30.03 |  |  | 30.03 |  | 0.685 |  | 0.685 |  |  |  | 186.4553 |  | 186.4553 |  |  |  | 0 |  |  | 32411 | 2 | 2 | [9 empty] | 1.44 |  | 29.1 | 27.4 | [6 empty] | 100 kN Schenck, WMC | l | h | n |  | fan | d, RT | OB_TG5_R007 | outer layer seems to be off-axis, ca. 2 degrees | [12 empty] | Clip gauge: OB standard, Middle, Center, BTB | CG, M, C, BTB | 160
2257 | GEV207_R0400_0874 | 174 | 54.96 | WMC | MD2 | 0 | LM | R0400 | GE1 | 6.4 | 25 | 24.96 | 24.98 | 159.744 | 150 | 150.3 | 39.765 |  | TG 5 phase I | I | 2004-11-04 | 2004-11-08 |  | 10 | -43.8 |  |  | -43.8 |  | 1.1 |  | 1.1 |  |  |  | -273.9692 |  | -273.9692 |  |  |  | 0 |  |  | 20049 | 3 | 3 | [9 empty] | 3.15 |  |  | 28.55 | [11 empty] | fan | d, RT |  | test failed; outer layer seems to be off-axis, ca. 2 degrees (intended as RSTT20) | x | [11 empty] | Clip gauge: OB standard, Middle, Center, BTB | CG, M, C, BTB | 160 bar, 220 bar
2256 | GEV207_R0400_0882 | 174 | 54.96 | WMC | MD2 | 0 | LM | R0400 | GE1 | 6.48 | 24.86 | 24.83 | 24.845 | 160.8984 | 150 | 150.66 | 39.8325 |  | TG 5 phase I | I | 2004-12-01 | 2004-12-02 | PRSTT80 | -1 | 30.14 |  |  | 30.14 |  | 0.71 |  | 0.71 |  |  |  | 187.2101 |  | 187.2101 |  |  |  | 0 |  |  | 29980 | 2 | 2 | [9 empty] | 1.44 |  | 28 | 26.65 | [6 empty] | 100 kN Schenck, WMC | l | h | n |  | fan | d, RT | OB_TG5_R007 | [13 empty] | Clip gauge: OB standard, Middle, Center, BTB | CG, M, C, BTB | 160
2255 | GEV207_R0400_0940 | 174 | 54.96 | WMC | MD2 | 0 | LM | R0400 | GE1 | 6.405 | 24.78 | 24.76 | 24.77 | 158.5878 | 150 | 150.22 | 40.115 |  | TG 5 phase I | I | 2004-10-06 | 2004-10-07 | PRSTT80 | -1 | 30.11 |  |  | 30.11 |  | 0.72 |  | 0.72 |  |  |  | 189.7866 |  | 189.7866 |  |  |  | 0 |  |  | 20338 | 2 | 2 | [9 empty] | 1.44 |  | 27.6 | 26.7 | [6 empty] | 100 kN Schenck, WMC | l | h | n | 28.8 | fan | d, RT | OB_TG5_R007 | outer layer seems to be off-axis, ca. 1 degree | [12 empty] | Clip gauge: OB standard, Middle, Center, BTB | CG, M, C, BTB | 160
2254 | GEV206_R0300_0378 | 54 | 52.41343 | WMC | UD2 | 0 | LM | R0300 | GE1 | 3.745 | 25.29 | 25.28 | 25.285 | 94.6736 | 145 | 146.01 | 34.79 |  | TG 1 phase I | I | 2004-03-15 | 2004-03-15 | CA | -1 | 16.9 |  |  | 16.9 |  | 0.465 |  | 0.465 |  |  |  | 178.4728 |  | 178.4728 |  |  |  | 0 |  |  | 999129 | 3 | 3 | [9 empty] | 2.28 |  | 38.5 | 38.35 | [6 empty] | 100 kN homebuilt, WMC | l | m | n |  | fan | d, RT |  | test interrupted couple of times | [12 empty] | Strain gauge: TML FLA-10-11, Middle, Center, BTB | SG, M, C, BTB | 60 Nm
2253 | GEV206_R0300_0370 | 54 | 52.41343 | WMC | UD2 | 0 | LM | R0300 | GE1 | 3.73 | 25.49 | 25.39 | 25.44 | 94.7047 | 145 | 146.06 | 34.75 |  | TG 1 phase I | I | 2004-02-26 | 2004-02-26 | CA | -1 | 17 |  |  | 17 |  | 0.465 |  | 0.465 |  |  |  | 179.1525 |  | 179.1525 |  |  |  | 0 |  |  | 847417 | 3 | 3 | [9 empty] | 4.56 |  | 39 | 39.05 | [6 empty] | 100 kN homebuilt, WMC | l | m | n |  | fan | d, RT |  | test interrupted couple of times; clamping torque raised from 60 to 70 after 174583 cycles | [12 empty] | Strain gauge: TML FLA-10-11, Middle, Center, BTB | SG, M, C, BTB | 70 Nm
2252 | GEV206_R0300_0377 | 54 | 52.41343 | WMC | UD2 | 0 | LM | R0300 | GE1 | 3.72 | 25.34 | 25.32 | 25.33 | 94.1904 | 145 | 145.84 | 34.895 |  | TG 1 phase I | I | 2004-02-23 | 2004-02-23 | CA | -1 | 17 |  |  | 17 |  | 0.455 |  | 0.455 |  |  |  | 180.4142 |  | 180.4142 |  |  |  | 0 |  |  | 104565 | 3 | 3 | [9 empty] | 2.28 |  | 38.85 | 38.7 | [6 empty] | 100 kN homebuilt, WMC | l | m | n |  | fan | d, RT |  | premature failure due to computer reset | x | [11 empty] | Strain gauge: TML FLA-10-11, Middle, Center, BTB | SG, M, C, BTB | 90 Nm
2251 | GEV206_R0300_0532 | 71 | 52.2811 | WMC | UD2 | 0 | LM | R0300 | GE1 | 3.72 | 25.39 | 25.34 | 25.365 | 94.2648 | 145 | 145.18 | 34.7925 |  | TG 1 phase I | I | 2004-06-09 | 2004-06-10 | CA | -1 | 24.58 |  |  | 24.58 |  | 0.65 |  | 0.65 |  |  |  | 260.4978 |  | 260.4978 |  |  |  | 0 |  | 4.833345 | 68131 | 2 | 2 | [9 empty] | 2.17 |  | 39 | 39.2 | [6 empty] | 100 kN Schenck, WMC | l | h | n |  | fan | d, RT | [14 empty] | Strain gauge&Clip gauge: TML FLA-10-11, OB cg, Middle, Center, BTB | SG&CG, M, C, BTB | 160
2250 | GEV206_R0300_0375 | 54 | 52.41343 | WMC | UD2 | 0 | LM | R0300 | GE1 | 3.705 | 25.35 | 25.25 | 25.3 | 93.55125 | 145 | 145.45 | 34.58 |  | TG 1 phase I | I | 2004-03-23 | 2004-03-23 | CA | -1 | 40 |  |  | 40 |  | 1.1 |  | 1.1 |  |  |  | 426.7281 |  | 426.7281 |  |  |  | 0 |  |  | 666 | 1 | 1 | [9 empty] | 0.41 |  | 39.75 | 39.9 | [6 empty] | 100 kN homebuilt, WMC | l | m | n |  | fan | d, RT | [14 empty] | Strain gauge: TML FLA-10-11, Middle, Center, BTB | SG, M, C, BTB | 175 Nm
2249 | GEV206_R0300_0552 | 72 | 52.97054 | WMC | UD2 | 0 | LM | R0300 | GE1 | 3.68 | 25.24 | 25.14 | 25.19 | 92.5152 | 145 | 145.2 | 34.8425 |  | TG 1 phase I | I | 2004-05-06 | 2004-05-06 | CA | -1 | 39.72 |  |  | 39.72 | [7 empty] | 428.4827 |  | 428.4827 |  |  |  | #DIV/0! |  |  | 229 | 1 | 1 | [9 empty] | 0.82 | [9 empty] | 100 kN Schenck, WMC | l | h | n |  | fan | d, RT |  | no strain measurement | [7 empty] | x | [6 empty] | 160
2248 | GEV206_R0300_0368 | 54 | 52.41343 | WMC | UD2 | 0 | LM | R0300 | GE1 | 3.675 | 25.5 | 25.47 | 25.485 | 93.60225 | 145 | 145.86 | 34.775 |  | TG 1 phase I | I | 2004-02-25 | 2004-02-25 | CA | -1 | 24.7 |  |  | 24.7 |  | 0.65 |  | 0.65 |  |  |  | 263.7272 |  | 263.7272 |  |  |  | 0 |  | 4.282191 | 19151 | 2 | 2 | [9 empty] | 2.17 |  | 39.7 | 39.55 | [6 empty] | 100 kN homebuilt, WMC | l | m | n |  | fan | d, RT | [14 empty] | Strain gauge: TML FLA-10-11, Middle, Center, BTB | SG, M, C, BTB | 60 Nm
2247 | GEV206_R0300_0373 | 54 | 52.41343 | WMC | UD2 | 0 | LM | R0300 | GE1 | 3.675 | 25.4 | 25.28 | 25.34 | 92.904 | 145 | 146.12 | 34.81 |  | TG 1 phase I | I | 2004-03-22 | 2004-03-22 | CA | -1 | 40 |  |  | 40 |  | 1.115 |  | 1.115 |  |  |  | 429.5325 |  | 429.5325 |  |  |  | 0 |  |  | 32 | 1 | 1 | [9 empty] | 0.41 |  | 39.2 | 39.71 | [6 empty] | 100 kN homebuilt, WMC | l | m | n |  | fan | d, RT |  |  |  |  | x | [9 empty] | Strain gauge: TML FLA-10-11, Middle, Center, BTB | SG, M, C, BTB | 175 Nm
2246 | GEV206_R0300_0521 | 71 | 52.2811 | WMC | UD2 | 0 | LM | R0300 | GE1 | 3.66 | 25.32 | 25.26 | 25.29 | 92.4516 | 145 | 145.6 | 35.06 |  | TG 1 phase I | I | 2004-04-08 | 2004-04-08 | CA | -1 | 39.9 |  |  | 39.9 | [7 empty] | 431.0652 |  | 431.0652 |  |  |  | #DIV/0! |  |  | 300 | 1 | 1 | [9 empty] | 0.82 | [9 empty] | 100 kN homebuilt, WMC | l | m | n |  | fan | d, RT |  | surface flaws: exposed fibres in gauge section; exact no. of cycles unknown (=300 +/-20); strain measurement unreliable | [6 empty] | x | [5 empty] | Strain gauge: TML FLA-10-11, Middle, Center, BTB | SG, M, C, BTB | 100 Nm
2245 | GEV206_R0300_0364 | 53 | 53.39671 | WMC | UD2 | 0 | LM | R0300 | GE1 | 3.645 | 25.43 | 25.32 | 25.375 | 92.2914 | 145 | 145.78 | 34.41 |  | TG 1 phase I | I | 2004-02-17 | 2004-02-17 | CA | -1 | 24.66 |  |  | 24.66 |  | 0.67 |  | 0.67 |  |  |  | 266.618 |  | 266.618 |  |  |  | 0 |  | 4.891259 | 77850 | 2 | 2 |  | t | [7 empty] | 2.17 |  | 40.25 | 40.25 | [6 empty] | 100 kN Schenck, WMC | l | h | n |  | fan | d, RT | [14 empty] | Strain gauge: TML FLA-10-11, Middle, Center, BTB | SG, M, C, BTB | 160
2244 | GEV206_R0300_0371 | 54 | 52.41343 | WMC | UD2 | 0 | LM | R0300 | GE1 | 3.64 | 25.45 | 25.3 | 25.375 | 92.092 | 145 | 146.16 | 34.78 |  | TG 1 phase I | I | 2004-03-11 | 2004-03-11 | CA | -1 | 17 |  |  | 17 |  | 0.465 |  | 0.465 |  |  |  | 184.0524 |  | 184.0524 |  |  |  | 0 |  |  | 983965 | 3 | 3 | [9 empty] | 4.56 |  | 39.65 | 39.5 | [6 empty] | 100 kN homebuilt, WMC | l | m | n |  | fan | d, RT |  | no measurement data between 1000-21000 cycles | [6 empty] | x | [5 empty] | Strain gauge: TML FLA-10-11, Middle, Center, BTB | SG, M, C, BTB | 60 Nm
2243 | GEV206_R0300_0551 | 72 | 52.97054 | WMC | UD2 | 0 | LM | R0300 | GE1 | 3.62 | 25.25 | 25.21 | 25.23 | 91.2602 | 145 | 145.38 | 34.9 |  | TG 1 phase I | I | 2004-05-06 | 2004-05-06 | CA | -1 | 39.83 |  |  | 39.83 | [7 empty] | 436.0984 |  | 436.0984 |  |  |  | #DIV/0! |  |  | 225 | 1 | 1 | [9 empty] | 0.82 | [9 empty] | 100 kN Schenck, WMC | l | h | n |  | fan | d, RT |  | no strain measurement | [7 empty] | x | [6 empty] | 160
2242 | GEV206_R0330_0002 | 41 | 51.61059 | WMC | UD2 | 30 | LM | R0330 | GE1 | 3.845 | 24.56 | 24.54 | 24.55 | 94.3563 | 145 | 145.02 | 34.4925 |  | TG 3 phase I | I | 2004-08-13 | 2004-08-13 | STT |  | 6.832 |  | 6.832 | [8 empty] | 72.37691 | 72.37691 |  |  |  |  | 8514.93 |  |  | 1 | [13 empty] | 8.5 | [7 empty] | 250 kN homebuilt, WMC | d | m | n |  | hot air | d, +60°C |  | loading-unloading-reloading, stepsize 2.4 kN | [6 empty] | x |  | x |  |  |  | Strain gauge: TML FRA-6-11, Middle, Center, BTB | SGR, M, C, BTB | 120 Nm
2241 | GEV206_R0330_0006 | 41 | 51.61059 | WMC | UD2 | 30 | LM | R0330 | GE1 | 3.83 | 25.03 | 24.95 | 24.99 | 95.5585 | 145 | 144.97 | 34.9525 |  | TG 3 phase I | I | 2004-08-13 | 2004-08-13 | STT |  | 6.466 |  | 6.466 | [7 empty] | 0.6265 | 67.55705 | 67.55705 |  |  |  |  | 8551.525 |  |  | 1 | [13 empty] | 7.9 | [7 empty] | 250 kN homebuilt, WMC | d | m | n |  | hot air | d, +60°C |  | loading-unloading-reloading, stepsize 1.6 kN | [8 empty] | x |  |  |  | Strain gauge: TML FRA-6-11, Middle, Center, BTB | SGR, M, C, BTB | 120 Nm
2240 | GEV206_R0330_0005 | 41 | 51.61059 | WMC | UD2 | 30 | LM | R0330 | GE1 | 3.82 | 24.9 | 24.81 | 24.855 | 94.7742 | 145 | 145.09 | 34.3875 |  | TG 3 phase I | I | 2004-08-13 | 2004-08-13 | STT |  | 6.954 |  | 6.954 | [7 empty] | 0.58 | 73.24155 | 73.24155 |  |  |  |  | 8092.989 |  |  | 1 | [13 empty] | 9.05 | [7 empty] | 250 kN homebuilt, WMC | d | m | n |  | hot air | d, +60°C |  | loading-unloading-reloading, stepsize 1.6 kN | [8 empty] | x |  |  |  | Strain gauge: TML FRA-6-11, Middle, Center, BTB | SGR, M, C, BTB | 120 Nm
2239 | GEV206_R0330_0001 | 41 | 51.61059 | WMC | UD2 | 30 | LM | R0330 | GE1 | 3.82 | 24.8 | 24.76 | 24.78 | 94.5832 | 145 | 145.04 | 34.9675 |  | TG 3 phase I | I | 2004-08-13 | 2004-08-13 | STT |  | 6.954 |  | 6.954 | [8 empty] | 73.46323 | 73.46323 |  |  |  |  | 8745.623 |  |  | 1 | [13 empty] | 8.4 | [7 empty] | 250 kN homebuilt, WMC | d | m | n |  | hot air | d, +60°C |  | loading-unloading-reloading, stepsize 2.4 kN | [6 empty] | x |  | x |  |  |  | Strain gauge: TML FRA-6-11, Middle, Center, BTB | SGR, M, C, BTB | 120 Nm
2238 | GEV206_R0330_0010 | 41 | 51.61059 | WMC | UD2 | 30 | LM | R0330 | GE1 | 3.81 | 24.8 | 24.71 | 24.755 | 94.1451 | 145 | 144.98 | 34.4025 |  | TG 3 phase I | I | 2004-08-13 | 2004-08-13 | STT |  | 6.466 |  | 6.466 | [7 empty] | 0.6725 | 68.55637 | 68.55637 |  |  |  |  | #DIV/0! |  |  | 1 | [21 empty] | 250 kN homebuilt, WMC | d | m | n |  | hot air | d, +60°C |  | loading-unloading-reloading, stepsize 1.6 kN | [6 empty] | x |  | x |  |  |  | Strain gauge: TML FRA-6-11, Middle, Center, BTB | SGR, M, C, BTB | 120 Nm
2237 | GEV206_R0330_0009 | 41 | 51.61059 | WMC | UD2 | 30 | LM | R0330 | GE1 | 3.77 | 25.2 | 25.12 | 25.16 | 94.7024 | 145 | 145.06 | 34.87 |  | TG 3 phase I | I | 2004-08-13 | 2004-08-13 | STT |  | 6.954 |  | 6.954 | [8 empty] | 73.31329 | 73.31329 |  |  |  |  | #DIV/0! |  |  | 1 | [21 empty] | 250 kN homebuilt, WMC | d | m | n |  | hot air | d, +60°C |  | loading-unloading-reloading, stepsize 1.6 kN; 2 attempts, invalid test | x | [7 empty] | x |  |  |  | Strain gauge: TML FRA-6-11, Middle, Center, BTB | SGR, M, C, BTB | 120 Nm
2236 | GEV213_R0390_0152 | 109 | 54.75 | WMC | UD3 | 90 | LM | R0390 | GE1 | 6.26 | 24.99 | 24.91 | 24.95 | 155.9366 | 145 | 144.66 | 34.805 |  | TG 3 phase I | I | 2004-08-11 | 2004-08-11 | STT |  | 9.15 |  | 9.15 | [8 empty] | 58.58362 | 58.58362 |  |  |  |  | 5526.757 |  |  | 1 | [10 empty] | 1 |  |  | 10.6 | [7 empty] | 250 kN homebuilt, WMC | d | m | n |  | hot air | d, +60°C |  | loading-unloading-reloading, stepsize 2 kN | [8 empty] | x |  |  |  | Strain gauge: HBM 10/120LY11 (transverse) & OB clip gauge, Middle, Center, BTB | SG&CG, M, C, BTB | 120 Nm
2235 | GEV213_R0390_0156 | 109 | 54.75 | WMC | UD3 | 90 | LM | R0390 | GE1 | 6.24 | 24.95 | 24.92 | 24.935 | 155.5008 | 145 | 144.9 | 34.9575 |  | TG 3 phase I | I | 2004-08-10 | 2004-08-10 |  |  | -7.564 |  | -7.564 | [8 empty] | -48.61357 | -48.61357 |  |  |  |  | #DIV/0! |  |  | 1 | [10 empty] | 1 | [10 empty] | 250 kN homebuilt, WMC | d | m | n |  | hot air | d, +60°C |  | loading-unloading-reloading, stepsize 2 kN; strain measurement from CG1 probably unreliable (was mounted badly), apparently some compression prior to tensile loading: invalid test | x | [7 empty] | x |  |  |  | Strain gauge: HBM 10/120LY11 (transverse) & OB clip gauge, Middle, Center, BTB | SG&CG, M, C, BTB | 120 Nm
2234 | GEV213_R0390_0151 | 109 | 54.75 | WMC | UD3 | 90 | LM | R0390 | GE1 | 6.185 | 24.96 | 24.92 | 24.94 | 154.1302 | 145 | 144.71 | 34.905 |  | TG 3 phase I | I | 2004-08-11 | 2004-08-11 | STT |  | 8.5 |  | 8.5 | [8 empty] | 55.10396 | 55.10396 |  |  |  |  | 5925.156 |  |  | 1 | [10 empty] | 1 |  |  | 9.3 | [7 empty] | 250 kN homebuilt, WMC | d | m | n |  | hot air | d, +60°C |  | loading-unloading-reloading, stepsize 2 kN | [8 empty] | x |  |  |  | Strain gauge: HBM 10/120LY11 (transverse) & OB clip gauge, Middle, Center, BTB | SG&CG, M, C, BTB | 120 Nm
2233 | GEV213_R0390_0172 | 109 | 54.75 | WMC | UD3 | 90 | LM | R0390 | GE1 | 6.17 | 25.13 | 25.09 | 25.11 | 154.8053 | 145 | 144.82 | 34.721 |  | TG 3 phase I | I | 2004-08-11 | 2004-08-11 | STT |  | 7.93 |  | 7.93 | [8 empty] | 51.18484 | 51.18484 |  |  |  |  | 4828.758 |  |  | 1 | [10 empty] | 1 |  |  | 10.6 | [7 empty] | 250 kN homebuilt, WMC | d | m | n |  | hot air | d, +60°C |  | loading-unloading-reloading, stepsize 2 kN | [8 empty] | x |  |  |  | Strain gauge: HBM 10/120LY11 (transverse) & OB clip gauge, Middle, Center, BTB | SG&CG, M, C, BTB | 120 Nm
2232 | GEV213_R0390_0170 | 109 | 54.75 | WMC | UD3 | 90 | LM | R0390 | GE1 | 6.11 | 25.07 | 25.03 | 25.05 | 152.9333 | 145 | 145.17 | 34.8975 |  | TG 3 phase I | I | 2004-08-11 | 2004-08-11 | STT |  | 9.394 |  | 9.394 | [7 empty] | 0.073 | 61.37643 | 61.37643 |  |  |  |  | 6137.643 |  |  | 1 | [10 empty] | 1 |  |  | 10 | [7 empty] | 250 kN homebuilt, WMC | d | m | n |  | hot air | d, +60°C |  | loading-unloading-reloading, stepsize 2 kN | [8 empty] | x |  |  |  | Strain gauge: HBM 10/120LY11 (transverse) & OB clip gauge, Middle, Center, BTB | SG&CG, M, C, BTB | 120 Nm
2231 | GEV213_R0390_0162 | 109 | 54.75 | WMC | UD3 | 90 | LM | R0390 | GE1 | 6.38 | 25.03 | 25.01 | 25.02 | 159.5638 | 145 | 144.96 | 34.82 |  | TG 3 phase I | I | 2004-08-10 | 2004-08-10 | STC |  | -15.006 |  | -15.006 | [8 empty] | -94.0063 | -94.0063 |  |  |  |  | -8546.027 |  |  | 1 | [10 empty] | 1 |  |  |  | 11 | [6 empty] | 250 kN homebuilt, WMC | d | m | n |  | hot air | d, +60°C |  | loading-unloading-reloading, stepsize 5 kN | [8 empty] | x |  |  |  | Strain gauge: HBM 10/120LY11 (transverse) & OB clip gauge, Middle, Center, BTB | SG&CG, M, C, BTB | 120 Nm
2230 | GEV213_R0390_0154 | 109 | 54.75 | WMC | UD3 | 90 | LM | R0390 | GE1 | 6.295 | 25 | 24.96 | 24.98 | 157.1232 | 145 | 144.37 | 34.68375 |  | TG 3 phase I | I | 2004-08-10 | 2004-08-10 | STC |  | -14.518 |  | -14.518 | [7 empty] | 0.0785 | -92.32485 | -92.32485 |  |  |  |  | -8280.256 |  |  | 1 | [10 empty] | 1 |  |  |  | 11.15 | [6 empty] | 250 kN homebuilt, WMC | d | m | n |  | hot air | d, +60°C |  | loading-unloading-reloading, stepsize 5 kN | [8 empty] | x |  |  |  | Strain gauge: HBM 10/120LY11 (transverse) & OB clip gauge, Middle, Center, BTB | SG&CG, M, C, BTB | 120 Nm
2229 | GEV213_R0390_0163 | 109 | 54.75 | WMC | UD3 | 90 | LM | R0390 | GE1 | 6.265 | 25.01 | 24.97 | 24.99 | 156.43705 | 145 | 144.88 | 34.925 |  | TG 3 phase I | I | 2004-08-10 | 2004-08-10 | STC |  | -15.128 |  | -15.128 | [8 empty] | -96.62604 | -96.62604 |  |  |  |  | -8988.469 |  |  | 1 | [10 empty] | 1 |  |  |  | 10.75 | [6 empty] | 250 kN homebuilt, WMC | d | m | n |  | hot air | d, +60°C |  | loading-unloading-reloading, stepsize 5 kN | [8 empty] | x |  |  |  | Strain gauge: HBM 10/120LY11 (transverse) & OB clip gauge, Middle, Center, BTB | SG&CG, M, C, BTB | 120 Nm
2228 | GEV213_R0390_0173 | 109 | 54.75 | WMC | UD3 | 90 | LM | R0390 | GE1 | 6.235 | 25.09 | 25.05 | 25.07 | 156.18675 | 145 | 144.8 | 34.4825 |  | TG 3 phase I | I | 2004-08-11 | 2004-08-11 | STC |  | -13.908 |  | -13.908 | [8 empty] | -88.97621 | -88.97621 |  |  |  |  | -7737.062 |  |  | 1 | [10 empty] | 1 |  |  |  | 11.5 | [6 empty] | 250 kN homebuilt, WMC | d | m | n |  | hot air | d, +60°C |  | loading-unloading-reloading, stepsize 5 kN | [8 empty] | x |  |  |  | Strain gauge: HBM 10/120LY11 (transverse) & OB clip gauge, Middle, Center, BTB | SG&CG, M, C, BTB | 120 Nm
2227 | GEV206_R0300_0577 | 84 | 52.46668 | WMC | UD2 | 0 | LM | R0300 | GE1 | 3.765 | 25.45 | 25.41 | 25.43 | 95.66865 | 145 | 145.35 | 34.865 |  | TG 3 phase I | I | 2004-07-23 | 2004-07-23 | STC |  | -35.75 |  | -35.75 | [7 empty] | 0.342 | -373.3917 | -373.3917 |  |  |  |  | -9561.888 |  |  | 1 | [10 empty] | 1 |  |  |  | 39.05 | [6 empty] | 250 kN homebuilt, WMC | d | m | n |  | fan | d, RT |  | loading-unloading-reloading, stepsize 8 kN | [8 empty] | x |  |  |  | Strain gauge: HBM 10/120LY11 (transverse) & OB clip gauge, Middle, Center, BTB | SG&CG, M, C, BTB | 100 Nm
2226 | GEV206_R0300_0553 | 72 | 52.97054 | WMC | UD2 | 0 | LM | R0300 | GE1 | 3.705 | 25.22 | 25.11 | 25.165 | 93.03255 | 145 | 145.13 | 34.8425 |  | TG 3 phase I | I | 2004-07-23 | 2004-07-23 | STC |  | -40.87 |  | -40.87 | [8 empty] | -438.3485 | -438.3485 |  |  |  |  | -10424.46 |  |  | 1 | [10 empty] | 1 |  |  |  | 42.05 | [6 empty] | 250 kN homebuilt, WMC | d | m | n |  | fan | d, RT |  | loading-unloading-reloading, stepsize 10 kN | [8 empty] | x |  |  |  | Strain gauge: HBM 10/120LY11 (transverse) & OB clip gauge, Middle, Center, BTB | SG&CG, M, C, BTB | 100 Nm
2225 | GEV206_R0300_0573 | 73 | 53.6201 | WMC | UD2 | 0 | LM | R0300 | GE1 | 3.615 | 25.31 | 25.26 | 25.285 | 91.3149 | 145 | 145.29 | 34.745 |  | TG 3 phase I | I | 2004-07-22 | 2004-07-22 | STC |  | -50.3 |  | -50.3 | [8 empty] | -550.2965 | -550.2965 |  |  |  |  | #DIV/0! |  |  | 1 | [10 empty] | 1 | [10 empty] | 250 kN homebuilt, WMC | d | m | n |  | fan | d, RT |  | loading-unloading-reloading, stepsize 10 kN | [8 empty] | x |  |  |  | Strain gauge: HBM 10/120LY11 (transverse) & OB clip gauge, Middle, Center, BTB | SG&CG, M, C, BTB | 100 Nm
2224 | GEV206_R0300_0566 | 73 | 53.6201 | WMC | UD2 | 0 | LM | R0300 | GE1 | 3.57 | 25.26 | 25.21 | 25.235 | 89.9997 | 145 | 145.59 | 34.9025 |  | TG 3 phase I | I | 2004-07-23 | 2004-07-23 | STC |  | -39.04 |  | -39.04 | [7 empty] | 0.3125 | -433.3495 | -433.3495 |  |  |  |  | -10160.6 |  |  | 1 | [10 empty] | 1 |  |  |  | 42.65 | [6 empty] | 250 kN homebuilt, WMC | d | m | n |  | fan | d, RT |  | loading-unloading-reloading, stepsize 10 kN | [8 empty] | x |  |  |  | Strain gauge: HBM 10/120LY11 (transverse) & OB clip gauge, Middle, Center, BTB | SG&CG, M, C, BTB | 100 Nm
2223 | GEV213_R0390_0530 | 111 | 55.4 | WMC | UD3 | 90 | LM | R0390 | GE1 | 6.155 | 25.36 | 25.34 | 25.35 | 155.9677 | 145 | 144.33 | 34.7675 |  | TG 3 phase I | I | 2004-07-26 | 2004-07-26 | STC |  | -24.888 |  | -24.888 | [8 empty] | -159.5086 | -159.5086 |  |  |  |  | #DIV/0! |  |  | 1 | [10 empty] | 1 | [10 empty] | 250 kN homebuilt, WMC | d | m | n |  | fan | d, RT |  | loading-unloading-reloading, stepsize 5 kN | [8 empty] | x |  |  |  | Strain gauge: HBM 10/120LY11 (transverse) & OB clip gaugeMiddle, Center, BTB | SG&CG, M, C, BTB | 70 Nm
2222 | GEV213_R0390_0527 | 111 | 55.4 | WMC | UD3 | 90 | LM | R0390 | GE1 | 6.06 | 25.31 | 25.2 | 25.255 | 152.712 | 145 | 143.75 | 34.605 |  | TG 3 phase I | I | 2004-07-23 | 2004-07-23 | STC |  | -22.692 |  | -22.692 | [8 empty] | -148.2698 | -148.2698 |  |  |  |  | -9040.843 |  |  | 1 | [10 empty] | 1 |  |  |  | 16.4 | [6 empty] | 250 kN homebuilt, WMC | d | m | n |  | fan | d, RT |  | loading-unloading-reloading, stepsize 5 kN | [8 empty] | x |  |  |  | Strain gauge: HBM 10/120LY11 (transverse) & OB clip gauge, Middle, Center, BTB | SG&CG, M, C, BTB | 70 Nm
2221 | GEV213_R0390_0523 | 111 | 55.4 | WMC | UD3 | 90 | LM | R0390 | GE1 | 5.955 | 25.29 | 25.1 | 25.195 | 149.4705 | 145 | 144.32 | 34.6775 |  | TG 3 phase I | I | 2004-07-23 | 2004-07-23 | STC |  | -23 |  | -23 | [7 empty] | 0.118 | -153.2963 | -153.2963 |  |  |  |  | -9044.03 |  |  | 1 | [10 empty] | 1 |  |  |  | 16.95 | [6 empty] | 250 kN homebuilt, WMC | d | m | n |  | fan | d, RT |  | loading-unloading-reloading, stepsize 5 kN | [8 empty] | x |  |  |  | Strain gauge: HBM 10/120LY11 (transverse) & OB clip gauge, Middle, Center, BTB | SG&CG, M, C, BTB | 70 Nm
2220 | GEV213_R0390_0165 | 109 | 54.75 | WMC | UD3 | 90 | LM | R0390 | GE1 | 6.42 | 25.05 | 25 | 25.025 | 160.5 | 145 | 144.77 | 34.8175 |  | TG 3 phase I | I | 2004-07-26 | 2004-07-26 | STC |  | -24.77 |  | -24.77 | [7 empty] | 0.11 | -154.176 | -154.176 |  |  |  |  | -10452.61 |  |  | 1 | [10 empty] | 1 |  |  |  | 14.75 | [6 empty] | 250 kN homebuilt, WMC | d | m | n |  | fan | d, RT |  | loading-unloading-reloading, stepsize 5 kN | [8 empty] | x |  |  |  | Strain gauge: HBM 10/120LY11 (transverse) & OB clip gauge, Middle, Center, BTB | SG&CG, M, C, BTB | 70 Nm
2219 | GEV213_R0390_0153 | 109 | 54.75 | WMC | UD3 | 90 | LM | R0390 | GE1 | 6.315 | 24.97 | 24.96 | 24.965 | 157.6224 | 145 | 144.96 | 34.8725 |  | TG 3 phase I | I | 2004-07-26 | 2004-07-26 | STC |  | -23.302 |  | -23.302 | [7 empty] | 0.1165 | -147.8047 | -147.8047 |  |  |  |  | -9384.426 |  |  | 1 | [10 empty] | 1 |  |  |  | 15.75 | [6 empty] | 250 kN homebuilt, WMC | d | m | n |  | fan | d, RT |  | loading-unloading-reloading, stepsize 5 kN | [8 empty] | x |  |  |  | Strain gauge: HBM 10/120LY11 (transverse) & OB clip gauge, Middle, Center, BTB | SG&CG, M, C, BTB | 70 Nm
2218 | GEV206_R0300_0369 | 54 | 52.41343 | WMC | UD2 | 0 | LM | R0300 | GE1 | 3.8 | 25.51 | 25.25 | 25.38 | 95.95 | 145 | 146.07 | 34.725 |  | TG 1 phase I | I | 2004-02-23 | 2004-02-23 | CA | -1 | 17 |  |  | 17 | [7 empty] | 176.2681 |  | 176.2681 |  |  |  | #DIV/0! |  |  | 1121521 | 3 | 3 | [9 empty] | 4.65 | [9 empty] | 250 kN homebuilt, WMC | l | m | n |  | fan | d, RT |  | tested in 100 kN Schenck frame for first 1012 cycles (gripping pressure 160 bar); faulty calibration factor used for strain gauges | [12 empty] | Strain gauge: TML FLA-10-11, Middle, Center, BTB | SG, M, C, BTB | 90 Nm
2217 | GEV206_R0300_0531 | 71 | 52.2811 | WMC | UD2 | 0 | LM | R0300 | GE1 | 3.79 | 25.39 | 25.28 | 25.335 | 95.8112 | 145 | 145.41 | 34.9125 |  | TG 1 phase I | I | 2004-04-16 | 2004-04-19 | CA | -1 | 24.51 |  |  | 24.51 |  | 0.65 |  | 0.65 |  |  |  | 255.2603 |  | 255.2603 |  |  |  | 0 |  | 4.847782 | 70434 | 2 | 2 | [9 empty] | 2.17 |  | 39.7 | 39.5 | [6 empty] | 100 kN Schenck, WMC | l | h | n |  | fan | d, RT | [14 empty] | Strain gauge: HBM 10/120LY11, Middle, Center, BTB | SG, M, C, BTB | 160
2216 | GEV206_R0300_0523 | 71 | 52.2811 | WMC | UD2 | 0 | LM | R0300 | GE1 | 3.79 | 25.37 | 25.35 | 25.36 | 96.0765 | 145 | 145.35 | 34.875 |  | TG 1 phase I | I | 2004-05-06 | 2004-05-06 | CA | -1 | 40.1 |  |  | 40.1 | [7 empty] | 417.2112 |  | 417.2112 |  |  |  | #DIV/0! |  |  | 453 | 1 | 1 | [9 empty] | 0.82 | [9 empty] | 100 kN Schenck, WMC | l | h | n |  | fan | d, RT |  | first 6 cycles at higher frequency; strain measurement unreliable | [6 empty] | x | [5 empty] | Strain gauge: TML FLA-10-11, Middle, Center, BTB | SG, M, C, BTB | 160
2215 | GEV206_R0300_0382 | 54 | 52.41343 | WMC | UD2 | 0 | LM | R0300 | GE1 | 3.775 | 25.39 | 25.33 | 25.36 | 95.62075 | 145 | 146.07 | 34.7825 |  | TG 1 phase I | I | 2004-05-06 | 2004-05-06 | CA | -1 | 24.58 |  |  | 24.58 |  | 0.69 |  | 0.69 |  |  |  | 256.7531 |  | 256.7531 |  |  |  | 0 |  | 4.668665 | 46630 | 2 | 2 | [9 empty] | 2.17 |  | 37.65 | 37.6 | [6 empty] | 100 kN Schenck, WMC | l | h | n |  | fan | d, RT | [14 empty] | Strain gauge: TML FLA-10-11, Middle, Center, BTB | SG, M, C, BTB | 160
2214 | GEV206_R0300_0533 | 71 | 52.2811 | WMC | UD2 | 0 | LM | R0300 | GE1 | 3.76 | 25.25 | 25.21 | 25.23 | 94.7896 | 145 | 145.14 | 34.7875 |  | TG 1 phase I | I | 2004-04-08 | 2004-04-15 | CA | -1 | 16.89 |  |  | 16.89 |  | 0.45 |  | 0.45 |  |  |  | 178.0429 |  | 178.0429 |  |  |  | 0 |  |  | 1382433 | 3 | 3 | [9 empty] | 2.28 |  | 39.35 | 39.45 | [6 empty] | 100 kN homebuilt, WMC | l | m | n |  | fan | d, RT |  | first 300 cycles 0.1 Hz | [12 empty] | Strain gauge: TML FLA-10-11, Middle, Center, BTB | SG, M, C, BTB | 60 Nm
2213 | GEV206_R0300_0367 | 54 | 52.41343 | WMC | UD2 | 0 | LM | R0300 | GE1 | 3.76 | 25.48 | 25.46 | 25.47 | 95.7296 | 145 | 145.95 | 34.75 |  | TG 1 phase I | I | 2004-02-20 | 2004-02-20 | CA | -1 | 24.7 |  |  | 24.7 |  | 0.66 |  | 0.66 |  |  |  | 257.9171 |  | 257.9171 |  |  |  | 0 |  | 4.274827 | 18829 | 2 | 2 | [9 empty] | 2.17 |  | 38.85 | 38.7 | [6 empty] | 100 kN homebuilt, WMC | l | m | n |  | fan | d, RT | [14 empty] | Strain gauge: TML FLA-10-11, Middle, Center, BTB | SG, M, C, BTB | 100 Nm
2212 | GEV206_I0300_0007 | 55 | 51.93541 | WMC | UD2 | 0 | LM | I0300 | GE1 | 3.876667 |  | 9.79 | 9.79 | 37.95257 | 136 |  |  |  | TG 4 phase I | I | 2004-09-10 | 2004-09-10 | STC |  | -25.5 |  | -25.5 | [7 empty] | 0.3105 | -671.8913 | -671.8913 |  |  |  |  | -16818.31 |  |  | 1 | [10 empty] | 1 |  |  |  | 39.95 | [6 empty] | 250 kN homebuilt, WMC | d | m | n |  | fan | d, RT |  | Wyoming combined loading fixture | [12 empty] | Strain gauge: TML FCA-2-11, Middle, Center, BTB | SGC, M, C, BTB | 2.8 Nm
2211 | GEV206_I0300_0006 | 55 | 51.93541 | WMC | UD2 | 0 | LM | I0300 | GE1 | 3.886667 |  | 10.02 | 10.02 | 38.9444 | 136 |  |  |  | TG 4 phase I | I | 2004-09-10 | 2004-09-10 | STC |  | -20.6 |  | -20.6 | [8 empty] | -528.9592 | -528.9592 |  |  |  |  | #DIV/0! |  |  | 1 | [10 empty] | 1 | [10 empty] | 250 kN homebuilt, WMC | d | m | n |  | fan | d, RT |  | Wyoming combined loading fixture | [12 empty] | Strain gauge: TML FCA-2-11, Middle, Center, BTB | SGC, M, C, BTB | 2.8 Nm
2210 | GEV206_I0300_0001 | 55 | 51.93541 | WMC | UD2 | 0 | LM | I0300 | GE1 | 3.82 | 10.17 | 10.46 | 10.315 | 39.9572 | 136 | 136.19 |  |  | TG 4 phase I | I | 2004-09-10 | 2004-09-10 | STC |  | -23.5 |  | -23.5 | [8 empty] | -596.3967 | -596.3967 |  |  |  |  | -16032.17 |  |  | 1 | [10 empty] | 1 |  |  |  | 37.2 | [6 empty] | 250 kN homebuilt, WMC | d | m | n |  | fan | d, RT |  | Wyoming combined loading fixture | [12 empty] | Strain gauge: TML FCA-2-11, Middle, Center, BTB | SGC, M, C, BTB | 2.8 Nm
2209 | GEV206_I0300_0004 | 55 | 51.93541 | WMC | UD2 | 0 | LM | I0300 | GE1 | 3.78 | 10.54 | 10.51 | 10.525 | 39.7278 | 136 | 136.66 |  |  | TG 4 phase I | I | 2004-09-10 | 2004-09-10 | STC |  | -27.4 |  | -27.4 | [7 empty] | 0.3255 | -688.7104 | -688.7104 |  |  |  |  | #DIV/0! |  |  | 1 | [10 empty] | 1 | [10 empty] | 250 kN homebuilt, WMC | d | m | n |  | fan | d, RT |  | Wyoming combined loading fixture | [12 empty] | Strain gauge: TML FCA-2-11, Middle, Center, BTB | SGC, M, C, BTB | 2.8 Nm
2208 | GEV206_R0300_0581 | 84 | 52.46668 | WMC | UD2 | 0 | LM | R0300 | GE1 | 3.765 | 25.37 | 25.33 | 25.35 | 95.36745 | 145 | 145.47 | 34.9 |  | TG 5 phase I | I | 2004-09-02 | 2004-09-02 | RSTT50 | -1 | 56.9 |  | 56.9 | 24.6 |  | 0.655 |  | 0.655 |  |  |  | 596.1689 | 596.1689 | 257.7461 |  |  |  | 14941.58 |  |  | 25008 | 2 | 2 | [8 empty] | 0.25 | 2.17 |  |  | 39.9 | 40.6 | [5 empty] | 100 kN Schenck, WMC | l, d | h | n |  | fan | d, RT | OB_TG5_R007 | [13 empty] | Clip gauge: OB standard, Middle, Center, BTB | CG, M, C, BTB | 160
2207 | GEV206_R0300_0542 | 72 | 52.97054 | WMC | UD2 | 0 | LM | R0300 | GE1 | 3.765 | 25.41 | 25.38 | 25.395 | 95.5557 | 145 | 145.3 | 34.955 |  | TG 5 phase I | I | 2004-10-12 | 2004-10-12 | RSTT20 | -1 | 83.496 |  | 83.496 | 32.82 |  | 2.27 | 2.27 |  |  |  |  | 873.2779 | 873.2779 | 343.2617 |  |  |  | #DIV/0! |  |  | 1002 | 1b | 1b | [8 empty] | 0.25 | 1.23 | [9 empty] | 100 kN Schenck, WMC | l | h | n |  | fan | d, RT | OB_TG5_R007 | [13 empty] | Clip gauge: OB standard, Middle, Center, BTB | CG, M, C, BTB | 160 , 260
2206 | GEV206_R0300_0535 | 71 | 52.2811 | WMC | UD2 | 0 | LM | R0300 | GE1 | 3.73 | 25.34 | 25.29 | 25.315 | 94.3317 | 145 | 145.24 | 34.815 |  | TG 5 phase I | I | 2004-09-04 | 2004-09-06 | RSTT80 | -1 | 57.1 |  | 57.1 | 16.92 |  | 1.61 | 1.61 |  |  |  |  | 604.7131 | 604.7131 | 179.1899 |  |  |  | #DIV/0! |  |  | 799903 | 3 | 3 | [8 empty] | 0.25 | 4.56 |  |  |  | 38.15 | [5 empty] | 100 kN Schenck, WMC | l, d | h | n |  | fan | d, RT | OB_TG5_R007 | [13 empty] | Clip gauge: OB standard, Middle, Center, BTB | CG, M, C, BTB | 160 , 220
2205 | GEV206_R0300_0576 | 84 | 52.46668 | WMC | UD2 | 0 | LM | R0300 | GE1 | 3.72 | 25.44 | 25.4 | 25.42 | 94.488 | 145 | 145.42 | 34.83 |  | TG 5 phase I | I | 2004-10-07 | 2004-10-07 | RSTT80 | -1 | 63.428 |  | 63.428 | 32.85 |  | 1.725 | 1.725 |  |  |  |  | 670.7529 | 670.7529 | 347.3897 |  |  |  | 16810.85 |  |  | 4002 | 1b | 1b | [8 empty] | 0.25 | 1.23 |  | 39.9 |  |  | 39.15 |  |  |  |  | 100 kN Schenck, WMC | l, d | h | n |  | fan | d, RT | OB_TG5_R007 | [13 empty] | Clip gauge: OB standard, Middle, Center, BTB | CG, M, C, BTB | 160 , 220
2204 | GEV206_R0300_0381 | 54 | 52.41343 | WMC | UD2 | 0 | LM | R0300 | GE1 | 3.72 | 25.42 | 25.38 | 25.4 | 94.4136 | 145 | 146 | 34.695 |  | TG 5 phase I | I | 2004-09-16 | 2004-09-16 | RSTT80 | -1 | 44.19 |  | 44.19 | 24.65 | [7 empty] | 467.6784 | 467.6784 | 260.8797 |  |  |  | 5763.135 |  |  | 39984 | 2 | 2 | [8 empty] | 0.25 | 2.17 |  | 40.05 | 41.1 | 40.25 |  |  |  | 0.01167736 | 0.01137904 | 100 kN Schenck, WMC | l, d | h | n |  | fan | d, RT | OB_TG5_R007 | [13 empty] | Clip gauge: OB standard, Middle, Center, BTB | CG, M, C, BTB | 160 , 220
2203 | GEV206_R0300_0571 | 73 | 53.6201 | WMC | UD2 | 0 | LM | R0300 | GE1 | 3.715 | 25.36 | 25.31 | 25.335 | 94.02665 | 145 | 145.37 | 34.7325 |  | TG 5 phase I | I | 2004-10-05 | 2004-10-05 | RSTT20 | -1 | 70.508 |  | 70.508 | 24.58 |  | 1.97 |  | 1.97 |  |  |  | 749.1326 | 749.1326 | 261.1573 |  |  |  | 18658.35 |  |  | 9997 | 2 | 2 | [8 empty] | 0.25 | 2.17 |  |  | 40.15 | 39.6 | 39.15 |  |  |  |  | 100 kN Schenck, WMC | l, d | h | n |  | fan | d, RT | OB_TG5_R007 | [13 empty] | Clip gauge: OB standard, Middle, Center, BTB | CG, M, C, BTB | 160 , 220
2202 | GEV206_R0300_0355 | 53 | 53.39671 | WMC | UD2 | 0 | LM | R0300 | GE1 | 3.695 | 25.46 | 25.39 | 25.425 | 93.81605 | 145 | 145.79 | 34.5375 |  | TG 5 phase I | I | 2004-10-07 | 2004-10-07 | RSTT20 | -1 | 71.582 |  | 71.582 | 24.66 |  | 2.035 | 2.035 | 0.695 |  |  |  | 761.9534 | 761.9534 | 262.493 |  |  |  | 19894.35 |  |  | 9999 | 2 | 2 | [8 empty] | 0.25 | 2.17 |  | 38.3 | [7 empty] | 100 kN Schenck, WMC | l, d | h | n |  | fan | d, RT | OB_TG5_R007 | [13 empty] | Clip gauge: OB standard, Middle, Center, BTB | CG, M, C, BTB
2201 | GEV206_R0300_0356 | 53 | 53.39671 | WMC | UD2 | 0 | LM | R0300 | GE1 | 3.685 | 25.47 | 25.45 | 25.46 | 93.78325 | 145 | 145.65 | 34.6575 |  | TG 5 phase I | I | 2004-10-08 | 2004-10-08 | RSTT50 | -1 | 73.535 |  | 73.535 | 32.91 |  | 1.995 | 1.995 | 0.85 |  |  |  | 783.7873 | 783.7873 | 350.7777 |  |  |  | 9353.07 |  |  | 2500 | 1b | 1b | [9 empty] | 1.23 |  | 42 | 41.8 | 42.35 | 41.5 |  |  | 0.0186616 | 0.01875089 | 100 kN Schenck, WMC | l, d | h | n |  | fan | d, RT | OB_TG5_R007 | [7 empty] | x | [5 empty] | Clip gauge: OB standard, Middle, Center, BTB | CG, M, C, BTB | 160 , 220
2200 | GEV206_R0300_0557 | 73 | 53.6201 | WMC | UD2 | 0 | LM | R0300 | GE1 | 3.665 | 25.24 | 25.14 | 25.19 | 92.1381 | 145 | 145.56 | 34.9475 |  | TG 5 phase I | I | 2004-09-02 | 2004-09-03 | RSTT20 | -1 | 64.697 |  | 64.697 | 16.82 | [7 empty] | 700.7805 | 700.7805 | 182.1897 |  |  |  | 17475.82 |  |  | 199981 | 3 | 3 | [8 empty] | 0.25 | 4.56 |  | 40.1 |  | 44.45 | [5 empty] | 100 kN Schenck, WMC | l, d | h | n |  | fan | d, RT | OB_TG5_R007 | [13 empty] | Clip gauge: OB standard, Middle, Center, BTB | CG, M, C, BTB | 160 , 220
2199 | GEV206_R0300_0567 | 73 | 53.6201 | WMC | UD2 | 0 | LM | R0300 | GE1 | 3.66 | 25.27 | 25.18 | 25.225 | 92.1588 | 145 | 145.39 | 34.875 |  | TG 5 phase I | I | 2004-08-31 | 2004-09-01 | RSTT50 | -1 | 60.2 |  | 60.2 | 16.85 | [7 empty] | 652.055 | 652.055 | 182.5104 |  |  |  | #DIV/0! |  |  | 499939 | 3 | 3 | [8 empty] | 0.25 | 4.56 | [9 empty] | 100 kN Schenck, WMC | l | h | n |  | fan | d, RT | OB_TG5_R007 | During static test grip pressure was raised to 200 bar @ 55 kN (some slip occurred), to 230 at ca. 60 kN | [12 empty] | Clip gauge: OB standard, Middle, Center, BTB | CG, M, C, BTB | 160, 200, 230
2198 | GEV206_R0300_0572 | 73 | 53.6201 | WMC | UD2 | 0 | LM | R0300 | GE1 | 3.635 | 25.27 | 25.23 | 25.25 | 91.71105 | 145 | 145.61 | 34.8275 |  | TG 5 phase I | I | 2004-09-07 | 2004-09-07 | RSTT50 | -1 | 56.25 |  | 56.25 | 24.5 | [7 empty] | 612.8536 | 612.8536 | 266.9318 |  |  |  | 13881.17 |  |  | 25008 | 2 | 2 | [8 empty] | 0.25 | 2.17 |  |  | 44.15 | [6 empty] | 100 kN Schenck, WMC | l, d | h | n |  | fan | d, RT | OB_TG5_R007 | [13 empty] | Clip gauge: OB standard, Middle, Center, BTB | CG, M, C, BTB | 160 , 220
2197 | GEV206_R0300_0811 | 113 | 52.38 | WMC | UD2 | 0 | LM | R0300 | GE1 | 3.63 | 25.63 | 25.6 | 25.615 | 92.928 | 145 | 145.47 | 34.6475 |  | TG 5 phase I | I | 2004-10-28 | 2004-10-29 | RSTC20 | -1 | -54.1 |  | -54.1 | 17.13 | [7 empty] | -581.8302 | -581.8302 | 184.2283 |  |  |  | -13919.38 |  |  | 199999 | 3 | 3 | [8 empty] | 1 | 4.56 |  |  | 41.8 | [6 empty] | 100 kN Schenck, WMC | l, d | h | n |  | fan | d, RT | OB_TG5_R007 | [13 empty] | Clip gauge: OB standard, Middle, Center, BTB | CG, M, C, BTB | 160 , 260
2196 | GEV206_R0300_0813 | 113 | 52.38 | WMC | UD2 | 0 | LM | R0300 | GE1 | 3.59 | 25.6 | 25.59 | 25.595 | 91.8681 | 145 | 144.98 | 34.6575 |  | TG 5 phase I | I | 2004-10-12 | 2004-10-12 | RSTT20 | -1 | 84.57 |  | 84.57 | 33.1 |  | 2.245 | 2.245 |  |  |  |  | 920.3791 | 920.3791 | 360.2288 |  |  |  | 21280.44 |  |  | 1002 | 1b | 1b | [8 empty] | 0.25 | 1.23 |  |  | 43.25 | 43.1 | [5 empty] | 100 kN Schenck, WMC | l, d | h | n |  | fan | d, RT | OB_TG5_R007 | [13 empty] | Clip gauge: OB standard, Middle, Center, BTB | CG, M, C, BTB | 160 , 260
2195 | GEV206_R0300_0817 | 113 | 52.38 | WMC | UD2 | 0 | LM | R0300 | GE1 | 3.66 | 25.63 | 25.6 | 25.615 | 93.696 | 145 | 145.24 | 34.885 |  | TG 5 phase I | I | 2004-10-08 | 2004-10-08 | RSTT50 | -1 | 66.7 |  | 66.7 | 33.1 |  | 1.87 | 1.87 | 0.9 |  |  |  | 711.4598 | 711.4598 | 353.0633 |  |  |  | 17943.5 |  |  | 2493 | 1b | 1b | [8 empty] | 0.25 | 1.23 |  | 39.65 |  | 39.5 | [5 empty] | 100 kN Schenck, WMC | l, d | h | n |  | fan | d, RT | OB_TG5_R007 | both the fatigue test and static tests were interrupted once | [12 empty] | Clip gauge: OB standard, Middle, Center, BTB | CG, M, C, BTB | 160 , 220
2194 | GEV206_R0300_0824 | 113 | 52.38 | WMC | UD2 | 0 | LM | R0300 | GE1 | 3.6975 | 25.47 | 25.41 | 25.44 | 93.953475 | 145 | 145.15 | 34.6775 |  | TG 5 phase I | I | 2004-11-15 | 2004-11-17 | RSTC20 | -1 | -52.6 |  | -52.6 | 17 |  | 0.43 |  | 0.43 |  |  |  | -559.1914 | -559.1914 | 180.7272 |  |  |  | -14120.99 |  |  | 200024 | 3 | 3 | [8 empty] | 1 | 4.56 |  | 39.6 |  |  | 36.55 |  |  |  |  | 100 kN Schenck, WMC | l, d | h | n |  | fan | d, RT | OB_TG5_R007 | test suspended for 24 hours for pump maintenance |  |  | x | [9 empty] | Clip gauge: OB standard, Middle, Center, BTB | CG, M, C, BTB | 160 bar, 220 bar
2193 | GEV206_R0300_0826 | 113 | 52.38 | WMC | UD2 | 0 | LM | R0300 | GE1 | 3.6675 | 25.55 | 25.52 | 25.535 | 93.5946 | 145 | 144.92 | 34.6125 |  | TG 5 phase I | I | 2004-11-23 | 2004-11-23 | RSTC20 | -1 | -53.1 |  | -53.1 | 24.78 |  | 0.66 |  | 0.66 |  |  |  | -567.0072 | -567.0072 | 264.6033 |  |  |  | -14087.13 |  |  | 10006 | 2 | 2 | [8 empty] | 1 | 2.17 |  |  | 40.25 | 40.55 | 40.5 |  |  |  |  | 100 kN Schenck, WMC | l, d | h | n |  | fan | d, RT | OB_TG5_R007 |  |  |  | x | [9 empty] | Clip gauge: OB standard, Middle, Center, BTB | CG, M, C, BTB | 160 , 220
2192 | GEV206_R0300_0836 | 113 | 52.38 | WMC | UD2 | 0 | LM | R0300 | GE1 | 3.6775 | 25.65 | 25.64 | 25.645 | 94.2911 | 145 | 144.7 | 34.5925 |  | TG 5 phase I | I | 2004-11-01 | 2004-11-02 | RSTC50 | -1 | -54.5 |  | -54.5 | 17.15 |  | 0.425 |  | 0.425 |  |  |  | -577.8846 | -577.8846 | 181.8481 |  |  |  | -6762.839 |  |  | 500008 | 3 | 3 | [8 empty] | 1 | 4.56 |  | 42.45 | 43 | 42.95 | 43.25 |  |  | -0.0136133 | -0.01343918 | 100 kN Schenck, WMC | l, d | h | n |  | fan | d, RT | OB_TG5_R007 |  |  |  | x | [9 empty] | Clip gauge: OB standard, Middle, Center, BTB | CG, M, C, BTB | 160 , 220
2191 | GEV206_R0300_0838 | 113 | 52.38 | WMC | UD2 | 0 | LM | R0300 | GE1 | 3.605 | 25.65 | 25.63 | 25.64 | 92.39615 | 145 | 145.03 | 34.4975 |  | TG 5 phase I | I | 2004-11-22 | 2004-11-22 | RSTC80 | -1 | -55.1 |  | -55.1 | 24.89 | [7 empty] | -596.1126 | -596.1126 | 269.2785 |  |  |  | #DIV/0! |  |  | 40012 | 2 | 2 | [8 empty] | 1 | 2.17 | [9 empty] | 100 kN Schenck, WMC | l, d | h | n |  | fan | d, RT | OB_TG5_R007 | [13 empty] | Clip gauge: OB standard, Middle, Center, BTB | CG, M, C, BTB | 160 , 220
2190 | GEV206_R0300_0845 | 113 | 52.38 | WMC | UD2 | 0 | LM | R0300 | GE1 | 3.7075 | 25.6 | 25.58 | 25.59 | 94.83785 | 145 | 145.69 | 34.7575 |  | TG 5 phase I | I | 2004-09-14 | 2004-09-14 | RSTT80 | -1 | 49 |  | 49 | 24.84 |  | -0.6 |  | -0.6 |  |  |  | 516.4694 | 516.4694 | 261.8184 |  |  |  | 12340.97 |  |  | 39996 | 2 | 2 | [8 empty] | 0.25 | 2.17 |  |  | 41.85 | 41.15 | [5 empty] | 100 kN Schenck, WMC | l, d | h | n |  | fan | d, RT | OB_TG5_R007 | [13 empty] | Clip gauge: OB standard, Middle, Center, BTB | CG, M, C, BTB | 160 , 220
2189 | GEV206_R0300_0848 | 114 | 53.15 | WMC | UD2 | 0 | LM | R0300 | GE1 | 3.7575 | 25.46 | 25.43 | 25.445 | 95.553225 | 145 | 144.49 | 34.5375 |  | TG 5 phase I | I | 2004-10-14 | 2004-10-14 | RSTC50 | -1 | -56.543 |  | -56.543 | 24.69 |  | -0.635 |  | -0.635 |  |  |  | -591.3947 | -591.3947 | 258.2377 |  |  |  | -7314.714 |  |  | 24998 | 2 | 2 | [8 empty] | 1 | 2.17 |  | 40.45 | 40.4 | 39.85 | 40.45 |  |  | -0.01462039 | -0.01463848 | 100 kN Schenck, WMC | l, d | h | n |  | fan | d, RT | OB_TG5_R007 |  |  |  | x | [9 empty] | Clip gauge: OB standard, Middle, Center, BTB | CG, M, C, BTB | 160 , 220
2188 | GEV206_R0300_0852 | 114 | 53.15 | WMC | UD2 | 0 | LM | R0300 | GE1 | 3.7725 | 25.56 | 25.55 | 25.555 | 96.387375 | 145 | 144.73 | 34.67 |  | TG 5 phase I | I | 2004-10-27 | 2004-10-28 | RSTC50 | -1 | -56.054 |  | -56.054 | 17.09 |  | 0.44 |  | 0.44 |  |  |  | -581.4354 | -581.4354 | 177.2707 |  |  |  | -6984.209 |  |  | 499990 | 3 | 3 | [8 empty] | 1 | 4.56 |  | 41.95 | 41.3 | 41.55 | 43.9 |  |  | -0.0138602 | -0.01407834 | 100 kN Schenck, WMC | l, d | h | n |  | fan | d, RT | OB_TG5_R007 | test interrupted due to testing of hydraulic system |  |  | x | [9 empty] | Clip gauge: OB standard, Middle, Center, BTB | CG, M, C, BTB | 160 , 220
2187 | GEV206_R0300_0857 | 114 | 53.15 | WMC | UD2 | 0 | LM | R0300 | GE1 | 3.7775 | 25.56 | 25.48 | 25.52 | 96.2507 | 145 | 144.67 | 34.635 |  | TG 5 phase I | I | 2004-09-14 | 2004-09-16 | RSTT50 | -1 | 57.275 |  | 57.275 | 17.05 | [7 empty] | 594.1279 | 594.1279 | 176.8639 |  |  |  | #DIV/0! |  |  | 499951 | 3 | 3 | [8 empty] | 0.25 | 4.56 | [9 empty] | 100 kN Schenck, WMC | l, d | h | n |  | fan | d, RT | OB_TG5_R007 | test interrupted for datatransfer | [12 empty] | Clip gauge: OB standard, Middle, Center, BTB | CG, M, C, BTB | 160 , 220
2186 | GEV207_R0400_0489 | 82 | 51.5364 | WMC | MD2 | 0 | LM | R0400 | GE1 | 6.705 | 25.12 | 25.04 | 25.08 | 167.8932 | 150 | 148.93 | 39.46 |  | TG 1 phase I | I | 2004-07-27 | 2004-07-28 | CA | 0.1 | 44.3 |  |  | 44.3 |  | 1.055 |  | 1.055 |  |  |  | 263.4374 |  | 263.4374 |  |  |  | 0 |  |  | 98460 | 2 | 2 | [9 empty] | 3.34 |  | 26.65 | [7 empty] | 100 kN Schenck, WMC | l | h | n |  | fan | d, RT | [14 empty] | Clip gauge: OB standard, Middle, Center, BTB | CG, M, C, BTB | 160
2185 | GEV207_R0400_0592 | 88 | 54.10508 | WMC | MD2 | 0 | LM | R0400 | GE1 | 6.425 | 25.23 | 25.19 | 25.21 | 161.84575 | 150 | 150.18 | 39.8375 |  | TG 1 phase I | I | 2004-07-20 | 2004-07-20 | CA | 0.1 | 56.1 |  |  | 56.1 |  | 1.32 |  | 1.32 |  |  |  | 346.3513 |  | 346.3513 |  |  |  | 0 |  |  | 2139 | 1b | 1b | [9 empty] | 2.1 |  | 29.25 | [7 empty] | 100 kN Schenck, WMC | l | h | n |  | fan | d, RT | [14 empty] | Clip gauge: OB standard, Middle, Center, BTB | CG, M, C, BTB | 160
2184 | GEV207_R0400_0502 | 83 | 50.60759 | WMC | MD2 | 0 | LM | R0400 | GE1 | 6.795 | 25.3 | 25.25 | 25.275 | 171.57375 | 150 | 150.34 | 40.0875 |  | TG 1 phase I | I | 2004-08-18 | 2004-08-18 | CA | -0.4 | 50.7 |  |  | 50.7 | [7 empty] | 295.2075 |  | 295.2075 |  |  |  | #DIV/0! |  |  | 3525 | 1b | 1b | [9 empty] | 0.9 | [9 empty] | 100 kN Schenck, WMC | l | h | n |  | fan | d, RT | [14 empty] | Clip gauge: OB standard, Middle, Center, BTB | CG, M, C, BTB | 160
2183 | GEV207_R0400_0496 | 83 | 50.60759 | WMC | MD2 | 0 | LM | R0400 | GE1 | 6.765 | 25.21 | 25.16 | 25.185 | 170.2074 | 150 | 150.35 | 40.085 |  | TG 1 phase I | I | 2004-08-17 | 2004-08-18 | CA | -0.4 | 38.7 |  |  | 38.7 |  | 0.96 |  | 0.96 |  |  |  | 227.144 |  | 227.144 |  |  |  | #DIV/0! |  |  | 61144 | 2 | 2 | [9 empty] | 1.5 | [9 empty] | 100 kN Schenck, WMC | l | h | n |  | fan | d, RT |  | Test interrupted due to pump shut-off | [12 empty] | Clip gauge: OB standard, Middle, Center, BTB | CG, M, C, BTB | 160
2182 | GEV207_R0400_0505 | 83 | 50.60759 | WMC | MD2 | 0 | LM | R0400 | GE1 | 6.745 | 25.27 | 25.18 | 25.225 | 169.8391 | 150 | 150.25 | 40.08 |  | TG 1 phase I | I | 2004-08-23 | 2004-08-30 | CA | -0.4 | 27.4 |  |  | 27.4 |  | 0.6 |  | 0.6 |  |  |  | 161.0414 |  | 161.0414 |  |  |  | 0 |  |  | 1340381 | 3 | 3 | [9 empty] | 3.1 |  | 27.55 | 27.55 | [6 empty] | 100 kN Schenck, WMC | l | h | n |  | fan | d, RT | [14 empty] | Clip gauge: OB standard, Middle, Center, BTB | CG, M, C, BTB | 160
2181 | GEV207_R0400_0225 | 38 | 52.82994 | WMC | MD2 | 0 | LM | R0400 | GE1 | 6.73 | 25.37 | 25.3 | 25.335 | 170.269 | 150 | 149.59 | 39.98 |  | TG 1 phase I | I | 2004-08-19 | 2004-08-19 | CA | -0.4 | 50.8 |  |  | 50.8 |  | 1.205 |  | 1.205 |  |  |  | 297.9393 |  | 297.9393 |  |  |  | 0 |  |  | 5253 | 1b | 1b | [9 empty] | 0.45 |  | 26.7 | 25.45 | [6 empty] | 100 kN Schenck, WMC | l | h | n |  | fan | d, RT | [14 empty] | Clip gauge: OB standard, Middle, Center, BTB | CG, M, C, BTB | 160
2180 | GEV207_R0400_0233 | 38 | 52.82994 | WMC | MD2 | 0 | LM | R0400 | GE1 | 6.69 | 25.35 | 25.29 | 25.32 | 169.1901 | 150 | 149.74 | 40.1825 |  | TG 1 phase I | I | 2004-08-18 | 2004-08-18 | CA | -0.4 | 38.9 |  |  | 38.9 | [7 empty] | 229.6465 |  | 229.6465 |  |  |  | #DIV/0! |  |  | 26422 | 2 | 2 | [9 empty] | 1.5 | [9 empty] | 100 kN Schenck, WMC | l | h | n |  | fan | d, RT | [14 empty] | Clip gauge: OB standard, Middle, Center, BTB | CG, M, C, BTB | 160
2179 | GEV207_R0400_0269 | 36 | 52.42024 | WMC | MD2 | 0 | LM | R0400 | GE1 | 6.67 | 25.27 | 25.23 | 25.25 | 168.2841 | 150 | 149.4 | 39.9225 |  | TG 1 phase I | I | 2004-08-20 | 2004-08-23 | CA | -0.4 | 31.5 |  |  | 31.5 |  | 0.67 |  | 0.67 |  |  |  | 187.0352 |  | 187.0352 |  |  |  | #DIV/0! |  |  | 497640 | 3 | 3 | [9 empty] | 3.1 | [9 empty] | 100 kN Schenck, WMC | l | h | n |  | fan | d, RT | [14 empty] | Clip gauge: OB standard, Middle, Center, BTB | CG, M, C, BTB | 160
2178 | GEV207_R0400_0231 | 38 | 52.82994 | WMC | MD2 | 0 | LM | R0400 | GE1 | 6.665 | 25.37 | 25.34 | 25.355 | 168.8911 | 150 | 149.56 | 39.69 |  | TG 1 phase I | I | 2004-08-30 | 2004-08-30 | CA | -0.4 | 39 |  |  | 39 |  | 0.895 |  | 0.895 |  |  |  | 230.7814 |  | 230.7814 |  |  |  | 0 |  |  | 31877 | 2 | 2 | [9 empty] | 1.5 |  |  | 25.8 | [6 empty] | 100 kN Schenck, WMC | l | h | n |  | fan | d, RT | [14 empty] | Clip gauge: OB standard, Middle, Center, BTB | CG, M, C, BTB | 160
2177 | GEV207_R0400_0263 | 36 | 52.42024 | WMC | MD2 | 0 | LM | R0400 | GE1 | 6.61 | 25.37 | 25.33 | 25.35 | 167.4313 | 150 | 151 | 40.0075 |  | TG 1 phase I | I | 2004-08-19 | 2004-08-20 | CA | -0.4 | 39 |  |  | 39 |  | 0.895 |  | 0.895 |  |  |  | 232.7476 |  | 232.7476 |  |  |  | 0 |  |  | 23001 | 2 | 2 | [9 empty] | 0.8 |  |  | 26.65 | [6 empty] | 100 kN Schenck, WMC | l | h | n |  | fan | d, RT | [14 empty] | Clip gauge: OB standard, Middle, Center, BTB | CG, M, C, BTB | 160
2176 | GEV207_R0400_0257 | 37 | 51.63707 | WMC | MD2 | 0 | LM | R0400 | GE1 | 6.605 | 25.35 | 25.3 | 25.325 | 167.1065 | 150 | 150.05 | 39.9425 |  | TG 1 phase I | I | 2004-08-13 | 2004-08-15 | CA | -0.4 | 27.5 |  |  | 27.5 | [7 empty] | 164.4033 |  | 164.4033 |  |  |  | #DIV/0! |  |  | 568162 | 3 | 3 | [9 empty] | 3.1 | [9 empty] | 100 kN Schenck, WMC | l | h | n |  | fan | d, RT |  | Test interrupted due to pump shut-off | [12 empty] | Clip gauge: OB standard, Middle, Center, BTB | CG, M, C, BTB | 160
2175 | GEV207_R0400_0258 | 36 | 52.42024 | WMC | MD2 | 0 | LM | R0400 | GE1 | 6.58 | 25.21 | 25.19 | 25.2 | 165.7502 | 150 | 150.95 | 39.9925 |  | TG 1 phase I | I | 2004-08-19 | 2004-08-19 | CA | -0.4 | 38.8 |  |  | 38.8 |  | 0.88 |  | 0.88 |  |  |  | 233.9943 |  | 233.9943 |  |  |  | #DIV/0! |  |  | 19593 | 2 | 2 | [9 empty] | 1.5 | [9 empty] | 100 kN Schenck, WMC | l | h | n |  | fan | d, RT |  | surface flaw on gauge section near tabs | [12 empty] | Clip gauge: OB standard, Middle, Center, BTB | CG, M, C, BTB | 160
2174 | GEV207_R0400_0271 | 36 | 52.42024 | WMC | MD2 | 0 | LM | R0400 | GE1 | 6.535 | 25.45 | 25.37 | 25.41 | 165.79295 | 150 | 150.48 | 39.985 |  | TG 1 phase I | I | 2004-08-19 | 2004-08-19 | CA | -0.4 | 50.9 |  |  | 50.9 | [7 empty] | 306.5261 |  | 306.5261 |  |  |  | 0 |  |  | 2084 | 1b | 1b | [9 empty] | 0.9 |  |  | 25.8 | [6 empty] | 100 kN Schenck, WMC | l | h | n |  | fan | d, RT | [14 empty] | Clip gauge: OB standard, Middle, Center, BTB | CG, M, C, BTB | 160
2173 | GEV207_R0400_0581 | 88 | 54.10508 | WMC | MD2 | 0 | LM | R0400 | GE1 | 6.365 | 25.16 | 25.12 | 25.14 | 159.8888 | 150 | 150.12 | 39.875 |  | TG 1 phase I | I | 2004-08-23 | 2004-08-23 | CA | -0.4 | 27.4 |  |  | 27.4 | [7 empty] | 171.2328 |  | 171.2328 |  |  |  | #DIV/0! |  |  | 75607 | 3 | 3 | [9 empty] | 3.1 | [9 empty] | 100 kN Schenck, WMC | l | h | n |  | fan | d, RT | [14 empty] | Clip gauge: OB standard, Middle, Center, BTB | CG, M, C, BTB | 160
2172 | GEV207_R0400_0605 | 88 | 54.10508 | WMC | MD2 | 0 | LM | R0400 | GE1 | 6.36 | 25.17 | 25.08 | 25.125 | 159.5088 | 150 | 150.18 | 39.725 |  | TG 1 phase I | I | 2004-08-12 | 2004-08-13 | CA | -0.4 | 27.3 |  |  | 27.3 |  | 0.59 |  | 0.59 |  |  |  | 170.8439 |  | 170.8439 |  |  |  | #DIV/0! |  |  | 100679 | 3 | 3 | [9 empty] | 3.1 | [9 empty] | 100 kN Schenck, WMC | l | h | n |  | fan | d, RT | [14 empty] | Clip gauge: OB standard, Middle, Center, BTB | CG, M, C, BTB | 160
2171 | GEV207_R0400_0587 | 88 | 54.10508 | WMC | MD2 | 0 | LM | R0400 | GE1 | 6.3 | 25.21 | 25.16 | 25.185 | 158.508 | 150 | 150.15 | 39.8625 |  | TG 1 phase I | I | 2004-08-05 | 2004-08-06 | CA | -0.4 | 38.7 |  |  | 38.7 |  | 0.845 |  | 0.845 |  |  |  | 243.9094 |  | 243.9094 |  |  |  | 0 |  |  | 6878 | 2 | 2 | [9 empty] | 1.5 |  | 31 | 29.15 | [6 empty] | 100 kN Schenck, WMC | l | h | n |  | fan | d, RT | [14 empty] | Clip gauge: OB standard, Middle, Center, BTB | CG, M, C, BTB | 160
2170 | GEV207_R0400_0477 | 82 | 51.5364 | WMC | MD2 | 0 | LM | R0400 | GE1 | 6.85 | 25.03 | 25.01 | 25.02 | 171.3185 | 150 | 149.22 | 39.8675 |  | TG 1 phase I | I | 2004-06-01 | 2004-06-01 | CA | -1 | 38.77 |  |  | 38.77 |  | 0.795 |  | 0.795 |  |  |  | 226.2132 |  | 226.2132 |  |  |  | 0 |  |  | 941 | 1b | 1b | [9 empty] | 0.63 |  | 26.65 | 24.95 | [6 empty] | 100 kN Schenck, WMC | l | h | n |  | fan | d, RT |  | surface flaws on gauge surface near tabs; | [12 empty] | Strain gauge: TML FLA-10-11, Middle, Center, BTB | SG, M, C, BTB | 160
2169 | GEV207_R0400_0495 | 83 | 50.60759 | WMC | MD2 | 0 | LM | R0400 | GE1 | 6.83 | 25.11 | 25.06 | 25.085 | 171.1598 | 150 | 149.4 | 40.0475 |  | TG 1 phase I | I | 2004-06-28 | 2004-06-28 | CA | -1 | 38.84 |  |  | 38.84 |  | 0.875 |  | 0.875 |  |  |  | 226.6963 |  | 226.6963 |  |  |  | 0 |  |  | 6764 | 1b | 1b | [9 empty] | 0.63 |  | 27.55 | 25.85 | [6 empty] | 100 kN Schenck, WMC | l | h | n |  | fan | d, RT | [14 empty] | Clip gauge: OB standard, Middle, Center, BTB | CG, M, C, BTB | 160
2168 | GEV207_R0400_0498 | 83 | 50.60759 | WMC | MD2 | 0 | LM | R0400 | GE1 | 6.765 | 25.2 | 25.15 | 25.175 | 170.13975 | 150 | 150.45 | 40.0825 |  | TG 1 phase I | I | 2004-06-24 | 2004-06-24 | CA | -1 | 46.02 |  |  | 46.02 |  | 1.05 |  | 1.05 |  |  |  | 270.2149 |  | 270.2149 |  |  |  | 0 |  |  | 3910 | 1 | 1 | [9 empty] | 0.32 |  | 25.05 | 24.2 | [6 empty] | 100 kN Schenck, WMC | l | h | n |  | fan | d, RT | [14 empty] | Clip gauge: OB standard, Middle, Center, BTB | CG, M, C, BTB | 160
2167 | GEV207_R0400_0499 | 83 | 50.60759 | WMC | MD2 | 0 | LM | R0400 | GE1 | 6.75 | 25.28 | 25.24 | 25.26 | 170.37 | 150 | 149.91 | 40.065 |  | TG 1 phase I | I | 2004-06-23 | 2004-06-24 | CA | -1 | 30.54 |  |  | 30.54 |  | 0.635 |  | 0.635 |  |  |  | 179.115 |  | 179.115 |  |  |  | 0 |  |  | 41120 | 2 | 2 | [9 empty] | 1.44 |  | 27.7 | 26.7 | [6 empty] | 100 kN Schenck, WMC | l | h | n |  | fan | d, RT | OB_TG3_R026 | [13 empty] | Clip gauge: OB standard, Middle, Center, BTB | CG, M, C, BTB | 160
2166 | GEV207_R0400_0486 | 82 | 51.5364 | WMC | MD2 | 0 | LM | R0400 | GE1 | 6.735 | 25.21 | 25.16 | 25.185 | 169.4526 | 150 | 150.22 | 39.5875 |  | TG 1 phase I | I | 2004-06-18 | 2004-06-18 | CA | -1 | 45.6 |  |  | 45.6 | [7 empty] | 268.8347 |  | 268.8347 |  |  |  | #DIV/0! |  |  | 410 | 1 | 1 | [9 empty] | 0.63 | [9 empty] | 100 kN Schenck, WMC | l | h | n |  | fan | d, RT | [8 empty] | x | [5 empty] | Strain gauge&Clip gauge: TML FLA-10-11, OB cg, Middle, Center, BTB | SG&CG, M, C, BTB | 160
2165 | GEV207_R0400_0478 | 82 | 51.5364 | WMC | MD2 | 0 | LM | R0400 | GE1 | 6.73 | 25.19 | 25.16 | 25.175 | 169.3268 | 150 | 150.07 | 39.5225 |  | TG 1 phase I | I | 2004-05-14 | 2004-05-14 | CA | -1 | 39 |  |  | 39 |  | 1.89 |  | 1.89 |  |  |  | 230.1866 |  | 230.1866 |  |  |  | 0 |  |  | 1256 | 1b | 1b | [9 empty] | 0.63 |  | 23.35 | [7 empty] | 100 kN homebuilt, WMC | l | m | n |  | fan | d, RT | [14 empty] | Strain gauge: TML FLA-10-11, Middle, Center, BTB | SG, M, C, BTB | 60 Nm
2164 | GEV207_R0400_0488 | 82 | 51.5364 | WMC | MD2 | 0 | LM | R0400 | GE1 | 6.705 | 25.22 | 25.16 | 25.19 | 168.6978 | 150 | 150.19 | 39.67 |  | TG 1 phase I | I | 2004-06-22 | 2004-06-23 | CA | -1 | 30.44 |  |  | 30.44 |  | 0.685 |  | 0.685 |  |  |  | 180.2261 |  | 180.2261 |  |  |  | 0 |  |  | 112810 | 2 | 2 | [9 empty] | 1.44 |  | 27.65 | [7 empty] | 100 kN Schenck, WMC | l | h | n |  | fan | d, RT | OB_TG3_R026 | [13 empty] | Clip gauge: OB standard, Middle, Center, BTB | CG, M, C, BTB | 160
2163 | GEV207_R0400_0485 | 82 | 51.5364 | WMC | MD2 | 0 | LM | R0400 | GE1 | 6.695 | 25.29 | 25.2 | 25.245 | 168.714 | 150 | 148.9 | 39.615 |  | TG 1 phase I | I | 2004-06-08 | 2004-06-08 | CA | -1 | 30.49 |  |  | 30.49 |  | 0.695 |  | 0.695 |  |  |  | 180.3979 |  | 180.3979 |  |  |  | 0 |  |  | 6412 | 2 | 2 | [9 empty] | 1.44 |  | 26.65 | 25.1 | [6 empty] | 100 kN Schenck, WMC | l | h | n |  | fan | d, RT | OB_TG3_R026 | strain measurement unreliable | [12 empty] | Strain gauge&Clip gauge: TML FLA-10-11, OB cg, Middle, Center, BTB | SG&CG, M, C, BTB | 160
2162 | GEV207_R0400_0507 | 83 | 50.60759 | WMC | MD2 | 0 | LM | R0400 | GE1 | 6.69 | 25.2 | 25.15 | 25.175 | 168.2535 | 150 | 150.13 | 40.1125 |  | TG 1 phase I | I | 2004-06-24 | 2004-06-28 | CA | -1 | 22.38 |  |  | 22.38 |  | 0.485 |  | 0.485 |  |  |  | 132.8815 |  | 132.8815 |  |  |  | 0 |  |  | 817473 | 3 | 3 | [9 empty] | 2.57 |  |  | 26.9 | [6 empty] | 100 kN Schenck, WMC | l | h | n |  | fan | d, RT | OB_TG3_R026 | [13 empty] | Clip gauge: OB standard, Middle, Center, BTB | CG, M, C, BTB | 160
2161 | GEV207_R0400_0484 | 82 | 51.5364 | WMC | MD2 | 0 | LM | R0400 | GE1 | 6.635 | 25.29 | 25.23 | 25.26 | 167.40105 | 150 | 148.86 | 39.605 |  | TG 1 phase I | I | 2004-06-02 | 2004-06-02 | CA | -1 | 39.11 |  |  | 39.11 |  | 0.8 |  | 0.8 |  |  |  | 233.3531 |  | 233.3531 |  |  |  | 0 |  |  | 1510 | 1b | 1b | [9 empty] | 0.63 |  | 26.75 | 25.2 | [6 empty] | 100 kN Schenck, WMC | l | h | n |  | fan | d, RT | [14 empty] | Strain gauge: TML FLA-10-11, Middle, Center, BTB | SG, M, C, BTB | 160
2160 | GEV207_R0400_0268 | 36 | 52.42024 | WMC | MD2 | 0 | LM | R0400 | GE1 | 6.61 | 25.3 | 25.22 | 25.26 | 166.7042 | 150 | 150.27 | 40.05 |  | TG 1 phase I | I | 2004-06-21 | 2004-06-22 | CA | -1 | 30.52 |  |  | 30.52 |  | 0.65 |  | 0.65 |  |  |  | 182.7889 |  | 182.7889 |  |  |  | 0 |  |  | 51545 | 2 | 2 | [9 empty] | 0.72 |  |  | 29.45 | [6 empty] | 100 kN Schenck, WMC | l | h | n |  | fan | d, RT | [8 empty] | x | [5 empty] | Clip gauge: OB standard, Middle, Center, BTB | CG, M, C, BTB | 160
2159 | GEV207_R0400_0567 | 88 | 54.10508 | WMC | MD2 | 0 | LM | R0400 | GE1 | 6.4775 | 25.15 | 25.09 | 25.12 | 162.520475 | 150 | 150.37 | 39.8425 |  | TG 1 phase I | I | 2004-06-18 | 2004-06-21 | CA | -1 | 30.36 |  |  | 30.36 |  | 0.58 |  | 0.58 |  |  |  | 186.5841 |  | 186.5841 |  |  |  | 0 |  |  | 16768 | 2 | 2 | [9 empty] | 1.44 |  | 30.85 | 30.25 | [6 empty] | 100 kN Schenck, WMC | l | h | n |  | fan | d, RT |  | surface flaws on gauge surface near tabs | [12 empty] | Front: Clip gauge&Thermocouple, Middle, Center; Back: Clip gauge: OB standard, Middle, Center | F: CG&TC, M, C; B: CG, M, C | 160
2158 | GEV207_R0400_0599 | 88 | 54.10508 | WMC | MD2 | 0 | LM | R0400 | GE1 | 6.45 | 25.05 | 25.02 | 25.035 | 161.379 | 150 | 150.14 | 40.0425 |  | TG 1 phase I | I | 2004-06-18 | 2004-06-18 | CA | -1 | 45.79 |  |  | 45.79 |  | 1.065 |  | 1.065 |  |  |  | 283.572 |  | 283.572 |  |  |  | 0 |  |  | 362 | 1 | 1 | [9 empty] | 0.63 |  | 28.95 | 26.6 | [6 empty] | 100 kN Schenck, WMC | l | h | n |  | fan | d, RT |  | thermocouple on middle, center of gauge length | [12 empty] | Front: Clip gauge&Thermocouple, Middle, Center; Back: Clip gauge: OB standard, Middle, Center | F: CG&TC, M, C; B: CG, M, C | 160
2157 | GEV207_R0400_0783 | 175 | 54.71 | WMC | MD2 | 0 | LM | R0400 | GE1 | 6.425 | 24.81 | 24.79 | 24.8 | 159.27575 | 150 | 150.2 | 40.1325 |  | TG 1 phase I | I | 2004-09-24 | 2004-09-29 | CA | -1 | 21.95 |  |  | 21.95 |  | 0.435 |  | 0.435 | 0.45 |  |  | 137.7557 |  | 137.7557 |  |  |  | #DIV/0! |  |  | 1155325 | 3 | 3 | [9 empty] | 2.57 | [9 empty] | 100 kN Schenck, WMC | l | h | n |  | fan | d, RT | OB_TG3_R026 | outer layer seems to be off-axis, ca. 1 degree. | [12 empty] | Clip gauge: OB standard, Middle, Center, BTB | CG, M, C, BTB | 160
2156 | GEV207_R0400_0815 | 175 | 54.71 | WMC | MD2 | 0 | LM | R0400 | GE1 | 6.4425 | 24.74 | 24.62 | 24.68 | 158.61435 | 150 | 150.84 | 39.8325 |  | TG 5 phase I | I | 2004-12-08 | 2004-12-08 | CA | -1 | 38.08 |  |  | 38.08 | [7 empty] | 239.4955 |  | 239.4955 |  |  |  | #DIV/0! |  |  | 2459 | 1b | 1b | [9 empty] | 0.88 | [9 empty] | 100 kN Instron, WMC | l | h | n |  | fan | d, RT |  | Instron CA check. First 1746 cycles run at an amplitude of ca. 30 kN | x | [5 empty] | x | [7 empty] | 100
2155 | GEV207_R0400_0511 | 83 | 50.60759 | WMC | MD2 | 0 | LM | R0400 | GE1 | 6.8 | 25.19 | 25.13 | 25.16 | 170.884 | 150 | 150.3 | 40.0375 |  | TG 1 phase I | I | 2004-08-05 | 2004-08-05 | CA | 10 | -49 |  |  | -49 |  | -1.055 |  | -1.055 |  |  |  | -286.4023 |  | -286.4023 |  |  |  | 0 |  |  | 20720 | 2 | 2 | [9 empty] | 2.55 |  |  | 28.55 | [6 empty] | 100 kN homebuilt, WMC | l | m | n |  | fan | d, RT | [14 empty] | Clip gauge: OB standard, Middle, Center, BTB | CG, M, C, BTB | 160 Nm
2154 | GEV207_R0400_0500 | 83 | 50.60759 | WMC | MD2 | 0 | LM | R0400 | GE1 | 6.75 | 25.22 | 25.15 | 25.185 | 169.7625 | 150 | 150.17 | 40.1025 |  | TG 1 phase I | I | 2004-07-28 | 2004-07-29 | CA | 10 | -49 |  |  | -49 | [7 empty] | -288.2374 |  | -288.2374 |  |  |  | 0 |  |  | 76130 | 2 | 2 | [9 empty] | 2.55 |  |  | 27.4 | [6 empty] | 100 kN Schenck, WMC | l | h | n |  | fan | d, RT |  | slow cycle at R=-1 | [12 empty] | Clip gauge: OB standard, Middle, Center, BTB | CG, M, C, BTB | 160
2153 | GEV207_R0400_0503 | 83 | 50.60759 | WMC | MD2 | 0 | LM | R0400 | GE1 | 6.69 | 25.12 | 25.08 | 25.1 | 167.7852 | 150 | 150.09 | 40.06 |  | TG 1 phase I | I | 2004-07-28 | 2004-07-28 | CA | 10 | -52.9 |  |  | -52.9 |  | -1.21 |  | -1.21 |  |  |  | -315.0328 |  | -315.0328 |  |  |  | 0 |  |  | 5288 | 1b | 1b | [9 empty] | 2.18 |  |  | 27.85 | [6 empty] | 100 kN Schenck, WMC | l | h | n |  | fan | d, RT | [14 empty] | Clip gauge: OB standard, Middle, Center, BTB | CG, M, C, BTB | 160
2152 | GEV207_R0400_0236 | 38 | 52.82994 | WMC | MD2 | 0 | LM | R0400 | GE1 | 6.69 | 25.41 | 25.34 | 25.375 | 169.5246 | 150 | 149.57 | 39.94 |  | TG 1 phase I | I | 2004-07-19 | 2004-07-19 | CA | 10 | -49.9 |  |  | -49.9 | [7 empty] | -293.9466 |  | -293.9466 |  |  |  | #DIV/0! |  |  | 217737 | 2 | 2 | [9 empty] | 2.55 | [9 empty] | 100 kN Schenck, WMC | l | h | n |  | fan | d, RT | [14 empty] | Clip gauge: OB standard, Middle, Center, BTB | CG, M, C, BTB | 160
2151 | GEV207_R0400_0493 | 82 | 51.5364 | WMC | MD2 | 0 | LM | R0400 | GE1 | 6.67 | 25.29 | 25.22 | 25.255 | 168.2174 | 150 | 149.96 | 39.5225 |  | TG 1 phase I | I | 2004-08-11 | 2004-08-12 | CA | 10 | -53.2 |  |  | -53.2 |  | -1.15 |  | -1.15 |  |  |  | -315.8191 |  | -315.8191 |  |  |  | 0 |  |  | 4183 | 1b | 1b | [9 empty] | 2.18 |  |  | 27.6 | [6 empty] | 100 kN homebuilt, WMC | l | m | n |  | fan | d, RT | [14 empty] | Clip gauge: OB standard, Middle, Center, BTB | CG, M, C, BTB | 160 Nm
2150 | GEV207_R0400_0274 | 36 | 52.42024 | WMC | MD2 | 0 | LM | R0400 | GE1 | 6.64 | 25.33 | 25.29 | 25.31 | 167.9256 | 150 | 150.66 | 39.755 |  | TG 1 phase I | I | 2004-07-01 | 2004-07-02 | CA | 10 | -49.3 |  |  | -49.3 | [7 empty] | -293.3504 |  | -293.3504 |  |  |  | #DIV/0! |  |  | 99222 | 2 | 2 | [9 empty] | 2.55 | [9 empty] | 100 kN Schenck, WMC | l | h | n |  | fan | d, RT | [14 empty] | Clip gauge: OB standard, Middle, Center, BTB | CG, M, C, BTB | 160
2149 | GEV207_R0400_0224 | 38 | 52.82994 | WMC | MD2 | 0 | LM | R0400 | GE1 | 6.59 | 25.42 | 25.38 | 25.4 | 167.2542 | 150 | 149.7 | 39.925 |  | TG 1 phase I | I | 2004-08-04 | 2004-08-05 | CA | 10 | -44.9 |  |  | -44.9 |  | -1 |  | -1 |  |  |  | -268.2423 |  | -268.2423 |  |  |  | 0 |  |  | 76261 | 2 | 3 | [9 empty] | 2.55 |  |  | 30 | [6 empty] | 100 kN Schenck, WMC | l | h | n |  | fan | d, RT | [14 empty] | Clip gauge: OB standard, Middle, Center, BTB | CG, M, C, BTB | 160
2148 | GEV207_R0400_0265 | 36 | 52.42024 | WMC | MD2 | 0 | LM | R0400 | GE1 | 6.57 | 25.36 | 25.3 | 25.33 | 166.221 | 150 | 150.84 | 40.0125 |  | TG 1 phase I | I | 2004-07-09 | 2004-07-18 | CA | 10 | -44.42 |  |  | -44.42 |  | -0.935 |  | -0.935 |  |  |  | -266.9181 |  | -266.9181 |  |  |  | 0 |  |  | 2112514 | 3 | 3 | [9 empty] | 3.15 |  |  | 30.6 | [6 empty] | 100 kN Schenck, WMC | l | h | n |  | fan | d, RT |  | test interrupted couple of times | [12 empty] | Clip gauge: OB standard, Middle, Center, BTB | CG, M, C, BTB | 160
2147 | GEV207_R0400_0619 | 88 | 54.10508 | WMC | MD2 | 0 | LM | R0400 | GE1 | 6.485 | 25.05 | 25.03 | 25.04 | 162.31955 | 150 | 150.53 | 40.035 |  | TG 1 phase I | I | 2004-07-02 | 2004-07-08 | CA | 10 | -43.98 |  |  | -43.98 |  | -0.85 |  | -0.85 |  |  |  | -270.8388 |  | -270.8388 |  |  |  | #DIV/0! |  |  | 1386586 | 3 | 3 | [9 empty] | 3.15 | [9 empty] | 100 kN Schenck, WMC | l | h | n |  | fan | d, RT |  | test interrupted couple of times | [12 empty] | Front: Strain gauge&Clip gauge: TML FLA-10-11, OB cg, Middle, Center; Back: Clip gauge: OB standard, Middle, Center | F: SG&CG, M, C; B: CG, M, C | 160
2146 | GEV207_R0400_0594 | 88 | 54.10508 | WMC | MD2 | 0 | LM | R0400 | GE1 | 6.455 | 25.24 | 25.19 | 25.215 | 162.60145 | 150 | 150.34 | 39.9275 |  | TG 1 phase I | I | 2004-07-29 | 2004-08-04 | CA | 10 | -44.2 |  |  | -44.2 |  | -0.875 |  | -0.875 |  |  |  | -271.5608 |  | -271.5608 |  |  |  | #DIV/0! |  |  | 1429625 | 3 | 3 | [9 empty] | 3.15 | [9 empty] | 100 kN Schenck, WMC | l | h | n |  | fan | d, RT | [14 empty] | Clip gauge: OB standard, Middle, Center, BTB | CG, M, C, BTB | 160
2145 | GEV207_R0400_0598 | 88 | 54.10508 | WMC | MD2 | 0 | LM | R0400 | GE1 | 6.445 | 25.07 | 25.04 | 25.055 | 161.3828 | 150 | 150.11 | 40.0525 |  | TG 1 phase I | I | 2004-06-28 | 2004-07-01 | CA | 10 | -52.8 |  |  | -52.8 |  | -1.17 |  | -1.17 |  |  |  | -326.9765 |  | -326.9765 |  |  |  | 0 |  |  | 153121 | 1b | 1b | [9 empty] | 0.63 |  |  | 29 | [6 empty] | 100 kN Schenck, WMC | l | h | n |  | fan | d, RT | [14 empty] | Clip gauge: OB standard, Middle, Center, BTB | CG, M, C, BTB | 160
2144 | GEV207_R0400_0578 | 88 | 54.10508 | WMC | MD2 | 0 | LM | R0400 | GE1 | 6.38 | 25.09 | 25.03 | 25.06 | 159.6914 | 150 | 150.58 | 39.9825 |  | TG 1 phase I | I | 2004-08-20 | 2004-08-20 | CA | -0.4 | 50.8 |  |  | 50.8 |  | 1.19 |  | 1.19 |  |  |  | 317.7327 |  | 317.7327 |  |  |  | 0 |  |  | 868 | 1b | 1b | [9 empty] | 0.9 |  | 28.35 | [7 empty] | 100 kN Schenck, WMC | l | h | n |  | fan | d, RT | [14 empty] | Clip gauge: OB standard, Middle, Center, BTB | CG, M, C, BTB | 160
2143 | GEV207_R0400_0604 | 88 | 54.10508 | WMC | MD2 | 0 | LM | R0400 | GE1 | 6.375 | 25.23 | 25.18 | 25.205 | 160.5225 | 150 | 150.07 | 39.805 |  | TG 1 phase I | I | 2004-08-06 | 2004-08-11 | CA | 10 | -44.2 |  |  | -44.2 |  | -0.97 |  | -0.97 |  |  |  | -275.0777 |  | -275.0777 |  |  |  | #DIV/0! |  |  | 1170995 | 3 | 3 | [9 empty] | 3.15 | [9 empty] | 100 kN Schenck, WMC | l | h | n |  | fan | d, RT |  | possible premature failure (due to hydraulic pressure anomaly) | x | [11 empty] | Clip gauge: OB standard, Middle, Center, BTB | CG, M, C, BTB | 160
2142 | GEV207_R0400_0586 | 88 | 54.10508 | WMC | MD2 | 0 | LM | R0400 | GE1 | 6.29 | 25.16 | 25.11 | 25.135 | 157.9419 | 150 | 150.25 | 39.85 |  | TG 1 phase I | I | 2004-08-11 | 2004-08-12 | CA | 10 | -53 |  |  | -53 | [7 empty] | -335.2327 |  | -335.2327 |  |  |  | #DIV/0! |  |  | 27511 | 1b | 1b | [9 empty] | 2.18 | [9 empty] | 100 kN Schenck, WMC | l | h | n |  | fan | d, RT |  | strain measurement unreliable | [12 empty] | Clip gauge: OB standard, Middle, Center, BTB | CG, M, C, BTB | 160
2141 | GEV207_R0400_0255 | 37 | 51.63707 | WMC | MD2 | 0 | LM | R0400 | GE1 | 6.7 | 25.35 | 25.3 | 25.325 | 169.51 | 150 | 150.16 | 39.965 |  | TG 3 phase I | I | 2004-08-04 | 2004-08-04 | STT |  | 82.35 |  | 82.35 | [8 empty] | 485.3325 | 485.3325 |  |  |  |  | 22785.56 |  |  | 1 | [10 empty] | 1 |  |  | 21.3 | [7 empty] | 250 kN homebuilt, WMC | d | m | n |  | hot air | d, +60°C |  | loading-unloading-reloading, stepsize 10 kN, wire cloth | [8 empty] | x |  |  |  | Front: Strain gauge: HBM 10/120LY11 (transverse) & OB clip gauge, Middle, Center; Back: Clip gauge: OB standard, Middle, Center | F: SG&CG, M, C; B: CG, M, C | 200 Nm
2140 | GEV207_R0400_0510 | 83 | 50.60759 | WMC | MD2 | 0 | LM | R0400 | GE1 | 6.66 | 25.19 | 25.14 | 25.165 | 167.4324 | 150 | 150.19 | 40.125 |  | TG 3 phase I | I | 2004-08-03 | 2004-08-03 | STT |  | 77.471 |  | 77.471 | [8 empty] | 462.2405 | 462.2405 |  |  |  |  | 20273.71 |  |  | 1 | [10 empty] | 1 |  |  | 22.8 | [7 empty] | 250 kN homebuilt, WMC | d | m | n |  | hot air | d, +60°C |  | loading-unloading-reloading, stepsize 10 kN, surface flaw; dent on one side | [8 empty] | x |  |  |  | Front: Strain gauge: HBM 10/120LY11 (transverse) & OB clip gauge, Middle, Center; Back: Clip gauge: OB standard, Middle, Center | F: SG&CG, M, C; B: CG, M, C | 200 Nm
2139 | GEV207_R0400_0235 | 38 | 52.82994 | WMC | MD2 | 0 | LM | R0400 | GE1 | 6.565 | 25.17 | 25.12 | 25.145 | 164.9128 | 150 | 149.5 | 39.855 |  | TG 3 phase I | I | 2004-08-03 | 2004-08-03 | STT |  | 81.86 |  | 81.86 | [8 empty] | 495.89 | 495.89 |  |  |  |  | 21374.57 |  |  | 1 | [10 empty] | 1 |  |  | 23.2 | [7 empty] | 250 kN homebuilt, WMC | d | m | n |  | hot air | d, +60°C |  | loading-unloading-reloading,10 kN stepsize, wire cloth | [8 empty] | x |  |  |  | Front: Strain gauge: HBM 10/120LY11 (transverse) & OB clip gauge, Middle, Center; Back: Clip gauge: OB standard, Middle, Center | F: SG&CG, M, C; B: CG, M, C | 200 Nm
2138 | GEV207_R0400_0230 | 38 | 52.82994 | WMC | MD2 | 0 | LM | R0400 | GE1 | 6.56 | 25.25 | 25.22 | 25.235 | 165.4432 | 150 | 149.5 | 39.8975 |  | TG 3 phase I | I | 2004-08-04 | 2004-08-04 | STT |  | 77.3 |  | 77.3 | [8 empty] | 466.9521 | 466.9521 |  |  |  |  | 18943.29 |  |  | 1 | [10 empty] | 1 |  |  | 24.65 | [7 empty] | 250 kN homebuilt, WMC | d | m | n |  | hot air | d, +60°C |  | loading-unloading-reloading,10 kN stepsize, wire cloth | [8 empty] | x |  |  |  | Front: Strain gauge: HBM 10/120LY11 (transverse) & OB clip gauge, Middle, Center; Back: Clip gauge: OB standard, Middle, Center | F: SG&CG, M, C; B: CG, M, C | 200 Nm
2137 | GEV207_R0400_0595 | 88 | 54.10508 | WMC | MD2 | 0 | LM | R0400 | GE1 | 6.415 | 25.1 | 25.08 | 25.09 | 160.8882 | 150 | 150.17 | 40.0625 |  | TG 3 phase I | I | 2004-08-03 | 2004-08-03 | STT |  | 92.5 |  | 92.5 | [8 empty] | 574.7043 | 574.7043 |  |  |  |  | #DIV/0! |  |  | 1 | [10 empty] | 1 | [10 empty] | 250 kN homebuilt, WMC | d | m | n |  | hot air | d, +60°C |  | loading-unloading-reloading, stepsize 10 kN; test done twice, first time up to 78.7, second to failure | x | [7 empty] | x |  |  |  | Front: Strain gauge: HBM 10/120LY11 (transverse) & OB clip gauge, Middle, Center; Back: Clip gauge: OB standard, Middle, Center | F: SG&CG, M, C; B: CG, M, C | 180 Nm/200 Nm
2136 | GEV207_R0400_0492 | 82 | 51.5364 | WMC | MD2 | 0 | LM | R0400 | GE1 | 6.725 | 25.16 | 25.06 | 25.11 | 168.5285 | 150 | 150.06 | 39.5175 |  | TG 3 phase I | I | 2004-07-22 | 2004-07-22 | STC |  | -71.2 |  | -71.2 | [7 empty] | 0.4735 | -421.6392 | -421.6392 |  |  |  |  | -15416.42 |  |  | 1 | [10 empty] | 1 |  |  |  | 27.35 | [6 empty] | 250 kN homebuilt, WMC | d | m | n |  | fan | d, RT |  | loading-unloading-reloading test | [8 empty] | x |  |  |  | Strain gauge: HBM 10/120LY11 (transverse) & OB clip gauge, Middle, Center, BTB | SG&CG, M, C, BTB | 120 Nm
2135 | GEV207_R0400_0600 | 88 | 54.10508 | WMC | MD2 | 0 | LM | R0400 | GE1 | 6.485 | 25.07 | 25.03 | 25.05 | 162.31955 | 150 | 150.17 | 40.0575 |  | TG 3 phase I | I | 2004-07-22 | 2004-07-22 | STC |  | -70.2 |  | -70.2 | [8 empty] | -432.135 | -432.135 |  |  |  |  | -15056.97 |  |  | 1 | [10 empty] | 1 |  |  |  | 28.7 | [6 empty] | 250 kN homebuilt, WMC | d | m | n |  | fan | d, RT |  | Loading-unloading-reloading, 10 kN stepsize | [8 empty] | x |  |  |  | Strain gauge: HBM 10/120LY11 (transverse) & OB clip gauge, Middle, Center, BTB | SG&CG, M, C, BTB | 70 Nm
2134 | GEV207_R0490_0002 | 60 | 51.78726751 | WMC | MD2 | 90 | LM | R0490 | GE1 | 6.7975 | 25.02 | 24.95 | 24.985 | 169.597625 | 150 | 149.14 | 39.5475 |  | TG 3 phase I | I | 2004-09-01 | 2004-09-01 | STC |  | -34.16 |  | -34.16 | [7 empty] | 0.2575 | -201.1358 | -201.1358 |  |  |  |  | -13682.7 |  |  | 1 | [10 empty] | 1 |  |  |  | 14.7 | [6 empty] | 250 kN homebuilt, WMC | d | m | n |  | fan | d, RT |  | loading unloading-reloading, stepsize 7 kN | [8 empty] | x |  |  |  | Strain gauge: HBM 10/120LY11 (transverse) & OB clip gauge, Middle, Center, BTB | SG&CG, M, C, BTB | 90 Nm
2133 | GEV207_R0490_0006 | 60 | 51.78726751 | WMC | MD2 | 90 | LM | R0490 | GE1 | 6.8075 | 25.03 | 24.95 | 24.99 | 169.847125 | 150 | 148.95 | 39.2475 |  | TG 3 phase I | I | 2004-09-01 | 2004-09-01 | STC |  | -35.746 |  | -35.746 | [8 empty] | -210.123 | -210.123 |  |  |  |  | -14294.08 |  |  | 1 | [10 empty] | 1 |  |  |  | 14.7 | [6 empty] | 250 kN homebuilt, WMC | d | m | n |  | fan | d, RT |  | loading unloading-reloading, stepsize 7 kN | [8 empty] | x |  |  |  | Strain gauge: HBM 10/120LY11 (transverse) & OB clip gauge, Middle, Center, BTB | SG&CG, M, C, BTB | 90 Nm
2132 | GEV207_R0490_0007 | 60 | 51.78726751 | WMC | MD2 | 90 | LM | R0490 | GE1 | 6.7425 | 25.1 | 25.05 | 25.075 | 168.899625 | 150 | 149.14 | 39.4575 |  | TG 3 phase I | I | 2004-09-01 | 2004-09-01 | STC |  | -34.404 |  | -34.404 | [7 empty] | 0.2535 | -203.4919 | -203.4919 |  |  |  |  | -14692.55 |  |  | 1 | [10 empty] | 1 |  |  |  | 13.85 | [6 empty] | 250 kN homebuilt, WMC | d | m | n |  | fan | d, RT |  | loading unloading-reloading, stepsize 7 kN | [8 empty] | x |  |  |  | Strain gauge: HBM 10/120LY11 (transverse) & OB clip gauge, Middle, Center, BTB | SG&CG, M, C, BTB | 90 Nm
2131 | GEV207_R0490_0009 | 60 | 51.78726751 | WMC | MD2 | 90 | LM | R0490 | GE1 | 6.8225 | 24.97 | 24.99 | 24.98 | 170.494275 | 150 | 149.12 | 39.5375 |  | TG 3 phase I | I | 2004-09-01 | 2004-09-01 | STC |  | -31.72 |  | -31.72 | [8 empty] | -186.1218 | -186.1218 |  |  |  |  | #DIV/0! |  |  | 1 | [10 empty] | 1 | [10 empty] | 250 kN homebuilt, WMC | d | m | n |  | fan | d, RT |  | loading unloading-reloading, stepsize 7 kN | [8 empty] | x |  |  |  | Strain gauge: HBM 10/120LY11 (transverse) & OB clip gauge, Middle, Center, BTB | SG&CG, M, C, BTB | 90 Nm
2130 | GEV207_R0490_0010 | 60 | 51.78726751 | WMC | MD2 | 90 | LM | R0490 | GE1 | 6.73 | 25.05 | 25.13 | 25.09 | 169.1249 | 150 | 149.01 | 39.4225 |  | TG 3 phase I | I | 2004-09-01 | 2004-09-01 | STC |  | -33.306 |  | -33.306 | [7 empty] | 0.256 | -197.2453 | -197.2453 |  |  |  |  | -13939.6 |  |  | 1 | [10 empty] | 1 |  |  |  | 14.15 | [6 empty] | 250 kN homebuilt, WMC | d | m | n |  | fan | d, RT |  | loading unloading-reloading, stepsize 7 kN | [8 empty] | x |  |  |  | Strain gauge: HBM 10/120LY11 (transverse) & OB clip gauge, Middle, Center, BTB | SG&CG, M, C, BTB | 90 Nm
2129 | GEV207_R0400_0620 | 88 | 54.10508 | WMC | MD2 | 0 | LM | R0400 | GE1 | 6.47 | 25.13 | 25.1 | 25.115 | 162.397 | 150 | 150.32 | 40.0325 |  | TG 5 phase I | I | 2004-10-13 | 2004-10-13 | RSTC80 | 10 | -74.7 |  | -74.7 | -48.9 |  | -1.805 | -1.805 | -1.075 |  |  |  | -459.7091 | -459.7091 | -300.9341 |  |  |  | #DIV/0! |  |  | 39993 | 2 | 2 | [8 empty] | 0.25 | 2.55 | [9 empty] | 100 kN Schenck, WMC | l, d | h | n |  | fan | d, RT | OB_TG5_R007 | [13 empty] | Clip gauge: OB standard, Middle, Center, BTB | CG, M, C, BTB | 160 , 220
2128 | GEV207_R0400_0757 | 120 | 54.59 | WMC | MD2 | 0 | LM | R0400 | GE1 | 6.335 | 25.6 | 25.58 | 25.59 | 162.0493 | 150 | 150.54 | 39.8425 |  | TG 5 phase I | I | 2004-09-07 | 2004-09-08 | RSTT20 | -1 | 65.137 |  | 65.137 | 22.64 | [7 empty] | 401.8008 | 401.8008 | 139.656 |  |  |  | 14197.91 |  |  | 199968 | 3 | 3 | [8 empty] | 0.25 | 2.57 |  |  | 28.3 | [6 empty] | 100 kN Schenck, WMC | l, d | h | n | 20.5 | fan | d, RT | OB_TG5_R007 | [13 empty] | Clip gauge: OB standard, Middle, Center, BTB | CG, M, C, BTB | 160 , 280
2127 | GEV207_R0400_0758 | 120 | 54.59 | WMC | MD2 | 0 | LM | R0400 | GE1 | 6.79 | 25.25 | 25.16 | 25.205 | 170.8364 | 150 | 150.05 | 39.8525 |  | TG 5 phase I | I | 2004-10-08 | 2004-10-08 | RSTT50 | -1 | 83.594 |  | 83.594 | 38.92 | [7 empty] | 488.4483 | 488.4483 | 227.4136 |  |  |  | 18191.74 |  |  | 2500 | 1b | 1b | [8 empty] | 0.25 | 0.88 |  | 26.85 | [7 empty] | 100 kN Schenck, WMC | l, d | h | n | 23.9 - 15.2 | fan | d, RT | OB_TG5_R007 | upon slip at 79.5 the grip pressure was increased to 260 bar. | [12 empty] | Clip gauge: OB standard, Middle, Center, BTB | CG, M, C, BTB | 160 , 220 , 260
2126 | GEV207_R0400_0760 | 120 | 54.59 | WMC | MD2 | 0 | LM | R0400 | GE1 | 6.4 | 25.39 | 25.39 | 25.39 | 162.496 | 150 | 150.32 | 39.6025 |  | TG 5 phase I | I | 2004-10-12 | 2004-10-12 | RSTT20 | -1 | 92.48 |  | 92.48 | 39.27 |  | 2.255 | 2.255 |  |  |  |  | 569.1217 | 569.1217 | 241.6675 |  |  |  | 10019.75 |  |  | 1003 | 1b | 1b | [8 empty] | 0.25 | 0.88 |  | 29.15 | 27.65 | 26.65 | 26.3 |  |  | 0.0195239 | 0.02058306 | 100 kN Schenck, WMC | l, d | h | n | 21 - 15.2 | fan | d, RT | OB_TG5_R007 | Fatigue test interrupted briefly at 27 cycles. | [12 empty] | Clip gauge: OB standard, Middle, Center, BTB | CG, M, C, BTB | 160 , 280
2125 | GEV207_R0400_0763 | 120 | 54.59 | WMC | MD2 | 0 | LM | R0400 | GE1 | 6.3325 | 25.51 | 25.48 | 25.495 | 161.3521 | 150 | 150.66 | 39.8425 |  | TG 5 phase I | I | 2004-10-05 | 2004-10-05 | RSTT20 | -1 | 70.605 |  | 70.605 | 30.92 |  | 1.84 | 1.84 | 0.745 |  |  |  | 437.3259 | 437.3259 | 191.5179 |  |  |  | 15989.98 |  |  | 10003 | 2 | 2 | [8 empty] | 0.25 | 1.44 |  | 27.35 |  | 24.95 | 24.4 |  |  |  |  | 100 kN Schenck, WMC | l, d | h | n |  | fan | d, RT | OB_TG5_R007 | test interrupted briefly at 4157 cycles | [12 empty] | Clip gauge: OB standard, Middle, Center, BTB | CG, M, C, BTB | 160 , 280
2124 | GEV207_R0400_0767 | 120 | 54.59 | WMC | MD2 | 0 | LM | R0400 | GE1 | 6.3325 | 25.56 | 25.52 | 25.54 | 161.6054 | 150 | 150.49 | 39.76 |  | TG 5 phase I | I | 2004-09-21 | 2004-09-22 | RSTT20 | -1 | 71.24 |  | 71.24 | 22.59 | [7 empty] | 440.4816 | 440.4816 | 139.6755 |  |  |  | #DIV/0! |  |  | 199965 | 3 | 3 | [8 empty] | 0.25 | 2.57 | [9 empty] | 100 kN Schenck, WMC | l, d | h | n | 21.5 | fan | d, RT | OB_TG5_R007 | [13 empty] | Clip gauge: OB standard, Middle, Center, BTB | CG, M, C, BTB | 160 , 280
2123 | GEV207_R0400_0769 | 120 | 54.59 | WMC | MD2 | 0 | LM | R0400 | GE1 | 6.3575 | 25.54 | 25.5 | 25.52 | 162.11625 | 150 | 150.73 | 39.7875 |  | TG 5 phase I | I | 2004-09-30 | 2004-09-30 | RSTT50 | -1 | 59.96 |  | 59.96 | 30.95 | [7 empty] | 369.5682 | 369.5682 | 190.7628 |  |  |  | #DIV/0! |  |  | 24990 | 2 | 2 | [8 empty] | 0.25 | 1.44 | [9 empty] | 100 kN Schenck, WMC | l, d | h | n | 19.1-18.1 | fan | d, RT | OB_TG5_R007 | [13 empty] | Clip gauge: OB standard, Middle, Center, BTB | CG, M, C, BTB | 160 , 280
2122 | GEV207_R0400_0774 | 119 | 54.42 | WMC | MD2 | 0 | LM | R0400 | GE1 | 6.4675 | 25.19 | 25.16 | 25.175 | 162.7223 | 150 | 150.86 | 39.8975 |  | TG 5 phase I | I | 2004-10-04 | 2004-10-04 | RSTT20 | -1 | 63.672 |  | 63.672 | 30.54 |  | 1.6 | 1.6 | -0.64 |  |  |  | 391.0593 | 391.0593 | 187.5699 |  |  |  | 6952.165 |  |  | 10000 | 2 | 2 | [8 empty] | 0.25 | 1.44 |  | 28.65 | 27.6 | 26.1 |  |  |  | 0.01364954 | 0.01416881 | 100 kN Schenck, WMC | l, d | h | n |  | fan | d, RT | OB_TG5_R007 | [13 empty] | Clip gauge: OB standard, Middle, Center, BTB | CG, M, C, BTB | 160 , 280
2121 | GEV207_R0400_0777 | 119 | 54.42 | WMC | MD2 | 0 | LM | R0400 | GE1 | 6.39 | 25.14 | 25.11 | 25.125 | 160.4529 | 150 | 150.63 | 39.79 |  | TG 5 phase I | I | 2004-09-13 | 2004-09-14 | RSTT20 | -1 | 66.309 |  | 66.309 | 22.22838 | [7 empty] | 413.0147 | 413.0147 | 138.4526 |  |  |  | #DIV/0! |  |  | 199983 | 3 | 3 | [8 empty] | 204 | 2.57 | [9 empty] | 100 kN Schenck, WMC | l, d | h | n | 20-21 | fan | d, RT | OB_TG5_R007 | Tensile test at too high displacement rate | x | [11 empty] | Clip gauge: OB standard, Middle, Center, BTB | CG, M, C, BTB | 160 , 280
2120 | GEV207_R0400_0778 | 119 | 54.42 | WMC | MD2 | 0 | LM | R0400 | GE1 | 6.3375 | 24.99 | 24.97 | 24.98 | 158.247375 | 150 | 150.68 | 39.7225 |  | TG 5 phase I | I | 2004-10-12 | 2004-10-12 | RSTT20 | -1 | 89.209 |  | 89.209 | 38.62 |  | 2.295 | 2.295 | 0.905 |  |  |  | 563.5056 | 563.5056 | 243.9506 |  |  |  | 9938.371 |  |  | 1002 | 1b | 1b | [8 empty] | 0.25 | 0.88 |  | 29.35 | 27.35 | 27.05 | 25.85 |  |  | 0.01919951 | 0.0206035 | 100 kN Schenck, WMC | l, d | h | n | 23-15.2 | fan | d, RT | OB_TG5_R007 | [13 empty] | Clip gauge: OB standard, Middle, Center, BTB | CG, M, C, BTB | 160 , 260
2119 | GEV207_R0400_0779 | 119 | 54.42 | WMC | MD2 | 0 | LM | R0400 | GE1 | 6.3675 | 25.06 | 25 | 25.03 | 159.1875 | 150 | 150.67 | 39.7925 |  | TG 5 phase I | I | 2004-10-08 | 2004-10-08 | RSTT50 | -1 | 62.793 |  | 62.793 | 38.67 |  | 0.91 |  | 0.91 |  |  |  | 393.9866 | 393.9866 | 242.6299 |  |  |  | 7176.44 |  |  | 2502 | 1b | 1b | [8 empty] | 0.25 | 0.88 |  | 28.45 | 26.45 | 25.05 | 24.8 |  |  | 0.01384839 | 0.01489552 | 100 kN Schenck, WMC | l, d | h | n | 20.5-25.9 | fan | d, RT | OB_TG5_R007 | test interrupted once | [12 empty] | Clip gauge: OB standard, Middle, Center, BTB | CG, M, C, BTB | 160 , 280
2118 | GEV207_R0400_0782 | 175 | 54.71 | WMC | MD2 | 0 | LM | R0400 | GE1 | 6.42 | 24.71 | 24.69 | 24.7 | 158.5098 | 150 | 150.6 | 40.0925 |  | TG 5 phase I | I | 2004-09-22 | 2004-09-23 | RSTT20 | -1 | 71.045 |  | 71.045 | 21.86 |  | 1.775 | 1.775 | 0.51 |  |  |  | 448.0243 | 448.0243 | 137.8536 |  |  |  | 7744.585 |  |  | 199972 | 3 | 3 | [8 empty] | 0.25 | 2.57 |  | 28.9 | 28.95 |  |  |  |  | 0.01550257 | 0.0154758 | 100 kN Schenck, WMC | l, d | h | n |  | fan | d, RT | OB_TG5_R007 | outer layer seems to be off-axis, ca. 1 degree. | [12 empty] | Clip gauge: OB standard, Middle, Center, BTB | CG, M, C, BTB | 160 , 280
2117 | GEV207_R0400_0790 | 175 | 54.71 | WMC | MD2 | 0 | LM | R0400 | GE1 | 6.41 | 24.73 | 24.66 | 24.695 | 158.0706 | 150 | 150.13 | 40.0225 |  | TG 5 phase I | I | 2004-11-30 | 2004-11-30 | RSTT20 | -1 | 93.4 |  | 93.4 | 38.15 |  | -0.8641667 |  | -0.8641667 |  |  |  | 590.0378 | 590.0378 | 241.0058 |  |  |  | 18043.97 |  |  | 1006 | 1b | 1b | [8 empty] | 0.25 | 0.88 |  | 32.7 | [7 empty] | 100 kN Schenck, WMC | l, d | h | n |  | fan | d, RT | OB_TG5_R007 | outer layer seems to be off-axis, ca. 1 degree. | [12 empty] | Clip gauge: OB standard, Middle, Center, BTB | CG, M, C, BTB | 160 , 280
2116 | GEV207_R0400_0794 | 175 | 54.71 | WMC | MD2 | 0 | LM | R0400 | GE1 | 6.3825 | 24.95 | 24.92 | 24.935 | 159.0519 | 150 | 150.33 | 39.865 |  | TG 5 phase I | I | 2004-10-23 | 2004-10-27 | RSTC80 | -1 | -74.414 |  | -74.414 | 22.06 | [7 empty] | -467.5784 | -467.5784 | 138.6134 |  |  |  | -8334.731 |  |  | 799962 | 3 | 3 | [8 empty] | 0.25 | 2.57 |  | 30 | 26.1 | 27.3 |  |  |  | -0.01558595 | -0.01791488 | 100 kN Schenck, WMC | l, d | h | n |  | fan | d, RT | OB_TG5_R007 | test interrupted once; outer layer seems to be off-axis, ca. 1 degree. | [12 empty] | Clip gauge: OB standard, Middle, Center, BTB | CG, M, C, BTB | 160 , 220
2115 | GEV207_R0400_0801 | 175 | 54.71 | WMC | MD2 | 0 | LM | R0400 | GE1 | 6.445 | 25.02 | 24.97 | 24.995 | 160.93165 | 150 | 150.13 | 40.105 |  | TG 5 phase I | I | 2004-12-13 | 2004-12-13 | RSTC80 | -1 | -75.5 |  | -75.5 | 38.7 |  | 0.8908333 |  | 0.8908333 |  |  |  | -468.674 | -468.674 | 240.2342 |  |  |  | -8052.818 |  |  | 4013 | 1b | 1b | [8 empty] | 1 | 0.88 |  | 32.1 | 26.1 |  |  |  |  | -0.01460044 | -0.01795686 | 100 kN Schenck, WMC | l, d | h | n |  | fan | d, RT | OB_TG5_R007 | static test 2 attempts, 1st attempt was stopped in early phase (displacement rate incorrect); outer layer seems to be off-axis, ca. 2 degrees | [12 empty] | Clip gauge: OB standard, Middle, Center, BTB | CG, M, C, BTB | 160 , 280
2114 | GEV207_R0400_0808 | 175 | 54.71 | WMC | MD2 | 0 | LM | R0400 | GE1 | 6.38 | 25.04 | 25.04 | 25.04 | 159.7552 | 150 | 150.96 | 40.1325 |  | TG 5 phase I | I | 2004-11-26 | 2004-11-29 | RSTC50 | -1 | -74.3 |  | -74.3 | 22.17 |  | 2.166667 | 2.166667 | 0.52 |  |  |  | -465.0866 | -465.0866 | 138.7748 |  |  |  | -8334.885 |  |  | 499991 | 3 | 3 | [8 empty] | 0.25 | 2.57 |  | 28.8 | 27 | 27 |  |  |  | -0.01614884 | -0.01722543 | 100 kN Schenck, WMC | l, d | h | n |  | fan | d, RT | OB_TG5_R007 | outer layer seems to be off-axis, ca. 1 degree | [12 empty] | Clip gauge: OB standard, Middle, Center, BTB | CG, M, C, BTB | 160 , 220
2113 | GEV207_R0400_0811 | 175 | 54.71 | WMC | MD2 | 0 | LM | R0400 | GE1 | 6.53 | 24.7 | 24.69 | 24.695 | 161.2257 | 150 | 150.19 | 39.1475 |  | TG 5 phase I | I | 2004-10-06 | 2004-10-06 | RSTT50 | -1 | 64.697 |  | 64.697 | 29.97 |  | 0.7 |  | 0.7 |  |  |  | 401.2009 | 401.2009 | 185.8508 |  |  |  | 7381.802 |  |  | 24989 | 2 | 2 | [8 empty] | 0.25 | 1.44 |  | 27.75 | 26.6 | 24.7 | 24.25 |  |  | 0.01445769 | 0.01508274 | 100 kN Schenck, WMC | l, d | h | n | 10.8-11.7 | fan | d, RT | OB_TG5_R007 | outer layer seems to be off-axis, ca. 1 degree | [12 empty] | Clip gauge: OB standard, Middle, Center, BTB | CG, M, C, BTB | 160 , 280
2112 | GEV207_R0400_0822 | 175 | 54.71 | WMC | MD2 | 0 | LM | R0400 | GE1 | 6.3175 | 24.88 | 24.82 | 24.85 | 156.80035 | 150 | 151.01 | 40.1075 |  | TG 5 phase I | I | 2004-11-30 | 2004-11-30 | RSTC20 | -1 | -75.5 |  | -75.5 | -38.39 |  | -0.9091667 |  | -0.9091667 |  |  |  | -480.9227 | -480.9227 | -244.5381 |  |  |  | -16874.48 |  |  | 1004 | 1b | 1b | [8 empty] | 1 | 0.88 |  |  | 28.5 |  | 29.4 |  |  |  |  | 100 kN Schenck, WMC | l, d | h | n |  | fan | d, RT | OB_TG5_R007 | outer layer seems to be off-axis, ca. 1 degree | [12 empty] | Clip gauge: OB standard, Middle, Center, BTB | CG, M, C, BTB | 160 , 220
2111 | GEV207_R0400_0826 | 175 | 54.71 | WMC | MD2 | 0 | LM | R0400 | GE1 | 6.3525 | 24.9 | 24.89 | 24.895 | 158.113725 | 150 | 150.47 | 39.9775 |  | TG 5 phase I | I | 2004-09-23 | 2004-09-24 | RSTC20 | -1 | -65.381 |  | -65.381 | 22.03 |  | 1.905 | 1.905 | -0.445 |  |  |  | -413.4231 | -413.4231 | 139.3021 |  |  |  | -7048.987 |  |  | 199957 | 3 | 3 | [8 empty] | 0.25 | 2.57 |  | 29.25 | 29.4 | 25.55 | 26 |  |  | -0.01413412 | -0.01406201 | 100 kN Schenck, WMC | l, d | h | n |  | fan | d, RT | OB_TG5_R007 | outer layer seems to be off-axis, ca. 1 degree | [12 empty] | Clip gauge: OB standard, Middle, Center, BTB | CG, M, C, BTB | 160 , 220
2110 | GEV207_R0400_0832 | 175 | 54.71 | WMC | MD2 | 0 | LM | R0400 | GE1 | 6.3525 | 24.88 | 24.87 | 24.875 | 157.986675 | 150 | 150.32 | 39.79 |  | TG 5 phase I | I | 2004-09-29 | 2004-09-30 | RSTC20 | -1 | -72.51 |  | -72.51 | 22.02 | [7 empty] | -458.8705 | -458.8705 | 139.3508 |  |  |  | -8466.245 |  |  | 200000 | 3 | 3 | [8 empty] | 1 | 2.57 |  | 27.45 | 26.75 |  |  |  |  | -0.01671659 | -0.01715404 | 100 kN Schenck, WMC | l, d | h | n |  | fan | d, RT | OB_TG5_R007 | repeatedly interrupted; outer layer seems to be off-axis, ca. 1 degree | [6 empty] | x | [5 empty] | Clip gauge: OB standard, Middle, Center, BTB | CG, M, C, BTB | 160 , 220
2109 | GEV207_R0400_0849 | 174 | 54.96 | WMC | MD2 | 0 | LM | R0400 | GE1 | 6.45 | 24.88 | 24.86 | 24.87 | 160.347 | 150 | 150.52 | 39.3275 |  | TG 5 phase I | I | 2004-12-13 | 2004-12-13 | RSTT80 | -1 | 62.7 |  | 62.7 | 38.45 |  | 1.621667 | 1.621667 |  |  |  |  | 390.8697 | 390.8697 | 239.696 |  |  |  | 15328.22 |  |  | 4014 | 1b | 1b | [8 empty] | 0.25 | 0.88 |  |  | 25.5 |  | 26.1 |  |  |  |  | 100 kN Schenck, WMC | l, d | h | n |  | fan | d, RT | OB_TG5_R007 | slow cycle at end done twice (controller stop during first attempt) | [12 empty] | Clip gauge: OB standard, Middle, Center, BTB | CG, M, C, BTB | 160 , 280
2108 | GEV207_R0400_0850 | 174 | 54.96 | WMC | MD2 | 0 | LM | R0400 | GE1 | 6.38 | 24.84 | 24.82 | 24.83 | 158.3516 | 150 | 151.02 | 40.25 |  | TG 5 phase I | I | 2004-11-18 | 2004-11-18 | RSTC20 | -1 | -71.8 |  | -71.8 | 30.12 |  | -0.6666667 |  | -0.6666667 |  |  |  | -453.2388 | -453.2388 | 190.133 |  |  |  | -16975.23 |  |  | 10010 | 2 | 2 | [8 empty] | 1 | 1.44 |  |  | 26.7 | [6 empty] | 100 kN Schenck, WMC | l, d | h | n |  | fan | d, RT | OB_TG5_R007 | static test started 1st attempt: displacement rate too low. 2nd attempt correct displacement rate | [12 empty] | Clip gauge: OB standard, Middle, Center, BTB | CG, M, C, BTB | 160 , 220
2107 | GEV207_R0400_0858 | 174 | 54.96 | WMC | MD2 | 0 | LM | R0400 | GE1 | 6.3975 | 24.98 | 24.93 | 24.955 | 159.489675 | 150 | 150.55 | 39.82 |  | TG 5 phase I | I | 2004-11-08 | 2004-11-08 | RSTC20 | -1 | -70.654 |  | -70.654 | 30.26 |  | 0.72 |  | 0.72 |  |  |  | -442.5567 | -442.5567 | 189.5401 |  |  |  | -14322.22 |  |  | 10013 | 2 | 2 | [8 empty] | 1 | 1.44 |  | 30.9 |  | 27.3 | [5 empty] | 100 kN Schenck, WMC | l, d | h | n |  | fan | d, RT | OB_TG5_R007 | [13 empty] | Clip gauge: OB standard, Middle, Center, BTB | CG, M, C, BTB | 160 , 220
2106 | GEV207_R0400_0864 | 174 | 54.96 | WMC | MD2 | 0 | LM | R0400 | GE1 | 6.3975 | 25.04 | 25.02 | 25.03 | 160.06545 | 150 | 150.67 | 39.9275 |  | TG 5 phase I | I | 2004-10-13 | 2004-10-13 | RSTC20 | -1 | -73.145 |  | -73.145 | 22.15 |  | 0.52 |  | 0.52 |  |  |  | -456.7868 | -456.7868 | 138.3256 |  |  |  | -8427.8 |  |  | 199978 | 3 | 3 | [8 empty] | 0.25 | 5.12 |  | 27.2 | 27 |  | 25.5 |  |  | -0.01679363 | -0.01691803 | 100 kN Schenck, WMC | l, d | h | n |  | fan | d, RT | OB_TG5_R007 | frequency too high; outer layer seems to be off-axis, ca. 2 degrees | [12 empty] | Clip gauge: OB standard, Middle, Center, BTB | CG, M, C, BTB | 160 , 220
2105 | GEV207_R0400_0866 | 174 | 54.96 | WMC | MD2 | 0 | LM | R0400 | GE1 | 6.425 | 25.06 | 25.04 | 25.05 | 160.882 | 150 | 150.23 | 39.855 |  | TG 5 phase I | I | 2004-10-07 | 2004-10-07 | RSTT20 | -1 | 77.686 |  | 77.686 | 30.39 |  | 2.215 | 2.215 | 0.735 |  |  |  | 482.6829 | 482.6829 | 188.8208 |  |  |  | 8996.885 |  |  | 9999 | 2 | 2 | [8 empty] | 0.25 | 1.44 |  | 27 | 26.65 |  |  |  |  | 0.01787714 | 0.01811193 | 100 kN Schenck, WMC | l, d | h | n | 28.3-12.7 | fan | d, RT | OB_TG5_R007 | outer layer seems to be off-axis, ca. 2 degrees | [12 empty] | Clip gauge: OB standard, Middle, Center, BTB | CG, M, C, BTB | 160 , 280
2104 | GEV207_R0400_0867 | 174 | 54.96 | WMC | MD2 | 0 | LM | R0400 | GE1 | 6.455 | 24.55 | 24.53 | 24.54 | 158.34115 | 150 | 150.63 | 39.8075 |  | TG 5 phase I | I | 2004-11-04 | 2004-11-04 | RSTC20 | -1 | -73.8 |  | -73.8 | 37.94 |  | 0.945 |  | 0.945 |  |  |  | -465.8923 | -465.8923 | 239.5116 |  |  |  | -8394.456 |  |  | 1001 | 1b | 1b | [8 empty] | 1 | 0.88 |  | 30.3 | 25.2 |  |  |  |  | -0.01537598 | -0.01848779 | 100 kN Schenck, WMC | l, d | h | n |  | fan | d, RT | OB_TG5_R007 | outer layer seems to be off-axis, ca. 2 degrees | [12 empty] | Clip gauge: OB standard, Middle, Center, BTB | CG, M, C, BTB | 160 , 220
2103 | GEV207_R0400_0881 | 174 | 54.96 | WMC | MD2 | 0 | LM | R0400 | GE1 | 6.58 | 24.64 | 24.63 | 24.635 | 162.0654 | 150 | 150.68 | 39.9575 |  | TG 5 phase I | I | 2004-12-03 | 2004-12-03 | RSTC50 | -1 | -76.1 |  | -76.1 | 38.1 | [7 empty] | -469.4682 | -469.4682 | 235.0426 |  |  |  | -14226.31 |  |  | 2506 | 1b | 1b | [8 empty] | 1 | 0.88 |  | 33 |  | 31.2 | [5 empty] | 100 kN Schenck, WMC | l, d | h | n |  | fan | d, RT | OB_TG5_R007 | outer layer seems to be off-axis, ca. 2 degrees, '174' written on bottom back tab | [12 empty] | Clip gauge: OB standard, Middle, Center, BTB | CG, M, C, BTB | 160 , 220
2102 | GEV207_R0400_0927 | 174 | 54.96 | WMC | MD2 | 0 | LM | R0400 | GE1 | 6.37 | 24.73 | 24.7 | 24.715 | 157.339 | 150 | 149.78 | 40.0675 |  | TG 5 phase I | I | 2004-11-30 | 2004-11-30 | RSTC50 | -1 | -73.4 |  | -73.4 | 29.98 | [7 empty] | -466.2255 | -466.2255 | 190.4283 |  |  |  | -16892.23 |  |  | 25259 | 2 | 2 | [8 empty] | 1 | 1.44 |  |  | 27.6 | [6 empty] | 100 kN Schenck, WMC | l, d | h | n |  | fan | d, RT | OB_TG5_R007 | outer layer seems to be off-axis, ca. 2 degrees |  |  | x | [9 empty] | Clip gauge: OB standard, Middle, Center, BTB | CG, M, C, BTB | 160 , 220
2101 | GEV207_R0400_0932 | 174 | 54.96 | WMC | MD2 | 0 | LM | R0400 | GE1 | 6.385 | 24.79 | 24.74 | 24.765 | 157.9649 | 150 | 150.23 | 40.15 |  | TG 5 phase I | I | 2004-12-13 | 2004-12-14 | RSTC50 | -1 | -75.4 |  | -75.4 | 30.03 |  | 0.6983333 |  | 0.6983333 |  |  |  | -476.8394 | -476.8394 | 189.9136 |  |  |  | -8278.461 |  |  | 25014 | 2 | 2 | [8 empty] | 1 | 1.44 |  | 33.3 | 24.3 |  | 27 |  |  | -0.0143195 | -0.01962302 | 100 kN Schenck, WMC | l | h | n |  | fan | d, RT | OB_TG5_R007 | outer layer seems to be off-axis, ca. 2 degrees | [6 empty] | x | [5 empty] | Clip gauge: OB standard, Middle, Center, BTB | CG, M, C, BTB | 160 , 280
2100 | GEV207_R0400_0935 | 174 | 54.96 | WMC | MD2 | 0 | LM | R0400 | GE1 | 6.3825 | 24.88 | 24.81 | 24.845 | 158.349825 | 150 | 149.98 | 40.1175 |  | TG 5 phase I | I | 2004-10-12 | 2004-10-13 | RSTT80 | -1 | 63.232 |  | 63.232 | 30.11 |  | 0.725 |  | 0.725 |  |  |  | 398.7559 | 398.7559 | 189.8807 |  |  |  | 7404.937 |  |  | 39985 | 2 | 2 | [8 empty] | 0.25 | 1.44 |  | 27.3 | 26.55 | 23.45 | 22.95 |  |  | 0.01460644 | 0.01501905 | 100 kN Schenck, WMC | l, d | h | n | 11.7-21.5 | fan | d, RT | OB_TG5_R007 | outer layer seems to be off-axis, ca. 1 degree | [12 empty] | Clip gauge: OB standard, Middle, Center, BTB | CG, M, C, BTB | 160 , 280
2099 | GEV207_R0400_0937 | 174 | 54.96 | WMC | MD2 | 0 | LM | R0400 | GE1 | 6.4 | 24.82 | 24.78 | 24.8 | 158.592 | 150 | 149.92 | 40.245 |  | TG 5 phase I | I | 2004-11-23 | 2004-11-23 | RSTC50 | -1 | -72.9 |  | -72.9 | 38.33 |  | 1.915833 | 1.915833 |  |  |  |  | -459.2994 | -459.2994 | 241.4945 |  |  |  | #DIV/0! |  |  | 2510 | 1b | 1b | [8 empty] | 1 | 0.88 | [9 empty] | 100 kN Schenck, WMC | l, d | h | n |  | fan | d, RT | OB_TG5_R007 | outer layer seems to be off-axis, ca. 1 degree | [12 empty] | Clip gauge: OB standard, Middle, Center, BTB | CG, M, C, BTB | 160 , 220
2098 | GEV207_R0400_0943 | 174 | 54.96 | WMC | MD2 | 0 | LM | R0400 | GE1 | 6.415 | 24.98 | 24.95 | 24.965 | 160.05425 | 150 | 150.22 | 39.9475 |  | TG 5 phase I | I | 2004-12-01 | 2004-12-01 | RSTC50 | -1 | -75.4 |  | -75.4 | 30.28 |  | 2.471667 | 2.471667 | 0.7208333 |  |  |  | -470.8072 | -470.8072 | 189.0722 |  |  |  | -18463.03 |  |  | 24998 | 2 | 2 | [8 empty] | 1 | 1.44 |  |  | 25.5 | [6 empty] | 100 kN Schenck, WMC | l, d | h | n |  | fan | d, RT | OB_TG5_R007 | outer layer seems to be off-axis, ca. 1 degree | [12 empty] | Clip gauge: OB standard, Middle, Center, BTB | CG, M, C, BTB | 160 , 220
2097 | GEV207_R0400_0781 | 175 | 54.71 | WMC | MD2 | 0 | LM | R0400 | GE1 | 6.43 | 24.66 | 24.64 | 24.65 | 158.4352 | 150 | 150.08 | 40.065 |  | TG 5 phase I | I | 2004-12-03 | 2004-12-03 | RSTT50 | 10 | 103.9 |  | 103.9 | -52 |  | 2.749167 | 2.749167 |  |  |  |  | 655.5226 | 655.5226 | -328.0767 |  |  |  | #DIV/0! |  |  | 2504 | 1b | 1b | [8 empty] | 0.25 | 2.18 | [9 empty] | 100 kN Schenck, WMC | l, d | h | n |  | fan | d, RT | OB_TG5_R007 | wire cloth used; outer layer seems to be off-axis, ca. 1 degree. | [12 empty] | Clip gauge: OB standard, Middle, Center, BTB | CG, M, C, BTB | 160 , 280
2096 | GEV207_R0400_0785 | 175 | 54.71 | WMC | MD2 | 0 | LM | R0400 | GE1 | 6.4475 | 24.84 | 24.8 | 24.82 | 159.898 | 150 | 150.63 | 40.1025 |  | TG 5 phase I | I | 2004-10-21 | 2004-10-22 | RSTT50 | 10 | 89.014 |  | 89.014 | -43.5 |  | 1.005833 |  | 1.005833 |  |  |  | 556.2438 | 556.2438 | -271.8292 |  |  |  | 18919.86 |  |  | 499983 | 3 | 3 | [8 empty] | 0.25 | 3.15 |  |  | 29.4 | [6 empty] | 100 kN Schenck, WMC | l, d | h | n |  | fan | d, RT | OB_TG5_R007 | outer layer seems to be off-axis, ca. 1 degree. | [12 empty] | Clip gauge: OB standard, Middle, Center, BTB | CG, M, C, BTB | 160 , 280
2095 | GEV207_R0400_0792 | 175 | 54.71 | WMC | MD2 | 0 | LM | R0400 | GE1 | 6.41 | 24.78 | 24.68 | 24.73 | 158.1988 | 150 | 150.27 | 40.0625 |  | TG 5 phase I | I | 2004-11-24 | 2004-11-24 | RSTC20 | 10 | -80 |  | -80 | -48.1 |  | 1.055833 |  | 1.055833 |  |  |  | -504.6704 | -504.6704 | -303.4331 |  |  |  | #DIV/0! |  |  | 10009 | 2 | 2 | [8 empty] | 1 | 2.55 | [9 empty] | 100 kN Schenck, WMC | l, d | h | n |  | fan | d, RT | OB_TG5_R007 | outer layer seems to be off-axis, ca. 1 degree. | [12 empty] | Clip gauge: OB standard, Middle, Center, BTB | CG, M, C, BTB | 160 , 220
2094 | GEV207_R0400_0793 | 175 | 54.71 | WMC | MD2 | 0 | LM | R0400 | GE1 | 6.365 | 24.88 | 24.86 | 24.87 | 158.2339 | 150 | 150.51 | 39.94 |  | TG 5 phase I | I | 2004-11-04 | 2004-11-04 | RSTT50 | 10 | 95.5 |  | 95.5 | -48.4 |  | 2.4375 | 2.4375 | 1.075 |  |  |  | 603.2942 | 603.2942 | -305.7533 |  |  |  | 19715.5 |  |  | 25021 | 2 | 2 | [8 empty] | 0.25 | 2.55 |  |  | 30.6 | 22.2 | 28.5 |  |  |  |  | 100 kN Schenck, WMC | l, d | h | n |  | fan | d, RT | OB_TG5_R007 | outer layer seems to be off-axis, ca. 1 degree. | [12 empty] | Clip gauge: OB standard, Middle, Center, BTB | CG, M, C, BTB | 160 , 280
2093 | GEV207_R0400_0804 | 175 | 54.71 | WMC | MD2 | 0 | LM | R0400 | GE1 | 6.34 | 24.98 | 24.84 | 24.91 | 157.4856 | 150 | 150.96 | 40.0775 |  | TG 5 phase I | I | 2004-12-09 | 2004-12-09 | RSTT80 | 10 | 88.2 |  | 88.2 | -48.4 |  | 2.351667 | 2.351667 | 1.091667 |  |  |  | 558.4774 | 558.4774 | -306.4661 |  |  |  | #DIV/0! |  |  | 39996 | 2 | 2 | [8 empty] | 0.25 | 2.55 |  |  |  | 27.3 | [5 empty] | 100 kN Schenck, WMC | l, d | h | n |  | fan | d, RT | OB_TG5_R007 | some resonance between 74 and 82 kN; outer layer seems to be off-axis, ca. 2 degrees | [12 empty] | Clip gauge: OB standard, Middle, Center, BTB | CG, M, C, BTB | 160 , 280
2092 | GEV207_R0400_0806 | 175 | 54.71 | WMC | MD2 | 0 | LM | R0400 | GE1 | 6.38 | 24.87 | 24.84 | 24.855 | 158.4792 | 150 | 150.71 | 40.1025 |  | TG 5 phase I | I | 2004-12-01 | 2004-12-01 | RSTT20 | 10 | 91.2 |  | 91.2 | -48.4 |  | 1.081667 |  | 1.081667 |  |  |  | 575.1225 | 575.1225 | -305.2185 |  |  |  | 18612.38 |  |  | 10009 | 2 | 2 | [8 empty] | 0.25 | 2.55 |  |  | 30.9 | 27.3 | 29.1 |  |  |  |  | 100 kN Schenck, WMC | l, d | h | n |  | fan | d, RT | OB_TG5_R007 | outer layer seems to be off-axis, ca. 1 degree | [12 empty] | Clip gauge: OB standard, Middle, Center, BTB | CG, M, C, BTB | 160 , 280
2091 | GEV207_R0400_0813 | 175 | 54.71 | WMC | MD2 | 0 | LM | R0400 | GE1 | 6.3725 | 24.88 | 24.84 | 24.86 | 158.2929 | 150 | 150.67 | 39.88 |  | TG 5 phase I | I | 2004-11-17 | 2004-11-17 | RSTT80 | 10 | 94.3 |  | 94.3 | -48.4 |  | 1.085 |  | 1.085 |  |  |  | 595.2518 | 595.2518 | -305.5163 |  |  |  | 19078.58 |  |  | 40013 | 2 | 2 | [9 empty] | 2.55 |  |  | 31.2 | [6 empty] | 100 kN Schenck, WMC | l, d | h | n |  | fan | d, RT | OB_TG5_R007 | outer layer seems to be off-axis, ca. 1 degree | [12 empty] | Clip gauge: OB standard, Middle, Center, BTB | CG, M, C, BTB | 160 , 280
2090 | GEV207_R0400_0816 | 175 | 54.71 | WMC | MD2 | 0 | LM | R0400 | GE1 | 6.39 | 24.79 | 24.75 | 24.77 | 158.1525 | 150 | 150.57 | 39.75 |  | TG 5 phase I | I | 2004-11-03 | 2004-11-03 | RSTT50 | 10 | 89.111 |  | 89.111 | -48.2 |  | 1.111667 |  | 1.111667 |  |  |  | 562.9949 | 562.9949 | -304.5231 |  |  |  | #DIV/0! |  |  | 25015 | 2 | 2 | [8 empty] | 0.25 | 2.55 | [9 empty] | 100 kN Schenck, WMC | l, d | h | n |  | fan | d, RT | OB_TG5_R007 | 2 attempts for residual tensile strength test; 1st slip at +/-90 kN, 2nd successful; outer layer seems to be off-axis, ca. 1 degree | [12 empty] | Clip gauge: OB standard, Middle, Center, BTB | CG, M, C, BTB | 160 , 280
2089 | GEV207_R0400_0820 | 175 | 54.71 | WMC | MD2 | 0 | LM | R0400 | GE1 | 6.33 | 24.76 | 24.75 | 24.755 | 156.6675 | 150 | 150.97 | 40.15 |  | TG 5 phase I | I | 2004-11-25 | 2004-11-25 | RSTC80 | 10 | -76.5 |  | -76.5 | -48.2 |  | 1.116667 |  | 1.116667 |  |  |  | -488.1966 | -488.1966 | -307.5958 |  |  |  | -16112.1 |  |  | 40008 | 2 | 2 | [8 empty] | 1 | 2.55 |  |  | 30.3 | [6 empty] | 100 kN Schenck, WMC | l, d | h | n |  | fan | d, RT | OB_TG5_R007 | outer layer seems to be off-axis, ca. 1 degree |  |  | x | [9 empty] | Clip gauge: OB standard, Middle, Center, BTB | CG, M, C, BTB | 160 , 220
2088 | GEV207_R0400_0830 | 175 | 54.71 | WMC | MD2 | 0 | LM | R0400 | GE1 | 6.385 | 24.77 | 24.72 | 24.745 | 157.8372 | 150 | 150.59 | 40.055 |  | TG 5 phase I | I | 2004-11-24 | 2004-11-24 | RSTC80 | 10 | -72.4 |  | -72.4 | -48.2 |  | 1.055833 |  | 1.055833 |  |  |  | -458.2371 | -458.2371 | -305.0694 |  |  |  | -14975.07 |  |  | 40000 | 2 | 2 | [8 empty] | 1 | 2.55 |  |  | 30.6 | [6 empty] | 100 kN Schenck, WMC | l, d | h | n |  | fan | d, RT | OB_TG5_R007 | outer layer seems to be off-axis, ca. 1 degree | [12 empty] | Clip gauge: OB standard, Middle, Center, BTB | CG, M, C, BTB | 160 , 220
2087 | GEV207_R0400_0833 | 175 | 54.71 | WMC | MD2 | 0 | LM | R0400 | GE1 | 6.3525 | 24.99 | 24.92 | 24.955 | 158.3043 | 150 | 150.48 | 39.87 |  | TG 5 phase I | I | 2004-12-03 | 2004-12-03 | RSTC50 | 10 | -67.3 |  | -67.3 | -52.6 |  | 1.216667 |  | 1.216667 |  |  |  | -424.5343 | -424.5343 | -331.8054 |  |  |  | -13873.67 |  |  | 2508 | 1b | 1b | [8 empty] | 1 | 2.18 |  |  | 30.6 | [6 empty] | 100 kN Schenck, WMC | l, d | h | n |  | fan | d, RT | OB_TG5_R007 | outer layer seems to be off-axis, ca. 1 degree | [12 empty] | Clip gauge: OB standard, Middle, Center, BTB | CG, M, C, BTB | 160 , 220
2086 | GEV207_R0400_0835 | 175 | 54.71 | WMC | MD2 | 0 | LM | R0400 | GE1 | 6.45 | 25.18 | 25.11 | 25.145 | 161.9595 | 150 | 150.14 | 40.0025 |  | TG 5 phase I | I | 2004-11-02 | 2004-11-03 | RSTC20 | 10 | -80.616 |  | -80.616 | -44.1 |  | 0.9583333 |  | 0.9583333 |  |  |  | -497.0612 | -497.0612 | -271.9113 |  |  |  | -15779.72 |  |  | 199998 | 3 | 3 | [8 empty] | 1 | 3.15 |  |  | 31.5 | [6 empty] | 100 kN Schenck, WMC | l, d | h | n |  | fan | d, RT | OB_TG5_R007 | outer layer seems to be off-axis, ca. 1 degree | [12 empty] | Clip gauge: OB standard, Middle, Center, BTB | CG, M, C, BTB | 160 , 220
2085 | GEV207_R0400_0837 | 175 | 54.71 | WMC | MD2 | 0 | LM | R0400 | GE1 | 6.4875 | 25.27 | 25.16 | 25.215 | 163.2255 | 150 | 151.09 | 39.9125 |  | TG 5 phase I | I | 2004-12-07 | 2004-12-07 | RSTT20 | 10 | 101.5 |  | 101.5 | -53.1 |  | 3.35 | 3.35 | 1.188333 |  |  |  | 620.4827 | 620.4827 | -324.6072 |  |  |  | #DIV/0! |  |  | 1008 | 1b | 1b | [8 empty] | 0.25 | 2.18 | [9 empty] | 100 kN Schenck, WMC | l, d | h | n |  | fan | d, RT | OB_TG5_R007 | 2 attempts: 1st attempt slip at 90 kN; 2nd attempt 101.5 kN; wire cloth in 2nd attempt (specimen taken out of frame, fit with cloth and replaced); outer layer seems to be off-axis, ca. 1 degree | [12 empty] | Clip gauge: OB standard, Middle, Center, BTB | CG, M, C, BTB | 160 , 280
2084 | GEV207_R0400_0852 | 174 | 54.96 | WMC | MD2 | 0 | LM | R0400 | GE1 | 6.32 | 24.9 | 24.84 | 24.87 | 156.9888 | 150 | 151.1 | 40.165 |  | TG 5 phase I | I | 2004-12-07 | 2004-12-07 | RSTC20 | 10 | -74.1 |  | -74.1 | -52.4 |  | 1.318333 |  | 1.318333 |  |  |  | -471.4388 | -471.4388 | -333.3791 |  |  |  | -16200.65 |  |  | 1008 | 1b | 1b | [8 empty] | 1 | 2.18 |  |  | 29.1 | [6 empty] | 100 kN Schenck, WMC | l, d | h | n |  | fan | d, RT | OB_TG5_R007 | [13 empty] | Clip gauge: OB standard, Middle, Center, BTB | CG, M, C, BTB | 160 , 220
2083 | GEV207_R0400_0853 | 174 | 54.96 | WMC | MD2 | 0 | LM | R0400 | GE1 | 6.4025 | 24.82 | 24.78 | 24.8 | 158.65395 | 150 | 150.52 | 39.755 |  | TG 5 phase I | I | 2004-11-05 | 2004-11-08 | RSTT80 | 10 | 77.588 |  | 77.588 | -43.5 |  | 1.004167 |  | 1.004167 |  |  |  | 488.6448 | 488.6448 | -273.9605 |  |  |  | 16620.57 |  |  | 779999 | 3 | 3 | [8 empty] | 0.25 | 3.15 |  |  | 29.4 | [6 empty] | 100 kN Schenck, WMC | l, d | h | n |  | fan | d, RT | OB_TG5_R007 | [13 empty] | Clip gauge: OB standard, Middle, Center, BTB | CG, M, C, BTB | 160 , 280
2082 | GEV207_R0400_0855 | 174 | 54.96 | WMC | MD2 | 0 | LM | R0400 | GE1 | 6.3575 | 24.81 | 24.77 | 24.79 | 157.475275 | 150 | 150.76 | 40.215 |  | TG 5 phase I | I | 2004-12-07 | 2004-12-07 | RSTT20 | 10 | 97.4 |  | 97.4 | -52.3 |  | 2.7475 | 2.7475 | 1.233333 |  |  |  | 618.0108 | 618.0108 | -331.8477 |  |  |  | #DIV/0! |  |  | 1008 | 1b | 1b | [8 empty] | 0.25 | 2.18 | [9 empty] | 100 kN Schenck, WMC | l, d | h | n |  | fan | d, RT | OB_TG5_R007 | wire cloth for improved gripping | [12 empty] | Clip gauge: OB standard, Middle, Center, BTB | CG, M, C, BTB | 160 , 280
2081 | GEV207_R0400_0860 | 174 | 54.96 | WMC | MD2 | 0 | LM | R0400 | GE1 | 6.4075 | 24.81 | 24.75 | 24.78 | 158.585625 | 150 | 150.6 | 39.9625 |  | TG 5 phase I | I | 2004-11-17 | 2004-11-18 | RSTT20 | 10 | 94.9 |  | 94.9 | -43.5 |  | 2.646667 | 2.646667 | 0.9533333 |  |  |  | 597.6904 | 597.6904 | -273.9677 |  |  |  | #DIV/0! |  |  | 200009 | 3 | 3 | [8 empty] | 0.25 | 3.15 |  |  |  | 26.7 | 26.7 |  |  |  |  | 100 kN Schenck, WMC | l, d | h | n |  | fan | d, RT | OB_TG5_R007 | first 1491 cycles at too high frequency | [12 empty] | Clip gauge: OB standard, Middle, Center, BTB | CG, M, C, BTB | 160 , 280
2080 | GEV207_R0400_0863 | 174 | 54.96 | WMC | MD2 | 0 | LM | R0400 | GE1 | 6.365 | 25.05 | 25.02 | 25.035 | 159.2523 | 150 | 150.83 | 40.025 |  | TG 5 phase I | I | 2004-12-14 | 2004-12-17 | RSTC50 | 10 | -80 |  | -80 | -43.9 |  | -2.088333 | -2.088333 | -0.9958333 |  |  |  | -502.0465 | -502.0465 | -275.498 |  |  |  | #DIV/0! |  |  | 499919 | 3 | 3 | [8 empty] | 1 | 3.15 | [9 empty] | 100 kN Schenck, WMC | l, d | h | n |  | fan | d, RT | OB_TG5_R007 | outer layer seems to be off-axis, ca. 2 degrees |  |  | x | [9 empty] | Clip gauge: OB standard, Middle, Center, BTB | CG, M, C, BTB | 160 , 280
2079 | GEV207_R0400_0870 | 174 | 54.96 | WMC | MD2 | 0 | LM | R0400 | GE1 | 6.4525 | 24.57 | 24.56 | 24.565 | 158.4734 | 150 | 150.99 | 39.81 |  | TG 5 phase I | I | 2004-12-08 | 2004-12-08 | RSTT80 | 10 | 99.9 |  | 99.9 | -51.8 |  | 2.7025 | 2.7025 |  |  |  |  | 630.2614 | 630.2614 | -326.8022 |  |  |  | #DIV/0! |  |  | 1018 | 1b | 1b | [8 empty] | 0.25 | 2.18 |  |  |  |  | 28.2 |  |  |  |  | 100 kN Schenck, WMC | l, d | h | n |  | fan | d, RT | OB_TG5_R007 | specimen not fractured, but test stopped due to exceedance of test frame limits and load capacity; wire cloth; outer layer seems to be off-axis, ca. 2 degrees | [12 empty] | Clip gauge: OB standard, Middle, Center, BTB | CG, M, C, BTB | 160 , 280
2078 | GEV207_R0400_0871 | 174 | 54.96 | WMC | MD2 | 0 | LM | R0400 | GE1 | 6.515 | 24.6 | 24.58 | 24.59 | 160.1387 | 150 | 150.84 | 39.835 |  | TG 5 phase I | I | 2004-10-21 | 2004-10-21 | RSTC50 | 10 | -77.8 |  | -77.8 | -47.9 |  | 1.1225 |  | 1.1225 |  |  |  | -485.6313 | -485.6313 | -298.9941 |  |  |  | -17039.69 |  |  | 24997 | 2 | 2 | [8 empty] | 1 | 2.55 |  |  | 28.5 | [6 empty] | 100 kN Schenck, WMC | l, d | h | n |  | fan | d, RT | OB_TG5_R007 | outer layer seems to be off-axis, ca. 2 degrees | [12 empty] | Clip gauge: OB standard, Middle, Center, BTB | CG, M, C, BTB | 160 , 220
2077 | GEV207_R0400_0872 | 174 | 54.96 | WMC | MD2 | 0 | LM | R0400 | GE1 | 6.4775 | 24.7 | 24.66 | 24.68 | 159.73515 | 150 | 150.79 | 39.865 |  | TG 5 phase I | I | 2004-12-02 | 2004-12-02 | RSTT20 | 10 | 93.5 |  | 93.5 | -48 |  | 2.494167 | 2.494167 |  |  |  |  | 584.8696 | 584.8696 | -300.2539 |  |  |  | 19302.63 |  |  | 10007 | 2 | 2 | [8 empty] | 0.25 | 2.55 |  |  | 30.3 | [6 empty] | 100 kN Schenck, WMC | l, d | h | n |  | fan | d, RT | OB_TG5_R007 | outer layer seems to be off-axis, ca. 2 degrees | [12 empty] | Clip gauge: OB standard, Middle, Center, BTB | CG, M, C, BTB | 160 , 280
2076 | GEV207_R0400_0934 | 174 | 54.96 | WMC | MD2 | 0 | LM | R0400 | GE1 | 6.3425 | 24.79 | 24.77 | 24.78 | 157.103725 | 150 | 149.98 | 40.065 |  | TG 5 phase I | I | 2004-12-07 | 2004-12-07 | RSTC20 | 10 | -80.8 |  | -80.8 | -52.3 |  | 1.163333 |  | 1.163333 |  |  |  | -514.1023 | -514.1023 | -332.7667 |  |  |  | -16015.65 |  |  | 1010 | 1b | 1b | [8 empty] | 1 | 2.18 |  |  | 32.1 | [6 empty] | 100 kN Schenck, WMC | l, d | h | n |  | fan | d, RT | OB_TG5_R007 | outer layer seems to be off-axis, ca. 1 degree | [12 empty] | Clip gauge: OB standard, Middle, Center, BTB | CG, M, C, BTB | 160 , 220
2075 | GEV207_R0400_0941 | 174 | 54.96 | WMC | MD2 | 0 | LM | R0400 | GE1 | 6.49 | 24.86 | 24.82 | 24.84 | 161.0818 | 150 | 150.45 | 39.8425 |  | TG 5 phase I | I | 2004-12-08 | 2004-12-08 | RSTT80 | 10 | 89.6 |  | 89.6 | -52.4 |  | 2.418333 | 2.418333 | 1.183333 |  |  |  | 555.7913 | 555.7913 | -325.0386 |  |  |  | 18713.51 |  |  | 4008 | 1b | 1b | [8 empty] | 0.25 | 2.18 |  |  | 29.7 | 26.7 | 27.9 |  |  |  |  | 100 kN Schenck, WMC | l, d | h | n |  | fan | d, RT | OB_TG5_R007 | outer layer seems to be off-axis, ca. 1 degree | [12 empty] | Clip gauge: OB standard, Middle, Center, BTB | CG, M, C, BTB | 160 , 280
2074 | GEV207_R0400_0944 | 174 | 54.96 | WMC | MD2 | 0 | LM | R0400 | GE1 | 6.4075 | 24.99 | 24.94 | 24.965 | 159.80305 | 150 | 150.13 | 39.87 |  | TG 5 phase I | I | 2004-12-07 | 2004-12-07 | RSTT20 | 10 | 100 |  | 100 | -52.6 |  | 2.763333 | 2.763333 |  |  |  |  | 625.1436 | 625.1436 | -328.8256 |  |  |  | #DIV/0! |  |  | 1008 | 1b | 1b | [8 empty] | 0.25 | 2.18 |  |  |  |  | 33 |  |  |  |  | 100 kN Schenck, WMC | l, d | h | n |  | fan | d, RT | OB_TG5_R007 | wire cloth; outer layer seems to be off-axis, ca. 1 degree |  |  | x | [9 empty] | Clip gauge: OB standard, Middle, Center, BTB | CG, M, C, BTB | 160 , 280
2073 | GEV207_R0400_0796 | 175 | 54.71 | WMC | MD2 | 0 | LM | R0400 | GE1 | 6.315 | 24.91 | 24.87 | 24.89 | 157.05405 | 150 | 151.07 | 39.965 |  | TG 5 phase I | I | 2004-12-03 | 2004-12-07 |  | -1 | 22.02 |  |  | 22.02 |  | -0.38 |  | -0.38 |  |  |  | 140.0938 |  | 140.0938 |  |  |  | 0 |  |  | 50055 | 3 | 3 |  |  | y | [6 empty] | 2.57 |  |  | 31.35 | [6 empty] | 100 kN Schenck, WMC |  |  |  |  | fan | d, RT |  | outer layer seems to be off-axis, ca. 1 degree. Was used as dummy | x | [11 empty] | Clip gauge: OB standard, Middle, Center, BTB | CG, M, C, BTB
2072 | GEV207_R0400_0828 | 175 | 54.71 | WMC | MD2 | 0 | LM | R0400 | GE1 | 6.3975 | 24.82 | 24.77 | 24.795 | 158.466075 | 150 | 150.66 | 39.9225 |  | TG 5 phase I | I | 2004-11-24 | 2004-11-25 | PRSTC80 | -1 | 30.06 |  |  | 30.06 |  | 0.74 |  | 0.74 |  |  |  | 189.5023 |  | 189.5023 |  |  |  | 0 |  |  | 27018 | 2 | 2 | [9 empty] | 1.44 |  | 27.15 | 26.05 | [6 empty] | 100 kN Schenck, WMC | l | h | n |  | fan | d, RT | OB_TG5_R007 | outer layer seems to be off-axis, ca. 1 degree | [12 empty] | Clip gauge: OB standard, Middle, Center, BTB | CG, M, C, BTB | 160
2071 | GEV207_R0400_0851 | 174 | 54.96 | WMC | MD2 | 0 | LM | R0400 | GE1 | 6.42 | 24.95 | 24.88 | 24.915 | 159.7296 | 150 | 150.55 | 39.8525 |  | TG 5 phase I | I | 2004-12-08 | 2004-12-08 | PRSTC80 | 10 | -52.5 |  |  | -52.5 | [7 empty] | -328.2187 |  | -328.2187 |  |  |  | #DIV/0! |  |  | 2665 | 1b | 1b | [9 empty] | 2.18 | [9 empty] | 100 kN Schenck, WMC | l | h | n |  | fan | d, RT | OB_TG5_R007 | [13 empty] | Clip gauge: OB standard, Middle, Center, BTB | CG, M, C, BTB | 160
2070 | GEV207_R0400_0928 | 174 | 54.96 | WMC | MD2 | 0 | LM | R0400 | GE1 | 6.385 | 24.82 | 24.76 | 24.79 | 158.0926 | 150 | 149.79 | 39.88 |  | TG 5 phase I | I | 2004-11-10 | 2004-11-12 | PRSTC50 | 10 | -43.5 |  |  | -43.5 |  | 0.98 |  | 0.98 |  |  |  | -274.8222 |  | -274.8222 |  |  |  | 0 |  |  | 381951 | 3 | 3 | [9 empty] | 3.15 |  |  | 30.6 | [6 empty] | 100 kN Schenck, WMC | l | h | n |  | fan | d, RT | OB_TG5_R007 | outer layer seems to be off-axis, ca. 2 degrees | [12 empty] | Clip gauge: OB standard, Middle, Center, BTB | CG, M, C, BTB | 160
2069 | GEV207_R0400_0933 | 174 | 54.96 | WMC | MD2 | 0 | LM | R0400 | GE1 | 6.355 | 25.01 | 24.94 | 24.975 | 158.4937 | 150 | 149.79 | 40.1225 |  | TG 5 phase I | I | 2004-11-23 | 2004-11-23 | PRSTC80 | -1 | 30.27 |  |  | 30.27 | [7 empty] | 190.7179 |  | 190.7179 |  |  |  | #DIV/0! |  |  | 28054 | 2 | 2 | [9 empty] | 1.44 | [9 empty] | 100 kN Schenck, WMC | l | h | n |  | fan | d, RT | OB_TG5_R007 | outer layer seems to be off-axis, ca. 2 degrees | [12 empty] | Clip gauge: OB standard, Middle, Center, BTB | CG, M, C, BTB | 160
2068 | GEV207_R0400_0438 | 79 | 51.70852 | DLR | MD2 | 0 | LM | R0400 | GE1 | 6.52 |  |  | 25.14 | 163.9128 | 150 |  | 40 |  | TG 1 phase I | I | 2004-07-29 | 2004-08-05 | BTH1b2 | 10 | -53.05 |  |  | -53.05 |  | 1.28 |  | 1.28 |  |  |  | -323.6477 |  | -323.6477 |  |  |  | 0 |  |  | 2500 | 1b | 1b |  | t |  | -1 | 30.42 | 0.73 | 185.5865 | 33128 |  | 2.18 | 1.44 |  | 25.298 | [6 empty] | 200 kN HUN, DLR | l | m | n |  | fan | d, RT | OB_TG1_R025 |  |  | x | [10 empty] | Strain gauge: TML FLA-6-11-1L, Middle, Center, BTB | SG, M, C, BTB
2067 | GEV207_R0400_0437 | 79 | 51.70852 | DLR | MD2 | 0 | LM | R0400 | GE1 | 6.76 |  |  | 25.25 | 170.69 | 150 |  | 40 |  | TG 1 phase I | I | 2004-08-10 | 2004-08-11 | BTH1b2 | 10 | -53.28 |  |  | -53.28 |  | 1.17 |  | 1.17 |  |  |  | -312.1448 |  | -312.1448 |  |  |  | 0 |  |  | 2500 | 1b | 1b |  | t |  | -1 | 30.55 | 0.67 | 178.9794 | 92914 |  | 2.18 | 1.44 |  | 26.578 | [6 empty] | 200 kN HUN, DLR | l | m | n |  | fan | d, RT | OB_TG1_R025 |  |  | x | [10 empty] | Strain gauge: TML FLA-6-11-1L, Middle, Center, BTB | SG, M, C, BTB
2066 | GEV207_R0400_0469 | 81 | 52.88935 | DLR | MD2 | 0 | LM | R0400 | GE1 | 6.74 |  |  | 25.12 | 169.3088 | 150 |  | 40 |  | TG 1 phase I | I | 2004-08-11 | 2004-08-11 | PBTH1b2 | 10 | -53 |  |  | -53 |  | 1.19 |  | 1.19 |  |  |  | -313.0375 |  | -313.0375 |  |  |  | 0 |  |  | 113 | 1 | 1b |  | c | [7 empty] | 2.18 |  |  | 26.261 | [6 empty] | 200 kN HUN, DLR | l | m | n |  | fan | d, RT | OB_TG1_R025 | slipped | x | [11 empty] | Strain gauge: TML FLA-6-11-1L, Middle, Center, BTB | SG, M, C, BTB
2065 | GEV207_R0400_0453 | 80 | 51.758 | DLR | MD2 | 0 | LM | R0400 | GE1 | 6.72 |  |  | 25.19 | 169.2768 | 150 |  | 40 |  | TG 1 phase I | I | 2004-07-20 | 2004-07-20 | BTI1b1b | 0.1 | 56.13 |  |  | 56.13 |  | 1.21 |  | 1.21 |  |  |  | 331.5871 |  | 331.5871 |  |  |  | 0 |  |  | 2500 | 1b | 1b |  | c |  | 10 | 53.11 | 1.15 | 313.7465 | 392 |  | 2.11 | 2.18 | 27.313 | [7 empty] | 200 kN HUN, DLR | l | m | n |  | fan | d, RT | OB_TG1_R025 | [13 empty] | Strain gauge: TML FLA-6-11-1L, Middle, Center, BTB | SG, M, C, BTB
2064 | GEV207_R0400_0449 | 80 | 51.758 | DLR | MD2 | 0 | LM | R0400 | GE1 | 6.69 |  |  | 25.31 | 169.3239 | 150 |  | 40 |  | TG 1 phase I | I | 2004-07-20 | 2004-07-21 | BTI1b1b | 0.1 | 56.44 |  |  | 56.44 |  | 1.3 |  | 1.3 |  |  |  | 333.3257 |  | 333.3257 |  |  |  | 0 |  |  | 2500 | 1b | 1b |  | c |  | 10 | 53.4 | 1.23 | 315.3719 | 1594 |  | 2.11 | 2.18 | 25.545 | [7 empty] | 200 kN HUN, DLR | l | m | n |  | fan | d, RT | OB_TG1_R025 | [13 empty] | Strain gauge: TML FLA-6-11-1L, Middle, Center, BTB | SG, M, C, BTB
2063 | GEV207_R0400_0444 | 80 | 51.758 | DLR | MD2 | 0 | LM | R0400 | GE1 | 6.75 |  |  | 25.24 | 170.37 | 150 |  | 40 |  | TG 1 phase I | I | 2004-07-21 | 2004-07-21 | PBTA21b | 10 | -49.22 |  |  | -49.22 |  | 1.05 |  | 1.05 |  |  |  | -288.9006 |  | -288.9006 |  |  |  | 0 |  |  | 9922 | 2 | 2 |  | c | [7 empty] | 2.55 |  |  | 27.47 | [6 empty] | 200 kN HUN, DLR | l | m | n |  | fan | d, RT | OB_TG1_R025 | [13 empty] | Strain gauge: TML FLA-6-11-1L, Middle, Center, BTB | SG, M, C, BTB
2062 | GEV207_R0400_0445 | 80 | 51.758 | DLR | MD2 | 0 | LM | R0400 | GE1 | 6.65 |  |  | 25.15 | 167.2475 | 150 |  | 40 |  | TG 1 phase I | I | 2004-07-26 | 2004-07-26 | BTE21b | 0.1 | 56.08 |  |  | 44.52 |  | 1.05 |  | 1.05 |  |  |  | 335.3114 |  | 266.1923 |  |  |  | 0 |  |  | 25000 | 2 | 2 |  | t |  | 0.1 | 56.08 | 1.32 | 335.3114 | 631 |  | 3.34 | 2.11 | 25.446 | [7 empty] | 200 kN HUN, DLR | l | m | n |  | fan | d, RT | OB_TG1_R025 | [5 empty] | x | [7 empty] | Strain gauge: TML FLA-6-11-1L, Middle, Center, BTB | SG, M, C, BTB
2061 | GEV207_R0400_0434 | 79 | 51.70852 | DLR | MD2 | 0 | LM | R0400 | GE1 | 6.81 |  |  | 25.29 | 172.2249 | 150 |  | 40 |  | TG 1 phase I | I | 2004-07-26 | 2004-07-27 | BTE21b | 0.1 | 56.4 |  |  | 44.73 |  | 0.98 |  | 0.98 |  |  |  | 327.4788 |  | 259.7185 |  |  |  | 0 |  |  | 25000 | 2 | 2 |  | t |  | 0.1 | 56.4 | 1.23 | 327.4788 | 2166 |  | 3.34 | 2.11 | 26.588 | [7 empty] | 200 kN HUN, DLR | l | m | n |  | fan | d, RT | OB_TG1_R025 |  |  | x | [10 empty] | Strain gauge: TML FLA-6-11-1L, Middle, Center, BTB | SG, M, C, BTB
2060 | GEV207_R0400_0433 | 79 | 51.70852 | DLR | MD2 | 0 | LM | R0400 | GE1 | 6.65 |  |  | 25.35 | 168.5775 | 150 |  | 40 |  | TG 1 phase I | I | 2004-07-27 | 2004-07-27 | BTE21b | 0.1 | 56.26 |  |  | 44.65 |  | 1 |  | 1 |  |  |  | 333.7337 |  | 264.8633 |  |  |  | 0 |  |  | 25000 | 2 | 2 |  | t |  | 0.1 | 56.26 | 1.26 | 333.7337 | 2939 |  | 3.34 | 2.11 | 26.392 | [7 empty] | 200 kN HUN, DLR | l | m | n |  | fan | d, RT | OB_TG1_R025 | [5 empty] | x | [7 empty] | Strain gauge: TML FLA-6-11-1L, Middle, Center, BTB | SG, M, C, BTB
2059 | GEV207_R0400_0440 | 79 | 51.70852 | DLR | MD2 | 0 | LM | R0400 | GE1 | 6.73 |  |  | 25.26 | 169.9998 | 150 |  | 40 |  | TG 1 phase I | I | 2004-07-27 | 2004-07-27 | BTA21b | 10 | -53.3 |  |  | -49.26 |  | 1.11 |  | 1.11 |  |  |  | -313.5298 |  | -289.765 |  |  |  | 0 |  |  | 25000 | 2 | 2 |  | c |  | 10 | -53.3 | 1.2 | 313.5298 | 8990 |  | 2.55 | 2.18 |  | 26.157 | [6 empty] | 200 kN HUN, DLR | l | m | n |  | fan | d, RT | OB_TG1_R025 | [13 empty] | Strain gauge: TML FLA-6-11-1L, Middle, Center, BTB | SG, M, C, BTB
2058 | GEV207_R0400_0471 | 81 | 52.88935 | DLR | MD2 | 0 | LM | R0400 | GE1 | 6.65 |  |  | 25.3 | 168.245 | 150 |  | 40 |  | TG 1 phase I | I | 2004-07-27 | 2004-07-28 | PBTC1b2 | -1 | 39.22 |  |  | 39.22 |  | 0.95 |  | 0.95 |  |  |  | 233.1124 |  | 233.1124 |  |  |  | 0 |  |  | 1155 | 1b | 1b |  | c | [7 empty] | 0.86 |  | 25.802 | 24.648 | [6 empty] | 200 kN HUN, DLR | l | m | n |  | fan | d, RT | OB_TG1_R025 |  |  | x |  |  | x | [7 empty] | Strain gauge: TML FLA-6-11-1L, Middle, Center, BTB | SG, M, C, BTB
2057 | GEV207_R0400_0432 | 79 | 51.70852 | DLR | MD2 | 0 | LM | R0400 | GE1 | 6.57 |  |  | 25.06 | 164.6442 | 150 |  | 40 |  | TG 1 phase I | I | 2004-07-28 | 2004-07-28 | BTG1b2 | 0.1 | 55.88 |  |  | 55.88 |  | 1.28 |  | 1.28 |  |  |  | 339.3985 |  | 339.3985 |  |  |  | 0 |  |  | 2500 | 1b | 1b |  | t |  | -1 | 30.32 | 0.7 | 184.1547 | 10814 |  | 2.11 | 1.44 | 26.426 | [7 empty] | 200 kN HUN, DLR | l | m | n |  | fan | d, RT | OB_TG1_R025 | [5 empty] | x | [7 empty] | Strain gauge: TML FLA-6-11-1L, Middle, Center, BTB | SG, M, C, BTB
2056 | GEV207_R0400_0470 | 81 | 52.88935 | DLR | MD2 | 0 | LM | R0400 | GE1 | 6.68 |  |  | 25.39 | 169.6052 | 150 |  | 40 |  | TG 1 phase I | I | 2004-07-28 | 2004-07-29 | BTG1b2 | 0.1 | 56.62 |  |  | 56.62 |  | 1.27 |  | 1.27 |  |  |  | 333.8341 |  | 333.8341 |  |  |  | 0 |  |  | 2500 | 1b | 1b |  | t |  | -1 | 30.72 | 0.69 | 181.1265 | 87683 |  | 2.11 | 1.44 | 26.296 | [7 empty] | 200 kN HUN, DLR | l | m | n |  | fan | d, RT | OB_TG1_R025 |  |  | x | [10 empty] | Strain gauge: TML FLA-6-11-1L, Middle, Center, BTB | SG, M, C, BTB
2055 | GEV207_R0400_0456 | 80 | 51.758 | DLR | MD2 | 0 | LM | R0400 | GE1 | 6.65 |  |  | 25.18 | 167.447 | 150 |  | 40 |  | TG 1 phase I | I | 2004-06-14 | 2004-06-15 | BTJ22 | 0.1 | 49.1 |  |  | 44.57 |  | 0.95 |  | 0.95 |  |  |  | 293.2271 |  | 266.1738 |  |  |  | 0 |  |  | 25000 | 2 | 2 |  | c |  | 10 | 49.1 | 1.04 | 293.2271 | 146217 |  | 3.34 | 2.55 | 28.159 | [7 empty] | 200 kN HUN, DLR | l | m | n |  | fan | d, RT | OB_TG1_R025 | [13 empty] | Strain gauge: TML FLA-6-11-1L, Middle, Center, BTB | SG, M, C, BTB
2054 | GEV207_R0400_0462 | 81 | 52.88935 | DLR | MD2 | 0 | LM | R0400 | GE1 | 6.64 |  |  | 25.24 | 167.5936 | 150 |  | 40 |  | TG 1 phase I | I | 2004-06-30 | 2004-06-30 | PBTC1b2 | -1 | 39.12 |  |  | 39.12 |  | 0.91 |  | 0.91 |  |  |  | 233.4218 |  | 233.4218 |  |  |  | 0 |  |  | 811 | 1b | 1b |  | c | [7 empty] | 0.84 |  | 26.318 | 25.516 | [6 empty] | 200 kN HUN, DLR | l | m | n |  | fan | d, RT | OB_TG1_R025 |  |  | x | x | [9 empty] | Strain gauge: TML FLA-6-11-1L, Middle, Center, BTB | SG, M, C, BTB
2053 | GEV207_R0400_0467 | 81 | 52.88935 | DLR | MD2 | 0 | LM | R0400 | GE1 | 6.64 |  |  | 25.24 | 167.5936 | 150 |  | 40 |  | TG 1 phase I | I | 2004-06-30 | 2004-06-30 | PBTC1b2 | -1 | 39.12 |  |  | 39.12 |  | 0.92 |  | 0.92 |  |  |  | 233.4218 |  | 233.4218 |  |  |  | 0 |  |  | 805 | 1b | 1b |  | c | [7 empty] | 0.84 |  | 25.803 | 25.374 | [6 empty] | 200 kN HUN, DLR | l | m | n |  | fan | d, RT | OB_TG1_R025 |  |  | x | x | [9 empty] | Strain gauge: TML FLA-6-11-1L, Middle, Center, BTB | SG, M, C, BTB
2052 | GEV207_R0400_0463 | 81 | 52.88935 | DLR | MD2 | 0 | LM | R0400 | GE1 | 6.66 |  |  | 25.15 | 167.499 | 150 |  | 40 |  | TG 1 phase I | I | 2004-07-02 | 2004-07-02 | BTI1b1b | 10 | 56.08 |  |  | -53.07 |  | 1.11 |  | 1.11 |  |  |  | 334.808 |  | -316.8377 |  |  |  | 0 |  |  | 2500 | 1b | 1b |  | t |  | 0.1 | 56.08 | 1.18 | 334.808 | 6483 |  | 2.18 | 2.11 |  | 27.293 | [6 empty] | 200 kN HUN, DLR | l | m | n |  | fan | d, RT | OB_TG1_R025 | [13 empty] | Strain gauge: TML FLA-6-11-1L, Middle, Center, BTB | SG, M, C, BTB
2051 | GEV207_R0400_0466 | 81 | 52.88935 | DLR | MD2 | 0 | LM | R0400 | GE1 | 6.66 |  |  | 25.4 | 169.164 | 150 |  | 40 |  | TG 1 phase I | I | 2004-07-02 | 2004-07-02 | BTI1b1b | 10 | 56.64 |  |  | -53.59 |  | 1.18 |  | 1.18 |  |  |  | 334.823 |  | -316.7932 |  |  |  | 0 |  |  | 2500 | 1b | 1b |  | t |  | 0.1 | 56.64 | 1.24 | 334.823 | 4863 |  | 2.18 | 2.11 |  | 26.919 | [6 empty] | 200 kN HUN, DLR | l | m | n |  | fan | d, RT | OB_TG1_R025 |  |  | x | [10 empty] | Strain gauge: TML FLA-6-11-1L, Middle, Center, BTB | SG, M, C, BTB
2050 | GEV207_R0400_0465 | 81 | 52.88935 | DLR | MD2 | 0 | LM | R0400 | GE1 | 6.68 |  |  | 25.32 | 169.1376 | 150 |  | 40 |  | TG 1 phase I | I | 2004-07-02 | 2004-07-05 | BTB31b | 10 | -53.43 |  |  | -44.56 |  | 0.98 |  | 0.98 |  |  |  | -315.8966 |  | -263.4541 |  |  |  | 0 |  |  | 500000 | 3 | 3 |  | c |  | 10 | -53.43 | 1.17 | 315.8966 | 15913 |  | 3.15 | 2.18 |  | 27.017 | [6 empty] | 200 kN HUN, DLR | l | m | n |  | fan | d, RT | OB_TG1_R025 | [13 empty] | Strain gauge: TML FLA-6-11-1L, Middle, Center, BTB | SG, M, C, BTB
2049 | GEV207_R0400_0464 | 81 | 52.88935 | DLR | MD2 | 0 | LM | R0400 | GE1 | 6.7 |  |  | 25.26 | 169.242 | 150 |  | 40 |  | TG 1 phase I | I | 2004-07-05 | 2004-07-05 | BTA1b2 | 10 | -53.3 |  |  | -53.3 |  | 1.18 |  | 1.18 |  |  |  | -314.9336 |  | -314.9336 |  |  |  | 0 |  |  | 2500 | 1b | 1b |  | c |  | 10 | -49.26 | 1.09 | 291.0625 | 34844 |  | 2.18 | 2.55 |  | 26.796 | [6 empty] | 200 kN HUN, DLR | l | m | n |  | fan | d, RT | OB_TG1_R025 | [13 empty] | Strain gauge: TML FLA-6-11-1L, Middle, Center, BTB | SG, M, C, BTB
2048 | GEV207_R0400_0451 | 80 | 51.758 | DLR | MD2 | 0 | LM | R0400 | GE1 | 6.79 |  |  | 25.19 | 171.0401 | 150 |  | 40 |  | TG 1 phase I | I | 2004-07-05 | 2004-07-06 | BTA1b2 | 10 | -53.15 |  |  | -53.15 |  | 1.16 |  | 1.16 |  |  |  | -310.7458 |  | -310.7458 |  |  |  | 0 |  |  | 2500 | 1b | 1b |  | c |  | 10 | -49.12 | 1.07 | 287.1841 | 8561 |  | 2.18 | 2.55 |  | 26.834 | [6 empty] | 200 kN HUN, DLR | l | m | n |  | fan | d, RT | OB_TG1_R025 | [13 empty] | Strain gauge: TML FLA-6-11-1L, Middle, Center, BTB | SG, M, C, BTB
2047 | GEV207_R0400_0563 | 88 | 54.10508 | DLR | MD2 | 0 | LM | R0400 | GE1 | 6.3 |  |  | 25.01 | 157.563 | 150 |  | 40 |  | TG 1 phase I | I | 2004-07-06 | 2004-07-06 | PBTB1b3 | 10 | -48.77 |  |  | -48.77 |  | 1.03 |  | 1.03 |  |  |  | -309.527 |  | -309.527 |  |  |  | 0 |  |  | 1813 | 1b | 2 |  | c | [7 empty] | 2.55 |  |  | 29.225 | [6 empty] | 200 kN HUN, DLR | l | m | n |  | fan | d, RT | OB_TG1_R025 | slipped | x | [11 empty] | Strain gauge: TML FLA-6-11-1L, Middle, Center, BTB | SG, M, C, BTB
2046 | GEV207_R0400_0455 | 80 | 51.758 | DLR | MD2 | 0 | LM | R0400 | GE1 | 6.74 |  |  | 25.21 | 169.9154 | 150 |  | 40 |  | TG 1 phase I | I | 2004-07-06 | 2004-07-07 | BTE1b2 | 0.1 | 56.22 |  |  | 56.22 |  | 1.29 |  | 1.29 |  |  |  | 330.8705 |  | 330.8705 |  |  |  | 0 |  |  | 2500 | 1b | 1b |  | t |  | 0.1 | 44.62 | 1.03 | 262.6013 | 9919 |  | 2.11 | 3.34 | 25.564 | [7 empty] | 200 kN HUN, DLR | l | m | n |  | fan | d, RT | OB_TG1_R025 | [13 empty] | Strain gauge: TML FLA-6-11-1L, Middle, Center, BTB | SG, M, C, BTB
2045 | GEV207_R0400_0454 | 80 | 51.758 | DLR | MD2 | 0 | LM | R0400 | GE1 | 6.73 |  |  | 24.99 | 168.1827 | 150 |  | 40 |  | TG 1 phase I | I | 2004-07-07 | 2004-07-07 | BTE1b2 | 0.1 | 55.72 |  |  | 55.72 |  | 1.28 |  | 1.28 |  |  |  | 331.3064 |  | 331.3064 |  |  |  | 0 |  |  | 2500 | 1b | 1b |  | t |  | 0.1 | 44.23 | 1.02 | 262.9878 | 61662 |  | 2.11 | 3.34 | 25.873 | [7 empty] | 200 kN HUN, DLR | l | m | n |  | fan | d, RT | OB_TG1_R025 | [13 empty] | Strain gauge: TML FLA-6-11-1L, Middle, Center, BTB | SG, M, C, BTB
2044 | GEV207_R0400_0450 | 80 | 51.758 | DLR | MD2 | 0 | LM | R0400 | GE1 | 6.77 |  |  | 25.26 | 171.0102 | 150 |  | 40 |  | TG 1 phase I | I | 2004-07-07 | 2004-07-08 | BTE1b2 | 0.1 | 56.33 |  |  | 56.33 |  | 1.3 |  | 1.3 |  |  |  | 329.3956 |  | 329.3956 |  |  |  | 0 |  |  | 2500 | 1b | 1b |  | t |  | 0.1 | 44.71 | 1.03 | 261.4464 | 52694 |  | 2.11 | 3.34 | 25.364 | [7 empty] | 200 kN HUN, DLR | l | m | n |  | fan | d, RT | OB_TG1_R025 | [13 empty] | Strain gauge: TML FLA-6-11-1L, Middle, Center, BTB | SG, M, C, BTB
2043 | GEV207_R0400_0446 | 80 | 51.758 | DLR | MD2 | 0 | LM | R0400 | GE1 | 6.72 |  |  | 25.07 | 168.4704 | 150 |  | 40 |  | TG 1 phase I | I | 2004-07-08 | 2004-07-09 | BTA21b | 10 | -52.9 |  |  | -48.9 |  | 1.11 |  | 1.11 |  |  |  | -314.0017 |  | -290.2587 |  |  |  | 0 |  |  | 25000 | 2 | 2 |  | c |  | 10 | -52.9 | 1.2 | 314.0017 | 1439 |  | 2.55 | 2.18 |  | 26.197 | [6 empty] | 200 kN HUN, DLR | l | m | n |  | fan | d, RT | OB_TG1_R025 | RN switched frequencies 30/6/5 | [12 empty] | Strain gauge: TML FLA-6-11-1L, Middle, Center, BTB | SG, M, C, BTB
2042 | GEV207_R0400_0564 | 88 | 54.10508 | DLR | MD2 | 0 | LM | R0400 | GE1 | 6.32 |  |  | 25.09 | 158.5688 | 150 |  | 40 |  | TG 1 phase I | I | 2004-07-09 | 2004-07-09 | PBTA1b2 | 10 | -48.93 |  |  | -48.93 |  | 1.05 |  | 1.05 |  |  |  | -308.5727 |  | -308.5727 |  |  |  | 0 |  |  | 2175 | 1b | 2 |  | c | [7 empty] | 2.55 |  |  | 29.519 | [6 empty] | 200 kN HUN, DLR | l | m | n |  | n | d, RT | OB_TG1_R025 | No cooling | x |  |  | x | [8 empty] | Strain gauge: TML FLA-6-11-1L, Middle, Center, BTB | SG, M, C, BTB
2041 | GEV207_R0400_0448 | 80 | 51.758 | DLR | MD2 | 0 | LM | R0400 | GE1 | 6.78 |  |  | 25.2 | 170.856 | 150 |  | 40 |  | TG 1 phase I | I | 2004-07-09 | 2004-07-09 | PBTA21b | 10 | -49.14 |  |  | -49.14 |  | 1.07 |  | 1.07 |  |  |  | -287.6106 |  | -287.6106 |  |  |  | 0 |  |  | 8694 | 2 | 2 |  | c | [7 empty] | 2.55 |  |  | 26.901 | [6 empty] | 200 kN HUN, DLR | l | m | n |  | fan | d, RT | OB_TG1_R025 | [5 empty] | x | [7 empty] | Strain gauge: TML FLA-6-11-1L, Middle, Center, BTB | SG, M, C, BTB
2040 | GEV207_R0400_0452 | 80 | 51.758 | DLR | MD2 | 0 | LM | R0400 | GE1 | 6.71 |  |  | 25.25 | 169.4275 | 150 |  | 40 |  | TG 1 phase I | I | 2004-07-09 | 2004-07-15 | BTB1b3 | 10 | -53.28 |  |  | -53.28 |  | 1.12 |  | 1.12 |  |  |  | -314.4708 |  | -314.4708 |  |  |  | 0 |  |  | 2500 | 1b | 1b |  | c |  | 10 | -44.44 | 0.94 | 262.2951 | 1612701 |  | 2.18 | 3.15 |  | 28.005 | [6 empty] | 200 kN HUN, DLR | l | m | n |  | fan | d, RT | OB_TG1_R025 | [13 empty] | Strain gauge: TML FLA-6-11-1L, Middle, Center, BTB | SG, M, C, BTB
2039 | GEV207_R0400_0447 | 80 | 51.758 | DLR | MD2 | 0 | LM | R0400 | GE1 | 6.73 |  |  | 25.1 | 168.923 | 150 |  | 40 |  | TG 1 phase I | I | 2004-07-15 | 2004-07-16 | PBTB1b3 | 10 | -52.97 |  |  | -52.97 |  | 1.31 |  | 1.31 |  |  |  | -313.5748 |  | -313.5748 |  |  |  | 0 |  |  | 2383 | 1b | 1b |  | c | [7 empty] | 2.18 |  |  | 23.964 | [6 empty] | 200 kN HUN, DLR | l | m | n |  | fan | d, RT | OB_TG1_R025 | [13 empty] | Strain gauge: TML FLA-6-11-1L, Middle, Center, BTB | SG, M, C, BTB
2038 | GEV207_R0400_0439 | 79 | 51.70852 | DLR | MD2 | 0 | LM | R0400 | GE1 | 6.49 |  |  | 25.1 | 162.899 | 150 |  | 40 |  | TG 1 phase I | I | 2004-07-28 | 2004-07-28 | PBTG1b2 | 0.1 | 55.97 |  |  | 55.97 | [7 empty] | 343.5871 |  | 343.5871 |  |  |  | #DIV/0! |  |  | 2378 | 1b | 1b |  | t | [7 empty] | 2.11 | [9 empty] | 200 kN HUN, DLR | l | m | n |  | fan | d, RT | OB_TG1_R025 | [5 empty] | x | [7 empty] | Strain gauge: TML FLA-6-11-1L, Middle, Center, BTB | SG, M, C, BTB
2037 | GEV207_R0400_0318 | 58 | 52.54114 | DLR | MD2 | 0 | LM | R0400 | GE1 | 6.59 |  |  | 25.35 | 167.0565 | 150 |  | 40 |  | TG 1 phase I | I | 2004-09-15 | 2004-09-15 | BTB1b3 | 10 | -53.49 |  |  | -53.49 |  | 1.15 |  | 1.15 |  |  |  | -320.1911 |  | -320.1911 |  |  |  | 0 |  |  | 2500 | 1b | 1b |  | c |  | 10 | -44.62 | 0.96 | 267.0953 | 42621 |  | 2.18 | 3.15 |  | 27.895 | [6 empty] | 200 kN HUN, DLR | l | m | n |  | fan | d, RT | OB_TG1_R025 | [13 empty] | Strain gauge: TML FLA-6-11-1L, Middle, Center, BTB | SG, M, C, BTB
2036 | GEV207_R0400_0320 | 58 | 52.54114 | DLR | MD2 | 0 | LM | R0400 | GE1 | 6.62 |  |  | 25.37 | 167.9494 | 150 |  | 40 |  | TG 1 phase I | I | 2004-08-17 | 2004-08-18 | BTB1b3 | 10 | -53.53 |  |  | -53.53 |  | 1.17 |  | 1.17 |  |  |  | -318.7269 |  | -318.7269 |  |  |  | 0 |  |  | 2500 | 1b | 1b |  | c |  | 10 | -44.65 | 0.98 | 265.8539 | 66419 |  | 2.18 | 3.15 |  | 27.193 | [6 empty] | 200 kN HUN, DLR | l | m | n |  | fan | d, RT | OB_TG1_R025 | [13 empty] | Strain gauge: TML FLA-6-11-1L, Middle, Center, BTB | SG, M, C, BTB
2035 | GEV207_R0400_0443 | 80 | 51.758 | DLR | MD2 | 0 | LM | R0400 | GE1 | 6.7 |  |  | 25.22 | 168.974 | 150 |  | 40 |  | TG 1 phase I | I | 2004-08-12 | 2004-08-12 | PBTC1b2 | -1 | 39.09 |  |  | 39.09 |  | 0.88 |  | 0.88 |  |  |  | 231.3374 |  | 231.3374 |  |  |  | 0 |  |  | 943 | 1b | 1b |  | t | [7 empty] | 0.86 |  | 27.238 | 26.75 | [6 empty] | 200 kN HUN, DLR | l | m | n |  | fan | d, RT | OB_TG1_R025 | [13 empty] | Strain gauge: TML FLA-6-11-1L, Middle, Center, BTB | SG, M, C, BTB
2034 | GEV207_R0400_0435 | 79 | 51.70852 | DLR | MD2 | 0 | LM | R0400 | GE1 | 6.57 |  |  | 25.23 | 165.7611 | 150 |  | 40 |  | TG 1 phase I | I | 2004-08-13 | 2004-08-13 | BTG21b | -1 | 56.26 |  |  | 30.52 |  | 1.25 |  | 1.25 |  |  |  | 339.4041 |  | 184.1204 |  |  |  | 0 |  |  | 25000 | 2 | 2 |  | t |  | 0.1 | 56.26 | 0.68 | 339.4041 | 852 |  | 1.44 | 2.11 | 27.832 | 27.229 | [6 empty] | 200 kN HUN, DLR | l | m | n |  | fan | d, RT | OB_TG1_R025 | [13 empty] | Strain gauge: TML FLA-6-11-1L, Middle, Center, BTB | SG, M, C, BTB
2033 | GEV207_R0400_0319 | 58 | 52.54114 | DLR | MD2 | 0 | LM | R0400 | GE1 | 6.6 |  |  | 25.32 | 167.112 | 150 |  | 40 |  | TG 1 phase I | I | 2004-09-16 | 2004-09-17 | BTG21b | -1 | 56.46 |  |  | 30.64 |  | 0.64 |  | 0.64 |  |  |  | 337.8572 |  | 183.3501 |  |  |  | 0 |  |  | 25000 | 2 | 2 |  | t |  | 0.1 | 56.46 | 1.19 | 337.8572 | 1732 |  | 1.44 | 2.11 | 27.814 | 29.165 | [6 empty] | 200 kN HUN, DLR | l | m | n |  | fan | d, RT | OB_TG1_R025 | [5 empty] | x | [7 empty] | Strain gauge: TML FLA-6-11-1L, Middle, Center, BTB | SG, M, C, BTB
2032 | GEV207_R0400_0317 | 58 | 52.54114 | DLR | MD2 | 0 | LM | R0400 | GE1 | 6.57 |  |  | 25.29 | 166.1553 | 150 |  | 40 |  | TG 1 phase I | I | 2004-08-16 | 2004-08-16 | PBTG21b | -1 | 30.52 |  |  | 30.52 |  | 0.7 |  | 0.7 |  |  |  | 183.6836 |  | 183.6836 |  |  |  | 0 |  |  | 5896 | 2 | 2 |  | t | [7 empty] | 1.44 |  | 26.879 | 26.05 | [6 empty] | 200 kN HUN, DLR | l | m | n |  | fan | d, RT | OB_TG1_R025 | [5 empty] | x | [7 empty] | Strain gauge: TML FLA-6-11-1L, Middle, Center, BTB | SG, M, C, BTB
2031 | GEV207_R0400_0436 | 79 | 51.70852 | DLR | MD2 | 0 | LM | R0400 | GE1 | 6.78 |  |  | 25.22 | 170.9916 | 150 |  | 40 |  | TG 1 phase I | I | 2004-08-11 | 2004-08-12 | BTH1b2 | 10 | -53 |  |  | -53 |  | 1.18 |  | 1.18 |  |  |  | -309.9567 |  | -309.9567 |  |  |  | 0 |  |  | 2500 | 1b | 1b |  | t |  | -1 | 30.51 | 0.68 | 178.4298 | 75765 |  | 2.18 | 1.44 |  | 26.407 | [6 empty] | 200 kN HUN, DLR | l | m | n |  | fan | d, RT | OB_TG1_R025 | [5 empty] | x | [7 empty] | Strain gauge: TML FLA-6-11-1L, Middle, Center, BTB | SG, M, C, BTB
2030 | GEV207_R0400_0468 | 81 | 52.88935 | DLR | MD2 | 0 | LM | R0400 | GE1 | 6.67 |  |  | 25.3 | 168.751 | 150 |  | 40 |  | TG 1 phase I | I | 2004-09-16 | 2004-09-17 | BTH21b | -1 | 53.38 |  |  | 30.61 | [7 empty] | 316.3241 |  | 181.3915 |  |  |  | #DIV/0! |  |  | 25000 | 2 | 2 |  | c |  | 10 | 53.38 |  | 316.3241 | 1928 |  | 1.44 | 2.18 | [8 empty] | 200 kN HUN, DLR | l | m | n |  | fan | d, RT | OB_TG1_R025 | [13 empty] | Strain gauge: TML FLA-6-11-1L, Middle, Center, BTB | SG, M, C, BTB
2029 | GEV207_R0400_0442 | 80 | 51.758 | DLR | MD2 | 0 | LM | R0400 | GE1 | 6.74 |  |  | 25.26 | 170.2524 | 150 |  | 40 |  | TG 1 phase I | I | 2004-09-20 | 2004-09-20 | BTH21b | -1 | 53.38 |  |  | 30.56 | [7 empty] | 313.5345 |  | 179.4982 |  |  |  | #DIV/0! |  |  | 25000 | 2 | 2 |  | c |  | 10 | 53.38 |  | 313.5345 | 3545 |  | 1.44 | 2.18 | [8 empty] | 200 kN HUN, DLR | l | m | n |  | fan | d, RT | OB_TG1_R025 | [13 empty] | Strain gauge: TML FLA-6-11-1L, Middle, Center, BTB | SG, M, C, BTB
2028 | GEV207_R0400_0704 | 75 | 52.06188 | DLR | MD2 | 0 | LM | R0400 | GE1 | 6.6 |  |  | 24.98 | 164.868 | 150 |  | 40 |  | TG 1 phase I | I | 2004-11-22 | 2004-11-22 | BTH21b | -1 | 52.7 |  |  | 30.23 |  | 0.7 |  | 0.7 |  |  |  | 319.6497 |  | 183.3588 |  |  |  | 0 |  |  | 25000 | 2 | 2 |  | c |  | 10 | 52.7 | 1.2 | 319.6497 | 3393 |  | 1.44 | 2.18 | 27.066 | 26.312 | [6 empty] | 200 kN HUN, DLR | l | m | n |  | fan | d, RT | OB_TG1_R025 | [13 empty] | Strain gauge: TML FLA-6-11-1L, Middle, Center, BTB | SG, M, C, BTB
2027 | GEV207_R0400_0706 | 75 | 52.06188 | DLR | MD2 | 0 | LM | R0400 | GE1 | 6.6 |  |  | 25 | 165 | 150 |  | 40 |  | TG 1 phase I | I | 2004-11-24 | 2004-11-24 | PBTC1b2 | -1 | 38.75 |  |  | 38.75 | [7 empty] | 234.8485 |  | 234.8485 |  |  |  | #DIV/0! |  |  | 1868 | 1b | 1b |  | c | [7 empty] | 0.86 | [9 empty] | 200 kN HUN, DLR | l | m | n |  | fan | d, RT | OB_TG1_R025 |  |  |  | x | [9 empty] | Strain gauge: TML FLA-6-11-1L, Middle, Center, BTB | SG, M, C, BTB
2026 | GEV206_R0300_0323 | 51 | 53.49819 | VTT | UD2 | 0 | LM | R0300 | GE1 | 3.8 |  | 25.42 | 25.42 | 96.596 | 145 |  | 35 |  | TG 3 phase I | I | 2004-04-29 | 2004-04-29 | CA | -1 | 20.2957 |  |  | 20.2957 | [7 empty] | 210.1091 |  | 210.1091 |  |  |  | #DIV/0! |  |  | 227499.5 |  | 0 | [9 empty] | 3.2 | [9 empty] | 250 kN MTS, VTT | l | h | n |  | n | d, RT | OB_TG3_R018 | [13 empty] | Extensometer MTS 25 mm | EXT
2025 | GEV206_R0300_0324 | 51 | 53.49819 | VTT | UD2 | 0 | LM | R0300 | GE1 | 3.75 |  | 25.4 | 25.4 | 95.25 | 145 |  | 35 |  | TG 3 phase I | I | 2004-04-30 | 2004-04-30 | CA | -1 | 15.2371 |  |  | 15.2371 | [7 empty] | 159.9696 |  | 159.9696 |  |  |  | #DIV/0! |  |  | 1375999 |  | 0 | [9 empty] | 5.5 | [9 empty] | 250 kN MTS, VTT | l | h | n |  | n | d, RT | OB_TG3_R018 | [13 empty] | Extensometer MTS 25 mm | EXT
2024 | GEV206_R0300_0328 | 51 | 53.49819 | VTT | UD2 | 0 | LM | R0300 | GE1 | 3.7 |  | 25.45 | 25.45 | 94.165 | 145 |  | 35 |  | TG 3 phase I | I | 2003-12-19 | 2003-12-19 | CA | -1 | 24.96053 |  |  | 24.96053 | [7 empty] | 265.0722 |  | 265.0722 |  |  |  | #DIV/0! |  |  | 34348.5 |  | 2 | [9 empty] | 2 | [9 empty] | 250 kN MTS, VTT | l | h | n |  | n | d, RT | OB_TG3_R018 | [13 empty] | Extensometer MTS 25 mm | EXT
2023 | GEV206_R0300_0330 | 52 | 53.27606 | VTT | UD2 | 0 | LM | R0300 | GE1 | 3.7 |  | 25.4 | 25.4 | 93.98 | 145 |  | 35 |  | TG 3 phase I | I | 2003-12-19 | 2003-12-19 | CA | -1 | 17.0452 |  |  | 17.0452 | [7 empty] | 181.3705 |  | 181.3705 |  |  |  | #DIV/0! |  |  | 803999.5 |  | 3 | [9 empty] | 4.3 | [9 empty] | 250 kN MTS, VTT | l | h | n |  | n | d, RT | OB_TG3_R018 | [13 empty] | Extensometer MTS 25 mm | EXT
2022 | GEV206_R0300_0331 | 52 | 53.27606 | VTT | UD2 | 0 | LM | R0300 | GE1 | 3.7 |  | 25.4 | 25.4 | 93.98 | 145 |  | 35 |  | TG 3 phase I | I | 2004-04-06 | 2004-04-13 | CA | -1 | 17.03021 |  |  | 17.03021 | [7 empty] | 181.211 |  | 181.211 |  |  |  | #DIV/0! |  |  | 689999.5 |  | 3 | [9 empty] | 4.319998 | [9 empty] | 250 kN MTS, VTT | l | h | n |  | n | d, RT | OB_TG3_R018 | [13 empty] | Extensometer MTS 25 mm | EXT
2021 | GEV206_R0300_0332 | 52 | 53.27606 | VTT | UD2 | 0 | LM | R0300 | GE1 | 3.7 |  | 25.4 | 25.4 | 93.98 | 145 |  | 35 |  | TG 3 phase I | I | 2004-04-16 | 2004-04-20 | CA | -1 | 17.01933 |  |  | 17.01933 | [7 empty] | 181.0952 |  | 181.0952 |  |  |  | #DIV/0! |  |  | 860499.5 |  | 3 | [9 empty] | 4.319999 | [9 empty] | 250 kN MTS, VTT | l | h | n |  | n | d, RT | OB_TG3_R018 | [13 empty] | Extensometer MTS 25 mm | EXT
2020 | GEV206_R0300_0333 | 52 | 53.27606 | VTT | UD2 | 0 | LM | R0300 | GE1 | 3.75 |  | 25.4 | 25.4 | 95.25 | 145 |  | 35 |  | TG 3 phase I | I | 2004-04-27 | 2004-04-28 | CA | -1 | 20.28686 |  |  | 20.28686 | [7 empty] | 212.9854 |  | 212.9854 |  |  |  | #DIV/0! |  |  | 119499.5 |  | 0 | [9 empty] | 3.2 | [9 empty] | 250 kN MTS, VTT | l | h | n |  | n | d, RT | OB_TG3_R018 | [13 empty] | Extensometer MTS 25 mm | EXT
2019 | GEV206_R0300_0334 | 52 | 53.27606 | VTT | UD2 | 0 | LM | R0300 | GE1 | 3.8 |  | 25.35 | 25.35 | 96.33 | 145 |  | 35 |  | TG 3 phase I | I | 2004-04-28 | 2004-04-28 | CA | -1 | 20.24548 |  |  | 20.24548 | [7 empty] | 210.168 |  | 210.168 |  |  |  | #DIV/0! |  |  | 155999.5 |  | 0 | [9 empty] | 3.2 | [9 empty] | 250 kN MTS, VTT | l | h | n |  | n | d, RT | OB_TG3_R018 | [13 empty] | Extensometer MTS 25 mm | EXT
2000 | GEV207_R0400_0394 | 77 | 52.95711 | RAL | MD2 | 0 | LM | R0400 | GE1 | 6.6 |  |  | 25.2 | 167.16 | 150 |  | 40 |  | TG 5 phase I | I | 2004-07-07 | 2004-07-07 | RSTC50 | -1 | -66.8 |  | -66.8 | 31.2 | [7 empty] | -401.6354 | -401.6354 | 187.5902 |  |  |  | -6738.849 |  |  | 25000 | 2 | 2 | [8 empty] | 0.25 | 1.44 |  | 31.7 | 27.9 | 27.3 | 24.2 |  |  | -0.01266989 | -0.01439553 | 100 kN EHS, RAL | l, d | m |  | 47.6 |  | d, RT | OB_TG5_R007 | Data sheet mislaid subsequent to test - nominal section measurements entered | [12 empty] | Clip gauge: RAL, Middle, Center, BTB | CG, M, C, BTB
1999 | GEV206_R0300_0384 | 63 | 53.26286 | RAL | UD2 | 0 | LM | R0300 | GE1 | 3.76 |  |  | 25.17 | 94.6 | 145 |  | 35 |  | TG 5 phase I | I | 2003-12-19 | 2003-12-19 | PRST80 | 0.1 | 35.8 |  |  | 35.8 | [7 empty] | 378.2788 |  | 378.2788 |  |  |  | 0 |  |  | 25979 | 2 | 2 | [9 empty] | 3.35 |  | 39.4 | 40.1 | [6 empty] | 100 kN EHS, RAL | l | m |  | 26.7 |  | d, RT | OB_TG5_R007 | [13 empty] | Clip gauge: RAL, Middle, Center, BTB | CG, M, C, BTB
1998 | GEV206_R0300_0385 | 63 | 53.26286 | RAL | UD2 | 0 | LM | R0300 | GE1 | 3.68 |  |  | 25.27 | 92.99 | 145 |  | 35 |  | TG 5 phase I | I | 2004-01-06 | 2004-01-06 | PRST | 0.1 | 35.8 |  |  | 35.8 | [7 empty] | 384.9727 |  | 384.9727 |  |  |  | 0 |  |  | 14171 | 2 | 2 | [9 empty] | 3.4 |  | 37.8 | 37.6 | [6 empty] | 100 kN EHS, RAL | l |  |  | 29.6 |  | d, RT | OB_TG5_R007 | [13 empty] | Clip gauge: RAL, Middle, Center, BTB | CG, M, C, BTB
1997 | GEV206_R0300_0386 | 63 | 53.26286 | RAL | UD2 | 0 | LM | R0300 | GE1 | 3.77 |  |  | 25.23 | 95.12 | 145 |  | 35 |  | TG 5 phase I | I | 2004-11-24 | 2004-11-25 | RSTT20 | -1 | 55.41 |  | 55.41 | 16.9 | [7 empty] | 582.5451 | 582.5451 | 177.6757 |  |  |  | 8147.484 |  |  | 200000 | 3 | 3 | [8 empty] | 0.25 | 4.56 |  | 36.2 | 35.3 | 36.4 | 36.1 |  |  | 0.01609241 | 0.01650269 | 100 kN EHS, RAL | l, d |  |  | 29.4 |  | d, RT | OB_TG5_R007 | [13 empty] | Clip gauge: RAL, Middle, Center, BTB | CG, M, C, BTB
1996 | GEV206_R0300_0387 | 63 | 53.26286 | RAL | UD2 | 0 | LM | R0300 | GE1 | 3.72 |  |  | 25.26 | 93.9672 | 145 |  | 35 |  | TG 5 phase I | I | 2004-11-25 | 2004-11-26 | RSTC20 | -1 | -53.1 |  | -53.1 | 16.92 | [7 empty] | -565.0908 | -565.0908 | 180.0628 |  |  |  | -7947.831 |  |  | 200000 | 3 | 3 | [8 empty] | 0.25 | 4.56 |  | 36 | 35.1 | 38.3 | 36.1 |  |  | -0.01569697 | -0.01609945 | 100 kN EHS, RAL | l, d |  |  | 29.8 |  | d, RT | OB_TG5_R007 | [13 empty] | Clip gauge: RAL, Middle, Center, BTB | CG, M, C, BTB
1995 | GEV206_R0300_0388 | 63 | 53.26286 | RAL | UD2 | 0 | LM | R0300 | GE1 | 3.78 |  |  | 25.22 | 95.3316 | 145 |  | 35 |  | TG 5 phase I | I | 2004-11-26 | 2004-11-29 | RSTT80 | -1 | 36.6 |  | 36.6 | 16.9 | [7 empty] | 383.9231 | 383.9231 | 177.276 |  |  |  | 5407.367 |  |  | 800000 | 3 | 3 | [8 empty] | 0.25 | 4.56 |  | 35.6 | 35.4 | 36.2 | 36.1 |  |  | 0.01078436 | 0.01084528 | 100 kN EHS, RAL | l, d |  |  | 32 |  | d, RT | OB_TG5_R007 | [13 empty] | Clip gauge: RAL, Middle, Center, BTB | CG, M, C, BTB
1994 | GEV206_R0300_0389 | 63 | 53.26286 | RAL | UD2 | 0 | LM | R0300 | GE1 | 3.76 |  |  | 25.29 | 95.0904 | 145 |  | 35 |  | TG 5 phase I | I | 2004-11-30 | 2004-12-01 | RSTT50 | -1 | 51.8 |  | 51.8 | 16.94 | [7 empty] | 544.7448 | 544.7448 | 178.1463 |  |  |  | 7411.494 |  |  | 500000 | 3 | 3 | [8 empty] | 0.25 | 4.56 |  | 36.6 | 36.9 | 36.6 | 38.2 |  |  | 0.01488374 | 0.01476273 | 100 kN EHS, RAL | l, d |  |  |  |  | d, RT | OB_TG5_R007 | [13 empty] | Clip gauge: RAL, Middle, Center, BTB | CG, M, C, BTB
1993 | GEV206_R0300_0392 | 63 | 53.26286 | RAL | UD2 | 0 | LM | R0300 | GE1 | 3.73 |  |  | 25.17 | 93.8841 | 145 |  | 35 |  | TG 5 phase I | I | 2004-01-16 | 2004-01-16 | PRST | 0.1 | 35.8 |  |  | 35.8 | [7 empty] | 381.3212 |  | 381.3212 |  |  |  | 0 |  |  | 15021 | 2 | 2 | [9 empty] | 3.4 |  | 39.3 | 39.4 | [6 empty] | 100 kN EHS, RAL | l |  |  | 25.9 |  | d, RT | OB_TG5_R007 | [13 empty] | Clip gauge: RAL, Middle, Center, BTB | CG, M, C, BTB
1992 | GEV206_R0300_0393 | 63 | 53.26286 | RAL | UD2 | 0 | LM | R0300 | GE1 | 3.84 |  |  | 25.19 | 96.7296 | 145 |  | 35 |  | TG 5 phase I | I | 2004-12-02 | 2004-12-03 | RSTT20 | 0.1 | 59 |  | 59 | 26.45 | [7 empty] | 609.9477 | 609.9477 | 273.4427 |  |  |  | 7983.609 |  |  | 200000 | 3 | 3 | [8 empty] | 0.25 | 4.81 |  | 37.8 | 38.6 | 38 | 39.2 |  |  | 0.01613618 | 0.01580175 | 100 kN EHS, RAL | l, d |  |  | 25.1 |  | d, RT | OB_TG5_R007 | [13 empty] | Clip gauge: RAL, Middle, Center, BTB | CG, M, C, BTB
1991 | GEV206_R0300_0394 | 63 | 53.26286 | RAL | UD2 | 0 | LM | R0300 | GE1 | 3.77 |  |  | 25.21 | 95.0417 | 145 |  | 35 |  | TG 5 phase I | I | 2004-01-19 | 2004-01-19 | PRST | 0.1 | 35.8 |  |  | 35.8 | [7 empty] | 376.6768 |  | 376.6768 |  |  |  | 0 |  |  | 16848 | 2 | 2 | [9 empty] | 3.4 |  | 28.9 | 35.2 | [6 empty] | 100 kN EHS, RAL | l |  |  | 27.5 |  | d, RT | OB_TG5_R007 | Unusual non-linear behaviour during initial stiffness test | [12 empty] | Clip gauge: RAL, Middle, Center, BTB | CG, M, C, BTB
1990 | GEV206_R0300_0629 | 70 | 51.61938 | RAL | UD2 | 0 | LM | R0300 | GE1 | 3.75 |  |  | 25.03 | 93.8625 | 145 |  | 35 |  | TG 5 phase I | I | 2004-09-09 | 2004-09-09 | PRST | 0.1 | 35.8 |  |  | 35.8 | [7 empty] | 381.409 |  | 381.409 |  |  |  | 0 |  |  | 22636 | 2 | 2 | [9 empty] | 3.4 |  | 34.7 | 34.3 | [6 empty] | 100 kN EHS, RAL | l |  |  | 35.1 |  | d, RT | OB_TG5_R007 | Suspect extensometer readings | [12 empty] | Clip gauge: RAL, Middle, Center, BTB | CG, M, C, BTB
1989 | GEV206_R0300_0630 | 70 | 51.61938 | RAL | UD2 | 0 | LM | R0300 | GE1 | 3.76 |  |  | 24.74 | 93.0224 | 145 |  | 35 |  | TG 5 phase I | I | 2004-09-10 | 2004-09-10 | RSTT50 | 0.1 | 46.9 |  | 46.9 | 35.7 | [7 empty] | 504.1796 | 504.1796 | 383.7785 |  |  |  | 7650.677 |  |  | 25000 | 2 | 2 | [8 empty] | 0.25 | 3.36 |  | 32.4 | 33.5 | 34.6 | 34.7 |  |  | 0.0155611 | 0.01505014 | 100 kN EHS, RAL | l, d |  |  | 34.4 |  | d, RT | OB_TG5_R007 | Suspect extensometer readings | [12 empty] | Clip gauge: RAL, Middle, Center, BTB | CG, M, C, BTB
1988 | GEV206_R0300_0631 | 70 | 51.61938 | RAL | UD2 | 0 | LM | R0300 | GE1 | 3.78 |  |  | 24.84 | 93.8952 | 145 |  | 35 |  | TG 5 phase I | I | 2004-09-13 | 2004-09-13 | PRST | 0.1 | 26.2 |  |  | 26.2 | [7 empty] | 279.0345 |  | 279.0345 |  |  |  | 0 |  |  | 455019 | 3 | 3 | [9 empty] | 4.81 |  | 34.4 | 34.5 | [6 empty] | 100 kN EHS, RAL | l |  |  | 38 |  | d, RT | OB_TG5_R007 | Suspect extensometer readings | [12 empty] | Clip gauge: RAL, Middle, Center, BTB | CG, M, C, BTB
1987 | GEV206_R0300_0632 | 70 | 51.61938 | RAL | UD2 | 0 | LM | R0300 | GE1 | 3.79 |  |  | 25 | 94.75 | 145 |  | 35 |  | TG 5 phase I | I | 2004-11-22 | 2004-11-23 | RSTC50 | 0.1 | -51.1 |  | -51.1 | 35.75 | [7 empty] | -539.314 | -539.314 | 377.3087 |  |  |  | -7896.252 |  |  | 25000 | 2 | 2 | [8 empty] | 0.25 | 3.35 |  | 34.5 | 33.8 | 34.6 | 33.8 |  |  | -0.01563229 | -0.01595604 | 100 kN EHS, RAL | l, d |  |  | 26.4 |  | d, RT | OB_TG5_R007 | Suspect extensometer readings | [12 empty] | Clip gauge: RAL, Middle, Center, BTB | CG, M, C, BTB
1986 | GEV206_R0300_0634 | 93 | 51.65736 | RAL | UD2 | 0 | LM | R0300 | GE1 | 3.79 |  |  | 25.43 | 96.3797 | 145 |  | 35 |  | TG 5 phase I | I | 2004-11-25 | 2004-11-25 | RSTT20 | 0.1 | 78.2 |  | 78.2 | 54.42 | [7 empty] | 811.3742 | 811.3742 | 564.6417 |  |  |  | 11222.33 |  |  | 200 | 1 | 1 | [8 empty] | 0.25 | 1.5 |  | 36.4 | 35.9 | 36.4 | 35.5 |  |  | 0.0222905 | 0.02260095 | 100 kN EHS, RAL | l, d |  |  | 25.9 |  | d, RT | OB_TG5_R007 | [13 empty] | Clip gauge: RAL, Middle, Center, BTB | CG, M, C, BTB
1985 | GEV206_R0300_0635 | 93 | 51.65736 | RAL | UD2 | 0 | LM | R0300 | GE1 | 3.75 |  |  | 25.55 | 95.8125 | 145 |  | 35 |  | TG 5 phase I | I | 2004-12-03 | 2004-12-03 | RSTC20 | 0.1 | -56.3 |  | -56.3 | 54.68 | [7 empty] | -587.606 | -587.606 | 570.698 |  |  |  | -7824.314 |  |  | 200 | 1 | 1 | [8 empty] | 0.25 | 1.5 |  | 37.2 | 37.9 | 37.7 | 38.2 |  |  | -0.01579586 | -0.01550412 | 100 kN EHS, RAL | l, d |  |  | 26 |  | d, RT | OB_TG5_R007 | [13 empty] | Clip gauge: RAL, Middle, Center, BTB | CG, M, C, BTB
1984 | GEV206_R0300_0636 | 93 | 51.65736 | RAL | UD2 | 0 | LM | R0300 | GE1 | 3.71 |  |  | 25.54 | 94.7534 | 145 |  | 35 |  | TG 5 phase I | I | 2004-11-23 | 2004-11-23 | RSTT50 | 0.1 | 75.1 |  | 75.1 | 54.66 | [7 empty] | 792.5837 | 792.5837 | 576.8658 |  |  |  | 10783.45 |  |  | 500 | 1 | 1 | [8 empty] | 0.25 | 1.5 |  | 37.2 | 36.3 | 36.3 | 36.2 |  |  | 0.02130601 | 0.02183426 | 100 kN EHS, RAL | l, d |  |  | 22.5 |  | d, RT | OB_TG5_R007 | [13 empty] | Clip gauge: RAL, Middle, Center, BTB | CG, M, C, BTB
1983 | GEV206_R0300_0637 | 93 | 51.65736 | RAL | UD2 | 0 | LM | R0300 | GE1 | 3.72 |  |  | 25.58 | 95.1576 | 145 |  | 35 |  | TG 5 phase I | I | 2004-12-06 | 2004-12-06 | RSTC50 | 0.1 | -50.9 |  | -50.9 | 54.74 | [7 empty] | -534.9021 | -534.9021 | 575.2562 |  |  |  | -6653.011 |  |  | 500 | 1 | 1 | [8 empty] | 0.25 | 1.5 |  | 40.2 | 40.2 | 39.9 | 39.8 |  |  | -0.01330602 | -0.01330602 | 100 kN EHS, RAL | l, d |  |  | 24.9 |  | d, RT | OB_TG5_R007 | [13 empty] | Clip gauge: RAL, Middle, Center, BTB | CG, M, C, BTB
1982 | GEV206_R0300_0639 | 93 | 51.65736 | RAL | UD2 | 0 | LM | R0300 | GE1 | 3.76 |  |  | 25.69 | 96.5944 | 145 |  | 35 |  | TG 5 phase I | I | 2004-11-29 | 2004-11-29 | RSTT20 | 0.1 | 63.1 |  | 63.1 | 36.74 | [7 empty] | 653.247 | 653.247 | 380.3533 |  |  |  | 8899.823 |  |  | 10000 | 2 | 2 | [8 empty] | 0.25 | 3.35 |  | 37.2 | 36.2 | 36.7 | 35.8 |  |  | 0.0175604 | 0.0180455 | 100 kN EHS, RAL | l, d |  |  | 28.7 |  | d, RT | OB_TG5_R007 | [13 empty] | Clip gauge: RAL, Middle, Center, BTB | CG, M, C, BTB
1981 | GEV206_R0300_0640 | 93 | 51.65736 | RAL | UD2 | 0 | LM | R0300 | GE1 | 3.72 |  |  | 25.59 | 95.1948 | 145 |  | 35 |  | TG 5 phase I | I | 2005-01-04 | 2005-01-04 | RSTC20 | 0.1 | -57 |  | -57 | 36.59 | [7 empty] | -598.7722 | -598.7722 | 384.3697 |  |  |  | -7410.547 |  |  | 10000 | 2 | 2 | [8 empty] | 0.25 | 3.35 |  | 40.5 | 40.3 | 39.6 | 40.9 |  |  | -0.0147845 | -0.01485787 | 100 kN EHS, RAL | l, d |  |  | 27.1 |  | d, RT | OB_TG5_R007 | [13 empty] | Clip gauge: RAL, Middle, Center, BTB | CG, M, C, BTB
1980 | GEV206_R0300_0641 | 93 | 51.65736 | RAL | UD2 | 0 | LM | R0300 | GE1 | 3.74 |  |  | 25.65 | 95.931 | 145 |  | 35 |  | TG 5 phase I | I | 2004-11-24 | 2004-11-24 | RSTT50 | -1 | 48.7 |  | 48.7 | 24.88 | [7 empty] | 507.6565 | 507.6565 | 259.3531 |  |  |  | 7200.802 |  |  | 25000 | 2 | 2 | [8 empty] | 0.25 | 2.17 |  | 35.5 | 35 | 33.6 | 32.9 |  |  | 0.01430018 | 0.01450447 | 100 kN EHS, RAL | l, d |  |  |  |  | d, RT | OB_TG5_R007 | [13 empty] | Clip gauge: RAL, Middle, Center, BTB | CG, M, C, BTB
1979 | GEV206_R0300_0642 | 93 | 51.65736 | RAL | UD2 | 0 | LM | R0300 | GE1 | 3.71 |  |  | 25.51 | 94.6421 | 145 |  | 35 |  | TG 5 phase I | I | 2004-12-02 | 2004-12-02 | RSTC50 | -1 | -51.2 |  | -51.2 | 24.74 | [7 empty] | -540.9855 | -540.9855 | 261.4059 |  |  |  | -7232.426 |  |  | 25000 | 2 | 2 | [8 empty] | 0.25 | 2.17 |  | 37 | 37.8 | 37.5 | 38.7 |  |  | -0.01462123 | -0.01431178 | 100 kN EHS, RAL | l, d |  |  | 30.3 |  | d, RT | OB_TG5_R007 | [13 empty] | Clip gauge: RAL, Middle, Center, BTB | CG, M, C, BTB
1978 | GEV206_R0300_0644 | 93 | 51.65736 | RAL | UD2 | 0 | LM | R0300 | GE1 | 3.81 |  |  | 25.5 | 97.155 | 145 |  | 35 |  | TG 5 phase I | I | 2004-11-26 | 2004-11-26 | RSTT20 | -1 | 57.6 |  | 57.6 | 24.74 | [7 empty] | 592.8671 | 592.8671 | 254.6446 |  |  |  | 8373.829 |  |  | 10000 | 2 | 2 | [8 empty] | 0.25 | 2.17 |  | 35.9 | 34.9 | 36 | 34.9 |  |  | 0.0165144 | 0.0169876 | 100 kN EHS, RAL | l, d |  |  | 33.3 |  | d, RT | OB_TG5_R007 | [13 empty] | Clip gauge: RAL, Middle, Center, BTB | CG, M, C, BTB
1977 | GEV206_R0300_0645 | 93 | 51.65736 | RAL | UD2 | 0 | LM | R0300 | GE1 | 3.8 |  |  | 25.6 | 97.28 | 145 |  | 35 |  | TG 5 phase I | I | 2005-01-05 | 2005-01-05 | RSTC20 | -1 | -54.4 |  | -54.4 | 24.83 | [7 empty] | -559.2105 | -559.2105 | 255.2426 |  |  |  | -6972.7 |  |  | 10000 | 2 | 2 | [8 empty] | 0.25 | 2.17 |  | 39.7 | 40.5 | 43.3 | 43.3 |  |  | -0.01408591 | -0.01380767 | 100 kN EHS, RAL | l, d |  |  | 32.5 |  | d, RT | OB_TG5_R007 | [13 empty] | Clip gauge: RAL, Middle, Center, BTB | CG, M, C, BTB
1976 | GEV206_R0300_0646 | 93 | 51.65736 | RAL | UD2 | 0 | LM | R0300 | GE1 | 3.76 |  |  | 25.51 | 95.9176 | 145 |  | 35 |  | TG 5 phase I | I | 2004-11-29 | 2004-11-29 | PRST | -1 | 32.91 |  |  | 32.91 | [7 empty] | 343.107 |  | 343.107 |  |  |  | 0 |  |  | 2216 | 1b | 1b | [9 empty] | 1.23 |  | 39.3 | 40.9 | [6 empty] | 100 kN EHS, RAL | l |  |  | 35.5 |  | d, RT | OB_TG5_R007 | [13 empty] | Clip gauge: RAL, Middle, Center, BTB | CG, M, C, BTB
1975 | GEV206_R0300_0647 | 93 | 51.65736 | RAL | UD2 | 0 | LM | R0300 | GE1 | 3.76 |  |  | 25.65 | 96.444 | 145 |  | 35 |  | TG 5 phase I | I | 2004-12-21 | 2004-12-21 | RSTC50 | -1 | -58.5 |  | -58.5 | 33.09 | [7 empty] | -606.5696 | -606.5696 | 343.1007 |  |  |  | #DIV/0! |  |  | 2500 | 1b | 1b | [8 empty] | 0.25 | 1.23 |  |  |  | 38.5 | 38.2 |  |  |  |  | 100 kN EHS, RAL | l, d |  |  | 23.5 |  | d, RT | OB_TG5_R007 | Unusual non-linear behaviour during stiffness tests | [12 empty] | Clip gauge: RAL, Middle, Center, BTB | CG, M, C, BTB
1974 | GEV206_R0300_0650 | 93 | 51.65736 | RAL | UD2 | 0 | LM | R0300 | GE1 | 3.77 |  |  | 25.47 | 96.0219 | 145 |  | 35 |  | TG 5 phase I | I | 2005-01-06 | 2005-01-06 | RSTC20 | -1 | -56.8 |  | -56.8 | 32.86 | [7 empty] | -591.5317 | -591.5317 | 342.2136 |  |  |  | -7084.212 |  |  | 1000 | 1b | 1b | [8 empty] | 0.25 | 1.23 |  | 41.6 | 41.9 | 40.1 | 38.8 |  |  | -0.01421951 | -0.0141177 | 100 kN EHS, RAL | l, d |  |  |  |  | d, RT | OB_TG5_R007 | [13 empty] | Clip gauge: RAL, Middle, Center, BTB | CG, M, C, BTB
1973 | GEV208_I1000_0064 | 150 | 52.82 | UP | MD3 | 0 | LM | I1000 | GE1 | 3.75 | 25.34 | 25.27 | 25.30333 | 94.8875 | 250 |  |  |  | TG 5 phase I | I | 2004-10-08 | 2004-11-24 | RSTT80 | 0.1 | 8.225 |  | 8.225 | 4.602 | [7 empty] | 86.6816 | 86.6816 | 48.49954 | [6 empty] | 800002 | 3 | 3 |  | t | [7 empty] | 3.42 |  | 13.72 |  | 11.49 |  |  |  | 0.006317901 | #DIV/0! | ST on 100 kN MAYES and CA on 250 kN MTS, UP | l, d | h | n |  | fan in CA | d, RT | OB_TG5_R008/OB_TG5_R007 | [13 empty] | Clip gauge: HBM, Middle, Center, BTB | CG, M, C, BTB | 50
1972 | GEV208_I1000_0065 | 150 | 52.82 | UP | MD3 | 0 | LM | I1000 | GE1 | 3.736667 | 25.36 | 25.26 | 25.31 | 94.57503 | 250 |  |  |  | TG 5 phase I | I | 2004-10-08 | 2004-11-24 | RSTT50 | 0.1 | 9.7625 |  | 9.7625 | 7.406 | [7 empty] | 103.2249 | 103.2249 | 78.30819 | [6 empty] | 2502 | 1B | 1b |  | t | [7 empty] | 1.31 |  | 12.67 |  | 11.83 |  |  |  | 0.008147192 | #DIV/0! | ST on 100 kN MAYES and CA on 250 kN MTS, UP | l, d | h | n |  | fan in CA | d, RT | OB_TG5_R008/OB_TG5_R007 | [13 empty] | Clip gauge: HBM, Middle, Center, BTB | CG, M, C, BTB | 50
1971 | GEV208_I1000_0066 | 150 | 52.82 | UP | MD3 | 0 | LM | I1000 | GE1 | 3.763333 | 25.27 | 25.2 | 25.22667 | 94.93636 | 250 |  |  |  | TG 5 phase I | I | 2004-10-08 | 2004-11-24 | RSTT50 | 0.1 | 10.1375 |  | 10.1375 | 7.434 | [7 empty] | 106.7821 | 106.7821 | 78.30509 | [6 empty] | 2502 | 1B | 1b |  | t | [7 empty] | 1.31 |  | 13 |  | 13.31 |  |  |  | 0.008214005 | #DIV/0! | ST on 100 kN MAYES and CA on 250 kN MTS, UP | l, d | h | n |  | fan in CA | d, RT | OB_TG5_R008/OB_TG5_R007 | [13 empty] | Clip gauge: HBM, Middle, Center, BTB | CG, M, C, BTB | 50
1970 | GEV208_I1000_0067 | 150 | 52.82 | UP | MD3 | 0 | LM | I1000 | GE1 | 3.733333 | 25.34 | 25.24 | 25.27667 | 94.36622 | 250 |  |  |  | TG 5 phase I | I | 2004-10-08 | 2004-11-24 | RSTT50 | 0.1 | 9.5375 |  | 9.5375 | 7.39 | [7 empty] | 101.069 | 101.069 | 78.31192 | [6 empty] | 2502 | 1B | 1b |  | t | [7 empty] | 1.31 |  | 13.07 |  | 12.29 |  |  |  | 0.0077329 | #DIV/0! | ST on 100 kN MAYES and CA on 250 kN MTS, UP | l, d | h | n |  | fan in CA | d, RT | OB_TG5_R008/OB_TG5_R007 | [13 empty] | Clip gauge: HBM, Middle, Center, BTB | CG, M, C, BTB | 50
1969 | GEV208_I1000_0069 | 151 | 52.97 | UP | MD3 | 0 | LM | I1000 | GE1 | 3.726667 | 25.25 | 25.21 | 25.22667 | 94.01138 | 250 |  |  |  | TG 5 phase I | I | 2004-10-15 | 2004-11-24 | RSTT20 | 0.1 | 10.6375 |  | 10.6375 | 5.979 | [7 empty] | 113.1512 | 113.1512 | 63.59868 | [6 empty] | 10002 | 2 | 2 |  | t | [7 empty] | 1.99 |  | 13.13 |  | 13.4 |  |  |  | 0.008617761 | #DIV/0! | ST on 100 kN MAYES and CA on 250 kN MTS, UP | l, d | h | n |  | fan in CA | d, RT | OB_TG5_R008/OB_TG5_R007 | [13 empty] | Clip gauge: HBM, Middle, Center, BTB | CG, M, C, BTB | 50
1968 | GEV208_I1000_0070 | 151 | 52.97 | UP | MD3 | 0 | LM | I1000 | GE1 | 3.726667 | 25.29 | 25.26 | 25.27 | 94.17287 | 250 |  |  |  | TG 5 phase I | I | 2004-10-18 | 2004-11-24 | RSTT80 | 0.1 | 7.9 |  | 7.9 | 5.989 | [7 empty] | 83.88828 | 83.88828 | 63.59581 | [6 empty] | 40002 | 2 | 2 |  | t | [7 empty] | 1.99 |  | 13.57 |  | 11.49 |  |  |  | 0.006181893 | #DIV/0! | ST on 100 kN MAYES and CA on 250 kN MTS, UP | l, d | h | n |  | fan in CA | d, RT | OB_TG5_R008/OB_TG5_R007 | [13 empty] | Clip gauge: HBM, Middle, Center, BTB | CG, M, C, BTB | 50
1967 | GEV208_I1000_0072 | 151 | 52.97 | UP | MD3 | 0 | LM | I1000 | GE1 | 3.713333 | 25.29 | 25.26 | 25.27 | 93.83593 | 250 |  |  |  | TG 5 phase I | I | 2004-10-18 | 2004-11-24 | RSTT80 | 0.1 | 7.9375 |  | 7.9375 | 5.968 | [7 empty] | 84.58913 | 84.58913 | 63.60037 | [6 empty] | 40002 | 2 | 2 |  | t | [7 empty] | 1.99 |  | 12.77 |  | 9.97 |  |  |  | 0.006624051 | #DIV/0! | ST on 100 kN MAYES and CA on 250 kN MTS, UP | l, d | h | n |  | fan in CA | d, RT | OB_TG5_R008/OB_TG5_R007 | [13 empty] | Clip gauge: HBM, Middle, Center, BTB | CG, M, C, BTB | 50
1966 | GEV208_I1000_0074 | 151 | 52.97 | UP | MD3 | 0 | LM | I1000 | GE1 | 3.753333 | 25.28 | 25.19 | 25.22667 | 94.68409 | 250 |  |  |  | TG 5 phase I | I | 2004-10-18 | 2004-11-24 | RSTT20 | 0.1 | 10.0625 |  | 10.0625 | 7.415 | [7 empty] | 106.2745 | 106.2745 | 78.31305 | [6 empty] | 1002 | 1B | 1b |  | t | [7 empty] | 1.31 |  | 13.01 |  | 13.57 |  |  |  | 0.008168675 | #DIV/0! | ST on 100 kN MAYES and CA on 250 kN MTS, UP | l, d | h | n |  | fan in CA | d, RT | OB_TG5_R008/OB_TG5_R007 | [13 empty] | Clip gauge: HBM, Middle, Center, BTB | CG, M, C, BTB | 50
1965 | GEV208_I1000_0075 | 151 | 52.97 | UP | MD3 | 0 | LM | I1000 | GE1 | 3.74 | 25.29 | 25.23 | 25.25 | 94.435 | 250 |  |  |  | TG 5 phase I | I | 2004-10-18 | 2004-11-24 | RSTT20 | 0.1 | 10.1625 |  | 10.1625 | 7.395 | [7 empty] | 107.6137 | 107.6137 | 78.30783 | [6 empty] | 1002 | 1B | 1b |  | t | [7 empty] | 1.31 |  | 12.85 |  | 13.07 |  |  |  | 0.008374607 | #DIV/0! | ST on 100 kN MAYES and CA on 250 kN MTS, UP | l, d | h | n |  | fan in CA | d, RT | OB_TG5_R008/OB_TG5_R007 | [13 empty] | Clip gauge: HBM, Middle, Center, BTB | CG, M, C, BTB | 50
1964 | GEV208_I1000_0076 | 151 | 52.97 | UP | MD3 | 0 | LM | I1000 | GE1 | 3.736667 | 25.31 | 25.24 | 25.27 | 94.42557 | 250 |  |  |  | TG 5 phase I | I | 2004-11-01 | 2004-11-24 | RSTT20 | 0.1 | 9.8875 |  | 9.8875 | 7.394 | [7 empty] | 104.7121 | 104.7121 | 78.30506 | [6 empty] | 1002 | 1B | 1b |  | t | [7 empty] | 1.31 |  | 12.51 |  | 12.73 |  |  |  | 0.008370272 | #DIV/0! | ST on 100 kN MAYES and CA on 250 kN MTS, UP | l, d | h | n |  | fan in CA | d, RT | OB_TG5_R008/OB_TG5_R007 | [13 empty] | Clip gauge: HBM, Middle, Center, BTB | CG, M, C, BTB | 50
1963 | GEV208_I1000_0077 | 151 | 52.97 | UP | MD3 | 0 | LM | I1000 | GE1 | 3.746667 | 25.19 | 25.18 | 25.18333 | 94.35356 | 250 |  |  |  | TG 5 phase I | I | 2004-11-02 | 2004-11-25 | RSTT20 | 0.1 | 9.9875 |  | 9.9875 | 7.389 | [7 empty] | 105.8519 | 105.8519 | 78.31183 | [6 empty] | 1002 | 1B | 1b |  | t | [7 empty] | 1.31 |  | 13.34 |  | 13.34 |  |  |  | 0.007934923 | #DIV/0! | ST on 100 kN MAYES and CA on 250 kN MTS, UP | l, d | h | n |  | fan in CA | d, RT | OB_TG5_R008/OB_TG5_R007 | [13 empty] | Clip gauge: HBM, Middle, Center, BTB | CG, M, C, BTB | 50
1962 | GEV208_I1000_0078 | 151 | 52.97 | UP | MD3 | 0 | LM | I1000 | GE1 | 3.73 | 25.23 | 25.18 | 25.20667 | 94.02087 | 250 |  |  |  | TG 5 phase I | I | 2004-11-02 | 2004-11-25 | RSTT80 | 0.1 | 8.225 |  | 8.225 | 7.363 | [7 empty] | 87.48058 | 87.48058 | 78.3124 | [6 empty] | 4002 | 1B | 1b |  | t | [7 empty] | 1.31 |  | 13.21 |  | 12.35 |  |  |  | 0.0066223 | #DIV/0! | ST on 100 kN MAYES and CA on 250 kN MTS, UP | l, d | h | n |  | fan in CA | d, RT | OB_TG5_R008/OB_TG5_R007 | [13 empty] | Clip gauge: HBM, Middle, Center, BTB | CG, M, C, BTB | 50
1961 | GEV208_I1000_0079 | 151 | 52.97 | UP | MD3 | 0 | LM | I1000 | GE1 | 3.736667 | 25.24 | 25.22 | 25.23333 | 94.28856 | 250 |  |  |  | TG 5 phase I | I | 2004-11-01 | 2004-11-25 | RSTT80 | 0.1 | 8.0125 |  | 8.0125 | 7.384 | [7 empty] | 84.9785 | 84.9785 | 78.31279 | [6 empty] | 4002 | 1B | 1b |  | t | [7 empty] | 1.31 |  | 13.55 |  | 11.56 |  |  |  | 0.006271476 | #DIV/0! | ST on 100 kN MAYES and CA on 250 kN MTS, UP | l, d | h | n |  | fan in CA | d, RT | OB_TG5_R008/OB_TG5_R007 | [13 empty] | Clip gauge: HBM, Middle, Center, BTB | CG, M, C, BTB | 50
1960 | GEV208_I1000_0080 | 151 | 52.97 | UP | MD3 | 0 | LM | I1000 | GE1 | 3.746667 | 25.31 | 25.28 | 25.29 | 94.7532 | 250 |  |  |  | TG 5 phase I | I | 2004-11-01 | 2004-11-25 | RSTT80 | 0.1 | 9.7375 |  | 9.7375 | 7.42 | [7 empty] | 102.767 | 102.767 | 78.3087 | [6 empty] | 4002 | 1B | 1b |  | t | [7 empty] | 1.31 |  | 13.37 |  | 12.89 |  |  |  | 0.007686386 | #DIV/0! | ST on 100 kN MAYES and CA on 250 kN MTS, UP | l, d | h | n |  | fan in CA | d, RT | OB_TG5_R008/OB_TG5_R007 | [13 empty] | Clip gauge: HBM, Middle, Center, BTB | CG, M, C, BTB | 50
1959 | GEV208_I1000_0063 | 150 | 52.82 | UP | MD3 | 0 | LM | I1000 | GE1 | 3.723333 | 25.37 | 25.28 | 25.31667 | 94.26239 | 250 |  |  |  | TG 5 phase I | I | 2004-10-08 | 2004-11-24 | RSTT80 | 0.1 | 7.9875 |  | 7.9875 | 4.572 | [7 empty] | 84.73687 | 84.73687 | 48.50291 | [6 empty] | 800002 | 3 | 3 |  | t | [7 empty] | 3.42 |  | 13.88 |  | 11 |  |  |  | 0.006104962 | #DIV/0! | ST on 100 kN MAYES and CA on 250 kN MTS, UP | l, d | h | n |  | fan in CA | d, RT | OB_TG5_R008/OB_TG5_R007 | [13 empty] | Clip gauge: HBM, Middle, Center, BTB | CG, M, C, BTB | 50
1958 | GEV208_I1000_0068 | 151 | 52.97 | UP | MD3 | 0 | LM | I1000 | GE1 | 3.77 | 25.27 | 25.24 | 25.25667 | 95.21763 | 250 |  |  |  | TG 5 phase I | I | 2004-10-08 | 2004-11-24 | RSTT50 | 0.1 | 10.1125 |  | 10.1125 | 7.457 | [7 empty] | 106.2041 | 106.2041 | 78.31533 | [6 empty] | 2502 | 1B | 1b |  | t | [7 empty] | 1.31 |  | 13.32 |  | 13.28 |  |  |  | 0.007973278 | #DIV/0! | ST on 100 kN MAYES and CA on 250 kN MTS, UP | l, d | h | n |  | fan in CA | d, RT | OB_TG5_R008/OB_TG5_R007 | [13 empty] | Clip gauge: HBM, Middle, Center, BTB | CG, M, C, BTB | 50
1957 | GEV208_I1000_0081 | 151 | 52.97 | UP | MD3 | 0 | LM | I1000 | GE1 | 3.763333 | 25.31 | 25.23 | 25.26667 | 95.08689 | 250 |  |  |  | TG 5 phase I | I | 2004-11-01 | 2004-11-25 | RSTT80 | 0.1 | 9.6 |  | 9.6 | 7.446 | [7 empty] | 100.9603 | 100.9603 | 78.30733 | [6 empty] | 4002 | 1B | 1b |  | t | [7 empty] | 1.31 |  | 12.97 |  | 11.98 |  |  |  | 0.00778414 | #DIV/0! | ST on 100 kN MAYES and CA on 250 kN MTS, UP | l, d | h | n |  | fan in CA | d, RT | OB_TG5_R008/OB_TG5_R007 | [13 empty] | Clip gauge: HBM, Middle, Center, BTB | CG, M, C, BTB | 50
1956 | GEV206_R0300_0688 | 1 | 53.31 | RISØ | UD2 | 0 | LM | R0300 | GE1 | 3.69 | 25.13 | 25.13 | 25.13 | 92.7297 | 145 |  | 35 |  | TG 3 phase I | I | 2004-09-30 | 2004-09-30 | CA | 10 | -18.0822915 |  |  | -18.0822915 |  | -0.5 | 0 | -0.5 |  |  |  | -195 |  | -195 |  |  |  | 0 |  |  | 5000000 |  | 0 |  |  | y | [6 empty] | 7 |  | 39 | 39 |  |  |  |  | -0.005 | -0.005 | 250 kN Instron, RISØ | d | h |  |  | n | d, RT | [12 empty] | GEV206_R0300_0008 |  |  |  | 60
1955 | GEV206_R0300_0689 | 1 | 53.31 | RISØ | UD2 | 0 | LM | R0300 | GE1 | 3.73 | 25.11 | 25.11 | 25.11 | 93.6603 | 145 |  | 35 |  | TG 3 phase I | I | 2004-10-12 | 2004-10-12 | CA | 10 | -22.42986 |  |  | -22.42986 |  | -0.59 | 0 | -0.59 |  |  |  | -239.481 |  | -239.481 |  |  |  | 0 |  |  | 674709 |  | 0 | [9 empty] | 4.830361 |  | 40.59 | 40.59 |  |  |  |  | -0.0059 | -0.0059 | 250 kN Instron, RISØ | d | h |  |  | n | d, RT | [12 empty] | GEV206_R0300_0009 |  |  |  | 75
1954 | GEV206_R0300_0690 | 1 | 53.31 | RISØ | UD2 | 0 | LM | R0300 | GE1 | 3.74 | 25.16 | 25.16 | 25.16 | 94.0984 | 145 |  | 35 |  | TG 3 phase I | I | 2004-11-10 | 2004-11-10 | CA | 10 | -26.81052 |  |  | -26.81052 |  | -0.68 | 0 | -0.68 |  |  |  | -284.92 |  | -284.92 |  |  |  | 0 |  |  | 5721979 |  | 0 |  |  | y | [6 empty] | 3.522661 |  | 41.9 | 41.9 |  |  |  |  | -0.0068 | -0.0068 | 250 kN Instron, RISØ | d | h |  |  | n | d, RT | [12 empty] | GEV206_R0300_0010 |  |  |  | 75
1953 | GEV206_R0300_0691 | 1 | 53.31 | RISØ | UD2 | 0 | LM | R0300 | GE1 | 3.71 | 25.11 | 25.11 | 25.11 | 93.1581 | 145 |  | 35 |  | TG 3 phase I | I | 2004-10-21 | 2004-10-21 | CA | 10 | -29.27372 |  |  | -29.27372 |  | -0.77 | 0 | -0.77 |  |  |  | -314.237 |  | -314.237 |  |  |  | 0 |  |  | 5554544 |  | 0 |  |  | y | [6 empty] | 3.6 |  | 40.81 | 40.81 |  |  |  |  | -0.0077 | -0.0077 | 250 kN Instron, RISØ | d | h |  |  | n | d, RT | [12 empty] | GEV206_R0300_0011 |  |  |  | 75
1952 | GEV206_R0300_0692 | 1 | 53.31 | RISØ | UD2 | 0 | LM | R0300 | GE1 | 3.76 | 25.13 | 25.13 | 25.13 | 94.4888 | 145 |  | 35 |  | TG 3 phase I | I | 2004-11-08 | 2004-11-08 | CA | 10 | -32.07347 |  |  | -32.07347 |  | -0.86 | 0 | -0.86 |  |  |  | -339.442 |  | -339.442 |  |  |  | 0 |  |  | 74629 |  | 0 | [9 empty] | 2.337968 |  | 39.47 | 39.47 |  |  |  |  | -0.0086 | -0.0086 | 250 kN Instron, RISØ | d | h |  |  | n | d, RT | [12 empty] | GEV206_R0300_0012 |  |  |  | 75
1951 | GEV206_R0300_0740 | 1 | 53.31 | RISØ | UD2 | 0 | LM | R0300 | GE1 | 3.68 | 25.16 | 25.16 | 25.16 | 92.5888 | 145 |  | 35 |  | TG 3 phase I | I | 2004-11-09 | 2004-11-09 | CA | 10 | -35.71150016 |  |  | -35.71150016 |  | -0.95 | 0 | -0.95 |  |  |  | -385.7 |  | -385.7 |  |  |  | 0 |  |  | 35325 |  | 0 | [9 empty] | 1.862642 |  | 40.6 | 40.6 |  |  |  |  | -0.0095 | -0.0095 | 250 kN Instron, RISØ | d | h |  |  | n | d, RT | [12 empty] | GEV206_R0300_0013
1950 | GEV206_R0300_0741 | 1 | 53.31 | RISØ | UD2 | 0 | LM | R0300 | GE1 | 3.69 | 25.11 | 25.11 | 25.11 | 92.6559 | 145 |  | 35 |  | TG 3 phase I | I | 2004-11-08 | 2004-11-08 | CA | 10 | -38.52558 |  |  | -38.52558 |  | -1.04 | 0 | -1.04 |  |  |  | -415.792 |  | -415.792 |  |  |  | 0 |  |  | 598 |  | 0 | [9 empty] | 1.578313 |  | 39.98 | 39.98 |  |  |  |  | -0.0104 | -0.0104 | 250 kN Instron, RISØ | d | h |  |  | n | d, RT | [12 empty] | GEV206_R0300_0014 |  |  |  | 75
1949 | GEV206_D1200_0003 | 71 | 52.2811 | RISØ | UD2 | 0 | LM | D1200 | GE1 | 3.64 | 24.95 | 24.95 | 24.95 | 90.818 | 280 |  |  | 187.5 | TG 3 phase I | I | 2004-09-30 | 2004-09-30 | CA | 0.1 | 17.9456368 |  |  | 17.9456368 |  | 0.5 | 0 | 0.5 |  |  |  | 197.6 |  | 197.6 |  |  |  | 0 |  |  | 5208500 |  | 0 | [9 empty] | 7 |  | 39.52 |  | 39.52 |  |  |  | 0.005 | #DIV/0! | 250 kN Instron, RISØ | d | h |  |  | n | d, RT; submersed in salt water for 12 months | OB_TG2_R016
1948 | GEV206_D1200_0016 | 71 | 52.2811 | RISØ | UD2 | 0 | LM | D1200 | GE1 | 3.68 | 25.46 | 25.46 | 25.46 | 93.6928 | 280 |  |  | 187.5 | TG 3 phase I | I | 2004-08-17 | 2004-08-17 | CA | 0.1 | 28.74195 |  |  | 28.74195 |  | 0.77 | 0 | 0.77 |  |  |  | 306.768 |  | 306.768 |  |  |  | 0 |  |  | 266100 |  | 3 | [9 empty] | 2.927886 |  | 39.84 |  | 39.84 |  |  |  | 0.0077 | #DIV/0! | 250 kN Instron, RISØ | d | h |  |  | n | d, RT; submersed in salt water for 12 months | OB_TG2_R016
1947 | GEV206_D1200_0017 | 72 | 52.97054 | RISØ | UD2 | 0 | LM | D1200 | GE1 | 3.76 | 25.19 | 25.19 | 25.19 | 94.7144 | 280 |  |  | 187.5 | TG 3 phase I | I | 2004-08-17 | 2004-08-17 | CA | 0.1 | 38.10597098 |  |  | 38.10597098 |  | 0.95 | 0 | 0.95 |  |  |  | 402.325 |  | 402.325 |  |  |  | 0 |  |  | 173900 |  | 2 | [9 empty] | 1.809482 |  | 42.35 |  | 42.35 |  |  |  | 0.0095 | #DIV/0! | 250 kN Instron, RISØ | d | h |  |  | n | d, RT; submersed in salt water for 12 months | OB_TG2_R016
1946 | GEV206_D1200_0004 | 71 | 52.2811 | RISØ | UD2 | 0 | LM | D1200 | GE1 | 3.69 | 24.01 | 24.01 | 24.01 | 88.5969 | 280 |  |  | 187.5 | TG 3 phase I | I | 2004-10-14 | 2004-10-14 | CA | 0.1 | 37.34466 |  |  | 37.34466 |  | 1.04 | 0 | 1.04 |  |  |  | 421.512 |  | 421.512 |  |  |  | 0 |  |  | 16000 |  | 2 | [9 empty] | 1.577654 |  | 40.53 |  | 40.53 |  |  |  | 0.0104 | #DIV/0! | 250 kN Instron, RISØ | d | h |  |  | n | d, RT; submersed in salt water for 12 months | OB_TG2_R016
1945 | GEV206_D1200_0019 | 72 | 52.97054 | RISØ | UD2 | 0 | LM | D1200 | GE1 | 3.83 | 25.04 | 25.04 | 25.04 | 95.9032 | 280 |  |  | 187.5 | TG 3 phase I | I | 2004-10-19 | 2004-10-19 | CA | 0.1 | 41.03697928 |  |  | 41.03697928 |  | 1.1 | 0 | 1.1 |  |  |  | 427.9 |  | 427.9 |  |  |  | 0 |  |  | 21380 |  | 0 | [9 empty] | 1.469332 |  | 38.9 |  | 38.9 |  |  |  | 0.011 | #DIV/0! | 250 kN Instron, RISØ | d | h |  |  | n | d, RT; submersed in salt water for 12 months | OB_TG2_R016
1944 | GEV207_D1200_0018 | 62 | 52.28131 | RISØ | MD2 | 0 | LM | D1200 | GE1 | 6.79 | 24.89 | 24.89 | 24.89 | 169.0031 | 280 |  |  | 187.5 | TG 3 phase I | I | 2004-09-17 | 2004-09-17 | CA | 0.1 | 31.52753 |  |  | 31.52753 |  | 0.65 | 0 | 0.65 |  |  |  | 186.55 |  | 186.55 |  |  |  | 0 |  |  | 4159500 |  | 3 | [9 empty] | 4.1 |  | 28.7 |  | 28.7 |  |  |  | 0.0065 | #DIV/0! | 250 kN Instron, RISØ | d | h |  |  | n | d, RT; submersed in salt water for 12 months
1943 | GEV207_D1200_0016 | 62 | 52.28131 | RISØ | MD2 | 0 | LM | D1200 | GE1 | 6.75 | 24.87 | 24.87 | 24.87 | 167.8725 | 280 |  |  | 187.5 | TG 3 phase I | I | 2004-09-08 | 2004-09-08 | CA | 0.1 | 34.74205 |  |  | 34.74205 |  | 0.73 | 0 | 0.73 |  |  |  | 206.955 |  | 206.955 |  |  |  | 0 |  |  | 1897500 |  | 3 | [9 empty] | 3.290741 |  | 28.35 |  | 28.35 |  |  |  | 0.0073 | #DIV/0! | 250 kN Instron, RISØ | d | h |  |  | n | d, RT; submersed in salt water for 12 months
1942 | GEV207_D1200_0023 | 62 | 52.28131 | RISØ | MD2 | 0 | LM | D1200 | GE1 | 6.78 | 24.88 | 24.88 | 24.88 | 168.6864 | 280 |  |  | 187.5 | TG 3 phase I | I | 2004-08-04 | 2004-08-04 | CA | 0.1 | 36.0051 |  |  | 36.0051 |  | 0.77 | 0 | 0.77 |  |  |  | 213.444 |  | 213.444 |  |  |  | 0 |  |  | 1844700 |  | 3 | [9 empty] | 3.024947 |  | 27.72 |  | 27.72 |  |  |  | 0.0077 | #DIV/0! | 250 kN Instron, RISØ | d | h |  |  | n | d, RT; submersed in salt water for 12 months
1941 | GEV207_D1200_0014 | 62 | 52.28131 | RISØ | MD2 | 0 | LM | D1200 | GE1 | 6.79 | 25.28 | 25.28 | 25.28 | 171.6512 | 280 |  |  | 187.5 | TG 3 phase I | I | 2004-10-01 | 2004-10-01 | CA | 0.1 | 57.7572 |  |  | 57.7572 |  | 1.2 | 0 | 1.2 |  |  |  | 336.48 |  | 336.48 |  |  |  | 0 |  |  | 820 |  | 1b | [9 empty] | 1.231266 |  | 28.04 |  | 28.04 |  |  |  | 0.012 | #DIV/0! | 250 kN Instron, RISØ | d | h |  |  | n | d, RT; submersed in salt water for 12 months
1940 | GEV207_D1200_0020 | 62 | 52.28131 | RISØ | MD2 | 0 | LM | D1200 | GE1 | 6.75 | 24.82 | 24.82 | 24.82 | 167.535 | 280 |  |  | 187.5 | TG 3 phase I | I | 2004-08-13 | 2004-08-13 | CA | 0.1 | 46.2597642 |  |  | 46.2597642 |  | 1.04 | 0 | 1.04 |  |  |  | 276.12 |  | 276.12 |  |  |  | 0 |  |  | 50700 |  | 2 | [9 empty] | 1.731256 |  | 26.55 |  | 26.55 |  |  |  | 0.0104 | #DIV/0! | 250 kN Instron, RISØ | d | h |  |  | n | d, RT; submersed in salt water for 12 months
1939 | GEV207_D1200_0019 | 62 | 52.28131 | RISØ | MD2 | 0 | LM | D1200 | GE1 | 6.8 | 24.91 | 24.91 | 24.91 | 169.388 | 280 |  |  | 187.5 | TG 3 phase I | I | 2004-08-12 | 2004-08-12 | CA | 0.1 | 60.26994428 |  |  | 60.26994428 |  | 1.3 | 0 | 1.3 |  |  |  | 355.81 |  | 355.81 |  |  |  | 0 |  |  | 400 |  | 1b | [9 empty] | 1.074808 |  | 27.37 |  | 27.37 |  |  |  | 0.013 | #DIV/0! | 250 kN Instron, RISØ | d | h |  |  | n | d, RT; submersed in salt water for 12 months
1938 | GEV207_D1200_0022 | 62 | 52.28131 | RISØ | MD2 | 0 | LM | D1200 | GE1 | 6.76 | 24.9 | 24.9 | 24.9 | 168.324 | 280 |  |  | 187.5 | TG 3 phase I | I | 2004-08-16 | 2004-08-16 | CA | 0.1 | 67.41207876 |  |  | 67.41207876 |  | 1.45 | 0 | 1.45 |  |  |  | 400.49 |  | 400.49 |  |  |  | 0 |  |  | 170 |  | 1 | [9 empty] | 0.8561163 |  | 27.62 |  | 27.62 |  |  |  | 0.0145 | #DIV/0! | 250 kN Instron, RISØ | d | h |  |  | n | d, RT; submersed in salt water for 12 months
1937 | GEV207_I1290_0001 | 11 | 52.51761 | RISØ | MD2 | 90 | LM | I1290 | GE1 | 6.8760 |  |  | 10.100 | 69.4476 | 126 |  |  |  | TG 3 phase I | I | 2004-07-28 | 2004-07-28 | STC |  | -12.8175 |  | -12.82077 |  |  | -2.661583 | -2.661583 | 0 |  |  |  | -184.5636 | -184.6106471 |  |  |  |  | -12709.6 |  |  | 1 | [14 empty] | 14.52529 |  |  |  |  | #DIV/0! | -0.01270636 | 100 kN Instron, RISØ | d | h |  |  | n | d, RT; submersed in salt water for 12 months |  | loading
1936 | GEV207_I1290_0002 | 11 | 52.51761 | RISØ | MD2 | 90 | LM | I1290 | GE1 | 6.8680 |  |  | 10.090 | 69.29812 | 126 |  |  |  | TG 3 phase I | I | 2004-07-28 | 2004-07-28 | STC |  | -12.94 |  | -12.94 |  |  | -2.433465 | -2.433465 | 0 |  |  |  | -186.7295 | -186.7294524 |  |  |  |  | -12593.22 |  |  | 1 | [14 empty] | 14.82778 |  |  |  |  | #DIV/0! | -0.01259322 | 100 kN Instron, RISØ | d | h |  |  | n | d, RT; submersed in salt water for 12 months |  | loading
1935 | GEV207_I1290_0003 | 11 | 52.51761 | RISØ | MD2 | 90 | LM | I1290 | GE1 | 6.8670 |  |  | 9.9940 | 68.628798 | 126 |  |  |  | TG 3 phase I | I | 2004-07-28 | 2004-07-28 | STC |  | -12.8175 |  | -12.8175 |  |  | -2.418575 | -2.418575 | 0 |  |  |  | -186.7656 | -186.7656199 |  |  |  |  | -13045.13 |  |  | 1 | [14 empty] | 14.31689 |  |  |  |  | #DIV/0! | -0.01304513 | 100 kN Instron, RISØ | d | h |  |  | n | d, RT; submersed in salt water for 12 months |  | loading
1934 | GEV207_I1290_0004 | 11 | 52.51761 | RISØ | MD2 | 90 | LM | I1290 | GE1 | 6.8760 |  |  | 10.087 | 69.358212 | 126 |  |  |  | TG 3 phase I | I | 2004-07-28 | 2004-07-28 | STC |  | -13.1825 |  | -13.1825 |  |  | -2.572704 | -2.572704 | 0 |  |  |  | -190.064 | -190.0640115 |  |  |  |  | -12581.55 |  |  | 1 | [14 empty] | 15.10657 |  |  |  |  | #DIV/0! | -0.01258155 | 100 kN Instron, RISØ | d | h |  |  | n | d, RT; submersed in salt water for 12 months |  | loading-unloading | [8 empty] | x
1933 | GEV207_I1290_0009 | 11 | 52.51761 | RISØ | MD2 | 90 | LM | I1290 | GE1 | 6.8670 |  |  | 10.060 | 69.08202 | 126 |  |  |  | TG 3 phase I | I | 2004-07-28 | 2004-07-28 | STC |  | -13.1825 |  | -13.0625 |  |  | -2.465059 | -2.465059 | 0 |  |  |  | -190.8239 | -189.0868275 |  |  |  |  | -13680.42 |  |  | 1 | [14 empty] | 13.82171 |  |  |  |  | #DIV/0! | -0.0138061 | 100 kN Instron, RISØ | d | h |  |  | n | d, RT; submersed in salt water for 12 months |  | loading-unloading | [8 empty] | x
1932 | GEV207_I1290_0014 | 11 | 52.51761 | RISØ | MD2 | 90 | LM | I1290 | GE1 | 6.8490 |  |  | 10.183 | 69.743367 | 126 |  |  |  | TG 3 phase I | I | 2004-07-28 | 2004-07-28 | STC |  | -13.6725 |  | -13.55 |  |  | -3.03948 | -3.03948 | 0 |  |  |  | -196.0401 | -194.2837087 |  |  |  |  | -13309.61 |  |  | 1 | [14 empty] | 14.59726 |  |  |  |  | #DIV/0! | -0.01342993 | 100 kN Instron, RISØ | d | h |  |  | n | d, RT; submersed in salt water for 12 months |  | loading-unloading | [8 empty] | x
1931 | GEV207_I1290_0017 | 11 | 52.51761 | RISØ | MD2 | 90 | LM | I1290 | GE1 | 6.8500 |  |  | 10.093 | 69.13705 | 126 |  |  |  | TG 3 phase I | I | 2004-07-28 | 2004-07-28 | STC |  | -13.4275 |  | -13.4275 |  |  | -3.33786 | -3.33786 | 0 |  |  |  | -194.2157 | -194.2156919 |  |  |  |  | -13525.8 |  |  | 1 | [14 empty] | 14.35891 |  |  |  |  | #DIV/0! | -0.0135258 | 100 kN Instron, RISØ | d | h |  |  | n | d, RT; submersed in salt water for 12 months |  | loading-unloading | [8 empty] | x
1930 | GEV213_R0300_0009 | 159 | 0 | UP | UD3 | 0 | LM | R0300 | GE1 | 6.343333 | 25.31 | 25.28 | 25.29667 | 160.4652 | 145 |  |  |  | TG 1 phase I | I | 2004-08-09 | 2004-08-31 | CA | 10 | -68.519 |  |  | -68.519 |  | -1.038158 |  | -1.038158 |  |  |  | -427.0023 |  | -427.0023 |  |  |  | 0 |  |  | 1382817 |  | 0 |  | c | [7 empty] | 0.74 |  |  | 41.22 | [6 empty] | 250 kN MTS, UP | l | h | n | 29.88 | fan | d, RT | OB_TG1_R015 | [13 empty] | Strain gauge: HBM 6/350 LY11, Middle, Center, BTB | SG, M, C, BTB | 140
1929 | GEV213_R0300_0008 | 159 | 0 | UP | UD3 | 0 | LM | R0300 | GE1 | 6.37 | 25.05 | 25.03 | 25.03667 | 159.4836 | 145 |  |  |  | TG 1 phase I | I | 2004-08-31 | 2004-08-31 | CA | 10 | -71.77 |  |  | -71.77 |  | -1.067005 |  | -1.067005 |  |  |  | -450.015 |  | -450.015 |  |  |  | 0 |  |  | 12758 |  | 0 |  | c | [7 empty] | 0.67 |  |  | 42.35 | [6 empty] | 250 kN MTS, UP | l | h | n |  | fan | d, RT | OB_TG1_R015 |  |  |  | x | [9 empty] | Strain gauge: HBM 6/350 LY11, Middle, Center, BTB | SG, M, C, BTB | 140
1928 | GEV213_R0390_0111 | 108 | 56.66 | UP | UD3 | 90 | LM | R0390 | GE1 | 6.333333 | 25.06 | 25.01 | 25.03333 | 158.5444 | 145 |  |  |  | TG 2 phase I | I | 2004-09-06 | 2004-09-06 | CA | -1 | 5.652 |  |  | 5.652 |  | 0.2309385 |  | 0.2309385 |  |  |  | 35.64931 |  | 35.64931 |  |  |  | 0 |  |  | 8185 | 1 | 1b |  | t | [7 empty] | 1.45 |  | 14.72 | 15.83 | [6 empty] | 250 kN MTS, UP | l | h | n |  | fan | d, RT | OB_TG2_R021 | Strain was below 2500 με |  |  |  |  | x | [7 empty] | Strain gauge: HBM 6/350 LY11, Middle, Center, BTB | SG, M, C, BTB | 50
1927 | GEV213_R0390_0112 | 108 | 56.66 | UP | UD3 | 90 | LM | R0390 | GE1 | 6.383333 | 25.14 | 25.12 | 25.13 | 160.4132 | 145 |  |  |  | TG 2 phase I | I | 2004-09-06 | 2004-09-06 | CA | -1 | 5.719 |  |  | 5.719 |  | 0.239531 |  | 0.239531 |  |  |  | 35.65169 |  | 35.65169 |  |  |  | 0 |  |  | 3389 | 1 | 1b |  | t | [7 empty] | 1.45 |  | 14.6 | 15.24 | [6 empty] | 250 kN MTS, UP | l | h | n |  | fan | d, RT | OB_TG2_R021 | Strain was below 2500 με |  |  |  |  | x | [7 empty] | Strain gauge: HBM 6/350 LY11, Middle, Center, BTB | SG, M, C, BTB | 50
1926 | GEV213_R0390_0113 | 108 | 56.66 | UP | UD3 | 90 | LM | R0390 | GE1 | 6.316667 | 25.19 | 25.17 | 25.18 | 159.0537 | 145 |  |  |  | TG 2 phase I | I | 2004-09-06 | 2004-09-06 | CA | -1 | 5.67 |  |  | 5.67 |  | 0.23026 |  | 0.23026 |  |  |  | 35.64835 |  | 35.64835 |  |  |  | 0 |  |  | 5010 | 1 | 1b |  | t | [7 empty] | 1.45 |  | 15.1 | 15.83 | [6 empty] | 250 kN MTS, UP | l | h | n |  | fan | d, RT | OB_TG2_R021 | Strain was below 2500 με |  |  |  |  | x | [7 empty] | Strain gauge: HBM 6/350 LY11, Middle, Center, BTB | SG, M, C, BTB | 50
1925 | GEV213_R0390_0049 | 104 | 53.73 | UP | UD3 | 90 | LM | R0390 | GE1 | 6.233333 | 25.51 | 25.5 | 25.50333 | 158.9708 | 145 |  |  |  | TG 2 phase I | I | 2004-09-03 | 2004-09-13 | CA | -1 | 2.812 |  |  | 2.812 |  | 0.111529 |  | 0.111529 |  |  |  | 17.68879 |  | 17.68879 |  |  |  | 0 |  |  | 5038477 | 3 | 3 |  |  | Y | [6 empty] | 5.89 |  | 14.64 | 14.93 | [6 empty] | 250 kN MTS, UP | l | h | n |  | fan with cooling | d, RT | OB_TG2_R021 | Strain was below 2500 με | [12 empty] | Strain gauge: HBM 6/350 LY11, Middle, Center, BTB | SG, M, C, BTB | 50
1924 | GEV213_R0390_0051 | 104 | 53.73 | UP | UD3 | 90 | LM | R0390 | GE1 | 6.273333 | 25.51 | 25.49 | 25.49667 | 159.9491 | 145 |  |  |  | TG 2 phase I | I | 2004-09-20 | 2004-09-20 | CA | 0.1 | 6.505 |  |  | 6.505 |  | 0.285926 |  | 0.285926 |  |  |  | 40.66919 |  | 40.66919 |  |  |  | 0 |  |  | 9836 | 1b | 1b |  | t | [7 empty] | 1.86 |  | 14.5 | [7 empty] | 250 kN MTS, UP | l | h | n |  | fan with cooling | d, RT | OB_TG2_R021 | [13 empty] | Strain gauge: HBM 6/350 LY11, Middle, Center, BTB | SG, M, C, BTB | 50
1923 | GEV213_R0390_0048 | 104 | 53.73 | UP | UD3 | 90 | LM | R0390 | GE1 | 6.276667 | 25.56 | 25.54 | 25.55333 | 160.3898 | 145 |  |  |  | TG 2 phase I | I | 2004-09-29 | 2004-09-29 | CA | 0.1 | 6.523 |  |  | 6.523 |  | 0.273439 |  | 0.273439 |  |  |  | 40.66968 |  | 40.66968 |  |  |  | 0 |  |  | 8846 | 1b | 1b |  | t | [7 empty] | 1.86 |  | 14.08 | [7 empty] | 250 kN MTS, UP | l | h | n |  | fan with cooling | d, RT | OB_TG2_R021 | [5 empty] | x | [7 empty] | Strain gauge: HBM 6/350 LY11, Middle, Center, BTB | SG, M, C, BTB | 50
1922 | GEV213_R0390_0050 | 104 | 53.73 | UP | UD3 | 90 | LM | R0390 | GE1 | 6.25 | 25.51 | 25.44 | 25.47667 | 159.2292 | 145 |  |  |  | TG 2 phase I | I | 2004-09-29 | 2004-09-29 | CA | 0.1 | 6.476 |  |  | 6.476 |  | 0.284893 |  | 0.284893 |  |  |  | 40.67094 |  | 40.67094 |  |  |  | 0 |  |  | 8165 | 1b | 1b |  | t | [7 empty] | 1.86 |  | 14.26 | [7 empty] | 250 kN MTS, UP | l | h | n |  | fan with cooling | d, RT | OB_TG2_R021 | [13 empty] | Strain gauge: HBM 6/350 LY11, Middle, Center, BTB | SG, M, C, BTB | 50
1921 | GEV213_R0360_0013 | 122 | 56.59 | UP | UD3 | 60 | LM | R0360 | GE1 | 6.133333 | 25.18 | 25.14 | 25.16 | 154.3147 | 145 |  |  |  | TG 2 phase I | I | 2004-10-01 | 2004-10-02 | CA | 0.1 | 5.2 |  |  | 5.2 |  | 0.229167 |  | 0.229167 |  |  |  | 33.69738 |  | 33.69738 |  |  |  | 0 |  |  | 350731 | 3 | 2 |  | t | [7 empty] | 5.2 |  | 14.15 | [7 empty] | 250 kN MTS, UP | l | h | n |  | fan with cooling | d, RT | OB_TG2_R030 | One strain gauge not working. Strain was below 2500 με | [12 empty] | Strain gauge: HBM 6/350 LY11, Middle, Center, BTB | SG, M, C, BTB
1920 | GEV213_R0360_0020 | 122 | 56.59 | UP | UD3 | 60 | LM | R0360 | GE1 | 6.063333 | 25.19 | 25.17 | 25.18 | 152.6747 | 145 |  |  |  | TG 2 phase I | I | 2004-10-11 | 2004-10-12 | CA | 0.1 | 5.14 |  |  | 5.14 |  | 0.239506 |  | 0.239506 |  |  |  | 33.66634 |  | 33.66634 |  |  |  | 0 |  |  | 569373 | 3 | 2 |  | t | [7 empty] | 5.2 |  | 13.06 | [7 empty] | 250 kN MTS, UP | l | h | n |  | fan with cooling | d, RT | OB_TG2_R030 | Strain was below 2500 με | [12 empty] | Strain gauge: HBM 6/350 LY11, Middle, Center, BTB | SG, M, C, BTB
1919 | GEV207_R0460_0011 | 156 | 51.25 | UP | MD2 | 60 | LM | R0460 | GE1 | 6.506667 | 25.21 | 25.19 | 25.20333 | 163.9897 | 150 |  |  |  | TG 2 phase I | I | 2004-10-15 | 2004-10-20 | CA | -1 | 9.574 |  |  | 9.574 |  | 0.334614 |  | 0.334614 |  |  |  | 58.38172 |  | 58.38172 |  |  |  | 0 |  |  | 246717 | 3 | 3 |  | t | [7 empty] | 2.5 |  | 17.36 | 18.44 | [6 empty] | 250 kN MTS, UP | l | h | n |  | fan with cooling | d, RT | OB_TG2_R030 | Test interrupted four times | [12 empty] | Strain gauge: HBM 6/350 LY11, Middle, Center, BTB | SG, M, C, BTB
1918 | GEV207_R0460_0012 | 156 | 51.25 | UP | MD2 | 60 | LM | R0460 | GE1 | 6.466667 | 25.26 | 25.23 | 25.24333 | 163.2402 | 150 |  |  |  | TG 2 phase I | I | 2004-10-26 | 2004-10-27 | CA | -1 | 9.53 |  |  | 9.53 |  | 0.339322 |  | 0.339322 |  |  |  | 58.38022 |  | 58.38022 |  |  |  | 0 |  |  | 186756 | 3 | 3 |  | t | [7 empty] | 2.5 |  | 17.1 | 18.2 | [6 empty] | 250 kN MTS, UP | l | h | n |  | fan with cooling | d, RT | OB_TG2_R030 | [13 empty] | Strain gauge: HBM 6/350 LY11, Middle, Center, BTB | SG, M, C, BTB
1917 | GEV207_R0460_0013 | 156 | 51.25 | UP | MD2 | 60 | LM | R0460 | GE1 | 6.643333 | 24.91 | 24.85 | 24.87 | 165.2197 | 150 |  |  |  | TG 2 phase I | I | 2004-11-01 | 2004-11-02 | CA | -1 | 9.645 |  |  | 9.645 |  | 0.336545125 |  | 0.336545125 |  |  |  | 58.37682 |  | 58.37682 |  |  |  | 0 |  |  | 241253 | 3 | 3 |  | t | [7 empty] | 2.5 |  | 17.04 | 18.19 | [6 empty] | 250 kN MTS, UP | l | h | n |  | fan with cooling | d, RT | OB_TG2_R030 | [13 empty] | Strain gauge: HBM 6/350 LY11, Middle, Center, BTB | SG, M, C, BTB
1916 | GEV207_R0460_0014 | 156 | 51.25 | UP | MD2 | 60 | LM | R0460 | GE1 | 6.433333 | 25.33 | 25.31 | 25.32 | 162.892 | 150 |  |  |  | TG 2 phase I | I | 2004-11-04 | 2004-11-06 | CA | -1 | 9.509 |  |  | 9.509 |  | 0.3220685 |  | 0.3220685 |  |  |  | 58.3761 |  | 58.3761 |  |  |  | 0 |  |  | 353089 | 3 | 3 |  | t | [7 empty] | 2.5 |  | 18.04 | 19.17 | [6 empty] | 250 kN MTS, UP | l | h | n |  | fan with cooling | d, RT | OB_TG2_R030 | [13 empty] | Strain gauge: HBM 6/350 LY11, Middle, Center, BTB | SG, M, C, BTB
1915 | GEV207_R0460_0015 | 156 | 51.25 | UP | MD2 | 60 | LM | R0460 | GE1 | 6.473333 | 25.32 | 25.27 | 25.29667 | 163.7538 | 150 |  |  |  | TG 2 phase I | I | 2004-11-11 | 2004-11-12 | CA | -1 | 9.559 |  |  | 9.559 |  | 0.335102 |  | 0.335102 |  |  |  | 58.37423 |  | 58.37423 |  |  |  | 0 |  |  | 283412 | 3 | 3 |  | t | [7 empty] | 2.5 |  | 17.26 | 18.38 | [6 empty] | 250 kN MTS, UP | l | h | n |  | fan with cooling | d, RT | OB_TG2_R030 | [13 empty] | Strain gauge: HBM 6/350 LY11, Middle, Center, BTB | SG, M, C, BTB
1914 | GEV208_I1000_0039 | 154 | 52.78 | UP | MD3 | 0 | LM | I1000 | GE1 | 3.8 | 25.2 | 25.18 | 25.19333 | 95.73467 | 250 |  |  |  | TG 5 phase I | I | 2004-09-21 | 2004-09-21 | [19 empty] | 0 | [16 empty] | 12.83 | [7 empty] | 100 kN Mayes DH 100S, UP | d | h | n |  | n | d, RT | OB_TG5_R008/OB_TG5_R007 | Damaged during handling | x | [11 empty] | Clip gauge: HBM, Middle, Center, BTB | CG, M, C, BTB | 50
1913 | GEV208_I1000_0055 | 150 | 52.82 | UP | MD3 | 0 | LM | I1000 | GE1 | 3.743333 | 25.37 | 25.3 | 25.32667 | 94.80616 | 250 |  |  |  | TG 5 phase I | I | 2004-09-27 | 2004-10-14 | [19 empty] | 0 | [16 empty] | 12.88 | [7 empty] | 100 kN Mayes DH 100S, UP | d | h | n |  | n | d, RT |  | Failed due to an error in machine operation | x | [11 empty] | Clip gauge: HBM, Middle, Center, BTB | CG, M, C, BTB | 50
1912 | GEV208_I1000_0061 | 150 | 52.82 | UP | MD3 | 0 | LM | I1000 | GE1 | 3.736667 | 25.33 | 25.24 | 25.28 | 94.46293 | 250 |  |  |  | TG 5 phase I | I | 2004-10-05 | 2004-10-18 | PRSTT80 | 0.1 | 4.582 |  |  | 4.582 | [7 empty] | 48.5058 |  | 48.5058 |  |  |  | 0 |  |  | 752949 | 3 | 3 |  | t | [7 empty] | 3.42 |  | 13.66 | [7 empty] | 250 kN MTS, UP | l | h | n |  | fan in CA | d, RT | OB_TG5_R008/OB_TG5_R007 | Air-conditioning not operating | [12 empty] | Clip gauge: HBM, Middle, Center, BTB | CG, M, C, BTB | 50
1911 | GEV208_I1000_0062 | 150 | 52.82 | UP | MD3 | 0 | LM | I1000 | GE1 | 3.75 | 25.36 | 25.31 | 25.32667 | 94.975 | 250 |  |  |  | TG 5 phase I | I | 2004-10-08 | 2004-10-25 | PRSTT80 | 0.1 | 4.607 |  |  | 4.607 | [7 empty] | 48.5075 |  | 48.5075 |  |  |  | 0 |  |  | 783257 | 3 | 3 |  | t | [7 empty] | 3.42 |  | 13.74 | [7 empty] | 250 kN MTS, UP | l | h | n |  | fan in CA | d, RT | OB_TG5_R008/OB_TG5_R007 | Air-conditioning not operating | [12 empty] | Clip gauge: HBM, Middle, Center, BTB | CG, M, C, BTB | 50
1910 | GEV208_I1000_0071 | 151 | 52.97 | UP | MD3 | 0 | LM | I1000 | GE1 | 3.736667 | 25.27 | 25.22 | 25.24333 | 94.32592 | 250 |  |  |  | TG 5 phase I | I | 2004-10-18 | 2004-10-26 | PRSTT80 | 0.1 | 5.999 |  |  | 5.999 | [7 empty] | 63.59864 |  | 63.59864 |  |  |  | 0 |  |  | 31056 | 2 | 2 |  | t | [7 empty] | 1.99 |  | 12.46 | [7 empty] | 250 kN MTS, UP | l | h | n |  | fan in CA | d, RT | OB_TG5_R008/OB_TG5_R007 | [13 empty] | Clip gauge: HBM, Middle, Center, BTB | CG, M, C, BTB | 50
1909 | GEV208_I1000_0073 | 151 | 52.97 | UP | MD3 | 0 | LM | I1000 | GE1 | 3.723333 | 25.27 | 25.25 | 25.26 | 94.0514 | 250 |  |  |  | TG 5 phase I | I | 2004-10-18 | 2004-11-04 | PRSTT80 | 0.1 | 5.981 |  |  | 5.981 | [7 empty] | 63.59289 |  | 63.59289 |  |  |  | 0 |  |  | 36032 | 2 | 2 |  | t | [7 empty] | 1.99 |  | 13.21 | [7 empty] | 250 kN MTS, UP | l | h | n |  | fan in CA | d, RT | OB_TG5_R008/OB_TG5_R007 | [13 empty] | Clip gauge: HBM, Middle, Center, BTB | CG, M, C, BTB | 50
1908 | GEV208_I1000_0035 | 153 | 52.53 | UP | MD3 | 0 | LM | I1000 | GE1 | 3.8 | 25.32 | 25.25 | 25.29 | 96.102 | 250 |  |  |  | TG 5 phase I | I | 2004-09-20 | 2004-10-06 | RSTT50 | 0.1 | 8 |  | 8 | 4.661 | [7 empty] | 83.24489 | 83.24489 | 48.50055 | [6 empty] | 500002 | 3 | 3 |  | t | [7 empty] | 3.42 |  | 12.65 |  | 11.7 |  |  |  | 0.006580623 | #DIV/0! | ST on 100 kN MAYES and CA on 250 kN MTS, UP | l, d | h | n |  | fan in CA | d, RT | OB_TG5_R008/OB_TG5_R007 | [13 empty] | Clip gauge: HBM, Middle, Center, BTB | CG, M, C, BTB | 50
1907 | GEV208_I1000_0036 | 154 | 52.78 | UP | MD3 | 0 | LM | I1000 | GE1 | 3.803333 | 25.26 | 25.21 | 25.23667 | 95.98346 | 250 |  |  |  | TG 5 phase I | I | 2004-09-21 | 2004-10-06 | RSTT50 | 0.1 | 7.8 |  | 7.8 | 4.656 | [7 empty] | 81.264 | 81.264 | 48.50836 | [6 empty] | 500002 | 3 | 3 |  | t | [7 empty] | 3.42 |  | 13.05 |  | 10.13 |  |  |  | 0.006227127 | #DIV/0! | ST on 100 kN MAYES and CA on 250 kN MTS, UP | l, d | h | n |  | fan in CA | d, RT | OB_TG5_R008/OB_TG5_R007 | [13 empty] | Clip gauge: HBM, Middle, Center, BTB | CG, M, C, BTB | 50
1906 | GEV208_I1000_0047 | 154 | 52.78 | UP | MD3 | 0 | LM | I1000 | GE1 | 3.756667 | 25.32 | 25.25 | 25.28333 | 94.98106 | 250 |  |  |  | TG 5 phase I | I | 2004-09-21 | 2004-10-06 | RSTT20 | 0.1 | 10.075 |  | 10.075 | 4.607 | [7 empty] | 106.0738 | 106.0738 | 48.50441 | [6 empty] | 200002 | 3 | 3 |  | t | [7 empty] | 3.42 |  | 12.56 |  | 12.94 |  |  |  | 0.008445365 | #DIV/0! | ST on 100 kN MAYES and CA on 250 kN MTS, UP | l, d | h | n |  | fan in CA | d, RT | OB_TG5_R008/OB_TG5_R007 | [13 empty] | Clip gauge: HBM, Middle, Center, BTB | CG, M, C, BTB | 50
1905 | GEV208_I1000_0048 | 154 | 52.78 | UP | MD3 | 0 | LM | I1000 | GE1 | 3.78 | 25.26 | 25.25 | 25.25333 | 95.4576 | 250 |  |  |  | TG 5 phase I | I | 2004-09-21 | 2004-10-06 | RSTT20 | 0.1 | 9.8625 |  | 9.8625 | 4.63 | [7 empty] | 103.3181 | 103.3181 | 48.50321 | [6 empty] | 200002 | 3 | 3 |  | t | [7 empty] | 3.42 |  | 13.29 |  | 13.6 |  |  |  | 0.007774125 | #DIV/0! | ST on 100 kN MAYES and CA on 250 kN MTS, UP | l, d | h | n |  | fan in CA | d, RT | OB_TG5_R008/OB_TG5_R007 | [13 empty] | Clip gauge: HBM, Middle, Center, BTB | CG, M, C, BTB | 50
1904 | GEV208_I1000_0049 | 154 | 52.78 | UP | MD3 | 0 | LM | I1000 | GE1 | 3.766667 | 25.23 | 25.22 | 25.22667 | 95.02044 | 250 |  |  |  | TG 5 phase I | I | 2004-09-21 | 2004-10-06 | RSTT50 | 0.1 | 8.333 |  | 8.333 | 4.609 | [7 empty] | 87.69692 | 87.69692 | 48.50535 | [6 empty] | 500002 | 3 | 3 |  | t | [7 empty] | 3.42 |  | 13.46 |  | 12.43 |  |  |  | 0.006515373 | #DIV/0! | ST on 100 kN MAYES and CA on 250 kN MTS, UP | l, d | h | n |  | fan in CA | d, RT | OB_TG5_R008/OB_TG5_R007 | [13 empty] | Clip gauge: HBM, Middle, Center, BTB | CG, M, C, BTB | 50
1903 | GEV208_I1000_0050 | 154 | 52.78 | UP | MD3 | 0 | LM | I1000 | GE1 | 3.753333 | 25.29 | 25.25 | 25.27667 | 94.87176 | 250 |  |  |  | TG 5 phase I | I | 2004-09-21 | 2004-10-06 | RSTT20 | 0.1 | 10.358 |  | 10.358 | 4.602 | [7 empty] | 109.179 | 109.179 | 48.50759 | [6 empty] | 200001 | 3 | 3 |  | t | [7 empty] | 3.42 |  | 12.99 |  | 13.26 |  |  |  | 0.008404847 | #DIV/0! | ST on 100 kN MAYES and CA on 250 kN MTS, UP | l, d | h | n |  | fan in CA | d, RT | OB_TG5_R008/OB_TG5_R007 | Test interrupted once due to an electical shutdown | [12 empty] | Clip gauge: HBM, Middle, Center, BTB | CG, M, C, BTB | 50
1902 | GEV208_I1000_0051 | 154 | 52.78 | UP | MD3 | 0 | LM | I1000 | GE1 | 3.746667 | 25.22 | 25.18 | 25.19667 | 94.40351 | 250 |  |  |  | TG 5 phase I | I | 2004-09-27 | 2004-10-12 | RSTT50 | 0.1 | 7.3125 |  | 7.3125 | 4.579 | [7 empty] | 77.46004 | 77.46004 | 48.50455 | [6 empty] | 500002 | 3 | 3 |  | t | [7 empty] | 3.42 |  | 13.53 |  | 11.35 |  |  |  | 0.005725059 | #DIV/0! | ST on 100 kN MAYES and CA on 250 kN MTS, UP | l, d | h | n |  | fan in CA | d, RT | OB_TG5_R008/OB_TG5_R007 | [13 empty] | Clip gauge: HBM, Middle, Center, BTB | CG, M, C, BTB | 50
1901 | GEV208_I1000_0052 | 150 | 52.82 | UP | MD3 | 0 | LM | I1000 | GE1 | 3.763333 | 25.33 | 25.19 | 25.27 | 95.09943 | 250 |  |  |  | TG 5 phase I | I | 2004-09-27 | 2004-10-12 | RSTT50 | 0.1 | 9.975 |  | 9.975 | 6.047 | [7 empty] | 104.8902 | 104.8902 | 63.58608 | [6 empty] | 25002 | 2 | 2 |  | t | [7 empty] | 1.99 |  | 13.48 |  | 13.08 |  |  |  | 0.007781173 | #DIV/0! | ST on 100 kN MAYES and CA on 250 kN MTS, UP | l, d | h | n |  | fan in CA | d, RT | OB_TG5_R008/OB_TG5_R007 | [13 empty] | Clip gauge: HBM, Middle, Center, BTB | CG, M, C, BTB | 50
1900 | GEV208_I1000_0053 | 150 | 52.82 | UP | MD3 | 0 | LM | I1000 | GE1 | 3.746667 | 25.32 | 25.19 | 25.25667 | 94.62831 | 250 |  |  |  | TG 5 phase I | I | 2004-09-27 | 2004-10-12 | RSTT50 | 0.1 | 9.175 |  | 9.175 | 6.017 | [7 empty] | 96.9583 | 96.9583 | 63.58562 | [6 empty] | 25002 | 2 | 2 |  | t | [7 empty] | 1.99 |  | 13.53 |  | 12.49 |  |  |  | 0.007166171 | #DIV/0! | ST on 100 kN MAYES and CA on 250 kN MTS, UP | l, d | h | n |  | fan in CA | d, RT | OB_TG5_R008/OB_TG5_R007 | [13 empty] | Clip gauge: HBM, Middle, Center, BTB | CG, M, C, BTB | 50
1899 | GEV208_I1000_0054 | 150 | 52.82 | UP | MD3 | 0 | LM | I1000 | GE1 | 3.723333 | 25.35 | 25.27 | 25.30667 | 94.22516 | 250 |  |  |  | TG 5 phase I | I | 2004-09-27 | 2004-10-12 | RSTT50 | 0.1 | 9.625 |  | 9.625 | 5.992 | [7 empty] | 102.1489 | 102.1489 | 63.59236 | [6 empty] | 25002 | 2 | 2 |  | t | [7 empty] | 1.99 |  | 13.24 |  | 12.78 |  |  |  | 0.007715177 | #DIV/0! | ST on 100 kN MAYES and CA on 250 kN MTS, UP | l, d | h | n |  | fan in CA | d, RT | OB_TG5_R008/OB_TG5_R007 | [13 empty] | Clip gauge: HBM, Middle, Center, BTB | CG, M, C, BTB | 50
1898 | GEV208_I1000_0057 | 150 | 52.82 | UP | MD3 | 0 | LM | I1000 | GE1 | 3.743333 | 25.28 | 25.13 | 25.2 | 94.332 | 250 |  |  |  | TG 5 phase I | I | 2004-10-05 | 2004-10-19 | RSTT20 | 0.1 | 10 |  | 10 | 4.575 | [7 empty] | 106.0086 | 106.0086 | 48.49892 | [6 empty] | 199554 | 3 | 3 |  | t | [7 empty] | 3.42 |  | 13.59 |  | 14.19 |  |  |  | 0.007800483 | #DIV/0! | ST on 100 kN MAYES and CA on 250 kN MTS, UP | l, d | h | n |  | fan in CA | d, RT | OB_TG5_R008/OB_TG5_R007 | Test interrupted once due to an electical shutdown | [12 empty] | Clip gauge: HBM, Middle, Center, BTB | CG, M, C, BTB | 50
1897 | GEV208_I1000_0056 | 150 | 52.82 | UP | MD3 | 0 | LM | I1000 | GE1 | 3.75 | 25.34 | 25.25 | 25.29667 | 94.8625 | 250 |  |  |  | TG 5 phase I | I | 2004-09-27 | 2004-10-19 | RSTT50 | 0.1 | 9.9125 |  | 9.9125 | 6.032 | [7 empty] | 104.4933 | 104.4933 | 63.58677 | [6 empty] | 25002 | 2 | 2 |  | t | [7 empty] | 1.99 |  | 13.54 |  | 13.12 |  |  |  | 0.007717382 | #DIV/0! | ST on 100 kN MAYES and CA on 250 kN MTS, UP | l, d | h | n |  | fan in CA | d, RT | OB_TG5_R008/OB_TG5_R007 | [13 empty] | Clip gauge: HBM, Middle, Center, BTB | CG, M, C, BTB | 50
1895 | GEV208_I1000_0058 | 150 | 52.82 | UP | MD3 | 0 | LM | I1000 | GE1 | 3.76 | 25.29 | 25.05 | 25.16 | 94.6016 | 250 |  |  |  | TG 5 phase I | I | 2004-10-05 | 2004-10-19 | RSTT20 | 0.1 | 10.3625 |  | 10.3625 | 6.016 | [7 empty] | 109.5383 | 109.5383 | 63.593 | [6 empty] | 10002 | 2 | 2 |  | t | [7 empty] | 1.99 |  | 13.76 |  | 13.37 |  |  |  | 0.007960633 | #DIV/0! | ST on 100 kN MAYES and CA on 250 kN MTS, UP | l, d | h | n |  | fan in CA | d, RT | OB_TG5_R008/OB_TG5_R007 | [13 empty] | Clip gauge: HBM, Middle, Center, BTB | CG, M, C, BTB | 50
1894 | GEV208_I1000_0059 | 150 | 52.82 | UP | MD3 | 0 | LM | I1000 | GE1 | 3.77 | 25.35 | 25.25 | 25.30333 | 95.39357 | 250 |  |  |  | TG 5 phase I | I | 2004-10-05 | 2004-10-19 | RSTT20 | 0.1 | 10.225 |  | 10.225 | 6.067 | [7 empty] | 107.1875 | 107.1875 | 63.59968 | [6 empty] | 10002 | 2 | 2 |  | t | [7 empty] | 1.99 |  | 13.59 |  | 13.19 |  |  |  | 0.007887235 | #DIV/0! | ST on 100 kN MAYES and CA on 250 kN MTS, UP | l, d | h | n |  | fan in CA | d, RT | OB_TG5_R008/OB_TG5_R007 | [13 empty] | Clip gauge: HBM, Middle, Center, BTB | CG, M, C, BTB | 50
1893 | GEV208_I1000_0060 | 150 | 52.82 | UP | MD3 | 0 | LM | I1000 | GE1 | 3.74 | 25.3 | 25.22 | 25.25333 | 94.44747 | 250 |  |  |  | TG 5 phase I | I | 2004-10-05 | 2004-10-19 | RSTT20 | 0.1 | 10.176 |  | 10.176 | 6.006 | [7 empty] | 107.7424 | 107.7424 | 63.59091 | [6 empty] | 10002 | 2 | 2 |  | t | [7 empty] | 1.99 |  | 13.72 |  | 13.73 |  |  |  | 0.007852947 | #DIV/0! | ST on 100 kN MAYES and CA on 250 kN MTS, UP | l, d | h | n |  | fan in CA | d, RT | OB_TG5_R008/OB_TG5_R007 | [13 empty] | Clip gauge: HBM, Middle, Center, BTB | CG, M, C, BTB | 50
1892 | GEV213_R0390_0067 | 104 | 53.73 | UP | UD3 | 90 | LM | R0390 | GE1 | 6.39 | 25.24 | 25.19 | 25.21333 | 161.1132 | 145 |  |  |  | TG 5 phase I | I | 2004-05-25 | 2004-09-15 | RSTT50 | -1 | 7.8 |  | 7.8 | 2.834 | [7 empty] | 48.41317 | 48.41317 | 17.59012 |  |  |  | 3345.761 |  |  | 503632 | 3 | 3 |  | t | [7 empty] | 5.96 |  | 14.47 |  | 14.57 |  |  |  | 0.003345761 | #DIV/0! | ST on 100 kN MAYES and CA on 250 kN MTS, UP | l, d | h | n |  | fan in CA | d, RT | OB_TG5_O002/OB_TG5_R009 | Strain was below 2500 με. Fatigue test was interrupted twice |  |  |  |  | x | [7 empty] | Clip gauge: HBM, Middle, Center, BTB | CG, M, C, BTB | 50
1891 | GEV213_R0390_0068 | 104 | 53.73 | UP | UD3 | 90 | LM | R0390 | GE1 | 6.37 | 25.24 | 25.24 | 25.24 | 160.7788 | 145 |  |  |  | TG 5 phase I | I | 2004-05-25 | 2004-09-15 | RSTT20 | -1 | 7.5375 |  | 7.5375 | 2.828 | [7 empty] | 46.88118 | 46.88118 | 17.58938 |  |  |  | 3204.455 |  |  | 200002 | 3 | 3 |  | t | [7 empty] | 5.96 |  | 14.63 |  | 14.08 |  |  |  | 0.003204455 | #DIV/0! | ST on 100 kN MAYES and CA on 250 kN MTS, UP | l, d | h | n |  | fan in CA | d, RT | OB_TG5_O002/OB_TG5_R009 | Strain was below 2500 με |  |  |  |  | x | [7 empty] | Clip gauge: HBM, Middle, Center, BTB | CG, M, C, BTB | 50
1890 | GEV213_R0390_0083 | 104 | 53.73 | UP | UD3 | 90 | LM | R0390 | GE1 | 6.386667 | 25.5 | 25.49 | 25.49667 | 162.8387 | 145 |  |  |  | TG 5 phase I | I | 2004-06-15 | 2004-09-15 | RSTT20 | -1 | 8.975 |  | 8.975 | 6.53 | [7 empty] | 55.11589 | 55.11589 | 40.10103 |  |  |  | 4116.198 |  |  | 202 | 1 | 1 |  | t | [7 empty] | 1.15 |  | 13.39 |  | 13.18 |  |  |  | 0.004116198 | #DIV/0! | ST on 100 kN MAYES and CA on 250 kN MTS, UP | l, d | h | n |  | fan in CA | d, RT | OB_TG5_O002/OB_TG5_R009 | Clip gauge readings in Ef measurement were in bad agreement |  |  |  |  | x | [7 empty] | Clip gauge: HBM, Middle, Center, BTB | CG, M, C, BTB | 50
1889 | GEV213_R0390_0084 | 104 | 53.73 | UP | UD3 | 90 | LM | R0390 | GE1 | 6.273333 | 25.61 | 25.59 | 25.6 | 160.5973 | 145 |  |  |  | TG 5 phase I | I | 2004-06-15 | 2004-09-15 | RSTT20 | -1 | 8.125 |  | 8.125 | 2.825 | [7 empty] | 50.59237 | 50.59237 | 17.59058 |  |  |  | 3436.982 |  |  | 200002 | 3 | 3 |  | t | [7 empty] | 5.96 |  | 14.72 |  | 14.76 |  |  |  | 0.003436982 | #DIV/0! | ST on 100 kN MAYES and CA on 250 kN MTS, UP | l, d | h | n |  | fan in CA | d, RT | OB_TG5_O002/OB_TG5_R009 | Strain was below 2500 με |  |  |  |  | x | [7 empty] | Clip gauge: HBM, Middle, Center, BTB | CG, M, C, BTB | 50
1888 | GEV213_R0390_0088 | 104 | 53.73 | UP | UD3 | 90 | LM | R0390 | GE1 | 6.226667 | 25.39 | 25.35 | 25.37333 | 157.9913 | 145 |  |  |  | TG 5 phase I | I | 2004-06-15 | 2004-09-15 | RSTC20 | -1 | -25.8 |  | -25.8 | 2.779 | [7 empty] | -163.3001 | -163.3001 | 17.58958 |  |  |  | -11379.8 |  |  | 200002 | 3 | 3 |  | c | [7 empty] | 5.96 |  | 14.35 |  | 14.55 |  |  |  | -0.0113798 | #DIV/0! | ST on 100 kN MAYES and CA on 250 kN MTS, UP | l, d | h | n |  | fan in CA | d, RT | OB_TG5_O002/OB_TG5_R009 | Strain was below 2500 με | [12 empty] | Clip gauge: HBM, Middle, Center, BTB | CG, M, C, BTB | 50
1887 | GEV213_R0390_0089 | 104 | 53.73 | UP | UD3 | 90 | LM | R0390 | GE1 | 6.233333 | 25.41 | 25.38 | 25.39667 | 158.3059 | 145 |  |  |  | TG 5 phase I | I | 2004-06-30 | 2004-09-15 | RSTT50 | -1 | 5.9375 |  | 5.9375 | 2.785 | [7 empty] | 37.5065 | 37.5065 | 17.59252 |  |  |  | 2581.315 |  |  | 500002 | 3 | 3 |  | t | [7 empty] | 5.96 |  | 14.53 |  | 13.82 |  |  |  | 0.002581315 | #DIV/0! | ST on 100 kN MAYES and CA on 250 kN MTS, UP | l, d | h | n |  | fan in CA | d, RT | OB_TG5_O002/OB_TG5_R009 | Strain was below 2500 με |  |  |  |  | x | [7 empty] | Clip gauge: HBM, Middle, Center, BTB | CG, M, C, BTB | 50
1886 | GEV213_R0390_0095 | 108 | 56.66 | UP | UD3 | 90 | LM | R0390 | GE1 | 6.306667 | 25.21 | 25.16 | 25.18667 | 158.8439 | 145 |  |  |  | TG 5 phase I | I | 2004-07-23 | 2004-10-21 | RSTC50 | -1 | -25.6 |  | -25.6 | 2.794 | [7 empty] | -161.1645 | -161.1645 | 17.58959 |  |  |  | -11293.94 |  |  | 488243 | 3 | 3 |  | c | [7 empty] | 5.96 |  | 14.27 |  | 13.68 |  |  |  | -0.01129394 | #DIV/0! | ST on 100 kN MAYES and CA on 250 kN MTS, UP | l, d | h | n |  | fan in CA | d, RT | OB_TG5_O002/OB_TG5_R009 | Strain was below 2500 με | [12 empty] | Clip gauge: HBM, Middle, Center, BTB | CG, M, C, BTB | 50
1885 | GEV213_R0390_0096 | 108 | 56.66 | UP | UD3 | 90 | LM | R0390 | GE1 | 6.413333 | 25.17 | 25.15 | 25.16 | 161.3595 | 145 |  |  |  | TG 5 phase I | I | 2004-07-26 | 2004-10-21 | RSTC50 | -1 | -25.05 |  | -25.05 | 4.058 | [7 empty] | -155.2434 | -155.2434 | 25.14882 |  |  |  | -11398.2 |  |  | 25002 | 2 | 2 |  | c | [7 empty] | 2.91 |  | 13.62 |  | 13.66 |  |  |  | -0.0113982 | #DIV/0! | ST on 100 kN MAYES and CA on 250 kN MTS, UP | l, d | h | n |  | fan in CA | d, RT | OB_TG5_O002/OB_TG5_R009 | Strain was below 2500 με | [12 empty] | Clip gauge: HBM, Middle, Center, BTB | CG, M, C, BTB | 50
1884 | GEV213_R0390_0097 | 108 | 56.66 | UP | UD3 | 90 | LM | R0390 | GE1 | 6.316667 | 25.28 | 25.25 | 25.26667 | 159.6011 | 145 |  |  |  | TG 5 phase I | I | 2004-07-26 | 2004-10-21 | RSTC20 | -1 | -25.1 |  | -25.1 | 5.691 | [7 empty] | -157.2671 | -157.2671 | 35.65765 |  |  |  | -11932.25 |  |  | 1002 | 1b | 1b |  | c | [7 empty] | 1.45 |  | 13.18 |  | 13.42 |  |  |  | -0.01193225 | #DIV/0! | ST on 100 kN MAYES and CA on 250 kN MTS, UP | l, d | h | n |  | fan in CA | d, RT | OB_TG5_O002/OB_TG5_R009 | Clip gauge readings in Ef measurement were in bad agreement | [12 empty] | Clip gauge: HBM, Middle, Center, BTB | CG, M, C, BTB | 50
1883 | GEV213_R0390_0098 | 108 | 56.66 | UP | UD3 | 90 | LM | R0390 | GE1 | 6.32 | 25.35 | 25.3 | 25.32333 | 160.0435 | 145 |  |  |  | TG 5 phase I | I | 2004-07-26 | 2004-10-21 | RSTC20 | -1 | -25 |  | -25 | 5.706 | [7 empty] | -156.2076 | -156.2076 | 35.65281 |  |  |  | -11842.88 |  |  | 1002 | 1b | 1b |  | c | [7 empty] | 1.45 |  | 13.19 |  | 13.37 |  |  |  | -0.01184288 | #DIV/0! | ST on 100 kN MAYES and CA on 250 kN MTS, UP | l, d | h | n |  | fan in CA | d, RT | OB_TG5_O002/OB_TG5_R009 | Clip gauge readings in Ef measurement were in bad agreement | [12 empty] | Clip gauge: HBM, Middle, Center, BTB | CG, M, C, BTB | 50
1882 | GEV213_R0390_0099 | 108 | 56.66 | UP | UD3 | 90 | LM | R0390 | GE1 | 6.316667 | 25.28 | 25.22 | 25.25 | 159.4958 | 145 |  |  |  | TG 5 phase I | I | 2004-07-26 | 2004-10-21 | RSTC50 | -1 | -25.05 |  | -25.05 | 5.687 | [7 empty] | -157.0574 | -157.0574 | 35.6561 |  |  |  | -11998.27 |  |  | 2501 | 1b | 1b |  | c | [7 empty] | 1.45 |  | 13.09 |  | 12.71 |  |  |  | -0.01199827 | #DIV/0! | ST on 100 kN MAYES and CA on 250 kN MTS, UP | l, d | h | n |  | fan in CA | d, RT | OB_TG5_O002/OB_TG5_R009 | [13 empty] | Clip gauge: HBM, Middle, Center, BTB | CG, M, C, BTB | 50
1881 | GEV213_R0390_0100 | 108 | 56.66 | UP | UD3 | 90 | LM | R0390 | GE1 | 6.426667 | 25.15 | 25.08 | 25.10333 | 161.3308 | 145 |  |  |  | TG 5 phase I | I | 2004-07-26 | 2004-10-21 | RSTC50 | -1 | -25.35 |  | -25.35 | 5.752 | [7 empty] | -157.1306 | -157.1306 | 35.65346 |  |  |  | -12059.14 |  |  | 2502 | 1b | 1b |  | c | [7 empty] | 1.45 |  | 13.03 |  | 11.95 |  |  |  | -0.01205914 | #DIV/0! | ST on 100 kN MAYES and CA on 250 kN MTS, UP | l, d | h | n |  | fan in CA | d, RT | OB_TG5_O002/OB_TG5_R009 | [13 empty] | Clip gauge: HBM, Middle, Center, BTB | CG, M, C, BTB | 50
1880 | GEV213_R0390_0090 | 104 | 53.73 | UP | UD3 | 90 | LM | R0390 | GE1 | 6.373333 | 25.02 | 24.95 | 24.98667 | 159.2484 | 145 |  |  |  | TG 5 phase I | I | 2004-07-21 | 2004-10-12 | RSTC50 | -1 | -24.55 |  | -24.55 | 4.005 | [7 empty] | -154.1617 | -154.1617 | 25.1494 |  |  |  | -11051.02 |  |  | 25002 | 2 | 2 |  | c | [7 empty] | 2.91 |  | 13.95 |  | 13.46 |  |  |  | -0.01105102 | #DIV/0! | ST on 100 kN MAYES and CA on 250 kN MTS, UP | l, d | h | n |  | fan in CA | d, RT | OB_TG5_O002/OB_TG5_R009 | Clip gauge readings in Ei measurement were in bad agreement. Strain was below 2500 με | [12 empty] | Clip gauge: HBM, Middle, Center, BTB | CG, M, C, BTB | 50
1879 | GEV213_R0390_0091 | 108 | 56.66 | UP | UD3 | 90 | LM | R0390 | GE1 | 6.363333 | 25.19 | 25.13 | 25.16 | 160.1015 | 145 |  |  |  | TG 5 phase I | I | 2004-07-21 | 2004-10-12 | RSTC20 | -1 | -24.25 |  | -24.25 | 4.026 | [7 empty] | -151.4664 | -151.4664 | 25.14655 |  |  |  | -10540.46 |  |  | 10002 | 2 | 2 |  | c | [7 empty] | 2.91 |  | 14.37 |  | 14.13 |  |  |  | -0.01054046 | #DIV/0! | ST on 100 kN MAYES and CA on 250 kN MTS, UP | l, d | h | n |  | fan in CA | d, RT | OB_TG5_O002/OB_TG5_R009 | Clip gauge readings in Ei measurement were in bad agreement. Strain was below 2500 με | [12 empty] | Clip gauge: HBM, Middle, Center, BTB | CG, M, C, BTB | 50
1878 | GEV213_R0390_0092 | 108 | 56.66 | UP | UD3 | 90 | LM | R0390 | GE1 | 6.336667 | 25.16 | 25.11 | 25.13333 | 159.2616 | 145 |  |  |  | TG 5 phase I | I | 2004-07-21 | 2004-10-12 | RSTC20 | -1 | -24.4 |  | -24.4 | 4.005 | [7 empty] | -153.2071 | -153.2071 | 25.14731 |  |  |  | -10858.05 |  |  | 10002 | 2 | 2 |  | c | [7 empty] | 2.91 |  | 14.11 |  | 13.85 |  |  |  | -0.01085805 | #DIV/0! | ST on 100 kN MAYES and CA on 250 kN MTS, UP | l, d | h | n |  | fan in CA | d, RT | OB_TG5_O002/OB_TG5_R009 | Strain was below 2500 με | [12 empty] | Clip gauge: HBM, Middle, Center, BTB | CG, M, C, BTB | 50
1877 | GEV213_R0390_0093 | 108 | 56.66 | UP | UD3 | 90 | LM | R0390 | GE1 | 6.39 | 25.11 | 25.08 | 25.09333 | 160.3464 | 145 |  |  |  | TG 5 phase I | I | 2004-07-23 | 2004-10-12 | RSTC20 | -1 | -25 |  | -25 | 2.82 | [7 empty] | -155.9124 | -155.9124 | 17.58692 |  |  |  | -10678.93 |  |  | 200002 | 3 | 3 |  | c | [7 empty] | 5.96 |  | 14.6 |  | 13.67 |  |  |  | -0.01067893 | #DIV/0! | ST on 100 kN MAYES and CA on 250 kN MTS, UP | l, d | h | n |  | fan in CA | d, RT | OB_TG5_O002/OB_TG5_R009 | Strain was below 2500 με. Load in Ef measurement was not even | [12 empty] | Clip gauge: HBM, Middle, Center, BTB | CG, M, C, BTB | 50
1876 | GEV206_I1290_0001 | 5 | 51.44986 | RISØ | UD2 | 90 | LM | I1290 | GE1 | 3.7010 | 10 | 10 | 10.000 | 37.01 | 126 |  |  |  | TG 3 phase I | I | 2004-07-20 | 2004-07-20 | STC |  | -5.86 |  | -5.86 |  |  | -1.987075 | -1.987075 | 0 |  |  |  | -158.3356 | -158.335585 |  |  |  |  | -11098.04 |  |  | 1 | [14 empty] | 14.26699 | [7 empty] | d | h |  |  | n | d, RT; submersed in salt water for 12 months |  | loading
1875 | GEV206_I1290_0002 | 5 | 51.44986 | RISØ | UD2 | 90 | LM | I1290 | GE1 | 3.6990 | 10.001 | 10.001 | 10.001 | 36.993699 | 126 |  |  |  | TG 3 phase I | I | 2004-07-20 | 2004-07-20 | STC |  | -5.615 |  | -5.615 |  |  | -1.510979 | -1.510979 | 0 |  |  |  | -151.7826 | -151.7826049 |  |  |  |  | -10312.39 |  |  | 1 | [14 empty] | 14.71847 | [7 empty] | d | h |  |  | n | d, RT; submersed in salt water for 12 months |  | loading
1874 | GEV206_I1290_0004 | 5 | 51.44986 | RISØ | UD2 | 90 | LM | I1290 | GE1 | 3.7540 | 9.998 | 9.998 | 9.9980 | 37.532492 | 126 |  |  |  | TG 3 phase I | I | 2004-07-20 | 2004-07-20 | STC |  | -5.86 |  | -5.870569 |  |  | -3.244708 | -3.244708 | 0 |  |  |  | -156.1314 | -156.4129858 |  |  |  |  | -10604.36 |  |  | 1 | [14 empty] | 14.74987 | [7 empty] | d | h |  |  | n | d, RT; submersed in salt water for 12 months |  | loading
1873 | GEV206_I1290_0006 | 5 | 51.44986 | RISØ | UD2 | 90 | LM | I1290 | GE1 | 3.7080 | 9.998 | 9.998 | 9.9980 | 37.072584 | 126 |  |  |  | TG 3 phase I | I | 2004-07-20 | 2004-07-20 | STC |  | -5.4925 |  | -5.434952 |  |  | -2.189278 | -2.189278 | 0 |  |  |  | -148.1553 | -146.603 |  |  |  |  | -10341.4 |  |  | 1 | [14 empty] | 14.17632 | [7 empty] | d | h |  |  | n | d, RT; submersed in salt water for 12 months |  | loading-unloading | [8 empty] | x
1872 | GEV206_I1290_0007 | 5 | 51.44986 | RISØ | UD2 | 90 | LM | I1290 | GE1 | 3.7880 | 10.067 | 10.067 | 10.067 | 38.133796 | 126 |  |  |  | TG 3 phase I | I | 2004-07-20 | 2004-07-20 | STC |  | -6.1025 |  | -6.102475 |  |  | -2.466886 | -2.466886 | 0 |  |  |  | -160.0287 | -160.028 |  |  |  |  | -11217.94 |  |  | 1 | [14 empty] | 14.26536 | [7 empty] | d | h |  |  | n | d, RT; submersed in salt water for 12 months |  | loading-unloading | [8 empty] | x
1871 | GEV206_I1290_0008 | 5 | 51.44986 | RISØ | UD2 | 90 | LM | I1290 | GE1 | 3.7360 | 10.048 | 10.048 | 10.048 | 37.539328 | 126 |  |  |  | TG 3 phase I | I | 2004-07-20 | 2004-07-20 | STC |  | -5.7375 |  | -5.7375 |  |  | -2.249054 | -2.249054 | 0 |  |  |  | -152.8397 | -152.8397 |  |  |  |  | -11005.47 |  |  | 1 | [14 empty] | 13.88761 | [7 empty] | d | h |  |  | n | d, RT; submersed in salt water for 12 months |  | loading-unloading | [8 empty] | x
1870 | GEV206_I1290_0015 | 5 | 51.44986 | RISØ | UD2 | 90 | LM | I1290 | GE1 | 3.7210 | 10.019 | 10.019 | 10.019 | 37.280699 | 126 |  |  |  | TG 3 phase I | I | 2004-07-20 | 2004-07-20 | STC |  | -5.86 |  | -5.86 |  |  | -2.316162 | -2.316162 | 0 |  |  |  | -157.1859 | -157.18589 |  |  |  |  | -10239.28 |  |  | 1 | [14 empty] | 15.35127 | [7 empty] | d | h |  |  | n | d, RT; submersed in salt water for 12 months |  | loading-unloading | [8 empty] | x
1869 | GEV206_I1200_0001 | 4 | 54.14974 | RISØ | UD2 | 0 | LM | I1200 | GE1 | 3.7220 | 9.959 | 9.959 | 9.5590 | 35.578598 | 126 |  |  |  | TG 3 phase I | I | 2004-07-23 | 2004-07-23 | STC |  | -20.5075 |  | -20.50717 |  |  | -1.415243 | -1.415243 | 0 |  |  |  | -576.3999 | -553.24 |  |  |  | 1 | -14032.12 |  |  | 1 | [14 empty] | 39.42668 |  |  |  |  | #DIV/0! | -0.01461954 |  | d | h |  |  | n | d, RT; submersed in salt water for 12 months |  | loading
1868 | GEV206_I1200_0003 | 4 | 54.14974 | RISØ | UD2 | 0 | LM | I1200 | GE1 | 3.7310 | 10.171 | 10.171 | 10.171 | 37.948001 | 126 |  |  |  | TG 3 phase I | I | 2004-07-23 | 2004-07-23 | STC |  | -16.6025 |  | -16.6025 |  |  | -1.146855 | -1.146855 | 0 |  |  |  | -437.5066 | -437.5065764 |  |  |  | 1 | -11418.88 |  |  | 1 | [14 empty] | 38.3143 |  |  |  |  | #DIV/0! | -0.01141888 |  | d | h |  |  | n | d, RT; submersed in salt water for 12 months |  | loading
1867 | GEV206_I1200_0004 | 4 | 54.14974 | RISØ | UD2 | 0 | LM | I1200 | GE1 | 3.7450 | 10.104 | 10.104 | 10.104 | 37.83948 | 126 |  |  |  | TG 3 phase I | I | 2004-07-23 | 2004-07-23 | STC |  | -22.95 |  | -22.95 |  |  | -1.522346 | -1.522346 | 0 |  |  |  | -606.5094 | -606.5093918 |  |  |  | 1 | -15069.89 |  |  | 1 | [14 empty] | 40.24645 |  |  |  |  | #DIV/0! | -0.01506989 |  | d | h |  |  | n | d, RT; submersed in salt water for 12 months |  | loading
1866 | GEV206_I1200_0005 | 4 | 54.14974 | RISØ | UD2 | 0 | LM | I1200 | GE1 | 3.7560 | 10.16 | 10.16 | 10.160 | 38.16096 | 126 |  |  |  | TG 3 phase I | I | 2004-07-23 | 2004-07-23 | STC |  | -24.6575 |  | -23.63398 |  |  | -1.735933 | -1.735933 | 0 |  |  |  | -646.1446 | -619.3235477 |  |  |  | 1 | -16254.57 |  |  | 1 | [14 empty] | 38.10149 |  |  |  |  | #DIV/0! | -0.01695851 |  | d | h |  |  | n | d, RT; submersed in salt water for 12 months |  | loading-unloading | [8 empty] | x
1865 | GEV206_I1200_0014 | 4 | 54.14974 | RISØ | UD2 | 0 | LM | I1200 | GE1 | 3.7640 | 10.174 | 10.174 | 10.174 | 38.294936 | 126 |  |  |  | TG 3 phase I | I | 2004-07-23 | 2004-07-23 | STC |  | -24.9025 |  | -24.9025 |  |  | -1.714261 | -1.714261 | 0 |  |  |  | -650.2818 | -650.2818023 |  |  |  | 1 | -16591.07 |  |  | 1 | [14 empty] | 39.1947 |  |  |  |  | #DIV/0! | -0.01659107 |  | d | h |  |  | n | d, RT; submersed in salt water for 12 months |  | loading-unloading | [8 empty] | x
1864 | GEV206_I1200_0015 | 4 | 54.14974 | RISØ | UD2 | 0 | LM | I1200 | GE1 | 3.7270 | 10.184 | 10.184 | 10.184 | 37.955768 | 126 |  |  |  | TG 3 phase I | I | 2004-07-23 | 2004-07-23 | STC |  | -23.0725 |  | -22.86815 |  |  | -1.889414 | -1.889414 | 0 |  |  |  | -607.8786 | -602.494805 |  |  |  | 1 | -15315.11 |  |  | 1 | [14 empty] | 39.3399 |  |  |  |  | #DIV/0! | -0.01545196 |  | d | h |  |  | n | d, RT; submersed in salt water for 12 months |  | loading-unloading | [8 empty] | x
1863 | GEV206_I1200_0016 | 4 | 54.14974 | RISØ | UD2 | 0 | LM | I1200 | GE1 | 3.7520 | 10.253 | 10.253 | 10.253 | 38.469256 | 126 |  |  |  | TG 3 phase I | I | 2004-07-23 | 2004-07-23 | STC |  | -24.0475 |  | -24.0475 |  |  | -1.844268 | -1.844268 | 0 |  |  |  | -625.1096 | -625.109568 |  |  |  | 1 | -16415.84 |  |  | 1 | [14 empty] | 38.07966 |  |  |  |  | #DIV/0! | -0.01641584 |  | d | h |  |  | n | d, RT; submersed in salt water for 12 months |  | loading-unloading | [8 empty] | x
1862 | GEV207_I1200_0001 | 10 | 49.59625 | RISØ | MD2 | 0 | LM | I1200 | GE1 | 6.9090 | 10.073 | 10.073 | 10.073 | 69.594357 | 126 |  |  |  | TG 3 phase I | I | 2004-07-27 | 2004-07-27 | STC |  | -32.3475 |  | -32.2275 |  |  | -1.921361 | -1.921361 | 0 |  |  |  | -464.8006 | -463.0763382 |  |  |  |  | -16816.7 |  |  | 1 | [14 empty] | 27.53669 |  |  |  |  | #DIV/0! | -0.01687932 |  | d | h |  |  |  | d, RT; submersed in salt water for 12 months |  | loading
1861 | GEV207_I1200_0002 | 10 | 49.59625 | RISØ | MD2 | 0 | LM | I1200 | GE1 | 6.8430 | 10.142 | 10.142 | 10.142 | 69.401706 | 126 |  |  |  | TG 3 phase I | I | 2004-07-27 | 2004-07-27 | STC |  | -30.395 |  | -30.1525 |  |  | -1.7953 | -1.7953 | 0 |  |  |  | -437.9575 | -434.4633834 |  |  |  |  | -16591.34 |  |  | 1 | [14 empty] | 26.18616 |  |  |  |  | #DIV/0! | -0.01672477 |  | d | h |  |  |  | d, RT; submersed in salt water for 12 months |  | loading
1860 | GEV207_I1200_0005 | 10 | 49.59625 | RISØ | MD2 | 0 | LM | I1200 | GE1 | 6.8380 | 10.105 | 10.105 | 10.105 | 69.09799 | 126 |  |  |  | TG 3 phase I | I | 2004-07-27 | 2004-07-27 | STC |  | -32.2275 |  | -32.2275 |  |  | -2.028327 | -2.028327 | 0 |  |  |  | -466.4029 | -466.4028577 |  |  |  |  | -18577.68 |  |  | 1 | [14 empty] | 25.10555 |  |  |  |  | #DIV/0! | -0.01857768 |  | d | h |  |  |  | d, RT; submersed in salt water for 12 months |  | loading
1859 | GEV207_I1200_0006 | 10 | 49.59625 | RISØ | MD2 | 0 | LM | I1200 | GE1 | 6.8580 | 10.167 | 10.167 | 10.167 | 69.725286 | 126 |  |  |  | TG 3 phase I | I | 2004-07-27 | 2004-07-27 | STC |  | -33.08 |  | -33.08 |  |  | -1.782105 | -1.782105 | 0 |  |  |  | -474.4333 | -474.4333354 |  |  |  |  | -16776.67 |  |  | 1 | [14 empty] | 28.27934 |  |  |  |  | #DIV/0! | -0.01677667 |  | d | h |  |  |  | d, RT; submersed in salt water for 12 months |  | loading-unloading | [8 empty] | x
1858 | GEV207_I1200_0010 | 10 | 49.59625 | RISØ | MD2 | 0 | LM | I1200 | GE1 | 6.9190 | 10.134 | 10.134 | 10.134 | 70.117146 | 126 |  |  |  | TG 3 phase I | I | 2004-07-27 | 2004-07-27 | STC |  | -31.86 |  | -31.7375 |  |  | -1.842379 | -1.842379 | 0 |  |  |  | -454.3824 | -452.6353654 |  |  |  |  | -17347.05 |  |  | 1 | [14 empty] | 26.09293 |  |  |  |  | #DIV/0! | -0.01741401 |  | d | h |  |  |  | d, RT; submersed in salt water for 12 months |  | loading-unloading | [8 empty] | x
1857 | GEV207_I1200_0014 | 10 | 49.59625 | RISØ | MD2 | 0 | LM | I1200 | GE1 | 6.9220 | 10.024 | 10.024 | 10.024 | 69.386128 | 126 |  |  |  | TG 3 phase I | I | 2004-07-27 | 2004-07-27 | STC |  | -31.1275 |  | -31.1275 |  |  | -1.983309 | -1.983309 | 0 |  |  |  | -448.6127256 | -448.6127256 |  |  |  |  | -17418.74 |  |  | 1 | [14 empty] | 25.7546 |  |  |  |  | #DIV/0! | -0.01741874 |  | d | h |  |  |  | d, RT; submersed in salt water for 12 months |  | loading-unloading | [8 empty] | x
1856 | GEV207_I1200_0017 | 10 | 49.59625 | RISØ | MD2 | 0 | LM | I1200 | GE1 | 6.8180 | 10.086 | 10.086 | 10.086 | 68.766348 | 126 |  |  |  | TG 3 phase I | I | 2004-07-27 | 2004-07-27 | STC |  | -29.54 |  | -29.54 |  |  | -1.685929 | -1.685929 | 0 |  |  |  | -429.5706 | -429.5705801 |  |  |  |  | -16479.27 |  |  | 1 | [14 empty] | 26.06732 |  |  |  |  | #DIV/0! | -0.01647927 |  | d | h |  |  |  | d, RT; submersed in salt water for 12 months |  | loading-unloading | [8 empty] | x
1855 | GEV207_I1190_0001 | 13 | 51.58678 | RISØ | MD2 | 90 | LM | I1190 | GE1 | 6.910 | 25.13 | 25.13 | 25.13 | 173.6483 | 300 |  | 150 |  | TG 3 phase I | I | 2004-07-06 | 2004-07-06 | STT |  | 23.389 |  | 23.389 |  |  | 2.759847 | 2.759847 | 0 |  |  | 0.355 | 134.6918 | 134.691787 |  |  |  |  | 9481.146 |  |  | 1 | [13 empty] | 14.20628 | [5 empty] | 0.009481146 | #DIV/0! | 100 kN Instron, RISØ | d | h |  |  |  | d, RT; submersed in salt water for 12 months |  | loading
1854 | GEV207_I1190_0003 | 13 | 51.58678 | RISØ | MD2 | 90 | LM | I1190 | GE1 | 6.87 | 25.05 | 25.05 | 25.05 | 172.0935 | 300 |  | 150 |  | TG 3 phase I | I | 2004-07-06 | 2004-07-06 | STT |  | 23.315 |  | 24.0141 |  |  | 2.89334 | 2.89334 | 0 |  |  | 0.2452 | 135.4787 | 139.541 |  |  |  |  | 10459.35 |  |  | 1 | [13 empty] | 13.34126 | [5 empty] | 0.01015486 | #DIV/0! | 100 kN Instron, RISØ | d | h |  |  |  | d, RT; submersed in salt water for 12 months |  | loading
1853 | GEV207_I1190_0005 | 13 | 51.58678 | RISØ | MD2 | 90 | LM | I1190 | GE1 | 6.89 | 24.93 | 24.93 | 24.93 | 171.7677 | 300 |  | 150 |  | TG 3 phase I | I | 2004-07-06 | 2004-07-06 | STT |  | 23.145 |  | 23.34 |  |  | 2.595324 | 2.595324 | 0 |  |  | 0.5224 | 134.7459 | 135.881193 |  |  |  |  | 9581.21 |  |  | 1 | [13 empty] | 14.18205 | [5 empty] | 0.009501162 | #DIV/0! | 100 kN Instron, RISØ | d | h |  |  |  | d, RT; submersed in salt water for 12 months |  | loading
1852 | GEV207_I1190_0010 | 13 | 51.58678 | RISØ | MD2 | 90 | LM | I1190 | GE1 | 6.790 | 25.01 | 25.01 | 25.01 | 169.8179 | 300 |  | 150 |  | TG 3 phase I | I | 2004-07-06 | 2004-07-06 | STT |  | 21.179 |  | 23.047 |  |  | 1.74605 | 1.74605 | 0 |  |  | 0.3872 | 124.7159 | 135.715964 |  |  |  |  | 9984.957 |  |  | 1 | [13 empty] | 13.59204 | [5 empty] | 0.009175659 | #DIV/0! | 100 kN Instron, RISØ | d | h |  |  |  | d, RT; submersed in salt water for 12 months |  | loading-unloading | [8 empty] | x
1851 | GEV207_I1190_0013 | 13 | 51.58678 | RISØ | MD2 | 90 | LM | I1190 | GE1 | 6.880 | 25.1 | 25.1 | 25.10 | 172.688 | 300 |  | 150 |  | TG 3 phase I | I | 2004-07-06 | 2004-07-06 | STT |  | 21.167 |  | 23.193 |  |  | 1.79012 | 1.79012 | 0 |  |  | 0.4324 | 122.5737 | 134.3058001 |  |  |  |  | 9094.538 |  |  | 1 | [13 empty] | 14.76774 | [5 empty] | 0.008300094 | #DIV/0! | 100 kN Instron, RISØ | d | h |  |  |  | d, RT; submersed in salt water for 12 months |  | loading-unloading | [8 empty] | x
1850 | GEV207_I1190_0014 | 13 | 51.58678 | RISØ | MD2 | 90 | LM | I1190 | GE1 | 6.840 | 25.14 | 25.14 | 25.14 | 171.9576 | 300 |  | 150 |  | TG 3 phase I | I | 2004-07-06 | 2004-07-06 | STT |  | 21.155 |  | 23.438 |  |  | 1.741665 | 1.741665 | 0 |  |  | 0.4683 | 123.0245 | 136.3010417 |  |  |  |  | 9482.906 |  |  | 1 | [13 empty] | 14.37334 | [5 empty] | 0.008559214 | #DIV/0! | 100 kN Instron, RISØ | d | h |  |  |  | d, RT; submersed in salt water for 12 months |  | loading-unloading | [8 empty] | x
1849 | GEV207_I1190_0016 | 13 | 51.58678 | RISØ | MD2 | 90 | LM | I1190 | GE1 | 6.840 | 25.08 | 25.08 | 25.08 | 171.5472 | 300 |  | 150 |  | TG 3 phase I | I | 2004-07-06 | 2004-07-06 | STT |  | 21.204 |  | 23.486 |  |  | 1.649073 | 1.649073 | 0 |  |  |  | 123.6045 | 136.9069271 |  |  |  |  | 9964.428 |  |  | 1 | [13 empty] | 13.73957 | [5 empty] | 0.008996241 | #DIV/0! | 100 kN Instron, RISØ | d | h |  |  |  | d, RT; submersed in salt water for 12 months |  | loading-unloading | [8 empty] | x
1848 | GEV206_I1160_0001 | 21 | 50.13672 | RISØ | UD2 | 30 | LM | I1130 | GE1 | 3.93 | 24.51 | 24.51 | 24.51 | 96.3243 | 300 |  | 150 |  | TG 3 phase I | I | 2004-07-29 | 2004-07-29 | STT |  | 2.661218 |  | 2.661218 | [11 empty] | 1.239621 | 27.627691 | 3.681 | #DIV/0! |  |  | 1 | [21 empty] | 50 kN Instron, RISØ | d | h |  |  |  | d, RT; submersed in salt water for 12 months | [12 empty] | GEV206_I1130
1847 | GEV206_I1160_0002 | 21 | 50.13672 | RISØ | UD2 | 30 | LM | I1130 | GE1 | 3.95 | 24.72 | 24.72 | 24.72 | 97.644 | 300 |  | 150 |  | TG 3 phase I | I | 2004-07-30 | 2004-07-30 | STT |  | 2.505338 |  | 2.505338 | [11 empty] | 1.063587 | 25.6578796 | 3.643 | #DIV/0! |  |  | 1 | [21 empty] | 50 kN Instron, RISØ | d | h |  |  |  | d, RT; submersed in salt water for 12 months | [12 empty] | GEV206_I1130
1846 | GEV206_I1160_0003 | 21 | 50.13672 | RISØ | UD2 | 30 | LM | I1130 | GE1 | 3.95 | 24.61 | 24.61 | 24.61 | 97.2095 | 300 |  | 150 |  | TG 3 phase I | I | 2004-07-30 | 2004-07-30 | STT |  | 2.584577 |  | 2.584577 | [11 empty] | 1.1073337 | 26.5876998 | 3.777 | #DIV/0! |  |  | 1 | [21 empty] | 50 kN Instron, RISØ | d | h |  |  |  | d, RT; submersed in salt water for 12 months | [12 empty] | GEV206_I1130
1845 | GEV206_I1160_0004 | 21 | 50.13672 | RISØ | UD2 | 30 | LM | I1130 | GE1 | 3.88 | 24.69 | 24.69 | 24.69 | 95.7972 | 300 |  | 150 |  | TG 3 phase I | I | 2004-07-30 | 2004-07-30 | STT |  | 2.674641 |  | 2.674641 | [11 empty] | 1.22274 | 27.91982438 | 3.919 | #DIV/0! |  |  | 1 | [21 empty] | 50 kN Instron, RISØ | d | h |  |  |  | d, RT; submersed in salt water for 12 months | [12 empty] | GEV206_I1130
1844 | GEV206_I1160_0005 | 21 | 50.13672 | RISØ | UD2 | 30 | LM | I1130 | GE1 | 3.95 | 24.72 | 24.72 | 24.72 | 97.644 | 300 |  | 150 |  | TG 3 phase I | I | 2004-07-30 | 2004-07-30 | STT |  | 2.53201 |  | 2.53201 | [11 empty] | 1.0115516 | 25.931039 | 4.0455 | #DIV/0! |  |  | 1 | [21 empty] | 50 kN Instron, RISØ | d | h |  |  |  | d, RT; submersed in salt water for 12 months | [12 empty] | GEV206_I1130
1843 | GEV206_I1160_0006 | 21 | 50.13672 | RISØ | UD2 | 30 | LM | I1130 | GE1 | 3.93 | 24.82 | 24.82 | 24.82 | 97.5426 | 300 |  | 150 |  | TG 3 phase I | I | 2004-07-30 | 2004-07-30 | STT |  | 2.579381 |  | 2.579381 | [11 empty] | 1.1741695 | 26.44363591 | 3.955 | #DIV/0! |  |  | 1 | [21 empty] | 50 kN Instron, RISØ | d | h |  |  |  | d, RT; submersed in salt water for 12 months | [12 empty] | GEV206_I1130
1842 | GEV206_I1160_0008 | 21 | 50.13672 | RISØ | UD2 | 30 | LM | I1130 | GE1 | 3.93 | 24.61 | 24.61 | 24.61 | 96.7173 | 300 |  | 150 |  | TG 3 phase I | I | 2004-07-30 | 2004-07-30 | STT |  | 2.547772 |  | 2.547772 | [11 empty] | 1.1290833 | 26.34246407 | 4 | #DIV/0! |  |  | 1 | [21 empty] | 50 kN Instron, RISØ | d | h |  |  |  | d, RT; submersed in salt water for 12 months | [12 empty] | GEV206_I1130
1841 | GEV206_I1190_0004 | 15 | 54.56901 | RISØ | UD2 | 90 | LM | I1190 | GE1 | 3.760 | 24.69 | 24.69 | 24.69 | 92.8344 | 300 |  | 150 |  | TG 3 phase I | I | 2004-07-02 | 2004-07-02 | STT |  | 5.176 |  | 5.176 |  |  | 0.556915 | 0.556915 | 0 |  |  | 0.1457684 | 55.75519 | 55.755194 |  |  |  |  | 4589.018 |  |  | 1 | [10 empty] | 0.25 |  |  | 12.1497 | [5 empty] | 0.004589018 | #DIV/0! | 50 kN Instron, RISØ | d | h |  |  |  | d, RT; submersed in salt water for 12 months |  | loading
1840 | GEV206_I1190_0009 | 15 | 54.56901 | RISØ | UD2 | 90 | LM | I1190 | GE1 | 3.77 | 24.87 | 24.87 | 24.87 | 93.7599 | 300 |  | 150 |  | TG 3 phase I | I | 2004-07-02 | 2004-07-02 | STT |  | 5.029 |  | 5.048 |  |  | 0.5249268 | 0.5249268 | 0 |  |  | 0.7725028 | 53.637 | 53.83964787 |  |  |  |  | 4369.199 |  |  | 1 | [10 empty] | 0.25 |  |  | 12.32254 | [5 empty] | 0.004352754 | #DIV/0! | 50 kN Instron, RISØ | d | h |  |  |  | d, RT; submersed in salt water for 12 months |  | loading
1839 | GEV206_I1190_0013 | 15 | 54.56901 | RISØ | UD2 | 90 | LM | I1190 | GE1 | 3.77 | 24.85 | 24.85 | 24.85 | 93.6845 | 300 |  | 150 |  | TG 3 phase I | I | 2004-07-02 | 2004-07-02 | STT |  | 5.469 |  | 5.469 |  |  | 0.6161822 | 0.6161822 | 0 |  |  | 0.1031276 | 58.37679 | 58.37678591 |  |  |  |  | 4772.388 |  |  | 1 | [10 empty] | 0.25 |  |  | 12.2322 | [5 empty] | 0.004772388 | #DIV/0! | 50 kN Instron, RISØ | d | h |  |  |  | d, RT; submersed in salt water for 12 months |  | loading
1838 | GEV206_I1190_0014 | 15 | 54.56901 | RISØ | UD2 | 90 | LM | I1190 | GE1 | 3.790 | 24.83 | 24.83 | 24.83 | 94.1057 | 300 |  | 150 |  | TG 3 phase I | I | 2004-07-02 | 2004-07-02 | STT |  | 5.389 |  | 5.389 |  |  | 0.5895176 | 0.5895176 | 0 |  |  | 0.1573977 | 57.26539 | 57.26539413 |  |  |  |  | 4428.237 |  |  | 1 | [10 empty] | 0.25 |  |  | 12.93187 | [5 empty] | 0.004428237 | #DIV/0! | 50 kN Instron, RISØ | d | h |  |  |  | d, RT; submersed in salt water for 12 months |  | loading
1837 | GEV206_I1190_0016 | 15 | 54.56901 | RISØ | UD2 | 90 | LM | I1190 | GE1 | 3.770 | 24.95 | 24.95 | 24.95 | 94.0615 | 300 |  | 150 |  | TG 3 phase I | I | 2004-07-02 | 2004-07-02 | STT |  | 5.127 |  | 5.127 |  |  | 0.5651276 | 0.5651276 | 0 |  |  | 0.1110109 | 54.50689 | 54.50689177 |  |  |  |  | 4294.526 |  |  | 1 | [10 empty] | 0.25 |  |  | 12.69218 | [5 empty] | 0.004294526 | #DIV/0! | 50 kN Instron, RISØ | d | h |  |  |  | d, RT; submersed in salt water for 12 months |  | loading
1836 | GEV206_I1100_0004 | 18 | 52.57779 | RISØ | UD2 | 0 | LM | I1100 | GE1 | 3.71 | 25.09 | 25.09 | 25.09 | 93.0839 | 300 |  | 150 |  | TG 3 phase I | I | 2004-06-24 | 2004-06-24 | STT |  | 65.234 |  | 65.234 |  |  | 1.879509 | 1.879509 | 0 |  |  | 0.2760357 | 700.8086 | 700.8086253 |  |  |  |  | 18383.16 |  |  | 1 | [10 empty] | 0.25 |  |  | 38.12232 | [5 empty] | 0.01838316 | #DIV/0! | 100 kN Instron, RISØ | d | h |  |  |  | d, RT; submersed in salt water for 12 months |  | loading | [12 empty] | Clip gauge: MTS | CG
1835 | GEV206_I1100_0013 | 18 | 52.57779 | RISØ | UD2 | 0 | LM | I1100 | GE1 | 3.770 | 24.91 | 24.91 | 24.91 | 93.9107 | 300 |  | 150 |  | TG 3 phase I | I | 2004-06-24 | 2004-06-24 | STT |  | 66.797 |  | 66.797 |  |  | 1.95096 | 1.95096 | 0 |  |  | 0.2641519 | 711.2821 | 711.282101 |  |  |  |  | 19276.03 |  |  | 1 | [10 empty] | 0.25 |  |  | 36.89983 | [5 empty] | 0.01927603 | #DIV/0! | 100 kN Instron, RISØ | d | h |  |  |  | d, RT; submersed in salt water for 12 months |  | loading | [12 empty] | Clip gauge: MTS | CG
1834 | GEV206_I1100_0016 | 18 | 52.57779 | RISØ | UD2 | 0 | LM | I1100 | GE1 | 3.830 | 25.04 | 25.04 | 25.04 | 95.9032 | 300 |  | 150 |  | TG 3 phase I | I | 2004-06-24 | 2004-06-24 | STT |  | 70.02 |  | 69.727 |  |  | 2.128603 | 2.128603 | 0 |  |  | 0.2712139 | 730.1112 | 727.0560315 |  |  |  |  | 19680.08 |  |  | 1 | [10 empty] | 0.25 |  |  | 36.94375 | [5 empty] | 0.01976278 | #DIV/0! | 100 kN Instron, RISØ | d | h |  |  |  | d, RT; submersed in salt water for 12 months |  | loading | [12 empty] | Clip gauge: MTS | CG
1833 | GEV206_I1100_0003 | 18 | 52.57779 | RISØ | UD2 | 0 | LM | I1100 | GE1 | 3.810 | 25.04 | 25.04 | 25.04 | 95.4024 | 300 |  | 150 |  | TG 3 phase I | I | 2004-06-25 | 2004-06-25 | STT |  | 64.697 |  | 64.502 |  |  | 2.044454 | 2.044454 | 0 |  |  | 0.2434893 | 678.1486 | 676.1045844 |  |  |  |  | 17859.14 |  |  | 1 | [10 empty] | 0.25 |  |  | 37.85762 | [5 empty] | 0.01791313 | #DIV/0! | 100 kN Instron, RISØ | d | h |  |  |  | d, RT; submersed in salt water for 12 months |  | loading-unloading | [8 empty] | x |  |  |  | Clip gauge: MTS | CG
1832 | GEV206_I1100_0005 | 18 | 52.57779 | RISØ | UD2 | 0 | LM | I1100 | GE1 | 3.780 | 25.03 | 25.03 | 25.03 | 94.6134 | 300 |  | 150 |  | TG 3 phase I | I | 2004-06-25 | 2004-06-25 | STT |  | 62.842 |  | 62.842 |  |  | 1.919777 | 1.919777 | 0 |  |  | 0.3734212 | 664.1977 | 664.1976718 |  |  |  |  | 17312.24 |  |  | 1 | [10 empty] | 0.25 |  |  | 38.36578 | [5 empty] | 0.01731224 | #DIV/0! | 100 kN Instron, RISØ | d | h |  |  |  | d, RT; submersed in salt water for 12 months |  | loading-unloading | [8 empty] | x |  |  |  | Clip gauge: MTS | CG
1831 | GEV206_I1100_0010 | 18 | 52.57779 | RISØ | UD2 | 0 | LM | I1100 | GE1 | 3.810 | 24.95 | 24.95 | 24.95 | 95.0595 | 300 |  | 150 |  | TG 3 phase I | I | 2004-06-25 | 2004-06-25 | STT |  | 68.311 |  | 67.92 |  |  | 2.174636 | 2.174636 | 0 |  |  | 0.3164566 | 718.6131 | 714.4998659 |  |  |  |  | 17788.99 |  |  | 1 | [10 empty] | 0.25 |  |  | 40.16529 | [5 empty] | 0.01789139 | #DIV/0! | 100 kN Instron, RISØ | d | h |  |  |  | d, RT; submersed in salt water for 12 months |  | loading-unloading | [8 empty] | x |  |  |  | Clip gauge: MTS | CG
1830 | GEV206_I1100_0011 | 18 | 52.57779 | RISØ | UD2 | 0 | LM | I1100 | GE1 | 3.800 | 25.05 | 25.05 | 25.05 | 95.19 | 300 |  | 150 |  | TG 3 phase I | I | 2004-06-25 | 2004-06-25 | STT |  | 67.139 |  | 65.23399257 |  |  | 1.988366 | 1.988366 | 0 |  |  | 0.3043304 | 705.3157 | 685.303 |  |  |  |  | 17958.59 |  |  | 1 | [10 empty] | 0.25 |  |  | 38.16018 | [5 empty] | 0.01848303 | #DIV/0! | 100 kN Instron, RISØ | d | h |  |  |  | d, RT; submersed in salt water for 12 months |  | loading-unloading | [8 empty] | x |  |  |  | Clip gauge: MTS | CG
1829 | GEV207_I1100_0003 | 12 | 52.06189 | RISØ | MD2 | 0 | LM | I1100 | GE1 | 6.95 | 24.88 | 24.88 | 24.88 | 172.916 | 300 |  | 150 |  | TG 3 phase I | I | 2004-06-22 | 2004-06-22 | STT |  | 79.199 |  | 78.76 |  |  | 2.018797 | 2.018797 | 0 |  |  | 0.396 | 458.0201 | 455.4812741 |  |  |  |  | 17250.83 |  |  | 1 | [13 empty] | 26.40345 | [5 empty] | 0.01734698 | #DIV/0! | 100 kN Instron, RISØ | d | h |  |  |  | d, RT; submersed in salt water for 6 months |  | loading | [12 empty] | Clip gauge: MTS | CG
1828 | GEV207_I1100_0009 | 12 | 52.06189 | RISØ | MD2 | 0 | LM | I1100 | GE1 | 6.930 | 24.84 | 24.84 | 24.87 | 172.3491 | 300 |  | 150 |  | TG 3 phase I | I | 2004-06-22 | 2004-06-22 | STT |  | 78.271 |  | 77.93 |  |  | 2.267254 | 2.267254 | 0 |  |  |  | 454.1422 | 452.7097522 |  |  |  |  | 16879.25 |  |  | 1 | [13 empty] | 26.82048 | [5 empty] | 0.01693266 | #DIV/0! | 100 kN Instron, RISØ | d | h |  |  |  | d, RT; submersed in salt water for 6 months |  | loading | [12 empty] | Clip gauge: MTS | CG
1827 | GEV207_I1100_0014 | 12 | 52.06189 | RISØ | MD2 | 0 | LM | I1100 | GE1 | 6.790 | 24.69 | 24.69 | 24.69 | 167.6451 | 300 |  | 150 |  | TG 3 phase I | I | 2004-06-22 | 2004-06-22 | STT |  | 79.395 |  | 79.053 |  |  | 2.236689 | 2.236689 | 0 |  |  | 0.4169 | 473.5897 | 471.5497202 |  |  |  |  | 17687.44 |  |  | 1 | [13 empty] | 26.66014 | [5 empty] | 0.01776396 | #DIV/0! | 100 kN Instron, RISØ | d | h |  |  |  | d, RT; submersed in salt water for 6 months |  | loading | [12 empty] | Clip gauge: MTS | CG
1826 | GEV207_I1100_0004 | 12 | 52.06189 | RISØ | MD2 | 0 | LM | I1100 | GE1 | 6.790 | 24.85 | 24.85 | 24.85 | 168.7315 | 300 |  | 150 |  | TG 3 phase I | I | 2004-06-23 | 2004-06-23 | STT |  | 76.67515 |  | 78.027 |  |  | 2.083839 | 2.083839 | 0 |  |  | 0.4405 | 454.4211 | 452.4379708 |  |  |  |  | 18010.22 |  |  | 1 | [13 empty] | 25.12118 | [5 empty] | 0.01808916 | #DIV/0! | 100 kN Instron, RISØ | d | h |  |  |  | d, RT; submersed in salt water for 6 months |  | loading-unloading | [8 empty] | x |  |  |  | Clip gauge: MTS | CG
1825 | GEV207_I1100_0012 | 12 | 52.06189 | RISØ | MD2 | 0 | LM | I1100 | GE1 | 6.790 | 24.85 | 24.85 | 24.85 | 168.7315 | 300 |  | 150 |  | TG 3 phase I | I | 2004-06-23 | 2004-06-23 | STT |  | 78.66435 |  | 80.42 |  |  | 2.134837 | 2.134837 | 0 |  |  | 0.4471 | 466.2102 | 465.6427775 |  |  |  |  | 18933.72 |  |  | 1 | [13 empty] | 24.5933 | [5 empty] | 0.0189568 | #DIV/0! | 100 kN Instron, RISØ | d | h |  |  |  | d, RT; submersed in salt water for 6 months |  | loading-unloading | [8 empty] | x |  |  |  | Clip gauge: MTS | CG
1824 | GEV207_I1100_0013 | 12 | 52.06189 | RISØ | MD2 | 0 | LM | I1100 | GE1 | 6.790 | 24.71 | 24.71 | 24.71 | 167.7809 | 300 |  | 150 |  | TG 3 phase I | I | 2004-06-23 | 2004-06-23 | STT |  | 77.18425 |  | 78.564 |  |  | 2.023322 | 2.023322 | 0 |  |  | 0.4561 | 460.03 | 459.456867 |  |  |  |  | 17705.32 |  |  | 1 | [13 empty] | 25.95021 | [5 empty] | 0.01772741 | #DIV/0! | 100 kN Instron, RISØ | d | h |  |  |  | d, RT; submersed in salt water for 6 months |  | loading-unloading | [8 empty] | x |  |  |  | Clip gauge: MTS | CG
1823 | GEV207_I1100_0002 | 12 | 52.06189 | RISØ | MD2 | 0 | LM | I1100 | GE1 | 6.790 | 24.76 | 24.76 | 24.76 | 168.1204 | 300 |  | 150 |  | TG 3 phase I | I | 2004-06-23 | 2004-06-23 | STT |  | 79.492 |  | 79.248 |  |  | 2.136181 | 2.136181 | 0 |  |  | 0.4043 | 472.8278 | 471.3764659 |  |  |  |  | 18356.11 |  |  | 1 | [13 empty] | 25.67954 | [5 empty] | 0.01841263 | #DIV/0! | 100 kN Instron, RISØ | d | h |  |  |  | d, RT; submersed in salt water for 6 months |  | loading-unloading | [8 empty] | x |  |  |  | Clip gauge: MTS | CG
1822 | GEV213_R0390_0040 | 104 | 53.73 | UP | UD3 | 90 | LM | R0390 | GE1 | 6.213333 | 25.33 | 25.32 | 25.32667 | 157.363 | 145 |  |  |  | TG 5 phase I | I | 2004-05-05 | 2004-05-20 | PRSTT80 | -1 | 3.957 |  |  | 3.957 | [7 empty] | 25.14568 |  | 25.14568 |  |  |  | #DIV/0! |  |  | 36008 | 2 | 2 |  | t | [7 empty] | 2.91 | [9 empty] | 250 kN MTS, UP | l | h | n |  | fan in CA | d, RT | OB_TG2_R021/OB_TG5_R009 | Coupon was delivered with a small delamination. Coupon surface not smooth |  |  |  |  | x |  | x | [5 empty] | Clip gauge: HBM, Middle, Center, BTB | CG, M, C, BTB | 50
1821 | GEV213_R0390_0052 | 104 | 53.73 | UP | UD3 | 90 | LM | R0390 | GE1 | 6.276667 | 25.47 | 25.44 | 25.45 | 159.7412 | 145 |  |  |  | TG 5 phase I | I | 2004-05-05 | 2004-06-16 | RSTT20 | -1 | 9.063 |  | 9.063 | 6.406 | [7 empty] | 56.73553 | 56.73553 | 40.10237 |  |  |  | 4061.241 |  |  | 202 | 1 | 1 |  | t | [7 empty] | 1.15 |  | 13.97 |  | 13.32 |  |  |  | 0.004061241 | #DIV/0! | ST on 100 kN MAYES and CA on 250 kN MTS, UP | l, d | h | n |  | fan in CA | d, RT | OB_TG5_O002/OB_TG5_R009 | [13 empty] | Clip gauge: HBM, Middle, Center, BTB | CG, M, C, BTB | 50
1820 | GEV213_R0390_0055 | 104 | 53.73 | UP | UD3 | 90 | LM | R0390 | GE1 | 6.25 | 25.57 | 25.51 | 25.54333 | 159.6458 | 145 |  |  |  | TG 5 phase I | I | 2004-05-05 | 2004-06-11 | PRSTT35 | -1 | 4.015 |  |  | 4.015 | [7 empty] | 25.14942 |  | 25.14942 |  |  |  | 0 |  |  | 16841 | 2 | 2 |  | t | [7 empty] | 2.91 |  | 14.6 | [7 empty] | 250 kN MTS, UP | l | h | n |  | fan in CA | d, RT | OB_TG2_R021/OB_TG5_R009 | Strain was below 2500 με |  |  |  |  | x | [7 empty] | Clip gauge: HBM, Middle, Center, BTB | CG, M, C, BTB | 50
1819 | GEV213_R0390_0057 | 104 | 53.73 | UP | UD3 | 90 | LM | R0390 | GE1 | 6.24 | 25.58 | 25.55 | 25.56 | 159.4944 | 145 |  |  |  | TG 5 phase I | I | 2004-05-05 | 2004-06-19 | PRSTT50 | -1 | 2.806 |  |  | 2.806 | [7 empty] | 17.59309 |  | 17.59309 |  |  |  | 0 |  |  | 221941 | 3 | 3 |  | t | [7 empty] | 5.96 |  | 14.78 | [7 empty] | 250 kN MTS, UP | l | h | n |  | fan in CA | d, RT | OB_TG5_R009/OB_TG5_R007 | Strain was below 2500 με | [12 empty] | Clip gauge: HBM, Middle, Center, BTB | CG, M, C, BTB | 50
1818 | GEV213_R0390_0094 | 108 | 56.66 | UP | UD3 | 90 | LM | R0390 | GE1 | 6.316667 | 24.99 | 24.93 | 24.96 | 157.664 | 145 |  |  |  | TG 5 phase I | I | 2004-07-23 | 2004-08-04 | PRSTC50 | -1 | 2.773 |  |  | 2.773 | [7 empty] | 17.58804 |  | 17.58804 |  |  |  | 0 |  |  | 283034 | 3 | 3 |  | t | [7 empty] | 5.96 |  | 14.48 | [7 empty] | 250 kN MTS, UP | l | h | n |  | fan in CA | d, RT | OB_TG2_R021/OB_TG5_R009 | Strain was below 2500 με. Test interrupted once due to an electrical shutdown. Air conditioning was not operating |  |  |  |  | x | [7 empty] | Clip gauge: HBM, Middle, Center, BTB | CG, M, C, BTB | 50
1817 | GEV213_R0390_0053 | 104 | 53.73 | UP | UD3 | 90 | LM | R0390 | GE1 | 6.256667 | 25.45 | 25.44 | 25.44667 | 159.2113 | 145 |  |  |  | TG 5 phase I | I | 2004-05-05 | 2004-06-16 |  | -1 | 6.385 |  |  | 6.385 | [7 empty] | 40.10393 |  | 40.10393 |  |  |  | 0 |  |  | 202 | 1 | 1 |  | t | [7 empty] | 1.15 |  | 14.08 |  | 13.49 | [5 empty] | ST on 100 kN MAYES and CA on 250 kN MTS, UP | l, d | h | n |  | fan in CA | d, RT | OB_TG5_R009/OB_TG5_R007 | Load in residual strength test was not recorded (intended as RSTT20) | x | [11 empty] | Clip gauge: HBM, Middle, Center, BTB | CG, M, C, BTB | 50
1816 | GEV213_R0390_0054 | 104 | 53.73 | UP | UD3 | 90 | LM | R0390 | GE1 | 6.273333 | 25.48 | 25.43 | 25.46333 | 159.74 | 145 |  |  |  | TG 5 phase I | I | 2004-05-05 | 2004-06-07 | RSTT50 | -1 | 5.925 |  | 5.925 | 4.017 | [7 empty] | 37.09153 | 37.09153 | 25.14712 |  |  |  | 2741.429 |  |  | 25002 | 2 | 2 |  | t | [7 empty] | 2.91 |  | 13.53 |  | 14.16 |  |  |  | 0.002741429 | #DIV/0! | ST on 100 kN MAYES and CA on 250 kN MTS, UP | l, d | h | n |  | fan in CA | d, RT | OB_TG5_O002/OB_TG5_R009 | Strain was below 2500 με |  |  |  |  | x | [7 empty] | Clip gauge: HBM, Middle, Center, BTB | CG, M, C, BTB | 50
1815 | GEV213_R0390_0056 | 104 | 53.73 | UP | UD3 | 90 | LM | R0390 | GE1 | 6.29 | 25.58 | 25.53 | 25.56 | 160.7724 | 145 |  |  |  | TG 5 phase I | I | 2004-05-05 | 2004-06-16 | RSTT35 | -1 | 8.262093636 |  | 8.262093636 | 6.447 | [7 empty] | 51.39 | 51.39 | 40.10017 |  |  |  | 3626.676 |  |  | 352 | 1 | 1 |  | t | [7 empty] | 1.15 |  | 14.17 |  | 13.44 |  |  |  | 0.003626676 | #DIV/0! | ST on 100 kN MAYES and CA on 250 kN MTS, UP | l, d | h | n |  | fan in CA | d, RT | OB_TG5_O002/OB_TG5_R009 | [5 empty] | x | [7 empty] | Clip gauge: HBM, Middle, Center, BTB | CG, M, C, BTB | 50
1814 | GEV213_R0390_0058 | 104 | 53.73 | UP | UD3 | 90 | LM | R0390 | GE1 | 6.286667 | 25.56 | 25.52 | 25.54 | 160.5615 | 145 |  |  |  | TG 5 phase I | I | 2004-05-05 | 2004-06-07 | RSTT50 | -1 | 8.1125 |  | 8.1125 | 4.038 | [7 empty] | 50.52582 | 50.52582 | 25.14925 |  |  |  | 3685.326 |  |  | 25002 | 2 | 2 |  | t | [7 empty] | 2.91 |  | 13.71 |  | 13.82 |  |  |  | 0.003685326 | #DIV/0! | ST on 100 kN MAYES and CA on 250 kN MTS, UP | l, d | h | n |  | fan in CA | d, RT | OB_TG5_O002/OB_TG5_R009 | [5 empty] | x | [7 empty] | Clip gauge: HBM, Middle, Center, BTB | CG, M, C, BTB | 50
1813 | GEV213_R0390_0059 | 104 | 53.73 | UP | UD3 | 90 | LM | R0390 | GE1 | 6.303333 | 25.56 | 25.55 | 25.55333 | 161.0712 | 145 |  |  |  | TG 5 phase I | I | 2004-05-05 | 2004-06-07 | RSTT20 | -1 | 7.5375 |  | 7.5375 | 4.05 | [7 empty] | 46.79608 | 46.79608 | 25.14416 |  |  |  | 3566.775 |  |  | 10002 | 2 | 2 |  | t | [7 empty] | 2.91 |  | 13.12 |  | 14.16 |  |  |  | 0.003566775 | #DIV/0! | ST on 100 kN MAYES and CA on 250 kN MTS, UP | l, d | h | n |  | fan in CA | d, RT | OB_TG5_O002/OB_TG5_R009 | Coupon surface not smooth |  |  |  |  | x | [7 empty] | Clip gauge: HBM, Middle, Center, BTB | CG, M, C, BTB | 50
1812 | GEV213_R0390_0060 | 104 | 53.73 | UP | UD3 | 90 | LM | R0390 | GE1 | 6.32 | 25.6 | 25.54 | 25.57 | 161.6024 | 145 |  |  |  | TG 5 phase I | I | 2004-05-05 | 2004-06-07 | RSTT20 | -1 | 7.025 |  | 7.025 | 4.063 | [7 empty] | 43.47089 | 43.47089 | 25.14195 |  |  |  | 3080.857 |  |  | 10002 | 2 | 2 |  | t | [7 empty] | 2.91 |  | 14.11 |  | 13.35 |  |  |  | 0.003080857 | #DIV/0! | ST on 100 kN MAYES and CA on 250 kN MTS, UP | l, d | h | n |  | fan in CA | d, RT | OB_TG5_O002/OB_TG5_R009 | [5 empty] | x | [7 empty] | Clip gauge: HBM, Middle, Center, BTB | CG, M, C, BTB | 50
1811 | GEV213_R0390_0064 | 104 | 53.73 | UP | UD3 | 90 | LM | R0390 | GE1 | 6.323333 | 25.11 | 25.05 | 25.08333 | 158.6103 | 145 |  |  |  | TG 5 phase I | I | 2004-05-21 | 2004-06-16 | RSTT35 | -1 | 8.425 |  | 8.425 | 6.361 | [7 empty] | 53.11762 | 53.11762 | 40.10459 |  |  |  | 3908.581 |  |  | 352 | 1 | 1 |  | t | [7 empty] | 1.15 |  | 13.59 |  | 13.12 |  |  |  | 0.003908581 | #DIV/0! | ST on 100 kN MAYES and CA on 250 kN MTS, UP | l, d | h | n |  | fan in CA | d, RT | OB_TG5_O002/OB_TG5_R009 | [5 empty] | x | [7 empty] | Clip gauge: HBM, Middle, Center, BTB | CG, M, C, BTB | 50
1810 | GEV213_R0390_0065 | 104 | 53.73 | UP | UD3 | 90 | LM | R0390 | GE1 | 6.353333 | 25.26 | 25.22 | 25.24 | 160.3581 | 145 |  |  |  | TG 5 phase I | I | 2004-05-21 | 2004-06-16 | RSTT50 | -1 | 8.1875 |  | 8.1875 | 6.431 | [7 empty] | 51.05759 | 51.05759 | 40.10398 |  |  |  | 3740.483 |  |  | 502 | 1 | 1 |  | t | [7 empty] | 1.15 |  | 13.65 |  | 12.9 |  |  |  | 0.003740483 | #DIV/0! | ST on 100 kN MAYES and CA on 250 kN MTS, UP | l, d | h | n |  | fan in CA | d, RT | OB_TG5_O002/OB_TG5_R009 | [5 empty] | x | [7 empty] | Clip gauge: HBM, Middle, Center, BTB | CG, M, C, BTB | 50
1809 | GEV213_R0390_0066 | 104 | 53.73 | UP | UD3 | 90 | LM | R0390 | GE1 | 6.343333 | 25.29 | 25.28 | 25.28667 | 160.4018 | 145 |  |  |  | TG 5 phase I | I | 2004-05-25 | 2004-06-16 | RSTT50 | -1 | 8.85 |  | 8.85 | 6.432 | [7 empty] | 55.17396 | 55.17396 | 40.09931 |  |  |  | 3955.123 |  |  | 502 | 1 | 1 |  | t | [7 empty] | 1.15 |  | 13.95 |  | 13.1 |  |  |  | 0.003955123 | #DIV/0! | ST on 100 kN MAYES and CA on 250 kN MTS, UP | l, d | h | n |  | fan in CA | d, RT | OB_TG5_O002/OB_TG5_R009 | [5 empty] | x | [7 empty] | Clip gauge: HBM, Middle, Center, BTB | CG, M, C, BTB | 50
1808 | GEV213_R0390_0069 | 104 | 53.73 | UP | UD3 | 90 | LM | R0390 | GE1 | 6.313333 | 25.45 | 25.42 | 25.44 | 160.6112 | 145 |  |  |  | TG 5 phase I | I | 2004-05-25 | 2004-06-18 |  | -1 |  |  |  | 2.825 | [7 empty] | 17.58906 |  | 17.58906 |  |  |  | 0 |  |  | 200002 | 3 | 3 |  | t | [7 empty] | 5.96 |  | 13.78 |  | 14.03 | [5 empty] | ST on 100 kN MAYES and CA on 250 kN MTS, UP | l, d | h | n |  | fan in CA | d, RT | OB_TG5_R009/OB_TG5_R007 | Strain was below 2500 με. Load recording in RST was erroneous (intended as RSTT20) | x |  |  |  | x | [7 empty] | Clip gauge: HBM, Middle, Center, BTB | CG, M, C, BTB | 50
1807 | GEV213_R0390_0070 | 104 | 53.73 | UP | UD3 | 90 | LM | R0390 | GE1 | 6.3 | 25.47 | 25.46 | 25.46667 | 160.44 | 145 |  |  |  | TG 5 phase I | I | 2004-05-25 | 2004-06-18 |  | -1 |  |  |  | 2.822 | [7 empty] | 17.58913 |  | 17.58913 |  |  |  | 0 |  |  | 200002 | 3 | 3 |  | t | [7 empty] | 5.96 |  | 14.65 |  | 14.14 | [5 empty] | ST on 100 kN MAYES and CA on 250 kN MTS, UP | l, d | h | n |  | fan in CA | d, RT | OB_TG5_R009/OB_TG5_R007 | Strain was below 2500 με. The clip gauge measurements were in bad agreement. Load recording in RST was erroneous (intended as RSTT20) | x |  |  |  | x | [7 empty] | Clip gauge: HBM, Middle, Center, BTB | CG, M, C, BTB | 50
1806 | GEV213_R0390_0071 | 104 | 53.73 | UP | UD3 | 90 | LM | R0390 | GE1 | 6.256667 | 25.46 | 25.45 | 25.45333 | 159.253 | 145 |  |  |  | TG 5 phase I | I | 2004-05-25 | 2004-06-26 |  | -1 | 2.801 |  |  | 2.801 | [7 empty] | 17.58836 |  | 17.58836 |  |  |  | 0 | [6 empty] | t | [7 empty] | 5.96 |  | 14.41 | [7 empty] | ST on 100 kN MAYES and CA on 250 kN MTS, UP | l, d | h | n |  | fan in CA | d, RT | OB_TG5_R009/OB_TG5_R007 | Strain was below 2500 με. Stopped and failed at n=219929 due to a test rig malfunction | x |  |  |  | x | [7 empty] | Clip gauge: HBM, Middle, Center, BTB | CG, M, C, BTB | 50
1805 | GEV213_R0390_0085 | 104 | 53.73 | UP | UD3 | 90 | LM | R0390 | GE1 | 6.27 | 25.53 | 25.48 | 25.5 | 159.885 | 145 |  |  |  | TG 5 phase I | I | 2004-06-15 | 2004-07-16 |  | -1 | 2.812 |  |  | 2.812 | [7 empty] | 17.58764 |  | 17.58764 |  |  |  | 0 |  |  |  | 3 | 3 |  | t | [7 empty] | 5.96 |  | 14.34 | [7 empty] | ST on 100 kN MAYES and CA on 250 kN MTS, UP | l, d | h | n |  | fan in CA | d, RT | OB_TG5_R009/OB_TG5_R007 | Failed at n=5738 due to test rig malfunction. Strain was below 2500 με | x |  |  |  | x | [7 empty] | Clip gauge: HBM, Middle, Center, BTB | CG, M, C, BTB | 50
1804 | GEV213_R0390_0086 | 104 | 53.73 | UP | UD3 | 90 | LM | R0390 | GE1 | 6.253333 | 25.25 | 25.21 | 25.23333 | 157.7924 | 145 |  |  |  | TG 5 phase I | I | 2004-06-15 | 2004-07-09 |  | -1 | 2.776 |  |  | 2.776 | [7 empty] | 17.59273 |  | 17.59273 |  |  |  | 0 |  |  |  | 3 | 3 |  | t | [7 empty] | 5.96 |  | 14.19 | [7 empty] | ST on 100 kN MAYES and CA on 250 kN MTS, UP | l, d | h | n |  | fan in CA | d, RT | OB_TG5_R009/OB_TG5_R007 | Failed at n=23430 due to test rig malfunction. Strain was below 2500 με | x | [11 empty] | Clip gauge: HBM, Middle, Center, BTB | CG, M, C, BTB | 50
1803 | GEV213_R0390_0087 | 104 | 53.73 | UP | UD3 | 90 | LM | R0390 | GE1 | 6.196667 | 25.36 | 25.32 | 25.34333 | 157.0442 | 145 |  |  |  | TG 5 phase I | I | 2004-06-15 | 2004-07-12 |  | -1 | 2.762 |  |  | 2.762 | [7 empty] | 17.58741 |  | 17.58741 |  |  |  | 0 |  |  |  | 3 | 3 |  | t | [7 empty] | 5.96 |  | 14.47 | [7 empty] | ST on 100 kN MAYES and CA on 250 kN MTS, UP | l, d | h | n |  | fan in CA | d, RT | OB_TG5_R009/OB_TG5_R007 | Failed at n=14182 due to test rig malfunction. Strain was below 2500 με | x |  |  |  | x | [7 empty] | Clip gauge: HBM, Middle, Center, BTB | CG, M, C, BTB | 50
1802 | GEV213_R0390_0044 | 104 | 53.73 | UP | UD3 | 90 | LM | R0390 | GE1 | 6.393333 | 25.51 | 25.48 | 25.5 | 163.03 | 145 |  |  |  | TG 2 phase I | I | 2004-06-15 | 2004-06-16 | CA | 0.1 | 5.07 |  |  | 5.07 |  | 0.221938 |  | 0.221938 |  |  |  | 31.09857 |  | 31.09857 |  |  |  | 0 |  |  | 155609 | 2 | 2 |  | t | [7 empty] | 3.1 |  | 13.88 | [7 empty] | 250 kN MTS, UP | l | h | n |  | fan with cooling | d, RT | OB_TG2_R021 | Strain was below 2500 με |  |  |  |  | x | [7 empty] | Strain gauge: HBM 6/350 LY11, Middle, Center, BTB | SG, M, C, BTB | 50
1801 | GEV213_R0390_0082 | 104 | 53.73 | UP | UD3 | 90 | LM | R0390 | GE1 | 6.293333 | 25.46 | 25.42 | 25.42 | 159.9765 | 145 |  |  |  | TG 2 phase I | I | 2004-06-16 | 2004-06-17 | CA | 0.1 | 4.978 |  |  | 4.978 | [7 empty] | 31.11706 |  | 31.11706 |  |  |  | #DIV/0! |  |  | 54558 | 2 | 2 |  | t | [7 empty] | 3.1 | [9 empty] | 250 kN MTS, UP | l | h | n |  | fan | d, RT | OB_TG2_R021 | [5 empty] | x | [9 empty] | 50
1800 | GEV213_R0390_0061 | 104 | 53.73 | UP | UD3 | 90 | LM | R0390 | GE1 | 6.34 | 25.2 | 25.16 | 25.17667 | 159.6201 | 145 |  |  |  | TG 2 phase I | I | 2004-06-17 | 2004-06-17 | CA | 0.1 | 4.964 |  |  | 4.964 | [7 empty] | 31.09885 |  | 31.09885 |  |  |  | #DIV/0! |  |  | 35879 | 2 | 2 |  | t | [7 empty] | 3.1 | [9 empty] | 250 kN MTS, UP | l | h | n |  | fan | d, RT | OB_TG2_R021 | [5 empty] | x | [9 empty] | 50
1799 | GEV213_R0310_0017 | 122 | 56.59 | UP | UD3 | 10 | LM | R0310 | GE1 | 6.166667 | 25.13 | 25.09 | 25.11 | 154.845 | 145 |  |  |  | TG 2 phase I | I | 2004-07-05 | 2004-07-05 | CA | 0.1 | 43.8083 |  |  | 43.8083 |  | 0.9194106667 |  | 0.9194106667 |  |  |  | 282.9171 |  | 282.9171 |  |  |  | 0 |  |  | 1033 | 1 | 1 |  | t | [7 empty] | 1.5 |  | 36.71 | [7 empty] | 250 kN MTS, UP | l | h | n | 34.22 | fan | d, RT | OB_TG2_R030 | Test was stopped when edge effects started | [12 empty] | Strain gauge: HBM 6/350 LY11, Middle, Center, BTB | SG, M, C, BTB | 120
1798 | GEV213_R0310_0018 | 122 | 56.59 | UP | UD3 | 10 | LM | R0310 | GE1 | 6.076667 | 25.12 | 25.07 | 25.09 | 152.4636 | 145 |  |  |  | TG 2 phase I | I | 2004-07-05 | 2004-07-05 | CA | 0.1 | 43.1347 |  |  | 43.1347 |  | 0.894851625 |  | 0.894851625 |  |  |  | 282.9181 |  | 282.9181 |  |  |  | 0 |  |  | 1175 | 1 | 1 |  | t | [7 empty] | 1.5 |  | 36.2 | [7 empty] | 250 kN MTS, UP | l | h | n |  | fan | d, RT | OB_TG2_R030 | Test was stopped when edge effects started | [12 empty] | Strain gauge: HBM 6/350 LY11, Middle, Center, BTB | SG, M, C, BTB | 120
1797 | GEV213_R0310_0016 | 122 | 56.59 | UP | UD3 | 10 | LM | R0310 | GE1 | 6.153333 | 25.25 | 25.19 | 25.22667 | 155.2281 | 145 |  |  |  | TG 2 phase I | I | 2004-07-06 | 2004-07-06 | CA | 0.1 | 43.9167 |  |  | 43.9167 |  | 0.904301 |  | 0.904301 |  |  |  | 282.9172 |  | 282.9172 |  |  |  | 0 |  |  | 1533 | 1 | 1 |  | t | [7 empty] | 1.5 |  | 36.66 | [7 empty] | 250 kN MTS, UP | l | h | n | 31.82 | fan | d, RT | OB_TG2_R030 | Test was stopped when edge effects started | [12 empty] | Strain gauge: HBM 6/350 LY11, Middle, Center, BTB | SG, M, C, BTB | 120
1796 | GEV213_R0310_0019 | 122 | 56.59 | UP | UD3 | 10 | LM | R0310 | GE1 | 6.126667 | 25.2 | 25.19 | 25.19333 | 154.3512 | 145 |  |  |  | TG 2 phase I | I | 2004-07-06 | 2004-07-06 | CA | 0.1 | 43.686 |  |  | 43.686 |  | 0.8984888889 |  | 0.8984888889 |  |  |  | 283.03 |  | 283.03 |  |  |  | 0 |  |  | 1362 | 1 | 1 |  | t | [7 empty] | 1.5 |  | 36.31 | [7 empty] | 250 kN MTS, UP | l | h | n |  | fan | d, RT | OB_TG2_R030 | Test was stopped when edge effects started | [12 empty] | Strain gauge: HBM 6/350 LY11, Middle, Center, BTB | SG, M, C, BTB | 120
1795 | GEV213_R0310_0020 | 122 | 56.59 | UP | UD3 | 10 | LM | R0310 | GE1 | 6.213333 | 25.24 | 25.22 | 25.23 | 156.7624 | 145 |  |  |  | TG 2 phase I | I | 2004-07-06 | 2004-07-06 | CA | 0.1 | 44.351 |  |  | 44.351 |  | 0.879794 |  | 0.879794 |  |  |  | 282.9186 |  | 282.9186 |  |  |  | 0 |  |  | 1194 | 1 | 1 |  | t | [7 empty] | 1.5 |  | 36.4 | [7 empty] | 250 kN MTS, UP | l | h | n |  | fan | d, RT | OB_TG2_R030 | Test was stopped when edge effects started | [12 empty] | Strain gauge: HBM 6/350 LY11, Middle, Center, BTB | SG, M, C, BTB | 120
1794 | GEV213_R0360_0015 | 122 | 56.59 | UP | UD3 | 60 | LM | R0360 | GE1 | 6.053333 | 25.21 | 25.18 | 25.19333 | 152.5036 | 145 |  |  |  | TG 2 phase I | I | 2004-07-07 | 2004-07-07 | CA | 0.1 | 8.288 |  |  | 8.288 |  | 0.43837725 |  | 0.43837725 |  |  |  | 54.34624 |  | 54.34624 |  |  |  | 0 |  |  | 2358 | 1B | 1 |  | t | [7 empty] | 2 |  | 13.87 | [7 empty] | 250 kN MTS, UP | l | h | n |  | fan | d, RT | OB_TG2_R030 | [13 empty] | Strain gauge: HBM 6/350 LY11, Middle, Center, BTB | SG, M, C, BTB | 50
1793 | GEV213_R0360_0016 | 122 | 56.59 | UP | UD3 | 60 | LM | R0360 | GE1 | 6.053333 | 25.21 | 25.17 | 25.19333 | 152.5036 | 145 |  |  |  | TG 2 phase I | I | 2004-07-06 | 2004-07-06 | CA | 0.1 | 8.288 |  |  | 8.288 |  | 0.456394 |  | 0.456394 |  |  |  | 54.34624 |  | 54.34624 |  |  |  | 0 |  |  | 3709 | 1B | 1 |  | t | [7 empty] | 1 |  | 13.55 | [7 empty] | 250 kN MTS, UP | l | h | n |  | fan | d, RT | OB_TG2_R030 | [13 empty] | Strain gauge: HBM 6/350 LY11, Middle, Center, BTB | SG, M, C, BTB | 50
1792 | GEV213_R0360_0017 | 122 | 56.59 | UP | UD3 | 60 | LM | R0360 | GE1 | 6.066667 | 25.2 | 25.19 | 25.19667 | 152.8598 | 145 |  |  |  | TG 2 phase I | I | 2004-07-07 | 2004-07-07 | CA | 0.1 | 8.3074 |  |  | 8.3074 |  | 0.423931 |  | 0.423931 |  |  |  | 54.34654 |  | 54.34654 |  |  |  | 0 |  |  | 3972 | 1B | 1 |  | t | [7 empty] | 2 |  | 14.49 | [7 empty] | 250 kN MTS, UP | l | h | n |  | fan | d, RT | OB_TG2_R030 | [13 empty] | Strain gauge: HBM 6/350 LY11, Middle, Center, BTB | SG, M, C, BTB | 50
1791 | GEV213_R0360_0018 | 122 | 56.59 | UP | UD3 | 60 | LM | R0360 | GE1 | 6.136667 | 25.21 | 25.21 | 25.21 | 154.7054 | 145 |  |  |  | TG 2 phase I | I | 2004-07-07 | 2004-07-07 | CA | 0.1 | 8.4076 |  |  | 8.4076 |  | 0.43712475 |  | 0.43712475 |  |  |  | 54.34588 |  | 54.34588 |  |  |  | 0 |  |  | 2416 | 1B | 1 |  | t | [7 empty] | 2 |  | 13.93 | [7 empty] | 250 kN MTS, UP | l | h | n | 27.32 | fan | d, RT | OB_TG2_R030 | [13 empty] | Strain gauge: HBM 6/350 LY11, Middle, Center, BTB | SG, M, C, BTB | 50
1790 | GEV213_R0360_0019 | 122 | 56.59 | UP | UD3 | 60 | LM | R0360 | GE1 | 6.056667 | 25.2 | 25.19 | 25.19333 | 152.5876 | 145 |  |  |  | TG 2 phase I | I | 2004-07-07 | 2004-07-07 | CA | 0.1 | 8.2926 |  |  | 8.2926 |  | 0.415884 |  | 0.415884 |  |  |  | 54.34648 |  | 54.34648 |  |  |  | 0 |  |  | 3964 | 1B | 1 |  | t | [7 empty] | 1.5 |  | 14.62 | [7 empty] | 250 kN MTS, UP | l | h | n | 27.03 | fan | d, RT | OB_TG2_R030 | [13 empty] | Strain gauge: HBM 6/350 LY11, Middle, Center, BTB | SG, M, C, BTB | 50
1789 | GEV213_R0390_0045 | 104 | 53.73 | UP | UD3 | 90 | LM | R0390 | GE1 | 6.303333 | 25.37 | 25.36 | 25.36667 | 159.8946 | 145 |  |  |  | TG 2 phase I | I | 2004-07-07 | 2004-07-07 | CA | 0.1 | 5.036 |  |  | 5.036 |  | 0.209192 |  | 0.209192 |  |  |  | 31.49576 |  | 31.49576 |  |  |  | 0 |  |  | 90546 | 2 | 2 |  | t | [7 empty] | 3.1 |  | 14.43 | [7 empty] | 250 kN MTS, UP | l | h | n |  | fan with cooling | d, RT | OB_TG2_R021 | Strain was below 2500 με |  |  |  |  | x | [7 empty] | Strain gauge: HBM 6/350 LY11, Middle, Center, BTB | SG, M, C, BTB | 50
1788 | GEV213_R0390_0361 | 156 | 51.25 | UP | UD3 | 90 | LM | R0390 | GE1 | 6.35 | 25.36 | 25.35 | 25.35667 | 161.0148 | 145 |  |  |  | TG 2 phase I | I | 2004-07-02 | 2004-07-02 | [19 empty] | #DIV/0! | [24 empty] | 250 kN MTS, UP | [5 empty] | d, RT |  | Failed due to a mistake in machine handling | x
1787 | GEV207_R0460_0016 | 156 | 51.25 | UP | MD2 | 60 | LM | R0460 | GE1 | 6.42 | 25.27 | 25.23 | 25.25333 | 162.1264 | 150 |  |  |  | TG 2 phase I | I | 2004-07-08 | 2004-07-08 | CA | -1 | 15.437 |  |  | 15.437 |  | 0.5735576667 |  | 0.5735576667 |  |  |  | 95.21583 |  | 95.21583 |  |  |  | 0 |  |  | 6177 | 1B | 1B |  | t | [7 empty] | 0.6 |  | 18.8 | 17.29 | [6 empty] | 250 kN MTS, UP | l | h | n | 30.01 | fan | d, RT | OB_TG2_R030 | Test interrupted once and was restarted | [12 empty] | Strain gauge: HBM 6/350 LY11, Middle, Center, BTB | SG, M, C, BTB | 100
1786 | GEV207_R0460_0017 | 156 | 51.25 | UP | MD2 | 60 | LM | R0460 | GE1 | 6.413333 | 25.26 | 25.26 | 25.26 | 162.0008 | 150 |  |  |  | TG 2 phase I | I | 2004-07-08 | 2004-07-08 | CA | -1 | 18.376 |  |  | 18.376 |  | 0.7339905 |  | 0.7339905 |  |  |  | 113.4315 |  | 113.4315 |  |  |  | 0 |  |  | 1297 | 1 | 4 |  | t | [7 empty] | 0.6 |  | 19.08 | 16.45 | [6 empty] | 250 kN MTS, UP | l | h | n | 36 | fan | d, RT | OB_TG2_R030 | Test interrupted during slow segments and was restarted |  |  |  | x | [8 empty] | Strain gauge: HBM 6/350 LY11, Middle, Center, BTB | SG, M, C, BTB | 100
1785 | GEV207_R0460_0018 | 156 | 51.25 | UP | MD2 | 60 | LM | R0460 | GE1 | 6.546667 | 25.28 | 25.24 | 25.26 | 165.3688 | 150 |  |  |  | TG 2 phase I | I | 2004-07-08 | 2004-07-08 | CA | -1 | 18.758 |  |  | 18.758 |  | 0.7422652 |  | 0.7422652 |  |  |  | 113.4313 |  | 113.4313 |  |  |  | 0 |  |  | 1601 | 1 | 4 |  | t | [7 empty] | 0.6 |  | 18.39 | 16.16 | [6 empty] | 250 kN MTS, UP | l | h | n |  | fan | d, RT | OB_TG2_R030 | [13 empty] | Strain gauge: HBM 6/350 LY11, Middle, Center, BTB | SG, M, C, BTB | 100
1784 | GEV207_R0460_0019 | 156 | 51.25 | UP | MD2 | 60 | LM | R0460 | GE1 | 6.503333 | 25.27 | 25.21 | 25.24333 | 164.1658 | 150 |  |  |  | TG 2 phase I | I | 2004-07-08 | 2004-07-08 | CA | -1 | 18.622 |  |  | 18.622 |  | 0.733542 |  | 0.733542 |  |  |  | 113.4341 |  | 113.4341 |  |  |  | 0 |  |  | 1587 | 1 | 4 |  | t | [7 empty] | 0.6 |  | 18.97 | 16.49 | [6 empty] | 250 kN MTS, UP | l | h | n |  | fan | d, RT | OB_TG2_R030 | [13 empty] | Strain gauge: HBM 6/350 LY11, Middle, Center, BTB | SG, M, C, BTB | 100
1783 | GEV207_R0460_0020 | 156 | 51.25 | UP | MD2 | 60 | LM | R0460 | GE1 | 6.513333 | 25.24 | 25.23 | 25.23667 | 164.3748 | 150 |  |  |  | TG 2 phase I | I | 2004-07-08 | 2004-07-08 | CA | -1 | 18.646 |  |  | 18.646 |  | 0.73885225 |  | 0.73885225 |  |  |  | 113.4359 |  | 113.4359 |  |  |  | 0 |  |  | 1616 | 1 | 4 |  | t | [7 empty] | 0.6 |  | 18.55 | 16.27 | [6 empty] | 250 kN MTS, UP | l | h | n |  | fan | d, RT | OB_TG2_R030 | [13 empty] | Strain gauge: HBM 6/350 LY11, Middle, Center, BTB | SG, M, C, BTB | 100
1782 | GEV213_R0390_0297 | 112 | 55.05 | UP | UD3 | 90 | LM | R0390 | GE1 | 6.073333 | 24.97 | 24.93 | 24.95667 | 151.5702 | 145 |  |  |  | TG 2 phase I | I | 2004-07-13 | 2004-07-13 | [19 empty] | #DIV/0! | [24 empty] | 250 kN MTS, UP | [5 empty] | d, RT |  | Failed during test machine check | x | [11 empty] | Strain gauge: HBM 6/350 LY11, Middle, Center, BTB | SG, M, C, BTB
1781 | GEV213_R0390_0042 | 104 | 53.73 | UP | UD3 | 90 | LM | R0390 | GE1 | 6.433333 | 25.58 | 25.56 | 25.56667 | 164.4789 | 145 |  |  |  | TG 2 phase I | I | 2004-07-13 | 2004-07-13 | [19 empty] | #DIV/0! | [24 empty] | 250 kN MTS, UP | [5 empty] | d, RT |  | Failed during test machine check | x | [11 empty] | Strain gauge: HBM 6/350 LY11, Middle, Center, BTB | SG, M, C, BTB
1780 | GEV213_R0390_0063 | 104 | 53.73 | UP | UD3 | 90 | LM | R0390 | GE1 | 6.52 | 25.04 | 25.03 | 25.03333 | 163.2173 | 145 |  |  |  | TG 2 phase I | I | 2004-07-14 | 2004-07-15 | CA | -1 | 4.291 |  |  | 4.291 | [7 empty] | 26.2901 |  | 26.2901 |  |  |  | #DIV/0! |  |  | 47141 | 2 | 2 |  | t | [7 empty] | 2.67 | [9 empty] | 250 kN MTS, UP | l | h | n |  | fan | d, RT | OB_TG2_R021 | Test interrupted once and was restarted |  |  |  |  | x | [9 empty] | 50
1779 | GEV213_R0300_0005 | 159 | 0 | UP | UD3 | 0 | LM | R0300 | GE1 | 6.253333 | 25.37 | 25.32 | 25.34333 | 158.4803 | 145 |  |  |  | TG 1 phase I | I | 2004-07-27 | 2004-07-27 | CA | 10 | -80 |  |  | -80 |  | -1.244207 |  | -1.244207 |  |  |  | -504.7946 |  | -504.7946 |  |  |  | 0 |  |  | 875 |  | 0 |  | c | [7 empty] | 2 |  |  | 41.02 | [6 empty] | 250 kN MTS, UP | l | h | n |  | fan | d, RT | OB_TG1_R015 | Fan not used for a considerable life fraction |  |  |  | x | [8 empty] | Strain gauge: HBM 6/350 LY11, Middle, Center, BTB | SG, M, C, BTB | 140
1778 | GEV213_R0300_0007 | 159 | 0 | UP | UD3 | 0 | LM | R0300 | GE1 | 6.353333 | 25.17 | 25.16 | 25.16667 | 159.8922 | 145 |  |  |  | TG 1 phase I | I | 2004-07-27 | 2004-07-27 | CA | 10 | -77.563 |  |  | -77.563 |  | -1.185764 |  | -1.185764 |  |  |  | -485.0955 |  | -485.0955 |  |  |  | 0 |  |  | 80 |  | 0 |  | c | [7 empty] | 0.5 |  |  | 41.43 | [6 empty] | 250 kN MTS, UP | l | h | n |  | fan | d, RT | OB_TG1_R015 |  |  |  |  | x | [8 empty] | Strain gauge: HBM 6/350 LY11, Middle, Center, BTB | SG, M, C, BTB | 140
1777 | GEV213_R0390_0101 | 108 | 56.66 | UP | UD3 | 90 | LM | R0390 | GE1 | 6.31 | 25.16 | 25.05 | 25.08667 | 158.2969 | 145 |  |  |  | TG 2 phase I | I | 2004-07-28 | 2004-07-28 | CA | 0.1 | 7.598 |  |  | 7.598 |  | 0.3344885555 |  | 0.3344885555 |  |  |  | 47.99842 |  | 47.99842 |  |  |  | 0 |  |  | 836 | 1 | 1 |  | t | [7 empty] | 1.335 |  | 15.02 | [7 empty] | 250 kN MTS, UP | l | h | n |  | fan | d, RT | OB_TG2_R021 | [5 empty] | x | [7 empty] | Strain gauge: HBM 6/350 LY11, Middle, Center, BTB | SG, M, C, BTB | 50
1776 | GEV213_R0390_0102 | 108 | 56.66 | UP | UD3 | 90 | LM | R0390 | GE1 | 6.31 | 25.37 | 25.31 | 25.35 | 159.9585 | 145 |  |  |  | TG 2 phase I | I | 2004-07-28 | 2004-07-28 | CA | 0.1 | 7.678 |  |  | 7.678 |  | 0.32973675 |  | 0.32973675 |  |  |  | 47.99995 |  | 47.99995 |  |  |  | 0 |  |  | 756 | 1 | 1 |  | t | [7 empty] | 1.335 |  | 15.13 | [7 empty] | 250 kN MTS, UP | l | h | n |  | fan | d, RT | OB_TG2_R021 | [5 empty] | x | [7 empty] | Strain gauge: HBM 6/350 LY11, Middle, Center, BTB | SG, M, C, BTB | 50
1775 | GEV213_R0390_0103 | 108 | 56.66 | UP | UD3 | 90 | LM | R0390 | GE1 | 6.32 | 25.26 | 25.22 | 25.23667 | 159.4957 | 145 |  |  |  | TG 2 phase I | I | 2004-07-28 | 2004-07-28 | CA | 0.1 | 7.656 |  |  | 7.656 |  | 0.337143 |  | 0.337143 |  |  |  | 48.00128 |  | 48.00128 |  |  |  | 0 |  |  | 113 | 1 | 1 |  | t | [7 empty] | 1.335 |  | 14.93 | [7 empty] | 250 kN MTS, UP | l | h | n |  | fan | d, RT | OB_TG2_R021 | [5 empty] | x | [7 empty] | Strain gauge: HBM 6/350 LY11, Middle, Center, BTB | SG, M, C, BTB | 50
1774 | GEV213_R0390_0104 | 108 | 56.66 | UP | UD3 | 90 | LM | R0390 | GE1 | 6.306667 | 25.23 | 25.21 | 25.22 | 159.0541 | 145 |  |  |  | TG 2 phase I | I | 2004-07-28 | 2004-07-28 | CA | 0.1 | 7.635 |  |  | 7.635 |  | 0.33557875 |  | 0.33557875 |  |  |  | 48.00252 |  | 48.00252 |  |  |  | 0 |  |  | 83 | 1 | 1 |  | t | [7 empty] | 1.335 |  | 14.92 | [7 empty] | 250 kN MTS, UP | l | h | n |  | fan | d, RT | OB_TG2_R021 | [5 empty] | x | [7 empty] | Strain gauge: HBM 6/350 LY11, Middle, Center, BTB | SG, M, C, BTB | 50
1773 | GEV213_R0390_0105 | 108 | 56.66 | UP | UD3 | 90 | LM | R0390 | GE1 | 6.276667 | 25.26 | 25.22 | 25.24 | 158.4231 | 145 |  |  |  | TG 2 phase I | I | 2004-07-28 | 2004-07-28 | CA | 0.1 | 7.604 |  |  | 7.604 |  | 0.316636 |  | 0.316636 |  |  |  | 47.99806 |  | 47.99806 |  |  |  | 0 |  |  | 4 | 1 | 1 |  | t | [7 empty] | 0.02 |  | 15.64 | [7 empty] | 250 kN MTS, UP | l | h | n |  | fan | d, RT | OB_TG2_R021 | Failed during the first slow segments |  |  |  |  | x | [7 empty] | Strain gauge: HBM 6/350 LY11, Middle, Center, BTB | SG, M, C, BTB | 50
1772 | GEV213_R0390_0107 | 108 | 56.66 | UP | UD3 | 90 | LM | R0390 | GE1 | 6.27 | 25.22 | 25.21 | 25.21667 | 158.1085 | 145 |  |  |  | TG 2 phase I | I | 2004-07-30 | 2004-07-31 | CA | -1 | 2.797 |  |  | 2.797 |  | 0.107255 |  | 0.107255 |  |  |  | 17.69038 |  | 17.69038 |  |  |  | 0 |  |  | 470047 | 3 | 3 |  | t | [7 empty] | 5.89 |  | 16.06 | 16.22 | [6 empty] | 250 kN MTS, UP | l | h | n |  | fan | d, RT | OB_TG2_R021 | Strain was below 2500 με |  |  |  |  | x | [7 empty] | Strain gauge: HBM 6/350 LY11, Middle, Center, BTB | SG, M, C, BTB | 50
1771 | GEV213_R0300_0010 | 159 | 0 | UP | UD3 | 0 | LM | R0300 | GE1 | 6.32 | 25.39 | 25.36 | 25.37333 | 160.3595 | 145 |  |  |  | TG 1 phase I | I | 2004-08-02 | 2004-08-02 | CA | 10 | -76.011 |  |  | -76.011 |  | -1.142213 |  | -1.142213 |  |  |  | -474.0038 |  | -474.0038 |  |  |  | 0 |  |  | 18595 |  | 0 |  | c | [7 empty] | 0.6 |  |  | 41.97 | [6 empty] | 250 kN MTS, UP | l | h | n | 34.39 | fan | d, RT | OB_TG1_R015 | f raised from 0.2 to 0.4 and then to 0.6 Hz during the test. Temperature not recorded near failure | [12 empty] | Strain gauge: HBM 6/350 LY11, Middle, Center, BTB | SG, M, C, BTB | 140
1770 | GEV213_R0300_0011 | 159 | 0 | UP | UD3 | 0 | LM | R0300 | GE1 | 6.396667 | 25.29 | 25.28 | 25.28667 | 161.7504 | 145 |  |  |  | TG 1 phase I | I | 2004-08-04 | 2004-08-06 | CA | 10 | -76.67 |  |  | -76.67 |  | -1.151391 |  | -1.151391 |  |  |  | -474.002 |  | -474.002 |  |  |  | 0 |  |  | 78266 |  | 0 |  | c | [7 empty] | 0.6 |  |  | 41.36 | [6 empty] | 250 kN MTS, UP | l | h | n | 38.77 | fan | d, RT | OB_TG1_R015 | Air-conditioning not operating |  |  |  | x | [8 empty] | Strain gauge: HBM 6/350 LY11, Middle, Center, BTB | SG, M, C, BTB | 140
1769 | GEV213_R0360_0014 | 122 | 56.59 | UP | UD3 | 60 | LM | R0360 | GE1 | 6.05 | 25.21 | 25.19 | 25.20333 | 152.4802 | 145 |  |  |  | TG 2 phase I | I | 2004-08-03 | 2004-08-04 | CA | 0.1 | 5.336 |  |  | 5.336 |  | 0.237784 |  | 0.237784 |  |  |  | 34.99472 |  | 34.99472 |  |  |  | 0 |  |  | 229729 | 3 | 2 |  | t | [7 empty] | 4.82 |  | 13.05 | [7 empty] | 250 kN MTS, UP | l | h | n |  | fan with cooling | d, RT | OB_TG2_R030 | Strain was below 2500 με | [12 empty] | Strain gauge: HBM 6/350 LY11, Middle, Center, BTB | SG, M, C, BTB
1768 | GEV213_R0300_0001 | 159 | 0 | UP | UD3 | 0 | LM | R0300 | GE1 | 6.26 | 25.38 | 25.34 | 25.36 | 158.7536 | 145 |  |  |  | TG 1 phase I | I | 2004-07-13 | 2004-07-13 | STC |  | -88.81 |  | -88.81 |  |  | -1.3083 | -1.3083 |  |  |  |  | -559.4204 | -559.4204 |  |  |  |  | -13287.9 |  |  | 1 |  |  |  | c | [6 empty] | 1 |  |  |  | 42.1 |  |  |  |  | #DIV/0! | -0.0132879 | 250 kN MTS, UP | d | h | n |  | n | d, RT | OB_TG1_R015 | One strain gauge not working at failure | [12 empty] | Strain gauge: HBM 6/350 LY11, Middle, Center, BTB | SG, M, C, BTB | 120
1767 | GEV213_R0300_0002 | 159 | 0 | UP | UD3 | 0 | LM | R0300 | GE1 | 6.373333 | 25.1 | 25.07 | 25.08333 | 159.8644 | 145 |  |  |  | TG 1 phase I | I | 2004-07-13 | 2004-07-13 | STC |  | -89.15 |  | -89.15 |  |  | -1.3759 | -1.3759 |  |  |  |  | -557.66 | -557.66 |  |  |  |  | -13558.47 |  |  | 1 |  |  |  | c | [6 empty] | 1 |  |  |  | 41.13 |  |  |  |  | #DIV/0! | -0.01355847 | 250 kN MTS, UP | d | h | n |  | n | d, RT | OB_TG1_R015 | [13 empty] | Strain gauge: HBM 6/350 LY11, Middle, Center, BTB | SG, M, C, BTB | 140
1766 | GEV213_R0300_0003 | 159 | 0 | UP | UD3 | 0 | LM | R0300 | GE1 | 6.41 | 25.16 | 25.15 | 25.15667 | 161.2542 | 145 |  |  |  | TG 1 phase I | I | 2004-07-13 | 2004-07-13 | STC |  | -97.82 |  | -97.82 |  |  | -1.47 | -1.47 |  |  |  |  | -606.6197 | -606.6197 |  |  |  |  | -14405.6 |  |  | 1 |  |  |  | c | [6 empty] | 1 |  |  |  | 42.11 |  |  |  |  | #DIV/0! | -0.0144056 | 250 kN MTS, UP | d | h | n |  | n | d, RT | OB_TG1_R015 | Coupon started slipping near failure | [12 empty] | Strain gauge: HBM 6/350 LY11, Middle, Center, BTB | SG, M, C, BTB | 140
1765 | GEV213_R0300_0004 | 159 | 0 | UP | UD3 | 0 | LM | R0300 | GE1 | 6.31 | 25.36 | 25.36 | 25.36 | 160.0216 | 145 |  |  |  | TG 1 phase I | I | 2004-07-27 | 2004-07-27 | STC |  | -98.94 |  | -98.94 |  |  | -1.501 | -1.501 |  |  |  |  | -618.2915 | -618.2915 |  |  |  |  | -14756.36 |  |  | 1 |  |  |  | c | [6 empty] | 1 |  |  |  | 41.9 |  |  |  |  | #DIV/0! | -0.01475636 | 250 kN MTS, UP | d | h | n |  | n | d, RT | OB_TG1_R015 | Coupon started slipping near failure | [12 empty] | Strain gauge: HBM 6/350 LY11, Middle, Center, BTB | SG, M, C, BTB | 140
1764 | GEV213_R0300_0006 | 159 | 0 | UP | UD3 | 0 | LM | R0300 | GE1 | 6.34 | 25.36 | 25.32 | 25.34 | 160.6556 | 145 |  |  |  | TG 1 phase I | I | 2004-07-27 | 2004-07-27 | STC |  | -87.57 |  | -87.57 |  |  | -1.365 | -1.365 |  |  |  |  | -545.079 | -545.079 |  |  |  |  | -13156.63 |  |  | 1 |  |  |  | c | [6 empty] | 1 |  |  |  | 41.43 |  |  |  |  | #DIV/0! | -0.01315663 | 250 kN MTS, UP | d | h | n |  | n | d, RT | OB_TG1_R015 | [13 empty] | Strain gauge: HBM 6/350 LY11, Middle, Center, BTB | SG, M, C, BTB | 140
1763 | GEV213_R0390_0272 | 112 | 55.05 | UP | UD3 | 90 | LM | R0390 | GE1 | 6.053333 | 25.24 | 25.2 | 25.22 | 152.6651 | 145 |  |  |  | TG 2 phase I | I | 2004-03-15 | 2004-03-15 | STT |  | 8.105 |  | 8.105 | [8 empty] | 53.09008 | 53.09008 |  |  |  |  | 3863.907 |  |  | 1 |  |  |  | t | [6 empty] | 0.25 |  |  | 13.74 | [5 empty] | 0.003863907 | #DIV/0! | 100 kN Mayes DH 100S, UP | d | h | n |  | n | d, RT |  | The 2 strain gauge measurements were in bad agreement | [12 empty] | Strain gauge: HBM 6/350 LY11, Middle, Center, BTB | SG, M, C, BTB | 50
1762 | GEV213_R0390_0273 | 112 | 55.05 | UP | UD3 | 90 | LM | R0390 | GE1 | 6.136667 | 25.11 | 25.1 | 25.10333 | 154.0508 | 145 |  |  |  | TG 2 phase I | I | 2004-03-15 | 2004-03-15 | STT |  | 8.215 |  | 8.215 | [8 empty] | 53.32657 | 53.32657 |  |  |  |  | 3747.475 |  |  | 1 |  |  |  | t | [6 empty] | 0.25 |  |  | 14.23 | [5 empty] | 0.003747475 | #DIV/0! | 100 kN Mayes DH 100S, UP | d | h | n |  | n | d, RT |  | The 2 strain gauge measurements were in bad agreement | [12 empty] | Strain gauge: HBM 6/350 LY11, Middle, Center, BTB | SG, M, C, BTB | 50
1761 | GEV213_R0390_0275 | 112 | 55.05 | UP | UD3 | 90 | LM | R0390 | GE1 | 6.166667 | 25.1 | 25.09 | 25.09667 | 154.7628 | 145 |  |  |  | TG 2 phase I | I | 2004-03-15 | 2004-03-15 | STT |  | 7.88 |  | 7.88 | [8 empty] | 50.91664 | 50.91664 |  |  |  |  | 3663.067 |  |  | 1 |  |  |  | t | [6 empty] | 0.25 |  |  | 13.9 | [5 empty] | 0.003663067 | #DIV/0! | 100 kN Mayes DH 100S, UP | d | h | n |  | n | d, RT |  | The 2 strain gauge measurements were in bad agreement | [12 empty] | Strain gauge: HBM 6/350 LY11, Middle, Center, BTB | SG, M, C, BTB | 50
1760 | GEV213_R0390_0283 | 112 | 55.05 | UP | UD3 | 90 | LM | R0390 | GE1 | 6.016667 | 25.22 | 25.18 | 25.19667 | 151.5999 | 145 |  |  |  | TG 2 phase I | I | 2004-04-05 | 2004-04-05 | STT |  | 8.81 |  | 8.81 | [8 empty] | 58.11348 | 58.11348 |  |  |  |  | 3803.238 |  |  | 1 |  |  |  | t | [6 empty] | 0.25 |  |  | 15.28 | [5 empty] | 0.003803238 | #DIV/0! | 250 kN MTS, UP | d | h | n |  | n | d, RT |  | The 2 strain gauge measurements were in bad agreement | [12 empty] | Strain gauge: HBM 6/350 LY11, Middle, Center, BTB | SG, M, C, BTB | 50
1759 | GEV213_R0390_0284 | 112 | 55.05 | UP | UD3 | 90 | LM | R0390 | GE1 | 6.053333 | 25.09 | 25.08 | 25.08667 | 151.858 | 145 |  |  |  | TG 2 phase I | I | 2004-04-05 | 2004-04-05 | STT |  | 8.25 |  | 8.25 | [8 empty] | 54.32708 | 54.32708 |  |  |  |  | 3683.192 |  |  | 1 |  |  |  | t | [6 empty] | 0.25 |  |  | 14.75 | [5 empty] | 0.003683192 | #DIV/0! | 250 kN MTS, UP | d | h | n |  | n | d, RT |  | The 2 strain gauge measurements were in bad agreement | [12 empty] | Strain gauge: HBM 6/350 LY11, Middle, Center, BTB | SG, M, C, BTB | 50
1758 | GEV207_S0105_006 | 146 | 0 | VUB | MD2 | 0 | LM | S0105 | GE1 | [5 empty] | 250 |  |  |  | TG 2 phase I | I | 2004-05-27 | 2004-05-27 | MA1, STT |  | 48.75183 |  | 48.75183 |  | 8.458862 |  |  |  | -1.030848 | 0.3932588 | [7 empty] | #DIV/0! |  |  | 1 | [6 empty] | 8.458862 | 1.945279 | [13 empty] | 100 kN Biaxial set-up, VUB | l | m | n |  |  | d, RT | OB_TG2_R025/OB_TG2_R036 | Faxial/F90: 5,775/1 | [10 empty] | GEV207_S0100_006, geometry 5 |  | Strain gauge: TML FRA-6, Middle | SG, M
1757 | GEV207_S0105_014 | 143 | 51.99 | VUB | MD2 | 0 | LM | S0105 | GE1 | [5 empty] | 250 |  |  |  | TG 2 phase I | I | 2004-05-27 | 2004-05-27 | MA1, STT |  | 44.45037842 |  | 44.45037842 |  | 7.73468 |  |  |  | -0.9375729 | 0.4721885 | [7 empty] | #DIV/0! |  |  | 1 | [6 empty] | 7.73468 | 1.794556 | [13 empty] | 100 kN Biaxial set-up, VUB | l | m | n |  |  | d, RT | OB_TG2_R025/OB_TG2_R036 | Faxial/F90: 5,775/1 | [10 empty] | GEV207_S0100_014, geometry 5 |  | Strain gauge: TML FRA-6, Middle | SG, M
1756 | GEV207_S0105_015 | 143 | 51.99 | VUB | MD2 | 0 | LM | S0105 | GE1 | [5 empty] | 250 |  |  |  | TG 2 phase I | I | 2004-05-27 | 2004-05-27 | MA1, STT |  | 50.28229 |  | 50.28229 |  | 8.756103516 |  |  |  | -0.7937296 | 0.78769 | [7 empty] | #DIV/0! |  |  | 1 | [6 empty] | 8.756103516 | 2.118134 | [13 empty] | 100 kN Biaxial set-up, VUB | l | m | n |  |  | d, RT | OB_TG2_R025/OB_TG2_R036 | Faxial/F90: 5,775/1 | [10 empty] | GEV207_S0100_015, geometry 5 |  | Strain gauge: TML FRA-6, Middle | SG, M
1755 | GEV207_S0105_007 | 146 | 0 | VUB | MD2 | 0 | LM | S0105 | GE1 | [5 empty] | 250 |  |  |  | TG 2 phase I | I | 2004-05-28 | 2004-05-28 | MA1, STT |  | 46.39435 |  | 46.39435 |  | 17.9657 |  |  |  | -0.0006474803 | 0.7987583 | [7 empty] | #DIV/0! |  |  | 1 | [6 empty] | 17.9657 | 1.454886 | [13 empty] | 100 kN Biaxial set-up, VUB | l | m | n |  |  | d, RT | OB_TG2_R025/OB_TG2_R036 | Faxial/F90: 2.567/1 | [10 empty] | GEV207_S0100_007, geometry 5 |  | Strain gauge: TML FRA-6, Middle | SG, M
1754 | GEV207_S0105_020 | 145 | 0 | VUB | MD2 | 0 | LM | S0105 | GE1 | [5 empty] | 250 |  |  |  | TG 2 phase I | I | 2004-05-28 | 2004-05-28 | MA1, STT |  | 47.89276123 |  | 47.89276123 |  | 18.57727 |  |  |  | 0.09797137 | 0.7813161 | [7 empty] | #DIV/0! |  |  | 1 | [6 empty] | 18.57727 | 1.433608 | [13 empty] | 100 kN Biaxial set-up, VUB | l | m | n |  |  | d, RT | OB_TG2_R025/OB_TG2_R036 | Faxial/F90: 2,567/1 | [10 empty] | GEV207_S0100_020, geometry 5 |  | Strain gauge: TML FRA-6, Middle | SG, M
1753 | GEV207_S0105_021 | 145 | 0 | VUB | MD2 | 0 | LM | S0105 | GE1 | [5 empty] | 250 |  |  |  | TG 2 phase I | I | 2005-05-28 | 2005-05-28 | MA1, STT |  | 43.12134 |  | 43.12134 |  | 16.796875 |  |  |  | -0.01804728 | 0.8695787 | [7 empty] | #DIV/0! |  |  | 1 | [6 empty] | 16.796875 | 1.437669 | [13 empty] | 100 kN Biaxial set-up, VUB | l | m | n |  |  | d, RT | OB_TG2_R025/OB_TG2_R036 | Faxial/F90: 2,567/1 | [10 empty] | GEV207_S0100_021, geometry 5 |  | Strain gauge: TML FRA-6, Middle | SG, M
1752 | GEV207_S0105_008 | 146 | 0 | VUB | MD2 | 0 | LM | S0105 | GE1 | [5 empty] | 250 |  |  |  | TG 2 phase I | I | 2004-05-10 | 2004-05-10 | MA1, STT |  | 48.12164 |  | 48.12164 |  | 6.270142 |  |  |  | -1.196924 | 0.3994959 | [7 empty] | #DIV/0! |  |  | 1 | [6 empty] | 6.270142 | 2.007294 | [13 empty] | 100 kN Biaxial set-up, VUB | l | m | n |  |  | d, RT | OB_TG2_R025/OB_TG2_R036 | Faxial/F90: 7,7/1 | [10 empty] | GEV207_S0100_008, geometry 5 |  | Strain gauge: TML FRA-6, Middle | SG, M
1751 | GEV207_S0105_022 | 145 | 0 | VUB | MD2 | 0 | LM | S0105 | GE1 | [5 empty] | 250 |  |  |  | TG 2 phase I | I | 2004-05-10 | 2004-05-10 | MA1, STT |  | 50.37994 |  | 50.37994 |  | 6.556396 |  |  |  | -0.9932271 | 0.5885255 | [7 empty] | #DIV/0! |  |  | 1 | [6 empty] | 6.556396 | 2.056448 | [13 empty] | 100 kN Biaxial set-up, VUB | l | m | n |  |  | d, RT | OB_TG2_R025/OB_TG2_R036 | Faxial/F90: 7,7/1 | [10 empty] | GEV207_S0100_022, geometry 5 |  | Strain gauge: TML FRA-6, Middle | SG, M
1750 | GEV207_S0105_023 | 145 | 0 | VUB | MD2 | 0 | LM | S0105 | GE1 | [5 empty] | 250 |  |  |  | TG 2 phase I | I | 2004-05-11 | 2004-05-11 | MA1, STT |  | 50.53101 |  | 50.53101 |  | 6.573486328 |  |  |  | -1.241178 | 0.7072453648 | [7 empty] | #DIV/0! |  |  | 1 | [6 empty] | 6.573486328 | 2.290285 | [13 empty] | 100 kN Biaxial set-up, VUB | l | m | n |  |  | d, RT | OB_TG2_R025/OB_TG2_R036 | Faxial/F90: 7,7/1 | [10 empty] | GEV207_S0100_023, geometry 5 |  | Strain gauge: TML FRA-6, Middle | SG, M
1749 | GEV207_S0105_009 | 146 | 0 | VUB | MD2 | 0 | LM | S0105 | GE1 | [5 empty] | 250 |  |  |  | TG 2 phase I | I | 2004-05-11 | 2004-05-11 | MA1, STT |  | 40.29083 |  | 40.29083 |  | 20.96069 |  |  |  | 0.6692104 | 0.9591384 | [7 empty] | #DIV/0! |  |  | 1 | [6 empty] | 20.96069 | 1.145617 | [13 empty] | 100 kN Biaxial set-up, VUB | l | m | n |  |  | d, RT | OB_TG2_R025/OB_TG2_R036 | Faxial/F90: 1,925/1 | [10 empty] | GEV207_S0100_009, geometry 5 |  | Strain gauge: TML FRA-6, Middle | SG, M
1748 | GEV207_S0105_024 | 145 | 0 | VUB | MD2 | 0 | LM | S0105 | GE1 | [5 empty] | 250 |  |  |  | TG 2 phase I | I | 2004-05-12 | 2004-05-12 | MA1, STT |  | 39.19678 |  | 39.19678 |  | 20.1123 |  |  |  | 0.5427947 | 0.8407966 | [7 empty] | #DIV/0! |  |  | 1 | [6 empty] | 20.1123 | 1.060495 | [13 empty] | 100 kN Biaxial set-up, VUB | l | m | n |  |  | d, RT | OB_TG2_R025/OB_TG2_R036 | Faxial/F90: 1,925/1 | [10 empty] | GEV207_S0100_024, geometry 5 |  | Strain gauge: TML FRA-6, Middle | SG, M
1747 | GEV207_S0105_025 | 145 | 0 | VUB | MD2 | 0 | LM | S0105 | GE1 | [5 empty] | 250 |  |  |  | TG 2 phase I | I | 2004-05-12 | 2004-05-12 | MA1, STT |  | 38.63678 |  | 38.63678 |  | 20.1001 |  |  |  | 0.6611083 | 0.8840674 | [7 empty] | #DIV/0! |  |  | 1 | [6 empty] | 20.1001 | 0.9474166 | [13 empty] | 100 kN Biaxial set-up, VUB | l | m | n |  |  | d, RT | OB_TG2_R025/OB_TG2_R036 | Faxial/F90: 1,925/1 | [10 empty] | GEV207_S0100_025, geometry 5 |  | Strain gauge: TML FRA-6, Middle | SG, M
1746 | GEV207_S0105_010 | 146 | 0 | VUB | MD2 | 0 | LM | S0105 | GE1 | [5 empty] | 250 |  |  |  | TG 2 phase I | I | 2004-05-03 | 2004-05-03 | MA1, STT |  | 46.77124 |  | 46.77124 |  | 0 |  |  |  | -1.759155 | 0.2304332 | [7 empty] | #DIV/0! |  |  | 1 | [7 empty] | 2.224796 | [13 empty] | 100 kN Biaxial set-up, VUB | l | m | n |  |  | d, RT | OB_TG2_R025/OB_TG2_R036 | Faxial/F90: 1/0 | [10 empty] | GEV207_S0100_010, geometry 5 |  | Strain gauge: TML FRA-6, Middle | SG, M
1745 | GEV207_S0105_016 | 149 | 0 | VUB | MD2 | 0 | LM | S0105 | GE1 | [5 empty] | 250 |  |  |  | TG 2 phase I | I | 2004-05-04 | 2004-05-04 | MA1, STT |  | 54.28772 |  | 54.28772 |  | 0 |  |  |  | -1.983913 | 0.2010228597 | [7 empty] | #DIV/0! |  |  | 1 | [7 empty] | 2.213769 | [13 empty] | 100 kN Biaxial set-up, VUB | l | m | n |  |  | d, RT | OB_TG2_R025/OB_TG2_R036 | Faxial/F90: 1/0 | [10 empty] | GEV207_S0100_016, geometry 5 |  | Strain gauge: TML FRA-6, Middle | SG, M
1744 | GEV207_S0105_017 | 149 | 0 | VUB | MD2 | 0 | LM | S0105 | GE1 | [5 empty] | 250 |  |  |  | TG 2 phase I | I | 2004-05-04 | 2004-05-04 | MA1, STT |  | 54.47083 |  | 54.47083 |  | 0 |  |  |  | -1.716115697 | 0.3890858973 | [7 empty] | #DIV/0! |  |  | 1 | [7 empty] | 2.163711 | [13 empty] | 100 kN Biaxial set-up, VUB | l | m | n |  |  | d, RT | OB_TG2_R025/OB_TG2_R036 | Faxial/F90: 1/0 | [10 empty] | GEV207_S0100_017, geometry 5 |  | Strain gauge: TML FRA-6, Middle | SG, M
1743 | GEV207_S0105_027 | 148 | 0 | VUB | MD2 | 0 | LM | S0105 | GE1 | [5 empty] | 250 |  |  |  | TG 2 phase I | I | 2004-06-15 | 2004-06-15 | MA1, STT |  | 48.39478 |  | 48.39478 |  | 0 |  |  |  | -1.643764 | 0.304892 | [7 empty] | #DIV/0! |  |  | 1 | [7 empty] | 2.005835 | [13 empty] | 100 kN Biaxial set-up, VUB | l | m | n |  |  | d, RT | OB_TG2_R025/OB_TG2_R036 | Faxial/F90: 1/0 | [10 empty] | GEV207_S0100_027, geometry 5 |  | Strain gauge: TML FRA-6, Middle | SG, M
1742 | GEV207_S0105_011 | 146 | 0 | VUB | MD2 | 0 | LM | S0105 | GE1 | [5 empty] | 250 |  |  |  | TG 2 phase I | I | 2004-05-03 | 2004-05-03 | MA1, STT |  | 18.82202 |  | 0 |  | 18.82202 |  |  |  | 2.168075 | 0.7384761 | [7 empty] | #DIV/0! |  |  | 1 | [6 empty] | 18.82202 | -0.8108982 | [13 empty] | 100 kN Biaxial set-up, VUB | l | m | n |  |  | d, RT | OB_TG2_R025/OB_TG2_R036 | Faxial/F90: 0/1 | [10 empty] | GEV207_S0100_011, geometry 5 |  | Strain gauge: TML FRA-6, Middle | SG, M
1741 | GEV207_S0105_018 | 149 | 0 | VUB | MD2 | 0 | LM | S0105 | GE1 | [5 empty] | 250 |  |  |  | TG 2 phase I | I | 2004-05-04 | 2004-05-04 | MA1, STT |  | 20.11475 |  | 0 |  | 20.11475 |  |  |  | 2.037037 | 0.6855021669 | [7 empty] | #DIV/0! |  |  | 1 | [6 empty] | 20.11475 | -0.7636908 | [13 empty] | 100 kN Biaxial set-up, VUB | l | m | n |  |  | d, RT | OB_TG2_R025/OB_TG2_R036 | Faxial/F90: 0/1 | [10 empty] | GEV207_S0100_018, geometry 5 |  | Strain gauge: TML FRA-6, Middle | SG, M
1740 | GEV207_S0105_019 | 145 | 0 | VUB | MD2 | 0 | LM | S0105 | GE1 | [5 empty] | 250 |  |  |  | TG 2 phase I | I | 2004-05-04 | 2004-05-04 | MA1, STT |  | 19.44702 |  | 0 |  | 19.44702 |  |  |  | 2.237852405 | 0.5710188838 | [7 empty] | #DIV/0! |  |  | 1 | [6 empty] | 19.44702 | -0.8471875 | [13 empty] | 100 kN Biaxial set-up, VUB | l | m | n |  |  | d, RT | OB_TG2_R025/OB_TG2_R036 | Faxial/F90: 0/1 | [10 empty] | GEV207_S0100_019, geometry 5 |  | Strain gauge: TML FRA-6, Middle | SG, M
1739 | GEV207_S0105_028 | 148 | 0 | VUB | MD2 | 0 | LM | S0105 | GE1 | [5 empty] | 250 |  |  |  | TG 2 phase I | I | 2004-06-15 | 2004-06-15 | MA1, STT |  | 19.59229 |  | 0 |  | 19.59229 |  |  |  | 2.188739 | 0.6266463139 | [7 empty] | #DIV/0! |  |  | 1 | [6 empty] | 19.59229 | -0.8843253199 | [13 empty] | 100 kN Biaxial set-up, VUB | l | m | n |  |  | d, RT | OB_TG2_R025/OB_TG2_R036 | Faxial/F90: 0/1 | [10 empty] | GEV207_S0100_028, geometry 5 |  | Strain gauge: TML FRA-6, Middle | SG, M
1738 | GEV207_S0105_026 | 148 | 0 | VUB | MD2 | 0 | LM | S0105 | GE1 | [5 empty] | 250 |  |  |  | TG 2 phase I | I | 2004-06-15 | 2004-06-15 | MA1, STT |  | 49.03412 |  | 49.03412 |  | 12.78992 |  |  |  | -0.6504527 | 0.5986108 | [7 empty] | #DIV/0! |  |  | 1 | [6 empty] | 12.78992 | 1.757555 | [13 empty] | 100 kN Biaxial set-up, VUB | l | m | n |  |  | d, RT | OB_TG2_R025/OB_TG2_R036 | Faxial/F90: 3,85/1 | [10 empty] | GEV207_S0100_026, geometry 5 |  | Strain gauge: TML FRA-6, Middle | SG, M
1737 | GEV207_S0107_006 | 147 | 0 | VUB | MD2 | 0 | LM | S0107 | GE1 | [5 empty] | 250 |  |  |  | TG 2 phase I | I | 2004-05-27 | 2004-05-27 | MA1, STT |  | 39.59351 |  | 39.59351 |  | 6.876831 |  |  |  | -0.8445209 | 0.466163 | [7 empty] | #DIV/0! |  |  | 1 | [6 empty] | 6.876831 | 1.742134 | [13 empty] | 100 kN Biaxial set-up, VUB | l | m | n |  |  | d, RT | OB_TG2_R025 | Faxial/F90: 5,775/1 | [10 empty] | GEV207_S0100_006, geometry 7 |  | Strain gauge: TML FRA-6, Middle | SG, M
1736 | GEV207_S0107_012 | 142 | 52.34 | VUB | MD2 | 0 | LM | S0107 | GE1 | [5 empty] | 250 |  |  |  | TG 2 phase I | I | 2004-05-26 | 2004-05-26 | MA1, STT |  | 39.73846 |  | 39.73846 |  | 6.924438478 |  |  |  | -0.8580604 | 0.5520622 | [7 empty] | #DIV/0! |  |  | 1 | [6 empty] | 6.924438478 | 1.69616 | [13 empty] | 100 kN Biaxial set-up, VUB | l | m | n |  |  | d, RT | OB_TG2_R025 | Faxial/F90: 5,775/1 | [10 empty] | GEV207_S0100_012, geometry 7 |  | Strain gauge: TML FRA-6, Middle | SG, M
1735 | GEV207_S0107_013 | 142 | 52.34 | VUB | MD2 | 0 | LM | S0107 | GE1 | [5 empty] | 250 |  |  |  | TG 2 phase I | I | 2004-05-26 | 2004-05-26 | MA1, STT |  | 42.68494 |  | 42.68494 |  | 7.431030274 |  |  |  | -1.069569 | 0.479819 | [7 empty] | #DIV/0! |  |  | 1 | [6 empty] | 7.431030274 | 2.188948 | [13 empty] | 100 kN Biaxial set-up, VUB | l | m | n |  |  | d, RT | OB_TG2_R025 | Faxial/F90: 5,775/1 | [10 empty] | GEV207_S0100_013, geometry 7 |  | Strain gauge: TML FRA-6, Middle | SG, M
1734 | GEV207_S0107_007 | 147 | 0 | VUB | MD2 | 0 | LM | S0107 | GE1 | [5 empty] | 250 |  |  |  | TG 2 phase I | I | 2004-05-20 | 2004-05-20 | MA1, STT |  | 35.44464 |  | 35.44464 |  | 13.77197 |  |  |  | 0.05514872 | 0.5764475 | [7 empty] | #DIV/0! |  |  | 1 | [6 empty] | 13.77197 | 1.251552 | [13 empty] | 100 kN Biaxial set-up, VUB | l | m | n |  |  | d, RT | OB_TG2_R025 | Faxial/F90: 2.567/1 | [10 empty] | GEV207_S0100_007, geometry 7 |  | Strain gauge: TML FRA-6, Middle | SG, M
1733 | GEV207_S0107_020 | 144 | 53.07 | VUB | MD2 | 0 | LM | S0107 | GE1 | [5 empty] | 250 |  |  |  | TG 2 phase I | I | 2004-05-20 | 2004-05-20 | MA1, STT |  | 37.16278 |  | 37.16278 |  | 14.4397 |  |  |  | -0.2608797 | 0.6549968 | [7 empty] | #DIV/0! |  |  | 1 | [6 empty] | 14.4397 | 1.337077 | [13 empty] | 100 kN Biaxial set-up, VUB | l | m | n |  |  | d, RT | OB_TG2_R025 | Faxial/F90: 2,567/1 | [10 empty] | GEV207_S0100_020, geometry 7 |  | Strain gauge: TML FRA-6, Middle | SG, M
1732 | GEV207_S0107_021 | 144 | 53.07 | VUB | MD2 | 0 | LM | S0107 | GE1 | [5 empty] | 250 |  |  |  | TG 2 phase I | I | 2004-05-20 | 2004-05-20 | MA1, STT |  | 36.1328125 |  | 36.1328125 |  | 14.03198 |  |  |  | 0.07525242 | 0.609952 | [7 empty] | #DIV/0! |  |  | 1 | [6 empty] | 14.03198 | 1.33232 | [13 empty] | 100 kN Biaxial set-up, VUB | l | m | n |  |  | d, RT | OB_TG2_R025 | Faxial/F90: 2,567/1 | [10 empty] | GEV207_S0100_021, geometry 7 |  | Strain gauge: TML FRA-6, Middle | SG, M
1731 | GEV207_S0107_008 | 147 | 0 | VUB | MD2 | 0 | LM | S0107 | GE1 | [5 empty] | 250 |  |  |  | TG 2 phase I | I | 2004-05-13 | 2004-05-13 | MA1, STT |  | 43.09692 |  | 43.09692 |  | 5.612793 |  |  |  | -1.121141 | 0.5254313 | [7 empty] | #DIV/0! |  |  | 1 | [6 empty] | 5.612793 | 2.097925 | [13 empty] | 100 kN Biaxial set-up, VUB | l | m | n |  |  | d, RT | OB_TG2_R025 | Faxial/F90: 7,7/1 | [10 empty] | GEV207_S0100_008, geometry 7 |  | Strain gauge: TML FRA-6, Middle | SG, M
1730 | GEV207_S0107_022 | 144 | 53.07 | VUB | MD2 | 0 | LM | S0107 | GE1 | [5 empty] | 250 |  |  |  | TG 2 phase I | I | 2004-05-13 | 2004-05-13 | MA1, STT |  | 43.2251 |  | 43.2251 |  | 5.631714 |  |  |  | -1.081108 | 0.4182589 | [7 empty] | #DIV/0! |  |  | 1 | [6 empty] | 5.631714 | 1.897223 | [13 empty] | 100 kN Biaxial set-up, VUB | l | m | n |  |  | d, RT | OB_TG2_R025 | Faxial/F90: 7,7/1 | [10 empty] | GEV207_S0100_022, geometry 7 |  | Strain gauge: TML FRA-6, Middle | SG, M
1729 | GEV207_S0107_023 | 144 | 53.07 | VUB | MD2 | 0 | LM | S0107 | GE1 | [5 empty] | 250 |  |  |  | TG 2 phase I | I | 2004-05-14 | 2004-05-14 | MA1, STT |  | 41.69769 |  | 41.69769 |  | 5.450439453 |  |  |  | -1.223781 | 0.478570643 | [7 empty] | #DIV/0! |  |  | 1 | [6 empty] | 5.450439453 | 2.05968 | [13 empty] | 100 kN Biaxial set-up, VUB | l | m | n |  |  | d, RT | OB_TG2_R025 | Faxial/F90: 7,7/1 | [10 empty] | GEV207_S0100_023, geometry 7 |  | Strain gauge: TML FRA-6, Middle | SG, M
1728 | GEV207_S0107_009 | 147 | 0 | VUB | MD2 | 0 | LM | S0107 | GE1 | [5 empty] | 250 |  |  |  | TG 2 phase I | I | 2004-05-14 | 2004-05-14 | [19 empty] | #DIV/0! |  |  | 1 | [21 empty] | 100 kN Biaxial set-up, VUB | l | m | n |  |  | d, RT |  | nok | x | [9 empty] | GEV207_S0100_009, geometry 7 |  | Strain gauge: TML FRA-6, Middle | SG, M
1727 | GEV207_S0107_024 | 144 | 53.07 | VUB | MD2 | 0 | LM | S0107 | GE1 | [5 empty] | 250 |  |  |  | TG 2 phase I | I | 2004-05-17 | 2004-05-17 | MA1, STT |  | 27.21405 |  | 27.21405 |  | 14.15955 |  |  |  | 0.4485982 | 0.5371092 | [7 empty] | #DIV/0! |  |  | 1 | [6 empty] | 14.15955 | 0.7652311 | [13 empty] | 100 kN Biaxial set-up, VUB | l | m | n |  |  | d, RT | OB_TG2_R025 | Faxial/F90: 1,925/1 | [10 empty] | GEV207_S0100_024, geometry 7 |  | Strain gauge: TML FRA-6, Middle | SG, M
1726 | GEV207_S0107_025 | 144 | 53.07 | VUB | MD2 | 0 | LM | S0107 | GE1 | [5 empty] | 250 |  |  |  | TG 2 phase I | I | 2004-05-17 | 2004-05-17 | MA1, STT |  | 29.53949 |  | 29.53949 |  | 15.36072 |  |  |  | 0.5271111 | 0.5324704 | [7 empty] | #DIV/0! |  |  | 1 | [6 empty] | 15.36072 | 0.7877345 | [13 empty] | 100 kN Biaxial set-up, VUB | l | m | n |  |  | d, RT | OB_TG2_R025 | Faxial/F90: 1,925/1 | [10 empty] | GEV207_S0100_025, geometry 7 |  | Strain gauge: TML FRA-6, Middle | SG, M
1725 | GEV207_S0107_010 | 142 | 52.34 | VUB | MD2 | 0 | LM | S0107 | GE1 | [5 empty] | 250 |  |  |  | TG 2 phase I | I | 2004-05-03 | 2004-05-03 | MA1, STT |  | 39.2334 |  | 39.2334 |  | 0 |  |  |  | -1.766202 | 0.1680792 | [7 empty] | #DIV/0! |  |  | 1 | [6 empty] | 0 | 2.111744 | [13 empty] | 100 kN Biaxial set-up, VUB | l | m | n |  |  | d, RT | OB_TG2_R025 | Faxial/F90: 1/0 | [10 empty] | GEV207_S0100_010, geometry 7 |  | Strain gauge: TML FRA-6, Middle | SG, M
1724 | GEV207_S0107_016 | 143 | 51.99 | VUB | MD2 | 0 | LM | S0107 | GE1 | [5 empty] | 250 |  |  |  | TG 2 phase I | I | 2004-05-05 | 2004-05-05 | MA1, STT |  | 39.35242 |  | 39.35242 |  | 0 |  |  |  | -1.870007 | 0.1792969556 | [7 empty] | #DIV/0! |  |  | 1 | [6 empty] | 0 | 2.361671 | [13 empty] | 100 kN Biaxial set-up, VUB | l | m | n |  |  | d, RT | OB_TG2_R025 | Faxial/F90: 1/0 | [10 empty] | GEV207_S0100_016, geometry 7 |  | Strain gauge: TML FRA-6, Middle | SG, M
1723 | GEV207_S0107_017 | 147 | 0 | VUB | MD2 | 0 | LM | S0107 | GE1 | [5 empty] | 250 |  |  |  | TG 2 phase I | I | 2004-05-05 | 2004-05-05 | MA1, STT |  | 45.49561 |  | 45.49561 |  | 0 |  |  |  | -1.856209 | 0.3174984 | [7 empty] | #DIV/0! |  |  | 1 | [6 empty] | 0 | 2.226928 | [13 empty] | 100 kN Biaxial set-up, VUB | l | m | n |  |  | d, RT | OB_TG2_R025 | Faxial/F90: 1/0 | [10 empty] | GEV207_S0100_017, geometry 7 |  | Strain gauge: TML FRA-6, Middle | SG, M
1722 | GEV207_S0107_027 | 144 | 53.07 | VUB | MD2 | 0 | LM | S0107 | GE1 | [5 empty] | 250 |  |  |  | TG 2 phase I | I | 2004-06-16 | 2004-06-16 | MA1, STT |  | 44.07043457 |  | 44.07043457 |  | 0 |  |  |  | -1.635638 | 0.4414647 | [7 empty] | #DIV/0! |  |  | 1 | [6 empty] | 0 | 2.367497 | [13 empty] | 100 kN Biaxial set-up, VUB | l | m | n |  |  | d, RT | OB_TG2_R025 | Faxial/F90: 1/0 | [10 empty] | GEV207_S0100_027, geometry 7 |  | Strain gauge: TML FRA-6, Middle | SG, M
1721 | GEV207_S0107_011 | 142 | 52.34 | VUB | MD2 | 0 | LM | S0107 | GE1 | [5 empty] | 250 |  |  |  | TG 2 phase I | I | 2004-05-03 | 2004-05-03 | MA1, STT |  | 13.99902 |  |  |  | 13.99902 |  |  |  | 1.597934 | 0.4757022 | [7 empty] | #DIV/0! |  |  | 1 | [6 empty] | 13.99902 | -0.6466471 | [13 empty] | 100 kN Biaxial set-up, VUB | l | m | n |  |  | d, RT | OB_TG2_R025 | Faxial/F90: 0/1 | [10 empty] | GEV207_S0100_011, geometry 7 |  | Strain gauge: TML FRA-6, Middle | SG, M
1720 | GEV207_S0107_018 | 147 | 0 | VUB | MD2 | 0 | LM | S0107 | GE1 | [5 empty] | 250 |  |  |  | TG 2 phase I | I | 2004-05-05 | 2004-05-05 | MA1, STT |  | 14.43848 |  |  |  | 14.43848 |  |  |  | 1.745104 | 0.5553959 | [7 empty] | #DIV/0! |  |  | 1 | [6 empty] | 14.43848 | -0.6653947 | [13 empty] | 100 kN Biaxial set-up, VUB | l | m | n |  |  | d, RT | OB_TG2_R025 | Faxial/F90: 0/1 | [10 empty] | GEV207_S0100_018, geometry 7 |  | Strain gauge: TML FRA-6, Middle | SG, M
1719 | GEV207_S0107_019 | 144 | 53.07 | VUB | MD2 | 0 | LM | S0107 | GE1 | [5 empty] | 250 |  |  |  | TG 2 phase I | I | 2004-05-05 | 2004-05-05 | MA1, STT |  | 14.76685 |  |  |  | 14.76685 |  |  |  | 1.865661 | 0.5962978174 | [7 empty] | #DIV/0! |  |  | 1 | [6 empty] | 14.76685 | -0.6797168 | [13 empty] | 100 kN Biaxial set-up, VUB | l | m | n |  |  | d, RT | OB_TG2_R025 | Faxial/F90: 0/1 | [10 empty] | GEV207_S0100_019, geometry 7 |  | Strain gauge: TML FRA-6, Middle | SG, M
1718 | GEV207_S0107_028 | 144 | 53.07 | VUB | MD2 | 0 | LM | S0107 | GE1 | [5 empty] | 250 |  |  |  | TG 2 phase I | I | 2004-06-16 | 2004-06-16 | MA1, STT |  | 13.61694 |  |  |  | 13.61694 |  |  |  | 1.534332 | 0.4350131773 | [7 empty] | #DIV/0! |  |  | 1 | [6 empty] | 13.61694 | -0.6193561842 | [13 empty] | 100 kN Biaxial set-up, VUB | l | m | n |  |  | d, RT | OB_TG2_R025 | Faxial/F90: 0/1 | [10 empty] | GEV207_S0100_028, geometry 7 |  | Strain gauge: TML FRA-6, Middle | SG, M
1717 | GEV207_S0107_026 | 144 | 53.07 | VUB | MD2 | 0 | LM | S0107 | GE1 | [5 empty] | 250 |  |  |  | TG 2 phase I | I | 2004-06-16 | 2004-06-16 | MA1, STT |  | 42.50183 |  | 42.50183 |  | 11.08551 |  |  |  | -0.5251613 | 0.360471 | [7 empty] | #DIV/0! |  |  | 1 | [7 empty] | 1.833317 | [13 empty] | 100 kN Biaxial set-up, VUB | l | m | n |  |  | d, RT | OB_TG2_R025 | Faxial/F90: 3,85/1 | [10 empty] | GEV207_S0100_026, geometry 7 |  | Strain gauge: TML FRA-6, Middle | SG, M
1716 | GEV207_R0400_0282 | 56 | 52.15681 | DLR | MD2 | 0 | LM | R0400 | GE1 | 6.56 |  | 25.29 | 25.29 | 165.9024 | 150 |  | 40 |  | TG 1 phase I | I | 2004-04-21 | 2004-04-21 | PBTC12 | -1 | 46.28 |  |  | 46.28 |  | 1.06 |  | 1.06 |  |  |  | 278.9592 |  | 278.9592 |  |  |  | 0 |  |  | 443 | 1 | 1 |  | c | [7 empty] | 0.63 |  | 26.75 | 25.73 | [6 empty] | 200 kN HUN, DLR | l | m | n |  | fan | d, RT | OB_TG1_R025 | RH=50%; f2 filled in by RN | [7 empty] | x |  |  |  |  | Strain gauge: TML FLA-6-11-1L, Middle, Center, BTB | SG, M, C, BTB
1715 | GEV207_R0400_0283 | 56 | 52.15681 | DLR | MD2 | 0 | LM | R0400 | GE1 | 6.53 |  | 25.34 | 25.34 | 165.4702 | 150 |  | 40 |  | TG 1 phase I | I | 2004-04-21 | 2004-04-21 | PBTC12 | -1 | 46.37 |  |  | 46.37 |  | 1.04 |  | 1.04 |  |  |  | 280.2317 |  | 280.2317 |  |  |  | 0 |  |  | 349 | 1 | 1 |  | c | [7 empty] | 0.63 |  | 27.59 | 26.35 | [6 empty] | 200 kN HUN, DLR | l | m | n |  | fan | d, RT | OB_TG1_R025 | RH=50%; f2 filled in by RN | [7 empty] | x |  |  |  |  | Strain gauge: TML FLA-6-11-1L, Middle, Center, BTB | SG, M, C, BTB
1714 | GEV207_R0400_0288 | 56 | 52.15681 | DLR | MD2 | 0 | LM | R0400 | GE1 | 6.62 |  | 25.47 | 25.47 | 168.6114 | 150 |  | 40 |  | TG 1 phase I | I | 2004-05-11 | 2004-05-12 | BTC1b2 | -1 | 39.47 |  |  | 39.47 | [7 empty] | 234.0886 |  | 234.0886 |  |  |  | #DIV/0! |  |  | 2500 | 1b | 1b |  | t |  | -1 | 30.52 |  | 181.0079 | 65975 |  | 0.84 | 1.44 | [8 empty] | 200 kN HUN, DLR | l | m | n |  | fan | d, RT | OB_TG1_R025 | errors in strain measurement; RH=50%; f2 filled in by RN |  |  |  |  | x |  | x | [5 empty] | Strain gauge: TML FLA-6-11-1L, Middle, Center, BTB | SG, M, C, BTB
1713 | GEV207_R0400_0289 | 56 | 52.15681 | DLR | MD2 | 0 | LM | R0400 | GE1 | 6.56 |  | 25.12 | 25.12 | 164.7872 | 150 |  | 40 |  | TG 1 phase I | I | 2004-05-12 | 2004-05-13 | BTC1b2 | -1 | 38.94 |  |  | 38.94 | [7 empty] | 236.3048 |  | 236.3048 |  |  |  | #DIV/0! |  |  | 2500 | 1b | 1b |  | t |  | -1 | 30.4 |  | 184.4803 | 54168 |  | 0.84 | 1.44 | [8 empty] | 200 kN HUN, DLR | l | m | n |  | fan | d, RT | OB_TG1_R025 | errors in strain measurement; RH=50%; f2 filled in by RN |  |  |  |  | x |  | x | [5 empty] | Strain gauge: TML FLA-6-11-1L, Middle, Center, BTB | SG, M, C, BTB
1712 | GEV207_R0400_0285 | 56 | 52.15681 | DLR | MD2 | 0 | LM | R0400 | GE1 | 6.55 |  | 25.31 | 25.31 | 165.7805 | 150 |  | 40 |  | TG 1 phase I | I | 2004-04-29 | 2004-04-30 | BTC21 | -1 | 46.31 |  |  | 30.62 |  | 0.68 |  | 0.68 |  |  |  | 279.3453 |  | 184.7021 |  |  |  | 0 |  |  | 25000 | 2 | 2 |  | t |  | -1 | 46.31 | 1.03 | 279.3453 | 236 |  | 1.44 | 0.63 | 27.613 | 26.878 | [6 empty] | 200 kN HUN, DLR | l | m | n |  | fan | d, RT | OB_TG1_R025 | RH=50%; f2 filled in by RN |  |  |  |  | x |  |  | x |  |  |  |  | Strain gauge: TML FLA-6-11-1L, Middle, Center, BTB | SG, M, C, BTB
1711 | GEV207_R0400_0286 | 56 | 52.15681 | DLR | MD2 | 0 | LM | R0400 | GE1 | 6.58 |  | 25.23 | 25.23 | 166.0134 | 150 |  | 40 |  | TG 1 phase I | I | 2004-05-05 | 2004-05-06 | BTC21 | -1 | 46.17 |  |  | 30.53 |  | 0.71 |  | 0.71 |  |  |  | 278.1101 |  | 183.9008 |  |  |  | 0 |  |  | 25000 | 2 | 2 |  | t |  | -1 | 46.17 | 1.03 | 278.1101 | 217 |  | 1.44 | 0.63 | 27.933 | 25.847 | [6 empty] | 200 kN HUN, DLR | l | m | n |  | fan | d, RT | OB_TG1_R025 | RH=50%; f2 filled in by RN |  | x |  |  | x |  |  | x |  |  |  |  | Strain gauge: TML FLA-6-11-1L, Middle, Center, BTB | SG, M, C, BTB
1710 | GEV207_R0400_0287 | 56 | 52.15681 | DLR | MD2 | 0 | LM | R0400 | GE1 | 6.62 |  | 25.16 | 25.16 | 166.5592 | 150 |  | 40 |  | TG 1 phase I | I | 2004-05-06 | 2004-05-06 | BTC21 | -1 | 46.04 |  |  | 30.44 |  | 0.68 |  | 0.68 |  |  |  | 276.4182 |  | 182.7578 |  |  |  | 0 |  |  | 25000 | 2 | 2 |  | t |  | -1 | 46.04 | 1.01 | 276.4182 | 354 |  | 1.44 | 0.63 | 27.869 | 27.033 | [6 empty] | 200 kN HUN, DLR | l | m | n |  | fan | d, RT | OB_TG1_R025 | RH=50%; f2 filled in by RN |  |  |  |  | x |  |  | x |  |  |  |  | Strain gauge: TML FLA-6-11-1L, Middle, Center, BTB | SG, M, C, BTB
1709 | GEV207_R0400_0290 | 56 | 52.15681 | DLR | MD2 | 0 | LM | R0400 | GE1 | 6.51 |  | 25.23 | 25.23 | 164.2473 | 150 |  | 40 |  | TG 1 phase I | I | 2004-05-17 | 2004-05-18 | BTJ22 | 10 | -49.2 |  |  | -49.2 |  | 1.03 |  | 1.03 |  |  |  | -299.5483 |  | -299.5483 |  |  |  | 0 |  |  | 25000 | 2 | 2 |  | t |  | 0.1 | 44.65 | 0.93 | 271.8462 | 38340 |  | 2.55 | 3.34 |  | 29.112 | [6 empty] | 200 kN HUN, DLR | l | m | n |  | fan | d, RT | OB_TG1_R025 | RH=50%; f2 filled in by RN |  |  |  |  | x |  |  | x |  |  |  |  | Strain gauge: TML FLA-6-11-1L, Middle, Center, BTB | SG, M, C, BTB
1708 | GEV207_R0400_0291 | 56 | 52.15681 | DLR | MD2 | 0 | LM | R0400 | GE1 | 6.57 |  | 25.25 | 25.25 | 165.8925 | 150 |  | 40 |  | TG 1 phase I | I | 2004-05-18 | 2004-05-18 | BTJ22 | 10 | -49.24 |  |  | -49.24 |  | 1.06 |  | 1.06 |  |  |  | -296.8187 |  | -296.8187 |  |  |  | 0 |  |  | 25000 | 2 | 2 |  | t |  | 0.1 | 44.69 | 0.96 | 269.3913 | 26347 |  | 2.55 | 3.34 |  | 28.051 | [6 empty] | 200 kN HUN, DLR | l | m | n |  | fan | d, RT | OB_TG1_R025 | RH=50%; f2 filled in by RN |  |  |  |  | x |  |  | x |  |  |  |  | Strain gauge: TML FLA-6-11-1L, Middle, Center, BTB | SG, M, C, BTB
1707 | GEV207_R0400_0292 | 56 | 52.15681 | DLR | MD2 | 0 | LM | R0400 | GE1 | 6.59 |  | 25.29 | 25.29 | 166.6611 | 150 |  | 40 |  | TG 1 phase I | I | 2004-05-18 | 2004-05-20 | BTJ22 | 0.1 | 44.76 |  |  | 44.76 |  | 0.96 |  | 0.96 |  |  |  | 268.569 |  | 268.569 |  |  |  | 0 |  |  | 25000 | 2 | 2 |  | c |  | 10 | 49.32 | 1.05 | 295.9299 | 456019 |  | 3.34 | 2.55 | 28.082 | [7 empty] | 200 kN HUN, DLR | l | m | n |  | fan | d, RT | OB_TG1_R025 | RH=50%; f2 filled in by RN | [7 empty] | x |  |  |  |  | Strain gauge: TML FLA-6-11-1L, Middle, Center, BTB | SG, M, C, BTB
1705 | GEV207_R0400_0284 | 56 | 52.15681 | DLR | MD2 | 0 | LM | R0400 | GE1 | 6.55 |  | 25.3 | 25.3 | 165.715 | 150 |  | 40 |  | TG 1 phase I | I | 2004-04-29 | 2004-04-29 | PBTC21 | -1 | 30.61 |  |  | 30.61 |  | 0.67 |  | 0.67 |  |  |  | 184.7147 |  | 184.7147 |  |  |  | 0 |  |  | 3241 | 2 | 2 |  | c | [7 empty] | 1.44 |  | 28.048 | 27.771 | [6 empty] | 200 kN HUN, DLR | l | m | n |  |  | d, RT | OB_TG1_R025 | no cooling; RH=50%; f2 filled in by RN |  | x |  | x |  |  |  | x |  |  |  |  | Strain gauge: TML FLA-6-11-1L, Middle, Center, BTB | SG, M, C, BTB
1704 | GEV207_I1200_0008 | 10 | 49.59625 | RISØ | MD2 | 0 | LM | I1200 | GE1 | 6.7900 |  | 10.02 | 10.020 | 68.0358 | 126 |  |  |  | TG 3 phase I | I | 2004-06-18 | 2004-06-18 | STC |  | -30.371 |  | -29.88268 |  |  | -1.957016 | -1.957016 | 0 |  |  |  | -446.3973 | -439.22 |  |  |  |  | -16582.1 |  |  | 1 | [14 empty] | 26.48759 |  |  |  |  | #DIV/0! | -0.01685307 | 100 kN Instron, RISØ | d | h |  |  |  | d, RT; submersed in salt water for 6 months |  | loading
1703 | GEV207_I1200_0009 | 10 | 49.59625 | RISØ | MD2 | 0 | LM | I1200 | GE1 | 6.9100 |  | 10.14 | 10.140 | 70.0674 | 126 |  |  |  | TG 3 phase I | I | 2004-06-18 | 2004-06-18 | STC |  | -31.323 |  | -31.32293 |  |  | -1.747248 | -1.747248 | 0 |  |  |  | -447.041 | -447.04 |  |  |  |  | -16497.27 |  |  | 1 | [14 empty] | 27.09781 |  |  |  |  | #DIV/0! | -0.01649731 | 100 kN Instron, RISØ | d | h |  |  |  | d, RT; submersed in salt water for 6 months |  | loading
1702 | GEV207_I1200_0011 | 10 | 49.59625 | RISØ | MD2 | 0 | LM | I1200 | GE1 | 6.8300 |  | 9.99 | 9.9900 | 68.2317 | 126 |  |  |  | TG 3 phase I | I | 2004-06-18 | 2004-06-18 | STC |  | -31.616 |  | -31.61584 |  |  | -1.848006 | -1.848006 | 0 |  |  |  | -463.3623 | -463.36 |  |  |  |  | -17835.99 |  |  | 1 | [14 empty] | 25.97893 |  |  |  |  | #DIV/0! | -0.01783608 | 100 kN Instron, RISØ | d | h |  |  |  | d, RT; submersed in salt water for 6 months |  | loading
1701 | GEV207_I1200_0012 | 10 | 49.59625 | RISØ | MD2 | 0 | LM | I1200 | GE1 | 6.9500 |  | 10.03 | 10.030 | 69.7085 | 126 |  |  |  | TG 3 phase I | I | 2004-06-18 | 2004-06-18 | STC |  | -33.276 |  | -33.27535 |  |  | -2.005823 | -2.005823 | 0 |  |  |  | -477.3593 | -477.35 |  |  |  |  | -17292.49 |  |  | 1 | [14 empty] | 27.60447 |  |  |  |  | #DIV/0! | -0.01729282 | 100 kN Instron, RISØ | d | h |  |  |  | d, RT; submersed in salt water for 6 months |  | loading-unloading | [8 empty] | x
1700 | GEV207_I1200_0013 | 10 | 49.59625 | RISØ | MD2 | 0 | LM | I1200 | GE1 | 6.9200 |  | 10.08 | 10.080 | 69.7536 | 126 |  |  |  | TG 3 phase I | I | 2004-06-18 | 2004-06-18 | STC |  | -30.005 |  | -30.005 |  |  | -1.63777 | -1.63777 | 0 |  |  |  | -430.157 | -430.157 |  |  |  |  | -16411.01 |  |  | 1 | [14 empty] | 26.21149 |  |  |  |  | #DIV/0! | -0.01641101 | 100 kN Instron, RISØ | d | h |  |  |  | d, RT; submersed in salt water for 6 months |  | loading-unloading | [8 empty] | x
1699 | GEV207_I1200_0015 | 10 | 49.59625 | RISØ | MD2 | 0 | LM | I1200 | GE1 | 6.8800 |  | 10.01 | 10.010 | 68.8688 | 126 |  |  |  | TG 3 phase I | I | 2004-06-18 | 2004-06-18 | STC |  | -30.469 |  | -30.34635 |  |  | -1.80097 | -1.80097 | 0 |  |  |  | -442.421 | -440.64 |  |  |  |  | -16764.6 |  |  | 1 | [14 empty] | 26.28396 |  |  |  |  | #DIV/0! | -0.01683235 | 100 kN Instron, RISØ | d | h |  |  |  | d, RT; submersed in salt water for 6 months |  | loading-unloading | [8 empty] | x
1698 | GEV207_I1200_0016 | 10 | 49.59625 | RISØ | MD2 | 0 | LM | I1200 | GE1 | 6.9700 |  | 9.88 | 9.8800 | 68.8636 | 126 |  |  |  | TG 3 phase I | I | 2004-06-18 | 2004-06-18 | STC |  | -30.176 |  | -30.17534 |  |  | -1.887527 | -1.887527 | 0 |  |  |  | -438.1996 | -438.19 |  |  |  |  | -15855.49 |  |  | 1 | [14 empty] | 27.63649 |  |  |  |  | #DIV/0! | -0.01585583 | 100 kN Instron, RISØ | d | h |  |  |  | d, RT; submersed in salt water for 6 months |  | loading-unloading | [8 empty] | x
1697 | GEV207_I1290_0007 | 11 | 52.51761 | RISØ | MD2 | 90 | LM | I1290 | GE1 | 6.8430 |  | 10.058 | 10.058 | 68.826894 | 126 |  |  |  | TG 3 phase I | I | 2004-05-04 | 2004-05-04 | STC |  | -13.55 |  | -13.54995 |  |  | -3.142221 | -3.142221 | 0 |  |  |  | -196.8707 | -196.87 |  |  |  |  | -15435.53 |  |  | 1 | [14 empty] | 12.75434 |  |  |  |  | #DIV/0! | -0.01543558 | 100 kN Instron, RISØ | d | h |  |  |  | d, RT; submersed in salt water for 6 months |  | loading
1696 | GEV207_I1290_0010 | 11 | 52.51761 | RISØ | MD2 | 90 | LM | I1290 | GE1 | 6.8400 |  | 10.086 | 10.086 | 68.98824 | 126 |  |  |  | TG 3 phase I | I | 2004-05-04 | 2004-05-04 | STC |  | -13.55 |  | -13.54998 |  |  | -3.750348 | -3.750348 | 0 |  |  |  | -196.4103 | -196.41 |  |  |  |  | -13876.3 |  |  | 1 | [14 empty] | 14.15435 |  |  |  |  | #DIV/0! | -0.01387632 | 100 kN Instron, RISØ | d | h |  |  |  | d, RT; submersed in salt water for 6 months |  | loading
1695 | GEV207_I1290_0016 | 11 | 52.51761 | RISØ | MD2 | 90 | LM | I1290 | GE1 | 6.9170 |  | 10.058 | 10.058 | 69.571186 | 126 |  |  |  | TG 3 phase I | I | 2004-05-04 | 2004-05-04 | STC |  | -13.795 |  | -13.79457 |  |  | -3.846154 | -3.846154 | 0 |  |  |  | -198.2861 | -198.28 |  |  |  |  | -13727.99 |  |  | 1 | [14 empty] | 14.44349 |  |  |  |  | #DIV/0! | -0.01372841 | 100 kN Instron, RISØ | d | h |  |  |  | d, RT; submersed in salt water for 6 months |  | loading
1694 | GEV207_I1290_0006 | 11 | 52.51761 | RISØ | MD2 | 90 | LM | I1290 | GE1 | 6.8300 |  | 10.06 | 10.060 | 68.7098 | 126 |  |  |  | TG 3 phase I | I | 2004-05-15 | 2004-05-15 | STC |  | -13.8945 |  | -13.8945 |  |  | 3.0527 | 3.0527 | 0 |  |  |  | -202.22 | -202.22 |  |  |  |  | -12521.36 |  |  | 1 | [14 empty] | 16.15 |  |  |  |  | #DIV/0! | -0.01252136 | 100 kN Instron, RISØ | d | h |  |  |  | d, RT; submersed in salt water for 6 months |  | loading-unloading | x | [7 empty] | x
1693 | GEV207_I1290_0005 | 11 | 52.51761 | RISØ | MD2 | 90 | LM | I1290 | GE1 | 6.80 |  | 10.05 | 10.05 | 68.34 | 126 |  |  |  | TG 3 phase I | I | 2004-05-16 | 2004-05-16 | STC |  | -13.8914718 |  | -13.8914718 |  |  | 3.3633 | 3.3633 | 0 |  |  |  | -203.27 | -203.27 |  |  |  |  | -14571.33 |  |  | 1 | [14 empty] | 13.95 |  |  |  |  | #DIV/0! | -0.01457133 | 100 kN Instron, RISØ | d | h |  |  |  | d, RT; submersed in salt water for 6 months |  | loading-unloading | x | [7 empty] | x
1692 | GEV207_I1290_0011 | 11 | 52.51761 | RISØ | MD2 | 90 | LM | I1290 | GE1 | 6.8600 |  | 10.07 | 10.070 | 69.0802 | 126 |  |  |  | TG 3 phase I | I | 2004-05-15 | 2004-05-15 | STC |  | -14.31894 |  | -14.31894 |  |  | 3.3945 | 3.3945 | 0 |  |  |  | -207.28 | -207.28 |  |  |  |  | -11974.58 |  |  | 1 | [14 empty] | 17.31 |  |  |  |  | #DIV/0! | -0.01197458 | 100 kN Instron, RISØ | d | h |  |  |  | d, RT; submersed in salt water for 6 months |  | loading-unloading | x | [7 empty] | x
1691 | GEV207_I1290_0012 | 11 | 52.51761 | RISØ | MD2 | 90 | LM | I1290 | GE1 | 6.8800 |  | 10.08 | 10.080 | 69.3504 | 126 |  |  |  | TG 3 phase I | I | 2004-05-15 | 2004-05-15 | STC |  | -13.9394304 |  | -13.9394304 |  |  | 2.5254 | 2.5254 | 0 |  |  |  | -201 | -201 |  |  |  |  | -13906.19 |  |  | 1 | [14 empty] | 14.454 |  |  |  |  | #DIV/0! | -0.01390619 | 100 kN Instron, RISØ | d | h |  |  |  | d, RT; submersed in salt water for 6 months |  | loading-unloading | x | [7 empty] | x
1690 | GEV207_R0400_0313 | 57 | 52.98475 | DLR | MD2 | 0 | LM | R0400 | GE1 | 6.62 |  | 25.21 | 25.21 | 166.8902 | 150 |  | 40 |  | TG 1 phase I | I | 2004-01-13 | 2004-02-10 | CA | 10 | -41.72 |  |  | -41.72 |  | -0.9420127 |  | -0.9420127 |  |  |  | -249.9847 |  | -249.9847 |  |  |  | 0 |  |  | 10173865 |  | 4 |  | c | [7 empty] | 3.7 |  |  | 28.01632 | [6 empty] | 200 kN HUN, DLR | l | m | n | 33-38 | fan with cooling | d, RT | OB_TG1_R022 | [8 empty] | x |  |  |  |  | Strain gauge: TML FLA-6-11-1L, Middle, Center, BTB | SG, M, C, BTB | n/a
1689 | GEV207_R0400_0314 | 57 | 52.98475 | DLR | MD2 | 0 | LM | R0400 | GE1 | 6.65 |  | 25.19 | 25.19 | 167.5135 | 150 |  | 40 |  | TG 1 phase I | I | 2004-02-10 | 2004-02-16 | CA | 10 | -58.63 |  |  | -58.63 |  | -1.338316 |  | -1.338316 |  |  |  | -350.0016 |  | -350.0016 |  |  |  | 0 |  |  | 917 |  | 1 |  | c | [7 empty] | 1.89 |  |  | 28.47122 | [6 empty] | 200 kN HUN, DLR | l | m | n | 33-38 | fan with cooling | d, RT | OB_TG1_R022 | [8 empty] | x |  |  |  |  | Strain gauge: TML FLA-6-11-1L, Middle, Center, BTB | SG, M, C, BTB | n/a
1688 | GEV207_R0400_0306 | 57 | 52.98475 | DLR | MD2 | 0 | LM | R0400 | GE1 | 6.65 |  | 25.15 | 25.15 | 167.2475 | 150 |  | 40 |  | TG 1 phase I | I | 2004-02-16 | 2004-02-16 | CA | 10 | -50.17 |  |  | -50.17 |  | -1.116234 |  | -1.116234 |  |  |  | -299.9746 |  | -299.9746 |  |  |  | 0 |  |  | 4206 |  | 2 |  | c | [7 empty] | 2.57 |  |  | 28.849 | [6 empty] | 200 kN HUN, DLR | l | m | n | 33-38 | fan with cooling | d, RT | OB_TG1_R022 |  |  | x | [5 empty] | x |  |  |  |  | Strain gauge: TML FLA-6-11-1L, Middle, Center, BTB | SG, M, C, BTB | n/a
1687 | GEV207_R0400_0307 | 57 | 52.98475 | DLR | MD2 | 0 | LM | R0400 | GE1 | 6.58 |  | 25.3 | 25.3 | 166.474 | 150 |  | 40 |  | TG 1 phase I | I | 2004-02-16 | 2004-02-17 | CA | 10 | -49.94 |  |  | -49.94 |  | -1.122869 |  | -1.122869 |  |  |  | -299.9868 |  | -299.9868 |  |  |  | 0 |  |  | 16743 |  | 2 |  | c | [7 empty] | 2.57 |  |  | 28.2234 | [6 empty] | 200 kN HUN, DLR | l | m | n | 33-38 | fan with cooling | d, RT | OB_TG1_R022 | [8 empty] | x |  |  |  |  | Strain gauge: TML FLA-6-11-1L, Middle, Center, BTB | SG, M, C, BTB | n/a
1686 | GEV207_R0400_0310 | 57 | 52.98475 | DLR | MD2 | 0 | LM | R0400 | GE1 | 6.66 |  | 25.33 | 25.33 | 168.6978 | 150 |  | 40 |  | TG 1 phase I | I | 2004-02-17 | 2004-02-18 | CA | 10 | -46.39 |  |  | -46.39 |  | -1.028989 |  | -1.028989 |  |  |  | -274.9888 |  | -274.9888 |  |  |  | 0 |  |  | 231071 |  | 3 |  | c | [7 empty] | 3.06 |  |  | 28.5759 | [6 empty] | 200 kN HUN, DLR | l | m | n | 33-38 | fan with cooling | d, RT | OB_TG1_R022 | [8 empty] | x |  |  |  |  | Strain gauge: TML FLA-6-11-1L, Middle, Center, BTB | SG, M, C, BTB | n/a
1685 | GEV207_R0400_0308 | 57 | 52.98475 | DLR | MD2 | 0 | LM | R0400 | GE1 | 6.59 |  | 25.19 | 25.19 | 166.0021 | 150 |  | 40 |  | TG 1 phase I | I | 2004-02-18 | 2004-02-18 | CA | 10 | -53.95 |  |  | -53.95 |  | -1.212314 |  | -1.212314 |  |  |  | -324.9959 |  | -324.9959 |  |  |  | 0 |  |  | 2303 |  | 1b |  | c | [7 empty] | 2.19 |  |  | 28.31615 | [6 empty] | 200 kN HUN, DLR | l | m | n | 33-38 | fan with cooling | d, RT | OB_TG1_R022 | [8 empty] | x |  |  |  |  | Strain gauge: TML FLA-6-11-1L, Middle, Center, BTB | SG, M, C, BTB | n/a
1684 | GEV207_R0400_0311 | 57 | 52.98475 | DLR | MD2 | 0 | LM | R0400 | GE1 | 6.64 |  | 25.28 | 25.28 | 167.8592 | 150 |  | 40 |  | TG 1 phase I | I | 2004-02-18 | 2004-03-08 | CA | 10 | -44.48 |  |  | -44.48 |  | -0.9892751 |  | -0.9892751 |  |  |  | -264.984 |  | -264.984 |  |  |  | 0 |  |  | 4744812 |  | 3 |  | c | [7 empty] | 3.2 |  |  | 28.54154 | [6 empty] | 200 kN HUN, DLR | l | m | n | 33-38 | fan with cooling | d, RT | OB_TG1_R022 | [8 empty] | x |  |  |  |  | Strain gauge: TML FLA-6-11-1L, Middle, Center, BTB | SG, M, C, BTB | n/a
1683 | GEV207_R0400_0312 | 57 | 52.98475 | DLR | MD2 | 0 | LM | R0400 | GE1 | 6.6 |  | 25.32 | 25.32 | 167.112 | 150 |  | 40 |  | TG 1 phase I | I | 2004-03-08 | 2004-03-08 | CA | 10 | -56.34 |  |  | -56.34 |  | -1.299468 |  | -1.299468 |  |  |  | -337.1392 |  | -337.1392 |  |  |  | 0 |  |  | 1540 |  | 1 |  | c | [7 empty] | 2.08 |  |  | 27.98514 | [6 empty] | 200 kN HUN, DLR | l | m | n | 33-38 | fan with cooling | d, RT | OB_TG1_R022 | [8 empty] | x |  |  |  |  | Strain gauge: TML FLA-6-11-1L, Middle, Center, BTB | SG, M, C, BTB | n/a
1682 | GEV207_R0400_0301 | 57 | 52.98475 | DLR | MD2 | 0 | LM | R0400 | GE1 | 6.63 |  | 25.32 | 25.32 | 167.8716 | 150 |  | 40 |  | TG 1 phase I | I | 2004-03-09 | 2004-03-09 | CA | 10 | -49.37 |  |  | -49.37 |  | -1.112474 |  | -1.112474 |  |  |  | -294.0938 |  | -294.0938 |  |  |  | 0 |  |  | 20876 |  | 2 |  | c | [7 empty] | 2.4 |  |  | 28.16353 | [6 empty] | 200 kN HUN, DLR | l | m | n | 33-38 | fan with cooling | d, RT | OB_TG1_R022 | [8 empty] | x |  |  |  |  | Strain gauge: TML FLA-6-11-1L, Middle, Center, BTB | SG, M, C, BTB | n/a
1681 | GEV207_R0400_0302 | 57 | 52.98475 | DLR | MD2 | 0 | LM | R0400 | GE1 | 6.58 |  | 25.23 | 25.23 | 166.0134 | 150 |  | 40 |  | TG 1 phase I | I | 2004-03-09 | 2004-03-12 | CA | 10 | -44.66 |  |  | -44.66 |  | -1.006222 |  | -1.006222 |  |  |  | -269.0144 |  | -269.0144 |  |  |  | 0 |  |  | 735964 |  | 3 |  | c | [7 empty] | 3.04 |  |  | 28.42247 | [6 empty] | 200 kN HUN, DLR | l | m | n | 33-38 | fan with cooling | d, RT | OB_TG1_R022 | [8 empty] | x |  |  |  |  | Strain gauge: TML FLA-6-11-1L, Middle, Center, BTB | SG, M, C, BTB | n/a
1680 | GEV207_R0400_0304 | 57 | 52.98475 | DLR | MD2 | 0 | LM | R0400 | GE1 | 6.57 |  | 25.15 | 25.15 | 165.2355 | 150 |  | 40 |  | TG 1 phase I | I | 2004-03-15 | 2004-03-15 | CA | 10 | -56.09 |  |  | -56.09 |  | -1.270702 |  | -1.270702 |  |  |  | -339.4549 |  | -339.4549 |  |  |  | 0 |  |  | 1986 |  | 1 |  | c | [7 empty] | 1.95 |  |  | 28.75496 | [6 empty] | 200 kN HUN, DLR | l | m | n | 33-38 | fan with cooling | d, RT | OB_TG1_R022 | [8 empty] | x |  |  |  |  | Strain gauge: TML FLA-6-11-1L, Middle, Center, BTB | SG, M, C, BTB | n/a
1679 | GEV207_R0400_0303 | 57 | 52.98475 | DLR | MD2 | 0 | LM | R0400 | GE1 | 6.64 |  | 25.3 | 25.3 | 167.992 | 150 |  | 40 |  | TG 1 phase I | I | 2004-03-15 | 2004-03-16 | CA | 10 | -49.33 |  |  | -49.33 |  | -1.086205 |  | -1.086205 |  |  |  | -293.6449 |  | -293.6449 |  |  |  | 0 |  |  | 53888 |  | 2 |  | c | [7 empty] | 2.54 |  |  | 28.71271 | [6 empty] | 200 kN HUN, DLR | l | m | n | 33-38 | fan with cooling | d, RT | OB_TG1_R022 |  |  | x | [5 empty] | x |  |  |  |  | Strain gauge: TML FLA-6-11-1L, Middle, Center, BTB | SG, M, C, BTB | n/a
1678 | GEV207_R0400_0300 | 57 | 52.98475 | DLR | MD2 | 0 | LM | R0400 | GE1 | 6.55 |  | 25.07 | 25.07 | 164.2085 | 150 |  | 40 |  | TG 1 phase I | I | 2004-03-16 | 2004-03-16 | CA | 10 | -48.89 |  |  | -48.89 |  | -1.146797 |  | -1.146797 |  |  |  | -297.7312 |  | -297.7312 |  |  |  | 0 |  |  | 27302 |  | 2 |  | c | [7 empty] | 2.54 |  |  | 27.65109 | [6 empty] | 200 kN HUN, DLR | l | m | n | 33-38 | fan with cooling | d, RT | OB_TG1_R022 | failure of 1 strain gauge | [6 empty] | x | x |  |  |  |  | Strain gauge: TML FLA-6-11-1L, Middle, Center, BTB | SG, M, C, BTB | n/a
1677 | GEV207_R0400_0565 | 88 | 54.10508 | DLR | MD2 | 0 | LM | R0400 | GE1 | 6.37 |  | 25.04 | 25.04 | 159.5048 | 150 |  | 40 |  | TG 1 phase I | I | 2004-03-19 | 2004-03-22 | CA | 10 | -44.32 |  |  | -44.32 |  | -0.94577 |  | -0.94577 |  |  |  | -277.86 |  | -277.86 |  |  |  | 0 |  |  | 876261 |  | 3 |  | c | [7 empty] | 3.04 |  |  | 31.13 | [6 empty] | 200 kN HUN, DLR | l | m | n | 33-38 | fan with cooling | d, RT | OB_TG1_R022 | unexpected high value of Eic. Lower Thickness. |  | x | [5 empty] | x |  |  |  |  | Strain gauge: TML FLA-6-11-1L, Middle, Center, BTB | SG, M, C, BTB | n/a
1676 | GEV207_R0400_0309 | 57 | 52.98475 | DLR | MD2 | 0 | LM | R0400 | GE1 | 6.63 |  | 25.38 | 25.38 | 168.2694 | 150 |  | 40 |  | TG 1 phase I | I | 2004-03-08 | 2004-03-08 | CA | 10 | -49.49 |  |  | -49.49 |  | -1.103572 |  | -1.103572 |  |  |  | -294.1117 |  | -294.1117 |  |  |  | 0 |  |  | 5538 |  | 2 |  | c | [7 empty] | 2.67 |  |  | 28.65432 | [6 empty] | 200 kN HUN, DLR | l | m | n | 33-38 | fan with cooling | d, RT | OB_TG1_R022 | not used in s-n // operating failure |  | x | [5 empty] | x |  |  |  |  | Strain gauge: TML FLA-6-11-1L, Middle, Center, BTB | SG, M, C, BTB | n/a
1675 | GEV207_R0400_0298 | 57 | 52.98475 | DLR | MD2 | 0 | LM | R0400 | GE1 | 6.52 |  | 25.35 | 25.35 | 165.282 | 150 |  | 40 |  | TG 1 phase I | I | 2004-03-16 | 2004-03-17 | CA | 10 | -44.87 |  |  | -44.87 |  | -0.9933975 |  | -0.9933975 |  |  |  | -271.4754 |  | -271.4754 |  |  |  | 0 |  |  | 74741 |  | 3 |  | c | [7 empty] | 3.04 |  |  | 28.68808 | [6 empty] | 200 kN HUN, DLR | l | m | n | 33-38 | fan with cooling | d, RT | OB_TG1_R022 | not used in s-n // specimen slipped, failure due to rapidly increased load | [7 empty] | x |  |  |  |  | Strain gauge: TML FLA-6-11-1L, Middle, Center, BTB | SG, M, C, BTB | n/a
1674 | GEV207_R0400_0103 | 31 | 50.83955 | DLR | MD2 | 0 | LM | R0400 | GE1 | 6.6 |  | 25.26 | 25.26 | 166.716 | 150 |  | 40 |  | TG 1 phase I | I | 2003-06-10 | 2003-06-10 | CA | -1 | 25 |  |  | 25 |  | 0.5757626 |  | 0.5757626 |  |  |  | 149.9556 |  | 149.9556 |  |  |  | 0 |  |  | 1822 |  | 0 |  | t | [7 empty] | 4.48 |  | 27.15 | 26.605 | [6 empty] | 200 kN HUN, DLR | l | m | n | >60 | fan | d, RT | OB_TG1_R022 | not used for S-N curve; RH=50% |  |  |  | x | x | [7 empty] | Strain gauge: TML FLA-6-11-1L, Middle, Center, BTB | SG, M, C, BTB | n/a
1673 | GEV207_R0400_0104 | 31 | 50.83955 | DLR | MD2 | 0 | LM | R0400 | GE1 | 6.65 |  | 25.04 | 25.04 | 166.516 | 150 |  | 40 |  | TG 1 phase I | I | 2003-06-10 | 2003-06-10 | CA | -1 | 25 |  |  | 25 |  | 0.5859236 |  | 0.5859236 |  |  |  | 150.1357 |  | 150.1357 |  |  |  | 0 |  |  | 4595 |  | 0 |  | t | [7 empty] | 2.18 |  | 26.635 | 26.144 | [6 empty] | 200 kN HUN, DLR | l | m | n | >60 | fan | d, RT | OB_TG1_R022 | not used for S-N curve; RH=50% |  | x |  | x | x | [7 empty] | Strain gauge: TML FLA-6-11-1L, Middle, Center, BTB | SG, M, C, BTB | n/a
1672 | GEV207_R0400_0105 | 31 | 50.83955 | DLR | MD2 | 0 | LM | R0400 | GE1 | 6.59 |  | 25.19 | 25.19 | 166.0021 | 150 |  | 40 |  | TG 1 phase I | I | 2003-06-10 | 2003-06-16 | CA | -1 | 18 |  |  | 18 |  | 0.4012384 |  | 0.4012384 |  |  |  | 108.4324 |  | 108.4324 |  |  |  | 0 |  |  | 1590000 |  | 4 |  | t | y | [6 empty] | 3.17 |  | 27.816 | 27.581 | [6 empty] | 200 kN HUN, DLR | l | m | n | 42 | fan | d, RT | OB_TG1_R022 | not used for S-N curve; RH=50% |  | x |  | x | x | [7 empty] | Strain gauge: TML FLA-6-11-1L, Middle, Center, BTB | SG, M, C, BTB | n/a
1671 | GEV207_R0400_0106 | 31 | 50.83955 | DLR | MD2 | 0 | LM | R0400 | GE1 | 6.65 |  | 25.27 | 25.27 | 168.0455 | 150 |  | 40 |  | TG 1 phase I | I | 2003-06-16 | 2003-06-22 | CA | -1 | 21 |  |  | 21 |  | 0.4684934 |  | 0.4684934 |  |  |  | 124.9662 |  | 124.9662 |  |  |  | 0 |  |  | 1100000 |  | 3 |  | t | y | [6 empty] | 2.31 |  | 27.399 | 27.059 | [6 empty] | 200 kN HUN, DLR | l | m | n | 43 | fan | d, RT | OB_TG1_R022 | not used for S-N curve; RH=50% |  | x |  | x | x | [7 empty] | Strain gauge: TML FLA-6-11-1L, Middle, Center, BTB | SG, M, C, BTB | n/a
1670 | GEV207_R0400_0107 | 31 | 50.83955 | DLR | MD2 | 0 | LM | R0400 | GE1 | 6.57 |  | 25.29 | 25.29 | 166.1553 | 150 |  | 40 |  | TG 1 phase I | I | 2004-08-04 | 2004-08-04 | CA | -1 | 41.51 |  |  | 41.51 |  | 0.9945783 |  | 0.9945783 |  |  |  | 249.8265 |  | 249.8265 |  |  |  | 0 |  |  | 959 |  | 1b |  | t | [7 empty] | 0.75 |  | 26.262 | 25.36 | [6 empty] | 200 kN HUN, DLR | l | m | n | >50 | fan | d, RT | OB_TG1_R022 | not used for S-N curve, no cooling; RH=50% |  |  |  | x | x | [7 empty] | Strain gauge: TML FLA-6-11-1L, Middle, Center, BTB | SG, M, C, BTB | n/a
1669 | GEV207_R0400_0131 | 32 | 49.6935 | DLR | MD2 | 0 | LM | R0400 | GE1 | 6.61 |  | 25.22 | 25.22 | 166.7042 | 150 |  | 40 |  | TG 1 phase I | I | 2003-09-26 | 2003-09-26 | CA | -1 | 46.08 |  |  | 46.08 | [7 empty] | 276.4178 |  | 276.4178 |  |  |  | #DIV/0! |  |  | 727 |  | 1 |  | t | [7 empty] | 0.62 | [9 empty] | 200 kN HUN, DLR | l | m | n |  | fan | d, RT | OB_TG1_R022 | not used for S-N curve; RH=50% |  |  |  |  | x |  | x | [7 empty] | n/a
1668 | GEV207_R0400_0299 | 57 | 52.98475 | DLR | MD2 | 0 | LM | R0400 | GE1 | 6.54 |  | 25.31 | 25.31 | 165.5274 | 150 |  | 40 |  | TG 1 phase I | I | 2004-03-15 | 2004-03-15 | CA | 10 | -56.44 |  |  | -56.44 | [7 empty] | -340.9707 |  | -340.9707 |  |  |  | #DIV/0! |  |  |  |  | 1 |  | c | [17 empty] | 200 kN HUN, DLR | l | m | n |  | fan | d, RT | OB_TG1_R022 | failure during first lc due to slipping in the grips and sudden loading at the lower end; RH=50% | x | [5 empty] | x | [5 empty] | Strain gauge: TML FLA-6-11-1L, Middle, Center, BTB | SG, M, C, BTB | n/a
1667 | GEV207_R0400_0316 | 58 | 52.54114 | DLR | MD2 | 0 | LM | R0400 | GE1 | 6.6 |  | 25.23 | 25.23 | 166.518 | 150 |  | 40 |  | TG 1 phase I | I | 2004-05-14 | 2004-05-14 | CA | -1 | 39.029 |  |  | 39.029 | [7 empty] | 234.3831 |  | 234.3831 |  |  |  | #DIV/0! |  |  | 4265 |  | 1b |  | t | [7 empty] | 0.84 | [9 empty] | 200 kN HUN, DLR | l | m | n |  | fan | d, RT | OB_TG1_R022 | tested as possible proof during discussion of shifting load level 1 to 5000 cycles; RH=50% |  |  |  |  | x |  | x | [7 empty] | n/a
1666 | GEV206_R0300_0250 | 43 | 50.8675 | CRES | UD2 | 0 | LM | R0300 | GE1 | 3.802 | 24.85 | 24.81 | 24.83 | 94.32762 | 145 |  | 35 |  | TG 1 phase I | I | 2004-06-02 | 2004-06-02 | CA | -1 | 39.23 |  |  | 39.23 |  | 1.1052 |  | 1.1052 |  |  |  | 415.5559 |  | 415.5559 |  |  |  | 0 |  |  | 252 |  | 1 |  | c | [7 empty] | 0.82 |  | 39.8 | 39.56 | [6 empty] | 250 kN MTS, CRES | l | h | n | 45 |  | d, RT | OB_TG1_R011 |  |  |  |  | x | x | [7 empty] | Strain gauge: HBM 6/350 LY41, Middle, Center, BTB | SG, M, C, BTB | 120
1665 | GEV206_R0300_0251 | 43 | 50.8675 | CRES | UD2 | 0 | LM | R0300 | GE1 | 3.67 | 24.88 | 24.79 | 24.835 | 90.9793 | 145 |  | 35 |  | TG 1 phase I | I | 2004-06-03 | 2004-06-03 | CA | -1 | 39.22 |  |  | 39.22 |  | 1.1005 |  | 1.1005 |  |  |  | 430.306 |  | 430.306 |  |  |  | 0 |  |  | 352 |  | 1 |  | c | [7 empty] | 0.82 |  | 40.114 | 40.159 | [6 empty] | 250 kN MTS, CRES | l | h | n |  |  | d, RT | OB_TG1_R011 | [5 empty] | x | [7 empty] | Strain gauge: HBM 6/350 LY41, Middle, Center, BTB | SG, M, C, BTB | 120
1664 | GEV206_R0300_0252 | 43 | 50.8675 | CRES | UD2 | 0 | LM | R0300 | GE1 | 3.596 | 24.87 | 24.84 | 24.855 | 89.32464 | 145 |  | 35 |  | TG 1 phase I | I | 2004-06-03 | 2004-06-03 | CA | -1 | 39.26 |  |  | 39.26 |  | 1.126 |  | 1.126 |  |  |  | 439.2551 |  | 439.2551 |  |  |  | 0 |  |  | 428 |  | 1 |  | t | [7 empty] | 0.82 |  | 40.072 | 40.024 | [6 empty] | 250 kN MTS, CRES | l | h | n |  |  | d, RT | OB_TG1_R011 | [5 empty] | x | [7 empty] | Strain gauge: HBM 6/350 LY41, Middle, Center, BTB | SG, M, C, BTB | 120
1663 | GEV206_R0300_0253 | 43 | 50.8675 | CRES | UD2 | 0 | LM | R0300 | GE1 | 3.64 | 24.88 | 24.82 | 24.85 | 90.3448 | 145 |  | 35 |  | TG 1 phase I | I | 2004-06-04 | 2004-06-04 | CA | -1 | 24.1 |  |  | 24.1 |  | 0.679 |  | 0.679 |  |  |  | 266.4338 |  | 266.4338 |  |  |  | 0 |  | 4.784453 | 60877 |  | 2 |  | t | [7 empty] | 2.17 |  | 40.007 | 40.205 | [6 empty] | 250 kN MTS, CRES | l | h | n | 44 |  | d, RT | OB_TG1_R011 |  |  |  |  | x | x | [7 empty] | Strain gauge: HBM 6/350 LY41, Middle, Center, BTB | SG, M, C, BTB | 120
1662 | GEV206_R0300_0254 | 43 | 50.8675 | CRES | UD2 | 0 | LM | R0300 | GE1 | 3.622 | 24.88 | 24.84 | 24.86 | 89.97048 | 145 |  | 35 |  | TG 1 phase I | I | 2004-06-09 | 2004-06-10 | CA | -1 | 24.12 |  |  | 24.12 |  | 0.6747 |  | 0.6747 |  |  |  | 267.8723 |  | 267.8723 |  |  |  | 0 |  | 4.824223 | 66715 |  | 2 |  | c | [7 empty] | 2.17 |  | 40.476 | 40.276 | [6 empty] | 250 kN MTS, CRES | l | h | n |  |  | d, RT | OB_TG1_R011 | [5 empty] | x | [7 empty] | Strain gauge: HBM 6/350 LY41, Middle, Center, BTB | SG, M, C, BTB | 120
1661 | GEV206_R0300_0255 | 43 | 50.8675 | CRES | UD2 | 0 | LM | R0300 | GE1 | 3.696 | 24.74 | 24.71 | 24.725 | 91.32816 | 145 |  | 35 |  | TG 1 phase I | I | 2004-06-10 | 2004-06-10 | CA | -1 | 23.99 |  |  | 23.99 |  | 0.6729 |  | 0.6729 |  |  |  | 262.5198 |  | 262.5198 |  |  |  | 0 |  | 3.56265 | 3653 |  | 2 |  | c | [7 empty] | 2.17 |  | 39.926 | 39.532 | [6 empty] | 250 kN MTS, CRES | l | h | n |  |  | d, RT | OB_TG1_R011 | [5 empty] | x | [7 empty] | Strain gauge: HBM 6/350 LY41, Middle, Center, BTB | SG, M, C, BTB | 120
1660 | GEV206_R0300_0256 | 43 | 50.8675 | CRES | UD2 | 0 | LM | R0300 | GE1 | 3.708 | 24.82 | 24.78 | 24.8 | 91.88424 | 145 |  | 35 |  | TG 1 phase I | I | 2004-06-10 | 2004-06-14 | CA | -1 | 16.62 |  |  | 16.62 |  | 0.4592 |  | 0.4592 |  |  |  | 180.7339 |  | 180.7339 |  |  |  | 0 |  |  | 1488745 |  | 3 |  | c | [7 empty] | 4.56 |  | 39.72 | 39.59 | [6 empty] | 250 kN MTS, CRES | l | h | n | 49 |  | d, RT | OB_TG1_R011 | [5 empty] | x | [7 empty] | Strain gauge: HBM 6/350 LY41, Middle, Center, BTB | SG, M, C, BTB | 120
1659 | GEV206_R0300_0257 | 44 | 50.81756 | CRES | UD2 | 0 | LM | R0300 | GE1 | 3.756 | 24.84 | 24.82 | 24.83 | 93.22392 | 145 |  | 35 |  | TG 1 phase I | I | 2004-06-14 | 2004-06-30 | CA | -1 | 16.64 |  |  | 16.64 |  | 0.4508 |  | 0.4508 |  |  |  | 178.4231 |  | 178.4231 |  |  |  | 0 |  |  | 1829136 |  | 3 |  | c | [7 empty] | 4.56 |  | 39.798 | 39.926 | [6 empty] | 250 kN MTS, CRES | l | h | n |  |  | d, RT | OB_TG1_R011 | Test interupted due to electricity failure several times |  |  |  |  | x | [7 empty] | Strain gauge: HBM 6/350 LY41, Middle, Center, BTB | SG, M, C, BTB | 120
1658 | GEV206_R0300_0258 | 44 | 50.81756 | CRES | UD2 | 0 | LM | R0300 | GE1 | 3.684 | 24.69 | 24.62 | 24.655 | 90.70008 | 145 |  | 35 |  | TG 1 phase I | I | 2004-07-01 | 2004-07-06 | CA | -1 | 16.52 |  |  | 16.52 |  | 0.4615 |  | 0.4615 |  |  |  | 181.8802 |  | 181.8802 |  |  |  | 0 |  |  | 1795752 |  | 3 |  | c | [7 empty] | 4.56 |  | 39.658 | 39.708 | [6 empty] | 250 kN MTS, CRES | l | h | n |  |  | d, RT | OB_TG1_R011 | [5 empty] | x | [7 empty] | Strain gauge: HBM 6/350 LY41, Middle, Center, BTB | SG, M, C, BTB | 120
1657 | GEV206_R0300_0261 | 44 | 50.81756 | CRES | UD2 | 0 | LM | R0300 | GE1 | 3.616 | 24.8 | 24.79 | 24.795 | 89.64064 | 145 |  | 35 |  | TG 1 phase I | I | 2004-07-06 | 2004-07-06 | CA | 0.1 | 44.89 |  |  | 44.89 |  | 1.2679 |  | 1.2679 |  |  |  | 500.6763 |  | 500.6763 |  |  |  | 0 |  |  | 2965 |  | 1b |  | t | [7 empty] | 2.09 |  | 40.022 | [7 empty] | 250 kN MTS, CRES | l | h | n |  |  | d, RT | OB_TG1_R011 |  |  | x |  |  | x | [7 empty] | Strain gauge: HBM 6/350 LY41, Middle, Center, BTB | SG, M, C, BTB | 120
1656 | GEV206_R0300_0262 | 44 | 50.81756 | CRES | UD2 | 0 | LM | R0300 | GE1 | 3.676 | 24.79 | 24.71 | 24.75 | 90.83396 | 145 |  | 35 |  | TG 1 phase I | I | 2004-07-06 | 2004-07-06 | CA | 0.1 | 44.8 |  |  | 44.8 |  | 1.2394 |  | 1.2394 |  |  |  | 492.4105 |  | 492.4105 |  |  |  | 0 |  |  | 2522 |  | 1b |  | t | [7 empty] | 2.09 |  | 40.53 | [7 empty] | 250 kN MTS, CRES | l | h | n |  |  | d, RT | OB_TG1_R011 |  |  | x |  |  | x | [7 empty] | Strain gauge: HBM 6/350 LY41, Middle, Center, BTB | SG, M, C, BTB | 120
1655 | GEV206_R0300_0260 | 44 | 50.81756 | CRES | UD2 | 0 | LM | R0300 | GE1 | 3.644 | 24.88 | 24.82 | 24.85 | 90.44408 | 145 |  | 35 |  | TG 1 phase I | I | 2004-07-06 | 2004-07-06 | CA | 0.1 | 44.96 |  |  | 44.96 |  | 1.2823 |  | 1.2823 |  |  |  | 496.5026 |  | 496.5026 |  |  |  | 0 |  |  | 3722 |  | 1b |  | t | [7 empty] | 2.09 |  | 39.444 | [7 empty] | 250 kN MTS, CRES | l | h | n | 49 |  | d, RT | OB_TG1_R011 |  |  |  |  | x | x | [7 empty] | Strain gauge: HBM 6/350 LY41, Middle, Center, BTB | SG, M, C, BTB | 120
1654 | GEV206_R0300_0264 | 44 | 50.81756 | CRES | UD2 | 0 | LM | R0300 | GE1 | 3.576 | 24.76 | 24.72 | 24.74 | 88.39872 | 145 |  | 35 |  | TG 1 phase I | I | 2004-07-07 | 2004-07-07 | CA | 0.1 | 35.38 |  |  | 35.38 |  | 1.477 |  | 1.477 |  |  |  | 399.9085 |  | 399.9085 |  |  |  | 0 |  |  | 28601 |  | 2 |  | t | [7 empty] | 3.35 |  | 39.134 | [7 empty] | 250 kN MTS, CRES | l | h | n |  |  | d, RT | OB_TG1_R011 | [5 empty] | x | [7 empty] | Strain gauge: HBM 6/350 LY41, Middle, Center, BTB | SG, M, C, BTB | 120
1653 | GEV206_R0300_0248 | 43 | 50.8675 | CRES | UD2 | 0 | LM | R0300 | GE1 | 3.596 | 24.97 | 24.89 | 24.93 | 89.50444 | 145 |  | 35 |  | TG 1 phase I | I | 2004-07-07 | 2004-07-08 | CA | 0.1 | 26.17 |  |  | 26.17 |  | 0.7403 |  | 0.7403 |  |  |  | 291.9186 |  | 291.9186 |  |  |  | 0 |  |  | 255280 |  | 3 |  | t | [7 empty] | 6.19 |  | 39.746 | [7 empty] | 250 kN MTS, CRES | l | h | n |  |  | d, RT | OB_TG1_R011 | [5 empty] | x | [7 empty] | Strain gauge: HBM 6/350 LY41, Middle, Center, BTB | SG, M, C, BTB | 120
1652 | GEV206_R0300_0241 | 43 | 50.8675 | CRES | UD2 | 0 | LM | R0300 | GE1 | 3.628 | 24.87 | 24.84 | 24.855 | 90.11952 | 145 |  | 35 |  | TG 1 phase I | I | 2004-07-08 | 2004-07-08 | CA | 0.1 | 35.55 |  |  | 35.55 |  | 0.9984 |  | 0.9984 |  |  |  | 394.2381 |  | 394.2381 |  |  |  | 0 |  |  | 22067 |  | 2 |  | t | [7 empty] | 3.35 |  | 39.822 | [7 empty] | 250 kN MTS, CRES | l | h | n |  |  | d, RT | OB_TG1_R011 |  |  | x |  |  | x | [7 empty] | Strain gauge: HBM 6/350 LY41, Middle, Center, BTB | SG, M, C, BTB | 120
1651 | GEV206_R0300_0249 | 43 | 50.8675 | CRES | UD2 | 0 | LM | R0300 | GE1 | 3.58 | 24.86 | 24.8 | 24.83 | 88.784 | 145 |  | 35 |  | TG 1 phase I | I | 2004-07-08 | 2004-07-09 | CA | 0.1 | 26.06 |  |  | 26.06 |  | 0.7218 |  | 0.7218 |  |  |  | 293.1667 |  | 293.1667 |  |  |  | 0 |  |  | 533113 |  | 3 |  | t | [7 empty] | 6.19 |  | 40.855 | [7 empty] | 250 kN MTS, CRES | l | h | n |  |  | d, RT | OB_TG1_R011 | [5 empty] | x | [7 empty] | Strain gauge: HBM 6/350 LY41, Middle, Center, BTB | SG, M, C, BTB | 120
1650 | GEV206_R0300_0263 | 44 | 50.81756 | CRES | UD2 | 0 | LM | R0300 | GE1 | 3.666 | 24.8 | 24.74 | 24.77 | 90.69684 | 145 |  | 35 |  | TG 1 phase I | I | 2004-07-13 | 2004-07-13 | CA | 0.1 | 35.41 |  |  | 35.41 |  | 0.9921 |  | 0.9921 |  |  |  | 389.9487 |  | 389.9487 |  |  |  | 0 |  |  | 18764 |  | 2 |  | t | [7 empty] | 3.35 |  | 39.886 | [7 empty] | 250 kN MTS, CRES | l | h | n | 51 |  | d, RT | OB_TG1_R011 | PT stopped reading at about 10000 cycles |  | x |  | x | x | [7 empty] | Strain gauge: HBM 6/350 LY41, Middle, Center, BTB | SG, M, C, BTB | 120
1649 | GEV206_R0300_0242 | 43 | 50.8675 | CRES | UD2 | 0 | LM | R0300 | GE1 | 3.608 | 24.86 | 24.83 | 24.845 | 89.58664 | 145 |  | 35 |  | TG 1 phase I | I | 2004-07-13 | 2004-07-14 | CA | 0.1 | 26.08 |  |  | 26.08 |  | 0.7293 |  | 0.7293 |  |  |  | 290.9391 |  | 290.9391 |  |  |  | 0 |  |  | 526177 |  | 3 |  | t | [7 empty] | 6.19 |  | 40.25 | [7 empty] | 250 kN MTS, CRES | l | h | n | 38 |  | d, RT | OB_TG1_R011 | PT stopped recording after 1900 cycles |  |  |  |  | x | [7 empty] | Strain gauge: HBM 6/350 LY41, Middle, Center, BTB | SG, M, C, BTB | 120
1648 | GEV207_R0400_0154 | 34 | 52.30683 | RAL | MD2 | 0 | LM | R0400 | GE1 | 6.67 | 25.31 | 25.31 | 25.31 | 168.8177 | 150 |  | 40 |  | TG 5 phase I | I | 2003-12-17 | 2003-12-19 | RSTT80 | 0.1 | 64.18448954 |  | 64.18448954 | 44 | [7 empty] | 380.2 | 380.2 | 260.6362 |  |  |  | 7008.295 |  |  | 40000 | 2 | 2 |  | t | [6 empty] | 0.25 | 3.4 |  | 27.32 | 26.93 |  |  |  |  | 0.01391654 | 0.01411808 | 100 kN EHS, RAL | l, d | m |  | 36.5 |  | d, RT | OB_TG5_R007 | AE monitored static tests; RT=22.4 | [12 empty] | Extensometer (RAL), Middle, BTB | EXT, M, C, BTB
1647 | GEV207_R0400_0156 | 34 | 52.30683 | RAL | MD2 | 0 | LM | R0400 | GE1 | 6.73 | 25.13 | 25.13 | 25.13 | 169.1249 | 150 |  | 40 |  | TG 5 phase I | I | 2004-02-11 | 2004-02-11 | RSTT20 | 0.1 | 89.08654 |  | 89.08654 | 65.76 | [7 empty] | 526.75 | 526.75 | 388.8251 |  |  |  | 10056.32 |  |  | 200 | 1 | 1 |  | t | [6 empty] | 0.25 | 1.5 |  | 26.35 | 26.03 |  |  |  |  | 0.01999051 | 0.02023627 | 100 kN EHS, RAL | l, d | m |  |  |  | d, RT | OB_TG5_R007 | AE monitored static tests | [12 empty] | Extensometer (RAL), Middle, BTB | EXT, M, C, BTB
1646 | GEV207_R0400_0161 | 34 | 52.30683 | RAL | MD2 | 0 | LM | R0400 | GE1 | 6.72 | 25.29 | 25.29 | 25.29 | 169.9488 | 150 |  | 40 |  | TG 5 phase I | I | 2004-04-01 | 2004-04-01 | RSTC80 | 0.1 | -83.43466 |  | -83.43466 | 66.2 | [7 empty] | -490.94 | -490.94 | 389.5291 |  |  |  | -9462.992 |  |  | 800 | 1 | 1 |  | c | [6 empty] | 0.25 | 1.5 |  | 26.03 | 25.85 |  |  |  |  | -0.01886055 | -0.01899188 | 100 kN EHS, RAL | l, d | m |  | 43.6 |  | d, RT | OB_TG5_R007 | RT=23.9 | [12 empty] | Extensometer (RAL), Middle, BTB | EXT, M, C, BTB
1645 | GEV207_R0400_0162 | 34 | 52.30683 | RAL | MD2 | 0 | LM | R0400 | GE1 | 6.7 | 25.22 | 25.22 | 25.22 | 168.974 | 150 |  | 40 |  | TG 5 phase I | I | 2004-03-24 | 2004-03-29 |  | 0.1 | 90.11214446 |  | 90.11214446 | 26.2 | [7 empty] | 533.29 | 533.29 | 155.0534 |  |  |  | 9795.022 |  |  |  | 2 | 2 |  | t | [6 empty] | 0.25 | 3.7 |  | 27.485 | 26.96 |  |  |  |  | 0.01940295 | 0.01978079 | 100 kN EHS, RAL | l, d | m |  | 27.6 |  | d, RT |  | Wrong (too low) fatigue load (should have been 33.04 kN); RT=23.5; originally listed as 'RSTT' (test type deleted since no life fraction was given) | x | [11 empty] | Extensometer (RAL), Middle, BTB | EXT, M, C, BTB
1644 | GEV207_R0400_0164 | 34 | 52.30683 | RAL | MD2 | 0 | LM | R0400 | GE1 | 6.63 | 25.25 | 25.25 | 25.25 | 167.4075 | 150 |  | 40 |  | TG 5 phase I | I | 2004-05-05 | 2004-05-05 | RSTC80 | 0.1 | -83.77239 |  | -83.77239 | 44.69 | [7 empty] | -500.41 | -500.41 | 266.9534 |  |  |  | -8845.073 |  |  | 40000 | 2 | 2 |  | c | [6 empty] | 0.25 | 3.34 |  | 29.14 | 27.435 |  |  |  |  | -0.01717261 | -0.01823984 | 100 kN EHS, RAL | l, d | m |  | 29.7 |  | d, RT | OB_TG5_R007 | Only one valid ext reading for Young's modulus calc.; TE monitoring; RT=15.3 | [12 empty] | Extensometer (RAL), Middle, BTB | EXT, M, C, BTB
1643 | GEV207_R0400_0165 | 34 | 52.30683 | RAL | MD2 | 0 | LM | R0400 | GE1 | 6.73 | 25.18 | 25.18 | 25.18 | 169.4614 | 150 |  | 40 |  | TG 5 phase I | I | 2004-05-06 | 2004-05-06 | RSTC50 | 0.1 | -41.98067 |  | -41.98067 | 44.6 | [7 empty] | -247.73 | -247.73 | 263.1868 |  |  |  | -4500.091 |  |  | 25000 | 2 | 2 |  | c | [6 empty] | 0.25 | 3.34 |  | 27.81 | 27.24 |  |  |  |  | -0.008907947 | -0.009094347 | 100 kN EHS, RAL | l, d | m |  | 28.1 |  | d, RT | OB_TG5_R007 | TE monitoring; RT=16.6; maximum force in static test calculated form RST by RN | [12 empty] | Extensometer (RAL), Middle, BTB | EXT, M, C, BTB
1642 | GEV207_R0400_0166 | 34 | 52.30683 | RAL | MD2 | 0 | LM | R0400 | GE1 | 6.72 | 25.14 | 25.14 | 25.14 | 168.9408 | 150 |  | 40 |  | TG 5 phase I | I | 2004-05-07 | 2004-05-07 | RSTT50 | 0.1 | 77.5641 |  | 77.5641 | 44.5 | [7 empty] | 459.12 | 459.12 | 263.4059 |  |  |  | 8222.063 |  |  | 25000 | 2 | 2 |  | t | [6 empty] | 0.25 | 3.34 |  | 28.15 | 27.69 |  |  |  |  | 0.01630977 | 0.01658072 | 100 kN EHS, RAL | l, d | m |  | 42.3 |  | d, RT | OB_TG5_R007 | TE monitoring; RT=17.2 | [12 empty] | Extensometer (RAL), Middle, BTB | EXT, M, C, BTB
1641 | GEV207_R0400_0167 | 34 | 52.30683 | RAL | MD2 | 0 | LM | R0400 | GE1 | 6.69 | 25.32 | 25.32 | 25.32 | 169.3908 | 150 |  | 40 |  | TG 5 phase I | I | 2004-05-10 | 2004-05-10 | RSTT20 | 0.1 | 79.8576 |  | 79.8576 | 44.8 | [7 empty] | 471.44 | 471.44 | 264.4772 |  |  |  | 8624.954 |  |  | 10000 | 2 | 2 |  | t | [6 empty] | 0.25 | 3.34 |  | 27.7 | 26.96 |  |  |  |  | 0.01701949 | 0.01748665 | 100 kN EHS, RAL | l, d | m |  | 42.2 |  | d, RT | OB_TG5_R007 | RT=18.9 | [12 empty] | Extensometer (RAL), Middle, BTB | EXT, M, C, BTB
1640 | GEV207_R0400_0168 | 34 | 52.30683 | RAL | MD2 | 0 | LM | R0400 | GE1 | 6.68 | 25.42 | 25.42 | 25.42 | 169.8056 | 150 |  | 40 |  | TG 5 phase I | I | 2004-06-04 | 2004-06-04 | RSTC20 | 0.1 | -77.78285 |  | -77.78285 | 45 | [7 empty] | -458.07 | -458.07 | 265.0089 |  |  |  | -7765.214 |  |  | 10000 | 2 | 2 |  | t | [6 empty] | 0.25 | 3.34 |  | 30.74 | 28.25 |  |  |  |  | -0.01490143 | -0.01621487 | 100 kN EHS, RAL | l, d | m |  | 47.9 |  | d, RT | OB_TG5_R007 | RT=22.0 | [12 empty] | Extensometer (RAL), Middle, BTB | EXT, M, C, BTB
1639 | GEV207_R0400_0169 | 34 | 52.30683 | RAL | MD2 | 0 | LM | R0400 | GE1 | 6.8 | 24.95 | 24.95 | 24.95 | 169.66 | 150 |  | 40 |  | TG 5 phase I | I | 2004-05-21 | 2004-05-24 | RSTT50 | 0.1 | 72.1428252 |  | 72.1428252 | 32.68 | [7 empty] | 425.22 | 425.22 | 192.6205 |  |  |  | 7672.681 |  |  | 500000 | 3 | 3 |  | t | [6 empty] | 0.25 | 2.4 |  | 28.1 | 27.32 |  |  |  |  | 0.01513238 | 0.01556442 | 100 kN EHS, RAL | l, d | m |  | 26.1 |  | d, RT | OB_TG5_R007 | NB Lower frequency than recommended to avoid excessive heating; RT=22.2 | [12 empty] | Extensometer (RAL), Middle, BTB | EXT, M, C, BTB
1638 | GEV207_R0400_0173 | 35 | 53.1489 | RAL | MD2 | 0 | LM | R0400 | GE1 | 6.64 | 25.33 | 25.33 | 25.33 | 168.1912 | 150 |  | 40 |  | TG 5 phase I | I | 2004-06-02 | 2004-06-03 | RSTT20 | 0.1 | 69.59247 |  | 69.59247 | 33.18 | [7 empty] | 413.77 | 413.77 | 197.2755 |  |  |  | 7287.249 |  |  | 200000 | 3 | 3 |  | t | [6 empty] | 0.25 | 2.4 |  | 28.71 | 28.07 |  |  |  |  | 0.01441205 | 0.01474065 | 100 kN EHS, RAL | l, d | m |  | 28.4 |  | d, RT | OB_TG5_R007 | NB Lower frequency than recommended to avoid excessive heating;RT=23.3 | [12 empty] | Extensometer (RAL), Middle, BTB | EXT, M, C, BTB
1637 | GEV207_R0400_0174 | 35 | 53.1489 | RAL | MD2 | 0 | LM | R0400 | GE1 | 6.61 | 25.28 | 25.28 | 25.28 | 167.1008 | 150 |  | 40 |  | TG 5 phase I | I | 2004-06-09 | 2004-06-10 | RSTC20 | 0.1 | -76.47702 |  | -76.47702 | 33.12 | [7 empty] | -457.67 | -457.67 | 198.2037 |  |  |  | -7822.082 |  |  | 200000 | 3 | 3 |  | c | [6 empty] | 0.25 | 2.4 |  | 29.84 | 28.67 |  |  |  |  | -0.01533747 | -0.01596338 | 100 kN EHS, RAL | l, d | m |  | 30.8 |  | d, RT | OB_TG5_R007 | NB Lower frequency than recommended to avoid excessive heating; RT=25.7 | [12 empty] | Extensometer (RAL), Middle, BTB | EXT, M, C, BTB
1636 | GEV207_R0400_0155 | 34 | 52.30683 | RAL | MD2 | 0 | LM | R0400 | GE1 | 6.65 | 25.17 | 25.17 | 25.17 | 167.3805 | 150 |  | 40 |  | TG 5 phase I | I | 2004-02-04 | 2004-02-04 | PRST80 | 0.1 | 44 |  |  | 44 | [7 empty] | 262.8741 |  | 262.8741 |  |  |  | #DIV/0! |  |  | 34770 | 2 | 2 |  | t | [7 empty] | 3 | [9 empty] | 100 kN EHS, RAL | l | m |  | 41.5 |  | d, RT | OB_TG5_R007 | Frequency reduced to avoid excessive heating; RT=23.5 | [12 empty] | Extensometer (RAL), Middle, BTB | EXT, M, C, BTB
1635 | GEV207_R0400_0157 | 34 | 52.30683 | RAL | MD2 | 0 | LM | R0400 | GE1 | 6.82 | 25.26 | 25.26 | 25.26 | 172.2732 | 150 |  | 40 |  | TG 5 phase I | I | 2004-03-09 | 2004-03-09 | PRST80 | 0.1 | 44.7 |  |  | 44.7 | [7 empty] | 259.4716 |  | 259.4716 |  |  |  | #DIV/0! |  |  | 39861 | 2 | 2 |  | t | [7 empty] | 3.3 | [9 empty] | 100 kN EHS, RAL | l | m |  | 41.2 |  | d, RT | OB_TG5_R007 | RT=21.5 | [12 empty] | Extensometer (RAL), Middle, BTB | EXT, M, C, BTB
1634 | GEV207_R0400_0158 | 34 | 52.30683 | RAL | MD2 | 0 | LM | R0400 | GE1 | 6.72 | 25.35 | 25.35 | 25.35 | 170.352 | 150 |  | 40 |  | TG 5 phase I | I | 2004-04-02 | 2004-04-02 | PRST80 | 0.1 | 44.9 |  |  | 44.9 | [7 empty] | 263.5719 |  | 263.5719 |  |  |  | #DIV/0! |  |  | 38040 | 2 | 2 |  | t | [7 empty] | 3.3 | [9 empty] | 100 kN EHS, RAL | l | m |  | 44.5 |  | d, RT | OB_TG5_R007 | RT=24 | [12 empty] | Extensometer (RAL), Middle, BTB | EXT, M, C, BTB
1633 | GEV207_R0400_0160 | 34 | 52.30683 | RAL | MD2 | 0 | LM | R0400 | GE1 | 6.76 | 25.35 | 25.35 | 25.35 | 171.366 | 150 |  | 40 |  | TG 5 phase I | I | 2004-03-19 | 2004-03-19 | PRST80 | 0.1 | 66.4 |  |  | 66.4 | [7 empty] | 387.4748 |  | 387.4748 |  |  |  | #DIV/0! |  |  | 649 | 1 | 1 |  | t | [7 empty] | 1.5 | [9 empty] | 100 kN EHS, RAL | l | m |  | 45 |  | d, RT | OB_TG5_R007 | RT=22.3 | [12 empty] | Extensometer (RAL), Middle, BTB | EXT, M, C, BTB
1632 | GEV207_R0400_0163 | 34 | 52.30683 | RAL | MD2 | 0 | LM | R0400 | GE1 | 6.72 | 25.25 | 25.25 | 25.25 | 169.68 | 150 |  | 40 |  | TG 5 phase I | I | 2004-03-24 | 2004-03-24 | PRST80 | 0.1 | 33.08 |  |  | 33.08 | [7 empty] | 194.9552 |  | 194.9552 |  |  |  | #DIV/0! |  |  | 797164 | 3 | 3 |  | t | [7 empty] | 2.4 | [9 empty] | 100 kN EHS, RAL | l | m |  | 35 |  | d, RT | OB_TG5_R007 | NB Very low frequency; Specimen T reached 39.8 deg C during failure; RT=23.7 |  |  |  | x | [8 empty] | Extensometer (RAL), Middle, BTB | EXT, M, C, BTB
1631 | GEV207_R0400_0170 | 35 | 53.1489 | RAL | MD2 | 0 | LM | R0400 | GE1 | 6.54 | 25.23 | 25.23 | 25.23 | 165.0042 | 150 |  | 40 |  | TG 5 phase I | I | 2004-05-24 | 2004-05-26 | PRST | 0.1 | 33.05 |  |  | 33.05 | [7 empty] | 200.2979 |  | 200.2979 |  |  |  | #DIV/0! |  |  | 394632 | 3 | 3 |  | t | [7 empty] | 2.4 | [9 empty] | 100 kN EHS, RAL | l | m |  | 30 |  | d, RT | OB_TG5_R007 | NB Very low frequency; Specimen T reached 39.4 deg C during failure; RT=23.4 |  |  |  | x | [8 empty] | Extensometer (RAL), Middle, BTB | EXT, M, C, BTB
1630 | GEV207_R0400_0171 | 35 | 53.1489 | RAL | MD2 | 0 | LM | R0400 | GE1 | 6.72 | 25.37 | 25.37 | 25.37 | 170.4864 | 150 |  | 40 |  | TG 5 phase I | I | 2004-05-18 | 2004-05-20 | PRST | 0.1 | 33.23 |  |  | 33.23 | [7 empty] | 194.9129 |  | 194.9129 |  |  |  | #DIV/0! |  |  | 475007 | 3 | 3 |  | t | [7 empty] | 4.8 | [9 empty] | 100 kN EHS, RAL | l | m |  | 50 |  | d, RT | OB_TG5_R007 | Frequency reduced to avoid excessive heating; Specimen T reached 61.2 deg C during failure; RT=24.4 |  |  |  | x | [8 empty] | Extensometer (RAL), Middle, BTB | EXT, M, C, BTB
1629 | GEV207_R0400_0172 | 35 | 53.1489 | RAL | MD2 | 0 | LM | R0400 | GE1 | 6.62 | 25.25 | 25.25 | 25.25 | 167.155 | 150 |  | 40 |  | TG 5 phase I | I | 2004-05-14 | 2004-05-17 | PRST | 0.1 | 33.08 |  |  | 33.08 | [7 empty] | 197.9002 |  | 197.9002 |  |  |  | #DIV/0! |  |  | 310009 | 3 | 3 |  | t | [7 empty] | 4.8 | [9 empty] | 100 kN EHS, RAL | l | m |  | 45.9 |  | d, RT | OB_TG5_R007 | Frequency reduced to avoid excessive heating; RT=23.6 | [12 empty] | Extensometer (RAL), Middle, BTB | EXT, M, C, BTB
1628 | GEV207_R0400_0392 | 77 | 52.95711 | RAL | MD2 | 0 | LM | R0400 | GE1 | 6.6 | 25.23 | 25.23 | 25.23 | 166.518 | 150 |  | 40 |  | TG 5 phase I | I | 2004-06-15 | 2004-06-15 | PRST | -1 | 30.52 |  |  | 30.52 | [7 empty] | 183.2835 |  | 183.2835 |  |  |  | #DIV/0! |  |  | 3600 | 2 | 2 | [9 empty] | 1.44 | [9 empty] | 100 kN EHS, RAL | l | m |  | 55 |  | d, RT | OB_TG5_R007 | Specimen T reached 73.6 deg C during failure; RT=25.4 |  |  |  | x | [8 empty] | Extensometer (RAL), Middle, BTB | EXT, M, C, BTB
1627 | GEV213_R0390_0041 | 104 | 53.73 | UP | UD3 | 90 | LM | R0390 | GE1 | 6.353333 | 25.51 | 25.42 | 25.46333 | 161.777 | 145 |  |  |  | TG 2 phase I | I | 2004-04-06 | 2004-04-07 | CA | 0.1 | 4.973 |  |  | 4.973 |  | 0.2087487 |  | 0.2087487 |  |  |  | 30.73984 |  | 30.73984 |  |  |  | 0 |  |  | 145420 | 2 | 2 |  | t | [7 empty] | 3.25 |  | 14.5 | [7 empty] | 250 kN MTS, UP | l | h | n | 21.8 | fan with cooling | d, RT | OB_TG2_R021 | Strain was below 2500 με |  |  |  |  | x | [7 empty] | Strain gauge: HBM 6/350 LY11, Middle, Center, BTB | SG, M, C, BTB | 50
1626 | GEV213_R0390_0047 | 104 | 53.73 | UP | UD3 | 90 | LM | R0390 | GE1 | 6.273333 | 25.58 | 25.54 | 25.56333 | 160.3673 | 145 |  |  |  | TG 2 phase I | I | 2004-04-20 | 2004-04-21 | CA | 10 | -18.259 |  |  | -18.259 |  | -0.8899 |  | -0.8899 |  |  |  | -113.8574 |  | -113.8574 |  |  |  | 0 |  |  | 150538 | 3 | 3 |  | c | [7 empty] | 4.96 |  |  | 14.93 | [6 empty] | 250 kN MTS, UP | l | h | n | 25.01 | fan with cooling | d, RT | OB_TG2_R021 | [13 empty] | Strain gauge: HBM 6/350 LY11, Middle, Center, BTB | SG, M, C, BTB | 50
1625 | GEV213_R0390_0037 | 104 | 53.73 | UP | UD3 | 90 | LM | R0390 | GE1 | 6.213333 | 25.53 | 25.49 | 25.50667 | 158.4814 | 145 |  |  |  | TG 2 phase I | I | 2004-05-03 | 2004-05-03 | CA | 10 | -18.045 |  |  | -18.045 |  | -0.891022 |  | -0.891022 |  |  |  | -113.8619 |  | -113.8619 |  |  |  | 0 |  |  | 107930 | 3 | 3 |  | c | [7 empty] | 4.96 |  |  | 14.63 | [6 empty] | 250 kN MTS, UP | l | h | n |  | fan with cooling | d, RT | OB_TG2_R021 | [13 empty] | Strain gauge: HBM 6/350 LY11, Middle, Center, BTB | SG, M, C, BTB | 50
1624 | GEV213_R0390_0039 | 104 | 53.73 | UP | UD3 | 90 | LM | R0390 | GE1 | 6.226667 | 25.54 | 25.48 | 25.52 | 158.9045 | 145 |  |  |  | TG 2 phase I | I | 2004-05-14 | 2005-06-15 | CA | -1 | 2.811 |  | 8.42 | 2.811 |  | 0.1185049 |  | 0.1185049 |  |  |  | 17.68987 | 52.98779 | 17.68987 |  |  |  | 1780.504 |  |  | 2505205 | 3 | 3 |  | t | Y | [6 empty] | 5.89 |  | 14.74 | 15.02 | 14.66 |  |  |  | 0.001200127 | 0.001177754 | 250 kN MTS, UP | l | h | n | 27.57 | fan with cooling | d, RT | OB_TG2_R021 | Strain was below 2500 με. Ef measured using 2 HBM clip gauges in tandem | [12 empty] | Strain gauge: HBM 6/350 LY11, Middle, Center, BTB | SG, M, C, BTB | 50
1623 | GEV213_R0390_0043 | 104 | 53.73 | UP | UD3 | 90 | LM | R0390 | GE1 | 6.293333 | 25.51 | 25.5 | 25.50333 | 160.501 | 145 |  |  |  | TG 2 phase I | I | 2004-06-08 | 2005-06-15 | CA | 10 | -5.055 |  | 9.58 | -5.055 |  | -0.216856 |  | -0.216856 |  |  |  | -31.49514 | 59.68811 | -31.49514 |  |  |  | 4110.751 |  |  | 538325 | 3 | 3 |  | t | Y | [6 empty] | 3.1 |  |  | 14.52 | 14.29 |  |  |  | #DIV/0! | -0.002169086 | 250 kN MTS, UP | l | h | n |  | fan with cooling | d, RT | OB_TG2_R021 | Strain was below 2500 με. Ef measured using 2 HBM clip gauges in tandem | x |  |  |  | x | [7 empty] | Strain gauge: HBM 6/350 LY11, Middle, Center, BTB | SG, M, C, BTB | 50
1622 | GEV208_I1000_0026 | 153 | 52.53 | UP | MD3 | 0 | LM | I1000 | GE1 | 3.75 | 25.23 | 24.87 | 25.03 | 93.8625 | 250 |  |  |  | TG 2 phase I | I | 2004-05-10 | 2004-05-14 | CA | 0.1 | 4.543 |  |  | 4.543 |  | 0.3257045 |  | 0.3257045 |  |  |  | 48.40059 |  | 48.40059 |  |  |  | 0 |  |  | 1102177 | 3 | 3 |  | t | [7 empty] | 3.439 |  | 15.46 | [7 empty] | 250 kN MTS, UP | l | h | n |  | fan | d, RT | OB_TG2_R020 | [13 empty] | Strain gauge: HBM 6/350 LY11, Middle, Center, BTB | SG, M, C, BTB | 50
1621 | GEV208_I1000_0028 | 153 | 52.53 | UP | MD3 | 0 | LM | I1000 | GE1 | 3.743333 | 25.37 | 25.3 | 25.33333 | 94.83111 | 250 |  |  |  | TG 2 phase I | I | 2004-04-30 | 2004-04-30 | CA | 0.1 | 8.511 |  |  | 8.511 |  | 0.903266 |  | 0.903266 |  |  | 0.4979 | 89.74903 |  | 89.74903 |  |  | 4.537 | 0 |  |  | 693 | 1 | 1 |  | t | [7 empty] | 1 |  | 14.92 | [7 empty] | 250 kN MTS, UP | l | h | n |  | fan | d, RT | OB_TG2_R020 | [13 empty] | Front: Strain gauge: HBM 6/350 XY11, Middle, Center; Back: Strain gauge: HBM 6/350 LY11, Middle, Center | SG, M, C, BTB | 50
1620 | GEV208_I1000_0029 | 153 | 52.53 | UP | MD3 | 0 | LM | I1000 | GE1 | 3.773333 | 25.33 | 25.29 | 25.31 | 95.50307 | 250 |  |  |  | TG 2 phase I | I | 2004-04-30 | 2004-04-30 | CA | 0.1 | 8.572 |  |  | 8.572 |  | 0.778597 |  | 0.778597 |  |  |  | 89.75628 |  | 89.75628 |  |  |  | 0 |  |  | 1815 | 1 | 1 |  | t | [7 empty] | 1 |  | 15.69 | [7 empty] | 250 kN MTS, UP | l | h | n | 25.47 | fan | d, RT | OB_TG2_R020 | [13 empty] | Strain gauge: HBM 6/350 LY11, Middle, Center, BTB | SG, M, C, BTB | 50
1619 | GEV208_I1000_0030 | 153 | 52.53 | UP | MD3 | 0 | LM | I1000 | GE1 | 3.783333 | 25.32 | 25.31 | 25.31667 | 95.78139 | 250 |  |  |  | TG 2 phase I | I | 2004-04-30 | 2004-04-30 | CA | 0.1 | 6.447 |  |  | 6.447 |  | 0.5475253333 |  | 0.5475253333 |  |  |  | 67.30953 |  | 67.30953 |  |  |  | 0 |  |  | 32140 | 2 | 2 |  | t | [7 empty] | 1.778 |  | 14.32 | [7 empty] | 250 kN MTS, UP | l | h | n | 25.51 | fan | d, RT | OB_TG2_R020 | [13 empty] | Strain gauge: HBM 6/350 LY11, Middle, Center, BTB | SG, M, C, BTB | 50
1618 | GEV208_I1000_0031 | 153 | 52.53 | UP | MD3 | 0 | LM | I1000 | GE1 | 3.766667 | 25.46 | 25.26 | 25.33667 | 95.43478 | 250 |  |  |  | TG 2 phase I | I | 2004-05-07 | 2004-05-09 | CA | 0.1 | 4.918 |  |  | 4.918 |  | 0.386714 |  | 0.386714 |  |  |  | 51.53258 |  | 51.53258 |  |  |  | 0 |  |  | 449282 | 3 | 3 |  | t | [7 empty] | 3.097 |  | 14.2 | [7 empty] | 250 kN MTS, UP | l | h | n | 25.09 | fan | d, RT | OB_TG2_R020 | [13 empty] | Strain gauge: HBM 6/350 LY11, Middle, Center, BTB | SG, M, C, BTB | 50
1617 | GEV208_I1000_0032 | 153 | 52.53 | UP | MD3 | 0 | LM | I1000 | GE1 | 3.786667 | 25.38 | 25.25 | 25.33 | 95.91627 | 250 |  |  |  | TG 2 phase I | I | 2004-05-27 | 2004-05-31 | CA | 0.1 | 4.642 |  |  | 4.642 |  | 0.323339 |  | 0.323339 |  |  |  | 48.39638 |  | 48.39638 |  |  |  | 0 |  |  | 1163293 | 3 | 3 |  | t | [7 empty] | 3.439 |  | 15.17 | [7 empty] | 250 kN MTS, UP | l | h | n |  | fan | d, RT | OB_TG2_R020 | [13 empty] | Strain gauge: HBM 6/350 LY11, Middle, Center, BTB | SG, M, C, BTB | 50
1616 | GEV208_I1000_0033 | 153 | 52.53 | UP | MD3 | 0 | LM | I1000 | GE1 | 3.74 | 25.36 | 25.26 | 25.31333 | 94.67187 | 250 |  |  |  | TG 2 phase I | I | 2004-05-03 | 2004-05-03 | CA | 0.1 | 6.373 |  |  | 6.373 |  | 0.5379086667 |  | 0.5379086667 |  |  |  | 67.31672 |  | 67.31672 |  |  |  | 0 |  |  | 33338 | 2 | 2 |  | t | [7 empty] | 1.778 |  | 14.61 | [7 empty] | 250 kN MTS, UP | l | h | n |  | fan | d, RT | OB_TG2_R020 | [13 empty] | Strain gauge: HBM 6/350 LY11, Middle, Center, BTB | SG, M, C, BTB | 50
1615 | GEV208_I1000_0034 | 153 | 52.53 | UP | MD3 | 0 | LM | I1000 | GE1 | 3.753333 | 25.32 | 25.22 | 25.27 | 94.84673 | 250 |  |  |  | TG 2 phase I | I | 2004-05-24 | 2004-05-26 | CA | 0.1 | 4.591 |  |  | 4.591 |  | 0.3584 |  | 0.3584 |  |  |  | 48.40441 |  | 48.40441 |  |  |  | 0 |  |  | 681733 | 3 | 3 |  | t | [7 empty] | 3.439 |  | 14.06 | [7 empty] | 250 kN MTS, UP | l | h | n | 28.02 | fan | d, RT | OB_TG2_R020 | Test interrupted once and restarted | [12 empty] | Strain gauge: HBM 6/350 LY11, Middle, Center, BTB | SG, M, C, BTB | 50
1614 | GEV208_I1000_0037 | 154 | 52.78 | UP | MD3 | 0 | LM | I1000 | GE1 | 3.806667 | 25.24 | 25.22 | 25.23 | 96.0422 | 250 |  |  |  | TG 2 phase I | I | 2004-05-04 | 2004-05-06 | CA | 0.1 | 4.898 |  |  | 4.898 |  | 0.3494113333 |  | 0.3494113333 |  |  |  | 50.99842 |  | 50.99842 |  |  |  | 0 |  |  | 409880 | 3 | 3 |  | t | [7 empty] | 3.097 |  | 14.93 | [7 empty] | 250 kN MTS, UP | l | h | n | 24.77 | fan | d, RT | OB_TG2_R020 | Test interrupted once due to an electical shutdown | [12 empty] | Strain gauge: HBM 6/350 LY11, Middle, Center, BTB | SG, M, C, BTB | 50
1613 | GEV208_I1000_0038 | 154 | 52.78 | UP | MD3 | 0 | LM | I1000 | GE1 | 3.8 | 25.24 | 25.21 | 25.22667 | 95.86133 | 250 |  |  |  | TG 2 phase I | I | 2004-04-30 | 2004-04-30 | CA | 0.1 | 8.604 |  |  | 8.604 |  | 0.83520025 |  | 0.83520025 |  |  |  | 89.75465 |  | 89.75465 |  |  |  | 0 |  |  | 1013 | 1 | 1 |  | t | [7 empty] | 1 |  | 15.31 | [7 empty] | 250 kN MTS, UP | l | h | n |  | fan | d, RT | OB_TG2_R020 | [13 empty] | Strain gauge: HBM 6/350 LY11, Middle, Center, BTB | SG, M, C, BTB | 50
1612 | GEV208_I1000_0040 | 154 | 52.78 | UP | MD3 | 0 | LM | I1000 | GE1 | 3.79 | 25.25 | 25.2 | 25.22333 | 95.59643 | 250 |  |  |  | TG 2 phase I | I | 2004-05-03 | 2004-05-04 | CA | 0.1 | 6.435 |  |  | 6.435 |  | 0.5339516667 |  | 0.5339516667 |  |  |  | 67.31423 |  | 67.31423 |  |  |  | 0 |  |  | 25897 | 2 | 2 |  | t | [7 empty] | 1.778 |  | 14.7 | [7 empty] | 250 kN MTS, UP | l | h | n |  | fan | d, RT | OB_TG2_R020 | [13 empty] | Strain gauge: HBM 6/350 LY11, Middle, Center, BTB | SG, M, C, BTB | 50
1611 | GEV208_I1000_0041 | 154 | 52.78 | UP | MD3 | 0 | LM | I1000 | GE1 | 3.806667 | 25.32 | 25.2 | 25.25 | 96.11833 | 250 |  |  |  | TG 2 phase I | I | 2004-05-02 | 2004-05-02 | CA | 0.1 | 6.47 |  |  | 6.47 |  | 0.531316 |  | 0.531316 |  |  |  | 67.31286 |  | 67.31286 |  |  |  | 0 |  |  | 37031 | 2 | 2 |  | t | [7 empty] | 1.778 |  | 14.71 | [7 empty] | 250 kN MTS, UP | l | h | n |  | fan | d, RT | OB_TG2_R020 | [13 empty] | Strain gauge: HBM 6/350 LY11, Middle, Center, BTB | SG, M, C, BTB | 50
1610 | GEV208_I1000_0042 | 154 | 52.78 | UP | MD3 | 0 | LM | I1000 | GE1 | 3.77 | 25.24 | 25.15 | 25.2 | 95.004 | 250 |  |  |  | TG 2 phase I | I | 2004-06-01 | 2004-06-05 | CA | 0.1 | 4.598 |  |  | 4.598 |  | 0.344116 |  | 0.344116 |  |  |  | 48.39796 |  | 48.39796 |  |  |  | 0 |  |  | 1151684 | 3 | 3 |  | t | [7 empty] | 3.439 |  | 14.16 | [7 empty] | 250 kN MTS, UP | l | h | n |  | fan | d, RT | OB_TG2_R020 | [13 empty] | Strain gauge: HBM 6/350 LY11, Middle, Center, BTB | SG, M, C, BTB | 50
1609 | GEV208_I1000_0043 | 154 | 52.78 | UP | MD3 | 0 | LM | I1000 | GE1 | 3.77 | 25.22 | 25.2 | 25.21 | 95.0417 | 250 |  |  |  | TG 2 phase I | I | 2004-04-30 | 2004-04-30 | CA | 0.1 | 8.53 |  |  | 8.53 |  | 0.869983 |  | 0.869983 |  |  |  | 89.75008 |  | 89.75008 |  |  |  | 0 |  |  | 847 | 1 | 1 |  | t | [7 empty] | 1 |  | 14.76 | [7 empty] | 250 kN MTS, UP | l | h | n | 25.14 | fan | d, RT | OB_TG2_R020 | [13 empty] | Strain gauge: HBM 6/350 LY11, Middle, Center, BTB | SG, M, C, BTB | 50
1608 | GEV208_I1000_0044 | 154 | 52.78 | UP | MD3 | 0 | LM | I1000 | GE1 | 3.763333 | 25.26 | 25.24 | 25.25 | 95.02417 | 250 |  |  |  | TG 2 phase I | I | 2004-05-01 | 2004-05-01 | CA | 0.1 | 6.396 |  |  | 6.396 |  | 0.5177975 |  | 0.5177975 |  |  |  | 67.30919 |  | 67.30919 |  |  |  | 0 |  |  | 28048 | 2 | 2 |  | t | [7 empty] | 1.778 |  | 14.92 | [7 empty] | 250 kN MTS, UP | l | h | n | 23.53 | fan | d, RT | OB_TG2_R020 | [13 empty] | Strain gauge: HBM 6/350 LY11, Middle, Center, BTB | SG, M, C, BTB | 50
1607 | GEV208_I1000_0045 | 154 | 52.78 | UP | MD3 | 0 | LM | I1000 | GE1 | 3.746667 | 25.4 | 25.23 | 25.29 | 94.7532 | 250 |  |  |  | TG 2 phase I | I | 2004-06-05 | 2004-06-09 | CA | 0.1 | 4.585 |  |  | 4.585 |  | 0.312209 |  | 0.312209 |  |  |  | 48.38887 |  | 48.38887 |  |  |  | 0 |  |  | 1055861 | 3 | 3 |  | t | [7 empty] | 3.439 |  | 15.59 | [7 empty] | 250 kN MTS, UP | l | h | n |  | fan | d, RT | OB_TG2_R020 | [13 empty] | Strain gauge: HBM 6/350 LY11, Middle, Center, BTB | SG, M, C, BTB | 50
1606 | GEV208_I1000_0046 | 154 | 52.78 | UP | MD3 | 0 | LM | I1000 | GE1 | 3.77 | 25.28 | 25.25 | 25.26 | 95.2302 | 250 |  |  |  | TG 2 phase I | I | 2004-04-30 | 2004-04-30 | CA | 0.1 | 8.547 |  |  | 8.547 |  | 0.8994943333 |  | 0.8994943333 |  |  |  | 89.75094 |  | 89.75094 |  |  |  | 0 |  |  | 942 | 1 | 1 |  | t | [7 empty] | 1 |  | 14.51 | [7 empty] | 250 kN MTS, UP | l | h | n |  | fan | d, RT | OB_TG2_R020 | [13 empty] | Strain gauge: HBM 6/350 LY11, Middle, Center, BTB | SG, M, C, BTB | 50
1605 | GEV206_I0400_0026 | 105-106 | #N/A | RISØ | UD2 | 0 | LM | I0400 | GE1 | 3.72 | 12.25 | 12.25 | 12.20 | 45.384 | 76 |  |  |  | TG 3 phase I | I | 2004-03-10 | 2004-03-10 | Shear |  | 3.457365 |  | 3.457365 | [11 empty] | 7.425207 | 76.18026 | 4.919567 | #DIV/0! |  |  | 1 | [21 empty] | 5 kN Instron, RISØ | d | h |  |  |  | d, RT; submersed in salt water for 6 months
1604 | GEV206_I0400_0038 | 105-106 | #N/A | RISØ | UD2 | 0 | LM | I0400 | GE1 | 3.77 | 12.2 | 12.2 | 12.20 | 45.994 | 76 |  |  |  | TG 3 phase I | I | 2004-03-10 | 2004-03-10 | Shear |  | 3.485302 |  | 3.485302 | [11 empty] | 7.133198 | 75.77732 | 4.799334 | #DIV/0! |  |  | 1 | [21 empty] | 5 kN Instron, RISØ | d | h |  |  |  | d, RT; submersed in salt water for 6 months
1603 | GEV206_I0400_0040 | 105-106 | #N/A | RISØ | UD2 | 0 | LM | I0400 | GE1 | 3.71 | 12.2 | 12.2 | 12.20 | 45.262 | 76 |  |  |  | TG 3 phase I | I | 2004-03-10 | 2004-03-10 | Shear |  | 3.382177 |  | 3.382177 | [11 empty] | 7.417138 | 74.72442 | 4.186623 | #DIV/0! |  |  | 1 | [21 empty] | 5 kN Instron, RISØ | d | h |  |  |  | d, RT; submersed in salt water for 6 months
1602 | GEV206_I0400_0025 | 105-106 | #N/A | RISØ | UD2 | 0 | LM | I0400 | GE1 | 3.75 | 12.2 | 12.2 | 12.20 | 45.75 | 76 |  |  |  | TG 3 phase I | I | 2004-03-12 | 2004-03-12 | Shear |  | 3.336492 |  | 3.336492 | [11 empty] | 6.907956 | 72.9288 | 4.678185 | #DIV/0! |  |  | 1 | [21 empty] | 5 kN Instron, RISØ | d | h |  |  |  | d, RT; submersed in salt water for 6 months
1601 | GEV206_I0400_0035 | 105-106 | #N/A | RISØ | UD2 | 0 | LM | I0400 | GE1 | 3.72 | 12.2 | 12.2 | 12.20 | 45.384 | 76 |  |  |  | TG 3 phase I | I | 2004-03-12 | 2004-03-12 | Shear |  | 3.429469 |  | 3.429469 | [11 empty] | 4.259931 | 75.56559 | 4.611827 | #DIV/0! |  |  | 1 | [21 empty] | 5 kN Instron, RISØ | d | h |  |  |  | d, RT; submersed in salt water for 6 months
1600 | GEV206_I0400_0041 | 105-106 | #N/A | RISØ | UD2 | 0 | LM | I0400 | GE1 | 3.70 | 12.2 | 12.2 | 12.20 | 45.14 | 76 |  |  |  | TG 3 phase I | I | 2004-03-16 | 2004-03-16 | Shear |  | 3.271195 |  | 3.271195 | [11 empty] | 6.91005 | 72.46777 | 4.428333 | #DIV/0! |  |  | 1 | [21 empty] | 5 kN Instron, RISØ | d | h |  |  |  | d, RT; submersed in salt water for 6 months
1599 | GEV206_I0400_0042 | 105-106 | #N/A | RISØ | UD2 | 0 | LM | I0400 | GE1 | 3.72 | 12.2 | 12.2 | 12.20 | 45.384 | 76 |  |  |  | TG 3 phase I | I | 2004-03-12 | 2004-03-12 | Shear |  | 3.215678 |  | 3.215678 | [11 empty] | 7.406843 | 70.85488 | 4.969167 | #DIV/0! |  |  | 1 | [21 empty] | 5 kN Instron, RISØ | d | h |  |  |  | d, RT; submersed in salt water for 6 months
1598 | GEV206_I1200_0002 | 4 | 54.14974 | RISØ | UD2 | 0 | LM | I1200 | GE1 | 3.7670 | 10.159 | 10.159 | 10.159 | 38.268953 | 126 |  |  |  | TG 3 phase I | I | 2004-03-24 | 2004-03-24 | STC |  | -17.09 |  | -24.98963 |  |  | -1.224071 | -1.224071 |  |  |  |  | -446.5761 | -653 |  |  |  |  | -17365.15 |  |  | 1 | [10 empty] | 0.25 |  |  |  | 37.60405 |  |  |  |  | #DIV/0! | -0.01187574 | 250 kN Instron, RISØ | d | h |  |  |  | d, RT; submersed in salt water for 6 months |  | loading
1597 | GEV206_I1200_0011 | 4 | 54.14974 | RISØ | UD2 | 0 | LM | I1200 | GE1 | 3.7120 | 10.161 | 10.161 | 10.161 | 37.717632 | 126 |  |  |  | TG 3 phase I | I | 2004-03-19 | 2004-03-19 | STC |  | -16.845 |  | -16.59575808 |  |  | -1.043673 | -1.043673 |  |  |  |  | -446.6081 | -440 |  |  |  |  | -12168.15 |  |  | 1 | [10 empty] | 0.25 |  |  |  | 36.15996 |  |  |  |  | #DIV/0! | -0.0123509 | 250 kN Instron, RISØ | d | h |  |  |  | d, RT; submersed in salt water for 6 months |  | loading
1596 | GEV206_I1200_0012 | 4 | 54.14974 | RISØ | UD2 | 0 | LM | I1200 | GE1 | 3.7430 | 10.161 | 10.161 | 10.161 | 38.032623 | 126 |  |  |  | TG 3 phase I | I | 2004-03-19 | 2004-03-19 | STC |  | -17.5775 |  | -17.57107 |  |  | -1.292632 | -1.292632 |  |  |  |  | -462.169 | -462 |  |  |  |  | -12760.7 |  |  | 1 | [10 empty] | 0.25 |  |  |  | 36.2049 |  |  |  |  | #DIV/0! | -0.01276537 | 250 kN Instron, RISØ | d | h |  |  |  | d, RT; submersed in salt water for 6 months |  | loading
1595 | GEV206_I1200_0006 | 4 | 54.14974 | RISØ | UD2 | 0 | LM | I1200 | GE1 | 3.7820 | 10.195 | 10.195 | 10.195 | 38.55749 | 126 |  |  |  | TG 3 phase I | I | 2004-03-06 | 2004-03-06 | STC |  | -22.2175 |  | -22.20911424 |  |  | -1.64818 | -1.64818 |  |  |  |  | -576.2175 | -576 |  |  |  |  | -16641.74 |  |  | 1 | [10 empty] | 0.25 |  |  |  | 34.61176 |  |  |  |  | #DIV/0! | -0.01664803 | 250 kN Instron, RISØ | d | h |  |  |  | d, RT; submersed in salt water for 6 months |  | loading-unloading | [8 empty] | x
1594 | GEV206_I1200_0007 | 4 | 54.14974 | RISØ | UD2 | 0 | LM | I1200 | GE1 | 3.8090 | 10.114 | 10.114 | 10.114 | 38.524226 | 126 |  |  |  | TG 3 phase I | I | 2004-03-26 | 2004-03-26 | STC |  | -20.5075 |  | -20.49489 |  |  | -1.392457 | -1.392457 |  |  |  |  | -532.3274 | -532 |  |  |  |  | -13895.86 |  |  | 1 | [10 empty] | 0.25 |  |  |  | 38.28479 |  |  |  |  | #DIV/0! | -0.01390441 | 250 kN Instron, RISØ | d | h |  |  |  | d, RT; submersed in salt water for 6 months |  | loading-unloading | [8 empty] | x
1593 | GEV206_I1200_0008 | 4 | 54.14974 | RISØ | UD2 | 0 | LM | I1200 | GE1 | 3.7510 | 10.157 | 10.157 | 10.157 | 38.098907 | 126 |  |  |  | TG 3 phase I | I | 2004-03-26 | 2004-03-26 | STC |  | -22.95 |  | -22.93554 |  |  | -1.546042 | -1.546042 |  |  |  |  | -602.3795 | -602 |  |  |  |  | -16279.53 |  |  | 1 | [10 empty] | 0.25 |  |  |  | 36.97896 |  |  |  |  | #DIV/0! | -0.01628979 | 250 kN Instron, RISØ | d | h |  |  |  | d, RT; submersed in salt water for 6 months |  | loading-unloading | [8 empty] | x
1592 | GEV206_I1200_0009 | 4 | 54.14974 | RISØ | UD2 | 0 | LM | I1200 | GE1 | 3.7770 | 10.179 | 10.179 | 10.179 | 38.446083 | 126 |  |  |  | TG 3 phase I | I | 2004-04-06 | 2004-04-06 | STC |  | -23.4375 |  | -23.41366 |  |  | -1.588596 | -1.588596 |  |  |  |  | -609.62 | -609 |  |  |  |  | -16978.86 |  |  | 1 | [10 empty] | 0.25 |  |  |  | 35.86814 |  |  |  |  | #DIV/0! | -0.01699614 | 250 kN Instron, RISØ | d | h |  |  |  | d, RT; submersed in salt water for 6 months |  | loading-unloading | [8 empty] | x
1591 | GEV206_I1200_0013 | 4 | 54.14974 | RISØ | UD2 | 0 | LM | I1200 | GE1 | 3.7400 | 10.108 | 10.108 | 10.108 | 37.80392 | 126 |  |  |  | TG 3 phase I | I | 2004-03-26 | 2004-03-26 | STC |  | -24.17 |  | -24.15670488 |  |  | -1.827308 | -1.827308 |  |  |  |  | -639.3517 | -639 |  |  |  |  | -18050.91 |  |  | 1 | [10 empty] | 0.25 |  |  |  | 35.39987 |  |  |  |  | #DIV/0! | -0.01806085 | 250 kN Instron, RISØ | d | h |  |  |  | d, RT; submersed in salt water for 6 months |  | loading-unloading | [8 empty] | x
1590 | GEV207_I1190_0002 | 13 | 51.58678 | RISØ | MD2 | 90 | LM | I1190 | GE1 | 6.920 | 25.14 | 25.14 | 25.14 | 173.9688 | 300 |  | 150 |  | TG 3 phase I | I | 2004-03-04 | 2004-03-04 | STT |  | 23.655 |  | 23.63366148 |  |  | 3.013707 | 3.013707 |  |  |  |  | 135.9727 | 135.85 |  |  |  |  | 9995.749 |  |  | 1 | [10 empty] | 0.25 |  |  | 13.59078 | [5 empty] | 0.01000477 | #DIV/0! | 100 kN Instron, RISØ | d | h |  |  |  | d, RT; submersed in salt water for 6 months |  | loading | [10 empty] | GEV207-I11-90-02 |  | Extensometer: Video (RISOE) | EXTV
1589 | GEV207_I1190_0012 | 13 | 51.58678 | RISØ | MD2 | 90 | LM | I1190 | GE1 | 6.92 | 25.05 | 25.05 | 25.05 | 173.346 | 300 |  | 150 |  | TG 3 phase I | I | 2004-03-04 | 2004-03-04 | STT |  | 23.655 |  | 23.50918452 |  |  | 3.033012 | 3.033012 |  |  |  |  | 136.4612 | 135.62 |  |  |  |  | 10054.14 |  |  | 1 | [10 empty] | 0.25 |  |  | 13.48897 | [5 empty] | 0.0101165 | #DIV/0! | 100 kN Instron, RISØ | d | h |  |  |  | d, RT; submersed in salt water for 6 months |  | loading | [10 empty] | GEV207-I11-90-12 |  | Extensometer: Video (RISOE) | EXTV
1588 | GEV207_I1190_0015 | 13 | 51.58678 | RISØ | MD2 | 90 | LM | I1190 | GE1 | 6.920 | 25.14 | 25.14 | 25.14 | 173.9688 | 300 |  | 150 |  | TG 3 phase I | I | 2004-03-04 | 2004-03-04 | STT |  | 23.635 |  | 23.63366148 |  |  | 2.72862 | 2.72862 |  |  |  |  | 135.8577 | 135.85 |  |  |  |  | 9333.239 |  |  | 1 | [10 empty] | 0.25 |  |  | 14.5555 | [5 empty] | 0.009333767 | #DIV/0! | 100 kN Instron, RISØ | d | h |  |  |  | d, RT; submersed in salt water for 6 months |  | loading | [10 empty] | GEV207-I11-90-15 |  | Extensometer: Video (RISOE) | EXTV
1587 | GEV207_I1190_0004 | 13 | 51.58678 | RISØ | MD2 | 90 | LM | I1190 | GE1 | 6.900 | 25.19 | 25.19 | 25.19 | 173.811 | 300 |  | 150 |  | TG 3 phase I | I | 2004-03-05 | 2004-03-05 | STT |  | 23.975 |  | 23.92334604 |  |  | 2.287693 | 2.287693 |  |  |  |  | 137.9372 | 137.64 |  |  |  |  | 11350.24 |  |  | 1 | [10 empty] | 0.25 |  |  | 12.12661 | [5 empty] | 0.01137475 | #DIV/0! | 100 kN Instron, RISØ | d | h |  |  |  | d, RT; submersed in salt water for 6 months |  | loading-unloading | [8 empty] | x |  | GEV207-I11-90-04 |  | Extensometer: Video (RISOE) | EXTV
1586 | GEV207_I1190_0006 | 13 | 51.58678 | RISØ | MD2 | 90 | LM | I1190 | GE1 | 6.900 | 24.82 | 24.82 | 24.82 | 171.258 | 300 |  | 150 |  | TG 3 phase I | I | 2004-03-05 | 2004-03-05 | STT |  | 23.145 |  | 22.9999494 |  |  | 2.420343 | 2.420343 |  |  |  |  | 135.147 | 134.3 |  |  |  |  | 9988.932 |  |  | 1 | [10 empty] | 0.25 |  |  | 13.44488 | [5 empty] | 0.01005193 | #DIV/0! | 100 kN Instron, RISØ | d | h |  |  |  | d, RT; submersed in salt water for 6 months |  | loading-unloading | [8 empty] | x |  | GEV207-I11-90-06 |  | Extensometer: Video (RISOE) | EXTV
1585 | GEV207_I1190_0008 | 13 | 51.58678 | RISØ | MD2 | 90 | LM | I1190 | GE1 | 6.930 | 25.05 | 25.05 | 25.05 | 173.5965 | 300 |  | 150 |  | TG 3 phase I | I | 2004-03-05 | 2004-03-05 | STT |  | 23.61 |  | 23.50843803 |  |  | 2.428771 | 2.428771 |  |  |  |  | 136.005 | 135.42 |  |  |  |  | 10866.59 |  |  | 1 | [10 empty] | 0.25 |  |  | 12.46205 | [5 empty] | 0.01091354 | #DIV/0! | 100 kN Instron, RISØ | d | h |  |  |  | d, RT; submersed in salt water for 6 months |  | loading-unloading | [8 empty] | x |  | GEV207-I11-90-08 |  | Extensometer: Video (RISOE) | EXTV
1584 | GEV207_I1190_0009 | 13 | 51.58678 | RISØ | MD2 | 90 | LM | I1190 | GE1 | 6.880 | 25.17 | 25.17 | 25.17 | 173.1696 | 300 |  | 150 |  | TG 3 phase I | I | 2004-03-05 | 2004-03-05 | STT |  | 24.27 |  | 24.243744 |  |  | 2.904243 | 2.904243 |  |  |  |  | 140.1516 | 140 |  |  |  |  | 9740.498 |  |  | 1 | [10 empty] | 0.25 |  |  | 14.37298 | [5 empty] | 0.009751047 | #DIV/0! | 100 kN Instron, RISØ | d | h |  |  |  | d, RT; submersed in salt water for 6 months |  | loading-unloading | [8 empty] | x |  | GEV207-I11-90-09 |  | Extensometer: Video (RISOE) | EXTV
1583 | GEV207_I1190_0011 | 13 | 51.58678 | RISØ | MD2 | 90 | LM | I1190 | GE1 | 6.920 | 25.14 | 25.14 | 25.14 | 173.9688 | 300 |  | 150 |  | TG 3 phase I | I | 2004-03-05 | 2004-03-05 | STT |  | 21.35 |  | 23.58495 |  |  | 1.764262 | 1.764262 |  |  |  |  | 122.7232 | 135.57 |  |  |  |  | 8591.394 |  |  | 1 | [10 empty] | 0.25 |  |  | 15.77974 | [5 empty] | 0.007777259 | #DIV/0! | 100 kN Instron, RISØ | d | h |  |  |  | d, RT; submersed in salt water for 6 months |  | loading-unloading | [8 empty] | x |  | GEV207-I11-90-11 |  | Extensometer: Video (RISOE) | EXTV
1581 | GEV206_I1290_0012 | 5 | 51.44986 | RISØ | UD2 | 90 | LM | I1290 | GE1 | 3.7150 | 10.096 | 10.096 | 10.096 | 37.50664 | 126 |  |  |  | TG 3 phase I | I | 2004-03-31 | 2004-03-31 | STC |  | -5.37 |  | -5.399831 |  |  | -3.272111 | -3.272111 |  |  |  |  | -143.1746 | -143.97 |  |  |  |  | -12925.44 |  |  | 1 |  |  |  | c | [6 empty] | 0.25 |  |  |  | 11.1385 |  |  |  |  | #DIV/0! | -0.01285403 | 100 kN Instron, RISØ |  | h |  |  |  | d, RT; submersed in salt water for 6 months |  | loading | [10 empty] | GEV206-I12-90-12
1580 | GEV206_I1290_0016 | 5 | 51.44986 | RISØ | UD2 | 90 | LM | I1290 | GE1 | 3.7050 | 10.073 | 10.073 | 10.073 | 37.320465 | 126 |  |  |  | TG 3 phase I | I | 2004-03-31 | 2004-03-31 | STC |  | -5.615 |  | -5.614864 |  |  | -3.006413 | -3.006413 |  |  |  |  | -150.4536 | -150.45 |  |  |  |  | -11267.39 |  |  | 1 |  |  |  | c | [6 empty] | 0.25 |  |  |  | 13.3527 |  |  |  |  | #DIV/0! | -0.01126766 | 100 kN Instron, RISØ |  | h |  |  |  | d, RT; submersed in salt water for 6 months |  | loading | [10 empty] | GEV206-I12-90-16
1579 | GEV206_I1290_0003 | 5 | 51.44986 | RISØ | UD2 | 90 | LM | I1290 | GE1 | 3.7450 | 10.051 | 10.051 | 10.051 | 37.640995 | 126 |  |  |  | TG 3 phase I | I | 2004-04-06 | 2004-04-06 | STC |  | -5.9825 |  | -5.981154 |  |  | -2.247181 | -2.247181 |  |  |  |  | -158.9358 | -158.9 |  |  |  |  | -10973.04 |  |  | 1 |  |  |  | c | [6 empty] | 0.25 |  |  |  | 14.48094 |  |  |  |  | #DIV/0! | -0.01097551 | 100 kN Instron, RISØ |  | h |  |  |  | d, RT; submersed in salt water for 6 months |  | loading-unloading | [8 empty] | x |  | GEV206-I12-90-03
1578 | GEV206_I1290_0010 | 5 | 51.44986 | RISØ | UD2 | 90 | LM | I1290 | GE1 | 3.7580 | 10.108 | 10.108 | 10.108 | 37.985864 | 126 |  |  |  | TG 3 phase I | I | 2004-04-27 | 2004-04-27 | STC |  | -5.86 |  | -5.859699 |  |  | -2.234107 | -2.234107 |  |  |  |  | -154.2679 | -154.26 |  |  |  |  | -11826.97 |  |  | 1 |  |  |  | c | [6 empty] | 0.25 |  |  |  | 13.04307 |  |  |  |  | #DIV/0! | -0.01182758 | 100 kN Instron, RISØ |  | h |  |  |  | d, RT; submersed in salt water for 6 months |  | loading-unloading | [8 empty] | x |  | GEV206-I12-90-10
1577 | GEV206_I1290_0011 | 5 | 51.44986 | RISØ | UD2 | 90 | LM | I1290 | GE1 | 3.8770 | 10.147 | 10.147 | 10.147 | 39.339919 | 126 |  |  |  | TG 3 phase I | I | 2004-04-27 | 2004-04-27 | STC |  | -6.225 |  | -6.102408 |  |  | -2.919973 | -2.919973 |  |  |  |  | -158.2362 | -155.12 |  |  |  |  | -11962.49 |  |  | 1 |  |  |  | c | [6 empty] | 0.25 |  |  |  | 12.9672 |  |  |  |  | #DIV/0! | -0.0122028 | 100 kN Instron, RISØ |  | h |  |  |  | d, RT; submersed in salt water for 6 months |  | loading-unloading | [8 empty] | x |  | GEV206-I12-90-11
1576 | GEV206_I1290_0013 | 5 | 51.44986 | RISØ | UD2 | 90 | LM | I1290 | GE1 | 3.8670 | 10.068 | 10.068 | 10.068 | 38.932956 | 126 |  |  |  | TG 3 phase I | I | 2004-04-27 | 2004-04-27 | STC |  | -6.3475 |  | -6.34724 |  |  | -2.730018 | -2.730018 |  |  |  |  | -163.0367 | -163.03 |  |  |  |  | -12437.61 |  |  | 1 |  |  |  | c | [6 empty] | 0.25 |  |  |  | 13.10782 |  |  |  |  | #DIV/0! | -0.01243812 | 100 kN Instron, RISØ |  | h |  |  |  | d, RT; submersed in salt water for 6 months |  | loading-unloading | [8 empty] | x |  | GEV206-I12-90-13
1575 | GEV206_I1290_0017 | 5 | 51.44986 | RISØ | UD2 | 90 | LM | I1290 | GE1 | 3.7830 | 10.04 | 10.04 | 10.040 | 37.98132 | 126 |  |  |  | TG 3 phase I | I | 2004-04-27 | 2004-04-27 | STC |  | -5.7375 |  | -5.737458 |  |  | -2.498496 | -2.498496 |  |  |  |  | -151.0611 | -151.06 |  |  |  |  | -11705.63 |  |  | 1 |  |  |  | c | [6 empty] | 0.25 |  |  |  | 12.9049 |  |  |  |  | #DIV/0! | -0.01170572 | 100 kN Instron, RISØ |  | h |  |  |  | d, RT; submersed in salt water for 6 months |  | loading-unloading | [8 empty] | x |  | GEV206-I12-90-17
1574 | GEV207_S0300_0102 | 2001 | #N/A | WMC | MD2 | 0 | Polymarin | S0300 | GE1 | 6 |  | 24.9 | 24.9 | 149.4 | 610 |  | 500 |  | TG 4 phase I | I | 2003-04-23 | 2003-04-23 | STT |  | 87.99 |  | 87.99 |  |  | 2.18 | 2.18 |  |  |  |  | 588.9558 | 588.9558 |  |  |  |  | 20286.44 |  |  | 1 |  |  |  | t/d | [6 empty] | 3 |  |  | 29.032 | [5 empty] | 0.02028644 | #DIV/0! | 100 kN Schenck, WMC | d | h |  |  |  | d, RT | [7 empty] | x | [6 empty] | Strain gauge: TML FLA-10-11, Middle, Top, BTB | SG, M, T, BTB | 280
1573 | GEV207_S0300_0103 | 2001 | #N/A | WMC | MD2 | 0 | Polymarin | S0300 | GE1 | 6.5 |  | 24.9 | 24.9 | 161.85 | 610 |  | 500 |  | TG 4 phase I | I | 2003-04-23 | 2003-04-23 | STT |  | 86.08 |  | 86.08 |  |  | 2.08 | 2.08 |  |  |  |  | 531.8505 | 531.8505 |  |  |  |  | 17644.83 |  |  | 1 |  |  |  | t/d | [6 empty] | 3 |  |  | 30.142 | [5 empty] | 0.01764483 | #DIV/0! | 100 kN Schenck, WMC | d | h |  |  |  | d, RT | [7 empty] | x | [6 empty] | Strain gauge: TML FLA-10-11, Middle, Top, BTB | SG, M, T, BTB | 280
1572 | GEV207_S0300_0104 | 2001 | #N/A | WMC | MD2 | 0 | Polymarin | S0300 | GE1 | 6.4 |  | 24.9 | 24.9 | 159.36 | 610 |  | 500 |  | TG 4 phase I | I | 2003-04-23 | 2003-04-23 | STT |  | 88.67 |  | 88.67 |  |  | 2.16 | 2.16 |  |  |  |  | 556.4132 | 556.4132 |  |  |  |  | 18703.59 |  |  | 1 |  |  |  | t/d | [6 empty] | 3 |  |  | 29.749 | [5 empty] | 0.01870359 | #DIV/0! | 100 kN Schenck, WMC | d | h |  |  |  | d, RT | [7 empty] | x | [6 empty] | Strain gauge: TML FLA-10-11, Middle, Top, BTB | SG, M, T, BTB | 280
1571 | GEV207_S0300_0105 | 2001 | #N/A | WMC | MD2 | 0 | Polymarin | S0300 | GE1 | 6.4 |  | 24.9 | 24.9 | 159.36 | 610 |  | 500 |  | TG 4 phase I | I | 2003-04-23 | 2003-04-23 | STT |  | 86.57 |  | 86.57 |  |  | 2.13 | 2.13 |  |  |  |  | 543.2354 | 543.2354 |  |  |  |  | 18192.14 |  |  | 1 |  |  |  | t/d | [6 empty] | 3 |  |  | 29.861 | [5 empty] | 0.01819214 | #DIV/0! | 100 kN Schenck, WMC | d | h |  |  |  | d, RT | [7 empty] | x | [6 empty] | Strain gauge: TML FLA-10-11, Middle, Top, BTB | SG, M, T, BTB | 280
1570 | GEV207_S0300_0106 | 2001 | #N/A | WMC | MD2 | 0 | Polymarin | S0300 | GE1 | 6.3 |  | 25.2 | 25.2 | 158.76 | 610 |  | 500 |  | TG 4 phase I | I | 2003-04-23 | 2003-04-23 | STT |  | 91.26 |  | 91.26 |  |  | 2.17 | 2.17 |  |  |  |  | 574.8299 | 574.8299 |  |  |  |  | 19498.32 |  |  | 1 |  |  |  | t/d | [6 empty] | 3 |  |  | 29.481 | [5 empty] | 0.01949832 | #DIV/0! | 100 kN Schenck, WMC | d | h |  |  |  | d, RT | [7 empty] | x | [6 empty] | Strain gauge: TML FLA-10-11, Middle, Center, BTB | SG, M, C, BTB | 280
1569 | GEV207_S0300_0107 | 2001 | #N/A | WMC | MD2 | 0 | Polymarin | S0300 | GE1 | 6.5 |  | 24.9 | 24.9 | 161.85 | 610 |  | 500 |  | TG 4 phase I | I | 2003-04-23 | 2003-04-23 | STT |  | 87.6 |  | 87.6 |  |  | 2.1 | 2.1 |  |  |  |  | 541.2419 | 541.2419 |  |  |  |  | 18023.37 |  |  | 1 |  |  |  | t/d | [6 empty] | 3 |  |  | 30.03 | [5 empty] | 0.01802337 | #DIV/0! | 100 kN Schenck, WMC | d | h |  |  |  | d, RT | [7 empty] | x | [6 empty] | Strain gauge: TML FLA-10-11, Middle, Center, BTB | SG, M, C, BTB | 280
1560 | GEV206_R0300_0215 | 42 | 52.5516 | VUB | UD2 | 0 | LM | R0300 | GE1 | 3.816667 | 24.91 | 24.86667 | 24.88833 | 94.90778 | 145 |  | 35 |  | TG 5 phase I | I | 2004-01-21 | 2004-01-21 | PRSTC80 | 0.1 | 26.11 |  |  | 26.11 |  | 0.7446 |  | 0.7446 |  |  |  | 274.8697 |  | 274.8697 |  |  |  | 0 |  |  | 228100 | 3 | 3 |  | c | [7 empty] | 6.19 |  | 37.73772939 | [7 empty] | 100 kN MTS, VUB | l | h | n |  |  | d, RT | OB_TG5_R007 | used for PID regulations, limits in load tripped frequently | [12 empty] | Front: Extensometer: Instron, 12.5 mm gauge length, 2.5 mm range, Middle, Center; Back: Strain gauge: HBM 10/350 LY11, Middle, Center | F: EXT, M, C; B: SG, M, C | 40
1559 | GEV206_R0300_0220 | 42 | 52.5516 | VUB | UD2 | 0 | LM | R0300 | GE1 | 3.82 | 24.94 | 24.89667 | 24.91833 | 95.10527 | 145 |  | 35 |  | TG 5 phase I | I | 2004-02-16 | 2004-02-16 | RSTT80 | 0.1 | 53.936 |  | 53.936 | 35.6 |  | 1.369384 | 1.750854 |  |  |  |  | 566.6258 | 566.6258 | 373.9966 |  |  |  | 6710.875 |  |  | 40000 | 2 | 2 |  | t | [7 empty] | 3.35 |  | 41.66768 | 42.76629 |  |  |  |  | 0.01359869 | 0.01324936 | 100 kN MTS, VUB | l, d, s | h | n |  |  | d, RT | OB_TG5_R007 | [13 empty] | Front: Extensometer: Instron, 12.5 mm gauge length, 2.5 mm range, Middle, Center; Back: Strain gauge: HBM 10/350 LY11, Middle, Center | F: EXT, M, C; B: SG, M, C | 40
1558 | GEV206_R0300_0222 | 42 | 52.5516 | VUB | UD2 | 0 | LM | R0300 | GE1 | 3.733333 | 24.87 | 24.84667 | 24.85833 | 92.76089 | 145 |  | 35 |  | TG 5 phase I | I | 2004-02-17 | 2004-02-17 | RSTC80 | 0.1 | -54.72 |  | -54.72 | 35.54 |  | 0.986695 | -0.768676 |  |  |  |  | -589.6269 | -589.6269 | 382.9558 |  |  |  | -7115.372 |  |  | 40000 | 2 | 2 |  | c | [7 empty] | 3.35 |  | 40.80963 | 42.05701 |  |  |  |  | -0.01444823 | -0.01401971 | 100 kN MTS, VUB | l, d, s | h | n |  |  | d, RT | OB_TG5_R007 | [13 empty] | Front: Extensometer: Instron, 12.5 mm gauge length, 2.5 mm range, Middle, Center; Back: Strain gauge: HBM 10/350 LY11, Middle, Center | F: EXT, M, C; B: SG, M, C | 40
1557 | GEV206_R0300_0223 | 42 | 52.5516 | VUB | UD2 | 0 | LM | R0300 | GE1 | 3.76 | 25.12 | 25.11 | 25.115 | 94.4136 | 145 |  | 35 |  | TG 5 phase I | I | 2004-02-17 | 2004-02-17 | RSTT50 | 0.1 | 60.914 |  | 60.914 | 35.91 |  | 1.019165 | 1.79712 |  |  |  |  | 645.054 | 645.054 | 380.272 |  |  |  | 7906.211 |  |  | 25000 | 2 | 2 |  | t | [7 empty] | 3.35 |  | 39.81802 | 41.77024 |  |  |  |  | 0.01620005 | 0.01544291 | 100 kN MTS, VUB | l, d, s | h | n |  |  | d, RT | OB_TG5_R007 | maximum force in static test calculated from RST by RN | [12 empty] | Front: Extensometer: Instron, 12.5 mm gauge length, 2.5 mm range, Middle, Center; Back: Strain gauge: HBM 10/350 LY11, Middle, Center | F: EXT, M, C; B: SG, M, C | 40
1556 | GEV206_R0300_0227 | 42 | 52.5516 | VUB | UD2 | 0 | LM | R0300 | GE1 | 3.763333 | 25.08 | 25.04333 | 25.06167 | 94.24641 | 145 |  | 35 |  | TG 5 phase I | I | 2004-02-27 | 2004-02-27 | RSTC80 | 0.1 | -55.881 |  | -55.881 | 53.58 |  | 1.508057 | -0.841187 | 1.508057 |  |  |  | -592.4907 | -592.4907 | 568.0938 |  |  |  | -7425.981 |  |  | 800 | 1 | 1 |  | c | [7 empty] | 1.5 |  | 39.3868 | 40.39939 |  |  |  |  | -0.01504287 | -0.01466583 | 100 kN MTS, VUB | l, d, s | h | n |  |  | d, RT | OB_TG5_R007 | [13 empty] | Front: Extensometer: Instron, 12.5 mm gauge length, 2.5 mm range, Middle, Center; Back: Strain gauge: HBM 10/350 LY11, Middle, Center | F: EXT, M, C; B: SG, M, C | 40
1555 | GEV206_R0300_0300 | 50 | 53.08813 | VUB | UD2 | 0 | LM | R0300 | GE1 | 3.716667 | 25.43 | 25.41667 | 25.42333 | 94.46528 | 145 |  | 35 |  | TG 5 phase I | I | 2004-02-25 | 2004-02-27 | PRSTC80 | 0.1 | 26.69 |  |  | 26.69 |  | 0.741578 |  | 0.741578 |  |  |  | 282.4636 |  | 282.4636 |  |  |  | 0 |  |  | 711809 | 3 | 3 |  | c | [7 empty] | 6.19 |  | 38.66485114 | 41.15495179 | [6 empty] | 100 kN MTS, VUB | l | h | n |  |  | d, RT | OB_TG5_R007 | [13 empty] | Front: Extensometer: Instron, 12.5 mm gauge length, 2.5 mm range, Middle, Center; Back: Strain gauge: HBM 10/350 LY11, Middle, Center | F: EXT, M, C; B: SG, M, C | 40
1554 | GEV206_R0300_0301 | 50 | 53.08813 | VUB | UD2 | 0 | LM | R0300 | GE1 | 3.746667 | 25.37 | 25.36 | 25.365 | 95.01547 | 145 |  | 35 |  | TG 5 phase I | I | 2004-02-17 | 2004-02-19 | RSTT80 | 0.1 | 62.769 |  | 62.769 | 26.63 |  | 0.679932 | 2.347534 |  |  |  |  | 660.4885 | 660.4885 | 280.2149 |  |  |  | 7765.578 |  |  | 800000 | 3 | 3 |  | t | [7 empty] | 6.19 |  | 41.71301097 | 43.34035421 |  |  |  |  | 0.01583411 | 0.01523957 | 100 kN MTS, VUB | l, d, s | h | n |  |  | d, RT | OB_TG5_R007 | [13 empty] | Front: Extensometer: Instron, 12.5 mm gauge length, 2.5 mm range, Middle, Center; Back: Strain gauge: HBM 10/350 LY11, Middle, Center | F: EXT, M, C; B: SG, M, C | 40
1553 | GEV206_R0300_0302 | 50 | 53.08813 | VUB | UD2 | 0 | LM | R0300 | GE1 | 3.686667 | 25.3 | 25.29333 | 25.29667 | 93.24809 | 145 |  | 35 |  | TG 5 phase I | I | 2004-02-19 | 2004-02-19 | PRSTC80 | 0.1 | 26.55 |  |  | 26.55 |  | 0.627441 |  | 0.627441 |  |  |  | 284.6868 |  | 284.6868 |  |  |  | 0 |  |  | 20872 | 3 | 3 |  | c | [7 empty] | 6.19 |  | 46.04208365 | 47.8318943 | [6 empty] | 100 kN MTS, VUB | l | h | n |  |  | d, RT | OB_TG5_R007 | [13 empty] | Front: Extensometer: Instron, 12.5 mm gauge length, 2.5 mm range, Middle, Center; Back: Strain gauge: HBM 10/350 LY11, Middle, Center | F: EXT, M, C; B: SG, M, C | 40
1552 | GEV206_R0300_0303 | 50 | 53.08813 | VUB | UD2 | 0 | LM | R0300 | GE1 | 3.73 | 25.4 | 25.37667 | 25.38833 | 94.65497 | 145 |  | 35 |  | TG 5 phase I | I | 2004-02-22 | 2004-02-22 | PRSTC80 | 0.1 | 26.65 |  |  | 26.65 |  | 0.727539 |  | 0.727539 |  |  |  | 281.4195 |  | 281.4195 |  |  |  | 0 |  |  | 7249 | 3 | 3 |  | c | [7 empty] | 6.19 |  | 41.6711832 | 44.57373531 | [6 empty] | 100 kN MTS, VUB | l | h | n |  |  | d, RT | OB_TG5_R007 | [13 empty] | Front: Extensometer: Instron, 12.5 mm gauge length, 2.5 mm range, Middle, Center; Back: Strain gauge: HBM 10/350 LY11, Middle, Center | F: EXT, M, C; B: SG, M, C | 40
1551 | GEV206_R0300_0304 | 50 | 53.08813 | VUB | UD2 | 0 | LM | R0300 | GE1 | 3.706667 | 25.43 | 25.41667 | 25.42333 | 94.21111 | 145 |  | 35 |  | TG 5 phase I | I | 2004-02-22 | 2004-02-22 | RSTT80 | 0.1 | 74.54 |  | 74.54 | 54.4 |  | 1.466675 | 2.613037 |  |  |  |  | 790.9943 | 790.9943 | 577.2752 |  |  |  | 8803.754 |  |  | 800 | 1 | 1 |  | t | [7 empty] | 1.5 |  | 44.14984 | 45.69755 |  |  |  |  | 0.01791613 | 0.01730934 | 100 kN MTS, VUB | l, d, s | h | n |  |  | d, RT | OB_TG5_R007 | [13 empty] | Front: Extensometer: Instron, 12.5 mm gauge length, 2.5 mm range, Middle, Center; Back: Strain gauge: HBM 10/350 LY11, Middle, Center | F: EXT, M, C; B: SG, M, C | 40
1550 | GEV206_R0300_0221 | 42 | 52.5516 | VUB | UD2 | 0 | LM | R0300 | GE1 | 3.883333 | 24.86 | 24.80667 | 24.83333 | 96.33256 | 145 |  | 35 |  | TG 5 phase I | I | 2004-02-27 | 2004-02-27 | RSTT50 | 0.1 | 75.55 |  | 75.55 | 53.09 |  | 1.444824 | 2.140502 |  |  |  |  | 783.4202 | 783.4202 | 550.5199 |  |  |  | 9549.143 |  |  | 500 | 1 | 1 |  | t | [7 empty] | 1.5 |  | 41.02866 | 41.01223 |  |  |  |  | 0.01909446 | 0.01910211 | 100 kN MTS, VUB | l, d, s | h | n |  |  | d, RT | OB_TG5_R007 | maximum force in static test calculated from RST by RN | [12 empty] | Front: Extensometer: Instron, 12.5 mm gauge length, 2.5 mm range, Middle, Center | F: EXT, M, C | 40
1549 | GEV206_R0300_0275 | 49 | 53.53913 | VUB | UD2 | 0 | LM | R0300 | GE1 | 3.77 | 25.34 | 25.31333 | 25.32667 | 95.43127 | 145 |  | 35 |  | TG 5 phase I | I | 2004-02-27 | 2004-02-27 | RSTC50 | 0.1 | -40.838 |  | -40.838 | 54.16 |  | 1.54895 | -0.976563 | 1.54895 |  |  |  | -427.7057 | -427.7057 | 567.2301 |  |  |  | -5534.855 |  |  | 500 | 1 | 1 |  | c | [7 empty] | 1.5 |  | 38.2384 | 39.03657 |  |  |  |  | -0.01118524 | -0.01095654 | 100 kN MTS, VUB | l, d, s | h | n |  |  | d, RT | OB_TG5_R007 | maximum force in static test calculated from RST by RN | [12 empty] | Front: Extensometer: Instron, 12.5 mm gauge length, 2.5 mm range, Middle, Center | F: EXT, M, C | 40
1548 | GEV206_R0300_0283 | 49 | 53.53913 | VUB | UD2 | 0 | LM | R0300 | GE1 | 3.763333 | 25.57 | 25.51667 | 25.54333 | 96.02772 | 145 |  | 35 |  | TG 5 phase I | I | 2004-02-27 | 2004-02-27 | RSTT20 | 0.1 | 85.58 |  | 85.58 | 54.61 |  | 1.455444 | 2.460083 |  |  |  |  | 890.2706 | 890.2706 | 568.0962 |  |  |  | 10937.27 |  |  | 500 | 1 | 1 |  | t | [7 empty] | 1.5 |  | 40.18184 | 41.21606 |  |  |  |  | 0.02215604 | 0.02160009 | 100 kN MTS, VUB | l, d, s | h | n |  |  | d, RT | OB_TG5_R007 | maximum force in static test calculated from RST by RN | [12 empty] | Front: Extensometer: Instron, 12.5 mm gauge length, 2.5 mm range, Middle, Center | F: EXT, M, C | 40
1547 | GEV206_R0300_0284 | 49 | 53.53913 | VUB | UD2 | 0 | LM | R0300 | GE1 | 3.85 | 25.37 | 25.34667 | 25.35833 | 97.58467 | 145 |  | 35 |  | TG 5 phase I | I | 2004-02-27 | 2004-02-27 | RSTC20 | 0.1 | -42.064 |  | -42.064 | 54.25 |  | 1.431518 | -0.734619 |  |  |  |  | -430.853 | -430.853 | 555.6717 |  |  |  | -5262.374 |  |  | 200 | 1 | 1 |  | c | [7 empty] | 1.5 |  | 40.47182 | 41.40245 |  |  |  |  | -0.01064575 | -0.01040646 | 100 kN MTS, VUB | l, d, s | h | n |  |  | d, RT | OB_TG5_R007 | maximum force in static test calculated from RST by RN | [12 empty] | Front: Extensometer: Instron, 12.5 mm gauge length, 2.5 mm range, Middle, Center | F: EXT, M, C | 40
1546 | GEV206_R0300_0285 | 49 | 53.53913 | VUB | UD2 | 0 | LM | R0300 | GE1 | 3.733333 | 25.41 | 25.41 | 25.41 | 94.864 | 145 |  | 35 |  | TG 5 phase I | I | 2004-02-27 | 2004-02-27 | RSTC50 | 0.1 | -41.08 |  | -41.08 | 36.34 |  | 1.004394 | -0.385743 |  |  |  |  | 383.0747 | -433.041 | 383.0747 |  |  |  | -5492.565 |  |  | 25000 | 2 | 2 |  | c | [7 empty] | 3.35 |  | 38.9001 | 39.9412 |  |  |  |  | 0.009847653 | 0.009590968 | 100 kN MTS, VUB | l, d, s | h | n |  |  | d, RT | OB_TG5_R007 | [13 empty] | Front: Extensometer: Instron, 12.5 mm gauge length, 2.5 mm range, Middle, Center | F: EXT, M, C | 40
1545 | GEV206_R0300_0286 | 49 | 53.53913 | VUB | UD2 | 0 | LM | R0300 | GE1 | 3.786667 | 25.56 | 25.5 | 25.53 | 96.56 | 145 |  | 35 |  | TG 5 phase I | I | 2004-02-27 | 2004-02-29 | RSTC80 | 0.1 | -41.61 |  | -41.61 | 26.775 |  | 0.738159 | -1.301758 |  |  |  |  | -430.4174 | -430.4174 | 276.9629 |  |  |  | -5609.176 |  |  | 800000 | 3 | 3 |  | c | [7 empty] | 6.19 |  | 38.20898 | 38.52553 |  |  |  |  | -0.01126482 | -0.01117227 | 100 kN MTS, VUB | l, d, s | h | n |  |  | d, RT | OB_TG5_R007 | [13 empty] | Front: Extensometer: Instron, 12.5 mm gauge length, 2.5 mm range, Middle, Center | F: EXT, M, C | 40
1544 | GEV206_R0300_0288 | 49 | 53.53913 | VUB | UD2 | 0 | LM | R0300 | GE1 | 3.746667 | 25.39 | 25.38333 | 25.38667 | 95.10289 | 145 |  | 35 |  | TG 5 phase I | I | 2004-02-29 | 2004-03-01 | RSTT50 | 0.1 | 68.231 |  | 68.231 | 26.65 |  | 0.723266 | 2.30957 |  |  |  |  | 717.3498 | 717.3498 | 280.186 |  |  |  | 8961.805 |  |  | 500000 | 3 | 3 |  | t | [7 empty] | 6.19 |  | 39.59884 | 40.4464 |  |  |  |  | 0.01811543 | 0.01773581 | 100 kN MTS, VUB | l, d, s | h | n |  |  | d, RT | OB_TG5_R007 | maximum force in static test calculated from RST by RN | [12 empty] | Front: Extensometer: Instron, 12.5 mm gauge length, 2.5 mm range, Middle, Center | F: EXT, M, C | 40
1543 | GEV206_R0300_0289 | 49 | 53.53913 | VUB | UD2 | 0 | LM | R0300 | GE1 | 3.756667 | 25.49 | 25.48 | 25.485 | 95.71987 | 145 |  | 35 |  | TG 5 phase I | I | 2004-03-01 | 2004-03-02 | RSTC50 | 0.1 | -40.195 |  | -40.195 | 26.76 |  | 0.73584 | -0.869385 |  |  |  |  | -419.8409 | -419.8409 | 279.5109 |  |  |  | -5369.524 |  |  | 500000 | 3 | 3 |  | c | [7 empty] | 6.19 |  | 38.17829 | 40.0113 |  |  |  |  | -0.01099685 | -0.01049306 | 100 kN MTS, VUB | l, d, s | h | n |  |  | d, RT | OB_TG5_R007 | maximum force in static test calculated from RST by RN | [12 empty] | Front: Extensometer: Instron, 12.5 mm gauge length, 2.5 mm range, Middle, Center | F: EXT, M, C | 40
1542 | GEV206_R0300_0291 | 49 | 53.53913 | VUB | UD2 | 0 | LM | R0300 | GE1 | 3.73 | 25.51 | 25.50333 | 25.50667 | 95.12743 | 145 |  | 35 |  | TG 5 phase I | I | 2004-03-02 | 2004-03-05 | RSTT80 | 0.1 | 47.884 |  | 47.884 | 26.78 |  | 0.72583 | 1.24939 |  |  |  |  | 503.3011 | 503.3011 | 281.4803 |  |  |  | 6427.696 |  |  | 800000 | 3 | 3 |  | t | [7 empty] | 6.19 |  | 39.00245 | 39.2995 |  |  |  |  | 0.01290435 | 0.01280681 | 100 kN MTS, VUB | l, d, s | h | n |  |  | d, RT | OB_TG5_R007 | maximum force in static test calculated from RST by RN | [12 empty] | Front: Extensometer: Instron, 12.5 mm gauge length, 2.5 mm range, Middle, Center | F: EXT, M, C | 40
1541 | GEV206_R0300_0293 | 50 | 53.08813 | VUB | UD2 | 0 | LM | R0300 | GE1 | 3.796667 | 25.36 | 25.35333 | 25.35667 | 96.25816 | 145 |  | 35 |  | TG 5 phase I | I | 2004-03-05 | 2004-03-07 | RSTC80 | 0.1 | -40.344 |  | -40.344 | 26.62 |  | 0.735107 | -1.193603 |  |  |  |  | -419.0678 | -419.0678 | 276.5116 |  |  |  | -5580.892 |  |  | 800000 | 3 | 3 |  | c | [7 empty] | 6.19 |  | 36.97508 | 38.11467 |  |  |  |  | -0.01133379 | -0.01099492 | 100 kN MTS, VUB | l, d, s | h | n |  |  | d, RT | OB_TG5_R007 | [13 empty] | Front: Extensometer: Instron, 12.5 mm gauge length, 2.5 mm range, Middle, Center | F: EXT, M, C | 40
1540 | GEV206_R0300_0297 | 50 | 53.08813 | VUB | UD2 | 0 | LM | R0300 | GE1 | 3.743333 | 25.42 | 25.4 | 25.41 | 95.08067 | 145 |  | 35 |  | TG 5 phase I | I | 2004-03-07 | 2004-03-08 | RSTT50 | 0.1 | 62.922 |  | 62.922 | 26.67 |  | 0.76123 | 1.904175 |  |  |  |  | 661.5145 | 661.5145 | 280.3883 |  |  |  | 8689.044 |  |  | 500000 | 3 | 3 |  | t | [6 empty] | 0.25 | 6.19 |  | 37.87581 | 38.25622 |  |  |  |  | 0.01746536 | 0.01729169 | 100 kN MTS, VUB | l, d, s | h | n |  |  | d, RT | OB_TG5_R007 | maximum force in static test calculated from RST by RN | [12 empty] | Front: Extensometer: Instron, 12.5 mm gauge length, 2.5 mm range, Middle, Center | F: EXT, M, C | 40
1539 | GEV206_R0300_0483 | 68 | 49.4487 | VUB | UD2 | 0 | LM | R0300 | GE1 | 3.763333 | 25.18 | 25.17333 | 25.17667 | 94.73564 | 145 |  | 35 |  | TG 5 phase I | I | 2004-03-08 | 2004-03-08 | PRSTC50 | 0.1 | 26.43 |  |  | 26.43 |  | 0.729615 |  | 0.729615 |  |  |  | 278.9499 |  | 278.9499 |  |  |  | 0 |  |  | 76285 | 3 | 3 |  | t | [7 empty] | 6.19 |  | 37.83869 | 37.90521 | [6 empty] | 100 kN MTS, VUB | l | h | n |  |  | d, RT | OB_TG5_R007 | overloaded in tension (75kN at 11000 cycles, 64,5kN at failure) | [12 empty] | Front: Extensometer: Instron, 12.5 mm gauge length, 2.5 mm range, Middle, Center | F: EXT, M, C | 40
1538 | GEV206_R0300_0485 | 68 | 49.4487 | VUB | UD2 | 0 | LM | R0300 | GE1 | 3.9 | 25.25 | 25.23667 | 25.24333 | 98.423 | 145 |  | 35 |  | TG 5 phase I | I | 2004-03-09 | 2004-03-09 | RSTT20 | 0.1 | 66.822 |  | 66.822 | 36.09 |  | 1.062744 | 2.231445 |  |  |  |  | 678.7474 | 678.7474 | 366.5857 |  |  |  | 9493.776 |  |  | 10000 | 2 | 2 |  | t | [6 empty] | 0.25 | 3.35 |  | 35.37058 | 36.12335 |  |  |  |  | 0.0191896 | 0.01878971 | 100 kN MTS, VUB | l, d, s | h | n |  |  | d, RT | OB_TG5_R007 | maximum force in static test calculated from RST by RN | [12 empty] | Front: Extensometer: Instron, 12.5 mm gauge length, 2.5 mm range, Middle, Center | F: EXT, M, C | 40
1537 | GEV206_R0300_0491 | 69 | 50.64886 | VUB | UD2 | 0 | LM | R0300 | GE1 | 3.76 | 25.16 | 25.15667 | 25.15833 | 94.58907 | 145 |  | 35 |  | TG 5 phase I | I | 2004-03-09 | 2004-03-09 | RSTC20 | 0.1 | -43.119 |  | -43.119 | 35.98 |  | 0.961914 | -0.871338 |  |  |  |  | -455.8259 | -455.8259 | 380.357 |  |  |  | -5546.319 |  |  | 10000 | 2 | 2 |  | c | [6 empty] | 0.25 | 3.35 |  | 40.36999 | 41.81531 |  |  |  |  | -0.01129121 | -0.01090093 | 100 kN MTS, VUB | l, d, s | h | n |  |  | d, RT | OB_TG5_R007 | maximum force in static test calculated from RST by RN | [12 empty] | Front: Extensometer: Instron, 12.5 mm gauge length, 2.5 mm range, Middle, Center | F: EXT, M, C | 40
1536 | GEV206_R0300_0494 | 69 | 50.64886 | VUB | UD2 | 0 | LM | R0300 | GE1 | 3.753333 | 25.18 | 25.14333 | 25.16167 | 94.37131 | 145 |  | 35 |  | TG 5 phase I | I | 2004-03-09 | 2004-03-11 | RSTC50 | 0.1 | -39.8 |  | -39.8 | 26.4 |  | 0.718017 | -0.675904 |  |  |  |  | -421.4311 | -421.4311 | 279.5422 |  |  |  | -5181.656 |  |  | 500000 | 3 | 3 |  | c | [6 empty] | 0.25 | 6.19 |  | 39.70491 | 41.62643 |  |  |  |  | -0.01061408 | -0.01012412 | 100 kN MTS, VUB | l, d, s | h | n |  |  | d, RT | OB_TG5_R007 | maximum force in static test calculated from RST by RN | [12 empty] | Front: Extensometer: Instron, 12.5 mm gauge length, 2.5 mm range, Middle, Center | F: EXT, M, C | 40
1535 | GEV206_R0300_0495 | 69 | 50.64886 | VUB | UD2 | 0 | LM | R0300 | GE1 | 3.813333 | 25.15 | 25.11667 | 25.13333 | 95.77822 | 145 |  | 35 |  | TG 5 phase I | I | 2004-03-08 | 2004-03-09 | PRSTC50 | 0.1 | 26.38 |  |  | 26.38 |  | 0.708008 |  | 0.708008 |  |  |  | 275.2453 |  | 275.2453 |  |  |  | 0 |  |  | 485038 | 3 | 3 |  | t | [7 empty] | 6.19 |  | 39.38128 | 40.11458 | [6 empty] | 100 kN MTS, VUB | l | h | n |  |  | d, RT | OB_TG5_R007 | [13 empty] | Front: Extensometer: Instron, 12.5 mm gauge length, 2.5 mm range, Middle, Center | F: EXT, M, C | 40
1534 | GEV206_R0300_0745 | 113 | 52.38 | VUB | UD2 | 0 | LM | R0300 | GE1 | 3.76 | 25.2 | 25.19333 | 25.19667 | 94.72693 | 145 |  | 35 |  | TG 5 phase I | I | 2004-03-10 | 2004-03-11 | PRSTT20 | 0.1 | 26.45 |  |  | 26.45 |  | 0.721436 |  | 0.721436 |  |  |  | 279.1867 |  | 279.1867 |  |  |  | 0 |  |  | 149721 | 3 | 3 |  | t | [7 empty] | 6.19 |  | 40.39767 | 42.40101 | [6 empty] | 100 kN MTS, VUB | l | h | n |  |  | d, RT | OB_TG5_R007 | [13 empty] | Front: Extensometer: Instron, 12.5 mm gauge length, 2.5 mm range, Middle, Center | F: EXT, M, C | 40
1533 | GEV206_R0300_0746 | 113 | 52.38 | VUB | UD2 | 0 | LM | R0300 | GE1 | 3.786667 | 25.19 | 25.17667 | 25.18333 | 95.33564 | 145 |  | 35 |  | TG 5 phase I | I | 2004-03-11 | 2004-03-11 | PRSTT20 | 0.1 | 26.44 |  |  | 26.44 |  | 0.726074 |  | 0.726074 |  |  |  | 277.2625 |  | 277.2625 |  |  |  | 0 |  |  | 196789 | 3 | 3 |  | t | [7 empty] | 6.19 |  | 39.32724 | 40.19954 | [6 empty] | 100 kN MTS, VUB | l | h | n |  |  | d, RT | OB_TG5_R007 | [13 empty] | Front: Extensometer: Instron, 12.5 mm gauge length, 2.5 mm range, Middle, Center | F: EXT, M, C | 40
1532 | GEV206_R0300_0747 | 113 | 52.38 | VUB | UD2 | 0 | LM | R0300 | GE1 | 3.75 | 25.17 | 25.17 | 25.17 | 94.3875 | 145 |  | 35 |  | TG 5 phase I | I | 2004-03-11 | 2004-03-12 | PRSTC20 | 0.1 | 26.43 |  |  | 26.43 |  | 0.688843 |  | 0.688843 |  |  |  | 280.0159 |  | 280.0159 |  |  |  | 0 |  |  | 177268 | 3 | 3 |  | c | [7 empty] | 6.19 |  | 40.39767476 | 42.40100964 | [6 empty] | 100 kN MTS, VUB | l | h | n |  |  | d, RT | OB_TG5_R007 | [13 empty] | Front: Extensometer: Instron, 12.5 mm gauge length, 2.5 mm range, Middle, Center | F: EXT, M, C | 40
1531 | GEV206_R0300_0748 | 113 | 52.38 | VUB | UD2 | 0 | LM | R0300 | GE1 | 3.743333 | 25.17 | 25.17 | 25.17 | 94.2197 | 145 |  | 35 |  | TG 5 phase I | I | 2004-03-12 | 2004-03-12 | PRSTC20 | 0.1 | 26.43 |  |  | 26.43 |  | 0.716431 |  | 0.716431 |  |  |  | 280.5146 |  | 280.5146 |  |  |  | 0 |  |  | 187389 | 3 | 3 |  | c | [7 empty] | 6.19 |  | 40.03155 | 41.63442 | [6 empty] | 100 kN MTS, VUB | l | h | n |  |  | d, RT | OB_TG5_R007 | [13 empty] | Front: Extensometer: Instron, 12.5 mm gauge length, 2.5 mm range, Middle, Center | F: EXT, M, C | 40
1530 | GEV206_R0300_0749 | 113 | 52.38 | VUB | UD2 | 0 | LM | R0300 | GE1 | 3.766667 | 25.23 | 25.22 | 25.225 | 94.99533 | 145 |  | 35 |  | TG 5 phase I | I | 2004-03-12 | 2004-03-13 | PRSTT20 | 0.1 | 26.48 |  |  | 26.48 |  | 0.701905 |  | 0.701905 |  |  |  | 278.6953 |  | 278.6953 |  |  |  | 0 |  |  | 185115 | 3 | 3 |  | t | [7 empty] | 6.19 |  | 41.14602 | 41.10733 | [6 empty] | 100 kN MTS, VUB | l | h | n |  |  | d, RT | OB_TG5_R007 | [13 empty] | Front: Extensometer: Instron, 12.5 mm gauge length, 2.5 mm range, Middle, Center | F: EXT, M, C | 40
1529 | GEV206_R0300_0751 | 113 | 52.38 | VUB | UD2 | 0 | LM | R0300 | GE1 | 3.793333 | 25.18 | 25.16667 | 25.17333 | 95.46556 | 145 |  | 35 |  | TG 5 phase I | I | 2004-03-13 | 2004-03-13 | RSTT80 | 0.1 | 79.1 |  | 79.1 | 53.86 |  | 1.418213 | 2.256226 |  |  |  |  | 828.3517 | 828.3517 | 564.0331 |  |  |  | 9799.428 |  |  | 800 | 1 | 1 |  | t | [7 empty] | 1.5 |  | 41.78343 | 42.74718 |  |  |  |  | 0.01982489 | 0.01937792 | 100 kN MTS, VUB | l, d, s | h | n |  |  | d, RT | OB_TG5_R007 | [13 empty] | Front: Extensometer: Instron, 12.5 mm gauge length, 2.5 mm range, Middle, Center | F: EXT, M, C | 40
1528 | GEV206_R0300_0752 | 113 | 52.38 | VUB | UD2 | 0 | LM | R0300 | GE1 | 3.78 | 25.21 | 25.2 | 25.205 | 95.256 | 145 |  | 35 |  | TG 5 phase I | I | 2004-03-13 | 2004-03-13 | PRSTC80 | 0.1 | 53.93 |  |  | 53.93 |  | 1.427368 |  | 1.427368 |  |  |  | 566.0463 |  | 566.0463 |  |  |  | 0 |  |  | 651 | 1 | 1 |  | c | [7 empty] | 1.5 |  | 40.9737 | 41.572 | [6 empty] | 100 kN MTS, VUB | l | h | n |  |  | d, RT | OB_TG5_R007 | [13 empty] | Front: Extensometer: Instron, 12.5 mm gauge length, 2.5 mm range, Middle, Center | F: EXT, M, C | 40
1527 | GEV206_R0300_0753 | 113 | 52.38 | VUB | UD2 | 0 | LM | R0300 | GE1 | 3.756667 | 25.2 | 25.17667 | 25.18833 | 94.58034 | 145 |  | 35 |  | TG 5 phase I | I | 2004-03-13 | 2004-03-13 | RSTT50 | 0.1 | 85.749 |  | 85.749 | 53.88 |  | 1.484009 | 2.496216 |  |  |  |  | 906.2061 | 906.2061 | 569.4105 |  |  |  | 11340.76 |  |  | 500 | 1 | 1 |  | t | [7 empty] | 1.5 |  | 39.51778 | 40.38922 |  |  |  |  | 0.02293161 | 0.02243683 | 100 kN MTS, VUB | l, d, s | h | n |  |  | d, RT | OB_TG5_R007 | maximum force in static test calculated from RST by RN | [12 empty] | Front: Extensometer: Instron, 12.5 mm gauge length, 2.5 mm range, Middle, Center | F: EXT, M, C | 40
1526 | GEV206_R0300_0754 | 113 | 52.38 | VUB | UD2 | 0 | LM | R0300 | GE1 | 3.75 | 25.26 | 25.24667 | 25.25333 | 94.675 | 145 |  | 35 |  | TG 5 phase I | I | 2004-03-13 | 2004-03-13 | RSTC50 | 0.1 | -40.392 |  | -40.392 | 54.03 |  | 1.491577 | -0.824341 |  |  |  |  | -426.5259 | -426.5259 | 570.5385 |  |  |  | -5282.887 |  |  | 500 | 1 | 1 |  | c | [7 empty] | 1.5 |  | 39.72616 | 41.0111 |  |  |  |  | -0.01073665 | -0.01040025 | 100 kN MTS, VUB | l, d, s | h | n |  |  | d, RT | OB_TG5_R007 | maximum force in static test calculated from RST by RN | [12 empty] | Front: Extensometer: Instron, 12.5 mm gauge length, 2.5 mm range, Middle, Center | F: EXT, M, C | 40
1525 | GEV206_R0300_0755 | 113 | 52.38 | VUB | UD2 | 0 | LM | R0300 | GE1 | 3.766667 | 25.22 | 25.20333 | 25.21167 | 94.93256 | 145 |  | 35 |  | TG 5 phase I | I | 2004-03-13 | 2004-03-13 | RSTT20 | 0.1 | 86.145 |  | 86.145 | 53.93 |  | 2.629151 | 2.629151 | 1.512085 |  |  |  | 907.1338 | 907.1338 | 567.8997 |  |  |  | 11315.71 |  |  | 200 | 1 | 1 |  | t | [7 empty] | 1.5 |  | 39.48366 | 40.68223 |  |  |  |  | 0.02297491 | 0.02229804 | 100 kN MTS, VUB | l, d, s | h | n |  |  | d, RT | OB_TG5_R007 | maximum force in static test calculated from RST by RN | [12 empty] | Front: Extensometer: Instron, 12.5 mm gauge length, 2.5 mm range, Middle, Center | F: EXT, M, C | 40
1524 | GEV206_R0300_0756 | 113 | 52.38 | VUB | UD2 | 0 | LM | R0300 | GE1 | 3.72 | 25.25 | 25.23667 | 25.24333 | 93.8804 | 145 |  | 35 |  | TG 5 phase I | I | 2004-03-13 | 2004-03-13 | RSTC20 | 0.1 | -40.67 |  | -40.67 | 54.01 |  | 1.470948 | -0.899658 |  |  |  |  | -433.0964 | -433.0964 | 575.1545 |  |  |  | -5342.716 |  |  | 200 | 1 | 1 |  | c | [7 empty] | 1.5 |  | 40.2821 | 40.78086 |  |  |  |  | -0.01075158 | -0.01062009 | 100 kN MTS, VUB | l, d, s | h | n |  |  | d, RT | OB_TG5_R007 | maximum force in static test calculated from RST by RN | [12 empty] | Front: Extensometer: Instron, 12.5 mm gauge length, 2.5 mm range, Middle, Center | F: EXT, M, C | 40
1523 | GEV206_R0300_0769 | 106 | 52.04 | VUB | UD2 | 0 | LM | R0300 | GE1 | 3.77 | 25.22 | 25.21333 | 25.21667 | 95.05427 | 145 |  | 35 |  | TG 5 phase I | I | 2004-03-13 | 2004-03-13 | RSTC80 | 0.1 | -42.016 |  | -42.016 | 53.95 |  | 1.450562 | -0.827881 |  |  |  |  | -441.9628 | -441.9628 | 567.4955 |  |  |  | -5243.591 |  |  | 800 | 1 | 1 |  | c | [6 empty] | 1 | 1.5 |  | 41.38326 | 42.90301 |  |  |  |  | -0.01067975 | -0.01030144 | 100 kN MTS, VUB | l, d, s | h | n |  |  | d, RT | OB_TG5_R007 | [13 empty] | Front: Extensometer: Instron, 12.5 mm gauge length, 2.5 mm range, Middle, Center | F: EXT, M, C | 40
1522 | GEV206_R0300_0770 | 106 | 52.04 | VUB | UD2 | 0 | LM | R0300 | GE1 | 3.67 | 25.27 | 25.25667 | 25.26333 | 92.69197 | 145 |  | 35 |  | TG 5 phase I | I | 2004-03-13 | 2004-03-13 | RSTT20 | 0.1 | 70.77 |  | 70.77 | 36.12 |  | 0.932983 | 1.857422 |  |  |  |  | 763.2951 | 763.2951 | 389.575 |  |  |  | 9092.53 |  |  | 10000 | 2 | 2 |  | t | [7 empty] | 3.35 |  | 41.36022 | 42.58727 |  |  |  |  | 0.01845481 | 0.01792308 | 100 kN MTS, VUB | l, d, s | h | n |  |  | d, RT | OB_TG5_R007 | maximum force in static test calculated from RST by RN | [12 empty] | Front: Extensometer: Instron, 12.5 mm gauge length, 2.5 mm range, Middle, Center | F: EXT, M, C | 40
1521 | GEV206_R0300_0771 | 106 | 52.04 | VUB | UD2 | 0 | LM | R0300 | GE1 | 3.676667 | 25.23 | 25.20667 | 25.21833 | 92.67651 | 145 |  | 35 |  | TG 5 phase I | I | 2004-03-13 | 2004-03-13 | RSTC20 | 0.1 | -40.842 |  | -40.842 | 36.05 |  | 0.959595 | -0.777222 |  |  |  |  | -440.4903 | -440.4903 | 388.8075 |  |  |  | -5242.417 |  |  | 10000 | 2 | 2 |  | c | [6 empty] | 1 | 3.35 |  | 40.98369 | 43.04059 |  |  |  |  | -0.01074794 | -0.0102343 | 100 kN MTS, VUB | l, d, s | h | n |  |  | d, RT | OB_TG5_R007 | maximum force in static test calculated from RST by RN | [12 empty] | Front: Extensometer: Instron, 12.5 mm gauge length, 2.5 mm range, Middle, Center | F: EXT, M, C | 40
1520 | GEV206_R0300_0772 | 106 | 52.04 | VUB | UD2 | 0 | LM | R0300 | GE1 | 3.633333 | 25.23 | 25.22333 | 25.22667 | 91.64478 | 145 |  | 35 |  | TG 5 phase I | I | 2004-03-13 | 2004-03-14 | PRSTT20 | 0.1 | 26.48 |  |  | 26.48 |  | 0.672363 |  | 0.672363 |  |  |  | 288.9035 |  | 288.9035 |  |  |  | 0 |  |  | 161741 | 3 | 3 |  | t | [7 empty] | 6.19 |  | 43.24378 | 44.93604 | [6 empty] | 100 kN MTS, VUB | l | h | n |  |  | d, RT | OB_TG5_R007 | [13 empty] | Front: Extensometer: Instron, 12.5 mm gauge length, 2.5 mm range, Middle, Center | F: EXT, M, C | 40
1519 | GEV206_R0300_0773 | 106 | 52.04 | VUB | UD2 | 0 | LM | R0300 | GE1 | 3.536667 | 25.19 | 25.16667 | 25.17833 | 89.00611 | 145 |  | 35 |  | TG 5 phase I | I | 2004-03-15 | 2004-03-15 | PRSTT80 | 0.1 | 35.99 |  |  | 35.99 |  | 1.043091 |  | 1.043091 |  |  |  | 404.1669 |  | 404.1669 |  |  |  | 0 |  |  | 29068 | 2 | 2 |  | t | [7 empty] | 3.35 |  | 39.15731 | 40.45733 | [6 empty] | 100 kN MTS, VUB | l | h | n |  |  | d, RT | OB_TG5_R007 | [13 empty] | Front: Extensometer: Instron, 12.5 mm gauge length, 2.5 mm range, Middle, Center | F: EXT, M, C | 40
1518 | GEV206_R0300_0774 | 106 | 52.04 | VUB | UD2 | 0 | LM | R0300 | GE1 | 3.636667 | 25.2 | 25.18333 | 25.19167 | 91.58339 | 145 |  | 35 |  | TG 5 phase I | I | 2004-03-15 | 2004-03-15 | PRSTT80 | 0.1 | 36.01 |  |  | 36.01 |  | 0.955444 |  | 0.955444 |  |  |  | 393.0635 |  | 393.0635 |  |  |  | 0 |  |  | 26428 | 2 | 2 |  | t | [7 empty] | 3.35 |  | 42.53221 | 43.67677 | [6 empty] | 100 kN MTS, VUB | l | h | n |  |  | d, RT | OB_TG5_R007 | [13 empty] | Front: Extensometer: Instron, 12.5 mm gauge length, 2.5 mm range, Middle, Center | F: EXT, M, C | 40
1517 | GEV206_R0300_0775 | 106 | 52.04 | VUB | UD2 | 0 | LM | R0300 | GE1 | 3.586667 | 25.2 | 25.2 | 25.2 | 90.384 | 145 |  | 35 |  | TG 5 phase I | I | 2004-03-15 | 2004-03-15 | RSTT50 | 0.1 | 58.19 |  | 58.19 | 36.04 |  | 0.993408 | 2.389038 |  |  |  |  | 643.8086 | 643.8086 | 398.7431 |  |  |  | 8129.868 |  |  | 25000 | 2 | 2 |  | t | [6 empty] | 1 | 3.35 |  | 39.4247 | 39.76584 |  |  |  |  | 0.01633008 | 0.01618999 | 100 kN MTS, VUB | l, d, s | h | n |  |  | d, RT | OB_TG5_R007 | maximum force in static test calculated from RST by RN | [12 empty] | Front: Extensometer: Instron, 12.5 mm gauge length, 2.5 mm range, Middle, Center | F: EXT, M, C | 40
1516 | GEV206_R0300_0776 | 106 | 52.04 | VUB | UD2 | 0 | LM | R0300 | GE1 | 3.66 | 25.24 | 25.22667 | 25.23333 | 92.3296 | 145 |  | 35 |  | TG 5 phase I | I | 2004-03-16 | 2004-03-16 | PRSTC50 | 0.1 | 36.08 |  |  | 36.08 |  | 1.006958 |  | 1.006958 |  |  |  | 390.6707 |  | 390.6707 |  |  |  | 0 |  |  | 12233 | 2 | 2 |  | c | [7 empty] | 3.35 |  | 38.89714 | 39.69673 | [6 empty] | 100 kN MTS, VUB | l | h | n |  |  | d, RT | OB_TG5_R007 | [13 empty] | Front: Extensometer: Instron, 12.5 mm gauge length, 2.5 mm range, Middle, Center | F: EXT, M, C | 40
1515 | GEV206_R0300_0777 | 106 | 52.04 | VUB | UD2 | 0 | LM | R0300 | GE1 | 3.64 | 25.19 | 25.18333 | 25.18667 | 91.66733 | 145 |  | 35 |  | TG 5 phase I | I | 2004-03-16 | 2004-03-16 | PRSTC50 | 0.1 | 36 |  |  | 36 |  | 0.96875 |  | 0.96875 |  |  |  | 392.6724 |  | 392.6724 |  |  |  | 0 |  |  | 23150 | 2 | 2 |  | c | [7 empty] | 3.35 |  | 41.21791 | 42.715 | [6 empty] | 100 kN MTS, VUB | l | h | n |  |  | d, RT | OB_TG5_R007 | [13 empty] | Front: Extensometer: Instron, 12.5 mm gauge length, 2.5 mm range, Middle, Center | F: EXT, M, C | 40
1514 | GEV207_R0400_0025 | 14 | 53.03946 | VUB | MD2 | 0 | LM | R0400 | GE1 | 6.8 | 25.18 | 25.17333 | 25.17667 | 171.1787 | 150 |  | 40 |  | TG 5 phase I | I | 2004-03-17 | 2004-03-18 | RSTT20 | 0.1 | 83.52355957 |  | 83.52355957 | 32.97 |  | 0.776611 | 2.184936 |  |  |  |  | 487.8675 | 487.8675 | 192.5803 |  |  |  | 9184.183 |  |  | 200000 | 3 | 3 |  | t | [7 empty] | 6.1 |  | 26.80187 | 26.31853 |  |  |  |  | 0.01820274 | 0.01853703 | 100 kN MTS, VUB | l, d, s | h | n |  |  | d, RT | OB_TG5_R007 | maximum force in static test calculated from RST by RN | [12 empty] | Front: Extensometer: Instron, 12.5 mm gauge length, 2.5 mm range, Middle, Center | F: EXT, M, C | 40
1513 | GEV207_R0400_0026 | 14 | 53.03946 | VUB | MD2 | 0 | LM | R0400 | GE1 | 6.8 | 25.08 | 25.06 | 25.07 | 170.408 | 150 |  | 40 |  | TG 5 phase I | I | 2004-03-17 | 2004-03-17 | RSTC20 | 0.1 | -62.5061 |  | -62.5061 | 32.83 |  | 0.762329 | -1.650391 |  |  |  |  | -366.6563 | -366.6563 | 192.5784 |  |  |  | -6742.649 |  |  | 200000 | 3 | 3 |  | c | [7 empty] | 6.1 |  | 26.75655 | 27.62213 |  |  |  |  | -0.01370342 | -0.01327401 | 100 kN MTS, VUB | l, d, s | h | n |  |  | d, RT | OB_TG5_R007 | maximum force in static test calculated from RST by RN | [12 empty] | Front: Extensometer: Instron, 12.5 mm gauge length, 2.5 mm range, Middle, Center | F: EXT, M, C | 40
1512 | GEV207_R0400_0028 | 14 | 53.03946 | VUB | MD2 | 0 | LM | R0400 | GE1 | 6.8 | 25.18 | 25.17667 | 25.17833 | 171.2013 | 150 |  | 40 |  | TG 5 phase I | I | 2004-03-18 | 2004-03-18 | RSTC20 | 0.1 | -61.75842 |  | -61.75842 | 32.99 |  | 0.738403 | -1.141236 |  |  |  |  | -360.7118 | -360.7118 | 192.6843 |  |  |  | -6371.303 |  |  | 200000 | 3 | 3 |  | c | [7 empty] | 6.1 |  | 27.86902 | 28.74605 |  |  |  |  | -0.01294311 | -0.01254822 | 100 kN MTS, VUB | l, d, s | h | n |  |  | d, RT | OB_TG5_R007 | maximum force in static test calculated from RST by RN | [12 empty] | Front: Extensometer: Instron, 12.5 mm gauge length, 2.5 mm range, Middle, Center | F: EXT, M, C | 40
1511 | GEV207_R0400_0045 | 14 | 53.03946 | VUB | MD2 | 0 | LM | R0400 | GE1 | 6.85 | 25.27 | 25.26 | 25.265 | 173.031 | 150 |  | 40 |  | TG 5 phase I | I | 2004-03-16 | 2004-03-17 | RSTT20 | 0.1 | 80.51758 |  | 80.51758 | 33.09 |  | 0.77063 | 2.35791 |  |  |  |  | 465.2441 | 465.2441 | 191.1996 |  |  |  | 8799.275 |  |  | 200000 | 3 | 3 |  | t | [6 empty] | 1 | 6.1 |  | 26.27297 | 26.60002 |  |  |  |  | 0.01770809 | 0.01749036 | 100 kN MTS, VUB | l, d, s | h | n |  |  | d, RT | OB_TG5_R007 | maximum force in static test calculated from RST by RN | [12 empty] | Front: Extensometer: Instron, 12.5 mm gauge length, 2.5 mm range, Middle, Center | F: EXT, M, C | 40
1510 | GEV207_R0400_0047 | 14 | 53.03946 | VUB | MD2 | 0 | LM | R0400 | GE1 | 6.68 | 25.24 | 25.21333 | 25.22667 | 168.4251 | 150 |  | 40 |  | TG 5 phase I | I | 2004-03-14 | 2004-03-15 | PRSTT80 | 0.1 | 33.03 |  |  | 33.03 |  | 0.772705 |  | 0.772705 |  |  |  | 196.0073 |  | 196.0073 |  |  |  | 0 |  |  | 311665 | 3 | 3 |  | t | [7 empty] | 6.1 |  | 27.23684 | 27.39871 | [6 empty] | 100 kN MTS, VUB | l | h | n |  |  | d, RT | OB_TG5_R007 | [13 empty] | Front: Extensometer: Instron, 12.5 mm gauge length, 2.5 mm range, Middle, Center | F: EXT, M, C | 40
1509 | GEV207_R0400_0038 | 14 | 53.03946 | VUB | MD2 | 0 | LM | R0400 | GE1 | 6.763333 | 25.19 | 25.17 | 25.18 | 168.4251 | 150 |  | 40 |  | TG 5 phase I | I | 2004-03-15 | 2004-03-16 | PRSTT20 | 0.1 | 36.15 |  |  | 36.15 |  | 0.82898 |  | 0.82898 |  |  |  | 212.2715 |  | 212.2715 |  |  |  | 0 |  |  | 126061 | 3 | 3 |  | t | [7 empty] | 6.1 |  | 27.4134 | 27.59398 | [6 empty] | 100 kN MTS, VUB | l | h | n |  |  | d, RT | OB_TG5_R007 | [13 empty] | Front: Extensometer: Instron, 12.5 mm gauge length, 2.5 mm range, Middle, Center | F: EXT, M, C | 40
1508 | GEV207_R0400_0042 | 14 | 53.03946 | VUB | MD2 | 0 | LM | R0400 | GE1 | 6.77 | 25.28 | 25.24667 | 25.26333 | 170.9199 | 150 |  | 40 |  | TG 5 phase I | I | 2004-03-20 | 2004-03-20 | RSTT80 | 0.1 | 73.10486 |  | 73.10486 | 66.155 |  | 2.038574 | 2.038574 | 1.746948 |  |  |  | 427.4319 | 427.4319 | 386.7972 |  |  |  | 8362.147 |  |  | 800 | 1 | 1 |  | t | [6 empty] | 1 | 1.52 |  | 25.25266 | 25.86243 |  |  |  |  | 0.01692622 | 0.01652713 | 100 kN MTS, VUB | l, d, s | h | n |  |  | d, RT | OB_TG5_R007 | [13 empty] | Front: Extensometer: Instron, 12.5 mm gauge length, 2.5 mm range, Middle, Center | F: EXT, M, C | 40
1507 | GEV207_R0400_0046 | 14 | 53.03946 | VUB | MD2 | 0 | LM | R0400 | GE1 | 6.846667 | 25.13 | 25.11667 | 25.12333 | 171.9654 | 150 |  | 40 |  | TG 5 phase I | I | 2004-03-20 | 2004-03-20 | RSTC80 | 0.1 | -54.37622 |  | -54.37622 | 65.814 |  | 1.648926 | -0.952392 | 1.648926 |  |  |  | -316.1204 | -316.1204 | 382.6149 |  |  |  | -5648.192 |  |  | 800 | 1 | 1 |  | c | [6 empty] | 1 | 1.52 |  | 27.14889 | 28.81954 |  |  |  |  | -0.01164395 | -0.01096896 | 100 kN MTS, VUB | l, d, s | h | n |  |  | d, RT | OB_TG5_R007 | [13 empty] | Front: Extensometer: Instron, 12.5 mm gauge length, 2.5 mm range, Middle, Center | F: EXT, M, C | 40
1506 | GEV207_R0400_0057 | 14 | 53.03946 | VUB | MD2 | 0 | LM | R0400 | GE1 | 6.696667 | 25.2 | 25.19 | 25.195 | 168.689 | 150 |  | 40 |  | TG 5 phase I | I | 2004-03-18 | 2004-03-20 | PRSTT80 | 0.1 | 33 |  |  | 33 |  | 0.775512 |  | 0.775512 |  |  |  | 195.5874 |  | 195.5874 |  |  |  | 0 |  |  | 740578 | 3 | 3 |  | t | [7 empty] | 6.1 |  | 26.73103 | 27.30827 | [6 empty] | 100 kN MTS, VUB | l | h | n |  |  | d, RT | OB_TG5_R007 | [13 empty] | Front: Extensometer: Instron, 12.5 mm gauge length, 2.5 mm range, Middle, Center | F: EXT, M, C | 40
1505 | GEV207_R0400_0321 | 58 | 52.54114 | VUB | MD2 | 0 | LM | R0400 | GE1 | 6.676667 | 25.35 | 25.33667 | 25.34333 | 169.1645 | 150 |  | 40 |  | TG 5 phase I | I | 2004-03-20 | 2004-03-20 | RSTT80 | 0.1 | 85.18982 |  | 85.18982 | 66.39 |  | 2.162597 | 2.162597 | 1.617309 |  |  |  | 503.4592 | 503.4592 | 392.355 |  |  |  | 9089.882 |  |  | 800 | 1 | 1 |  | t | [6 empty] | 1 | 1.52 |  | 27.47407 | 27.9127 |  |  |  |  | 0.01832489 | 0.01803692 | 100 kN MTS, VUB | l, d, s | h | n |  |  | d, RT | OB_TG5_R007 | [13 empty] | Front: Extensometer: Instron, 12.5 mm gauge length, 2.5 mm range, Middle, Center | F: EXT, M, C | 40
1504 | GEV207_R0400_0322 | 58 | 52.54114 | VUB | MD2 | 0 | LM | R0400 | GE1 | 6.636667 | 25.39 | 25.38 | 25.385 | 168.4386 | 150 |  | 40 |  | TG 5 phase I | I | 2004-03-20 | 2004-03-20 | RSTC80 | 0.1 | -60.38513 |  | -60.38513 | 66.49 |  | 1.692749 | -1.513184 | 1.692749 |  |  |  | -358.4288 | -358.4288 | 394.6655 |  |  |  | -6656.782 |  |  | 800 | 1 | 1 |  | c | [7 empty] | 1.52 |  | 27.0805 | 26.76365 |  |  |  |  | -0.01323568 | -0.01339237 | 100 kN MTS, VUB | l, d, s | h | n |  |  | d, RT | OB_TG5_R007 | [13 empty] | Front: Extensometer: Instron, 12.5 mm gauge length, 2.5 mm range, Middle, Center | F: EXT, M, C | 60
1503 | GEV207_R0400_0323 | 58 | 52.54114 | VUB | MD2 | 0 | LM | R0400 | GE1 | 6.693333 | 25.3 | 25.28333 | 25.29167 | 169.2298 | 150 |  | 40 |  | TG 5 phase I | I | 2004-03-20 | 2004-03-20 | RSTC50 | 0.1 | -63.51929 |  | -63.51929 | 66.23 |  | 1.630127 | -1.501343 | 1.630127 |  |  |  | -375.2198 | -375.2198 | 391.2324 |  |  |  | -6978.874 |  |  | 500 | 1 | 1 |  | c | [7 empty] | 1.52 |  | 26.85176 | 26.91333 |  |  |  |  | -0.01397375 | -0.01394178 | 100 kN MTS, VUB | l, d, s | h | n |  |  | d, RT | OB_TG5_R007 | maximum force in static test calculated from RST by RN | [12 empty] | Front: Extensometer: Instron, 12.5 mm gauge length, 2.5 mm range, Middle, Center | F: EXT, M, C | 60
1502 | GEV207_R0400_0324 | 58 | 52.54114 | VUB | MD2 | 0 | LM | R0400 | GE1 | 6.7 | 25.39 | 25.38333 | 25.38667 | 170.0683 | 150 |  | 40 |  | TG 5 phase I | I | 2004-03-20 | 2004-03-20 | RSTT50 | 0.1 | 87.52746582 |  | 87.52746582 | 66.49 |  | 2.336548 | 2.336548 | 1.611206 |  |  |  | 514.593 | 514.593 | 390.9092 |  |  |  | 9370.2 |  |  | 500 | 1 | 1 |  | t | [6 empty] | 1 | 1.52 |  | 27.55162 | 27.36641 |  |  |  |  | 0.01867741 | 0.01880382 | 100 kN MTS, VUB | l, d, s | h | n |  |  | d, RT | OB_TG5_R007 | maximum force in static test calculated from RST by RN | [12 empty] | Front: Extensometer: Instron, 12.5 mm gauge length, 2.5 mm range, Middle, Center | F: EXT, M, C | 60
1501 | GEV207_R0400_0325 | 58 | 52.54114 | VUB | MD2 | 0 | LM | R0400 | GE1 | 6.596667 | 25.03 | 25.02333 | 25.02667 | 165.0706 | 150 |  | 40 |  | TG 5 phase I | I | 2004-04-05 | 2004-04-05 | RSTC50 | 0.1 | -63.94043 |  | -63.94043 | 65.55 |  | 1.649658 | -1.59436 | 1.649658 |  |  |  | -387.3005 | -387.3005 | 397.05 |  |  |  | -7127.317 |  |  | 500 | 1 | 1 |  | c | [6 empty] | 1 | 1.52 |  | 27.35735 | 26.98293 |  |  |  |  | -0.01415709 | -0.01435354 | 100 kN MTS, VUB | l, d, s | h | n |  |  | d, RT | OB_TG5_R007 | maximum force in static test calculated from RST by RN | [12 empty] | Front: Extensometer: Instron, 12.5 mm gauge length, 2.5 mm range, Middle, Center | F: EXT, M, C | 60
1500 | GEV207_R0400_0326 | 58 | 52.54114 | VUB | MD2 | 0 | LM | R0400 | GE1 | 6.68 | 25.37 | 25.34333 | 25.35667 | 169.2935 | 150 |  | 40 |  | TG 5 phase I | I | 2004-04-05 | 2004-04-05 | RSTT50 | 0.1 | 87.52136 |  | 87.52136 | 66.39 |  | 2.40857 | 2.40857 | 1.621094 |  |  |  | 516.7083 | 516.7083 | 391.953 |  |  |  | 9242.635 |  |  | 500 | 1 | 1 |  | t | [7 empty] | 1.52 |  | 27.9393 | 27.96557 |  |  |  |  | 0.01849396 | 0.01847659 | 100 kN MTS, VUB | l, d, s | h | n |  |  | d, RT | OB_TG5_R007 | maximum force in static test calculated from RST by RN | [12 empty] | Front: Extensometer: Instron, 12.5 mm gauge length, 2.5 mm range, Middle, Center | F: EXT, M, C | 60
1499 | GEV207_R0400_0327 | 58 | 52.54114 | VUB | MD2 | 0 | LM | R0400 | GE1 | 6.7 | 25.27 | 25.26333 | 25.26667 | 169.2643 | 150 |  | 40 |  | TG 5 phase I | I | 2004-04-06 | 2004-04-06 | RSTC20 | 0.1 | -65.40527 |  | -65.40527 | 66.18 |  | 1.642944 | -1.578125 | 1.642944 |  |  |  | -386.3581 | -386.3581 | 390.9345 |  |  |  | -7134.081 |  |  | 200 | 1 | 1 |  | c | [6 empty] | 1 | 1.52 |  | 26.81047 | 27.3462 |  |  |  |  | -0.01441071 | -0.0141284 | 100 kN MTS, VUB | l, d, s | h | n |  |  | d, RT | OB_TG5_R007 | maximum force in static test calculated from RST by RN | [12 empty] | Front: Extensometer: Instron, 12.5 mm gauge length, 2.5 mm range, Middle, Center | F: EXT, M, C | 60
1498 | GEV207_R0400_0328 | 58 | 52.54114 | VUB | MD2 | 0 | LM | R0400 | GE1 | 6.706667 | 25.27 | 25.25667 | 25.26333 | 169.388 | 150 |  | 40 |  | TG 5 phase I | I | 2004-04-06 | 2004-04-06 | RSTT20 | 0.1 | 87.82654 |  | 87.82654 | 66.18 |  | 2.298096 | 2.298096 | 1.59668 |  |  |  | 518.3563 | 518.3563 | 390.5974 |  |  |  | 9252.68 |  |  | 200 | 1 | 1 |  | t | [6 empty] | 1 | 1.52 |  | 27.78672 | 28.23557 |  |  |  |  | 0.01865482 | 0.01835827 | 100 kN MTS, VUB | l, d, s | h | n |  |  | d, RT | OB_TG5_R007 | maximum force in static test calculated from RST by RN | [12 empty] | Front: Extensometer: Instron, 12.5 mm gauge length, 2.5 mm range, Middle, Center | F: EXT, M, C | 60
1497 | GEV207_R0400_0329 | 58 | 52.54114 | VUB | MD2 | 0 | LM | R0400 | GE1 | 6.706667 | 25.23 | 25.22667 | 25.22833 | 169.1868 | 150 |  | 40 |  | TG 5 phase I | I | 2004-04-07 | 2004-04-07 | RSTC20 | 0.1 | -63.89771 |  | -63.89771 | 66.1 |  | 1.63916 | -1.404053 | 1.63916 |  |  |  | -377.6504 | -377.6504 | 390.6665 |  |  |  | -6775.024 |  |  | 200 | 1 | 1 |  | c | [6 empty] | 1 | 1.52 |  | 27.76334 | 27.97822 |  |  |  |  | -0.01360249 | -0.01349801 | 100 kN MTS, VUB | l, d, s | h | n |  |  | d, RT | OB_TG5_R007 | maximum force in static test calculated from RST by RN | [12 empty] | Front: Extensometer: Instron, 12.5 mm gauge length, 2.5 mm range, Middle, Center | F: EXT, M, C | 60
1496 | GEV207_R0400_0330 | 58 | 52.54114 | VUB | MD2 | 0 | LM | R0400 | GE1 | 6.666667 | 25.15 | 25.14 | 25.145 | 167.6 | 150 |  | 40 |  | TG 5 phase I | I | 2004-04-07 | 2004-04-07 | RSTT20 | 0.1 | 90.04517 |  | 90.04517 | 65.87 |  | 2.423828 | 2.423828 | 1.580444 |  |  |  | 537.1555 | 537.1555 | 392.9409 |  |  |  | 9665.658 |  |  | 200 | 1 | 1 |  | t | [6 empty] | 1 | 1.52 |  | 27.62669 | 27.94692 |  |  |  |  | 0.01944335 | 0.01922056 | 100 kN MTS, VUB | l, d, s | h | n |  |  | d, RT | OB_TG5_R007 | maximum force in static test calculated from RST by RN | [12 empty] | Front: Extensometer: Instron, 12.5 mm gauge length, 2.5 mm range, Middle, Center | F: EXT, M, C | 60
1495 | GEV207_R0400_0331 | 58 | 52.54114 | VUB | MD2 | 0 | LM | R0400 | GE1 | 6.69 | 25.29 | 25.28333 | 25.28667 | 169.1455 | 150 |  | 40 |  | TG 5 phase I | I | 2004-04-22 | 2004-04-22 | RSTC20 | 0.1 | -71.49353 |  | -71.49353 | 44.75 |  | 1.072021 | -1.708863 |  |  |  |  | -422.619 | -422.619 | 264.5302 |  |  |  | -7931.692 |  |  | 10000 | 2 | 2 |  | c | [6 empty] | 1 | 3.34 |  | 26.69641 | 26.58592 |  |  |  |  | -0.01583056 | -0.01589635 | 100 kN MTS, VUB | l, d, s | h | n |  |  | d, RT | OB_TG5_R007 | maximum force in static test calculated from RST by RN | [12 empty] | Front: Extensometer: Instron, 12.5 mm gauge length, 2.5 mm range, Middle, Center | F: EXT, M, C | 60
1494 | GEV207_R0400_0332 | 58 | 52.54114 | VUB | MD2 | 0 | LM | R0400 | GE1 | 6.733333 | 25.37 | 25.36 | 25.365 | 170.7573 | 150 |  | 40 |  | TG 5 phase I | I | 2004-03-20 | 2004-03-23 | RSTT80 | 0.1 | 70.71228 |  | 70.71228 | 33.22 |  | 0.736572 | 1.901245 |  |  |  |  | 414.0281 | 414.0281 | 194.5067 |  |  |  | 7409.495 |  |  | 800000 | 3 | 3 |  | t | [6 empty] | 1 | 6.1 |  | 27.64971 | 28.22834 |  |  |  |  | 0.01497405 | 0.01466711 | 100 kN MTS, VUB | l, d, s | h | n |  |  | d, RT | OB_TG5_R007 | [13 empty] | Front: Extensometer: Instron, 12.5 mm gauge length, 2.5 mm range, Middle, Center | F: EXT, M, C | 60
1493 | GEV207_R0400_0333 | 58 | 52.54114 | VUB | MD2 | 0 | LM | R0400 | GE1 | 6.68 | 25.29 | 25.28333 | 25.28667 | 168.8927 | 150 |  | 40 |  | TG 5 phase I | I | 2004-03-23 | 2004-03-24 | RSTT50 | 0.1 | 68.10303 |  | 68.10303 | 33.12 |  | 0.837891 | 2.031006 |  |  |  |  | 403.1794 | 403.1794 | 196.075 |  |  |  | 8088.031 |  |  | 500000 | 3 | 3 |  | t | [6 empty] | 1 | 6.1 |  | 24.83519 | 25.01371 |  |  |  |  | 0.0162342 | 0.01611834 | 100 kN MTS, VUB | l, d, s | h | n |  |  | d, RT | OB_TG5_R007 | maximum force in static test calculated from RST by RN | [12 empty] | Front: Extensometer: Instron, 12.5 mm gauge length, 2.5 mm range, Middle, Center | F: EXT, M, C | 60
1492 | GEV207_R0400_0334 | 59 | 51.22317 | VUB | MD2 | 0 | LM | R0400 | GE1 | 6.8 | 25.22 | 25.21 | 25.215 | 171.428 | 150 |  | 40 |  | TG 5 phase I | I | 2004-03-24 | 2004-03-25 | RSTT50 | 0.1 | 76.69373 |  | 76.69373 | 33.0251 |  | 0.754882 | 2.108276 |  |  |  |  | 447.2928 | 447.2928 | 192.6089 |  |  |  | 8344.821 |  |  | 500000 | 3 | 3 |  | t | [6 empty] | 1 | 6.1 |  | 26.78831 | 26.81294 |  |  |  |  | 0.01669731 | 0.01668198 | 100 kN MTS, VUB | l, d, s | h | n |  |  | d, RT | OB_TG5_R007 | maximum force in static test calculated from RST by RN | [12 empty] | Front: Extensometer: Instron, 12.5 mm gauge length, 2.5 mm range, Middle, Center | F: EXT, M, C | 60
1491 | GEV207_R0400_0335 | 59 | 51.22317 | VUB | MD2 | 0 | LM | R0400 | GE1 | 6.78 | 25.22 | 25.21 | 25.215 | 170.9238 | 150 |  | 40 |  | TG 5 phase I | I | 2004-03-25 | 2004-03-26 | RSTC50 | 0.1 | -63.57117 |  | -63.57117 | 33.025 |  | 0.789429 | -1.773438 |  |  |  |  | -371.8532 | -371.8532 | 193.1764 |  |  |  | -7029.68 |  |  | 500000 | 3 | 3 |  | c | [6 empty] | 1 | 6.1 |  | 26.17945 | 26.71815 |  |  |  |  | -0.01420401 | -0.01391762 | 100 kN MTS, VUB | l, d, s | h | n |  |  | d, RT | OB_TG5_R007 | maximum force in static test calculated from RST by RN | [12 empty] | Front: Extensometer: Instron, 12.5 mm gauge length, 2.5 mm range, Middle, Center | F: EXT, M, C | 60
1490 | GEV207_R0400_0336 | 59 | 51.22317 | VUB | MD2 | 0 | LM | R0400 | GE1 | 6.73 | 25.35 | 25.32333 | 25.33667 | 170.426 | 150 |  | 40 |  | TG 5 phase I | I | 2004-04-09 | 2004-04-11 | RSTT80 | 0.1 | 69.84253 |  | 69.84253 | 33.17 |  | 0.804078 | 1.972168 |  |  |  |  | 409.5957 | 409.5957 | 194.5275 |  |  |  | 7795.793 |  |  | 800000 | 3 | 3 |  | t | [6 empty] | 1 | 6.1 |  | 26.29707 | 26.24354 |  |  |  |  | 0.01557572 | 0.01560749 | 100 kN MTS, VUB | l, d, s | h | n |  |  | d, RT | OB_TG5_R007 | [13 empty] | Front: Extensometer: Instron, 12.5 mm gauge length, 2.5 mm range, Middle, Center | F: EXT, M, C | 60
1489 | GEV207_R0400_0337 | 59 | 51.22317 | VUB | MD2 | 0 | LM | R0400 | GE1 | 6.743333 | 25.29 | 25.29 | 25.29 | 170.5389 | 150 |  | 40 |  | TG 5 phase I | I | 2004-04-12 | 2004-04-13 | RSTC50 | 0.1 | -67.73987 |  | -67.73987 | 33.13 |  | 0.775024 | -1.843018 |  |  |  |  | -397.2107 | -397.2107 | 194.2665 |  |  |  | -7732.459 |  |  | 500000 | 3 | 3 |  | c | [6 empty] | 1 | 6.1 |  | 26.01786 | 25.35139 |  |  |  |  | -0.01526684 | -0.0156682 | 100 kN MTS, VUB | l, d, s | h | n |  |  | d, RT | OB_TG5_R007 | maximum force in static test calculated from RST by RN | [12 empty] | Front: Extensometer: Instron, 12.5 mm gauge length, 2.5 mm range, Middle, Center | F: EXT, M, C | 60
1488 | GEV207_R0400_0338 | 59 | 51.22317 | VUB | MD2 | 0 | LM | R0400 | GE1 | 6.77 | 25.28 | 25.27667 | 25.27833 | 171.123 | 150 |  | 40 |  | TG 5 phase I | I | 2004-04-14 | 2004-04-14 | RSTT50 | 0.1 | 87.19788 |  | 87.19788 | 44.75 |  | 1.044189 | 2.26477 |  |  |  |  | 509.5289 | 509.5289 | 261.4905 |  |  |  | 9619.185 |  |  | 25000 | 2 | 2 |  | t | [6 empty] | 1 | 3.34 |  | 26.47373 | 26.49633 |  |  |  |  | 0.01924658 | 0.01923017 | 100 kN MTS, VUB | l, d, s | h | n |  |  | d, RT | OB_TG5_R007 | maximum force in static test calculated from RST by RN | [12 empty] | Front: Extensometer: Instron, 12.5 mm gauge length, 2.5 mm range, Middle, Center | F: EXT, M, C | 60
1487 | GEV207_R0400_0339 | 59 | 51.22317 | VUB | MD2 | 0 | LM | R0400 | GE1 | 6.78 | 25.31 | 25.30333 | 25.30667 | 171.5566 | 150 |  | 40 |  | TG 5 phase I | I | 2004-04-19 | 2004-04-21 | RSTC80 | 0.1 | -66.83655 |  | -66.83655 | 33.14 |  | 0.78357 | -1.69104 |  |  |  |  | -389.5376 | -389.5376 | 193.147 |  |  |  | -7480.488 |  |  | 800000 | 3 | 3 |  | c | [6 empty] | 1 | 6.1 |  | 26.01425 | 26.05957 |  |  |  |  | -0.01497401 | -0.01494796 | 100 kN MTS, VUB | l, d, s | h | n |  |  | d, RT | OB_TG5_R007 | [13 empty] | Front: Extensometer: Instron, 12.5 mm gauge length, 2.5 mm range, Middle, Center | F: EXT, M, C | 60
1486 | GEV207_R0400_0340 | 59 | 51.22317 | VUB | MD2 | 0 | LM | R0400 | GE1 | 6.813333 | 25.25 | 25.25 | 25.25 | 172.0367 | 150 |  | 40 |  | TG 5 phase I | I | 2004-04-21 | 2004-04-21 | RSTT50 | 0.1 | 78.76892 |  | 78.76892 | 44.69 |  | 1.146606 | 2.251953 |  |  |  |  | 457.8612 | 457.8612 | 259.7702 |  |  |  | 9221.742 |  |  | 25000 | 2 | 2 |  | t | [6 empty] | 1 | 3.34 |  | 24.9845 | 24.66569 |  |  |  |  | 0.01832581 | 0.01856268 | 100 kN MTS, VUB | l, d, s | h | n |  |  | d, RT | OB_TG5_R007 | maximum force in static test calculated from RST by RN | [12 empty] | Front: Extensometer: Instron, 12.5 mm gauge length, 2.5 mm range, Middle, Center | F: EXT, M, C | 60
1485 | GEV207_R0400_0341 | 59 | 51.22317 | VUB | MD2 | 0 | LM | R0400 | GE1 | 6.796667 | 25.25 | 25.24667 | 25.24833 | 171.5932 | 150 |  | 40 |  | TG 5 phase I | I | 2004-04-22 | 2004-04-23 | PRSTC80 | 0.1 | 33.08 |  |  | 33.08 |  | 0.835327 |  | 0.835327 |  |  |  | 192.7688 |  | 192.7688 |  |  |  | 0 |  |  | 380951 | 3 | 3 |  | c | [7 empty] | 6.1 |  | 25.648 | 25.57413 | [6 empty] | 100 kN MTS, VUB | l | h | n |  |  | d, RT | OB_TG5_R007 | [13 empty] | Front: Extensometer: Instron, 12.5 mm gauge length, 2.5 mm range, Middle, Center | F: EXT, M, C | 60
1484 | GEV207_R0400_0342 | 59 | 51.22317 | VUB | MD2 | 0 | LM | R0400 | GE1 | 6.82 | 25.29 | 25.27333 | 25.28167 | 172.3641 | 150 |  | 40 |  | TG 5 phase I | I | 2004-04-23 | 2004-04-25 | RSTC80 | 0.1 | -65.29236 |  | -65.29236 | 33.104 |  | 0.789673 | -1.528686 |  |  |  |  | -378.6799 | -378.6799 | 191.9952 |  |  |  | -14529.37 |  |  | 800000 | 3 | 3 |  | c | [6 empty] | 1 | 6.1 |  | 26.06307 | [5 empty] | -0.01452937 | #DIV/0! | 100 kN MTS, VUB | l, d, s | h | n |  |  | d, RT | OB_TG5_R007 | [13 empty] | Front: Extensometer: Instron, 12.5 mm gauge length, 2.5 mm range, Middle, Center | F: EXT, M, C | 60
1483 | GEV207_R0400_0343 | 59 | 51.22317 | VUB | MD2 | 0 | LM | R0400 | GE1 | 6.826667 | 25.31 | 25.29333 | 25.30167 | 172.6692 | 150 |  | 40 |  | TG 5 phase I | I | 2004-04-26 | 2004-04-26 | RSTT80 | 0.1 | 63.67798 |  | 63.67798 | 44.77 |  | 1.135376 | 1.673462 |  |  |  |  | 368.6646 | 368.6646 | 259.1966 |  |  |  | 7205.576 |  |  | 40000 | 2 | 2 |  | t | [6 empty] | 1 | 3.34 |  | 25.60862 | 25.55517 |  |  |  |  | 0.01439611 | 0.01442622 | 100 kN MTS, VUB | l, d, s | h | n |  |  | d, RT | OB_TG5_R007 | [13 empty] | Front: Extensometer: Instron, 12.5 mm gauge length, 2.5 mm range, Middle, Center | F: EXT, M, C | 60
1482 | GEV207_R0400_0344 | 59 | 51.22317 | VUB | MD2 | 0 | LM | R0400 | GE1 | 6.78 | 25.39 | 25.34333 | 25.36667 | 171.8278 | 150 |  | 40 |  | TG 5 phase I | I | 2004-04-26 | 2004-04-26 | PRSTT80 | 0.1 | 44.86 |  |  | 44.86 |  | 1.085449 |  | 1.085449 |  |  |  | 260.8352 |  | 260.8352 |  |  |  | 0 |  |  | 39890 | 2 | 2 |  | t | [7 empty] | 3.34 |  | 26.35275 | 26.92491 | [6 empty] | 100 kN MTS, VUB | l | h | n |  |  | d, RT | OB_TG5_R007 | [13 empty] | Front: Extensometer: Instron, 12.5 mm gauge length, 2.5 mm range, Middle, Center | F: EXT, M, C | 60
1481 | GEV207_R0400_0345 | 59 | 51.22317 | VUB | MD2 | 0 | LM | R0400 | GE1 | 6.763333 | 25.28 | 25.26333 | 25.27167 | 170.8643 | 150 |  | 40 |  | TG 5 phase I | I | 2004-04-26 | 2004-04-27 | PRSTT80 | 0.1 | 44.72 |  |  | 44.72 |  | 1.096313 |  | 1.096313 |  |  |  | 261.6418 |  | 261.6418 |  |  |  | 0 |  |  | 28507 | 2 | 2 |  | t | [7 empty] | 3.34 |  | 26.72092 | 27.33982 | [6 empty] | 100 kN MTS, VUB | l | h | n |  |  | d, RT | OB_TG5_R007 | [13 empty] | Front: Extensometer: Instron, 12.5 mm gauge length, 2.5 mm range, Middle, Center | F: EXT, M, C | 60
1480 | GEV207_R0400_0346 | 59 | 51.22317 | VUB | MD2 | 0 | LM | R0400 | GE1 | 6.693333 | 25.32 | 25.31 | 25.315 | 169.4083 | 150 |  | 40 |  | TG 5 phase I | I | 2004-04-27 | 2004-04-27 | RSTT80 | 0.1 | 61.46851 |  | 61.46851 | 44.8 |  | 1.1427 | 1.694946 |  |  |  |  | 362.7708 | 362.7708 | 264.3977 |  |  |  | 7085.478 |  |  | 40000 | 2 | 2 |  | t | [6 empty] | 1 | 3.34 |  | 25.48742 | 25.71178 |  |  |  |  | 0.01423333 | 0.01410913 | 100 kN MTS, VUB | l, d, s | h | n |  |  | d, RT | OB_TG5_R007 | [13 empty] | Front: Extensometer: Instron, 12.5 mm gauge length, 2.5 mm range, Middle, Center | F: EXT, M, C | 60
1479 | GEV207_R0400_0347 | 59 | 51.22317 | VUB | MD2 | 0 | LM | R0400 | GE1 | 6.696667 | 25.26 | 25.24 | 25.25 | 169.0239 | 150 |  | 40 |  | TG 5 phase I | I | 2004-04-27 | 2004-04-27 | PRSTC80 | 0.1 | 44.67 |  |  | 44.67 |  | 1.170288 |  | 1.170288 |  |  |  | 264.1775 |  | 264.1775 |  |  |  | 0 |  |  | 20853 | 2 | 2 |  | c | [7 empty] | 3.34 |  | 25.45401 | 25.33708 | [6 empty] | 100 kN MTS, VUB | l | h | n |  |  | d, RT | OB_TG5_R007 | [13 empty] | Front: Extensometer: Instron, 12.5 mm gauge length, 2.5 mm range, Middle, Center | F: EXT, M, C | 60
1478 | GEV207_R0400_0348 | 59 | 51.22317 | VUB | MD2 | 0 | LM | R0400 | GE1 | 6.713333 | 25.35 | 25.34667 | 25.34833 | 170.1606 | 150 |  | 40 |  | TG 5 phase I | I | 2004-04-27 | 2004-04-27 | PRSTC80 | 0.1 | 44.86 |  |  | 44.86 |  | 1.043579 |  | 1.043579 |  |  |  | 263.6159 |  | 263.6159 |  |  |  | 0 |  |  | 36973 | 2 | 2 |  | c | [7 empty] | 3.34 |  | 30.005 | 31.61203 | [6 empty] | 100 kN MTS, VUB | l | h | n |  |  | d, RT | OB_TG5_R007 | [13 empty] | Front: Extensometer: Instron, 12.5 mm gauge length, 2.5 mm range, Middle, Center | F: EXT, M, C | 60
1477 | GEV207_R0400_0349 | 59 | 51.22317 | VUB | MD2 | 0 | LM | R0400 | GE1 | 6.763333 | 25.28 | 25.27333 | 25.27667 | 170.932 | 150 |  | 40 |  | TG 5 phase I | I | 2004-04-28 | 2004-04-28 | RSTC50 | 0.1 | -69.39087 |  | -69.39087 | 44.73 |  | 1.113525 | -1.810303 |  |  |  |  | -405.9025 | -405.9025 | 261.6485 |  |  |  | -7755.129 |  |  | 25000 | 2 | 2 |  | c | [6 empty] | 1 | 3.34 |  | 25.87935 | 26.46053 |  |  |  |  | -0.01568442 | -0.01533992 | 100 kN MTS, VUB | l, d, s | h | n |  |  | d, RT | OB_TG5_R007 | maximum force in static test calculated from RST by RN | [12 empty] | Front: Extensometer: Instron, 12.5 mm gauge length, 2.5 mm range, Middle, Center | F: EXT, M, C | 60
1476 | GEV207_R0400_0350 | 59 | 51.22317 | VUB | MD2 | 0 | LM | R0400 | GE1 | 6.783333 | 25.23 | 25.22667 | 25.22833 | 171.1209 | 150 |  | 40 |  | TG 5 phase I | I | 2004-04-28 | 2004-04-28 | RSTT50 | 0.1 | 68.22815 |  | 68.22815 | 44.65 |  | 1.121826 | 2.027099 |  |  |  |  | 398.6868 | 398.6868 | 260.9094 |  |  |  | 7661.658 |  |  | 25000 | 2 | 2 |  | t | [7 empty] | 3.34 |  | 25.97878 | 26.05784 |  |  |  |  | 0.01534663 | 0.01530007 | 100 kN MTS, VUB | l, d, s | h | n |  |  | d, RT | OB_TG5_R007 | maximum force in static test calculated from RST by RN | [12 empty] | Front: Extensometer: Instron, 12.5 mm gauge length, 2.5 mm range, Middle, Center | F: EXT, M, C | 60
1475 | GEV207_R0400_0351 | 59 | 51.22317 | VUB | MD2 | 0 | LM | R0400 | GE1 | 6.786667 | 25.3 | 25.29333 | 25.29667 | 171.6574 | 150 |  | 40 |  | TG 5 phase I | I | 2004-04-29 | 2004-04-29 | RSTT50 | 0.1 | 71.55151 |  | 71.55151 | 44.77 |  | 1.114624 | 2.000732 |  |  |  |  | 416.7725 | 416.7725 | 260.7758 |  |  |  | 8085.301 |  |  | 25000 | 2 | 2 |  | t | [7 empty] | 3.34 |  | 25.85542 | 25.69151 |  |  |  |  | 0.01611934 | 0.01622219 | 100 kN MTS, VUB | l, d, s | h | n |  |  | d, RT | OB_TG5_R007 | maximum force in static test calculated from RST by RN | [12 empty] | Front: Extensometer: Instron, 12.5 mm gauge length, 2.5 mm range, Middle, Center | F: EXT, M, C | 60
1474 | GEV207_R0400_0352 | 59 | 51.22317 | VUB | MD2 | 0 | LM | R0400 | GE1 | 6.753333 | 25.26 | 25.25333 | 25.25667 | 170.5442 | 150 |  | 40 |  | TG 5 phase I | I | 2004-04-29 | 2004-04-29 | RSTC50 | 0.1 | -68.51501 |  | -68.51501 | 44.7 |  | 1.098755 | -1.996582 |  |  |  |  | -401.6905 | -401.6905 | 262.0676 |  |  |  | -7682.94 |  |  | 25000 | 2 | 2 |  | c | [6 empty] | 1 | 3.34 |  | 26.03827 | 26.24516 |  |  |  |  | -0.01542693 | -0.01530532 | 100 kN MTS, VUB | l, d, s | h | n |  |  | d, RT | OB_TG5_R007 | maximum force in static test calculated from RST by RN | [12 empty] | Front: Extensometer: Instron, 12.5 mm gauge length, 2.5 mm range, Middle, Center | F: EXT, M, C | 60
1473 | GEV207_R0400_0662 | 75 | 52.06188 | VUB | MD2 | 0 | LM | R0400 | GE1 | 6.42 | 25.21 | 25.18333 | 25.19667 | 161.677 | 150 |  | 40 |  | TG 5 phase I | I | 2004-04-30 | 2004-04-30 | PRSTC20 | 0.1 | 44.56 |  |  | 44.56 |  | 1.088745 |  | 1.088745 |  |  |  | 275.4654 |  | 275.4654 |  |  |  | 0 |  |  | 9756 | 2 | 2 |  | c | [7 empty] | 3.34 |  | 28.45426 | 28.31933 | [6 empty] | 100 kN MTS, VUB | l | h | n |  |  | d, RT | OB_TG5_R007 | [13 empty] | Front: Extensometer: Instron, 12.5 mm gauge length, 2.5 mm range, Middle, Center | F: EXT, M, C | 60
1472 | GEV207_R0400_0663 | 75 | 52.06188 | VUB | MD2 | 0 | LM | R0400 | GE1 | 6.39 | 25.19 | 25.17333 | 25.18167 | 160.8576 | 150 |  | 40 |  | TG 5 phase I | I | 2004-04-30 | 2004-04-30 | PRSTC20 | 0.1 | 44.46 |  |  | 44.46 |  | 1.107055 |  | 1.107055 |  |  |  | 276.3021 |  | 276.3021 |  |  |  | 0 |  |  | 7146 | 2 | 2 |  | c | [7 empty] | 3.34 |  | 27.58553 | 27.60215 | [6 empty] | 100 kN MTS, VUB | l | h | n |  |  | d, RT | OB_TG5_R007 | [13 empty] | Front: Extensometer: Instron, 12.5 mm gauge length, 2.5 mm range, Middle, Center | F: EXT, M, C | 60
1471 | GEV213_R0390_0127 | 108 | 56.66 | VUB | UD3 | 90 | LM | R0390 | GE1 | 6.28 | 25.14 | 25.08 | 25.11 | 157.5024 | 145 |  | 35 |  | TG 5 phase I | I | 2004-04-25 | 2004-04-25 | PRSTT80 | 10 | -15.857 |  |  | -15.857 |  | -0.873047 |  | -0.873047 |  |  |  | -100.5575 |  | -109.3586 |  |  |  | 0 |  |  | 54 | 3 | 3 |  | s | [7 empty] | 5.04 |  | 13.28916 | 14.00179 | [6 empty] | 100 kN MTS, VUB | l | h | n |  |  | d, RT | OB_TG5_R007 | [13 empty] | Front: Extensometer: Instron, 12.5 mm gauge length, 2.5 mm range, Middle, Center | F: EXT, M, C | 60
1470 | GEV213_R0390_0128 | 108 | 56.66 | VUB | UD3 | 90 | LM | R0390 | GE1 | 6.293333 | 25.25 | 25.23333 | 25.24167 | 158.8018 | 145 |  | 35 |  | TG 5 phase I | I | 2004-04-25 | 2004-04-25 | PRSTT80 | 10 | -15.99 |  |  | -15.99 |  | -0.843505 |  | -0.843505 |  |  |  | -100.6583 |  | -110.2759 |  |  |  | 0 |  |  | 8289 | 3 | 3 |  | s | [7 empty] | 5.04 |  | 12.11151 | 13.18597 | [6 empty] | 100 kN MTS, VUB | l | h | n |  |  | d, RT | OB_TG5_R007 | [13 empty] | Front: Extensometer: Instron, 12.5 mm gauge length, 2.5 mm range, Middle, Center | F: EXT, M, C | 60
1469 | GEV213_R0390_0129 | 108 | 56.66 | VUB | UD3 | 90 | LM | R0390 | GE1 | 6.3 | 25.11 | 25.08667 | 25.09833 | 158.046 | 145 |  | 35 |  | TG 5 phase I | I | 2004-04-30 | 2004-04-30 | PRSTC80 | 10 | -23.44 |  |  | -23.44 |  | -1.600464 |  | -1.600464 |  |  |  | -148.2423 |  | -161.6552 |  |  |  | 0 |  |  | 17 |  | 0 |  | s | [7 empty] | 2.92 |  | 13.09619 | 13.70468 | [6 empty] | 100 kN MTS, VUB | l | h | n |  |  | d, RT | OB_TG5_R007 | [13 empty] | Front: Extensometer: Instron, 12.5 mm gauge length, 2.5 mm range, Middle, Center | F: EXT, M, C | 60
1468 | GEV213_R0390_0130 | 108 | 56.66 | VUB | UD3 | 90 | LM | R0390 | GE1 | 6.23 | 24.94 | 24.93333 | 24.93667 | 155.3347 | 145 |  | 35 |  | TG 5 phase I | I | 2004-05-03 | 2004-05-03 | PRSTC80 | 10 | -18.4 |  |  | -18.4 |  | -1.02185 |  | -1.02185 |  |  |  | -118.4381 |  | -126.8966 |  |  |  | 0 |  |  | 2425 |  | 0 |  | s | [7 empty] | 4.96 |  | 13.55271 | 13.93257 | [6 empty] | 100 kN MTS, VUB | l | h | n |  |  | d, RT | OB_TG5_R007 | [13 empty] | Front: Extensometer: Instron, 12.5 mm gauge length, 2.5 mm range, Middle, Center | F: EXT, M, C | 60
1467 | GEV213_R0360_0001 | 122 | 56.59 | UP | UD3 | 60 | LM | R0360 | GE1 | 6.07 | 25.21 | 25.18 | 25.19667 | 152.9438 | 145 |  |  |  | TG 2 phase I | I | 2004-03-15 | 2004-03-15 | STT |  | 11.084 |  | 11.084 |  |  | 0.7887 | 0.7887 |  |  |  |  | 72.47108 | 72.47108 |  |  |  |  | #DIV/0! |  |  | 1 |  |  |  | t | [6 empty] | 0.25 | [10 empty] | 100 kN Mayes DH 100S, UP | d | h | n |  | n | d, RT | OB_TG2_R022 | Coupon was loaded with 4.556 kN during gripping and this load was not zeroed. EiT and Poisson's ration were not calculated | [6 empty] | x | [5 empty] | Front: Strain gauge: HBM 6/350 XY11, Middle, Center; Back: Strain gauge: HBM 6/350 LY11, Middle, Center | SG, M, C, BTB | 50
1466 | GEV213_R0360_0002 | 122 | 56.59 | UP | UD3 | 60 | LM | R0360 | GE1 | 6.103333 | 25.19 | 25.15 | 25.17 | 153.6209 | 145 |  |  |  | TG 2 phase I | I | 2004-03-15 | 2004-03-15 | STT |  | 11.086 |  | 11.086 |  |  | 0.8226 | 0.8226 |  |  |  | 0.3168 | 72.16466 | 72.16466 |  |  |  |  | 5446.389 |  |  | 1 |  |  |  | t | [6 empty] | 0.25 |  |  | 13.25 | [5 empty] | 0.005446389 | #DIV/0! | 100 kN Mayes DH 100S, UP | d | h | n |  | n | d, RT | OB_TG2_R022 | [13 empty] | Front: Strain gauge: HBM 6/350 XY11, Middle, Center; Back: Strain gauge: HBM 6/350 LY11, Middle, Center | SG, M, C, BTB | 50
1465 | GEV213_R0360_0003 | 122 | 56.59 | UP | UD3 | 60 | LM | R0360 | GE1 | 6.216667 | 25.27 | 25.25 | 25.26 | 157.033 | 145 |  |  |  | TG 2 phase I | I | 2004-03-15 | 2004-03-15 | STT |  | 11.13 |  | 11.13 |  |  | 0.8059 | 0.8059 |  |  |  | 0.2782 | 70.87682 | 70.87682 |  |  |  |  | 5427.015 |  |  | 1 |  |  |  | t | [6 empty] | 0.25 |  |  | 13.06 | [5 empty] | 0.005427015 | #DIV/0! | 100 kN Mayes DH 100S, UP | d | h | n |  | n | d, RT | OB_TG2_R022 | [13 empty] | Front: Strain gauge: HBM 6/350 XY11, Middle, Center; Back: Strain gauge: HBM 6/350 LY11, Middle, Center | SG, M, C, BTB | 50
1464 | GEV213_R0360_0004 | 122 | 56.59 | UP | UD3 | 60 | LM | R0360 | GE1 | 6.19 | 25.23 | 25.21 | 25.22 | 156.1118 | 145 |  |  |  | TG 2 phase I | I | 2004-03-15 | 2004-03-15 | STT |  | 11.191 |  | 11.191 |  |  | 0.7841 | 0.7841 |  |  |  | 0.3075 | 71.6858 | 71.6858 |  |  |  |  | 5357.683 |  |  | 1 |  |  |  | t | [6 empty] | 0.25 |  |  | 13.38 | [5 empty] | 0.005357683 | #DIV/0! | 100 kN Mayes DH 100S, UP | d | h | n |  | n | d, RT | OB_TG2_R022 | [13 empty] | Front: Strain gauge: HBM 6/350 XY11, Middle, Center; Back: Strain gauge: HBM 6/350 LY11, Middle, Center | SG, M, C, BTB | 50
1463 | GEV213_R0360_0005 | 122 | 56.59 | UP | UD3 | 60 | LM | R0360 | GE1 | 6.143333 | 25.21 | 25.18 | 25.19667 | 154.7915 | 145 |  |  |  | TG 2 phase I | I | 2004-03-15 | 2004-03-15 | STT |  | 10.523 |  | 10.523 |  |  | 0.7228 | 0.7228 |  |  |  | 0.3395 | 67.98176 | 67.98176 |  |  |  |  | 4973.062 |  |  | 1 |  |  |  | t | [6 empty] | 0.25 |  |  | 13.67 | [5 empty] | 0.004973062 | #DIV/0! | 100 kN Mayes DH 100S, UP | d | h | n |  | n | d, RT | OB_TG2_R022 | [13 empty] | Front: Strain gauge: HBM 6/350 XY11, Middle, Center; Back: Strain gauge: HBM 6/350 LY11, Middle, Center | SG, M, C, BTB | 50
1462 | GEV213_R0360_0006 | 122 | 56.59 | UP | UD3 | 60 | LM | R0360 | GE1 | 6.126667 | 25.23 | 25.21 | 25.22 | 154.5145 | 145 |  |  |  | TG 2 phase I | I | 2004-03-15 | 2004-03-15 | STC |  | -24.228 |  | -24.228 |  |  | -2.581 | -2.581 |  |  |  |  | -156.8008 | -156.8008 |  |  |  |  | -11572.01 |  |  | 1 |  |  |  | c | [6 empty] | 1 |  |  |  | 13.55 |  |  |  |  | #DIV/0! | -0.01157201 | 100 kN Mayes DH 100S, UP | d | h | n |  | n | d, RT | OB_TG2_R022 | One strain gauge not working at failure | [12 empty] | Strain gauge: HBM 6/350 LY11, Middle, Center, BTB | SG, M, C, BTB | 50
1461 | GEV213_R0360_0007 | 122 | 56.59 | UP | UD3 | 60 | LM | R0360 | GE1 | 6.106667 | 25.24 | 25.21 | 25.22333 | 154.0305 | 145 |  |  |  | TG 2 phase I | I | 2004-03-15 | 2004-03-15 | STC |  | -24.034 |  | -24.034 |  |  | -2.27 | -2.27 |  |  |  |  | -156.034 | -156.034 |  |  |  |  | -11661.74 |  |  | 1 |  |  |  | c | [6 empty] | 1 |  |  |  | 13.38 |  |  |  |  | #DIV/0! | -0.01166174 | 100 kN Mayes DH 100S, UP | d | h | n |  | n | d, RT | OB_TG2_R022 | One strain gauge not working at failure | [12 empty] | Strain gauge: HBM 6/350 LY11, Middle, Center, BTB | SG, M, C, BTB | 50
1460 | GEV213_R0360_0008 | 122 | 56.59 | UP | UD3 | 60 | LM | R0360 | GE1 | 6.096667 | 25.16 | 25.14 | 25.15333 | 153.3515 | 145 |  |  |  | TG 2 phase I | I | 2004-03-15 | 2004-03-15 | STC |  | -23.093 |  | -23.093 |  |  | -2.312 | -2.312 |  |  |  |  | -150.5887 | -150.5887 |  |  |  |  | -11382.37 |  |  | 1 |  |  |  | c | [6 empty] | 1 |  |  |  | 13.23 |  |  |  |  | #DIV/0! | -0.01138237 | 100 kN Mayes DH 100S, UP | d | h | n |  | n | d, RT | OB_TG2_R022 | One strain gauge not working at failure | [12 empty] | Strain gauge: HBM 6/350 LY11, Middle, Center, BTB | SG, M, C, BTB | 50
1459 | GEV213_R0360_0009 | 122 | 56.59 | UP | UD3 | 60 | LM | R0360 | GE1 | 6.1 | 25.13 | 25.12 | 25.12333 | 153.2523 | 145 |  |  |  | TG 2 phase I | I | 2004-03-15 | 2004-03-15 | STC |  | -23.857 |  | -23.857 |  |  | -2.432 | -2.432 |  |  |  |  | -155.6714 | -155.6714 |  |  |  |  | -10939.66 |  |  | 1 |  |  |  | c | [6 empty] | 1 |  |  |  | 14.23 |  |  |  |  | #DIV/0! | -0.01093966 | 100 kN Mayes DH 100S, UP | d | h | n |  | n | d, RT | OB_TG2_R022 | One strain gauge not working at failure | [12 empty] | Strain gauge: HBM 6/350 LY11, Middle, Center, BTB | SG, M, C, BTB | 50
1458 | GEV213_R0360_0010 | 122 | 56.59 | UP | UD3 | 60 | LM | R0360 | GE1 | 6.12 | 25.25 | 25.24 | 25.24667 | 154.5096 | 145 |  |  |  | TG 2 phase I | I | 2004-03-15 | 2004-03-15 | STC |  | -23.641 |  | -23.641 |  |  | -2.813 | -2.813 |  |  |  |  | -153.0067 | -153.0067 |  |  |  |  | -11007.67 |  |  | 1 |  |  |  | c | [6 empty] | 1 |  |  |  | 13.9 |  |  |  |  | #DIV/0! | -0.01100767 | 100 kN Mayes DH 100S, UP | d | h | n |  | n | d, RT | OB_TG2_R022 | One strain gauge not working at failure | [12 empty] | Strain gauge: HBM 6/350 LY11, Middle, Center, BTB | SG, M, C, BTB | 50
1457 | GEV213_R0360_0021 | 122 | 56.59 | UP | UD3 | 60 | LM | R0360 | GE1 | 6.1 | 25.25 | 25.23 | 25.24333 | 153.9843 | 145 |  |  |  | TG 2 phase I | I | 2004-04-05 | 2004-04-05 | STT |  | 12.083 |  | 12.083 |  |  | 0.8741 | 0.8741 |  |  |  | 0.3438 | 78.46902 | 78.46902 |  |  |  |  | 5553.363 |  |  | 1 |  |  |  | t | [6 empty] | 0.25 |  |  | 14.13 | [5 empty] | 0.005553363 | #DIV/0! | 250 kN MTS, UP | d | h | n |  | n | d, RT | OB_TG2_R022 | [13 empty] | Front: Strain gauge: HBM 6/350 XY11, Middle, Center; Back: Strain gauge: HBM 6/350 LY11, Middle, Center | SG, M, C, BTB | 50
1456 | GEV207_R0460_0001 | 156 | 51.25 | UP | MD2 | 60 | LM | R0460 | GE1 | 6.466667 | 25.31 | 25.28 | 25.29 | 163.542 | 150 |  |  |  | TG 2 phase I | I | 2004-04-28 | 2004-04-28 | STT |  | 31.668 |  | 31.668 |  |  | 2.069 | 2.069 |  |  |  | 0.2612 | 193.6383 | 193.6383 |  |  |  |  | 10541.01 |  |  | 1 |  |  |  | t | [6 empty] | 0.25 |  |  | 18.37 | [5 empty] | 0.01054101 | #DIV/0! | 100 kN Mayes DH 100S, UP | d | h | n |  | n | d, RT | OB_TG2_R022 | One strain gauge working at failure | [12 empty] | Front: Strain gauge: HBM 6/350 XY11, Middle, Center; Back: Strain gauge: HBM 6/350 LY11, Middle, Center | SG, M, C, BTB | 150
1455 | GEV207_R0460_0002 | 156 | 51.25 | UP | MD2 | 60 | LM | R0460 | GE1 | 6.406667 | 25.19 | 25.14 | 25.16333 | 161.2131 | 150 |  |  |  | TG 2 phase I | I | 2004-04-28 | 2004-04-28 | STT |  | 31.668 |  | 31.668 |  |  | 1.99 | 1.99 |  |  |  | 0.2296 | 196.4357 | 196.4357 |  |  |  |  | 10870.82 |  |  | 1 |  |  |  | t | [6 empty] | 0.25 |  |  | 18.07 | [5 empty] | 0.01087082 | #DIV/0! | 100 kN Mayes DH 100S, UP | d | h | n |  | n | d, RT | OB_TG2_R022 | One strain gauge working at failure | [12 empty] | Front: Strain gauge: HBM 6/350 XY11, Middle, Center; Back: Strain gauge: HBM 6/350 LY11, Middle, Center | SG, M, C, BTB | 150
1454 | GEV207_R0460_0003 | 156 | 51.25 | UP | MD2 | 60 | LM | R0460 | GE1 | 6.52 | 25.25 | 25.24 | 25.24667 | 164.6083 | 150 |  |  |  | TG 2 phase I | I | 2004-04-28 | 2004-04-28 | STT |  | 32.62 |  | 32.62 |  |  | 2.13 | 2.13 |  |  |  | 0.2324 | 198.1674 | 198.1674 |  |  |  |  | 10858.49 |  |  | 1 |  |  |  | t | [6 empty] | 0.25 |  |  | 18.25 | [5 empty] | 0.01085849 | #DIV/0! | 100 kN Mayes DH 100S, UP | d | h | n |  | n | d, RT | OB_TG2_R022 | One strain gauge working at failure | [12 empty] | Front: Strain gauge: HBM 6/350 XY11, Middle, Center; Back: Strain gauge: HBM 6/350 LY11, Middle, Center | SG, M, C, BTB | 150
1453 | GEV207_R0460_0004 | 156 | 51.25 | UP | MD2 | 60 | LM | R0460 | GE1 | 6.523333 | 25.32 | 25.28 | 25.30333 | 165.0621 | 150 |  |  |  | TG 2 phase I | I | 2004-04-28 | 2004-04-28 | STT |  | 34.008 |  | 34.008 |  |  | 2.25 | 2.25 |  |  |  | 0.2363 | 206.0316 | 206.0316 |  |  |  |  | 11209.55 |  |  | 1 |  |  |  | t | [6 empty] | 0.25 |  |  | 18.38 | [5 empty] | 0.01120955 | #DIV/0! | 100 kN Mayes DH 100S, UP | d | h | n |  | n | d, RT | OB_TG2_R022 | One strain gauge working at failure | [12 empty] | Front: Strain gauge: HBM 6/350 XY11, Middle, Center; Back: Strain gauge: HBM 6/350 LY11, Middle, Center | SG, M, C, BTB | 150
1452 | GEV207_R0460_0005 | 156 | 51.25 | UP | MD2 | 60 | LM | R0460 | GE1 | 6.523333 | 25.23 | 25.22 | 25.22667 | 164.562 | 150 |  |  |  | TG 2 phase I | I | 2004-04-28 | 2004-04-28 | STT |  | 30.708 |  | 30.708 |  |  | 1.989 | 1.989 |  |  |  | 0.2614 | 186.6045 | 186.6045 |  |  |  |  | 10070.4 |  |  | 1 |  |  |  | t | [6 empty] | 0.25 |  |  | 18.53 | [5 empty] | 0.0100704 | #DIV/0! | 100 kN Mayes DH 100S, UP | d | h | n |  | n | d, RT | OB_TG2_R022 | [13 empty] | Front: Strain gauge: HBM 6/350 XY11, Middle, Center; Back: Strain gauge: HBM 6/350 LY11, Middle, Center | SG, M, C, BTB | 150
1451 | GEV213_R0310_0006 | 122 | 56.59 | UP | UD3 | 10 | LM | R0310 | GE1 | 6.126667 | 25.02 | 24.9 | 24.97667 | 153.0237 | 145 |  |  |  | TG 2 phase I | I | 2004-04-06 | 2004-04-06 | STC |  | -58.496 |  | -58.496 |  |  | -1.3336 | -1.3336 |  |  |  |  | -382.2676 | -382.2676 |  |  |  |  | -10401.84 |  |  | 1 |  |  |  | c | [6 empty] | 1 |  |  |  | 36.75 |  |  |  |  | #DIV/0! | -0.01040184 | 250 kN MTS, UP | d | h | n |  | n | d, RT | OB_TG2_R022 | [13 empty] | Strain gauge: HBM 6/350 LY11, Middle, Center, BTB | SG, M, C, BTB | 120
1450 | GEV213_R0310_0007 | 122 | 56.59 | UP | UD3 | 10 | LM | R0310 | GE1 | 6.176667 | 25.19 | 25.19 | 25.19 | 155.5902 | 145 |  |  |  | TG 2 phase I | I | 2004-04-06 | 2004-04-06 | STC |  | -59.64 |  | -59.64 |  |  | -1.5173 | -1.5173 |  |  |  |  | -383.3145 | -383.3145 |  |  |  |  | -10674.31 |  |  | 1 |  |  |  | c | [6 empty] | 1 |  |  |  | 35.91 |  |  |  |  | #DIV/0! | -0.01067431 | 250 kN MTS, UP | d | h | n |  | n | d, RT | OB_TG2_R022 | [13 empty] | Strain gauge: HBM 6/350 LY11, Middle, Center, BTB | SG, M, C, BTB | 120
1449 | GEV213_R0310_0008 | 122 | 56.59 | UP | UD3 | 10 | LM | R0310 | GE1 | 6.176667 | 25.23 | 25.2 | 25.21333 | 155.7344 | 145 |  |  |  | TG 2 phase I | I | 2004-04-06 | 2004-04-06 | STC |  | -58.596 |  | -58.596 |  |  | -1.5239 | -1.5239 |  |  |  |  | -376.2561 | -376.2561 |  |  |  |  | -10396.69 |  |  | 1 |  |  |  | c | [6 empty] | 1 |  |  |  | 36.19 |  |  |  |  | #DIV/0! | -0.01039669 | 250 kN MTS, UP | d | h | n |  | n | d, RT | OB_TG2_R022 | [13 empty] | Strain gauge: HBM 6/350 LY11, Middle, Center, BTB | SG, M, C, BTB | 120
1448 | GEV213_R0310_0009 | 122 | 56.59 | UP | UD3 | 10 | LM | R0310 | GE1 | 6.154333 | 25.23 | 25.21 | 25.22 | 155.2123 | 145 |  |  |  | TG 2 phase I | I | 2004-04-06 | 2004-04-06 | STC |  | -57.772 |  | -57.772 |  |  | -1.2419 | -1.2419 |  |  |  |  | -372.2128 | -372.2128 |  |  |  |  | -10051.66 |  |  | 1 |  |  |  | c | [6 empty] | 1 |  |  |  | 37.03 |  |  |  |  | #DIV/0! | -0.01005166 | 250 kN MTS, UP | d | h | n |  | n | d, RT | OB_TG2_R022 | [13 empty] | Strain gauge: HBM 6/350 LY11, Middle, Center, BTB | SG, M, C, BTB | 120
1447 | GEV213_R0310_0010 | 122 | 56.59 | UP | UD3 | 10 | LM | R0310 | GE1 | 6.17 | 25.24 | 25.21 | 25.22667 | 155.6485 | 145 |  |  |  | TG 2 phase I | I | 2004-04-06 | 2004-04-06 | STC |  | -59.296 |  | -59.296 |  |  | -1.715 | -1.715 |  |  |  |  | -380.9609 | -380.9609 |  |  |  |  | -10752.49 |  |  | 1 |  |  |  | c | [6 empty] | 1 |  |  |  | 35.43 |  |  |  |  | #DIV/0! | -0.01075249 | 250 kN MTS, UP | d | h | n |  | n | d, RT | OB_TG2_R022 | One strain gauge working at failure | [12 empty] | Strain gauge: HBM 6/350 LY11, Middle, Center, BTB | SG, M, C, BTB | 120
1446 | GEV207_R0410_0001 | 99 | 54.62233 | UP | MD2 | 10 | LM | R0410 | GE1 | 6.44 | 25.16 | 25.14 | 25.15 | 161.966 | 150 |  |  |  | TG 2 phase I | I | 2004-04-29 | 2004-04-29 | STT |  | 77.68 |  | 77.68 |  |  | 2.1103 | 2.1103 |  |  |  | 0.4008 | 479.6068 | 479.6068 |  |  |  |  | 16566.73 |  |  | 1 |  |  |  | t | [6 empty] | 0.25 |  |  | 28.95 | [5 empty] | 0.01656673 | #DIV/0! | 100 kN Mayes DH 100S, UP | d | h | n |  | n | d, RT | OB_TG2_R022 | [13 empty] | Front: Strain gauge: HBM 6/350 XY11, Middle, Center; Back: Strain gauge: HBM 6/350 LY11, Middle, Center | SG, M, C, BTB | 150
1445 | GEV207_R0410_0002 | 99 | 54.62233 | UP | MD2 | 10 | LM | R0410 | GE1 | 6.443333 | 24.99 | 24.93 | 24.95667 | 160.8041 | 150 |  |  |  | TG 2 phase I | I | 2004-04-29 | 2004-04-29 | STT |  | 74.664 |  | 74.664 |  |  | 2.0006 | 2.0006 |  |  |  | 0.4069 | 464.3165 | 464.3165 |  |  |  |  | 16038.56 |  |  | 1 |  |  |  | t | [6 empty] | 0.25 |  |  | 28.95 | [5 empty] | 0.01603856 | #DIV/0! | 100 kN Mayes DH 100S, UP | d | h | n |  | n | d, RT | OB_TG2_R022 | Test was stopped due to overheat and was restarted | [12 empty] | Front: Strain gauge: HBM 6/350 XY11, Middle, Center; Back: Strain gauge: HBM 6/350 LY11, Middle, Center | SG, M, C, BTB | 150
1444 | GEV207_R0410_0003 | 99 | 54.62233 | UP | MD2 | 10 | LM | R0410 | GE1 | 6.443333 | 25.19 | 25.17 | 25.18 | 162.2431 | 150 |  |  |  | TG 2 phase I | I | 2004-04-29 | 2004-04-29 | STT |  | 82.324 |  | 82.324 |  |  | 2.1651 | 2.1651 |  |  |  | 0.4324 | 507.4113 | 507.4113 |  |  |  |  | 17341.47 |  |  | 1 |  |  |  | t | [6 empty] | 0.25 |  |  | 29.26 | [5 empty] | 0.01734147 | #DIV/0! | 100 kN Mayes DH 100S, UP | d | h | n |  | n | d, RT | OB_TG2_R022 | One strain gauge working at failure | [12 empty] | Front: Strain gauge: HBM 6/350 XY11, Middle, Center; Back: Strain gauge: HBM 6/350 LY11, Middle, Center | SG, M, C, BTB | 150
1443 | GEV207_R0410_0004 | 99 | 54.62233 | UP | MD2 | 10 | LM | R0410 | GE1 | 6.493333 | 25.2 | 25.18 | 25.19 | 163.5671 | 150 |  |  |  | TG 2 phase I | I | 2004-04-29 | 2004-04-29 | STT |  | 79.616 |  | 79.616 |  |  | 2.1902 | 2.1902 |  |  |  | 0.4326 | 486.7484 | 486.7484 |  |  |  |  | 16842.5 |  |  | 1 |  |  |  | t | [6 empty] | 0.25 |  |  | 28.9 | [5 empty] | 0.0168425 | #DIV/0! | 100 kN Mayes DH 100S, UP | d | h | n |  | n | d, RT | OB_TG2_R022 | One strain gauge working at failure | [12 empty] | Front: Strain gauge: HBM 6/350 XY11, Middle, Center; Back: Strain gauge: HBM 6/350 LY11, Middle, Center | SG, M, C, BTB | 150
1442 | GEV207_R0410_0005 | 99 | 54.62233 | UP | MD2 | 10 | LM | R0410 | GE1 | 6.456667 | 25.23 | 25.2 | 25.21 | 162.7726 | 150 |  |  |  | TG 2 phase I | I | 2004-04-29 | 2004-04-29 | STT |  | 80.684 |  | 80.684 |  |  | 2.3004 | 2.3004 |  |  |  | 0.4105 | 495.6855 | 495.6855 |  |  |  |  | 17163.63 |  |  | 1 |  |  |  | t | [6 empty] | 0.25 |  |  | 28.88 | [5 empty] | 0.01716363 | #DIV/0! | 100 kN Mayes DH 100S, UP | d | h | n |  | n | d, RT | OB_TG2_R022 | Test was stopped due to overheat and was restarted. One strain gauge working at failure | [12 empty] | Front: Strain gauge: HBM 6/350 XY11, Middle, Center; Back: Strain gauge: HBM 6/350 LY11, Middle, Center | SG, M, C, BTB | 150
1441 | GEV207_R0410_0009 | 99 | 54.62233 | UP | MD2 | 10 | LM | R0410 | GE1 | 6.476667 | 25.26 | 25.23 | 25.24667 | 163.5142 | 150 |  |  |  | TG 2 phase I | I | 2004-05-10 | 2004-05-10 | STC |  | -72.824 |  | -72.824 |  |  | -1.7522 | -1.7522 |  |  |  |  | -445.3679 | -445.3679 |  |  |  |  | -14708.32 |  |  | 1 |  |  |  | c | [6 empty] | 1 |  |  |  | 30.28 |  |  |  |  | #DIV/0! | -0.01470832 | 100 kN Mayes DH 100S, UP | d | h | n |  | n | d, RT | OB_TG2_R022 | [13 empty] | Strain gauge: HBM 6/350 LY11, Middle, Center, BTB | SG, M, C, BTB | 150
1440 | GEV207_R0460_0010 | 156 | 51.25 | UP | MD2 | 60 | LM | R0460 | GE1 | 6.513333 | 25.21 | 25.16 | 25.18 | 164.0057 | 150 |  |  |  | TG 2 phase I | I | 2004-05-10 | 2004-05-10 | STC |  | -40.72 |  | -40.72 |  |  | -1.8727 | -1.8727 |  |  |  |  | -248.284 | -248.284 |  |  |  |  | -12904.57 |  |  | 1 |  |  |  | c | [6 empty] | 1 |  |  |  | 19.24 |  |  |  |  | #DIV/0! | -0.01290457 | 100 kN Mayes DH 100S, UP | d | h | n |  | n | d, RT | OB_TG2_R022 | [13 empty] | Strain gauge: HBM 6/350 LY11, Middle, Center, BTB | SG, M, C, BTB | 150
1439 | GEV213_R0310_0001 | 122 | 56.59 | UP | UD3 | 10 | LM | R0310 | GE1 | 6.14 | 25.27 | 25.22 | 25.24333 | 154.9941 | 145 |  |  |  | TG 2 phase I | I | 2004-04-05 | 2004-04-05 | STT |  | 60.724 |  | 60.724 |  |  | 1.4625 | 1.4625 |  |  |  | 0.3875 | 391.7827 | 391.7827 |  |  |  |  | 10520.48 |  |  | 1 |  |  |  | t | [6 empty] | 0.25 |  |  | 37.24 | [5 empty] | 0.01052048 | #DIV/0! | 250 kN MTS, UP | d | h | n |  | n | d, RT | OB_TG2_R022 | [13 empty] | Front: Strain gauge: HBM 6/350 XY11, Middle, Center; Back: Strain gauge: HBM 6/350 LY11, Middle, Center | SG, M, C, BTB | 120
1438 | GEV213_R0310_0002 | 122 | 56.59 | UP | UD3 | 10 | LM | R0310 | GE1 | 6.24 | 25.24 | 25 | 25.15333 | 156.9568 | 145 |  |  |  | TG 2 phase I | I | 2004-05-11 | 2004-05-11 | STT |  | 65.344 |  | 65.344 |  |  | 1.8425 | 1.8425 |  |  |  | 0.3168 | 416.3184 | 416.3184 |  |  |  |  | 11570.83 |  |  | 1 |  |  |  | t | [6 empty] | 0.25 |  |  | 35.98 | [5 empty] | 0.01157083 | #DIV/0! | 100 kN Mayes DH 100S, UP | d | h | n |  | n | d, RT | OB_TG2_R022 | [13 empty] | Front: Strain gauge: HBM 6/350 XY11, Middle, Center; Back: Strain gauge: HBM 6/350 LY11, Middle, Center | SG, M, C, BTB | 150
1437 | GEV213_R0310_0003 | 122 | 56.59 | UP | UD3 | 10 | LM | R0310 | GE1 | 6.186667 | 25.23 | 25.21 | 25.22 | 156.0277 | 145 |  |  |  | TG 2 phase I | I | 2004-04-05 | 2004-04-05 | STT |  | 60.684 |  | 60.684 |  |  | 1.446 | 1.446 |  |  |  | 0.3318 | 388.9309 | 388.9309 |  |  |  |  | 10264.74 |  |  | 1 |  |  |  | t | [6 empty] | 0.25 |  |  | 37.89 | [5 empty] | 0.01026474 | #DIV/0! | 250 kN MTS, UP | d | h | n |  | n | d, RT | OB_TG2_R022 | Grip pressure was increased during test because coupon was slipping | [12 empty] | Front: Strain gauge: HBM 6/350 XY11, Middle, Center; Back: Strain gauge: HBM 6/350 LY11, Middle, Center | SG, M, C, BTB | 120
1436 | GEV213_R0310_0004 | 122 | 56.59 | UP | UD3 | 10 | LM | R0310 | GE1 | 6.216667 | 25.22 | 25.2 | 25.21 | 156.7222 | 145 |  |  |  | TG 2 phase I | I | 2004-04-05 | 2004-04-05 | STT |  | 59.936 |  | 59.936 | [7 empty] | 0.3205 | 382.4347 | 382.4347 |  |  |  |  | 11221.68 |  |  | 1 |  |  |  | t | [6 empty] | 0.25 |  |  | 34.08 | [5 empty] | 0.01122168 | #DIV/0! | 250 kN MTS, UP | d | h | n |  | n | d, RT | OB_TG2_R022 | The axial single strain gauge was not working | [6 empty] | x | [5 empty] | Front: Strain gauge: HBM 6/350 XY11, Middle, Center; Back: Strain gauge: HBM 6/350 LY11, Middle, Center | SG, M, C, BTB | 120
1435 | GEV213_R0310_0005 | 122 | 56.59 | UP | UD3 | 10 | LM | R0310 | GE1 | 6.236667 | 25.25 | 25.21 | 25.23 | 157.3511 | 145 |  |  |  | TG 2 phase I | I | 2004-04-05 | 2004-04-05 | STT |  | 61.4 |  | 61.4 |  |  | 1.509 | 1.509 |  |  |  | 0.3943 | 390.2102 | 390.2102 |  |  |  |  | 10878.45 |  |  | 1 |  |  |  | t | [6 empty] | 0.25 |  |  | 35.87 | [5 empty] | 0.01087845 | #DIV/0! | 250 kN MTS, UP | d | h | n |  | n | d, RT | OB_TG2_R022 | [13 empty] | Front: Strain gauge: HBM 6/350 XY11, Middle, Center; Back: Strain gauge: HBM 6/350 LY11, Middle, Center | SG, M, C, BTB | 120
1434 | GEV213_R0390_0336 | 112 | 55.05 | UP | UD3 | 90 | LM | R0390 | GE1 | 6.07 | 25.06 | 25 | 25.03333 | 151.9523 | 145 |  |  |  | TG 2 phase I | I | 2004-05-19 | 2004-05-19 | [19 empty] | #DIV/0! | [24 empty] | 100 kN Mayes DH 100S, UP | [5 empty] | d, RT |  | Failed during test rig control adjustments | x
1433 | GEV213_R0390_0337 | 112 | 55.05 | UP | UD3 | 90 | LM | R0390 | GE1 | 6.113333 | 25.18 | 25.13 | 25.15333 | 153.7707 | 145 |  |  |  | TG 2 phase I | I | 2004-05-19 | 2004-05-19 | [19 empty] | #DIV/0! | [24 empty] | 100 kN Mayes DH 100S, UP | [5 empty] | d, RT |  | Failed during test rig control adjustments | x
1432 | GEV213_R0390_0340 | 112 | 55.05 | UP | UD3 | 90 | LM | R0390 | GE1 | 6.153333 | 25.12 | 25 | 25.05667 | 154.182 | 145 |  |  |  | TG 2 phase I | I | 2004-05-19 | 2004-05-19 | [19 empty] | #DIV/0! | [24 empty] | 100 kN Mayes DH 100S, UP | [5 empty] | d, RT |  | Failed during test rig control adjustments | x
1431 | GEV207_R0460_0006 | 156 | 51.25 | UP | MD2 | 60 | LM | R0460 | GE1 | 6.486667 | 25.27 | 25.25 | 25.25667 | 163.8316 | 150 |  |  |  | TG 2 phase I | I | 2004-05-11 | 2004-05-11 | STC |  | -40.38 |  | -40.38 |  |  | -1.9068 | -1.9068 |  |  |  |  | -246.4726 | -246.4726 |  |  |  |  | -13082.41 |  |  | 1 |  |  |  | c | [6 empty] | 1 |  |  |  | 18.84 |  |  |  |  | #DIV/0! | -0.01308241 | 100 kN Mayes DH 100S, UP | d | h | n |  | n | d, RT | OB_TG2_R022 | [13 empty] | Strain gauge: HBM 6/350 LY11, Middle, Center, BTB | SG, M, C, BTB | 150
1430 | GEV207_R0460_0007 | 156 | 51.25 | UP | MD2 | 60 | LM | R0460 | GE1 | 6.443333 | 25.29 | 25.27 | 25.28 | 162.8875 | 150 |  |  |  | TG 2 phase I | I | 2004-05-11 | 2004-05-11 | STC |  | -42.424 |  | -42.424 |  |  | -1.9394 | -1.9394 |  |  |  |  | -260.4498 | -260.4498 |  |  |  |  | -13383.85 |  |  | 1 |  |  |  | c | [6 empty] | 1 |  |  |  | 19.46 |  |  |  |  | #DIV/0! | -0.01338385 | 100 kN Mayes DH 100S, UP | d | h | n |  | n | d, RT | OB_TG2_R022 | [13 empty] | Strain gauge: HBM 6/350 LY11, Middle, Center, BTB | SG, M, C, BTB | 150
1429 | GEV207_R0460_0008 | 156 | 51.25 | UP | MD2 | 60 | LM | R0460 | GE1 | 6.466667 | 25.28 | 25.22 | 25.25333 | 163.3049 | 150 |  |  |  | TG 2 phase I | I | 2004-05-11 | 2004-05-11 | STC |  | -41.284 |  | -41.284 |  |  | -1.896 | -1.896 |  |  |  |  | -252.8032 | -252.8032 |  |  |  |  | -13098.61 |  |  | 1 |  |  |  | c | [6 empty] | 1 |  |  |  | 19.3 |  |  |  |  | #DIV/0! | -0.01309861 | 100 kN Mayes DH 100S, UP | d | h | n |  | n | d, RT | OB_TG2_R022 | [13 empty] | Strain gauge: HBM 6/350 LY11, Middle, Center, BTB | SG, M, C, BTB | 150
1428 | GEV207_R0460_0009 | 156 | 51.25 | UP | MD2 | 60 | LM | R0460 | GE1 | 6.583333 | 25.24 | 25.16 | 25.20667 | 165.9439 | 150 |  |  |  | TG 2 phase I | I | 2004-05-11 | 2004-05-11 | STC |  | -40.8 |  | -40.8 |  |  | -1.8374 | -1.8374 |  |  |  |  | -245.8662 | -245.8662 |  |  |  |  | -13008.8 |  |  | 1 |  |  |  | c | [6 empty] | 1 |  |  |  | 18.9 |  |  |  |  | #DIV/0! | -0.0130088 | 100 kN Mayes DH 100S, UP | d | h | n |  | n | d, RT | OB_TG2_R022 | [13 empty] | Strain gauge: HBM 6/350 LY11, Middle, Center, BTB | SG, M, C, BTB | 150
1427 | GEV207_R0410_0006 | 99 | 54.62233 | UP | MD2 | 10 | LM | R0410 | GE1 | 6.456667 | 25.19 | 25.15 | 25.17333 | 162.5358 | 150 |  |  |  | TG 2 phase I | I | 2004-05-11 | 2004-05-11 | STC |  | -70.768 |  | -70.768 |  |  | -1.7219 | -1.7219 |  |  |  |  | -435.3994 | -435.3994 |  |  |  |  | -14417.2 |  |  | 1 |  |  |  | c | [6 empty] | 1 |  |  |  | 30.2 |  |  |  |  | #DIV/0! | -0.0144172 | 100 kN Mayes DH 100S, UP | d | h | n |  | n | d, RT | OB_TG2_R022 | [13 empty] | Strain gauge: HBM 6/350 LY11, Middle, Center, BTB | SG, M, C, BTB | 150
1426 | GEV207_R0410_0007 | 99 | 54.62233 | UP | MD2 | 10 | LM | R0410 | GE1 | 6.45 | 25.28 | 25.25 | 25.26333 | 162.9485 | 150 |  |  |  | TG 2 phase I | I | 2004-05-11 | 2004-05-11 | STC |  | -67.496 |  | -67.496 |  |  | -1.5783 | -1.5783 |  |  |  |  | -414.2168 | -414.2168 |  |  |  |  | -13720.33 |  |  | 1 |  |  |  | c | [6 empty] | 1 |  |  |  | 30.19 |  |  |  |  | #DIV/0! | -0.01372033 | 100 kN Mayes DH 100S, UP | d | h | n |  | n | d, RT | OB_TG2_R022 | [13 empty] | Strain gauge: HBM 6/350 LY11, Middle, Center, BTB | SG, M, C, BTB | 150
1425 | GEV207_R0410_0008 | 99 | 54.62233 | UP | MD2 | 10 | LM | R0410 | GE1 | 6.416667 | 25.21 | 25.21 | 25.21 | 161.7642 | 150 |  |  |  | TG 2 phase I | I | 2004-05-11 | 2004-05-11 | STC |  | -69.332 |  | -69.332 |  |  | -1.7366 | -1.7366 |  |  |  |  | -428.5992 | -428.5992 |  |  |  |  | -14445.54 |  |  | 1 |  |  |  | c | [6 empty] | 1 |  |  |  | 29.67 |  |  |  |  | #DIV/0! | -0.01444554 | 100 kN Mayes DH 100S, UP | d | h | n |  | n | d, RT | OB_TG2_R022 | [13 empty] | Strain gauge: HBM 6/350 LY11, Middle, Center, BTB | SG, M, C, BTB | 150
1424 | GEV207_R0410_0010 | 99 | 54.62233 | UP | MD2 | 10 | LM | R0410 | GE1 | 6.423333 | 25.25 | 25.23 | 25.24333 | 162.1463 | 150 |  |  |  | TG 2 phase I | I | 2004-05-11 | 2004-05-11 | STC |  | -71.38 |  | -71.38 |  |  | -1.8237 | -1.8237 |  |  |  |  | -440.2196 | -440.2196 |  |  |  |  | -15009.19 |  |  | 1 |  |  |  | c | [6 empty] | 1 |  |  |  | 29.33 |  |  |  |  | #DIV/0! | -0.01500919 | 100 kN Mayes DH 100S, UP | d | h | n |  | n | d, RT | OB_TG2_R022 | [13 empty] | Strain gauge: HBM 6/350 LY11, Middle, Center, BTB | SG, M, C, BTB | 150
1423 | GEV208_I1000_0001 | 152 | 52.44 | UP | MD3 | 0 | LM | I1000 | GE1 | 3.793333 | 25.29 | 25.23 | 25.25 | 95.78167 | 250 |  |  |  | TG 2 phase I | I | 2004-04-02 | 2004-04-02 | STT |  | 10.632 |  | 10.632 | [7 empty] | 0.5448 | 111.0025 | 111.0025 |  | 3.1399 | 55.50123 | 4.337 |  |  |  | 1 |  |  |  | t | [6 empty] | 2 |  |  | 14.42 | [5 empty] | 0.007697812 | #DIV/0! | 250 kN MTS, UP | d | h | n |  | n | d, RT | OB_TG2_R020 | [13 empty] | Front: Strain gauge: HBM 6/350 XY11, Middle, Center; Back: Strain gauge: HBM 6/350 LY11, Middle, Center | SG, M, C, BTB | 100
1422 | GEV208_I1000_0002 | 152 | 52.44 | UP | MD3 | 0 | LM | I1000 | GE1 | 3.843333 | 25.33 | 25.32 | 25.32667 | 97.33882 | 250 |  |  |  | TG 2 phase I | I | 2004-04-02 | 2004-04-02 | STT |  | 11.1 |  | 11.1 | [7 empty] | 0.5105 | 114.0347 | 114.0347 |  | 3.253 | 57.01733 | 4.219 |  |  |  | 1 |  |  |  | t | [6 empty] | 2 |  |  | 14.26 | [5 empty] | 0.007996821 | #DIV/0! | 250 kN MTS, UP | d | h | n |  | n | d, RT | OB_TG2_R020 | [13 empty] | Front: Strain gauge: HBM 6/350 XY11, Middle, Center; Back: Strain gauge: HBM 6/350 LY11, Middle, Center | SG, M, C, BTB | 100
1421 | GEV208_I1000_0003 | 152 | 52.44 | UP | MD3 | 0 | LM | I1000 | GE1 | 3.81 | 25.3 | 25.27 | 25.28 | 96.3168 | 250 |  |  |  | TG 2 phase I | I | 2004-04-02 | 2004-04-02 | STT |  | 10.592 |  | 10.592 | [7 empty] | 0.5317 | 109.9704 | 109.9704 |  | 3.119 | 54.98522 | 4.348 |  |  |  | 1 |  |  |  | t | [6 empty] | 2 |  |  | 14.15 | [5 empty] | 0.007771762 | #DIV/0! | 250 kN MTS, UP | d | h | n |  | n | d, RT | OB_TG2_R020 | [13 empty] | Front: Strain gauge: HBM 6/350 XY11, Middle, Center; Back: Strain gauge: HBM 6/350 LY11, Middle, Center | SG, M, C, BTB | 100
1420 | GEV208_I1000_0004 | 152 | 52.44 | UP | MD3 | 0 | LM | I1000 | GE1 | 3.803333 | 25.28 | 25.24 | 25.25333 | 96.04684 | 250 |  |  |  | TG 2 phase I | I | 2004-04-02 | 2004-04-02 | STT |  | 10.736 |  | 10.736 | [7 empty] | 0.5293 | 111.7788 | 111.7788 |  | 3.924 | 55.88939 | 4.167 |  |  |  | 1 |  |  |  | t | [6 empty] | 2 |  |  | 13.96 | [5 empty] | 0.008007077 | #DIV/0! | 250 kN MTS, UP | d | h | n |  | n | d, RT | OB_TG2_R020 | [13 empty] | Front: Strain gauge: HBM 6/350 XY11, Middle, Center; Back: Strain gauge: HBM 6/350 LY11, Middle, Center | SG, M, C, BTB | 100
1419 | GEV208_I1000_0005 | 152 | 52.44 | UP | MD3 | 0 | LM | I1000 | GE1 | 3.843333 | 25.32 | 25.3 | 25.31 | 97.27477 | 250 |  |  |  | TG 2 phase I | I | 2004-04-02 | 2004-04-02 | STT |  | 10.808 |  | 10.808 | [7 empty] | 0.5632 | 111.108 | 111.108 |  | 3.451 | 55.55398 | 4.151 |  |  |  | 1 |  |  |  | t | [6 empty] | 2 |  |  | 13.79 | [5 empty] | 0.008057139 | #DIV/0! | 250 kN MTS, UP | d | h | n |  | n | d, RT | OB_TG2_R020 | [13 empty] | Front: Strain gauge: HBM 6/350 XY11, Middle, Center; Back: Strain gauge: HBM 6/350 LY11, Middle, Center | SG, M, C, BTB | 100
1418 | GEV208_I1000_0006 | 152 | 52.44 | UP | MD3 | 0 | LM | I1000 | GE1 | 3.806667 | 25.31 | 25.29 | 25.29667 | 96.29598 | 250 |  |  |  | TG 2 phase I | I | 2004-04-02 | 2004-04-02 | STT |  | 10.408 |  | 10.408 | [7 empty] | 0.5988 | 108.0834 | 108.0834 |  | 3.193 | 54.04172 | 4.188 |  |  |  | 1 |  |  |  | t | [6 empty] | 2 |  |  | 13.63 | [5 empty] | 0.007929819 | #DIV/0! | 250 kN MTS, UP | d | h | n |  | n | d, RT | OB_TG2_R020 | The axial strain gauge measurements were in bad agreement | [12 empty] | Front: Strain gauge: HBM 6/350 XY11, Middle, Center; Back: Strain gauge: HBM 6/350 LY11, Middle, Center | SG, M, C, BTB | 100
1417 | GEV208_I1000_0007 | 152 | 52.44 | UP | MD3 | 0 | LM | I1000 | GE1 | 3.813333 | 25.35 | 25.33 | 25.34 | 96.62987 | 250 |  |  |  | TG 2 phase I | I | 2004-04-02 | 2004-04-02 | STT |  | 10.64 |  | 10.64 | [7 empty] | 0.569 | 110.1109 | 110.1109 |  | 3.54 | 55.05544 | 4.25 |  |  |  | 1 |  |  |  | t | [6 empty] | 2 |  |  | 14.21 | [5 empty] | 0.007748831 | #DIV/0! | 250 kN MTS, UP | d | h | n |  | n | d, RT | OB_TG2_R020 | [13 empty] | Front: Strain gauge: HBM 6/350 XY11, Middle, Center; Back: Strain gauge: HBM 6/350 LY11, Middle, Center | SG, M, C, BTB | 100
1416 | GEV208_I1000_0008 | 152 | 52.44 | UP | MD3 | 0 | LM | I1000 | GE1 | 3.8 | 25.3 | 25.23 | 25.27333 | 96.03867 | 250 |  |  |  | TG 2 phase I | I | 2004-04-02 | 2004-04-02 | STT |  | 10.616 |  | 10.616 | [7 empty] | 0.5624 | 110.5388 | 110.5388 |  | 3.974 | 55.26941 | 4.069 |  |  |  | 1 |  |  |  | t | [6 empty] | 2 |  |  | 13.59 | [5 empty] | 0.008133834 | #DIV/0! | 250 kN MTS, UP | d | h | n |  | n | d, RT | OB_TG2_R020 | [13 empty] | Front: Strain gauge: HBM 6/350 XY11, Middle, Center; Back: Strain gauge: HBM 6/350 LY11, Middle, Center | SG, M, C, BTB | 100
1415 | GEV208_I1000_0009 | 152 | 52.44 | UP | MD3 | 0 | LM | I1000 | GE1 | 3.853333 | 25.29 | 25.26 | 25.28 | 97.41227 | 250 |  |  |  | TG 2 phase I | I | 2004-04-02 | 2004-04-02 | STT |  | 10.876 |  | 10.876 | [7 empty] | 0.5742 | 111.6492 | 111.6492 |  | 3.316 | 55.82459 | 4.072 |  |  |  | 1 |  |  |  | t | [6 empty] | 2 |  |  | 13.24 | [5 empty] | 0.008432718 | #DIV/0! | 250 kN MTS, UP | d | h | n |  | n | d, RT | OB_TG2_R020 | Loadcell was not zeroed and test was stopped and restarted | [12 empty] | Front: Strain gauge: HBM 6/350 XY11, Middle, Center; Back: Strain gauge: HBM 6/350 LY11, Middle, Center | SG, M, C, BTB | 100
1414 | GEV208_I1000_0010 | 152 | 52.44 | UP | MD3 | 0 | LM | I1000 | GE1 | 3.826667 | 25.34 | 25.33 | 25.33667 | 96.95498 | 250 |  |  |  | TG 2 phase I | I | 2004-04-02 | 2004-04-02 | STT |  | 10.772 |  | 10.772 | [7 empty] | 0.5223 | 111.1031 | 111.1031 |  | 3.062 | 55.55156 | 4.374 |  |  |  | 1 |  |  |  | t | [6 empty] | 2 |  |  | 14.91 | [5 empty] | 0.007451584 | #DIV/0! | 250 kN MTS, UP | d | h | n |  | n | d, RT | OB_TG2_R020 | [13 empty] | Front: Strain gauge: HBM 6/350 XY11, Middle, Center; Back: Strain gauge: HBM 6/350 LY11, Middle, Center | SG, M, C, BTB | 100
1413 | GEV208_I1000_0011 | 152 | 52.44 | UP | MD3 | 0 | LM | I1000 | GE1 | 3.836667 | 25.34 | 25.31 | 25.32667 | 97.16998 | 250 |  |  |  | TG 2 phase I | I | 2004-04-02 | 2004-04-02 | STT |  | 11.156 |  | 11.156 | [7 empty] | 0.595 | 114.8091 | 114.8091 |  | 3.599 | 57.40456 | 4.243 |  |  |  | 1 |  |  |  | t | [6 empty] | 2 |  |  | 14.18 | [5 empty] | 0.008096553 | #DIV/0! | 250 kN MTS, UP | d | h | n |  | n | d, RT | OB_TG2_R020 | [13 empty] | Front: Strain gauge: HBM 6/350 XY11, Middle, Center; Back: Strain gauge: HBM 6/350 LY11, Middle, Center | SG, M, C, BTB | 100
1412 | GEV208_I1000_0012 | 152 | 52.44 | UP | MD3 | 0 | LM | I1000 | GE1 | 3.826667 | 25.33 | 25.29 | 25.30667 | 96.84018 | 250 |  |  |  | TG 2 phase I | I | 2004-04-02 | 2004-04-02 | STT |  | 10.684 |  | 10.684 | [7 empty] | 0.5097 | 110.3261 | 110.3261 |  | 3.423 | 55.16305 | 4.032 |  |  |  | 1 |  |  |  | t | [6 empty] | 2 |  |  | 13.54 | [5 empty] | 0.008148162 | #DIV/0! | 250 kN MTS, UP | d | h | n |  | n | d, RT | OB_TG2_R020 | [13 empty] | Front: Strain gauge: HBM 6/350 XY11, Middle, Center; Back: Strain gauge: HBM 6/350 LY11, Middle, Center | SG, M, C, BTB | 100
1411 | GEV208_I1000_0013 | 152 | 52.44 | UP | MD3 | 0 | LM | I1000 | GE1 | 3.83 | 25.29 | 25.26 | 25.28 | 96.8224 | 250 |  |  |  | TG 2 phase I | I | 2004-04-02 | 2004-04-02 | STT |  | 11.16 |  | 11.16 | [7 empty] | 0.4935 | 115.2626 | 115.2626 |  | 3.13 | 57.63129 | 4.396 |  |  |  | 1 |  |  |  | t | [6 empty] | 2 |  |  | 14.12 | [5 empty] | 0.008163073 | #DIV/0! | 250 kN MTS, UP | d | h | n |  | n | d, RT | OB_TG2_R020 | [13 empty] | Front: Strain gauge: HBM 6/350 XY11, Middle, Center; Back: Strain gauge: HBM 6/350 LY11, Middle, Center | SG, M, C, BTB | 100
1410 | GEV208_I1000_0014 | 152 | 52.44 | UP | MD3 | 0 | LM | I1000 | GE1 | 3.78 | 25.25 | 25.21 | 25.23333 | 95.382 | 250 |  |  |  | TG 2 phase I | I | 2004-04-02 | 2004-04-02 | STT |  | 10.684 |  | 10.684 | [7 empty] | 0.5713 | 112.0127 | 112.0127 |  | 2.852 | 56.00637 | 4.361 |  |  |  | 1 |  |  |  | t | [6 empty] | 2 |  |  | 14.75 | [5 empty] | 0.007594085 | #DIV/0! | 250 kN MTS, UP | d | h | n |  | n | d, RT | OB_TG2_R020 | [13 empty] | Front: Strain gauge: HBM 6/350 XY11, Middle, Center; Back: Strain gauge: HBM 6/350 LY11, Middle, Center | SG, M, C, BTB | 100
1409 | GEV208_I1000_0015 | 152 | 52.44 | UP | MD3 | 0 | LM | I1000 | GE1 | 3.846667 | 25.29 | 25.26 | 25.27333 | 97.21809 | 250 |  |  |  | TG 2 phase I | I | 2004-04-02 | 2004-04-02 | STT |  | 11.24 |  | 11.24 | [7 empty] | 0.4797 | 115.6163 | 115.6163 |  | 3.634 | 57.80817 | 4.281 |  |  |  | 1 |  |  |  | t | [6 empty] | 2 |  |  | 14.36 | [5 empty] | 0.008051277 | #DIV/0! | 250 kN MTS, UP | d | h | n |  | n | d, RT | OB_TG2_R020 | [13 empty] | Front: Strain gauge: HBM 6/350 XY11, Middle, Center; Back: Strain gauge: HBM 6/350 LY11, Middle, Center | SG, M, C, BTB | 100
1408 | GEV208_I1000_0016 | 152 | 52.44 | UP | MD3 | 0 | LM | I1000 | GE1 | 3.806667 | 25.27 | 25.22 | 25.24 | 96.08027 | 250 |  |  |  | TG 2 phase I | I | 2004-04-02 | 2004-04-02 | STT |  | 10.936 |  | 10.936 | [7 empty] | 0.5896 | 113.8215 | 113.8215 |  | 3.322 | 56.91075 | 4.289 |  |  |  | 1 |  |  |  | t | [6 empty] | 2 |  |  | 14.78 | [5 empty] | 0.007701049 | #DIV/0! | 250 kN MTS, UP | d | h | n |  | n | d, RT | OB_TG2_R020 | [13 empty] | Front: Strain gauge: HBM 6/350 XY11, Middle, Center; Back: Strain gauge: HBM 6/350 LY11, Middle, Center | SG, M, C, BTB | 100
1407 | GEV208_I1000_0017 | 152 | 52.44 | UP | MD3 | 0 | LM | I1000 | GE1 | 3.83 | 25.38 | 25.35 | 25.36667 | 97.15433 | 250 |  |  |  | TG 2 phase I | I | 2004-04-02 | 2004-04-02 | STT |  | 10.884 |  | 10.884 | [7 empty] | 0.5452 | 112.0279 | 112.0279 |  | 3.366 | 56.01397 | 4.196 |  |  |  | 1 |  |  |  | t | [6 empty] | 2 |  |  | 14.14 | [5 empty] | 0.007922768 | #DIV/0! | 250 kN MTS, UP | d | h | n |  | n | d, RT | OB_TG2_R020 | [13 empty] | Front: Strain gauge: HBM 6/350 XY11, Middle, Center; Back: Strain gauge: HBM 6/350 LY11, Middle, Center | SG, M, C, BTB | 100
1406 | GEV208_I1000_0018 | 153 | 52.53 | UP | MD3 | 0 | LM | I1000 | GE1 | 3.806667 | 25.29 | 25.27 | 25.27667 | 96.21984 | 250 |  |  |  | TG 2 phase I | I | 2004-04-02 | 2004-04-02 | STT |  | 10.54 |  | 10.54 | [7 empty] | 0.5587 | 109.5408 | 109.5408 |  | 3.387 | 54.77041 | 4.208 |  |  |  | 1 |  |  |  | t | [6 empty] | 2 |  |  | 14.26 | [5 empty] | 0.007681684 | #DIV/0! | 250 kN MTS, UP | d | h | n |  | n | d, RT | OB_TG2_R020 | [13 empty] | Front: Strain gauge: HBM 6/350 XY11, Middle, Center; Back: Strain gauge: HBM 6/350 LY11, Middle, Center | SG, M, C, BTB | 100
1405 | GEV208_I1000_0019 | 153 | 52.53 | UP | MD3 | 0 | LM | I1000 | GE1 | 3.803333 | 25.33 | 25.29 | 25.30667 | 96.24969 | 250 |  |  |  | TG 2 phase I | I | 2004-04-05 | 2004-04-05 | STT |  | 11.11 |  | 11.11 | [8 empty] | 115.4289 | 115.4289 |  |  | 57.71447 |  | #DIV/0! |  |  | 1 |  |  |  | t | [6 empty] | 2 | [10 empty] | 250 kN MTS, UP | d | h | n |  | n | d, RT | OB_TG2_R020 | No strain measurements | [6 empty] | x | [5 empty] | Front: Strain gauge: HBM 6/350 XY11, Middle, Center; Back: Strain gauge: HBM 6/350 LY11, Middle, Center | SG, M, C, BTB | 100
1404 | GEV208_I1000_0020 | 153 | 52.53 | UP | MD3 | 0 | LM | I1000 | GE1 | 3.803333 | 25.32 | 25.3 | 25.30667 | 96.24969 | 250 |  |  |  | TG 2 phase I | I | 2004-04-02 | 2004-04-02 | STT |  | 11.06 |  | 11.06 | [7 empty] | 0.4826 | 114.9095 | 114.9095 |  | 3.6 | 57.45473 | 4.229 |  |  |  | 1 |  |  |  | t | [6 empty] | 2 |  |  | 14.09 | [5 empty] | 0.008155391 | #DIV/0! | 250 kN MTS, UP | d | h | n |  | n | d, RT | OB_TG2_R020 | [13 empty] | Front: Strain gauge: HBM 6/350 XY11, Middle, Center; Back: Strain gauge: HBM 6/350 LY11, Middle, Center | SG, M, C, BTB | 100
1403 | GEV208_I1000_0021 | 153 | 52.53 | UP | MD3 | 0 | LM | I1000 | GE1 | 3.796667 | 25.3 | 25.27 | 25.28333 | 95.99239 | 250 |  |  |  | TG 2 phase I | I | 2004-04-02 | 2004-04-02 | STT |  | 10.988 |  | 10.988 | [7 empty] | 0.5111 | 114.4674 | 114.4674 |  | 3.231 | 57.2337 | 4.266 |  |  |  | 1 |  |  |  | t | [6 empty] | 2 |  |  | 14.23 | [5 empty] | 0.008044091 | #DIV/0! | 250 kN MTS, UP | d | h | n |  | n | d, RT | OB_TG2_R020 | [13 empty] | Front: Strain gauge: HBM 6/350 XY11, Middle, Center; Back: Strain gauge: HBM 6/350 LY11, Middle, Center | SG, M, C, BTB | 100
1402 | GEV208_I1000_0022 | 153 | 52.53 | UP | MD3 | 0 | LM | I1000 | GE1 | 3.813333 | 25.33 | 25.29 | 25.31 | 96.51547 | 250 |  |  |  | TG 2 phase I | I | 2004-04-02 | 2004-04-02 | STT |  | 10.872 |  | 10.872 | [7 empty] | 0.5233 | 112.6452 | 112.6452 |  | 3.776 | 56.32258 | 4.034 |  |  |  | 1 |  |  |  | t | [6 empty] | 2 |  |  | 13.64 | [5 empty] | 0.008258443 | #DIV/0! | 250 kN MTS, UP | d | h | n |  | n | d, RT | OB_TG2_R020 | [13 empty] | Front: Strain gauge: HBM 6/350 XY11, Middle, Center; Back: Strain gauge: HBM 6/350 LY11, Middle, Center | SG, M, C, BTB | 100
1401 | GEV208_I1000_0023 | 153 | 52.53 | UP | MD3 | 0 | LM | I1000 | GE1 | 3.813333 | 25.33 | 25.22 | 25.27333 | 96.37564 | 250 |  |  |  | TG 2 phase I | I | 2004-04-02 | 2004-04-02 | STT |  | 10.476 |  | 10.476 | [7 empty] | 0.499 | 108.6997 | 108.6997 |  | 2.912 | 54.34983 | 4.271 |  |  |  | 1 |  |  |  | t | [6 empty] | 2 |  |  | 14.33 | [5 empty] | 0.007585461 | #DIV/0! | 250 kN MTS, UP | d | h | n |  | n | d, RT | OB_TG2_R020 | [13 empty] | Front: Strain gauge: HBM 6/350 XY11, Middle, Center; Back: Strain gauge: HBM 6/350 LY11, Middle, Center | SG, M, C, BTB | 100
1400 | GEV208_I1000_0024 | 153 | 52.53 | UP | MD3 | 0 | LM | I1000 | GE1 | 3.84 | 25.28 | 25.18 | 25.22667 | 96.8704 | 250 |  |  |  | TG 2 phase I | I | 2004-04-02 | 2004-04-02 | STT |  | 10.784 |  | 10.784 | [7 empty] | 0.5389 | 111.324 | 111.324 |  | 3.347 | 55.662 | 4.277 |  |  |  | 1 |  |  |  | t | [6 empty] | 2 |  |  | 14.48 | [5 empty] | 0.007688121 | #DIV/0! | 250 kN MTS, UP | d | h | n |  | n | d, RT | OB_TG2_R020 | [13 empty] | Front: Strain gauge: HBM 6/350 XY11, Middle, Center; Back: Strain gauge: HBM 6/350 LY11, Middle, Center | SG, M, C, BTB | 100
1399 | GEV208_I1000_0025 | 153 | 52.53 | UP | MD3 | 0 | LM | I1000 | GE1 | 3.823333 | 25.3 | 25.24 | 25.26333 | 96.59014 | 250 |  |  |  | TG 2 phase I | I | 2004-04-02 | 2004-04-02 | STT |  | 11.06 |  | 11.06 | [7 empty] | 0.5276 | 114.5044 | 114.5044 |  | 3.48 | 57.25222 | 4.32 |  |  |  | 1 |  |  |  | t | [6 empty] | 2 |  |  | 14.4 | [5 empty] | 0.007951697 | #DIV/0! | 250 kN MTS, UP | d | h | n |  | n | d, RT | OB_TG2_R020 | [13 empty] | Front: Strain gauge: HBM 6/350 XY11, Middle, Center; Back: Strain gauge: HBM 6/350 LY11, Middle, Center | SG, M, C, BTB | 100
1398 | GEV208_I1000_0027 | 153 | 52.53 | UP | MD3 | 0 | LM | I1000 | GE1 | 3.79 | 25.36 | 25.26 | 25.32667 | 95.98807 | 250 |  |  |  | TG 2 phase I | I | 2004-04-26 | 2004-04-26 | STT |  | 10.648 |  | 10.648 | [7 empty] | 0.5263 | 110.9305 | 110.9305 |  | 3.613 | 55.46523 | 4.225 |  |  |  | 1 |  |  |  | t | [6 empty] | 2 |  |  | 13.86 | [5 empty] | 0.00800364 | #DIV/0! | 100 kN Mayes DH 100S, UP | d | h | n |  | n | d, RT | OB_TG2_R020 | [13 empty] | Front: Strain gauge: HBM 6/350 XY11, Middle, Center; Back: Strain gauge: HBM 6/350 LY11, Middle, Center | SG, M, C, BTB | 100
1397 | GEV213_R0390_0291 | 112 | 55.05 | UP | UD3 | 90 | LM | R0390 | GE1 | 6.266667 | 25.02 | 24.9 | 24.96667 | 156.4578 | 145 |  |  |  | TG 2 phase I | I | 2003-12-16 | 2003-12-16 | CA | -1 | 7.342 |  |  | 7.342 |  | 0.3322901 |  | 0.3322901 |  |  |  | 46.9264 |  | 46.9264 |  |  |  | 0 |  |  | 545 | 1 | 1 |  | t | [7 empty] | 0.84 |  | 14.64 | 14.88 | [6 empty] | 250 kN MTS, UP | l | h | n |  | fan | d, RT | OB_TG2_R021 | [5 empty] | x | [7 empty] | Strain gauge: HBM 6/350 LY11, Middle, Center, BTB | SG, M, C, BTB | 50
1396 | GEV213_R0390_0294 | 112 | 55.05 | UP | UD3 | 90 | LM | R0390 | GE1 | 6.063333 | 25.17 | 25.09 | 25.13 | 152.3716 | 145 |  |  |  | TG 2 phase I | I | 2003-12-19 | 2003-12-19 | CA | 0.1 | 4.571 |  |  | 4.571 |  | 0.197032 |  | 0.197032 |  |  |  | 29.99904 |  | 29.99904 |  |  |  | 0 |  |  | 7136 | 2 | 2 |  | t | [7 empty] | 3.41 |  | 14.85 | [7 empty] | 250 kN MTS, UP | l | h | n |  | fan | d, RT | OB_TG2_R021 | Test stopped at n=5 and was restarted. Low fatigue life could be attributed to the interruption. Strain was below 2500 με |  |  |  |  | x | [7 empty] | Strain gauge: HBM 6/350 LY11, Middle, Center, BTB | SG, M, C, BTB | 50
1395 | GEV213_R0390_0295 | 112 | 55.05 | UP | UD3 | 90 | LM | R0390 | GE1 | 6.213333 | 24.99 | 24.93 | 24.95667 | 155.0641 | 145 |  |  |  | TG 2 phase I | I | 2003-12-16 | 2003-12-16 | CA | -1 | 7.276 |  |  | 7.276 |  | 0.32072425 |  | 0.32072425 |  |  |  | 46.92253 |  | 46.92253 |  |  |  | 0 |  |  | 374 | 1 | 1 |  | t | [7 empty] | 0.84 |  | 15.21 | 15.42 | [6 empty] | 250 kN MTS, UP | l | h | n |  | fan | d, RT | OB_TG2_R021 | [5 empty] | x | [7 empty] | Strain gauge: HBM 6/350 LY11, Middle, Center, BTB | SG, M, C, BTB | 50
1394 | GEV213_R0390_0296 | 112 | 55.05 | UP | UD3 | 90 | LM | R0390 | GE1 | 6.17 | 25.06 | 24.98 | 25.02333 | 154.394 | 145 |  |  |  | TG 2 phase I | I | 2003-12-17 | 2003-12-17 | CA | 10 | -28.01 |  |  | -28.01 |  | -2.305484 |  | -2.305484 |  |  |  | -181.419 |  | -181.419 |  |  |  | 0 |  |  | 1 | 1 | 3 |  | c | [7 empty] | 0.02 |  |  | 15.15 | [6 empty] | 250 kN MTS, UP | l | h | n |  | fan | d, RT | OB_TG2_R021 | Failed during second slow segment | x | [11 empty] | Strain gauge: HBM 6/350 LY11, Middle, Center, BTB | SG, M, C, BTB | 50
1393 | GEV213_R0390_0300 | 112 | 55.05 | UP | UD3 | 90 | LM | R0390 | GE1 | 6.096667 | 25.07 | 25.05 | 25.06333 | 152.8028 | 145 |  |  |  | TG 2 phase I | I | 2003-12-18 | 2003-12-18 | CA | 10 | -20.91 |  |  | -20.91 | [7 empty] | -136.8431 |  | -136.8431 |  |  |  | 0 |  |  | 10390 | 1b | 1b |  | c | [7 empty] | 2.73 |  |  | 16.62 | [6 empty] | 250 kN MTS, UP | l | h | n |  | fan | d, RT | OB_TG2_R021 | [13 empty] | Strain gauge: HBM 6/350 LY11, Middle, Center, BTB | SG, M, C, BTB | 50
1392 | GEV213_R0390_0301 | 112 | 55.05 | UP | UD3 | 90 | LM | R0390 | GE1 | 6.066667 | 25.08 | 25.04 | 25.06 | 152.0307 | 145 |  |  |  | TG 2 phase I | I | 2003-12-18 | 2003-12-18 | CA | 10 | -20.804 |  |  | -20.804 | [7 empty] | -136.8408 |  | -136.8408 |  |  |  | 0 |  |  | 32399 | 1b | 1b |  | c | [7 empty] | 2.73 |  |  | 16.05 | [6 empty] | 250 kN MTS, UP | l | h | n |  | fan | d, RT | OB_TG2_R021 | [13 empty] | Strain gauge: HBM 6/350 LY11, Middle, Center, BTB | SG, M, C, BTB | 50
1391 | GEV213_R0390_0305 | 112 | 55.05 | UP | UD3 | 90 | LM | R0390 | GE1 | 6.166667 | 25.01 | 24.97 | 24.99 | 154.105 | 145 |  |  |  | TG 2 phase I | I | 2003-12-16 | 2003-12-16 | CA | -1 | 4.153 |  |  | 4.153 |  | 0.1690246 |  | 0.1690246 |  |  |  | 26.94916 |  | 26.94916 |  |  |  | 0 |  |  | 10781 | 2 | 2 |  | t | [7 empty] | 2.54 |  | 15.54 | 16.08 | [6 empty] | 250 kN MTS, UP | l | h | n |  | fan | d, RT | OB_TG2_R021 | Strain was below 2500 με |  |  |  |  | x | [7 empty] | Strain gauge: HBM 6/350 LY11, Middle, Center, BTB | SG, M, C, BTB | 50
1390 | GEV213_R0390_0310 | 112 | 55.05 | UP | UD3 | 90 | LM | R0390 | GE1 | 5.996667 | 25.18 | 25.11 | 25.13667 | 150.7362 | 145 |  |  |  | TG 2 phase I | I | 2004-01-05 | 2004-01-05 | CA | 10 | -17.192 |  |  | -17.192 | [7 empty] | -114.0536 |  | -114.0536 |  |  |  | 0 |  |  | 1562675 | 3 | 3 |  | c | [7 empty] | 4.94 |  |  | 14.91 | [6 empty] | 250 kN MTS, UP | l | h | n |  | fan | d, RT | OB_TG2_R021 | [13 empty] | Strain gauge: HBM 6/350 LY11, Middle, Center, BTB | SG, M, C, BTB | 50
1389 | GEV213_R0390_0314 | 112 | 55.05 | UP | UD3 | 90 | LM | R0390 | GE1 | 6.08 | 25.19 | 25.16 | 25.18 | 153.0944 | 145 |  |  |  | TG 2 phase I | I | 2003-12-16 | 2003-12-16 | CA | -1 | 7.184 |  |  | 7.184 |  | 0.3383986 |  | 0.3383986 |  |  |  | 46.9253 |  | 46.9253 |  |  |  | 0 |  |  | 195 | 1 | 1 |  | t | [7 empty] | 0.84 |  | 14.44 | 14.58 | [6 empty] | 250 kN MTS, UP | l | h | n |  | fan | d, RT | OB_TG2_R021 | [5 empty] | x | [7 empty] | Strain gauge: HBM 6/350 LY11, Middle, Center, BTB | SG, M, C, BTB | 50
1388 | GEV213_R0390_0315 | 112 | 55.05 | UP | UD3 | 90 | LM | R0390 | GE1 | 6.093333 | 25.11 | 25.09 | 25.1 | 152.9427 | 145 |  |  |  | TG 2 phase I | I | 2003-12-16 | 2003-12-16 | CA | -1 | 7.177 |  |  | 7.177 |  | 0.3281826 |  | 0.3281826 |  |  |  | 46.92608 |  | 46.92608 |  |  |  | 0 |  |  | 235 | 1 | 1 |  | t | [7 empty] | 0.84 |  | 14.68 | 14.99 | [6 empty] | 250 kN MTS, UP | l | h | n |  | fan | d, RT | OB_TG2_R021 | [5 empty] | x | [7 empty] | Strain gauge: HBM 6/350 LY11, Middle, Center, BTB | SG, M, C, BTB | 50
1387 | GEV213_R0390_0325 | 112 | 55.05 | UP | UD3 | 90 | LM | R0390 | GE1 | 6.04 | 25.14 | 25.12 | 25.13333 | 151.8053 | 145 |  |  |  | TG 2 phase I | I | 2003-12-21 | 2003-12-28 | CA | 10 | -17.459 |  |  | -17.459 |  | -0.791188 |  | -0.791188 |  |  |  | -115.0091 |  | -115.0091 |  |  |  | 0 |  |  | 2414948 | 3 | 3 |  | c | [7 empty] | 3.86 |  |  | 16.61 | [6 empty] | 250 kN MTS, UP | l | h | n | 27.53 | fan | d, RT | OB_TG2_R021 | [13 empty] | Strain gauge: HBM 6/350 LY11, Middle, Center, BTB | SG, M, C, BTB | 50
1386 | GEV213_R0390_0326 | 112 | 55.05 | UP | UD3 | 90 | LM | R0390 | GE1 | 6.313333 | 25.15 | 25.13 | 25.13667 | 158.6962 | 145 |  |  |  | TG 2 phase I | I | 2003-12-17 | 2003-12-17 | CA | 10 | -21.716 |  |  | -21.716 |  | -1.1798954 |  | -1.1798954 |  |  |  | -136.8401 |  | -136.8401 |  |  |  | 0 |  |  | 5177 | 1b | 1b |  | c | [7 empty] | 2.73 |  |  | 15.52 | [6 empty] | 250 kN MTS, UP | l | h | n |  | fan | d, RT | OB_TG2_R021 | [13 empty] | Strain gauge: HBM 6/350 LY11, Middle, Center, BTB | SG, M, C, BTB | 50
1385 | GEV213_R0390_0329 | 112 | 55.05 | UP | UD3 | 90 | LM | R0390 | GE1 | 6.013333 | 25.15 | 25.1 | 25.11667 | 151.0349 | 145 |  |  |  | TG 2 phase I | I | 2003-12-19 | 2003-12-19 | CA | 10 | -20.667 |  |  | -20.667 | [7 empty] | -136.8359 |  | -136.8359 |  |  |  | 0 |  |  | 24985 | 1b | 1b |  | c | [7 empty] | 2.73 |  |  | 15.5 | [6 empty] | 250 kN MTS, UP | l | h | n |  | fan | d, RT | OB_TG2_R021 | [13 empty] | Strain gauge: HBM 6/350 LY11, Middle, Center, BTB | SG, M, C, BTB | 50
1384 | GEV213_R0390_0271 | 112 | 55.05 | UP | UD3 | 90 | LM | R0390 | GE1 | 6.18 | 25.13 | 25.06 | 25.1 | 155.118 | 145 |  |  |  | TG 2 phase I | I | 2004-01-09 | 2004-01-09 | CA | 10 | -23.788 |  |  | -23.788 | [7 empty] | -153.3542 |  | -153.3542 |  |  |  | 0 |  |  | 156 | 1 | 1 |  | c | [7 empty] | 2.73 |  |  | 15.4 | [6 empty] | 250 kN MTS, UP | l | h | n |  | fan | d, RT | OB_TG2_R021 | [13 empty] | Strain gauge: HBM 6/350 LY11, Middle, Center, BTB | SG, M, C, BTB | 50
1383 | GEV213_R0390_0274 | 112 | 55.05 | UP | UD3 | 90 | LM | R0390 | GE1 | 6.093333 | 25.12 | 25.04 | 25.08 | 152.8208 | 145 |  |  |  | TG 2 phase I | I | 2004-01-09 | 2004-01-09 | CA | -1 | 4.118 |  |  | 4.118 |  | 0.1719142 |  | 0.1719142 |  |  |  | 26.94659 |  | 26.94659 |  |  |  | 0 |  |  | 9873 | 2 | 2 |  | t | [7 empty] | 2.54 |  | 14.37 | 15.93 | [6 empty] | 250 kN MTS, UP | l | h | n |  | fan | d, RT | OB_TG2_R021 | Test stopped during 1st segment and was restarted. Strain was below 2500 με. |  |  |  |  | x | [7 empty] | Strain gauge: HBM 6/350 LY11, Middle, Center, BTB | SG, M, C, BTB | 50
1382 | GEV213_R0390_0280 | 112 | 55.05 | UP | UD3 | 90 | LM | R0390 | GE1 | 6.073333 | 25.15 | 25.08 | 25.11667 | 152.5419 | 145 |  |  |  | TG 2 phase I | I | 2004-01-13 | 2004-01-13 | CA | -1 | 7.158 |  |  | 7.158 |  | 0.2998326 |  | 0.2998326 |  |  |  | 46.92482 |  | 46.92482 |  |  |  | 0 |  |  | 370 | 1 | 1 |  | t | [7 empty] | 0.84 |  | 15.39 | 16.56 | [6 empty] | 250 kN MTS, UP | l | h | n |  | fan | d, RT | OB_TG2_R021 | [5 empty] | x | [7 empty] | Strain gauge: HBM 6/350 LY11, Middle, Center, BTB | SG, M, C, BTB | 50
1381 | GEV213_R0390_0282 | 112 | 55.05 | UP | UD3 | 90 | LM | R0390 | GE1 | 6.123333 | 25.07 | 25.06 | 25.06667 | 153.4916 | 145 |  |  |  | TG 2 phase I | I | 2004-01-09 | 2004-01-09 | CA | 10 | -22.964 |  |  | -22.964 |  | -1.348747875 |  | -1.348747875 |  |  |  | -149.6108 |  | -149.6108 |  |  |  | 0 |  |  | 171 | 1 | 1 |  | c | [7 empty] | 2.73 |  |  | 14.98 | [6 empty] | 250 kN MTS, UP | l | h | n |  | n | d, RT | OB_TG2_R021 | One strain gauge was misaligned | [12 empty] | Strain gauge: HBM 6/350 LY11, Middle, Center, BTB | SG, M, C, BTB | 50
1380 | GEV213_R0390_0285 | 112 | 55.05 | UP | UD3 | 90 | LM | R0390 | GE1 | 5.983333 | 25.04 | 25.01 | 25.02667 | 149.7429 | 145 |  |  |  | TG 2 phase I | I | 2004-01-09 | 2004-01-09 | CA | 10 | -22.964 |  |  | -22.964 | [7 empty] | -153.3562 |  | -153.3562 |  |  |  | 0 |  |  | 486 | 1 | 1 |  | c | [7 empty] | 2.73 |  |  | 15.81 | [6 empty] | 250 kN MTS, UP | l | h | n | 27.49 | fan | d, RT | OB_TG2_R021 | [13 empty] | Strain gauge: HBM 6/350 LY11, Middle, Center, BTB | SG, M, C, BTB | 50
1379 | GEV213_R0390_0290 | 112 | 55.05 | UP | UD3 | 90 | LM | R0390 | GE1 | 6.113333 | 25.15 | 25.12 | 25.13667 | 153.6688 | 145 |  |  |  | TG 2 phase I | I | 2004-01-09 | 2004-01-09 | CA | -1 | 4.141 |  |  | 4.141 |  | 0.1646838571 |  | 0.1646838571 |  |  |  | 26.94756 |  | 26.94756 |  |  |  | 0 |  |  | 10151 | 2 | 2 |  | t | [7 empty] | 2.54 |  | 15.73 | 16.64 | [6 empty] | 250 kN MTS, UP | l | h | n | 27.57 | fan | d, RT | OB_TG2_R021 | Strain was below 2500 με |  |  |  |  | x | [7 empty] | Strain gauge: HBM 6/350 LY11, Middle, Center, BTB | SG, M, C, BTB | 50
1378 | GEV213_R0390_0302 | 112 | 55.05 | UP | UD3 | 90 | LM | R0390 | GE1 | 6.06 | 25.11 | 25.08 | 25.09667 | 152.0858 | 145 |  |  |  | TG 2 phase I | I | 2004-01-13 | 2004-01-13 | CA | -1 | 7.136 |  |  | 7.136 |  | 0.3112813 |  | 0.3112813 |  |  |  | 46.92088 |  | 46.92088 |  |  |  | 0 |  |  | 6 | 1 | 1 |  | t | [7 empty] | 0.84 |  | 15.14 | 16.19 | [6 empty] | 250 kN MTS, UP | l | h | n |  | fan | d, RT | OB_TG2_R021 | [5 empty] | x | [7 empty] | Strain gauge: HBM 6/350 LY11, Middle, Center, BTB | SG, M, C, BTB | 50
1377 | GEV213_R0390_0316 | 112 | 55.05 | UP | UD3 | 90 | LM | R0390 | GE1 | 6.093333 | 25.02 | 24.94 | 24.98 | 152.2115 | 145 |  |  |  | TG 2 phase I | I | 2004-01-09 | 2004-01-09 | CA | 10 | -23.34 |  |  | -23.34 | [7 empty] | -153.3393 |  | -153.3393 |  |  |  | 0 |  |  | 275 | 1 | 1 |  | c | [7 empty] | 2.73 |  |  | 16.13 | [6 empty] | 250 kN MTS, UP | l | h | n |  | n | d, RT | OB_TG2_R021 | [13 empty] | Strain gauge: HBM 6/350 LY11, Middle, Center, BTB | SG, M, C, BTB | 50
1376 | GEV213_R0390_0319 | 112 | 55.05 | UP | UD3 | 90 | LM | R0390 | GE1 | 6.103333 | 25.15 | 25.11 | 25.13333 | 153.3971 | 145 |  |  |  | TG 2 phase I | I | 2004-01-10 | 2004-01-10 | CA | -1 | 4.134 |  |  | 4.134 |  | 0.183235 |  | 0.183235 |  |  |  | 26.94966 |  | 26.94966 |  |  |  | 0 |  |  | 8216 | 2 | 2 |  | t | [7 empty] | 2.54 |  | 14.08 | 14.88 | [6 empty] | 250 kN MTS, UP | l | h | n |  | fan | d, RT | OB_TG2_R021 | Strain was below 2500 με |  |  |  |  | x | [7 empty] | Strain gauge: HBM 6/350 LY11, Middle, Center, BTB | SG, M, C, BTB | 50
1375 | GEV213_R0390_0321 | 112 | 55.05 | UP | UD3 | 90 | LM | R0390 | GE1 | 6.166667 | 25.13 | 25.1 | 25.11333 | 154.8656 | 145 |  |  |  | TG 2 phase I | I | 2004-01-09 | 2004-01-09 | CA | 10 | -23.749 |  |  | -23.749 | [7 empty] | -153.3524 |  | -153.3524 |  |  |  | 0 |  |  | 490 | 1 | 1 |  | c | [7 empty] | 2.73 |  |  | 15.48 | [6 empty] | 250 kN MTS, UP | l | h | n |  | fan | d, RT | OB_TG2_R021 | [13 empty] | Strain gauge: HBM 6/350 LY11, Middle, Center, BTB | SG, M, C, BTB | 50
1374 | GEV213_R0390_0323 | 112 | 55.05 | UP | UD3 | 90 | LM | R0390 | GE1 | 6.003333 | 25.04 | 25.03 | 25.03667 | 150.3035 | 145 |  |  |  | TG 2 phase I | I | 2004-01-09 | 2004-01-09 | CA | 10 | -23.049 |  |  | -23.049 | [7 empty] | -153.3498 |  | -153.3498 |  |  |  | 0 |  |  | 706 | 1 | 1 |  | c | [7 empty] | 2.73 |  |  | 15.32 | [6 empty] | 250 kN MTS, UP | l | h | n |  | fan | d, RT | OB_TG2_R021 | [13 empty] | Strain gauge: HBM 6/350 LY11, Middle, Center, BTB | SG, M, C, BTB | 50
1373 | GEV213_R0390_0324 | 112 | 55.05 | UP | UD3 | 90 | LM | R0390 | GE1 | 6.093333 | 25.2 | 25.17 | 25.18333 | 153.4504 | 145 |  |  |  | TG 2 phase I | I | 2004-01-13 | 2004-01-13 | CA | -1 | 7.199 |  |  | 7.199 |  | 0.313925 |  | 0.313925 |  |  |  | 46.91417 |  | 46.91417 |  |  |  | 0 |  |  | 285 | 1 | 1 |  | t | [7 empty] | 0.84 |  | 14.92 | 15.99 | [6 empty] | 250 kN MTS, UP | l | h | n |  | fan | d, RT | OB_TG2_R021 | [5 empty] | x | [7 empty] | Strain gauge: HBM 6/350 LY11, Middle, Center, BTB | SG, M, C, BTB | 50
1372 | GEV213_R0390_0330 | 112 | 55.05 | UP | UD3 | 90 | LM | R0390 | GE1 | 6.143333 | 25.08 | 25 | 25.04667 | 153.87 | 145 |  |  |  | TG 2 phase I | I | 2004-01-09 | 2004-01-09 | CA | 10 | -23.597 |  |  | -23.597 | [7 empty] | -153.3567 |  | -153.3567 |  |  |  | 0 |  |  | 494 | 1 | 1 |  | c | [7 empty] | 2.73 |  |  | 15.76 | [6 empty] | 250 kN MTS, UP | l | h | n |  | fan | d, RT | OB_TG2_R021 | [13 empty] | Strain gauge: HBM 6/350 LY11, Middle, Center, BTB | SG, M, C, BTB | 50
1371 | GEV213_R0390_0348 | 112 | 55.05 | UP | UD3 | 90 | LM | R0390 | GE1 | 6.136667 | 25 | 24.96 | 24.97667 | 153.2735 | 145 |  |  |  | TG 2 phase I | I | 2004-01-11 | 2004-01-11 | CA | -1 | 4.131 |  |  | 4.131 |  | 0.179524 |  | 0.179524 |  |  |  | 26.95183 |  | 26.95183 |  |  |  | 0 |  |  | 20685 | 2 | 2 |  | t | [7 empty] | 2.54 |  | 14.39 | 15.2 | [6 empty] | 250 kN MTS, UP | l | h | n |  | fan | d, RT | OB_TG2_R021 | Strain was below 2500 με |  |  |  |  | x | [7 empty] | Strain gauge: HBM 6/350 LY11, Middle, Center, BTB | SG, M, C, BTB | 50
1370 | GEV213_R0390_0350 | 112 | 55.05 | UP | UD3 | 90 | LM | R0390 | GE1 | 6.393333 | 25.14 | 25.11 | 25.12333 | 160.6218 | 145 |  |  |  | TG 2 phase I | I | 2004-01-10 | 2004-01-10 | CA | -1 | 4.328 |  |  | 4.328 |  | 0.1741712857 |  | 0.1741712857 |  |  |  | 26.94528 |  | 26.94528 |  |  |  | 0 |  |  | 17719 | 2 | 2 |  | t | [7 empty] | 2.54 |  | 14.78 | 15.85 | [6 empty] | 250 kN MTS, UP | l | h | n |  | fan | d, RT | OB_TG2_R021 | Strain was below 2500 με. Coupon surface not smooth |  |  |  |  | x | [7 empty] | Strain gauge: HBM 6/350 LY11, Middle, Center, BTB | SG, M, C, BTB | 50
1369 | GEV206_R0300_0625 | 86 | 51.1127 | UP | UD2 | 0 | LM | R0300 | GE1 | 3.817 | 25.29 | 25.3 | 25.297 | 96.558649 | 145 |  |  |  | TG 1 phase I | I | 2004-01-21 | 2004-04-05 | CA | -1 | 16.949 |  |  | 16.949 |  | 0.4461675 |  | 0.4461675 |  |  |  | 175.5306 |  | 175.5306 |  |  |  | 0 |  |  | 1177955 | 3 | 3 |  | t | [7 empty] | 4.56 |  | 39.41 | 39.68 | [6 empty] | 250 kN MTS, UP | l | h | n |  | fan | d, RT | OB_TG1_R013 | Test interrupted seven time |  |  |  |  | x | [7 empty] | Strain gauge: HBM 6/350 LY11, Middle, Center, BTB | SG, M, C, BTB | 120
1368 | GEV206_I1190_0015 | 15 | 54.56901 | RISØ | UD2 | 90 | LM | I1190 | GE1 | 3.94 | 24.52 | 24.52 | 24.52 | 96.6088 | 300 |  | 150 |  | TG 3 phase I | I | 2004-02-20 | 2004-02-20 | [16 empty] | 1.299 |  | 4.93 | #DIV/0! |  |  | 1 |  |  |  | t | [17 empty] | 100 kN Instron, RISØ | d | h |  |  |  | d, RT |  | not tested | x
1366 | GEV206_I1190_0012 | 15 | 54.56901 | RISØ | UD2 | 90 | LM | I1190 | GE1 | 3.93 | 24.72 | 24.72 | 24.72 | 97.1496 | 300 |  | 150 |  | TG 3 phase I | I | 2004-02-18 | 2004-02-18 | [16 empty] | 0.8935 |  | 5.35 | #DIV/0! |  |  | 1 |  |  |  | t | [17 empty] | 100 kN Instron, RISØ | d | h |  |  |  | d, RT |  | not tested | x
1365 | GEV206_I1190_0011 | 15 | 54.56901 | RISØ | UD2 | 90 | LM | I1190 | GE1 | 3.99 | 24.59 | 24.59 | 24.59 | 98.1141 | 300 |  | 150 |  | TG 3 phase I | I | 2004-02-18 | 2004-02-18 | [16 empty] | 1.08809 |  | 5.41 | #DIV/0! |  |  | 1 |  |  |  | t | [17 empty] | 100 kN Instron, RISØ | d | h |  |  |  | d, RT |  | not tested | x
1364 | GEV206_I1190_0007 | 15 | 54.56901 | RISØ | UD2 | 90 | LM | I1190 | GE1 | 3.83 | 24.56 | 24.56 | 25.05 | 95.9415 | 300 |  | 150 |  | TG 3 phase I | I | 2004-01-28 | 2004-01-28 | STT |  | 5.1 |  | 5.1 |  |  | 0.5324664 | 0.5324664 |  |  |  | 0.1968701 | 53.15739 |  |  | 1.0999 |  | 5.206 | 0 |  |  | 1 |  |  |  | t | [6 empty] | 0.25 |  |  | 12.84516 | [7 empty] | 100 kN Instron, RISØ | d | h |  |  |  | d, RT; submersed in salt water for 6 months |  | loading
1362 | GEV206_I1190_0010 | 15 | 54.56901 | RISØ | UD2 | 90 | LM | I1190 | GE1 | 3.8 | 24.56 | 24.56 | 24.56 | 93.328 | 300 |  | 150 |  | TG 3 phase I | I | 2004-02-06 | 2004-02-06 | [16 empty] | 1.028 |  | 5.327 | #DIV/0! |  |  | 1 |  |  |  | t | [6 empty] | 0.25 | [10 empty] | 100 kN Instron, RISØ | d | h |  |  |  | d, RT |  | not tested | x
1360 | GEV206_I1190_0017 | 15 | 54.56901 | RISØ | UD2 | 90 | LM | I1190 | GE1 | 3.81 | 24.9 | 24.9 | 24.90 | 94.869 | 300 |  | 150 |  | TG 3 phase I | I | 2004-01-28 | 2004-01-28 | STT |  | 5.07 |  | 5.05936377 |  |  | 0.5002195 | 0.5002195 |  |  |  | 0.2374465 | 53.44211 | 53.33 |  |  |  |  | 4086.264 |  |  | 1 |  |  |  | t | [6 empty] | 0.25 |  |  | 13.05104 | [5 empty] | 0.004094855 | #DIV/0! | 100 kN Instron, RISØ | d | h |  |  |  | d, RT; submersed in salt water for 6 months |  | loading
1359 | GEV206_I1190_0008 | 15 | 54.56901 | RISØ | UD2 | 90 | LM | I1190 | GE1 | 3.81 | 24.94 | 24.94 | 24.94 | 95.0214 | 300 |  | 150 |  | TG 3 phase I | I | 2004-01-28 | 2004-01-28 | STT |  | 4.725 |  | 4.724464008 |  |  | 0.5254606 | 0.5254606 |  |  |  | 0.1829097 | 49.72564 | 49.72 |  |  |  |  | 4044.352 |  |  | 1 |  |  |  | t | [6 empty] | 0.25 |  |  | 12.29369 | [5 empty] | 0.004044811 | #DIV/0! | 100 kN Instron, RISØ | d | h |  |  |  | d, RT; submersed in salt water for 6 months |  | loading
1357 | GEV206_I1190_0006 | 15 | 54.56901 | RISØ | UD2 | 90 | LM | I1190 | GE1 | 3.770 | 24.87 | 24.87 | 24.87 | 93.7599 | 300 |  | 150 |  | TG 3 phase I | I | 2004-01-29 | 2004-01-29 | STT |  | 5.17 |  | 5.169920886 |  |  | 0.6046911 | 0.6046911 |  |  |  | 0.06233726 | 55.14084 | 55.14 |  |  |  |  | 4764.34 |  |  | 1 |  |  |  | t | [6 empty] | 0.25 |  |  | 11.57348 | [5 empty] | 0.004764413 | #DIV/0! | 100 kN Instron, RISØ | d | h |  |  |  | d, RT; submersed in salt water for 6 months |  | loading
1356 | GEV206_I1190_0003 | 15 | 54.56901 | RISØ | UD2 | 90 | LM | I1190 | GE1 | 3.780 | 24.91 | 24.91 | 24.91 | 94.1598 | 300 |  | 150 |  | TG 3 phase I | I | 2004-01-29 | 2004-01-29 | STT |  | 5.06 |  | 5.060147652 |  |  | 0.6027738 | 0.6027738 |  |  |  | -0.009793115 | 53.73843 | 53.74 |  |  |  |  | 4560.556 |  |  | 1 |  |  |  | t | [6 empty] | 0.25 |  |  | 11.78365 | [5 empty] | 0.004560423 | #DIV/0! | 100 kN Instron, RISØ | d | h |  |  |  | d, RT; submersed in salt water for 6 months |  | loading
1355 | GEV206_I1190_0001 | 15 | 54.56901 | RISØ | UD2 | 90 | LM | I1190 | GE1 | 3.77 | 24.78 | 24.78 | 24.78 | 93.4206 | 300 |  | 150 |  | TG 3 phase I | I | 2004-01-29 | 2004-01-29 | STT |  | 5.015 |  | 5.014817808 |  |  | 0.5806993 | 0.5806993 |  |  |  | -0.0417172 | 53.68195 | 53.68 |  |  |  |  | 4693.77 |  |  | 1 |  |  |  | t | [6 empty] | 0.25 |  |  | 11.43644 | [5 empty] | 0.00469394 | #DIV/0! | 100 kN Instron, RISØ | d | h |  |  |  | d, RT; submersed in salt water for 6 months |  | loading
1354 | GEV206_I1100_0014 | 18 | 52.57779 | RISØ | UD2 | 0 | LM | I1100 | GE1 | 3.81 | 25.06 | 25.06 | 25.06 | 95.4786 | 300 |  | 150 |  | TG 3 phase I | I | 2004-01-26 | 2004-01-26 | STT |  | 60 |  | 68.3 |  |  | 1.7767 | 1.7767 |  |  |  | 0.4006155 | 628.4131 | 715.3435 |  |  |  |  | 19214.32 |  |  | 1 |  |  |  | t | [6 empty] | 0.25 |  |  | 37.22971 | [5 empty] | 0.01687934 | #DIV/0! | 100 kN Instron, RISØ | d | h |  |  |  | d, RT; submersed in salt water for 6 months |  | loading-unloading | [8 empty] | x
1353 | GEV206_I1100_0012 | 18 | 52.57779 | RISØ | UD2 | 0 | LM | I1100 | GE1 | 3.940 | 24.95 | 24.95 | 24.95 | 98.303 | 300 |  | 150 |  | TG 3 phase I | I | 2004-01-26 | 2004-01-26 | STT |  | 59.875 |  | 69.44910344 |  |  | 1.690314 | 1.690314 |  |  |  | 0.229611 | 609.0862 | 706.48 |  |  |  |  | 19435.51 |  |  | 1 |  |  |  | t | [6 empty] | 0.25 |  |  | 36.34995 | [5 empty] | 0.01675617 | #DIV/0! | 100 kN Instron, RISØ | d | h |  |  |  | d, RT; submersed in salt water for 6 months |  | loading-unloading | [8 empty] | x
1352 | GEV206_I1100_0008 | 18 | 52.57779 | RISØ | UD2 | 0 | LM | I1100 | GE1 | 3.850 | 25.05 | 25.05 | 25.05 | 96.4425 | 300 |  | 150 |  | TG 3 phase I | I | 2004-01-26 | 2004-01-26 | STT |  | 49.925 |  | 55.4499 |  |  | 1.379897 | 1.379897 |  |  |  | 0.3373658 | 517.666 | 574.953 |  |  |  |  | 14847.7 |  |  | 1 |  |  |  | t | [6 empty] | 0.25 |  |  | 38.72338 | [5 empty] | 0.01336831 | #DIV/0! | 100 kN Instron, RISØ | d | h |  |  |  | d, RT; submersed in salt water for 6 months |  | loading-unloading | [8 empty] | x
1351 | GEV206_I1100_0007 | 18 | 52.57779 | RISØ | UD2 | 0 | LM | I1100 | GE1 | 3.820 | 24.89 | 24.89 | 24.89 | 95.0798 | 300 |  | 150 |  | TG 3 phase I | I | 2004-01-26 | 2004-01-26 | STT |  | 59.875 |  | 67.69996 |  |  | 1.753782 | 1.753782 |  |  |  | 0.3857931 | 629.7342 | 712.033 |  |  |  |  | 18826.34 |  |  | 1 |  |  |  | t | [6 empty] | 0.25 |  |  | 37.82111 | [5 empty] | 0.01665034 | #DIV/0! | 100 kN Instron, RISØ | d | h |  |  |  | d, RT; submersed in salt water for 6 months |  | loading-unloading | [8 empty] | x
1350 | GEV206_I1100_0006 | 18 | 52.57779 | RISØ | UD2 | 0 | LM | I1100 | GE1 | 3.690 | 24.86 | 24.86 | 24.86 | 91.7334 | 300 |  | 150 |  | TG 3 phase I | I | 2004-01-26 | 2004-01-26 | STT |  | 55.5 |  | 55.47486 |  |  | 1.617798 | 1.617798 |  |  |  | 0.3427426 | 605.0141 | 604.74 |  |  |  |  | 15102.24 |  |  | 1 |  |  |  | t | [6 empty] | 0.25 |  |  | 40.04306 | [5 empty] | 0.01510909 | #DIV/0! | 100 kN Instron, RISØ | d | h |  |  |  | d, RT; submersed in salt water for 6 months |  | loading-unloading | [8 empty] | x
1349 | GEV206_I1100_0015 | 18 | 52.57779 | RISØ | UD2 | 0 | LM | I1100 | GE1 | 3.86 | 25.03 | 25.03 | 25.03 | 96.6158 | 300 |  | 150 |  | TG 3 phase I | I | 2003-01-23 | 2003-01-23 | STT |  | 65.675 |  | 65.62493 |  |  | 1.856765 | 1.856765 |  |  |  | 0.3826129 | 679.7542 | 679.236 |  |  |  |  | 17632.36 |  |  | 1 |  |  |  | t | [6 empty] | 0.25 |  |  | 38.52213 | [5 empty] | 0.01764581 | #DIV/0! | 100 kN Instron, RISØ | d | h |  |  |  | d, RT; submersed in salt water for 6 months |  | loading
1348 | GEV206_I1100_0002 | 18 | 52.57779 | RISØ | UD2 | 0 | LM | I1100 | GE1 | 3.800 | 24.99 | 24.99 | 24.99 | 94.962 | 300 |  | 150 |  | TG 3 phase I | I | 2004-01-23 | 2004-01-23 | STT |  | 61.525 |  | 61.34925048 |  |  | 1.894071 | 1.894071 |  |  |  | 0.2787965 | 647.8907 | 646.04 |  |  |  |  | 16710.48 |  |  | 1 |  |  |  | t | [6 empty] | 0.25 |  |  | 38.66077 | [5 empty] | 0.01675835 | #DIV/0! | 100 kN Instron, RISØ | d | h |  |  |  | d, RT; submersed in salt water for 6 months |  | loading
1347 | GEV206_I1100_0001 | 18 | 52.57779 | RISØ | UD2 | 0 | LM | I1100 | GE1 | 3.870 | 25.3 | 25.3 | 25.30 | 97.911 | 300 |  | 150 |  | TG 3 phase I | I | 2004-01-23 | 2004-01-23 | STT |  | 65.375 |  | 65.37419559 |  |  | 2.001479 | 2.001479 |  |  |  | 0.2513445 | 667.6982 | 667.69 |  |  |  |  | 19202.05 |  |  | 1 |  |  |  | t | [6 empty] | 0.25 |  |  | 34.7718 | [5 empty] | 0.01920229 | #DIV/0! | 100 kN Instron, RISØ | d | h |  |  |  | d, RT; submersed in salt water for 6 months |  | loading
1330 | GEV206_R0300_0442 | 66 | 49.06522 | UP | UD2 | 0 | LM | R0300 | GE1 | 3.807 | 25.23 | 25.22 | 25.227 | 96.039189 | 145 |  |  |  | TG 1 phase I | I | 2004-03-09 | 2004-03-14 | CA | -1 | 16.9 |  |  | 16.9 |  | 0.4551568571 |  | 0.4551568571 |  |  |  | 175.9698 |  | 175.9698 |  |  |  | 0 |  |  | 1734291 | 3 | 3 |  | t | [7 empty] | 4.56 |  | 38.58 | 38.47 | [6 empty] | 250 kN MTS, UP | l | h | n |  | fan with cooling | d, RT | OB_TG1_R013 | [13 empty] | Strain gauge: HBM 6/350 LY11, Middle, Center, BTB | SG, M, C, BTB | 120
1329 | GEV206_R0300_0627 | 86 | 51.1127 | UP | UD2 | 0 | LM | R0300 | GE1 | 3.823 | 25.27 | 25.3 | 25.28 | 96.64544 | 145 |  |  |  | TG 1 phase I | I | 2004-01-16 | 2004-01-16 | CA | -1 | 32.6112 |  |  | 32.6112 |  | 0.918301 |  | 0.918301 |  |  |  | 337.4313 |  | 337.4313 |  |  |  | 0 |  |  | 4810 | 1B | 1b |  | t | [7 empty] | 1.22 |  | 37.51 | 37.46 | [6 empty] | 250 kN MTS, UP | l | h | n |  | fan | d, RT | OB_TG1_R013 | One strain gauge not working |  |  |  |  | x |  | x | [5 empty] | Strain gauge: HBM 6/350 LY11, Middle, Center, BTB | SG, M, C, BTB | 120
1328 | GEV206_R0300_0162 | 27 | 50.66079 | UP | UD2 | 0 | LM | R0300 | GE1 | 3.863333 | 24.98 | 24.88 | 24.92 | 96.27427 | 145 |  |  |  | TG 1 phase I | I | 2004-01-15 | 2004-01-15 | CA | -1 | 32.1468 |  |  | 32.1468 |  | 0.87789 |  | 0.87789 |  |  |  | 333.9085 |  | 333.9085 |  |  |  | 0 |  |  | 3797 | 1B | 1b |  | t | [7 empty] | 1.22 |  | 38.33 | 38.37 | [6 empty] | 250 kN MTS, UP | l | h | n |  | fan | d, RT | OB_TG1_R013/OB_TG2_R013 | One strain gauge not working |  |  |  |  | x |  | x | [5 empty] | Strain gauge: HBM 6/350 LY11, Middle, Center, BTB | SG, M, C, BTB | 120
1327 | GEV206_R0300_0628 | 86 | 51.1127 | UP | UD2 | 0 | LM | R0300 | GE1 | 3.743 | 25.43 | 25.44 | 25.437 | 95.210691 | 145 |  |  |  | TG 1 phase I | I | 2004-01-16 | 2004-01-16 | CA | -1 | 32.8133 |  |  | 32.8133 |  | 0.8965965 |  | 0.8965965 |  |  |  | 344.6388 |  | 344.6388 |  |  |  | 0 |  |  | 5787 | 1B | 1b |  | t | [7 empty] | 1.22 |  | 38.77 | 39.03 | [6 empty] | 250 kN MTS, UP | l | h | n |  | fan | d, RT | OB_TG1_R013 |  |  | x |  |  | x | [7 empty] | Strain gauge: HBM 6/350 LY11, Middle, Center, BTB | SG, M, C, BTB | 120
1326 | GEV206_R0300_0497 | 69 | 50.64886 | UP | UD2 | 0 | LM | R0300 | GE1 | 3.843 | 25.2 | 25.15 | 25.17 | 96.72831 | 145 |  |  |  | TG 1 phase I | I | 2004-01-15 | 2004-01-15 | CA | -1 | 32.4693 |  |  | 32.4693 |  | 0.885779625 |  | 0.885779625 |  |  |  | 335.6753 |  | 335.6753 |  |  |  | 0 |  |  | 3228 | 1B | 1b |  | t | [7 empty] | 1.22 |  | 38.38 | 38.56 | [6 empty] | 250 kN MTS, UP | l | h | n |  | fan | d, RT | OB_TG1_R013 | Coupon from VUB |  |  |  |  | x | [7 empty] | Strain gauge: HBM 6/350 LY11, Middle, Center, BTB | SG, M, C, BTB | 120
1325 | GEV206_R0300_0452 | 66 | 49.06522 | UP | UD2 | 0 | LM | R0300 | GE1 | 3.79 | 25.25 | 25.22 | 25.233 | 95.63307 | 145 |  |  |  | TG 1 phase I | I | 2004-01-15 | 2004-01-15 | CA | -1 | 32.55057 |  |  | 32.55057 |  | 0.88971575 |  | 0.88971575 |  |  |  | 340.3694 |  | 340.3694 |  |  |  | 0 |  |  | 4300 | 1B | 1b |  | t | [7 empty] | 1.22 |  | 38.45 | 38.76 | [6 empty] | 250 kN MTS, UP | l | h | n | 33.56 | fan | d, RT | OB_TG1_R013 |  |  | x |  |  | x | [7 empty] | Strain gauge: HBM 6/350 LY11, Middle, Center, BTB | SG, M, C, BTB | 120
1324 | GEV213_R0390_0268 | 108 | 56.66 | UP | UD3 | 90 | LM | R0390 | GE1 | 6.49 | 24.96 | 24.94 | 24.95 | 161.9255 | 145 |  |  |  | TG 2 phase I | I | 2003-12-17 | 2003-12-17 | CA | 10 | -21.55 |  |  | -21.55 | [7 empty] | -133.0859 |  | -133.0859 |  |  |  | 0 |  |  | 23541 | 1b | 1b |  | c | [7 empty] | 2.73 |  |  | 15.23 | [6 empty] | 250 kN MTS, UP | l | h | n | 22.41 | fan | d, RT | OB_TG2_R021 | Coupon surface not smooth | [12 empty] | Strain gauge: HBM 6/350 LY11, Middle, Center, BTB | SG, M, C, BTB | 50
1323 | GEV213_R0390_0267 | 108 | 56.66 | UP | UD3 | 90 | LM | R0390 | GE1 | 6.353 | 25.13 | 25.08 | 25.10333 | 159.4815 | 145 |  |  |  | TG 2 phase I | I | 2003-12-16 | 2003-12-16 | CA | -1 | 7.484 |  |  | 7.484 |  | 0.338319 |  | 0.338319 |  |  |  | 46.92708 |  | 46.92708 |  |  |  | 0 |  |  | 511 | 1 | 1 |  | t | [7 empty] | 0.84 |  | 14.41 | 14.68 | [6 empty] | 250 kN MTS, UP | l | h | n | 21.88 | fan | d, RT | OB_TG2_R021 | [5 empty] | x | [7 empty] | Strain gauge: HBM 6/350 LY11, Middle, Center, BTB | SG, M, C, BTB | 50
1322 | GEV213_R0390_0259 | 108 | 56.66 | UP | UD3 | 90 | LM | R0390 | GE1 | 6.317 | 25.02 | 25.01 | 25.017 | 158.032389 | 145 |  |  |  | TG 2 phase I | I | 2003-12-13 | 2003-12-13 | CA | -1 | 4.259 |  |  | 4.259 |  | 0.1819082 |  | 0.1819082 |  |  |  | 26.95017 |  | 26.95017 |  |  |  | 0 |  |  | 15561 | 2 | 2 |  | t | [7 empty] | 2.54 |  | 14.32 | 14.69 | [6 empty] | 250 kN MTS, UP | l | h | n | 23.9 | fan | d, RT | OB_TG2_R021 | Strain was below 2500 με |  |  |  |  | x | [7 empty] | Strain gauge: HBM 6/350 LY11, Middle, Center, BTB | SG, M, C, BTB | 50
1321 | GEV213_R0390_0253 | 108 | 56.66 | UP | UD3 | 90 | LM | R0390 | GE1 | 6.27 | 25.16 | 25.15 | 25.15333 | 157.7114 | 145 |  |  |  | TG 2 phase I | I | 2003-12-11 | 2003-12-13 | CA | 0.1 | 3.312 |  |  | 3.312 |  | 0.1420517 |  | 0.1420517 |  |  |  | 21.00038 |  | 21.00038 |  |  |  | 0 |  |  | 1292567 | 3 | 3 |  | t | Y | [6 empty] | 7.44 |  | 14.36 | [7 empty] | 250 kN MTS, UP | l | h | n |  | fan | d, RT | OB_TG2_R021 | Strain was below 2500 με. Test interrupted at n=1290067-1295067. Coupon failed because of the interruption | x |  |  |  | x | [7 empty] | Strain gauge: HBM 6/350 LY11, Middle, Center, BTB | SG, M, C, BTB | 50
1320 | GEV213_R0390_0248 | 108 | 56.66 | UP | UD3 | 90 | LM | R0390 | GE1 | 6.35 | 25.19 | 25.19 | 25.19 | 159.9565 | 145 |  |  |  | TG 2 phase I | I | 2003-12-15 | 2003-12-16 | CA | -1 | 4.259 |  |  | 4.259 |  | 0.1804568 |  | 0.1804568 |  |  |  | 26.62599 |  | 26.62599 |  |  |  | 0 |  |  | 54605 | 2 | 2 |  | t | [7 empty] | 2.54 |  | 14.45 | 14.98 | [6 empty] | 250 kN MTS, UP | l | h | n |  | fan | d, RT | OB_TG2_R021 | Strain was below 2500 με | [12 empty] | Strain gauge: HBM 6/350 LY11, Middle, Center, BTB | SG, M, C, BTB | 50
1319 | GEV213_R0390_0242 | 108 | 56.66 | UP | UD3 | 90 | LM | R0390 | GE1 | 6.33 | 25.14 | 25.05 | 25.09 | 158.8197 | 145 |  |  |  | TG 2 phase I | I | 2003-12-15 | 2003-12-15 | CA | -1 | 4.259 |  |  | 4.259 |  | 0.176557 |  | 0.176557 |  |  |  | 26.81657 |  | 26.81657 |  |  |  | 0 |  |  | 51941 | 2 | 2 |  | t | [7 empty] | 2.54 |  | 14.85 | 15.38 | [6 empty] | 250 kN MTS, UP | l | h | n |  | fan | d, RT | OB_TG2_R021 | Strain was below 2500 με | [12 empty] | Strain gauge: HBM 6/350 LY11, Middle, Center, BTB | SG, M, C, BTB | 50
1318 | GEV213_R0390_0241 | 108 | 56.66 | UP | UD3 | 90 | LM | R0390 | GE1 | 6.323 | 25.17 | 25.16 | 25.16667 | 159.1288 | 145 |  |  |  | TG 2 phase I | I | 2003-12-14 | 2003-12-15 | CA | -1 | 4.259 |  |  | 4.259 | [7 empty] | 26.76448 |  | 26.76448 |  |  |  | #DIV/0! |  |  | 45598 | 2 | 2 |  | t | [7 empty] | 2.54 | [9 empty] | 250 kN MTS, UP | l | h | n |  | fan | d, RT | OB_TG2_R021 | Strain gauge measurements not recorded |  |  |  |  | x |  | x | [5 empty] | Strain gauge: HBM 6/350 LY11, Middle, Center, BTB | SG, M, C, BTB | 50
1317 | GEV213_R0390_0239 | 109 | 54.75 | UP | UD3 | 90 | LM | R0390 | GE1 | 6.327 | 25.04 | 25.03 | 25.03333 | 158.3859 | 145 |  |  |  | TG 2 phase I | I | 2003-12-18 | 2003-12-18 | CA | 10 | -21.672 |  |  | -21.672 |  | -1.08410455 |  | -1.08410455 |  |  |  | -136.8304 |  | -136.8304 |  |  |  | 0 |  |  | 19268 | 1b | 1b |  | c | [7 empty] | 2.73 |  |  | 15.76 | [6 empty] | 250 kN MTS, UP | l | h | n |  | fan | d, RT | OB_TG2_R021 | [13 empty] | Strain gauge: HBM 6/350 LY11, Middle, Center, BTB | SG, M, C, BTB | 50
1316 | GEV206_R0300_0426 | 65 | 51.19718 | UP | UD2 | 0 | LM | R0300 | GE1 | 3.757 | 25.14 | 25.11 | 25.13 | 94.41341 | 145 |  |  |  | TG 1 phase I | I | 2003-12-29 | 2003-12-30 | CA | -1 | 25 |  |  | 25 |  | 0.6975993636 |  | 0.6975993636 |  |  |  | 264.7929 |  | 264.7929 |  |  |  | 0 |  |  | 93347 | 2 | 2 |  | t | [7 empty] | 2 |  | 38.15 | 38.44 | [6 empty] | 250 kN MTS, UP | l | h | n |  | fan | d, RT | OB_TG1_R013 | Moduli extracted from the second slow cycle |  |  |  |  | x | [7 empty] | Strain gauge: HBM 6/350 LY11, Middle, Center, BTB | SG, M, C, BTB | 120
1315 | GEV206_R0300_0425 | 65 | 51.19718 | UP | UD2 | 0 | LM | R0300 | GE1 | 3.743 | 25.33 | 25.27 | 25.3 | 94.6979 | 145 |  |  |  | TG 1 phase I | I | 2003-12-30 | 2005-06-14 | CA | -1 | 17 |  | 40.264 | 17 |  | 0.4565274286 |  | 0.4565274286 |  |  |  | 179.5182 | 425.1837 | 179.5182 |  |  |  | 5363.74 |  |  | 2000011 | 3 | 3 |  | t | Y | [6 empty] | 4.32 |  | 39.52 | 39.75 | 37.23 |  |  |  | 0.004542465 | 0.004516182 | 250 kN MTS, UP | l | h | n |  | fan | d, RT | OB_TG1_R013 | Ef measured using 2 HBM clip gauges in tandem | [12 empty] | Strain gauge: HBM 6/350 LY11, Middle, Center, BTB | SG, M, C, BTB | 120
1314 | GEV213_R0390_0238 | 109 | 54.75 | UP | UD3 | 90 | LM | R0390 | GE1 | 6.357 | 25.03 | 25.02 | 25.02667 | 159.09452 | 145 |  |  |  | TG 2 phase I | I | 2003-12-10 | 2003-12-11 | CA | 0.1 | 3.818 |  |  | 3.818 |  | 0.15904925 |  | 0.15904925 |  |  |  | 23.99831 |  | 23.99831 |  |  |  | 0 |  |  | 393826 | 3 | 3 |  | t | [7 empty] | 5.69 |  | 14.87 | [7 empty] | 250 kN MTS, UP | l | h | n |  | fan | d, RT | OB_TG2_R021 | Strain was below 2500 με |  |  |  |  | x | [7 empty] | Strain gauge: HBM 6/350 LY11, Middle, Center, BTB | SG, M, C, BTB | 50
1313 | GEV213_R0390_0262 | 108 | 56.66 | UP | UD3 | 90 | LM | R0390 | GE1 | 6.307 | 25.05 | 25.02 | 25.03667 | 157.9063 | 145 |  |  |  | TG 2 phase I | I | 2003-12-10 | 2003-12-10 | CA | 0.1 | 6 |  |  | 6 |  | 0.25123 |  | 0.25123 |  |  |  | 37.99723 |  | 37.99723 |  |  |  | 0 |  |  | 13235 | 1b | 1b |  | t | [7 empty] | 2.27 |  | 15.04 | [7 empty] | 250 kN MTS, UP | l | h | n |  | fan | d, RT | OB_TG2_R021 | [13 empty] | Strain gauge: HBM 6/350 LY11, Middle, Center, BTB | SG, M, C, BTB | 50
1312 | GEV213_R0390_0265 | 108 | 56.66 | UP | UD3 | 90 | LM | R0390 | GE1 | 6.337 | 25.12 | 25.11 | 25.11333 | 159.1432 | 145 |  |  |  | TG 2 phase I | I | 2003-12-02 | 2003-12-03 | CA | 0.1 | 4.296 |  |  | 4.296 |  | 0.1792307 |  | 0.1792307 |  |  |  | 26.99456 |  | 26.99456 |  |  |  | 0 |  |  | 120382 | 3 | 3 |  | t | [7 empty] | 4.5 |  | 14.5 | [7 empty] | 250 kN MTS, UP | l | h | n |  | fan | d, RT | OB_TG2_R021 | Strain was below 2500 με |  |  |  |  | x | [7 empty] | Strain gauge: HBM 6/350 LY11, Middle, Center, BTB | SG, M, C, BTB | 50
1311 | GEV213_R0390_0266 | 108 | 56.66 | UP | UD3 | 90 | LM | R0390 | GE1 | 6.263 | 25.04 | 25 | 25.01333 | 156.6585 | 145 |  |  |  | TG 2 phase I | I | 2003-12-01 | 2003-12-01 | CA | 0.1 | 5.013 |  |  | 5.013 |  | 0.212812 |  | 0.212812 |  |  |  | 31.99954 |  | 31.99954 |  |  |  | 0 |  |  | 18918 | 2 | 2 |  | t | [7 empty] | 3 |  | 14.6 | [7 empty] | 250 kN MTS, UP | l | h | n | 22.58 | fan | d, RT | OB_TG2_R021 | Coupon surface not smooth. Strain was below 2500 με |  |  |  |  | x | [7 empty] | Strain gauge: HBM 6/350 LY11, Middle, Center, BTB | SG, M, C, BTB | 50
1310 | GEV213_R0390_0264 | 108 | 56.66 | UP | UD3 | 90 | LM | R0390 | GE1 | 6.317 | 25.11 | 25.06 | 25.08333 | 158.4514 | 145 |  |  |  | TG 2 phase I | I | 2003-12-01 | 2003-12-01 | CA | 0.1 | 5.704 |  |  | 5.704 |  | 0.244777 |  | 0.244777 |  |  |  | 35.99842 |  | 35.99842 |  |  |  | 0 |  |  | 20692 | 2 | 2 |  | t | [7 empty] | 1.525 |  | 14.45 | [7 empty] | 250 kN MTS, UP | l | h | n | 22.99 | fan | d, RT | OB_TG2_R021 | One strain gauge not working |  |  |  |  | x | [7 empty] | Strain gauge: HBM 6/350 LY11, Middle, Center, BTB | SG, M, C, BTB | 50
1309 | GEV213_R0390_0254 | 108 | 56.66 | UP | UD3 | 90 | LM | R0390 | GE1 | 6.263 | 25.13 | 25.1 | 25.11667 | 157.3057 | 145 |  |  |  | TG 2 phase I | I | 2003-11-26 | 2003-11-29 | CA | -1 | 2.805 |  |  | 2.805 |  | 0.108596 |  | 0.108596 |  |  |  | 17.83152 |  | 17.83152 |  |  |  | 0 |  |  | 1400021 | 3 | 3 |  | t | [7 empty] | 6.1 |  | 14.27 | 16.47 | [6 empty] | 250 kN MTS, UP | l | h | n |  | fan | d, RT | OB_TG2_R021 | Strain was below 2500 με |  |  |  |  | x | [7 empty] | Strain gauge: HBM 6/350 LY11, Middle, Center, BTB | SG, M, C, BTB | 50
1308 | GEV213_R0390_0244 | 108 | 56.66 | UP | UD3 | 90 | LM | R0390 | GE1 | 6.337 | 25.03 | 25 | 25.01333 | 158.5095 | 145 |  |  |  | TG 2 phase I | I | 2003-11-25 | 2003-11-26 | CA | -1 | 3.962 |  |  | 3.962 |  | 0.1735094286 |  | 0.1735094286 |  |  |  | 24.99535 |  | 24.99535 |  |  |  | 0 |  |  | 111156 | 2 | 2 |  | t | [7 empty] | 3.038 |  | 14.51 | 14.95 | [6 empty] | 250 kN MTS, UP | l | h | n |  | fan | d, RT | OB_TG2_R021 | Strain was below 2500 με | [12 empty] | Strain gauge: HBM 6/350 LY11, Middle, Center, BTB | SG, M, C, BTB | 50
1307 | GEV213_R0390_0263 | 108 | 56.66 | UP | UD3 | 90 | LM | R0390 | GE1 | 6.267 | 25.09 | 25.04 | 25.06 | 157.05102 | 145 |  |  |  | TG 2 phase I | I | 2003-11-25 | 2003-11-25 | CA | -1 | 5.495 |  |  | 5.495 |  | 0.228591 |  | 0.228591 |  |  |  | 34.98863 |  | 34.98863 |  |  |  | 0 |  |  | 7530 | 1b | 1b |  | t | [7 empty] | 1.55 |  | 14.65 | 15.29 | [6 empty] | 250 kN MTS, UP | l | h | n | 24.19 | fan | d, RT | OB_TG2_R021 | Strain was below 2500 με | [12 empty] | Strain gauge: HBM 6/350 LY11, Middle, Center, BTB | SG, M, C, BTB | 50
1306 | GEV213_R0390_0269 | 108 | 56.66 | UP | UD3 | 90 | LM | R0390 | GE1 | 6.4 | 25.09 | 25.06 | 25.07667 | 160.4907 | 145 |  |  |  | TG 2 phase I | I | 2003-11-20 | 2003-11-20 | CA | -1 | 6.4 |  |  | 6.4 | [7 empty] | 39.87771 |  | 39.87771 |  |  |  | #DIV/0! |  |  | 6 | 1 | 1 |  | t | [7 empty] | 2.59 | [9 empty] | 250 kN MTS, UP | l | h | n | 25.42 | fan | d, RT | OB_TG2_R021 | Load in DAQ device not recorded. Failed during the slow segments at 0.02 Hz | x |  |  |  | x | [7 empty] | Strain gauge: HBM 6/350 LY11, Middle, Center, BTB | SG, M, C, BTB | 50
1305 | GEV213_R0390_0258 | 108 | 56.66 | UP | UD3 | 90 | LM | R0390 | GE1 | 6.253 | 24.92 | 24.89 | 24.903 | 155.718459 | 145 |  |  |  | TG 2 phase I | I | 2003-11-19 | 2003-11-19 |  | -1 | [17 empty] | #DIV/0! | [6 empty] | t | [7 empty] | 0.02 | [9 empty] | 250 kN MTS, UP | l | h | n |  | fan | d, RT |  | CA, Failed during 2nd segment: Fatigue amplitude exceeded UTS. Load in DAQ device not recorded. Failed during the slow segments | x |  |  |  | x | [7 empty] | Strain gauge: HBM 6/350 LY11, Middle, Center, BTB | SG, M, C, BTB | 50
1304 | GEV213_R0390_0257 | 108 | 56.66 | UP | UD3 | 90 | LM | R0390 | GE1 | 6.37 | 25.11 | 25.08 | 25.097 | 159.86789 | 145 |  |  |  | TG 2 phase I | I | 2003-11-20 | 2003-11-21 | CA | -1 | 3.2 |  |  | 3.2 |  | 0.1286703333 |  | 0.1286703333 |  |  |  | 20.01653 |  | 20.01653 |  |  |  | 0 |  |  | 212743 | 3 | 3 |  | t | [7 empty] | 3 |  | 14.22 | 14.34 | [6 empty] | 250 kN MTS, UP | l | h | n | 28.93 | fan | d, RT | OB_TG2_R021 | Test interrupted and restarted once. Strain was below 2500 με |  |  |  |  | x | [7 empty] | Strain gauge: HBM 6/350 LY11, Middle, Center, BTB | SG, M, C, BTB | 50
1303 | GEV213_R0390_0270 | 108 | 56.66 | UP | UD3 | 90 | LM | R0390 | GE1 | 6.373 | 25.14 | 25.11 | 25.12667 | 160.1322 | 145 |  |  |  | TG 2 phase I | I | 2003-11-21 | 2003-11-21 | CA | -1 | 5.124 |  |  | 5.124 |  | 0.2201502 |  | 0.2201502 |  |  |  | 31.99855 |  | 31.99855 |  |  |  | 0 |  |  | 15461 | 1b | 1b |  | t | [7 empty] | 1.8 |  | 14.27 | 14.89 | [6 empty] | 250 kN MTS, UP | l | h | n | 26.7 | fan | d, RT | OB_TG2_R021 | Strain was below 2500 με |  |  |  |  | x | [7 empty] | Strain gauge: HBM 6/350 LY11, Middle, Center, BTB | SG, M, C, BTB | 50
1302 | GEV213_R0390_0260 | 108 | 56.66 | UP | UD3 | 90 | LM | R0390 | GE1 | 6.283 | 24.98 | 24.96 | 24.973 | 156.905359 | 145 |  |  |  | TG 2 phase I | I | 2003-11-21 | 2003-11-23 | CA | -1 | 2.354 |  |  | 2.354 |  | 0.094794 |  | 0.094794 |  |  |  | 15.00267 |  | 15.00267 |  |  |  | 0 |  |  | 450067 | 3 | 3 |  | t | [7 empty] | 3.5 |  | 15.03 | 15.11 | [6 empty] | 250 kN MTS, UP | l | h | n | 24.15 | fan | d, RT |  | Test interrupted due an electrical power break down and coupon failed. Between 440067 and 460067 cycles. Strain was below 2500 με.Coupon surface not smooth | x |  |  |  | x | [7 empty] | Strain gauge: HBM 6/350 LY11, Middle, Center, BTB | SG, M, C, BTB | 50
1301 | GEV206_R0300_0450 | 66 | 49.06522 | UP | UD2 | 0 | LM | R0300 | GE1 | 3.78 | 25.24 | 25.22 | 25.23 | 95.3694 | 145 |  |  |  | TG 1 phase I | I | 2003-11-17 | 2003-11-18 | CA | oo | -42.916 |  |  | -42.916 | [7 empty] | -449.9976 |  | -449.9976 |  |  |  | #DIV/0! |  |  | 159671 |  | 0 |  | c | [7 empty] | 1.58 | [9 empty] | 250 kN MTS, UP | l | h | n | 31.12 | fan | d, RT | OB_TG1_R013/OB_TC_O005 | Load in data acquisition device not recorded |  |  | x |  |  |  | x | [5 empty] | Strain gauge: HBM 6/350 LY11, Middle, Center, BTB | SG, M, C, BTB | 120
1300 | GEV206_R0300_0453 | 66 | 49.06522 | UP | UD2 | 0 | LM | R0300 | GE1 | 3.773 | 25.26 | 25.24 | 25.253 | 95.279569 | 145 |  |  |  | TG 1 phase I | I | 2003-11-13 | 2003-11-17 | CA | oo | -38.11 |  |  | -38.11 | [7 empty] | -399.9808 |  | -399.9808 |  |  |  | #DIV/0! |  |  | 621779 |  | 0 |  | c | [7 empty] | 2 | [9 empty] | 250 kN MTS, UP | l | h | n | 33.89 | fan | d, RT | OB_TG1_R013/OB_TC_O005 | Load in data acquisition device not recorded |  |  | x |  | x |  | x | [5 empty] | Strain gauge: HBM 6/350 LY11, Middle, Center, BTB | SG, M, C, BTB | 120
1299 | GEV213_R0390_0250 | 108 | 56.66 | UP | UD3 | 90 | LM | R0390 | GE1 | 6.33 | 25.1 | 25.04 | 25.08 | 158.7564 | 145 |  |  |  | TG 2 phase I | I | 2003-11-04 | 2003-11-05 | CA | 10 | -19.01 |  |  | -19.01 | [7 empty] | -119.7432 |  | -119.7432 |  |  |  | 0 |  |  | 78117 | 2 | 2 |  | c | [7 empty] | 2.45 |  |  | 14.54 | [6 empty] | 250 kN MTS, UP | l | h | n |  | fan | d, RT | OB_TG2_R021 | Coupon was loaded until 9.13 kN before fatigue test. It is possible that it had failed in tension | [12 empty] | Strain gauge: HBM 6/350 LY11, Middle, Center, BTB | SG, M, C, BTB | 50
1298 | GEV213_R0390_0249 | 108 | 56.66 | UP | UD3 | 90 | LM | R0390 | GE1 | 6.347 | 25.12 | 25.09 | 25.10667 | 159.352 | 145 |  |  |  | TG 2 phase I | I | 2003-11-05 | 2005-06-15 | CA | 10 | -15.93 |  | 9.24 | -15.93 | [7 empty] | -99.96736 | 57.98483 | -99.96736 |  |  |  | 3814.792 |  |  | 1607683 | 3 | 3 |  | t | Y | [6 empty] | 3.528 |  |  | 15.2 | 13.44 |  |  |  | #DIV/0! | -0.0065768 | 250 kN MTS, UP | l | h | n |  | fan | d, RT |  | Ef measured using 2 HBM clip gauges in tandem |  |  |  |  | x | [7 empty] | Strain gauge: HBM 6/350 LY11, Middle, Center, BTB | SG, M, C, BTB | 50
1297 | GEV213_R0390_0252 | 108 | 56.66 | UP | UD3 | 90 | LM | R0390 | GE1 | 6.3 | 25.13 | 25.11 | 25.12333 | 158.277 | 145 |  |  |  | TG 2 phase I | I | 2003-10-30 | 2003-11-01 | CA | 10 | -17.79902248 |  |  | -17.79902248 | [7 empty] | -112.4549 |  | -112.4549 |  |  |  | 0 |  |  | 393994 | 3 | 3 |  | c | [7 empty] | 3.2 |  |  | 14.15 | [6 empty] | 250 kN MTS, UP | l | h | n |  | fan | d, RT | OB_TG2_R021 | [13 empty] | Strain gauge: HBM 6/350 LY11, Middle, Center, BTB | SG, M, C, BTB | 50
1296 | GEV213_R0390_0251 | 108 | 56.66 | UP | UD3 | 90 | LM | R0390 | GE1 | 6.363 | 25 | 24.93 | 24.95667 | 158.79927 | 145 |  |  |  | TG 2 phase I | I | 2003-10-29 | 2005-06-15 | CA | 10 | -19.8751 |  | 10.124 | -19.8751 | [7 empty] | -125.1587 | 63.75344 | -125.1587 |  |  |  | 4424.25 |  |  | 187657 | 2 | 2 |  | t | Y | [6 empty] | 2.66 |  |  | 14.41 | 13.63 |  |  |  | #DIV/0! | -0.008685541 | 250 kN MTS, UP | l | h | n | 25.38 | fan | d, RT |  | Test interrupted. Ef measured using 2 HBM clip gauges in tandem. Failure between 185157-190157 cycles | [12 empty] | Strain gauge: HBM 6/350 LY11, Middle, Center, BTB | SG, M, C, BTB | 50
1295 | GEV213_R0390_0246 | 108 | 56.66 | UP | UD3 | 90 | LM | R0390 | GE1 | 6.357 | 24.99 | 24.95 | 24.97333 | 158.75548 | 145 |  |  |  | TG 2 phase I | I | 2003-10-24 | 2003-10-25 | CA | 10 | -17.89327 |  |  | -17.89327 | [7 empty] | -112.7096 |  | -112.7096 |  |  |  | 0 |  |  | 354604 | 3 | 3 |  | c | [7 empty] | 3.56 |  |  | 13.74 | [6 empty] | 250 kN MTS, UP | l | h | n | 35.63 | fan | d, RT | OB_TG2_R021 | Temperature did not exceeded 35 degrees till failure | [12 empty] | Strain gauge: HBM 6/350 LY11, Middle, Center, BTB | SG, M, C, BTB | 50
1294 | GEV207_D1200_0010 | 62 | 52.28131 | RISØ | MD2 | 0 | LM | D1200 | GE1 | 6.75 |  | 25.26 | 25.26 | 170.505 | 280 |  | 20 | 187.5 | TG 3 phase I | I | 2003-01-09 |  | CA | 0.1 | 33.47865675 |  |  | 33.47865675 |  | 0.77 |  | 0.77 |  |  |  | 196.35 | [5 empty] | 0 |  |  | 2082200 |  | 3 | [9 empty] | 0.6102564 |  | 3.136792 | 25.5 | 25.5 | [5 empty] | Instron, RISØ | d | h |  |  |  | d, RT; submersed in salt water for 6 months | [12 empty] | D12-00-10
1293 | GEV207_D1200_0009 | 62 | 52.28131 | RISØ | MD2 | 0 | LM | D1200 | GE1 | 6.81 |  | 25.37 | 25.37 | 172.7697 | 280 |  | 20 | 187.5 | TG 3 phase I | I | 2004-01-19 |  | CA | 0.1 | 47.70517 |  |  | 47.70517 |  | 1.04 |  | 1.04 |  |  |  | 276.12 | [5 empty] | 0 |  |  | 66300 |  | 2 | [9 empty] | 0.8321678 |  | 1.651491 | 26.55 | 26.55 | [5 empty] | Instron, RISØ | d | h |  |  |  | d, RT; submersed in salt water for 6 months | [12 empty] | D12-00-09
1292 | GEV207_D1200_0008 | 62 | 52.28131 | RISØ | MD2 | 0 | LM | D1200 | GE1 | 6.76 |  | 24.83 | 24.83 | 167.8508 | 280 |  | 20 | 187.5 | TG 3 phase I | I | 2004-01-12 |  | CA | 0.1 | 43.64373 |  |  | 43.64373 |  | 0.95 |  | 0.95 |  |  |  | 260.015 | [5 empty] | 0 |  |  | 74900 |  | 2 | [9 empty] | 1.07855 |  | 1.91993 | 27.37 | 27.37 | [5 empty] | Instron, RISØ | d | h |  |  |  | d, RT; submersed in salt water for 6 months | [12 empty] | D12-00-08
1291 | GEV207_D1200_0006 | 62 | 52.28131 | RISØ | MD2 | 0 | LM | D1200 | GE1 | 6.75 |  | 25.2 | 25.2 | 170.1 | 280 |  | 20 | 187.5 | TG 3 phase I | I | 2004-01-20 |  | CA | 0.1 | 60.014682 |  |  | 60.014682 |  | 1.3 |  | 1.3 |  |  |  | 352.82 | [5 empty] | 0 |  |  | 6850 |  | 1b | [9 empty] | 0.6467391 |  | 1.033977 | 27.14 | 27.14 | [5 empty] | Instron, RISØ | d | h |  |  |  | d, RT; submersed in salt water for 6 months | [12 empty] | D12-00-06
1290 | GEV207_D1200_0002 | 62 | 52.28131 | RISØ | MD2 | 0 | LM | D1200 | GE1 | 6.75 |  | 24.83 | 24.83 | 167.6025 | 280 |  | 20 | 187.5 | TG 3 phase I | I | 2004-01-22 |  | CA | 0.1 | 70.47685125 |  |  | 70.47685125 |  | 1.45 |  | 1.45 |  |  |  | 420.5 | [5 empty] | 0 |  |  | 5150 |  | 1 | [9 empty] | 0.6538462 |  | 0.7778097 | 29 | 29 | [5 empty] | Instron, RISØ | d | h |  |  |  | d, RT; submersed in salt water for 6 months | [12 empty] | D12-00-02
1289 | GEV207_D1200_0001 | 62 | 52.28131 | RISØ | MD2 | 0 | LM | D1200 | GE1 | 6.74 |  | 25.01 | 25.01 | 168.5674 | 280 |  | 20 | 187.5 | TG 3 phase I | I | 2003-12-19 |  | CA | 0.1 | 22.8408827 |  |  | 22.8408827 |  | 0.5 |  | 0.5 |  |  |  | 135.5 | [5 empty] | 0 |  |  | 10000000 |  | 0 |  |  | y | [6 empty] | 7 |  | 7 | 27.1 | 27.1 | [5 empty] | Instron, RISØ | d | h |  |  |  | d, RT; submersed in salt water for 6 months | [12 empty] | D12-00-01
1288 | GEV206_D1200_0024 | 72 | 52.97054 | RISØ | UD2 | 0 | LM | D1200 | GE1 | 3.8 |  | 24.94 | 24.94 | 94.772 | 280 |  | 20 | 187.5 | TG 3 phase I | I | 2004-01-14 |  | CA | 0.1 | 53.84 |  |  | 53.84 |  | 1.45 |  | 1.45 |  |  |  | 568.1003 | [5 empty] | 0 |  |  | 324 |  | 1 | [9 empty] | 0.8 |  | 0.8 | 39.74 | [6 empty] | Instron, RISØ | d | h |  |  |  | d, RT; submersed in salt water for 6 months | OB_TG2_R016 | no data | x | [9 empty] | D12-00-24
1287 | GEV206_D1200_0010 | 71 | 52.2811 | RISØ | UD2 | 0 | LM | D1200 | GE1 | 3.81 |  | 25.32 | 25.32 | 96.4692 | 280 |  | 20 | 187.5 | TG 3 phase I | I | 2004-01-05 |  | CA | 0.1 | 38.47 |  |  | 38.47 |  | 1.041201 |  | 1.04 |  |  |  | 398.7801 | [5 empty] | 0 |  |  | 2100 |  | 2 | [9 empty] | 1.6 |  | 1.6 | 38.3 | 38.3 | [5 empty] | Instron, RISØ | d | h |  |  |  | d, RT; submersed in salt water for 6 months | OB_TG2_R016 | [11 empty] | D12-00-10
1286 | GEV206_D1200_0009 | 71 | 52.2811 | RISØ | UD2 | 0 | LM | D1200 | GE1 | 3.81 |  | 25.25 | 25.25 | 96.2025 | 280 |  | 20 | 187.5 | TG 3 phase I | I | 2004-01-06 |  | CA | 0.1 | 38.92 |  |  | 38.92 |  | 1.040008 |  | 1.04 |  |  |  | 404.5633 | [5 empty] | 0 |  |  | 18300 |  | 2 | [9 empty] | 1.6 |  | 1.6 | 38.9 | 38.9 | [5 empty] | Instron, RISØ | d | h |  |  |  | d, RT; submersed in salt water for 6 months | OB_TG2_R016 | [11 empty] | D12-00-09
1285 | GEV206_D1200_0008 | 71 | 52.2811 | RISØ | UD2 | 0 | LM | D1200 | GE1 | 3.76 |  | 24.66 | 24.66 | 92.7216 | 280 |  | 20 | 187.5 | TG 3 phase I | I | 2004-01-07 |  | CA | 0.1 | 36.64 |  |  | 36.64 |  | 1.039898 |  | 1.04 |  |  |  | 395.1614 | [5 empty] | 0 |  |  | 13700 |  | 2 | [9 empty] | 1.6 |  | 1.6 | 38 | 38 | [5 empty] | Instron, RISØ | d | h |  |  |  | d, RT; submersed in salt water for 6 months | OB_TG2_R016 | [11 empty] | D12-00-08
1284 | GEV206_D1200_0007 | 71 | 52.2811 | RISØ | UD2 | 0 | LM | D1200 | GE1 | 3.69 |  | 25.15 | 25.15 | 92.8035 | 280 |  | 20 | 187.5 | TG 3 phase I | I | 2004-01-08 |  | CA | 0.1 | 28.59 |  |  | 28.59 |  | 0.7699832 |  | 0.77 |  |  |  | 308.0703 | [5 empty] | 0 |  |  | 95000 |  | 3 | [11 empty] | 2.931676 | 40.01 | 40.01 | [5 empty] | Instron, RISØ | d | h |  |  |  | d, RT; submersed in salt water for 6 months | OB_TG2_R016 | [11 empty] | D12-00-07
1283 | GEV206_D1200_0002 | 71 | 52.2811 | RISØ | UD2 | 0 | LM | D1200 | GE1 | 3.81 |  | 24.89 | 24.89 | 94.8309 | 280 |  | 20 | 187.5 | TG 3 phase I | I | 2003-12-19 |  | CA | 0.1 | 18.84 |  |  | 18.84 |  | 0.5 |  | 0.5 |  |  |  | 198.6694 | [5 empty] | 0 |  |  | 5643500 |  | 4 | [9 empty] | 7 |  | 7 | 39.74 | [6 empty] | Instron, RISØ | d | h |  |  |  | d, RT; submersed in salt water for 6 months | OB_TG2_R016 |  | x | [9 empty] | D12-00-02
1282 | GEV206_D1200_0001 | 71 | 52.2811 | RISØ | UD2 | 0 | LM | D1200 | GE1 | 3.67 |  | 25.24 | 25.24 | 92.6308 | 280 |  | 20 | 187.5 | TG 3 phase I | I | 2004-01-09 |  | CA | 0.1 | 25.66 |  |  | 25.66 |  | 0.680122 |  | 0.68 |  |  |  | 277.0137 | [5 empty] | 0 |  |  | 188900 |  | 3 | [11 empty] | 3.692612 | 40.73 | 40.73 | [5 empty] | Instron, RISØ | d | h |  |  |  | d, RT; submersed in salt water for 6 months | OB_TG2_R016 | [11 empty] | D12-00-01
1281 | GEV207_D0200_0022 | 120 | 54.59 | RISØ | MD2 | 0 | LM | D0200 | GE1 | 6.54 |  | 24.87 | 24.87 | 162.6498 | 280 |  | 20 | 187.5 | TG 3 phase I | I | 2004-01-28 |  | CA | 0.1 | 45.88 |  |  | 45.88 |  | 0.9726842 |  | 0.77 |  |  |  | 282.0784 | [5 empty] | 0 |  |  | 11133 |  | 2 | [9 empty] | 1.993103 |  | 1.631921 | 29 | 29 | [5 empty] | Instron, RISØ | d | h |  | 60 | y | d, +60°C | [12 empty] | D02-00-22
1280 | GEV207_D0200_0021 | 120 | 54.59 | RISØ | MD2 | 0 | LM | D0200 | GE1 | 6.41 |  | 24.86 | 24.86 | 159.3526 | 280 |  | 20 | 187.5 | TG 3 phase I | I | 2004-01-26 |  | CA | 0.1 | 41.54 |  |  | 41.54 |  | 0.8909083 |  | 0.95 |  |  |  | 260.6798 | [5 empty] | 0 |  |  | 12414 |  | 2 | [9 empty] | 3.627615 |  | 1.938395 | 29.26 | 29.26 | [5 empty] | Instron, RISØ | d | h |  | 60 | y | d, +60°C | [12 empty] | D02-00-21
1279 | GEV207_D0200_0020 | 120 | 54.59 | RISØ | MD2 | 0 | LM | D0200 | GE1 | 6.58 |  | 25.12 | 25.12 | 165.2896 | 280 |  | 20 | 187.5 | TG 3 phase I | I | 2004-02-04 |  | CA | 0.1 | 54.21 |  |  | 54.21 |  | 1.122416 |  | 1.2 |  |  |  | 327.9698 | [5 empty] | 0 |  |  | 3648 |  | 1b | [9 empty] | 2.909396 |  | 1.216525 | 29.22 | 29.22 | [5 empty] | Instron, RISØ | d | h |  | 60 | y | d, +60°C | [12 empty] | D02-00-20
1278 | GEV207_D0200_0019 | 120 | 54.59 | RISØ | MD2 | 0 | LM | D0200 | GE1 | 6.44 |  | 24.8 | 24.8 | 159.712 | 280 |  | 20 | 187.5 | TG 3 phase I | I | 2004-01-27 |  | CA | 0.1 | 34 |  |  | 34 |  | 0.7270601 |  | 1.29 |  |  |  | 212.8832 | [5 empty] | 0 |  |  | 58607 |  | 3 | [9 empty] | 18.44681 |  | 2.94857 | 29.28 | 29.28 | [5 empty] | Instron, RISØ | d | h |  | 60 | y | d, +60°C | [12 empty] | D02-00-19
1277 | GEV207_D0200_0018 | 120 | 54.59 | RISØ | MD2 | 0 | LM | D0200 | GE1 | 6.47 |  | 24.99 | 24.99 | 161.6853 | 280 |  | 20 | 187.5 | TG 3 phase I | I | 2004-01-28 |  | CA | 0.1 | 30.24 |  |  | 30.24 |  | 0.6368062 |  | 0.68 |  |  |  | 187.03 | [5 empty] | 0 |  |  | 189588 |  | 3 | [9 empty] | 3.7 |  | 3.7 | 29.37 | 29.37 | [5 empty] | Instron, RISØ | d | h |  | 60 | y | d, +60°C | [12 empty] | D02-00-18
1276 | GEV207_D0200_0016 | 119 | 54.42 | RISØ | MD2 | 0 | LM | D0200 | GE1 | 6.41 |  | 25.12 | 25.12 | 161.0192 | 280 |  | 20 | 187.5 | TG 3 phase I | I | 2004-01-29 |  | CA | 0.1 | 22.22 |  |  | 22.22 |  | 0.4717811 |  | 0.5 |  |  |  | 137.996 | [5 empty] | 0 |  |  | 2992703 |  | 0 | [9 empty] | 7 |  | 7 | 29.25 | 29.25 | [5 empty] | Instron, RISØ | d | h |  | 60 | y | d, +60°C | [12 empty] | D02-00-16
1275 | GEV207_D0200_0015 | 119 | 54.42 | RISØ | MD2 | 0 | LM | D0200 | GE1 | 6.41 |  | 25.13 | 25.13 | 161.0833 | 280 |  | 80 | 187.5 | TG 3 phase I | I |  |  | CA | 0.1 | 71.76261015 |  |  | 71.76261015 |  | 1.5 |  | 1.5 |  |  |  | 445.5 | [5 empty] | 0 |  |  | 3400 |  | 1 | [9 empty] | 14.91629 |  | 0.6704078 | 29.7 | [6 empty] | Instron, RISØ | d | h |  |  |  | d, RT | OB_TG3_R013 | no data | x | [9 empty] | D02-00-15
1270 | GEV206_D0200_0035 | 117 | 53.19 | RISØ | UD2 | 0 | LM | D0200 | GE1 | 3.78 |  | 24.83 | 24.83 | 93.8574 | 280 |  | 20 | 187.5 | TG 3 phase I | I | 2004-01-20 |  | CA | 0.1 | 39.16 |  |  | 39.16 |  | 1.039952 |  | 1.04 |  |  |  | 417.2287 | [5 empty] | 0 |  |  | 6631 |  | 2 | [9 empty] | 1.6 |  | 1.6 | 40.12 | 40.12 | [5 empty] | Instron, RISØ | d | h |  | 60 | y | d, +60°C | OB_TG2_R016 | [11 empty] | D02-00-35
1269 | GEV206_D0200_0034 | 117 | 53.19 | RISØ | UD2 | 0 | LM | D0200 | GE1 | 3.76 |  | 24.96 | 24.96 | 93.8496 | 280 |  | 20 | 187.5 | TG 3 phase I | I | 2004-01-22 |  | CA | 0.1 | 34.63 |  |  | 34.63 |  | 0.9437203 |  | 0.95 |  |  |  | 368.9946 | [5 empty] | 0 |  |  | 12614 |  | 2 | [9 empty] | 1.9 |  | 1.9 | 39.1 | 39.1 | [5 empty] | Instron, RISØ | d | h |  | 60 | y | d, +60°C | OB_TG2_R016 | [11 empty] | D02-00-34
1268 | GEV206_D0200_0033 | 117 | 53.19 | RISØ | UD2 | 0 | LM | D0200 | GE1 | 3.77 |  | 24.89 | 24.89 | 93.8353 | 280 |  | 20 | 187.5 | TG 3 phase I | I | 2004-01-20 |  | CA | 0.1 | 31.23 |  |  | 31.23 |  | 0.8599927 |  | 0.86 |  |  |  | 332.8172 | [5 empty] | 0 |  |  | 18107 |  | 0 | [9 empty] | 2.3 |  | 2.3 | 38.7 | 38.7 | [5 empty] | Instron, RISØ | d | h |  | 60 | y | d, +60°C | OB_TG2_R016 | [11 empty] | D02-00-33
1267 | GEV206_D0200_0032 | 117 | 53.19 | RISØ | UD2 | 0 | LM | D0200 | GE1 | 3.69 |  | 24.96 | 24.96 | 92.1024 | 280 |  | 20 | 187.5 | TG 3 phase I | I | 2004-01-26 |  | CA | 0.1 | 44.54 |  |  | 44.54 |  | 1.194055 |  | 1.2 |  |  |  | 483.5922 | [5 empty] | 0 |  |  | 3664 |  | 1b | [9 empty] | 3 |  | 3 | 40.5 | 40.5 | [5 empty] | Instron, RISØ | d | h |  | 60 | y | d, +60°C | OB_TG2_R016 | [11 empty] | D02-00-32
1266 | GEV206_D0200_0031 | 117 | 53.19 | RISØ | UD2 | 0 | LM | D0200 | GE1 | 3.79 |  | 24.95 | 24.95 | 94.5605 | 280 |  | 20 | 187.5 | TG 3 phase I | I | 2004-01-21 |  | CA | 0.1 | 24.55 |  |  | 24.55 |  | 0.6796391 |  | 0.68 |  |  |  | 259.6221 | [5 empty] | 0 |  |  | 182543 |  | 3 | [9 empty] | 3.7 |  | 3.7 | 38.2 | 38.2 | [5 empty] | Instron, RISØ | d | h |  | 60 | y | d, +60°C | OB_TG2_R016 | [11 empty] | D02-00-31
1265 | GEV206_D0200_0030 | 117 | 53.19 | RISØ | UD2 | 0 | LM | D0200 | GE1 | 3.66 |  | 24.98 | 24.98 | 91.4268 | 280 |  | 20 | 187.5 | TG 3 phase I | I | 2004-01-22 |  | CA | 0.1 | 18.48 |  |  | 18.48 |  | 0.4976093 |  | 0.5 |  |  |  | 202.1289 | [5 empty] | 0 |  |  | 1468027 |  | 0 | [9 empty] | 7 |  | 7 | 40.62 | 40.62 | [5 empty] | Instron, RISØ | d | h |  | 60 | y | d, +60°C | OB_TG2_R016 | [11 empty] | D02-00-30
1262 | GEV206_I0130_0001 | 114 | 53.15 | RISØ | UD2 | 30 | LM | I0130 | GE1 | 3.724 |  | 24.89 | 24.89 | 92.69036 | 250 |  | 100 |  | TG 3 phase I | I | 2003-06-11 | 2003-06-11 | [19 empty] | #DIV/0! |  |  | 1 | [21 empty] | Instron, RISØ | d | h |  |  |  | d, RT |  | not tested | x | [9 empty] | I01-30-01
1261 | GEV207_S0107_0005 | 48 | 51.87023 | VUB | MD2 | 0 | LM | S0107 | GE1 | [5 empty] | 250 |  |  |  | TG 2 phase I | I | 2003-10-28 | 2003-10-28 | MA1, STT |  | 62.78339 |  | 62.78339 |  | 10.87158 | [12 empty] | #DIV/0! |  |  | 1 |  |  |  | t |  |  | 10.87158 | [14 empty] | 100 kN Biaxial set-up, VUB | l | m | n |  |  | d, RT | OB_TG2_R016_VUB | no end taps, Faxial/F90: 5,775/1 | [10 empty] | GEV 207 S0100-0020 geometry 7
1260 | GEV207_S0107_0004 | 48 | 51.87023 | VUB | MD2 | 0 | LM | S0107 | GE1 | [5 empty] | 250 |  |  |  | TG 2 phase I | I | 2003-08-20 | 2003-08-20 | MA1, STT |  | 35.54594 |  | 35.54594 |  | 9.232711792 | 1.553458 | 1.553458 |  | 0.492437 | -0.5521352 | [7 empty] | #DIV/0! |  |  | 1 |  |  |  | t |  |  | 9.232711792 | [14 empty] | 100 kN Biaxial set-up, VUB | l | m | n |  |  | d, RT | OB_TG2_R016_VUB | no end taps, Faxial/F90: 3,85/1 | [10 empty] | GEV 207 S0100-0019 geometry 7
1259 | GEV207_S0107_0003 | 48 | 51.87023 | VUB | MD2 | 0 | LM | S0107 | GE1 | [5 empty] | 250 |  |  |  | TG 2 phase I | I | 2003-10-15 | 2003-10-15 | MA1, STT |  | 36.19714 |  | 36.19714 |  | 9.401855 | 1.568952 | 1.568952 |  | 0.4394443 | -0.0733805992 | [7 empty] | #DIV/0! |  |  | 1 |  |  |  | t |  |  | 9.401855 | [14 empty] | 100 kN Biaxial set-up, VUB | l | m | n |  |  | d, RT | OB_TG2_R016_VUB | no end taps, Faxial/F90: 3,85/1 | [10 empty] | GEV 207 S0100-0018 geometry 7
1258 | GEV207_S0107_0002 | 48 | 51.87023 | VUB | MD2 | 0 | LM | S0107 | GE1 | [5 empty] | 250 |  |  |  | TG 2 phase I | I | 2003-07-01 | 2003-07-01 | MA1, STT |  | 40.34698 |  | 40.34698 |  | 10.47974 | 1.388582 | 1.388582 |  | 0.6557326 | -0.3911798 | [7 empty] | #DIV/0! |  |  | 1 |  |  |  | south arm, close to test area |  |  | 10.47974 | [14 empty] | 100 kN Biaxial set-up, VUB | l | m | n |  |  | d, RT | OB_TG2_R016_VUB | short taps in glass fiber epoxy, Faxial/F90: 3,85/1 | [10 empty] | GEV 207 S0100-0017 geometry 7
1257 | GEV207_S0107_0001 | 48 | 51.87023 | VUB | MD2 | 0 | LM | S0107 | GE1 | [5 empty] | 250 |  |  |  | TG 2 phase I | I | 2003-06-30 | 2003-06-30 | MA1, STT |  | 37.32272 |  | 37.32272 |  | 9.694213867 | 1.717876 | 1.717876 |  | 0.5746459 | -0.5207961 | [7 empty] | #DIV/0! |  |  | 1 |  |  |  | t |  |  | 9.694213867 | [14 empty] | 100 kN Biaxial set-up, VUB | l | m | n |  |  | d, RT | OB_TG2_R016_VUB | short taps in glass fiber epoxy, Faxial/F90: 3,85/1 | [10 empty] | GEV 207 S0100-0016 geometry 7
1256 | GEV207_S0105_0005 | 47 | 44.8009 | VUB | MD2 | 0 | LM | S0105 | GE1 | [5 empty] | 250 |  |  |  | TG 2 phase I | I | 2003-10-28 | 2003-10-28 | MA1, STT |  | 47.47174 |  | 47.47174 |  | 8.220215 | 0.9284985 | 0.9284985 |  | 0.1829257 | -0.5933459 | [7 empty] | #DIV/0! |  |  | 1 |  |  |  | t |  |  | 8.220215 | [14 empty] | 100 kN Biaxial set-up, VUB | l | m | n |  |  | d, RT | OB_TG2_R016_VUB/OB_TG2_R036 | no end taps, Faxial/F90: 5,775/1 | [10 empty] | GEV 207 S0100-0015 geometry 5
1255 | GEV207_S0105_0004 | 47 | 44.8009 | VUB | MD2 | 0 | LM | S0105 | GE1 | [5 empty] | 250 |  |  |  | TG 2 phase I | I | 2003-10-20 | 2003-10-20 | MA1, STT |  | 49.04614 |  | 49.04614 |  | 12.73926 | 1.695893 | 1.695893 |  | 0.6300308 | -0.4371095 | [7 empty] | #DIV/0! |  |  | 1 |  |  |  | t |  |  | 12.73926 | [14 empty] | 100 kN Biaxial set-up, VUB | l | m | n |  |  | d, RT | OB_TG2_R016_VUB/OB_TG2_R036 | no end taps, Faxial/F90: 3,85/1 | [10 empty] | GEV 207 S0100-0014 geometry 5
1254 | GEV207_S0105_0003 | 47 | 44.8009 | VUB | MD2 | 0 | LM | S0105 | GE1 | [5 empty] | 250 |  |  |  | TG 2 phase I | I | 2003-10-15 | 2003-10-15 | MA1, STT |  | 44.49683 |  | 44.49683 |  | 11.55761719 | 1.755832 | 1.755832 |  | 0.5140929 | -0.5906765 | [7 empty] | #DIV/0! |  |  | 1 |  |  |  | t |  |  | 11.55761719 | [14 empty] | 100 kN Biaxial set-up, VUB | l | m | n |  |  | d, RT | OB_TG2_R016_VUB/OB_TG2_R036 | no end taps, Faxial/F90: 3,85/1 | [10 empty] | GEV 207 S0100-0013 geometry 5
1253 | GEV207_S0105_0002 | 47 | 44.8009 | VUB | MD2 | 0 | LM | S0105 | GE1 | [5 empty] | 250 |  |  |  | TG 2 phase I | I | 2003-07-01 | 2003-07-01 | MA1, STT |  | 48.54327 |  | 48.54327 |  | 12.60864 | 1.658131 | 1.658131 |  | 0.5727603 | -0.4075767 | [7 empty] | #DIV/0! |  |  | 1 |  |  |  | t |  |  | 12.60864 | [14 empty] | 100 kN Biaxial set-up, VUB | l | m | n |  |  | d, RT | OB_TG2_R016_VUB/OB_TG2_R036 | short taps in glass fiber epoxy, Faxial/F90: 3,85/1 | [10 empty] | GEV 207 S0100-0012 geometry 5
1252 | GEV207_S0105_0001 | 47 | 44.8009 | VUB | MD2 | 0 | LM | S0105 | GE1 | [5 empty] | 250 |  |  |  | TG 2 phase I | I | 2003-06-30 | 2003-06-30 | MA1, STT |  | 48.99915 |  | 48.99915 |  | 12.72705 | 1.661786 | 1.661786 |  | 0.5905089 | -0.4538027 | [7 empty] | #DIV/0! |  |  | 1 |  |  |  | t |  |  | 12.72705 | [14 empty] | 100 kN Biaxial set-up, VUB | l | m | n |  |  | d, RT | OB_TG2_R016_VUB/OB_TG2_R036 | short taps in glass fiber epoxy, Faxial/F90: 3,85/1 | [10 empty] | GEV 207 S0100-0011 geometry 5
1251 | GEV207_S0104_0005 | 46 | 42.02215 | VUB | MD2 | 0 | LM | S0104 | GE1 | [5 empty] | 250 |  |  |  | TG 2 phase I | I | 2003-12-08 | 2003-12-08 | MA1, STT |  | 62.8856 |  | 62.8856 |  | 10.88928 | 1.758428 | 1.758428 |  | 0.4059306944 | 0.0086858491 | [7 empty] | #DIV/0! |  |  | 1 |  |  |  | t |  |  | 10.88928 | [14 empty] | 100 kN Biaxial set-up, VUB | l | m | n |  |  | d, RT | OB_TG2_R016_VUB | long taps in aluminium, Faxial/F90: 5,775/1 | [10 empty] | GEV 207 S0100-0010 geometry 4
1250 | GEV207_S0104_0004 | 46 | 42.02215 | VUB | MD2 | 0 | LM | S0104 | GE1 | [5 empty] | 250 |  |  |  | TG 2 phase I | I | 2003-11-26 | 2003-11-26 | MA1, STT |  | 61.78705 |  | 61.78705 |  | 16.04858 | 1.541557 | 1.541557 |  | 0.4678107 | [8 empty] | #DIV/0! |  |  | 1 |  |  |  | t |  |  | 16.04858 | [14 empty] | 100 kN Biaxial set-up, VUB | l | m | n |  |  | d, RT | OB_TG2_R016_VUB | long, standard Optimat taps, Faxial/F90: 3,85/1 | [10 empty] | GEV 207 S0100-009 geometry 4
1249 | GEV207_S0104_0003 | 46 | 42.02215 | VUB | MD2 | 0 | LM | S0104 | GE1 | [5 empty] | 250 |  |  |  | TG 2 phase I | I | 2003-10-28 | 2003-10-28 | MA1, STT |  | 60.80246 |  | 60.80246 |  | 15.79284668 | 1.709963 | 1.709963 |  | 0.4209600851 | -0.761622 | [7 empty] | #DIV/0! |  |  | 1 |  |  |  | t |  |  | 15.79284668 | [14 empty] | 100 kN Biaxial set-up, VUB | l | m | n |  |  | d, RT | OB_TG2_R016_VUB | long taps in aluminium, Faxial/F90: 3,85/1 | [10 empty] | GEV 207 S0100-008 geometry 4
1248 | GEV207_S0104_0002 | 46 | 42.02215 | VUB | MD2 | 0 | LM | S0104 | GE1 | [5 empty] | 250 |  |  |  | TG 2 phase I | I | 2003-07-01 | 2003-07-01 | MA1, STT |  | 60.83771 |  | 60.83771 |  | 15.802 | 1.785054 | 1.785054 |  | 0.4780432 | -0.8595954 | [7 empty] | #DIV/0! |  |  | 1 |  |  |  | t |  |  | 15.802 | [14 empty] | 100 kN Biaxial set-up, VUB | l | m | n |  |  | d, RT | OB_TG2_R016_VUB | long taps in carbon epoxy, Faxial/F90: 3,85/1 | [10 empty] | GEV 207 S0100-007 geometry 4
1247 | GEV207_S0104_0001 | 46 | 42.02215 | VUB | MD2 | 0 | LM | S0104 | GE1 | [5 empty] | 250 |  |  |  | TG 2 phase I | I | 2003-06-30 | 2003-06-30 | MA1, STT |  | 59.08237 |  | 59.08237 |  | 15.34607 | 1.681265 | 1.681265 |  | 0.5053052 | -0.7524372 | [7 empty] | #DIV/0! |  |  | 1 |  |  |  | t |  |  | 15.34607 | [14 empty] | 100 kN Biaxial set-up, VUB | l | m | n |  |  | d, RT | OB_TG2_R016_VUB | long taps in aluminium, Faxial/F90: 3,85/1 | [10 empty] | GEV 207 S0100-006 geometry 4
1246 | GEV207_S0103_0005 | 45 | 51.21563 | VUB | MD2 | 0 | LM | S0103 | GE1 | [5 empty] | 250 |  |  |  | TG 2 phase I | I | 2003-10-28 | 2003-10-28 | MA1, STT |  | 60.23497 |  | 60.23497 |  | 10.4303 | 1.515152 | 1.515152 |  | 0.2710252 | -0.8884435 | [7 empty] | #DIV/0! |  |  | 1 |  |  |  | west arm, close to test area |  |  | 10.4303 | [14 empty] | 100 kN Biaxial set-up, VUB | l | m | n |  |  | d, RT | OB_TG2_R016_VUB | long taps in aluminium, Faxial/F90: 5,775/1 | [10 empty] | GEV 207 S0100-005 geometry 3
1245 | GEV207_S0103_0004 | 45 | 51.21563 | VUB | MD2 | 0 | LM | S0103 | GE1 | [5 empty] | 250 |  |  |  | TG 2 phase I | I | 2003-10-24 | 2003-10-24 | MA1, STT |  | 62.32281 |  | 62.32281 |  | 16.18774 | 1.254756 | 1.254756 |  | 0.3181675 | -0.511213 | [7 empty] | #DIV/0! |  |  | 1 |  |  |  | t |  |  | 16.18774 | [14 empty] | 100 kN Biaxial set-up, VUB | l | m | n |  |  | d, RT | OB_TG2_R016_VUB | long taps in aluminium, Faxial/F90: 3,85/1 | [10 empty] | GEV 207 S0100-004 geometry 3
1244 | GEV207_S0103_0003 | 45 | 51.21563 | VUB | MD2 | 0 | LM | S0103 | GE1 | [5 empty] | 250 |  |  |  | TG 2 phase I | I | 2003-10-24 | 2003-10-24 | MA1, STT |  | 60.78601 |  | 60.78601 |  | 15.78857 | 1.517463 | 1.517463 |  | 0.4719389 | -0.6145303 | [7 empty] | #DIV/0! |  |  | 1 |  |  |  | t |  |  | 15.78857 | [14 empty] | 100 kN Biaxial set-up, VUB | l | m | n |  |  | d, RT | OB_TG2_R016_VUB | long taps in aluminium, Faxial/F90: 3,85/1 | [10 empty] | GEV 207 S0100-003 geometry 3
1243 | GEV207_S0103_0002 | 45 | 51.21563 | VUB | MD2 | 0 | LM | S0103 | GE1 | [5 empty] | 250 |  |  |  | TG 2 phase I | I | 2003-07-01 | 2003-07-01 | MA1, STT |  | 60.70142 |  | 60.70142 |  | 15.7666 | 1.526428 | 1.526428 |  | 0.4335823 | -0.7144013 | [7 empty] | #DIV/0! |  |  | 1 |  |  |  | t |  |  | 15.7666 | [14 empty] | 100 kN Biaxial set-up, VUB | l | m | n |  |  | d, RT | OB_TG2_R016_VUB | long taps in carbon epoxy, Faxial/F90: 3,85/1 | [10 empty] | GEV 207 S0100-002 geometry 3
1242 | GEV207_S0103_0001 | 45 | 51.21563 | VUB | MD2 | 0 | LM | S0103 | GE1 | [5 empty] | 250 |  |  |  | TG 2 phase I | I | 2003-06-30 | 2003-06-30 | MA1, STT |  | 66.81137 |  | 66.81137 |  | 24.29504 | 1.143685 | 1.143685 |  | 0.5620607 | -0.2542143 | [7 empty] | #DIV/0! |  |  | 1 |  |  |  | south arm |  |  | 24.29504 | [14 empty] | 100 kN Biaxial set-up, VUB | l | m | n |  |  | d, RT | OB_TG2_R016_VUB | no end taps, Faxial/F90: 2,75/1 | [10 empty] | GEV 207 S0100-001 geometry 3
1241 | GEV207_S0102_0007 | 124 | 49.66 | VUB | MD2 | 0 | LM | S0102 | GE1 | [5 empty] | 250 |  |  |  | TG 2 phase I | I | 2003-12-10 | 2003-12-10 | MA1, STT |  | 57.66306 |  | 57.66306 |  | 14.97742 | [12 empty] | #DIV/0! |  |  | 1 |  |  |  | north arm, far from test area and east arm, close to test area |  |  | 14.97742 | [14 empty] | 100 kN Biaxial set-up, VUB | l | m | n |  |  | d, RT | OB_TG2_R016_VUB | no end taps, Faxial/F90: 3,85/1 | [10 empty] | GEV 207 S0100-007 geometry 2
1240 | GEV207_S0102_0006 | 124 | 49.66 | VUB | MD2 | 0 | LM | S0102 | GE1 | [5 empty] | 250 |  |  |  | TG 2 phase I | I | 2003-12-10 | 2003-12-10 | MA1, STT |  | 53.30742 |  | 53.30742 |  | 20.74219 | 1.071117 | 1.071117 |  | 0.4862228 | -0.1814716461 | [7 empty] | #DIV/0! |  |  | 1 |  |  |  | north arm |  |  | 20.74219 | [14 empty] | 100 kN Biaxial set-up, VUB | l | m | n |  |  | d, RT | OB_TG2_R016_VUB | long, standard Optimat taps, Faxial/F90: 2,57/1 | [10 empty] | GEV 207 S0100-006 geometry 2
1239 | GEV207_S0102_0005 | 124 | 49.66 | VUB | MD2 | 0 | LM | S0102 | GE1 | [5 empty] | 250 |  |  |  | TG 2 phase I | I | 2003-12-09 | 2003-12-09 | MA1, STT |  | 59.05769 |  | 59.05769 |  | 10.22644043 | 1.422612 | 1.422612 |  | 0.3028569 | -0.8344455 | [7 empty] | #DIV/0! |  |  | 1 |  |  |  | west arm |  |  | 10.22644043 | [14 empty] | 100 kN Biaxial set-up, VUB | l | m | n |  |  | d, RT | OB_TG2_R016_VUB | long, standard Optimat taps, Faxial/F90: 5,775/1 | [10 empty] | GEV 207 S0100-005 geometry 2
1238 | GEV207_S0102_0004 | 124 | 49.66 | VUB | MD2 | 0 | LM | S0102 | GE1 | [5 empty] | 250 |  |  |  | TG 2 phase I | I | 2003-12-09 | 2003-12-09 | MA1, STT |  | 55.01477 |  | 55.01477 |  | 14.28955 | 1.210383 | 1.210383 |  | 0.3357642 | -0.5098978 | [7 empty] | #DIV/0! |  |  | 1 |  |  |  | close to test area |  |  | 14.28955 | [14 empty] | 100 kN Biaxial set-up, VUB | l | m | n |  |  | d, RT | OB_TG2_R016_VUB | long, standard Optimat taps, Faxial/F90: 3,85/1 | [10 empty] | GEV 207 S0100-004 geometry 2
1237 | GEV207_S0102_0003 | 124 | 49.66 | VUB | MD2 | 0 | LM | S0102 | GE1 | [5 empty] | 250 |  |  |  | TG 2 phase I | I | 2003-12-09 | 2003-12-09 | MA1, STT |  | 63.61288 |  | 63.61288 |  | 16.52283 | 1.561787 | 1.561787 |  | 0.6278089 | -0.6079140994 | [7 empty] | #DIV/0! |  |  | 1 |  |  |  | close to test area |  |  | 16.52283 | [14 empty] | 100 kN Biaxial set-up, VUB | l | m | n |  |  | d, RT | OB_TG2_R016_VUB | long, standard Optimat taps, Faxial/F90: 3,85/1 | [10 empty] | GEV 207 S0100-003 geometry 2
1236 | GEV207_S0102_0002 | 124 | 49.66 | VUB | MD2 | 0 | LM | S0102 | GE1 | [5 empty] | 250 |  |  |  | TG 2 phase I | I | 2003-12-08 | 2003-12-08 | MA1, STT |  | 54.70929 |  | 54.70929 |  | 14.21021 | 1.276495 | 1.276495 |  | 0.4489325618 | -0.5484121 | [7 empty] | #DIV/0! |  |  | 1 |  |  |  | close to test area |  |  | 14.21021 | [14 empty] | 100 kN Biaxial set-up, VUB | l | m | n |  |  | d, RT | OB_TG2_R016_VUB | long, standard Optimat taps, Faxial/F90: 3,85/1 | [10 empty] | GEV 207 S0100-002 geometry 2
1235 | GEV207_S0102_0001 | 124 | 49.66 | VUB | MD2 | 0 | LM | S0102 | GE1 | [5 empty] | 250 |  |  |  | TG 2 phase I | I | 2003-11-26 | 2003-11-26 | [19 empty] | #DIV/0! |  |  | 1 | [27 empty] | d, RT |  | long, standard Optimat taps; MA1, static, not loaded to failure | x | [9 empty] | GEV 207 S0100-001 geometry 2
1234 | GEV213_R0390_0125 | 108 | 56.66 | VUB | UD3 | 90 | LM | R0390 | GE1 | 6.28 |  | 25.18667 | 25.18667 | 158.1723 | 145 |  |  |  | TG 3 phase I | I | 2003-12-08 | 2003-12-08 | STT |  | 9.227905273 |  | 9.227905273 |  |  | 0.4652787022 | 0.4652787022 |  |  |  | 0.1107027 | 58.34085 | 58.34085 |  |  |  |  | 4029.223 |  |  | 1 |  |  |  | t | [9 empty] | 14.47943 | [5 empty] | 0.004029223 | #DIV/0! | 100 kN Instron, VUB | d | m | n |  |  | d, RT | OB_TG3_R011 | static increasing test (loading-unloading-reloading) | [8 empty] | x
1233 | GEV213_R0390_0124 | 108 | 56.66 | VUB | UD3 | 90 | LM | R0390 | GE1 | 6.163333 |  | 25.16333 | 25.16333 | 155.09 | 145 |  |  |  | TG 3 phase I | I | 2003-12-08 | 2003-12-08 | STT |  | 8.721313477 |  | 8.721313477 |  |  | 0.4243556663 | 0.4243556663 |  |  |  | 0.1060371 | 56.23388 | 56.23388 |  |  |  |  | 3729.261 |  |  | 1 |  |  |  | t | [9 empty] | 15.07909 | [5 empty] | 0.003729261 | #DIV/0! | 100 kN Instron, VUB | d | m | n |  |  | d, RT | OB_TG3_R011 | static increasing test (loading-unloading-reloading) | [8 empty] | x
1232 | GEV213_R0390_0122 | 108 | 56.66 | VUB | UD3 | 90 | LM | R0390 | GE1 | 6.286667 |  | 24.9 | 24.9 | 156.538 | 145 |  |  |  | TG 3 phase I | I | 2003-12-08 | 2003-12-08 | STT |  | 9.000549316 |  | 9.000549316 |  |  | 0.4636361249 | 0.4636361249 |  |  |  | 0.1126872 | 57.49754 | 57.49754 |  |  |  |  | 3968.505 |  |  | 1 |  |  |  | t | [9 empty] | 14.48846 | [5 empty] | 0.003968505 | #DIV/0! | 100 kN Instron, VUB | d | m | n |  |  | d, RT | OB_TG3_R011 | static increasing test (loading-unloading-reloading) | [8 empty] | x
1231 | GEV213_R0390_0121 | 108 | 56.66 | VUB | UD3 | 90 | LM | R0390 | GE1 | 6.213333 |  | 25.13667 | 25.13667 | 156.1825 | 145 |  |  |  | TG 3 phase I | I | 2003-12-08 | 2003-12-08 | STT |  | 8.959655762 |  | 8.959655762 |  |  | 0.4596084 | 0.4596084 |  |  |  | 0.10474 | 57.36658 | 57.36658 |  |  |  |  | 3841.203 |  |  | 1 |  |  |  | t | [9 empty] | 14.93454 | [5 empty] | 0.003841203 | #DIV/0! | 100 kN Instron, VUB | d | m | n |  |  | d, RT | OB_TG3_R011 | static increasing test (loading-unloading-reloading) | [8 empty] | x
1230 | GEV213_R0390_0120 | 108 | 56.66 | VUB | UD3 | 90 | LM | R0390 | GE1 | 6.173333 |  | 25.15667 | 25.15667 | 155.3005 | 145 |  |  |  | TG 3 phase I | I | 2003-12-08 | 2003-12-08 | STT |  | 8.589477539 |  | 8.589477539 |  |  | 0.4263333109 | 0.4263333109 |  |  |  | 0.09976009 | 55.30876 | 55.30876 |  |  |  |  | 3636.021 |  |  | 1 |  |  |  | t | [9 empty] | 15.21134 | [5 empty] | 0.003636021 | #DIV/0! | 100 kN Instron, VUB | d | m | n |  |  | d, RT | OB_TG3_R011 | static increasing test (loading-unloading-reloading) | [8 empty] | x
1229 | GEV213_R0390_0119 | 108 | 56.66 | VUB | UD3 | 90 | LM | R0390 | GE1 | 6.196667 |  | 25.02667 | 25.02667 | 155.0819 | 145 |  |  |  | TG 3 phase I | I | 2003-12-08 | 2003-12-08 | STT |  | 9.138183594 |  | 9.138183594 |  |  | 0.4584117 | 0.4584117 |  |  |  | 0.1093155 | 58.92488 | 58.92488 |  |  |  |  | 4004.45 |  |  | 1 |  |  |  | t | [9 empty] | 14.71485 | [5 empty] | 0.00400445 | #DIV/0! | 100 kN Instron, VUB | d | m | n |  |  | d, RT | OB_TG3_R011 | static increasing test (loading-unloading-reloading) | [8 empty] | x
1228 | GEV206_R0330_0017 | 41 | 51.61059 | VUB | UD2 | 30 | LM | R0330 | GE1 | 3.873333 |  | 24.27333 | 24.27333 | 94.01871 | 145 |  |  |  | TG 3 phase I | I | 2003-07-10 | 2003-07-10 | STT |  | 11.11511 |  | 11.11511 |  |  | 1.964131 | 1.964131 |  |  |  |  | 118.2223 | 118.2223 |  |  |  |  | #DIV/0! |  |  | 1 |  |  |  | t | [6 empty] | 1 | [10 empty] | 100 kN Instron, VUB | d | m | n |  |  | d, RT | OB_TG3_R011 | static increasing test (loading-unloading-reloading) | [8 empty] | x
1227 | GEV206_R0330_0016 | 41 | 51.61059 | VUB | UD2 | 30 | LM | R0330 | GE1 | 3.846667 |  | 25.11 | 25.11 | 96.5898 | 145 |  |  |  | TG 3 phase I | I | 2003-07-10 | 2003-07-10 | STT |  | 11.47461 |  | 11.47461 |  |  | 2.652663 | 2.652663 |  |  |  |  | 118.7973 | 118.7973 |  | 1.801861 | 51.24291 | 7.203123 | #DIV/0! |  |  | 1 |  |  |  | t | [6 empty] | 1 | [10 empty] | 100 kN Instron, VUB | d | m | n |  |  | d, RT | OB_TG3_R011 | static increasing test (loading-unloading-reloading) | [8 empty] | x
1226 | GEV206_R0330_0015 | 41 | 51.61059 | VUB | UD2 | 30 | LM | R0330 | GE1 | 3.856667 |  | 24.49 | 24.49 | 94.44977 | 145 |  |  |  | TG 3 phase I | I | 2003-07-10 | 2003-07-10 | STT |  | 11.7981 |  | 11.7981 |  |  | 2.395924865 | 2.395924865 |  |  |  |  | 124.914 | 124.914 |  | 2.799587 | 51.39621 | 6.336473 | #DIV/0! |  |  | 1 |  |  |  | t | [6 empty] | 1 | [10 empty] | 100 kN Instron, VUB | d | m | n |  |  | d, RT | OB_TG3_R011 | static increasing test (loading-unloading-reloading) | [8 empty] | x
1225 | GEV206_R0330_0014 | 41 | 51.61059 | VUB | UD2 | 30 | LM | R0330 | GE1 | 3.88 |  | 24.48 | 24.48 | 94.9824 | 145 |  |  |  | TG 3 phase I | I | 2003-07-10 | 2003-07-10 | STT |  | 11.6864 |  | 11.6864 |  |  | 2.386517 | 2.386517 |  |  |  |  | 123.0375 | 123.0375 |  | 2.343986 | 54.04263 | 7.911828 | #DIV/0! |  |  | 1 |  |  |  | t | [6 empty] | 1 | [10 empty] | 100 kN Instron, VUB | d | m | n |  |  | d, RT | OB_TG3_R011 | static increasing test (loading-unloading-reloading) | [8 empty] | x
1224 | GEV206_R0330_0013 | 41 | 51.61059 | VUB | UD2 | 30 | LM | R0330 | GE1 | 3.79 |  | 24.49333 | 24.49333 | 92.82973 | 145 |  |  |  | TG 3 phase I | I | 2003-07-10 | 2003-07-10 | STT |  | 11.26282 |  | 11.26282 |  |  | 2.387427 | 2.387427 |  |  |  |  | 121.3277 | 121.3277 |  | 2.378724 | 53.27682 | 6.135121 | #DIV/0! |  |  | 1 |  |  |  | t | [6 empty] | 1 | [10 empty] | 100 kN Instron, VUB | d | m | n |  |  | d, RT | OB_TG3_R011 | static increasing test (loading-unloading-reloading) | [8 empty] | x
1223 | GEV206_R0330_0012 | 41 | 51.61059 | VUB | UD2 | 30 | LM | R0330 | GE1 | 3.85 |  | 24.40333 | 24.40333 | 93.95283 | 145 |  |  |  | TG 3 phase I | I | 2003-07-10 | 2003-07-10 | STT |  | 12.05597 |  | 12.05597 |  |  | 2.317668 | 2.317668 |  |  |  |  | 128.3194 | 128.3194 |  | 2.179995 | 52.53628 | 8.173248 | #DIV/0! |  |  | 1 |  |  |  | t | [6 empty] | 1 | [10 empty] | 100 kN Instron, VUB | d | m | n |  |  | d, RT | OB_TG3_R011 | static increasing test (loading-unloading-reloading) | [8 empty] | x
1222 | GEV206_R0300_0282 | 49 | 53.53913 | VUB | UD2 | 0 | LM | R0300 | GE1 | 3.726667 |  | 25.72 | 25.72 | 95.84987 | 145 |  |  |  | TG 5 phase I | I | 2003-10-26 | 2003-10-26 | STT |  | 79.14429 |  | 79.14429 |  |  | 2.350981 | 2.350981 |  |  |  | 0.2674783 | 825.711 | 825.711 |  | 2.246174 | 55.57152 | 8.954629 | 22686.08 |  |  | 1 |  |  |  | t | [6 empty] | 0.25 |  |  | 36.39726 | [5 empty] | 0.02268608 | #DIV/0! | 100 kN Instron, VUB | d | m | n |  |  | d, RT | OB_TG3_R011 | static increasing test (loading-unloading-reloading) | [8 empty] | x
1221 | GEV206_R0300_0281 | 49 | 53.53913 | VUB | UD2 | 0 | LM | R0300 | GE1 | 3.723333 |  | 25.42333 | 25.42333 | 94.65954 | 145 |  |  |  | TG 5 phase I | I | 2003-10-26 | 2003-10-26 | STT |  | 78.71704 |  | 78.71704 |  |  | 2.258908 | 2.258908 |  |  |  | 0.3194642 | 831.5806 | 831.5806 |  |  |  |  | 21143.71 |  |  | 1 |  |  |  | t | [6 empty] | 0.25 |  |  | 39.32993 | [5 empty] | 0.02114371 | #DIV/0! | 100 kN Instron, VUB | d | m | n |  |  | d, RT | OB_TG3_R011 | static increasing test (loading-unloading-reloading) | [8 empty] | x
1220 | GEV206_R0300_0280 | 49 | 53.53913 | VUB | UD2 | 0 | LM | R0300 | GE1 | 3.76 |  | 25.41333 | 25.41333 | 95.55413 | 145 |  |  |  | TG 5 phase I | I | 2003-10-26 | 2003-10-26 | STT |  | 80.30396 |  | 80.30396 |  |  | 2.253327 | 2.253327 |  |  |  | 0.3206078 | 840.4027 | 840.4027 |  |  |  |  | 21429.11 |  |  | 1 |  |  |  | t | [6 empty] | 0.25 |  |  | 39.21782 | [5 empty] | 0.02142911 | #DIV/0! | 100 kN Instron, VUB | d | m | n |  |  | d, RT | OB_TG3_R011 | static increasing test (loading-unloading-reloading) | [8 empty] | x
1219 | GEV206_R0300_0278 | 49 | 53.53913 | VUB | UD2 | 0 | LM | R0300 | GE1 | 3.713333 |  | 25.41333 | 25.41333 | 94.36818 | 145 |  |  |  | TG 5 phase I | I | 2003-10-26 | 2003-10-26 | STT |  | 81.24084 |  | 81.24084 |  |  | 2.325661814 | 2.325661814 |  |  |  | 0.3375356 | 860.8924 | 860.8924 |  |  |  |  | 22359.57 |  |  | 1 |  |  |  | t | [6 empty] | 0.25 |  |  | 38.50219 | [5 empty] | 0.02235957 | #DIV/0! | 100 kN Instron, VUB | d | m | n |  |  | d, RT | OB_TG3_R011 | static increasing test (loading-unloading-reloading) | [8 empty] | x
1218 | GEV206_R0300_0277 | 49 | 53.53913 | VUB | UD2 | 0 | LM | R0300 | GE1 | 3.74 |  | 25.39667 | 25.39667 | 94.98353 | 145 |  |  |  | TG 5 phase I | I | 2003-10-26 | 2003-10-26 | STT |  | 79.73633 |  | 79.73633 |  |  | 2.193712 | 2.193712 |  |  |  | 0.3053766 | 839.4753 | 839.4753 |  |  |  |  | 21468.09 |  |  | 1 |  |  |  | t | [6 empty] | 0.25 |  |  | 39.10339 | [5 empty] | 0.02146809 | #DIV/0! | 100 kN Instron, VUB | d | m | n |  |  | d, RT | OB_TG3_R011 | static increasing test (loading-unloading-reloading) | [8 empty] | x
1217 | GEV206_R0300_0276 | 49 | 53.53913 | VUB | UD2 | 0 | LM | R0300 | GE1 | 3.733333 |  | 25.32333 | 25.32333 | 94.54044 | 145 |  |  |  | TG 5 phase I | I | 2003-10-26 | 2003-10-26 | STT |  | 78.93677 |  | 78.93677 |  |  | 2.22992 | 2.22992 |  |  |  | 0.3176651 | 834.9524 | 834.9524 |  |  |  |  | 21645.85 |  |  | 1 |  |  |  | t | [6 empty] | 0.25 |  |  | 38.57332 | [5 empty] | 0.02164585 | #DIV/0! | 100 kN Instron, VUB | d | m | n |  |  | d, RT | OB_TG3_R011 | static increasing test (loading-unloading-reloading) | [8 empty] | x
1216 | GEV206_R0300_0274 | 44 | 50.81756 | CRES | UD2 | 0 | LM | R0300 | GE1 | 3.65 |  | 24.82 | 24.82 | 90.593 | 145 |  |  |  | BM | BM | 2003-09-23 | 2003-09-24 | CA | -1 | 25 |  |  | 25 |  | 0.7005 |  | 0.7005 |  |  |  | 275.9595 |  | 275.9595 |  |  |  | 0 |  |  | 76709 |  | 2 |  | t | [6 empty] | 1 | 1.2 |  | 39.991 | 39.907 | [6 empty] | 250 kN MTS, CRES | l | h | n |  |  | d, RT | OB_TG1_R008.pdf | RH=40 - 52 | [10 empty] | GEV206 |  | two strain gauges type 6/350 LY41HBM
1215 | GEV206_R0300_0273 | 44 | 50.81756 | CRES | UD2 | 0 | LM | R0300 | GE1 | 3.74 |  | 24.754 | 24.754 | 92.57996 | 145 |  |  |  | BM | BM | 2003-09-24 | 2003-09-25 | CA | -1 | 25 |  |  | 25 |  | 0.6995 |  | 0.6995 |  |  |  | 270.0368 |  | 270.0368 |  |  |  | 0 |  |  | 62149 |  | 2 |  | t | [6 empty] | 1 | 1.2 |  | 39.248 | 39.266 | [6 empty] | 250 kN MTS, CRES | l | h | n |  |  | d, RT | OB_TG1_R008.pdf | RH=40 - 47 | [10 empty] | GEV206 |  | two strain gauges type 6/350 LY41HBM
1214 | GEV206_R0300_0272 | 44 | 50.81756 | CRES | UD2 | 0 | LM | R0300 | GE1 | 3.722 |  | 24.776 | 24.776 | 92.216272 | 145 |  |  |  | BM | BM | 2003-09-25 | 2003-09-30 | CA | -1 | 17 |  |  | 17 |  | 0.4763 |  | 0.4763 |  |  |  | 184.3492 |  | 184.3492 |  |  |  | 0 |  |  | 1307035 |  | 3 |  | t | [6 empty] | 1 | 3 |  | 38.823 | 38.727 | [6 empty] | 250 kN MTS, CRES | l | h | n |  |  | d, RT | OB_TG1_R008.pdf | RH=32 - 63% | [10 empty] | GEV206 |  | two strain gauges type 6/350 LY41HBM
1213 | GEV206_R0300_0271 | 44 | 50.81756 | CRES | UD2 | 0 | LM | R0300 | GE1 | 3.656 |  | 25.068 | 25.068 | 91.648608 | 145 |  |  |  | BM | BM | 2003-10-29 | 2003-11-01 | CA | -1 | 20 |  |  | 20 |  | 0.5668 |  | 0.5668 |  |  |  | 218.2248 |  | 218.2248 |  |  |  | 0 |  |  | 422882 |  | 0 |  | t | [6 empty] | 1 | 2.25 |  | 38.927 | 38.669 | [6 empty] | 250 kN MTS, CRES | l | h | n |  |  | d, RT | OB_TG1_R008.pdf | test was interrupted due to electrical power failure; RH=37 - 78% | [10 empty] | GEV206 |  | two strain gauges type 6/350 LY41HBM
1212 | GEV206_R0300_0270 | 44 | 50.81756 | CRES | UD2 | 0 | LM | R0300 | GE1 | 3.732 |  | 24.804 | 24.804 | 92.568528 | 145 |  |  |  | BM | BM | 2003-10-01 | 2003-10-05 | CA | -1 | 17 |  |  | 17 |  | 0.4783 |  | 0.4783 |  |  |  | 183.6477 |  | 183.6477 |  |  |  | 0 |  |  | 1063405 |  | 3 |  | t | [6 empty] | 1 | 3 |  | 39.289 | 39.204 | [6 empty] | 250 kN MTS, CRES | l | h | n |  |  | d, RT | OB_TG1_R008.pdf | RH=39 - 61% | [10 empty] | GEV206 |  | two strain gauges type 6/350 LY41HBM
1211 | GEV206_R0300_0269 | 44 | 50.81756 | CRES | UD2 | 0 | LM | R0300 | GE1 | 3.826 |  | 24.82 | 24.82 | 94.96132 | 145 |  |  |  | TG 1 phase I | BM | 2003-11-26 | 2003-11-26 | STC |  | -51.85 |  | -51.85 | [8 empty] | -546.0118 | -546.0118 |  |  |  |  | #DIV/0! |  |  | 1 | [10 empty] | 1 | [10 empty] | 250 kN MTS, CRES | d | h | n |  |  | d, RT | OB_TG1_R007.pdf | RH=70% | [10 empty] | GEV206 |  | two strain gauges type 6/350 LY41HBM
1210 | GEV206_R0300_0268 | 44 | 50.81756 | CRES | UD2 | 0 | LM | R0300 | GE1 | 3.658 |  | 24.76 | 24.76 | 90.57208 | 145 |  |  |  | BM | BM | 2003-11-26 | 2003-11-27 | CA | -1 | 28 |  |  | 28 |  | 0.7732 |  | 0.7732 |  |  |  | 309.146 |  | 309.146 |  |  |  | 0 |  |  | 41581 |  | 0 |  | t | [7 empty] | 0.9 |  | 40.419 | 40.267 | [6 empty] | 250 kN MTS, CRES | l | h | n |  |  | d, RT | OB_TG1_R008.pdf | test was interrupted due to electrical power failure; RH=68 - 76% | [10 empty] | GEV206 |  | two strain gauges type 6/350 LY41HBM
1209 | GEV206_R0300_0267 | 44 | 50.81756 | CRES | UD2 | 0 | LM | R0300 | GE1 | 3.682 |  | 24.75 | 24.75 | 91.1295 | 145 |  |  |  | BM | BM | 2003-11-06 | 2003-11-09 | CA | -1 | 20 |  |  | 20 |  | 0.5513 |  | 0.5513 |  |  |  | 219.4679 |  | 219.4679 |  |  |  | 0 |  |  | 479546 |  | 0 |  | t | [7 empty] | 2.25 |  | 40.238 | 40.291 | [6 empty] | 250 kN MTS, CRES | l | h | n |  |  | d, RT | OB_TG1_R008.pdf | RH=45 - 61% | [10 empty] | GEV206 |  | two strain gauges type 6/350 LY41HBM
1208 | GEV206_R0300_0266 | 44 | 50.81756 | CRES | UD2 | 0 | LM | R0300 | GE1 | 3.728 |  | 24.798 | 24.798 | 92.446944 | 145 |  |  |  | BM | BM | 2003-11-11 | 2003-11-15 | CA | -1 | 17 |  |  | 17 |  | 0.4658 |  | 0.4658 |  |  |  | 183.8893 |  | 183.8893 |  |  |  | 0 |  |  | 1502047 |  | 3 |  | t | [7 empty] | 4.32 |  | 39.586 | 39.623 | [6 empty] | 250 kN MTS, CRES | l | h | n |  |  | d, RT | OB_TG1_R008.pdf | RH=41 - 59% | [10 empty] | GEV206 |  | two strain gauges type 6/350 LY41HBM
1207 | GEV206_R0300_0265 | 44 | 50.81756 | CRES | UD2 | 0 | LM | R0300 | GE1 | 3.664 |  | 24.794 | 24.794 | 90.845216 | 145 |  |  |  | BM | BM | 2003-11-03 | 2003-11-05 | CA | -1 | 20 |  |  | 20 |  | 0.5569 |  | 0.5569 |  |  |  | 220.1547 |  | 220.1547 |  |  |  | 0 |  |  | 433521 |  | 0 |  | t | [7 empty] | 2.25 |  | 39.913 | 39.571 | [6 empty] | 250 kN MTS, CRES | l | h | n |  |  | d, RT | OB_TG1_R008.pdf | RH=57 - 74% | [10 empty] | GEV206 |  | two strain gauges type 6/350 LY41HBM
1206 | GEV206_R0300_0078 | 1 | 53.31 | CRES | UD2 | 0 | LM | R0300 | GE1 | 3.713 |  | 25.25 | 25.25 | 93.75325 | 145 |  |  |  | BM | BM | 2003-08-26 | 2003-09-23 | CA | -1 | 25.15 |  |  | 25.15 |  | 0.7065 |  | 0.7065 |  |  |  | 268.2574 |  | 268.2574 |  |  |  | 0 |  |  | 63605 |  | 2 |  | t | [7 empty] | 1 |  | 38.639 | 38.696 | [6 empty] | 250 kN MTS, CRES | l | h | n | 34.2 | y | d, RT | OB_TG1_R008.pdf | fatigue was stopped 3 times and specimen was left to relax (due to machine problems); Temperature Measured near the tab of the moving end of specimen |  |  |  |  | x | [5 empty] | GEV206 |  | two strain gauges type 6/350 LY41HBM
1205 | GEV207_R0400_0091 | 14 | 53.03946 | CRES | MD2 | 0 | LM | R0400 | GE1 | 6.742 |  | 25.2 | 25.2 | 169.8984 | 150 |  |  |  | TG 1 phase I | BM | 2003-11-06 | 2003-11-06 | STC |  | -83.51 |  | -83.51 |  |  | -1.77 | -1.77 |  |  |  |  | -491.5291 | -491.5291 |  |  |  |  | -17409.74 |  |  | 1 | [10 empty] | 1 |  |  |  | 28.233 |  |  |  |  | #DIV/0! | -0.01740974 | 250 kN MTS, CRES | d | h | n |  |  | d, RT | OB_TG1_R007.pdf | RH=53% | [10 empty] | GEV207 |  | two strain gauges type 6/350 LY41HBM
1204 | GEV207_R0400_0090 | 14 | 53.03946 | CRES | MD2 | 0 | LM | R0400 | GE1 | 6.676 |  | 25.23 | 25.23 | 168.43548 | 150 |  |  |  | TG 1 phase I | BM | 2003-11-26 | 2003-11-26 | STC |  | -79.53 |  | -79.53 |  |  | -1.83 | -1.83 |  |  |  |  | -472.1689 | -472.1689 |  |  |  |  | -16527.32 |  |  | 1 | [10 empty] | 1 |  |  |  | 28.569 |  |  |  |  | #DIV/0! | -0.01652732 | 250 kN MTS, CRES | d | h | n |  |  | d, RT | OB_TG1_R007.pdf | loading rate 0.0161 %/s; RH=70% | [10 empty] | GEV207 |  | two strain gauges type 6/350 LY41HBM
1203 | GEV207_R0400_0089 | 14 | 53.03946 | CRES | MD2 | 0 | LM | R0400 | GE1 | 6.802 |  | 25.24 | 25.24 | 171.68248 | 150 |  |  |  | TG 1 phase I | BM | 2003-11-06 | 2003-11-06 | STC |  | -77.33 |  | -77.33 |  |  | -1.82 | -1.82 |  |  |  |  | -450.4245 | -450.4245 |  |  |  |  | -16075.11 |  |  | 1 | [10 empty] | 1 |  |  |  | 28.02 |  |  |  |  | #DIV/0! | -0.01607511 | 250 kN MTS, CRES | d | h | n |  |  | d, RT | OB_TG1_R007.pdf | loading rate 0.0155 %/s; RH=54% | [10 empty] | GEV207 |  | two strain gauges type 6/350 LY41HBM
1202 | GEV207_R0400_0088 | 14 | 53.03946 | CRES | MD2 | 0 | LM | R0400 | GE1 | 6.702 |  | 25.3 | 25.3 | 169.5606 | 150 |  |  |  | TG 1 phase I | BM | 2003-09-24 | 2003-09-24 | STC |  | -72.79 |  | -72.79 |  |  | -1.81 | -1.81 |  |  |  |  | -429.286 | -429.286 |  |  |  |  | -15756.1 |  |  | 1 | [10 empty] | 1 |  |  |  | 27.2457 |  |  |  |  | #DIV/0! | -0.0157561 | 250 kN MTS, CRES | d | h | n |  |  | d, RT | OB_TG1_R007.pdf | loading rate 0.01715 %/s; RH=43% | [10 empty] | GEV207 |  | two strain gauges type 6/350 LY41HBM
1201 | GEV207_R0400_0087 | 14 | 53.03946 | CRES | MD2 | 0 | LM | R0400 | GE1 | 6.787 |  | 25.18 | 25.18 | 170.89666 | 150 |  |  |  | TG 1 phase I | BM | 2003-09-24 | 2003-09-24 | STC |  | -68.83 |  | -68.83 |  |  | -1.65 | -1.65 |  |  |  |  | -402.758 | -402.758 |  |  |  |  | -14520.08 |  |  | 1 | [10 empty] | 1 |  |  |  | 27.738 |  |  |  |  | #DIV/0! | -0.01452008 | 250 kN MTS, CRES | d | h | n |  |  | d, RT | OB_TG1_R007.pdf | loading rate 0.0168 %/s; RH=44% | [10 empty] | GEV207 |  | two strain gauges type 6/350 LY41HBM
1200 | GEV207_R0400_0086 | 14 | 53.03946 | CRES | MD2 | 0 | LM | R0400 | GE1 | 6.84 |  | 25.26 | 25.26 | 172.7784 | 150 |  |  |  | TG 1 phase I | BM |  |  | STT |  | 90.19 |  | 90.19 |  |  | 2.34 | 2.34 |  |  |  |  | 521.9981 | 521.9981 |  |  |  |  | 19023.26 |  |  | 1 | [10 empty] | 1 |  |  | 27.44 | [5 empty] | 0.01902326 | #DIV/0! | 250 kN MTS, CRES | d | h | n |  |  | d, RT | OB_TG1_R007.pdf | strains calculated from extrapolated gauge readings up to ca. 1.9%; loading rate 0.004373 %/s; RH=37% | [10 empty] | GEV207 |  | two strain gauges type 6/350 LY41HBM
1199 | GEV207_R0400_0085 | 14 | 53.03946 | CRES | MD2 | 0 | LM | R0400 | GE1 | 6.773 |  | 25.27 | 25.27 | 171.15371 | 150 |  |  |  | TG 1 phase I | BM | 2003-08-25 | 2003-08-25 | STT |  | 86.36 |  | 86.36 |  |  | 2.31 | 2.31 |  |  |  |  | 504.5757 | 504.5757 |  |  |  |  | 18919.22 |  |  | 1 | [10 empty] | 1 |  |  | 26.67 | [5 empty] | 0.01891922 | #DIV/0! | 250 kN MTS, CRES | d | h | n |  |  | d, RT | OB_TG1_R007.pdf | strains calculated from extrapolated gauge readings up to ca. 1.9%; RH=36% | [10 empty] | GEV207 |  | two strain gauges type 6/350 LY41HBM
1198 | GEV207_R0400_0084 | 14 | 53.03946 | CRES | MD2 | 0 | LM | R0400 | GE1 | 6.86 |  | 25.45 | 25.45 | 174.587 | 150 |  |  |  | TG 1 phase I | BM | 2003-08-25 | 2003-08-25 | STT |  | 89.83 |  | 89.83 |  |  | 2.42 | 2.42 |  |  |  |  | 514.5286 | 514.5286 |  |  |  |  | 19423.5 |  |  | 1 | [10 empty] | 1 |  |  | 26.49 | [5 empty] | 0.0194235 | #DIV/0! | 250 kN MTS, CRES | d | h | n |  |  | d, RT | OB_TG1_R007.pdf | strains calculated from extrapolated gauge readings up to ca. 1.9%; RH=36% | [10 empty] | GEV207 |  | two strain gauges type 6/350 LY41HBM
1197 | GEV207_R0400_0083 | 14 | 53.03946 | CRES | MD2 | 0 | LM | R0400 | GE1 | 6.773 |  | 25.26 | 25.26 | 171.08598 | 150 |  |  |  | TG 1 phase I | BM | 2003-05-08 | 2003-05-08 | STT |  | 86.94 |  | 86.94 |  |  | 2.42 | 2.42 |  |  |  |  | 508.1655 | 508.1655 |  |  |  |  | 18957.16 |  |  | 1 | [10 empty] | 1 |  |  | 26.806 | [5 empty] | 0.01895716 | #DIV/0! | 250 kN MTS, CRES | d | h | n |  |  | d, RT | OB_TG1_R007.pdf | strains calculated from extrapolated gauge readings up to ca. 1.9%; RH=35% | [10 empty] | GEV207 |  | two strain gauges type 6/350 LY41HBM
1196 | GEV207_R0400_0082 | 14 | 53.03946 | CRES | MD2 | 0 | LM | R0400 | GE1 | 6.857 |  | 25.28 | 25.28 | 173.34496 | 150 |  |  |  | TG 1 phase I | BM | 2003-08-25 | 2003-08-25 | STT |  | 87.43 |  | 87.43 |  |  | 2.38 | 2.38 |  |  |  |  | 504.37 | 504.37 |  |  |  |  | 19206.78 |  |  | 1 | [10 empty] | 1 |  |  | 26.26 | [5 empty] | 0.01920678 | #DIV/0! | 250 kN MTS, CRES | d | h | n |  |  | d, RT | OB_TG1_R007.pdf | strains calculated from extrapolated gauge readings up to ca. 1.9%; RH=34% | [10 empty] | GEV207 |  | two strain gauges type 6/350 LY41HBM
1195 | GEV206_R0300_0081 | 1 | 53.31 | CRES | UD2 | 0 | LM | R0300 | GE1 | 3.747 |  | 25.3 | 25.3 | 94.7991 | 145 |  |  |  | TG 1 phase I | BM | 2003-09-02 | 2003-09-02 | STT |  | 77.59 |  | 77.59 | [8 empty] | 818.4677 | 818.4677 |  |  |  |  | 20792.82 |  |  | 1 | [10 empty] | 1 |  |  | 39.363 | [5 empty] | 0.02079282 | #DIV/0! | 250 kN MTS, CRES | d | h | n |  |  | d, RT | OB_TG1_R007.pdf | failure by fiber breakage and extensive splitting along the fibers; RH=32% | [10 empty] | GEV206 |  | two strain gauges type 6/350 LY41HBM
1194 | GEV206_R0300_0077 | 1 | 53.31 | CRES | UD2 | 0 | LM | R0300 | GE1 | 3.71 |  | 25.3 | 25.3 | 93.863 | 145 |  |  |  | TG 1 phase I | BM | 2003-04-08 | 2003-04-08 | STT |  | 73.82 |  | 73.82 | [8 empty] | 786.4654 | 786.4654 |  |  |  |  | 19955.99 |  |  | 1 | [10 empty] | 0.5 |  |  | 39.41 | [5 empty] | 0.01995599 | #DIV/0! | 250 kN MTS, CRES | d | h | n |  |  | d, RT | OB_TG1_R007.pdf | failure near tab at center of specimen, long splitting of fibers; RH=35% | [10 empty] | GEV206 |  | two strain gauges type 6/350 LY41HBM
1193 | GEV206_R0300_0076 | 1 | 53.31 | CRES | UD2 | 0 | LM | R0300 | GE1 | 3.78 |  | 25.3 | 25.3 | 95.634 | 145 |  |  |  | TG 1 phase I | BM | 2003-05-08 | 2003-05-08 | STC |  | -42.65 |  | -42.65 |  |  | -1.17 | -1.17 |  |  |  |  | -445.9711 | -445.9711 |  |  |  |  | -11565.64 |  |  | 1 | [10 empty] | 0.5 |  |  |  | 38.56 |  |  |  |  | #DIV/0! | -0.01156564 | 250 kN MTS, CRES | d | h | n |  |  | d, RT | OB_TG1_R007.pdf | 10% bending observed after 244MPa; great difference in E-measurement between the two back to back strain gauges; RH=35% |  |  | x | [7 empty] | GEV206 |  | two strain gauges type 6/350 LY41HBM
1192 | GEV207_R0400_0272 | 36 | 52.42024 | WMC | MD2 | 0 | LM | R0400 | GE1 | 6.55 |  | 25 | 25 | 163.75 | 150 |  |  |  | TG 1 phase I | I | 2003-06-13 | 2003-07-09 | CA | -1 | 17 |  |  | 17 |  | 0.35 |  | 0.35 |  |  |  | 103.8168 |  | 103.8168 |  |  |  | 0 |  |  | 6728478 |  | 4 |  |  | y | [5 empty] | 0.5 | 5 |  | 29.94 | 30.55 | [6 empty] | 100 kN Schenck, WMC | l | h |  |  | fan | d, RT | [15 empty] | SG, M, C, BTB | 140
1191 | GEV206_R0300_0352 | 53 | 53.39671 | WMC | UD2 | 0 | LM | R0300 | GE1 | 3.67 |  | 25.37 | 25.37 | 93.1079 | 145 |  | 35 |  | TG 1 phase I | I | 2003-07-11 | 2003-07-11 | CA | -1 | 32.33 |  |  | 32.33 |  | 0.8 |  | 0.8 |  |  |  | 347.2315 |  | 347.2315 |  |  |  | 0 |  |  | 2005 |  | 1b |  | t | [6 empty] | 0.5 | 2 |  | 41.58 | 42.07 | [6 empty] | 100 kN Schenck, WMC | l | h |  | 30 | fan | d, RT
1190 | GEV206_R0300_0351 | 53 | 53.39671 | WMC | UD2 | 0 | LM | R0300 | GE1 | 3.67 |  | 25.48 | 25.48 | 93.5116 | 145 |  | 35 |  | TG 1 phase I | I | 2003-07-11 | 2003-07-11 | CA | -1 | 32.33 |  |  | 32.33 |  | 0.8 |  | 0.8 |  |  |  | 345.7325 |  | 345.7325 |  |  |  | 0 |  |  | 1673 |  | 1b |  | t | [6 empty] | 0.5 | 2 |  | 42.66 | 57.16 | [6 empty] | 100 kN Schenck, WMC | l | h |  | 29.2 | fan | d, RT |  | Temperature measured using infrared sensor, modulus measurements non-valid. |  | x | [11 empty] | SG&EXT, M, C, BTB
1189 | GEV206_R0300_0350 | 53 | 53.39671 | WMC | UD2 | 0 | LM | R0300 | GE1 | 3.63 |  | 25.38 | 25.38 | 92.1294 | 145 |  | 35 |  | TG 1 phase I | I | 2003-07-10 | 2003-07-10 | CA | -1 | 32.33 |  |  | 32.33 |  | 0.8 |  | 0.8 |  |  |  | 350.9195 |  | 350.9195 |  |  |  | 0 |  |  | 2237 |  | 1b |  | c | [6 empty] | 0.5 | 2 |  | 43.7 | 48.16 | [6 empty] | 100 kN Schenck, WMC | l | h |  | 31.7 | fan | d, RT |  | Temperature measured using infrared sensor | [13 empty] | SG&EXT, M, C, BTB
1188 | GEV206_R0300_0349 | 53 | 53.39671 | WMC | UD2 | 0 | LM | R0300 | GE1 | 3.62 |  | 25.36 | 25.36 | 91.8032 | 145 |  | 35 |  | TG 1 phase I | I | 2003-07-10 | 2003-07-10 | CA | -1 | 32.33 |  |  | 32.33 |  | 0.875 |  | 0.875 |  |  |  | 352.1664 |  | 352.1664 |  |  |  | 0 |  |  | 1941 |  | 1b | [8 empty] | 0.5 | 2 |  | 41.688 | 42.22 | [6 empty] | 100 kN Schenck, WMC | l | h |  | 30.5 | fan | d, RT |  | Temperature measured using infrared sensor | [13 empty] | SG&EXT, M, C, BTB
1187 | GEV206_R0300_0348 | 53 | 53.39671 | WMC | UD2 | 0 | LM | R0300 | GE1 | 3.67 |  | 25.35 | 25.35 | 93.0345 | 145 |  | 35 |  | TG 1 phase I | I | 2003-07-09 | 2003-07-10 | CA | -1 | 25 |  |  | 25 |  | 0.65 |  | 0.65 |  |  |  | 268.7175 |  | 268.7175 |  |  |  | 0 |  |  | 130393 |  | 2 |  |  | y | [5 empty] | 1 | 2 |  | 43.05 | 43.25 | [6 empty] | 100 kN Schenck, WMC | l | h |  | 30.7 |  | d, RT |  | Temperature measured using infrared sensor | [13 empty] | SG&EXT, M, C, BTB
1186 | GEV207_D0200_0014 | 119 | 54.42 | RISØ | MD2 | 0 | LM | D0200 | GE1 | 6.56 |  | 24.9 | 24.9 | 163.344 | 280 |  | 80 | 187.5 | TG 3 phase I | I |  |  | CA | 0.1 | 64.7168928 |  |  | 64.7168928 |  | 1.4 |  | 1.4 |  |  |  | 396.2 | [5 empty] | 0 |  |  | 8500 |  | 1 | [9 empty] | 12.38125 |  |  | 28.3 | 28.3 | [5 empty] | 250 kN Instron, RISØ | d | h |  |  |  | d, RT | OB_TG3_R013 | [11 empty] | GEV207
1185 | GEV207_D0200_0013 | 119 | 54.42 | RISØ | MD2 | 0 | LM | D0200 | GE1 | 6.46 |  | 24.8 | 24.8 | 160.208 | 280 |  | 80 | 187.5 | TG 3 phase I | I |  |  | CA | 0.1 | 62.8976608 |  |  | 62.8976608 |  | 1.3 |  | 1.3 |  |  |  | 392.6 | [5 empty] | 0 |  |  | 9250 |  | 1 | [9 empty] | 11.39241 |  |  | 30.2 | 30.2 | [5 empty] | 250 kN Instron, RISØ | d | h |  |  |  | d, RT | OB_TG3_R013 | [11 empty] | GEV207
1184 | GEV207_D0200_0012 | 119 | 54.42 | RISØ | MD2 | 0 | LM | D0200 | GE1 | 6.58 |  | 24.93 | 24.93 | 164.0394 | 280 |  | 80 | 187.5 | TG 3 phase I | I |  |  | CA | 0.1 | 56.57391 |  |  | 56.57391 |  | 1.2 |  | 1.2 |  |  |  | 344.88 | [5 empty] | 0 |  |  | 16000 |  | 1b | [9 empty] | 9.237857 |  |  | 28.74 | 28.74 | [5 empty] | 250 kN Instron, RISØ | d | h |  |  |  | d, RT | OB_TG3_R013 | [11 empty] | GEV207
1183 | GEV207_D0200_0011 | 119 | 54.42 | RISØ | MD2 | 0 | LM | D0200 | GE1 | 6.5 |  | 25.5 | 25.5 | 165.75 | 280 |  | 80 | 187.5 | TG 3 phase I | I |  |  | CA | 0.1 | 40.60875 |  |  | 40.60875 |  | 1.1 |  | 1.1 |  |  |  | 245 | [5 empty] | 0 |  |  | 41000 |  | 0 | [9 empty] | 7.778571 |  |  | 28.8 | [6 empty] | 250 kN Instron, RISØ | d | h |  |  |  | d, RT | OB_TG3_R013 | no data | x | [9 empty] | GEV207
1182 | GEV207_D0200_0010 | 119 | 54.42 | RISØ | MD2 | 0 | LM | D0200 | GE1 | 6.41 |  | 24.9 | 24.9 | 159.609 | 280 |  | 80 | 187.5 | TG 3 phase I | I |  |  | CA | 0.1 | 47.084655 |  |  | 47.084655 |  | 1 |  | 1 |  |  |  | 295 | [5 empty] | 0 |  |  | 49700 |  | 2 | [9 empty] | 6.584821 |  |  | 29.5 | 29.5 | [5 empty] | 250 kN Instron, RISØ | d | h |  |  |  | d, RT | OB_TG3_R013 | [11 empty] | GEV207
1181 | GEV207_D0200_0009 | 119 | 54.42 | RISØ | MD2 | 0 | LM | D0200 | GE1 | 6.4 |  | 25.1 | 25.1 | 160.64 | 280 |  | 80 | 187.5 | TG 3 phase I | I |  |  | CA | 0.1 | 42.360768 |  |  | 42.360768 |  | 0.9 |  | 0.9 |  |  |  | 263.7 | [5 empty] | 0 |  |  | 159000 |  | 2 | [9 empty] | 5.297545 |  |  | 29.3 | 29.3 | [5 empty] | 250 kN Instron, RISØ | d | h |  |  |  | d, RT | OB_TG3_R013 | [11 empty] | GEV207
1180 | GEV207_D0200_0008 | 119 | 54.42 | RISØ | MD2 | 0 | LM | D0200 | GE1 | 6.42 |  | 25.1 | 25.1 | 161.142 | 280 |  | 80 | 187.5 | TG 3 phase I | I |  |  | CA | 0.1 | 37.6427712 |  |  | 37.6427712 |  | 0.8 |  | 0.8 |  |  |  | 233.6 | [5 empty] | 0 |  |  | 317880 |  | 0 | [9 empty] | 4.171429 |  |  | 29.2 | 29.2 | [5 empty] | 250 kN Instron, RISØ | d | h |  |  |  | d, RT | OB_TG3_R013 | [11 empty] | GEV207
1179 | GEV207_D0200_0006 | 76 | 51.50596 | RISØ | MD2 | 0 | LM | D0200 | GE1 | 6.7 |  | 24.9 | 24.9 | 166.83 | 280 |  | 80 | 187.5 | TG 3 phase I | I |  |  | CA | 0.1 | 26.85963 |  |  | 26.85963 |  | 0.6 |  | 0.6 |  |  |  | 161 | [5 empty] | 0 |  |  | 10007650 |  | 4 |  |  | y | [6 empty] | 2.161607 |  | 4.626188 | 26.9 | [6 empty] | 250 kN Instron, RISØ | d | h |  |  |  | d, RT | OB_TG3_R013 | no data | x | [9 empty] | GEV207
1178 | GEV206_D0200_0011 | 73 | 53.6201 | RISØ | UD2 | 0 | LM | D0200 | GE1 | 3.71 |  | 24.91 | 24.91 | 92.4161 | 280 |  | 80 | 187.5 | TG 3 phase I | I | 2004-11-24 |  | CA | 0.1 | 42.852 |  |  | 42.852 |  | 1.158634 |  | 1.15 |  |  |  | 463.6854 | [5 empty] | 0 |  |  | 3800 |  | 1b | [9 empty] | 1.8431 |  |  | 39 | 40.02 | [5 empty] | 250 kN Instron, RISØ | d | h |  |  |  | d, RT | OB_TG3_R012 | [11 empty] | GEV206
1177 | GEV206_D0200_0015 | 73 | 53.6201 | RISØ | UD2 | 0 | LM | D0200 | GE1 | 3.59 |  | 24.66 | 24.66 | 88.5294 | 280 |  | 80 | 187.5 | TG 3 phase I | I | 2003-10-23 |  | CA | 0.1 | 36.4626 |  |  | 36.4626 |  | 0.9924577 |  | 1.05 |  |  |  | 411.87 | [5 empty] | 0 |  |  | 13460 |  | 2 | [9 empty] | 2.142849 |  |  | 41.27 | 41.5 | [5 empty] | 250 kN Instron, RISØ | d | h |  |  |  | d, RT | OB_TG3_R012 | [11 empty] | GEV206
1176 | GEV206_D0200_0014 | 73 | 53.6201 | RISØ | UD2 | 0 | LM | D0200 | GE1 | 3.6 |  | 24.76 | 24.76 | 89.136 | 280 |  | 80 | 187.5 | TG 3 phase I | I | 2004-01-13 |  | CA | 0.1 | 35.09156 |  |  | 35.09156 |  | 0.980537 |  | 1 |  |  |  | 393.6856 | [5 empty] | 0 |  |  | 19260 |  | 2 | [9 empty] | 2.424167 |  |  | 40.22 | 40.15 | [5 empty] | 250 kN Instron, RISØ | d | h |  |  |  | d, RT | OB_TG3_R012 | [11 empty] | GEV206
1175 | GEV206_D0200_0013 | 73 | 53.6201 | RISØ | UD2 | 0 | LM | D0200 | GE1 | 3.78 |  | 24.84 | 24.84 | 93.8952 | 280 |  | 80 | 187.5 | TG 3 phase I | I | 2003-10-23 |  | CA | 0.1 | 35.14044 |  |  | 35.14044 |  | 0.9455577 |  | 0.95 |  |  |  | 374.2517 | [5 empty] | 0 |  |  | 19080 |  | 2 | [9 empty] | 2.700831 |  |  | 40 | 39.58 | [5 empty] | 250 kN Instron, RISØ | d | h |  |  |  | d, RT | OB_TG3_R012 | [11 empty] | GEV206
1174 | GEV206_D0200_0012 | 73 | 53.6201 | RISØ | UD2 | 0 | LM | D0200 | GE1 | 3.7 |  | 24.77 | 24.77 | 91.649 | 280 |  | 80 | 187.5 | TG 3 phase I | I | 2003-10-22 |  | CA | 0.1 | 32.16626 |  |  | 32.16626 |  | 0.8438862 |  | 0.9 |  |  |  | 350.9723 | [5 empty] | 0 |  |  | 46580 |  | 0 | [9 empty] | 2.921611 |  |  | 41.2 | 41.59 | [5 empty] | 250 kN Instron, RISØ | d | h |  |  |  | d, RT | OB_TG3_R012 | [11 empty] | GEV206
1173 | GEV206_D0200_0010 | 73 | 53.6201 | RISØ | UD2 | 0 | LM | D0200 | GE1 | 3.72 |  | 24.65 | 24.65 | 91.698 | 280 |  | 80 | 187.5 | TG 3 phase I | I | 2003-10-21 |  | CA | 0.1 | 28.79782 |  |  | 28.79782 |  | 0.7777383 |  | 0.8 |  |  |  | 314.0507 | [5 empty] | 0 |  |  | 98160 |  | 3 | [9 empty] | 3.796256 |  |  | 40.13 | 40.38 | [5 empty] | 250 kN Instron, RISØ | d | h |  |  |  | d, RT | OB_TG3_R012 | [11 empty] | GEV206
1172 | GEV206_D0200_0009 | 73 | 53.6201 | RISØ | UD2 | 0 | LM | D0200 | GE1 | 3.75 |  | 24.93 | 24.93 | 93.4875 | 280 |  | 80 | 187.5 | TG 3 phase I | I |  |  | CA | 0.1 | 27.3918375 |  |  | 27.3918375 |  | 0.75 |  | 0.75 |  |  |  | 293 | [5 empty] | 0 |  |  | 0 |  | 3 | [9 empty] | 4.4 |  |  | 39 | [6 empty] | 250 kN Instron, RISØ | d | h |  |  |  | d, RT | OB_TG3_R012 | [11 empty] | GEV206
1171 | GEV206_D0200_0008 | 73 | 53.6201 | RISØ | UD2 | 0 | LM | D0200 | GE1 | 3.7 |  | 24.83 | 24.83 | 91.871 | 280 |  | 80 | 187.5 | TG 3 phase I | I | 2003-10-24 |  | CA | 0.1 | 25.28459 |  |  | 25.28459 |  | 0.6920252 |  | 0.7 |  |  |  | 275.2184 | [5 empty] | 0 |  |  | 153660 |  | 3 | [9 empty] | 5 |  |  | 39.75 | 39.77 | [5 empty] | 250 kN Instron, RISØ | d | h |  |  |  | d, RT | OB_TG3_R012 | [11 empty] | GEV206
1170 | GEV206_D0200_0007 | 72 | 52.97054 | RISØ | UD2 | 0 | LM | D0200 | GE1 | 3.84 |  | 24.86 | 24.86 | 95.4624 | 280 |  | 80 | 187.5 | TG 3 phase I | I |  |  | CA | 0.1 | 24.2474496 |  |  | 24.2474496 |  | 0.65 |  | 0.65 |  |  |  | 254 | [5 empty] | 0 |  |  | 0 |  | 3 | [9 empty] | 5.9 |  |  | 39 | [6 empty] | 250 kN Instron, RISØ | d | h |  |  |  | d, RT | OB_TG3_R012 | [11 empty] | GEV206
1169 | GEV206_D0200_0006 | 72 | 52.97054 | RISØ | UD2 | 0 | LM | D0200 | GE1 | 3.73 |  | 24.86 | 24.86 | 92.7278 | 280 |  | 80 | 187.5 | TG 3 phase I | I | 2003-10-24 |  | CA | 0.1 | 21.98803 |  |  | 21.98803 |  | 0.6243402 |  | 0.6 |  |  |  | 237.1244 | [5 empty] | 0 |  |  | 517120 |  | 4 | [9 empty] | 6.8 |  |  | 39.6 | 37.98 | [5 empty] | 250 kN Instron, RISØ | d | h |  |  |  | d, RT | OB_TG3_R012 | [11 empty] | GEV206
1168 | GEV206_D0200_0005 | 72 | 52.97054 | RISØ | UD2 | 0 | LM | D0200 | GE1 | 3.72 |  | 24.85 | 24.85 | 92.442 | 280 |  | 80 | 187.5 | TG 3 phase I | I | 2003-10-31 |  | CA | 0.1 | 20.00906 |  |  | 20.00906 |  | 0.5296059 |  | 0.55 |  |  |  | 216.4499 | [5 empty] | 0 |  |  | 1965500 |  | 4 | [9 empty] | 8.3 |  |  | 40 | 40.87 | [5 empty] | 250 kN Instron, RISØ | d | h |  |  |  | d, RT | OB_TG3_R012 | [11 empty] | GEV206
1167 | GEV206_D0200_0004 | 72 | 52.97054 | RISØ | UD2 | 0 | LM | D0200 | GE1 | 3.67 |  | 24.89 | 24.89 | 91.3463 | 280 |  | 80 | 187.5 | TG 3 phase I | I |  |  | CA | 0.1 | 17.8125285 |  |  | 17.8125285 |  | 0.5 |  | 0.5 |  |  |  | 195 | [5 empty] | 0 |  |  | 0 |  | 0 | [9 empty] | 10 |  |  | 39 | [6 empty] | 250 kN Instron, RISØ | d | h |  |  |  | d, RT | OB_TG3_R012 | [11 empty] | GEV206
1166 | GEV206_R0300_0123 | 25 | 50.80564 | DLR | UD2 | 0 | LM | R0300 | GE1 | 3.85 |  | 24.62 | 24.62 | 94.787 | 145 |  | 35 |  | TG 1 phase I | BM | 2003-07-22 | 2003-07-22 | CA | -1 | 24.64 |  |  | 24.64 |  | 0.714317 |  | 0.714317 |  |  |  | 259.9513 |  | 259.9513 |  |  |  | 0 |  |  | 30712 |  | 2 |  | t | [7 empty] | 2 |  | 37.23153 | 37.31722 | [6 empty] | 200 kN HUN, DLR | l | m | n | 33.10096 | fan | d, RT | OB_TG1_R006
1165 | GEV206_R0300_0122 | 25 | 50.80564 | DLR | UD2 | 0 | LM | R0300 | GE1 | 3.86 |  | 24.84 | 24.84 | 95.8824 | 145 |  | 35 |  | TG 1 phase I | BM | 2003-07-24 | 2003-07-25 | CA | -1 | 20.14 |  |  | 20.14 |  | 0.5683581 |  | 0.5683581 |  |  |  | 210.049 |  | 210.049 |  |  |  | 0 |  |  | 167968 |  | 0 |  | t | [7 empty] | 3.125 |  | 37.46321 | 37.50658 | [6 empty] | 200 kN HUN, DLR | l | m | n |  | fan | d, RT | OB_TG1_R006
1164 | GEV206_R0300_0121 | 25 | 50.80564 | DLR | UD2 | 0 | LM | R0300 | GE1 | 3.82 |  | 24.68 | 24.68 | 94.2776 | 145 |  | 35 |  | TG 1 phase I | BM | 2003-07-22 | 2003-07-23 | CA | -1 | 19.8 |  |  | 19.8 |  | 0.5688027 |  | 0.5688027 |  |  |  | 210.0181 |  | 210.0181 |  |  |  | 0 |  |  | 214983 |  | 0 |  | t | [7 empty] | 3.125 |  | 37.56431 | 37.67058 | [6 empty] | 200 kN HUN, DLR | l | m | n | 31.85217 | fan | d, RT | OB_TG1_R006
1163 | GEV206_R0300_0120 | 25 | 50.80564 | DLR | UD2 | 0 | LM | R0300 | GE1 | 3.86 |  | 24.77 | 24.77 | 95.6122 | 145 |  | 35 |  | TG 1 phase I | BM | 2003-07-25 | 2003-07-25 | CA | -1 | 24.86 |  |  | 24.86 |  | 0.6974556 |  | 0.6974556 |  |  |  | 260.0087 |  | 260.0087 |  |  |  | 0 |  |  | 40605 |  | 2 |  | t | [7 empty] | 2 |  | 38.0279 | 38.07344 | [6 empty] | 200 kN HUN, DLR | l | m | n |  | fan | d, RT | OB_TG1_R006
1162 | GEV206_R0300_0119 | 25 | 50.80564 | DLR | UD2 | 0 | LM | R0300 | GE1 | 3.95 |  | 24.67 | 24.67 | 97.4465 | 145 |  | 35 |  | TG 1 phase I | BM | 2003-07-23 | 2003-07-24 | CA | -1 | 20.49 |  |  | 20.49 |  | 0.5882554 |  | 0.5882554 |  |  |  | 210.2692 |  | 210.2692 |  |  |  | 0 |  |  | 135051 |  | 0 |  | t | [7 empty] | 3.125 |  | 36.34341 | 36.37752 | [6 empty] | 200 kN HUN, DLR | l | m | n |  | fan | d, RT | OB_TG1_R006
1161 | GEV206_R0300_0118 | 25 | 50.80564 | DLR | UD2 | 0 | LM | R0300 | GE1 | 3.88 |  | 24.59 | 24.59 | 95.4092 | 145 |  | 35 |  | TG 1 phase I | BM | 2003-07-23 | 2003-07-23 | CA | -1 | 24.81 |  |  | 24.81 |  | 0.7095694 |  | 0.7095694 |  |  |  | 260.0378 |  | 260.0378 |  |  |  | 0 |  |  | 25565 |  | 2 |  | t | [7 empty] | 2 |  | 37.28012 | 37.266 | [6 empty] | 200 kN HUN, DLR | l | m | n | 33.17438 | fan | d, RT | OB_TG1_R006
1160 | GEV206_R0300_0117 | 25 | 50.80564 | DLR | UD2 | 0 | LM | R0300 | GE1 | 3.8 |  | 24.59 | 24.59 | 93.442 | 145 |  | 35 |  | TG 1 phase I | BM | 2003-07-24 | 2003-07-24 | CA | -1 | 28.03 |  |  | 28.03 |  | 0.8105855 |  | 0.8105855 |  |  |  | 299.9722 |  | 299.9722 |  |  |  | 0 |  |  | 6753 |  | 0 |  | t | [7 empty] | 1.52 |  | 37.72151 | 37.81821 | [6 empty] | 200 kN HUN, DLR | l | m | n |  | fan | d, RT | OB_TG1_R006
1159 | GEV206_R0300_0116 | 25 | 50.80564 | DLR | UD2 | 0 | LM | R0300 | GE1 | 3.77 |  | 24.71 | 24.71 | 93.1567 | 145 |  | 35 |  | TG 1 phase I | BM | 2003-07-28 | 2003-07-30 | CA | -1 | 16.77 |  |  | 16.77 |  | 0.4956505 |  | 0.4956505 |  |  |  | 180.0193 |  | 180.0193 |  |  |  | 0 |  |  | 658702 |  | 3 |  | t | [7 empty] | 4.32 |  | 37.43567 | 37.00646 | [6 empty] | 200 kN HUN, DLR | l | m | n |  | fan | d, RT | OB_TG1_R006
1158 | GEV206_R0300_0115 | 25 | 50.80564 | DLR | UD2 | 0 | LM | R0300 | GE1 | 3.75 |  | 24.71 | 24.71 | 92.6625 | 145 |  | 35 |  | TG 1 phase I | BM | 2003-07-25 | 2003-07-28 | CA | -1 | 16.68 |  |  | 16.68 |  | 0.4850281 |  | 0.4850281 |  |  |  | 180.0081 |  | 180.0081 |  |  |  | 0 |  |  | 675361 |  | 3 |  | t | [7 empty] | 4.32 |  | 37.77324 | 38.23176 | [6 empty] | 200 kN HUN, DLR | l | m | n |  | fan | d, RT | OB_TG1_R006
1157 | GEV206_R0300_0114 | 25 | 50.80564 | DLR | UD2 | 0 | LM | R0300 | GE1 | 3.85 |  | 24.55 | 24.55 | 94.5175 | 145 |  | 35 |  | TG 1 phase I | BM | 2003-07-30 | 2003-08-01 | CA | -1 | 17.01 |  |  | 17.01 |  | 0.4823181 |  | 0.4823181 |  |  |  | 179.9667 |  | 179.9667 |  |  |  | 0 |  |  | 682835 |  | 3 |  | t | [7 empty] | 4.32 |  | 38.14735 | 38.05195 | [6 empty] | 200 kN HUN, DLR | l | m | n |  | fan | d, RT | OB_TG1_R006
1156 | GEV206_R0300_0218 | 42 | 52.5516 | VUB | UD2 | 0 | LM | R0300 | GE1 | 3.73 |  | 24.71333 | 24.71333 | 92.18073 | 145 |  | 35 |  | TG 1 phase I | I | 2003-06-26 | 2003-06-26 | CA | -1 | 20 |  |  | 20 |  | 0.6016735 |  | 0.6016735 |  |  |  | 216.9651 |  | 216.9651 |  |  |  | 0 |  |  | 20937 |  | 0 |  | t | [7 empty] | 5 |  | 36.54407 | 36.50117 | [6 empty] | 100 kN MTS, VUB | l | h | n |  |  | d, RT | [14 empty] | Instron ext, 12.5 mm gauge length, 2.5 mm range
1155 | GEV206_R0300_0287 | 49 | 53.53913 | VUB | UD2 | 0 | LM | R0300 | GE1 | 3.73 |  | 25.55 | 25.55 | 95.3015 | 145 |  | 35 |  | TG 3 phase I | I | 2003-12-11 | 2003-11-15 | CA | 10 | -25 |  |  | -25 |  | -0.785572 |  | -0.785572 |  |  |  | -262.3254 |  | -262.3254 |  |  |  | 0 |  |  | 1310500 |  | 0 |  |  | y | [6 empty] | 5 |  |  | 36.04992 | [6 empty] | 100 kN MTS, VUB | l | h | n | 25.5 |  | d, RT | [14 empty] | Instron ext, 12.5 mm gauge length, 2.5 mm range
1154 | GEV206_R0300_0290 | 49 | 53.53913 | VUB | UD2 | 0 | LM | R0300 | GE1 | 3.756667 |  | 25.46333 | 25.46333 | 95.65726 | 145 |  | 35 |  | TG 3 phase I | I | 2003-12-11 | 2003-12-11 | CA | 10 | -40 |  |  | -40 |  | -1.665892 |  | -1.665892 |  |  |  | -418.1596 |  | -418.1596 |  |  |  | 0 |  |  | 4 |  | 0 |  | c | [7 empty] | 2.73 |  |  | 34.21193 | [6 empty] | 100 kN MTS, VUB | l | h | n | 21.5 |  | d, RT | [14 empty] | Instron ext, 12.5 mm gauge length, 2.5 mm range
1153 | GEV206_R0300_0296 | 50 | 53.08813 | VUB | UD2 | 0 | LM | R0300 | GE1 | 3.746667 |  | 25.49 | 25.49 | 95.50253 | 145 |  | 35 |  | TG 3 phase I | I | 2003-11-03 | 2003-11-05 | CA | 10 | -35 |  |  | -35 |  | -1.117949 |  | -1.117949 |  |  |  | -366.4824 |  | -366.4824 |  |  |  | 0 |  |  | 451169 |  | 0 |  | c | [7 empty] | 3.57 |  |  | 35.6176 | [6 empty] | 100 kN MTS, VUB | l | h | n | 27.6 |  | d, RT | [14 empty] | Instron ext, 12.5 mm gauge length, 2.5 mm range
1152 | GEV206_R0300_0295 | 50 | 53.08813 | VUB | UD2 | 0 | LM | R0300 | GE1 | 3.77 |  | 25.21667 | 25.21667 | 95.06683 | 145 |  | 35 |  | TG 3 phase I | I | 2003-10-31 | 2003-11-03 | CA | 10 | -30 |  |  | -30 |  | -0.9657319 |  | -0.9657319 |  |  |  | -315.5675 |  | -315.5675 |  |  |  | 0 |  |  | 613515 |  | 0 |  | c | [7 empty] | 3.57 |  |  | 35.93948 | [6 empty] | 100 kN MTS, VUB | l | h | n | 26 |  | d, RT | [14 empty] | Instron ext, 12.5 mm gauge length, 2.5 mm range
1151 | GEV206_R0300_0294 | 50 | 53.08813 | VUB | UD2 | 0 | LM | R0300 | GE1 | 3.7 |  | 25.53333 | 25.53333 | 94.47333 | 145 |  | 35 |  | TG 3 phase I | I | 2003-10-31 | 2003-10-31 | CA | 10 | -40 |  |  | -40 |  | -1.380559 |  | -1.380559 |  |  |  | -423.3999 |  | -423.3999 |  |  |  | 0 |  |  | 0.5 |  | 0 |  | c | [7 empty] | 2.73 |  |  | 36.70147 | [6 empty] | 100 kN MTS, VUB | l | h | n | 22.9 |  | d, RT | [14 empty] | Instron ext, 12.5 mm gauge length, 2.5 mm range
1150 | GEV206_R0300_0292 | 49 | 53.53913 | VUB | UD2 | 0 | LM | R0300 | GE1 | 3.786667 |  | 25.56 | 25.56 | 96.7872 | 145 |  | 35 |  | TG 3 phase I | I | 2003-10-30 | 2003-10-31 | CA | 10 | -20 |  |  | -20 |  | -0.6557312 |  | -0.6557312 |  |  |  | -206.6389 |  | -206.6389 |  |  |  | 0 |  |  | 248843 |  | 0 |  | c | [7 empty] | 5 |  |  | 35.21563 | [6 empty] | 100 kN MTS, VUB | l | h | n | 23.3 |  | d, RT | [14 empty] | Instron ext, 12.5 mm gauge length, 2.5 mm range
1149 | GEV206_R0300_0298 | 50 | 53.08813 | VUB | UD2 | 0 | LM | R0300 | GE1 | 3.72 |  | 25.48333 | 25.48333 | 94.798 | 145 |  | 35 |  | TG 3 phase I | I | 2003-10-29 | 2003-10-30 | CA | 0.1 | 20 |  |  | 20 |  | 0.635553 |  | 0.635553 |  |  |  | 210.9749 |  | 210.9749 |  |  |  | 0 |  |  | 185426 |  | 4 |  | t | [7 empty] | 5 |  | 36.36319 | [7 empty] | 100 kN MTS, VUB | l | h | n | 23 |  | d, RT | [14 empty] | Instron ext, 12.5 mm gauge length, 2.5 mm range
1148 | GEV206_R0300_0299 | 50 | 53.08813 | VUB | UD2 | 0 | LM | R0300 | GE1 | 3.753333 |  | 25.51 | 25.51 | 95.74753 | 145 |  | 35 |  | TG 3 phase I | I | 2003-10-27 | 2003-10-28 | CA | 0.1 | 25 |  |  | 25 |  | 0.7759895 |  | 0.7759895 |  |  |  | 261.1033 |  | 261.1033 |  |  |  | 0 |  |  | 330217 |  | 3 |  | t | [7 empty] | 5 |  | 35.59835 | [7 empty] | 100 kN MTS, VUB | l | h | n | 25 |  | d, RT | [14 empty] | Instron ext, 12.5 mm gauge length, 2.5 mm range
1147 | GEV206_R0300_0308 | 50 | 53.08813 | VUB | UD2 | 0 | LM | R0300 | GE1 | 3.75 |  | 25.45333 | 25.45333 | 95.45 | 145 |  | 35 |  | TG 3 phase I | I | 2003-10-26 | 2003-10-27 | CA | 0.1 | 35 |  |  | 35 | [7 empty] | 366.6841 |  | 366.6841 |  |  |  | #DIV/0! |  |  | 55253 |  | 2 |  | t | [7 empty] | 3.57 | [9 empty] | 100 kN MTS, VUB | l | h | n | 25.3 |  | d, RT | [14 empty] | Instron ext, 12.5 mm gauge length, 2.5 mm range
1146 | GEV206_R0300_0307 | 50 | 53.08813 | VUB | UD2 | 0 | LM | R0300 | GE1 | 3.74 |  | 25.39333 | 25.39333 | 94.97107 | 145 |  | 35 |  | TG 3 phase I | I | 2003-10-26 | 2003-10-26 | CA | 0.1 | 55 |  |  | 55 |  | 1.623155 |  | 1.623155 |  |  |  | 579.1237 |  | 579.1237 |  |  |  | 0 |  |  | 1213 |  | 1 |  | t | [7 empty] | 1.5 |  | 36.84448 | [7 empty] | 100 kN MTS, VUB | l | h | n | 26.3 |  | d, RT | [14 empty] | Instron ext, 12.5 mm gauge length, 2.5 mm range
1145 | GEV206_R0300_0305 | 50 | 53.08813 | VUB | UD2 | 0 | LM | R0300 | GE1 | 3.646667 |  | 25.44333 | 25.44333 | 92.78336 | 145 |  | 35 |  | TG 3 phase I | I | 2003-10-24 | 2003-10-24 | CA | 0.1 | 45 |  |  | 45 |  | 1.393942 |  | 1.393942 |  |  |  | 485.0008 |  | 485.0008 |  |  |  | 0 |  |  | 5285 |  | 1b |  | t | [7 empty] | 2.16 |  | 35.58212 | [7 empty] | 100 kN MTS, VUB | l | h | n | 26.8 |  | d, RT | [14 empty] | Instron ext, 12.5 mm gauge length, 2.5 mm range
1144 | GEV206_R0300_0309 | 50 | 53.08813 | VUB | UD2 | 0 | LM | R0300 | GE1 | 3.73 |  | 25.44 | 25.44 | 94.8912 | 145 |  | 35 |  | TG 3 phase I | I | 2003-10-20 | 2003-10-24 | CA | -1 | 17 |  |  | 17 |  | 0.5310439 |  | 0.5310439 |  |  |  | 179.1525 |  | 179.1525 |  |  |  | 0 |  |  | 1457815 |  | 3 |  | t | [7 empty] | 4.33 |  | 35.81304 | 35.65571 | [6 empty] | 100 kN MTS, VUB | l | h | n | 26.5 |  | d, RT | [14 empty] | Instron ext, 12.5 mm gauge length, 2.5 mm range
1143 | GEV206_I0130_0007 | 114 | 53.15 | RISØ | UD2 | 30 | LM | I0130 | GE1 | 3.786 |  | 25.04 | 25.048 | 94.831728 | 300 |  | 150 |  | TG 3 phase I | I | 2003-11-10 | 2003-11-10 | STT |  | 4.704683 |  | 4.804494912 | 0 |  | 1.362 | 1.362 |  |  |  |  | 50.76 | 50.76 |  | 1.803321 | 49.61085 | 4.598931 | #DIV/0! |  |  | 1 | [10 empty] | 0.25 | [10 empty] | 50 kN Instron, RISØ | d | h |  |  |  | d, RT | OB_TG3_R010 | loading-unloading | [8 empty] | x
1142 | GEV206_I0130_0006 | 114 | 53.15 | RISØ | UD2 | 30 | LM | I0130 | GE1 | 3.756 |  | 25.9 | 25.908 | 97.310448 | 300 |  | 150 |  | TG 3 phase I | I | 2003-11-10 | 2003-11-10 | STT |  | 4.662464 |  | 4.92132375 | 0 |  | 1.888 | 1.888 |  |  |  |  | 50.67 | 50.67 |  | 2.058516 | 47.9133 | 4.412839 | #DIV/0! |  |  | 1 | [10 empty] | 0.25 | [10 empty] | 50 kN Instron, RISØ | d | h |  |  |  | d, RT | OB_TG3_R010 | loading-unloading | [8 empty] | x
1141 | GEV206_I0130_0005 | 114 | 53.15 | RISØ | UD2 | 30 | LM | I0130 | GE1 | 3.746 |  | 25.08 | 25.080 | 93.94968 | 300 |  | 150 |  | TG 3 phase I | I | 2003-11-10 | 2003-11-10 | STT |  | 4.696023 |  | 4.752805464 | 0 |  | 1.308 | 1.308 |  |  |  |  | 50.67 | 50.67 |  | 2.042588 | 49.98445 | 5.007302 | #DIV/0! |  |  | 1 | [10 empty] | 0.25 | [10 empty] | 50 kN Instron, RISØ | d | h |  |  |  | d, RT | OB_TG3_R010 | loading-unloading | [8 empty] | x
1140 | GEV206_I0130_0004 | 114 | 53.15 | RISØ | UD2 | 30 | LM | I0130 | GE1 | 3.724 |  | 24.93 | 24.936 | 92.861664 | 300 |  | 150 |  | TG 3 phase I | I | 2003-11-10 | 2003-11-10 | STT |  | 4.58777 |  | 4.5906102 | 0 |  | 1.128 | 1.128 |  |  |  |  | 49.5 | 49.5 |  | 1.834762 | 49.40434 | 4.545198 | #DIV/0! |  |  | 1 | [10 empty] | 0.25 | [10 empty] | 50 kN Instron, RISØ | d | h |  |  |  | d, RT | OB_TG3_R010 | loading-unloading | [8 empty] | x
1139 | GEV206_I0130_0003 | 114 | 53.15 | RISØ | UD2 | 30 | LM | I0130 | GE1 | 3.744 |  | 25.07 | 25.073 | 93.873312 | 300 |  | 150 |  | TG 3 phase I | I | 2003-11-07 | 2003-11-07 | STT |  | 4.561789 |  | 4.614955796 | 0 |  | 1.157 | 1.157 |  |  |  |  | 49.22 | 49.22 |  | 2.581965 | 48.59516 | 4.266262 | #DIV/0! |  |  | 1 | [10 empty] | 0.25 | [10 empty] | 50 kN Instron, RISØ | d | h |  |  |  | d, RT | OB_TG3_R010 | loading
1138 | GEV206_I0130_0002 | 114 | 53.15 | RISØ | UD2 | 30 | LM | I0130 | GE1 | 3.700 |  | 25.04 | 25.048 | 92.6776 | 300 |  | 150 |  | TG 3 phase I | I | 2003-11-07 | 2003-11-07 | STT |  | 4.437298 |  | 4.43505976 | 0 |  | 0.954 | 0.954 |  |  |  |  | 47.87 | 47.87 |  | 2.231597 | 47.87886 | 3.825775 | #DIV/0! |  |  | 1 | [10 empty] | 0.25 | [10 empty] | 50 kN Instron, RISØ | d | h |  |  |  | d, RT | OB_TG3_R010 | loading
1137 | GEV206_I0400_0048 | 105-106 | #N/A | RISØ | UD2 | 0 | LM | I0400 | GE1 | 3.62 |  | 12.15 | 12.15 | 43.983 | 76 |  |  |  | TG 3 phase I | I |  |  | Shear |  | 3.582541 |  | 3.582541 | 0 |  | 7.93 | 7.93 | [7 empty] | 7.211154 | 81.45287 | 5.507275 | #DIV/0! |  |  | 1 |  |  |  | s | [6 empty] | 2 | [10 empty] | 25 kN Instron, RISØ | d |  |  |  |  | d, RT | OB_TG3_R009
1136 | GEV206_I0400_0047 | 105-106 | #N/A | RISØ | UD2 | 0 | LM | I0400 | GE1 | 3.71 |  | 12.14 | 12.14 | 45.0394 | 76 |  |  |  | TG 3 phase I | I |  |  | Shear |  | 3.745913 |  | 3.745913 | 0 |  | 7.89 | 7.89 | [7 empty] | 4.554596 | 83.16969 | 5.622404 | #DIV/0! |  |  | 1 |  |  |  | s | [6 empty] | 2 | [10 empty] | 25 kN Instron, RISØ | d |  |  |  |  | d, RT | OB_TG3_R009
1135 | GEV206_I0400_0046 | 105-106 | #N/A | RISØ | UD2 | 0 | LM | I0400 | GE1 | 3.70 |  | 12.15 | 12.15 | 44.955 | 76 |  |  |  | TG 3 phase I | I |  |  | Shear |  | 3.469625 |  | 3.469625 | 0 |  | 7.97 | 7.97 | [7 empty] | 7.226066 | 77.17995 | 5.465742 | #DIV/0! |  |  | 1 |  |  |  | s | [6 empty] | 2 | [10 empty] | 25 kN Instron, RISØ | d |  |  |  |  | d, RT | OB_TG3_R009
1134 | GEV206_I0400_0034 | 105-106 | #N/A | RISØ | UD2 | 0 | LM | I0400 | GE1 | 3.69 |  | 12.15 | 12.15 | 44.8335 | 76 |  |  |  | TG 3 phase I | I |  |  | Shear |  | 3.777287 |  | 3.777287 | 0 |  | 7.67 | 7.67 | [7 empty] | 6.700432 | 84.25144 | 5.202819 | #DIV/0! |  |  | 1 |  |  |  | s | [6 empty] | 2 | [10 empty] | 25 kN Instron, RISØ | d |  |  |  |  | d, RT | OB_TG3_R009
1133 | GEV206_I0400_0033 | 105-106 | #N/A | RISØ | UD2 | 0 | LM | I0400 | GE1 | 3.74 |  | 12.2 | 12.20 | 45.628 | 76 |  |  |  | TG 3 phase I | I |  |  | Shear |  | 3.722514 |  | 3.722514 | 0 |  | 7.78 | 7.78 | [7 empty] | 7.184262 | 81.58398 | 5.334673 | #DIV/0! |  |  | 1 |  |  |  | s | [6 empty] | 2 | [10 empty] | 25 kN Instron, RISØ | d |  |  |  |  | d, RT | OB_TG3_R009
1132 | GEV206_I0400_0032 | 105-106 | #N/A | RISØ | UD2 | 0 | LM | I0400 | GE1 | 3.74 |  | 12.2 | 12.20 | 45.628 | 76 |  |  |  | TG 3 phase I | I |  |  | Shear |  | 3.788078 |  | 3.788078 | 0 |  | 8.08 | 8.08 | [7 empty] | 7.257323 | 83.02092 | 4.968621 | #DIV/0! |  |  | 1 |  |  |  | s | [6 empty] | 2 | [10 empty] | 25 kN Instron, RISØ | d |  |  |  |  | d, RT | OB_TG3_R009
1131 | GEV206_I0400_0031 | 105-106 | #N/A | RISØ | UD2 | 0 | LM | I0400 | GE1 | 3.72 |  | 12.15 | 12.15 | 45.198 | 76 |  |  |  | TG 3 phase I | I |  |  | Shear |  | 3.800478 |  | 3.800478 | 0 |  | 7.82 | 7.82 | [7 empty] | 7.183021 | 84.0851 | 4.989699 | #DIV/0! |  |  | 1 |  |  |  | s | [6 empty] | 2 | [10 empty] | 25 kN Instron, RISØ | d |  |  |  |  | d, RT | OB_TG3_R009
1130 | GEV207_S3800_0201 | 1009 | #N/A | CRES | MD2 | 0 | GAMESA | S3800 | GE1 | 7.854 |  | 25.25 | 25.25 | 198.3135 | 610 |  | 500 |  | TG 4 phase I | I | 2003-03-11 | 2003-03-11 | STT |  | 79.04 |  | 79.04 |  |  | 1.4448 | 1.4448 |  |  |  |  | 398.5609 | 398.5609 |  |  |  |  | 12800.23 |  |  | 1 | [10 empty] | 2 |  |  | 31.137 | [5 empty] | 0.01280023 | #DIV/0! | 250 kN MTS, CRES | d | h | n |  |  | d, RT | OB_TG4_R006 |  |  | x | [8 empty] | GAM03-01, renamed to GEV207_S0400_0212, final rename 6 may 2005 | 1:25, 2/3 | two s.g. 6/350 LY41 HBM
1129 | GEV207_S3800_0202 | 1009 | #N/A | CRES | MD2 | 0 | GAMESA | S3800 | GE1 | 7.832 |  | 25.41 | 25.41 | 199.01112 | 610 |  | 500 |  | TG 4 phase I | I | 2003-03-11 | 2003-03-11 | STT |  | 92.4 |  | 92.4 |  |  | 1.5227 | 1.5227 |  |  |  |  | 464.2957 | 464.2957 |  |  |  |  | 14064.03 |  |  | 1 | [10 empty] | 2 |  |  | 33.013 | [5 empty] | 0.01406403 | #DIV/0! | 250 kN MTS, CRES | d | h | n |  |  | d, RT | OB_TG4_R006 | [11 empty] | GAM03-02, renamed to GEV207_S0400_0211, final rename 6 may 2005 | 1:25, 2/3 | one s.g. 6/350 LY41 HBM
1128 | GEV207_S3800_0203 | 1009 | #N/A | CRES | MD2 | 0 | GAMESA | S3800 | GE1 | 7.93 |  | 25.08 | 25.08 | 198.8844 | 610 |  | 500 |  | TG 4 phase I | I | 2003-03-11 | 2003-03-11 | STT |  | 74.23 |  | 74.23 |  |  | 1.2718 | 1.2718 |  |  |  |  | 373.2319 | 373.2319 |  |  |  |  | 11646.03 |  |  | 1 | [10 empty] | 2 |  |  | 32.048 | [5 empty] | 0.01164603 | #DIV/0! | 250 kN MTS, CRES | d | h | n |  |  | d, RT | OB_TG4_R006 | [11 empty] | GAM03-03, renamed to GEV207_S0400_0210, final rename 6 may 2005 | 1:25, 2/3 | one s.g. 6/350 LY41 HBM
1127 | GEV207_S3800_0204 | 1009 | #N/A | CRES | MD2 | 0 | GAMESA | S3800 | GE1 | 7.96 |  | 25.21 | 25.21 | 200.6716 | 610 |  | 500 |  | TG 4 phase I | I | 2003-03-11 | 2003-03-11 | STT |  | 82.14 |  | 82.14 |  |  | 1.3292 | 1.3292 |  |  |  |  | 409.3255 | 409.3255 |  |  |  |  | 12324.63 |  |  | 1 | [10 empty] | 2 |  |  | 33.212 | [5 empty] | 0.01232463 | #DIV/0! | 250 kN MTS, CRES | d | h | n |  |  | d, RT | OB_TG4_R006 | [11 empty] | GAM03-04, renamed to GEV207_S0400_0209, final rename 6 may 2005 | 1:25, 2/3 | one s.g. 6/350 LY41 HBM
1126 | GEV207_S3800_0205 | 1009 | #N/A | CRES | MD2 | 0 | GAMESA | S3800 | GE1 | 7.697 |  | 25.08 | 25.08 | 193.04076 | 610 |  | 500 |  | TG 4 phase I | I | 2003-03-11 | 2003-03-11 | STT |  | 69.58 |  | 69.58 |  |  | 1.2036 | 1.2036 |  |  |  |  | 360.442 | 360.442 |  |  |  |  | 10064 |  |  | 1 | [10 empty] | 2 |  |  | 35.815 | [5 empty] | 0.010064 | #DIV/0! | 250 kN MTS, CRES | d | h | n |  |  | d, RT | OB_TG4_R006 | [11 empty] | GAM03-05, renamed to GEV207_S0400_0208, final rename 6 may 2005 | 1:25, 2/3 | one s.g. 6/350 LY41 HBM
1125 | GEV207_S3800_0206 | 1009 | #N/A | CRES | MD2 | 0 | GAMESA | S3800 | GE1 | 7.92 |  | 25.17 | 25.17 | 199.3464 | 610 |  | 500 |  | TG 4 phase I | I | 2003-03-11 | 2003-03-10 | STT |  | 69.34 |  | 69.34 |  |  | 1.0922 | 1.0922 |  |  |  |  | 347.8367 | 347.8367 |  |  |  |  | 10270.67 |  |  | 1 | [10 empty] | 2 |  |  | 33.867 | [5 empty] | 0.01027067 | #DIV/0! | 250 kN MTS, CRES | d | h | n |  |  | d, RT | OB_TG4_R006 | [11 empty] | GAM03-06, renamed to GEV207_S0400_0207, final rename 6 may 2005 | 1:25, 2/3 | one s.g. 6/350 LY41 HBM
1124 | GEV207_S3700_0201 | 1007 | #N/A | CRES | MD2 | 0 | GAMESA | S3700 | GE1 | 7.531 |  | 25.41 | 25.41 | 191.36271 | 610 |  | 500 |  | TG 4 phase I | I | 2003-10-29 | 2003-10-29 | STT |  | 76.02 |  | 76.02 |  |  | 1.8969 | 1.8969 |  |  |  |  | 397.2561 | 397.2561 |  |  |  |  | 13292.83 |  |  | 1 | [10 empty] | 4 |  |  | 29.885 | [5 empty] | 0.01329283 | #DIV/0! | 250 kN MTS, CRES | d | h | n |  |  | d, RT | OB_TG4_R006 | specimen was loaded up to 58kN then unloaded and reloaded to failure |  | x | [8 empty] | GAM02-01, renamed to GEV207_S0400_0206, final rename 6 may 2005 | 1:25, 1/3 | two s.g. 6/350 LY41 HBM
1123 | GEV207_S3700_0202 | 1007 | #N/A | CRES | MD2 | 0 | GAMESA | S3700 | GE1 | 7.791 |  | 25.38 | 25.38 | 197.73558 | 610 |  | 500 |  | TG 4 phase I | I | 2003-10-29 | 2003-10-29 | STT |  | 69.98 |  | 69.98 | [8 empty] | 353.907 | 353.907 |  |  |  |  | 12430.87 |  |  | 1 | [10 empty] | 4 |  |  | 28.47 | [5 empty] | 0.01243087 | #DIV/0! | 250 kN MTS, CRES | d | h | n |  |  | d, RT | OB_TG4_R006 | [11 empty] | GAM02-02, renamed to GEV207_S0400_0205, final rename 6 may 2005 | 1:25, 1/3 | one s.g. 6/350 LY41 HBM
1122 | GEV207_S3700_0203 | 1007 | #N/A | CRES | MD2 | 0 | GAMESA | S3700 | GE1 | 7.727 |  | 25.41 | 25.41 | 196.34307 | 610 |  | 500 |  | TG 4 phase I | I | 2003-10-29 | 2003-10-29 | STT |  | 77.38 |  | 77.38 | [8 empty] | 394.1061 | 394.1061 |  |  |  |  | 13722.83 |  |  | 1 | [10 empty] | 4 |  |  | 28.719 | [5 empty] | 0.01372283 | #DIV/0! | 250 kN MTS, CRES | d | h | n |  |  | d, RT | OB_TG4_R006 | [11 empty] | GAM02-03, renamed to GEV207_S0400_0204, final rename 6 may 2005 | 1:25, 1/3 | one s.g. 6/350 LY41 HBM
1121 | GEV207_S3700_0204 | 1007 | #N/A | CRES | MD2 | 0 | GAMESA | S3700 | GE1 | 7.527 |  | 25.12 | 25.12 | 189.07824 | 610 |  | 500 |  | TG 4 phase I | I | 2003-10-29 | 2003-10-29 | STT |  | 80.67 |  | 80.67 | [8 empty] | 426.6488 | 426.6488 |  |  |  |  | 14027.12 |  |  | 1 | [10 empty] | 4 |  |  | 30.416 | [5 empty] | 0.01402712 | #DIV/0! | 250 kN MTS, CRES | d | h | n |  |  | d, RT | OB_TG4_R006 | [11 empty] | GAM02-04, renamed to GEV207_S0400_0203, final rename 6 may 2005 | 1:25, 1/3 | one s.g. 6/350 LY41 HBM
1120 | GEV207_S3700_0206 | 1007 | #N/A | CRES | MD2 | 0 | GAMESA | S3700 | GE1 | 7.712 |  | 25.27 | 25.27 | 194.88224 | 610 |  | 500 |  | TG 4 phase I | I | 2003-10-22 | 2003-10-22 | STT |  | 68.14 |  | 68.14 |  |  | 1.7916 | 1.7916 |  |  |  |  | 349.647 | 349.647 |  |  |  |  | 12568.64 |  |  | 1 | [10 empty] | 4 |  |  | 27.819 | [5 empty] | 0.01256864 | #DIV/0! | 250 kN MTS, CRES | d | h | n |  |  | d, RT | OB_TG4_R006 | [11 empty] | GAM02-06, renamed to GEV207_S0400_0202, final rename 6 may 2005 | 1:25, 1/3 | one s.g. 6/350 LY41 HBM
1119 | GEV207_S3700_0205 | 1007 | #N/A | CRES | MD2 | 0 | GAMESA | S3700 | GE1 | 7.668 |  | 25.35 | 25.35 | 194.3838 | 610 |  | 500 |  | TG 4 phase I | I | 2003-10-21 | 2003-10-21 | STT |  | 69.44 |  | 69.44 |  |  | 1.7454 | 1.7454 |  |  |  |  | 357.2314 | 357.2314 |  |  |  |  | 12434.52 |  |  | 1 | [10 empty] | 4 |  |  | 28.729 | [5 empty] | 0.01243452 | #DIV/0! | 250 kN MTS, CRES | d | h | n |  |  | d, RT | OB_TG4_R006 | [11 empty] | GAM02-05, renamed to GEV207_S0400_0201, final rename 6 may 2005 | 1:25, 1/3 | two strain gauges type 6/350 LY41HBM
1118 | GEV207_S0300_0206 | 1001 | #N/A | CRES | MD2 | 0 | GAMESA | S0300 | GE1 | 7.402 |  | 25.08 | 25.08 | 185.64216 | 610 |  | 500 |  | TG 4 phase I | I | 2003-10-21 | 2003-10-21 | STT |  | 116.47 |  | 116.47 | [8 empty] | 627.3898 | 627.3898 |  |  |  |  | 19405.21 |  |  | 1 | [10 empty] | 4 |  |  | 32.331 | [5 empty] | 0.01940521 | #DIV/0! | 250 kN MTS, CRES | d | h | n |  |  | d, RT | OB_TG4_R006 | [11 empty] | GAM01-06 |  | one s.g. 6/350 LY41 HBM
1117 | GEV207_S0300_0205 | 1001 | #N/A | CRES | MD2 | 0 | GAMESA | S0300 | GE1 | 7.038 |  | 25.12 | 25.12 | 176.79456 | 610 |  | 500 |  | TG 4 phase I | I | 2003-10-21 | 2003-10-21 | STT |  | 116.89 |  | 116.89 | [8 empty] | 661.1629 | 661.1629 |  |  |  |  | 19999.48 |  |  | 1 | [10 empty] | 4 |  |  | 33.059 | [5 empty] | 0.01999948 | #DIV/0! | 250 kN MTS, CRES | d | h | n |  |  | d, RT | OB_TG4_R006 | [11 empty] | GAM01-05 |  | one s.g. 6/350 LY41 HBM
1116 | GEV207_S0300_0204 | 1001 | #N/A | CRES | MD2 | 0 | GAMESA | S0300 | GE1 | 7.224 |  | 25.02 | 25.02 | 180.74448 | 610 |  | 500 |  | TG 4 phase I | I | 2003-10-20 | 2003-10-20 | STT |  | 108.15 |  | 108.15 | [8 empty] | 598.3585 | 598.3585 |  |  |  |  | 19189.23 |  |  | 1 | [10 empty] | 4 |  |  | 31.182 | [5 empty] | 0.01918923 | #DIV/0! | 250 kN MTS, CRES | d | h | n |  |  | d, RT | OB_TG4_R006 | [11 empty] | GAM01-04 |  | two strain gauges type 6/350 LY41HBM
1115 | GEV207_S0300_0203 | 1001 | #N/A | CRES | MD2 | 0 | GAMESA | S0300 | GE1 | 7.282 |  | 24.99 | 24.99 | 181.97718 | 610 |  | 500 |  | TG 4 phase I | I | 2003-10-20 | 2003-10-20 | STT |  | 120.8 |  | 120.8 | [8 empty] | 663.8195 | 663.8195 |  |  |  |  | 20400.11 |  |  | 1 | [10 empty] | 4 |  |  | 32.54 | [5 empty] | 0.02040011 | #DIV/0! | 250 kN MTS, CRES | d | h | n |  |  | d, RT | OB_TG4_R006 | [11 empty] | GAM01-03 |  | two strain gauges type 6/350 LY41HBM
1114 | GEV207_S0300_0202 | 1001 | #N/A | CRES | MD2 | 0 | GAMESA | S0300 | GE1 | 7.364 |  | 25.3 | 25.3 | 186.3092 | 610 |  | 500 |  | TG 4 phase I | I | 2003-10-21 | 2003-10-21 | STT |  | 115.14 |  | 115.14 | [8 empty] | 618.0049 | 618.0049 |  |  |  |  | 19535.48 |  |  | 1 | [10 empty] | 4 |  |  | 31.635 | [5 empty] | 0.01953548 | #DIV/0! | 250 kN MTS, CRES | d | h | n |  |  | d, RT | OB_TG4_R006 | [11 empty] | GAM01-02 |  | one s.g. 6/350 LY41 HBM
1113 | GEV207_S0300_0201 | 1001 | #N/A | CRES | MD2 | 0 | GAMESA | S0300 | GE1 | 7.327 |  | 25.08 | 25.08 | 183.76116 | 610 |  | 500 |  | TG 4 phase I | I | 2003-10-20 | 2003-10-20 | STT |  | 119.91 |  | 119.91 | [8 empty] | 652.5318 | 652.5318 |  |  |  |  | 20275.04 |  |  | 1 | [10 empty] | 4 |  |  | 32.184 | [5 empty] | 0.02027504 | #DIV/0! | 250 kN MTS, CRES | d | h | n |  |  | d, RT | OB_TG4_R006 | [11 empty] | GAM01-01 |  | two strain gauges type 6/350 LY41HBM
1112 | GEV206_R0300_0445 | 66 | 49.06522 | UP | UD2 | 0 | LM | R0300 | GE1 | 3.833 | 25.25 | 25.25 | 25.25 | 96.78325 | 145 |  |  |  | TG 1 phase I | I | 2003-10-01 | 2003-10-03 | CA | 0.1 | 25.5 |  |  | 25.5 | [7 empty] | 263.4753 |  | 263.4753 |  |  |  | #DIV/0! |  |  | 1278329 | 3 | 3 |  | t | [7 empty] | 6.7 | [9 empty] | 250 kN MTS, UP | l | h | n |  | fan with cooling | d, RT | OB_TG1_R013/OB_TG1_N002 | Temperature below 35 degrees. One strain gauge not working. Unreliable strain measurements |  |  |  |  | x |  | x | [5 empty] | Strain gauge: HBM 6/350 LY11, Middle, Center, BTB | SG, M, C, BTB | 120
1111 | GEV206_R0300_0443 | 66 | 49.06522 | UP | UD2 | 0 | LM | R0300 | GE1 | 3.737 | 25.23 | 25.03 | 25.163 | 94.034131 | 145 |  |  |  | TG 1 phase I | I | 2003-10-07 | 2003-10-11 | CA | 0.1 | 25.5 |  |  | 25.5 | [7 empty] | 271.1781 |  | 271.1781 |  |  |  | #DIV/0! |  |  | 1830946 | 3 | 3 |  | t | [7 empty] | 6.7 | [9 empty] | 250 kN MTS, UP | l | h | n | 25.55 | fan with cooling | d, RT | OB_TG1_R013/OB_TG1_N002 | Test interrupted and restarted. Unreliable strain measurements | [6 empty] | x | [5 empty] | Strain gauge: HBM 6/350 LY11, Middle, Center, BTB | SG, M, C, BTB | 120
1110 | GEV206_R0300_0440 | 66 | 49.06522 | UP | UD2 | 0 | LM | R0300 | GE1 | 3.8 | 25.23 | 25.2 | 25.21 | 95.798 | 145 |  |  |  | TG 1 phase I | I | 2003-10-06 | 2003-10-07 | CA | 0.1 | 25.5 |  |  | 25.5 | [7 empty] | 266.1851 |  | 266.1851 |  |  |  | #DIV/0! |  |  | 349482 | 3 | 3 |  | t | [7 empty] | 6.7 | [9 empty] | 250 kN MTS, UP | l | h | n | 28.02 | fan with cooling | d, RT | OB_TG1_R013/OB_TG1_N002 | Coupon was misaligned. Unreliable strain measurements | [6 empty] | x | [5 empty] | Strain gauge: HBM 6/350 LY11, Middle, Center, BTB | SG, M, C, BTB | 120
1109 | GEV206_R0300_0436 | 65 | 51.19718 | UP | UD2 | 0 | LM | R0300 | GE1 | 3.823 | 25.1 | 25.09 | 25.097 | 95.945831 | 145 |  |  |  | TG 1 phase I | I | 2003-10-06 | 2003-10-06 | CA | 0.1 | 54 |  |  | 54 | [7 empty] | 562.8176 |  | 562.8176 |  |  |  | #DIV/0! |  |  | 961 | 1 | 1 |  | t | [7 empty] | 1.5 | [9 empty] | 250 kN MTS, UP | l | h | n |  | fan with cooling | d, RT | OB_TG1_R013 | Unreliable strain measurements | [6 empty] | x | [5 empty] | Strain gauge: HBM 6/350 LY11, Middle, Center, BTB | SG, M, C, BTB | 120
1108 | GEV206_R0300_0434 | 65 | 51.19718 | UP | UD2 | 0 | LM | R0300 | GE1 | 3.737 | 25.15 | 25.12 | 25.13 | 93.91081 | 145 |  |  |  | TG 1 phase I | I | 2003-10-17 | 2003-10-20 | CA | 0.1 | 25.5 |  |  | 25.5 | [7 empty] | 271.5342 |  | 271.5342 |  |  |  | #DIV/0! |  |  | 1812119 | 3 | 3 | [9 empty] | 6.7 | [9 empty] | 250 kN MTS, UP | l | h | n |  | fan with cooling | d, RT | OB_TG1_R013/OB_TG1_N002 | Unreliable strain measurements | [6 empty] | x | [5 empty] | Strain gauge: HBM 6/350 LY11, Middle, Center, BTB | SG, M, C, BTB | 120
1107 | GEV206_R0300_0432 | 65 | 51.19718 | UP | UD2 | 0 | LM | R0300 | GE1 | 3.743 | 25.3 | 25.28 | 25.29 | 94.66047 | 145 |  |  |  | TG 1 phase I | I | 2003-09-30 | 2003-09-30 | CA | 0.1 | 35 |  |  | 35 | [7 empty] | 369.7425 |  | 369.7425 |  |  |  | #DIV/0! |  |  | 78760 | 2 | 2 |  | t | [7 empty] | 3.6 | [9 empty] | 250 kN MTS, UP | l | h | n |  | fan with cooling | d, RT | OB_TG1_R013/OB_TG1_N002 | Unreliable strain measurements | [6 empty] | x | [5 empty] | Strain gauge: HBM 6/350 LY11, Middle, Center, BTB | SG, M, C, BTB | 120
1106 | GEV213_R0390_0256 | 108 | 56.66 | UP | UD3 | 90 | LM | R0390 | GE1 | 6.387 | 24.89 | 24.82 | 24.85 | 158.71695 | 145 |  |  |  | TG 2 phase I | I | 2003-10-24 | 2003-10-24 | CA | 10 | -25.01227 |  |  | -25.01227 | [7 empty] | -157.5904 |  | -157.5904 |  |  |  | 0 |  |  | 568 | 1 | 4 |  | c | [7 empty] | 2.59 |  |  | 14.6 | [6 empty] | 250 kN MTS, UP | l | h | n | 28.81 | fan | d, RT | OB_TG2_R021 | [13 empty] | Strain gauge: HBM 6/350 LY11, Middle, Center, BTB | SG, M, C, BTB | 50
1105 | GEV213_R0390_0255 | 108 | 56.66 | UP | UD3 | 90 | LM | R0390 | GE1 | 6.303 | 25.05 | 25 | 25.02667 | 157.74308 | 145 |  |  |  | TG 2 phase I | I | 2003-10-24 | 2003-10-24 | CA | 10 | -24.68233 |  |  | -24.68233 | [7 empty] | -156.4717 |  | -156.4717 |  |  |  | 0 |  |  | 572 | 1 | 1 |  | c | [7 empty] | 2.59 |  |  | 14.2 | [6 empty] | 250 kN MTS, UP | l | h | n | 30.42 | fan | d, RT | OB_TG2_R021 | [13 empty] | Strain gauge: HBM 6/350 LY11, Middle, Center, BTB | SG, M, C, BTB | 50
1104 | GEV213_R0390_0247 | 108 | 56.66 | UP | UD3 | 90 | LM | R0390 | GE1 | 6.357 | 25.16 | 25.11 | 25.13333 | 159.7726 | 145 |  |  |  | TG 2 phase I | I | 2003-10-24 | 2003-10-24 | CA | 10 | -23.03413128 |  |  | -23.03413128 | [7 empty] | -144.1682 |  | -144.1682 |  |  |  | 0 |  |  | 3654 | 1 | 1 |  | c | [7 empty] | 3 |  |  | 13.8 | [6 empty] | 250 kN MTS, UP | l | h | n |  | fan | d, RT | OB_TG2_R021 | [13 empty] | Strain gauge: HBM 6/350 LY11, Middle, Center, BTB | SG, M, C, BTB | 50
1103 | GEV213_R0390_0245 | 108 | 56.66 | UP | UD3 | 90 | LM | R0390 | GE1 | 6.327 | 25.08 | 24.97 | 25.02667 | 158.34372 | 145 |  |  |  | TG 2 phase I | I | 2003-10-22 | 2003-10-22 | [19 empty] | #DIV/0! | [24 empty] | 250 kN MTS, UP | [5 empty] | d, RT |  | Failed due to a mistake in machine control | x | [11 empty] | Strain gauge: HBM 6/350 LY11, Middle, Center, BTB | SG, M, C, BTB | 50
1102 | GEV213_R0390_0240 | 109 | 54.75 | UP | UD3 | 90 | LM | R0390 | GE1 | 6.33 | 25.02 | 25 | 25.00667 | 158.2922 | 145 |  |  |  | TG 2 phase I | I | 2003-10-24 | 2003-10-24 | CA | 10 | -22.82642248 |  |  | -22.82642248 | [7 empty] | -144.2043 |  | -144.2043 |  |  |  | 0 |  |  |  |  | 0 | [9 empty] | 3 |  |  | 14.54 | [6 empty] | 250 kN MTS, UP | l | h | n | 28.02 | fan | d, RT |  | Test interrupted at n=2. Coupon crashed during dismounting | x | [11 empty] | Strain gauge: HBM 6/350 LY11, Middle, Center, BTB | SG, M, C, BTB | 50
1101 | GEV206_R0300_0424 | 65 | 51.19718 | UP | UD2 | 0 | LM | R0300 | GE1 | 3.767 | 24.87 | 24.81 | 24.847 | 93.598649 | 145 |  |  |  | TG 1 phase I | I | 2003-10-18 | 2005-06-14 | CA | 10 | -41.21 |  | 70.468 | -41.21 | [7 empty] | -440.2841 | 752.8741 | -440.2841 |  |  |  | 19454.11 |  |  |  |  | 0 |  | t | Y | [6 empty] | 3.78 |  |  | 38.7 | 39.88 |  |  |  | #DIV/0! | -0.01137685 | 250 kN MTS, UP | l | h | n |  | fan | d, RT | OB_TG1_R013/OB_TC_O005 | Test interrupted well before failure. Exact number of fatigue cycles not recorded. Ef measured using 2 HBM clip gauges in tandem. Number of cycles estimated between 2554 and 20000 |  | x | x | [9 empty] | Strain gauge: HBM 6/350 LY11, Middle, Center, BTB | SG, M, C, BTB | 120
1100 | GEV206_R0300_0421 | 65 | 51.19718 | UP | UD2 | 0 | LM | R0300 | GE1 | 3.717 | 25.26 | 25.26 | 25.26 | 93.89142 | 145 |  |  |  | TG 1 phase I | I | 2003-10-17 | 2003-10-17 | CA | 10 | -43.76 |  |  | -43.76 |  | -1.1690198 |  | -1.1690198 |  |  |  | -466.0703 |  | -466.0703 |  |  |  | 0 |  |  | 3284 |  | 0 |  | c | [7 empty] | 3.3731 |  |  | 39.92 | [6 empty] | 250 kN MTS, UP | l | h | n |  | fan | d, RT | OB_TG1_R013/OB_TC_O005 |  |  | x | x | [9 empty] | Strain gauge: HBM 6/350 LY11, Middle, Center, BTB | SG, M, C, BTB | 120
1099 | GEV206_R0300_0420 | 65 | 51.19718 | UP | UD2 | 0 | LM | R0300 | GE1 | 3.76 | 25.22 | 25.2 | 25.213 | 94.80088 | 145 |  |  |  | TG 1 phase I | I | 2003-10-17 | 2003-10-17 | CA | 10 | -44.6 |  |  | -44.6 |  | -1.18455665 |  | -1.18455665 |  |  |  | -470.4598 |  | -470.4598 |  |  |  | 0 |  |  | 398 |  | 0 |  | c | [7 empty] | 3.31 |  |  | 39.79 | [6 empty] | 250 kN MTS, UP | l | h | n |  | fan | d, RT | OB_TG1_R013/OB_TC_O005 |  |  | x | x | [9 empty] | Strain gauge: HBM 6/350 LY11, Middle, Center, BTB | SG, M, C, BTB | 120
1098 | GEV206_R0300_0214 | 30 | 49.48825 | UP | UD2 | 0 | LM | R0300 | GE1 | 3.853 | 24.9 | 24.88 | 24.887 | 95.889611 | 145 |  |  |  | TG 1 phase I | I | 2003-10-17 | 2003-10-17 | CA | 10 | -45.11 |  |  | -45.11 |  | -1.2301913 |  | -1.2301913 |  |  |  | -470.4368 |  | -470.4368 |  |  |  | 0 |  |  | 469 |  | 0 |  | c | [7 empty] | 3.31 |  |  | 39.33 | [6 empty] | 250 kN MTS, UP | l | h | n |  | fan | d, RT | OB_TG1_R013/OB_TC_O005 |  |  | x | x | [9 empty] | Strain gauge: HBM 6/350 LY11, Middle, Center, BTB | SG, M, C, BTB | 120
1095 | GEV206_R0300_0451 | 66 | 49.06522 | UP | UD2 | 0 | LM | R0300 | GE1 | 3.87 | 25.14 | 25.12 | 25.13 | 97.2531 | 145 |  |  |  | TG 1 phase I | I | 2003-10-14 | 2003-10-17 | CA | 10 | -40.81 |  |  | -40.81 | [7 empty] | -419.6267 |  | -419.6267 |  |  |  | 0 |  |  | 845622 |  | 0 |  | c | [7 empty] | 4.16 |  |  | 38.58 | [6 empty] | 250 kN MTS, UP | l | h | n | 33.81 | fan | d, RT | OB_TG1_R013/OB_TC_O005 |  |  |  | x | [9 empty] | Strain gauge: HBM 6/350 LY11, Middle, Center, BTB | SG, M, C, BTB | 120
1094 | GEV206_R0300_0449 | 66 | 49.06522 | UP | UD2 | 0 | LM | R0300 | GE1 | 3.823 | 25.17 | 25.15 | 25.16 | 96.18668 | 145 |  |  |  | TG 1 phase I | I | 2003-10-14 | 2003-10-14 | CA | 10 | -43.55 |  |  | -43.55 | [7 empty] | -452.7654 |  | -452.7654 |  |  |  | 0 |  |  | 15990 |  | 0 |  | c | [7 empty] | 3.57 |  |  | 37.13 | [6 empty] | 250 kN MTS, UP | l | h | n | 31.95 | fan | d, RT | OB_TG1_R013/OB_TC_O005 |  |  |  | x | [9 empty] | Strain gauge: HBM 6/350 LY11, Middle, Center, BTB | SG, M, C, BTB | 120
1093 | GEV206_R0300_0439 | 66 | 49.06522 | UP | UD2 | 0 | LM | R0300 | GE1 | 3.767 | 25.24 | 25.23 | 25.233 | 95.052711 | 145 |  |  |  | TG 1 phase I | I | 2003-10-14 | 2003-10-14 | CA | 10 | -43.04 |  |  | -43.04 | [7 empty] | -452.8014 |  | -452.8014 |  |  |  | 0 |  |  | 5616 |  | 0 |  | c | [7 empty] | 3.57 |  |  | 39.27 | [6 empty] | 250 kN MTS, UP | l | h | n | 31.49 | fan | d, RT | OB_TG1_R013/OB_TC_O005 | [13 empty] | Strain gauge: HBM 6/350 LY11, Middle, Center, BTB | SG, M, C, BTB | 120
1092 | GEV206_R0300_0423 | 65 | 51.19718 | UP | UD2 | 0 | LM | R0300 | GE1 | 3.697 | 25.29 | 25.27 | 25.28 | 93.46016 | 145 |  |  |  | TG 1 phase I | I | 2003-10-18 | 2003-10-18 | CA | 10 | -43.97 |  |  | -43.97 | [7 empty] | -470.4678 |  | -470.4678 |  |  |  | 0 |  |  | 2008 |  | 0 |  | c | [7 empty] | 3.31 |  |  | 39.29 | [6 empty] | 250 kN MTS, UP | l | h | n |  | fan | d, RT | OB_TG1_R013/OB_TC_O005 |  |  | x | [10 empty] | Strain gauge: HBM 6/350 LY11, Middle, Center, BTB | SG, M, C, BTB | 120
1091 | GEV206_R0300_0422 | 65 | 51.19718 | UP | UD2 | 0 | LM | R0300 | GE1 | 3.743 | 25.27 | 25.16 | 25.213 | 94.372259 | 145 |  |  |  | TG 1 phase I | I | 2003-10-17 | 2003-10-17 | CA | 10 | -44.306 |  |  | -44.306 |  | -1.2138203 |  | -1.2138203 |  |  |  | -469.4812 |  | -469.4812 |  |  |  | 0 |  |  | 197825 |  | 0 |  | c | [7 empty] | 3.35 |  |  | 38.79 | [6 empty] | 250 kN MTS, UP | l | h | n |  | fan | d, RT | OB_TG1_R013/OB_TC_O005 | [13 empty] | Strain gauge: HBM 6/350 LY11, Middle, Center, BTB | SG, M, C, BTB | 120
1089 | GEV206_R0300_0310 | 50 | 53.08813 | VUB | UD2 | 0 | LM | R0300 | GE1 | 3.733333 |  | 25.46333 | 25.46333 | 95.06311 | 145 |  | 35 |  | TG 1 phase I | I | 2003-10-17 | 2003-10-20 | CA | -1 | 17 |  |  | 17 |  | 0.5279658 |  | 0.5279658 |  |  |  | 178.8286 |  | 178.8286 |  |  |  | 0 |  |  | 998797 |  | 3 |  | t | [7 empty] | 4.33 |  | 35.06321 | 34.25233 | [6 empty] | 100 kN MTS, VUB | l | h | n | 28 |  | d, RT |  | strain measured at one side of specimen with clip gage, maximal strain for first cycle
1088 | GEV206_R0300_0493 | 69 | 50.64886 | VUB | UD2 | 0 | LM | R0300 | GE1 | 3.826667 |  | 25.19 | 25.19 | 96.39373 | 145 |  | 35 |  | TG 1 phase I | I | 2003-10-13 | 2003-10-15 | CA | -1 | 20 |  |  | 20 | [7 empty] | 207.4824 |  | 207.4824 |  |  |  | #DIV/0! |  |  | 304399 |  | 0 |  | t | [7 empty] | 3.13 | [9 empty] | 100 kN MTS, VUB | l | h | n | 26.8 |  | d, RT |  | strain measured at one side of specimen with clip gage, maximal strain for first cycle
1087 | GEV206_R0300_0492 | 69 | 50.64886 | VUB | UD2 | 0 | LM | R0300 | GE1 | 3.766667 |  | 25.02 | 25.02 | 94.242 | 145 |  | 35 |  | TG 1 phase I | I | 2003-10-13 | 2003-10-13 | CA | -1 | 25 |  |  | 25 |  | 0.726487 |  | 0.726487 |  |  |  | 265.2745 |  | 265.2745 |  |  |  | 0 |  |  | 20760 |  | 2 |  | t | [7 empty] | 2 |  | 37.46638 | 36.5339 | [6 empty] | 100 kN MTS, VUB | l | h | n | 29.2 |  | d, RT |  | strain measured at one side of specimen with clip gage, maximal strain for first cycle
1086 | GEV206_R0300_0490 | 68 | 49.4487 | VUB | UD2 | 0 | LM | R0300 | GE1 | 3.8 |  | 25.28333 | 25.28333 | 96.07667 | 145 |  | 35 |  | TG 1 phase I | I | 2003-10-13 | 2003-10-13 | CA | -1 | 25 |  |  | 25 |  | 0.7141352 |  | 0.7141352 |  |  |  | 260.2089 |  | 260.2089 |  |  |  | 0 |  |  | 35286 |  | 2 |  | t | [7 empty] | 2 |  | 36.95536 | 36.40771 | [6 empty] | 100 kN MTS, VUB | l | h | n | 28.5 |  | d, RT |  | strain measured at one side of specimen with clip gage, maximal strain for first cycle
1085 | GEV206_R0300_0489 | 68 | 49.4487 | VUB | UD2 | 0 | LM | R0300 | GE1 | 3.83 |  | 25.21667 | 25.21667 | 96.57983 | 145 |  | 35 |  | TG 1 phase I | I | 2003-10-10 | 2003-10-10 | CA | -1 | 35 |  |  | 35 | [7 empty] | 362.3945 |  | 362.3945 |  |  |  | #DIV/0! |  |  | 1001 |  | 1b |  | t | [7 empty] | 1.02 | [9 empty] | 100 kN MTS, VUB | l | h | n | 33 |  | d, RT |  | strain measured at one side of specimen with clip gage, maximal strain for first cycle
1084 | GEV206_R0300_0488 | 68 | 49.4487 | VUB | UD2 | 0 | LM | R0300 | GE1 | 3.843333 |  | 25.34667 | 25.34667 | 97.41569 | 145 |  | 35 |  | TG 1 phase I | I | 2003-10-10 | 2003-10-10 | CA | -1 | 35 |  |  | 35 |  | 1.032161 |  | 1.032161 |  |  |  | 359.285 |  | 359.285 |  |  |  | 0 |  |  | 570 |  | 1b |  | c | [7 empty] | 1.02 |  | 35.47859 | 34.9684 | [6 empty] | 100 kN MTS, VUB | l | h | n | 34.9 |  | d, RT |  | strain measured at one side of specimen with clip gage, maximal strain for first cycle
1083 | GEV206_R0300_0487 | 68 | 49.4487 | VUB | UD2 | 0 | LM | R0300 | GE1 | 3.833333 |  | 25.21 | 25.21 | 96.63833 | 145 |  | 35 |  | TG 1 phase I | I | 2003-10-13 | 2003-10-13 | CA | -1 | 35 |  |  | 35 |  | 1.04793 |  | 1.04793 |  |  |  | 362.1751 |  | 362.1751 |  |  |  | 0 |  |  | 1575 |  | 1b |  | t | [7 empty] | 1.02 |  | 35.79162 | 34.90714 | [6 empty] | 100 kN MTS, VUB | l | h | n | 28.1 |  | d, RT |  | strain measured at one side of specimen with clip gage, maximal strain for first cycle
1082 | GEV206_R0300_0486 | 68 | 49.4487 | VUB | UD2 | 0 | LM | R0300 | GE1 | 3.88 |  | 25.25 | 25.25 | 97.97 | 145 |  | 35 |  | TG 1 phase I | I | 2003-10-15 | 2003-10-15 | CA | -1 | 25 |  |  | 25 |  | 0.7437675 |  | 0.7437675 |  |  |  | 255.1802 |  | 255.1802 |  |  |  | 0 |  |  | 50281 |  | 2 |  | t | [7 empty] | 2 |  | 36.87512 | 35.60491 | [6 empty] | 100 kN MTS, VUB | l | h | n | 29.8 |  | d, RT |  | strain measured at one side of specimen with clip gage, maximal strain for first cycle
1081 | GEV206_R0300_0484 | 68 | 49.4487 | VUB | UD2 | 0 | LM | R0300 | GE1 | 3.71333 |  | 25.06667 | 25.06667 | 93.08081 | 145 |  | 35 |  | BM | I | 2003-09-23 | 2003-09-23 | CA | -1 | 27.9242416 |  |  | 27.9242416 |  | 0.717 |  | 0.717 |  |  |  | 300 |  | 300 |  |  |  | 0 |  |  | 16105 |  | 0 |  | t | [7 empty] | 1.5 |  | 40.78 | 35.48 | [6 empty] | 100 kN MTS, VUB | l | h | n | 29.3 |  | d, RT |  | strain measured at one side of specimen with clip gage, maximal strain for first cycle
1080 | GEV206_R0300_0482 | 68 | 49.4487 | VUB | UD2 | 0 | LM | R0300 | GE1 | 3.853333 |  | 25.28333 | 25.28333 | 97.42511 | 145 |  | 35 |  | BM | I | 2003-09-22 | 2003-09-22 | CA | -1 | 29.22753 |  |  | 29.22753 |  | 0.918 |  | 0.918 |  |  |  | 300 |  | 300 |  |  |  | 0 |  |  | 2405 |  | 0 |  | t | [7 empty] | 1.75 |  | 32.95 | 32.36 | [6 empty] | 100 kN MTS, VUB | l | h | n | 32 |  | d, RT |  | strain measured at one side of specimen with clip gage, maximal strain for first cycle
1079 | GEV206_R0300_0481 | 68 | 49.4487 | VUB | UD2 | 0 | LM | R0300 | GE1 | 3.836667 |  | 25.19 | 25.19 | 96.64563 | 145 |  | 35 |  | BM | I | 2003-09-22 | 2003-09-22 | CA | -1 | 28.99369 |  |  | 28.99369 |  | 0.851 |  | 0.851 |  |  |  | 300 |  | 300 |  |  |  | 0 |  |  | 1225 |  | 0 |  | t | [7 empty] | 2 |  | 36.21 | 35.87 | [6 empty] | 100 kN MTS, VUB | l | h | n | 30.4 |  | d, RT |  | strain measured at one side of specimen with clip gage, maximal strain for first cycle
1078 | GEV206_R0300_0480 | 68 | 49.4487 | VUB | UD2 | 0 | LM | R0300 | GE1 | 3.88 |  | 25.30667 | 25.30667 | 98.18987 | 145 |  | 35 |  | BM | I | 2003-08-28 | 2003-08-28 | CA | -1 | 29.45696 |  |  | 29.45696 |  | 0.818 |  | 0.818 |  |  |  | 300 |  | 300 |  |  |  | 0 |  |  | 12809 |  | 0 |  | t | [7 empty] | 1.5 |  | 37.48 | 37.22 | [6 empty] | 100 kN MTS, VUB | l | h | n | 30.4 |  | d, RT |  | strain measured at one side of specimen with clip gage, maximal strain for first cycle
1077 | GEV206_R0300_0479 | 68 | 49.4487 | VUB | UD2 | 0 | LM | R0300 | GE1 | 3.833333 |  | 25.25 | 25.25 | 96.79167 | 145 |  | 35 |  | TG 1 phase I | I | 2003-08-27 | 2003-08-27 |  | -1 | 45 |  |  | 45 | [7 empty] | 464.9161 |  | 464.9161 |  |  |  | #DIV/0! |  |  | 1 |  |  |  | c | [17 empty] | 100 kN MTS, VUB | l | h | n | 24 |  | d, RT |  | CA, but not cycled | x
1075 | GEV206_R0300_0224 | 42 | 52.5516 | VUB | UD2 | 0 | LM | R0300 | GE1 | 3.78 |  | 24.9 | 24.9 | 94.122 | 145 |  | 35 |  | BM | I | 2003-06-27 | 2003-06-28 | CA | -1 | 18 |  |  | 18 |  | 0.5426159 |  | 0.5426159 |  |  |  | 191.2412 |  | 191.2412 |  |  |  | 0 |  |  | 317800 |  | 3 |  | t | [7 empty] | 5 |  | 35.86629 | 35.88165 | [6 empty] | 100 kN MTS, VUB | l | h | n |  |  | d, RT
1074 | GEV206_R0300_0219 | 42 | 52.5516 | VUB | UD2 | 0 | LM | R0300 | GE1 | 3.82 |  | 24.85 | 24.85 | 94.927 | 145 |  | 35 |  | BM | I | 2003-06-28 | 2003-06-30 | CA | -1 | 18 |  |  | 18 | [7 empty] | 189.6194 |  | 189.6194 |  |  |  | #DIV/0! |  |  | 375765 |  | 3 |  | t | [17 empty] | 100 kN MTS, VUB | l | h | n |  |  | d, RT
1073 | GEV207_R0400_0063 | 14 | 53.03946 | VUB | MD2 | 0 | LM | R0400 | GE1 | 6.753333 |  | 25.13333 | 25.13333 | 169.7338 | 150 |  | 40 |  | TG 1 phase I | I | 2003-09-25 |  | CA | -1 | 20 |  |  | 20 | [7 empty] | 117.8316 |  | 117.8316 |  |  |  | 0 |  |  | 2719725 |  | 0 |  | c | [7 empty] | 3.12 |  |  | 27 | [6 empty] | 100 kN MTS, VUB | l | h | n | 29.5 |  | d, RT
1072 | GEV207_R0400_0061 | 14 | 53.03946 | VUB | MD2 | 0 | LM | R0400 | GE1 | 6.716667 |  | 25.23667 | 25.23667 | 169.5063 | 150 |  | 40 |  | TG 1 phase I | I | 2003-08-19 | 2003-08-24 | CA | -1 | 20 |  |  | 20 |  | 0.45 |  | 0.45 |  |  |  | 117.9897 |  | 117.9897 |  |  |  | 0 |  |  | 1623268 |  | 0 |  | c | [7 empty] | 3.12 |  | 26.78 | 25.8 | [6 empty] | 100 kN MTS, VUB | l | h | n | 36.8 |  | d, RT |  | strain measured at one side of specimen with clip gage, maximal strain for first cycle
1071 | GEV207_R0400_0058 | 14 | 53.03946 | VUB | MD2 | 0 | LM | R0400 | GE1 | 6.776667 |  | 25.19333 | 25.19333 | 170.7268 | 150 |  | 40 |  | TG 1 phase I | I | 2003-08-07 | 2003-08-09 | CA | -1 | 25 |  |  | 25 |  | 0.595 |  | 0.595 |  |  |  | 146.4328 |  | 146.4328 |  |  |  | 0 |  |  | 477127 |  | 0 |  | d | [7 empty] | 2 |  | 25.31 | 24.02 | [6 empty] | 100 kN MTS, VUB | l | h | n | 40.6 |  | d, RT |  | strain measured at one side of specimen with clip gage, maximal strain for first cycle
1070 | GEV207_R0400_0056 | 14 | 53.03946 | VUB | MD2 | 0 | LM | R0400 | GE1 | 6.693333 |  | 25.29667 | 25.29667 | 169.319 | 150 |  | 40 |  | TG 1 phase I | I | 2003-08-04 | 2003-08-04 | CA | -1 | 25 |  |  | 25 |  | 0.663 |  | 0.663 |  |  |  | 147.6503 |  | 147.6503 |  |  |  | 0 |  |  | 2570 |  | 0 |  | c | [7 empty] | 3.82 |  | 25.86 | 24.69 | [6 empty] | 100 kN MTS, VUB | l | h | n |  |  | d, RT |  | strain measured at one side of specimen with clip gage, maximal strain for first cycle
1069 | GEV207_R0400_0055 | 14 | 53.03946 | VUB | MD2 | 0 | LM | R0400 | GE1 | 6.68 |  | 25.20333 | 25.20333 | 168.3583 | 150 |  | 40 |  | TG 1 phase I | I | 2003-08-04 | 2003-08-06 | CA | -1 | 25 |  |  | 25 |  | 0.591 |  | 0.591 |  |  |  | 148.4929 |  | 148.4929 |  |  |  | 0 |  |  | 360314 |  | 0 |  | t | [7 empty] | 2 |  | 25.62 | 24.84 | [6 empty] | 100 kN MTS, VUB | l | h | n | 43 |  | d, RT |  | strain measured at one side of specimen with clip gage, maximal strain for first cycle
1068 | GEV207_R0400_0054 | 14 | 53.03946 | VUB | MD2 | 0 | LM | R0400 | GE1 | 6.696667 |  | 25.24 | 25.24 | 169.0239 | 150 |  | 40 |  | TG 1 phase I | I | 2003-08-11 | 2003-08-11 | CA | -1 | 30 |  |  | 30 |  | 0.677 |  | 0.677 |  |  |  | 177.4897 |  | 177.4897 |  |  |  | 0 |  |  | 78055 |  | 2 |  | t | [7 empty] | 1.39 |  | 28.12 | 25.97 | [6 empty] | 100 kN MTS, VUB | l | h | n | 40.2 |  | d, RT |  | strain measured at one side of specimen with clip gage, maximal strain for first cycle
1067 | GEV207_R0400_0053 | 14 | 53.03946 | VUB | MD2 | 0 | LM | R0400 | GE1 | 6.696667 |  | 25.20333 | 25.20333 | 168.7783 | 150 |  | 40 |  | TG 1 phase I | I | 2003-08-12 | 2003-08-12 | CA | -1 | 30 |  |  | 30 |  | 0.705 |  | 0.705 |  |  |  | 177.7479 |  | 177.7479 |  |  |  | 0 |  |  | 83510 |  | 2 |  | t | [7 empty] | 1.39 |  | 27.1 | 25.82 | [6 empty] | 100 kN MTS, VUB | l | h | n | 45.1 |  | d, RT |  | strain measured at one side of specimen with clip gage, maximal strain for first cycle
1066 | GEV207_R0400_0052 | 14 | 53.03946 | VUB | MD2 | 0 | LM | R0400 | GE1 | 6.723333 |  | 25.22 | 25.22 | 169.5625 | 150 |  | 40 |  | TG 1 phase I | I | 2003-08-13 | 2003-08-13 | CA | -1 | 45 |  |  | 45 |  | 1.129 |  | 1.129 |  |  |  | 265.3889 |  | 265.3889 |  |  |  | 0 |  |  | 269 |  | 1 |  | t | [7 empty] | 0.62 |  | 25.73 | 23.85 | [6 empty] | 100 kN MTS, VUB | l | h | n | 46.7 |  | d, RT |  | strain measured at one side of specimen with clip gage, maximal strain for first cycle
1065 | GEV207_R0400_0051 | 14 | 53.03946 | VUB | MD2 | 0 | LM | R0400 | GE1 | 6.746667 |  | 25.27667 | 25.27667 | 170.5332 | 150 |  | 40 |  | TG 1 phase I | I | 2003-08-13 | 2003-08-13 | CA | -1 | 45 |  |  | 45 |  | 1.144 |  | 1.144 |  |  |  | 263.8782 |  | 263.8782 |  |  |  | 0 |  |  | 241 |  | 1 |  | t | [7 empty] | 0.62 |  | 25.73 | 23.31 | [6 empty] | 100 kN MTS, VUB | l | h | n | 40.7 |  | d, RT |  | strain measured at one side of specimen with clip gage, maximal strain for first cycle
1064 | GEV207_R0400_0050 | 14 | 53.03946 | VUB | MD2 | 0 | LM | R0400 | GE1 | 6.776667 |  | 25.24333 | 25.24333 | 171.0657 | 150 |  | 40 |  | TG 1 phase I | I | 2003-08-14 | 2003-08-14 | CA | -1 | 40 |  |  | 40 |  | 1.007 |  | 1.007 |  |  |  | 233.8284 |  | 233.8284 |  |  |  | 0 |  |  | 402 |  | 1b |  | c | [7 empty] | 0.78 |  | 26.4 | 24.09 | [6 empty] | 100 kN MTS, VUB | l | h | n | 46.6 |  | d, RT |  | strain measured at one side of specimen with clip gage, maximal strain for first cycle
1063 | GEV207_R0400_0049 | 14 | 53.03946 | VUB | MD2 | 0 | LM | R0400 | GE1 | 6.783333 |  | 25.18667 | 25.18667 | 170.8496 | 150 |  | 40 |  | TG 1 phase I | I | 2003-08-18 | 2003-08-18 | CA | -1 | 40 |  |  | 40 |  | 0.969 |  | 0.969 |  |  |  | 234.1241 |  | 234.1241 |  |  |  | 0 |  |  | 2091 |  | 1b |  | c | [7 empty] | 0.5 |  | 25.9 | 23.68 | [6 empty] | 100 kN MTS, VUB | l | h | n | 39.3 |  | d, RT |  | strain measured at one side of specimen with clip gage, maximal strain for first cycle
1062 | GEV207_R0400_0123 | 32 | 49.6935 | DLR | MD2 | 0 | LM | R0400 | GE1 | 6.73 |  | 25.28 | 25.28 | 170.1344 | 150 |  | 40 |  | TG 1 phase I | I | 2003-08-26 | 2003-09-02 | CA | 0.1 | 27.22 |  |  | 27.22 |  | 0.6251587 |  | 0.6251587 |  |  |  | 159.9912 |  | 159.9912 |  |  |  | 0 |  |  | 5167411 |  | 4 |  | t | [7 empty] | 9.04 |  | 28.79927 | [7 empty] | 200 kN HUN, DLR | l | m | n |  |  | d, RT | OB_TG1_R022 | Fan cooling |  |  |  |  | x
1061 | GEV207_R0400_0294 | 56 | 52.15681 | DLR | MD2 | 0 | LM | R0400 | GE1 | 6.66 |  | 25.29 | 25.29 | 168.4314 | 150 |  | 40 |  | TG 1 phase I | I | 2003-09-16 | 2003-09-16 | CA | 0.1 | 32.84 |  |  | 32.84 |  | 0.7488275 |  | 0.7488275 |  |  |  | 194.9755 |  | 194.9755 |  |  |  | 0 |  |  | 1023212 |  | 3 |  | t | [7 empty] | 6.1 |  | 27.49943 | [7 empty] | 200 kN HUN, DLR | l | m | n |  |  | d, RT | OB_TG1_R022 | Fan cooling |  |  |  |  | x
1060 | GEV207_R0400_0130 | 32 | 49.6935 | DLR | MD2 | 0 | LM | R0400 | GE1 | 6.66 |  | 25.21 | 25.21 | 167.8986 | 150 |  | 40 |  | TG 1 phase I | I | 2003-09-12 | 2003-09-15 | CA | 0.1 | 32.74 |  |  | 32.74 |  | 0.7468953 |  | 0.7468953 |  |  |  | 194.9986 |  | 194.9986 |  |  |  | 0 |  |  | 1550777 |  | 3 |  | t | [7 empty] | 6.1 |  | 28.07221 | [7 empty] | 200 kN HUN, DLR | l | m | n |  |  | d, RT | OB_TG1_R022 | Fan cooling |  |  |  |  | x
1059 | GEV207_R0400_0119 | 32 | 49.6935 | DLR | MD2 | 0 | LM | R0400 | GE1 | 6.66 |  | 25.26 | 25.26 | 168.2316 | 150 |  | 40 |  | TG 1 phase I | I | 2003-09-02 | 2003-09-05 | CA | 0.1 | 32.85 |  |  | 32.85 |  | 0.7472502 |  | 0.7472502 |  |  |  | 195.2665 |  | 195.2665 |  |  |  | 0 |  |  | 1529500 |  | 3 |  | t | [7 empty] | 6.1 |  | 27.86656 | [7 empty] | 200 kN HUN, DLR | l | m | n |  |  | d, RT | OB_TG1_R022 | Fan cooling |  |  |  |  | x
1058 | GEV207_R0400_0126 | 32 | 49.6935 | DLR | MD2 | 0 | LM | R0400 | GE1 | 6.73 |  | 25.25 | 25.25 | 169.9325 | 150 |  | 40 |  | TG 1 phase I | I | 2003-08-18 | 2003-08-19 | CA | 0.1 | 42.48 |  |  | 42.48 |  | 1.002018 |  | 1.002018 |  |  |  | 249.9816 |  | 249.9816 |  |  |  | 0 |  |  | 72213 |  | 2 |  | t | [7 empty] | 3.7 |  | 27.19975 | [7 empty] | 200 kN HUN, DLR | l | m | n | 37.50105 | y | d, RT | OB_TG1_R022 | Fan cooling |  |  |  |  | x
1057 | GEV207_R0400_0296 | 56 | 52.15681 | DLR | MD2 | 0 | LM | R0400 | GE1 | 6.65 |  | 25.37 | 25.37 | 168.7105 | 150 |  | 40 |  | TG 1 phase I | I | 2003-09-11 | 2003-09-12 | CA | 0.1 | 43.86 |  |  | 43.86 |  | 1.016532 |  | 1.016532 |  |  |  | 259.972 |  | 259.972 |  |  |  | 0 |  |  | 42577 |  | 2 |  | t | [7 empty] | 3.42 |  | 27.24362 | [7 empty] | 200 kN HUN, DLR | l | m | n |  |  | d, RT | OB_TG1_R022 | Fan cooling |  |  |  |  | x
1056 | GEV207_R0400_0121 | 32 | 49.6935 | DLR | MD2 | 0 | LM | R0400 | GE1 | 6.68 |  | 25.22 | 25.22 | 168.4696 | 150 |  | 40 |  | TG 1 phase I | I | 2003-09-10 | 2003-09-10 | CA | 0.1 | 43.8 |  |  | 43.8 |  | 1.041529 |  | 1.041529 |  |  |  | 259.9876 |  | 259.9876 |  |  |  | 0 |  |  | 57647 |  | 2 |  | t | [7 empty] | 3.42 |  | 27.05686 | [7 empty] | 200 kN HUN, DLR | l | m | n |  |  | d, RT | OB_TG1_R022 | Fan cooling |  |  |  |  | x
1055 | GEV207_R0400_0133 | 32 | 49.6935 | DLR | MD2 | 0 | LM | R0400 | GE1 | 6.68 |  | 25.28 | 25.28 | 168.8704 | 150 |  | 40 |  | TG 1 phase I | I | 2003-09-11 | 2003-09-11 | CA | 0.1 | 43.91 |  |  | 43.91 |  | 1.026842 |  | 1.026842 |  |  |  | 260.0219 |  | 260.0219 |  |  |  | 0 |  |  | 71242 |  | 2 |  | t | [7 empty] | 3.42 |  | 27.49099 | [7 empty] | 200 kN HUN, DLR | l | m | n |  |  | d, RT | OB_TG1_R022 | Fan cooling |  |  |  |  | x
1054 | GEV207_R0400_0127 | 32 | 49.6935 | DLR | MD2 | 0 | LM | R0400 | GE1 | 6.68 |  | 25.31 | 25.31 | 169.0708 | 150 |  | 40 |  | TG 1 phase I | I | 2003-08-18 | 2003-08-18 | CA | 0.1 | 50.72 |  |  | 50.72 |  | 1.199504 |  | 1.199504 |  |  |  | 299.9927 |  | 299.9927 |  |  |  | 0 |  |  | 13591 |  | 0 |  | t | [7 empty] | 2.57 |  | 27.18753 | [7 empty] | 200 kN HUN, DLR | l | m | n | 40.35538 | y | d, RT | OB_TG1_R022 | Fan cooling |  |  |  |  | x
1053 | GEV207_R0400_0125 | 32 | 49.6935 | DLR | MD2 | 0 | LM | R0400 | GE1 | 6.67 |  | 25.09 | 25.09 | 167.3503 | 150 |  | 40 |  | TG 1 phase I | I | 2003-08-15 | 2003-08-15 | CA | 0.1 | 62.76 |  |  | 62.76 |  | 1.517504 |  | 1.517504 |  |  |  | 375.0217 |  | 375.0217 |  |  |  | 0 |  |  | 1548 |  | 1 |  | t | [7 empty] | 1.65 |  | 27.43289 | [7 empty] | 200 kN HUN, DLR | l | m | n | 43.35171 | y | d, RT | OB_TG1_R022 | Fan cooling |  |  |  |  | x
1052 | GEV207_R0400_0132 | 32 | 49.6935 | DLR | MD2 | 0 | LM | R0400 | GE1 | 6.77 |  | 25.21 | 25.21 | 170.6717 | 150 |  | 40 |  | TG 1 phase I | I | 2003-09-12 | 2003-09-12 | CA | 0.1 | 66.56 |  |  | 66.56 |  | 1.618477 |  | 1.618477 |  |  |  | 389.9885 |  | 389.9885 |  |  |  | 0 |  |  | 1177 |  | 1 |  | t | [7 empty] | 1.52 |  | 27.35745 | [7 empty] | 200 kN HUN, DLR | l | m | n |  |  | d, RT | OB_TG1_R022 | Fan cooling |  |  |  |  | x
1051 | GEV207_R0400_0293 | 56 | 52.15681 | DLR | MD2 | 0 | LM | R0400 | GE1 | 6.68 |  | 25.28 | 25.28 | 168.8704 | 150 |  | 40 |  | TG 1 phase I | I | 2003-09-12 | 2003-09-12 | CA | 0.1 | 65.86 |  |  | 65.86 |  | 1.547425 |  | 1.547425 |  |  |  | 390.0032 |  | 390.0032 |  |  |  | 0 |  |  | 1028 |  | 1 |  | t | [7 empty] | 1.52 |  | 28.49123 | [7 empty] | 200 kN HUN, DLR | l | m | n |  |  | d, RT | OB_TG1_R022 | Fan cooling |  |  |  |  | x
1050 | GEV207_R0400_0295 | 56 | 52.15681 | DLR | MD2 | 0 | LM | R0400 | GE1 | 6.64 |  | 25.3 | 25.3 | 167.992 | 150 |  | 40 |  | TG 1 phase I | I | 2003-09-12 | 2003-09-12 | CA | 0.1 | 65.52 |  |  | 65.52 |  | 1.560449 |  | 1.560449 |  |  |  | 390.0186 |  | 390.0186 |  |  |  | 0 |  |  | 995 |  | 1 |  | t | [7 empty] | 1.52 |  | 27.31777 | [7 empty] | 200 kN HUN, DLR | l | m | n |  |  | d, RT | OB_TG1_R022 | Fan cooling |  |  |  |  | x
1049 | GEV207_R0400_0128 | 32 | 49.6935 | DLR | MD2 | 0 | LM | R0400 | GE1 | 6.74 |  | 25.33 | 25.33 | 170.7242 | 150 |  | 40 |  | TG 1 phase I | I | 2003-08-15 | 2003-08-15 | CA | 0.1 | 68.29 |  |  | 68.29 |  | 1.644985 |  | 1.644985 |  |  |  | 400.0019 |  | 400.0019 |  |  |  | 0 |  |  | 771 |  | 1 |  | t | [7 empty] | 1.45 |  | 27.20682 | [7 empty] | 200 kN HUN, DLR | l | m | n | 40.57598 | y | d, RT | OB_TG1_R022 | Fan cooling |  |  |  |  | x
1048 | GEV213_R0390_0236 | 109 | 54.75 | UP | UD3 | 90 | LM | R0390 | GE1 | 6.46 | 25.03 | 25.01 | 25.02 | 161.6292 | 145 |  |  |  | TG 2 phase I | I | 2003-09-24 | 2003-09-24 | STC |  | -25.452 |  | -25.452 |  |  | -1.763 | -1.763 |  |  |  |  | -157.4715 | -157.4715 |  |  |  |  | -10498.1 |  |  | 1 |  |  |  | c | [6 empty] | 1 |  |  |  | 15 |  |  |  |  | #DIV/0! | -0.0104981 | 100 kN Mayes DH 100S, UP | d | h | n |  | n | d, RT | OB_TG2_R018 | [13 empty] | Strain gauge: HBM 6/350 LY11, Middle, Center, BTB | SG, M, C, BTB | 50
1047 | GEV213_R0390_0235 | 109 | 54.75 | UP | UD3 | 90 | LM | R0390 | GE1 | 6.27 | 25.16 | 25.14 | 25.14667 | 157.6696 | 145 |  |  |  | TG 2 phase I | I | 2003-09-24 | 2003-09-24 | STC |  | -26.2 |  | -26.2 |  |  | -2.122 | -2.122 |  |  |  |  | -166.1703 | -166.1703 |  |  |  |  | -10875.02 |  |  | 1 |  |  |  | c | [6 empty] | 1 |  |  |  | 15.28 |  |  |  |  | #DIV/0! | -0.01087502 | 100 kN Mayes DH 100S, UP | d | h | n |  | n | d, RT | OB_TG2_R018 | [13 empty] | Strain gauge: HBM 6/350 LY11, Middle, Center, BTB | SG, M, C, BTB | 50
1046 | GEV213_R0390_0234 | 109 | 54.75 | UP | UD3 | 90 | LM | R0390 | GE1 | 6.393 | 25.12 | 25.09 | 25.10333 | 160.48561 | 145 |  |  |  | TG 2 phase I | I | 2003-09-24 | 2003-09-24 | STC |  | -26.65 |  | -26.65 |  |  | -2.034 | -2.034 |  |  |  |  | -166.0585 | -166.0585 |  |  |  |  | -10603.99 |  |  | 1 |  |  |  | c | [6 empty] | 1 |  |  |  | 15.66 |  |  |  |  | #DIV/0! | -0.01060399 | 100 kN Mayes DH 100S, UP | d | h | n |  | n | d, RT | OB_TG2_R018 | [13 empty] | Strain gauge: HBM 6/350 LY11, Middle, Center, BTB | SG, M, C, BTB | 50
1045 | GEV213_R0390_0233 | 109 | 54.75 | UP | UD3 | 90 | LM | R0390 | GE1 | 6.357 | 25.13 | 25.1 | 25.11667 | 159.66665 | 145 |  |  |  | TG 2 phase I | I | 2003-09-24 | 2003-09-24 | STC |  | -26.088 |  | -26.088 |  |  | -2.084 | -2.084 |  |  |  |  | -163.3904 | -163.3904 |  |  |  |  | -10791.97 |  |  | 1 |  |  |  | c | [6 empty] | 1 |  |  |  | 15.14 |  |  |  |  | #DIV/0! | -0.01079197 | 100 kN Mayes DH 100S, UP | d | h | n |  | n | d, RT | OB_TG2_R018 | [13 empty] | Strain gauge: HBM 6/350 LY11, Middle, Center, BTB | SG, M, C, BTB | 50
1044 | GEV213_R0390_0232 | 109 | 54.75 | UP | UD3 | 90 | LM | R0390 | GE1 | 6.34 | 25.11 | 25.04 | 25.07 | 158.9438 | 145 |  |  |  | TG 2 phase I | I | 2003-09-24 | 2003-09-24 | STC |  | -26.684 |  | -26.684 |  |  | -2.0346 | -2.0346 |  |  |  |  | -167.8832 | -167.8832 |  |  |  |  | -11118.1 |  |  | 1 |  |  |  | c | [6 empty] | 1 |  |  |  | 15.1 |  |  |  |  | #DIV/0! | -0.0111181 | 100 kN Mayes DH 100S, UP | d | h | n |  | n | d, RT | OB_TG2_R018 | [13 empty] | Strain gauge: HBM 6/350 LY11, Middle, Center, BTB | SG, M, C, BTB | 50
1043 | GEV213_R0390_0231 | 109 | 54.75 | UP | UD3 | 90 | LM | R0390 | GE1 | 6.327 | 25.05 | 24.95 | 25 | 158.175 | 145 |  |  |  | TG 2 phase I | I | 2003-09-24 | 2003-09-24 | STC |  | -25.56 |  | -25.56 |  |  | -2.077 | -2.077 |  |  |  |  | -161.5932 | -161.5932 |  |  |  |  | -10737.09 |  |  | 1 |  |  |  | c | [6 empty] | 1 |  |  |  | 15.05 |  |  |  |  | #DIV/0! | -0.01073709 | 100 kN Mayes DH 100S, UP | d | h | n |  | n | d, RT | OB_TG2_R018 | [13 empty] | Strain gauge: HBM 6/350 LY11, Middle, Center, BTB | SG, M, C, BTB | 50
1042 | GEV213_R0390_0230 | 109 | 54.75 | UP | UD3 | 90 | LM | R0390 | GE1 | 6.3 | 25.05 | 25.03 | 25.04 | 157.752 | 145 |  |  |  | TG 2 phase I | I | 2003-09-24 | 2003-09-24 | STC |  | -25.88 |  | -25.88 |  |  | -1.991 | -1.991 |  |  |  |  | -164.055 | -164.055 |  |  |  |  | -11400.62 |  |  | 1 |  |  |  | c | [6 empty] | 1 |  |  |  | 14.39 |  |  |  |  | #DIV/0! | -0.01140062 | 100 kN Mayes DH 100S, UP | d | h | n |  | n | d, RT | OB_TG2_R018 | [13 empty] | Strain gauge: HBM 6/350 LY11, Middle, Center, BTB | SG, M, C, BTB | 50
1041 | GEV213_R0390_0229 | 109 | 54.75 | UP | UD3 | 90 | LM | R0390 | GE1 | 6.357 | 24.98 | 24.92 | 24.95 | 158.60715 | 145 |  |  |  | TG 2 phase I | I | 2003-09-24 | 2003-09-24 | STC |  | -26.08 |  | -26.08 |  |  | -2.04 | -2.04 |  |  |  |  | -164.4314 | -164.4314 |  |  |  |  | -10846.4 |  |  | 1 |  |  |  | c | [6 empty] | 1 |  |  |  | 15.16 |  |  |  |  | #DIV/0! | -0.0108464 | 100 kN Mayes DH 100S, UP | d | h | n |  | n | d, RT | OB_TG2_R018 | [13 empty] | Strain gauge: HBM 6/350 LY11, Middle, Center, BTB | SG, M, C, BTB | 50
1040 | GEV213_R0390_0228 | 109 | 54.75 | UP | UD3 | 90 | LM | R0390 | GE1 | 6.337 | 25.04 | 25.02 | 25.03 | 158.61511 | 145 |  |  |  | TG 2 phase I | I | 2003-09-24 | 2003-09-24 | STC |  | -23.6 |  | -23.6 |  |  | -1.637 | -1.637 |  |  |  |  | -148.7878 | -148.7878 |  |  |  |  | -10156.17 |  |  | 1 |  |  |  | c | [6 empty] | 1 |  |  |  | 14.65 |  |  |  |  | #DIV/0! | -0.01015617 | 100 kN Mayes DH 100S, UP | d | h | n |  | n | d, RT | OB_TG2_R018 | [13 empty] | Strain gauge: HBM 6/350 LY11, Middle, Center, BTB | SG, M, C, BTB | 50
1039 | GEV213_R0390_0227 | 109 | 54.75 | UP | UD3 | 90 | LM | R0390 | GE1 | 6.363 | 25.07 | 25.02 | 25.05 | 159.39315 | 145 |  |  |  | TG 2 phase I | I | 2003-09-24 | 2003-09-24 | STC |  | -26.124 |  | -26.124 |  |  | -2.2409 | -2.2409 |  |  |  |  | -163.8966 | -163.8966 |  |  |  |  | -11074.1 |  |  | 1 |  |  |  | c | [6 empty] | 1 |  |  |  | 14.8 |  |  |  |  | #DIV/0! | -0.0110741 | 100 kN Mayes DH 100S, UP | d | h | n |  | n | d, RT | OB_TG2_R018 | [13 empty] | Strain gauge: HBM 6/350 LY11, Middle, Center, BTB | SG, M, C, BTB | 50
1038 | GEV213_R0390_0226 | 109 | 54.75 | UP | UD3 | 90 | LM | R0390 | GE1 | 6.257 | 25.15 | 25.08 | 25.10667 | 157.0924 | 145 |  |  |  | TG 2 phase I | I | 2003-09-24 | 2003-09-24 | STC |  | -25.108 |  | -25.108 |  |  | -1.8277 | -1.8277 |  |  |  |  | -159.8295 | -159.8295 |  |  |  |  | -10584.73 |  |  | 1 |  |  |  | c | [6 empty] | 1 |  |  |  | 15.1 |  |  |  |  | #DIV/0! | -0.01058473 | 100 kN Mayes DH 100S, UP | d | h | n |  | n | d, RT | OB_TG2_R018 | [13 empty] | Strain gauge: HBM 6/350 LY11, Middle, Center, BTB | SG, M, C, BTB | 50
1037 | GEV213_R0390_0225 | 109 | 54.75 | UP | UD3 | 90 | LM | R0390 | GE1 | 6.3 | 24.99 | 24.98 | 24.98333 | 157.395 | 145 |  |  |  | TG 2 phase I | I | 2003-09-24 | 2003-09-24 | STC |  | -26.14 |  | -26.14 |  |  | -2.152 | -2.152 |  |  |  |  | -166.079 | -166.079 |  |  |  |  | -10991.33 |  |  | 1 |  |  |  | c | [6 empty] | 1 |  |  |  | 15.11 |  |  |  |  | #DIV/0! | -0.01099133 | 100 kN Mayes DH 100S, UP | d | h | n |  | n | d, RT | OB_TG2_R018 | [13 empty] | Strain gauge: HBM 6/350 LY11, Middle, Center, BTB | SG, M, C, BTB | 50
1036 | GEV213_R0390_0224 | 109 | 54.75 | UP | UD3 | 90 | LM | R0390 | GE1 | 6.283 | 25.18 | 25.12 | 25.15333 | 158.0384 | 145 |  |  |  | TG 2 phase I | I | 2003-09-24 | 2003-09-24 | STC |  | -25.65 |  | -25.65 |  |  | -1.97 | -1.97 |  |  |  |  | -162.3023 | -162.3023 |  |  |  |  | -10812.95 |  |  | 1 |  |  |  | c | [6 empty] | 1 |  |  |  | 15.01 |  |  |  |  | #DIV/0! | -0.01081295 | 100 kN Mayes DH 100S, UP | d | h | n |  | n | d, RT | OB_TG2_R018 | [13 empty] | Strain gauge: HBM 6/350 LY11, Middle, Center, BTB | SG, M, C, BTB | 50
1035 | GEV213_R0390_0223 | 109 | 54.75 | UP | UD3 | 90 | LM | R0390 | GE1 | 6.47 | 25.02 | 24.98 | 25.00333 | 161.7716 | 145 |  |  |  | TG 2 phase I | I | 2003-09-24 | 2003-09-24 | STC |  | -26.65 |  | -26.65 |  |  | -2.058 | -2.058 |  |  |  |  | -164.7385 | -164.7385 |  |  |  |  | -11206.7 |  |  | 1 |  |  |  | c | [6 empty] | 1 |  |  |  | 14.7 |  |  |  |  | #DIV/0! | -0.0112067 | 100 kN Mayes DH 100S, UP | d | h | n |  | n | d, RT | OB_TG2_R018 | Coupon surface not smooth | [12 empty] | Strain gauge: HBM 6/350 LY11, Middle, Center, BTB | SG, M, C, BTB | 50
1034 | GEV213_R0390_0222 | 109 | 54.75 | UP | UD3 | 90 | LM | R0390 | GE1 | 6.26 | 25.01 | 25 | 25.00667 | 156.5417 | 145 |  |  |  | TG 2 phase I | I | 2003-09-24 | 2003-09-24 | STC |  | -26.724 |  | -26.724 |  |  | -2.2633 | -2.2633 |  |  |  |  | -170.7149 | -170.7149 |  |  |  |  | -11380.99 |  |  | 1 |  |  |  | c | [6 empty] | 1 |  |  |  | 15 |  |  |  |  | #DIV/0! | -0.01138099 | 100 kN Mayes DH 100S, UP | d | h | n |  | n | d, RT | OB_TG2_R018 | [13 empty] | Strain gauge: HBM 6/350 LY11, Middle, Center, BTB | SG, M, C, BTB | 50
1033 | GEV213_R0390_0221 | 109 | 54.75 | UP | UD3 | 90 | LM | R0390 | GE1 | 6.31 | 25.06 | 25.04 | 25.04667 | 158.0445 | 145 |  |  |  | TG 2 phase I | I | 2003-09-24 | 2003-09-24 | STC |  | -26.588 |  | -26.588 |  |  | -2.122 | -2.122 |  |  |  |  | -168.2311 | -168.2311 |  |  |  |  | -11444.29 |  |  | 1 |  |  |  | c | [6 empty] | 1 |  |  |  | 14.7 |  |  |  |  | #DIV/0! | -0.01144429 | 100 kN Mayes DH 100S, UP | d | h | n |  | n | d, RT | OB_TG2_R018 | [13 empty] | Strain gauge: HBM 6/350 LY11, Middle, Center, BTB | SG, M, C, BTB | 50
1032 | GEV213_R0390_0036 | 104 | 53.73 | UP | UD3 | 90 | LM | R0390 | GE1 | 6.35 | 25.25 | 25.24 | 25.243 | 160.29305 | 145 |  |  |  | TG 2 phase I | I | 2003-09-26 | 2003-09-26 | STC |  | -27.52 |  | -27.52 |  |  | -1.89 | -1.89 |  |  |  |  | -171.6855 | -171.6855 |  |  |  |  | -11422.86 |  |  | 1 |  |  |  | c | [6 empty] | 1 |  |  |  | 15.03 |  |  |  |  | #DIV/0! | -0.01142286 | 100 kN Mayes DH 100S, UP | d | h | n |  | n | d, RT | OB_TG2_R018 | [13 empty] | Strain gauge: HBM 6/350 LY11, Middle, Center, BTB | SG, M, C, BTB | 50
1031 | GEV213_R0390_0035 | 104 | 53.73 | UP | UD3 | 90 | LM | R0390 | GE1 | 6.26 | 25.35 | 25.29 | 25.33 | 158.5658 | 145 |  |  |  | TG 2 phase I | I | 2003-09-26 | 2003-09-26 | STC |  | -26.14 |  | -26.14 |  |  | -1.942 | -1.942 |  |  |  |  | -164.8527 | -164.8527 |  |  |  |  | -11176.45 |  |  | 1 |  |  |  | c | [6 empty] | 1 |  |  |  | 14.75 |  |  |  |  | #DIV/0! | -0.01117645 | 100 kN Mayes DH 100S, UP | d | h | n |  | n | d, RT | OB_TG2_R018 | [13 empty] | Strain gauge: HBM 6/350 LY11, Middle, Center, BTB | SG, M, C, BTB | 50
1030 | GEV213_R0390_0034 | 104 | 53.73 | UP | UD3 | 90 | LM | R0390 | GE1 | 6.28 | 25.33 | 25.28 | 25.31 | 158.9468 | 145 |  |  |  | TG 2 phase I | I | 2003-09-26 | 2003-09-26 | STC |  | -26.76 |  | -26.76 |  |  | -2.037 | -2.037 |  |  |  |  | -168.3582 | -168.3582 |  |  |  |  | -11149.55 |  |  | 1 |  |  |  | c | [6 empty] | 1 |  |  |  | 15.1 |  |  |  |  | #DIV/0! | -0.01114955 | 100 kN Mayes DH 100S, UP | d | h | n |  | n | d, RT | OB_TG2_R018 | [13 empty] | Strain gauge: HBM 6/350 LY11, Middle, Center, BTB | SG, M, C, BTB | 50
1029 | GEV213_R0390_0033 | 104 | 53.73 | UP | UD3 | 90 | LM | R0390 | GE1 | 6.3 | 25.34 | 25.28 | 25.313 | 159.4719 | 145 |  |  |  | TG 2 phase I | I | 2003-09-24 | 2003-09-24 | STC |  | -27.216 |  | -27.216 |  |  | -2.2405 | -2.2405 |  |  |  |  | -170.6633 | -170.6633 |  |  |  |  | -11453.91 |  |  | 1 |  |  |  | c | [6 empty] | 1 |  |  |  | 14.9 |  |  |  |  | #DIV/0! | -0.01145391 | 100 kN Mayes DH 100S, UP | d | h | n |  | n | d, RT | OB_TG2_R018 | [13 empty] | Strain gauge: HBM 6/350 LY11, Middle, Center, BTB | SG, M, C, BTB | 50
1028 | GEV213_R0390_0032 | 104 | 53.73 | UP | UD3 | 90 | LM | R0390 | GE1 | 6.317 | 25.15 | 25.12 | 25.14 | 158.80938 | 145 |  |  |  | TG 2 phase I | I | 2003-09-24 | 2003-09-24 | STT |  | 8.446 |  | 8.446 |  |  | 0.4552 | 0.4552 |  |  |  | 0.0899 | 53.18326 | 53.18326 |  |  |  |  | 3927.862 |  |  | 1 |  |  |  | t | [6 empty] | 0.25 |  |  | 13.54 | [5 empty] | 0.003927862 | #DIV/0! | 100 kN Mayes DH 100S, UP | d | h | n |  | n | d, RT | OB_TG2_R018 | [13 empty] | Front: Strain gauge: HBM 6/350 XY11, Middle, Center; Back: Strain gauge: HBM 6/350 LY11, Middle, Center | SG, M, C, BTB | 50
1027 | GEV213_R0390_0031 | 104 | 53.73 | UP | UD3 | 90 | LM | R0390 | GE1 | 6.293 | 24.91 | 24.91 | 24.91 | 156.75863 | 145 |  |  |  | TG 2 phase I | I | 2003-09-24 | 2003-09-24 | STT |  | 8.946 |  | 8.946 |  |  | 0.4814 | 0.4814 |  |  |  | 0.0903 | 57.06863 | 57.06863 |  |  |  |  | 4111.573 |  |  | 1 |  |  |  | t | [6 empty] | 0.25 |  |  | 13.88 | [5 empty] | 0.004111573 | #DIV/0! | 100 kN Mayes DH 100S, UP | d | h | n |  | n | d, RT | OB_TG2_R018 | [13 empty] | Front: Strain gauge: HBM 6/350 XY11, Middle, Center; Back: Strain gauge: HBM 6/350 LY11, Middle, Center | SG, M, C, BTB | 50
1026 | GEV213_R0390_0030 | 104 | 53.73 | UP | UD3 | 90 | LM | R0390 | GE1 | 6.393 | 25.22 | 25.18 | 25.2 | 161.1036 | 145 |  |  |  | TG 2 phase I | I | 2003-09-26 | 2003-09-26 | STC |  | -26.1 |  | -26.1 |  |  | -1.884 | -1.884 |  |  |  |  | -162.0076 | -162.0076 |  |  |  |  | -10836.63 |  |  | 1 |  |  |  | c | [6 empty] | 1 |  |  |  | 14.95 |  |  |  |  | #DIV/0! | -0.01083663 | 100 kN Mayes DH 100S, UP | d | h | n |  | n | d, RT | OB_TG2_R018 | [13 empty] | Strain gauge: HBM 6/350 LY11, Middle, Center, BTB | SG, M, C, BTB | 50
1025 | GEV213_R0390_0029 | 104 | 53.73 | UP | UD3 | 90 | LM | R0390 | GE1 | 6.383 | 25.07 | 25.06 | 25.063 | 159.977129 | 145 |  |  |  | TG 2 phase I | I | 2003-09-26 | 2003-09-26 | STC |  | -26.45 |  | -26.45 |  |  | -1.891 | -1.891 |  |  |  |  | -165.3361 | -165.3361 |  |  |  |  | -10863.08 |  |  | 1 |  |  |  | c | [6 empty] | 1 |  |  |  | 15.22 |  |  |  |  | #DIV/0! | -0.01086308 | 100 kN Mayes DH 100S, UP | d | h | n |  | n | d, RT | OB_TG2_R018 | [13 empty] | Strain gauge: HBM 6/350 LY11, Middle, Center, BTB | SG, M, C, BTB | 50
1024 | GEV213_R0390_0028 | 104 | 53.73 | UP | UD3 | 90 | LM | R0390 | GE1 | 6.313 | 25.23 | 25.2 | 25.213 | 159.169669 | 145 |  |  |  | TG 2 phase I | I | 2003-09-26 | 2003-09-26 | STC |  | -27.04 |  | -27.04 |  |  | -2.175 | -2.175 |  |  |  |  | -169.8816 | -169.8816 |  |  |  |  | -11302.84 |  |  | 1 |  |  |  | c | [6 empty] | 1 |  |  |  | 15.03 |  |  |  |  | #DIV/0! | -0.01130284 | 100 kN Mayes DH 100S, UP | d | h | n |  | n | d, RT | OB_TG2_R018 | [13 empty] | Strain gauge: HBM 6/350 LY11, Middle, Center, BTB | SG, M, C, BTB | 50
1023 | GEV213_R0390_0027 | 104 | 53.73 | UP | UD3 | 90 | LM | R0390 | GE1 | 6.303 | 25.18 | 25.15 | 25.163 | 158.602389 | 145 |  |  |  | TG 2 phase I | I | 2003-09-24 | 2003-09-24 | STT |  | 8.853 |  | 8.853 |  |  | 0.4435 | 0.4435 |  |  |  | 0.0925 | 55.81883 | 55.81883 |  |  |  |  | 3933.674 |  |  | 1 |  |  |  | t | [6 empty] | 0.25 |  |  | 14.19 | [5 empty] | 0.003933674 | #DIV/0! | 100 kN Mayes DH 100S, UP | d | h | n |  | n | d, RT | OB_TG2_R018 | [13 empty] | Front: Strain gauge: HBM 6/350 XY11, Middle, Center; Back: Strain gauge: HBM 6/350 LY11, Middle, Center | SG, M, C, BTB | 50
1022 | GEV213_R0390_0026 | 104 | 53.73 | UP | UD3 | 90 | LM | R0390 | GE1 | 6.28 | 25.2 | 25.18 | 25.193 | 158.21204 | 145 |  |  |  | TG 2 phase I | I | 2003-09-24 | 2003-09-24 | STT |  | 8.362 |  | 8.362 |  |  | 0.4347 | 0.4347 |  |  |  | 0.0836 | 52.85312 | 52.85312 |  |  |  |  | 3886.259 |  |  | 1 |  |  |  | t | [6 empty] | 0.25 |  |  | 13.6 | [5 empty] | 0.003886259 | #DIV/0! | 100 kN Mayes DH 100S, UP | d | h | n |  | n | d, RT | OB_TG2_R018 | [13 empty] | Front: Strain gauge: HBM 6/350 XY11, Middle, Center; Back: Strain gauge: HBM 6/350 LY11, Middle, Center | SG, M, C, BTB | 50
1021 | GEV213_R0390_0025 | 104 | 53.73 | UP | UD3 | 90 | LM | R0390 | GE1 | 6.257 | 25.25 | 25.22 | 25.24 | 157.92668 | 145 |  |  |  | TG 2 phase I | I | 2003-09-24 | 2003-09-24 | STT |  | 8.258 |  | 8.258 |  |  | 0.3826 | 0.3826 |  |  |  | 0.1075 | 52.29009 | 52.29009 |  |  |  |  | 3735.006 |  |  | 1 |  |  |  | t | [6 empty] | 0.25 |  |  | 14 | [5 empty] | 0.003735006 | #DIV/0! | 100 kN Mayes DH 100S, UP | d | h | n |  | n | d, RT | OB_TG2_R018 | [13 empty] | Front: Strain gauge: HBM 6/350 XY11, Middle, Center; Back: Strain gauge: HBM 6/350 LY11, Middle, Center | SG, M, C, BTB | 50
1020 | GEV213_R0390_0024 | 104 | 53.73 | UP | UD3 | 90 | LM | R0390 | GE1 | 6.39 | 25.21 | 25.19 | 25.2 | 161.028 | 145 |  |  |  | TG 2 phase I | I | 2003-09-19 | 2003-09-19 | STT |  | 8.23 |  | 8.23 |  |  | 0.3792 | 0.3792 |  |  |  | 0.0903 | 51.10912 | 51.10912 |  |  |  |  | 3741.517 |  |  | 1 |  |  |  | t | [6 empty] | 0.25 |  |  | 13.66 | [5 empty] | 0.003741517 | #DIV/0! | 100 kN Mayes DH 100S, UP | d | h | n |  | n | d, RT | OB_TG2_R018 | [13 empty] | Front: Strain gauge: HBM 6/350 XY11, Middle, Center; Back: Strain gauge: HBM 6/350 LY11, Middle, Center | SG, M, C, BTB | 50
1019 | GEV213_R0390_0023 | 104 | 53.73 | UP | UD3 | 90 | LM | R0390 | GE1 | 6.333 | 25.18 | 25.16 | 25.17 | 159.40161 | 145 |  |  |  | TG 2 phase I | I | 2003-09-19 | 2003-09-19 | STT |  | 8.34 |  | 8.34 |  |  | 0.4345 | 0.4345 |  |  |  | 0.0891 | 52.32068 | 52.32068 |  |  |  |  | 3807.909 |  |  | 1 |  |  |  | t | [6 empty] | 0.25 |  |  | 13.74 | [5 empty] | 0.003807909 | #DIV/0! | 100 kN Mayes DH 100S, UP | d | h | n |  | n | d, RT | OB_TG2_R018 | [13 empty] | Front: Strain gauge: HBM 6/350 XY11, Middle, Center; Back: Strain gauge: HBM 6/350 LY11, Middle, Center | SG, M, C, BTB | 50
1018 | GEV213_R0390_0022 | 104 | 53.73 | UP | UD3 | 90 | LM | R0390 | GE1 | 6.313 | 25.25 | 25.19 | 25.217 | 159.194921 | 145 |  |  |  | TG 2 phase I | I | 2003-09-24 | 2003-09-24 | STC |  | -26.016 |  | -26.016 |  |  | -1.9816 | -1.9816 |  |  |  |  | -163.4223 | -163.4223 |  |  |  |  | -10681.2 |  |  | 1 |  |  |  | c | [6 empty] | 1 |  |  |  | 15.3 |  |  |  |  | #DIV/0! | -0.0106812 | 100 kN Mayes DH 100S, UP | d | h | n |  | n | d, RT | OB_TG2_R018 | [13 empty] | Strain gauge: HBM 6/350 LY11, Middle, Center, BTB | SG, M, C, BTB | 50
1017 | GEV213_R0390_0021 | 104 | 53.73 | UP | UD3 | 90 | LM | R0390 | GE1 | 6.277 | 25.26 | 25.25 | 25.253 | 158.513081 | 145 |  |  |  | TG 2 phase I | I | 2003-09-19 | 2003-09-19 | STT |  | 8.27 |  | 8.27 |  |  | 0.4212 | 0.4212 |  |  |  | 0.0992 | 52.17235 | 52.17235 |  |  |  |  | 3681.888 |  |  | 1 |  |  |  | t | [6 empty] | 0.25 |  |  | 14.17 | [5 empty] | 0.003681888 | #DIV/0! | 100 kN Mayes DH 100S, UP | d | h | n |  | n | d, RT | OB_TG2_R018 | [13 empty] | Front: Strain gauge: HBM 6/350 XY11, Middle, Center; Back: Strain gauge: HBM 6/350 LY11, Middle, Center | SG, M, C, BTB | 50
1016 | GEV213_R0390_0020 | 104 | 53.73 | UP | UD3 | 90 | LM | R0390 | GE1 | 6.293 | 25.32 | 25.27 | 25.3 | 159.2129 | 145 |  |  |  | TG 2 phase I | I | 2003-09-19 | 2003-09-19 | STT |  | 8.01 |  | 8.01 |  |  | 0.4055 | 0.4055 |  |  |  | 0.0847 | 50.30999 | 50.30999 |  |  |  |  | 3611.629 |  |  | 1 |  |  |  | t | [6 empty] | 0.25 |  |  | 13.93 | [5 empty] | 0.003611629 | #DIV/0! | 100 kN Mayes DH 100S, UP | d | h | n |  | n | d, RT | OB_TG2_R018 | [13 empty] | Front: Strain gauge: HBM 6/350 XY11, Middle, Center; Back: Strain gauge: HBM 6/350 LY11, Middle, Center | SG, M, C, BTB | 50
1015 | GEV213_R0390_0019 | 104 | 53.73 | UP | UD3 | 90 | LM | R0390 | GE1 | 6.32 | 25.2 | 25.18 | 25.19 | 159.2008 | 145 |  |  |  | TG 2 phase I | I | 2003-09-19 | 2003-09-19 | STT |  | 8.14 |  | 8.14 |  |  | 0.3778 | 0.3778 |  |  |  | 0.1037 | 51.1304 | 51.1304 |  |  |  |  | 3578.054 |  |  | 1 |  |  |  | t | [6 empty] | 0.25 |  |  | 14.29 | [5 empty] | 0.003578054 | #DIV/0! | 100 kN Mayes DH 100S, UP | d | h | n |  | n | d, RT | OB_TG2_R018 | [13 empty] | Front: Strain gauge: HBM 6/350 XY11, Middle, Center; Back: Strain gauge: HBM 6/350 LY11, Middle, Center | SG, M, C, BTB | 50
1014 | GEV213_R0390_0018 | 104 | 53.73 | UP | UD3 | 90 | LM | R0390 | GE1 | 6.363 | 25.2 | 25.19 | 25.193 | 160.303059 | 145 |  |  |  | TG 2 phase I | I | 2003-09-19 | 2003-09-19 | STT |  | 8.69 |  | 8.69 |  |  | 0.3875 | 0.3875 |  |  |  | 0.0956 | 54.20982 | 54.20982 |  |  |  |  | 3713.001 |  |  | 1 |  |  |  | t | [6 empty] | 0.25 |  |  | 14.6 | [5 empty] | 0.003713001 | #DIV/0! | 100 kN Mayes DH 100S, UP | d | h | n |  | n | d, RT | OB_TG2_R018 | [13 empty] | Front: Strain gauge: HBM 6/350 XY11, Middle, Center; Back: Strain gauge: HBM 6/350 LY11, Middle, Center | SG, M, C, BTB | 50
1013 | GEV213_R0390_0017 | 104 | 53.73 | UP | UD3 | 90 | LM | R0390 | GE1 | 6.297 | 25.28 | 25.26 | 25.27 | 159.12519 | 145 |  |  |  | TG 2 phase I | I | 2003-09-24 | 2003-09-24 | STC |  | -26.696 |  | -26.696 |  |  | -1.7754 | -1.7754 |  |  |  |  | -167.7673 | -167.7673 |  |  |  |  | -11412.74 |  |  | 1 |  |  |  | c | [6 empty] | 1 |  |  |  | 14.7 |  |  |  |  | #DIV/0! | -0.01141274 | 100 kN Mayes DH 100S, UP | d | h | n |  | n | d, RT | OB_TG2_R018 | One strain gauge working at failure | [12 empty] | Strain gauge: HBM 6/350 LY11, Middle, Center, BTB | SG, M, C, BTB | 50
1012 | GEV213_R0390_0016 | 104 | 53.73 | UP | UD3 | 90 | LM | R0390 | GE1 | 6.32 | 25.16 | 25.16 | 25.16 | 159.0112 | 145 |  |  |  | TG 2 phase I | I | 2003-09-19 | 2003-09-19 | STT |  | 8.22 |  | 8.22 |  |  | 0.4264 | 0.4264 |  |  |  | 0.0459 | 51.69447 | 51.69447 |  |  |  |  | 6675.422 |  |  | 1 |  |  |  | t | [6 empty] | 0.25 |  |  | 7.744 | [5 empty] | 0.006675422 | #DIV/0! | 100 kN Mayes DH 100S, UP | d | h | n |  | n | d, RT | OB_TG2_R018 | Coupon was fatigued before test due to a mistake in machine control. One strain gauge working at failure | [12 empty] | Front: Strain gauge: HBM 6/350 XY11, Middle, Center; Back: Strain gauge: HBM 6/350 LY11, Middle, Center | SG, M, C, BTB | 50
1011 | GEV213_R0390_0015 | 104 | 53.73 | UP | UD3 | 90 | LM | R0390 | GE1 | 6.337 | 25.27 | 25.24 | 25.257 | 160.053609 | 145 |  |  |  | TG 2 phase I | I | 2003-09-19 | 2003-09-19 | STT |  | 9.11 |  | 9.11 |  |  | 0.4685 | 0.4685 |  |  |  | 0.0934 | 56.91843 | 56.91843 |  |  |  |  | 4130.51 |  |  | 1 |  |  |  | t | [6 empty] | 0.25 |  |  | 13.78 | [5 empty] | 0.00413051 | #DIV/0! | 100 kN Mayes DH 100S, UP | d | h | n |  | n | d, RT | OB_TG2_R018 | [13 empty] | Front: Strain gauge: HBM 6/350 XY11, Middle, Center; Back: Strain gauge: HBM 6/350 LY11, Middle, Center | SG, M, C, BTB | 50
1010 | GEV213_R0390_0014 | 104 | 53.73 | UP | UD3 | 90 | LM | R0390 | GE1 | 6.33 | 25.13 | 25.12 | 25.127 | 159.05391 | 145 |  |  |  | TG 2 phase I | I | 2003-09-24 | 2003-09-24 | STC |  | -27.164 |  | -27.164 |  |  | -1.7084 | -1.7084 |  |  |  |  | -170.7849 | -170.7849 |  |  |  |  | -11310.26 |  |  | 1 |  |  |  | c | [6 empty] | 1 |  |  |  | 15.1 |  |  |  |  | #DIV/0! | -0.01131026 | 100 kN Mayes DH 100S, UP | d | h | n |  | n | d, RT | OB_TG2_R018 | [13 empty] | Strain gauge: HBM 6/350 LY11, Middle, Center, BTB | SG, M, C, BTB | 50
1009 | GEV213_R0390_0013 | 104 | 53.73 | UP | UD3 | 90 | LM | R0390 | GE1 | 6.36 | 25.25 | 25.22 | 25.237 | 160.50732 | 145 |  |  |  | TG 2 phase I | I | 2003-09-19 | 2003-09-19 | STT |  | 9.11 |  | 9.11 |  |  | 0.4444 | 0.4444 |  |  |  | 0.0973 | 56.75754 | 56.75754 |  |  |  |  | 4083.276 |  |  | 1 |  |  |  | t | [6 empty] | 0.25 |  |  | 13.9 | [5 empty] | 0.004083276 | #DIV/0! | 100 kN Mayes DH 100S, UP | d | h | n |  | n | d, RT | OB_TG2_R018 | [13 empty] | Front: Strain gauge: HBM 6/350 XY11, Middle, Center; Back: Strain gauge: HBM 6/350 LY11, Middle, Center | SG, M, C, BTB | 50
1008 | GEV213_R0390_0012 | 104 | 53.73 | UP | UD3 | 90 | LM | R0390 | GE1 | 6.303 | 25.25 | 25.22 | 25.237 | 159.068811 | 145 |  |  |  | TG 2 phase I | I | 2003-09-19 | 2003-09-19 | STT |  | 8.31 |  | 8.31 |  |  | 0.3531 | 0.3531 |  |  |  | 0.1021 | 52.24154 | 52.24154 |  |  |  |  | 3630.406 |  |  | 1 |  |  |  | t | [6 empty] | 0.25 |  |  | 14.39 | [5 empty] | 0.003630406 | #DIV/0! | 100 kN Mayes DH 100S, UP | d | h | n |  | n | d, RT | OB_TG2_R018 | [13 empty] | Front: Strain gauge: HBM 6/350 XY11, Middle, Center; Back: Strain gauge: HBM 6/350 LY11, Middle, Center | SG, M, C, BTB | 50
1007 | GEV213_R0390_0011 | 104 | 53.73 | UP | UD3 | 90 | LM | R0390 | GE1 | 6.36 | 25.11 | 25.1 | 25.107 | 159.68052 | 145 |  |  |  | TG 2 phase I | I | 2003-09-22 | 2003-09-22 | STT |  | 8.39 |  | 8.39 |  |  | 0.3794 | 0.3794 |  |  |  | 0.0968 | 52.54241 | 52.54241 |  |  |  |  | 3643.718 |  |  | 1 |  |  |  | t | [6 empty] | 0.25 |  |  | 14.42 | [5 empty] | 0.003643718 | #DIV/0! | 100 kN Mayes DH 100S, UP | d | h | n |  | n | d, RT | OB_TG2_R018 | [13 empty] | Front: Strain gauge: HBM 6/350 XY11, Middle, Center; Back: Strain gauge: HBM 6/350 LY11, Middle, Center | SG, M, C, BTB | 50
1006 | GEV213_R0390_0010 | 104 | 53.73 | UP | UD3 | 90 | LM | R0390 | GE1 | 6.383 | 25.01 | 24.97 | 24.993 | 159.530319 | 145 |  |  |  | TG 2 phase I | I | 2003-09-22 | 2003-09-22 | STT |  | 7.91 |  | 7.91 |  |  | 0.3856 | 0.3856 |  |  |  | 0.0958 | 49.58305 | 49.58305 |  |  |  |  | 3519.024 |  |  | 1 |  |  |  | t | [6 empty] | 0.25 |  |  | 14.09 | [5 empty] | 0.003519024 | #DIV/0! | 100 kN Mayes DH 100S, UP | d | h | n |  | n | d, RT | OB_TG2_R018 | [13 empty] | Front: Strain gauge: HBM 6/350 XY11, Middle, Center; Back: Strain gauge: HBM 6/350 LY11, Middle, Center | SG, M, C, BTB | 50
1005 | GEV213_R0390_0009 | 104 | 53.73 | UP | UD3 | 90 | LM | R0390 | GE1 | 6.33 | 25.29 | 25.26 | 25.27 | 159.9591 | 145 |  |  |  | TG 2 phase I | I | 2003-09-22 | 2003-09-22 | STT |  | 9.08 |  | 9.08 |  |  | 0.4409 | 0.4409 |  |  |  | 0.0979 | 56.76451 | 56.76451 |  |  |  |  | 3864.16 |  |  | 1 |  |  |  | t | [6 empty] | 0.25 |  |  | 14.69 | [5 empty] | 0.00386416 | #DIV/0! | 100 kN Mayes DH 100S, UP | d | h | n |  | n | d, RT | OB_TG2_R018 | [13 empty] | Front: Strain gauge: HBM 6/350 XY11, Middle, Center; Back: Strain gauge: HBM 6/350 LY11, Middle, Center | SG, M, C, BTB | 50
1004 | GEV213_R0390_0008 | 104 | 53.73 | UP | UD3 | 90 | LM | R0390 | GE1 | 6.33 | 25.23 | 25.22 | 25.227 | 159.68691 | 145 |  |  |  | TG 2 phase I | I | 2003-09-22 | 2003-09-22 | STT |  | 8.73 |  | 8.73 |  |  | 0.4121 | 0.4121 |  |  |  | 0.0992 | 54.66948 | 54.66948 |  |  |  |  | 3860.839 |  |  | 1 |  |  |  | t | [6 empty] | 0.25 |  |  | 14.16 | [5 empty] | 0.003860839 | #DIV/0! | 100 kN Mayes DH 100S, UP | d | h | n |  | n | d, RT | OB_TG2_R018 | Load and strains were not recorded till failure: recording stopped at 8.73 kN | [6 empty] | x | [5 empty] | Front: Strain gauge: HBM 6/350 XY11, Middle, Center; Back: Strain gauge: HBM 6/350 LY11, Middle, Center | SG, M, C, BTB | 50
1003 | GEV213_R0390_0007 | 104 | 53.73 | UP | UD3 | 90 | LM | R0390 | GE1 | 6.307 | 25.12 | 25.11 | 25.113 | 158.387691 | 145 |  |  |  | TG 2 phase I | I | 2003-09-22 | 2003-09-22 | STT |  | 9.49 |  | 9.49 |  |  | 0.4875 | 0.4875 |  |  |  | 0.0926 | 59.91627 | 59.91627 |  |  |  |  | 4276.679 |  |  | 1 |  |  |  | t | [6 empty] | 0.25 |  |  | 14.01 | [5 empty] | 0.004276679 | #DIV/0! | 100 kN Mayes DH 100S, UP | d | h | n |  | n | d, RT | OB_TG2_R018 | [13 empty] | Front: Strain gauge: HBM 6/350 XY11, Middle, Center; Back: Strain gauge: HBM 6/350 LY11, Middle, Center | SG, M, C, BTB | 50
1002 | GEV213_R0390_0006 | 104 | 53.73 | UP | UD3 | 90 | LM | R0390 | GE1 | 6.35 | 25.2 | 25.19 | 25.197 | 160.00095 | 145 |  |  |  | TG 2 phase I | I | 2003-09-22 | 2003-09-22 | STT |  | 9.19 |  | 9.19 |  |  | 0.4814 | 0.4814 |  |  |  | 0.0897 | 57.43716 | 57.43716 |  |  |  |  | 4138.124 |  |  | 1 |  |  |  | t | [6 empty] | 0.25 |  |  | 13.88 | [5 empty] | 0.004138124 | #DIV/0! | 100 kN Mayes DH 100S, UP | d | h | n |  | n | d, RT | OB_TG2_R018 | [13 empty] | Front: Strain gauge: HBM 6/350 XY11, Middle, Center; Back: Strain gauge: HBM 6/350 LY11, Middle, Center | SG, M, C, BTB | 50
1001 | GEV213_R0390_0005 | 104 | 53.73 | UP | UD3 | 90 | LM | R0390 | GE1 | 6.347 | 25.2 | 25.15 | 25.183 | 159.836501 | 145 |  |  |  | TG 2 phase I | I | 2003-09-22 | 2003-09-22 | STT |  | 8.59 |  | 8.59 |  |  | 0.4107 | 0.4107 |  |  |  | 0.0974 | 53.74242 | 53.74242 |  |  |  |  | 3883.123 |  |  | 1 |  |  |  | t | [6 empty] | 0.25 |  |  | 13.84 | [5 empty] | 0.003883123 | #DIV/0! | 100 kN Mayes DH 100S, UP | d | h | n |  | n | d, RT | OB_TG2_R018 | [13 empty] | Front: Strain gauge: HBM 6/350 XY11, Middle, Center; Back: Strain gauge: HBM 6/350 LY11, Middle, Center | SG, M, C, BTB | 50
1000 | GEV213_R0390_0004 | 104 | 53.73 | UP | UD3 | 90 | LM | R0390 | GE1 | 6.287 | 25.04 | 24.97 | 25.003 | 157.193861 | 145 |  |  |  | TG 2 phase I | I | 2003-09-22 | 2003-09-22 | STT |  | 8.81 |  | 8.81 |  |  | 0.4383 | 0.4383 |  |  |  | 0.1066 | 56.04545 | 56.04545 |  |  |  |  | 3983.329 |  |  | 1 |  |  |  | t | [6 empty] | 0.25 |  |  | 14.07 | [5 empty] | 0.003983329 | #DIV/0! | 100 kN Mayes DH 100S, UP | d | h | n |  | n | d, RT | OB_TG2_R018 | [13 empty] | Front: Strain gauge: HBM 6/350 XY11, Middle, Center; Back: Strain gauge: HBM 6/350 LY11, Middle, Center | SG, M, C, BTB | 50
999 | GEV213_R0390_0003 | 104 | 53.73 | UP | UD3 | 90 | LM | R0390 | GE1 | 6.31 | 25.32 | 25.24 | 25.291 | 159.58621 | 145 |  |  |  | TG 2 phase I | I | 2003-09-22 | 2003-09-22 | STT |  | 8.63 |  | 8.63 |  |  | 0.4243 | 0.4243 |  |  |  | 0.0855 | 54.07735 | 54.07735 |  |  |  |  | 3768.457 |  |  | 1 |  |  |  | t | [6 empty] | 0.25 |  |  | 14.35 | [5 empty] | 0.003768457 | #DIV/0! | 100 kN Mayes DH 100S, UP | d | h | n |  | n | d, RT | OB_TG2_R018 | [13 empty] | Front: Strain gauge: HBM 6/350 XY11, Middle, Center; Back: Strain gauge: HBM 6/350 LY11, Middle, Center | SG, M, C, BTB | 50
998 | GEV213_R0390_0002 | 104 | 53.73 | UP | UD3 | 90 | LM | R0390 | GE1 | 6.318 | 25.23 | 25.2 | 25.213 | 159.295734 | 145 |  |  |  | TG 2 phase I | I | 2003-09-22 | 2003-09-22 | STT |  | 8.24 |  | 8.24 |  |  | 0.3745 | 0.3745 |  |  |  | 0.1019 | 51.72769 | 51.72769 |  |  |  |  | 3511.724 |  |  | 1 |  |  |  | t | [6 empty] | 0.25 |  |  | 14.73 | [5 empty] | 0.003511724 | #DIV/0! | 100 kN Mayes DH 100S, UP | d | h | n |  | n | d, RT | OB_TG2_R018 | [13 empty] | Front: Strain gauge: HBM 6/350 XY11, Middle, Center; Back: Strain gauge: HBM 6/350 LY11, Middle, Center | SG, M, C, BTB | 50
997 | GEV213_R0390_0001 | 104 | 53.73 | UP | UD3 | 90 | LM | R0390 | GE1 | 6.327 | 25.07 | 25.01 | 25.043 | 158.447061 | 145 |  |  |  | TG 2 phase I | I | 2003-09-22 | 2003-09-22 | STT |  | 8.54 |  | 8.54 |  |  | 0.4354 | 0.4354 |  |  |  | 0.0933 | 53.89813 | 53.89813 |  |  |  |  | 3844.374 |  |  | 1 |  |  |  | t | [6 empty] | 0.25 |  |  | 14.02 | [5 empty] | 0.003844374 | #DIV/0! | 100 kN Mayes DH 100S, UP | d | h | n |  | n | d, RT | OB_TG2_R018 | [13 empty] | Front: Strain gauge: HBM 6/350 XY11, Middle, Center; Back: Strain gauge: HBM 6/350 LY11, Middle, Center | SG, M, C, BTB | 50
996 | GEV207_R0400_0248 | 37 | 51.63707 | UP | MD2 | 0 | LM | R0400 | GE1 | 6.847 | 25.39 | 25.37 | 25.377 | 173.756319 | 150 |  |  |  | TG 1 phase I | I | 2003-09-08 | 2003-09-08 | STC |  | -76.86 |  | -76.86 |  |  | -1.831 | -1.831 |  |  |  |  | -442.3436 | -442.3436 |  |  |  |  | -16244.72 |  |  | 1 |  |  |  | c | [6 empty] | 1 |  |  |  | 27.23 |  |  |  |  | #DIV/0! | -0.01624472 | 100 kN Mayes DH 100S, UP | d | h | n |  | n | d, RT | OB_TG2_R022 |  |  | x | [10 empty] | Strain gauge: HBM 6/350 LY11, Middle, Center, BTB | SG, M, C, BTB | 170
995 | GEV207_R0400_0247 | 37 | 51.63707 | UP | MD2 | 0 | LM | R0400 | GE1 | 6.827 | 25.28 | 25.25 | 25.263 | 172.470501 | 150 |  |  |  | TG 1 phase I | I | 2003-09-08 | 2003-09-08 | STC |  | -76.54 |  | -76.54 |  |  | -1.824 | -1.824 |  |  |  |  | -443.786 | -443.786 |  |  |  |  | -15637.28 |  |  | 1 |  |  |  | c | [6 empty] | 1 |  |  |  | 28.38 |  |  |  |  | #DIV/0! | -0.01563728 | 100 kN Mayes DH 100S, UP | d | h | n |  | n | d, RT | OB_TG2_R022 | [13 empty] | Strain gauge: HBM 6/350 LY11, Middle, Center, BTB | SG, M, C, BTB | 170
994 | GEV207_R0400_0246 | 37 | 51.63707 | UP | MD2 | 0 | LM | R0400 | GE1 | 6.923 | 25.12 | 25.07 | 25.097 | 173.746531 | 150 |  |  |  | TG 1 phase I | I | 2003-09-08 | 2003-09-08 | STC |  | -74.92 |  | -74.92 |  |  | -1.78 | -1.78 |  |  |  |  | -431.2029 | -431.2029 |  |  |  |  | -15697.23 |  |  | 1 |  |  |  | c | [6 empty] | 1 |  |  |  | 27.47 |  |  |  |  | #DIV/0! | -0.01569723 | 100 kN Mayes DH 100S, UP | d | h | n |  | n | d, RT | OB_TG2_R022 |  |  | x | [10 empty] | Strain gauge: HBM 6/350 LY11, Middle, Center, BTB | SG, M, C, BTB | 170
993 | GEV207_R0400_0245 | 37 | 51.63707 | UP | MD2 | 0 | LM | R0400 | GE1 | 6.73 | 25.14 | 25.06 | 25.097 | 168.90281 | 150 |  |  |  | TG 1 phase I | I | 2003-09-08 | 2003-09-08 | STC |  | -76.47 |  | -76.47 |  |  | -1.832 | -1.832 |  |  |  |  | -452.7456 | -452.7456 |  |  |  |  | -15908.14 |  |  | 1 |  |  |  | c | [6 empty] | 1 |  |  |  | 28.46 |  |  |  |  | #DIV/0! | -0.01590814 | 100 kN Mayes DH 100S, UP | d | h | n |  | n | d, RT | OB_TG2_R022 | [13 empty] | Strain gauge: HBM 6/350 LY11, Middle, Center, BTB | SG, M, C, BTB | 170
992 | GEV207_R0400_0244 | 37 | 51.63707 | UP | MD2 | 0 | LM | R0400 | GE1 | 6.843 | 25.32 | 25.3 | 25.31 | 173.19633 | 150 |  |  |  | TG 1 phase I | I | 2003-09-08 | 2003-09-08 | STC |  | -77.34 |  | -77.34 |  |  | -1.793 | -1.793 |  |  |  |  | -446.5453 | -446.5453 |  |  |  |  | -15840.56 |  |  | 1 |  |  |  | c | [6 empty] | 1 |  |  |  | 28.19 |  |  |  |  | #DIV/0! | -0.01584056 | 100 kN Mayes DH 100S, UP | d | h | n |  | n | d, RT | OB_TG2_R022 |  |  | x | [10 empty] | Strain gauge: HBM 6/350 LY11, Middle, Center, BTB | SG, M, C, BTB | 170
991 | GEV207_R0400_0243 | 37 | 51.63707 | UP | MD2 | 0 | LM | R0400 | GE1 | 6.553 | 25.41 | 25.4 | 25.407 | 166.492071 | 150 |  |  |  | TG 1 phase I | I | 2003-09-08 | 2003-09-08 | STC |  | -74.2 |  | -74.2 |  |  | -1.743 | -1.743 |  |  |  |  | -445.6669 | -445.6669 |  |  |  |  | -15373.12 |  |  | 1 |  |  |  | c | [6 empty] | 1 |  |  |  | 28.99 |  |  |  |  | #DIV/0! | -0.01537312 | 100 kN Mayes DH 100S, UP | d | h | n |  | n | d, RT | OB_TG2_R022 | [13 empty] | Strain gauge: HBM 6/350 LY11, Middle, Center, BTB | SG, M, C, BTB | 170
990 | GEV207_R0400_0242 | 37 | 51.63707 | UP | MD2 | 0 | LM | R0400 | GE1 | 6.673 | 25.36 | 25.25 | 25.32 | 168.96036 | 150 |  |  |  | TG 1 phase I | I | 2003-09-08 | 2003-09-08 | STT |  | 86.78 |  | 86.78 |  |  | 2.197 | 2.197 |  |  |  | 0.4825 | 513.6116 | 513.6116 |  |  |  |  | 19065.02 |  |  | 1 |  |  |  | t | [6 empty] | 0.25 |  |  | 26.94 | [5 empty] | 0.01906502 | #DIV/0! | 100 kN Mayes DH 100S, UP | d | h | n |  | n | d, RT | OB_TG2_R022 | Coupon was fatigued for some segments before tension. Tension performed with one tab debonded | [12 empty] | Front: Strain gauge: HBM 6/350 XY11, Middle, Center; Back: Strain gauge: HBM 6/350 LY11, Middle, Center | SG, M, C, BTB | 170
989 | GEV207_R0400_0241 | 37 | 51.63707 | UP | MD2 | 0 | LM | R0400 | GE1 | 6.77 | 25.28 | 25.26 | 25.273 | 171.09821 | 150 |  |  |  | TG 1 phase I | I | 2003-07-25 | 2003-07-25 | STT |  | 89.11 |  | 89.11 |  |  | 2.239 | 2.239 |  |  |  | 0.4334 | 520.812 | 520.812 |  |  |  |  | 19325.12 |  |  | 1 |  |  |  | t | [6 empty] | 0.25 |  |  | 26.95 | [5 empty] | 0.01932512 | #DIV/0! | 100 kN Mayes DH 100S, UP | d | h | n |  | n | d, RT | OB_TG2_R022 | [13 empty] | Front: Strain gauge: HBM 6/350 XY11, Middle, Center; Back: Strain gauge: HBM 6/350 LY11, Middle, Center | SG, M, C, BTB | 150
988 | GEV207_R0400_0240 | 37 | 51.63707 | UP | MD2 | 0 | LM | R0400 | GE1 | 6.613 | 25.3 | 25.27 | 25.29 | 167.24277 | 150 |  |  |  | TG 1 phase I | I | 2003-07-22 | 2003-07-22 | STT |  | 87.02 |  | 87.02 |  |  | 2.252 | 2.252 |  |  |  | 0.4412 | 520.3214 | 520.3214 |  |  |  |  | 18263.3 |  |  | 1 |  |  |  | t | [6 empty] | 0.25 |  |  | 28.49 | [5 empty] | 0.0182633 | #DIV/0! | 100 kN Mayes DH 100S, UP | d | h | n |  | n | d, RT | OB_TG2_R022 | Grip pressure not adequate. Test was interrupted and repeated using higher grip pressure | [12 empty] | Front: Strain gauge: HBM 6/350 XY11, Middle, Center; Back: Strain gauge: HBM 6/350 LY11, Middle, Center | SG, M, C, BTB | 150
987 | GEV207_R0400_0238 | 38 | 52.82994 | UP | MD2 | 0 | LM | R0400 | GE1 | 6.79 | 25.39 | 25.37 | 25.38 | 172.3302 | 150 |  |  |  | TG 1 phase I | I | 2003-09-08 | 2003-09-08 | STT |  | 88.09 |  | 88.09 |  |  | 2.197 | 2.197 |  |  |  | 0.4424 | 511.1698 | 511.1698 |  |  |  |  | 18793.01 |  |  | 1 |  |  |  | t | [6 empty] | 0.25 |  |  | 27.2 | [5 empty] | 0.01879301 | #DIV/0! | 100 kN Mayes DH 100S, UP | d | h | n |  | n | d, RT | OB_TG2_R022 | [13 empty] | Front: Strain gauge: HBM 6/350 XY11, Middle, Center; Back: Strain gauge: HBM 6/350 LY11, Middle, Center | SG, M, C, BTB | 170
986 | GEV207_R0400_0237 | 38 | 52.82994 | UP | MD2 | 0 | LM | R0400 | GE1 | 6.777 | 25.37 | 25.34 | 25.353 | 171.817281 | 150 |  |  |  | TG 1 phase I | I | 2003-09-08 | 2003-09-08 | STT |  | 90.36 |  | 90.36 |  |  | 2.258 | 2.258 |  |  |  | 0.3889 | 525.9075 | 525.9075 |  |  |  |  | 18822.75 |  |  | 1 |  |  |  | t | [6 empty] | 0.25 |  |  | 27.94 | [5 empty] | 0.01882275 | #DIV/0! | 100 kN Mayes DH 100S, UP | d | h | n |  | n | d, RT | OB_TG2_R022 | [13 empty] | Front: Strain gauge: HBM 6/350 XY11, Middle, Center; Back: Strain gauge: HBM 6/350 LY11, Middle, Center | SG, M, C, BTB | 170
985 | GEV206_R0300_0613 | 86 | 51.1127 | UP | UD2 | 0 | LM | R0300 | GE1 | 3.77 | 25.21 | 25.24 | 25.227 | 95.10579 | 145 |  |  |  | TG 2 phase I | I | 2003-08-01 | 2003-08-01 | STT |  | 76.27 |  | 76.27 |  |  | 2.038 | 2.038 |  |  |  |  | 801.9491 | 801.9491 |  |  |  |  | 18829.52 |  |  | 1 |  |  |  | t | [6 empty] | 0.25 |  |  | 42.59 | [5 empty] | 0.01882952 | #DIV/0! | 100 kN Mayes DH 100S, UP | d | h | n |  | n | d, RT |  | Coupon was loaded till about 30 kN before test | [12 empty] | Clip gauge: HBM, Middle, Center, BTB | CG, M, C, BTB
984 | GEV206_R0300_0610 | 85 | 49.789 | UP | UD2 | 0 | LM | R0300 | GE1 | 3.833 | 25.47 | 25.42 | 25.447 | 97.538351 | 145 |  |  |  | TG 2 phase I | I | 2003-09-17 | 2003-09-17 | STC |  | -52.64 |  | -52.64 |  |  | -1.426 | -1.426 |  |  |  |  | -539.6852 | -539.6852 |  |  |  |  | -13873.65 |  |  | 1 |  |  |  | c | [6 empty] | 1 |  |  |  | 38.9 |  |  |  |  | #DIV/0! | -0.01387365 | 100 kN Mayes DH 100S, UP | d | h | n |  | n | d, RT | OB_TG2_R018/OB_TC_O005 | [13 empty] | Strain gauge: HBM 6/350 LY11, Middle, Center, BTB | SG, M, C, BTB | 170
983 | GEV206_R0300_0609 | 85 | 49.789 | UP | UD2 | 0 | LM | R0300 | GE1 | 3.823 | 25.39 | 25.3 | 25.337 | 96.863351 | 145 |  |  |  | TG 2 phase I | I | 2003-09-17 | 2003-09-17 | STC |  | -52.116 |  | -52.116 |  |  | -1.436 | -1.436 |  |  |  |  | -538.0363 | -538.0363 |  |  |  |  | -13725.42 |  |  | 1 |  |  |  | c | [6 empty] | 1 |  |  |  | 39.2 |  |  |  |  | #DIV/0! | -0.01372542 | 100 kN Mayes DH 100S, UP | d | h | n |  | n | d, RT | OB_TG2_R018/OB_TC_O005 | [13 empty] | Strain gauge: HBM 6/350 LY11, Middle, Center, BTB | SG, M, C, BTB | 170
982 | GEV206_R0300_0608 | 85 | 49.789 | UP | UD2 | 0 | LM | R0300 | GE1 | 3.83 | 25.42 | 25.35 | 25.38 | 97.2054 | 145 |  |  |  | TG 2 phase I | I | 2003-09-17 | 2003-09-17 | STC |  | -50.488 |  | -50.488 |  |  | -1.405 | -1.405 |  |  |  |  | -519.395 | -519.395 |  |  |  |  | -13249.87 |  |  | 1 |  |  |  | c | [6 empty] | 1 |  |  |  | 39.2 |  |  |  |  | #DIV/0! | -0.01324987 | 100 kN Mayes DH 100S, UP | d | h | n |  | n | d, RT | OB_TG2_R018/OB_TC_O005 | [13 empty] | Strain gauge: HBM 6/350 LY11, Middle, Center, BTB | SG, M, C, BTB | 170
981 | GEV206_R0300_0607 | 85 | 49.789 | UP | UD2 | 0 | LM | R0300 | GE1 | 3.807 | 25.49 | 25.46 | 25.477 | 96.990939 | 145 |  |  |  | TG 2 phase I | I | 2003-09-17 | 2003-09-17 | STC |  | -52.528 |  | -52.528 |  |  | -1.467 | -1.467 |  |  |  |  | -541.5764 | -541.5764 |  |  |  |  | -13505.64 |  |  | 1 |  |  |  | c | [6 empty] | 1 |  |  |  | 40.1 |  |  |  |  | #DIV/0! | -0.01350564 | 100 kN Mayes DH 100S, UP | d | h | n |  | n | d, RT | OB_TG2_R018/OB_TC_O005 | [13 empty] | Strain gauge: HBM 6/350 LY11, Middle, Center, BTB | SG, M, C, BTB | 170
980 | GEV206_R0300_0606 | 85 | 49.789 | UP | UD2 | 0 | LM | R0300 | GE1 | 3.81 | 25.58 | 25.48 | 25.527 | 97.25787 | 145 |  |  |  | TG 2 phase I | I | 2003-09-17 | 2003-09-17 | STC |  | -52.072 |  | -52.072 |  |  | -1.432 | -1.432 |  |  |  |  | -535.4014 | -535.4014 |  |  |  |  | -13763.53 |  |  | 1 |  |  |  | c | [6 empty] | 1 |  |  |  | 38.9 |  |  |  |  | #DIV/0! | -0.01376353 | 100 kN Mayes DH 100S, UP | d | h | n |  | n | d, RT | OB_TG2_R018/OB_TC_O005 | [13 empty] | Strain gauge: HBM 6/350 LY11, Middle, Center, BTB | SG, M, C, BTB | 170
979 | GEV206_R0300_0605 | 85 | 49.789 | UP | UD2 | 0 | LM | R0300 | GE1 | 3.85 | 25.45 | 25.44 | 25.447 | 97.97095 | 145 |  |  |  | TG 2 phase I | I | 2003-09-17 | 2003-09-17 | STC |  | -51.072 |  | -51.072 |  |  | -1.359 | -1.359 |  |  |  |  | -521.2974 | -521.2974 |  |  |  |  | -13264.56 |  |  | 1 |  |  |  | c | [6 empty] | 1 |  |  |  | 39.3 |  |  |  |  | #DIV/0! | -0.01326456 | 100 kN Mayes DH 100S, UP | d | h | n |  | n | d, RT | OB_TG2_R018/OB_TC_O005 | [13 empty] | Strain gauge: HBM 6/350 LY11, Middle, Center, BTB | SG, M, C, BTB | 170
978 | GEV206_R0300_0604 | 85 | 49.789 | UP | UD2 | 0 | LM | R0300 | GE1 | 3.76 | 25.28 | 25.25 | 25.263 | 94.98888 | 145 |  |  |  | TG 2 phase I | I | 2003-09-17 | 2003-09-17 | STC |  | -48.86 |  | -48.86 |  |  | -1.598 | -1.598 |  |  |  |  | -514.376 | -514.376 |  |  |  |  | -13325.8 |  |  | 1 |  |  |  | c | [6 empty] | 1 |  |  |  | 38.6 |  |  |  |  | #DIV/0! | -0.0133258 | 100 kN Mayes DH 100S, UP | d | h | n |  | n | d, RT | OB_TG2_R018/OB_TC_O005 | One strain gauge not working | [6 empty] | x | [5 empty] | Strain gauge: HBM 6/350 LY11, Middle, Center, BTB | SG, M, C, BTB | 170
977 | GEV206_R0300_0603 | 85 | 49.789 | UP | UD2 | 0 | LM | R0300 | GE1 | 3.773 | 25.38 | 25.37 | 25.377 | 95.747421 | 145 |  |  |  | TG 2 phase I | I | 2003-09-17 | 2003-09-17 | STC |  | -46.82 |  | -46.82 |  |  | -1.291 | -1.291 |  |  |  |  | -488.9949 | -488.9949 |  |  |  |  | -12420.5 |  |  | 1 |  |  |  | c | [6 empty] | 1 |  |  |  | 39.37 |  |  |  |  | #DIV/0! | -0.0124205 | 100 kN Mayes DH 100S, UP | d | h | n |  | n | d, RT | OB_TG2_R018/OB_TC_O005 |  | x | [11 empty] | Strain gauge: HBM 6/350 LY11, Middle, Center, BTB | SG, M, C, BTB | 170
976 | GEV206_R0300_0602 | 85 | 49.789 | UP | UD2 | 0 | LM | R0300 | GE1 | 3.823 | 25.32 | 25.28 | 25.3 | 96.7219 | 145 |  |  |  | TG 2 phase I | I | 2003-09-17 | 2003-09-17 | STC |  | -51.21 |  | -51.21 |  |  | -1.423 | -1.423 |  |  |  |  | -529.4561 | -529.4561 |  |  |  |  | -13705.83 |  |  | 1 |  |  |  | c | [6 empty] | 1 |  |  |  | 38.63 |  |  |  |  | #DIV/0! | -0.01370583 | 100 kN Mayes DH 100S, UP | d | h | n |  | n | d, RT | OB_TG2_R018/OB_TC_O005 | [13 empty] | Strain gauge: HBM 6/350 LY11, Middle, Center, BTB | SG, M, C, BTB | 170
975 | GEV206_R0300_0601 | 85 | 49.789 | UP | UD2 | 0 | LM | R0300 | GE1 | 3.8 | 25.42 | 25.4 | 25.413 | 96.5694 | 145 |  |  |  | TG 2 phase I | I | 2003-09-17 | 2003-09-17 | STC |  | -47.308 |  | -47.308 |  |  | -1.315 | -1.315 |  |  |  |  | -489.886 | -489.886 |  |  |  |  | -12777.41 |  |  | 1 |  |  |  | c | [6 empty] | 1 |  |  |  | 38.34 |  |  |  |  | #DIV/0! | -0.01277741 | 100 kN Mayes DH 100S, UP | d | h | n |  | n | d, RT | OB_TG2_R018/OB_TC_O005 |  | x | [11 empty] | Strain gauge: HBM 6/350 LY11, Middle, Center, BTB | SG, M, C, BTB | 170
974 | GEV206_R0300_0600 | 85 | 49.789 | UP | UD2 | 0 | LM | R0300 | GE1 | 3.797 | 25.29 | 25.26 | 25.273 | 95.961581 | 145 |  |  |  | TG 2 phase I | I | 2003-09-17 | 2003-09-17 | STC |  | -50.82 |  | -50.82 |  |  | -1.364 | -1.364 |  |  |  |  | -529.5869 | -529.5869 |  |  |  |  | -13441.29 |  |  | 1 |  |  |  | c | [6 empty] | 1 |  |  |  | 39.4 |  |  |  |  | #DIV/0! | -0.01344129 | 100 kN Mayes DH 100S, UP | d | h | n |  | n | d, RT | OB_TG2_R018/OB_TC_O005 | Coupon compressed during mounting | [12 empty] | Strain gauge: HBM 6/350 LY11, Middle, Center, BTB | SG, M, C, BTB | 170
973 | GEV206_R0300_0599 | 85 | 49.789 | UP | UD2 | 0 | LM | R0300 | GE1 | 3.787 | 25.19 | 25.12 | 25.153 | 95.254411 | 145 |  |  |  | TG 2 phase I | I | 2003-09-18 | 2003-09-18 | STC |  | -49.97 |  | -49.97 |  |  | -1.402 | -1.402 |  |  |  |  | -524.5951 | -524.5951 |  |  |  |  | -13492.67 |  |  | 1 |  |  |  | c | [6 empty] | 1 |  |  |  | 38.88 |  |  |  |  | #DIV/0! | -0.01349267 | 100 kN Mayes DH 100S, UP | d | h | n |  | n | d, RT | OB_TG2_R018/OB_TC_O005 | Load curve not smooth | [12 empty] | Strain gauge: HBM 6/350 LY11, Middle, Center, BTB | SG, M, C, BTB | 170
972 | GEV206_R0300_0598 | 85 | 49.789 | UP | UD2 | 0 | LM | R0300 | GE1 | 3.793 | 25.23 | 25.14 | 25.19 | 95.54567 | 145 |  |  |  | TG 2 phase I | I | 2003-09-18 | 2003-09-18 | STC |  | -45.94 |  | -45.94 |  |  | -1.274 | -1.274 |  |  |  |  | -480.8172 | -480.8172 |  |  |  |  | -12253.24 |  |  | 1 |  |  |  | c | [6 empty] | 1 |  |  |  | 39.24 |  |  |  |  | #DIV/0! | -0.01225324 | 100 kN Mayes DH 100S, UP | d | h | n |  | n | d, RT | OB_TG2_R018/OB_TC_O005 | [13 empty] | Strain gauge: HBM 6/350 LY11, Middle, Center, BTB | SG, M, C, BTB | 170
971 | GEV206_R0300_0597 | 85 | 49.789 | UP | UD2 | 0 | LM | R0300 | GE1 | 3.757 | 25.32 | 25.3 | 25.31 | 95.08967 | 145 |  |  |  | TG 2 phase I | I | 2003-09-18 | 2003-09-18 | STC |  | -49.73 |  | -49.73 |  |  | -1.472 | -1.472 |  |  |  |  | -522.98 | -522.98 |  |  |  |  | -13580.37 |  |  | 1 |  |  |  | c | [6 empty] | 1 |  |  |  | 38.51 |  |  |  |  | #DIV/0! | -0.01358037 | 100 kN Mayes DH 100S, UP | d | h | n |  | n | d, RT | OB_TG2_R018/OB_TC_O005 | Load curve not smooth | [12 empty] | Strain gauge: HBM 6/350 LY11, Middle, Center, BTB | SG, M, C, BTB | 170
970 | GEV206_R0300_0596 | 85 | 49.789 | UP | UD2 | 0 | LM | R0300 | GE1 | 3.807 | 25.49 | 25.41 | 25.447 | 96.876729 | 145 |  |  |  | TG 2 phase I | I | 2003-09-18 | 2003-09-18 | STC |  | -49.25 |  | -49.25 |  |  | -1.346 | -1.346 |  |  |  |  | -508.378 | -508.378 |  |  |  |  | -13025.31 |  |  | 1 |  |  |  | c | [6 empty] | 1 |  |  |  | 39.03 |  |  |  |  | #DIV/0! | -0.01302531 | 100 kN Mayes DH 100S, UP | d | h | n |  | n | d, RT | OB_TG2_R018/OB_TC_O005 | When coupon was mounted, load could not be zeroed: Test rig seemed unstable and load curve was not smooth | [12 empty] | Strain gauge: HBM 6/350 LY11, Middle, Center, BTB | SG, M, C, BTB | 170
969 | GEV206_R0300_0595 | 85 | 49.789 | UP | UD2 | 0 | LM | R0300 | GE1 | 3.81 | 25.42 | 25.4 | 25.41 | 96.8121 | 145 |  |  |  | TG 2 phase I | I | 2003-09-18 | 2003-09-18 | STC |  | -51.47 |  | -51.47 |  |  | -1.437 | -1.437 |  |  |  |  | -531.6484 | -531.6484 |  |  |  |  | -13358 |  |  | 1 |  |  |  | c | [6 empty] | 1 |  |  |  | 39.8 |  |  |  |  | #DIV/0! | -0.013358 | 100 kN Mayes DH 100S, UP | d | h | n |  | n | d, RT | OB_TG2_R018/OB_TC_O005 | Load curve not smooth | [12 empty] | Strain gauge: HBM 6/350 LY11, Middle, Center, BTB | SG, M, C, BTB | 170
968 | GEV206_R0300_0594 | 85 | 49.789 | UP | UD2 | 0 | LM | R0300 | GE1 | 3.78 | 25.37 | 25.36 | 25.367 | 95.88726 | 145 |  |  |  | TG 2 phase I | I | 2003-09-17 | 2003-09-17 | STC |  | -50.74 |  | -50.74 |  |  | -1.402 | -1.402 |  |  |  |  | -529.1631 | -529.1631 |  |  |  |  | -13547.44 |  |  | 1 |  |  |  | c | [6 empty] | 1 |  |  |  | 39.06 |  |  |  |  | #DIV/0! | -0.01354744 | 100 kN Mayes DH 100S, UP | d | h | n |  | n | d, RT | OB_TG2_R018/OB_TC_O005 | [13 empty] | Strain gauge: HBM 6/350 LY11, Middle, Center, BTB | SG, M, C, BTB | 170
967 | GEV206_R0300_0593 | 85 | 49.789 | UP | UD2 | 0 | LM | R0300 | GE1 | 3.84 | 25.32 | 25.22 | 25.273 | 97.04832 | 145 |  |  |  | TG 2 phase I | I | 2003-09-17 | 2003-09-17 | STC |  | -49.57 |  | -49.57 |  |  | -1.331 | -1.331 |  |  |  |  | -510.7765 | -510.7765 |  |  |  |  | -12986.94 |  |  | 1 |  |  |  | c | [6 empty] | 1 |  |  |  | 39.33 |  |  |  |  | #DIV/0! | -0.01298694 | 100 kN Mayes DH 100S, UP | d | h | n |  | n | d, RT | OB_TG2_R018/OB_TC_O005 |  | x | [11 empty] | Strain gauge: HBM 6/350 LY11, Middle, Center, BTB | SG, M, C, BTB | 170
966 | GEV206_R0300_0592 | 84 | 52.46668 | UP | UD2 | 0 | LM | R0300 | GE1 | 3.86 | 25.43 | 25.39 | 25.407 | 98.07102 | 145 |  |  |  | TG 2 phase I | I | 2003-09-17 | 2003-09-17 | STC |  | -52.09 |  | -52.09 |  |  | -1.408 | -1.408 |  |  |  |  | -531.1457 | -531.1457 |  |  |  |  | -13966.49 |  |  | 1 |  |  |  | c | [6 empty] | 1 |  |  |  | 38.03 |  |  |  |  | #DIV/0! | -0.01396649 | 100 kN Mayes DH 100S, UP | d | h | n |  | n | d, RT | OB_TG2_R018/OB_TC_O005 | [13 empty] | Strain gauge: HBM 6/350 LY11, Middle, Center, BTB | SG, M, C, BTB | 170
965 | GEV206_R0300_0591 | 84 | 52.46668 | UP | UD2 | 0 | LM | R0300 | GE1 | 3.953 | 25.37 | 25.32 | 25.343 | 100.180879 | 145 |  |  |  | TG 2 phase I | I | 2003-09-17 | 2003-09-17 | STC |  | -53.4 |  | -53.4 |  |  | -1.458 | -1.458 |  |  |  |  | -533.0359 | -533.0359 |  |  |  |  | -13859.49 |  |  | 1 |  |  |  | c | [6 empty] | 1 |  |  |  | 38.46 |  |  |  |  | #DIV/0! | -0.01385949 | 100 kN Mayes DH 100S, UP | d | h | n |  | n | d, RT | OB_TG2_R018/OB_TC_O005 | [13 empty] | Strain gauge: HBM 6/350 LY11, Middle, Center, BTB | SG, M, C, BTB | 170
964 | GEV206_R0300_0590 | 84 | 52.46668 | UP | UD2 | 0 | LM | R0300 | GE1 | 3.91 | 25.42 | 25.37 | 25.397 | 99.30227 | 145 |  |  |  | TG 2 phase I | I | 2003-09-18 | 2003-09-18 | STC |  | -52.09 |  | -52.09 |  |  | -1.429 | -1.429 |  |  |  |  | -524.56 | -524.56 |  |  |  |  | -13596.68 |  |  | 1 |  |  |  | c | [6 empty] | 1 |  |  |  | 38.58 |  |  |  |  | #DIV/0! | -0.01359668 | 100 kN Mayes DH 100S, UP | d | h | n |  | n | d, RT | OB_TG2_R018/OB_TC_O005 | [13 empty] | Strain gauge: HBM 6/350 LY11, Middle, Center, BTB | SG, M, C, BTB | 170
963 | GEV206_R0300_0589 | 84 | 52.46668 | UP | UD2 | 0 | LM | R0300 | GE1 | 3.883 | 25.37 | 25.34 | 25.353 | 98.445699 | 145 |  |  |  | TG 2 phase I | I | 2003-09-18 | 2003-09-18 | STC |  | -50.01 |  | -50.01 |  |  | -1.447 | -1.447 |  |  |  |  | -507.9958 | -507.9958 |  |  |  |  | -13568.26 |  |  | 1 |  |  |  | c | [6 empty] | 1 |  |  |  | 37.44 |  |  |  |  | #DIV/0! | -0.01356826 | 100 kN Mayes DH 100S, UP | d | h | n |  | n | d, RT | OB_TG2_R018/OB_TC_O005 |  | x | [11 empty] | Strain gauge: HBM 6/350 LY11, Middle, Center, BTB | SG, M, C, BTB | 170
962 | GEV206_R0300_0588 | 84 | 52.46668 | UP | UD2 | 0 | LM | R0300 | GE1 | 3.887 | 25.43 | 25.4 | 25.413 | 98.780331 | 145 |  |  |  | TG 2 phase I | I | 2003-09-18 | 2003-09-18 | STC |  | -50.17 |  | -50.17 |  |  | -1.332 | -1.332 |  |  |  |  | -507.8946 | -507.8946 |  |  |  |  | -13344.58 |  |  | 1 |  |  |  | c | [6 empty] | 1 |  |  |  | 38.06 |  |  |  |  | #DIV/0! | -0.01334458 | 100 kN Mayes DH 100S, UP | d | h | n |  | n | d, RT | OB_TG2_R018/OB_TC_O005 | [13 empty] | Strain gauge: HBM 6/350 LY11, Middle, Center, BTB | SG, M, C, BTB | 170
961 | GEV206_R0300_0587 | 84 | 52.46668 | UP | UD2 | 0 | LM | R0300 | GE1 | 3.813 | 25.36 | 25.34 | 25.353 | 96.670989 | 145 |  |  |  | TG 2 phase I | I | 2003-09-18 | 2003-09-18 | STC |  | -51.19 |  | -51.19 |  |  | -1.379 | -1.379 |  |  |  |  | -529.528 | -529.528 |  |  |  |  | -13553.32 |  |  | 1 |  |  |  | c | [6 empty] | 1 |  |  |  | 39.07 |  |  |  |  | #DIV/0! | -0.01355332 | 100 kN Mayes DH 100S, UP | d | h | n |  | n | d, RT | OB_TG2_R018/OB_TC_O005 | [13 empty] | Strain gauge: HBM 6/350 LY11, Middle, Center, BTB | SG, M, C, BTB | 170
960 | GEV206_R0300_0586 | 84 | 52.46668 | UP | UD2 | 0 | LM | R0300 | GE1 | 3.88 | 25.42 | 25.4 | 25.407 | 98.57916 | 145 |  |  |  | TG 2 phase I | I | 2003-09-18 | 2003-09-18 | STC |  | -53.23 |  | -53.23 |  |  | -1.498 | -1.498 |  |  |  |  | -539.9721 | -539.9721 |  |  |  |  | -14150.21 |  |  | 1 |  |  |  | c | [6 empty] | 1 |  |  |  | 38.16 |  |  |  |  | #DIV/0! | -0.01415021 | 100 kN Mayes DH 100S, UP | d | h | n |  | n | d, RT | OB_TG2_R018/OB_TC_O005 | [13 empty] | Strain gauge: HBM 6/350 LY11, Middle, Center, BTB | SG, M, C, BTB | 170
959 | GEV206_R0300_0585 | 84 | 52.46668 | UP | UD2 | 0 | LM | R0300 | GE1 | 3.83 | 25.37 | 25.31 | 25.33 | 97.0139 | 145 |  |  |  | TG 2 phase I | I | 2003-09-18 | 2003-09-18 | STC |  | -52.11 |  | -52.11 |  |  | -1.426 | -1.426 |  |  |  |  | -537.1395 | -537.1395 |  |  |  |  | -13808.21 |  |  | 1 |  |  |  | c | [6 empty] | 1 |  |  |  | 38.9 |  |  |  |  | #DIV/0! | -0.01380821 | 100 kN Mayes DH 100S, UP | d | h | n |  | n | d, RT | OB_TG2_R018/OB_TC_O005 | [13 empty] | Strain gauge: HBM 6/350 LY11, Middle, Center, BTB | SG, M, C, BTB | 170
958 | GEV206_R0300_0498 | 69 | 50.64886 | UP | UD2 | 0 | LM | R0300 | GE1 | 3.883 | 25.21 | 25.2 | 25.207 | 97.878781 | 145 |  |  |  | TG 1 phase I | I | 2003-07-29 | 2003-07-29 | CA | 0.1 | 64 |  |  | 64 | [7 empty] | 653.87 |  | 653.87 |  |  |  | #DIV/0! |  |  | 202 | 1 | 1 |  | t | [7 empty] | 1 | [9 empty] | 250 kN MTS, UP | l | h | n |  | fan with cooling | d, RT | OB_TG1_R013 | E1T measured from STT performed prior to CA. STT reached 16.64 kN at 1 mm/min. VUB coupon. Unreliable strain measurements | [12 empty] | Strain gauge: HBM 6/350 LY11, Middle, Center, BTB | SG, M, C, BTB | 120
957 | GEV206_R0300_0496 | 69 | 50.64886 | UP | UD2 | 0 | LM | R0300 | GE1 | 3.837 | 25.2 | 25.15 | 25.183 | 96.627171 | 145 |  |  |  | TG 1 phase I | I | 2003-09-15 | 2003-09-15 | CA | 0.1 | 54 |  |  | 54 | [7 empty] | 558.849 |  | 558.849 |  |  |  | #DIV/0! |  |  | 976 | 1 | 1 |  | t | [7 empty] | 1.5 | [9 empty] | 250 kN MTS, UP | l | h | n | 32 | fan with cooling | d, RT | OB_TG1_R013/OB_TG1_N002 | Before fatigue, coupon was loaded till 48 kN. Fatigue test interrupted at 375 segments and restarted. VUB coupon. Temperature monitored but not recorded. Unreliable strain measurements |  |  |  |  | x | [7 empty] | Strain gauge: HBM 6/350 LY11, Middle, Center, BTB | SG, M, C, BTB | 120
956 | GEV206_R0300_0446 | 66 | 49.06522 | UP | UD2 | 0 | LM | R0300 | GE1 | 3.787 | 25.24 | 25.24 | 25.24 | 95.58388 | 145 |  |  |  | TG 1 phase I | I | 2003-09-17 | 2003-09-17 | CA | 0.1 | 35 |  |  | 35 | [7 empty] | 366.1705 |  | 366.1705 |  |  |  | #DIV/0! |  |  | 72545 | 2 | 2 |  | t | [7 empty] | 3.6 | [9 empty] | 250 kN MTS, UP | l | h | n | 25.8 | fan with cooling | d, RT | OB_TG1_R013/OB_TG1_N002 | One strain gauge not working. Temperature was monitored but not recorded. Unreliable strain measurements |  |  |  |  | x |  | x | [5 empty] | Strain gauge: HBM 6/350 LY11, Middle, Center, BTB | SG, M, C, BTB | 120
955 | GEV206_R0300_0444 | 66 | 49.06522 | UP | UD2 | 0 | LM | R0300 | GE1 | 3.847 | 25.2 | 25.19 | 25.197 | 96.932859 | 145 |  |  |  | TG 1 phase I | I | 2003-09-11 | 2003-09-16 | CA | -1 | 17 |  |  | 17 | [7 empty] | 175.3791 |  | 175.3791 |  |  |  | 0 |  |  | 1420060.5 | 3 | 3 |  | t | [7 empty] | 4.32 |  | 37.67 | 37.8 | [6 empty] | 250 kN MTS, UP | l | h | n | 34.34 | fan | d, RT | OB_TG1_R013/OB_TC_O005 | Test interrupted and restarted twice | [12 empty] | Strain gauge: HBM 6/350 LY11, Middle, Center, BTB | SG, M, C, BTB | 120
954 | GEV206_R0300_0441 | 66 | 49.06522 | UP | UD2 | 0 | LM | R0300 | GE1 | 3.723 | 25.23 | 25.22 | 25.227 | 93.920121 | 145 |  |  |  | TG 1 phase I | I | 2003-09-24 | 2003-09-24 | CA | 0.1 | 35 |  |  | 35 | [7 empty] | 372.6571 |  | 372.6571 |  |  |  | #DIV/0! |  |  | 50128 | 2 | 2 |  | t | [7 empty] | 3.6 | [9 empty] | 250 kN MTS, UP | l | h | n | 31.16 | fan with cooling | d, RT | OB_TG1_R013/OB_TG1_N002 | Unreliable strain measurements | [6 empty] | x | [5 empty] | Strain gauge: HBM 6/350 LY11, Middle, Center, BTB | SG, M, C, BTB | 120
953 | GEV206_R0300_0438 | 66 | 49.06522 | UP | UD2 | 0 | LM | R0300 | GE1 | 3.763 | 25.28 | 25.24 | 25.257 | 95.042091 | 145 |  |  |  | TG 1 phase I | I | 2003-09-26 | 2003-09-26 | CA | 0.1 | 35 |  |  | 35 | [7 empty] | 368.2579 |  | 368.2579 |  |  |  | #DIV/0! |  |  | 13010 | 2 | 2 |  | t | [7 empty] | 3.6 | [9 empty] | 250 kN MTS, UP | l | h | n |  | fan with cooling | d, RT | OB_TG1_R013/OB_TG1_N002 | Coupon was misaligned. Unreliable strain measurements | [6 empty] | x | [5 empty] | Strain gauge: HBM 6/350 LY11, Middle, Center, BTB | SG, M, C, BTB | 120
952 | GEV206_R0300_0435 | 65 | 51.19718 | UP | UD2 | 0 | LM | R0300 | GE1 | 3.747 | 25.28 | 25.25 | 25.267 | 94.675449 | 145 |  |  |  | TG 1 phase I | I | 2003-09-25 | 2003-09-25 | CA | 0.1 | 35 |  |  | 35 | [7 empty] | 369.684 |  | 369.684 |  |  |  | #DIV/0! |  |  | 60922 | 2 | 2 |  | t | [7 empty] | 3.6 | [9 empty] | 250 kN MTS, UP | l | h | n |  | fan with cooling | d, RT | OB_TG1_R013/OB_TG1_N002 | Unreliable strain measurements | [6 empty] | x | [5 empty] | Strain gauge: HBM 6/350 LY11, Middle, Center, BTB | SG, M, C, BTB | 120
951 | GEV206_R0300_0431 | 65 | 51.19718 | UP | UD2 | 0 | LM | R0300 | GE1 | 3.76 | 25.15 | 24.14 | 24.81 | 93.2856 | 145 |  |  |  | TG 1 phase I | I | 2003-09-29 | 2003-09-29 | CA | 0.1 | 35 |  |  | 35 | [7 empty] | 375.1919 |  | 375.1919 |  |  |  | #DIV/0! |  |  | 51715 | 2 | 2 |  | t | [7 empty] | 3.6 | [9 empty] | 250 kN MTS, UP | l | h | n |  | fan with cooling | d, RT | OB_TG1_R013/OB_TG1_N002 | Unreliable strain measurements | [6 empty] | x | [5 empty] | Strain gauge: HBM 6/350 LY11, Middle, Center, BTB | SG, M, C, BTB | 120
950 | GEV206_R0300_0430 | 65 | 51.19718 | UP | UD2 | 0 | LM | R0300 | GE1 | 3.787 | 25.17 | 25.12 | 25.147 | 95.231689 | 145 |  |  |  | TG 1 phase I | I | 2003-09-18 | 2003-09-18 | CA | 0.1 | 54 |  |  | 54 | [7 empty] | 567.0381 |  | 567.0381 |  |  |  | #DIV/0! |  |  | 1065 | 1 | 1 |  | t | [7 empty] | 1.5 | [9 empty] | 250 kN MTS, UP | l | h | n |  | fan with cooling | d, RT | OB_TG1_R013/OB_TG1_N002 | Unreliable strain measurements | [6 empty] | x | [5 empty] | Strain gauge: HBM 6/350 LY11, Middle, Center, BTB | SG, M, C, BTB | 120
949 | GEV206_R0300_0429 | 65 | 51.19718 | UP | UD2 | 0 | LM | R0300 | GE1 | 3.83 | 25.34 | 25.32 | 25.33 | 97.0139 | 145 |  |  |  | TG 1 phase I | I | 2003-09-18 | 2003-09-18 | CA | 0.1 | 54 |  |  | 54 | [7 empty] | 556.6213 |  | 556.6213 |  |  |  | #DIV/0! |  |  | 836 | 1 | 1 |  | t | [7 empty] | 1.5 | [9 empty] | 250 kN MTS, UP | l | h | n |  | fan with cooling | d, RT | OB_TG1_R013/OB_TG1_N002 | Unreliable strain measurements |  |  |  |  | x |  | x | [5 empty] | Strain gauge: HBM 6/350 LY11, Middle, Center, BTB | SG, M, C, BTB | 120
948 | GEV206_R0300_0428 | 65 | 51.19718 | UP | UD2 | 0 | LM | R0300 | GE1 | 3.757 | 25.21 | 25.17 | 25.187 | 94.627559 | 145 |  |  |  | TG 1 phase I | I | 2003-09-16 | 2003-09-16 | CA | 0.1 | 54 |  |  | 54 | [7 empty] | 570.6583 |  | 570.6583 |  |  |  | #DIV/0! |  |  | 440 | 1 | 1 |  | t | [7 empty] | 1.5 | [9 empty] | 250 kN MTS, UP | l | h | n |  | fan with cooling | d, RT | OB_TG1_R013/OB_TG1_N002 | Coupon was misaligned. Unreliable strain measurements |  |  |  |  | x |  | x | [5 empty] | Strain gauge: HBM 6/350 LY11, Middle, Center, BTB | SG, M, C, BTB | 120
947 | GEV206_R0300_0419 | 65 | 51.19718 | UP | UD2 | 0 | LM | R0300 | GE1 | 3.993 | 25.14 | 25.12 | 25.13 | 100.34409 | 145 |  |  |  | TG 1 phase I | I | 2003-09-16 | 2005-06-15 | CA | -1 | 17 |  | 39.032 | 17 |  | 0.4633112857 |  | 0.4633112857 |  |  |  | 169.4171 | 388.9816 | 169.4171 |  |  |  | 5319.77 |  |  | 1598170 | 3 | 3 |  | t | Y | [6 empty] | 4.32 |  | 36.5 | 36.62 | 39.26 |  |  |  | 0.004641563 | 0.004626353 | 250 kN MTS, UP | l | h | n |  | fan | d, RT | OB_TG1_R013 | Test interrupted during fatigue. Ef measured using 2 HBM clip gauges in tandem | [12 empty] | Strain gauge: HBM 6/350 LY11, Middle, Center, BTB | SG, M, C, BTB | 120
946 | GEV206_R0300_0213 | 30 | 49.48825 | UP | UD2 | 0 | LM | R0300 | GE1 | 3.852 | 24.94 | 24.85 | 24.89 | 95.87628 | 145 |  |  |  | TG 1 phase I | I | 2003-06-23 | 2005-06-15 | CA | -1 | 17 |  | 57.56 | 17 |  | 0.46150745 |  | 0.46150745 |  |  |  | 177.3118 | 600.357 | 177.3118 |  |  |  | 7751.543 |  |  | 380132 | 3 | 3 |  | t | Y | [6 empty] | 4.32 |  | 38.5 | 38.95 | 37.22 |  |  |  | 0.004605502 | 0.004552294 | 250 kN MTS, UP | l | h | n |  | fan | d, RT | OB_TG1_R013/OB_TG2_R013 | Ef measured using 2 HBM clip gauges in tandem | [12 empty] | Strain gauge: HBM 6/350 LY11, Middle, Center, BTB | SG, M, C, BTB | 120
945 | GEV206_R0300_0212 | 30 | 49.48825 | UP | UD2 | 0 | LM | R0300 | GE1 | 3.852 | 25 | 24.92 | 24.967 | 96.172884 | 145 |  |  |  | TG 1 phase I | I | 2003-09-15 | 2003-09-15 | CA | 0.1 | 54 |  |  | 54 | [7 empty] | 561.4888 |  | 561.4888 |  |  |  | #DIV/0! |  |  | 1189 | 1 | 1 |  | t | [7 empty] | 1.5 | [9 empty] | 250 kN MTS, UP | l | h | n |  | fan with cooling | d, RT | OB_TG1_R013/OB_TG1_N002 | Temperature was monitored but recording was not continuous. 35 degrees not exceeded. Unreliable strain measurements | [6 empty] | x | [5 empty] | Strain gauge: HBM 6/350 LY11, Middle, Center, BTB | SG, M, C, BTB | 120
944 | GEV206_R0300_0211 | 30 | 49.48825 | UP | UD2 | 0 | LM | R0300 | GE1 | 3.842 | 24.89 | 24.84 | 24.857 | 95.500594 | 145 |  |  |  | TG 1 phase I | I | 2003-06-19 | 2003-06-19 | CA | -1 | 25 |  |  | 25 |  | 0.6954537143 |  | 0.6954537143 |  |  |  | 261.7785 |  | 261.7785 |  |  |  | 0 |  |  | 36603 | 2 | 2 |  | t | [7 empty] | 2 |  | 38.2 | 38.75 | [6 empty] | 250 kN MTS, UP | l | h | n | 29.96 | fan | d, RT | OB_TG1_R013/OB_TG2_R013 | [5 empty] | x | [7 empty] | Strain gauge: HBM 6/350 LY11, Middle, Center, BTB | SG, M, C, BTB | 120
943 | GEV206_R0300_0210 | 30 | 49.48825 | UP | UD2 | 0 | LM | R0300 | GE1 | 3.786 | 25.02 | 24.94 | 24.98 | 94.57428 | 145 |  |  |  | TG 1 phase I | I | 2003-06-16 | 2003-06-18 | CA | -1 | 17 |  |  | 17 |  | 0.4650671429 |  | 0.4650671429 |  |  |  | 179.7529 |  | 179.7529 |  |  |  | 0 |  |  | 812946 | 3 | 3 |  | t | [7 empty] | 4.325 |  | 38.25 | 38.45 | [6 empty] | 250 kN MTS, UP | l | h | n |  | fan | d, RT | OB_TG1_R013/OB_TG2_R013 | [5 empty] | x | [7 empty] | Strain gauge: HBM 6/350 LY11, Middle, Center, BTB | SG, M, C, BTB | 120
942 | GEV206_R0300_0209 | 30 | 49.48825 | UP | UD2 | 0 | LM | R0300 | GE1 | 3.786667 | 24.78 | 24.76 | 24.77 | 93.79573 | 145 |  |  |  | TG 2 phase I | I | 2003-07-22 | 2003-07-22 | STT |  | 71.79 |  | 71.79 |  |  | 2.182 | 2.182 |  |  |  | 0.3086 | 765.3866 | 765.3866 |  |  |  |  | 19797.9 |  |  | 1 |  |  |  | t | [6 empty] | 0.25 |  |  | 38.66 | [5 empty] | 0.0197979 | #DIV/0! | 100 kN Mayes DH 100S, UP | d | h | n |  | n | d, RT | OB_TG2_R018 | Test interrupted due to overheat and repeated until failure | [12 empty] | Front: Strain gauge: HBM 6/350 XY11, Middle, Center; Back: Strain gauge: HBM 6/350 LY11, Middle, Center | SG, M, C, BTB | 150
941 | GEV206_R0300_0208 | 30 | 49.48825 | UP | UD2 | 0 | LM | R0300 | GE1 | 3.833333 | 25.06 | 24.94 | 25.02 | 95.91 | 145 |  |  |  | TG 2 phase I | I | 2003-07-22 | 2003-07-22 | STT |  | 66.66 |  | 66.66 |  |  | 1.932 | 1.932 |  |  |  | 0.2793 | 695.0266 | 695.0266 |  |  |  |  | 18223.04 |  |  | 1 |  |  |  | t | [6 empty] | 0.25 |  |  | 38.14 | [5 empty] | 0.01822304 | #DIV/0! | 100 kN Mayes DH 100S, UP | d | h | n |  | n | d, RT | OB_TG2_R018 | [13 empty] | Front: Strain gauge: HBM 6/350 XY11, Middle, Center; Back: Strain gauge: HBM 6/350 LY11, Middle, Center | SG, M, C, BTB | 150
940 | GEV206_R0300_0207 | 30 | 49.48825 | UP | UD2 | 0 | LM | R0300 | GE1 | 3.82 | 24.92 | 24.84 | 24.87333 | 95.01613 | 145 |  |  |  | TG 2 phase I | I | 2003-07-22 | 2003-07-22 | STT |  | 66.4 |  | 66.4 |  |  | 1.898 | 1.898 |  |  |  | 0.3459 | 698.8287 | 698.8287 |  |  |  |  | 17946.29 |  |  | 1 |  |  |  | t | [6 empty] | 0.25 |  |  | 38.94 | [5 empty] | 0.01794629 | #DIV/0! | 100 kN Mayes DH 100S, UP | d | h | n |  | n | d, RT | OB_TG2_R018 | [13 empty] | Front: Strain gauge: HBM 6/350 XY11, Middle, Center; Back: Strain gauge: HBM 6/350 LY11, Middle, Center | SG, M, C, BTB | 150
939 | GEV206_R0300_0206 | 30 | 49.48825 | UP | UD2 | 0 | LM | R0300 | GE1 | 3.71 | 24.95 | 24.87 | 24.90667 | 92.40373 | 145 |  |  |  | TG 2 phase I | I | 2003-05-19 | 2003-05-19 | STT |  | 76.27 |  | 76.27 |  |  | 2.203 | 2.203 |  |  |  | 0.329 | 825.3996 | 825.3996 |  |  |  |  | 20593.8 |  |  | 1 |  |  |  | t | [6 empty] | 0.25 |  |  | 40.08 | [5 empty] | 0.0205938 | #DIV/0! | 100 kN Mayes DH 100S, UP | d | h | n |  | n | d, RT | OB_TG2_R013/OB_TG2_R018 | [13 empty] | Front: Strain gauge: HBM 6/350 XY11, Middle, Center; Back: Strain gauge: HBM 6/350 LY11, Middle, Center | SG, M, C, BTB | 180
938 | GEV206_R0300_0205 | 30 | 49.48825 | UP | UD2 | 0 | LM | R0300 | GE1 | 3.766667 | 25.03 | 24.99 | 25.00333 | 94.17922 | 145 |  |  |  | TG 2 phase I | I | 2003-07-21 | 2003-07-21 | STT |  | 75.06 |  | 75.06 |  |  | 2.085 | 2.085 |  |  |  | 0.2721 | 796.9911 | 796.9911 |  |  |  |  | 20290 |  |  | 1 |  |  |  | t | [6 empty] | 0.25 |  |  | 39.28 | [5 empty] | 0.02029 | #DIV/0! | 100 kN Mayes DH 100S, UP | d | h | n |  | n | d, RT | OB_TG2_R018 | Taring of data acquisition device performed before the upper grip was closed. One strain gauge working at failure | [12 empty] | Front: Strain gauge: HBM 6/350 XY11, Middle, Center; Back: Strain gauge: HBM 6/350 LY11, Middle, Center | SG, M, C, BTB | 170
937 | GEV206_R0300_0204 | 30 | 49.48825 | UP | UD2 | 0 | LM | R0300 | GE1 | 3.76 | 25.04 | 25.03 | 25.03333 | 94.12533 | 145 |  |  |  | TG 2 phase I | I | 2003-07-25 | 2003-07-25 | STT |  | 68.84 |  | 68.84 |  |  | 2.069 | 2.069 |  |  |  | 0.2673 | 731.3653 | 731.3653 |  |  |  |  | 19379.05 |  |  | 1 |  |  |  | t | [6 empty] | 0.25 |  |  | 37.74 | [5 empty] | 0.01937905 | #DIV/0! | 100 kN Mayes DH 100S, UP | d | h | n |  | n | d, RT | OB_TG2_R018 | [13 empty] | Front: Strain gauge: HBM 6/350 XY11, Middle, Center; Back: Strain gauge: HBM 6/350 LY11, Middle, Center | SG, M, C, BTB | 150
936 | GEV206_R0300_0203 | 30 | 49.48825 | UP | UD2 | 0 | LM | R0300 | GE1 | 3.71 | 24.82 | 24.75 | 24.78333 | 91.94617 | 145 |  |  |  | TG 2 phase I | I | 2003-07-25 | 2003-07-25 | STT |  | 76.87 |  | 76.87 |  |  | 2.256 | 2.256 |  |  |  | 0.3329 | 836.0327 | 836.0327 |  |  |  |  | 21058.76 |  |  | 1 |  |  |  | t | [6 empty] | 0.25 |  |  | 39.7 | [5 empty] | 0.02105876 | #DIV/0! | 100 kN Mayes DH 100S, UP | d | h | n |  | n | d, RT | OB_TG2_R018 | [13 empty] | Front: Strain gauge: HBM 6/350 XY11, Middle, Center; Back: Strain gauge: HBM 6/350 LY11, Middle, Center | SG, M, C, BTB | 150
935 | GEV206_R0300_0202 | 29 | 51.47069 | UP | UD2 | 0 | LM | R0300 | GE1 | 3.796667 | 24.78 | 24.75 | 24.76667 | 94.03078 | 145 |  |  |  | TG 2 phase I | I | 2003-07-25 | 2003-07-25 | STT |  | 72.63 |  | 72.63 |  |  | 2.042 | 2.042 |  |  |  | 0.2438 | 772.4067 | 772.4067 |  |  |  |  | 19257.21 |  |  | 1 |  |  |  | t | [6 empty] | 0.25 |  |  | 40.11 | [5 empty] | 0.01925721 | #DIV/0! | 100 kN Mayes DH 100S, UP | d | h | n |  | n | d, RT | OB_TG2_R018 | Coupon compressed during dismounting | [12 empty] | Front: Strain gauge: HBM 6/350 XY11, Middle, Center; Back: Strain gauge: HBM 6/350 LY11, Middle, Center | SG, M, C, BTB | 150
934 | GEV206_R0300_0201 | 29 | 51.47069 | UP | UD2 | 0 | LM | R0300 | GE1 | 3.693333 | 24.91 | 24.84 | 24.88333 | 91.90244 | 145 |  |  |  | TG 2 phase I | I | 2003-05-19 | 2003-05-19 | STT |  | 73.81 |  | 73.81 |  |  | 2.121 | 2.121 |  |  |  | 0.2907 | 803.1342 | 803.1342 |  |  |  |  | 20646.12 |  |  | 1 |  |  |  | t | [6 empty] | 0.25 |  |  | 38.9 | [5 empty] | 0.02064612 | #DIV/0! | 100 kN Mayes DH 100S, UP | d | h | n |  | n | d, RT | OB_TG2_R013/OB_TG2_R018 | [13 empty] | Front: Strain gauge: HBM 6/350 XY11, Middle, Center; Back: Strain gauge: HBM 6/350 LY11, Middle, Center | SG, M, C, BTB | 180
933 | GEV206_R0300_0200 | 29 | 51.47069 | UP | UD2 | 0 | LM | R0300 | GE1 | 3.816667 | 24.86 | 24.81 | 24.84333 | 94.81872 | 145 |  |  |  | TG 2 phase I | I | 2003-07-25 | 2003-07-25 | STT |  | 71.37 |  | 71.37 |  |  | 2.112 | 2.112 |  |  |  | 0.24 | 752.6994 | 752.6994 |  |  |  |  | 20201.27 |  |  | 1 |  |  |  | t | [6 empty] | 0.25 |  |  | 37.26 | [5 empty] | 0.02020127 | #DIV/0! | 100 kN Mayes DH 100S, UP | d | h | n |  | n | d, RT | OB_TG2_R018 | [13 empty] | Front: Strain gauge: HBM 6/350 XY11, Middle, Center; Back: Strain gauge: HBM 6/350 LY11, Middle, Center | SG, M, C, BTB | 150
932 | GEV206_R0300_0199 | 29 | 51.47069 | UP | UD2 | 0 | LM | R0300 | GE1 | 3.753333 | 24.67 | 24.61 | 24.64 | 92.48213 | 145 |  |  |  | TG 2 phase I | I | 2003-07-21 | 2003-07-21 | STT |  | 68.14 |  | 68.14 |  |  | 2.036 | 2.036 |  |  |  | 0.3065 | 736.791 | 736.791 |  |  |  |  | 19466.08 |  |  | 1 |  |  |  | t | [6 empty] | 0.25 |  |  | 37.85 | [5 empty] | 0.01946608 | #DIV/0! | 100 kN Mayes DH 100S, UP | d | h | n |  | n | d, RT | OB_TG2_R018 | [13 empty] | Front: Strain gauge: HBM 6/350 XY11, Middle, Center; Back: Strain gauge: HBM 6/350 LY11, Middle, Center | SG, M, C, BTB | 170
931 | GEV206_R0300_0198 | 29 | 51.47069 | UP | UD2 | 0 | LM | R0300 | GE1 | 3.74 | 24.57 | 24.55 | 24.56 | 91.8544 | 145 |  |  |  | TG 2 phase I | I | 2003-07-25 | 2003-07-25 | STT |  | 73.65 |  | 73.65 |  |  | 2.061 | 2.061 |  |  |  | 0.282 | 801.8124 | 801.8124 |  |  |  |  | 19561.17 |  |  | 1 |  |  |  | t | [6 empty] | 0.25 |  |  | 40.99 | [5 empty] | 0.01956117 | #DIV/0! | 100 kN Mayes DH 100S, UP | d | h | n |  | n | d, RT | OB_TG2_R018 | [13 empty] | Front: Strain gauge: HBM 6/350 XY11, Middle, Center; Back: Strain gauge: HBM 6/350 LY11, Middle, Center | SG, M, C, BTB | 150
930 | GEV206_R0300_0197 | 29 | 51.47069 | UP | UD2 | 0 | LM | R0300 | GE1 | 3.753333 | 24.55 | 24.47 | 24.52 | 92.03173 | 145 |  |  |  | TG 2 phase I | I | 2003-07-22 | 2003-07-22 | STT |  | 70.45 |  | 70.45 |  |  | 2.05 | 2.05 |  |  |  | 0.2853 | 765.4968 | 765.4968 |  |  |  |  | 19613.04 |  |  | 1 |  |  |  | t | [6 empty] | 0.25 |  |  | 39.03 | [5 empty] | 0.01961304 | #DIV/0! | 100 kN Mayes DH 100S, UP | d | h | n |  | n | d, RT | OB_TG2_R018 | [13 empty] | Front: Strain gauge: HBM 6/350 XY11, Middle, Center; Back: Strain gauge: HBM 6/350 LY11, Middle, Center | SG, M, C, BTB | 150
929 | GEV206_R0300_0196 | 29 | 51.47069 | UP | UD2 | 0 | LM | R0300 | GE1 | 3.72 | 24.84 | 24.79 | 24.81667 | 92.318 | 145 |  |  |  | TG 2 phase I | I | 2003-07-02 | 2003-07-02 | STT |  | 72.46 |  | 72.46 |  |  | 2.075 | 2.075 |  |  |  | 0.2798 | 784.8957 | 784.8957 |  |  |  |  | 19721 |  |  | 1 |  |  |  | t | [6 empty] | 0.25 |  |  | 39.8 | [5 empty] | 0.019721 | #DIV/0! | 100 kN Mayes DH 100S, UP | d | h | n |  | n | d, RT | OB_TG2_R018 | Test interrupted several times: displacement rate not constant due to a malfunction of the test rig | [12 empty] | Front: Strain gauge: HBM 6/350 XY11, Middle, Center; Back: Strain gauge: HBM 6/350 LY11, Middle, Center | SG, M, C, BTB | 170
928 | GEV206_R0300_0195 | 29 | 51.47069 | UP | UD2 | 0 | LM | R0300 | GE1 | 3.736667 | 24.88 | 24.79 | 24.82333 | 92.75652 | 145 |  |  |  | TG 2 phase I | I | 2003-07-25 | 2003-07-25 | STT |  | 74.37 |  | 74.37 |  |  | 2.16 | 2.16 |  |  |  | 0.318 | 801.7765 | 801.7765 |  |  |  |  | 20396.25 |  |  | 1 |  |  |  | t | [6 empty] | 0.25 |  |  | 39.31 | [5 empty] | 0.02039625 | #DIV/0! | 100 kN Mayes DH 100S, UP | d | h | n |  | n | d, RT | OB_TG2_R018 | Coupon compressed during dismounting. One strain gauge working at failure | [12 empty] | Front: Strain gauge: HBM 6/350 XY11, Middle, Center; Back: Strain gauge: HBM 6/350 LY11, Middle, Center | SG, M, C, BTB | 150
927 | GEV206_R0300_0194 | 29 | 51.47069 | UP | UD2 | 0 | LM | R0300 | GE1 | 3.686667 | 24.87 | 24.85 | 24.85667 | 91.63824 | 145 |  |  |  | TG 2 phase I | I | 2003-05-20 | 2003-05-20 | STT |  | 73.38 |  | 73.38 |  |  | 2.028 | 2.028 |  |  |  | 0.2793 | 800.7574 | 800.7574 |  |  |  |  | 19351.31 |  |  | 1 |  |  |  | t | [6 empty] | 0.25 |  |  | 41.38 | [5 empty] | 0.01935131 | #DIV/0! | 100 kN Mayes DH 100S, UP | d | h | n |  | n | d, RT | OB_TG2_R013/OB_TG2_R018 | [13 empty] | Front: Strain gauge: HBM 6/350 XY11, Middle, Center; Back: Strain gauge: HBM 6/350 LY11, Middle, Center | SG, M, C, BTB | 180
926 | GEV206_R0300_0193 | 29 | 51.47069 | UP | UD2 | 0 | LM | R0300 | GE1 | 3.723333 | 24.58 | 24.54 | 24.55667 | 91.43266 | 145 |  |  |  | TG 2 phase I | I | 2003-05-20 | 2003-05-20 | STT |  | 71.44 |  | 71.44 |  |  | 2.054 | 2.054 |  |  |  | 0.2973 | 781.3401 | 781.3401 |  |  |  |  | 19446 |  |  | 1 |  |  |  | t | [6 empty] | 0.25 |  |  | 40.18 | [5 empty] | 0.019446 | #DIV/0! | 100 kN Mayes DH 100S, UP | d | h | n |  | n | d, RT | OB_TG2_R013/OB_TG2_R018 | Coupon surface not smooth | [12 empty] | Front: Strain gauge: HBM 6/350 XY11, Middle, Center; Back: Strain gauge: HBM 6/350 LY11, Middle, Center | SG, M, C, BTB | 180
925 | GEV206_R0300_0192 | 29 | 51.47069 | UP | UD2 | 0 | LM | R0300 | GE1 | 3.776667 | 24.61 | 24.59 | 24.6 | 92.906 | 145 |  |  |  | TG 2 phase I | I | 2003-05-19 | 2003-05-19 | STT |  | 71.46 |  | 71.46 |  |  | 2.08 | 2.08 |  |  |  | 0.2734 | 769.1645 | 769.1645 |  |  |  |  | 20230.52 |  |  | 1 |  |  |  | t | [6 empty] | 0.25 |  |  | 38.02 | [5 empty] | 0.02023052 | #DIV/0! | 100 kN Mayes DH 100S, UP | d | h | n |  | n | d, RT | OB_TG2_R013/OB_TG2_R018 | [13 empty] | Front: Strain gauge: HBM 6/350 XY11, Middle, Center; Back: Strain gauge: HBM 6/350 LY11, Middle, Center | SG, M, C, BTB | 180
924 | GEV206_R0300_0191 | 29 | 51.47069 | UP | UD2 | 0 | LM | R0300 | GE1 | 3.676667 | 24.76 | 24.69 | 24.72 | 90.8872 | 145 |  |  |  | TG 2 phase I | I | 2003-05-19 | 2003-05-19 | STT |  | 71.58 |  | 71.58 |  |  | 2.105 | 2.105 |  |  |  | 0.3022 | 787.5696 | 787.5696 |  |  |  |  | 19999.23 |  |  | 1 |  |  |  | t | [6 empty] | 0.25 |  |  | 39.38 | [5 empty] | 0.01999923 | #DIV/0! | 100 kN Mayes DH 100S, UP | d | h | n |  | n | d, RT | OB_TG2_R013/OB_TG2_R018 | [13 empty] | Front: Strain gauge: HBM 6/350 XY11, Middle, Center; Back: Strain gauge: HBM 6/350 LY11, Middle, Center | SG, M, C, BTB | 180
923 | GEV206_R0300_0190 | 29 | 51.47069 | UP | UD2 | 0 | LM | R0300 | GE1 | 3.733333 | 24.78 | 24.75 | 24.77 | 92.47467 | 145 |  |  |  | TG 2 phase I | I | 2003-05-20 | 2003-05-20 | STT |  | 72.36 |  | 72.36 |  |  | 2.1 | 2.1 |  |  |  | 0.3021 | 782.4846 | 782.4846 |  |  |  |  | 19764.7 |  |  | 1 |  |  |  | t | [6 empty] | 0.25 |  |  | 39.59 | [5 empty] | 0.0197647 | #DIV/0! | 100 kN Mayes DH 100S, UP | d | h | n |  | n | d, RT | OB_TG2_R013/OB_TG2_R018 | [13 empty] | Front: Strain gauge: HBM 6/350 XY11, Middle, Center; Back: Strain gauge: HBM 6/350 LY11, Middle, Center | SG, M, C, BTB | 180
922 | GEV206_R0300_0189 | 29 | 51.47069 | UP | UD2 | 0 | LM | R0300 | GE1 | 3.743333 | 24.77 | 24.69 | 24.72333 | 92.54768 | 145 |  |  |  | TG 2 phase I | I | 2003-05-19 | 2003-05-19 | STT |  | 71.94 |  | 71.94 |  |  | 2.07 | 2.07 |  |  |  | 0.3201 | 777.3291 | 777.3291 |  |  |  |  | 19931.51 |  |  | 1 |  |  |  | t | [6 empty] | 0.25 |  |  | 39 | [5 empty] | 0.01993151 | #DIV/0! | 100 kN Mayes DH 100S, UP | d | h | n |  | n | d, RT | OB_TG2_R013/OB_TG2_R018 | [13 empty] | Front: Strain gauge: HBM 6/350 XY11, Middle, Center; Back: Strain gauge: HBM 6/350 LY11, Middle, Center | SG, M, C, BTB | 180
921 | GEV206_R0300_0188 | 29 | 51.47069 | UP | UD2 | 0 | LM | R0300 | GE1 | 3.72 | 24.65 | 24.62 | 24.63667 | 91.6484 | 145 |  |  |  | TG 2 phase I | I | 2003-05-19 | 2003-05-19 | STT |  | 72.7 |  | 72.7 |  |  | 2.118 | 2.118 |  |  |  | 0.3141 | 793.249 | 793.249 |  |  |  |  | 20486.8 |  |  | 1 |  |  |  | t | [6 empty] | 0.25 |  |  | 38.72 | [5 empty] | 0.0204868 | #DIV/0! | 100 kN Mayes DH 100S, UP | d | h | n |  | n | d, RT | OB_TG2_R013/OB_TG2_R018 | One strain gauge working at failure | [12 empty] | Front: Strain gauge: HBM 6/350 XY11, Middle, Center; Back: Strain gauge: HBM 6/350 LY11, Middle, Center | SG, M, C, BTB | 180
920 | GEV206_R0300_0187 | 29 | 51.47069 | UP | UD2 | 0 | LM | R0300 | GE1 | 3.656667 | 24.73 | 24.7 | 24.71667 | 90.38061 | 145 |  |  |  | TG 2 phase I | I | 2003-05-19 | 2003-05-19 | STT |  | 73.99 |  | 73.99 |  |  | 2.044 | 2.044 |  |  |  | 0.2719 | 818.649 | 818.649 |  |  |  |  | 20605.31 |  |  | 1 |  |  |  | t | [6 empty] | 0.25 |  |  | 39.73 | [5 empty] | 0.02060531 | #DIV/0! | 100 kN Mayes DH 100S, UP | d | h | n |  | n | d, RT | OB_TG2_R013/OB_TG2_R018 | One strain gauge working at failure | [12 empty] | Front: Strain gauge: HBM 6/350 XY11, Middle, Center; Back: Strain gauge: HBM 6/350 LY11, Middle, Center | SG, M, C, BTB | 180
919 | GEV206_R0300_0186 | 29 | 51.47069 | UP | UD2 | 0 | LM | R0300 | GE1 | 3.666667 | 24.88 | 24.87 | 24.87333 | 91.20222 | 145 |  |  |  | TG 2 phase I | I | 2003-05-19 | 2003-05-19 | STT |  | 72.8 |  | 72.8 |  |  | 2.106 | 2.106 |  |  |  | 0.2436 | 798.2262 | 798.2262 |  |  |  |  | 20362.91 |  |  | 1 |  |  |  | t | [6 empty] | 0.25 |  |  | 39.2 | [5 empty] | 0.02036291 | #DIV/0! | 100 kN Mayes DH 100S, UP | d | h | n |  | n | d, RT | OB_TG2_R013/OB_TG2_R018 | [13 empty] | Front: Strain gauge: HBM 6/350 XY11, Middle, Center; Back: Strain gauge: HBM 6/350 LY11, Middle, Center | SG, M, C, BTB | 180
918 | GEV206_R0300_0185 | 28 | 50.28802 | UP | UD2 | 0 | LM | R0300 | GE1 | 3.746667 | 24.88 | 24.85 | 24.86333 | 93.15462 | 145 |  |  |  | TG 2 phase I | I | 2003-05-20 | 2003-05-20 | STT |  | 72.18 |  | 72.18 |  |  | 2.22 | 2.22 |  |  |  | 0.2789 | 774.8408 | 774.8408 |  |  |  |  | 21089.84 |  |  | 1 |  |  |  | t | [6 empty] | 0.25 |  |  | 36.74 | [5 empty] | 0.02108984 | #DIV/0! | 100 kN Mayes DH 100S, UP | d | h | n |  | n | d, RT | OB_TG2_R013/OB_TG2_R018 | [13 empty] | Front: Strain gauge: HBM 6/350 XY11, Middle, Center; Back: Strain gauge: HBM 6/350 LY11, Middle, Center | SG, M, C, BTB | 180
917 | GEV206_R0300_0184 | 28 | 50.28802 | UP | UD2 | 0 | LM | R0300 | GE1 | 3.843333 | 24.77 | 24.74 | 24.75333 | 95.13531 | 145 |  |  |  | TG 2 phase I | I | 2003-05-19 | 2003-05-19 | STT |  | 73.65 |  | 73.65 |  |  | 2.131 | 2.131 |  |  |  | 0.2632 | 774.1605 | 774.1605 |  |  |  |  | 20345.87 |  |  | 1 |  |  |  | t | [6 empty] | 0.25 |  |  | 38.05 | [5 empty] | 0.02034587 | #DIV/0! | 100 kN Mayes DH 100S, UP | d | h | n |  | n | d, RT | OB_TG2_R013/OB_TG2_R018 | [13 empty] | Front: Strain gauge: HBM 6/350 XY11, Middle, Center; Back: Strain gauge: HBM 6/350 LY11, Middle, Center | SG, M, C, BTB | 180
916 | GEV206_R0300_0183 | 28 | 50.28802 | UP | UD2 | 0 | LM | R0300 | GE1 | 3.733333 | 24.94 | 24.91 | 24.92333 | 93.04711 | 145 |  |  |  | TG 2 phase I | I | 2003-07-21 | 2003-07-21 | STT |  | 65.5 |  | 65.5 |  |  | 1.912 | 1.912 |  |  |  | 0.2894 | 703.9445 | 703.9445 |  |  |  |  | 18166.31 |  |  | 1 |  |  |  | t | [6 empty] | 0.25 |  |  | 38.75 | [5 empty] | 0.01816631 | #DIV/0! | 100 kN Mayes DH 100S, UP | d | h | n |  | n | d, RT |  | Coupon was somewhat misaligned | [12 empty] | Front: Strain gauge: HBM 6/350 XY11, Middle, Center; Back: Strain gauge: HBM 6/350 LY11, Middle, Center | SG, M, C, BTB | 170
915 | GEV206_R0300_0182 | 28 | 50.28802 | UP | UD2 | 0 | LM | R0300 | GE1 | 3.803333 | 24.74 | 24.7 | 24.71667 | 94.00572 | 145 |  |  |  | TG 2 phase I | I | 2003-05-19 | 2003-05-19 | STT |  | 71.86 |  | 71.86 |  |  | 2.042 | 2.042 |  |  |  | 0.283 | 764.4216 | 764.4216 |  |  |  |  | 19550.42 |  |  | 1 |  |  |  | t | [6 empty] | 0.25 |  |  | 39.1 | [5 empty] | 0.01955042 | #DIV/0! | 100 kN Mayes DH 100S, UP | d | h | n |  | n | d, RT | OB_TG2_R013/OB_TG2_R018 | [13 empty] | Front: Strain gauge: HBM 6/350 XY11, Middle, Center; Back: Strain gauge: HBM 6/350 LY11, Middle, Center | SG, M, C, BTB | 180
914 | GEV206_R0300_0181 | 28 | 50.28802 | UP | UD2 | 0 | LM | R0300 | GE1 | 3.77 | 24.62 | 24.58 | 24.59667 | 92.72943 | 145 |  |  |  | TG 2 phase I | I | 2003-05-19 | 2003-05-19 | STT |  | 76.43 |  | 76.43 |  |  | 2.355 | 2.355 |  |  |  | 0.3273 | 824.2259 | 824.2259 |  |  |  |  | 21369.61 |  |  | 1 |  |  |  | t | [6 empty] | 0.25 |  |  | 38.57 | [5 empty] | 0.02136961 | #DIV/0! | 100 kN Mayes DH 100S, UP | d | h | n |  | n | d, RT | OB_TG2_R013/OB_TG2_R018 | Test interrupted due to overheat and repeated till failure. One strain gauge working at failure | [12 empty] | Front: Strain gauge: HBM 6/350 XY11, Middle, Center; Back: Strain gauge: HBM 6/350 LY11, Middle, Center | SG, M, C, BTB | 150
913 | GEV206_R0300_0180 | 28 | 50.28802 | UP | UD2 | 0 | LM | R0300 | GE1 | 3.776667 | 24.73 | 24.72 | 24.72333 | 93.37179 | 145 |  |  |  | TG 2 phase I | I | 2003-05-20 | 2003-05-20 | [19 empty] | #DIV/0! | [24 empty] | 100 kN Mayes DH 100S, UP | d | h | n |  | n | d, RT |  | Failed in tab area before test due to a mistake in machine control | x | [11 empty] | Front: Strain gauge: HBM 6/350 XY11, Middle, Center; Back: Strain gauge: HBM 6/350 LY11, Middle, Center | SG, M, C, BTB
912 | GEV206_R0300_0179 | 28 | 50.28802 | UP | UD2 | 0 | LM | R0300 | GE1 | 3.92 | 24.85 | 24.76 | 24.80667 | 97.24213 | 145 |  |  |  | TG 1 phase I | I | 2003-05-27 | 2003-05-27 | CA | -1 | 25 |  |  | 25 |  | 0.686516 |  | 0.686516 |  |  |  | 257.0902 |  | 257.0902 |  |  |  | 0 |  |  | 44079 | 2 | 2 |  | t | [7 empty] | 2 |  | 37.8 | 37.9 | [6 empty] | 250 kN MTS, UP | l | h | n |  | fan | d, RT | OB_TG1_R013/OB_TG2_R013 | [5 empty] | x | [7 empty] | Strain gauge: HBM 6/350 LY11, Middle, Center, BTB | SG, M, C, BTB | 120
911 | GEV206_R0300_0178 | 28 | 50.28802 | UP | UD2 | 0 | LM | R0300 | GE1 | 3.87 | 24.49 | 24.38 | 24.44 | 94.5828 | 145 |  |  |  | TG 1 phase I | I | 2003-06-01 | 2003-06-03 | CA | -1 | 17 |  |  | 17 | [7 empty] | 179.7367 |  | 179.7367 |  |  |  | #DIV/0! |  |  | 661598 | 3 | 3 |  | t | [7 empty] | 4.32 | [9 empty] | 250 kN MTS, UP | l | h | n |  | fan | d, RT | OB_TG1_R013/OB_TG2_R013 | Air-conditioning not operating during a fraction of the coupons life |  |  |  |  | x |  | x | [5 empty] | Strain gauge: HBM 6/350 LY11, Middle, Center, BTB | SG, M, C, BTB | 120
910 | GEV206_R0300_0177 | 28 | 50.28802 | UP | UD2 | 0 | LM | R0300 | GE1 | 3.756667 | 24.79 | 24.73 | 24.75333 | 92.99002 | 145 |  |  |  | TG 1 phase I | I | 2003-06-09 | 2005-06-15 | CA | -1 | 15 |  | 45.352 | 15 |  | 0.3923473 |  | 0.3923473 |  |  |  | 161.3076 | 487.7082 | 161.3076 |  |  |  | 5792.259 |  |  | 1250000 |  | 0 |  | t | Y | [6 empty] | 5.55 |  | 41.9 | 42.3 | 40.38 |  |  |  | 0.003849824 | 0.003813419 | 250 kN MTS, UP | l | h | n | 29 | fan | d, RT | OB_TG1_R013/OB_TG2_R013 | Just one strain gauge used. Temperature measurement from 10e6 cycles forward. Ef measured using 2 HBM clip gauges in tandem | [6 empty] | x | [5 empty] | Strain gauge: HBM 6/350 LY11, Middle, Center, BTB | SG, M, C, BTB | 120
909 | GEV206_R0300_0176 | 28 | 50.28802 | UP | UD2 | 0 | LM | R0300 | GE1 | 3.816667 | 24.81 | 24.77 | 24.79333 | 94.62789 | 145 |  |  |  | TG 1 phase I | I | 2003-05-23 | 2003-05-25 | CA | -1 | 17.5 |  |  | 17.5 |  | 0.4823652 |  | 0.4823652 |  |  |  | 184.9349 |  | 184.9349 |  |  |  | 0 |  |  | 535131.5 | 3 | 3 |  | t | [7 empty] | 4.1 |  | 38.45 | 38.6 | [6 empty] | 250 kN MTS, UP | l | h | n | 40.72 | fan | d, RT | OB_TG1_R013/OB_TG2_R013 | Air-conditioning not operating during a fraction of the coupons life |  |  |  | x | x | [7 empty] | Strain gauge: HBM 6/350 LY11, Middle, Center, BTB | SG, M, C, BTB | 120
908 | GEV206_R0300_0175 | 28 | 50.28802 | UP | UD2 | 0 | LM | R0300 | GE1 | 3.826667 | 24.75 | 24.65 | 24.71 | 94.55693 | 145 |  |  |  | TG 1 phase I | I | 2003-05-21 | 2003-05-22 | CA | -1 | 20 |  |  | 20 |  | 0.57114935 |  | 0.57114935 |  |  |  | 211.5128 |  | 211.5128 |  |  |  | 0 |  |  | 154582 |  | 0 |  | t | [7 empty] | 3.125 |  | 37.1 | 37.3 | [6 empty] | 250 kN MTS, UP | l | h | n |  | fan | d, RT | OB_TG1_R013/OB_TG2_R013 | [5 empty] | x | [7 empty] | Strain gauge: HBM 6/350 LY11, Middle, Center, BTB | SG, M, C, BTB | 120
907 | GEV206_R0300_0174 | 28 | 50.28802 | UP | UD2 | 0 | LM | R0300 | GE1 | 3.81 | 24.92 | 24.9 | 24.91333 | 94.9198 | 145 |  |  |  | TG 1 phase I | I | 2003-05-27 | 2003-05-27 | CA | -1 | 25 |  |  | 25 |  | 0.68396545 |  | 0.68396545 |  |  |  | 263.3802 |  | 263.3802 |  |  |  | 0 |  |  | 46263 | 2 | 2 |  | t | [7 empty] | 2 |  | 38.9 | 39 | [6 empty] | 250 kN MTS, UP | l | h | n |  | fan | d, RT | OB_TG1_R013/OB_TG2_R013 | [5 empty] | x | [7 empty] | Strain gauge: HBM 6/350 LY11, Middle, Center, BTB | SG, M, C, BTB | 120
906 | GEV206_R0300_0173 | 28 | 50.28802 | UP | UD2 | 0 | LM | R0300 | GE1 | 3.873333 | 24.99 | 24.94 | 24.96333 | 96.69131 | 145 |  |  |  | TG 1 phase I | I | 2003-05-16 | 2003-05-17 | CA | -1 | 20 |  |  | 20 |  | 0.5616231 |  | 0.5616231 |  |  |  | 206.8438 |  | 206.8438 |  |  |  | 0 |  |  | 204840.5 |  | 0 | [9 empty] | 3.125 |  | 36.75 | 37.6 | [6 empty] | 250 kN MTS, UP | l | h | n | 29.1 | fan | d, RT | OB_TG1_R013/OB_TG2_R013 | [5 empty] | x | [7 empty] | Strain gauge: HBM 6/350 LY11, Middle, Center, BTB | SG, M, C, BTB | 120
905 | GEV206_R0300_0172 | 28 | 50.28802 | UP | UD2 | 0 | LM | R0300 | GE1 | 3.81 | 24.92 | 24.91 | 24.91333 | 94.9198 | 145 |  |  |  | TG 1 phase I | I | 2003-05-19 | 2003-05-20 | CA | -1 | 20 |  |  | 20 |  | 0.5593971 |  | 0.5593971 |  |  |  | 210.7042 |  | 210.7042 |  |  |  | 0 |  |  | 268157 |  | 0 |  | t | [7 empty] | 3.125 |  | 37.9 | 38 | [6 empty] | 250 kN MTS, UP | l | h | n |  | fan | d, RT | OB_TG1_R013/OB_TG2_R013 | Just one strain gauge used |  |  |  |  | x |  | x | [5 empty] | Strain gauge: HBM 6/350 LY11, Middle, Center, BTB | SG, M, C, BTB | 120
904 | GEV206_R0300_0171 | 28 | 50.28802 | UP | UD2 | 0 | LM | R0300 | GE1 | 3.756667 | 24.72 | 24.68 | 24.70333 | 92.80219 | 145 |  |  |  | TG 1 phase I | I | 2003-05-22 | 2003-05-23 | CA | -1 | 20 |  |  | 20 |  | 0.55387875 |  | 0.55387875 |  |  |  | 215.5122 |  | 215.5122 |  |  |  | 0 |  |  | 274849 |  | 0 |  | t | [7 empty] | 3.125 |  | 39 | 39.2 | [6 empty] | 250 kN MTS, UP | l | h | n |  | fan | d, RT | OB_TG1_R013/OB_TG2_R013 | [5 empty] | x | [7 empty] | Strain gauge: HBM 6/350 LY11, Middle, Center, BTB | SG, M, C, BTB | 120
903 | GEV206_R0300_0170 | 28 | 50.28802 | UP | UD2 | 0 | LM | R0300 | GE1 | 3.806667 | 24.78 | 24.73 | 24.76 | 94.25307 | 145 |  |  |  | TG 1 phase I | I | 2003-05-30 | 2003-06-01 | CA | -1 | 17 |  |  | 17 |  | 0.46636495 |  | 0.46636495 |  |  |  | 180.3655 |  | 180.3655 |  |  |  | 0 |  |  | 685783 | 3 | 3 |  | t | [7 empty] | 4.32 |  | 38.9 | 39.2 | [6 empty] | 250 kN MTS, UP | l | h | n |  | fan | d, RT | OB_TG1_R013/OB_TG2_R013 | Air-conditioning not operating during a fraction of the coupons life | [12 empty] | Strain gauge: HBM 6/350 LY11, Middle, Center, BTB | SG, M, C, BTB | 120
902 | GEV206_R0300_0169 | 28 | 50.28802 | UP | UD2 | 0 | LM | R0300 | GE1 | 3.81 | 24.7 | 24.62 | 24.66 | 93.9546 | 145 |  |  |  | TG 1 phase I | I | 2003-05-20 | 2003-05-21 | CA | -1 | 20 |  |  | 20 |  | 0.55480605 |  | 0.55480605 |  |  |  | 212.8688 |  | 212.8688 |  |  |  | 0 |  |  | 314452 |  | 0 |  | t | [7 empty] | 3.125 |  | 38.45 | 38.75 | [6 empty] | 250 kN MTS, UP | l | h | n | 31 | fan | d, RT | OB_TG1_R013/OB_TG2_R013 | [5 empty] | x | [7 empty] | Strain gauge: HBM 6/350 LY11, Middle, Center, BTB | SG, M, C, BTB | 120
901 | GEV206_R0300_0168 | 28 | 50.28802 | UP | UD2 | 0 | LM | R0300 | GE1 | 3.773333 | 24.63 | 24.57 | 24.60667 | 92.84916 | 145 |  |  |  | TG 1 phase I | I | 2003-05-28 | 2003-05-29 | CA | -1 | 17.5 |  |  | 17.5 |  | 0.4757727143 |  | 0.4757727143 |  |  |  | 188.4778 |  | 188.4778 |  |  |  | 0 |  |  | 407204 | 3 | 3 |  | c | [7 empty] | 4.1 |  | 38.75 | 38.6 | [6 empty] | 250 kN MTS, UP | l | h | n | 45 | fan | d, RT | OB_TG1_R013/OB_TG2_R013 | Air-conditioning not operating during a fraction of the coupons life |  |  |  | x | [8 empty] | Strain gauge: HBM 6/350 LY11, Middle, Center, BTB | SG, M, C, BTB | 120
900 | GEV206_R0300_0167 | 27 | 50.66079 | UP | UD2 | 0 | LM | R0300 | GE1 | 3.79 | 24.65 | 24.61 | 24.62333 | 93.32243 | 145 |  |  |  | TG 1 phase I | I | 2003-05-26 | 2003-05-27 | CA | -1 | 25 |  |  | 25 |  | 0.6809507 |  | 0.6809507 |  |  |  | 267.8884 |  | 267.8884 |  |  |  | 0 |  |  | 45377 | 2 | 2 |  | t | [7 empty] | 2 |  | 39.6 | 39.8 | [6 empty] | 250 kN MTS, UP | l | h | n | 32.49 | fan | d, RT | OB_TG1_R013/OB_TG2_R013 | [5 empty] | x | [7 empty] | Strain gauge: HBM 6/350 LY11, Middle, Center, BTB | SG, M, C, BTB | 120
899 | GEV206_R0300_0165 | 27 | 50.66079 | UP | UD2 | 0 | LM | R0300 | GE1 | 3.833333 | 24.83 | 24.77 | 24.79333 | 95.04111 | 145 |  |  |  | TG 1 phase I | I | 2003-06-20 | 2003-06-23 | CA | -1 | 17 |  |  | 17 |  | 0.4577157 |  | 0.4577157 |  |  |  | 178.87 |  | 178.87 |  |  |  | 0 |  |  | 897619 | 3 | 3 |  | t | [7 empty] | 4.32 |  | 39.1 | 39.35 | [6 empty] | 250 kN MTS, UP | l | h | n |  | fan | d, RT | OB_TG1_R013/OB_TG2_R013 | [5 empty] | x | [7 empty] | Strain gauge: HBM 6/350 LY11, Middle, Center, BTB | SG, M, C, BTB | 120
898 | GEV206_R0300_0164 | 27 | 50.66079 | UP | UD2 | 0 | LM | R0300 | GE1 | 3.793333 | 24.76 | 24.71 | 24.74333 | 93.85971 | 145 |  |  |  | TG 1 phase I | I | 2003-05-16 | 2003-05-16 | CA | -1 | 25 |  |  | 25 |  | 0.71165255 |  | 0.71165255 |  |  |  | 266.355 |  | 266.355 |  |  |  | 0 |  |  | 16435.5 | 2 | 2 |  | t | [7 empty] | 2.5 |  | 37.95 | 38.15 | [6 empty] | 250 kN MTS, UP | l | h | n | 32.57 | fan | d, RT | OB_TG1_R013/OB_TG2_R013 |  |  | x |  |  | x | [7 empty] | Strain gauge: HBM 6/350 LY11, Middle, Center, BTB | SG, M, C, BTB | 120
897 | GEV206_R0300_0163 | 27 | 50.66079 | UP | UD2 | 0 | LM | R0300 | GE1 | 3.776667 | 24.8 | 24.73 | 24.75333 | 93.48509 | 145 |  |  |  | TG 1 phase I | I | 2003-05-16 | 2003-05-16 | CA | -1 | 25 |  |  | 25 |  | 0.69096835 |  | 0.69096835 |  |  |  | 267.4223 |  | 267.4223 |  |  |  | 0 |  |  | 2229.5 | 2 | 2 | [9 empty] | 2.5 |  | 39.1 | 38.95 | [6 empty] | 250 kN MTS, UP | l | h | n | 43.62 | n | d, RT | OB_TG1_R013/OB_TG2_R013 |  |  | x |  | x | [8 empty] | Strain gauge: HBM 6/350 LY11, Middle, Center, BTB | SG, M, C, BTB | 120
896 | GEV206_R0300_0096 | 1 | 53.31 | UP | UD2 | 0 | LM | R0300 | GE1 | 3.7367 |  |  | 25.5 | 95.28585 | 145 |  |  |  | BM | BM | 2003-02-27 | 2003-02-27 | CA | 10 | -42 |  |  | -42 |  | -1.0607302 |  | -1.0607302 |  |  |  | -440.779 |  | -440.779 |  |  |  | 0 |  |  | 5868.5 |  | 0 |  | c | [7 empty] | 4.7 |  |  | 42.18 | [6 empty] | 250 kN MTS, UP | l | h | n | 34.43 | fan | d, RT | OB_TG2_R012/OB_TC_O005/OB_TG1_R013 | 4 slow segments at 0.02 Hz performed before test | [12 empty] | Front: Strain gauge: HBM 6/350 LY11, Middle, Center | F: SG, M, C
895 | GEV206_R0300_0095 | 1 | 53.31 | UP | UD2 | 0 | LM | R0300 | GE1 | 3.74 |  |  | 25.38 | 94.9212 | 145 |  |  |  | BM | BM | 2003-02-27 | 2003-02-28 | CA | 10 | -40 |  |  | -40 |  | -1.174393 |  | -1.174393 |  |  |  | -421.4022 |  | -421.4022 |  |  |  | 0 |  |  | 120285 |  | 0 |  | c | [7 empty] | 4.5 |  |  | 39.99 | [6 empty] | 250 kN MTS, UP | l | h | n |  | fan | d, RT | OB_TG2_R012/OB_TC_O005/OB_TG1_R013 | 4 slow segments at 0.02 Hz performed before test | [12 empty] | Front: Strain gauge: HBM 6/350 LY11, Middle, Center | F: SG, M, C
894 | GEV206_R0300_0094 | 1 | 53.31 | UP | UD2 | 0 | LM | R0300 | GE1 | 3.81 |  |  | 25.62 | 97.6122 | 145 |  |  |  | BM | BM | 2003-02-27 | 2003-02-27 | CA | 10 | -45 |  |  | -45 |  | -0.9350493 |  | -0.9350493 |  |  |  | -461.0079 |  | -461.0079 |  |  |  | 0 |  |  | 295 |  | 0 |  | c | [7 empty] | 4 |  |  | 41.18 | [6 empty] | 250 kN MTS, UP | l | h | n | 28.02 | fan | d, RT | OB_TG2_R012/OB_TC_O005/OB_TG1_R013 | 4 slow segments at 0.02 Hz performed before test | [12 empty] | Front: Strain gauge: HBM 6/350 LY11, Middle, Center | F: SG, M, C
893 | GEV206_R0300_0093 | 1 | 53.31 | UP | UD2 | 0 | LM | R0300 | GE1 | 3.7867 |  |  | 25.22 | 95.500574 | 145 |  |  |  | BM | BM | 2003-02-28 | 2003-03-01 | CA | 10 | -38 |  |  | -38 |  | -0.9994203 |  | -0.9994203 |  |  |  | -397.9034 |  | -397.9034 |  |  |  | 0 |  |  | 301530 |  | 0 |  | c | [7 empty] | 4.85 |  |  | 41.19 | [6 empty] | 250 kN MTS, UP | l | h | n | 49.52 | fan | d, RT | OB_TG2_R012/OB_TC_O005/OB_TG1_R013 | 4 slow segments at 0.02 Hz performed before test |  |  |  | x | [8 empty] | Strain gauge: HBM 6/350 LY11, Middle, Center, BTB | SG, M, C, BTB
892 | GEV206_R0300_0092 | 1 | 53.31 | UP | UD2 | 0 | LM | R0300 | GE1 | 3.7833 |  |  | 25.08 | 94.885164 | 145 |  |  |  | BM | BM | 2003-02-20 | 2003-02-27 | CA | 10 | -40 |  | -500.45 | -40 |  | -1.01268405 |  | -1.01268405 |  |  |  | -421.5622 | -5274.27 | -421.5622 |  |  |  | -124864.4 |  |  | 1000000 |  | 0 |  |  | Y | [6 empty] | 1.7 |  |  | 42.24 |  |  |  |  | #DIV/0! | -0.009980166 | 250 kN MTS, UP | l | h | n |  | fan | d, RT | OB_TG2_R012/OB_TC_O005/OB_TG1_R013 | 4 slow segments at 0.02 Hz performed before test | [12 empty] | Strain gauge: HBM 6/350 LY11, Middle, Center, BTB | SG, M, C, BTB
891 | GEV206_R0300_0091 | 1 | 53.31 | UP | UD2 | 0 | LM | R0300 | GE1 | 3.8533 |  |  | 25.37 | 97.758221 | 145 |  |  |  | BM | BM | 2003-02-27 | 2003-02-27 | CA | 10 | -50 |  |  | -50 |  | -1.027 |  | -1.027 |  |  |  | -511.4659 |  | -511.4659 |  |  |  | 0 |  |  | 1.5 |  | 0 |  | c | [7 empty] | 2.8 |  |  | 39.13 | [6 empty] | 250 kN MTS, UP | l | h | n |  | fan | d, RT | OB_TG2_R012/OB_TC_O005/OB_TG1_R013 | Failure at the third slow segment performed at 0.02 Hz | [12 empty] | Front: Strain gauge: HBM 6/350 LY11, Middle, Center | F: SG, M, C
890 | GEV206_R0300_0090 | 1 | 53.31 | UP | UD2 | 0 | LM | R0300 | GE1 | 3.8172 |  |  | 25 | 95.43 | 145 |  |  |  | BM | BM | 2003-02-20 | 2003-02-20 | STC |  | -57.37 |  | -57.37 |  |  | -1.517 | -1.517 |  |  |  |  | -601.1736 | -601.1736 |  |  |  |  | -15010.58 |  |  | 1 | [10 empty] | 1 |  |  |  | 40.05 |  |  |  |  | #DIV/0! | -0.01501058 | 250 kN MTS, UP | d | h | n |  | n | d, RT | OB_TG2_R012 | A nominal area of 95.43 mm2 was used | [12 empty] | Strain gauge: HBM 6/350 LY11, Middle, Center, BTB | SG, M, C, BTB
889 | GEV206_R0300_0089 | 1 | 53.31 | UP | UD2 | 0 | LM | R0300 | GE1 | 3.8172 |  |  | 25 | 95.43 | 145 |  |  |  | BM | BM | 2003-02-20 | 2003-02-20 | STC |  | -54.8 |  | -54.8 |  |  | -1.351 | -1.351 |  |  |  |  | -574.2429 | -574.2429 |  |  |  |  | -14446.36 |  |  | 1 | [10 empty] | 1 |  |  |  | 39.75 |  |  |  |  | #DIV/0! | -0.01444636 | 250 kN MTS, UP | d | h | n |  | n | d, RT | OB_TG2_R012 | A nominal area of 95.43 mm2 was used | [12 empty] | Strain gauge: HBM 6/350 LY11, Middle, Center, BTB | SG, M, C, BTB
888 | GEV206_R0300_0088 | 1 | 53.31 | UP | UD2 | 0 | LM | R0300 | GE1 | 3.8172 |  |  | 25 | 95.43 | 145 |  |  |  | BM | BM | 2003-02-20 | 2003-02-20 | STC |  | -52.26 |  | -52.26 |  |  | -1.405 | -1.405 |  |  |  |  | -547.6265 | -547.6265 |  |  |  |  | -13327.49 |  |  | 1 | [10 empty] | 1 |  |  |  | 41.09 |  |  |  |  | #DIV/0! | -0.01332749 | 250 kN MTS, UP | d | h | n |  | n | d, RT | OB_TG2_R012 | A nominal area of 95.43 mm2 was used |  | x | [10 empty] | Strain gauge: HBM 6/350 LY11, Middle, Center, BTB | SG, M, C, BTB
887 | GEV206_R0300_0087 | 1 | 53.31 | UP | UD2 | 0 | LM | R0300 | GE1 | 3.8172 |  |  | 25 | 95.43 | 145 |  |  |  | BM | BM | 2003-02-20 | 2003-02-20 | STC |  | -55.96 |  | -55.96 |  |  | -1.381 | -1.381 |  |  |  |  | -586.3984 | -586.3984 |  |  |  |  | -13624.5 |  |  | 1 | [10 empty] | 1 |  |  |  | 43.04 |  |  |  |  | #DIV/0! | -0.0136245 | 250 kN MTS, UP | d | h | n |  | n | d, RT | OB_TG2_R012 | A nominal area of 95.43 mm2 was used | [12 empty] | Strain gauge: HBM 6/350 LY11, Middle, Center, BTB | SG, M, C, BTB
886 | GEV206_R0300_0086 | 1 | 53.31 | UP | UD2 | 0 | LM | R0300 | GE1 | 3.8172 |  |  | 25 | 95.43 | 145 |  |  |  | BM | BM | 2003-02-20 | 2003-02-20 | STT |  | 75.98 |  | 75.98 |  |  | 2.001 | 2.001 |  |  |  | 0.289 | 796.1857 | 796.1857 |  |  |  |  | 19500.02 |  |  | 1 | [10 empty] | 0.25 |  |  | 40.83 | [5 empty] | 0.01950002 | #DIV/0! | 250 kN MTS, UP | d | h | n |  | n | d, RT | OB_TG2_R012 | Slight misalignment of the axial strain gauges. A nominal area of 95.43 mm2 was used | [12 empty] | Front: Strain gauge: HBM 6/350 XY11, Middle, Center; Back: Strain gauge: HBM 6/350 LY11, Middle, Center | SG, M, C, BTB
885 | GEV206_R0300_0085 | 1 | 53.31 | UP | UD2 | 0 | LM | R0300 | GE1 | 3.8172 |  |  | 25 | 95.43 | 145 |  |  |  | BM | BM | 2003-02-20 | 2003-02-20 | STT |  | 76.62 |  | 76.62 |  |  | 2.142 | 2.142 |  |  |  | 0.2516 | 802.8922 | 802.8922 |  |  |  |  | 20455.85 |  |  | 1 | [10 empty] | 0.25 |  |  | 39.25 | [5 empty] | 0.02045585 | #DIV/0! | 250 kN MTS, UP | d | h | n |  | n | d, RT | OB_TG2_R012 | A nominal area of 95.43 mm2 was used | [12 empty] | Front: Strain gauge: HBM 6/350 XY11, Middle, Center; Back: Strain gauge: HBM 6/350 LY11, Middle, Center | SG, M, C, BTB
884 | GEV206_R0300_0084 | 1 | 53.31 | UP | UD2 | 0 | LM | R0300 | GE1 | 3.8172 |  |  | 25 | 95.43 | 145 |  |  |  | BM | BM | 2003-02-20 | 2003-02-20 | STT |  | 77.02 |  | 77.02 |  |  | 2.045 | 2.045 |  |  |  | 0.3475 | 807.0837 | 807.0837 |  |  |  |  | 19471.26 |  |  | 1 | [10 empty] | 0.25 |  |  | 41.45 | [5 empty] | 0.01947126 | #DIV/0! | 250 kN MTS, UP | d | h | n |  | n | d, RT | OB_TG2_R012 | Slight misalignment of the axial strain gauges. A nominal area of 95.43 mm2 was used | [12 empty] | Front: Strain gauge: HBM 6/350 XY11, Middle, Center; Back: Strain gauge: HBM 6/350 LY11, Middle, Center | SG, M, C, BTB
883 | GEV206_R0300_0083 | 1 | 53.31 | UP | UD2 | 0 | LM | R0300 | GE1 | 3.8172 |  |  | 25 | 95.43 | 145 |  |  |  | BM | BM | 2003-02-20 | 2003-02-20 | STT |  | 75.01 |  | 75.01 |  |  | 2.122 | 2.122 |  |  |  | 0.3008 | 786.0212 | 786.0212 |  |  |  |  | 20733.87 |  |  | 1 | [10 empty] | 0.25 |  |  | 37.91 | [5 empty] | 0.02073387 | #DIV/0! | 250 kN MTS, UP | d | h | n |  | n | d, RT | OB_TG2_R012 | A nominal area of 95.43 mm2 was used | [12 empty] | Front: Strain gauge: HBM 6/350 XY11, Middle, Center; Back: Strain gauge: HBM 6/350 LY11, Middle, Center | SG, M, C, BTB
882 | GEV205_R0500_0135 | [+/-45,UD]4;[+/-45] | #N/A | UP | MD2 | 0 | LM | R0500 | GE1 | 7 |  | 25 | 25 | 175 | 155 |  | 45 |  | P2 | P2 | 2002-12-24 | 2002-12-24 | STT |  | 83.52 |  | 83.52 |  |  | 1.87 | 1.87 |  |  |  |  | 477.2571 | 477.2571 |  |  |  |  | 16629.17 |  |  | 1 | [10 empty] | 1 |  |  | 28.7 | [5 empty] | 0.01662917 | #DIV/0! | 250 kN MTS, UP | d | h | n |  |  | d, RT | OB_TC_R009 | Eit calculated using the average of the strain-gauge measurements | [10 empty] | S135 |  | Strain gauges 2 KYOWA KFRP-2-350-D22-1 and MTS clip-gauge
881 | GEV205_R0500_0130 | [+/-45,UD]4;[+/-45] | #N/A | UP | MD2 | 0 | LM | R0500 | GE1 | 6.6525 |  | 25.075 | 25.075 | 166.8114375 | 155 |  | 45 |  | P2 | P2 | 2002-10-07 | 2002-10-07 | [19 empty] | #DIV/0! |  |  | 1 | [10 empty] | 1 | [10 empty] | 250 kN MTS, UP | d | h | n |  |  | d, RT |  | Test stopped at 19.31 kN and coupon crashed during dismounting | x | [9 empty] | S130
880 | GEV205_R0500_0125 | [+/-45,UD]4;[+/-45] | #N/A | UP | MD2 | 0 | LM | R0500 | GE1 | 6.515 |  | 24.75 | 24.75 | 161.24625 | 155 |  | 45 |  | P2 | P2 | 2002-12-18 | 2002-12-18 | STT |  | 89.65 |  | 89.65 |  |  | 2.234 | 2.234 |  |  |  |  | 555.9819 | 555.9819 |  |  |  |  | 19331.78 |  |  | 1 | [10 empty] | 0.25 |  |  | 28.76 | [5 empty] | 0.01933178 | #DIV/0! | 250 kN MTS, UP | d | h | n |  |  | d, RT | OB_TC_R009 | Eit calculated using the HBM 10/350LY11 strain-gauge measurement | [10 empty] | S125 |  | Strain gauges HBM 10/350LY11 and 3/350XY11
879 | GEV205_R0400_0078 | [+/-45,UD]4;[+/-45] | #N/A | UP | MD2 | 0 | LM | R0400 | GE1 | 6.487 |  | 24.64 | 24.64 | 159.83968 | 150 |  | 40 |  | TG 1 phase I | P2 | 2003-01-13 | 2003-01-13 | [19 empty] | 0 |  |  | 1 | [10 empty] | 0.25 |  |  | 29.16 | [7 empty] | 250 kN MTS, UP | d | h | n |  |  | d, RT | OB_TC_R009 | Tested in tension till 32.1 kN. Coupon sent to UP from Risoe; Eit calculated using the average of the HBM 6/350LY11 strain-gauge measurements | x | [9 empty] | S78 |  | Strain gauges: 2 HBM 6/350LY11 and one HBM 3/350XY11
878 | GEV205_R0400_0074 | [+/-45,UD]4;[+/-45] | #N/A | UP | MD2 | 0 | LM | R0400 | GE1 | 6.437 |  | 24.673 | 24.673 | 158.820101 | 150 |  | 40 |  | TG 1 phase I | P2 | 2002-12-18 | 2002-12-18 | [19 empty] | 0 |  |  | 1 | [10 empty] | 0.25 |  |  | 29.03 | [7 empty] | 250 kN MTS, UP | d | h | n |  |  | d, RT | OB_TC_R009 | Tested in tesion till 39.3 kN; Eit calculated using the HBM 10/350LY100 strain-gauge measurement | x | [9 empty] | S74 |  | Strain gauges HBM 10/350LY11 and 3/350XY11 and MTS clip-gauge
877 | GEV205_R0400_0069 | [+/-45,UD]4;[+/-45] | #N/A | UP | MD2 | 0 | LM | R0400 | GE1 | 6.5 |  | 25 | 25 | 162.5 | 150 |  | 40 |  | TG 1 phase I | P2 | 2002-12-24 | 2002-12-24 | STT |  | 84.08 |  | 84.08 |  |  | 1.91 | 1.91 |  |  |  |  | 517.4154 | 517.4154 |  |  |  |  | 16842.95 |  |  | 1 | [10 empty] | 0.25 |  |  | 30.72 | [5 empty] | 0.01684295 | #DIV/0! | 250 kN MTS, UP | d | h | n |  |  | d, RT | OB_TC_R009 | [8 empty] | x |  |  | S69 |  | Strain gauges HBM 3/350XY11 and KYOWA KSRP-2-350-D22-1 and MTS clip-gauge
876 | GEV205_R0400_0068 | [+/-45,UD]4;[+/-45] | #N/A | UP | MD2 | 0 | LM | R0400 | GE1 | 6.52 |  | 24.57 | 24.57 | 160.1964 | 150 |  | 40 |  | TG 1 phase I | P2 | 2003-01-13 | 2003-01-13 | STT |  | 92.53 |  | 92.53 |  |  | 2.422 | 2.422 |  |  |  |  | 577.6035 | 577.6035 |  |  |  |  | 20345.31 |  |  | 1 | [10 empty] | 2 |  |  | 28.39 | [5 empty] | 0.02034531 | #DIV/0! | 250 kN MTS, UP | d | h | n |  |  | d, RT | OB_TC_R009 | Coupon sent to UP from Risoe; one strain gauge working at failure | [7 empty] | x |  |  | S68 |  | Strain gauges: 2 HBM 6/350LY11 and one HBM 10/350LY11
874 | GEV205_R0400_0058 | [+/-45,UD]4;[+/-45] | #N/A | UP | MD2 | 0 | LM | R0400 | GE1 | 6.623 |  | 24.76 | 24.76 | 163.98548 | 150 |  | 40 |  | TG 1 phase I | P2 | 2003-01-13 | 2003-01-13 | [19 empty] | 0 |  |  | 1 | [10 empty] | 2 |  |  | 28.06 | [7 empty] | 250 kN MTS, UP | d | h | n |  |  | d, RT | OB_TC_R009 | Tested in tension till 36.3 kN. Coupon sent to UP from Risoe;E Calculated using the average of the HBM 10/350LY11 strain-gauge measurements | x | [9 empty] | S58 |  | Strain gauges: 2 HBM 10/350LY11 and one 3/350XY11
873 | GEV204_R0400_0080 | 4UD | #N/A | UP | UD2 | 0 | LM | R0400 | GE1 | 3.925 |  | 25.14 | 25.14 | 98.6745 | 150 |  | 40 |  | P2 | P2 | 2002-07-31 | 2002-07-31 | STT |  | 86.54 |  | 86.54 | [8 empty] | 877.025 | 877.025 |  |  |  |  | #DIV/0! |  |  | 1 | [10 empty] | 2 | [10 empty] | 250 kN MTS, UP | d | h | n |  |  | d, RT | OB_TC_R006/OB_TC_R009 | [11 empty] | S80
872 | GEV204_R0400_0075 | 4UD | #N/A | UP | UD2 | 0 | LM | R0400 | GE1 | 3.93 |  | 25.07 | 25.07 | 98.5251 | 150 |  | 40 |  | P2 | P2 | 2002-07-31 | 2002-07-31 | STT |  | 82.96 |  | 82.96 | [8 empty] | 842.0189 | 842.0189 |  |  |  |  | #DIV/0! |  |  | 1 | [10 empty] | 2 | [10 empty] | 250 kN MTS, UP | d | h | n |  |  | d, RT | OB_TC_R006/OB_TC_R009 | [11 empty] | S75
871 | GEV204_R0400_0070 | 4UD | #N/A | UP | UD2 | 0 | LM | R0400 | GE1 | 3.9 |  | 24.925 | 24.925 | 97.2075 | 150 |  | 40 |  | P2 | P2 | 2002-07-31 | 2002-07-31 | STC |  | -48.06 |  | -48.06 | [8 empty] | -494.4063 | -494.4063 |  |  |  |  | #DIV/0! |  |  | 1 | [10 empty] | 2 | [10 empty] | 250 kN MTS, UP | d | h | n |  |  | d, RT | OB_TC_R006/OB_TC_R009 | [11 empty] | S70
870 | GEV204_R0400_0065 | 4UD | #N/A | UP | UD2 | 0 | LM | R0400 | GE1 | 3.92 |  | 24.925 | 24.925 | 97.706 | 150 |  | 40 |  | P2 | P2 | 2002-07-31 | 2002-07-31 | STC |  | -47.84 |  | -47.84 | [8 empty] | -489.6322 | -489.6322 |  |  |  |  | #DIV/0! |  |  | 1 | [10 empty] | 2 | [10 empty] | 250 kN MTS, UP | d | h | n |  |  | d, RT | OB_TC_R006/OB_TC_R009 | [11 empty] | S65
869 | GEV204_R0300_0050 | 4UD | #N/A | UP | UD2 | 0 | LM | R0300 | GE1 | 3.885 |  | 24.875 | 24.875 | 96.639375 | 145 |  | 35 |  | P2 | P2 | 2002-07-31 | 2002-07-31 | STC |  | -47.94 |  | -47.94 | [8 empty] | -496.0711 | -496.0711 |  |  |  |  | #DIV/0! |  |  | 1 | [10 empty] | 0.125 | [10 empty] | 250 kN MTS, UP | d | h | n |  |  | d, RT | OB_TC_R006/OB_TC_R009 | [11 empty] | S50
868 | GEV204_R0300_0045 | 4UD | #N/A | UP | UD2 | 0 | LM | R0300 | GE1 | 3.9 |  | 25.025 | 25.025 | 97.5975 | 145 |  | 35 |  | P2 | P2 | 2002-07-31 | 2002-07-31 | STC |  | -51.96 |  | -51.96 | [8 empty] | -532.3907 | -532.3907 |  |  |  |  | #DIV/0! |  |  | 1 | [10 empty] | 2 | [10 empty] | 250 kN MTS, UP | d | h | n |  |  | d, RT | OB_TC_R006/OB_TC_R009 | [11 empty] | S45
867 | GEV204_R0300_0040 | 4UD | #N/A | UP | UD2 | 0 | LM | R0300 | GE1 | 3.965 |  | 24.99 | 24.99 | 99.08535 | 145 |  | 35 |  | TG 1 phase I | P2 | 2002-07-31 | 2002-07-31 | STT |  | 81.9 |  | 81.9 | [8 empty] | 826.5601 | 826.5601 |  |  |  |  | #DIV/0! |  |  | 1 | [10 empty] | 2 | [10 empty] | 250 kN MTS, UP | d | h | n |  |  | d, RT | OB_TC_R006/OB_TC_R009 | [11 empty] | S40
866 | GEV204_R0300_0035 | 4UD | #N/A | UP | UD2 | 0 | LM | R0300 | GE1 | 3.92 |  | 25.075 | 25.075 | 98.294 | 145 |  | 35 |  | TG 1 phase I | P2 | 2002-07-31 | 2002-07-31 | STT |  | 83.63 |  | 83.63 | [8 empty] | 850.8149 | 850.8149 |  |  |  |  | #DIV/0! |  |  | 1 | [10 empty] | 2 | [10 empty] | 250 kN MTS, UP | d | h | n |  |  | d, RT | OB_TC_R006/OB_TC_R009 | [11 empty] | S35
865 | GEV204_R0200_0020 | 4UD | #N/A | UP | UD2 | 0 | LM | R0200 | GE1 | 3.925 |  | 25.085 | 25.085 | 98.458625 | 140 |  | 30 |  | P2 | P2 | 2002-07-31 | 2002-07-31 | STC |  | -53.17 |  | -53.17 | [8 empty] | -540.0238 | -540.0238 |  |  |  |  | #DIV/0! |  |  | 1 | [10 empty] | 2 | [10 empty] | 250 kN MTS, UP | d | h | n |  |  | d, RT | OB_TC_R006/OB_TC_R009 | [11 empty] | S20
864 | GEV204_R0200_0015 | 4UD | #N/A | UP | UD2 | 0 | LM | R0200 | GE1 | 3.95 |  | 25.035 | 25.035 | 98.88825 | 140 |  | 30 |  | P2 | P2 | 2002-07-31 | 2002-07-31 | STC |  | -43.08 |  | -43.08 | [8 empty] | -435.6433 | -435.6433 |  |  |  |  | #DIV/0! |  |  | 1 | [10 empty] | 2 | [10 empty] | 250 kN MTS, UP | d | h | n |  |  | d, RT | OB_TC_R006/OB_TC_R009 | [11 empty] | S15
863 | GEV204_R0200_0010 | 4UD | #N/A | UP | UD2 | 0 | LM | R0200 | GE1 | 3.905 |  | 25.08 | 25.08 | 97.9374 | 140 |  | 30 |  | P2 | P2 | 2002-07-31 | 2002-07-31 | STT |  | 80.74 |  | 80.74 | [8 empty] | 824.4042 | 824.4042 |  |  |  |  | #DIV/0! |  |  | 1 | [10 empty] | 2 | [10 empty] | 250 kN MTS, UP | d | h | n |  |  | d, RT | OB_TC_R006/OB_TC_R009 | [11 empty] | S10
862 | GEV204_R0200_0005 | 4UD | #N/A | UP | UD2 | 0 | LM | R0200 | GE1 | 3.905 |  | 25.04 | 25.04 | 97.7812 | 140 |  | 30 |  | P2 | P2 | 2002-07-31 | 2002-07-31 | STT |  | 78.48 |  | 78.48 | [8 empty] | 802.6083 | 802.6083 |  |  |  |  | #DIV/0! |  |  | 1 | [10 empty] | 2 | [10 empty] | 250 kN MTS, UP | d | h | n |  |  | d, RT | OB_TC_R006/OB_TC_R009 | [11 empty] | S05
853 | GEV201_R0100_0040 | GEV02014 | #N/A | UP | UD1 | 0 | LM | R0100 | GE1 | 4.79 |  | 25.03 | 25.03 | 119.8937 | 170 |  | 50 |  | P1 | P1 | 2003-08-21 | 2003-08-21 | [19 empty] | 0 |  |  | 1 | [13 empty] | 40.44 | [7 empty] | 100 kN Mayes DH 100S, UP | d | h | n |  |  | d, RT |  | Test stopped at 84 kN and coupon crashed during dismounting. Transverse SG not used. E1T from SG measurement | x | [9 empty] | S40 |  | Strain gauge HBM 6/350XY11 ans 2 HBM clip-gauges
852 | GEV201_R0100_0035 | GEV02014 | #N/A | UP | UD1 | 0 | LM | R0100 | GE1 | 4.575 |  | 25.25 | 25.25 | 115.51875 | 170 |  | 50 |  | P1 | P1 | 2002-06-10 | 2002-06-10 | STT |  | 96.9 |  | 96.9 |  |  | 2.148 | 2.148 |  |  |  | 0.2934 | 838.8249 | 838.8249 |  |  |  |  | 18179.99 |  |  | 1 | [13 empty] | 46.14 | [5 empty] | 0.01817999 | #DIV/0! | 250 kN MTS, UP | d | h | n |  |  | d, RT | OB_TC_R009 | [11 empty] | S35 |  | Strain gauge: HBM 3/350XY11
851 | GEV201_R0100_0030 | GEV02014 | #N/A | UP | UD1 | 0 | LM | R0100 | GE1 | 4.64 |  | 25.15 | 25.15 | 116.696 | 170 |  | 50 |  | P1 | P1 | 2002-06-10 | 2002-06-10 | STT |  | 98.45 |  | 98.45 |  |  | 2.048 | 2.048 |  |  |  | 0.3483 | 843.645 | 843.645 |  |  |  |  | 17760.95 |  |  | 1 | [13 empty] | 47.5 | [5 empty] | 0.01776095 | #DIV/0! | 250 kN MTS, UP | d | h | n |  |  | d, RT | OB_TC_R009 | [11 empty] | S30 |  | Strain gauge: HBM 3/350XY11
850 | GEV201_R0100_0020 | GEV02014 | #N/A | UP | UD1 | 0 | LM | R0100 | GE1 | 4.635 |  | 25.2 | 25.2 | 116.802 | 170 |  | 50 |  | P1 | P1 | 2002-06-10 | 2002-06-10 | STT |  | 102.08 |  | 102.08 |  |  | 2.278 | 2.278 |  |  |  | 0.2443 | 873.9576 | 873.9576 |  |  |  |  | 19967.05 |  |  | 1 | [13 empty] | 43.77 | [5 empty] | 0.01996705 | #DIV/0! | 250 kN MTS, UP | d | h | n |  |  | d, RT | OB_TC_R009 | [11 empty] | S20 |  | Strain gauge: HBM 3/350XY11
849 | GEV201_R0100_0015 | GEV02014 | #N/A | UP | UD1 | 0 | LM | R0100 | GE1 | 4.52 |  | 25.185 | 25.185 | 113.8362 | 170 |  | 50 |  | P1 | P1 | 2002-06-10 | 2002-06-10 | STC |  | -57.17 |  | -57.17 |  |  | -1.281 | -1.281 |  |  |  |  | -502.2128 | -502.2128 |  |  |  |  | -12571.03 |  |  | 1 | [14 empty] | 39.95 |  |  |  |  | #DIV/0! | -0.01257103 | 250 kN MTS, UP | d | h | n |  |  | d, RT | OB_TC_R009 | [11 empty] | S15 |  | Strain gauges: 2 HBM 6/350LY11
848 | GEV201_R0100_0010 | GEV02014 | #N/A | UP | UD1 | 0 | LM | R0100 | GE1 | 4.495 |  | 25.045 | 25.045 | 112.577275 | 170 |  | 50 |  | P1 | P1 | 2002-06-10 | 2002-06-10 | STC |  | -57.27 |  | -57.27 |  |  | -1.169 | -1.169 |  |  |  |  | -508.7172 | -508.7172 |  |  |  |  | -12293.79 |  |  | 1 | [14 empty] | 41.38 |  |  |  |  | #DIV/0! | -0.01229379 | 250 kN MTS, UP | d | h | n |  |  | d, RT | OB_TC_R009 | [11 empty] | S10 |  | Strain gauges: 2 HBM 6/350LY11
847 | GEV201_R0100_0005 | GEV02014 | #N/A | UP | UD1 | 0 | LM | R0100 | GE1 | 4.52 |  | 25.115 | 25.115 | 113.5198 | 170 |  | 50 |  | P1 | P1 | 2002-06-10 | 2002-06-10 | STC |  | -56.55 |  | -56.55 |  |  | -1.282 | -1.282 |  |  |  |  | -498.151 | -498.151 |  |  |  |  | -12544.72 |  |  | 1 | [10 empty] | 0.25 |  |  |  | 39.71 |  |  |  |  | #DIV/0! | -0.01254472 | 250 kN MTS, UP | d | h | n |  |  | d, RT | OB_TC_R009 | [11 empty] | S05 |  | Strain gauges: 2 HBM 6/350LY11
846 | GEV201_D0100_0035 | GEV02014 | #N/A | UP | UD1 | 0 | LM | D0100 | GE1 | 4.675 |  | 23 | 23 | 107.525 | 170 |  | 75 | 100 | P1 | P1 | 2002-06-10 | 2002-06-10 | STC |  | -42.6 |  | -42.6 |  |  | -0.883 | -0.883 |  |  |  |  | -396.1869 | -396.1869 |  |  |  |  | -8861.26 |  |  | 1 | [10 empty] | 2.1 |  |  |  | 44.71 |  |  |  |  | #DIV/0! | -0.00886126 | 250 kN MTS, UP | d | h | n |  |  | d, RT | OB_TC_R009 |  |  |  | x | [7 empty] | D35 |  | Strain gauges: 2 HBM 6/350LY11
845 | GEV201_D0100_0030 | GEV02014 | #N/A | UP | UD1 | 0 | LM | D0100 | GE1 | 4.485 |  | 23 | 23 | 103.155 | 170 |  | 75 | 100 | P1 | P1 | 2002-06-10 | 2002-06-10 | STT |  | 85.75 |  | 85.75 |  |  | 2.081 | 2.081 |  |  |  | 0.1543 | 831.2733 | 831.2733 |  |  |  |  | 18161.97 |  |  | 1 | [10 empty] | 2.1 |  |  | 45.77 | [5 empty] | 0.01816197 | #DIV/0! | 250 kN MTS, UP | d | h | n |  |  | d, RT | OB_TC_R009 | [5 empty] | x | [5 empty] | D30 |  | Strain gauge: HBM 3/350XY11
844 | GEV201_D0100_0020 | GEV02014 | #N/A | UP | UD1 | 0 | LM | D0100 | GE1 | 4.51 |  | 23 | 23 | 103.73 | 170 |  | 75 | 100 | P1 | P1 | 2002-06-10 | 2002-06-10 | STT |  | 89.9 |  | 89.9 |  |  | 2.137 | 2.137 |  |  |  | 0.2 | 866.6731 | 866.6731 |  |  |  |  | 18100.94 |  |  | 1 | [10 empty] | 2.1 |  |  | 47.88 | [5 empty] | 0.01810094 | #DIV/0! | 250 kN MTS, UP | d | h | n |  |  | d, RT | OB_TC_R009 | [5 empty] | x | [5 empty] | D20 |  | Strain gauge: HBM 3/350XY11
843 | GEV201_D0100_0015 | GEV02014 | #N/A | UP | UD1 | 0 | LM | D0100 | GE1 | 4.605 |  | 23 | 23 | 105.915 | 170 |  | 75 | 100 | P1 | P1 | 2002-06-10 | 2002-06-10 | STC |  | -42.45 |  | -42.45 |  |  | -0.901 | -0.901 |  |  |  |  | -400.7931 | -400.7931 |  |  |  |  | -8898.603 |  |  | 1 | [10 empty] | 1.02 |  |  |  | 45.04 |  |  |  |  | #DIV/0! | -0.008898603 | 250 kN MTS, UP | d | h | n |  |  | d, RT | OB_TC_R009 |  |  |  | x | [7 empty] | D15 |  | Strain gauges: 2 HBM 6/350LY11
842 | GEV201_D0100_0010 | GEV02014 | #N/A | UP | UD1 | 0 | LM | D0100 | GE1 | 4.575 |  | 23 | 23 | 105.225 | 170 |  | 75 | 100 | P1 | P1 | 2002-06-10 | 2002-06-10 | STC |  | -40.45 |  | -40.45 |  |  | -0.86 | -0.86 |  |  |  |  | -384.4144 | -384.4144 |  |  |  |  | -8422.751 |  |  | 1 | [10 empty] | 1.02 |  |  |  | 45.64 |  |  |  |  | #DIV/0! | -0.008422751 | 250 kN MTS, UP | d | h | n |  |  | d, RT | OB_TC_R009 |  |  |  | x | [7 empty] | D10 |  | Strain gauges: 2 HBM 6/350LY11
841 | GEV201_D0100_0005 | GEV02014 | #N/A | UP | UD1 | 0 | LM | D0100 | GE1 | 4.575 |  | 23 | 23 | 105.225 | 170 |  | 75 | 100 | P1 | P1 | 2003-02-28 | 2003-03-02 | CA | -1 | 20 |  |  | 20 | [7 empty] | 190.0689 |  | 190.0689 |  |  |  | #DIV/0! |  |  | 533119 |  | 0 | [8 empty] | 1.02 | 3 | [9 empty] | 100 kN Mayes DH 100S, UP | l | h | n |  |  | d, RT | [6 empty] | x | [5 empty] | D05
840 | GEV207_R0400_0129 | 32 | 49.6935 | DLR | MD2 | 0 | LM | R0400 | GE1 | 6.68 |  | 25.25 | 25.25 | 168.67 | 150 |  | 40 |  | TG 1 phase I | I | 2003-08-21 | 2003-08-22 | CA | -1 | 31.2 |  |  | 31.2 |  | 0.715 |  | 0.715 |  |  |  | 184.9766 |  | 184.9766 |  |  |  | 0 |  |  | 48942 |  | 2 |  | t | [6 empty] | 1.02 | 1.37 |  | 26.77791 | 26.18053 | [6 empty] | 200 kN HUN, DLR | l | m | n |  |  | d, RT | OB_TG1_R022 | Fan cooling |  |  |  |  | x
839 | GEV207_R0400_0124 | 32 | 49.6935 | DLR | MD2 | 0 | LM | R0400 | GE1 | 6.76 |  | 25.33 | 25.33 | 171.2308 | 150 |  | 40 |  | TG 1 phase I | I | 2003-08-26 | 2003-08-26 | CA | -1 | 42.81 |  |  | 42.81 |  | 1.019 |  | 1.019 |  |  |  | 250.0134 |  | 250.0134 |  |  |  | 0 |  |  | 1534 |  | 1 |  | t | [6 empty] | 2.1 | 0.75 |  | 26.0311 | 24.98956 | [6 empty] | 200 kN HUN, DLR | l | m | n |  |  | d, RT | OB_TG1_R022 | Fan cooling |  |  |  |  | x
838 | GEV207_R0400_0120 | 32 | 49.6935 | DLR | MD2 | 0 | LM | R0400 | GE1 | 6.68 |  | 25.34 | 25.34 | 169.2712 | 150 |  | 40 |  | TG 1 phase I | I | 2003-08-25 | 2003-08-26 | CA | -1 | 31.32 |  |  | 31.32 |  | 0.703 |  | 0.703 |  |  |  | 185.0285 |  | 185.0285 |  |  |  | 0 |  |  | 59468 |  | 2 |  | t | [6 empty] | 2.1 | 1.37 |  | 27.3653 | 26.766 | [6 empty] | 200 kN HUN, DLR | l | m | n |  |  | d, RT | OB_TG1_R022 | Fan cooling |  |  |  |  | x
837 | GEV207_R0400_0118 | 32 | 49.6935 | DLR | MD2 | 0 | LM | R0400 | GE1 | 6.62 |  | 25.28 | 25.28 | 167.3536 | 150 |  | 40 |  | TG 1 phase I | I | 2003-07-16 | 2003-07-16 | CA | -1 | 33.47 |  |  | 33.47 |  | 0.78 |  | 0.78 |  |  |  | 199.9957 |  | 199.9957 |  |  |  | 0 |  |  | 16291 |  | 2 |  | t | [6 empty] | 1.02 | 1.17 |  | 27.02128 | 26.36663 | [6 empty] | 200 kN HUN, DLR | l | m | n | 47.14302 | y | d, RT | OB_TG1_R022 | Fan cooling |  |  |  |  | x
836 | GEV207_R0400_0117 | 32 | 49.6935 | DLR | MD2 | 0 | LM | R0400 | GE1 | 6.68 |  | 25.34 | 25.34 | 169.2712 | 150 |  | 40 |  | TG 1 phase I | I | 2003-07-17 | 2003-07-17 | CA | -1 | 42.32 |  |  | 42.32 |  | 1.014 |  | 1.014 |  |  |  | 250.013 |  | 250.013 |  |  |  | 0 |  |  | 2608 |  | 1b |  | t | [6 empty] | 1.02 | 0.75 |  | 25.99864 | 25.0933 | [6 empty] | 200 kN HUN, DLR | l | m | n | 48.81912 | y | d, RT | OB_TG1_R022 | Fan cooling |  |  |  |  | x
835 | GEV207_R0400_0116 | 32 | 49.6935 | DLR | MD2 | 0 | LM | R0400 | GE1 | 6.75 |  | 25.18 | 25.18 | 169.965 | 150 |  | 40 |  | TG 1 phase I | I | 2003-07-21 | 2003-07-22 | CA | -1 | 31.44 |  |  | 31.44 |  | 0.752 |  | 0.752 |  |  |  | 184.9793 |  | 184.9793 |  |  |  | 0 |  |  | 57038 |  | 2 |  | t | [7 empty] | 1.37 |  | 25.80222 | 25.02389 | [6 empty] | 200 kN HUN, DLR | l | m | n |  |  | d, RT | OB_TG1_R022 | Fan cooling |  |  |  |  | x
834 | GEV207_R0400_0115 | 32 | 49.6935 | DLR | MD2 | 0 | LM | R0400 | GE1 | 6.67 |  | 25.31 | 25.31 | 168.8177 | 150 |  | 40 |  | TG 1 phase I | I | 2003-06-26 | 2003-06-04 | CA | -1 | 21 |  |  | 21 |  | 0.479 |  | 0.479 |  |  |  | 124.3945 |  | 124.3945 |  |  |  | 0 |  |  | 2098460 |  | 3 |  | t | [7 empty] | 3 |  | 26.81725 | 26.45935 | [6 empty] | 200 kN HUN, DLR | l | m | n | 41.88913 | y | d, RT | OB_TG1_R022 | Fan cooling |  |  |  |  | x
833 | GEV207_R0400_0114 | 31 | 50.83955 | DLR | MD2 | 0 | LM | R0400 | GE1 | 6.6 |  | 25.09 | 25.09 | 165.594 | 150 |  | 40 |  | TG 1 phase I | I | 2003-07-10 | 2003-07-11 | CA | -1 | 28.979 |  |  | 28.979 |  | 0.662 |  | 0.662 |  |  |  | 175.0003 |  | 175.0003 |  |  |  | 0 |  |  | 109901 |  | 2 |  | t | [7 empty] | 1.53 |  | 27.6663 | 26.98218 | [6 empty] | 200 kN HUN, DLR | l | m | n | 43.8627 | y | d, RT | OB_TG1_R022 | Fan cooling |  |  |  |  | x
832 | GEV207_R0400_0113 | 31 | 50.83955 | DLR | MD2 | 0 | LM | R0400 | GE1 | 6.57 |  | 25.28 | 25.28 | 166.0896 | 150 |  | 40 |  | TG 1 phase I | I | 2003-07-11 | 2003-07-15 | CA | -1 | 22.42 |  |  | 22.42 |  | 0.52 |  | 0.52 |  |  |  | 134.9874 |  | 134.9874 |  |  |  | 0 |  |  | 735186 |  | 3 |  | t | [7 empty] | 2.57 |  | 26.9013 | 26.45585 | [6 empty] | 200 kN HUN, DLR | l | m | n | 44.29956 | y | d, RT | OB_TG1_R022 | Fan cooling |  |  |  |  | x
831 | GEV207_R0400_0112 | 31 | 50.83955 | DLR | MD2 | 0 | LM | R0400 | GE1 | 6.58 |  | 25.05 | 25.05 | 164.829 | 150 |  | 40 |  | TG 1 phase I | I | 2003-07-18 | 2003-07-21 | CA | -1 | 22.25 |  |  | 22.25 |  | 0.493 |  | 0.493 |  |  |  | 134.9884 |  | 134.9884 |  |  |  | 0 |  |  | 655532 |  | 3 |  | t | [7 empty] | 2.57 |  | 28.28166 | 27.90333 | [6 empty] | 200 kN HUN, DLR | l | m | n | 43.20568 | y | d, RT | OB_TG1_R022 | Fan cooling |  |  |  |  | x
830 | GEV207_R0400_0111 | 31 | 50.83955 | DLR | MD2 | 0 | LM | R0400 | GE1 | 6.66 |  | 25.24 | 25.24 | 168.0984 | 150 |  | 40 |  | TG 1 phase I | I | 2003-07-07 | 2003-07-10 | CA | -1 | 25.215 |  |  | 25.215 |  | 0.567 |  | 0.567 |  |  |  | 150.0014 |  | 150.0014 |  |  |  | 0 |  |  | 481189 |  | 0 |  | t | [7 empty] | 2.08 |  | 27.31542 | 26.83026 | [6 empty] | 200 kN HUN, DLR | l | m | n | 42.25531 | y | d, RT | OB_TG1_R022 | Fan cooling |  |  |  |  | x
829 | GEV207_R0400_0110 | 31 | 50.83955 | DLR | MD2 | 0 | LM | R0400 | GE1 | 6.58 |  | 25.28 | 25.28 | 166.3424 | 150 |  | 40 |  | TG 1 phase I | I | 2003-07-21 | 2003-07-21 | CA | -1 | 41.59 |  |  | 41.59 |  | 1.01 |  | 1.01 |  |  |  | 250.0265 |  | 250.0265 |  |  |  | 0 |  |  | 2074 |  | 1b |  | t | [7 empty] | 0.75 |  | 25.96745 | 25.12795 | [6 empty] | 200 kN HUN, DLR | l | m | n |  |  | d, RT | OB_TG1_R022 | Fan cooling |  |  |  |  | x
828 | GEV207_R0400_0109 | 31 | 50.83955 | DLR | MD2 | 0 | LM | R0400 | GE1 | 6.59 |  | 25.32 | 25.32 | 166.8588 | 150 |  | 40 |  | TG 1 phase I | I | 2003-07-11 | 2003-07-11 | CA | -1 | 37.54 |  |  | 37.54 |  | 0.899 |  | 0.899 |  |  |  | 224.9806 |  | 224.9806 |  |  |  | 0 |  |  | 8234 |  | 1b |  | t | [7 empty] | 0.93 |  | 26.35663 | 25.48429 | [6 empty] | 200 kN HUN, DLR | l | m | n | 45.8329 | y | d, RT | OB_TG1_R022 | Fan cooling |  |  |  |  | x
827 | GEV207_R0400_0108 | 31 | 50.83955 | DLR | MD2 | 0 | LM | R0400 | GE1 | 6.65 |  | 25.29 | 25.29 | 168.1785 | 150 |  | 40 |  | TG 1 phase I | I | 2003-08-01 | 2003-08-04 | CA | -1 | 22.7 |  |  | 22.7 |  | 0.524 |  | 0.524 |  |  |  | 134.9756 |  | 134.9756 |  |  |  | 0 |  |  | 637851 |  | 3 |  | t | [7 empty] | 2.57 |  | 26.60153 | 26.15142 | [6 empty] | 200 kN HUN, DLR | l | m | n |  |  | d, RT | OB_TG1_R022 | Fan cooling |  |  |  |  | x
756 | GEV206_R0300_0080 | 1 | 53.31 | CRES | UD2 | 0 | LM | R0300 | GE1 | 3.687 |  | 25.22 | 25.22 | 92.98614 | 145 |  | 35 |  | TG 1 phase I | BM | 2003-05-08 | 2003-05-08 | STT |  | 70.657 |  | 70.657 | [8 empty] | 759.8659 | 759.8659 |  |  |  |  | 19289.85 |  |  | 1 | [13 empty] | 39.392 | [5 empty] | 0.01928985 | #DIV/0! | 250 kN MTS, CRES | d | h | n |  |  | d, RT | OB_TG1_R007 | Specimen was first loaded to 20kN (measurement of E-modulus), then unloaded due to hydraulic supply failure and then loaded to failure (the next day), failure with extensive splitting along the fibers; loading rate 0.005538%/s. RH=18%
755 | GEV206_R0300_0075 | 1 | 53.31 | CRES | UD2 | 0 | LM | R0300 | GE1 | 3.753 |  | 25.33 | 25.33 | 95.06349 | 145 |  | 35 |  | TG 1 phase I | BM | 2003-05-09 | 2003-05-09 | STT |  | 75.945 |  | 75.945 | [8 empty] | 798.8871 | 798.8871 |  |  |  |  | 20202.49 |  |  | 1 | [13 empty] | 39.544 | [5 empty] | 0.02020249 | #DIV/0! | 250 kN MTS, CRES | d | h | n |  |  | d, RT | OB_TG1_R007 | failure by extensive splitting along the fibers; loading rate 0.01144%/s; RH=36%
754 | GEV206_R0300_0073 | 1 | 53.31 | CRES | UD2 | 0 | LM | R0300 | GE1 | 3.683 |  | 25.29 | 25.29 | 93.14307 | 145 |  | 35 |  | TG 1 phase I | BM | 2003-04-03 | 2003-04-03 | STT |  | 78.177 |  | 78.177 | [7 empty] | 0.2951 | 839.3217 | 839.3217 |  |  |  |  | 22069.99 |  |  | 1 | [13 empty] | 38.03 | [5 empty] | 0.02206999 | #DIV/0! | 250 kN MTS, CRES | d | h | n |  |  | d, RT | OB_TG1_R007 | Failure near tab; loading rate 0.006%/s; RH=60%
753 | GEV206_R0300_0082 | 1 | 53.31 | CRES | UD2 | 0 | LM | R0300 | GE1 | 3.7 |  | 25.12 | 25.12 | 92.944 | 145 |  | 35 |  | TG 1 phase I | BM | 2003-04-09 | 2003-04-09 | STC |  | -51.474 |  | -51.474 |  |  | -1.34 | -1.34 |  |  |  |  | -553.8174 | -553.8174 |  |  |  |  | -13547.39 |  |  | 1 | [10 empty] | 0.5 |  |  |  | 40.88 |  |  |  |  | #DIV/0! | -0.01354739 | 250 kN MTS, CRES | d | h | n |  |  | d, RT | OB_TG1_R007 | Failure near tab; 10% bending exceeded near end of test -after 480MPa compressive stress; loading rate 0.01877%/s; RH=36%
752 | GEV206_R0300_0079 | 1 | 53.31 | CRES | UD2 | 0 | LM | R0300 | GE1 | 3.7 |  | 25.34 | 25.34 | 93.758 | 145 |  | 35 |  | TG 1 phase I | BM | 2003-04-08 | 2003-04-08 | STC |  | -55.06 |  | -55.06 |  |  | -0.9044 | -0.9044 |  |  |  |  | -587.2566 | -587.2566 |  |  |  |  | -14666.75 |  |  | 1 | [10 empty] | 0.5 |  |  |  | 40.04 |  |  |  |  | #DIV/0! | -0.01466675 | 250 kN MTS, CRES | d | h | n |  |  | d, RT | OB_TG1_R007 | Failure mode acceptable; 10% bending exceeded near end of test -after 518MPa compressive stress; loading rate 0.01933%/s; RH=58%
751 | GEV206_R0300_0074 | 1 | 53.31 | CRES | UD2 | 0 | LM | R0300 | GE1 | 3.67 |  | 25.25 | 25.25 | 92.6675 | 145 |  | 35 |  | TG 1 phase I | BM | 2003-04-08 | 2003-04-08 | STC |  | -46.817 |  | -46.817 | [8 empty] | -505.2149 | -505.2149 |  |  |  |  | -12627.22 |  |  | 1 | [10 empty] | 0.5 |  |  |  | 40.01 |  |  |  |  | #DIV/0! | -0.01262722 | 250 kN MTS, CRES | d | h | n |  |  | d, RT | OB_TG1_R007 | Failure near tab probably due to buckling; 10% bending observed after 237MPa; loading rate 0.013%/s; RH=57% |  |  | x
749 | GEV207_R0400_0280 | 36 | 52.42024 | WMC | MD2 | 0 | LM | R0400 | GE1 | 6.6 |  | 29.53 | 29.53 | 194.898 | 150 |  | 40 |  | TG 1 phase I | BM | 2003-06-13 | 2003-06-13 | STC |  | -76.73222405 |  | -76.73222405 |  |  | 2.7 | 2.7 |  |  |  |  | -393.7045 | -393.7045 |  |  |  |  | -14386.49 |  |  | 1 | [10 empty] | 0.475 |  |  |  | 27.366265 |  |  |  |  | #DIV/0! | -0.01438649 | 100 kN Schenck, WMC | d | h | n |  |  | d, RT | [15 empty] | SG, M, C, BTB | 120
747 | GEV207_R0400_0278 | 36 | 52.42024 | WMC | MD2 | 0 | LM | R0400 | GE1 | 6.5 |  | 25.3 | 25.3 | 164.45 | 150 |  | 40 |  | TG 1 phase I | BM | 2003-06-24 | 2003-06-24 | STC |  | -79.597 |  | -79.597 | [8 empty] | -484.0195 | -484.0195 |  |  |  |  | #VALUE! |  |  | 1 | [10 empty] | 1 | [10 empty] | 250 kN homebuilt, WMC | d | m | n |  |  | d, RT |  |  |  | x | [11 empty] | SG, M, C, BTB | 140
745 | GEV207_R0400_0276 | 36 | 52.42024 | WMC | MD2 | 0 | LM | R0400 | GE1 | 6.75 |  | 25.3 | 25.3 | 170.775 | 150 |  | 40 |  | TG 1 phase I | BM | 2003-06-13 | 2003-06-13 | STC |  | -79.17848984 |  | -79.17848984 |  |  | 4.5 | 4.5 |  |  |  |  | -463.6422 | -463.6422 |  |  |  |  | -16070.49 |  |  | 1 | [10 empty] | 1 |  |  |  | 28.850537 |  |  |  |  | #DIV/0! | -0.01607049 | 100 kN Schenck, WMC | d | h | n |  |  | d, RT |  | SLIP, no failure | [13 empty] | SG, M, C, BTB | 140
744 | GEV207_R0400_0275 | 36 | 52.42024 | WMC | MD2 | 0 | LM | R0400 | GE1 | 6.6 |  | 25.3 | 25.3 | 166.98 | 150 |  | 40 |  | TG 1 phase I | BM | 2003-06-13 | 2003-06-13 | STC |  | -78.85195 |  | -78.85195 |  |  | 2.7 | 2.7 |  |  |  |  | -472.2239 | -472.2239 |  |  |  |  | -14627.67 |  |  | 1 | [10 empty] | 0.25 |  |  |  | 32.282916 |  |  |  |  | #DIV/0! | -0.01462767 | 100 kN Schenck, WMC | d | h | n |  |  | d, RT |  |  |  | x | [11 empty] | SG, M, C, BTB | 140
739 | GEV207_R0400_0270 | 36 | 52.42024 | WMC | MD2 | 0 | LM | R0400 | GE1 | 6.6 |  | 25.1 | 25.1 | 165.66 | 150 |  | 40 |  | TG 1 phase I | BM | 2003-06-24 | 2003-06-24 | STC |  | -77.034 |  | -77.034 |  |  | 1.5 | 1.5 |  |  |  |  | -465.0127 | -465.0127 |  |  |  |  | -14441.39 |  |  | 1 | [10 empty] | 0.25 |  |  |  | 32.2 |  |  |  |  | #DIV/0! | -0.01444139 | 250 kN homebuilt, WMC | d | m | n |  |  | d, RT | [15 empty] | SG, M, C, BTB | 120
736 | GEV207_R0400_0267 | 36 | 52.42024 | WMC | MD2 | 0 | LM | R0400 | GE1 | 6.6 |  | 25.2 | 25.2 | 166.32 | 150 |  | 40 |  | TG 1 phase I | BM | 2003-06-13 | 2003-06-13 | STC |  | -79.9929841 |  | -79.9929841 |  |  | 2.6 | 2.6 |  |  |  |  | -480.9583 | -480.9583 |  |  |  |  | -17397.93 |  |  | 1 | [10 empty] | 0.25 |  |  |  | 27.644566 |  |  |  |  | #DIV/0! | -0.01739793 | 100 kN Schenck, WMC | d | h | n |  |  | d, RT | [15 empty] | SG, M, C, BTB | 140
733 | GEV207_R0400_0264 | 36 | 52.42024 | WMC | MD2 | 0 | LM | R0400 | GE1 | 6.6 |  | 25.2 | 25.2 | 166.32 | 150 |  | 40 |  | TG 1 phase I | BM | 2003-06-13 | 2003-06-13 | STC |  | -78.759183 |  | -78.759183 |  |  | 2.4 | 2.4 |  |  |  |  | -473.5401 | -473.5401 |  |  |  |  | -17245.33 |  |  | 1 | [10 empty] | 1 |  |  |  | 27.459032 |  |  |  |  | #DIV/0! | -0.01724533 | 100 kN Schenck, WMC | d | h | n |  |  | d, RT | [15 empty] | SG, M, C, BTB | 140
730 | GEV207_R0400_0261 | 36 | 52.42024 | WMC | MD2 | 0 | LM | R0400 | GE1 | 6.5 |  | 25.3 | 25.3 | 164.45 | 150 |  | 40 |  | TG 1 phase I | BM | 2003-06-23 | 2003-06-23 | STT |  | 90.341 |  | 90.341 |  |  | 2.3 | 2.3 |  |  |  |  | 549.3524 | 549.3524 |  |  |  |  | 18434.64 |  |  | 1 | [10 empty] | 1 |  |  | 29.8 | [5 empty] | 0.01843464 | #DIV/0! | 250 kN homebuilt, WMC | d | m | n |  |  | d, RT | [15 empty] | SG, M, C, BTB | 140
728 | GEV207_R0400_0259 | 36 | 52.42024 | WMC | MD2 | 0 | LM | R0400 | GE1 | 6.6 |  | 25.4 | 25.4 | 167.64 | 150 |  | 40 |  | TG 1 phase I | BM | 2003-06-23 | 2003-06-23 | STT |  | 89.608 |  | 89.608 |  |  | 2.3 | 2.3 |  |  |  |  | 534.5264 | 534.5264 |  |  |  |  | 18954.84 |  |  | 1 | [10 empty] | 1 |  |  | 28.2 | [5 empty] | 0.01895484 | #DIV/0! | 250 kN homebuilt, WMC | d | m | n |  |  | d, RT | [15 empty] | SG, M, C, BTB | 120
725 | GEV207_R0400_0256 | 37 | 51.63707 | WMC | MD2 | 0 | LM | R0400 | GE1 | 6.7 |  | 25.3 | 25.3 | 169.51 | 150 |  | 40 |  | TG 1 phase I | BM | 2003-06-13 | 2003-06-13 | STC |  | -79.5848093 |  | -79.5848093 |  |  | 2.4 | 2.4 |  |  |  |  | -469.4992 | -469.4992 |  |  |  |  | -17714.59 |  |  | 1 | [10 empty] | 0.25 |  |  |  | 26.5035319 |  |  |  |  | #DIV/0! | -0.01771459 | 100 kN Schenck, WMC | d | h | n |  |  | d, RT | [15 empty] | SG, M, C, BTB | 160
723 | GEV207_R0400_0234 | 38 | 52.82994 | WMC | MD2 | 0 | LM | R0400 | GE1 | 6.7 |  | 25.3 | 25.3 | 169.51 | 150 |  | 40 |  | TG 1 phase I | BM | 2003-06-24 | 2003-06-24 | STT |  | 92.782 |  | 92.782 |  |  | 2.4 | 2.4 |  |  |  |  | 547.3541 | 547.3541 |  |  |  |  | 20891.38 |  |  | 1 | [10 empty] | 1 |  |  | 26.2 | [5 empty] | 0.02089138 | #DIV/0! | 250 kN homebuilt, WMC | d | m | n |  |  | d, RT | [15 empty] | F: SG, M, C
718 | GEV207_R0400_0229 | 38 | 52.82994 | WMC | MD2 | 0 | LM | R0400 | GE1 | 6.7 |  | 25.3 | 25.3 | 169.51 | 150 |  | 40 |  | BM | I | 2003-06-24 | 2003-06-24 | CA | -1 | 20 |  |  | 20 |  | 0.45 |  | 0.45 |  |  |  | 117.9871 |  | 117.9871 |  |  |  | 0 |  |  | 15576 |  | 0 | [9 empty] | 5 |  | 27 | 28.3 | [6 empty] | 250 kN homebuilt, WMC | l | m | n |  |  | d, RT |  | specimen destroyed at end of test | [13 empty] | SG, M, C, BTB
715 | GEV207_R0400_0226 | 38 | 52.82994 | WMC | MD2 | 0 | LM | R0400 | GE1 | 6.7 |  | 25.3 | 25.3 | 169.51 | 150 |  | 40 |  | TG 1 phase I | BM | 2003-06-24 | 2003-06-24 | STC |  | -79.719 |  | -79.719 |  |  | 1.7 | 1.7 |  |  |  |  | -470.2908 | -470.2908 |  |  |  |  | -14929.87 |  |  | 1 | [10 empty] | 0.25 |  |  |  | 31.5 |  |  |  |  | #DIV/0! | -0.01492987 | 250 kN homebuilt, WMC | d | m | n |  |  | d, RT | [15 empty] | SG, M, C, BTB
712 | GEV207_R0400_0223 | 38 | 52.82994 | WMC | MD2 | 0 | LM | R0400 | GE1 | 6.7 |  | 25.3 | 25.3 | 169.51 | 150 |  | 40 |  | TG 1 phase I | BM | 2003-06-24 | 2003-06-24 | STC |  | -77.644 |  | -77.644 |  |  | 1.6 | 1.6 |  |  |  |  | -458.0497 | -458.0497 |  |  |  |  | -15474.65 |  |  | 1 | [10 empty] | 0.25 |  |  |  | 29.6 |  |  |  |  | #DIV/0! | -0.01547465 | 250 kN homebuilt, WMC | d | m | n |  |  | d, RT |  |  |  | x | [11 empty] | SG, M, C, BTB
710 | GEV207_R0400_0024 | 14 | 53.03946 | WMC | MD2 | 0 | LM | R0400 | GE1 | 6.9 |  | 25.2 | 25.2 | 173.88 | 150 |  | 40 |  | TG 3 phase I | BM | 2003-05-07 | 2003-05-07 | STC |  | -79.719 |  | -79.719 |  |  | 1.9 | 1.9 |  |  |  |  | -458.4714 | -458.4714 |  |  |  |  | -16793.82 |  |  | 1 | [10 empty] | 0.25 |  |  |  | 27.3 |  |  |  |  | #DIV/0! | -0.01679382 | 250 kN homebuilt, WMC | d | m | n |  |  | d, RT |  | SLIP, no failure | [13 empty] | SG, M, C, BTB
709 | GEV207_R0400_0023 | 14 | 53.03946 | WMC | MD2 | 0 | LM | R0400 | GE1 | 6.8 |  | 25.2 | 25.2 | 171.36 | 150 |  | 40 |  | BM | I | 2003-05-08 | 2003-05-20 | CA | -1 | 13.91505 |  |  | 13.91505 |  | 0.3 |  | 0.3 |  |  |  | 81.20361 |  | 81.20361 |  |  |  | 0 |  |  | 8238763 |  | 0 | [8 empty] | 1 | 5 |  | 24.490488 | 24.768789 | [6 empty] | 100 kN Schenck, WMC | l | h | n |  |  | d, RT | [15 empty] | SG, M, C, BTB
708 | GEV207_R0400_0022 | 14 | 53.03946 | WMC | MD2 | 0 | LM | R0400 | GE1 | 6.7 |  | 25.2 | 25.2 | 168.84 | 150 |  | 40 |  | TG 1 phase I | BM | 2003-05-06 | 2003-05-06 | STT |  | 90.585 |  | 90.585 |  |  | 2.4 | 2.4 |  |  |  |  | 536.5139 | 536.5139 |  |  |  |  | 21546.74 |  |  | 1 | [10 empty] | 1 |  |  | 24.9 | [5 empty] | 0.02154674 | #DIV/0! | 250 kN homebuilt, WMC | d | m | n |  |  | d, RT | [15 empty] | F: SG, M, C
707 | GEV207_R0400_0021 | 14 | 53.03946 | WMC | MD2 | 0 | LM | R0400 | GE1 | 6.7 |  | 25.2 | 25.2 | 168.84 | 150 |  | 40 |  | TG 1 phase I | BM | 2003-05-06 | 2003-05-06 | STT |  | 92.9 |  | 92.9 |  |  | 2.4 | 2.4 |  |  |  |  | 550.2251 | 550.2251 |  |  |  |  | 21834.33 |  |  | 1 | [10 empty] | 1 |  |  | 25.2 | [5 empty] | 0.02183433 | #DIV/0! | 250 kN homebuilt, WMC | d | m | n |  |  | d, RT | [15 empty] | SG, M, C, BTB
706 | GEV207_R0400_0020 | 14 | 53.03946 | WMC | MD2 | 0 | LM | R0400 | GE1 | 6.8 |  | 25.3 | 25.3 | 172.04 | 150 |  | 40 |  | TG 1 phase I | BM | 2003-05-06 | 2003-05-06 | STT |  | 89.9 |  | 89.9 |  |  | 2.4 | 2.4 |  |  |  |  | 522.5529 | 522.5529 |  |  |  |  | 20098.19 |  |  | 1 | [10 empty] | 1 |  |  | 26 | [5 empty] | 0.02009819 | #DIV/0! | 250 kN homebuilt, WMC | d | m | n |  |  | d, RT | [15 empty] | SG, M, C, BTB
705 | GEV207_R0400_0019 | 14 | 53.03946 | WMC | MD2 | 0 | LM | R0400 | GE1 | 6.8 |  | 25.2 | 25.2 | 171.36 | 150 |  | 40 |  | BM | I | 2003-05-30 | 2003-06-19 | CA | -1 | 15 |  |  | 15 |  | 0.35 |  | 0.35 |  |  |  | 87.53501 |  | 87.53501 |  |  |  | 0 |  |  | 8463432 |  | 0 | [9 empty] | 5 |  | 26.2 | 27.2 | [6 empty] | 250 kN homebuilt, WMC | l | m | n |  |  | d, RT | [15 empty] | SG, M, C, BTB
704 | GEV207_R0400_0018 | 14 | 53.03946 | WMC | MD2 | 0 | LM | R0400 | GE1 | 6.8 |  | 25.2 | 25.2 | 171.36 | 150 |  | 40 |  | TG 1 phase I | BM | 2003-05-07 | 2003-05-07 | STT |  | 89.608 |  | 89.608 |  |  | 2.3 | 2.3 |  |  |  |  | 522.9225 | 522.9225 |  |  |  |  | 20506.76 |  |  | 1 | [10 empty] | 1 |  |  | 25.5 | [5 empty] | 0.02050676 | #DIV/0! | 250 kN homebuilt, WMC | d | m | n |  |  | d, RT | [15 empty] | F: SG, M, C
703 | GEV207_R0400_0017 | 14 | 53.03946 | WMC | MD2 | 0 | LM | R0400 | GE1 | 6.9 |  | 25.1 | 25.1 | 173.19 | 150 |  | 40 |  | TG 3 phase I | BM | 2003-05-07 | 2003-05-07 | STC |  | -83.748 |  | -83.748 |  |  | 2.1 | 2.1 |  |  |  |  | -483.5614 | -483.5614 |  |  |  |  | -18043.34 |  |  | 1 | [10 empty] | 0.25 |  |  |  | 26.8 |  |  |  |  | #DIV/0! | -0.01804334 | 250 kN homebuilt, WMC | d | m | n |  |  | d, RT | [15 empty] | SG, M, C, BTB
702 | GEV207_R0400_0016 | 14 | 53.03946 | WMC | MD2 | 0 | LM | R0400 | GE1 | 6.8 |  | 25.2 | 25.2 | 171.36 | 150 |  | 40 |  | BM | I | 2003-06-23 | 2003-06-23 | CA | -1 | 20 |  |  | 20 |  | 0.5 |  | 0.5 |  |  |  | 116.7134 |  | 116.7134 |  |  |  | 0 |  |  | 5074 |  | 0 | [8 empty] | 0.25 | 5 |  | 25.9 | 26.1 | [6 empty] | 250 kN homebuilt, WMC | l | m | n |  |  | d, RT | [15 empty] | SG, M, C, BTB
701 | GEV207_R0400_0015 | 14 | 53.03946 | WMC | MD2 | 0 | LM | R0400 | GE1 | 6.8 |  | 25.2 | 25.2 | 171.36 | 150 |  | 40 |  | TG 1 phase I | BM | 2003-05-02 | 2003-05-02 | STT |  | 89.5 |  | 89.5 |  |  | 2.4 | 2.4 |  |  |  |  | 522.2923 | 522.2923 |  |  |  |  | 20643.96 |  |  | 1 | [10 empty] | 0.25 |  |  | 25.3 | [5 empty] | 0.02064396 | #DIV/0! | 250 kN homebuilt, WMC | d | m | n |  |  | d, RT | [15 empty] | F: SG, M, C
700 | GEV207_R0400_0014 | 14 | 53.03946 | WMC | MD2 | 0 | LM | R0400 | GE1 | 6.8 |  | 25.1 | 25.1 | 170.68 | 150 |  | 40 |  | TG 3 phase I | BM | 2003-05-07 | 2003-05-07 | STC |  | -77.278 |  | -77.278 | [8 empty] | -452.7654 | -452.7654 |  |  |  |  | -16584.81 |  |  | 1 | [10 empty] | 0.25 |  |  |  | 27.3 |  |  |  |  | #DIV/0! | -0.01658481 | 250 kN homebuilt, WMC | d | m | n |  |  | d, RT |  | SLIP, no failure | [13 empty] | SG, M, C, BTB
699 | GEV207_R0400_0013 | 14 | 53.03946 | WMC | MD2 | 0 | LM | R0400 | GE1 | 6.8 |  | 25.1 | 25.1 | 170.68 | 150 |  | 40 |  | BM | I | 2003-06-23 | 2003-06-23 | CA | -1 | 25 |  |  | 25 | [7 empty] | 146.4729 |  | 146.4729 |  |  |  | 0 |  |  | 834 |  | 0 | [9 empty] | 5 |  |  | 26.7 | [6 empty] | 250 kN homebuilt, WMC | l | m | n |  |  | d, RT | [15 empty] | F: SG, M, C
698 | GEV207_R0400_0012 | 14 | 53.03946 | WMC | MD2 | 0 | LM | R0400 | GE1 | 6.7 |  | 25.2 | 25.2 | 168.84 | 150 |  | 40 |  | TG 1 phase I | BM | 2003-05-07 | 2003-05-07 | STC |  | -78.987 |  | -78.987 |  |  | 1.9 | 1.9 |  |  |  |  | -467.8216 | -467.8216 |  |  |  |  | -17073.78 |  |  | 1 | [10 empty] | 0.25 |  |  |  | 27.4 |  |  |  |  | #DIV/0! | -0.01707378 | 250 kN homebuilt, WMC | d | m | n |  |  | d, RT |  | Upper front tab not attached 2 mm on gauge side | [13 empty] | SG, M, C, BTB
697 | GEV207_R0400_0011 | 14 | 53.03946 | WMC | MD2 | 0 | LM | R0400 | GE1 | 6.8 |  | 25.3 | 25.3 | 172.04 | 150 |  | 40 |  | TG 1 phase I | BM | 2003-05-07 | 2003-05-07 | STC |  | -78.987 |  | -78.987 |  |  | 2 | 2 |  |  |  |  | -459.12 | -459.12 |  |  |  |  | -17131.34 |  |  | 1 | [10 empty] | 1 |  |  |  | 26.8 |  |  |  |  | #DIV/0! | -0.01713134 | 250 kN homebuilt, WMC | d | m | n |  |  | d, RT | [15 empty] | SG, M, C, BTB
696 | GEV207_R0400_0010 | 14 | 53.03946 | WMC | MD2 | 0 | LM | R0400 | GE1 | 6.7 |  | 25.3 | 25.3 | 169.51 | 150 |  | 40 |  | TG 1 phase I | BM | 2003-05-07 | 2003-05-07 | STC |  | -83.504 |  | -83.504 |  |  | 2 | 2 |  |  |  |  | -492.6199 | -492.6199 |  |  |  |  | -18044.69 |  |  | 1 | [10 empty] | 0.25 |  |  |  | 27.3 |  |  |  |  | #DIV/0! | -0.01804469 | 250 kN homebuilt, WMC | d | m | n |  |  | d, RT | [15 empty] | SG, M, C, BTB
695 | GEV207_R0400_0009 | 14 | 53.03946 | WMC | MD2 | 0 | LM | R0400 | GE1 | 6.7 |  | 25.2 | 25.2 | 168.84 | 150 |  | 40 |  | TG 1 phase I | BM | 2003-05-02 | 2003-05-02 | STT |  | 87.4 |  | 87.4 |  |  | 2.3 | 2.3 |  |  |  |  | 517.6498 | 517.6498 |  |  |  |  | 19986.48 |  |  | 1 | [10 empty] | 0.25 |  |  | 25.9 | [5 empty] | 0.01998648 | #DIV/0! | 250 kN homebuilt, WMC | d | m | n |  |  | d, RT | [15 empty] | F: SG, M, C
694 | GEV207_R0400_0008 | 14 | 53.03946 | WMC | MD2 | 0 | LM | R0400 | GE1 | 6.8 |  | 25.1 | 25.1 | 170.68 | 150 |  | 40 |  | TG 1 phase I | BM | 2003-05-07 | 2003-05-07 | STT |  | 86.922 |  | 86.922 |  |  | 2.3 | 2.3 |  |  |  |  | 509.2688 | 509.2688 |  |  |  |  | 18861.81 |  |  | 1 | [10 empty] | 1 |  |  | 27 | [5 empty] | 0.01886181 | #DIV/0! | 250 kN homebuilt, WMC | d | m | n |  |  | d, RT | [15 empty] | F: SG, M, C
693 | GEV207_R0400_0007 | 14 | 53.03946 | WMC | MD2 | 0 | LM | R0400 | GE1 | 6.8 |  | 25.2 | 25.2 | 171.36 | 150 |  | 40 |  | TG 1 phase I | BM | 2003-05-07 | 2003-05-07 | STC |  | -79.697 |  | -79.697 |  |  | 1.8 | 1.8 |  |  |  |  | -465.0852 | -465.0852 |  |  |  |  | -16669.72 |  |  | 1 | [10 empty] | 0.25 |  |  |  | 27.9 |  |  |  |  | #DIV/0! | -0.01666972 | 250 kN homebuilt, WMC | d | m | n |  |  | d, RT |  | Slip at -79 kN, no failure | [13 empty] | SG, M, C, BTB
692 | GEV207_R0400_0006 | 14 | 53.03946 | WMC | MD2 | 0 | LM | R0400 | GE1 | 6.8 |  | 25.3 | 25.3 | 172.04 | 150 |  | 40 |  | BM | I | 2003-05-30 | 2003-05-30 | CA | -1 | 18.5534 |  |  | 18.5534 |  | 0.4 |  | 0.4 |  |  |  | 107.8435 |  | 107.8435 |  |  |  | 0 |  |  | 3857 |  | 4 | [8 empty] | 1 | 5 |  | 23.933886 | 24.397721 | [6 empty] | 100 kN Schenck, WMC | l | h | n |  |  | d, RT | [15 empty] | SG, M, C, BTB
691 | GEV207_R0400_0005 | 14 | 53.03946 | WMC | MD2 | 0 | LM | R0400 | GE1 | 6.8 |  | 25.2 | 25.2 | 171.36 | 150 |  | 40 |  | BM | I | 2003-05-07 | 2003-05-08 | CA | -1 | 18 |  |  | 18 |  | 0.5 |  | 0.5 |  |  |  | 105.042 |  | 105.042 |  |  |  | 0 |  |  | 49728 |  | 4 | [8 empty] | 1 | 5 |  | 25.9 | 26.4 | [6 empty] | 250 kN homebuilt, WMC | l | m | n |  |  | d, RT | [15 empty] | SG, M, C, BTB
690 | GEV207_R0400_0004 | 14 | 53.03946 | WMC | MD2 | 0 | LM | R0400 | GE1 | 6.7 |  | 25.2 | 25.2 | 168.84 | 150 |  | 40 |  | TG 1 phase I | BM | 2003-05-06 | 2003-05-06 | STT |  | 84 |  | 84 |  |  | 2.1 | 2.1 |  |  |  |  | 497.5124 | 497.5124 |  |  |  |  | 17038.1 |  |  | 1 | [10 empty] | 1 |  |  | 29.2 | [5 empty] | 0.0170381 | #DIV/0! | 250 kN homebuilt, WMC | d | m | n |  |  | d, RT | [6 empty] | x | [8 empty] | F: SG, M, C
689 | GEV207_R0400_0003 | 14 | 53.03946 | WMC | MD2 | 0 | LM | R0400 | GE1 | 6.7 |  | 25.2 | 25.2 | 168.84 | 150 |  | 40 |  | BM | I | 2003-05-28 | 2003-05-30 | CA | -1 | 16.69806 |  |  | 16.69806 |  | 0.4 |  | 0.4 |  |  |  | 98.89872 |  | 98.89872 |  |  |  | 0 |  |  | 102966 |  | 4 | [8 empty] | 0.25 | 5 |  | 24.954323 | 25.325391 | [6 empty] | 100 kN Schenck, WMC | l | h | n |  |  | d, RT | [15 empty] | SG, M, C, BTB
688 | GEV207_R0400_0002 | 14 | 53.03946 | WMC | MD2 | 0 | LM | R0400 | GE1 | 6.6 |  | 25.2 | 25.2 | 166.32 | 150 |  | 40 |  | TG 1 phase I | BM | 2003-05-07 | 2003-05-07 | STC |  | -79.841 |  | -79.841 |  |  | 1.95 | 1.95 |  |  |  |  | -480.0445 | -480.0445 |  |  |  |  | -17584.05 |  |  | 1 | [10 empty] | 0.25 |  |  |  | 27.3 |  |  |  |  | #DIV/0! | -0.01758405 | 250 kN homebuilt, WMC | d | m | n |  |  | d, RT | [15 empty] | SG, M, C, BTB
686 | GEV206_R0300_0161 | 27 | 50.66079 | WMC | UD2 | 0 | LM | R0300 | GE1 | 3.8 |  | 24.8 | 24.8 | 94.24 | 145 |  | 35 |  | TG 3 phase I | BM | 2003-04-17 | 2003-05-01 | CA | -1 | 15 |  |  | 15 | [7 empty] | 159.1681 |  | 159.1681 |  |  |  | #DIV/0! |  |  | 2551489 |  | 0 | [9 empty] | 5 | [9 empty] | 250 kN homebuilt, WMC | l | m | n |  |  | d, RT | [8 empty] | x | [6 empty] | SG, M, C, BTB
685 | GEV206_R0300_0160 | 27 | 50.66079 | WMC | UD2 | 0 | LM | R0300 | GE1 | 3.8 |  | 24.8 | 24.8 | 94.24 | 145 |  | 35 |  | TG 1 phase I | BM | 2003-06-23 | 2003-06-23 | STT |  | 75.7 |  | 75.7 |  |  | 2 | 2 |  |  |  |  | 803.2683 | 803.2683 |  |  |  |  | 21947.22 |  |  | 1 | [10 empty] | 1 |  |  | 36.6 | [5 empty] | 0.02194722 | #DIV/0! | 250 kN homebuilt, WMC | d | m | n |  |  | d, RT | [15 empty] | SG, M, C, BTB
684 | GEV206_R0300_0159 | 27 | 50.66079 | WMC | UD2 | 0 | LM | R0300 | GE1 | 3.7 |  | 24.7 | 24.7 | 91.39 | 145 |  | 35 |  | TG 5 phase I | BM | 2003-05-22 | 2003-05-22 | STC |  | -41.53642425 |  | -41.53642425 |  |  | 1.1 | 1.1 |  |  |  |  | -454.4964 | -454.4964 |  |  |  |  | -11665.08 |  |  | 1 | [10 empty] | 0.25 |  |  |  | 38.96214 |  |  |  |  | #DIV/0! | -0.01166508 | 100 kN Schenck, WMC | d | h | n |  |  | d, RT | [15 empty] | SG, M, C, BTB
683 | GEV206_R0300_0158 | 27 | 50.66079 | WMC | UD2 | 0 | LM | R0300 | GE1 | 3.8 |  | 24.8 | 24.8 | 94.24 | 145 |  | 35 |  | TG 3 phase I | BM | 2003-05-27 | 2003-05-27 | CA | -1 | 16.69806 |  |  | 16.69806 |  | 0.45 |  | 0.45 |  |  |  | 177.1865 |  | 177.1865 |  |  |  | 0 |  |  | 741879 |  | 3 | [9 empty] | 5 |  | 38.127237 | 38.869373 | [6 empty] | 100 kN Schenck, WMC | l | h | n |  |  | d, RT | [15 empty] | SG, M, C, BTB
682 | GEV206_R0300_0157 | 27 | 50.66079 | WMC | UD2 | 0 | LM | R0300 | GE1 | 3.8 |  | 24.8 | 24.8 | 94.24 | 145 |  | 35 |  | TG 5 phase I | BM | 2003-06-20 | 2003-06-20 | STC |  | -42.48 |  | -42.48 |  |  | 1.2 | 1.2 |  |  |  |  | -450.764 | -450.764 |  |  |  |  | -11677.82 |  |  | 1 | [10 empty] | 1 |  |  |  | 38.6 |  |  |  |  | #DIV/0! | -0.01167782 | 250 kN homebuilt, WMC | d | m | n |  |  | d, RT |  | mounted with front facing back | [13 empty] | SG, M, C, BTB
681 | GEV206_R0300_0156 | 27 | 50.66079 | WMC | UD2 | 0 | LM | R0300 | GE1 | 3.8 |  | 24.8 | 24.8 | 94.24 | 145 |  | 35 |  | TG 1 phase I | BM | 2003-05-19 | 2003-05-19 | STT |  | 76.46041674 |  | 76.46041674 |  |  | 2.2 | 2.2 |  |  |  |  | 811.3372 | 811.3372 |  |  |  |  | 21436.2 |  |  | 1 | [10 empty] | 1 |  |  | 37.848936 | [5 empty] | 0.0214362 | #DIV/0! | 100 kN Schenck, WMC | d | h | n |  |  | d, RT | [15 empty] | F: SG, M, C
680 | GEV206_R0300_0154 | 27 | 50.66079 | WMC | UD2 | 0 | LM | R0300 | GE1 | 3.8 |  | 24.8 | 24.8 | 94.24 | 145 |  | 35 |  | TG 1 phase I | BM | 2003-06-23 | 2003-06-23 | STT |  | 75.3 |  | 75.3 |  |  | 2.2 | 2.2 |  |  |  |  | 799.0238 | 799.0238 |  |  |  |  | #DIV/0! |  |  | 1 | [10 empty] | 1 | [10 empty] | 250 kN homebuilt, WMC | d | m | n |  |  | d, RT |  | incomplete measurement | [6 empty] | x | [6 empty] | SG, M, C, BTB
679 | GEV206_R0300_0153 | 27 | 50.66079 | WMC | UD2 | 0 | LM | R0300 | GE1 | 3.7 |  | 24.7 | 24.7 | 91.39 | 145 |  | 35 |  | TG 1 phase I | BM | 2003-05-19 | 2003-05-19 | STT |  | 72.56513041 |  | 72.56513041 |  |  | 2.3 | 2.3 |  |  |  |  | 794.0161 | 794.0161 |  |  |  |  | 20876.22 |  |  | 1 | [10 empty] | 0.25 |  |  | 38.03447 | [5 empty] | 0.02087622 | #DIV/0! | 100 kN Schenck, WMC | d | h | n |  |  | d, RT | [15 empty] | F: SG, M, C
678 | GEV206_R0300_0152 | 27 | 50.66079 | WMC | UD2 | 0 | LM | R0300 | GE1 | 3.7 |  | 24.6 | 24.6 | 91.02 | 145 |  | 35 |  | TG 1 phase I | BM | 2003-05-19 | 2003-05-19 | STT |  | 78.95121069 |  | 78.95121069 | [8 empty] | 867.4051 | 867.4051 |  |  |  |  | #DIV/0! |  |  | 1 | [10 empty] | 1 | [10 empty] | 100 kN Schenck, WMC | d | h | n |  |  | d, RT
677 | GEV206_R0300_0151 | 27 | 50.66079 | WMC | UD2 | 0 | LM | R0300 | GE1 | 3.8 |  | 24.7 | 24.7 | 93.86 | 145 |  | 35 |  | TG 3 phase I | BM | 2003-05-26 | 2003-05-26 | CA | -1 | 27.8301 |  |  | 27.8301 |  | 0.8 |  | 0.8 |  |  |  | 296.5065 |  | 296.5065 |  |  |  | 0 |  |  | 21637 |  | 0 | [9 empty] | 1 |  | 38.127237 | 38.312771 | [6 empty] | 100 kN Schenck, WMC | l | h | n |  |  | d, RT | [15 empty] | SG, M, C, BTB
676 | GEV206_R0300_0150 | 27 | 50.66079 | WMC | UD2 | 0 | LM | R0300 | GE1 | 3.8 |  | 24.5 | 24.5 | 93.1 | 145 |  | 35 |  | TG 1 phase I | BM | 2003-05-19 | 2003-05-19 | STT |  | 75.55408315 |  | 75.55408315 | [8 empty] | 811.5369 | 811.5369 |  |  |  |  | #DIV/0! |  |  | 1 | [10 empty] | 0.25 | [10 empty] | 100 kN Schenck, WMC | d | h | n |  |  | d, RT | [8 empty] | x | [6 empty] | F: SG, M, C
675 | GEV206_R0300_0149 | 27 | 50.66079 | WMC | UD2 | 0 | LM | R0300 | GE1 | 3.9 |  | 24.6 | 24.6 | 95.94 | 145 |  | 35 |  | TG 1 phase I | BM | 2003-06-23 | 2003-06-23 | STT |  | 76.057 |  | 76.057 |  |  | 2.3 | 2.3 |  |  |  |  | 792.7559 | 792.7559 |  |  |  |  | 21839.01 |  |  | 1 | [10 empty] | 0.25 |  |  | 36.3 | [5 empty] | 0.02183901 | #DIV/0! | 250 kN homebuilt, WMC | d | m |  |  |  | d, RT | [15 empty] | SG, M, C, BTB
674 | GEV206_R0300_0148 | 26 | 52.32049 | WMC | UD2 | 0 | LM | R0300 | GE1 | 3.8 |  | 24.8 | 24.8 | 94.24 | 145 |  | 35 |  | TG 1 phase I | BM | 2003-05-19 | 2003-05-19 | STT |  | 76.59585656 |  | 76.59585656 |  |  | 2.1 | 2.1 |  |  |  |  | 812.7744 | 812.7744 |  |  |  |  | 20518.64 |  |  | 1 | [10 empty] | 0.25 |  |  | 39.611509 | [5 empty] | 0.02051864 | #DIV/0! | 100 kN Schenck, WMC | d | h | n |  |  | d, RT | [15 empty] | F: SG, M, C
673 | GEV206_R0300_0147 | 26 | 52.32049 | WMC | UD2 | 0 | LM | R0300 | GE1 | 3.75 |  | 24.9 | 24.9 | 93.375 | 145 |  | 35 |  | TG 3 phase I | BM | 2003-05-19 | 2003-05-19 | CA | -1 | 18.5534 |  |  | 18.5534 |  | 0.5 |  | 0.5 |  |  |  | 198.6977 |  | 198.6977 |  |  |  | 0 |  |  | 454761 |  | 0 | [8 empty] | 0.25 | 5 |  | 38.312771 | 38.498305 | [6 empty] | 100 kN Schenck, WMC | l | h | n |  |  | d, RT | [15 empty] | SG, M, C, BTB
672 | GEV206_R0300_0146 | 26 | 52.32049 | WMC | UD2 | 0 | LM | R0300 | GE1 | 3.8 |  | 24.6 | 24.6 | 93.48 | 145 |  | 35 |  | TG 5 phase I | BM | 2003-05-22 | 2003-05-22 | STC |  | -41.49189609 |  | -41.49189609 |  |  | 1.15 | 1.15 |  |  |  |  | -443.8585 | -443.8585 |  |  |  |  | -11557.15 |  |  | 1 | [10 empty] | 1 |  |  |  | 38.405538 |  |  |  |  | #DIV/0! | -0.01155715 | 100 kN Schenck, WMC | d | h | n |  |  | d, RT | [15 empty] | SG, M, C, BTB
671 | GEV206_R0300_0145 | 26 | 52.32049 | WMC | UD2 | 0 | LM | R0300 | GE1 | 3.8 |  | 24.8 | 24.8 | 94.24 | 145 |  | 35 |  | TG 5 phase I | BM | 2003-06-20 | 2003-06-20 | STC |  | -41 |  | -41 |  |  | 0.9 | 0.9 |  |  |  |  | -435.0594 | -435.0594 |  |  |  |  | -11457.98 |  |  | 1 | [10 empty] | 0.25 |  |  |  | 37.97 |  |  |  |  | #DIV/0! | -0.01145798 | 250 kN homebuilt, WMC | d | m |  |  |  | d, RT |  | mounted with front facing back | [13 empty] | SG, M, C, BTB
670 | GEV206_R0300_0144 | 26 | 52.32049 | WMC | UD2 | 0 | LM | R0300 | GE1 | 3.7 |  | 24.7 | 24.7 | 91.39 | 145 |  | 35 |  | TG 3 phase I | BM | 2003-05-01 | 2003-05-01 | CA | -1 | 30 |  |  | 30 |  | 0.9 |  | 0.9 |  |  |  | 328.2635 |  | 328.2635 |  |  |  | 0 |  |  | 2305 |  | 1b | [8 empty] | 0.25 | 1 |  | 37.8 | 39.3 | [6 empty] | 250 kN homebuilt, WMC | l | m | n |  |  | d, RT | [15 empty] | SG, M, C, BTB
669 | GEV206_R0300_0143 | 26 | 52.32049 | WMC | UD2 | 0 | LM | R0300 | GE1 | 3.8 |  | 24.8 | 24.8 | 94.24 | 145 |  | 35 |  | TG 3 phase I | BM | 2003-05-21 | 2003-05-21 | CA | -1 | 23.19175 |  |  | 23.19175 |  | 0.65 |  | 0.65 |  |  |  | 246.0924 |  | 246.0924 |  |  |  | 0 |  |  | 3576 |  | 2 | [8 empty] | 0.25 | 5 |  | 37.385101 | 37.570635 | [6 empty] | 100 kN Schenck, WMC | l | h | n |  |  | d, RT | [15 empty] | SG, M, C, BTB
668 | GEV206_R0300_0142 | 26 | 52.32049 | WMC | UD2 | 0 | LM | R0300 | GE1 | 3.7 |  | 25 | 25 | 92.5 | 145 |  | 35 |  | TG 3 phase I | BM | 2003-05-27 | 2003-05-27 | CA | -1 | 32.46845 |  |  | 32.46845 |  | 0.9 |  | 0.9 |  |  |  | 351.0103 |  | 351.0103 |  |  |  | 0 |  |  | 2702 |  | 1b | [8 empty] | 0.25 | 1 |  | 38.869373 | 39.88981 | [6 empty] | 100 kN Schenck, WMC | l | h | n |  |  | d, RT | [15 empty] | SG, M, C, BTB
667 | GEV206_R0300_0141 | 26 | 52.32049 | WMC | UD2 | 0 | LM | R0300 | GE1 | 3.7 |  | 24.8 | 24.8 | 91.76 | 145 |  | 35 |  | TG 5 phase I | BM | 2003-05-22 | 2003-05-22 | STC |  | -40.67647416 |  | -40.67647416 |  |  | 1.15 | 1.15 |  |  |  |  | -443.292 | -443.292 |  |  |  |  | -11217.26 |  |  | 1 | [10 empty] | 0.25 |  |  |  | 39.518742 |  |  |  |  | #DIV/0! | -0.01121726 | 100 kN Schenck, WMC | d | h | n |  |  | d, RT | [15 empty] | SG, M, C, BTB
666 | GEV206_R0300_0140 | 26 | 52.32049 | WMC | UD2 | 0 | LM | R0300 | GE1 | 3.8 |  | 24.8 | 24.8 | 94.24 | 145 |  | 35 |  | TG 5 phase I | BM | 2003-05-22 | 2003-05-22 | STC |  | -41.94459905 |  | -41.94459905 |  |  | 1.2 | 1.2 |  |  |  |  | -445.0828 | -445.0828 |  |  |  |  | -11589.03 |  |  | 1 | [10 empty] | 1 |  |  |  | 38.405538 |  |  |  |  | #DIV/0! | -0.01158903 | 100 kN Schenck, WMC | d | h | n |  |  | d, RT | [15 empty] | SG, M, C, BTB
665 | GEV206_R0300_0139 | 26 | 52.32049 | WMC | UD2 | 0 | LM | R0300 | GE1 | 3.7 |  | 24.8 | 24.8 | 91.76 | 145 |  | 35 |  | TG 3 phase I | BM | 2003-05-22 | 2003-05-26 | CA | -1 | 16.69806 |  |  | 16.69806 |  | 0.45 |  | 0.45 |  |  |  | 181.9754 |  | 181.9754 |  |  |  | 0 |  |  | 681605 |  | 3 | [8 empty] | 0.25 | 5 |  | 38.591072 | 38.683839 | [6 empty] | 100 kN Schenck, WMC | l | h | n |  |  | d, RT | [15 empty] | SG, M, C, BTB
664 | GEV206_R0300_0138 | 26 | 52.32049 | WMC | UD2 | 0 | LM | R0300 | GE1 | 3.8 |  | 24.7 | 24.7 | 93.86 | 145 |  | 35 |  | TG 1 phase I | BM | 2003-05-19 | 2003-05-19 | STT |  | 79.31392966 |  | 79.31392966 |  |  | 2.3 | 2.3 |  |  |  |  | 845.0238 | 845.0238 |  |  |  |  | 21483.72 |  |  | 1 | [10 empty] | 1 |  |  | 39.333208 | [5 empty] | 0.02148372 | #DIV/0! | 100 kN Schenck, WMC | d | h | n |  |  | d, RT | [15 empty] | SG, M, C, BTB
663 | GEV206_R0300_0137 | 26 | 52.32049 | WMC | UD2 | 0 | LM | R0300 | GE1 | 3.8 |  | 24.5 | 24.5 | 93.1 | 145 |  | 35 |  | TG 1 phase I | BM | 2003-05-19 | 2003-05-19 | STT |  | 67.89895031 |  | 67.89895031 |  |  | 2.1 | 2.1 |  |  |  |  | 729.312 | 729.312 |  |  |  |  | 19703.66 |  |  | 1 | [10 empty] | 1 |  |  | 37.014033 | [5 empty] | 0.01970366 | #DIV/0! | 100 kN Schenck, WMC | d | h | n |  |  | d, RT | [15 empty] | SG, M, C, BTB
662 | GEV206_R0300_0136 | 26 | 52.32049 | WMC | UD2 | 0 | LM | R0300 | GE1 | 3.7 |  | 24.7 | 24.7 | 91.39 | 145 |  | 35 |  | TG 3 phase I | BM | 2003-06-02 | 2003-06-02 | CA | -1 | 23.19175 |  |  | 23.19175 |  | 0.6 |  | 0.6 |  |  |  | 253.7668 |  | 253.7668 |  |  |  | 0 |  |  | 2306 |  | 2 | [9 empty] | 5 |  | 39.425975 | 39.240441 | [6 empty] | 100 kN Schenck, WMC | l | h | n |  |  | d, RT | [15 empty] | SG, M, C, BTB
661 | GEV206_R0300_0135 | 26 | 52.32049 | WMC | UD2 | 0 | LM | R0300 | GE1 | 3.7 |  | 24.4 | 24.4 | 90.28 | 145 |  | 35 |  | TG 3 phase I | BM | 2003-06-02 | 2003-06-02 | CA | -1 | 23.19175 |  |  | 23.19175 |  | 0.6 |  | 0.6 |  |  |  | 256.8869 |  | 256.8869 |  |  |  | 0 |  |  | 2440 |  | 2 | [8 empty] | 1 | 5 |  | 39.054907 | 39.147674 | [6 empty] | 100 kN Schenck, WMC | l | h | n |  |  | d, RT | [15 empty] | SG, M, C, BTB
660 | GEV206_R0300_0134 | 26 | 52.32049 | WMC | UD2 | 0 | LM | R0300 | GE1 | 3.7 |  | 24.9 | 24.9 | 92.13 | 145 |  | 35 |  | TG 3 phase I | BM | 2003-05-30 | 2003-05-30 | CA | -1 | 16.69806 |  |  | 16.69806 |  | 0.45 |  | 0.45 |  |  |  | 181.2445 |  | 181.2445 |  |  |  | 0 |  |  | 637624 |  | 3 | [8 empty] | 1 | 5 |  | 38.220004 | 40.168111 | [6 empty] | 100 kN Schenck, WMC | l | h | n |  |  | d, RT | [15 empty] | SG, M, C, BTB
659 | GEV206_R0300_0133 | 26 | 52.32049 | WMC | UD2 | 0 | LM | R0300 | GE1 | 3.7 |  | 24.7 | 24.7 | 91.39 | 145 |  | 35 |  | TG 3 phase I | BM | 2003-06-02 | 2003-06-02 | CA | -1 | 27.8301 |  |  | 27.8301 |  | 0.8 |  | 0.8 |  |  |  | 304.5202 |  | 304.5202 |  |  |  | 0 |  |  | 427 |  | 0 | [9 empty] | 5 |  | 37.756169 | 38.127237 | [6 empty] | 100 kN Schenck, WMC | l | h | n |  |  | d, RT |  | Strain measurement unreliable? | [13 empty] | SG, M, C, BTB
658 | GEV206_R0300_0132 | 26 | 52.32049 | WMC | UD2 | 0 | LM | R0300 | GE1 | 3.8 |  | 24.8 | 24.8 | 94.24 | 145 |  | 35 |  | TG 5 phase I | BM | 2003-05-22 | 2003-05-22 | STC |  | -43.043888 |  | -43.043888 |  |  | 1.2 | 1.2 |  |  |  |  | -456.7475 | -456.7475 |  |  |  |  | -12097.3 |  |  | 1 | [10 empty] | 0.25 |  |  |  | 37.756169 |  |  |  |  | #DIV/0! | -0.0120973 | 100 kN Schenck, WMC | d | h | n |  |  | d, RT | [15 empty] | SG, M, C, BTB
657 | GEV206_R0300_0131 | 25 | 50.80564 | WMC | UD2 | 0 | LM | R0300 | GE1 | 3.7 |  | 24.8 | 24.8 | 91.76 | 145 |  | 35 |  | TG 5 phase I | BM | 2003-06-20 | 2003-06-20 | STC |  | -42.7 |  | -42.7 |  |  | 1.2 | 1.2 |  |  |  |  | -465.3444 | -465.3444 |  |  |  |  | -11962.58 |  |  | 1 | [10 empty] | 0.25 |  |  |  | 38.9 |  |  |  |  | #DIV/0! | -0.01196258 | 250 kN homebuilt, WMC | d | m |  |  |  | d, RT |  | mounted with front facing back | [13 empty] | SG, M, C, BTB
656 | GEV206_R0300_0130 | 25 | 50.80564 | WMC | UD2 | 0 | LM | R0300 | GE1 | 3.7 |  | 25 | 25 | 92.5 | 145 |  | 35 |  | TG 5 phase I | BM | 2003-05-22 | 2003-05-22 | STC |  | -42.301752 |  | -42.301752 |  |  | 1.2 | 1.2 |  |  |  |  | -457.3162 | -457.3162 |  |  |  |  | -11599.36 |  |  | 1 | [10 empty] | 0.25 |  |  |  | 39.425975 |  |  |  |  | #DIV/0! | -0.01159936 | 100 kN Schenck, WMC | d | h | n |  |  | d, RT | [15 empty] | SG, M, C, BTB
655 | GEV206_R0300_0129 | 25 | 50.80564 | WMC | UD2 | 0 | LM | R0300 | GE1 | 3.7 |  | 24.7 | 24.7 | 91.39 | 145 |  | 35 |  | TG 5 phase I | BM | 2003-05-22 | 2003-05-22 | STC |  | -43.322189 |  | -43.322189 |  |  | 1.2 | 1.2 |  |  |  |  | -474.0364 | -474.0364 |  |  |  |  | -12166.59 |  |  | 1 | [10 empty] | 0.25 |  |  |  | 38.96214 |  |  |  |  | #DIV/0! | -0.01216659 | 100 kN Schenck, WMC | d | h | n |  |  | d, RT | [15 empty] | SG, M, C, BTB
654 | GEV206_R0300_0024 | 1 | 53.31 | WMC | UD2 | 0 | LM | R0300 | GE1 | 3.8 |  | 25 | 25 | 95 | 145 |  | 35 |  | TG 3 phase I | BM | 2003-04-11 | 2003-04-11 | CA | -1 | 18 |  |  | 18 |  | 0.5 |  | 0.5 |  |  |  | 189.4737 |  | 189.4737 |  |  |  | 0 |  |  | 147344 |  | 3 | [9 empty] | 5 |  | 37.2 | 37.8 | [6 empty] | 250 kN homebuilt, WMC | l | m | n |  |  | d, RT | [15 empty] | SG, M, C, BTB
653 | GEV206_R0300_0023 | 1 | 53.31 | WMC | UD2 | 0 | LM | R0300 | GE1 | 3.8 |  | 25 | 25 | 95 | 145 |  | 35 |  | TG 3 phase I | BM | 2003-04-09 | 2003-04-09 | CA | -1 | 25 |  |  | 25 |  | 0.7 |  | 0.7 |  |  |  | 263.1579 |  | 263.1579 |  |  |  | 0 |  |  | 918 |  | 2 | [9 empty] | 5 |  | 37 | 37.7 | [6 empty] | 250 kN homebuilt, WMC | l | m | n |  |  | d, RT | [15 empty] | SG, M, C, BTB
652 | GEV206_R0300_0022 | 1 | 53.31 | WMC | UD2 | 0 | LM | R0300 | GE1 | 3.8 |  | 25.1 | 25.1 | 95.38 | 145 |  | 35 |  | TG 1 phase I | BM | 2003-05-07 | 2003-05-07 | STT |  | 75.08 |  | 75.08 |  |  | 2.2 | 2.2 |  |  |  |  | 787.1671 | 787.1671 |  |  |  |  | 21744.95 |  |  | 1 |  |  |  | t | [6 empty] | 1 |  |  | 36.2 | [5 empty] | 0.02174495 | #DIV/0! | 250 kN homebuilt, WMC | d | m | n |  |  | d, RT | [15 empty] | F: SG, M, C
651 | GEV206_R0300_0021 | 1 | 53.31 | WMC | UD2 | 0 | LM | R0300 | GE1 | 3.8 |  | 25.1 | 25.1 | 95.38 | 145 |  | 35 |  | TG 3 phase I | BM | 2003-04-03 | 2003-04-03 | CA | -1 | 20 |  |  | 20 |  | 0.7 |  | 0.7 |  |  |  | 209.6876 |  | 209.6876 |  |  |  | 0 |  |  | 34434 |  | 0 | [9 empty] | 5 |  | 37.3 | 38.2 | [6 empty] | 250 kN homebuilt, WMC | l | m | n |  |  | d, RT | [15 empty] | SG, M, C, BTB
650 | GEV206_R0300_0020 | 1 | 53.31 | WMC | UD2 | 0 | LM | R0300 | GE1 | 3.8 |  | 25 | 25 | 95 | 145 |  | 35 |  | BM | BM | 2003-04-08 | 2003-04-08 | CA | -1 | 20 |  |  | 20 |  | 0.6 |  | 0.6 |  |  |  | 210.5263 |  | 210.5263 |  |  |  | 0 |  |  | 25909 |  | 0 | [8 empty] | 1 | 5 |  | 37.2 | 37.9 | [6 empty] | 250 kN homebuilt, WMC | l | m | n |  |  | d, RT | [15 empty] | SG, M, C, BTB
649 | GEV206_R0300_0019 | 1 | 53.31 | WMC | UD2 | 0 | LM | R0300 | GE1 | 3.8 |  | 25.1 | 25.1 | 95.38 | 145 |  | 35 |  | BM | BM | 2003-04-02 | 2003-04-06 | CA | -1 | 18 |  |  | 18 | [7 empty] | 188.7188 |  | 188.7188 |  |  |  | #DIV/0! |  |  | 61583 |  | 3 | [8 empty] | 1 | 5 | [9 empty] | 250 kN homebuilt, WMC | l | m | n |  |  | d, RT
648 | GEV206_R0300_0016 | 1 | 53.31 | WMC | UD2 | 0 | LM | R0300 | GE1 | 3.8 |  | 25 | 25 | 95 | 145 |  | 35 |  | TG 1 phase I | BM | 2003-05-07 | 2003-05-07 | STT |  | 73.737 |  | 73.737 |  |  | 2.2 | 2.2 |  |  |  |  | 776.1789 | 776.1789 |  |  |  |  | 20318.82 |  |  | 1 |  |  |  | t | [6 empty] | 1 |  |  | 38.2 | [5 empty] | 0.02031882 | #DIV/0! | 250 kN homebuilt, WMC | d | m | n |  |  | d, RT | [15 empty] | F: SG, M, C
647 | GEV206_R0300_0015 | 1 | 53.31 | WMC | UD2 | 0 | LM | R0300 | GE1 | 3.8 |  | 25 | 25 | 95 | 145 |  | 35 |  | BM | BM | 2003-04-09 | 2003-04-09 | CA | -1 | 25 |  |  | 25 |  | 0.7 |  | 0.7 |  |  |  | 263.1579 |  | 263.1579 |  |  |  | 0 |  |  | 1915 |  | 2 | [9 empty] | 5 |  | 36.8 | 37.7 | [6 empty] | 250 kN homebuilt, WMC | l | m | n |  |  | d, RT | [15 empty] | SG, M, C, BTB
646 | GEV207_I0290_0010 | 9 | 52.8592 | RISØ | MD2 | 90 | LM | I0290 | GE1 | 6.7800 |  | 9.865 | 9.8650 | 66.8847 | 126 |  | 12 |  | TG 3 phase I | I | 2003-04-30 |  | STC |  | -13.452 |  | -13.452 |  |  | -3.487275 | -3.487275 |  |  |  |  | -201.1222 | -201.1222 |  |  |  |  | -13433.74 |  |  | 1 | [10 empty] | 0.25 |  |  |  | 14.97142 |  |  |  |  | #DIV/0! | -0.01343374 | 100 kN Instron 8500, RISØ | [5 empty] | d, RT | OB_TG3_R007 | loading-unloading | [8 empty] | x |  | S10
645 | GEV207_I0290_0009 | 9 | 52.8592 | RISØ | MD2 | 90 | LM | I0290 | GE1 | 6.7200 |  | 9.825 | 9.8250 | 66.024 | 126 |  | 12 |  | TG 3 phase I | I | 2003-04-30 |  | STC |  | -13.647 |  | -13.647 |  |  | -3.43997 | -3.43997 |  |  |  |  | -206.6976 | -206.6976 |  |  |  |  | -13035.8 |  |  | 1 | [14 empty] | 15.85615 |  |  |  |  | #DIV/0! | -0.0130358 | 100 kN Instron 8500, RISØ | [5 empty] | d, RT | OB_TG3_R007 | loading-unloading | [8 empty] | x |  | S09
644 | GEV207_I0290_0008 | 9 | 52.8592 | RISØ | MD2 | 90 | LM | I0290 | GE1 | 6.8600 |  | 9.85 | 9.8500 | 67.571 | 126 |  | 12 |  | TG 3 phase I | I | 2003-04-30 |  | STC |  | -13.525 |  | -13.46223 |  |  | -1.816011 | -1.816011 |  |  |  |  | -200.1598 | -199.26 |  |  |  |  | -13203.27 |  |  | 1 | [14 empty] | 15.09172 |  |  |  |  | #DIV/0! | -0.01326289 | 100 kN Instron 8500, RISØ | d | h | n |  |  | d, RT | OB_TG3_R007 | loading-unloading | [8 empty] | x |  | S08
643 | GEV207_I0290_0007 | 9 | 52.8592 | RISØ | MD2 | 90 | LM | I0290 | GE1 | 7.0800 |  | 9.802 | 9.8020 | 69.39816 | 126 |  | 12 |  | TG 3 phase I | I | 2003-04-30 |  | STC |  | -12.695 |  | -13.64908 |  |  | -1.975815 | -1.975815 |  |  |  |  | -182.9299 | -196.65 |  |  |  |  | -14383.5 |  |  | 1 | [14 empty] | 13.67192 |  |  |  |  | #DIV/0! | -0.01337998 | 100 kN Instron 8500, RISØ | d | h | n |  |  | d, RT | OB_TG3_R007 | loading-unloading | [8 empty] | x |  | S07
642 | GEV207_I0290_0006 | 9 | 52.8592 | RISØ | MD2 | 90 | LM | I0290 | GE1 | 6.9300 |  | 9.814 | 9.8140 | 68.01102 | 126 |  | 12 |  | TG 3 phase I | I | 2003-04-30 |  | STC |  | -13.416 |  | -13.37074 |  |  | -1.911933 | -1.911933 |  |  |  |  | -197.2621 | -196.54 |  |  |  |  | -12692.24 |  |  | 1 | [10 empty] | 0.25 |  |  |  | 15.48505 |  |  |  |  | #DIV/0! | -0.01273888 | 100 kN Instron 8500, RISØ | d | h | n |  |  | d, RT | OB_TG3_R007 | loading-unloading | [8 empty] | x |  | S06
641 | GEV207_I0290_0005 | 9 | 52.8592 | RISØ | MD2 | 90 | LM | I0290 | GE1 | 6.7600 |  | 9.898 | 9.8980 | 66.91048 | 126 |  | 12 |  | TG 3 phase I | I | 2003-04-30 |  | STC |  | -12.134 |  | -13.26286 |  |  | -1.992685 | -1.992685 |  |  |  |  | -181.3468 | -198.13 |  |  |  |  | -13691.25 |  |  | 1 | [14 empty] | 14.47128 |  |  |  |  | #DIV/0! | -0.01253149 | 100 kN Instron 8500, RISØ | d | h | n |  |  | d, RT | OB_TG3_R007 | loading-unloading | [8 empty] | x |  | S05
640 | GEV207_I0290_0004 | 9 | 52.8592 | RISØ | MD2 | 90 | LM | I0290 | GE1 | 7.0200 |  | 9.979 | 9.9790 | 70.05258 | 126 |  | 12 |  | TG 3 phase I | I | 2003-04-30 |  | STC |  | -13.599 |  | -13.58213 |  |  | -2.911208 | -2.911208 |  |  |  |  | -194.1256 | -193.94 |  |  |  |  | -13467.47 |  |  | 1 | [14 empty] | 14.40062 |  |  |  |  | #DIV/0! | -0.01348036 | 100 kN Instron 8500, RISØ | d | h | n |  |  | d, RT | OB_TG3_R007 | loading-unloading | [8 empty] | x |  | S04
639 | GEV207_I0290_0003 | 9 | 52.8592 | RISØ | MD2 | 90 | LM | I0290 | GE1 | 6.8400 |  | 9.801 | 9.8010 | 67.03884 | 126 |  | 12 |  | TG 3 phase I | I | 2003-04-29 |  | STC |  | -13.06372 |  | -12.99827 |  |  | -2.681582 | -2.681582 |  |  |  |  | -194.8679 | -193.92 |  |  |  |  | -12767.6 |  |  | 1 | [14 empty] | 15.18845 |  |  |  |  | #DIV/0! | -0.01283001 | 100 kN Instron 8500, RISØ | d | h | n |  |  | d, RT | OB_TG3_R007 | loading | [10 empty] | S03
638 | GEV207_I0290_0002 | 9 | 52.8592 | RISØ | MD2 | 90 | LM | I0290 | GE1 | 6.7800 |  | 9.729 | 9.7290 | 65.96262 | 126 |  | 12 |  | TG 3 phase I | I | 2003-04-29 |  | STC |  | -12.854 |  | -12.82282 |  |  | -2.681582 | -2.681582 |  |  |  |  | -194.8679 | -194.51 |  |  |  |  | -12806.45 |  |  | 1 | [10 empty] | 1 |  |  |  | 15.18845 |  |  |  |  | #DIV/0! | -0.01283001 | 100 kN Instron 8500, RISØ | d | h | n |  |  | d, RT | OB_TG3_R007 | loading | [10 empty] | S02
637 | GEV207_I0290_0001 | 9 | 52.8592 | RISØ | MD2 | 90 | LM | I0290 | GE1 | 6.7100 |  | 9.873 | 9.8730 | 66.24783 | 126 |  | 12 |  | TG 3 phase I | I | 2003-04-29 |  | STC |  | -13.696 |  | -12.91116 |  |  | -1.960755 | -1.960755 |  |  |  |  | -206.7388 | -194.95 |  |  |  |  | -13056.41 |  |  | 1 | [10 empty] | 1 |  |  |  | 14.93136 |  |  |  |  | #DIV/0! | -0.01384595 | 100 kN Instron 8500, RISØ | d | h | n |  |  | d, RT | OB_TG3_R007 | loading | [10 empty] | S01
636 | GEV207_I0200_0010 | 8 | 51.37406 | RISØ | MD2 | 0 | LM | I0200 | GE1 | 6.7920 |  |  | 10.286 | 69.862512 | 126 |  | 12 |  | TG 3 phase I | I | [21 empty] | #DIV/0! |  |  | 1 | [10 empty] | 1 | [10 empty] | 100 kN Instron 8500, RISØ | [5 empty] | d, RT | OB_TG3_R007 | loading-unloading | x | [7 empty] | x |  | S10
635 | GEV207_I0200_0009 | 8 | 51.37406 | RISØ | MD2 | 0 | LM | I0200 | GE1 | 6.8470 |  | 10.277 | 10.277 | 70.366619 | 126 |  | 12 |  | TG 3 phase I | I | 2003-05-06 |  | STC |  | -30.2 |  | -35.91231 |  |  | -1.76798 | -1.76798 |  |  |  |  | -429.1808 | -510.36 |  |  |  |  | -19660.18 |  |  | 1 | [10 empty] | 1 |  |  |  | 25.95907 |  |  |  |  | #DIV/0! | -0.01653298 | 100 kN Instron 8500, RISØ | d | h | n |  |  | d, RT | OB_TG3_R007 | loading-unloading | [8 empty] | x |  | S09
634 | GEV207_I0200_0008 | 8 | 51.37406 | RISØ | MD2 | 0 | LM | I0200 | GE1 | 6.8210 |  | 10.308 | 10.308 | 70.310868 | 126 |  | 12 |  | TG 3 phase I | I | 2003-05-06 |  | STC |  | -34.741 |  | -34.71669 |  |  | -2.453908 | -2.453908 |  |  |  |  | -494.1057 | -493.76 |  |  |  |  | -18480.11 |  |  | 1 | [10 empty] | 1 |  |  |  | 26.71846 |  |  |  |  | #DIV/0! | -0.01849305 | 100 kN Instron 8500, RISØ | d | h | n |  |  | d, RT | OB_TG3_R007 | loading-unloading | [8 empty] | x |  | S08
633 | GEV207_I0200_0007 | 8 | 51.37406 | RISØ | MD2 | 0 | LM | I0200 | GE1 | 6.8050 |  | 10.184 | 10.184 | 69.30212 | 126 |  | 12 |  | TG 3 phase I | I | 2003-05-06 |  | STC |  | -36.353 |  | -36.35312 |  |  | -2.22103 | -2.22103 |  |  |  |  | -524.5583 | -524.56 |  |  |  |  | -19699.2 |  |  | 1 | [10 empty] | 1 |  |  |  | 26.62849 |  |  |  |  | #DIV/0! | -0.01969913 | 100 kN Instron 8500, RISØ | d | h | n |  |  | d, RT | OB_TG3_R007 | loading-unloading | [8 empty] | x |  | S07
632 | GEV207_I0200_0006 | 8 | 51.37406 | RISØ | MD2 | 0 | LM | I0200 | GE1 | 6.7870 |  | 10.279 | 10.279 | 69.763573 | 126 |  | 12 |  | TG 3 phase I | I | 2003-05-06 |  | STC |  | -34.595 |  | -34.54622 |  |  | -1.960784 | -1.960784 |  |  |  |  | -495.8892 | -495.19 |  |  |  |  | -17468.09 |  |  | 1 | [10 empty] | 1 |  |  |  | 28.34827 |  |  |  |  | #DIV/0! | -0.01749275 | 100 kN Instron 8500, RISØ | d | h | n |  |  | d, RT | OB_TG3_R007 | loading-unloading | [8 empty] | x |  | S06
631 | GEV207_I0200_0005 | 8 | 51.37406 | RISØ | MD2 | 0 | LM | I0200 | GE1 | 6.7800 |  | 10.191 | 10.191 | 69.09498 | 126 |  | 12 |  | TG 3 phase I | I | 2003-05-06 |  | STC |  | -36.084 |  | -36.01092 |  |  | -2.286343 | -2.286343 |  |  |  |  | -522.2377 | -521.18 |  |  |  |  | -19527.99 |  |  | 1 | [10 empty] | 1 |  |  |  | 26.68888 |  |  |  |  | #DIV/0! | -0.01956761 | 100 kN Instron 8500, RISØ | d | h | n |  |  | d, RT | OB_TG3_R007 | loading-unloading | [8 empty] | x |  | S05
630 | GEV207_I0200_0004 | 8 | 51.37406 | RISØ | MD2 | 0 | LM | I0200 | GE1 | 6.6550 |  | 10.191 | 10.149 | 67.541595 | 126 |  | 12 |  | TG 3 phase I | I | 2003-05-06 |  | STC |  | -34.57 |  | -36.01092 |  |  | -2.101374 | -2.101374 |  |  |  |  | -511.8327 | -521.18 |  |  |  |  | -16979.68 |  |  | 1 | [10 empty] | 1 |  |  |  | 30.69434 |  |  |  |  | #DIV/0! | -0.01667515 | 100 kN Instron 8500, RISØ | d | h | n |  |  | d, RT | OB_TG3_R007 | loading-unloading | [8 empty] | x |  | S04
629 | GEV207_I0200_0003 | 8 | 51.37406 | RISØ | MD2 | 0 | LM | I0200 | GE1 | 6.7450 |  | 10.241 | 10.241 | 69.075545 | 126 |  | 12 |  | TG 3 phase I | I | 2003-05-06 |  | STC |  | -32.715 |  | -32.617 |  |  | -1.87247 | -1.87247 |  |  |  |  | -473.6119 | -472.1931618 |  |  |  |  | -17011.64 |  |  | 1 | [10 empty] | 1 |  |  |  | 27.75706 |  |  |  |  | #DIV/0! | -0.01706276 | 100 kN Instron 8500, RISØ | d | h | n |  |  | d, RT | OB_TG3_R007 | loading | [10 empty] | S03
628 | GEV207_I0200_0002 | 8 | 51.37406 | RISØ | MD2 | 0 | LM | I0200 | GE1 | 6.8700 |  | 10.323 | 10.323 | 70.91901 | 126 |  | 12 |  | TG 3 phase I | I | 2003-05-06 |  | STC |  | -35.425 |  | -35.42475 |  |  | -2.277024 | -2.277024 |  |  |  |  | -499.5135 | -499.51 |  |  |  |  | -19752.58 |  |  | 1 | [10 empty] | 1 |  |  |  | 25.28835 |  |  |  |  | #DIV/0! | -0.01975271 | 100 kN Instron 8500, RISØ | d | h | n |  |  | d, RT | OB_TG3_R007 | loading | [10 empty] | S02
627 | GEV207_I0200_0001 | 8 | 51.37406 | RISØ | MD2 | 0 | LM | I0200 | GE1 | 6.7040 |  | 10.161 | 10.161 | 68.119344 | 126 |  | 12 |  | TG 3 phase I | I | 2003-05-06 |  | STC |  | -34.595 |  | -34.59441 |  |  | -2.27328 | -2.27328 |  |  |  |  | -507.8587 | -507.85 |  |  |  |  | -19645.88 |  |  | 1 | [10 empty] | 1 |  |  |  | 25.85021 |  |  |  |  | #DIV/0! | -0.01964621 | 100 kN Instron 8500, RISØ | d | h | n |  |  | d, RT | OB_TG3_R007 | loading | [10 empty] | S01
621 | GEV207_I0190_0007 | 17 | 50.4583 | RISØ | MD2 | 90 | LM | I0190 | GE1 | 6.720 |  | 24.78 | 24.78 | 166.5216 | 300 |  | 150 |  | TG 3 phase I | I | 2003-04-14 | 2003-04-14 | STT |  | 23.7425 |  | 23.55999 |  |  | 2.437501 | 2.437501 |  |  |  |  | 142.5791 | 141.4831 |  |  |  |  | 9335.819 |  |  | 1 | [10 empty] | 0.25 |  |  | 15.15487 | [5 empty] | 0.009408139 | #DIV/0! | 250 kN Instron 1333, RISØ | d | h | n |  |  | d, RT | OB_TG3_R007 | loading-unloading | [8 empty] | x |  | S07
620 | GEV207_I0190_0006 | 17 | 50.4583 | RISØ | MD2 | 90 | LM | I0190 | GE1 | 6.700 |  | 24.89 | 24.89 | 166.763 | 300 |  | 150 |  | TG 3 phase I | I | 2003-04-14 | 2003-04-14 | STT |  | 24.125 |  | 23.9725 |  |  | 2.380479 | 2.380479 |  |  |  |  | 144.6664 | 143.7519 |  |  |  |  | 9208.481 |  |  | 1 | [10 empty] | 0.25 |  |  | 15.61082 | [5 empty] | 0.009267061 | #DIV/0! | 250 kN Instron 1333, RISØ | d | h | n |  |  | d, RT | OB_TG3_R007 | loading-unloading | [8 empty] | x |  | S06
619 | GEV207_I0190_0005 | 17 | 50.4583 | RISØ | MD2 | 90 | LM | I0190 | GE1 | 6.720 |  | 24.82 | 24.82 | 166.7904 | 300 |  | 150 |  | TG 3 phase I | I | 2003-04-14 | 2003-04-14 | STT |  | 24.81 |  | 24.65749 |  |  | 2.411604 | 2.411604 |  |  |  |  | 148.7496 | 147.8352 |  |  |  |  | 9643.877 |  |  | 1 | [10 empty] | 0.25 |  |  | 15.32944 | [5 empty] | 0.009703525 | #DIV/0! | 250 kN Instron 1333, RISØ | d | h | n |  |  | d, RT | OB_TG3_R007 | loading-unloading | [8 empty] | x |  | S05
618 | GEV207_I0190_0004 | 17 | 50.4583 | RISØ | MD2 | 90 | LM | I0190 | GE1 | 6.810 |  | 24.91 | 24.91 | 169.6371 | 300 |  | 150 |  | TG 3 phase I | I | 2003-04-14 | 2003-04-14 | STT |  | 24.0025 |  | 23.95749 |  |  | 2.218382 | 2.218382 |  |  |  |  | 141.4932 | 141.2279 |  |  |  |  | 10516.97 |  |  | 1 | [10 empty] | 0.25 |  |  | 13.42857 | [5 empty] | 0.01053673 | #DIV/0! | 250 kN Instron 1333, RISØ | d | h | n |  |  | d, RT | OB_TG3_R007 | loading-unloading | [8 empty] | x |  | S04
617 | GEV207_I0190_0003 | 17 | 50.4583 | RISØ | MD2 | 90 | LM | I0190 | GE1 | 6.82 |  | 24.85 | 24.85 | 169.477 | 300 |  | 150 |  | TG 3 phase I | I | 2003-04-14 | 2003-04-14 | STT |  | 23.88 |  | 23.80237 |  |  | 2.987474 | 2.987474 |  |  |  |  | 140.9041 | 140.446 |  |  |  |  | 9450.73 |  |  | 1 | [10 empty] | 0.25 |  |  | 14.86086 | [5 empty] | 0.009481555 | #DIV/0! | 250 kN Instron 1333, RISØ | d | h | n |  |  | d, RT | OB_TG3_R007 | loading | [10 empty] | S03
616 | GEV207_I0190_0002 | 17 | 50.4583 | RISØ | MD2 | 90 | LM | I0190 | GE1 | 6.800 |  | 24.87 | 24.87 | 169.116 | 300 |  | 150 |  | TG 3 phase I | I | 2003-04-14 | 2003-04-14 | STT |  | 24.705 |  | 24.60739 |  |  | 3.114634 | 3.114634 |  |  |  |  | 146.0832 | 145.506 |  |  |  |  | 10046.91 |  |  | 1 | [10 empty] | 0.25 |  |  | 14.48266 | [5 empty] | 0.01008677 | #DIV/0! | 250 kN Instron 1333, RISØ | d | h | n |  |  | d, RT | OB_TG3_R007 | loading | [10 empty] | S02
615 | GEV207_I0190_0001 | 17 | 50.4583 | RISØ | MD2 | 90 | LM | I0190 | GE1 | 6.810 |  | 24.73 | 24.73 | 168.4113 | 300 |  | 150 |  | TG 3 phase I | I | 2003-04-14 | 2003-04-14 | STT |  | 25.025 |  | 24.7564611 |  |  | 2.705044 | 2.705044 |  |  |  |  | 148.5945 | 147 |  |  |  |  | 9976.166 |  |  | 1 | [10 empty] | 0.25 |  |  | 14.73512 | [5 empty] | 0.01008438 | #DIV/0! | 250 kN Instron 1333, RISØ | d | h | n |  |  | d, RT | OB_TG3_R007 | loading | [10 empty] | S01
614 | GEV207_I0100_0010 | 3 | 53.48037 | RISØ | MD2 | 0 | LM | I0100 | GE1 | 6.760 |  | 24.71 | 24.71 | 167.0396 | 300 |  | 150 |  | TG 3 phase I | I | 2003-03-27 | 2003-03-27 | STT |  | 89.5375 |  | 89.5375 |  |  | 2.276096 | 2.276096 |  |  |  |  | 536.0256 | 536.0256 |  |  |  |  | 18030.14 |  |  | 1 | [10 empty] | 0.25 |  |  | 29.72943 | [5 empty] | 0.01803014 | #DIV/0! | 250 kN Instron 1333, RISØ | d | h | n |  |  | d, RT | OB_TG3_R007 | loading-unloading | [8 empty] | x |  | S10
613 | GEV207_I0100_0009 | 3 | 53.48037 | RISØ | MD2 | 0 | LM | I0100 | GE1 | 6.630 |  | 24.75 | 24.75 | 164.0925 | 300 |  | 150 |  | TG 3 phase I | I | 2003-03-26 | 2003-03-26 | STT |  | 75.3175 |  | 92.7125 |  |  | 1.880263 | 1.880263 |  |  |  |  | 458.9942 | 565.00144 |  |  |  |  | 19970.03 |  |  | 1 | [10 empty] | 0.25 |  |  | 28.29246 | [5 empty] | 0.0162232 | #DIV/0! | 250 kN Instron 1333, RISØ | d | h | n |  |  | d, RT | OB_TG3_R007 | loading-unloading | [8 empty] | x |  | S09
612 | GEV207_I0100_0008 | 3 | 53.48037 | RISØ | MD2 | 0 | LM | I0100 | GE1 | 6.660 |  | 24.6 | 24.60 | 163.836 | 300 |  | 150 |  | TG 3 phase I | I | 2003-03-26 | 2003-03-26 | STT |  | 95.9475 |  | 95.82489 |  |  | 2.488275 | 2.488275 |  |  |  |  | 585.6314 | 584.883 |  |  |  |  | 20023.85 |  |  | 1 | [10 empty] | 0.25 |  |  | 29.20932 | [5 empty] | 0.02004947 | #DIV/0! | 250 kN Instron 1333, RISØ | d | h | n |  |  | d, RT | OB_TG3_R007 | loading-unloading | [8 empty] | x |  | S08
611 | GEV207_I0100_0007 | 3 | 53.48037 | RISØ | MD2 | 0 | LM | I0100 | GE1 | 6.660 |  | 24.72 | 24.72 | 164.6352 | 300 |  | 150 |  | TG 3 phase I | I | 2003-03-26 | 2003-03-26 | STT |  | 77.21 |  | 90.88242 |  |  | 1.940927 | 1.940927 |  |  |  |  | 468.9763 | 552.023 |  |  |  |  | 20056.77 |  |  | 1 | [10 empty] | 0.25 |  |  | 27.52303 | [5 empty] | 0.01703941 | #DIV/0! | 250 kN Instron 1333, RISØ | d | h | n |  |  | d, RT | OB_TG3_R007 | loading-unloading | [8 empty] | x |  | S07
610 | GEV207_I0100_0006 | 3 | 53.48037 | RISØ | MD2 | 0 | LM | I0100 | GE1 | 6.640 |  | 24.64 | 24.64 | 163.6096 | 300 |  | 150 |  | TG 3 phase I | I | 2003-03-26 | 2003-03-26 | STT |  | 93.6275 |  | 93.56735 |  |  | 2.388611 | 2.388611 |  |  |  |  | 572.2617 | 571.894 |  |  |  |  | 19169.73 |  |  | 1 | [10 empty] | 0.25 |  |  | 29.83317 | [5 empty] | 0.01918206 | #DIV/0! | 250 kN Instron 1333, RISØ | d | h | n |  |  | d, RT | OB_TG3_R007 | loading-unloading | [8 empty] | x |  | S06
609 | GEV207_I0100_0005 | 3 | 53.48037 | RISØ | MD2 | 0 | LM | I0100 | GE1 | 6.53 |  | 24.72 | 24.72 | 161.4216 | 300 |  | 150 |  | TG 3 phase I | I | 2003-03-26 | 2003-03-26 | STT |  | 88.135 |  | 88.07162496 |  |  | 2.313352 | 2.313352 |  |  |  |  | 545.9926 | 545.6 |  |  |  |  | 19778.22 |  |  | 1 | [10 empty] | 0.25 |  |  | 27.5859 | [5 empty] | 0.01979246 | #DIV/0! | 250 kN Instron 1333, RISØ | d | h | n |  |  | d, RT | OB_TG3_R007 | loading | [10 empty] | S05
608 | GEV207_I0100_0004 | 3 | 53.48037 | RISØ | MD2 | 0 | LM | I0100 | GE1 | 6.730 |  | 24.69 | 24.69 | 166.1637 | 300 |  | 150 |  | TG 3 phase I | I | 2003-03-26 | 2003-03-26 | STT |  | 86.975 |  | 86.36358 |  |  | 2.280851 | 2.280851 |  |  |  |  | 523.4296 | 519.75 |  |  |  |  | 18887.94 |  |  | 1 | [10 empty] | 0.25 |  |  | 27.51756 | [5 empty] | 0.01902166 | #DIV/0! | 250 kN Instron 1333, RISØ | d | h | n |  |  | d, RT | OB_TG3_R007 | loading | [10 empty] | S04
607 | GEV207_I0100_0003 | 3 | 53.48037 | RISØ | MD2 | 0 | LM | I0100 | GE1 | 6.720 |  | 24.72 | 24.72 | 166.1184 | 300 |  | 150 |  | TG 3 phase I | I | 2002-03-25 | 2002-03-25 | STT |  | 93.69 |  | 93.44492 |  |  | 2.448253 | 2.448253 |  |  |  |  | 563.9953 | 562.52 |  |  |  |  | 20368.37 |  |  | 1 | [10 empty] | 0.25 |  |  | 27.61732 | [5 empty] | 0.02042179 | #DIV/0! | 250 kN Instron 1333, RISØ | d | h | n |  |  | d, RT | OB_TG3_R007 | loading | [10 empty] | S03
606 | GEV207_I0100_0002 | 3 | 53.48037 | RISØ | MD2 | 0 | LM | I0100 | GE1 | 6.780 |  | 24.76 | 24.76 | 167.8728 | 300 |  | 150 |  | TG 3 phase I | I | 2002-03-25 | 2002-03-25 | STT |  | 94.2375 |  | 93.32234 |  |  | 2.58343 | 2.58343 |  |  |  |  | 561.3625 | 555.911 |  |  |  |  | 19594.66 |  |  | 1 | [10 empty] | 0.25 |  |  | 28.37053 | [5 empty] | 0.01978682 | #DIV/0! | 250 kN Instron 1333, RISØ | d | h | n |  |  | d, RT | OB_TG3_R007 | loading | [10 empty] | S02
605 | GEV207_I0100_0001 | 3 | 53.48037 | RISØ | MD2 | 0 | LM | I0100 | GE1 | 6.720 |  | 24.78 | 24.78 | 166.5216 | 300 |  | 150 |  | TG 3 phase I | I | 2002-03-25 | 2002-03-25 | STT |  | 90.6375 |  | 90.63737 |  |  | 2.393686 | 2.393686 |  |  |  |  | 544.2988 | 544.298 |  |  |  |  | 18779.36 |  |  | 1 | [10 empty] | 0.25 |  |  | 28.98384 | [5 empty] | 0.01877939 | #DIV/0! | 250 kN Instron 1333, RISØ | d | h | n |  |  | d, RT | OB_TG3_R007 | loading | [10 empty] | S01
604 | GEV206_I0290_0010 | 7 | 52.73065 | RISØ | UD2 | 90 | LM | I0290 | GE1 | 3.7900 |  | 9.851 | 9.8500 | 37.3315 | 126 |  | 12 |  | TG 3 phase I | I | 2003-04-03 |  | STC |  | -6.293 |  | -6.279536 |  |  | -2.283375 | -2.283375 |  |  |  |  | -168.5708 | -168.06 |  |  |  |  | -11875.06 |  |  | 1 | [10 empty] | 1 |  |  |  | 14.15235 |  |  |  |  | #DIV/0! | -0.01191115 | 100 kN Instron 8500, RISØ | d | h | n |  |  | d, RT | OB_TG3_R007 | loading-unloading | [8 empty] | x |  | S10
603 | GEV206_I0290_0009 | 7 | 52.73065 | RISØ | UD2 | 90 | LM | I0290 | GE1 | 3.9100 |  | 9.843 | 9.8400 | 38.4744 | 126 |  | 12 |  | TG 3 phase I | I | 2003-04-03 |  | STC |  | -5.963 |  | -5.731328 |  |  | -2.365792 | -2.365792 |  |  |  |  | -154.9862 | -149.11 |  |  |  |  | -11164.64 |  |  | 1 | [10 empty] | 1 |  |  |  | 13.35556 |  |  |  |  | #DIV/0! | -0.01160462 | 100 kN Instron 8500, RISØ | d | h | n |  |  | d, RT | OB_TG3_R007 | loading-unloading | [8 empty] | x |  | S09
602 | GEV206_I0290_0008 | 7 | 52.73065 | RISØ | UD2 | 90 | LM | I0290 | GE1 | 3.9500 |  | 9.829 | 9.8300 | 38.8285 | 126 |  | 12 |  | TG 3 phase I | I | 2003-04-03 |  | STC |  | -6.311 |  | -6.285029 |  |  | -2.494019 | -2.494019 |  |  |  |  | -162.5353 | -161.76 |  |  |  |  | -11702.67 |  |  | 1 | [10 empty] | 1 |  |  |  | 13.82249 |  |  |  |  | #DIV/0! | -0.01175876 | 100 kN Instron 8500, RISØ | d | h | n |  |  | d, RT | OB_TG3_R007 | loading-unloading | [8 empty] | x |  | S08
601 | GEV206_I0290_0007 | 7 | 52.73065 | RISØ | UD2 | 90 | LM | I0290 | GE1 | 3.9300 |  | 9.93 | 9.9300 | 39.0249 | 126 |  | 12 |  | TG 3 phase I | I | 2003-04-03 |  | STC |  | -6.085 |  | -6.060957219 |  |  | -2.249808 | -2.249808 |  |  |  |  | -155.9261 | -155.31 |  |  |  |  | -11405.49 |  |  | 1 | [10 empty] | 1 |  |  |  | 13.61712 |  |  |  |  | #DIV/0! | -0.01145074 | 100 kN Instron 8500, RISØ | d | h | n |  |  | d, RT | OB_TG3_R007 | loading-unloading | [8 empty] | x |  | S07
600 | GEV206_I0290_0006 | 7 | 52.73065 | RISØ | UD2 | 90 | LM | I0290 | GE1 | 3.7600 |  | 9.901 | 9.9000 | 37.224 | 126 |  | 12 |  | TG 3 phase I | I | 2003-04-03 |  | STC |  | -6.311 |  | -6.291679 |  |  | -2.202224 | -2.202224 |  |  |  |  | -169.5412 | -169.05 |  |  |  |  | -11695.86 |  |  | 1 | [10 empty] | 1 |  |  |  | 14.45384 |  |  |  |  | #DIV/0! | -0.01172984 | 100 kN Instron 8500, RISØ | d | h | n |  |  | d, RT | OB_TG3_R007 | loading-unloading | [8 empty] | x |  | S06
599 | GEV206_I0290_0005 | 7 | 52.73065 | RISØ | UD2 | 90 | LM | I0290 | GE1 | 3.8100 |  | 9.818 | 9.8200 | 37.4142 | 126 |  | 12 |  | TG 3 phase I | I | 2003-04-03 |  | STC |  | -6.085 |  | -6.056311 |  |  | -2.328077 | -2.328077 |  |  |  |  | -162.6388 | -161.99 |  |  |  |  | -11629.64 |  |  | 1 | [10 empty] | 1 |  |  |  | 13.92907 |  |  |  |  | #DIV/0! | -0.01167621 | 100 kN Instron 8500, RISØ | d | h | n |  |  | d, RT | OB_TG3_R007 | loading-unloading | [8 empty] | x |  | S05
598 | GEV206_I0290_0004 | 7 | 52.73065 | RISØ | UD2 | 90 | LM | I0290 | GE1 | 3.9200 |  | 10.073 | 10.070 | 39.4744 | 126 |  | 12 |  | TG 3 phase I | I | 2003-04-03 |  | STC |  | -6 |  | -5.976443 |  |  | -1.960784 | -1.960784 |  |  |  |  | -151.9972 | -151.51 |  |  |  |  | -10955.89 |  |  | 1 | [10 empty] | 1 |  |  |  | 13.8291 |  |  |  |  | #DIV/0! | -0.01099112 | 100 kN Instron 8500, RISØ | d | h | n |  |  | d, RT | OB_TG3_R007 | loading-unloading | [8 empty] | x |  | S04
597 | GEV206_I0290_0003 | 7 | 52.73065 | RISØ | UD2 | 90 | LM | I0290 | GE1 | 3.7800 |  | 9.949 | 9.9500 | 37.611 | 126 |  | 12 |  | TG 3 phase I | I | 2003-04-03 |  | STC |  | -6.537 |  | -6.524344 |  |  | -1.960784 | -1.960784 |  |  |  |  | -173.8055 | -173.48648 |  |  |  |  | -11783.34 |  |  | 1 | [10 empty] | 1 |  |  |  | 14.72303 |  |  |  |  | #DIV/0! | -0.01180501 | 100 kN Instron 8500, RISØ | d | h | n |  |  | d, RT | OB_TG3_R007 | loading | [10 empty] | S03
596 | GEV206_I0290_0002 | 7 | 52.73065 | RISØ | UD2 | 90 | LM | I0290 | GE1 | 3.7800 |  | 9.882 | 9.8800 | 37.3464 | 126 |  | 12 |  | TG 3 phase I | I | 2003-04-03 |  | STC |  | -5.829 |  | -5.762675 |  |  | -1.537511 | -1.537511 |  |  |  |  | -156.0793 | -154.9279181 |  |  |  |  | -10611.37 |  |  | 1 | [10 empty] | 1 |  |  |  | 14.60019 |  |  |  |  | #DIV/0! | -0.01069023 | 100 kN Instron 8500, RISØ | d | h | n |  |  | d, RT | OB_TG3_R007 | loading | [10 empty] | S02
595 | GEV206_I0290_0001 | 7 | 52.73065 | RISØ | UD2 | 90 | LM | I0290 | GE1 | 3.7700 |  | 9.783 | 9.7800 | 36.8706 | 126 |  | 12 |  | TG 3 phase I | I | 2003-04-03 |  | STC |  | -6.366 |  | -6.328539 |  |  | -1.826383 | -1.826383 |  |  |  |  | -172.6579 | -171.8171117 |  |  |  |  | -11079.51 |  |  | 1 | [10 empty] | 1 |  |  |  | 15.50765 |  |  |  |  | #DIV/0! | -0.01113373 | 100 kN Instron 8500, RISØ | d | h | n |  |  | d, RT | OB_TG3_R007 | loading | [10 empty] | S01
594 | GEV206_I0200_0010 | 6 | 53.10654 | RISØ | UD2 | 0 | LM | I0200 | GE1 | 3.7910 |  | 10.248 | 10.248 | 38.850168 | 126 |  | 12 |  | TG 3 phase I | I | 2003-05-06 |  | STC |  | -22.192 |  | -22.19199 |  |  | -1.802822 | -1.802822 |  |  |  |  | -571.2202 | -571.22 |  |  |  |  | -15057.62 |  |  | 1 | [10 empty] | 1 |  |  |  | 37.93562 |  |  |  |  | #DIV/0! | -0.01505762 | 100 kN Instron 8500, RISØ | d | h | n |  |  | d, RT | OB_TG3_R007 | loading-unloading | [8 empty] | x |  | S10
593 | GEV206_I0200_0009 | 6 | 53.10654 | RISØ | UD2 | 0 | LM | I0200 | GE1 | 3.7080 |  | 10.159 | 10.159 | 37.669572 | 126 |  | 12 |  | TG 3 phase I | I | 2003-05-06 |  | STC |  | -27.173 |  | -27.17295 |  |  | -1.878131 | -1.878131 |  |  |  |  | -721.3514 | -721.35 |  |  |  |  | -18290.49 |  |  | 1 | [10 empty] | 1 |  |  |  | 39.43853 |  |  |  |  | #DIV/0! | -0.01829053 | 100 kN Instron 8500, RISØ | d | h | n |  |  | d, RT | OB_TG3_R007 | loading-unloading | [8 empty] | x |  | S09
592 | GEV206_I0200_0008 | 6 | 53.10654 | RISØ | UD2 | 0 | LM | I0200 | GE1 | 3.6670 |  | 10.292 | 10.292 | 37.740764 | 126 |  | 12 |  | TG 3 phase I | I | 2003-05-06 |  | STC |  | -26.001 |  | -26.00074 |  |  | -1.606568 | -1.606568 |  |  |  |  | -688.9368 | -688.93 |  |  |  |  | -16906.2 |  |  | 1 | [10 empty] | 1 |  |  |  | 40.75014 |  |  |  |  | #DIV/0! | -0.01690637 | 100 kN Instron 8500, RISØ | d | h | n |  |  | d, RT | OB_TG3_R007 | loading-unloading | [8 empty] | x |  | S08
591 | GEV206_I0200_0007 | 6 | 53.10654 | RISØ | UD2 | 0 | LM | I0200 | GE1 | 3.6580 |  | 10.269 | 10.269 | 37.564002 | 126 |  | 12 |  | TG 3 phase I | I | 2003-05-06 |  | STC |  | -24.707 |  | -27.3928 |  |  | -1.915704 | -1.915704 |  |  |  |  | -657.7308 | -729.23 |  |  |  |  | -18341.65 |  |  | 1 | [10 empty] | 1 |  |  |  | 39.75815 |  |  |  |  | #DIV/0! | -0.01654329 | 100 kN Instron 8500, RISØ | d | h | n |  |  | d, RT | OB_TG3_R007 | loading-unloading | [8 empty] | x |  | S07
590 | GEV206_I0200_0006 | 6 | 53.10654 | RISØ | UD2 | 0 | LM | I0200 | GE1 | 3.7650 |  | 10.139 | 10.139 | 38.173335 | 126 |  | 12 |  | TG 3 phase I | I | 2003-05-06 |  | STC |  | -26.685 |  | -29.56487 |  |  | -2.041456 | -2.041456 |  |  |  |  | -699.0482 | -774.49 |  |  |  |  | -19614.57 |  |  | 1 | [10 empty] | 1 |  |  |  | 39.48544 |  |  |  |  | #DIV/0! | -0.01770395 | 100 kN Instron 8500, RISØ | d | h | n |  |  | d, RT | OB_TG3_R007 | loading-unloading | [8 empty] | x |  | S06
589 | GEV206_I0200_0005 | 6 | 53.10654 | RISØ | UD2 | 0 | LM | I0200 | GE1 | 3.8080 |  | 10.117 | 10.117 | 38.525536 | 126 |  | 12 |  | TG 3 phase I | I | 2003-05-06 |  | STC |  | -27.222 |  | -27.22176 |  |  | -1.67081 | -1.67081 |  |  |  |  | -706.5963 | -706.59 |  |  |  |  | -18058.16 |  |  | 1 | [10 empty] | 1 |  |  |  | 39.12857 |  |  |  |  | #DIV/0! | -0.01805832 | 100 kN Instron 8500, RISØ | d | h | n |  |  | d, RT | OB_TG3_R007 | loading-unloading | [8 empty] | x |  | S05
588 | GEV206_I0200_0004 | 6 | 53.10654 | RISØ | UD2 | 0 | LM | I0200 | GE1 | 3.7120 |  | 10.197 | 10.197 | 37.851264 | 126 |  | 12 |  | TG 3 phase I | I | 2003-05-06 |  | STC |  | -17.175 |  | -22.55897 |  |  | -0.9929614 | -0.9929614 |  |  |  |  | -453.7497 | -595.99 |  |  |  |  | -13865.8 |  |  | 1 | [10 empty] | 1 |  |  |  | 42.98273 |  |  |  |  | #DIV/0! | -0.01055656 | 100 kN Instron 8500, RISØ | d | h | n |  |  | d, RT | OB_TG3_R007 | loading-unloading | [8 empty] | x |  | S04
587 | GEV206_I0200_0003 | 6 | 53.10654 | RISØ | UD2 | 0 | LM | I0200 | GE1 | 3.8010 |  | 10.281 | 10.281 | 39.078081 | 126 |  | 12 |  | TG 3 phase I | I | 2003-05-05 |  | STC |  | -25.024 |  | -24.99981 |  |  | -1.478764 | -1.478764 |  |  |  |  | -640.359 | -639.74 |  |  |  |  | -16292.47 |  |  | 1 | [10 empty] | 1 |  |  |  | 39.266 |  |  |  |  | #DIV/0! | -0.01630823 | 100 kN Instron 8500, RISØ | d | h | n |  |  | d, RT | OB_TG3_R007 | loading | [10 empty] | S03
586 | GEV206_I0200_0002 | 6 | 53.10654 | RISØ | UD2 | 0 | LM | I0200 | GE1 | 3.6490 |  | 10.162 | 10.162 | 37.081138 | 126 |  | 12 |  | TG 3 phase I | I | 2003-05-05 |  | STC |  | -28.857 |  | -28.68671 |  |  | -2.120079 | -2.120079 |  |  |  |  | -778.2124 | -773.62 |  |  |  |  | -19765.51 |  |  | 1 | [10 empty] | 1 |  |  |  | 39.1399 |  |  |  |  | #DIV/0! | -0.01988284 | 100 kN Instron 8500, RISØ | d | h | n |  |  | d, RT | OB_TG3_R007 | loading | [10 empty] | S02
585 | GEV206_I0200_0001 | 6 | 53.10654 | RISØ | UD2 | 0 | LM | I0200 | GE1 | 3.7360 |  | 10.265 | 10.265 | 38.35004 | 126 |  | 12 |  | TG 3 phase I | I | 2003-05-05 |  | STC |  | -25.415 |  | -25.39079 |  |  | -1.979543 | -1.979543 |  |  |  |  | -662.7112 | -662.08 |  |  |  |  | -16152.18 |  |  | 1 | [10 empty] | 1 |  |  |  | 40.99014 |  |  |  |  | #DIV/0! | -0.01616758 | 100 kN Instron 8500, RISØ | d | h | n |  |  | d, RT | OB_TG3_R007 | loading | [10 empty] | S01
584 | GEV206_I0190_0012 | 15 | 54.56901 | RISØ | UD2 | 90 | LM | I0190 | GE1 | 3.75 |  | 24.95 | 24.95 | 93.5625 | 145 |  | 35 |  | TG 3 phase I | I | 2003-04-01 | [8 empty] | 0 | [11 empty] | #DIV/0! |  |  | 1 | [10 empty] | 1 | [10 empty] | 250 kN Instron 1333, RISØ | d | h | n |  |  | d, RT | OB_TG3_R007 | data lost | x | [5 empty] | x |  |  |  | S12
583 | GEV206_I0190_0011 | 19 | 51.6391 | RISØ | UD2 | 90 | LM | I0190 | GE1 | 3.770 |  | 24.91 | 24.91 | 93.9107 | 300 |  | 150 |  | TG 3 phase I | I | 2003-04-01 | 2003-04-01 | STT |  | 5.1416 |  | 5.1416 |  |  | 0.4362414 | 0.4362414 |  |  |  | 0.1972687 | 54.74988 | 54.7498847 |  |  |  |  | 3829.78 |  |  | 1 | [10 empty] | 0.25 |  |  | 14.29583 | [5 empty] | 0.00382978 | #DIV/0! | 250 kN Instron 1333, RISØ | d | h | n |  |  | d, RT | OB_TG3_R007 | loading | [10 empty] | S11
582 | GEV206_I0190_0010 | 19 | 51.6391 | RISØ | UD2 | 90 | LM | I0190 | GE1 | 3.750 |  | 25 | 25.00 | 93.75 | 300 |  | 150 |  | TG 3 phase I | I | 2003-04-01 | 2003-04-01 | STT |  | 4.9072 |  | 4.9072 |  |  | 0.4660016 | 0.4660016 |  |  |  | 0.38297 | 52.34347 | 52.3434666 |  |  |  |  | 3799.968 |  |  | 1 | [10 empty] | 0.25 |  |  | 13.77471 | [5 empty] | 0.003799968 | #DIV/0! | 250 kN Instron 1333, RISØ | d | h | n |  |  | d, RT | OB_TG3_R007 | loading | [10 empty] | S10
581 | GEV206_I0190_0009 | 19 | 51.6391 | RISØ | UD2 | 90 | LM | I0190 | GE1 | 3.670 |  | 24.87 | 24.87 | 91.2729 | 300 |  | 150 |  | TG 3 phase I | I | 2003-04-01 | 2003-04-01 | STT |  | 5.4932 |  | 5.4932 |  |  | 0.505392 | 0.505392 |  |  |  | 0.3704523 | 60.18435 | 60.184348 |  |  |  |  | 4141.592 |  |  | 1 | [10 empty] | 0.25 |  |  | 14.53169 | [5 empty] | 0.004141593 | #DIV/0! | 250 kN Instron 1333, RISØ | d | h | n |  |  | d, RT | OB_TG3_R007 | loading | [10 empty] | S09
580 | GEV206_I0190_0008 | 19 | 51.6391 | RISØ | UD2 | 90 | LM | I0190 | GE1 | 3.69 |  | 24.96 | 24.96 | 92.1024 | 300 |  | 150 |  | TG 3 phase I | I | 2003-04-01 | 2003-04-01 | STT |  | 5.3809 |  | 5.3809 |  |  | 0.4980241 | 0.4980241 |  |  |  | 0.2286821 | 58.42302 | 58.423016 |  |  |  |  | 4152.048 |  |  | 1 | [10 empty] | 0.25 |  |  | 14.07089 | [5 empty] | 0.004152048 | #DIV/0! | 250 kN Instron 1333, RISØ | d | h | n |  |  | d, RT | OB_TG3_R007 | loading | [10 empty] | S08
579 | GEV206_I0190_0007 | 19 | 51.6391 | RISØ | UD2 | 90 | LM | I0190 | GE1 | 3.69 |  | 24.87 | 24.87 | 91.7703 | 300 |  | 150 |  | TG 3 phase I | I | 2003-04-01 | 2003-04-01 | STT |  | 5.0098 |  | 5.009796 |  |  | 0.4649824 | 0.4649824 |  |  |  | 0.06997411 | 54.59065 | 54.5906 |  |  |  |  | 4154.66 |  |  | 1 | [10 empty] | 0.25 |  |  | 13.13961 | [5 empty] | 0.004154664 | #DIV/0! | 250 kN Instron 1333, RISØ | d | h | n |  |  | d, RT | OB_TG3_R007 | loading | [10 empty] | S07
578 | GEV206_I0190_0006 | 19 | 51.6391 | RISØ | UD2 | 90 | LM | I0190 | GE1 | 3.810 |  | 24.75 | 24.75 | 94.2975 | 300 |  | 150 |  | TG 3 phase I | I | 2003-03-31 | 2003-03-31 | STT |  | 5.2344 |  | 5.2344 |  |  | 0.4800572 | 0.4800572 |  |  |  | 0.4080901 | 55.50942 | 55.509424 |  |  |  |  | 4028.896 |  |  | 1 | [10 empty] | 0.25 |  |  | 13.77782 | [5 empty] | 0.004028897 | #DIV/0! | 250 kN Instron 1333, RISØ | d | h | n |  |  | d, RT | OB_TG3_R007 | loading | [10 empty] | S06
577 | GEV206_I0190_0005 | 19 | 51.6391 | RISØ | UD2 | 90 | LM | I0190 | GE1 | 3.710 |  | 24.94 | 24.92 | 92.4532 | 300 |  | 150 |  | TG 3 phase I | I | 2003-03-31 | 2003-03-31 | STT |  | 4.7461 |  | 4.7461 |  |  | 0.4661318 | 0.4661318 |  |  |  | 0.1227197 | 51.33516 | 51.29399 |  |  |  |  | 3929.129 |  |  | 1 | [10 empty] | 0.25 |  |  | 13.0548 | [5 empty] | 0.003932283 | #DIV/0! | 250 kN Instron 1333, RISØ | d | h | n |  |  | d, RT | OB_TG3_R007 | loading | [10 empty] | S05
576 | GEV206_I0190_0004 | 19 | 51.6391 | RISØ | UD2 | 90 | LM | I0190 | GE1 | 3.730 |  | 24.9 | 24.90 | 92.877 | 300 |  | 150 |  | TG 3 phase I | I | 2003-03-31 | 2003-03-31 | STT |  | 4.9316 |  | 4.9316 |  |  | 0.4523608 | 0.4523608 |  |  |  | 0.2700641 | 53.09818 | 53.098183 |  |  |  |  | 3844.41 |  |  | 1 | [10 empty] | 0.25 |  |  | 13.81179 | [5 empty] | 0.00384441 | #DIV/0! | 250 kN Instron 1333, RISØ | d | h | n |  |  | d, RT | OB_TG3_R007 | loading | [10 empty] | S04
575 | GEV206_I0190_0003 | 19 | 51.6391 | RISØ | UD2 | 90 | LM | I0190 | GE1 | 3.800 |  | 25 | 25.00 | 95 | 300 |  | 150 |  | TG 3 phase I | I | 2003-03-31 | 2003-03-31 | STT |  | 5.2148 |  | 5.21479985 |  |  | 0.5622438 | 0.5622438 |  |  |  | 0.03633277 | 54.89263 | 54.89263 |  |  |  |  | 3385.194 |  |  | 1 | [10 empty] | 0.25 |  |  | 16.2155 | [5 empty] | 0.003385194 | #DIV/0! | 250 kN Instron 1333, RISØ | d | h | n |  |  | d, RT | OB_TG3_R007 | loading | [10 empty] | S03
574 | GEV206_I0190_0002 | 19 | 51.6391 | RISØ | UD2 | 90 | LM | I0190 | GE1 | 3.850 |  | 24.99 | 24.99 | 96.2115 | 300 |  | 150 |  | TG 3 phase I | I | 2003-03-31 | 2003-03-31 | STT |  | 5.4346 |  | 5.4346 |  |  | 0.5454952 | 0.5454952 |  |  |  | 0.1291031 | 56.48597 | 56.48597 |  |  |  |  | 4567.956 |  |  | 1 | [10 empty] | 0.25 |  |  | 12.3657 | [5 empty] | 0.004567956 | #DIV/0! | 250 kN Instron 1333, RISØ | d | h | n |  |  | d, RT | OB_TG3_R007 | loading | [10 empty] | S02
573 | GEV206_I0190_0001 | 19 | 51.6391 | RISØ | UD2 | 90 | LM | I0190 | GE1 | 3.730 |  | 24.85 | 24.85 | 92.6905 | 300 |  | 150 |  | TG 3 phase I | I | 2003-03-31 | 2003-03-31 | STT |  | 5.05 |  | 5.035 |  |  | 0.479067 | 0.479067 |  |  |  | 0.09375744 | 54.48239 | 54.32056 |  |  |  |  | 4228.217 |  |  | 1 | [10 empty] | 0.25 |  |  | 12.84716 | [5 empty] | 0.004240813 | #DIV/0! | 250 kN Instron 1333, RISØ | d | h | n |  |  | d, RT | OB_TG3_R007 | loading | [10 empty] | S01
572 | GEV206_I0100_0010 | 2 | #N/A | RISØ | UD2 | 0 | LM | I0100 | GE1 | 3.870 |  | 24.78 | 24.87 | 96.2469 | 300 |  | 150 |  | TG 3 phase I | I | 2003-03-27 | 2003-03-27 | STT |  | 68.2375 |  | 78.95833 |  |  | 2.023596 | 2.023596 |  |  |  | 0.2981534 | 708.9839 | 822.927 |  |  |  |  | 23045.71 |  |  | 1 | [10 empty] | 0.25 |  |  | 35.70847 | [5 empty] | 0.01985478 | #DIV/0! | 250 kN Instron 1333, RISØ | d | h | n |  |  | d, RT | OB_TG3_R007 | loading-unloading | [8 empty] | x |  | S10
571 | GEV206_I0100_0009 | 2 | #N/A | RISØ | UD2 | 0 | LM | I0100 | GE1 | 3.900 |  | 24.85 | 24.85 | 96.915 | 300 |  | 150 |  | TG 3 phase I | I | 2003-03-24 | 2003-03-24 | STT |  | 78.3075 |  | 77.59406 |  |  | 2.32295 | 2.32295 |  |  |  | 0.324153 | 808.0019 | 799.82 |  |  |  |  | 20800.82 |  |  | 1 | [10 empty] | 0.25 |  |  | 38.45136 | [5 empty] | 0.02101361 | #DIV/0! | 250 kN Instron 1333, RISØ | d | h | n |  |  | d, RT | OB_TG3_R007 | loading | [10 empty] | S09
570 | GEV206_I0100_0008 | 2 | #N/A | RISØ | UD2 | 0 | LM | I0100 | GE1 | 3.910 |  | 24.82 | 24.82 | 97.0462 | 300 |  | 150 |  | TG 3 phase I | I | 2003-03-24 | 2003-03-24 | STT |  | 80.3825 |  | 80.15862 |  |  | 2.264498 | 2.264498 |  |  |  | 0.3590186 | 828.2911 | 825.14 |  |  |  |  | 21232.4 |  |  | 1 | [10 empty] | 0.25 |  |  | 38.8623 | [5 empty] | 0.02131348 | #DIV/0! | 250 kN Instron 1333, RISØ | d | h | n |  |  | d, RT | OB_TG3_R007 | loading | [10 empty] | S08
569 | GEV206_I0100_0007 | 2 | #N/A | RISØ | UD2 | 0 | LM | I0100 | GE1 | 3.880 |  | 24.81 | 24.81 | 96.2628 | 300 |  | 150 |  | TG 3 phase I | I | 2003-03-24 | 2003-03-24 | STT |  | 78.3075 |  | 77.6169 |  |  | 2.424784 | 2.424784 |  |  |  | 0.3436988 | 813.4762 | 806.51 |  |  |  |  | 21649.57 |  |  | 1 | [10 empty] | 0.25 |  |  | 37.25294 | [5 empty] | 0.02183657 | #DIV/0! | 250 kN Instron 1333, RISØ | d | h | n |  |  | d, RT | OB_TG3_R007 | loading | [10 empty] | S07
568 | GEV206_I0100_0006 | 2 | #N/A | RISØ | UD2 | 0 | LM | I0100 | GE1 | 3.890 |  | 24.81 | 24.81 | 96.5109 | 300 |  | 150 |  | TG 3 phase I | I | 2003-03-24 | 2003-03-24 | STT |  | 75.5 |  | 75.15588 |  |  | 2.249335 | 2.249335 |  |  |  | 0.4762519 | 782.2951 | 779.13 |  |  |  |  | 18143.32 |  |  | 1 | [10 empty] | 0.25 |  |  | 42.94309 | [5 empty] | 0.01821702 | #DIV/0! | 250 kN Instron 1333, RISØ | d | h | n |  |  | d, RT | OB_TG3_R007 | loading | [10 empty] | S06
567 | GEV206_I0100_0005 | 2 | #N/A | RISØ | UD2 | 0 | LM | I0100 | GE1 | 3.866 |  | 24.81 | 24.81 | 95.91546 | 145 |  | 35 |  | TG 3 phase I | I | 2003-03-20 | [8 empty] | 0 | [11 empty] | #DIV/0! |  |  | 1 | [10 empty] | 1 | [10 empty] | 250 kN Instron 1333, RISØ | d | h | n |  |  | d, RT | OB_TG3_R007 | data file error | x | [5 empty] | x |  |  |  | S05
566 | GEV206_I0100_0004 | 2 | #N/A | RISØ | UD2 | 0 | LM | I0100 | GE1 | 3.79 |  | 24.81 | 24.81 | 94.0299 | 300 |  | 150 |  | TG 3 phase I | I | 2003-03-24 | 2003-03-24 | STT |  | 67.0175 |  | 77.49339 |  |  | 2.035444 | 2.035444 |  |  |  | 0.2982569 | 712.7254 | 823.701 |  |  |  |  | 21840.34 |  |  | 1 | [10 empty] | 0.25 |  |  | 37.71466 | [5 empty] | 0.01889783 | #DIV/0! | 250 kN Instron 1333, RISØ | d | h | n |  |  | d, RT | OB_TG3_R007 | loading-unloading | [8 empty] | x |  | S04
565 | GEV206_I0100_0003 | 2 | #N/A | RISØ | UD2 | 0 | LM | I0100 | GE1 | 3.86 |  | 24.71 | 24.71 | 95.3806 | 300 |  | 150 |  | TG 3 phase I | I | 2003-03-24 | 2003-03-24 | STT |  | 74.89 |  | 77.43259 |  |  | 2.112745 | 2.112745 |  |  |  | 0.6274023 | 785.1701 | 811.407 |  |  |  |  | 18524.59 |  |  | 1 | [10 empty] | 0.25 |  |  | 43.80163 | [5 empty] | 0.01792559 | #DIV/0! | 250 kN Instron 1333, RISØ | d | h | n |  |  | d, RT | OB_TG3_R007 | loading-unloading | [8 empty] | x |  | S03
564 | GEV206_I0100_0002 | 2 | #N/A | RISØ | UD2 | 0 | LM | I0100 | GE1 | 3.84 |  | 24.82 | 24.82 | 95.3088 | 300 |  | 150 |  | TG 3 phase I | I | 2003-03-24 | 2003-03-24 | STT |  | 73.6075 |  | 72.86105 |  |  | 2.223073 | 2.223073 |  |  |  | 0.2359535 | 772.3054 | 768.476 |  |  |  |  | 23458.55 |  |  | 1 | [10 empty] | 0.25 |  |  | 32.75888 | [5 empty] | 0.02357545 | #DIV/0! | 250 kN Instron 1333, RISØ | d | h | n |  |  | d, RT | OB_TG3_R007 | loading-unloading | [8 empty] | x |  | S02
563 | GEV206_I0100_0001 | 2 | #N/A | RISØ | UD2 | 0 | LM | I0100 | GE1 | 3.84 |  | 24.82 | 24.820 | 95.3088 | 300 |  | 150 |  | TG 3 phase I | I | 2003-03-20 | 2003-03-20 | STT |  | 75.0725 |  | 74.9747 |  |  | 2.249026 | 2.249026 |  |  |  | 0.4348247 | 787.6765 | 787.676 |  |  |  |  | 18861.09 |  |  | 1 | [10 empty] | 0.25 |  |  | 41.76194 | [5 empty] | 0.01886111 | #DIV/0! | 250 kN Instron 1333, RISØ | d | h | n |  |  | d, RT | OB_TG3_R007 | loading-unloading | [8 empty] | x |  | S01
562 | GEV206_R0300_0240 | 43 | 50.8675 | RAL | UD2 | 0 | LM | R0300 | GE1 | 3.73 | 6.56 | 24.71 | 24.71 | 92.1683 | 145 |  | 35 |  | BM | BM | 2003-06-16 | 2003-06-19 | CA | -1 | 30.61523 |  |  | 30.61523 | [7 empty] | 332.1666 |  | 332.1666 |  |  |  | #DIV/0! |  |  | 480 |  | 1b | [8 empty] | 1 | 5 | [9 empty] | 100 kN EHS, RAL | l | m | n | 35.8 |  | d, RT |  | Max temperature reached. Thermocouple at centre of narrow side. See average load
561 | GEV206_R0300_0239 | 43 | 50.8675 | RAL | UD2 | 0 | LM | R0300 | GE1 | 3.64 | 6.56 | 24.83 | 24.83 | 90.3812 | 145 |  | 35 |  | BM | BM | 2003-06-16 | 2003-06-19 | CA | -1 | 31.49414 |  |  | 31.49414 | [7 empty] | 348.459 |  | 348.459 |  |  |  | #DIV/0! |  |  | 801 |  | 1b | [8 empty] | 1 | 5 | [9 empty] | 100 kN EHS, RAL | l | m | n | 28.96 |  | d, RT |  | Max temperature reached. Thermocouple at centre of narrow side. See average load
560 | GEV206_R0300_0238 | 43 | 50.8675 | RAL | UD2 | 0 | LM | R0300 | GE1 | 3.73 | 6.56 | 24.8 | 24.8 | 92.504 | 145 |  | 35 |  | BM | BM | 2003-06-16 | 2003-06-19 | CA | -1 | 28.10059 |  |  | 28.10059 | [7 empty] | 303.777 |  | 303.777 |  |  |  | #DIV/0! |  |  | 1067 |  | 0 | [8 empty] | 1 | 5 | [9 empty] | 100 kN EHS, RAL | l | m | n | 30.64 |  | d, RT |  | Within Grips; Max temperature reached. Thermocouple at centre of narrow side. See average load
559 | GEV206_R0300_0237 | 43 | 50.8675 | RAL | UD2 | 0 | LM | R0300 | GE1 | 3.7 | 6.56 | 24.83 | 24.83 | 91.871 | 145 |  | 35 |  | BM | BM | 2003-06-18 | 2003-06-19 | CA | -1 | 36.70654 |  |  | 36.70654 | [7 empty] | 399.5444 |  | 399.5444 |  |  |  | #DIV/0! |  |  | 795 |  | 1 | [8 empty] | 1 | 5 | [9 empty] | 100 kN EHS, RAL | l | m | n | 27.41 |  | d, RT |  | Max temperature reached. Thermocouple at centre of narrow side. See average load
558 | GEV206_R0300_0236 | 43 | 50.8675 | RAL | UD2 | 0 | LM | R0300 | GE1 | 3.65 | 6.56 | 24.77 | 24.77 | 90.4105 | 145 |  | 35 |  | BM | BM | 2003-06-18 | 2003-06-18 | CA | -1 | 21.97265625 |  |  | 21.97265625 | [7 empty] | 243.0321 |  | 243.0321 |  |  |  | #DIV/0! |  |  | 92160 |  | 2 | [8 empty] | 1 | 5 | [9 empty] | 100 kN EHS, RAL | l | m | n | 32.84 |  | d, RT |  | Failed at top tab; Temperature, max air temperature, F_ave and SD of peak load measured first 12886 cycles only. Max temperature reached. Thermocouple at centre of narrow side. Isolated peak of 5 high cycles at start. See average load
557 | GEV206_R0300_0235 | 43 | 50.8675 | RAL | UD2 | 0 | LM | R0300 | GE1 | 3.71 | 6.56 | 24.78 | 24.78 | 91.9338 | 145 |  | 35 |  | BM | BM | 2003-06-19 | 2003-06-19 | CA | -1 | 24.9 |  |  | 24.9 | [7 empty] | 270.8471 |  | 270.8471 |  |  |  | #DIV/0! |  |  | 898 |  | 2 | [8 empty] | 1 | 5 | [9 empty] | 100 kN EHS, RAL | l | m | n | 31.44 |  | d, RT |  | Failed at top tab; Max temperature reached. Thermocouple at centre of narrow side; for max load, see average load
556 | GEV206_R0300_0234 | 43 | 50.8675 | RAL | UD2 | 0 | LM | R0300 | GE1 | 3.72 | 6.56 | 24.8 | 24.8 | 92.256 | 145 |  | 35 |  | BM | BM | 2003-06-19 | 2003-06-19 | CA | -1 | 27.49023 |  |  | 27.49023 | [7 empty] | 297.9777 |  | 297.9777 |  |  |  | #DIV/0! |  |  | 102733 |  | 0 | [9 empty] | 5 | [9 empty] | 100 kN EHS, RAL | l | m | n |  |  | d, RT |  | Failed at top tab; Max temperature reached. Thermocouple at centre of narrow side.
555 | GEV206_R0300_0233 | 43 | 50.8675 | RAL | UD2 | 0 | LM | R0300 | GE1 | 3.65 | 6.56 | 24.75 | 24.75 | 90.3375 | 145 |  | 35 |  | BM | BM | 2003-06-19 | 2003-06-20 | CA | -1 | 18 |  |  | 18 | [7 empty] | 199.2528 |  | 199.2528 |  |  |  | #DIV/0! |  |  | 409950 |  | 3 | [9 empty] | 5 | [9 empty] | 100 kN EHS, RAL | l | m | n |  |  | d, RT |  | Failed at lower tab; Max temperature reached. Thermocouple at centre of narrow side.
554 | GEV206_R0300_0232 | 42 | 52.5516 | RAL | UD2 | 0 | LM | R0300 | GE1 | 3.7 | 6.56 | 25.03 | 25.03 | 92.611 | 145 |  | 35 |  | BM | BM | 2003-06-20 | 2003-06-22 | CA | -1 | 18.1 |  |  | 18.1 | [7 empty] | 195.4411 |  | 195.4411 |  |  |  | #DIV/0! |  |  | 844145 |  | 3 | [9 empty] | 5 | [9 empty] | 100 kN EHS, RAL | l | m | n | 35.4 |  | d, RT |  | Failed at top tab; Max temperature reached. Thermocouple at centre of narrow side.
553 | GEV206_R0300_0231 | 42 | 52.5516 | RAL | UD2 | 0 | LM | R0300 | GE1 | 3.66 | 6.56 | 24.8 | 24.8 | 90.768 | 145 |  | 35 |  | BM | BM | 2003-06-23 | 2003-06-23 | CA | -1 | 34.4 |  |  | 34.4 | [7 empty] | 378.9882 |  | 378.9882 |  |  |  | #DIV/0! |  |  | 2050 |  | 1b | [9 empty] | 5 | [9 empty] | 100 kN EHS, RAL | l | m | n | 34.4 |  | d, RT |  | Failed at top tab; Max temperature reached. Thermocouple at centre of narrow side.
552 | GEV206_R0300_0230 | 42 | 52.5516 | RAL | UD2 | 0 | LM | R0300 | GE1 | 3.74 | 6.56 | 24.8 | 24.8 | 92.752 | 145 |  | 35 |  | BM | BM | 2003-06-23 | 2003-06-23 | CA | -1 | 22.85 |  |  | 22.85 | [7 empty] | 246.3559 |  | 246.3559 |  |  |  | #DIV/0! |  |  | 2566 |  | 2 | [9 empty] | 5 | [9 empty] | 100 kN EHS, RAL | l | m | n | 31.4 |  | d, RT |  | Failed at top tab; Max temperature reached. Thermocouple at centre of narrow side.
551 | GEV206_R0300_0229 | 42 | 52.5516 | RAL | UD2 | 0 | LM | R0300 | GE1 | 3.7 | 6.56 | 24.99 | 24.99 | 92.463 | 145 |  | 35 |  | BM | BM | 2003-06-23 | 2003-06-23 | CA | -1 | 19.7 |  |  | 19.7 | [7 empty] | 213.0582 |  | 213.0582 |  |  |  | #DIV/0! |  |  | 172044 |  | 0 | [9 empty] | 5 | [9 empty] | 100 kN EHS, RAL | l | m | n | >33.3 |  | d, RT |  | Failed at lower tab; Max temperature reached. Thermocouple at centre of narrow side.
550 | GEV206_R0300_0228 | 42 | 52.5516 | RAL | UD2 | 0 | LM | R0300 | GE1 | 3.7 | 6.56 | 25.09 | 25.09 | 92.833 | 145 |  | 35 |  | BM | BM | 2003-06-25 |  |  | -1 | [17 empty] | #DIV/0! | [14 empty] | 5 | [9 empty] | 100 kN EHS, RAL | l | m | n |  |  | d, RT |  | CA, Max temperature reached. Thermocouple at centre of narrow side. | x
549 | GEV206_R0300_0225 | 42 | 52.5516 | VUB | UD2 | 0 | LM | R0300 | GE1 | 3.78 |  | 24.88 | 24.88 | 94.0464 | 145 |  | 35 |  | TG 1 phase I | I | 2003-06-23 | 2003-06-23 | CA | -1 | 25 |  |  | 25 |  | 0.7559354 |  | 0.7559354 |  |  |  | 265.8262 |  | 265.8262 |  |  |  | 0 |  |  | 1458 |  | 2 |  | c | [7 empty] | 5 |  | 39.58141 | 38.60614 | [6 empty] | 100 kN MTS, VUB | l | h | n |  |  | d, RT |  | specimen not good aligned (torsion on specimen)
548 | GEV206_R0300_0217 | 42 | 52.5516 | VUB | UD2 | 0 | LM | R0300 | GE1 | 3.92 |  | 24.71 | 24.71 | 96.8632 | 145 |  | 35 |  | TG 1 phase I | I | 2003-06-24 | 2003-06-24 | CA | -1 | 25 |  |  | 25 |  | 0.7723224 |  | 0.7723224 |  |  |  | 258.096 |  | 258.096 |  |  |  | 0 |  |  | 985 |  | 2 |  | t | [7 empty] | 5 |  | 36.49479 | 36.65489 | [6 empty] | 100 kN MTS, VUB | l | h | n |  |  | d, RT
547 | GEV206_R0300_0216 | 42 | 52.5516 | VUB | UD2 | 0 | LM | R0300 | GE1 | 3.74 |  | 24.84 | 24.84 | 92.9016 | 145 |  | 35 |  | TG 1 phase I | I | 2003-06-24 | 2003-06-24 | CA | -1 | 20 |  |  | 20 |  | 0.5913654 |  | 0.5913654 |  |  |  | 215.2815 |  | 215.2815 |  |  |  | 0 |  |  | 17370 |  | 0 |  | c | [7 empty] | 5 |  | 37.98979 | 38.04539 | [6 empty] | 100 kN MTS, VUB | l | h | n |  |  | d, RT
546 | GEV207_R0400_0035 | 14 | 53.03946 | VUB | MD2 | 0 | LM | R0400 | GE1 | 6.806667 |  | 25.23 | 25.23 | 171.7322 | 150 |  | 40 |  | TG 1 phase I | I | 2003-05-15 | 2003-06-03 | CA | -1 | 17 |  |  | 17 |  | 0.4007811025 |  | 0.4007811025 |  |  |  | 98.99134 |  | 98.99134 |  |  |  | 0 |  |  | 7223777 |  | 4 |  | c | [7 empty] | 5 |  | 26.95128 | 26.63757 | [6 empty] | 100 kN MTS, VUB | l | h | n |  |  | d, RT
545 | GEV207_R0400_0070 | 14 | 53.03946 | VUB | MD2 | 0 | LM | R0400 | GE1 | 6.75 |  | 25.02333 | 25.02333 | 168.9075 | 150 |  | 40 |  | TG 1 phase I | I | 2003-06-12 | 2003-06-23 | CA | -1 | 18 |  |  | 18 |  | 0.4214753327 |  | 0.4214753327 |  |  |  | 106.5672 |  | 106.5672 |  |  |  | 0 |  |  | 4646705 |  | 4 |  | c | [7 empty] | 5 |  | 26.84221 | 26.19809 | [6 empty] | 100 kN MTS, VUB | l | h | n |  |  | d, RT
544 | GEV207_R0400_0043 | 14 | 53.03946 | VUB | MD2 | 0 | LM | R0400 | GE1 | 6.793333 |  | 25.24 | 25.24 | 171.4637 | 150 |  | 40 |  | TG 1 phase I | I | 2003-06-04 | 2003-06-12 | CA | -1 | 18 |  |  | 18 |  | 0.4214343 |  | 0.4214343 |  |  |  | 104.9785 |  | 104.9785 |  |  |  | 0 |  |  | 3055330 |  | 4 |  | c | [7 empty] | 5 |  | 25.68677 | 25.12016 | [6 empty] | 100 kN MTS, VUB | l | h | n |  |  | d, RT
543 | GEV207_R0400_0069 | 14 | 53.03946 | VUB | MD2 | 0 | LM | R0400 | GE1 | 6.763333 |  | 25.19667 | 25.19667 | 170.4135 | 150 |  | 40 |  | TG 1 phase I | I | 2003-06-12 | 2003-06-12 | CA | -1 | 19 |  |  | 19 |  | 0.4224187885 |  | 0.4224187885 |  |  |  | 111.4935 |  | 111.4935 |  |  |  | 0 |  |  | 9009 |  | 4 |  | c | [7 empty] | 5 |  | 27.51814 | 27.51009 | [6 empty] | 100 kN MTS, VUB | l | h | n |  |  | d, RT
542 | GEV207_R0400_0031 | 14 | 53.03946 | VUB | MD2 | 0 | LM | R0400 | GE1 | 6.763333 |  | 25.07333 | 25.07333 | 169.5793 | 150 |  | 40 |  | TG 1 phase I | I | 2003-06-04 | 2003-06-04 | CA | -1 | 20 |  |  | 20 |  | 0.4581292 |  | 0.4581292 |  |  |  | 117.9389 |  | 117.9389 |  |  |  | 0 |  |  | 11786 |  | 0 |  | c | [7 empty] | 5 |  | 26.33781 | 25.76841 | [6 empty] | 100 kN MTS, VUB | l | h | n |  |  | d, RT
541 | GEV207_R0400_0032 | 14 | 53.03946 | VUB | MD2 | 0 | LM | R0400 | GE1 | 6.816667 |  | 25.23 | 25.23 | 171.9845 | 150 |  | 40 |  | TG 1 phase I | I | 2003-06-04 | 2003-06-04 | CA | -1 | 20 |  |  | 20 |  | 0.459093794 |  | 0.459093794 |  |  |  | 116.2895 |  | 116.2895 |  |  |  | 0 |  |  | 8142 |  | 0 |  | c | [7 empty] | 5 |  | 27.24911 | 26.95354 | [6 empty] | 100 kN MTS, VUB | l | h | n |  |  | d, RT
540 | GEV207_R0400_0039 | 14 | 53.03946 | VUB | MD2 | 0 | LM | R0400 | GE1 | 6.76 |  | 25.23 | 25.23 | 170.5548 | 150 |  | 40 |  | TG 1 phase I | I | 2003-05-13 | 2003-05-13 | CA | -1 | 25 |  |  | 25 |  | 0.5805767728 |  | 0.5805767728 |  |  |  | 146.5805 |  | 146.5805 |  |  |  | 0 |  |  | 2923 |  | 0 |  | t | [7 empty] | 5 |  | 26.2414 | 25.33313 | [6 empty] | 100 kN MTS, VUB | l | h | n |  |  | d, RT
539 | GEV207_R0400_0036 | 14 | 53.03946 | VUB | MD2 | 0 | LM | R0400 | GE1 | 6.79 |  | 25.23667 | 25.23667 | 171.357 | 150 |  | 40 |  | TG 1 phase I | I | 2003-06-04 | 2003-06-04 | CA | -1 | 25 |  |  | 25 |  | 0.5741431 |  | 0.5741431 |  |  |  | 145.8943 |  | 145.8943 |  |  |  | 0 |  |  | 1403 |  | 0 |  | c | [7 empty] | 5 |  | 26.3908 | 25.45642 | [6 empty] | 100 kN Instron, VUB | l | h | n |  |  | d, RT
538 | GEV207_R0400_0037 | 14 | 53.03946 | VUB | MD2 | 0 | LM | R0400 | GE1 | 6.79 |  | 25.20333 | 25.20333 | 171.1306 | 150 |  | 40 |  | TG 1 phase I | I | 2003-05-13 | 2003-05-13 | CA | -1 | 30 |  |  | 30 |  | 0.7068984215 |  | 0.7068984215 |  |  |  | 175.3047 |  | 175.3047 |  |  |  | 0 |  |  | 1141 |  | 2 |  | t | [7 empty] | 5 |  | 26.26731 | 24.87179 | [6 empty] | 100 kN Instron, VUB | l | h | n |  |  | d, RT
537 | GEV207_R0400_0044 | 14 | 53.03946 | VUB | MD2 | 0 | LM | R0400 | GE1 | 6.816667 |  | 25.26667 | 25.26667 | 172.2344 | 150 |  | 40 |  | TG 1 phase I | I | 2003-06-12 | 2003-06-12 | CA | -1 | 30 |  |  | 30 |  | 0.7350929 |  | 0.7350929 |  |  |  | 174.1812 |  | 174.1812 |  |  |  | 0 |  |  | 744 |  | 2 |  | c | [7 empty] | 5 |  | 26.03995 | 23.16706 | [6 empty] | 100 kN Instron, VUB | l | h | n |  |  | d, RT
536 | GEV207_R0400_0040 | 14 | 53.03946 | VUB | MD2 | 0 | LM | R0400 | GE1 | 6.8 |  | 25.21 | 25.21 | 171.428 | 150 |  | 40 |  | TG 1 phase I | I | 2003-05-12 | 2003-05-12 | CA | -1 | 35 |  |  | 35 |  | 0.7991476 |  | 0.7991476 |  |  |  | 204.1673 |  | 204.1673 |  |  |  | 0 |  |  | 443 |  | 0 |  | t | [7 empty] | 5 |  | 27.07505 | 25.18558 | [6 empty] | 100 kN Instron, VUB | l | h | n |  |  | d, RT
535 | GEV207_R0400_0041 | 14 | 53.03946 | VUB | MD2 | 0 | LM | R0400 | GE1 | 6.746667 |  | 25.29 | 25.29 | 170.6232 | 150 |  | 40 |  | TG 1 phase I | I | 2003-05-12 | 2003-05-12 | CA | -1 | 45 |  |  | 45 |  | 1.066281 |  | 1.066281 |  |  |  | 263.739 |  | 263.739 |  |  |  | 0 |  |  | 265 |  | 1 |  | t | [7 empty] | 5 |  | 26.61596 | 25.09326 | [6 empty] | 100 kN Instron, VUB | l | h | n |  |  | d, RT
534 | GEV207_R0400_0150 | 33 | 48.76635 | RAL | MD2 | 0 | LM | R0400 | GE1 | 6.56 |  | 25.2 | 25.2 | 165.312 | 150 |  | 40 |  | TG 5 phase I | BM | 2003-05-29 |  | STC |  | -89.1 |  | -89.1 | [7 empty] | 0.426 | -538.9808 | -538.9808 |  |  |  |  | -19577.95 |  |  | 1 | [14 empty] | 27.53 |  |  |  |  | #DIV/0! | -0.01957795 | 100 kN EHS, RAL | d | m | n |  |  | d, RT | OB_TG5_R005 | Complex; Poisson's ratio average of two; Eic average of two; e_max stroke of test machine=-6.26; ambient temp=21 | [10 empty] | GEV207_R0400-0150
533 | GEV207_R0400_0149 | 33 | 48.76635 | RAL | MD2 | 0 | LM | R0400 | GE1 | 6.6 |  | 25.2 | 25.2 | 166.32 | 150 |  | 40 |  | TG 5 phase I | BM | 2003-05-29 |  | STC |  | -86 |  | -86 | [7 empty] | 0.4219 | -517.0755 | -517.0755 |  |  |  |  | -18646.79 |  |  | 1 | [14 empty] | 27.73 |  |  |  |  | #DIV/0! | -0.01864679 | 100 kN EHS, RAL | d | m | n |  |  | d, RT | OB_TG5_R005 | Complex;Poisson's ratio average of two; Eic average of two; e_max stroke of test machine=-5.76; ambient temp=19 |  | x | [8 empty] | GEV207_R0400-0149
532 | GEV207_R0400_0148 | 33 | 48.76635 | RAL | MD2 | 0 | LM | R0400 | GE1 | 6.54 |  | 25.16 | 25.16 | 164.5464 | 150 |  | 40 |  | TG 5 phase I | BM | 2003-05-28 |  | STC |  | -78 |  | -78 | [7 empty] | 0.6043 | -474.0304 | -474.0304 |  |  |  |  | -12350.98 |  |  | 1 | [14 empty] | 38.38 |  |  |  |  | #DIV/0! | -0.01235098 | 100 kN EHS, RAL | d | m | n |  |  | d, RT | OB_TG5_R005 | Complex; Poisson's ratio average of two; Eic average of two; e_max stroke of test machine=-5.38; ambient temp=18 | [10 empty] | GEV207_R0400-0148
531 | GEV207_R0400_0147 | 33 | 48.76635 | RAL | MD2 | 0 | LM | R0400 | GE1 | 6.62 |  | 25.16 | 25.16 | 166.5592 | 150 |  | 40 |  | TG 5 phase I | BM | 2003-05-23 |  | STC |  | -84 |  | -84 | [7 empty] | 0.4625 | -504.3252 | -504.3252 |  |  |  |  | -17354.62 |  |  | 1 | [14 empty] | 29.06 |  |  |  |  | #DIV/0! | -0.01735462 | 100 kN EHS, RAL | d | m | n |  |  | d, RT | OB_TG5_R005 | Complex; Poisson's ratio average of two; Eic average of two; e_max stroke of test machine=-5.48; ambient temp=19 | [10 empty] | GEV207_R0400-0147
530 | GEV207_R0400_0146 | 33 | 48.76635 | RAL | MD2 | 0 | LM | R0400 | GE1 | 6.64 |  | 25.18 | 25.18 | 167.1952 | 150 |  | 40 |  | TG 5 phase I | BM | 2003-05-23 |  | STC |  | -85 |  | -85 | [7 empty] | 0.4647 | -508.3878 | -508.3878 |  |  |  |  | -16706.8 |  |  | 1 | [14 empty] | 30.43 |  |  |  |  | #DIV/0! | -0.0167068 | 100 kN EHS, RAL | d | m | n |  |  | d, RT | OB_TG5_R005 | Complex; Poisson's ratio average of two; Eic average of two; e_max stroke of test machine=-5.81; ambient temp=19 | [10 empty] | GEV207_R0400-0145
529 | GEV207_R0400_0145 | 33 | 48.76635 | RAL | MD2 | 0 | LM | R0400 | GE1 | 6.54 |  | 25.07 | 25.07 | 163.9578 | 150 |  | 40 |  | TG 5 phase I | BM | 2003-05-21 |  | STT |  | 89.8 |  | 89.8 | [7 empty] | 0.4496 | 547.7019 | 547.7019 |  |  |  |  | 19130.35 |  |  | 1 | [13 empty] | 28.63 | [5 empty] | 0.01913035 | #DIV/0! | 100 kN EHS, RAL | d | m | n |  |  | d, RT | OB_TG5_R005 | Splitting along 45 degree lines;Eit average of two; Poisson's ratio average of two; e_max stroke of test machine=7.09; ambient temp=18 | [10 empty] | GEV207_R0400-0146
528 | GEV207_R0400_0144 | 33 | 48.76635 | RAL | MD2 | 0 | LM | R0400 | GE1 | 6.66 |  | 25.24 | 25.24 | 168.0984 | 150 |  | 40 |  | TG 5 phase I | BM | 2003-05-21 |  | STT |  | 92.7 |  | 92.7 | [7 empty] | 0.4451 | 551.4627 | 551.4627 |  |  |  |  | 20379.26 |  |  | 1 | [10 empty] | 1 |  |  | 27.06 | [5 empty] | 0.02037926 | #DIV/0! | 100 kN EHS, RAL | d | m | n |  |  | d, RT | OB_TG5_R005 | Splitting along 45 degree lines;Eit average of two; Poisson's ratio average of two; e_max stroke of test machine=7.58; ambient temp=18 | [10 empty] | GEV207_R0400-0144
527 | GEV207_R0400_0143 | 33 | 48.76635 | RAL | MD2 | 0 | LM | R0400 | GE1 | 6.62 |  | 25.32 | 25.32 | 167.6184 | 150 |  | 40 |  | TG 5 phase I | BM | 2003-05-21 |  | STT |  | 96.3 |  | 96.3 | [7 empty] | 0.4479 | 574.5193 | 574.5193 |  |  |  |  | 20998.51 |  |  | 1 | [10 empty] | 1 |  |  | 27.36 | [5 empty] | 0.02099851 | #DIV/0! | 100 kN EHS, RAL | d | m | n |  |  | d, RT | OB_TG5_R005 | Splitting along 45 degree lines;Eit average of two; Poisson's ratio average of two; e_max stroke of test machine=7.41; ambient temp=18 | [10 empty] | GEV207_R0400-0143
526 | GEV207_R0400_0142 | 33 | 48.76635 | RAL | MD2 | 0 | LM | R0400 | GE1 | 6.62 |  | 25.01 | 25.01 | 165.5662 | 150 |  | 40 |  | TG 5 phase I | BM | 2003-05-21 |  | STT |  | 95.7 |  | 95.7 | [7 empty] | 0.4515 | 578.0165 | 578.0165 |  |  |  |  | 21479.62 |  |  | 1 | [10 empty] | 1 |  |  | 26.91 | [5 empty] | 0.02147962 | #DIV/0! | 100 kN EHS, RAL | d | m | n |  |  | d, RT | OB_TG5_R005 | Splitting along 45 degree lines; Eit average of two; Poisson's ratio average of two; e_max stroke of test machine=7.81; ambient temp=18 | [10 empty] | GEV207_R0400-0142
525 | GEV207_R0400_0141 | 33 | 48.76635 | RAL | MD2 | 0 | LM | R0400 | GE1 | 6.66 |  | 25.12 | 25.12 | 167.2992 | 150 |  | 40 |  | TG 5 phase I | BM | 2003-05-19 |  | STT |  | 91 |  | 91 | [7 empty] | 0.4789 | 543.9357 | 543.9357 |  |  |  |  | 20479.51 |  |  | 1 | [10 empty] | 1 |  |  | 26.56 | [5 empty] | 0.02047951 | #DIV/0! | 100 kN EHS, RAL | d | m | n |  |  | d, RT | OB_TG5_R005 | Splitting along 45 degree lines; Eit average of two; Poisson's ratio average of two; e_max stroke of test machine=7.10; ambient temp=18 | [10 empty] | GEV207_R0400-0141
524 | GEV207_R0400_0102 | 31 | 50.83955 | DLR | MD2 | 0 | LM | R0400 | GE1 | 6.63 |  | 25.21 | 25.21 | 167.1423 | 150 |  | 40 |  | TG 1 phase I | BM | 2003-06-03 | 2003-06-03 | STC |  | -79.3 |  | -79.3 |  |  | -1.89 | -1.89 |  |  |  |  | -474.446 | -474.446 |  |  |  |  | -17060.27 |  |  | 1 | [10 empty] | 1 |  |  |  | 27.81 |  |  |  |  | #DIV/0! | -0.01706027 | 200 kN HUN, DLR | d | m | n | 26 |  | d, RT | OB_TG1_R004 | testing speed not exactly maintained during test
523 | GEV207_R0400_0101 | 31 | 50.83955 | DLR | MD2 | 0 | LM | R0400 | GE1 | 6.6 |  | 25.16 | 25.16 | 166.056 | 150 |  | 40 |  | TG 1 phase I | BM | 2003-06-03 | 2003-06-03 | STC |  | -83.2 |  | -83.2 |  |  | -2.079 | -2.079 |  |  |  |  | -501.0358 | -501.0358 |  |  |  |  | -17555.56 |  |  | 1 | [10 empty] | 0.25 |  |  |  | 28.54 |  |  |  |  | #DIV/0! | -0.01755556 | 200 kN HUN, DLR | d | m | n | 26 |  | d, RT | OB_TG1_R004 | testing speed not exactly maintained during test
522 | GEV207_R0400_0100 | 31 | 50.83955 | DLR | MD2 | 0 | LM | R0400 | GE1 | 6.6 |  | 25.26 | 25.26 | 166.716 | 150 |  | 40 |  | TG 1 phase I | BM | 2003-06-03 | 2003-06-03 | STC |  | -83.4 |  | -83.4 |  |  | -2.062 | -2.062 |  |  |  |  | -500.2519 | -500.2519 |  |  |  |  | -17877.63 |  |  | 1 | [10 empty] | 0.25 |  |  |  | 27.982 |  |  |  |  | #DIV/0! | -0.01787763 | 200 kN HUN, DLR | d | m | n | 26 |  | d, RT | OB_TG1_R004 | testing speed not exactly maintained during test
521 | GEV207_R0400_0099 | 31 | 50.83955 | DLR | MD2 | 0 | LM | R0400 | GE1 | 6.61 |  | 25.18 | 25.18 | 166.4398 | 150 |  | 40 |  | TG 1 phase I | BM | 2003-06-03 | 2003-06-03 | STC |  | -83 |  | -83 |  |  | -1.991 | -1.991 |  |  |  |  | -498.6788 | -498.6788 |  |  |  |  | -17499.34 |  |  | 1 | [10 empty] | 0.25 |  |  |  | 28.497 |  |  |  |  | #DIV/0! | -0.01749934 | 200 kN HUN, DLR | d | m | n | 26 |  | d, RT | OB_TG1_R004 | testing speed not exactly maintained during test
520 | GEV207_R0400_0098 | 31 | 50.83955 | DLR | MD2 | 0 | LM | R0400 | GE1 | 6.65 |  | 25.3 | 25.3 | 168.245 | 150 |  | 40 |  | TG 1 phase I | BM | 2003-06-03 | 2003-06-03 | STC |  | -76.9 |  | -76.9 |  |  | -1.913 | -1.913 |  |  |  |  | -457.0715 | -457.0715 |  |  |  |  | -16288.5 |  |  | 1 | [10 empty] | 0.25 |  |  |  | 28.061 |  |  |  |  | #DIV/0! | -0.0162885 | 200 kN HUN, DLR | d | m | n | 26 |  | d, RT | OB_TG1_R004 | testing speed not exactly maintained during test
519 | GEV207_R0400_0138 | 33 | 48.76635 | DLR | MD2 | 0 | LM | R0400 | GE1 | 6.63 |  | 25.21 | 25.21 | 167.1423 | 150 |  | 40 |  | TG 1 phase I | BM | 2003-05-23 | 2003-05-23 | STT |  | 87.9 |  | 87.9 |  |  | 2.195 | 2.195 |  |  |  |  | 525.8992 | 525.8992 |  |  |  |  | 19052.94 |  |  | 1 | [10 empty] | 0.25 |  |  | 27.602 | [5 empty] | 0.01905294 | #DIV/0! | 200 kN Zwick, DLR | d | h | n | 23 |  | d, RT | OB_TG1_R004
518 | GEV207_R0400_0137 | 33 | 48.76635 | DLR | MD2 | 0 | LM | R0400 | GE1 | 6.58 |  | 25.25 | 25.25 | 166.145 | 150 |  | 40 |  | TG 1 phase I | BM | 2003-05-23 | 2003-05-23 | STT |  | 89.1 |  | 89.1 |  |  | 2.203 | 2.203 |  |  |  |  | 536.2786 | 536.2786 |  |  |  |  | 19261.5 |  |  | 1 | [10 empty] | 1 |  |  | 27.842 | [5 empty] | 0.0192615 | #DIV/0! | 200 kN Zwick, DLR | d | h | n | 23 |  | d, RT | OB_TG1_R004
517 | GEV207_R0400_0136 | 33 | 48.76635 | DLR | MD2 | 0 | LM | R0400 | GE1 | 6.58 |  | 25 | 25 | 164.5 | 150 |  | 40 |  | TG 1 phase I | BM | 2003-05-23 | 2003-05-23 | STT |  | 88.7 |  | 88.7 |  |  | 2.349 | 2.349 |  |  |  |  | 539.2097 | 539.2097 |  |  |  |  | 19649.78 |  |  | 1 | [10 empty] | 1 |  |  | 27.441 | [5 empty] | 0.01964978 | #DIV/0! | 200 kN Zwick, DLR | d | h | n | 23 |  | d, RT | OB_TG1_R004
516 | GEV207_R0400_0135 | 33 | 48.76635 | DLR | MD2 | 0 | LM | R0400 | GE1 | 6.65 |  | 25.37 | 25.37 | 168.7105 | 150 |  | 40 |  | TG 1 phase I | BM | 2003-05-23 | 2003-05-23 | STT |  | 90.3 |  | 90.3 |  |  | 2.298 | 2.298 |  |  |  |  | 535.2364 | 535.2364 |  |  |  |  | 19248.26 |  |  | 1 | [10 empty] | 1 |  |  | 27.807 | [5 empty] | 0.01924826 | #DIV/0! | 200 kN Zwick, DLR | d | h | n | 23 |  | d, RT | OB_TG1_R004
515 | GEV207_R0400_0134 | 33 | 48.76635 | DLR | MD2 | 0 | LM | R0400 | GE1 | 6.6 |  | 25.3 | 25.3 | 166.98 | 150 |  | 40 |  | TG 1 phase I | BM | 2003-05-23 | 2003-05-23 | STT |  | 88.3 |  | 88.3 |  |  | 2.26 | 2.26 |  |  |  |  | 528.8058 | 528.8058 |  |  |  |  | 19092.53 |  |  | 1 | [10 empty] | 1 |  |  | 27.697 | [5 empty] | 0.01909253 | #DIV/0! | 200 kN Zwick, DLR | d | h | n | 23 |  | d, RT | OB_TG1_R004
514 | GEV206_R0300_0034 | 1 | 53.31 | DLR | UD2 | 0 | LM | R0300 | GE1 | 3.7 |  | 25.2 | 25.2 | 93.24 | 145 |  | 35 |  | TG 1 phase I | BM | 2003-06-02 | 2003-06-02 | STC |  | -53.1 |  | -53.1 |  |  | -1.434 | -1.434 |  |  |  |  | -569.4981 | -569.4981 |  |  |  |  | -14342.15 |  |  | 1 | [10 empty] | 1 |  |  |  | 39.708 |  |  |  |  | #DIV/0! | -0.01434215 | 200 kN HUN, DLR | d | m | n | 26 |  | d, RT | OB_TG1_R004 | testing speed not exactly maintained during test
513 | GEV206_R0300_0033 | 1 | 53.31 | DLR | UD2 | 0 | LM | R0300 | GE1 | 3.65 |  | 25.1 | 25.1 | 91.615 | 145 |  | 35 |  | TG 1 phase I | BM | 2003-06-02 | 2003-06-02 | STC |  | -57.5 |  | -57.5 |  |  | -1.578 | -1.578 |  |  |  |  | -627.6265 | -627.6265 |  |  |  |  | -15915.47 |  |  | 1 | [10 empty] | 0.25 |  |  |  | 39.435 |  |  |  |  | #DIV/0! | -0.01591547 | 200 kN HUN, DLR | d | m | n | 26 |  | d, RT | OB_TG1_R004 | testing speed not exactly maintained during test
512 | GEV206_R0300_0032 | 1 | 53.31 | DLR | UD2 | 0 | LM | R0300 | GE1 | 3.7 |  | 25.15 | 25.15 | 93.055 | 145 |  | 35 |  | TG 1 phase I | BM | 2003-06-02 | 2003-06-02 | STC |  | -55 |  | -55 |  |  | -1.559 | -1.559 |  |  |  |  | -591.0483 | -591.0483 |  |  |  |  | -15418.38 |  |  | 1 | [10 empty] | 0.25 |  |  |  | 38.334 |  |  |  |  | #DIV/0! | -0.01541838 | 200 kN HUN, DLR | d | m | n | 26 |  | d, RT | OB_TG1_R004 | testing speed not exactly maintained during test
511 | GEV206_R0300_0031 | 1 | 53.31 | DLR | UD2 | 0 | LM | R0300 | GE1 | 3.7 |  | 25.05 | 25.05 | 92.685 | 145 |  | 35 |  | TG 1 phase I | BM | 2003-06-02 | 2003-06-02 | STC |  | -51.3 |  | -51.3 |  |  | -1.429 | -1.429 |  |  |  |  | -553.4876 | -553.4876 |  |  |  |  | -14377.8 |  |  | 1 | [10 empty] | 0.25 |  |  |  | 38.496 |  |  |  |  | #DIV/0! | -0.0143778 | 200 kN HUN, DLR | d | m | n | 26 |  | d, RT | OB_TG1_R004 | testing speed not exactly maintained during test
510 | GEV206_R0300_0030 | 1 | 53.31 | DLR | UD2 | 0 | LM | R0300 | GE1 | 3.7 |  | 25.15 | 25.15 | 93.055 | 145 |  | 35 |  | TG 1 phase I | BM | 2003-05-28 | 2003-05-28 | STC |  | -55.8 |  | -55.8 |  |  | -1.558 | -1.558 |  |  |  |  | -599.6454 | -599.6454 |  |  |  |  | -15508.34 |  |  | 1 | [10 empty] | 0.25 |  |  |  | 38.666 |  |  |  |  | #DIV/0! | -0.01550834 | 200 kN HUN, DLR | d | m | n | 26 |  | d, RT | OB_TG1_R004 | testing speed not exactly maintained during test
509 | GEV206_R0300_0029 | 1 | 53.31 | DLR | UD2 | 0 | LM | R0300 | GE1 | 3.75 |  | 25 | 25 | 93.75 | 145 |  | 35 |  | TG 1 phase I | BM | 2003-04-08 | 2003-04-08 | STT |  | 75.9 |  | 75.9 |  |  | 2.21 | 2.21 |  |  |  |  | 809.6 | 809.6 |  |  |  |  | 20709.06 |  |  | 1 | [10 empty] | 0.25 |  |  | 39.094 | [5 empty] | 0.02070906 | #DIV/0! | 200 kN Zwick, DLR | d | h | n | 23 |  | d, RT | OB_TG1_R004
508 | GEV206_R0300_0028 | 1 | 53.31 | DLR | UD2 | 0 | LM | R0300 | GE1 | 3.7 |  | 25.25 | 25.25 | 93.425 | 145 |  | 35 |  | TG 1 phase I | BM | 2003-04-08 | 2003-04-08 | STT |  | 76.1 |  | 76.1 |  |  | 2.33 | 2.33 |  |  |  |  | 814.5571 | 814.5571 |  |  |  |  | 20787.47 |  |  | 1 | [10 empty] | 1 |  |  | 39.185 | [5 empty] | 0.02078747 | #DIV/0! | 200 kN Zwick, DLR | d | h | n | 23 |  | d, RT | OB_TG1_R004
507 | GEV206_R0300_0027 | 1 | 53.31 | DLR | UD2 | 0 | LM | R0300 | GE1 | 3.7 |  | 25.1 | 25.1 | 92.87 | 145 |  | 35 |  | TG 1 phase I | BM | 2003-04-08 | 2003-04-08 | STT |  | 78.1 |  | 78.1 |  |  | 2.32 | 2.32 |  |  |  |  | 840.9605 | 840.9605 |  |  |  |  | 21686.54 |  |  | 1 | [10 empty] | 1 |  |  | 38.778 | [5 empty] | 0.02168654 | #DIV/0! | 200 kN Zwick, DLR | d | h | n | 23 |  | d, RT | OB_TG1_R004
506 | GEV206_R0300_0026 | 1 | 53.31 | DLR | UD2 | 0 | LM | R0300 | GE1 | 3.65 |  | 25 | 25 | 91.25 | 145 |  | 35 |  | TG 1 phase I | BM | 2003-04-08 | 2003-04-08 | STT |  | 78.9 |  | 78.9 |  |  | 2.27 | 2.27 |  |  |  |  | 864.6575 | 864.6575 |  |  |  |  | 22237.99 |  |  | 1 | [10 empty] | 1 |  |  | 38.882 | [5 empty] | 0.02223799 | #DIV/0! | 200 kN Zwick, DLR | d | h | n | 23 |  | d, RT | OB_TG1_R004
505 | GEV206_R0300_0025 | 1 | 53.31 | DLR | UD2 | 0 | LM | R0300 | GE1 | 3.7 |  | 25.05 | 25.05 | 92.685 | 145 |  | 35 |  | TG 1 phase I | BM | 2003-04-08 | 2003-04-08 | STT |  | 79.9 |  | 79.9 |  |  | 2.35 | 2.35 |  |  |  |  | 862.0597 | 862.0597 |  |  |  |  | 22016.03 |  |  | 1 | [10 empty] | 1 |  |  | 39.156 | [5 empty] | 0.02201603 | #DIV/0! | 200 kN Zwick, DLR | d | h | n | 23 |  | d, RT | OB_TG1_R004
504 | GEV207_R0400_0033 | 14 | 53.03946 | VUB | MD2 | 0 | LM | R0400 | GE1 | 6.77 |  | 25.27 | 25.27 | 171.0779 | 150 |  | 40 |  | TG 5 phase I | BM | 2003-05-14 | 2003-05-14 | STC |  | -71.19 |  | -71.19 |  |  | -1.668 | -1.668 |  |  |  |  | -416.1262 | -416.1262 |  |  |  |  | -15310.02 |  |  | 1 | [10 empty] | 1 |  |  |  | 27.18 |  |  |  |  | #DIV/0! | -0.01531002 | 100 kN MTS, VUB | d | h | n |  |  | d, RT | OB_TG5_R006 | [11 empty] | optimat MD
503 | GEV207_R0400_0030 | 14 | 53.03946 | VUB | MD2 | 0 | LM | R0400 | GE1 | 6.8 |  | 25.21 | 25.21 | 171.428 | 150 |  | 40 |  | TG 5 phase I | BM | 2003-05-14 | 2003-05-14 | STC |  | -69.18 |  | -69.18 |  |  | -1.651 | -1.651 |  |  |  |  | -403.5513 | -403.5513 |  |  |  |  | -14712.04 |  |  | 1 | [10 empty] | 0.25 |  |  |  | 27.43 |  |  |  |  | #DIV/0! | -0.01471204 | 100 kN MTS, VUB | d | h | n |  |  | d, RT | OB_TG5_R006 | [11 empty] | optimat MD
502 | GEV207_R0400_0029 | 14 | 53.03946 | VUB | MD2 | 0 | LM | R0400 | GE1 | 6.78 |  | 25.23 | 25.23 | 171.0594 | 150 |  | 40 |  | TG 5 phase I | BM | 2003-05-14 | 2003-05-14 | STC |  | -68.81 |  | -68.81 |  |  | -1.682 | -1.682 |  |  |  |  | -402.2579 | -402.2579 |  |  |  |  | -14805.22 |  |  | 1 | [10 empty] | 0.25 |  |  |  | 27.17 |  |  |  |  | #DIV/0! | -0.01480522 | 100 kN MTS, VUB | d | h | n |  |  | d, RT | OB_TG5_R006 | [11 empty] | optimat MD
501 | GEV207_R0400_0027 | 14 | 53.03946 | VUB | MD2 | 0 | LM | R0400 | GE1 | 6.79 |  | 25.1 | 25.1 | 170.429 | 150 |  | 40 |  | TG 5 phase I | BM | 2003-05-14 | 2003-05-14 | STC |  | -68.96 |  | -68.96 |  |  | -1.693 | -1.693 |  |  |  |  | -404.626 | -404.626 |  |  |  |  | -15041.86 |  |  | 1 | [10 empty] | 0.25 |  |  |  | 26.9 |  |  |  |  | #DIV/0! | -0.01504186 | 100 kN MTS, VUB | d | h | n |  |  | d, RT | OB_TG5_R006 | [11 empty] | optimat MD
500 | GEV207_R0400_0034 | 14 | 53.03946 | VUB | MD2 | 0 | LM | R0400 | GE1 | 6.8 |  | 25.22 | 25.22 | 171.496 | 150 |  | 40 |  | TG 5 phase I | BM | 2003-05-14 | 2003-05-14 | STC |  | -70.29 |  | -70.29 |  |  | 1.735 | 1.735 |  |  |  |  | -409.8638 | -409.8638 |  |  |  |  | -15560.51 |  |  | 1 | [10 empty] | 0.25 |  |  |  | 26.34 |  |  |  |  | #DIV/0! | -0.01556051 | 100 kN MTS, VUB | d | h | n |  |  | d, RT | OB_TG5_R006 | [11 empty] | optimat MD
499 | GEV207_R0400_0078 | 14 | 53.03946 | VUB | MD2 | 0 | LM | R0400 | GE1 | 6.78 |  | 25.24 | 25.24 | 171.1272 | 150 |  | 40 |  | TG 5 phase I | BM | 2003-05-22 | 2003-05-22 | STT |  | 90.84 |  | 90.84 |  |  | 2.407 | 2.407 |  |  |  | 0.491 | 530.8332 | 530.8332 |  |  |  |  | 20145.47 |  |  | 1 | [10 empty] | 0.25 |  |  | 26.35 | [5 empty] | 0.02014547 | #DIV/0! | 100 kN Instron, VUB | d | m | n |  |  | d, RT | OB_TG5_R006 | [11 empty] | optimat MD
498 | GEV207_R0400_0077 | 14 | 53.03946 | VUB | MD2 | 0 | LM | R0400 | GE1 | 6.8 |  | 25.24 | 25.24 | 171.632 | 150 |  | 40 |  | TG 5 phase I | BM | 2003-05-22 | 2003-05-22 | STT |  | 85.91 |  | 85.91 |  |  | 2.192 | 2.192 |  |  |  | 0.509 | 500.5477 | 500.5477 |  |  |  |  | 18853.02 |  |  | 1 | [10 empty] | 1 |  |  | 26.55 | [5 empty] | 0.01885302 | #DIV/0! | 100 kN Instron, VUB | d | m | n |  |  | d, RT | OB_TG5_R006 | [11 empty] | optimat MD
497 | GEV207_R0400_0076 | 14 | 53.03946 | VUB | MD2 | 0 | LM | R0400 | GE1 | 6.78 |  | 25.23 | 25.23 | 171.0594 | 150 |  | 40 |  | TG 5 phase I | BM | 2003-05-22 | 2003-05-22 | STT |  | 89.95 |  | 89.95 |  |  | 2.248 | 2.248 |  |  |  | 0.456 | 525.8407 | 525.8407 |  |  |  |  | 19468.37 |  |  | 1 | [10 empty] | 1 |  |  | 27.01 | [5 empty] | 0.01946837 | #DIV/0! | 100 kN Instron, VUB | d | m | n |  |  | d, RT | OB_TG5_R006 | [11 empty] | optimat MD
496 | GEV207_R0400_0075 | 14 | 53.03946 | VUB | MD2 | 0 | LM | R0400 | GE1 | 6.75 |  | 25.18 | 25.18 | 169.965 | 150 |  | 40 |  | TG 5 phase I | BM | 2003-05-22 | 2003-05-22 | STT |  | 88.3 |  | 88.3 |  |  | 2.281 | 2.281 |  |  |  | 0.482 | 519.5187 | 519.5187 |  |  |  |  | 19663.84 |  |  | 1 | [10 empty] | 1 |  |  | 26.42 | [5 empty] | 0.01966384 | #DIV/0! | 100 kN Instron, VUB | d | m | n |  |  | d, RT | OB_TG5_R006 | [11 empty] | optimat MD
495 | GEV207_R0400_0074 | 14 | 53.03946 | VUB | MD2 | 0 | LM | R0400 | GE1 | 6.8 |  | 25.23 | 25.23 | 171.564 | 150 |  | 40 |  | TG 5 phase I | BM | 2003-05-22 | 2003-05-22 | STT |  | 88.85 |  | 88.85 |  |  | 2.346 | 2.346 |  |  |  | 0.489 | 517.8825 | 517.8825 |  |  |  |  | 20111.94 |  |  | 1 | [10 empty] | 1 |  |  | 25.75 | [5 empty] | 0.02011194 | #DIV/0! | 100 kN Instron, VUB | d | m | n |  |  | d, RT | OB_TG5_R006 | [11 empty] | optimat MD
480 | GEV206_R0300_0070 | 1 | 53.31 | RAL | UD2 | 0 | LM | R0300 | GE1 | 3.7 |  | 25.33 | 25.33 | 93.721 | 145 |  | 35 |  | TG 5 phase I | BM | 2003-04-07 | 2003-04-07 | STC |  | -51.9 |  | -51.9 | [7 empty] | 0.2825 | -553.7713 | -553.7713 |  |  |  |  | -14056.36 |  |  | 1 | [10 empty] | 1 |  |  |  | 39.3965 |  |  |  |  | #DIV/0! | -0.01405636 | 100 kN EHS, RAL | d | m | n |  |  | d, RT | OB_TG5_R004 | Complex; emax stroke of test machine =-3.57 (not extension of sample); Eit verage of two; Poisson's ratio average of two; ambient air temp=26 |  | x | [8 empty] | BL0070c 070403 ext1 cal changed and trimmed.txt
479 | GEV206_R0300_0069 | 1 | 53.31 | RAL | UD2 | 0 | LM | R0300 | GE1 | 3.7 |  | 25.17 | 25.17 | 93.129 | 145 |  | 35 |  | TG 5 phase I | BM | 2003-04-25 | 2003-04-25 | STC |  | -51.7 |  | -51.7 | [8 empty] | -555.1439 | -555.1439 |  |  |  |  | -14576.06 |  |  | 1 | [10 empty] | 0.25 |  |  |  | 38.086 |  |  |  |  | #DIV/0! | -0.01457606 | 100 kN EHS, RAL | d | m | n |  |  | d, RT | OB_TG5_R004 | Through thickness shear, emax stroke of test machine=-3.59 (not extension of sample); Eit verage of two; ambient air temp=23 |  | x | [8 empty] | BL0069c 250403 trimmed.txt
478 | GEV206_R0300_0068 | 1 | 53.31 | RAL | UD2 | 0 | LM | R0300 | GE1 | 3.73 |  | 25.2 | 25.2 | 93.996 | 145 |  | 35 |  | TG 5 phase I | BM | 2003-04-25 | 2003-04-25 | STC |  | -53.3 |  | -53.3 | [8 empty] | -567.0454 | -567.0454 |  |  |  |  | -17057.84 |  |  | 1 | [10 empty] | 0.25 |  |  |  | 33.2425 |  |  |  |  | #DIV/0! | -0.01705784 | 100 kN EHS, RAL | d | m | n |  |  | d, RT | OB_TG5_R004 | emax stroke of test machine=-3.57 (not extension of sample); Eit verage of two; ambient air temp=23 |  | x |  |  | x | [5 empty] | BL0068c 250403 trimmed.txt
477 | GEV206_R0300_0067 | 1 | 53.31 | RAL | UD2 | 0 | LM | R0300 | GE1 | 3.59 |  | 25.2 | 25.2 | 90.468 | 145 |  | 35 |  | TG 5 phase I | BM | 2003-04-07 | 2003-04-07 | STC |  | -51.2 |  | -51.2 | [7 empty] | 0.2705 | -565.946 | -565.946 |  |  |  |  | -14568.96 |  |  | 1 | [10 empty] | 0.25 |  |  |  | 38.846 |  |  |  |  | #DIV/0! | -0.01456896 | 100 kN EHS, RAL | d | m | n |  |  | d, RT | OB_TG5_R004 | Through thickness shear, emax stroke of test machine=-3.56 (not extension of sample); Eit verage of two; Poisson's ratio average of two; ambient air temp=26 |  | x | [8 empty] | BL0067c 070403 ext1 cal changed and trimmed.txt
476 | GEV206_R0300_0066 | 1 | 53.31 | RAL | UD2 | 0 | LM | R0300 | GE1 | 3.71 |  | 25.25 | 25.25 | 93.6775 | 145 |  | 35 |  | TG 5 phase I | BM | 2003-04-25 | 2003-04-25 | STC |  | -52.6 |  | -52.6 | [8 empty] | -561.5009 | -561.5009 |  |  |  |  | -14810.83 |  |  | 1 | [10 empty] | 0.25 |  |  |  | 37.9115 |  |  |  |  | #DIV/0! | -0.01481083 | 100 kN EHS, RAL | d | m | n |  |  | d, RT | OB_TG5_R004 | Through thickness shear; emax stroke of test machine=-3.67 (not extension of sample); Eit verage of two; ambient air temp=23 |  | x | [8 empty] | BL0066c 250403 trimmed.txt
475 | GEV206_R0300_0065 | 1 | 53.31 | RAL | UD2 | 0 | LM | R0300 | GE1 | 3.65 |  | 25.1 | 25.1 | 91.615 | 145 |  | 35 |  | TG 5 phase I | BM | 2003-04-04 | 2003-04-04 | STT |  | 78.4 |  | 78.4 | [7 empty] | 0.24 | 855.7551 | 855.7551 |  |  |  |  | 21758.05 |  |  | 1 | [10 empty] | 0.25 |  |  | 39.3305 | [5 empty] | 0.02175805 | #DIV/0! | 100 kN EHS, RAL | d | m | n |  |  | d, RT | OB_TG5_R004 | Splitting; emax stroke of test machine=6.59 (not extension of sample); Eit verage of two; Poisson's ratio average of two; ambient air temperature=23 | [10 empty] | BL0065t 040403 ext1 cal changed and trimmed.txt
474 | GEV206_R0300_0064 | 1 | 53.31 | RAL | UD2 | 0 | LM | R0300 | GE1 | 3.68 |  | 25.34 | 25.34 | 93.2512 | 145 |  | 35 |  | TG 5 phase I | BM | 2003-04-04 | 2003-04-04 | STT |  | 76.8 |  | 76.8 | [7 empty] | 0.2945 | 823.5819 | 823.5819 |  |  |  |  | 20956.28 |  |  | 1 | [10 empty] | 1 |  |  | 39.3 | [5 empty] | 0.02095628 | #DIV/0! | 100 kN EHS, RAL | d | m | n |  |  | d, RT | OB_TG5_R004 | Splitting; emax stroke of test machine=6.46 (not extension of sample); Eit verage of two; Poisson's ratio average of two; ambient air temperature=27 | [10 empty] | BL0064t 040403 ext1 cal changed and trimmed.txt
473 | GEV206_R0300_0063 | 1 | 53.31 | RAL | UD2 | 0 | LM | R0300 | GE1 | 3.74 |  | 25.13 | 25.13 | 93.9862 | 145 |  | 35 |  | TG 5 phase I | BM | 2003-04-04 | 2003-04-04 | STT |  | 78.4 |  | 78.4 | [7 empty] | 0.334 | 834.165 | 834.165 |  |  |  |  | 20868.21 |  |  | 1 | [10 empty] | 1 |  |  | 39.973 | [5 empty] | 0.02086821 | #DIV/0! | 100 kN EHS, RAL | d | m | n |  |  | d, RT | OB_TG5_R004 | Splitting; emax stroke of test machine=6.68 (not extension of sample); Eit verage of two; Poisson's ratio average of two; ambient air temperature=26 | [10 empty] | BL0063t 040403 ext1 cal changed and trimmed.txt
472 | GEV206_R0300_0062 | 1 | 53.31 | RAL | UD2 | 0 | LM | R0300 | GE1 | 3.77 |  | 25.3 | 25.3 | 95.381 | 145 |  | 35 |  | TG 5 phase I | BM | 2003-04-04 | 2003-04-04 | STT |  | 76.3 |  | 76.3 | [7 empty] | 0.2855 | 799.9497 | 799.9497 |  |  |  |  | 20806.56 |  |  | 1 | [10 empty] | 1 |  |  | 38.447 | [5 empty] | 0.02080656 | #DIV/0! | 100 kN EHS, RAL | d | m | n |  |  | d, RT | OB_TG5_R004 | Splitting; emax stroke of test machine= 6.8 (not extension of sample); Eit verage of two; Poisson's ratio average of two; ambient air temperature=27 | [10 empty] | BL0062t 040403 ext1 cal changed and trimmed.txt
471 | GEV206_R0300_0061 | 1 | 53.31 | RAL | UD2 | 0 | LM | R0300 | GE1 | 3.77 |  | 25.21 | 25.21 | 95.0417 | 145 |  | 35 |  | TG 5 phase I | BM | 2003-04-04 | 2003-04-04 | STT |  | 78.3 |  | 78.3 | [7 empty] | 0.3155 | 823.8489 | 823.8489 |  |  |  |  | 20922.88 |  |  | 1 | [10 empty] | 1 |  |  | 39.3755 | [5 empty] | 0.02092288 | #DIV/0! | 100 kN EHS, RAL | d | m | n |  |  | d, RT | OB_TG5_R004 | Splitting; Eit verage of two; Poisson's ratio average of two; emax stroke of test machine=6.74 (not extension of sample); ambient air temperature=26 | [10 empty] | BL0061t 040403 ext1 cal changed and trimmed.txt
469 | GEV206_R0300_0018 | 1 | 53.31 | WMC | UD2 | 0 | LM | R0300 | GE1 | 3.8 |  | 25 | 25 | 95 | 145 |  | 35 |  | TG 3 phase I | BM | 2003-04-01 | 2003-04-01 | CA | 0.1 | 32.46845 |  |  | 32.46845 | [7 empty] | 341.7732 |  | 341.7732 |  |  |  | 0 |  |  | 23612 |  | 0 |  | t | [6 empty] | 0.25 | 5 |  | 38.220004 | [7 empty] | 100 kN Schenck, WMC | l | h | n |  |  | d, RT | [15 empty] | EXT, M, C, BTB
468 | GEV206_R0300_0017 | 1 | 53.31 | WMC | UD2 | 0 | LM | R0300 | GE1 | 3.8 |  | 25 | 25 | 95 | 145 |  | 35 |  | BM | BM | 2003-04-01 | 2003-04-01 | CA | -1 | 20 |  |  | 20 |  | 0.6 |  | 0.6 |  |  |  | 210.5263 |  | 210.5263 |  |  |  | 0 |  |  | 37153 |  | 0 | [8 empty] | 0.25 | 5 |  | 37.4 | 37.9 | [6 empty] | 250 kN homebuilt, WMC | l | m | n |  |  | d, RT |  | Tabs not fully covered by grips |  | x | [11 empty] | SG&EXT, M, C, BTB
467 | GEV206_R0300_0014 | 1 | 53.31 | WMC | UD2 | 0 | LM | R0300 | GE1 | 3.8 |  | 25 | 25 | 95 | 145 |  | 35 |  | TG 3 phase I | BM | 2003-03-28 | 2003-03-31 | CA | 0.1 | 23.19175 |  |  | 23.19175 | [7 empty] | 244.1237 |  | 244.1237 |  |  |  | #DIV/0! |  |  | 977128 |  | 0 |  | t | [6 empty] | 0.25 | 5 | [9 empty] | 100 kN Schenck, WMC | l | h | n |  |  | d, RT |  | Tabs not fully covered by grips.
466 | GEV206_R0300_0013 | 1 | 53.31 | WMC | UD2 | 0 | LM | R0300 | GE1 | 3.8 |  | 25 | 25 | 95 | 145 |  | 35 |  | TG 3 phase I | BM | 2003-03-27 | 2003-03-28 | CA | 0.1 | 27.8301 |  |  | 27.8301 | [7 empty] | 292.9484 |  | 292.9484 |  |  |  | #DIV/0! |  |  | 226935 |  | 3 |  | t | [6 empty] | 0.25 | 5 | [9 empty] | 100 kN Schenck, WMC | l | h | n |  |  | d, RT |  | Tabs not fully covered by grips, longitudinal fracture at both tabs
465 | GEV206_R0300_0012 | 1 | 53.31 | WMC | UD2 | 0 | LM | R0300 | GE1 | 3.8 |  | 25 | 25 | 95 | 145 |  | 35 |  | TG 3 phase I | BM | 2003-03-26 | 2003-03-26 | CA | 0.1 | 32.46845 |  |  | 32.46845 | [7 empty] | 341.7732 |  | 341.7732 |  |  |  | #DIV/0! |  |  | 43033 |  | 0 |  | t | [6 empty] | 0.25 | 5 | [9 empty] | 100 kN Schenck, WMC | l | h | n |  |  | d, RT
464 | GEV206_R0300_0011 | 1 | 53.31 | WMC | UD2 | 0 | LM | R0300 | GE1 | 3.8 |  | 25 | 25 | 95 | 145 |  | 35 |  | TG 3 phase I | BM | 2003-03-25 | 2003-03-25 | CA | 0.1 | 37.1068 |  |  | 37.1068 | [7 empty] | 390.5979 |  | 390.5979 |  |  |  | #DIV/0! |  |  | 17403 |  | 2 |  | t | [7 empty] | 5 | [9 empty] | 100 kN Schenck, WMC | l | h | n |  |  | d, RT
463 | GEV206_R0300_0010 | 1 | 53.31 | WMC | UD2 | 0 | LM | R0300 | GE1 | 3.9 |  | 25 | 25 | 97.5 | 145 |  | 35 |  | BM | BM | 2003-03-31 | 2003-03-31 | CA | -1 | 18.5534 |  |  | 18.5534 | [7 empty] | 190.2913 |  | 190.2913 |  |  |  | #DIV/0! |  |  | 37601 |  | 3 | [9 empty] | 5 | [9 empty] | 100 kN homebuilt, WMC | l | m | n |  |  | d, RT |  | Slip, test result not representative |  | x
462 | GEV206_R0300_0009 | 1 | 53.31 | WMC | UD2 | 0 | LM | R0300 | GE1 | 3.9 |  | 25 | 25 | 97.5 | 145 |  | 35 |  | BM | BM | 2003-03-24 | 2003-03-31 | CA | -1 | 15 |  |  | 15 |  | 0.4 |  | 0.4 |  |  |  | 153.8462 |  | 153.8462 |  |  |  | 0 |  |  | 2972910 |  | 0 |  | t | [7 empty] | 5 |  | 37.3 | 37.8 | [6 empty] | 250 kN homebuilt, WMC | l | m | n |  |  | d, RT |  | resin powders near tabs | [13 empty] | SG, M, C, BTB
461 | GEV206_R0300_0008 | 1 | 53.31 | WMC | UD2 | 0 | LM | R0300 | GE1 | 3.8 |  | 25 | 25 | 95 | 145 |  | 35 |  | BM | BM | 2003-03-21 | 2003-03-21 | CA | -1 | 25 |  |  | 25 |  | 0.7 |  | 0.7 |  |  |  | 263.1579 |  | 263.1579 |  |  |  | 0 |  |  | 1952 |  | 2 | [9 empty] | 5 |  | 37.1 | 40.7 | [6 empty] | 250 kN homebuilt, WMC | l | m | n |  |  | d, RT |  | fracture next to tab | [13 empty] | SG, M, C, BTB
460 | GEV206_R0300_0007 | 1 | 53.31 | WMC | UD2 | 0 | LM | R0300 | GE1 | 3.9 |  | 25 | 25 | 97.5 | 145 |  | 35 |  | TG 5 phase I | BM | 2003-03-07 | 2003-03-07 | STT |  | 75.7 |  | 75.7 |  |  | 2 | 2 |  |  |  |  | 776.4103 | 776.4103 |  |  |  |  | 20539.95 |  |  | 1 | [10 empty] | 1 |  |  | 37.8 | [5 empty] | 0.02053995 | #DIV/0! | 250 kN homebuilt, WMC | d | m | n |  |  | d, RT
459 | GEV206_R0300_0006 | 1 | 53.31 | WMC | UD2 | 0 | LM | R0300 | GE1 | 3.9 |  | 25.1 | 25.1 | 97.89 | 145 |  | 35 |  | TG 1 phase I | BM | 2003-03-07 | 2003-03-07 | STC |  | -48.344 |  | -48.344 |  |  | 1.2 | 1.2 |  |  |  |  | -493.8605 | -493.8605 |  |  |  |  | -11301.15 |  |  | 1 | [10 empty] | 0.25 |  |  |  | 43.7 |  |  |  |  | #DIV/0! | -0.01130115 | 250 kN homebuilt, WMC | d | m | n |  |  | d, RT |  |  |  | x | [11 empty] | SG, M, C, BTB
458 | GEV206_R0300_0005 | 1 | 53.31 | WMC | UD2 | 0 | LM | R0300 | GE1 | 3.9 |  | 25.1 | 25.1 | 97.89 | 145 |  | 35 |  | TG 1 phase I | BM | 2003-03-05 | 2003-03-05 | STC |  | -46.879 |  | -46.879 |  |  | 1.3 | 1.3 |  |  |  |  | -478.8947 | -478.8947 |  |  |  |  | -12702.78 |  |  | 1 | [10 empty] | 0.25 |  |  |  | 37.7 |  |  |  |  | #DIV/0! | -0.01270278 | 250 kN homebuilt, WMC | d | m | n |  |  | d, RT | [15 empty] | SG, M, C, BTB
457 | GEV206_R0300_0004 | 1 | 53.31 | WMC | UD2 | 0 | LM | R0300 | GE1 | 3.8 |  | 25 | 25 | 95 | 145 |  | 35 |  | TG 1 phase I | BM | 2003-03-07 | 2003-03-07 | STC |  | -46.391 |  | -46.391 |  |  | 1.3 | 1.3 |  |  |  |  | -488.3263 | -488.3263 |  |  |  |  | -13056.85 |  |  | 1 | [10 empty] | 0.25 |  |  |  | 37.4 |  |  |  |  | #DIV/0! | -0.01305685 | 250 kN homebuilt, WMC | d | m | n |  |  | d, RT | [15 empty] | SG, M, C, BTB
456 | GEV206_R0300_0003 | 1 | 53.31 | WMC | UD2 | 0 | LM | R0300 | GE1 | 3.8 |  | 25 | 25 | 95 | 145 |  | 35 |  | TG 1 phase I | BM | 2003-03-07 | 2003-03-07 | STC |  | -45.659 |  | -45.659 |  |  | 1.3 | 1.3 |  |  |  |  | -480.6211 | -480.6211 |  |  |  |  | -12919.92 |  |  | 1 | [10 empty] | 0.25 |  |  |  | 37.2 |  |  |  |  | #DIV/0! | -0.01291992 | 250 kN homebuilt, WMC | d | m | n |  |  | d, RT | [15 empty] | SG, M, C, BTB
455 | GEV206_R0300_0002 | 1 | 53.31 | WMC | UD2 | 0 | LM | R0300 | GE1 | 3.8 |  | 25 | 25 | 95 | 145 |  | 35 |  | BM | BM | 2003-03-06 | 2003-03-06 | STC |  | -46.513 |  | -46.513 |  |  | 1.3 | 1.3 |  |  |  |  | -489.6105 | -489.6105 |  |  |  |  | -12750.27 |  |  | 1 | [10 empty] | 0.25 |  |  |  | 38.4 |  |  |  |  | #DIV/0! | -0.01275027 | 250 kN homebuilt, WMC | d | m | n |  |  | d, RT | [15 empty] | SG, M, C, BTB
454 | GEV206_R0300_0001 | 1 | 53.31 | WMC | UD2 | 0 | LM | R0300 | GE1 | 3.8 |  | 24.9 | 24.9 | 94.62 | 145 |  | 35 |  | BM | BM | 2003-03-06 | 2003-03-06 | STC |  | -47.73 |  | -47.73 |  |  | 1.3 | 1.3 |  |  |  |  | -504.4388 | -504.4388 |  |  |  |  | -13170.73 |  |  | 1 | [10 empty] | 0.25 |  |  |  | 38.3 |  |  |  |  | #DIV/0! | -0.01317073 | 250 kN homebuilt, WMC | d | m | n |  |  | d, RT | [15 empty] | SG, M, C, BTB
453 | GEV206_R0300_0060 | 1 | 53.31 | VUB | UD2 | 0 | LM | R0300 | GE1 | 3.81 |  | 25.18 | 25.18 | 95.9358 | 145 |  | 35 |  | TG 3 phase I | BM | 2003-03-14 | 2003-03-14 | STC |  | -46.71 |  | -46.71 |  |  | -1.23 | -1.23 |  |  |  |  | -486.8881 | -486.8881 |  |  |  |  | -12571.34 |  |  | 1 | [10 empty] | 1 |  |  |  | 38.73 |  |  |  |  | #DIV/0! | -0.01257134 | 100 kN MTS, VUB | d | h | n |  |  | d, RT | OB_TG5_R006 | [11 empty] | 0060
452 | GEV206_R0300_0059 | 1 | 53.31 | VUB | UD2 | 0 | LM | R0300 | GE1 | 3.83 |  | 25.24 | 25.24 | 96.6692 | 145 |  | 35 |  | TG 3 phase I | BM | 2003-03-14 | 2003-03-14 | STC |  | -47.56 |  | -47.56 |  |  | -1.25 | -1.25 |  |  |  | 0.31 | -491.9871 | -491.9871 |  |  |  |  | -12749.08 |  |  | 1 | [10 empty] | 1 |  |  |  | 38.59 |  |  |  |  | #DIV/0! | -0.01274908 | 100 kN MTS, VUB | d | h | n |  |  | d, RT | OB_TG5_R006 | [11 empty] | 0059
451 | GEV206_R0300_0058 | 1 | 53.31 | VUB | UD2 | 0 | LM | R0300 | GE1 | 3.82 |  | 25.26 | 25.26 | 96.4932 | 145 |  | 35 |  | TG 3 phase I | BM | 2003-03-14 | 2003-03-14 | STC |  | -45.65 |  | -45.65 |  |  | -1.22 | -1.22 |  |  |  | 0.29 | -473.0903 | -473.0903 |  |  |  |  | -12407.3 |  |  | 1 | [10 empty] | 1 |  |  |  | 38.13 |  |  |  |  | #DIV/0! | -0.0124073 | 100 kN MTS, VUB | d | h | n |  |  | d, RT | OB_TG5_R006 | [11 empty] | 0058
450 | GEV206_R0300_0057 | 1 | 53.31 | VUB | UD2 | 0 | LM | R0300 | GE1 | 3.8 |  | 25.17 | 25.17 | 95.646 | 145 |  | 35 |  | TG 3 phase I | BM | 2003-03-13 | 2003-03-13 | STT |  | 74.42 |  | 74.42 |  |  | 2.28 | 2.28 |  |  |  | 0.31 | 778.0775 | 778.0775 |  |  |  |  | 21029.12 |  |  | 1 | [10 empty] | 1 |  |  | 37 | [5 empty] | 0.02102912 | #DIV/0! | 100 kN MTS, VUB | d | h | n |  |  | d, RT | OB_TG5_R006 | [11 empty] | 0057
449 | GEV206_R0300_0056 | 1 | 53.31 | VUB | UD2 | 0 | LM | R0300 | GE1 | 3.8 |  | 25.15 | 25.15 | 95.57 | 145 |  | 35 |  | TG 3 phase I | BM | 2003-03-13 | 2003-03-13 | STT |  | 75.9 |  | 75.9 |  |  | 2.08 | 2.08 |  |  |  |  | 794.1823 | 794.1823 |  |  |  |  | 21121.87 |  |  | 1 | [10 empty] | 1 |  |  | 37.6 | [5 empty] | 0.02112187 | #DIV/0! | 100 kN MTS, VUB | d | h | n |  |  | d, RT | OB_TG5_R006 | [11 empty] | 0056
448 | GEV206_R0300_0055 | 1 | 53.31 | VUB | UD2 | 0 | LM | R0300 | GE1 | 3.84 |  | 25.24 | 25.24 | 96.9216 | 145 |  | 35 |  | TG 3 phase I | BM | 2003-03-13 | 2003-03-13 | STT |  | 75.33 |  | 75.33 |  |  | 2.28 | 2.28 |  |  |  |  | 777.2261 | 777.2261 |  |  |  |  | 20442.56 |  |  | 1 | [10 empty] | 1 |  |  | 38.02 | [5 empty] | 0.02044256 | #DIV/0! | 100 kN MTS, VUB | d | h | n |  |  | d, RT | OB_TG5_R006 | [11 empty] | 0055
447 | GEV206_R0300_0054 | 1 | 53.31 | VUB | UD2 | 0 | LM | R0300 | GE1 | 3.83 |  | 25.18 | 25.18 | 96.4394 | 145 |  | 35 |  | TG 3 phase I | BM | 2003-03-14 | 2003-03-14 | STC |  | -45.58 |  | -45.58 |  |  | -1.24 | -1.24 |  |  |  |  | -472.6284 | -472.6284 |  |  |  |  | -12103.16 |  |  | 1 | [10 empty] | 1 |  |  |  | 39.05 |  |  |  |  | #DIV/0! | -0.01210316 | 100 kN MTS, VUB | d | h | n |  |  | d, RT | OB_TG5_R006 | [11 empty] | 0054
446 | GEV206_R0300_0053 | 1 | 53.31 | VUB | UD2 | 0 | LM | R0300 | GE1 | 3.77 |  | 25.2 | 25.2 | 95.004 | 145 |  | 35 |  | TG 3 phase I | BM | 2003-03-14 | 2003-03-14 | STC |  | -37.77 |  | -37.77 |  |  | -1.1 | -1.1 |  |  |  | 0.3 | -397.5622 | -397.5622 |  |  |  |  | -10641.39 |  |  | 1 | [10 empty] | 1 |  |  |  | 37.36 |  |  |  |  | #DIV/0! | -0.01064139 | 100 kN MTS, VUB | d | h | n |  |  | d, RT | OB_TG5_R006 | No precautions to keep stiffness of test bench and grips as high as possible | [10 empty] | 0053
445 | GEV206_R0300_0052 | 1 | 53.31 | VUB | UD2 | 0 | LM | R0300 | GE1 | 3.85 |  | 25.24 | 25.24 | 97.174 | 145 |  | 35 |  | TG 3 phase I | BM | 2003-03-14 | 2003-03-14 | STC |  | -38.23 |  | -38.23 |  |  | -1.07 | -1.07 |  |  |  | 0.3 | -393.418 | -393.418 |  |  |  |  | -10670.41 |  |  | 1 | [10 empty] | 1 |  |  |  | 36.87 |  |  |  |  | #DIV/0! | -0.01067041 | 100 kN MTS, VUB | d | h | n |  |  | d, RT | OB_TG5_R006 | No precautions to keep stiffness of test bench and grips as high as possible | [10 empty] | 0052
444 | GEV206_R0300_0051 | 1 | 53.31 | VUB | UD2 | 0 | LM | R0300 | GE1 | 3.78 |  | 25.2 | 25.2 | 95.256 | 145 |  | 35 |  | TG 3 phase I | BM | 2003-03-12 | 2003-03-12 | STT |  | 74.9 |  | 74.9 |  |  | 2.24 | 2.24 |  |  |  | 0.26 | 786.3022 | 786.3022 |  |  |  |  | 21046.63 |  |  | 1 | [10 empty] | 0.25 |  |  | 37.36 | [5 empty] | 0.02104663 | #DIV/0! | 100 kN MTS, VUB | d | h | n |  |  | d, RT | OB_TG5_R006 | [11 empty] | 0051
443 | GEV206_R0300_0050 | 1 | 53.31 | VUB | UD2 | 0 | LM | R0300 | GE1 | 3.8 |  | 25.28 | 25.28 | 96.064 | 145 |  | 35 |  | TG 3 phase I | BM | 2003-03-12 | 2003-03-12 | STT |  | 76.49 |  | 76.49 |  |  | 2.2 | 2.2 |  |  |  |  | 796.24 | 796.24 |  |  |  |  | 20882.25 |  |  | 1 | [10 empty] | 0.25 |  |  | 38.13 | [5 empty] | 0.02088225 | #DIV/0! | 100 kN MTS, VUB | d | h | n |  |  | d, RT | OB_TG5_R006 | [11 empty] | 0050
442 | GEV206_R0300_0049 | 1 | 53.31 | VUB | UD2 | 0 | LM | R0300 | GE1 | 3.81 |  | 24.96 | 24.96 | 95.0976 | 145 |  | 35 |  | TG 3 phase I | BM | 2003-03-12 | 2003-03-12 | STT |  | 75.64 |  | 75.64 |  |  | 2.25 | 2.25 |  |  |  |  | 795.3934 | 795.3934 |  |  |  |  | 21714.26 |  |  | 1 | [10 empty] | 0.25 |  |  | 36.63 | [5 empty] | 0.02171426 | #DIV/0! | 100 kN MTS, VUB | d | h | n |  |  | d, RT | OB_TG5_R006 | [11 empty] | 0049
403 | GEV205_R0500_0067 | [+/-45 ,UD]4;[+/-45] | #N/A | DLR | MD2 | 0 | LM | R0500 | GE1 | 6.56 |  | 25.02 | 25.02 | 164.1312 | 155 |  | 45 |  | P2 | P2 |  |  | CA | -1 | 32.72 |  |  | 32.72 |  | 0.79 |  | 0.79 |  |  |  | 199.3527 |  | 199.3527 |  |  |  | 0 |  |  | 1897 |  | 2 |  | c | [7 empty] | 1.64 |  | 27.4 | 25.6 | [6 empty] | 200 kN HUN, DLR | l | m | n |  |  | d, RT | OB_TC_R007 |  |  |  | x | [7 empty] | S117_GL45
398 | GEV205_R0500_0062 | [+/-45 ,UD]4;[+/-45] | #N/A | DLR | MD2 | 0 | LM | R0500 | GE1 | 6.54 |  | 25.16 | 25.16 | 164.5464 | 155 |  | 45 |  | P2 | P2 |  |  | STC |  | -82.54 |  | -82.54 |  |  | -2 | -2 |  |  |  |  | -501.6214 | -501.6214 |  |  |  |  | -16771.03 |  |  | 1 | [14 empty] | 29.91 |  |  |  |  | #DIV/0! | -0.01677103 | 200 kN HUN, DLR | d | m | n |  |  | d, RT | OB_TC_R007 | slight bending displacement controlled by "hand"; loading rate 0.043%/s |  | x | [8 empty] | S112_GL45
383 | GEV205_R0400_0047 | [+/-45 ,UD]4;[+/-45] | #N/A | DLR | MD2 | 0 | LM | R0400 | GE1 | 6.55 |  | 24.55 | 24.55 | 160.8025 | 150 |  | 40 |  | P2 | P2 |  |  | CA | -1 | 41.65 |  |  | 41.65 |  | 0.97 |  | 0.97 |  |  |  | 259.0134 |  | 259.0134 |  |  |  | 0 |  |  | 336 |  | 1 |  | c | [7 empty] | 1.33 |  | 29.1 | 31.8 | [6 empty] | 200 kN HUN, DLR | l | m | n |  |  | d, RT | OB_TC_R007 |  |  | x | x | [7 empty] | S71_GL40
378 | GEV205_R0400_0042 | [+/-45 ,UD]4;[+/-45] | #N/A | DLR | MD2 | 0 | LM | R0400 | GE1 | 6.55 |  | 24.9 | 24.9 | 163.095 | 150 |  | 40 |  | P2 | P2 |  |  | CA | -1 | 42.17 |  |  | 42.17 |  | 1.02 |  | 1.02 |  |  |  | 258.561 |  | 258.561 |  |  |  | 0 |  |  | 168 |  | 1 |  | t | [7 empty] | 2.55 |  | 27.9 | 25.9 | [6 empty] | 200 kN HUN, DLR | l | m | n |  |  | d, RT | OB_TC_R007 |  |  |  | x | [7 empty] | S66_GL40
373 | GEV205_R0400_0037 | [+/-45 ,UD]4;[+/-45] | #N/A | DLR | MD2 | 0 | LM | R0400 | GE1 | 6.57 |  | 24.84 | 24.84 | 163.1988 | 150 |  | 40 |  | P2 | P2 |  |  | STC |  | -85.34 |  | -85.34 |  |  | -1.95 | -1.95 |  |  |  |  | -522.9205 | -522.9205 |  |  |  |  | -18905.3 |  |  | 1 | [14 empty] | 27.66 |  |  |  |  | #DIV/0! | -0.0189053 | 200 kN HUN, DLR | d | m | n |  |  | d, RT | OB_TC_R007 | loading rate 0.031%/s |  | x |  |  | x | [5 empty] | S61_GL40
325 | GEV204_R0400_0079 | 4UD | #N/A | RISØ | UD2 | 0 | LM | R0400 | GE1 | 3.899 |  | 24.836 | 24.836 | 96.835564 | 150 |  | 40 |  | P2 | P2 | [9 empty] | 1.53 | [11 empty] | #DIV/0! |  |  | 1 | [21 empty] | 250 kN Instron, RISØ | [5 empty] | d, RT |  |  | x | [9 empty] | S79C
323 | GEV204_R0400_0077 | 4UD | #N/A | DLR | UD2 | 0 | LM | R0400 | GE1 | 3.95 |  | 24.85 | 24.85 | 98.1575 | 150 |  | 40 |  | P2 | P2 |  |  | CA | -1 | 25.5 |  |  | 25.5 |  | 0.69 |  | 0.69 |  |  |  | 259.7866 |  | 259.7866 |  |  |  | 0 |  |  | 1811 |  | 2 | [9 empty] | 3.7 |  | 37.7 | 37.5 | [6 empty] | 200 kN HUN, DLR | l | m | n | >43 | y | d, RT | OB_TC_N002 | failure nearby tab | [10 empty] | S77_C_GL40
322 | GEV204_R0400_0076 | 4UD | #N/A | WMC | UD2 | 0 | LM | R0400 | GE1 | 3.875 |  | 25.26 | 25.26 | 97.8825 | 150 |  | 40 |  | P2 | P2 | 2002-08-04 | 2002-08-05 | CA | -1 | 22.26408 |  |  | 22.26408 | [7 empty] | 227.4572 |  | 227.4572 |  |  |  | #DIV/0! |  |  | 61144 |  | 0 | [9 empty] | 1 | [9 empty] | 100 kN Schenck, WMC | l | h | n |  | y | d, RT | OB_TC_N001.doc | [5 empty] | x | [5 empty] | PRC04F76
320 | GEV204_R0400_0074 | 4UD | #N/A | RISØ | UD2 | 0 | LM | R0400 | GE1 | 3.922 |  | 25.031 | 25.031 | 98.171582 | 150 |  | 40 |  | P2 | P2 | [9 empty] | 1.43 | [11 empty] | #DIV/0! |  |  | 1 | [21 empty] | 250 kN Instron, RISØ | [5 empty] | d, RT |  |  | x | [9 empty] | S74C
318 | GEV204_R0400_0072 | 4UD | #N/A | DLR | UD2 | 0 | LM | R0400 | GE1 | 3.79 |  | 24.85 | 24.85 | 94.1815 | 150 |  | 40 |  | P2 | P2 |  |  | CA | -1 | 26.9 |  |  | 26.9 |  | 0.75 |  | 0.75 |  |  |  | 285.6187 |  | 285.6187 |  |  |  | 0 |  |  | n.n. |  | 0 | [8 empty] | 1.6 | 3.33 |  | 38.1 | 38 | [6 empty] | 200 kN HUN, DLR | l | m | n |  | y | d, RT | OB_TC_N002 | test cancelled due to problems with testing machine; data point not valid | x | [9 empty] | S72_C_GL40
317 | GEV204_R0400_0071 | 4UD | #N/A | WMC | UD2 | 0 | LM | R0400 | GE1 | 3.85 |  | 24.97 | 24.97 | 96.1345 | 150 |  | 40 |  | P2 | P2 | 2002-07-31 | 2002-07-31 | STC |  | -40.3165382 |  | -40.3165382 |  |  | -1.2332 | -1.2332 |  |  |  |  | -419.3764 | -419.3764 |  |  |  |  | -11989.15 |  |  | 1 | [14 empty] | 34.97965269 |  |  |  |  | #DIV/0! | -0.01198915 | 100 kN Schenck, WMC | d | h | n |  | y | d, RT | OB_TC_N001.doc | slight buckling |  |  | x | [7 empty] | PRC04C71
315 | GEV204_R0400_0069 | 4UD | #N/A | RISØ | UD2 | 0 | LM | R0400 | GE1 | 3.893 |  | 25.054 | 25.054 | 97.535222 | 150 |  | 40 |  | P2 | P2 | [7 empty] | 0 |  | 1.48 | [11 empty] | #DIV/0! |  |  | 1 | [21 empty] | 250 kN Instron, RISØ | [5 empty] | d, RT |  |  | x | [9 empty] | S69C
313 | GEV204_R0400_0067 | 4UD | #N/A | DLR | UD2 | 0 | LM | R0400 | GE1 | 3.85 |  | 24.98 | 24.98 | 96.173 | 150 |  | 40 |  | P2 | P2 |  |  | CA | -1 | 37.5 |  |  | 37.5 |  | 1.05 |  | 1.05 |  |  |  | 389.9223 |  | 389.9223 |  |  |  | 0 |  |  | 139 |  | 1 | [8 empty] | 1.6 | 2.5 |  | 37.4 | 37.3 | [6 empty] | 200 kN HUN, DLR | l | m | n | >50 | y | d, RT | OB_TC_N002 | failure nearby tab |  |  | x | [7 empty] | S67_C_GL40
312 | GEV204_R0400_0066 | 4UD | #N/A | WMC | UD2 | 0 | LM | R0400 | GE1 | 3.845 |  | 24.98 | 24.98 | 96.0481 | 150 |  | 40 |  | P2 | P2 | 2002-07-31 | 2002-07-31 | STC |  | -40.9937373 |  | -40.9937373 |  |  | -1.2074 | -1.2074 |  |  |  |  | -426.8043 | -426.8043 |  |  |  |  | -12106.15 |  |  | 1 | [14 empty] | 35.25517068 |  |  |  |  | #DIV/0! | -0.01210615 | 100 kN Schenck, WMC | d | h | n |  | y | d, RT | OB_TC_N001.doc |  |  |  | x | [7 empty] | PRC04C66
310 | GEV204_R0400_0064 | 4UD | #N/A | RISØ | UD2 | 0 | LM | R0400 | GE1 | 3.955 |  | 25.067 | 25.067 | 99.139985 | 150 |  | 40 |  | P2 | P2 | [9 empty] | 1.39 | [11 empty] | #DIV/0! |  |  | 1 | [21 empty] | 250 kN Instron, RISØ | [5 empty] | d, RT |  |  | x | [9 empty] | S64C
308 | GEV204_R0400_0062 | 4UD | #N/A | DLR | UD2 | 0 | LM | R0400 | GE1 | 3.8 |  | 25.02 | 25.02 | 95.076 | 150 |  | 40 |  | P2 | P2 |  |  | STC |  | -49.36 |  | -49.36 |  |  | -1.35 | -1.35 |  |  |  |  | -519.1636 | -519.1636 |  |  |  |  | -13590.67 |  |  | 1 | [10 empty] | 1.6 |  |  |  | 38.2 |  |  |  |  | #DIV/0! | -0.01359067 | 200 kN HUN, DLR | l | m | n |  | y | d, RT | OB_TC_N002 | [11 empty] | S62_C_GL40
307 | GEV204_R0400_0061 | 4UD | #N/A | WMC | UD2 | 0 | LM | R0400 | GE1 | 3.855 |  | 25.01 | 25.01 | 96.41355 | 150 |  | 40 |  | P2 | P2 | 2002-07-31 | 2002-07-31 | STT |  | 76.3286876 |  | 76.3286876 | [8 empty] | 791.6801 | 791.6801 |  |  |  |  | #DIV/0! |  |  | 1 | [21 empty] | 100 kN Schenck, WMC | d | h | n |  | y | d, RT | OB_TC_N001.doc | [11 empty] | PRC04T61
295 | GEV204_R0300_0049 | 4UD | #N/A | RISØ | UD2 | 0 | LM | R0300 | GE1 | 3.899 |  | 24.836 | 24.836 | 96.835564 | 145 |  | 35 |  | P2 | P2 | [9 empty] | 1.52 | [11 empty] | #DIV/0! |  |  | 1 | [21 empty] | 250 kN Instron, RISØ | [5 empty] | d, RT |  |  | x | [9 empty] | S49B
293 | GEV204_R0300_0047 | 4UD | #N/A | DLR | UD2 | 0 | LM | R0300 | GE1 | 3.8 |  | 25 | 25 | 95 | 145 |  | 35 |  | P2 | P2 |  |  | CA | -1 | 24.7 |  |  | 24.7 |  | 0.69 |  | 0.69 |  |  |  | 260 |  | 260 |  |  |  | 0 |  |  | 11627 |  | 2 | [9 empty] | 2.6 |  | 37.5 | 37.2 | [6 empty] | 200 kN HUN, DLR | l | m | n | 39 | y | d, RT | OB_TC_N002 | failure nearby tab | [10 empty] | S47_B_GL35
292 | GEV204_R0300_0046 | 4UD | #N/A | WMC | UD2 | 0 | LM | R0300 | GE1 | 3.835 |  | 24.93 | 24.93 | 95.60655 | 145 |  | 35 |  | P2 | P2 | 2002-07-31 | 2002-07-31 | STT |  | 76.5977119 |  | 76.5977119 | [8 empty] | 801.1764 | 801.1764 |  |  |  |  | #DIV/0! |  |  | 1 | [21 empty] | 100 kN Schenck, WMC | d | h | n |  | y | d, RT | OB_TC_N001.doc | loading rate 0.095233 | [10 empty] | PRB04T46
290 | GEV204_R0300_0044 | 4UD | #N/A | RISØ | UD2 | 0 | LM | R0300 | GE1 | 3.922 |  | 25.031 | 25.031 | 98.171582 | 145 |  | 35 |  | P2 | P2 | [7 empty] | 0 |  | 1.49 | [11 empty] | #DIV/0! |  |  | 1 | [21 empty] | 250 kN Instron, RISØ | [5 empty] | d, RT |  |  | x | [9 empty] | S44B
288 | GEV204_R0300_0042 | 4UD | #N/A | DLR | UD2 | 0 | LM | R0300 | GE1 | 3.86 |  | 25.02 | 25.02 | 96.5772 | 145 |  | 35 |  | P2 | P2 |  |  | CA | -1 | 25.2 |  |  | 25.2 |  | 0.7 |  | 0.7 |  |  |  | 260.9312 |  | 260.9312 |  |  |  | 0 |  |  | 1375 |  | 2 | [8 empty] | 1.4 | 3.7 |  | 36.4 | 36.3 | [6 empty] | 200 kN HUN, DLR | l | m | n | 41 | y | d, RT | OB_TC_N002 | failure nearby tab | [10 empty] | S42_B_GL35
287 | GEV204_R0300_0041 | 4UD | #N/A | WMC | UD2 | 0 | LM | R0300 | GE1 | 3.89 |  | 24.94 | 24.94 | 97.0166 | 145 |  | 35 |  | P2 | P2 | 2002-07-31 | 2002-07-31 | STC |  | -46.9679321 |  | -46.9679321 |  |  | -1.3929 | -1.3929 |  |  |  |  | -484.1226 | -484.1226 |  |  |  |  | -13931.75 |  |  | 1 | [14 empty] | 34.74959053 |  |  |  |  | #DIV/0! | -0.01393175 | 100 kN Schenck, WMC | d | h | n |  | y | d, RT | OB_TC_N001.doc | [11 empty] | PRB04C41
285 | GEV204_R0300_0039 | 4UD | #N/A | RISØ | UD2 | 0 | LM | R0300 | GE1 | 3.893 |  | 25.054 | 25.054 | 97.535222 | 145 |  | 35 |  | P2 | P2 | [9 empty] | 1.65 | [11 empty] | #DIV/0! |  |  | 1 | [21 empty] | 250 kN Instron, RISØ | [5 empty] | d, RT |  |  | x | [9 empty] | S39B
283 | GEV204_R0300_0037 | 4UD | #N/A | DLR | UD2 | 0 | LM | R0300 | GE1 | 3.87 |  | 25.05 | 25.05 | 96.9435 | 145 |  | 35 |  | P2 | P2 |  |  | CA | -1 | 25.2 |  |  | 25.2 |  | 0.68 |  | 0.68 |  |  |  | 259.9452 |  | 259.9452 |  |  |  | 0 |  |  | 2313 |  | 2 | [8 empty] | 1.4 | 3.2 |  | 37.4 | 37.5 | [6 empty] | 200 kN HUN, DLR | l | m | n | 35 | y | d, RT | OB_TC_N002 | failure nearby tab | [10 empty] | S37_B_GL35
282 | GEV204_R0300_0036 | 4UD | #N/A | WMC | UD2 | 0 | LM | R0300 | GE1 | 3.895 |  | 25.02 | 25.02 | 97.4529 | 145 |  | 35 |  | P2 | P2 | 2002-08-01 | 2002-08-01 | STC |  | -42.8954608 |  | -42.8954608 |  |  | -1.2399 | -1.2399 |  |  |  |  | -440.1661 | -440.1661 |  |  |  |  | -12457.29 |  |  | 1 | [14 empty] | 35.33402263 |  |  |  |  | #DIV/0! | -0.01245729 | 100 kN Schenck, WMC | d | h | n |  | y | d, RT | OB_TC_N001.doc | [11 empty] | PRB04C36
280 | GEV204_R0300_0034 | 4UD | #N/A | RISØ | UD2 | 0 | LM | R0300 | GE1 | 3.955 |  | 25.067 | 25.067 | 99.139985 | 145 |  | 35 |  | P2 | P2 | [7 empty] | 0 |  | 1.67 | [11 empty] | #DIV/0! |  |  | 1 | [21 empty] | 250 kN Instron, RISØ | [5 empty] | d, RT |  |  | x | [9 empty] | S34B
278 | GEV204_R0300_0032 | 4UD | #N/A | DLR | UD2 | 0 | LM | R0300 | GE1 | 3.84 |  | 25 | 25 | 96 | 145 |  | 35 |  | P2 | P2 |  |  | STC |  | -43.3 |  | -43.3 |  |  | -1.23 | -1.23 |  |  |  |  | -451.0417 | -451.0417 |  |  |  |  | -12528.94 |  |  | 1 | [10 empty] | 1.4 |  |  |  | 36 |  |  |  |  | #DIV/0! | -0.01252894 | 200 kN HUN, DLR | d | m | n |  | y | d, RT | OB_TC_N002 | slight bending, displacement controlled by "hand" |  | x | [8 empty] | S32_B_GL35
277 | GEV204_R0300_0031 | 4UD | #N/A | WMC | UD2 | 0 | LM | R0300 | GE1 | 3.85 |  | 25.05 | 25.05 | 96.4425 | 145 |  | 35 |  | P2 | P2 | 2002-08-05 | 2002-08-06 | CA | -1 | 22.26408 |  |  | 22.26408 | [7 empty] | 230.8534 |  | 230.8534 |  |  |  | #DIV/0! |  |  | 62921 |  | 2 | [9 empty] | 2 | [9 empty] | 100 kN Schenck, WMC | l | h | n |  | y | d, RT | OB_TC_N001.doc | [5 empty] | x | [5 empty] | PRB04F31
265 | GEV204_R0200_0019 | 4UD | #N/A | RISØ | UD2 | 0 | LM | R0200 | GE1 | 3.91 |  | 25.114 | 25.114 | 98.19574 | 140 |  | 30 |  | P2 | P2 | [9 empty] | 1.24 | [11 empty] | #DIV/0! |  |  | 1 | [21 empty] | 250 kN Instron, RISØ | [5 empty] | d, RT |  |  | x | [9 empty] | S19A
263 | GEV204_R0200_0017 | 4UD | #N/A | DLR | UD2 | 0 | LM | R0200 | GE1 | 3.88 |  | 25.88 | 25.88 | 100.4144 | 140 |  | 30 |  | P2 | P2 |  |  | CA | -1 | 26.1 |  |  | 26.1 |  | 0.72 |  | 0.72 |  |  |  | 259.9229 |  | 259.9229 |  |  |  | 0 |  |  | 7734 |  | 2 | [9 empty] | 2.6 |  | 36 | 35.8 | [6 empty] | 200 kN HUN, DLR | l | m | n | 42 | y | d, RT | OB_TC_N002 | failure nearby tab | [10 empty] | S17_A_GL30
262 | GEV204_R0200_0016 | 4UD | #N/A | WMC | UD2 | 0 | LM | R0200 | GE1 | 3.825 |  | 25.19 | 25.19 | 96.35175 | 140 |  | 30 |  | P2 | P2 | 2002-08-07 | 2002-08-07 | CA | -1 | 22.26408 |  |  | 22.26408 | [7 empty] | 231.0708 |  | 231.0708 |  |  |  | #DIV/0! |  |  | 12172 |  | 2 | [9 empty] | 2 | [9 empty] | 100 kN Schenck, WMC | l | h | n |  | y | d, RT | OB_TC_N001.doc | [5 empty] | x | [5 empty] | PRA04F16
260 | GEV204_R0200_0014 | 4UD | #N/A | RISØ | UD2 | 0 | LM | R0200 | GE1 | 3.925 |  | 25.018 | 25.018 | 98.19565 | 140 |  | 30 |  | P2 | P2 | [9 empty] | 1.73 | [11 empty] | #DIV/0! |  |  | 1 | [21 empty] | 250 kN Instron, RISØ | [5 empty] | d, RT |  |  | x | [9 empty] | S14A
258 | GEV204_R0200_0012 | 4UD | #N/A | DLR | UD2 | 0 | LM | R0200 | GE1 | 3.93 |  | 25.09 | 25.09 | 98.6037 | 140 |  | 30 |  | P2 | P2 |  |  | CA | -1 | 25.13 |  |  | 25.13 |  | 0.69 |  | 0.69 |  |  |  | 254.8586 |  | 254.8586 |  |  |  | 0 |  |  | 3701 |  | 2 | [8 empty] | 1.2 | 3.7 |  | 37.8 | 37.8 | [6 empty] | 200 kN HUN, DLR | l | m | n | 41 | y | d, RT | OB_TC_N002 | failure nearby tab | [10 empty] | S12_A_GL30
257 | GEV204_R0200_0011 | 4UD | #N/A | WMC | UD2 | 0 | LM | R0200 | GE1 | 3.88 |  | 25.01 | 25.01 | 97.0388 | 140 |  | 30 |  | P2 | P2 | 2002-08-01 | 2002-08-01 | STC |  | -44.5745435 |  | -44.5745435 |  |  | -1.3018 | -1.3018 |  |  |  |  | -459.3476 | -459.3476 |  |  |  |  | -13094 |  |  | 1 | [14 empty] | 35.08076872 |  |  |  |  | #DIV/0! | -0.013094 | 100 kN Schenck, WMC | d | h | n |  | y | d, RT | OB_TC_N001.doc | [11 empty] | PRA04C11
255 | GEV204_R0200_0009 | 4UD | #N/A | RISØ | UD2 | 0 | LM | R0200 | GE1 | 3.87 |  | 25.07 | 25.07 | 97.0209 | 140 |  | 30 |  | P2 | P2 | [9 empty] | 1.32 | [11 empty] | #DIV/0! |  |  | 1 | [21 empty] | 250 kN Instron, RISØ | [5 empty] | d, RT |  |  | x | [9 empty] | S09A
253 | GEV204_R0200_0007 | 4UD | #N/A | DLR | UD2 | 0 | LM | R0200 | GE1 | 3.86 |  | 25.04 | 25.04 | 96.6544 | 140 |  | 30 |  | P2 | P2 |  |  | CA | -1 | 20.1 |  |  | 20.1 |  | 0.55 |  | 0.55 |  |  |  | 207.9574 |  | 207.9574 |  |  |  | 0 |  |  | 190082 |  | 0 | [8 empty] | 1.2 | 4.5 |  | 37 | 37.1 | [6 empty] | 200 kN HUN, DLR | l | m | n | 40 | y | d, RT | OB_TC_N002 | [11 empty] | S07_A_GL30
252 | GEV204_R0200_0006 | 4UD | #N/A | WMC | UD2 | 0 | LM | R0200 | GE1 | 3.86 |  | 25.02 | 25.02 | 96.5772 | 140 |  | 30 |  | P2 | P2 | 2002-08-01 | 2002-08-01 | STC |  | -44.52816 |  | -44.52816 |  |  | -1.3301 | -1.3301 |  |  |  |  | -461.0629 | -461.0629 |  |  |  |  | -13387.52 |  |  | 1 | [14 empty] | 34.43974875 |  |  |  |  | #DIV/0! | -0.01338752 | 100 kN Schenck, WMC | d | h | n |  | y | d, RT | OB_TC_N001.doc | [11 empty] | PRA04C06
250 | GEV204_R0200_0004 | 4UD | #N/A | RISØ | UD2 | 0 | LM | R0200 | GE1 | 3.947 |  | 25.136 | 25.136 | 99.211792 | 140 |  | 30 |  | P2 | P2 | [9 empty] | 1.16 | [11 empty] | #DIV/0! |  |  | 1 | [21 empty] | 250 kN Instron, RISØ | [5 empty] | d, RT |  |  | x | [9 empty] | S04A
248 | GEV204_R0200_0002 | 4UD | #N/A | DLR | UD2 | 0 | LM | R0200 | GE1 | 3.9 |  | 25.11 | 25.11 | 97.929 | 140 |  | 30 |  | P2 | P2 |  |  | STC |  | -51.28 |  | -51.28 |  |  | -1.2 | -1.2 |  |  |  |  | -523.6447 | -523.6447 |  |  |  |  | -14792.22 |  |  | 1 | [10 empty] | 1.2 |  |  |  | 35.4 |  |  |  |  | #DIV/0! | -0.01479222 | 200 kN HUN, DLR | d | m | n |  | y | d, RT | OB_TC_N002 | slight bending, displacement controlled by "hand" |  | x | [8 empty] | S02_A_GL30
247 | GEV204_R0200_0001 | 4UD | #N/A | WMC | UD2 | 0 | LM | R0200 | GE1 | 3.865 |  | 24.90 | 24.90 | 96.2385 | 140 |  | 30 |  | P2 | P2 | 2002-07-31 | 2002-07-31 | STT |  | 73.9260223 |  | 73.9260223 | [8 empty] | 768.1543 | 768.1543 |  |  |  |  | #DIV/0! |  |  | 1 | [21 empty] | 100 kN Schenck, WMC | d | h | n |  | y | d, RT | OB_TC_N001.doc | [11 empty] | PRA04T01
240 | GEV203_R0100_0036 | GEV02016 | #N/A | WMC | MD1 | 0 | LM | R0100 | GE1 | 7.81 |  | 25.55 | 25.55 | 199.5455 | 170 |  | 50 |  | P1 | P1 | 2002-06-14 | 2002-06-14 | STC |  | -91.84 |  | -91.84 | [8 empty] | -460.2459 | -460.2459 |  |  |  |  | #DIV/0! |  |  | 1 |  |  |  | c | [6 empty] | 2 | [13 empty] | n |  |  | d, RT |  | near tab | [10 empty] | PR03C36
235 | GEV203_R0100_0031 | GEV02016 | #N/A | WMC | MD1 | 0 | LM | R0100 | GE1 | 7.845 |  | 25.45 | 25.45 | 199.65525 | 170 |  | 50 |  | P1 | P1 | 2002-06-14 | 2002-06-14 | STC |  | -97.64 |  | -97.64 | [8 empty] | -489.043 | -489.043 |  |  |  |  | #DIV/0! |  |  | 1 |  |  |  | c | [20 empty] | n |  |  | d, RT |  | near tab | [10 empty] | PR03C31
233 | GEV203_R0100_0029 | GEV02016 | #N/A | RISØ | MD1 | 0 | LM | R0100 | GE1 | 7.9 |  | 25.54 | 25.54 | 201.766 | 170 |  | 50 |  | P1 | P1 | [9 empty] | 0 | [11 empty] | #DIV/0! |  |  | 1 | [21 empty] | 100 kN Instron, RISØ | [5 empty] | d, RT |  |  | x | [9 empty] | S29
230 | GEV203_R0100_0026 | GEV02016 | #N/A | WMC | MD1 | 0 | LM | R0100 | GE1 | 7.705 |  | 25.64 | 25.64 | 197.5562 | 170 |  | 50 |  | P1 | P1 | 2002-06-14 | 2002-06-14 | STC |  | -91.66 |  | -91.66 | [8 empty] | -463.9692 | -463.9692 |  |  |  |  | #DIV/0! |  |  | 1 |  |  |  | c | [20 empty] | n |  |  | d, RT |  | near tab | [10 empty] | PR03C26
228 | GEV203_R0100_0024 | GEV02016 | #N/A | RISØ | MD1 | 0 | LM | R0100 | GE1 | 7.7 |  | 25.55 | 25.55 | 196.735 | 170 |  | 50 |  | P1 | P1 | [9 empty] | 0 | [11 empty] | #DIV/0! |  |  | 1 | [21 empty] | 100 kN Instron, RISØ | [5 empty] | d, RT |  |  | x | [9 empty] | S24
225 | GEV203_R0100_0021 | GEV02016 | #N/A | WMC | MD1 | 0 | LM | R0100 | GE1 | 7.87 |  | 25.43 | 25.43 | 200.1341 | 170 |  | 50 |  | P1 | P1 | 2002-06-17 | 2002-06-17 | CA | -1 | 35 |  |  | 35 | [7 empty] | 174.8827 |  | 174.8827 |  |  |  | #DIV/0! |  |  | 721 |  | 0 | [9 empty] | 2 | [12 empty] | n |  |  | d, RT |  | near tab; no strain meas. | [10 empty] | PR03F21
220 | GEV203_R0100_0016 | GEV02016 | #N/A | WMC | MD1 | 0 | LM | R0100 | GE1 | 7.845 |  | 25.54 | 25.54 | 200.3613 | 170 |  | 50 |  | P1 | P1 | 2002-06-17 | 2002-06-17 | CA | -1 | 35 |  |  | 35 | [7 empty] | 174.6844 |  | 174.6844 |  |  |  | #DIV/0! |  |  | 1283 |  | 0 | [9 empty] | 2 | [12 empty] | n |  |  | d, RT |  | near tab; no strain meas. | [10 empty] | PR03F16
213 | GEV203_R0100_0009 | GEV02016 | #N/A | RISØ | MD1 | 0 | LM | R0100 | GE1 | 7.7 |  | 25.7 | 25.7 | 197.89 | 170 |  | 50 |  | P1 | P1 | [9 empty] | 1.14 | [11 empty] | #DIV/0! |  |  | 1 | [21 empty] | 100 kN Instron, RISØ | [5 empty] | d, RT |  |  | x | [9 empty] | S09
208 | GEV203_R0100_0004 | GEV02016 | #N/A | RISØ | MD1 | 0 | LM | R0100 | GE1 | 7.89 |  | 25.59 | 25.59 | 201.9051 | 170 |  | 50 |  | P1 | P1 | [9 empty] | 1.59 | [11 empty] | #DIV/0! |  |  | 1 | [21 empty] | 100 kN Instron, RISØ | [5 empty] | d, RT |  |  | x | [9 empty] | S04
205 | GEV203_R0100_0001 | GEV02016 | #N/A | WMC | MD1 | 0 | LM | R0100 | GE1 | 7.885 |  | 25.4 | 25.4 | 200.279 | 170 |  | 50 |  | P1 | P1 |  |  | STT |  | 96.76 |  | 96.76 | [8 empty] | 483.126 | 483.126 |  |  |  |  | #DIV/0! |  |  | 1 |  |  |  | t | [20 empty] | n |  |  | d, RT |  | end of test range | [10 empty] | PR03T01
195 | GEV203_D0100_0031 | GEV02016 | #N/A | WMC | MD1 | 0 | LM | D0100 | GE1 | 7.855 |  | 23.4 | 23.4 | 183.807 | 170 |  | 70 | 100 | P1 | P1 | 2002-06-14 | 2002-06-14 | STC |  | -81.58 |  | -81.58 | [8 empty] | -443.8351 | -443.8351 |  |  |  |  | #DIV/0! |  |  | 1 |  |  |  | c | [20 empty] | n |  |  | d, RT |  | middle | [10 empty] | PD03C31
190 | GEV203_D0100_0026 | GEV02016 | #N/A | WMC | MD1 | 0 | LM | D0100 | GE1 | 7.615 |  | 23.28 | 23.28 | 177.2772 | 170 |  | 70 | 100 | P1 | P1 | 2002-06-14 | 2002-06-14 | STC |  | -87.97 |  | -87.97 | [8 empty] | -496.2285 | -496.2285 |  |  |  |  | #DIV/0! |  |  | 1 |  |  |  | c | [20 empty] | n |  |  | d, RT |  | middle | [10 empty] | PD03C26
185 | GEV203_D0100_0021 | GEV02016 | #N/A | WMC | MD1 | 0 | LM | D0100 | GE1 | 7.865 |  | 23.34 | 23.34 | 183.5691 | 170 |  | 70 | 100 | P1 | P1 | 2002-06-14 | 2002-06-14 | STC |  | -91.72 |  | -91.72 | [8 empty] | -499.6484 | -499.6484 |  |  |  |  | #DIV/0! |  |  | 1 |  |  |  | c | [20 empty] | n |  |  | d, RT |  | middle | [10 empty] | PD03C21
180 | GEV203_D0100_0016 | GEV02016 | #N/A | WMC | MD1 | 0 | LM | D0100 | GE1 | 7.7 |  | 23.17 | 23.17 | 178.409 | 170 |  | 70 | 100 | P1 | P1 | 2002-06-17 | 2002-06-17 | CA | -1 | 35 |  |  | 35 | [7 empty] | 196.1784 |  | 196.1784 |  |  |  | #DIV/0! |  |  | 172 |  | 0 | [9 empty] | 2 | [12 empty] | n |  |  | d, RT |  | no strain meas. |  |  | x | [7 empty] | PD03F16
175 | GEV203_D0100_0011 | GEV02016 | #N/A | WMC | MD1 | 0 | LM | D0100 | GE1 | 7.87 |  | 23.38 | 23.38 | 184.0006 | 170 |  | 70 | 100 | P1 | P1 | 2002-06-13 | 2002-06-14 | CA | -1 | 35 |  |  | 35 | [7 empty] | 190.2168 |  | 190.2168 |  |  |  | #DIV/0! |  |  | 36165 |  | 0 | [9 empty] | 2 | [12 empty] | n |  |  | d, RT |  | near tab; no strain meas. | [10 empty] | PD03F11
170 | GEV203_D0100_0006 | GEV02016 | #N/A | WMC | MD1 | 0 | LM | D0100 | GE1 | 7.695 |  | 23.34 | 23.34 | 179.6013 | 170 |  | 70 | 100 | P1 | P1 | [21 empty] | #DIV/0! | [6 empty] | t | [20 empty] | n |  |  | d, RT |  | not tested | x | [9 empty] | PD03T06
165 | GEV203_D0100_0001 | GEV02016 | #N/A | WMC | MD1 | 0 | LM | D0100 | GE1 | 7.9 |  | 23.04 | 23.04 | 182.016 | 170 |  | 70 | 100 | P1 | P1 | 2002-06-13 | 2002-06-13 | [19 empty] | #DIV/0! |  |  | 1 | [24 empty] | n |  |  | d, RT |  |  | x | [9 empty] | PD03T01
161 | GEV202_R0100_0039 | GEV02015 | #N/A | RISØ | MUD1 | 0 | LM | R0100 | GE1 | 5.57 |  | 25.37 | 25.37 | 141.3109 | 170 |  | 50 |  | P1 | P1 | [7 empty] | 0 | [13 empty] | #DIV/0! |  |  | 1 | [21 empty] | 100 kN Instron, RISØ | [5 empty] | d, RT |  |  | x | [9 empty] | S39
158 | GEV202_R0100_0036 | GEV02015 | #N/A | WMC | MUD1 | 0 | LM | R0100 | GE1 | 5.625 |  | 24.85 | 24.85 | 139.78125 | 170 |  | 50 |  | P1 | P1 | 2002-06-12 | 2002-06-12 | STC |  | -71.21 |  | -71.21 |  |  | -1.537 | -1.537 |  |  |  |  | -509.4389 | -509.4389 |  |  |  |  | -14548.33 |  |  | 1 |  |  |  | c | [10 empty] | 35.017 |  |  |  |  | #DIV/0! | -0.01454833 |  |  |  | n |  |  | d, RT |  |  |  |  | x |  |  | x |  |  |  |  | PR02C36
156 | GEV202_R0100_0034 | GEV02015 | #N/A | RISØ | MUD1 | 0 | LM | R0100 | GE1 | 5.66 |  | 25.29 | 25.29 | 143.1414 | 170 |  | 50 |  | P1 | P1 | [7 empty] | 0 | [13 empty] | #DIV/0! |  |  | 1 | [21 empty] | 100 kN Instron, RISØ | [5 empty] | d, RT |  |  | x | [9 empty] | S34
153 | GEV202_R0100_0031 | GEV02015 | #N/A | WMC | MUD1 | 0 | LM | R0100 | GE1 | 5.695 |  | 25.3 | 25.3 | 144.0835 | 170 |  | 50 |  | P1 | P1 | 2002-06-12 | 2002-06-12 | STC |  | -73.49 |  | -73.49 |  |  | -1.543 | -1.543 |  |  |  |  | -510.0515 | -510.0515 |  |  |  |  | -14890.27 |  |  | 1 |  |  |  | c | [10 empty] | 34.254 |  |  |  |  | #DIV/0! | -0.01489027 |  |  |  | n |  |  | d, RT |  |  |  |  | x |  |  | x |  |  |  |  | PR02C31
151 | GEV202_R0100_0029 | GEV02015 | #N/A | RISØ | MUD1 | 0 | LM | R0100 | GE1 | 5.72 |  | 24.98 | 24.98 | 142.8856 | 170 |  | 50 |  | P1 | P1 | [9 empty] | -3.1 | [11 empty] | #DIV/0! |  |  | 1 | [21 empty] | 100 kN Instron, RISØ | [5 empty] | d, RT |  |  | x | [9 empty] | S29
148 | GEV202_R0100_0026 | GEV02015 | #N/A | WMC | MUD1 | 0 | LM | R0100 | GE1 | 5.64 |  | 25.26 | 25.26 | 142.4664 | 170 |  | 50 |  | P1 | P1 | 2002-06-12 | 2002-06-12 | STC |  | -69.21 |  | -69.21 |  |  | -1.399 | -1.399 |  |  |  |  | -485.7988 | -485.7988 |  |  |  |  | -14136.85 |  |  | 1 |  |  |  | c | [10 empty] | 34.364 |  |  |  |  | #DIV/0! | -0.01413685 |  |  |  | n |  |  | d, RT |  |  |  |  | x |  |  | x |  |  |  |  | PR02C26
146 | GEV202_R0100_0024 | GEV02015 | #N/A | RISØ | MUD1 | 0 | LM | R0100 | GE1 | 5.72 |  | 24.98 | 24.98 | 142.8856 | 170 |  | 50 |  | P1 | P1 | [21 empty] | #DIV/0! |  |  | 0 | [21 empty] | 100 kN Instron, RISØ | [5 empty] | d, RT |  | not tested | x | [9 empty] | S24
143 | GEV202_R0100_0021 | GEV02015 | #N/A | WMC | MUD1 | 0 | LM | R0100 | GE1 | 5.595 |  | 25.15 | 25.15 | 140.71425 | 170 |  | 50 |  | P1 | P1 | 2002-06-11 | 2002-06-11 | CA | -1 | 35 |  |  | 35 | [7 empty] | 248.731 |  | 248.731 |  |  |  | #DIV/0! |  |  | 9153 |  | 0 | [9 empty] | 2 | [12 empty] | n |  |  | d, RT |  | near tab; no strain meas. | [10 empty] | PR02F21
141 | GEV202_R0100_0019 | GEV02015 | #N/A | RISØ | MUD1 | 0 | LM | R0100 | GE1 | 5.67 |  | 25.27 | 25.27 | 143.2809 | 170 |  | 50 |  | P1 | P1 | [9 empty] | -4.53 | [11 empty] | #DIV/0! |  |  | 1 | [21 empty] | 100 kN Instron, RISØ | [5 empty] | d, RT |  |  | x | [9 empty] | S19
138 | GEV202_R0100_0016 | GEV02015 | #N/A | WMC | MUD1 | 0 | LM | R0100 | GE1 | 5.64 |  | 24.91 | 24.91 | 140.4924 | 170 |  | 50 |  | P1 | P1 | 2002-06-11 | 2002-06-11 | CA | -1 | 35 |  |  | 35 | [7 empty] | 249.1238 |  | 249.1238 |  |  |  | #DIV/0! |  |  | 11674 |  | 0 | [9 empty] | 2 | [12 empty] | n |  |  | d, RT |  | near tab; no strain meas. | [10 empty] | PR02F16
136 | GEV202_R0100_0014 | GEV02015 | #N/A | RISØ | MUD1 | 0 | LM | R0100 | GE1 | 5.64 |  | 25.34 | 25.34 | 142.9176 | 170 |  | 50 |  | P1 | P1 | [9 empty] | 4.81 | [11 empty] | #DIV/0! |  |  | 1 | [21 empty] | 100 kN Instron, RISØ | [5 empty] | d, RT |  |  | x | [9 empty] | S14
133 | GEV202_R0100_0011 | GEV02015 | #N/A | WMC | MUD1 | 0 | LM | R0100 | GE1 | 5.65 |  | 25.3 | 25.3 | 142.945 | 170 |  | 50 |  | P1 | P1 | 2002-06-11 | 2002-06-11 | STT |  | 96.52 |  | 96.52 | [8 empty] | 675.2247 | 675.2247 |  |  |  |  | #DIV/0! |  |  | 1 |  |  |  | t | [20 empty] | n |  |  | d, RT | [6 empty] | x | [5 empty] | PR02T11
131 | GEV202_R0100_0009 | GEV02015 | #N/A | RISØ | MUD1 | 0 | LM | R0100 | GE1 | 5.67 |  | 25.3 | 25.3 | 143.451 | 170 |  | 50 |  | P1 | P1 | [9 empty] | 4.34 | [11 empty] | #DIV/0! |  |  | 1 | [21 empty] | 100 kN Instron, RISØ | [5 empty] | d, RT |  |  | x | [9 empty] | S09
128 | GEV202_R0100_0006 | GEV02015 | #N/A | WMC | MUD1 | 0 | LM | R0100 | GE1 | 5.62 |  | 24.92 | 24.92 | 140.0504 | 170 |  | 50 |  | P1 | P1 | 2002-06-11 | 2002-06-11 | STT |  | 96.58 |  | 96.58 | [8 empty] | 689.6089 | 689.6089 |  |  |  |  | #DIV/0! |  |  | 1 |  |  |  | t | [20 empty] | n |  |  | d, RT | [6 empty] | x | [5 empty] | PR02T06
126 | GEV202_R0100_0004 | GEV02015 | #N/A | RISØ | MUD1 | 0 | LM | R0100 | GE1 | 5.64 |  | 25.3 | 25.3 | 142.692 | 170 |  | 50 |  | P1 | P1 | [9 empty] | 4.17 | [11 empty] | #DIV/0! |  |  | 1 | [21 empty] | 100 kN Instron, RISØ | [5 empty] | d, RT |  |  | x | [9 empty] | S04
113 | GEV202_D0100_0031 | GEV02015 | #N/A | WMC | MUD1 | 0 | LM | D0100 | GE1 | 5.675 |  | 23.52 | 23.52 | 133.476 | 170 |  | 70 | 100 | P1 | P1 | 2002-06-12 | 2002-06-12 | STC |  | -52.69 |  | -52.69 |  |  | -1.08 | -1.08 |  |  |  |  | -394.7526 | -394.7526 |  |  |  |  | -10399.45 |  |  | 1 |  |  |  | c | [10 empty] | 37.959 |  |  |  |  | #DIV/0! | -0.01039945 |  |  |  | n |  |  | d, RT |  |  |  |  | x |  |  | x |  |  |  |  | PD02C31
108 | GEV202_D0100_0026 | GEV02015 | #N/A | WMC | MUD1 | 0 | LM | D0100 | GE1 | 5.645 |  | 23.35 | 23.35 | 131.81075 | 170 |  | 70 | 100 | P1 | P1 | 2002-06-12 | 2002-06-12 | STC |  | -56.61 |  | -56.61 |  |  | -1.157 | -1.157 |  |  |  |  | -429.4794 | -429.4794 |  |  |  |  | -11271.83 |  |  | 1 |  |  |  | c | [10 empty] | 38.102 |  |  |  |  | #DIV/0! | -0.01127183 |  |  |  | n |  |  | d, RT |  |  |  |  | x |  |  | x |  |  |  |  | PD02C26
103 | GEV202_D0100_0021 | GEV02015 | #N/A | WMC | MUD1 | 0 | LM | D0100 | GE1 | 5.66 |  | 23.42 | 23.42 | 132.5572 | 170 |  | 70 | 100 | P1 | P1 | 2002-06-12 | 2002-06-12 | STC |  | -55.79 |  | -55.79 |  |  | -1.137 | -1.137 |  |  |  |  | -420.8749 | -420.8749 |  |  |  |  | -11237.12 |  |  | 1 |  |  |  | c | [10 empty] | 37.454 |  |  |  |  | #DIV/0! | -0.01123712 |  |  |  | n |  |  | d, RT |  |  |  |  | x |  |  | x |  |  |  |  | PD02C21
101 | GEV202_D0100_0019 | GEV02015 | #N/A | RISØ | MUD1 | 0 | LM | D0100 | GE1 | 5.68 |  | 23.48 | 23.48 | 133.3664 | 170 |  | 70 | 100 | P1 | P1 |  |  | CA | 0.1 | 35 |  |  | 35 |  | 0 | [5 empty] | 262.4349 |  | 262.4349 |  |  |  | #DIV/0! |  |  | 173000 |  | 0 | [9 empty] | 5 | [9 empty] | 100 kN Instron, RISØ | [5 empty] | d, RT | [12 empty] | D19
98 | GEV202_D0100_0016 | GEV02015 | #N/A | WMC | MUD1 | 0 | LM | D0100 | GE1 | 5.6 |  | 23.39 | 23.39 | 130.984 | 170 |  | 70 | 100 | P1 | P1 | 2002-06-11 | 2002-06-11 | CA | -1 | 35 |  |  | 35 | [7 empty] | 267.2082 |  | 267.2082 |  |  |  | #DIV/0! |  |  | 9305 |  | 0 | [9 empty] | 2 | [12 empty] | n |  |  | d, RT |  | near tab; no strain meas. | [10 empty] | PD02F16
96 | GEV202_D0100_0014 | GEV02015 | #N/A | RISØ | MUD1 | 0 | LM | D0100 | GE1 | 5.63 |  | 23.49 | 23.49 | 132.2487 | 170 |  | 70 | 100 | P1 | P1 |  |  | CA | 0.1 | 40 |  |  | 40 |  | 0 | [5 empty] | 302.4604 |  | 302.4604 |  |  |  | #DIV/0! |  |  | 23400 |  | 0 | [9 empty] | 5 | [9 empty] | 100 kN Instron, RISØ | [5 empty] | d, RT | [12 empty] | D14
93 | GEV202_D0100_0011 | GEV02015 | #N/A | WMC | MUD1 | 0 | LM | D0100 | GE1 | 5.59 |  | 23.37 | 23.37 | 130.6383 | 170 |  | 70 | 100 | P1 | P1 | 2002-06-10 | 2002-06-11 | CA | -1 | 30 |  |  | 30 | [7 empty] | 229.6417 |  | 229.6417 |  |  |  | #DIV/0! |  |  | 82468 |  | 0 | [9 empty] | 2 | [12 empty] | n |  |  | d, RT |  | teared out; no strain meas. | [10 empty] | PD02F11
91 | GEV202_D0100_0009 | GEV02015 | #N/A | RISØ | MUD1 | 0 | LM | D0100 | GE1 | 5.65 |  | 23.18 | 23.18 | 130.967 | 170 |  | 70 | 100 | P1 | P1 |  |  | CA | 0.1 | 40 |  |  | 40 |  | 0 | [5 empty] | 305.4204 |  | 305.4204 |  |  |  | #DIV/0! |  |  | 46046 |  | 0 | [9 empty] | 5 | [9 empty] | 100 kN Instron, RISØ | [5 empty] | d, RT | [12 empty] | D09
88 | GEV202_D0100_0006 | GEV02015 | #N/A | WMC | MUD1 | 0 | LM | D0100 | GE1 | 5.645 |  | 23.36 | 23.36 | 131.8672 | 170 |  | 70 | 100 | P1 | P1 | 2002-06-11 | 2002-06-11 | STT |  | 90.84 |  | 90.84 | [8 empty] | 688.8749 | 688.8749 |  |  |  |  | #DIV/0! |  |  | 1 |  |  |  | t | [20 empty] | n |  |  | d, RT |  | teared out | [10 empty] | PD02T06
86 | GEV202_D0100_0004 | GEV02015 | #N/A | RISØ | MUD1 | 0 | LM | D0100 | GE1 | 5.62 |  | 23.42 | 23.42 | 131.6204 | 170 |  | 70 | 100 | P1 | P1 |  |  | CA | 0.1 | 65 |  |  | 65 |  | 0 | [5 empty] | 493.8444 |  | 493.8444 |  |  |  | #DIV/0! |  |  | 100 |  | 0 | [9 empty] | 5 | [9 empty] | 100 kN Instron, RISØ | [5 empty] | d, RT | [12 empty] | D04
83 | GEV202_D0100_0001 | GEV02015 | #N/A | WMC | MUD1 | 0 | LM | D0100 | GE1 | 5.62 |  | 23.19 | 23.19 | 130.3278 | 170 |  | 70 | 100 | P1 | P1 | 2002-06-10 | 2002-06-10 | STT |  | 92.83 |  | 92.83 | [8 empty] | 712.2809 | 712.2809 |  |  |  |  | #DIV/0! |  |  | 1 |  |  |  | t | [20 empty] | n |  |  | d, RT |  | teared out | [10 empty] | PD02T01
79 | GEV201_R0100_0039 | GEV02014 | #N/A | RISØ | UD1 | 0 | LM | R0100 | GE1 | 4.53 |  | 25 | 25 | 113.25 | 170 |  | 50 |  | P1 | P1 |  |  |  | 0.1 | [5 empty] | 0 | [11 empty] | #DIV/0! |  |  | 435 | [11 empty] | 4 | [9 empty] | 100 kN Instron, RISØ | [5 empty] | d, RT |  | CA invalid | x | [9 empty] | S39
76 | GEV201_R0100_0036 | GEV02014 | #N/A | WMC | UD1 | 0 | LM | R0100 | GE1 | 4.55 |  | 25.14 | 25.14 | 114.387 | 170 |  | 50 |  | P1 | P1 | 2002-06-06 | 2002-06-07 | CA | -1 | 30 |  |  | 30 |  | 0.658 |  | 0.658 |  |  |  | 262.2676 |  | 262.2676 |  |  |  | 0 |  |  | 24325 |  | 0 | [9 empty] | 2 |  | 39.95 | [10 empty] | n |  |  | d, RT | [12 empty] | PR01F36
74 | GEV201_R0100_0034 | GEV02014 | #N/A | RISØ | UD1 | 0 | LM | R0100 | GE1 | 4.6 |  | 25.17 | 25.17 | 115.782 | 170 |  | 50 |  | P1 | P1 | [21 empty] | #DIV/0! |  |  | 0 | [21 empty] | 100 kN Instron, RISØ | [5 empty] | d, RT |  | not tested | x | [9 empty] | S34
71 | GEV201_R0100_0031 | GEV02014 | #N/A | WMC | UD1 | 0 | LM | R0100 | GE1 | 4.535 |  | 25.14 | 25.14 | 114.0099 | 170 |  | 50 |  | P1 | P1 | 2002-06-05 | 2002-06-06 | CA | -1 | 35 |  |  | 35 |  | 0.765 |  | 0.765 |  |  |  | 306.9909 |  | 306.9909 |  |  |  | 0 |  |  | 13655 |  | 0 | [9 empty] | 1 |  | 40.299 | [10 empty] | n |  |  | d, RT | [12 empty] | PR01F31
69 | GEV201_R0100_0029 | GEV02014 | #N/A | RISØ | UD1 | 0 | LM | R0100 | GE1 | 4.62 |  | 25.1 | 25.1 | 115.962 | 170 |  | 50 |  | P1 | P1 | [21 empty] | #DIV/0! |  |  | 0 | [21 empty] | 100 kN Instron, RISØ | [5 empty] | d, RT |  | not tested | x | [9 empty] | S29
66 | GEV201_R0100_0026 | GEV02014 | #N/A | WMC | UD1 | 0 | LM | R0100 | GE1 | 4.605 |  | 25.25 | 25.25 | 116.27625 | 170 |  | 50 |  | P1 | P1 | 2002-06-06 | 2002-06-06 | STT |  | 87.41 |  | 87.41 |  |  | -1.96 | -1.96 |  |  |  |  | 751.7442 | 751.7442 |  |  |  |  | 19182.04 |  |  | 1 |  |  |  | t | [9 empty] | 39.19 | [5 empty] | 0.01918204 | #DIV/0! | 250 kN homebuilt, WMC |  |  | n |  |  | d, RT | [12 empty] | PR01T26
64 | GEV201_R0100_0024 | GEV02014 | #N/A | RISØ | UD1 | 0 | LM | R0100 | GE1 | 4.59 |  | 25.14 | 25.14 | 115.3926 | 170 |  | 50 |  | P1 | P1 | [9 empty] | -2.69 | [11 empty] | #DIV/0! |  |  | 1 | [21 empty] | 100 kN Instron, RISØ | [5 empty] | d, RT |  |  | x | [9 empty] | S24
61 | GEV201_R0100_0021 | GEV02014 | #N/A | WMC | UD1 | 0 | LM | R0100 | GE1 | 4.6 |  | 25.13 | 25.13 | 115.598 | 170 |  | 50 |  | P1 | P1 | 2002-06-05 | 2002-06-05 | STC |  | -68.6 |  | -68.6 |  |  | -1.496 | -1.496 |  |  |  |  | -593.4359 | -593.4359 |  |  |  |  | -14808.13 |  |  | 1 |  |  |  | c | [10 empty] | 40.075 |  |  |  |  | #DIV/0! | -0.01480813 |  |  |  | n |  |  | d, RT | [12 empty] | PR01C21
59 | GEV201_R0100_0019 | GEV02014 | #N/A | RISØ | UD1 | 0 | LM | R0100 | GE1 | 4.5 |  | 25.11 | 25.11 | 112.995 | 170 |  | 50 |  | P1 | P1 | [9 empty] | 0 | [11 empty] | #DIV/0! |  |  | 1 | [21 empty] | 100 kN Instron, RISØ | [5 empty] | d, RT |  |  | x | [9 empty] | S19
56 | GEV201_R0100_0016 | GEV02014 | #N/A | WMC | UD1 | 0 | LM | R0100 | GE1 | 4.585 |  | 25.03 | 25.03 | 114.76255 | 170 |  | 50 |  | P1 | P1 | 2002-06-05 | 2002-06-05 | STC |  | -58.06 |  | -58.06 |  |  | -1.266 | -1.266 |  |  |  |  | -505.9142 | -505.9142 |  |  |  |  | -12891.83 |  |  | 1 |  |  |  | c | [10 empty] | 39.243 |  |  |  |  | #DIV/0! | -0.01289183 |  |  |  | n |  |  | d, RT | [12 empty] | PR01C16
54 | GEV201_R0100_0014 | GEV02014 | #N/A | RISØ | UD1 | 0 | LM | R0100 | GE1 | 4.48 |  | 25.28 | 25.28 | 113.2544 | 170 |  | 50 |  | P1 | P1 | [9 empty] | 2.28 | [11 empty] | #DIV/0! |  |  | 1 | [21 empty] | 100 kN Instron, RISØ | [5 empty] | d, RT |  |  | x | [9 empty] | S14
51 | GEV201_R0100_0011 | GEV02014 | #N/A | WMC | UD1 | 0 | LM | R0100 | GE1 | 4.55 |  | 25.17 | 25.17 | 114.5235 | 170 |  | 50 |  | P1 | P1 | 2002-06-06 | 2002-06-06 | STT |  | 96.41 |  | 96.41 | [8 empty] | 841.836 | 841.836 |  |  |  |  | 21299.9 |  |  | 1 |  |  |  | t | [9 empty] | 39.523 | [5 empty] | 0.0212999 | #DIV/0! |  |  |  | n |  |  | d, RT | [6 empty] | x | [5 empty] | PR01T11
49 | GEV201_R0100_0009 | GEV02014 | #N/A | RISØ | UD1 | 0 | LM | R0100 | GE1 | 4.4 |  | 25 | 25 | 110 | 170 |  | 50 |  | P1 | P1 | [9 empty] | 1.26 | [11 empty] | #DIV/0! |  |  | 1 | [21 empty] | 100 kN Instron, RISØ | [5 empty] | d, RT |  |  | x | [9 empty] | S09
46 | GEV201_R0100_0006 | GEV02014 | #N/A | WMC | UD1 | 0 | LM | R0100 | GE1 | 4.545 |  | 25.21 | 25.21 | 114.57945 | 170 |  | 50 |  | P1 | P1 | 2002-06-05 | 2002-06-05 | STC |  | -53.91 |  | -53.91 |  |  | -1.191 | -1.191 |  |  |  |  | -470.5032 | -470.5032 |  |  |  |  | -11827.34 |  |  | 1 |  |  |  | c | [10 empty] | 39.781 |  |  |  |  | #DIV/0! | -0.01182734 |  |  |  | n |  |  | d, RT | [12 empty] | PR01C06
44 | GEV201_R0100_0004 | GEV02014 | #N/A | RISØ | UD1 | 0 | LM | R0100 | GE1 | 4.4 |  | 25 | 25 | 110 | 170 |  | 50 |  | P1 | P1 | [9 empty] | 3.59 | [11 empty] | #DIV/0! |  |  | 1 | [21 empty] | 100 kN Instron, RISØ | [5 empty] | d, RT |  |  | x | [9 empty] | S04
41 | GEV201_R0100_0001 | GEV02014 | #N/A | WMC | UD1 | 0 | LM | R0100 | GE1 | 4.55 |  | 24.99 | 24.99 | 113.7045 | 170 |  | 50 |  | P1 | P1 | 2002-06-05 | 2002-06-05 | STT |  | 100 |  | 100 | [8 empty] | 879.4727 | 879.4727 |  |  |  |  | 22304.66 |  |  | 1 |  |  |  | t | [9 empty] | 39.43 | [5 empty] | 0.02230466 | #DIV/0! |  |  |  | n |  |  | d, RT |  | test > 100kN; followed by 2nd test (87.4 kN) |  |  |  |  | x | [5 empty] | PR01T01
31 | GEV201_D0100_0031 | GEV02014 | #N/A | WMC | UD1 | 0 | LM | D0100 | GE1 | 4.505 |  | 23.35 | 23.35 | 105.19175 | 170 |  | 70 | 100 | P1 | P1 | 2002-06-06 | 2002-06-06 | STT |  | 90.37 |  | 90.37 |  |  | 2.148 | 2.148 |  |  |  |  | 859.0978 | 859.0978 |  |  |  |  | 19128.89 |  |  | 1 |  |  |  | t | [9 empty] | 44.911 | [5 empty] | 0.01912889 | #DIV/0! |  |  |  | n |  |  | d, RT | [12 empty] | PD01T31
26 | GEV201_D0100_0026 | GEV02014 | #N/A | WMC | UD1 | 0 | LM | D0100 | GE1 | 4.515 |  | 23.28 | 23.28 | 105.1092 | 170 |  | 70 | 100 | P1 | P1 | 2002-06-06 | 2002-06-06 | CA | -1 | 30 |  |  | 30 |  | 0.636 |  | 0.636 |  |  |  | 285.4175 |  | 285.4175 |  |  |  | 0 |  |  | 469 |  | 0 | [9 empty] | 2 |  | 44.673 | [10 empty] | n |  |  | d, RT | [12 empty] | PD01F26
21 | GEV201_D0100_0021 | GEV02014 | #N/A | WMC | UD1 | 0 | LM | D0100 | GE1 | 4.47 |  | 23.27 | 23.27 | 104.0169 | 170 |  | 70 | 100 | P1 | P1 | 2002-06-07 | 2002-06-07 | CA | -1 | 30 |  |  | 30 |  | 0.642 |  | 0.642 |  |  |  | 288.4147 |  | 288.4147 |  |  |  | 0 |  |  | 791 |  | 0 | [9 empty] | 2 |  | 45.024 | [10 empty] | n |  |  | d, RT | [12 empty] | PD01F21
19 | GEV201_D0100_0019 | GEV02014 | #N/A | RISØ | UD1 | 0 | LM | D0100 | GE1 | 4.37 |  | 23.25 | 23.25 | 101.6025 | 170 |  | 70 | 100 | P1 | P1 | [21 empty] | #DIV/0! |  |  | 1 | [21 empty] | 100 kN Instron, RISØ | [5 empty] | d, RT |  |  | x | [9 empty] | D19
16 | GEV201_D0100_0016 | GEV02014 | #N/A | WMC | UD1 | 0 | LM | D0100 | GE1 | 4.51 |  | 23.34 | 23.34 | 105.2634 | 170 |  | 70 | 100 | P1 | P1 | 2002-06-06 | 2002-06-06 | STT |  | 85.5 |  | 85.5 |  |  | 2.104 | 2.104 |  |  |  |  | 812.2481 | 812.2481 |  |  |  |  | 18220.83 |  |  | 1 |  |  |  | t | [9 empty] | 44.578 | [5 empty] | 0.01822083 | #DIV/0! |  |  |  | n |  |  | d, RT |  | first loaded in compression @-43 kN | [10 empty] | PD01T16
11 | GEV201_D0100_0011 | GEV02014 | #N/A | WMC | UD1 | 0 | LM | D0100 | GE1 | 4.525 |  | 23.03 | 23.03 | 104.21075 | 170 |  | 70 | 100 | P1 | P1 | 2002-06-05 | 2002-06-05 | STC |  | -40.82 |  | -40.82 |  |  | -0.867 | -0.867 |  |  |  |  | -391.7062 | -391.7062 |  |  |  |  | -8731.164 |  |  | 1 |  |  |  | c | [10 empty] | 44.863 |  |  |  |  | #DIV/0! | -0.008731164 |  |  |  | n |  |  | d, RT |  |  |  |  | x | [7 empty] | PD01C11
9 | GEV201_D0100_0009 | GEV02014 | #N/A | RISØ | UD1 | 0 | LM | D0100 | GE1 | 4.59 |  | 23.15 | 23.15 | 106.2585 | 170 |  | 70 | 100 | P1 | P1 |  |  |  | 0.1 | [5 empty] | 0 | [11 empty] | #DIV/0! |  |  | 295 | [11 empty] | 4 | [9 empty] | 100 kN Instron, RISØ | [5 empty] | d, RT |  | CA invalid | x | [9 empty] | D09
6 | GEV201_D0100_0006 | GEV02014 | #N/A | WMC | UD1 | 0 | LM | D0100 | GE1 | 4.5 |  | 23.35 | 23.35 | 105.075 | 170 |  | 70 | 100 | P1 | P1 | 2002-06-05 | 2002-06-05 | STC |  | -42.58 |  | -42.58 |  |  | -0.885 | -0.885 |  |  |  |  | -405.2344 | -405.2344 |  |  |  |  | -8839.42 |  |  | 1 |  |  |  | c | [10 empty] | 45.844 |  |  |  |  | #DIV/0! | -0.00883942 |  |  |  | n |  |  | d, RT |  |  |  |  | x | [7 empty] | PD01C06
4 | GEV201_D0100_0004 | GEV02014 | #N/A | RISØ | UD1 | 0 | LM | D0100 | GE1 | 4.4 |  | 25 | 25 | 110 | 170 |  | 70 | 100 | P1 | P1 | [9 empty] | 2 | [11 empty] | #DIV/0! |  |  | 1 | [21 empty] | 100 kN Instron, RISØ | [5 empty] | d, RT |  |  | x | [9 empty] | D04
1 | GEV201_D0100_0001 | GEV02014 | #N/A | WMC | UD1 | 0 | LM | D0100 | GE1 | 4.45 |  | 23.28 | 23.28 | 103.596 | 170 |  | 70 | 100 | P1 | P1 | 2002-06-05 | 2002-06-05 | STC |  | -42.72 |  | -42.72 |  |  | -0.901 | -0.901 |  |  |  |  | -412.3711 | -412.3711 |  |  |  |  | -9195.066 |  |  | 1 |  |  |  | c | [10 empty] | 44.847 |  |  |  |  | #DIV/0! | -0.009195066 |  |  |  | n |  |  | d, RT |  |  |  |  | x | [7 empty] | PD01C01
Note on A1: Numbers >10,000 are data taken from the FACT-database
Note on B1: OPTIMAT name convention: The optimat naming convention results in a 17-character name. See sheet 'OPTIMAT NAME'. -1st two letters: material (GE for Glass-epoxy) -3rd letter: manufacturing method (V for vacuuminfusion) -letter 3-6: laminate (206 for UD2; 207 for MD2; 213 for UD3 (thick UD); 214 for thick MD (TMD, large coupons); 215 for tubes; 306 or 307 for phase II material UD4 and MD4;) -underscore -3 characters for geometry (e.g. R03) -2 numbers for sub-geometry. For standard coupons, this is cut-angle, e.g. 90. For tubular coupons, the subgeometry refers to tab outer diameter) -underscore -4 numbers for sequence number per geometry and sub-geometry. (e.g. 0001). Note, that for special geometries (indicated by 'S' in position 8), sequence numbers >100 are from polymarin and >200 are from GAMESA
Note on C1: Plate name, as shipped, see 'Delivery' and 'Laminates' Plates 1xxx: GAMESA Plates 2xxx: Polymarin Plates 3xxx: Nordex See also 'Laminates' for details on plates
Note on D1: From sheet 'Plates'
Note on E1: CRES=Centre for Renewable Energy Sources-Wind Energy Department DLR=Deutsches Zentrum für Luft- und Raumfahrt e.V.-Institut für Bauweisen- und Konstruktionsforschung RAL=Council for the Central Laboratory of the Research Councils- Rutherford Appleton Laboratory RISØ=Risø national laboratory-Materials Department UP=University of Patras-Dept. of Mechanical Engineering & Aeronautics VTT=Technical Research Centre of Finland-VTT Energy VUB=Free University Brussels-Dept. of Mechanics, Materials and Constructions (MEMC) WMC=Knowledge Centre - Wind turbine Materials and Constructions
Note on F1: UD# MUD# MD# For full list and explanation, see worksheet 'Laminates'
Note on G1: …w.r.t. main load carrying fibers [degrees] Corresponds to digit 11 and 12 of 'OPTIMAT name', or last two digits of 'Geometry' 'na' for tubes and cruciforms 0, 90 for plate from which both 0 and 90 specimens were cut (VUB, RISOE)
Note on H1: Name of the Manufacturer Gamesa=Gamesa Eólica S.A.-Engineering Department (mostly repaired coupons) LM=LM Glasfiber A/S-Research & Development Department (most coupons) Polymarin=Polymarin B.V. (some early repaired coupons)
Note on I1: 5-digit code indicating planform of coupons In general, last 2 digits represent sub-geometry: -for off-axis coupons or coupons used in shear tests, last two digits represent cut angle (see 'cut angle') -for repaired coupons, geometry also indicates repair type -for cruciforms, last two digits indicate sub-geometry (rounding of corners, thickness and machining of centre part) -for tubes, last two digits indicate diameter at tabs (32 or 33 mm) See sheets "Geometries (graphically)" and "Geometries (list)"
Note on J1: GE1=Reference material (phase I) GE2=Alternative material (phase II)
Note on K1: thickness [mm] (for FACT data: nominal thickness)
Note on L1: maximum width [mm] (For dogbone) Nominal value
Note on M1: minimum width [mm] (for FACT-data: nominal minimum width)
Note on N1: Average width [mm]
Note on O1: calculated area from average width and thickness [mm2](for FACT data: nominal)
Note on P1: Length [mm] (nominal value)
Note on Q1: Length [mm] (measured)
Note on R1: Length of gauge section in mm (nominal)
Note on S1: Radius of waist [mm] (nominal value) (dogbone)
Note on T1: Task Group and phase (see 'Phase' and 'Task Group number')
Note on U1: P1: Preliminary tests, part I. Determination of coupon geometry and lay-up through preliminary tests P2: Preliminary tests, part II. BM: BenckMark, to obtain initial values for static strength and fatigue life at R=-1 I: Main test programme from 2003-2005, to investigate separate effects of repair, variable amplitude, extreme conditions, etc. on reference material II: last phase of project, to investigate effects on alternative material (GEV307) for all TGs, MD2 material for TG5 (residual strength)
Note on V1: Date: dd/mm/yy
Note on W1: dd/mm/yy
Note on X1: ST(T, C)=Static (Tension, Compression) IPS = In-Plane Shear CA=Constant Amplitude Fatigue Variable Amplitude tests: W=WISPER WX=WISPERX RW=Reversed WISPER RWX=Reversed WISPERX NW=New WISPER NWX= New WISPERX BT= two block tests, first blok 0.5 Navg, second block to failure RBT=Repeated block tests, each block 1% of average life (P)RSTC20, 50, 80: (Prematurely failed) Residual Strength test in Compression at 20, 50 or 80% of estimated mean lifetime (P)RSTT20, 50, 80: (Prematurely failed) Residual Strength test in Tension at 20, 50 or 80% of estimated mean lifetime HL, LH (FACT) High-low, Low-High 2 block tests, 2nd block until failure MA1, 2, 3: Multiaxial tests on cruciform specimens TU..: tube tests NW RSTT50: Residual strength test after variable amplitude loading sequence
Note on Y1: Ratio of minimum to maximum stress (in case of load control) or -strain (in case of displacement control) …in block 1 for block tests
Note on Z1: Maximum force during complete test (typically command value) [kN] NB: can be used to plot static and fatigue tests in single plot
Note on AA1: Deviation from set force [%] (in case maximum force deviated > 2% due to e.g. overshoot
Note on AB1: Maximum force during static test in axial direction, or North-West in a cruciform specimen [kN]
Note on AC1: Maximum force during constant amplitude or variable amplitude fatigue test, fatigue part of residual strength test, block 1 in a two-block test, or North-south direction of a multiaxial test [kN]
Note on AD1: Maximum force on specimen in transverse direction [kN]
Note on AE1: Initial strain [%]
Note on AG1: Maximum initial strain in fatigue test, or maximum strain in spectrum test [%]
Note on AH1: (Initial) maximum strain in transverse direction [%]
Note on AJ1: Poisson's Ratio
Note on AK1: Maximum stress, calculated from Fmax and area (from average width and thickness) [MPa]
Note on AL1: Maximum stress from Fstatic and area (from average width and thickness) [MPa]
Note on AM1: Maximum stress from Ffatigue and area (from average width and thickness) [MPa]
Note on AN1: [%]
Note on AO1: [MPa]
Note on AP1: [GPa]
Note on AQ1: Maximum torque in tube test [Nm]
Note on AR1: Maximum torque in fatigue test on tube [Nm]
Note on AS1: Maximum torque in static test on tube [Nm]
Note on AT1: Number of cycles to failure 1 for static test; for block tests: no. of cycles to failure in block 1 for residual strength tests: no. of cycles prior to static residual strength testing
Note on AU1: Standard OPTIMAT load level level 1: 1000 cycles level 1b: 5000 level 2: 50,000 level 3: 1,000,000 level 4: 10,000,000
Note on AV1: As opposed to the column 'level', this column contains the calculated load level. This can be useful for records where the standard load level was not included in the data submission. The load level is calculated by comparing the load/width from the submitted data with the values in the test specification, OB_TC_R014, doc. no. 10157, using as input the information from the columns 'Laminate', R-ratio, Fmax, and average width. If the load/width is within 10% of the tabulated values, a standard level is calculated. This is only done for the standard laminates and geometries. For laminates where 'old' and 'new' versions are available in the test specification, the initial version are used. For laminates where the specification was done in terms of stress instead of load/width, the stress values have been converted to load/width.
Note on AW1: Number of spectrum passes (In case of spectrum test (WISPER and variants, or repeated block test))
Note on AX1: t=failure in tension c=failure in compression d=delamination s=failure in shear
Note on AY1: y=specimen removed from test bench before failure; leave cell empty if NOT runout
Note on BA1: Maximum force in block 2 of block test or in east-west direction of cruciform specimen [kN]
Note on BB1: Maximum (initial) strain in block 2 of block test or in east-west direction of cruciform specimen [%]
Note on BC1: Maximum stress in block 2 of block test or in east-west direction of cruciform specimen [MPa]
Note on BD1: Number of cycles to failure in block 2 of block test
Note on BE1: strain rate in ultimate test, taken from grip displacement
Note on BF1: Testing frequency [Hz], or loading rate in VA test [kN/s]
Note on BG1: Frequency in block 2 of block tests [Hz]
Note on BH1: Initial tensile modulus (GPa)
Note on BI1: Initial compressive modulus [Gpa]
Note on BJ1: Final Tensile Modulus (typically prior to residual strength test) [Gpa]
Note on BK1: Final compressive modulus (typically prior to residual strength test) [Gpa]
Note on BL1: Young's modulus in loading-unloading-reloading test [Gpa] (front of specimen)
Note on BM1: Young's modulus in loading-unloading-reloading test [Gpa] (back of specimen)
Note on BP1: Maximum load, Machine Type/Brand, lab
Note on BQ1: l=load control; d=displacement control; s=strain control; l, d= load and displacement control (for residual strength tests)
Note on BR1: h=hydraulical; m=mechanical
Note on BS1: n/y anti-buckling guide (n for almost all OPTIMAT tests)
Note on BT1: Max. temperature on specimen surface [°C] (near lower tabs, unless otherwise specified, in "Remarks"-column)
Note on BV1: d, RT: dry, Room Temperature RH=Relative Humidity
Note on BW1: Test described in document [OB document number]
Note on CB1: Temperature failure or temperature above 35 °C
Note on CG1: Loading-Unloading-Reloading: static test using multiple ramps from zero to increasing loads
Note on CH1: Thermal expansion coefficient [10e-6 m/m°C]
Note on CI1: Name under which data was delivered originally, e.g. logbook data
Note on CJ1: 1:…: indicates slope of scarf repair 1/…: indicates depth of repair; e.g. 1/3 of specimen thickness
Note on CK1: Full description
Note on CL1: Abbreviations: SG=strain gauge CG=clip gauge EXT=extensometer (=clip gauge) M=middle C=center F=front B=back BTB=back-to-back (same sensor on front and back of specimen, enabling e.g. measurement of bending) LVDT=linear variable differential transducer (displacement sensor) DICT=optical strain sensor
Note on CM1: Indication of the gripping pressure or grip bolt torque [bar, Nm] (NB: typically, the hydraulic pressure on the grip is listed)