## Sheet1
OptiDat Test Number | Optimat/FACT name | data delivered under name | from plate | tested at laboratory | laminate | cut angle | chop | Layers of Fiber in 0-deg Direction | Layers of Fiber in 45-deg Direction | Layers of Fiber in 90-deg Direction | Layers of Fiber in Other Direction | Resin | Fibre | Fiber Volume Fraction | porosity | Barcol hardness | Manufactured by/Quality Assurance Specification | production method | Geometry | material | Thickness | average thickness (new) | Width | minimum width | average width (new) | Area | Length | Load Length | radius of waist | specimen standard | prog | start test | end of test | test type | R-value | F_max | Fmax during fatigue | Fmax during static test | deviation of Fmax>2% w.r.t. test frame settings during fatigue? | F_max 90° direction | Maximum Strain | e_max 90° | e_max 45° | Maximum Stress | normalized s_max | shear strain (e12) | shear strength | Shear Modulus (G12) | Cycles to Failure | level | Unnamed: 51 | no. of cycles | Unnamed: 53 | No. of spectrum passes to failure | failure mode | runout? | R-value.1 | F_max.1 | e_max.1 | s_max.1 | No. of cycles in block 2 | Ultimate Tensile Stress | Ultimate Compressive Stress | Ultimate Tensile Strain | Ultimate Compressive Strain | UTS (mat. spec.) | UCS (mat. spec.) | corr. UTS | corr. UCS | RTS | RCS | e_RTS | e_RCS | LRU | SRU | SRU.1 | SRU speed deviation ? 2% during static test? | LRF | SRF | SRF.1 | Waveform | Frequency | test time | fconstant block 2 | Tensile Modulus | Compressive Modulus | Eft | Efc | ILSS | s_flex | test machine | Control | grip | ABG | Temperature | Temperature control? | Preconditioned? | environment | Relative Humidity | Test condition | ref. | NB | RB | s_res | N10sr | specimen shape | Remarks | Bending | buckling | temperature failure or temperature above 35 °C | tab failure | delaminated | incomplete measurement data available | Strain calculated using E | Premature failure in RST | Poissons's ratio | Strain measurement equipment | Strain measurement equipment (2) | Grip pressure | Resin Type | Minimum Stress | Material_Code | Sequence | log10(Cycles to Failure)
10213 | 213 | FACT |  | DLR | [[+45(280),-45(280)WR]1,[0(425)]2]s |  |  | 4 | 2 | 0 | 0 | L20/SL | E | 38.6 |  |  |  | hl | p | GE | 2.2 |  | 20 |  |  | 44 | 250 | 110 |  |  | CAEC |  |  | CA | -1 | [5 empty] | 0.4 |  |  | 98.4 |  |  |  |  | 76421820 | [12 empty] | 544.152 |  | 2.212 | -2.14 | [8 empty] | 4.92 | 0.0002 |  |  | 6.2976 | 0.256 |  | Sinusoidal | 16 | 1326.768 |  | 24.6 | [6 empty] | Load | m | y |  | n |  | d | 50 |  | 1 | [18 empty] | EP | -98.4 | GE[[+45(280),-45(280)WR]1,[0(425)]2]s | 45/-45/0/0/0/0/-45/45 | 7.883217
10237 | 237 | FACT |  | DLR | [0(425)]5 |  |  | 5 | 0 | 0 | 0 | L20/SL | E | 36.9 |  |  |  | hl | p | GE | 2.2 |  | 20 |  |  | 44 | 250 | 110 |  |  | CAEC |  |  | CA | -1 | [5 empty] | 0.4 |  |  | 118.4 |  |  |  |  | 57220600 | [12 empty] | 619.232 |  | 2.092 | -2.418 | [8 empty] | 5.92 | 0.0002 |  |  | 7.5776 | 0.256 |  | Sinusoidal | 16 | 993.4132 |  | 29.6 | [6 empty] | Load | m | y |  | n |  | d | 50 |  | 1 | [18 empty] | EP | -118.4 | GE[0(425)]5 | 0/0/0/0/0 | 7.757552
10214 | 214 | FACT |  | DLR | [[+45(280),-45(280)WR]1,[0(425)]2]s |  |  | 4 | 2 | 0 | 0 | L20/SL | E | 38.6 |  |  |  | hl | p | GE | 2.2 |  | 20 |  |  | 44 | 250 | 110 |  |  | CAEC |  |  | CA | -1 | [5 empty] | 0.4 |  |  | 98.4 |  |  |  |  | 56637600 | [12 empty] | 544.152 |  | 2.212 | -2.14 | [8 empty] | 4.92 | 0.0002 |  |  | 4.92 | 0.2 |  | Sinusoidal | 12.5 | 1258.613 |  | 24.6 | [6 empty] | Load | m | y |  | n |  | d | 50 |  | 1 | [18 empty] | EP | -98.4 | GE[[+45(280),-45(280)WR]1,[0(425)]2]s | 45/-45/0/0/0/0/-45/45 | 7.753105
10291 | 291 | FACT |  | NLR | [0(610)]8 |  |  | 8 | 0 | 0 | 0 | BASF A420 | E UNIVER 61 | 36 |  |  |  | hl | p | GP | 4.8 |  | 25 |  |  | 120 | 250 | 110 |  |  | CAEC |  |  | CA | 0.1 | [5 empty] | 0.57 | [7 empty] | 55000000 | [12 empty] | 670 | -475 | [14 empty] | 7.56675 | 0.2565 |  | Sinusoidal | 25 | 611.1111 |  | 29.5 |  |  |  | 52.7 |  |  | Load | m | n | 30 | n |  | d |  |  | 1 | [18 empty] | PE |  | GP[0(610)]8 | 0/0/0/0/0/0/0/0 | 7.740363
10260 | 260 | FACT |  | DLR | [0(425)]5 |  |  | 5 | 0 | 0 | 0 | L20/SL | E | 36.9 |  |  |  | hl | p | GE | 2.2 |  | 20 |  |  | 44 | 250 | 110 |  |  | CAEC |  |  | CA | 0.1 | [5 empty] | 0.7 |  |  | 223.3 |  |  |  |  | 42675000 | [12 empty] | 667.348 |  | 2.092 | -2.418 | [8 empty] | 6.38 | 0.0002 |  |  | 5.02425 | 0.1575 |  | Sinusoidal | 12.5 | 948.3333 |  | 31.9 | [6 empty] | Load | m | n |  | n |  | d | 50 |  | 1 | [18 empty] | EP | 22.33 | GE[0(425)]5 | 0/0/0/0/0 | 7.630174
10258 | 258 | FACT |  | DLR | [0(425)]5 |  |  | 5 | 0 | 0 | 0 | L20/SL | E | 36.9 |  |  |  | hl | p | GE | 2.2 |  | 20 |  |  | 44 | 250 | 110 |  |  | CAEC |  |  | CA | 0.1 | [5 empty] | 0.7 |  |  | 223.3 |  |  |  |  | 38798600 | [12 empty] | 667.348 |  | 2.092 | -2.418 | [8 empty] | 6.38 | 0.0002 |  |  | 5.02425 | 0.1575 |  | Sinusoidal | 12.5 | 862.1911 |  | 31.9 | [6 empty] | Load | m | n |  | n |  | d | 50 |  | 1 | [18 empty] | EP | 22.33 | GE[0(425)]5 | 0/0/0/0/0 | 7.588816
10257 | 257 | FACT |  | DLR | [0(425)]5 |  |  | 5 | 0 | 0 | 0 | L20/SL | E | 36.9 |  |  |  | hl | p | GE | 2.2 |  | 20 |  |  | 44 | 250 | 110 |  |  | CAEC |  |  | CA | 0.1 | [5 empty] | 0.7 |  |  | 223.3 |  |  |  |  | 32976300 | [12 empty] | 667.348 |  | 2.092 | -2.418 | [8 empty] | 6.38 | 0.0002 |  |  | 5.02425 | 0.1575 |  | Sinusoidal | 12.5 | 732.8067 |  | 31.9 | [6 empty] | Load | m | n |  | n |  | d | 50 |  | 1 | [18 empty] | EP | 22.33 | GE[0(425)]5 | 0/0/0/0/0 | 7.518202
10029 | 29 | FACT |  | DLR | [[+45(390),-45(390)WR],[0(920)]1.5]s |  |  | 3 | 2 | 0 | 0 | M9/M10 | E | 53 |  |  | MAN | hl | d | GE | 2.8 |  | 30 | 20 |  | 56 | 250 | 100 | 250 |  | CAEC |  |  | CA | -1 | [5 empty] | 0.4 |  |  | 126.8 | 0.1170764 |  |  |  | 28787900 | [12 empty] | 846.39 |  | 2.67 | -1.96 |  |  | 1083.054 | [5 empty] | 6.34 | 0.0002 |  |  | 5.072 | 0.16 |  | Sinusoidal | 10 | 799.6639 |  | 31.7 | [6 empty] | Load | m | y | 26 | n |  | d | 50 |  | 1 | [18 empty] | EP | -126.8 | GE[[+45(390),-45(390)WR],[0(920)]1.5]s | 45/-45/0/0/0/0/-45/45 | 7.45921
10318 | 318 | FACT |  | NLR | [0(610)]4 |  |  | 4 | 0 | 0 | 0 | Cetarol3606 | E UNIVER 61 | 36 |  |  |  | hl | p | GP | 2.4 |  | 25 |  |  | 60 | 180 | 40 |  |  | CAEC |  |  | CA | 0.1 | [5 empty] | 0.7 |  |  | 210 |  |  |  |  | 28579000 | [28 empty] | 9.45 | 0.315 |  | Sinusoidal | 25 | 317.5444 |  | 30 | [6 empty] | Load | h | n | 30 | n |  | d |  |  | 1 | [18 empty] | PE | 21 | GP[0(610)]4 | 0/0/0/0 | 7.456047
10236 | 236 | FACT |  | DLR | [0(425)]5 |  |  | 5 | 0 | 0 | 0 | L20/SL | E | 36.9 |  |  |  | hl | p | GE | 2.2 |  | 20 |  |  | 44 | 250 | 110 |  |  | CAEC |  |  | CA | -1 | [5 empty] | 0.4 |  |  | 118.4 |  |  |  |  | 27800000 | [12 empty] | 619.232 |  | 2.092 | -2.418 | [8 empty] | 5.92 | 0.0002 |  |  | 7.5776 | 0.256 |  | Sinusoidal | 16 | 482.6389 |  | 29.6 | [6 empty] | Load | m | y |  | n |  | d | 50 |  | 1 | [18 empty] | EP | -118.4 | GE[0(425)]5 | 0/0/0/0/0 | 7.444045
10288 | 288 | FACT |  | NLR | [0(610)]8 |  |  | 8 | 0 | 0 | 0 | BASF A420 | E UNIVER 61 | 36 |  |  |  | hl | p | GP | 4.8 |  | 25 |  |  | 120 | 250 | 110 |  |  | CAEC |  |  | CA | 0.1 | [5 empty] | 0.47 | [7 empty] | 27700000 | [12 empty] | 670 | -475 | [14 empty] | 6.23925 | 0.2115 |  | Sinusoidal | 25 | 307.7778 |  | 29.5 |  |  |  | 52.7 |  |  | Load | m | n | 30 | n |  | d |  |  | 1 | [18 empty] | PE |  | GP[0(610)]8 | 0/0/0/0/0/0/0/0 | 7.44248
10290 | 290 | FACT |  | NLR | [0(610)]8 |  |  | 8 | 0 | 0 | 0 | BASF A420 | E UNIVER 61 | 36 |  |  |  | hl | p | GP | 4.8 |  | 25 |  |  | 120 | 250 | 110 |  |  | CAEC |  |  | CA | 0.1 | [5 empty] | 0.55 | [7 empty] | 25783280 | [12 empty] | 670 | -475 | [14 empty] | 7.30125 | 0.2475 |  | Sinusoidal | 25 | 286.4809 |  | 29.5 |  |  |  | 52.7 |  |  | Load | m | n | 30 | n |  | d |  |  | 1 | [18 empty] | PE |  | GP[0(610)]8 | 0/0/0/0/0/0/0/0 | 7.411338
10293 | 293 | FACT |  | NLR | [0(610)]8 |  |  | 8 | 0 | 0 | 0 | BASF A420 | E UNIVER 61 | 36 |  |  |  | hl | p | GP | 4.8 |  | 25 |  |  | 120 | 250 | 110 |  |  | CAEC |  |  | CA | 0.1 | [5 empty] | 0.61 | [7 empty] | 24000000 | [12 empty] | 670 | -475 | [14 empty] | 8.09775 | 0.2745 |  | Sinusoidal | 25 | 266.6667 |  | 29.5 |  |  |  | 52.7 |  |  | Load | m | n | 30 | n |  | d |  |  | 1 | [18 empty] | PE |  | GP[0(610)]8 | 0/0/0/0/0/0/0/0 | 7.380211
10261 | 261 | FACT |  | DLR | [0(425)]5 |  |  | 5 | 0 | 0 | 0 | L20/SL | E | 36.9 |  |  |  | hl | p | GE | 2.2 |  | 20 |  |  | 44 | 250 | 110 |  |  | CAEC |  |  | CA | 0.1 | [5 empty] | 0.7 |  |  | 223.3 |  |  |  |  | 22889850 | [12 empty] | 667.348 |  | 2.092 | -2.418 | [8 empty] | 6.38 | 0.0002 |  |  | 5.02425 | 0.1575 |  | Sinusoidal | 12.5 | 508.6633 |  | 31.9 | [6 empty] | Load | m | n |  | n |  | d | 50 |  | 1 | [18 empty] | EP | 22.33 | GE[0(425)]5 | 0/0/0/0/0 | 7.359643
11164 | 1164 | FACT |  | CIEMAT | [[+-45(300)SB],[0(400)]5,[+-45(300)SB],[0(400)]2.5]s |  |  | 15 | 8 | 0 | 0 | 2123 Cronolite Ortoftalic | E Vetrotex Vidrio | 55 |  | 40 | CIEMAT | hl | p | GP | 5.2 |  | 80 |  |  | 416 | 400 | 240 |  |  |  | 91 |  | CA | 0.2 | [5 empty] | 0.2861528 |  |  | 110 |  |  |  |  | 22676100 | [12 empty] | 659.07 | [15 empty] | 7.304 | 0.1900055 |  | Sinusoidal | 8.3 | 758.9056 |  | 38.441 | [15 empty] | 8 | [18 empty] | PE | 22 | GP[[+-45(300)SB],[0(400)]5,[+-45(300)SB],[0(400)]2.5]s | 45/-45/0/0/0/0/0/45/-45/0/0/0/0/-45/45/0/0/0/0/0/-45/45 | 7.355568
10289 | 289 | FACT |  | NLR | [0(610)]8 |  |  | 8 | 0 | 0 | 0 | BASF A420 | E UNIVER 61 | 36 |  |  |  | hl | p | GP | 4.8 |  | 25 |  |  | 120 | 250 | 110 |  |  | CAEC |  |  | CA | 0.1 | [5 empty] | 0.55 | [7 empty] | 20172000 | [12 empty] | 670 | -475 | [14 empty] | 7.30125 | 0.2475 |  | Sinusoidal | 25 | 224.1333 |  | 29.5 |  |  |  | 52.7 |  |  | Load | m | n | 30 | n |  | d |  |  | 1 | [18 empty] | PE |  | GP[0(610)]8 | 0/0/0/0/0/0/0/0 | 7.304749
10317 | 317 | FACT |  | NLR | [0(610)]4 |  |  | 4 | 0 | 0 | 0 | Cetarol3606 | E UNIVER 61 | 36 |  |  |  | hl | p | GP | 2.4 |  | 25 |  |  | 60 | 180 | 40 |  |  | CAEC |  |  | CA | 0.1 | [5 empty] | 0.8 |  |  | 240 |  |  |  |  | 19680000 | [28 empty] | 10.8 | 0.36 |  | Sinusoidal | 25 | 218.6667 |  | 30 | [6 empty] | Load | h | n | 30 | n |  | d |  |  | 1 | [18 empty] | PE | 24 | GP[0(610)]4 | 0/0/0/0 | 7.294025
10292 | 292 | FACT |  | NLR | [0(610)]8 |  |  | 8 | 0 | 0 | 0 | BASF A420 | E UNIVER 61 | 36 |  |  |  | hl | p | GP | 4.8 |  | 25 |  |  | 120 | 250 | 110 |  |  | CAEC |  |  | CA | 0.1 | [5 empty] | 0.61 | [7 empty] | 18852600 | [12 empty] | 670 | -475 | [14 empty] | 8.09775 | 0.2745 |  | Sinusoidal | 25 | 209.4733 |  | 29.5 |  |  |  | 52.7 |  |  | Load | m | n | 30 | n |  | d |  |  | 1 | [18 empty] | PE |  | GP[0(610)]8 | 0/0/0/0/0/0/0/0 | 7.275371
10296 | 296 | FACT |  | NLR | [0(610)]8 |  |  | 8 | 0 | 0 | 0 | BASF A420 | E UNIVER 61 | 36 |  |  |  | hl | p | GP | 4.8 |  | 25 |  |  | 120 | 250 | 110 |  |  | CAEC |  |  | CA | 0.1 | [5 empty] | 0.67 | [7 empty] | 18788500 | [12 empty] | 670 | -475 | [14 empty] | 8.89425 | 0.3015 |  | Sinusoidal | 25 | 208.7611 |  | 29.5 |  |  |  | 52.7 |  |  | Load | m | n | 30 | n |  | d |  |  | 1 | [18 empty] | PE |  | GP[0(610)]8 | 0/0/0/0/0/0/0/0 | 7.273892
10831 | 831 | FACT |  | SNL | [0(),+45(),-45()SB]6s |  |  | 12 | 12 | 0 | 0 |  | E | 38 |  |  |  | hl | p | GV | 3.8 |  | 50.8 |  |  | 193.04 | 254 | 100 | [5 empty] | CA | 0.1 | [5 empty] | 0.32 |  |  | 68.95 | 0.1424534 |  |  |  | 17764694 | [12 empty] | 516 | -289.1 | 2.95 |  |  |  | 484.018 | [5 empty] | 10500 | 0.61 |  |  | 1.85271408 | 0.0864 |  | Sinusoidal | 15 | 328.9758 |  | 21.44345 | [6 empty] | Load | h | n | 22.5 | n |  | d |  |  | 3 | [18 empty] | VE | 6.895 | GV[0(),+45(),-45()SB]6s | 0/45/-45/0/45/-45/0/45/-45/0/45/-45/0/45/-45/0/45/-45/-45/45/0/-45/45/0/-45/45/0/-45/45/0/-45/45/0/-45/45/0 | 7.249558
10259 | 259 | FACT |  | DLR | [0(425)]5 |  |  | 5 | 0 | 0 | 0 | L20/SL | E | 36.9 |  |  |  | hl | p | GE | 2.2 |  | 20 |  |  | 44 | 250 | 110 |  |  | CAEC |  |  | CA | 0.1 | [5 empty] | 0.7 |  |  | 223.3 |  |  |  |  | 17549300 | [12 empty] | 667.348 |  | 2.092 | -2.418 | [8 empty] | 6.38 | 0.0002 |  |  | 5.02425 | 0.1575 |  | Sinusoidal | 12.5 | 389.9844 |  | 31.9 | [6 empty] | Load | m | n |  | n |  | d | 50 |  | 1 | [18 empty] | EP | 22.33 | GE[0(425)]5 | 0/0/0/0/0 | 7.24426
10298 | 298 | FACT |  | NLR | [0(610)]8 |  |  | 8 | 0 | 0 | 0 | BASF A420 | E UNIVER 61 | 36 |  |  |  | hl | p | GP | 4.8 |  | 25 |  |  | 120 | 250 | 110 |  |  | CAEC |  |  | CA | 0.1 | [5 empty] | 0.71 | [7 empty] | 17474500 | [12 empty] | 670 | -475 | [14 empty] | 9.42525 | 0.3195 |  | Sinusoidal | 25 | 194.1611 |  | 29.5 |  |  |  | 52.7 |  |  | Load | m | n | 30 | n |  | d |  |  | 1 | [18 empty] | PE |  | GP[0(610)]8 | 0/0/0/0/0/0/0/0 | 7.242405
10299 | 299 | FACT |  | NLR | [0(610)]8 |  |  | 8 | 0 | 0 | 0 | BASF A420 | E UNIVER 61 | 36 |  |  |  | hl | p | GP | 4.8 |  | 25 |  |  | 120 | 250 | 110 |  |  | CAEC |  |  | CA | 0.1 | [5 empty] | 0.71 | [7 empty] | 17345400 | [12 empty] | 670 | -475 | [14 empty] | 9.42525 | 0.3195 |  | Sinusoidal | 25 | 192.7267 |  | 29.5 |  |  |  | 52.7 |  |  | Load | m | n | 30 | n |  | d |  |  | 1 | [18 empty] | PE |  | GP[0(610)]8 | 0/0/0/0/0/0/0/0 | 7.239184
10295 | 295 | FACT |  | NLR | [0(610)]8 |  |  | 8 | 0 | 0 | 0 | BASF A420 | E UNIVER 61 | 36 |  |  |  | hl | p | GP | 4.8 |  | 25 |  |  | 120 | 250 | 110 |  |  | CAEC |  |  | CA | 0.1 | [5 empty] | 0.67 | [7 empty] | 11271000 | [12 empty] | 670 | -475 | [14 empty] | 8.89425 | 0.3015 |  | Sinusoidal | 25 | 125.2333 |  | 29.5 |  |  |  | 52.7 |  |  | Load | m | n | 30 | n |  | d |  |  | 1 | [18 empty] | PE |  | GP[0(610)]8 | 0/0/0/0/0/0/0/0 | 7.051962
11058 | 1058 | FACT |  | FFA | [+30(),-30()FW] |  |  | 0 | 0 | 0 | 30 | Epon 826/Jeffamine D-230 | E | 50 |  |  | HAMILTON STANDARD | fw | p | GE | 3.5 |  | 50.4 |  |  | 176.4 | 154.9 | 50 |  |  | JI | 82 |  | CA | 0 | [5 empty] | 0.4857143 |  |  | 68 |  |  |  |  | 11254000 | [12 empty] | 274.5 |  |  |  | 275.7 | [11 empty] | 1.36 | 0.09714286 |  |  | 10 | 312.6111 |  | 14 | [6 empty] | Load | h | [7 empty] | 7 |  |  |  |  | c | [13 empty] | EP | 0 | GE[+30(),-30()FW] | 30/-30 | 7.051307
10304 | 304 | FACT |  | NLR | [0(610)]8 |  |  | 8 | 0 | 0 | 0 | BASF A420 | E UNIVER 61 | 36 |  |  |  | hl | p | GP | 4.8 |  | 25 |  |  | 120 | 250 | 110 |  |  | CAEC |  |  | CA | 0.1 | [5 empty] | 0.79 | [7 empty] | 11145200 | [12 empty] | 670 | -475 | [14 empty] | 10.48725 | 0.3555 |  | Sinusoidal | 25 | 123.8356 |  | 29.5 |  |  |  | 52.7 |  |  | Load | m | n | 30 | n |  | d |  |  | 1 | [18 empty] | PE |  | GP[0(610)]8 | 0/0/0/0/0/0/0/0 | 7.047088
10306 | 306 | FACT |  | NLR | [0(610)]8 |  |  | 8 | 0 | 0 | 0 | BASF A420 | E UNIVER 61 | 36 |  |  |  | hl | p | GP | 4.8 |  | 25 |  |  | 120 | 250 | 110 |  |  | CAEC |  |  | CA | 0.1 | [5 empty] | 0.85 | [7 empty] | 10250000 | [12 empty] | 670 | -475 | [14 empty] | 11.28375 | 0.3825 |  | Sinusoidal | 25 | 113.8889 |  | 29.5 |  |  |  | 52.7 |  |  | Load | m | n | 30 | n |  | d |  |  | 1 | [18 empty] | PE |  | GP[0(610)]8 | 0/0/0/0/0/0/0/0 | 7.010724
10046 | 46 | FACT |  | DLR | [[+45(390),-45(390)WR],[0(920)]1.5]s |  |  | 3 | 2 | 0 | 0 | M9/M10 | E | 53 |  |  | MAN | hl | d | GE | 2.8 |  | 30 | 20 |  | 56 | 250 | 100 | 250 |  | CAEC |  |  | CA | 10 | [5 empty] | -0.6 |  |  | -204 | 0.1781791 |  |  |  | 9813370 | [12 empty] | 907.8 |  | 2.67 | -1.96 |  |  | 1144.916 | [5 empty] | 6.8 | 0.0002 |  |  | 3.672 | 0.108 |  | Sinusoidal | 10 | 272.5936 |  | 34 | [6 empty] | Load | m | y |  | n |  | d | 50 |  | 1 | [18 empty] | EP | -2040 | GE[[+45(390),-45(390)WR],[0(920)]1.5]s | 45/-45/0/0/0/0/-45/45 | 6.991818
10352 | 352 | FACT |  | NLR | [[+10()FW],[-10()FW]]4s |  |  | 0 | 0 | 0 | 10 | UP333 | E | 49.1 |  |  | RISO | fw | p | GP | 2 |  | 12 |  |  | 24 | 250 |  |  |  | CAEC |  |  | CA | 10 | [5 empty] | -0.5 |  |  | -204.5 |  |  |  |  | 9495980 | [12 empty] | 604 |  |  |  | 546 | [11 empty] | 3.681 | 0.09 |  | Sinusoidal | 10 | 263.7772 |  | 40.9 | [6 empty] | Load | h | y | 30 | n |  | d |  |  | 1 | [18 empty] | PE | -2045 | GP[[+10()FW],[-10()FW]]4s | 10/-10/10/-10/10/-10/10/-10/-10/10/-10/10/-10/10/-10/10 | 6.97754
10302 | 302 | FACT |  | NLR | [0(610)]8 |  |  | 8 | 0 | 0 | 0 | BASF A420 | E UNIVER 61 | 36 |  |  |  | hl | p | GP | 4.8 |  | 25 |  |  | 120 | 250 | 110 |  |  | CAEC |  |  | CA | 0.1 | [5 empty] | 0.71 | [7 empty] | 9270300 | [12 empty] | 670 | -475 | [14 empty] | 9.42525 | 0.3195 |  | Sinusoidal | 25 | 103.0033 |  | 29.5 |  |  |  | 52.7 |  |  | Load | m | n | 30 | n |  | d |  |  | 1 | [18 empty] | PE |  | GP[0(610)]8 | 0/0/0/0/0/0/0/0 | 6.967094
11108 | 1108 | FACT |  | FFA | [+30(),-30()FW] |  |  | 0 | 0 | 0 | 30 | Epon 826/Jeffamine D-230 | E | 50 |  |  | HAMILTON STANDARD | fw | p | GE | 3.5 |  | 50.7 |  |  | 177.4 | 154.9 | 50 |  |  | JI | 82 |  | CA | -1 | [5 empty] | 0.188 |  |  | 26.32 |  |  |  |  | 8470000 | [12 empty] | 274.5 |  |  |  | 275.7 | [11 empty] | 1.0528 | 0.0752 |  |  | 10 | 235.2778 |  | 14 | [6 empty] | Load | h |  | 35 |  |  |  | 90 |  | 7 |  |  |  |  | c | [13 empty] | EP | -26.32 | GE[+30(),-30()FW] | 30/-30 | 6.927883
10051 | 51 | FACT |  | DLR | [[+45(390),-45(390)WR],[0(920)]1.5]s |  |  | 3 | 2 | 0 | 0 | M9/M10 | E | 53 |  |  | MAN | hl | d | GE | 2.8 |  | 30 | 20 |  | 56 | 250 | 100 | 250 |  | CAEC |  |  | CA | 10 | [5 empty] | -0.8 |  |  | -272 | 0.2350645 |  |  |  | 8213130 | [12 empty] | 907.8 |  | 2.67 | -1.96 |  |  | 1157.129 | [5 empty] | 6.8 | 0.0002 |  |  | 4.896 | 0.144 |  | Sinusoidal | 10 | 228.1425 |  | 34 | [6 empty] | Load | m | y |  | n |  | d | 50 |  | 1 | [18 empty] | EP | -2720 | GE[[+45(390),-45(390)WR],[0(920)]1.5]s | 45/-45/0/0/0/0/-45/45 | 6.914509
10300 | 300 | FACT |  | NLR | [0(610)]8 |  |  | 8 | 0 | 0 | 0 | BASF A420 | E UNIVER 61 | 36 |  |  |  | hl | p | GP | 4.8 |  | 25 |  |  | 120 | 250 | 110 |  |  | CAEC |  |  | CA | 0.1 | [5 empty] | 0.71 | [7 empty] | 8108300 | [12 empty] | 670 | -475 | [14 empty] | 9.42525 | 0.3195 |  | Sinusoidal | 25 | 90.09222 |  | 29.5 |  |  |  | 52.7 |  |  | Load | m | n | 30 | n |  | d |  |  | 1 | [18 empty] | PE |  | GP[0(610)]8 | 0/0/0/0/0/0/0/0 | 6.90893
10191 | 191 | FACT |  | RISO | [[0()FW]2,[+45()FW],[-45()FW],[0()]FW]s |  |  | 6 | 4 | 0 | 0 | UP333 | E | 55 | 0.91 |  | RISO | fw | d | GP | 2.3 |  | 60 | 18 |  | 41.4 | 280 | 110 | 100 |  | CAEC | 90 |  | CA | 0.1 | [5 empty] | 0.8 |  |  | 237.6 | 0.3072725 |  |  |  | 7964865 | [12 empty] | 655 |  | 2.6 |  |  |  | 773.2551 | [5 empty] | 23.76 | 0.0008 |  |  | 2.1384 | 0.072 |  | Triangular | 5 | 442.4925 |  | 29.7 | [6 empty] | Load | m | n | 23 | n |  | d |  |  | 10 | [18 empty] | PE | 23.76 | GP[[0()FW]2,[+45()FW],[-45()FW],[0()]FW]s | 0/0/45/-45/0/0/-45/45/0/0 | 6.901178
10050 | 50 | FACT |  | DLR | [[+45(390),-45(390)WR],[0(920)]1.5]s |  |  | 3 | 2 | 0 | 0 | M9/M10 | E | 53 |  |  | MAN | hl | d | GE | 2.8 |  | 30 | 20 |  | 56 | 250 | 100 | 250 |  | CAEC |  |  | CA | 10 | [5 empty] | -0.8 |  |  | -272 | 0.2370072 |  |  |  | 7913420 | [12 empty] | 907.8 |  | 2.67 | -1.96 |  |  | 1147.644 | [5 empty] | 6.8 | 0.0002 |  |  | 3.9168 | 0.1152 |  | Sinusoidal | 8 | 274.7715 |  | 34 | [6 empty] | Load | m | y | 20 | n |  | d | 50 |  | 1 | [18 empty] | EP | -2720 | GE[[+45(390),-45(390)WR],[0(920)]1.5]s | 45/-45/0/0/0/0/-45/45 | 6.898364
10878 | 878 | FACT |  | SNL | [0(),+45(),-45()SB]6s |  |  | 12 | 12 | 0 | 0 |  | E | 38 |  |  |  | hl | p | GP | 3.8 |  | 50.8 |  |  | 193.04 | 254 | 100 | [5 empty] | CA | 0.1 | [5 empty] | 0.34 |  |  | 68.95 |  |  |  |  | 7825000 | [12 empty] | 467.5 | -317.5 | 2.84 | [9 empty] | 10000 | 0.61 | [5 empty] | Sinusoidal | 15 | 144.9074 |  | 19.92655 | [6 empty] | Displacement | h | n | 22.5 | n |  | d |  |  | 3 | [18 empty] | PE | 6.895 | GP[0(),+45(),-45()SB]6s | 0/45/-45/0/45/-45/0/45/-45/0/45/-45/0/45/-45/0/45/-45/-45/45/0/-45/45/0/-45/45/0/-45/45/0/-45/45/0/-45/45/0 | 6.893484
10363 | 363 | FACT |  | NLR | [[0()FW]2,[+45()FW],[-45()FW],[0()]FW]s |  |  | 6 | 4 | 0 | 0 | UP333 | E | 47.9 |  |  | RISO | fw | p | GP | 2 |  | 12 |  |  | 24 | 250 |  |  |  | CAEC |  |  | CA | 10 | [5 empty] | -0.8 |  |  | -234.08 | 0.2803699 |  |  |  | 7600000 | [12 empty] | 655 |  | 2.57 |  | 752 | 1892 | 834.8971 | [5 empty] | 5.852 | 0.0002 |  |  | 4.21344 | 0.144 |  | Sinusoidal | 10 | 211.1111 |  | 29.26 | [6 empty] | Load | h | y | 30 | n |  | d |  |  | 1 | [18 empty] | PE | -2340.8 | GP[[0()FW]2,[+45()FW],[-45()FW],[0()]FW]s | 0/0/45/-45/0/0/-45/45/0/0 | 6.880814
10730 | 730 | FACT |  | SNL | [0()]5 |  |  | 5 | 0 | 0 | 0 |  | E | 30 |  |  |  | hl | p | GV | 4.1 |  | 50.8 |  |  | 208.28 | 254 | 100 | [5 empty] | CA | 0.1 | [5 empty] | 0.79 |  |  | 187.88875 | 0.3189685 |  |  |  | 7475243 | [12 empty] | 586.6 | -294.6 | 2.66 |  |  |  | 589.0511 | [5 empty] | 2863.42455 | 0.127 |  |  | 3.20613363 | 0.1422 |  | Sinusoidal | 10 | 207.6456 |  | 22.54665 | [6 empty] | Load | h | n | 22.5 | n |  | d |  |  | 3 | [18 empty] | VE | 18.788875 | GV[0()]5 | 0/0/0/0/0 | 6.873625
10832 | 832 | FACT |  | SNL | [0(),+45(),-45()SB]6s |  |  | 12 | 12 | 0 | 0 |  | E | 38 |  |  |  | hl | p | GV | 3.8 |  | 50.8 |  |  | 193.04 | 254 | 100 | [5 empty] | CA | 0.1 | [5 empty] | 0.36 |  |  | 75.845 | 0.1561316 |  |  |  | 6899599 | [12 empty] | 516 | -289.1 | 2.95 |  |  |  | 485.7762 | [5 empty] | 10500 | 0.61 |  |  | 2.0440917 | 0.0972 |  | Sinusoidal | 15 | 127.7704 |  | 21.02975 | [6 empty] | Load | h | n | 22.5 | n |  | d |  |  | 3 | [18 empty] | VE | 7.5845 | GV[0(),+45(),-45()SB]6s | 0/45/-45/0/45/-45/0/45/-45/0/45/-45/0/45/-45/0/45/-45/-45/45/0/-45/45/0/-45/45/0/-45/45/0/-45/45/0/-45/45/0 | 6.838824
10239 | 239 | FACT |  | DLR | [0(425)]5 |  |  | 5 | 0 | 0 | 0 | L20/SL | E | 36.9 |  |  |  | hl | p | GE | 2.2 |  | 20 |  |  | 44 | 250 | 110 |  |  | CAEC |  |  | CA | -1 | [5 empty] | 0.6 |  |  | 177.6 |  |  |  |  | 6560900 | [12 empty] | 619.232 |  | 2.092 | -2.418 | [8 empty] | 5.92 | 0.0002 |  |  | 4.2624 | 0.144 |  | Sinusoidal | 6 | 303.7454 |  | 29.6 | [6 empty] | Load | m | y | 19 | n |  | d | 50 |  | 1 | [18 empty] | EP | -177.6 | GE[0(425)]5 | 0/0/0/0/0 | 6.816963
10316 | 316 | FACT |  | NLR | [0(610)]4 |  |  | 4 | 0 | 0 | 0 | Cetarol3606 | E UNIVER 61 | 36 |  |  |  | hl | p | GP | 2.4 |  | 25 |  |  | 60 | 180 | 40 |  |  | CAEC |  |  | CA | 0.1 | [5 empty] | 1 |  |  | 300 |  |  |  |  | 6491000 | [28 empty] | 13.5 | 0.45 |  | Sinusoidal | 25 | 72.12222 |  | 30 | [6 empty] | Load | h | n | 30 | n |  | d |  |  | 1 | [18 empty] | PE | 30 | GP[0(610)]4 | 0/0/0/0 | 6.812312
10301 | 301 | FACT |  | NLR | [0(610)]8 |  |  | 8 | 0 | 0 | 0 | BASF A420 | E UNIVER 61 | 36 |  |  |  | hl | p | GP | 4.8 |  | 25 |  |  | 120 | 250 | 110 |  |  | CAEC |  |  | CA | 0.1 | [5 empty] | 0.71 | [7 empty] | 6425100 | [12 empty] | 670 | -475 | [14 empty] | 9.42525 | 0.3195 |  | Sinusoidal | 25 | 71.39 |  | 29.5 |  |  |  | 52.7 |  |  | Load | m | n | 30 | n |  | d |  |  | 1 | [18 empty] | PE |  | GP[0(610)]8 | 0/0/0/0/0/0/0/0 | 6.80788
10268 | 268 | FACT |  | DLR | [0(425)]5 |  |  | 5 | 0 | 0 | 0 | L20/SL | E | 36.9 |  |  |  | hl | p | GE | 2.2 |  | 20 |  |  | 44 | 250 | 110 |  |  | CAEC |  |  | CA | 0.1 | [5 empty] | 0.8 |  |  | 255.2 |  |  |  |  | 6183280 | [12 empty] | 667.348 |  | 2.092 | -2.418 | [8 empty] | 6.38 | 0.0002 |  |  | 2.2968 | 0.072 |  | Sinusoidal | 5 | 343.5156 |  | 31.9 | [6 empty] | Load | m | n |  | n |  | d | 50 |  | 1 | [18 empty] | EP | 25.52 | GE[0(425)]5 | 0/0/0/0/0 | 6.791219
10215 | 215 | FACT |  | DLR | [[+45(280),-45(280)WR]1,[0(425)]2]s |  |  | 4 | 2 | 0 | 0 | L20/SL | E | 38.6 |  |  |  | hl | p | GE | 2.2 |  | 20 |  |  | 44 | 250 | 110 |  |  | CAEC |  |  | CA | -1 | [5 empty] | 0.6 |  |  | 147.6 |  |  |  |  | 6156400 | [12 empty] | 544.152 |  | 2.212 | -2.14 | [8 empty] | 4.92 | 0.0002 |  |  | 7.38 | 0.3 |  | Sinusoidal | 12.5 | 136.8089 |  | 24.6 | [6 empty] | Load | m | y |  | n |  | d | 50 |  | 1 | [18 empty] | EP | -147.6 | GE[[+45(280),-45(280)WR]1,[0(425)]2]s | 45/-45/0/0/0/0/-45/45 | 6.789327
10330 | 330 | FACT |  | NLR | [0(610)]4 |  |  | 4 | 0 | 0 | 0 | Cetarol3606 | E UNIVER 61 | 36 |  |  |  | hl | p | GP | 2.4 |  | 25 |  |  | 60 | 180 | 40 |  |  | CAEC |  |  | CA | -1 | [5 empty] | 0.6 |  |  | 180 |  |  |  |  | 6123000 | [28 empty] | 7.2 | 0.24 |  | Sinusoidal | 10 | 170.0833 |  | 30 | [6 empty] | Load | h | n | 30 | n |  | d |  |  | 1 | [18 empty] | PE | -180 | GP[0(610)]4 | 0/0/0/0 | 6.786964
10049 | 49 | FACT |  | DLR | [[+45(390),-45(390)WR],[0(920)]1.5]s |  |  | 3 | 2 | 0 | 0 | M9/M10 | E | 53 |  |  | MAN | hl | d | GE | 2.8 |  | 30 | 20 |  | 56 | 250 | 100 | 250 |  | CAEC |  |  | CA | 10 | [5 empty] | -0.8 |  |  | -272 | 0.2370072 |  |  |  | 5907740 | [12 empty] | 907.8 |  | 2.67 | -1.96 |  |  | 1147.644 | [5 empty] | 6.8 | 0.0002 |  |  | 3.9168 | 0.1152 |  | Sinusoidal | 8 | 205.1299 |  | 34 | [6 empty] | Load | m | y | 19 | n |  | d | 50 |  | 1 | [18 empty] | EP | -2720 | GE[[+45(390),-45(390)WR],[0(920)]1.5]s | 45/-45/0/0/0/0/-45/45 | 6.771421
10267 | 267 | FACT |  | DLR | [0(425)]5 |  |  | 5 | 0 | 0 | 0 | L20/SL | E | 36.9 |  |  |  | hl | p | GE | 2.2 |  | 20 |  |  | 44 | 250 | 110 |  |  | CAEC |  |  | CA | 0.1 | [5 empty] | 0.8 |  |  | 255.2 |  |  |  |  | 5863800 | [12 empty] | 667.348 |  | 2.092 | -2.418 | [8 empty] | 6.38 | 0.0002 |  |  | 3.67488 | 0.1152 |  | Sinusoidal | 8 | 203.6042 |  | 31.9 | [6 empty] | Load | m | n |  | n |  | d | 50 |  | 1 | [18 empty] | EP | 25.52 | GE[0(425)]5 | 0/0/0/0/0 | 6.768179
11159 | 1159 | FACT |  | CIEMAT | [[+-45(300)SB],[0(400)]5,[+-45(300)SB],[0(400)]2.5]s |  |  | 15 | 8 | 0 | 0 | 2123 Cronolite Ortoftalic | E Vetrotex Vidrio | 55 |  | 40 | CIEMAT | hl | p | GP | 5.2 |  | 80 |  |  | 416 | 400 | 240 |  |  |  | 91 |  | CA | 0.1 | [5 empty] | 0.3121667 |  |  | 120 |  |  |  |  | 5843221 | [12 empty] | 659.07 | [15 empty] | 17.928 | 0.466377 |  | Sinusoidal | 8.3 | 195.5563 |  | 38.441 | [15 empty] | 8 | [18 empty] | PE | 12 | GP[[+-45(300)SB],[0(400)]5,[+-45(300)SB],[0(400)]2.5]s | 45/-45/0/0/0/0/0/45/-45/0/0/0/0/-45/45/0/0/0/0/0/-45/45 | 6.766652
10189 | 189 | FACT |  | RISO | [[0()FW]2,[+45()FW],[-45()FW],[0()]FW]s |  |  | 6 | 4 | 0 | 0 | UP333 | E | 55 | 0.91 |  | RISO | fw | d | GP | 2.3 |  | 60 | 18 |  | 41.4 | 280 | 110 | 100 |  | CAEC | 90 |  | CA | 0.1 | [5 empty] | 0.828 |  |  | 245.916 | 0.3176237 |  |  |  | 5796801 | [12 empty] | 655 |  | 2.6 |  |  |  | 774.2369 | [5 empty] | 23.76 | 0.0008 |  |  | 2.213244 | 0.07452 |  | Triangular | 5 | 322.0445 |  | 29.7 | [6 empty] | Load | m | n | 23 | n |  | d |  |  | 10 | [18 empty] | PE | 24.5916 | GP[[0()FW]2,[+45()FW],[-45()FW],[0()]FW]s | 0/0/45/-45/0/0/-45/45/0/0 | 6.763188
10353 | 353 | FACT |  | NLR | [[+10()FW],[-10()FW]]4s |  |  | 0 | 0 | 0 | 10 | UP333 | E | 49.1 |  |  | RISO | fw | p | GP | 2 |  | 12 |  |  | 24 | 250 |  |  |  | CAEC |  |  | CA | 10 | [5 empty] | -0.5 |  |  | -204.5 |  |  |  |  | 5533340 | [12 empty] | 604 |  |  |  | 546 | [11 empty] | 3.681 | 0.09 |  | Sinusoidal | 10 | 153.7039 |  | 40.9 | [6 empty] | Load | h | y | 30 | n |  | d |  |  | 1 | [18 empty] | PE | -2045 | GP[[+10()FW],[-10()FW]]4s | 10/-10/10/-10/10/-10/10/-10/-10/10/-10/10/-10/10/-10/10 | 6.742987
10266 | 266 | FACT |  | DLR | [0(425)]5 |  |  | 5 | 0 | 0 | 0 | L20/SL | E | 36.9 |  |  |  | hl | p | GE | 2.2 |  | 20 |  |  | 44 | 250 | 110 |  |  | CAEC |  |  | CA | 0.1 | [5 empty] | 0.8 |  |  | 255.2 |  |  |  |  | 5359050 | [12 empty] | 667.348 |  | 2.092 | -2.418 | [8 empty] | 6.38 | 0.0002 |  |  | 3.67488 | 0.1152 |  | Sinusoidal | 8 | 186.078125 |  | 31.9 | [6 empty] | Load | m | n |  | n |  | d | 50 |  | 1 | [18 empty] | EP | 25.52 | GE[0(425)]5 | 0/0/0/0/0 | 6.729088
10238 | 238 | FACT |  | DLR | [0(425)]5 |  |  | 5 | 0 | 0 | 0 | L20/SL | E | 36.9 |  |  |  | hl | p | GE | 2.2 |  | 20 |  |  | 44 | 250 | 110 |  |  | CAEC |  |  | CA | -1 | [5 empty] | 0.6 |  |  | 177.6 |  |  |  |  | 5340000 | [12 empty] | 619.232 |  | 2.092 | -2.418 | [8 empty] | 5.92 | 0.0002 |  |  | 3.552 | 0.12 |  | Sinusoidal | 5 | 296.6667 |  | 29.6 | [6 empty] | Load | m | y |  | n |  | d | 50 |  | 1 | [18 empty] | EP | -177.6 | GE[0(425)]5 | 0/0/0/0/0 | 6.727541
10004 | 4 | FACT |  | RISO | [0()FW]8 |  |  | 8 | 0 | 0 | 0 | UP333 | E | 52.8 | 0.83 |  | RISO | fw | d | GP | 1.9 |  | 60 | 18 |  | 34.2 | 280 | 110 | 100 |  | CAEC | 90 |  | CA | 0.1 | [5 empty] | 1 |  |  | 472 | 0.4600221 |  |  |  | 5209100 | [12 empty] | 862 |  | 2.3 |  |  |  | 1026.038 | [5 empty] | 37.76 | 0.0008 |  |  | 4.248 | 0.09 |  | Triangular | 5 | 289.3944 |  | 47.2 | [6 empty] | Load | m | n | 23 | n |  | d |  |  | 1 | [18 empty] | PE | 47.2 | GP[0()FW]8 | 0/0/0/0/0/0/0/0 | 6.716763
10265 | 265 | FACT |  | DLR | [0(425)]5 |  |  | 5 | 0 | 0 | 0 | L20/SL | E | 36.9 |  |  |  | hl | p | GE | 2.2 |  | 20 |  |  | 44 | 250 | 110 |  |  | CAEC |  |  | CA | 0.1 | [5 empty] | 0.8 |  |  | 255.2 |  |  |  |  | 4967200 | [12 empty] | 667.348 |  | 2.092 | -2.418 | [8 empty] | 6.38 | 0.0002 |  |  | 2.2968 | 0.072 |  | Sinusoidal | 5 | 275.9556 |  | 31.9 | [6 empty] | Load | m | n |  | n |  | d | 50 |  | 1 | [18 empty] | EP | 25.52 | GE[0(425)]5 | 0/0/0/0/0 | 6.696112
10362 | 362 | FACT |  | NLR | [[0()FW]2,[+45()FW],[-45()FW],[0()]FW]s |  |  | 6 | 4 | 0 | 0 | UP333 | E | 47.9 |  |  | RISO | fw | p | GP | 2 |  | 12 |  |  | 24 | 250 |  |  |  | CAEC |  |  | CA | 10 | [5 empty] | -0.8 |  |  | -234.08 | 0.2803699 |  |  |  | 4900000 | [12 empty] | 655 |  | 2.57 |  | 752 | 1892 | 834.8971 | [5 empty] | 5.852 | 0.0002 |  |  | 4.21344 | 0.144 |  | Sinusoidal | 10 | 136.1111 |  | 29.26 | [6 empty] | Load | h | y | 30 | n |  | d |  |  | 1 | [18 empty] | PE | -2340.8 | GP[[0()FW]2,[+45()FW],[-45()FW],[0()]FW]s | 0/0/45/-45/0/0/-45/45/0/0 | 6.690196
10305 | 305 | FACT |  | NLR | [0(610)]8 |  |  | 8 | 0 | 0 | 0 | BASF A420 | E UNIVER 61 | 36 |  |  |  | hl | p | GP | 4.8 |  | 25 |  |  | 120 | 250 | 110 |  |  | CAEC |  |  | CA | 0.1 | [5 empty] | 0.79 | [7 empty] | 4800000 | [12 empty] | 670 | -475 | [14 empty] | 10.48725 | 0.3555 |  | Sinusoidal | 25 | 53.33333 |  | 29.5 |  |  |  | 52.7 |  |  | Load | m | n | 30 | n |  | d |  |  | 1 | [18 empty] | PE |  | GP[0(610)]8 | 0/0/0/0/0/0/0/0 | 6.681241
10331 | 331 | FACT |  | NLR | [0(610)]4 |  |  | 4 | 0 | 0 | 0 | Cetarol3606 | E UNIVER 61 | 36 |  |  |  | hl | p | GP | 2.4 |  | 25 |  |  | 60 | 160 | 20 |  |  | CAEC |  |  | CA | -1 | [5 empty] | 0.6 |  |  | 180 |  |  |  |  | 4465000 | [28 empty] | 7.2 | 0.24 |  | Sinusoidal | 10 | 124.0278 |  | 30 | [6 empty] | Load | h | n | 30 | n |  | d |  |  | 1 | [18 empty] | PE | -180 | GP[0(610)]4 | 0/0/0/0 | 6.649821
10216 | 216 | FACT |  | DLR | [[+45(280),-45(280)WR]1,[0(425)]2]s |  |  | 4 | 2 | 0 | 0 | L20/SL | E | 38.6 |  |  |  | hl | p | GE | 2.2 |  | 20 |  |  | 44 | 250 | 110 |  |  | CAEC |  |  | CA | -1 | [5 empty] | 0.6 |  |  | 147.6 |  |  |  |  | 4383690 | [12 empty] | 544.152 |  | 2.212 | -2.14 | [8 empty] | 4.92 | 0.0002 |  |  | 2.3616 | 0.096 |  | Sinusoidal | 4 | 304.4229 |  | 24.6 | [6 empty] | Load | m | y |  | n |  | d | 50 |  | 1 | [18 empty] | EP | -147.6 | GE[[+45(280),-45(280)WR]1,[0(425)]2]s | 45/-45/0/0/0/0/-45/45 | 6.64184
11063 | 1063 | FACT |  | FFA | [+30(),-30()FW] |  |  | 0 | 0 | 0 | 30 | Epon 826/Jeffamine D-230 | E | 50 |  |  | HAMILTON STANDARD | fw | p | GE | 3.5 |  | 50.8 |  |  | 177.8 | 154.9 | 50 |  |  | JI | 82 |  | CA | 0 | [5 empty] | 0.5621429 |  |  | 78.7 |  |  |  |  | 4286000 | [12 empty] | 274.5 |  |  |  | 275.7 | [11 empty] | 1.574 | 0.1124286 |  |  | 10 | 119.0556 |  | 14 | [6 empty] | Load | h | [7 empty] | 7 |  |  |  |  | c | [13 empty] | EP | 0 | GE[+30(),-30()FW] | 30/-30 | 6.632052
10575 | 575 | FACT |  | DNV | [[0(400),90(400)WR],[(100CSM)]SB]5 |  | 5 | 5 | 0 | 5 | 0 | NP 20-80 | E | 50.7 |  |  |  | hl | p | GP | 5 |  | 25 |  |  | 125 | 270 |  |  |  | JI |  |  | CA | -1 | [5 empty] | 0.452 |  |  | 72.24 |  |  |  |  | 4190000 | [14 empty] | 1.62 | -1.63 | 205 | 258 | [10 empty] | 0.873264 | 0.05424 |  |  | 3 | 387.963 |  | 16.1 | 16.5 | [5 empty] | Load | h | y |  | n |  | d |  |  | 2 | [18 empty] | PE | -72.24 | GP[[0(400),90(400)WR],[(100CSM)]SB]5 | 0/90/0/0/90/0/0/90/0/0/90/0/0/90/0 | 6.622214
11073 | 1073 | FACT |  | FFA | [+30(),-30()FW] |  |  | 0 | 0 | 0 | 30 | Epon 826/Jeffamine D-230 | E | 50 |  |  | HAMILTON STANDARD | fw | p | GE | 3.5 |  | 51 |  |  | 178.5 | 154.9 | 50 |  |  | JI | 82 |  | CA | -1 | [5 empty] | 0.28 |  |  | 39.2 |  |  |  |  | 4175800 | [12 empty] | 274.5 |  |  |  | 275.7 | [11 empty] | 1.568 | 0.112 |  |  | 10 | 115.9944 |  | 14 | [6 empty] | Load | h | [7 empty] | 7 |  |  |  |  | c | [13 empty] | EP | -39.2 | GE[+30(),-30()FW] | 30/-30 | 6.62074
11074 | 1074 | FACT |  | FFA | [+30(),-30()FW] |  |  | 0 | 0 | 0 | 30 | Epon 826/Jeffamine D-230 | E | 50 |  |  | HAMILTON STANDARD | fw | p | GE | 3.5 |  | 50.8 |  |  | 177.8 | 154.9 | 50 |  |  | JI | 82 |  | CA | -1 | [5 empty] | 0.28 |  |  | 39.2 |  |  |  |  | 4153400 | [12 empty] | 274.5 |  |  |  | 275.7 | [11 empty] | 1.568 | 0.112 |  |  | 10 | 115.3722 |  | 14 | [6 empty] | Load | h | [7 empty] | 7 |  |  |  |  | c | [13 empty] | EP | -39.2 | GE[+30(),-30()FW] | 30/-30 | 6.618404
10375 | 375 | FACT |  | NLR | [[0()FW]2,[+45()FW],[-45()FW],[0()]FW]s |  |  | 6 | 4 | 0 | 0 | UP333 | E | 47.9 |  |  | RISO | fw | p | GP | 2 |  | 12 |  |  | 24 | 250 |  |  |  | CAEC |  |  | CA | -1 | [5 empty] | 0.5 |  |  | 146.3 | 0.1731208 |  |  |  | 4100000 | [12 empty] | 655 |  | 2.57 |  | 752 | 1892 | 845.0749 | [5 empty] | 5.852 | 0.0002 |  |  | 5.852 | 0.2 |  | Sinusoidal | 10 | 113.8889 |  | 29.26 | [6 empty] | Load | h | y | 30 | n |  | d |  |  | 1 | [18 empty] | PE | -146.3 | GP[[0()FW]2,[+45()FW],[-45()FW],[0()]FW]s | 0/0/45/-45/0/0/-45/45/0/0 | 6.612784
10297 | 297 | FACT |  | NLR | [0(610)]8 |  |  | 8 | 0 | 0 | 0 | BASF A420 | E UNIVER 61 | 36 |  |  |  | hl | p | GP | 4.8 |  | 25 |  |  | 120 | 250 | 110 |  |  | CAEC |  |  | CA | 0.1 | [5 empty] | 0.69 | [7 empty] | 4069000 | [12 empty] | 670 | -475 | [14 empty] | 9.15975 | 0.3105 |  | Sinusoidal | 25 | 45.21111 |  | 29.5 |  |  |  | 52.7 |  |  | Load | m | n | 30 | n |  | d |  |  | 1 | [18 empty] | PE |  | GP[0(610)]8 | 0/0/0/0/0/0/0/0 | 6.609488
10880 | 880 | FACT |  | SNL | [0(),+45(),-45()SB]6s |  |  | 12 | 12 | 0 | 0 |  | E | 38 |  |  |  | hl | p | GP | 3.8 |  | 50.8 |  |  | 193.04 | 254 | 100 | [5 empty] | CA | 0.1 | [5 empty] | 0.35 |  |  | 68.95 |  |  |  |  | 4005593 | [12 empty] | 467.5 | -317.5 | 2.84 | [9 empty] | 10000 | 0.61 | [5 empty] | Sinusoidal | 15 | 74.17765 |  | 19.306 | [6 empty] | Displacement | h | n | 22.5 | n |  | d |  |  | 3 | [18 empty] | PE | 6.895 | GP[0(),+45(),-45()SB]6s | 0/45/-45/0/45/-45/0/45/-45/0/45/-45/0/45/-45/0/45/-45/-45/45/0/-45/45/0/-45/45/0/-45/45/0/-45/45/0/-45/45/0 | 6.602667
11079 | 1079 | FACT |  | FFA | [+30(),-30()FW] |  |  | 0 | 0 | 0 | 30 | Epon 826/Jeffamine D-230 | E | 50 |  |  | HAMILTON STANDARD | fw | p | GE | 3.5 |  | 51 |  |  | 178.5 | 154.9 | 50 |  |  | JI | 82 |  | CA | -1 | [5 empty] | 0.28 |  |  | 39.2 |  |  |  |  | 3975500 | [12 empty] | 274.5 |  |  |  | 275.7 | [11 empty] | 1.568 | 0.112 |  |  | 10 | 110.4306 |  | 14 | [6 empty] | Load | h | [7 empty] | 7 |  |  |  |  | c | [13 empty] | EP | -39.2 | GE[+30(),-30()FW] | 30/-30 | 6.599392
10332 | 332 | FACT |  | NLR | [0(610)]4 |  |  | 4 | 0 | 0 | 0 | Cetarol3606 | E UNIVER 61 | 36 |  |  |  | hl | p | GP | 2.4 |  | 25 |  |  | 60 | 160 | 20 |  |  | CAEC |  |  | CA | -1 | [5 empty] | 0.6 |  |  | 180 |  |  |  |  | 3544620 | [28 empty] | 7.2 | 0.24 |  | Sinusoidal | 10 | 98.46167 |  | 30 | [6 empty] | Load | h | n | 30 | n |  | d |  |  | 1 | [18 empty] | PE | -180 | GP[0(610)]4 | 0/0/0/0 | 6.54957
10035 | 35 | FACT |  | DLR | [[+45(390),-45(390)WR],[0(920)]1.5]s |  |  | 3 | 2 | 0 | 0 | M9/M10 | E | 53 |  |  | MAN | hl | d | GE | 2.8 |  | 30 | 20 |  | 56 | 250 | 100 | 250 |  | CAEC |  |  | CA | -1 | [5 empty] | 0.6 |  |  | 190.2 | 0.1730077 |  |  |  | 3339010 | [12 empty] | 846.39 |  | 2.67 | -1.96 |  |  | 1099.373 | [5 empty] | 6.34 | 0.0002 |  |  | 7.608 | 0.24 |  | Sinusoidal | 10 | 92.75028 |  | 31.7 | [6 empty] | Load | m | y | 25 | n |  | d | 50 |  | 1 | [18 empty] | EP | -190.2 | GE[[+45(390),-45(390)WR],[0(920)]1.5]s | 45/-45/0/0/0/0/-45/45 | 6.523618
10217 | 217 | FACT |  | DLR | [[+45(280),-45(280)WR]1,[0(425)]2]s |  |  | 4 | 2 | 0 | 0 | L20/SL | E | 38.6 |  |  |  | hl | p | GE | 2.2 |  | 20 |  |  | 44 | 250 | 110 |  |  | CAEC |  |  | CA | -1 | [5 empty] | 0.6 |  |  | 147.6 |  |  |  |  | 3337630 | [12 empty] | 544.152 |  | 2.212 | -2.14 | [8 empty] | 4.92 | 0.0002 |  |  | 3.5424 | 0.144 |  | Sinusoidal | 6 | 154.5199 |  | 24.6 | [6 empty] | Load | m | y |  | n |  | d | 50 |  | 1 | [18 empty] | EP | -147.6 | GE[[+45(280),-45(280)WR]1,[0(425)]2]s | 45/-45/0/0/0/0/-45/45 | 6.523438
10034 | 34 | FACT |  | DLR | [[+45(390),-45(390)WR],[0(920)]1.5]s |  |  | 3 | 2 | 0 | 0 | M9/M10 | E | 53 |  |  | MAN | hl | d | GE | 2.8 |  | 30 | 20 |  | 56 | 250 | 100 | 250 |  | CAEC |  |  | CA | -1 | [5 empty] | 0.6 |  |  | 190.2 | 0.1730077 |  |  |  | 3238290 | [12 empty] | 846.39 |  | 2.67 | -1.96 |  |  | 1099.373 | [5 empty] | 6.34 | 0.0002 |  |  | 7.608 | 0.24 |  | Sinusoidal | 10 | 89.9525 |  | 31.7 | [6 empty] | Load | m | y | 24 | n |  | d | 50 |  | 1 | [18 empty] | EP | -190.2 | GE[[+45(390),-45(390)WR],[0(920)]1.5]s | 45/-45/0/0/0/0/-45/45 | 6.510316
10264 | 264 | FACT |  | DLR | [0(425)]5 |  |  | 5 | 0 | 0 | 0 | L20/SL | E | 36.9 |  |  |  | hl | p | GE | 2.2 |  | 20 |  |  | 44 | 250 | 110 |  |  | CAEC |  |  | CA | 0.1 | [5 empty] | 0.8 |  |  | 255.2 |  |  |  |  | 3224920 | [12 empty] | 667.348 |  | 2.092 | -2.418 | [8 empty] | 6.38 | 0.0002 |  |  | 3.67488 | 0.1152 |  | Sinusoidal | 8 | 111.9764 |  | 31.9 | [6 empty] | Load | m | n |  | n |  | d | 50 |  | 1 | [18 empty] | EP | 25.52 | GE[0(425)]5 | 0/0/0/0/0 | 6.508519
10314 | 314 | FACT |  | NLR | [0(610)]4 |  |  | 4 | 0 | 0 | 0 | Cetarol3606 | E UNIVER 61 | 36 |  |  |  | hl | p | GP | 2.4 |  | 25 |  |  | 60 | 180 | 40 |  |  | CAEC |  |  | CA | 0.1 | [5 empty] | 1.2 |  |  | 360 |  |  |  |  | 3187000 | [28 empty] | 16.2 | 0.54 |  | Sinusoidal | 25 | 35.41111 |  | 30 | [6 empty] | Load | h | n | 30 | n |  | d |  |  | 1 | [18 empty] | PE | 36 | GP[0(610)]4 | 0/0/0/0 | 6.503382
10333 | 333 | FACT |  | NLR | [0(610)]4 |  |  | 4 | 0 | 0 | 0 | Cetarol3606 | E UNIVER 61 | 36 |  |  |  | hl | p | GP | 2.4 |  | 25 |  |  | 60 | 160 | 20 |  |  | CAEC |  |  | CA | -1 | [5 empty] | 0.6 |  |  | 180 |  |  |  |  | 3148000 | [28 empty] | 7.2 | 0.24 |  | Sinusoidal | 10 | 87.44444 |  | 30 | [6 empty] | Load | h | n | 30 | n |  | d |  |  | 1 | [18 empty] | PE | -180 | GP[0(610)]4 | 0/0/0/0 | 6.498035
10294 | 294 | FACT |  | NLR | [0(610)]8 |  |  | 8 | 0 | 0 | 0 | BASF A420 | E UNIVER 61 | 36 |  |  |  | hl | p | GP | 4.8 |  | 25 |  |  | 120 | 250 | 110 |  |  | CAEC |  |  | CA | 0.1 | [5 empty] | 0.65 | [7 empty] | 3031520 | [12 empty] | 670 | -475 | [14 empty] | 8.62875 | 0.2925 |  | Sinusoidal | 25 | 33.68356 |  | 29.5 |  |  |  | 52.7 |  |  | Load | m | n | 30 | n |  | d |  |  | 1 | [18 empty] | PE |  | GP[0(610)]8 | 0/0/0/0/0/0/0/0 | 6.48166
10190 | 190 | FACT |  | RISO | [[0()FW]2,[+45()FW],[-45()FW],[0()]FW]s |  |  | 6 | 4 | 0 | 0 | UP333 | E | 55 | 0.91 |  | RISO | fw | d | GP | 2.3 |  | 60 | 18 |  | 41.4 | 280 | 110 | 100 |  | CAEC | 90 |  | CA | 0.1 | [5 empty] | 0.919 |  |  | 272.943 | 0.3511784 |  |  |  | 2937514 | [12 empty] | 655 |  | 2.6 |  |  |  | 777.2204 | [5 empty] | 23.76 | 0.0008 |  |  | 2.456487 | 0.08271 |  | Triangular | 5 | 163.1952 |  | 29.7 | [6 empty] | Load | m | n | 23 | n |  | d |  |  | 10 | [18 empty] | PE | 27.2943 | GP[[0()FW]2,[+45()FW],[-45()FW],[0()]FW]s | 0/0/45/-45/0/0/-45/45/0/0 | 6.46798
10731 | 731 | FACT |  | SNL | [0()]5 |  |  | 5 | 0 | 0 | 0 |  | E | 30 |  |  |  | hl | p | GV | 4.1 |  | 25.4 |  |  | 104.14 | 254 | 100 | [5 empty] | CA | 0.1 | [5 empty] | 0.84 |  |  | 187.06135 | 0.3168459 |  |  |  | 2720584 | [12 empty] | 586.6 | -294.6 | 2.66 |  |  |  | 590.3859 | [5 empty] | 2837.1546 | 0.127 |  |  | 3.37777776 | 0.1512 |  | Sinusoidal | 10 | 75.57178 |  | 22.3398 | [6 empty] | Load | h | n | 22.5 | n |  | d |  |  | 3 | [18 empty] | VE | 18.706135 | GV[0()]5 | 0/0/0/0/0 | 6.434662
11059 | 1059 | FACT |  | FFA | [+30(),-30()FW] |  |  | 0 | 0 | 0 | 30 | Epon 826/Jeffamine D-230 | E | 50 |  |  | HAMILTON STANDARD | fw | p | GE | 3.5 |  | 50.6 |  |  | 177.1 | 154.9 | 50 |  |  | JI | 82 |  | CA | 0 | [5 empty] | 0.645 |  |  | 90.3 |  |  |  |  | 2685200 | [12 empty] | 274.5 |  |  |  | 275.7 | [11 empty] | 1.806 | 0.129 |  |  | 10 | 74.58889 |  | 14 | [6 empty] | Load | h | [7 empty] | 7 |  |  |  |  | c | [13 empty] | EP | 0 | GE[+30(),-30()FW] | 30/-30 | 6.428977
11107 | 1107 | FACT |  | FFA | [+30(),-30()FW] |  |  | 0 | 0 | 0 | 30 | Epon 826/Jeffamine D-230 | E | 50 |  |  | HAMILTON STANDARD | fw | p | GE | 3.5 |  | 50.7 |  |  | 177.4 | 154.9 | 50 |  |  | JI | 82 |  | CA | -1 | [5 empty] | 0.263 |  |  | 36.82 |  |  |  |  | 2530000 | [12 empty] | 274.5 |  |  |  | 275.7 | [11 empty] | 1.4728 | 0.1052 |  |  | 10 | 70.27778 |  | 14 | [6 empty] | Load | h |  | 35 |  |  |  | 90 |  | 7 |  |  |  |  | c | [13 empty] | EP | -36.82 | GE[+30(),-30()FW] | 30/-30 | 6.403121
10845 | 845 | FACT |  | SNL | [0(),+45(),-45()SB]6s |  |  | 12 | 12 | 0 | 0 |  | E | 38 |  |  |  | hl | p | GV | 3.8 |  | 50.8 |  |  | 193.04 | 254 | 100 | [5 empty] | CA | 0.1 | [5 empty] | 0.36 |  |  | 75.845 | 0.156038 |  |  |  | 2498512 | [12 empty] | 516 | -289.1 | 2.95 |  |  |  | 486.0676 | [5 empty] | 10500 | 0.61 |  |  | 2.0776014 | 0.0972 |  | Sinusoidal | 15 | 46.26874 |  | 21.3745 | [6 empty] | Load | h | n | 22.5 | n |  | d |  |  | 3 | [18 empty] | VE | 7.5845 | GV[0(),+45(),-45()SB]6s | 0/45/-45/0/45/-45/0/45/-45/0/45/-45/0/45/-45/0/45/-45/-45/45/0/-45/45/0/-45/45/0/-45/45/0/-45/45/0/-45/45/0 | 6.397681
10262 | 262 | FACT |  | DLR | [0(425)]5 |  |  | 5 | 0 | 0 | 0 | L20/SL | E | 36.9 |  |  |  | hl | p | GE | 2.2 |  | 20 |  |  | 44 | 250 | 110 |  |  | CAEC |  |  | CA | 0.1 | [5 empty] | 0.8 |  |  | 255.2 |  |  |  |  | 2397210 | [12 empty] | 667.348 |  | 2.092 | -2.418 | [8 empty] | 6.38 | 0.0002 |  |  | 3.67488 | 0.1152 |  | Sinusoidal | 8 | 83.23646 |  | 31.9 | [6 empty] | Load | m | n |  | n |  | d | 50 |  | 1 | [18 empty] | EP | 25.52 | GE[0(425)]5 | 0/0/0/0/0 | 6.379706
11273 | 1273 | FACT |  | DLR | [[+45(280),-45(280)WR]1,[0(425)]2]s |  |  | 4 | 2 | 0 | 0 | L20/SL | E | 38 |  |  |  | hl | p | GE |  |  | 30 |  |  |  | 250 |  |  |  | JI |  |  | CA | -1 | [5 empty] | 0.8 |  |  | 203.2 | 0.2828988 |  |  |  | 2346760 | [12 empty] | 572 | -547 | 2.25 | -2.14 |  |  | 718.2781 | [5 empty] | 5.08 | 0.0002 |  |  | 2.4384 | 0.096 |  | Sinusoidal | 3 | 217.2926 |  | 25.4 | 25.5 | [5 empty] | Load |  | y | 20 | n |  | d | [21 empty] | EP | -203.2 | GE[[+45(280),-45(280)WR]1,[0(425)]2]s | 45/-45/0/0/0/0/-45/45 | 6.370469
10728 | 728 | FACT |  | SNL | [0()]5 |  |  | 5 | 0 | 0 | 0 |  | E | 30 |  |  |  | hl | p | GV | 4.1 |  | 50.8 |  |  | 208.28 | 254 | 100 | [5 empty] | CA | 0.1 | [5 empty] | 0.9 |  |  | 190.198575 | 0.321341 |  |  |  | 2310849 | [12 empty] | 586.6 | -294.6 | 2.66 |  |  |  | 591.8902 | [5 empty] | 2635.75165 | 0.127 |  |  | 3.3621399 | 0.162 |  | Sinusoidal | 10 | 64.19025 |  | 20.75395 | [6 empty] | Load | h | n | 22.5 | n |  | d |  |  | 3 | [18 empty] | VE | 19.0198575 | GV[0()]5 | 0/0/0/0/0 | 6.363772
10351 | 351 | FACT |  | NLR | [[+10()FW],[-10()FW]]4s |  |  | 0 | 0 | 0 | 10 | UP333 | E | 49.1 |  |  | RISO | fw | p | GP | 2 |  | 12 |  |  | 24 | 250 |  |  |  | CAEC |  |  | CA | 10 | [5 empty] | -0.5 |  |  | -204.5 |  |  |  |  | 2282880 | [12 empty] | 604 |  |  |  | 546 | [11 empty] | 3.681 | 0.09 |  | Sinusoidal | 10 | 63.41333 |  | 40.9 | [6 empty] | Load | h | y | 30 | n |  | d |  |  | 1 | [18 empty] | PE | -2045 | GP[[+10()FW],[-10()FW]]4s | 10/-10/10/-10/10/-10/10/-10/-10/10/-10/10/-10/10/-10/10 | 6.358483
10303 | 303 | FACT |  | NLR | [0(610)]8 |  |  | 8 | 0 | 0 | 0 | BASF A420 | E UNIVER 61 | 36 |  |  |  | hl | p | GP | 4.8 |  | 25 |  |  | 120 | 250 | 110 |  |  | CAEC |  |  | CA | 0.1 | [5 empty] | 0.75 | [7 empty] | 2282700 | [12 empty] | 670 | -475 | [14 empty] | 9.95625 | 0.3375 |  | Sinusoidal | 25 | 25.36333 |  | 29.5 |  |  |  | 52.7 |  |  | Load | m | n | 30 | n |  | d |  |  | 1 | [18 empty] | PE |  | GP[0(610)]8 | 0/0/0/0/0/0/0/0 | 6.358449
11106 | 1106 | FACT |  | FFA | [+30(),-30()FW] |  |  | 0 | 0 | 0 | 30 | Epon 826/Jeffamine D-230 | E | 50 |  |  | HAMILTON STANDARD | fw | p | GE | 3.5 |  | 50.7 |  |  | 177.4 | 154.9 | 50 |  |  | JI | 82 |  | CA | -1 | [5 empty] | 0.263 |  |  | 36.82 |  |  |  |  | 2200000 | [12 empty] | 274.5 |  |  |  | 275.7 | [11 empty] | 1.4728 | 0.1052 |  |  | 10 | 61.11111 |  | 14 | [6 empty] | Load | h |  | 35 |  |  |  | 90 |  | 7 |  |  |  |  | c | [13 empty] | EP | -36.82 | GE[+30(),-30()FW] | 30/-30 | 6.342423
10048 | 48 | FACT |  | DLR | [[+45(390),-45(390)WR],[0(920)]1.5]s |  |  | 3 | 2 | 0 | 0 | M9/M10 | E | 53 |  |  | MAN | hl | d | GE | 2.8 |  | 30 | 20 |  | 56 | 250 | 100 | 250 |  | CAEC |  |  | CA | 10 | [5 empty] | -0.8 |  |  | -272 | 0.2350645 |  |  |  | 2149460 | [12 empty] | 907.8 |  | 2.67 | -1.96 |  |  | 1157.129 | [5 empty] | 6.8 | 0.0002 |  |  | 4.896 | 0.144 |  | Sinusoidal | 10 | 59.70722 |  | 34 | [6 empty] | Load | m | y | 22 | n |  | d | 50 |  | 1 | [18 empty] | EP | -2720 | GE[[+45(390),-45(390)WR],[0(920)]1.5]s | 45/-45/0/0/0/0/-45/45 | 6.332329
10263 | 263 | FACT |  | DLR | [0(425)]5 |  |  | 5 | 0 | 0 | 0 | L20/SL | E | 36.9 |  |  |  | hl | p | GE | 2.2 |  | 20 |  |  | 44 | 250 | 110 |  |  | CAEC |  |  | CA | 0.1 | [5 empty] | 0.8 |  |  | 255.2 |  |  |  |  | 2057270 | [12 empty] | 667.348 |  | 2.092 | -2.418 | [8 empty] | 6.38 | 0.0002 |  |  | 3.67488 | 0.1152 |  | Sinusoidal | 8 | 71.43299 |  | 31.9 | [6 empty] | Load | m | n |  | n |  | d | 50 |  | 1 | [18 empty] | EP | 25.52 | GE[0(425)]5 | 0/0/0/0/0 | 6.313291
10047 | 47 | FACT |  | DLR | [[+45(390),-45(390)WR],[0(920)]1.5]s |  |  | 3 | 2 | 0 | 0 | M9/M10 | E | 53 |  |  | MAN | hl | d | GE | 2.8 |  | 30 | 20 |  | 56 | 250 | 100 | 250 |  | CAEC |  |  | CA | 10 | [5 empty] | -0.8 |  |  | -272 | 0.2370072 |  |  |  | 1844000 | [12 empty] | 907.8 |  | 2.67 | -1.96 |  |  | 1147.644 | [5 empty] | 6.8 | 0.0002 |  |  | 3.9168 | 0.1152 |  | Sinusoidal | 8 | 64.02778 |  | 34 | [6 empty] | Load | m | y | 20 | n |  | d | 50 |  | 1 | [18 empty] | EP | -2720 | GE[[+45(390),-45(390)WR],[0(920)]1.5]s | 45/-45/0/0/0/0/-45/45 | 6.265761
11052 | 1052 | FACT |  | FFA | [+30(),-30()FW] |  |  | 0 | 0 | 0 | 30 | Epon 826/Jeffamine D-230 | E | 50 |  |  | HAMILTON STANDARD | fw | p | GE | 3.5 |  | 50.6 |  |  | 177.1 | 154.9 | 50 |  |  | JI | 82 |  | CA | 0 | [5 empty] | 0.645 |  |  | 90.3 |  |  |  |  | 1841500 | [12 empty] | 274.5 |  |  |  | 275.7 | [11 empty] | 1.806 | 0.129 |  |  | 10 | 51.15278 |  | 14 | [6 empty] | Load | h | [7 empty] | 7 |  |  |  |  | c | [13 empty] | EP | 0 | GE[+30(),-30()FW] | 30/-30 | 6.265172
10664 | 664 | FACT |  | DNV | [0(600),90(8)K]3s |  |  | 6 | 0 | 0 | 0 | NP 20-80 | E | 54 |  |  |  | hl | p | GP | 5 |  | 25 |  |  | 125 | 270 |  |  |  | JI |  |  | CA | -1 | [5 empty] | 0.51236749 |  |  | 145 |  |  |  |  | 1755400 | [14 empty] | 2.34 |  | 602 | 450 | [10 empty] | 1.74 | 0.0614840988 |  |  | 3 | 162.537 |  | 28.3 | [6 empty] | Load | h | y |  | n |  | d |  |  | 2 | [18 empty] | PE | -145 | GP[0(600),90(8)K]3s | 0/90/0/90/0/90/90/0/90/0/90/0 | 6.244376
11004 | 1004 | FACT |  | RISO | [[0()]2,[+10()],[-10()],[0()]]s |  |  | 6 | 0 | 0 | 10 | UPS294V Polyplex | E |  |  |  | RISO | hl | d | GP | 2 |  | 60 | 18 |  | 36 | 280 | 110 | 100 |  | JI | 92 |  | CA | 10 | [5 empty] | -0.98 |  |  | -398 |  |  |  |  | 1689490 | [12 empty] | 874 | -720 | 2.24 | -1.9 | [9 empty] | 0.0008 |  |  | 3.7044 | 0.0882 |  | Triangular | 5 | 93.86056 |  | 42 | 40.6 | [5 empty] | Load | m | y | [6 empty] | 6 | [18 empty] | PE | -3980 | GP[[0()]2,[+10()],[-10()],[0()]]s | 0/0/10/-10/0/0/-10/10/0/0 | 6.227756
10877 | 877 | FACT |  | SNL | [0(),+45(),-45()SB]6s |  |  | 12 | 12 | 0 | 0 |  | E | 38 |  |  |  | hl | p | GP | 3.8 |  | 50.8 |  |  | 193.04 | 254 | 100 | [5 empty] | CA | 0.1 | [5 empty] | 0.39 |  |  | 75.845 | 0.1719418 |  |  |  | 1648137 | [12 empty] | 467.5 | -317.5 | 2.84 |  |  |  | 441.1085 | [5 empty] | 10000 | 0.61 |  |  | 2.069223975 | 0.1053 |  | Sinusoidal | 15 | 30.52106 |  | 19.65075 | [6 empty] | Load | h | n | 22.5 | n |  | d |  |  | 3 | [18 empty] | PE | 7.5845 | GP[0(),+45(),-45()SB]6s | 0/45/-45/0/45/-45/0/45/-45/0/45/-45/0/45/-45/0/45/-45/-45/45/0/-45/45/0/-45/45/0/-45/45/0/-45/45/0/-45/45/0 | 6.216993
10334 | 334 | FACT |  | NLR | [0(610)]4 |  |  | 4 | 0 | 0 | 0 | Cetarol3606 | E UNIVER 61 | 36 |  |  |  | hl | p | GP | 2.4 |  | 25 |  |  | 60 | 160 | 20 |  |  | CAEC |  |  | CA | -1 | [5 empty] | 0.6 |  |  | 180 |  |  |  |  | 1645000 | [28 empty] | 7.2 | 0.24 |  | Sinusoidal | 10 | 45.69444 |  | 30 | [6 empty] | Load | h | n | 30 | n |  | d |  |  | 1 | [18 empty] | PE | -180 | GP[0(610)]4 | 0/0/0/0 | 6.216166
10683 | 683 | FACT |  | DNV | [+45(400),-45(400)K]3s |  |  | 0 | 6 | 0 | 0 | NP 20-80 | E | 53 |  |  |  | hl | p | GP | 5 |  | 25 |  |  | 125 | 270 |  |  |  | JI |  |  | CA | -1 | [5 empty] | 0.25634766 |  |  | 20 |  |  |  |  | 1636000 | [14 empty] | 12 |  | 60 | 90 | [10 empty] | 0.3199219 | 0.0307617192 |  |  | 3 | 151.4815 |  | 10.4 | [6 empty] | Load | h | y |  | n |  | d |  |  | 2 | [18 empty] | PE | -20 | GP[+45(400),-45(400)K]3s | 45/-45/45/-45/45/-45/-45/45/-45/45/-45/45 | 6.213783
10867 | 867 | FACT |  | SNL | [0(),+45(),-45()SB]6s |  |  | 12 | 12 | 0 | 0 |  | E | 38 |  |  |  | hl | p | GP | 3.8 |  | 50.8 |  |  | 193.04 | 254 | 100 | [5 empty] | CA | 0.1 | [5 empty] | 0.42 |  |  | 34.475 | 0.08049372 |  |  |  | 1634579 | [12 empty] | 467.5 | -317.5 | 2.84 |  |  |  | 428.2943 | [5 empty] | 10000 | 0.61 |  |  | 0.93045267 | 0.1134 |  | Sinusoidal | 15 | 30.26998 |  | 8.20505 | [6 empty] | Load | h | n | 22.5 | n |  | d |  |  | 3 | [18 empty] | PE | 3.4475 | GP[0(),+45(),-45()SB]6s | 0/45/-45/0/45/-45/0/45/-45/0/45/-45/0/45/-45/0/45/-45/-45/45/0/-45/45/0/-45/45/0/-45/45/0/-45/45/0/-45/45/0 | 6.213406
10646 | 646 | FACT |  | DNV | [0(400),90(400),(100CSM)]SB]5 |  | 5 | 5 | 0 | 5 | 0 | NP 20-80 | E | 69 |  |  |  | hl | p | GP | 5 |  | 25 |  |  | 125 | 270 |  |  |  | JI |  |  | CA | -1 | [5 empty] | 0.538 |  |  | 82 |  |  |  |  | 1616600 | [14 empty] | 2.25 |  | 250 | 248 | [10 empty] | 1.03296 | 0.06456 |  |  | 3 | 149.6852 |  | 16 | [6 empty] | Load | h | y |  | n |  | d |  |  | 2 | [18 empty] | PE | -82 | GP[0(400),90(400),(100CSM)]SB]5 | 0/90/0/0/90/0/0/90/0/0/90/0/0/90/0 | 6.208603
10703 | 703 | FACT |  | SNL | [0()]5 |  |  | 5 | 0 | 0 | 0 |  | E | 30 |  |  |  | hl | p | GP | 4.1 |  | 50.8 |  |  | 208.28 | 254 | 100 | [5 empty] | CA | 0.1 | [5 empty] | 0.9 |  |  | 189.12985 | 0.3304644 |  |  |  | 1612585 | [12 empty] | 567.2 | -313.2 | 2.76 |  |  |  | 572.3153 | [5 empty] | 2662.0216 | 0.127 |  |  | 3.3956496 | 0.162 |  | Sinusoidal | 10 | 44.79403 |  | 20.9608 | [6 empty] | Load | h | n | 22.5 | n |  | d |  |  | 3 | [18 empty] | PE | 18.912985 | GP[0()]5 | 0/0/0/0/0 | 6.207523
10273 | 273 | FACT |  | DLR | [0(425)]5 |  |  | 5 | 0 | 0 | 0 | L20/SL | E | 36.9 |  |  |  | hl | p | GE | 2.2 |  | 20 |  |  | 44 | 250 | 110 |  |  | CAEC |  |  | CA | 0.1 | [5 empty] | 1 |  |  | 319 |  |  |  |  | 1606000 | [12 empty] | 667.348 |  | 2.092 | -2.418 | [8 empty] | 6.38 | 0.0002 |  |  | 2.871 | 0.09 |  | Sinusoidal | 5 | 89.22222 |  | 31.9 | [6 empty] | Load | m | n |  | n |  | d | 50 |  | 1 | [18 empty] | EP | 31.9 | GE[0(425)]5 | 0/0/0/0/0 | 6.205746
11105 | 1105 | FACT |  | FFA | [+30(),-30()FW] |  |  | 0 | 0 | 0 | 30 | Epon 826/Jeffamine D-230 | E | 50 |  |  | HAMILTON STANDARD | fw | p | GE | 3.5 |  | 50.7 |  |  | 177.4 | 154.9 | 50 |  |  | JI | 82 |  | CA | -1 | [5 empty] | 0.263 |  |  | 36.82 |  |  |  |  | 1540000 | [12 empty] | 274.5 |  |  |  | 275.7 | [11 empty] | 1.4728 | 0.1052 |  |  | 10 | 42.77778 |  | 14 | [6 empty] | Load | h |  | 35 |  |  |  | 90 |  | 7 |  |  |  |  | c | [13 empty] | EP | -36.82 | GE[+30(),-30()FW] | 30/-30 | 6.187521
10634 | 634 | FACT |  | DNV | [(100CSM)]6 |  | 6 | 0 | 0 | 0 | 0 | NP 20-80 | E | 31 |  |  |  | hl | p | GP | 5 |  | 25 |  |  | 125 | 270 |  |  |  | JI |  |  | CA | -1 | [5 empty] | 0.49 |  |  | 42 |  |  |  |  | 1522200 | [14 empty] | 1.61 |  | 125 | 211 | [10 empty] | 0.49392 | 0.0588 |  |  | 3 | 140.9444 |  | 8.4 | [6 empty] | Load | h | y |  | n |  | d |  |  | 2 | [18 empty] | PE | -42 | GP[(100CSM)]6 | 0/0/0/0/0/0 | 6.182472
10007 | 7 | FACT |  | RISO | [0()FW]8 |  |  | 8 | 0 | 0 | 0 | UP333 | E | 52.8 | 0.83 |  | RISO | fw | d | GP | 1.9 |  | 60 | 18 |  | 34.2 | 280 | 110 | 100 |  | CAEC | 90 |  | CA | 0.1 | [5 empty] | 1.1 |  |  | 519.2 | 0.5042486 |  |  |  | 1471000 | [12 empty] | 862 |  | 2.3 |  |  |  | 1029.651 | [5 empty] | 37.76 | 0.0008 |  |  | 4.6728 | 0.099 |  | Triangular | 5 | 81.72222 |  | 47.2 | [6 empty] | Load | m | n | 23 | n |  | d |  |  | 1 | [18 empty] | PE | 51.92 | GP[0()FW]8 | 0/0/0/0/0/0/0/0 | 6.167613
10690 | 690 | FACT |  | DNV | [0(400),90(400)K]3s |  |  | 6 | 0 | 6 | 0 | NP 20-80 | E | 53 |  |  |  | hl | p | GP | 5 |  | 25 |  |  | 125 | 270 |  |  |  | JI |  |  | CA | -1 | [5 empty] | 0.6 |  |  | 105 |  |  |  |  | 1470900 | [14 empty] | 2.5 |  | 366 | 285 | [10 empty] | 1.4688 | 0.072 |  |  | 3 | 136.1944 |  | 20.4 | [6 empty] | Load | h | y |  | n |  | d |  |  | 2 | [18 empty] | PE | -105 | GP[0(400),90(400)K]3s | 0/90/0/90/0/90/90/0/90/0/90/0 | 6.167583
10667 | 667 | FACT |  | DNV | [90(600),0(8)K]3s |  |  | 0 | 0 | 6 | 0 | NP 20-80 | E | 54 |  |  |  | hl | p | GP | 5 |  | 25 |  |  | 125 | 270 |  |  |  | JI |  |  | CA | -1 | [5 empty] | 0.37 |  |  | 20 |  |  |  |  | 1462900 | [14 empty] | 2.35 |  | 71 | 83 | [10 empty] | 0.47064 | 0.0444 |  |  | 3 | 135.4537 |  | 10.6 | [6 empty] | Load | h | y |  | n |  | d |  |  | 2 | [18 empty] | PE | -20 | GP[90(600),0(8)K]3s | 90/0/90/0/90/0/0/90/0/90/0/90 | 6.165215
10315 | 315 | FACT |  | NLR | [0(610)]4 |  |  | 4 | 0 | 0 | 0 | Cetarol3606 | E UNIVER 61 | 36 |  |  |  | hl | p | GP | 2.4 |  | 25 |  |  | 60 | 180 | 40 |  |  | CAEC |  |  | CA | 0.1 | [5 empty] | 1.2 |  |  | 360 |  |  |  |  | 1454000 | [28 empty] | 6.48 | 0.216 |  | Sinusoidal | 10 | 40.38889 |  | 30 | [6 empty] | Load | h | n | 30 | n |  | d |  |  | 1 | [18 empty] | PE | 36 | GP[0(610)]4 | 0/0/0/0 | 6.162564
10033 | 33 | FACT |  | DLR | [[+45(390),-45(390)WR],[0(920)]1.5]s |  |  | 3 | 2 | 0 | 0 | M9/M10 | E | 53 |  |  | MAN | hl | d | GE | 2.8 |  | 30 | 20 |  | 56 | 250 | 100 | 250 |  | CAEC |  |  | CA | -1 | [5 empty] | 0.6 |  |  | 190.2 | 0.1730077 |  |  |  | 1437500 | [12 empty] | 846.39 |  | 2.67 | -1.96 |  |  | 1099.373 | [5 empty] | 6.34 | 0.0002 |  |  | 7.608 | 0.24 |  | Sinusoidal | 10 | 39.93056 |  | 31.7 | [6 empty] | Load | m | y | 25 | n |  | d | 50 |  | 1 | [18 empty] | EP | -190.2 | GE[[+45(390),-45(390)WR],[0(920)]1.5]s | 45/-45/0/0/0/0/-45/45 | 6.157608
10374 | 374 | FACT |  | NLR | [[0()FW]2,[+45()FW],[-45()FW],[0()]FW]s |  |  | 6 | 4 | 0 | 0 | UP333 | E | 47.9 |  |  | RISO | fw | p | GP | 2 |  | 12 |  |  | 24 | 250 |  |  |  | CAEC |  |  | CA | -1 | [5 empty] | 0.5 |  |  | 146.3 | 0.1731208 |  |  |  | 1400000 | [12 empty] | 655 |  | 2.57 |  | 752 | 1892 | 845.0749 | [5 empty] | 5.852 | 0.0002 |  |  | 5.852 | 0.2 |  | Sinusoidal | 10 | 38.88889 |  | 29.26 | [6 empty] | Load | h | y | 30 | n |  | d |  |  | 1 | [18 empty] | PE | -146.3 | GP[[0()FW]2,[+45()FW],[-45()FW],[0()]FW]s | 0/0/45/-45/0/0/-45/45/0/0 | 6.146128
10308 | 308 | FACT |  | NLR | [0(610)]8 |  |  | 8 | 0 | 0 | 0 | BASF A420 | E UNIVER 61 | 36 |  |  |  | hl | p | GP | 4.8 |  | 25 |  |  | 120 | 250 | 110 |  |  | CAEC |  |  | CA | 0.1 | [5 empty] | 1.01 | [7 empty] | 1396200 | [12 empty] | 670 | -475 | [14 empty] | 13.40775 | 0.4545 |  | Sinusoidal | 25 | 15.51333 |  | 29.5 |  |  |  | 52.7 |  |  | Load | m | n | 30 | n |  | d |  |  | 1 | [18 empty] | PE |  | GP[0(610)]8 | 0/0/0/0/0/0/0/0 | 6.144948
10188 | 188 | FACT |  | RISO | [[0()FW]2,[+45()FW],[-45()FW],[0()]FW]s |  |  | 6 | 4 | 0 | 0 | UP333 | E | 55 | 0.91 |  | RISO | fw | d | GP | 2.3 |  | 60 | 18 |  | 41.4 | 280 | 110 | 100 |  | CAEC | 90 |  | CA | 0.1 | [5 empty] | 0.86 |  |  | 255.42 | 0.3294379 |  |  |  | 1388367 | [12 empty] | 655 |  | 2.6 |  |  |  | 775.3206 | [5 empty] | 23.76 | 0.0008 |  |  | 2.29878 | 0.0774 |  | Triangular | 5 | 77.1315 |  | 29.7 | [6 empty] | Load | m | n | 23 | n |  | d |  |  | 10 | [18 empty] | PE | 25.542 | GP[[0()FW]2,[+45()FW],[-45()FW],[0()]FW]s | 0/0/45/-45/0/0/-45/45/0/0 | 6.142504
10680 | 680 | FACT |  | DNV | [+45(400),-45(400)K]3s |  |  | 0 | 6 | 0 | 0 | NP 20-80 | E | 53 |  |  |  | hl | p | GP | 5 |  | 25 |  |  | 125 | 270 |  |  |  | JI |  |  | CA | -1 | [5 empty] | 0.25634766 |  |  | 20 |  |  |  |  | 1361000 | [14 empty] | 12 |  | 60 | 90 | [10 empty] | 0.3199219 | 0.0307617192 |  |  | 3 | 126.0185 |  | 10.4 | [6 empty] | Load | h | y |  | n |  | d |  |  | 2 | [18 empty] | PE | -20 | GP[+45(400),-45(400)K]3s | 45/-45/45/-45/45/-45/-45/45/-45/45/-45/45 | 6.133858
10635 | 635 | FACT |  | DNV | [(100CSM)]6 |  | 6 | 0 | 0 | 0 | 0 | NP 20-80 | E | 31 |  |  |  | hl | p | GP | 5 |  | 25 |  |  | 125 | 270 |  |  |  | JI |  |  | CA | -1 | [5 empty] | 0.51 |  |  | 44 |  |  |  |  | 1340000 | [14 empty] | 1.61 |  | 125 | 211 | [10 empty] | 0.51408 | 0.0612 |  |  | 3 | 124.0741 |  | 8.4 | [6 empty] | Load | h | y |  | n |  | d |  |  | 2 | [18 empty] | PE | -44 | GP[(100CSM)]6 | 0/0/0/0/0/0 | 6.127105
10875 | 875 | FACT |  | SNL | [0(),+45(),-45()SB]6s |  |  | 12 | 12 | 0 | 0 |  | E | 38 |  |  |  | hl | p | GP | 3.8 |  | 50.8 |  |  | 193.04 | 254 | 100 | [5 empty] | CA | 0.1 | [5 empty] | 0.42 |  |  | 86.1875 | 0.1948048 |  |  |  | 1336695 | [12 empty] | 467.5 | -317.5 | 2.84 |  |  |  | 442.43 | [5 empty] | 10000 | 0.61 |  |  | 2.24403291 | 0.1134 |  | Sinusoidal | 15 | 24.75361 |  | 19.78865 | [6 empty] | Load | h | n | 22.5 | n |  | d |  |  | 3 | [18 empty] | PE | 8.61875 | GP[0(),+45(),-45()SB]6s | 0/45/-45/0/45/-45/0/45/-45/0/45/-45/0/45/-45/0/45/-45/-45/45/0/-45/45/0/-45/45/0/-45/45/0/-45/45/0/-45/45/0 | 6.126032
11093 | 1093 | FACT |  | FFA | [+30(),-30()FW] |  |  | 0 | 0 | 0 | 30 | Epon 826/Jeffamine D-230 | E | 50 |  |  | HAMILTON STANDARD | fw | p | GE | 3.5 |  | 50.7 |  |  | 177.4 | 154.9 | 50 |  |  | JI | 82 |  | CA | 0 | [5 empty] | 0.47 |  |  | 65.8 |  |  |  |  | 1310000 | [12 empty] | 274.5 |  |  |  | 275.7 | [11 empty] | 1.316 | 0.094 |  |  | 10 | 36.38889 |  | 14 | [6 empty] | Load | h |  | 35 |  |  |  | 90 |  | 7 |  |  |  |  | c | [13 empty] | EP | 0 | GE[+30(),-30()FW] | 30/-30 | 6.117271
10307 | 307 | FACT |  | NLR | [0(610)]8 |  |  | 8 | 0 | 0 | 0 | BASF A420 | E UNIVER 61 | 36 |  |  |  | hl | p | GP | 4.8 |  | 25 |  |  | 120 | 250 | 110 |  |  | CAEC |  |  | CA | 0.1 | [5 empty] | 0.91 | [7 empty] | 1302800 | [12 empty] | 670 | -475 | [14 empty] | 12.08025 | 0.4095 |  | Sinusoidal | 25 | 14.47556 |  | 29.5 |  |  |  | 52.7 |  |  | Load | m | n | 30 | n |  | d |  |  | 1 | [18 empty] | PE |  | GP[0(610)]8 | 0/0/0/0/0/0/0/0 | 6.114878
10989 | 989 | FACT |  | RISO | [[0()]2,[+30(),-30()],[0()]]s |  |  | 6 | 0 | 0 | 30 | UPS294V Polyplex | E |  |  |  | RISO | hl | d | GP | 2 |  | 60 | 18 |  | 36 | 280 | 110 | 100 |  | JI | 92 |  | CA | 10 | [5 empty] | -0.69 |  |  | -210 |  |  |  |  | 1238544 | [12 empty] | 634 |  | 2.4 | [10 empty] | 0.0008 |  |  | 1.88784 | 0.0621 |  | Triangular | 5 | 68.808 |  | 30.4 | [6 empty] | Load | m | y | [6 empty] | 6 | [18 empty] | PE | -2100 | GP[[0()]2,[+30(),-30()],[0()]]s | 0/0/30/-30/0/0/-30/30/0/0 | 6.092911
10272 | 272 | FACT |  | DLR | [0(425)]5 |  |  | 5 | 0 | 0 | 0 | L20/SL | E | 36.9 |  |  |  | hl | p | GE | 2.2 |  | 20 |  |  | 44 | 250 | 110 |  |  | CAEC |  |  | CA | 0.1 | [5 empty] | 1 |  |  | 319 |  |  |  |  | 1162770 | [12 empty] | 667.348 |  | 2.092 | -2.418 | [8 empty] | 6.38 | 0.0002 |  |  | 2.871 | 0.09 |  | Sinusoidal | 5 | 64.59833 |  | 31.9 | [6 empty] | Load | m | n |  | n |  | d | 50 |  | 1 | [18 empty] | EP | 31.9 | GE[0(425)]5 | 0/0/0/0/0 | 6.065494
10621 | 621 | FACT |  | DNV | [[0(400),90(400)WR],[(100CSM)]SB]5 |  | 5 | 5 | 0 | 5 | 0 | NP 41-90 | E | 53.3 |  |  |  | hl | p | GP | 5 |  | 25 |  |  | 125 | 270 |  |  |  | JI |  |  | CA | -1 | [5 empty] | 0.56 |  |  | 74.13269 |  |  |  |  | 1144700 | [14 empty] | 1.77 | -1.86 | 226 | 294 | [10 empty] | 1.16256 | 0.0672 |  |  | 3 | 105.9907 |  | 17.3 | 17.5 | [5 empty] | Load | h | y |  | n |  | d |  |  | 2 | [18 empty] | PE | -74.13269 | GP[[0(400),90(400)WR],[(100CSM)]SB]5 | 0/90/0/0/90/0/0/90/0/0/90/0/0/90/0 | 6.058692
10991 | 991 | FACT |  | RISO | [[0()]2,[+30(),-30()],[0()]]s |  |  | 6 | 0 | 0 | 30 | UPS294V Polyplex | E |  |  |  | RISO | hl | d | GP | 2 |  | 60 | 18 |  | 36 | 280 | 110 | 100 |  | JI | 92 |  | CA | 10 | [5 empty] | -0.75 |  |  | -228 |  |  |  |  | 1122577 | [12 empty] | 634 |  | 2.4 | [10 empty] | 0.0008 |  |  | 2.052 | 0.0675 |  | Triangular | 5 | 62.36539 |  | 30.4 | [6 empty] | Load | m | y | [6 empty] | 6 | [18 empty] | PE | -2280 | GP[[0()]2,[+30(),-30()],[0()]]s | 0/0/30/-30/0/0/-30/30/0/0 | 6.050216
10186 | 186 | FACT |  | RISO | [[0()FW]2,[+45()FW],[-45()FW],[0()]FW]s |  |  | 6 | 4 | 0 | 0 | UP333 | E | 55 | 0.91 |  | RISO | fw | d | GP | 2.3 |  | 60 | 18 |  | 41.4 | 280 | 110 | 100 |  | CAEC | 90 |  | CA | 0.1 | [5 empty] | 0.916 |  |  | 272.052 | 0.3500742 |  |  |  | 1052534 | [12 empty] | 655 |  | 2.6 |  |  |  | 777.1267 | [5 empty] | 23.76 | 0.0008 |  |  | 2.448468 | 0.08244 |  | Triangular | 5 | 58.47411 |  | 29.7 | [6 empty] | Load | m | n | 23 | n |  | d |  |  | 10 | [18 empty] | PE | 27.2052 | GP[[0()FW]2,[+45()FW],[-45()FW],[0()]FW]s | 0/0/45/-45/0/0/-45/45/0/0 | 6.022236
10622 | 622 | FACT |  | DNV | [[0(400),90(400)WR],[(100CSM)]SB]5 |  | 5 | 5 | 0 | 5 | 0 | NP 41-90 | E | 53.3 |  |  |  | hl | p | GP | 5 |  | 25 |  |  | 125 | 270 |  |  |  | JI |  |  | CA | -1 | [5 empty] | 0.45 |  |  | 74.11067 |  |  |  |  | 1050100 | [14 empty] | 1.77 | -1.86 | 226 | 294 | [10 empty] | 0.9342 | 0.054 |  |  | 3 | 97.23148 |  | 17.3 | 17.5 | [5 empty] | Load | h | y |  | n |  | d |  |  | 2 | [18 empty] | PE | -74.11067 | GP[[0(400),90(400)WR],[(100CSM)]SB]5 | 0/90/0/0/90/0/0/90/0/0/90/0/0/90/0 | 6.021231
10009 | 9 | FACT |  | RISO | [0()FW]8 |  |  | 8 | 0 | 0 | 0 | UP333 | E | 52.8 | 0.83 |  | RISO | fw | d | GP | 1.9 |  | 60 | 18 |  | 34.2 | 280 | 110 | 100 |  | CAEC | 90 |  | CA | 0.1 | [5 empty] | 1 |  |  | 472 | 0.4600221 |  |  |  | 1020801 | [12 empty] | 862 |  | 2.3 |  |  |  | 1026.038 | [5 empty] | 37.76 | 0.0008 |  |  | 4.248 | 0.09 |  | Triangular | 5 | 56.71117 |  | 47.2 | [6 empty] | Load | m | n | 23 | n |  | d |  |  | 1 | [18 empty] | PE | 47.2 | GP[0()FW]8 | 0/0/0/0/0/0/0/0 | 6.008941
10244 | 244 | FACT |  | DLR | [0(425)]5 |  |  | 5 | 0 | 0 | 0 | L20/SL | E | 36.9 |  |  |  | hl | p | GE | 2.2 |  | 20 |  |  | 44 | 250 | 110 |  |  | CAEC |  |  | CA | -1 | [5 empty] | 0.8 |  |  | 236.8 |  |  |  |  | 1016760 | [12 empty] | 619.232 |  | 2.092 | -2.418 | [8 empty] | 5.92 | 0.0002 |  |  | 3.7888 | 0.128 |  | Sinusoidal | 4 | 70.60833 |  | 29.6 | [6 empty] | Load | m | y | 26 | n |  | d | 50 |  | 1 | [18 empty] | EP | -236.8 | GE[0(425)]5 | 0/0/0/0/0 | 6.007218
11173 | 1173 | FACT |  | CIEMAT | [[+-45(300)SB],[0(400)]5,[+-45(300)SB],[0(400)]2.5]s |  |  | 15 | 8 | 0 | 0 | 2123 Cronolite Ortoftalic | E Vetrotex Vidrio | 55 |  | 40 | CIEMAT | hl | p | GP | 5.2 |  | 80 |  |  | 416 | 400 | 240 |  |  |  | 91 |  | CA | 0.4 | [5 empty] | 0.490544 |  |  | 188.57 |  |  |  |  | 1005116 | [12 empty] | 659.07 | [15 empty] | 4.695393 | 0.1221454 |  | Sinusoidal | 8.3 | 33.63842 |  | 38.441 | [15 empty] | 8 | [18 empty] | PE | 75.428 | GP[[+-45(300)SB],[0(400)]5,[+-45(300)SB],[0(400)]2.5]s | 45/-45/0/0/0/0/0/45/-45/0/0/0/0/-45/45/0/0/0/0/0/-45/45 | 6.002216
10011 | 11 | FACT |  | RISO | [0()FW]8 |  |  | 8 | 0 | 0 | 0 | UP333 | E | 52.8 | 0.83 |  | RISO | fw | d | GP | 1.9 |  | 60 | 18 |  | 34.2 | 280 | 110 | 100 |  | CAEC | 90 |  | CA | 0.1 | [5 empty] | 1.07 |  |  | 505.04 | 0.4909968 |  |  |  | 969138 | [12 empty] | 862 |  | 2.3 |  |  |  | 1028.601 | [5 empty] | 37.76 | 0.0008 |  |  | 4.54536 | 0.0963 |  | Triangular | 5 | 53.841 |  | 47.2 | [6 empty] | Load | m | n | 23 | n |  | d |  |  | 1 | [18 empty] | PE | 50.504 | GP[0()FW]8 | 0/0/0/0/0/0/0/0 | 5.986386
10645 | 645 | FACT |  | DNV | [0(400),90(400),(100CSM)]SB]5 |  | 5 | 5 | 0 | 5 | 0 | NP 20-80 | E | 69 |  |  |  | hl | p | GP | 5 |  | 25 |  |  | 125 | 270 |  |  |  | JI |  |  | CA | -1 | [5 empty] | 0.51 |  |  | 79 |  |  |  |  | 941400 | [14 empty] | 2.25 |  | 250 | 248 | [10 empty] | 0.9792 | 0.0612 |  |  | 3 | 87.16667 |  | 16 | [6 empty] | Load | h | y |  | n |  | d |  |  | 2 | [18 empty] | PE | -79 | GP[0(400),90(400),(100CSM)]SB]5 | 0/90/0/0/90/0/0/90/0/0/90/0/0/90/0 | 5.973774
10704 | 704 | FACT |  | SNL | [0()]5 |  |  | 5 | 0 | 0 | 0 |  | E | 30 |  |  |  | hl | p | GP | 4.1 |  | 50.8 |  |  | 208.28 | 254 | 100 | [5 empty] | CA | 0.1 | [5 empty] | 0.85 |  |  | 191.577575 | 0.3354478 |  |  |  | 920132 | [12 empty] | 567.2 | -313.2 | 2.76 |  |  |  | 571.11 | [5 empty] | 2872.1812 | 0.127 |  |  | 3.4601868 | 0.153 |  | Sinusoidal | 10 | 25.55922 |  | 22.6156 | [6 empty] | Load | h | n | 22.5 | n |  | d |  |  | 3 | [18 empty] | PE | 19.1577575 | GP[0()]5 | 0/0/0/0/0 | 5.96385
10608 | 608 | FACT |  | DNV | [[0(400),90(400)WR],[(100CSM)]SB]5 |  | 5 | 5 | 0 | 5 | 0 | NP 92-40 | E | 52.3 |  |  |  | hl | p | GV | 5 |  | 25 |  |  | 125 | 270 |  |  |  | JI |  |  | CA | -1 | [5 empty] | 0.53 |  |  | 89.39066 |  |  |  |  | 878500 | [14 empty] | 1.68 | -1.73 | 237 | 259 | [10 empty] | 1.07484 | 0.0636 |  |  | 3 | 81.34259 |  | 16.9 | 15.9 | [5 empty] | Load | h | y |  | n |  | d |  |  | 2 | [18 empty] | VE | -89.39066 | GV[[0(400),90(400)WR],[(100CSM)]SB]5 | 0/90/0/0/90/0/0/90/0/0/90/0/0/90/0 | 5.943742
10243 | 243 | FACT |  | DLR | [0(425)]5 |  |  | 5 | 0 | 0 | 0 | L20/SL | E | 36.9 |  |  |  | hl | p | GE | 2.2 |  | 20 |  |  | 44 | 250 | 110 |  |  | CAEC |  |  | CA | -1 | [5 empty] | 0.8 |  |  | 236.8 |  |  |  |  | 873440 | [12 empty] | 619.232 |  | 2.092 | -2.418 | [8 empty] | 5.92 | 0.0002 |  |  | 4.736 | 0.16 |  | Sinusoidal | 5 | 48.52444 |  | 29.6 | [6 empty] | Load | m | y | 25 | n |  | d | 50 |  | 1 | [18 empty] | EP | -236.8 | GE[0(425)]5 | 0/0/0/0/0 | 5.941233
10682 | 682 | FACT |  | DNV | [+45(400),-45(400)K]3s |  |  | 0 | 6 | 0 | 0 | NP 20-80 | E | 53 |  |  |  | hl | p | GP | 5 |  | 25 |  |  | 125 | 270 |  |  |  | JI |  |  | CA | -1 | [5 empty] | 0.25634766 |  |  | 20 |  |  |  |  | 841600 | [14 empty] | 12 |  | 60 | 90 | [10 empty] | 0.3199219 | 0.0307617192 |  |  | 3 | 77.92593 |  | 10.4 | [6 empty] | Load | h | y |  | n |  | d |  |  | 2 | [18 empty] | PE | -20 | GP[+45(400),-45(400)K]3s | 45/-45/45/-45/45/-45/-45/45/-45/45/-45/45 | 5.925106
11007 | 1007 | FACT |  | RISO | [[0()]2,[+10()],[-10()],[0()]]s |  |  | 6 | 0 | 0 | 10 | UPS294V Polyplex | E |  |  |  | RISO | hl | d | GP | 2 |  | 60 | 18 |  | 36 | 280 | 110 | 100 |  | JI | 92 |  | CA | 10 | [5 empty] | -1.04 |  |  | -412 |  |  |  |  | 837780 | [12 empty] | 874 | -720 | 2.24 | -1.9 | [9 empty] | 0.0008 |  |  | 3.9312 | 0.0936 |  | Triangular | 5 | 46.54333 |  | 42 | 40.6 | [5 empty] | Load | m | y | [6 empty] | 6 | [18 empty] | PE | -4120 | GP[[0()]2,[+10()],[-10()],[0()]]s | 0/0/10/-10/0/0/-10/10/0/0 | 5.92313
10326 | 326 | FACT |  | NLR | [0(610)]4 |  |  | 4 | 0 | 0 | 0 | Cetarol3606 | E UNIVER 61 | 36 |  |  |  | hl | p | GP | 2.4 |  | 25 |  |  | 60 | 160 | 20 |  |  | CAEC |  |  | CA | -1 | [5 empty] | 0.8 |  |  | 240 |  |  |  |  | 836700 | [28 empty] | 4.8 | 0.16 |  | Sinusoidal | 5 | 46.48333 |  | 30 | [6 empty] | Load | h | n | 30 | n |  | d |  |  | 1 | [18 empty] | PE | -240 | GP[0(610)]4 | 0/0/0/0 | 5.92257
10271 | 271 | FACT |  | DLR | [0(425)]5 |  |  | 5 | 0 | 0 | 0 | L20/SL | E | 36.9 |  |  |  | hl | p | GE | 2.2 |  | 20 |  |  | 44 | 250 | 110 |  |  | CAEC |  |  | CA | 0.1 | [5 empty] | 1 |  |  | 319 |  |  |  |  | 826140 | [12 empty] | 667.348 |  | 2.092 | -2.418 | [8 empty] | 6.38 | 0.0002 |  |  | 2.871 | 0.09 |  | Sinusoidal | 5 | 45.89667 |  | 31.9 | [6 empty] | Load | m | n |  | n |  | d | 50 |  | 1 | [18 empty] | EP | 31.9 | GE[0(425)]5 | 0/0/0/0/0 | 5.917054
10578 | 578 | FACT |  | DNV | [[0(400),90(400)WR],[(100CSM)]SB]5 |  | 5 | 5 | 0 | 5 | 0 | NP 20-80 | E | 50.7 |  |  |  | hl | p | GP | 5 |  | 25 |  |  | 125 | 270 |  |  |  | JI |  |  | CA | -1 | [5 empty] | 0.55 |  |  | 83.1715927 |  |  |  |  | 793200 | [14 empty] | 1.62 | -1.63 | 205 | 258 | [10 empty] | 1.0626 | 0.066 |  |  | 3 | 73.44444 |  | 16.1 | 16.5 | [5 empty] | Load | h | y |  | n |  | d |  |  | 2 | [18 empty] | PE | -83.1715927 | GP[[0(400),90(400)WR],[(100CSM)]SB]5 | 0/90/0/0/90/0/0/90/0/0/90/0/0/90/0 | 5.899383
11060 | 1060 | FACT |  | FFA | [+30(),-30()FW] |  |  | 0 | 0 | 0 | 30 | Epon 826/Jeffamine D-230 | E | 50 |  |  | HAMILTON STANDARD | fw | p | GE | 3.5 |  | 50.7 |  |  | 177.45 | 154.9 | 50 |  |  | JI | 82 |  | CA | 0 | [5 empty] | 0.6035714 |  |  | 84.5 |  |  |  |  | 779200 | [12 empty] | 274.5 |  |  |  | 275.7 | [11 empty] | 1.69 | 0.1207143 |  |  | 10 | 21.64444 |  | 14 | [6 empty] | Load | h | [7 empty] | 7 |  |  |  |  | c | [13 empty] | EP | 0 | GE[+30(),-30()FW] | 30/-30 | 5.891649
11049 | 1049 | FACT |  | FFA | [+30(),-30()FW] |  |  | 0 | 0 | 0 | 30 | Epon 826/Jeffamine D-230 | E | 50 |  |  | HAMILTON STANDARD | fw | p | GE | 3.5 |  | 50 |  |  | 175 | 154.9 | 50 |  |  | JI | 82 |  | CA | 0 | [5 empty] | 0.6935714 |  |  | 97.1 |  |  |  |  | 768700 | [12 empty] | 274.5 |  |  |  | 275.7 | [11 empty] | 1.942 | 0.1387143 |  |  | 10 | 21.35278 |  | 14 | [6 empty] | Load | h | [7 empty] | 7 |  |  |  |  | c | [13 empty] | EP | 0 | GE[+30(),-30()FW] | 30/-30 | 5.885757
10270 | 270 | FACT |  | DLR | [0(425)]5 |  |  | 5 | 0 | 0 | 0 | L20/SL | E | 36.9 |  |  |  | hl | p | GE | 2.2 |  | 20 |  |  | 44 | 250 | 110 |  |  | CAEC |  |  | CA | 0.1 | [5 empty] | 1 |  |  | 319 |  |  |  |  | 751610 | [12 empty] | 667.348 |  | 2.092 | -2.418 | [8 empty] | 6.38 | 0.0002 |  |  | 2.871 | 0.09 |  | Sinusoidal | 5 | 41.75611 |  | 31.9 | [6 empty] | Load | m | n |  | n |  | d | 50 |  | 1 | [18 empty] | EP | 31.9 | GE[0(425)]5 | 0/0/0/0/0 | 5.875993
10670 | 670 | FACT |  | DNV | [90(600),0(8)K]3s |  |  | 0 | 0 | 6 | 0 | NP 20-80 | E | 54 |  |  |  | hl | p | GP | 5 |  | 25 |  |  | 125 | 270 |  |  |  | JI |  |  | CA | -1 | [5 empty] | 0.47607422 |  |  | 23.5 |  |  |  |  | 740400 | [14 empty] | 2.35 |  | 71 | 83 | [10 empty] | 0.6055664 | 0.0571289064 |  |  | 3 | 68.55556 |  | 10.6 | [6 empty] | Load | h | y |  | n |  | d |  |  | 2 | [18 empty] | PE | -23.5 | GP[90(600),0(8)K]3s | 90/0/90/0/90/0/0/90/0/90/0/90 | 5.869466
10366 | 366 | FACT |  | NLR | [[0()FW]2,[+45()FW],[-45()FW],[0()]FW]s |  |  | 6 | 4 | 0 | 0 | UP333 | E | 47.9 |  |  | RISO | fw | p | GP | 2 |  | 12 |  |  | 24 | 250 |  |  |  | CAEC |  |  | CA | 10 | [5 empty] | -1 |  |  | -292.6 | 0.3475897 |  |  |  | 730000 | [12 empty] | 655 |  | 2.57 |  | 752 | 1892 | 841.7971 | [5 empty] | 5.852 | 0.0002 |  |  | 5.2668 | 0.18 |  | Sinusoidal | 10 | 20.27778 |  | 29.26 | [6 empty] | Load | h | y | 30 | n |  | d |  |  | 1 | [18 empty] | PE | -2926 | GP[[0()FW]2,[+45()FW],[-45()FW],[0()]FW]s | 0/0/45/-45/0/0/-45/45/0/0 | 5.863323
10364 | 364 | FACT |  | NLR | [[0()FW]2,[+45()FW],[-45()FW],[0()]FW]s |  |  | 6 | 4 | 0 | 0 | UP333 | E | 47.9 |  |  | RISO | fw | p | GP | 2 |  | 12 |  |  | 24 | 250 |  |  |  | CAEC |  |  | CA | 10 | [5 empty] | -1 |  |  | -292.6 | 0.3475897 |  |  |  | 720000 | [12 empty] | 655 |  | 2.57 |  | 752 | 1892 | 841.7971 | [5 empty] | 5.852 | 0.0002 |  |  | 5.2668 | 0.18 |  | Sinusoidal | 10 | 20 |  | 29.26 | [6 empty] | Load | h | y | 30 | n |  | d |  |  | 1 | [18 empty] | PE | -2926 | GP[[0()FW]2,[+45()FW],[-45()FW],[0()]FW]s | 0/0/45/-45/0/0/-45/45/0/0 | 5.857332
10692 | 692 | FACT |  | DNV | [0(400),90(400)K]3s |  |  | 6 | 0 | 6 | 0 | NP 20-80 | E | 53 |  |  |  | hl | p | GP | 5 |  | 25 |  |  | 125 | 270 |  |  |  | JI |  |  | CA | -1 | [5 empty] | 0.695 |  |  | 120 |  |  |  |  | 717600 | [14 empty] | 2.5 |  | 366 | 285 | [10 empty] | 1.70136 | 0.0834 |  |  | 3 | 66.44444 |  | 20.4 | [6 empty] | Load | h | y |  | n |  | d |  |  | 2 | [18 empty] | PE | -120 | GP[0(400),90(400)K]3s | 0/90/0/90/0/90/90/0/90/0/90/0 | 5.855882
10032 | 32 | FACT |  | DLR | [[+45(390),-45(390)WR],[0(920)]1.5]s |  |  | 3 | 2 | 0 | 0 | M9/M10 | E | 53 |  |  | MAN | hl | d | GE | 2.8 |  | 30 | 20 |  | 56 | 250 | 100 | 250 |  | CAEC |  |  | CA | -1 | [5 empty] | 0.6 |  |  | 190.2 | 0.1730077 |  |  |  | 705290 | [12 empty] | 846.39 |  | 2.67 | -1.96 |  |  | 1099.373 | [5 empty] | 6.34 | 0.0002 |  |  | 7.608 | 0.24 |  | Sinusoidal | 10 | 19.59139 |  | 31.7 | [6 empty] | Load | m | y | 26 | n |  | d | 50 |  | 1 | [18 empty] | EP | -190.2 | GE[[+45(390),-45(390)WR],[0(920)]1.5]s | 45/-45/0/0/0/0/-45/45 | 5.848368
10727 | 727 | FACT |  | SNL | [0()]5 |  |  | 5 | 0 | 0 | 0 |  | E | 30 |  |  |  | hl | p | GV | 4.1 |  | 50.8 |  |  | 208.28 | 254 | 100 | [5 empty] | CA | 0.1 | [5 empty] | 0.99 |  |  | 228.914 | 0.3853935 |  |  |  | 671333 | [12 empty] | 586.6 | -294.6 | 2.66 |  |  |  | 593.9747 | [5 empty] | 2933.47775 | 0.127 |  |  | 4.11610815 | 0.1782 |  | Sinusoidal | 10 | 18.64814 |  | 23.09825 | [6 empty] | Load | h | n | 22.5 | n |  | d |  |  | 3 | [18 empty] | VE | 22.8914 | GV[0()]5 | 0/0/0/0/0 | 5.826938
11072 | 1072 | FACT |  | FFA | [+30(),-30()FW] |  |  | 0 | 0 | 0 | 30 | Epon 826/Jeffamine D-230 | E | 50 |  |  | HAMILTON STANDARD | fw | p | GE | 3.5 |  | 50.8 |  |  | 177.8 | 154.9 | 50 |  |  | JI | 82 |  | CA | -1 | [5 empty] | 0.3214286 |  |  | 45 |  |  |  |  | 660400 | [12 empty] | 274.5 |  |  |  | 275.7 | [11 empty] | 1.8 | 0.1285714 |  |  | 10 | 18.34444 |  | 14 | [6 empty] | Load | h | [7 empty] | 7 |  |  |  |  | c | [13 empty] | EP | -45 | GE[+30(),-30()FW] | 30/-30 | 5.819807
10719 | 719 | FACT |  | SNL | [0()]5 |  |  | 5 | 0 | 0 | 0 |  | E | 30 |  |  |  | hl | p | GV | 4.1 |  | 50.8 |  |  | 208.28 | 254 | 100 | [5 empty] | CA | 0.1 | [8 empty] | 228.914 |  |  |  |  | 655147 | [12 empty] | 586.6 | -294.6 | 2.66 | [9 empty] | 2759 | 0.127 |  |  | 0 | 0 |  | Sinusoidal | 10 | 18.19853 | [8 empty] | Load | h | n | 22.5 | n |  | d |  |  | 3 | [18 empty] | VE | 22.8914 | GV[0()]5 | 0/0/0/0/0 | 5.816339
10207 | 207 | FACT |  | RISO | [[+45()FW],[-45()]FW]4s |  |  | 0 | 8 | 0 | 0 | UP333 | E |  |  |  | RISO | fw | d | GP | 2 |  | 60 | 25 |  | 50 | 280 | 110 | 1200 |  | CAEC | 90 |  | CA | 10 | [5 empty] | -0.5 | [7 empty] | 632323 | [13 empty] | -132 |  | -2.6 | [9 empty] | 0.0008 |  |  | 0.783 | 0.045 |  | Triangular | 5 | 35.12906 |  | 17.4 | 16.2 | [5 empty] | Load | m | y | 23 | n |  | d |  |  | 10 | [18 empty] | PE |  | GP[[+45()FW],[-45()]FW]4s | 45/-45/45/-45/45/-45/45/-45/-45/45/-45/45/-45/45/-45/45 | 5.800939
11029 | 1029 | FACT |  | RISO | [[0()]2,[+30()],[-30()],[0()]]s |  |  | 6 | 0 | 0 | 30 | UPS294V Polyplex | E |  |  |  | RISO | hl | d | GP | 2 |  | 60 | 18 |  | 36 | 280 | 110 | 100 |  | JI | 92 |  | CA | 0.1 | [5 empty] | 0.96 |  |  | 292 |  |  |  |  | 627801 | [12 empty] | 634 |  | 2.4 | [10 empty] | 0.0008 |  |  | 26.2656 | 0.864 |  | Triangular | 5 | 34.87783 |  | 30.4 | [6 empty] | Load | m | [7 empty] | 6 | [18 empty] | PE | 29.2 | GP[[0()]2,[+30()],[-30()],[0()]]s | 0/0/30/-30/0/0/-30/30/0/0 | 5.797822
10609 | 609 | FACT |  | DNV | [[0(400),90(400)WR],[(100CSM)]SB]5 |  | 5 | 5 | 0 | 5 | 0 | NP 92-40 | E | 52.3 |  |  |  | hl | p | GV | 5 |  | 25 |  |  | 125 | 270 |  |  |  | JI |  |  | CA | -1 | [5 empty] | 0.57 |  |  | 90.66618 |  |  |  |  | 619900 | [14 empty] | 1.68 | -1.73 | 237 | 259 | [10 empty] | 1.15596 | 0.0684 |  |  | 3 | 57.39815 |  | 16.9 | 15.9 | [5 empty] | Load | h | y |  | n |  | d |  |  | 2 | [18 empty] | VE | -90.66618 | GV[[0(400),90(400)WR],[(100CSM)]SB]5 | 0/90/0/0/90/0/0/90/0/0/90/0/0/90/0 | 5.792322
10993 | 993 | FACT |  | RISO | [[0()]2,[+30(),-30()],[0()]]s |  |  | 6 | 0 | 0 | 30 | UPS294V Polyplex | E |  |  |  | RISO | hl | d | GP | 2 |  | 60 | 18 |  | 36 | 280 | 110 | 100 |  | JI | 92 |  | CA | 10 | [5 empty] | -0.78 |  |  | -234 |  |  |  |  | 619325 | [12 empty] | 634 |  | 2.4 | [10 empty] | 0.0008 |  |  | 2.13408 | 0.0702 |  | Triangular | 5 | 34.40694 |  | 30.4 | [6 empty] | Load | m | y | [6 empty] | 6 | [18 empty] | PE | -2340 | GP[[0()]2,[+30(),-30()],[0()]]s | 0/0/30/-30/0/0/-30/30/0/0 | 5.791919
11031 | 1031 | FACT |  | RISO | [[0()]2,[+30()],[-30()],[0()]]s |  |  | 6 | 0 | 0 | 30 | UPS294V Polyplex | E |  |  |  | RISO | hl | d | GP | 2 |  | 60 | 18 |  | 36 | 280 | 110 | 100 |  | JI | 92 |  | CA | 0.1 | [5 empty] | 0.97 |  |  | 295 |  |  |  |  | 612801 | [12 empty] | 634 |  | 2.4 | [10 empty] | 0.0008 |  |  | 26.5392 | 0.873 |  | Triangular | 5 | 34.0445 |  | 30.4 | [6 empty] | Load | m | [7 empty] | 6 | [18 empty] | PE | 29.5 | GP[[0()]2,[+30()],[-30()],[0()]]s | 0/0/30/-30/0/0/-30/30/0/0 | 5.787319
10669 | 669 | FACT |  | DNV | [90(600),0(8)K]3s |  |  | 0 | 0 | 6 | 0 | NP 20-80 | E | 54 |  |  |  | hl | p | GP | 5 |  | 25 |  |  | 125 | 270 |  |  |  | JI |  |  | CA | -1 | [5 empty] | 0.47607422 |  |  | 23.5 |  |  |  |  | 611100 | [14 empty] | 2.35 |  | 71 | 83 | [10 empty] | 0.6055664 | 0.0571289064 |  |  | 3 | 56.58333 |  | 10.6 | [6 empty] | Load | h | y |  | n |  | d |  |  | 2 | [18 empty] | PE | -23.5 | GP[90(600),0(8)K]3s | 90/0/90/0/90/0/0/90/0/90/0/90 | 5.786112
10242 | 242 | FACT |  | DLR | [0(425)]5 |  |  | 5 | 0 | 0 | 0 | L20/SL | E | 36.9 |  |  |  | hl | p | GE | 2.2 |  | 20 |  |  | 44 | 250 | 110 |  |  | CAEC |  |  | CA | -1 | [5 empty] | 0.8 |  |  | 236.8 |  |  |  |  | 606340 | [12 empty] | 619.232 |  | 2.092 | -2.418 | [8 empty] | 5.92 | 0.0002 |  |  | 4.736 | 0.16 |  | Sinusoidal | 5 | 33.68556 |  | 29.6 | [6 empty] | Load | m | y |  | n |  | d | 50 |  | 1 | [18 empty] | EP | -236.8 | GE[0(425)]5 | 0/0/0/0/0 | 5.782716
11061 | 1061 | FACT |  | FFA | [+30(),-30()FW] |  |  | 0 | 0 | 0 | 30 | Epon 826/Jeffamine D-230 | E | 50 |  |  | HAMILTON STANDARD | fw | p | GE | 3.5 |  | 50.6 |  |  | 177.1 | 154.9 | 50 |  |  | JI | 82 |  | CA | 0 | [5 empty] | 0.605 |  |  | 84.7 |  |  |  |  | 602100 | [12 empty] | 274.5 |  |  |  | 275.7 | [11 empty] | 1.694 | 0.121 |  |  | 10 | 16.725 |  | 14 | [6 empty] | Load | h | [7 empty] | 7 |  |  |  |  | c | [13 empty] | EP | 0 | GE[+30(),-30()FW] | 30/-30 | 5.779669
11006 | 1006 | FACT |  | RISO | [[0()]2,[+10()],[-10()],[0()]]s |  |  | 6 | 0 | 0 | 10 | UPS294V Polyplex | E |  |  |  | RISO | hl | d | GP | 2 |  | 60 | 18 |  | 36 | 280 | 110 | 100 |  | JI | 92 |  | CA | 10 | [5 empty] | -1.03 |  |  | -418 |  |  |  |  | 598230 | [12 empty] | 874 | -720 | 2.24 | -1.9 | [9 empty] | 0.0008 |  |  | 3.8934 | 0.0927 |  | Triangular | 5 | 33.235 |  | 42 | 40.6 | [5 empty] | Load | m | y | [6 empty] | 6 | [18 empty] | PE | -4180 | GP[[0()]2,[+10()],[-10()],[0()]]s | 0/0/10/-10/0/0/-10/10/0/0 | 5.776868
11092 | 1092 | FACT |  | FFA | [+30(),-30()FW] |  |  | 0 | 0 | 0 | 30 | Epon 826/Jeffamine D-230 | E | 50 |  |  | HAMILTON STANDARD | fw | p | GE | 3.5 |  | 50.7 |  |  | 177.4 | 154.9 | 50 |  |  | JI | 82 |  | CA | 0 | [5 empty] | 0.47 |  |  | 65.8 |  |  |  |  | 596000 | [12 empty] | 274.5 |  |  |  | 275.7 | [11 empty] | 1.316 | 0.094 |  |  | 10 | 16.55556 |  | 14 | [6 empty] | Load | h |  | 35 |  |  |  | 90 |  | 7 |  |  |  |  | c | [13 empty] | EP | 0 | GE[+30(),-30()FW] | 30/-30 | 5.775246
10162 | 162 | FACT |  | RISO | [[+10()FW],[-10()FW]]4s |  |  | 0 | 0 | 0 | 10 | UP333 | E | 49.1 | 0.2 |  | RISO | fw | d | GP | 2 |  | 60 | 18 |  | 36 | 280 | 110 | 100 |  | CAEC | 90 |  | CA | 0.1 | [5 empty] | 0.7 |  |  | 286.3 | 0.446361 |  |  |  | 594308 | [12 empty] | 546 |  | 1.5 |  |  |  | 641.4091 | [5 empty] | 32.72 | 0.0008 |  |  | 2.5767 | 0.063 |  | Triangular | 5 | 33.01711 |  | 40.9 | [6 empty] | Load | m | n | 23 | n |  | d |  |  | 10 | [18 empty] | PE | 28.63 | GP[[+10()FW],[-10()FW]]4s | 10/-10/10/-10/10/-10/10/-10/-10/10/-10/10/-10/10/-10/10 | 5.774012
10012 | 12 | FACT |  | RISO | [0()FW]8 |  |  | 8 | 0 | 0 | 0 | UP333 | E | 52.8 | 0.83 |  | RISO | fw | d | GP | 1.9 |  | 60 | 18 |  | 34.2 | 280 | 110 | 100 |  | CAEC | 90 |  | CA | 0.1 | [5 empty] | 1.1 |  |  | 519.2 | 0.5042486 |  |  |  | 584531 | [12 empty] | 862 |  | 2.3 |  |  |  | 1029.651 | [5 empty] | 37.76 | 0.0008 |  |  | 4.6728 | 0.099 |  | Triangular | 5 | 32.47394 |  | 47.2 | [6 empty] | Load | m | n | 23 | n |  | d |  |  | 1 | [18 empty] | PE | 51.92 | GP[0()FW]8 | 0/0/0/0/0/0/0/0 | 5.766808
11022 | 1022 | FACT |  | RISO | [[0()]2,[+10()],[-10()],[0()]]s |  |  | 6 | 0 | 0 | 10 | UPS294V Polyplex | E |  |  |  | RISO | hl | d | GP | 2 |  | 60 | 18 |  | 36 | 280 | 110 | 100 |  | JI | 92 |  | CA | 0.1 | [5 empty] | 1.3 |  |  | 546 |  |  |  |  | 569000 | [12 empty] | 874 | -720 | 2.24 | -1.9 | [9 empty] | 0.0008 |  |  | 49.14 | 1.17 |  | Triangular | 5 | 31.61111 |  | 42 | 40.6 | [5 empty] | Load | m | [7 empty] | 6 | [18 empty] | PE | 54.6 | GP[[0()]2,[+10()],[-10()],[0()]]s | 0/0/10/-10/0/0/-10/10/0/0 | 5.755112
10681 | 681 | FACT |  | DNV | [+45(400),-45(400)K]3s |  |  | 0 | 6 | 0 | 0 | NP 20-80 | E | 53 |  |  |  | hl | p | GP | 5 |  | 25 |  |  | 125 | 270 |  |  |  | JI |  |  | CA | -1 | [5 empty] | 0.25634766 |  |  | 20 |  |  |  |  | 568100 | [14 empty] | 12 |  | 60 | 90 | [10 empty] | 0.3199219 | 0.0307617192 |  |  | 3 | 52.60185 |  | 10.4 | [6 empty] | Load | h | y |  | n |  | d |  |  | 2 | [18 empty] | PE | -20 | GP[+45(400),-45(400)K]3s | 45/-45/45/-45/45/-45/-45/45/-45/45/-45/45 | 5.754425
11062 | 1062 | FACT |  | FFA | [+30(),-30()FW] |  |  | 0 | 0 | 0 | 30 | Epon 826/Jeffamine D-230 | E | 50 |  |  | HAMILTON STANDARD | fw | p | GE | 3.5 |  | 50.7 |  |  | 177.45 | 154.9 | 50 |  |  | JI | 82 |  | CA | 0 | [5 empty] | 0.605 |  |  | 84.7 |  |  |  |  | 567900 | [12 empty] | 274.5 |  |  |  | 275.7 | [11 empty] | 1.694 | 0.121 |  |  | 10 | 15.775 |  | 14 | [6 empty] | Load | h | [7 empty] | 7 |  |  |  |  | c | [13 empty] | EP | 0 | GE[+30(),-30()FW] | 30/-30 | 5.754272
10218 | 218 | FACT |  | DLR | [[+45(280),-45(280)WR]1,[0(425)]2]s |  |  | 4 | 2 | 0 | 0 | L20/SL | E | 38.6 |  |  |  | hl | p | GE | 2.2 |  | 20 |  |  | 44 | 250 | 110 |  |  | CAEC |  |  | CA | -1 | [5 empty] | 0.8 |  |  | 196.8 |  |  |  |  | 563630 | [12 empty] | 544.152 |  | 2.212 | -2.14 | [8 empty] | 4.92 | 0.0002 |  |  | 3.1488 | 0.128 |  | Sinusoidal | 4 | 39.14097 |  | 24.6 | [6 empty] | Load | m | y |  | n |  | d | 50 |  | 1 | [18 empty] | EP | -196.8 | GE[[+45(280),-45(280)WR]1,[0(425)]2]s | 45/-45/0/0/0/0/-45/45 | 5.750994
10269 | 269 | FACT |  | DLR | [0(425)]5 |  |  | 5 | 0 | 0 | 0 | L20/SL | E | 36.9 |  |  |  | hl | p | GE | 2.2 |  | 20 |  |  | 44 | 250 | 110 |  |  | CAEC |  |  | CA | 0.1 | [5 empty] | 1 |  |  | 319 |  |  |  |  | 556830 | [12 empty] | 667.348 |  | 2.092 | -2.418 | [8 empty] | 6.38 | 0.0002 |  |  | 2.871 | 0.09 |  | Sinusoidal | 5 | 30.935 |  | 31.9 | [6 empty] | Load | m | n |  | n |  | d | 50 |  | 1 | [18 empty] | EP | 31.9 | GE[0(425)]5 | 0/0/0/0/0 | 5.745723
10219 | 219 | FACT |  | DLR | [[+45(280),-45(280)WR]1,[0(425)]2]s |  |  | 4 | 2 | 0 | 0 | L20/SL | E | 38.6 |  |  |  | hl | p | GE | 2.2 |  | 20 |  |  | 44 | 250 | 110 |  |  | CAEC |  |  | CA | -1 | [5 empty] | 0.8 |  |  | 196.8 |  |  |  |  | 551000 | [12 empty] | 544.152 |  | 2.212 | -2.14 | [8 empty] | 4.92 | 0.0002 |  |  | 3.1488 | 0.128 |  | Sinusoidal | 4 | 38.26389 |  | 24.6 | [6 empty] | Load | m | y |  | n |  | d | 50 |  | 1 | [18 empty] | EP | -196.8 | GE[[+45(280),-45(280)WR]1,[0(425)]2]s | 45/-45/0/0/0/0/-45/45 | 5.741152
10312 | 312 | FACT |  | NLR | [0(610)]4 |  |  | 4 | 0 | 0 | 0 | Cetarol3606 | E UNIVER 61 | 36 |  |  |  | hl | p | GP | 2.4 |  | 25 |  |  | 60 | 180 | 40 |  |  | CAEC |  |  | CA | 0.1 | [5 empty] | 1.4 |  |  | 420 |  |  |  |  | 546000 | [28 empty] | 7.56 | 0.252 |  | Sinusoidal | 10 | 15.16667 |  | 30 | [6 empty] | Load | h | n | 30 | n |  | d |  |  | 1 | [18 empty] | PE | 42 | GP[0(610)]4 | 0/0/0/0 | 5.737193
10313 | 313 | FACT |  | NLR | [0(610)]4 |  |  | 4 | 0 | 0 | 0 | Cetarol3606 | E UNIVER 61 | 36 |  |  |  | hl | p | GP | 2.4 |  | 25 |  |  | 60 | 180 | 40 |  |  | CAEC |  |  | CA | 0.1 | [5 empty] | 1.4 |  |  | 420 |  |  |  |  | 535000 | [28 empty] | 7.56 | 0.252 |  | Sinusoidal | 10 | 14.86111 |  | 30 | [6 empty] | Load | h | n | 30 | n |  | d |  |  | 1 | [18 empty] | PE | 42 | GP[0(610)]4 | 0/0/0/0 | 5.728354
10648 | 648 | FACT |  | DNV | [0(400),90(400),(100CSM)]SB]5 |  | 5 | 5 | 0 | 5 | 0 | NP 20-80 | E | 69 |  |  |  | hl | p | GP | 5 |  | 25 |  |  | 125 | 270 |  |  |  | JI |  |  | CA | -1 | [5 empty] | 0.552 |  |  | 84 |  |  |  |  | 531500 | [14 empty] | 2.25 |  | 250 | 248 | [10 empty] | 1.05984 | 0.06624 |  |  | 3 | 49.21296 |  | 16 | [6 empty] | Load | h | y |  | n |  | d |  |  | 2 | [18 empty] | PE | -84 | GP[0(400),90(400),(100CSM)]SB]5 | 0/90/0/0/90/0/0/90/0/0/90/0/0/90/0 | 5.725503
11021 | 1021 | FACT |  | RISO | [[0()]2,[+10()],[-10()],[0()]]s |  |  | 6 | 0 | 0 | 10 | UPS294V Polyplex | E |  |  |  | RISO | hl | d | GP | 2 |  | 60 | 18 |  | 36 | 280 | 110 | 100 |  | JI | 92 |  | CA | 0.1 | [5 empty] | 1.3 |  |  | 546 |  |  |  |  | 526801 | [12 empty] | 874 | -720 | 2.24 | -1.9 | [9 empty] | 0.0008 |  |  | 49.14 | 1.17 |  | Triangular | 5 | 29.26672 |  | 42 | 40.6 | [5 empty] | Load | m | [7 empty] | 6 | [18 empty] | PE | 54.6 | GP[[0()]2,[+10()],[-10()],[0()]]s | 0/0/10/-10/0/0/-10/10/0/0 | 5.721647
11024 | 1024 | FACT |  | RISO | [[0()]2,[+10()],[-10()],[0()]]s |  |  | 6 | 0 | 0 | 10 | UPS294V Polyplex | E |  |  |  | RISO | hl | d | GP | 2 |  | 60 | 18 |  | 36 | 280 | 110 | 100 |  | JI | 92 |  | CA | 0.1 | [5 empty] | 1.3 |  |  | 546 |  |  |  |  | 526801 | [12 empty] | 874 | -720 | 2.24 | -1.9 | [9 empty] | 0.0008 |  |  | 49.14 | 1.17 |  | Triangular | 5 | 29.26672 |  | 42 | 40.6 | [5 empty] | Load | m | [7 empty] | 6 | [18 empty] | PE | 54.6 | GP[[0()]2,[+10()],[-10()],[0()]]s | 0/0/10/-10/0/0/-10/10/0/0 | 5.721647
10658 | 658 | FACT |  | DNV | [0(600),90(8)K]3s |  |  | 6 | 0 | 0 | 0 | NP 20-80 | E | 54 |  |  |  | hl | p | GP | 5 |  | 25 |  |  | 125 | 270 |  |  |  | JI |  |  | CA | -1 | [5 empty] | 0.61484099 |  |  | 174 |  |  |  |  | 518200 | [14 empty] | 2.34 |  | 602 | 450 | [10 empty] | 2.088 | 0.0737809188 |  |  | 3 | 47.98148 |  | 28.3 | [6 empty] | Load | h | y |  | n |  | d |  |  | 2 | [18 empty] | PE | -174 | GP[0(600),90(8)K]3s | 0/90/0/90/0/90/90/0/90/0/90/0 | 5.714497
10593 | 593 | FACT |  | DNV | [[0(400),90(400)WR],[(100CSM)]SB]5 |  | 5 | 5 | 0 | 5 | 0 | NP 92-20 | E | 53.2 |  |  |  | hl | p | GV | 5 |  | 25 |  |  | 125 | 270 |  |  |  | JI |  |  | CA | -1 | [5 empty] | 0.5 |  |  | 89.2826767 |  |  |  |  | 515900 | [14 empty] | 1.72 |  | 227 | 288 | [10 empty] | 1.008 | 0.06 |  |  | 3 | 47.76852 |  | 16.8 | 16.6 | [5 empty] | Load | h | y |  | n |  | d |  |  | 2 | [18 empty] | VE | -89.2826767 | GV[[0(400),90(400)WR],[(100CSM)]SB]5 | 0/90/0/0/90/0/0/90/0/0/90/0/0/90/0 | 5.712566
10354 | 354 | FACT |  | NLR | [[+10()FW],[-10()FW]]4s |  |  | 0 | 0 | 0 | 10 | UP333 | E | 49.1 |  |  | RISO | fw | p | GP | 2 |  | 12 |  |  | 24 | 250 |  |  |  | CAEC |  |  | CA | 10 | [5 empty] | -0.6 |  |  | -245.4 |  |  |  |  | 515380 | [12 empty] | 604 |  |  |  | 546 | [11 empty] | 4.4172 | 0.108 |  | Sinusoidal | 10 | 14.31611 |  | 40.9 | [6 empty] | Load | h | y | 30 | n |  | d |  |  | 1 | [18 empty] | PE | -2454 | GP[[+10()FW],[-10()FW]]4s | 10/-10/10/-10/10/-10/10/-10/-10/10/-10/10/-10/10/-10/10 | 5.712128
10856 | 856 | FACT |  | SNL | [0(),+45(),-45()SB]6s |  |  | 12 | 12 | 0 | 0 |  | E | 38 |  |  |  | hl | p | GP | 3.8 |  | 50.8 |  |  | 193.04 | 254 | 100 | [5 empty] | CA | 0.1 | [5 empty] | 0.45 |  |  | 34.475 | 0.0834826 |  |  |  | 511047 | [12 empty] | 467.5 | -317.5 | 2.84 |  |  |  | 412.9603 | [5 empty] | 10000 | 0.61 |  |  | 0.3462669 | 0.0405 |  | Sinusoidal | 5 | 28.3915 |  | 8.5498 | [6 empty] | Load | h | n | 22.5 | n |  | d |  |  | 3 | [18 empty] | PE | 3.4475 | GP[0(),+45(),-45()SB]6s | 0/45/-45/0/45/-45/0/45/-45/0/45/-45/0/45/-45/0/45/-45/-45/45/0/-45/45/0/-45/45/0/-45/45/0/-45/45/0/-45/45/0 | 5.708461
10310 | 310 | FACT |  | NLR | [0(610)]4 |  |  | 4 | 0 | 0 | 0 | Cetarol3606 | E UNIVER 61 | 36 |  |  |  | hl | p | GP | 2.4 |  | 25 |  |  | 60 | 180 | 40 |  |  | CAEC |  |  | CA | 0.1 | [5 empty] | 1.6 |  |  | 480 |  |  |  |  | 487000 | [28 empty] | 21.6 | 0.72 |  | Sinusoidal | 25 | 5.411111 |  | 30 | [6 empty] | Load | h | n | 30 | n |  | d |  |  | 1 | [18 empty] | PE | 48 | GP[0(610)]4 | 0/0/0/0 | 5.687529
10594 | 594 | FACT |  | DNV | [[0(400),90(400)WR],[(100CSM)]SB]5 |  | 5 | 5 | 0 | 5 | 0 | NP 92-20 | E | 53.2 |  |  |  | hl | p | GV | 5 |  | 25 |  |  | 125 | 270 |  |  |  | JI |  |  | CA | -1 | [5 empty] | 0.53 |  |  | 89.8136826 |  |  |  |  | 474500 | [14 empty] | 1.72 |  | 227 | 288 | [10 empty] | 1.06848 | 0.0636 |  |  | 3 | 43.93519 |  | 16.8 | 16.6 | [5 empty] | Load | h | y |  | n |  | d |  |  | 2 | [18 empty] | VE | -89.8136826 | GV[[0(400),90(400)WR],[(100CSM)]SB]5 | 0/90/0/0/90/0/0/90/0/0/90/0/0/90/0 | 5.676236
10668 | 668 | FACT |  | DNV | [90(600),0(8)K]3s |  |  | 0 | 0 | 6 | 0 | NP 20-80 | E | 54 |  |  |  | hl | p | GP | 5 |  | 25 |  |  | 125 | 270 |  |  |  | JI |  |  | CA | -1 | [5 empty] | 0.47607422 |  |  | 23.5 |  |  |  |  | 468700 | [14 empty] | 2.35 |  | 71 | 83 | [10 empty] | 0.6055664 | 0.0571289064 |  |  | 3 | 43.39815 |  | 10.6 | [6 empty] | Load | h | y |  | n |  | d |  |  | 2 | [18 empty] | PE | -23.5 | GP[90(600),0(8)K]3s | 90/0/90/0/90/0/0/90/0/90/0/90 | 5.670895
10984 | 984 | FACT |  | FDL |  |  |  | 1 | 0 | 0 | 0 |  |  | 68.3 |  |  |  |  | p | GE | [13 empty] | CA | 0.1 | [8 empty] | 379.225 |  |  |  |  | 464810 | [12 empty] | 2032.30125 | [19 empty] | 3 | 43.03796 | [36 empty] | EP | 37.9225 | GEnan |  | 5.667275
11104 | 1104 | FACT |  | FFA | [+30(),-30()FW] |  |  | 0 | 0 | 0 | 30 | Epon 826/Jeffamine D-230 | E | 50 |  |  | HAMILTON STANDARD | fw | p | GE | 3.5 |  | 50.7 |  |  | 177.4 | 154.9 | 50 |  |  | JI | 82 |  | CA | -1 | [5 empty] | 0.263 |  |  | 36.82 |  |  |  |  | 443000 | [12 empty] | 274.5 |  |  |  | 275.7 | [11 empty] | 1.4728 | 0.1052 |  |  | 10 | 12.30556 |  | 14 | [6 empty] | Load | h |  | 35 |  |  |  | 90 |  | 7 |  |  |  |  | c | [13 empty] | EP | -36.82 | GE[+30(),-30()FW] | 30/-30 | 5.646404
11008 | 1008 | FACT |  | RISO | [[0()]2,[+10()],[-10()],[0()]]s |  |  | 6 | 0 | 0 | 10 | UPS294V Polyplex | E |  |  |  | RISO | hl | d | GP | 2 |  | 60 | 18 |  | 36 | 280 | 110 | 100 |  | JI | 92 |  | CA | 10 | [5 empty] | -1.08 |  |  | -438 |  |  |  |  | 434900 | [12 empty] | 874 | -720 | 2.24 | -1.9 | [9 empty] | 0.0008 |  |  | 4.0824 | 0.0972 |  | Triangular | 5 | 24.16111 |  | 42 | 40.6 | [5 empty] | Load | m | y | [6 empty] | 6 | [18 empty] | PE | -4380 | GP[[0()]2,[+10()],[-10()],[0()]]s | 0/0/10/-10/0/0/-10/10/0/0 | 5.638389
10657 | 657 | FACT |  | DNV | [0(600),90(8)K]3s |  |  | 6 | 0 | 0 | 0 | NP 20-80 | E | 54 |  |  |  | hl | p | GP | 5 |  | 25 |  |  | 125 | 270 |  |  |  | JI |  |  | CA | -1 | [5 empty] | 0.61484099 |  |  | 174 |  |  |  |  | 420500 | [14 empty] | 2.34 |  | 602 | 450 | [10 empty] | 2.088 | 0.0737809188 |  |  | 3 | 38.93519 |  | 28.3 | [6 empty] | Load | h | y |  | n |  | d |  |  | 2 | [18 empty] | PE | -174 | GP[0(600),90(8)K]3s | 0/90/0/90/0/90/90/0/90/0/90/0 | 5.623766
10278 | 278 | FACT |  | DLR | [0(425)]5 |  |  | 5 | 0 | 0 | 0 | L20/SL | E | 36.9 |  |  |  | hl | p | GE | 2.2 |  | 20 |  |  | 44 | 250 | 110 |  |  | CAEC |  |  | CA | 0.1 | [5 empty] | 1.2 |  |  | 382.8 |  |  |  |  | 410880 | [12 empty] | 667.348 |  | 2.092 | -2.418 | [8 empty] | 6.38 | 0.0002 |  |  | 3.4452 | 0.108 |  | Sinusoidal | 5 | 22.82667 |  | 31.9 | [6 empty] | Load | m | n |  | n |  | d | 50 |  | 1 | [18 empty] | EP | 38.28 | GE[0(425)]5 | 0/0/0/0/0 | 5.613715
10843 | 843 | FACT |  | SNL | [0(),+45(),-45()SB]6s |  |  | 12 | 12 | 0 | 0 |  | E | 38 |  |  |  | hl | p | GV | 3.8 |  | 50.8 |  |  | 193.04 | 254 | 100 | [5 empty] | CA | 0.1 | [5 empty] | 0.41 |  |  | 86.1875 | 0.1767464 |  |  |  | 397000 | [12 empty] | 516 | -289.1 | 2.95 |  |  |  | 487.6337 | [5 empty] | 10500 | 0.61 |  |  | 2.266931205 | 0.1107 |  | Sinusoidal | 15 | 7.351852 |  | 20.47815 | [6 empty] | Load | h | n | 22.5 | n |  | d |  |  | 3 | [18 empty] | VE | 8.61875 | GV[0(),+45(),-45()SB]6s | 0/45/-45/0/45/-45/0/45/-45/0/45/-45/0/45/-45/0/45/-45/-45/45/0/-45/45/0/-45/45/0/-45/45/0/-45/45/0/-45/45/0 | 5.598791
11091 | 1091 | FACT |  | FFA | [+30(),-30()FW] |  |  | 0 | 0 | 0 | 30 | Epon 826/Jeffamine D-230 | E | 50 |  |  | HAMILTON STANDARD | fw | p | GE | 3.5 |  | 50.7 |  |  | 177.4 | 154.9 | 50 |  |  | JI | 82 |  | CA | 0 | [5 empty] | 0.564 |  |  | 78.96 |  |  |  |  | 391000 | [12 empty] | 274.5 |  |  |  | 275.7 | [11 empty] | 1.5792 | 0.1128 |  |  | 10 | 10.86111 |  | 14 | [6 empty] | Load | h |  | 35 |  |  |  | 90 |  | 7 |  |  |  |  | c | [13 empty] | EP | 0 | GE[+30(),-30()FW] | 30/-30 | 5.592177
10992 | 992 | FACT |  | RISO | [[0()]2,[+30(),-30()],[0()]]s |  |  | 6 | 0 | 0 | 30 | UPS294V Polyplex | E |  |  |  | RISO | hl | d | GP | 2 |  | 60 | 18 |  | 36 | 280 | 110 | 100 |  | JI | 92 |  | CA | 10 | [5 empty] | -0.76 |  |  | -231 |  |  |  |  | 388799 | [12 empty] | 634 |  | 2.4 | [10 empty] | 0.0008 |  |  | 2.07936 | 0.0684 |  | Triangular | 5 | 21.59994 |  | 30.4 | [6 empty] | Load | m | y | [6 empty] | 6 | [18 empty] | PE | -2310 | GP[[0()]2,[+30(),-30()],[0()]]s | 0/0/30/-30/0/0/-30/30/0/0 | 5.589725
10175 | 175 | FACT |  | RISO | [[+60()FW],[-60()FW]]4s |  |  | 0 | 0 | 0 | 60 | UP333 | E | 58.1 | 0.38 |  | RISO | fw | d | GP | 2 |  | 60 | 25 |  | 50 | 280 | 110 | 1200 |  | CAEC | 90 |  | CA | 0.1 | [5 empty] | 0.172 |  |  | 28.38 | 0.4625844 |  |  |  | 376116 | [12 empty] | 55 |  | 0.5 |  |  |  | 61.35097 | [5 empty] | 13.2 | 0.0008 |  |  | 0.25542 | 0.01548 |  | Triangular | 5 | 20.89533 |  | 16.5 | [6 empty] | Load | m | n | 23 | n |  | d |  |  | 10 | [18 empty] | PE | 2.838 | GP[[+60()FW],[-60()FW]]4s | 60/-60/60/-60/60/-60/60/-60/-60/60/-60/60/-60/60/-60/60 | 5.575322
10636 | 636 | FACT |  | DNV | [(100CSM)]6 |  | 6 | 0 | 0 | 0 | 0 | NP 20-80 | E | 31 |  |  |  | hl | p | GP | 5 |  | 25 |  |  | 125 | 270 |  |  |  | JI |  |  | CA | -1 | [5 empty] | 0.54 |  |  | 45.70971 |  |  |  |  | 364400 | [14 empty] | 1.61 |  | 125 | 211 | [10 empty] | 0.54432 | 0.0648 |  |  | 3 | 33.74074 |  | 8.4 | [6 empty] | Load | h | y |  | n |  | d |  |  | 2 | [18 empty] | PE | -45.70971 | GP[(100CSM)]6 | 0/0/0/0/0/0 | 5.561578
11068 | 1068 | FACT |  | FFA | [+30(),-30()FW] |  |  | 0 | 0 | 0 | 30 | Epon 826/Jeffamine D-230 | E | 50 |  |  | HAMILTON STANDARD | fw | p | GE | 3.5 |  | 50.9 |  |  | 178.15 | 154.9 | 50 |  |  | JI | 82 |  | CA | -1 | [5 empty] | 0.3607143 |  |  | 50.5 |  |  |  |  | 359300 | [12 empty] | 274.5 |  |  |  | 275.7 | [11 empty] | 2.02 | 0.1442857 |  |  | 10 | 9.980556 |  | 14 | [6 empty] | Load | h | [7 empty] | 7 |  |  |  |  | c | [13 empty] | EP | -50.5 | GE[+30(),-30()FW] | 30/-30 | 5.555457
11276 | 1276 | FACT |  | DLR | [[+45(280),-45(280)WR]1,[0(425)]2]s |  |  | 4 | 2 | 0 | 0 | L20/SL | E | 38 |  |  |  | hl | p | GE |  |  | 30 |  |  |  | 250 |  |  |  | JI |  |  | CA | -1 | [5 empty] | 0.8 |  |  | 203.2 | 0.2828988 |  |  |  | 358460 | [12 empty] | 572 | -547 | 2.25 | -2.14 |  |  | 718.2781 | [5 empty] | 5.08 | 0.0002 |  |  | 2.4384 | 0.096 |  | Sinusoidal | 3 | 33.19074 |  | 25.4 | 25.5 | [5 empty] | Load |  | y | 20 | n |  | d | [21 empty] | EP | -203.2 | GE[[+45(280),-45(280)WR]1,[0(425)]2]s | 45/-45/0/0/0/0/-45/45 | 5.554441
10220 | 220 | FACT |  | DLR | [[+45(280),-45(280)WR]1,[0(425)]2]s |  |  | 4 | 2 | 0 | 0 | L20/SL | E | 38.6 |  |  |  | hl | p | GE | 2.2 |  | 20 |  |  | 44 | 250 | 110 |  |  | CAEC |  |  | CA | -1 | [5 empty] | 0.8 |  |  | 196.8 |  |  |  |  | 357760 | [12 empty] | 544.152 |  | 2.212 | -2.14 | [8 empty] | 4.92 | 0.0002 |  |  | 3.936 | 0.16 |  | Sinusoidal | 5 | 19.87556 |  | 24.6 | [6 empty] | Load | m | y |  | n |  | d | 50 |  | 1 | [18 empty] | EP | -196.8 | GE[[+45(280),-45(280)WR]1,[0(425)]2]s | 45/-45/0/0/0/0/-45/45 | 5.553592
10691 | 691 | FACT |  | DNV | [0(400),90(400)K]3s |  |  | 6 | 0 | 6 | 0 | NP 20-80 | E | 53 |  |  |  | hl | p | GP | 5 |  | 25 |  |  | 125 | 270 |  |  |  | JI |  |  | CA | -1 | [5 empty] | 0.695 |  |  | 120 |  |  |  |  | 356800 | [14 empty] | 2.5 |  | 366 | 285 | [10 empty] | 1.70136 | 0.0834 |  |  | 3 | 33.03704 |  | 20.4 | [6 empty] | Load | h | y |  | n |  | d |  |  | 2 | [18 empty] | PE | -120 | GP[0(400),90(400)K]3s | 0/90/0/90/0/90/90/0/90/0/90/0 | 5.552425
10241 | 241 | FACT |  | DLR | [0(425)]5 |  |  | 5 | 0 | 0 | 0 | L20/SL | E | 36.9 |  |  |  | hl | p | GE | 2.2 |  | 20 |  |  | 44 | 250 | 110 |  |  | CAEC |  |  | CA | -1 | [5 empty] | 0.8 |  |  | 236.8 |  |  |  |  | 349050 | [12 empty] | 619.232 |  | 2.092 | -2.418 | [8 empty] | 5.92 | 0.0002 |  |  | 4.736 | 0.16 |  | Sinusoidal | 5 | 19.39167 |  | 29.6 | [6 empty] | Load | m | y | 27 | n |  | d | 50 |  | 1 | [18 empty] | EP | -236.8 | GE[0(425)]5 | 0/0/0/0/0 | 5.542888
10377 | 377 | FACT |  | NLR | [[0()FW]2,[+45()FW],[-45()FW],[0()]FW]s |  |  | 6 | 4 | 0 | 0 | UP333 | E | 47.9 |  |  | RISO | fw | p | GP | 2 |  | 12 |  |  | 24 | 250 |  |  |  | CAEC |  |  | CA | -1 | [5 empty] | 0.7 |  |  | 204.82 | 0.2393797 |  |  |  | 340000 | [12 empty] | 655 |  | 2.57 |  | 752 | 1892 | 855.6282 | [5 empty] | 5.852 | 0.0002 |  |  | 8.1928 | 0.28 |  | Sinusoidal | 10 | 9.444444 |  | 29.26 | [6 empty] | Load | h | y | 30 | n |  | d |  |  | 1 | [18 empty] | PE | -204.82 | GP[[0()FW]2,[+45()FW],[-45()FW],[0()]FW]s | 0/0/45/-45/0/0/-45/45/0/0 | 5.531479
11168 | 1168 | FACT |  | CIEMAT | [[+-45(300)SB],[0(400)]5,[+-45(300)SB],[0(400)]2.5]s |  |  | 15 | 8 | 0 | 0 | 2123 Cronolite Ortoftalic | E Vetrotex Vidrio | 55 |  | 40 | CIEMAT | hl | p | GP | 5.2 |  | 80 |  |  | 416 | 400 | 240 |  |  |  | 91 |  | CA | 0.3 | [5 empty] | 0.5282901 |  |  | 203.08 |  |  |  |  | 333807 | [12 empty] | 659.07 | [15 empty] | 7.865965 | 0.2046244 |  | Sinusoidal | 8.3 | 11.17159 |  | 38.441 | [15 empty] | 8 | [18 empty] | PE | 60.924 | GP[[+-45(300)SB],[0(400)]5,[+-45(300)SB],[0(400)]2.5]s | 45/-45/0/0/0/0/0/45/-45/0/0/0/0/-45/45/0/0/0/0/0/-45/45 | 5.523495
10171 | 171 | FACT |  | RISO | [[+10()FW],[-10()FW]]4s |  |  | 0 | 0 | 0 | 10 | UP333 | E | 49.1 | 0.2 |  | RISO | fw | d | GP | 2 |  | 60 | 18 |  | 36 | 280 | 110 | 100 |  | CAEC | 90 |  | CA | 0.1 | [5 empty] | 0.6 |  |  | 245.4 | 0.3847767 |  |  |  | 332801 | [12 empty] | 546 |  | 1.5 |  |  |  | 637.7726 | [5 empty] | 32.72 | 0.0008 |  |  | 2.2086 | 0.054 |  | Triangular | 5 | 18.48894 |  | 40.9 | [6 empty] | Load | m | n | 23 | n |  | d |  |  | 10 | [18 empty] | PE | 24.54 | GP[[+10()FW],[-10()FW]]4s | 10/-10/10/-10/10/-10/10/-10/-10/10/-10/10/-10/10/-10/10 | 5.522185
11071 | 1071 | FACT |  | FFA | [+30(),-30()FW] |  |  | 0 | 0 | 0 | 30 | Epon 826/Jeffamine D-230 | E | 50 |  |  | HAMILTON STANDARD | fw | p | GE | 3.5 |  | 50.8 |  |  | 177.8 | 154.9 | 50 |  |  | JI | 82 |  | CA | -1 | [5 empty] | 0.3614286 |  |  | 50.6 |  |  |  |  | 327900 | [12 empty] | 274.5 |  |  |  | 275.7 | [11 empty] | 2.024 | 0.1445714 |  |  | 10 | 9.108333 |  | 14 | [6 empty] | Load | h | [7 empty] | 7 |  |  |  |  | c | [13 empty] | EP | -50.6 | GE[+30(),-30()FW] | 30/-30 | 5.515741
10356 | 356 | FACT |  | NLR | [[+10()FW],[-10()FW]]4s |  |  | 0 | 0 | 0 | 10 | UP333 | E | 49.1 |  |  | RISO | fw | p | GP | 2 |  | 12 |  |  | 24 | 250 |  |  |  | CAEC |  |  | CA | 10 | [5 empty] | -0.63 |  |  | -257.67 |  |  |  |  | 320060 | [12 empty] | 604 |  |  |  | 546 | [11 empty] | 4.63806 | 0.1134 |  | Sinusoidal | 10 | 8.890556 |  | 40.9 | [6 empty] | Load | h | y | 30 | n |  | d |  |  | 1 | [18 empty] | PE | -2576.7 | GP[[+10()FW],[-10()FW]]4s | 10/-10/10/-10/10/-10/10/-10/-10/10/-10/10/-10/10/-10/10 | 5.505231
10208 | 208 | FACT |  | RISO | [[+45()FW],[-45()]FW]4s |  |  | 0 | 8 | 0 | 0 | UP333 | E |  |  |  | RISO | fw | d | GP | 2 |  | 60 | 25 |  | 50 | 280 | 110 | 1200 |  | CAEC | 90 |  | CA | 10 | [5 empty] | -0.5 | [7 empty] | 318790 | [13 empty] | -132 |  | -2.6 | [9 empty] | 0.0008 |  |  | 0.783 | 0.045 |  | Triangular | 5 | 17.71056 |  | 17.4 | 16.2 | [5 empty] | Load | m | y | 23 | n |  | d |  |  | 10 | [18 empty] | PE |  | GP[[+45()FW],[-45()]FW]4s | 45/-45/45/-45/45/-45/45/-45/-45/45/-45/45/-45/45/-45/45 | 5.503505
11030 | 1030 | FACT |  | RISO | [[0()]2,[+30()],[-30()],[0()]]s |  |  | 6 | 0 | 0 | 30 | UPS294V Polyplex | E |  |  |  | RISO | hl | d | GP | 2 |  | 60 | 18 |  | 36 | 280 | 110 | 100 |  | JI | 92 |  | CA | 0.1 | [5 empty] | 1.04 |  |  | 316 |  |  |  |  | 317030 | [12 empty] | 634 |  | 2.4 | [10 empty] | 0.0008 |  |  | 28.4544 | 0.936 |  | Triangular | 5 | 17.61278 |  | 30.4 | [6 empty] | Load | m | [7 empty] | 6 | [18 empty] | PE | 31.6 | GP[[0()]2,[+30()],[-30()],[0()]]s | 0/0/30/-30/0/0/-30/30/0/0 | 5.5011
10580 | 580 | FACT |  | DNV | [[0(400),90(400)WR],[(100CSM)]SB]5 |  | 5 | 5 | 0 | 5 | 0 | NP 20-80 | E | 50.7 |  |  |  | hl | p | GP | 5 |  | 25 |  |  | 125 | 270 |  |  |  | JI |  |  | CA | -1 | [5 empty] | 0.59 |  |  | 89.5744705 |  |  |  |  | 307700 | [14 empty] | 1.62 | -1.63 | 205 | 258 | [10 empty] | 1.13988 | 0.0708 |  |  | 3 | 28.49074 |  | 16.1 | 16.5 | [5 empty] | Load | h | y |  | n |  | d |  |  | 2 | [18 empty] | PE | -89.5744705 | GP[[0(400),90(400)WR],[(100CSM)]SB]5 | 0/90/0/0/90/0/0/90/0/0/90/0/0/90/0 | 5.488127
10277 | 277 | FACT |  | DLR | [0(425)]5 |  |  | 5 | 0 | 0 | 0 | L20/SL | E | 36.9 |  |  |  | hl | p | GE | 2.2 |  | 20 |  |  | 44 | 250 | 110 |  |  | CAEC |  |  | CA | 0.1 | [5 empty] | 1.2 |  |  | 382.8 |  |  |  |  | 302190 | [12 empty] | 667.348 |  | 2.092 | -2.418 | [8 empty] | 6.38 | 0.0002 |  |  | 1.7226 | 0.054 |  | Sinusoidal | 2.5 | 33.57667 |  | 31.9 | [6 empty] | Load | m | n |  | n |  | d | 50 |  | 1 | [18 empty] | EP | 38.28 | GE[0(425)]5 | 0/0/0/0/0 | 5.48028
10006 | 6 | FACT |  | RISO | [0()FW]8 |  |  | 8 | 0 | 0 | 0 | UP333 | E | 52.8 | 0.83 |  | RISO | fw | d | GP | 1.9 |  | 60 | 18 |  | 34.2 | 280 | 110 | 100 |  | CAEC | 90 |  | CA | 0.1 | [5 empty] | 1.2 |  |  | 566.4 | 0.5483267 |  |  |  | 295000 | [12 empty] | 862 |  | 2.3 |  |  |  | 1032.961 | [5 empty] | 37.76 | 0.0008 |  |  | 5.0976 | 0.108 |  | Triangular | 5 | 16.38889 |  | 47.2 | [6 empty] | Load | m | n | 23 | n |  | d |  |  | 1 | [18 empty] | PE | 56.64 | GP[0()FW]8 | 0/0/0/0/0/0/0/0 | 5.469822
10177 | 177 | FACT |  | RISO | [[+60()FW],[-60()FW]]4s |  |  | 0 | 0 | 0 | 60 | UP333 | E | 58.1 | 0.38 |  | RISO | fw | d | GP | 2 |  | 60 | 25 |  | 50 | 280 | 110 | 1200 |  | CAEC | 90 |  | CA | 0.1 | [5 empty] | 0.153 |  |  | 25.245 | 0.4132654 |  |  |  | 290438 | [12 empty] | 55 |  | 0.5 |  |  |  | 61.08665 | [5 empty] | 13.2 | 0.0008 |  |  | 0.227205 | 0.01377 |  | Triangular | 5 | 16.13544 |  | 16.5 | [6 empty] | Load | m | n | 23 | n |  | d |  |  | 10 | [18 empty] | PE | 2.5245 | GP[[+60()FW],[-60()FW]]4s | 60/-60/60/-60/60/-60/60/-60/-60/60/-60/60/-60/60/-60/60 | 5.463053
10221 | 221 | FACT |  | DLR | [[+45(280),-45(280)WR]1,[0(425)]2]s |  |  | 4 | 2 | 0 | 0 | L20/SL | E | 38.6 |  |  |  | hl | p | GE | 2.2 |  | 20 |  |  | 44 | 250 | 110 |  |  | CAEC |  |  | CA | -1 | [5 empty] | 0.8 |  |  | 196.8 |  |  |  |  | 290000 | [12 empty] | 544.152 |  | 2.212 | -2.14 | [8 empty] | 4.92 | 0.0002 |  |  | 3.936 | 0.16 |  | Sinusoidal | 5 | 16.11111 |  | 24.6 | [6 empty] | Load | m | y |  | n |  | d | 50 |  | 1 | [18 empty] | EP | -196.8 | GE[[+45(280),-45(280)WR]1,[0(425)]2]s | 45/-45/0/0/0/0/-45/45 | 5.462398
11103 | 1103 | FACT |  | FFA | [+30(),-30()FW] |  |  | 0 | 0 | 0 | 30 | Epon 826/Jeffamine D-230 | E | 50 |  |  | HAMILTON STANDARD | fw | p | GE | 3.5 |  | 50.7 |  |  | 177.4 | 154.9 | 50 |  |  | JI | 82 |  | CA | -1 | [5 empty] | 0.263 |  |  | 36.82 |  |  |  |  | 280000 | [12 empty] | 274.5 |  |  |  | 275.7 | [11 empty] | 1.4728 | 0.1052 |  |  | 10 | 7.777778 |  | 14 | [6 empty] | Load | h |  | 35 |  |  |  | 90 |  | 7 |  |  |  |  | c | [13 empty] | EP | -36.82 | GE[+30(),-30()FW] | 30/-30 | 5.447158
10038 | 38 | FACT |  | DLR | [[+45(390),-45(390)WR],[0(920)]1.5]s |  |  | 3 | 2 | 0 | 0 | M9/M10 | E | 53 |  |  | MAN | hl | d | GE | 2.8 |  | 30 | 20 |  | 56 | 250 | 100 | 250 |  | CAEC |  |  | CA | -1 | [5 empty] | 0.8 |  |  | 253.6 | 0.2341528 |  |  |  | 277950 | [12 empty] | 846.39 |  | 2.67 | -1.96 |  |  | 1083.054 | [5 empty] | 6.34 | 0.0002 |  |  | 5.072 | 0.16 |  | Sinusoidal | 5 | 15.44167 |  | 31.7 | [6 empty] | Load | m | y | 26 | n |  | d | 50 |  | 1 | [18 empty] | EP | -253.6 | GE[[+45(390),-45(390)WR],[0(920)]1.5]s | 45/-45/0/0/0/0/-45/45 | 5.443967
11275 | 1275 | FACT |  | DLR | [[+45(280),-45(280)WR]1,[0(425)]2]s |  |  | 4 | 2 | 0 | 0 | L20/SL | E | 38 |  |  |  | hl | p | GE |  |  | 30 |  |  |  | 250 |  |  |  | JI |  |  | CA | -1 | [5 empty] | 0.8 |  |  | 203.2 | 0.2828988 |  |  |  | 268190 | [12 empty] | 572 | -547 | 2.25 | -2.14 |  |  | 718.2781 | [5 empty] | 5.08 | 0.0002 |  |  | 2.4384 | 0.096 |  | Sinusoidal | 3 | 24.83241 |  | 25.4 | 25.5 | [5 empty] | Load |  | y | 20 | n |  | d | [21 empty] | EP | -203.2 | GE[[+45(280),-45(280)WR]1,[0(425)]2]s | 45/-45/0/0/0/0/-45/45 | 5.428443
10844 | 844 | FACT |  | SNL | [0(),+45(),-45()SB]6s |  |  | 12 | 12 | 0 | 0 |  | E | 38 |  |  |  | hl | p | GV | 3.8 |  | 50.8 |  |  | 193.04 | 254 | 100 | [5 empty] | CA | 0.1 | [5 empty] | 0.39 |  |  | 86.1875 | 0.1764853 |  |  |  | 266000 | [12 empty] | 516 | -289.1 | 2.95 |  |  |  | 488.3552 | [5 empty] | 10500 | 0.61 |  |  | 2.359641375 | 0.1053 |  | Sinusoidal | 15 | 4.925926 |  | 22.40875 | [6 empty] | Load | h | n | 22.5 | n |  | d |  |  | 3 | [18 empty] | VE | 8.61875 | GV[0(),+45(),-45()SB]6s | 0/45/-45/0/45/-45/0/45/-45/0/45/-45/0/45/-45/0/45/-45/-45/45/0/-45/45/0/-45/45/0/-45/45/0/-45/45/0/-45/45/0 | 5.424882
10240 | 240 | FACT |  | DLR | [0(425)]5 |  |  | 5 | 0 | 0 | 0 | L20/SL | E | 36.9 |  |  |  | hl | p | GE | 2.2 |  | 20 |  |  | 44 | 250 | 110 |  |  | CAEC |  |  | CA | -1 | [5 empty] | 0.8 |  |  | 236.8 |  |  |  |  | 260530 | [12 empty] | 619.232 |  | 2.092 | -2.418 | [8 empty] | 5.92 | 0.0002 |  |  | 4.736 | 0.16 |  | Sinusoidal | 5 | 14.47389 |  | 29.6 | [6 empty] | Load | m | y | 30 | n |  | d | 50 |  | 1 | [18 empty] | EP | -236.8 | GE[0(425)]5 | 0/0/0/0/0 | 5.415858
10365 | 365 | FACT |  | NLR | [[0()FW]2,[+45()FW],[-45()FW],[0()]FW]s |  |  | 6 | 4 | 0 | 0 | UP333 | E | 47.9 |  |  | RISO | fw | p | GP | 2 |  | 12 |  |  | 24 | 250 |  |  |  | CAEC |  |  | CA | 10 | [5 empty] | -1 |  |  | -292.6 | 0.3475897 |  |  |  | 260000 | [12 empty] | 655 |  | 2.57 |  | 752 | 1892 | 841.7971 | [5 empty] | 5.852 | 0.0002 |  |  | 5.2668 | 0.18 |  | Sinusoidal | 10 | 7.222222 |  | 29.26 | [6 empty] | Load | h | y | 30 | n |  | d |  |  | 1 | [18 empty] | PE | -2926 | GP[[0()FW]2,[+45()FW],[-45()FW],[0()]FW]s | 0/0/45/-45/0/0/-45/45/0/0 | 5.414973
10031 | 31 | FACT |  | DLR | [[+45(390),-45(390)WR],[0(920)]1.5]s |  |  | 3 | 2 | 0 | 0 | M9/M10 | E | 53 |  |  | MAN | hl | d | GE | 2.8 |  | 30 | 20 |  | 56 | 250 | 100 | 250 |  | CAEC |  |  | CA | -1 | [5 empty] | 0.6 |  |  | 190.2 | 0.1730077 |  |  |  | 245440 | [12 empty] | 846.39 |  | 2.67 | -1.96 |  |  | 1099.373 | [5 empty] | 6.34 | 0.0002 |  |  | 7.608 | 0.24 |  | Sinusoidal | 10 | 6.817778 |  | 31.7 | [6 empty] | Load | m | y | 25 | n |  | d | 50 |  | 1 | [18 empty] | EP | -190.2 | GE[[+45(390),-45(390)WR],[0(920)]1.5]s | 45/-45/0/0/0/0/-45/45 | 5.389945
11102 | 1102 | FACT |  | FFA | [+30(),-30()FW] |  |  | 0 | 0 | 0 | 30 | Epon 826/Jeffamine D-230 | E | 50 |  |  | HAMILTON STANDARD | fw | p | GE | 3.5 |  | 50.7 |  |  | 177.4 | 154.9 | 50 |  |  | JI | 82 |  | CA | -1 | [5 empty] | 0.301 |  |  | 42.14 |  |  |  |  | 245000 | [12 empty] | 274.5 |  |  |  | 275.7 | [11 empty] | 1.6856 | 0.1204 |  |  | 10 | 6.805556 |  | 14 | [6 empty] | Load | h |  | 35 |  |  |  | 90 |  | 7 |  |  |  |  | c | [13 empty] | EP | -42.14 | GE[+30(),-30()FW] | 30/-30 | 5.389166
10607 | 607 | FACT |  | DNV | [[0(400),90(400)WR],[(100CSM)]SB]5 |  | 5 | 5 | 0 | 5 | 0 | NP 92-40 | E | 52.3 |  |  |  | hl | p | GV | 5 |  | 25 |  |  | 125 | 270 |  |  |  | JI |  |  | CA | -1 | [5 empty] | 0.56 |  |  | 90.28372 |  |  |  |  | 243600 | [14 empty] | 1.68 | -1.73 | 237 | 259 | [10 empty] | 1.13568 | 0.0672 |  |  | 3 | 22.55556 |  | 16.9 | 15.9 | [5 empty] | Load | h | y |  | n |  | d |  |  | 2 | [18 empty] | VE | -90.28372 | GV[[0(400),90(400)WR],[(100CSM)]SB]5 | 0/90/0/0/90/0/0/90/0/0/90/0/0/90/0 | 5.386677
10994 | 994 | FACT |  | RISO | [[0()]2,[+30()],[-30()],[0()]]s |  |  | 6 | 0 | 0 | 30 | UPS294V Polyplex | E |  |  |  | RISO | hl | d | GP | 2 |  | 60 | 18 |  | 36 | 280 | 110 | 100 |  | JI | 92 |  | CA | 10 | [5 empty] | -0.79 |  |  | -237 |  |  |  |  | 241274 | [5 empty] | t | [6 empty] | 634 |  | 2.4 | [10 empty] | 0.0008 |  |  | 2.16144 | 0.0711 |  | Triangular | 5 | 13.40411 |  | 30.4 | [6 empty] | Load | m | y | [6 empty] | 6 | [18 empty] | PE | -2370 | GP[[0()]2,[+30()],[-30()],[0()]]s | 0/0/30/-30/0/0/-30/30/0/0 | 5.382511
10579 | 579 | FACT |  | DNV | [[0(400),90(400)WR],[(100CSM)]SB]5 |  | 5 | 5 | 0 | 5 | 0 | NP 20-80 | E | 50.7 |  |  |  | hl | p | GP | 5 |  | 25 |  |  | 125 | 270 |  |  |  | JI |  |  | CA | -1 | [5 empty] | 0.59 |  |  | 89.8486404 |  |  |  |  | 239200 | [14 empty] | 1.62 | -1.63 | 205 | 258 | [10 empty] | 1.13988 | 0.0708 |  |  | 3 | 22.14815 |  | 16.1 | 16.5 | [5 empty] | Load | h | y |  | n |  | d |  |  | 2 | [18 empty] | PE | -89.8486404 | GP[[0(400),90(400)WR],[(100CSM)]SB]5 | 0/90/0/0/90/0/0/90/0/0/90/0/0/90/0 | 5.378761
10874 | 874 | FACT |  | SNL | [0(),+45(),-45()SB]6s |  |  | 12 | 12 | 0 | 0 |  | E | 38 |  |  |  | hl | p | GP | 3.8 |  | 50.8 |  |  | 193.04 | 254 | 100 | [5 empty] | CA | 0.1 | [5 empty] | 0.56 |  |  | 103.425 | 0.2319155 |  |  |  | 231826 | [12 empty] | 467.5 | -317.5 | 2.84 |  |  |  | 445.9599 | [5 empty] | 10000 | 0.61 |  |  | 2.78353908 | 0.1512 |  | Sinusoidal | 15 | 4.293074 |  | 18.40965 | [6 empty] | Load | h | n | 22.5 | n |  | d |  |  | 3 | [18 empty] | PE | 10.3425 | GP[0(),+45(),-45()SB]6s | 0/45/-45/0/45/-45/0/45/-45/0/45/-45/0/45/-45/0/45/-45/-45/45/0/-45/45/0/-45/45/0/-45/45/0/-45/45/0/-45/45/0 | 5.365162
10008 | 8 | FACT |  | RISO | [0()FW]8 |  |  | 8 | 0 | 0 | 0 | UP333 | E | 52.8 | 0.83 |  | RISO | fw | d | GP | 1.9 |  | 60 | 18 |  | 34.2 | 280 | 110 | 100 |  | CAEC | 90 |  | CA | 0.1 | [5 empty] | 1.15 |  |  | 542.8 | 0.5263053 |  |  |  | 231000 | [12 empty] | 862 |  | 2.3 |  |  |  | 1031.341 | [5 empty] | 37.76 | 0.0008 |  |  | 4.8852 | 0.1035 |  | Triangular | 5 | 12.83333 |  | 47.2 | [6 empty] | Load | m | n | 23 | n |  | d |  |  | 1 | [18 empty] | PE | 54.28 | GP[0()FW]8 | 0/0/0/0/0/0/0/0 | 5.363612
11101 | 1101 | FACT |  | FFA | [+30(),-30()FW] |  |  | 0 | 0 | 0 | 30 | Epon 826/Jeffamine D-230 | E | 50 |  |  | HAMILTON STANDARD | fw | p | GE | 3.5 |  | 50.7 |  |  | 177.4 | 154.9 | 50 |  |  | JI | 82 |  | CA | -1 | [5 empty] | 0.301 |  |  | 42.14 |  |  |  |  | 230000 | [12 empty] | 274.5 |  |  |  | 275.7 | [11 empty] | 1.6856 | 0.1204 |  |  | 10 | 6.388889 |  | 14 | [6 empty] | Load | h |  | 35 |  |  |  | 90 |  | 7 |  |  |  |  | c | [13 empty] | EP | -42.14 | GE[+30(),-30()FW] | 30/-30 | 5.361728
11005 | 1005 | FACT |  | RISO | [[0()]2,[+10()],[-10()],[0()]]s |  |  | 6 | 0 | 0 | 10 | UPS294V Polyplex | E |  |  |  | RISO | hl | d | GP | 2 |  | 60 | 18 |  | 36 | 280 | 110 | 100 |  | JI | 92 |  | CA | 10 | [5 empty] | -1.02 |  |  | -414 |  |  |  |  | 227915 | [5 empty] | t | [6 empty] | 874 | -720 | 2.24 | -1.9 | [9 empty] | 0.0008 |  |  | 3.8556 | 0.0918 |  | Triangular | 5 | 12.66194 |  | 42 | 40.6 | [5 empty] | Load | m | y | [6 empty] | 6 | [18 empty] | PE | -4140 | GP[[0()]2,[+10()],[-10()],[0()]]s | 0/0/10/-10/0/0/-10/10/0/0 | 5.357773
11023 | 1023 | FACT |  | RISO | [[0()]2,[+10()],[-10()],[0()]]s |  |  | 6 | 0 | 0 | 10 | UPS294V Polyplex | E |  |  |  | RISO | hl | d | GP | 2 |  | 60 | 18 |  | 36 | 280 | 110 | 100 |  | JI | 92 |  | CA | 0.1 | [5 empty] | 1.3 |  |  | 546 |  |  |  |  | 226250 | [12 empty] | 874 | -720 | 2.24 | -1.9 | [9 empty] | 0.0008 |  |  | 49.14 | 1.17 |  | Triangular | 5 | 12.56944 |  | 42 | 40.6 | [5 empty] | Load | m | [7 empty] | 6 | [18 empty] | PE | 54.6 | GP[[0()]2,[+10()],[-10()],[0()]]s | 0/0/10/-10/0/0/-10/10/0/0 | 5.354589
10982 | 982 | FACT |  | FDL |  |  |  | 1 | 0 | 0 | 0 |  |  | 68.3 |  |  |  |  | p | GE | [13 empty] | CA | 0.1 | [8 empty] | 482.65 |  |  |  |  | 224630 | [12 empty] | 2032.30125 | [19 empty] | 3 | 20.79907 | [36 empty] | EP | 48.265 | GEnan |  | 5.351468
11009 | 1009 | FACT |  | RISO | [[0()]2,[+10()],[-10()],[0()]]s |  |  | 6 | 0 | 0 | 10 | UPS294V Polyplex | E |  |  |  | RISO | hl | d | GP | 2 |  | 60 | 18 |  | 36 | 280 | 110 | 100 |  | JI | 92 |  | CA | 10 | [5 empty] | -1.09 |  |  | -442 |  |  |  |  | 219720 | [5 empty] | t | [6 empty] | 874 | -720 | 2.24 | -1.9 | [9 empty] | 0.0008 |  |  | 4.1202 | 0.0981 |  | Triangular | 5 | 12.20667 |  | 42 | 40.6 | [5 empty] | Load | m | y | [6 empty] | 6 | [18 empty] | PE | -4420 | GP[[0()]2,[+10()],[-10()],[0()]]s | 0/0/10/-10/0/0/-10/10/0/0 | 5.34187
10726 | 726 | FACT |  | SNL | [0()]5 |  |  | 5 | 0 | 0 | 0 |  | E | 30 |  |  |  | hl | p | GV | 4.1 |  | 50.8 |  |  | 208.28 | 254 | 100 | [5 empty] | CA | 0.1 | [5 empty] | 1.24 |  |  | 237.188 | 0.4062762 |  |  |  | 206864 | [12 empty] | 586.6 | -294.6 | 2.66 |  |  |  | 583.8098 | [5 empty] | 2434.3487 | 0.127 |  |  | 2.13915996 | 0.1116 |  | Sinusoidal | 5 | 11.49244 |  | 19.1681 | [6 empty] | Load | h | n | 22.5 | n |  | d |  |  | 3 | [18 empty] | VE | 23.7188 | GV[0()]5 | 0/0/0/0/0 | 5.315685
11277 | 1277 | FACT |  | DLR | [[+45(280),-45(280)WR]1,[0(425)]2]s |  |  | 4 | 2 | 0 | 0 | L20/SL | E | 38 |  |  |  | hl | p | GE |  |  | 30 |  |  |  | 250 |  |  |  | JI |  |  | CA | -1 | [5 empty] | 0.8 |  |  | 203.2 | 0.2828988 |  |  |  | 199010 | [12 empty] | 572 | -547 | 2.25 | -2.14 |  |  | 718.2781 | [5 empty] | 5.08 | 0.0002 |  |  | 2.4384 | 0.096 |  | Sinusoidal | 3 | 18.42685 |  | 25.4 | 25.5 | [5 empty] | Load |  | y | 20 | n |  | d | [21 empty] | EP | -203.2 | GE[[+45(280),-45(280)WR]1,[0(425)]2]s | 45/-45/0/0/0/0/-45/45 | 5.298875
11087 | 1087 | FACT |  | FFA | [+30(),-30()FW] |  |  | 0 | 0 | 0 | 30 | Epon 826/Jeffamine D-230 | E | 50 |  |  | HAMILTON STANDARD | fw | p | GE | 3.5 |  | 50.7 |  |  | 177.4 | 154.9 | 50 |  |  | JI | 82 |  | CA | 0 | [5 empty] | 0.658 |  |  | 92.12 |  |  |  |  | 198000 | [12 empty] | 274.5 |  |  |  | 275.7 | [11 empty] | 1.8424 | 0.1316 |  |  | 10 | 5.5 |  | 14 | [6 empty] | Load | h |  | 35 |  |  |  | 90 |  | 7 |  |  |  |  | c | [13 empty] | EP | 0 | GE[+30(),-30()FW] | 30/-30 | 5.296665
10309 | 309 | FACT |  | NLR | [0(610)]8 |  |  | 8 | 0 | 0 | 0 | BASF A420 | E UNIVER 61 | 36 |  |  |  | hl | p | GP | 4.8 |  | 25 |  |  | 120 | 250 | 110 |  |  | CAEC |  |  | CA | 0.1 | [5 empty] | 1.17 | [7 empty] | 196200 | [12 empty] | 670 | -475 | [14 empty] | 15.53175 | 0.5265 |  | Sinusoidal | 25 | 2.18 |  | 29.5 |  |  |  | 52.7 |  |  | Load | m | n | 30 | n |  | d |  |  | 1 | [18 empty] | PE |  | GP[0(610)]8 | 0/0/0/0/0/0/0/0 | 5.292699
10030 | 30 | FACT |  | DLR | [[+45(390),-45(390)WR],[0(920)]1.5]s |  |  | 3 | 2 | 0 | 0 | M9/M10 | E | 53 |  |  | MAN | hl | d | GE | 2.8 |  | 30 | 20 |  | 56 | 250 | 100 | 250 |  | CAEC |  |  | CA | -1 | [5 empty] | 0.6 |  |  | 190.2 | 0.1730077 |  |  |  | 187270 | [12 empty] | 846.39 |  | 2.67 | -1.96 |  |  | 1099.373 | [5 empty] | 6.34 | 0.0002 |  |  | 7.608 | 0.24 |  | Sinusoidal | 10 | 5.201944 |  | 31.7 | [6 empty] | Load | m | y | 21 | n |  | d | 50 |  | 1 | [18 empty] | EP | -190.2 | GE[[+45(390),-45(390)WR],[0(920)]1.5]s | 45/-45/0/0/0/0/-45/45 | 5.272468
10056 | 56 | FACT |  | DLR | [[+45(390),-45(390)WR],[0(920)]1.5]s |  |  | 3 | 2 | 0 | 0 | M9/M10 | E | 53 |  |  | MAN | hl | d | GE | 2.8 |  | 30 | 20 |  | 56 | 250 | 100 | 250 |  | CAEC |  |  | CA | 10 | [5 empty] | -1 |  |  | -340 | 0.2914222 |  |  |  | 185980 | [12 empty] | 907.8 |  | 2.67 | -1.96 |  |  | 1166.692 | [5 empty] | 6.8 | 0.0002 |  |  | 6.12 | 0.18 |  | Sinusoidal | 10 | 5.166111 |  | 34 | [6 empty] | Load | m | y |  | n |  | d | 50 |  | 1 | [18 empty] | EP | -3400 | GE[[+45(390),-45(390)WR],[0(920)]1.5]s | 45/-45/0/0/0/0/-45/45 | 5.269466
10160 | 160 | FACT |  | RISO | [[+10()FW],[-10()FW]]4s |  |  | 0 | 0 | 0 | 10 | UP333 | E | 49.1 | 0.2 |  | RISO | fw | d | GP | 2 |  | 60 | 18 |  | 36 | 280 | 110 | 100 |  | CAEC | 90 |  | CA | 0.1 | [5 empty] | 0.8 |  |  | 327.2 | 0.5076205 |  |  |  | 184401 | [12 empty] | 546 |  | 1.5 |  |  |  | 644.576 | [5 empty] | 32.72 | 0.0008 |  |  | 2.9448 | 0.072 |  | Triangular | 5 | 10.2445 |  | 40.9 | [6 empty] | Load | m | n | 23 | n |  | d |  |  | 10 | [18 empty] | PE | 32.72 | GP[[+10()FW],[-10()FW]]4s | 10/-10/10/-10/10/-10/10/-10/-10/10/-10/10/-10/10/-10/10 | 5.265763
10557 | 557 | FACT |  | DNV | [[0(400),90(400)WR],[(100CSM)]SB]5 |  | 5 | 5 | 0 | 5 | 0 | NP 72-80 | E | 53.4 |  |  |  | hl | p | GP | 5 |  | 25 |  |  | 125 | 270 |  |  |  | JI |  |  | CA | -1 | [5 empty] | 0.55 |  |  | 90.36036 |  |  |  |  | 184100 | [14 empty] | 1.4 | -1.41 | 209 | 209 | [10 empty] | 1.1286 | 0.066 |  |  | 3 | 17.0463 |  | 17.1 | 17.5 | [5 empty] | Load | h | y |  | n |  | d |  |  | 2 | [18 empty] | PE | -90.36036 | GP[[0(400),90(400)WR],[(100CSM)]SB]5 | 0/90/0/0/90/0/0/90/0/0/90/0/0/90/0 | 5.265054
10610 | 610 | FACT |  | DNV | [[0(400),90(400)WR],[(100CSM)]SB]5 |  | 5 | 5 | 0 | 5 | 0 | NP 92-40 | E | 52.3 |  |  |  | hl | p | GV | 5 |  | 25 |  |  | 125 | 270 |  |  |  | JI |  |  | CA | -1 | [5 empty] | 0.65 |  |  | 99.05032 |  |  |  |  | 184100 | [14 empty] | 1.68 | -1.73 | 237 | 259 | [10 empty] | 1.3182 | 0.078 |  |  | 3 | 17.0463 |  | 16.9 | 15.9 | [5 empty] | Load | h | y |  | n |  | d |  |  | 2 | [18 empty] | VE | -99.05032 | GV[[0(400),90(400)WR],[(100CSM)]SB]5 | 0/90/0/0/90/0/0/90/0/0/90/0/0/90/0 | 5.265054
10556 | 556 | FACT |  | DNV | [[0(400),90(400)WR],[(100CSM)]SB]5 |  | 5 | 5 | 0 | 5 | 0 | NP 72-80 | E | 53.4 |  |  |  | hl | p | GP | 5 |  | 25 |  |  | 125 | 270 |  |  |  | JI |  |  | CA | -1 | [5 empty] | 0.54 |  |  | 88.55136 |  |  |  |  | 180700 | [14 empty] | 1.4 | -1.41 | 209 | 209 | [10 empty] | 1.10808 | 0.0648 |  |  | 3 | 16.73148 |  | 17.1 | 17.5 | [5 empty] | Load | h | y |  | n |  | d |  |  | 2 | [18 empty] | PE | -88.55136 | GP[[0(400),90(400)WR],[(100CSM)]SB]5 | 0/90/0/0/90/0/0/90/0/0/90/0/0/90/0 | 5.256958
10555 | 555 | FACT |  | DNV | [[0(400),90(400)WR],[(100CSM)]SB]5 |  | 5 | 5 | 0 | 5 | 0 | NP 72-80 | E | 53.4 |  |  |  | hl | p | GP | 5 |  | 25 |  |  | 125 | 270 |  |  |  | JI |  |  | CA | -1 | [5 empty] | 0.53 |  |  | 85.5659 |  |  |  |  | 178300 | [14 empty] | 1.4 | -1.41 | 209 | 209 | [10 empty] | 1.08756 | 0.0636 |  |  | 3 | 16.50926 |  | 17.1 | 17.5 | [5 empty] | Load | h | y |  | n |  | d |  |  | 2 | [18 empty] | PE | -85.5659 | GP[[0(400),90(400)WR],[(100CSM)]SB]5 | 0/90/0/0/90/0/0/90/0/0/90/0/0/90/0 | 5.251151
10276 | 276 | FACT |  | DLR | [0(425)]5 |  |  | 5 | 0 | 0 | 0 | L20/SL | E | 36.9 |  |  |  | hl | p | GE | 2.2 |  | 20 |  |  | 44 | 250 | 110 |  |  | CAEC |  |  | CA | 0.1 | [5 empty] | 1.2 |  |  | 382.8 |  |  |  |  | 175870 | [12 empty] | 667.348 |  | 2.092 | -2.418 | [8 empty] | 6.38 | 0.0002 |  |  | 1.7226 | 0.054 |  | Sinusoidal | 2.5 | 19.54111 |  | 31.9 | [6 empty] | Load | m | n |  | n |  | d | 50 |  | 1 | [18 empty] | EP | 38.28 | GE[0(425)]5 | 0/0/0/0/0 | 5.245192
10647 | 647 | FACT |  | DNV | [0(400),90(400),(100CSM)]SB]5 |  | 5 | 5 | 0 | 5 | 0 | NP 20-80 | E | 69 |  |  |  | hl | p | GP | 5 |  | 25 |  |  | 125 | 270 |  |  |  | JI |  |  | CA | -1 | [5 empty] | 0.552 |  |  | 84 |  |  |  |  | 174200 | [14 empty] | 2.25 |  | 250 | 248 | [10 empty] | 1.05984 | 0.06624 |  |  | 3 | 16.12963 |  | 16 | [6 empty] | Load | h | y |  | n |  | d |  |  | 2 | [18 empty] | PE | -84 | GP[0(400),90(400),(100CSM)]SB]5 | 0/90/0/0/90/0/0/90/0/0/90/0/0/90/0 | 5.241048
10842 | 842 | FACT |  | SNL | [0(),+45(),-45()SB]6s |  |  | 12 | 12 | 0 | 0 |  | E | 38 |  |  |  | hl | p | GV | 3.8 |  | 50.8 |  |  | 193.04 | 254 | 100 | [5 empty] | CA | 0.1 | [5 empty] | 0.49 |  |  | 103.425 | 0.2105504 |  |  |  | 174168 | [12 empty] | 516 | -289.1 | 2.95 |  |  |  | 491.2125 | [5 empty] | 10500 | 0.61 |  |  | 2.763991755 | 0.1323 |  | Sinusoidal | 15 | 3.225333 |  | 20.89185 | [6 empty] | Load | h | n | 22.5 | n |  | d |  |  | 3 | [18 empty] | VE | 10.3425 | GV[0(),+45(),-45()SB]6s | 0/45/-45/0/45/-45/0/45/-45/0/45/-45/0/45/-45/0/45/-45/-45/45/0/-45/45/0/-45/45/0/-45/45/0/-45/45/0/-45/45/0 | 5.240968
10995 | 995 | FACT |  | RISO | [[0()]2,[+30()],[-30()],[0()]]s |  |  | 6 | 0 | 0 | 30 | UPS294V Polyplex | E |  |  |  | RISO | hl | d | GP | 2 |  | 60 | 18 |  | 36 | 280 | 110 | 100 |  | JI | 92 |  | CA | 10 | [5 empty] | -0.87 |  |  | -265 |  |  |  |  | 172576 | [5 empty] | t | [6 empty] | 634 |  | 2.4 | [10 empty] | 0.0008 |  |  | 2.38032 | 0.0783 |  | Triangular | 5 | 9.587556 |  | 30.4 | [6 empty] | Load | m | y | [6 empty] | 6 | [18 empty] | PE | -2650 | GP[[0()]2,[+30()],[-30()],[0()]]s | 0/0/30/-30/0/0/-30/30/0/0 | 5.23698
10176 | 176 | FACT |  | RISO | [[+60()FW],[-60()FW]]4s |  |  | 0 | 0 | 0 | 60 | UP333 | E | 58.1 | 0.38 |  | RISO | fw | d | GP | 2 |  | 60 | 25 |  | 50 | 280 | 110 | 1200 |  | CAEC | 90 |  | CA | 0.1 | [5 empty] | 0.174 |  |  | 28.71 | 0.4677637 |  |  |  | 170567 | [12 empty] | 55 |  | 0.5 |  |  |  | 61.37714 | [5 empty] | 13.2 | 0.0008 |  |  | 0.25839 | 0.01566 |  | Triangular | 5 | 9.475944 |  | 16.5 | [6 empty] | Load | m | n | 23 | n |  | d |  |  | 10 | [18 empty] | PE | 2.871 | GP[[+60()FW],[-60()FW]]4s | 60/-60/60/-60/60/-60/60/-60/-60/60/-60/60/-60/60/-60/60 | 5.231895
10368 | 368 | FACT |  | NLR | [[0()FW]2,[+45()FW],[-45()FW],[0()]FW]s |  |  | 6 | 4 | 0 | 0 | UP333 | E | 47.9 |  |  | RISO | fw | p | GP | 2 |  | 12 |  |  | 24 | 250 |  |  |  | CAEC |  |  | CA | 10 | [5 empty] | -1.2 |  |  | -351.12 | 0.414312 |  |  |  | 170000 | [12 empty] | 655 |  | 2.57 |  | 752 | 1892 | 847.4772 | [5 empty] | 5.852 | 0.0002 |  |  | 6.32016 | 0.216 |  | Sinusoidal | 10 | 4.722222 |  | 29.26 | [6 empty] | Load | h | y | 30 | n |  | d |  |  | 1 | [18 empty] | PE | -3511.2 | GP[[0()FW]2,[+45()FW],[-45()FW],[0()]FW]s | 0/0/45/-45/0/0/-45/45/0/0 | 5.230449
10879 | 879 | FACT |  | SNL | [0(),+45(),-45()SB]6s |  |  | 12 | 12 | 0 | 0 |  | E | 38 |  |  |  | hl | p | GP | 3.8 |  | 50.8 |  |  | 193.04 | 254 | 100 | [5 empty] | CA | 0.1 | [5 empty] | 0.54 |  |  | 103.425 |  |  |  |  | 165980 | [12 empty] | 467.5 | -317.5 | 2.84 | [9 empty] | 10000 | 0.61 | [5 empty] | Sinusoidal | 15 | 3.073704 |  | 18.96125 | [6 empty] | Displacement | h | n | 22.5 | n |  | d |  |  | 3 | [18 empty] | PE | 10.3425 | GP[0(),+45(),-45()SB]6s | 0/45/-45/0/45/-45/0/45/-45/0/45/-45/0/45/-45/0/45/-45/-45/45/0/-45/45/0/-45/45/0/-45/45/0/-45/45/0/-45/45/0 | 5.220056
10037 | 37 | FACT |  | DLR | [[+45(390),-45(390)WR],[0(920)]1.5]s |  |  | 3 | 2 | 0 | 0 | M9/M10 | E | 53 |  |  | MAN | hl | d | GE | 2.8 |  | 30 | 20 |  | 56 | 250 | 100 | 250 |  | CAEC |  |  | CA | -1 | [5 empty] | 0.8 |  |  | 253.6 | 0.2341528 |  |  |  | 165460 | [12 empty] | 846.39 |  | 2.67 | -1.96 |  |  | 1083.054 | [5 empty] | 6.34 | 0.0002 |  |  | 5.072 | 0.16 |  | Sinusoidal | 5 | 9.192222 |  | 31.7 | [6 empty] | Load | m | y | 31 | n |  | d | 50 |  | 1 | [18 empty] | EP | -253.6 | GE[[+45(390),-45(390)WR],[0(920)]1.5]s | 45/-45/0/0/0/0/-45/45 | 5.218693
10275 | 275 | FACT |  | DLR | [0(425)]5 |  |  | 5 | 0 | 0 | 0 | L20/SL | E | 36.9 |  |  |  | hl | p | GE | 2.2 |  | 20 |  |  | 44 | 250 | 110 |  |  | CAEC |  |  | CA | 0.1 | [5 empty] | 1.2 |  |  | 382.8 |  |  |  |  | 165428 | [12 empty] | 667.348 |  | 2.092 | -2.418 | [8 empty] | 6.38 | 0.0002 |  |  | 3.4452 | 0.108 |  | Sinusoidal | 5 | 9.190444 |  | 31.9 | [6 empty] | Load | m | n |  | n |  | d | 50 |  | 1 | [18 empty] | EP | 38.28 | GE[0(425)]5 | 0/0/0/0/0 | 5.218609
10355 | 355 | FACT |  | NLR | [[+10()FW],[-10()FW]]4s |  |  | 0 | 0 | 0 | 10 | UP333 | E | 49.1 |  |  | RISO | fw | p | GP | 2 |  | 12 |  |  | 24 | 250 |  |  |  | CAEC |  |  | CA | 10 | [5 empty] | -0.6 |  |  | -245.4 |  |  |  |  | 159460 | [12 empty] | 604 |  |  |  | 546 | [11 empty] | 4.4172 | 0.108 |  | Sinusoidal | 10 | 4.429444 |  | 40.9 | [6 empty] | Load | h | y | 30 | n |  | d |  |  | 1 | [18 empty] | PE | -2454 | GP[[+10()FW],[-10()FW]]4s | 10/-10/10/-10/10/-10/10/-10/-10/10/-10/10/-10/10/-10/10 | 5.202652
10196 | 196 | FACT |  | RISO | [[0()FW]2,[+45()FW],[-45()FW],[0()]FW]s |  |  | 6 | 4 | 0 | 0 | UP333 | E | 55 | 0.91 |  | RISO | fw | d | GP | 2.3 |  | 60 | 18 |  | 41.4 | 280 | 110 | 100 |  | CAEC | 90 |  | CA | 0.1 | [5 empty] | 1.27 |  |  | 377.19 | 0.4795502 |  |  |  | 154801 | [12 empty] | 655 |  | 2.6 |  |  |  | 786.5495 | [5 empty] | 23.76 | 0.0008 |  |  | 3.39471 | 0.1143 |  | Triangular | 5 | 8.600056 |  | 29.7 | [6 empty] | Load | m | n | 23 | n |  | d |  |  | 10 | [18 empty] | PE | 37.719 | GP[[0()FW]2,[+45()FW],[-45()FW],[0()]FW]s | 0/0/45/-45/0/0/-45/45/0/0 | 5.189774
10820 | 820 | FACT |  | SNL | [0()] |  |  | 1 | 0 | 0 | 0 |  | E | 50 |  |  |  | hl | p | GP | 3.3 |  | 25.4 |  |  | 83.82 | 254 | 100 | [5 empty] | CA | 0.1 | [5 empty] | 0.91 |  |  | 324.8924 | 0.422772 |  |  |  | 153402 | [12 empty] | 742.3 | -365.9 | 2.31 |  |  |  | 768.4813 | [5 empty] | 2206.4 | 0.064 |  |  | 5.647005 | 0.1638 |  | Sinusoidal | 10 | 4.261167 |  | 34.475 | [6 empty] | Load | h | n | 22.5 | n |  | d |  |  | 3 | [18 empty] | PE | 32.48924 | GP[0()] | 0 | 5.185831
10311 | 311 | FACT |  | NLR | [0(610)]4 |  |  | 4 | 0 | 0 | 0 | Cetarol3606 | E UNIVER 61 | 36 |  |  |  | hl | p | GP | 2.4 |  | 25 |  |  | 60 | 180 | 40 |  |  | CAEC |  |  | CA | 0.1 | [5 empty] | 1.6 |  |  | 480 |  |  |  |  | 153000 | [28 empty] | 8.64 | 0.288 |  | Sinusoidal | 10 | 4.25 |  | 30 | [6 empty] | Load | h | n | 30 | n |  | d |  |  | 1 | [18 empty] | PE | 48 | GP[0(610)]4 | 0/0/0/0 | 5.184691
10327 | 327 | FACT |  | NLR | [0(610)]4 |  |  | 4 | 0 | 0 | 0 | Cetarol3606 | E UNIVER 61 | 36 |  |  |  | hl | p | GP | 2.4 |  | 25 |  |  | 60 | 160 | 20 |  |  | CAEC |  |  | CA | -1 | [5 empty] | 0.8 |  |  | 240 |  |  |  |  | 146000 | [28 empty] | 9.6 | 0.32 |  | Sinusoidal | 10 | 4.055556 |  | 30 | [6 empty] | Load | h | n | 30 | n |  | d |  |  | 1 | [18 empty] | PE | -240 | GP[0(610)]4 | 0/0/0/0 | 5.164353
10322 | 322 | FACT |  | NLR | [0(610)]4 |  |  | 4 | 0 | 0 | 0 | Cetarol3606 | E UNIVER 61 | 36 |  |  |  | hl | p | GP | 2.4 |  | 25 |  |  | 60 | 160 | 20 |  |  | CAEC |  |  | CA | -1 | [5 empty] | 1 |  |  | 300 |  |  |  |  | 145300 | [28 empty] | 6 | 0.2 |  | Sinusoidal | 5 | 8.072222 |  | 30 | [6 empty] | Load | h | n | 30 | n |  | d |  |  | 1 | [18 empty] | PE | -300 | GP[0(610)]4 | 0/0/0/0 | 5.162266
10694 | 694 | FACT |  | DNV | [0(400),90(400)K]3s |  |  | 6 | 0 | 6 | 0 | NP 20-80 | E | 53 |  |  |  | hl | p | GP | 5 |  | 25 |  |  | 125 | 270 |  |  |  | JI |  |  | CA | -1 | [5 empty] | 0.89 |  |  | 150 |  |  |  |  | 140500 | [14 empty] | 2.5 |  | 366 | 285 | [10 empty] | 2.17872 | 0.1068 |  |  | 3 | 13.00926 |  | 20.4 | [6 empty] | Load | h | y |  | n |  | d |  |  | 2 | [18 empty] | PE | -150 | GP[0(400),90(400)K]3s | 0/90/0/90/0/90/90/0/90/0/90/0 | 5.147676
10378 | 378 | FACT |  | NLR | [[0()FW]2,[+45()FW],[-45()FW],[0()]FW]s |  |  | 6 | 4 | 0 | 0 | UP333 | E | 47.9 |  |  | RISO | fw | p | GP | 2 |  | 12 |  |  | 24 | 250 |  |  |  | CAEC |  |  | CA | -1 | [5 empty] | 0.7 |  |  | 204.82 | 0.2393797 |  |  |  | 140000 | [12 empty] | 655 |  | 2.57 |  | 752 | 1892 | 855.6282 | [5 empty] | 5.852 | 0.0002 |  |  | 8.1928 | 0.28 |  | Sinusoidal | 10 | 3.888889 |  | 29.26 | [6 empty] | Load | h | y | 30 | n |  | d |  |  | 1 | [18 empty] | PE | -204.82 | GP[[0()FW]2,[+45()FW],[-45()FW],[0()]FW]s | 0/0/45/-45/0/0/-45/45/0/0 | 5.146128
10699 | 699 | FACT |  | SNL | [0()]5 |  |  | 5 | 0 | 0 | 0 |  | E | 30 |  |  |  | hl | p | GP | 4.1 |  | 50.8 |  |  | 208.28 | 254 | 100 | [5 empty] | CA | 0.1 | [5 empty] | 0.9506173 |  |  | 212.366 | 0.3703166 |  |  |  | 138596 | [12 empty] | 567.2 | -313.2 | 2.76 |  |  |  | 573.4715 | [5 empty] | 2837.1546 | 0.127 |  |  | 3.822588 | 0.1711111 |  | Sinusoidal | 10 | 3.849889 |  | 22.3398 | [6 empty] | Load | h | n | 22.5 | n |  | d |  |  | 3 | [18 empty] | PE | 21.2366 | GP[0()]5 | 0/0/0/0/0 | 5.141751
10328 | 328 | FACT |  | NLR | [0(610)]4 |  |  | 4 | 0 | 0 | 0 | Cetarol3606 | E UNIVER 61 | 36 |  |  |  | hl | p | GP | 2.4 |  | 25 |  |  | 60 | 160 | 20 |  |  | CAEC |  |  | CA | -1 | [5 empty] | 0.8 |  |  | 240 |  |  |  |  | 138500 | [28 empty] | 9.6 | 0.32 |  | Sinusoidal | 10 | 3.847222 |  | 30 | [6 empty] | Load | h | n | 30 | n |  | d |  |  | 1 | [18 empty] | PE | -240 | GP[0(610)]4 | 0/0/0/0 | 5.14145
10980 | 980 | FACT |  | FDL |  |  |  | 1 | 0 | 0 | 0 |  |  | 68.3 |  |  |  |  | p | GE | [13 empty] | CA | 0.1 | [8 empty] | 482.65 |  |  |  |  | 138180 | [12 empty] | 2032.30125 | [19 empty] | 3 | 12.79444 | [36 empty] | EP | 48.265 | GEnan |  | 5.140445
10329 | 329 | FACT |  | NLR | [0(610)]4 |  |  | 4 | 0 | 0 | 0 | Cetarol3606 | E UNIVER 61 | 36 |  |  |  | hl | p | GP | 2.4 |  | 25 |  |  | 60 | 180 | 40 |  |  | CAEC |  |  | CA | -1 | [5 empty] | 0.8 |  |  | 240 |  |  |  |  | 138000 | [28 empty] | 9.6 | 0.32 |  | Sinusoidal | 10 | 3.833333 |  | 30 | [6 empty] | Load | h | n | 30 | n |  | d |  |  | 1 | [18 empty] | PE | -240 | GP[0(610)]4 | 0/0/0/0 | 5.139879
11057 | 1057 | FACT |  | FFA | [+30(),-30()FW] |  |  | 0 | 0 | 0 | 30 | Epon 826/Jeffamine D-230 | E | 50 |  |  | HAMILTON STANDARD | fw | p | GE | 3.5 |  | 50.8 |  |  | 177.8 | 154.9 | 50 |  |  | JI | 82 |  | CA | 0 | [5 empty] | 0.5621429 |  |  | 78.7 |  |  |  |  | 136300 | [12 empty] | 274.5 |  |  |  | 275.7 | [11 empty] | 1.574 | 0.1124286 |  |  | 10 | 3.786111 |  | 14 | [6 empty] | Load | h | [7 empty] | 7 |  |  |  |  | c | [13 empty] | EP | 0 | GE[+30(),-30()FW] | 30/-30 | 5.134496
10996 | 996 | FACT |  | RISO | [[0()]2,[+30()],[-30()],[0()]]s |  |  | 6 | 0 | 0 | 30 | UPS294V Polyplex | E |  |  |  | RISO | hl | d | GP | 2 |  | 60 | 18 |  | 36 | 280 | 110 | 100 |  | JI | 92 |  | CA | 10 | [5 empty] | -0.88 |  |  | -268 |  |  |  |  | 134274 | [5 empty] | t | [6 empty] | 634 |  | 2.4 | [10 empty] | 0.0008 |  |  | 2.40768 | 0.0792 |  | Triangular | 5 | 7.459667 |  | 30.4 | [6 empty] | Load | m | y | [6 empty] | 6 | [18 empty] | PE | -2680 | GP[[0()]2,[+30()],[-30()],[0()]]s | 0/0/30/-30/0/0/-30/30/0/0 | 5.127992
10178 | 178 | FACT |  | RISO | [[+60()FW],[-60()FW]]4s |  |  | 0 | 0 | 0 | 60 | UP333 | E | 58.1 | 0.38 |  | RISO | fw | d | GP | 2 |  | 60 | 25 |  | 50 | 280 | 110 | 1200 |  | CAEC | 90 |  | CA | 0.1 | [5 empty] | 0.172 |  |  | 28.38 | 0.4625844 |  |  |  | 130014 | [12 empty] | 55 |  | 0.5 |  |  |  | 61.35097 | [5 empty] | 13.2 | 0.0008 |  |  | 0.25542 | 0.01548 |  | Triangular | 5 | 7.223 |  | 16.5 | [6 empty] | Load | m | n | 23 | n |  | d |  |  | 10 | [18 empty] | PE | 2.838 | GP[[+60()FW],[-60()FW]]4s | 60/-60/60/-60/60/-60/60/-60/-60/60/-60/60/-60/60/-60/60 | 5.11399
11064 | 1064 | FACT |  | FFA | [+30(),-30()FW] |  |  | 0 | 0 | 0 | 30 | Epon 826/Jeffamine D-230 | E | 50 |  |  | HAMILTON STANDARD | fw | p | GE | 3.5 |  | 50.7 |  |  | 177.45 | 154.9 | 50 |  |  | JI | 82 |  | CA | 0 | [5 empty] | 0.7242857 |  |  | 101.4 |  |  |  |  | 125770 | [12 empty] | 274.5 |  |  |  | 275.7 | [11 empty] | 2.028 | 0.1448571 |  |  | 10 | 3.493611 |  | 14 | [6 empty] | Load | h | [7 empty] | 7 |  |  |  |  | c | [13 empty] | EP | 0 | GE[+30(),-30()FW] | 30/-30 | 5.099577
10649 | 649 | FACT |  | DNV | [0(400),90(400),(100CSM)]SB]5 |  | 5 | 5 | 0 | 5 | 0 | NP 20-80 | E | 69 |  |  |  | hl | p | GP | 5 |  | 25 |  |  | 125 | 270 |  |  |  | JI |  |  | CA | -1 | [5 empty] | 0.683 |  |  | 99 |  |  |  |  | 121100 | [14 empty] | 2.25 |  | 250 | 248 | [10 empty] | 1.31136 | 0.08196 |  |  | 3 | 11.21296 |  | 16 | [6 empty] | Load | h | y |  | n |  | d |  |  | 2 | [18 empty] | PE | -99 | GP[0(400),90(400),(100CSM)]SB]5 | 0/90/0/0/90/0/0/90/0/0/90/0/0/90/0 | 5.083144
10036 | 36 | FACT |  | DLR | [[+45(390),-45(390)WR],[0(920)]1.5]s |  |  | 3 | 2 | 0 | 0 | M9/M10 | E | 53 |  |  | MAN | hl | d | GE | 2.8 |  | 30 | 20 |  | 56 | 250 | 100 | 250 |  | CAEC |  |  | CA | -1 | [5 empty] | 0.8 |  |  | 253.6 | 0.2341528 |  |  |  | 120660 | [12 empty] | 846.39 |  | 2.67 | -1.96 |  |  | 1083.054 | [5 empty] | 6.34 | 0.0002 |  |  | 5.072 | 0.16 |  | Sinusoidal | 5 | 6.703333 |  | 31.7 | [6 empty] | Load | m | y | 26 | n |  | d | 50 |  | 1 | [18 empty] | EP | -253.6 | GE[[+45(390),-45(390)WR],[0(920)]1.5]s | 45/-45/0/0/0/0/-45/45 | 5.081563
11086 | 1086 | FACT |  | FFA | [+30(),-30()FW] |  |  | 0 | 0 | 0 | 30 | Epon 826/Jeffamine D-230 | E | 50 |  |  | HAMILTON STANDARD | fw | p | GE | 3.5 |  | 50.7 |  |  | 177.4 | 154.9 | 50 |  |  | JI | 82 |  | CA | 0 | [5 empty] | 0.658 |  |  | 92.12 |  |  |  |  | 112000 | [12 empty] | 274.5 |  |  |  | 275.7 | [11 empty] | 1.8424 | 0.1316 |  |  | 10 | 3.111111 |  | 14 | [6 empty] | Load | h |  | 35 |  |  |  | 90 |  | 7 |  |  |  |  | c | [13 empty] | EP | 0 | GE[+30(),-30()FW] | 30/-30 | 5.049218
11090 | 1090 | FACT |  | FFA | [+30(),-30()FW] |  |  | 0 | 0 | 0 | 30 | Epon 826/Jeffamine D-230 | E | 50 |  |  | HAMILTON STANDARD | fw | p | GE | 3.5 |  | 50.7 |  |  | 177.4 | 154.9 | 50 |  |  | JI | 82 |  | CA | 0 | [5 empty] | 0.564 |  |  | 78.96 |  |  |  |  | 111000 | [12 empty] | 274.5 |  |  |  | 275.7 | [11 empty] | 1.5792 | 0.1128 |  |  | 10 | 3.083333 |  | 14 | [6 empty] | Load | h |  | 35 |  |  |  | 90 |  | 7 |  |  |  |  | c | [13 empty] | EP | 0 | GE[+30(),-30()FW] | 30/-30 | 5.045323
11163 | 1163 | FACT |  | CIEMAT | [[+-45(300)SB],[0(400)]5,[+-45(300)SB],[0(400)]2.5]s |  |  | 15 | 8 | 0 | 0 | 2123 Cronolite Ortoftalic | E Vetrotex Vidrio | 55 |  | 40 | CIEMAT | hl | p | GP | 5.2 |  | 80 |  |  | 416 | 400 | 240 |  |  |  | 91 |  | CA | 0.2 | [5 empty] | 0.5723056 |  |  | 220 |  |  |  |  | 98913 | [12 empty] | 659.07 | [15 empty] | 14.608 | 0.3800109 |  | Sinusoidal | 8.3 | 3.310341 |  | 38.441 | [15 empty] | 8 | [18 empty] | PE | 44 | GP[[+-45(300)SB],[0(400)]5,[+-45(300)SB],[0(400)]2.5]s | 45/-45/0/0/0/0/0/45/-45/0/0/0/0/-45/45/0/0/0/0/0/-45/45 | 4.995253
10656 | 656 | FACT |  | DNV | [0(600),90(8)K]3s |  |  | 6 | 0 | 0 | 0 | NP 20-80 | E | 54 |  |  |  | hl | p | GP | 5 |  | 25 |  |  | 125 | 270 |  |  |  | JI |  |  | CA | -1 | [5 empty] | 0.71731449 |  |  | 203 |  |  |  |  | 96300 | [14 empty] | 2.34 |  | 602 | 450 | [10 empty] | 2.436 | 0.0860777388 |  |  | 3 | 8.916667 |  | 28.3 | [6 empty] | Load | h | y |  | n |  | d |  |  | 2 | [18 empty] | PE | -203 | GP[0(600),90(8)K]3s | 0/90/0/90/0/90/90/0/90/0/90/0 | 4.983626
10210 | 210 | FACT |  | RISO | [[+45()FW],[-45()]FW]4s |  |  | 0 | 8 | 0 | 0 | UP333 | E |  |  |  | RISO | fw | d | GP | 2 |  | 60 | 25 |  | 50 | 280 | 110 | 1200 |  | CAEC | 90 |  | CA | 10 | [5 empty] | -0.6 | [7 empty] | 96171 | [13 empty] | -132 |  | -2.6 | [9 empty] | 0.0008 |  |  | 0.9396 | 0.054 |  | Triangular | 5 | 5.342833 |  | 17.4 | 16.2 | [5 empty] | Load | m | y | 23 | n |  | d |  |  | 10 | [18 empty] | PE |  | GP[[+45()FW],[-45()]FW]4s | 45/-45/45/-45/45/-45/45/-45/-45/45/-45/45/-45/45/-45/45 | 4.983044
10323 | 323 | FACT |  | NLR | [0(610)]4 |  |  | 4 | 0 | 0 | 0 | Cetarol3606 | E UNIVER 61 | 36 |  |  |  | hl | p | GP | 2.4 |  | 25 |  |  | 60 | 160 | 20 |  |  | CAEC |  |  | CA | -1 | [5 empty] | 1 |  |  | 300 |  |  |  |  | 95000 | [28 empty] | 12 | 0.4 |  | Sinusoidal | 10 | 2.638889 |  | 30 | [6 empty] | Load | h | n | 30 | n |  | d |  |  | 1 | [18 empty] | PE | -300 | GP[0(610)]4 | 0/0/0/0 | 4.977724
11274 | 1274 | FACT |  | DLR | [[+45(280),-45(280)WR]1,[0(425)]2]s |  |  | 4 | 2 | 0 | 0 | L20/SL | E | 38 |  |  |  | hl | p | GE |  |  | 30 |  |  |  | 250 |  |  |  | JI |  |  | CA | -1 | [5 empty] | 0.8 |  |  | 203.2 | 0.2828988 |  |  |  | 94740 | [12 empty] | 572 | -547 | 2.25 | -2.14 |  |  | 718.2781 | [5 empty] | 5.08 | 0.0002 |  |  | 2.4384 | 0.096 |  | Sinusoidal | 3 | 8.772222 |  | 25.4 | 25.5 | [5 empty] | Load |  | y | 20 | n |  | d | [21 empty] | EP | -203.2 | GE[[+45(280),-45(280)WR]1,[0(425)]2]s | 45/-45/0/0/0/0/-45/45 | 4.976533
10194 | 194 | FACT |  | RISO | [[0()FW]2,[+45()FW],[-45()FW],[0()]FW]s |  |  | 6 | 4 | 0 | 0 | UP333 | E | 55 | 0.91 |  | RISO | fw | d | GP | 2.3 |  | 60 | 18 |  | 41.4 | 280 | 110 | 100 |  | CAEC | 90 |  | CA | 0.1 | [5 empty] | 1.3 |  |  | 386.1 | 0.4904556 |  |  |  | 94007 | [12 empty] | 655 |  | 2.6 |  |  |  | 787.2271 | [5 empty] | 23.76 | 0.0008 |  |  | 3.4749 | 0.117 |  | Triangular | 5 | 5.222611 |  | 29.7 | [6 empty] | Load | m | n | 23 | n |  | d |  |  | 10 | [18 empty] | PE | 38.61 | GP[[0()FW]2,[+45()FW],[-45()FW],[0()]FW]s | 0/0/45/-45/0/0/-45/45/0/0 | 4.97316
10981 | 981 | FACT |  | FDL |  |  |  | 1 | 0 | 0 | 0 |  |  | 68.3 |  |  |  |  | p | GE | [13 empty] | CA | 0.1 | [8 empty] | 482.65 |  |  |  |  | 93880 | [12 empty] | 2032.30125 | [19 empty] | 3 | 8.692593 | [36 empty] | EP | 48.265 | GEnan |  | 4.972573
11089 | 1089 | FACT |  | FFA | [+30(),-30()FW] |  |  | 0 | 0 | 0 | 30 | Epon 826/Jeffamine D-230 | E | 50 |  |  | HAMILTON STANDARD | fw | p | GE | 3.5 |  | 50.7 |  |  | 177.4 | 154.9 | 50 |  |  | JI | 82 |  | CA | 0 | [5 empty] | 0.564 |  |  | 78.96 |  |  |  |  | 93600 | [12 empty] | 274.5 |  |  |  | 275.7 | [11 empty] | 1.5792 | 0.1128 |  |  | 10 | 2.6 |  | 14 | [6 empty] | Load | h |  | 35 |  |  |  | 90 |  | 7 |  |  |  |  | c | [13 empty] | EP | 0 | GE[+30(),-30()FW] | 30/-30 | 4.971276
11069 | 1069 | FACT |  | FFA | [+30(),-30()FW] |  |  | 0 | 0 | 0 | 30 | Epon 826/Jeffamine D-230 | E | 50 |  |  | HAMILTON STANDARD | fw | p | GE | 3.5 |  | 50.7 |  |  | 177.45 | 154.9 | 50 |  |  | JI | 82 |  | CA | -1 | [5 empty] | 0.3621429 |  |  | 50.7 |  |  |  |  | 92000 | [12 empty] | 274.5 |  |  |  | 275.7 | [11 empty] | 2.028 | 0.1448571 |  |  | 10 | 2.555556 |  | 14 | [6 empty] | Load | h | [7 empty] | 7 |  |  |  |  | c | [13 empty] | EP | -50.7 | GE[+30(),-30()FW] | 30/-30 | 4.963788
10222 | 222 | FACT |  | DLR | [[+45(280),-45(280)WR]1,[0(425)]2]s |  |  | 4 | 2 | 0 | 0 | L20/SL | E | 38.6 |  |  |  | hl | p | GE | 2.2 |  | 20 |  |  | 44 | 250 | 110 |  |  | CAEC |  |  | CA | -1 | [5 empty] | 0.8 |  |  | 196.8 |  |  |  |  | 90150 | [12 empty] | 544.152 |  | 2.212 | -2.14 | [8 empty] | 4.92 | 0.0002 |  |  | 3.936 | 0.16 |  | Sinusoidal | 5 | 5.008333 |  | 24.6 | [6 empty] | Load | m | y |  | n |  | d | 50 |  | 1 | [18 empty] | EP | -196.8 | GE[[+45(280),-45(280)WR]1,[0(425)]2]s | 45/-45/0/0/0/0/-45/45 | 4.954966
11047 | 1047 | FACT |  | FFA | [+30(),-30()FW] |  |  | 0 | 0 | 0 | 30 | Epon 826/Jeffamine D-230 | E | 50 |  |  | HAMILTON STANDARD | fw | p | GE | 3.5 |  | 50 |  |  | 175 | 154.9 | 50 |  |  | JI | 82 |  | CA | 0 | [5 empty] | 0.8164286 |  |  | 114.3 |  |  |  |  | 89800 | [12 empty] | 274.5 |  |  |  | 275.7 | [11 empty] | 2.286 | 0.1632857 |  |  | 10 | 2.494444 |  | 14 | [6 empty] | Load | h | [7 empty] | 7 |  |  |  |  | c | [13 empty] | EP | 0 | GE[+30(),-30()FW] | 30/-30 | 4.953276
10558 | 558 | FACT |  | DNV | [[0(400),90(400)WR],[(100CSM)]SB]5 |  | 5 | 5 | 0 | 5 | 0 | NP 72-80 | E | 53.4 |  |  |  | hl | p | GP | 5 |  | 25 |  |  | 125 | 270 |  |  |  | JI |  |  | CA | -1 | [5 empty] | 0.6 |  |  | 96.45771 |  |  |  |  | 89500 | [14 empty] | 1.4 | -1.41 | 209 | 209 | [10 empty] | 1.2312 | 0.072 |  |  | 3 | 8.287037 |  | 17.1 | 17.5 | [5 empty] | Load | h | y |  | n |  | d |  |  | 2 | [18 empty] | PE | -96.45771 | GP[[0(400),90(400)WR],[(100CSM)]SB]5 | 0/90/0/0/90/0/0/90/0/0/90/0/0/90/0 | 4.951823
10581 | 581 | FACT |  | DNV | [[0(400),90(400)WR],[(100CSM)]SB]5 |  | 5 | 5 | 0 | 5 | 0 | NP 20-80 | E | 50.7 |  |  |  | hl | p | GP | 5 |  | 25 |  |  | 125 | 270 |  |  |  | JI |  |  | CA | -1 | [5 empty] | 0.63 |  |  | 103.110184 |  |  |  |  | 87600 | [14 empty] | 1.62 | -1.63 | 205 | 258 | [10 empty] | 1.21716 | 0.0756 |  |  | 3 | 8.111111 |  | 16.1 | 16.5 | [5 empty] | Load | h | y |  | n |  | d |  |  | 2 | [18 empty] | PE | -103.110184 | GP[[0(400),90(400)WR],[(100CSM)]SB]5 | 0/90/0/0/90/0/0/90/0/0/90/0/0/90/0 | 4.942504
10623 | 623 | FACT |  | DNV | [[0(400),90(400)WR],[(100CSM)]SB]5 |  | 5 | 5 | 0 | 5 | 0 | NP 41-90 | E | 53.3 |  |  |  | hl | p | GP | 5 |  | 25 |  |  | 125 | 270 |  |  |  | JI |  |  | CA | -1 | [5 empty] | 0.58 |  |  | 90.51538 |  |  |  |  | 86700 | [14 empty] | 1.77 | -1.86 | 226 | 294 | [10 empty] | 1.20408 | 0.0696 |  |  | 3 | 8.027778 |  | 17.3 | 17.5 | [5 empty] | Load | h | y |  | n |  | d |  |  | 2 | [18 empty] | PE | -90.51538 | GP[[0(400),90(400)WR],[(100CSM)]SB]5 | 0/90/0/0/90/0/0/90/0/0/90/0/0/90/0 | 4.938019
10841 | 841 | FACT |  | SNL | [0(),+45(),-45()SB]6s |  |  | 12 | 12 | 0 | 0 |  | E | 38 |  |  |  | hl | p | GV | 3.8 |  | 50.8 |  |  | 193.04 | 254 | 100 | [5 empty] | CA | 0.1 | [5 empty] | 0.49 |  |  | 103.425 | 0.2105248 |  |  |  | 86249 | [12 empty] | 516 | -289.1 | 2.95 |  |  |  | 491.2722 | [5 empty] | 10500 | 0.61 |  |  | 2.77311384 | 0.1323 |  | Sinusoidal | 15 | 1.597204 |  | 20.9608 | [6 empty] | Load | h | n | 22.5 | n |  | d |  |  | 3 | [18 empty] | VE | 10.3425 | GV[0(),+45(),-45()SB]6s | 0/45/-45/0/45/-45/0/45/-45/0/45/-45/0/45/-45/0/45/-45/-45/45/0/-45/45/0/-45/45/0/-45/45/0/-45/45/0/-45/45/0 | 4.935754
10010 | 10 | FACT |  | RISO | [0()FW]8 |  |  | 8 | 0 | 0 | 0 | UP333 | E | 52.8 | 0.83 |  | RISO | fw | d | GP | 1.9 |  | 60 | 18 |  | 34.2 | 280 | 110 | 100 |  | CAEC | 90 |  | CA | 0.1 | [5 empty] | 1.2 |  |  | 566.4 | 0.5483267 |  |  |  | 84267 | [12 empty] | 862 |  | 2.3 |  |  |  | 1032.961 | [5 empty] | 37.76 | 0.0008 |  |  | 5.0976 | 0.108 |  | Triangular | 5 | 4.6815 |  | 47.2 | [6 empty] | Load | m | n | 23 | n |  | d |  |  | 1 | [18 empty] | PE | 56.64 | GP[0()FW]8 | 0/0/0/0/0/0/0/0 | 4.925658
10559 | 559 | FACT |  | DNV | [[0(400),90(400)WR],[(100CSM)]SB]5 |  | 5 | 5 | 0 | 5 | 0 | NP 72-80 | E | 53.4 |  |  |  | hl | p | GP | 5 |  | 25 |  |  | 125 | 270 |  |  |  | JI |  |  | CA | -1 | [5 empty] | 0.63 |  |  | 104.8236 |  |  |  |  | 83000 | [14 empty] | 1.4 | -1.41 | 209 | 209 | [10 empty] | 1.29276 | 0.0756 |  |  | 3 | 7.685185 |  | 17.1 | 17.5 | [5 empty] | Load | h | y |  | n |  | d |  |  | 2 | [18 empty] | PE | -104.8236 | GP[[0(400),90(400)WR],[(100CSM)]SB]5 | 0/90/0/0/90/0/0/90/0/0/90/0/0/90/0 | 4.919078
11280 | 1280 | FACT |  | DLR | [[+45(280),-45(280)WR]1,[0(425)]2]s |  |  | 4 | 2 | 0 | 0 | L20/SL | E | 38 |  |  |  | hl | p | GE |  |  | 30 |  |  |  | 250 |  |  |  | JI |  |  | CA | -1 | [5 empty] | 1 |  |  | 254 | 0.3507249 |  |  |  | 82170 | [12 empty] | 572 | -547 | 2.25 | -2.14 |  |  | 724.2143 | [5 empty] | 5.08 | 0.0002 |  |  | 3.048 | 0.12 |  | Sinusoidal | 3 | 7.608333 |  | 25.4 | 25.5 | [5 empty] | Load |  | y | 20 | n |  | d | [21 empty] | EP | -254 | GE[[+45(280),-45(280)WR]1,[0(425)]2]s | 45/-45/0/0/0/0/-45/45 | 4.914713
10358 | 358 | FACT |  | NLR | [[+10()FW],[-10()FW]]4s |  |  | 0 | 0 | 0 | 10 | UP333 | E | 49.1 |  |  | RISO | fw | p | GP | 2 |  | 12 |  |  | 24 | 250 |  |  |  | CAEC |  |  | CA | 10 | [5 empty] | -0.7 |  |  | -286.3 |  |  |  |  | 82120 | [12 empty] | 604 |  |  |  | 546 | [11 empty] | 5.1534 | 0.126 |  | Sinusoidal | 10 | 2.281111 |  | 40.9 | [6 empty] | Load | h | y | 30 | n |  | d |  |  | 1 | [18 empty] | PE | -2863 | GP[[+10()FW],[-10()FW]]4s | 10/-10/10/-10/10/-10/10/-10/-10/10/-10/10/-10/10/-10/10 | 4.914449
11078 | 1078 | FACT |  | FFA | [+30(),-30()FW] |  |  | 0 | 0 | 0 | 30 | Epon 826/Jeffamine D-230 | E | 50 |  |  | HAMILTON STANDARD | fw | p | GE | 3.5 |  | 50.9 |  |  | 178.15 | 154.9 | 50 |  |  | JI | 82 |  | CA | -1 | [5 empty] | 0.4007143 |  |  | 56.1 |  |  |  |  | 80300 | [12 empty] | 274.5 |  |  |  | 275.7 | [11 empty] | 2.244 | 0.1602857 |  |  | 10 | 2.230556 |  | 14 | [6 empty] | Load | h | [7 empty] | 7 |  |  |  |  | c | [13 empty] | EP | -56.1 | GE[+30(),-30()FW] | 30/-30 | 4.904716
10367 | 367 | FACT |  | NLR | [[0()FW]2,[+45()FW],[-45()FW],[0()]FW]s |  |  | 6 | 4 | 0 | 0 | UP333 | E | 47.9 |  |  | RISO | fw | p | GP | 2 |  | 12 |  |  | 24 | 250 |  |  |  | CAEC |  |  | CA | 10 | [5 empty] | -1.2 |  |  | -351.12 | 0.414312 |  |  |  | 79000 | [12 empty] | 655 |  | 2.57 |  | 752 | 1892 | 847.4772 | [5 empty] | 5.852 | 0.0002 |  |  | 6.32016 | 0.216 |  | Sinusoidal | 10 | 2.194444 |  | 29.26 | [6 empty] | Load | h | y | 30 | n |  | d |  |  | 1 | [18 empty] | PE | -3511.2 | GP[[0()FW]2,[+45()FW],[-45()FW],[0()]FW]s | 0/0/45/-45/0/0/-45/45/0/0 | 4.897627
10357 | 357 | FACT |  | NLR | [[+10()FW],[-10()FW]]4s |  |  | 0 | 0 | 0 | 10 | UP333 | E | 49.1 |  |  | RISO | fw | p | GP | 2 |  | 12 |  |  | 24 | 250 |  |  |  | CAEC |  |  | CA | 10 | [5 empty] | -0.7 |  |  | -286.3 |  |  |  |  | 76290 | [12 empty] | 604 |  |  |  | 546 | [11 empty] | 5.1534 | 0.126 |  | Sinusoidal | 10 | 2.119167 |  | 40.9 | [6 empty] | Load | h | y | 30 | n |  | d |  |  | 1 | [18 empty] | PE | -2863 | GP[[+10()FW],[-10()FW]]4s | 10/-10/10/-10/10/-10/10/-10/-10/10/-10/10/-10/10/-10/10 | 4.882468
10324 | 324 | FACT |  | NLR | [0(610)]4 |  |  | 4 | 0 | 0 | 0 | Cetarol3606 | E UNIVER 61 | 36 |  |  |  | hl | p | GP | 2.4 |  | 25 |  |  | 60 | 160 | 20 |  |  | CAEC |  |  | CA | -1 | [5 empty] | 1 |  |  | 300 |  |  |  |  | 75200 | [28 empty] | 6 | 0.2 |  | Sinusoidal | 5 | 4.177778 |  | 30 | [6 empty] | Load | h | n | 30 | n |  | d |  |  | 1 | [18 empty] | PE | -300 | GP[0(610)]4 | 0/0/0/0 | 4.876218
10638 | 638 | FACT |  | DNV | [(100CSM)]6 |  | 6 | 0 | 0 | 0 | 0 | NP 20-80 | E | 31 |  |  |  | hl | p | GP | 5 |  | 25 |  |  | 125 | 270 |  |  |  | JI |  |  | CA | -1 | [5 empty] | 0.63 |  |  | 53 |  |  |  |  | 75200 | [14 empty] | 1.61 |  | 125 | 211 | [10 empty] | 0.63504 | 0.0756 |  |  | 3 | 6.962963 |  | 8.4 | [6 empty] | Load | h | y |  | n |  | d |  |  | 2 | [18 empty] | PE | -53 | GP[(100CSM)]6 | 0/0/0/0/0/0 | 4.876218
10976 | 976 | FACT |  | FDL |  |  |  | 1 | 0 | 0 | 0 |  |  | 68.3 |  |  |  |  | p | GE | [13 empty] | CA | 0.1 | [8 empty] | 586.075 |  |  |  |  | 74250 | [12 empty] | 2032.30125 | [19 empty] | 3 | 6.875 | [36 empty] | EP | 58.6075 | GEnan |  | 4.870696
11020 | 1020 | FACT |  | RISO | [[0()]2,[+10()],[-10()],[0()]]s |  |  | 6 | 0 | 0 | 10 | UPS294V Polyplex | E |  |  |  | RISO | hl | d | GP | 2 |  | 60 | 18 |  | 36 | 280 | 110 | 100 |  | JI | 92 |  | CA | 0.1 | [5 empty] | 1.5 |  |  | 630 |  |  |  |  | 72801 | [12 empty] | 874 | -720 | 2.24 | -1.9 | [9 empty] | 0.0008 |  |  | 56.7 | 1.35 |  | Triangular | 5 | 4.0445 |  | 42 | 40.6 | [5 empty] | Load | m | [7 empty] | 6 | [18 empty] | PE | 63 | GP[[0()]2,[+10()],[-10()],[0()]]s | 0/0/10/-10/0/0/-10/10/0/0 | 4.862137
10376 | 376 | FACT |  | NLR | [[0()FW]2,[+45()FW],[-45()FW],[0()]FW]s |  |  | 6 | 4 | 0 | 0 | UP333 | E | 47.9 |  |  | RISO | fw | p | GP | 2 |  | 12 |  |  | 24 | 250 |  |  |  | CAEC |  |  | CA | -1 | [5 empty] | 0.7 |  |  | 204.82 | 0.2393797 |  |  |  | 72000 | [12 empty] | 655 |  | 2.57 |  | 752 | 1892 | 855.6282 | [5 empty] | 5.852 | 0.0002 |  |  | 8.1928 | 0.28 |  | Sinusoidal | 10 | 2 |  | 29.26 | [6 empty] | Load | h | y | 30 | n |  | d |  |  | 1 | [18 empty] | PE | -204.82 | GP[[0()FW]2,[+45()FW],[-45()FW],[0()]FW]s | 0/0/45/-45/0/0/-45/45/0/0 | 4.857332
11034 | 1034 | FACT |  | RISO | [[0()]2,[+30()],[-30()],[0()]]s |  |  | 6 | 0 | 0 | 30 | UPS294V Polyplex | E |  |  |  | RISO | hl | d | GP | 2 |  | 60 | 18 |  | 36 | 280 | 110 | 100 |  | JI | 92 |  | CA | 0.1 | [5 empty] | 1.29 |  |  | 392 |  |  |  |  | 70575 | [12 empty] | 634 |  | 2.4 | [10 empty] | 0.0008 |  |  | 35.2944 | 1.161 |  | Triangular | 5 | 3.920833 |  | 30.4 | [6 empty] | Load | m | [7 empty] | 6 | [18 empty] | PE | 39.2 | GP[[0()]2,[+30()],[-30()],[0()]]s | 0/0/30/-30/0/0/-30/30/0/0 | 4.848651
10977 | 977 | FACT |  | FDL |  |  |  | 1 | 0 | 0 | 0 |  |  | 68.3 |  |  |  |  | p | GE | [13 empty] | CA | 0.1 | [8 empty] | 586.075 |  |  |  |  | 67490 | [12 empty] | 2032.30125 | [19 empty] | 3 | 6.249074 | [36 empty] | EP | 58.6075 | GEnan |  | 4.829239
11088 | 1088 | FACT |  | FFA | [+30(),-30()FW] |  |  | 0 | 0 | 0 | 30 | Epon 826/Jeffamine D-230 | E | 50 |  |  | HAMILTON STANDARD | fw | p | GE | 3.5 |  | 50.7 |  |  | 177.4 | 154.9 | 50 |  |  | JI | 82 |  | CA | 0 | [5 empty] | 0.564 |  |  | 78.96 |  |  |  |  | 61000 | [12 empty] | 274.5 |  |  |  | 275.7 | [11 empty] | 1.5792 | 0.1128 |  |  | 10 | 1.694444 |  | 14 | [6 empty] | Load | h |  | 35 |  |  |  | 90 |  | 7 |  |  |  |  | c | [13 empty] | EP | 0 | GE[+30(),-30()FW] | 30/-30 | 4.78533
10284 | 284 | FACT |  | DLR | [0(425)]5 |  |  | 5 | 0 | 0 | 0 | L20/SL | E | 36.9 |  |  |  | hl | p | GE | 2.2 |  | 20 |  |  | 44 | 250 | 110 |  |  | CAEC |  |  | CA | 0.1 | [5 empty] | 1.5 |  |  | 478.5 |  |  |  |  | 60320 | [12 empty] | 667.348 |  | 2.092 | -2.418 | [8 empty] | 6.38 | 0.0002 |  |  | 2.15325 | 0.0675 |  | Sinusoidal | 2.5 | 6.702222 |  | 31.9 | [6 empty] | Load | m | n |  | n |  | d | 50 |  | 1 | [18 empty] | EP | 47.85 | GE[0(425)]5 | 0/0/0/0/0 | 4.780461
10274 | 274 | FACT |  | DLR | [0(425)]5 |  |  | 5 | 0 | 0 | 0 | L20/SL | E | 36.9 |  |  |  | hl | p | GE | 2.2 |  | 20 |  |  | 44 | 250 | 110 |  |  | CAEC |  |  | CA | 0.1 | [5 empty] | 1.2 |  |  | 382.8 |  |  |  |  | 60220 | [12 empty] | 667.348 |  | 2.092 | -2.418 | [8 empty] | 6.38 | 0.0002 |  |  | 1.7226 | 0.054 |  | Sinusoidal | 2.5 | 6.691111 |  | 31.9 | [6 empty] | Load | m | n |  | n |  | d | 50 |  | 1 | [18 empty] | EP | 38.28 | GE[0(425)]5 | 0/0/0/0/0 | 4.779741
10818 | 818 | FACT |  | SNL | [0()] |  |  | 1 | 0 | 0 | 0 |  | E | 50 |  |  |  | hl | p | GP | 3.3 |  | 25.4 |  |  | 83.82 | 254 | 100 | [5 empty] | CA | 0.1 | [5 empty] | 0.87 |  |  | 275.8 | 0.3687945 |  |  |  | 59081 | [12 empty] | 742.3 | -365.9 | 2.31 |  |  |  | 747.8421 | [5 empty] | 2016.6496 | 0.064 |  |  | 2.467244745 | 0.0783 |  | Sinusoidal | 5 | 3.282278 |  | 31.51015 | [6 empty] | Load | h | n | 22.5 | n |  | d |  |  | 3 | [18 empty] | PE | 27.58 | GP[0()] | 0 | 4.771448
10983 | 983 | FACT |  | FDL |  |  |  | 1 | 0 | 0 | 0 |  |  | 68.3 |  |  |  |  | p | GE | [13 empty] | CA | 0.1 | [8 empty] | 482.65 |  |  |  |  | 55780 | [12 empty] | 2032.30125 | [19 empty] | 3 | 5.164815 | [36 empty] | EP | 48.265 | GEnan |  | 4.746479
10195 | 195 | FACT |  | RISO | [[0()FW]2,[+45()FW],[-45()FW],[0()]FW]s |  |  | 6 | 4 | 0 | 0 | UP333 | E | 55 | 0.91 |  | RISO | fw | d | GP | 2.3 |  | 60 | 18 |  | 41.4 | 280 | 110 | 100 |  | CAEC | 90 |  | CA | 0.1 | [5 empty] | 1.28 |  |  | 380.16 | 0.4831864 |  |  |  | 54741 | [12 empty] | 655 |  | 2.6 |  |  |  | 786.7771 | [5 empty] | 23.76 | 0.0008 |  |  | 3.42144 | 0.1152 |  | Triangular | 5 | 3.041167 |  | 29.7 | [6 empty] | Load | m | n | 23 | n |  | d |  |  | 10 | [18 empty] | PE | 38.016 | GP[[0()FW]2,[+45()FW],[-45()FW],[0()]FW]s | 0/0/45/-45/0/0/-45/45/0/0 | 4.738313
10280 | 280 | FACT |  | DLR | [0(425)]5 |  |  | 5 | 0 | 0 | 0 | L20/SL | E | 36.9 |  |  |  | hl | p | GE | 2.2 |  | 20 |  |  | 44 | 250 | 110 |  |  | CAEC |  |  | CA | 0.1 | [5 empty] | 1.4 |  |  | 446.6 |  |  |  |  | 54530 | [12 empty] | 667.348 |  | 2.092 | -2.418 | [8 empty] | 6.38 | 0.0002 |  |  | 2.0097 | 0.063 |  | Sinusoidal | 2.5 | 6.058889 |  | 31.9 | [6 empty] | Load | m | n |  | n |  | d | 50 |  | 1 | [18 empty] | EP | 44.66 | GE[0(425)]5 | 0/0/0/0/0 | 4.736635
10379 | 379 | FACT |  | NLR | [[0()FW]2,[+45()FW],[-45()FW],[0()]FW]s |  |  | 6 | 4 | 0 | 0 | UP333 | E | 47.9 |  |  | RISO | fw | p | GP | 2 |  | 12 |  |  | 24 | 250 |  |  |  | CAEC |  |  | CA | -1 | [5 empty] | 0.8 |  |  | 234.08 | 0.2722327 |  |  |  | 52000 | [12 empty] | 655 |  | 2.57 |  | 752 | 1892 | 859.8527 | [5 empty] | 5.852 | 0.0002 |  |  | 9.3632 | 0.32 |  | Sinusoidal | 10 | 1.444444 |  | 29.26 | [6 empty] | Load | h | y | 30 | n |  | d |  |  | 1 | [18 empty] | PE | -234.08 | GP[[0()FW]2,[+45()FW],[-45()FW],[0()]FW]s | 0/0/45/-45/0/0/-45/45/0/0 | 4.716003
10659 | 659 | FACT |  | DNV | [0(600),90(8)K]3s |  |  | 6 | 0 | 0 | 0 | NP 20-80 | E | 54 |  |  |  | hl | p | GP | 5 |  | 25 |  |  | 125 | 270 |  |  |  | JI |  |  | CA | -1 | [5 empty] | 0.81978799 |  |  | 232 |  |  |  |  | 51800 | [14 empty] | 2.34 |  | 602 | 450 | [10 empty] | 2.784 | 0.0983745588 |  |  | 3 | 4.796296 |  | 28.3 | [6 empty] | Load | h | y |  | n |  | d |  |  | 2 | [18 empty] | PE | -232 | GP[0(600),90(8)K]3s | 0/90/0/90/0/90/90/0/90/0/90/0 | 4.71433
10203 | 203 | FACT |  | RISO | [[+45()FW],[-45()]FW]4s |  |  | 0 | 8 | 0 | 0 | UP333 | E |  |  |  | RISO | fw | d | GP | 2 |  | 60 | 25 |  | 50 | 280 | 110 | 1200 |  | CAEC | 90 |  | CA | 10 | [5 empty] | -0.6 | [7 empty] | 50779 | [13 empty] | -132 |  | -2.6 | [9 empty] | 0.0008 |  |  | 0.9396 | 0.054 |  | Triangular | 5 | 2.821056 |  | 17.4 | 16.2 | [5 empty] | Load | m | y | 23 | n |  | d |  |  | 10 | [18 empty] | PE |  | GP[[+45()FW],[-45()]FW]4s | 45/-45/45/-45/45/-45/45/-45/-45/45/-45/45/-45/45/-45/45 | 4.705684
10979 | 979 | FACT |  | FDL |  |  |  | 1 | 0 | 0 | 0 |  |  | 68.3 |  |  |  |  | p | GE | [13 empty] | CA | 0.1 | [8 empty] | 586.075 |  |  |  |  | 49800 | [12 empty] | 2032.30125 | [19 empty] | 3 | 4.611111 | [36 empty] | EP | 58.6075 | GEnan |  | 4.697229
11085 | 1085 | FACT |  | FFA | [+30(),-30()FW] |  |  | 0 | 0 | 0 | 30 | Epon 826/Jeffamine D-230 | E | 50 |  |  | HAMILTON STANDARD | fw | p | GE | 3.5 |  | 50.7 |  |  | 177.4 | 154.9 | 50 |  |  | JI | 82 |  | CA | 0 | [5 empty] | 0.658 |  |  | 92.12 |  |  |  |  | 46700 | [12 empty] | 274.5 |  |  |  | 275.7 | [11 empty] | 1.8424 | 0.1316 |  |  | 10 | 1.297222 |  | 14 | [6 empty] | Load | h |  | 35 |  |  |  | 90 |  | 7 |  |  |  |  | c | [13 empty] | EP | 0 | GE[+30(),-30()FW] | 30/-30 | 4.669317
11055 | 1055 | FACT |  | FFA | [+30(),-30()FW] |  |  | 0 | 0 | 0 | 30 | Epon 826/Jeffamine D-230 | E | 50 |  |  | HAMILTON STANDARD | fw | p | GE | 3.5 |  | 50.6 |  |  | 177.1 | 154.9 | 50 |  |  | JI | 82 |  | CA | 0 | [5 empty] | 0.8064286 |  |  | 112.9 |  |  |  |  | 46300 | [12 empty] | 274.5 |  |  |  | 275.7 | [11 empty] | 2.258 | 0.1612857 |  |  | 10 | 1.286111 |  | 14 | [6 empty] | Load | h | [7 empty] | 7 |  |  |  |  | c | [13 empty] | EP | 0 | GE[+30(),-30()FW] | 30/-30 | 4.665581
11279 | 1279 | FACT |  | DLR | [[+45(280),-45(280)WR]1,[0(425)]2]s |  |  | 4 | 2 | 0 | 0 | L20/SL | E | 38 |  |  |  | hl | p | GE |  |  | 30 |  |  |  | 250 |  |  |  | JI |  |  | CA | -1 | [5 empty] | 1 |  |  | 254 | 0.3507249 |  |  |  | 45860 | [12 empty] | 572 | -547 | 2.25 | -2.14 |  |  | 724.2143 | [5 empty] | 5.08 | 0.0002 |  |  | 3.048 | 0.12 |  | Sinusoidal | 3 | 4.246296 |  | 25.4 | 25.5 | [5 empty] | Load |  | y | 20 | n |  | d | [21 empty] | EP | -254 | GE[[+45(280),-45(280)WR]1,[0(425)]2]s | 45/-45/0/0/0/0/-45/45 | 4.661434
10819 | 819 | FACT |  | SNL | [0()] |  |  | 1 | 0 | 0 | 0 |  | E | 50 |  |  |  | hl | p | GP | 3.3 |  | 25.4 |  |  | 83.82 | 254 | 100 | [5 empty] | CA | 0.1 | [5 empty] | 0.97 |  |  | 265.80225 | 0.3540021 |  |  |  | 45848 | [12 empty] | 742.3 | -365.9 | 2.31 |  |  |  | 750.8493 | [5 empty] | 1857.7888 | 0.064 |  |  | 2.534140035 | 0.0873 |  | Sinusoidal | 5 | 2.547111 |  | 29.02795 | [6 empty] | Load | h | n | 22.5 | n |  | d |  |  | 3 | [18 empty] | PE | 26.580225 | GP[0()] | 0 | 4.66132
10613 | 613 | FACT |  | DNV | [[0(400),90(400)WR],[(100CSM)]SB]5 |  | 5 | 5 | 0 | 5 | 0 | NP 92-40 | E | 52.3 |  |  |  | hl | p | GV | 5 |  | 25 |  |  | 125 | 270 |  |  |  | JI |  |  | CA | -1 | [5 empty] | 0.77 |  |  | 120.5023 |  |  |  |  | 45200 | [14 empty] | 1.68 | -1.73 | 237 | 259 | [10 empty] | 1.56156 | 0.0924 |  |  | 3 | 4.185185 |  | 16.9 | 15.9 | [5 empty] | Load | h | y |  | n |  | d |  |  | 2 | [18 empty] | VE | -120.5023 | GV[[0(400),90(400)WR],[(100CSM)]SB]5 | 0/90/0/0/90/0/0/90/0/0/90/0/0/90/0 | 4.655138
11158 | 1158 | FACT |  | CIEMAT | [[+-45(300)SB],[0(400)]5,[+-45(300)SB],[0(400)]2.5]s |  |  | 15 | 8 | 0 | 0 | 2123 Cronolite Ortoftalic | E Vetrotex Vidrio | 55 |  | 40 | CIEMAT | hl | p | GP | 5.2 |  | 80 |  |  | 416 | 400 | 240 |  |  |  | 91 |  | CA | 0.1 | [5 empty] | 0.6243334 |  |  | 240 |  |  |  |  | 44998 | [12 empty] | 659.07 | [15 empty] | 35.856 | 0.9327541 |  | Sinusoidal | 8.3 | 1.505957 |  | 38.441 | [15 empty] | 8 | [18 empty] | PE | 24 | GP[[+-45(300)SB],[0(400)]5,[+-45(300)SB],[0(400)]2.5]s | 45/-45/0/0/0/0/0/45/-45/0/0/0/0/-45/45/0/0/0/0/0/-45/45 | 4.653193
10997 | 997 | FACT |  | RISO | [[0()]2,[+30()],[-30()],[0()]]s |  |  | 6 | 0 | 0 | 30 | UPS294V Polyplex | E |  |  |  | RISO | hl | d | GP | 2 |  | 60 | 18 |  | 36 | 280 | 110 | 100 |  | JI | 92 |  | CA | 10 | [5 empty] | -0.9 |  |  | -274 |  |  |  |  | 44300 | [5 empty] | t | [6 empty] | 634 |  | 2.4 | [10 empty] | 0.0008 |  |  | 2.4624 | 0.081 |  | Triangular | 5 | 2.461111 |  | 30.4 | [6 empty] | Load | m | y | [6 empty] | 6 | [18 empty] | PE | -2740 | GP[[0()]2,[+30()],[-30()],[0()]]s | 0/0/30/-30/0/0/-30/30/0/0 | 4.646404
10369 | 369 | FACT |  | NLR | [[0()FW]2,[+45()FW],[-45()FW],[0()]FW]s |  |  | 6 | 4 | 0 | 0 | UP333 | E | 47.9 |  |  | RISO | fw | p | GP | 2 |  | 12 |  |  | 24 | 250 |  |  |  | CAEC |  |  | CA | 10 | [5 empty] | -1.2 |  |  | -351.12 | 0.414312 |  |  |  | 44000 | [12 empty] | 655 |  | 2.57 |  | 752 | 1892 | 847.4772 | [5 empty] | 5.852 | 0.0002 |  |  | 6.32016 | 0.216 |  | Sinusoidal | 10 | 1.222222 |  | 29.26 | [6 empty] | Load | h | y | 30 | n |  | d |  |  | 1 | [18 empty] | PE | -3511.2 | GP[[0()FW]2,[+45()FW],[-45()FW],[0()]FW]s | 0/0/45/-45/0/0/-45/45/0/0 | 4.643453
10223 | 223 | FACT |  | DLR | [[+45(280),-45(280)WR]1,[0(425)]2]s |  |  | 4 | 2 | 0 | 0 | L20/SL | E | 38.6 |  |  |  | hl | p | GE | 2.2 |  | 20 |  |  | 44 | 250 | 110 |  |  | CAEC |  |  | CA | -1 | [5 empty] | 1 |  |  | 246 |  |  |  |  | 43980 | [12 empty] | 544.152 |  | 2.212 | -2.14 | [8 empty] | 4.92 | 0.0002 |  |  | 2.46 | 0.1 |  | Sinusoidal | 2.5 | 4.886667 |  | 24.6 | [6 empty] | Load | m | y |  | n |  | d | 50 |  | 1 | [18 empty] | EP | -246 | GE[[+45(280),-45(280)WR]1,[0(425)]2]s | 45/-45/0/0/0/0/-45/45 | 4.643255
10611 | 611 | FACT |  | DNV | [[0(400),90(400)WR],[(100CSM)]SB]5 |  | 5 | 5 | 0 | 5 | 0 | NP 92-40 | E | 52.3 |  |  |  | hl | p | GV | 5 |  | 25 |  |  | 125 | 270 |  |  |  | JI |  |  | CA | -1 | [5 empty] | 0.76 |  |  | 118.0136 |  |  |  |  | 42500 | [14 empty] | 1.68 | -1.73 | 237 | 259 | [10 empty] | 1.54128 | 0.0912 |  |  | 3 | 3.935185 |  | 16.9 | 15.9 | [5 empty] | Load | h | y |  | n |  | d |  |  | 2 | [18 empty] | VE | -118.0136 | GV[[0(400),90(400)WR],[(100CSM)]SB]5 | 0/90/0/0/90/0/0/90/0/0/90/0/0/90/0 | 4.628389
10637 | 637 | FACT |  | DNV | [(100CSM)]6 |  | 6 | 0 | 0 | 0 | 0 | NP 20-80 | E | 31 |  |  |  | hl | p | GP | 5 |  | 25 |  |  | 125 | 270 |  |  |  | JI |  |  | CA | -1 | [5 empty] | 0.63 |  |  | 53 |  |  |  |  | 42100 | [14 empty] | 1.61 |  | 125 | 211 | [10 empty] | 0.63504 | 0.0756 |  |  | 3 | 3.898148 |  | 8.4 | [6 empty] | Load | h | y |  | n |  | d |  |  | 2 | [18 empty] | PE | -53 | GP[(100CSM)]6 | 0/0/0/0/0/0 | 4.624282
11019 | 1019 | FACT |  | RISO | [[0()]2,[+10()],[-10()],[0()]]s |  |  | 6 | 0 | 0 | 10 | UPS294V Polyplex | E |  |  |  | RISO | hl | d | GP | 2 |  | 60 | 18 |  | 36 | 280 | 110 | 100 |  | JI | 92 |  | CA | 0.1 | [5 empty] | 1.5 |  |  | 630 |  |  |  |  | 42015 | [12 empty] | 874 | -720 | 2.24 | -1.9 | [9 empty] | 0.0008 |  |  | 56.7 | 1.35 |  | Triangular | 5 | 2.334167 |  | 42 | 40.6 | [5 empty] | Load | m | [7 empty] | 6 | [18 empty] | PE | 63 | GP[[0()]2,[+10()],[-10()],[0()]]s | 0/0/10/-10/0/0/-10/10/0/0 | 4.623404
10279 | 279 | FACT |  | DLR | [0(425)]5 |  |  | 5 | 0 | 0 | 0 | L20/SL | E | 36.9 |  |  |  | hl | p | GE | 2.2 |  | 20 |  |  | 44 | 250 | 110 |  |  | CAEC |  |  | CA | 0.1 | [5 empty] | 1.4 |  |  | 446.6 |  |  |  |  | 41470 | [12 empty] | 667.348 |  | 2.092 | -2.418 | [8 empty] | 6.38 | 0.0002 |  |  | 2.0097 | 0.063 |  | Sinusoidal | 2.5 | 4.607778 |  | 31.9 | [6 empty] | Load | m | n |  | n |  | d | 50 |  | 1 | [18 empty] | EP | 44.66 | GE[0(425)]5 | 0/0/0/0/0 | 4.617734
10612 | 612 | FACT |  | DNV | [[0(400),90(400)WR],[(100CSM)]SB]5 |  | 5 | 5 | 0 | 5 | 0 | NP 92-40 | E | 52.3 |  |  |  | hl | p | GV | 5 |  | 25 |  |  | 125 | 270 |  |  |  | JI |  |  | CA | -1 | [5 empty] | 0.755 |  |  | 117 |  |  |  |  | 41100 | [14 empty] | 1.68 | -1.73 | 237 | 259 | [10 empty] | 1.53114 | 0.0906 |  |  | 3 | 3.805556 |  | 16.9 | 15.9 | [5 empty] | Load | h | y |  | n |  | d |  |  | 2 | [18 empty] | VE | -117 | GV[[0(400),90(400)WR],[(100CSM)]SB]5 | 0/90/0/0/90/0/0/90/0/0/90/0/0/90/0 | 4.613842
11281 | 1281 | FACT |  | DLR | [[+45(280),-45(280)WR]1,[0(425)]2]s |  |  | 4 | 2 | 0 | 0 | L20/SL | E | 38 |  |  |  | hl | p | GE |  |  | 30 |  |  |  | 250 |  |  |  | JI |  |  | CA | -1 | [5 empty] | 1 |  |  | 254 | 0.3507249 |  |  |  | 40570 | [12 empty] | 572 | -547 | 2.25 | -2.14 |  |  | 724.2143 | [5 empty] | 5.08 | 0.0002 |  |  | 3.048 | 0.12 |  | Sinusoidal | 3 | 3.756481 |  | 25.4 | 25.5 | [5 empty] | Load |  | y | 20 | n |  | d | [21 empty] | EP | -254 | GE[[+45(280),-45(280)WR]1,[0(425)]2]s | 45/-45/0/0/0/0/-45/45 | 4.608205
10250 | 250 | FACT |  | DLR | [0(425)]5 |  |  | 5 | 0 | 0 | 0 | L20/SL | E | 36.9 |  |  |  | hl | p | GE | 2.2 |  | 20 |  |  | 44 | 250 | 110 |  |  | CAEC |  |  | CA | -1 | [5 empty] | 1 |  |  | 296 |  |  |  |  | 40330 | [12 empty] | 619.232 |  | 2.092 | -2.418 | [8 empty] | 5.92 | 0.0002 |  |  | 3.552 | 0.12 |  | Sinusoidal | 3 | 3.734259 |  | 29.6 | [6 empty] | Load | m | y | 25 | n |  | d | 50 |  | 1 | [18 empty] | EP | -296 | GE[0(425)]5 | 0/0/0/0/0 | 4.605628
10163 | 163 | FACT |  | RISO | [[+10()FW],[-10()FW]]4s |  |  | 0 | 0 | 0 | 10 | UP333 | E | 49.1 | 0.2 |  | RISO | fw | d | GP | 2 |  | 60 | 18 |  | 36 | 280 | 110 | 100 |  | CAEC | 90 |  | CA | 0.1 | [5 empty] | 0.9 |  |  | 368.1 | 0.5685975 |  |  |  | 40072 | [12 empty] | 546 |  | 1.5 |  |  |  | 647.3824 | [5 empty] | 32.72 | 0.0008 |  |  | 3.3129 | 0.081 |  | Triangular | 5 | 2.226222 |  | 40.9 | [6 empty] | Load | m | n | 23 | n |  | d |  |  | 10 | [18 empty] | PE | 36.81 | GP[[+10()FW],[-10()FW]]4s | 10/-10/10/-10/10/-10/10/-10/-10/10/-10/10/-10/10/-10/10 | 4.602841
10019 | 19 | FACT |  | RISO | ['[+45()FW],[-45()FW]]4s |  |  | 0 | 8 | 0 | 0 | UP333 | E |  |  |  | RISO | fw | d | GP | 2 |  | 60 | 25 |  | 50 | 280 | 110 | 1200 |  | CAEC | 90 |  | CA | 0.1 | [5 empty] | 0.37 |  |  | 65 |  |  |  |  | 39707 | [13 empty] | -132 |  | -2.6 | [9 empty] | 0.0008 |  |  | 0.57942 | 0.0333 |  | Triangular | 5 | 2.205944 |  | 17.4 | [6 empty] | Load | m | n | 23 | n |  | d |  |  | 1 | [18 empty] | PE | 6.5 | GP['[+45()FW],[-45()FW]]4s | 45/-45/45/-45/45/-45/45/-45/-45/45/-45/45/-45/45/-45/45 | 4.598867
11032 | 1032 | FACT |  | RISO | [[0()]2,[+30()],[-30()],[0()]]s |  |  | 6 | 0 | 0 | 30 | UPS294V Polyplex | E |  |  |  | RISO | hl | d | GP | 2 |  | 60 | 18 |  | 36 | 280 | 110 | 100 |  | JI | 92 |  | CA | 0.1 | [5 empty] | 1.23 |  |  | 374 |  |  |  |  | 38258 | [12 empty] | 634 |  | 2.4 | [10 empty] | 0.0008 |  |  | 33.6528 | 1.107 |  | Triangular | 5 | 2.125444 |  | 30.4 | [6 empty] | Load | m | [7 empty] | 6 | [18 empty] | PE | 37.4 | GP[[0()]2,[+30()],[-30()],[0()]]s | 0/0/30/-30/0/0/-30/30/0/0 | 4.582722
10182 | 182 | FACT |  | RISO | [[+60()FW],[-60()FW]]4s |  |  | 0 | 0 | 0 | 60 | UP333 | E | 58.1 | 0.38 |  | RISO | fw | d | GP | 2 |  | 60 | 25 |  | 50 | 280 | 110 | 1200 |  | CAEC | 90 |  | CA | 0.1 | [5 empty] | 0.187 |  |  | 30.855 | 0.5013774 |  |  |  | 38146 | [12 empty] | 55 |  | 0.5 |  |  |  | 61.54047 | [5 empty] | 13.2 | 0.0008 |  |  | 0.277695 | 0.01683 |  | Triangular | 5 | 2.119222 |  | 16.5 | [6 empty] | Load | m | n | 23 | n |  | d |  |  | 10 | [18 empty] | PE | 3.0855 | GP[[+60()FW],[-60()FW]]4s | 60/-60/60/-60/60/-60/60/-60/-60/60/-60/60/-60/60/-60/60 | 4.581449
10714 | 714 | FACT |  | SNL | [0()]5 |  |  | 5 | 0 | 0 | 0 |  | E | 30 |  |  |  | hl | p | GV | 4.1 |  | 25.4 |  |  | 104.14 | 254 | 100 | [5 empty] | CA | 0.1 | [5 empty] | 1.29 |  |  | 256.494 | 0.438705 |  |  |  | 38133 | [12 empty] | 586.6 | -294.6 | 2.66 |  |  |  | 584.6617 | [5 empty] | 2556.9418 | 0.127 |  |  | 2.33748774 | 0.1161 |  | Sinusoidal | 5 | 2.1185 |  | 20.1334 | [6 empty] | Load | h | n | 22.5 | n |  | d |  |  | 3 | [18 empty] | VE | 25.6494 | GV[0()]5 | 0/0/0/0/0 | 4.581301
10625 | 625 | FACT |  | DNV | [[0(400),90(400)WR],[(100CSM)]SB]5 |  | 5 | 5 | 0 | 5 | 0 | NP 41-90 | E | 53.3 |  |  |  | hl | p | GP | 5 |  | 25 |  |  | 125 | 270 |  |  |  | JI |  |  | CA | -1 | [5 empty] | 0.65 |  |  | 103.7585 |  |  |  |  | 37950 | [14 empty] | 1.77 | -1.86 | 226 | 294 | [10 empty] | 1.3494 | 0.078 |  |  | 3 | 3.513889 |  | 17.3 | 17.5 | [5 empty] | Load | h | y |  | n |  | d |  |  | 2 | [18 empty] | PE | -103.7585 | GP[[0(400),90(400)WR],[(100CSM)]SB]5 | 0/90/0/0/90/0/0/90/0/0/90/0/0/90/0 | 4.579212
11033 | 1033 | FACT |  | RISO | [[0()]2,[+30()],[-30()],[0()]]s |  |  | 6 | 0 | 0 | 30 | UPS294V Polyplex | E |  |  |  | RISO | hl | d | GP | 2 |  | 60 | 18 |  | 36 | 280 | 110 | 100 |  | JI | 92 |  | CA | 0.1 | [5 empty] | 1.25 |  |  | 380 |  |  |  |  | 37825 | [12 empty] | 634 |  | 2.4 | [10 empty] | 0.0008 |  |  | 34.2 | 1.125 |  | Triangular | 5 | 2.101389 |  | 30.4 | [6 empty] | Load | m | [7 empty] | 6 | [18 empty] | PE | 38 | GP[[0()]2,[+30()],[-30()],[0()]]s | 0/0/30/-30/0/0/-30/30/0/0 | 4.577779
10872 | 872 | FACT |  | SNL | [0(),+45(),-45()SB]6s |  |  | 12 | 12 | 0 | 0 |  | E | 38 |  |  |  | hl | p | GP | 3.8 |  | 50.8 |  |  | 193.04 | 254 | 100 | [5 empty] | CA | 0.1 | [5 empty] | 0.68 |  |  | 137.9 | 0.3104572 |  |  |  | 37597 | [12 empty] | 467.5 | -317.5 | 2.84 |  |  |  | 444.1837 | [5 empty] | 10000 | 0.61 |  |  | 2.49808608 | 0.1224 |  | Sinusoidal | 10 | 1.044361 |  | 20.4092 | [6 empty] | Load | h | n | 22.5 | n |  | d |  |  | 3 | [18 empty] | PE | 13.79 | GP[0(),+45(),-45()SB]6s | 0/45/-45/0/45/-45/0/45/-45/0/45/-45/0/45/-45/0/45/-45/-45/45/0/-45/45/0/-45/45/0/-45/45/0/-45/45/0/-45/45/0 | 4.575153
10283 | 283 | FACT |  | DLR | [0(425)]5 |  |  | 5 | 0 | 0 | 0 | L20/SL | E | 36.9 |  |  |  | hl | p | GE | 2.2 |  | 20 |  |  | 44 | 250 | 110 |  |  | CAEC |  |  | CA | 0.1 | [5 empty] | 1.4 |  |  | 446.6 |  |  |  |  | 37300 | [12 empty] | 667.348 |  | 2.092 | -2.418 | [8 empty] | 6.38 | 0.0002 |  |  | 0 | 0 |  | Sinusoidal |  |  |  | 31.9 | [6 empty] | Load | m | n |  | n |  | d | 50 |  | 1 | [18 empty] | EP | 44.66 | GE[0(425)]5 | 0/0/0/0/0 | 4.571709
10161 | 161 | FACT |  | RISO | [[+10()FW],[-10()FW]]4s |  |  | 0 | 0 | 0 | 10 | UP333 | E | 49.1 | 0.2 |  | RISO | fw | d | GP | 2 |  | 60 | 18 |  | 36 | 280 | 110 | 100 |  | CAEC | 90 |  | CA | 0.1 | [5 empty] | 1 |  |  | 409 | 0.6293245 |  |  |  | 37101 | [12 empty] | 546 |  | 1.5 |  |  |  | 649.9032 | [5 empty] | 32.72 | 0.0008 |  |  | 3.681 | 0.09 |  | Triangular | 5 | 2.061167 |  | 40.9 | [6 empty] | Load | m | n | 23 | n |  | d |  |  | 10 | [18 empty] | PE | 40.9 | GP[[+10()FW],[-10()FW]]4s | 10/-10/10/-10/10/-10/10/-10/-10/10/-10/10/-10/10/-10/10 | 4.569386
10005 | 5 | FACT |  | RISO | [0()FW]8 |  |  | 8 | 0 | 0 | 0 | UP333 | E | 52.8 | 0.83 |  | RISO | fw | d | GP | 1.9 |  | 60 | 18 |  | 34.2 | 280 | 110 | 100 |  | CAEC | 90 |  | CA | 0.1 | [5 empty] | 1.5 |  |  | 708 | 0.6797902 |  |  |  | 36800 | [12 empty] | 862 |  | 2.3 |  |  |  | 1041.498 | [5 empty] | 37.76 | 0.0008 |  |  | 6.372 | 0.135 |  | Triangular | 5 | 2.044444 |  | 47.2 | [6 empty] | Load | m | n | 23 | n |  | d |  |  | 1 | [18 empty] | PE | 70.8 | GP[0()FW]8 | 0/0/0/0/0/0/0/0 | 4.565848
10041 | 41 | FACT |  | DLR | [[+45(390),-45(390)WR],[0(920)]1.5]s |  |  | 3 | 2 | 0 | 0 | M9/M10 | E | 53 |  |  | MAN | hl | d | GE | 2.8 |  | 30 | 20 |  | 56 | 250 | 100 | 250 |  | CAEC |  |  | CA | -1 | [5 empty] | 1 |  |  | 317 | 0.2978093 |  |  |  | 36409 | [12 empty] | 846.39 |  | 2.67 | -1.96 |  |  | 1064.44 | [5 empty] | 6.34 | 0.0002 |  |  | 3.17 | 0.1 |  | Sinusoidal | 2.5 | 4.045444 |  | 31.7 | [6 empty] | Load | m | y | 24 | n |  | d | 50 |  | 1 | [18 empty] | EP | -317 | GE[[+45(390),-45(390)WR],[0(920)]1.5]s | 45/-45/0/0/0/0/-45/45 | 4.561209
10978 | 978 | FACT |  | FDL |  |  |  | 1 | 0 | 0 | 0 |  |  | 68.3 |  |  |  |  | p | GE | [13 empty] | CA | 0.1 | [8 empty] | 586.075 |  |  |  |  | 36210 | [12 empty] | 2032.30125 | [19 empty] | 3 | 3.352778 | [36 empty] | EP | 58.6075 | GEnan |  | 4.558829
10225 | 225 | FACT |  | DLR | [[+45(280),-45(280)WR]1,[0(425)]2]s |  |  | 4 | 2 | 0 | 0 | L20/SL | E | 38.6 |  |  |  | hl | p | GE | 2.2 |  | 20 |  |  | 44 | 250 | 110 |  |  | CAEC |  |  | CA | -1 | [5 empty] | 1 |  |  | 246 |  |  |  |  | 36100 | [12 empty] | 544.152 |  | 2.212 | -2.14 | [8 empty] | 4.92 | 0.0002 |  |  | 2.46 | 0.1 |  | Sinusoidal | 2.5 | 4.011111 |  | 24.6 | [6 empty] | Load | m | y |  | n |  | d | 50 |  | 1 | [18 empty] | EP | -246 | GE[[+45(280),-45(280)WR]1,[0(425)]2]s | 45/-45/0/0/0/0/-45/45 | 4.557507
10197 | 197 | FACT |  | RISO | [[0()FW]2,[+45()FW],[-45()FW],[0()]FW]s |  |  | 6 | 4 | 0 | 0 | UP333 | E | 55 | 0.91 |  | RISO | fw | d | GP | 2.3 |  | 60 | 18 |  | 41.4 | 280 | 110 | 100 |  | CAEC | 90 |  | CA | 0.1 | [5 empty] | 1.42 |  |  | 421.74 | 0.5339866 |  |  |  | 35801 | [12 empty] | 655 |  | 2.6 |  |  |  | 789.795 | [5 empty] | 23.76 | 0.0008 |  |  | 3.79566 | 0.1278 |  | Triangular | 5 | 1.988944 |  | 29.7 | [6 empty] | Load | m | n | 23 | n |  | d |  |  | 10 | [18 empty] | PE | 42.174 | GP[[0()FW]2,[+45()FW],[-45()FW],[0()]FW]s | 0/0/45/-45/0/0/-45/45/0/0 | 4.553895
10282 | 282 | FACT |  | DLR | [0(425)]5 |  |  | 5 | 0 | 0 | 0 | L20/SL | E | 36.9 |  |  |  | hl | p | GE | 2.2 |  | 20 |  |  | 44 | 250 | 110 |  |  | CAEC |  |  | CA | 0.1 | [5 empty] | 1.4 |  |  | 446.6 |  |  |  |  | 35720 | [12 empty] | 667.348 |  | 2.092 | -2.418 | [8 empty] | 6.38 | 0.0002 |  |  | 4.0194 | 0.126 |  | Sinusoidal | 5 | 1.984444 |  | 31.9 | [6 empty] | Load | m | n |  | n |  | d | 50 |  | 1 | [18 empty] | EP | 44.66 | GE[0(425)]5 | 0/0/0/0/0 | 4.552911
10640 | 640 | FACT |  | DNV | [(100CSM)]6 |  | 6 | 0 | 0 | 0 | 0 | NP 20-80 | E | 31 |  |  |  | hl | p | GP | 5 |  | 25 |  |  | 125 | 270 |  |  |  | JI |  |  | CA | -1 | [5 empty] | 0.76 |  |  | 62.39806 |  |  |  |  | 35200 | [14 empty] | 1.61 |  | 125 | 211 | [10 empty] | 0.76608 | 0.0912 |  |  | 3 | 3.259259 |  | 8.4 | [6 empty] | Load | h | y |  | n |  | d |  |  | 2 | [18 empty] | PE | -62.39806 | GP[(100CSM)]6 | 0/0/0/0/0/0 | 4.546543
11050 | 1050 | FACT |  | FFA | [+30(),-30()FW] |  |  | 0 | 0 | 0 | 30 | Epon 826/Jeffamine D-230 | E | 50 |  |  | HAMILTON STANDARD | fw | p | GE | 3.5 |  | 50.6 |  |  | 177.1 | 154.9 | 50 |  |  | JI | 82 |  | CA | 0 | [5 empty] | 0.8064286 |  |  | 112.9 |  |  |  |  | 35100 | [12 empty] | 274.5 |  |  |  | 275.7 | [11 empty] | 2.258 | 0.1612857 |  |  | 10 | 0.975 |  | 14 | [6 empty] | Load | h | [7 empty] | 7 |  |  |  |  | c | [13 empty] | EP | 0 | GE[+30(),-30()FW] | 30/-30 | 4.545307
10671 | 671 | FACT |  | DNV | [90(600),0(8)K]3s |  |  | 0 | 0 | 6 | 0 | NP 20-80 | E | 54 |  |  |  | hl | p | GP | 5 |  | 25 |  |  | 125 | 270 |  |  |  | JI |  |  | CA | -1 | [5 empty] | 0.8 |  |  | 33.5 |  |  |  |  | 34400 | [14 empty] | 2.35 |  | 71 | 83 | [10 empty] | 1.0176 | 0.096 |  |  | 3 | 3.185185 |  | 10.6 | [6 empty] | Load | h | y |  | n |  | d |  |  | 2 | [18 empty] | PE | -33.5 | GP[90(600),0(8)K]3s | 90/0/90/0/90/0/0/90/0/90/0/90 | 4.536558
10249 | 249 | FACT |  | DLR | [0(425)]5 |  |  | 5 | 0 | 0 | 0 | L20/SL | E | 36.9 |  |  |  | hl | p | GE | 2.2 |  | 20 |  |  | 44 | 250 | 110 |  |  | CAEC |  |  | CA | -1 | [5 empty] | 1 |  |  | 296 |  |  |  |  | 33810 | [12 empty] | 619.232 |  | 2.092 | -2.418 | [8 empty] | 5.92 | 0.0002 |  |  | 3.552 | 0.12 |  | Sinusoidal | 3 | 3.130556 |  | 29.6 | [6 empty] | Load | m | y |  | n |  | d | 50 |  | 1 | [18 empty] | EP | -296 | GE[0(425)]5 | 0/0/0/0/0 | 4.529045
10040 | 40 | FACT |  | DLR | [[+45(390),-45(390)WR],[0(920)]1.5]s |  |  | 3 | 2 | 0 | 0 | M9/M10 | E | 53 |  |  | MAN | hl | d | GE | 2.8 |  | 30 | 20 |  | 56 | 250 | 100 | 250 |  | CAEC |  |  | CA | -1 | [5 empty] | 1 |  |  | 317 | 0.2978093 |  |  |  | 33610 | [12 empty] | 846.39 |  | 2.67 | -1.96 |  |  | 1064.44 | [5 empty] | 6.34 | 0.0002 |  |  | 3.17 | 0.1 |  | Sinusoidal | 2.5 | 3.734444 |  | 31.7 | [6 empty] | Load | m | y | 25 | n |  | d | 50 |  | 1 | [18 empty] | EP | -317 | GE[[+45(390),-45(390)WR],[0(920)]1.5]s | 45/-45/0/0/0/0/-45/45 | 4.526469
10157 | 157 | FACT |  | RISO | [[+10()FW],[-10()FW]]4s |  |  | 0 | 0 | 0 | 10 | UP333 | E | 49.1 | 0.2 |  | RISO | fw | d | GP | 2 |  | 60 | 18 |  | 36 | 280 | 110 | 100 |  | CAEC | 90 |  | CA | 0.1 | [5 empty] | 1 |  |  | 409 | 0.6293245 |  |  |  | 33523 | [12 empty] | 546 |  | 1.5 |  |  |  | 649.9032 | [5 empty] | 32.72 | 0.0008 |  |  | 3.681 | 0.09 |  | Triangular | 5 | 1.862389 |  | 40.9 | [6 empty] | Load | m | n | 23 | n |  | d |  |  | 10 | [18 empty] | PE | 40.9 | GP[[+10()FW],[-10()FW]]4s | 10/-10/10/-10/10/-10/10/-10/-10/10/-10/10/-10/10/-10/10 | 4.525343
10672 | 672 | FACT |  | DNV | [90(600),0(8)K]3s |  |  | 0 | 0 | 6 | 0 | NP 20-80 | E | 54 |  |  |  | hl | p | GP | 5 |  | 25 |  |  | 125 | 270 |  |  |  | JI |  |  | CA | -1 | [5 empty] | 0.8 |  |  | 33.5 |  |  |  |  | 33200 | [14 empty] | 2.35 |  | 71 | 83 | [10 empty] | 1.0176 | 0.096 |  |  | 3 | 3.074074 |  | 10.6 | [6 empty] | Load | h | y |  | n |  | d |  |  | 2 | [18 empty] | PE | -33.5 | GP[90(600),0(8)K]3s | 90/0/90/0/90/0/0/90/0/90/0/90 | 4.521138
10595 | 595 | FACT |  | DNV | [[0(400),90(400)WR],[(100CSM)]SB]5 |  | 5 | 5 | 0 | 5 | 0 | NP 92-20 | E | 53.2 |  |  |  | hl | p | GV | 5 |  | 25 |  |  | 125 | 270 |  |  |  | JI |  |  | CA | -1 | [5 empty] | 0.76 |  |  | 115.61071 |  |  |  |  | 32700 | [14 empty] | 1.72 |  | 227 | 288 | [10 empty] | 1.53216 | 0.0912 |  |  | 3 | 3.027778 |  | 16.8 | 16.6 | [5 empty] | Load | h | y |  | n |  | d |  |  | 2 | [18 empty] | VE | -115.61071 | GV[[0(400),90(400)WR],[(100CSM)]SB]5 | 0/90/0/0/90/0/0/90/0/0/90/0/0/90/0 | 4.514548
10718 | 718 | FACT |  | SNL | [0()]5 |  |  | 5 | 0 | 0 | 0 |  | E | 30 |  |  |  | hl | p | GV | 4.1 |  | 25.4 |  |  | 104.14 | 254 | 100 | [5 empty] | CA | 0.1 | [5 empty] | 1.4 |  |  | 320.6175 | 0.5512471 |  |  |  | 32640 | [12 empty] | 586.6 | -294.6 | 2.66 |  |  |  | 581.6221 | [5 empty] | 2872.1812 | 0.127 |  |  | 2.27965248 | 0.1008 |  | Sinusoidal | 4 | 2.266667 |  | 22.6156 | [6 empty] | Load | h | n | 22.5 | n |  | d |  |  | 3 | [18 empty] | VE | 32.06175 | GV[0()]5 | 0/0/0/0/0 | 4.51375
11067 | 1067 | FACT |  | FFA | [+30(),-30()FW] |  |  | 0 | 0 | 0 | 30 | Epon 826/Jeffamine D-230 | E | 50 |  |  | HAMILTON STANDARD | fw | p | GE | 3.5 |  | 50.5 |  |  | 176.75 | 154.9 | 50 |  |  | JI | 82 |  | CA | -1 | [5 empty] | 0.4042857 |  |  | 56.6 |  |  |  |  | 32000 | [12 empty] | 274.5 |  |  |  | 275.7 | [11 empty] | 2.264 | 0.1617143 |  |  | 10 | 0.8888889 |  | 14 | [6 empty] | Load | h | [7 empty] | 7 |  |  |  |  | c | [13 empty] | EP | -56.6 | GE[+30(),-30()FW] | 30/-30 | 4.50515
11051 | 1051 | FACT |  | FFA | [+30(),-30()FW] |  |  | 0 | 0 | 0 | 30 | Epon 826/Jeffamine D-230 | E | 50 |  |  | HAMILTON STANDARD | fw | p | GE | 3.5 |  | 50.6 |  |  | 177.1 | 154.9 | 50 |  |  | JI | 82 |  | CA | 0 | [5 empty] | 0.8064286 |  |  | 112.9 |  |  |  |  | 31300 | [12 empty] | 274.5 |  |  |  | 275.7 | [11 empty] | 2.258 | 0.1612857 |  |  | 10 | 0.8694444 |  | 14 | [6 empty] | Load | h | [7 empty] | 7 |  |  |  |  | c | [13 empty] | EP | 0 | GE[+30(),-30()FW] | 30/-30 | 4.495544
11070 | 1070 | FACT |  | FFA | [+30(),-30()FW] |  |  | 0 | 0 | 0 | 30 | Epon 826/Jeffamine D-230 | E | 50 |  |  | HAMILTON STANDARD | fw | p | GE | 3.5 |  | 50.7 |  |  | 177.45 | 154.9 | 50 |  |  | JI | 82 |  | CA | -1 | [5 empty] | 0.4028571 |  |  | 56.4 |  |  |  |  | 29900 | [12 empty] | 274.5 |  |  |  | 275.7 | [11 empty] | 2.256 | 0.1611429 |  |  | 10 | 0.8305556 |  | 14 | [6 empty] | Load | h | [7 empty] | 7 |  |  |  |  | c | [13 empty] | EP | -56.4 | GE[+30(),-30()FW] | 30/-30 | 4.475671
10248 | 248 | FACT |  | DLR | [0(425)]5 |  |  | 5 | 0 | 0 | 0 | L20/SL | E | 36.9 |  |  |  | hl | p | GE | 2.2 |  | 20 |  |  | 44 | 250 | 110 |  |  | CAEC |  |  | CA | -1 | [5 empty] | 1 |  |  | 296 |  |  |  |  | 29530 | [12 empty] | 619.232 |  | 2.092 | -2.418 | [8 empty] | 5.92 | 0.0002 |  |  | 3.552 | 0.12 |  | Sinusoidal | 3 | 2.734259 |  | 29.6 | [6 empty] | Load | m | y |  | n |  | d | 50 |  | 1 | [18 empty] | EP | -296 | GE[0(425)]5 | 0/0/0/0/0 | 4.470263
10873 | 873 | FACT |  | SNL | [0(),+45(),-45()SB]6s |  |  | 12 | 12 | 0 | 0 |  | E | 38 |  |  |  | hl | p | GP | 3.8 |  | 50.8 |  |  | 193.04 | 254 | 100 | [5 empty] | CA | 0.1 | [5 empty] | 0.72 |  |  | 137.9 | 0.3105211 |  |  |  | 29230 | [12 empty] | 467.5 | -317.5 | 2.84 |  |  |  | 444.0923 | [5 empty] | 10000 | 0.61 |  |  | 2.48418576 | 0.1296 |  | Sinusoidal | 10 | 0.8119444 |  | 19.1681 | [6 empty] | Load | h | n | 22.5 | n |  | d |  |  | 3 | [18 empty] | PE | 13.79 | GP[0(),+45(),-45()SB]6s | 0/45/-45/0/45/-45/0/45/-45/0/45/-45/0/45/-45/0/45/-45/-45/45/0/-45/45/0/-45/45/0/-45/45/0/-45/45/0/-45/45/0 | 4.465829
10321 | 321 | FACT |  | NLR | [0(610)]4 |  |  | 4 | 0 | 0 | 0 | Cetarol3606 | E UNIVER 61 | 36 |  |  |  | hl | p | GP | 2.4 |  | 25 |  |  | 60 | 160 | 20 |  |  | CAEC |  |  | CA | -1 | [5 empty] | 1.2 |  |  | 360 |  |  |  |  | 29000 | [28 empty] | 7.2 | 0.24 |  | Sinusoidal | 5 | 1.611111 |  | 30 | [6 empty] | Load | h | n | 30 | n |  | d |  |  | 1 | [18 empty] | PE | -360 | GP[0(610)]4 | 0/0/0/0 | 4.462398
10224 | 224 | FACT |  | DLR | [[+45(280),-45(280)WR]1,[0(425)]2]s |  |  | 4 | 2 | 0 | 0 | L20/SL | E | 38.6 |  |  |  | hl | p | GE | 2.2 |  | 20 |  |  | 44 | 250 | 110 |  |  | CAEC |  |  | CA | -1 | [5 empty] | 1 |  |  | 246 |  |  |  |  | 28600 | [12 empty] | 544.152 |  | 2.212 | -2.14 | [8 empty] | 4.92 | 0.0002 |  |  | 2.46 | 0.1 |  | Sinusoidal | 2.5 | 3.177778 |  | 24.6 | [6 empty] | Load | m | y |  | n |  | d | 50 |  | 1 | [18 empty] | EP | -246 | GE[[+45(280),-45(280)WR]1,[0(425)]2]s | 45/-45/0/0/0/0/-45/45 | 4.456366
10209 | 209 | FACT |  | RISO | [[+45()FW],[-45()]FW]4s |  |  | 0 | 8 | 0 | 0 | UP333 | E |  |  |  | RISO | fw | d | GP | 2 |  | 60 | 25 |  | 50 | 280 | 110 | 1200 |  | CAEC | 90 |  | CA | 10 | [5 empty] | -0.8 | [7 empty] | 27316 | [13 empty] | -132 |  | -2.6 | [9 empty] | 0.0008 |  |  | 1.2528 | 0.072 |  | Triangular | 5 | 1.517556 |  | 17.4 | 16.2 | [5 empty] | Load | m | y | 23 | n |  | d |  |  | 10 | [18 empty] | PE |  | GP[[+45()FW],[-45()]FW]4s | 45/-45/45/-45/45/-45/45/-45/-45/45/-45/45/-45/45/-45/45 | 4.436417
10285 | 285 | FACT |  | DLR | [0(425)]5 |  |  | 5 | 0 | 0 | 0 | L20/SL | E | 36.9 |  |  |  | hl | p | GE | 2.2 |  | 20 |  |  | 44 | 250 | 110 |  |  | CAEC |  |  | CA | 0.1 | [5 empty] | 1.5 |  |  | 478.5 |  |  |  |  | 26970 | [12 empty] | 667.348 |  | 2.092 | -2.418 | [8 empty] | 6.38 | 0.0002 |  |  | 2.15325 | 0.0675 |  | Sinusoidal | 2.5 | 2.996667 |  | 31.9 | [6 empty] | Load | m | n |  | n |  | d | 50 |  | 1 | [18 empty] | EP | 47.85 | GE[0(425)]5 | 0/0/0/0/0 | 4.430881
10247 | 247 | FACT |  | DLR | [0(425)]5 |  |  | 5 | 0 | 0 | 0 | L20/SL | E | 36.9 |  |  |  | hl | p | GE | 2.2 |  | 20 |  |  | 44 | 250 | 110 |  |  | CAEC |  |  | CA | -1 | [5 empty] | 1 |  |  | 296 |  |  |  |  | 26180 | [12 empty] | 619.232 |  | 2.092 | -2.418 | [8 empty] | 5.92 | 0.0002 |  |  | 3.552 | 0.12 |  | Sinusoidal | 3 | 2.424074 |  | 29.6 | [6 empty] | Load | m | y |  | n |  | d | 50 |  | 1 | [18 empty] | EP | -296 | GE[0(425)]5 | 0/0/0/0/0 | 4.41797
10054 | 54 | FACT |  | DLR | [[+45(390),-45(390)WR],[0(920)]1.5]s |  |  | 3 | 2 | 0 | 0 | M9/M10 | E | 53 |  |  | MAN | hl | d | GE | 2.8 |  | 30 | 20 |  | 56 | 250 | 100 | 250 |  | CAEC |  |  | CA | 10 | [5 empty] | -1 |  |  | -340 | 0.2969651 |  |  |  | 26010 | [12 empty] | 907.8 |  | 2.67 | -1.96 |  |  | 1144.916 | [5 empty] | 6.8 | 0.0002 |  |  | 3.672 | 0.108 |  | Sinusoidal | 6 | 1.204167 |  | 34 | [6 empty] | Load | m | y | 19 | n |  | d | 50 |  | 1 | [18 empty] | EP | -3400 | GE[[+45(390),-45(390)WR],[0(920)]1.5]s | 45/-45/0/0/0/0/-45/45 | 4.41514
10018 | 18 | FACT |  | RISO | ['[+45()FW],[-45()FW]]4s |  |  | 0 | 8 | 0 | 0 | UP333 | E |  |  |  | RISO | fw | d | GP | 2 |  | 60 | 25 |  | 50 | 280 | 110 | 1200 |  | CAEC | 90 |  | CA | 0.1 | [5 empty] | 0.37 |  |  | 65 |  |  |  |  | 25834 | [13 empty] | -132 |  | -2.6 | [9 empty] | 0.0008 |  |  | 0.57942 | 0.0333 |  | Triangular | 5 | 1.435222 |  | 17.4 | [6 empty] | Load | m | n | 23 | n |  | d |  |  | 1 | [18 empty] | PE | 6.5 | GP['[+45()FW],[-45()FW]]4s | 45/-45/45/-45/45/-45/45/-45/-45/45/-45/45/-45/45/-45/45 | 4.412192
10871 | 871 | FACT |  | SNL | [0(),+45(),-45()SB]6s |  |  | 12 | 12 | 0 | 0 |  | E | 38 |  |  |  | hl | p | GP | 3.8 |  | 50.8 |  |  | 193.04 | 254 | 100 | [5 empty] | CA | 0.1 | [5 empty] | 0.71 |  |  | 137.9 | 0.3104771 |  |  |  | 25781 | [12 empty] | 467.5 | -317.5 | 2.84 |  |  |  | 444.1552 | [5 empty] | 10000 | 0.61 |  |  | 2.49374223 | 0.1278 |  | Sinusoidal | 10 | 0.7161389 |  | 19.51285 | [6 empty] | Load | h | n | 22.5 | n |  | d |  |  | 3 | [18 empty] | PE | 13.79 | GP[0(),+45(),-45()SB]6s | 0/45/-45/0/45/-45/0/45/-45/0/45/-45/0/45/-45/0/45/-45/-45/45/0/-45/45/0/-45/45/0/-45/45/0/-45/45/0/-45/45/0 | 4.4113
10665 | 665 | FACT |  | DNV | [0(600),90(8)K]3s |  |  | 6 | 0 | 0 | 0 | NP 20-80 | E | 54 |  |  |  | hl | p | GP | 5 |  | 25 |  |  | 125 | 270 |  |  |  | JI |  |  | CA | -1 | [5 empty] | 0.81978799 |  |  | 232 |  |  |  |  | 25500 | [14 empty] | 2.34 |  | 602 | 450 | [10 empty] | 2.784 | 0.0983745588 |  |  | 3 | 2.361111 |  | 28.3 | [6 empty] | Load | h | y |  | n |  | d |  |  | 2 | [18 empty] | PE | -232 | GP[0(600),90(8)K]3s | 0/90/0/90/0/90/90/0/90/0/90/0 | 4.40654
11278 | 1278 | FACT |  | DLR | [[+45(280),-45(280)WR]1,[0(425)]2]s |  |  | 4 | 2 | 0 | 0 | L20/SL | E | 38 |  |  |  | hl | p | GE |  |  | 30 |  |  |  | 250 |  |  |  | JI |  |  | CA | -1 | [5 empty] | 1 |  |  | 254 | 0.3507249 |  |  |  | 25450 | [12 empty] | 572 | -547 | 2.25 | -2.14 |  |  | 724.2143 | [5 empty] | 5.08 | 0.0002 |  |  | 3.048 | 0.12 |  | Sinusoidal | 3 | 2.356481 |  | 25.4 | 25.5 | [5 empty] | Load |  | y | 20 | n |  | d | [21 empty] | EP | -254 | GE[[+45(280),-45(280)WR]1,[0(425)]2]s | 45/-45/0/0/0/0/-45/45 | 4.405688
10870 | 870 | FACT |  | SNL | [0(),+45(),-45()SB]6s |  |  | 12 | 12 | 0 | 0 |  | E | 38 |  |  |  | hl | p | GP | 3.8 |  | 50.8 |  |  | 193.04 | 254 | 100 | [5 empty] | CA | 0.1 | [5 empty] | 0.69 |  |  | 137.9 | 0.3104458 |  |  |  | 25371 | [12 empty] | 467.5 | -317.5 | 2.84 |  |  |  | 444.1999 | [5 empty] | 10000 | 0.61 |  |  | 2.50056828 | 0.1242 |  | Sinusoidal | 10 | 0.70475 |  | 20.1334 | [6 empty] | Load | h | n | 22.5 | n |  | d |  |  | 3 | [18 empty] | PE | 13.79 | GP[0(),+45(),-45()SB]6s | 0/45/-45/0/45/-45/0/45/-45/0/45/-45/0/45/-45/0/45/-45/-45/45/0/-45/45/0/-45/45/0/-45/45/0/-45/45/0/-45/45/0 | 4.404338
10169 | 169 | FACT |  | RISO | [[+10()FW],[-10()FW]]4s |  |  | 0 | 0 | 0 | 10 | UP333 | E | 49.1 | 0.2 |  | RISO | fw | d | GP | 2 |  | 60 | 18 |  | 36 | 280 | 110 | 100 |  | CAEC | 90 |  | CA | 0.1 | [5 empty] | 1 |  |  | 409 | 0.6293245 |  |  |  | 24454 | [12 empty] | 546 |  | 1.5 |  |  |  | 649.9032 | [5 empty] | 32.72 | 0.0008 |  |  | 3.681 | 0.09 |  | Triangular | 5 | 1.358556 |  | 40.9 | [6 empty] | Load | m | n | 23 | n |  | d |  |  | 10 | [18 empty] | PE | 40.9 | GP[[+10()FW],[-10()FW]]4s | 10/-10/10/-10/10/-10/10/-10/-10/10/-10/10/-10/10/-10/10 | 4.38835
10286 | 286 | FACT |  | DLR | [0(425)]5 |  |  | 5 | 0 | 0 | 0 | L20/SL | E | 36.9 |  |  |  | hl | p | GE | 2.2 |  | 20 |  |  | 44 | 250 | 110 |  |  | CAEC |  |  | CA | 0.1 | [5 empty] | 1.5 |  |  | 478.5 |  |  |  |  | 23330 | [12 empty] | 667.348 |  | 2.092 | -2.418 | [8 empty] | 6.38 | 0.0002 |  |  | 2.15325 | 0.0675 |  | Sinusoidal | 2.5 | 2.592222 |  | 31.9 | [6 empty] | Load | m | n |  | n |  | d | 50 |  | 1 | [18 empty] | EP | 47.85 | GE[0(425)]5 | 0/0/0/0/0 | 4.367915
10246 | 246 | FACT |  | DLR | [0(425)]5 |  |  | 5 | 0 | 0 | 0 | L20/SL | E | 36.9 |  |  |  | hl | p | GE | 2.2 |  | 20 |  |  | 44 | 250 | 110 |  |  | CAEC |  |  | CA | -1 | [5 empty] | 1 |  |  | 296 |  |  |  |  | 23160 | [12 empty] | 619.232 |  | 2.092 | -2.418 | [8 empty] | 5.92 | 0.0002 |  |  | 3.552 | 0.12 |  | Sinusoidal | 3 | 2.144444 |  | 29.6 | [6 empty] | Load | m | y |  | n |  | d | 50 |  | 1 | [18 empty] | EP | -296 | GE[0(425)]5 | 0/0/0/0/0 | 4.364739
10597 | 597 | FACT |  | DNV | [[0(400),90(400)WR],[(100CSM)]SB]5 |  | 5 | 5 | 0 | 5 | 0 | NP 92-20 | E | 53.2 |  |  |  | hl | p | GV | 5 |  | 25 |  |  | 125 | 270 |  |  |  | JI |  |  | CA | -1 | [5 empty] | 0.84 |  |  | 127.740639 |  |  |  |  | 23100 | [14 empty] | 1.72 |  | 227 | 288 | [10 empty] | 1.69344 | 0.1008 |  |  | 3 | 2.138889 |  | 16.8 | 16.6 | [5 empty] | Load | h | y |  | n |  | d |  |  | 2 | [18 empty] | VE | -127.740639 | GV[[0(400),90(400)WR],[(100CSM)]SB]5 | 0/90/0/0/90/0/0/90/0/0/90/0/0/90/0 | 4.363612
10325 | 325 | FACT |  | NLR | [0(610)]4 |  |  | 4 | 0 | 0 | 0 | Cetarol3606 | E UNIVER 61 | 36 |  |  |  | hl | p | GP | 2.4 |  | 25 |  |  | 60 | 160 | 20 |  |  | CAEC |  |  | CA | -1 | [5 empty] | 1 |  |  | 300 |  |  |  |  | 23000 | [28 empty] | 6 | 0.2 |  | Sinusoidal | 5 | 1.277778 |  | 30 | [6 empty] | Load | h | n | 30 | n |  | d |  |  | 1 | [18 empty] | PE | -300 | GP[0(610)]4 | 0/0/0/0 | 4.361728
10836 | 836 | FACT |  | SNL | [0(),+45(),-45()SB]6s |  |  | 12 | 12 | 0 | 0 |  | E | 38 |  |  |  | hl | p | GV | 3.8 |  | 50.8 |  |  | 193.04 | 254 | 100 | [5 empty] | CA | 0.1 | [5 empty] | 0.66 |  |  | 137.9 | 0.2817143 |  |  |  | 22360 | [12 empty] | 516 | -289.1 | 2.95 |  |  |  | 489.5031 | [5 empty] | 10500 | 0.61 |  |  | 2.51471682 | 0.1188 |  | Sinusoidal | 10 | 0.6211111 |  | 21.16765 | [6 empty] | Load | h | n | 22.5 | n |  | d |  |  | 3 | [18 empty] | VE | 13.79 | GV[0(),+45(),-45()SB]6s | 0/45/-45/0/45/-45/0/45/-45/0/45/-45/0/45/-45/0/45/-45/-45/45/0/-45/45/0/-45/45/0/-45/45/0/-45/45/0/-45/45/0 | 4.349472
11172 | 1172 | FACT |  | CIEMAT | [[+-45(300)SB],[0(400)]5,[+-45(300)SB],[0(400)]2.5]s |  |  | 15 | 8 | 0 | 0 | 2123 Cronolite Ortoftalic | E Vetrotex Vidrio | 55 |  | 40 | CIEMAT | hl | p | GP | 5.2 |  | 80 |  |  | 416 | 400 | 240 |  |  |  | 91 |  | CA | 0.4 | [5 empty] | 0.7358289 |  |  | 282.86 |  |  |  |  | 20738 | [12 empty] | 659.07 | [15 empty] | 7.043214 | 0.1832214 |  | Sinusoidal | 8.3 | 0.6940428 |  | 38.441 | [15 empty] | 8 | [18 empty] | PE | 113.144 | GP[[+-45(300)SB],[0(400)]5,[+-45(300)SB],[0(400)]2.5]s | 45/-45/0/0/0/0/0/45/-45/0/0/0/0/-45/45/0/0/0/0/0/-45/45 | 4.316767
11284 | 1284 | FACT |  | DLR | [[+45(280),-45(280)WR]1,[0(425)]2]s |  |  | 4 | 2 | 0 | 0 | L20/SL | E | 38 |  |  |  | hl | p | GE |  |  | 30 |  |  |  | 250 |  |  |  | JI |  |  | CA | -1 | [5 empty] | 1.2 |  |  | 304.8 | 0.4180491 |  |  |  | 19930 | [12 empty] | 572 | -547 | 2.25 | -2.14 |  |  | 729.101 | [5 empty] | 5.08 | 0.0002 |  |  | 3.6576 | 0.144 |  | Sinusoidal | 3 | 1.84537 |  | 25.4 | 25.5 | [5 empty] | Load |  | y | 20 | n |  | d | [21 empty] | EP | -304.8 | GE[[+45(280),-45(280)WR]1,[0(425)]2]s | 45/-45/0/0/0/0/-45/45 | 4.299507
10198 | 198 | FACT |  | RISO | [[0()FW]2,[+45()FW],[-45()FW],[0()]FW]s |  |  | 6 | 4 | 0 | 0 | UP333 | E | 55 | 0.91 |  | RISO | fw | d | GP | 2.3 |  | 60 | 18 |  | 41.4 | 280 | 110 | 100 |  | CAEC | 90 |  | CA | 0.1 | [5 empty] | 1.5 |  |  | 445.5 | 0.5629312 |  |  |  | 19381 | [12 empty] | 655 |  | 2.6 |  |  |  | 791.3933 | [5 empty] | 23.76 | 0.0008 |  |  | 4.0095 | 0.135 |  | Triangular | 5 | 1.076722 |  | 29.7 | [6 empty] | Load | m | n | 23 | n |  | d |  |  | 10 | [18 empty] | PE | 44.55 | GP[[0()FW]2,[+45()FW],[-45()FW],[0()]FW]s | 0/0/45/-45/0/0/-45/45/0/0 | 4.287376
10211 | 211 | FACT |  | RISO | [[+45()FW],[-45()]FW]4s |  |  | 0 | 8 | 0 | 0 | UP333 | E |  |  |  | RISO | fw | d | GP | 2 |  | 60 | 25 |  | 50 | 280 | 110 | 1200 |  | CAEC | 90 |  | CA | 10 | [5 empty] | -0.8 | [7 empty] | 18752 | [13 empty] | -132 |  | -2.6 | [9 empty] | 0.0008 |  |  | 1.2528 | 0.072 |  | Triangular | 5 | 1.041778 |  | 17.4 | 16.2 | [5 empty] | Load | m | y | 23 | n |  | d |  |  | 10 | [18 empty] | PE |  | GP[[+45()FW],[-45()]FW]4s | 45/-45/45/-45/45/-45/45/-45/-45/45/-45/45/-45/45/-45/45 | 4.273048
10835 | 835 | FACT |  | SNL | [0(),+45(),-45()SB]6s |  |  | 12 | 12 | 0 | 0 |  | E | 38 |  |  |  | hl | p | GV | 3.8 |  | 50.8 |  |  | 193.04 | 254 | 100 | [5 empty] | CA | 0.1 | [5 empty] | 0.66 |  |  | 137.9 | 0.2815132 |  |  |  | 18650 | [12 empty] | 516 | -289.1 | 2.95 |  |  |  | 489.8526 | [5 empty] | 10500 | 0.61 |  |  | 2.56386438 | 0.1188 |  | Sinusoidal | 10 | 0.5180556 |  | 21.58135 | [6 empty] | Load | h | n | 22.5 | n |  | d |  |  | 3 | [18 empty] | VE | 13.79 | GV[0(),+45(),-45()SB]6s | 0/45/-45/0/45/-45/0/45/-45/0/45/-45/0/45/-45/0/45/-45/-45/45/0/-45/45/0/-45/45/0/-45/45/0/-45/45/0/-45/45/0 | 4.270679
10582 | 582 | FACT |  | DNV | [[0(400),90(400)WR],[(100CSM)]SB]5 |  | 5 | 5 | 0 | 5 | 0 | NP 20-80 | E | 50.7 |  |  |  | hl | p | GP | 5 |  | 25 |  |  | 125 | 270 |  |  |  | JI |  |  | CA | -1 | [5 empty] | 0.86 |  |  | 119.543213 |  |  |  |  | 17900 | [14 empty] | 1.62 | -1.63 | 205 | 258 | [10 empty] | 1.66152 | 0.1032 |  |  | 3 | 1.657407 |  | 16.1 | 16.5 | [5 empty] | Load | h | y |  | n |  | d |  |  | 2 | [18 empty] | PE | -119.543213 | GP[[0(400),90(400)WR],[(100CSM)]SB]5 | 0/90/0/0/90/0/0/90/0/0/90/0/0/90/0 | 4.252853
10614 | 614 | FACT |  | DNV | [[0(400),90(400)WR],[(100CSM)]SB]5 |  | 5 | 5 | 0 | 5 | 0 | NP 92-40 | E | 52.3 |  |  |  | hl | p | GV | 5 |  | 25 |  |  | 125 | 270 |  |  |  | JI |  |  | CA | -1 | [5 empty] | 0.79 |  |  | 122.5346 |  |  |  |  | 17860 | [14 empty] | 1.68 | -1.73 | 237 | 259 | [10 empty] | 1.60212 | 0.0948 |  |  | 3 | 1.653704 |  | 16.9 | 15.9 | [5 empty] | Load | h | y |  | n |  | d |  |  | 2 | [18 empty] | VE | -122.5346 | GV[[0(400),90(400)WR],[(100CSM)]SB]5 | 0/90/0/0/90/0/0/90/0/0/90/0/0/90/0 | 4.251881
10698 | 698 | FACT |  | SNL | [0()]5 |  |  | 5 | 0 | 0 | 0 |  | E | 30 |  |  |  | hl | p | GP | 4.1 |  | 50.8 |  |  | 208.28 | 254 | 100 | [5 empty] | CA | 0.1 | [5 empty] | 1.4 |  |  | 279.1096 | 0.4922267 |  |  |  | 17700 | [12 empty] | 567.2 | -313.2 | 2.76 |  |  |  | 567.0346 | [5 empty] | 2539.4285 | 0.127 |  |  | 2.519433 | 0.126 |  | Sinusoidal | 5 | 0.9833333 |  | 19.9955 | [6 empty] | Load | h | n | 22.5 | n |  | d |  |  | 3 | [18 empty] | PE | 27.91096 | GP[0()]5 | 0/0/0/0/0 | 4.247973
10696 | 696 | FACT |  | DNV | [0(400),90(400)K]3s |  |  | 6 | 0 | 6 | 0 | NP 20-80 | E | 53 |  |  |  | hl | p | GP | 5 |  | 25 |  |  | 125 | 270 |  |  |  | JI |  |  | CA | -1 | [5 empty] | 1.096 |  |  | 181 |  |  |  |  | 17500 | [14 empty] | 2.5 |  | 366 | 285 | [10 empty] | 2.683008 | 0.13152 |  |  | 3 | 1.62037 |  | 20.4 | [6 empty] | Load | h | y |  | n |  | d |  |  | 2 | [18 empty] | PE | -181 | GP[0(400),90(400)K]3s | 0/90/0/90/0/90/90/0/90/0/90/0 | 4.243038
10053 | 53 | FACT |  | DLR | [[+45(390),-45(390)WR],[0(920)]1.5]s |  |  | 3 | 2 | 0 | 0 | M9/M10 | E | 53 |  |  | MAN | hl | d | GE | 2.8 |  | 30 | 20 |  | 56 | 250 | 100 | 250 |  | CAEC |  |  | CA | 10 | [5 empty] | -1 |  |  | -340 | 0.2914222 |  |  |  | 17400 | [12 empty] | 907.8 |  | 2.67 | -1.96 |  |  | 1166.692 | [5 empty] | 6.8 | 0.0002 |  |  | 6.12 | 0.18 |  | Sinusoidal | 10 | 0.4833333 |  | 34 | [6 empty] | Load | m | y |  | n |  | d | 50 |  | 1 | [18 empty] | EP | -3400 | GE[[+45(390),-45(390)WR],[0(920)]1.5]s | 45/-45/0/0/0/0/-45/45 | 4.240549
10201 | 201 | FACT |  | RISO | [[+60()FW],[-60()FW]]4s |  |  | 0 | 0 | 0 | 10 | UP333 | E | 52.7 | 0.55 |  | RISO | fw | d | GP | 2 |  | 60 | 18 |  | 36 | 280 | 110 | 1200 |  | CAEC | 90 |  | CA | 10 | [5 empty] | -0.8 |  |  | -327.2 | 0.5076205 |  |  |  | 16886 | [12 empty] | 546 |  | 1.5 |  |  |  | 644.576 | [5 empty] | 32.72 | 0.0008 |  |  | 2.9448 | 0.072 |  | Triangular | 5 | 0.9381111 |  | 40.9 | [6 empty] | Load | m | y | 23 | n |  | d |  |  | 10 | [18 empty] | PE | -3272 | GP[[+60()FW],[-60()FW]]4s | 60/-60/60/-60/60/-60/60/-60/-60/60/-60/60/-60/60/-60/60 | 4.227527
10626 | 626 | FACT |  | DNV | [[0(400),90(400)WR],[(100CSM)]SB]5 |  | 5 | 5 | 0 | 5 | 0 | NP 41-90 | E | 53.3 |  |  |  | hl | p | GP | 5 |  | 25 |  |  | 125 | 270 |  |  |  | JI |  |  | CA | -1 | [8 empty] | 110 |  |  |  |  | 16300 | [14 empty] | 1.77 | -1.86 | 226 | 294 | [10 empty] | 0 | 0 |  |  | 3 | 1.509259 |  | 17.3 | 17.5 | [5 empty] | Load | h | y |  | n |  | d |  |  | 2 | [18 empty] | PE | -110 | GP[[0(400),90(400)WR],[(100CSM)]SB]5 | 0/90/0/0/90/0/0/90/0/0/90/0/0/90/0 | 4.212188
10725 | 725 | FACT |  | SNL | [0()]5 |  |  | 5 | 0 | 0 | 0 |  | E | 30 |  |  |  | hl | p | GV | 4.1 |  | 50.8 |  |  | 208.28 | 254 | 100 | [5 empty] | CA | 0.1 | [5 empty] | 1.08 |  |  | 228.914 | 0.3841586 |  |  |  | 16156 | [12 empty] | 586.6 | -294.6 | 2.66 |  |  |  | 595.884 | [5 empty] | 2697.0482 | 0.127 |  |  | 4.12839504 | 0.1944 |  | Sinusoidal | 10 | 0.4487778 |  | 21.2366 | [6 empty] | Load | h | n | 22.5 | n |  | d |  |  | 3 | [18 empty] | VE | 22.8914 | GV[0()]5 | 0/0/0/0/0 | 4.208334
10245 | 245 | FACT |  | DLR | [0(425)]5 |  |  | 5 | 0 | 0 | 0 | L20/SL | E | 36.9 |  |  |  | hl | p | GE | 2.2 |  | 20 |  |  | 44 | 250 | 110 |  |  | CAEC |  |  | CA | -1 | [5 empty] | 1 |  |  | 296 |  |  |  |  | 16000 | [12 empty] | 619.232 |  | 2.092 | -2.418 | [8 empty] | 5.92 | 0.0002 |  |  | 1.776 | 0.06 |  | Sinusoidal | 1.5 | 2.962963 |  | 29.6 | [6 empty] | Load | m | y | 20 | n |  | d | 50 |  | 1 | [18 empty] | EP | -296 | GE[0(425)]5 | 0/0/0/0/0 | 4.20412
11285 | 1285 | FACT |  | DLR | [[+45(280),-45(280)WR]1,[0(425)]2]s |  |  | 4 | 2 | 0 | 0 | L20/SL | E | 38 |  |  |  | hl | p | GE |  |  | 30 |  |  |  | 250 |  |  |  | JI |  |  | CA | -1 | [5 empty] | 1.2 |  |  | 304.8 | 0.4180491 |  |  |  | 15820 | [12 empty] | 572 | -547 | 2.25 | -2.14 |  |  | 729.101 | [5 empty] | 5.08 | 0.0002 |  |  | 3.6576 | 0.144 |  | Sinusoidal | 3 | 1.464815 |  | 25.4 | 25.5 | [5 empty] | Load |  | y | 20 | n |  | d | [21 empty] | EP | -304.8 | GE[[+45(280),-45(280)WR]1,[0(425)]2]s | 45/-45/0/0/0/0/-45/45 | 4.199206
10183 | 183 | FACT |  | RISO | [[+60()FW],[-60()FW]]4s |  |  | 0 | 0 | 0 | 60 | UP333 | E | 58.1 | 0.38 |  | RISO | fw | d | GP | 2 |  | 60 | 25 |  | 50 | 280 | 110 | 1200 |  | CAEC | 90 |  | CA | 0.1 | [5 empty] | 0.216 |  |  | 35.64 | 0.5760596 |  |  |  | 15081 | [12 empty] | 55 |  | 0.5 |  |  |  | 61.8686 | [5 empty] | 13.2 | 0.0008 |  |  | 0.32076 | 0.01944 |  | Triangular | 5 | 0.8378333 |  | 16.5 | [6 empty] | Load | m | n | 23 | n |  | d |  |  | 10 | [18 empty] | PE | 3.564 | GP[[+60()FW],[-60()FW]]4s | 60/-60/60/-60/60/-60/60/-60/-60/60/-60/60/-60/60/-60/60 | 4.17843
10596 | 596 | FACT |  | DNV | [[0(400),90(400)WR],[(100CSM)]SB]5 |  | 5 | 5 | 0 | 5 | 0 | NP 92-20 | E | 53.2 |  |  |  | hl | p | GV | 5 |  | 25 |  |  | 125 | 270 |  |  |  | JI |  |  | CA | -1 | [8 empty] | 130.627655 |  |  |  |  | 14900 | [14 empty] | 1.72 |  | 227 | 288 | [10 empty] | 0 | 0 |  |  | 3 | 1.37963 |  | 16.8 | 16.6 | [5 empty] | Load | h | y |  | n |  | d |  |  | 2 | [18 empty] | VE | -130.627655 | GV[[0(400),90(400)WR],[(100CSM)]SB]5 | 0/90/0/0/90/0/0/90/0/0/90/0/0/90/0 | 4.173186
10693 | 693 | FACT |  | DNV | [0(400),90(400)K]3s |  |  | 6 | 0 | 6 | 0 | NP 20-80 | E | 53 |  |  |  | hl | p | GP | 5 |  | 25 |  |  | 125 | 270 |  |  |  | JI |  |  | CA | -1 | [5 empty] | 0.89 |  |  | 150 |  |  |  |  | 14700 | [14 empty] | 2.5 |  | 366 | 285 | [10 empty] | 2.17872 | 0.1068 |  |  | 3 | 1.361111 |  | 20.4 | [6 empty] | Load | h | y |  | n |  | d |  |  | 2 | [18 empty] | PE | -150 | GP[0(400),90(400)K]3s | 0/90/0/90/0/90/90/0/90/0/90/0 | 4.167317
11282 | 1282 | FACT |  | DLR | [[+45(280),-45(280)WR]1,[0(425)]2]s |  |  | 4 | 2 | 0 | 0 | L20/SL | E | 38 |  |  |  | hl | p | GE |  |  | 30 |  |  |  | 250 |  |  |  | JI |  |  | CA | -1 | [5 empty] | 1 |  |  | 254 | 0.3507249 |  |  |  | 14580 | [12 empty] | 572 | -547 | 2.25 | -2.14 |  |  | 724.2143 | [5 empty] | 5.08 | 0.0002 |  |  | 3.048 | 0.12 |  | Sinusoidal | 3 | 1.35 |  | 25.4 | 25.5 | [5 empty] | Load |  | y | 20 | n |  | d | [21 empty] | EP | -254 | GE[[+45(280),-45(280)WR]1,[0(425)]2]s | 45/-45/0/0/0/0/-45/45 | 4.163758
11100 | 1100 | FACT |  | FFA | [+30(),-30()FW] |  |  | 0 | 0 | 0 | 30 | Epon 826/Jeffamine D-230 | E | 50 |  |  | HAMILTON STANDARD | fw | p | GE | 3.5 |  | 50.7 |  |  | 177.4 | 154.9 | 50 |  |  | JI | 82 |  | CA | -1 | [5 empty] | 0.301 |  |  | 42.14 |  |  |  |  | 14200 | [12 empty] | 274.5 |  |  |  | 275.7 | [11 empty] | 1.6856 | 0.1204 |  |  | 10 | 0.3944444 |  | 14 | [6 empty] | Load | h |  | 35 |  |  |  | 90 |  | 7 |  |  |  |  | c | [13 empty] | EP | -42.14 | GE[+30(),-30()FW] | 30/-30 | 4.152288
10641 | 641 | FACT |  | DNV | [(100CSM)]6 |  | 6 | 0 | 0 | 0 | 0 | NP 20-80 | E | 31 |  |  |  | hl | p | GP | 5 |  | 25 |  |  | 125 | 270 |  |  |  | JI |  |  | CA | -1 | [5 empty] | 0.76 |  |  | 62.35052 |  |  |  |  | 13800 | [14 empty] | 1.61 |  | 125 | 211 | [10 empty] | 0.76608 | 0.0912 |  |  | 3 | 1.277778 |  | 8.4 | [6 empty] | Load | h | y |  | n |  | d |  |  | 2 | [18 empty] | PE | -62.35052 | GP[(100CSM)]6 | 0/0/0/0/0/0 | 4.139879
10651 | 651 | FACT |  | DNV | [0(400),90(400),(100CSM)]SB]5 |  | 5 | 5 | 0 | 5 | 0 | NP 20-80 | E | 69 |  |  |  | hl | p | GP | 5 |  | 25 |  |  | 125 | 270 |  |  |  | JI |  |  | CA | -1 | [5 empty] | 0.95 |  |  | 124 |  |  |  |  | 13800 | [14 empty] | 2.25 |  | 250 | 248 | [10 empty] | 1.824 | 0.114 |  |  | 3 | 1.277778 |  | 16 | [6 empty] | Load | h | y |  | n |  | d |  |  | 2 | [18 empty] | PE | -124 | GP[0(400),90(400),(100CSM)]SB]5 | 0/90/0/0/90/0/0/90/0/0/90/0/0/90/0 | 4.139879
10200 | 200 | FACT |  | RISO | [[+60()FW],[-60()FW]]4s |  |  | 0 | 0 | 0 | 10 | UP333 | E | 52.7 | 0.55 |  | RISO | fw | d | GP | 2 |  | 60 | 18 |  | 36 | 280 | 110 | 1200 |  | CAEC | 90 |  | CA | 10 | [5 empty] | -0.7 |  |  | -286.3 | 0.446361 |  |  |  | 13746 | [12 empty] | 546 |  | 1.5 |  |  |  | 641.4091 | [5 empty] | 32.72 | 0.0008 |  |  | 2.5767 | 0.063 |  | Triangular | 5 | 0.7636667 |  | 40.9 | [6 empty] | Load | m | y | 23 | n |  | d |  |  | 10 | [18 empty] | PE | -2863 | GP[[+60()FW],[-60()FW]]4s | 60/-60/60/-60/60/-60/60/-60/-60/60/-60/60/-60/60/-60/60 | 4.138176
10022 | 22 | FACT |  | RISO | ['[+45()FW],[-45()FW]]4s |  |  | 0 | 8 | 0 | 0 | UP333 | E |  |  |  | RISO | fw | d | GP | 2 |  | 60 | 25 |  | 50 | 280 | 110 | 1200 |  | CAEC | 90 |  | CA | 0.1 | [5 empty] | 0.46 |  |  | 80 |  |  |  |  | 13615 | [13 empty] | -132 |  | -2.6 | [9 empty] | 0.0008 |  |  | 0.72036 | 0.0414 |  | Triangular | 5 | 0.7563889 |  | 17.4 | [6 empty] | Load | m | n | 23 | n |  | d |  |  | 1 | [18 empty] | PE | 8 | GP['[+45()FW],[-45()FW]]4s | 45/-45/45/-45/45/-45/45/-45/-45/45/-45/45/-45/45/-45/45 | 4.134018
10380 | 380 | FACT |  | NLR | [[0()FW]2,[+45()FW],[-45()FW],[0()]FW]s |  |  | 6 | 4 | 0 | 0 | UP333 | E | 47.9 |  |  | RISO | fw | p | GP | 2 |  | 12 |  |  | 24 | 250 |  |  |  | CAEC |  |  | CA | -1 | [5 empty] | 1 |  |  | 292.6 | 0.3375015 |  |  |  | 13000 | [12 empty] | 655 |  | 2.57 |  | 752 | 1892 | 866.959 | [5 empty] | 5.852 | 0.0002 |  |  | 11.704 | 0.4 |  | Sinusoidal | 10 | 0.3611111 |  | 29.26 | [6 empty] | Load | h | y | 30 | n |  | d |  |  | 1 | [18 empty] | PE | -292.6 | GP[[0()FW]2,[+45()FW],[-45()FW],[0()]FW]s | 0/0/45/-45/0/0/-45/45/0/0 | 4.113943
10281 | 281 | FACT |  | DLR | [0(425)]5 |  |  | 5 | 0 | 0 | 0 | L20/SL | E | 36.9 |  |  |  | hl | p | GE | 2.2 |  | 20 |  |  | 44 | 250 | 110 |  |  | CAEC |  |  | CA | 0.1 | [5 empty] | 1.4 |  |  | 446.6 |  |  |  |  | 12770 | [12 empty] | 667.348 |  | 2.092 | -2.418 | [8 empty] | 6.38 | 0.0002 |  |  | 4.0194 | 0.126 |  | Sinusoidal | 5 | 0.7094444 |  | 31.9 | [6 empty] | Load | m | n |  | n |  | d | 50 |  | 1 | [18 empty] | EP | 44.66 | GE[0(425)]5 | 0/0/0/0/0 | 4.106191
10650 | 650 | FACT |  | DNV | [0(400),90(400),(100CSM)]SB]5 |  | 5 | 5 | 0 | 5 | 0 | NP 20-80 | E | 69 |  |  |  | hl | p | GP | 5 |  | 25 |  |  | 125 | 270 |  |  |  | JI |  |  | CA | -1 | [5 empty] | 0.95 |  |  | 124 |  |  |  |  | 12600 | [14 empty] | 2.25 |  | 250 | 248 | [10 empty] | 1.824 | 0.114 |  |  | 3 | 1.166667 |  | 16 | [6 empty] | Load | h | y |  | n |  | d |  |  | 2 | [18 empty] | PE | -124 | GP[0(400),90(400),(100CSM)]SB]5 | 0/90/0/0/90/0/0/90/0/0/90/0/0/90/0 | 4.100371
10561 | 561 | FACT |  | DNV | [[0(400),90(400)WR],[(100CSM)]SB]5 |  | 5 | 5 | 0 | 5 | 0 | NP 72-80 | E | 53.4 |  |  |  | hl | p | GP | 5 |  | 25 |  |  | 125 | 270 |  |  |  | JI |  |  | CA | -1 | [5 empty] | 0.75 |  |  | 119.0704 |  |  |  |  | 12470 | [14 empty] | 1.4 | -1.41 | 209 | 209 | [10 empty] | 1.539 | 0.09 |  |  | 3 | 1.15463 |  | 17.1 | 17.5 | [5 empty] | Load | h | y |  | n |  | d |  |  | 2 | [18 empty] | PE | -119.0704 | GP[[0(400),90(400)WR],[(100CSM)]SB]5 | 0/90/0/0/90/0/0/90/0/0/90/0/0/90/0 | 4.095866
10370 | 370 | FACT |  | NLR | [[0()FW]2,[+45()FW],[-45()FW],[0()]FW]s |  |  | 6 | 4 | 0 | 0 | UP333 | E | 47.9 |  |  | RISO | fw | p | GP | 2 |  | 12 |  |  | 24 | 250 |  |  |  | CAEC |  |  | CA | 10 | [5 empty] | -1.5 |  |  | -438.9 | 0.513645 |  |  |  | 12000 | [12 empty] | 655 |  | 2.57 |  | 752 | 1892 | 854.4812 | [5 empty] | 5.852 | 0.0002 |  |  | 7.9002 | 0.27 |  | Sinusoidal | 10 | 0.3333333 |  | 29.26 | [6 empty] | Load | h | y | 30 | n |  | d |  |  | 1 | [18 empty] | PE | -4389 | GP[[0()FW]2,[+45()FW],[-45()FW],[0()]FW]s | 0/0/45/-45/0/0/-45/45/0/0 | 4.079181
10652 | 652 | FACT |  | DNV | [0(400),90(400),(100CSM)]SB]5 |  | 5 | 5 | 0 | 5 | 0 | NP 20-80 | E | 69 |  |  |  | hl | p | GP | 5 |  | 25 |  |  | 125 | 270 |  |  |  | JI |  |  | CA | -1 | [5 empty] | 0.95 |  |  | 124 |  |  |  |  | 12000 | [14 empty] | 2.25 |  | 250 | 248 | [10 empty] | 1.824 | 0.114 |  |  | 3 | 1.111111 |  | 16 | [6 empty] | Load | h | y |  | n |  | d |  |  | 2 | [18 empty] | PE | -124 | GP[0(400),90(400),(100CSM)]SB]5 | 0/90/0/0/90/0/0/90/0/0/90/0/0/90/0 | 4.079181
10624 | 624 | FACT |  | DNV | [[0(400),90(400)WR],[(100CSM)]SB]5 |  | 5 | 5 | 0 | 5 | 0 | NP 41-90 | E | 53.3 |  |  |  | hl | p | GP | 5 |  | 25 |  |  | 125 | 270 |  |  |  | JI |  |  | CA | -1 | [5 empty] | 0.76 |  |  | 103.808 |  |  |  |  | 10800 | [14 empty] | 1.77 | -1.86 | 226 | 294 | [10 empty] | 1.57776 | 0.0912 |  |  | 3 | 1 |  | 17.3 | 17.5 | [5 empty] | Load | h | y |  | n |  | d |  |  | 2 | [18 empty] | PE | -103.808 | GP[[0(400),90(400)WR],[(100CSM)]SB]5 | 0/90/0/0/90/0/0/90/0/0/90/0/0/90/0 | 4.033424
10972 | 972 | FACT |  | FDL |  |  |  | 1 | 0 | 0 | 0 |  |  | 68.3 |  |  |  |  | p | GE | [13 empty] | CA | 0.1 | [8 empty] | 758.45 |  |  |  |  | 10200 | [12 empty] | 2032.30125 | [19 empty] | 3 | 0.9444444 | [36 empty] | EP | 75.845 | GEnan |  | 4.0086
10020 | 20 | FACT |  | RISO | ['[+45()FW],[-45()FW]]4s |  |  | 0 | 8 | 0 | 0 | UP333 | E |  |  |  | RISO | fw | d | GP | 2 |  | 60 | 25 |  | 50 | 280 | 110 | 1200 |  | CAEC | 90 |  | CA | 0.1 | [5 empty] | 0.49 |  |  | 85 |  |  |  |  | 10194 | [13 empty] | -132 |  | -2.6 | [9 empty] | 0.0008 |  |  | 0.76734 | 0.0441 |  | Triangular | 5 | 0.5663333 |  | 17.4 | [6 empty] | Load | m | n | 23 | n |  | d |  |  | 1 | [18 empty] | PE | 8.5 | GP['[+45()FW],[-45()FW]]4s | 45/-45/45/-45/45/-45/45/-45/-45/45/-45/45/-45/45/-45/45 | 4.008345
10181 | 181 | FACT |  | RISO | [[+60()FW],[-60()FW]]4s |  |  | 0 | 0 | 0 | 60 | UP333 | E | 58.1 | 0.38 |  | RISO | fw | d | GP | 2 |  | 60 | 25 |  | 50 | 280 | 110 | 1200 |  | CAEC | 90 |  | CA | 0.1 | [5 empty] | 0.216 |  |  | 35.64 | 0.5760596 |  |  |  | 10104 | [12 empty] | 55 |  | 0.5 |  |  |  | 61.8686 | [5 empty] | 13.2 | 0.0008 |  |  | 0.32076 | 0.01944 |  | Triangular | 5 | 0.5613333 |  | 16.5 | [6 empty] | Load | m | n | 23 | n |  | d |  |  | 10 | [18 empty] | PE | 3.564 | GP[[+60()FW],[-60()FW]]4s | 60/-60/60/-60/60/-60/60/-60/-60/60/-60/60/-60/60/-60/60 | 4.004493
10560 | 560 | FACT |  | DNV | [[0(400),90(400)WR],[(100CSM)]SB]5 |  | 5 | 5 | 0 | 5 | 0 | NP 72-80 | E | 53.4 |  |  |  | hl | p | GP | 5 |  | 25 |  |  | 125 | 270 |  |  |  | JI |  |  | CA | -1 | [5 empty] | 0.79 |  |  | 120.1949 |  |  |  |  | 9600 | [14 empty] | 1.4 | -1.41 | 209 | 209 | [10 empty] | 1.62108 | 0.0948 |  |  | 3 | 0.8888889 |  | 17.1 | 17.5 | [5 empty] | Load | h | y |  | n |  | d |  |  | 2 | [18 empty] | PE | -120.1949 | GP[[0(400),90(400)WR],[(100CSM)]SB]5 | 0/90/0/0/90/0/0/90/0/0/90/0/0/90/0 | 3.982271
10052 | 52 | FACT |  | DLR | [[+45(390),-45(390)WR],[0(920)]1.5]s |  |  | 3 | 2 | 0 | 0 | M9/M10 | E | 53 |  |  | MAN | hl | d | GE | 2.8 |  | 30 | 20 |  | 56 | 250 | 100 | 250 |  | CAEC |  |  | CA | 10 | [5 empty] | -1 |  |  | -340 | 0.2914222 |  |  |  | 9220 | [12 empty] | 907.8 |  | 2.67 | -1.96 |  |  | 1166.692 | [5 empty] | 6.8 | 0.0002 |  |  | 6.12 | 0.18 |  | Sinusoidal | 10 | 0.2561111 |  | 34 | [6 empty] | Load | m | y | 22 | n |  | d | 50 |  | 1 | [18 empty] | EP | -3400 | GE[[+45(390),-45(390)WR],[0(920)]1.5]s | 45/-45/0/0/0/0/-45/45 | 3.964731
10584 | 584 | FACT |  | DNV | [[0(400),90(400)WR],[(100CSM)]SB]5 |  | 5 | 5 | 0 | 5 | 0 | NP 20-80 | E | 50.7 |  |  |  | hl | p | GP | 5 |  | 25 |  |  | 125 | 270 |  |  |  | JI |  |  | CA | -1 | [5 empty] | 0.95 |  |  | 128.321884 |  |  |  |  | 9180 | [14 empty] | 1.62 | -1.63 | 205 | 258 | [10 empty] | 1.8354 | 0.114 |  |  | 3 | 0.85 |  | 16.1 | 16.5 | [5 empty] | Load | h | y |  | n |  | d |  |  | 2 | [18 empty] | PE | -128.321884 | GP[[0(400),90(400)WR],[(100CSM)]SB]5 | 0/90/0/0/90/0/0/90/0/0/90/0/0/90/0 | 3.962843
10711 | 711 | FACT |  | SNL | [0()]5 |  |  | 5 | 0 | 0 | 0 |  | E | 30 |  |  |  | hl | p | GV | 4.1 |  | 25.4 |  |  | 104.14 | 254 | 100 | [5 empty] | CA | 0.1 | [8 empty] | 266.8365 |  |  |  |  | 9173 | [12 empty] | 586.6 | -294.6 | 2.66 | [9 empty] | 2759 | 0.127 |  |  | 0 | 0 |  | Sinusoidal | 5 | 0.5096111 | [8 empty] | Load | h | n | 22.5 | n |  | d |  |  | 3 | [18 empty] | VE | 26.68365 | GV[0()]5 | 0/0/0/0/0 | 3.962511
10685 | 685 | FACT |  | DNV | [+45(400),-45(400)K]3s |  |  | 0 | 6 | 0 | 0 | NP 20-80 | E | 53 |  |  |  | hl | p | GP | 5 |  | 25 |  |  | 125 | 270 |  |  |  | JI |  |  | CA | -1 | [5 empty] | 0.390625 |  |  | 30 |  |  |  |  | 9100 | [14 empty] | 12 |  | 60 | 90 | [10 empty] | 0.4875 | 0.046875 |  |  | 3 | 0.8425926 |  | 10.4 | [6 empty] | Load | h | y |  | n |  | d |  |  | 2 | [18 empty] | PE | -30 | GP[+45(400),-45(400)K]3s | 45/-45/45/-45/45/-45/-45/45/-45/45/-45/45 | 3.959041
10973 | 973 | FACT |  | FDL |  |  |  | 1 | 0 | 0 | 0 |  |  | 68.3 |  |  |  |  | p | GE | [13 empty] | CA | 0.1 | [8 empty] | 758.45 |  |  |  |  | 9000 | [12 empty] | 2032.30125 | [19 empty] | 3 | 0.8333333 | [36 empty] | EP | 75.845 | GEnan |  | 3.954243
10202 | 202 | FACT |  | RISO | [[+60()FW],[-60()FW]]4s |  |  | 0 | 0 | 0 | 10 | UP333 | E | 52.7 | 0.55 |  | RISO | fw | d | GP | 2 |  | 60 | 18 |  | 36 | 280 | 110 | 1200 |  | CAEC | 90 |  | CA | 10 | [5 empty] | -0.9 |  |  | -368.1 | 0.5685975 |  |  |  | 8947 | [12 empty] | 546 |  | 1.5 |  |  |  | 647.3824 | [5 empty] | 32.72 | 0.0008 |  |  | 3.3129 | 0.081 |  | Triangular | 5 | 0.4970556 |  | 40.9 | [6 empty] | Load | m | y | 23 | n |  | d |  |  | 10 | [18 empty] | PE | -3681 | GP[[+60()FW],[-60()FW]]4s | 60/-60/60/-60/60/-60/60/-60/-60/60/-60/60/-60/60/-60/60 | 3.951677
10660 | 660 | FACT |  | DNV | [0(600),90(8)K]3s |  |  | 6 | 0 | 0 | 0 | NP 20-80 | E | 54 |  |  |  | hl | p | GP | 5 |  | 25 |  |  | 125 | 270 |  |  |  | JI |  |  | CA | -1 | [5 empty] | 0.92226148 |  |  | 261 |  |  |  |  | 8800 | [14 empty] | 2.34 |  | 602 | 450 | [10 empty] | 3.132 | 0.1106713776 |  |  | 3 | 0.8148148 |  | 28.3 | [6 empty] | Load | h | y |  | n |  | d |  |  | 2 | [18 empty] | PE | -261 | GP[0(600),90(8)K]3s | 0/90/0/90/0/90/90/0/90/0/90/0 | 3.944483
10039 | 39 | FACT |  | DLR | [[+45(390),-45(390)WR],[0(920)]1.5]s |  |  | 3 | 2 | 0 | 0 | M9/M10 | E | 53 |  |  | MAN | hl | d | GE | 2.8 |  | 30 | 20 |  | 56 | 250 | 100 | 250 |  | CAEC |  |  | CA | -1 | [5 empty] | 1 |  |  | 317 | 0.2978093 |  |  |  | 8625 | [12 empty] | 846.39 |  | 2.67 | -1.96 |  |  | 1064.44 | [5 empty] | 6.34 | 0.0002 |  |  | 3.17 | 0.1 |  | Sinusoidal | 2.5 | 0.9583333 |  | 31.7 | [6 empty] | Load | m | y | 24 | n |  | d | 50 |  | 1 | [18 empty] | EP | -317 | GE[[+45(390),-45(390)WR],[0(920)]1.5]s | 45/-45/0/0/0/0/-45/45 | 3.935759
10255 | 255 | FACT |  | DLR | [0(425)]5 |  |  | 5 | 0 | 0 | 0 | L20/SL | E | 36.9 |  |  |  | hl | p | GE | 2.2 |  | 20 |  |  | 44 | 250 | 110 |  |  | CAEC |  |  | CA | -1 | [5 empty] | 1.2 |  |  | 355.2 |  |  |  |  | 8580 | [12 empty] | 619.232 |  | 2.092 | -2.418 | [8 empty] | 5.92 | 0.0002 |  |  | 4.2624 | 0.144 |  | Sinusoidal | 3 | 0.7944444 |  | 29.6 | [6 empty] | Load | m | y |  | n |  | d | 50 |  | 1 | [18 empty] | EP | -355.2 | GE[0(425)]5 | 0/0/0/0/0 | 3.933487
10662 | 662 | FACT |  | DNV | [0(600),90(8)K]3s |  |  | 6 | 0 | 0 | 0 | NP 20-80 | E | 54 |  |  |  | hl | p | GP | 5 |  | 25 |  |  | 125 | 270 |  |  |  | JI |  |  | CA | -1 | [5 empty] | 0.92226148 |  |  | 261 |  |  |  |  | 8500 | [14 empty] | 2.34 |  | 602 | 450 | [10 empty] | 3.132 | 0.1106713776 |  |  | 3 | 0.787037 |  | 28.3 | [6 empty] | Load | h | y |  | n |  | d |  |  | 2 | [18 empty] | PE | -261 | GP[0(600),90(8)K]3s | 0/90/0/90/0/90/90/0/90/0/90/0 | 3.929419
10661 | 661 | FACT |  | DNV | [0(600),90(8)K]3s |  |  | 6 | 0 | 0 | 0 | NP 20-80 | E | 54 |  |  |  | hl | p | GP | 5 |  | 25 |  |  | 125 | 270 |  |  |  | JI |  |  | CA | -1 | [5 empty] | 0.92226148 |  |  | 261 |  |  |  |  | 8200 | [14 empty] | 2.34 |  | 602 | 450 | [10 empty] | 3.132 | 0.1106713776 |  |  | 3 | 0.7592593 |  | 28.3 | [6 empty] | Load | h | y |  | n |  | d |  |  | 2 | [18 empty] | PE | -261 | GP[0(600),90(8)K]3s | 0/90/0/90/0/90/90/0/90/0/90/0 | 3.913814
11167 | 1167 | FACT |  | CIEMAT | [[+-45(300)SB],[0(400)]5,[+-45(300)SB],[0(400)]2.5]s |  |  | 15 | 8 | 0 | 0 | 2123 Cronolite Ortoftalic | E Vetrotex Vidrio | 55 |  | 40 | CIEMAT | hl | p | GP | 5.2 |  | 80 |  |  | 416 | 400 | 240 |  |  |  | 91 |  | CA | 0.3 | [5 empty] | 0.7924612 |  |  | 304.63 |  |  |  |  | 8090 | [12 empty] | 659.07 | [15 empty] | 11.79934 | 0.3069466 |  | Sinusoidal | 8.3 | 0.2707497 |  | 38.441 | [15 empty] | 8 | [18 empty] | PE | 91.389 | GP[[+-45(300)SB],[0(400)]5,[+-45(300)SB],[0(400)]2.5]s | 45/-45/0/0/0/0/0/45/-45/0/0/0/0/-45/45/0/0/0/0/0/-45/45 | 3.907949
10564 | 564 | FACT |  | DNV | [[0(400),90(400)WR],[(100CSM)]SB]5 |  | 5 | 5 | 0 | 5 | 0 | NP 72-80 | E | 53.4 |  |  |  | hl | p | GP | 5 |  | 25 |  |  | 125 | 270 |  |  |  | JI |  |  | CA | -1 | [5 empty] | 0.77 |  |  | 126.583 |  |  |  |  | 8020 | [14 empty] | 1.4 | -1.41 | 209 | 209 | [10 empty] | 1.58004 | 0.0924 |  |  | 3 | 0.7425926 |  | 17.1 | 17.5 | [5 empty] | Load | h | y |  | n |  | d |  |  | 2 | [18 empty] | PE | -126.583 | GP[[0(400),90(400)WR],[(100CSM)]SB]5 | 0/90/0/0/90/0/0/90/0/0/90/0/0/90/0 | 3.904174
10686 | 686 | FACT |  | DNV | [+45(400),-45(400)K]3s |  |  | 0 | 6 | 0 | 0 | NP 20-80 | E | 53 |  |  |  | hl | p | GP | 5 |  | 25 |  |  | 125 | 270 |  |  |  | JI |  |  | CA | -1 | [5 empty] | 0.390625 |  |  | 30 |  |  |  |  | 8000 | [14 empty] | 12 |  | 60 | 90 | [10 empty] | 0.4875 | 0.046875 |  |  | 3 | 0.7407407 |  | 10.4 | [6 empty] | Load | h | y |  | n |  | d |  |  | 2 | [18 empty] | PE | -30 | GP[+45(400),-45(400)K]3s | 45/-45/45/-45/45/-45/-45/45/-45/45/-45/45 | 3.90309
10862 | 862 | FACT |  | SNL | [0(),+45(),-45()SB]6s |  |  | 12 | 12 | 0 | 0 |  | E | 38 |  |  |  | hl | p | GP | 3.8 |  | 50.8 |  |  | 193.04 | 254 | 100 | [5 empty] | CA | 0.1 | [5 empty] | 1.15 |  |  | 53.677575 | 0.1330844 |  |  |  | 7950 | [12 empty] | 467.5 | -317.5 | 2.84 |  |  |  | 403.3347 | [5 empty] | 10000 | 0.61 |  |  | 0.18268992 | 0.0207 |  | Sinusoidal | 1 | 2.208333 |  | 8.8256 | [6 empty] | Load | h | n | 22.5 | n |  | d |  |  | 3 | [18 empty] | PE | 5.3677575 | GP[0(),+45(),-45()SB]6s | 0/45/-45/0/45/-45/0/45/-45/0/45/-45/0/45/-45/0/45/-45/-45/45/0/-45/45/0/-45/45/0/-45/45/0/-45/45/0/-45/45/0 | 3.900367
10684 | 684 | FACT |  | DNV | [+45(400),-45(400)K]3s |  |  | 0 | 6 | 0 | 0 | NP 20-80 | E | 53 |  |  |  | hl | p | GP | 5 |  | 25 |  |  | 125 | 270 |  |  |  | JI |  |  | CA | -1 | [5 empty] | 0.390625 |  |  | 30 |  |  |  |  | 7700 | [14 empty] | 12 |  | 60 | 90 | [10 empty] | 0.4875 | 0.046875 |  |  | 3 | 0.712963 |  | 10.4 | [6 empty] | Load | h | y |  | n |  | d |  |  | 2 | [18 empty] | PE | -30 | GP[+45(400),-45(400)K]3s | 45/-45/45/-45/45/-45/-45/45/-45/45/-45/45 | 3.886491
10254 | 254 | FACT |  | DLR | [0(425)]5 |  |  | 5 | 0 | 0 | 0 | L20/SL | E | 36.9 |  |  |  | hl | p | GE | 2.2 |  | 20 |  |  | 44 | 250 | 110 |  |  | CAEC |  |  | CA | -1 | [5 empty] | 1.2 |  |  | 355.2 |  |  |  |  | 7560 | [12 empty] | 619.232 |  | 2.092 | -2.418 | [8 empty] | 5.92 | 0.0002 |  |  | 4.2624 | 0.144 |  | Sinusoidal | 3 | 0.7 |  | 29.6 | [6 empty] | Load | m | y |  | n |  | d | 50 |  | 1 | [18 empty] | EP | -355.2 | GE[0(425)]5 | 0/0/0/0/0 | 3.878522
10062 | 62 | FACT |  | DLR | [[+45(390),-45(390)WR],[0(920)]1.5]s |  |  | 3 | 2 | 0 | 0 | M9/M10 | E | 53 |  |  | MAN | hl | d | GE | 2.8 |  | 30 | 20 |  | 56 | 250 | 100 | 250 |  | CAEC |  |  | CA | 10 | [5 empty] | -1.2 |  |  | -408 | 0.3631361 |  |  |  | 7290 | [12 empty] | 907.8 |  | 2.67 | -1.96 |  |  | 1123.546 | [5 empty] | 6.8 | 0.0002 |  |  | 2.2032 | 0.0648 |  | Sinusoidal | 3 | 0.675 |  | 34 | [6 empty] | Load | m | y | 27 | n |  | d | 50 |  | 1 | [18 empty] | EP | -4080 | GE[[+45(390),-45(390)WR],[0(920)]1.5]s | 45/-45/0/0/0/0/-45/45 | 3.862728
10974 | 974 | FACT |  | FDL |  |  |  | 1 | 0 | 0 | 0 |  |  | 68.3 |  |  |  |  | p | GE | [13 empty] | CA | 0.1 | [8 empty] | 758.45 |  |  |  |  | 7290 | [12 empty] | 2032.30125 | [19 empty] | 3 | 0.675 | [36 empty] | EP | 75.845 | GEnan |  | 3.862728
10583 | 583 | FACT |  | DNV | [[0(400),90(400)WR],[(100CSM)]SB]5 |  | 5 | 5 | 0 | 5 | 0 | NP 20-80 | E | 50.7 |  |  |  | hl | p | GP | 5 |  | 25 |  |  | 125 | 270 |  |  |  | JI |  |  | CA | -1 | [5 empty] | 0.96 |  |  | 128.549683 |  |  |  |  | 7200 | [14 empty] | 1.62 | -1.63 | 205 | 258 | [10 empty] | 1.85472 | 0.1152 |  |  | 3 | 0.6666667 |  | 16.1 | 16.5 | [5 empty] | Load | h | y |  | n |  | d |  |  | 2 | [18 empty] | PE | -128.549683 | GP[[0(400),90(400)WR],[(100CSM)]SB]5 | 0/90/0/0/90/0/0/90/0/0/90/0/0/90/0 | 3.857332
11037 | 1037 | FACT |  | RISO | [[0()]2,[+30()],[-30()],[0()]]s |  |  | 6 | 0 | 0 | 30 | UPS294V Polyplex | E |  |  |  | RISO | hl | d | GP | 2 |  | 60 | 18 |  | 36 | 280 | 110 | 100 |  | JI | 92 |  | CA | 0.1 | [5 empty] | 1.5 |  |  | 456 |  |  |  |  | 7156 | [12 empty] | 634 |  | 2.4 | [10 empty] | 0.0008 |  |  | 41.04 | 1.35 |  | Triangular | 5 | 0.3975556 |  | 30.4 | [6 empty] | Load | m | [7 empty] | 6 | [18 empty] | PE | 45.6 | GP[[0()]2,[+30()],[-30()],[0()]]s | 0/0/30/-30/0/0/-30/30/0/0 | 3.85467
10253 | 253 | FACT |  | DLR | [0(425)]5 |  |  | 5 | 0 | 0 | 0 | L20/SL | E | 36.9 |  |  |  | hl | p | GE | 2.2 |  | 20 |  |  | 44 | 250 | 110 |  |  | CAEC |  |  | CA | -1 | [5 empty] | 1.2 |  |  | 355.2 |  |  |  |  | 7110 | [12 empty] | 619.232 |  | 2.092 | -2.418 | [8 empty] | 5.92 | 0.0002 |  |  | 4.2624 | 0.144 |  | Sinusoidal | 3 | 0.6583333 |  | 29.6 | [6 empty] | Load | m | y |  | n |  | d | 50 |  | 1 | [18 empty] | EP | -355.2 | GE[0(425)]5 | 0/0/0/0/0 | 3.85187
10563 | 563 | FACT |  | DNV | [[0(400),90(400)WR],[(100CSM)]SB]5 |  | 5 | 5 | 0 | 5 | 0 | NP 72-80 | E | 53.4 |  |  |  | hl | p | GP | 5 |  | 25 |  |  | 125 | 270 |  |  |  | JI |  |  | CA | -1 | [8 empty] | 126 |  |  |  |  | 7050 | [14 empty] | 1.4 | -1.41 | 209 | 209 | [10 empty] | 0 | 0 |  |  | 3 | 0.6527778 |  | 17.1 | 17.5 | [5 empty] | Load | h | y |  | n |  | d |  |  | 2 | [18 empty] | PE | -126 | GP[[0(400),90(400)WR],[(100CSM)]SB]5 | 0/90/0/0/90/0/0/90/0/0/90/0/0/90/0 | 3.848189
10975 | 975 | FACT |  | FDL |  |  |  | 1 | 0 | 0 | 0 |  |  | 68.3 |  |  |  |  | p | GE | [13 empty] | CA | 0.1 | [8 empty] | 758.45 |  |  |  |  | 6750 | [12 empty] | 2032.30125 | [19 empty] | 3 | 0.625 | [36 empty] | EP | 75.845 | GEnan |  | 3.829304
10252 | 252 | FACT |  | DLR | [0(425)]5 |  |  | 5 | 0 | 0 | 0 | L20/SL | E | 36.9 |  |  |  | hl | p | GE | 2.2 |  | 20 |  |  | 44 | 250 | 110 |  |  | CAEC |  |  | CA | -1 | [5 empty] | 1.2 |  |  | 355.2 |  |  |  |  | 6610 | [12 empty] | 619.232 |  | 2.092 | -2.418 | [8 empty] | 5.92 | 0.0002 |  |  | 4.2624 | 0.144 |  | Sinusoidal | 3 | 0.612037 |  | 29.6 | [6 empty] | Load | m | y |  | n |  | d | 50 |  | 1 | [18 empty] | EP | -355.2 | GE[0(425)]5 | 0/0/0/0/0 | 3.820201
10854 | 854 | FACT |  | SNL | [0(),+45(),-45()SB]6s |  |  | 12 | 12 | 0 | 0 |  | E | 38 |  |  |  | hl | p | GP | 3.8 |  | 50.8 |  |  | 193.04 | 254 | 100 | [5 empty] | CA | 0.1 | [5 empty] | 1.34 |  |  | 53.677575 | 0.1324518 |  |  |  | 6479 | [12 empty] | 467.5 | -317.5 | 2.84 |  |  |  | 405.2613 | [5 empty] | 10000 | 0.61 |  |  | 0.20788425 | 0.02412 |  | Sinusoidal | 1 | 1.799722 |  | 8.61875 | [6 empty] | Load | h | n | 22.5 | n |  | d |  |  | 3 | [18 empty] | PE | 5.3677575 | GP[0(),+45(),-45()SB]6s | 0/45/-45/0/45/-45/0/45/-45/0/45/-45/0/45/-45/0/45/-45/-45/45/0/-45/45/0/-45/45/0/-45/45/0/-45/45/0/-45/45/0 | 3.811508
11162 | 1162 | FACT |  | CIEMAT | [[+-45(300)SB],[0(400)]5,[+-45(300)SB],[0(400)]2.5]s |  |  | 15 | 8 | 0 | 0 | 2123 Cronolite Ortoftalic | E Vetrotex Vidrio | 55 |  | 40 | CIEMAT | hl | p | GP | 5.2 |  | 80 |  |  | 416 | 400 | 240 |  |  |  | 91 |  | CA | 0.2 | [5 empty] | 0.8584584 |  |  | 330 |  |  |  |  | 6462 | [12 empty] | 659.07 | [15 empty] | 21.912 | 0.5700164 |  | Sinusoidal | 8.3 | 0.2162651 |  | 38.441 | [15 empty] | 8 | [18 empty] | PE | 66 | GP[[+-45(300)SB],[0(400)]5,[+-45(300)SB],[0(400)]2.5]s | 45/-45/0/0/0/0/0/45/-45/0/0/0/0/-45/45/0/0/0/0/0/-45/45 | 3.810367
10673 | 673 | FACT |  | DNV | [90(600),0(8)K]3s |  |  | 0 | 0 | 6 | 0 | NP 20-80 | E | 54 |  |  |  | hl | p | GP | 5 |  | 25 |  |  | 125 | 270 |  |  |  | JI |  |  | CA | -1 | [5 empty] | 0.91 |  |  | 36.9 |  |  |  |  | 6400 | [14 empty] | 2.35 |  | 71 | 83 | [10 empty] | 1.15752 | 0.1092 |  |  | 3 | 0.5925926 |  | 10.6 | [6 empty] | Load | h | y |  | n |  | d |  |  | 2 | [18 empty] | PE | -36.9 | GP[90(600),0(8)K]3s | 90/0/90/0/90/0/0/90/0/90/0/90 | 3.80618
10021 | 21 | FACT |  | RISO | ['[+45()FW],[-45()FW]]4s |  |  | 0 | 8 | 0 | 0 | UP333 | E |  |  |  | RISO | fw | d | GP | 2 |  | 60 | 25 |  | 50 | 280 | 110 | 1200 |  | CAEC | 90 |  | CA | 0.1 | [5 empty] | 0.48 |  |  | 83 |  |  |  |  | 6352 | [13 empty] | -132 |  | -2.6 | [9 empty] | 0.0008 |  |  | 0.75168 | 0.0432 |  | Triangular | 5 | 0.3528889 |  | 17.4 | [6 empty] | Load | m | n | 23 | n |  | d |  |  | 1 | [18 empty] | PE | 8.3 | GP['[+45()FW],[-45()FW]]4s | 45/-45/45/-45/45/-45/45/-45/-45/45/-45/45/-45/45/-45/45 | 3.80291
10023 | 23 | FACT |  | RISO | ['[+45()FW],[-45()FW]]4s |  |  | 0 | 8 | 0 | 0 | UP333 | E |  |  |  | RISO | fw | d | GP | 2 |  | 60 | 25 |  | 50 | 280 | 110 | 1200 |  | CAEC | 90 |  | CA | 0.1 | [5 empty] | 0.55 |  |  | 95 |  |  |  |  | 6301 | [13 empty] | -132 |  | -2.6 | [9 empty] | 0.0008 |  |  | 0.8613 | 0.0495 |  | Triangular | 5 | 0.3500556 |  | 17.4 | [6 empty] | Load | m | n | 23 | n |  | d |  |  | 1 | [18 empty] | PE | 9.5 | GP['[+45()FW],[-45()FW]]4s | 45/-45/45/-45/45/-45/45/-45/-45/45/-45/45/-45/45/-45/45 | 3.799409
11054 | 1054 | FACT |  | FFA | [+30(),-30()FW] |  |  | 0 | 0 | 0 | 30 | Epon 826/Jeffamine D-230 | E | 50 |  |  | HAMILTON STANDARD | fw | p | GE | 3.5 |  | 50.7 |  |  | 177.45 | 154.9 | 50 |  |  | JI | 82 |  | CA | 0 | [5 empty] | 0.805 |  |  | 112.7 |  |  |  |  | 6200 | [12 empty] | 274.5 |  |  |  | 275.7 | [11 empty] | 2.254 | 0.161 |  |  | 10 | 0.1722222 |  | 14 | [6 empty] | Load | h | [7 empty] | 7 |  |  |  |  | c | [13 empty] | EP | 0 | GE[+30(),-30()FW] | 30/-30 | 3.792392
10251 | 251 | FACT |  | DLR | [0(425)]5 |  |  | 5 | 0 | 0 | 0 | L20/SL | E | 36.9 |  |  |  | hl | p | GE | 2.2 |  | 20 |  |  | 44 | 250 | 110 |  |  | CAEC |  |  | CA | -1 | [5 empty] | 1.2 |  |  | 355.2 |  |  |  |  | 6190 | [12 empty] | 619.232 |  | 2.092 | -2.418 | [8 empty] | 5.92 | 0.0002 |  |  | 4.2624 | 0.144 |  | Sinusoidal | 3 | 0.5731481 |  | 29.6 | [6 empty] | Load | m | y |  | n |  | d | 50 |  | 1 | [18 empty] | EP | -355.2 | GE[0(425)]5 | 0/0/0/0/0 | 3.791691
10736 | 736 | FACT |  | SNL | [0()]5 |  |  | 5 | 0 | 0 | 0 |  | E | 30 |  |  |  | hl | p | GV | 4.1 |  | 25.4 |  |  | 104.14 | 254 | 100 | [5 empty] | CA | 0.1 | [5 empty] | 1.64 |  |  | 342.6815 | 0.6164842 |  |  |  | 6085 | [12 empty] | 586.6 | -294.6 | 2.66 |  |  |  | 555.8642 | [5 empty] | 2653.26495 | 0.127 |  |  | 0.616727412 | 0.02952 |  | Sinusoidal | 1 | 1.690278 |  | 20.89185 | [6 empty] | Load | h | n | 22.5 | n |  | d |  |  | 3 | [18 empty] | VE | 34.26815 | GV[0()]5 | 0/0/0/0/0 | 3.784261
10615 | 615 | FACT |  | DNV | [[0(400),90(400)WR],[(100CSM)]SB]5 |  | 5 | 5 | 0 | 5 | 0 | NP 92-40 | E | 52.3 |  |  |  | hl | p | GV | 5 |  | 25 |  |  | 125 | 270 |  |  |  | JI |  |  | CA | -1 | [5 empty] | 0.86 |  |  | 131.1754 |  |  |  |  | 6000 | [14 empty] | 1.68 | -1.73 | 237 | 259 | [10 empty] | 1.74408 | 0.1032 |  |  | 3 | 0.5555556 |  | 16.9 | 15.9 | [5 empty] | Load | h | y |  | n |  | d |  |  | 2 | [18 empty] | VE | -131.1754 | GV[[0(400),90(400)WR],[(100CSM)]SB]5 | 0/90/0/0/90/0/0/90/0/0/90/0/0/90/0 | 3.778151
10371 | 371 | FACT |  | NLR | [[0()FW]2,[+45()FW],[-45()FW],[0()]FW]s |  |  | 6 | 4 | 0 | 0 | UP333 | E | 47.9 |  |  | RISO | fw | p | GP | 2 |  | 12 |  |  | 24 | 250 |  |  |  | CAEC |  |  | CA | 10 | [5 empty] | -1.5 |  |  | -438.9 | 0.513645 |  |  |  | 5900 | [12 empty] | 655 |  | 2.57 |  | 752 | 1892 | 854.4812 | [5 empty] | 5.852 | 0.0002 |  |  | 7.9002 | 0.27 |  | Sinusoidal | 10 | 0.1638889 |  | 29.26 | [6 empty] | Load | h | y | 30 | n |  | d |  |  | 1 | [18 empty] | PE | -4389 | GP[[0()FW]2,[+45()FW],[-45()FW],[0()]FW]s | 0/0/45/-45/0/0/-45/45/0/0 | 3.770852
10663 | 663 | FACT |  | DNV | [0(600),90(8)K]3s |  |  | 6 | 0 | 0 | 0 | NP 20-80 | E | 54 |  |  |  | hl | p | GP | 5 |  | 25 |  |  | 125 | 270 |  |  |  | JI |  |  | CA | -1 | [5 empty] | 1.02473498 |  |  | 290 |  |  |  |  | 5810 | [14 empty] | 2.34 |  | 602 | 450 | [10 empty] | 3.48 | 0.1229681976 |  |  | 3 | 0.537963 |  | 28.3 | [6 empty] | Load | h | y |  | n |  | d |  |  | 2 | [18 empty] | PE | -290 | GP[0(600),90(8)K]3s | 0/90/0/90/0/90/90/0/90/0/90/0 | 3.764176
10697 | 697 | FACT |  | DNV | [0(400),90(400)K]3s |  |  | 6 | 0 | 6 | 0 | NP 20-80 | E | 53 |  |  |  | hl | p | GP | 5 |  | 25 |  |  | 125 | 270 |  |  |  | JI |  |  | CA | -1 | [5 empty] | 1.096 |  |  | 181 |  |  |  |  | 5800 | [14 empty] | 2.5 |  | 366 | 285 | [10 empty] | 2.683008 | 0.13152 |  |  | 3 | 0.537037 |  | 20.4 | [6 empty] | Load | h | y |  | n |  | d |  |  | 2 | [18 empty] | PE | -181 | GP[0(400),90(400)K]3s | 0/90/0/90/0/90/90/0/90/0/90/0 | 3.763428
10868 | 868 | FACT |  | SNL | [0(),+45(),-45()SB]6s |  |  | 12 | 12 | 0 | 0 |  | E | 38 |  |  |  | hl | p | GP | 3.8 |  | 25.4 |  |  | 96.52 | 254 | 100 | [5 empty] | CA | 0.1 | [5 empty] | 1.08 |  |  | 206.85 | 0.452056 |  |  |  | 5684 | [12 empty] | 467.5 | -317.5 | 2.84 |  |  |  | 457.5761 | [5 empty] | 10000 | 0.61 |  |  | 5.58941796 | 0.2916 |  | Sinusoidal | 15 | 0.1052593 |  | 19.1681 | [6 empty] | Load | h | n | 22.5 | n |  | d |  |  | 3 | [18 empty] | PE | 20.685 | GP[0(),+45(),-45()SB]6s | 0/45/-45/0/45/-45/0/45/-45/0/45/-45/0/45/-45/0/45/-45/-45/45/0/-45/45/0/-45/45/0/-45/45/0/-45/45/0/-45/45/0 | 3.754654
10061 | 61 | FACT |  | DLR | [[+45(390),-45(390)WR],[0(920)]1.5]s |  |  | 3 | 2 | 0 | 0 | M9/M10 | E | 53 |  |  | MAN | hl | d | GE | 2.8 |  | 30 | 20 |  | 56 | 250 | 100 | 250 |  | CAEC |  |  | CA | 10 | [5 empty] | -1.2 |  |  | -408 | 0.3563581 |  |  |  | 5600 | [12 empty] | 907.8 |  | 2.67 | -1.96 |  |  | 1144.916 | [5 empty] | 6.8 | 0.0002 |  |  | 3.672 | 0.108 |  | Sinusoidal | 5 | 0.3111111 |  | 34 | [6 empty] | Load | m | y | 24 | n |  | d | 50 |  | 1 | [18 empty] | EP | -4080 | GE[[+45(390),-45(390)WR],[0(920)]1.5]s | 45/-45/0/0/0/0/-45/45 | 3.748188
10060 | 60 | FACT |  | DLR | [[+45(390),-45(390)WR],[0(920)]1.5]s |  |  | 3 | 2 | 0 | 0 | M9/M10 | E | 53 |  |  | MAN | hl | d | GE | 2.8 |  | 30 | 20 |  | 56 | 250 | 100 | 250 |  | CAEC |  |  | CA | 10 | [5 empty] | -1.2 |  |  | -408 | 0.3631361 |  |  |  | 5430 | [12 empty] | 907.8 |  | 2.67 | -1.96 |  |  | 1123.546 | [5 empty] | 6.8 | 0.0002 |  |  | 2.2032 | 0.0648 |  | Sinusoidal | 3 | 0.5027778 |  | 34 | [6 empty] | Load | m | y |  | n |  | d | 50 |  | 1 | [18 empty] | EP | -4080 | GE[[+45(390),-45(390)WR],[0(920)]1.5]s | 45/-45/0/0/0/0/-45/45 | 3.7348
10695 | 695 | FACT |  | DNV | [0(400),90(400)K]3s |  |  | 6 | 0 | 6 | 0 | NP 20-80 | E | 53 |  |  |  | hl | p | GP | 5 |  | 25 |  |  | 125 | 270 |  |  |  | JI |  |  | CA | -1 | [5 empty] | 1.096 |  |  | 181 |  |  |  |  | 4900 | [14 empty] | 2.5 |  | 366 | 285 | [10 empty] | 2.683008 | 0.13152 |  |  | 3 | 0.4537037 |  | 20.4 | [6 empty] | Load | h | y |  | n |  | d |  |  | 2 | [18 empty] | PE | -181 | GP[0(400),90(400)K]3s | 0/90/0/90/0/90/90/0/90/0/90/0 | 3.690196
11076 | 1076 | FACT |  | FFA | [+30(),-30()FW] |  |  | 0 | 0 | 0 | 30 | Epon 826/Jeffamine D-230 | E | 50 |  |  | HAMILTON STANDARD | fw | p | GE | 3.5 |  | 50.9 |  |  | 178.15 | 154.9 | 50 |  |  | JI | 82 |  | CA | -1 | [5 empty] | 0.4814286 |  |  | 67.4 |  |  |  |  | 4900 | [12 empty] | 274.5 |  |  |  | 275.7 | [11 empty] | 2.696 | 0.1925714 |  |  | 10 | 0.1361111 |  | 14 | [6 empty] | Load | h | [7 empty] | 7 |  |  |  |  | c | [13 empty] | EP | -67.4 | GE[+30(),-30()FW] | 30/-30 | 3.690196
10869 | 869 | FACT |  | SNL | [0(),+45(),-45()SB]6s |  |  | 12 | 12 | 0 | 0 |  | E | 38 |  |  |  | hl | p | GP | 3.8 |  | 25.4 |  |  | 96.52 | 254 | 100 | [5 empty] | CA | 0.1 | [5 empty] | 1.05 |  |  | 206.85 | 0.4708077 |  |  |  | 4871 | [12 empty] | 467.5 | -317.5 | 2.84 |  |  |  | 439.3514 | [5 empty] | 10000 | 0.61 |  |  | 1.856995875 | 0.0945 |  | Sinusoidal | 5 | 0.2706111 |  | 19.65075 | [6 empty] | Load | h | n | 22.5 | n |  | d |  |  | 3 | [18 empty] | PE | 20.685 | GP[0(),+45(),-45()SB]6s | 0/45/-45/0/45/-45/0/45/-45/0/45/-45/0/45/-45/0/45/-45/-45/45/0/-45/45/0/-45/45/0/-45/45/0/-45/45/0/-45/45/0 | 3.687618
10639 | 639 | FACT |  | DNV | [(100CSM)]6 |  | 6 | 0 | 0 | 0 | 0 | NP 20-80 | E | 31 |  |  |  | hl | p | GP | 5 |  | 25 |  |  | 125 | 270 |  |  |  | JI |  |  | CA | -1 | [5 empty] | 0.77 |  |  | 63.47982 |  |  |  |  | 4700 | [14 empty] | 1.61 |  | 125 | 211 | [10 empty] | 0.77616 | 0.0924 |  |  | 3 | 0.4351852 |  | 8.4 | [6 empty] | Load | h | y |  | n |  | d |  |  | 2 | [18 empty] | PE | -63.47982 | GP[(100CSM)]6 | 0/0/0/0/0/0 | 3.672098
11046 | 1046 | FACT |  | FFA | [+30(),-30()FW] |  |  | 0 | 0 | 0 | 30 | Epon 826/Jeffamine D-230 | E | 50 |  |  | HAMILTON STANDARD | fw | p | GE | 3.5 |  | 50.8 |  |  | 177.8 | 154.9 | 50 |  |  | JI | 82 |  | CA | 0 | [5 empty] | 1.004286 |  |  | 140.6 |  |  |  |  | 4600 | [12 empty] | 274.5 |  |  |  | 275.7 | [11 empty] | 2.812 | 0.2008571 |  |  | 10 | 0.1277778 |  | 14 | [6 empty] | Load | h | [7 empty] | 7 |  |  |  |  | c | [13 empty] | EP | 0 | GE[+30(),-30()FW] | 30/-30 | 3.662758
11048 | 1048 | FACT |  | FFA | [+30(),-30()FW] |  |  | 0 | 0 | 0 | 30 | Epon 826/Jeffamine D-230 | E | 50 |  |  | HAMILTON STANDARD | fw | p | GE | 3.5 |  | 50.6 |  |  | 177.1 | 154.9 | 50 |  |  | JI | 82 |  | CA | 0 | [5 empty] | 1.008571 |  |  | 141.2 |  |  |  |  | 4200 | [12 empty] | 274.5 |  |  |  | 275.7 | [11 empty] | 2.824 | 0.2017143 |  |  | 10 | 0.1166667 |  | 14 | [6 empty] | Load | h | [7 empty] | 7 |  |  |  |  | c | [13 empty] | EP | 0 | GE[+30(),-30()FW] | 30/-30 | 3.623249
11036 | 1036 | FACT |  | RISO | [[0()]2,[+30()],[-30()],[0()]]s |  |  | 6 | 0 | 0 | 30 | UPS294V Polyplex | E |  |  |  | RISO | hl | d | GP | 2 |  | 60 | 18 |  | 36 | 280 | 110 | 100 |  | JI | 92 |  | CA | 0.1 | [5 empty] | 1.54 |  |  | 468 |  |  |  |  | 3980 | [12 empty] | 634 |  | 2.4 | [10 empty] | 0.0008 |  |  | 42.1344 | 1.386 |  | Triangular | 5 | 0.2211111 |  | 30.4 | [6 empty] | Load | m | [7 empty] | 6 | [18 empty] | PE | 46.8 | GP[[0()]2,[+30()],[-30()],[0()]]s | 0/0/30/-30/0/0/-30/30/0/0 | 3.599883
11084 | 1084 | FACT |  | FFA | [+30(),-30()FW] |  |  | 0 | 0 | 0 | 30 | Epon 826/Jeffamine D-230 | E | 50 |  |  | HAMILTON STANDARD | fw | p | GE | 3.5 |  | 50.7 |  |  | 177.4 | 154.9 | 50 |  |  | JI | 82 |  | CA | 0 | [5 empty] | 0.752 |  |  | 105.28 |  |  |  |  | 3940 | [12 empty] | 274.5 |  |  |  | 275.7 | [11 empty] | 2.1056 | 0.1504 |  |  | 10 | 0.1094444 |  | 14 | [6 empty] | Load | h |  | 35 |  |  |  | 90 |  | 7 |  |  |  |  | c | [13 empty] | EP | 0 | GE[+30(),-30()FW] | 30/-30 | 3.595496
10043 | 43 | FACT |  | DLR | [[+45(390),-45(390)WR],[0(920)]1.5]s |  |  | 3 | 2 | 0 | 0 | M9/M10 | E | 53 |  |  | MAN | hl | d | GE | 2.8 |  | 30 | 20 |  | 56 | 250 | 100 | 250 |  | CAEC |  |  | CA | -1 | [5 empty] | 1.2 |  |  | 380.4 | 0.3579096 |  |  |  | 3930 | [12 empty] | 846.39 |  | 2.67 | -1.96 |  |  | 1062.838 | [5 empty] | 6.34 | 0.0002 |  |  | 3.0432 | 0.096 |  | Sinusoidal | 2 | 0.5458333 |  | 31.7 | [6 empty] | Load | m | y | 24 | n |  | d | 50 |  | 1 | [18 empty] | EP | -380.4 | GE[[+45(390),-45(390)WR],[0(920)]1.5]s | 45/-45/0/0/0/0/-45/45 | 3.594393
11171 | 1171 | FACT |  | CIEMAT | [[+-45(300)SB],[0(400)]5,[+-45(300)SB],[0(400)]2.5]s |  |  | 15 | 8 | 0 | 0 | 2123 Cronolite Ortoftalic | E Vetrotex Vidrio | 55 |  | 40 | CIEMAT | hl | p | GP | 5.2 |  | 80 |  |  | 416 | 400 | 240 |  |  |  | 91 |  | CA | 0.4 | [5 empty] | 0.9810879 |  |  | 377.14 |  |  |  |  | 3928 | [12 empty] | 659.07 | [15 empty] | 9.390786 | 0.2442909 |  | Sinusoidal | 8.3 | 0.1314592 |  | 38.441 | [15 empty] | 8 | [18 empty] | PE | 150.856 | GP[[+-45(300)SB],[0(400)]5,[+-45(300)SB],[0(400)]2.5]s | 45/-45/0/0/0/0/0/45/-45/0/0/0/0/-45/45/0/0/0/0/0/-45/45 | 3.594171
10204 | 204 | FACT |  | RISO | [[+45()FW],[-45()]FW]4s |  |  | 0 | 8 | 0 | 0 | UP333 | E |  |  |  | RISO | fw | d | GP | 2 |  | 60 | 25 |  | 50 | 280 | 110 | 1200 |  | CAEC | 90 |  | CA | 10 | [5 empty] | -1 | [7 empty] | 3883 | [13 empty] | -132 |  | -2.6 | [9 empty] | 0.0008 |  |  | 1.566 | 0.09 |  | Triangular | 5 | 0.2157222 |  | 17.4 | 16.2 | [5 empty] | Load | m | y | 23 | n |  | d |  |  | 10 | [18 empty] | PE |  | GP[[+45()FW],[-45()]FW]4s | 45/-45/45/-45/45/-45/45/-45/-45/45/-45/45/-45/45/-45/45 | 3.589167
11083 | 1083 | FACT |  | FFA | [+30(),-30()FW] |  |  | 0 | 0 | 0 | 30 | Epon 826/Jeffamine D-230 | E | 50 |  |  | HAMILTON STANDARD | fw | p | GE | 3.5 |  | 50.7 |  |  | 177.4 | 154.9 | 50 |  |  | JI | 82 |  | CA | 0 | [5 empty] | 0.752 |  |  | 105.28 |  |  |  |  | 3810 | [12 empty] | 274.5 |  |  |  | 275.7 | [11 empty] | 2.1056 | 0.1504 |  |  | 10 | 0.1058333 |  | 14 | [6 empty] | Load | h |  | 35 |  |  |  | 90 |  | 7 |  |  |  |  | c | [13 empty] | EP | 0 | GE[+30(),-30()FW] | 30/-30 | 3.580925
11035 | 1035 | FACT |  | RISO | [[0()]2,[+30()],[-30()],[0()]]s |  |  | 6 | 0 | 0 | 30 | UPS294V Polyplex | E |  |  |  | RISO | hl | d | GP | 2 |  | 60 | 18 |  | 36 | 280 | 110 | 100 |  | JI | 92 |  | CA | 0.1 | [5 empty] | 1.56 |  |  | 474 |  |  |  |  | 3796 | [12 empty] | 634 |  | 2.4 | [10 empty] | 0.0008 |  |  | 42.6816 | 1.404 |  | Triangular | 5 | 0.2108889 |  | 30.4 | [6 empty] | Load | m | [7 empty] | 6 | [18 empty] | PE | 47.4 | GP[[0()]2,[+30()],[-30()],[0()]]s | 0/0/30/-30/0/0/-30/30/0/0 | 3.579326
11157 | 1157 | FACT |  | CIEMAT | [[+-45(300)SB],[0(400)]5,[+-45(300)SB],[0(400)]2.5]s |  |  | 15 | 8 | 0 | 0 | 2123 Cronolite Ortoftalic | E Vetrotex Vidrio | 55 |  | 40 | CIEMAT | hl | p | GP | 5.2 |  | 80 |  |  | 416 | 400 | 240 |  |  |  | 91 |  | CA | 0.1 | [5 empty] | 0.9365001 |  |  | 360 |  |  |  |  | 3716 | [12 empty] | 659.07 | [15 empty] | 53.784 | 1.399131 |  | Sinusoidal | 8.3 | 0.1243641 |  | 38.441 | [15 empty] | 8 | [18 empty] | PE | 36 | GP[[+-45(300)SB],[0(400)]5,[+-45(300)SB],[0(400)]2.5]s | 45/-45/0/0/0/0/0/45/-45/0/0/0/0/-45/45/0/0/0/0/0/-45/45 | 3.570076
10059 | 59 | FACT |  | DLR | [[+45(390),-45(390)WR],[0(920)]1.5]s |  |  | 3 | 2 | 0 | 0 | M9/M10 | E | 53 |  |  | MAN | hl | d | GE | 2.8 |  | 30 | 20 |  | 56 | 250 | 100 | 250 |  | CAEC |  |  | CA | 10 | [5 empty] | -1.2 |  |  | -408 | 0.3631361 |  |  |  | 3700 | [12 empty] | 907.8 |  | 2.67 | -1.96 |  |  | 1123.546 | [5 empty] | 6.8 | 0.0002 |  |  | 2.2032 | 0.0648 |  | Sinusoidal | 3 | 0.3425926 |  | 34 | [6 empty] | Load | m | y |  | n |  | d | 50 |  | 1 | [18 empty] | EP | -4080 | GE[[+45(390),-45(390)WR],[0(920)]1.5]s | 45/-45/0/0/0/0/-45/45 | 3.568202
10055 | 55 | FACT |  | DLR | [[+45(390),-45(390)WR],[0(920)]1.5]s |  |  | 3 | 2 | 0 | 0 | M9/M10 | E | 53 |  |  | MAN | hl | d | GE | 2.8 |  | 30 | 20 |  | 56 | 250 | 100 | 250 |  | CAEC |  |  | CA | 10 | [5 empty] | -1 |  |  | -340 | 0.2969651 |  |  |  | 3680 | [12 empty] | 907.8 |  | 2.67 | -1.96 |  |  | 1144.916 | [5 empty] | 6.8 | 0.0002 |  |  | 3.672 | 0.108 |  | Sinusoidal | 6 | 0.1703704 |  | 34 | [6 empty] | Load | m | y | 20 | n |  | d | 50 |  | 1 | [18 empty] | EP | -3400 | GE[[+45(390),-45(390)WR],[0(920)]1.5]s | 45/-45/0/0/0/0/-45/45 | 3.565848
10205 | 205 | FACT |  | RISO | [[+45()FW],[-45()]FW]4s |  |  | 0 | 8 | 0 | 0 | UP333 | E |  |  |  | RISO | fw | d | GP | 2 |  | 60 | 25 |  | 50 | 280 | 110 | 1200 |  | CAEC | 90 |  | CA | 10 | [5 empty] | -1 | [7 empty] | 3616 | [13 empty] | -132 |  | -2.6 | [9 empty] | 0.0008 |  |  | 1.566 | 0.09 |  | Triangular | 5 | 0.2008889 |  | 17.4 | 16.2 | [5 empty] | Load | m | y | 23 | n |  | d |  |  | 10 | [18 empty] | PE |  | GP[[+45()FW],[-45()]FW]4s | 45/-45/45/-45/45/-45/45/-45/-45/45/-45/45/-45/45/-45/45 | 3.558228
10168 | 168 | FACT |  | RISO | [[+10()FW],[-10()FW]]4s |  |  | 0 | 0 | 0 | 10 | UP333 | E | 49.1 | 0.2 |  | RISO | fw | d | GP | 2 |  | 60 | 18 |  | 36 | 280 | 110 | 100 |  | CAEC | 90 |  | CA | 0.1 | [5 empty] | 1.1 |  |  | 449.9 | 0.6898276 |  |  |  | 3376 | [12 empty] | 546 |  | 1.5 |  |  |  | 652.1919 | [5 empty] | 32.72 | 0.0008 |  |  | 4.0491 | 0.099 |  | Triangular | 5 | 0.1875556 |  | 40.9 | [6 empty] | Load | m | n | 23 | n |  | d |  |  | 10 | [18 empty] | PE | 44.99 | GP[[+10()FW],[-10()FW]]4s | 10/-10/10/-10/10/-10/10/-10/-10/10/-10/10/-10/10/-10/10 | 3.528402
11166 | 1166 | FACT |  | CIEMAT | [[+-45(300)SB],[0(400)]5,[+-45(300)SB],[0(400)]2.5]s |  |  | 15 | 8 | 0 | 0 | 2123 Cronolite Ortoftalic | E Vetrotex Vidrio | 55 |  | 40 | CIEMAT | hl | p | GP | 5.2 |  | 80 |  |  | 416 | 400 | 240 |  |  |  | 91 |  | CA | 0.3 | [5 empty] | 1.056554 |  |  | 406.15 |  |  |  |  | 3325 | [12 empty] | 659.07 | [15 empty] | 15.73154 | 0.4092387 |  | Sinusoidal | 8.3 | 0.1112784 |  | 38.441 | [15 empty] | 8 | [18 empty] | PE | 121.845 | GP[[+-45(300)SB],[0(400)]5,[+-45(300)SB],[0(400)]2.5]s | 45/-45/0/0/0/0/0/45/-45/0/0/0/0/-45/45/0/0/0/0/0/-45/45 | 3.521792
10024 | 24 | FACT |  | RISO | ['[+45()FW],[-45()FW]]4s |  |  | 0 | 8 | 0 | 0 | UP333 | E |  |  |  | RISO | fw | d | GP | 2 |  | 60 | 25 |  | 50 | 280 | 110 | 1200 |  | CAEC | 90 |  | CA | 0.1 | [5 empty] | 0.49 |  |  | 85 |  |  |  |  | 3201 | [13 empty] | -132 |  | -2.6 | [9 empty] | 0.0008 |  |  | 0.76734 | 0.0441 |  | Triangular | 5 | 0.1778333 |  | 17.4 | [6 empty] | Load | m | n | 23 | n |  | d |  |  | 1 | [18 empty] | PE | 8.5 | GP['[+45()FW],[-45()FW]]4s | 45/-45/45/-45/45/-45/45/-45/-45/45/-45/45/-45/45/-45/45 | 3.505286
10717 | 717 | FACT |  | SNL | [0()]5 |  |  | 5 | 0 | 0 | 0 |  | E | 30 |  |  |  | hl | p | GV | 4.1 |  | 25.4 |  |  | 104.14 | 254 | 100 | [5 empty] | CA | 0.1 | [5 empty] | 1.6 |  |  | 321.307 | 0.5452124 |  |  |  | 3008 | [12 empty] | 586.6 | -294.6 | 2.66 |  |  |  | 589.3244 | [5 empty] | 2443.10535 | 0.127 |  |  | 2.7701352 | 0.144 |  | Sinusoidal | 5 | 0.1671111 |  | 19.23705 | [6 empty] | Load | h | n | 22.5 | n |  | d |  |  | 3 | [18 empty] | VE | 32.1307 | GV[0()]5 | 0/0/0/0/0 | 3.478278
10170 | 170 | FACT |  | RISO | [[+10()FW],[-10()FW]]4s |  |  | 0 | 0 | 0 | 10 | UP333 | E | 49.1 | 0.2 |  | RISO | fw | d | GP | 2 |  | 60 | 18 |  | 36 | 280 | 110 | 100 |  | CAEC | 90 |  | CA | 0.1 | [5 empty] | 1.1 |  |  | 449.9 | 0.6898276 |  |  |  | 3001 | [12 empty] | 546 |  | 1.5 |  |  |  | 652.1919 | [5 empty] | 32.72 | 0.0008 |  |  | 4.0491 | 0.099 |  | Triangular | 5 | 0.1667222 |  | 40.9 | [6 empty] | Load | m | n | 23 | n |  | d |  |  | 10 | [18 empty] | PE | 44.99 | GP[[+10()FW],[-10()FW]]4s | 10/-10/10/-10/10/-10/10/-10/-10/10/-10/10/-10/10/-10/10 | 3.477266
10382 | 382 | FACT |  | NLR | [[0()FW]2,[+45()FW],[-45()FW],[0()]FW]s |  |  | 6 | 4 | 0 | 0 | UP333 | E | 47.9 |  |  | RISO | fw | p | GP | 2 |  | 12 |  |  | 24 | 250 |  |  |  | CAEC |  |  | CA | -1 | [5 empty] | 1 |  |  | 292.6 | 0.3375015 |  |  |  | 3000 | [12 empty] | 655 |  | 2.57 |  | 752 | 1892 | 866.959 | [5 empty] | 5.852 | 0.0002 |  |  | 11.704 | 0.4 |  | Sinusoidal | 10 | 0.08333333 |  | 29.26 | [6 empty] | Load | h | y | 30 | n |  | d |  |  | 1 | [18 empty] | PE | -292.6 | GP[[0()FW]2,[+45()FW],[-45()FW],[0()]FW]s | 0/0/45/-45/0/0/-45/45/0/0 | 3.477121
10838 | 838 | FACT |  | SNL | [0(),+45(),-45()SB]6s |  |  | 12 | 12 | 0 | 0 |  | E | 38 |  |  |  | hl | p | GV | 3.8 |  | 50.8 |  |  | 193.04 | 254 | 100 | [5 empty] | CA | 0.1 | [5 empty] | 1.12 |  |  | 206.85 | 0.4267556 |  |  |  | 2855 | [12 empty] | 516 | -289.1 | 2.95 |  |  |  | 484.7036 | [5 empty] | 10500 | 0.61 |  |  | 1.92519432 | 0.1008 |  | Sinusoidal | 5 | 0.1586111 |  | 19.09915 | [6 empty] | Load | h | n | 22.5 | n |  | d |  |  | 3 | [18 empty] | VE | 20.685 | GV[0(),+45(),-45()SB]6s | 0/45/-45/0/45/-45/0/45/-45/0/45/-45/0/45/-45/0/45/-45/-45/45/0/-45/45/0/-45/45/0/-45/45/0/-45/45/0/-45/45/0 | 3.455606
10715 | 715 | FACT |  | SNL | [0()]5 |  |  | 5 | 0 | 0 | 0 |  | E | 30 |  |  |  | hl | p | GV | 4.1 |  | 25.4 |  |  | 104.14 | 254 | 100 | [5 empty] | CA | 0.1 | [5 empty] | 1.53 |  |  | 331.6495 | 0.5636915 |  |  |  | 2841 | [12 empty] | 586.6 | -294.6 | 2.66 |  |  |  | 588.3528 | [5 empty] | 2723.31815 | 0.127 |  |  | 2.952763065 | 0.1377 |  | Sinusoidal | 5 | 0.1578333 |  | 21.44345 | [6 empty] | Load | h | n | 22.5 | n |  | d |  |  | 3 | [18 empty] | VE | 33.16495 | GV[0()]5 | 0/0/0/0/0 | 3.453471
11283 | 1283 | FACT |  | DLR | [[+45(280),-45(280)WR]1,[0(425)]2]s |  |  | 4 | 2 | 0 | 0 | L20/SL | E | 38 |  |  |  | hl | p | GE |  |  | 30 |  |  |  | 250 |  |  |  | JI |  |  | CA | -1 | [5 empty] | 1.2 |  |  | 304.8 | 0.4180491 |  |  |  | 2820 | [12 empty] | 572 | -547 | 2.25 | -2.14 |  |  | 729.101 | [5 empty] | 5.08 | 0.0002 |  |  | 3.6576 | 0.144 |  | Sinusoidal | 3 | 0.2611111 |  | 25.4 | 25.5 | [5 empty] | Load |  | y | 20 | n |  | d | [21 empty] | EP | -304.8 | GE[[+45(280),-45(280)WR]1,[0(425)]2]s | 45/-45/0/0/0/0/-45/45 | 3.450249
10562 | 562 | FACT |  | DNV | [[0(400),90(400)WR],[(100CSM)]SB]5 |  | 5 | 5 | 0 | 5 | 0 | NP 72-80 | E | 53.4 |  |  |  | hl | p | GP | 5 |  | 25 |  |  | 125 | 270 |  |  |  | JI |  |  | CA | -1 | [8 empty] | 126 |  |  |  |  | 2720 | [14 empty] | 1.4 | -1.41 | 209 | 209 | [10 empty] | 0 | 0 |  |  | 3 | 0.2518519 |  | 17.1 | 17.5 | [5 empty] | Load | h | y |  | n |  | d |  |  | 2 | [18 empty] | PE | -126 | GP[[0(400),90(400)WR],[(100CSM)]SB]5 | 0/90/0/0/90/0/0/90/0/0/90/0/0/90/0 | 3.434569
10712 | 712 | FACT |  | SNL | [0()]5 |  |  | 5 | 0 | 0 | 0 |  | E | 30 |  |  |  | hl | p | GV | 4.1 |  | 25.4 |  |  | 104.14 | 254 | 100 | [5 empty] | CA | 0.1 | [5 empty] | 1.8 |  |  | 327.5125 | 0.5533332 |  |  |  | 2640 | [12 empty] | 586.6 | -294.6 | 2.66 |  |  |  | 591.8902 | [5 empty] | 2653.26495 | 0.127 |  |  | 3.3844797 | 0.162 |  | Sinusoidal | 5 | 0.1466667 |  | 20.89185 | [6 empty] | Load | h | n | 22.5 | n |  | d |  |  | 3 | [18 empty] | VE | 32.75125 | GV[0()]5 | 0/0/0/0/0 | 3.421604
11053 | 1053 | FACT |  | FFA | [+30(),-30()FW] |  |  | 0 | 0 | 0 | 30 | Epon 826/Jeffamine D-230 | E | 50 |  |  | HAMILTON STANDARD | fw | p | GE | 3.5 |  | 50.7 |  |  | 177.45 | 154.9 | 50 |  |  | JI | 82 |  | CA | 0 | [5 empty] | 1.006429 |  |  | 140.9 |  |  |  |  | 2640 | [12 empty] | 274.5 |  |  |  | 275.7 | [11 empty] | 2.818 | 0.2012857 |  |  | 10 | 0.07333333 |  | 14 | [6 empty] | Load | h | [7 empty] | 7 |  |  |  |  | c | [13 empty] | EP | 0 | GE[+30(),-30()FW] | 30/-30 | 3.421604
10167 | 167 | FACT |  | RISO | [[+10()FW],[-10()FW]]4s |  |  | 0 | 0 | 0 | 10 | UP333 | E | 49.1 | 0.2 |  | RISO | fw | d | GP | 2 |  | 60 | 18 |  | 36 | 280 | 110 | 100 |  | CAEC | 90 |  | CA | 0.1 | [5 empty] | 1.2 |  |  | 490.8 | 0.7501279 |  |  |  | 2628 | [12 empty] | 546 |  | 1.5 |  |  |  | 654.2884 | [5 empty] | 32.72 | 0.0008 |  |  | 4.4172 | 0.108 |  | Triangular | 5 | 0.146 |  | 40.9 | [6 empty] | Load | m | n | 23 | n |  | d |  |  | 10 | [18 empty] | PE | 49.08 | GP[[+10()FW],[-10()FW]]4s | 10/-10/10/-10/10/-10/10/-10/-10/10/-10/10/-10/10/-10/10 | 3.419625
10381 | 381 | FACT |  | NLR | [[0()FW]2,[+45()FW],[-45()FW],[0()]FW]s |  |  | 6 | 4 | 0 | 0 | UP333 | E | 47.9 |  |  | RISO | fw | p | GP | 2 |  | 12 |  |  | 24 | 250 |  |  |  | CAEC |  |  | CA | -1 | [5 empty] | 1 |  |  | 292.6 | 0.3375015 |  |  |  | 2600 | [12 empty] | 655 |  | 2.57 |  | 752 | 1892 | 866.959 | [5 empty] | 5.852 | 0.0002 |  |  | 11.704 | 0.4 |  | Sinusoidal | 10 | 0.07222222 |  | 29.26 | [6 empty] | Load | h | y | 30 | n |  | d |  |  | 1 | [18 empty] | PE | -292.6 | GP[[0()FW]2,[+45()FW],[-45()FW],[0()]FW]s | 0/0/45/-45/0/0/-45/45/0/0 | 3.414973
10628 | 628 | FACT |  | DNV | [[0(400),90(400)WR],[(100CSM)]SB]5 |  | 5 | 5 | 0 | 5 | 0 | NP 41-90 | E | 53.3 |  |  |  | hl | p | GP | 5 |  | 25 |  |  | 125 | 270 |  |  |  | JI |  |  | CA | -1 | [5 empty] | 0.99 |  |  | 132.1289 |  |  |  |  | 2600 | [14 empty] | 1.77 | -1.86 | 226 | 294 | [10 empty] | 2.05524 | 0.1188 |  |  | 3 | 0.2407407 |  | 17.3 | 17.5 | [5 empty] | Load | h | y |  | n |  | d |  |  | 2 | [18 empty] | PE | -132.1289 | GP[[0(400),90(400)WR],[(100CSM)]SB]5 | 0/90/0/0/90/0/0/90/0/0/90/0/0/90/0 | 3.414973
10710 | 710 | FACT |  | SNL | [0()]5 |  |  | 5 | 0 | 0 | 0 |  | E | 30 |  |  |  | hl | p | GV | 4.1 |  | 25.4 |  |  | 104.14 | 254 | 100 | [5 empty] | CA | 0.1 | [8 empty] | 369.572 |  |  |  |  | 2584 | [12 empty] | 586.6 | -294.6 | 2.66 | [9 empty] | 2759 | 0.127 |  |  | 0 | 0 |  | Sinusoidal | 1 | 0.7177778 | [8 empty] | Load | h | n | 22.5 | n |  | d |  |  | 3 | [18 empty] | VE | 36.9572 | GV[0()]5 | 0/0/0/0/0 | 3.412293
10816 | 816 | FACT |  | SNL | [0()] |  |  | 1 | 0 | 0 | 0 |  | E | 50 |  |  |  | hl | p | GP | 3.3 |  | 25.4 |  |  | 83.82 | 254 | 100 | [5 empty] | CA | 0.1 | [5 empty] | 1.18 |  |  | 410.1146 | 0.5754326 |  |  |  | 2580 | [12 empty] | 742.3 | -365.9 | 2.31 |  |  |  | 712.7066 | [5 empty] | 2263.7664 | 0.064 |  |  | 0.751287474 | 0.02124 |  | Sinusoidal | 1 | 0.7166667 |  | 35.37135 | [6 empty] | Load | h | n | 22.5 | n |  | d |  |  | 3 | [18 empty] | PE | 41.01146 | GP[0()] | 0 | 3.41162
10014 | 14 | FACT |  | RISO | [0()FW]8 |  |  | 8 | 0 | 0 | 0 | UP333 | E | 52.8 | 0.83 |  | RISO | fw | d | GP | 1.9 |  | 60 | 18 |  | 34.2 | 280 | 110 | 100 |  | CAEC | 90 |  | CA | 0.1 | [5 empty] | 1.7 |  |  | 802.4 | 0.7668804 |  |  |  | 2360.9 | [12 empty] | 862 |  | 2.3 |  |  |  | 1046.317 | [5 empty] | 37.76 | 0.0008 |  |  | 7.2216 | 0.153 |  | Triangular | 5 | 0.1311611 |  | 47.2 | [6 empty] | Load | m | n | 23 | n |  | d |  |  | 1 | [18 empty] | PE | 80.24 | GP[0()FW]8 | 0/0/0/0/0/0/0/0 | 3.373078
11099 | 1099 | FACT |  | FFA | [+30(),-30()FW] |  |  | 0 | 0 | 0 | 30 | Epon 826/Jeffamine D-230 | E | 50 |  |  | HAMILTON STANDARD | fw | p | GE | 3.5 |  | 50.7 |  |  | 177.4 | 154.9 | 50 |  |  | JI | 82 |  | CA | -1 | [5 empty] | 0.376 |  |  | 52.64 |  |  |  |  | 2354 | [12 empty] | 274.5 |  |  |  | 275.7 | [11 empty] | 2.1056 | 0.1504 |  |  | 10 | 0.06538889 |  | 14 | [6 empty] | Load | h |  | 35 |  |  |  | 90 |  | 7 |  |  |  |  | c | [13 empty] | EP | -52.64 | GE[+30(),-30()FW] | 30/-30 | 3.371806
10837 | 837 | FACT |  | SNL | [0(),+45(),-45()SB]6s |  |  | 12 | 12 | 0 | 0 |  | E | 38 |  |  |  | hl | p | GV | 3.8 |  | 50.8 |  |  | 193.04 | 254 | 100 | [5 empty] | CA | 0.1 | [5 empty] | 1.12 |  |  | 206.85 | 0.4265861 |  |  |  | 2319 | [12 empty] | 516 | -289.1 | 2.95 |  |  |  | 484.8962 | [5 empty] | 10500 | 0.61 |  |  | 1.9460448 | 0.1008 |  | Sinusoidal | 5 | 0.1288333 |  | 19.306 | [6 empty] | Load | h | n | 22.5 | n |  | d |  |  | 3 | [18 empty] | VE | 20.685 | GV[0(),+45(),-45()SB]6s | 0/45/-45/0/45/-45/0/45/-45/0/45/-45/0/45/-45/0/45/-45/-45/45/0/-45/45/0/-45/45/0/-45/45/0/-45/45/0/-45/45/0 | 3.365301
11170 | 1170 | FACT |  | CIEMAT | [[+-45(300)SB],[0(400)]5,[+-45(300)SB],[0(400)]2.5]s |  |  | 15 | 8 | 0 | 0 | 2123 Cronolite Ortoftalic | E Vetrotex Vidrio | 55 |  | 40 | CIEMAT | hl | p | GP | 5.2 |  | 80 |  |  | 416 | 400 | 240 |  |  |  | 91 |  | CA | 0.4 | [5 empty] | 1.226373 |  |  | 471.43 |  |  |  |  | 2200 | [12 empty] | 659.07 | [15 empty] | 11.738607 | 0.3053668 |  | Sinusoidal | 8.3 | 0.07362784 |  | 38.441 | [15 empty] | 8 | [18 empty] | PE | 188.572 | GP[[+-45(300)SB],[0(400)]5,[+-45(300)SB],[0(400)]2.5]s | 45/-45/0/0/0/0/0/45/-45/0/0/0/0/-45/45/0/0/0/0/0/-45/45 | 3.342423
10598 | 598 | FACT |  | DNV | [[0(400),90(400)WR],[(100CSM)]SB]5 |  | 5 | 5 | 0 | 5 | 0 | NP 92-20 | E | 53.2 |  |  |  | hl | p | GV | 5 |  | 25 |  |  | 125 | 270 |  |  |  | JI |  |  | CA | -1 | [5 empty] | 1.17 |  |  | 158.304993 |  |  |  |  | 2130 | [14 empty] | 1.72 |  | 227 | 288 | [10 empty] | 2.35872 | 0.1404 |  |  | 3 | 0.1972222 |  | 16.8 | 16.6 | [5 empty] | Load | h | y |  | n |  | d |  |  | 2 | [18 empty] | VE | -158.304993 | GV[[0(400),90(400)WR],[(100CSM)]SB]5 | 0/90/0/0/90/0/0/90/0/0/90/0/0/90/0 | 3.32838
11098 | 1098 | FACT |  | FFA | [+30(),-30()FW] |  |  | 0 | 0 | 0 | 30 | Epon 826/Jeffamine D-230 | E | 50 |  |  | HAMILTON STANDARD | fw | p | GE | 3.5 |  | 50.7 |  |  | 177.4 | 154.9 | 50 |  |  | JI | 82 |  | CA | -1 | [5 empty] | 0.376 |  |  | 52.64 |  |  |  |  | 2095 | [12 empty] | 274.5 |  |  |  | 275.7 | [11 empty] | 2.1056 | 0.1504 |  |  | 10 | 0.05819444 |  | 14 | [6 empty] | Load | h |  | 35 |  |  |  | 90 |  | 7 |  |  |  |  | c | [13 empty] | EP | -52.64 | GE[+30(),-30()FW] | 30/-30 | 3.321184
10999 | 999 | FACT |  | RISO | [[0()]2,[+30()],[-30()],[0()]]s |  |  | 6 | 0 | 0 | 30 | UPS294V Polyplex | E |  |  |  | RISO | hl | d | GP | 2 |  | 60 | 18 |  | 36 | 280 | 110 | 100 |  | JI | 92 |  | CA | 10 | [5 empty] | -1.28 |  |  | -389 |  |  |  |  | 2000 | [12 empty] | 634 |  | 2.4 | [10 empty] | 0.0008 |  |  | 3.50208 | 0.1152 |  | Triangular | 5 | 0.1111111 |  | 30.4 | [6 empty] | Load | m | y | [6 empty] | 6 | [18 empty] | PE | -3890 | GP[[0()]2,[+30()],[-30()],[0()]]s | 0/0/30/-30/0/0/-30/30/0/0 | 3.30103
11082 | 1082 | FACT |  | FFA | [+30(),-30()FW] |  |  | 0 | 0 | 0 | 30 | Epon 826/Jeffamine D-230 | E | 50 |  |  | HAMILTON STANDARD | fw | p | GE | 3.5 |  | 50.7 |  |  | 177.4 | 154.9 | 50 |  |  | JI | 82 |  | CA | 0 | [5 empty] | 0.752 |  |  | 105.28 |  |  |  |  | 2000 | [12 empty] | 274.5 |  |  |  | 275.7 | [11 empty] | 2.1056 | 0.1504 |  |  | 10 | 0.05555556 |  | 14 | [6 empty] | Load | h |  | 35 |  |  |  | 90 |  | 7 |  |  |  |  | c | [13 empty] | EP | 0 | GE[+30(),-30()FW] | 30/-30 | 3.30103
10025 | 25 | FACT |  | RISO | ['[+45()FW],[-45()FW]]4s |  |  | 0 | 8 | 0 | 0 | UP333 | E |  |  |  | RISO | fw | d | GP | 2 |  | 60 | 25 |  | 50 | 280 | 110 | 1200 |  | CAEC | 90 |  | CA | 0.1 | [5 empty] | 0.54 |  |  | 94 |  |  |  |  | 1976 | [13 empty] | -132 |  | -2.6 | [9 empty] | 0.0008 |  |  | 0.84564 | 0.0486 |  | Triangular | 5 | 0.1097778 |  | 17.4 | [6 empty] | Load | m | n | 23 | n |  | d |  |  | 1 | [18 empty] | PE | 9.4 | GP['[+45()FW],[-45()FW]]4s | 45/-45/45/-45/45/-45/45/-45/-45/45/-45/45/-45/45/-45/45 | 3.295787
10042 | 42 | FACT |  | DLR | [[+45(390),-45(390)WR],[0(920)]1.5]s |  |  | 3 | 2 | 0 | 0 | M9/M10 | E | 53 |  |  | MAN | hl | d | GE | 2.8 |  | 30 | 20 |  | 56 | 250 | 100 | 250 |  | CAEC |  |  | CA | -1 | [5 empty] | 1.2 |  |  | 380.4 | 0.3579096 |  |  |  | 1851 | [12 empty] | 846.39 |  | 2.67 | -1.96 |  |  | 1062.838 | [5 empty] | 6.34 | 0.0002 |  |  | 3.0432 | 0.096 |  | Sinusoidal | 2 | 0.2570833 |  | 31.7 | [6 empty] | Load | m | y | 21 | n |  | d | 50 |  | 1 | [18 empty] | EP | -380.4 | GE[[+45(390),-45(390)WR],[0(920)]1.5]s | 45/-45/0/0/0/0/-45/45 | 3.267406
10970 | 970 | FACT |  | FDL |  |  |  | 1 | 0 | 0 | 0 |  |  | 68.3 |  |  |  |  | p | GE | [13 empty] | CA | 0.1 | [8 empty] | 965.3 |  |  |  |  | 1760 | [12 empty] | 2032.30125 | [19 empty] | 3 | 0.162963 | [36 empty] | EP | 96.53 | GEnan |  | 3.245513
11097 | 1097 | FACT |  | FFA | [+30(),-30()FW] |  |  | 0 | 0 | 0 | 30 | Epon 826/Jeffamine D-230 | E | 50 |  |  | HAMILTON STANDARD | fw | p | GE | 3.5 |  | 50.7 |  |  | 177.4 | 154.9 | 50 |  |  | JI | 82 |  | CA | -1 | [5 empty] | 0.376 |  |  | 52.64 |  |  |  |  | 1700 | [12 empty] | 274.5 |  |  |  | 275.7 | [11 empty] | 2.1056 | 0.1504 |  |  | 10 | 0.04722222 |  | 14 | [6 empty] | Load | h |  | 35 |  |  |  | 90 |  | 7 |  |  |  |  | c | [13 empty] | EP | -52.64 | GE[+30(),-30()FW] | 30/-30 | 3.230449
10026 | 26 | FACT |  | RISO | ['[+45()FW],[-45()FW]]4s |  |  | 0 | 8 | 0 | 0 | UP333 | E |  |  |  | RISO | fw | d | GP | 2 |  | 60 | 25 |  | 50 | 280 | 110 | 1200 |  | CAEC | 90 |  | CA | 0.1 | [5 empty] | 0.62 |  |  | 108 |  |  |  |  | 1676 | [13 empty] | -132 |  | -2.6 | [9 empty] | 0.0008 |  |  | 0.97092 | 0.0558 |  | Triangular | 5 | 0.09311111 |  | 17.4 | [6 empty] | Load | m | n | 23 | n |  | d |  |  | 1 | [18 empty] | PE | 10.8 | GP['[+45()FW],[-45()FW]]4s | 45/-45/45/-45/45/-45/45/-45/-45/45/-45/45/-45/45/-45/45 | 3.224274
10968 | 968 | FACT |  | FDL |  |  |  | 1 | 0 | 0 | 0 |  |  | 68.3 |  |  |  |  | p | GE | [13 empty] | CA | 0.1 | [8 empty] | 965.3 |  |  |  |  | 1630 | [12 empty] | 2032.30125 | [19 empty] | 3 | 0.1509259 | [36 empty] | EP | 96.53 | GEnan |  | 3.212188
10674 | 674 | FACT |  | DNV | [90(600),0(8)K]3s |  |  | 0 | 0 | 6 | 0 | NP 20-80 | E | 54 |  |  |  | hl | p | GP | 5 |  | 25 |  |  | 125 | 270 |  |  |  | JI |  |  | CA | -1 | [5 empty] | 1.23 |  |  | 46.9 |  |  |  |  | 1570 | [14 empty] | 2.35 |  | 71 | 83 | [10 empty] | 1.56456 | 0.1476 |  |  | 3 | 0.1453704 |  | 10.6 | [6 empty] | Load | h | y |  | n |  | d |  |  | 2 | [18 empty] | PE | -46.9 | GP[90(600),0(8)K]3s | 90/0/90/0/90/0/0/90/0/90/0/90 | 3.1959
11161 | 1161 | FACT |  | CIEMAT | [[+-45(300)SB],[0(400)]5,[+-45(300)SB],[0(400)]2.5]s |  |  | 15 | 8 | 0 | 0 | 2123 Cronolite Ortoftalic | E Vetrotex Vidrio | 55 |  | 40 | CIEMAT | hl | p | GP | 5.2 |  | 80 |  |  | 416 | 400 | 240 |  |  |  | 91 |  | CA | 0.2 | [5 empty] | 1.144611 |  |  | 440 |  |  |  |  | 1496 | [12 empty] | 659.07 | [15 empty] | 29.216 | 0.7600219 |  | Sinusoidal | 8.3 | 0.05006693 |  | 38.441 | [15 empty] | 8 | [18 empty] | PE | 88 | GP[[+-45(300)SB],[0(400)]5,[+-45(300)SB],[0(400)]2.5]s | 45/-45/0/0/0/0/0/45/-45/0/0/0/0/-45/45/0/0/0/0/0/-45/45 | 3.174932
10166 | 166 | FACT |  | RISO | [[+10()FW],[-10()FW]]4s |  |  | 0 | 0 | 0 | 10 | UP333 | E | 49.1 | 0.2 |  | RISO | fw | d | GP | 2 |  | 60 | 18 |  | 36 | 280 | 110 | 100 |  | CAEC | 90 |  | CA | 0.1 | [5 empty] | 1.2 |  |  | 490.8 | 0.7501279 |  |  |  | 1465 | [12 empty] | 546 |  | 1.5 |  |  |  | 654.2884 | [5 empty] | 32.72 | 0.0008 |  |  | 4.4172 | 0.108 |  | Triangular | 5 | 0.08138889 |  | 40.9 | [6 empty] | Load | m | n | 23 | n |  | d |  |  | 10 | [18 empty] | PE | 49.08 | GP[[+10()FW],[-10()FW]]4s | 10/-10/10/-10/10/-10/10/-10/-10/10/-10/10/-10/10/-10/10 | 3.165838
10165 | 165 | FACT |  | RISO | [[+10()FW],[-10()FW]]4s |  |  | 0 | 0 | 0 | 10 | UP333 | E | 49.1 | 0.2 |  | RISO | fw | d | GP | 2 |  | 60 | 18 |  | 36 | 280 | 110 | 100 |  | CAEC | 90 |  | CA | 0.1 | [5 empty] | 1.3 |  |  | 531.7 | 0.8102429 |  |  |  | 1448 | [12 empty] | 546 |  | 1.5 |  |  |  | 656.2229 | [5 empty] | 32.72 | 0.0008 |  |  | 4.7853 | 0.117 |  | Triangular | 5 | 0.08044444 |  | 40.9 | [6 empty] | Load | m | n | 23 | n |  | d |  |  | 10 | [18 empty] | PE | 53.17 | GP[[+10()FW],[-10()FW]]4s | 10/-10/10/-10/10/-10/10/-10/-10/10/-10/10/-10/10/-10/10 | 3.160769
10969 | 969 | FACT |  | FDL |  |  |  | 1 | 0 | 0 | 0 |  |  | 68.3 |  |  |  |  | p | GE | [13 empty] | CA | 0.1 | [8 empty] | 965.3 |  |  |  |  | 1330 | [12 empty] | 2032.30125 | [19 empty] | 3 | 0.1231481 | [36 empty] | EP | 96.53 | GEnan |  | 3.123852
10045 | 45 | FACT |  | DLR | [[+45(390),-45(390)WR],[0(920)]1.5]s |  |  | 3 | 2 | 0 | 0 | M9/M10 | E | 53 |  |  | MAN | hl | d | GE | 2.8 |  | 30 | 20 |  | 56 | 250 | 100 | 250 |  | CAEC |  |  | CA | -1 | [5 empty] | 1.4 |  |  | 443.8 | 0.4151938 |  |  |  | 1314 | [12 empty] | 846.39 |  | 2.67 | -1.96 |  |  | 1068.898 | [5 empty] | 6.34 | 0.0002 |  |  | 3.5504 | 0.112 |  | Sinusoidal | 2 | 0.1825 |  | 31.7 | [6 empty] | Load | m | y | 27 | n |  | d | 50 |  | 1 | [18 empty] | EP | -443.8 | GE[[+45(390),-45(390)WR],[0(920)]1.5]s | 45/-45/0/0/0/0/-45/45 | 3.118595
10384 | 384 | FACT |  | NLR | [[0()FW]2,[+45()FW],[-45()FW],[0()]FW]s |  |  | 6 | 4 | 0 | 0 | UP333 | E | 47.9 |  |  | RISO | fw | p | GP | 2 |  | 12 |  |  | 24 | 250 |  |  |  | CAEC |  |  | CA | -1 | [5 empty] | 1.2 |  |  | 351.12 | 0.4022874 |  |  |  | 1300 | [12 empty] | 655 |  | 2.57 |  | 752 | 1892 | 872.8089 | [5 empty] | 5.852 | 0.0002 |  |  | 14.0448 | 0.48 |  | Sinusoidal | 10 | 0.03611111 |  | 29.26 | [6 empty] | Load | h | y | 30 | n |  | d |  |  | 1 | [18 empty] | PE | -351.12 | GP[[0()FW]2,[+45()FW],[-45()FW],[0()]FW]s | 0/0/45/-45/0/0/-45/45/0/0 | 3.113943
11077 | 1077 | FACT |  | FFA | [+30(),-30()FW] |  |  | 0 | 0 | 0 | 30 | Epon 826/Jeffamine D-230 | E | 50 |  |  | HAMILTON STANDARD | fw | p | GE | 3.5 |  | 50.9 |  |  | 178.15 | 154.9 | 50 |  |  | JI | 82 |  | CA | -1 | [5 empty] | 0.6014286 |  |  | 84.2 |  |  |  |  | 1300 | [12 empty] | 274.5 |  |  |  | 275.7 | [11 empty] | 3.368 | 0.2405714 |  |  | 10 | 0.03611111 |  | 14 | [6 empty] | Load | h | [7 empty] | 7 |  |  |  |  | c | [13 empty] | EP | -84.2 | GE[+30(),-30()FW] | 30/-30 | 3.113943
10287 | 287 | FACT |  | DLR | [0(425)]5 |  |  | 5 | 0 | 0 | 0 | L20/SL | E | 36.9 |  |  |  | hl | p | GE | 2.2 |  | 20 |  |  | 44 | 250 | 110 |  |  | CAEC |  |  | CA | 0.1 | [5 empty] | 1.6 |  |  | 510.4 |  |  |  |  | 1240 | [12 empty] | 667.348 |  | 2.092 | -2.418 | [8 empty] | 6.38 | 0.0002 |  |  | 2.2968 | 0.072 |  | Sinusoidal | 2.5 | 0.1377778 |  | 31.9 | [6 empty] | Load | m | n |  | n |  | d | 50 |  | 1 | [18 empty] | EP | 51.04 | GE[0(425)]5 | 0/0/0/0/0 | 3.093422
10971 | 971 | FACT |  | FDL |  |  |  | 1 | 0 | 0 | 0 |  |  | 68.3 |  |  |  |  | p | GE | [13 empty] | CA | 0.1 | [8 empty] | 965.3 |  |  |  |  | 1220 | [12 empty] | 2032.30125 | [19 empty] | 3 | 0.112963 | [36 empty] | EP | 96.53 | GEnan |  | 3.08636
10627 | 627 | FACT |  | DNV | [[0(400),90(400)WR],[(100CSM)]SB]5 |  | 5 | 5 | 0 | 5 | 0 | NP 41-90 | E | 53.3 |  |  |  | hl | p | GP | 5 |  | 25 |  |  | 125 | 270 |  |  |  | JI |  |  | CA | -1 | [5 empty] | 0.95 |  |  | 132.2274 |  |  |  |  | 1200 | [14 empty] | 1.77 | -1.86 | 226 | 294 | [10 empty] | 1.9722 | 0.114 |  |  | 3 | 0.1111111 |  | 17.3 | 17.5 | [5 empty] | Load | h | y |  | n |  | d |  |  | 2 | [18 empty] | PE | -132.2274 | GP[[0(400),90(400)WR],[(100CSM)]SB]5 | 0/90/0/0/90/0/0/90/0/0/90/0/0/90/0 | 3.079181
10585 | 585 | FACT |  | DNV | [[0(400),90(400)WR],[(100CSM)]SB]5 |  | 5 | 5 | 0 | 5 | 0 | NP 20-80 | E | 50.7 |  |  |  | hl | p | GP | 5 |  | 25 |  |  | 125 | 270 |  |  |  | JI |  |  | CA | -1 | [5 empty] | 1.31 |  |  | 179.696243 |  |  |  |  | 1170 | [14 empty] | 1.62 | -1.63 | 205 | 258 | [10 empty] | 2.53092 | 0.1572 |  |  | 3 | 0.1083333 |  | 16.1 | 16.5 | [5 empty] | Load | h | y |  | n |  | d |  |  | 2 | [18 empty] | PE | -179.696243 | GP[[0(400),90(400)WR],[(100CSM)]SB]5 | 0/90/0/0/90/0/0/90/0/0/90/0/0/90/0 | 3.068186
10675 | 675 | FACT |  | DNV | [90(600),0(8)K]3s |  |  | 0 | 0 | 6 | 0 | NP 20-80 | E | 54 |  |  |  | hl | p | GP | 5 |  | 25 |  |  | 125 | 270 |  |  |  | JI |  |  | CA | -1 | [5 empty] | 1.32 |  |  | 49.4 |  |  |  |  | 1170 | [14 empty] | 2.35 |  | 71 | 83 | [10 empty] | 1.67904 | 0.1584 |  |  | 3 | 0.1083333 |  | 10.6 | [6 empty] | Load | h | y |  | n |  | d |  |  | 2 | [18 empty] | PE | -49.4 | GP[90(600),0(8)K]3s | 90/0/90/0/90/0/0/90/0/90/0/90 | 3.068186
10629 | 629 | FACT |  | DNV | [[0(400),90(400)WR],[(100CSM)]SB]5 |  | 5 | 5 | 0 | 5 | 0 | NP 41-90 | E | 53.3 |  |  |  | hl | p | GP | 5 |  | 25 |  |  | 125 | 270 |  |  |  | JI |  |  | CA | -1 | [5 empty] | 1.2 |  |  | 161.4279 |  |  |  |  | 1100 | [14 empty] | 1.77 | -1.86 | 226 | 294 | [10 empty] | 2.4912 | 0.144 |  |  | 3 | 0.1018519 |  | 17.3 | 17.5 | [5 empty] | Load | h | y |  | n |  | d |  |  | 2 | [18 empty] | PE | -161.4279 | GP[[0(400),90(400)WR],[(100CSM)]SB]5 | 0/90/0/0/90/0/0/90/0/0/90/0/0/90/0 | 3.041393
10027 | 27 | FACT |  | RISO | ['[+45()FW],[-45()FW]]4s |  |  | 0 | 8 | 0 | 0 | UP333 | E |  |  |  | RISO | fw | d | GP | 2 |  | 60 | 25 |  | 50 | 280 | 110 | 1200 |  | CAEC | 90 |  | CA | 0.1 | [5 empty] | 0.62 |  |  | 108 |  |  |  |  | 1090 | [13 empty] | -132 |  | -2.6 | [9 empty] | 0.0008 |  |  | 0.97092 | 0.0558 |  | Triangular | 5 | 0.06055556 |  | 17.4 | [6 empty] | Load | m | n | 23 | n |  | d |  |  | 1 | [18 empty] | PE | 10.8 | GP['[+45()FW],[-45()FW]]4s | 45/-45/45/-45/45/-45/45/-45/-45/45/-45/45/-45/45/-45/45 | 3.037426
10044 | 44 | FACT |  | DLR | [[+45(390),-45(390)WR],[0(920)]1.5]s |  |  | 3 | 2 | 0 | 0 | M9/M10 | E | 53 |  |  | MAN | hl | d | GE | 2.8 |  | 30 | 20 |  | 56 | 250 | 100 | 250 |  | CAEC |  |  | CA | -1 | [5 empty] | 1.4 |  |  | 443.8 | 0.4196229 |  |  |  | 1034 | [12 empty] | 846.39 |  | 2.67 | -1.96 |  |  | 1057.616 | [5 empty] | 6.34 | 0.0002 |  |  | 2.6628 | 0.084 |  | Sinusoidal | 1.5 | 0.1914815 |  | 31.7 | [6 empty] | Load | m | y | 25 | n |  | d | 50 |  | 1 | [18 empty] | EP | -443.8 | GE[[+45(390),-45(390)WR],[0(920)]1.5]s | 45/-45/0/0/0/0/-45/45 | 3.014521
11165 | 1165 | FACT |  | CIEMAT | [[+-45(300)SB],[0(400)]5,[+-45(300)SB],[0(400)]2.5]s |  |  | 15 | 8 | 0 | 0 | 2123 Cronolite Ortoftalic | E Vetrotex Vidrio | 55 |  | 40 | CIEMAT | hl | p | GP | 5.2 |  | 80 |  |  | 416 | 400 | 240 |  |  |  | 91 |  | CA | 0.3 | [5 empty] | 1.320699 |  |  | 507.69 |  |  |  |  | 1008 | [12 empty] | 659.07 | [15 empty] | 19.664526 | 0.5115508 |  | Sinusoidal | 8.3 | 0.03373494 |  | 38.441 | [15 empty] | 8 | [18 empty] | PE | 152.307 | GP[[+-45(300)SB],[0(400)]5,[+-45(300)SB],[0(400)]2.5]s | 45/-45/0/0/0/0/0/45/-45/0/0/0/0/-45/45/0/0/0/0/0/-45/45 | 3.003461
11066 | 1066 | FACT |  | FFA | [+30(),-30()FW] |  |  | 0 | 0 | 0 | 30 | Epon 826/Jeffamine D-230 | E | 50 |  |  | HAMILTON STANDARD | fw | p | GE | 3.5 |  | 50.8 |  |  | 177.8 | 154.9 | 50 |  |  | JI | 82 |  | CA | -1 | [5 empty] | 0.6028571 |  |  | 84.4 |  |  |  |  | 1000 | [12 empty] | 274.5 |  |  |  | 275.7 | [11 empty] | 3.376 | 0.2411429 |  |  | 10 | 0.02777778 |  | 14 | [6 empty] | Load | h | [7 empty] | 7 |  |  |  |  | c | [13 empty] | EP | -84.4 | GE[+30(),-30()FW] | 30/-30 | 3
10720 | 720 | FACT |  | SNL | [0()]5 |  |  | 5 | 0 | 0 | 0 |  | E | 30 |  |  |  | hl | p | GV | 4.1 |  | 50.8 |  |  | 208.28 | 254 | 100 | [5 empty] | CA | 0.1 | [5 empty] | 1.9 |  |  | 342.6815 |  |  |  |  | 981 | [12 empty] | 586.6 | -294.6 | 2.66 | [9 empty] | 2049.0561 | 0.127 |  |  | 0.55179306 | 0.0342 |  | Sinusoidal | 1 | 0.2725 |  | 16.1343 | [6 empty] | Load | h | n | 22.5 | n |  | d |  |  | 3 | [18 empty] | VE | 34.26815 | GV[0()]5 | 0/0/0/0/0 | 2.991669
11096 | 1096 | FACT |  | FFA | [+30(),-30()FW] |  |  | 0 | 0 | 0 | 30 | Epon 826/Jeffamine D-230 | E | 50 |  |  | HAMILTON STANDARD | fw | p | GE | 3.5 |  | 50.7 |  |  | 177.4 | 154.9 | 50 |  |  | JI | 82 |  | CA | -1 | [5 empty] | 0.564 |  |  | 78.96 |  |  |  |  | 940 | [12 empty] | 274.5 |  |  |  | 275.7 | [11 empty] | 3.1584 | 0.2256 |  |  | 10 | 0.02611111 |  | 14 | [6 empty] | Load | h |  | 35 |  |  |  | 90 |  | 7 |  |  |  |  | c | [13 empty] | EP | -78.96 | GE[+30(),-30()FW] | 30/-30 | 2.973128
10679 | 679 | FACT |  | DNV | [+45(400),-45(400)K]3s |  |  | 0 | 6 | 0 | 0 | NP 20-80 | E | 53 |  |  |  | hl | p | GP | 5 |  | 25 |  |  | 125 | 270 |  |  |  | JI |  |  | CA | -1 | [5 empty] | 0.5859375 |  |  | 40 |  |  |  |  | 900 | [14 empty] | 12 |  | 60 | 90 | [10 empty] | 0.73125 | 0.0703125 |  |  | 3 | 0.08333333 |  | 10.4 | [6 empty] | Load | h | y |  | n |  | d |  |  | 2 | [18 empty] | PE | -40 | GP[+45(400),-45(400)K]3s | 45/-45/45/-45/45/-45/-45/45/-45/45/-45/45 | 2.954243
10840 | 840 | FACT |  | SNL | [0(),+45(),-45()SB]6s |  |  | 12 | 12 | 0 | 0 |  | E | 38 |  |  |  | hl | p | GV | 3.8 |  | 50.8 |  |  | 193.04 | 254 | 100 | [5 empty] | CA | 0.1 | [5 empty] | 1.44 |  |  | 275.8 | 0.5636078 |  |  |  | 879 | [12 empty] | 516 | -289.1 | 2.95 |  |  |  | 489.3474 | [5 empty] | 10500 | 0.61 |  |  | 2.49312168 | 0.1296 |  | Sinusoidal | 5 | 0.04883333 |  | 19.23705 | [6 empty] | Load | h | n | 22.5 | n |  | d |  |  | 3 | [18 empty] | VE | 27.58 | GV[0(),+45(),-45()SB]6s | 0/45/-45/0/45/-45/0/45/-45/0/45/-45/0/45/-45/0/45/-45/-45/45/0/-45/45/0/-45/45/0/-45/45/0/-45/45/0/-45/45/0 | 2.943989
10058 | 58 | FACT |  | DLR | [[+45(390),-45(390)WR],[0(920)]1.5]s |  |  | 3 | 2 | 0 | 0 | M9/M10 | E | 53 |  |  | MAN | hl | d | GE | 2.8 |  | 30 | 20 |  | 56 | 250 | 100 | 250 |  | CAEC |  |  | CA | 10 | [5 empty] | -1.2 |  |  | -408 | 0.3563581 |  |  |  | 871 | [12 empty] | 907.8 |  | 2.67 | -1.96 |  |  | 1144.916 | [5 empty] | 6.8 | 0.0002 |  |  | 3.672 | 0.108 |  | Sinusoidal | 5 | 0.04838889 |  | 34 | [6 empty] | Load | m | y | 24 | n |  | d | 50 |  | 1 | [18 empty] | EP | -4080 | GE[[+45(390),-45(390)WR],[0(920)]1.5]s | 45/-45/0/0/0/0/-45/45 | 2.940018
10028 | 28 | FACT |  | RISO | ['[+45()FW],[-45()FW]]4s |  |  | 0 | 8 | 0 | 0 | UP333 | E |  |  |  | RISO | fw | d | GP | 2 |  | 60 | 25 |  | 50 | 280 | 110 | 1200 |  | CAEC | 90 |  | CA | 0.1 | [5 empty] | 0.64 |  |  | 112 |  |  |  |  | 836 | [13 empty] | -132 |  | -2.6 | [9 empty] | 0.0008 |  |  | 1.00224 | 0.0576 |  | Triangular | 5 | 0.04644444 |  | 17.4 | [6 empty] | Load | m | n | 23 | n |  | d |  |  | 1 | [18 empty] | PE | 11.2 | GP['[+45()FW],[-45()FW]]4s | 45/-45/45/-45/45/-45/45/-45/-45/45/-45/45/-45/45/-45/45 | 2.922206
10866 | 866 | FACT |  | SNL | [0(),+45(),-45()SB]6s |  |  | 12 | 12 | 0 | 0 |  | E | 38 |  |  |  | hl | p | GP | 3.8 |  | 25.4 |  |  | 96.52 | 254 | 100 | [5 empty] | CA | 0.1 | [5 empty] | 1.7 |  |  | 275.8 | 0.619582 |  |  |  | 811 | [12 empty] | 467.5 | -317.5 | 2.84 |  |  |  | 445.1388 | [5 empty] | 10000 | 0.61 |  |  | 2.64788685 | 0.153 |  | Sinusoidal | 5 | 0.04505556 |  | 17.30645 | [6 empty] | Load | h | n | 22.5 | n |  | d |  |  | 3 | [18 empty] | PE | 27.58 | GP[0(),+45(),-45()SB]6s | 0/45/-45/0/45/-45/0/45/-45/0/45/-45/0/45/-45/0/45/-45/-45/45/0/-45/45/0/-45/45/0/-45/45/0/-45/45/0/-45/45/0 | 2.909021
10017 | 17 | FACT |  | RISO | ['[+45()FW],[-45()FW]]4s |  |  | 0 | 8 | 0 | 0 | UP333 | E |  |  |  | RISO | fw | d | GP | 2 |  | 60 | 25 |  | 50 | 280 | 110 | 1200 |  | CAEC | 90 |  | CA | 0.1 | [5 empty] | 0.63 |  |  | 109 |  |  |  |  | 800 | [13 empty] | -132 |  | -2.6 | [9 empty] | 0.0008 |  |  | 0.98658 | 0.0567 |  | Triangular | 5 | 0.04444444 |  | 17.4 | [6 empty] | Load | m | n | 23 | n |  | d |  |  | 1 | [18 empty] | PE | 10.9 | GP['[+45()FW],[-45()FW]]4s | 45/-45/45/-45/45/-45/45/-45/-45/45/-45/45/-45/45/-45/45 | 2.90309
11156 | 1156 | FACT |  | CIEMAT | [[+-45(300)SB],[0(400)]5,[+-45(300)SB],[0(400)]2.5]s |  |  | 15 | 8 | 0 | 0 | 2123 Cronolite Ortoftalic | E Vetrotex Vidrio | 55 |  | 40 | CIEMAT | hl | p | GP | 5.2 |  | 80 |  |  | 416 | 400 | 240 |  |  |  | 91 |  | CA | 0.1 | [5 empty] | 1.248667 |  |  | 480 |  |  |  |  | 793 | [12 empty] | 659.07 | [15 empty] | 71.712 | 1.865508 |  | Sinusoidal | 8.3 | 0.02653949 |  | 38.441 | [15 empty] | 8 | [18 empty] | PE | 48 | GP[[+-45(300)SB],[0(400)]5,[+-45(300)SB],[0(400)]2.5]s | 45/-45/0/0/0/0/0/45/-45/0/0/0/0/-45/45/0/0/0/0/0/-45/45 | 2.899273
10057 | 57 | FACT |  | DLR | [[+45(390),-45(390)WR],[0(920)]1.5]s |  |  | 3 | 2 | 0 | 0 | M9/M10 | E | 53 |  |  | MAN | hl | d | GE | 2.8 |  | 30 | 20 |  | 56 | 250 | 100 | 250 |  | CAEC |  |  | CA | 10 | [5 empty] | -1.2 |  |  | -408 | 0.3563581 |  |  |  | 780 | [12 empty] | 907.8 |  | 2.67 | -1.96 |  |  | 1144.916 | [5 empty] | 6.8 | 0.0002 |  |  | 3.672 | 0.108 |  | Sinusoidal | 5 | 0.04333333 |  | 34 | [6 empty] | Load | m | y | 22 | n |  | d | 50 |  | 1 | [18 empty] | EP | -4080 | GE[[+45(390),-45(390)WR],[0(920)]1.5]s | 45/-45/0/0/0/0/-45/45 | 2.892095
10653 | 653 | FACT |  | DNV | [0(400),90(400),(100CSM)]SB]5 |  | 5 | 5 | 0 | 5 | 0 | NP 20-80 | E | 69 |  |  |  | hl | p | GP | 5 |  | 25 |  |  | 125 | 270 |  |  |  | JI |  |  | CA | -1 | [5 empty] | 1.45 |  |  | 174 |  |  |  |  | 772 | [14 empty] | 2.25 |  | 250 | 248 | [10 empty] | 2.784 | 0.174 |  |  | 3 | 0.07148148 |  | 16 | [6 empty] | Load | h | y |  | n |  | d |  |  | 2 | [18 empty] | PE | -174 | GP[0(400),90(400),(100CSM)]SB]5 | 0/90/0/0/90/0/0/90/0/0/90/0/0/90/0 | 2.887617
10372 | 372 | FACT |  | NLR | [[0()FW]2,[+45()FW],[-45()FW],[0()]FW]s |  |  | 6 | 4 | 0 | 0 | UP333 | E | 47.9 |  |  | RISO | fw | p | GP | 2 |  | 12 |  |  | 24 | 250 |  |  |  | CAEC |  |  | CA | 10 | [5 empty] | -1.5 |  |  | -438.9 | 0.513645 |  |  |  | 760 | [12 empty] | 655 |  | 2.57 |  | 752 | 1892 | 854.4812 | [5 empty] | 5.852 | 0.0002 |  |  | 7.9002 | 0.27 |  | Sinusoidal | 10 | 0.02111111 |  | 29.26 | [6 empty] | Load | h | y | 30 | n |  | d |  |  | 1 | [18 empty] | PE | -4389 | GP[[0()FW]2,[+45()FW],[-45()FW],[0()]FW]s | 0/0/45/-45/0/0/-45/45/0/0 | 2.880814
10863 | 863 | FACT |  | SNL | [0(),+45(),-45()SB]6s |  |  | 12 | 12 | 0 | 0 |  | E | 38 |  |  |  | hl | p | GP | 3.8 |  | 50.8 |  |  | 193.04 | 254 | 100 | [5 empty] | CA | 0.1 | [5 empty] | 1.42 |  |  | 67.571 | 0.1679418 |  |  |  | 711 | [12 empty] | 467.5 | -317.5 | 2.84 |  |  |  | 402.3477 | [5 empty] | 10000 | 0.61 |  |  | 0.170949114 | 0.02556 |  | Sinusoidal | 1 | 0.1975 |  | 6.68815 | [6 empty] | Load | h | n | 22.5 | n |  | d |  |  | 3 | [18 empty] | PE | 6.7571 | GP[0(),+45(),-45()SB]6s | 0/45/-45/0/45/-45/0/45/-45/0/45/-45/0/45/-45/0/45/-45/-45/45/0/-45/45/0/-45/45/0/-45/45/0/-45/45/0/-45/45/0 | 2.85187
11160 | 1160 | FACT |  | CIEMAT | [[+-45(300)SB],[0(400)]5,[+-45(300)SB],[0(400)]2.5]s |  |  | 15 | 8 | 0 | 0 | 2123 Cronolite Ortoftalic | E Vetrotex Vidrio | 55 |  | 40 | CIEMAT | hl | p | GP | 5.2 |  | 80 |  |  | 416 | 400 | 240 |  |  |  | 91 |  | CA | 0.2 | [5 empty] | 1.430764 |  |  | 550 |  |  |  |  | 705 | [12 empty] | 659.07 | [15 empty] | 36.52 | 0.9500273 |  | Sinusoidal | 8.3 | 0.02359438 |  | 38.441 | [15 empty] | 8 | [18 empty] | PE | 110 | GP[[+-45(300)SB],[0(400)]5,[+-45(300)SB],[0(400)]2.5]s | 45/-45/0/0/0/0/0/45/-45/0/0/0/0/-45/45/0/0/0/0/0/-45/45 | 2.848189
10616 | 616 | FACT |  | DNV | [[0(400),90(400)WR],[(100CSM)]SB]5 |  | 5 | 5 | 0 | 5 | 0 | NP 92-40 | E | 52.3 |  |  |  | hl | p | GV | 5 |  | 25 |  |  | 125 | 270 |  |  |  | JI |  |  | CA | -1 | [5 empty] | 1.32 |  |  | 180.446 |  |  |  |  | 700 | [14 empty] | 1.68 | -1.73 | 237 | 259 | [10 empty] | 2.67696 | 0.1584 |  |  | 3 | 0.06481481 |  | 16.9 | 15.9 | [5 empty] | Load | h | y |  | n |  | d |  |  | 2 | [18 empty] | VE | -180.446 | GV[[0(400),90(400)WR],[(100CSM)]SB]5 | 0/90/0/0/90/0/0/90/0/0/90/0/0/90/0 | 2.845098
11080 | 1080 | FACT |  | FFA | [+30(),-30()FW] |  |  | 0 | 0 | 0 | 30 | Epon 826/Jeffamine D-230 | E | 50 |  |  | HAMILTON STANDARD | fw | p | GE | 3.5 |  | 50.8 |  |  | 177.8 | 154.9 | 50 |  |  | JI | 82 |  | CA | -1 | [5 empty] | 0.6028571 |  |  | 84.4 |  |  |  |  | 700 | [12 empty] | 274.5 |  |  |  | 275.7 | [11 empty] | 3.376 | 0.2411429 |  |  | 10 | 0.01944444 |  | 14 | [6 empty] | Load | h | [7 empty] | 7 |  |  |  |  | c | [13 empty] | EP | -84.4 | GE[+30(),-30()FW] | 30/-30 | 2.845098
10839 | 839 | FACT |  | SNL | [0(),+45(),-45()SB]6s |  |  | 12 | 12 | 0 | 0 |  | E | 38 |  |  |  | hl | p | GV | 3.8 |  | 50.8 |  |  | 193.04 | 254 | 100 | [5 empty] | CA | 0.1 | [5 empty] | 1.43 |  |  | 275.8 | 0.5629492 |  |  |  | 687 | [12 empty] | 516 | -289.1 | 2.95 |  |  |  | 489.9199 | [5 empty] | 10500 | 0.61 |  |  | 2.57342085 | 0.1287 |  | Sinusoidal | 5 | 0.03816667 |  | 19.9955 | [6 empty] | Load | h | n | 22.5 | n |  | d |  |  | 3 | [18 empty] | VE | 27.58 | GV[0(),+45(),-45()SB]6s | 0/45/-45/0/45/-45/0/45/-45/0/45/-45/0/45/-45/0/45/-45/-45/45/0/-45/45/0/-45/45/0/-45/45/0/-45/45/0/-45/45/0 | 2.836957
10865 | 865 | FACT |  | SNL | [0(),+45(),-45()SB]6s |  |  | 12 | 12 | 0 | 0 |  | E | 38 |  |  |  | hl | p | GP | 3.8 |  | 25.4 |  |  | 96.52 | 254 | 100 | [5 empty] | CA | 0.1 | [5 empty] | 1.6 |  |  | 275.8 | 0.6577219 |  |  |  | 626 | [12 empty] | 467.5 | -317.5 | 2.84 |  |  |  | 419.3262 | [5 empty] | 10000 | 0.61 |  |  | 0.52424064 | 0.0288 |  | Sinusoidal | 1 | 0.1738889 |  | 18.2028 | [6 empty] | Load | h | n | 22.5 | n |  | d |  |  | 3 | [18 empty] | PE | 27.58 | GP[0(),+45(),-45()SB]6s | 0/45/-45/0/45/-45/0/45/-45/0/45/-45/0/45/-45/0/45/-45/-45/45/0/-45/45/0/-45/45/0/-45/45/0/-45/45/0/-45/45/0 | 2.796574
10817 | 817 | FACT |  | SNL | [0()] |  |  | 1 | 0 | 0 | 0 |  | E | 50 |  |  |  | hl | p | GP | 3.3 |  | 25.4 |  |  | 83.82 | 254 | 100 | [5 empty] | CA | 0.1 | [5 empty] | 1.32 |  |  | 405.5639 | 0.5666991 |  |  |  | 593 | [12 empty] | 742.3 | -365.9 | 2.31 |  |  |  | 715.66 | [5 empty] | 1976.9344 | 0.064 |  |  | 0.733936896 | 0.02376 |  | Sinusoidal | 1 | 0.1647222 |  | 30.8896 | [6 empty] | Load | h | n | 22.5 | n |  | d |  |  | 3 | [18 empty] | PE | 40.55639 | GP[0()] | 0 | 2.773055
10013 | 13 | FACT |  | RISO | [0()FW]8 |  |  | 8 | 0 | 0 | 0 | UP333 | E | 52.8 | 0.83 |  | RISO | fw | d | GP | 1.9 |  | 60 | 18 |  | 34.2 | 280 | 110 | 100 |  | CAEC | 90 |  | CA | 0.1 | [5 empty] | 1.5 |  |  | 708 | 0.6797902 |  |  |  | 489 | [12 empty] | 862 |  | 2.3 |  |  |  | 1041.498 | [5 empty] | 37.76 | 0.0008 |  |  | 6.372 | 0.135 |  | Triangular | 5 | 0.02716667 |  | 47.2 | [6 empty] | Load | m | n | 23 | n |  | d |  |  | 1 | [18 empty] | PE | 70.8 | GP[0()FW]8 | 0/0/0/0/0/0/0/0 | 2.689309
10855 | 855 | FACT |  | SNL | [0(),+45(),-45()SB]6s |  |  | 12 | 12 | 0 | 0 |  | E | 38 |  |  |  | hl | p | GP | 3.8 |  | 50.8 |  |  | 193.04 | 254 | 100 | [5 empty] | CA | 0.1 | [5 empty] | 1.7 |  |  | 67.571 | 0.1658399 |  |  |  | 470 | [12 empty] | 467.5 | -317.5 | 2.84 |  |  |  | 407.4472 | [5 empty] | 10000 | 0.61 |  |  | 0.24052518 | 0.0306 |  | Sinusoidal | 1 | 0.1305556 |  | 7.8603 | [6 empty] | Load | h | n | 22.5 | n |  | d |  |  | 3 | [18 empty] | PE | 6.7571 | GP[0(),+45(),-45()SB]6s | 0/45/-45/0/45/-45/0/45/-45/0/45/-45/0/45/-45/0/45/-45/-45/45/0/-45/45/0/-45/45/0/-45/45/0/-45/45/0/-45/45/0 | 2.672098
10998 | 998 | FACT |  | RISO | [[0()]2,[+30()],[-30()],[0()]]s |  |  | 6 | 0 | 0 | 30 | UPS294V Polyplex | E |  |  |  | RISO | hl | d | GP | 2 |  | 60 | 18 |  | 36 | 280 | 110 | 100 |  | JI | 92 |  | CA | 10 | [5 empty] | -1.27 |  |  | -386 |  |  |  |  | 447 | [12 empty] | 634 |  | 2.4 | [10 empty] | 0.0008 |  |  | 3.47472 | 0.1143 |  | Triangular | 5 | 0.02483333 |  | 30.4 | [6 empty] | Load | m | y | [6 empty] | 6 | [18 empty] | PE | -3860 | GP[[0()]2,[+30()],[-30()],[0()]]s | 0/0/30/-30/0/0/-30/30/0/0 | 2.650308
11081 | 1081 | FACT |  | FFA | [+30(),-30()FW] |  |  | 0 | 0 | 0 | 30 | Epon 826/Jeffamine D-230 | E | 50 |  |  | HAMILTON STANDARD | fw | p | GE | 3.5 |  | 50.7 |  |  | 177.4 | 154.9 | 50 |  |  | JI | 82 |  | CA | 0 | [5 empty] | 1.015 |  |  | 142.1 |  |  |  |  | 445 | [12 empty] | 274.5 |  |  |  | 275.7 | [11 empty] | 2.842 | 0.203 |  |  | 10 | 0.01236111 |  | 14 | [6 empty] | Load | h |  | 35 |  |  |  | 90 |  | 7 |  |  |  |  | c | [13 empty] | EP | 0 | GE[+30(),-30()FW] | 30/-30 | 2.64836
10967 | 967 | FACT |  | FDL |  |  |  | 1 | 0 | 0 | 0 |  |  | 68.3 |  |  |  |  | p | GE | [13 empty] | CA | 0.1 | [8 empty] | 1344.525 |  |  |  |  | 436 | [12 empty] | 2032.30125 | [19 empty] | 3 | 0.04037037 | [36 empty] | EP | 134.4525 | GEnan |  | 2.639486
11045 | 1045 | FACT |  | FFA | [+30(),-30()FW] |  |  | 0 | 0 | 0 | 30 | Epon 826/Jeffamine D-230 | E | 50 |  |  | HAMILTON STANDARD | fw | p | GE | 3.5 |  | 50.8 |  |  | 177.8 | 154.9 | 50 |  |  | JI | 82 |  | CA | 0 | [5 empty] | 1.165 |  |  | 163.1 |  |  |  |  | 430 | [12 empty] | 274.5 |  |  |  | 275.7 | [11 empty] | 3.262 | 0.233 |  |  | 10 | 0.01194444 |  | 14 | [6 empty] | Load | h | [7 empty] | 7 |  |  |  |  | c | [13 empty] | EP | 0 | GE[+30(),-30()FW] | 30/-30 | 2.633468
10716 | 716 | FACT |  | SNL | [0()]5 |  |  | 5 | 0 | 0 | 0 |  | E | 30 |  |  |  | hl | p | GV | 4.1 |  | 25.4 |  |  | 104.14 | 254 | 100 | [5 empty] | CA | 0.1 | [5 empty] | 1.9 |  |  | 371.6405 | 0.6649623 |  |  |  | 415 | [12 empty] | 586.6 | -294.6 | 2.66 |  |  |  | 558.8896 | [5 empty] | 2478.13195 | 0.127 |  |  | 0.66733947 | 0.0342 |  | Sinusoidal | 1 | 0.1152778 |  | 19.51285 | [6 empty] | Load | h | n | 22.5 | n |  | d |  |  | 3 | [18 empty] | VE | 37.16405 | GV[0()]5 | 0/0/0/0/0 | 2.618048
10180 | 180 | FACT |  | RISO | [[+60()FW],[-60()FW]]4s |  |  | 0 | 0 | 0 | 60 | UP333 | E | 58.1 | 0.38 |  | RISO | fw | d | GP | 2 |  | 60 | 25 |  | 50 | 280 | 110 | 1200 |  | CAEC | 90 |  | CA | 0.1 | [5 empty] | 0.279 |  |  | 46.035 | 0.737086 |  |  |  | 401 | [12 empty] | 55 |  | 0.5 |  |  |  | 62.4554 | [5 empty] | 13.2 | 0.0008 |  |  | 0.414315 | 0.02511 |  | Triangular | 5 | 0.02227778 |  | 16.5 | [6 empty] | Load | m | n | 23 | n |  | d |  |  | 10 | [18 empty] | PE | 4.6035 | GP[[+60()FW],[-60()FW]]4s | 60/-60/60/-60/60/-60/60/-60/-60/60/-60/60/-60/60/-60/60 | 2.603144
11065 | 1065 | FACT |  | FFA | [+30(),-30()FW] |  |  | 0 | 0 | 0 | 30 | Epon 826/Jeffamine D-230 | E | 50 |  |  | HAMILTON STANDARD | fw | p | GE | 3.5 |  | 50.8 |  |  | 177.8 | 154.9 | 50 |  |  | JI | 82 |  | CA | -1 | [5 empty] | 0.8035714 |  |  | 112.5 |  |  |  |  | 400 | [12 empty] | 274.5 |  |  |  | 275.7 | [11 empty] | 4.5 | 0.3214286 |  |  | 10 | 0.01111111 |  | 14 | [6 empty] | Load | h | [7 empty] | 7 |  |  |  |  | c | [13 empty] | EP | -112.5 | GE[+30(),-30()FW] | 30/-30 | 2.60206
11095 | 1095 | FACT |  | FFA | [+30(),-30()FW] |  |  | 0 | 0 | 0 | 30 | Epon 826/Jeffamine D-230 | E | 50 |  |  | HAMILTON STANDARD | fw | p | GE | 3.5 |  | 50.7 |  |  | 177.4 | 154.9 | 50 |  |  | JI | 82 |  | CA | -1 | [5 empty] | 0.564 |  |  | 78.96 |  |  |  |  | 400 | [12 empty] | 274.5 |  |  |  | 275.7 | [11 empty] | 3.1584 | 0.2256 |  |  | 10 | 0.01111111 |  | 14 | [6 empty] | Load | h |  | 35 |  |  |  | 90 |  | 7 |  |  |  |  | c | [13 empty] | EP | -78.96 | GE[+30(),-30()FW] | 30/-30 | 2.60206
11155 | 1155 | FACT |  | CIEMAT | [[+-45(300)SB],[0(400)]5,[+-45(300)SB],[0(400)]2.5]s |  |  | 15 | 8 | 0 | 0 | 2123 Cronolite Ortoftalic | E Vetrotex Vidrio | 55 |  | 40 | CIEMAT | hl | p | GP | 5.2 |  | 80 |  |  | 416 | 400 | 240 |  |  |  | 91 |  | CA | 0.1 | [5 empty] | 1.560833 |  |  | 600 |  |  |  |  | 324 | [12 empty] | 659.07 | [15 empty] | 89.64 | 2.331885 |  | Sinusoidal | 8.3 | 0.01084337 |  | 38.441 | [15 empty] | 8 | [18 empty] | PE | 60 | GP[[+-45(300)SB],[0(400)]5,[+-45(300)SB],[0(400)]2.5]s | 45/-45/0/0/0/0/0/45/-45/0/0/0/0/-45/45/0/0/0/0/0/-45/45 | 2.510545
10678 | 678 | FACT |  | DNV | [90(600),0(8)K]3s |  |  | 0 | 0 | 6 | 0 | NP 20-80 | E | 54 |  |  |  | hl | p | GP | 5 |  | 25 |  |  | 125 | 270 |  |  |  | JI |  |  | CA | -1 | [5 empty] | 1.475 |  |  | 53.6 |  |  |  |  | 320 | [14 empty] | 2.35 |  | 71 | 83 | [10 empty] | 1.8762 | 0.177 |  |  | 3 | 0.02962963 |  | 10.6 | [6 empty] | Load | h | y |  | n |  | d |  |  | 2 | [18 empty] | PE | -53.6 | GP[90(600),0(8)K]3s | 90/0/90/0/90/0/0/90/0/90/0/90 | 2.50515
10966 | 966 | FACT |  | FDL |  |  |  | 1 | 0 | 0 | 0 |  |  | 68.3 |  |  |  |  | p | GE | [13 empty] | CA | 0.1 | [8 empty] | 1296.26 |  |  |  |  | 319 | [12 empty] | 2032.30125 | [19 empty] | 3 | 0.02953704 | [36 empty] | EP | 129.626 | GEnan |  | 2.503791
10383 | 383 | FACT |  | NLR | [[0()FW]2,[+45()FW],[-45()FW],[0()]FW]s |  |  | 6 | 4 | 0 | 0 | UP333 | E | 47.9 |  |  | RISO | fw | p | GP | 2 |  | 12 |  |  | 24 | 250 |  |  |  | CAEC |  |  | CA | -1 | [5 empty] | 1.2 |  |  | 351.12 | 0.4022874 |  |  |  | 300 | [12 empty] | 655 |  | 2.57 |  | 752 | 1892 | 872.8089 | [5 empty] | 5.852 | 0.0002 |  |  | 14.0448 | 0.48 |  | Sinusoidal | 10 | 0.008333333 |  | 29.26 | [6 empty] | Load | h | y | 30 | n |  | d |  |  | 1 | [18 empty] | PE | -351.12 | GP[[0()FW]2,[+45()FW],[-45()FW],[0()]FW]s | 0/0/45/-45/0/0/-45/45/0/0 | 2.477121
10565 | 565 | FACT |  | DNV | [[0(400),90(400)WR],[(100CSM)]SB]5 |  | 5 | 5 | 0 | 5 | 0 | NP 72-80 | E | 53.4 |  |  |  | hl | p | GP | 5 |  | 25 |  |  | 125 | 270 |  |  |  | JI |  |  | CA | -1 | [5 empty] | 1.05 |  |  | 156.642 |  |  |  |  | 300 | [14 empty] | 1.4 | -1.41 | 209 | 209 | [10 empty] | 2.1546 | 0.126 |  |  | 3 | 0.02777778 |  | 17.1 | 17.5 | [5 empty] | Load | h | y |  | n |  | d |  |  | 2 | [18 empty] | PE | -156.642 | GP[[0(400),90(400)WR],[(100CSM)]SB]5 | 0/90/0/0/90/0/0/90/0/0/90/0/0/90/0 | 2.477121
10385 | 385 | FACT |  | NLR | [[0()FW]2,[+45()FW],[-45()FW],[0()]FW]s |  |  | 6 | 4 | 0 | 0 | UP333 | E | 47.9 |  |  | RISO | fw | p | GP | 2 |  | 12 |  |  | 24 | 250 |  |  |  | CAEC |  |  | CA | -1 | [5 empty] | 1.2 |  |  | 351.12 | 0.4022874 |  |  |  | 270 | [12 empty] | 655 |  | 2.57 |  | 752 | 1892 | 872.8089 | [5 empty] | 5.852 | 0.0002 |  |  | 14.0448 | 0.48 |  | Sinusoidal | 10 | 0.0075 |  | 29.26 | [6 empty] | Load | h | y | 30 | n |  | d |  |  | 1 | [18 empty] | PE | -351.12 | GP[[0()FW]2,[+45()FW],[-45()FW],[0()]FW]s | 0/0/45/-45/0/0/-45/45/0/0 | 2.431364
10965 | 965 | FACT |  | FDL |  |  |  | 1 | 0 | 0 | 0 |  |  | 68.3 |  |  |  |  | p | GE | [13 empty] | CA | 0.1 | [8 empty] | 1289.365 |  |  |  |  | 267 | [12 empty] | 2032.30125 | [19 empty] | 3 | 0.02472222 | [36 empty] | EP | 128.9365 | GEnan |  | 2.426511
10687 | 687 | FACT |  | DNV | [+45(400),-45(400)K]3s |  |  | 0 | 6 | 0 | 0 | NP 20-80 | E | 53 |  |  |  | hl | p | GP | 5 |  | 25 |  |  | 125 | 270 |  |  |  | JI |  |  | CA | -1 | [5 empty] | 0.75683594 |  |  | 45 |  |  |  |  | 260 | [14 empty] | 12 |  | 60 | 90 | [10 empty] | 0.9445313 | 0.0908203128 |  |  | 3 | 0.02407407 |  | 10.4 | [6 empty] | Load | h | y |  | n |  | d |  |  | 2 | [18 empty] | PE | -45 | GP[+45(400),-45(400)K]3s | 45/-45/45/-45/45/-45/-45/45/-45/45/-45/45 | 2.414973
10226 | 226 | FACT |  | DLR | [[+45(280),-45(280)WR]1,[0(425)]2]s |  |  | 4 | 2 | 0 | 0 | L20/SL | E | 38.6 |  |  |  | hl | p | GE | 2.2 |  | 20 |  |  | 44 | 250 | 110 |  |  | CAEC |  |  | CA | -1 | [5 empty] | 1.2 |  |  | 295.2 |  |  |  |  | 250 | [12 empty] | 544.152 |  | 2.212 | -2.14 | [8 empty] | 4.92 | 0.0002 |  |  | 3.5424 | 0.144 |  | Sinusoidal | 3 | 0.02314815 |  | 24.6 | [6 empty] | Load | m | y |  | n |  | d | 50 |  | 1 | [18 empty] | EP | -295.2 | GE[[+45(280),-45(280)WR]1,[0(425)]2]s | 45/-45/0/0/0/0/-45/45 | 2.39794
10617 | 617 | FACT |  | DNV | [[0(400),90(400)WR],[(100CSM)]SB]5 |  | 5 | 5 | 0 | 5 | 0 | NP 92-40 | E | 52.3 |  |  |  | hl | p | GV | 5 |  | 25 |  |  | 125 | 270 |  |  |  | JI |  |  | CA | -1 | [5 empty] | 1.46 |  |  | 193.5863 |  |  |  |  | 250 | [14 empty] | 1.68 | -1.73 | 237 | 259 | [10 empty] | 2.96088 | 0.1752 |  |  | 3 | 0.02314815 |  | 16.9 | 15.9 | [5 empty] | Load | h | y |  | n |  | d |  |  | 2 | [18 empty] | VE | -193.5863 | GV[[0(400),90(400)WR],[(100CSM)]SB]5 | 0/90/0/0/90/0/0/90/0/0/90/0/0/90/0 | 2.39794
10618 | 618 | FACT |  | DNV | [[0(400),90(400)WR],[(100CSM)]SB]5 |  | 5 | 5 | 0 | 5 | 0 | NP 92-40 | E | 52.3 |  |  |  | hl | p | GV | 5 |  | 25 |  |  | 125 | 270 |  |  |  | JI |  |  | CA | -1 | [5 empty] | 1.39 |  |  | 206.11 |  |  |  |  | 238 | [14 empty] | 1.68 | -1.73 | 237 | 259 | [10 empty] | 2.81892 | 0.1668 |  |  | 3 | 0.02203704 |  | 16.9 | 15.9 | [5 empty] | Load | h | y |  | n |  | d |  |  | 2 | [18 empty] | VE | -206.11 | GV[[0(400),90(400)WR],[(100CSM)]SB]5 | 0/90/0/0/90/0/0/90/0/0/90/0/0/90/0 | 2.376577
10654 | 654 | FACT |  | DNV | [0(400),90(400),(100CSM)]SB]5 |  | 5 | 5 | 0 | 5 | 0 | NP 20-80 | E | 69 |  |  |  | hl | p | GP | 5 |  | 25 |  |  | 125 | 270 |  |  |  | JI |  |  | CA | -1 | [5 empty] | 1.68 |  |  | 198 |  |  |  |  | 221 | [14 empty] | 2.25 |  | 250 | 248 | [10 empty] | 3.2256 | 0.2016 |  |  | 3 | 0.02046296 |  | 16 | [6 empty] | Load | h | y |  | n |  | d |  |  | 2 | [18 empty] | PE | -198 | GP[0(400),90(400),(100CSM)]SB]5 | 0/90/0/0/90/0/0/90/0/0/90/0/0/90/0 | 2.344392
10386 | 386 | FACT |  | NLR | [[0()FW]2,[+45()FW],[-45()FW],[0()]FW]s |  |  | 6 | 4 | 0 | 0 | UP333 | E | 47.9 |  |  | RISO | fw | p | GP | 2 |  | 12 |  |  | 24 | 250 |  |  |  | CAEC |  |  | CA | -1 | [5 empty] | 1.5 |  |  | 438.9 | 0.4987374 |  |  |  | 200 | [12 empty] | 655 |  | 2.57 |  | 752 | 1892 | 880.0222 | [5 empty] | 5.852 | 0.0002 |  |  | 17.556 | 0.6 |  | Sinusoidal | 10 | 0.005555556 |  | 29.26 | [6 empty] | Load | h | y | 30 | n |  | d |  |  | 1 | [18 empty] | PE | -438.9 | GP[[0()FW]2,[+45()FW],[-45()FW],[0()]FW]s | 0/0/45/-45/0/0/-45/45/0/0 | 2.30103
10599 | 599 | FACT |  | DNV | [[0(400),90(400)WR],[(100CSM)]SB]5 |  | 5 | 5 | 0 | 5 | 0 | NP 92-20 | E | 53.2 |  |  |  | hl | p | GV | 5 |  | 25 |  |  | 125 | 270 |  |  |  | JI |  |  | CA | -1 | [5 empty] | 1.47 |  |  | 200.349838 |  |  |  |  | 200 | [14 empty] | 1.72 |  | 227 | 288 | [10 empty] | 2.96352 | 0.1764 |  |  | 3 | 0.01851852 |  | 16.8 | 16.6 | [5 empty] | Load | h | y |  | n |  | d |  |  | 2 | [18 empty] | VE | -200.349838 | GV[[0(400),90(400)WR],[(100CSM)]SB]5 | 0/90/0/0/90/0/0/90/0/0/90/0/0/90/0 | 2.30103
10630 | 630 | FACT |  | DNV | [[0(400),90(400)WR],[(100CSM)]SB]5 |  | 5 | 5 | 0 | 5 | 0 | NP 41-90 | E | 53.3 |  |  |  | hl | p | GP | 5 |  | 25 |  |  | 125 | 270 |  |  |  | JI |  |  | CA | -1 | [5 empty] | 1.41 |  |  | 190.3476 |  |  |  |  | 200 | [14 empty] | 1.77 | -1.86 | 226 | 294 | [10 empty] | 2.92716 | 0.1692 |  |  | 3 | 0.01851852 |  | 17.3 | 17.5 | [5 empty] | Load | h | y |  | n |  | d |  |  | 2 | [18 empty] | PE | -190.3476 | GP[[0(400),90(400)WR],[(100CSM)]SB]5 | 0/90/0/0/90/0/0/90/0/0/90/0/0/90/0 | 2.30103
10586 | 586 | FACT |  | DNV | [[0(400),90(400)WR],[(100CSM)]SB]5 |  | 5 | 5 | 0 | 5 | 0 | NP 20-80 | E | 50.7 |  |  |  | hl | p | GP | 5 |  | 25 |  |  | 125 | 270 |  |  |  | JI |  |  | CA | -1 | [5 empty] | 1.46 |  |  | 205.246735 |  |  |  |  | 170 | [14 empty] | 1.62 | -1.63 | 205 | 258 | [10 empty] | 2.82072 | 0.1752 |  |  | 3 | 0.01574074 |  | 16.1 | 16.5 | [5 empty] | Load | h | y |  | n |  | d |  |  | 2 | [18 empty] | PE | -205.246735 | GP[[0(400),90(400)WR],[(100CSM)]SB]5 | 0/90/0/0/90/0/0/90/0/0/90/0/0/90/0 | 2.230449
10676 | 676 | FACT |  | DNV | [90(600),0(8)K]3s |  |  | 0 | 0 | 6 | 0 | NP 20-80 | E | 54 |  |  |  | hl | p | GP | 5 |  | 25 |  |  | 125 | 270 |  |  |  | JI |  |  | CA | -1 | [5 empty] | 1.475 |  |  | 53.6 |  |  |  |  | 170 | [14 empty] | 2.35 |  | 71 | 83 | [10 empty] | 1.8762 | 0.177 |  |  | 3 | 0.01574074 |  | 10.6 | [6 empty] | Load | h | y |  | n |  | d |  |  | 2 | [18 empty] | PE | -53.6 | GP[90(600),0(8)K]3s | 90/0/90/0/90/0/0/90/0/90/0/90 | 2.230449
10677 | 677 | FACT |  | DNV | [90(600),0(8)K]3s |  |  | 0 | 0 | 6 | 0 | NP 20-80 | E | 54 |  |  |  | hl | p | GP | 5 |  | 25 |  |  | 125 | 270 |  |  |  | JI |  |  | CA | -1 | [5 empty] | 1.475 |  |  | 53.6 |  |  |  |  | 170 | [14 empty] | 2.35 |  | 71 | 83 | [10 empty] | 1.8762 | 0.177 |  |  | 3 | 0.01574074 |  | 10.6 | [6 empty] | Load | h | y |  | n |  | d |  |  | 2 | [18 empty] | PE | -53.6 | GP[90(600),0(8)K]3s | 90/0/90/0/90/0/0/90/0/90/0/90 | 2.230449
10689 | 689 | FACT |  | DNV | [+45(400),-45(400)K]3s |  |  | 0 | 6 | 0 | 0 | NP 20-80 | E | 53 |  |  |  | hl | p | GP | 5 |  | 25 |  |  | 125 | 270 |  |  |  | JI |  |  | CA | -1 | [5 empty] | 1.09863281 |  |  | 50 |  |  |  |  | 170 | [14 empty] | 12 |  | 60 | 90 | [10 empty] | 1.371094 | 0.1318359372 |  |  | 3 | 0.01574074 |  | 10.4 | [6 empty] | Load | h | y |  | n |  | d |  |  | 2 | [18 empty] | PE | -50 | GP[+45(400),-45(400)K]3s | 45/-45/45/-45/45/-45/-45/45/-45/45/-45/45 | 2.230449
10632 | 632 | FACT |  | DNV | [[0(400),90(400)WR],[(100CSM)]SB]5 |  | 5 | 5 | 0 | 5 | 0 | NP 41-90 | E | 53.3 |  |  |  | hl | p | GP | 5 |  | 25 |  |  | 125 | 270 |  |  |  | JI |  |  | CA | -1 | [5 empty] | 1.57 |  |  | 204.9872 |  |  |  |  | 159 | [14 empty] | 1.77 | -1.86 | 226 | 294 | [10 empty] | 3.25932 | 0.1884 |  |  | 3 | 0.01472222 |  | 17.3 | 17.5 | [5 empty] | Load | h | y |  | n |  | d |  |  | 2 | [18 empty] | PE | -204.9872 | GP[[0(400),90(400)WR],[(100CSM)]SB]5 | 0/90/0/0/90/0/0/90/0/0/90/0/0/90/0 | 2.201397
10631 | 631 | FACT |  | DNV | [[0(400),90(400)WR],[(100CSM)]SB]5 |  | 5 | 5 | 0 | 5 | 0 | NP 41-90 | E | 53.3 |  |  |  | hl | p | GP | 5 |  | 25 |  |  | 125 | 270 |  |  |  | JI |  |  | CA | -1 | [5 empty] | 1.52 |  |  | 204.9169 |  |  |  |  | 157 | [14 empty] | 1.77 | -1.86 | 226 | 294 | [10 empty] | 3.15552 | 0.1824 |  |  | 3 | 0.01453704 |  | 17.3 | 17.5 | [5 empty] | Load | h | y |  | n |  | d |  |  | 2 | [18 empty] | PE | -204.9169 | GP[[0(400),90(400)WR],[(100CSM)]SB]5 | 0/90/0/0/90/0/0/90/0/0/90/0/0/90/0 | 2.1959
10964 | 964 | FACT |  | FDL |  |  |  | 1 | 0 | 0 | 0 |  |  | 68.3 |  |  |  |  | p | GE | [13 empty] | CA | 0.1 | [8 empty] | 1330.735 |  |  |  |  | 153 | [12 empty] | 2032.30125 | [19 empty] | 3 | 0.01416667 | [36 empty] | EP | 133.0735 | GEnan |  | 2.184691
10876 | 876 | FACT |  | SNL | [0(),+45(),-45()SB]6s |  |  | 12 | 12 | 0 | 0 |  | E | 38 |  |  |  | hl | p | GP | 3.8 |  | 50.8 |  |  | 193.04 | 254 | 100 | [5 empty] | CA | 0.1 | [5 empty] | 1.82 |  |  | 344.75 | 0.8166967 |  |  |  | 150 | [12 empty] | 467.5 | -317.5 | 2.84 |  |  |  | 422.1273 | [5 empty] | 10000 | 0.61 |  |  | 0.627946956 | 0.03276 |  | Sinusoidal | 1 | 0.04166667 |  | 19.1681 | [6 empty] | Load | h | n | 22.5 | n |  | d |  |  | 3 | [18 empty] | PE | 34.475 | GP[0(),+45(),-45()SB]6s | 0/45/-45/0/45/-45/0/45/-45/0/45/-45/0/45/-45/0/45/-45/-45/45/0/-45/45/0/-45/45/0/-45/45/0/-45/45/0/-45/45/0 | 2.176091
10688 | 688 | FACT |  | DNV | [+45(400),-45(400)K]3s |  |  | 0 | 6 | 0 | 0 | NP 20-80 | E | 53 |  |  |  | hl | p | GP | 5 |  | 25 |  |  | 125 | 270 |  |  |  | JI |  |  | CA | -1 | [5 empty] | 1.09863281 |  |  | 50 |  |  |  |  | 140 | [14 empty] | 12 |  | 60 | 90 | [10 empty] | 1.371094 | 0.1318359372 |  |  | 3 | 0.01296296 |  | 10.4 | [6 empty] | Load | h | y |  | n |  | d |  |  | 2 | [18 empty] | PE | -50 | GP[+45(400),-45(400)K]3s | 45/-45/45/-45/45/-45/-45/45/-45/45/-45/45 | 2.146128
10164 | 164 | FACT |  | RISO | [[+10()FW],[-10()FW]]4s |  |  | 0 | 0 | 0 | 10 | UP333 | E | 49.1 | 0.2 |  | RISO | fw | d | GP | 2 |  | 60 | 18 |  | 36 | 280 | 110 | 100 |  | CAEC | 90 |  | CA | 0.1 | [5 empty] | 1.4 |  |  | 572.6 | 0.8701875 |  |  |  | 131 | [12 empty] | 546 |  | 1.5 |  |  |  | 658.0191 | [5 empty] | 32.72 | 0.0008 |  |  | 5.1534 | 0.126 |  | Triangular | 5 | 0.007277778 |  | 40.9 | [6 empty] | Load | m | n | 23 | n |  | d |  |  | 10 | [18 empty] | PE | 57.26 | GP[[+10()FW],[-10()FW]]4s | 10/-10/10/-10/10/-10/10/-10/-10/10/-10/10/-10/10/-10/10 | 2.117271
10642 | 642 | FACT |  | DNV | [(100CSM)]6 |  | 6 | 0 | 0 | 0 | 0 | NP 20-80 | E | 31 |  |  |  | hl | p | GP | 5 |  | 25 |  |  | 125 | 270 |  |  |  | JI |  |  | CA | -1 | [5 empty] | 1.43 |  |  | 105.3225 |  |  |  |  | 110 | [14 empty] | 1.61 |  | 125 | 211 | [10 empty] | 1.44144 | 0.1716 |  |  | 3 | 0.01018519 |  | 8.4 | [6 empty] | Load | h | y |  | n |  | d |  |  | 2 | [18 empty] | PE | -105.3225 | GP[(100CSM)]6 | 0/0/0/0/0/0 | 2.041393
11094 | 1094 | FACT |  | FFA | [+30(),-30()FW] |  |  | 0 | 0 | 0 | 30 | Epon 826/Jeffamine D-230 | E | 50 |  |  | HAMILTON STANDARD | fw | p | GE | 3.5 |  | 50.7 |  |  | 177.4 | 154.9 | 50 |  |  | JI | 82 |  | CA | -1 | [5 empty] | 0.75 |  |  | 105 |  |  |  |  | 110 | [12 empty] | 274.5 |  |  |  | 275.7 | [11 empty] | 4.2 | 0.3 |  |  | 10 | 0.003055556 |  | 14 | [6 empty] | Load | h |  | 35 |  |  |  | 90 |  | 7 |  |  |  |  | c | [13 empty] | EP | -105 | GE[+30(),-30()FW] | 30/-30 | 2.041393
10568 | 568 | FACT |  | DNV | [[0(400),90(400)WR],[(100CSM)]SB]5 |  | 5 | 5 | 0 | 5 | 0 | NP 72-80 | E | 53.4 |  |  |  | hl | p | GP | 5 |  | 25 |  |  | 125 | 270 |  |  |  | JI |  |  | CA | -1 | [5 empty] | 1.16 |  |  | 174.032 |  |  |  |  | 109 | [14 empty] | 1.4 | -1.41 | 209 | 209 | [10 empty] | 2.38032 | 0.1392 |  |  | 3 | 0.01009259 |  | 17.1 | 17.5 | [5 empty] | Load | h | y |  | n |  | d |  |  | 2 | [18 empty] | PE | -174.032 | GP[[0(400),90(400)WR],[(100CSM)]SB]5 | 0/90/0/0/90/0/0/90/0/0/90/0/0/90/0 | 2.037426
10566 | 566 | FACT |  | DNV | [[0(400),90(400)WR],[(100CSM)]SB]5 |  | 5 | 5 | 0 | 5 | 0 | NP 72-80 | E | 53.4 |  |  |  | hl | p | GP | 5 |  | 25 |  |  | 125 | 270 |  |  |  | JI |  |  | CA | -1 | [5 empty] | 1.25 |  |  | 174.4107 |  |  |  |  | 100 | [14 empty] | 1.4 | -1.41 | 209 | 209 | [10 empty] | 2.565 | 0.15 |  |  | 3 | 0.009259259 |  | 17.1 | 17.5 | [5 empty] | Load | h | y |  | n |  | d |  |  | 2 | [18 empty] | PE | -174.4107 | GP[[0(400),90(400)WR],[(100CSM)]SB]5 | 0/90/0/0/90/0/0/90/0/0/90/0/0/90/0 | 2
10619 | 619 | FACT |  | DNV | [[0(400),90(400)WR],[(100CSM)]SB]5 |  | 5 | 5 | 0 | 5 | 0 | NP 92-40 | E | 52.3 |  |  |  | hl | p | GV | 5 |  | 25 |  |  | 125 | 270 |  |  |  | JI |  |  | CA | -1 | [5 empty] | 1.52 |  |  | 206.3578 |  |  |  |  | 100 | [14 empty] | 1.68 | -1.73 | 237 | 259 | [10 empty] | 3.08256 | 0.1824 |  |  | 3 | 0.009259259 |  | 16.9 | 15.9 | [5 empty] | Load | h | y |  | n |  | d |  |  | 2 | [18 empty] | VE | -206.3578 | GV[[0(400),90(400)WR],[(100CSM)]SB]5 | 0/90/0/0/90/0/0/90/0/0/90/0/0/90/0 | 2
10600 | 600 | FACT |  | DNV | [[0(400),90(400)WR],[(100CSM)]SB]5 |  | 5 | 5 | 0 | 5 | 0 | NP 92-20 | E | 53.2 |  |  |  | hl | p | GV | 5 |  | 25 |  |  | 125 | 270 |  |  |  | JI |  |  | CA | -1 | [5 empty] | 1.64 |  |  | 214.974045 |  |  |  |  | 80 | [14 empty] | 1.72 |  | 227 | 288 | [10 empty] | 3.30624 | 0.1968 |  |  | 3 | 0.007407407 |  | 16.8 | 16.6 | [5 empty] | Load | h | y |  | n |  | d |  |  | 2 | [18 empty] | VE | -214.974045 | GV[[0(400),90(400)WR],[(100CSM)]SB]5 | 0/90/0/0/90/0/0/90/0/0/90/0/0/90/0 | 1.90309
10567 | 567 | FACT |  | DNV | [[0(400),90(400)WR],[(100CSM)]SB]5 |  | 5 | 5 | 0 | 5 | 0 | NP 72-80 | E | 53.4 |  |  |  | hl | p | GP | 5 |  | 25 |  |  | 125 | 270 |  |  |  | JI |  |  | CA | -1 | [5 empty] | 1.18 |  |  | 174.5997 |  |  |  |  | 76 | [14 empty] | 1.4 | -1.41 | 209 | 209 | [10 empty] | 2.42136 | 0.1416 |  |  | 3 | 0.007037037 |  | 17.1 | 17.5 | [5 empty] | Load | h | y |  | n |  | d |  |  | 2 | [18 empty] | PE | -174.5997 | GP[[0(400),90(400)WR],[(100CSM)]SB]5 | 0/90/0/0/90/0/0/90/0/0/90/0/0/90/0 | 1.880814
10602 | 602 | FACT |  | DNV | [[0(400),90(400)WR],[(100CSM)]SB]5 |  | 5 | 5 | 0 | 5 | 0 | NP 92-20 | E | 53.2 |  |  |  | hl | p | GV | 5 |  | 25 |  |  | 125 | 270 |  |  |  | JI |  |  | CA | -1 | [5 empty] | 1.6 | [7 empty] | 67 | [14 empty] | 1.72 |  | 227 | 288 | [10 empty] | 3.2256 | 0.192 |  |  | 3 | 0.006203704 |  | 16.8 | 16.6 | [5 empty] | Load | h | y |  | n |  | d |  |  | 2 | [18 empty] | VE |  | GV[[0(400),90(400)WR],[(100CSM)]SB]5 | 0/90/0/0/90/0/0/90/0/0/90/0/0/90/0 | 1.826075
10644 | 644 | FACT |  | DNV | [(100CSM)]6 |  | 6 | 0 | 0 | 0 | 0 | NP 20-80 | E | 31 |  |  |  | hl | p | GP | 5 |  | 25 |  |  | 125 | 270 |  |  |  | JI |  |  | CA | -1 | [5 empty] | 1.43 |  |  | 105 |  |  |  |  | 64 | [14 empty] | 1.61 |  | 125 | 211 | [10 empty] | 1.44144 | 0.1716 |  |  | 3 | 0.005925926 |  | 8.4 | [6 empty] | Load | h | y |  | n |  | d |  |  | 2 | [18 empty] | PE | -105 | GP[(100CSM)]6 | 0/0/0/0/0/0 | 1.80618
10588 | 588 | FACT |  | DNV | [[0(400),90(400)WR],[(100CSM)]SB]5 |  | 5 | 5 | 0 | 5 | 0 | NP 20-80 | E | 50.7 |  |  |  | hl | p | GP | 5 |  | 25 |  |  | 125 | 270 |  |  |  | JI |  |  | CA | -1 | [5 empty] | 1.6 |  |  | 205.729263 |  |  |  |  | 63 | [14 empty] | 1.62 | -1.63 | 205 | 258 | [10 empty] | 3.0912 | 0.192 |  |  | 3 | 0.005833333 |  | 16.1 | 16.5 | [5 empty] | Load | h | y |  | n |  | d |  |  | 2 | [18 empty] | PE | -205.729263 | GP[[0(400),90(400)WR],[(100CSM)]SB]5 | 0/90/0/0/90/0/0/90/0/0/90/0/0/90/0 | 1.799341
10633 | 633 | FACT |  | DNV | [[0(400),90(400)WR],[(100CSM)]SB]5 |  | 5 | 5 | 0 | 5 | 0 | NP 41-90 | E | 53.3 |  |  |  | hl | p | GP | 5 |  | 25 |  |  | 125 | 270 |  |  |  | JI |  |  | CA | -1 | [5 empty] | 1.66 |  |  | 219.6324 |  |  |  |  | 61 | [14 empty] | 1.77 | -1.86 | 226 | 294 | [10 empty] | 3.44616 | 0.1992 |  |  | 3 | 0.005648148 |  | 17.3 | 17.5 | [5 empty] | Load | h | y |  | n |  | d |  |  | 2 | [18 empty] | PE | -219.6324 | GP[[0(400),90(400)WR],[(100CSM)]SB]5 | 0/90/0/0/90/0/0/90/0/0/90/0/0/90/0 | 1.78533
10015 | 15 | FACT |  | RISO | [0()FW]8 |  |  | 8 | 0 | 0 | 0 | UP333 | E | 52.8 | 0.83 |  | RISO | fw | d | GP | 1.9 |  | 60 | 18 |  | 34.2 | 280 | 110 | 100 |  | CAEC | 90 |  | CA | 0.1 | [5 empty] | 2.1 |  |  | 991.2 | 0.939968 |  |  |  | 57.5 | [12 empty] | 862 |  | 2.3 |  |  |  | 1054.504 | [5 empty] | 37.76 | 0.0008 |  |  | 8.9208 | 0.189 |  | Triangular | 5 | 0.003194444 |  | 47.2 | [6 empty] | Load | m | n | 23 | n |  | d |  |  | 1 | [18 empty] | PE | 99.12 | GP[0()FW]8 | 0/0/0/0/0/0/0/0 | 1.759668
10589 | 589 | FACT |  | DNV | [[0(400),90(400)WR],[(100CSM)]SB]5 |  | 5 | 5 | 0 | 5 | 0 | NP 20-80 | E | 50.7 |  |  |  | hl | p | GP | 5 |  | 25 |  |  | 125 | 270 |  |  |  | JI |  |  | CA | -1 | [5 empty] | 1.66 |  |  | 205.195389 |  |  |  |  | 54 | [14 empty] | 1.62 | -1.63 | 205 | 258 | [10 empty] | 3.20712 | 0.1992 |  |  | 3 | 0.005 |  | 16.1 | 16.5 | [5 empty] | Load | h | y |  | n |  | d |  |  | 2 | [18 empty] | PE | -205.195389 | GP[[0(400),90(400)WR],[(100CSM)]SB]5 | 0/90/0/0/90/0/0/90/0/0/90/0/0/90/0 | 1.732394
10643 | 643 | FACT |  | DNV | [(100CSM)]6 |  | 6 | 0 | 0 | 0 | 0 | NP 20-80 | E | 31 |  |  |  | hl | p | GP | 5 |  | 25 |  |  | 125 | 270 |  |  |  | JI |  |  | CA | -1 | [5 empty] | 1.41 |  |  | 104.8505 |  |  |  |  | 40 | [14 empty] | 1.61 |  | 125 | 211 | [10 empty] | 1.42128 | 0.1692 |  |  | 3 | 0.003703704 |  | 8.4 | [6 empty] | Load | h | y |  | n |  | d |  |  | 2 | [18 empty] | PE | -104.8505 | GP[(100CSM)]6 | 0/0/0/0/0/0 | 1.60206
10179 | 179 | FACT |  | RISO | [[+60()FW],[-60()FW]]4s |  |  | 0 | 0 | 0 | 60 | UP333 | E | 58.1 | 0.38 |  | RISO | fw | d | GP | 2 |  | 60 | 25 |  | 50 | 280 | 110 | 1200 |  | CAEC | 90 |  | CA | 0.1 | [5 empty] | 0.312 |  |  | 51.48 | 0.8208764 |  |  |  | 35 | [12 empty] | 55 |  | 0.5 |  |  |  | 62.71346 | [5 empty] | 13.2 | 0.0008 |  |  | 0.46332 | 0.02808 |  | Triangular | 5 | 0.001944444 |  | 16.5 | [6 empty] | Load | m | n | 23 | n |  | d |  |  | 10 | [18 empty] | PE | 5.148 | GP[[+60()FW],[-60()FW]]4s | 60/-60/60/-60/60/-60/60/-60/-60/60/-60/60/-60/60/-60/60 | 1.544068
10864 | 864 | FACT |  | SNL | [0(),+45(),-45()SB]6s |  |  | 12 | 12 | 0 | 0 |  | E | 38 |  |  |  | hl | p | GP | 3.8 |  | 25.4 |  |  | 96.52 | 254 | 100 | [5 empty] | CA | 0.1 | [5 empty] | 2.74 |  |  | 387.98165 | 0.9093018 |  |  |  | 27 | [12 empty] | 467.5 | -317.5 | 2.84 |  |  |  | 426.6808 | [5 empty] | 10000 | 0.61 |  |  | 0.839951658 | 0.04932 |  | Sinusoidal | 1 | 0.0075 |  | 17.03065 | [6 empty] | Load | h | n | 22.5 | n |  | d |  |  | 3 | [18 empty] | PE | 38.798165 | GP[0(),+45(),-45()SB]6s | 0/45/-45/0/45/-45/0/45/-45/0/45/-45/0/45/-45/0/45/-45/-45/45/0/-45/45/0/-45/45/0/-45/45/0/-45/45/0/-45/45/0 | 1.431364
10601 | 601 | FACT |  | DNV | [[0(400),90(400)WR],[(100CSM)]SB]5 |  | 5 | 5 | 0 | 5 | 0 | NP 92-20 | E | 53.2 |  |  |  | hl | p | GV | 5 |  | 25 |  |  | 125 | 270 |  |  |  | JI |  |  | CA | -1 | [5 empty] | 1.66 | [7 empty] | 20 | [14 empty] | 1.72 |  | 227 | 288 | [10 empty] | 3.34656 | 0.1992 |  |  | 3 | 0.001851852 |  | 16.8 | 16.6 | [5 empty] | Load | h | y |  | n |  | d |  |  | 2 | [18 empty] | VE |  | GV[[0(400),90(400)WR],[(100CSM)]SB]5 | 0/90/0/0/90/0/0/90/0/0/90/0/0/90/0 | 1.30103
10655 | 655 | FACT |  | DNV | [0(400),90(400),(100CSM)]SB]5 |  | 5 | 5 | 0 | 5 | 0 | NP 20-80 | E | 69 |  |  |  | hl | p | GP | 5 |  | 25 |  |  | 125 | 270 |  |  |  | JI |  |  | CA | -1 | [5 empty] | 1.809 |  |  | 211 |  |  |  |  | 19 | [14 empty] | 2.25 |  | 250 | 248 | [10 empty] | 3.47328 | 0.21708 |  |  | 3 | 0.001759259 |  | 16 | [6 empty] | Load | h | y |  | n |  | d |  |  | 2 | [18 empty] | PE | -211 | GP[0(400),90(400),(100CSM)]SB]5 | 0/90/0/0/90/0/0/90/0/0/90/0/0/90/0 | 1.278754
10587 | 587 | FACT |  | DNV | [[0(400),90(400)WR],[(100CSM)]SB]5 |  | 5 | 5 | 0 | 5 | 0 | NP 20-80 | E | 50.7 |  |  |  | hl | p | GP | 5 |  | 25 |  |  | 125 | 270 |  |  |  | JI |  |  | CA | -1 | [8 empty] | 206 |  |  |  |  | 15 | [14 empty] | 1.62 | -1.63 | 205 | 258 | [10 empty] | 0 | 0 |  |  | 3 | 0.001388889 |  | 16.1 | 16.5 | [5 empty] | Load | h | y |  | n |  | d |  |  | 2 | [18 empty] | PE | -206 | GP[[0(400),90(400)WR],[(100CSM)]SB]5 | 0/90/0/0/90/0/0/90/0/0/90/0/0/90/0 | 1.176091
11043 | 1043 | FACT |  | FFA | [+30(),-30()FW] |  |  | 0 | 0 | 0 | 30 | Epon 826/Jeffamine D-230 | E | 50 |  |  | HAMILTON STANDARD | fw | p | GE | 3.5 |  | 50.5 |  |  | 176.75 | 154.9 | 50 |  |  | JI | 82 |  | CA | 0 | [5 empty] | 1.455 |  |  | 203.7 |  |  |  |  | 10 | [12 empty] | 274.5 |  |  |  | 275.7 | [11 empty] | 4.074 | 0.291 |  |  | 10 | 0.0002777778 |  | 14 | [6 empty] | Load | h | [7 empty] | 7 |  |  |  |  | c | [13 empty] | EP | 0 | GE[+30(),-30()FW] | 30/-30 | 1
10713 | 713 | FACT |  | SNL | [0()]5 |  |  | 5 | 0 | 0 | 0 |  | E | 30 |  |  |  | hl | p | GV | 4.1 |  | 25.4 |  |  | 104.14 | 254 | 100 | [5 empty] | CA | 0.1 | [5 empty] | 2 |  |  | 387.01635 | 0.7524303 |  |  |  | 7 | [12 empty] | 586.6 | -294.6 | 2.66 |  |  |  | 514.3551 | [5 empty] | 2355.53885 | 0.127 |  |  | 0.06677118 | 0.0036 |  | Sinusoidal | 0.1 | 0.01944444 |  | 18.54755 | [6 empty] | Load | h | n | 22.5 | n |  | d |  |  | 3 | [18 empty] | VE | 38.701635 | GV[0()]5 | 0/0/0/0/0 | 0.845098
10552 | 552 | FACT |  | DNV | [[0(400),90(400)WR],[(100CSM)]SB]5 |  | 5 | 5 | 0 | 5 | 0 | NP 72-80 | E | 53.4 |  |  |  | hl | p | GP | 5 |  | 25 |  |  | 125 | 270 |  |  |  | JI |  |  | CA | -1 | [5 empty] | 0.52 |  |  | 84 | [19 empty] | 1.4 | -1.41 | 209 | 209 | [10 empty] | 1.06704 | 0.0624 |  |  | 3 | 0 |  | 17.1 | 17.5 | [5 empty] | Load | h | y |  | n |  | d |  |  | 2 | [18 empty] | PE | -84 | GP[[0(400),90(400)WR],[(100CSM)]SB]5 | 0/90/0/0/90/0/0/90/0/0/90/0/0/90/0
10553 | 553 | FACT |  | DNV | [[0(400),90(400)WR],[(100CSM)]SB]5 |  | 5 | 5 | 0 | 5 | 0 | NP 72-80 | E | 53.4 |  |  |  | hl | p | GP | 5 |  | 25 |  |  | 125 | 270 |  |  |  | JI |  |  | CA | -1 | [5 empty] | 0.52 |  |  | 84 | [19 empty] | 1.4 | -1.41 | 209 | 209 | [10 empty] | 1.06704 | 0.0624 |  |  | 3 | 0 |  | 17.1 | 17.5 | [5 empty] | Load | h | y |  | n |  | d |  |  | 2 | [18 empty] | PE | -84 | GP[[0(400),90(400)WR],[(100CSM)]SB]5 | 0/90/0/0/90/0/0/90/0/0/90/0/0/90/0
10554 | 554 | FACT |  | DNV | [[0(400),90(400)WR],[(100CSM)]SB]5 |  | 5 | 5 | 0 | 5 | 0 | NP 72-80 | E | 53.4 |  |  |  | hl | p | GP | 5 |  | 25 |  |  | 125 | 270 |  |  |  | JI |  |  | CA | -1 | [5 empty] | 0.52 |  |  | 84 | [19 empty] | 1.4 | -1.41 | 209 | 209 | [10 empty] | 1.06704 | 0.0624 |  |  | 3 | 0 |  | 17.1 | 17.5 | [5 empty] | Load | h | y |  | n |  | d |  |  | 2 | [18 empty] | PE | -84 | GP[[0(400),90(400)WR],[(100CSM)]SB]5 | 0/90/0/0/90/0/0/90/0/0/90/0/0/90/0
10569 | 569 | FACT |  | DNV | [[0(400),90(400)WR],[(100CSM)]SB]5 |  | 5 | 5 | 0 | 5 | 0 | NP 20-80 | E | 50.7 |  |  |  | hl | p | GP | 5 |  | 25 |  |  | 125 | 270 |  |  |  | JI |  |  | CA | -1 | [5 empty] | 0.156 |  |  | 25.8 | [19 empty] | 1.62 | -1.63 | 205 | 258 | [10 empty] | 0.301392 | 0.01872 |  |  | 3 | 0 |  | 16.1 | 16.5 | [5 empty] | Load | h | y |  | n |  | d |  |  | 2 | [18 empty] | PE | -25.8 | GP[[0(400),90(400)WR],[(100CSM)]SB]5 | 0/90/0/0/90/0/0/90/0/0/90/0/0/90/0
10570 | 570 | FACT |  | DNV | [[0(400),90(400)WR],[(100CSM)]SB]5 |  | 5 | 5 | 0 | 5 | 0 | NP 20-80 | E | 50.7 |  |  |  | hl | p | GP | 5 |  | 25 |  |  | 125 | 270 |  |  |  | JI |  |  | CA | -1 | [5 empty] | 0.254 |  |  | 41.28 | [19 empty] | 1.62 | -1.63 | 205 | 258 | [10 empty] | 0.490728 | 0.03048 |  |  | 3 | 0 |  | 16.1 | 16.5 | [5 empty] | Load | h | y |  | n |  | d |  |  | 2 | [18 empty] | PE | -41.28 | GP[[0(400),90(400)WR],[(100CSM)]SB]5 | 0/90/0/0/90/0/0/90/0/0/90/0/0/90/0
10571 | 571 | FACT |  | DNV | [[0(400),90(400)WR],[(100CSM)]SB]5 |  | 5 | 5 | 0 | 5 | 0 | NP 20-80 | E | 50.7 |  |  |  | hl | p | GP | 5 |  | 25 |  |  | 125 | 270 |  |  |  | JI |  |  | CA | -1 | [5 empty] | 0.254 |  |  | 41.28 | [19 empty] | 1.62 | -1.63 | 205 | 258 | [10 empty] | 0.490728 | 0.03048 |  |  | 3 | 0 |  | 16.1 | 16.5 | [5 empty] | Load | h | y |  | n |  | d |  |  | 2 | [18 empty] | PE | -41.28 | GP[[0(400),90(400)WR],[(100CSM)]SB]5 | 0/90/0/0/90/0/0/90/0/0/90/0/0/90/0
10572 | 572 | FACT |  | DNV | [[0(400),90(400)WR],[(100CSM)]SB]5 |  | 5 | 5 | 0 | 5 | 0 | NP 20-80 | E | 50.7 |  |  |  | hl | p | GP | 5 |  | 25 |  |  | 125 | 270 |  |  |  | JI |  |  | CA | -1 | [5 empty] | 0.254 |  |  | 41.28 | [19 empty] | 1.62 | -1.63 | 205 | 258 | [10 empty] | 0.490728 | 0.03048 |  |  | 3 | 0 |  | 16.1 | 16.5 | [5 empty] | Load | h | y |  | n |  | d |  |  | 2 | [18 empty] | PE | -41.28 | GP[[0(400),90(400)WR],[(100CSM)]SB]5 | 0/90/0/0/90/0/0/90/0/0/90/0/0/90/0
10573 | 573 | FACT |  | DNV | [[0(400),90(400)WR],[(100CSM)]SB]5 |  | 5 | 5 | 0 | 5 | 0 | NP 20-80 | E | 50.7 |  |  |  | hl | p | GP | 5 |  | 25 |  |  | 125 | 270 |  |  |  | JI |  |  | CA | -1 | [5 empty] | 0.317 |  |  | 51.6 | [19 empty] | 1.62 | -1.63 | 205 | 258 | [10 empty] | 0.612444 | 0.03804 |  |  | 3 | 0 |  | 16.1 | 16.5 | [5 empty] | Load | h | y |  | n |  | d |  |  | 2 | [18 empty] | PE | -51.6 | GP[[0(400),90(400)WR],[(100CSM)]SB]5 | 0/90/0/0/90/0/0/90/0/0/90/0/0/90/0
10574 | 574 | FACT |  | DNV | [[0(400),90(400)WR],[(100CSM)]SB]5 |  | 5 | 5 | 0 | 5 | 0 | NP 20-80 | E | 50.7 |  |  |  | hl | p | GP | 5 |  | 25 |  |  | 125 | 270 |  |  |  | JI |  |  | CA | -1 | [5 empty] | 0.452 |  |  | 72.24 | [19 empty] | 1.62 | -1.63 | 205 | 258 | [10 empty] | 0.873264 | 0.05424 |  |  | 3 | 0 |  | 16.1 | 16.5 | [5 empty] | Load | h | y |  | n |  | d |  |  | 2 | [18 empty] | PE | -72.24 | GP[[0(400),90(400)WR],[(100CSM)]SB]5 | 0/90/0/0/90/0/0/90/0/0/90/0/0/90/0
10576 | 576 | FACT |  | DNV | [[0(400),90(400)WR],[(100CSM)]SB]5 |  | 5 | 5 | 0 | 5 | 0 | NP 20-80 | E | 50.7 |  |  |  | hl | p | GP | 5 |  | 25 |  |  | 125 | 270 |  |  |  | JI |  |  | CA | -1 | [5 empty] | 0.48 |  |  | 77.4 | [19 empty] | 1.62 | -1.63 | 205 | 258 | [10 empty] | 0.92736 | 0.0576 |  |  | 3 | 0 |  | 16.1 | 16.5 | [5 empty] | Load | h | y |  | n |  | d |  |  | 2 | [18 empty] | PE | -77.4 | GP[[0(400),90(400)WR],[(100CSM)]SB]5 | 0/90/0/0/90/0/0/90/0/0/90/0/0/90/0
10577 | 577 | FACT |  | DNV | [[0(400),90(400)WR],[(100CSM)]SB]5 |  | 5 | 5 | 0 | 5 | 0 | NP 20-80 | E | 50.7 |  |  |  | hl | p | GP | 5 |  | 25 |  |  | 125 | 270 |  |  |  | JI |  |  | CA | -1 | [5 empty] | 0.51 |  |  | 77.198616 | [19 empty] | 1.62 | -1.63 | 205 | 258 | [10 empty] | 0.98532 | 0.0612 |  |  | 3 | 0 |  | 16.1 | 16.5 | [5 empty] | Load | h | y |  | n |  | d |  |  | 2 | [18 empty] | PE | -77.198616 | GP[[0(400),90(400)WR],[(100CSM)]SB]5 | 0/90/0/0/90/0/0/90/0/0/90/0/0/90/0
10590 | 590 | FACT |  | DNV | [[0(400),90(400)WR],[(100CSM)]SB]5 |  | 5 | 5 | 0 | 5 | 0 | NP 92-20 | E | 53.2 |  |  |  | hl | p | GV | 5 |  | 25 |  |  | 125 | 270 |  |  |  | JI |  |  | CA | -1 | [5 empty] | 0.51 |  |  | 87.0204163 | [19 empty] | 1.72 |  | 227 | 288 | [10 empty] | 1.02816 | 0.0612 |  |  | 3 | 0 |  | 16.8 | 16.6 | [5 empty] | Load | h | y |  | n |  | d |  |  | 2 | [18 empty] | VE | -87.0204163 | GV[[0(400),90(400)WR],[(100CSM)]SB]5 | 0/90/0/0/90/0/0/90/0/0/90/0/0/90/0
10591 | 591 | FACT |  | DNV | [[0(400),90(400)WR],[(100CSM)]SB]5 |  | 5 | 5 | 0 | 5 | 0 | NP 92-20 | E | 53.2 |  |  |  | hl | p | GV | 5 |  | 25 |  |  | 125 | 270 |  |  |  | JI |  |  | CA | -1 | [8 empty] | 85.3141403 | [19 empty] | 1.72 |  | 227 | 288 | [10 empty] | 0 | 0 |  |  | 3 | 0 |  | 16.8 | 16.6 | [5 empty] | Load | h | y |  | n |  | d |  |  | 2 | [18 empty] | VE | -85.3141403 | GV[[0(400),90(400)WR],[(100CSM)]SB]5 | 0/90/0/0/90/0/0/90/0/0/90/0/0/90/0
10592 | 592 | FACT |  | DNV | [[0(400),90(400)WR],[(100CSM)]SB]5 |  | 5 | 5 | 0 | 5 | 0 | NP 92-20 | E | 53.2 |  |  |  | hl | p | GV | 5 |  | 25 |  |  | 125 | 270 |  |  |  | JI |  |  | CA | -1 | [8 empty] | 83.9005737 | [19 empty] | 1.72 |  | 227 | 288 | [10 empty] | 0 | 0 |  |  | 3 | 0 |  | 16.8 | 16.6 | [5 empty] | Load | h | y |  | n |  | d |  |  | 2 | [18 empty] | VE | -83.9005737 | GV[[0(400),90(400)WR],[(100CSM)]SB]5 | 0/90/0/0/90/0/0/90/0/0/90/0/0/90/0
10603 | 603 | FACT |  | DNV | [[0(400),90(400)WR],[(100CSM)]SB]5 |  | 5 | 5 | 0 | 5 | 0 | NP 92-40 | E | 52.3 |  |  |  | hl | p | GV | 5 |  | 25 |  |  | 125 | 270 |  |  |  | JI |  |  | CA | -1 | [5 empty] | 0.23 |  |  | 39 | [19 empty] | 1.68 | -1.73 | 237 | 259 | [10 empty] | 0.46644 | 0.0276 |  |  | 3 | 0 |  | 16.9 | 15.9 | [5 empty] | Load | h | y |  | n |  | d |  |  | 2 | [18 empty] | VE | -39 | GV[[0(400),90(400)WR],[(100CSM)]SB]5 | 0/90/0/0/90/0/0/90/0/0/90/0/0/90/0
10604 | 604 | FACT |  | DNV | [[0(400),90(400)WR],[(100CSM)]SB]5 |  | 5 | 5 | 0 | 5 | 0 | NP 92-40 | E | 52.3 |  |  |  | hl | p | GV | 5 |  | 25 |  |  | 125 | 270 |  |  |  | JI |  |  | CA | -1 | [5 empty] | 0.23 |  |  | 39 | [19 empty] | 1.68 | -1.73 | 237 | 259 | [10 empty] | 0.46644 | 0.0276 |  |  | 3 | 0 |  | 16.9 | 15.9 | [5 empty] | Load | h | y |  | n |  | d |  |  | 2 | [18 empty] | VE | -39 | GV[[0(400),90(400)WR],[(100CSM)]SB]5 | 0/90/0/0/90/0/0/90/0/0/90/0/0/90/0
10605 | 605 | FACT |  | DNV | [[0(400),90(400)WR],[(100CSM)]SB]5 |  | 5 | 5 | 0 | 5 | 0 | NP 92-40 | E | 52.3 |  |  |  | hl | p | GV | 5 |  | 25 |  |  | 125 | 270 |  |  |  | JI |  |  | CA | -1 | [5 empty] | 0.23 |  |  | 39 | [19 empty] | 1.68 | -1.73 | 237 | 259 | [10 empty] | 0.46644 | 0.0276 |  |  | 3 | 0 |  | 16.9 | 15.9 | [5 empty] | Load | h | y |  | n |  | d |  |  | 2 | [18 empty] | VE | -39 | GV[[0(400),90(400)WR],[(100CSM)]SB]5 | 0/90/0/0/90/0/0/90/0/0/90/0/0/90/0
10606 | 606 | FACT |  | DNV | [[0(400),90(400)WR],[(100CSM)]SB]5 |  | 5 | 5 | 0 | 5 | 0 | NP 92-40 | E | 52.3 |  |  |  | hl | p | GV | 5 |  | 25 |  |  | 125 | 270 |  |  |  | JI |  |  | CA | -1 | [5 empty] | 0.48 |  |  | 78 | [19 empty] | 1.68 | -1.73 | 237 | 259 | [10 empty] | 0.97344 | 0.0576 |  |  | 3 | 0 |  | 16.9 | 15.9 | [5 empty] | Load | h | y |  | n |  | d |  |  | 2 | [18 empty] | VE | -78 | GV[[0(400),90(400)WR],[(100CSM)]SB]5 | 0/90/0/0/90/0/0/90/0/0/90/0/0/90/0
10620 | 620 | FACT |  | DNV | [[0(400),90(400)WR],[(100CSM)]SB]5 |  | 5 | 5 | 0 | 5 | 0 | NP 41-90 | E | 53.3 |  |  |  | hl | p | GP | 5 |  | 25 |  |  | 125 | 270 |  |  |  | JI |  |  | CA | -1 | [5 empty] | 0.33 |  |  | 58.4666 | [19 empty] | 1.77 | -1.86 | 226 | 294 | [10 empty] | 0.68508 | 0.0396 |  |  | 3 | 0 |  | 17.3 | 17.5 | [5 empty] | Load | h | y |  | n |  | d |  |  | 2 | [18 empty] | PE | -58.4666 | GP[[0(400),90(400)WR],[(100CSM)]SB]5 | 0/90/0/0/90/0/0/90/0/0/90/0/0/90/0
10666 | 666 | FACT |  | DNV | [0(600),90(8)K]3s |  |  | 6 | 0 | 0 | 0 | NP 20-80 | E | 54 |  |  |  | hl | p | GP | 5 |  | 25 |  |  | 125 | 270 |  |  |  | JI |  |  | CA | -1 | [5 empty] | 0.71731449 |  |  | 203 | [19 empty] | 2.34 |  | 602 | 450 | [10 empty] | 2.436 | 0.0860777388 |  |  | 3 | 0 |  | 28.3 | [6 empty] | Load | h | y |  | n |  | d |  |  | 2 | [18 empty] | PE | -203 | GP[0(600),90(8)K]3s | 0/90/0/90/0/90/90/0/90/0/90/0