## Sheet1
Material | Lay-up | Fiber Volume Fraction | Resin Type | Resin | 0 Deg fabric | Fiber Weight Fraction (0-deg) | 45 Deg fabric | Fiber Weight Fraction (45-deg) | 90 deg fabric | Fiber Weight Fraction (90-deg) | Fiber Weight Fraction (Other Dir.) | Thickness | Cure / Post Cure | Process | Test # | Coupon | Maximum Stress | Minimum Stress | R-value | Frequency | E, GPa | Maximum Strain | Minimum Strain | Cycles to Failure | Runout | Cycles for 50% strain increase | Cycles for 100% strain increase | Cycles for 25% reduction in Modulus | Cycles for 1% strain | Width | Control | Waveform | Eit | Eic | Material_Code | Sequence | Ultimate Tensile Stress | Ultimate Compressive Stress | Ultimate Tensile Strain | Ultimate Compressive Strain | Tensile Modulus | Compressive Modulus | log10(Cycles to Failure)
LCCF-T20 | [0]5 | 56 | EP | Hexion MGS RIMR135/RIMH1366 | Taekwang T20C | 100 | 0 | 0 | 0 | 0 | 0 | 1.2 | 24h/20C, 12h/ 70C | Infusion |  | T4190-400 | 862 | 86.2 | 0.1 | 1 | 140 | 0.6 |  | 11 | 0 | [5 empty] | UNK | UNK | 140 |  | LCCF-T20[0]5 | 0/0/0/0/0 | 909.1667 |  | 0.68 |  | 131.4167 |  | 1.041393
LCCF-T20 | [0]5 | 53 | EP | Hexion MGS RIMR135/RIMH1366 | Taekwang T20C | 100 | 0 | 0 | 0 | 0 | 0 | 1.17 | 24h/20C, 12h/ 70C | Infusion |  | T4190-404 | 793 | 79.3 | 0.1 | 1 | 152 | 0.53 |  | 160 | 0 | [5 empty] | UNK | UNK | 152 |  | LCCF-T20[0]5 | 0/0/0/0/0 | 909.1667 |  | 0.68 |  | 131.4167 |  | 2.20412
LCCF-T20 | [0]5 | 53 | EP | Hexion MGS RIMR135/RIMH1366 | Taekwang T20C | 100 | 0 | 0 | 0 | 0 | 0 | 1.24 | 24h/20C, 12h/ 70C | Infusion |  | T4190-407 | 690 | 69 | 0.1 | 2 | 165 | 0.42 |  | 563 | 0 | [5 empty] | UNK | UNK | 165 |  | LCCF-T20[0]5 | 0/0/0/0/0 | 909.1667 |  | 0.68 |  | 131.4167 |  | 2.750508
LCCF-T20 | [0]5 | 56 | EP | Hexion MGS RIMR135/RIMH1366 | Taekwang T20C | 100 | 0 | 0 | 0 | 0 | 0 | 1.26 | 24h/20C, 12h/ 70C | Infusion |  | T4190-413 | 690 | 69 | 0.1 | 2 | 142 | 0.48 |  | 680 | 0 | [5 empty] | UNK | UNK | 142 |  | LCCF-T20[0]5 | 0/0/0/0/0 | 909.1667 |  | 0.68 |  | 131.4167 |  | 2.832509
LCCF-T20 | [0]5 | 53 | EP | Hexion MGS RIMR135/RIMH1366 | Taekwang T20C | 100 | 0 | 0 | 0 | 0 | 0 | 1.22 | 24h/20C, 12h/ 70C | Infusion |  | T4190-415 | 621 | 62.1 | 0.1 | 2 | 151 | 0.41 |  | 4130 | 0 | [5 empty] | UNK | UNK | 151 |  | LCCF-T20[0]5 | 0/0/0/0/0 | 909.1667 |  | 0.68 |  | 131.4167 |  | 3.61595
LCCF-T20 | [0]5 | 56 | EP | Hexion MGS RIMR135/RIMH1366 | Taekwang T20C | 100 | 0 | 0 | 0 | 0 | 0 | 1.24 | 24h/20C, 12h/ 70C | Infusion |  | T4190-423 | 621 | 62.1 | 0.1 | 2 | 140 | 0.43 |  | 7528 | 0 | [5 empty] | UNK | UNK | 140 |  | LCCF-T20[0]5 | 0/0/0/0/0 | 909.1667 |  | 0.68 |  | 131.4167 |  | 3.87668
LCCF-T20 | [0]5 | 52 | EP | Hexion MGS RIMR135/RIMH1366 | Taekwang T20C | 100 | 0 | 0 | 0 | 0 | 0 | 1.22 | 24h/20C, 12h/ 70C | Infusion |  | T4190-408 | 690 | 69 | 0.1 | 2 | 151 | 0.46 |  | 9768 | 0 | [5 empty] | UNK | UNK | 151 |  | LCCF-T20[0]5 | 0/0/0/0/0 | 909.1667 |  | 0.68 |  | 131.4167 |  | 3.989806
LCCF-T20 | [0]5 | 52 | EP | Hexion MGS RIMR135/RIMH1366 | Taekwang T20C | 100 | 0 | 0 | 0 | 0 | 0 | 1.24 | 24h/20C, 12h/ 70C | Infusion |  | T4190-417 | 552 | 55.2 | 0.1 | 3 | 131 | 0.41 |  | 77843 | 0 | [5 empty] | UNK | UNK | 131 |  | LCCF-T20[0]5 | 0/0/0/0/0 | 909.1667 |  | 0.68 |  | 131.4167 |  | 4.89122
LCCF-T20 | [0]5 | 54 | EP | Hexion MGS RIMR135/RIMH1366 | Taekwang T20C | 100 | 0 | 0 | 0 | 0 | 0 | 1.22 | 24h/20C, 12h/ 70C | Infusion |  | T4190-412 | 552 | 55.2 | 0.1 | 2 | 135 | 0.4 |  | 115530 | 0 | [5 empty] | UNK | UNK | 135 |  | LCCF-T20[0]5 | 0/0/0/0/0 | 909.1667 |  | 0.68 |  | 131.4167 |  | 5.062695
LCCF-T20 | [0]5 | 54 | EP | Hexion MGS RIMR135/RIMH1366 | Taekwang T20C | 100 | 0 | 0 | 0 | 0 | 0 | 1.17 | 24h/20C, 12h/ 70C | Infusion |  | T4190-422 | 552 | 55.2 | 0.1 | 3 | 135 | 0.4 |  | 394498 | 0 | [5 empty] | UNK | UNK | 135 |  | LCCF-T20[0]5 | 0/0/0/0/0 | 909.1667 |  | 0.68 |  | 131.4167 |  | 5.596045
LCCF-K20 | [0]5 | 43 | EP | Hexion MGS RIMR135/RIMH1366 | Kaltex K20-HTU | 100 | 0 | 0 | 0 | 0 | 0 | 0.93 | 24h/20C, 12h/ 70C | Infusion |  | K4189-118 | 621 | 62.1 | 0.1 | 2.5 | 104 | 0.59 |  | 1333 | 0 | [5 empty] | UNK | UNK | 104 |  | LCCF-K20[0]5 | 0/0/0/0/0 | 957.2 |  | 0.892 |  | 78.98 |  | 3.12483
LCCF-K20 | [0]5 | 47 | EP | Hexion MGS RIMR135/RIMH1366 | Kaltex K20-HTU | 100 | 0 | 0 | 0 | 0 | 0 | 1 | 24h/20C, 12h/ 70C | Infusion |  | K4189-119 | 586 | 58.6 | 0.1 | 2 | 115 | 0.49 |  | 2296 | 0 | [5 empty] | UNK | UNK | 115 |  | LCCF-K20[0]5 | 0/0/0/0/0 | 957.2 |  | 0.892 |  | 78.98 |  | 3.360972
LCCF-K20 | [0]5 | 49 | EP | Hexion MGS RIMR135/RIMH1366 | Kaltex K20-HTU | 100 | 0 | 0 | 0 | 0 | 0 | 1.05 | 24h/20C, 12h/ 70C | Infusion |  | K4189-109 | 586 | 58.6 | 0.1 | 2 | 119 | 0.49 |  | 7387 | 0 | [5 empty] | UNK | UNK | 119 |  | LCCF-K20[0]5 | 0/0/0/0/0 | 957.2 |  | 0.892 |  | 78.98 |  | 3.868468
LCCF-K20 | [0]5 | 58 | EP | Hexion MGS RIMR135/RIMH1366 | Kaltex K20-HTU | 100 | 0 | 0 | 0 | 0 | 0 | 0.99 | 24h/20C, 12h/ 70C | Infusion |  | K4189-105 | 621 | 62.1 | 0.1 | 2.5 | 141 | 0.45 |  | 12770 | 0 | [5 empty] | UNK | UNK | 141 |  | LCCF-K20[0]5 | 0/0/0/0/0 | 957.2 |  | 0.892 |  | 78.98 |  | 4.106191
LCCF-K20 | [0]5 | 50 | EP | Hexion MGS RIMR135/RIMH1366 | Kaltex K20-HTU | 100 | 0 | 0 | 0 | 0 | 0 | 1.04 | 24h/20C, 12h/ 70C | Infusion |  | K4189-124 | 586 | 58.6 | 0.1 | 2 | 121 | 0.48 |  | 28180 | 0 | [5 empty] | UNK | UNK | 121 |  | LCCF-K20[0]5 | 0/0/0/0/0 | 957.2 |  | 0.892 |  | 78.98 |  | 4.449941
LCCF-K20 | [0]5 | 50 | EP | Hexion MGS RIMR135/RIMH1366 | Kaltex K20-HTU | 100 | 0 | 0 | 0 | 0 | 0 | 1.07 | 24h/20C, 12h/ 70C | Infusion |  | K4189-117 | 621 | 62.1 | 0.1 | 2.5 | 122 | 0.5 |  | 128006 | 0 | [5 empty] | UNK | UNK | 122 |  | LCCF-K20[0]5 | 0/0/0/0/0 | 957.2 |  | 0.892 |  | 78.98 |  | 5.10723
Zoltek PX35 | [0] | 62 | EP |  | Zoltek PX3505015T-13 | 100 | 0 | 0 | 0 | 0 | 0 | 1.78 | not specified | pultrusion |  | FCE2.0-314 | 2069 | 206.9 | 0.1 | 1 | 140 | 1.4 |  | 43 | 0 | [5 empty] | UNK | UNK | 140 |  | Zoltek PX35[0] | 0 | 2215.167 | -1505.375 |  |  | 141.6667 | 131.75 | 1.633468
Zoltek PX35 | [0] | 62 | EP |  | Zoltek PX3505015T-13 | 100 | 0 | 0 | 0 | 0 | 0 | 1.78 | not specified | pultrusion |  | FCE2.0-315 | 2069 | 206.9 | 0.1 | 1 | 141 | 1.4 |  | 77 | 0 | [5 empty] | UNK | UNK | 141 |  | Zoltek PX35[0] | 0 | 2215.167 | -1505.375 |  |  | 141.6667 | 131.75 | 1.886491
Zoltek PX35 | [0] | 62 | EP |  | Zoltek PX3505015T-13 | 100 | 0 | 0 | 0 | 0 | 0 | 1.78 | not specified | pultrusion |  | FCE2.0-312 | 2069 | 206.9 | 0.1 | 1 | 140 | 1.4 |  | 203 | 0 | [5 empty] | UNK | UNK | 140 |  | Zoltek PX35[0] | 0 | 2215.167 | -1505.375 |  |  | 141.6667 | 131.75 | 2.307496
Zoltek PX35 | [0] | 62 | EP |  | Zoltek PX3505015T-13 | 100 | 0 | 0 | 0 | 0 | 0 | 1.78 | not specified | pultrusion |  | FCE2.0-317 | 1896 | 189.6 | 0.1 | 1 | 139 | 1.2 |  | 270 | 0 | [5 empty] | UNK | UNK | 139 |  | Zoltek PX35[0] | 0 | 2215.167 | -1505.375 |  |  | 141.6667 | 131.75 | 2.431364
Zoltek PX35 | [0] | 62 | EP |  | Zoltek PX3505015T-13 | 100 | 0 | 0 | 0 | 0 | 0 | 1.78 | not specified | pultrusion |  | FCE2.0-329 | 1724 | 172.4 | 0.1 | 1.5 | 142 | 1.1 |  | 3139 | 0 | [5 empty] | UNK | UNK | 142 |  | Zoltek PX35[0] | 0 | 2215.167 | -1505.375 |  |  | 141.6667 | 131.75 | 3.496791
Zoltek PX35 | [0] | 62 | EP |  | Zoltek PX3505015T-13 | 100 | 0 | 0 | 0 | 0 | 0 | 1.78 | not specified | pultrusion |  | FCE2.0-326 | 1724 | 172.4 | 0.1 | 1.5 | 141 | 1.1 |  | 3844 | 0 | [5 empty] | UNK | UNK | 141 |  | Zoltek PX35[0] | 0 | 2215.167 | -1505.375 |  |  | 141.6667 | 131.75 | 3.584783
Zoltek PX35 | [0] | 62 | EP |  | Zoltek PX3505015T-13 | 100 | 0 | 0 | 0 | 0 | 0 | 1.78 | not specified | pultrusion |  | FCE2.0-328 | 1724 | 172.4 | 0.1 | 1.5 | 143 | 1.1 |  | 4050 | 0 | [5 empty] | UNK | UNK | 143 |  | Zoltek PX35[0] | 0 | 2215.167 | -1505.375 |  |  | 141.6667 | 131.75 | 3.607455
Zoltek PX35 | [0] | 62 | EP |  | Zoltek PX3505015T-13 | 100 | 0 | 0 | 0 | 0 | 0 | 1.78 | not specified | pultrusion |  | FCE2.0-309 | 1724 | 172.4 | 0.1 | 1 | 140 | 1.1 |  | 6424 | 0 | [5 empty] | UNK | UNK | 140 |  | Zoltek PX35[0] | 0 | 2215.167 | -1505.375 |  |  | 141.6667 | 131.75 | 3.807806
Zoltek PX35 | [0] | 62 | EP |  | Zoltek PX3505015T-13 | 100 | 0 | 0 | 0 | 0 | 0 | 1.78 | not specified | pultrusion |  | FCE2.0-316 | 1379 | 137.9 | 0.1 | 1.5 | 143 | 0.9 |  | 159714 | 0 | [5 empty] | UNK | UNK | 143 |  | Zoltek PX35[0] | 0 | 2215.167 | -1505.375 |  |  | 141.6667 | 131.75 | 5.203343
Zoltek PX35 | [0] | 62 | EP |  | Zoltek PX3505015T-13 | 100 | 0 | 0 | 0 | 0 | 0 | 1.78 | not specified | pultrusion |  | FCE2.0-308 | 1379 | 137.9 | 0.1 | 1.5 | 142 | 0.9 |  | 171529 | 0 | [5 empty] | UNK | UNK | 142 |  | Zoltek PX35[0] | 0 | 2215.167 | -1505.375 |  |  | 141.6667 | 131.75 | 5.234338
Zoltek PX35 | [0] | 62 | EP |  | Zoltek PX3505015T-13 | 100 | 0 | 0 | 0 | 0 | 0 | 1.78 | not specified | pultrusion |  | FCE2.0-320 | 1379 | 137.9 | 0.1 | 1.5 | 142 | 0.9 |  | 283219 | 0 | [5 empty] | UNK | UNK | 142 |  | Zoltek PX35[0] | 0 | 2215.167 | -1505.375 |  |  | 141.6667 | 131.75 | 5.452122
Zoltek PX35 | [0] | 62 | EP |  | Zoltek PX3505015T-13 | 100 | 0 | 0 | 0 | 0 | 0 | 1.78 | not specified | pultrusion |  | FCE2.0-350 | 1207 | 120.7 | 0.1 | 2 | 142 | 0.79 |  | 498795 | 0 | [5 empty] | UNK | UNK | 142 |  | Zoltek PX35[0] | 0 | 2215.167 | -1505.375 |  |  | 141.6667 | 131.75 | 5.697922
Zoltek PX35 | [0] | 62 | EP |  | Zoltek PX3505015T-13 | 100 | 0 | 0 | 0 | 0 | 0 | 1.78 | not specified | pultrusion |  | FCE2.0-321 | 1207 | 120.7 | 0.1 | 2 | 143 | 0.79 |  | 602187 | 0 | [5 empty] | UNK | UNK | 143 |  | Zoltek PX35[0] | 0 | 2215.167 | -1505.375 |  |  | 141.6667 | 131.75 | 5.779731
Zoltek PX35 | [0] | 62 | EP |  | Zoltek PX3505015T-13 | 100 | 0 | 0 | 0 | 0 | 0 | 1.78 | not specified | pultrusion |  | FCE2.0-325 | 1207 | 120.7 | 0.1 | 2 | 144 | 0.79 |  | 661029 | 0 | [5 empty] | UNK | UNK | 144 |  | Zoltek PX35[0] | 0 | 2215.167 | -1505.375 |  |  | 141.6667 | 131.75 | 5.820221
Zoltek PX35 | [0] | 62 | EP |  | Zoltek PX3505015T-13 | 100 | 0 | 0 | 0 | 0 | 0 | 1.78 | not specified | pultrusion |  | FCE2.0-310 | 1207 | 120.7 | 0.1 | 2 | 146 | 0.79 |  | 821465 | 0 | [5 empty] | UNK | UNK | 146 |  | Zoltek PX35[0] | 0 | 2215.167 | -1505.375 |  |  | 141.6667 | 131.75 | 5.914589
Zoltek PX35 | [0] | 62 | EP |  | Zoltek PX3505015T-13 | 100 | 0 | 0 | 0 | 0 | 0 | 1.78 | not specified | pultrusion |  | FCE2.0-300 | 1207 | 120.7 | 0.1 | 2 | 142 | 0.79 |  | 1111726 | 0 | [5 empty] | UNK | UNK | 142 |  | Zoltek PX35[0] | 0 | 2215.167 | -1505.375 |  |  | 141.6667 | 131.75 | 6.045998
UNI-PPG1250-EP9 | [0]2 |  | EP | Hexion RIMR 035C / RIMH 037 resin (100:28 by wt) | PPG-Devold L1200/G50-E07 | 92 | 0 | 0 | 0 | 8 | 0 | 1.63 | 6h/70 C | Infusion |  | 2291-123 | 621 | 62.1 | 0.1 | 1 | 45.4 | 1.41 |  | 446 | 0 | [5 empty] | UNK | UNK | 45.4 |  | UNI-PPG1250-EP9[0]2 | 0/0 | 883 |  | 2.098 |  | 44.18 |  | 2.649335
UNI-PPG1250-EP9 | [0]2 |  | EP | Hexion RIMR 035C / RIMH 037 resin (100:28 by wt) | PPG-Devold L1200/G50-E07 | 92 | 0 | 0 | 0 | 8 | 0 | 1.7 | 6h/70 C | Infusion |  | 2291-127 | 621 | 62.1 | 0.1 | 1 | 39.5 | 1.58 |  | 323 | 0 | [5 empty] | UNK | UNK | 39.5 |  | UNI-PPG1250-EP9[0]2 | 0/0 | 883 |  | 2.098 |  | 44.18 |  | 2.509203
UNI-PPG1250-EP9 | [0]2 |  | EP | Hexion RIMR 035C / RIMH 037 resin (100:28 by wt) | PPG-Devold L1200/G50-E07 | 92 | 0 | 0 | 0 | 8 | 0 | 1.69 | 6h/70 C | Infusion |  | 2291-165 | 483 | 48.3 | 0.1 | 1.5 |  |  |  | 1171 | 0 | [5 empty] | UNK | UNK |  |  | UNI-PPG1250-EP9[0]2 | 0/0 | 883 |  | 2.098 |  | 44.18 |  | 3.068557
UNI-PPG1250-EP9 | [0]2 |  | EP | Hexion RIMR 035C / RIMH 037 resin (100:28 by wt) | PPG-Devold L1200/G50-E07 | 92 | 0 | 0 | 0 | 8 | 0 | 1.69 | 6h/70 C | Infusion |  | 2291-126 | 483 | 48.3 | 0.1 | 1.5 |  |  |  | 1803 | 0 | [5 empty] | UNK | UNK |  |  | UNI-PPG1250-EP9[0]2 | 0/0 | 883 |  | 2.098 |  | 44.18 |  | 3.255996
UNI-PPG1250-EP9 | [0]2 |  | EP | Hexion RIMR 035C / RIMH 037 resin (100:28 by wt) | PPG-Devold L1200/G50-E07 | 92 | 0 | 0 | 0 | 8 | 0 | 1.71 | 6h/70 C | Infusion |  | 2291-142 | 483 | 48.3 | 0.1 | 1.5 |  |  |  | 2495 | 0 | [5 empty] | UNK | UNK |  |  | UNI-PPG1250-EP9[0]2 | 0/0 | 883 |  | 2.098 |  | 44.18 |  | 3.397071
UNI-PPG1250-EP9 | [0]2 |  | EP | Hexion RIMR 035C / RIMH 037 resin (100:28 by wt) | PPG-Devold L1200/G50-E07 | 92 | 0 | 0 | 0 | 8 | 0 | 1.7 | 6h/70 C | Infusion |  | 2291-138 | 207 | 20.7 | 0.1 | 3 |  |  |  | 209012 | 0 | [5 empty] | UNK | UNK |  |  | UNI-PPG1250-EP9[0]2 | 0/0 | 883 |  | 2.098 |  | 44.18 |  | 5.320171
UNI-PPG1250-EP9 | [0]2 |  | EP | Hexion RIMR 035C / RIMH 037 resin (100:28 by wt) | PPG-Devold L1200/G50-E07 | 92 | 0 | 0 | 0 | 8 | 0 | 1.7 | 6h/70 C | Infusion |  | 2291-129 | 207 | 20.7 | 0.1 | 3 |  |  |  | 524147 | 0 | [5 empty] | UNK | UNK |  |  | UNI-PPG1250-EP9[0]2 | 0/0 | 883 |  | 2.098 |  | 44.18 |  | 5.719453
UNI-PPG1250-EP9 | [0]2 |  | EP | Hexion RIMR 035C / RIMH 037 resin (100:28 by wt) | PPG-Devold L1200/G50-E07 | 92 | 0 | 0 | 0 | 8 | 0 | 1.73 | 6h/70 C | Infusion |  | 2291-137 | 207 | 20.7 | 0.1 | 3 |  |  |  | 382747 | 0 | [5 empty] | UNK | UNK |  |  | UNI-PPG1250-EP9[0]2 | 0/0 | 883 |  | 2.098 |  | 44.18 |  | 5.582912
UNI-PPG1250-EP9 | [0]2 |  | EP | Hexion RIMR 035C / RIMH 037 resin (100:28 by wt) | PPG-Devold L1200/G50-E07 | 92 | 0 | 0 | 0 | 8 | 0 | 1.68 | 6h/70 C | Infusion |  | 2291-132 | 276 | 27.6 | 0.1 | 2.5 |  |  |  | 89009 | 0 | [5 empty] | UNK | UNK |  |  | UNI-PPG1250-EP9[0]2 | 0/0 | 883 |  | 2.098 |  | 44.18 |  | 4.949434
UNI-PPG1250-EP9 | [0]2 |  | EP | Hexion RIMR 035C / RIMH 037 resin (100:28 by wt) | PPG-Devold L1200/G50-E07 | 92 | 0 | 0 | 0 | 8 | 0 | 1.68 | 6h/70 C | Infusion |  | 2291-147 | 276 | 27.6 | 0.1 | 2.5 |  |  |  | 38145 | 0 | [5 empty] | UNK | UNK |  |  | UNI-PPG1250-EP9[0]2 | 0/0 | 883 |  | 2.098 |  | 44.18 |  | 4.581438
UNI-PPG1250-EP9 | [0]2 |  | EP | Hexion RIMR 035C / RIMH 037 resin (100:28 by wt) | PPG-Devold L1200/G50-E07 | 92 | 0 | 0 | 0 | 8 | 0 | 1.68 | 6h/70 C | Infusion |  | 2291-163 | 345 | 34.5 | 0.1 | 2 |  |  |  | 18115 | 0 | [5 empty] | UNK | UNK |  |  | UNI-PPG1250-EP9[0]2 | 0/0 | 883 |  | 2.098 |  | 44.18 |  | 4.258038
UNI-PPG1250-EP9 | [0]2 |  | EP | Hexion RIMR 035C / RIMH 037 resin (100:28 by wt) | PPG-Devold L1200/G50-E07 | 92 | 0 | 0 | 0 | 8 | 0 | 1.7 | 6h/70 C | Infusion |  | 2291-144 | 345 | 34.5 | 0.1 | 2 |  |  |  | 9782 | 0 | [5 empty] | UNK | UNK |  |  | UNI-PPG1250-EP9[0]2 | 0/0 | 883 |  | 2.098 |  | 44.18 |  | 3.990428
UNI-PPG1250-EP9 | [0]2 |  | EP | Hexion RIMR 035C / RIMH 037 resin (100:28 by wt) | PPG-Devold L1200/G50-E07 | 92 | 0 | 0 | 0 | 8 | 0 | 1.69 | 6h/70 C | Infusion |  | 2291-128 | 345 | 34.5 | 0.1 | 1.5 |  |  |  | 15895 | 0 | [5 empty] | UNK | UNK |  |  | UNI-PPG1250-EP9[0]2 | 0/0 | 883 |  | 2.098 |  | 44.18 |  | 4.201261
UNI-PPG1250-EP10 | [0]2 |  | EP | Hexion RIMR 145/RIMH 145/RIMC 145 (100:82:0.3 by wt) | PPG-Devold L1200/G50-E07 | 92 | 0 | 0 | 0 | 8 | 0 | 1.6 | infused at 80C into mold at 80C, ramped up to 120C in 40 minutes, held for 4 hours, then cooled to 80C and held for 8 hours | Infusion |  | 2294-680 | 621 | 62.1 | 0.1 | 1 |  |  |  | 163 | 0 | [5 empty] | UNK | UNK |  |  | UNI-PPG1250-EP10[0]2 | 0/0 | 776.6 |  | 1.738 |  | 46.3 |  | 2.212188
UNI-PPG1250-EP10 | [0]2 |  | EP | Hexion RIMR 145/RIMH 145/RIMC 145 (100:82:0.3 by wt) | PPG-Devold L1200/G50-E07 | 92 | 0 | 0 | 0 | 8 | 0 | 1.61 | infused at 80C into mold at 80C, ramped up to 120C in 40 minutes, held for 4 hours, then cooled to 80C and held for 8 hours | Infusion |  | 2294-683 | 621 | 62.1 | 0.1 | 1 |  |  |  | 97 | 0 | [5 empty] | UNK | UNK |  |  | UNI-PPG1250-EP10[0]2 | 0/0 | 776.6 |  | 1.738 |  | 46.3 |  | 1.986772
UNI-PPG1250-EP10 | [0]2 |  | EP | Hexion RIMR 145/RIMH 145/RIMC 145 (100:82:0.3 by wt) | PPG-Devold L1200/G50-E07 | 92 | 0 | 0 | 0 | 8 | 0 | 1.61 | infused at 80C into mold at 80C, ramped up to 120C in 40 minutes, held for 4 hours, then cooled to 80C and held for 8 hours | Infusion |  | 2294-667 | 483 | 48.3 | 0.1 | 1 |  |  |  | 2950 | 0 | [5 empty] | UNK | UNK |  |  | UNI-PPG1250-EP10[0]2 | 0/0 | 776.6 |  | 1.738 |  | 46.3 |  | 3.469822
UNI-PPG1250-EP10 | [0]2 |  | EP | Hexion RIMR 145/RIMH 145/RIMC 145 (100:82:0.3 by wt) | PPG-Devold L1200/G50-E07 | 92 | 0 | 0 | 0 | 8 | 0 | 1.6 | infused at 80C into mold at 80C, ramped up to 120C in 40 minutes, held for 4 hours, then cooled to 80C and held for 8 hours | Infusion |  | 2294-656 | 483 | 48.3 | 0.1 | 1 |  |  |  | 1910 | 0 | [5 empty] | UNK | UNK |  |  | UNI-PPG1250-EP10[0]2 | 0/0 | 776.6 |  | 1.738 |  | 46.3 |  | 3.281033
UNI-PPG1250-EP10 | [0]2 |  | EP | Hexion RIMR 145/RIMH 145/RIMC 145 (100:82:0.3 by wt) | PPG-Devold L1200/G50-E07 | 92 | 0 | 0 | 0 | 8 | 0 | 1.59 | infused at 80C into mold at 80C, ramped up to 120C in 40 minutes, held for 4 hours, then cooled to 80C and held for 8 hours | Infusion |  | 2294-680 | 483 | 48.3 | 0.1 | 1 | 46.2 | 1.12 |  | 3742 | 0 | [5 empty] | UNK | UNK | 46.2 |  | UNI-PPG1250-EP10[0]2 | 0/0 | 776.6 |  | 1.738 |  | 46.3 |  | 3.573104
UNI-PPG1250-EP10 | [0]2 |  | EP | Hexion RIMR 145/RIMH 145/RIMC 145 (100:82:0.3 by wt) | PPG-Devold L1200/G50-E07 | 92 | 0 | 0 | 0 | 8 | 0 | 1.65 | infused at 80C into mold at 80C, ramped up to 120C in 40 minutes, held for 4 hours, then cooled to 80C and held for 8 hours | Infusion |  | 2294-635 | 345 | 34.5 | 0.1 | 2 |  |  |  | 51704 | 0 | [5 empty] | UNK | UNK |  |  | UNI-PPG1250-EP10[0]2 | 0/0 | 776.6 |  | 1.738 |  | 46.3 |  | 4.713524
UNI-PPG1250-EP10 | [0]2 |  | EP | Hexion RIMR 145/RIMH 145/RIMC 145 (100:82:0.3 by wt) | PPG-Devold L1200/G50-E07 | 92 | 0 | 0 | 0 | 8 | 0 | 1.63 | infused at 80C into mold at 80C, ramped up to 120C in 40 minutes, held for 4 hours, then cooled to 80C and held for 8 hours | Infusion |  | 2294-619 | 345 | 34.5 | 0.1 | 2 |  |  |  | 72149 | 0 | [5 empty] | UNK | UNK |  |  | UNI-PPG1250-EP10[0]2 | 0/0 | 776.6 |  | 1.738 |  | 46.3 |  | 4.85823
UNI-PPG1250-EP10 | [0]2 |  | EP | Hexion RIMR 145/RIMH 145/RIMC 145 (100:82:0.3 by wt) | PPG-Devold L1200/G50-E07 | 92 | 0 | 0 | 0 | 8 | 0 | 1.57 | infused at 80C into mold at 80C, ramped up to 120C in 40 minutes, held for 4 hours, then cooled to 80C and held for 8 hours | Infusion |  | 2294-653 | 345 | 34.5 | 0.1 | 2 |  |  |  | 24932 | 0 | [5 empty] | UNK | UNK |  |  | UNI-PPG1250-EP10[0]2 | 0/0 | 776.6 |  | 1.738 |  | 46.3 |  | 4.396757
UNI-PPG1250-EP10 | [0]2 |  | EP | Hexion RIMR 145/RIMH 145/RIMC 145 (100:82:0.3 by wt) | PPG-Devold L1200/G50-E07 | 92 | 0 | 0 | 0 | 8 | 0 | 1.64 | infused at 80C into mold at 80C, ramped up to 120C in 40 minutes, held for 4 hours, then cooled to 80C and held for 8 hours | Infusion |  | 2294-631 | 276 | 27.6 | 0.1 | 2.5 |  |  |  | 954013 | 0 | [5 empty] | UNK | UNK |  |  | UNI-PPG1250-EP10[0]2 | 0/0 | 776.6 |  | 1.738 |  | 46.3 |  | 5.979554
UNI-PPG1250-EP10 | [0]2 |  | EP | Hexion RIMR 145/RIMH 145/RIMC 145 (100:82:0.3 by wt) | PPG-Devold L1200/G50-E07 | 92 | 0 | 0 | 0 | 8 | 0 | 1.57 | infused at 80C into mold at 80C, ramped up to 120C in 40 minutes, held for 4 hours, then cooled to 80C and held for 8 hours | Infusion |  | 2294-658 | 276 | 27.6 | 0.1 | 2 |  |  |  | 81562 | 0 | [5 empty] | UNK | UNK |  |  | UNI-PPG1250-EP10[0]2 | 0/0 | 776.6 |  | 1.738 |  | 46.3 |  | 4.911488
UNI-PPG1250-EP10 | [0]2 |  | EP | Hexion RIMR 145/RIMH 145/RIMC 145 (100:82:0.3 by wt) | PPG-Devold L1200/G50-E07 | 92 | 0 | 0 | 0 | 8 | 0 | 1.6 | infused at 80C into mold at 80C, ramped up to 120C in 40 minutes, held for 4 hours, then cooled to 80C and held for 8 hours | Infusion |  | 2294-634 | 276 | 27.6 | 0.1 | 2 |  |  |  | 326376 | 0 | [5 empty] | UNK | UNK |  |  | UNI-PPG1250-EP10[0]2 | 0/0 | 776.6 |  | 1.738 |  | 46.3 |  | 5.513718
UNI-PPG1250-EP10 | [0]2 |  | EP | Hexion RIMR 145/RIMH 145/RIMC 145 (100:82:0.3 by wt) | PPG-Devold L1200/G50-E07 | 92 | 0 | 0 | 0 | 8 | 0 | 1.64 | infused at 80C into mold at 80C, ramped up to 120C in 40 minutes, held for 4 hours, then cooled to 80C and held for 8 hours | Infusion |  | 2294-657 | 207 | 20.7 | 0.1 | 3 |  |  |  | 1347375 | 0 | [5 empty] | UNK | UNK |  |  | UNI-PPG1250-EP10[0]2 | 0/0 | 776.6 |  | 1.738 |  | 46.3 |  | 6.129488
UNI-Neptco Rodpack | [0]4 | 59.9 | EP | Unspecified | Aligned strands | 100 | 0 | 0 | 0 | 0 | 0 | 3.48 | Unspecified | Unspecified |  | 10505-211 | 517 | -517 | -1 | 1 |  | 1.01 | -1.01 | 492 | 0 | [5 empty] | UNK | UNK |  |  | UNI-Neptco Rodpack[0]4 | 0/0/0/0 | 1119.667 | -986.3333 | 2.466667 | -1.92 | 47.2 | 47.2 | 2.691965
UNI-Neptco Rodpack | [0]4 | 59.9 | EP | Unspecified | Aligned strands | 100 | 0 | 0 | 0 | 0 | 0 | 3.42 | Unspecified | Unspecified |  | 10505-201 | 414 | -414 | -1 | 1 |  | 0.81 | -0.81 | 17967 | 0 | [5 empty] | UNK | UNK |  |  | UNI-Neptco Rodpack[0]4 | 0/0/0/0 | 1119.667 | -986.3333 | 2.466667 | -1.92 | 47.2 | 47.2 | 4.254476
UNI-Neptco Rodpack | [0]4 | 59.9 | EP | Unspecified | Aligned strands | 100 | 0 | 0 | 0 | 0 | 0 | 3.43 | Unspecified | Unspecified |  | 10505-202 | 414 | -414 | -1 | 1 |  | 0.81 | -0.81 | 8827 | 0 | [5 empty] | UNK | UNK |  |  | UNI-Neptco Rodpack[0]4 | 0/0/0/0 | 1119.667 | -986.3333 | 2.466667 | -1.92 | 47.2 | 47.2 | 3.945813
UNI-Neptco Rodpack | [0]4 | 59.9 | EP | Unspecified | Aligned strands | 100 | 0 | 0 | 0 | 0 | 0 | 3.43 | Unspecified | Unspecified |  | 10505-207 | 414 | -414 | -1 | 1 |  | 0.81 | -0.81 | 12872 | 0 | [5 empty] | UNK | UNK |  |  | UNI-Neptco Rodpack[0]4 | 0/0/0/0 | 1119.667 | -986.3333 | 2.466667 | -1.92 | 47.2 | 47.2 | 4.109646
UNI-Neptco Rodpack | [0]4 | 59.9 | EP | Unspecified | Aligned strands | 100 | 0 | 0 | 0 | 0 | 0 | 3.43 | Unspecified | Unspecified |  | 10505-208 | 345 | -345 | -1 | 1 |  | 0.67 | -0.67 | 64274 | 0 | [5 empty] | UNK | UNK |  |  | UNI-Neptco Rodpack[0]4 | 0/0/0/0 | 1119.667 | -986.3333 | 2.466667 | -1.92 | 47.2 | 47.2 | 4.808035
UNI-Neptco Rodpack | [0]4 | 59.9 | EP | Unspecified | Aligned strands | 100 | 0 | 0 | 0 | 0 | 0 | 3.43 | Unspecified | Unspecified |  | 10505-209 | 345 | -345 | -1 | 1 |  | 0.67 | -0.67 | 53514 | 0 | [5 empty] | UNK | UNK |  |  | UNI-Neptco Rodpack[0]4 | 0/0/0/0 | 1119.667 | -986.3333 | 2.466667 | -1.92 | 47.2 | 47.2 | 4.728467
UNI-Neptco Rodpack | [0]4 | 59.9 | EP | Unspecified | Aligned strands | 100 | 0 | 0 | 0 | 0 | 0 | 3.44 | Unspecified | Unspecified |  | 10505-210 | 345 | -345 | -1 | 1 |  | 0.67 | -0.67 | 47883 | 0 | [5 empty] | UNK | UNK |  |  | UNI-Neptco Rodpack[0]4 | 0/0/0/0 | 1119.667 | -986.3333 | 2.466667 | -1.92 | 47.2 | 47.2 | 4.680181
UNI-Neptco Rodpack | [0]4 | 59.9 | EP | Unspecified | Aligned strands | 100 | 0 | 0 | 0 | 0 | 0 | 3.43 | Unspecified | Unspecified |  | 10502-140 | 276 | -276 | -1 | 2 |  | 0.54 | -0.54 | 479896 | 0 | [5 empty] | UNK | UNK |  |  | UNI-Neptco Rodpack[0]4 | 0/0/0/0 | 1119.667 | -986.3333 | 2.466667 | -1.92 | 47.2 | 47.2 | 5.681147
UNI-Neptco Rodpack | [0]4 | 59.9 | EP | Unspecified | Aligned strands | 100 | 0 | 0 | 0 | 0 | 0 | 3.48 | Unspecified | Unspecified |  | 10502-142 | 276 | -276 | -1 | 2 |  | 0.54 | -0.54 | 202539 | 0 | [5 empty] | UNK | UNK |  |  | UNI-Neptco Rodpack[0]4 | 0/0/0/0 | 1119.667 | -986.3333 | 2.466667 | -1.92 | 47.2 | 47.2 | 5.306509
UNI-Neptco Rodpack | [0]4 | 59.9 | EP | Unspecified | Aligned strands | 100 | 0 | 0 | 0 | 0 | 0 | 3.42 | Unspecified | Unspecified |  | 10502-143 | 276 | -276 | -1 | 2 |  | 0.54 | -0.54 | 692864 | 0 | [5 empty] | UNK | UNK |  |  | UNI-Neptco Rodpack[0]4 | 0/0/0/0 | 1119.667 | -986.3333 | 2.466667 | -1.92 | 47.2 | 47.2 | 5.840648
UNI-Neptco Rodpack | [0]4 | 59.9 | EP | Unspecified | Aligned strands | 100 | 0 | 0 | 0 | 0 | 0 | 3.52 | Unspecified | Unspecified |  | 10504-105 | -69 | -690 | 10 | 1.2 |  |  | -1.34 | 34581 | 0 | [5 empty] | UNK | UNK |  |  | UNI-Neptco Rodpack[0]4 | 0/0/0/0 | 1119.667 | -986.3333 | 2.466667 | -1.92 | 47.2 | 47.2 | 4.538838
UNI-Neptco Rodpack | [0]4 | 59.9 | EP | Unspecified | Aligned strands | 100 | 0 | 0 | 0 | 0 | 0 | 3.52 | Unspecified | Unspecified |  | 10504-108 | -69 | -690 | 10 | 1 |  |  | -1.34 | 4319 | 0 | [5 empty] | UNK | UNK |  |  | UNI-Neptco Rodpack[0]4 | 0/0/0/0 | 1119.667 | -986.3333 | 2.466667 | -1.92 | 47.2 | 47.2 | 3.635383
UNI-Neptco Rodpack | [0]2 | 59.9 | EP | Unspecified | Aligned strands | 100 | 0 | 0 | 0 | 0 | 0 | 3.45 | Unspecified | Unspecified |  | 10505-221 | -69 | -690 | 10 | 1 |  |  | -1.34 | 21094 | 0 | [5 empty] | UNK | UNK |  |  | UNI-Neptco Rodpack[0]2 | 0/0 | 1214.25 |  | 2.525 |  | 49.325 |  | 4.324159
UNI-Neptco Rodpack | [0]2 | 59.9 | EP | Unspecified | Aligned strands | 100 | 0 | 0 | 0 | 0 | 0 | 3.45 | Unspecified | Unspecified |  | 10505-205 | -58.6 | -586 | 10 | 2 |  |  | -1.14 | 96205 | 0 | [5 empty] | UNK | UNK |  |  | UNI-Neptco Rodpack[0]2 | 0/0 | 1214.25 |  | 2.525 |  | 49.325 |  | 4.983198
UNI-Neptco Rodpack | [0]2 | 59.9 | EP | Unspecified | Aligned strands | 100 | 0 | 0 | 0 | 0 | 0 | 3.45 | Unspecified | Unspecified |  | 10505-204 | -58.6 | -586 | 10 | 2 |  |  | -1.14 | 168414 | 0 | [5 empty] | UNK | UNK |  |  | UNI-Neptco Rodpack[0]2 | 0/0 | 1214.25 |  | 2.525 |  | 49.325 |  | 5.226378
UNI-Neptco Rodpack | [0]2 | 59.9 | EP | Unspecified | Aligned strands | 100 | 0 | 0 | 0 | 0 | 0 | 3.44 | Unspecified | Unspecified |  | 10505-206 | -58.6 | -586 | 10 | 2 |  |  | -1.14 | 200000 | 0 | [5 empty] | UNK | UNK |  |  | UNI-Neptco Rodpack[0]2 | 0/0 | 1214.25 |  | 2.525 |  | 49.325 |  | 5.30103
UNI-Neptco Rodpack | [0]2 | 59.9 | EP | Unspecified | Aligned strands | 100 | 0 | 0 | 0 | 0 | 0 | 3.45 | Unspecified | Unspecified |  | 10505-203 | -55.2 | -552 | 10 | 2 |  |  | -1.07 | 966445 | 0 | [5 empty] | UNK | UNK |  |  | UNI-Neptco Rodpack[0]2 | 0/0 | 1214.25 |  | 2.525 |  | 49.325 |  | 5.985177
UNI-Neptco Rodpack | [0]2 | 59.9 | EP | Unspecified | Aligned strands | 100 | 0 | 0 | 0 | 0 | 0 | 3.44 | Unspecified | Unspecified |  | 10505-200 | -48.3 | -483 | 10 | 2 |  |  | -0.94 | 1712595 | 0 | [5 empty] | UNK | UNK |  |  | UNI-Neptco Rodpack[0]2 | 0/0 | 1214.25 |  | 2.525 |  | 49.325 |  | 6.233655
UNI-Neptco Rodpack | [0]2 | 59.9 | EP | Unspecified | Aligned strands | 100 | 0 | 0 | 0 | 0 | 0 | 3.43 | Unspecified | Unspecified |  | 10505-206 | -48.3 | -483 | 10 | 3 |  |  | -0.94 | 1205408 | 0 | [5 empty] | UNK | UNK |  |  | UNI-Neptco Rodpack[0]2 | 0/0 | 1214.25 |  | 2.525 |  | 49.325 |  | 6.081134
UNI-Neptco Rodpack | [0]4 | 59.9 | EP | Unspecified | Aligned strands | 100 | 0 | 0 | 0 | 0 | 0 | 2.62 | Unspecified | Unspecified |  | 10501-102 | 690 | 69 | 0.1 | 1.5 |  | 1.52 |  | 40490 | 0 | [5 empty] | UNK | UNK |  |  | UNI-Neptco Rodpack[0]4 | 0/0/0/0 | 1119.667 | -986.3333 | 2.466667 | -1.92 | 47.2 | 47.2 | 4.607348
UNI-Neptco Rodpack | [0]4 | 59.9 | EP | Unspecified | Aligned strands | 100 | 0 | 0 | 0 | 0 | 0 | 2.67 | Unspecified | Unspecified |  | 10501-100 | 827 | 82.7 | 0.1 | 1.5 |  | 1.83 |  | 6106 | 0 | [5 empty] | UNK | UNK |  |  | UNI-Neptco Rodpack[0]4 | 0/0/0/0 | 1119.667 | -986.3333 | 2.466667 | -1.92 | 47.2 | 47.2 | 3.785757
UNI-Neptco Rodpack | [0]4 | 59.9 | EP | Unspecified | Aligned strands | 100 | 0 | 0 | 0 | 0 | 0 | 2.59 | Unspecified | Unspecified |  | 10501-103 | 690 | 69 | 0.1 | 1.5 |  | 1.52 |  | 29662 | 0 | [5 empty] | UNK | UNK |  |  | UNI-Neptco Rodpack[0]4 | 0/0/0/0 | 1119.667 | -986.3333 | 2.466667 | -1.92 | 47.2 | 47.2 | 4.4722
UNI-Neptco Rodpack | [0]4 | 59.9 | EP | Unspecified | Aligned strands | 100 | 0 | 0 | 0 | 0 | 0 | 2.71 | Unspecified | Unspecified |  | 10501-111 | 586 | 58.6 | 0.1 | 1.5 |  | 1.29 |  | 72489 | 0 | [5 empty] | UNK | UNK |  |  | UNI-Neptco Rodpack[0]4 | 0/0/0/0 | 1119.667 | -986.3333 | 2.466667 | -1.92 | 47.2 | 47.2 | 4.860272
UNI-Neptco Rodpack | [0]4 | 59.9 | EP | Unspecified | Aligned strands | 100 | 0 | 0 | 0 | 0 | 0 | 2.73 | Unspecified | Unspecified |  | 10501-110 | 586 | 58.6 | 0.1 | 3 |  | 1.29 |  | 83154 | 0 | [5 empty] | UNK | UNK |  |  | UNI-Neptco Rodpack[0]4 | 0/0/0/0 | 1119.667 | -986.3333 | 2.466667 | -1.92 | 47.2 | 47.2 | 4.919883
UNI-Neptco Rodpack | [0]4 | 59.9 | EP | Unspecified | Aligned strands | 100 | 0 | 0 | 0 | 0 | 0 | 2.76 | Unspecified | Unspecified |  | 10501-116 | 586 | 58.6 | 0.1 | 1.5 |  | 1.29 |  | 53710 | 0 | [5 empty] | UNK | UNK |  |  | UNI-Neptco Rodpack[0]4 | 0/0/0/0 | 1119.667 | -986.3333 | 2.466667 | -1.92 | 47.2 | 47.2 | 4.730055
UNI-Neptco Rodpack | [0]4 | 59.9 | EP | Unspecified | Aligned strands | 100 | 0 | 0 | 0 | 0 | 0 | 2.82 | Unspecified | Unspecified |  | 10501-109 | 517 | 51.7 | 0.1 | 2 |  | 1.14 |  | 152105 | 0 | [5 empty] | UNK | UNK |  |  | UNI-Neptco Rodpack[0]4 | 0/0/0/0 | 1119.667 | -986.3333 | 2.466667 | -1.92 | 47.2 | 47.2 | 5.182143
UNI-Neptco Rodpack | [0]4 | 59.9 | EP | Unspecified | Aligned strands | 100 | 0 | 0 | 0 | 0 | 0 | 2.59 | Unspecified | Unspecified |  | 10501-108 | 517 | 51.7 | 0.1 | 2 |  | 1.14 |  | 167268 | 0 | [5 empty] | UNK | UNK |  |  | UNI-Neptco Rodpack[0]4 | 0/0/0/0 | 1119.667 | -986.3333 | 2.466667 | -1.92 | 47.2 | 47.2 | 5.223413
UNI-Neptco Rodpack | [0]2 | 59.9 | EP | Unspecified | Aligned strands | 100 | 0 | 0 | 0 | 0 | 0 | 2.05 | Unspecified | Unspecified |  | 10501-201 | 621 | 62.1 | 0.1 | 2 |  | 1.37 |  | 36136 | 0 | [5 empty] | UNK | UNK |  |  | UNI-Neptco Rodpack[0]2 | 0/0 | 1214.25 |  | 2.525 |  | 49.325 |  | 4.55794
UNI-Neptco Rodpack | [0]2 | 59.9 | EP | Unspecified | Aligned strands | 100 | 0 | 0 | 0 | 0 | 0 | 1.94 | Unspecified | Unspecified |  | 10501-202 | 552 | 55.2 | 0.1 | 2 |  | 1.22 |  | 68097 | 0 | [5 empty] | UNK | UNK |  |  | UNI-Neptco Rodpack[0]2 | 0/0 | 1214.25 |  | 2.525 |  | 49.325 |  | 4.833128
UNI-Neptco Rodpack | [0]2 | 59.9 | EP | Unspecified | Aligned strands | 100 | 0 | 0 | 0 | 0 | 0 | 1.73 | Unspecified | Unspecified |  | 10501-302 | 517 | 51.7 | 0.1 | 2 |  | 1.14 |  | 91740 | 0 | [5 empty] | UNK | UNK |  |  | UNI-Neptco Rodpack[0]2 | 0/0 | 1214.25 |  | 2.525 |  | 49.325 |  | 4.962559
UNI-Neptco Rodpack | [0]2 | 59.9 | EP | Unspecified | Aligned strands | 100 | 0 | 0 | 0 | 0 | 0 | 1.79 | Unspecified | Unspecified |  | 10501-301 | 552 | 55.2 | 0.1 | 1.5 |  | 1.22 |  | 146512 | 0 | [5 empty] | UNK | UNK |  |  | UNI-Neptco Rodpack[0]2 | 0/0 | 1214.25 |  | 2.525 |  | 49.325 |  | 5.165873
UNI-Neptco Rodpack | [0]2 | 59.9 | EP | Unspecified | Aligned strands | 100 | 0 | 0 | 0 | 0 | 0 | 1.79 | Unspecified | Unspecified |  | 10501-306 | 552 | 55.2 | 0.1 | 1.5 |  | 1.22 |  | 62095 | 0 | [5 empty] | UNK | UNK |  |  | UNI-Neptco Rodpack[0]2 | 0/0 | 1214.25 |  | 2.525 |  | 49.325 |  | 4.793057
UNI-Neptco Rodpack | [0]2 | 59.9 | EP | Unspecified | Aligned strands | 100 | 0 | 0 | 0 | 0 | 0 | 2.77 | Unspecified | Unspecified |  | 10501-504 | 690 | 69 | 0.1 | 1 |  | 1.52 |  | 13316 | 0 | [5 empty] | UNK | UNK |  |  | UNI-Neptco Rodpack[0]2 | 0/0 | 1214.25 |  | 2.525 |  | 49.325 |  | 4.124374
UNI-Neptco Rodpack | [0]2 | 59.9 | EP | Unspecified | Aligned strands | 100 | 0 | 0 | 0 | 0 | 0 | 2.84 | Unspecified | Unspecified |  | 10501-500 | 483 | 48.3 | 0.1 | 2 |  | 1.06 |  | 361387 | 0 | [5 empty] | UNK | UNK |  |  | UNI-Neptco Rodpack[0]2 | 0/0 | 1214.25 |  | 2.525 |  | 49.325 |  | 5.557973
UNI-Neptco Rodpack | [0]2 | 59.9 | EP | Unspecified | Aligned strands | 100 | 0 | 0 | 0 | 0 | 0 | 2.78 | Unspecified | Unspecified |  | 10501-511 | 449 | 44.9 | 0.1 | 4 |  | 0.98 |  | 864712 | 0 | [5 empty] | UNK | UNK |  |  | UNI-Neptco Rodpack[0]2 | 0/0 | 1214.25 |  | 2.525 |  | 49.325 |  | 5.936871
UNI-Neptco Rodpack | [0]2 | 59.9 | EP | Unspecified | Aligned strands | 100 | 0 | 0 | 0 | 0 | 0 | 2.77 | Unspecified | Unspecified |  | 10501-503 | 449 | 44.9 | 0.1 | 4 |  | 0.98 |  | 639116 | 0 | [5 empty] | UNK | UNK |  |  | UNI-Neptco Rodpack[0]2 | 0/0 | 1214.25 |  | 2.525 |  | 49.325 |  | 5.80558
UNI-Neptco Rodpack | [0]2 | 59.9 | EP | Unspecified | Aligned strands | 100 | 0 | 0 | 0 | 0 | 0 | 1.85 | Unspecified | Unspecified |  | 10505-304 | 448 | 44.8 | 0.1 | 3 |  | 0.98 |  | 408354 | 0 | [5 empty] | UNK | UNK |  |  | UNI-Neptco Rodpack[0]2 | 0/0 | 1214.25 |  | 2.525 |  | 49.325 |  | 5.611037
UNI-Neptco Rodpack | [0]2 | 59.9 | EP | Unspecified | Aligned strands | 100 | 0 | 0 | 0 | 0 | 0 | 1.83 | Unspecified | Unspecified |  | 10505-303 | 483 | 48.3 | 0.1 | 3 |  | 1.06 |  | 196172 | 0 | [5 empty] | UNK | UNK |  |  | UNI-Neptco Rodpack[0]2 | 0/0 | 1214.25 |  | 2.525 |  | 49.325 |  | 5.292637
UNI-Neptco Rodpack | [0]2 | 59.9 | EP | Unspecified | Aligned strands | 100 | 0 | 0 | 0 | 0 | 0 | 3.48 | Unspecified | Unspecified |  | 10505-402 | 552 | 55.2 | 0.1 | 1 |  |  |  | 8053 | 0 | [5 empty] | UNK | UNK |  |  | UNI-Neptco Rodpack[0]2 | 0/0 | 1214.25 |  | 2.525 |  | 49.325 |  | 3.905958
UNI-Neptco Rodpack | [0]2 | 59.9 | EP | Unspecified | Aligned strands | 100 | 0 | 0 | 0 | 0 | 0 | 3.49 | Unspecified | Unspecified |  | 10505-401 | 414 | 41.4 | 0.1 | 1.5 |  |  |  | 80976 | 0 | [5 empty] | UNK | UNK |  |  | UNI-Neptco Rodpack[0]2 | 0/0 | 1214.25 |  | 2.525 |  | 49.325 |  | 4.908356
UNI-Neptco Rodpack | [0]2 | 59.9 | EP | Unspecified | Aligned strands | 100 | 0 | 0 | 0 | 0 | 0 | 3.47 | Unspecified | Unspecified |  | 10505-410 | 414 | 41.4 | 0.1 | 1.5 |  |  |  | 43467 | 0 | [5 empty] | UNK | UNK |  |  | UNI-Neptco Rodpack[0]2 | 0/0 | 1214.25 |  | 2.525 |  | 49.325 |  | 4.63816
UNI-Neptco Rodpack | [0]2 | 59.9 | EP | Unspecified | Aligned strands | 100 | 0 | 0 | 0 | 0 | 0 | 3.47 | Unspecified | Unspecified |  | 10505-404 | 552 | 55.2 | 0.1 | 1 |  |  |  | 3819 | 0 | [5 empty] | UNK | UNK |  |  | UNI-Neptco Rodpack[0]2 | 0/0 | 1214.25 |  | 2.525 |  | 49.325 |  | 3.58195
Carbon prepreg | [0]2 | 56.1 | EP | SparPreg | SparPreg UC600, 600 gsm | 100 | 0 | 0 | 0 | 0 | 0 | 1.22 | Not Specified | prepreg |  | 1003 | 1508 | 150.8 | 0.1 | 2 | 121 | 1.26 |  | 66090 | 0 | [5 empty] | UNK | UNK | 121 |  | Carbon prepreg[0]2 | 0/0 | 2018.5 |  | 1.559 |  | 123.3 |  | 4.820136
Carbon prepreg | [0]2 | 56.1 | EP | SparPreg | SparPreg UC600, 600 gsm | 100 | 0 | 0 | 0 | 0 | 0 | 1.22 | Not Specified | prepreg |  | 1004 | 1471 | 147.1 | 0.1 | 2 | 125 | 1.18 |  | 49988 | 0 | [5 empty] | UNK | UNK | 125 |  | Carbon prepreg[0]2 | 0/0 | 2018.5 |  | 1.559 |  | 123.3 |  | 4.698866
Carbon prepreg | [0]2 | 56.1 | EP | SparPreg | SparPreg UC600, 600 gsm | 100 | 0 | 0 | 0 | 0 | 0 | 1.22 | Not Specified | prepreg |  | 1005 | 1526 | 152.6 | 0.1 | 2 | 121 | 1.26 |  | 78121 | 0 | [5 empty] | UNK | UNK | 121 |  | Carbon prepreg[0]2 | 0/0 | 2018.5 |  | 1.559 |  | 123.3 |  | 4.892768
Carbon prepreg | [0]2 | 56.1 | EP | SparPreg | SparPreg UC600, 600 gsm | 100 | 0 | 0 | 0 | 0 | 0 | 1.22 | Not Specified | prepreg |  | 1007 | 1500 | 150 | 0.1 | 2 | 119 | 1.25 |  | 189464 | 0 | [5 empty] | UNK | UNK | 119 |  | Carbon prepreg[0]2 | 0/0 | 2018.5 |  | 1.559 |  | 123.3 |  | 5.277527
Carbon prepreg | [0]2 | 56.1 | EP | SparPreg | SparPreg UC600, 600 gsm | 100 | 0 | 0 | 0 | 0 | 0 | 1.22 | Not Specified | prepreg |  | 1008 | 1569 | 156.9 | 0.1 | 2 | 121 | 1.22 |  | 284649 | 0 | [5 empty] | UNK | UNK | 121 |  | Carbon prepreg[0]2 | 0/0 | 2018.5 |  | 1.559 |  | 123.3 |  | 5.45431
Carbon prepreg | [0]2 | 56.1 | EP | SparPreg | SparPreg UC600, 600 gsm | 100 | 0 | 0 | 0 | 0 | 0 | 1.22 | Not Specified | prepreg |  | 1009 | 1500 | 150 | 0.1 | 2 | 119 | 1.24 |  | 43166 | 0 | [5 empty] | UNK | UNK | 119 |  | Carbon prepreg[0]2 | 0/0 | 2018.5 |  | 1.559 |  | 123.3 |  | 4.635142
Carbon prepreg | [0]2 | 56.1 | EP | SparPreg | SparPreg UC600, 600 gsm | 100 | 0 | 0 | 0 | 0 | 0 | 1.22 | Not Specified | prepreg |  | 1010 | 1568 | 156.8 | 0.1 | 2 | 120 | 1.25 |  | 18773 | 0 | [5 empty] | UNK | UNK | 120 |  | Carbon prepreg[0]2 | 0/0 | 2018.5 |  | 1.559 |  | 123.3 |  | 4.273534
Carbon prepreg | [0]2 | 56.8 | EP | SparPreg | SparPreg UC600, 600 gsm | 100 | 0 | 0 | 0 | 0 | 0 | 1.24 | Not Specified | prepreg |  | 1012 | 1764 | 176.4 | 0.1 | 1 | 119 | 1.43 |  | 286 | 0 | [5 empty] | UNK | UNK | 119 |  | Carbon prepreg[0]2 | 0/0 | 2018.5 |  | 1.559 |  | 123.3 |  | 2.456366
Carbon prepreg | [0]2 | 56.1 | EP | SparPreg | SparPreg UC600, 600 gsm | 100 | 0 | 0 | 0 | 0 | 0 | 1.22 | Not Specified | prepreg |  | 1013 | 1894 | 189.4 | 0.1 | 1 | 123 | 1.51 |  | 78 | 0 | [5 empty] | UNK | UNK | 123 |  | Carbon prepreg[0]2 | 0/0 | 2018.5 |  | 1.559 |  | 123.3 |  | 1.892095
Carbon prepreg | [0]2 | 56.8 | EP | SparPreg | SparPreg UC600, 600 gsm | 100 | 0 | 0 | 0 | 0 | 0 | 1.24 | Not Specified | prepreg |  | 1014 | 1800 | 180 | 0.1 | 1 | 126 | 1.43 |  | 185 | 0 | [5 empty] | UNK | UNK | 126 |  | Carbon prepreg[0]2 | 0/0 | 2018.5 |  | 1.559 |  | 123.3 |  | 2.267172
Carbon prepreg | [0]2 | 56.8 | EP | SparPreg | SparPreg UC600, 600 gsm | 100 | 0 | 0 | 0 | 0 | 0 | 1.24 | Not Specified | prepreg |  | 1015 | 1799 | 179.9 | 0.1 | 1 | 118 | 1.43 |  | 126 | 0 | [5 empty] | UNK | UNK | 118 |  | Carbon prepreg[0]2 | 0/0 | 2018.5 |  | 1.559 |  | 123.3 |  | 2.100371
Carbon prepreg | [0]2 | 56.1 | EP | SparPreg | SparPreg UC600, 600 gsm | 100 | 0 | 0 | 0 | 0 | 0 | 1.22 | Not Specified | prepreg |  | 1016 | 1758 | 175.8 | 0.1 | 1 | 121 | 1.42 |  | 670 | 0 | [5 empty] | UNK | UNK | 121 |  | Carbon prepreg[0]2 | 0/0 | 2018.5 |  | 1.559 |  | 123.3 |  | 2.826075
Carbon prepreg | [0]2 | 56.8 | EP | SparPreg | SparPreg UC600, 600 gsm | 100 | 0 | 0 | 0 | 0 | 0 | 1.24 | Not Specified | prepreg |  | 1017 | 1765 | 176.5 | 0.1 | 1 | 121 | 1.41 |  | 1606 | 0 | [5 empty] | UNK | UNK | 121 |  | Carbon prepreg[0]2 | 0/0 | 2018.5 |  | 1.559 |  | 123.3 |  | 3.205746
Carbon prepreg | [0]2 | 58.2 | EP | SparPreg | SparPreg UC600, 600 gsm | 100 | 0 | 0 | 0 | 0 | 0 | 1.27 | Not Specified | prepreg |  | 1018 | 1586 | 158.6 | 0.1 | 3 | 121 | 1.3 |  | 9698 | 0 | [5 empty] | UNK | UNK | 121 |  | Carbon prepreg[0]2 | 0/0 | 2018.5 |  | 1.559 |  | 123.3 |  | 3.986682
Carbon prepreg | [0]2 | 56.8 | EP | SparPreg | SparPreg UC600, 600 gsm | 100 | 0 | 0 | 0 | 0 | 0 | 1.24 | Not Specified | prepreg |  | 1019 | 1627 | 162.7 | 0.1 | 3 | 120 | 1.32 |  | 635444 | 0 | [5 empty] | UNK | UNK | 120 |  | Carbon prepreg[0]2 | 0/0 | 2018.5 |  | 1.559 |  | 123.3 |  | 5.803077
Carbon prepreg | [0]2 | 56.8 | EP | SparPreg | SparPreg UC600, 600 gsm | 100 | 0 | 0 | 0 | 0 | 0 | 1.24 | Not Specified | prepreg |  | 1020 | 1627 | 162.7 | 0.1 | 3 | 121 | 1.32 |  | 54078 | 0 | [5 empty] | UNK | UNK | 121 |  | Carbon prepreg[0]2 | 0/0 | 2018.5 |  | 1.559 |  | 123.3 |  | 4.733021
Carbon prepreg | [0]2 | 56.1 | EP | SparPreg | SparPreg UC600, 600 gsm | 100 | 0 | 0 | 0 | 0 | 0 | 1.22 | Not Specified | prepreg |  | 1210 | 1654 | 165.4 | 0.1 | 3 | 126 | 1.32 |  | 3822 | 0 | [5 empty] | UNK | UNK | 126 |  | Carbon prepreg[0]2 | 0/0 | 2018.5 |  | 1.559 |  | 123.3 |  | 3.582291
Carbon prepreg | [0]2 | 56.1 | EP | SparPreg | SparPreg UC600, 600 gsm | 100 | 0 | 0 | 0 | 0 | 0 | 1.22 | Not Specified | prepreg |  | 1211 | 1617 | 161.7 | 0.1 | 2 | 123 | 1.27 |  | 1352 | 0 | [5 empty] | UNK | UNK | 123 |  | Carbon prepreg[0]2 | 0/0 | 2018.5 |  | 1.559 |  | 123.3 |  | 3.130977
Carbon prepreg | [0]2 | 56.8 | EP | SparPreg | SparPreg UC600, 600 gsm | 100 | 0 | 0 | 0 | 0 | 0 | 1.24 | Not Specified | prepreg |  | 1212 | 1626 | 162.6 | 0.1 | 1 | 124 | 1.3 |  | 256 | 0 | [5 empty] | UNK | UNK | 124 |  | Carbon prepreg[0]2 | 0/0 | 2018.5 |  | 1.559 |  | 123.3 |  | 2.40824
Carbon prepreg | [0]2 | 56.1 | EP | SparPreg | SparPreg UC600, 600 gsm | 100 | 0 | 0 | 0 | 0 | 0 | 1.22 | Not Specified | prepreg |  | 1213 | 1550 | 155 | 0.1 | 3 | 125 | 1.21 |  | 379612 | 0 | [5 empty] | UNK | UNK | 125 |  | Carbon prepreg[0]2 | 0/0 | 2018.5 |  | 1.559 |  | 123.3 |  | 5.57934
Carbon prepreg | [0]2 | 56.1 | EP | SparPreg | SparPreg UC600, 600 gsm | 100 | 0 | 0 | 0 | 0 | 0 | 1.22 | Not Specified | prepreg |  | 1214 | 1551 | 155.1 | 0.1 | 3 | 123 | 1.24 |  | 12728 | 0 | [5 empty] | UNK | UNK | 123 |  | Carbon prepreg[0]2 | 0/0 | 2018.5 |  | 1.559 |  | 123.3 |  | 4.10476
Carbon prepreg | [0]2 | 58.5 | EP | SparPreg | SparPreg UC600, 600 gsm | 100 | 0 | 0 | 0 | 0 | 0 | 1.17 | Not Specified | prepreg |  | 1215 | 1549 | 154.9 | 0.1 | 3 | 123 | 1.23 |  | 4573 | 0 | [5 empty] | UNK | UNK | 123 |  | Carbon prepreg[0]2 | 0/0 | 2018.5 |  | 1.559 |  | 123.3 |  | 3.660201
Carbon prepreg | [0]2 | 56.1 | EP | SparPreg | SparPreg UC600, 600 gsm | 100 | 0 | 0 | 0 | 0 | 0 | 1.22 | Not Specified | prepreg |  | 1216 | 1516 | 151.6 | 0.1 | 3 | 125 | 1.18 |  | 48039 | 0 | [5 empty] | UNK | UNK | 125 |  | Carbon prepreg[0]2 | 0/0 | 2018.5 |  | 1.559 |  | 123.3 |  | 4.681594
Carbon prepreg | [0]2 | 56.8 | EP | SparPreg | SparPreg UC600, 600 gsm | 100 | 0 | 0 | 0 | 0 | 0 | 1.24 | Not Specified | prepreg |  | 1217 | 1522 | 152.2 | 0.1 | 3 | 126 | 1.19 |  | 12575 | 0 | [5 empty] | UNK | UNK | 126 |  | Carbon prepreg[0]2 | 0/0 | 2018.5 |  | 1.559 |  | 123.3 |  | 4.099508
Carbon prepreg | [0]2 | 56.1 | EP | SparPreg | SparPreg UC600, 600 gsm | 100 | 0 | 0 | 0 | 0 | 0 | 1.22 | Not Specified | prepreg |  | 1218 | 1516 | 151.6 | 0.1 | 3 | 125 | 1.18 |  | 5463 | 0 | [5 empty] | UNK | UNK | 125 |  | Carbon prepreg[0]2 | 0/0 | 2018.5 |  | 1.559 |  | 123.3 |  | 3.737431
Carbon prepreg | [0]2 | 56.1 | EP | SparPreg | SparPreg UC600, 600 gsm | 100 | 0 | 0 | 0 | 0 | 0 | 1.22 | Not Specified | prepreg |  | 1219 | 1447 | 144.7 | 0.1 | 3 | 121 | 1.19 |  | 14037 | 0 | [5 empty] | UNK | UNK | 121 |  | Carbon prepreg[0]2 | 0/0 | 2018.5 |  | 1.559 |  | 123.3 |  | 4.147274
Carbon prepreg | [0]2 | 56.1 | EP | SparPreg | SparPreg UC600, 600 gsm | 100 | 0 | 0 | 0 | 0 | 0 | 1.22 | Not Specified | prepreg |  | 1220 | 1551 | 155.1 | 0.1 | 3 | 123 | 1.16 |  | 7548 | 0 | [5 empty] | UNK | UNK | 123 |  | Carbon prepreg[0]2 | 0/0 | 2018.5 |  | 1.559 |  | 123.3 |  | 3.877832
Carbon prepreg | [0]2 | 56.1 | EP | SparPreg | SparPreg UC600, 600 gsm | 100 | 0 | 0 | 0 | 0 | 0 | 1.22 | Not Specified | prepreg |  | 1221 | 1413 | 141.3 | 0.1 | 3 | 123 | 1.11 |  | 543245 | 0 | [5 empty] | UNK | UNK | 123 |  | Carbon prepreg[0]2 | 0/0 | 2018.5 |  | 1.559 |  | 123.3 |  | 5.734996
Carbon prepreg | [0]2 | 56.1 | EP | SparPreg | SparPreg UC600, 600 gsm | 100 | 0 | 0 | 0 | 0 | 0 | 1.22 | Not Specified | prepreg |  | 1222 | 1412 | 141.2 | 0.1 | 3 | 119 | 1.15 |  | 76179 | 0 | [5 empty] | UNK | UNK | 119 |  | Carbon prepreg[0]2 | 0/0 | 2018.5 |  | 1.559 |  | 123.3 |  | 4.881835
Carbon prepreg | [0]2 | 56.1 | EP | SparPreg | SparPreg UC600, 600 gsm | 100 | 0 | 0 | 0 | 0 | 0 | 1.22 | Not Specified | prepreg |  | 1223 | 1413 | 141.3 | 0.1 | 3 | 122 | 1.12 |  | 965121 | 0 | [5 empty] | UNK | UNK | 122 |  | Carbon prepreg[0]2 | 0/0 | 2018.5 |  | 1.559 |  | 123.3 |  | 5.984582
Carbon prepreg | [0]2 | 56.4 | EP | SparPreg | SparPreg UC600, 600 gsm | 100 | 0 | 0 | 0 | 0 | 0 | 1.23 | Not Specified | prepreg |  | 1224 | 1482 | 148.2 | 0.1 | 3 | 121 | 1.21 |  | 93711 | 0 | [5 empty] | UNK | UNK | 121 |  | Carbon prepreg[0]2 | 0/0 | 2018.5 |  | 1.559 |  | 123.3 |  | 4.971791
Carbon prepreg | [0]2 | 56.1 | EP | SparPreg | SparPreg UC600, 600 gsm | 100 | 0 | 0 | 0 | 0 | 0 | 1.22 | Not Specified | prepreg |  | 1225 | 1654 | 165.4 | 0.1 | 1 | 121 | 1.37 |  | 3741 | 0 | [5 empty] | UNK | UNK | 121 |  | Carbon prepreg[0]2 | 0/0 | 2018.5 |  | 1.559 |  | 123.3 |  | 3.572988
Carbon prepreg | [0]2 | 56.1 | EP | SparPreg | SparPreg UC600, 600 gsm | 100 | 0 | 0 | 0 | 0 | 0 | 1.22 | Not Specified | prepreg |  | 1226 | 1653 | 165.3 | 0.1 | 1 | 121 | 1.39 |  | 629 | 0 | [5 empty] | UNK | UNK | 121 |  | Carbon prepreg[0]2 | 0/0 | 2018.5 |  | 1.559 |  | 123.3 |  | 2.798651
Carbon prepreg | [0]2 | 56.1 | EP | SparPreg | SparPreg UC600, 600 gsm | 100 | 0 | 0 | 0 | 0 | 0 | 1.22 | Not Specified | prepreg |  | 1227 | 1620 | 162 | 0.1 | 1 | 126 | 1.22 |  | 17144 | 0 | [5 empty] | UNK | UNK | 126 |  | Carbon prepreg[0]2 | 0/0 | 2018.5 |  | 1.559 |  | 123.3 |  | 4.234112
Carbon prepreg | [0]2 | 56.1 | EP | SparPreg | SparPreg UC600, 600 gsm | 100 | 0 | 0 | 0 | 0 | 0 | 1.22 | Not Specified | prepreg |  | 1228 | 1483 | 148.3 | 0.1 | 3 | 125 | 1.16 |  | 1541251 | 0 | [5 empty] | UNK | UNK | 125 |  | Carbon prepreg[0]2 | 0/0 | 2018.5 |  | 1.559 |  | 123.3 |  | 6.187873
Carbon prepreg | [90/0]2S | 55.9 | EP | SparPreg | SparPreg UC600, 600 gsm | 50 | 0 | 0 | SparPreg UC600, 600 gsm | 50 | 0 | 4.57 | Not Specified | Prepreg |  | LC1D | -55.2 | -552 | 10 | 2 |  |  |  | 896270 | 0 | [5 empty] | UNK | UNK |  |  | Carbon prepreg[90/0]2S | 90/0/90/0/0/90/0/90 |  | -630.875 |  | -1.11 |  | 61.67 | 5.952439
Carbon prepreg | [90/0]2S | 55.8 | EP | SparPreg | SparPreg UC600, 600 gsm | 50 | 0 | 0 | SparPreg UC600, 600 gsm | 50 | 0 | 4.56 | Not Specified | Prepreg |  | LC11D | -58.6 | -586 | 10 | 2 |  |  |  | 1780 | 0 | [5 empty] | UNK | UNK |  |  | Carbon prepreg[90/0]2S | 90/0/90/0/0/90/0/90 |  | -630.875 |  | -1.11 |  | 61.67 | 3.25042
Carbon prepreg | [90/0]2S | 55.7 | EP | SparPreg | SparPreg UC600, 600 gsm | 50 | 0 | 0 | SparPreg UC600, 600 gsm | 50 | 0 | 4.55 | Not Specified | Prepreg |  | LC9D | -58.6 | -586 | 10 | 1 |  |  |  | 608921 | 0 | [5 empty] | UNK | UNK |  |  | Carbon prepreg[90/0]2S | 90/0/90/0/0/90/0/90 |  | -630.875 |  | -1.11 |  | 61.67 | 5.784561
Carbon prepreg | [90/0]2S | 55.3 | EP | SparPreg | SparPreg UC600, 600 gsm | 50 | 0 | 0 | SparPreg UC600, 600 gsm | 50 | 0 | 4.64 | Not Specified | Prepreg |  | LC10D | -58.6 | -586 | 10 | 2 |  |  |  | 1301 | 0 | [5 empty] | UNK | UNK |  |  | Carbon prepreg[90/0]2S | 90/0/90/0/0/90/0/90 |  | -630.875 |  | -1.11 |  | 61.67 | 3.114277
Carbon prepreg | [90/0]2S | 55.1 | EP | SparPreg | SparPreg UC600, 600 gsm | 50 | 0 | 0 | SparPreg UC600, 600 gsm | 50 | 0 | 4.65 | Not Specified | Prepreg |  | LC11D | -58.6 | -586 | 10 | 2 |  |  |  | 962124 | 0 | [5 empty] | UNK | UNK |  |  | Carbon prepreg[90/0]2S | 90/0/90/0/0/90/0/90 |  | -630.875 |  | -1.11 |  | 61.67 | 5.983231
Carbon prepreg | [90/0]2S | 55.4 | EP | SparPreg | SparPreg UC600, 600 gsm | 50 | 0 | 0 | SparPreg UC600, 600 gsm | 50 | 0 | 4.53 | Not Specified | Prepreg |  | LC12D | -62.1 | -621 | 10 | 2 |  |  |  | 20512 | 0 | [5 empty] | UNK | UNK |  |  | Carbon prepreg[90/0]2S | 90/0/90/0/0/90/0/90 |  | -630.875 |  | -1.11 |  | 61.67 | 4.312008
Carbon prepreg | [90/0]2S | 55.1 | EP | SparPreg | SparPreg UC600, 600 gsm | 50 | 0 | 0 | SparPreg UC600, 600 gsm | 50 | 0 | 4.65 | Not Specified | Prepreg |  | LC14D | -65.5 | -655 | 10 | 1 |  |  |  | 426 | 0 | [5 empty] | UNK | UNK |  |  | Carbon prepreg[90/0]2S | 90/0/90/0/0/90/0/90 |  | -630.875 |  | -1.11 |  | 61.67 | 2.62941
Carbon prepreg | [90/0]2S | 54.4 | EP | SparPreg | SparPreg UC600, 600 gsm | 50 | 0 | 0 | SparPreg UC600, 600 gsm | 50 | 0 | 4.45 | Not Specified | Prepreg |  | LC15D | -65.5 | -655 | 10 | 1 |  |  |  | 4 | 0 | [5 empty] | UNK | UNK |  |  | Carbon prepreg[90/0]2S | 90/0/90/0/0/90/0/90 |  | -630.875 |  | -1.11 |  | 61.67 | 0.60206
Carbon prepreg | [90/0]2S | 55.3 | EP | SparPreg | SparPreg UC600, 600 gsm | 50 | 0 | 0 | SparPreg UC600, 600 gsm | 50 | 0 | 4.52 | Not Specified | Prepreg |  | LC22D | -64.8 | -648 | 10 | 1 |  |  |  | 14 | 0 | [5 empty] | UNK | UNK |  |  | Carbon prepreg[90/0]2S | 90/0/90/0/0/90/0/90 |  | -630.875 |  | -1.11 |  | 61.67 | 1.146128
Carbon prepreg | [90/0]2S | 54.8 | EP | SparPreg | SparPreg UC600, 600 gsm | 50 | 0 | 0 | SparPreg UC600, 600 gsm | 50 | 0 | 4.48 | Not Specified | Prepreg |  | LC21D | -64.1 | -641 | 10 | 1 |  |  |  | 2 | 0 | [5 empty] | UNK | UNK |  |  | Carbon prepreg[90/0]2S | 90/0/90/0/0/90/0/90 |  | -630.875 |  | -1.11 |  | 61.67 | 0.30103
Carbon prepreg | [90/0]2S | 55.7 | EP | SparPreg | SparPreg UC600, 600 gsm | 50 | 0 | 0 | SparPreg UC600, 600 gsm | 50 | 0 | 4.55 | Not Specified | Prepreg |  | LC20D | -63.4 | -634 | 10 | 1 |  |  |  | 1181 | 0 | [5 empty] | UNK | UNK |  |  | Carbon prepreg[90/0]2S | 90/0/90/0/0/90/0/90 |  | -630.875 |  | -1.11 |  | 61.67 | 3.07225
Carbon prepreg | [90/0]2S | 55.7 | EP | SparPreg | SparPreg UC600, 600 gsm | 50 | 0 | 0 | SparPreg UC600, 600 gsm | 50 | 0 | 4.55 | Not Specified | Prepreg |  | LC19D | -63.4 | -634 | 10 | 1 |  |  |  | 5 | 0 | [5 empty] | UNK | UNK |  |  | Carbon prepreg[90/0]2S | 90/0/90/0/0/90/0/90 |  | -630.875 |  | -1.11 |  | 61.67 | 0.69897
Carbon prepreg | [90/0]2S | 55.7 | EP | SparPreg | SparPreg UC600, 600 gsm | 50 | 0 | 0 | SparPreg UC600, 600 gsm | 50 | 0 | 4.55 | Not Specified | Prepreg |  | LC18D | -63.4 | -634 | 10 | 1 |  |  |  | 2 | 0 | [5 empty] | UNK | UNK |  |  | Carbon prepreg[90/0]2S | 90/0/90/0/0/90/0/90 |  | -630.875 |  | -1.11 |  | 61.67 | 0.30103
Carbon prepreg | [90/0]2S | 55.7 | EP | SparPreg | SparPreg UC600, 600 gsm | 50 | 0 | 0 | SparPreg UC600, 600 gsm | 50 | 0 | 4.6 | Not Specified | Prepreg |  | LC17D | -62.1 | -621 | 10 | 1 |  |  |  | 90908 | 0 | [5 empty] | UNK | UNK |  |  | Carbon prepreg[90/0]2S | 90/0/90/0/0/90/0/90 |  | -630.875 |  | -1.11 |  | 61.67 | 4.958602
Carbon prepreg | [90/0]2S | 55.7 | EP | SparPreg | SparPreg UC600, 600 gsm | 50 | 0 | 0 | SparPreg UC600, 600 gsm | 50 | 0 | 4.6 | Not Specified | Prepreg |  | LC6W | -58.6 | -586 | 10 | 1 |  |  |  | 33614 | 0 | [5 empty] | UNK | UNK |  |  | Carbon prepreg[90/0]2S | 90/0/90/0/0/90/0/90 |  | -630.875 |  | -1.11 |  | 61.67 | 4.52652
Carbon prepreg | [90/0]2S | 54.4 | EP | SparPreg | SparPreg UC600, 600 gsm | 50 | 0 | 0 | SparPreg UC600, 600 gsm | 50 | 0 | 4.71 | Not Specified | Prepreg |  | LC7W | -58.6 | -586 | 10 | 1 |  |  |  | 492 | 0 | [5 empty] | UNK | UNK |  |  | Carbon prepreg[90/0]2S | 90/0/90/0/0/90/0/90 |  | -630.875 |  | -1.11 |  | 61.67 | 2.691965
Carbon prepreg | [90/0]2S | 56 | EP | SparPreg | SparPreg UC600, 600 gsm | 50 | 0 | 0 | SparPreg UC600, 600 gsm | 50 | 0 | 4.58 | Not Specified | Prepreg |  | LC8W | -58.6 | -586 | 10 | 1 |  |  |  | 934 | 0 | [5 empty] | UNK | UNK |  |  | Carbon prepreg[90/0]2S | 90/0/90/0/0/90/0/90 |  | -630.875 |  | -1.11 |  | 61.67 | 2.970347
Carbon prepreg | [90/0]2S | 55.3 | EP | SparPreg | SparPreg UC600, 600 gsm | 50 | 0 | 0 | SparPreg UC600, 600 gsm | 50 | 0 | 4.64 | Not Specified | Prepreg |  | LC9W | -57.2 | -572 | 10 | 1 |  |  |  | 1201 | 0 | [5 empty] | UNK | UNK |  |  | Carbon prepreg[90/0]2S | 90/0/90/0/0/90/0/90 |  | -630.875 |  | -1.11 |  | 61.67 | 3.079543
Carbon prepreg | [90/0]2S | 54.1 | EP | SparPreg | SparPreg UC600, 600 gsm | 50 | 0 | 0 | SparPreg UC600, 600 gsm | 50 | 0 | 4.74 | Not Specified | Prepreg |  | LC10W | -55.2 | -552 | 10 | 2 |  |  |  | 8056 | 0 | [5 empty] | UNK | UNK |  |  | Carbon prepreg[90/0]2S | 90/0/90/0/0/90/0/90 |  | -630.875 |  | -1.11 |  | 61.67 | 3.906119
Carbon prepreg | [90/0]2S | 54.3 | EP | SparPreg | SparPreg UC600, 600 gsm | 50 | 0 | 0 | SparPreg UC600, 600 gsm | 50 | 0 | 4.72 | Not Specified | Prepreg |  | LC11W | -64.1 | -641 | 10 | 1 |  |  |  | 3 | 0 | [5 empty] | UNK | UNK |  |  | Carbon prepreg[90/0]2S | 90/0/90/0/0/90/0/90 |  | -630.875 |  | -1.11 |  | 61.67 | 0.4771213
Carbon prepreg | [90/0]2S | 55.3 | EP | SparPreg | SparPreg UC600, 600 gsm | 50 | 0 | 0 | SparPreg UC600, 600 gsm | 50 | 0 | 4.52 | Not Specified | Prepreg |  | LC12W | -62.1 | -621 | 10 | 1 |  |  |  | 2 | 0 | [5 empty] | UNK | UNK |  |  | Carbon prepreg[90/0]2S | 90/0/90/0/0/90/0/90 |  | -630.875 |  | -1.11 |  | 61.67 | 0.30103
Carbon prepreg | [90/0]2S | 55.5 | EP | SparPreg | SparPreg UC600, 600 gsm | 50 | 0 | 0 | SparPreg UC600, 600 gsm | 50 | 0 | 4.62 | Not Specified | Prepreg |  | LC13W | -58.6 | -586 | 10 | 1 |  |  |  | 1254 | 0 | [5 empty] | UNK | UNK |  |  | Carbon prepreg[90/0]2S | 90/0/90/0/0/90/0/90 |  | -630.875 |  | -1.11 |  | 61.67 | 3.098298
Carbon prepreg | [90/0]2S | 55 | EP | SparPreg | SparPreg UC600, 600 gsm | 50 | 0 | 0 | SparPreg UC600, 600 gsm | 50 | 0 | 4.66 | Not Specified | Prepreg |  | LC14W | -58.6 | -586 | 10 | 2 |  |  |  | 236909 | 0 | [5 empty] | UNK | UNK |  |  | Carbon prepreg[90/0]2S | 90/0/90/0/0/90/0/90 |  | -630.875 |  | -1.11 |  | 61.67 | 5.374582
Carbon prepreg | [90/0]2S | 56 | EP | SparPreg | SparPreg UC600, 600 gsm | 50 | 0 | 0 | SparPreg UC600, 600 gsm | 50 | 0 | 4.58 | Not Specified | Prepreg |  | LC15W | -58.6 | -586 | 10 | 2 |  |  |  | 6972 | 0 | [5 empty] | UNK | UNK |  |  | Carbon prepreg[90/0]2S | 90/0/90/0/0/90/0/90 |  | -630.875 |  | -1.11 |  | 61.67 | 3.843357
Carbon prepreg | [90/0]2S | 55 | EP | SparPreg | SparPreg UC600, 600 gsm | 50 | 0 | 0 | SparPreg UC600, 600 gsm | 50 | 0 | 4.66 | Not Specified | Prepreg |  | LC16W | -57.2 | -572 | 10 | 2 |  |  |  | 3352 | 0 | [5 empty] | UNK | UNK |  |  | Carbon prepreg[90/0]2S | 90/0/90/0/0/90/0/90 |  | -630.875 |  | -1.11 |  | 61.67 | 3.525304
Carbon prepreg | [90/0]2S | 55.4 | EP | SparPreg | SparPreg UC600, 600 gsm | 50 | 0 | 0 | SparPreg UC600, 600 gsm | 50 | 0 | 4.53 | Not Specified | Prepreg |  | LC17W | -55.2 | -552 | 10 | 2 |  |  |  | 260626 | 0 | [5 empty] | UNK | UNK |  |  | Carbon prepreg[90/0]2S | 90/0/90/0/0/90/0/90 |  | -630.875 |  | -1.11 |  | 61.67 | 5.416018
Carbon prepreg | [90/0]2S | 55.5 | EP | SparPreg | SparPreg UC600, 600 gsm | 50 | 0 | 0 | SparPreg UC600, 600 gsm | 50 | 0 | 4.62 | Not Specified | Prepreg |  | LC18W | -55.2 | -552 | 10 | 2 |  |  |  | 12101 | 0 | [5 empty] | UNK | UNK |  |  | Carbon prepreg[90/0]2S | 90/0/90/0/0/90/0/90 |  | -630.875 |  | -1.11 |  | 61.67 | 4.082821
Carbon prepreg | [90/0]2S | 56 | EP | SparPreg | SparPreg UC600, 600 gsm | 50 | 0 | 0 | SparPreg UC600, 600 gsm | 50 | 0 | 4.58 | Not Specified | Prepreg |  | LC19W | -55.2 | -552 | 10 | 2 |  |  |  | 742 | 0 | [5 empty] | UNK | UNK |  |  | Carbon prepreg[90/0]2S | 90/0/90/0/0/90/0/90 |  | -630.875 |  | -1.11 |  | 61.67 | 2.870404
Carbon prepreg | [90/0]2S | 56 | EP | SparPreg | SparPreg UC600, 600 gsm | 50 | 0 | 0 | SparPreg UC600, 600 gsm | 50 | 0 | 4.58 | Not Specified | Prepreg |  | LC20W | -62.1 | -621 | 10 | 1 |  |  |  | 8 | 0 | [5 empty] | UNK | UNK |  |  | Carbon prepreg[90/0]2S | 90/0/90/0/0/90/0/90 |  | -630.875 |  | -1.11 |  | 61.67 | 0.90309
Carbon prepreg | [90/0]2S | 55.3 | EP | SparPreg | SparPreg UC600, 600 gsm | 50 | 0 | 0 | SparPreg UC600, 600 gsm | 50 | 0 | 4.64 | Not Specified | Prepreg |  | LC21W | -55.2 | -552 | 10 | 2 |  |  |  | 83220 | 0 | [5 empty] | UNK | UNK |  |  | Carbon prepreg[90/0]2S | 90/0/90/0/0/90/0/90 |  | -630.875 |  | -1.11 |  | 61.67 | 4.920228
Carbon prepreg | [±45/[0]2/±45] | 55.9 | EP | SparPreg | SparPreg UC600, 600 gsm | 50 | Sprint XE600 @ ±45º | 50 | 0 | 0 | 0 | 2.06 | Not Specified | Prepreg |  | E6 | 1034 | 103.4 | 0.1 | 1 | 81 | 1.24 |  | 17589 | 0 | [5 empty] | UNK | UNK | 81 |  | Carbon prepreg[±45/[0]2/±45] | 45/-45/0/0/45/-45 | 1189.889 |  | 1.45 |  | 76.64444 |  | 4.245241
Carbon prepreg | [±45/[0]2/±45] | 57.3 | EP | SparPreg | SparPreg UC600, 600 gsm | 50 | Sprint XE600 @ ±45º | 50 | 0 | 0 | 0 | 2.01 | Not Specified | Prepreg |  | E7 | 1000 | 100 | 0.1 | 1 | 74.5 | 1.32 |  | 6622 | 0 | [5 empty] | UNK | UNK | 74.5 |  | Carbon prepreg[±45/[0]2/±45] | 45/-45/0/0/45/-45 | 1189.889 |  | 1.45 |  | 76.64444 |  | 3.820989
Carbon prepreg | [±45/[0]2/±45] | 55.9 | EP | SparPreg | SparPreg UC600, 600 gsm | 50 | Sprint XE600 @ ±45º | 50 | 0 | 0 | 0 | 2.06 | Not Specified | Prepreg |  | E10 | 1000 | 100 | 0.1 | 1.3 | 79.9 | 1.22 |  | 167138 | 0 | [5 empty] | UNK | UNK | 79.9 |  | Carbon prepreg[±45/[0]2/±45] | 45/-45/0/0/45/-45 | 1189.889 |  | 1.45 |  | 76.64444 |  | 5.223075
Carbon prepreg | [±45/[0]2/±45] | 55.9 | EP | SparPreg | SparPreg UC600, 600 gsm | 50 | Sprint XE600 @ ±45º | 50 | 0 | 0 | 0 | 2.06 | Not Specified | Prepreg |  | E11 | 1000 | 100 | 0.1 | 1.3 | 75.2 | 1.27 |  | 88162 | 0 | [5 empty] | UNK | UNK | 75.2 |  | Carbon prepreg[±45/[0]2/±45] | 45/-45/0/0/45/-45 | 1189.889 |  | 1.45 |  | 76.64444 |  | 4.945281
Carbon prepreg | [±45/[0]2/±45] | 57.3 | EP | SparPreg | SparPreg UC600, 600 gsm | 50 | Sprint XE600 @ ±45º | 50 | 0 | 0 | 0 | 2.01 | Not Specified | Prepreg |  | E12 | 1000 | 100 | 0.1 | 1.3 | 84.8 | 1.18 |  | 36064 | 0 | [5 empty] | UNK | UNK | 84.8 |  | Carbon prepreg[±45/[0]2/±45] | 45/-45/0/0/45/-45 | 1189.889 |  | 1.45 |  | 76.64444 |  | 4.557074
Carbon prepreg | [±45/[0]2/±45] | 55.9 | EP | SparPreg | SparPreg UC600, 600 gsm | 50 | Sprint XE600 @ ±45º | 50 | 0 | 0 | 0 | 2.06 | Not Specified | Prepreg |  | E13 | 965 | 96.5 | 0.1 | 1.5 | 88.2 | 1.09 |  | 841538 | 0 | [5 empty] | UNK | UNK | 88.2 |  | Carbon prepreg[±45/[0]2/±45] | 45/-45/0/0/45/-45 | 1189.889 |  | 1.45 |  | 76.64444 |  | 5.925074
Carbon prepreg | [±45/[0]2/±45] | 56.7 | EP | SparPreg | SparPreg UC600, 600 gsm | 50 | Sprint XE600 @ ±45º | 50 | 0 | 0 | 0 | 2.03 | Not Specified | Prepreg |  | E14 | 1000 | 100 | 0.1 | 1.3 | 86.2 | 1.14 |  | 376294 | 0 | [5 empty] | UNK | UNK | 86.2 |  | Carbon prepreg[±45/[0]2/±45] | 45/-45/0/0/45/-45 | 1189.889 |  | 1.45 |  | 76.64444 |  | 5.575527
Carbon prepreg | [±45/[0]2/±45] | 57.3 | EP | SparPreg | SparPreg UC600, 600 gsm | 50 | Sprint XE600 @ ±45º | 50 | 0 | 0 | 0 | 2.01 | Not Specified | Prepreg |  | E15 | 965 | 96.5 | 0.1 | 1.5 | 81 | 1.18 |  | 280056 | 0 | [5 empty] | UNK | UNK | 81 |  | Carbon prepreg[±45/[0]2/±45] | 45/-45/0/0/45/-45 | 1189.889 |  | 1.45 |  | 76.64444 |  | 5.447245
Carbon prepreg | [±45/[0]2/±45] | 54.6 | EP | SparPreg | SparPreg UC600, 600 gsm | 50 | Sprint XE600 @ ±45º | 50 | 0 | 0 | 0 | 2.11 | Not Specified | Prepreg |  | E16 | 965 | 96.5 | 0.1 | 1.5 | 82.1 | 1.17 |  | 127413 | 0 | [5 empty] | UNK | UNK | 82.1 |  | Carbon prepreg[±45/[0]2/±45] | 45/-45/0/0/45/-45 | 1189.889 |  | 1.45 |  | 76.64444 |  | 5.105214
Carbon prepreg | [±45/[0]2/±45] | 56.7 | EP | SparPreg | SparPreg UC600, 600 gsm | 50 | Sprint XE600 @ ±45º | 50 | 0 | 0 | 0 | 2.03 | Not Specified | Prepreg |  | E17 | 1069 | 106.9 | 0.1 | 0.5 | 82.5 | 1.29 |  | 171 | 0 | [5 empty] | UNK | UNK | 82.5 |  | Carbon prepreg[±45/[0]2/±45] | 45/-45/0/0/45/-45 | 1189.889 |  | 1.45 |  | 76.64444 |  | 2.232996
Carbon prepreg | [±45/[0]2/±45] | 57.3 | EP | SparPreg | SparPreg UC600, 600 gsm | 50 | Sprint XE600 @ ±45º | 50 | 0 | 0 | 0 | 2.01 | Not Specified | Prepreg |  | E18 | 1051 | 105.1 | 0.1 | 0.5 | 83.6 | 1.24 |  | 10686 | 0 | [5 empty] | UNK | UNK | 83.6 |  | Carbon prepreg[±45/[0]2/±45] | 45/-45/0/0/45/-45 | 1189.889 |  | 1.45 |  | 76.64444 |  | 4.028815
Carbon prepreg | [±45/[0]2/±45] | 56.4 | EP | SparPreg | SparPreg UC600, 600 gsm | 50 | Sprint XE600 @ ±45º | 50 | 0 | 0 | 0 | 2.04 | Not Specified | Prepreg |  | E19 | 1051 | 105.1 | 0.1 | 0.5 | 78.7 | 1.3 |  | 4248 | 0 | [5 empty] | UNK | UNK | 78.7 |  | Carbon prepreg[±45/[0]2/±45] | 45/-45/0/0/45/-45 | 1189.889 |  | 1.45 |  | 76.64444 |  | 3.628185
Carbon prepreg | [±45/[0]2/±45] | 55.9 | EP | SparPreg | SparPreg UC600, 600 gsm | 50 | Sprint XE600 @ ±45º | 50 | 0 | 0 | 0 | 2.06 | Not Specified | Prepreg |  | E20 | 948 | 94.8 | 0.1 | 3 | 81.5 | 1.07 |  | 1794745 | 0 | [5 empty] | UNK | UNK | 81.5 |  | Carbon prepreg[±45/[0]2/±45] | 45/-45/0/0/45/-45 | 1189.889 |  | 1.45 |  | 76.64444 |  | 6.254003
Carbon prepreg | [±45/[0]2/±45] | 57 | EP | SparPreg | SparPreg UC600, 600 gsm | 50 | Sprint XE600 @ ±45º | 50 | 0 | 0 | 0 | 2.02 | Not Specified | Prepreg |  | E21 | 1051 | 105.1 | 0.1 | 1 | 82.5 | 1.27 |  | 384 | 0 | [5 empty] | UNK | UNK | 82.5 |  | Carbon prepreg[±45/[0]2/±45] | 45/-45/0/0/45/-45 | 1189.889 |  | 1.45 |  | 76.64444 |  | 2.584331
Carbon prepreg | [±45/[0]2/±45] | 57.3 | EP | SparPreg | SparPreg UC600, 600 gsm | 50 | Sprint XE600 @ ±45º | 50 | 0 | 0 | 0 | 2.01 | Not Specified | Prepreg |  | E22 | 1051 | 105.1 | 0.1 | 0.5 | 83.8 | 1.26 |  | 64150 | 0 | [5 empty] | UNK | UNK | 83.8 |  | Carbon prepreg[±45/[0]2/±45] | 45/-45/0/0/45/-45 | 1189.889 |  | 1.45 |  | 76.64444 |  | 4.807197
Carbon prepreg | [±45/[0]2/±45] | 57.3 | EP | SparPreg | SparPreg UC600, 600 gsm | 50 | Sprint XE600 @ ±45º | 50 | 0 | 0 | 0 | 2.01 | Not Specified | Prepreg |  | E23 | 1051 | 105.1 | 0.1 | 0.5 | 77.4 | 1.32 |  | 22624 | 0 | [5 empty] | UNK | UNK | 77.4 |  | Carbon prepreg[±45/[0]2/±45] | 45/-45/0/0/45/-45 | 1189.889 |  | 1.45 |  | 76.64444 |  | 4.354569
Carbon prepreg | [±45/[0]2/±45] | 55.9 | EP | SparPreg | SparPreg UC600, 600 gsm | 50 | Sprint XE600 @ ±45º | 50 | 0 | 0 | 0 | 2.06 | Not Specified | Prepreg |  | E205W | 965 | 96.5 | 0.1 | 1.5 | 83.8 | 1.14 |  | 164465 | 0 | [5 empty] | UNK | UNK | 83.8 |  | Carbon prepreg[±45/[0]2/±45] | 45/-45/0/0/45/-45 | 1189.889 |  | 1.45 |  | 76.64444 |  | 5.216073
Carbon prepreg | [±45/[0]2/±45] | 56.4 | EP | SparPreg | SparPreg UC600, 600 gsm | 50 | Sprint XE600 @ ±45º | 50 | 0 | 0 | 0 | 2.04 | Not Specified | Prepreg |  | E206W | 965 | 96.5 | 0.1 | 1.5 | 81.8 | 1.11 |  | 630711 | 0 | [5 empty] | UNK | UNK | 81.8 |  | Carbon prepreg[±45/[0]2/±45] | 45/-45/0/0/45/-45 | 1189.889 |  | 1.45 |  | 76.64444 |  | 5.79983
Carbon prepreg | [±45/[0]2/±45] | 54.6 | EP | SparPreg | SparPreg UC600, 600 gsm | 50 | Sprint XE600 @ ±45º | 50 | 0 | 0 | 0 | 2.11 | Not Specified | Prepreg |  | E207W | 965 | 96.5 | 0.1 | 1.5 | 82.3 | 1.16 |  | 57801 | 0 | [5 empty] | UNK | UNK | 82.3 |  | Carbon prepreg[±45/[0]2/±45] | 45/-45/0/0/45/-45 | 1189.889 |  | 1.45 |  | 76.64444 |  | 4.761935
Carbon prepreg | [±45/[0]2/±45] | 56.7 | EP | SparPreg | SparPreg UC600, 600 gsm | 50 | Sprint XE600 @ ±45º | 50 | 0 | 0 | 0 | 2.03 | Not Specified | Prepreg |  | E208W | 965 | 96.5 | 0.1 | 1.5 | 86.5 | 1.1 |  | 192999 | 0 | [5 empty] | UNK | UNK | 86.5 |  | Carbon prepreg[±45/[0]2/±45] | 45/-45/0/0/45/-45 | 1189.889 |  | 1.45 |  | 76.64444 |  | 5.285555
Carbon prepreg | [±45/[0]2/±45] | 56.7 | EP | SparPreg | SparPreg UC600, 600 gsm | 50 | Sprint XE600 @ ±45º | 50 | 0 | 0 | 0 | 2.03 | Not Specified | Prepreg |  | E209W | 1000 | 100 | 0.1 | 1.5 | 78.9 | 1.27 |  | 13188 | 0 | [5 empty] | UNK | UNK | 78.9 |  | Carbon prepreg[±45/[0]2/±45] | 45/-45/0/0/45/-45 | 1189.889 |  | 1.45 |  | 76.64444 |  | 4.120179
Carbon prepreg | [±45/[0]2/±45] | 56.4 | EP | SparPreg | SparPreg UC600, 600 gsm | 50 | Sprint XE600 @ ±45º | 50 | 0 | 0 | 0 | 2.04 | Not Specified | Prepreg |  | E210W | 1000 | 100 | 0.1 | 1 | 81.6 | 1.21 |  | 35026 | 0 | [5 empty] | UNK | UNK | 81.6 |  | Carbon prepreg[±45/[0]2/±45] | 45/-45/0/0/45/-45 | 1189.889 |  | 1.45 |  | 76.64444 |  | 4.544391
Carbon prepreg | [±45/[0]2/±45] | 57 | EP | SparPreg | SparPreg UC600, 600 gsm | 50 | Sprint XE600 @ ±45º | 50 | 0 | 0 | 0 | 2.02 | Not Specified | Prepreg |  | E211W | 1000 | 100 | 0.1 | 1 | 84.1 | 1.18 |  | 188064 | 0 | [5 empty] | UNK | UNK | 84.1 |  | Carbon prepreg[±45/[0]2/±45] | 45/-45/0/0/45/-45 | 1189.889 |  | 1.45 |  | 76.64444 |  | 5.274306
Carbon prepreg | [±45/[0]2/±45] | 57 | EP | SparPreg | SparPreg UC600, 600 gsm | 50 | Sprint XE600 @ ±45º | 50 | 0 | 0 | 0 | 2.02 | Not Specified | Prepreg |  | E212W | 1000 | 100 | 0.1 | 1 | 80 | 1.25 |  | 9786 | 0 | [5 empty] | UNK | UNK | 80 |  | Carbon prepreg[±45/[0]2/±45] | 45/-45/0/0/45/-45 | 1189.889 |  | 1.45 |  | 76.64444 |  | 3.990605
Carbon prepreg | [±45/[0]2/±45] | 56.7 | EP | SparPreg | SparPreg UC600, 600 gsm | 50 | Sprint XE600 @ ±45º | 50 | 0 | 0 | 0 | 2.03 | Not Specified | Prepreg |  | E213W | 1051 | 105.1 | 0.1 | 0.5 | 82.2 | 1.28 |  | 8679 | 0 | [5 empty] | UNK | UNK | 82.2 |  | Carbon prepreg[±45/[0]2/±45] | 45/-45/0/0/45/-45 | 1189.889 |  | 1.45 |  | 76.64444 |  | 3.93847
Carbon prepreg | [±45/[0]2/±45] | 56.7 | EP | SparPreg | SparPreg UC600, 600 gsm | 50 | Sprint XE600 @ ±45º | 50 | 0 | 0 | 0 | 2.03 | Not Specified | Prepreg |  | E214W | 1051 | 105.1 | 0.1 | 0.5 | 86.9 | 1.22 |  | 22706 | 0 | [5 empty] | UNK | UNK | 86.9 |  | Carbon prepreg[±45/[0]2/±45] | 45/-45/0/0/45/-45 | 1189.889 |  | 1.45 |  | 76.64444 |  | 4.356141
Carbon prepreg | [±45/[0]2/±45] | 56.7 | EP | SparPreg | SparPreg UC600, 600 gsm | 50 | Sprint XE600 @ ±45º | 50 | 0 | 0 | 0 | 2.03 | Not Specified | Prepreg |  | E215W | 1051 | 105.1 | 0.1 | 0.5 | 80.3 | 1.31 |  | 2364 | 0 | [5 empty] | UNK | UNK | 80.3 |  | Carbon prepreg[±45/[0]2/±45] | 45/-45/0/0/45/-45 | 1189.889 |  | 1.45 |  | 76.64444 |  | 3.373647
Carbon prepreg | [±45/[0]2/±45] | 56.4 | EP | SparPreg | SparPreg UC600, 600 gsm | 50 | Sprint XE600 @ ±45º | 50 | 0 | 0 | 0 | 2.04 | Not Specified | Prepreg |  | E216W | 1051 | 105.1 | 0.1 | 0.5 | 84.8 | 1.24 |  | 2191 | 0 | [5 empty] | UNK | UNK | 84.8 |  | Carbon prepreg[±45/[0]2/±45] | 45/-45/0/0/45/-45 | 1189.889 |  | 1.45 |  | 76.64444 |  | 3.340642
UNI-PPG1200-PU | [0]6 | 59 |  | Bayer | PPG-Devold L1200/G50-E07/2026 | 92 | 0 | 0 | 0 | 8 | 0 | 4.99 | Not Specified | Infused |  | 10501-120 | 414 | -414 | -1 | 1.3 |  | 1.01 | -1.01 | 10144 | 0 | [5 empty] | UNK | UNK |  |  | UNI-PPG1200-PU[0]6 | 0/0/0/0/0/0 | 1060.2 | -745 | 2.904 | -1.84 | 40.6 | 42.36667 | 4.006209
UNI-PPG1200-PU | [0]6 | 59 |  | Bayer | PPG-Devold L1200/G50-E07/2026 | 92 | 0 | 0 | 0 | 8 | 0 | 4.24 | Not Specified | Infused |  | 10501-113 | 379 | -379 | -1 | 1.5 |  | 0.93 | -0.93 | 10903 | 0 | [5 empty] | UNK | UNK |  |  | UNI-PPG1200-PU[0]6 | 0/0/0/0/0/0 | 1060.2 | -745 | 2.904 | -1.84 | 40.6 | 42.36667 | 4.037546
UNI-PPG1200-PU | [0]6 | 59 |  | Bayer | PPG-Devold L1200/G50-E07/2026 | 92 | 0 | 0 | 0 | 8 | 0 | 4.05 | Not Specified | Infused |  | 10501-103 | 345 | -345 | -1 | 1.5 |  | 0.84 | -0.84 | 42852 | 0 | [5 empty] | UNK | UNK |  |  | UNI-PPG1200-PU[0]6 | 0/0/0/0/0/0 | 1060.2 | -745 | 2.904 | -1.84 | 40.6 | 42.36667 | 4.631971
UNI-PPG1200-PU | [0]6 | 59 |  | Bayer | PPG-Devold L1200/G50-E07/2026 | 92 | 0 | 0 | 0 | 8 | 0 | 4.27 | Not Specified | Infused |  | 10501-129 | 345 | -345 | -1 | 1.5 |  | 0.84 | -0.84 | 27043 | 0 | [5 empty] | UNK | UNK |  |  | UNI-PPG1200-PU[0]6 | 0/0/0/0/0/0 | 1060.2 | -745 | 2.904 | -1.84 | 40.6 | 42.36667 | 4.432055
UNI-PPG1200-PU | [0]6 | 59 |  | Bayer | PPG-Devold L1200/G50-E07/2026 | 92 | 0 | 0 | 0 | 8 | 0 | 4.98 | Not Specified | Infused |  | 10501-108 | 345 | -345 | -1 | 1.3 |  | 0.84 | -0.84 | 20532 | 0 | [5 empty] | UNK | UNK |  |  | UNI-PPG1200-PU[0]6 | 0/0/0/0/0/0 | 1060.2 | -745 | 2.904 | -1.84 | 40.6 | 42.36667 | 4.312431
UNI-PPG1200-PU | [0]6 | 59 |  | Bayer | PPG-Devold L1200/G50-E07/2026 | 92 | 0 | 0 | 0 | 8 | 0 | 4.14 | Not Specified | Infused |  | 10501-104 | 310 | -310 | -1 | 1.5 |  | 0.76 | -0.76 | 106485 | 0 | [5 empty] | UNK | UNK |  |  | UNI-PPG1200-PU[0]6 | 0/0/0/0/0/0 | 1060.2 | -745 | 2.904 | -1.84 | 40.6 | 42.36667 | 5.027288
UNI-PPG1200-PU | [0]6 | 59 |  | Bayer | PPG-Devold L1200/G50-E07/2026 | 92 | 0 | 0 | 0 | 8 | 0 | 4.19 | Not Specified | Infused |  | 10501-102 | 241 | -241 | -1 | 1.5 |  | 0.59 | -0.59 | 1680125 | 0 | [5 empty] | UNK | UNK |  |  | UNI-PPG1200-PU[0]6 | 0/0/0/0/0/0 | 1060.2 | -745 | 2.904 | -1.84 | 40.6 | 42.36667 | 6.225342
UNI-PPG1200-PU | [0]6 | 59 |  | Bayer | PPG-Devold L1200/G50-E07/2026 | 92 | 0 | 0 | 0 | 8 | 0 | 4.94 | Not Specified | Infused |  | 10501-107 | 345 | -345 | -1 | 1.3 |  | 0.84 | -0.84 | 35832 | 0 | [5 empty] | UNK | UNK |  |  | UNI-PPG1200-PU[0]6 | 0/0/0/0/0/0 | 1060.2 | -745 | 2.904 | -1.84 | 40.6 | 42.36667 | 4.554271
UNI-PPG1200-PU | [0]6 | 59 |  | Bayer | PPG-Devold L1200/G50-E07/2026 | 92 | 0 | 0 | 0 | 8 | 0 | 4.99 | Not Specified | Infused |  | 10501-121 | 345 | -345 | -1 | 1 |  | 0.84 | -0.84 | 24227 | 0 | [5 empty] | UNK | UNK |  |  | UNI-PPG1200-PU[0]6 | 0/0/0/0/0/0 | 1060.2 | -745 | 2.904 | -1.84 | 40.6 | 42.36667 | 4.3843
UNI-PPG1200-PU | [0]6 | 59 |  | Bayer | PPG-Devold L1200/G50-E07/2026 | 92 | 0 | 0 | 0 | 8 | 0 | 5.02 | Not Specified | Infused |  | 10501-118 | 414 | -414 | -1 | 1 |  | 1.01 | -1.01 | 7967 | 0 | [5 empty] | UNK | UNK |  |  | UNI-PPG1200-PU[0]6 | 0/0/0/0/0/0 | 1060.2 | -745 | 2.904 | -1.84 | 40.6 | 42.36667 | 3.901295
UNI-PPG1200-PU | [0]6 | 59 |  | Bayer | PPG-Devold L1200/G50-E07/2026 | 92 | 0 | 0 | 0 | 8 | 0 | 4.88 | Not Specified | Infused |  | 10501-109 | 207 | -207 | -1 | 1 |  | 0.5 | -0.5 | 1057085 | 0 | [5 empty] | UNK | UNK |  |  | UNI-PPG1200-PU[0]6 | 0/0/0/0/0/0 | 1060.2 | -745 | 2.904 | -1.84 | 40.6 | 42.36667 | 6.02411
UNI-PPG1200-PU | [0]6 | 59 |  | Bayer | PPG-Devold L1200/G50-E07/2026 | 92 | 0 | 0 | 0 | 8 | 0 | 4.93 | Not Specified | Infused |  | 10501-151 | 517 | -517 | -1 | 1 |  | 1.26 | -1.26 | 219 | 0 | [5 empty] | UNK | UNK |  |  | UNI-PPG1200-PU[0]6 | 0/0/0/0/0/0 | 1060.2 | -745 | 2.904 | -1.84 | 40.6 | 42.36667 | 2.340444
UNI-PPG1200-PU | [0]6 | 59 |  | Bayer | PPG-Devold L1200/G50-E07/2026 | 92 | 0 | 0 | 0 | 8 | 0 | 1.68 | Not Specified | Infused |  | 7504-2-102 | 414 | 41.4 | 0.1 | 2 | 40.5 | 1.08 |  | 310952 | 0 | [5 empty] | UNK | UNK | 40.5 |  | UNI-PPG1200-PU[0]6 | 0/0/0/0/0/0 | 1060.2 | -745 | 2.904 | -1.84 | 40.6 | 42.36667 | 5.492693
UNI-PPG1200-PU | [0]6 | 59 |  | Bayer | PPG-Devold L1200/G50-E07/2026 | 92 | 0 | 0 | 0 | 8 | 0 | 1.68 | Not Specified | Infused |  | 7504-2-110 | 552 | 55.2 | 0.1 | 2 | 40.8 | 1.34 |  | 9204 | 0 | [5 empty] | UNK | UNK | 40.8 |  | UNI-PPG1200-PU[0]6 | 0/0/0/0/0/0 | 1060.2 | -745 | 2.904 | -1.84 | 40.6 | 42.36667 | 3.963977
UNI-PPG1200-PU | [0]6 | 59 |  | Bayer | PPG-Devold L1200/G50-E07/2026 | 92 | 0 | 0 | 0 | 8 | 0 | 1.68 | Not Specified | Infused |  | 7504-2-114 | 552 | 55.2 | 0.1 | 2 | 41.2 | 1.36 |  | 28690 | 0 | [5 empty] | UNK | UNK | 41.2 |  | UNI-PPG1200-PU[0]6 | 0/0/0/0/0/0 | 1060.2 | -745 | 2.904 | -1.84 | 40.6 | 42.36667 | 4.457731
UNI-PPG1200-PU | [0]6 | 59 |  | Bayer | PPG-Devold L1200/G50-E07/2026 | 92 | 0 | 0 | 0 | 8 | 0 | 1.68 | Not Specified | Infused |  | 7504-2-108 | 552 | 55.2 | 0.1 | 2 | 41.5 | 1.29 |  | 23966 | 0 | [5 empty] | UNK | UNK | 41.5 |  | UNI-PPG1200-PU[0]6 | 0/0/0/0/0/0 | 1060.2 | -745 | 2.904 | -1.84 | 40.6 | 42.36667 | 4.379596
UNI-PPG1200-PU | [0]6 | 59 |  | Bayer | PPG-Devold L1200/G50-E07/2026 | 92 | 0 | 0 | 0 | 8 | 0 | 1.68 | Not Specified | Infused |  | 7504-2-102 | 448 | 44.8 | 0.1 | 2 | 40.5 | 1.11 |  | 96223 | 0 | [5 empty] | UNK | UNK | 40.5 |  | UNI-PPG1200-PU[0]6 | 0/0/0/0/0/0 | 1060.2 | -745 | 2.904 | -1.84 | 40.6 | 42.36667 | 4.983279
UNI-PPG1200-PU | [0]6 | 59 |  | Bayer | PPG-Devold L1200/G50-E07/2026 | 92 | 0 | 0 | 0 | 8 | 0 | 1.68 | Not Specified | Infused |  | 7504-2-109 | 448 | 44.8 | 0.1 | 2 | 41.7 | 1.08 |  | 162886 | 0 | [5 empty] | UNK | UNK | 41.7 |  | UNI-PPG1200-PU[0]6 | 0/0/0/0/0/0 | 1060.2 | -745 | 2.904 | -1.84 | 40.6 | 42.36667 | 5.211884
UNI-PPG1200-PU | [0]6 | 59 |  | Bayer | PPG-Devold L1200/G50-E07/2026 | 92 | 0 | 0 | 0 | 8 | 0 | 1.68 | Not Specified | Infused |  | 7504-2-112 | 448 | 44.8 | 0.1 | 2 | 39.4 | 1.12 |  | 173091 | 0 | [5 empty] | UNK | UNK | 39.4 |  | UNI-PPG1200-PU[0]6 | 0/0/0/0/0/0 | 1060.2 | -745 | 2.904 | -1.84 | 40.6 | 42.36667 | 5.238274
UNI-PPG1200-PU | [0]6 | 59 |  | Bayer | PPG-Devold L1200/G50-E07/2026 | 92 | 0 | 0 | 0 | 8 | 0 | 1.68 | Not Specified | Infused |  | 7504-2-100 | 483 | 48.3 | 0.1 | 2 | 39.6 | 1.23 |  | 25643 | 0 | [5 empty] | UNK | UNK | 39.6 |  | UNI-PPG1200-PU[0]6 | 0/0/0/0/0/0 | 1060.2 | -745 | 2.904 | -1.84 | 40.6 | 42.36667 | 4.408969
UNI-PPG1200-PU | [0]6 | 59 |  | Bayer | PPG-Devold L1200/G50-E07/2026 | 92 | 0 | 0 | 0 | 8 | 0 | 1.68 | Not Specified | Infused |  | 7504-2-103 | 483 | 48.3 | 0.1 | 2 | 40.1 | 1.2 |  | 28490 | 0 | [5 empty] | UNK | UNK | 40.1 |  | UNI-PPG1200-PU[0]6 | 0/0/0/0/0/0 | 1060.2 | -745 | 2.904 | -1.84 | 40.6 | 42.36667 | 4.454692
UNI-PPG1200-PU | [0]6 | 59 |  | Bayer | PPG-Devold L1200/G50-E07/2026 | 92 | 0 | 0 | 0 | 8 | 0 | 1.68 | Not Specified | Infused |  | 7504-2-104 | 483 | 48.3 | 0.1 | 2 | 39.2 | 1.25 |  | 47170 | 0 | [5 empty] | UNK | UNK | 39.2 |  | UNI-PPG1200-PU[0]6 | 0/0/0/0/0/0 | 1060.2 | -745 | 2.904 | -1.84 | 40.6 | 42.36667 | 4.673666
UNI-PPG1200-PU | [0]6 | 59 |  | Bayer | PPG-Devold L1200/G50-E07/2026 | 92 | 0 | 0 | 0 | 8 | 0 | 1.68 | Not Specified | Infused |  | 7504-2-111 | 414 | 41.4 | 0.1 | 3 | 40.4 | 1.08 |  | 770361 | 0 | [5 empty] | UNK | UNK | 40.4 |  | UNI-PPG1200-PU[0]6 | 0/0/0/0/0/0 | 1060.2 | -745 | 2.904 | -1.84 | 40.6 | 42.36667 | 5.886694
UNI-PPG1200-PU | [0]6 | 59 |  | Bayer | PPG-Devold L1200/G50-E07/2026 | 92 | 0 | 0 | 0 | 8 | 0 | 1.68 | Not Specified | Infused |  | 7504-2-105 | 414 | 41.4 | 0.1 | 2 | 39.9 | 1.09 |  | 678003 | 0 | [5 empty] | UNK | UNK | 39.9 |  | UNI-PPG1200-PU[0]6 | 0/0/0/0/0/0 | 1060.2 | -745 | 2.904 | -1.84 | 40.6 | 42.36667 | 5.831232
UNI-ELT5500-EP1 | [0]2 | 59 | EP | Hexion MGS RIMR135/RIMH1366 | Vectorply ELT-5500 | 92 | 0 | 0 | 0 | 6 | 2 | 2.39 | 24h/35 C,12h/70 C | Infusion |  | 2044-EP1-VP120 | 483 | 48.3 | 0.1 | 1 |  | 1.15 |  | 8059 | 0 | [5 empty] | UNK | UNK |  |  | UNI-ELT5500-EP1[0]2 | 0/0 | 1162.167 |  | 2.876667 |  | 44.9 |  | 3.906281
UNI-ELT5500-EP1 | [0]2 | 59 | EP | Hexion MGS RIMR135/RIMH1366 | Vectorply ELT-5500 | 92 | 0 | 0 | 0 | 6 | 2 | 2.39 | 24h/35 C,12h/70 C | Infusion |  | 2044-EP1-VP122 | 414 | 41.4 | 0.1 | 2 |  | 0.98 |  | 101760 | 0 | [5 empty] | UNK | UNK |  |  | UNI-ELT5500-EP1[0]2 | 0/0 | 1162.167 |  | 2.876667 |  | 44.9 |  | 5.007577
UNI-ELT5500-EP1 | [0]2 | 59 | EP | Hexion MGS RIMR135/RIMH1366 | Vectorply ELT-5500 | 92 | 0 | 0 | 0 | 6 | 2 | 2.39 | 24h/35 C,12h/70 C | Infusion |  | 2044-EP1-VP119 | 414 | 41.4 | 0.1 | 2 |  | 0.98 |  | 156787 | 0 | [5 empty] | UNK | UNK |  |  | UNI-ELT5500-EP1[0]2 | 0/0 | 1162.167 |  | 2.876667 |  | 44.9 |  | 5.19531
UNI-ELT5500-EP1 | [0]2 | 59 | EP | Hexion MGS RIMR135/RIMH1366 | Vectorply ELT-5500 | 92 | 0 | 0 | 0 | 6 | 2 | 2.39 | 24h/35 C,12h/70 C | Infusion |  | 2044-EP1-VP118 | 414 | 41.4 | 0.1 | 1 |  | 0.98 |  | 250761 | 0 | [5 empty] | UNK | UNK |  |  | UNI-ELT5500-EP1[0]2 | 0/0 | 1162.167 |  | 2.876667 |  | 44.9 |  | 5.39926
UNI-ELT5500-EP1 | [0]2 | 59 | EP | Hexion MGS RIMR135/RIMH1366 | Vectorply ELT-5500 | 92 | 0 | 0 | 0 | 6 | 2 | 2.39 | 24h/35 C,12h/70 C | Infusion |  | 2044-EP1-VP121 | 345 | 34.5 | 0.1 | 2 |  | 0.81 |  | 465574 | 0 | [5 empty] | UNK | UNK |  |  | UNI-ELT5500-EP1[0]2 | 0/0 | 1162.167 |  | 2.876667 |  | 44.9 |  | 5.667989
UNI-ELT5500-EP1 | [0]2 | 59 | EP | Hexion MGS RIMR135/RIMH1366 | Vectorply ELT-5500 | 92 | 0 | 0 | 0 | 6 | 2 | 2.39 | 24h/35 C,12h/70 C | Infusion |  | 2044-EP1-VP111 | 483 | 48.3 | 0.1 | 2 |  | 1.15 |  | 9713 | 0 | [5 empty] | UNK | UNK |  |  | UNI-ELT5500-EP1[0]2 | 0/0 | 1162.167 |  | 2.876667 |  | 44.9 |  | 3.987353
UNI-ELT5500-EP1 | [0]2 | 59 | EP | Hexion MGS RIMR135/RIMH1366 | Vectorply ELT-5500 | 92 | 0 | 0 | 0 | 6 | 2 | 2.39 | 24h/35 C,12h/70 C | Infusion |  | 2044-EP1-VP104 | 690 | 69 | 0.1 | 1 |  | 1.63 |  | 888 | 0 | [5 empty] | UNK | UNK |  |  | UNI-ELT5500-EP1[0]2 | 0/0 | 1162.167 |  | 2.876667 |  | 44.9 |  | 2.948413
UNI-ELT5500-EP1 | [0]2 | 59 | EP | Hexion MGS RIMR135/RIMH1366 | Vectorply ELT-5500 | 92 | 0 | 0 | 0 | 6 | 2 | 2.39 | 24h/35 C,12h/70 C | Infusion |  | 2044-EP1-VP103 | 690 | 69 | 0.1 | 1 |  | 1.63 |  | 1542 | 0 | [5 empty] | UNK | UNK |  |  | UNI-ELT5500-EP1[0]2 | 0/0 | 1162.167 |  | 2.876667 |  | 44.9 |  | 3.188084
UNI-ELT5500-EP1 | [0]2 | 59 | EP | Hexion MGS RIMR135/RIMH1366 | Vectorply ELT-5500 | 92 | 0 | 0 | 0 | 6 | 2 | 2.39 | 24h/35 C,12h/70 C | Infusion |  | 2044-EP1-VP102 | 690 | 69 | 0.1 | 1 |  | 1.63 |  | 1095 | 0 | [5 empty] | UNK | UNK |  |  | UNI-ELT5500-EP1[0]2 | 0/0 | 1162.167 |  | 2.876667 |  | 44.9 |  | 3.039414
UNI-ELT5500-EP1 | [0]6 | 57 | EP | Hexion MGS RIMR135/RIMH1366 | Vectorply ELT-5500 | 92 | 0 | 0 | 0 | 6 | 2 | 2.06 | 24h/25 C,8h/70 C | Infusion |  | 2100-116 | 552 | 55.2 | 0.1 | 2 |  | 1.45 |  | 48285 | 0 | [5 empty] | UNK | UNK |  |  | UNI-ELT5500-EP1[0]6 | 0/0/0/0/0/0 | 1263 |  | 3.4 |  | 44.1 |  | 4.683812
UNI-ELT5500-EP1 | [0]6 | 57 | EP | Hexion MGS RIMR135/RIMH1366 | Vectorply ELT-5500 | 92 | 0 | 0 | 0 | 6 | 2 | 2.03 | 24h/25 C,8h/70 C | Infusion |  | 2100-105 | 552 | 55.2 | 0.1 | 2 |  | 1.45 |  | 132271 | 0 | [5 empty] | UNK | UNK |  |  | UNI-ELT5500-EP1[0]6 | 0/0/0/0/0/0 | 1263 |  | 3.4 |  | 44.1 |  | 5.121465
UNI-ELT5500-EP1 | [0]6 | 57 | EP | Hexion MGS RIMR135/RIMH1366 | Vectorply ELT-5500 | 92 | 0 | 0 | 0 | 6 | 2 | 2.01 | 24h/25 C,8h/70 C | Infusion |  | 2100-104 | 552 | 55.2 | 0.1 | 2 |  | 1.45 |  | 39721 | 0 | [5 empty] | UNK | UNK |  |  | UNI-ELT5500-EP1[0]6 | 0/0/0/0/0/0 | 1263 |  | 3.4 |  | 44.1 |  | 4.59902
UNI-ELT5500-EP1 | [0]6 | 57 | EP | Hexion MGS RIMR135/RIMH1366 | Vectorply ELT-5500 | 92 | 0 | 0 | 0 | 6 | 2 | 1.6 | 24h/25 C,8h/70 C | Infusion |  | 2100-103 | 483 | 48.3 | 0.1 | 2 |  | 1.26 |  | 814826 | 0 | [5 empty] | UNK | UNK |  |  | UNI-ELT5500-EP1[0]6 | 0/0/0/0/0/0 | 1263 |  | 3.4 |  | 44.1 |  | 5.911065
UNI-ELT5500-EP1 | [0]6 | 57 | EP | Hexion MGS RIMR135/RIMH1366 | Vectorply ELT-5500 | 92 | 0 | 0 | 0 | 6 | 2 | 1.98 | 24h/25 C,8h/70 C | Infusion |  | 2100-110 | 483 | 48.3 | 0.1 | 2 |  | 1.26 |  | 701820 | 0 | [5 empty] | UNK | UNK |  |  | UNI-ELT5500-EP1[0]6 | 0/0/0/0/0/0 | 1263 |  | 3.4 |  | 44.1 |  | 5.846226
UNI-ELT5500-EP1 | [0]6 | 57 | EP | Hexion MGS RIMR135/RIMH1366 | Vectorply ELT-5500 | 92 | 0 | 0 | 0 | 6 | 2 | 1.85 | 24h/25 C,8h/70 C | Infusion |  | 2100-108 | 483 | 48.3 | 0.1 | 2 |  | 1.26 |  | 244275 | 0 | [5 empty] | UNK | UNK |  |  | UNI-ELT5500-EP1[0]6 | 0/0/0/0/0/0 | 1263 |  | 3.4 |  | 44.1 |  | 5.387879
UNI-ELT5500-EP1 | [0]2 | 57.3 | EP | Hexion MGS RIMR135/RIMH1366 | Vectorply ELT-5500 | 92 | 0 | 0 | 0 | 6 | 2 | 2.49 | 24h/35 C,12h/70 C | Infusion |  | 2098-106 | 621 | 62.1 | 0.1 | 2 |  | 1.4 |  | 2272 | 0 | [5 empty] | UNK | UNK |  |  | UNI-ELT5500-EP1[0]2 | 0/0 | 1162.167 |  | 2.876667 |  | 44.9 |  | 3.356408
UNI-ELT5500-EP1 | [0]2 | 56.2 | EP | Hexion MGS RIMR135/RIMH1366 | Vectorply ELT-5500 | 92 | 0 | 0 | 0 | 6 | 2 | 2.54 | 24h/35 C,12h/70 C | Infusion |  | 2098-107 | 414 | 41.4 | 0.1 | 2 |  | 0.93 |  | 172140 | 0 | [5 empty] | UNK | UNK |  |  | UNI-ELT5500-EP1[0]2 | 0/0 | 1162.167 |  | 2.876667 |  | 44.9 |  | 5.235882
UNI-ELT5500-EP1 | [0]2 | 56.2 | EP | Hexion MGS RIMR135/RIMH1366 | Vectorply ELT-5500 | 92 | 0 | 0 | 0 | 6 | 2 | 2.54 | 24h/35 C,12h/70 C | Infusion |  | 2098-112 | 414 | 41.4 | 0.1 | 2 |  | 0.93 |  | 31578 | 0 | [5 empty] | UNK | UNK |  |  | UNI-ELT5500-EP1[0]2 | 0/0 | 1162.167 |  | 2.876667 |  | 44.9 |  | 4.499385
UNI-ELT5500-EP1 | [0]2 | 56.9 | EP | Hexion MGS RIMR135/RIMH1366 | Vectorply ELT-5500 | 92 | 0 | 0 | 0 | 6 | 2 | 2.51 | 24h/35 C,12h/70 C | Infusion |  | 2098-109 | 414 | 41.4 | 0.1 | 3 | 45.2 | 0.93 |  | 154465 | 0 | [5 empty] | UNK | UNK | 45.2 |  | UNI-ELT5500-EP1[0]2 | 0/0 | 1162.167 |  | 2.876667 |  | 44.9 |  | 5.18883
UNI-ELT5500-EP1 | [0]2 | 56.2 | EP | Hexion MGS RIMR135/RIMH1366 | Vectorply ELT-5500 | 92 | 0 | 0 | 0 | 6 | 2 | 2.54 | 24h/35 C,12h/70 C | Infusion |  | 2098-108 | 414 | 41.4 | 0.1 | 3 |  | 0.93 |  | 173940 | 0 | [5 empty] | UNK | UNK |  |  | UNI-ELT5500-EP1[0]2 | 0/0 | 1162.167 |  | 2.876667 |  | 44.9 |  | 5.240399
UNI-ELT5500-VE4 | [0]2 | 59 | VE | Reichhold Dion X4486-14 | Vectorply ELT-5500 | 92 | 0 | 0 | 0 | 6 | 2 | 2.42 | 24h/25 C,12h/70 C | Infusion |  | 2043-X4486-14-VP100 | 414 | 41.4 | 0.1 | 2.5 |  | 1.01 |  | 31715 | 0 | [5 empty] | UNK | UNK |  |  | UNI-ELT5500-VE4[0]2 | 0/0 | 1092.5 |  | 2.8 |  | 43.4 |  | 4.501265
UNI-ELT5500-VE4 | [0]2 | 59 | VE | Reichhold Dion X4486-14 | Vectorply ELT-5500 | 92 | 0 | 0 | 0 | 6 | 2 | 2.42 | 24h/25 C,12h/70 C | Infusion |  | 2043-X4486-14-VP103 | 345 | 34.5 | 0.1 | 3 |  | 0.83 |  | 228101 | 0 | [5 empty] | UNK | UNK |  |  | UNI-ELT5500-VE4[0]2 | 0/0 | 1092.5 |  | 2.8 |  | 43.4 |  | 5.358127
UNI-ELT5500-VE4 | [0]2 | 59 | VE | Reichhold Dion X4486-14 | Vectorply ELT-5500 | 92 | 0 | 0 | 0 | 6 | 2 | 2.42 | 24h/25 C,12h/70 C | Infusion |  | 2043-X4486-14-VP109 | 345 | 34.5 | 0.1 | 2.5 |  | 0.83 |  | 301352 | 0 | [5 empty] | UNK | UNK |  |  | UNI-ELT5500-VE4[0]2 | 0/0 | 1092.5 |  | 2.8 |  | 43.4 |  | 5.479074
UNI-ELT5500-VE4 | [0]2 | 59 | VE | Reichhold Dion X4486-14 | Vectorply ELT-5500 | 92 | 0 | 0 | 0 | 6 | 2 | 2.42 | 24h/25 C,12h/70 C | Infusion |  | 2043-X4486-14-VP108 | 345 | 34.5 | 0.1 | 3 |  | 0.83 |  | 677582 | 0 | [5 empty] | UNK | UNK |  |  | UNI-ELT5500-VE4[0]2 | 0/0 | 1092.5 |  | 2.8 |  | 43.4 |  | 5.830962
UNI-ELT5500-VE4 | [0]2 | 59 | VE | Reichhold Dion X4486-14 | Vectorply ELT-5500 | 92 | 0 | 0 | 0 | 6 | 2 | 2.42 | 24h/25 C,12h/70 C | Infusion |  | 2043-X4486-14-VP107 | 690 | 69 | 0.1 | 1 |  | 1.68 |  | 1943 | 0 | [5 empty] | UNK | UNK |  |  | UNI-ELT5500-VE4[0]2 | 0/0 | 1092.5 |  | 2.8 |  | 43.4 |  | 3.288473
UNI-ELT5500-VE4 | [0]2 | 59 | VE | Reichhold Dion X4486-14 | Vectorply ELT-5500 | 92 | 0 | 0 | 0 | 6 | 2 | 2.42 | 24h/25 C,12h/70 C | Infusion |  | 2043-X4486-14-VP106 | 483 | 48.3 | 0.1 | 2 |  | 1.17 |  | 10775 | 0 | [5 empty] | UNK | UNK |  |  | UNI-ELT5500-VE4[0]2 | 0/0 | 1092.5 |  | 2.8 |  | 43.4 |  | 4.032417
UNI-ELT5500-VE4 | [0]2 | 59 | VE | Reichhold Dion X4486-14 | Vectorply ELT-5500 | 92 | 0 | 0 | 0 | 6 | 2 | 2.42 | 24h/25 C,12h/70 C | Infusion |  | 2043-X4486-14-VP112 | 414 | 41.4 | 0.1 | 2 | 44.3 | 0.9 |  | 78594 | 0 | [5 empty] | UNK | UNK | 44.3 |  | UNI-ELT5500-VE4[0]2 | 0/0 | 1092.5 |  | 2.8 |  | 43.4 |  | 4.895389
UNI-ELT5500-VE4 | [0]2 | 59 | VE | Reichhold Dion X4486-14 | Vectorply ELT-5500 | 92 | 0 | 0 | 0 | 6 | 2 | 2.42 | 24h/25 C,12h/70 C | Infusion |  | 2043-X4486-14-VP102 | 345 | 34.5 | 0.1 | 3 |  | 0.83 |  | 487474 | 0 | [5 empty] | UNK | UNK |  |  | UNI-ELT5500-VE4[0]2 | 0/0 | 1092.5 |  | 2.8 |  | 43.4 |  | 5.687951
UNI-ELT5500-VE4 | [0]2 | 59 | VE | Reichhold Dion X4486-14 | Vectorply ELT-5500 | 92 | 0 | 0 | 0 | 6 | 2 | 2.42 | 24h/25 C,12h/70 C | Infusion |  | 2043-X4486-14-VP101 | 435 | 43.5 | 0.1 | 2 |  | 0.83 |  | 195160 | 0 | [5 empty] | UNK | UNK |  |  | UNI-ELT5500-VE4[0]2 | 0/0 | 1092.5 |  | 2.8 |  | 43.4 |  | 5.290391
UNI-ELT5500-VE4 | [0]2 | 59 | VE | Reichhold Dion X4486-14 | Vectorply ELT-5500 | 92 | 0 | 0 | 0 | 6 | 2 | 2.42 | 24h/25 C,12h/70 C | Infusion |  | 2043-X4486-14-VP125 | 690 | 69 | 0.1 | 1 |  | 1.68 |  | 510 | 0 | [5 empty] | UNK | UNK |  |  | UNI-ELT5500-VE4[0]2 | 0/0 | 1092.5 |  | 2.8 |  | 43.4 |  | 2.70757
UNI-ELT5500-VE4 | [0]2 | 59 | VE | Reichhold Dion X4486-14 | Vectorply ELT-5500 | 92 | 0 | 0 | 0 | 6 | 2 | 2.42 | 24h/25 C,12h/70 C | Infusion |  | 2043-X4486-14-VP113 | 690 | 69 | 0.1 | 1 |  | 1.68 |  | 882 | 0 | [5 empty] | UNK | UNK |  |  | UNI-ELT5500-VE4[0]2 | 0/0 | 1092.5 |  | 2.8 |  | 43.4 |  | 2.945469
UNI-ELT5500-VE4 | [0]2 | 59 | VE | Reichhold Dion X4486-14 | Vectorply ELT-5500 | 92 | 0 | 0 | 0 | 6 | 2 | 2.42 | 24h/25 C,12h/70 C | Infusion |  | 2043-X4486-14-VP111 | 483 | 48.3 | 0.1 | 2 |  | 1.17 |  | 8550 | 0 | [5 empty] | UNK | UNK |  |  | UNI-ELT5500-VE4[0]2 | 0/0 | 1092.5 |  | 2.8 |  | 43.4 |  | 3.931966
UNI-ELT5500-VE4 | [0]2 | 59 | VE | Reichhold Dion X4486-14 | Vectorply ELT-5500 | 92 | 0 | 0 | 0 | 6 | 2 | 2.42 | 24h/25 C,12h/70 C | Infusion |  | 2043-X4486-14-VP105 | 483 | 48.3 | 0.1 | 2 |  | 1.17 |  | 15949 | 0 | [5 empty] | UNK | UNK |  |  | UNI-ELT5500-VE4[0]2 | 0/0 | 1092.5 |  | 2.8 |  | 43.4 |  | 4.202733
UNI-ELT5500-VE4 | [0]2 | 59 | VE | Reichhold Dion X4486-14 | Vectorply ELT-5500 | 92 | 0 | 0 | 0 | 6 | 2 | 2.42 | 24h/25 C,12h/70 C | Infusion |  | 2043-X4486-14-VP104 | 414 | 41.4 | 0.1 | 2 |  | 1.01 |  | 66048 | 0 | [5 empty] | UNK | UNK |  |  | UNI-ELT5500-VE4[0]2 | 0/0 | 1092.5 |  | 2.8 |  | 43.4 |  | 4.81986
UNI-ELT5500-VE4 | [0]2 | 59 | VE | Reichhold Dion X4486-14 | Vectorply ELT-5500 | 92 | 0 | 0 | 0 | 6 | 2 | 2.42 | 24h/25 C,12h/70 C | Infusion |  | 2043-X4486-14-VP110 | 345 | 34.5 | 0.1 | 2 |  | 0.83 |  | 148612 | 0 | [5 empty] | UNK | UNK |  |  | UNI-ELT5500-VE4[0]2 | 0/0 | 1092.5 |  | 2.8 |  | 43.4 |  | 5.172054
UNI-PPGHYBON2400-VE4 | [0] | 68 | VE | Reichhold Dion X4486-14 | Aligned Strand, PPG Hybon 2026 | 100 | 0 | 0 | 0 | 0 | 0 | 1.98 | Unspecified | Infusion |  | Hybon2026_102 | 621 | 62.1 | 0.1 | 2 |  | 1.31 |  | 122552 | 0 | [5 empty] | UNK | UNK |  |  | UNI-PPGHYBON2400-VE4[0] | 0 | 1339.667 |  | 3.076667 |  | 47.76667 |  | 5.08832
UNI-PPGHYBON2400-VE4 | [0] | 68 | VE | Reichhold Dion X4486-14 | Aligned Strand, PPG Hybon 2026 | 100 | 0 | 0 | 0 | 0 | 0 | 1.98 | Unspecified | Infusion |  | Hybon2026_108 | 965 | 96.5 | 0.1 | 1 |  | 2.05 |  | 8650 | 0 | [5 empty] | UNK | UNK |  |  | UNI-PPGHYBON2400-VE4[0] | 0 | 1339.667 |  | 3.076667 |  | 47.76667 |  | 3.937016
UNI-PPGHYBON2400-VE4 | [0] | 68 | VE | Reichhold Dion X4486-14 | Aligned Strand, PPG Hybon 2026 | 100 | 0 | 0 | 0 | 0 | 0 | 1.98 | Unspecified | Infusion |  | Hybon2026_115 | 965 | 96.5 | 0.1 | 1 |  | 2.05 |  | 1717 | 0 | [5 empty] | UNK | UNK |  |  | UNI-PPGHYBON2400-VE4[0] | 0 | 1339.667 |  | 3.076667 |  | 47.76667 |  | 3.23477
UNI-PPGHYBON2400-VE4 | [0] | 68 | VE | Reichhold Dion X4486-14 | Aligned Strand, PPG Hybon 2026 | 100 | 0 | 0 | 0 | 0 | 0 | 1.98 | Unspecified | Infusion |  | Hybon2026_114 | 827 | 82.7 | 0.1 | 2 |  | 1.75 |  | 36033 | 0 | [5 empty] | UNK | UNK |  |  | UNI-PPGHYBON2400-VE4[0] | 0 | 1339.667 |  | 3.076667 |  | 47.76667 |  | 4.5567
UNI-PPGHYBON2400-VE4 | [0] | 68 | VE | Reichhold Dion X4486-14 | Aligned Strand, PPG Hybon 2026 | 100 | 0 | 0 | 0 | 0 | 0 | 1.98 | Unspecified | Infusion |  | Hybon2026_118 | 827 | 82.7 | 0.1 | 2 |  | 1.75 |  | 15619 | 0 | [5 empty] | UNK | UNK |  |  | UNI-PPGHYBON2400-VE4[0] | 0 | 1339.667 |  | 3.076667 |  | 47.76667 |  | 4.193653
UNI-PPGHYBON2400-VE4 | [0] | 68 | VE | Reichhold Dion X4486-14 | Aligned Strand, PPG Hybon 2026 | 100 | 0 | 0 | 0 | 0 | 0 | 1.98 | Unspecified | Infusion |  | Hybon2026_117 | 827 | 82.7 | 0.1 | 1 |  | 1.75 |  | 22378 | 0 | [5 empty] | UNK | UNK |  |  | UNI-PPGHYBON2400-VE4[0] | 0 | 1339.667 |  | 3.076667 |  | 47.76667 |  | 4.349821
UNI-PPGHYBON2400-VE4 | [0] | 68 | VE | Reichhold Dion X4486-14 | Aligned Strand, PPG Hybon 2026 | 100 | 0 | 0 | 0 | 0 | 0 | 1.98 | Unspecified | Infusion |  | Hybon2026_116 | 690 | 69 | 0.1 | 2 |  | 1.6 |  | 145926 | 0 | [5 empty] | UNK | UNK |  |  | UNI-PPGHYBON2400-VE4[0] | 0 | 1339.667 |  | 3.076667 |  | 47.76667 |  | 5.164133
UNI-PPGHYBON2400-VE4 | [0] | 68 | VE | Reichhold Dion X4486-14 | Aligned Strand, PPG Hybon 2026 | 100 | 0 | 0 | 0 | 0 | 0 | 1.98 | Unspecified | Infusion |  | Hybon2026_113 | 690 | 69 | 0.1 | 2 |  | 1.6 |  | 52519 | 0 | [5 empty] | UNK | UNK |  |  | UNI-PPGHYBON2400-VE4[0] | 0 | 1339.667 |  | 3.076667 |  | 47.76667 |  | 4.720316
UNI-PPGHYBON2400-VE4 | [0] | 68 | VE | Reichhold Dion X4486-14 | Aligned Strand, PPG Hybon 2026 | 100 | 0 | 0 | 0 | 0 | 0 | 1.98 | Unspecified | Infusion |  | Hybon2026_119 | 690 | 69 | 0.1 | 2 |  | 1.6 |  | 57222 | 0 | [5 empty] | UNK | UNK |  |  | UNI-PPGHYBON2400-VE4[0] | 0 | 1339.667 |  | 3.076667 |  | 47.76667 |  | 4.757563
UNI-PPGHYBON2400-VE4 | [0] | 68 | VE | Reichhold Dion X4486-14 | Aligned Strand, PPG Hybon 2026 | 100 | 0 | 0 | 0 | 0 | 0 | 1.98 | Unspecified | Infusion |  | Hybon2026_111 | 621 | 62.1 | 0.1 | 3 |  | 1.31 |  | 682668 | 0 | [5 empty] | UNK | UNK |  |  | UNI-PPGHYBON2400-VE4[0] | 0 | 1339.667 |  | 3.076667 |  | 47.76667 |  | 5.83421
UNI-PPGHYBON2400-VE4 | [0] | 68 | VE | Reichhold Dion X4486-14 | Aligned Strand, PPG Hybon 2026 | 100 | 0 | 0 | 0 | 0 | 0 | 1.98 | Unspecified | Infusion |  | Hybon2026_110 | 621 | 62.1 | 0.1 | 3 |  | 1.31 |  | 313511 | 0 | [5 empty] | UNK | UNK |  |  | UNI-PPGHYBON2400-VE4[0] | 0 | 1339.667 |  | 3.076667 |  | 47.76667 |  | 5.496253
UNI-PPGHYBON4400-VE4 | [0] | 62 | VE | Reichhold Dion X4486-14 | Aligned Strand, PPG Hybon 2026 | 100 | 0 | 0 | 0 | 0 | 0 | 2.15 | Unspecified | Infusion |  | Hybon2026_213 | 483 | 48.3 | 0.1 | 2 |  | 1 |  | 46056 | 0 | [5 empty] | UNK | UNK |  |  | UNI-PPGHYBON4400-VE4[0] | 0 | 1412.333 |  | 3.066667 |  | 49.33333 |  | 4.663286
UNI-PPGHYBON4400-VE4 | [0] | 62 | VE | Reichhold Dion X4486-14 | Aligned Strand, PPG Hybon 2026 | 100 | 0 | 0 | 0 | 0 | 0 | 2.15 | Unspecified | Infusion |  | Hybon2026_211 | 552 | 55.2 | 0.1 | 2 |  | 1.13 |  | 16126 | 0 | [5 empty] | UNK | UNK |  |  | UNI-PPGHYBON4400-VE4[0] | 0 | 1412.333 |  | 3.066667 |  | 49.33333 |  | 4.207527
UNI-PPGHYBON4400-VE4 | [0] | 62 | VE | Reichhold Dion X4486-14 | Aligned Strand, PPG Hybon 2026 | 100 | 0 | 0 | 0 | 0 | 0 | 2.15 | Unspecified | Infusion |  | Hybon2026_209 | 621 | 62.1 | 0.1 | 2 |  | 1.27 |  | 8964 | 0 | [5 empty] | UNK | UNK |  |  | UNI-PPGHYBON4400-VE4[0] | 0 | 1412.333 |  | 3.066667 |  | 49.33333 |  | 3.952502
UNI-PPGHYBON4400-VE4 | [0] | 62 | VE | Reichhold Dion X4486-14 | Aligned Strand, PPG Hybon 2026 | 100 | 0 | 0 | 0 | 0 | 0 | 2.15 | Unspecified | Infusion |  | Hybon2026_201 | 621 | 62.1 | 0.1 | 1 |  | 1.27 |  | 36797 | 0 | [5 empty] | UNK | UNK |  |  | UNI-PPGHYBON4400-VE4[0] | 0 | 1412.333 |  | 3.066667 |  | 49.33333 |  | 4.565812
UNI-PPGHYBON4400-VE4 | [0] | 62 | VE | Reichhold Dion X4486-14 | Aligned Strand, PPG Hybon 2026 | 100 | 0 | 0 | 0 | 0 | 0 | 2.15 | Unspecified | Infusion |  | Hybon2026_203 | 621 | 62.1 | 0.1 | 1 |  | 1.27 |  | 30743 | 0 | [5 empty] | UNK | UNK |  |  | UNI-PPGHYBON4400-VE4[0] | 0 | 1412.333 |  | 3.066667 |  | 49.33333 |  | 4.487746
UNI-PPGHYBON4400-VE4 | [0] | 62 | VE | Reichhold Dion X4486-14 | Aligned Strand, PPG Hybon 2026 | 100 | 0 | 0 | 0 | 0 | 0 | 2.15 | Unspecified | Infusion |  | Hybon2026_210 | 552 | 55.2 | 0.1 | 3 |  | 1.13 |  | 40602 | 0 | [5 empty] | UNK | UNK |  |  | UNI-PPGHYBON4400-VE4[0] | 0 | 1412.333 |  | 3.066667 |  | 49.33333 |  | 4.608547
UNI-PPGHYBON4400-VE4 | [0] | 62 | VE | Reichhold Dion X4486-14 | Aligned Strand, PPG Hybon 2026 | 100 | 0 | 0 | 0 | 0 | 0 | 2.15 | Unspecified | Infusion |  | Hybon2026_205 | 552 | 55.2 | 0.1 | 3 |  | 1.13 |  | 31466 | 0 | [5 empty] | UNK | UNK |  |  | UNI-PPGHYBON4400-VE4[0] | 0 | 1412.333 |  | 3.066667 |  | 49.33333 |  | 4.497842
UNI-PPGHYBON4400-VE4 | [0] | 62 | VE | Reichhold Dion X4486-14 | Aligned Strand, PPG Hybon 2026 | 100 | 0 | 0 | 0 | 0 | 0 | 2.15 | Unspecified | Infusion |  | Hybon2026_214 | 552 | 55.2 | 0.1 | 3 |  | 1.13 |  | 124775 | 0 | [5 empty] | UNK | UNK |  |  | UNI-PPGHYBON4400-VE4[0] | 0 | 1412.333 |  | 3.066667 |  | 49.33333 |  | 5.096128
UNI-PPGHYBON4400-VE4 | [0] | 62 | VE | Reichhold Dion X4486-14 | Aligned Strand, PPG Hybon 2026 | 100 | 0 | 0 | 0 | 0 | 0 | 2.15 | Unspecified | Infusion |  | Hybon2026_202 | 552 | 55.2 | 0.1 | 3 |  | 1.13 |  | 29235 | 0 | [5 empty] | UNK | UNK |  |  | UNI-PPGHYBON4400-VE4[0] | 0 | 1412.333 |  | 3.066667 |  | 49.33333 |  | 4.465903
UNI-PPGHYBON4400-VE4 | [0] | 62 | VE | Reichhold Dion X4486-14 | Aligned Strand, PPG Hybon 2026 | 100 | 0 | 0 | 0 | 0 | 0 | 2.15 | Unspecified | Infusion |  | Hybon2026_207 | 483 | 48.3 | 0.1 | 3 |  | 1 |  | 848830 | 0 | [5 empty] | UNK | UNK |  |  | UNI-PPGHYBON4400-VE4[0] | 0 | 1412.333 |  | 3.066667 |  | 49.33333 |  | 5.928821
UNI-PPGHYBON4400-VE4 | [0] | 62 | VE | Reichhold Dion X4486-14 | Aligned Strand, PPG Hybon 2026 | 100 | 0 | 0 | 0 | 0 | 0 | 2.15 | Unspecified | Infusion |  | Hybon2026_206 | 483 | 48.3 | 0.1 | 3 |  | 1 |  | 662273 | 0 | [5 empty] | UNK | UNK |  |  | UNI-PPGHYBON4400-VE4[0] | 0 | 1412.333 |  | 3.066667 |  | 49.33333 |  | 5.821037
UNI-PPGHYBON4400-VE4 | [0] | 62 | VE | Reichhold Dion X4486-14 | Aligned Strand, PPG Hybon 2026 | 100 | 0 | 0 | 0 | 0 | 0 | 2.15 | Unspecified | Infusion |  | Hybon2026_215 | 690 | 69 | 0.1 | 1 |  | 1.41 |  | 9458 | 0 | [5 empty] | UNK | UNK |  |  | UNI-PPGHYBON4400-VE4[0] | 0 | 1412.333 |  | 3.066667 |  | 49.33333 |  | 3.975799
UNI-PPGHYBON4400-VE4 | [0] | 62 | VE | Reichhold Dion X4486-14 | Aligned Strand, PPG Hybon 2026 | 100 | 0 | 0 | 0 | 0 | 0 | 2.15 | Unspecified | Infusion |  | Hybon2026_216 | 690 | 69 | 0.1 | 2 |  | 1.41 |  | 7294 | 0 | [5 empty] | UNK | UNK |  |  | UNI-PPGHYBON4400-VE4[0] | 0 | 1412.333 |  | 3.066667 |  | 49.33333 |  | 3.862966
UNI-PPG1200-VE2 | [0]2 | 55 | VE | Ashland Derakane 8084 | PPG-Devold L1200/G50-E07 | 92 | 0 | 0 | 0 | 8 | 0 | 1.79 | 24h/25 C,12h/70 C | Infusion |  | 2070-D8084-214 | 345 | 34.5 | 0.1 | 2 |  | 0.85 |  | 43611 | 0 | [5 empty] | UNK | UNK |  |  | UNI-PPG1200-VE2[0]2 | 0/0 | 953.3333 |  | 2.398333 |  | 44.16667 |  | 4.639596
UNI-PPG1200-VE2 | [0]2 | 55 | VE | Ashland Derakane 8084 | PPG-Devold L1200/G50-E07 | 92 | 0 | 0 | 0 | 8 | 0 | 1.79 | 24h/25 C,12h/70 C | Infusion |  | 2070-D8084-213 | 345 | 34.5 | 0.1 | 2 |  | 0.85 |  | 33210 | 0 | [5 empty] | UNK | UNK |  |  | UNI-PPG1200-VE2[0]2 | 0/0 | 953.3333 |  | 2.398333 |  | 44.16667 |  | 4.521269
UNI-PPG1200-VE2 | [0]2 | 55 | VE | Ashland Derakane 8084 | PPG-Devold L1200/G50-E07 | 92 | 0 | 0 | 0 | 8 | 0 | 1.79 | 24h/25 C,12h/70 C | Infusion |  | 2070-D8084-210 | 345 | 34.5 | 0.1 | 2 |  | 0.85 |  | 16370 | 0 | [5 empty] | UNK | UNK |  |  | UNI-PPG1200-VE2[0]2 | 0/0 | 953.3333 |  | 2.398333 |  | 44.16667 |  | 4.214049
UNI-PPG1200-VE2 | [0]2 | 55 | VE | Ashland Derakane 8084 | PPG-Devold L1200/G50-E07 | 92 | 0 | 0 | 0 | 8 | 0 | 1.79 | 24h/25 C,12h/70 C | Infusion |  | 2070-D8084-202 | 276 | 27.6 | 0.1 | 3 |  | 0.68 |  | 68303 | 0 | [5 empty] | UNK | UNK |  |  | UNI-PPG1200-VE2[0]2 | 0/0 | 953.3333 |  | 2.398333 |  | 44.16667 |  | 4.83444
UNI-PPG1200-VE2 | [0]2 | 55 | VE | Ashland Derakane 8084 | PPG-Devold L1200/G50-E07 | 92 | 0 | 0 | 0 | 8 | 0 | 1.79 | 24h/25 C,12h/70 C | Infusion |  | 2070-D8084-201 | 276 | 27.6 | 0.1 | 3 |  | 0.68 |  | 79149 | 0 | [5 empty] | UNK | UNK |  |  | UNI-PPG1200-VE2[0]2 | 0/0 | 953.3333 |  | 2.398333 |  | 44.16667 |  | 4.898445
UNI-PPG1200-VE2 | [0]2 | 55 | VE | Ashland Derakane 8084 | PPG-Devold L1200/G50-E07 | 92 | 0 | 0 | 0 | 8 | 0 | 1.79 | 24h/25 C,12h/70 C | Infusion |  | 2070-D8084-211 | 276 | 27.6 | 0.1 | 3 |  | 0.68 |  | 154395 | 0 | [5 empty] | UNK | UNK |  |  | UNI-PPG1200-VE2[0]2 | 0/0 | 953.3333 |  | 2.398333 |  | 44.16667 |  | 5.188633
UNI-PPG1200-VE2 | [0]2 | 55 | VE | Ashland Derakane 8084 | PPG-Devold L1200/G50-E07 | 92 | 0 | 0 | 0 | 8 | 0 | 1.8 | 24h/25 C,12h/70 C | Infusion |  | 2070-D8084-116 | 414 | 41.4 | 0.1 | 2 |  | 1.02 |  | 11820 | 0 | [5 empty] | UNK | UNK |  |  | UNI-PPG1200-VE2[0]2 | 0/0 | 953.3333 |  | 2.398333 |  | 44.16667 |  | 4.072617
UNI-PPG1200-VE2 | [0]2 | 55 | VE | Ashland Derakane 8084 | PPG-Devold L1200/G50-E07 | 92 | 0 | 0 | 0 | 8 | 0 | 1.8 | 24h/25 C,12h/70 C | Infusion |  | 2070-D8084-119 | 414 | 41.4 | 0.1 | 1 |  | 1.02 |  | 17528 | 0 | [5 empty] | UNK | UNK |  |  | UNI-PPG1200-VE2[0]2 | 0/0 | 953.3333 |  | 2.398333 |  | 44.16667 |  | 4.243732
UNI-PPG1200-VE2 | [0]2 | 55 | VE | Ashland Derakane 8084 | PPG-Devold L1200/G50-E07 | 92 | 0 | 0 | 0 | 8 | 0 | 1.8 | 24h/25 C,12h/70 C | Infusion |  | 2070-D8084-113 | 414 | 41.4 | 0.1 | 1 |  | 1.02 |  | 13441 | 0 | [5 empty] | UNK | UNK |  |  | UNI-PPG1200-VE2[0]2 | 0/0 | 953.3333 |  | 2.398333 |  | 44.16667 |  | 4.128432
UNI-PPG1200-VE2 | [0]2 | 55 | VE | Ashland Derakane 8084 | PPG-Devold L1200/G50-E07 | 92 | 0 | 0 | 0 | 8 | 0 | 1.8 | 24h/25 C,12h/70 C | Infusion |  | 2070-D8084-108 | 345 | 34.5 | 0.1 | 2 |  | 0.85 |  | 43057 | 0 | [5 empty] | UNK | UNK |  |  | UNI-PPG1200-VE2[0]2 | 0/0 | 953.3333 |  | 2.398333 |  | 44.16667 |  | 4.634044
UNI-PPG1200-VE2 | [0]2 | 55 | VE | Ashland Derakane 8084 | PPG-Devold L1200/G50-E07 | 92 | 0 | 0 | 0 | 8 | 0 | 1.8 | 24h/25 C,12h/70 C | Infusion |  | 2070-D8084-102 | 345 | 34.5 | 0.1 | 1 |  | 0.85 |  | 52483 | 0 | [5 empty] | UNK | UNK |  |  | UNI-PPG1200-VE2[0]2 | 0/0 | 953.3333 |  | 2.398333 |  | 44.16667 |  | 4.720019
UNI-PPG1200-VE2 | [0]2 | 55 | VE | Ashland Derakane 8084 | PPG-Devold L1200/G50-E07 | 92 | 0 | 0 | 0 | 8 | 0 | 1.8 | 24h/25 C,12h/70 C | Infusion |  | 2070-D8084-100 | 345 | 34.5 | 0.1 | 2 |  | 0.85 |  | 39450 | 0 | [5 empty] | UNK | UNK |  |  | UNI-PPG1200-VE2[0]2 | 0/0 | 953.3333 |  | 2.398333 |  | 44.16667 |  | 4.596047
UNI-PPG1200-VE2 | [0]2 | 55 | VE | Ashland Derakane 8084 | PPG-Devold L1200/G50-E07 | 92 | 0 | 0 | 0 | 8 | 0 | 1.8 | 24h/25 C,12h/70 C | Infusion |  | 2070-D8084-110 | 276 | 27.6 | 0.1 | 2 |  | 0.68 |  | 190160 | 0 | [5 empty] | UNK | UNK |  |  | UNI-PPG1200-VE2[0]2 | 0/0 | 953.3333 |  | 2.398333 |  | 44.16667 |  | 5.279119
UNI-PPG1200-VE2 | [0]2 | 55 | VE | Ashland Derakane 8084 | PPG-Devold L1200/G50-E07 | 92 | 0 | 0 | 0 | 8 | 0 | 1.8 | 24h/25 C,12h/70 C | Infusion |  | 2070-D8084-105 | 276 | 27.6 | 0.1 | 3 |  | 0.68 |  | 178982 | 0 | [5 empty] | UNK | UNK |  |  | UNI-PPG1200-VE2[0]2 | 0/0 | 953.3333 |  | 2.398333 |  | 44.16667 |  | 5.252809
UNI-PPG1200-VE2 | [0]2 | 55 | VE | Ashland Derakane 8084 | PPG-Devold L1200/G50-E07 | 92 | 0 | 0 | 0 | 8 | 0 | 1.8 | 24h/25 C,12h/70 C | Infusion |  | 2070-D8084-107 | 276 | 27.6 | 0.1 | 3 |  | 0.68 |  | 164430 | 0 | [5 empty] | UNK | UNK |  |  | UNI-PPG1200-VE2[0]2 | 0/0 | 953.3333 |  | 2.398333 |  | 44.16667 |  | 5.215981
UNI-PPG1200-VE4 | [0]2 | 58 | VE | Reichhold Dion X4486-14 | PPG-Devold L1200/G50-E07 | 92 | 0 | 0 | 0 | 8 | 0 | 1.71 | 24h/25 C,12h/70 C | Infusion |  | 2025-X4486-14-1 | 345 | 34.5 | 0.1 | 3 |  | 0.85 |  | 63127 | 0 | [5 empty] | UNK | UNK |  |  | UNI-PPG1200-VE4[0]2 | 0/0 | 911.6667 |  | 2.433333 |  | 40.6 |  | 4.800215
UNI-PPG1200-VE4 | [0]2 | 58 | VE | Reichhold Dion X4486-14 | PPG-Devold L1200/G50-E07 | 92 | 0 | 0 | 0 | 8 | 0 | 1.71 | 24h/25 C,12h/70 C | Infusion |  | 2025-X4486-14-2 | 414 | 41.4 | 0.1 | 2 |  | 1.02 |  | 20541 | 0 | [5 empty] | UNK | UNK |  |  | UNI-PPG1200-VE4[0]2 | 0/0 | 911.6667 |  | 2.433333 |  | 40.6 |  | 4.312622
UNI-PPG1200-VE4 | [0]2 | 58 | VE | Reichhold Dion X4486-14 | PPG-Devold L1200/G50-E07 | 92 | 0 | 0 | 0 | 8 | 0 | 1.71 | 24h/25 C,12h/70 C | Infusion |  | 2025-X4486-14-13 | 414 | 41.4 | 0.1 | 2 |  | 1.02 |  | 28810 | 0 | [5 empty] | UNK | UNK |  |  | UNI-PPG1200-VE4[0]2 | 0/0 | 911.6667 |  | 2.433333 |  | 40.6 |  | 4.459543
UNI-PPG1200-VE4 | [0]2 | 58 | VE | Reichhold Dion X4486-14 | PPG-Devold L1200/G50-E07 | 92 | 0 | 0 | 0 | 8 | 0 | 1.71 | 24h/25 C,12h/70 C | Infusion |  | 2025-X4486-14-14 | 414 | 41.4 | 0.1 | 2 |  | 1.02 |  | 25772 | 0 | [5 empty] | UNK | UNK |  |  | UNI-PPG1200-VE4[0]2 | 0/0 | 911.6667 |  | 2.433333 |  | 40.6 |  | 4.411148
UNI-PPG1200-VE4 | [0]2 | 58 | VE | Reichhold Dion X4486-14 | PPG-Devold L1200/G50-E07 | 92 | 0 | 0 | 0 | 8 | 0 | 1.71 | 24h/25 C,12h/70 C | Infusion |  | 2025-X4486-14-12 | 345 | 34.5 | 0.1 | 3 |  | 0.85 |  | 48093 | 0 | [5 empty] | UNK | UNK |  |  | UNI-PPG1200-VE4[0]2 | 0/0 | 911.6667 |  | 2.433333 |  | 40.6 |  | 4.682082
UNI-PPG1200-VE4 | [0]2 | 58 | VE | Reichhold Dion X4486-14 | PPG-Devold L1200/G50-E07 | 92 | 0 | 0 | 0 | 8 | 0 | 1.71 | 24h/25 C,12h/70 C | Infusion |  | 2025-X4486-14-3 | 276 | 27.6 | 0.1 | 3 |  | 0.68 |  | 330549 | 0 | [5 empty] | UNK | UNK |  |  | UNI-PPG1200-VE4[0]2 | 0/0 | 911.6667 |  | 2.433333 |  | 40.6 |  | 5.519236
UNI-PPG1200-VE4 | [0]2 | 58 | VE | Reichhold Dion X4486-14 | PPG-Devold L1200/G50-E07 | 92 | 0 | 0 | 0 | 8 | 0 | 1.71 | 24h/25 C,12h/70 C | Infusion |  | 2025-X4486-14-20 | 276 | 27.6 | 0.1 | 3 |  | 0.68 |  | 385436 | 0 | [5 empty] | UNK | UNK |  |  | UNI-PPG1200-VE4[0]2 | 0/0 | 911.6667 |  | 2.433333 |  | 40.6 |  | 5.585952
UNI-PPG1200-VE4 | [0]2 | 58 | VE | Reichhold Dion X4486-14 | PPG-Devold L1200/G50-E07 | 92 | 0 | 0 | 0 | 8 | 0 | 1.71 | 24h/25 C,12h/70 C | Infusion |  | 2025-X4486-14-16 | 276 | 27.6 | 0.1 | 3 |  | 0.68 |  | 123400 | 0 | [5 empty] | UNK | UNK |  |  | UNI-PPG1200-VE4[0]2 | 0/0 | 911.6667 |  | 2.433333 |  | 40.6 |  | 5.091315
UNI-PPG1200-VE4 | [0]2 | 58 | VE | Reichhold Dion X4486-14 | PPG-Devold L1200/G50-E07 | 92 | 0 | 0 | 0 | 8 | 0 | 1.71 | 24h/25 C,12h/70 C | Infusion |  | 2025-X4486-14-8 | 207 | 20.7 | 0.1 | 3 |  | 0.5 |  | 833964 | 0 | [5 empty] | UNK | UNK |  |  | UNI-PPG1200-VE4[0]2 | 0/0 | 911.6667 |  | 2.433333 |  | 40.6 |  | 5.921147
UNI-PPG1200-VE4 | [0]2 | 58 | VE | Reichhold Dion X4486-14 | PPG-Devold L1200/G50-E07 | 92 | 0 | 0 | 0 | 8 | 0 | 1.71 | 24h/25 C,12h/70 C | Infusion |  | 2025-X4486-14-7 | 207 | 20.7 | 0.1 | 3 |  | 0.5 |  | 1111027 | 0 | [5 empty] | UNK | UNK |  |  | UNI-PPG1200-VE4[0]2 | 0/0 | 911.6667 |  | 2.433333 |  | 40.6 |  | 6.045725
UNI-PPG1200-VE4 | [0]2 | 58 | VE | Reichhold Dion X4486-14 | PPG-Devold L1200/G50-E07 | 92 | 0 | 0 | 0 | 8 | 0 | 1.71 | 24h/25 C,12h/70 C | Infusion |  | 2025-X4486-14-6 | 483 | 48.3 | 0.1 | 1 |  | 1.19 |  | 9274 | 0 | [5 empty] | UNK | UNK |  |  | UNI-PPG1200-VE4[0]2 | 0/0 | 911.6667 |  | 2.433333 |  | 40.6 |  | 3.967267
UNI-PPG1200-VE4 | [0]2 | 58 | VE | Reichhold Dion X4486-14 | PPG-Devold L1200/G50-E07 | 92 | 0 | 0 | 0 | 8 | 0 | 1.71 | 24h/25 C,12h/70 C | Infusion |  | 2025-X4486-14-5 | 483 | 48.3 | 0.1 | 1 |  | 1.19 |  | 12894 | 0 | [5 empty] | UNK | UNK |  |  | UNI-PPG1200-VE4[0]2 | 0/0 | 911.6667 |  | 2.433333 |  | 40.6 |  | 4.110388
UNI-PPG1200-VE4 | [0]2 | 58 | VE | Reichhold Dion X4486-14 | PPG-Devold L1200/G50-E07 | 92 | 0 | 0 | 0 | 8 | 0 | 1.71 | 24h/25 C,12h/70 C | Infusion |  | 2025-X4486-14-15 | 483 | 48.3 | 0.1 | 1 |  | 1.19 |  | 9544 | 0 | [5 empty] | UNK | UNK |  |  | UNI-PPG1200-VE4[0]2 | 0/0 | 911.6667 |  | 2.433333 |  | 40.6 |  | 3.97973
UNI-PPG1200-VE4 | [0]2 | 58 | VE | Reichhold Dion X4486-14 | PPG-Devold L1200/G50-E07 | 92 | 0 | 0 | 0 | 8 | 0 | 1.71 | 24h/25 C,12h/70 C | Infusion |  | 2025-X4486-14-4 | 345 | 34.5 | 0.1 | 1 |  | 0.85 |  | 92415 | 0 | [5 empty] | UNK | UNK |  |  | UNI-PPG1200-VE4[0]2 | 0/0 | 911.6667 |  | 2.433333 |  | 40.6 |  | 4.965742
UNI-PPG1200-VE4 | [0]2 | 58 | VE | Reichhold Dion X4486-14 | PPG-Devold L1200/G50-E07 | 92 | 0 | 0 | 0 | 8 | 0 | 1.71 | 24h/25 C,12h/70 C | Infusion |  | 2025-X4486-14-19 | 690 | 69 | 0.1 | 1 |  | 1.7 |  | 1175 | 0 | [5 empty] | UNK | UNK |  |  | UNI-PPG1200-VE4[0]2 | 0/0 | 911.6667 |  | 2.433333 |  | 40.6 |  | 3.070038
UNI-PPG1200-VE4 | [0]2 | 58 | VE | Reichhold Dion X4486-14 | PPG-Devold L1200/G50-E07 | 92 | 0 | 0 | 0 | 8 | 0 | 1.71 | 24h/25 C,12h/70 C | Infusion |  | 2025-X4486-14-11 | 690 | 69 | 0.1 | 1 |  | 1.7 |  | 1271 | 0 | [5 empty] | UNK | UNK |  |  | UNI-PPG1200-VE4[0]2 | 0/0 | 911.6667 |  | 2.433333 |  | 40.6 |  | 3.104146
UNI-PPG1200-VE4 | [0]2 | 58 | VE | Reichhold Dion X4486-14 | PPG-Devold L1200/G50-E07 | 92 | 0 | 0 | 0 | 8 | 0 | 1.71 | 24h/25 C,12h/70 C | Infusion |  | 2025-X4486-14-18 | 690 | 69 | 0.1 | 1 |  | 1.7 |  | 652 | 0 | [5 empty] | UNK | UNK |  |  | UNI-PPG1200-VE4[0]2 | 0/0 | 911.6667 |  | 2.433333 |  | 40.6 |  | 2.814248
UNI-PPG1200-VE4 | [0]2 | 58 | VE | Reichhold Dion X4486-14 | PPG-Devold L1200/G50-E07 | 92 | 0 | 0 | 0 | 8 | 0 | 1.71 | 24h/25 C,12h/70 C | Infusion |  | 2025-X4486-14-17 | 345 | 34.5 | 0.1 | 2 |  | 0.85 |  | 36161 | 0 | [5 empty] | UNK | UNK |  |  | UNI-PPG1200-VE4[0]2 | 0/0 | 911.6667 |  | 2.433333 |  | 40.6 |  | 4.55824
UNI-PPG1200-VE4 | [0]2 | 58 | VE | Reichhold Dion X4486-14 | PPG-Devold L1200/G50-E07 | 92 | 0 | 0 | 0 | 8 | 0 | 1.71 | 24h/25 C,12h/70 C | Infusion |  | 2025-X4486-14-9 | 345 | 34.5 | 0.1 | 2 |  | 0.85 |  | 60776 | 0 | [5 empty] | UNK | UNK |  |  | UNI-PPG1200-VE4[0]2 | 0/0 | 911.6667 |  | 2.433333 |  | 40.6 |  | 4.783732
UNI-PPG1200-VE4 | [0]2 | 58 | VE | Reichhold Dion X4486-14 | PPG-Devold L1200/G50-E07 | 92 | 0 | 0 | 0 | 8 | 0 | 1.71 | 24h/25 C,12h/70 C | Infusion |  | 2025-X4486-14-10 | 276 | 27.6 | 0.1 | 3 |  | 0.68 |  | 178115 | 0 | [5 empty] | UNK | UNK |  |  | UNI-PPG1200-VE4[0]2 | 0/0 | 911.6667 |  | 2.433333 |  | 40.6 |  | 5.2507
UNI-PPG1200-VE4 | [0]2 | 58 | VE | Reichhold Dion X4486-14 | PPG-Devold L1200/G50-E07 | 92 | 0 | 0 | 0 | 8 | 0 | 1.71 | 24h/25 C,12h/70 C | Infusion |  | 2025-X4486-14-21 | 345 | 34.5 | 0.1 | 2 |  | 0.85 |  | 57316 | 0 | [5 empty] | UNK | UNK |  |  | UNI-PPG1200-VE4[0]2 | 0/0 | 911.6667 |  | 2.433333 |  | 40.6 |  | 4.758276
UNI-PPG1200-VE5 | [0]2 | 57 | VE | Reichhold Dion X4235-91 | PPG-Devold L1200/G50-E07 | 92 | 0 | 0 | 0 | 8 | 0 | 1.75 | 24h/35 C,12h/70 C | Infusion |  | 2024-X4235-91-106 | 276 | 27.6 | 0.1 | 3 |  | 0.68 |  | 90191 | 0 | [5 empty] | UNK | UNK |  |  | UNI-PPG1200-VE5[0]2 | 0/0 | [6 empty] | 4.955163
UNI-PPG1200-VE5 | [0]2 | 57 | VE | Reichhold Dion X4235-91 | PPG-Devold L1200/G50-E07 | 92 | 0 | 0 | 0 | 8 | 0 | 1.75 | 24h/35 C,12h/70 C | Infusion |  | 2024-X4235-91-104 | 276 | 27.6 | 0.1 | 3 |  | 0.68 |  | 157336 | 0 | [5 empty] | UNK | UNK |  |  | UNI-PPG1200-VE5[0]2 | 0/0 | [6 empty] | 5.196828
UNI-PPG1200-VE5 | [0]2 | 57 | VE | Reichhold Dion X4235-91 | PPG-Devold L1200/G50-E07 | 92 | 0 | 0 | 0 | 8 | 0 | 1.75 | 24h/35 C,12h/70 C | Infusion |  | 2024-X4235-91-111 | 276 | 27.6 | 0.1 | 3 |  | 0.68 |  | 236166 | 0 | [5 empty] | UNK | UNK |  |  | UNI-PPG1200-VE5[0]2 | 0/0 | [6 empty] | 5.373217
UNI-PPG1200-VE6 | [0]2 | 58 | VE | Reichhold Dion X4627-39 | PPG-Devold L1200/G50-E07 | 92 | 0 | 0 | 0 | 8 | 0 | 1.69 | 24h/25 C,12h/70 C | Infusion |  | 2026-X4627-39-113 | 276 | 27.6 | 0.1 | 3 |  | 0.68 |  | 90191 | 0 | [5 empty] | UNK | UNK |  |  | UNI-PPG1200-VE6[0]2 | 0/0 | [6 empty] | 4.955163
UNI-PPG1200-VE6 | [0]2 | 58 | VE | Reichhold Dion X4627-39 | PPG-Devold L1200/G50-E07 | 92 | 0 | 0 | 0 | 8 | 0 | 1.69 | 24h/25 C,12h/70 C | Infusion |  | 2026-X4627-39-102 | 276 | 27.6 | 0.1 | 3 |  | 0.68 |  | 253869 | 0 | [5 empty] | UNK | UNK |  |  | UNI-PPG1200-VE6[0]2 | 0/0 | [6 empty] | 5.40461
UNI-PPG1200-VE6 | [0]2 | 58 | VE | Reichhold Dion X4627-39 | PPG-Devold L1200/G50-E07 | 92 | 0 | 0 | 0 | 8 | 0 | 1.69 | 24h/25 C,12h/70 C | Infusion |  | 2026-X4627-39-105 | 276 | 27.6 | 0.1 | 3 |  | 0.68 |  | 95893 | 0 | [5 empty] | UNK | UNK |  |  | UNI-PPG1200-VE6[0]2 | 0/0 | [6 empty] | 4.981787
UNI-PPG1200-VE6 | [0]2 | 58 | VE | Reichhold Dion X4627-39 | PPG-Devold L1200/G50-E07 | 92 | 0 | 0 | 0 | 8 | 0 | 1.69 | 24h/25 C,12h/70 C | Infusion |  | 2026-X4627-39-101a | 276 | 27.6 | 0.1 | 3 |  | 0.68 |  | 116884 | 0 | [5 empty] | UNK | UNK |  |  | UNI-PPG1200-VE6[0]2 | 0/0 | [6 empty] | 5.067755
UNI-PPG1200-UP5 | [0]2 | 58 | PE | Reichhold Polylite X4627-31 | PPG-Devold L1200/G50-E07 | 92 | 0 | 0 | 0 | 8 | 0 | 1.68 | 24h/25 C,12h/70 C | Infusion |  | 2031-X4627-31-13 | 276 | 27.6 | 0.1 | 2.5 |  | 0.68 |  | 24174 | 0 | [5 empty] | UNK | UNK |  |  | UNI-PPG1200-UP5[0]2 | 0/0 | 929 |  | 2.675 |  | 40.6 |  | 4.383349
UNI-PPG1200-UP5 | [0]2 | 58 | PE | Reichhold Polylite X4627-31 | PPG-Devold L1200/G50-E07 | 92 | 0 | 0 | 0 | 8 | 0 | 1.68 | 24h/25 C,12h/70 C | Infusion |  | 2031-X4627-31-7 | 276 | 27.6 | 0.1 | 2.5 |  | 0.68 |  | 31681 | 0 | [5 empty] | UNK | UNK |  |  | UNI-PPG1200-UP5[0]2 | 0/0 | 929 |  | 2.675 |  | 40.6 |  | 4.500799
UNI-PPG1200-UP5 | [0]2 | 58 | PE | Reichhold Polylite X4627-31 | PPG-Devold L1200/G50-E07 | 92 | 0 | 0 | 0 | 8 | 0 | 1.68 | 24h/25 C,12h/70 C | Infusion |  | 2031-X4627-31-4 | 276 | 27.6 | 0.1 | 2.5 |  | 0.68 |  | 40884 | 0 | [5 empty] | UNK | UNK |  |  | UNI-PPG1200-UP5[0]2 | 0/0 | 929 |  | 2.675 |  | 40.6 |  | 4.611553
UNI-PPG1200-UP5 | [0]2 | 58 | PE | Reichhold Polylite X4627-31 | PPG-Devold L1200/G50-E07 | 92 | 0 | 0 | 0 | 8 | 0 | 1.68 | 24h/25 C,12h/70 C | Infusion |  | 2031-X4627-31-5 | 414 | 41.4 | 0.1 | 2 |  | 1.02 |  | 5717 | 0 | [5 empty] | UNK | UNK |  |  | UNI-PPG1200-UP5[0]2 | 0/0 | 929 |  | 2.675 |  | 40.6 |  | 3.757168
UNI-PPG1200-UP5 | [0]2 | 58 | PE | Reichhold Polylite X4627-31 | PPG-Devold L1200/G50-E07 | 92 | 0 | 0 | 0 | 8 | 0 | 1.68 | 24h/25 C,12h/70 C | Infusion |  | 2031-X4627-31-6 | 414 | 41.4 | 0.1 | 2 |  | 1.02 |  | 6725 | 0 | [5 empty] | UNK | UNK |  |  | UNI-PPG1200-UP5[0]2 | 0/0 | 929 |  | 2.675 |  | 40.6 |  | 3.827692
UNI-PPG1200-UP5 | [0]2 | 58 | PE | Reichhold Polylite X4627-31 | PPG-Devold L1200/G50-E07 | 92 | 0 | 0 | 0 | 8 | 0 | 1.68 | 24h/25 C,12h/70 C | Infusion |  | 2031-X4627-31-15 | 414 | 41.4 | 0.1 | 2 |  | 1.02 |  | 6417 | 0 | [5 empty] | UNK | UNK |  |  | UNI-PPG1200-UP5[0]2 | 0/0 | 929 |  | 2.675 |  | 40.6 |  | 3.807332
UNI-PPG1200-UP5 | [0]2 | 58 | PE | Reichhold Polylite X4627-31 | PPG-Devold L1200/G50-E07 | 92 | 0 | 0 | 0 | 8 | 0 | 1.68 | 24h/25 C,12h/70 C | Infusion |  | 2031-X4627-31-2 | 207 | 20.7 | 0.1 | 3 |  | 0.51 |  | 264165 | 0 | [5 empty] | UNK | UNK |  |  | UNI-PPG1200-UP5[0]2 | 0/0 | 929 |  | 2.675 |  | 40.6 |  | 5.421875
UNI-PPG1200-UP5 | [0]2 | 58 | PE | Reichhold Polylite X4627-31 | PPG-Devold L1200/G50-E07 | 92 | 0 | 0 | 0 | 8 | 0 | 1.68 | 24h/25 C,12h/70 C | Infusion |  | 2031-X4627-31-10 | 207 | 20.7 | 0.1 | 4 |  | 0.51 |  | 56439 | 0 | [5 empty] | UNK | UNK |  |  | UNI-PPG1200-UP5[0]2 | 0/0 | 929 |  | 2.675 |  | 40.6 |  | 4.751579
UNI-PPG1200-UP5 | [0]2 | 58 | PE | Reichhold Polylite X4627-31 | PPG-Devold L1200/G50-E07 | 92 | 0 | 0 | 0 | 8 | 0 | 1.68 | 24h/25 C,12h/70 C | Infusion |  | 2031-X4627-31-14 | 207 | 20.7 | 0.1 | 4 |  | 0.51 |  | 83538 | 0 | [5 empty] | UNK | UNK |  |  | UNI-PPG1200-UP5[0]2 | 0/0 | 929 |  | 2.675 |  | 40.6 |  | 4.921884
UNI-PPG1200-UP5 | [0]2 | 58 | PE | Reichhold Polylite X4627-31 | PPG-Devold L1200/G50-E07 | 92 | 0 | 0 | 0 | 8 | 0 | 1.68 | 24h/25 C,12h/70 C | Infusion |  | 2031-X4627-31-3 | 276 | 27.6 | 0.1 | 3 |  | 0.68 |  | 12716 | 0 | [5 empty] | UNK | UNK |  |  | UNI-PPG1200-UP5[0]2 | 0/0 | 929 |  | 2.675 |  | 40.6 |  | 4.104351
UNI-PPG1200-UP5 | [0]2 | 58 | PE | Reichhold Polylite X4627-31 | PPG-Devold L1200/G50-E07 | 92 | 0 | 0 | 0 | 8 | 0 | 1.68 | 24h/25 C,12h/70 C | Infusion |  | 2031-X4627-31-9 | 276 | 27.6 | 0.1 | 3 |  | 0.68 |  | 21148 | 0 | [5 empty] | UNK | UNK |  |  | UNI-PPG1200-UP5[0]2 | 0/0 | 929 |  | 2.675 |  | 40.6 |  | 4.325269
UNI-PPG1200-UP5 | [0]2 | 58 | PE | Reichhold Polylite X4627-31 | PPG-Devold L1200/G50-E07 | 92 | 0 | 0 | 0 | 8 | 0 | 1.68 | 24h/25 C,12h/70 C | Infusion |  | 2031a-X4627-31-213 | 207 | 20.7 | 0.1 | 3 |  | 0.51 |  | 286607 | 0 | [5 empty] | UNK | UNK |  |  | UNI-PPG1200-UP5[0]2 | 0/0 | 929 |  | 2.675 |  | 40.6 |  | 5.457287
UNI-PPG1200-UP5 | [0]2 | 58 | PE | Reichhold Polylite X4627-31 | PPG-Devold L1200/G50-E07 | 92 | 0 | 0 | 0 | 8 | 0 | 1.68 | 24h/25 C,12h/70 C | Infusion |  | 2031a-X4627-31-201a | 207 | 20.7 | 0.1 | 3 |  | 0.51 |  | 397522 | 0 | [5 empty] | UNK | UNK |  |  | UNI-PPG1200-UP5[0]2 | 0/0 | 929 |  | 2.675 |  | 40.6 |  | 5.599361
UNI-PPG1200-UP5 | [0]2 | 58 | PE | Reichhold Polylite X4627-31 | PPG-Devold L1200/G50-E07 | 92 | 0 | 0 | 0 | 8 | 0 | 1.68 | 24h/25 C,12h/70 C | Infusion |  | 2031a-X4627-31-202 | 207 | 20.7 | 0.1 | 3 |  | 0.51 |  | 191662 | 0 | [5 empty] | UNK | UNK |  |  | UNI-PPG1200-UP5[0]2 | 0/0 | 929 |  | 2.675 |  | 40.6 |  | 5.282536
UNI-PPG1200-UP5 | [0]2 | 58 | PE | Reichhold Polylite X4627-31 | PPG-Devold L1200/G50-E07 | 92 | 0 | 0 | 0 | 8 | 0 | 1.68 | 24h/25 C,12h/70 C | Infusion |  | 2031a-X4627-31-212 | 276 | 27.6 | 0.1 | 2.5 |  | 0.68 |  | 34459 | 0 | [5 empty] | UNK | UNK |  |  | UNI-PPG1200-UP5[0]2 | 0/0 | 929 |  | 2.675 |  | 40.6 |  | 4.537303
UNI-PPG1200-UP5 | [0]2 | 58 | PE | Reichhold Polylite X4627-31 | PPG-Devold L1200/G50-E07 | 92 | 0 | 0 | 0 | 8 | 0 | 1.68 | 24h/25 C,12h/70 C | Infusion |  | 2031a-X4627-31-207 | 276 | 27.6 | 0.1 | 3 |  | 0.68 |  | 49052 | 0 | [5 empty] | UNK | UNK |  |  | UNI-PPG1200-UP5[0]2 | 0/0 | 929 |  | 2.675 |  | 40.6 |  | 4.690657
UNI-PPG1200-UP5 | [0]2 | 58 | PE | Reichhold Polylite X4627-31 | PPG-Devold L1200/G50-E07 | 92 | 0 | 0 | 0 | 8 | 0 | 1.68 | 24h/25 C,12h/70 C | Infusion |  | 2031a-X4627-31-211 | 276 | 27.6 | 0.1 | 3 |  | 0.68 |  | 56990 | 0 | [5 empty] | UNK | UNK |  |  | UNI-PPG1200-UP5[0]2 | 0/0 | 929 |  | 2.675 |  | 40.6 |  | 4.755799
UNI-PPG1200-UP5 | [0]2 | 58 | PE | Reichhold Polylite X4627-31 | PPG-Devold L1200/G50-E07 | 92 | 0 | 0 | 0 | 8 | 0 | 1.68 | 24h/25 C,12h/70 C | Infusion |  | 2031a-X4627-31-214 | 345 | 34.5 | 0.1 | 1 |  | 0.85 |  | 16748 | 0 | [5 empty] | UNK | UNK |  |  | UNI-PPG1200-UP5[0]2 | 0/0 | 929 |  | 2.675 |  | 40.6 |  | 4.223963
UNI-PPG1200-UP5 | [0]2 | 58 | PE | Reichhold Polylite X4627-31 | PPG-Devold L1200/G50-E07 | 92 | 0 | 0 | 0 | 8 | 0 | 1.68 | 24h/25 C,12h/70 C | Infusion |  | 2031a-X4627-31-200 | 345 | 34.5 | 0.1 | 1 |  | 0.85 |  | 15920 | 0 | [5 empty] | UNK | UNK |  |  | UNI-PPG1200-UP5[0]2 | 0/0 | 929 |  | 2.675 |  | 40.6 |  | 4.201943
UNI-PPG1200-UP5 | [0]2 | 58 | PE | Reichhold Polylite X4627-31 | PPG-Devold L1200/G50-E07 | 92 | 0 | 0 | 0 | 8 | 0 | 1.68 | 24h/25 C,12h/70 C | Infusion |  | 2040-X4627-31-204 | 414 | 41.4 | 0.1 | 3 |  | 1.02 |  | 18848 | 0 | [5 empty] | UNK | UNK |  |  | UNI-PPG1200-UP5[0]2 | 0/0 | 929 |  | 2.675 |  | 40.6 |  | 4.275265
UNI-PPG1200-UP5 | [0]2 | 58 | PE | Reichhold Polylite X4627-31 | PPG-Devold L1200/G50-E07 | 92 | 0 | 0 | 0 | 8 | 0 | 1.68 | 24h/25 C,12h/70 C | Infusion |  | 2040-X4627-31-203 | 414 | 41.4 | 0.1 | 3 |  | 1.02 |  | 23693 | 0 | [5 empty] | UNK | UNK |  |  | UNI-PPG1200-UP5[0]2 | 0/0 | 929 |  | 2.675 |  | 40.6 |  | 4.37462
UNI-PPG1200-UP5 | [0]2 | 58 | PE | Reichhold Polylite X4627-31 | PPG-Devold L1200/G50-E07 | 92 | 0 | 0 | 0 | 8 | 0 | 1.68 | 24h/25 C,12h/70 C | Infusion |  | 2040-X4627-31-202 | 276 | 27.6 | 0.1 | 3 |  | 0.68 |  | 530992 | 0 | [5 empty] | UNK | UNK |  |  | UNI-PPG1200-UP5[0]2 | 0/0 | 929 |  | 2.675 |  | 40.6 |  | 5.725088
UNI-PPG1200-UP5 | [0]2 | 58 | PE | Reichhold Polylite X4627-31 | PPG-Devold L1200/G50-E07 | 92 | 0 | 0 | 0 | 8 | 0 | 1.68 | 24h/25 C,12h/70 C | Infusion |  | 2040-X4627-31-205 | 207 | 20.7 | 0.1 | 3 |  | 0.51 |  | 1362884 | 0 | [5 empty] | UNK | UNK |  |  | UNI-PPG1200-UP5[0]2 | 0/0 | 929 |  | 2.675 |  | 40.6 |  | 6.134459
UNI-PPG1200-UP5 | [0]2 | 58 | PE | Reichhold Polylite X4627-31 | PPG-Devold L1200/G50-E07 | 92 | 0 | 0 | 0 | 8 | 0 | 1.68 | 24h/25 C,12h/70 C | Infusion |  | 2040-X4627-31-201 | 276 | 27.6 | 0.1 | 3 |  | 0.68 |  | 391483 | 0 | [5 empty] | UNK | UNK |  |  | UNI-PPG1200-UP5[0]2 | 0/0 | 929 |  | 2.675 |  | 40.6 |  | 5.592713
UNI-PPG1200-EP1 | [0]2 | 56 | EP | Hexion MGS RIMR135/RIMH1366 | PPG-Devold L1200/G50-E07 | 92 | 0 | 0 | 0 | 8 | 0 | 1.77 | 24h/25 C,12h/80 C | Infusion |  | 2022-EP1-31 | 690 | 69 | 0.1 | 1 |  | 1.71 |  | 817 | 0 | [5 empty] | UNK | UNK |  |  | UNI-PPG1200-EP1[0]2 | 0/0 | 973.9375 |  | 2.641429 |  | 40.45 |  | 2.912222
UNI-PPG1200-EP1 | [0]2 | 56 | EP | Hexion MGS RIMR135/RIMH1366 | PPG-Devold L1200/G50-E07 | 92 | 0 | 0 | 0 | 8 | 0 | 1.77 | 24h/25 C,12h/80 C | Infusion |  | 2022-EP1-15 | 690 | 69 | 0.1 | 1 |  | 1.71 |  | 1087 | 0 | [5 empty] | UNK | UNK |  |  | UNI-PPG1200-EP1[0]2 | 0/0 | 973.9375 |  | 2.641429 |  | 40.45 |  | 3.03623
UNI-PPG1200-EP1 | [0]2 | 56 | EP | Hexion MGS RIMR135/RIMH1366 | PPG-Devold L1200/G50-E07 | 92 | 0 | 0 | 0 | 8 | 0 | 1.77 | 24h/25 C,12h/80 C | Infusion |  | 2022-EP1-14 | 690 | 69 | 0.1 | 1 |  | 1.71 |  | 1537 | 0 | [5 empty] | UNK | UNK |  |  | UNI-PPG1200-EP1[0]2 | 0/0 | 973.9375 |  | 2.641429 |  | 40.45 |  | 3.186674
UNI-PPG1200-EP1 | [0]2 | 56 | EP | Hexion MGS RIMR135/RIMH1366 | PPG-Devold L1200/G50-E07 | 92 | 0 | 0 | 0 | 8 | 0 | 1.77 | 24h/25 C,12h/80 C | Infusion |  | 2022-EP1-9 | 517 | 51.7 | 0.1 | 2 |  | 1.275 |  | 33376 | 0 | [5 empty] | UNK | UNK |  |  | UNI-PPG1200-EP1[0]2 | 0/0 | 973.9375 |  | 2.641429 |  | 40.45 |  | 4.523434
UNI-PPG1200-EP1 | [0]2 | 56 | EP | Hexion MGS RIMR135/RIMH1366 | PPG-Devold L1200/G50-E07 | 92 | 0 | 0 | 0 | 8 | 0 | 1.77 | 24h/25 C,12h/80 C | Infusion |  | 2022-EP1-5 | 517 | 51.7 | 0.1 | 2 |  | 1.275 |  | 13605 | 0 | [5 empty] | UNK | UNK |  |  | UNI-PPG1200-EP1[0]2 | 0/0 | 973.9375 |  | 2.641429 |  | 40.45 |  | 4.133699
UNI-PPG1200-EP1 | [0]2 | 56 | EP | Hexion MGS RIMR135/RIMH1366 | PPG-Devold L1200/G50-E07 | 92 | 0 | 0 | 0 | 8 | 0 | 1.77 | 24h/25 C,12h/80 C | Infusion |  | 2022-EP1-13 | 517 | 51.7 | 0.1 | 2 |  | 1.275 |  | 15060 | 0 | [5 empty] | UNK | UNK |  |  | UNI-PPG1200-EP1[0]2 | 0/0 | 973.9375 |  | 2.641429 |  | 40.45 |  | 4.177825
UNI-PPG1200-EP1 | [0]2 | 56 | EP | Hexion MGS RIMR135/RIMH1366 | PPG-Devold L1200/G50-E07 | 92 | 0 | 0 | 0 | 8 | 0 | 1.77 | 24h/25 C,12h/80 C | Infusion |  | 2022-EP1-16 | 414 | 41.4 | 0.1 | 2 |  | 1.02 |  | 76772 | 0 | [5 empty] | UNK | UNK |  |  | UNI-PPG1200-EP1[0]2 | 0/0 | 973.9375 |  | 2.641429 |  | 40.45 |  | 4.885203
UNI-PPG1200-EP1 | [0]2 | 56 | EP | Hexion MGS RIMR135/RIMH1366 | PPG-Devold L1200/G50-E07 | 92 | 0 | 0 | 0 | 8 | 0 | 1.77 | 24h/25 C,12h/80 C | Infusion |  | 2022-EP1-4 | 414 | 41.4 | 0.1 | 2 |  | 1.02 |  | 159075 | 0 | [5 empty] | UNK | UNK |  |  | UNI-PPG1200-EP1[0]2 | 0/0 | 973.9375 |  | 2.641429 |  | 40.45 |  | 5.201602
UNI-PPG1200-EP1 | [0]2 | 56 | EP | Hexion MGS RIMR135/RIMH1366 | PPG-Devold L1200/G50-E07 | 92 | 0 | 0 | 0 | 8 | 0 | 1.77 | 24h/25 C,12h/80 C | Infusion |  | 2022-EP1-14 | 414 | 41.4 | 0.1 | 3 |  | 1.02 |  | 366200 | 0 | [5 empty] | UNK | UNK |  |  | UNI-PPG1200-EP1[0]2 | 0/0 | 973.9375 |  | 2.641429 |  | 40.45 |  | 5.563718
UNI-PPG1200-EP1 | [0]2 | 56 | EP | Hexion MGS RIMR135/RIMH1366 | PPG-Devold L1200/G50-E07 | 92 | 0 | 0 | 0 | 8 | 0 | 1.77 | 24h/25 C,12h/80 C | Infusion |  | 2022-EP1-304 | 414 | 41.4 | 0.1 | 3 |  | 0.983 |  | 150175 | 0 | [5 empty] | UNK | UNK |  |  | UNI-PPG1200-EP1[0]2 | 0/0 | 973.9375 |  | 2.641429 |  | 40.45 |  | 5.176598
UNI-PPG1200-EP1 | [0]2 | 56 | EP | Hexion MGS RIMR135/RIMH1366 | PPG-Devold L1200/G50-E07 | 92 | 0 | 0 | 0 | 8 | 0 | 1.77 | 24h/25 C,12h/80 C | Infusion |  | 2022-EP1-308 | 414 | 41.4 | 0.1 | 3 |  | 0.983 |  | 398476 | 0 | [5 empty] | UNK | UNK |  |  | UNI-PPG1200-EP1[0]2 | 0/0 | 973.9375 |  | 2.641429 |  | 40.45 |  | 5.600402
UNI-PPG1200-EP1 | [0]2 | 56 | EP | Hexion MGS RIMR135/RIMH1366 | PPG-Devold L1200/G50-E07 | 92 | 0 | 0 | 0 | 8 | 0 | 1.77 | 24h/25 C,12h/80 C | Infusion |  | 2022-EP1-306 | 414 | 41.4 | 0.1 | 3 |  | 0.983 |  | 279751 | 0 | [5 empty] | UNK | UNK |  |  | UNI-PPG1200-EP1[0]2 | 0/0 | 973.9375 |  | 2.641429 |  | 40.45 |  | 5.446772
UNI-PPG1200-EP1 | [0]2 | 56 | EP | Hexion MGS RIMR135/RIMH1366 | PPG-Devold L1200/G50-E07 | 92 | 0 | 0 | 0 | 8 | 0 | 1.77 | 24h/25 C,12h/80 C | Infusion |  | 2022-EP1-302 | 414 | 41.4 | 0.1 | 3 | 42.1 | 0.983 |  | 599118 | 0 | [5 empty] | UNK | UNK | 42.1 |  | UNI-PPG1200-EP1[0]2 | 0/0 | 973.9375 |  | 2.641429 |  | 40.45 |  | 5.777512
UNI-PPG1200-EP1 | [0]2 | 56 | EP | Hexion MGS RIMR135/RIMH1366 | PPG-Devold L1200/G50-E07 | 92 | 0 | 0 | 0 | 8 | 0 | 1.77 | 24h/25 C,12h/80 C | Infusion |  | 2022-EP1-307 | 414 | 41.4 | 0.1 | 3 |  | 0.983 |  | 524786 | 0 | [5 empty] | UNK | UNK |  |  | UNI-PPG1200-EP1[0]2 | 0/0 | 973.9375 |  | 2.641429 |  | 40.45 |  | 5.719982
UNI-PPG1200-EP1 | [0]2 | 56 | EP | Hexion MGS RIMR135/RIMH1366 | PPG-Devold L1200/G50-E07 | 92 | 0 | 0 | 0 | 8 | 0 | 1.77 | 24h/25 C,12h/80 C | Infusion |  | 2022-EP1-31 | 345 | 34.5 | 0.1 | 4 |  |  |  | 809553 | 0 | [5 empty] | UNK | UNK |  |  | UNI-PPG1200-EP1[0]2 | 0/0 | 973.9375 |  | 2.641429 |  | 40.45 |  | 5.908245
UNI-PPG1200-EP1 | [0]2 | 56 | EP | Hexion MGS RIMR135/RIMH1366 | PPG-Devold L1200/G50-E07 | 92 | 0 | 0 | 0 | 8 | 0 | 1.77 | 24h/25 C,12h/80 C | Infusion |  | 2022-EP1-27 | 345 | 34.5 | 0.1 | 4 |  |  |  | 2121541 | 0 | [5 empty] | UNK | UNK |  |  | UNI-PPG1200-EP1[0]2 | 0/0 | 973.9375 |  | 2.641429 |  | 40.45 |  | 6.326651
UNI-PPG1200-EP1 | [0]2 | 56 | EP | Hexion MGS RIMR135/RIMH1366 | PPG-Devold L1200/G50-E07 | 92 | 0 | 0 | 0 | 8 | 0 | 1.77 | 24h/25 C,12h/80 C | Infusion |  | 2022-EP1-312 | 345 | 34.5 | 0.1 | 4 |  | 0.81 |  | 3791244 | 0 | [5 empty] | UNK | UNK |  |  | UNI-PPG1200-EP1[0]2 | 0/0 | 973.9375 |  | 2.641429 |  | 40.45 |  | 6.578782
UNI-PPG1200-EP1 | [0]2 | 56 | EP | Hexion MGS RIMR135/RIMH1366 | PPG-Devold L1200/G50-E07 | 92 | 0 | 0 | 0 | 8 | 0 | 1.77 | 24h/25 C,12h/80 C | Infusion |  | 2022-EP1-311 | 345 | 34.5 | 0.1 | 4 |  | 0.83 |  | 457573 | 0 | [5 empty] | UNK | UNK |  |  | UNI-PPG1200-EP1[0]2 | 0/0 | 973.9375 |  | 2.641429 |  | 40.45 |  | 5.66046
UNI-PPG1200-EP1 | [0]2 | 56 | EP | Hexion MGS RIMR135/RIMH1366 | PPG-Devold L1200/G50-E07 | 92 | 0 | 0 | 0 | 8 | 0 | 1.77 | 24h/25 C,12h/80 C | Infusion |  | 2022-EP1-310 | 345 | 34.5 | 0.1 | 4 | 46.6 | 0.79 |  | 1610027 | 0 | [5 empty] | UNK | UNK | 46.6 |  | UNI-PPG1200-EP1[0]2 | 0/0 | 973.9375 |  | 2.641429 |  | 40.45 |  | 6.206833
UNI-PPG1200-EP1 | [0]2 | 56 | EP | Hexion MGS RIMR135/RIMH1366 | PPG-Devold L1200/G50-E07 | 92 | 0 | 0 | 0 | 8 | 0 | 1.75 | 24h/25 C,12h/80 C | Infusion |  | 2045-EP1-407 | 414 | 41.4 | 0.1 | 3 | 42.1 | 0.98 |  | 331360 | 0 | [5 empty] | UNK | UNK | 42.1 |  | UNI-PPG1200-EP1[0]2 | 0/0 | 973.9375 |  | 2.641429 |  | 40.45 |  | 5.5203
UNI-PPG1200-EP1 | [0]2 | 56 | EP | Hexion MGS RIMR135/RIMH1366 | PPG-Devold L1200/G50-E07 | 92 | 0 | 0 | 0 | 8 | 0 | 1.75 | 24h/25 C,12h/80 C | Infusion |  | 2045-EP1-405 | 414 | 41.4 | 0.1 | 3 | 40.7 | 1.02 |  | 151247 | 0 | [5 empty] | UNK | UNK | 40.7 |  | UNI-PPG1200-EP1[0]2 | 0/0 | 973.9375 |  | 2.641429 |  | 40.45 |  | 5.179687
UNI-PPG1200-EP1 | [0]2 | 56 | EP | Hexion MGS RIMR135/RIMH1366 | PPG-Devold L1200/G50-E07 | 92 | 0 | 0 | 0 | 8 | 0 | 1.75 | 24h/25 C,12h/80 C | Infusion |  | 2045-EP1-406 | 414 | 41.4 | 0.1 | 3 | 41.4 | 1.05 |  | 174215 | 0 | [5 empty] | UNK | UNK | 41.4 |  | UNI-PPG1200-EP1[0]2 | 0/0 | 973.9375 |  | 2.641429 |  | 40.45 |  | 5.241086
UNI-PPG1200-EP1 | [0]2 | 56 | EP | Hexion MGS RIMR135/RIMH1366 | PPG-Devold L1200/G50-E07 | 92 | 0 | 0 | 0 | 8 | 0 | 1.75 | 24h/25 C,12h/80 C | Infusion |  | 2045-EP1-408 | 414 | 41.4 | 0.1 | 3 | 42.1 | 1.01 |  | 128030 | 0 | [5 empty] | UNK | UNK | 42.1 |  | UNI-PPG1200-EP1[0]2 | 0/0 | 973.9375 |  | 2.641429 |  | 40.45 |  | 5.107312
UNI-PPG1200-EP1 | [0]2 | 56 | EP | Hexion MGS RIMR135/RIMH1366 | PPG-Devold L1200/G50-E07 | 92 | 0 | 0 | 0 | 8 | 0 | 1.75 | 24h/25 C,12h/80 C | Infusion |  | 2045-EP1-407a | 414 | 41.4 | 0.1 | 3 |  | 0.94 |  | 161513 | 0 | [5 empty] | UNK | UNK |  |  | UNI-PPG1200-EP1[0]2 | 0/0 | 973.9375 |  | 2.641429 |  | 40.45 |  | 5.208207
UNI-PPG1200-EP1 | [0]2 | 56 | EP | Hexion MGS RIMR135/RIMH1366 | PPG-Devold L1200/G50-E07 | 92 | 0 | 0 | 0 | 8 | 0 | 1.75 | 24h/25 C,12h/80 C | Infusion |  | 2045-EP1-410 | 414 | 41.4 | 0.1 | 3 |  | 0.94 |  | 228816 | 0 | [5 empty] | UNK | UNK |  |  | UNI-PPG1200-EP1[0]2 | 0/0 | 973.9375 |  | 2.641429 |  | 40.45 |  | 5.359486
UNI-PPG1200-EP1 | [0]2 | 61 | EP | Hexion MGS RIMR135/RIMH1366 | PPG-Devold L1200/G50-E07 | 92 | 0 | 0 | 0 | 8 | 0 | 1.6 | 24h/25 C,12h/80 C | Infusion |  | 2041-EP1-254 | 414 | 41.4 | 0.1 | 3 |  | 0.94 |  | 137973 | 0 | [5 empty] | UNK | UNK |  |  | UNI-PPG1200-EP1[0]2 | 0/0 | 973.9375 |  | 2.641429 |  | 40.45 |  | 5.139794
UNI-PPG1200-EP1 | [0]2 | 61 | EP | Hexion MGS RIMR135/RIMH1366 | PPG-Devold L1200/G50-E07 | 92 | 0 | 0 | 0 | 8 | 0 | 1.6 | 24h/25 C,12h/80 C | Infusion |  | 2041-EP1-251 | 414 | 41.4 | 0.1 | 3 |  | 0.94 |  | 143027 | 0 | [5 empty] | UNK | UNK |  |  | UNI-PPG1200-EP1[0]2 | 0/0 | 973.9375 |  | 2.641429 |  | 40.45 |  | 5.155418
UNI-PPG1200-EP1 | [0]2 | 61 | EP | Hexion MGS RIMR135/RIMH1366 | PPG-Devold L1200/G50-E07 | 92 | 0 | 0 | 0 | 8 | 0 | 1.6 | 24h/25 C,12h/80 C | Infusion |  | 2041-EP1-259 | 414 | 41.4 | 0.1 | 3 | 43.6 | 0.94 |  | 198473 | 0 | [5 empty] | UNK | UNK | 43.6 |  | UNI-PPG1200-EP1[0]2 | 0/0 | 973.9375 |  | 2.641429 |  | 40.45 |  | 5.297701
UNI-PPG1200-EP1 | [0]2 | 61 | EP | Hexion MGS RIMR135/RIMH1366 | PPG-Devold L1200/G50-E07 | 92 | 0 | 0 | 0 | 8 | 0 | 1.6 | 24h/25 C,12h/80 C | Infusion |  | 2041-EP1-250 | 517 | 51.7 | 0.1 | 2 |  | 1.17 |  | 9141 | 0 | [5 empty] | UNK | UNK |  |  | UNI-PPG1200-EP1[0]2 | 0/0 | 973.9375 |  | 2.641429 |  | 40.45 |  | 3.960994
UNI-PPG1200-EP1 | [0]2 | 61 | EP | Hexion MGS RIMR135/RIMH1366 | PPG-Devold L1200/G50-E07 | 92 | 0 | 0 | 0 | 8 | 0 | 1.6 | 24h/25 C,12h/80 C | Infusion |  | 2041-EP1-257 | 517 | 51.7 | 0.1 | 2 |  | 1.17 |  | 16416 | 0 | [5 empty] | UNK | UNK |  |  | UNI-PPG1200-EP1[0]2 | 0/0 | 973.9375 |  | 2.641429 |  | 40.45 |  | 4.215267
UNI-PPG1200-EP1 | [0]2 | 61 | EP | Hexion MGS RIMR135/RIMH1366 | PPG-Devold L1200/G50-E07 | 92 | 0 | 0 | 0 | 8 | 0 | 1.6 | 24h/25 C,12h/80 C | Infusion |  | 2041-EP1-255 | 414 | 41.4 | 0.1 | 3 |  | 0.94 |  | 161014 | 0 | [5 empty] | UNK | UNK |  |  | UNI-PPG1200-EP1[0]2 | 0/0 | 973.9375 |  | 2.641429 |  | 40.45 |  | 5.206864
UNI-PPG1200-EP1 | [0]2 | 61 | EP | Hexion MGS RIMR135/RIMH1366 | PPG-Devold L1200/G50-E07 | 92 | 0 | 0 | 0 | 8 | 0 | 1.6 | 24h/25 C,12h/80 C | Infusion |  | 2041-EP1-260 | 276 | 27.6 | 0.1 | 4 |  | 0.64 |  | 4500000 | 0 | [5 empty] | UNK | UNK |  |  | UNI-PPG1200-EP1[0]2 | 0/0 | 973.9375 |  | 2.641429 |  | 40.45 |  | 6.653213
UNI-PPG1250-EP1 | [0]6 | 57.8 | EP | Hexion MGS RIMR135/RIMH1366 | PPG-Devold L1200/G50-E07 | 92 | 0 | 0 | 0 | 8 | 0 | 5.07 | 24h/25 C,12h/70 C | Infusion |  | 2374-262 | 276 | 27.6 | 0.1 | 2 |  |  |  | 122865 | 0 | [5 empty] | UNK | UNK |  |  | UNI-PPG1250-EP1[0]6 | 0/0/0/0/0/0 |  | -634.8333 |  | -1.496667 |  |  | 5.089428
UNI-PPG1250-EP1 | [0]6 | 57.1 | EP | Hexion MGS RIMR135/RIMH1366 | PPG-Devold L1200/G50-E07 | 92 | 0 | 0 | 0 | 8 | 0 | 5.13 | 24h/25 C,12h/70 C | Infusion |  | 2374-260 | 414 | 41.4 | 0.1 | 1 |  |  |  | 4049 | 0 | [5 empty] | UNK | UNK |  |  | UNI-PPG1250-EP1[0]6 | 0/0/0/0/0/0 |  | -634.8333 |  | -1.496667 |  |  | 3.607348
UNI-PPG1250-EP1 | [0]6 | 58.7 | EP | Hexion MGS RIMR135/RIMH1366 | PPG-Devold L1200/G50-E07 | 92 | 0 | 0 | 0 | 8 | 0 | 4.99 | 24h/25 C,12h/70 C | Infusion |  | 2374-265 | 414 | 41.4 | 0.1 | 1 |  |  |  | 1990 | 0 | [5 empty] | UNK | UNK |  |  | UNI-PPG1250-EP1[0]6 | 0/0/0/0/0/0 |  | -634.8333 |  | -1.496667 |  |  | 3.298853
UNI-PPG1250-EP1 | [0]6 | 58.9 | EP | Hexion MGS RIMR135/RIMH1366 | PPG-Devold L1200/G50-E07 | 92 | 0 | 0 | 0 | 8 | 0 | 4.97 | 24h/25 C,12h/70 C | Infusion |  | 2374-261 | 276 | 27.6 | 0.1 | 2 |  |  |  | 367963 | 0 | [5 empty] | UNK | UNK |  |  | UNI-PPG1250-EP1[0]6 | 0/0/0/0/0/0 |  | -634.8333 |  | -1.496667 |  |  | 5.565804
UNI-PPG1250-EP1 | [0]6 | 61 | EP | Hexion MGS RIMR135/RIMH1366 | PPG-Devold L1200/G50-E07 | 92 | 0 | 0 | 0 | 8 | 0 | 4.8 | 24h/25 C,12h/70 C | Infusion |  | 2374-129 | -55.2 | -552 | 10 | 1 |  |  | -1.3 | 270 | 0 | [5 empty] | UNK | UNK |  |  | UNI-PPG1250-EP1[0]6 | 0/0/0/0/0/0 |  | -634.8333 |  | -1.496667 |  |  | 2.431364
UNI-PPG1250-EP1 | [0]6 | 57.6 | EP | Hexion MGS RIMR135/RIMH1366 | PPG-Devold L1200/G50-E07 | 92 | 0 | 0 | 0 | 8 | 0 | 5.08 | 24h/25 C,12h/70 C | Infusion |  | 2374-173 | -55.2 | -552 | 10 | 1 |  |  | -1.3 | 134 | 0 | [5 empty] | UNK | UNK |  |  | UNI-PPG1250-EP1[0]6 | 0/0/0/0/0/0 |  | -634.8333 |  | -1.496667 |  |  | 2.127105
UNI-PPG1250-EP1 | [0]6 | 57.3 | EP | Hexion MGS RIMR135/RIMH1366 | PPG-Devold L1200/G50-E07 | 92 | 0 | 0 | 0 | 8 | 0 | 5.11 | 24h/25 C,12h/70 C | Infusion |  | 2374-180 | -48.3 | -483 | 10 | 1 |  |  | -1.14 | 11374 | 0 | [5 empty] | UNK | UNK |  |  | UNI-PPG1250-EP1[0]6 | 0/0/0/0/0/0 |  | -634.8333 |  | -1.496667 |  |  | 4.055913
UNI-PPG1250-EP1 | [0]6 | 58 | EP | Hexion MGS RIMR135/RIMH1366 | PPG-Devold L1200/G50-E07 | 92 | 0 | 0 | 0 | 8 | 0 | 5.05 | 24h/25 C,12h/70 C | Infusion |  | 2374-181 | -48.3 | -483 | 10 | 1 |  |  | -1.14 | 33321 | 0 | [5 empty] | UNK | UNK |  |  | UNI-PPG1250-EP1[0]6 | 0/0/0/0/0/0 |  | -634.8333 |  | -1.496667 |  |  | 4.522718
UNI-PPG1250-EP1 | [0]6 | 57.6 | EP | Hexion MGS RIMR135/RIMH1366 | PPG-Devold L1200/G50-E07 | 92 | 0 | 0 | 0 | 8 | 0 | 5.08 | 24h/25 C,12h/70 C | Infusion |  | 2374-182 | -48.3 | -483 | 10 | 1 |  |  | -1.14 | 54093 | 0 | [5 empty] | UNK | UNK |  |  | UNI-PPG1250-EP1[0]6 | 0/0/0/0/0/0 |  | -634.8333 |  | -1.496667 |  |  | 4.733141
UNI-PPG1250-EP1 | [0]6 | 58 | EP | Hexion MGS RIMR135/RIMH1366 | PPG-Devold L1200/G50-E07 | 92 | 0 | 0 | 0 | 8 | 0 | 5.05 | 24h/25 C,12h/70 C | Infusion |  | 2374-176 | -44.8 | -448 | 10 | 2 |  |  | -1.06 | 72823 | 0 | [5 empty] | UNK | UNK |  |  | UNI-PPG1250-EP1[0]6 | 0/0/0/0/0/0 |  | -634.8333 |  | -1.496667 |  |  | 4.862269
UNI-PPG1250-EP1 | [0]6 | 57.6 | EP | Hexion MGS RIMR135/RIMH1366 | PPG-Devold L1200/G50-E07 | 92 | 0 | 0 | 0 | 8 | 0 | 5.08 | 24h/25 C,12h/70 C | Infusion |  | 2374-178 | -44.8 | -448 | 10 | 2 |  |  | -1.06 | 374538 | 0 | [5 empty] | UNK | UNK |  |  | UNI-PPG1250-EP1[0]6 | 0/0/0/0/0/0 |  | -634.8333 |  | -1.496667 |  |  | 5.573496
UNI-PPG1250-EP1 | [0]6 | 59.2 | EP | Hexion MGS RIMR135/RIMH1366 | PPG-Devold L1200/G50-E07 | 92 | 0 | 0 | 0 | 8 | 0 | 4.95 | 24h/25 C,12h/70 C | Infusion |  | 2374-124 | -44.8 | -448 | 10 | 2 |  |  | -1.06 | 335051 | 0 | [5 empty] | UNK | UNK |  |  | UNI-PPG1250-EP1[0]6 | 0/0/0/0/0/0 |  | -634.8333 |  | -1.496667 |  |  | 5.525111
UNI-PPG1250-EP1 | [0]6 | 58 | EP | Hexion MGS RIMR135/RIMH1366 | PPG-Devold L1200/G50-E07 | 92 | 0 | 0 | 0 | 8 | 0 | 5.05 | 24h/25 C,12h/70 C | Infusion |  | 2374-116 | -44.8 | -448 | 10 | 2 |  |  | -1.06 | 184368 | 0 | [5 empty] | UNK | UNK |  |  | UNI-PPG1250-EP1[0]6 | 0/0/0/0/0/0 |  | -634.8333 |  | -1.496667 |  |  | 5.265686
UNI-PPG1250-EP1 | [0]6 | 58.2 | EP | Hexion MGS RIMR135/RIMH1366 | PPG-Devold L1200/G50-E07 | 92 | 0 | 0 | 0 | 8 | 0 | 5.03 | 24h/25 C,12h/70 C | Infusion |  | 2374-119 | -41.4 | -414 | 10 | 2.5 |  |  | -0.98 | 1254956 | 0 | [5 empty] | UNK | UNK |  |  | UNI-PPG1250-EP1[0]6 | 0/0/0/0/0/0 |  | -634.8333 |  | -1.496667 |  |  | 6.098628
UNI-PPG1250-EP1 | [0]6 | 58 | EP | Hexion MGS RIMR135/RIMH1366 | PPG-Devold L1200/G50-E07 | 92 | 0 | 0 | 0 | 8 | 0 | 5.05 | 24h/25 C,12h/70 C | Infusion |  | 2374-179 | -41.4 | -414 | 10 | 3 |  |  | -0.98 | 2833726 | 0 | [5 empty] | UNK | UNK |  |  | UNI-PPG1250-EP1[0]6 | 0/0/0/0/0/0 |  | -634.8333 |  | -1.496667 |  |  | 6.452358
UNI-PPG1250-EP1 | [0]6 | 60.5 | EP | Hexion MGS RIMR135/RIMH1366 | PPG-Devold L1200/G50-E07 | 92 | 0 | 0 | 0 | 8 | 0 | 4.84 | 24h/25 C,12h/70 C | Infusion |  | 2374-112 | 414 | -414 | -1 | 0.75 |  | 0.98 | -0.98 | 856 | 0 | [5 empty] | UNK | UNK |  |  | UNI-PPG1250-EP1[0]6 | 0/0/0/0/0/0 |  | -634.8333 |  | -1.496667 |  |  | 2.932474
UNI-PPG1250-EP1 | [0]6 | 60.5 | EP | Hexion MGS RIMR135/RIMH1366 | PPG-Devold L1200/G50-E07 | 92 | 0 | 0 | 0 | 8 | 0 | 4.84 | 24h/25 C,12h/70 C | Infusion |  | 2374-113 | 414 | -414 | -1 | 0.75 |  | 0.98 | -0.98 | 621 | 0 | [5 empty] | UNK | UNK |  |  | UNI-PPG1250-EP1[0]6 | 0/0/0/0/0/0 |  | -634.8333 |  | -1.496667 |  |  | 2.793092
UNI-PPG1250-EP1 | [0]6 | 57.6 | EP | Hexion MGS RIMR135/RIMH1366 | PPG-Devold L1200/G50-E07 | 92 | 0 | 0 | 0 | 8 | 0 | 5.08 | 24h/25 C,12h/70 C | Infusion |  | 2374-102 | 345 | -345 | -1 | 1 |  | 0.81 | -0.81 | 4940 | 0 | [5 empty] | UNK | UNK |  |  | UNI-PPG1250-EP1[0]6 | 0/0/0/0/0/0 |  | -634.8333 |  | -1.496667 |  |  | 3.693727
UNI-PPG1250-EP1 | [0]6 | 58.7 | EP | Hexion MGS RIMR135/RIMH1366 | PPG-Devold L1200/G50-E07 | 92 | 0 | 0 | 0 | 8 | 0 | 4.99 | 24h/25 C,12h/70 C | Infusion |  | 2374-101 | 345 | -345 | -1 | 1 |  | 0.81 | -0.81 | 5823 | 0 | [5 empty] | UNK | UNK |  |  | UNI-PPG1250-EP1[0]6 | 0/0/0/0/0/0 |  | -634.8333 |  | -1.496667 |  |  | 3.765147
UNI-PPG1250-EP1 | [0]6 | 57.6 | EP | Hexion MGS RIMR135/RIMH1366 | PPG-Devold L1200/G50-E07 | 92 | 0 | 0 | 0 | 8 | 0 | 5.08 | 24h/25 C,12h/70 C | Infusion |  | 2374-100 | 345 | -345 | -1 | 1 |  | 0.81 | -0.81 | 17536 | 0 | [5 empty] | UNK | UNK |  |  | UNI-PPG1250-EP1[0]6 | 0/0/0/0/0/0 |  | -634.8333 |  | -1.496667 |  |  | 4.243931
UNI-PPG1250-EP1 | [0]6 | 59.2 | EP | Hexion MGS RIMR135/RIMH1366 | PPG-Devold L1200/G50-E07 | 92 | 0 | 0 | 0 | 8 | 0 | 4.95 | 24h/25 C,12h/70 C | Infusion |  | 2374-111 | 345 | -345 | -1 | 1 |  | 0.81 | -0.81 | 9360 | 0 | [5 empty] | UNK | UNK |  |  | UNI-PPG1250-EP1[0]6 | 0/0/0/0/0/0 |  | -634.8333 |  | -1.496667 |  |  | 3.971276
UNI-PPG1250-EP1 | [0]6 | 63.7 | EP | Hexion MGS RIMR135/RIMH1366 | PPG-Devold L1200/G50-E07 | 92 | 0 | 0 | 0 | 8 | 0 | 4.6 | 24h/25 C,12h/70 C | Infusion |  | 2374-109 | 276 | -276 | -1 | 1 |  | 0.65 | -0.65 | 84841 | 0 | [5 empty] | UNK | UNK |  |  | UNI-PPG1250-EP1[0]6 | 0/0/0/0/0/0 |  | -634.8333 |  | -1.496667 |  |  | 4.928606
UNI-PPG1250-EP1 | [0]6 | 61 | EP | Hexion MGS RIMR135/RIMH1366 | PPG-Devold L1200/G50-E07 | 92 | 0 | 0 | 0 | 8 | 0 | 4.8 | 24h/25 C,12h/70 C | Infusion |  | 2374-108 | 276 | -276 | -1 | 1 |  | 0.65 | -0.65 | 63044 | 0 | [5 empty] | UNK | UNK |  |  | UNI-PPG1250-EP1[0]6 | 0/0/0/0/0/0 |  | -634.8333 |  | -1.496667 |  |  | 4.799644
UNI-PPG1250-EP1 | [0]6 | 57.6 | EP | Hexion MGS RIMR135/RIMH1366 | PPG-Devold L1200/G50-E07 | 92 | 0 | 0 | 0 | 8 | 0 | 5.08 | 24h/25 C,12h/70 C | Infusion |  | 2374-107 | 276 | -276 | -1 | 1 |  | 0.65 | -0.65 | 129198 | 0 | [5 empty] | UNK | UNK |  |  | UNI-PPG1250-EP1[0]6 | 0/0/0/0/0/0 |  | -634.8333 |  | -1.496667 |  |  | 5.111256
UNI-PPG1250-EP1 | [0]6 | 63 | EP | Hexion MGS RIMR135/RIMH1366 | PPG-Devold L1200/G50-E07 | 92 | 0 | 0 | 0 | 8 | 0 | 4.65 | 24h/25 C,12h/70 C | Infusion |  | 2374-105 | 276 | -276 | -1 | 1 |  | 0.65 | -0.65 | 99769 | 0 | [5 empty] | UNK | UNK |  |  | UNI-PPG1250-EP1[0]6 | 0/0/0/0/0/0 |  | -634.8333 |  | -1.496667 |  |  | 4.998996
UNI-PPG1250-EP1 | [0]6 | 61.8 | EP | Hexion MGS RIMR135/RIMH1366 | PPG-Devold L1200/G50-E07 | 92 | 0 | 0 | 0 | 8 | 0 | 4.74 | 24h/25 C,12h/70 C | Infusion |  | 2374-115 | 276 | -276 | -1 | 1.3 |  | 0.65 | -0.65 | 73624 | 0 | [5 empty] | UNK | UNK |  |  | UNI-PPG1250-EP1[0]6 | 0/0/0/0/0/0 |  | -634.8333 |  | -1.496667 |  |  | 4.867019
UNI-PPG1250-EP1 | [0]6 | 63.4 | EP | Hexion MGS RIMR135/RIMH1366 | PPG-Devold L1200/G50-E07 | 92 | 0 | 0 | 0 | 8 | 0 | 4.62 | 24h/25 C,12h/70 C | Infusion |  | 2374-106 | 241 | -241 | -1 | 1.5 |  | 0.57 | -0.57 | 1956324 | 0 | [5 empty] | UNK | UNK |  |  | UNI-PPG1250-EP1[0]6 | 0/0/0/0/0/0 |  | -634.8333 |  | -1.496667 |  |  | 6.291441
UNI-PPG1250-EP1 | [0]6 | 63.7 | EP | Hexion MGS RIMR135/RIMH1366 | PPG-Devold L1200/G50-E07 | 92 | 0 | 0 | 0 | 8 | 0 | 4.6 | 24h/25 C,12h/70 C | Infusion |  | 2374-104 | 241 | -241 | -1 | 1.2 |  | 0.57 | -0.57 | 516104 | 0 | [5 empty] | UNK | UNK |  |  | UNI-PPG1250-EP1[0]6 | 0/0/0/0/0/0 |  | -634.8333 |  | -1.496667 |  |  | 5.712737
UNI-PPG1250-EP1 | [0]6 | 63 | EP | Hexion MGS RIMR135/RIMH1366 | PPG-Devold L1200/G50-E07 | 92 | 0 | 0 | 0 | 8 | 0 | 4.65 | 24h/25 C,12h/70 C | Infusion |  | 2374-118 | 241 | -241 | -1 | 1.5 |  | 0.57 | -0.57 | 1227845 | 0 | [5 empty] | UNK | UNK |  |  | UNI-PPG1250-EP1[0]6 | 0/0/0/0/0/0 |  | -634.8333 |  | -1.496667 |  |  | 6.089144
UNI-PPG1250-EP1 | [0]6 | 62.2 | EP | Hexion MGS RIMR135/RIMH1366 | PPG-Devold L1200/G50-E07 | 92 | 0 | 0 | 0 | 8 | 0 | 4.71 | 24h/25 C,12h/70 C | Infusion |  | 2374-110 | 241 | -241 | -1 | 1.5 |  | 0.57 | -0.57 | 776616 | 0 | [5 empty] | UNK | UNK |  |  | UNI-PPG1250-EP1[0]6 | 0/0/0/0/0/0 |  | -634.8333 |  | -1.496667 |  |  | 5.890206
UNI-PPG1200-EP5 | [90]4 | 61 | EP | Hexion MGS RIMR135/RIMH137 | PPG-Devold L1200/G50-E07 | 8 | 0 | 0 | 0 | 92 | 0 | 3.26 | 24h/20C, 8h/90 C | Infusion |  | H135/137-110 | 41.4 | 4.14 | 0.1 | 2 |  | 0.25 |  | 3644 | 0 | [5 empty] | UNK | UNK |  |  | UNI-PPG1200-EP5[90]4 | 90/90/90/90 | 65.25 |  | 0.3991667 |  | 16.30833 |  | 3.561578
UNI-PPG1200-EP5 | [90]4 | 61 | EP | Hexion MGS RIMR135/RIMH137 | PPG-Devold L1200/G50-E07 | 8 | 0 | 0 | 0 | 92 | 0 | 3.26 | 24h/20C, 8h/90 C | Infusion |  | H135/137-107 | 41.4 | 4.14 | 0.1 | 2 |  | 0.25 |  | 3113 | 0 | [5 empty] | UNK | UNK |  |  | UNI-PPG1200-EP5[90]4 | 90/90/90/90 | 65.25 |  | 0.3991667 |  | 16.30833 |  | 3.493179
UNI-PPG1200-EP5 | [90]4 | 61 | EP | Hexion MGS RIMR135/RIMH137 | PPG-Devold L1200/G50-E07 | 8 | 0 | 0 | 0 | 92 | 0 | 3.26 | 24h/20C, 8h/90 C | Infusion |  | H135/137-119 | 41.4 | 4.14 | 0.1 | 2 |  | 0.25 |  | 3853 | 0 | [5 empty] | UNK | UNK |  |  | UNI-PPG1200-EP5[90]4 | 90/90/90/90 | 65.25 |  | 0.3991667 |  | 16.30833 |  | 3.585799
UNI-PPG1200-EP5 | [90]4 | 61 | EP | Hexion MGS RIMR135/RIMH137 | PPG-Devold L1200/G50-E07 | 8 | 0 | 0 | 0 | 92 | 0 | 3.26 | 24h/20C, 8h/90 C | Infusion |  | H135/137-109 | 34.5 | 3.45 | 0.1 | 2 |  | 0.21 |  | 11645 | 0 | [5 empty] | UNK | UNK |  |  | UNI-PPG1200-EP5[90]4 | 90/90/90/90 | 65.25 |  | 0.3991667 |  | 16.30833 |  | 4.066139
UNI-PPG1200-EP5 | [90]4 | 61 | EP | Hexion MGS RIMR135/RIMH137 | PPG-Devold L1200/G50-E07 | 8 | 0 | 0 | 0 | 92 | 0 | 3.26 | 24h/20C, 8h/90 C | Infusion |  | H135/137-108 | 34.5 | 3.45 | 0.1 | 2 |  | 0.21 |  | 5941 | 0 | [5 empty] | UNK | UNK |  |  | UNI-PPG1200-EP5[90]4 | 90/90/90/90 | 65.25 |  | 0.3991667 |  | 16.30833 |  | 3.77386
UNI-PPG1200-EP5 | [90]4 | 61 | EP | Hexion MGS RIMR135/RIMH137 | PPG-Devold L1200/G50-E07 | 8 | 0 | 0 | 0 | 92 | 0 | 3.26 | 24h/20C, 8h/90 C | Infusion |  | H135/137-102 | 34.5 | 3.45 | 0.1 | 2 |  | 0.21 |  | 7687 | 0 | [5 empty] | UNK | UNK |  |  | UNI-PPG1200-EP5[90]4 | 90/90/90/90 | 65.25 |  | 0.3991667 |  | 16.30833 |  | 3.885757
UNI-PPG1200-EP5 | [90]4 | 61 | EP | Hexion MGS RIMR135/RIMH137 | PPG-Devold L1200/G50-E07 | 8 | 0 | 0 | 0 | 92 | 0 | 3.26 | 24h/20C, 8h/90 C | Infusion |  | H135/137-115 | 27.6 | 2.76 | 0.1 | 3 |  | 0.17 |  | 21611 | 0 | [5 empty] | UNK | UNK |  |  | UNI-PPG1200-EP5[90]4 | 90/90/90/90 | 65.25 |  | 0.3991667 |  | 16.30833 |  | 4.334675
UNI-PPG1200-EP5 | [90]4 | 61 | EP | Hexion MGS RIMR135/RIMH137 | PPG-Devold L1200/G50-E07 | 8 | 0 | 0 | 0 | 92 | 0 | 3.26 | 24h/20C, 8h/90 C | Infusion |  | H135/137-122 | 27.6 | 2.76 | 0.1 | 4 |  | 0.17 |  | 32018 | 0 | [5 empty] | UNK | UNK |  |  | UNI-PPG1200-EP5[90]4 | 90/90/90/90 | 65.25 |  | 0.3991667 |  | 16.30833 |  | 4.505394
UNI-PPG1200-EP5 | [90]4 | 61 | EP | Hexion MGS RIMR135/RIMH137 | PPG-Devold L1200/G50-E07 | 8 | 0 | 0 | 0 | 92 | 0 | 3.26 | 24h/20C, 8h/90 C | Infusion |  | H135/137-105 | 27.6 | 2.76 | 0.1 | 4 |  | 0.17 |  | 54757 | 0 | [5 empty] | UNK | UNK |  |  | UNI-PPG1200-EP5[90]4 | 90/90/90/90 | 65.25 |  | 0.3991667 |  | 16.30833 |  | 4.73844
UNI-PPG1200-EP5 | [90]4 | 61 | EP | Hexion MGS RIMR135/RIMH137 | PPG-Devold L1200/G50-E07 | 8 | 0 | 0 | 0 | 92 | 0 | 3.26 | 24h/20C, 8h/90 C | Infusion |  | H135/137-113 | 24.1 | 2.41 | 0.1 | 4 |  | 0.15 |  | 78993 | 0 | [5 empty] | UNK | UNK |  |  | UNI-PPG1200-EP5[90]4 | 90/90/90/90 | 65.25 |  | 0.3991667 |  | 16.30833 |  | 4.897589
UNI-PPG1200-EP5 | [90]4 | 61 | EP | Hexion MGS RIMR135/RIMH137 | PPG-Devold L1200/G50-E07 | 8 | 0 | 0 | 0 | 92 | 0 | 3.26 | 24h/20C, 8h/90 C | Infusion |  | H135/137-116 | 24.1 | 2.41 | 0.1 | 3 |  | 0.15 |  | 199190 | 0 | [5 empty] | UNK | UNK |  |  | UNI-PPG1200-EP5[90]4 | 90/90/90/90 | 65.25 |  | 0.3991667 |  | 16.30833 |  | 5.299268
UNI-PPG1200-EP5 | [90]4 | 61 | EP | Hexion MGS RIMR135/RIMH137 | PPG-Devold L1200/G50-E07 | 8 | 0 | 0 | 0 | 92 | 0 | 3.26 | 24h/20C, 8h/90 C | Infusion |  | H135/137-121 | 24.1 | 2.41 | 0.1 | 4 |  | 0.15 |  | 301438 | 0 | [5 empty] | UNK | UNK |  |  | UNI-PPG1200-EP5[90]4 | 90/90/90/90 | 65.25 |  | 0.3991667 |  | 16.30833 |  | 5.479198
UNI-PPG1200-EP5 | [90]4 | 61 | EP | Hexion MGS RIMR135/RIMH137 | PPG-Devold L1200/G50-E07 | 8 | 0 | 0 | 0 | 92 | 0 | 3.26 | 24h/20C, 8h/90 C | Infusion |  | H135/137-114 | 20.7 | 2.07 | 0.1 | 4 |  | 0.13 |  | 1843872 | 0 | [5 empty] | UNK | UNK |  |  | UNI-PPG1200-EP5[90]4 | 90/90/90/90 | 65.25 |  | 0.3991667 |  | 16.30833 |  | 6.265731
UNI-OCV1322-EP1 | [0]2 | 57 | EP | Hexion MGS RIMR135/RIMH1366 | OCV Advantex 1322UD (1322 gsm) | 95 | 0 | 0 | 0 | 4 | 1 | 1.89 | 24h/20C, 12h/80 C | Infusion |  | 2078-205 | 483 | 48.3 | 0.1 | 2 |  | 1.12 |  | 18173 | 0 | [5 empty] | UNK | UNK |  |  | UNI-OCV1322-EP1[0]2 | 0/0 | 1081 |  | 2.8 |  | 44.86667 |  | 4.259427
UNI-OCV1322-EP1 | [0]2 | 57 | EP | Hexion MGS RIMR135/RIMH1366 | OCV Advantex 1322UD (1322 gsm) | 95 | 0 | 0 | 0 | 4 | 1 | 1.89 | 24h/20C, 12h/80 C | Infusion |  | 2078-206 | 483 | 48.3 | 0.1 | 2 |  | 1.12 |  | 4636 | 0 | [5 empty] | UNK | UNK |  |  | UNI-OCV1322-EP1[0]2 | 0/0 | 1081 |  | 2.8 |  | 44.86667 |  | 3.666143
UNI-OCV1322-EP1 | [0]2 | 57 | EP | Hexion MGS RIMR135/RIMH1366 | OCV Advantex 1322UD (1322 gsm) | 95 | 0 | 0 | 0 | 4 | 1 | 1.89 | 24h/20C, 12h/80 C | Infusion |  | 2078-215 | 483 | 48.3 | 0.1 | 2 |  | 1.12 |  | 15247 | 0 | [5 empty] | UNK | UNK |  |  | UNI-OCV1322-EP1[0]2 | 0/0 | 1081 |  | 2.8 |  | 44.86667 |  | 4.183184
UNI-OCV1322-EP1 | [0]2 | 57 | EP | Hexion MGS RIMR135/RIMH1366 | OCV Advantex 1322UD (1322 gsm) | 95 | 0 | 0 | 0 | 4 | 1 | 1.89 | 24h/20C, 12h/80 C | Infusion |  | 2078-212 | 414 | 41.4 | 0.1 | 2 |  | 0.96 |  | 29678 | 0 | [5 empty] | UNK | UNK |  |  | UNI-OCV1322-EP1[0]2 | 0/0 | 1081 |  | 2.8 |  | 44.86667 |  | 4.472435
UNI-OCV1322-EP1 | [0]2 | 57 | EP | Hexion MGS RIMR135/RIMH1366 | OCV Advantex 1322UD (1322 gsm) | 95 | 0 | 0 | 0 | 4 | 1 | 1.89 | 24h/20C, 12h/80 C | Infusion |  | 2078-211 | 414 | 41.4 | 0.1 | 2 |  | 0.96 |  | 30615 | 0 | [5 empty] | UNK | UNK |  |  | UNI-OCV1322-EP1[0]2 | 0/0 | 1081 |  | 2.8 |  | 44.86667 |  | 4.485934
UNI-OCV1322-EP1 | [0]2 | 57 | EP | Hexion MGS RIMR135/RIMH1366 | OCV Advantex 1322UD (1322 gsm) | 95 | 0 | 0 | 0 | 4 | 1 | 1.89 | 24h/20C, 12h/80 C | Infusion |  | 2078-201 | 414 | 41.4 | 0.1 | 2 |  | 0.96 |  | 29927 | 0 | [5 empty] | UNK | UNK |  |  | UNI-OCV1322-EP1[0]2 | 0/0 | 1081 |  | 2.8 |  | 44.86667 |  | 4.476063
UNI-OCV1322-EP1 | [0]2 | 57 | EP | Hexion MGS RIMR135/RIMH1366 | OCV Advantex 1322UD (1322 gsm) | 95 | 0 | 0 | 0 | 4 | 1 | 1.89 | 24h/20C, 12h/80 C | Infusion |  | 2078-207 | 414 | 41.4 | 0.1 | 3 |  | 0.96 |  | 81616 | 0 | [5 empty] | UNK | UNK |  |  | UNI-OCV1322-EP1[0]2 | 0/0 | 1081 |  | 2.8 |  | 44.86667 |  | 4.911775
UNI-OCV1322-EP1 | [0]2 | 57 | EP | Hexion MGS RIMR135/RIMH1366 | OCV Advantex 1322UD (1322 gsm) | 95 | 0 | 0 | 0 | 4 | 1 | 1.89 | 24h/20C, 12h/80 C | Infusion |  | 2078-218 | 414 | 41.4 | 0.1 | 3 |  | 0.96 |  | 125470 | 0 | [5 empty] | UNK | UNK |  |  | UNI-OCV1322-EP1[0]2 | 0/0 | 1081 |  | 2.8 |  | 44.86667 |  | 5.09854
UNI-OCV1322-EP1 | [0]2 | 57 | EP | Hexion MGS RIMR135/RIMH1366 | OCV Advantex 1322UD (1322 gsm) | 95 | 0 | 0 | 0 | 4 | 1 | 1.89 | 24h/20C, 12h/80 C | Infusion |  | 2078-214 | 345 | 34.5 | 0.1 | 3 |  | 0.8 |  | 1030902 | 0 | [5 empty] | UNK | UNK |  |  | UNI-OCV1322-EP1[0]2 | 0/0 | 1081 |  | 2.8 |  | 44.86667 |  | 6.013217
UNI-OCV1322-EP1 | [0]2 | 57 | EP | Hexion MGS RIMR135/RIMH1366 | OCV Advantex 1322UD (1322 gsm) | 95 | 0 | 0 | 0 | 4 | 1 | 1.89 | 24h/20C, 12h/80 C | Infusion |  | 2078-203 | 345 | 34.5 | 0.1 | 3 |  | 0.8 |  | 287129 | 0 | [5 empty] | UNK | UNK |  |  | UNI-OCV1322-EP1[0]2 | 0/0 | 1081 |  | 2.8 |  | 44.86667 |  | 5.458077
UNI-OCV1322-EP1 | [0]2 | 57 | EP | Hexion MGS RIMR135/RIMH1366 | OCV Advantex 1322UD (1322 gsm) | 95 | 0 | 0 | 0 | 4 | 1 | 1.89 | 24h/20C, 12h/80 C | Infusion |  | 2078-213 | 345 | 34.5 | 0.1 | 3 |  | 0.8 |  | 1302434 | 0 | [5 empty] | UNK | UNK |  |  | UNI-OCV1322-EP1[0]2 | 0/0 | 1081 |  | 2.8 |  | 44.86667 |  | 6.114756
UNI-OCV1200-EP1 | [0]2 | 56 | EP | Hexion MGS RIMR135/RIMH1366 | OCV Advantex 1200UD (1200 gsm) | 95 | 0 | 0 | 0 | 4 | 1 | 1.69 | 24h/20C, 12h/80 C | Infusion |  | 2077-403 | 483 | 48.3 | 0.1 | 2 |  | 1.17 |  | 2635 | 0 | [5 empty] | UNK | UNK |  |  | UNI-OCV1200-EP1[0]2 | 0/0 | 953 |  | 2.4 |  | 43.9 |  | 3.420781
UNI-OCV1200-EP1 | [0]2 | 56 | EP | Hexion MGS RIMR135/RIMH1366 | OCV Advantex 1200UD (1200 gsm) | 95 | 0 | 0 | 0 | 4 | 1 | 1.69 | 24h/20C, 12h/80 C | Infusion |  | 2077-406 | 483 | 48.3 | 0.1 | 2 |  | 1.17 |  | 3734 | 0 | [5 empty] | UNK | UNK |  |  | UNI-OCV1200-EP1[0]2 | 0/0 | 953 |  | 2.4 |  | 43.9 |  | 3.572174
UNI-OCV1200-EP1 | [0]2 | 56 | EP | Hexion MGS RIMR135/RIMH1366 | OCV Advantex 1200UD (1200 gsm) | 95 | 0 | 0 | 0 | 4 | 1 | 1.69 | 24h/20C, 12h/80 C | Infusion |  | 2077-410 | 483 | 48.3 | 0.1 | 2 |  | 1.17 |  | 14712 | 0 | [5 empty] | UNK | UNK |  |  | UNI-OCV1200-EP1[0]2 | 0/0 | 953 |  | 2.4 |  | 43.9 |  | 4.167672
UNI-OCV1200-EP1 | [0]2 | 56 | EP | Hexion MGS RIMR135/RIMH1366 | OCV Advantex 1200UD (1200 gsm) | 95 | 0 | 0 | 0 | 4 | 1 | 1.69 | 24h/20C, 12h/80 C | Infusion |  | 2077-411 | 414 | 41.4 | 0.1 | 2 |  | 1 |  | 45457 | 0 | [5 empty] | UNK | UNK |  |  | UNI-OCV1200-EP1[0]2 | 0/0 | 953 |  | 2.4 |  | 43.9 |  | 4.657601
UNI-OCV1200-EP1 | [0]2 | 56 | EP | Hexion MGS RIMR135/RIMH1366 | OCV Advantex 1200UD (1200 gsm) | 95 | 0 | 0 | 0 | 4 | 1 | 1.69 | 24h/20C, 12h/80 C | Infusion |  | 2077-408 | 414 | 41.4 | 0.1 | 2 |  | 1 |  | 35911 | 0 | [5 empty] | UNK | UNK |  |  | UNI-OCV1200-EP1[0]2 | 0/0 | 953 |  | 2.4 |  | 43.9 |  | 4.555227
UNI-OCV1200-EP1 | [0]2 | 56 | EP | Hexion MGS RIMR135/RIMH1366 | OCV Advantex 1200UD (1200 gsm) | 95 | 0 | 0 | 0 | 4 | 1 | 1.69 | 24h/20C, 12h/80 C | Infusion |  | 2077-407 | 414 | 41.4 | 0.1 | 2 |  | 1 |  | 40203 | 0 | [5 empty] | UNK | UNK |  |  | UNI-OCV1200-EP1[0]2 | 0/0 | 953 |  | 2.4 |  | 43.9 |  | 4.604258
UNI-OCV1200-EP1 | [0]2 | 56 | EP | Hexion MGS RIMR135/RIMH1366 | OCV Advantex 1200UD (1200 gsm) | 95 | 0 | 0 | 0 | 4 | 1 | 1.69 | 24h/20C, 12h/80 C | Infusion |  | 2077-402 | 345 | 34.5 | 0.1 | 3 |  | 0.83 |  | 486428 | 0 | [5 empty] | UNK | UNK |  |  | UNI-OCV1200-EP1[0]2 | 0/0 | 953 |  | 2.4 |  | 43.9 |  | 5.687019
UNI-OCV1200-EP1 | [0]2 | 56 | EP | Hexion MGS RIMR135/RIMH1366 | OCV Advantex 1200UD (1200 gsm) | 95 | 0 | 0 | 0 | 4 | 1 | 1.69 | 24h/20C, 12h/80 C | Infusion |  | 2077-409 | 345 | 34.5 | 0.1 | 3 |  | 0.83 |  | 342460 | 0 | [5 empty] | UNK | UNK |  |  | UNI-OCV1200-EP1[0]2 | 0/0 | 953 |  | 2.4 |  | 43.9 |  | 5.53461
UNI-OCV1200-EP1 | [0]2 | 56 | EP | Hexion MGS RIMR135/RIMH1366 | OCV Advantex 1200UD (1200 gsm) | 95 | 0 | 0 | 0 | 4 | 1 | 1.69 | 24h/20C, 12h/80 C | Infusion |  | 2077-413 | 345 | 34.5 | 0.1 | 3 |  | 0.83 |  | 627182 | 0 | [5 empty] | UNK | UNK |  |  | UNI-OCV1200-EP1[0]2 | 0/0 | 953 |  | 2.4 |  | 43.9 |  | 5.797394
UNI-OCV1000-EP1 | [0]2 | 54 | EP | Hexion MGS RIMR135/RIMH1366 | OCV Advantex 1000UD (1000 gsm) | 97 | 0 | 0 | 0 | 2 | 1 | 1.39 | 24h/20C, 12h/80 C | Infusion |  | 2075-303 | 483 | 48.3 | 0.1 | 2 |  | 1.22 |  | 6273 | 0 | [5 empty] | UNK | UNK |  |  | UNI-OCV1000-EP1[0]2 | 0/0 | 939.6667 |  | 2.533333 |  | 42.46667 |  | 3.797475
UNI-OCV1000-EP1 | [0]2 | 54 | EP | Hexion MGS RIMR135/RIMH1366 | OCV Advantex 1000UD (1000 gsm) | 97 | 0 | 0 | 0 | 2 | 1 | 1.39 | 24h/20C, 12h/80 C | Infusion |  | 2075-311 | 483 | 48.3 | 0.1 | 2 |  | 1.22 |  | 4051 | 0 | [5 empty] | UNK | UNK |  |  | UNI-OCV1000-EP1[0]2 | 0/0 | 939.6667 |  | 2.533333 |  | 42.46667 |  | 3.607562
UNI-OCV1000-EP1 | [0]2 | 54 | EP | Hexion MGS RIMR135/RIMH1366 | OCV Advantex 1000UD (1000 gsm) | 97 | 0 | 0 | 0 | 2 | 1 | 1.39 | 24h/20C, 12h/80 C | Infusion |  | 2075-310 | 483 | 48.3 | 0.1 | 2 |  | 1.22 |  | 6267 | 0 | [5 empty] | UNK | UNK |  |  | UNI-OCV1000-EP1[0]2 | 0/0 | 939.6667 |  | 2.533333 |  | 42.46667 |  | 3.79706
UNI-OCV1000-EP1 | [0]2 | 54 | EP | Hexion MGS RIMR135/RIMH1366 | OCV Advantex 1000UD (1000 gsm) | 97 | 0 | 0 | 0 | 2 | 1 | 1.39 | 24h/20C, 12h/80 C | Infusion |  | 2075-313 | 414 | 41.4 | 0.1 | 3 |  | 1.04 |  | 35189 | 0 | [5 empty] | UNK | UNK |  |  | UNI-OCV1000-EP1[0]2 | 0/0 | 939.6667 |  | 2.533333 |  | 42.46667 |  | 4.546407
UNI-OCV1000-EP1 | [0]2 | 54 | EP | Hexion MGS RIMR135/RIMH1366 | OCV Advantex 1000UD (1000 gsm) | 97 | 0 | 0 | 0 | 2 | 1 | 1.39 | 24h/20C, 12h/80 C | Infusion |  | 2075-318 | 414 | 41.4 | 0.1 | 3 |  | 1.04 |  | 37710 | 0 | [5 empty] | UNK | UNK |  |  | UNI-OCV1000-EP1[0]2 | 0/0 | 939.6667 |  | 2.533333 |  | 42.46667 |  | 4.576457
UNI-OCV1000-EP1 | [0]2 | 54 | EP | Hexion MGS RIMR135/RIMH1366 | OCV Advantex 1000UD (1000 gsm) | 97 | 0 | 0 | 0 | 2 | 1 | 1.39 | 24h/20C, 12h/80 C | Infusion |  | 2075-312 | 414 | 41.4 | 0.1 | 3 |  | 1.04 |  | 124732 | 0 | [5 empty] | UNK | UNK |  |  | UNI-OCV1000-EP1[0]2 | 0/0 | 939.6667 |  | 2.533333 |  | 42.46667 |  | 5.095978
UNI-OCV1000-EP1 | [0]2 | 54 | EP | Hexion MGS RIMR135/RIMH1366 | OCV Advantex 1000UD (1000 gsm) | 97 | 0 | 0 | 0 | 2 | 1 | 1.39 | 24h/20C, 12h/80 C | Infusion |  | 2075-305 | 345 | 34.5 | 0.1 | 3 |  | 0.87 |  | 128729 | 0 | [5 empty] | UNK | UNK |  |  | UNI-OCV1000-EP1[0]2 | 0/0 | 939.6667 |  | 2.533333 |  | 42.46667 |  | 5.109676
UNI-OCV1000-EP1 | [0]2 | 54 | EP | Hexion MGS RIMR135/RIMH1366 | OCV Advantex 1000UD (1000 gsm) | 97 | 0 | 0 | 0 | 2 | 1 | 1.39 | 24h/20C, 12h/80 C | Infusion |  | 2075-306 | 345 | 34.5 | 0.1 | 3 |  | 0.87 |  | 497816 | 0 | [5 empty] | UNK | UNK |  |  | UNI-OCV1000-EP1[0]2 | 0/0 | 939.6667 |  | 2.533333 |  | 42.46667 |  | 5.697069
UNI-OCV1000-EP1 | [0]2 | 54 | EP | Hexion MGS RIMR135/RIMH1366 | OCV Advantex 1000UD (1000 gsm) | 97 | 0 | 0 | 0 | 2 | 1 | 1.39 | 24h/20C, 12h/80 C | Infusion |  | 2075-319 | 345 | 34.5 | 0.1 | 3 |  | 0.87 |  | 137563 | 0 | [5 empty] | UNK | UNK |  |  | UNI-OCV1000-EP1[0]2 | 0/0 | 939.6667 |  | 2.533333 |  | 42.46667 |  | 5.138502
UNI-OCV1000-EP1 | [0]2 | 54 | EP | Hexion MGS RIMR135/RIMH1366 | OCV Advantex 1000UD (1000 gsm) | 97 | 0 | 0 | 0 | 2 | 1 | 1.39 | 24h/20C, 12h/80 C | Infusion |  | 2075-301 | 345 | 34.5 | 0.1 | 3 |  | 0.87 |  | 93002 | 0 | [5 empty] | UNK | UNK |  |  | UNI-OCV1000-EP1[0]2 | 0/0 | 939.6667 |  | 2.533333 |  | 42.46667 |  | 4.968492
UNI-PPG1250-EP5 | [0]2 | 56 | EP | Hexion MGS RIMR135/RIMH137 | PPG-Devold L1200/G50-E07 | 92 | 0 | 0 | 0 | 8 | 0 | 1.74 | 24h/25 C,8h/70 C | Infusion |  | 2096-706 | 483 | 48.3 | 0.1 | 2 |  | 1.21 | 0.121 | 3281 | 0 | [5 empty] | UNK | UNK |  |  | UNI-PPG1250-EP5[0]2 | 0/0 | 1007.833 |  | 2.666667 |  | 42.55 |  | 3.516006
UNI-PPG1250-EP5 | [0]2 | 56 | EP | Hexion MGS RIMR135/RIMH137 | PPG-Devold L1200/G50-E07 | 92 | 0 | 0 | 0 | 8 | 0 | 1.74 | 24h/25 C,8h/70 C | Infusion |  | 2096-702 | 483 | 48.3 | 0.1 | 2 |  | 1.21 | 0.121 | 3057 | 0 | [5 empty] | UNK | UNK |  |  | UNI-PPG1250-EP5[0]2 | 0/0 | 1007.833 |  | 2.666667 |  | 42.55 |  | 3.485295
UNI-PPG1250-EP5 | [0]2 | 56 | EP | Hexion MGS RIMR135/RIMH137 | PPG-Devold L1200/G50-E07 | 92 | 0 | 0 | 0 | 8 | 0 | 1.74 | 24h/25 C,8h/70 C | Infusion |  | 2096-703 | 483 | 48.3 | 0.1 | 2 |  | 1.21 | 0.121 | 3511 | 0 | [5 empty] | UNK | UNK |  |  | UNI-PPG1250-EP5[0]2 | 0/0 | 1007.833 |  | 2.666667 |  | 42.55 |  | 3.545431
UNI-PPG1250-EP5 | [0]2 | 56 | EP | Hexion MGS RIMR135/RIMH137 | PPG-Devold L1200/G50-E07 | 92 | 0 | 0 | 0 | 8 | 0 | 1.74 | 24h/25 C,8h/70 C | Infusion |  | 2096-705 | 414 | 41.4 | 0.1 | 2 |  | 1.04 | 0.104 | 10476 | 0 | [5 empty] | UNK | UNK |  |  | UNI-PPG1250-EP5[0]2 | 0/0 | 1007.833 |  | 2.666667 |  | 42.55 |  | 4.020195
UNI-PPG1250-EP5 | [0]2 | 56 | EP | Hexion MGS RIMR135/RIMH137 | PPG-Devold L1200/G50-E07 | 92 | 0 | 0 | 0 | 8 | 0 | 1.74 | 24h/25 C,8h/70 C | Infusion |  | 2096-709 | 414 | 41.4 | 0.1 | 2 |  | 1.04 | 0.104 | 11755 | 0 | [5 empty] | UNK | UNK |  |  | UNI-PPG1250-EP5[0]2 | 0/0 | 1007.833 |  | 2.666667 |  | 42.55 |  | 4.070223
UNI-PPG1250-EP5 | [0]2 | 56 | EP | Hexion MGS RIMR135/RIMH137 | PPG-Devold L1200/G50-E07 | 92 | 0 | 0 | 0 | 8 | 0 | 1.74 | 24h/25 C,8h/70 C | Infusion |  | 2096-718 | 414 | 41.4 | 0.1 | 2 |  | 1.04 | 0.104 | 17764 | 0 | [5 empty] | UNK | UNK |  |  | UNI-PPG1250-EP5[0]2 | 0/0 | 1007.833 |  | 2.666667 |  | 42.55 |  | 4.249541
UNI-PPG1250-EP5 | [0]2 | 56 | EP | Hexion MGS RIMR135/RIMH137 | PPG-Devold L1200/G50-E07 | 92 | 0 | 0 | 0 | 8 | 0 | 1.74 | 24h/25 C,8h/70 C | Infusion |  | 2096-711 | 345 | 34.5 | 0.1 | 3 |  | 0.86 | 0.086 | 31174 | 0 | [5 empty] | UNK | UNK |  |  | UNI-PPG1250-EP5[0]2 | 0/0 | 1007.833 |  | 2.666667 |  | 42.55 |  | 4.493793
UNI-PPG1250-EP5 | [0]2 | 56 | EP | Hexion MGS RIMR135/RIMH137 | PPG-Devold L1200/G50-E07 | 92 | 0 | 0 | 0 | 8 | 0 | 1.74 | 24h/25 C,8h/70 C | Infusion |  | 2096-716 | 345 | 34.5 | 0.1 | 3 |  | 0.86 | 0.086 | 64366 | 0 | [5 empty] | UNK | UNK |  |  | UNI-PPG1250-EP5[0]2 | 0/0 | 1007.833 |  | 2.666667 |  | 42.55 |  | 4.808657
UNI-PPG1250-EP5 | [0]2 | 56 | EP | Hexion MGS RIMR135/RIMH137 | PPG-Devold L1200/G50-E07 | 92 | 0 | 0 | 0 | 8 | 0 | 1.74 | 24h/25 C,8h/70 C | Infusion |  | 2096-719 | 345 | 34.5 | 0.1 | 3 |  | 0.86 | 0.086 | 37541 | 0 | [5 empty] | UNK | UNK |  |  | UNI-PPG1250-EP5[0]2 | 0/0 | 1007.833 |  | 2.666667 |  | 42.55 |  | 4.574506
UNI-PPG1250-EP5 | [0]2 | 56 | EP | Hexion MGS RIMR135/RIMH137 | PPG-Devold L1200/G50-E07 | 92 | 0 | 0 | 0 | 8 | 0 | 1.74 | 24h/25 C,8h/70 C | Infusion |  | 2096-714 | 276 | 27.6 | 0.1 | 3 |  | 0.7 | 0.07 | 141290 | 0 | [5 empty] | UNK | UNK |  |  | UNI-PPG1250-EP5[0]2 | 0/0 | 1007.833 |  | 2.666667 |  | 42.55 |  | 5.150111
UNI-PPG1250-EP5 | [0]2 | 56 | EP | Hexion MGS RIMR135/RIMH137 | PPG-Devold L1200/G50-E07 | 92 | 0 | 0 | 0 | 8 | 0 | 1.74 | 24h/25 C,8h/70 C | Infusion |  | 2096-710 | 276 | 27.6 | 0.1 | 3 |  | 0.7 | 0.07 | 108234 | 0 | [5 empty] | UNK | UNK |  |  | UNI-PPG1250-EP5[0]2 | 0/0 | 1007.833 |  | 2.666667 |  | 42.55 |  | 5.034364
UNI-PPG1250-EP5 | [0]2 | 56 | EP | Hexion MGS RIMR135/RIMH137 | PPG-Devold L1200/G50-E07 | 92 | 0 | 0 | 0 | 8 | 0 | 1.74 | 24h/25 C,8h/70 C | Infusion |  | 2096-701 | 276 | 27.6 | 0.1 | 3 |  | 0.7 | 0.07 | 105944 | 0 | [5 empty] | UNK | UNK |  |  | UNI-PPG1250-EP5[0]2 | 0/0 | 1007.833 |  | 2.666667 |  | 42.55 |  | 5.025076
UNI-PPG1250-EP5 | [0]2 | 56 | EP | Hexion MGS RIMR135/RIMH137 | PPG-Devold L1200/G50-E07 | 92 | 0 | 0 | 0 | 8 | 0 | 1.74 | 24h/25 C,8h/70 C | Infusion |  | 2096-708 | 207 | 20.7 | 0.1 | 3 |  | 0.52 | 0.052 | 1518603 | 0 | [5 empty] | UNK | UNK |  |  | UNI-PPG1250-EP5[0]2 | 0/0 | 1007.833 |  | 2.666667 |  | 42.55 |  | 6.181444
UNI-PPG1250-EP5 | [0]2 | 56 | EP | Hexion MGS RIMR135/RIMH137 | PPG-Devold L1200/G50-E07 | 92 | 0 | 0 | 0 | 8 | 0 | 1.74 | 24h/25 C,8h/70 C | Infusion |  | 2096-715 | 207 | 20.7 | 0.1 | 3 |  | 0.52 | 0.052 | 913754 | 0 | [5 empty] | UNK | UNK |  |  | UNI-PPG1250-EP5[0]2 | 0/0 | 1007.833 |  | 2.666667 |  | 42.55 |  | 5.960829
UNI-ELT5500-UP5 | [0]2 | 57.69152 | PE | Reichhold Polylite X4627-31 | Vectorply ELT-5500 | 92 | 0 | 0 | 0 | 6 | 2 | 2.44 | 24h/35 C,12h/70 C | Infusion |  | 2152-100 | 621 | 62.1 | 0.1 | 1 | 43.2 | 1.4 |  | 564 | 0 | [5 empty] | UNK | UNK | 43.2 |  | UNI-ELT5500-UP5[0]2 | 0/0 | 1093.667 |  | 2.553333 |  | 44.13333 |  | 2.751279
UNI-ELT5500-UP5 | [0]2 | 56.51414 | PE | Reichhold Polylite X4627-31 | Vectorply ELT-5500 | 92 | 0 | 0 | 0 | 6 | 2 | 2.49 | 24h/35 C,12h/70 C | Infusion |  | 2152-109 | 621 | 62.1 | 0.1 | 1 | 42.1 | 1.5 |  | 716 | 0 | [5 empty] | UNK | UNK | 42.1 |  | UNI-ELT5500-UP5[0]2 | 0/0 | 1093.667 |  | 2.553333 |  | 44.13333 |  | 2.854913
UNI-ELT5500-UP5 | [0]2 | 57.09676 | PE | Reichhold Polylite X4627-31 | Vectorply ELT-5500 | 92 | 0 | 0 | 0 | 6 | 2 | 2.46 | 24h/35 C,12h/70 C | Infusion |  | 2152-113 | 414 | 41.4 | 0.1 | 2 | 44.1 | 0.97 |  | 4552 | 0 | [5 empty] | UNK | UNK | 44.1 |  | UNI-ELT5500-UP5[0]2 | 0/0 | 1093.667 |  | 2.553333 |  | 44.13333 |  | 3.658202
UNI-ELT5500-UP5 | [0]2 | 56.51414 | PE | Reichhold Polylite X4627-31 | Vectorply ELT-5500 | 92 | 0 | 0 | 0 | 6 | 2 | 2.49 | 24h/35 C,12h/70 C | Infusion |  | 2152-112 | 414 | 41.4 | 0.1 | 2 | 41 | 1.02 |  | 6899 | 0 | [5 empty] | UNK | UNK | 41 |  | UNI-ELT5500-UP5[0]2 | 0/0 | 1093.667 |  | 2.553333 |  | 44.13333 |  | 3.838786
UNI-ELT5500-UP5 | [0]2 | 57.09676 | PE | Reichhold Polylite X4627-31 | Vectorply ELT-5500 | 92 | 0 | 0 | 0 | 6 | 2 | 2.46 | 24h/35 C,12h/70 C | Infusion |  | 2152-106 | 414 | 41.4 | 0.1 | 2 | 43.4 | 0.98 |  | 4618 | 0 | [5 empty] | UNK | UNK | 43.4 |  | UNI-ELT5500-UP5[0]2 | 0/0 | 1093.667 |  | 2.553333 |  | 44.13333 |  | 3.664454
UNI-ELT5500-UP5 | [0]2 | 55.94329 | PE | Reichhold Polylite X4627-31 | Vectorply ELT-5500 | 92 | 0 | 0 | 0 | 6 | 2 | 2.51 | 24h/35 C,12h/70 C | Infusion |  | 2152-117 | 276 | 27.6 | 0.1 | 3 | 43.4 | 0.65 |  | 45326 | 0 | [5 empty] | UNK | UNK | 43.4 |  | UNI-ELT5500-UP5[0]2 | 0/0 | 1093.667 |  | 2.553333 |  | 44.13333 |  | 4.656347
UNI-ELT5500-UP5 | [0]2 | 56.51414 | PE | Reichhold Polylite X4627-31 | Vectorply ELT-5500 | 92 | 0 | 0 | 0 | 6 | 2 | 2.49 | 24h/35 C,12h/70 C | Infusion |  | 2152-105 | 414 | 41.4 | 0.1 | 2 | 42.5 | 1 |  | 6845 | 0 | [5 empty] | UNK | UNK | 42.5 |  | UNI-ELT5500-UP5[0]2 | 0/0 | 1093.667 |  | 2.553333 |  | 44.13333 |  | 3.835373
UNI-ELT5500-UP5 | [0]2 | 56.51414 | PE | Reichhold Polylite X4627-31 | Vectorply ELT-5500 | 92 | 0 | 0 | 0 | 6 | 2 | 2.49 | 24h/35 C,12h/70 C | Infusion |  | 2152-110 | 276 | 27.6 | 0.1 | 3 | 44.1 | 0.64 |  | 32718 | 0 | [5 empty] | UNK | UNK | 44.1 |  | UNI-ELT5500-UP5[0]2 | 0/0 | 1093.667 |  | 2.553333 |  | 44.13333 |  | 4.514787
UNI-ELT5500-UP5 | [0]2 | 57.09676 | PE | Reichhold Polylite X4627-31 | Vectorply ELT-5500 | 92 | 0 | 0 | 0 | 6 | 2 | 2.46 | 24h/35 C,12h/70 C | Infusion |  | 2152-101 | 207 | 20.7 | 0.1 | 4 | 43.4 | 0.49 |  | 622597 | 0 | [5 empty] | UNK | UNK | 43.4 |  | UNI-ELT5500-UP5[0]2 | 0/0 | 1093.667 |  | 2.553333 |  | 44.13333 |  | 5.794207
UNI-ELT5500-UP5 | [0]2 | 57.09676 | PE | Reichhold Polylite X4627-31 | Vectorply ELT-5500 | 92 | 0 | 0 | 0 | 6 | 2 | 2.46 | 24h/35 C,12h/70 C | Infusion |  | 2152-118 | 207 | 20.7 | 0.1 | 4 | 42.7 | 0.48 |  | 236201 | 0 | [5 empty] | UNK | UNK | 42.7 |  | UNI-ELT5500-UP5[0]2 | 0/0 | 1093.667 |  | 2.553333 |  | 44.13333 |  | 5.373282
UNI-ELT5500-UP5 | [0]2 | 55.38386 | PE | Reichhold Polylite X4627-31 | Vectorply ELT-5500 | 92 | 0 | 0 | 0 | 6 | 2 | 2.54 | 24h/35 C,12h/70 C | Infusion |  | 2152-108 | 207 | 20.7 | 0.1 | 4 | 42.1 | 0.52 |  | 311484 | 0 | [5 empty] | UNK | UNK | 42.1 |  | UNI-ELT5500-UP5[0]2 | 0/0 | 1093.667 |  | 2.553333 |  | 44.13333 |  | 5.493436
UNI-ELT5500-UP5 | [0]2 | 56.51414 | PE | Reichhold Polylite X4627-31 | Vectorply ELT-5500 | 92 | 0 | 0 | 0 | 6 | 2 | 2.49 | 24h/35 C,12h/70 C | Infusion |  | 2152-107 | 310 | 31 | 0.1 | 3 | 43.8 | 0.71 |  | 20886 | 0 | [5 empty] | UNK | UNK | 43.8 |  | UNI-ELT5500-UP5[0]2 | 0/0 | 1093.667 |  | 2.553333 |  | 44.13333 |  | 4.319855
UNI-AGY S1HM-EP1 | [0]2 | 49.8 | EP | Hexion MGS RIMR135/RIMH1366 | AGY 1000 gsm/1200 tex S-1 HM roving (E90GPa) | 92 | 0 | 0 | 8 | 0 | 0 | 1.8 | 24h/25 C,12h/80 C | Infusion |  | 2155-303 | 414 | 41.4 | 0.1 | 2 | 42.7 | 1 |  | 95701 | 0 | [5 empty] | UNK | UNK | 42.7 |  | UNI-AGY S1HM-EP1[0]2 | 0/0 | 1211.1 |  | 2.924 |  | 44.91 |  | 4.980916
UNI-AGY S1HM-EP1 | [0]2 | 55 | EP | Hexion MGS RIMR135/RIMH1366 | AGY 1000 gsm/1200 tex S-1 HM roving (E90GPa) | 92 | 0 | 0 | 8 | 0 | 0 | 1.63 | 24h/25 C,12h/80 C | Infusion |  | 2155-307 | 414 | 41.4 | 0.1 | 2 | 42 | 1.02 |  | 183848 | 0 | [5 empty] | UNK | UNK | 42 |  | UNI-AGY S1HM-EP1[0]2 | 0/0 | 1211.1 |  | 2.924 |  | 44.91 |  | 5.264459
UNI-AGY S1HM-EP1 | [0]2 | 51.2 | EP | Hexion MGS RIMR135/RIMH1366 | AGY 1000 gsm/1200 tex S-1 HM roving (E90GPa) | 92 | 0 | 0 | 8 | 0 | 0 | 1.75 | 24h/25 C,12h/80 C | Infusion |  | 2155-306 | 414 | 41.4 | 0.1 | 2 | 40.4 | 1.01 |  | 473266 | 0 | [5 empty] | UNK | UNK | 40.4 |  | UNI-AGY S1HM-EP1[0]2 | 0/0 | 1211.1 |  | 2.924 |  | 44.91 |  | 5.675105
UNI-AGY S1HM-EP1 | [0]2 | 52.8 | EP | Hexion MGS RIMR135/RIMH1366 | AGY 1000 gsm/1200 tex S-1 HM roving (E90GPa) | 92 | 0 | 0 | 8 | 0 | 0 | 1.73 | 24h/25 C,12h/80 C | Infusion |  | 2155-308 | 483 | 48.3 | 0.1 | 2 | 39.3 | 1.24 |  | 24720 | 0 | [5 empty] | UNK | UNK | 39.3 |  | UNI-AGY S1HM-EP1[0]2 | 0/0 | 1211.1 |  | 2.924 |  | 44.91 |  | 4.393048
UNI-AGY S1HM-EP1 | [0]2 | 51.2 | EP | Hexion MGS RIMR135/RIMH1366 | AGY 1000 gsm/1200 tex S-1 HM roving (E90GPa) | 92 | 0 | 0 | 8 | 0 | 0 | 1.75 | 24h/25 C,12h/80 C | Infusion |  | 2155-309 | 483 | 48.3 | 0.1 | 2 | 40.7 | 1.22 |  | 16965 | 0 | [5 empty] | UNK | UNK | 40.7 |  | UNI-AGY S1HM-EP1[0]2 | 0/0 | 1211.1 |  | 2.924 |  | 44.91 |  | 4.229554
UNI-AGY S1HM-EP1 | [0]2 | 51.8 | EP | Hexion MGS RIMR135/RIMH1366 | AGY 1000 gsm/1200 tex S-1 HM roving (E90GPa) | 92 | 0 | 0 | 8 | 0 | 0 | 1.73 | 24h/25 C,12h/80 C | Infusion |  | 2155-300 | 621 | 62.1 | 0.1 | 2 | 41.4 | 1.5 |  | 8584 | 0 | [5 empty] | UNK | UNK | 41.4 |  | UNI-AGY S1HM-EP1[0]2 | 0/0 | 1211.1 |  | 2.924 |  | 44.91 |  | 3.93369
UNI-AGY S1HM-EP1 | [0]2 | 52.7 | EP | Hexion MGS RIMR135/RIMH1366 | AGY 1000 gsm/1200 tex S-1 HM roving (E90GPa) | 92 | 0 | 0 | 8 | 0 | 0 | 1.7 | 24h/25 C,12h/80 C | Infusion |  | 2155-100 | 345 | 34.5 | 0.1 | 2 | 38.1 | 0.95 |  | 279110 | 0 | [5 empty] | UNK | UNK | 38.1 |  | UNI-AGY S1HM-EP1[0]2 | 0/0 | 1211.1 |  | 2.924 |  | 44.91 |  | 5.445775
UNI-AGY S1HM-EP1 | [0]2 | 51.2 | EP | Hexion MGS RIMR135/RIMH1366 | AGY 1000 gsm/1200 tex S-1 HM roving (E90GPa) | 92 | 0 | 0 | 8 | 0 | 0 | 1.75 | 24h/25 C,12h/80 C | Infusion |  | 2155-105 | 483 | 48.3 | 0.1 | 2 | 40 | 1.23 |  | 31587 | 0 | [5 empty] | UNK | UNK | 40 |  | UNI-AGY S1HM-EP1[0]2 | 0/0 | 1211.1 |  | 2.924 |  | 44.91 |  | 4.499508
UNI-AGY S1HM-EP1 | [0]2 | 48.4 | EP | Hexion MGS RIMR135/RIMH1366 | AGY 1000 gsm/1200 tex S-1 HM roving (E90GPa) | 92 | 0 | 0 | 8 | 0 | 0 | 1.85 | 24h/25 C,12h/80 C | Infusion |  | 2155-104 | 690 | 69 | 0.1 | 1 | 42.7 | 1.6 |  | 636 | 0 | [5 empty] | UNK | UNK | 42.7 |  | UNI-AGY S1HM-EP1[0]2 | 0/0 | 1211.1 |  | 2.924 |  | 44.91 |  | 2.803457
UNI-AGY S1HM-EP1 | [0]2 | 47.7 | EP | Hexion MGS RIMR135/RIMH1366 | AGY 1000 gsm/1200 tex S-1 HM roving (E90GPa) | 92 | 0 | 0 | 8 | 0 | 0 | 1.88 | 24h/25 C,12h/80 C | Infusion |  | 2155-109 | 345 | 34.5 | 0.1 | 2 | 38.6 | 0.96 |  | 1159216 | 0 | [5 empty] | UNK | UNK | 38.6 |  | UNI-AGY S1HM-EP1[0]2 | 0/0 | 1211.1 |  | 2.924 |  | 44.91 |  | 6.064164
UNI-AGY S1HM-EP1 | [0]2 | 49.8 | EP | Hexion MGS RIMR135/RIMH1366 | AGY 1000 gsm/1200 tex S-1 HM roving (E90GPa) | 92 | 0 | 0 | 8 | 0 | 0 | 1.8 | 24h/25 C,12h/80 C | Infusion |  | 2155-137 | 621 | 62.1 | 0.1 | 1 | 40.7 | 1.53 |  | 13202 | 0 | [5 empty] | UNK | UNK | 40.7 |  | UNI-AGY S1HM-EP1[0]2 | 0/0 | 1211.1 |  | 2.924 |  | 44.91 |  | 4.12064
UNI-AGY S1HM-EP1 | [0]2 | 49 | EP | Hexion MGS RIMR135/RIMH1366 | AGY 1000 gsm/1200 tex S-1 HM roving (E90GPa) | 92 | 0 | 0 | 8 | 0 | 0 | 1.83 | 24h/25 C,12h/80 C | Infusion |  | 2155-133a | 621 | 62.1 | 0.1 | 1 | 43.4 | 1.49 |  | 7558 | 0 | [5 empty] | UNK | UNK | 43.4 |  | UNI-AGY S1HM-EP1[0]2 | 0/0 | 1211.1 |  | 2.924 |  | 44.91 |  | 3.878407
UNI-AGY S1HM-EP1 | [0]2 | 52.6 | EP | Hexion MGS RIMR135/RIMH1366 | AGY 1250 gsm/2400 tex S-1 HM roving (E90GPa) | 92 | 0 | 0 | 8 | 0 | 0 | 1.55 | 24h/25 C,12h/80 C | Infusion |  | 2154-204 | 414 | 41.4 | 0.1 | 3 | 47.9 | 0.89 |  | 855753 | 0 | [5 empty] | UNK | UNK | 47.9 |  | UNI-AGY S1HM-EP1[0]2 | 0/0 | 1211.1 |  | 2.924 |  | 44.91 |  | 5.932348
UNI-AGY S1HM-EP1 | [0]2 | 52.6 | EP | Hexion MGS RIMR135/RIMH1366 | AGY 1250 gsm/2400 tex S-1 HM roving (E90GPa) | 92 | 0 | 0 | 8 | 0 | 0 | 1.55 | 24h/25 C,12h/80 C | Infusion |  | 2154-203 | 414 | 41.4 | 0.1 | 3 | 49.6 | 0.9 |  | 270043 | 0 | [5 empty] | UNK | UNK | 49.6 |  | UNI-AGY S1HM-EP1[0]2 | 0/0 | 1211.1 |  | 2.924 |  | 44.91 |  | 5.431433
UNI-AGY S1HM-EP1 | [0]2 | 53.6 | EP | Hexion MGS RIMR135/RIMH1366 | AGY 1250 gsm/2400 tex S-1 HM roving (E90GPa) | 92 | 0 | 0 | 8 | 0 | 0 | 1.52 | 24h/25 C,12h/80 C | Infusion |  | 2154-200 | 414 | 41.4 | 0.1 | 2 | 50.3 | 0.88 |  | 457070 | 0 | [5 empty] | UNK | UNK | 50.3 |  | UNI-AGY S1HM-EP1[0]2 | 0/0 | 1211.1 |  | 2.924 |  | 44.91 |  | 5.659983
UNI-AGY S1HM-EP1 | [0]2 | 53.6 | EP | Hexion MGS RIMR135/RIMH1366 | AGY 1250 gsm/2400 tex S-1 HM roving (E90GPa) | 92 | 0 | 0 | 8 | 0 | 0 | 1.52 | 24h/25 C,12h/80 C | Infusion |  | 2154-236 | 483 | 48.3 | 0.1 | 2 | 50.3 | 0.96 |  | 88314 | 0 | [5 empty] | UNK | UNK | 50.3 |  | UNI-AGY S1HM-EP1[0]2 | 0/0 | 1211.1 |  | 2.924 |  | 44.91 |  | 4.94603
UNI-AGY S1HM-EP1 | [0]2 | 50.9 | EP | Hexion MGS RIMR135/RIMH1366 | AGY 1250 gsm/2400 tex S-1 HM roving (E90GPa) | 92 | 0 | 0 | 8 | 0 | 0 | 1.6 | 24h/25 C,12h/80 C | Infusion |  | 2154-235 | 483 | 48.3 | 0.1 | 2 | 50.8 | 0.96 |  | 59712 | 0 | [5 empty] | UNK | UNK | 50.8 |  | UNI-AGY S1HM-EP1[0]2 | 0/0 | 1211.1 |  | 2.924 |  | 44.91 |  | 4.776062
UNI-AGY S1HM-EP1 | [0]2 | 50.9 | EP | Hexion MGS RIMR135/RIMH1366 | AGY 1250 gsm/2400 tex S-1 HM roving (E90GPa) | 92 | 0 | 0 | 8 | 0 | 0 | 1.6 | 24h/25 C,12h/80 C | Infusion |  | 2154-234 | 483 | 48.3 | 0.1 | 2 | 48.3 | 1 |  | 97407 | 0 | [5 empty] | UNK | UNK | 48.3 |  | UNI-AGY S1HM-EP1[0]2 | 0/0 | 1211.1 |  | 2.924 |  | 44.91 |  | 4.98859
UNI-AGY S1HM-EP1 | [0]2 | 52.6 | EP | Hexion MGS RIMR135/RIMH1366 | AGY 1250 gsm/2400 tex S-1 HM roving (E90GPa) | 92 | 0 | 0 | 8 | 0 | 0 | 1.55 | 24h/25 C,12h/80 C | Infusion |  | 2154-231 | 621 | 62.1 | 0.1 | 1 | 49.6 | 1.25 |  | 23914 | 0 | [5 empty] | UNK | UNK | 49.6 |  | UNI-AGY S1HM-EP1[0]2 | 0/0 | 1211.1 |  | 2.924 |  | 44.91 |  | 4.378652
UNI-AGY S1HM-EP1 | [0]2 | 51.9 | EP | Hexion MGS RIMR135/RIMH1366 | AGY 1250 gsm/2400 tex S-1 HM roving (E90GPa) | 92 | 0 | 0 | 8 | 0 | 0 | 1.57 | 24h/25 C,12h/80 C | Infusion |  | 2154-230 | 621 | 62.1 | 0.1 | 1 | 50.1 | 1.24 |  | 11576 | 0 | [5 empty] | UNK | UNK | 50.1 |  | UNI-AGY S1HM-EP1[0]2 | 0/0 | 1211.1 |  | 2.924 |  | 44.91 |  | 4.063559
UNI-AGY S1HM-EP1 | [0]2 | 51.9 | EP | Hexion MGS RIMR135/RIMH1366 | AGY 1250 gsm/2400 tex S-1 HM roving (E90GPa) | 92 | 0 | 0 | 8 | 0 | 0 | 1.57 | 24h/25 C,12h/80 C | Infusion |  | 2154-232 | 621 | 62.1 | 0.1 | 1 | 49 | 1.27 |  | 15899 | 0 | [5 empty] | UNK | UNK | 49 |  | UNI-AGY S1HM-EP1[0]2 | 0/0 | 1211.1 |  | 2.924 |  | 44.91 |  | 4.20137
UNI-AGY S1HM-EP1 | [0]2 | 52.6 | EP | Hexion MGS RIMR135/RIMH1366 | AGY 1250 gsm/2400 tex S-1 HM roving (E90GPa) | 92 | 0 | 0 | 8 | 0 | 0 | 1.55 | 24h/25 C,12h/80 C | Infusion |  | 2154-207 | 690 | 69 | 0.1 | 1 | 49.6 | 1.39 |  | 3875 | 0 | [5 empty] | UNK | UNK | 49.6 |  | UNI-AGY S1HM-EP1[0]2 | 0/0 | 1211.1 |  | 2.924 |  | 44.91 |  | 3.588272
UNI-AGY S1HM-EP1 | [0]2 | 51.9 | EP | Hexion MGS RIMR135/RIMH1366 | AGY 1250 gsm/2400 tex S-1 HM roving (E90GPa) | 92 | 0 | 0 | 8 | 0 | 0 | 1.57 | 24h/25 C,12h/80 C | Infusion |  | 2154-233 | 690 | 69 | 0.1 | 1 | 49 | 1.41 |  | 7249 | 0 | [5 empty] | UNK | UNK | 49 |  | UNI-AGY S1HM-EP1[0]2 | 0/0 | 1211.1 |  | 2.924 |  | 44.91 |  | 3.860278
UNI-PPGHYBON2400-VE5 | [0]4 | 48.1 | VE | Reichhold Dion X4235-91 | Aligned Strand, PPG Hybon 2026 | 100 | 0 | 0 | 0 | 0 | 0 | 2.01 | Unspecified | Infusion |  | X4235_91_3a_103 | 896 | 89.6 | 0.1 | 1 | 38.8 | 2.68 |  | 1202 | 0 | [5 empty] | UNK | UNK | 38.8 |  | UNI-PPGHYBON2400-VE5[0]4 | 0/0/0/0 | 1050 |  | 3.033333 |  | 35.93333 |  | 3.079904
UNI-PPGHYBON2400-VE5 | [0]4 | 49.3 | VE | Reichhold Dion X4235-91 | Aligned Strand, PPG Hybon 2026 | 100 | 0 | 0 | 0 | 0 | 0 | 1.96 | Unspecified | Infusion |  | X4235_91_3a_107 | 827 | 82.7 | 0.1 | 1 | 38.4 | 2.2 |  | 17273 | 0 | [5 empty] | UNK | UNK | 38.4 |  | UNI-PPGHYBON2400-VE5[0]4 | 0/0/0/0 | 1050 |  | 3.033333 |  | 35.93333 |  | 4.237368
UNI-PPGHYBON2400-VE5 | [0]4 | 48.8 | VE | Reichhold Dion X4235-91 | Aligned Strand, PPG Hybon 2026 | 100 | 0 | 0 | 0 | 0 | 0 | 1.98 | Unspecified | Infusion |  | X4235_91_3a_108 | 827 | 82.7 | 0.1 | 1 | 38 | 2.18 |  | 5594 | 0 | [5 empty] | UNK | UNK | 38 |  | UNI-PPGHYBON2400-VE5[0]4 | 0/0/0/0 | 1050 |  | 3.033333 |  | 35.93333 |  | 3.747722
UNI-PPGHYBON2400-VE5 | [0]4 | 48.8 | VE | Reichhold Dion X4235-91 | Aligned Strand, PPG Hybon 2026 | 100 | 0 | 0 | 0 | 0 | 0 | 1.98 | Unspecified | Infusion |  | X4235_91_3b_123 | 827 | 82.7 | 0.1 | 1 | 39.4 | 2.13 |  | 5440 | 0 | [5 empty] | UNK | UNK | 39.4 |  | UNI-PPGHYBON2400-VE5[0]4 | 0/0/0/0 | 1050 |  | 3.033333 |  | 35.93333 |  | 3.735599
UNI-PPGHYBON2400-VE5 | [0]4 | 48.8 | VE | Reichhold Dion X4235-91 | Aligned Strand, PPG Hybon 2026 | 100 | 0 | 0 | 0 | 0 | 0 | 1.98 | Unspecified | Infusion |  | X4235_91_3a_101 | 690 | 69 | 0.1 | 1 | 38.7 | 1.81 |  | 95856 | 0 | [5 empty] | UNK | UNK | 38.7 |  | UNI-PPGHYBON2400-VE5[0]4 | 0/0/0/0 | 1050 |  | 3.033333 |  | 35.93333 |  | 4.981619
UNI-PPGHYBON2400-VE5 | [0]4 | 49 | VE | Reichhold Dion X4235-91 | Aligned Strand, PPG Hybon 2026 | 100 | 0 | 0 | 0 | 0 | 0 | 1.97 | Unspecified | Infusion |  | X4235_91_3a_104 | 690 | 69 | 0.1 | 1 | 38.9 | 1.85 |  | 75156 | 0 | [5 empty] | UNK | UNK | 38.9 |  | UNI-PPGHYBON2400-VE5[0]4 | 0/0/0/0 | 1050 |  | 3.033333 |  | 35.93333 |  | 4.875964
UNI-PPGHYBON2400-VE5 | [0]4 | 49.3 | VE | Reichhold Dion X4235-91 | Aligned Strand, PPG Hybon 2026 | 100 | 0 | 0 | 0 | 0 | 0 | 1.96 | Unspecified | Infusion |  | X4235_91_3a_100 | 690 | 69 | 0.1 | 1 | 39.3 | 1.9 |  | 122710 | 0 | [5 empty] | UNK | UNK | 39.3 |  | UNI-PPGHYBON2400-VE5[0]4 | 0/0/0/0 | 1050 |  | 3.033333 |  | 35.93333 |  | 5.08888
UNI-PPGHYBON2400-VE5 | [0]4 | 48.6 | VE | Reichhold Dion X4235-91 | Aligned Strand, PPG Hybon 2026 | 100 | 0 | 0 | 0 | 0 | 0 | 1.99 | Unspecified | Infusion |  | X4235_91_3a_105 | 552 | 55.2 | 0.1 | 1 | 36.8 | 1.51 |  | 961120 | 0 | [5 empty] | UNK | UNK | 36.8 |  | UNI-PPGHYBON2400-VE5[0]4 | 0/0/0/0 | 1050 |  | 3.033333 |  | 35.93333 |  | 5.982778
UNI-PPGHYBON2400-VE5 | [0]4 | 49.3 | VE | Reichhold Dion X4235-91 | Aligned Strand, PPG Hybon 2026 | 100 | 0 | 0 | 0 | 0 | 0 | 1.96 | Unspecified | Infusion |  | X4235_91_3a_102 | 552 | 55.2 | 0.1 | 3 | 38.6 | 1.47 |  | 1467843 | 0 | [5 empty] | UNK | UNK | 38.6 |  | UNI-PPGHYBON2400-VE5[0]4 | 0/0/0/0 | 1050 |  | 3.033333 |  | 35.93333 |  | 6.16668
UNI-PPGHYBON2400-VE6 | [0]4 | 44.1 | VE | Reichhold Dion X4627-39 | Aligned Strand, PPG Hybon 2026 | 100 | 0 | 0 | 0 | 0 | 0 | 2.18 | Unspecified | Infusion |  | X4627_39_5b_109 | 827 | 82.7 | 0.1 | 2 | 36.3 | 2.31 |  | 8248 | 0 | [5 empty] | UNK | UNK | 36.3 |  | UNI-PPGHYBON2400-VE6[0]4 | 0/0/0/0 | 1092.667 |  | 3 |  | 38.7 |  | 3.916349
UNI-PPGHYBON2400-VE6 | [0]4 | 45.6 | VE | Reichhold Dion X4627-39 | Aligned Strand, PPG Hybon 2026 | 100 | 0 | 0 | 0 | 0 | 0 | 2.11 | Unspecified | Infusion |  | X4627_39_5a_112 | 827 | 82.7 | 0.1 | 2 | 36 | 2.35 |  | 1938 | 0 | [5 empty] | UNK | UNK | 36 |  | UNI-PPGHYBON2400-VE6[0]4 | 0/0/0/0 | 1092.667 |  | 3 |  | 38.7 |  | 3.287354
UNI-PPGHYBON2400-VE6 | [0]4 | 48.6 | VE | Reichhold Dion X4627-39 | Aligned Strand, PPG Hybon 2026 | 100 | 0 | 0 | 0 | 0 | 0 | 1.98 | Unspecified | Infusion |  | X4627_39_5a_101 | 827 | 82.7 | 0.1 | 2 | 37.3 | 2.26 |  | 3515 | 0 | [5 empty] | UNK | UNK | 37.3 |  | UNI-PPGHYBON2400-VE6[0]4 | 0/0/0/0 | 1092.667 |  | 3 |  | 38.7 |  | 3.545925
UNI-PPGHYBON2400-VE6 | [0]4 | 50.3 | VE | Reichhold Dion X4627-39 | Aligned Strand, PPG Hybon 2026 | 100 | 0 | 0 | 0 | 0 | 0 | 1.91 | Unspecified | Infusion |  | X4627_39_5a_105 | 690 | 69 | 0.1 | 2 | 38.9 | 1.8 |  | 162599 | 0 | [5 empty] | UNK | UNK | 38.9 |  | UNI-PPGHYBON2400-VE6[0]4 | 0/0/0/0 | 1092.667 |  | 3 |  | 38.7 |  | 5.211118
UNI-PPGHYBON2400-VE6 | [0]4 | 47.6 | VE | Reichhold Dion X4627-39 | Aligned Strand, PPG Hybon 2026 | 100 | 0 | 0 | 0 | 0 | 0 | 2.02 | Unspecified | Infusion |  | X4627_39_5a_104 | 690 | 69 | 0.1 | 2 | 40.1 | 1.8 |  | 108174 | 0 | [5 empty] | UNK | UNK | 40.1 |  | UNI-PPGHYBON2400-VE6[0]4 | 0/0/0/0 | 1092.667 |  | 3 |  | 38.7 |  | 5.034123
UNI-PPGHYBON2400-VE6 | [0]4 | 51.1 | VE | Reichhold Dion X4627-39 | Aligned Strand, PPG Hybon 2026 | 100 | 0 | 0 | 0 | 0 | 0 | 1.88 | Unspecified | Infusion |  | X4627_39_5a_103 | 690 | 69 | 0.1 | 2 | 37.6 | 1.85 |  | 93794 | 0 | [5 empty] | UNK | UNK | 37.6 |  | UNI-PPGHYBON2400-VE6[0]4 | 0/0/0/0 | 1092.667 |  | 3 |  | 38.7 |  | 4.972175
UNI-PPGHYBON2400-VE6 | [0]4 | 48.3 | VE | Reichhold Dion X4627-39 | Aligned Strand, PPG Hybon 2026 | 100 | 0 | 0 | 0 | 0 | 0 | 1.99 | Unspecified | Infusion |  | X4627_39_5a_106 | 621 | 62.1 | 0.1 | 3 | 40.1 | 1.59 |  | 617224 | 0 | [5 empty] | UNK | UNK | 40.1 |  | UNI-PPGHYBON2400-VE6[0]4 | 0/0/0/0 | 1092.667 |  | 3 |  | 38.7 |  | 5.790443
UNI-PPGHYBON2400-VE6 | [0]4 | 45.1 | VE | Reichhold Dion X4627-39 | Aligned Strand, PPG Hybon 2026 | 100 | 0 | 0 | 0 | 0 | 0 | 2.13 | Unspecified | Infusion |  | X4627_39_5b_116 | 621 | 62.1 | 0.1 | 3 | 37.5 | 1.65 |  | 302541 | 0 | [5 empty] | UNK | UNK | 37.5 |  | UNI-PPGHYBON2400-VE6[0]4 | 0/0/0/0 | 1092.667 |  | 3 |  | 38.7 |  | 5.480784
UNI-PPGHYBON2400-EP5 | [0]4 | 61.7 | EP | Hexion MGS RIMR135/RIMH137 | Aligned Strand, PPG Hybon 2026 | 100 | 0 | 0 | 0 | 0 | 0 | 1.56 | Unspecified | Infusion |  | Hex135_1a_108 | 552 | 55.2 | 0.1 | 2 |  | 1.2 |  | 924942 | 0 | [5 empty] | UNK | UNK |  |  | UNI-PPGHYBON2400-EP5[0]4 | 0/0/0/0 | 1369.25 |  | 3.125 |  | 47.025 |  | 5.966115
UNI-PPGHYBON2400-EP5 | [0]4 | 63.2 | EP | Hexion MGS RIMR135/RIMH137 | Aligned Strand, PPG Hybon 2026 | 100 | 0 | 0 | 0 | 0 | 0 | 1.52 | Unspecified | Infusion |  | Hex135_1a_109 | 552 | 55.2 | 0.1 | 2 |  | 1.17 |  | 1420908 | 0 | [5 empty] | UNK | UNK |  |  | UNI-PPGHYBON2400-EP5[0]4 | 0/0/0/0 | 1369.25 |  | 3.125 |  | 47.025 |  | 6.152566
UNI-PPGHYBON2400-EP5 | [0]4 | 68.3 | EP | Hexion MGS RIMR135/RIMH137 | Aligned Strand, PPG Hybon 2026 | 100 | 0 | 0 | 0 | 0 | 0 | 1.41 | Unspecified | Infusion |  | Hex135_1a_120 | 552 | 55.2 | 0.1 | 2 |  | 1.08 |  | 2171912 | 0 | [5 empty] | UNK | UNK |  |  | UNI-PPGHYBON2400-EP5[0]4 | 0/0/0/0 | 1369.25 |  | 3.125 |  | 47.025 |  | 6.336842
UNI-PPGHYBON2400-EP5 | [0]4 | 67.1 | EP | Hexion MGS RIMR135/RIMH137 | Aligned Strand, PPG Hybon 2026 | 100 | 0 | 0 | 0 | 0 | 0 | 1.44 | Unspecified | Infusion |  | Hex135_1a_105 | 621 | 62.1 | 0.1 | 3 |  | 1.24 |  | 268971 | 0 | [5 empty] | UNK | UNK |  |  | UNI-PPGHYBON2400-EP5[0]4 | 0/0/0/0 | 1369.25 |  | 3.125 |  | 47.025 |  | 5.429705
UNI-PPGHYBON2400-EP5 | [0]4 | 61.7 | EP | Hexion MGS RIMR135/RIMH137 | Aligned Strand, PPG Hybon 2026 | 100 | 0 | 0 | 0 | 0 | 0 | 1.56 | Unspecified | Infusion |  | Hex135_1a_106 | 621 | 62.1 | 0.1 | 3 | 47.3 | 1.35 |  | 332177 | 0 | [5 empty] | UNK | UNK | 47.3 |  | UNI-PPGHYBON2400-EP5[0]4 | 0/0/0/0 | 1369.25 |  | 3.125 |  | 47.025 |  | 5.52137
UNI-PPGHYBON2400-EP5 | [0]4 | 62.2 | EP | Hexion MGS RIMR135/RIMH137 | Aligned Strand, PPG Hybon 2026 | 100 | 0 | 0 | 0 | 0 | 0 | 1.55 | Unspecified | Infusion |  | Hex135_1a_107 | 621 | 62.1 | 0.1 | 3 |  | 1.33 |  | 489659 | 0 | [5 empty] | UNK | UNK |  |  | UNI-PPGHYBON2400-EP5[0]4 | 0/0/0/0 | 1369.25 |  | 3.125 |  | 47.025 |  | 5.689894
UNI-PPGHYBON2400-EP5 | [0]4 | 63.7 | EP | Hexion MGS RIMR135/RIMH137 | Aligned Strand, PPG Hybon 2026 | 100 | 0 | 0 | 0 | 0 | 0 | 1.51 | Unspecified | Infusion |  | Hex135_1a_112 | 621 | 62.1 | 0.1 | 3 |  | 1.3 |  | 305710 | 0 | [5 empty] | UNK | UNK |  |  | UNI-PPGHYBON2400-EP5[0]4 | 0/0/0/0 | 1369.25 |  | 3.125 |  | 47.025 |  | 5.48531
UNI-PPGHYBON2400-EP5 | [0]4 | 67.7 | EP | Hexion MGS RIMR135/RIMH137 | Aligned Strand, PPG Hybon 2026 | 100 | 0 | 0 | 0 | 0 | 0 | 1.42 | Unspecified | Infusion |  | Hex135_1a_110 | 690 | 69 | 0.1 | 3 | 46.9 | 1.36 |  | 84454 | 0 | [5 empty] | UNK | UNK | 46.9 |  | UNI-PPGHYBON2400-EP5[0]4 | 0/0/0/0 | 1369.25 |  | 3.125 |  | 47.025 |  | 4.92662
UNI-PPGHYBON2400-EP5 | [0]4 | 66.5 | EP | Hexion MGS RIMR135/RIMH137 | Aligned Strand, PPG Hybon 2026 | 100 | 0 | 0 | 0 | 0 | 0 | 1.45 | Unspecified | Infusion |  | Hex135_1a_102 | 690 | 69 | 0.1 | 3 |  | 1.39 |  | 415872 | 0 | [5 empty] | UNK | UNK |  |  | UNI-PPGHYBON2400-EP5[0]4 | 0/0/0/0 | 1369.25 |  | 3.125 |  | 47.025 |  | 5.61896
UNI-PPGHYBON2400-EP5 | [0]4 | 67.1 | EP | Hexion MGS RIMR135/RIMH137 | Aligned Strand, PPG Hybon 2026 | 100 | 0 | 0 | 0 | 0 | 0 | 1.44 | Unspecified | Infusion |  | Hex135_1a_104 | 690 | 69 | 0.1 | 3 |  | 1.37 |  | 309016 | 0 | [5 empty] | UNK | UNK |  |  | UNI-PPGHYBON2400-EP5[0]4 | 0/0/0/0 | 1369.25 |  | 3.125 |  | 47.025 |  | 5.489981
UNI-PPGHYBON2400-EP5 | [0]4 | 66.5 | EP | Hexion MGS RIMR135/RIMH137 | Aligned Strand, PPG Hybon 2026 | 100 | 0 | 0 | 0 | 0 | 0 | 1.45 | Unspecified | Infusion |  | Hex135_1a_111 | 827 | 82.7 | 0.1 | 2 | 47.2 | 1.66 |  | 13063 | 0 | [5 empty] | UNK | UNK | 47.2 |  | UNI-PPGHYBON2400-EP5[0]4 | 0/0/0/0 | 1369.25 |  | 3.125 |  | 47.025 |  | 4.116043
UNI-PPGHYBON2400-EP5 | [0]4 | 63.2 | EP | Hexion MGS RIMR135/RIMH137 | Aligned Strand, PPG Hybon 2026 | 100 | 0 | 0 | 0 | 0 | 0 | 1.52 | Unspecified | Infusion |  | Hex135_1a_122 | 827 | 82.7 | 0.1 | 1 | 47.3 | 1.84 |  | 3282 | 0 | [5 empty] | UNK | UNK | 47.3 |  | UNI-PPGHYBON2400-EP5[0]4 | 0/0/0/0 | 1369.25 |  | 3.125 |  | 47.025 |  | 3.516139
UNI-PPGHYBON2400-EP5 | [0]4 | 66.5 | EP | Hexion MGS RIMR135/RIMH137 | Aligned Strand, PPG Hybon 2026 | 100 | 0 | 0 | 0 | 0 | 0 | 1.45 | Unspecified | Infusion |  | Hex135_1a_103 | 827 | 82.7 | 0.1 | 2 |  | 1.66 |  | 11554 | 0 | [5 empty] | UNK | UNK |  |  | UNI-PPGHYBON2400-EP5[0]4 | 0/0/0/0 | 1369.25 |  | 3.125 |  | 47.025 |  | 4.062732
UNI-PPGHYBON2400-EP5 | [0]4 | 62.7 | EP | Hexion MGS RIMR135/RIMH137 | Aligned Strand, PPG Hybon 2026 | 100 | 0 | 0 | 0 | 0 | 0 | 1.54 | Unspecified | Infusion |  | Hex135_1a_121 | 965 | 96.5 | 0.1 | 1 | 46 | 2.19 |  | 957 | 0 | [5 empty] | UNK | UNK | 46 |  | UNI-PPGHYBON2400-EP5[0]4 | 0/0/0/0 | 1369.25 |  | 3.125 |  | 47.025 |  | 2.980912
UNI-PPGHYBON2400-UP5 | [0]4 | 69.9 | PE | Reichhold Polylite X4627-31 | Aligned Strand, PPG Hybon 2026 | 100 | 0 | 0 | 0 | 0 | 0 | 1.37 | Unspecified | Infusion |  | X4627-31-7A-110 | 690 | 69 | 0.1 | 1 | 49.3 | 1.52 |  | 9303 | 0 | [5 empty] | UNK | UNK | 49.3 |  | UNI-PPGHYBON2400-UP5[0]4 | 0/0/0/0 | 1381.667 |  | 2.883333 |  | 52 |  | 3.968623
UNI-PPGHYBON2400-UP5 | [0]4 | 69.4 | PE | Reichhold Polylite X4627-31 | Aligned Strand, PPG Hybon 2026 | 100 | 0 | 0 | 0 | 0 | 0 | 1.38 | Unspecified | Infusion |  | X4627-31-7A-102 | 690 | 69 | 0.1 | 1 |  | 1.52 |  | 10104 | 0 | [5 empty] | UNK | UNK |  |  | UNI-PPGHYBON2400-UP5[0]4 | 0/0/0/0 | 1381.667 |  | 2.883333 |  | 52 |  | 4.004493
UNI-PPGHYBON2400-UP5 | [0]4 | 70.4 | PE | Reichhold Polylite X4627-31 | Aligned Strand, PPG Hybon 2026 | 100 | 0 | 0 | 0 | 0 | 0 | 1.35 | Unspecified | Infusion |  | X4627-31-7A-105 | 552 | 55.2 | 0.1 | 2 | 52.2 | 1.21 |  | 86375 | 0 | [5 empty] | UNK | UNK | 52.2 |  | UNI-PPGHYBON2400-UP5[0]4 | 0/0/0/0 | 1381.667 |  | 2.883333 |  | 52 |  | 4.936388
UNI-PPGHYBON2400-UP5 | [0]4 | 70.9 | PE | Reichhold Polylite X4627-31 | Aligned Strand, PPG Hybon 2026 | 100 | 0 | 0 | 0 | 0 | 0 | 1.35 | Unspecified | Infusion |  | X4627-31-7A-103 | 552 | 55.2 | 0.1 | 2 |  | 1.21 |  | 84439 | 0 | [5 empty] | UNK | UNK |  |  | UNI-PPGHYBON2400-UP5[0]4 | 0/0/0/0 | 1381.667 |  | 2.883333 |  | 52 |  | 4.926543
UNI-PPGHYBON2400-UP5 | [0]4 | 63 | PE | Reichhold Polylite X4627-31 | Aligned Strand, PPG Hybon 2026 | 100 | 0 | 0 | 0 | 0 | 0 | 1.52 | Unspecified | Infusion |  | X4627-31-7A-104 | 552 | 55.2 | 0.1 | 2 | 49 | 1.21 |  | 42411 | 0 | [5 empty] | UNK | UNK | 49 |  | UNI-PPGHYBON2400-UP5[0]4 | 0/0/0/0 | 1381.667 |  | 2.883333 |  | 52 |  | 4.627479
UNI-PPGHYBON2400-UP5 | [0]4 | 63.8 | PE | Reichhold Polylite X4627-31 | Aligned Strand, PPG Hybon 2026 | 100 | 0 | 0 | 0 | 0 | 0 | 1.5 | Unspecified | Infusion |  | X4627-31-7A-101 | 414 | 41.4 | 0.1 | 2 | 46.7 | 0.88 |  | 67368 | 0 | [5 empty] | UNK | UNK | 46.7 |  | UNI-PPGHYBON2400-UP5[0]4 | 0/0/0/0 | 1381.667 |  | 2.883333 |  | 52 |  | 4.828454
UNI-PPGHYBON2400-UP5 | [0]4 | 65.5 | PE | Reichhold Polylite X4627-31 | Aligned Strand, PPG Hybon 2026 | 100 | 0 | 0 | 0 | 0 | 0 | 1.46 | Unspecified | Infusion |  | X4627-31-7A-107 | 414 | 41.4 | 0.1 | 2 | 50.3 | 0.79 |  | 295571 | 0 | [5 empty] | UNK | UNK | 50.3 |  | UNI-PPGHYBON2400-UP5[0]4 | 0/0/0/0 | 1381.667 |  | 2.883333 |  | 52 |  | 5.470662
UNI-PPGHYBON2400-UP5 | [0]4 | 70.9 | PE | Reichhold Polylite X4627-31 | Aligned Strand, PPG Hybon 2026 | 100 | 0 | 0 | 0 | 0 | 0 | 1.35 | Unspecified | Infusion |  | X4627-31-7A-106 | 414 | 41.4 | 0.1 | 2 | 58 | 0.71 |  | 383436 | 0 | [5 empty] | UNK | UNK | 58 |  | UNI-PPGHYBON2400-UP5[0]4 | 0/0/0/0 | 1381.667 |  | 2.883333 |  | 52 |  | 5.583693
UNI-PPGHYBON2400-UP5 | [0]4 | 67.4 | PE | Reichhold Polylite X4627-31 | Aligned Strand, PPG Hybon 2026 | 100 | 0 | 0 | 0 | 0 | 0 | 1.42 | Unspecified | Infusion |  | X4627-31-7A-109 | 345 | 34.5 | 0.1 | 4 | 50.8 | 0.65 |  | 3444132 | 0 | [5 empty] | UNK | UNK | 50.8 |  | UNI-PPGHYBON2400-UP5[0]4 | 0/0/0/0 | 1381.667 |  | 2.883333 |  | 52 |  | 6.53708
UNI-PPGHYBON2400-UP5 | [0]4 | 67.7 | PE | Reichhold Polylite X4627-31 | Aligned Strand, PPG Hybon 2026 | 100 | 0 | 0 | 0 | 0 | 0 | 0.6 | Unspecified | Infusion |  | X4627-31-7A-100 | 552 | 55.2 | 0.1 | 2 |  | 1.21 |  | 96391 | 0 | [5 empty] | UNK | UNK |  |  | UNI-PPGHYBON2400-UP5[0]4 | 0/0/0/0 | 1381.667 |  | 2.883333 |  | 52 |  | 4.984036
UNI-PPGHYBON2400-UP5 | [0]4 | 67.7 | PE | Reichhold Polylite X4627-31 | Aligned Strand, PPG Hybon 2026 | 100 | 0 | 0 | 0 | 0 | 0 | 0.51 | Unspecified | Infusion |  | X4627-31-7A-131 | 483 | 48.3 | 0.1 | 3 |  | 1.06 |  | 188844 | 0 | [5 empty] | UNK | UNK |  |  | UNI-PPGHYBON2400-UP5[0]4 | 0/0/0/0 | 1381.667 |  | 2.883333 |  | 52 |  | 5.276103
UNI-PPGHYBON2400-UP5 | [0]4 | 67.7 | PE | Reichhold Polylite X4627-31 | Aligned Strand, PPG Hybon 2026 | 100 | 0 | 0 | 0 | 0 | 0 | 1.31 | Unspecified | Infusion |  | X4627-31-7A-133 | 414 | 41.4 | 0.1 | 5 | 48.7 | 0.85 |  | 8000000 | 0 | [5 empty] | UNK | UNK | 48.7 |  | UNI-PPGHYBON2400-UP5[0]4 | 0/0/0/0 | 1381.667 |  | 2.883333 |  | 52 |  | 6.90309
UNI-PPGHYBON2400-UP5 | [0]4 | 67.7 | PE | Reichhold Polylite X4627-31 | Aligned Strand, PPG Hybon 2026 | 100 | 0 | 0 | 0 | 0 | 0 | 0.64 | Unspecified | Infusion |  | X4627-31-7A-130 | 448 | 44.8 | 0.1 | 3 |  | 1.01 |  | 469486 | 0 | [5 empty] | UNK | UNK |  |  | UNI-PPGHYBON2400-UP5[0]4 | 0/0/0/0 | 1381.667 |  | 2.883333 |  | 52 |  | 5.671623
UNI-PPGHYBON2400-UP5 | [0]4 | 67.7 | PE | Reichhold Polylite X4627-31 | Aligned Strand, PPG Hybon 2026 | 100 | 0 | 0 | 0 | 0 | 0 | 0.51 | Unspecified | Infusion |  | X4627-31-7A-134 | 552 | 55.2 | 0.1 | 3 |  | 1.21 |  | 72485 | 0 | [5 empty] | UNK | UNK |  |  | UNI-PPGHYBON2400-UP5[0]4 | 0/0/0/0 | 1381.667 |  | 2.883333 |  | 52 |  | 4.860248
UNI-PPGHYBON2400-UP5 | [0]4 | 67.7 | PE | Reichhold Polylite X4627-31 | Aligned Strand, PPG Hybon 2026 | 100 | 0 | 0 | 0 | 0 | 0 | 0.3 | Unspecified | Infusion |  | X4627-31-7A-132 | 448 | 44.8 | 0.1 | 3 |  | 1.01 |  | 288572 | 0 | [5 empty] | UNK | UNK |  |  | UNI-PPGHYBON2400-UP5[0]4 | 0/0/0/0 | 1381.667 |  | 2.883333 |  | 52 |  | 5.460254
UNI-PPG1250-EP1 | [0]2 | 54.6 | EP | Hexion MGS RIMR135/RIMH1366 | PPG-Devold L1200/G50-E07 | 92 | 0 | 0 | 0 | 8 | 0 | 1.8 | 24h/35 C,12h/70 C | Infusion |  | 2099-105 | 483 | 48.3 | 0.1 | 2 | 40.4 | 1.23 |  | 49564 | 0 | [5 empty] | UNK | UNK | 40.4 |  | UNI-PPG1250-EP1[0]2 | 0/0 | 964 |  | 2.383333 |  | 43.06667 |  | 4.695166
UNI-PPG1250-EP1 | [0]2 | 54.6 | EP | Hexion MGS RIMR135/RIMH1366 | PPG-Devold L1200/G50-E07 | 92 | 0 | 0 | 0 | 8 | 0 | 1.8 | 24h/35 C,12h/70 C | Infusion |  | 2099-106 | 483 | 48.3 | 0.1 | 2 | 41.2 | 1.21 |  | 46631 | 0 | [5 empty] | UNK | UNK | 41.2 |  | UNI-PPG1250-EP1[0]2 | 0/0 | 964 |  | 2.383333 |  | 43.06667 |  | 4.668675
UNI-PPG1250-EP1 | [0]2 | 54.6 | EP | Hexion MGS RIMR135/RIMH1366 | PPG-Devold L1200/G50-E07 | 92 | 0 | 0 | 0 | 8 | 0 | 1.8 | 24h/35 C,12h/70 C | Infusion |  | 2099-112 | 414 | 41.4 | 0.1 | 3 | 43.6 | 0.94 |  | 456105 | 0 | [5 empty] | UNK | UNK | 43.6 |  | UNI-PPG1250-EP1[0]2 | 0/0 | 964 |  | 2.383333 |  | 43.06667 |  | 5.659065
UNI-PPG1250-EP1 | [0]2 | 54.6 | EP | Hexion MGS RIMR135/RIMH1366 | PPG-Devold L1200/G50-E07 | 92 | 0 | 0 | 0 | 8 | 0 | 1.8 | 24h/35 C,12h/70 C | Infusion |  | 2099-103 | 414 | 41.4 | 0.1 | 3 | 37.1 | 1.07 |  | 74888 | 0 | [5 empty] | UNK | UNK | 37.1 |  | UNI-PPG1250-EP1[0]2 | 0/0 | 964 |  | 2.383333 |  | 43.06667 |  | 4.874412
UNI-PPG1250-EP1 | [0]2 | 54.6 | EP | Hexion MGS RIMR135/RIMH1366 | PPG-Devold L1200/G50-E07 | 92 | 0 | 0 | 0 | 8 | 0 | 1.8 | 24h/35 C,12h/70 C | Infusion |  | 2099-101 | 414 | 41.4 | 0.1 | 3 | 40.6 | 1 |  | 286069 | 0 | [5 empty] | UNK | UNK | 40.6 |  | UNI-PPG1250-EP1[0]2 | 0/0 | 964 |  | 2.383333 |  | 43.06667 |  | 5.456471
UNI-PPG1250-EP1 | [0]2 | 54.6 | EP | Hexion MGS RIMR135/RIMH1366 | PPG-Devold L1200/G50-E07 | 92 | 0 | 0 | 0 | 8 | 0 | 1.8 | 24h/35 C,12h/70 C | Infusion |  | 2099-102 | 345 | 34.5 | 0.1 | 3 | 43.4 | 0.85 |  | 1825047 | 0 | [5 empty] | UNK | UNK | 43.4 |  | UNI-PPG1250-EP1[0]2 | 0/0 | 964 |  | 2.383333 |  | 43.06667 |  | 6.261274
UNI-PPG1250-EP1 | [0]2 | 54.6 | EP | Hexion MGS RIMR135/RIMH1366 | PPG-Devold L1200/G50-E07 | 92 | 0 | 0 | 0 | 8 | 0 | 1.8 | 24h/35 C,12h/70 C | Infusion |  | 2099-104 | 552 | 55.2 | 0.1 | 2 | 39.5 | 1.49 |  | 11637 | 0 | [5 empty] | UNK | UNK | 39.5 |  | UNI-PPG1250-EP1[0]2 | 0/0 | 964 |  | 2.383333 |  | 43.06667 |  | 4.065841
UNI-PPG1250-EP1 | [0]2 | 54.6 | EP | Hexion MGS RIMR135/RIMH1366 | PPG-Devold L1200/G50-E07 | 92 | 0 | 0 | 0 | 8 | 0 | 1.8 | 24h/35 C,12h/70 C | Infusion |  | 2099-109 | 552 | 55.2 | 0.1 | 2 | 40.3 | 1.48 |  | 8566 | 0 | [5 empty] | UNK | UNK | 40.3 |  | UNI-PPG1250-EP1[0]2 | 0/0 | 964 |  | 2.383333 |  | 43.06667 |  | 3.932778
UNI-PPG1250-EP1 | [0]2 | 54.6 | EP | Hexion MGS RIMR135/RIMH1366 | PPG-Devold L1200/G50-E07 | 92 | 0 | 0 | 0 | 8 | 0 | 1.8 | 24h/35 C,12h/70 C | Infusion |  | 2099-108 | 552 | 55.2 | 0.1 | 2 | 39.4 | 1.49 |  | 24358 | 0 | [5 empty] | UNK | UNK | 39.4 |  | UNI-PPG1250-EP1[0]2 | 0/0 | 964 |  | 2.383333 |  | 43.06667 |  | 4.386642
UNI-PPG1250-EP1 | [0]2 | 54.6 | EP | Hexion MGS RIMR135/RIMH1366 | PPG-Devold L1200/G50-E07 | 92 | 0 | 0 | 0 | 8 | 0 | 1.8 | 24h/35 C,12h/70 C | Infusion |  | 2099-100 | 483 | 48.3 | 0.1 | 3 | 40.7 | 1.21 |  | 101629 | 0 | [5 empty] | UNK | UNK | 40.7 |  | UNI-PPG1250-EP1[0]2 | 0/0 | 964 |  | 2.383333 |  | 43.06667 |  | 5.007018
UNI-PPG1250-EP5 | [0]2 | 58.1 | EP | Hexion MGS RIMR135/RIMH137 | PPG-Devold L1200/G50-E07 | 92 | 0 | 0 | 0 | 8 | 0 | 1.69 | 24h/25 C,12h/70 C | Infusion |  | 2111-108 | 414 | 41.4 | 0.1 | 2 |  |  |  | 162577 | 0 | [5 empty] | UNK | UNK |  |  | UNI-PPG1250-EP5[0]2 | 0/0 | 1007.833 |  | 2.666667 |  | 42.55 |  | 5.211059
UNI-PPG1250-EP5 | [0]2 | 54.6 | EP | Hexion MGS RIMR135/RIMH137 | PPG-Devold L1200/G50-E07 | 92 | 0 | 0 | 0 | 8 | 0 | 1.8 | 24h/25 C,12h/70 C | Infusion |  | 2111-107 | 483 | 48.3 | 0.1 | 2 | 39.5 | 1.29 |  | 14271 | 0 | [5 empty] | UNK | UNK | 39.5 |  | UNI-PPG1250-EP5[0]2 | 0/0 | 1007.833 |  | 2.666667 |  | 42.55 |  | 4.154454
UNI-PPG1250-EP5 | [0]2 | 55.2 | EP | Hexion MGS RIMR135/RIMH137 | PPG-Devold L1200/G50-E07 | 92 | 0 | 0 | 0 | 8 | 0 | 1.78 | 24h/25 C,12h/70 C | Infusion |  | 2111-103 | 483 | 48.3 | 0.1 | 2 |  |  |  | 24320 | 0 | [5 empty] | UNK | UNK |  |  | UNI-PPG1250-EP5[0]2 | 0/0 | 1007.833 |  | 2.666667 |  | 42.55 |  | 4.385964
UNI-PPG1250-EP5 | [0]2 | 60.3 | EP | Hexion MGS RIMR135/RIMH137 | PPG-Devold L1200/G50-E07 | 92 | 0 | 0 | 0 | 8 | 0 | 1.63 | 24h/25 C,12h/70 C | Infusion |  | 2111-104 | 483 | 48.3 | 0.1 | 2 |  |  |  | 65948 | 0 | [5 empty] | UNK | UNK |  |  | UNI-PPG1250-EP5[0]2 | 0/0 | 1007.833 |  | 2.666667 |  | 42.55 |  | 4.819202
UNI-PPG1250-EP5 | [0]2 | 58.1 | EP | Hexion MGS RIMR135/RIMH137 | PPG-Devold L1200/G50-E07 | 92 | 0 | 0 | 0 | 8 | 0 | 1.69 | 24h/25 C,12h/70 C | Infusion |  | 2111-101 | 414 | 41.4 | 0.1 | 2 | 41.9 | 1.05 |  | 197219 | 0 | [5 empty] | UNK | UNK | 41.9 |  | UNI-PPG1250-EP5[0]2 | 0/0 | 1007.833 |  | 2.666667 |  | 42.55 |  | 5.294949
UNI-PPG1250-EP5 | [0]2 | 61.8 | EP | Hexion MGS RIMR135/RIMH137 | PPG-Devold L1200/G50-E07 | 92 | 0 | 0 | 0 | 8 | 0 | 1.59 | 24h/25 C,12h/70 C | Infusion |  | 2111-100 | 414 | 41.4 | 0.1 | 2 | 41.5 | 1.06 |  | 1139581 | 0 | [5 empty] | UNK | UNK | 41.5 |  | UNI-PPG1250-EP5[0]2 | 0/0 | 1007.833 |  | 2.666667 |  | 42.55 |  | 6.056745
UNI-PPG1250-EP5 | [0]2 | 59.5 | EP | Hexion MGS RIMR135/RIMH137 | PPG-Devold L1200/G50-E07 | 92 | 0 | 0 | 0 | 8 | 0 | 1.65 | 24h/25 C,12h/70 C | Infusion |  | 2111-102 | 414 | 41.4 | 0.1 | 2 | 40.2 | 1.04 |  | 89193 | 0 | [5 empty] | UNK | UNK | 40.2 |  | UNI-PPG1250-EP5[0]2 | 0/0 | 1007.833 |  | 2.666667 |  | 42.55 |  | 4.950331
UNI-PPG1250-EP1 | [0]2 | 59.5 | EP | Hexion MGS RIMR135/RIMH1366 | PPG-Devold L1200/G50-E07 | 92 | 0 | 0 | 0 | 8 | 0 | 1.65 | 40-70C ramp 20 min, 70C/8hrs | Infusion |  | H011-206 | 345 | 34.5 | 0.1 | 2 |  |  |  | 29633 | 0 | [5 empty] | UNK | UNK |  |  | UNI-PPG1250-EP1[0]2 | 0/0 | 964 |  | 2.383333 |  | 43.06667 |  | 4.471776
UNI-PPG1250-EP1 | [0]2 | 61.4 | EP | Hexion MGS RIMR135/RIMH1366 | PPG-Devold L1200/G50-E07 | 92 | 0 | 0 | 0 | 8 | 0 | 1.6 | 40-70C ramp 20 min, 70C/8hrs | Infusion |  | H011-203 | 345 | 34.5 | 0.1 | 2 | 41.2 | 0.84 |  | 19461 | 0 | [5 empty] | UNK | UNK | 41.2 |  | UNI-PPG1250-EP1[0]2 | 0/0 | 964 |  | 2.383333 |  | 43.06667 |  | 4.289165
UNI-PPG1250-EP1 | [0]2 | 61.7 | EP | Hexion MGS RIMR135/RIMH1366 | PPG-Devold L1200/G50-E07 | 92 | 0 | 0 | 0 | 8 | 0 | 1.59 | 40-70C ramp 20 min, 70C/8hrs | Infusion |  | H011-204 | 276 | 27.6 | 0.1 | 3 |  |  |  | 177802 | 0 | [5 empty] | UNK | UNK |  |  | UNI-PPG1250-EP1[0]2 | 0/0 | 964 |  | 2.383333 |  | 43.06667 |  | 5.249937
UNI-PPG1250-EP1 | [0]2 | 65.5 | EP | Hexion MGS RIMR135/RIMH1366 | PPG-Devold L1200/G50-E07 | 92 | 0 | 0 | 0 | 8 | 0 | 1.5 | 40-70C ramp 20 min, 70C/8hrs | Infusion |  | H011-202 | 276 | 27.6 | 0.1 | 3 | 41.5 | 0.71 |  | 369392 | 0 | [5 empty] | UNK | UNK | 41.5 |  | UNI-PPG1250-EP1[0]2 | 0/0 | 964 |  | 2.383333 |  | 43.06667 |  | 5.567487
UNI-PPG1250-EP1 | [0]2 | 56.7 | EP | Hexion MGS RIMR135/RIMH1366 | PPG-Devold L1200/G50-E07 | 92 | 0 | 0 | 0 | 8 | 0 | 1.73 | 40-70C ramp 20 min, 70C/8hrs | Infusion |  | H011-126 | 414 | 41.4 | 0.1 | 2 |  |  |  | 15112 | 0 | [5 empty] | UNK | UNK |  |  | UNI-PPG1250-EP1[0]2 | 0/0 | 964 |  | 2.383333 |  | 43.06667 |  | 4.179322
UNI-PPG1250-EP1 | [0]2 | 55.2 | EP | Hexion MGS RIMR135/RIMH1366 | PPG-Devold L1200/G50-E07 | 92 | 0 | 0 | 0 | 8 | 0 | 1.78 | 40-70C ramp 20 min, 70C/8hrs | Infusion |  | H011-124 | 552 | 55.2 | 0.1 | 1 | 40.9 | 1.36 |  | 3379 | 0 | [5 empty] | UNK | UNK | 40.9 |  | UNI-PPG1250-EP1[0]2 | 0/0 | 964 |  | 2.383333 |  | 43.06667 |  | 3.528788
UNI-PPG1250-EP1 | [0]2 | 56.7 | EP | Hexion MGS RIMR135/RIMH1366 | PPG-Devold L1200/G50-E07 | 92 | 0 | 0 | 0 | 8 | 0 | 1.73 | 40-70C ramp 20 min, 70C/8hrs | Infusion |  | H011-127 | 552 | 55.2 | 0.1 | 1 | 43 | 1.32 |  | 2397 | 0 | [5 empty] | UNK | UNK | 43 |  | UNI-PPG1250-EP1[0]2 | 0/0 | 964 |  | 2.383333 |  | 43.06667 |  | 3.379668
UNI-PPG1250-EP1 | [0]2 | 53.6 | EP | Hexion MGS RIMR135/RIMH1366 | PPG-Devold L1200/G50-E07 | 92 | 0 | 0 | 0 | 8 | 0 | 1.83 | 40-70C ramp 20 min, 70C/8hrs | Infusion |  | H011-207 | 552 | 55.2 | 0.1 | 1 |  |  |  | 1662 | 0 | [5 empty] | UNK | UNK |  |  | UNI-PPG1250-EP1[0]2 | 0/0 | 964 |  | 2.383333 |  | 43.06667 |  | 3.220631
UNI-PPG1250-EP1 | [0]2 | 57.8 | EP | Hexion MGS RIMR135/RIMH1366 | PPG-Devold L1200/G50-E07 | 92 | 0 | 0 | 0 | 8 | 0 | 1.7 | 40-70C ramp 20 min, 70C/8hrs | Infusion |  | H011-205 | 483 | 48.3 | 0.1 | 1 | 42.3 | 1.18 |  | 7876 | 0 | [5 empty] | UNK | UNK | 42.3 |  | UNI-PPG1250-EP1[0]2 | 0/0 | 964 |  | 2.383333 |  | 43.06667 |  | 3.896306
UNI-PPG1250-EP1 | [0]2 | 58.4 | EP | Hexion MGS RIMR135/RIMH1366 | PPG-Devold L1200/G50-E07 | 92 | 0 | 0 | 0 | 8 | 0 | 1.68 | 40-70C ramp 20 min, 70C/8hrs | Infusion |  | H011-200 | 414 | 41.4 | 0.1 | 2 | 40.3 | 1.02 |  | 12684 | 0 | [5 empty] | UNK | UNK | 40.3 |  | UNI-PPG1250-EP1[0]2 | 0/0 | 964 |  | 2.383333 |  | 43.06667 |  | 4.103256
UNI-PPG1250-EP1 | [0]2 | 55.5 | EP | Hexion MGS RIMR135/RIMH1366 | PPG-Devold L1200/G50-E07 | 92 | 0 | 0 | 0 | 8 | 0 | 1.77 | 40-70C ramp 20 min, 70C/8hrs | Infusion |  | H011-208 | 414 | 41.4 | 0.1 | 2 | 40.7 | 1.01 |  | 16486 | 0 | [5 empty] | UNK | UNK | 40.7 |  | UNI-PPG1250-EP1[0]2 | 0/0 | 964 |  | 2.383333 |  | 43.06667 |  | 4.217115
UNI-PPG1250-EP1 | [0]2 | 60.2 | EP | Hexion MGS RIMR135/RIMH1366 | PPG-Devold L1200/G50-E07 | 92 | 0 | 0 | 0 | 8 | 0 | 1.63 | 40-70C ramp 20 min, 70C/8hrs | Infusion |  | H011-201 | 345 | 34.5 | 0.1 | 1 |  |  |  | 26159 | 0 | [5 empty] | UNK | UNK |  |  | UNI-PPG1250-EP1[0]2 | 0/0 | 964 |  | 2.383333 |  | 43.06667 |  | 4.417621
UNI-PPG1250-EP1 | [0]2 | 56.1 | EP | Hexion MGS RIMR135/RIMH1366 | PPG-Devold L1200/G50-E07 | 92 | 0 | 0 | 0 | 8 | 0 | 1.75 | 40-70C ramp 20 min, 70C/8hrs | Infusion |  | H011-209 | 276 | 27.6 | 0.1 | 2 |  |  |  | 196083 | 0 | [5 empty] | UNK | UNK |  |  | UNI-PPG1250-EP1[0]2 | 0/0 | 964 |  | 2.383333 |  | 43.06667 |  | 5.29244
DB-BIAX-DH3-EP1 | (+/-45)3S | 57.3 |  | Materia Proxima | 0 | 0 | Saertex U32EX020-00830-T2540 / 2026 | 96.7 | 0 | 2.5 | 0.8 | 3.37 |  | Infusion |  | EXP1542E-100 | 75.8 | 7.58 | 0.1 | 2 | 15.3 | 0.657 |  | 1530955 | 0 | 8500 | 1600000 | 6000000 |  |  | UNK | UNK | 15.3 |  | DB-BIAX-DH3-EP1(+/-45)3S | 45/-45/45/-45/45/-45/-45/45/-45/45/-45/45 | [6 empty] | 6.184962
DB-BIAX-DH3-EP1 | (+/-45)3S | 57.6 |  | Materia Proxima | 0 | 0 | Saertex U32EX020-00830-T2540 / 2026 | 96.7 | 0 | 2.5 | 0.8 | 3.35 |  | Infusion |  | EXP1542E-118 | 69 | 6.9 | 0.1 | 2 | 13 | 0.64 |  | 3504950 | 0 | 16000 | 400000 |  |  |  | UNK | UNK | 13 |  | DB-BIAX-DH3-EP1(+/-45)3S | 45/-45/45/-45/45/-45/-45/45/-45/45/-45/45 | [6 empty] | 6.544682
DB-BIAX-DH3-EP1 | (+/-45)3S | 57.6 |  | Materia Proxima | 0 | 0 | Saertex U32EX020-00830-T2540 / 2026 | 96.7 | 0 | 2.5 | 0.8 | 3.35 |  | Infusion |  | EXP1542E-107 | 86.2 | 8.62 | 0.1 | 2 | 12.1 | 0.795 |  | 685000 | 0 | 21000 | 361000 | 453500 |  |  | UNK | UNK | 12.1 |  | DB-BIAX-DH3-EP1(+/-45)3S | 45/-45/45/-45/45/-45/-45/45/-45/45/-45/45 | [6 empty] | 5.835691
DB-BIAX-DH3-EP1 | (+/-45)3S | 51.1 |  | Materia Proxima | 0 | 0 | Saertex U32EX020-00830-T2540 / 2026 | 96.7 | 0 | 2.5 | 0.8 | 3.78 |  | Infusion |  | EXP1542E-135 | 86.2 | 8.62 | 0.1 | 2 | 14.3 | 0.83 |  | 523497 | 0 | 3500 | 253000 | 311000 |  |  | UNK | UNK | 14.3 |  | DB-BIAX-DH3-EP1(+/-45)3S | 45/-45/45/-45/45/-45/-45/45/-45/45/-45/45 | [6 empty] | 5.718914
DB-BIAX-DH3-EP1 | (+/-45)3S | 56 |  | Materia Proxima | 0 | 0 | Saertex U32EX020-00830-T2540 / 2026 | 96.7 | 0 | 2.5 | 0.8 | 3.45 |  | Infusion |  | EXP1542E-130 | 86.2 | 8.62 | 0.1 | 2 | 13 | 0.863 |  | 338010 | 0 | 400 | 83500 | 333500 |  |  | UNK | UNK | 13 |  | DB-BIAX-DH3-EP1(+/-45)3S | 45/-45/45/-45/45/-45/-45/45/-45/45/-45/45 | [6 empty] | 5.52893
DB-BIAX-DH3-EP1 | (+/-45)3S | 56.8 |  | Materia Proxima | 0 | 0 | Saertex U32EX020-00830-T2540 / 2026 | 96.7 | 0 | 2.5 | 0.8 | 3.4 |  | Infusion |  | EXP1542E-104 | 69 | 6.9 | 0.1 | 1 | 14.5 | 0.6 |  | 1925476 | 0 | 4800 | 450000 |  |  |  | UNK | UNK | 14.5 |  | DB-BIAX-DH3-EP1(+/-45)3S | 45/-45/45/-45/45/-45/-45/45/-45/45/-45/45 | [6 empty] | 6.284538
DB-BIAX-DH3-EP1 | (+/-45)3S | 57.1 |  | Materia Proxima | 0 | 0 | Saertex U32EX020-00830-T2540 / 2026 | 96.7 | 0 | 2.5 | 0.8 | 3.38 |  | Infusion |  | EXP1542E-134 | 69 | 6.9 | 0.1 | 2 | 15 | 0.58 |  | 3084428 | 0 | 56000 |  |  |  |  | UNK | UNK | 15 |  | DB-BIAX-DH3-EP1(+/-45)3S | 45/-45/45/-45/45/-45/-45/45/-45/45/-45/45 | [6 empty] | 6.489175
DB-BIAX-DH3-EP1 | (+/-45)3S | 57 |  | Materia Proxima | 0 | 0 | Saertex U32EX020-00830-T2540 / 2026 | 96.7 | 0 | 2.5 | 0.8 | 3.39 |  | Infusion |  | EXP1542E-108 | 103 | 10.3 | 0.1 | 1 | 12.8 | 1.351 |  | 1555 | 0 | 492 | 55000 | 27500 |  |  | UNK | UNK | 12.8 |  | DB-BIAX-DH3-EP1(+/-45)3S | 45/-45/45/-45/45/-45/-45/45/-45/45/-45/45 | [6 empty] | 3.19173
DB-BIAX-DH3-EP1 | (+/-45)3S | 57 |  | Materia Proxima | 0 | 0 | Saertex U32EX020-00830-T2540 / 2026 | 96.7 | 0 | 2.5 | 0.8 | 3.39 |  | Infusion |  | EXP1542E-105 | 75.8 | 7.58 | 0.1 | 2 | 14.3 | 0.701 |  | 3196932 | 0 | 9000 | 2555000 | 2991000 |  |  | UNK | UNK | 14.3 |  | DB-BIAX-DH3-EP1(+/-45)3S | 45/-45/45/-45/45/-45/-45/45/-45/45/-45/45 | [6 empty] | 6.504733
DB-BIAX-DH3-EP1 | (+/-45)3S | 56.5 |  | Materia Proxima | 0 | 0 | Saertex U32EX020-00830-T2540 / 2026 | 96.7 | 0 | 2.5 | 0.8 | 3.42 |  | Infusion |  | EXP1542E-110 | 103 | 10.3 | 0.1 | 1 | 13.3 | 1.3 |  | 1200 | 0 | 310 |  |  |  |  | UNK | UNK | 13.3 |  | DB-BIAX-DH3-EP1(+/-45)3S | 45/-45/45/-45/45/-45/-45/45/-45/45/-45/45 | [6 empty] | 3.079181
DB-BIAX-DH3-EP1 | (+/-45)3S | 56.8 |  | Materia Proxima | 0 | 0 | Saertex U32EX020-00830-T2540 / 2026 | 96.7 | 0 | 2.5 | 0.8 | 3.4 |  | Infusion |  | EXP1542E-106 | 55.2 | 5.52 | 0.1 | 2 | 15.7 | 0.35 |  | 607493 | 0 | 607493 |  |  |  |  | UNK | UNK | 15.7 |  | DB-BIAX-DH3-EP1(+/-45)3S | 45/-45/45/-45/45/-45/-45/45/-45/45/-45/45 | [6 empty] | 5.783541
DB-BIAX-DH3-EP1 | (+/-45)3S | 55.5 |  | Materia Proxima | 0 | 0 | Saertex U32EX020-00830-T2540 / 2026 | 96.7 | 0 | 2.5 | 0.8 | 3.48 |  | Infusion |  | EXP1542E-112 | 55.2 | 5.52 | 0.1 | 3 | 13.7 | 0.458 |  | 1560000 | 0 | 1081000 |  |  |  |  | UNK | UNK | 13.7 |  | DB-BIAX-DH3-EP1(+/-45)3S | 45/-45/45/-45/45/-45/-45/45/-45/45/-45/45 | [6 empty] | 6.193125
DB-BIAX-DH3-EP1 | (+/-45)3S | 53.2 | EP | Hexion MGS RIMR135/RIMH1366 | 0 | 0 | Saertex U32EX020-00830-T2540 / 2026 | 96.7 | 0 | 2.5 | 0.8 | 3.63 | 24h/20C, 12h/ 70C | Infusion |  | 2297B-408 | 75.8 | 7.58 | 0.1 | 1 | 13.2 | 0.699 |  | 15778 | 0 | 4800 | 13400 | 12600 |  |  | UNK | UNK | 13.2 |  | DB-BIAX-DH3-EP1(+/-45)3S | 45/-45/45/-45/45/-45/-45/45/-45/45/-45/45 | [6 empty] | 4.198052
DB-BIAX-DH3-EP1 | (+/-45)3S | 53.5 | EP | Hexion MGS RIMR135/RIMH1366 | 0 | 0 | Saertex U32EX020-00830-T2540 / 2026 | 96.7 | 0 | 2.5 | 0.8 | 3.61 | 24h/20C, 12h/ 70C | Infusion |  | 2297B-422 | 86.2 | 8.62 | 0.1 | 1 | 12.5 | 0.896 |  | 19000 | 0 | 680 | 2600 | 2850 |  |  | UNK | UNK | 12.5 |  | DB-BIAX-DH3-EP1(+/-45)3S | 45/-45/45/-45/45/-45/-45/45/-45/45/-45/45 | [6 empty] | 4.278754
DB-BIAX-DH3-EP1 | (+/-45)3S | 52.8 | EP | Hexion MGS RIMR135/RIMH1366 | 0 | 0 | Saertex U32EX020-00830-T2540 / 2026 | 96.7 | 0 | 2.5 | 0.8 | 3.66 | 24h/20C, 12h/ 70C | Infusion |  | 2297B-410 | 86.2 | 8.62 | 0.1 | 1 | 12.5 | 0.887 |  | 4603 | 0 | 500 | 2200 | 2400 |  |  | UNK | UNK | 12.5 |  | DB-BIAX-DH3-EP1(+/-45)3S | 45/-45/45/-45/45/-45/-45/45/-45/45/-45/45 | [6 empty] | 3.663041
DB-BIAX-DH3-EP1 | (+/-45)3S | 53.2 | EP | Hexion MGS RIMR135/RIMH1366 | 0 | 0 | Saertex U32EX020-00830-T2540 / 2026 | 96.7 | 0 | 2.5 | 0.8 | 3.63 | 24h/20C, 12h/ 70C | Infusion |  | 2297B-412 | 86.2 | 8.62 | 0.1 | 1 | 12.8 | 0.87 |  | 2500 | 0 | 700 | 1900 | 1900 |  |  | UNK | UNK | 12.8 |  | DB-BIAX-DH3-EP1(+/-45)3S | 45/-45/45/-45/45/-45/-45/45/-45/45/-45/45 | [6 empty] | 3.39794
DB-BIAX-DH3-EP1 | (+/-45)3S | 53.5 | EP | Hexion MGS RIMR135/RIMH1366 | 0 | 0 | Saertex U32EX020-00830-T2540 / 2026 | 96.7 | 0 | 2.5 | 0.8 | 3.61 | 24h/20C, 12h/ 70C | Infusion |  | 2297B-419 | 69 | 6.9 | 0.1 | 1.5 | 13.9 | 0.572 |  | 242458 | 0 | 31500 | 66000 | 65000 |  |  | UNK | UNK | 13.9 |  | DB-BIAX-DH3-EP1(+/-45)3S | 45/-45/45/-45/45/-45/-45/45/-45/45/-45/45 | [6 empty] | 5.384637
DB-BIAX-DH3-EP1 | (+/-45)3S | 52.8 | EP | Hexion MGS RIMR135/RIMH1366 | 0 | 0 | Saertex U32EX020-00830-T2540 / 2026 | 96.7 | 0 | 2.5 | 0.8 | 3.66 | 24h/20C, 12h/ 70C | Infusion |  | 2297B-414 | 69 | 6.9 | 0.1 | 1.5 | 12.8 | 0.619 |  | 72000 | 0 | 24500 | 60500 | 55000 |  |  | UNK | UNK | 12.8 |  | DB-BIAX-DH3-EP1(+/-45)3S | 45/-45/45/-45/45/-45/-45/45/-45/45/-45/45 | [6 empty] | 4.857332
DB-BIAX-DH3-EP1 | (+/-45)3S | 53.3 | EP | Hexion MGS RIMR135/RIMH1366 | 0 | 0 | Saertex U32EX020-00830-T2540 / 2026 | 96.7 | 0 | 2.5 | 0.8 | 3.62 | 24h/20C, 12h/ 70C | Infusion |  | 2297B-411 | 69 | 6.9 | 0.1 | 1 | 13 | 0.62 |  | 65859 | 0 | 16000 | 38000 | 38250 |  |  | UNK | UNK | 13 |  | DB-BIAX-DH3-EP1(+/-45)3S | 45/-45/45/-45/45/-45/-45/45/-45/45/-45/45 | [6 empty] | 4.818615
DB-BIAX-DH3-EP1 | (+/-45)3S | 53.5 | EP | Hexion MGS RIMR135/RIMH1366 | 0 | 0 | Saertex U32EX020-00830-T2540 / 2026 | 96.7 | 0 | 2.5 | 0.8 | 3.61 | 24h/20C, 12h/ 70C | Infusion |  | 2297B-415 | 69 | 6.9 | 0.1 | 1.5 | 13.6 | 0.587 |  | 33002 | 0 | 17300 | 55000 |  |  |  | UNK | UNK | 13.6 |  | DB-BIAX-DH3-EP1(+/-45)3S | 45/-45/45/-45/45/-45/-45/45/-45/45/-45/45 | [6 empty] | 4.51854
DB-BIAX-DH3-EP1 | (+/-45)3S | 53.5 | EP | Hexion MGS RIMR135/RIMH1366 | 0 | 0 | Saertex U32EX020-00830-T2540 / 2026 | 96.7 | 0 | 2.5 | 0.8 | 3.61 | 24h/20C, 12h/ 70C | Infusion |  | 2297B-423 | 55.2 | 5.52 | 0.1 | 2.5 | 14.3 | 0.422 |  | 3000000 | 0 | 1076000 | 2666000 | 2700000 |  |  | UNK | UNK | 14.3 |  | DB-BIAX-DH3-EP1(+/-45)3S | 45/-45/45/-45/45/-45/-45/45/-45/45/-45/45 | [6 empty] | 6.477121
DB-BIAX-DH3-EP1 | (+/-45)3S | 53.5 | EP | Hexion MGS RIMR135/RIMH1366 | 0 | 0 | Saertex U32EX020-00830-T2540 / 2026 | 96.7 | 0 | 2.5 | 0.8 | 3.61 | 24h/20C, 12h/ 70C | Infusion |  | 2297B-407 | 55.2 | 5.52 | 0.1 | 2 | 13.9 | 0.435 |  | 3000000 | 0 | 1200000 | 3000000 |  |  |  | UNK | UNK | 13.9 |  | DB-BIAX-DH3-EP1(+/-45)3S | 45/-45/45/-45/45/-45/-45/45/-45/45/-45/45 | [6 empty] | 6.477121
DB-BIAX-DH3-EP1 | (+/-45)3S | 53.3 | EP | Hexion MGS RIMR135/RIMH1366 | 0 | 0 | Saertex U32EX020-00830-T2540 / 2026 | 96.7 | 0 | 2.5 | 0.8 | 3.62 | 24h/20C, 12h/ 70C | Infusion |  | 2297-131 crystals | 69 | 6.9 | 0.1 | 2 | 14.7 | 0.654 |  | 21000 | 0 | 8000 | 17000 | 15000 |  |  | UNK | UNK | 14.7 |  | DB-BIAX-DH3-EP1(+/-45)3S | 45/-45/45/-45/45/-45/-45/45/-45/45/-45/45 | [6 empty] | 4.322219
DB-BIAX-DH3-EP1 | (+/-45)3S | 53.8 | EP | Hexion MGS RIMR135/RIMH1366 | 0 | 0 | Saertex U32EX020-00830-T2540 / 2026 | 96.7 | 0 | 2.5 | 0.8 | 3.59 | 24h/20C, 12h/ 70C | Infusion |  | 2297-117 crystals | 55.2 | 5.52 | 0.1 | 2 | 14.4 | 0.422 |  | 1738276 | 0 | 276000 | 471000 | 451000 |  |  | UNK | UNK | 14.4 |  | DB-BIAX-DH3-EP1(+/-45)3S | 45/-45/45/-45/45/-45/-45/45/-45/45/-45/45 | [6 empty] | 6.240119
DB-BIAX-DH3-EP1 | (+/-45)3S | 53.8 | EP | Hexion MGS RIMR135/RIMH1366 | 0 | 0 | Saertex U32EX020-00830-T2540 / 2026 | 96.7 | 0 | 2.5 | 0.8 | 3.59 | 24h/20C, 12h/ 70C | Infusion |  | 2297-105 crystals | 55.2 | 5.52 | 0.1 | 2 | 15.3 | 0.42 |  | 829283 | 0 | 230000 | 469000 | 461000 |  |  | UNK | UNK | 15.3 |  | DB-BIAX-DH3-EP1(+/-45)3S | 45/-45/45/-45/45/-45/-45/45/-45/45/-45/45 | [6 empty] | 5.918703
DB-BIAX-DH3-EP1 | (+/-45)3S | 54.1 | EP | Hexion MGS RIMR135/RIMH1366 | 0 | 0 | Saertex U32EX020-00830-T2540 / 2026 | 96.7 | 0 | 2.5 | 0.8 | 3.57 | 24h/20C, 12h/ 70C | Infusion |  | 2297-111 crystals | 69 | 6.9 | 0.1 | 1 | 13.5 | 0.623 |  | 75644 | 0 | 4000 | 10500 | 11000 |  |  | UNK | UNK | 13.5 |  | DB-BIAX-DH3-EP1(+/-45)3S | 45/-45/45/-45/45/-45/-45/45/-45/45/-45/45 | [6 empty] | 4.878774
DB-BIAX-DH3-EP1 | (+/-45)3S | 54.1 | EP | Hexion MGS RIMR135/RIMH1366 | 0 | 0 | Saertex U32EX020-00830-T2540 / 2026 | 99.2 | 0 | 0 | 0.8 | 3.72 | 24h/20C, 12h/ 70C | Infusion |  | 2297SR-712 | 75.8 | 7.58 | 0.1 | 1.5 | 11.9 | 0.817 |  | 11005 | 0 | 450 | 4500 | 11000 |  |  | UNK | UNK | 11.9 |  | DB-BIAX-DH3-EP1(+/-45)3S | 45/-45/45/-45/45/-45/-45/45/-45/45/-45/45 | [6 empty] | 4.04159
DB-BIAX-DH3-EP1 | (+/-45)3S | 54.1 | EP | Hexion MGS RIMR135/RIMH1366 | 0 | 0 | Saertex U32EX020-00830-T2540 / 2026 | 99.2 | 0 | 0 | 0.8 | 3.72 | 24h/20C, 12h/ 70C | Infusion |  | 2297SR-705 | 75.8 | 7.58 | 0.1 | 1.5 | 12.7 | 0.739 |  | 35085 | 0 | 1900 | 12000 | 36000 |  |  | UNK | UNK | 12.7 |  | DB-BIAX-DH3-EP1(+/-45)3S | 45/-45/45/-45/45/-45/-45/45/-45/45/-45/45 | [6 empty] | 4.545121
DB-BIAX-DH3-EP1 | (+/-45)3S | 54.1 | EP | Hexion MGS RIMR135/RIMH1366 | 0 | 0 | Saertex U32EX020-00830-T2540 / 2026 | 99.2 | 0 | 0 | 0.8 | 3.56 | 24h/20C, 12h/ 70C | Infusion |  | 2297SR-710 | 75.8 | 7.58 | 0.1 | 1.5 | 13.4 | 0.695 |  | 39100 | 0 | 1500 | 16000 | 55000 |  |  | UNK | UNK | 13.4 |  | DB-BIAX-DH3-EP1(+/-45)3S | 45/-45/45/-45/45/-45/-45/45/-45/45/-45/45 | [6 empty] | 4.592177
DB-BIAX-DH3-EP1 | (+/-45)3S | 54.1 | EP | Hexion MGS RIMR135/RIMH1366 | 0 | 0 | Saertex U32EX020-00830-T2540 / 2026 | 99.2 | 0 | 0 | 0.8 | 3.64 | 24h/20C, 12h/ 70C | Infusion |  | 2297SR-711 | 69 | 6.9 | 0.1 | 1.5 | 13.3 | 0.624 |  | 325417 | 0 | 2500 | 24500 | 47500 |  |  | UNK | UNK | 13.3 |  | DB-BIAX-DH3-EP1(+/-45)3S | 45/-45/45/-45/45/-45/-45/45/-45/45/-45/45 | [6 empty] | 5.51244
DB-BIAX-DH3-EP1 | (+/-45)3S | 54.1 | EP | Hexion MGS RIMR135/RIMH1366 | 0 | 0 | Saertex U32EX020-00830-T2540 / 2026 | 99.2 | 0 | 0 | 0.8 | 3.72 | 24h/20C, 12h/ 70C | Infusion |  | 2297SR-700 | 69 | 6.9 | 0.1 | 1.5 | 12.9 | 0.629 |  | 91740 | 0 | 8000 | 40000 | 58500 |  |  | UNK | UNK | 12.9 |  | DB-BIAX-DH3-EP1(+/-45)3S | 45/-45/45/-45/45/-45/-45/45/-45/45/-45/45 | [6 empty] | 4.962559
DB-BIAX-DH3-EP1 | (+/-45)3S | 54.1 | EP | Hexion MGS RIMR135/RIMH1366 | 0 | 0 | Saertex U32EX020-00830-T2540 / 2026 | 99.2 | 0 | 0 | 0.8 | 3.72 | 24h/20C, 12h/ 70C | Infusion |  | 2297SR-704 | 69 | 6.9 | 0.1 | 1.5 | 12.1 | 0.685 |  | 88000 | 0 | 9000 | 53000 | 110000 |  |  | UNK | UNK | 12.1 |  | DB-BIAX-DH3-EP1(+/-45)3S | 45/-45/45/-45/45/-45/-45/45/-45/45/-45/45 | [6 empty] | 4.944483
DB-BIAX-DH3-EP1 | (+/-45)3S | 54.1 | EP | Hexion MGS RIMR135/RIMH1366 | 0 | 0 | Saertex U32EX020-00830-T2540 / 2026 | 99.2 | 0 | 0 | 0.8 | 3.7 | 24h/20C, 12h/ 70C | Infusion |  | 2297SR-740 | 55.2 | 5.52 | 0.1 | 2 | 13.4 | 0.457 |  | 1535696 | 0 | 450000 | 1120000 | 1455000 |  |  | UNK | UNK | 13.4 |  | DB-BIAX-DH3-EP1(+/-45)3S | 45/-45/45/-45/45/-45/-45/45/-45/45/-45/45 | [6 empty] | 6.186305
DB-BIAX-DH3-EP1 | (+/-45)3S | 54.1 | EP | Hexion MGS RIMR135/RIMH1366 | 0 | 0 | Saertex U32EX020-00830-T2540 / 2026 | 99.2 | 0 | 0 | 0.8 | 3.66 | 24h/20C, 12h/ 70C | Infusion |  | 2297SR-703 | 55.2 | 5.52 | 0.1 | 2 | 14.2 | 0.432 |  | 3751712 | 0 | 361000 | 1659000 | 2356000 |  |  | UNK | UNK | 14.2 |  | DB-BIAX-DH3-EP1(+/-45)3S | 45/-45/45/-45/45/-45/-45/45/-45/45/-45/45 | [6 empty] | 6.574229
DB-BIAX-DH3-EP1 | (+/-45)3S | 54.1 | EP | Hexion MGS RIMR135/RIMH1366 | 0 | 0 | Saertex U32EX020-00830-T2540 / 2026 | 99.2 | 0 | 0 | 0.8 | 3.74 | 24h/20C, 12h/ 70C | Infusion |  | 2297SR-707 | 55.2 | 5.52 | 0.1 | 1.5 | 12.9 | 0.473 |  | 2500010 | 0 | 440000 | 1212000 |  |  |  | UNK | UNK | 12.9 |  | DB-BIAX-DH3-EP1(+/-45)3S | 45/-45/45/-45/45/-45/-45/45/-45/45/-45/45 | [6 empty] | 6.397942
DB-BIAX-DH3-PU | (+/-45)6 | 59 |  | Bayer | 0 | 0 | PPG-Devold DB810-E05-A/2026 | 99 | 0 | 0 | 1 | 3.86 | Not Specified | Infused |  | 10500-105 | 60.3 | 6.03 | 0.1 | 1 |  | 1.01 |  | 1705 | 0 | [5 empty] | UNK | UNK |  |  | DB-BIAX-DH3-PU(+/-45)6 | 45/-45/45/-45/45/-45/45/-45/45/-45/45/-45 | 72.92 | [5 empty] | 3.231724
DB-BIAX-DH3-PU | (+/-45)6 | 59 |  | Bayer | 0 | 0 | PPG-Devold DB810-E05-A/2026 | 99 | 0 | 0 | 1 | 3.86 | Not Specified | Infused |  | 10500-106 | 60.3 | 6.03 | 0.1 | 1 |  | 0.95 |  | 2627 | 0 | [5 empty] | UNK | UNK |  |  | DB-BIAX-DH3-PU(+/-45)6 | 45/-45/45/-45/45/-45/45/-45/45/-45/45/-45 | 72.92 | [5 empty] | 3.41946
DB-BIAX-DH3-PU | (+/-45)6 | 59 |  | Bayer | 0 | 0 | PPG-Devold DB810-E05-A/2026 | 99 | 0 | 0 | 1 | 3.81 | Not Specified | Infused |  | 10500-109 | 44.8 | 4.48 | 0.1 | 2 |  | 0.6 |  | 94747 | 0 | [5 empty] | UNK | UNK |  |  | DB-BIAX-DH3-PU(+/-45)6 | 45/-45/45/-45/45/-45/45/-45/45/-45/45/-45 | 72.92 | [5 empty] | 4.976565
DB-BIAX-DH3-PU | (+/-45)6 | 59 |  | Bayer | 0 | 0 | PPG-Devold DB810-E05-A/2026 | 99 | 0 | 0 | 1 | 3.81 | Not Specified | Infused |  | 10500-110 | 51.7 | 5.17 | 0.1 | 1 |  | 0.76 |  | 12295 | 0 | [5 empty] | UNK | UNK |  |  | DB-BIAX-DH3-PU(+/-45)6 | 45/-45/45/-45/45/-45/45/-45/45/-45/45/-45 | 72.92 | [5 empty] | 4.089729
DB-BIAX-DH3-PU | (+/-45)6 | 59 |  | Bayer | 0 | 0 | PPG-Devold DB810-E05-A/2026 | 99 | 0 | 0 | 1 | 3.84 | Not Specified | Infused |  | 10500-111 | 44.8 | 4.48 | 0.1 | 2 |  | 0.63 |  | 47661 | 0 | [5 empty] | UNK | UNK |  |  | DB-BIAX-DH3-PU(+/-45)6 | 45/-45/45/-45/45/-45/45/-45/45/-45/45/-45 | 72.92 | [5 empty] | 4.678163
DB-BIAX-DH3-PU | (+/-45)6 | 59 |  | Bayer | 0 | 0 | PPG-Devold DB810-E05-A/2026 | 99 | 0 | 0 | 1 | 3.99 | Not Specified | Infused |  | 10500-113 | 44.8 | 4.48 | 0.1 | 2 |  | 0.69 |  | 77958 | 0 | [5 empty] | UNK | UNK |  |  | DB-BIAX-DH3-PU(+/-45)6 | 45/-45/45/-45/45/-45/45/-45/45/-45/45/-45 | 72.92 | [5 empty] | 4.891861
DB-BIAX-DH3-PU | (+/-45)6 | 59 |  | Bayer | 0 | 0 | PPG-Devold DB810-E05-A/2026 | 99 | 0 | 0 | 1 | 3.91 | Not Specified | Infused |  | 10500-114 | 41.4 | 4.14 | 0.1 | 3 |  | 0.55 |  | 811344 | 0 | [5 empty] | UNK | UNK |  |  | DB-BIAX-DH3-PU(+/-45)6 | 45/-45/45/-45/45/-45/45/-45/45/-45/45/-45 | 72.92 | [5 empty] | 5.909205
DB-BIAX-DH3-PU | (+/-45)6 | 59 |  | Bayer | 0 | 0 | PPG-Devold DB810-E05-A/2026 | 99 | 0 | 0 | 1 | 3.94 | Not Specified | Infused |  | 10500-115 | 69 | 6.9 | 0.1 | 1 |  | 1.21 |  | 464 | 0 | [5 empty] | UNK | UNK |  |  | DB-BIAX-DH3-PU(+/-45)6 | 45/-45/45/-45/45/-45/45/-45/45/-45/45/-45 | 72.92 | [5 empty] | 2.666518
DB-BIAX-DH3-PU | (+/-45)6 | 59 |  | Bayer | 0 | 0 | PPG-Devold DB810-E05-A/2026 | 99 | 0 | 0 | 1 | 3.81 | Not Specified | Infused |  | 10500-117 | 41.4 | 4.14 | 0.1 | 3 |  | 0.61 |  | 379674 | 0 | [5 empty] | UNK | UNK |  |  | DB-BIAX-DH3-PU(+/-45)6 | 45/-45/45/-45/45/-45/45/-45/45/-45/45/-45 | 72.92 | [5 empty] | 5.579411
DB-BIAX-DH3-PU | (+/-45)6 | 59 |  | Bayer | 0 | 0 | PPG-Devold DB810-E05-A/2026 | 99 | 0 | 0 | 1 | 3.91 | Not Specified | Infused |  | 10500-118 | 69 | 6.9 | 0.1 | 1 |  | 1.38 |  | 344 | 0 | [5 empty] | UNK | UNK |  |  | DB-BIAX-DH3-PU(+/-45)6 | 45/-45/45/-45/45/-45/45/-45/45/-45/45/-45 | 72.92 | [5 empty] | 2.536558
DB-BIAX-DH3-PU | (+/-45)6 | 59 |  | Bayer | 0 | 0 | PPG-Devold DB810-E05-A/2026 | 99 | 0 | 0 | 1 | 3.86 | Not Specified | Infused |  | 10500-119 | 69 | 6.9 | 0.1 | 1 |  | 1.31 |  | 423 | 0 | [5 empty] | UNK | UNK |  |  | DB-BIAX-DH3-PU(+/-45)6 | 45/-45/45/-45/45/-45/45/-45/45/-45/45/-45 | 72.92 | [5 empty] | 2.62634
DB-BIAX-DH3-PU | (+/-45)6 | 59 |  | Bayer | 0 | 0 | PPG-Devold DB810-E05-A/2026 | 99 | 0 | 0 | 1 | 3.94 | Not Specified | Infused |  | 10500-120 | 60.3 | 6.03 | 0.1 | 1 |  | 1.02 |  | 1878 | 0 | [5 empty] | UNK | UNK |  |  | DB-BIAX-DH3-PU(+/-45)6 | 45/-45/45/-45/45/-45/45/-45/45/-45/45/-45 | 72.92 | [5 empty] | 3.273696
DB-BIAX-DH3-PU | (+/-45)6 | 59 |  | Bayer | 0 | 0 | PPG-Devold DB810-E05-A/2026 | 99 | 0 | 0 | 1 | 4.01 | Not Specified | Infused |  | 10500-123 | 51.7 | 5.17 | 0.1 | 1 |  | 0.7 |  | 12468 | 0 | [5 empty] | UNK | UNK |  |  | DB-BIAX-DH3-PU(+/-45)6 | 45/-45/45/-45/45/-45/45/-45/45/-45/45/-45 | 72.92 | [5 empty] | 4.095797
DB-BIAX-DH3-PU | (+/-45)6 | 59 |  | Bayer | 0 | 0 | PPG-Devold DB810-E05-A/2026 | 99 | 0 | 0 | 1 | 3.99 | Not Specified | Infused |  | 10500-166 | 41.4 | -41.4 | -1 | 2 |  |  |  | 1455 | 0 | [5 empty] | UNK | UNK |  |  | DB-BIAX-DH3-PU(+/-45)6 | 45/-45/45/-45/45/-45/45/-45/45/-45/45/-45 | 72.92 | [5 empty] | 3.162863
DB-BIAX-DH3-PU | (+/-45)6 | 59 |  | Bayer | 0 | 0 | PPG-Devold DB810-E05-A/2026 | 99 | 0 | 0 | 1 | 3.87 | Not Specified | Infused |  | 10500-164 | 41.4 | -41.4 | -1 | 1 |  |  |  | 2982 | 0 | [5 empty] | UNK | UNK |  |  | DB-BIAX-DH3-PU(+/-45)6 | 45/-45/45/-45/45/-45/45/-45/45/-45/45/-45 | 72.92 | [5 empty] | 3.474508
DB-BIAX-DH3-PU | (+/-45)6 | 59 |  | Bayer | 0 | 0 | PPG-Devold DB810-E05-A/2026 | 99 | 0 | 0 | 1 | 3.84 | Not Specified | Infused |  | 10500-163 | 41.4 | -41.4 | -1 | 0.5 |  |  |  | 6802 | 0 | [5 empty] | UNK | UNK |  |  | DB-BIAX-DH3-PU(+/-45)6 | 45/-45/45/-45/45/-45/45/-45/45/-45/45/-45 | 72.92 | [5 empty] | 3.832637
DB-BIAX-DH3-PU | (+/-45)6 | 59 |  | Bayer | 0 | 0 | PPG-Devold DB810-E05-A/2026 | 99 | 0 | 0 | 1 | 3.94 | Not Specified | Infused |  | 10500-165 | 34.5 | -34.5 | -1 | 0.75 |  |  |  | 66659 | 0 | [5 empty] | UNK | UNK |  |  | DB-BIAX-DH3-PU(+/-45)6 | 45/-45/45/-45/45/-45/45/-45/45/-45/45/-45 | 72.92 | [5 empty] | 4.823859
DB-BIAX-DH3-PU | (+/-45)6 | 59 |  | Bayer | 0 | 0 | PPG-Devold DB810-E05-A/2026 | 99 | 0 | 0 | 1 | 3.89 | Not Specified | Infused |  | 10500-154 | 34.5 | -34.5 | -1 | 0.75 |  |  |  | 57329 | 0 | [5 empty] | UNK | UNK |  |  | DB-BIAX-DH3-PU(+/-45)6 | 45/-45/45/-45/45/-45/45/-45/45/-45/45/-45 | 72.92 | [5 empty] | 4.758374
DB-BIAX-DH3-PU | (+/-45)6 | 59 |  | Bayer | 0 | 0 | PPG-Devold DB810-E05-A/2026 | 99 | 0 | 0 | 1 | 4 | Not Specified | Infused |  | 10500-162 | 34.5 | -34.5 | -1 | 0.75 |  |  |  | 43827 | 0 | [5 empty] | UNK | UNK |  |  | DB-BIAX-DH3-PU(+/-45)6 | 45/-45/45/-45/45/-45/45/-45/45/-45/45/-45 | 72.92 | [5 empty] | 4.641742
DB-BIAX-DH3-PU | (+/-45)6 | 59 |  | Bayer | 0 | 0 | PPG-Devold DB810-E05-A/2026 | 99 | 0 | 0 | 1 | 3.96 | Not Specified | Infused |  | 10500-153 | 31 | -31 | -1 | 1 |  |  |  | 176031 | 0 | [5 empty] | UNK | UNK |  |  | DB-BIAX-DH3-PU(+/-45)6 | 45/-45/45/-45/45/-45/45/-45/45/-45/45/-45 | 72.92 | [5 empty] | 5.245589
DB-BIAX-DH3-PU | (+/-45)6 | 59 |  | Bayer | 0 | 0 | PPG-Devold DB810-E05-A/2026 | 99 | 0 | 0 | 1 | 4 | Not Specified | Infused |  | 10500-152 | 27.6 | -27.6 | -1 | 1.2 |  |  |  | 628890 | 0 | [5 empty] | UNK | UNK |  |  | DB-BIAX-DH3-PU(+/-45)6 | 45/-45/45/-45/45/-45/45/-45/45/-45/45/-45 | 72.92 | [5 empty] | 5.798575
DB-BIAX-DH3-PU | (+/-45)6 | 59 |  | Bayer | 0 | 0 | PPG-Devold DB810-E05-A/2026 | 99 | 0 | 0 | 1 | 3.81 | Not Specified | Infused |  | 10500-151 | 27.6 | -27.6 | -1 | 1.2 |  |  |  | 822259 | 0 | [5 empty] | UNK | UNK |  |  | DB-BIAX-DH3-PU(+/-45)6 | 45/-45/45/-45/45/-45/45/-45/45/-45/45/-45 | 72.92 | [5 empty] | 5.915009
DB-BIAX-VE1 | [(RM/±45)S]3 | 46 | VE | Ashland Derakane Momentum 411 | 0 | 0 | FGI-1708 | 68 | 0 | 0 | 30 | 4.12 | 24h/20C, 24h/ 100 C | Infusion | 11920 | 45D-100 | 103 | 10.3 | 0.1 | 1.5 |  | 0.8 |  | 12933 | 0 | [5 empty] | UNK | UNK |  |  | DB-BIAX-VE1[(RM/±45)S]3 | 0/45/-45/-45/45/0/0/45/-45/-45/45/0/0/45/-45/-45/45/0 | 213 |  |  |  | 16.25 |  | 4.111699
DB-BIAX-VE1 | [(RM/±45)S]3 | 46 | VE | Ashland Derakane Momentum 411 | 0 | 0 | FGI-1708 | 68 | 0 | 0 | 30 | 4.12 | 24h/20C, 24h/ 100 C | Infusion | 11921 | 45D-111 | 103 | 10.3 | 0.1 | 1.5 |  | 0.8 |  | 12753 | 0 | [5 empty] | UNK | UNK |  |  | DB-BIAX-VE1[(RM/±45)S]3 | 0/45/-45/-45/45/0/0/45/-45/-45/45/0/0/45/-45/-45/45/0 | 213 |  |  |  | 16.25 |  | 4.105612
DB-BIAX-VE1 | [(RM/±45)S]3 | 46 | VE | Ashland Derakane Momentum 411 | 0 | 0 | FGI-1708 | 68 | 0 | 0 | 30 | 4.12 | 24h/20C, 24h/ 100 C | Infusion | 11922 | 45D-114 | 103 | 10.3 | 0.1 | 1.5 |  | 0.8 |  | 11880 | 0 | [5 empty] | UNK | UNK |  |  | DB-BIAX-VE1[(RM/±45)S]3 | 0/45/-45/-45/45/0/0/45/-45/-45/45/0/0/45/-45/-45/45/0 | 213 |  |  |  | 16.25 |  | 4.074816
DB-BIAX-VE1 | [(RM/±45)S]3 | 46 | VE | Ashland Derakane Momentum 411 | 0 | 0 | FGI-1708 | 68 | 0 | 0 | 30 | 4.12 | 24h/20C, 24h/ 100 C | Infusion | 11923 | 45D-122 | 86 | 8.6 | 0.1 | 2.5 | 18.3 | 0.61 |  | 88679 | 0 | [5 empty] | UNK | UNK | 18.3 |  | DB-BIAX-VE1[(RM/±45)S]3 | 0/45/-45/-45/45/0/0/45/-45/-45/45/0/0/45/-45/-45/45/0 | 213 |  |  |  | 16.25 |  | 4.947821
DB-BIAX-VE1 | [(RM/±45)S]3 | 46 | VE | Ashland Derakane Momentum 411 | 0 | 0 | FGI-1708 | 68 | 0 | 0 | 30 | 4.12 | 24h/20C, 24h/ 100 C | Infusion | 11924 | 45D-132 | 86 | 8.6 | 0.1 | 2.5 |  | 0.61 |  | 115795 | 0 | [5 empty] | UNK | UNK |  |  | DB-BIAX-VE1[(RM/±45)S]3 | 0/45/-45/-45/45/0/0/45/-45/-45/45/0/0/45/-45/-45/45/0 | 213 |  |  |  | 16.25 |  | 5.06369
DB-BIAX-VE1 | [(RM/±45)S]3 | 46 | VE | Ashland Derakane Momentum 411 | 0 | 0 | FGI-1708 | 68 | 0 | 0 | 30 | 4.12 | 24h/20C, 24h/ 100 C | Infusion | 11925 | 45D-131 | 86 | 8.6 | 0.1 | 2.5 |  | 0.61 |  | 68305 | 0 | [5 empty] | UNK | UNK |  |  | DB-BIAX-VE1[(RM/±45)S]3 | 0/45/-45/-45/45/0/0/45/-45/-45/45/0/0/45/-45/-45/45/0 | 213 |  |  |  | 16.25 |  | 4.834452
DB-BIAX-VE1 | [(RM/±45)S]3 | 46 | VE | Ashland Derakane Momentum 411 | 0 | 0 | FGI-1708 | 68 | 0 | 0 | 30 | 4.12 | 24h/20C, 24h/ 100 C | Infusion | 11926 | 45D-110 | 69 | 6.9 | 0.1 | 3.5 |  | 0.45 |  | 1047664 | 0 | [5 empty] | UNK | UNK |  |  | DB-BIAX-VE1[(RM/±45)S]3 | 0/45/-45/-45/45/0/0/45/-45/-45/45/0/0/45/-45/-45/45/0 | 213 |  |  |  | 16.25 |  | 6.020222
DB-BIAX-VE1 | [(RM/±45)S]3 | 46 | VE | Ashland Derakane Momentum 411 | 0 | 0 | FGI-1708 | 68 | 0 | 0 | 30 | 4.12 | 24h/20C, 24h/ 100 C | Infusion | 11927 | 45D-121 | 69 | 6.9 | 0.1 | 3 |  | 0.45 |  | 876458 | 0 | [5 empty] | UNK | UNK |  |  | DB-BIAX-VE1[(RM/±45)S]3 | 0/45/-45/-45/45/0/0/45/-45/-45/45/0/0/45/-45/-45/45/0 | 213 |  |  |  | 16.25 |  | 5.942731
DB-BIAX-VE1 | [(RM/±45)S]3 | 46 | VE | Ashland Derakane Momentum 411 | 0 | 0 | FGI-1708 | 68 | 0 | 0 | 30 | 4.12 | 24h/20C, 24h/ 100 C | Infusion | 11928 | 45D-120 | 69 | 6.9 | 0.1 | 4 |  | 0.45 |  | 568002 | 0 | [5 empty] | UNK | UNK |  |  | DB-BIAX-VE1[(RM/±45)S]3 | 0/45/-45/-45/45/0/0/45/-45/-45/45/0/0/45/-45/-45/45/0 | 213 |  |  |  | 16.25 |  | 5.75435
DB-BIAX-VE2 | [(RM/±45)S]3 | 44 | VE | Derakane 8084 | 0 | 0 | FGI-1708 | 68 | 0 | 0 | 30 | 4.41 | 24h/20C, 24h/ 90C | Infusion | 11908 | 45D2-108 | 103 | 10.3 | 0.1 | 1.5 |  | 1.21 |  | 3346 | 0 | [5 empty] | UNK | UNK |  |  | DB-BIAX-VE2[(RM/±45)S]3 | 0/45/-45/-45/45/0/0/45/-45/-45/45/0/0/45/-45/-45/45/0 | 187 |  |  |  | 15.35 |  | 3.524526
DB-BIAX-VE2 | [(RM/±45)S]3 | 44 | VE | Derakane 8084 | 0 | 0 | FGI-1708 | 68 | 0 | 0 | 30 | 4.41 | 24h/20C, 24h/ 90C | Infusion | 11909 | 45D2-109 | 103 | 10.3 | 0.1 | 1.5 | 13.8 | 1.21 |  | 3688 | 0 | [5 empty] | UNK | UNK | 13.8 |  | DB-BIAX-VE2[(RM/±45)S]3 | 0/45/-45/-45/45/0/0/45/-45/-45/45/0/0/45/-45/-45/45/0 | 187 |  |  |  | 15.35 |  | 3.566791
DB-BIAX-VE2 | [(RM/±45)S]3 | 44 | VE | Derakane 8084 | 0 | 0 | FGI-1708 | 68 | 0 | 0 | 30 | 4.41 | 24h/20C, 24h/ 90C | Infusion | 11910 | 45D2-101 | 103 | 10.3 | 0.1 | 1.5 |  | 1.21 |  | 4456 | 0 | [5 empty] | UNK | UNK |  |  | DB-BIAX-VE2[(RM/±45)S]3 | 0/45/-45/-45/45/0/0/45/-45/-45/45/0/0/45/-45/-45/45/0 | 187 |  |  |  | 15.35 |  | 3.648945
DB-BIAX-VE2 | [(RM/±45)S]3 | 44 | VE | Derakane 8084 | 0 | 0 | FGI-1708 | 68 | 0 | 0 | 30 | 4.41 | 24h/20C, 24h/ 90C | Infusion | 11911 | 45D2-105 | 86 | 8.6 | 0.1 | 2 |  | 0.8 |  | 18997 | 0 | [5 empty] | UNK | UNK |  |  | DB-BIAX-VE2[(RM/±45)S]3 | 0/45/-45/-45/45/0/0/45/-45/-45/45/0/0/45/-45/-45/45/0 | 187 |  |  |  | 15.35 |  | 4.278685
DB-BIAX-VE2 | [(RM/±45)S]3 | 44 | VE | Derakane 8084 | 0 | 0 | FGI-1708 | 68 | 0 | 0 | 30 | 4.41 | 24h/20C, 24h/ 90C | Infusion | 11912 | 45D2-103 | 86 | 8.6 | 0.1 | 2.5 |  | 0.8 |  | 13255 | 0 | [5 empty] | UNK | UNK |  |  | DB-BIAX-VE2[(RM/±45)S]3 | 0/45/-45/-45/45/0/0/45/-45/-45/45/0/0/45/-45/-45/45/0 | 187 |  |  |  | 15.35 |  | 4.12238
DB-BIAX-VE2 | [(RM/±45)S]3 | 44 | VE | Derakane 8084 | 0 | 0 | FGI-1708 | 68 | 0 | 0 | 30 | 4.41 | 24h/20C, 24h/ 90C | Infusion | 11913 | 45D2-100 | 86 | 8.6 | 0.1 | 2.5 |  | 0.8 |  | 14274 | 0 | [5 empty] | UNK | UNK |  |  | DB-BIAX-VE2[(RM/±45)S]3 | 0/45/-45/-45/45/0/0/45/-45/-45/45/0/0/45/-45/-45/45/0 | 187 |  |  |  | 15.35 |  | 4.154546
DB-BIAX-VE2 | [(RM/±45)S]3 | 44 | VE | Derakane 8084 | 0 | 0 | FGI-1708 | 68 | 0 | 0 | 30 | 4.41 | 24h/20C, 24h/ 90C | Infusion | 11914 | 45D2-131 | 69 | 6.9 | 0.1 | 3 |  | 0.57 |  | 328175 | 0 | [5 empty] | UNK | UNK |  |  | DB-BIAX-VE2[(RM/±45)S]3 | 0/45/-45/-45/45/0/0/45/-45/-45/45/0/0/45/-45/-45/45/0 | 187 |  |  |  | 15.35 |  | 5.516105
DB-BIAX-VE2 | [(RM/±45)S]3 | 44 | VE | Derakane 8084 | 0 | 0 | FGI-1708 | 68 | 0 | 0 | 30 | 4.41 | 24h/20C, 24h/ 90C | Infusion | 11915 | 45D2-104 | 69 | 6.9 | 0.1 | 3 |  | 0.57 |  | 160303 | 0 | [5 empty] | UNK | UNK |  |  | DB-BIAX-VE2[(RM/±45)S]3 | 0/45/-45/-45/45/0/0/45/-45/-45/45/0/0/45/-45/-45/45/0 | 187 |  |  |  | 15.35 |  | 5.204942
DB-BIAX-VE2 | [(RM/±45)S]3 | 44 | VE | Derakane 8084 | 0 | 0 | FGI-1708 | 68 | 0 | 0 | 30 | 4.41 | 24h/20C, 24h/ 90C | Infusion | 11916 | 45D2-126 | 69 | 6.9 | 0.1 | 4 |  | 0.57 |  | 269578 | 0 | [5 empty] | UNK | UNK |  |  | DB-BIAX-VE2[(RM/±45)S]3 | 0/45/-45/-45/45/0/0/45/-45/-45/45/0/0/45/-45/-45/45/0 | 187 |  |  |  | 15.35 |  | 5.430684
DB-BIAX-VE2A | [(RM/±45)S]3 | 43 | VE | Derakane 8084 with 6% ETBN | 0 | 0 | FGI-1708 | 68 | 0 | 0 | 30 | 4.54 | 24h/20C, 24h/ 90C | Infusion | 11932 | 45DE-131 | 103 | 10.3 | 0.1 | 1.5 |  | 1.23 |  | 5225 | 0 | [5 empty] | UNK | UNK |  |  | DB-BIAX-VE2A[(RM/±45)S]3 | 0/45/-45/-45/45/0/0/45/-45/-45/45/0/0/45/-45/-45/45/0 | 222.3333 |  |  |  | 13.9 |  | 3.718086
DB-BIAX-VE2A | [(RM/±45)S]3 | 43 | VE | Derakane 8084 with 6% ETBN | 0 | 0 | FGI-1708 | 68 | 0 | 0 | 30 | 4.54 | 24h/20C, 24h/ 90C | Infusion | 11933 | 45DE-130 | 103 | 10.3 | 0.1 | 1.5 |  | 1.23 |  | 4747 | 0 | [5 empty] | UNK | UNK |  |  | DB-BIAX-VE2A[(RM/±45)S]3 | 0/45/-45/-45/45/0/0/45/-45/-45/45/0/0/45/-45/-45/45/0 | 222.3333 |  |  |  | 13.9 |  | 3.676419
DB-BIAX-VE2A | [(RM/±45)S]3 | 43 | VE | Derakane 8084 with 6% ETBN | 0 | 0 | FGI-1708 | 68 | 0 | 0 | 30 | 4.54 | 24h/20C, 24h/ 90C | Infusion | 11934 | 45DE-129 | 103 | 10.3 | 0.1 | 1.5 |  | 1.23 |  | 3413 | 0 | [5 empty] | UNK | UNK |  |  | DB-BIAX-VE2A[(RM/±45)S]3 | 0/45/-45/-45/45/0/0/45/-45/-45/45/0/0/45/-45/-45/45/0 | 222.3333 |  |  |  | 13.9 |  | 3.533136
DB-BIAX-VE2A | [(RM/±45)S]3 | 43 | VE | Derakane 8084 with 6% ETBN | 0 | 0 | FGI-1708 | 68 | 0 | 0 | 30 | 4.54 | 24h/20C, 24h/ 90C | Infusion | 11935 | 45DE-134 | 86 | 8.6 | 0.1 | 2.5 | 12.9 | 0.84 |  | 39253 | 0 | [5 empty] | UNK | UNK | 12.9 |  | DB-BIAX-VE2A[(RM/±45)S]3 | 0/45/-45/-45/45/0/0/45/-45/-45/45/0/0/45/-45/-45/45/0 | 222.3333 |  |  |  | 13.9 |  | 4.593873
DB-BIAX-VE2A | [(RM/±45)S]3 | 43 | VE | Derakane 8084 with 6% ETBN | 0 | 0 | FGI-1708 | 68 | 0 | 0 | 30 | 4.54 | 24h/20C, 24h/ 90C | Infusion | 11936 | 45DE-103 | 86 | 8.6 | 0.1 | 2.5 |  | 0.84 |  | 33040 | 0 | [5 empty] | UNK | UNK |  |  | DB-BIAX-VE2A[(RM/±45)S]3 | 0/45/-45/-45/45/0/0/45/-45/-45/45/0/0/45/-45/-45/45/0 | 222.3333 |  |  |  | 13.9 |  | 4.51904
DB-BIAX-VE2A | [(RM/±45)S]3 | 43 | VE | Derakane 8084 with 6% ETBN | 0 | 0 | FGI-1708 | 68 | 0 | 0 | 30 | 4.54 | 24h/20C, 24h/ 90C | Infusion | 11937 | 45DE-132 | 86 | 8.6 | 0.1 | 2.5 |  | 0.84 |  | 38282 | 0 | [5 empty] | UNK | UNK |  |  | DB-BIAX-VE2A[(RM/±45)S]3 | 0/45/-45/-45/45/0/0/45/-45/-45/45/0/0/45/-45/-45/45/0 | 222.3333 |  |  |  | 13.9 |  | 4.582995
DB-BIAX-VE2A | [(RM/±45)S]3 | 43 | VE | Derakane 8084 with 6% ETBN | 0 | 0 | FGI-1708 | 68 | 0 | 0 | 30 | 4.54 | 24h/20C, 24h/ 90C | Infusion | 11938 | 45DE-108 | 69 | 6.9 | 0.1 | 3.5 |  | 0.62 |  | 389688 | 0 | [5 empty] | UNK | UNK |  |  | DB-BIAX-VE2A[(RM/±45)S]3 | 0/45/-45/-45/45/0/0/45/-45/-45/45/0/0/45/-45/-45/45/0 | 222.3333 |  |  |  | 13.9 |  | 5.590717
DB-BIAX-VE2A | [(RM/±45)S]3 | 43 | VE | Derakane 8084 with 6% ETBN | 0 | 0 | FGI-1708 | 68 | 0 | 0 | 30 | 4.54 | 24h/20C, 24h/ 90C | Infusion | 11939 | 45DE-100 | 69 | 6.9 | 0.1 | 3 |  | 0.62 |  | 629523 | 0 | [5 empty] | UNK | UNK |  |  | DB-BIAX-VE2A[(RM/±45)S]3 | 0/45/-45/-45/45/0/0/45/-45/-45/45/0/0/45/-45/-45/45/0 | 222.3333 |  |  |  | 13.9 |  | 5.799012
DB-BIAX-VE2A | [(RM/±45)S]3 | 43 | VE | Derakane 8084 with 6% ETBN | 0 | 0 | FGI-1708 | 68 | 0 | 0 | 30 | 4.54 | 24h/20C, 24h/ 90C | Infusion | 11940 | 45DE-106 | 69 | 6.9 | 0.1 | 4 |  | 0.62 |  | 414991 | 0 | [5 empty] | UNK | UNK |  |  | DB-BIAX-VE2A[(RM/±45)S]3 | 0/45/-45/-45/45/0/0/45/-45/-45/45/0/0/45/-45/-45/45/0 | 222.3333 |  |  |  | 13.9 |  | 5.618039
DB-BIAX-WS-EP1 | (±45)6 | 50 | EP | Hexion MGS RIMR135/RIMH1366 | 0 | 0 | OCV D1000 Windstrand | 100 | 0 | 0 | 0 | 4.06 | 24h/20C, 24h/ 90C | Infusion | 11944 | W45-127 | 121 | 12.1 | 0.1 | 1 | 16.7 | 1.15 |  | 2768 | 0 | [5 empty] | UNK | UNK | 16.7 |  | DB-BIAX-WS-EP1(±45)6 | 45/-45/45/-45/45/-45/45/-45/45/-45/45/-45 | 190.1667 |  |  |  | 16.8 |  | 3.442166
DB-BIAX-WS-EP1 | (±45)6 | 50 | EP | Hexion MGS RIMR135/RIMH1366 | 0 | 0 | OCV D1000 Windstrand | 100 | 0 | 0 | 0 | 4.06 | 24h/20C, 24h/ 90C | Infusion | 11945 | W45-113 | 121 | 12.1 | 0.1 | 1 | 15.5 | 1.32 |  | 2469 | 0 | [5 empty] | UNK | UNK | 15.5 |  | DB-BIAX-WS-EP1(±45)6 | 45/-45/45/-45/45/-45/45/-45/45/-45/45/-45 | 190.1667 |  |  |  | 16.8 |  | 3.392521
DB-BIAX-WS-EP1 | (±45)6 | 50 | EP | Hexion MGS RIMR135/RIMH1366 | 0 | 0 | OCV D1000 Windstrand | 100 | 0 | 0 | 0 | 4.06 | 24h/20C, 24h/ 90C | Infusion | 11946 | W45-120 | 121 | 12.1 | 0.1 | 1 | 18.1 | 1.23 |  | 1776 | 0 | [5 empty] | UNK | UNK | 18.1 |  | DB-BIAX-WS-EP1(±45)6 | 45/-45/45/-45/45/-45/45/-45/45/-45/45/-45 | 190.1667 |  |  |  | 16.8 |  | 3.249443
DB-BIAX-WS-EP1 | (±45)6 | 50 | EP | Hexion MGS RIMR135/RIMH1366 | 0 | 0 | OCV D1000 Windstrand | 100 | 0 | 0 | 0 | 4.06 | 24h/20C, 24h/ 90C | Infusion | 11947 | W45-134 | 103 | 10.3 | 0.1 | 1.5 |  | 0.99 |  | 21899 | 0 | [5 empty] | UNK | UNK |  |  | DB-BIAX-WS-EP1(±45)6 | 45/-45/45/-45/45/-45/45/-45/45/-45/45/-45 | 190.1667 |  |  |  | 16.8 |  | 4.340424
DB-BIAX-WS-EP1 | (±45)6 | 50 | EP | Hexion MGS RIMR135/RIMH1366 | 0 | 0 | OCV D1000 Windstrand | 100 | 0 | 0 | 0 | 4.06 | 24h/20C, 24h/ 90C | Infusion | 11948 | W45-125 | 103 | 10.3 | 0.1 | 1.5 |  | 0.99 |  | 15614 | 0 | [5 empty] | UNK | UNK |  |  | DB-BIAX-WS-EP1(±45)6 | 45/-45/45/-45/45/-45/45/-45/45/-45/45/-45 | 190.1667 |  |  |  | 16.8 |  | 4.193514
DB-BIAX-WS-EP1 | (±45)6 | 50 | EP | Hexion MGS RIMR135/RIMH1366 | 0 | 0 | OCV D1000 Windstrand | 100 | 0 | 0 | 0 | 4.06 | 24h/20C, 24h/ 90C | Infusion | 11949 | W45-121 | 103 | 10.3 | 0.1 | 1.5 |  | 0.99 |  | 48805 | 0 | [5 empty] | UNK | UNK |  |  | DB-BIAX-WS-EP1(±45)6 | 45/-45/45/-45/45/-45/45/-45/45/-45/45/-45 | 190.1667 |  |  |  | 16.8 |  | 4.688464
DB-BIAX-WS-EP1 | (±45)6 | 50 | EP | Hexion MGS RIMR135/RIMH1366 | 0 | 0 | OCV D1000 Windstrand | 100 | 0 | 0 | 0 | 4.06 | 24h/20C, 24h/ 90C | Infusion | 11950 | W45-123 | 86 | 8.6 | 0.1 | 3 |  | 0.73 |  | 138035 | 0 | [5 empty] | UNK | UNK |  |  | DB-BIAX-WS-EP1(±45)6 | 45/-45/45/-45/45/-45/45/-45/45/-45/45/-45 | 190.1667 |  |  |  | 16.8 |  | 5.139989
DB-BIAX-WS-EP1 | (±45)6 | 50 | EP | Hexion MGS RIMR135/RIMH1366 | 0 | 0 | OCV D1000 Windstrand | 100 | 0 | 0 | 0 | 4.06 | 24h/20C, 24h/ 90C | Infusion | 11951 | W45-100 | 86 | 8.6 | 0.1 | 3 |  | 0.73 |  | 800853 | 0 | [5 empty] | UNK | UNK |  |  | DB-BIAX-WS-EP1(±45)6 | 45/-45/45/-45/45/-45/45/-45/45/-45/45/-45 | 190.1667 |  |  |  | 16.8 |  | 5.903553
DB-BIAX-WS-EP1 | (±45)6 | 50 | EP | Hexion MGS RIMR135/RIMH1366 | 0 | 0 | OCV D1000 Windstrand | 100 | 0 | 0 | 0 | 4.06 | 24h/20C, 24h/ 90C | Infusion | 11952 | W45-114 | 86 | 8.6 | 0.1 | 2.5 |  | 0.73 |  | 206665 | 0 | [5 empty] | UNK | UNK |  |  | DB-BIAX-WS-EP1(±45)6 | 45/-45/45/-45/45/-45/45/-45/45/-45/45/-45 | 190.1667 |  |  |  | 16.8 |  | 5.315267
DB-BIAX-FGI1708-EP1 | (RM/±45)3S | 44 | EP | Hexion MGS RIMR135/RIMH1366 | 0 | 0 | FGI-1708 | 68 | 0 | 0 | 30 | 4.59 | 24h/20C, 24h/ 90C | Infusion | 11959 | DH123 | 103 | 10.3 | 0.1 | 1.5 |  | 1.1 |  | 4696 | 0 | [5 empty] | UNK | UNK |  |  | DB-BIAX-FGI1708-EP1(RM/±45)3S | 0/45/-45/0/45/-45/0/45/-45/-45/45/0/-45/45/0/-45/45/0 | 198.4286 | -187.5 | 3.95 | -1.5875 | 13.4 |  | 3.671728
DB-BIAX-FGI1708-EP1 | (RM/±45)3S | 44 | EP | Hexion MGS RIMR135/RIMH1366 | 0 | 0 | FGI-1708 | 68 | 0 | 0 | 30 | 4.59 | 24h/20C, 24h/ 90C | Infusion | 11960 | DH119 | 103 | 10.3 | 0.1 | 1.5 |  | 1.1 |  | 5708 | 0 | [5 empty] | UNK | UNK |  |  | DB-BIAX-FGI1708-EP1(RM/±45)3S | 0/45/-45/0/45/-45/0/45/-45/-45/45/0/-45/45/0/-45/45/0 | 198.4286 | -187.5 | 3.95 | -1.5875 | 13.4 |  | 3.756484
DB-BIAX-FGI1708-EP1 | (RM/±45)3S | 44 | EP | Hexion MGS RIMR135/RIMH1366 | 0 | 0 | FGI-1708 | 68 | 0 | 0 | 30 | 4.59 | 24h/20C, 24h/ 90C | Infusion | 11961 | DH129 | 103 | 10.3 | 0.1 | 1 |  | 1.1 |  | 3452 | 0 | [5 empty] | UNK | UNK |  |  | DB-BIAX-FGI1708-EP1(RM/±45)3S | 0/45/-45/0/45/-45/0/45/-45/-45/45/0/-45/45/0/-45/45/0 | 198.4286 | -187.5 | 3.95 | -1.5875 | 13.4 |  | 3.538071
DB-BIAX-FGI1708-EP1 | (RM/±45)3S | 44 | EP | Hexion MGS RIMR135/RIMH1366 | 0 | 0 | FGI-1708 | 68 | 0 | 0 | 30 | 4.59 | 24h/20C, 24h/ 90C | Infusion | 11962 | DH139 | 69 | 6.9 | 0.1 | 2.5 |  | 0.63 |  | 338407 | 0 | [5 empty] | UNK | UNK |  |  | DB-BIAX-FGI1708-EP1(RM/±45)3S | 0/45/-45/0/45/-45/0/45/-45/-45/45/0/-45/45/0/-45/45/0 | 198.4286 | -187.5 | 3.95 | -1.5875 | 13.4 |  | 5.529439
DB-BIAX-FGI1708-EP1 | (RM/±45)3S | 44 | EP | Hexion MGS RIMR135/RIMH1366 | 0 | 0 | FGI-1708 | 68 | 0 | 0 | 30 | 4.59 | 24h/20C, 24h/ 90C | Infusion | 11963 | DH145 | 69 | 6.9 | 0.1 | 2.5 |  | 0.63 |  | 604738 | 0 | [5 empty] | UNK | UNK |  |  | DB-BIAX-FGI1708-EP1(RM/±45)3S | 0/45/-45/0/45/-45/0/45/-45/-45/45/0/-45/45/0/-45/45/0 | 198.4286 | -187.5 | 3.95 | -1.5875 | 13.4 |  | 5.781567
DB-BIAX-FGI1708-EP1 | (RM/±45)3S | 44 | EP | Hexion MGS RIMR135/RIMH1366 | 0 | 0 | FGI-1708 | 68 | 0 | 0 | 30 | 4.59 | 24h/20C, 24h/ 90C | Infusion | 11964 | DH135 | 69 | 6.9 | 0.1 | 2.5 |  | 0.63 |  | 185702 | 0 | [5 empty] | UNK | UNK |  |  | DB-BIAX-FGI1708-EP1(RM/±45)3S | 0/45/-45/0/45/-45/0/45/-45/-45/45/0/-45/45/0/-45/45/0 | 198.4286 | -187.5 | 3.95 | -1.5875 | 13.4 |  | 5.268817
DB-BIAX-FGI1708-EP1 | (RM/±45)3S | 44 | EP | Hexion MGS RIMR135/RIMH1366 | 0 | 0 | FGI-1708 | 68 | 0 | 0 | 30 | 4.59 | 24h/20C, 24h/ 90C | Infusion | 11965 | DH126 | 59 | 5.9 | 0.1 | 3 |  | 0.51 |  | 3530222 | 0 | [5 empty] | UNK | UNK |  |  | DB-BIAX-FGI1708-EP1(RM/±45)3S | 0/45/-45/0/45/-45/0/45/-45/-45/45/0/-45/45/0/-45/45/0 | 198.4286 | -187.5 | 3.95 | -1.5875 | 13.4 |  | 6.547802
DB-BIAX-FGI1708-EP1 | (RM/±45)3S | 44 | EP | Hexion MGS RIMR135/RIMH1366 | 0 | 0 | FGI-1708 | 68 | 0 | 0 | 30 | 4.59 | 24h/20C, 24h/ 90C | Infusion | 11966 | DH136 | 62 | 6.2 | 0.1 | 3 |  | 0.55 |  | 988122 | 0 | [5 empty] | UNK | UNK |  |  | DB-BIAX-FGI1708-EP1(RM/±45)3S | 0/45/-45/0/45/-45/0/45/-45/-45/45/0/-45/45/0/-45/45/0 | 198.4286 | -187.5 | 3.95 | -1.5875 | 13.4 |  | 5.994811
DB-BIAX-FGI1708-EP1 | (RM/±45)3S | 44 | EP | Hexion MGS RIMR135/RIMH1366 | 0 | 0 | FGI-1708 | 68 | 0 | 0 | 30 | 4.59 | 24h/20C, 24h/ 90C | Infusion | 11967 | DH133 | 86 | 8.6 | 0.1 | 2 |  | 0.87 |  | 21013 | 0 | [5 empty] | UNK | UNK |  |  | DB-BIAX-FGI1708-EP1(RM/±45)3S | 0/45/-45/0/45/-45/0/45/-45/-45/45/0/-45/45/0/-45/45/0 | 198.4286 | -187.5 | 3.95 | -1.5875 | 13.4 |  | 4.322488
DB-BIAX-FGI1708-EP1 | (RM/±45)3S | 44 | EP | Hexion MGS RIMR135/RIMH1366 | 0 | 0 | FGI-1708 | 68 | 0 | 0 | 30 | 4.59 | 24h/20C, 24h/ 90C | Infusion | 11968 | DH144 | 86 | 8.6 | 0.1 | 2 |  | 0.87 |  | 30102 | 0 | [5 empty] | UNK | UNK |  |  | DB-BIAX-FGI1708-EP1(RM/±45)3S | 0/45/-45/0/45/-45/0/45/-45/-45/45/0/-45/45/0/-45/45/0 | 198.4286 | -187.5 | 3.95 | -1.5875 | 13.4 |  | 4.478595
DB-BIAX-FGI1708-EP1 | (RM/±45)3S | 44 | EP | Hexion MGS RIMR135/RIMH1366 | 0 | 0 | FGI-1708 | 68 | 0 | 0 | 30 | 4.59 | 24h/20C, 24h/ 90C | Infusion | 11969 | DH140 | 86 | 8.6 | 0.1 | 2 |  | 0.87 |  | 21404 | 0 | [5 empty] | UNK | UNK |  |  | DB-BIAX-FGI1708-EP1(RM/±45)3S | 0/45/-45/0/45/-45/0/45/-45/-45/45/0/-45/45/0/-45/45/0 | 198.4286 | -187.5 | 3.95 | -1.5875 | 13.4 |  | 4.330495
DB-BIAX-FGI1708-EP1 | (RM/±45)3S | 44 | EP | Hexion MGS RIMR135/RIMH1366 | 0 | 0 | FGI-1708 | 68 | 0 | 0 | 30 | 4.59 | 24h/20C, 24h/ 90C | Infusion | 11970 | DH102 | 124 | 12.4 | 0.1 | 1 |  | 1.35 |  | 1286 | 0 | [5 empty] | UNK | UNK |  |  | DB-BIAX-FGI1708-EP1(RM/±45)3S | 0/45/-45/0/45/-45/0/45/-45/-45/45/0/-45/45/0/-45/45/0 | 198.4286 | -187.5 | 3.95 | -1.5875 | 13.4 |  | 3.109241
DB-BIAX-FGI1708-EP1 | (RM/±45)3S | 44 | EP | Hexion MGS RIMR135/RIMH1366 | 0 | 0 | FGI-1708 | 68 | 0 | 0 | 30 | 4.59 | 24h/20C, 24h/ 90C | Infusion | 11971 | DH114 | 124 | 12.4 | 0.1 | 1 |  | 1.35 |  | 1462 | 0 | [5 empty] | UNK | UNK |  |  | DB-BIAX-FGI1708-EP1(RM/±45)3S | 0/45/-45/0/45/-45/0/45/-45/-45/45/0/-45/45/0/-45/45/0 | 198.4286 | -187.5 | 3.95 | -1.5875 | 13.4 |  | 3.164947
DB-BIAX-FGI1708-EP1 | (RM/±45)3S | 44 | EP | Hexion MGS RIMR135/RIMH1366 | 0 | 0 | FGI-1708 | 68 | 0 | 0 | 30 | 4.59 | 24h/20C, 24h/ 90C | Infusion | 11972 | DH117 | 124 | 12.4 | 0.1 | 1 |  | 1.35 |  | 742 | 0 | [5 empty] | UNK | UNK |  |  | DB-BIAX-FGI1708-EP1(RM/±45)3S | 0/45/-45/0/45/-45/0/45/-45/-45/45/0/-45/45/0/-45/45/0 | 198.4286 | -187.5 | 3.95 | -1.5875 | 13.4 |  | 2.870404
DB-BIAX-FGI1708-EP1 | (RM/±45)3S | 44 | EP | Hexion MGS RIMR135/RIMH1366 | 0 | 0 | FGI-1708 | 68 | 0 | 0 | 30 | 4.59 | 24h/20C, 24h/ 90C | Infusion | 11973 | DH124 | -8.6 | -86 | 10 | 4 |  | 0.87 |  | 3084233 | 0 | [5 empty] | UNK | UNK |  |  | DB-BIAX-FGI1708-EP1(RM/±45)3S | 0/45/-45/0/45/-45/0/45/-45/-45/45/0/-45/45/0/-45/45/0 | 198.4286 | -187.5 | 3.95 | -1.5875 | 13.4 |  | 6.489147
DB-BIAX-FGI1708-EP1 | (RM/±45)3S | 44 | EP | Hexion MGS RIMR135/RIMH1366 | 0 | 0 | FGI-1708 | 68 | 0 | 0 | 30 | 4.59 | 24h/20C, 24h/ 90C | Infusion | 11974 | DH108 | -10.3 | -103 | 10 | 2.5 |  |  | -1.1 | 203222 | 0 | [5 empty] | UNK | UNK |  |  | DB-BIAX-FGI1708-EP1(RM/±45)3S | 0/45/-45/0/45/-45/0/45/-45/-45/45/0/-45/45/0/-45/45/0 | 198.4286 | -187.5 | 3.95 | -1.5875 | 13.4 |  | 5.307971
DB-BIAX-FGI1708-EP1 | (RM/±45)3S | 44 | EP | Hexion MGS RIMR135/RIMH1366 | 0 | 0 | FGI-1708 | 68 | 0 | 0 | 30 | 4.59 | 24h/20C, 24h/ 90C | Infusion | 11975 | DH109 | -10.3 | -103 | 10 | 2.5 |  |  | -1.1 | 38141 | 0 | [5 empty] | UNK | UNK |  |  | DB-BIAX-FGI1708-EP1(RM/±45)3S | 0/45/-45/0/45/-45/0/45/-45/-45/45/0/-45/45/0/-45/45/0 | 198.4286 | -187.5 | 3.95 | -1.5875 | 13.4 |  | 4.581392
DB-BIAX-FGI1708-EP1 | (RM/±45)3S | 44 | EP | Hexion MGS RIMR135/RIMH1366 | 0 | 0 | FGI-1708 | 68 | 0 | 0 | 30 | 4.59 | 24h/20C, 24h/ 90C | Infusion | 11976 | DH120 | -10.3 | -103 | 10 | 2.5 |  |  | -1.1 | 64545 | 0 | [5 empty] | UNK | UNK |  |  | DB-BIAX-FGI1708-EP1(RM/±45)3S | 0/45/-45/0/45/-45/0/45/-45/-45/45/0/-45/45/0/-45/45/0 | 198.4286 | -187.5 | 3.95 | -1.5875 | 13.4 |  | 4.809863
DB-BIAX-FGI1708-EP1 | (RM/±45)3S | 44 | EP | Hexion MGS RIMR135/RIMH1366 | 0 | 0 | FGI-1708 | 68 | 0 | 0 | 30 | 4.59 | 24h/20C, 24h/ 90C | Infusion | 11977 | DH142 | -10.3 | -103 | 10 | 2.5 |  |  | -1.1 | 309255 | 0 | [5 empty] | UNK | UNK |  |  | DB-BIAX-FGI1708-EP1(RM/±45)3S | 0/45/-45/0/45/-45/0/45/-45/-45/45/0/-45/45/0/-45/45/0 | 198.4286 | -187.5 | 3.95 | -1.5875 | 13.4 |  | 5.490317
DB-BIAX-FGI1708-EP1 | (RM/±45)3S | 44 | EP | Hexion MGS RIMR135/RIMH1366 | 0 | 0 | FGI-1708 | 68 | 0 | 0 | 30 | 4.59 | 24h/20C, 24h/ 90C | Infusion | 11978 | DH105 | -10.3 | -103 | 10 | 2.5 |  |  | -1.1 | 337923 | 0 | [5 empty] | UNK | UNK |  |  | DB-BIAX-FGI1708-EP1(RM/±45)3S | 0/45/-45/0/45/-45/0/45/-45/-45/45/0/-45/45/0/-45/45/0 | 198.4286 | -187.5 | 3.95 | -1.5875 | 13.4 |  | 5.528818
DB-BIAX-FGI1708-EP1 | (RM/±45)3S | 44 | EP | Hexion MGS RIMR135/RIMH1366 | 0 | 0 | FGI-1708 | 68 | 0 | 0 | 30 | 4.59 | 24h/20C, 24h/ 90C | Infusion | 11983 | DH118 | 124 | -124 | -1 |  |  | 1.32 | -1.32 | 1452 | 0 | [5 empty] | UNK | UNK |  |  | DB-BIAX-FGI1708-EP1(RM/±45)3S | 0/45/-45/0/45/-45/0/45/-45/-45/45/0/-45/45/0/-45/45/0 | 198.4286 | -187.5 | 3.95 | -1.5875 | 13.4 |  | 3.161967
DB-BIAX-FGI1708-EP1 | (RM/±45)3S | 44 | EP | Hexion MGS RIMR135/RIMH1366 | 0 | 0 | FGI-1708 | 68 | 0 | 0 | 30 | 4.59 | 24h/20C, 24h/ 90C | Infusion | 11984 | DH125 | 124 | -124 | -1 |  |  | 1.32 | -1.32 | 2632 | 0 | [5 empty] | UNK | UNK |  |  | DB-BIAX-FGI1708-EP1(RM/±45)3S | 0/45/-45/0/45/-45/0/45/-45/-45/45/0/-45/45/0/-45/45/0 | 198.4286 | -187.5 | 3.95 | -1.5875 | 13.4 |  | 3.420286
DB-BIAX-FGI1708-EP1 | (RM/±45)3S | 44 | EP | Hexion MGS RIMR135/RIMH1366 | 0 | 0 | FGI-1708 | 68 | 0 | 0 | 30 | 4.59 | 24h/20C, 24h/ 90C | Infusion | 11985 | DH138 | 124 | -124 | -1 |  |  | 1.32 | -1.32 | 812 | 0 | [5 empty] | UNK | UNK |  |  | DB-BIAX-FGI1708-EP1(RM/±45)3S | 0/45/-45/0/45/-45/0/45/-45/-45/45/0/-45/45/0/-45/45/0 | 198.4286 | -187.5 | 3.95 | -1.5875 | 13.4 |  | 2.909556
DB-BIAX-FGI1708-EP1 | (RM/±45)3S | 44 | EP | Hexion MGS RIMR135/RIMH1366 | 0 | 0 | FGI-1708 | 68 | 0 | 0 | 30 | 4.59 | 24h/20C, 24h/ 90C | Infusion | 11986 | DH131 | 69 | -69 | -1 | 1 |  | 0.63 | -0.63 | 8593 | 0 | [5 empty] | UNK | UNK |  |  | DB-BIAX-FGI1708-EP1(RM/±45)3S | 0/45/-45/0/45/-45/0/45/-45/-45/45/0/-45/45/0/-45/45/0 | 198.4286 | -187.5 | 3.95 | -1.5875 | 13.4 |  | 3.934145
DB-BIAX-FGI1708-EP1 | (RM/±45)3S | 44 | EP | Hexion MGS RIMR135/RIMH1366 | 0 | 0 | FGI-1708 | 68 | 0 | 0 | 30 | 4.59 | 24h/20C, 24h/ 90C | Infusion | 11987 | DH107 | 69 | -69 | -1 | 1 |  | 0.63 | -0.63 | 14867 | 0 | [5 empty] | UNK | UNK |  |  | DB-BIAX-FGI1708-EP1(RM/±45)3S | 0/45/-45/0/45/-45/0/45/-45/-45/45/0/-45/45/0/-45/45/0 | 198.4286 | -187.5 | 3.95 | -1.5875 | 13.4 |  | 4.172223
DB-BIAX-FGI1708-EP1 | (RM/±45)3S | 44 | EP | Hexion MGS RIMR135/RIMH1366 | 0 | 0 | FGI-1708 | 68 | 0 | 0 | 30 | 4.59 | 24h/20C, 24h/ 90C | Infusion | 11988 | DH104 | 69 | -69 | -1 | 1 |  | 0.63 | -0.63 | 6483 | 0 | [5 empty] | UNK | UNK |  |  | DB-BIAX-FGI1708-EP1(RM/±45)3S | 0/45/-45/0/45/-45/0/45/-45/-45/45/0/-45/45/0/-45/45/0 | 198.4286 | -187.5 | 3.95 | -1.5875 | 13.4 |  | 3.811776
DB-BIAX-FGI1708-EP1 | (RM/±45)3S | 44 | EP | Hexion MGS RIMR135/RIMH1366 | 0 | 0 | FGI-1708 | 68 | 0 | 0 | 30 | 4.59 | 24h/20C, 24h/ 90C | Infusion | 11989 | DH130 | 52 | -52 | -1 | 1.5 |  | 0.44 | -0.44 | 285363 | 0 | [5 empty] | UNK | UNK |  |  | DB-BIAX-FGI1708-EP1(RM/±45)3S | 0/45/-45/0/45/-45/0/45/-45/-45/45/0/-45/45/0/-45/45/0 | 198.4286 | -187.5 | 3.95 | -1.5875 | 13.4 |  | 5.455398
DB-BIAX-FGI1708-EP1 | (RM/±45)3S | 44 | EP | Hexion MGS RIMR135/RIMH1366 | 0 | 0 | FGI-1708 | 68 | 0 | 0 | 30 | 4.59 | 24h/20C, 24h/ 90C | Infusion | 11990 | DH143 | 52 | -52 | -1 | 1.5 |  | 0.44 | -0.44 | 229030 | 0 | [5 empty] | UNK | UNK |  |  | DB-BIAX-FGI1708-EP1(RM/±45)3S | 0/45/-45/0/45/-45/0/45/-45/-45/45/0/-45/45/0/-45/45/0 | 198.4286 | -187.5 | 3.95 | -1.5875 | 13.4 |  | 5.359892
DB-BIAX-FGI1708-EP1 | (RM/±45)3S | 44 | EP | Hexion MGS RIMR135/RIMH1366 | 0 | 0 | FGI-1708 | 68 | 0 | 0 | 30 | 4.59 | 24h/20C, 24h/ 90C | Infusion | 11991 | DH141 | 52 | -52 | -1 | 1.5 |  | 0.44 | -0.44 | 385140 | 0 | [5 empty] | UNK | UNK |  |  | DB-BIAX-FGI1708-EP1(RM/±45)3S | 0/45/-45/0/45/-45/0/45/-45/-45/45/0/-45/45/0/-45/45/0 | 198.4286 | -187.5 | 3.95 | -1.5875 | 13.4 |  | 5.585619
DB-BIAX-FGI1708-EP1 | (RM/±45)3S | 44 | EP | Hexion MGS RIMR135/RIMH1366 | 0 | 0 | FGI-1708 | 68 | 0 | 0 | 30 | 4.59 | 24h/20C, 24h/ 90C | Infusion | 11992 | DH151 | 86 | -86 | -1 | 1 |  | 0.87 | -0.87 | 937 | 0 | [5 empty] | UNK | UNK |  |  | DB-BIAX-FGI1708-EP1(RM/±45)3S | 0/45/-45/0/45/-45/0/45/-45/-45/45/0/-45/45/0/-45/45/0 | 198.4286 | -187.5 | 3.95 | -1.5875 | 13.4 |  | 2.97174
DB-BIAX-FGI1708-EP1 | (RM/±45)3S | 44 | EP | Hexion MGS RIMR135/RIMH1366 | 0 | 0 | FGI-1708 | 68 | 0 | 0 | 30 | 4.59 | 24h/20C, 24h/ 90C | Infusion | 11993 | DH103 | 86 | -86 | -1 | 1 |  | 0.87 | -0.87 | 723 | 0 | [5 empty] | UNK | UNK |  |  | DB-BIAX-FGI1708-EP1(RM/±45)3S | 0/45/-45/0/45/-45/0/45/-45/-45/45/0/-45/45/0/-45/45/0 | 198.4286 | -187.5 | 3.95 | -1.5875 | 13.4 |  | 2.859138
DB-BIAX-FGI1708-EP1 | (RM/±45)3S | 44 | EP | Hexion MGS RIMR135/RIMH1366 | 0 | 0 | FGI-1708 | 68 | 0 | 0 | 30 | 4.59 | 24h/20C, 24h/ 90C | Infusion | 11994 | DH112 | 86 | -86 | -1 | 1 |  | 0.87 | -0.87 | 872 | 0 | [5 empty] | UNK | UNK |  |  | DB-BIAX-FGI1708-EP1(RM/±45)3S | 0/45/-45/0/45/-45/0/45/-45/-45/45/0/-45/45/0/-45/45/0 | 198.4286 | -187.5 | 3.95 | -1.5875 | 13.4 |  | 2.940516
DB-BIAX-FGI1708-EP1 | (RM/±45)3S | 44 | EP | Hexion MGS RIMR135/RIMH1366 | 0 | 0 | FGI-1708 | 68 | 0 | 0 | 30 | 4.59 | 24h/20C, 24h/ 90C | Infusion | 11995 | DH132 | 103 | -103 | -1 | 1 |  | 1.1 | -1.1 | 513 | 0 | [5 empty] | UNK | UNK |  |  | DB-BIAX-FGI1708-EP1(RM/±45)3S | 0/45/-45/0/45/-45/0/45/-45/-45/45/0/-45/45/0/-45/45/0 | 198.4286 | -187.5 | 3.95 | -1.5875 | 13.4 |  | 2.710117
DB-BIAX-FGI1708-EP1 | (RM/±45)3S | 44 | EP | Hexion MGS RIMR135/RIMH1366 | 0 | 0 | FGI-1708 | 68 | 0 | 0 | 30 | 4.59 | 24h/20C, 24h/ 90C | Infusion | 11996 | DH137 | 103 | -103 | -1 | 1 |  | 1.1 | -1.1 | 245 | 0 | [5 empty] | UNK | UNK |  |  | DB-BIAX-FGI1708-EP1(RM/±45)3S | 0/45/-45/0/45/-45/0/45/-45/-45/45/0/-45/45/0/-45/45/0 | 198.4286 | -187.5 | 3.95 | -1.5875 | 13.4 |  | 2.389166
DB-BIAX-FGI1708-EP1 | (RM/±45)3S | 44 | EP | Hexion MGS RIMR135/RIMH1366 | 0 | 0 | FGI-1708 | 68 | 0 | 0 | 30 | 4.59 | 24h/20C, 24h/ 90C | Infusion | 11997 | DH110 | 103 | -103 | -1 | 1 |  | 1.1 | -1.1 | 313 | 0 | [5 empty] | UNK | UNK |  |  | DB-BIAX-FGI1708-EP1(RM/±45)3S | 0/45/-45/0/45/-45/0/45/-45/-45/45/0/-45/45/0/-45/45/0 | 198.4286 | -187.5 | 3.95 | -1.5875 | 13.4 |  | 2.495544
DB-BIAX-FGI1708-UP1 | (RM/±45)3S | 44 | PE | U-Pica/Hexion TR1 | 0 | 0 | FGI-1708 | 68 | 0 | 0 | 30 | 4.52 | 24h/90C, 1h/100C | Infusion | 12007 | TR1-4 | 69 | 6.9 | 0.1 | 2.5 |  | 0.61 |  | 53802 | 0 | [5 empty] | UNK | UNK |  |  | DB-BIAX-FGI1708-UP1(RM/±45)3S | 0/45/-45/0/45/-45/0/45/-45/-45/45/0/-45/45/0/-45/45/0 | 212.25 |  | 3.21625 |  | 14.36667 |  | 4.730798
DB-BIAX-FGI1708-UP1 | (RM/±45)3S | 44 | PE | U-Pica/Hexion TR1 | 0 | 0 | FGI-1708 | 68 | 0 | 0 | 30 | 4.52 | 24h/90C, 1h/100C | Infusion | 12008 | TR1-3 | 69 | 6.9 | 0.1 | 2.5 |  | 0.61 |  | 89015 | 0 | [5 empty] | UNK | UNK |  |  | DB-BIAX-FGI1708-UP1(RM/±45)3S | 0/45/-45/0/45/-45/0/45/-45/-45/45/0/-45/45/0/-45/45/0 | 212.25 |  | 3.21625 |  | 14.36667 |  | 4.949463
DB-BIAX-FGI1708-UP1 | (RM/±45)3S | 44 | PE | U-Pica/Hexion TR1 | 0 | 0 | FGI-1708 | 68 | 0 | 0 | 30 | 4.52 | 24h/90C, 1h/100C | Infusion | 12009 | TR1-5 | 59 | 5.9 | 0.1 | 3 |  | 0.48 |  | 303559 | 0 | [5 empty] | UNK | UNK |  |  | DB-BIAX-FGI1708-UP1(RM/±45)3S | 0/45/-45/0/45/-45/0/45/-45/-45/45/0/-45/45/0/-45/45/0 | 212.25 |  | 3.21625 |  | 14.36667 |  | 5.482243
DB-BIAX-FGI1708-UP1 | (RM/±45)3S | 44 | PE | U-Pica/Hexion TR1 | 0 | 0 | FGI-1708 | 68 | 0 | 0 | 30 | 4.52 | 24h/90C, 1h/100C | Infusion | 12010 | TR1-8 | 59 | 5.9 | 0.1 | 3 |  | 0.48 |  | 657933 | 0 | [5 empty] | UNK | UNK |  |  | DB-BIAX-FGI1708-UP1(RM/±45)3S | 0/45/-45/0/45/-45/0/45/-45/-45/45/0/-45/45/0/-45/45/0 | 212.25 |  | 3.21625 |  | 14.36667 |  | 5.818182
DB-BIAX-FGI1708-UP1 | (RM/±45)3S | 44 | PE | U-Pica/Hexion TR1 | 0 | 0 | FGI-1708 | 68 | 0 | 0 | 30 | 4.52 | 24h/90C, 1h/100C | Infusion | 12011 | TR1-7 | 59 | 5.9 | 0.1 | 3 |  | 0.48 |  | 385680 | 0 | [5 empty] | UNK | UNK |  |  | DB-BIAX-FGI1708-UP1(RM/±45)3S | 0/45/-45/0/45/-45/0/45/-45/-45/45/0/-45/45/0/-45/45/0 | 212.25 |  | 3.21625 |  | 14.36667 |  | 5.586227
DB-BIAX-FGI1708-UP1 | (RM/±45)3S | 44 | PE | U-Pica/Hexion TR1 | 0 | 0 | FGI-1708 | 68 | 0 | 0 | 30 | 4.52 | 24h/90C, 1h/100C | Infusion | 12012 | TR1-19 | 103 | 10.3 | 0.1 | 1.5 |  | 1.11 |  | 2105 | 0 | [5 empty] | UNK | UNK |  |  | DB-BIAX-FGI1708-UP1(RM/±45)3S | 0/45/-45/0/45/-45/0/45/-45/-45/45/0/-45/45/0/-45/45/0 | 212.25 |  | 3.21625 |  | 14.36667 |  | 3.323252
DB-BIAX-FGI1708-UP1 | (RM/±45)3S | 44 | PE | U-Pica/Hexion TR1 | 0 | 0 | FGI-1708 | 68 | 0 | 0 | 30 | 4.52 | 24h/90C, 1h/100C | Infusion | 12013 | TR1-18 | 103 | 10.3 | 0.1 | 1.5 |  | 1.11 |  | 1393 | 0 | [5 empty] | UNK | UNK |  |  | DB-BIAX-FGI1708-UP1(RM/±45)3S | 0/45/-45/0/45/-45/0/45/-45/-45/45/0/-45/45/0/-45/45/0 | 212.25 |  | 3.21625 |  | 14.36667 |  | 3.143951
DB-BIAX-FGI1708-UP1 | (RM/±45)3S | 44 | PE | U-Pica/Hexion TR1 | 0 | 0 | FGI-1708 | 68 | 0 | 0 | 30 | 4.52 | 24h/90C, 1h/100C | Infusion | 12014 | TR1-17 | 103 | 10.3 | 0.1 | 1.5 |  | 1.11 |  | 1680 | 0 | [5 empty] | UNK | UNK |  |  | DB-BIAX-FGI1708-UP1(RM/±45)3S | 0/45/-45/0/45/-45/0/45/-45/-45/45/0/-45/45/0/-45/45/0 | 212.25 |  | 3.21625 |  | 14.36667 |  | 3.225309
DB-BIAX-FGI1708-UP1 | (RM/±45)3S | 44 | PE | U-Pica/Hexion TR1 | 0 | 0 | FGI-1708 | 68 | 0 | 0 | 30 | 4.52 | 24h/90C, 1h/100C | Infusion | 12015 | TR1-16 | 86 | 8.6 | 0.1 | 2 |  | 0.84 |  | 9005 | 0 | [5 empty] | UNK | UNK |  |  | DB-BIAX-FGI1708-UP1(RM/±45)3S | 0/45/-45/0/45/-45/0/45/-45/-45/45/0/-45/45/0/-45/45/0 | 212.25 |  | 3.21625 |  | 14.36667 |  | 3.954484
DB-BIAX-FGI1708-UP1 | (RM/±45)3S | 44 | PE | U-Pica/Hexion TR1 | 0 | 0 | FGI-1708 | 68 | 0 | 0 | 30 | 4.52 | 24h/90C, 1h/100C | Infusion | 12016 | TR1-27 | 86 | 8.6 | 0.1 | 2 |  | 0.84 |  | 7381 | 0 | [5 empty] | UNK | UNK |  |  | DB-BIAX-FGI1708-UP1(RM/±45)3S | 0/45/-45/0/45/-45/0/45/-45/-45/45/0/-45/45/0/-45/45/0 | 212.25 |  | 3.21625 |  | 14.36667 |  | 3.868115
DB-BIAX-FGI1708-UP1 | (RM/±45)3S | 44 | PE | U-Pica/Hexion TR1 | 0 | 0 | FGI-1708 | 68 | 0 | 0 | 30 | 4.52 | 24h/90C, 1h/100C | Infusion | 12017 | TR1-10 | 86 | 8.6 | 0.1 | 2 |  | 0.84 |  | 3073 | 0 | [5 empty] | UNK | UNK |  |  | DB-BIAX-FGI1708-UP1(RM/±45)3S | 0/45/-45/0/45/-45/0/45/-45/-45/45/0/-45/45/0/-45/45/0 | 212.25 |  | 3.21625 |  | 14.36667 |  | 3.487563
DB-BIAX-FGI1708-UP1 | (RM/±45)3S | 44 | PE | U-Pica/Hexion TR1 | 0 | 0 | FGI-1708 | 68 | 0 | 0 | 30 | 4.52 | 24h/90C, 1h/100C | Infusion | 12018 | TR1-30 | 69 | 6.9 | 0.1 | 2.5 |  | 0.61 |  | 69655 | 0 | [5 empty] | UNK | UNK |  |  | DB-BIAX-FGI1708-UP1(RM/±45)3S | 0/45/-45/0/45/-45/0/45/-45/-45/45/0/-45/45/0/-45/45/0 | 212.25 |  | 3.21625 |  | 14.36667 |  | 4.842952
DB-BIAX-DH3-EP1 | (±45)6 | 56.1 | EP | Hexion MGS RIMR135/RIMH1366 | 0 | 0 | PPG-Devold DB810-E05-A | 99 | 0 | 0 | 1 | 3.35 | 24h/20C, 12h/ 70C | Infusion |  | DH3-201 | 69 | 6.9 | 0.1 | 3 |  | 0.92 |  | 9465 | 0 | [5 empty] | UNK | UNK |  |  | DB-BIAX-DH3-EP1(±45)6 | 45/-45/45/-45/45/-45/45/-45/45/-45/45/-45 | 110.25 | -125.3333 |  |  | 14.1 |  | 3.976121
DB-BIAX-DH3-EP1 | (±45)6 | 56.1 | EP | Hexion MGS RIMR135/RIMH1366 | 0 | 0 | PPG-Devold DB810-E05-A | 99 | 0 | 0 | 1 | 3.35 | 24h/20C, 12h/ 70C | Infusion |  | DH3-200 | 69 | 6.9 | 0.1 | 2 |  | 0.92 |  | 5401 | 0 | [5 empty] | UNK | UNK |  |  | DB-BIAX-DH3-EP1(±45)6 | 45/-45/45/-45/45/-45/45/-45/45/-45/45/-45 | 110.25 | -125.3333 |  |  | 14.1 |  | 3.732474
DB-BIAX-DH3-EP1 | (±45)6 | 54.4 | EP | Hexion MGS RIMR135/RIMH1366 | 0 | 0 | PPG-Devold DB810-E05-A | 99 | 0 | 0 | 1 | 3.45 | 24h/20C, 12h/ 70C | Infusion |  | DH3-102 | 69 | 6.9 | 0.1 | 2 |  | 0.92 |  | 3584 | 0 | [5 empty] | UNK | UNK |  |  | DB-BIAX-DH3-EP1(±45)6 | 45/-45/45/-45/45/-45/45/-45/45/-45/45/-45 | 110.25 | -125.3333 |  |  | 14.1 |  | 3.554368
DB-BIAX-DH3-EP1 | (±45)6 | 55.3 | EP | Hexion MGS RIMR135/RIMH1366 | 0 | 0 | PPG-Devold DB810-E05-A | 99 | 0 | 0 | 1 | 3.4 | 24h/20C, 12h/ 70C | Infusion |  | DH3-101 | 69 | 6.9 | 0.1 | 2 | 17.1 | 0.92 |  | 2997 | 0 | [5 empty] | UNK | UNK | 17.1 |  | DB-BIAX-DH3-EP1(±45)6 | 45/-45/45/-45/45/-45/45/-45/45/-45/45/-45 | 110.25 | -125.3333 |  |  | 14.1 |  | 3.476687
DB-BIAX-DH3-EP1 | (±45)6 | 55.9 | EP | Hexion MGS RIMR135/RIMH1366 | 0 | 0 | PPG-Devold DB810-E05-A | 99 | 0 | 0 | 1 | 3.37 | 24h/20C, 12h/ 70C | Infusion |  | DH3-119 | 69 | 6.9 | 0.1 | 2 | 15.2 | 0.92 |  | 12919 | 0 | [5 empty] | UNK | UNK | 15.2 |  | DB-BIAX-DH3-EP1(±45)6 | 45/-45/45/-45/45/-45/45/-45/45/-45/45/-45 | 110.25 | -125.3333 |  |  | 14.1 |  | 4.111229
DB-BIAX-DH3-EP1 | (±45)6 | 55.1 | EP | Hexion MGS RIMR135/RIMH1366 | 0 | 0 | PPG-Devold DB810-E05-A | 99 | 0 | 0 | 1 | 3.42 | 24h/20C, 12h/ 70C | Infusion |  | DH3-104 | 69 | 6.9 | 0.1 | 3 |  | 0.92 |  | 13264 | 0 | [5 empty] | UNK | UNK |  |  | DB-BIAX-DH3-EP1(±45)6 | 45/-45/45/-45/45/-45/45/-45/45/-45/45/-45 | 110.25 | -125.3333 |  |  | 14.1 |  | 4.122675
DB-BIAX-DH3-EP1 | (±45)6 | 56.6 | EP | Hexion MGS RIMR135/RIMH1366 | 0 | 0 | PPG-Devold DB810-E05-A | 99 | 0 | 0 | 1 | 3.33 | 24h/20C, 12h/ 70C | Infusion |  | DH3-103 | 69 | 6.9 | 0.1 | 3 |  | 0.92 |  | 11065 | 0 | [5 empty] | UNK | UNK |  |  | DB-BIAX-DH3-EP1(±45)6 | 45/-45/45/-45/45/-45/45/-45/45/-45/45/-45 | 110.25 | -125.3333 |  |  | 14.1 |  | 4.043951
DB-BIAX-DH3-EP1 | (±45)6 | 56.6 | EP | Hexion MGS RIMR135/RIMH1366 | 0 | 0 | PPG-Devold DB810-E05-A | 99 | 0 | 0 | 1 | 3.33 | 24h/20C, 12h/ 70C | Infusion |  | DH3-121 | 69 | 6.9 | 0.1 | 3 |  | 0.92 |  | 19958 | 0 | [5 empty] | UNK | UNK |  |  | DB-BIAX-DH3-EP1(±45)6 | 45/-45/45/-45/45/-45/45/-45/45/-45/45/-45 | 110.25 | -125.3333 |  |  | 14.1 |  | 4.300117
DB-BIAX-DH3-EP1 | (±45)6 | 55.1 | EP | Hexion MGS RIMR135/RIMH1366 | 0 | 0 | PPG-Devold DB810-E05-A | 99 | 0 | 0 | 1 | 3.42 | 24h/20C, 12h/ 70C | Infusion |  | DH3-126 | 51.7 | 5.17 | 0.1 | 5 |  | 0.51 |  | 470933 | 0 | [5 empty] | UNK | UNK |  |  | DB-BIAX-DH3-EP1(±45)6 | 45/-45/45/-45/45/-45/45/-45/45/-45/45/-45 | 110.25 | -125.3333 |  |  | 14.1 |  | 5.672959
DB-BIAX-DH3-EP1 | (±45)6 | 56.4 | EP | Hexion MGS RIMR135/RIMH1366 | 0 | 0 | PPG-Devold DB810-E05-A | 99 | 0 | 0 | 1 | 3.34 | 24h/20C, 12h/ 70C | Infusion |  | DH3-127 | 51.7 | 5.17 | 0.1 | 5 |  | 0.51 |  | 673875 | 0 | [5 empty] | UNK | UNK |  |  | DB-BIAX-DH3-EP1(±45)6 | 45/-45/45/-45/45/-45/45/-45/45/-45/45/-45 | 110.25 | -125.3333 |  |  | 14.1 |  | 5.828579
DB-BIAX-DH3-EP1 | (±45)6 | 54.5 | EP | Hexion MGS RIMR135/RIMH1366 | 0 | 0 | PPG-Devold DB810-E05-A | 99 | 0 | 0 | 1 | 3.45 | 24h/20C, 12h/ 70C | Infusion |  | DH3-125 | 51.7 | 5.17 | 0.1 | 3 |  | 0.51 |  | 361457 | 0 | [5 empty] | UNK | UNK |  |  | DB-BIAX-DH3-EP1(±45)6 | 45/-45/45/-45/45/-45/45/-45/45/-45/45/-45 | 110.25 | -125.3333 |  |  | 14.1 |  | 5.558057
DB-BIAX-DH3-EP1 | (±45)6 | 57 | EP | Hexion MGS RIMR135/RIMH1366 | 0 | 0 | PPG-Devold DB810-E05-A | 99 | 0 | 0 | 1 | 3.3 | 24h/20C, 12h/ 70C | Infusion |  | DH3-301 | 44.8 | 4.48 | 0.1 | 4 | 14.3 | 0.46 |  | 5119285 | 0 | [5 empty] | UNK | UNK | 14.3 |  | DB-BIAX-DH3-EP1(±45)6 | 45/-45/45/-45/45/-45/45/-45/45/-45/45/-45 | 110.25 | -125.3333 |  |  | 14.1 |  | 6.709209
DB-BIAX-DH3-EP1 | (±45)6 | 57 | EP | Hexion MGS RIMR135/RIMH1366 | 0 | 0 | PPG-Devold DB810-E05-A | 99 | 0 | 0 | 1 | 3.3 | 24h/20C, 12h/ 70C | Infusion |  | DH3-300 | 44.8 | 4.48 | 0.1 | 4 | 14.5 | 0.45 |  | 3986449 | 0 | [5 empty] | UNK | UNK | 14.5 |  | DB-BIAX-DH3-EP1(±45)6 | 45/-45/45/-45/45/-45/45/-45/45/-45/45/-45 | 110.25 | -125.3333 |  |  | 14.1 |  | 6.600586
DB-BIAX-DH3-EP1 | (±45)6 | 57 | EP | Hexion MGS RIMR135/RIMH1366 | 0 | 0 | PPG-Devold DB810-E05-A | 99 | 0 | 0 | 1 | 3.3 | 24h/20C, 12h/ 70C | Infusion |  | DH3-117 | 60.3 | 6.03 | 0.1 | 1 |  | 0.61 |  | 15302 | 0 | [5 empty] | UNK | UNK |  |  | DB-BIAX-DH3-EP1(±45)6 | 45/-45/45/-45/45/-45/45/-45/45/-45/45/-45 | 110.25 | -125.3333 |  |  | 14.1 |  | 4.184748
DB-BIAX-DH3-EP1 | (±45)6 | 57 | EP | Hexion MGS RIMR135/RIMH1366 | 0 | 0 | PPG-Devold DB810-E05-A | 99 | 0 | 0 | 1 | 3.3 | 24h/20C, 12h/ 70C | Infusion |  | DH3-107 | 60.3 | 6.03 | 0.1 | 1 |  | 0.62 |  | 14145 | 0 | [5 empty] | UNK | UNK |  |  | DB-BIAX-DH3-EP1(±45)6 | 45/-45/45/-45/45/-45/45/-45/45/-45/45/-45 | 110.25 | -125.3333 |  |  | 14.1 |  | 4.150603
DB-BIAX-DH3-EP1 | (±45)6 | 57 | EP | Hexion MGS RIMR135/RIMH1366 | 0 | 0 | PPG-Devold DB810-E05-A | 99 | 0 | 0 | 1 | 3.3 | 24h/20C, 12h/ 70C | Infusion |  | DH3-118 | 51.7 | 5.17 | 0.1 | 2 |  | 0.52 |  | 645655 | 0 | [5 empty] | UNK | UNK |  |  | DB-BIAX-DH3-EP1(±45)6 | 45/-45/45/-45/45/-45/45/-45/45/-45/45/-45 | 110.25 | -125.3333 |  |  | 14.1 |  | 5.810001
DB-BIAX-DH3-EP1 | (±45)6 | 57 | EP | Hexion MGS RIMR135/RIMH1366 | 0 | 0 | PPG-Devold DB810-E05-A | 99 | 0 | 0 | 1 | 3.3 | 24h/20C, 12h/ 70C | Infusion |  | DH3-132 | 60.3 | 6.03 | 0.1 | 2 |  | 0.61 |  | 26535 | 0 | [5 empty] | UNK | UNK |  |  | DB-BIAX-DH3-EP1(±45)6 | 45/-45/45/-45/45/-45/45/-45/45/-45/45/-45 | 110.25 | -125.3333 |  |  | 14.1 |  | 4.423819
DB-BIAX-DH3-EP1 | (±45)6 | 57 | EP | Hexion MGS RIMR135/RIMH1366 | 0 | 0 | PPG-Devold DB810-E05-A | 99 | 0 | 0 | 1 | 3.3 | 24h/20C, 12h/ 70C | Infusion |  | DH3-600 | 69 | 6.9 | 0.1 | 1 |  |  |  | 3415 | 0 | [5 empty] | UNK | UNK |  |  | DB-BIAX-DH3-EP1(±45)6 | 45/-45/45/-45/45/-45/45/-45/45/-45/45/-45 | 110.25 | -125.3333 |  |  | 14.1 |  | 3.533391
DB-BIAX-DH3-EP1 | (±45)6 | 57 | EP | Hexion MGS RIMR135/RIMH1366 | 0 | 0 | PPG-Devold DB810-E05-A | 99 | 0 | 0 | 1 | 3.3 | 24h/20C, 12h/ 70C | Infusion |  | DH3-601 | 60.3 | 6.03 | 0.1 | 2 |  |  |  | 42837 | 0 | [5 empty] | UNK | UNK |  |  | DB-BIAX-DH3-EP1(±45)6 | 45/-45/45/-45/45/-45/45/-45/45/-45/45/-45 | 110.25 | -125.3333 |  |  | 14.1 |  | 4.631819
DB-BIAX-DH3-EP1 | (±45)6 | 57 | EP | Hexion MGS RIMR135/RIMH1366 | 0 | 0 | PPG-Devold DB810-E05-A | 99 | 0 | 0 | 1 | 3.3 | 24h/20C, 12h/ 70C | Infusion |  | DH3-602 | 51.7 | 5.17 | 0.1 | 2 |  |  |  | 415413 | 0 | [5 empty] | UNK | UNK |  |  | DB-BIAX-DH3-EP1(±45)6 | 45/-45/45/-45/45/-45/45/-45/45/-45/45/-45 | 110.25 | -125.3333 |  |  | 14.1 |  | 5.61848
DB-BIAX-DH3-EP1 | (±45)6 | 57 | EP | Hexion MGS RIMR135/RIMH1366 | 0 | 0 | PPG-Devold DB810-E05-A | 99 | 0 | 0 | 1 | 3.3 | 24h/20C, 12h/ 70C | Infusion |  | DH3-2259-120 | 69 | 6.9 | 0.1 | 2 |  |  |  | 10667 | 0 | [5 empty] | UNK | UNK |  |  | DB-BIAX-DH3-EP1(±45)6 | 45/-45/45/-45/45/-45/45/-45/45/-45/45/-45 | 110.25 | -125.3333 |  |  | 14.1 |  | 4.028042
DB-BIAX-DH3-EP1 | (±45)6 | 57 | EP | Hexion MGS RIMR135/RIMH1366 | 0 | 0 | PPG-Devold DB810-E05-A | 99 | 0 | 0 | 1 | 3.3 | 24h/20C, 12h/ 70C | Infusion |  | DH3-2259-105 | 60.3 | 6.03 | 0.1 | 2 |  |  |  | 129011 | 0 | [5 empty] | UNK | UNK |  |  | DB-BIAX-DH3-EP1(±45)6 | 45/-45/45/-45/45/-45/45/-45/45/-45/45/-45 | 110.25 | -125.3333 |  |  | 14.1 |  | 5.110627
DB-BIAX-DH3-EP1 | (±45)6 | 57 | EP | Hexion MGS RIMR135/RIMH1366 | 0 | 0 | PPG-Devold DB810-E05-A | 99 | 0 | 0 | 1 | 3.3 | 24h/20C, 12h/ 70C | Infusion |  | DH3-2259-124 | 60.3 | 6.03 | 0.1 | 2 |  |  |  | 72752 | 0 | [5 empty] | UNK | UNK |  |  | DB-BIAX-DH3-EP1(±45)6 | 45/-45/45/-45/45/-45/45/-45/45/-45/45/-45 | 110.25 | -125.3333 |  |  | 14.1 |  | 4.861845
DB-BIAX-DH3-EP1 | (±45)6 | 57 | EP | Hexion MGS RIMR135/RIMH1366 | 0 | 0 | PPG-Devold DB810-E05-A | 99 | 0 | 0 | 1 | 3.3 | 24h/20C, 12h/ 70C | Infusion |  | DH3-2259-106 | 51.7 | 5.17 | 0.1 | 3 |  |  |  | 809747 | 0 | [5 empty] | UNK | UNK |  |  | DB-BIAX-DH3-EP1(±45)6 | 45/-45/45/-45/45/-45/45/-45/45/-45/45/-45 | 110.25 | -125.3333 |  |  | 14.1 |  | 5.908349
DB-BIAX-DH3-EP1 | (±45)6 | 57 | EP | Hexion MGS RIMR135/RIMH1366 | 0 | 0 | PPG-Devold DB810-E05-A | 99 | 0 | 0 | 1 | 3.3 | 24h/20C, 12h/ 70C | Infusion |  | DH3-2259-121 | 51.7 | 5.17 | 0.1 | 3 |  |  |  | 663301 | 0 | [5 empty] | UNK | UNK |  |  | DB-BIAX-DH3-EP1(±45)6 | 45/-45/45/-45/45/-45/45/-45/45/-45/45/-45 | 110.25 | -125.3333 |  |  | 14.1 |  | 5.821711
DB-BIAX-DH3-EP1 | (±45)6 | 57 | EP | Hexion MGS RIMR135/RIMH1366 | 0 | 0 | PPG-Devold DB810-E05-A | 99 | 0 | 0 | 1 | 3.3 | 24h/20C, 12h/ 70C | Infusion |  | DH3-2259-102 | 44.8 | 4.48 | 0.1 | 4 |  |  |  | 8040170 | 0 | [5 empty] | UNK | UNK |  |  | DB-BIAX-DH3-EP1(±45)6 | 45/-45/45/-45/45/-45/45/-45/45/-45/45/-45 | 110.25 | -125.3333 |  |  | 14.1 |  | 6.905265
DB-BIAX-DH3-EP1 | (±45)6 | 57 | EP | Hexion MGS RIMR135/RIMH1366 | 0 | 0 | PPG-Devold DB810-E05-A | 99 | 0 | 0 | 1 | 3.3 | 24h/20C, 12h/ 70C | Infusion |  | DH3-2259-168 | 69 | 6.9 | 0.1 | 1 |  |  |  | 17005 | 0 | [5 empty] | UNK | UNK |  |  | DB-BIAX-DH3-EP1(±45)6 | 45/-45/45/-45/45/-45/45/-45/45/-45/45/-45 | 110.25 | -125.3333 |  |  | 14.1 |  | 4.230577
DB-BIAX-DH3-EP1 | (±45)6 | 57 | EP | Hexion MGS RIMR135/RIMH1366 | 0 | 0 | PPG-Devold DB810-E05-A | 99 | 0 | 0 | 1 | 3.3 | 24h/20C, 12h/ 70C | Infusion |  | DH3A-2290-105 | 37.9 | -37.9 | -1 | 1.7 |  |  |  | 20464 | 0 | [5 empty] | UNK | UNK |  |  | DB-BIAX-DH3-EP1(±45)6 | 45/-45/45/-45/45/-45/45/-45/45/-45/45/-45 | 110.25 | -125.3333 |  |  | 14.1 |  | 4.310991
DB-BIAX-DH3-EP1 | (±45)6 | 57 | EP | Hexion MGS RIMR135/RIMH1366 | 0 | 0 | PPG-Devold DB810-E05-A | 99 | 0 | 0 | 1 | 3.3 | 24h/20C, 12h/ 70C | Infusion |  | DH3A-2290-104 | 47 | -47 | -1 | 1.7 |  |  |  | 1122 | 0 | [5 empty] | UNK | UNK |  |  | DB-BIAX-DH3-EP1(±45)6 | 45/-45/45/-45/45/-45/45/-45/45/-45/45/-45 | 110.25 | -125.3333 |  |  | 14.1 |  | 3.049993
DB-BIAX-DH3-EP1 | (±45)6 | 57 | EP | Hexion MGS RIMR135/RIMH1366 | 0 | 0 | PPG-Devold DB810-E05-A | 99 | 0 | 0 | 1 | 3.3 | 24h/20C, 12h/ 70C | Infusion |  | DH3A-2290-100 | 27.6 | -27.6 | -1 | 2 |  |  |  | 8735747 | 0 | [5 empty] | UNK | UNK |  |  | DB-BIAX-DH3-EP1(±45)6 | 45/-45/45/-45/45/-45/45/-45/45/-45/45/-45 | 110.25 | -125.3333 |  |  | 14.1 |  | 6.9413
DB-BIAX-DH3-EP1 | (±45)6 | 57 | EP | Hexion MGS RIMR135/RIMH1366 | 0 | 0 | PPG-Devold DB810-E05-A | 99 | 0 | 0 | 1 | 3.3 | 24h/20C, 12h/ 70C | Infusion |  | DH3A-2290-103 | 37.9 | -37.9 | -1 | 1.5 |  |  |  | 63909 | 0 | [5 empty] | UNK | UNK |  |  | DB-BIAX-DH3-EP1(±45)6 | 45/-45/45/-45/45/-45/45/-45/45/-45/45/-45 | 110.25 | -125.3333 |  |  | 14.1 |  | 4.805562
DB-BIAX-DH3-EP1 | (±45)6 | 57 | EP | Hexion MGS RIMR135/RIMH1366 | 0 | 0 | PPG-Devold DB810-E05-A | 99 | 0 | 0 | 1 | 3.3 | 24h/20C, 12h/ 70C | Infusion |  | DH3A-2290-108 | 34.5 | -34.5 | -1 | 2 |  |  |  | 267643 | 0 | [5 empty] | UNK | UNK |  |  | DB-BIAX-DH3-EP1(±45)6 | 45/-45/45/-45/45/-45/45/-45/45/-45/45/-45 | 110.25 | -125.3333 |  |  | 14.1 |  | 5.427556
DB-BIAX-DH3-EP1 | (±45)6 | 57 | EP | Hexion MGS RIMR135/RIMH1366 | 0 | 0 | PPG-Devold DB810-E05-A | 99 | 0 | 0 | 1 | 3.3 | 24h/20C, 12h/ 70C | Infusion |  | DH3A-2290-107 | 34.5 | -34.5 | -1 | 2 |  |  |  | 347786 | 0 | [5 empty] | UNK | UNK |  |  | DB-BIAX-DH3-EP1(±45)6 | 45/-45/45/-45/45/-45/45/-45/45/-45/45/-45 | 110.25 | -125.3333 |  |  | 14.1 |  | 5.541312
DB-BIAX-DH3-EP1 | (±45)6 | 57 | EP | Hexion MGS RIMR135/RIMH1366 | 0 | 0 | PPG-Devold DB810-E05-A | 99 | 0 | 0 | 1 | 3.3 | 24h/20C, 12h/ 70C | Infusion |  | DH3A-2290-106 | 37.9 | -37.9 | -1 | 1.7 |  |  |  | 50020 | 0 | [5 empty] | UNK | UNK |  |  | DB-BIAX-DH3-EP1(±45)6 | 45/-45/45/-45/45/-45/45/-45/45/-45/45/-45 | 110.25 | -125.3333 |  |  | 14.1 |  | 4.699144
DB-BIAX-DH3-EP1 | (±45)6 | 57 | EP | Hexion MGS RIMR135/RIMH1366 | 0 | 0 | PPG-Devold DB810-E05-A | 99 | 0 | 0 | 1 | 3.3 | 24h/20C, 12h/ 70C | Infusion |  | DH3A-2290-109 | 37.9 | -37.9 | -1 | 2 |  |  |  | 16797 | 0 | [5 empty] | UNK | UNK |  |  | DB-BIAX-DH3-EP1(±45)6 | 45/-45/45/-45/45/-45/45/-45/45/-45/45/-45 | 110.25 | -125.3333 |  |  | 14.1 |  | 4.225232
DB-BIAX-DH3-EP1 | (±45)6 | 57 | EP | Hexion MGS RIMR135/RIMH1366 | 0 | 0 | PPG-Devold DB810-E05-A | 99 | 0 | 0 | 1 | 3.3 | 24h/20C, 12h/ 70C | Infusion |  | DH3A-2290-110 | 34.5 | -34.5 | -1 | 2 |  |  |  | 226498 | 0 | [5 empty] | UNK | UNK |  |  | DB-BIAX-DH3-EP1(±45)6 | 45/-45/45/-45/45/-45/45/-45/45/-45/45/-45 | 110.25 | -125.3333 |  |  | 14.1 |  | 5.355064
DB-BIAX-DH3-EP1 | (±45)6 | 57 | EP | Hexion MGS RIMR135/RIMH1366 | 0 | 0 | PPG-Devold DB810-E05-A | 99 | 0 | 0 | 1 | 3.3 | 24h/20C, 12h/ 70C | Infusion |  | DH3A-2290-111 | 31 | -31 | -1 | 2 |  |  |  | 1974307 | 0 | [5 empty] | UNK | UNK |  |  | DB-BIAX-DH3-EP1(±45)6 | 45/-45/45/-45/45/-45/45/-45/45/-45/45/-45 | 110.25 | -125.3333 |  |  | 14.1 |  | 6.295415
DB-BIAX-DH3-EP1 | (±45)6 | 57 | EP | Hexion MGS RIMR135/RIMH1366 | 0 | 0 | PPG-Devold DB810-E05-A | 99 | 0 | 0 | 1 | 3.3 | 24h/20C, 12h/ 70C | Infusion |  | DH3A-2290-112 | 31 | -31 | -1 | 2 |  |  |  | 1905570 | 0 | [5 empty] | UNK | UNK |  |  | DB-BIAX-DH3-EP1(±45)6 | 45/-45/45/-45/45/-45/45/-45/45/-45/45/-45 | 110.25 | -125.3333 |  |  | 14.1 |  | 6.280025
DB-BIAX-DH3-EP1 | (±45)6 | 57 | EP | Hexion MGS RIMR135/RIMH1366 | 0 | 0 | PPG-Devold DB810-E05-A | 99 | 0 | 0 | 1 | 3.3 | 24h/20C, 12h/ 70C | Infusion |  | DH3A-2290-114 | 47 | -47 | -1 | 1 |  |  |  | 1990 | 0 | [5 empty] | UNK | UNK |  |  | DB-BIAX-DH3-EP1(±45)6 | 45/-45/45/-45/45/-45/45/-45/45/-45/45/-45 | 110.25 | -125.3333 |  |  | 14.1 |  | 3.298853
DB-BIAX-DH3-EP1 | (±45)6 | 57 | EP | Hexion MGS RIMR135/RIMH1366 | 0 | 0 | PPG-Devold DB810-E05-A | 99 | 0 | 0 | 1 | 3.3 | 24h/20C, 12h/ 70C | Infusion |  | DH3A-2290-115 | -8.96 | -89.6 | 10 | 2 |  |  |  | 3639 | 0 | [5 empty] | UNK | UNK |  |  | DB-BIAX-DH3-EP1(±45)6 | 45/-45/45/-45/45/-45/45/-45/45/-45/45/-45 | 110.25 | -125.3333 |  |  | 14.1 |  | 3.560982
DB-BIAX-DH3-EP1 | (±45)6 | 57 | EP | Hexion MGS RIMR135/RIMH1366 | 0 | 0 | PPG-Devold DB810-E05-A | 99 | 0 | 0 | 1 | 3.3 | 24h/20C, 12h/ 70C | Infusion |  | DH3A-2290-119 | -8.62 | -86.2 | 10 | 1.8 |  |  |  | 86135 | 0 | [5 empty] | UNK | UNK |  |  | DB-BIAX-DH3-EP1(±45)6 | 45/-45/45/-45/45/-45/45/-45/45/-45/45/-45 | 110.25 | -125.3333 |  |  | 14.1 |  | 4.93518
DB-BIAX-DH3-EP1 | (±45)6 | 57 | EP | Hexion MGS RIMR135/RIMH1366 | 0 | 0 | PPG-Devold DB810-E05-A | 99 | 0 | 0 | 1 | 3.3 | 24h/20C, 12h/ 70C | Infusion |  | DH3A-2290-120 | -8.96 | -89.6 | 10 | 1.8 |  |  |  | 434751 | 0 | [5 empty] | UNK | UNK |  |  | DB-BIAX-DH3-EP1(±45)6 | 45/-45/45/-45/45/-45/45/-45/45/-45/45/-45 | 110.25 | -125.3333 |  |  | 14.1 |  | 5.638241
DB-BIAX-DH3-EP1 | (±45)6 | 57 | EP | Hexion MGS RIMR135/RIMH1366 | 0 | 0 | PPG-Devold DB810-E05-A | 99 | 0 | 0 | 1 | 3.3 | 24h/20C, 12h/ 70C | Infusion |  | DH3A-2290-120A | -8.07 | -80.7 | 10 | 1.8 |  |  |  | 434751 | 0 | [5 empty] | UNK | UNK |  |  | DB-BIAX-DH3-EP1(±45)6 | 45/-45/45/-45/45/-45/45/-45/45/-45/45/-45 | 110.25 | -125.3333 |  |  | 14.1 |  | 5.638241
DB-BIAX-DH3-EP1 | (±45)6 | 57 | EP | Hexion MGS RIMR135/RIMH1366 | 0 | 0 | PPG-Devold DB810-E05-A | 99 | 0 | 0 | 1 | 3.3 | 24h/20C, 12h/ 70C | Infusion |  | DH3A-2290-121 | -9.93 | -99.3 | 10 | 1 |  |  |  | 212 | 0 | [5 empty] | UNK | UNK |  |  | DB-BIAX-DH3-EP1(±45)6 | 45/-45/45/-45/45/-45/45/-45/45/-45/45/-45 | 110.25 | -125.3333 |  |  | 14.1 |  | 2.326336
DB-BIAX-DH3-EP1 | (±45)6 | 57 | EP | Hexion MGS RIMR135/RIMH1366 | 0 | 0 | PPG-Devold DB810-E05-A | 99 | 0 | 0 | 1 | 3.3 | 24h/20C, 12h/ 70C | Infusion |  | DH3A-2290-122 | -9.31 | -93.1 | 10 | 1 |  |  |  | 355 | 0 | [5 empty] | UNK | UNK |  |  | DB-BIAX-DH3-EP1(±45)6 | 45/-45/45/-45/45/-45/45/-45/45/-45/45/-45 | 110.25 | -125.3333 |  |  | 14.1 |  | 2.550228
DB-BIAX-DH3-EP1 | (±45)6 | 57 | EP | Hexion MGS RIMR135/RIMH1366 | 0 | 0 | PPG-Devold DB810-E05-A | 99 | 0 | 0 | 1 | 3.3 | 24h/20C, 12h/ 70C | Infusion |  | DH3A-2290-123 | -9 | -90 | 10 | 1 |  |  |  | 615 | 0 | [5 empty] | UNK | UNK |  |  | DB-BIAX-DH3-EP1(±45)6 | 45/-45/45/-45/45/-45/45/-45/45/-45/45/-45 | 110.25 | -125.3333 |  |  | 14.1 |  | 2.788875
DB-BIAX-DH3-EP1 | (±45)6 | 57 | EP | Hexion MGS RIMR135/RIMH1366 | 0 | 0 | PPG-Devold DB810-E05-A | 99 | 0 | 0 | 1 | 3.3 | 24h/20C, 12h/ 70C | Infusion |  | DH3A-2290-124 | -8.69 | -86.9 | 10 | 1 |  |  |  | 8246 | 0 | [5 empty] | UNK | UNK |  |  | DB-BIAX-DH3-EP1(±45)6 | 45/-45/45/-45/45/-45/45/-45/45/-45/45/-45 | 110.25 | -125.3333 |  |  | 14.1 |  | 3.916243
DB-BIAX-DH3-EP1 | (±45)6 | 57 | EP | Hexion MGS RIMR135/RIMH1366 | 0 | 0 | PPG-Devold DB810-E05-A | 99 | 0 | 0 | 1 | 3.3 | 24h/20C, 12h/ 70C | Infusion |  | DH3A-2290-125 | -8.69 | -86.9 | 10 | 1 |  |  |  | 2035 | 0 | [5 empty] | UNK | UNK |  |  | DB-BIAX-DH3-EP1(±45)6 | 45/-45/45/-45/45/-45/45/-45/45/-45/45/-45 | 110.25 | -125.3333 |  |  | 14.1 |  | 3.308564
DB-BIAX-DH3L-EP1 | (±45)8 | 46 | EP | Hexion MGS RIMR135/RIMH1366 | 0 | 0 | PPG-Devold DB810-E05-A | 99 | 0 | 0 | 1 | 5.35 | 24h/20C, 12h/ 70C | Infusion |  | DH3L-108 | 69 | 6.9 | 0.1 | 1 |  |  |  | 3130 | 0 | [5 empty] | UNK | UNK |  |  | DB-BIAX-DH3L-EP1(±45)8 | 45/-45/45/-45/45/-45/45/-45/45/-45/45/-45/45/-45/45/-45 | [6 empty] | 3.495544
DB-BIAX-DH3L-EP1 | (±45)8 | 46 | EP | Hexion MGS RIMR135/RIMH1366 | 0 | 0 | PPG-Devold DB810-E05-A | 99 | 0 | 0 | 1 | 5.35 | 24h/20C, 12h/ 70C | Infusion |  | DH3L-107 | 69 | 6.9 | 0.1 | 1 |  |  |  | 1666 | 0 | [5 empty] | UNK | UNK |  |  | DB-BIAX-DH3L-EP1(±45)8 | 45/-45/45/-45/45/-45/45/-45/45/-45/45/-45/45/-45/45/-45 | [6 empty] | 3.221675
DB-BIAX-DH3L-EP1 | (±45)8 | 46 | EP | Hexion MGS RIMR135/RIMH1366 | 0 | 0 | PPG-Devold DB810-E05-A | 99 | 0 | 0 | 1 | 5.35 | 24h/20C, 12h/ 70C | Infusion |  | DH3L-105 | 51.7 | 5.17 | 0.1 | 1 |  |  |  | 70951 | 0 | [5 empty] | UNK | UNK |  |  | DB-BIAX-DH3L-EP1(±45)8 | 45/-45/45/-45/45/-45/45/-45/45/-45/45/-45/45/-45/45/-45 | [6 empty] | 4.850959
DB-BIAX-DH3L-EP1 | (±45)8 | 46 | EP | Hexion MGS RIMR135/RIMH1366 | 0 | 0 | PPG-Devold DB810-E05-A | 99 | 0 | 0 | 1 | 5.35 | 24h/20C, 12h/ 70C | Infusion |  | DH3L-113 | 51.7 | 5.17 | 0.1 | 1 |  |  |  | 241091 | 0 | [5 empty] | UNK | UNK |  |  | DB-BIAX-DH3L-EP1(±45)8 | 45/-45/45/-45/45/-45/45/-45/45/-45/45/-45/45/-45/45/-45 | [6 empty] | 5.382181
DB-BIAX-DH3L-EP1 | (±45)8 | 46 | EP | Hexion MGS RIMR135/RIMH1366 | 0 | 0 | PPG-Devold DB810-E05-A | 99 | 0 | 0 | 1 | 5.35 | 24h/20C, 12h/ 70C | Infusion |  | DH3L-112 | 51.7 | 5.17 | 0.1 | 1 |  |  |  | 103578 | 0 | [5 empty] | UNK | UNK |  |  | DB-BIAX-DH3L-EP1(±45)8 | 45/-45/45/-45/45/-45/45/-45/45/-45/45/-45/45/-45/45/-45 | [6 empty] | 5.015268
DB-BIAX-DH3L-EP1 | (±45)8 | 46 | EP | Hexion MGS RIMR135/RIMH1366 | 0 | 0 | PPG-Devold DB810-E05-A | 99 | 0 | 0 | 1 | 5.35 | 24h/20C, 12h/ 70C | Infusion |  | DH3L-110 | 79.3 | 7.93 | 0.1 | 1.5 |  |  |  | 251 | 0 | [5 empty] | UNK | UNK |  |  | DB-BIAX-DH3L-EP1(±45)8 | 45/-45/45/-45/45/-45/45/-45/45/-45/45/-45/45/-45/45/-45 | [6 empty] | 2.399674
DB-BIAX-DH3L-EP1 | (±45)8 | 46 | EP | Hexion MGS RIMR135/RIMH1366 | 0 | 0 | PPG-Devold DB810-E05-A | 99 | 0 | 0 | 1 | 5.35 | 24h/20C, 12h/ 70C | Infusion |  | DH3L-109 | 79.3 | 7.93 | 0.1 | 0.5 |  |  |  | 1106 | 0 | [5 empty] | UNK | UNK |  |  | DB-BIAX-DH3L-EP1(±45)8 | 45/-45/45/-45/45/-45/45/-45/45/-45/45/-45/45/-45/45/-45 | [6 empty] | 3.043755
DB-BIAX-DH3L-EP1 | (±45)8 | 46 | EP | Hexion MGS RIMR135/RIMH1366 | 0 | 0 | PPG-Devold DB810-E05-A | 99 | 0 | 0 | 1 | 5.35 | 24h/20C, 12h/ 70C | Infusion |  | DH3L-111 | 79.3 | 7.93 | 0.1 | 0.5 |  |  |  | 755 | 0 | [5 empty] | UNK | UNK |  |  | DB-BIAX-DH3L-EP1(±45)8 | 45/-45/45/-45/45/-45/45/-45/45/-45/45/-45/45/-45/45/-45 | [6 empty] | 2.877947
DB-BIAX-DH3L-EP1 | (±45)8 | 46 | EP | Hexion MGS RIMR135/RIMH1366 | 0 | 0 | PPG-Devold DB810-E05-A | 99 | 0 | 0 | 1 | 5.35 | 24h/20C, 12h/ 70C | Infusion |  | DH3L-104 | 60.3 | 6.03 | 0.1 | 0.75 |  |  |  | 14224 | 0 | [5 empty] | UNK | UNK |  |  | DB-BIAX-DH3L-EP1(±45)8 | 45/-45/45/-45/45/-45/45/-45/45/-45/45/-45/45/-45/45/-45 | [6 empty] | 4.153022
DB-BIAX-DH3L-EP1 | (±45)8 | 46 | EP | Hexion MGS RIMR135/RIMH1366 | 0 | 0 | PPG-Devold DB810-E05-A | 99 | 0 | 0 | 1 | 5.35 | 24h/20C, 12h/ 70C | Infusion |  | DH3L-103 | 60.3 | 6.03 | 0.1 | 0.5 |  |  |  | 49189 | 0 | [5 empty] | UNK | UNK |  |  | DB-BIAX-DH3L-EP1(±45)8 | 45/-45/45/-45/45/-45/45/-45/45/-45/45/-45/45/-45/45/-45 | [6 empty] | 4.691868
DB-BIAX-DH3L-EP1 | (±45)8 | 46 | EP | Hexion MGS RIMR135/RIMH1366 | 0 | 0 | PPG-Devold DB810-E05-A | 99 | 0 | 0 | 1 | 5.35 | 24h/20C, 12h/ 70C | Infusion |  | DH3L-100 | 44.8 | 4.48 | 0.1 | 3 |  |  |  | 2378150 | 0 | [5 empty] | UNK | UNK |  |  | DB-BIAX-DH3L-EP1(±45)8 | 45/-45/45/-45/45/-45/45/-45/45/-45/45/-45/45/-45/45/-45 | [6 empty] | 6.376239
DB-BIAX-DH3L-EP1 | (±45)8 | 46 | EP | Hexion MGS RIMR135/RIMH1366 | 0 | 0 | PPG-Devold DB810-E05-A | 99 | 0 | 0 | 1 | 5.35 | 24h/20C, 12h/ 70C | Infusion |  | DH3L-106 | 44.8 | 4.48 | 0.1 | 3 |  |  |  | 1024111 | 0 | [5 empty] | UNK | UNK |  |  | DB-BIAX-DH3L-EP1(±45)8 | 45/-45/45/-45/45/-45/45/-45/45/-45/45/-45/45/-45/45/-45 | [6 empty] | 6.010347
DB-BIAX-DH3L-EP1 | (±45)8 | 46 | EP | Hexion MGS RIMR135/RIMH1366 | 0 | 0 | PPG-Devold DB810-E05-A | 99 | 0 | 0 | 1 | 5.35 | 24h/20C, 12h/ 70C | Infusion |  | DH3L-101 | 60.3 | 6.03 | 0.1 | 0.5 |  |  |  | 28078 | 0 | [5 empty] | UNK | UNK |  |  | DB-BIAX-DH3L-EP1(±45)8 | 45/-45/45/-45/45/-45/45/-45/45/-45/45/-45/45/-45/45/-45 | [6 empty] | 4.448366
DB-BIAX-DH3L-EP1 | (±45)8 | 46 | EP | Hexion MGS RIMR135/RIMH1366 | 0 | 0 | PPG-Devold DB810-E05-A | 99 | 0 | 0 | 1 | 5.35 | 24h/20C, 12h/ 70C | Infusion |  | DH3L-157 | 60.3 | 6.03 | 0.1 | 0.5 |  |  |  | 29870 | 0 | [5 empty] | UNK | UNK |  |  | DB-BIAX-DH3L-EP1(±45)8 | 45/-45/45/-45/45/-45/45/-45/45/-45/45/-45/45/-45/45/-45 | [6 empty] | 4.475235
DB-BIAX-DH3L-EP1 | (±45)8 | 46 | EP | Hexion MGS RIMR135/RIMH1366 | 0 | 0 | PPG-Devold DB810-E05-A | 99 | 0 | 0 | 1 | 5.35 | 24h/20C, 12h/ 70C | Infusion |  | DH3L-146 | 60.3 | 6.03 | 0.1 | 1 |  |  |  | 42943 | 0 | [5 empty] | UNK | UNK |  |  | DB-BIAX-DH3L-EP1(±45)8 | 45/-45/45/-45/45/-45/45/-45/45/-45/45/-45/45/-45/45/-45 | [6 empty] | 4.632892
DB-BIAX-DH3L-EP1 | (±45)8 | 46 | EP | Hexion MGS RIMR135/RIMH1366 | 0 | 0 | PPG-Devold DB810-E05-A | 99 | 0 | 0 | 1 | 5.35 | 24h/20C, 12h/ 70C | Infusion |  | DH3L-143 | 60.3 | 6.03 | 0.1 | 1 |  |  |  | 38698 | 0 | [5 empty] | UNK | UNK |  |  | DB-BIAX-DH3L-EP1(±45)8 | 45/-45/45/-45/45/-45/45/-45/45/-45/45/-45/45/-45/45/-45 | [6 empty] | 4.587689
DB-BIAX-DH3L-EP1 | (±45)8 | 46 | EP | Hexion MGS RIMR135/RIMH1366 | 0 | 0 | PPG-Devold DB810-E05-A | 99 | 0 | 0 | 1 | 5.35 | 24h/20C, 12h/ 70C | Infusion |  | DH3L-149 | 69 | 6.9 | 0.1 | 1 |  |  |  | 9738 | 0 | [5 empty] | UNK | UNK |  |  | DB-BIAX-DH3L-EP1(±45)8 | 45/-45/45/-45/45/-45/45/-45/45/-45/45/-45/45/-45/45/-45 | [6 empty] | 3.98847
DB-BIAX-SWA-EP1 | (±45)6 | 45 | EP | Hexion MGS RIMR135/RIMH1366 | 0 | 0 | Saertex VU-90079-00830-01270 | 97 | 0 | 2 | 0 | 4.2 | 24h/20C, 24h/ 90C | Infusion | 12022 | SWA10 | 103 | 10.3 | 0.1 | 2 | 11.9 | 1.57 |  | 1014 | 0 | [5 empty] | UNK | UNK | 11.9 |  | DB-BIAX-SWA-EP1(±45)6 | 45/-45/45/-45/45/-45/45/-45/45/-45/45/-45 | 170.7143 | -175.5 | 2.042857 |  | 11.8875 |  | 3.006038
DB-BIAX-SWA-EP1 | (±45)6 | 45 | EP | Hexion MGS RIMR135/RIMH1366 | 0 | 0 | Saertex VU-90079-00830-01270 | 97 | 0 | 2 | 0 | 4.2 | 24h/20C, 24h/ 90C | Infusion | 12023 | SWA15 | 103 | 10.3 | 0.1 | 0.5 | 12.1 | 1.57 |  | 2199 | 0 | [5 empty] | UNK | UNK | 12.1 |  | DB-BIAX-SWA-EP1(±45)6 | 45/-45/45/-45/45/-45/45/-45/45/-45/45/-45 | 170.7143 | -175.5 | 2.042857 |  | 11.8875 |  | 3.342225
DB-BIAX-SWA-EP1 | (±45)6 | 45 | EP | Hexion MGS RIMR135/RIMH1366 | 0 | 0 | Saertex VU-90079-00830-01270 | 97 | 0 | 2 | 0 | 4.2 | 24h/20C, 24h/ 90C | Infusion | 12024 | SWA19 | 103 | 10.3 | 0.1 | 0.5 | 12.7 | 1.57 |  | 5597 | 0 | [5 empty] | UNK | UNK | 12.7 |  | DB-BIAX-SWA-EP1(±45)6 | 45/-45/45/-45/45/-45/45/-45/45/-45/45/-45 | 170.7143 | -175.5 | 2.042857 |  | 11.8875 |  | 3.747955
DB-BIAX-SWA-EP1 | (±45)6 | 45 | EP | Hexion MGS RIMR135/RIMH1366 | 0 | 0 | Saertex VU-90079-00830-01270 | 97 | 0 | 2 | 0 | 4.2 | 24h/20C, 24h/ 90C | Infusion | 12025 | SWA8 | 86 | 8.6 | 0.1 | 1.2 |  | 1.09 |  | 34736 | 0 | [5 empty] | UNK | UNK |  |  | DB-BIAX-SWA-EP1(±45)6 | 45/-45/45/-45/45/-45/45/-45/45/-45/45/-45 | 170.7143 | -175.5 | 2.042857 |  | 11.8875 |  | 4.54078
DB-BIAX-SWA-EP1 | (±45)6 | 45 | EP | Hexion MGS RIMR135/RIMH1366 | 0 | 0 | Saertex VU-90079-00830-01270 | 97 | 0 | 2 | 0 | 4.2 | 24h/20C, 24h/ 90C | Infusion | 12026 | SWA11A | 86 | 8.6 | 0.1 | 1 |  | 1.09 |  | 50065 | 0 | [5 empty] | UNK | UNK |  |  | DB-BIAX-SWA-EP1(±45)6 | 45/-45/45/-45/45/-45/45/-45/45/-45/45/-45 | 170.7143 | -175.5 | 2.042857 |  | 11.8875 |  | 4.699534
DB-BIAX-SWA-EP1 | (±45)6 | 45 | EP | Hexion MGS RIMR135/RIMH1366 | 0 | 0 | Saertex VU-90079-00830-01270 | 97 | 0 | 2 | 0 | 4.2 | 24h/20C, 24h/ 90C | Infusion | 12027 | SWA12 | 86 | 8.6 | 0.1 | 1.2 |  | 1.09 |  | 30256 | 0 | [5 empty] | UNK | UNK |  |  | DB-BIAX-SWA-EP1(±45)6 | 45/-45/45/-45/45/-45/45/-45/45/-45/45/-45 | 170.7143 | -175.5 | 2.042857 |  | 11.8875 |  | 4.480812
DB-BIAX-SWA-EP1 | (±45)6 | 45 | EP | Hexion MGS RIMR135/RIMH1366 | 0 | 0 | Saertex VU-90079-00830-01270 | 97 | 0 | 2 | 0 | 4.2 | 24h/20C, 24h/ 90C | Infusion | 12028 | SWA9 | 69 | 6.9 | 0.1 | 1.5 |  | 0.76 |  | 644311 | 0 | [5 empty] | UNK | UNK |  |  | DB-BIAX-SWA-EP1(±45)6 | 45/-45/45/-45/45/-45/45/-45/45/-45/45/-45 | 170.7143 | -175.5 | 2.042857 |  | 11.8875 |  | 5.809096
DB-BIAX-SWA-EP1 | (±45)6 | 45 | EP | Hexion MGS RIMR135/RIMH1366 | 0 | 0 | Saertex VU-90079-00830-01270 | 97 | 0 | 2 | 0 | 4.2 | 24h/20C, 24h/ 90C | Infusion | 12029 | SWA18 | 69 | 6.9 | 0.1 | 2 |  | 0.76 |  | 454263 | 0 | [5 empty] | UNK | UNK |  |  | DB-BIAX-SWA-EP1(±45)6 | 45/-45/45/-45/45/-45/45/-45/45/-45/45/-45 | 170.7143 | -175.5 | 2.042857 |  | 11.8875 |  | 5.657307
DB-BIAX-SWA-EP1 | (±45)6 | 45 | EP | Hexion MGS RIMR135/RIMH1366 | 0 | 0 | Saertex VU-90079-00830-01270 | 97 | 0 | 2 | 0 | 4.2 | 24h/20C, 24h/ 90C | Infusion | 12030 | SWA3 | 69 | 6.9 | 0.1 | 2 |  | 0.76 |  | 406501 | 0 | [5 empty] | UNK | UNK |  |  | DB-BIAX-SWA-EP1(±45)6 | 45/-45/45/-45/45/-45/45/-45/45/-45/45/-45 | 170.7143 | -175.5 | 2.042857 |  | 11.8875 |  | 5.609062
DB-BIAX-SWA-EP1 | (±45)6 | 45 | EP | Hexion MGS RIMR135/RIMH1366 | 0 | 0 | Saertex VU-90079-00830-01270 | 97 | 0 | 2 | 0 | 4.2 | 24h/20C, 24h/ 90C | Infusion | 12036 | SWA32 | -10.3 | -103 | 10 | 2 |  |  | -1.57 | 35840 | 0 | [5 empty] | UNK | UNK |  |  | DB-BIAX-SWA-EP1(±45)6 | 45/-45/45/-45/45/-45/45/-45/45/-45/45/-45 | 170.7143 | -175.5 | 2.042857 |  | 11.8875 |  | 4.554368
DB-BIAX-SWA-EP1 | (±45)6 | 45 | EP | Hexion MGS RIMR135/RIMH1366 | 0 | 0 | Saertex VU-90079-00830-01270 | 97 | 0 | 2 | 0 | 4.2 | 24h/20C, 24h/ 90C | Infusion | 12037 | SWA37 | -8.6 | -86 | 10 | 2 |  |  | -1.09 | 1271690 | 0 | [5 empty] | UNK | UNK |  |  | DB-BIAX-SWA-EP1(±45)6 | 45/-45/45/-45/45/-45/45/-45/45/-45/45/-45 | 170.7143 | -175.5 | 2.042857 |  | 11.8875 |  | 6.104381
DB-BIAX-SWA-EP1 | (±45)6 | 45 | EP | Hexion MGS RIMR135/RIMH1366 | 0 | 0 | Saertex VU-90079-00830-01270 | 97 | 0 | 2 | 0 | 4.2 | 24h/20C, 24h/ 90C | Infusion | 12038 | SWA107 | -8.6 | -86 | 10 | 2 |  |  | -1.09 | 1933734 | 0 | [5 empty] | UNK | UNK |  |  | DB-BIAX-SWA-EP1(±45)6 | 45/-45/45/-45/45/-45/45/-45/45/-45/45/-45 | 170.7143 | -175.5 | 2.042857 |  | 11.8875 |  | 6.286397
DB-BIAX-SWA-EP1 | (±45)6 | 45 | EP | Hexion MGS RIMR135/RIMH1366 | 0 | 0 | Saertex VU-90079-00830-01270 | 97 | 0 | 2 | 0 | 4.2 | 24h/20C, 24h/ 90C | Infusion | 12039 | SWA34 | -8.6 | -86 | 10 | 2 |  |  | -1.09 | 1497069 | 0 | [5 empty] | UNK | UNK |  |  | DB-BIAX-SWA-EP1(±45)6 | 45/-45/45/-45/45/-45/45/-45/45/-45/45/-45 | 170.7143 | -175.5 | 2.042857 |  | 11.8875 |  | 6.175242
DB-BIAX-SWA-EP1 | (±45)6 | 45 | EP | Hexion MGS RIMR135/RIMH1366 | 0 | 0 | Saertex VU-90079-00830-01270 | 97 | 0 | 2 | 0 | 4.2 | 24h/20C, 24h/ 90C | Infusion | 12040 | SWA39 | -10.3 | -103 | 10 | 2 |  |  | -1.57 | 26850 | 0 | [5 empty] | UNK | UNK |  |  | DB-BIAX-SWA-EP1(±45)6 | 45/-45/45/-45/45/-45/45/-45/45/-45/45/-45 | 170.7143 | -175.5 | 2.042857 |  | 11.8875 |  | 4.428944
DB-BIAX-SWA-EP1 | (±45)6 | 45 | EP | Hexion MGS RIMR135/RIMH1366 | 0 | 0 | Saertex VU-90079-00830-01270 | 97 | 0 | 2 | 0 | 4.2 | 24h/20C, 24h/ 90C | Infusion | 12041 | SWA41 | -10.3 | -103 | 10 | 2 |  |  | -1.57 | 40606 | 0 | [5 empty] | UNK | UNK |  |  | DB-BIAX-SWA-EP1(±45)6 | 45/-45/45/-45/45/-45/45/-45/45/-45/45/-45 | 170.7143 | -175.5 | 2.042857 |  | 11.8875 |  | 4.60859
DB-BIAX-SWA-EP1 | (±45)6 | 45 | EP | Hexion MGS RIMR135/RIMH1366 | 0 | 0 | Saertex VU-90079-00830-01270 | 97 | 0 | 2 | 0 | 4.2 | 24h/20C, 24h/ 90C | Infusion | 12042 | SWA40 | -8.6 | -86 | 10 | 2 |  |  | -1.09 | 619662 | 0 | [5 empty] | UNK | UNK |  |  | DB-BIAX-SWA-EP1(±45)6 | 45/-45/45/-45/45/-45/45/-45/45/-45/45/-45 | 170.7143 | -175.5 | 2.042857 |  | 11.8875 |  | 5.792155
DB-BIAX-SWA-EP1 | (±45)6 | 45 | EP | Hexion MGS RIMR135/RIMH1366 | 0 | 0 | Saertex VU-90079-00830-01270 | 97 | 0 | 2 | 0 | 4.2 | 24h/20C, 24h/ 90C | Infusion | 12043 | SWA37 | -8.6 | -86 | 10 | 2 |  |  | -1.09 | 1271690 | 0 | [5 empty] | UNK | UNK |  |  | DB-BIAX-SWA-EP1(±45)6 | 45/-45/45/-45/45/-45/45/-45/45/-45/45/-45 | 170.7143 | -175.5 | 2.042857 |  | 11.8875 |  | 6.104381
DB-BIAX-SWA-EP1 | (±45)6 | 45 | EP | Hexion MGS RIMR135/RIMH1366 | 0 | 0 | Saertex VU-90079-00830-01270 | 97 | 0 | 2 | 0 | 4.2 | 24h/20C, 24h/ 90C | Infusion | 12044 | SWA1 | 52 | -52 | -1 | 0.5 |  |  | -0.51 | 57742 | 0 | [5 empty] | UNK | UNK |  |  | DB-BIAX-SWA-EP1(±45)6 | 45/-45/45/-45/45/-45/45/-45/45/-45/45/-45 | 170.7143 | -175.5 | 2.042857 |  | 11.8875 |  | 4.761492
DB-BIAX-SWA-EP1 | (±45)6 | 45 | EP | Hexion MGS RIMR135/RIMH1366 | 0 | 0 | Saertex VU-90079-00830-01270 | 97 | 0 | 2 | 0 | 4.2 | 24h/20C, 24h/ 90C | Infusion | 12045 | SWA17 | 52 | -52 | -1 | 0.5 |  |  | -0.51 | 45137 | 0 | [5 empty] | UNK | UNK |  |  | DB-BIAX-SWA-EP1(±45)6 | 45/-45/45/-45/45/-45/45/-45/45/-45/45/-45 | 170.7143 | -175.5 | 2.042857 |  | 11.8875 |  | 4.654533
DB-BIAX-SWA-EP1 | (±45)6 | 45 | EP | Hexion MGS RIMR135/RIMH1366 | 0 | 0 | Saertex VU-90079-00830-01270 | 97 | 0 | 2 | 0 | 4.2 | 24h/20C, 24h/ 90C | Infusion | 12046 | SWA11 | 69 | -69 | -1 | 0.5 |  |  | -0.76 | 2446 | 0 | [5 empty] | UNK | UNK |  |  | DB-BIAX-SWA-EP1(±45)6 | 45/-45/45/-45/45/-45/45/-45/45/-45/45/-45 | 170.7143 | -175.5 | 2.042857 |  | 11.8875 |  | 3.388456
DB-BIAX-SWA-EP1 | (±45)6 | 45 | EP | Hexion MGS RIMR135/RIMH1366 | 0 | 0 | Saertex VU-90079-00830-01270 | 97 | 0 | 2 | 0 | 4.2 | 24h/20C, 24h/ 90C | Infusion | 12047 | SWA13 | 69 | -69 | -1 | 0.5 |  |  | -0.76 | 2341 | 0 | [5 empty] | UNK | UNK |  |  | DB-BIAX-SWA-EP1(±45)6 | 45/-45/45/-45/45/-45/45/-45/45/-45/45/-45 | 170.7143 | -175.5 | 2.042857 |  | 11.8875 |  | 3.369401
DB-BIAX-SWA-EP1 | (±45)6 | 45 | EP | Hexion MGS RIMR135/RIMH1366 | 0 | 0 | Saertex VU-90079-00830-01270 | 97 | 0 | 2 | 0 | 4.2 | 24h/20C, 24h/ 90C | Infusion | 12048 | SWA6 | 69 | -69 | -1 | 0.5 |  |  | -0.76 | 2447 | 0 | [5 empty] | UNK | UNK |  |  | DB-BIAX-SWA-EP1(±45)6 | 45/-45/45/-45/45/-45/45/-45/45/-45/45/-45 | 170.7143 | -175.5 | 2.042857 |  | 11.8875 |  | 3.388634
DB-BIAX-SWA-EP1 | (±45)6 | 45 | EP | Hexion MGS RIMR135/RIMH1366 | 0 | 0 | Saertex VU-90079-00830-01270 | 97 | 0 | 2 | 0 | 4.2 | 24h/20C, 24h/ 90C | Infusion | 12049 | SWA7 | 52 | -52 | -1 | 1 |  |  | -0.51 | 50277 | 0 | [5 empty] | UNK | UNK |  |  | DB-BIAX-SWA-EP1(±45)6 | 45/-45/45/-45/45/-45/45/-45/45/-45/45/-45 | 170.7143 | -175.5 | 2.042857 |  | 11.8875 |  | 4.701369
DB-BIAX-SWA-EP1 | (±45)6 | 45 | EP | Hexion MGS RIMR135/RIMH1366 | 0 | 0 | Saertex VU-90079-00830-01270 | 97 | 0 | 2 | 0 | 4.2 | 24h/20C, 24h/ 90C | Infusion | 12050 | SWA30 | 41 | -41 | -1 | 2 |  |  | -0.41 | 508474 | 0 | [5 empty] | UNK | UNK |  |  | DB-BIAX-SWA-EP1(±45)6 | 45/-45/45/-45/45/-45/45/-45/45/-45/45/-45 | 170.7143 | -175.5 | 2.042857 |  | 11.8875 |  | 5.706269
DB-BIAX-SWA-EP1 | (±45)6 | 45 | EP | Hexion MGS RIMR135/RIMH1366 | 0 | 0 | Saertex VU-90079-00830-01270 | 97 | 0 | 2 | 0 | 4.2 | 24h/20C, 24h/ 90C | Infusion | 12051 | SWA4 | 41 | -41 | -1 | 2 |  |  | -0.41 | 505117 | 0 | [5 empty] | UNK | UNK |  |  | DB-BIAX-SWA-EP1(±45)6 | 45/-45/45/-45/45/-45/45/-45/45/-45/45/-45 | 170.7143 | -175.5 | 2.042857 |  | 11.8875 |  | 5.703392
DB-BIAX-SWA-EP1 | (±45)6 | 45 | EP | Hexion MGS RIMR135/RIMH1366 | 0 | 2 | Saertex VU-90079-00830-01270 | 97 | 0 | 0 | 0 | 4.2 | 24h/20C, 24h/ 90C | Infusion | 12057 | SWB4 | 69 | 6.9 | 0.1 | 2 |  | 0.58 |  | 53674 | 0 | [5 empty] | UNK | UNK |  |  | DB-BIAX-SWA-EP1(±45)6 | 45/-45/45/-45/45/-45/45/-45/45/-45/45/-45 | 170.7143 | -175.5 | 2.042857 |  | 11.8875 |  | 4.729764
DB-BIAX-SWA-EP1 | (±45)6 | 45 | EP | Hexion MGS RIMR135/RIMH1366 | 0 | 2 | Saertex VU-90079-00830-01270 | 97 | 0 | 0 | 0 | 4.2 | 24h/20C, 24h/ 90C | Infusion | 12058 | SWB2 | 69 | 6.9 | 0.1 | 2 |  | 0.58 |  | 87301 | 0 | [5 empty] | UNK | UNK |  |  | DB-BIAX-SWA-EP1(±45)6 | 45/-45/45/-45/45/-45/45/-45/45/-45/45/-45 | 170.7143 | -175.5 | 2.042857 |  | 11.8875 |  | 4.941019
DB-BIAX-SWA-EP1 | (±45)6 | 45 | EP | Hexion MGS RIMR135/RIMH1366 | 0 | 2 | Saertex VU-90079-00830-01270 | 97 | 0 | 0 | 0 | 4.2 | 24h/20C, 24h/ 90C | Infusion | 12059 | SWB1 | 69 | 6.9 | 0.1 | 2 |  | 0.58 |  | 88263 | 0 | [5 empty] | UNK | UNK |  |  | DB-BIAX-SWA-EP1(±45)6 | 45/-45/45/-45/45/-45/45/-45/45/-45/45/-45 | 170.7143 | -175.5 | 2.042857 |  | 11.8875 |  | 4.945779
DB-BIAX-SWA-EP1 | (±45)6 | 45 | EP | Hexion MGS RIMR135/RIMH1366 | 0 | 2 | Saertex VU-90079-00830-01270 | 97 | 0 | 0 | 0 | 4.2 | 24h/20C, 24h/ 90C | Infusion | 12060 | SWB3 | 86 | 8.6 | 0.1 | 1 |  | 0.58 |  | 7591 | 0 | [5 empty] | UNK | UNK |  |  | DB-BIAX-SWA-EP1(±45)6 | 45/-45/45/-45/45/-45/45/-45/45/-45/45/-45 | 170.7143 | -175.5 | 2.042857 |  | 11.8875 |  | 3.880299
DB-BIAX-SWA-EP1 | (±45)6 | 45 | EP | Hexion MGS RIMR135/RIMH1366 | 0 | 2 | Saertex VU-90079-00830-01270 | 97 | 0 | 0 | 0 | 4.2 | 24h/20C, 24h/ 90C | Infusion | 12061 | SWB6 | 86 | 8.6 | 0.1 | 1 |  | 0.72 |  | 11171 | 0 | [5 empty] | UNK | UNK |  |  | DB-BIAX-SWA-EP1(±45)6 | 45/-45/45/-45/45/-45/45/-45/45/-45/45/-45 | 170.7143 | -175.5 | 2.042857 |  | 11.8875 |  | 4.048092
DB-BIAX-SWA-EP1 | (±45)6 | 45 | EP | Hexion MGS RIMR135/RIMH1366 | 0 | 2 | Saertex VU-90079-00830-01270 | 97 | 0 | 0 | 0 | 4.2 | 24h/20C, 24h/ 90C | Infusion | 12062 | SWB7 | 86 | 8.6 | 0.1 | 1 |  | 0.72 |  | 6483 | 0 | [5 empty] | UNK | UNK |  |  | DB-BIAX-SWA-EP1(±45)6 | 45/-45/45/-45/45/-45/45/-45/45/-45/45/-45 | 170.7143 | -175.5 | 2.042857 |  | 11.8875 |  | 3.811776
DB-BIAX-SWA-EP1 | (±45)6 | 45 | EP | Hexion MGS RIMR135/RIMH1366 | 0 | 2 | Saertex VU-90079-00830-01270 | 97 | 0 | 0 | 0 | 4.2 | 24h/20C, 24h/ 90C | Infusion | 12063 | SWB11 | 59 | 5.9 | 0.1 | 3 |  | 0.5 |  | 566554 | 0 | [5 empty] | UNK | UNK |  |  | DB-BIAX-SWA-EP1(±45)6 | 45/-45/45/-45/45/-45/45/-45/45/-45/45/-45 | 170.7143 | -175.5 | 2.042857 |  | 11.8875 |  | 5.753241
DB-BIAX-SWA-EP1 | (±45)6 | 45 | EP | Hexion MGS RIMR135/RIMH1366 | 0 | 2 | Saertex VU-90079-00830-01270 | 97 | 0 | 0 | 0 | 4.2 | 24h/20C, 24h/ 90C | Infusion | 12064 | SWB12 | 59 | 5.9 | 0.1 | 3 |  | 0.5 |  | 345213 | 0 | [5 empty] | UNK | UNK |  |  | DB-BIAX-SWA-EP1(±45)6 | 45/-45/45/-45/45/-45/45/-45/45/-45/45/-45 | 170.7143 | -175.5 | 2.042857 |  | 11.8875 |  | 5.538087
DB-BIAX-SWA-EP1 | (±45)6 | 45 | EP | Hexion MGS RIMR135/RIMH1366 | 0 | 2 | Saertex VU-90079-00830-01270 | 97 | 0 | 0 | 0 | 4.2 | 24h/20C, 24h/ 90C | Infusion | 12065 | SWB5 | 52 | 5.2 | 0.1 | 4 |  | 0.44 |  | 4581395 | 0 | [5 empty] | UNK | UNK |  |  | DB-BIAX-SWA-EP1(±45)6 | 45/-45/45/-45/45/-45/45/-45/45/-45/45/-45 | 170.7143 | -175.5 | 2.042857 |  | 11.8875 |  | 6.660998
DB-BIAX-SWA-EP1 | (±45)6 | 45 | EP | Hexion MGS RIMR135/RIMH1366 | 0 | 2 | Saertex VU-90079-00830-01270 | 97 | 0 | 0 | 0 | 4.2 | 24h/20C, 24h/ 90C | Infusion | 12066 | SWB13 | 59 | 5.9 | 0.1 | 3 |  | 0.5 |  | 6688035 | 0 | [5 empty] | UNK | UNK |  |  | DB-BIAX-SWA-EP1(±45)6 | 45/-45/45/-45/45/-45/45/-45/45/-45/45/-45 | 170.7143 | -175.5 | 2.042857 |  | 11.8875 |  | 6.825299
DB-BIAX-DE2 | [(+/-45)S]3 | 40 | EP | DOW Untoughened Epoxy | 0 | 0 | Knytex DBM-1708 | 68 | 0 | 0 | 32 | 4.93 | 24h/90C | Infusion |  | DO210 | 121 | 12.1 | 0.1 | 1 |  | 1.4 |  | 1778 | 0 | [5 empty] | UNK | UNK |  |  | DB-BIAX-DE2[(+/-45)S]3 | 45/-45/-45/45/45/-45/-45/45/45/-45/-45/45 | 220.3333 |  | 3.3 |  | 13.5 |  | 3.249932
DB-BIAX-DE2 | [(+/-45)S]3 | 40 | EP | DOW Untoughened Epoxy | 0 | 0 | Knytex DBM-1708 | 68 | 0 | 0 | 32 | 4.93 | 24h/90C | Infusion |  | DO209 | 121 | 12.1 | 0.1 | 1 |  | 1.4 |  | 1688 | 0 | [5 empty] | UNK | UNK |  |  | DB-BIAX-DE2[(+/-45)S]3 | 45/-45/-45/45/45/-45/-45/45/45/-45/-45/45 | 220.3333 |  | 3.3 |  | 13.5 |  | 3.227372
DB-BIAX-DE2 | [(+/-45)S]3 | 40 | EP | DOW Untoughened Epoxy | 0 | 0 | Knytex DBM-1708 | 68 | 0 | 0 | 32 | 4.93 | 24h/90C | Infusion |  | DO205 | 121 | 12.1 | 0.1 | 1 |  | 1.4 |  | 1326 | 0 | [5 empty] | UNK | UNK |  |  | DB-BIAX-DE2[(+/-45)S]3 | 45/-45/-45/45/45/-45/-45/45/45/-45/-45/45 | 220.3333 |  | 3.3 |  | 13.5 |  | 3.122544
DB-BIAX-DE2 | [(+/-45)S]3 | 40 | EP | DOW Untoughened Epoxy | 0 | 0 | Knytex DBM-1708 | 68 | 0 | 0 | 32 | 4.93 | 24h/90C | Infusion |  | DO214 | 103 | 10.3 | 0.1 | 2 |  | 1.1 |  | 7661 | 0 | [5 empty] | UNK | UNK |  |  | DB-BIAX-DE2[(+/-45)S]3 | 45/-45/-45/45/45/-45/-45/45/45/-45/-45/45 | 220.3333 |  | 3.3 |  | 13.5 |  | 3.884285
DB-BIAX-DE2 | [(+/-45)S]3 | 40 | EP | DOW Untoughened Epoxy | 0 | 0 | Knytex DBM-1708 | 68 | 0 | 0 | 32 | 4.93 | 24h/90C | Infusion |  | DO213 | 103 | 10.3 | 0.1 | 2 |  | 1.1 |  | 7275 | 0 | [5 empty] | UNK | UNK |  |  | DB-BIAX-DE2[(+/-45)S]3 | 45/-45/-45/45/45/-45/-45/45/45/-45/-45/45 | 220.3333 |  | 3.3 |  | 13.5 |  | 3.861833
DB-BIAX-DE2 | [(+/-45)S]3 | 40 | EP | DOW Untoughened Epoxy | 0 | 0 | Knytex DBM-1708 | 68 | 0 | 0 | 32 | 4.93 | 24h/90C | Infusion |  | DO231 | 103 | 10.3 | 0.1 | 2 |  | 1.1 |  | 4314 | 0 | [5 empty] | UNK | UNK |  |  | DB-BIAX-DE2[(+/-45)S]3 | 45/-45/-45/45/45/-45/-45/45/45/-45/-45/45 | 220.3333 |  | 3.3 |  | 13.5 |  | 3.63488
DB-BIAX-DE2 | [(+/-45)S]3 | 40 | EP | DOW Untoughened Epoxy | 0 | 0 | Knytex DBM-1708 | 68 | 0 | 0 | 32 | 4.93 | 24h/90C | Infusion |  | DO206 | 86.2 | 8.62 | 0.1 | 2.5 |  | 0.84 |  | 34288 | 0 | [5 empty] | UNK | UNK |  |  | DB-BIAX-DE2[(+/-45)S]3 | 45/-45/-45/45/45/-45/-45/45/45/-45/-45/45 | 220.3333 |  | 3.3 |  | 13.5 |  | 4.535142
DB-BIAX-DE2 | [(+/-45)S]3 | 40 | EP | DOW Untoughened Epoxy | 0 | 0 | Knytex DBM-1708 | 68 | 0 | 0 | 32 | 4.93 | 24h/90C | Infusion |  | DO220 | 86.2 | 8.62 | 0.1 | 2.5 |  | 0.84 |  | 30965 | 0 | [5 empty] | UNK | UNK |  |  | DB-BIAX-DE2[(+/-45)S]3 | 45/-45/-45/45/45/-45/-45/45/45/-45/-45/45 | 220.3333 |  | 3.3 |  | 13.5 |  | 4.490871
DB-BIAX-DE2 | [(+/-45)S]3 | 40 | EP | DOW Untoughened Epoxy | 0 | 0 | Knytex DBM-1708 | 68 | 0 | 0 | 32 | 4.93 | 24h/90C | Infusion |  | DO229 | 86.2 | 8.62 | 0.1 | 2.5 |  | 0.84 |  | 20734 | 0 | [5 empty] | UNK | UNK |  |  | DB-BIAX-DE2[(+/-45)S]3 | 45/-45/-45/45/45/-45/-45/45/45/-45/-45/45 | 220.3333 |  | 3.3 |  | 13.5 |  | 4.316683
DB-BIAX-DE2 | [(+/-45)S]3 | 40 | EP | DOW Untoughened Epoxy | 0 | 0 | Knytex DBM-1708 | 68 | 0 | 0 | 32 | 4.93 | 24h/90C | Infusion |  | DO233 | 69 | 6.9 | 0.1 | 3.5 |  | 0.62 |  | 547089 | 0 | [5 empty] | UNK | UNK |  |  | DB-BIAX-DE2[(+/-45)S]3 | 45/-45/-45/45/45/-45/-45/45/45/-45/-45/45 | 220.3333 |  | 3.3 |  | 13.5 |  | 5.738058
DB-BIAX-DE2 | [(+/-45)S]3 | 40 | EP | DOW Untoughened Epoxy | 0 | 0 | Knytex DBM-1708 | 68 | 0 | 0 | 32 | 4.93 | 24h/90C | Infusion |  | DO211 | 69 | 6.9 | 0.1 | 3.5 |  | 0.62 |  | 650182 | 0 | [5 empty] | UNK | UNK |  |  | DB-BIAX-DE2[(+/-45)S]3 | 45/-45/-45/45/45/-45/-45/45/45/-45/-45/45 | 220.3333 |  | 3.3 |  | 13.5 |  | 5.813035
DB-BIAX-DE2 | [(+/-45)S]3 | 40 | EP | DOW Untoughened Epoxy | 0 | 0 | Knytex DBM-1708 | 68 | 0 | 0 | 32 | 4.93 | 24h/90C | Infusion |  | DO234 | 69 | 6.9 | 0.1 | 3.5 |  | 0.62 |  | 435805 | 0 | [5 empty] | UNK | UNK |  |  | DB-BIAX-DE2[(+/-45)S]3 | 45/-45/-45/45/45/-45/-45/45/45/-45/-45/45 | 220.3333 |  | 3.3 |  | 13.5 |  | 5.639292
DB-BIAX-DE4 | [(+/-45)S]3 | 40 | EP | DOW Toughened Epoxy | 0 | 0 | Knytex DBM-1708 | 68 | 0 | 0 | 32 | 4.85 | 24h/90C | Infusion |  | DO413 | 121 | 12.1 | 0.1 | 1 |  | 1.63 |  | 2373 | 0 | [5 empty] | UNK | UNK |  |  | DB-BIAX-DE4[(+/-45)S]3 | 45/-45/-45/45/45/-45/-45/45/45/-45/-45/45 | 214.3333 |  | 3.433333 |  | 13.1 |  | 3.375298
DB-BIAX-DE4 | [(+/-45)S]3 | 40 | EP | DOW Toughened Epoxy | 0 | 0 | Knytex DBM-1708 | 68 | 0 | 0 | 32 | 4.85 | 24h/90C | Infusion |  | DO422 | 121 | 12.1 | 0.1 | 1 |  | 1.63 |  | 1403 | 0 | [5 empty] | UNK | UNK |  |  | DB-BIAX-DE4[(+/-45)S]3 | 45/-45/-45/45/45/-45/-45/45/45/-45/-45/45 | 214.3333 |  | 3.433333 |  | 13.1 |  | 3.147058
DB-BIAX-DE4 | [(+/-45)S]3 | 40 | EP | DOW Toughened Epoxy | 0 | 0 | Knytex DBM-1708 | 68 | 0 | 0 | 32 | 4.85 | 24h/90C | Infusion |  | DO404 | 121 | 12.1 | 0.1 | 1 |  | 1.63 |  | 1507 | 0 | [5 empty] | UNK | UNK |  |  | DB-BIAX-DE4[(+/-45)S]3 | 45/-45/-45/45/45/-45/-45/45/45/-45/-45/45 | 214.3333 |  | 3.433333 |  | 13.1 |  | 3.178113
DB-BIAX-DE4 | [(+/-45)S]3 | 40 | EP | DOW Toughened Epoxy | 0 | 0 | Knytex DBM-1708 | 68 | 0 | 0 | 32 | 4.85 | 24h/90C | Infusion |  | DO430 | 103 | 10.3 | 0.1 | 2 |  | 1.32 |  | 4525 | 0 | [5 empty] | UNK | UNK |  |  | DB-BIAX-DE4[(+/-45)S]3 | 45/-45/-45/45/45/-45/-45/45/45/-45/-45/45 | 214.3333 |  | 3.433333 |  | 13.1 |  | 3.655619
DB-BIAX-DE4 | [(+/-45)S]3 | 40 | EP | DOW Toughened Epoxy | 0 | 0 | Knytex DBM-1708 | 68 | 0 | 0 | 32 | 4.85 | 24h/90C | Infusion |  | DO429 | 103 | 10.3 | 0.1 | 2 |  | 1.32 |  | 9258 | 0 | [5 empty] | UNK | UNK |  |  | DB-BIAX-DE4[(+/-45)S]3 | 45/-45/-45/45/45/-45/-45/45/45/-45/-45/45 | 214.3333 |  | 3.433333 |  | 13.1 |  | 3.966517
DB-BIAX-DE4 | [(+/-45)S]3 | 40 | EP | DOW Toughened Epoxy | 0 | 0 | Knytex DBM-1708 | 68 | 0 | 0 | 32 | 4.85 | 24h/90C | Infusion |  | DO428 | 103 | 10.3 | 0.1 | 2 |  | 1.32 |  | 6607 | 0 | [5 empty] | UNK | UNK |  |  | DB-BIAX-DE4[(+/-45)S]3 | 45/-45/-45/45/45/-45/-45/45/45/-45/-45/45 | 214.3333 |  | 3.433333 |  | 13.1 |  | 3.820004
DB-BIAX-DE4 | [(+/-45)S]3 | 40 | EP | DOW Toughened Epoxy | 0 | 0 | Knytex DBM-1708 | 68 | 0 | 0 | 32 | 4.85 | 24h/90C | Infusion |  | DO431 | 86.2 | 8.62 | 0.1 | 2.5 |  | 1.03 |  | 39697 | 0 | [5 empty] | UNK | UNK |  |  | DB-BIAX-DE4[(+/-45)S]3 | 45/-45/-45/45/45/-45/-45/45/45/-45/-45/45 | 214.3333 |  | 3.433333 |  | 13.1 |  | 4.598758
DB-BIAX-DE4 | [(+/-45)S]3 | 40 | EP | DOW Toughened Epoxy | 0 | 0 | Knytex DBM-1708 | 68 | 0 | 0 | 32 | 4.85 | 24h/90C | Infusion |  | DO432 | 86.2 | 8.62 | 0.1 | 2.5 |  | 1.03 |  | 48779 | 0 | [5 empty] | UNK | UNK |  |  | DB-BIAX-DE4[(+/-45)S]3 | 45/-45/-45/45/45/-45/-45/45/45/-45/-45/45 | 214.3333 |  | 3.433333 |  | 13.1 |  | 4.688233
DB-BIAX-DE4 | [(+/-45)S]3 | 40 | EP | DOW Toughened Epoxy | 0 | 0 | Knytex DBM-1708 | 68 | 0 | 0 | 32 | 4.85 | 24h/90C | Infusion |  | DO433 | 86.2 | 8.62 | 0.1 | 2.5 |  | 1.03 |  | 29358 | 0 | [5 empty] | UNK | UNK |  |  | DB-BIAX-DE4[(+/-45)S]3 | 45/-45/-45/45/45/-45/-45/45/45/-45/-45/45 | 214.3333 |  | 3.433333 |  | 13.1 |  | 4.467726
DB-BIAX-DE4 | [(+/-45)S]3 | 40 | EP | DOW Toughened Epoxy | 0 | 0 | Knytex DBM-1708 | 68 | 0 | 0 | 32 | 4.85 | 24h/90C | Infusion |  | DO416 | 69 | 6.9 | 0.1 | 3.5 |  | 0.75 |  | 1058433 | 0 | [5 empty] | UNK | UNK |  |  | DB-BIAX-DE4[(+/-45)S]3 | 45/-45/-45/45/45/-45/-45/45/45/-45/-45/45 | 214.3333 |  | 3.433333 |  | 13.1 |  | 6.024663
DB-BIAX-DE4 | [(+/-45)S]3 | 40 | EP | DOW Toughened Epoxy | 0 | 0 | Knytex DBM-1708 | 68 | 0 | 0 | 32 | 4.85 | 24h/90C | Infusion |  | DO407 | 69 | 6.9 | 0.1 | 3.5 |  | 0.75 |  | 1258080 | 0 | [5 empty] | UNK | UNK |  |  | DB-BIAX-DE4[(+/-45)S]3 | 45/-45/-45/45/45/-45/-45/45/45/-45/-45/45 | 214.3333 |  | 3.433333 |  | 13.1 |  | 6.099708
DB-BIAX-DE4 | [(+/-45)S]3 | 40 | EP | DOW Toughened Epoxy | 0 | 0 | Knytex DBM-1708 | 68 | 0 | 0 | 32 | 4.85 | 24h/90C | Infusion |  | DO405 | 69 | 6.9 | 0.1 | 3.5 |  | 0.75 |  | 1447656 | 0 | [5 empty] | UNK | UNK |  |  | DB-BIAX-DE4[(+/-45)S]3 | 45/-45/-45/45/45/-45/-45/45/45/-45/-45/45 | 214.3333 |  | 3.433333 |  | 13.1 |  | 6.160665
MD-P2B | [±45/(0)4C]S | 55 | EP | Newport NB307 | Newport carbon prepreg NB307-D1-34-600 | 85 | Newport glass 0/90 prepreg, NB307-D1-7781-497A | 15 | 0 | 0 | 0 | 2.82 | 4h/ 121 C | Prepreg | 9270 | P2B-307 | 1103 | 110.3 | 0.1 | 1 |  | 1.1 |  | 449693 | 0 | [5 empty] | UNK | UNK |  |  | MD-P2B[±45/(0)4C]S | 45/-45/0/0/0/0/0/0/0/0/-45/45 | 1545.905 | -1046.947 | 1.431905 | -1.026316 | 100.8 |  | 5.652916
MD-P2B | [±45/(0)4C]S | 55 | EP | Newport NB307 | Newport carbon prepreg NB307-D1-34-600 | 85 | Newport glass 0/90 prepreg, NB307-D1-7781-497A | 15 | 0 | 0 | 0 | 2.82 | 4h/ 121 C | Prepreg | 9272 | P2B-293 | 1172 | 117.2 | 0.1 | 1 |  | 1.1 |  | 4172383 | 0 | [5 empty] | UNK | UNK |  |  | MD-P2B[±45/(0)4C]S | 45/-45/0/0/0/0/0/0/0/0/-45/45 | 1545.905 | -1046.947 | 1.431905 | -1.026316 | 100.8 |  | 6.620384
MD-P2B | [±45/(0)4C]S | 55 | EP | Newport NB307 | Newport carbon prepreg NB307-D1-34-600 | 85 | Newport glass 0/90 prepreg, NB307-D1-7781-497A | 15 | 0 | 0 | 0 | 2.82 | 4h/ 121 C | Prepreg | 9273 | P2B-170 | 1241 | 124.1 | 0.1 | 1 |  | 1.16 |  | 665487 | 0 | [5 empty] | UNK | UNK |  |  | MD-P2B[±45/(0)4C]S | 45/-45/0/0/0/0/0/0/0/0/-45/45 | 1545.905 | -1046.947 | 1.431905 | -1.026316 | 100.8 |  | 5.82314
MD-P2B | [±45/(0)4C]S | 55 | EP | Newport NB307 | Newport carbon prepreg NB307-D1-34-600 | 85 | Newport glass 0/90 prepreg, NB307-D1-7781-497A | 15 | 0 | 0 | 0 | 2.82 | 4h/ 121 C | Prepreg | 9274 | P2B-176 | 1379 | 137.9 | 0.1 | 1 |  | 1.29 |  | 780 | 0 | [5 empty] | UNK | UNK |  |  | MD-P2B[±45/(0)4C]S | 45/-45/0/0/0/0/0/0/0/0/-45/45 | 1545.905 | -1046.947 | 1.431905 | -1.026316 | 100.8 |  | 2.892095
MD-P2B | [±45/(0)4C]S | 55 | EP | Newport NB307 | Newport carbon prepreg NB307-D1-34-600 | 85 | Newport glass 0/90 prepreg, NB307-D1-7781-497A | 15 | 0 | 0 | 0 | 2.82 | 4h/ 121 C | Prepreg | 9275 | P2B-180 | 1379 | 137.9 | 0.1 | 1 |  | 1.29 |  | 1030 | 0 | [5 empty] | UNK | UNK |  |  | MD-P2B[±45/(0)4C]S | 45/-45/0/0/0/0/0/0/0/0/-45/45 | 1545.905 | -1046.947 | 1.431905 | -1.026316 | 100.8 |  | 3.012837
MD-P2B | [±45/(0)4C]S | 55 | EP | Newport NB307 | Newport carbon prepreg NB307-D1-34-600 | 85 | Newport glass 0/90 prepreg, NB307-D1-7781-497A | 15 | 0 | 0 | 0 | 2.82 | 4h/ 121 C | Prepreg | 9276 | P2B-173 | 1379 | 137.9 | 0.1 | 1 |  | 1.29 |  | 372 | 0 | [5 empty] | UNK | UNK |  |  | MD-P2B[±45/(0)4C]S | 45/-45/0/0/0/0/0/0/0/0/-45/45 | 1545.905 | -1046.947 | 1.431905 | -1.026316 | 100.8 |  | 2.570543
MD-P2B | [±45/(0)4C]S | 55 | EP | Newport NB307 | Newport carbon prepreg NB307-D1-34-600 | 85 | Newport glass 0/90 prepreg, NB307-D1-7781-497A | 15 | 0 | 0 | 0 | 2.82 | 4h/ 121 C | Prepreg | 9277 | P2B-182 | 1310 | 131 | 0.1 | 1 |  | 1.23 |  | 1782 | 0 | [5 empty] | UNK | UNK |  |  | MD-P2B[±45/(0)4C]S | 45/-45/0/0/0/0/0/0/0/0/-45/45 | 1545.905 | -1046.947 | 1.431905 | -1.026316 | 100.8 |  | 3.250908
MD-P2B | [±45/(0)4C]S | 55 | EP | Newport NB307 | Newport carbon prepreg NB307-D1-34-600 | 85 | Newport glass 0/90 prepreg, NB307-D1-7781-497A | 15 | 0 | 0 | 0 | 2.82 | 4h/ 121 C | Prepreg | 9278 | P2B-174 | 1310 | 131 | 0.1 | 1 |  | 1.23 |  | 2711 | 0 | [5 empty] | UNK | UNK |  |  | MD-P2B[±45/(0)4C]S | 45/-45/0/0/0/0/0/0/0/0/-45/45 | 1545.905 | -1046.947 | 1.431905 | -1.026316 | 100.8 |  | 3.43313
MD-P2B | [±45/(0)4C]S | 55 | EP | Newport NB307 | Newport carbon prepreg NB307-D1-34-600 | 85 | Newport glass 0/90 prepreg, NB307-D1-7781-497A | 15 | 0 | 0 | 0 | 2.82 | 4h/ 121 C | Prepreg | 9279 | P2B-181 | 1310 | 131 | 0.1 | 1 |  | 1.23 |  | 619 | 0 | [5 empty] | UNK | UNK |  |  | MD-P2B[±45/(0)4C]S | 45/-45/0/0/0/0/0/0/0/0/-45/45 | 1545.905 | -1046.947 | 1.431905 | -1.026316 | 100.8 |  | 2.791691
MD-P2B | [±45/(0)4C]S | 55 | EP | Newport NB307 | Newport carbon prepreg NB307-D1-34-600 | 85 | Newport glass 0/90 prepreg, NB307-D1-7781-497A | 15 | 0 | 0 | 0 | 2.82 | 4h/ 121 C | Prepreg | 9280 | P2B-638 | 1310 | 131 | 0.1 | 1 |  | 1.23 |  | 926 | 0 | [5 empty] | UNK | UNK |  |  | MD-P2B[±45/(0)4C]S | 45/-45/0/0/0/0/0/0/0/0/-45/45 | 1545.905 | -1046.947 | 1.431905 | -1.026316 | 100.8 |  | 2.966611
MD-P2B | [±45/(0)4C]S | 55 | EP | Newport NB307 | Newport carbon prepreg NB307-D1-34-600 | 85 | Newport glass 0/90 prepreg, NB307-D1-7781-497A | 15 | 0 | 0 | 0 | 2.82 | 4h/ 121 C | Prepreg | 11311 | P2B-639 | 1241 | 124.1 | 0.1 | 1 |  | 1.16 |  | 31542 | 0 | [5 empty] | UNK | UNK |  |  | MD-P2B[±45/(0)4C]S | 45/-45/0/0/0/0/0/0/0/0/-45/45 | 1545.905 | -1046.947 | 1.431905 | -1.026316 | 100.8 |  | 4.498889
MD-P2B | [±45/(0)4C]S | 55 | EP | Newport NB307 | Newport carbon prepreg NB307-D1-34-600 | 85 | Newport glass 0/90 prepreg, NB307-D1-7781-497A | 15 | 0 | 0 | 0 | 2.82 | 4h/ 121 C | Prepreg | 11312 | P2B-172 | 1448 | 144.8 | 0.1 | 1 | 100 | 1.35 |  | 4 | 0 | [5 empty] | UNK | UNK | 100 |  | MD-P2B[±45/(0)4C]S | 45/-45/0/0/0/0/0/0/0/0/-45/45 | 1545.905 | -1046.947 | 1.431905 | -1.026316 | 100.8 |  | 0.60206
MD-P2B | [±45/(0)4C]S | 55 | EP | Newport NB307 | Newport carbon prepreg NB307-D1-34-600 | 85 | Newport glass 0/90 prepreg, NB307-D1-7781-497A | 15 | 0 | 0 | 0 | 2.82 | 4h/ 121 C | Prepreg | 11313 | P2B-175 | 1448 | 144.8 | 0.1 | 1 | 97.3 | 1.36 |  | 2 | 0 | [5 empty] | UNK | UNK | 97.3 |  | MD-P2B[±45/(0)4C]S | 45/-45/0/0/0/0/0/0/0/0/-45/45 | 1545.905 | -1046.947 | 1.431905 | -1.026316 | 100.8 |  | 0.30103
MD-P2B | [±45/(0)4C]S | 55 | EP | Newport NB307 | Newport carbon prepreg NB307-D1-34-600 | 85 | Newport glass 0/90 prepreg, NB307-D1-7781-497A | 15 | 0 | 0 | 0 | 2.82 | 4h/ 121 C | Prepreg | 11314 | P2B-179 | 1413 | 141.3 | 0.1 | 1 | 99.2 | 1.32 |  | 797 | 0 | [5 empty] | UNK | UNK | 99.2 |  | MD-P2B[±45/(0)4C]S | 45/-45/0/0/0/0/0/0/0/0/-45/45 | 1545.905 | -1046.947 | 1.431905 | -1.026316 | 100.8 |  | 2.901458
MD-P2B | [±45/(0)4C]S | 55 | EP | Newport NB307 | Newport carbon prepreg NB307-D1-34-600 | 85 | Newport glass 0/90 prepreg, NB307-D1-7781-497A | 15 | 0 | 0 | 0 | 2.82 | 4h/ 121 C | Prepreg | 11315 | P2B-611 | 1413 | 141.3 | 0.1 | 1 |  | 1.32 |  | 32 | 0 | [5 empty] | UNK | UNK |  |  | MD-P2B[±45/(0)4C]S | 45/-45/0/0/0/0/0/0/0/0/-45/45 | 1545.905 | -1046.947 | 1.431905 | -1.026316 | 100.8 |  | 1.50515
MD-P2B | [±45/(0)4C]S | 55 | EP | Newport NB307 | Newport carbon prepreg NB307-D1-34-600 | 85 | Newport glass 0/90 prepreg, NB307-D1-7781-497A | 15 | 0 | 0 | 0 | 2.82 | 4h/ 121 C | Prepreg | 11316 | P2B-624 | 1413 | 141.3 | 0.1 | 1 |  | 1.32 |  | 99 | 0 | [5 empty] | UNK | UNK |  |  | MD-P2B[±45/(0)4C]S | 45/-45/0/0/0/0/0/0/0/0/-45/45 | 1545.905 | -1046.947 | 1.431905 | -1.026316 | 100.8 |  | 1.995635
MD-P2B | [±45/(0)4C]S | 55 | EP | Newport NB307 | Newport carbon prepreg NB307-D1-34-600 | 85 | Newport glass 0/90 prepreg, NB307-D1-7781-497A | 15 | 0 | 0 | 0 | 2.82 | 4h/ 121 C | Prepreg | 11317 | P2B-618 | 1276 | 127.6 | 0.1 | 2 |  | 1.19 |  | 18903 | 0 | [5 empty] | UNK | UNK |  |  | MD-P2B[±45/(0)4C]S | 45/-45/0/0/0/0/0/0/0/0/-45/45 | 1545.905 | -1046.947 | 1.431905 | -1.026316 | 100.8 |  | 4.276531
MD-P2B | [±45/(0)4C]S | 55 | EP | Newport NB307 | Newport carbon prepreg NB307-D1-34-600 | 85 | Newport glass 0/90 prepreg, NB307-D1-7781-497A | 15 | 0 | 0 | 0 | 2.82 | 4h/ 121 C | Prepreg | 11318 | P2B-617 | 1241 | 124.1 | 0.1 | 2 |  | 1.16 |  |  | 0 | [5 empty] | UNK | UNK |  |  | MD-P2B[±45/(0)4C]S | 45/-45/0/0/0/0/0/0/0/0/-45/45 | 1545.905 | -1046.947 | 1.431905 | -1.026316 | 100.8
MD-P2B | [±45/(0)4C]S | 55 | EP | Newport NB307 | Newport carbon prepreg NB307-D1-34-600 | 85 | Newport glass 0/90 prepreg, NB307-D1-7781-497A | 15 | 0 | 0 | 0 | 2.82 | 4h/ 121 C | Prepreg | 11319 | P2B-640 | 1241 | 124.1 | 0.1 | 2 |  | 1.16 |  | 7140 | 0 | [5 empty] | UNK | UNK |  |  | MD-P2B[±45/(0)4C]S | 45/-45/0/0/0/0/0/0/0/0/-45/45 | 1545.905 | -1046.947 | 1.431905 | -1.026316 | 100.8 |  | 3.853698
MD-P2B | [±45/(0)4C]S | 55 | EP | Newport NB307 | Newport carbon prepreg NB307-D1-34-600 | 85 | Newport glass 0/90 prepreg, NB307-D1-7781-497A | 15 | 0 | 0 | 0 | 2.82 | 4h/ 121 C | Prepreg | 11320 | P2B-644 | 1241 | 124.1 | 0.1 | 1 |  | 1.16 |  | 77938 | 0 | [5 empty] | UNK | UNK |  |  | MD-P2B[±45/(0)4C]S | 45/-45/0/0/0/0/0/0/0/0/-45/45 | 1545.905 | -1046.947 | 1.431905 | -1.026316 | 100.8 |  | 4.891749
MD-P2B | [±45/(0)4C]S | 55 | EP | Newport NB307 | Newport carbon prepreg NB307-D1-34-600 | 85 | Newport glass 0/90 prepreg, NB307-D1-7781-497A | 15 | 0 | 0 | 0 | 2.82 | 4h/ 121 C | Prepreg | 11321 | P2B-620 | 1379 | 689.5 | 0.5 | 1 |  | 1.29 |  | 270 | 0 | [5 empty] | UNK | UNK |  |  | MD-P2B[±45/(0)4C]S | 45/-45/0/0/0/0/0/0/0/0/-45/45 | 1545.905 | -1046.947 | 1.431905 | -1.026316 | 100.8 |  | 2.431364
MD-P2B | [±45/(0)4C]S | 55 | EP | Newport NB307 | Newport carbon prepreg NB307-D1-34-600 | 85 | Newport glass 0/90 prepreg, NB307-D1-7781-497A | 15 | 0 | 0 | 0 | 2.82 | 4h/ 121 C | Prepreg | 11322 | P2B-609 | 1379 | 689.5 | 0.5 | 1 |  | 1.29 |  | 120 | 0 | [5 empty] | UNK | UNK |  |  | MD-P2B[±45/(0)4C]S | 45/-45/0/0/0/0/0/0/0/0/-45/45 | 1545.905 | -1046.947 | 1.431905 | -1.026316 | 100.8 |  | 2.079181
MD-P2B | [±45/(0)4C]S | 55 | EP | Newport NB307 | Newport carbon prepreg NB307-D1-34-600 | 85 | Newport glass 0/90 prepreg, NB307-D1-7781-497A | 15 | 0 | 0 | 0 | 2.82 | 4h/ 121 C | Prepreg | 11323 | P2B-615 | 1379 | 689.5 | 0.5 | 1 |  | 1.29 |  | 359 | 0 | [5 empty] | UNK | UNK |  |  | MD-P2B[±45/(0)4C]S | 45/-45/0/0/0/0/0/0/0/0/-45/45 | 1545.905 | -1046.947 | 1.431905 | -1.026316 | 100.8 |  | 2.555094
MD-P2B | [±45/(0)4C]S | 55 | EP | Newport NB307 | Newport carbon prepreg NB307-D1-34-600 | 85 | Newport glass 0/90 prepreg, NB307-D1-7781-497A | 15 | 0 | 0 | 0 | 2.82 | 4h/ 121 C | Prepreg | 11324 | P2B-610 | 1310 | 655 | 0.5 | 1 |  | 1.23 |  | 865 | 0 | [5 empty] | UNK | UNK |  |  | MD-P2B[±45/(0)4C]S | 45/-45/0/0/0/0/0/0/0/0/-45/45 | 1545.905 | -1046.947 | 1.431905 | -1.026316 | 100.8 |  | 2.937016
MD-P2B | [±45/(0)4C]S | 55 | EP | Newport NB307 | Newport carbon prepreg NB307-D1-34-600 | 85 | Newport glass 0/90 prepreg, NB307-D1-7781-497A | 15 | 0 | 0 | 0 | 2.82 | 4h/ 121 C | Prepreg | 11325 | P2B-608 | 1310 | 655 | 0.5 | 1 |  | 1.23 |  | 1103 | 0 | [5 empty] | UNK | UNK |  |  | MD-P2B[±45/(0)4C]S | 45/-45/0/0/0/0/0/0/0/0/-45/45 | 1545.905 | -1046.947 | 1.431905 | -1.026316 | 100.8 |  | 3.042576
MD-P2B | [±45/(0)4C]S | 55 | EP | Newport NB307 | Newport carbon prepreg NB307-D1-34-600 | 85 | Newport glass 0/90 prepreg, NB307-D1-7781-497A | 15 | 0 | 0 | 0 | 2.82 | 4h/ 121 C | Prepreg | 11326 | P2B-614 | 1310 | 655 | 0.5 | 1 |  | 1.23 |  | 1512 | 0 | [5 empty] | UNK | UNK |  |  | MD-P2B[±45/(0)4C]S | 45/-45/0/0/0/0/0/0/0/0/-45/45 | 1545.905 | -1046.947 | 1.431905 | -1.026316 | 100.8 |  | 3.179552
MD-P2B | [±45/(0)4C]S | 55 | EP | Newport NB307 | Newport carbon prepreg NB307-D1-34-600 | 85 | Newport glass 0/90 prepreg, NB307-D1-7781-497A | 15 | 0 | 0 | 0 | 2.82 | 4h/ 121 C | Prepreg | 11327 | P2B-643 | 1276 | 638 | 0.5 | 3 |  | 1.19 |  | 2557899 | 0 | [5 empty] | UNK | UNK |  |  | MD-P2B[±45/(0)4C]S | 45/-45/0/0/0/0/0/0/0/0/-45/45 | 1545.905 | -1046.947 | 1.431905 | -1.026316 | 100.8 |  | 6.407883
MD-P2B | [±45/(0)4C]S | 55 | EP | Newport NB307 | Newport carbon prepreg NB307-D1-34-600 | 85 | Newport glass 0/90 prepreg, NB307-D1-7781-497A | 15 | 0 | 0 | 0 | 2.82 | 4h/ 121 C | Prepreg | 11328 | P2B-631 | 1310 | 655 | 0.5 | 1 |  | 1.23 |  | 2809 | 0 | [5 empty] | UNK | UNK |  |  | MD-P2B[±45/(0)4C]S | 45/-45/0/0/0/0/0/0/0/0/-45/45 | 1545.905 | -1046.947 | 1.431905 | -1.026316 | 100.8 |  | 3.448552
MD-P2B | [±45/(0)4C]S | 55 | EP | Newport NB307 | Newport carbon prepreg NB307-D1-34-600 | 85 | Newport glass 0/90 prepreg, NB307-D1-7781-497A | 15 | 0 | 0 | 0 | 2.82 | 4h/ 121 C | Prepreg | 11329 | P2B-540 | 1276 | 638 | 0.5 | 3 |  | 1.19 |  | 714513 | 0 | [5 empty] | UNK | UNK |  |  | MD-P2B[±45/(0)4C]S | 45/-45/0/0/0/0/0/0/0/0/-45/45 | 1545.905 | -1046.947 | 1.431905 | -1.026316 | 100.8 |  | 5.85401
MD-P2B | [±45/(0)4C]S | 55 | EP | Newport NB307 | Newport carbon prepreg NB307-D1-34-600 | 85 | Newport glass 0/90 prepreg, NB307-D1-7781-497A | 15 | 0 | 0 | 0 | 2.82 | 4h/ 121 C | Prepreg | 11330 | P2B-637 | 1310 | 655 | 0.5 | 1 |  | 1.23 |  | 5561 | 0 | [5 empty] | UNK | UNK |  |  | MD-P2B[±45/(0)4C]S | 45/-45/0/0/0/0/0/0/0/0/-45/45 | 1545.905 | -1046.947 | 1.431905 | -1.026316 | 100.8 |  | 3.745153
MD-P2B | [±45/(0)4C]S | 55 | EP | Newport NB307 | Newport carbon prepreg NB307-D1-34-600 | 85 | Newport glass 0/90 prepreg, NB307-D1-7781-497A | 15 | 0 | 0 | 0 | 2.82 | 4h/ 121 C | Prepreg | 11351 | P2B-585 | -89.6 | -896 | 10 | 1 |  |  | -0.88 | 141 | 0 | [5 empty] | UNK | UNK |  |  | MD-P2B[±45/(0)4C]S | 45/-45/0/0/0/0/0/0/0/0/-45/45 | 1545.905 | -1046.947 | 1.431905 | -1.026316 | 100.8 |  | 2.149219
MD-P2B | [±45/(0)4C]S | 55 | EP | Newport NB307 | Newport carbon prepreg NB307-D1-34-600 | 85 | Newport glass 0/90 prepreg, NB307-D1-7781-497A | 15 | 0 | 0 | 0 | 2.82 | 4h/ 121 C | Prepreg | 11352 | P2B-583 | -89.6 | -896 | 10 | 1 |  |  | -0.88 | 43 | 0 | [5 empty] | UNK | UNK |  |  | MD-P2B[±45/(0)4C]S | 45/-45/0/0/0/0/0/0/0/0/-45/45 | 1545.905 | -1046.947 | 1.431905 | -1.026316 | 100.8 |  | 1.633468
MD-P2B | [±45/(0)4C]S | 55 | EP | Newport NB307 | Newport carbon prepreg NB307-D1-34-600 | 85 | Newport glass 0/90 prepreg, NB307-D1-7781-497A | 15 | 0 | 0 | 0 | 2.82 | 4h/ 121 C | Prepreg | 11353 | P2B-212 | -89.6 | -896 | 10 | 1 |  |  | -0.88 | 65 | 0 | [5 empty] | UNK | UNK |  |  | MD-P2B[±45/(0)4C]S | 45/-45/0/0/0/0/0/0/0/0/-45/45 | 1545.905 | -1046.947 | 1.431905 | -1.026316 | 100.8 |  | 1.812913
MD-P2B | [±45/(0)4C]S | 55 | EP | Newport NB307 | Newport carbon prepreg NB307-D1-34-600 | 85 | Newport glass 0/90 prepreg, NB307-D1-7781-497A | 15 | 0 | 0 | 0 | 2.82 | 4h/ 121 C | Prepreg | 11354 | P2B-213 | -82.7 | -827 | 10 | 3 |  |  | -0.81 | 344025 | 0 | [5 empty] | UNK | UNK |  |  | MD-P2B[±45/(0)4C]S | 45/-45/0/0/0/0/0/0/0/0/-45/45 | 1545.905 | -1046.947 | 1.431905 | -1.026316 | 100.8 |  | 5.53659
MD-P2B | [±45/(0)4C]S | 55 | EP | Newport NB307 | Newport carbon prepreg NB307-D1-34-600 | 85 | Newport glass 0/90 prepreg, NB307-D1-7781-497A | 15 | 0 | 0 | 0 | 2.82 | 4h/ 121 C | Prepreg | 11355 | P2B-203 | -82.7 | -827 | 10 | 3 |  |  | -0.81 | 43173 | 0 | [5 empty] | UNK | UNK |  |  | MD-P2B[±45/(0)4C]S | 45/-45/0/0/0/0/0/0/0/0/-45/45 | 1545.905 | -1046.947 | 1.431905 | -1.026316 | 100.8 |  | 4.635212
MD-P2B | [±45/(0)4C]S | 55 | EP | Newport NB307 | Newport carbon prepreg NB307-D1-34-600 | 85 | Newport glass 0/90 prepreg, NB307-D1-7781-497A | 15 | 0 | 0 | 0 | 2.82 | 4h/ 121 C | Prepreg | 11356 | P2B-204 | -82.7 | -827 | 10 | 3 |  |  | -0.81 | 182396 | 0 | [5 empty] | UNK | UNK |  |  | MD-P2B[±45/(0)4C]S | 45/-45/0/0/0/0/0/0/0/0/-45/45 | 1545.905 | -1046.947 | 1.431905 | -1.026316 | 100.8 |  | 5.261015
MD-P2B | [±45/(0)4C]S | 55 | EP | Newport NB307 | Newport carbon prepreg NB307-D1-34-600 | 85 | Newport glass 0/90 prepreg, NB307-D1-7781-497A | 15 | 0 | 0 | 0 | 2.82 | 4h/ 121 C | Prepreg | 11357 | P2B-205 | -79.3 | -793 | 10 | 4 |  |  | -0.78 | 383644 | 0 | [5 empty] | UNK | UNK |  |  | MD-P2B[±45/(0)4C]S | 45/-45/0/0/0/0/0/0/0/0/-45/45 | 1545.905 | -1046.947 | 1.431905 | -1.026316 | 100.8 |  | 5.583928
MD-P2B | [±45/(0)4C]S | 55 | EP | Newport NB307 | Newport carbon prepreg NB307-D1-34-600 | 85 | Newport glass 0/90 prepreg, NB307-D1-7781-497A | 15 | 0 | 0 | 0 | 2.82 | 4h/ 121 C | Prepreg | 11358 | P2B-207 | -75.8 | -758 | 10 | 4 |  |  | -0.74 | 625816 | 0 | [5 empty] | UNK | UNK |  |  | MD-P2B[±45/(0)4C]S | 45/-45/0/0/0/0/0/0/0/0/-45/45 | 1545.905 | -1046.947 | 1.431905 | -1.026316 | 100.8 |  | 5.796447
MD-P2B | [±45/(0)4C]S | 55 | EP | Newport NB307 | Newport carbon prepreg NB307-D1-34-600 | 85 | Newport glass 0/90 prepreg, NB307-D1-7781-497A | 15 | 0 | 0 | 0 | 2.82 | 4h/ 121 C | Prepreg | 11359 | P2B-206 | -75.8 | -758 | 10 | 4 |  |  | -0.74 | 1926512 | 0 | [5 empty] | UNK | UNK |  |  | MD-P2B[±45/(0)4C]S | 45/-45/0/0/0/0/0/0/0/0/-45/45 | 1545.905 | -1046.947 | 1.431905 | -1.026316 | 100.8 |  | 6.284772
MD-P2B | [±45/(0)4C]S | 55 | EP | Newport NB307 | Newport carbon prepreg NB307-D1-34-600 | 85 | Newport glass 0/90 prepreg, NB307-D1-7781-497A | 15 | 0 | 0 | 0 | 2.82 | 4h/ 121 C | Prepreg | 11360 | P2B-313A | -75.8 | -758 | 10 | 4 |  |  | -0.74 | 3122463 | 0 | [5 empty] | UNK | UNK |  |  | MD-P2B[±45/(0)4C]S | 45/-45/0/0/0/0/0/0/0/0/-45/45 | 1545.905 | -1046.947 | 1.431905 | -1.026316 | 100.8 |  | 6.494497
MD-P2B | [±45/(0)4C]S | 55 | EP | Newport NB307 | Newport carbon prepreg NB307-D1-34-600 | 85 | Newport glass 0/90 prepreg, NB307-D1-7781-497A | 15 | 0 | 0 | 0 | 2.82 | 4h/ 121 C | Prepreg | 11361 | P2B-582 | -86.2 | -862 | 10 | 1 |  |  | -0.84 | 1350 | 0 | [5 empty] | UNK | UNK |  |  | MD-P2B[±45/(0)4C]S | 45/-45/0/0/0/0/0/0/0/0/-45/45 | 1545.905 | -1046.947 | 1.431905 | -1.026316 | 100.8 |  | 3.130334
MD-P2B | [±45/(0)4C]S | 55 | EP | Newport NB307 | Newport carbon prepreg NB307-D1-34-600 | 85 | Newport glass 0/90 prepreg, NB307-D1-7781-497A | 15 | 0 | 0 | 0 | 2.82 | 4h/ 121 C | Prepreg | 11362 | P2B-589 | -86.2 | -862 | 10 | 1 |  |  | -0.84 | 2495 | 0 | [5 empty] | UNK | UNK |  |  | MD-P2B[±45/(0)4C]S | 45/-45/0/0/0/0/0/0/0/0/-45/45 | 1545.905 | -1046.947 | 1.431905 | -1.026316 | 100.8 |  | 3.397071
MD-P2B | [±45/(0)4C]S | 55 | EP | Newport NB307 | Newport carbon prepreg NB307-D1-34-600 | 85 | Newport glass 0/90 prepreg, NB307-D1-7781-497A | 15 | 0 | 0 | 0 | 2.82 | 4h/ 121 C | Prepreg | 11363 | P2B-586 | -86.2 | -862 | 10 | 1 |  |  | -0.84 | 4950 | 0 | [5 empty] | UNK | UNK |  |  | MD-P2B[±45/(0)4C]S | 45/-45/0/0/0/0/0/0/0/0/-45/45 | 1545.905 | -1046.947 | 1.431905 | -1.026316 | 100.8 |  | 3.694605
MD-P2B | [±45/(0)4C]S | 55 | EP | Newport NB307 | Newport carbon prepreg NB307-D1-34-600 | 85 | Newport glass 0/90 prepreg, NB307-D1-7781-497A | 15 | 0 | 0 | 0 | 2.82 | 4h/ 121 C | Prepreg | 11365 | P2B-221 | 690 | -690 | -1 | 2 |  | 0.68 | -0.68 | 104909 | 0 | [5 empty] | UNK | UNK |  |  | MD-P2B[±45/(0)4C]S | 45/-45/0/0/0/0/0/0/0/0/-45/45 | 1545.905 | -1046.947 | 1.431905 | -1.026316 | 100.8 |  | 5.020813
MD-P2B | [±45/(0)4C]S | 55 | EP | Newport NB307 | Newport carbon prepreg NB307-D1-34-600 | 85 | Newport glass 0/90 prepreg, NB307-D1-7781-497A | 15 | 0 | 0 | 0 | 2.82 | 4h/ 121 C | Prepreg | 11366 | P2B-300 | 793 | -793 | -1 | 1 |  | 0.78 | -0.78 | 1362 | 0 | [5 empty] | UNK | UNK |  |  | MD-P2B[±45/(0)4C]S | 45/-45/0/0/0/0/0/0/0/0/-45/45 | 1545.905 | -1046.947 | 1.431905 | -1.026316 | 100.8 |  | 3.134177
MD-P2B | [±45/(0)4C]S | 55 | EP | Newport NB307 | Newport carbon prepreg NB307-D1-34-600 | 85 | Newport glass 0/90 prepreg, NB307-D1-7781-497A | 15 | 0 | 0 | 0 | 2.82 | 4h/ 121 C | Prepreg | 11367 | P2B-313 | 793 | -793 | -1 | 1 |  | 0.78 | -0.78 | 329 | 0 | [5 empty] | UNK | UNK |  |  | MD-P2B[±45/(0)4C]S | 45/-45/0/0/0/0/0/0/0/0/-45/45 | 1545.905 | -1046.947 | 1.431905 | -1.026316 | 100.8 |  | 2.517196
MD-P2B | [±45/(0)4C]S | 55 | EP | Newport NB307 | Newport carbon prepreg NB307-D1-34-600 | 85 | Newport glass 0/90 prepreg, NB307-D1-7781-497A | 15 | 0 | 0 | 0 | 2.82 | 4h/ 121 C | Prepreg | 11368 | P2B-306 | 793 | -793 | -1 | 1 |  | 0.78 | -0.78 | 9862 | 0 | [5 empty] | UNK | UNK |  |  | MD-P2B[±45/(0)4C]S | 45/-45/0/0/0/0/0/0/0/0/-45/45 | 1545.905 | -1046.947 | 1.431905 | -1.026316 | 100.8 |  | 3.993965
MD-P2B | [±45/(0)4C]S | 55 | EP | Newport NB307 | Newport carbon prepreg NB307-D1-34-600 | 85 | Newport glass 0/90 prepreg, NB307-D1-7781-497A | 15 | 0 | 0 | 0 | 2.82 | 4h/ 121 C | Prepreg | 11369 | P2B-309 | 793 | -793 | -1 | 1 |  | 0.78 | -0.78 | 3160 | 0 | [5 empty] | UNK | UNK |  |  | MD-P2B[±45/(0)4C]S | 45/-45/0/0/0/0/0/0/0/0/-45/45 | 1545.905 | -1046.947 | 1.431905 | -1.026316 | 100.8 |  | 3.499687
MD-P2B | [±45/(0)4C]S | 55 | EP | Newport NB307 | Newport carbon prepreg NB307-D1-34-600 | 85 | Newport glass 0/90 prepreg, NB307-D1-7781-497A | 15 | 0 | 0 | 0 | 2.82 | 4h/ 121 C | Prepreg | 11370 | P2B-309A | 690 | -690 | -1 | 2 |  | 0.68 | -0.68 | 273100 | 0 | [5 empty] | UNK | UNK |  |  | MD-P2B[±45/(0)4C]S | 45/-45/0/0/0/0/0/0/0/0/-45/45 | 1545.905 | -1046.947 | 1.431905 | -1.026316 | 100.8 |  | 5.436322
MD-P2B | [±45/(0)4C]S | 55 | EP | Newport NB307 | Newport carbon prepreg NB307-D1-34-600 | 85 | Newport glass 0/90 prepreg, NB307-D1-7781-497A | 15 | 0 | 0 | 0 | 2.82 | 4h/ 121 C | Prepreg | 11371 | P2B-303A | 690 | -690 | -1 | 2 |  | 0.68 | -0.68 | 739691 | 0 | [5 empty] | UNK | UNK |  |  | MD-P2B[±45/(0)4C]S | 45/-45/0/0/0/0/0/0/0/0/-45/45 | 1545.905 | -1046.947 | 1.431905 | -1.026316 | 100.8 |  | 5.86905
MD-P2B | [±45/(0)4C]S | 55 | EP | Newport NB307 | Newport carbon prepreg NB307-D1-34-600 | 85 | Newport glass 0/90 prepreg, NB307-D1-7781-497A | 15 | 0 | 0 | 0 | 2.82 | 4h/ 121 C | Prepreg | 11372 | P2B-310 | 586 | -586 | -1 | 3 |  | 0.57 | -0.57 | 739284 | 0 | [5 empty] | UNK | UNK |  |  | MD-P2B[±45/(0)4C]S | 45/-45/0/0/0/0/0/0/0/0/-45/45 | 1545.905 | -1046.947 | 1.431905 | -1.026316 | 100.8 |  | 5.868811
MD-P2B | [±45/(0)4C]S | 55 | EP | Newport NB307 | Newport carbon prepreg NB307-D1-34-600 | 85 | Newport glass 0/90 prepreg, NB307-D1-7781-497A | 15 | 0 | 0 | 0 | 2.82 | 4h/ 121 C | Prepreg | 11373 | P2B-581 | 621 | -621 | -1 | 3 |  | 0.61 | -0.61 | 367170 | 0 | [5 empty] | UNK | UNK |  |  | MD-P2B[±45/(0)4C]S | 45/-45/0/0/0/0/0/0/0/0/-45/45 | 1545.905 | -1046.947 | 1.431905 | -1.026316 | 100.8 |  | 5.564867
MD-P2B | [±45/(0)4C]S | 55 | EP | Newport NB307 | Newport carbon prepreg NB307-D1-34-600 | 85 | Newport glass 0/90 prepreg, NB307-D1-7781-497A | 15 | 0 | 0 | 0 | 2.82 | 4h/ 121 C | Prepreg | 11374 | P2B-592 | 621 | -621 | -1 | 2 |  | 0.61 | -0.61 | 1116740 | 0 | [5 empty] | UNK | UNK |  |  | MD-P2B[±45/(0)4C]S | 45/-45/0/0/0/0/0/0/0/0/-45/45 | 1545.905 | -1046.947 | 1.431905 | -1.026316 | 100.8 |  | 6.047952
MD-P2B | [±45/(0)4C]S | 55 | EP | Newport NB307 | Newport carbon prepreg NB307-D1-34-600 | 85 | Newport glass 0/90 prepreg, NB307-D1-7781-497A | 15 | 0 | 0 | 0 | 2.82 | 4h/ 121 C | Prepreg | 11375 | P2B-305A | 827 | -827 | -1 | 1 |  | 0.81 | -0.81 | 152 | 0 | [5 empty] | UNK | UNK |  |  | MD-P2B[±45/(0)4C]S | 45/-45/0/0/0/0/0/0/0/0/-45/45 | 1545.905 | -1046.947 | 1.431905 | -1.026316 | 100.8 |  | 2.181844
MD-P2B | [±45/(0)4C]S | 55 | EP | Newport NB307 | Newport carbon prepreg NB307-D1-34-600 | 85 | Newport glass 0/90 prepreg, NB307-D1-7781-497A | 15 | 0 | 0 | 0 | 2.82 | 4h/ 121 C | Prepreg | 11376 | P2B-215 | 827 | -827 | -1 | 1 |  | 0.81 | -0.81 | 73 | 0 | [5 empty] | UNK | UNK |  |  | MD-P2B[±45/(0)4C]S | 45/-45/0/0/0/0/0/0/0/0/-45/45 | 1545.905 | -1046.947 | 1.431905 | -1.026316 | 100.8 |  | 1.863323
MD-P2B | [±45/(0)4C]S | 55 | EP | Newport NB307 | Newport carbon prepreg NB307-D1-34-600 | 85 | Newport glass 0/90 prepreg, NB307-D1-7781-497A | 15 | 0 | 0 | 0 | 2.82 | 4h/ 121 C | Prepreg | 11377 | P2B-301 | 827 | -827 | -1 | 1 |  | 0.81 | -0.81 | 5231 | 0 | [5 empty] | UNK | UNK |  |  | MD-P2B[±45/(0)4C]S | 45/-45/0/0/0/0/0/0/0/0/-45/45 | 1545.905 | -1046.947 | 1.431905 | -1.026316 | 100.8 |  | 3.718585
MD-P2B | [±45/(0)4C]S | 55 | EP | Newport NB307 | Newport carbon prepreg NB307-D1-34-600 | 85 | Newport glass 0/90 prepreg, NB307-D1-7781-497A | 15 | 0 | 0 | 0 | 2.82 | 4h/ 121 C | Prepreg | 11378 | P2B-325 | 827 | -827 | -1 | 1 |  | 0.81 | -0.81 | 409 | 0 | [5 empty] | UNK | UNK |  |  | MD-P2B[±45/(0)4C]S | 45/-45/0/0/0/0/0/0/0/0/-45/45 | 1545.905 | -1046.947 | 1.431905 | -1.026316 | 100.8 |  | 2.611723
MD-P2B | [±45/(0)4C]S | 55 | EP | Newport NB307 | Newport carbon prepreg NB307-D1-34-600 | 85 | Newport glass 0/90 prepreg, NB307-D1-7781-497A | 15 | 0 | 0 | 0 | 2.82 | 4h/ 121 C | Prepreg | 11379 | P2BX-110 | 621 | -621 | -1 | 1 |  | 0.61 | -0.61 | 643945 | 0 | [5 empty] | UNK | UNK |  |  | MD-P2B[±45/(0)4C]S | 45/-45/0/0/0/0/0/0/0/0/-45/45 | 1545.905 | -1046.947 | 1.431905 | -1.026316 | 100.8 |  | 5.808849
MD-P2B | [±45/(0)4C]S | 55 | EP | Newport NB307 | Newport carbon prepreg NB307-D1-34-600 | 85 | Newport glass 0/90 prepreg, NB307-D1-7781-497A | 15 | 0 | 0 | 0 | 2.82 | 4h/ 121 C | Prepreg | 11380 | P2B-270 | 621 | -621 | -1 | 1 |  | 0.61 | -0.61 | 235636 | 0 | [5 empty] | UNK | UNK |  |  | MD-P2B[±45/(0)4C]S | 45/-45/0/0/0/0/0/0/0/0/-45/45 | 1545.905 | -1046.947 | 1.431905 | -1.026316 | 100.8 |  | 5.372242
MD-P2B | [±45/(0)4C]S | 55 | EP | Newport NB307 | Newport carbon prepreg NB307-D1-34-600 | 85 | Newport glass 0/90 prepreg, NB307-D1-7781-497A | 15 | 0 | 0 | 0 | 2.82 | 4h/ 121 C | Prepreg | 11381 | P2BX-108 | 724 | -724 | -1 | 1 |  | 0.71 | -0.71 | 13033 | 0 | [5 empty] | UNK | UNK |  |  | MD-P2B[±45/(0)4C]S | 45/-45/0/0/0/0/0/0/0/0/-45/45 | 1545.905 | -1046.947 | 1.431905 | -1.026316 | 100.8 |  | 4.115044
MD-P2B | [±45/(0)4C]S | 55 | EP | Newport NB307 | Newport carbon prepreg NB307-D1-34-600 | 85 | Newport glass 0/90 prepreg, NB307-D1-7781-497A | 15 | 0 | 0 | 0 | 2.82 | 4h/ 121 C | Prepreg | 11382 | P2B-508 | 724 | -724 | -1 | 1 |  | 0.71 | -0.71 | 21138 | 0 | [5 empty] | UNK | UNK |  |  | MD-P2B[±45/(0)4C]S | 45/-45/0/0/0/0/0/0/0/0/-45/45 | 1545.905 | -1046.947 | 1.431905 | -1.026316 | 100.8 |  | 4.325064
MD-P2B | [±45/(0)4C]S | 55 | EP | Newport NB307 | Newport carbon prepreg NB307-D1-34-600 | 85 | Newport glass 0/90 prepreg, NB307-D1-7781-497A | 15 | 0 | 0 | 0 | 2.82 | 4h/ 121 C | Prepreg | 11384 | P2B-593 | 896 | -448 | -0.5 | 1 |  | 0.84 | -0.42 | 515 | 0 | [5 empty] | UNK | UNK |  |  | MD-P2B[±45/(0)4C]S | 45/-45/0/0/0/0/0/0/0/0/-45/45 | 1545.905 | -1046.947 | 1.431905 | -1.026316 | 100.8 |  | 2.711807
MD-P2B | [±45/(0)4C]S | 55 | EP | Newport NB307 | Newport carbon prepreg NB307-D1-34-600 | 85 | Newport glass 0/90 prepreg, NB307-D1-7781-497A | 15 | 0 | 0 | 0 | 2.82 | 4h/ 121 C | Prepreg | 11385 | P2B-596 | 896 | -448 | -0.5 | 1 |  | 0.84 | -0.42 | 276 | 0 | [5 empty] | UNK | UNK |  |  | MD-P2B[±45/(0)4C]S | 45/-45/0/0/0/0/0/0/0/0/-45/45 | 1545.905 | -1046.947 | 1.431905 | -1.026316 | 100.8 |  | 2.440909
MD-P2B | [±45/(0)4C]S | 55 | EP | Newport NB307 | Newport carbon prepreg NB307-D1-34-600 | 85 | Newport glass 0/90 prepreg, NB307-D1-7781-497A | 15 | 0 | 0 | 0 | 2.82 | 4h/ 121 C | Prepreg | 11386 | P2B-595 | 896 | -448 | -0.5 | 1 |  | 0.84 | -0.42 | 1587 | 0 | [5 empty] | UNK | UNK |  |  | MD-P2B[±45/(0)4C]S | 45/-45/0/0/0/0/0/0/0/0/-45/45 | 1545.905 | -1046.947 | 1.431905 | -1.026316 | 100.8 |  | 3.200577
MD-P2B | [±45/(0)4C]S | 55 | EP | Newport NB307 | Newport carbon prepreg NB307-D1-34-600 | 85 | Newport glass 0/90 prepreg, NB307-D1-7781-497A | 15 | 0 | 0 | 0 | 2.82 | 4h/ 121 C | Prepreg | 11387 | P2B-591 | 827 | -413.5 | -0.5 | 1 |  | 0.77 | -0.385 | 3929 | 0 | [5 empty] | UNK | UNK |  |  | MD-P2B[±45/(0)4C]S | 45/-45/0/0/0/0/0/0/0/0/-45/45 | 1545.905 | -1046.947 | 1.431905 | -1.026316 | 100.8 |  | 3.594282
MD-P2B | [±45/(0)4C]S | 55 | EP | Newport NB307 | Newport carbon prepreg NB307-D1-34-600 | 85 | Newport glass 0/90 prepreg, NB307-D1-7781-497A | 15 | 0 | 0 | 0 | 2.82 | 4h/ 121 C | Prepreg | 11388 | P2B-590 | 827 | -413.5 | -0.5 | 1 |  | 0.77 | -0.385 | 6413 | 0 | [5 empty] | UNK | UNK |  |  | MD-P2B[±45/(0)4C]S | 45/-45/0/0/0/0/0/0/0/0/-45/45 | 1545.905 | -1046.947 | 1.431905 | -1.026316 | 100.8 |  | 3.807061
MD-P2B | [±45/(0)4C]S | 55 | EP | Newport NB307 | Newport carbon prepreg NB307-D1-34-600 | 85 | Newport glass 0/90 prepreg, NB307-D1-7781-497A | 15 | 0 | 0 | 0 | 2.82 | 4h/ 121 C | Prepreg | 11389 | P2B-594 | 827 | -413.5 | -0.5 | 1 |  | 0.77 | -0.385 | 3127 | 0 | [5 empty] | UNK | UNK |  |  | MD-P2B[±45/(0)4C]S | 45/-45/0/0/0/0/0/0/0/0/-45/45 | 1545.905 | -1046.947 | 1.431905 | -1.026316 | 100.8 |  | 3.495128
MD-P2B | [±45/(0)4C]S | 55 | EP | Newport NB307 | Newport carbon prepreg NB307-D1-34-600 | 85 | Newport glass 0/90 prepreg, NB307-D1-7781-497A | 15 | 0 | 0 | 0 | 2.82 | 4h/ 121 C | Prepreg | 11390 | P2B-588 | 793 | -396.5 | -0.5 | 1 |  | 0.74 | -0.37 | 30412 | 0 | [5 empty] | UNK | UNK |  |  | MD-P2B[±45/(0)4C]S | 45/-45/0/0/0/0/0/0/0/0/-45/45 | 1545.905 | -1046.947 | 1.431905 | -1.026316 | 100.8 |  | 4.483045
MD-P2B | [±45/(0)4C]S | 55 | EP | Newport NB307 | Newport carbon prepreg NB307-D1-34-600 | 85 | Newport glass 0/90 prepreg, NB307-D1-7781-497A | 15 | 0 | 0 | 0 | 2.82 | 4h/ 121 C | Prepreg | 11391 | P2B-266 | 793 | -396.5 | -0.5 | 1 |  | 0.74 | -0.37 | 68639 | 0 | [5 empty] | UNK | UNK |  |  | MD-P2B[±45/(0)4C]S | 45/-45/0/0/0/0/0/0/0/0/-45/45 | 1545.905 | -1046.947 | 1.431905 | -1.026316 | 100.8 |  | 4.836571
MD-P2B | [±45/(0)4C]S | 55 | EP | Newport NB307 | Newport carbon prepreg NB307-D1-34-600 | 85 | Newport glass 0/90 prepreg, NB307-D1-7781-497A | 15 | 0 | 0 | 0 | 2.82 | 4h/ 121 C | Prepreg | 11392 | P2B-271 | 276 | -552 | -2 | 2 |  | 0.27 | -0.54 | 1608703 | 0 | [5 empty] | UNK | UNK |  |  | MD-P2B[±45/(0)4C]S | 45/-45/0/0/0/0/0/0/0/0/-45/45 | 1545.905 | -1046.947 | 1.431905 | -1.026316 | 100.8 |  | 6.206476
MD-P2B | [±45/(0)4C]S | 55 | EP | Newport NB307 | Newport carbon prepreg NB307-D1-34-600 | 85 | Newport glass 0/90 prepreg, NB307-D1-7781-497A | 15 | 0 | 0 | 0 | 2.82 | 4h/ 121 C | Prepreg | 11393 | P2B-302 | 448 | -896 | -2 | 1 |  | 0.44 | -0.88 | 413 | 0 | [5 empty] | UNK | UNK |  |  | MD-P2B[±45/(0)4C]S | 45/-45/0/0/0/0/0/0/0/0/-45/45 | 1545.905 | -1046.947 | 1.431905 | -1.026316 | 100.8 |  | 2.61595
MD-P2B | [±45/(0)4C]S | 55 | EP | Newport NB307 | Newport carbon prepreg NB307-D1-34-600 | 85 | Newport glass 0/90 prepreg, NB307-D1-7781-497A | 15 | 0 | 0 | 0 | 2.82 | 4h/ 121 C | Prepreg | 11394 | P2B-261 | 448 | -896 | -2 | 1 |  | 0.44 | -0.88 | 143 | 0 | [5 empty] | UNK | UNK |  |  | MD-P2B[±45/(0)4C]S | 45/-45/0/0/0/0/0/0/0/0/-45/45 | 1545.905 | -1046.947 | 1.431905 | -1.026316 | 100.8 |  | 2.155336
MD-P2B | [±45/(0)4C]S | 55 | EP | Newport NB307 | Newport carbon prepreg NB307-D1-34-600 | 85 | Newport glass 0/90 prepreg, NB307-D1-7781-497A | 15 | 0 | 0 | 0 | 2.82 | 4h/ 121 C | Prepreg | 11395 | P2B-334 | 448 | -896 | -2 | 1 |  | 0.44 | -0.88 | 39 | 0 | [5 empty] | UNK | UNK |  |  | MD-P2B[±45/(0)4C]S | 45/-45/0/0/0/0/0/0/0/0/-45/45 | 1545.905 | -1046.947 | 1.431905 | -1.026316 | 100.8 |  | 1.591065
MD-P2B | [±45/(0)4C]S | 55 | EP | Newport NB307 | Newport carbon prepreg NB307-D1-34-600 | 85 | Newport glass 0/90 prepreg, NB307-D1-7781-497A | 15 | 0 | 0 | 0 | 2.82 | 4h/ 121 C | Prepreg | 11396 | P2B-250 | 431 | -862 | -2 | 1 |  | 0.42 | -0.84 | 404 | 0 | [5 empty] | UNK | UNK |  |  | MD-P2B[±45/(0)4C]S | 45/-45/0/0/0/0/0/0/0/0/-45/45 | 1545.905 | -1046.947 | 1.431905 | -1.026316 | 100.8 |  | 2.606381
MD-P2B | [±45/(0)4C]S | 55 | EP | Newport NB307 | Newport carbon prepreg NB307-D1-34-600 | 85 | Newport glass 0/90 prepreg, NB307-D1-7781-497A | 15 | 0 | 0 | 0 | 2.82 | 4h/ 121 C | Prepreg | 11397 | P2B-326 | 431 | -862 | -2 | 1 |  | 0.42 | -0.84 | 153 | 0 | [5 empty] | UNK | UNK |  |  | MD-P2B[±45/(0)4C]S | 45/-45/0/0/0/0/0/0/0/0/-45/45 | 1545.905 | -1046.947 | 1.431905 | -1.026316 | 100.8 |  | 2.184691
MD-P2B | [±45/(0)4C]S | 55 | EP | Newport NB307 | Newport carbon prepreg NB307-D1-34-600 | 85 | Newport glass 0/90 prepreg, NB307-D1-7781-497A | 15 | 0 | 0 | 0 | 2.82 | 4h/ 121 C | Prepreg | 11398 | P2B-327 | 431 | -862 | -2 | 1 |  | 0.42 | -0.84 | 1898 | 0 | [5 empty] | UNK | UNK |  |  | MD-P2B[±45/(0)4C]S | 45/-45/0/0/0/0/0/0/0/0/-45/45 | 1545.905 | -1046.947 | 1.431905 | -1.026316 | 100.8 |  | 3.278296
MD-P2B | [±45/(0)4C]S | 55 | EP | Newport NB307 | Newport carbon prepreg NB307-D1-34-600 | 85 | Newport glass 0/90 prepreg, NB307-D1-7781-497A | 15 | 0 | 0 | 0 | 2.82 | 4h/ 121 C | Prepreg | 11399 | P2B-321 | 414 | -828 | -2 | 1 |  | 0.405 | -0.81 | 2870 | 0 | [5 empty] | UNK | UNK |  |  | MD-P2B[±45/(0)4C]S | 45/-45/0/0/0/0/0/0/0/0/-45/45 | 1545.905 | -1046.947 | 1.431905 | -1.026316 | 100.8 |  | 3.457882
MD-P2B | [±45/(0)4C]S | 55 | EP | Newport NB307 | Newport carbon prepreg NB307-D1-34-600 | 85 | Newport glass 0/90 prepreg, NB307-D1-7781-497A | 15 | 0 | 0 | 0 | 2.82 | 4h/ 121 C | Prepreg | 11400 | P2B-330 | 414 | -828 | -2 | 1 |  | 0.405 | -0.81 | 1280 | 0 | [5 empty] | UNK | UNK |  |  | MD-P2B[±45/(0)4C]S | 45/-45/0/0/0/0/0/0/0/0/-45/45 | 1545.905 | -1046.947 | 1.431905 | -1.026316 | 100.8 |  | 3.10721
MD-P2B | [±45/(0)4C]S | 55 | EP | Newport NB307 | Newport carbon prepreg NB307-D1-34-600 | 85 | Newport glass 0/90 prepreg, NB307-D1-7781-497A | 15 | 0 | 0 | 0 | 2.82 | 4h/ 121 C | Prepreg | 11401 | P2B-329 | 414 | -828 | -2 | 1 |  | 0.405 | -0.81 | 940 | 0 | [5 empty] | UNK | UNK |  |  | MD-P2B[±45/(0)4C]S | 45/-45/0/0/0/0/0/0/0/0/-45/45 | 1545.905 | -1046.947 | 1.431905 | -1.026316 | 100.8 |  | 2.973128
MD-P2B | [±45/(0)4C]S | 55 | EP | Newport NB307 | Newport carbon prepreg NB307-D1-34-600 | 85 | Newport glass 0/90 prepreg, NB307-D1-7781-497A | 15 | 0 | 0 | 0 | 2.82 | 4h/ 121 C | Prepreg | 11402 | P2B-317 | 396 | -792 | -2 | 1 |  | 0.39 | -0.78 | 164 | 0 | [5 empty] | UNK | UNK |  |  | MD-P2B[±45/(0)4C]S | 45/-45/0/0/0/0/0/0/0/0/-45/45 | 1545.905 | -1046.947 | 1.431905 | -1.026316 | 100.8 |  | 2.214844
MD-P2B | [±45/(0)4C]S | 55 | EP | Newport NB307 | Newport carbon prepreg NB307-D1-34-600 | 85 | Newport glass 0/90 prepreg, NB307-D1-7781-497A | 15 | 0 | 0 | 0 | 2.82 | 4h/ 121 C | Prepreg | 11403 | P2B-332 | 396 | -792 | -2 | 1 |  | 0.39 | -0.78 | 12734 | 0 | [5 empty] | UNK | UNK |  |  | MD-P2B[±45/(0)4C]S | 45/-45/0/0/0/0/0/0/0/0/-45/45 | 1545.905 | -1046.947 | 1.431905 | -1.026316 | 100.8 |  | 4.104965
MD-P2B | [±45/(0)4C]S | 55 | EP | Newport NB307 | Newport carbon prepreg NB307-D1-34-600 | 85 | Newport glass 0/90 prepreg, NB307-D1-7781-497A | 15 | 0 | 0 | 0 | 2.82 | 4h/ 121 C | Prepreg | 11404 | P2B-324 | 396 | -792 | -2 | 1 |  | 0.39 | -0.78 | 2806 | 0 | [5 empty] | UNK | UNK |  |  | MD-P2B[±45/(0)4C]S | 45/-45/0/0/0/0/0/0/0/0/-45/45 | 1545.905 | -1046.947 | 1.431905 | -1.026316 | 100.8 |  | 3.448088
MD-P2B | [±45/(0)4C]S | 55 | EP | Newport NB307 | Newport carbon prepreg NB307-D1-34-600 | 85 | Newport glass 0/90 prepreg, NB307-D1-7781-497A | 15 | 0 | 0 | 0 | 2.82 | 4h/ 121 C | Prepreg | 11405 | P2B-322 | 396 | -792 | -2 | 1 |  | 0.39 | -0.78 | 1088 | 0 | [5 empty] | UNK | UNK |  |  | MD-P2B[±45/(0)4C]S | 45/-45/0/0/0/0/0/0/0/0/-45/45 | 1545.905 | -1046.947 | 1.431905 | -1.026316 | 100.8 |  | 3.036629
MD-P2B | [±45/(0)4C]S | 55 | EP | Newport NB307 | Newport carbon prepreg NB307-D1-34-600 | 85 | Newport glass 0/90 prepreg, NB307-D1-7781-497A | 15 | 0 | 0 | 0 | 2.82 | 4h/ 121 C | Prepreg | 11406 | P2B-320 | 345 | -690 | -2 | 1 |  | 0.34 | -0.68 | 27179 | 0 | [5 empty] | UNK | UNK |  |  | MD-P2B[±45/(0)4C]S | 45/-45/0/0/0/0/0/0/0/0/-45/45 | 1545.905 | -1046.947 | 1.431905 | -1.026316 | 100.8 |  | 4.434233
MD-P2B | [±45/(0)4C]S | 55 | EP | Newport NB307 | Newport carbon prepreg NB307-D1-34-600 | 85 | Newport glass 0/90 prepreg, NB307-D1-7781-497A | 15 | 0 | 0 | 0 | 2.82 | 4h/ 121 C | Prepreg | 11407 | P2B-258 | 345 | -690 | -2 | 1 |  | 0.34 | -0.68 | 9789 | 0 | [5 empty] | UNK | UNK |  |  | MD-P2B[±45/(0)4C]S | 45/-45/0/0/0/0/0/0/0/0/-45/45 | 1545.905 | -1046.947 | 1.431905 | -1.026316 | 100.8 |  | 3.990738
MD-P2B | [±45/(0)4C]S | 55 | EP | Newport NB307 | Newport carbon prepreg NB307-D1-34-600 | 85 | Newport glass 0/90 prepreg, NB307-D1-7781-497A | 15 | 0 | 0 | 0 | 2.82 | 4h/ 121 C | Prepreg | 11408 | P2B-265 | 345 | -690 | -2 | 1 |  | 0.34 | -0.68 | 215833 | 0 | [5 empty] | UNK | UNK |  |  | MD-P2B[±45/(0)4C]S | 45/-45/0/0/0/0/0/0/0/0/-45/45 | 1545.905 | -1046.947 | 1.431905 | -1.026316 | 100.8 |  | 5.334118
MD-P2B | [±45/(0)4C]S | 55 | EP | Newport NB307 | Newport carbon prepreg NB307-D1-34-600 | 85 | Newport glass 0/90 prepreg, NB307-D1-7781-497A | 15 | 0 | 0 | 0 | 2.82 | 4h/ 121 C | Prepreg | 11409 | P2B-268 | 310 | -620 | -2 | 1 |  | 0.305 | -0.61 | 414342 | 0 | [5 empty] | UNK | UNK |  |  | MD-P2B[±45/(0)4C]S | 45/-45/0/0/0/0/0/0/0/0/-45/45 | 1545.905 | -1046.947 | 1.431905 | -1.026316 | 100.8 |  | 5.617359
MD-P2B | [±45/(0)4C]S | 55 | EP | Newport NB307 | Newport carbon prepreg NB307-D1-34-600 | 85 | Newport glass 0/90 prepreg, NB307-D1-7781-497A | 15 | 0 | 0 | 0 | 2.82 | 4h/ 121 C | Prepreg | 11410 | P2B-551 | 310 | -620 | -2 | 2 |  | 0.305 | -0.61 | 141199 | 0 | [5 empty] | UNK | UNK |  |  | MD-P2B[±45/(0)4C]S | 45/-45/0/0/0/0/0/0/0/0/-45/45 | 1545.905 | -1046.947 | 1.431905 | -1.026316 | 100.8 |  | 5.149832
MD-P2B | [±45/(0)4C]S | 55 | EP | Newport NB307 | Newport carbon prepreg NB307-D1-34-600 | 85 | Newport glass 0/90 prepreg, NB307-D1-7781-497A | 15 | 0 | 0 | 0 | 2.82 | 4h/ 121 C | Prepreg | 11411 | P2B-556 | 310 | -620 | -2 | 1 |  | 0.305 | -0.61 | 51941 | 0 | [5 empty] | UNK | UNK |  |  | MD-P2B[±45/(0)4C]S | 45/-45/0/0/0/0/0/0/0/0/-45/45 | 1545.905 | -1046.947 | 1.431905 | -1.026316 | 100.8 |  | 4.71551
MD-P2B | [±45/(90)4C]S | 55 | EP | Newport NB307 | 0 | 0 | Newport glass 0/90 prepreg, NB307-D1-7781-497A | 15 | Newport glass 0/90 prepreg, NB307-D1-7781-497A | 85 | 0 | 2.82 | 4h/ 121 C | Prepreg | 10003 | P2BT-110 | 41 | 4.1 | 0.1 | 3 |  | 0.45 |  | 87777 | 0 | [5 empty] | UNK | UNK |  |  | MD-P2B[±45/(90)4C]S | 45/-45/90/90/90/90/90/90/90/90/-45/45 | 79.44444 | -240.1111 | 1.074444 | -2.43 | 8.852 |  | 4.943381
MD-P2B | [±45/(90)4C]S | 55 | EP | Newport NB307 | 0 | 0 | Newport glass 0/90 prepreg, NB307-D1-7781-497A | 15 | Newport glass 0/90 prepreg, NB307-D1-7781-497A | 85 | 0 | 2.82 | 4h/ 121 C | Prepreg | 10004 | P2BT-111 | 41 | 4.1 | 0.1 | 3 |  | 0.45 |  | 32867 | 0 | [5 empty] | UNK | UNK |  |  | MD-P2B[±45/(90)4C]S | 45/-45/90/90/90/90/90/90/90/90/-45/45 | 79.44444 | -240.1111 | 1.074444 | -2.43 | 8.852 |  | 4.51676
MD-P2B | [±45/(90)4C]S | 55 | EP | Newport NB307 | 0 | 0 | Newport glass 0/90 prepreg, NB307-D1-7781-497A | 15 | Newport glass 0/90 prepreg, NB307-D1-7781-497A | 85 | 0 | 2.82 | 4h/ 121 C | Prepreg | 10005 | P2BT-113 | 41 | 4.1 | 0.1 | 3 |  | 0.45 |  | 251368 | 0 | [5 empty] | UNK | UNK |  |  | MD-P2B[±45/(90)4C]S | 45/-45/90/90/90/90/90/90/90/90/-45/45 | 79.44444 | -240.1111 | 1.074444 | -2.43 | 8.852 |  | 5.40031
MD-P2B | [±45/(90)4C]S | 55 | EP | Newport NB307 | 0 | 0 | Newport glass 0/90 prepreg, NB307-D1-7781-497A | 15 | Newport glass 0/90 prepreg, NB307-D1-7781-497A | 85 | 0 | 2.82 | 4h/ 121 C | Prepreg | 10006 | P2BT-108 | 48 | 4.8 | 0.1 | 4 |  | 0.53 |  | 31608 | 0 | [5 empty] | UNK | UNK |  |  | MD-P2B[±45/(90)4C]S | 45/-45/90/90/90/90/90/90/90/90/-45/45 | 79.44444 | -240.1111 | 1.074444 | -2.43 | 8.852 |  | 4.499797
MD-P2B | [±45/(90)4C]S | 55 | EP | Newport NB307 | 0 | 0 | Newport glass 0/90 prepreg, NB307-D1-7781-497A | 15 | Newport glass 0/90 prepreg, NB307-D1-7781-497A | 85 | 0 | 2.82 | 4h/ 121 C | Prepreg | 10007 | P2BT-109 | 48 | 4.8 | 0.1 | 3 |  | 0.53 |  | 21719 | 0 | [5 empty] | UNK | UNK |  |  | MD-P2B[±45/(90)4C]S | 45/-45/90/90/90/90/90/90/90/90/-45/45 | 79.44444 | -240.1111 | 1.074444 | -2.43 | 8.852 |  | 4.33684
MD-P2B | [±45/(90)4C]S | 55 | EP | Newport NB307 | 0 | 0 | Newport glass 0/90 prepreg, NB307-D1-7781-497A | 15 | Newport glass 0/90 prepreg, NB307-D1-7781-497A | 85 | 0 | 2.82 | 4h/ 121 C | Prepreg | 10008 | P2BT-114 | 48 | 4.8 | 0.1 | 2 |  | 0.53 |  | 59791 | 0 | [5 empty] | UNK | UNK |  |  | MD-P2B[±45/(90)4C]S | 45/-45/90/90/90/90/90/90/90/90/-45/45 | 79.44444 | -240.1111 | 1.074444 | -2.43 | 8.852 |  | 4.776636
MD-P2B | [±45/(90)4C]S | 55 | EP | Newport NB307 | 0 | 0 | Newport glass 0/90 prepreg, NB307-D1-7781-497A | 15 | Newport glass 0/90 prepreg, NB307-D1-7781-497A | 85 | 0 | 2.82 | 4h/ 121 C | Prepreg | 10009 | P2BT-115 | 38 | 3.8 | 0.1 | 5 |  | 0.41 |  | 1874026 | 0 | [5 empty] | UNK | UNK |  |  | MD-P2B[±45/(90)4C]S | 45/-45/90/90/90/90/90/90/90/90/-45/45 | 79.44444 | -240.1111 | 1.074444 | -2.43 | 8.852 |  | 6.272776
MD-P2B | [±45/(90)4C]S | 55 | EP | Newport NB307 | 0 | 0 | Newport glass 0/90 prepreg, NB307-D1-7781-497A | 15 | Newport glass 0/90 prepreg, NB307-D1-7781-497A | 85 | 0 | 2.82 | 4h/ 121 C | Prepreg | 10010 | P2BT-117 | 38 | 3.8 | 0.1 | 5 |  | 0.41 |  | 2754613 | 0 | [5 empty] | UNK | UNK |  |  | MD-P2B[±45/(90)4C]S | 45/-45/90/90/90/90/90/90/90/90/-45/45 | 79.44444 | -240.1111 | 1.074444 | -2.43 | 8.852 |  | 6.440061
MD-P2B | [±45/(90)4C]S | 55 | EP | Newport NB307 | 0 | 0 | Newport glass 0/90 prepreg, NB307-D1-7781-497A | 15 | Newport glass 0/90 prepreg, NB307-D1-7781-497A | 85 | 0 | 2.82 | 4h/ 121 C | Prepreg | 10012 | P2BT-140 | 55 | 5.5 | 0.1 | 1 |  | 0.6 |  | 4988 | 0 | [5 empty] | UNK | UNK |  |  | MD-P2B[±45/(90)4C]S | 45/-45/90/90/90/90/90/90/90/90/-45/45 | 79.44444 | -240.1111 | 1.074444 | -2.43 | 8.852 |  | 3.697926
MD-P2B | [±45/(90)4C]S | 55 | EP | Newport NB307 | 0 | 0 | Newport glass 0/90 prepreg, NB307-D1-7781-497A | 15 | Newport glass 0/90 prepreg, NB307-D1-7781-497A | 85 | 0 | 2.82 | 4h/ 121 C | Prepreg | 10013 | P2BT-141 | 55 | 5.5 | 0.1 | 1 |  | 0.6 |  | 1419 | 0 | [5 empty] | UNK | UNK |  |  | MD-P2B[±45/(90)4C]S | 45/-45/90/90/90/90/90/90/90/90/-45/45 | 79.44444 | -240.1111 | 1.074444 | -2.43 | 8.852 |  | 3.151982
MD-P2B | [±45/(90)4C]S | 55 | EP | Newport NB307 | 0 | 0 | Newport glass 0/90 prepreg, NB307-D1-7781-497A | 15 | Newport glass 0/90 prepreg, NB307-D1-7781-497A | 85 | 0 | 2.82 | 4h/ 121 C | Prepreg | 10014 | P2BT-142 | 55 | 5.5 | 0.1 | 1 |  | 0.6 |  | 2672 | 0 | [5 empty] | UNK | UNK |  |  | MD-P2B[±45/(90)4C]S | 45/-45/90/90/90/90/90/90/90/90/-45/45 | 79.44444 | -240.1111 | 1.074444 | -2.43 | 8.852 |  | 3.426836
MD-P2B | [±45/(90)4C]S | 55 | EP | Newport NB307 | 0 | 0 | Newport glass 0/90 prepreg, NB307-D1-7781-497A | 15 | Newport glass 0/90 prepreg, NB307-D1-7781-497A | 85 | 0 | 2.82 | 4h/ 121 C | Prepreg | 10015 | P2BT-143 | 69 | 6.9 | 0.1 | 1 |  | 0.75 |  | 5 | 0 | [5 empty] | UNK | UNK |  |  | MD-P2B[±45/(90)4C]S | 45/-45/90/90/90/90/90/90/90/90/-45/45 | 79.44444 | -240.1111 | 1.074444 | -2.43 | 8.852 |  | 0.69897
MD-P2B | [±45/(90)4C]S | 55 | EP | Newport NB307 | 0 | 0 | Newport glass 0/90 prepreg, NB307-D1-7781-497A | 15 | Newport glass 0/90 prepreg, NB307-D1-7781-497A | 85 | 0 | 2.82 | 4h/ 121 C | Prepreg | 10016 | P2BT-259 | 69 | 6.9 | 0.1 | 1 |  | 0.75 |  | 17 | 0 | [5 empty] | UNK | UNK |  |  | MD-P2B[±45/(90)4C]S | 45/-45/90/90/90/90/90/90/90/90/-45/45 | 79.44444 | -240.1111 | 1.074444 | -2.43 | 8.852 |  | 1.230449
MD-P2B | [±45/(90)4C]S | 55 | EP | Newport NB307 | 0 | 0 | Newport glass 0/90 prepreg, NB307-D1-7781-497A | 15 | Newport glass 0/90 prepreg, NB307-D1-7781-497A | 85 | 0 | 2.82 | 4h/ 121 C | Prepreg | 10017 | P2BT-258 | 69 | 6.9 | 0.1 | 1 |  | 0.75 |  | 24 | 0 | [5 empty] | UNK | UNK |  |  | MD-P2B[±45/(90)4C]S | 45/-45/90/90/90/90/90/90/90/90/-45/45 | 79.44444 | -240.1111 | 1.074444 | -2.43 | 8.852 |  | 1.380211
MD-P2B | [±45/(90)4C]S | 55 | EP | Newport NB307 | 0 | 0 | Newport glass 0/90 prepreg, NB307-D1-7781-497A | 15 | Newport glass 0/90 prepreg, NB307-D1-7781-497A | 85 | 0 | 2.82 | 4h/ 121 C | Prepreg | 10018 | P2BT-255 | 62 | 6.2 | 0.1 | 1 |  | 0.68 |  | 1321 | 0 | [5 empty] | UNK | UNK |  |  | MD-P2B[±45/(90)4C]S | 45/-45/90/90/90/90/90/90/90/90/-45/45 | 79.44444 | -240.1111 | 1.074444 | -2.43 | 8.852 |  | 3.120903
MD-P2B | [±45/(90)4C]S | 55 | EP | Newport NB307 | 0 | 0 | Newport glass 0/90 prepreg, NB307-D1-7781-497A | 15 | Newport glass 0/90 prepreg, NB307-D1-7781-497A | 85 | 0 | 2.82 | 4h/ 121 C | Prepreg | 10019 | P2BT-256 | 62 | 6.2 | 0.1 | 1 |  | 0.68 |  | 1601 | 0 | [5 empty] | UNK | UNK |  |  | MD-P2B[±45/(90)4C]S | 45/-45/90/90/90/90/90/90/90/90/-45/45 | 79.44444 | -240.1111 | 1.074444 | -2.43 | 8.852 |  | 3.204391
MD-P2B | [±45/(90)4C]S | 55 | EP | Newport NB307 | 0 | 0 | Newport glass 0/90 prepreg, NB307-D1-7781-497A | 15 | Newport glass 0/90 prepreg, NB307-D1-7781-497A | 85 | 0 | 2.82 | 4h/ 121 C | Prepreg | 10020 | P2BT-257 | 62 | 6.2 | 0.1 | 1 |  | 0.68 |  | 1425 | 0 | [5 empty] | UNK | UNK |  |  | MD-P2B[±45/(90)4C]S | 45/-45/90/90/90/90/90/90/90/90/-45/45 | 79.44444 | -240.1111 | 1.074444 | -2.43 | 8.852 |  | 3.153815
MD-P2B | [±45/(90)4C]S | 55 | EP | Newport NB307 | 0 | 0 | Newport glass 0/90 prepreg, NB307-D1-7781-497A | 15 | Newport glass 0/90 prepreg, NB307-D1-7781-497A | 85 | 0 | 2.82 | 4h/ 121 C | Prepreg | 10021 | P2BT-164 | 41 | -20.5 | -0.5 | 3 |  | 0.462754 | -0.231377 | 21660 | 0 | [5 empty] | UNK | UNK |  |  | MD-P2B[±45/(90)4C]S | 45/-45/90/90/90/90/90/90/90/90/-45/45 | 79.44444 | -240.1111 | 1.074444 | -2.43 | 8.852 |  | 4.335658
MD-P2B | [±45/(90)4C]S | 55 | EP | Newport NB307 | 0 | 0 | Newport glass 0/90 prepreg, NB307-D1-7781-497A | 15 | Newport glass 0/90 prepreg, NB307-D1-7781-497A | 85 | 0 | 2.82 | 4h/ 121 C | Prepreg | 10022 | P2BT-119 | 34 | -17 | -0.5 | 3 |  | 0.3837472 | -0.1918736 | 115332 | 0 | [5 empty] | UNK | UNK |  |  | MD-P2B[±45/(90)4C]S | 45/-45/90/90/90/90/90/90/90/90/-45/45 | 79.44444 | -240.1111 | 1.074444 | -2.43 | 8.852 |  | 5.06195
MD-P2B | [±45/(90)4C]S | 55 | EP | Newport NB307 | 0 | 0 | Newport glass 0/90 prepreg, NB307-D1-7781-497A | 15 | Newport glass 0/90 prepreg, NB307-D1-7781-497A | 85 | 0 | 2.82 | 4h/ 121 C | Prepreg | 10023 | P2BT-120 | 34 | -17 | -0.5 | 4 |  | 0.3837472 | -0.1918736 | 30191 | 0 | [5 empty] | UNK | UNK |  |  | MD-P2B[±45/(90)4C]S | 45/-45/90/90/90/90/90/90/90/90/-45/45 | 79.44444 | -240.1111 | 1.074444 | -2.43 | 8.852 |  | 4.479877
MD-P2B | [±45/(90)4C]S | 55 | EP | Newport NB307 | 0 | 0 | Newport glass 0/90 prepreg, NB307-D1-7781-497A | 15 | Newport glass 0/90 prepreg, NB307-D1-7781-497A | 85 | 0 | 2.82 | 4h/ 121 C | Prepreg | 10024 | P2BT-121 | 34 | -17 | -0.5 | 3 |  | 0.3837472 | -0.1918736 | 152017 | 0 | [5 empty] | UNK | UNK |  |  | MD-P2B[±45/(90)4C]S | 45/-45/90/90/90/90/90/90/90/90/-45/45 | 79.44444 | -240.1111 | 1.074444 | -2.43 | 8.852 |  | 5.181892
MD-P2B | [±45/(90)4C]S | 55 | EP | Newport NB307 | 0 | 0 | Newport glass 0/90 prepreg, NB307-D1-7781-497A | 15 | Newport glass 0/90 prepreg, NB307-D1-7781-497A | 85 | 0 | 2.82 | 4h/ 121 C | Prepreg | 10025 | P2BT-122 | 28 | -14 | -0.5 | 4 |  | 0.3160271 | -0.1580135 | 2844641 | 0 | [5 empty] | UNK | UNK |  |  | MD-P2B[±45/(90)4C]S | 45/-45/90/90/90/90/90/90/90/90/-45/45 | 79.44444 | -240.1111 | 1.074444 | -2.43 | 8.852 |  | 6.454027
MD-P2B | [±45/(90)4C]S | 55 | EP | Newport NB307 | 0 | 0 | Newport glass 0/90 prepreg, NB307-D1-7781-497A | 15 | Newport glass 0/90 prepreg, NB307-D1-7781-497A | 85 | 0 | 2.82 | 4h/ 121 C | Prepreg | 10027 | P2BT-127 | 41 | -20.5 | -0.5 | 2 |  | 0.462754 | -0.231377 | 40474 | 0 | [5 empty] | UNK | UNK |  |  | MD-P2B[±45/(90)4C]S | 45/-45/90/90/90/90/90/90/90/90/-45/45 | 79.44444 | -240.1111 | 1.074444 | -2.43 | 8.852 |  | 4.607176
MD-P2B | [±45/(90)4C]S | 55 | EP | Newport NB307 | 0 | 0 | Newport glass 0/90 prepreg, NB307-D1-7781-497A | 15 | Newport glass 0/90 prepreg, NB307-D1-7781-497A | 85 | 0 | 2.82 | 4h/ 121 C | Prepreg | 10028 | P2BT-128 | 41 | -20.5 | -0.5 | 2 |  | 0.462754 | -0.231377 | 29978 | 0 | [5 empty] | UNK | UNK |  |  | MD-P2B[±45/(90)4C]S | 45/-45/90/90/90/90/90/90/90/90/-45/45 | 79.44444 | -240.1111 | 1.074444 | -2.43 | 8.852 |  | 4.476803
MD-P2B | [±45/(90)4C]S | 55 | EP | Newport NB307 | 0 | 0 | Newport glass 0/90 prepreg, NB307-D1-7781-497A | 15 | Newport glass 0/90 prepreg, NB307-D1-7781-497A | 85 | 0 | 2.82 | 4h/ 121 C | Prepreg | 10029 | P2BT-124 | 52 | -26 | -0.5 | 2 |  | 0.5869074 | -0.2934537 | 1838 | 0 | [5 empty] | UNK | UNK |  |  | MD-P2B[±45/(90)4C]S | 45/-45/90/90/90/90/90/90/90/90/-45/45 | 79.44444 | -240.1111 | 1.074444 | -2.43 | 8.852 |  | 3.264346
MD-P2B | [±45/(90)4C]S | 55 | EP | Newport NB307 | 0 | 0 | Newport glass 0/90 prepreg, NB307-D1-7781-497A | 15 | Newport glass 0/90 prepreg, NB307-D1-7781-497A | 85 | 0 | 2.82 | 4h/ 121 C | Prepreg | 10030 | P2BT-125 | 52 | -26 | -0.5 | 1 |  | 0.5869074 | -0.2934537 | 2588 | 0 | [5 empty] | UNK | UNK |  |  | MD-P2B[±45/(90)4C]S | 45/-45/90/90/90/90/90/90/90/90/-45/45 | 79.44444 | -240.1111 | 1.074444 | -2.43 | 8.852 |  | 3.412964
MD-P2B | [±45/(90)4C]S | 55 | EP | Newport NB307 | 0 | 0 | Newport glass 0/90 prepreg, NB307-D1-7781-497A | 15 | Newport glass 0/90 prepreg, NB307-D1-7781-497A | 85 | 0 | 2.82 | 4h/ 121 C | Prepreg | 10031 | P2BT-126 | 52 | -26 | -0.5 | 1 |  | 0.5869074 | -0.2934537 | 3876 | 0 | [5 empty] | UNK | UNK |  |  | MD-P2B[±45/(90)4C]S | 45/-45/90/90/90/90/90/90/90/90/-45/45 | 79.44444 | -240.1111 | 1.074444 | -2.43 | 8.852 |  | 3.588384
MD-P2B | [±45/(90)4C]S | 55 | EP | Newport NB307 | 0 | 0 | Newport glass 0/90 prepreg, NB307-D1-7781-497A | 15 | Newport glass 0/90 prepreg, NB307-D1-7781-497A | 85 | 0 | 2.82 | 4h/ 121 C | Prepreg | 10032 | P2BT-145 | 62 | -31 | -0.5 | 1 |  | 0.6997743 | -0.3498871 | 133 | 0 | [5 empty] | UNK | UNK |  |  | MD-P2B[±45/(90)4C]S | 45/-45/90/90/90/90/90/90/90/90/-45/45 | 79.44444 | -240.1111 | 1.074444 | -2.43 | 8.852 |  | 2.123852
MD-P2B | [±45/(90)4C]S | 55 | EP | Newport NB307 | 0 | 0 | Newport glass 0/90 prepreg, NB307-D1-7781-497A | 15 | Newport glass 0/90 prepreg, NB307-D1-7781-497A | 85 | 0 | 2.82 | 4h/ 121 C | Prepreg | 10033 | P2BT-146 | 62 | -31 | -0.5 | 1 |  | 0.6997743 | -0.3498871 | 183 | 0 | [5 empty] | UNK | UNK |  |  | MD-P2B[±45/(90)4C]S | 45/-45/90/90/90/90/90/90/90/90/-45/45 | 79.44444 | -240.1111 | 1.074444 | -2.43 | 8.852 |  | 2.262451
MD-P2B | [±45/(90)4C]S | 55 | EP | Newport NB307 | 0 | 0 | Newport glass 0/90 prepreg, NB307-D1-7781-497A | 15 | Newport glass 0/90 prepreg, NB307-D1-7781-497A | 85 | 0 | 2.82 | 4h/ 121 C | Prepreg | 10034 | P2BT-147 | 62 | -31 | -0.5 | 1 |  | 0.6997743 | -0.3498871 | 82 | 0 | [5 empty] | UNK | UNK |  |  | MD-P2B[±45/(90)4C]S | 45/-45/90/90/90/90/90/90/90/90/-45/45 | 79.44444 | -240.1111 | 1.074444 | -2.43 | 8.852 |  | 1.913814
MD-P2B | [±45/(90)4C]S | 55 | EP | Newport NB307 | 0 | 0 | Newport glass 0/90 prepreg, NB307-D1-7781-497A | 15 | Newport glass 0/90 prepreg, NB307-D1-7781-497A | 85 | 0 | 2.82 | 4h/ 121 C | Prepreg | 10391 | P2BT-288 | 69 | -34.5 | -0.5 | 1 |  | 0.778781 | -0.3893905 | 8 | 0 | [5 empty] | UNK | UNK |  |  | MD-P2B[±45/(90)4C]S | 45/-45/90/90/90/90/90/90/90/90/-45/45 | 79.44444 | -240.1111 | 1.074444 | -2.43 | 8.852 |  | 0.90309
MD-P2B | [±45/(90)4C]S | 55 | EP | Newport NB307 | 0 | 0 | Newport glass 0/90 prepreg, NB307-D1-7781-497A | 15 | Newport glass 0/90 prepreg, NB307-D1-7781-497A | 85 | 0 | 2.82 | 4h/ 121 C | Prepreg | 10263 | P2BT-286 | 69 | -34.5 | -0.5 | 1 |  | 0.778781 | -0.3893905 | 3 | 0 | [5 empty] | UNK | UNK |  |  | MD-P2B[±45/(90)4C]S | 45/-45/90/90/90/90/90/90/90/90/-45/45 | 79.44444 | -240.1111 | 1.074444 | -2.43 | 8.852 |  | 0.4771213
MD-P2B | [±45/(90)4C]S | 55 | EP | Newport NB307 | 0 | 0 | Newport glass 0/90 prepreg, NB307-D1-7781-497A | 15 | Newport glass 0/90 prepreg, NB307-D1-7781-497A | 85 | 0 | 2.82 | 4h/ 121 C | Prepreg | 10264 | P2BT-284 | 69 | -34.5 | -0.5 | 1 |  | 0.778781 | -0.3893905 | 13 | 0 | [5 empty] | UNK | UNK |  |  | MD-P2B[±45/(90)4C]S | 45/-45/90/90/90/90/90/90/90/90/-45/45 | 79.44444 | -240.1111 | 1.074444 | -2.43 | 8.852 |  | 1.113943
MD-P2B | [±45/(90)4C]S | 55 | EP | Newport NB307 | 0 | 0 | Newport glass 0/90 prepreg, NB307-D1-7781-497A | 15 | Newport glass 0/90 prepreg, NB307-D1-7781-497A | 85 | 0 | 2.82 | 4h/ 121 C | Prepreg | 10266 | P2BT-130 | 55 | 27.5 | 0.5 | 4 |  | 0.6 | 0.3 | 887124 | 0 | [5 empty] | UNK | UNK |  |  | MD-P2B[±45/(90)4C]S | 45/-45/90/90/90/90/90/90/90/90/-45/45 | 79.44444 | -240.1111 | 1.074444 | -2.43 | 8.852 |  | 5.947984
MD-P2B | [±45/(90)4C]S | 55 | EP | Newport NB307 | 0 | 0 | Newport glass 0/90 prepreg, NB307-D1-7781-497A | 15 | Newport glass 0/90 prepreg, NB307-D1-7781-497A | 85 | 0 | 2.82 | 4h/ 121 C | Prepreg | 10267 | P2BT-131 | 55 | 27.5 | 0.5 | 4 |  | 0.6 | 0.3 | 119784 | 0 | [5 empty] | UNK | UNK |  |  | MD-P2B[±45/(90)4C]S | 45/-45/90/90/90/90/90/90/90/90/-45/45 | 79.44444 | -240.1111 | 1.074444 | -2.43 | 8.852 |  | 5.078399
MD-P2B | [±45/(90)4C]S | 55 | EP | Newport NB307 | 0 | 0 | Newport glass 0/90 prepreg, NB307-D1-7781-497A | 15 | Newport glass 0/90 prepreg, NB307-D1-7781-497A | 85 | 0 | 2.82 | 4h/ 121 C | Prepreg | 10268 | P2BT-132 | 55 | 27.5 | 0.5 | 4 |  | 0.6 | 0.3 | 52671 | 0 | [5 empty] | UNK | UNK |  |  | MD-P2B[±45/(90)4C]S | 45/-45/90/90/90/90/90/90/90/90/-45/45 | 79.44444 | -240.1111 | 1.074444 | -2.43 | 8.852 |  | 4.721572
MD-P2B | [±45/(90)4C]S | 55 | EP | Newport NB307 | 0 | 0 | Newport glass 0/90 prepreg, NB307-D1-7781-497A | 15 | Newport glass 0/90 prepreg, NB307-D1-7781-497A | 85 | 0 | 2.82 | 4h/ 121 C | Prepreg | 10269 | P2BT-133 | 55 | 27.5 | 0.5 | 5 |  | 0.6 | 0.3 | 1691128 | 0 | [5 empty] | UNK | UNK |  |  | MD-P2B[±45/(90)4C]S | 45/-45/90/90/90/90/90/90/90/90/-45/45 | 79.44444 | -240.1111 | 1.074444 | -2.43 | 8.852 |  | 6.228176
MD-P2B | [±45/(90)4C]S | 55 | EP | Newport NB307 | 0 | 0 | Newport glass 0/90 prepreg, NB307-D1-7781-497A | 15 | Newport glass 0/90 prepreg, NB307-D1-7781-497A | 85 | 0 | 2.82 | 4h/ 121 C | Prepreg | 10270 | P2BT-134 | 69 | 34.5 | 0.5 | 3 |  | 0.75 | 0.375 | 1554 | 0 | [5 empty] | UNK | UNK |  |  | MD-P2B[±45/(90)4C]S | 45/-45/90/90/90/90/90/90/90/90/-45/45 | 79.44444 | -240.1111 | 1.074444 | -2.43 | 8.852 |  | 3.191451
MD-P2B | [±45/(90)4C]S | 55 | EP | Newport NB307 | 0 | 0 | Newport glass 0/90 prepreg, NB307-D1-7781-497A | 15 | Newport glass 0/90 prepreg, NB307-D1-7781-497A | 85 | 0 | 2.82 | 4h/ 121 C | Prepreg | 10271 | P2BT-135 | 62 | 31 | 0.5 | 2 |  | 0.68 | 0.34 | 9779 | 0 | [5 empty] | UNK | UNK |  |  | MD-P2B[±45/(90)4C]S | 45/-45/90/90/90/90/90/90/90/90/-45/45 | 79.44444 | -240.1111 | 1.074444 | -2.43 | 8.852 |  | 3.990294
MD-P2B | [±45/(90)4C]S | 55 | EP | Newport NB307 | 0 | 0 | Newport glass 0/90 prepreg, NB307-D1-7781-497A | 15 | Newport glass 0/90 prepreg, NB307-D1-7781-497A | 85 | 0 | 2.82 | 4h/ 121 C | Prepreg | 10272 | P2BT-136 | 62 | 31 | 0.5 | 2 |  | 0.68 | 0.34 | 15796 | 0 | [5 empty] | UNK | UNK |  |  | MD-P2B[±45/(90)4C]S | 45/-45/90/90/90/90/90/90/90/90/-45/45 | 79.44444 | -240.1111 | 1.074444 | -2.43 | 8.852 |  | 4.198547
MD-P2B | [±45/(90)4C]S | 55 | EP | Newport NB307 | 0 | 0 | Newport glass 0/90 prepreg, NB307-D1-7781-497A | 15 | Newport glass 0/90 prepreg, NB307-D1-7781-497A | 85 | 0 | 2.82 | 4h/ 121 C | Prepreg | 10273 | P2BT-137 | 62 | 31 | 0.5 | 1 |  | 0.68 | 0.34 | 4631 | 0 | [5 empty] | UNK | UNK |  |  | MD-P2B[±45/(90)4C]S | 45/-45/90/90/90/90/90/90/90/90/-45/45 | 79.44444 | -240.1111 | 1.074444 | -2.43 | 8.852 |  | 3.665675
MD-P2B | [±45/(90)4C]S | 55 | EP | Newport NB307 | 0 | 0 | Newport glass 0/90 prepreg, NB307-D1-7781-497A | 15 | Newport glass 0/90 prepreg, NB307-D1-7781-497A | 85 | 0 | 2.82 | 4h/ 121 C | Prepreg | 10274 | P2BT-138 | 69 | 34.5 | 0.5 | 1 |  | 0.75 | 0.375 | 410 | 0 | [5 empty] | UNK | UNK |  |  | MD-P2B[±45/(90)4C]S | 45/-45/90/90/90/90/90/90/90/90/-45/45 | 79.44444 | -240.1111 | 1.074444 | -2.43 | 8.852 |  | 2.612784
MD-P2B | [±45/(90)4C]S | 55 | EP | Newport NB307 | 0 | 0 | Newport glass 0/90 prepreg, NB307-D1-7781-497A | 15 | Newport glass 0/90 prepreg, NB307-D1-7781-497A | 85 | 0 | 2.82 | 4h/ 121 C | Prepreg | 10275 | P2BT-139 | 69 | 34.5 | 0.5 | 1 |  | 0.75 | 0.375 | 121 | 0 | [5 empty] | UNK | UNK |  |  | MD-P2B[±45/(90)4C]S | 45/-45/90/90/90/90/90/90/90/90/-45/45 | 79.44444 | -240.1111 | 1.074444 | -2.43 | 8.852 |  | 2.082785
MD-P2B | [±45/(90)4C]S | 55 | EP | Newport NB307 | 0 | 0 | Newport glass 0/90 prepreg, NB307-D1-7781-497A | 15 | Newport glass 0/90 prepreg, NB307-D1-7781-497A | 85 | 0 | 2.82 | 4h/ 121 C | Prepreg | 10276 | P2BT-272 | 41 | 20.5 | 0.5 | 10 |  | 0.45 | 0.225 | 17454004 | 0 | [5 empty] | UNK | UNK |  |  | MD-P2B[±45/(90)4C]S | 45/-45/90/90/90/90/90/90/90/90/-45/45 | 79.44444 | -240.1111 | 1.074444 | -2.43 | 8.852 |  | 7.241895
MD-P2B | [±45/(90)4C]S | 55 | EP | Newport NB307 | 0 | 0 | Newport glass 0/90 prepreg, NB307-D1-7781-497A | 15 | Newport glass 0/90 prepreg, NB307-D1-7781-497A | 85 | 0 | 2.82 | 4h/ 121 C | Prepreg | 10277 | P2BT-271 | 41 | 20.5 | 0.5 | 5 |  | 0.45 | 0.225 | 10462540 | 0 | [5 empty] | UNK | UNK |  |  | MD-P2B[±45/(90)4C]S | 45/-45/90/90/90/90/90/90/90/90/-45/45 | 79.44444 | -240.1111 | 1.074444 | -2.43 | 8.852 |  | 7.019637
MD-P2B | [±45/(90)4C]S | 55 | EP | Newport NB307 | 0 | 0 | Newport glass 0/90 prepreg, NB307-D1-7781-497A | 15 | Newport glass 0/90 prepreg, NB307-D1-7781-497A | 85 | 0 | 2.82 | 4h/ 121 C | Prepreg | 10278 | P2BT-311 | 76 | 38 | 0.5 | 1 |  | 0.83 | 0.415 | 7 | 0 | [5 empty] | UNK | UNK |  |  | MD-P2B[±45/(90)4C]S | 45/-45/90/90/90/90/90/90/90/90/-45/45 | 79.44444 | -240.1111 | 1.074444 | -2.43 | 8.852 |  | 0.845098
MD-P2B | [±45/(90)4C]S | 55 | EP | Newport NB307 | 0 | 0 | Newport glass 0/90 prepreg, NB307-D1-7781-497A | 15 | Newport glass 0/90 prepreg, NB307-D1-7781-497A | 85 | 0 | 2.82 | 4h/ 121 C | Prepreg | 10279 | P2BT-218 | 76 | 38 | 0.5 | 1 |  | 0.83 | 0.415 | 35 | 0 | [5 empty] | UNK | UNK |  |  | MD-P2B[±45/(90)4C]S | 45/-45/90/90/90/90/90/90/90/90/-45/45 | 79.44444 | -240.1111 | 1.074444 | -2.43 | 8.852 |  | 1.544068
MD-P2B | [±45/(90)4C]S | 55 | EP | Newport NB307 | 0 | 0 | Newport glass 0/90 prepreg, NB307-D1-7781-497A | 15 | Newport glass 0/90 prepreg, NB307-D1-7781-497A | 85 | 0 | 2.82 | 4h/ 121 C | Prepreg | 10280 | P2BT-312 | 76 | 38 | 0.5 | 1 |  | 0.83 | 0.415 | 12 | 0 | [5 empty] | UNK | UNK |  |  | MD-P2B[±45/(90)4C]S | 45/-45/90/90/90/90/90/90/90/90/-45/45 | 79.44444 | -240.1111 | 1.074444 | -2.43 | 8.852 |  | 1.079181
MD-P2B | [±45/(90)4C]S | 55 | EP | Newport NB307 | 0 | 0 | Newport glass 0/90 prepreg, NB307-D1-7781-497A | 15 | Newport glass 0/90 prepreg, NB307-D1-7781-497A | 85 | 0 | 2.82 | 4h/ 121 C | Prepreg | 10281 | P2BT-200 | 41 | 20.5 | 0.5 | 7 |  | 0.45 | 0.225 | 6907194 | 0 | [5 empty] | UNK | UNK |  |  | MD-P2B[±45/(90)4C]S | 45/-45/90/90/90/90/90/90/90/90/-45/45 | 79.44444 | -240.1111 | 1.074444 | -2.43 | 8.852 |  | 6.839302
MD-P2B | [±45/(90)4C]S | 55 | EP | Newport NB307 | 0 | 0 | Newport glass 0/90 prepreg, NB307-D1-7781-497A | 15 | Newport glass 0/90 prepreg, NB307-D1-7781-497A | 85 | 0 | 2.82 | 4h/ 121 C | Prepreg | 10282 | P2BT-144 | -13.8 | -138 | 10 | 3 |  |  | -1.5 | 85041 | 0 | [5 empty] | UNK | UNK |  |  | MD-P2B[±45/(90)4C]S | 45/-45/90/90/90/90/90/90/90/90/-45/45 | 79.44444 | -240.1111 | 1.074444 | -2.43 | 8.852 |  | 4.929628
MD-P2B | [±45/(90)4C]S | 55 | EP | Newport NB307 | 0 | 0 | Newport glass 0/90 prepreg, NB307-D1-7781-497A | 15 | Newport glass 0/90 prepreg, NB307-D1-7781-497A | 85 | 0 | 2.82 | 4h/ 121 C | Prepreg | 10283 | P2BT-116 | -13.8 | -138 | 10 | 3 |  |  | -1.5 | 35660 | 0 | [5 empty] | UNK | UNK |  |  | MD-P2B[±45/(90)4C]S | 45/-45/90/90/90/90/90/90/90/90/-45/45 | 79.44444 | -240.1111 | 1.074444 | -2.43 | 8.852 |  | 4.552181
MD-P2B | [±45/(90)4C]S | 55 | EP | Newport NB307 | 0 | 0 | Newport glass 0/90 prepreg, NB307-D1-7781-497A | 15 | Newport glass 0/90 prepreg, NB307-D1-7781-497A | 85 | 0 | 2.82 | 4h/ 121 C | Prepreg | 10284 | P2BT-148 | -13.8 | -138 | 10 | 2 |  |  | -1.5 | 67853 | 0 | [5 empty] | UNK | UNK |  |  | MD-P2B[±45/(90)4C]S | 45/-45/90/90/90/90/90/90/90/90/-45/45 | 79.44444 | -240.1111 | 1.074444 | -2.43 | 8.852 |  | 4.831569
MD-P2B | [±45/(90)4C]S | 55 | EP | Newport NB307 | 0 | 0 | Newport glass 0/90 prepreg, NB307-D1-7781-497A | 15 | Newport glass 0/90 prepreg, NB307-D1-7781-497A | 85 | 0 | 2.82 | 4h/ 121 C | Prepreg | 10285 | P2BT-150 | -16.5 | -165 | 10 | 2 |  |  | -1.8 | 1036 | 0 | [5 empty] | UNK | UNK |  |  | MD-P2B[±45/(90)4C]S | 45/-45/90/90/90/90/90/90/90/90/-45/45 | 79.44444 | -240.1111 | 1.074444 | -2.43 | 8.852 |  | 3.01536
MD-P2B | [±45/(90)4C]S | 55 | EP | Newport NB307 | 0 | 0 | Newport glass 0/90 prepreg, NB307-D1-7781-497A | 15 | Newport glass 0/90 prepreg, NB307-D1-7781-497A | 85 | 0 | 2.82 | 4h/ 121 C | Prepreg | 10286 | P2BT-151 | -16.5 | -165 | 10 | 2 |  |  | -1.8 | 2631 | 0 | [5 empty] | UNK | UNK |  |  | MD-P2B[±45/(90)4C]S | 45/-45/90/90/90/90/90/90/90/90/-45/45 | 79.44444 | -240.1111 | 1.074444 | -2.43 | 8.852 |  | 3.420121
MD-P2B | [±45/(90)4C]S | 55 | EP | Newport NB307 | 0 | 0 | Newport glass 0/90 prepreg, NB307-D1-7781-497A | 15 | Newport glass 0/90 prepreg, NB307-D1-7781-497A | 85 | 0 | 2.82 | 4h/ 121 C | Prepreg | 10287 | P2BT-152 | -16.5 | -165 | 10 | 2 |  |  | -1.8 | 887 | 0 | [5 empty] | UNK | UNK |  |  | MD-P2B[±45/(90)4C]S | 45/-45/90/90/90/90/90/90/90/90/-45/45 | 79.44444 | -240.1111 | 1.074444 | -2.43 | 8.852 |  | 2.947924
MD-P2B | [±45/(90)4C]S | 55 | EP | Newport NB307 | 0 | 0 | Newport glass 0/90 prepreg, NB307-D1-7781-497A | 15 | Newport glass 0/90 prepreg, NB307-D1-7781-497A | 85 | 0 | 2.82 | 4h/ 121 C | Prepreg | 10288 | P2BT-153 | -11 | -110 | 10 | 5 |  |  | -1.2 | 4430670 | 0 | [5 empty] | UNK | UNK |  |  | MD-P2B[±45/(90)4C]S | 45/-45/90/90/90/90/90/90/90/90/-45/45 | 79.44444 | -240.1111 | 1.074444 | -2.43 | 8.852 |  | 6.646469
MD-P2B | [±45/(90)4C]S | 55 | EP | Newport NB307 | 0 | 0 | Newport glass 0/90 prepreg, NB307-D1-7781-497A | 15 | Newport glass 0/90 prepreg, NB307-D1-7781-497A | 85 | 0 | 2.82 | 4h/ 121 C | Prepreg | 10290 | P2BT-156 | -17.9 | -179 | 10 | 1 |  |  | -1.95 | 53 | 0 | [5 empty] | UNK | UNK |  |  | MD-P2B[±45/(90)4C]S | 45/-45/90/90/90/90/90/90/90/90/-45/45 | 79.44444 | -240.1111 | 1.074444 | -2.43 | 8.852 |  | 1.724276
MD-P2B | [±45/(90)4C]S | 55 | EP | Newport NB307 | 0 | 0 | Newport glass 0/90 prepreg, NB307-D1-7781-497A | 15 | Newport glass 0/90 prepreg, NB307-D1-7781-497A | 85 | 0 | 2.82 | 4h/ 121 C | Prepreg | 10291 | P2BT-157 | -17.9 | -179 | 10 | 1 |  |  | -1.95 | 150 | 0 | [5 empty] | UNK | UNK |  |  | MD-P2B[±45/(90)4C]S | 45/-45/90/90/90/90/90/90/90/90/-45/45 | 79.44444 | -240.1111 | 1.074444 | -2.43 | 8.852 |  | 2.176091
MD-P2B | [±45/(90)4C]S | 55 | EP | Newport NB307 | 0 | 0 | Newport glass 0/90 prepreg, NB307-D1-7781-497A | 15 | Newport glass 0/90 prepreg, NB307-D1-7781-497A | 85 | 0 | 2.82 | 4h/ 121 C | Prepreg | 10292 | P2BT-158 | -17.9 | -179 | 10 | 1 |  |  | -1.95 | 190 | 0 | [5 empty] | UNK | UNK |  |  | MD-P2B[±45/(90)4C]S | 45/-45/90/90/90/90/90/90/90/90/-45/45 | 79.44444 | -240.1111 | 1.074444 | -2.43 | 8.852 |  | 2.278754
MD-P2B | [±45/(90)4C]S | 55 | EP | Newport NB307 | 0 | 0 | Newport glass 0/90 prepreg, NB307-D1-7781-497A | 15 | Newport glass 0/90 prepreg, NB307-D1-7781-497A | 85 | 0 | 2.82 | 4h/ 121 C | Prepreg | 10293 | P2BT-159 | -15.2 | -152 | 10 | 3 |  |  | -1.65 | 20303 | 0 | [5 empty] | UNK | UNK |  |  | MD-P2B[±45/(90)4C]S | 45/-45/90/90/90/90/90/90/90/90/-45/45 | 79.44444 | -240.1111 | 1.074444 | -2.43 | 8.852 |  | 4.30756
MD-P2B | [±45/(90)4C]S | 55 | EP | Newport NB307 | 0 | 0 | Newport glass 0/90 prepreg, NB307-D1-7781-497A | 15 | Newport glass 0/90 prepreg, NB307-D1-7781-497A | 85 | 0 | 2.82 | 4h/ 121 C | Prepreg | 10294 | P2BT-160 | -15.2 | -152 | 10 | 3 |  |  | -1.65 | 7276 | 0 | [5 empty] | UNK | UNK |  |  | MD-P2B[±45/(90)4C]S | 45/-45/90/90/90/90/90/90/90/90/-45/45 | 79.44444 | -240.1111 | 1.074444 | -2.43 | 8.852 |  | 3.861893
MD-P2B | [±45/(90)4C]S | 55 | EP | Newport NB307 | 0 | 0 | Newport glass 0/90 prepreg, NB307-D1-7781-497A | 15 | Newport glass 0/90 prepreg, NB307-D1-7781-497A | 85 | 0 | 2.82 | 4h/ 121 C | Prepreg | 10295 | P2BT-161 | -15.2 | -152 | 10 | 3 |  |  | -1.65 | 4039 | 0 | [5 empty] | UNK | UNK |  |  | MD-P2B[±45/(90)4C]S | 45/-45/90/90/90/90/90/90/90/90/-45/45 | 79.44444 | -240.1111 | 1.074444 | -2.43 | 8.852 |  | 3.606274
MD-P2B | [±45/(90)4C]S | 55 | EP | Newport NB307 | 0 | 0 | Newport glass 0/90 prepreg, NB307-D1-7781-497A | 15 | Newport glass 0/90 prepreg, NB307-D1-7781-497A | 85 | 0 | 2.82 | 4h/ 121 C | Prepreg | 10296 | P2BT-162 | -12.4 | -124 | 10 | 4 |  |  | -1.35 | 1019422 | 0 | [5 empty] | UNK | UNK |  |  | MD-P2B[±45/(90)4C]S | 45/-45/90/90/90/90/90/90/90/90/-45/45 | 79.44444 | -240.1111 | 1.074444 | -2.43 | 8.852 |  | 6.008354
MD-P2B | [±45/(90)4C]S | 55 | EP | Newport NB307 | 0 | 0 | Newport glass 0/90 prepreg, NB307-D1-7781-497A | 15 | Newport glass 0/90 prepreg, NB307-D1-7781-497A | 85 | 0 | 2.82 | 4h/ 121 C | Prepreg | 10297 | P2BT-163 | -12.4 | -124 | 10 | 4 |  |  | -1.35 | 1926041 | 0 | [5 empty] | UNK | UNK |  |  | MD-P2B[±45/(90)4C]S | 45/-45/90/90/90/90/90/90/90/90/-45/45 | 79.44444 | -240.1111 | 1.074444 | -2.43 | 8.852 |  | 6.284666
MD-P2B | [±45/(90)4C]S | 55 | EP | Newport NB307 | 0 | 0 | Newport glass 0/90 prepreg, NB307-D1-7781-497A | 15 | Newport glass 0/90 prepreg, NB307-D1-7781-497A | 85 | 0 | 2.82 | 4h/ 121 C | Prepreg | 10298 | P2BT-299 | -12.4 | -124 | 10 | 2 |  |  | -1.35 | 1115014 | 0 | [5 empty] | UNK | UNK |  |  | MD-P2B[±45/(90)4C]S | 45/-45/90/90/90/90/90/90/90/90/-45/45 | 79.44444 | -240.1111 | 1.074444 | -2.43 | 8.852 |  | 6.04728
MD-P2B | [±45/(90)4C]S | 55 | EP | Newport NB307 | 0 | 0 | Newport glass 0/90 prepreg, NB307-D1-7781-497A | 15 | Newport glass 0/90 prepreg, NB307-D1-7781-497A | 85 | 0 | 2.82 | 4h/ 121 C | Prepreg | 10299 | P2BT-275 | -19.3 | -193 | 10 | 1 |  |  | -2.11 | 6 | 0 | [5 empty] | UNK | UNK |  |  | MD-P2B[±45/(90)4C]S | 45/-45/90/90/90/90/90/90/90/90/-45/45 | 79.44444 | -240.1111 | 1.074444 | -2.43 | 8.852 |  | 0.7781513
MD-P2B | [±45/(90)4C]S | 55 | EP | Newport NB307 | 0 | 0 | Newport glass 0/90 prepreg, NB307-D1-7781-497A | 15 | Newport glass 0/90 prepreg, NB307-D1-7781-497A | 85 | 0 | 2.82 | 4h/ 121 C | Prepreg | 10300 | P2BT-287 | -19.3 | -193 | 10 | 1 |  |  | -2.11 | 12 | 0 | [5 empty] | UNK | UNK |  |  | MD-P2B[±45/(90)4C]S | 45/-45/90/90/90/90/90/90/90/90/-45/45 | 79.44444 | -240.1111 | 1.074444 | -2.43 | 8.852 |  | 1.079181
MD-P2B | [±45/(90)4C]S | 55 | EP | Newport NB307 | 0 | 0 | Newport glass 0/90 prepreg, NB307-D1-7781-497A | 15 | Newport glass 0/90 prepreg, NB307-D1-7781-497A | 85 | 0 | 2.82 | 4h/ 121 C | Prepreg | 10301 | P2BT-307 | -19.3 | -193 | 10 | 1 |  |  | -2.11 | 29 | 0 | [5 empty] | UNK | UNK |  |  | MD-P2B[±45/(90)4C]S | 45/-45/90/90/90/90/90/90/90/90/-45/45 | 79.44444 | -240.1111 | 1.074444 | -2.43 | 8.852 |  | 1.462398
MD-P2B | [±45/(90)4C]S | 55 | EP | Newport NB307 | 0 | 0 | Newport glass 0/90 prepreg, NB307-D1-7781-497A | 15 | Newport glass 0/90 prepreg, NB307-D1-7781-497A | 85 | 0 | 2.82 | 4h/ 121 C | Prepreg | 10302 | P2BT-201 | 34 | -34 | -1 | 4 |  | 0.38 | -0.38 | 1296811 | 0 | [5 empty] | UNK | UNK |  |  | MD-P2B[±45/(90)4C]S | 45/-45/90/90/90/90/90/90/90/90/-45/45 | 79.44444 | -240.1111 | 1.074444 | -2.43 | 8.852 |  | 6.112877
MD-P2B | [±45/(90)4C]S | 55 | EP | Newport NB307 | 0 | 0 | Newport glass 0/90 prepreg, NB307-D1-7781-497A | 15 | Newport glass 0/90 prepreg, NB307-D1-7781-497A | 85 | 0 | 2.82 | 4h/ 121 C | Prepreg | 10303 | P2BT-202 | 41 | -41 | -1 | 3 |  | 0.45 | -0.45 | 11894 | 0 | [5 empty] | UNK | UNK |  |  | MD-P2B[±45/(90)4C]S | 45/-45/90/90/90/90/90/90/90/90/-45/45 | 79.44444 | -240.1111 | 1.074444 | -2.43 | 8.852 |  | 4.075328
MD-P2B | [±45/(90)4C]S | 55 | EP | Newport NB307 | 0 | 0 | Newport glass 0/90 prepreg, NB307-D1-7781-497A | 15 | Newport glass 0/90 prepreg, NB307-D1-7781-497A | 85 | 0 | 2.82 | 4h/ 121 C | Prepreg | 10304 | P2BT-203 | 41 | -41 | -1 | 3 |  | 0.45 | -0.45 | 7921 | 0 | [5 empty] | UNK | UNK |  |  | MD-P2B[±45/(90)4C]S | 45/-45/90/90/90/90/90/90/90/90/-45/45 | 79.44444 | -240.1111 | 1.074444 | -2.43 | 8.852 |  | 3.89878
MD-P2B | [±45/(90)4C]S | 55 | EP | Newport NB307 | 0 | 0 | Newport glass 0/90 prepreg, NB307-D1-7781-497A | 15 | Newport glass 0/90 prepreg, NB307-D1-7781-497A | 85 | 0 | 2.82 | 4h/ 121 C | Prepreg | 10305 | P2BT-204 | 38 | -38 | -1 | 4 |  | 0.41 | -0.41 | 127945 | 0 | [5 empty] | UNK | UNK |  |  | MD-P2B[±45/(90)4C]S | 45/-45/90/90/90/90/90/90/90/90/-45/45 | 79.44444 | -240.1111 | 1.074444 | -2.43 | 8.852 |  | 5.107023
MD-P2B | [±45/(90)4C]S | 55 | EP | Newport NB307 | 0 | 0 | Newport glass 0/90 prepreg, NB307-D1-7781-497A | 15 | Newport glass 0/90 prepreg, NB307-D1-7781-497A | 85 | 0 | 2.82 | 4h/ 121 C | Prepreg | 10306 | P2BT-205 | 41 | -41 | -1 | 3 |  | 0.45 | -0.45 | 27317 | 0 | [5 empty] | UNK | UNK |  |  | MD-P2B[±45/(90)4C]S | 45/-45/90/90/90/90/90/90/90/90/-45/45 | 79.44444 | -240.1111 | 1.074444 | -2.43 | 8.852 |  | 4.436433
MD-P2B | [±45/(90)4C]S | 55 | EP | Newport NB307 | 0 | 0 | Newport glass 0/90 prepreg, NB307-D1-7781-497A | 15 | Newport glass 0/90 prepreg, NB307-D1-7781-497A | 85 | 0 | 2.82 | 4h/ 121 C | Prepreg | 10307 | P2BT-206 | 38 | -38 | -1 | 5 |  | 0.41 | -0.41 | 79240 | 0 | [5 empty] | UNK | UNK |  |  | MD-P2B[±45/(90)4C]S | 45/-45/90/90/90/90/90/90/90/90/-45/45 | 79.44444 | -240.1111 | 1.074444 | -2.43 | 8.852 |  | 4.898944
MD-P2B | [±45/(90)4C]S | 55 | EP | Newport NB307 | 0 | 0 | Newport glass 0/90 prepreg, NB307-D1-7781-497A | 15 | Newport glass 0/90 prepreg, NB307-D1-7781-497A | 85 | 0 | 2.82 | 4h/ 121 C | Prepreg | 10308 | P2BT-207 | 38 | -38 | -1 | 4 |  | 0.41 | -0.41 | 116614 | 0 | [5 empty] | UNK | UNK |  |  | MD-P2B[±45/(90)4C]S | 45/-45/90/90/90/90/90/90/90/90/-45/45 | 79.44444 | -240.1111 | 1.074444 | -2.43 | 8.852 |  | 5.066751
MD-P2B | [±45/(90)4C]S | 55 | EP | Newport NB307 | 0 | 0 | Newport glass 0/90 prepreg, NB307-D1-7781-497A | 15 | Newport glass 0/90 prepreg, NB307-D1-7781-497A | 85 | 0 | 2.82 | 4h/ 121 C | Prepreg | 10309 | P2BT-208 | 34 | -34 | -1 | 5 |  | 0.38 | -0.38 | 452257 | 0 | [5 empty] | UNK | UNK |  |  | MD-P2B[±45/(90)4C]S | 45/-45/90/90/90/90/90/90/90/90/-45/45 | 79.44444 | -240.1111 | 1.074444 | -2.43 | 8.852 |  | 5.655385
MD-P2B | [±45/(90)4C]S | 55 | EP | Newport NB307 | 0 | 0 | Newport glass 0/90 prepreg, NB307-D1-7781-497A | 15 | Newport glass 0/90 prepreg, NB307-D1-7781-497A | 85 | 0 | 2.82 | 4h/ 121 C | Prepreg | 10310 | P2BT-209 | 34 | -34 | -1 | 5 |  | 0.38 | -0.38 | 217161 | 0 | [5 empty] | UNK | UNK |  |  | MD-P2B[±45/(90)4C]S | 45/-45/90/90/90/90/90/90/90/90/-45/45 | 79.44444 | -240.1111 | 1.074444 | -2.43 | 8.852 |  | 5.336782
MD-P2B | [±45/(90)4C]S | 55 | EP | Newport NB307 | 0 | 0 | Newport glass 0/90 prepreg, NB307-D1-7781-497A | 15 | Newport glass 0/90 prepreg, NB307-D1-7781-497A | 85 | 0 | 2.82 | 4h/ 121 C | Prepreg | 10311 | P2BT-211 | 31 | -31 | -1 | 5 |  | 0.34 | -0.34 | 1066480 | 0 | [5 empty] | UNK | UNK |  |  | MD-P2B[±45/(90)4C]S | 45/-45/90/90/90/90/90/90/90/90/-45/45 | 79.44444 | -240.1111 | 1.074444 | -2.43 | 8.852 |  | 6.027953
MD-P2B | [±45/(90)4C]S | 55 | EP | Newport NB307 | 0 | 0 | Newport glass 0/90 prepreg, NB307-D1-7781-497A | 15 | Newport glass 0/90 prepreg, NB307-D1-7781-497A | 85 | 0 | 2.82 | 4h/ 121 C | Prepreg | 10312 | P2BT-213 | 55 | -55 | -1 | 2 |  | 0.6 | -0.6 | 2976 | 0 | [5 empty] | UNK | UNK |  |  | MD-P2B[±45/(90)4C]S | 45/-45/90/90/90/90/90/90/90/90/-45/45 | 79.44444 | -240.1111 | 1.074444 | -2.43 | 8.852 |  | 3.473633
MD-P2B | [±45/(90)4C]S | 55 | EP | Newport NB307 | 0 | 0 | Newport glass 0/90 prepreg, NB307-D1-7781-497A | 15 | Newport glass 0/90 prepreg, NB307-D1-7781-497A | 85 | 0 | 2.82 | 4h/ 121 C | Prepreg | 10313 | P2BT-214 | 55 | -55 | -1 | 2 |  | 0.6 | -0.6 | 721 | 0 | [5 empty] | UNK | UNK |  |  | MD-P2B[±45/(90)4C]S | 45/-45/90/90/90/90/90/90/90/90/-45/45 | 79.44444 | -240.1111 | 1.074444 | -2.43 | 8.852 |  | 2.857935
MD-P2B | [±45/(90)4C]S | 55 | EP | Newport NB307 | 0 | 0 | Newport glass 0/90 prepreg, NB307-D1-7781-497A | 15 | Newport glass 0/90 prepreg, NB307-D1-7781-497A | 85 | 0 | 2.82 | 4h/ 121 C | Prepreg | 10314 | P2BT-215 | 55 | -55 | -1 | 2 |  | 0.6 | -0.6 | 873 | 0 | [5 empty] | UNK | UNK |  |  | MD-P2B[±45/(90)4C]S | 45/-45/90/90/90/90/90/90/90/90/-45/45 | 79.44444 | -240.1111 | 1.074444 | -2.43 | 8.852 |  | 2.941014
MD-P2B | [±45/(90)4C]S | 55 | EP | Newport NB307 | 0 | 0 | Newport glass 0/90 prepreg, NB307-D1-7781-497A | 15 | Newport glass 0/90 prepreg, NB307-D1-7781-497A | 85 | 0 | 2.82 | 4h/ 121 C | Prepreg | 10315 | P2BT-212 | 31 | -31 | -1 | 5 |  | 0.34 | -0.34 | 1029645 | 0 | [5 empty] | UNK | UNK |  |  | MD-P2B[±45/(90)4C]S | 45/-45/90/90/90/90/90/90/90/90/-45/45 | 79.44444 | -240.1111 | 1.074444 | -2.43 | 8.852 |  | 6.012688
MD-P2B | [±45/(90)4C]S | 55 | EP | Newport NB307 | 0 | 0 | Newport glass 0/90 prepreg, NB307-D1-7781-497A | 15 | Newport glass 0/90 prepreg, NB307-D1-7781-497A | 85 | 0 | 2.82 | 4h/ 121 C | Prepreg | 10316 | P2BT-219 | 62 | -62 | -1 | 1 |  | 0.68 | -0.68 | 242 | 0 | [5 empty] | UNK | UNK |  |  | MD-P2B[±45/(90)4C]S | 45/-45/90/90/90/90/90/90/90/90/-45/45 | 79.44444 | -240.1111 | 1.074444 | -2.43 | 8.852 |  | 2.383815
MD-P2B | [±45/(90)4C]S | 55 | EP | Newport NB307 | 0 | 0 | Newport glass 0/90 prepreg, NB307-D1-7781-497A | 15 | Newport glass 0/90 prepreg, NB307-D1-7781-497A | 85 | 0 | 2.82 | 4h/ 121 C | Prepreg | 10317 | P2BT-220 | 62 | -62 | -1 | 1 |  | 0.68 | -0.68 | 85 | 0 | [5 empty] | UNK | UNK |  |  | MD-P2B[±45/(90)4C]S | 45/-45/90/90/90/90/90/90/90/90/-45/45 | 79.44444 | -240.1111 | 1.074444 | -2.43 | 8.852 |  | 1.929419
MD-P2B | [±45/(90)4C]S | 55 | EP | Newport NB307 | 0 | 0 | Newport glass 0/90 prepreg, NB307-D1-7781-497A | 15 | Newport glass 0/90 prepreg, NB307-D1-7781-497A | 85 | 0 | 2.82 | 4h/ 121 C | Prepreg | 10318 | P2BT-221 | 62 | -62 | -1 | 1 |  | 0.68 | -0.68 | 200 | 0 | [5 empty] | UNK | UNK |  |  | MD-P2B[±45/(90)4C]S | 45/-45/90/90/90/90/90/90/90/90/-45/45 | 79.44444 | -240.1111 | 1.074444 | -2.43 | 8.852 |  | 2.30103
MD-P2B | [±45/(90)4C]S | 55 | EP | Newport NB307 | 0 | 0 | Newport glass 0/90 prepreg, NB307-D1-7781-497A | 15 | Newport glass 0/90 prepreg, NB307-D1-7781-497A | 85 | 0 | 2.82 | 4h/ 121 C | Prepreg | 10319 | P2BT-222 | 69 | -69 | -1 | 1 |  | 0.75 | -0.75 | 17 | 0 | [5 empty] | UNK | UNK |  |  | MD-P2B[±45/(90)4C]S | 45/-45/90/90/90/90/90/90/90/90/-45/45 | 79.44444 | -240.1111 | 1.074444 | -2.43 | 8.852 |  | 1.230449
MD-P2B | [±45/(90)4C]S | 55 | EP | Newport NB307 | 0 | 0 | Newport glass 0/90 prepreg, NB307-D1-7781-497A | 15 | Newport glass 0/90 prepreg, NB307-D1-7781-497A | 85 | 0 | 2.82 | 4h/ 121 C | Prepreg | 10320 | P2BT-223 | 69 | -69 | -1 | 1 |  | 0.75 | -0.75 | 45 | 0 | [5 empty] | UNK | UNK |  |  | MD-P2B[±45/(90)4C]S | 45/-45/90/90/90/90/90/90/90/90/-45/45 | 79.44444 | -240.1111 | 1.074444 | -2.43 | 8.852 |  | 1.653213
MD-P2B | [±45/(90)4C]S | 55 | EP | Newport NB307 | 0 | 0 | Newport glass 0/90 prepreg, NB307-D1-7781-497A | 15 | Newport glass 0/90 prepreg, NB307-D1-7781-497A | 85 | 0 | 2.82 | 4h/ 121 C | Prepreg | 10321 | P2BT-224 | 69 | -69 | -1 | 1 |  | 0.75 | -0.75 | 8 | 0 | [5 empty] | UNK | UNK |  |  | MD-P2B[±45/(90)4C]S | 45/-45/90/90/90/90/90/90/90/90/-45/45 | 79.44444 | -240.1111 | 1.074444 | -2.43 | 8.852 |  | 0.90309
MD-P2B | [±45/(90)4C]S | 55 | EP | Newport NB307 | 0 | 0 | Newport glass 0/90 prepreg, NB307-D1-7781-497A | 15 | Newport glass 0/90 prepreg, NB307-D1-7781-497A | 85 | 0 | 2.82 | 4h/ 121 C | Prepreg | 10322 | P2BT-225 | 31 | -31 | -1 | 7 |  | 0.34 | -0.34 | 8985486 | 0 | [5 empty] | UNK | UNK |  |  | MD-P2B[±45/(90)4C]S | 45/-45/90/90/90/90/90/90/90/90/-45/45 | 79.44444 | -240.1111 | 1.074444 | -2.43 | 8.852 |  | 6.953542
MD-P2B | [±45/(90)4C]S | 55 | EP | Newport NB307 | 0 | 0 | Newport glass 0/90 prepreg, NB307-D1-7781-497A | 15 | Newport glass 0/90 prepreg, NB307-D1-7781-497A | 85 | 0 | 2.82 | 4h/ 121 C | Prepreg | 10323 | P2BT-273 | 28 | -28 | -1 | 8 |  | 0.3 | -0.3 | 1115570 | 0 | [5 empty] | UNK | UNK |  |  | MD-P2B[±45/(90)4C]S | 45/-45/90/90/90/90/90/90/90/90/-45/45 | 79.44444 | -240.1111 | 1.074444 | -2.43 | 8.852 |  | 6.047497
MD-P2B | [±45/(90)4C]S | 55 | EP | Newport NB307 | 0 | 0 | Newport glass 0/90 prepreg, NB307-D1-7781-497A | 15 | Newport glass 0/90 prepreg, NB307-D1-7781-497A | 85 | 0 | 2.82 | 4h/ 121 C | Prepreg | 10324 | P2BT-274 | 28 | -28 | -1 | 4 |  | 0.3 | -0.3 | 7303482 | 0 | [5 empty] | UNK | UNK |  |  | MD-P2B[±45/(90)4C]S | 45/-45/90/90/90/90/90/90/90/90/-45/45 | 79.44444 | -240.1111 | 1.074444 | -2.43 | 8.852 |  | 6.86353
MD-P2B | [±45/(90)4C]S | 55 | EP | Newport NB307 | 0 | 0 | Newport glass 0/90 prepreg, NB307-D1-7781-497A | 15 | Newport glass 0/90 prepreg, NB307-D1-7781-497A | 85 | 0 | 2.82 | 4h/ 121 C | Prepreg | 10325 | P2BT-232 | 69 | 48.3 | 0.7 | 3 |  | 0.75 | 0.525 | 91 | 0 | [5 empty] | UNK | UNK |  |  | MD-P2B[±45/(90)4C]S | 45/-45/90/90/90/90/90/90/90/90/-45/45 | 79.44444 | -240.1111 | 1.074444 | -2.43 | 8.852 |  | 1.959041
MD-P2B | [±45/(90)4C]S | 55 | EP | Newport NB307 | 0 | 0 | Newport glass 0/90 prepreg, NB307-D1-7781-497A | 15 | Newport glass 0/90 prepreg, NB307-D1-7781-497A | 85 | 0 | 2.82 | 4h/ 121 C | Prepreg | 10326 | P2BT-231 | 69 | 48.3 | 0.7 | 3 |  | 0.75 | 0.525 | 301 | 0 | [5 empty] | UNK | UNK |  |  | MD-P2B[±45/(90)4C]S | 45/-45/90/90/90/90/90/90/90/90/-45/45 | 79.44444 | -240.1111 | 1.074444 | -2.43 | 8.852 |  | 2.478566
MD-P2B | [±45/(90)4C]S | 55 | EP | Newport NB307 | 0 | 0 | Newport glass 0/90 prepreg, NB307-D1-7781-497A | 15 | Newport glass 0/90 prepreg, NB307-D1-7781-497A | 85 | 0 | 2.82 | 4h/ 121 C | Prepreg | 10327 | P2BT-230 | 69 | 48.3 | 0.7 | 3 |  | 0.75 | 0.525 | 161 | 0 | [5 empty] | UNK | UNK |  |  | MD-P2B[±45/(90)4C]S | 45/-45/90/90/90/90/90/90/90/90/-45/45 | 79.44444 | -240.1111 | 1.074444 | -2.43 | 8.852 |  | 2.206826
MD-P2B | [±45/(90)4C]S | 55 | EP | Newport NB307 | 0 | 0 | Newport glass 0/90 prepreg, NB307-D1-7781-497A | 15 | Newport glass 0/90 prepreg, NB307-D1-7781-497A | 85 | 0 | 2.82 | 4h/ 121 C | Prepreg | 10328 | P2BT-229 | 76 | 53.2 | 0.7 | 2 |  | 0.83 | 0.581 | 140 | 0 | [5 empty] | UNK | UNK |  |  | MD-P2B[±45/(90)4C]S | 45/-45/90/90/90/90/90/90/90/90/-45/45 | 79.44444 | -240.1111 | 1.074444 | -2.43 | 8.852 |  | 2.146128
MD-P2B | [±45/(90)4C]S | 55 | EP | Newport NB307 | 0 | 0 | Newport glass 0/90 prepreg, NB307-D1-7781-497A | 15 | Newport glass 0/90 prepreg, NB307-D1-7781-497A | 85 | 0 | 2.82 | 4h/ 121 C | Prepreg | 10329 | P2BT-228 | 76 | 53.2 | 0.7 | 2 |  | 0.83 | 0.581 | 11 | 0 | [5 empty] | UNK | UNK |  |  | MD-P2B[±45/(90)4C]S | 45/-45/90/90/90/90/90/90/90/90/-45/45 | 79.44444 | -240.1111 | 1.074444 | -2.43 | 8.852 |  | 1.041393
MD-P2B | [±45/(90)4C]S | 55 | EP | Newport NB307 | 0 | 0 | Newport glass 0/90 prepreg, NB307-D1-7781-497A | 15 | Newport glass 0/90 prepreg, NB307-D1-7781-497A | 85 | 0 | 2.82 | 4h/ 121 C | Prepreg | 10330 | P2BT-227 | 76 | 53.2 | 0.7 | 2 |  | 0.83 | 0.581 | 83 | 0 | [5 empty] | UNK | UNK |  |  | MD-P2B[±45/(90)4C]S | 45/-45/90/90/90/90/90/90/90/90/-45/45 | 79.44444 | -240.1111 | 1.074444 | -2.43 | 8.852 |  | 1.919078
MD-P2B | [±45/(90)4C]S | 55 | EP | Newport NB307 | 0 | 0 | Newport glass 0/90 prepreg, NB307-D1-7781-497A | 15 | Newport glass 0/90 prepreg, NB307-D1-7781-497A | 85 | 0 | 2.82 | 4h/ 121 C | Prepreg | 10331 | P2BT-226 | 62 | 43.4 | 0.7 | 4 |  | 0.68 | 0.476 | 2041885 | 0 | [5 empty] | UNK | UNK |  |  | MD-P2B[±45/(90)4C]S | 45/-45/90/90/90/90/90/90/90/90/-45/45 | 79.44444 | -240.1111 | 1.074444 | -2.43 | 8.852 |  | 6.310031
MD-P2B | [±45/(90)4C]S | 55 | EP | Newport NB307 | 0 | 0 | Newport glass 0/90 prepreg, NB307-D1-7781-497A | 15 | Newport glass 0/90 prepreg, NB307-D1-7781-497A | 85 | 0 | 2.82 | 4h/ 121 C | Prepreg | 10332 | P2BT-210 | 55 | 38.5 | 0.7 | 6 |  | 0.6 | 0.42 | 2917683 | 0 | [5 empty] | UNK | UNK |  |  | MD-P2B[±45/(90)4C]S | 45/-45/90/90/90/90/90/90/90/90/-45/45 | 79.44444 | -240.1111 | 1.074444 | -2.43 | 8.852 |  | 6.465038
MD-P2B | [±45/(90)4C]S | 55 | EP | Newport NB307 | 0 | 0 | Newport glass 0/90 prepreg, NB307-D1-7781-497A | 15 | Newport glass 0/90 prepreg, NB307-D1-7781-497A | 85 | 0 | 2.82 | 4h/ 121 C | Prepreg | 10333 | P2BT-235 | 66 | 46.2 | 0.7 | 4 |  | 0.71 | 0.497 | 6740 | 0 | [5 empty] | UNK | UNK |  |  | MD-P2B[±45/(90)4C]S | 45/-45/90/90/90/90/90/90/90/90/-45/45 | 79.44444 | -240.1111 | 1.074444 | -2.43 | 8.852 |  | 3.82866
MD-P2B | [±45/(90)4C]S | 55 | EP | Newport NB307 | 0 | 0 | Newport glass 0/90 prepreg, NB307-D1-7781-497A | 15 | Newport glass 0/90 prepreg, NB307-D1-7781-497A | 85 | 0 | 2.82 | 4h/ 121 C | Prepreg | 10334 | P2BT-234 | 66 | 46.2 | 0.7 | 3 |  | 0.71 | 0.497 | 43012 | 0 | [5 empty] | UNK | UNK |  |  | MD-P2B[±45/(90)4C]S | 45/-45/90/90/90/90/90/90/90/90/-45/45 | 79.44444 | -240.1111 | 1.074444 | -2.43 | 8.852 |  | 4.63359
MD-P2B | [±45/(90)4C]S | 55 | EP | Newport NB307 | 0 | 0 | Newport glass 0/90 prepreg, NB307-D1-7781-497A | 15 | Newport glass 0/90 prepreg, NB307-D1-7781-497A | 85 | 0 | 2.82 | 4h/ 121 C | Prepreg | 10335 | P2BT-233 | 66 | 46.2 | 0.7 | 3 |  | 0.71 | 0.497 | 236573 | 0 | [5 empty] | UNK | UNK |  |  | MD-P2B[±45/(90)4C]S | 45/-45/90/90/90/90/90/90/90/90/-45/45 | 79.44444 | -240.1111 | 1.074444 | -2.43 | 8.852 |  | 5.373965
MD-P2B | [±45/(90)4C]S | 55 | EP | Newport NB307 | 0 | 0 | Newport glass 0/90 prepreg, NB307-D1-7781-497A | 15 | Newport glass 0/90 prepreg, NB307-D1-7781-497A | 85 | 0 | 2.82 | 4h/ 121 C | Prepreg | 10336 | P2BT-236 | 62 | 43.4 | 0.7 | 4 |  | 0.68 | 0.476 | 176270 | 0 | [5 empty] | UNK | UNK |  |  | MD-P2B[±45/(90)4C]S | 45/-45/90/90/90/90/90/90/90/90/-45/45 | 79.44444 | -240.1111 | 1.074444 | -2.43 | 8.852 |  | 5.246178
MD-P2B | [±45/(90)4C]S | 55 | EP | Newport NB307 | 0 | 0 | Newport glass 0/90 prepreg, NB307-D1-7781-497A | 15 | Newport glass 0/90 prepreg, NB307-D1-7781-497A | 85 | 0 | 2.82 | 4h/ 121 C | Prepreg | 10337 | P2BT-237 | 62 | 43.4 | 0.7 | 4 |  | 0.68 | 0.476 | 522012 | 0 | [5 empty] | UNK | UNK |  |  | MD-P2B[±45/(90)4C]S | 45/-45/90/90/90/90/90/90/90/90/-45/45 | 79.44444 | -240.1111 | 1.074444 | -2.43 | 8.852 |  | 5.71768
MD-P2B | [±45/(90)4C]S | 55 | EP | Newport NB307 | 0 | 0 | Newport glass 0/90 prepreg, NB307-D1-7781-497A | 15 | Newport glass 0/90 prepreg, NB307-D1-7781-497A | 85 | 0 | 2.82 | 4h/ 121 C | Prepreg | 10338 | P2BT-248 | 55 | 38.5 | 0.7 | 8 |  | 0.6 | 0.42 | 12358506 | 0 | [5 empty] | UNK | UNK |  |  | MD-P2B[±45/(90)4C]S | 45/-45/90/90/90/90/90/90/90/90/-45/45 | 79.44444 | -240.1111 | 1.074444 | -2.43 | 8.852 |  | 7.091966
MD-P2B | [±45/(90)4C]S | 55 | EP | Newport NB307 | 0 | 0 | Newport glass 0/90 prepreg, NB307-D1-7781-497A | 15 | Newport glass 0/90 prepreg, NB307-D1-7781-497A | 85 | 0 | 2.82 | 4h/ 121 C | Prepreg | 10339 | P2BT-244 | 55 | 38.5 | 0.7 | 7 |  | 0.6 | 0.42 | 1946318 | 0 | [5 empty] | UNK | UNK |  |  | MD-P2B[±45/(90)4C]S | 45/-45/90/90/90/90/90/90/90/90/-45/45 | 79.44444 | -240.1111 | 1.074444 | -2.43 | 8.852 |  | 6.289214
MD-P2B | [±45/(90)4C]S | 55 | EP | Newport NB307 | 0 | 0 | Newport glass 0/90 prepreg, NB307-D1-7781-497A | 15 | Newport glass 0/90 prepreg, NB307-D1-7781-497A | 85 | 0 | 2.82 | 4h/ 121 C | Prepreg | 10340 | P2BT-155 | 20.5 | -41 | -2 | 8 |  | 0.225 | -0.45 | 15426813 | 0 | [5 empty] | UNK | UNK |  |  | MD-P2B[±45/(90)4C]S | 45/-45/90/90/90/90/90/90/90/90/-45/45 | 79.44444 | -240.1111 | 1.074444 | -2.43 | 8.852 |  | 7.188276
MD-P2B | [±45/(90)4C]S | 55 | EP | Newport NB307 | 0 | 0 | Newport glass 0/90 prepreg, NB307-D1-7781-497A | 15 | Newport glass 0/90 prepreg, NB307-D1-7781-497A | 85 | 0 | 2.82 | 4h/ 121 C | Prepreg | 10341 | P2BT-238 | 69 | -138 | -2 | 1 |  | 0.75 | -1.5 | 14 | 0 | [5 empty] | UNK | UNK |  |  | MD-P2B[±45/(90)4C]S | 45/-45/90/90/90/90/90/90/90/90/-45/45 | 79.44444 | -240.1111 | 1.074444 | -2.43 | 8.852 |  | 1.146128
MD-P2B | [±45/(90)4C]S | 55 | EP | Newport NB307 | 0 | 0 | Newport glass 0/90 prepreg, NB307-D1-7781-497A | 15 | Newport glass 0/90 prepreg, NB307-D1-7781-497A | 85 | 0 | 2.82 | 4h/ 121 C | Prepreg | 10342 | P2BT-239 | 62 | -124 | -2 | 1 |  | 0.675 | -1.35 | 105 | 0 | [5 empty] | UNK | UNK |  |  | MD-P2B[±45/(90)4C]S | 45/-45/90/90/90/90/90/90/90/90/-45/45 | 79.44444 | -240.1111 | 1.074444 | -2.43 | 8.852 |  | 2.021189
MD-P2B | [±45/(90)4C]S | 55 | EP | Newport NB307 | 0 | 0 | Newport glass 0/90 prepreg, NB307-D1-7781-497A | 15 | Newport glass 0/90 prepreg, NB307-D1-7781-497A | 85 | 0 | 2.82 | 4h/ 121 C | Prepreg | 10343 | P2BT-240 | 62 | -124 | -2 | 1 |  | 0.675 | -1.35 | 31 | 0 | [5 empty] | UNK | UNK |  |  | MD-P2B[±45/(90)4C]S | 45/-45/90/90/90/90/90/90/90/90/-45/45 | 79.44444 | -240.1111 | 1.074444 | -2.43 | 8.852 |  | 1.491362
MD-P2B | [±45/(90)4C]S | 55 | EP | Newport NB307 | 0 | 0 | Newport glass 0/90 prepreg, NB307-D1-7781-497A | 15 | Newport glass 0/90 prepreg, NB307-D1-7781-497A | 85 | 0 | 2.82 | 4h/ 121 C | Prepreg | 10344 | P2BT-241 | 41.5 | -83 | -2 | 1 |  | 0.45 | -0.9 | 6484 | 0 | [5 empty] | UNK | UNK |  |  | MD-P2B[±45/(90)4C]S | 45/-45/90/90/90/90/90/90/90/90/-45/45 | 79.44444 | -240.1111 | 1.074444 | -2.43 | 8.852 |  | 3.811843
MD-P2B | [±45/(90)4C]S | 55 | EP | Newport NB307 | 0 | 0 | Newport glass 0/90 prepreg, NB307-D1-7781-497A | 15 | Newport glass 0/90 prepreg, NB307-D1-7781-497A | 85 | 0 | 2.82 | 4h/ 121 C | Prepreg | 10345 | P2BT-242 | 41.5 | -83 | -2 | 2 |  | 0.45 | -0.9 | 3880 | 0 | [5 empty] | UNK | UNK |  |  | MD-P2B[±45/(90)4C]S | 45/-45/90/90/90/90/90/90/90/90/-45/45 | 79.44444 | -240.1111 | 1.074444 | -2.43 | 8.852 |  | 3.588832
MD-P2B | [±45/(90)4C]S | 55 | EP | Newport NB307 | 0 | 0 | Newport glass 0/90 prepreg, NB307-D1-7781-497A | 15 | Newport glass 0/90 prepreg, NB307-D1-7781-497A | 85 | 0 | 2.82 | 4h/ 121 C | Prepreg | 10346 | P2BT-243 | 27.5 | -55 | -2 | 3 |  | 0.3 | -0.6 | 532728 | 0 | [5 empty] | UNK | UNK |  |  | MD-P2B[±45/(90)4C]S | 45/-45/90/90/90/90/90/90/90/90/-45/45 | 79.44444 | -240.1111 | 1.074444 | -2.43 | 8.852 |  | 5.726506
MD-P2B | [±45/(90)4C]S | 55 | EP | Newport NB307 | 0 | 0 | Newport glass 0/90 prepreg, NB307-D1-7781-497A | 15 | Newport glass 0/90 prepreg, NB307-D1-7781-497A | 85 | 0 | 2.82 | 4h/ 121 C | Prepreg | 10347 | P2BT-246 | 27.5 | -55 | -2 | 3 |  | 0.3 | -0.6 | 574618 | 0 | [5 empty] | UNK | UNK |  |  | MD-P2B[±45/(90)4C]S | 45/-45/90/90/90/90/90/90/90/90/-45/45 | 79.44444 | -240.1111 | 1.074444 | -2.43 | 8.852 |  | 5.759379
MD-P2B | [±45/(90)4C]S | 55 | EP | Newport NB307 | 0 | 0 | Newport glass 0/90 prepreg, NB307-D1-7781-497A | 15 | Newport glass 0/90 prepreg, NB307-D1-7781-497A | 85 | 0 | 2.82 | 4h/ 121 C | Prepreg | 10348 | P2BT-247 | 27.5 | -55 | -2 | 5 |  | 0.3 | -0.6 | 240574 | 0 | [5 empty] | UNK | UNK |  |  | MD-P2B[±45/(90)4C]S | 45/-45/90/90/90/90/90/90/90/90/-45/45 | 79.44444 | -240.1111 | 1.074444 | -2.43 | 8.852 |  | 5.381249
MD-P2B | [±45/(90)4C]S | 55 | EP | Newport NB307 | 0 | 0 | Newport glass 0/90 prepreg, NB307-D1-7781-497A | 15 | Newport glass 0/90 prepreg, NB307-D1-7781-497A | 85 | 0 | 2.82 | 4h/ 121 C | Prepreg | 10349 | P2BT-249 | 41.5 | -83 | -2 | 2 |  | 0.45 | -0.9 | 11724 | 0 | [5 empty] | UNK | UNK |  |  | MD-P2B[±45/(90)4C]S | 45/-45/90/90/90/90/90/90/90/90/-45/45 | 79.44444 | -240.1111 | 1.074444 | -2.43 | 8.852 |  | 4.069076
MD-P2B | [±45/(90)4C]S | 55 | EP | Newport NB307 | 0 | 0 | Newport glass 0/90 prepreg, NB307-D1-7781-497A | 15 | Newport glass 0/90 prepreg, NB307-D1-7781-497A | 85 | 0 | 2.82 | 4h/ 121 C | Prepreg | 10350 | P2BT-250 | 24 | -48 | -2 | 5 |  | 0.265 | -0.53 | 3470221 | 0 | [5 empty] | UNK | UNK |  |  | MD-P2B[±45/(90)4C]S | 45/-45/90/90/90/90/90/90/90/90/-45/45 | 79.44444 | -240.1111 | 1.074444 | -2.43 | 8.852 |  | 6.540357
MD-P2B | [±45/(90)4C]S | 55 | EP | Newport NB307 | 0 | 0 | Newport glass 0/90 prepreg, NB307-D1-7781-497A | 15 | Newport glass 0/90 prepreg, NB307-D1-7781-497A | 85 | 0 | 2.82 | 4h/ 121 C | Prepreg | 10351 | P2BT-270 | 34.5 | -69 | -2 | 2 |  | 0.375 | -0.75 | 34998 | 0 | [5 empty] | UNK | UNK |  |  | MD-P2B[±45/(90)4C]S | 45/-45/90/90/90/90/90/90/90/90/-45/45 | 79.44444 | -240.1111 | 1.074444 | -2.43 | 8.852 |  | 4.544043
MD-P2B | [±45/(90)4C]S | 55 | EP | Newport NB307 | 0 | 0 | Newport glass 0/90 prepreg, NB307-D1-7781-497A | 15 | Newport glass 0/90 prepreg, NB307-D1-7781-497A | 85 | 0 | 2.82 | 4h/ 121 C | Prepreg | 10352 | P2BT-300 | 34.5 | -69 | -2 | 2 |  | 0.375 | -0.75 | 14394 | 0 | [5 empty] | UNK | UNK |  |  | MD-P2B[±45/(90)4C]S | 45/-45/90/90/90/90/90/90/90/90/-45/45 | 79.44444 | -240.1111 | 1.074444 | -2.43 | 8.852 |  | 4.158181
MD-P2B | [±45/(90)4C]S | 55 | EP | Newport NB307 | 0 | 0 | Newport glass 0/90 prepreg, NB307-D1-7781-497A | 15 | Newport glass 0/90 prepreg, NB307-D1-7781-497A | 85 | 0 | 2.82 | 4h/ 121 C | Prepreg | 10353 | P2BT-251 | 34.5 | -69 | -2 | 3 |  | 0.375 | -0.75 | 51030 | 0 | [5 empty] | UNK | UNK |  |  | MD-P2B[±45/(90)4C]S | 45/-45/90/90/90/90/90/90/90/90/-45/45 | 79.44444 | -240.1111 | 1.074444 | -2.43 | 8.852 |  | 4.707826
MD-P2B | [±45/(90)4C]S | 55 | EP | Newport NB307 | 0 | 0 | Newport glass 0/90 prepreg, NB307-D1-7781-497A | 15 | Newport glass 0/90 prepreg, NB307-D1-7781-497A | 85 | 0 | 2.82 | 4h/ 121 C | Prepreg | 10354 | P2BT-298 | 55 | -110 | -2 | 1 |  | 0.6 | -1.2 | 212 | 0 | [5 empty] | UNK | UNK |  |  | MD-P2B[±45/(90)4C]S | 45/-45/90/90/90/90/90/90/90/90/-45/45 | 79.44444 | -240.1111 | 1.074444 | -2.43 | 8.852 |  | 2.326336
MD-P2B | [±45/(90)4C]S | 55 | EP | Newport NB307 | 0 | 0 | Newport glass 0/90 prepreg, NB307-D1-7781-497A | 15 | Newport glass 0/90 prepreg, NB307-D1-7781-497A | 85 | 0 | 2.82 | 4h/ 121 C | Prepreg | 10355 | P2BT-297 | 55 | -110 | -2 | 1 |  | 0.6 | -1.2 | 289 | 0 | [5 empty] | UNK | UNK |  |  | MD-P2B[±45/(90)4C]S | 45/-45/90/90/90/90/90/90/90/90/-45/45 | 79.44444 | -240.1111 | 1.074444 | -2.43 | 8.852 |  | 2.460898
MD-P2B | [±45/(90)4C]S | 55 | EP | Newport NB307 | 0 | 0 | Newport glass 0/90 prepreg, NB307-D1-7781-497A | 15 | Newport glass 0/90 prepreg, NB307-D1-7781-497A | 85 | 0 | 2.82 | 4h/ 121 C | Prepreg | 10356 | P2BT-296 | 55 | -110 | -2 | 1 |  | 0.6 | -1.2 | 123 | 0 | [5 empty] | UNK | UNK |  |  | MD-P2B[±45/(90)4C]S | 45/-45/90/90/90/90/90/90/90/90/-45/45 | 79.44444 | -240.1111 | 1.074444 | -2.43 | 8.852 |  | 2.089905
MD-P2B | [±45/(90)4C]S | 55 | EP | Newport NB307 | 0 | 0 | Newport glass 0/90 prepreg, NB307-D1-7781-497A | 15 | Newport glass 0/90 prepreg, NB307-D1-7781-497A | 85 | 0 | 2.82 | 4h/ 121 C | Prepreg | 10357 | P2BT-295 | 34.5 | -69 | -2 | 2 |  | 0.375 | -0.75 | 22153 | 0 | [5 empty] | UNK | UNK |  |  | MD-P2B[±45/(90)4C]S | 45/-45/90/90/90/90/90/90/90/90/-45/45 | 79.44444 | -240.1111 | 1.074444 | -2.43 | 8.852 |  | 4.345433
MD-P2B | [±45/(90)4C]S | 55 | EP | Newport NB307 | 0 | 0 | Newport glass 0/90 prepreg, NB307-D1-7781-497A | 15 | Newport glass 0/90 prepreg, NB307-D1-7781-497A | 85 | 0 | 2.82 | 4h/ 121 C | Prepreg | 10358 | P2BT-289 | 69 | -138 | -2 | 1 |  | 0.75 | -1.5 | 9 | 0 | [5 empty] | UNK | UNK |  |  | MD-P2B[±45/(90)4C]S | 45/-45/90/90/90/90/90/90/90/90/-45/45 | 79.44444 | -240.1111 | 1.074444 | -2.43 | 8.852 |  | 0.9542425
MD-P2B | [±45/(90)4C]S | 55 | EP | Newport NB307 | 0 | 0 | Newport glass 0/90 prepreg, NB307-D1-7781-497A | 15 | Newport glass 0/90 prepreg, NB307-D1-7781-497A | 85 | 0 | 2.82 | 4h/ 121 C | Prepreg | 10359 | P2BT-290 | 69 | -138 | -2 | 1 |  | 0.75 | -1.5 | 6 | 0 | [5 empty] | UNK | UNK |  |  | MD-P2B[±45/(90)4C]S | 45/-45/90/90/90/90/90/90/90/90/-45/45 | 79.44444 | -240.1111 | 1.074444 | -2.43 | 8.852 |  | 0.7781513
MD-P2B | [±45/(90)4C]S | 55 | EP | Newport NB307 | 0 | 0 | Newport glass 0/90 prepreg, NB307-D1-7781-497A | 15 | Newport glass 0/90 prepreg, NB307-D1-7781-497A | 85 | 0 | 2.82 | 4h/ 121 C | Prepreg | 10360 | P2BT-291 | 62 | -124 | -2 | 1 |  | 0.675 | -1.35 | 26 | 0 | [5 empty] | UNK | UNK |  |  | MD-P2B[±45/(90)4C]S | 45/-45/90/90/90/90/90/90/90/90/-45/45 | 79.44444 | -240.1111 | 1.074444 | -2.43 | 8.852 |  | 1.414973
MD-P2B | [±45/(90)4C]S | 55 | EP | Newport NB307 | 0 | 0 | Newport glass 0/90 prepreg, NB307-D1-7781-497A | 15 | Newport glass 0/90 prepreg, NB307-D1-7781-497A | 85 | 0 | 2.82 | 4h/ 121 C | Prepreg | 10361 | P2BT-292 | 48.5 | -97 | -2 | 2 |  | 0.525 | -1.05 | 920 | 0 | [5 empty] | UNK | UNK |  |  | MD-P2B[±45/(90)4C]S | 45/-45/90/90/90/90/90/90/90/90/-45/45 | 79.44444 | -240.1111 | 1.074444 | -2.43 | 8.852 |  | 2.963788
MD-P2B | [±45/(90)4C]S | 55 | EP | Newport NB307 | 0 | 0 | Newport glass 0/90 prepreg, NB307-D1-7781-497A | 15 | Newport glass 0/90 prepreg, NB307-D1-7781-497A | 85 | 0 | 2.82 | 4h/ 121 C | Prepreg | 10362 | P2BT-293 | 48.5 | -97 | -2 | 2 |  | 0.525 | -1.05 | 1103 | 0 | [5 empty] | UNK | UNK |  |  | MD-P2B[±45/(90)4C]S | 45/-45/90/90/90/90/90/90/90/90/-45/45 | 79.44444 | -240.1111 | 1.074444 | -2.43 | 8.852 |  | 3.042576
MD-P2B | [±45/(90)4C]S | 55 | EP | Newport NB307 | 0 | 0 | Newport glass 0/90 prepreg, NB307-D1-7781-497A | 15 | Newport glass 0/90 prepreg, NB307-D1-7781-497A | 85 | 0 | 2.82 | 4h/ 121 C | Prepreg | 10363 | P2BT-294 | 48.5 | -97 | -2 | 2 |  | 0.525 | -1.05 | 1360 | 0 | [5 empty] | UNK | UNK |  |  | MD-P2B[±45/(90)4C]S | 45/-45/90/90/90/90/90/90/90/90/-45/45 | 79.44444 | -240.1111 | 1.074444 | -2.43 | 8.852 |  | 3.133539
MD-P2B | [±45/(90)4C]S | 55 | EP | Newport NB307 | 0 | 0 | Newport glass 0/90 prepreg, NB307-D1-7781-497A | 15 | Newport glass 0/90 prepreg, NB307-D1-7781-497A | 85 | 0 | 2.82 | 4h/ 121 C | Prepreg | 10364 | P2BT-217 | 24 | -48 | -2 | 5 |  | 0.265 | -0.53 | 1930312 | 0 | [5 empty] | UNK | UNK |  |  | MD-P2B[±45/(90)4C]S | 45/-45/90/90/90/90/90/90/90/90/-45/45 | 79.44444 | -240.1111 | 1.074444 | -2.43 | 8.852 |  | 6.285628
MD-P2C | [(±45)/(0)4]S | 43 | EP | Newport NB307 | Newport NCT-307-D1-E300 M1 | 81 | NB307-D1-7781-497A | 19 | 0 | 0 | 0 | 2.75 | 4h/ 121 C | Prepreg | 11657 | P2C-609 | 482 | 48.2 | 0.1 | 2 |  | 1.79 |  | 51149 | 0 | [5 empty] | UNK | UNK |  |  | MD-P2C[(±45)/(0)4]S | 45/-45/0/0/0/0/0/0/0/0/-45/45 | 781.2 |  | 2.866 |  | 26.93333 |  | 4.708837
MD-P2C | [(±45)/(0)4]S | 43 | EP | Newport NB307 | Newport NCT-307-D1-E300 M1 | 81 | NB307-D1-7781-497A | 19 | 0 | 0 | 0 | 2.75 | 4h/ 121 C | Prepreg | 11658 | P2C-606 | 482 | 48.2 | 0.1 | 2 |  | 1.79 |  | 91760 | 0 | [5 empty] | UNK | UNK |  |  | MD-P2C[(±45)/(0)4]S | 45/-45/0/0/0/0/0/0/0/0/-45/45 | 781.2 |  | 2.866 |  | 26.93333 |  | 4.962653
MD-P2C | [(±45)/(0)4]S | 43 | EP | Newport NB307 | Newport NCT-307-D1-E300 M1 | 81 | NB307-D1-7781-497A | 19 | 0 | 0 | 0 | 2.75 | 4h/ 121 C | Prepreg | 11659 | P2C-605 | 414 | 41.4 | 0.1 | 2 |  | 1.53 |  | 430915 | 0 | [5 empty] | UNK | UNK |  |  | MD-P2C[(±45)/(0)4]S | 45/-45/0/0/0/0/0/0/0/0/-45/45 | 781.2 |  | 2.866 |  | 26.93333 |  | 5.634392
MD-P2C | [(±45)/(0)4]S | 43 | EP | Newport NB307 | Newport NCT-307-D1-E300 M1 | 81 | NB307-D1-7781-497A | 19 | 0 | 0 | 0 | 2.75 | 4h/ 121 C | Prepreg | 11660 | P2C-603 | 414 | 41.4 | 0.1 | 2 |  | 1.53 |  | 392203 | 0 | [5 empty] | UNK | UNK |  |  | MD-P2C[(±45)/(0)4]S | 45/-45/0/0/0/0/0/0/0/0/-45/45 | 781.2 |  | 2.866 |  | 26.93333 |  | 5.593511
MD-P2C | [(±45)/(0)4]S | 43 | EP | Newport NB307 | Newport NCT-307-D1-E300 M1 | 81 | NB307-D1-7781-497A | 19 | 0 | 0 | 0 | 2.75 | 4h/ 121 C | Prepreg | 11661 | P2C-607 | 414 | 41.4 | 0.1 | 2 | 27.1 | 1.71 |  | 271098 | 0 | [5 empty] | UNK | UNK | 27.1 |  | MD-P2C[(±45)/(0)4]S | 45/-45/0/0/0/0/0/0/0/0/-45/45 | 781.2 |  | 2.866 |  | 26.93333 |  | 5.433126
MD-P2C | [(±45)/(0)4]S | 43 | EP | Newport NB307 | Newport NCT-307-D1-E300 M1 | 81 | NB307-D1-7781-497A | 19 | 0 | 0 | 0 | 2.75 | 4h/ 121 C | Prepreg | 11666 | P2C-602 | 482 | 48.2 | 0.1 | 2 |  | 1.79 |  | 77278 | 0 | [5 empty] | UNK | UNK |  |  | MD-P2C[(±45)/(0)4]S | 45/-45/0/0/0/0/0/0/0/0/-45/45 | 781.2 |  | 2.866 |  | 26.93333 |  | 4.888056
MD-P2C | [(±45)/(0)4]S | 43 | EP | Newport NB307 | Newport NCT-307-D1-E300 M1 | 81 | NB307-D1-7781-497A | 19 | 0 | 0 | 0 | 2.75 | 4h/ 121 C | Prepreg |  | P2C-604 | 552 | 55.2 | 0.1 | 2 |  | 2.05 |  | 9227 | 0 | [5 empty] | UNK | UNK |  |  | MD-P2C[(±45)/(0)4]S | 45/-45/0/0/0/0/0/0/0/0/-45/45 | 781.2 |  | 2.866 |  | 26.93333 |  | 3.965061
MD-P2C | [(±45)/(0)4]S | 43 | EP | Newport NB307 | Newport NCT-307-D1-E300 M1 | 81 | NB307-D1-7781-497A | 19 | 0 | 0 | 0 | 2.75 | 4h/ 121 C | Prepreg |  | P2C-614 | 552 | 55.2 | 0.1 | 3 |  | 2.05 |  | 17280 | 0 | [5 empty] | UNK | UNK |  |  | MD-P2C[(±45)/(0)4]S | 45/-45/0/0/0/0/0/0/0/0/-45/45 | 781.2 |  | 2.866 |  | 26.93333 |  | 4.237544
MD-P2C | [(±45)/(0)4]S | 43 | EP | Newport NB307 | Newport NCT-307-D1-E300 M1 | 81 | NB307-D1-7781-497A | 19 | 0 | 0 | 0 | 2.75 | 4h/ 121 C | Prepreg |  | P2C-601 | 552 | 55.2 | 0.1 | 4 |  | 2.05 |  | 6894 | 0 | [5 empty] | UNK | UNK |  |  | MD-P2C[(±45)/(0)4]S | 45/-45/0/0/0/0/0/0/0/0/-45/45 | 781.2 |  | 2.866 |  | 26.93333 |  | 3.838471
MD-P2C | [(±45)/(0)4]S | 43 | EP | Newport NB307 | Newport NCT-307-D1-E300 M1 | 81 | NB307-D1-7781-497A | 19 | 0 | 0 | 0 | 2.75 | 4h/ 121 C | Prepreg |  | P2C-600 | 379 | 37.9 | 0.1 | 5 |  | 1.43 |  | 1576941 | 0 | [5 empty] | UNK | UNK |  |  | MD-P2C[(±45)/(0)4]S | 45/-45/0/0/0/0/0/0/0/0/-45/45 | 781.2 |  | 2.866 |  | 26.93333 |  | 6.197815
MD-QQ1-EP2-S | [(±45)/(0)2]S | 52 | EP | Vantico TDT 177-155 | Saertex U14EU920-00940-T1300 | 57 | Saertex VU-90079-00830-01270 | 26 | 0 | 16 | 1 | 4.09 | 24h/20C, 8h/ 70 C | VARTM | 9284 | QQ1-105 | 448 | 44.8 | 0.1 | 2 | 34.7 | 1.33 |  | 1109 | 0 | [5 empty] | UNK | UNK | 34.7 |  | MD-QQ1-EP2-S[(±45)/(0)2]S | 45/-45/0/0/0/0/-45/45 | 868.8889 | -689.7 | 2.627778 | -2.074 | 32.96667 |  | 3.044932
MD-QQ1-EP2-S | [(±45)/(0)2]S | 52 | EP | Vantico TDT 177-155 | Saertex U14EU920-00940-T1300 | 57 | Saertex VU-90079-00830-01270 | 26 | 0 | 16 | 1 | 4.09 | 24h/20C, 8h/ 70 C | VARTM | 9285 | QQ1-104 | 448 | 44.8 | 0.1 | 2 | 33.8 | 1.38 |  | 679 | 0 | [5 empty] | UNK | UNK | 33.8 |  | MD-QQ1-EP2-S[(±45)/(0)2]S | 45/-45/0/0/0/0/-45/45 | 868.8889 | -689.7 | 2.627778 | -2.074 | 32.96667 |  | 2.83187
MD-QQ1-EP2-S | [(±45)/(0)2]S | 52 | EP | Vantico TDT 177-155 | Saertex U14EU920-00940-T1300 | 57 | Saertex VU-90079-00830-01270 | 26 | 0 | 16 | 1 | 4.09 | 24h/20C, 8h/ 70 C | VARTM | 9286 | QQ1-103 | 448 | 44.8 | 0.1 | 2 | 34.1 | 1.4 |  | 915 | 0 | [5 empty] | UNK | UNK | 34.1 |  | MD-QQ1-EP2-S[(±45)/(0)2]S | 45/-45/0/0/0/0/-45/45 | 868.8889 | -689.7 | 2.627778 | -2.074 | 32.96667 |  | 2.961421
MD-QQ1-EP2-S | [(±45)/(0)2]S | 52 | EP | Vantico TDT 177-155 | Saertex U14EU920-00940-T1300 | 57 | Saertex VU-90079-00830-01270 | 26 | 0 | 16 | 1 | 4.09 | 24h/20C, 8h/ 70 C | VARTM | 9287 | QQ1-109 | 241 | 24.1 | 0.1 | 4 | 32.2 | 0.77 |  | 43719 | 0 | [5 empty] | UNK | UNK | 32.2 |  | MD-QQ1-EP2-S[(±45)/(0)2]S | 45/-45/0/0/0/0/-45/45 | 868.8889 | -689.7 | 2.627778 | -2.074 | 32.96667 |  | 4.64067
MD-QQ1-EP2-S | [(±45)/(0)2]S | 52 | EP | Vantico TDT 177-155 | Saertex U14EU920-00940-T1300 | 57 | Saertex VU-90079-00830-01270 | 26 | 0 | 16 | 1 | 4.09 | 24h/20C, 8h/ 70 C | VARTM | 9288 | QQ1-106 | 241 | 24.1 | 0.1 | 4 | 34.5 | 0.72 |  | 34816 | 0 | [5 empty] | UNK | UNK | 34.5 |  | MD-QQ1-EP2-S[(±45)/(0)2]S | 45/-45/0/0/0/0/-45/45 | 868.8889 | -689.7 | 2.627778 | -2.074 | 32.96667 |  | 4.541779
MD-QQ1-EP2-S | [(±45)/(0)2]S | 52 | EP | Vantico TDT 177-155 | Saertex U14EU920-00940-T1300 | 57 | Saertex VU-90079-00830-01270 | 26 | 0 | 16 | 1 | 4.09 | 24h/20C, 8h/ 70 C | VARTM | 9289 | QQ1-107 | 241 | 24.1 | 0.1 | 4 | 32.6 | 0.76 |  | 32000 | 0 | [5 empty] | UNK | UNK | 32.6 |  | MD-QQ1-EP2-S[(±45)/(0)2]S | 45/-45/0/0/0/0/-45/45 | 868.8889 | -689.7 | 2.627778 | -2.074 | 32.96667 |  | 4.50515
MD-QQ1-EP2-S | [(±45)/(0)2]S | 52 | EP | Vantico TDT 177-155 | Saertex U14EU920-00940-T1300 | 57 | Saertex VU-90079-00830-01270 | 26 | 0 | 16 | 1 | 4.09 | 24h/20C, 8h/ 70 C | VARTM | 9290 | QQ1-112 | 172 | 17.2 | 0.1 | 5 | 32.3 | 0.53 |  | 329999 | 0 | [5 empty] | UNK | UNK | 32.3 |  | MD-QQ1-EP2-S[(±45)/(0)2]S | 45/-45/0/0/0/0/-45/45 | 868.8889 | -689.7 | 2.627778 | -2.074 | 32.96667 |  | 5.518513
MD-QQ1-EP2-S | [(±45)/(0)2]S | 52 | EP | Vantico TDT 177-155 | Saertex U14EU920-00940-T1300 | 57 | Saertex VU-90079-00830-01270 | 26 | 0 | 16 | 1 | 4.09 | 24h/20C, 8h/ 70 C | VARTM | 9291 | QQ1-111 | 172 | 17.2 | 0.1 | 4 | 31.7 | 0.54 |  | 137319 | 0 | [5 empty] | UNK | UNK | 31.7 |  | MD-QQ1-EP2-S[(±45)/(0)2]S | 45/-45/0/0/0/0/-45/45 | 868.8889 | -689.7 | 2.627778 | -2.074 | 32.96667 |  | 5.137731
MD-QQ1-EP2-S | [(±45)/(0)2]S | 52 | EP | Vantico TDT 177-155 | Saertex U14EU920-00940-T1300 | 57 | Saertex VU-90079-00830-01270 | 26 | 0 | 16 | 1 | 4.09 | 24h/20C, 8h/ 70 C | VARTM | 9292 | QQ1-108 | 172 | 17.2 | 0.1 | 5 | 32 | 0.54 |  | 388653 | 0 | [5 empty] | UNK | UNK | 32 |  | MD-QQ1-EP2-S[(±45)/(0)2]S | 45/-45/0/0/0/0/-45/45 | 868.8889 | -689.7 | 2.627778 | -2.074 | 32.96667 |  | 5.589562
MD-QQ1-EP2-S | [(±45)/(0)2]S | 52 | EP | Vantico TDT 177-155 | Saertex U14EU920-00940-T1300 | 57 | Saertex VU-90079-00830-01270 | 26 | 0 | 16 | 1 | 4.09 | 24h/20C, 8h/ 70 C | VARTM | 9293 | QQ1-113 | 155 | 15.5 | 0.1 | 6 | 32.6 | 0.47 |  | 710181 | 0 | [5 empty] | UNK | UNK | 32.6 |  | MD-QQ1-EP2-S[(±45)/(0)2]S | 45/-45/0/0/0/0/-45/45 | 868.8889 | -689.7 | 2.627778 | -2.074 | 32.96667 |  | 5.851369
MD-QQ1-EP2-S | [(±45)/(0)2]S | 52 | EP | Vantico TDT 177-155 | Saertex U14EU920-00940-T1300 | 57 | Saertex VU-90079-00830-01270 | 26 | 0 | 16 | 1 | 4.09 | 24h/20C, 8h/ 70 C | VARTM | 9294 | QQ1-110 | 138 | 13.8 | 0.1 | 8 | 33.6 | 0.4 |  | 2471561 | 0 | [5 empty] | UNK | UNK | 33.6 |  | MD-QQ1-EP2-S[(±45)/(0)2]S | 45/-45/0/0/0/0/-45/45 | 868.8889 | -689.7 | 2.627778 | -2.074 | 32.96667 |  | 6.392971
MD-QQ1-EP2-S | [(±45)/(0)2]S | 52 | EP | Vantico TDT 177-155 | Saertex U14EU920-00940-T1300 | 57 | Saertex VU-90079-00830-01270 | 26 | 0 | 16 | 1 | 4.09 | 24h/20C, 8h/ 70 C | VARTM | 9295 | QQ1-123 | 138 | 13.8 | 0.1 | 10 | 33.6 | 0.41 |  | 3580200 | 0 | [5 empty] | UNK | UNK | 33.6 |  | MD-QQ1-EP2-S[(±45)/(0)2]S | 45/-45/0/0/0/0/-45/45 | 868.8889 | -689.7 | 2.627778 | -2.074 | 32.96667 |  | 6.553907
MD-QQ1-EP2-S | [(±45)/(0)2]S | 52 | EP | Vantico TDT 177-155 | Saertex U14EU920-00940-T1300 | 57 | Saertex VU-90079-00830-01270 | 26 | 0 | 16 | 1 | 4.09 | 24h/20C, 8h/ 70 C | VARTM | 9296 | QQ1-117 | 138 | 13.8 | 0.1 | 8 | 33.6 | 0.41 |  | 4657452 | 0 | [5 empty] | UNK | UNK | 33.6 |  | MD-QQ1-EP2-S[(±45)/(0)2]S | 45/-45/0/0/0/0/-45/45 | 868.8889 | -689.7 | 2.627778 | -2.074 | 32.96667 |  | 6.668148
MD-QQ1-EP2-S | [(±45)/(0)2]S | 52 | EP | Vantico TDT 177-155 | Saertex U14EU920-00940-T1300 | 57 | Saertex VU-90079-00830-01270 | 26 | 0 | 16 | 1 | 4.09 | 24h/20C, 8h/ 70 C | VARTM | 9297 | QQ1-151 | 138 | 13.8 | 0.1 | 8 |  | 0.41 |  | 4571967 | 0 | [5 empty] | UNK | UNK |  |  | MD-QQ1-EP2-S[(±45)/(0)2]S | 45/-45/0/0/0/0/-45/45 | 868.8889 | -689.7 | 2.627778 | -2.074 | 32.96667 |  | 6.660103
MD-QQ1-EP2-S | [(±45)/(0)2]S | 52 | EP | Vantico TDT 177-155 | Saertex U14EU920-00940-T1300 | 57 | Saertex VU-90079-00830-01270 | 26 | 0 | 16 | 1 | 4.09 | 24h/20C, 8h/ 70 C | VARTM | 9298 | QQ1-119 | 483 | 48.3 | 0.1 | 1 |  | 1.46 |  | 805 | 0 | [5 empty] | UNK | UNK |  |  | MD-QQ1-EP2-S[(±45)/(0)2]S | 45/-45/0/0/0/0/-45/45 | 868.8889 | -689.7 | 2.627778 | -2.074 | 32.96667 |  | 2.905796
MD-QQ1-EP2-S | [(±45)/(0)2]S | 52 | EP | Vantico TDT 177-155 | Saertex U14EU920-00940-T1300 | 57 | Saertex VU-90079-00830-01270 | 26 | 0 | 16 | 1 | 4.09 | 24h/20C, 8h/ 70 C | VARTM | 9299 | QQ1-120 | 517 | 51.7 | 0.1 | 1 |  | 1.56 |  | 567 | 0 | [5 empty] | UNK | UNK |  |  | MD-QQ1-EP2-S[(±45)/(0)2]S | 45/-45/0/0/0/0/-45/45 | 868.8889 | -689.7 | 2.627778 | -2.074 | 32.96667 |  | 2.753583
MD-QQ1-EP2-S | [(±45)/(0)2]S | 52 | EP | Vantico TDT 177-155 | Saertex U14EU920-00940-T1300 | 57 | Saertex VU-90079-00830-01270 | 26 | 0 | 16 | 1 | 4.09 | 24h/20C, 8h/ 70 C | VARTM | 9300 | QQ1-121 | 552 | 55.2 | 0.1 | 1 |  | 1.67 |  | 330 | 0 | [5 empty] | UNK | UNK |  |  | MD-QQ1-EP2-S[(±45)/(0)2]S | 45/-45/0/0/0/0/-45/45 | 868.8889 | -689.7 | 2.627778 | -2.074 | 32.96667 |  | 2.518514
MD-QQ1-EP2-S | [(±45)/(0)2]S | 52 | EP | Vantico TDT 177-155 | Saertex U14EU920-00940-T1300 | 57 | Saertex VU-90079-00830-01270 | 26 | 0 | 16 | 1 | 4.09 | 24h/20C, 8h/ 70 C | VARTM | 9301 | QQ1-118 | 552 | 55.2 | 0.1 | 1 |  | 1.67 |  | 306 | 0 | [5 empty] | UNK | UNK |  |  | MD-QQ1-EP2-S[(±45)/(0)2]S | 45/-45/0/0/0/0/-45/45 | 868.8889 | -689.7 | 2.627778 | -2.074 | 32.96667 |  | 2.485721
MD-QQ1-EP2-S | [(±45)/(0)2]S | 52 | EP | Vantico TDT 177-155 | Saertex U14EU920-00940-T1300 | 57 | Saertex VU-90079-00830-01270 | 26 | 0 | 16 | 1 | 4.09 | 24h/20C, 8h/ 70 C | VARTM | 9302 | QQ1-122 | 345 | 34.5 | 0.1 | 1 |  | 1.04 |  | 8431 | 0 | [5 empty] | UNK | UNK |  |  | MD-QQ1-EP2-S[(±45)/(0)2]S | 45/-45/0/0/0/0/-45/45 | 868.8889 | -689.7 | 2.627778 | -2.074 | 32.96667 |  | 3.925879
MD-QQ1-EP2-S | [(±45)/(0)2]S | 52 | EP | Vantico TDT 177-155 | Saertex U14EU920-00940-T1300 | 57 | Saertex VU-90079-00830-01270 | 26 | 0 | 16 | 1 | 4.09 | 24h/20C, 8h/ 70 C | VARTM | 9303 | QQ1-116 | 345 | 34.5 | 0.1 | 1 |  | 1.04 |  | 3038 | 0 | [5 empty] | UNK | UNK |  |  | MD-QQ1-EP2-S[(±45)/(0)2]S | 45/-45/0/0/0/0/-45/45 | 868.8889 | -689.7 | 2.627778 | -2.074 | 32.96667 |  | 3.482588
MD-QQ1-EP2-S | [(±45)/(0)2]S | 52 | EP | Vantico TDT 177-155 | Saertex U14EU920-00940-T1300 | 57 | Saertex VU-90079-00830-01270 | 26 | 0 | 16 | 1 | 4.09 | 24h/20C, 8h/ 70 C | VARTM | 9304 | QQ1-115 | 345 | 34.5 | 0.1 | 1 |  | 1.04 |  | 6911 | 0 | [5 empty] | UNK | UNK |  |  | MD-QQ1-EP2-S[(±45)/(0)2]S | 45/-45/0/0/0/0/-45/45 | 868.8889 | -689.7 | 2.627778 | -2.074 | 32.96667 |  | 3.839541
MD-QQ1-EP2-S | [(±45)/(0)2]S | 52 | EP | Vantico TDT 177-155 | Saertex U14EU920-00940-T1300 | 57 | Saertex VU-90079-00830-01270 | 26 | 0 | 16 | 1 | 4.09 | 24h/20C, 8h/ 70 C | VARTM | 9305 | QQ1-127 | 621 | 62.1 | 0.1 | 1 |  | 1.87 |  | 202 | 0 | [5 empty] | UNK | UNK |  |  | MD-QQ1-EP2-S[(±45)/(0)2]S | 45/-45/0/0/0/0/-45/45 | 868.8889 | -689.7 | 2.627778 | -2.074 | 32.96667 |  | 2.305351
MD-QQ1-EP2-S | [(±45)/(0)2]S | 52 | EP | Vantico TDT 177-155 | Saertex U14EU920-00940-T1300 | 57 | Saertex VU-90079-00830-01270 | 26 | 0 | 16 | 1 | 4.09 | 24h/20C, 8h/ 70 C | VARTM | 9306 | QQ1-132 | 621 | 62.1 | 0.1 | 1 |  | 1.87 |  | 133 | 0 | [5 empty] | UNK | UNK |  |  | MD-QQ1-EP2-S[(±45)/(0)2]S | 45/-45/0/0/0/0/-45/45 | 868.8889 | -689.7 | 2.627778 | -2.074 | 32.96667 |  | 2.123852
MD-QQ1-EP2-S | [(±45)/(0)2]S | 52 | EP | Vantico TDT 177-155 | Saertex U14EU920-00940-T1300 | 57 | Saertex VU-90079-00830-01270 | 26 | 0 | 16 | 1 | 4.09 | 24h/20C, 8h/ 70 C | VARTM | 9307 | QQ1-146 | 621 | 62.1 | 0.1 | 1 |  | 1.87 |  | 165 | 0 | [5 empty] | UNK | UNK |  |  | MD-QQ1-EP2-S[(±45)/(0)2]S | 45/-45/0/0/0/0/-45/45 | 868.8889 | -689.7 | 2.627778 | -2.074 | 32.96667 |  | 2.217484
MD-QQ1-EP2-S | [(±45)/(0)2]S | 52 | EP | Vantico TDT 177-155 | Saertex U14EU920-00940-T1300 | 57 | Saertex VU-90079-00830-01270 | 26 | 0 | 16 | 1 | 4.09 | 24h/20C, 8h/ 70 C | VARTM | 9308 | QQ1-467 | 758 | 75.8 | 0.1 | 1 |  | 2.29 |  | 29 | 0 | [5 empty] | UNK | UNK |  |  | MD-QQ1-EP2-S[(±45)/(0)2]S | 45/-45/0/0/0/0/-45/45 | 868.8889 | -689.7 | 2.627778 | -2.074 | 32.96667 |  | 1.462398
MD-QQ1-EP2-S | [(±45)/(0)2]S | 52 | EP | Vantico TDT 177-155 | Saertex U14EU920-00940-T1300 | 57 | Saertex VU-90079-00830-01270 | 26 | 0 | 16 | 1 | 4.09 | 24h/20C, 8h/ 70 C | VARTM | 9309 | QQ1-472 | 758 | 75.8 | 0.1 | 1 |  | 2.29 |  | 36 | 0 | [5 empty] | UNK | UNK |  |  | MD-QQ1-EP2-S[(±45)/(0)2]S | 45/-45/0/0/0/0/-45/45 | 868.8889 | -689.7 | 2.627778 | -2.074 | 32.96667 |  | 1.556303
MD-QQ1-EP2-S | [(±45)/(0)2]S | 52 | EP | Vantico TDT 177-155 | Saertex U14EU920-00940-T1300 | 57 | Saertex VU-90079-00830-01270 | 26 | 0 | 16 | 1 | 4.09 | 24h/20C, 8h/ 70 C | VARTM | 9310 | QQ1-473 | 758 | 75.8 | 0.1 | 1 |  | 2.29 |  | 27 | 0 | [5 empty] | UNK | UNK |  |  | MD-QQ1-EP2-S[(±45)/(0)2]S | 45/-45/0/0/0/0/-45/45 | 868.8889 | -689.7 | 2.627778 | -2.074 | 32.96667 |  | 1.431364
MD-QQ1-EP2-S | [(±45)/(0)2]S | 52 | EP | Vantico TDT 177-155 | Saertex U14EU920-00940-T1300 | 57 | Saertex VU-90079-00830-01270 | 26 | 0 | 16 | 1 | 4.09 | 24h/20C, 8h/ 70 C | VARTM | 9311 | QQ1-458 | 690 | 69 | 0.1 | 1 |  | 2.08 |  | 90 | 0 | [5 empty] | UNK | UNK |  |  | MD-QQ1-EP2-S[(±45)/(0)2]S | 45/-45/0/0/0/0/-45/45 | 868.8889 | -689.7 | 2.627778 | -2.074 | 32.96667 |  | 1.954243
MD-QQ1-EP2-S | [(±45)/(0)2]S | 52 | EP | Vantico TDT 177-155 | Saertex U14EU920-00940-T1300 | 57 | Saertex VU-90079-00830-01270 | 26 | 0 | 16 | 1 | 4.09 | 24h/20C, 8h/ 70 C | VARTM | 9312 | QQ1-459 | 690 | 69 | 0.1 | 1 |  | 2.08 |  | 105 | 0 | [5 empty] | UNK | UNK |  |  | MD-QQ1-EP2-S[(±45)/(0)2]S | 45/-45/0/0/0/0/-45/45 | 868.8889 | -689.7 | 2.627778 | -2.074 | 32.96667 |  | 2.021189
MD-QQ1-EP2-S | [(±45)/(0)2]S | 52 | EP | Vantico TDT 177-155 | Saertex U14EU920-00940-T1300 | 57 | Saertex VU-90079-00830-01270 | 26 | 0 | 16 | 1 | 4.09 | 24h/20C, 8h/ 70 C | VARTM | 9313 | QQ1-465 | 690 | 69 | 0.1 | 1 |  | 2.08 |  | 110 | 0 | [5 empty] | UNK | UNK |  |  | MD-QQ1-EP2-S[(±45)/(0)2]S | 45/-45/0/0/0/0/-45/45 | 868.8889 | -689.7 | 2.627778 | -2.074 | 32.96667 |  | 2.041393
MD-QQ1-EP2-S | [(±45)/(0)2]S | 52 | EP | Vantico TDT 177-155 | Saertex U14EU920-00940-T1300 | 57 | Saertex VU-90079-00830-01270 | 26 | 0 | 16 | 1 | 4.09 | 24h/20C, 8h/ 70 C | VARTM | 9837 | QQ1-125 | -41.4 | -414 | 10 | 3 |  |  | -1.24 | 21260 | 0 | [5 empty] | UNK | UNK |  |  | MD-QQ1-EP2-S[(±45)/(0)2]S | 45/-45/0/0/0/0/-45/45 | 868.8889 | -689.7 | 2.627778 | -2.074 | 32.96667 |  | 4.327563
MD-QQ1-EP2-S | [(±45)/(0)2]S | 52 | EP | Vantico TDT 177-155 | Saertex U14EU920-00940-T1300 | 57 | Saertex VU-90079-00830-01270 | 26 | 0 | 16 | 1 | 4.09 | 24h/20C, 8h/ 70 C | VARTM | 9838 | QQ1-139 | -41.4 | -414 | 10 | 3 |  |  | -1.24 | 106621 | 0 | [5 empty] | UNK | UNK |  |  | MD-QQ1-EP2-S[(±45)/(0)2]S | 45/-45/0/0/0/0/-45/45 | 868.8889 | -689.7 | 2.627778 | -2.074 | 32.96667 |  | 5.027843
MD-QQ1-EP2-S | [(±45)/(0)2]S | 52 | EP | Vantico TDT 177-155 | Saertex U14EU920-00940-T1300 | 57 | Saertex VU-90079-00830-01270 | 26 | 0 | 16 | 1 | 4.09 | 24h/20C, 8h/ 70 C | VARTM | 9840 | QQ1-137 | -41.4 | -414 | 10 | 2 |  |  | -1.24 | 75482 | 0 | [5 empty] | UNK | UNK |  |  | MD-QQ1-EP2-S[(±45)/(0)2]S | 45/-45/0/0/0/0/-45/45 | 868.8889 | -689.7 | 2.627778 | -2.074 | 32.96667 |  | 4.877843
MD-QQ1-EP2-S | [(±45)/(0)2]S | 52 | EP | Vantico TDT 177-155 | Saertex U14EU920-00940-T1300 | 57 | Saertex VU-90079-00830-01270 | 26 | 0 | 16 | 1 | 4.09 | 24h/20C, 8h/ 70 C | VARTM | 9842 | QQ1-150 | -34.5 | -345 | 10 | 4 |  |  | -1.04 | 1336243 | 0 | [5 empty] | UNK | UNK |  |  | MD-QQ1-EP2-S[(±45)/(0)2]S | 45/-45/0/0/0/0/-45/45 | 868.8889 | -689.7 | 2.627778 | -2.074 | 32.96667 |  | 6.125885
MD-QQ1-EP2-S | [(±45)/(0)2]S | 52 | EP | Vantico TDT 177-155 | Saertex U14EU920-00940-T1300 | 57 | Saertex VU-90079-00830-01270 | 26 | 0 | 16 | 1 | 4.09 | 24h/20C, 8h/ 70 C | VARTM | 9843 | QQ1-152 | -34.5 | -345 | 10 | 6 |  |  | -1.04 | 4477245 | 0 | [5 empty] | UNK | UNK |  |  | MD-QQ1-EP2-S[(±45)/(0)2]S | 45/-45/0/0/0/0/-45/45 | 868.8889 | -689.7 | 2.627778 | -2.074 | 32.96667 |  | 6.651011
MD-QQ1-EP2-S | [(±45)/(0)2]S | 52 | EP | Vantico TDT 177-155 | Saertex U14EU920-00940-T1300 | 57 | Saertex VU-90079-00830-01270 | 26 | 0 | 16 | 1 | 4.09 | 24h/20C, 8h/ 70 C | VARTM | 9844 | QQ1-182 | -48.2 | -482 | 10 | 2 |  |  | -1.45 | 5277 | 0 | [5 empty] | UNK | UNK |  |  | MD-QQ1-EP2-S[(±45)/(0)2]S | 45/-45/0/0/0/0/-45/45 | 868.8889 | -689.7 | 2.627778 | -2.074 | 32.96667 |  | 3.722387
MD-QQ1-EP2-S | [(±45)/(0)2]S | 52 | EP | Vantico TDT 177-155 | Saertex U14EU920-00940-T1300 | 57 | Saertex VU-90079-00830-01270 | 26 | 0 | 16 | 1 | 4.09 | 24h/20C, 8h/ 70 C | VARTM | 9845 | QQ1-179 | -48.2 | -482 | 10 | 1 |  |  | -1.45 | 13413 | 0 | [5 empty] | UNK | UNK |  |  | MD-QQ1-EP2-S[(±45)/(0)2]S | 45/-45/0/0/0/0/-45/45 | 868.8889 | -689.7 | 2.627778 | -2.074 | 32.96667 |  | 4.127526
MD-QQ1-EP2-S | [(±45)/(0)2]S | 52 | EP | Vantico TDT 177-155 | Saertex U14EU920-00940-T1300 | 57 | Saertex VU-90079-00830-01270 | 26 | 0 | 16 | 1 | 4.09 | 24h/20C, 8h/ 70 C | VARTM | 9846 | QQ1-181 | -48.2 | -482 | 10 | 1 |  |  | -1.45 | 4350 | 0 | [5 empty] | UNK | UNK |  |  | MD-QQ1-EP2-S[(±45)/(0)2]S | 45/-45/0/0/0/0/-45/45 | 868.8889 | -689.7 | 2.627778 | -2.074 | 32.96667 |  | 3.638489
MD-QQ1-EP2-S | [(±45)/(0)2]S | 52 | EP | Vantico TDT 177-155 | Saertex U14EU920-00940-T1300 | 57 | Saertex VU-90079-00830-01270 | 26 | 0 | 16 | 1 | 4.09 | 24h/20C, 8h/ 70 C | VARTM | 9847 | QQ1-192 | -55.2 | -552 | 10 | 1 |  |  | -1.66 | 302 | 0 | [5 empty] | UNK | UNK |  |  | MD-QQ1-EP2-S[(±45)/(0)2]S | 45/-45/0/0/0/0/-45/45 | 868.8889 | -689.7 | 2.627778 | -2.074 | 32.96667 |  | 2.480007
MD-QQ1-EP2-S | [(±45)/(0)2]S | 52 | EP | Vantico TDT 177-155 | Saertex U14EU920-00940-T1300 | 57 | Saertex VU-90079-00830-01270 | 26 | 0 | 16 | 1 | 4.09 | 24h/20C, 8h/ 70 C | VARTM | 9848 | QQ1-140 | -55.2 | -552 | 10 | 1 |  |  | -1.66 | 241 | 0 | [5 empty] | UNK | UNK |  |  | MD-QQ1-EP2-S[(±45)/(0)2]S | 45/-45/0/0/0/0/-45/45 | 868.8889 | -689.7 | 2.627778 | -2.074 | 32.96667 |  | 2.382017
MD-QQ1-EP2-S | [(±45)/(0)2]S | 52 | EP | Vantico TDT 177-155 | Saertex U14EU920-00940-T1300 | 57 | Saertex VU-90079-00830-01270 | 26 | 0 | 16 | 1 | 4.09 | 24h/20C, 8h/ 70 C | VARTM | 9849 | QQ1-142 | -55.2 | -552 | 10 | 1 |  |  | -1.66 | 724 | 0 | [5 empty] | UNK | UNK |  |  | MD-QQ1-EP2-S[(±45)/(0)2]S | 45/-45/0/0/0/0/-45/45 | 868.8889 | -689.7 | 2.627778 | -2.074 | 32.96667 |  | 2.859739
MD-QQ1-EP2-S | [(±45)/(0)2]S | 52 | EP | Vantico TDT 177-155 | Saertex U14EU920-00940-T1300 | 57 | Saertex VU-90079-00830-01270 | 26 | 0 | 16 | 1 | 4.09 | 24h/20C, 8h/ 70 C | VARTM | 9850 | QQ1-438 | -62.1 | -621 | 10 | 1 |  |  | -1.87 | 3 | 0 | [5 empty] | UNK | UNK |  |  | MD-QQ1-EP2-S[(±45)/(0)2]S | 45/-45/0/0/0/0/-45/45 | 868.8889 | -689.7 | 2.627778 | -2.074 | 32.96667 |  | 0.4771213
MD-QQ1-EP2-S | [(±45)/(0)2]S | 52 | EP | Vantico TDT 177-155 | Saertex U14EU920-00940-T1300 | 57 | Saertex VU-90079-00830-01270 | 26 | 0 | 16 | 1 | 4.09 | 24h/20C, 8h/ 70 C | VARTM | 9851 | QQ1-501 | -62.1 | -621 | 10 | 1 |  |  | -1.87 | 21 | 0 | [5 empty] | UNK | UNK |  |  | MD-QQ1-EP2-S[(±45)/(0)2]S | 45/-45/0/0/0/0/-45/45 | 868.8889 | -689.7 | 2.627778 | -2.074 | 32.96667 |  | 1.322219
MD-QQ1-EP2-S | [(±45)/(0)2]S | 52 | EP | Vantico TDT 177-155 | Saertex U14EU920-00940-T1300 | 57 | Saertex VU-90079-00830-01270 | 26 | 0 | 16 | 1 | 4.09 | 24h/20C, 8h/ 70 C | VARTM | 9852 | QQ1-502 | -62.1 | -621 | 10 | 1 |  |  | -1.87 | 12 | 0 | [5 empty] | UNK | UNK |  |  | MD-QQ1-EP2-S[(±45)/(0)2]S | 45/-45/0/0/0/0/-45/45 | 868.8889 | -689.7 | 2.627778 | -2.074 | 32.96667 |  | 1.079181
MD-QQ1-EP2-S | [(±45)/(0)2]S | 52 | EP | Vantico TDT 177-155 | Saertex U14EU920-00940-T1300 | 57 | Saertex VU-90079-00830-01270 | 26 | 0 | 16 | 1 | 4.09 | 24h/20C, 8h/ 70 C | VARTM | 9853 | QQ1-542 | -58.6 | -586 | 10 | 1 |  |  | -1.76 | 42 | 0 | [5 empty] | UNK | UNK |  |  | MD-QQ1-EP2-S[(±45)/(0)2]S | 45/-45/0/0/0/0/-45/45 | 868.8889 | -689.7 | 2.627778 | -2.074 | 32.96667 |  | 1.623249
MD-QQ1-EP2-S | [(±45)/(0)2]S | 52 | EP | Vantico TDT 177-155 | Saertex U14EU920-00940-T1300 | 57 | Saertex VU-90079-00830-01270 | 26 | 0 | 16 | 1 | 4.09 | 24h/20C, 8h/ 70 C | VARTM | 9854 | QQ1-515 | -58.6 | -586 | 10 | 1 |  |  | -1.76 | 16 | 0 | [5 empty] | UNK | UNK |  |  | MD-QQ1-EP2-S[(±45)/(0)2]S | 45/-45/0/0/0/0/-45/45 | 868.8889 | -689.7 | 2.627778 | -2.074 | 32.96667 |  | 1.20412
MD-QQ1-EP2-S | [(±45)/(0)2]S | 52 | EP | Vantico TDT 177-155 | Saertex U14EU920-00940-T1300 | 57 | Saertex VU-90079-00830-01270 | 26 | 0 | 16 | 1 | 4.09 | 24h/20C, 8h/ 70 C | VARTM | 9855 | QQ1-516 | -58.6 | -586 | 10 | 1 |  |  | -1.76 | 21 | 0 | [5 empty] | UNK | UNK |  |  | MD-QQ1-EP2-S[(±45)/(0)2]S | 45/-45/0/0/0/0/-45/45 | 868.8889 | -689.7 | 2.627778 | -2.074 | 32.96667 |  | 1.322219
MD-QQ1-EP2-S | [(±45)/(0)2]S | 52 | EP | Vantico TDT 177-155 | Saertex U14EU920-00940-T1300 | 57 | Saertex VU-90079-00830-01270 | 26 | 0 | 16 | 1 | 4.09 | 24h/20C, 8h/ 70 C | VARTM | 9861 | QQ1-156 | 345 | -345 | -1 | 2 |  | 1.04 | -1.04 | 684 | 0 | [5 empty] | UNK | UNK |  |  | MD-QQ1-EP2-S[(±45)/(0)2]S | 45/-45/0/0/0/0/-45/45 | 868.8889 | -689.7 | 2.627778 | -2.074 | 32.96667 |  | 2.835056
MD-QQ1-EP2-S | [(±45)/(0)2]S | 52 | EP | Vantico TDT 177-155 | Saertex U14EU920-00940-T1300 | 57 | Saertex VU-90079-00830-01270 | 26 | 0 | 16 | 1 | 4.09 | 24h/20C, 8h/ 70 C | VARTM | 9862 | QQ1-158 | 345 | -345 | -1 | 1 |  | 1.04 | -1.04 | 1026 | 0 | [5 empty] | UNK | UNK |  |  | MD-QQ1-EP2-S[(±45)/(0)2]S | 45/-45/0/0/0/0/-45/45 | 868.8889 | -689.7 | 2.627778 | -2.074 | 32.96667 |  | 3.011147
MD-QQ1-EP2-S | [(±45)/(0)2]S | 52 | EP | Vantico TDT 177-155 | Saertex U14EU920-00940-T1300 | 57 | Saertex VU-90079-00830-01270 | 26 | 0 | 16 | 1 | 4.09 | 24h/20C, 8h/ 70 C | VARTM | 9863 | QQ1-159 | 241 | -241 | -1 | 1 |  | 0.75 | -0.75 | 30112 | 0 | [5 empty] | UNK | UNK |  |  | MD-QQ1-EP2-S[(±45)/(0)2]S | 45/-45/0/0/0/0/-45/45 | 868.8889 | -689.7 | 2.627778 | -2.074 | 32.96667 |  | 4.47874
MD-QQ1-EP2-S | [(±45)/(0)2]S | 52 | EP | Vantico TDT 177-155 | Saertex U14EU920-00940-T1300 | 57 | Saertex VU-90079-00830-01270 | 26 | 0 | 16 | 1 | 4.09 | 24h/20C, 8h/ 70 C | VARTM | 9864 | QQ1-160 | 241 | -241 | -1 | 1 |  | 0.75 | -0.75 | 9262 | 0 | [5 empty] | UNK | UNK |  |  | MD-QQ1-EP2-S[(±45)/(0)2]S | 45/-45/0/0/0/0/-45/45 | 868.8889 | -689.7 | 2.627778 | -2.074 | 32.96667 |  | 3.966705
MD-QQ1-EP2-S | [(±45)/(0)2]S | 52 | EP | Vantico TDT 177-155 | Saertex U14EU920-00940-T1300 | 57 | Saertex VU-90079-00830-01270 | 26 | 0 | 16 | 1 | 4.09 | 24h/20C, 8h/ 70 C | VARTM | 9865 | QQ1-161 | 241 | -241 | -1 | 1 |  | 0.75 | -0.75 | 18804 | 0 | [5 empty] | UNK | UNK |  |  | MD-QQ1-EP2-S[(±45)/(0)2]S | 45/-45/0/0/0/0/-45/45 | 868.8889 | -689.7 | 2.627778 | -2.074 | 32.96667 |  | 4.27425
MD-QQ1-EP2-S | [(±45)/(0)2]S | 52 | EP | Vantico TDT 177-155 | Saertex U14EU920-00940-T1300 | 57 | Saertex VU-90079-00830-01270 | 26 | 0 | 16 | 1 | 4.09 | 24h/20C, 8h/ 70 C | VARTM | 9866 | QQ1-163 | 138 | -138 | -1 | 2 |  | 0.41 | -0.41 | 964770 | 0 | [5 empty] | UNK | UNK |  |  | MD-QQ1-EP2-S[(±45)/(0)2]S | 45/-45/0/0/0/0/-45/45 | 868.8889 | -689.7 | 2.627778 | -2.074 | 32.96667 |  | 5.984424
MD-QQ1-EP2-S | [(±45)/(0)2]S | 52 | EP | Vantico TDT 177-155 | Saertex U14EU920-00940-T1300 | 57 | Saertex VU-90079-00830-01270 | 26 | 0 | 16 | 1 | 4.09 | 24h/20C, 8h/ 70 C | VARTM | 9867 | QQ1-136 | 138 | -138 | -1 | 3 |  | 0.41 | -0.41 | 1676204 | 0 | [5 empty] | UNK | UNK |  |  | MD-QQ1-EP2-S[(±45)/(0)2]S | 45/-45/0/0/0/0/-45/45 | 868.8889 | -689.7 | 2.627778 | -2.074 | 32.96667 |  | 6.224327
MD-QQ1-EP2-S | [(±45)/(0)2]S | 52 | EP | Vantico TDT 177-155 | Saertex U14EU920-00940-T1300 | 57 | Saertex VU-90079-00830-01270 | 26 | 0 | 16 | 1 | 4.09 | 24h/20C, 8h/ 70 C | VARTM | 9869 | QQ1-416 | 293 | -293 | -1 | 1 |  | 0.88 | -0.88 | 8985 | 0 | [5 empty] | UNK | UNK |  |  | MD-QQ1-EP2-S[(±45)/(0)2]S | 45/-45/0/0/0/0/-45/45 | 868.8889 | -689.7 | 2.627778 | -2.074 | 32.96667 |  | 3.953518
MD-QQ1-EP2-S | [(±45)/(0)2]S | 52 | EP | Vantico TDT 177-155 | Saertex U14EU920-00940-T1300 | 57 | Saertex VU-90079-00830-01270 | 26 | 0 | 16 | 1 | 4.09 | 24h/20C, 8h/ 70 C | VARTM | 9870 | QQ1-414 | 293 | -293 | -1 | 1 |  | 0.88 | -0.88 | 2485 | 0 | [5 empty] | UNK | UNK |  |  | MD-QQ1-EP2-S[(±45)/(0)2]S | 45/-45/0/0/0/0/-45/45 | 868.8889 | -689.7 | 2.627778 | -2.074 | 32.96667 |  | 3.395326
MD-QQ1-EP2-S | [(±45)/(0)2]S | 52 | EP | Vantico TDT 177-155 | Saertex U14EU920-00940-T1300 | 57 | Saertex VU-90079-00830-01270 | 26 | 0 | 16 | 1 | 4.09 | 24h/20C, 8h/ 70 C | VARTM | 9871 | QQ1-439 | 293 | -293 | -1 | 1 |  | 0.88 | -0.88 | 5303 | 0 | [5 empty] | UNK | UNK |  |  | MD-QQ1-EP2-S[(±45)/(0)2]S | 45/-45/0/0/0/0/-45/45 | 868.8889 | -689.7 | 2.627778 | -2.074 | 32.96667 |  | 3.724522
MD-QQ1-EP2-S | [(±45)/(0)2]S | 52 | EP | Vantico TDT 177-155 | Saertex U14EU920-00940-T1300 | 57 | Saertex VU-90079-00830-01270 | 26 | 0 | 16 | 1 | 4.09 | 24h/20C, 8h/ 70 C | VARTM | 10160 | QQ1-429 | 345 | -345 | -1 | 1 |  | 1.04 | -1.04 | 1196 | 0 | [5 empty] | UNK | UNK |  |  | MD-QQ1-EP2-S[(±45)/(0)2]S | 45/-45/0/0/0/0/-45/45 | 868.8889 | -689.7 | 2.627778 | -2.074 | 32.96667 |  | 3.077731
MD-QQ1-EP2-S | [(±45)/(0)2]S | 52 | EP | Vantico TDT 177-155 | Saertex U14EU920-00940-T1300 | 57 | Saertex VU-90079-00830-01270 | 26 | 0 | 16 | 1 | 4.09 | 24h/20C, 8h/ 70 C | VARTM | 10161 | QQ1-415 | 414 | -414 | -1 | 1 |  | 1.25 | -1.25 | 240 | 0 | [5 empty] | UNK | UNK |  |  | MD-QQ1-EP2-S[(±45)/(0)2]S | 45/-45/0/0/0/0/-45/45 | 868.8889 | -689.7 | 2.627778 | -2.074 | 32.96667 |  | 2.380211
MD-QQ1-EP2-S | [(±45)/(0)2]S | 52 | EP | Vantico TDT 177-155 | Saertex U14EU920-00940-T1300 | 57 | Saertex VU-90079-00830-01270 | 26 | 0 | 16 | 1 | 4.09 | 24h/20C, 8h/ 70 C | VARTM | 10162 | QQ1-420 | 414 | -414 | -1 | 1 |  | 1.25 | -1.25 | 687 | 0 | [5 empty] | UNK | UNK |  |  | MD-QQ1-EP2-S[(±45)/(0)2]S | 45/-45/0/0/0/0/-45/45 | 868.8889 | -689.7 | 2.627778 | -2.074 | 32.96667 |  | 2.836957
MD-QQ1-EP2-S | [(±45)/(0)2]S | 52 | EP | Vantico TDT 177-155 | Saertex U14EU920-00940-T1300 | 57 | Saertex VU-90079-00830-01270 | 26 | 0 | 16 | 1 | 4.09 | 24h/20C, 8h/ 70 C | VARTM | 10163 | QQ1-422 | 414 | -414 | -1 | 1 |  | 1.25 | -1.25 | 835 | 0 | [5 empty] | UNK | UNK |  |  | MD-QQ1-EP2-S[(±45)/(0)2]S | 45/-45/0/0/0/0/-45/45 | 868.8889 | -689.7 | 2.627778 | -2.074 | 32.96667 |  | 2.921686
MD-QQ1-EP2-S | [(±45)/(0)2]S | 52 | EP | Vantico TDT 177-155 | Saertex U14EU920-00940-T1300 | 57 | Saertex VU-90079-00830-01270 | 26 | 0 | 16 | 1 | 4.09 | 24h/20C, 8h/ 70 C | VARTM | 10164 | QQ1-404 | 190 | -190 | -1 | 2 |  | 0.57 | -0.57 | 181582 | 0 | [5 empty] | UNK | UNK |  |  | MD-QQ1-EP2-S[(±45)/(0)2]S | 45/-45/0/0/0/0/-45/45 | 868.8889 | -689.7 | 2.627778 | -2.074 | 32.96667 |  | 5.259073
MD-QQ1-EP2-S | [(±45)/(0)2]S | 52 | EP | Vantico TDT 177-155 | Saertex U14EU920-00940-T1300 | 57 | Saertex VU-90079-00830-01270 | 26 | 0 | 16 | 1 | 4.09 | 24h/20C, 8h/ 70 C | VARTM | 10165 | QQ1-413 | 190 | -190 | -1 | 2 |  | 0.57 | -0.57 | 63109 | 0 | [5 empty] | UNK | UNK |  |  | MD-QQ1-EP2-S[(±45)/(0)2]S | 45/-45/0/0/0/0/-45/45 | 868.8889 | -689.7 | 2.627778 | -2.074 | 32.96667 |  | 4.800091
MD-QQ1-EP2-S | [(±45)/(0)2]S | 52 | EP | Vantico TDT 177-155 | Saertex U14EU920-00940-T1300 | 57 | Saertex VU-90079-00830-01270 | 26 | 0 | 16 | 1 | 4.09 | 24h/20C, 8h/ 70 C | VARTM | 10166 | QQ1-449 | 190 | -190 | -1 | 2 |  | 0.57 | -0.57 | 122166 | 0 | [5 empty] | UNK | UNK |  |  | MD-QQ1-EP2-S[(±45)/(0)2]S | 45/-45/0/0/0/0/-45/45 | 868.8889 | -689.7 | 2.627778 | -2.074 | 32.96667 |  | 5.08695
MD-QQ1-EP2-S | [(±45)/(0)2]S | 52 | EP | Vantico TDT 177-155 | Saertex U14EU920-00940-T1300 | 57 | Saertex VU-90079-00830-01270 | 26 | 0 | 16 | 1 | 4.09 | 24h/20C, 8h/ 70 C | VARTM | 10167 | QQ1-143 | 483 | -483 | -1 | 1 |  | 1.46 | -1.46 | 129 | 0 | [5 empty] | UNK | UNK |  |  | MD-QQ1-EP2-S[(±45)/(0)2]S | 45/-45/0/0/0/0/-45/45 | 868.8889 | -689.7 | 2.627778 | -2.074 | 32.96667 |  | 2.11059
MD-QQ1-EP2-S | [(±45)/(0)2]S | 52 | EP | Vantico TDT 177-155 | Saertex U14EU920-00940-T1300 | 57 | Saertex VU-90079-00830-01270 | 26 | 0 | 16 | 1 | 4.09 | 24h/20C, 8h/ 70 C | VARTM | 10168 | QQ1-141 | 483 | -483 | -1 | 1 |  | 1.46 | -1.46 | 207 | 0 | [5 empty] | UNK | UNK |  |  | MD-QQ1-EP2-S[(±45)/(0)2]S | 45/-45/0/0/0/0/-45/45 | 868.8889 | -689.7 | 2.627778 | -2.074 | 32.96667 |  | 2.31597
MD-QQ1-EP2-S | [(±45)/(0)2]S | 52 | EP | Vantico TDT 177-155 | Saertex U14EU920-00940-T1300 | 57 | Saertex VU-90079-00830-01270 | 26 | 0 | 16 | 1 | 4.09 | 24h/20C, 8h/ 70 C | VARTM | 10169 | QQ1-128 | 483 | -483 | -1 | 1 |  | 1.46 | -1.46 | 71 | 0 | [5 empty] | UNK | UNK |  |  | MD-QQ1-EP2-S[(±45)/(0)2]S | 45/-45/0/0/0/0/-45/45 | 868.8889 | -689.7 | 2.627778 | -2.074 | 32.96667 |  | 1.851258
MD-QQ1-EP2-S | [(±45)/(0)2]S | 52 | EP | Vantico TDT 177-155 | Saertex U14EU920-00940-T1300 | 57 | Saertex VU-90079-00830-01270 | 26 | 0 | 16 | 1 | 4.09 | 24h/20C, 8h/ 70 C | VARTM | 10170 | QQ1-195 | 103 | -103 | -1 | 6 |  | 0.31 | -0.31 | 7430694 | 0 | [5 empty] | UNK | UNK |  |  | MD-QQ1-EP2-S[(±45)/(0)2]S | 45/-45/0/0/0/0/-45/45 | 868.8889 | -689.7 | 2.627778 | -2.074 | 32.96667 |  | 6.871029
MD-QQ1-EP2-S | [(±45)/(0)2]S | 52 | EP | Vantico TDT 177-155 | Saertex U14EU920-00940-T1300 | 57 | Saertex VU-90079-00830-01270 | 26 | 0 | 16 | 1 | 4.09 | 24h/20C, 8h/ 70 C | VARTM | 10171 | QQ1-466 | 552 | -552 | -1 | 1 |  | 1.67 | -1.67 | 79 | 0 | [5 empty] | UNK | UNK |  |  | MD-QQ1-EP2-S[(±45)/(0)2]S | 45/-45/0/0/0/0/-45/45 | 868.8889 | -689.7 | 2.627778 | -2.074 | 32.96667 |  | 1.897627
MD-QQ1-EP2-S | [(±45)/(0)2]S | 52 | EP | Vantico TDT 177-155 | Saertex U14EU920-00940-T1300 | 57 | Saertex VU-90079-00830-01270 | 26 | 0 | 16 | 1 | 4.09 | 24h/20C, 8h/ 70 C | VARTM | 10172 | QQ1-411 | 552 | -552 | -1 | 1 |  | 1.67 | -1.67 | 36 | 0 | [5 empty] | UNK | UNK |  |  | MD-QQ1-EP2-S[(±45)/(0)2]S | 45/-45/0/0/0/0/-45/45 | 868.8889 | -689.7 | 2.627778 | -2.074 | 32.96667 |  | 1.556303
MD-QQ1-EP2-S | [(±45)/(0)2]S | 52 | EP | Vantico TDT 177-155 | Saertex U14EU920-00940-T1300 | 57 | Saertex VU-90079-00830-01270 | 26 | 0 | 16 | 1 | 4.09 | 24h/20C, 8h/ 70 C | VARTM | 10173 | QQ1-421 | 552 | -552 | -1 | 1 |  | 1.67 | -1.67 | 28 | 0 | [5 empty] | UNK | UNK |  |  | MD-QQ1-EP2-S[(±45)/(0)2]S | 45/-45/0/0/0/0/-45/45 | 868.8889 | -689.7 | 2.627778 | -2.074 | 32.96667 |  | 1.447158
MD-QQ1-EP2-S | [(±45)/(0)2]S | 52 | EP | Vantico TDT 177-155 | Saertex U14EU920-00940-T1300 | 57 | Saertex VU-90079-00830-01270 | 26 | 0 | 16 | 1 | 4.09 | 24h/20C, 8h/ 70 C | VARTM | 10174 | QQ1-462 | 103 | -103 | -1 | 6 |  | 0.31 | -0.31 | 5219214 | 0 | [5 empty] | UNK | UNK |  |  | MD-QQ1-EP2-S[(±45)/(0)2]S | 45/-45/0/0/0/0/-45/45 | 868.8889 | -689.7 | 2.627778 | -2.074 | 32.96667 |  | 6.717605
MD-QQ1-EP2-S | [(±45)/(0)2]S | 52 | EP | Vantico TDT 177-155 | Saertex U14EU920-00940-T1300 | 57 | Saertex VU-90079-00830-01270 | 26 | 0 | 16 | 1 | 4.09 | 24h/20C, 8h/ 70 C | VARTM | 10175 | QQ1-543 | 586 | -586 | -1 | 1 |  | 1.77 | -1.77 | 9 | 0 | [5 empty] | UNK | UNK |  |  | MD-QQ1-EP2-S[(±45)/(0)2]S | 45/-45/0/0/0/0/-45/45 | 868.8889 | -689.7 | 2.627778 | -2.074 | 32.96667 |  | 0.9542425
MD-QQ1-EP2-S | [(±45)/(0)2]S | 52 | EP | Vantico TDT 177-155 | Saertex U14EU920-00940-T1300 | 57 | Saertex VU-90079-00830-01270 | 26 | 0 | 16 | 1 | 4.09 | 24h/20C, 8h/ 70 C | VARTM | 10176 | QQ1-544 | 586 | -586 | -1 | 1 |  | 1.77 | -1.77 | 3 | 0 | [5 empty] | UNK | UNK |  |  | MD-QQ1-EP2-S[(±45)/(0)2]S | 45/-45/0/0/0/0/-45/45 | 868.8889 | -689.7 | 2.627778 | -2.074 | 32.96667 |  | 0.4771213
MD-QQ1-EP2-S | [(±45)/(0)2]S | 52 | EP | Vantico TDT 177-155 | Saertex U14EU920-00940-T1300 | 57 | Saertex VU-90079-00830-01270 | 26 | 0 | 16 | 1 | 4.09 | 24h/20C, 8h/ 70 C | VARTM | 10177 | QQ1-507 | 586 | -586 | -1 | 1 |  | 1.77 | -1.77 | 5 | 0 | [5 empty] | UNK | UNK |  |  | MD-QQ1-EP2-S[(±45)/(0)2]S | 45/-45/0/0/0/0/-45/45 | 868.8889 | -689.7 | 2.627778 | -2.074 | 32.96667 |  | 0.69897
MD-QQ1-EP2-S | [(±45)/(0)2]S | 52 | EP | Vantico TDT 177-155 | Saertex U14EU920-00940-T1300 | 57 | Saertex VU-90079-00830-01270 | 26 | 0 | 16 | 1 | 4.09 | 24h/20C, 8h/ 70 C | VARTM |  | QQ1-600 | 241 | -241 | -1 | 2 |  | 0.75 | -0.75 | 8732 | 0 | [5 empty] | UNK | UNK |  |  | MD-QQ1-EP2-S[(±45)/(0)2]S | 45/-45/0/0/0/0/-45/45 | 868.8889 | -689.7 | 2.627778 | -2.074 | 32.96667 |  | 3.941114
MD-QQ1-EP2-S | [(±45)/(0)2]S | 52 | EP | Vantico TDT 177-155 | Saertex U14EU920-00940-T1300 | 57 | Saertex VU-90079-00830-01270 | 26 | 0 | 16 | 1 | 4.09 | 24h/20C, 8h/ 70 C | VARTM |  | QQ1-601 | 241 | -241 | -1 | 2 |  | 0.75 | -0.75 | 15116 | 0 | [5 empty] | UNK | UNK |  |  | MD-QQ1-EP2-S[(±45)/(0)2]S | 45/-45/0/0/0/0/-45/45 | 868.8889 | -689.7 | 2.627778 | -2.074 | 32.96667 |  | 4.179437
MD-QQ1-EP2-S | [(±45)/(0)2]S | 52 | EP | Vantico TDT 177-155 | Saertex U14EU920-00940-T1300 | 57 | Saertex VU-90079-00830-01270 | 26 | 0 | 16 | 1 | 4.09 | 24h/20C, 8h/ 70 C | VARTM |  | QQ1-610 | 241 | -241 | -1 | 2 |  | 0.75 | -0.75 | 18476 | 0 | [5 empty] | UNK | UNK |  |  | MD-QQ1-EP2-S[(±45)/(0)2]S | 45/-45/0/0/0/0/-45/45 | 868.8889 | -689.7 | 2.627778 | -2.074 | 32.96667 |  | 4.266608
MD-QQ1-EP2-S | [(±45)/(0)2]S | 52 | EP | Vantico TDT 177-155 | Saertex U14EU920-00940-T1300 | 57 | Saertex VU-90079-00830-01270 | 26 | 0 | 16 | 1 | 4.09 | 24h/20C, 8h/ 70 C | VARTM |  | QQ1-603 | 241 | -241 | -1 | 2 |  | 0.75 | -0.75 | 20236 | 0 | [5 empty] | UNK | UNK |  |  | MD-QQ1-EP2-S[(±45)/(0)2]S | 45/-45/0/0/0/0/-45/45 | 868.8889 | -689.7 | 2.627778 | -2.074 | 32.96667 |  | 4.306125
MD-QQ1-EP2-S | [(±45)/(0)2]S | 52 | EP | Vantico TDT 177-155 | Saertex U14EU920-00940-T1300 | 57 | Saertex VU-90079-00830-01270 | 26 | 0 | 16 | 1 | 4.09 | 24h/20C, 8h/ 70 C | VARTM | 10178 | QQ1-431 | 207 | -414 | -2 | 2 |  | 0.625 | -1.25 | 2934 | 0 | [5 empty] | UNK | UNK |  |  | MD-QQ1-EP2-S[(±45)/(0)2]S | 45/-45/0/0/0/0/-45/45 | 868.8889 | -689.7 | 2.627778 | -2.074 | 32.96667 |  | 3.46746
MD-QQ1-EP2-S | [(±45)/(0)2]S | 52 | EP | Vantico TDT 177-155 | Saertex U14EU920-00940-T1300 | 57 | Saertex VU-90079-00830-01270 | 26 | 0 | 16 | 1 | 4.09 | 24h/20C, 8h/ 70 C | VARTM | 10179 | QQ1-407 | 172.5 | -345 | -2 | 2 |  | 0.52 | -1.04 | 204734 | 0 | [5 empty] | UNK | UNK |  |  | MD-QQ1-EP2-S[(±45)/(0)2]S | 45/-45/0/0/0/0/-45/45 | 868.8889 | -689.7 | 2.627778 | -2.074 | 32.96667 |  | 5.31119
MD-QQ1-EP2-S | [(±45)/(0)2]S | 52 | EP | Vantico TDT 177-155 | Saertex U14EU920-00940-T1300 | 57 | Saertex VU-90079-00830-01270 | 26 | 0 | 16 | 1 | 4.09 | 24h/20C, 8h/ 70 C | VARTM | 10180 | QQ1-409 | 172.5 | -345 | -2 | 1 |  | 0.52 | -1.04 | 297709 | 0 | [5 empty] | UNK | UNK |  |  | MD-QQ1-EP2-S[(±45)/(0)2]S | 45/-45/0/0/0/0/-45/45 | 868.8889 | -689.7 | 2.627778 | -2.074 | 32.96667 |  | 5.473792
MD-QQ1-EP2-S | [(±45)/(0)2]S | 52 | EP | Vantico TDT 177-155 | Saertex U14EU920-00940-T1300 | 57 | Saertex VU-90079-00830-01270 | 26 | 0 | 16 | 1 | 4.09 | 24h/20C, 8h/ 70 C | VARTM | 10181 | QQ1-406 | 172.5 | -345 | -2 | 1 |  | 0.52 | -1.04 | 126870 | 0 | [5 empty] | UNK | UNK |  |  | MD-QQ1-EP2-S[(±45)/(0)2]S | 45/-45/0/0/0/0/-45/45 | 868.8889 | -689.7 | 2.627778 | -2.074 | 32.96667 |  | 5.103359
MD-QQ1-EP2-S | [(±45)/(0)2]S | 52 | EP | Vantico TDT 177-155 | Saertex U14EU920-00940-T1300 | 57 | Saertex VU-90079-00830-01270 | 26 | 0 | 16 | 1 | 4.09 | 24h/20C, 8h/ 70 C | VARTM | 10182 | QQ1-430 | 207 | -414 | -2 | 1 |  | 0.625 | -1.25 | 1432 | 0 | [5 empty] | UNK | UNK |  |  | MD-QQ1-EP2-S[(±45)/(0)2]S | 45/-45/0/0/0/0/-45/45 | 868.8889 | -689.7 | 2.627778 | -2.074 | 32.96667 |  | 3.155943
MD-QQ1-EP2-S | [(±45)/(0)2]S | 52 | EP | Vantico TDT 177-155 | Saertex U14EU920-00940-T1300 | 57 | Saertex VU-90079-00830-01270 | 26 | 0 | 16 | 1 | 4.09 | 24h/20C, 8h/ 70 C | VARTM | 10183 | QQ1-434 | 207 | -414 | -2 | 1 |  | 0.625 | -1.25 | 7863 | 0 | [5 empty] | UNK | UNK |  |  | MD-QQ1-EP2-S[(±45)/(0)2]S | 45/-45/0/0/0/0/-45/45 | 868.8889 | -689.7 | 2.627778 | -2.074 | 32.96667 |  | 3.895588
MD-QQ1-EP2-S | [(±45)/(0)2]S | 52 | EP | Vantico TDT 177-155 | Saertex U14EU920-00940-T1300 | 57 | Saertex VU-90079-00830-01270 | 26 | 0 | 16 | 1 | 4.09 | 24h/20C, 8h/ 70 C | VARTM | 10184 | QQ1-433 | 241.5 | -483 | -2 | 1 |  | 0.73 | -1.46 | 434 | 0 | [5 empty] | UNK | UNK |  |  | MD-QQ1-EP2-S[(±45)/(0)2]S | 45/-45/0/0/0/0/-45/45 | 868.8889 | -689.7 | 2.627778 | -2.074 | 32.96667 |  | 2.63749
MD-QQ1-EP2-S | [(±45)/(0)2]S | 52 | EP | Vantico TDT 177-155 | Saertex U14EU920-00940-T1300 | 57 | Saertex VU-90079-00830-01270 | 26 | 0 | 16 | 1 | 4.09 | 24h/20C, 8h/ 70 C | VARTM | 10185 | QQ1-418 | 241.5 | -483 | -2 | 1 |  | 0.73 | -1.46 | 217 | 0 | [5 empty] | UNK | UNK |  |  | MD-QQ1-EP2-S[(±45)/(0)2]S | 45/-45/0/0/0/0/-45/45 | 868.8889 | -689.7 | 2.627778 | -2.074 | 32.96667 |  | 2.33646
MD-QQ1-EP2-S | [(±45)/(0)2]S | 52 | EP | Vantico TDT 177-155 | Saertex U14EU920-00940-T1300 | 57 | Saertex VU-90079-00830-01270 | 26 | 0 | 16 | 1 | 4.09 | 24h/20C, 8h/ 70 C | VARTM | 10186 | QQ1-425 | 241.5 | -483 | -2 | 1 |  | 0.73 | -1.46 | 349 | 0 | [5 empty] | UNK | UNK |  |  | MD-QQ1-EP2-S[(±45)/(0)2]S | 45/-45/0/0/0/0/-45/45 | 868.8889 | -689.7 | 2.627778 | -2.074 | 32.96667 |  | 2.542825
MD-QQ1-EP2-S | [(±45)/(0)2]S | 52 | EP | Vantico TDT 177-155 | Saertex U14EU920-00940-T1300 | 57 | Saertex VU-90079-00830-01270 | 26 | 0 | 16 | 1 | 4.09 | 24h/20C, 8h/ 70 C | VARTM | 10187 | QQ1-435 | 189.5 | -379 | -2 | 2 |  | 0.57 | -1.14 | 133724 | 0 | [5 empty] | UNK | UNK |  |  | MD-QQ1-EP2-S[(±45)/(0)2]S | 45/-45/0/0/0/0/-45/45 | 868.8889 | -689.7 | 2.627778 | -2.074 | 32.96667 |  | 5.126209
MD-QQ1-EP2-S | [(±45)/(0)2]S | 52 | EP | Vantico TDT 177-155 | Saertex U14EU920-00940-T1300 | 57 | Saertex VU-90079-00830-01270 | 26 | 0 | 16 | 1 | 4.09 | 24h/20C, 8h/ 70 C | VARTM | 10188 | QQ1-424 | 189.5 | -379 | -2 | 1 |  | 0.57 | -1.14 | 4503 | 0 | [5 empty] | UNK | UNK |  |  | MD-QQ1-EP2-S[(±45)/(0)2]S | 45/-45/0/0/0/0/-45/45 | 868.8889 | -689.7 | 2.627778 | -2.074 | 32.96667 |  | 3.653502
MD-QQ1-EP2-S | [(±45)/(0)2]S | 52 | EP | Vantico TDT 177-155 | Saertex U14EU920-00940-T1300 | 57 | Saertex VU-90079-00830-01270 | 26 | 0 | 16 | 1 | 4.09 | 24h/20C, 8h/ 70 C | VARTM | 10189 | QQ1-428 | 155 | -310 | -2 | 2 |  | 0.47 | -0.94 | 970241 | 0 | [5 empty] | UNK | UNK |  |  | MD-QQ1-EP2-S[(±45)/(0)2]S | 45/-45/0/0/0/0/-45/45 | 868.8889 | -689.7 | 2.627778 | -2.074 | 32.96667 |  | 5.98688
MD-QQ1-EP2-S | [(±45)/(0)2]S | 52 | EP | Vantico TDT 177-155 | Saertex U14EU920-00940-T1300 | 57 | Saertex VU-90079-00830-01270 | 26 | 0 | 16 | 1 | 4.09 | 24h/20C, 8h/ 70 C | VARTM | 10190 | QQ1-436 | 138 | -276 | -2 | 2 |  | 0.415 | -0.83 | 2211570 | 0 | [5 empty] | UNK | UNK |  |  | MD-QQ1-EP2-S[(±45)/(0)2]S | 45/-45/0/0/0/0/-45/45 | 868.8889 | -689.7 | 2.627778 | -2.074 | 32.96667 |  | 6.344701
MD-QQ1-EP2-S | [(±45)/(0)2]S | 52 | EP | Vantico TDT 177-155 | Saertex U14EU920-00940-T1300 | 57 | Saertex VU-90079-00830-01270 | 26 | 0 | 16 | 1 | 4.09 | 24h/20C, 8h/ 70 C | VARTM | 10191 | QQ1-432 | 138 | -276 | -2 | 2 |  | 0.415 | -0.83 | 5874773 | 0 | [5 empty] | UNK | UNK |  |  | MD-QQ1-EP2-S[(±45)/(0)2]S | 45/-45/0/0/0/0/-45/45 | 868.8889 | -689.7 | 2.627778 | -2.074 | 32.96667 |  | 6.768991
MD-QQ1-EP2-S | [(±45)/(0)2]S | 52 | EP | Vantico TDT 177-155 | Saertex U14EU920-00940-T1300 | 57 | Saertex VU-90079-00830-01270 | 26 | 0 | 16 | 1 | 4.09 | 24h/20C, 8h/ 70 C | VARTM | 10192 | QQ1-470 | 189.5 | -379 | -2 | 1 |  | 0.57 | -1.14 | 21425 | 0 | [5 empty] | UNK | UNK |  |  | MD-QQ1-EP2-S[(±45)/(0)2]S | 45/-45/0/0/0/0/-45/45 | 868.8889 | -689.7 | 2.627778 | -2.074 | 32.96667 |  | 4.330921
MD-QQ1-EP2-S | [(±45)/(0)2]S | 52 | EP | Vantico TDT 177-155 | Saertex U14EU920-00940-T1300 | 57 | Saertex VU-90079-00830-01270 | 26 | 0 | 16 | 1 | 4.09 | 24h/20C, 8h/ 70 C | VARTM | 10193 | QQ1-423 | 276 | -552 | -2 | 1 |  | 0.835 | -1.67 | 95 | 0 | [5 empty] | UNK | UNK |  |  | MD-QQ1-EP2-S[(±45)/(0)2]S | 45/-45/0/0/0/0/-45/45 | 868.8889 | -689.7 | 2.627778 | -2.074 | 32.96667 |  | 1.977724
MD-QQ1-EP2-S | [(±45)/(0)2]S | 52 | EP | Vantico TDT 177-155 | Saertex U14EU920-00940-T1300 | 57 | Saertex VU-90079-00830-01270 | 26 | 0 | 16 | 1 | 4.09 | 24h/20C, 8h/ 70 C | VARTM | 10194 | QQ1-442 | 276 | -552 | -2 | 1 |  | 0.835 | -1.67 | 113 | 0 | [5 empty] | UNK | UNK |  |  | MD-QQ1-EP2-S[(±45)/(0)2]S | 45/-45/0/0/0/0/-45/45 | 868.8889 | -689.7 | 2.627778 | -2.074 | 32.96667 |  | 2.053078
MD-QQ1-EP2-S | [(±45)/(0)2]S | 52 | EP | Vantico TDT 177-155 | Saertex U14EU920-00940-T1300 | 57 | Saertex VU-90079-00830-01270 | 26 | 0 | 16 | 1 | 4.09 | 24h/20C, 8h/ 70 C | VARTM | 10195 | QQ1-457 | 276 | -552 | -2 | 1 |  | 0.835 | -1.67 | 103 | 0 | [5 empty] | UNK | UNK |  |  | MD-QQ1-EP2-S[(±45)/(0)2]S | 45/-45/0/0/0/0/-45/45 | 868.8889 | -689.7 | 2.627778 | -2.074 | 32.96667 |  | 2.012837
MD-QQ1-EP2-S | [(±45)/(0)2]S | 52 | EP | Vantico TDT 177-155 | Saertex U14EU920-00940-T1300 | 57 | Saertex VU-90079-00830-01270 | 26 | 0 | 16 | 1 | 4.09 | 24h/20C, 8h/ 70 C | VARTM | 10196 | QQ1-456 | 189.5 | -379 | -2 | 1 |  | 0.57 | -1.14 | 10093 | 0 | [5 empty] | UNK | UNK |  |  | MD-QQ1-EP2-S[(±45)/(0)2]S | 45/-45/0/0/0/0/-45/45 | 868.8889 | -689.7 | 2.627778 | -2.074 | 32.96667 |  | 4.00402
MD-QQ1-EP2-S | [(±45)/(0)2]S | 52 | EP | Vantico TDT 177-155 | Saertex U14EU920-00940-T1300 | 57 | Saertex VU-90079-00830-01270 | 26 | 0 | 16 | 1 | 4.09 | 24h/20C, 8h/ 70 C | VARTM | 10197 | QQ1-440 | 310.5 | -621 | -2 | 1 |  | 0.94 | -1.88 | 35 | 0 | [5 empty] | UNK | UNK |  |  | MD-QQ1-EP2-S[(±45)/(0)2]S | 45/-45/0/0/0/0/-45/45 | 868.8889 | -689.7 | 2.627778 | -2.074 | 32.96667 |  | 1.544068
MD-QQ1-EP2-S | [(±45)/(0)2]S | 52 | EP | Vantico TDT 177-155 | Saertex U14EU920-00940-T1300 | 57 | Saertex VU-90079-00830-01270 | 26 | 0 | 16 | 1 | 4.09 | 24h/20C, 8h/ 70 C | VARTM | 10198 | QQ1-474 | 310.5 | -621 | -2 | 1 |  | 0.94 | -1.88 | 7 | 0 | [5 empty] | UNK | UNK |  |  | MD-QQ1-EP2-S[(±45)/(0)2]S | 45/-45/0/0/0/0/-45/45 | 868.8889 | -689.7 | 2.627778 | -2.074 | 32.96667 |  | 0.845098
MD-QQ1-EP2-S | [(±45)/(0)2]S | 52 | EP | Vantico TDT 177-155 | Saertex U14EU920-00940-T1300 | 57 | Saertex VU-90079-00830-01270 | 26 | 0 | 16 | 1 | 4.09 | 24h/20C, 8h/ 70 C | VARTM | 10199 | QQ1-401 | 310.5 | -621 | -2 | 1 |  | 0.94 | -1.88 | 4 | 0 | [5 empty] | UNK | UNK |  |  | MD-QQ1-EP2-S[(±45)/(0)2]S | 45/-45/0/0/0/0/-45/45 | 868.8889 | -689.7 | 2.627778 | -2.074 | 32.96667 |  | 0.60206
MD-QQ1-EP2-S | [(±45)/(0)2]S | 52 | EP | Vantico TDT 177-155 | Saertex U14EU920-00940-T1300 | 57 | Saertex VU-90079-00830-01270 | 26 | 0 | 16 | 1 | 4.09 | 24h/20C, 8h/ 70 C | VARTM | 10200 | QQ1-503 | 189.5 | -379 | -2 | 1 |  | 0.57 | -1.14 | 24373 | 0 | [5 empty] | UNK | UNK |  |  | MD-QQ1-EP2-S[(±45)/(0)2]S | 45/-45/0/0/0/0/-45/45 | 868.8889 | -689.7 | 2.627778 | -2.074 | 32.96667 |  | 4.386909
MD-QQ1-EP2-S | [(±45)/(0)2]S | 52 | EP | Vantico TDT 177-155 | Saertex U14EU920-00940-T1300 | 57 | Saertex VU-90079-00830-01270 | 26 | 0 | 16 | 1 | 4.09 | 24h/20C, 8h/ 70 C | VARTM | 10201 | QQ1-405 | 345 | -172.5 | -0.5 | 2 |  | 1.04 | -0.52 | 4741 | 0 | [5 empty] | UNK | UNK |  |  | MD-QQ1-EP2-S[(±45)/(0)2]S | 45/-45/0/0/0/0/-45/45 | 868.8889 | -689.7 | 2.627778 | -2.074 | 32.96667 |  | 3.67587
MD-QQ1-EP2-S | [(±45)/(0)2]S | 52 | EP | Vantico TDT 177-155 | Saertex U14EU920-00940-T1300 | 57 | Saertex VU-90079-00830-01270 | 26 | 0 | 16 | 1 | 4.09 | 24h/20C, 8h/ 70 C | VARTM | 10202 | QQ1-426 | 172 | -86 | -0.5 | 2 |  | 0.52 | -0.26 | 1500000 | 0 | [5 empty] | UNK | UNK |  |  | MD-QQ1-EP2-S[(±45)/(0)2]S | 45/-45/0/0/0/0/-45/45 | 868.8889 | -689.7 | 2.627778 | -2.074 | 32.96667 |  | 6.176091
MD-QQ1-EP2-S | [(±45)/(0)2]S | 52 | EP | Vantico TDT 177-155 | Saertex U14EU920-00940-T1300 | 57 | Saertex VU-90079-00830-01270 | 26 | 0 | 16 | 1 | 4.09 | 24h/20C, 8h/ 70 C | VARTM | 10203 | QQ1-480 | 241 | -120.5 | -0.5 | 2 |  | 0.73 | -0.365 | 55321 | 0 | [5 empty] | UNK | UNK |  |  | MD-QQ1-EP2-S[(±45)/(0)2]S | 45/-45/0/0/0/0/-45/45 | 868.8889 | -689.7 | 2.627778 | -2.074 | 32.96667 |  | 4.74289
MD-QQ1-EP2-S | [(±45)/(0)2]S | 52 | EP | Vantico TDT 177-155 | Saertex U14EU920-00940-T1300 | 57 | Saertex VU-90079-00830-01270 | 26 | 0 | 16 | 1 | 4.09 | 24h/20C, 8h/ 70 C | VARTM | 10204 | QQ1-479 | 241 | -120.5 | -0.5 | 2 |  | 0.73 | -0.365 | 81753 | 0 | [5 empty] | UNK | UNK |  |  | MD-QQ1-EP2-S[(±45)/(0)2]S | 45/-45/0/0/0/0/-45/45 | 868.8889 | -689.7 | 2.627778 | -2.074 | 32.96667 |  | 4.912504
MD-QQ1-EP2-S | [(±45)/(0)2]S | 52 | EP | Vantico TDT 177-155 | Saertex U14EU920-00940-T1300 | 57 | Saertex VU-90079-00830-01270 | 26 | 0 | 16 | 1 | 4.09 | 24h/20C, 8h/ 70 C | VARTM | 10205 | QQ1-478 | 241 | -120.5 | -0.5 | 2 |  | 0.73 | -0.365 | 52538 | 0 | [5 empty] | UNK | UNK |  |  | MD-QQ1-EP2-S[(±45)/(0)2]S | 45/-45/0/0/0/0/-45/45 | 868.8889 | -689.7 | 2.627778 | -2.074 | 32.96667 |  | 4.720474
MD-QQ1-EP2-S | [(±45)/(0)2]S | 52 | EP | Vantico TDT 177-155 | Saertex U14EU920-00940-T1300 | 57 | Saertex VU-90079-00830-01270 | 26 | 0 | 16 | 1 | 4.09 | 24h/20C, 8h/ 70 C | VARTM | 10206 | QQ1-477 | 207 | -103.5 | -0.5 | 2 |  | 0.62 | -0.31 | 102990 | 0 | [5 empty] | UNK | UNK |  |  | MD-QQ1-EP2-S[(±45)/(0)2]S | 45/-45/0/0/0/0/-45/45 | 868.8889 | -689.7 | 2.627778 | -2.074 | 32.96667 |  | 5.012795
MD-QQ1-EP2-S | [(±45)/(0)2]S | 52 | EP | Vantico TDT 177-155 | Saertex U14EU920-00940-T1300 | 57 | Saertex VU-90079-00830-01270 | 26 | 0 | 16 | 1 | 4.09 | 24h/20C, 8h/ 70 C | VARTM | 10207 | QQ1-476 | 207 | -103.5 | -0.5 | 2 |  | 0.62 | -0.31 | 89247 | 0 | [5 empty] | UNK | UNK |  |  | MD-QQ1-EP2-S[(±45)/(0)2]S | 45/-45/0/0/0/0/-45/45 | 868.8889 | -689.7 | 2.627778 | -2.074 | 32.96667 |  | 4.950594
MD-QQ1-EP2-S | [(±45)/(0)2]S | 52 | EP | Vantico TDT 177-155 | Saertex U14EU920-00940-T1300 | 57 | Saertex VU-90079-00830-01270 | 26 | 0 | 16 | 1 | 4.09 | 24h/20C, 8h/ 70 C | VARTM | 10208 | QQ1-475 | 207 | -103.5 | -0.5 | 2 |  | 0.62 | -0.31 | 152321 | 0 | [5 empty] | UNK | UNK |  |  | MD-QQ1-EP2-S[(±45)/(0)2]S | 45/-45/0/0/0/0/-45/45 | 868.8889 | -689.7 | 2.627778 | -2.074 | 32.96667 |  | 5.18276
MD-QQ1-EP2-S | [(±45)/(0)2]S | 52 | EP | Vantico TDT 177-155 | Saertex U14EU920-00940-T1300 | 57 | Saertex VU-90079-00830-01270 | 26 | 0 | 16 | 1 | 4.09 | 24h/20C, 8h/ 70 C | VARTM | 10209 | QQ1-178 | 345 | -172.5 | -0.5 | 2 |  | 1.04 | -0.52 | 8471 | 0 | [5 empty] | UNK | UNK |  |  | MD-QQ1-EP2-S[(±45)/(0)2]S | 45/-45/0/0/0/0/-45/45 | 868.8889 | -689.7 | 2.627778 | -2.074 | 32.96667 |  | 3.927935
MD-QQ1-EP2-S | [(±45)/(0)2]S | 52 | EP | Vantico TDT 177-155 | Saertex U14EU920-00940-T1300 | 57 | Saertex VU-90079-00830-01270 | 26 | 0 | 16 | 1 | 4.09 | 24h/20C, 8h/ 70 C | VARTM | 10210 | QQ1-183 | 345 | -172.5 | -0.5 | 2 |  | 1.04 | -0.52 | 6545 | 0 | [5 empty] | UNK | UNK |  |  | MD-QQ1-EP2-S[(±45)/(0)2]S | 45/-45/0/0/0/0/-45/45 | 868.8889 | -689.7 | 2.627778 | -2.074 | 32.96667 |  | 3.81591
MD-QQ1-EP2-S | [(±45)/(0)2]S | 52 | EP | Vantico TDT 177-155 | Saertex U14EU920-00940-T1300 | 57 | Saertex VU-90079-00830-01270 | 26 | 0 | 16 | 1 | 4.09 | 24h/20C, 8h/ 70 C | VARTM | 10211 | QQ1-184 | 414 | -207 | -0.5 | 1 |  | 1.25 | -0.625 | 1531 | 0 | [5 empty] | UNK | UNK |  |  | MD-QQ1-EP2-S[(±45)/(0)2]S | 45/-45/0/0/0/0/-45/45 | 868.8889 | -689.7 | 2.627778 | -2.074 | 32.96667 |  | 3.184975
MD-QQ1-EP2-S | [(±45)/(0)2]S | 52 | EP | Vantico TDT 177-155 | Saertex U14EU920-00940-T1300 | 57 | Saertex VU-90079-00830-01270 | 26 | 0 | 16 | 1 | 4.09 | 24h/20C, 8h/ 70 C | VARTM | 10212 | QQ1-187 | 414 | -207 | -0.5 | 1 |  | 1.25 | -0.625 | 925 | 0 | [5 empty] | UNK | UNK |  |  | MD-QQ1-EP2-S[(±45)/(0)2]S | 45/-45/0/0/0/0/-45/45 | 868.8889 | -689.7 | 2.627778 | -2.074 | 32.96667 |  | 2.966142
MD-QQ1-EP2-S | [(±45)/(0)2]S | 52 | EP | Vantico TDT 177-155 | Saertex U14EU920-00940-T1300 | 57 | Saertex VU-90079-00830-01270 | 26 | 0 | 16 | 1 | 4.09 | 24h/20C, 8h/ 70 C | VARTM | 10213 | QQ1-193 | 414 | -207 | -0.5 | 1 |  | 1.25 | -0.625 | 1856 | 0 | [5 empty] | UNK | UNK |  |  | MD-QQ1-EP2-S[(±45)/(0)2]S | 45/-45/0/0/0/0/-45/45 | 868.8889 | -689.7 | 2.627778 | -2.074 | 32.96667 |  | 3.268578
MD-QQ1-EP2-S | [(±45)/(0)2]S | 52 | EP | Vantico TDT 177-155 | Saertex U14EU920-00940-T1300 | 57 | Saertex VU-90079-00830-01270 | 26 | 0 | 16 | 1 | 4.09 | 24h/20C, 8h/ 70 C | VARTM | 10214 | QQ1-176 | 483 | -241.5 | -0.5 | 1 |  | 1.46 | -0.73 | 637 | 0 | [5 empty] | UNK | UNK |  |  | MD-QQ1-EP2-S[(±45)/(0)2]S | 45/-45/0/0/0/0/-45/45 | 868.8889 | -689.7 | 2.627778 | -2.074 | 32.96667 |  | 2.804139
MD-QQ1-EP2-S | [(±45)/(0)2]S | 52 | EP | Vantico TDT 177-155 | Saertex U14EU920-00940-T1300 | 57 | Saertex VU-90079-00830-01270 | 26 | 0 | 16 | 1 | 4.09 | 24h/20C, 8h/ 70 C | VARTM | 10215 | QQ1-189 | 483 | -241.5 | -0.5 | 1 |  | 1.46 | -0.73 | 702 | 0 | [5 empty] | UNK | UNK |  |  | MD-QQ1-EP2-S[(±45)/(0)2]S | 45/-45/0/0/0/0/-45/45 | 868.8889 | -689.7 | 2.627778 | -2.074 | 32.96667 |  | 2.846337
MD-QQ1-EP2-S | [(±45)/(0)2]S | 52 | EP | Vantico TDT 177-155 | Saertex U14EU920-00940-T1300 | 57 | Saertex VU-90079-00830-01270 | 26 | 0 | 16 | 1 | 4.09 | 24h/20C, 8h/ 70 C | VARTM | 10216 | QQ1-194 | 483 | -241.5 | -0.5 | 1 |  | 1.46 | -0.73 | 394 | 0 | [5 empty] | UNK | UNK |  |  | MD-QQ1-EP2-S[(±45)/(0)2]S | 45/-45/0/0/0/0/-45/45 | 868.8889 | -689.7 | 2.627778 | -2.074 | 32.96667 |  | 2.595496
MD-QQ1-EP2-S | [(±45)/(0)2]S | 52 | EP | Vantico TDT 177-155 | Saertex U14EU920-00940-T1300 | 57 | Saertex VU-90079-00830-01270 | 26 | 0 | 16 | 1 | 4.09 | 24h/20C, 8h/ 70 C | VARTM | 10217 | QQ1-173 | 552 | -276 | -0.5 | 1 |  | 1.67 | -0.835 | 304 | 0 | [5 empty] | UNK | UNK |  |  | MD-QQ1-EP2-S[(±45)/(0)2]S | 45/-45/0/0/0/0/-45/45 | 868.8889 | -689.7 | 2.627778 | -2.074 | 32.96667 |  | 2.482874
MD-QQ1-EP2-S | [(±45)/(0)2]S | 52 | EP | Vantico TDT 177-155 | Saertex U14EU920-00940-T1300 | 57 | Saertex VU-90079-00830-01270 | 26 | 0 | 16 | 1 | 4.09 | 24h/20C, 8h/ 70 C | VARTM | 10218 | QQ1-196 | 552 | -276 | -0.5 | 1 |  | 1.67 | -0.835 | 222 | 0 | [5 empty] | UNK | UNK |  |  | MD-QQ1-EP2-S[(±45)/(0)2]S | 45/-45/0/0/0/0/-45/45 | 868.8889 | -689.7 | 2.627778 | -2.074 | 32.96667 |  | 2.346353
MD-QQ1-EP2-S | [(±45)/(0)2]S | 52 | EP | Vantico TDT 177-155 | Saertex U14EU920-00940-T1300 | 57 | Saertex VU-90079-00830-01270 | 26 | 0 | 16 | 1 | 4.09 | 24h/20C, 8h/ 70 C | VARTM | 10219 | QQ1-172 | 552 | -276 | -0.5 | 1 |  | 1.67 | -0.835 | 235 | 0 | [5 empty] | UNK | UNK |  |  | MD-QQ1-EP2-S[(±45)/(0)2]S | 45/-45/0/0/0/0/-45/45 | 868.8889 | -689.7 | 2.627778 | -2.074 | 32.96667 |  | 2.371068
MD-QQ1-EP2-S | [(±45)/(0)2]S | 52 | EP | Vantico TDT 177-155 | Saertex U14EU920-00940-T1300 | 57 | Saertex VU-90079-00830-01270 | 26 | 0 | 16 | 1 | 4.09 | 24h/20C, 8h/ 70 C | VARTM | 10220 | QQ1-188 | 621 | -310.5 | -0.5 | 1 |  | 1.87 | -0.935 | 131 | 0 | [5 empty] | UNK | UNK |  |  | MD-QQ1-EP2-S[(±45)/(0)2]S | 45/-45/0/0/0/0/-45/45 | 868.8889 | -689.7 | 2.627778 | -2.074 | 32.96667 |  | 2.117271
MD-QQ1-EP2-S | [(±45)/(0)2]S | 52 | EP | Vantico TDT 177-155 | Saertex U14EU920-00940-T1300 | 57 | Saertex VU-90079-00830-01270 | 26 | 0 | 16 | 1 | 4.09 | 24h/20C, 8h/ 70 C | VARTM | 10221 | QQ1-191 | 621 | -310.5 | -0.5 | 1 |  | 1.87 | -0.935 | 123 | 0 | [5 empty] | UNK | UNK |  |  | MD-QQ1-EP2-S[(±45)/(0)2]S | 45/-45/0/0/0/0/-45/45 | 868.8889 | -689.7 | 2.627778 | -2.074 | 32.96667 |  | 2.089905
MD-QQ1-EP2-S | [(±45)/(0)2]S | 52 | EP | Vantico TDT 177-155 | Saertex U14EU920-00940-T1300 | 57 | Saertex VU-90079-00830-01270 | 26 | 0 | 16 | 1 | 4.09 | 24h/20C, 8h/ 70 C | VARTM | 10222 | QQ1-145 | 621 | -310.5 | -0.5 | 1 |  | 1.87 | -0.935 | 151 | 0 | [5 empty] | UNK | UNK |  |  | MD-QQ1-EP2-S[(±45)/(0)2]S | 45/-45/0/0/0/0/-45/45 | 868.8889 | -689.7 | 2.627778 | -2.074 | 32.96667 |  | 2.178977
MD-QQ1-EP2-S | [(±45)/(0)2]S | 52 | EP | Vantico TDT 177-155 | Saertex U14EU920-00940-T1300 | 57 | Saertex VU-90079-00830-01270 | 26 | 0 | 16 | 1 | 4.09 | 24h/20C, 8h/ 70 C | VARTM | 10223 | QQ1-186 | 172 | -86 | -0.5 | 4 |  | 0.52 | -0.26 | 706194 | 0 | [5 empty] | UNK | UNK |  |  | MD-QQ1-EP2-S[(±45)/(0)2]S | 45/-45/0/0/0/0/-45/45 | 868.8889 | -689.7 | 2.627778 | -2.074 | 32.96667 |  | 5.848924
MD-QQ1-EP2-S | [(±45)/(0)2]S | 52 | EP | Vantico TDT 177-155 | Saertex U14EU920-00940-T1300 | 57 | Saertex VU-90079-00830-01270 | 26 | 0 | 16 | 1 | 4.09 | 24h/20C, 8h/ 70 C | VARTM | 10224 | QQ1-471 | 172 | -86 | -0.5 | 6 |  | 0.52 | -0.26 | 2317160 | 0 | [5 empty] | UNK | UNK |  |  | MD-QQ1-EP2-S[(±45)/(0)2]S | 45/-45/0/0/0/0/-45/45 | 868.8889 | -689.7 | 2.627778 | -2.074 | 32.96667 |  | 6.364956
MD-QQ1-EP2-S | [(±45)/(0)2]S | 52 | EP | Vantico TDT 177-155 | Saertex U14EU920-00940-T1300 | 57 | Saertex VU-90079-00830-01270 | 26 | 0 | 16 | 1 | 4.09 | 24h/20C, 8h/ 70 C | VARTM | 10225 | QQ1-419 | 690 | -345 | -0.5 | 1 |  | 2.08 | -1.04 | 54 | 0 | [5 empty] | UNK | UNK |  |  | MD-QQ1-EP2-S[(±45)/(0)2]S | 45/-45/0/0/0/0/-45/45 | 868.8889 | -689.7 | 2.627778 | -2.074 | 32.96667 |  | 1.732394
MD-QQ1-EP2-S | [(±45)/(0)2]S | 52 | EP | Vantico TDT 177-155 | Saertex U14EU920-00940-T1300 | 57 | Saertex VU-90079-00830-01270 | 26 | 0 | 16 | 1 | 4.09 | 24h/20C, 8h/ 70 C | VARTM | 10226 | QQ1-427 | 690 | -345 | -0.5 | 1 |  | 2.08 | -1.04 | 48 | 0 | [5 empty] | UNK | UNK |  |  | MD-QQ1-EP2-S[(±45)/(0)2]S | 45/-45/0/0/0/0/-45/45 | 868.8889 | -689.7 | 2.627778 | -2.074 | 32.96667 |  | 1.681241
MD-QQ1-EP2-S | [(±45)/(0)2]S | 52 | EP | Vantico TDT 177-155 | Saertex U14EU920-00940-T1300 | 57 | Saertex VU-90079-00830-01270 | 26 | 0 | 16 | 1 | 4.09 | 24h/20C, 8h/ 70 C | VARTM | 10227 | QQ1-441 | 690 | -345 | -0.5 | 1 |  | 2.08 | -1.04 | 23 | 0 | [5 empty] | UNK | UNK |  |  | MD-QQ1-EP2-S[(±45)/(0)2]S | 45/-45/0/0/0/0/-45/45 | 868.8889 | -689.7 | 2.627778 | -2.074 | 32.96667 |  | 1.361728
MD-QQ1-EP2-S | [(±45)/(0)2]S | 52 | EP | Vantico TDT 177-155 | Saertex U14EU920-00940-T1300 | 57 | Saertex VU-90079-00830-01270 | 26 | 0 | 16 | 1 | 4.09 | 24h/20C, 8h/ 70 C | VARTM | 10228 | QQ1-487 | 138 | -69 | -0.5 | 7 |  | 0.42 | -0.21 | 5232471 | 0 | [5 empty] | UNK | UNK |  |  | MD-QQ1-EP2-S[(±45)/(0)2]S | 45/-45/0/0/0/0/-45/45 | 868.8889 | -689.7 | 2.627778 | -2.074 | 32.96667 |  | 6.718707
MD-QQ1-EP2-S | [(±45)/(0)2]S | 52 | EP | Vantico TDT 177-155 | Saertex U14EU920-00940-T1300 | 57 | Saertex VU-90079-00830-01270 | 26 | 0 | 16 | 1 | 4.09 | 24h/20C, 8h/ 70 C | VARTM | 10229 | QQ1-190 | 345 | 172.5 | 0.5 | 4 |  | 1.04 | 0.52 | 15634 | 0 | [5 empty] | UNK | UNK |  |  | MD-QQ1-EP2-S[(±45)/(0)2]S | 45/-45/0/0/0/0/-45/45 | 868.8889 | -689.7 | 2.627778 | -2.074 | 32.96667 |  | 4.19407
MD-QQ1-EP2-S | [(±45)/(0)2]S | 52 | EP | Vantico TDT 177-155 | Saertex U14EU920-00940-T1300 | 57 | Saertex VU-90079-00830-01270 | 26 | 0 | 16 | 1 | 4.09 | 24h/20C, 8h/ 70 C | VARTM | 10230 | QQ1-175 | 345 | 172.5 | 0.5 | 3 |  | 1.04 | 0.52 | 29491 | 0 | [5 empty] | UNK | UNK |  |  | MD-QQ1-EP2-S[(±45)/(0)2]S | 45/-45/0/0/0/0/-45/45 | 868.8889 | -689.7 | 2.627778 | -2.074 | 32.96667 |  | 4.469689
MD-QQ1-EP2-S | [(±45)/(0)2]S | 52 | EP | Vantico TDT 177-155 | Saertex U14EU920-00940-T1300 | 57 | Saertex VU-90079-00830-01270 | 26 | 0 | 16 | 1 | 4.09 | 24h/20C, 8h/ 70 C | VARTM | 10231 | QQ1-174 | 483 | 241.5 | 0.5 | 2 |  | 1.46 | 0.73 | 2290 | 0 | [5 empty] | UNK | UNK |  |  | MD-QQ1-EP2-S[(±45)/(0)2]S | 45/-45/0/0/0/0/-45/45 | 868.8889 | -689.7 | 2.627778 | -2.074 | 32.96667 |  | 3.359835
MD-QQ1-EP2-S | [(±45)/(0)2]S | 52 | EP | Vantico TDT 177-155 | Saertex U14EU920-00940-T1300 | 57 | Saertex VU-90079-00830-01270 | 26 | 0 | 16 | 1 | 4.09 | 24h/20C, 8h/ 70 C | VARTM | 10232 | QQ1-177 | 483 | 241.5 | 0.5 | 3 |  | 1.46 | 0.73 | 3532 | 0 | [5 empty] | UNK | UNK |  |  | MD-QQ1-EP2-S[(±45)/(0)2]S | 45/-45/0/0/0/0/-45/45 | 868.8889 | -689.7 | 2.627778 | -2.074 | 32.96667 |  | 3.548021
MD-QQ1-EP2-S | [(±45)/(0)2]S | 52 | EP | Vantico TDT 177-155 | Saertex U14EU920-00940-T1300 | 57 | Saertex VU-90079-00830-01270 | 26 | 0 | 16 | 1 | 4.09 | 24h/20C, 8h/ 70 C | VARTM | 10233 | QQ1-185 | 483 | 241.5 | 0.5 | 2 |  | 1.46 | 0.73 | 2042 | 0 | [5 empty] | UNK | UNK |  |  | MD-QQ1-EP2-S[(±45)/(0)2]S | 45/-45/0/0/0/0/-45/45 | 868.8889 | -689.7 | 2.627778 | -2.074 | 32.96667 |  | 3.310056
MD-QQ1-EP2-S | [(±45)/(0)2]S | 52 | EP | Vantico TDT 177-155 | Saertex U14EU920-00940-T1300 | 57 | Saertex VU-90079-00830-01270 | 26 | 0 | 16 | 1 | 4.09 | 24h/20C, 8h/ 70 C | VARTM | 10234 | QQ1-171 | 552 | 276 | 0.5 | 1 |  | 1.67 | 0.835 | 1156 | 0 | [5 empty] | UNK | UNK |  |  | MD-QQ1-EP2-S[(±45)/(0)2]S | 45/-45/0/0/0/0/-45/45 | 868.8889 | -689.7 | 2.627778 | -2.074 | 32.96667 |  | 3.062958
MD-QQ1-EP2-S | [(±45)/(0)2]S | 52 | EP | Vantico TDT 177-155 | Saertex U14EU920-00940-T1300 | 57 | Saertex VU-90079-00830-01270 | 26 | 0 | 16 | 1 | 4.09 | 24h/20C, 8h/ 70 C | VARTM | 10235 | QQ1-144 | 552 | 276 | 0.5 | 1 |  | 1.67 | 0.835 | 1358 | 0 | [5 empty] | UNK | UNK |  |  | MD-QQ1-EP2-S[(±45)/(0)2]S | 45/-45/0/0/0/0/-45/45 | 868.8889 | -689.7 | 2.627778 | -2.074 | 32.96667 |  | 3.1329
MD-QQ1-EP2-S | [(±45)/(0)2]S | 52 | EP | Vantico TDT 177-155 | Saertex U14EU920-00940-T1300 | 57 | Saertex VU-90079-00830-01270 | 26 | 0 | 16 | 1 | 4.09 | 24h/20C, 8h/ 70 C | VARTM | 10236 | QQ1-469 | 552 | 276 | 0.5 | 1 |  | 1.67 | 0.835 | 1636 | 0 | [5 empty] | UNK | UNK |  |  | MD-QQ1-EP2-S[(±45)/(0)2]S | 45/-45/0/0/0/0/-45/45 | 868.8889 | -689.7 | 2.627778 | -2.074 | 32.96667 |  | 3.213783
MD-QQ1-EP2-S | [(±45)/(0)2]S | 52 | EP | Vantico TDT 177-155 | Saertex U14EU920-00940-T1300 | 57 | Saertex VU-90079-00830-01270 | 26 | 0 | 16 | 1 | 4.09 | 24h/20C, 8h/ 70 C | VARTM | 10237 | QQ1-463 | 621 | 310.5 | 0.5 | 1 |  | 1.87 | 0.935 | 585 | 0 | [5 empty] | UNK | UNK |  |  | MD-QQ1-EP2-S[(±45)/(0)2]S | 45/-45/0/0/0/0/-45/45 | 868.8889 | -689.7 | 2.627778 | -2.074 | 32.96667 |  | 2.767156
MD-QQ1-EP2-S | [(±45)/(0)2]S | 52 | EP | Vantico TDT 177-155 | Saertex U14EU920-00940-T1300 | 57 | Saertex VU-90079-00830-01270 | 26 | 0 | 16 | 1 | 4.09 | 24h/20C, 8h/ 70 C | VARTM | 10238 | QQ1-468 | 621 | 310.5 | 0.5 | 1 |  | 1.87 | 0.935 | 647 | 0 | [5 empty] | UNK | UNK |  |  | MD-QQ1-EP2-S[(±45)/(0)2]S | 45/-45/0/0/0/0/-45/45 | 868.8889 | -689.7 | 2.627778 | -2.074 | 32.96667 |  | 2.810904
MD-QQ1-EP2-S | [(±45)/(0)2]S | 52 | EP | Vantico TDT 177-155 | Saertex U14EU920-00940-T1300 | 57 | Saertex VU-90079-00830-01270 | 26 | 0 | 16 | 1 | 4.09 | 24h/20C, 8h/ 70 C | VARTM | 10239 | QQ1-452 | 621 | 310.5 | 0.5 | 1 |  | 1.87 | 0.935 | 788 | 0 | [5 empty] | UNK | UNK |  |  | MD-QQ1-EP2-S[(±45)/(0)2]S | 45/-45/0/0/0/0/-45/45 | 868.8889 | -689.7 | 2.627778 | -2.074 | 32.96667 |  | 2.896526
MD-QQ1-EP2-S | [(±45)/(0)2]S | 52 | EP | Vantico TDT 177-155 | Saertex U14EU920-00940-T1300 | 57 | Saertex VU-90079-00830-01270 | 26 | 0 | 16 | 1 | 4.09 | 24h/20C, 8h/ 70 C | VARTM | 10240 | QQ1-454 | 690 | 345 | 0.5 | 1 |  | 2.08 | 1.04 | 101 | 0 | [5 empty] | UNK | UNK |  |  | MD-QQ1-EP2-S[(±45)/(0)2]S | 45/-45/0/0/0/0/-45/45 | 868.8889 | -689.7 | 2.627778 | -2.074 | 32.96667 |  | 2.004321
MD-QQ1-EP2-S | [(±45)/(0)2]S | 52 | EP | Vantico TDT 177-155 | Saertex U14EU920-00940-T1300 | 57 | Saertex VU-90079-00830-01270 | 26 | 0 | 16 | 1 | 4.09 | 24h/20C, 8h/ 70 C | VARTM | 10241 | QQ1-464 | 690 | 345 | 0.5 | 1 |  | 2.08 | 1.04 | 271 | 0 | [5 empty] | UNK | UNK |  |  | MD-QQ1-EP2-S[(±45)/(0)2]S | 45/-45/0/0/0/0/-45/45 | 868.8889 | -689.7 | 2.627778 | -2.074 | 32.96667 |  | 2.432969
MD-QQ1-EP2-S | [(±45)/(0)2]S | 52 | EP | Vantico TDT 177-155 | Saertex U14EU920-00940-T1300 | 57 | Saertex VU-90079-00830-01270 | 26 | 0 | 16 | 1 | 4.09 | 24h/20C, 8h/ 70 C | VARTM | 10242 | QQ1-180 | 690 | 345 | 0.5 | 1 |  | 2.08 | 1.04 | 218 | 0 | [5 empty] | UNK | UNK |  |  | MD-QQ1-EP2-S[(±45)/(0)2]S | 45/-45/0/0/0/0/-45/45 | 868.8889 | -689.7 | 2.627778 | -2.074 | 32.96667 |  | 2.338456
MD-QQ1-EP2-S | [(±45)/(0)2]S | 52 | EP | Vantico TDT 177-155 | Saertex U14EU920-00940-T1300 | 57 | Saertex VU-90079-00830-01270 | 26 | 0 | 16 | 1 | 4.09 | 24h/20C, 8h/ 70 C | VARTM | 10243 | QQ1-453 | 414 | 207 | 0.5 | 4 |  | 1.25 | 0.625 | 9653 | 0 | [5 empty] | UNK | UNK |  |  | MD-QQ1-EP2-S[(±45)/(0)2]S | 45/-45/0/0/0/0/-45/45 | 868.8889 | -689.7 | 2.627778 | -2.074 | 32.96667 |  | 3.984662
MD-QQ1-EP2-S | [(±45)/(0)2]S | 52 | EP | Vantico TDT 177-155 | Saertex U14EU920-00940-T1300 | 57 | Saertex VU-90079-00830-01270 | 26 | 0 | 16 | 1 | 4.09 | 24h/20C, 8h/ 70 C | VARTM | 10244 | QQ1-402 | 414 | 207 | 0.5 | 4 |  | 1.25 | 0.625 | 5608 | 0 | [5 empty] | UNK | UNK |  |  | MD-QQ1-EP2-S[(±45)/(0)2]S | 45/-45/0/0/0/0/-45/45 | 868.8889 | -689.7 | 2.627778 | -2.074 | 32.96667 |  | 3.748808
MD-QQ1-EP2-S | [(±45)/(0)2]S | 52 | EP | Vantico TDT 177-155 | Saertex U14EU920-00940-T1300 | 57 | Saertex VU-90079-00830-01270 | 26 | 0 | 16 | 1 | 4.09 | 24h/20C, 8h/ 70 C | VARTM | 10245 | QQ1-408 | 414 | 207 | 0.5 | 3 |  | 1.25 | 0.625 | 6127 | 0 | [5 empty] | UNK | UNK |  |  | MD-QQ1-EP2-S[(±45)/(0)2]S | 45/-45/0/0/0/0/-45/45 | 868.8889 | -689.7 | 2.627778 | -2.074 | 32.96667 |  | 3.787248
MD-QQ1-EP2-S | [(±45)/(0)2]S | 52 | EP | Vantico TDT 177-155 | Saertex U14EU920-00940-T1300 | 57 | Saertex VU-90079-00830-01270 | 26 | 0 | 16 | 1 | 4.09 | 24h/20C, 8h/ 70 C | VARTM | 10246 | QQ1-403 | 345 | 172.5 | 0.5 | 3 |  | 1.04 | 0.52 | 13889 | 0 | [5 empty] | UNK | UNK |  |  | MD-QQ1-EP2-S[(±45)/(0)2]S | 45/-45/0/0/0/0/-45/45 | 868.8889 | -689.7 | 2.627778 | -2.074 | 32.96667 |  | 4.142671
MD-QQ1-EP2-S | [(±45)/(0)2]S | 52 | EP | Vantico TDT 177-155 | Saertex U14EU920-00940-T1300 | 57 | Saertex VU-90079-00830-01270 | 26 | 0 | 16 | 1 | 4.09 | 24h/20C, 8h/ 70 C | VARTM | 10247 | QQ1-455 | 241 | 120.5 | 0.5 | 5 |  | 0.73 | 0.365 | 661028 | 0 | [5 empty] | UNK | UNK |  |  | MD-QQ1-EP2-S[(±45)/(0)2]S | 45/-45/0/0/0/0/-45/45 | 868.8889 | -689.7 | 2.627778 | -2.074 | 32.96667 |  | 5.82022
MD-QQ1-EP2-S | [(±45)/(0)2]S | 52 | EP | Vantico TDT 177-155 | Saertex U14EU920-00940-T1300 | 57 | Saertex VU-90079-00830-01270 | 26 | 0 | 16 | 1 | 4.09 | 24h/20C, 8h/ 70 C | VARTM | 10248 | QQ1-412 | 241 | 120.5 | 0.5 | 6 |  | 0.73 | 0.365 | 431732 | 0 | [5 empty] | UNK | UNK |  |  | MD-QQ1-EP2-S[(±45)/(0)2]S | 45/-45/0/0/0/0/-45/45 | 868.8889 | -689.7 | 2.627778 | -2.074 | 32.96667 |  | 5.635214
MD-QQ1-EP2-S | [(±45)/(0)2]S | 52 | EP | Vantico TDT 177-155 | Saertex U14EU920-00940-T1300 | 57 | Saertex VU-90079-00830-01270 | 26 | 0 | 16 | 1 | 4.09 | 24h/20C, 8h/ 70 C | VARTM | 10249 | QQ1-460 | 241 | 120.5 | 0.5 | 5 |  | 0.73 | 0.365 | 786904 | 0 | [5 empty] | UNK | UNK |  |  | MD-QQ1-EP2-S[(±45)/(0)2]S | 45/-45/0/0/0/0/-45/45 | 868.8889 | -689.7 | 2.627778 | -2.074 | 32.96667 |  | 5.895922
MD-QQ1-EP2-S | [(±45)/(0)2]S | 52 | EP | Vantico TDT 177-155 | Saertex U14EU920-00940-T1300 | 57 | Saertex VU-90079-00830-01270 | 26 | 0 | 16 | 1 | 4.09 | 24h/20C, 8h/ 70 C | VARTM | 10250 | QQ1-461 | 293 | 146.5 | 0.5 | 4 |  | 0.89 | 0.445 | 48687 | 0 | [5 empty] | UNK | UNK |  |  | MD-QQ1-EP2-S[(±45)/(0)2]S | 45/-45/0/0/0/0/-45/45 | 868.8889 | -689.7 | 2.627778 | -2.074 | 32.96667 |  | 4.687413
MD-QQ1-EP2-S | [(±45)/(0)2]S | 52 | EP | Vantico TDT 177-155 | Saertex U14EU920-00940-T1300 | 57 | Saertex VU-90079-00830-01270 | 26 | 0 | 16 | 1 | 4.09 | 24h/20C, 8h/ 70 C | VARTM | 10251 | QQ1-451 | 293 | 146.5 | 0.5 | 4 |  | 0.89 | 0.445 | 63294 | 0 | [5 empty] | UNK | UNK |  |  | MD-QQ1-EP2-S[(±45)/(0)2]S | 45/-45/0/0/0/0/-45/45 | 868.8889 | -689.7 | 2.627778 | -2.074 | 32.96667 |  | 4.801363
MD-QQ1-EP2-S | [(±45)/(0)2]S | 52 | EP | Vantico TDT 177-155 | Saertex U14EU920-00940-T1300 | 57 | Saertex VU-90079-00830-01270 | 26 | 0 | 16 | 1 | 4.09 | 24h/20C, 8h/ 70 C | VARTM | 10252 | QQ1-450 | 758 | 379 | 0.5 | 1 |  | 2.28 | 1.14 | 18 | 0 | [5 empty] | UNK | UNK |  |  | MD-QQ1-EP2-S[(±45)/(0)2]S | 45/-45/0/0/0/0/-45/45 | 868.8889 | -689.7 | 2.627778 | -2.074 | 32.96667 |  | 1.255273
MD-QQ1-EP2-S | [(±45)/(0)2]S | 52 | EP | Vantico TDT 177-155 | Saertex U14EU920-00940-T1300 | 57 | Saertex VU-90079-00830-01270 | 26 | 0 | 16 | 1 | 4.09 | 24h/20C, 8h/ 70 C | VARTM | 10253 | QQ1-410 | 758 | 379 | 0.5 | 1 |  | 2.28 | 1.14 | 8 | 0 | [5 empty] | UNK | UNK |  |  | MD-QQ1-EP2-S[(±45)/(0)2]S | 45/-45/0/0/0/0/-45/45 | 868.8889 | -689.7 | 2.627778 | -2.074 | 32.96667 |  | 0.90309
MD-QQ1-EP2-S | [(±45)/(0)2]S | 52 | EP | Vantico TDT 177-155 | Saertex U14EU920-00940-T1300 | 57 | Saertex VU-90079-00830-01270 | 26 | 0 | 16 | 1 | 4.09 | 24h/20C, 8h/ 70 C | VARTM | 10254 | QQ1-437 | 758 | 379 | 0.5 | 1 |  | 2.28 | 1.14 | 4 | 0 | [5 empty] | UNK | UNK |  |  | MD-QQ1-EP2-S[(±45)/(0)2]S | 45/-45/0/0/0/0/-45/45 | 868.8889 | -689.7 | 2.627778 | -2.074 | 32.96667 |  | 0.60206
MD-QQ1-EP2-S | [(±45)/(0)2]S | 52 | EP | Vantico TDT 177-155 | Saertex U14EU920-00940-T1300 | 57 | Saertex VU-90079-00830-01270 | 26 | 0 | 16 | 1 | 4.09 | 24h/20C, 8h/ 70 C | VARTM | 10255 | QQ1-485 | 207 | 103.5 | 0.5 | 8 |  | 0.63 | 0.315 | 5767494 | 0 | [5 empty] | UNK | UNK |  |  | MD-QQ1-EP2-S[(±45)/(0)2]S | 45/-45/0/0/0/0/-45/45 | 868.8889 | -689.7 | 2.627778 | -2.074 | 32.96667 |  | 6.760987
MD-QQ1-EP2-S | [(±45)/(0)2]S | 52 | EP | Vantico TDT 177-155 | Saertex U14EU920-00940-T1300 | 57 | Saertex VU-90079-00830-01270 | 26 | 0 | 16 | 1 | 4.09 | 24h/20C, 8h/ 70 C | VARTM | 10256 | QQ1-491 | 207 | 103.5 | 0.5 | 8 |  | 0.63 | 0.315 | 1609983 | 0 | [5 empty] | UNK | UNK |  |  | MD-QQ1-EP2-S[(±45)/(0)2]S | 45/-45/0/0/0/0/-45/45 | 868.8889 | -689.7 | 2.627778 | -2.074 | 32.96667 |  | 6.206821
MD-QQ1-EP2-S | [(±45)/(0)2]S | 52 | EP | Vantico TDT 177-155 | Saertex U14EU920-00940-T1300 | 57 | Saertex VU-90079-00830-01270 | 26 | 0 | 16 | 1 | 4.09 | 24h/20C, 8h/ 70 C | VARTM | 10257 | QQ1-486 | 293 | 146.5 | 0.5 | 4 |  | 0.89 | 0.445 | 94057 | 0 | [5 empty] | UNK | UNK |  |  | MD-QQ1-EP2-S[(±45)/(0)2]S | 45/-45/0/0/0/0/-45/45 | 868.8889 | -689.7 | 2.627778 | -2.074 | 32.96667 |  | 4.973391
MD-QQ1-EP2-S | [(±45)/(0)2]S | 52 | EP | Vantico TDT 177-155 | Saertex U14EU920-00940-T1300 | 57 | Saertex VU-90079-00830-01270 | 26 | 0 | 16 | 1 | 4.09 | 24h/20C, 8h/ 70 C | Infused |  | QQ1i-100 | 241 | 24.1 | 0.1 | 2 | 31.1 |  |  | 41695 | 0 | [5 empty] | UNK | UNK | 31.1 |  | MD-QQ1-EP2-S[(±45)/(0)2]S | 45/-45/0/0/0/0/-45/45 | 868.8889 | -689.7 | 2.627778 | -2.074 | 32.96667 |  | 4.620084
MD-QQ1-EP2-S | [(±45)/(0)2]S | 52 | EP | Vantico TDT 177-155 | Saertex U14EU920-00940-T1300 | 57 | Saertex VU-90079-00830-01270 | 26 | 0 | 16 | 1 | 4.09 | 24h/20C, 8h/ 70 C | Infused |  | QQ1i-101 | 241 | 24.1 | 0.1 | 2 |  |  |  | 55742 | 0 | [5 empty] | UNK | UNK |  |  | MD-QQ1-EP2-S[(±45)/(0)2]S | 45/-45/0/0/0/0/-45/45 | 868.8889 | -689.7 | 2.627778 | -2.074 | 32.96667 |  | 4.746183
MD-QQ1-EP2-S | [(±45)/(0)2]S | 52 | EP | Vantico TDT 177-155 | Saertex U14EU920-00940-T1300 | 57 | Saertex VU-90079-00830-01270 | 26 | 0 | 16 | 1 | 4.09 | 24h/20C, 8h/ 70 C | Infused |  | QQ1i-102 | 241 | 24.1 | 0.1 | 2 |  |  |  | 117172 | 0 | [5 empty] | UNK | UNK |  |  | MD-QQ1-EP2-S[(±45)/(0)2]S | 45/-45/0/0/0/0/-45/45 | 868.8889 | -689.7 | 2.627778 | -2.074 | 32.96667 |  | 5.068824
MD-QQ1-EP2-S | [(±45)/(90)2]S | 52 | EP | Vantico TDT 177-155 | 0 | 16 | Saertex VU-90079-00830-01270 | 26 | Saertex U14EU920-00940-T1300 | 57 | 1 | 4.09 | 24h/20C, 8h/ 70 C | VARTM | 9893 | QQ1T-310 | 96.5 | 9.65 | 0.1 | 1 |  | 0.56 |  | 62 | 0 | [5 empty] | UNK | UNK |  |  | MD-QQ1-EP2-S[(±45)/(90)2]S | 45/-45/90/90/90/90/-45/45 | 148.2353 | -274 | 0.8505882 | -1.585556 | 17.5 |  | 1.792392
MD-QQ1-EP2-S | [(±45)/(90)2]S | 52 | EP | Vantico TDT 177-155 | 0 | 16 | Saertex VU-90079-00830-01270 | 26 | Saertex U14EU920-00940-T1300 | 57 | 1 | 4.09 | 24h/20C, 8h/ 70 C | VARTM | 9894 | QQ1T-311 | 96.5 | 9.65 | 0.1 | 1 |  | 0.56 |  | 287 | 0 | [5 empty] | UNK | UNK |  |  | MD-QQ1-EP2-S[(±45)/(90)2]S | 45/-45/90/90/90/90/-45/45 | 148.2353 | -274 | 0.8505882 | -1.585556 | 17.5 |  | 2.457882
MD-QQ1-EP2-S | [(±45)/(90)2]S | 52 | EP | Vantico TDT 177-155 | 0 | 16 | Saertex VU-90079-00830-01270 | 26 | Saertex U14EU920-00940-T1300 | 57 | 1 | 4.09 | 24h/20C, 8h/ 70 C | VARTM | 9895 | QQ1T-312 | 96.5 | 9.65 | 0.1 | 1 |  | 0.56 |  | 208 | 0 | [5 empty] | UNK | UNK |  |  | MD-QQ1-EP2-S[(±45)/(90)2]S | 45/-45/90/90/90/90/-45/45 | 148.2353 | -274 | 0.8505882 | -1.585556 | 17.5 |  | 2.318063
MD-QQ1-EP2-S | [(±45)/(90)2]S | 52 | EP | Vantico TDT 177-155 | 0 | 16 | Saertex VU-90079-00830-01270 | 26 | Saertex U14EU920-00940-T1300 | 57 | 1 | 4.09 | 24h/20C, 8h/ 70 C | VARTM | 9896 | QQ1T-313 | 82.7 | 8.27 | 0.1 | 1 |  | 0.48 |  | 3627 | 0 | [5 empty] | UNK | UNK |  |  | MD-QQ1-EP2-S[(±45)/(90)2]S | 45/-45/90/90/90/90/-45/45 | 148.2353 | -274 | 0.8505882 | -1.585556 | 17.5 |  | 3.559548
MD-QQ1-EP2-S | [(±45)/(90)2]S | 52 | EP | Vantico TDT 177-155 | 0 | 16 | Saertex VU-90079-00830-01270 | 26 | Saertex U14EU920-00940-T1300 | 57 | 1 | 4.09 | 24h/20C, 8h/ 70 C | VARTM | 9897 | QQ1T-314 | 82.7 | 8.27 | 0.1 | 1 |  | 0.48 |  | 2336 | 0 | [5 empty] | UNK | UNK |  |  | MD-QQ1-EP2-S[(±45)/(90)2]S | 45/-45/90/90/90/90/-45/45 | 148.2353 | -274 | 0.8505882 | -1.585556 | 17.5 |  | 3.368473
MD-QQ1-EP2-S | [(±45)/(90)2]S | 52 | EP | Vantico TDT 177-155 | 0 | 16 | Saertex VU-90079-00830-01270 | 26 | Saertex U14EU920-00940-T1300 | 57 | 1 | 4.09 | 24h/20C, 8h/ 70 C | VARTM | 9898 | QQ1T-315 | 82.7 | 8.27 | 0.1 | 1 |  | 0.48 |  | 1095 | 0 | [5 empty] | UNK | UNK |  |  | MD-QQ1-EP2-S[(±45)/(90)2]S | 45/-45/90/90/90/90/-45/45 | 148.2353 | -274 | 0.8505882 | -1.585556 | 17.5 |  | 3.039414
MD-QQ1-EP2-S | [(±45)/(90)2]S | 52 | EP | Vantico TDT 177-155 | 0 | 16 | Saertex VU-90079-00830-01270 | 26 | Saertex U14EU920-00940-T1300 | 57 | 1 | 4.09 | 24h/20C, 8h/ 70 C | VARTM | 9899 | QQ1T-301 | 69 | 6.9 | 0.1 | 1 |  | 0.4 |  | 17549 | 0 | [5 empty] | UNK | UNK |  |  | MD-QQ1-EP2-S[(±45)/(90)2]S | 45/-45/90/90/90/90/-45/45 | 148.2353 | -274 | 0.8505882 | -1.585556 | 17.5 |  | 4.244252
MD-QQ1-EP2-S | [(±45)/(90)2]S | 52 | EP | Vantico TDT 177-155 | 0 | 16 | Saertex VU-90079-00830-01270 | 26 | Saertex U14EU920-00940-T1300 | 57 | 1 | 4.09 | 24h/20C, 8h/ 70 C | VARTM | 9900 | QQ1T-308 | 69 | 6.9 | 0.1 | 1 |  | 0.4 |  | 8825 | 0 | [5 empty] | UNK | UNK |  |  | MD-QQ1-EP2-S[(±45)/(90)2]S | 45/-45/90/90/90/90/-45/45 | 148.2353 | -274 | 0.8505882 | -1.585556 | 17.5 |  | 3.945715
MD-QQ1-EP2-S | [(±45)/(90)2]S | 52 | EP | Vantico TDT 177-155 | 0 | 16 | Saertex VU-90079-00830-01270 | 26 | Saertex U14EU920-00940-T1300 | 57 | 1 | 4.09 | 24h/20C, 8h/ 70 C | VARTM | 9901 | QQ1T-309 | 69 | 6.9 | 0.1 | 1 |  | 0.4 |  | 8289 | 0 | [5 empty] | UNK | UNK |  |  | MD-QQ1-EP2-S[(±45)/(90)2]S | 45/-45/90/90/90/90/-45/45 | 148.2353 | -274 | 0.8505882 | -1.585556 | 17.5 |  | 3.918502
MD-QQ1-EP2-S | [(±45)/(90)2]S | 52 | EP | Vantico TDT 177-155 | 0 | 16 | Saertex VU-90079-00830-01270 | 26 | Saertex U14EU920-00940-T1300 | 57 | 1 | 4.09 | 24h/20C, 8h/ 70 C | VARTM | 9902 | QQ1T-304 | 51.7 | 5.17 | 0.1 | 4 |  | 0.3 |  | 398920 | 0 | [5 empty] | UNK | UNK |  |  | MD-QQ1-EP2-S[(±45)/(90)2]S | 45/-45/90/90/90/90/-45/45 | 148.2353 | -274 | 0.8505882 | -1.585556 | 17.5 |  | 5.600886
MD-QQ1-EP2-S | [(±45)/(90)2]S | 52 | EP | Vantico TDT 177-155 | 0 | 16 | Saertex VU-90079-00830-01270 | 26 | Saertex U14EU920-00940-T1300 | 57 | 1 | 4.09 | 24h/20C, 8h/ 70 C | VARTM | 9903 | QQ1T-303 | 51.7 | 5.17 | 0.1 | 3 |  | 0.3 |  | 194107 | 0 | [5 empty] | UNK | UNK |  |  | MD-QQ1-EP2-S[(±45)/(90)2]S | 45/-45/90/90/90/90/-45/45 | 148.2353 | -274 | 0.8505882 | -1.585556 | 17.5 |  | 5.288041
MD-QQ1-EP2-S | [(±45)/(90)2]S | 52 | EP | Vantico TDT 177-155 | 0 | 16 | Saertex VU-90079-00830-01270 | 26 | Saertex U14EU920-00940-T1300 | 57 | 1 | 4.09 | 24h/20C, 8h/ 70 C | VARTM | 9904 | QQ1T-302 | 51.7 | 5.17 | 0.1 | 3 |  | 0.3 |  | 149945 | 0 | [5 empty] | UNK | UNK |  |  | MD-QQ1-EP2-S[(±45)/(90)2]S | 45/-45/90/90/90/90/-45/45 | 148.2353 | -274 | 0.8505882 | -1.585556 | 17.5 |  | 5.175932
MD-QQ1-EP2-S | [(±45)/(90)2]S | 52 | EP | Vantico TDT 177-155 | 0 | 16 | Saertex VU-90079-00830-01270 | 26 | Saertex U14EU920-00940-T1300 | 57 | 1 | 4.09 | 24h/20C, 8h/ 70 C | VARTM | 9905 | QQ1T-306 | 41.4 | 4.14 | 0.1 | 5 |  | 0.24 |  | 3901051 | 0 | [5 empty] | UNK | UNK |  |  | MD-QQ1-EP2-S[(±45)/(90)2]S | 45/-45/90/90/90/90/-45/45 | 148.2353 | -274 | 0.8505882 | -1.585556 | 17.5 |  | 6.591182
MD-QQ1-EP2-S | [(±45)/(90)2]S | 52 | EP | Vantico TDT 177-155 | 0 | 16 | Saertex VU-90079-00830-01270 | 26 | Saertex U14EU920-00940-T1300 | 57 | 1 | 4.09 | 24h/20C, 8h/ 70 C | VARTM | 9906 | QQ1T-305 | 41.4 | 4.14 | 0.1 | 5 |  | 0.24 |  | 4667537 | 0 | [5 empty] | UNK | UNK |  |  | MD-QQ1-EP2-S[(±45)/(90)2]S | 45/-45/90/90/90/90/-45/45 | 148.2353 | -274 | 0.8505882 | -1.585556 | 17.5 |  | 6.669088
MD-QQ1-EP2-S | [(±45)/(90)2]S | 52 | EP | Vantico TDT 177-155 | 0 | 16 | Saertex VU-90079-00830-01270 | 26 | Saertex U14EU920-00940-T1300 | 57 | 1 | 4.09 | 24h/20C, 8h/ 70 C | VARTM | 9907 | QQ1T-307 | 41.4 | 4.14 | 0.1 | 10 |  | 0.24 |  | 9707130 | 0 | [5 empty] | UNK | UNK |  |  | MD-QQ1-EP2-S[(±45)/(90)2]S | 45/-45/90/90/90/90/-45/45 | 148.2353 | -274 | 0.8505882 | -1.585556 | 17.5 |  | 6.987091
MD-QQ1-EP2-S | [(±45)/(90)2]S | 52 | EP | Vantico TDT 177-155 | 0 | 16 | Saertex VU-90079-00830-01270 | 26 | Saertex U14EU920-00940-T1300 | 57 | 1 | 4.09 | 24h/20C, 8h/ 70 C | VARTM | 9908 | QQ1T-434 | 110 | 11 | 0.1 | 1 |  | 0.64 |  | 52 | 0 | [5 empty] | UNK | UNK |  |  | MD-QQ1-EP2-S[(±45)/(90)2]S | 45/-45/90/90/90/90/-45/45 | 148.2353 | -274 | 0.8505882 | -1.585556 | 17.5 |  | 1.716003
MD-QQ1-EP2-S | [(±45)/(90)2]S | 52 | EP | Vantico TDT 177-155 | 0 | 16 | Saertex VU-90079-00830-01270 | 26 | Saertex U14EU920-00940-T1300 | 57 | 1 | 4.09 | 24h/20C, 8h/ 70 C | VARTM | 9909 | QQ1T-435 | 110 | 11 | 0.1 | 1 |  | 0.64 |  | 45 | 0 | [5 empty] | UNK | UNK |  |  | MD-QQ1-EP2-S[(±45)/(90)2]S | 45/-45/90/90/90/90/-45/45 | 148.2353 | -274 | 0.8505882 | -1.585556 | 17.5 |  | 1.653213
MD-QQ1-EP2-S | [(±45)/(90)2]S | 52 | EP | Vantico TDT 177-155 | 0 | 16 | Saertex VU-90079-00830-01270 | 26 | Saertex U14EU920-00940-T1300 | 57 | 1 | 4.09 | 24h/20C, 8h/ 70 C | VARTM | 9910 | QQ1T-436 | 110 | 11 | 0.1 | 1 |  | 0.64 |  | 8 | 0 | [5 empty] | UNK | UNK |  |  | MD-QQ1-EP2-S[(±45)/(90)2]S | 45/-45/90/90/90/90/-45/45 | 148.2353 | -274 | 0.8505882 | -1.585556 | 17.5 |  | 0.90309
MD-QQ1-EP2-S | [(±45)/(90)2]S | 52 | EP | Vantico TDT 177-155 | 0 | 16 | Saertex VU-90079-00830-01270 | 26 | Saertex U14EU920-00940-T1300 | 57 | 1 | 4.09 | 24h/20C, 8h/ 70 C | VARTM | 9911 | QQ1T-316 | 69 | -34.5 | -0.5 | 1 |  | 0.4 |  | 2868 | 0 | [5 empty] | UNK | UNK |  |  | MD-QQ1-EP2-S[(±45)/(90)2]S | 45/-45/90/90/90/90/-45/45 | 148.2353 | -274 | 0.8505882 | -1.585556 | 17.5 |  | 3.457579
MD-QQ1-EP2-S | [(±45)/(90)2]S | 52 | EP | Vantico TDT 177-155 | 0 | 16 | Saertex VU-90079-00830-01270 | 26 | Saertex U14EU920-00940-T1300 | 57 | 1 | 4.09 | 24h/20C, 8h/ 70 C | VARTM | 9912 | QQ1T-317 | 69 | -34.5 | -0.5 | 1 |  | 0.4 |  | 5085 | 0 | [5 empty] | UNK | UNK |  |  | MD-QQ1-EP2-S[(±45)/(90)2]S | 45/-45/90/90/90/90/-45/45 | 148.2353 | -274 | 0.8505882 | -1.585556 | 17.5 |  | 3.706291
MD-QQ1-EP2-S | [(±45)/(90)2]S | 52 | EP | Vantico TDT 177-155 | 0 | 16 | Saertex VU-90079-00830-01270 | 26 | Saertex U14EU920-00940-T1300 | 57 | 1 | 4.09 | 24h/20C, 8h/ 70 C | VARTM | 9913 | QQ1T-318 | 69 | -34.5 | -0.5 | 1 |  | 0.4 |  | 3476 | 0 | [5 empty] | UNK | UNK |  |  | MD-QQ1-EP2-S[(±45)/(90)2]S | 45/-45/90/90/90/90/-45/45 | 148.2353 | -274 | 0.8505882 | -1.585556 | 17.5 |  | 3.54108
MD-QQ1-EP2-S | [(±45)/(90)2]S | 52 | EP | Vantico TDT 177-155 | 0 | 16 | Saertex VU-90079-00830-01270 | 26 | Saertex U14EU920-00940-T1300 | 57 | 1 | 4.09 | 24h/20C, 8h/ 70 C | VARTM | 9914 | QQ1T-319 | 51.7 | -25.85 | -0.5 | 4 |  | 0.3 |  | 51543 | 0 | [5 empty] | UNK | UNK |  |  | MD-QQ1-EP2-S[(±45)/(90)2]S | 45/-45/90/90/90/90/-45/45 | 148.2353 | -274 | 0.8505882 | -1.585556 | 17.5 |  | 4.71217
MD-QQ1-EP2-S | [(±45)/(90)2]S | 52 | EP | Vantico TDT 177-155 | 0 | 16 | Saertex VU-90079-00830-01270 | 26 | Saertex U14EU920-00940-T1300 | 57 | 1 | 4.09 | 24h/20C, 8h/ 70 C | VARTM | 9915 | QQ1T-320 | 51.7 | -25.85 | -0.5 | 3 |  | 0.3 |  | 38220 | 0 | [5 empty] | UNK | UNK |  |  | MD-QQ1-EP2-S[(±45)/(90)2]S | 45/-45/90/90/90/90/-45/45 | 148.2353 | -274 | 0.8505882 | -1.585556 | 17.5 |  | 4.582291
MD-QQ1-EP2-S | [(±45)/(90)2]S | 52 | EP | Vantico TDT 177-155 | 0 | 16 | Saertex VU-90079-00830-01270 | 26 | Saertex U14EU920-00940-T1300 | 57 | 1 | 4.09 | 24h/20C, 8h/ 70 C | VARTM | 9916 | QQ1T-321 | 51.7 | -25.85 | -0.5 | 3 |  | 0.3 |  | 25040 | 0 | [5 empty] | UNK | UNK |  |  | MD-QQ1-EP2-S[(±45)/(90)2]S | 45/-45/90/90/90/90/-45/45 | 148.2353 | -274 | 0.8505882 | -1.585556 | 17.5 |  | 4.398634
MD-QQ1-EP2-S | [(±45)/(90)2]S | 52 | EP | Vantico TDT 177-155 | 0 | 16 | Saertex VU-90079-00830-01270 | 26 | Saertex U14EU920-00940-T1300 | 57 | 1 | 4.09 | 24h/20C, 8h/ 70 C | VARTM | 9917 | QQ1T-322 | 34.5 | -17.25 | -0.5 | 5 |  | 0.2 |  | 630522 | 0 | [5 empty] | UNK | UNK |  |  | MD-QQ1-EP2-S[(±45)/(90)2]S | 45/-45/90/90/90/90/-45/45 | 148.2353 | -274 | 0.8505882 | -1.585556 | 17.5 |  | 5.7997
MD-QQ1-EP2-S | [(±45)/(90)2]S | 52 | EP | Vantico TDT 177-155 | 0 | 16 | Saertex VU-90079-00830-01270 | 26 | Saertex U14EU920-00940-T1300 | 57 | 1 | 4.09 | 24h/20C, 8h/ 70 C | VARTM | 9918 | QQ1T-323 | 34.5 | -17.25 | -0.5 | 5 |  | 0.2 |  | 1649942 | 0 | [5 empty] | UNK | UNK |  |  | MD-QQ1-EP2-S[(±45)/(90)2]S | 45/-45/90/90/90/90/-45/45 | 148.2353 | -274 | 0.8505882 | -1.585556 | 17.5 |  | 6.217469
MD-QQ1-EP2-S | [(±45)/(90)2]S | 52 | EP | Vantico TDT 177-155 | 0 | 16 | Saertex VU-90079-00830-01270 | 26 | Saertex U14EU920-00940-T1300 | 57 | 1 | 4.09 | 24h/20C, 8h/ 70 C | VARTM | 9919 | QQ1T-324 | 34.5 | -17.25 | -0.5 | 5 |  | 0.2 |  | 3249939 | 0 | [5 empty] | UNK | UNK |  |  | MD-QQ1-EP2-S[(±45)/(90)2]S | 45/-45/90/90/90/90/-45/45 | 148.2353 | -274 | 0.8505882 | -1.585556 | 17.5 |  | 6.511875
MD-QQ1-EP2-S | [(±45)/(90)2]S | 52 | EP | Vantico TDT 177-155 | 0 | 16 | Saertex VU-90079-00830-01270 | 26 | Saertex U14EU920-00940-T1300 | 57 | 1 | 4.09 | 24h/20C, 8h/ 70 C | VARTM | 9920 | QQ1T-385 | 82.7 | -41.35 | -0.5 | 1 |  | 0.48 |  | 269 | 0 | [5 empty] | UNK | UNK |  |  | MD-QQ1-EP2-S[(±45)/(90)2]S | 45/-45/90/90/90/90/-45/45 | 148.2353 | -274 | 0.8505882 | -1.585556 | 17.5 |  | 2.429752
MD-QQ1-EP2-S | [(±45)/(90)2]S | 52 | EP | Vantico TDT 177-155 | 0 | 16 | Saertex VU-90079-00830-01270 | 26 | Saertex U14EU920-00940-T1300 | 57 | 1 | 4.09 | 24h/20C, 8h/ 70 C | VARTM | 9921 | QQ1T-383 | 82.7 | -41.35 | -0.5 | 1 |  | 0.48 |  | 867 | 0 | [5 empty] | UNK | UNK |  |  | MD-QQ1-EP2-S[(±45)/(90)2]S | 45/-45/90/90/90/90/-45/45 | 148.2353 | -274 | 0.8505882 | -1.585556 | 17.5 |  | 2.938019
MD-QQ1-EP2-S | [(±45)/(90)2]S | 52 | EP | Vantico TDT 177-155 | 0 | 16 | Saertex VU-90079-00830-01270 | 26 | Saertex U14EU920-00940-T1300 | 57 | 1 | 4.09 | 24h/20C, 8h/ 70 C | VARTM | 9922 | QQ1T-384 | 82.7 | -41.35 | -0.5 | 1 |  | 0.48 |  | 670 | 0 | [5 empty] | UNK | UNK |  |  | MD-QQ1-EP2-S[(±45)/(90)2]S | 45/-45/90/90/90/90/-45/45 | 148.2353 | -274 | 0.8505882 | -1.585556 | 17.5 |  | 2.826075
MD-QQ1-EP2-S | [(±45)/(90)2]S | 52 | EP | Vantico TDT 177-155 | 0 | 16 | Saertex VU-90079-00830-01270 | 26 | Saertex U14EU920-00940-T1300 | 57 | 1 | 4.09 | 24h/20C, 8h/ 70 C | VARTM | 9923 | QQ1T-421 | 96.5 | -48.25 | -0.5 | 1 |  | 0.56 |  | 114 | 0 | [5 empty] | UNK | UNK |  |  | MD-QQ1-EP2-S[(±45)/(90)2]S | 45/-45/90/90/90/90/-45/45 | 148.2353 | -274 | 0.8505882 | -1.585556 | 17.5 |  | 2.056905
MD-QQ1-EP2-S | [(±45)/(90)2]S | 52 | EP | Vantico TDT 177-155 | 0 | 16 | Saertex VU-90079-00830-01270 | 26 | Saertex U14EU920-00940-T1300 | 57 | 1 | 4.09 | 24h/20C, 8h/ 70 C | VARTM | 9924 | QQ1T-422 | 96.5 | -48.25 | -0.5 | 1 |  | 0.56 |  | 486 | 0 | [5 empty] | UNK | UNK |  |  | MD-QQ1-EP2-S[(±45)/(90)2]S | 45/-45/90/90/90/90/-45/45 | 148.2353 | -274 | 0.8505882 | -1.585556 | 17.5 |  | 2.686636
MD-QQ1-EP2-S | [(±45)/(90)2]S | 52 | EP | Vantico TDT 177-155 | 0 | 16 | Saertex VU-90079-00830-01270 | 26 | Saertex U14EU920-00940-T1300 | 57 | 1 | 4.09 | 24h/20C, 8h/ 70 C | VARTM | 9925 | QQ1T-423 | 96.5 | -48.25 | -0.5 | 1 |  | 0.56 |  | 158 | 0 | [5 empty] | UNK | UNK |  |  | MD-QQ1-EP2-S[(±45)/(90)2]S | 45/-45/90/90/90/90/-45/45 | 148.2353 | -274 | 0.8505882 | -1.585556 | 17.5 |  | 2.198657
MD-QQ1-EP2-S | [(±45)/(90)2]S | 52 | EP | Vantico TDT 177-155 | 0 | 16 | Saertex VU-90079-00830-01270 | 26 | Saertex U14EU920-00940-T1300 | 57 | 1 | 4.09 | 24h/20C, 8h/ 70 C | VARTM | 9926 | QQ1T-445 | 124 | -62 | -0.5 | 1 |  | 0.72 |  | 11 | 0 | [5 empty] | UNK | UNK |  |  | MD-QQ1-EP2-S[(±45)/(90)2]S | 45/-45/90/90/90/90/-45/45 | 148.2353 | -274 | 0.8505882 | -1.585556 | 17.5 |  | 1.041393
MD-QQ1-EP2-S | [(±45)/(90)2]S | 52 | EP | Vantico TDT 177-155 | 0 | 16 | Saertex VU-90079-00830-01270 | 26 | Saertex U14EU920-00940-T1300 | 57 | 1 | 4.09 | 24h/20C, 8h/ 70 C | VARTM | 9927 | QQ1T-444 | 124 | -62 | -0.5 | 1 |  | 0.72 |  | 4 | 0 | [5 empty] | UNK | UNK |  |  | MD-QQ1-EP2-S[(±45)/(90)2]S | 45/-45/90/90/90/90/-45/45 | 148.2353 | -274 | 0.8505882 | -1.585556 | 17.5 |  | 0.60206
MD-QQ1-EP2-S | [(±45)/(90)2]S | 52 | EP | Vantico TDT 177-155 | 0 | 16 | Saertex VU-90079-00830-01270 | 26 | Saertex U14EU920-00940-T1300 | 57 | 1 | 4.09 | 24h/20C, 8h/ 70 C | VARTM | 9928 | QQ1T-443 | 124 | -62 | -0.5 | 1 |  | 0.72 |  | 64 | 0 | [5 empty] | UNK | UNK |  |  | MD-QQ1-EP2-S[(±45)/(90)2]S | 45/-45/90/90/90/90/-45/45 | 148.2353 | -274 | 0.8505882 | -1.585556 | 17.5 |  | 1.80618
MD-QQ1-EP2-S | [(±45)/(90)2]S | 52 | EP | Vantico TDT 177-155 | 0 | 16 | Saertex VU-90079-00830-01270 | 26 | Saertex U14EU920-00940-T1300 | 57 | 1 | 4.09 | 24h/20C, 8h/ 70 C | VARTM | 9929 | QQ1T-326 | 34.5 | -34.5 | -1 | 4 |  | 0.2 |  | 643462 | 0 | [5 empty] | UNK | UNK |  |  | MD-QQ1-EP2-S[(±45)/(90)2]S | 45/-45/90/90/90/90/-45/45 | 148.2353 | -274 | 0.8505882 | -1.585556 | 17.5 |  | 5.808523
MD-QQ1-EP2-S | [(±45)/(90)2]S | 52 | EP | Vantico TDT 177-155 | 0 | 16 | Saertex VU-90079-00830-01270 | 26 | Saertex U14EU920-00940-T1300 | 57 | 1 | 4.09 | 24h/20C, 8h/ 70 C | VARTM | 9930 | QQ1T-327 | 34.5 | -34.5 | -1 | 4 |  | 0.2 |  | 1011467 | 0 | [5 empty] | UNK | UNK |  |  | MD-QQ1-EP2-S[(±45)/(90)2]S | 45/-45/90/90/90/90/-45/45 | 148.2353 | -274 | 0.8505882 | -1.585556 | 17.5 |  | 6.004952
MD-QQ1-EP2-S | [(±45)/(90)2]S | 52 | EP | Vantico TDT 177-155 | 0 | 16 | Saertex VU-90079-00830-01270 | 26 | Saertex U14EU920-00940-T1300 | 57 | 1 | 4.09 | 24h/20C, 8h/ 70 C | VARTM | 9931 | QQ1T-328 | 34.5 | -34.5 | -1 | 4 |  | 0.2 |  | 413001 | 0 | [5 empty] | UNK | UNK |  |  | MD-QQ1-EP2-S[(±45)/(90)2]S | 45/-45/90/90/90/90/-45/45 | 148.2353 | -274 | 0.8505882 | -1.585556 | 17.5 |  | 5.615951
MD-QQ1-EP2-S | [(±45)/(90)2]S | 52 | EP | Vantico TDT 177-155 | 0 | 16 | Saertex VU-90079-00830-01270 | 26 | Saertex U14EU920-00940-T1300 | 57 | 1 | 4.09 | 24h/20C, 8h/ 70 C | VARTM | 9932 | QQ1T-325 | 51.7 | -51.7 | -1 | 2 |  | 0.3 |  | 21363 | 0 | [5 empty] | UNK | UNK |  |  | MD-QQ1-EP2-S[(±45)/(90)2]S | 45/-45/90/90/90/90/-45/45 | 148.2353 | -274 | 0.8505882 | -1.585556 | 17.5 |  | 4.329662
MD-QQ1-EP2-S | [(±45)/(90)2]S | 52 | EP | Vantico TDT 177-155 | 0 | 16 | Saertex VU-90079-00830-01270 | 26 | Saertex U14EU920-00940-T1300 | 57 | 1 | 4.09 | 24h/20C, 8h/ 70 C | VARTM | 9933 | QQ1T-332 | 51.7 | -51.7 | -1 | 2 |  | 0.3 |  | 59373 | 0 | [5 empty] | UNK | UNK |  |  | MD-QQ1-EP2-S[(±45)/(90)2]S | 45/-45/90/90/90/90/-45/45 | 148.2353 | -274 | 0.8505882 | -1.585556 | 17.5 |  | 4.773589
MD-QQ1-EP2-S | [(±45)/(90)2]S | 52 | EP | Vantico TDT 177-155 | 0 | 16 | Saertex VU-90079-00830-01270 | 26 | Saertex U14EU920-00940-T1300 | 57 | 1 | 4.09 | 24h/20C, 8h/ 70 C | VARTM | 9934 | QQ1T-333 | 51.7 | -51.7 | -1 | 2 |  | 0.3 |  | 25129 | 0 | [5 empty] | UNK | UNK |  |  | MD-QQ1-EP2-S[(±45)/(90)2]S | 45/-45/90/90/90/90/-45/45 | 148.2353 | -274 | 0.8505882 | -1.585556 | 17.5 |  | 4.400175
MD-QQ1-EP2-S | [(±45)/(90)2]S | 52 | EP | Vantico TDT 177-155 | 0 | 16 | Saertex VU-90079-00830-01270 | 26 | Saertex U14EU920-00940-T1300 | 57 | 1 | 4.09 | 24h/20C, 8h/ 70 C | VARTM | 9935 | QQ1T-329 | 41.4 | -41.4 | -1 | 3 |  | 0.24 |  | 164739 | 0 | [5 empty] | UNK | UNK |  |  | MD-QQ1-EP2-S[(±45)/(90)2]S | 45/-45/90/90/90/90/-45/45 | 148.2353 | -274 | 0.8505882 | -1.585556 | 17.5 |  | 5.216796
MD-QQ1-EP2-S | [(±45)/(90)2]S | 52 | EP | Vantico TDT 177-155 | 0 | 16 | Saertex VU-90079-00830-01270 | 26 | Saertex U14EU920-00940-T1300 | 57 | 1 | 4.09 | 24h/20C, 8h/ 70 C | VARTM | 9936 | QQ1T-330 | 41.4 | -41.4 | -1 | 3 |  | 0.24 |  | 235916 | 0 | [5 empty] | UNK | UNK |  |  | MD-QQ1-EP2-S[(±45)/(90)2]S | 45/-45/90/90/90/90/-45/45 | 148.2353 | -274 | 0.8505882 | -1.585556 | 17.5 |  | 5.372757
MD-QQ1-EP2-S | [(±45)/(90)2]S | 52 | EP | Vantico TDT 177-155 | 0 | 16 | Saertex VU-90079-00830-01270 | 26 | Saertex U14EU920-00940-T1300 | 57 | 1 | 4.09 | 24h/20C, 8h/ 70 C | VARTM | 9937 | QQ1T-331 | 41.4 | -41.4 | -1 | 3 |  | 0.24 |  | 483868 | 0 | [5 empty] | UNK | UNK |  |  | MD-QQ1-EP2-S[(±45)/(90)2]S | 45/-45/90/90/90/90/-45/45 | 148.2353 | -274 | 0.8505882 | -1.585556 | 17.5 |  | 5.684727
MD-QQ1-EP2-S | [(±45)/(90)2]S | 52 | EP | Vantico TDT 177-155 | 0 | 16 | Saertex VU-90079-00830-01270 | 26 | Saertex U14EU920-00940-T1300 | 57 | 1 | 4.09 | 24h/20C, 8h/ 70 C | VARTM | 9938 | QQ1T-337 | 69 | -69 | -1 | 1 |  | 0.4 |  | 1479 | 0 | [5 empty] | UNK | UNK |  |  | MD-QQ1-EP2-S[(±45)/(90)2]S | 45/-45/90/90/90/90/-45/45 | 148.2353 | -274 | 0.8505882 | -1.585556 | 17.5 |  | 3.169968
MD-QQ1-EP2-S | [(±45)/(90)2]S | 52 | EP | Vantico TDT 177-155 | 0 | 16 | Saertex VU-90079-00830-01270 | 26 | Saertex U14EU920-00940-T1300 | 57 | 1 | 4.09 | 24h/20C, 8h/ 70 C | VARTM | 9939 | QQ1T-338 | 69 | -69 | -1 | 1 |  | 0.4 |  | 5425 | 0 | [5 empty] | UNK | UNK |  |  | MD-QQ1-EP2-S[(±45)/(90)2]S | 45/-45/90/90/90/90/-45/45 | 148.2353 | -274 | 0.8505882 | -1.585556 | 17.5 |  | 3.7344
MD-QQ1-EP2-S | [(±45)/(90)2]S | 52 | EP | Vantico TDT 177-155 | 0 | 16 | Saertex VU-90079-00830-01270 | 26 | Saertex U14EU920-00940-T1300 | 57 | 1 | 4.09 | 24h/20C, 8h/ 70 C | VARTM | 9940 | QQ1T-339 | 69 | -69 | -1 | 1 |  | 0.4 |  | 2702 | 0 | [5 empty] | UNK | UNK |  |  | MD-QQ1-EP2-S[(±45)/(90)2]S | 45/-45/90/90/90/90/-45/45 | 148.2353 | -274 | 0.8505882 | -1.585556 | 17.5 |  | 3.431685
MD-QQ1-EP2-S | [(±45)/(90)2]S | 52 | EP | Vantico TDT 177-155 | 0 | 16 | Saertex VU-90079-00830-01270 | 26 | Saertex U14EU920-00940-T1300 | 57 | 1 | 4.09 | 24h/20C, 8h/ 70 C | VARTM | 9941 | QQ1T-347 | 86.2 | -86.2 | -1 | 1 |  | 0.5 |  | 628 | 0 | [5 empty] | UNK | UNK |  |  | MD-QQ1-EP2-S[(±45)/(90)2]S | 45/-45/90/90/90/90/-45/45 | 148.2353 | -274 | 0.8505882 | -1.585556 | 17.5 |  | 2.79796
MD-QQ1-EP2-S | [(±45)/(90)2]S | 52 | EP | Vantico TDT 177-155 | 0 | 16 | Saertex VU-90079-00830-01270 | 26 | Saertex U14EU920-00940-T1300 | 57 | 1 | 4.09 | 24h/20C, 8h/ 70 C | VARTM | 9942 | QQ1T-348 | 86.2 | -86.2 | -1 | 1 |  | 0.5 |  | 531 | 0 | [5 empty] | UNK | UNK |  |  | MD-QQ1-EP2-S[(±45)/(90)2]S | 45/-45/90/90/90/90/-45/45 | 148.2353 | -274 | 0.8505882 | -1.585556 | 17.5 |  | 2.725095
MD-QQ1-EP2-S | [(±45)/(90)2]S | 52 | EP | Vantico TDT 177-155 | 0 | 16 | Saertex VU-90079-00830-01270 | 26 | Saertex U14EU920-00940-T1300 | 57 | 1 | 4.09 | 24h/20C, 8h/ 70 C | VARTM | 9943 | QQ1T-349 | 86.2 | -86.2 | -1 | 1 |  | 0.5 |  | 483 | 0 | [5 empty] | UNK | UNK |  |  | MD-QQ1-EP2-S[(±45)/(90)2]S | 45/-45/90/90/90/90/-45/45 | 148.2353 | -274 | 0.8505882 | -1.585556 | 17.5 |  | 2.683947
MD-QQ1-EP2-S | [(±45)/(90)2]S | 52 | EP | Vantico TDT 177-155 | 0 | 16 | Saertex VU-90079-00830-01270 | 26 | Saertex U14EU920-00940-T1300 | 57 | 1 | 4.09 | 24h/20C, 8h/ 70 C | VARTM | 9944 | QQ1T-388 | 82.7 | -82.7 | -1 | 1 |  | 0.48 |  | 443 | 0 | [5 empty] | UNK | UNK |  |  | MD-QQ1-EP2-S[(±45)/(90)2]S | 45/-45/90/90/90/90/-45/45 | 148.2353 | -274 | 0.8505882 | -1.585556 | 17.5 |  | 2.646404
MD-QQ1-EP2-S | [(±45)/(90)2]S | 52 | EP | Vantico TDT 177-155 | 0 | 16 | Saertex VU-90079-00830-01270 | 26 | Saertex U14EU920-00940-T1300 | 57 | 1 | 4.09 | 24h/20C, 8h/ 70 C | VARTM | 9945 | QQ1T-387 | 82.7 | -82.7 | -1 | 1 |  | 0.48 |  | 1302 | 0 | [5 empty] | UNK | UNK |  |  | MD-QQ1-EP2-S[(±45)/(90)2]S | 45/-45/90/90/90/90/-45/45 | 148.2353 | -274 | 0.8505882 | -1.585556 | 17.5 |  | 3.114611
MD-QQ1-EP2-S | [(±45)/(90)2]S | 52 | EP | Vantico TDT 177-155 | 0 | 16 | Saertex VU-90079-00830-01270 | 26 | Saertex U14EU920-00940-T1300 | 57 | 1 | 4.09 | 24h/20C, 8h/ 70 C | VARTM | 9946 | QQ1T-386 | 82.7 | -82.7 | -1 | 1 |  | 0.48 |  | 1609 | 0 | [5 empty] | UNK | UNK |  |  | MD-QQ1-EP2-S[(±45)/(90)2]S | 45/-45/90/90/90/90/-45/45 | 148.2353 | -274 | 0.8505882 | -1.585556 | 17.5 |  | 3.206556
MD-QQ1-EP2-S | [(±45)/(90)2]S | 52 | EP | Vantico TDT 177-155 | 0 | 16 | Saertex VU-90079-00830-01270 | 26 | Saertex U14EU920-00940-T1300 | 57 | 1 | 4.09 | 24h/20C, 8h/ 70 C | VARTM | 9947 | QQ1T-418 | 96.5 | -96.5 | -1 | 1 |  | 0.56 |  | 88 | 0 | [5 empty] | UNK | UNK |  |  | MD-QQ1-EP2-S[(±45)/(90)2]S | 45/-45/90/90/90/90/-45/45 | 148.2353 | -274 | 0.8505882 | -1.585556 | 17.5 |  | 1.944483
MD-QQ1-EP2-S | [(±45)/(90)2]S | 52 | EP | Vantico TDT 177-155 | 0 | 16 | Saertex VU-90079-00830-01270 | 26 | Saertex U14EU920-00940-T1300 | 57 | 1 | 4.09 | 24h/20C, 8h/ 70 C | VARTM | 9948 | QQ1T-419 | 96.5 | -96.5 | -1 | 1 |  | 0.56 |  | 548 | 0 | [5 empty] | UNK | UNK |  |  | MD-QQ1-EP2-S[(±45)/(90)2]S | 45/-45/90/90/90/90/-45/45 | 148.2353 | -274 | 0.8505882 | -1.585556 | 17.5 |  | 2.738781
MD-QQ1-EP2-S | [(±45)/(90)2]S | 52 | EP | Vantico TDT 177-155 | 0 | 16 | Saertex VU-90079-00830-01270 | 26 | Saertex U14EU920-00940-T1300 | 57 | 1 | 4.09 | 24h/20C, 8h/ 70 C | VARTM | 9949 | QQ1T-420 | 96.5 | -96.5 | -1 | 1 |  | 0.56 |  | 359 | 0 | [5 empty] | UNK | UNK |  |  | MD-QQ1-EP2-S[(±45)/(90)2]S | 45/-45/90/90/90/90/-45/45 | 148.2353 | -274 | 0.8505882 | -1.585556 | 17.5 |  | 2.555094
MD-QQ1-EP2-S | [(±45)/(90)2]S | 52 | EP | Vantico TDT 177-155 | 0 | 16 | Saertex VU-90079-00830-01270 | 26 | Saertex U14EU920-00940-T1300 | 57 | 1 | 4.09 | 24h/20C, 8h/ 70 C | VARTM | 9950 | QQ1T-417 | 27.6 | -27.6 | -1 | 5 |  | 0.16 |  | 6502949 | 0 | [5 empty] | UNK | UNK |  |  | MD-QQ1-EP2-S[(±45)/(90)2]S | 45/-45/90/90/90/90/-45/45 | 148.2353 | -274 | 0.8505882 | -1.585556 | 17.5 |  | 6.81311
MD-QQ1-EP2-S | [(±45)/(90)2]S | 52 | EP | Vantico TDT 177-155 | 0 | 16 | Saertex VU-90079-00830-01270 | 26 | Saertex U14EU920-00940-T1300 | 57 | 1 | 4.09 | 24h/20C, 8h/ 70 C | VARTM | 9952 | QQ1T-442 | 110 | -110 | -1 | 1 |  | 0.64 |  | 13 | 0 | [5 empty] | UNK | UNK |  |  | MD-QQ1-EP2-S[(±45)/(90)2]S | 45/-45/90/90/90/90/-45/45 | 148.2353 | -274 | 0.8505882 | -1.585556 | 17.5 |  | 1.113943
MD-QQ1-EP2-S | [(±45)/(90)2]S | 52 | EP | Vantico TDT 177-155 | 0 | 16 | Saertex VU-90079-00830-01270 | 26 | Saertex U14EU920-00940-T1300 | 57 | 1 | 4.09 | 24h/20C, 8h/ 70 C | VARTM | 9953 | QQ1T-441 | 110 | -110 | -1 | 1 |  | 0.64 |  | 48 | 0 | [5 empty] | UNK | UNK |  |  | MD-QQ1-EP2-S[(±45)/(90)2]S | 45/-45/90/90/90/90/-45/45 | 148.2353 | -274 | 0.8505882 | -1.585556 | 17.5 |  | 1.681241
MD-QQ1-EP2-S | [(±45)/(90)2]S | 52 | EP | Vantico TDT 177-155 | 0 | 16 | Saertex VU-90079-00830-01270 | 26 | Saertex U14EU920-00940-T1300 | 57 | 1 | 4.09 | 24h/20C, 8h/ 70 C | VARTM | 9954 | QQ1T-440 | 110 | -110 | -1 | 1 |  | 0.64 |  | 27 | 0 | [5 empty] | UNK | UNK |  |  | MD-QQ1-EP2-S[(±45)/(90)2]S | 45/-45/90/90/90/90/-45/45 | 148.2353 | -274 | 0.8505882 | -1.585556 | 17.5 |  | 1.431364
MD-QQ1-EP2-S | [(±45)/(90)2]S | 52 | EP | Vantico TDT 177-155 | 0 | 16 | Saertex VU-90079-00830-01270 | 26 | Saertex U14EU920-00940-T1300 | 57 | 1 | 4.09 | 24h/20C, 8h/ 70 C | VARTM | 9955 | QQ1T-334 | -17.2 | -172 | 10 | 1 |  |  | -1 | 1210 | 0 | [5 empty] | UNK | UNK |  |  | MD-QQ1-EP2-S[(±45)/(90)2]S | 45/-45/90/90/90/90/-45/45 | 148.2353 | -274 | 0.8505882 | -1.585556 | 17.5 |  | 3.082785
MD-QQ1-EP2-S | [(±45)/(90)2]S | 52 | EP | Vantico TDT 177-155 | 0 | 16 | Saertex VU-90079-00830-01270 | 26 | Saertex U14EU920-00940-T1300 | 57 | 1 | 4.09 | 24h/20C, 8h/ 70 C | VARTM | 9956 | QQ1T-335 | -17.2 | -172 | 10 | 2 |  |  | -1 | 2859 | 0 | [5 empty] | UNK | UNK |  |  | MD-QQ1-EP2-S[(±45)/(90)2]S | 45/-45/90/90/90/90/-45/45 | 148.2353 | -274 | 0.8505882 | -1.585556 | 17.5 |  | 3.456214
MD-QQ1-EP2-S | [(±45)/(90)2]S | 52 | EP | Vantico TDT 177-155 | 0 | 16 | Saertex VU-90079-00830-01270 | 26 | Saertex U14EU920-00940-T1300 | 57 | 1 | 4.09 | 24h/20C, 8h/ 70 C | VARTM | 9957 | QQ1T-336 | -17.2 | -172 | 10 | 2 |  |  | -1 | 966 | 0 | [5 empty] | UNK | UNK |  |  | MD-QQ1-EP2-S[(±45)/(90)2]S | 45/-45/90/90/90/90/-45/45 | 148.2353 | -274 | 0.8505882 | -1.585556 | 17.5 |  | 2.984977
MD-QQ1-EP2-S | [(±45)/(90)2]S | 52 | EP | Vantico TDT 177-155 | 0 | 16 | Saertex VU-90079-00830-01270 | 26 | Saertex U14EU920-00940-T1300 | 57 | 1 | 4.09 | 24h/20C, 8h/ 70 C | VARTM | 9958 | QQ1T-342 | -13.8 | -138 | 10 | 4 |  |  | -0.8 | 241866 | 0 | [5 empty] | UNK | UNK |  |  | MD-QQ1-EP2-S[(±45)/(90)2]S | 45/-45/90/90/90/90/-45/45 | 148.2353 | -274 | 0.8505882 | -1.585556 | 17.5 |  | 5.383575
MD-QQ1-EP2-S | [(±45)/(90)2]S | 52 | EP | Vantico TDT 177-155 | 0 | 16 | Saertex VU-90079-00830-01270 | 26 | Saertex U14EU920-00940-T1300 | 57 | 1 | 4.09 | 24h/20C, 8h/ 70 C | VARTM | 9959 | QQ1T-343 | -13.8 | -138 | 10 | 4 |  |  | -0.8 | 825628 | 0 | [5 empty] | UNK | UNK |  |  | MD-QQ1-EP2-S[(±45)/(90)2]S | 45/-45/90/90/90/90/-45/45 | 148.2353 | -274 | 0.8505882 | -1.585556 | 17.5 |  | 5.916784
MD-QQ1-EP2-S | [(±45)/(90)2]S | 52 | EP | Vantico TDT 177-155 | 0 | 16 | Saertex VU-90079-00830-01270 | 26 | Saertex U14EU920-00940-T1300 | 57 | 1 | 4.09 | 24h/20C, 8h/ 70 C | VARTM | 9960 | QQ1T-344 | -13.8 | -138 | 10 | 4 |  |  | -0.8 | 267425 | 0 | [5 empty] | UNK | UNK |  |  | MD-QQ1-EP2-S[(±45)/(90)2]S | 45/-45/90/90/90/90/-45/45 | 148.2353 | -274 | 0.8505882 | -1.585556 | 17.5 |  | 5.427202
MD-QQ1-EP2-S | [(±45)/(90)2]S | 52 | EP | Vantico TDT 177-155 | 0 | 16 | Saertex VU-90079-00830-01270 | 26 | Saertex U14EU920-00940-T1300 | 57 | 1 | 4.09 | 24h/20C, 8h/ 70 C | VARTM | 9961 | QQ1T-345 | -12.4 | -124 | 10 | 6 |  |  | -0.72 | 1924718 | 0 | [5 empty] | UNK | UNK |  |  | MD-QQ1-EP2-S[(±45)/(90)2]S | 45/-45/90/90/90/90/-45/45 | 148.2353 | -274 | 0.8505882 | -1.585556 | 17.5 |  | 6.284367
MD-QQ1-EP2-S | [(±45)/(90)2]S | 52 | EP | Vantico TDT 177-155 | 0 | 16 | Saertex VU-90079-00830-01270 | 26 | Saertex U14EU920-00940-T1300 | 57 | 1 | 4.09 | 24h/20C, 8h/ 70 C | VARTM | 9962 | QQ1T-346 | -12.4 | -124 | 10 | 6 |  |  | -0.72 | 7345474 | 0 | [5 empty] | UNK | UNK |  |  | MD-QQ1-EP2-S[(±45)/(90)2]S | 45/-45/90/90/90/90/-45/45 | 148.2353 | -274 | 0.8505882 | -1.585556 | 17.5 |  | 6.86602
MD-QQ1-EP2-S | [(±45)/(90)2]S | 52 | EP | Vantico TDT 177-155 | 0 | 16 | Saertex VU-90079-00830-01270 | 26 | Saertex U14EU920-00940-T1300 | 57 | 1 | 4.09 | 24h/20C, 8h/ 70 C | VARTM | 9965 | QQ1T-391 | -15.5 | -155 | 10 | 4 |  |  | -0.9 | 27153 | 0 | [5 empty] | UNK | UNK |  |  | MD-QQ1-EP2-S[(±45)/(90)2]S | 45/-45/90/90/90/90/-45/45 | 148.2353 | -274 | 0.8505882 | -1.585556 | 17.5 |  | 4.433818
MD-QQ1-EP2-S | [(±45)/(90)2]S | 52 | EP | Vantico TDT 177-155 | 0 | 16 | Saertex VU-90079-00830-01270 | 26 | Saertex U14EU920-00940-T1300 | 57 | 1 | 4.09 | 24h/20C, 8h/ 70 C | VARTM | 9966 | QQ1T-390 | -15.5 | -155 | 10 | 4 |  |  | -0.9 | 63190 | 0 | [5 empty] | UNK | UNK |  |  | MD-QQ1-EP2-S[(±45)/(90)2]S | 45/-45/90/90/90/90/-45/45 | 148.2353 | -274 | 0.8505882 | -1.585556 | 17.5 |  | 4.800648
MD-QQ1-EP2-S | [(±45)/(90)2]S | 52 | EP | Vantico TDT 177-155 | 0 | 16 | Saertex VU-90079-00830-01270 | 26 | Saertex U14EU920-00940-T1300 | 57 | 1 | 4.09 | 24h/20C, 8h/ 70 C | VARTM | 9967 | QQ1T-389 | -15.5 | -155 | 10 | 4 |  |  | -0.9 | 35299 | 0 | [5 empty] | UNK | UNK |  |  | MD-QQ1-EP2-S[(±45)/(90)2]S | 45/-45/90/90/90/90/-45/45 | 148.2353 | -274 | 0.8505882 | -1.585556 | 17.5 |  | 4.547762
MD-QQ1-EP2-S | [(±45)/(90)2]S | 52 | EP | Vantico TDT 177-155 | 0 | 16 | Saertex VU-90079-00830-01270 | 26 | Saertex U14EU920-00940-T1300 | 57 | 1 | 4.09 | 24h/20C, 8h/ 70 C | VARTM | 9968 | QQ1T-398 | -19 | -190 | 10 | 1 |  |  | -1.1 | 213 | 0 | [5 empty] | UNK | UNK |  |  | MD-QQ1-EP2-S[(±45)/(90)2]S | 45/-45/90/90/90/90/-45/45 | 148.2353 | -274 | 0.8505882 | -1.585556 | 17.5 |  | 2.32838
MD-QQ1-EP2-S | [(±45)/(90)2]S | 52 | EP | Vantico TDT 177-155 | 0 | 16 | Saertex VU-90079-00830-01270 | 26 | Saertex U14EU920-00940-T1300 | 57 | 1 | 4.09 | 24h/20C, 8h/ 70 C | VARTM | 9969 | QQ1T-397 | -19 | -190 | 10 | 1 |  |  | -1.1 | 153 | 0 | [5 empty] | UNK | UNK |  |  | MD-QQ1-EP2-S[(±45)/(90)2]S | 45/-45/90/90/90/90/-45/45 | 148.2353 | -274 | 0.8505882 | -1.585556 | 17.5 |  | 2.184691
MD-QQ1-EP2-S | [(±45)/(90)2]S | 52 | EP | Vantico TDT 177-155 | 0 | 16 | Saertex VU-90079-00830-01270 | 26 | Saertex U14EU920-00940-T1300 | 57 | 1 | 4.09 | 24h/20C, 8h/ 70 C | VARTM | 9970 | QQ1T-396 | -19 | -190 | 10 | 1 |  |  | -1.1 | 546 | 0 | [5 empty] | UNK | UNK |  |  | MD-QQ1-EP2-S[(±45)/(90)2]S | 45/-45/90/90/90/90/-45/45 | 148.2353 | -274 | 0.8505882 | -1.585556 | 17.5 |  | 2.737193
MD-QQ1-EP2-S | [(±45)/(90)2]S | 52 | EP | Vantico TDT 177-155 | 0 | 16 | Saertex VU-90079-00830-01270 | 26 | Saertex U14EU920-00940-T1300 | 57 | 1 | 4.09 | 24h/20C, 8h/ 70 C | VARTM | 9971 | QQ1T-395 | -20.7 | -207 | 10 | 1 |  |  | -1.2 | 32 | 0 | [5 empty] | UNK | UNK |  |  | MD-QQ1-EP2-S[(±45)/(90)2]S | 45/-45/90/90/90/90/-45/45 | 148.2353 | -274 | 0.8505882 | -1.585556 | 17.5 |  | 1.50515
MD-QQ1-EP2-S | [(±45)/(90)2]S | 52 | EP | Vantico TDT 177-155 | 0 | 16 | Saertex VU-90079-00830-01270 | 26 | Saertex U14EU920-00940-T1300 | 57 | 1 | 4.09 | 24h/20C, 8h/ 70 C | VARTM | 9972 | QQ1T-394 | -20.7 | -207 | 10 | 1 |  |  | -1.2 | 7 | 0 | [5 empty] | UNK | UNK |  |  | MD-QQ1-EP2-S[(±45)/(90)2]S | 45/-45/90/90/90/90/-45/45 | 148.2353 | -274 | 0.8505882 | -1.585556 | 17.5 |  | 0.845098
MD-QQ1-EP2-S | [(±45)/(90)2]S | 52 | EP | Vantico TDT 177-155 | 0 | 16 | Saertex VU-90079-00830-01270 | 26 | Saertex U14EU920-00940-T1300 | 57 | 1 | 4.09 | 24h/20C, 8h/ 70 C | VARTM | 9973 | QQ1T-393 | -20.7 | -207 | 10 | 1 |  |  | -1.2 | 38 | 0 | [5 empty] | UNK | UNK |  |  | MD-QQ1-EP2-S[(±45)/(90)2]S | 45/-45/90/90/90/90/-45/45 | 148.2353 | -274 | 0.8505882 | -1.585556 | 17.5 |  | 1.579784
MD-QQ1-EP2-S | [(±45)/(90)2]S | 52 | EP | Vantico TDT 177-155 | 0 | 16 | Saertex VU-90079-00830-01270 | 26 | Saertex U14EU920-00940-T1300 | 57 | 1 | 4.09 | 24h/20C, 8h/ 70 C | VARTM | 9974 | QQ1T-350 | 41.35 | -82.7 | -2 | 2 |  | 0.24 | -0.48 | 42626 | 0 | [5 empty] | UNK | UNK |  |  | MD-QQ1-EP2-S[(±45)/(90)2]S | 45/-45/90/90/90/90/-45/45 | 148.2353 | -274 | 0.8505882 | -1.585556 | 17.5 |  | 4.629675
MD-QQ1-EP2-S | [(±45)/(90)2]S | 52 | EP | Vantico TDT 177-155 | 0 | 16 | Saertex VU-90079-00830-01270 | 26 | Saertex U14EU920-00940-T1300 | 57 | 1 | 4.09 | 24h/20C, 8h/ 70 C | VARTM | 9975 | QQ1T-351 | 34.5 | -69 | -2 | 4 |  | 0.2 | -0.4 | 2052270 | 0 | [5 empty] | UNK | UNK |  |  | MD-QQ1-EP2-S[(±45)/(90)2]S | 45/-45/90/90/90/90/-45/45 | 148.2353 | -274 | 0.8505882 | -1.585556 | 17.5 |  | 6.312234
MD-QQ1-EP2-S | [(±45)/(90)2]S | 52 | EP | Vantico TDT 177-155 | 0 | 16 | Saertex VU-90079-00830-01270 | 26 | Saertex U14EU920-00940-T1300 | 57 | 1 | 4.09 | 24h/20C, 8h/ 70 C | VARTM | 9976 | QQ1T-352 | 37.9 | -75.8 | -2 | 3 |  | 0.22 | -0.44 | 260627 | 0 | [5 empty] | UNK | UNK |  |  | MD-QQ1-EP2-S[(±45)/(90)2]S | 45/-45/90/90/90/90/-45/45 | 148.2353 | -274 | 0.8505882 | -1.585556 | 17.5 |  | 5.416019
MD-QQ1-EP2-S | [(±45)/(90)2]S | 52 | EP | Vantico TDT 177-155 | 0 | 16 | Saertex VU-90079-00830-01270 | 26 | Saertex U14EU920-00940-T1300 | 57 | 1 | 4.09 | 24h/20C, 8h/ 70 C | VARTM | 9977 | QQ1T-353 | 37.9 | -75.8 | -2 | 3 |  | 0.22 | -0.44 | 623080 | 0 | [5 empty] | UNK | UNK |  |  | MD-QQ1-EP2-S[(±45)/(90)2]S | 45/-45/90/90/90/90/-45/45 | 148.2353 | -274 | 0.8505882 | -1.585556 | 17.5 |  | 5.794544
MD-QQ1-EP2-S | [(±45)/(90)2]S | 52 | EP | Vantico TDT 177-155 | 0 | 16 | Saertex VU-90079-00830-01270 | 26 | Saertex U14EU920-00940-T1300 | 57 | 1 | 4.09 | 24h/20C, 8h/ 70 C | VARTM | 9978 | QQ1T-354 | 37.9 | -75.8 | -2 | 3 |  | 0.22 | -0.44 | 336937 | 0 | [5 empty] | UNK | UNK |  |  | MD-QQ1-EP2-S[(±45)/(90)2]S | 45/-45/90/90/90/90/-45/45 | 148.2353 | -274 | 0.8505882 | -1.585556 | 17.5 |  | 5.527549
MD-QQ1-EP2-S | [(±45)/(90)2]S | 52 | EP | Vantico TDT 177-155 | 0 | 16 | Saertex VU-90079-00830-01270 | 26 | Saertex U14EU920-00940-T1300 | 57 | 1 | 4.09 | 24h/20C, 8h/ 70 C | VARTM | 9979 | QQ1T-356 | 41.35 | -82.7 | -2 | 3 |  | 0.24 | -0.48 | 96448 | 0 | [5 empty] | UNK | UNK |  |  | MD-QQ1-EP2-S[(±45)/(90)2]S | 45/-45/90/90/90/90/-45/45 | 148.2353 | -274 | 0.8505882 | -1.585556 | 17.5 |  | 4.984293
MD-QQ1-EP2-S | [(±45)/(90)2]S | 52 | EP | Vantico TDT 177-155 | 0 | 16 | Saertex VU-90079-00830-01270 | 26 | Saertex U14EU920-00940-T1300 | 57 | 1 | 4.09 | 24h/20C, 8h/ 70 C | VARTM | 9980 | QQ1T-357 | 41.35 | -82.7 | -2 | 3 |  | 0.24 | -0.48 | 129491 | 0 | [5 empty] | UNK | UNK |  |  | MD-QQ1-EP2-S[(±45)/(90)2]S | 45/-45/90/90/90/90/-45/45 | 148.2353 | -274 | 0.8505882 | -1.585556 | 17.5 |  | 5.11224
MD-QQ1-EP2-S | [(±45)/(90)2]S | 52 | EP | Vantico TDT 177-155 | 0 | 16 | Saertex VU-90079-00830-01270 | 26 | Saertex U14EU920-00940-T1300 | 57 | 1 | 4.09 | 24h/20C, 8h/ 70 C | VARTM | 9981 | QQ1T-355 | 34.5 | -69 | -2 | 5 |  | 0.2 | -0.4 | 710789 | 0 | [5 empty] | UNK | UNK |  |  | MD-QQ1-EP2-S[(±45)/(90)2]S | 45/-45/90/90/90/90/-45/45 | 148.2353 | -274 | 0.8505882 | -1.585556 | 17.5 |  | 5.851741
MD-QQ1-EP2-S | [(±45)/(90)2]S | 52 | EP | Vantico TDT 177-155 | 0 | 16 | Saertex VU-90079-00830-01270 | 26 | Saertex U14EU920-00940-T1300 | 57 | 1 | 4.09 | 24h/20C, 8h/ 70 C | VARTM | 9982 | QQ1T-359 | 48.25 | -96.5 | -2 | 1 |  | 0.28 | -0.56 | 15031 | 0 | [5 empty] | UNK | UNK |  |  | MD-QQ1-EP2-S[(±45)/(90)2]S | 45/-45/90/90/90/90/-45/45 | 148.2353 | -274 | 0.8505882 | -1.585556 | 17.5 |  | 4.176988
MD-QQ1-EP2-S | [(±45)/(90)2]S | 52 | EP | Vantico TDT 177-155 | 0 | 16 | Saertex VU-90079-00830-01270 | 26 | Saertex U14EU920-00940-T1300 | 57 | 1 | 4.09 | 24h/20C, 8h/ 70 C | VARTM | 9983 | QQ1T-360 | 48.25 | -96.5 | -2 | 2 |  | 0.28 | -0.56 | 14062 | 0 | [5 empty] | UNK | UNK |  |  | MD-QQ1-EP2-S[(±45)/(90)2]S | 45/-45/90/90/90/90/-45/45 | 148.2353 | -274 | 0.8505882 | -1.585556 | 17.5 |  | 4.148047
MD-QQ1-EP2-S | [(±45)/(90)2]S | 52 | EP | Vantico TDT 177-155 | 0 | 16 | Saertex VU-90079-00830-01270 | 26 | Saertex U14EU920-00940-T1300 | 57 | 1 | 4.09 | 24h/20C, 8h/ 70 C | VARTM | 10111 | QQ1T-362 | 48.25 | -96.5 | -2 | 1 |  | 0.28 | -0.56 | 28509 | 0 | [5 empty] | UNK | UNK |  |  | MD-QQ1-EP2-S[(±45)/(90)2]S | 45/-45/90/90/90/90/-45/45 | 148.2353 | -274 | 0.8505882 | -1.585556 | 17.5 |  | 4.454982
MD-QQ1-EP2-S | [(±45)/(90)2]S | 52 | EP | Vantico TDT 177-155 | 0 | 16 | Saertex VU-90079-00830-01270 | 26 | Saertex U14EU920-00940-T1300 | 57 | 1 | 4.09 | 24h/20C, 8h/ 70 C | VARTM | 10112 | QQ1T-364 | 34.5 | -69 | -2 | 4 |  | 0.2 | -0.4 | 479006 | 0 | [5 empty] | UNK | UNK |  |  | MD-QQ1-EP2-S[(±45)/(90)2]S | 45/-45/90/90/90/90/-45/45 | 148.2353 | -274 | 0.8505882 | -1.585556 | 17.5 |  | 5.680341
MD-QQ1-EP2-S | [(±45)/(90)2]S | 52 | EP | Vantico TDT 177-155 | 0 | 16 | Saertex VU-90079-00830-01270 | 26 | Saertex U14EU920-00940-T1300 | 57 | 1 | 4.09 | 24h/20C, 8h/ 70 C | VARTM | 10113 | QQ1T-380 | 69 | -138 | -2 | 1 |  | 0.4 | -0.8 | 1050 | 0 | [5 empty] | UNK | UNK |  |  | MD-QQ1-EP2-S[(±45)/(90)2]S | 45/-45/90/90/90/90/-45/45 | 148.2353 | -274 | 0.8505882 | -1.585556 | 17.5 |  | 3.021189
MD-QQ1-EP2-S | [(±45)/(90)2]S | 52 | EP | Vantico TDT 177-155 | 0 | 16 | Saertex VU-90079-00830-01270 | 26 | Saertex U14EU920-00940-T1300 | 57 | 1 | 4.09 | 24h/20C, 8h/ 70 C | VARTM | 10114 | QQ1T-381 | 69 | -138 | -2 | 1 |  | 0.4 | -0.8 | 1496 | 0 | [5 empty] | UNK | UNK |  |  | MD-QQ1-EP2-S[(±45)/(90)2]S | 45/-45/90/90/90/90/-45/45 | 148.2353 | -274 | 0.8505882 | -1.585556 | 17.5 |  | 3.174932
MD-QQ1-EP2-S | [(±45)/(90)2]S | 52 | EP | Vantico TDT 177-155 | 0 | 16 | Saertex VU-90079-00830-01270 | 26 | Saertex U14EU920-00940-T1300 | 57 | 1 | 4.09 | 24h/20C, 8h/ 70 C | VARTM | 10115 | QQ1T-382 | 69 | -138 | -2 | 1 |  | 0.4 | -0.8 | 986 | 0 | [5 empty] | UNK | UNK |  |  | MD-QQ1-EP2-S[(±45)/(90)2]S | 45/-45/90/90/90/90/-45/45 | 148.2353 | -274 | 0.8505882 | -1.585556 | 17.5 |  | 2.993877
MD-QQ1-EP2-S | [(±45)/(90)2]S | 52 | EP | Vantico TDT 177-155 | 0 | 16 | Saertex VU-90079-00830-01270 | 26 | Saertex U14EU920-00940-T1300 | 57 | 1 | 4.09 | 24h/20C, 8h/ 70 C | VARTM | 10116 | QQ1T-401 | 86 | -172 | -2 | 1 |  | 0.5 | -1 | 187 | 0 | [5 empty] | UNK | UNK |  |  | MD-QQ1-EP2-S[(±45)/(90)2]S | 45/-45/90/90/90/90/-45/45 | 148.2353 | -274 | 0.8505882 | -1.585556 | 17.5 |  | 2.271842
MD-QQ1-EP2-S | [(±45)/(90)2]S | 52 | EP | Vantico TDT 177-155 | 0 | 16 | Saertex VU-90079-00830-01270 | 26 | Saertex U14EU920-00940-T1300 | 57 | 1 | 4.09 | 24h/20C, 8h/ 70 C | VARTM | 10117 | QQ1T-400 | 86 | -172 | -2 | 1 |  | 0.5 | -1 | 90 | 0 | [5 empty] | UNK | UNK |  |  | MD-QQ1-EP2-S[(±45)/(90)2]S | 45/-45/90/90/90/90/-45/45 | 148.2353 | -274 | 0.8505882 | -1.585556 | 17.5 |  | 1.954243
MD-QQ1-EP2-S | [(±45)/(90)2]S | 52 | EP | Vantico TDT 177-155 | 0 | 16 | Saertex VU-90079-00830-01270 | 26 | Saertex U14EU920-00940-T1300 | 57 | 1 | 4.09 | 24h/20C, 8h/ 70 C | VARTM | 10118 | QQ1T-399 | 86 | -172 | -2 | 1 |  | 0.5 | -1 | 137 | 0 | [5 empty] | UNK | UNK |  |  | MD-QQ1-EP2-S[(±45)/(90)2]S | 45/-45/90/90/90/90/-45/45 | 148.2353 | -274 | 0.8505882 | -1.585556 | 17.5 |  | 2.136721
MD-QQ1-EP2-S | [(±45)/(90)2]S | 52 | EP | Vantico TDT 177-155 | 0 | 16 | Saertex VU-90079-00830-01270 | 26 | Saertex U14EU920-00940-T1300 | 57 | 1 | 4.09 | 24h/20C, 8h/ 70 C | VARTM | 10119 | QQ1T-427 | 27.6 | -55.2 | -2 | 5 |  | 0.16 | -0.32 | 4700080 | 0 | [5 empty] | UNK | UNK |  |  | MD-QQ1-EP2-S[(±45)/(90)2]S | 45/-45/90/90/90/90/-45/45 | 148.2353 | -274 | 0.8505882 | -1.585556 | 17.5 |  | 6.672105
MD-QQ1-EP2-S | [(±45)/(90)2]S | 52 | EP | Vantico TDT 177-155 | 0 | 16 | Saertex VU-90079-00830-01270 | 26 | Saertex U14EU920-00940-T1300 | 57 | 1 | 4.09 | 24h/20C, 8h/ 70 C | VARTM | 10120 | QQ1T-426 | 27.6 | -55.2 | -2 | 5 |  | 0.16 | -0.32 | 6518369 | 0 | [5 empty] | UNK | UNK |  |  | MD-QQ1-EP2-S[(±45)/(90)2]S | 45/-45/90/90/90/90/-45/45 | 148.2353 | -274 | 0.8505882 | -1.585556 | 17.5 |  | 6.814139
MD-QQ1-EP2-S | [(±45)/(90)2]S | 52 | EP | Vantico TDT 177-155 | 0 | 16 | Saertex VU-90079-00830-01270 | 26 | Saertex U14EU920-00940-T1300 | 57 | 1 | 4.09 | 24h/20C, 8h/ 70 C | VARTM | 10121 | QQ1T-437 | 95 | -190 | -2 | 1 |  | 0.55 | -1.1 | 59 | 0 | [5 empty] | UNK | UNK |  |  | MD-QQ1-EP2-S[(±45)/(90)2]S | 45/-45/90/90/90/90/-45/45 | 148.2353 | -274 | 0.8505882 | -1.585556 | 17.5 |  | 1.770852
MD-QQ1-EP2-S | [(±45)/(90)2]S | 52 | EP | Vantico TDT 177-155 | 0 | 16 | Saertex VU-90079-00830-01270 | 26 | Saertex U14EU920-00940-T1300 | 57 | 1 | 4.09 | 24h/20C, 8h/ 70 C | VARTM | 10122 | QQ1T-438 | 95 | -190 | -2 | 1 |  | 0.55 | -1.1 | 41 | 0 | [5 empty] | UNK | UNK |  |  | MD-QQ1-EP2-S[(±45)/(90)2]S | 45/-45/90/90/90/90/-45/45 | 148.2353 | -274 | 0.8505882 | -1.585556 | 17.5 |  | 1.612784
MD-QQ1-EP2-S | [(±45)/(90)2]S | 52 | EP | Vantico TDT 177-155 | 0 | 16 | Saertex VU-90079-00830-01270 | 26 | Saertex U14EU920-00940-T1300 | 57 | 1 | 4.09 | 24h/20C, 8h/ 70 C | VARTM | 10123 | QQ1T-439 | 95 | -190 | -2 | 1 |  | 0.55 | -1.1 | 36 | 0 | [5 empty] | UNK | UNK |  |  | MD-QQ1-EP2-S[(±45)/(90)2]S | 45/-45/90/90/90/90/-45/45 | 148.2353 | -274 | 0.8505882 | -1.585556 | 17.5 |  | 1.556303
MD-QQ1-EP2-S | [(±45)/(90)2]S | 52 | EP | Vantico TDT 177-155 | 0 | 16 | Saertex VU-90079-00830-01270 | 26 | Saertex U14EU920-00940-T1300 | 57 | 1 | 4.09 | 24h/20C, 8h/ 70 C | VARTM | 10124 | QQ1T-363 | 51.7 | 25.85 | 0.5 | 7 |  | 0.3 | 0.15 | 4057993 | 0 | [5 empty] | UNK | UNK |  |  | MD-QQ1-EP2-S[(±45)/(90)2]S | 45/-45/90/90/90/90/-45/45 | 148.2353 | -274 | 0.8505882 | -1.585556 | 17.5 |  | 6.608311
MD-QQ1-EP2-S | [(±45)/(90)2]S | 52 | EP | Vantico TDT 177-155 | 0 | 16 | Saertex VU-90079-00830-01270 | 26 | Saertex U14EU920-00940-T1300 | 57 | 1 | 4.09 | 24h/20C, 8h/ 70 C | VARTM | 10125 | QQ1T-365 | 51.7 | 25.85 | 0.5 | 7 |  | 0.3 | 0.15 | 2034287 | 0 | [5 empty] | UNK | UNK |  |  | MD-QQ1-EP2-S[(±45)/(90)2]S | 45/-45/90/90/90/90/-45/45 | 148.2353 | -274 | 0.8505882 | -1.585556 | 17.5 |  | 6.308412
MD-QQ1-EP2-S | [(±45)/(90)2]S | 52 | EP | Vantico TDT 177-155 | 0 | 16 | Saertex VU-90079-00830-01270 | 26 | Saertex U14EU920-00940-T1300 | 57 | 1 | 4.09 | 24h/20C, 8h/ 70 C | VARTM | 10126 | QQ1T-366 | 51.7 | 25.85 | 0.5 | 7 |  | 0.3 | 0.15 | 5014836 | 0 | [5 empty] | UNK | UNK |  |  | MD-QQ1-EP2-S[(±45)/(90)2]S | 45/-45/90/90/90/90/-45/45 | 148.2353 | -274 | 0.8505882 | -1.585556 | 17.5 |  | 6.700257
MD-QQ1-EP2-S | [(±45)/(90)2]S | 52 | EP | Vantico TDT 177-155 | 0 | 16 | Saertex VU-90079-00830-01270 | 26 | Saertex U14EU920-00940-T1300 | 57 | 1 | 4.09 | 24h/20C, 8h/ 70 C | VARTM | 10127 | QQ1T-367 | 62.1 | 31.05 | 0.5 | 4 |  | 0.36 | 0.18 | 329588 | 0 | [5 empty] | UNK | UNK |  |  | MD-QQ1-EP2-S[(±45)/(90)2]S | 45/-45/90/90/90/90/-45/45 | 148.2353 | -274 | 0.8505882 | -1.585556 | 17.5 |  | 5.517971
MD-QQ1-EP2-S | [(±45)/(90)2]S | 52 | EP | Vantico TDT 177-155 | 0 | 16 | Saertex VU-90079-00830-01270 | 26 | Saertex U14EU920-00940-T1300 | 57 | 1 | 4.09 | 24h/20C, 8h/ 70 C | VARTM | 10128 | QQ1T-368 | 62.1 | 31.05 | 0.5 | 4 |  | 0.36 | 0.18 | 457698 | 0 | [5 empty] | UNK | UNK |  |  | MD-QQ1-EP2-S[(±45)/(90)2]S | 45/-45/90/90/90/90/-45/45 | 148.2353 | -274 | 0.8505882 | -1.585556 | 17.5 |  | 5.660579
MD-QQ1-EP2-S | [(±45)/(90)2]S | 52 | EP | Vantico TDT 177-155 | 0 | 16 | Saertex VU-90079-00830-01270 | 26 | Saertex U14EU920-00940-T1300 | 57 | 1 | 4.09 | 24h/20C, 8h/ 70 C | VARTM | 10129 | QQ1T-369 | 62.1 | 31.05 | 0.5 | 4 |  | 0.36 | 0.18 | 279068 | 0 | [5 empty] | UNK | UNK |  |  | MD-QQ1-EP2-S[(±45)/(90)2]S | 45/-45/90/90/90/90/-45/45 | 148.2353 | -274 | 0.8505882 | -1.585556 | 17.5 |  | 5.44571
MD-QQ1-EP2-S | [(±45)/(90)2]S | 52 | EP | Vantico TDT 177-155 | 0 | 16 | Saertex VU-90079-00830-01270 | 26 | Saertex U14EU920-00940-T1300 | 57 | 1 | 4.09 | 24h/20C, 8h/ 70 C | VARTM | 10130 | QQ1T-371 | 82.7 | 41.35 | 0.5 | 2 |  | 0.48 | 0.24 | 16189 | 0 | [5 empty] | UNK | UNK |  |  | MD-QQ1-EP2-S[(±45)/(90)2]S | 45/-45/90/90/90/90/-45/45 | 148.2353 | -274 | 0.8505882 | -1.585556 | 17.5 |  | 4.20922
MD-QQ1-EP2-S | [(±45)/(90)2]S | 52 | EP | Vantico TDT 177-155 | 0 | 16 | Saertex VU-90079-00830-01270 | 26 | Saertex U14EU920-00940-T1300 | 57 | 1 | 4.09 | 24h/20C, 8h/ 70 C | VARTM | 10131 | QQ1T-370 | 82.7 | 41.35 | 0.5 | 2 |  | 0.48 | 0.24 | 10671 | 0 | [5 empty] | UNK | UNK |  |  | MD-QQ1-EP2-S[(±45)/(90)2]S | 45/-45/90/90/90/90/-45/45 | 148.2353 | -274 | 0.8505882 | -1.585556 | 17.5 |  | 4.028205
MD-QQ1-EP2-S | [(±45)/(90)2]S | 52 | EP | Vantico TDT 177-155 | 0 | 16 | Saertex VU-90079-00830-01270 | 26 | Saertex U14EU920-00940-T1300 | 57 | 1 | 4.09 | 24h/20C, 8h/ 70 C | VARTM | 10132 | QQ1T-372 | 82.7 | 41.35 | 0.5 | 2 |  | 0.48 | 0.24 | 14236 | 0 | [5 empty] | UNK | UNK |  |  | MD-QQ1-EP2-S[(±45)/(90)2]S | 45/-45/90/90/90/90/-45/45 | 148.2353 | -274 | 0.8505882 | -1.585556 | 17.5 |  | 4.153388
MD-QQ1-EP2-S | [(±45)/(90)2]S | 52 | EP | Vantico TDT 177-155 | 0 | 16 | Saertex VU-90079-00830-01270 | 26 | Saertex U14EU920-00940-T1300 | 57 | 1 | 4.09 | 24h/20C, 8h/ 70 C | VARTM | 10133 | QQ1T-376 | 110 | 55 | 0.5 | 1 |  | 0.64 | 0.32 | 98 | 0 | [5 empty] | UNK | UNK |  |  | MD-QQ1-EP2-S[(±45)/(90)2]S | 45/-45/90/90/90/90/-45/45 | 148.2353 | -274 | 0.8505882 | -1.585556 | 17.5 |  | 1.991226
MD-QQ1-EP2-S | [(±45)/(90)2]S | 52 | EP | Vantico TDT 177-155 | 0 | 16 | Saertex VU-90079-00830-01270 | 26 | Saertex U14EU920-00940-T1300 | 57 | 1 | 4.09 | 24h/20C, 8h/ 70 C | VARTM | 10134 | QQ1T-375 | 110 | 55 | 0.5 | 1 |  | 0.64 | 0.32 | 131 | 0 | [5 empty] | UNK | UNK |  |  | MD-QQ1-EP2-S[(±45)/(90)2]S | 45/-45/90/90/90/90/-45/45 | 148.2353 | -274 | 0.8505882 | -1.585556 | 17.5 |  | 2.117271
MD-QQ1-EP2-S | [(±45)/(90)2]S | 52 | EP | Vantico TDT 177-155 | 0 | 16 | Saertex VU-90079-00830-01270 | 26 | Saertex U14EU920-00940-T1300 | 57 | 1 | 4.09 | 24h/20C, 8h/ 70 C | VARTM | 10135 | QQ1T-374 | 110 | 55 | 0.5 | 1 |  | 0.64 | 0.32 | 100 | 0 | [5 empty] | UNK | UNK |  |  | MD-QQ1-EP2-S[(±45)/(90)2]S | 45/-45/90/90/90/90/-45/45 | 148.2353 | -274 | 0.8505882 | -1.585556 | 17.5 |  | 2
MD-QQ1-EP2-S | [(±45)/(90)2]S | 52 | EP | Vantico TDT 177-155 | 0 | 16 | Saertex VU-90079-00830-01270 | 26 | Saertex U14EU920-00940-T1300 | 57 | 1 | 4.09 | 24h/20C, 8h/ 70 C | VARTM | 10136 | QQ1T-379 | 96.5 | 48.25 | 0.5 | 2 |  | 0.56 | 0.28 | 2747 | 0 | [5 empty] | UNK | UNK |  |  | MD-QQ1-EP2-S[(±45)/(90)2]S | 45/-45/90/90/90/90/-45/45 | 148.2353 | -274 | 0.8505882 | -1.585556 | 17.5 |  | 3.438859
MD-QQ1-EP2-S | [(±45)/(90)2]S | 52 | EP | Vantico TDT 177-155 | 0 | 16 | Saertex VU-90079-00830-01270 | 26 | Saertex U14EU920-00940-T1300 | 57 | 1 | 4.09 | 24h/20C, 8h/ 70 C | VARTM | 10137 | QQ1T-377 | 96.5 | 48.25 | 0.5 | 2 |  | 0.56 | 0.28 | 261 | 0 | [5 empty] | UNK | UNK |  |  | MD-QQ1-EP2-S[(±45)/(90)2]S | 45/-45/90/90/90/90/-45/45 | 148.2353 | -274 | 0.8505882 | -1.585556 | 17.5 |  | 2.416641
MD-QQ1-EP2-S | [(±45)/(90)2]S | 52 | EP | Vantico TDT 177-155 | 0 | 16 | Saertex VU-90079-00830-01270 | 26 | Saertex U14EU920-00940-T1300 | 57 | 1 | 4.09 | 24h/20C, 8h/ 70 C | VARTM | 10138 | QQ1T-378 | 96.5 | 48.25 | 0.5 | 2 |  | 0.56 | 0.28 | 723 | 0 | [5 empty] | UNK | UNK |  |  | MD-QQ1-EP2-S[(±45)/(90)2]S | 45/-45/90/90/90/90/-45/45 | 148.2353 | -274 | 0.8505882 | -1.585556 | 17.5 |  | 2.859138
MD-QQ1-EP2-S | [(±45)/(90)2]S | 52 | EP | Vantico TDT 177-155 | 0 | 16 | Saertex VU-90079-00830-01270 | 26 | Saertex U14EU920-00940-T1300 | 57 | 1 | 4.09 | 24h/20C, 8h/ 70 C | VARTM | 10139 | QQ1T-428 | 124 | 62 | 0.5 | 1 |  | 0.72 | 0.36 | 9 | 0 | [5 empty] | UNK | UNK |  |  | MD-QQ1-EP2-S[(±45)/(90)2]S | 45/-45/90/90/90/90/-45/45 | 148.2353 | -274 | 0.8505882 | -1.585556 | 17.5 |  | 0.9542425
MD-QQ1-EP2-S | [(±45)/(90)2]S | 52 | EP | Vantico TDT 177-155 | 0 | 16 | Saertex VU-90079-00830-01270 | 26 | Saertex U14EU920-00940-T1300 | 57 | 1 | 4.09 | 24h/20C, 8h/ 70 C | VARTM | 10140 | QQ1T-429 | 124 | 62 | 0.5 | 1 |  | 0.72 | 0.36 | 81 | 0 | [5 empty] | UNK | UNK |  |  | MD-QQ1-EP2-S[(±45)/(90)2]S | 45/-45/90/90/90/90/-45/45 | 148.2353 | -274 | 0.8505882 | -1.585556 | 17.5 |  | 1.908485
MD-QQ1-EP2-S | [(±45)/(90)2]S | 52 | EP | Vantico TDT 177-155 | 0 | 16 | Saertex VU-90079-00830-01270 | 26 | Saertex U14EU920-00940-T1300 | 57 | 1 | 4.09 | 24h/20C, 8h/ 70 C | VARTM | 10141 | QQ1T-430 | 124 | 62 | 0.5 | 1 |  | 0.72 | 0.36 | 14 | 0 | [5 empty] | UNK | UNK |  |  | MD-QQ1-EP2-S[(±45)/(90)2]S | 45/-45/90/90/90/90/-45/45 | 148.2353 | -274 | 0.8505882 | -1.585556 | 17.5 |  | 1.146128
MD-QQ1-EP2-S | [(±45)/(90)2]S | 52 | EP | Vantico TDT 177-155 | 0 | 16 | Saertex VU-90079-00830-01270 | 26 | Saertex U14EU920-00940-T1300 | 57 | 1 | 4.09 | 24h/20C, 8h/ 70 C | VARTM | 10142 | QQ1T-392 | 62.1 | 43.47 | 0.7 | 7 |  | 0.36 | 0.252 | 4491416 | 0 | [5 empty] | UNK | UNK |  |  | MD-QQ1-EP2-S[(±45)/(90)2]S | 45/-45/90/90/90/90/-45/45 | 148.2353 | -274 | 0.8505882 | -1.585556 | 17.5 |  | 6.652383
MD-QQ1-EP2-S | [(±45)/(90)2]S | 52 | EP | Vantico TDT 177-155 | 0 | 16 | Saertex VU-90079-00830-01270 | 26 | Saertex U14EU920-00940-T1300 | 57 | 1 | 4.09 | 24h/20C, 8h/ 70 C | VARTM | 10143 | QQ1T-402 | 96.5 | 67.55 | 0.7 | 3 |  | 0.56 | 0.392 | 39312 | 0 | [5 empty] | UNK | UNK |  |  | MD-QQ1-EP2-S[(±45)/(90)2]S | 45/-45/90/90/90/90/-45/45 | 148.2353 | -274 | 0.8505882 | -1.585556 | 17.5 |  | 4.594525
MD-QQ1-EP2-S | [(±45)/(90)2]S | 52 | EP | Vantico TDT 177-155 | 0 | 16 | Saertex VU-90079-00830-01270 | 26 | Saertex U14EU920-00940-T1300 | 57 | 1 | 4.09 | 24h/20C, 8h/ 70 C | VARTM | 10144 | QQ1T-403 | 96.5 | 67.55 | 0.7 | 3 |  | 0.56 | 0.392 | 4981 | 0 | [5 empty] | UNK | UNK |  |  | MD-QQ1-EP2-S[(±45)/(90)2]S | 45/-45/90/90/90/90/-45/45 | 148.2353 | -274 | 0.8505882 | -1.585556 | 17.5 |  | 3.697317
MD-QQ1-EP2-S | [(±45)/(90)2]S | 52 | EP | Vantico TDT 177-155 | 0 | 16 | Saertex VU-90079-00830-01270 | 26 | Saertex U14EU920-00940-T1300 | 57 | 1 | 4.09 | 24h/20C, 8h/ 70 C | VARTM | 10145 | QQ1T-404 | 96.5 | 67.55 | 0.7 | 2 |  | 0.56 | 0.392 | 9218 | 0 | [5 empty] | UNK | UNK |  |  | MD-QQ1-EP2-S[(±45)/(90)2]S | 45/-45/90/90/90/90/-45/45 | 148.2353 | -274 | 0.8505882 | -1.585556 | 17.5 |  | 3.964637
MD-QQ1-EP2-S | [(±45)/(90)2]S | 52 | EP | Vantico TDT 177-155 | 0 | 16 | Saertex VU-90079-00830-01270 | 26 | Saertex U14EU920-00940-T1300 | 57 | 1 | 4.09 | 24h/20C, 8h/ 70 C | VARTM | 10146 | QQ1T-405 | 82.7 | 57.89 | 0.7 | 4 |  | 0.48 | 0.336 | 59934 | 0 | [5 empty] | UNK | UNK |  |  | MD-QQ1-EP2-S[(±45)/(90)2]S | 45/-45/90/90/90/90/-45/45 | 148.2353 | -274 | 0.8505882 | -1.585556 | 17.5 |  | 4.777673
MD-QQ1-EP2-S | [(±45)/(90)2]S | 52 | EP | Vantico TDT 177-155 | 0 | 16 | Saertex VU-90079-00830-01270 | 26 | Saertex U14EU920-00940-T1300 | 57 | 1 | 4.09 | 24h/20C, 8h/ 70 C | VARTM | 10147 | QQ1T-406 | 82.7 | 57.89 | 0.7 | 4 |  | 0.48 | 0.336 | 40671 | 0 | [5 empty] | UNK | UNK |  |  | MD-QQ1-EP2-S[(±45)/(90)2]S | 45/-45/90/90/90/90/-45/45 | 148.2353 | -274 | 0.8505882 | -1.585556 | 17.5 |  | 4.609285
MD-QQ1-EP2-S | [(±45)/(90)2]S | 52 | EP | Vantico TDT 177-155 | 0 | 16 | Saertex VU-90079-00830-01270 | 26 | Saertex U14EU920-00940-T1300 | 57 | 1 | 4.09 | 24h/20C, 8h/ 70 C | VARTM | 10148 | QQ1T-407 | 82.7 | 57.89 | 0.7 | 4 |  | 0.48 | 0.336 | 100171 | 0 | [5 empty] | UNK | UNK |  |  | MD-QQ1-EP2-S[(±45)/(90)2]S | 45/-45/90/90/90/90/-45/45 | 148.2353 | -274 | 0.8505882 | -1.585556 | 17.5 |  | 5.000742
MD-QQ1-EP2-S | [(±45)/(90)2]S | 52 | EP | Vantico TDT 177-155 | 0 | 16 | Saertex VU-90079-00830-01270 | 26 | Saertex U14EU920-00940-T1300 | 57 | 1 | 4.09 | 24h/20C, 8h/ 70 C | VARTM | 10149 | QQ1T-408 | 69 | 48.3 | 0.7 | 5 |  | 0.4 | 0.28 | 7272919 | 0 | [5 empty] | UNK | UNK |  |  | MD-QQ1-EP2-S[(±45)/(90)2]S | 45/-45/90/90/90/90/-45/45 | 148.2353 | -274 | 0.8505882 | -1.585556 | 17.5 |  | 6.861709
MD-QQ1-EP2-S | [(±45)/(90)2]S | 52 | EP | Vantico TDT 177-155 | 0 | 16 | Saertex VU-90079-00830-01270 | 26 | Saertex U14EU920-00940-T1300 | 57 | 1 | 4.09 | 24h/20C, 8h/ 70 C | VARTM | 10150 | QQ1T-409 | 75.8 | 53.06 | 0.7 | 4 |  | 0.44 | 0.308 | 113255 | 0 | [5 empty] | UNK | UNK |  |  | MD-QQ1-EP2-S[(±45)/(90)2]S | 45/-45/90/90/90/90/-45/45 | 148.2353 | -274 | 0.8505882 | -1.585556 | 17.5 |  | 5.054057
MD-QQ1-EP2-S | [(±45)/(90)2]S | 52 | EP | Vantico TDT 177-155 | 0 | 16 | Saertex VU-90079-00830-01270 | 26 | Saertex U14EU920-00940-T1300 | 57 | 1 | 4.09 | 24h/20C, 8h/ 70 C | VARTM | 10151 | QQ1T-410 | 75.8 | 53.06 | 0.7 | 4 |  | 0.44 | 0.308 | 138624 | 0 | [5 empty] | UNK | UNK |  |  | MD-QQ1-EP2-S[(±45)/(90)2]S | 45/-45/90/90/90/90/-45/45 | 148.2353 | -274 | 0.8505882 | -1.585556 | 17.5 |  | 5.141838
MD-QQ1-EP2-S | [(±45)/(90)2]S | 52 | EP | Vantico TDT 177-155 | 0 | 16 | Saertex VU-90079-00830-01270 | 26 | Saertex U14EU920-00940-T1300 | 57 | 1 | 4.09 | 24h/20C, 8h/ 70 C | VARTM | 10152 | QQ1T-411 | 75.8 | 53.06 | 0.7 | 4 |  | 0.44 | 0.308 | 260891 | 0 | [5 empty] | UNK | UNK |  |  | MD-QQ1-EP2-S[(±45)/(90)2]S | 45/-45/90/90/90/90/-45/45 | 148.2353 | -274 | 0.8505882 | -1.585556 | 17.5 |  | 5.416459
MD-QQ1-EP2-S | [(±45)/(90)2]S | 52 | EP | Vantico TDT 177-155 | 0 | 16 | Saertex VU-90079-00830-01270 | 26 | Saertex U14EU920-00940-T1300 | 57 | 1 | 4.09 | 24h/20C, 8h/ 70 C | VARTM | 10153 | QQ1T-412 | 110 | 77 | 0.7 | 1 |  | 0.64 | 0.448 | 149 | 0 | [5 empty] | UNK | UNK |  |  | MD-QQ1-EP2-S[(±45)/(90)2]S | 45/-45/90/90/90/90/-45/45 | 148.2353 | -274 | 0.8505882 | -1.585556 | 17.5 |  | 2.173186
MD-QQ1-EP2-S | [(±45)/(90)2]S | 52 | EP | Vantico TDT 177-155 | 0 | 16 | Saertex VU-90079-00830-01270 | 26 | Saertex U14EU920-00940-T1300 | 57 | 1 | 4.09 | 24h/20C, 8h/ 70 C | VARTM | 10154 | QQ1T-413 | 110 | 77 | 0.7 | 1 |  | 0.64 | 0.448 | 329 | 0 | [5 empty] | UNK | UNK |  |  | MD-QQ1-EP2-S[(±45)/(90)2]S | 45/-45/90/90/90/90/-45/45 | 148.2353 | -274 | 0.8505882 | -1.585556 | 17.5 |  | 2.517196
MD-QQ1-EP2-S | [(±45)/(90)2]S | 52 | EP | Vantico TDT 177-155 | 0 | 16 | Saertex VU-90079-00830-01270 | 26 | Saertex U14EU920-00940-T1300 | 57 | 1 | 4.09 | 24h/20C, 8h/ 70 C | VARTM | 10155 | QQ1T-414 | 110 | 77 | 0.7 | 1 |  | 0.64 | 0.448 | 784 | 0 | [5 empty] | UNK | UNK |  |  | MD-QQ1-EP2-S[(±45)/(90)2]S | 45/-45/90/90/90/90/-45/45 | 148.2353 | -274 | 0.8505882 | -1.585556 | 17.5 |  | 2.894316
MD-QQ1-EP2-S | [(±45)/(90)2]S | 52 | EP | Vantico TDT 177-155 | 0 | 16 | Saertex VU-90079-00830-01270 | 26 | Saertex U14EU920-00940-T1300 | 57 | 1 | 4.09 | 24h/20C, 8h/ 70 C | VARTM | 10156 | QQ1T-415 | 69 | 48.3 | 0.7 | 5 |  | 0.4 | 0.28 | 1455858 | 0 | [5 empty] | UNK | UNK |  |  | MD-QQ1-EP2-S[(±45)/(90)2]S | 45/-45/90/90/90/90/-45/45 | 148.2353 | -274 | 0.8505882 | -1.585556 | 17.5 |  | 6.163119
MD-QQ1-EP2-S | [(±45)/(90)2]S | 52 | EP | Vantico TDT 177-155 | 0 | 16 | Saertex VU-90079-00830-01270 | 26 | Saertex U14EU920-00940-T1300 | 57 | 1 | 4.09 | 24h/20C, 8h/ 70 C | VARTM | 10157 | QQ1T-416 | 69 | 48.3 | 0.7 | 5 |  | 0.4 | 0.28 | 2028820 | 0 | [5 empty] | UNK | UNK |  |  | MD-QQ1-EP2-S[(±45)/(90)2]S | 45/-45/90/90/90/90/-45/45 | 148.2353 | -274 | 0.8505882 | -1.585556 | 17.5 |  | 6.307244
MD-QQ1-EP2-S | [(±45)/(90)2]S | 52 | EP | Vantico TDT 177-155 | 0 | 16 | Saertex VU-90079-00830-01270 | 26 | Saertex U14EU920-00940-T1300 | 57 | 1 | 4.09 | 24h/20C, 8h/ 70 C | VARTM | 10158 | QQ1T-431 | 124 | 86.8 | 0.7 | 1 |  | 0.72 | 0.504 | 12 | 0 | [5 empty] | UNK | UNK |  |  | MD-QQ1-EP2-S[(±45)/(90)2]S | 45/-45/90/90/90/90/-45/45 | 148.2353 | -274 | 0.8505882 | -1.585556 | 17.5 |  | 1.079181
MD-QQ1-EP2-S | [(±45)/(90)2]S | 52 | EP | Vantico TDT 177-155 | 0 | 16 | Saertex VU-90079-00830-01270 | 26 | Saertex U14EU920-00940-T1300 | 57 | 1 | 4.09 | 24h/20C, 8h/ 70 C | VARTM | 10159 | QQ1T-432 | 124 | 86.8 | 0.7 | 1 |  | 0.72 | 0.504 | 6 | 0 | [5 empty] | UNK | UNK |  |  | MD-QQ1-EP2-S[(±45)/(90)2]S | 45/-45/90/90/90/90/-45/45 | 148.2353 | -274 | 0.8505882 | -1.585556 | 17.5 |  | 0.7781513
MD-QQ1-EP2-S | [(±45)/(90)2]S | 52 | EP | Vantico TDT 177-155 | 0 | 16 | Saertex VU-90079-00830-01270 | 26 | Saertex U14EU920-00940-T1300 | 57 | 1 | 4.09 | 24h/20C, 8h/ 70 C | VARTM | 10393 | QQ1T-433 | 124 | 86.8 | 0.7 | 1 |  | 0.72 | 0.504 | 3 | 0 | [5 empty] | UNK | UNK |  |  | MD-QQ1-EP2-S[(±45)/(90)2]S | 45/-45/90/90/90/90/-45/45 | 148.2353 | -274 | 0.8505882 | -1.585556 | 17.5 |  | 0.4771213
MD-QQ2-EP2-S | [(±45)/0/(±45)]S | 52 | EP | Vantico TDT 177-155 | Saertex U14EU920-00940-T1300 | 64 | Saertex VU-90079-00830-01270 | 35 | 0 | 0 | 1 | 3.96 | 24h/20C, 6h/ 70 C | VARTM | 11461 | QQ2-153 | 172 | 17.2 | 0.1 | 4 | 22.9 | 0.82 |  | 204625 | 0 | [5 empty] | UNK | UNK | 22.9 |  | MD-QQ2-EP2-S[(±45)/0/(±45)]S | 45/-45/0/45/-45/-45/45/0/-45/45 | 552 |  | 2.41 |  | 22.5 |  | 5.310959
MD-QQ2-EP2-S | [(±45)/0/(±45)]S | 52 | EP | Vantico TDT 177-155 | Saertex U14EU920-00940-T1300 | 64 | Saertex VU-90079-00830-01270 | 35 | 0 | 0 | 1 | 3.96 | 24h/20C, 6h/ 70 C | VARTM | 11462 | QQ2-152 | 172 | 17.2 | 0.1 | 4 |  | 0.82 |  | 132171 | 0 | [5 empty] | UNK | UNK |  |  | MD-QQ2-EP2-S[(±45)/0/(±45)]S | 45/-45/0/45/-45/-45/45/0/-45/45 | 552 |  | 2.41 |  | 22.5 |  | 5.121136
MD-QQ2-EP2-S | [(±45)/0/(±45)]S | 52 | EP | Vantico TDT 177-155 | Saertex U14EU920-00940-T1300 | 64 | Saertex VU-90079-00830-01270 | 35 | 0 | 0 | 1 | 3.96 | 24h/20C, 6h/ 70 C | VARTM | 11463 | QQ2-150 | 172 | 17.2 | 0.1 | 2 |  | 0.82 |  | 88760 | 0 | [5 empty] | UNK | UNK |  |  | MD-QQ2-EP2-S[(±45)/0/(±45)]S | 45/-45/0/45/-45/-45/45/0/-45/45 | 552 |  | 2.41 |  | 22.5 |  | 4.948217
MD-QQ2-EP2-S | [(±45)/0/(±45)]S | 52 | EP | Vantico TDT 177-155 | Saertex U14EU920-00940-T1300 | 64 | Saertex VU-90079-00830-01270 | 35 | 0 | 0 | 1 | 3.96 | 24h/20C, 6h/ 70 C | VARTM | 11464 | QQ2-146 | 276 | 27.6 | 0.1 | 2 | 24.2 | 1.3 |  | 3248 | 0 | [5 empty] | UNK | UNK | 24.2 |  | MD-QQ2-EP2-S[(±45)/0/(±45)]S | 45/-45/0/45/-45/-45/45/0/-45/45 | 552 |  | 2.41 |  | 22.5 |  | 3.511616
MD-QQ2-EP2-S | [(±45)/0/(±45)]S | 52 | EP | Vantico TDT 177-155 | Saertex U14EU920-00940-T1300 | 64 | Saertex VU-90079-00830-01270 | 35 | 0 | 0 | 1 | 3.96 | 24h/20C, 6h/ 70 C | VARTM | 11465 | QQ2-151 | 276 | 27.6 | 0.1 | 2 |  | 1.3 |  | 4446 | 0 | [5 empty] | UNK | UNK |  |  | MD-QQ2-EP2-S[(±45)/0/(±45)]S | 45/-45/0/45/-45/-45/45/0/-45/45 | 552 |  | 2.41 |  | 22.5 |  | 3.647969
MD-QQ2-EP2-S | [(±45)/0/(±45)]S | 52 | EP | Vantico TDT 177-155 | Saertex U14EU920-00940-T1300 | 64 | Saertex VU-90079-00830-01270 | 35 | 0 | 0 | 1 | 3.96 | 24h/20C, 6h/ 70 C | VARTM | 11466 | QQ2-149 | 276 | 27.6 | 0.1 | 2 |  | 1.3 |  | 2971 | 0 | [5 empty] | UNK | UNK |  |  | MD-QQ2-EP2-S[(±45)/0/(±45)]S | 45/-45/0/45/-45/-45/45/0/-45/45 | 552 |  | 2.41 |  | 22.5 |  | 3.472903
MD-QQ2-EP2-S | [(±45)/0/(±45)]S | 52 | EP | Vantico TDT 177-155 | Saertex U14EU920-00940-T1300 | 64 | Saertex VU-90079-00830-01270 | 35 | 0 | 0 | 1 | 3.96 | 24h/20C, 6h/ 70 C | VARTM | 11468 | QQ2-104 | 138 | 13.8 | 0.1 | 5 |  | 0.66 |  | 1085534 | 0 | [5 empty] | UNK | UNK |  |  | MD-QQ2-EP2-S[(±45)/0/(±45)]S | 45/-45/0/45/-45/-45/45/0/-45/45 | 552 |  | 2.41 |  | 22.5 |  | 6.035643
MD-QQ2-EP2-S | [(±45)/0/(±45)]S | 52 | EP | Vantico TDT 177-155 | Saertex U14EU920-00940-T1300 | 64 | Saertex VU-90079-00830-01270 | 35 | 0 | 0 | 1 | 3.96 | 24h/20C, 6h/ 70 C | VARTM | 11469 | QQ2-113 | -34.5 | -345 | 10 | 1 |  |  | -1.47 | 552 | 0 | [5 empty] | UNK | UNK |  |  | MD-QQ2-EP2-S[(±45)/0/(±45)]S | 45/-45/0/45/-45/-45/45/0/-45/45 | 552 |  | 2.41 |  | 22.5 |  | 2.741939
MD-QQ2-EP2-S | [(±45)/0/(±45)]S | 52 | EP | Vantico TDT 177-155 | Saertex U14EU920-00940-T1300 | 64 | Saertex VU-90079-00830-01270 | 35 | 0 | 0 | 1 | 3.96 | 24h/20C, 6h/ 70 C | VARTM | 11470 | QQ2-115 | -41.4 | -414 | 10 | 1 |  |  | -1.78 | 163 | 0 | [5 empty] | UNK | UNK |  |  | MD-QQ2-EP2-S[(±45)/0/(±45)]S | 45/-45/0/45/-45/-45/45/0/-45/45 | 552 |  | 2.41 |  | 22.5 |  | 2.212188
MD-QQ2-EP2-S | [(±45)/0/(±45)]S | 52 | EP | Vantico TDT 177-155 | Saertex U14EU920-00940-T1300 | 64 | Saertex VU-90079-00830-01270 | 35 | 0 | 0 | 1 | 3.96 | 24h/20C, 6h/ 70 C | VARTM |  | QQ2-108 | 138 | 13.8 | 0.1 | 3 | 24.3 | 0.63 |  | 902129 | 0 | [5 empty] | UNK | UNK | 24.3 |  | MD-QQ2-EP2-S[(±45)/0/(±45)]S | 45/-45/0/45/-45/-45/45/0/-45/45 | 552 |  | 2.41 |  | 22.5 |  | 5.955269
MD-QQ2-EP2-S | [(±45)/0/(±45)]S | 52 | EP | Vantico TDT 177-155 | Saertex U14EU920-00940-T1300 | 64 | Saertex VU-90079-00830-01270 | 35 | 0 | 0 | 1 | 3.96 | 24h/20C, 6h/ 70 C | VARTM |  | QQ2-148 | 145 | 14.5 | 0.1 | 3 | 22.6 | 0.71 |  | 345023 | 0 | [5 empty] | UNK | UNK | 22.6 |  | MD-QQ2-EP2-S[(±45)/0/(±45)]S | 45/-45/0/45/-45/-45/45/0/-45/45 | 552 |  | 2.41 |  | 22.5 |  | 5.537848
MD-QQ2-EP2-S | [(±45)/0/(±45)]S | 52 | EP | Vantico TDT 177-155 | Saertex U14EU920-00940-T1300 | 64 | Saertex VU-90079-00830-01270 | 35 | 0 | 0 | 1 | 3.96 | 24h/20C, 6h/ 70 C | VARTM |  | QQ2-106 | 138 | 13.8 | 0.1 | 4 |  | 0.66 |  | 518713 | 0 | [5 empty] | UNK | UNK |  |  | MD-QQ2-EP2-S[(±45)/0/(±45)]S | 45/-45/0/45/-45/-45/45/0/-45/45 | 552 |  | 2.41 |  | 22.5 |  | 5.714927
MD-QQ2-EP2-S | [(±45)/0/(±45)]S | 52 | EP | Vantico TDT 177-155 | Saertex U14EU920-00940-T1300 | 64 | Saertex VU-90079-00830-01270 | 35 | 0 | 0 | 1 | 3.96 | 24h/20C, 6h/ 70 C | VARTM |  | QQ2-107 | 172 | 17.2 | 0.1 | 3 | 24 | 0.85 |  | 91254 | 0 | [5 empty] | UNK | UNK | 24 |  | MD-QQ2-EP2-S[(±45)/0/(±45)]S | 45/-45/0/45/-45/-45/45/0/-45/45 | 552 |  | 2.41 |  | 22.5 |  | 4.960252
MD-QQ2-EP2-S | [(±45)/0/(±45)]S | 52 | EP | Vantico TDT 177-155 | Saertex U14EU920-00940-T1300 | 64 | Saertex VU-90079-00830-01270 | 35 | 0 | 0 | 1 | 3.96 | 24h/20C, 6h/ 70 C | VARTM |  | QQ2-109 | 172 | 17.2 | 0.1 | 3 |  | 0.85 |  | 169315 | 0 | [5 empty] | UNK | UNK |  |  | MD-QQ2-EP2-S[(±45)/0/(±45)]S | 45/-45/0/45/-45/-45/45/0/-45/45 | 552 |  | 2.41 |  | 22.5 |  | 5.228695
MD-QQ2-EP2-S | [(±45)/0/(±45)]S | 52 | EP | Vantico TDT 177-155 | Saertex U14EU920-00940-T1300 | 64 | Saertex VU-90079-00830-01270 | 35 | 0 | 0 | 1 | 3.96 | 24h/20C, 6h/ 70 C | VARTM |  | QQ2-105 | 276 | 27.6 | 0.1 | 4 |  | 1.3 |  | 4314 | 0 | [5 empty] | UNK | UNK |  |  | MD-QQ2-EP2-S[(±45)/0/(±45)]S | 45/-45/0/45/-45/-45/45/0/-45/45 | 552 |  | 2.41 |  | 22.5 |  | 3.63488
MD-QQ4L-EP2-S | [(±45)/0/(+45)]S | 40 | EP | Vantico TDT 177-155 | Saertex U14EU920-00940-T1300 | 56 | DBM-1708 | 43 | 0 | 0 | 1 | 5.7 | 24h/20C, 6h/ 70 C | VARTM | 11474 | QQ4L-102 | 345 | 34.5 | 0.1 | 3 | 20.7 | 1.75 |  | 43303 | 0 | [5 empty] | UNK | UNK | 20.7 |  | MD-QQ4L-EP2-S[(±45)/0/(+45)]S | 45/-45/0/45/45/0/-45/45 | 673.3333 |  | 3.133333 |  |  |  | 4.636518
MD-QQ4L-EP2-S | [(±45)/0/(+45)]S | 40 | EP | Vantico TDT 177-155 | Saertex U14EU920-00940-T1300 | 56 | DBM-1708 | 43 | 0 | 0 | 1 | 5.7 | 24h/20C, 6h/ 70 C | VARTM | 11475 | QQ4L-101 | 293 | 29.3 | 0.1 | 4 |  | 1.36 |  | 157677 | 0 | [5 empty] | UNK | UNK |  |  | MD-QQ4L-EP2-S[(±45)/0/(+45)]S | 45/-45/0/45/45/0/-45/45 | 673.3333 |  | 3.133333 |  |  |  | 5.197768
MD-QQ4L-EP2-S | [(±45)/0/(+45)]S | 40 | EP | Vantico TDT 177-155 | Saertex U14EU920-00940-T1300 | 56 | DBM-1708 | 43 | 0 | 0 | 1 | 5.7 | 24h/20C, 6h/ 70 C | VARTM | 11476 | QQ4L-106 | 293 | 29.3 | 0.1 | 4 |  | 1.36 |  | 123928 | 0 | [5 empty] | UNK | UNK |  |  | MD-QQ4L-EP2-S[(±45)/0/(+45)]S | 45/-45/0/45/45/0/-45/45 | 673.3333 |  | 3.133333 |  |  |  | 5.093169
MD-QQ4L-EP2-S | [(±45)/0/(+45)]S | 40 | EP | Vantico TDT 177-155 | Saertex U14EU920-00940-T1300 | 56 | DBM-1708 | 43 | 0 | 0 | 1 | 5.7 | 24h/20C, 6h/ 70 C | VARTM | 11477 | QQ4L-110 | 293 | 29.3 | 0.1 | 4 | 21.3 | 1.46 |  | 138722 | 0 | [5 empty] | UNK | UNK | 21.3 |  | MD-QQ4L-EP2-S[(±45)/0/(+45)]S | 45/-45/0/45/45/0/-45/45 | 673.3333 |  | 3.133333 |  |  |  | 5.142145
MD-QQ4L-EP2-S | [(±45)/0/(+45)]S | 40 | EP | Vantico TDT 177-155 | Saertex U14EU920-00940-T1300 | 56 | DBM-1708 | 43 | 0 | 0 | 1 | 5.7 | 24h/20C, 6h/ 70 C | VARTM | 11478 | QQ4L-108 | 241 | 24.1 | 0.1 | 4 | 22.4 | 1.13 |  | 1128827 | 0 | [5 empty] | UNK | UNK | 22.4 |  | MD-QQ4L-EP2-S[(±45)/0/(+45)]S | 45/-45/0/45/45/0/-45/45 | 673.3333 |  | 3.133333 |  |  |  | 6.052627
MD-QQ4L-EP2-S | [(±45)/0/(+45)]S | 40 | EP | Vantico TDT 177-155 | Saertex U14EU920-00940-T1300 | 56 | DBM-1708 | 43 | 0 | 0 | 1 | 5.7 | 24h/20C, 6h/ 70 C | VARTM | 11479 | QQ4L-105 | 241 | 24.1 | 0.1 | 4 |  | 1.12 |  | 955910 | 0 | [5 empty] | UNK | UNK |  |  | MD-QQ4L-EP2-S[(±45)/0/(+45)]S | 45/-45/0/45/45/0/-45/45 | 673.3333 |  | 3.133333 |  |  |  | 5.980417
MD-QQ4L-EP2-S | [(±45)/0/(+45)]S | 40 | EP | Vantico TDT 177-155 | Saertex U14EU920-00940-T1300 | 56 | DBM-1708 | 43 | 0 | 0 | 1 | 5.7 | 24h/20C, 6h/ 70 C | VARTM | 11480 | QQ4L-100 | 241 | 24.1 | 0.1 | 5 |  | 1.12 |  | 1008882 | 0 | [5 empty] | UNK | UNK |  |  | MD-QQ4L-EP2-S[(±45)/0/(+45)]S | 45/-45/0/45/45/0/-45/45 | 673.3333 |  | 3.133333 |  |  |  | 6.00384
MD-QQ4L-EP2-S | [(±45)/0/(+45)]S | 40 | EP | Vantico TDT 177-155 | Saertex U14EU920-00940-T1300 | 56 | DBM-1708 | 43 | 0 | 0 | 1 | 5.7 | 24h/20C, 6h/ 70 C | VARTM |  | QQ4L-109 | 448 | 44.8 | 0.1 | 2 |  | 2.27 |  | 2178 | 0 | [5 empty] | UNK | UNK |  |  | MD-QQ4L-EP2-S[(±45)/0/(+45)]S | 45/-45/0/45/45/0/-45/45 | 673.3333 |  | 3.133333 |  |  |  | 3.338058
MD-QQ4L-EP2-S | [(±45)/0/(+45)]S | 40 | EP | Vantico TDT 177-155 | Saertex U14EU920-00940-T1300 | 56 | DBM-1708 | 43 | 0 | 0 | 1 | 5.7 | 24h/20C, 6h/ 70 C | VARTM |  | QQ4L-112 | 448 | 44.8 | 0.1 | 2 |  | 2.27 |  | 1465 | 0 | [5 empty] | UNK | UNK |  |  | MD-QQ4L-EP2-S[(±45)/0/(+45)]S | 45/-45/0/45/45/0/-45/45 | 673.3333 |  | 3.133333 |  |  |  | 3.165838
MD-QQ4L-EP2-S | [(±45)/0/(+45)]S | 40 | EP | Vantico TDT 177-155 | Saertex U14EU920-00940-T1300 | 56 | DBM-1708 | 43 | 0 | 0 | 1 | 5.7 | 24h/20C, 6h/ 70 C | VARTM |  | QQ4L-111 | 345 | 34.5 | 0.1 | 2 |  | 1.75 |  | 17693 | 0 | [5 empty] | UNK | UNK |  |  | MD-QQ4L-EP2-S[(±45)/0/(+45)]S | 45/-45/0/45/45/0/-45/45 | 673.3333 |  | 3.133333 |  |  |  | 4.247801
MD-QQ4L-EP2-S | [(±45)/0/(+45)]S | 40 | EP | Vantico TDT 177-155 | Saertex U14EU920-00940-T1300 | 56 | DBM-1708 | 43 | 0 | 0 | 1 | 5.7 | 24h/20C, 6h/ 70 C | VARTM |  | QQ4L-114 | 345 | 34.5 | 0.1 | 2 |  | 1.75 |  | 5765 | 0 | [5 empty] | UNK | UNK |  |  | MD-QQ4L-EP2-S[(±45)/0/(+45)]S | 45/-45/0/45/45/0/-45/45 | 673.3333 |  | 3.133333 |  |  |  | 3.760799
MD-QQ4-EP2-S | [(±45)/0/(+45)]S | 57 | EP | Vantico TDT 177-155 | Saertex U14EU920-00940-T1300 | 56 | DBM-1708 | 43 | 0 | 0 | 1 | 4.03 | 24h/20C, 6h/ 70 C | VARTM | 11481 | QQ4-133 | 241 | 24.1 | 0.1 | 3 | 30.5 | 0.86 |  | 147136 | 0 | [5 empty] | UNK | UNK | 30.5 |  | MD-QQ4-EP2-S[(±45)/0/(+45)]S | 45/-45/0/45/45/0/-45/45 | 986 | -601 | 3.1 | -1.966667 | 31.9 |  | 5.167719
MD-QQ4-EP2-S | [(±45)/0/(+45)]S | 57 | EP | Vantico TDT 177-155 | Saertex U14EU920-00940-T1300 | 56 | DBM-1708 | 43 | 0 | 0 | 1 | 4.03 | 24h/20C, 6h/ 70 C | VARTM | 11482 | QQ4-128 | 241 | 24.1 | 0.1 | 3 |  | 0.76 |  | 66756 | 0 | [5 empty] | UNK | UNK |  |  | MD-QQ4-EP2-S[(±45)/0/(+45)]S | 45/-45/0/45/45/0/-45/45 | 986 | -601 | 3.1 | -1.966667 | 31.9 |  | 4.82449
MD-QQ4-EP2-S | [(±45)/0/(+45)]S | 57 | EP | Vantico TDT 177-155 | Saertex U14EU920-00940-T1300 | 56 | DBM-1708 | 43 | 0 | 0 | 1 | 4.03 | 24h/20C, 6h/ 70 C | VARTM | 11483 | QQ4-132 | 241 | 24.1 | 0.1 | 3 |  | 0.76 |  | 155378 | 0 | [5 empty] | UNK | UNK |  |  | MD-QQ4-EP2-S[(±45)/0/(+45)]S | 45/-45/0/45/45/0/-45/45 | 986 | -601 | 3.1 | -1.966667 | 31.9 |  | 5.19139
MD-QQ4-EP2-S | [(±45)/0/(+45)]S | 57 | EP | Vantico TDT 177-155 | Saertex U14EU920-00940-T1300 | 56 | DBM-1708 | 43 | 0 | 0 | 1 | 4.03 | 24h/20C, 6h/ 70 C | VARTM | 11484 | QQ4-130 | 345 | 34.5 | 0.1 | 2 | 33.1 | 1.12 |  | 7081 | 0 | [5 empty] | UNK | UNK | 33.1 |  | MD-QQ4-EP2-S[(±45)/0/(+45)]S | 45/-45/0/45/45/0/-45/45 | 986 | -601 | 3.1 | -1.966667 | 31.9 |  | 3.850095
MD-QQ4-EP2-S | [(±45)/0/(+45)]S | 57 | EP | Vantico TDT 177-155 | Saertex U14EU920-00940-T1300 | 56 | DBM-1708 | 43 | 0 | 0 | 1 | 4.03 | 24h/20C, 6h/ 70 C | VARTM | 11488 | QQ4-124 | 345 | 34.5 | 0.1 | 2 |  | 1.12 |  | 6949 | 0 | [5 empty] | UNK | UNK |  |  | MD-QQ4-EP2-S[(±45)/0/(+45)]S | 45/-45/0/45/45/0/-45/45 | 986 | -601 | 3.1 | -1.966667 | 31.9 |  | 3.841922
MD-QQ4-EP2-S | [(±45)/0/(+45)]S | 57 | EP | Vantico TDT 177-155 | Saertex U14EU920-00940-T1300 | 56 | DBM-1708 | 43 | 0 | 0 | 1 | 4.03 | 24h/20C, 6h/ 70 C | VARTM | 11489 | QQ4-120 | 190 | 19 | 0.1 | 4 |  | 0.6 |  | 574433 | 0 | [5 empty] | UNK | UNK |  |  | MD-QQ4-EP2-S[(±45)/0/(+45)]S | 45/-45/0/45/45/0/-45/45 | 986 | -601 | 3.1 | -1.966667 | 31.9 |  | 5.759239
MD-QQ4-EP2-S | [(±45)/0/(+45)]S | 57 | EP | Vantico TDT 177-155 | Saertex U14EU920-00940-T1300 | 56 | DBM-1708 | 43 | 0 | 0 | 1 | 4.03 | 24h/20C, 6h/ 70 C | VARTM | 11490 | QQ4-125 | 190 | 19 | 0.1 | 4 |  | 0.6 |  | 836243 | 0 | [5 empty] | UNK | UNK |  |  | MD-QQ4-EP2-S[(±45)/0/(+45)]S | 45/-45/0/45/45/0/-45/45 | 986 | -601 | 3.1 | -1.966667 | 31.9 |  | 5.922332
MD-QQ4-EP2-S | [(±45)/0/(+45)]S | 57 | EP | Vantico TDT 177-155 | Saertex U14EU920-00940-T1300 | 56 | DBM-1708 | 43 | 0 | 0 | 1 | 4.03 | 24h/20C, 6h/ 70 C | VARTM |  | QQ4-126 | 200 | 20 | 0.1 | 6 |  | 0.63 |  | 1879617 | 0 | [5 empty] | UNK | UNK |  |  | MD-QQ4-EP2-S[(±45)/0/(+45)]S | 45/-45/0/45/45/0/-45/45 | 986 | -601 | 3.1 | -1.966667 | 31.9 |  | 6.274069
MD-QQ4-EP2-S | [(±45)/0/(+45)]S | 57 | EP | Vantico TDT 177-155 | Saertex U14EU920-00940-T1300 | 56 | DBM-1708 | 43 | 0 | 0 | 1 | 4.03 | 24h/20C, 6h/ 70 C | VARTM |  | QQ4-121 | 200 | 20 | 0.1 | 6 |  | 0.63 |  | 629011 | 0 | [5 empty] | UNK | UNK |  |  | MD-QQ4-EP2-S[(±45)/0/(+45)]S | 45/-45/0/45/45/0/-45/45 | 986 | -601 | 3.1 | -1.966667 | 31.9 |  | 5.798658
MD-QQ4-EP2-S | [(±45)/0/(+45)]S | 57 | EP | Vantico TDT 177-155 | Saertex U14EU920-00940-T1300 | 56 | DBM-1708 | 43 | 0 | 0 | 1 | 4.03 | 24h/20C, 6h/ 70 C | VARTM |  | QQ4-122 | 200 | 20 | 0.1 | 6 |  | 0.63 |  | 182569 | 0 | [5 empty] | UNK | UNK |  |  | MD-QQ4-EP2-S[(±45)/0/(+45)]S | 45/-45/0/45/45/0/-45/45 | 986 | -601 | 3.1 | -1.966667 | 31.9 |  | 5.261427
MD-QQ4-EP2-S | [(±45)/0/(+45)]S | 57 | EP | Vantico TDT 177-155 | Saertex U14EU920-00940-T1300 | 56 | DBM-1708 | 43 | 0 | 0 | 1 | 4.03 | 24h/20C, 6h/ 70 C | VARTM |  | QQ4-123 | 345 | 34.5 | 0.1 | 1 | 31.4 | 1.15 |  | 7018 | 0 | [5 empty] | UNK | UNK | 31.4 |  | MD-QQ4-EP2-S[(±45)/0/(+45)]S | 45/-45/0/45/45/0/-45/45 | 986 | -601 | 3.1 | -1.966667 | 31.9 |  | 3.846213
MD-QQ4-EP2-S | [(±45)/0/(+45)]S | 57 | EP | Vantico TDT 177-155 | Saertex U14EU920-00940-T1300 | 56 | DBM-1708 | 43 | 0 | 0 | 1 | 4.03 | 24h/20C, 6h/ 70 C | VARTM |  | QQ4-135 | 190 | 19 | 0.1 | 6 |  | 0.6 |  | 2857771 | 0 | [5 empty] | UNK | UNK |  |  | MD-QQ4-EP2-S[(±45)/0/(+45)]S | 45/-45/0/45/45/0/-45/45 | 986 | -601 | 3.1 | -1.966667 | 31.9 |  | 6.456027
MD-QQ4-EP2-S | [(±45)/0/(+45)]S | 57 | EP | Vantico TDT 177-155 | Saertex U14EU920-00940-T1300 | 56 | DBM-1708 | 43 | 0 | 0 | 1 | 4.03 | 24h/20C, 6h/ 70 C | VARTM |  | QQ4-108 | -34.5 | -345 | 10 | 2 |  |  | -1.08 | 19068 | 0 | [5 empty] | UNK | UNK |  |  | MD-QQ4-EP2-S[(±45)/0/(+45)]S | 45/-45/0/45/45/0/-45/45 | 986 | -601 | 3.1 | -1.966667 | 31.9 |  | 4.280305
MD-QQ4-EP2-S | [(±45)/0/(+45)]S | 57 | EP | Vantico TDT 177-155 | Saertex U14EU920-00940-T1300 | 56 | DBM-1708 | 43 | 0 | 0 | 1 | 4.03 | 24h/20C, 6h/ 70 C | VARTM |  | QQ4-107 | -34.5 | -345 | 10 | 1 |  |  | -1.08 | 60727 | 0 | [5 empty] | UNK | UNK |  |  | MD-QQ4-EP2-S[(±45)/0/(+45)]S | 45/-45/0/45/45/0/-45/45 | 986 | -601 | 3.1 | -1.966667 | 31.9 |  | 4.783382
MD-QQ4-EP2-S | [(±45)/0/(+45)]S | 57 | EP | Vantico TDT 177-155 | Saertex U14EU920-00940-T1300 | 56 | DBM-1708 | 43 | 0 | 0 | 1 | 4.03 | 24h/20C, 6h/ 70 C | VARTM |  | QQ4-105 | -34.5 | -345 | 10 | 3 |  |  | -1.08 | 30167 | 0 | [5 empty] | UNK | UNK |  |  | MD-QQ4-EP2-S[(±45)/0/(+45)]S | 45/-45/0/45/45/0/-45/45 | 986 | -601 | 3.1 | -1.966667 | 31.9 |  | 4.479532
MD-QQ4-EP2-S | [(±45)/0/(+45)]S | 57 | EP | Vantico TDT 177-155 | Saertex U14EU920-00940-T1300 | 56 | DBM-1708 | 43 | 0 | 0 | 1 | 4.03 | 24h/20C, 6h/ 70 C | VARTM |  | QQ4-106 | -27.6 | -276 | 10 | 3 |  |  | -0.87 | 130508 | 0 | [5 empty] | UNK | UNK |  |  | MD-QQ4-EP2-S[(±45)/0/(+45)]S | 45/-45/0/45/45/0/-45/45 | 986 | -601 | 3.1 | -1.966667 | 31.9 |  | 5.115637
MD-QQ4-EP2-S | [(±45)/0/(+45)]S | 57 | EP | Vantico TDT 177-155 | Saertex U14EU920-00940-T1300 | 56 | DBM-1708 | 43 | 0 | 0 | 1 | 4.03 | 24h/20C, 6h/ 70 C | VARTM |  | QQ4-114 | -27.6 | -276 | 10 | 3 |  |  | -0.87 | 534093 | 0 | [5 empty] | UNK | UNK |  |  | MD-QQ4-EP2-S[(±45)/0/(+45)]S | 45/-45/0/45/45/0/-45/45 | 986 | -601 | 3.1 | -1.966667 | 31.9 |  | 5.727617
MD-QQ4-EP2-S | [(±45)/0/(+45)]S | 57 | EP | Vantico TDT 177-155 | Saertex U14EU920-00940-T1300 | 56 | DBM-1708 | 43 | 0 | 0 | 1 | 4.03 | 24h/20C, 6h/ 70 C | VARTM |  | QQ4-115 | -27.6 | -276 | 10 | 3 |  |  | -0.87 | 578656 | 0 | [5 empty] | UNK | UNK |  |  | MD-QQ4-EP2-S[(±45)/0/(+45)]S | 45/-45/0/45/45/0/-45/45 | 986 | -601 | 3.1 | -1.966667 | 31.9 |  | 5.76242
MD-QQ4M-EP3-S | [(±45)/0/(+45)]S | 46 | EP | SP Prime 20 LV | Saertex U14EU920-00940-T1300 | 56 | DBM-1708 | 43 | 0 | 0 | 1 | 4.85 | 24h/25 C, 12h/ 80 C | VARTM | 11493 | QQ4M-112 | 207 | 20.7 | 0.1 | 4 |  | 0.89 | 0.089 | 276206 | 0 | [5 empty] | UNK | UNK |  |  | MD-QQ4M-EP3-S[(±45)/0/(+45)]S | 45/-45/0/45/45/0/-45/45 | 790.5 |  | 3.085 |  | 25.75 |  | 5.441233
MD-QQ4M-EP3-S | [(±45)/0/(+45)]S | 46 | EP | SP Prime 20 LV | Saertex U14EU920-00940-T1300 | 56 | DBM-1708 | 43 | 0 | 0 | 1 | 4.85 | 24h/25 C, 12h/ 80 C | VARTM | 11494 | QQ4M-108 | 241 | 24.1 | 0.1 | 4 |  | 1.06 | 0.106 | 74523 | 0 | [5 empty] | UNK | UNK |  |  | MD-QQ4M-EP3-S[(±45)/0/(+45)]S | 45/-45/0/45/45/0/-45/45 | 790.5 |  | 3.085 |  | 25.75 |  | 4.87229
MD-QQ4M-EP3-S | [(±45)/0/(+45)]S | 46 | EP | SP Prime 20 LV | Saertex U14EU920-00940-T1300 | 56 | DBM-1708 | 43 | 0 | 0 | 1 | 4.85 | 24h/25 C, 12h/ 80 C | VARTM | 11495 | QQ4M-106 | 241 | 24.1 | 0.1 | 4 | 25.2 | 1.04 | 0.104 | 149099 | 0 | [5 empty] | UNK | UNK | 25.2 |  | MD-QQ4M-EP3-S[(±45)/0/(+45)]S | 45/-45/0/45/45/0/-45/45 | 790.5 |  | 3.085 |  | 25.75 |  | 5.173475
MD-QQ4M-EP3-S | [(±45)/0/(+45)]S | 46 | EP | SP Prime 20 LV | Saertex U14EU920-00940-T1300 | 56 | DBM-1708 | 43 | 0 | 0 | 1 | 4.85 | 24h/25 C, 12h/ 80 C | VARTM | 11496 | QQ4M-113 | 172 | 17.2 | 0.1 | 4 |  | 0.67 | 0.067 | 1383582 | 0 | [5 empty] | UNK | UNK |  |  | MD-QQ4M-EP3-S[(±45)/0/(+45)]S | 45/-45/0/45/45/0/-45/45 | 790.5 |  | 3.085 |  | 25.75 |  | 6.141005
MD-QQ4M-EP3-S | [(±45)/0/(+45)]S | 46 | EP | SP Prime 20 LV | Saertex U14EU920-00940-T1300 | 56 | DBM-1708 | 43 | 0 | 0 | 1 | 4.85 | 24h/25 C, 12h/ 80 C | VARTM | 11497 | QQ4M-109 | 345 | 34.5 | 0.1 | 3 |  | 1.48 | 0.148 | 9427 | 0 | [5 empty] | UNK | UNK |  |  | MD-QQ4M-EP3-S[(±45)/0/(+45)]S | 45/-45/0/45/45/0/-45/45 | 790.5 |  | 3.085 |  | 25.75 |  | 3.974374
MD-QQ4M-EP3-S | [(±45)/0/(+45)]S | 46 | EP | SP Prime 20 LV | Saertex U14EU920-00940-T1300 | 56 | DBM-1708 | 43 | 0 | 0 | 1 | 4.85 | 24h/25 C, 12h/ 80 C | VARTM | 11498 | QQ4M-119 | 207 | 20.7 | 0.1 | 5 |  | 0.89 | 0.089 | 526719 | 0 | [5 empty] | UNK | UNK |  |  | MD-QQ4M-EP3-S[(±45)/0/(+45)]S | 45/-45/0/45/45/0/-45/45 | 790.5 |  | 3.085 |  | 25.75 |  | 5.721579
MD-QQ4M-EP3-S | [(±45)/0/(+45)]S | 46 | EP | SP Prime 20 LV | Saertex U14EU920-00940-T1300 | 56 | DBM-1708 | 43 | 0 | 0 | 1 | 4.85 | 24h/25 C, 12h/ 80 C | VARTM | 11499 | QQ4M-111 | 345 | 34.5 | 0.1 | 3 |  | 1.48 | 0.148 | 6879 | 0 | [5 empty] | UNK | UNK |  |  | MD-QQ4M-EP3-S[(±45)/0/(+45)]S | 45/-45/0/45/45/0/-45/45 | 790.5 |  | 3.085 |  | 25.75 |  | 3.837525
MD-QQ4M-EP3-S | [(±45)/0/(+45)]S | 46 | EP | SP Prime 20 LV | Saertex U14EU920-00940-T1300 | 56 | DBM-1708 | 43 | 0 | 0 | 1 | 4.85 | 24h/25 C, 12h/ 80 C | VARTM |  | QQ4M-114 | 345 | 34.5 | 0.1 | 3 |  | 1.48 | 0.148 | 5765 | 0 | [5 empty] | UNK | UNK |  |  | MD-QQ4M-EP3-S[(±45)/0/(+45)]S | 45/-45/0/45/45/0/-45/45 | 790.5 |  | 3.085 |  | 25.75 |  | 3.760799
MD-L1200-EP5-D | (±45/(0)2)S | 57 | EP | Hexion MGS RIMR135/RIMH137 | Devold L1200 (1200 gsm) | 71 | 800 gsm | 26 | 0 | 3 | 0 | 4.29 | 24h/20C, 8h/ 70 C | Infused |  | L1200-107 | 414 | 41.4 | 0.1 | 2 | 35.6 | 1.21 |  | 78304 | 0 | [5 empty] | UNK | UNK | 35.6 |  | MD-L1200-EP5-D(±45/(0)2)S | 45/-45/0/0/0/0/-45/45 | 890.6667 | -757.2 | 2.81 | -2.216 | 36.43333 | 36.5 | 4.893784
MD-L1200-EP5-D | (±45/(0)2)S | 57 | EP | Hexion MGS RIMR135/RIMH137 | Devold L1200 (1200 gsm) | 71 | 800 gsm | 26 | 0 | 3 | 0 | 4.29 | 24h/20C, 8h/ 70 C | Infused |  | L1200-110 | 414 | 41.4 | 0.1 | 2 |  | 1.21 |  | 38108 | 0 | [5 empty] | UNK | UNK |  |  | MD-L1200-EP5-D(±45/(0)2)S | 45/-45/0/0/0/0/-45/45 | 890.6667 | -757.2 | 2.81 | -2.216 | 36.43333 | 36.5 | 4.581016
MD-L1200-EP5-D | (±45/(0)2)S | 57 | EP | Hexion MGS RIMR135/RIMH137 | Devold LT1200 (1200 gsm) | 71 | 800 gsm | 26 | 0 | 3 | 0 | 4.29 | 24h/20C, 8h/ 70 C | Infused |  | L1200-132 | 414 | 41.4 | 0.1 | 2 |  | 1.21 |  | 61012 | 0 | [5 empty] | UNK | UNK |  |  | MD-L1200-EP5-D(±45/(0)2)S | 45/-45/0/0/0/0/-45/45 | 890.6667 | -757.2 | 2.81 | -2.216 | 36.43333 | 36.5 | 4.785415
MD-L1200-EP5-D | (±45/(0)2)S | 57 | EP | Hexion MGS RIMR135/RIMH137 | Devold LT1200 (1200 gsm) | 71 | 800 gsm | 26 | 0 | 3 | 0 | 4.29 | 24h/20C, 8h/ 70 C | Infused |  | L1200-122 | 552 | 55.2 | 0.1 | 1 |  | 1.78 |  | 5218 | 0 | [5 empty] | UNK | UNK |  |  | MD-L1200-EP5-D(±45/(0)2)S | 45/-45/0/0/0/0/-45/45 | 890.6667 | -757.2 | 2.81 | -2.216 | 36.43333 | 36.5 | 3.717504
MD-L1200-EP5-D | (±45/(0)2)S | 57 | EP | Hexion MGS RIMR135/RIMH137 | Devold LT1200 (1200 gsm) | 71 | 800 gsm | 26 | 0 | 3 | 0 | 4.29 | 24h/20C, 8h/ 70 C | Infused |  | L1200-125 | 552 | 55.2 | 0.1 | 1 |  | 1.78 |  | 3847 | 0 | [5 empty] | UNK | UNK |  |  | MD-L1200-EP5-D(±45/(0)2)S | 45/-45/0/0/0/0/-45/45 | 890.6667 | -757.2 | 2.81 | -2.216 | 36.43333 | 36.5 | 3.585122
MD-L1200-EP5-D | (±45/(0)2)S | 57 | EP | Hexion MGS RIMR135/RIMH137 | Devold LT1200 (1200 gsm) | 71 | 800 gsm | 26 | 0 | 3 | 0 | 4.29 | 24h/20C, 8h/ 70 C | Infused |  | L1200-108 | 483 | 48.3 | 0.1 | 1 | 33.9 | 1.56 |  | 11805 | 0 | [5 empty] | UNK | UNK | 33.9 |  | MD-L1200-EP5-D(±45/(0)2)S | 45/-45/0/0/0/0/-45/45 | 890.6667 | -757.2 | 2.81 | -2.216 | 36.43333 | 36.5 | 4.072066
MD-L1200-EP5-D | (±45/(0)2)S | 57 | EP | Hexion MGS RIMR135/RIMH137 | Devold LT1200 (1200 gsm) | 71 | 800 gsm | 26 | 0 | 3 | 0 | 4.29 | 24h/20C, 8h/ 70 C | Infused |  | L1200-127 | 483 | 48.3 | 0.1 | 2 |  | 1.56 |  | 26563 | 0 | [5 empty] | UNK | UNK |  |  | MD-L1200-EP5-D(±45/(0)2)S | 45/-45/0/0/0/0/-45/45 | 890.6667 | -757.2 | 2.81 | -2.216 | 36.43333 | 36.5 | 4.424277
MD-L1200-EP5-D | (±45/(0)2)S | 57 | EP | Hexion MGS RIMR135/RIMH137 | Devold LT1200 (1200 gsm) | 71 | 800 gsm | 26 | 0 | 3 | 0 | 4.29 | 24h/20C, 8h/ 70 C | Infused |  | L1200-101 | 345 | 34.5 | 0.1 | 3 | 35.6 | 1.01 |  | 569181 | 0 | [5 empty] | UNK | UNK | 35.6 |  | MD-L1200-EP5-D(±45/(0)2)S | 45/-45/0/0/0/0/-45/45 | 890.6667 | -757.2 | 2.81 | -2.216 | 36.43333 | 36.5 | 5.75525
MD-L1200-EP5-D | (±45/(0)2)S | 57 | EP | Hexion MGS RIMR135/RIMH137 | Devold LT1200 (1200 gsm) | 71 | 800 gsm | 26 | 0 | 3 | 0 | 4.29 | 24h/20C, 8h/ 70 C | Infused |  | L1200-100 | 345 | 34.5 | 0.1 | 3 |  | 1.01 |  | 466085 | 0 | [5 empty] | UNK | UNK |  |  | MD-L1200-EP5-D(±45/(0)2)S | 45/-45/0/0/0/0/-45/45 | 890.6667 | -757.2 | 2.81 | -2.216 | 36.43333 | 36.5 | 5.668465
MD-L1200-EP5-D | (±45/(0)2)S | 57 | EP | Hexion MGS RIMR135/RIMH137 | Devold LT1200 (1200 gsm) | 71 | 800 gsm | 26 | 0 | 3 | 0 | 4.29 | 24h/20C, 8h/ 70 C | Infused |  | L1200-131 | 345 | 34.5 | 0.1 | 3 |  | 1.01 |  | 742158 | 0 | [5 empty] | UNK | UNK |  |  | MD-L1200-EP5-D(±45/(0)2)S | 45/-45/0/0/0/0/-45/45 | 890.6667 | -757.2 | 2.81 | -2.216 | 36.43333 | 36.5 | 5.870496
MD-LT1200-EP5-D | (±45/(0)2)S | 58 | EP | Hexion MGS RIMR135/RIMH137 | Devold LT1200 (1200 gsm) | 72 | 800 gsm | 28 | 0 | 0 | 0 | 4.24 | 24h/20C, 8h/ 70 C | Infused |  | LT1200-102 | 414 | 41.4 | 0.1 | 2 | 33.5 | 1.3 | 0.13 | 23503 | 0 | [5 empty] | UNK | UNK | 33.5 |  | MD-LT1200-EP5-D(±45/(0)2)S | 45/-45/0/0/0/0/-45/45 | 817.6667 | -600.6667 | 2.766667 | -1.806 | 35.23333 | 37 | 4.371123
MD-LT1200-EP5-D | (±45/(0)2)S | 58 | EP | Hexion MGS RIMR135/RIMH137 | Devold LT1200 (1200 gsm) | 72 | 800 gsm | 28 | 0 | 0 | 0 | 4.24 | 24h/20C, 8h/ 70 C | Infused |  | LT1200-101 | 414 | 41.4 | 0.1 | 2 |  | 1.3 | 0.13 | 24891 | 0 | [5 empty] | UNK | UNK |  |  | MD-LT1200-EP5-D(±45/(0)2)S | 45/-45/0/0/0/0/-45/45 | 817.6667 | -600.6667 | 2.766667 | -1.806 | 35.23333 | 37 | 4.396042
MD-LT1200-EP5-D | (±45/(0)2)S | 58 | EP | Hexion MGS RIMR135/RIMH137 | Devold LT1200 (1200 gsm) | 72 | 800 gsm | 28 | 0 | 0 | 0 | 4.24 | 24h/20C, 8h/ 70 C | Infused |  | LT1200-100 | 414 | 41.4 | 0.1 | 2 |  | 1.3 | 0.13 | 20542 | 0 | [5 empty] | UNK | UNK |  |  | MD-LT1200-EP5-D(±45/(0)2)S | 45/-45/0/0/0/0/-45/45 | 817.6667 | -600.6667 | 2.766667 | -1.806 | 35.23333 | 37 | 4.312643
MD-TLT1200-EP5-D | (±45/(0)2)S | 60 | EP | Hexion MGS RIMR135/RIMH137 | Devold TLT1200 (1200 gsm) | 69 | 800 gsm | 27 | 0 | 4 | 0 | 3.88 | 24h/20C, 8h/ 70 C | Infused |  | TLT1200-115 | 414 | 41.4 | 0.1 | 2 | 36.4 | 1.24 |  | 49728 | 0 | [5 empty] | UNK | UNK | 36.4 |  | MD-TLT1200-EP5-D(±45/(0)2)S | 45/-45/0/0/0/0/-45/45 | 857.3333 | -613.2 | 2.48 | -1.93 | 37.35 | 34.6 | 4.696601
MD-TLT1200-EP5-D | (±45/(0)2)S | 60 | EP | Hexion MGS RIMR135/RIMH137 | Devold TLT1200 (1200 gsm) | 69 | 800 gsm | 27 | 0 | 4 | 0 | 3.88 | 24h/20C, 8h/ 70 C | Infused |  | TLT1200-118 | 414 | 41.4 | 0.1 | 2 |  | 1.17 |  | 60555 | 0 | [5 empty] | UNK | UNK |  |  | MD-TLT1200-EP5-D(±45/(0)2)S | 45/-45/0/0/0/0/-45/45 | 857.3333 | -613.2 | 2.48 | -1.93 | 37.35 | 34.6 | 4.78215
MD-TLT1200-EP5-D | (±45/(0)2)S | 60 | EP | Hexion MGS RIMR135/RIMH137 | Devold TLT1200 (1200 gsm) | 69 | 800 gsm | 27 | 0 | 4 | 0 | 3.88 | 24h/20C, 8h/ 70 C | Infused |  | TLT1200-117 | 414 | 41.4 | 0.1 | 2 | 39.9 | 1.13 |  | 55244 | 0 | [5 empty] | UNK | UNK | 39.9 |  | MD-TLT1200-EP5-D(±45/(0)2)S | 45/-45/0/0/0/0/-45/45 | 857.3333 | -613.2 | 2.48 | -1.93 | 37.35 | 34.6 | 4.742285
MD-TLT1200-EP5-D | (±45/(0)2)S | 60 | EP | Hexion MGS RIMR135/RIMH137 | Devold TLT1200 (1200 gsm) | 69 | 800 gsm | 27 | 0 | 4 | 0 | 3.88 | 24h/20C, 8h/ 70 C | Infused |  | TLT1200-113 | 345 | 34.5 | 0.1 | 4 | 34 | 1.05 |  | 287535 | 0 | [5 empty] | UNK | UNK | 34 |  | MD-TLT1200-EP5-D(±45/(0)2)S | 45/-45/0/0/0/0/-45/45 | 857.3333 | -613.2 | 2.48 | -1.93 | 37.35 | 34.6 | 5.458691
MD-TLT1200-EP5-D | (±45/(0)2)S | 60 | EP | Hexion MGS RIMR135/RIMH137 | Devold TLT1200 (1200 gsm) | 69 | 800 gsm | 27 | 0 | 4 | 0 | 3.88 | 24h/20C, 8h/ 70 C | Infused |  | TLT1200-106 | 345 | 34.5 | 0.1 | 4 |  | 0.97 |  | 205805 | 0 | [5 empty] | UNK | UNK |  |  | MD-TLT1200-EP5-D(±45/(0)2)S | 45/-45/0/0/0/0/-45/45 | 857.3333 | -613.2 | 2.48 | -1.93 | 37.35 | 34.6 | 5.313456
MD-TLT1200-EP5-D | (±45/(0)2)S | 60 | EP | Hexion MGS RIMR135/RIMH137 | Devold TLT1200 (1200 gsm) | 69 | 800 gsm | 27 | 0 | 4 | 0 | 3.88 | 24h/20C, 8h/ 70 C | Infused |  | TLT1200-112 | 345 | 34.5 | 0.1 | 3 | 34.5 | 1.04 |  | 192406 | 0 | [5 empty] | UNK | UNK | 34.5 |  | MD-TLT1200-EP5-D(±45/(0)2)S | 45/-45/0/0/0/0/-45/45 | 857.3333 | -613.2 | 2.48 | -1.93 | 37.35 | 34.6 | 5.284219
MD-TLT1200-EP5-D | (±45/(0)2)S | 60 | EP | Hexion MGS RIMR135/RIMH137 | Devold TLT1200 (1200 gsm) | 69 | 800 gsm | 27 | 0 | 4 | 0 | 3.88 | 24h/20C, 8h/ 70 C | Infused |  | TLT1200-104 | 276 | 27.6 | 0.1 | 3 |  | 0.78 |  | 484806 | 0 | [5 empty] | UNK | UNK |  |  | MD-TLT1200-EP5-D(±45/(0)2)S | 45/-45/0/0/0/0/-45/45 | 857.3333 | -613.2 | 2.48 | -1.93 | 37.35 | 34.6 | 5.685568
MD-TLT1200-EP5-D | (±45/(0)2)S | 60 | EP | Hexion MGS RIMR135/RIMH137 | Devold TLT1200 (1200 gsm) | 69 | 800 gsm | 27 | 0 | 4 | 0 | 3.88 | 24h/20C, 8h/ 70 C | Infused |  | TLT1200-114 | 276 | 27.6 | 0.1 | 3 | 34.7 | 0.87 |  | 1737006 | 0 | [5 empty] | UNK | UNK | 34.7 |  | MD-TLT1200-EP5-D(±45/(0)2)S | 45/-45/0/0/0/0/-45/45 | 857.3333 | -613.2 | 2.48 | -1.93 | 37.35 | 34.6 | 6.239801
MD-TLT1200-EP5-D | (±45/(0)2)S | 60 | EP | Hexion MGS RIMR135/RIMH137 | Devold TLT1200 (1200 gsm) | 69 | 800 gsm | 27 | 0 | 4 | 0 | 3.88 | 24h/20C, 8h/ 70 C | Infused |  | TLT1200-108 | 552 | 55.2 | 0.1 | 2 | 36 | 1.73 |  | 4228 | 0 | [5 empty] | UNK | UNK | 36 |  | MD-TLT1200-EP5-D(±45/(0)2)S | 45/-45/0/0/0/0/-45/45 | 857.3333 | -613.2 | 2.48 | -1.93 | 37.35 | 34.6 | 3.626135
MD-TLT1200-EP5-D | (±45/(0)2)S | 60 | EP | Hexion MGS RIMR135/RIMH137 | Devold TLT1200 (1200 gsm) | 69 | 800 gsm | 27 | 0 | 4 | 0 | 3.88 | 24h/20C, 8h/ 70 C | Infused |  | TLT1200-110 | 552 | 55.2 | 0.1 | 2 |  | 1.73 |  | 3044 | 0 | [5 empty] | UNK | UNK |  |  | MD-TLT1200-EP5-D(±45/(0)2)S | 45/-45/0/0/0/0/-45/45 | 857.3333 | -613.2 | 2.48 | -1.93 | 37.35 | 34.6 | 3.483445
MD-LT1200G50-EP5-D | (±45/(0)2)S | 59 | EP | Hexion MGS RIMR135/RIMH137 | Devold LT1200G50 (1200 gsm) | 69 | 800 gsm | 31 | 0 | 0 | 0 | 4.45 | 24h/20C, 8h/ 70 C | Infused |  | LT1200G50-102 | 414 | 41.4 | 0.1 | 2 | 33.9 | 1.38 |  | 31638 | 0 | [5 empty] | UNK | UNK | 33.9 |  | MD-LT1200G50-EP5-D(±45/(0)2)S | 45/-45/0/0/0/0/-45/45 | 808.6667 | -647.4 | 2.8 | -1.89 | 37.5 | 35.8 | 4.500209
MD-LT1200G50-EP5-D | (±45/(0)2)S | 59 | EP | Hexion MGS RIMR135/RIMH137 | Devold LT1200G50 (1200 gsm) | 69 | 800 gsm | 31 | 0 | 0 | 0 | 4.45 | 24h/20C, 8h/ 70 C | Infused |  | LT1200G50-101 | 414 | 41.4 | 0.1 | 2 |  | 1.38 |  | 23331 | 0 | [5 empty] | UNK | UNK |  |  | MD-LT1200G50-EP5-D(±45/(0)2)S | 45/-45/0/0/0/0/-45/45 | 808.6667 | -647.4 | 2.8 | -1.89 | 37.5 | 35.8 | 4.367933
MD-LT1200G50-EP5-D | (±45/(0)2)S | 59 | EP | Hexion MGS RIMR135/RIMH137 | Devold LT1200G50 (1200 gsm) | 69 | 800 gsm | 31 | 0 | 0 | 0 | 4.45 | 24h/20C, 8h/ 70 C | Infused |  | LT1200G50-100 | 414 | 41.4 | 0.1 | 2 |  | 1.38 |  | 12522 | 0 | [5 empty] | UNK | UNK |  |  | MD-LT1200G50-EP5-D(±45/(0)2)S | 45/-45/0/0/0/0/-45/45 | 808.6667 | -647.4 | 2.8 | -1.89 | 37.5 | 35.8 | 4.097674
MD-L1400Thru-EP5-D | (±45/(0)2)S | 60 | EP | Hexion MGS RIMR135/RIMH137 | Devold L1400 (1400 gsm) | 75 | 800 gsm | 22 | 0 | 2 | 0 | 4.65 | 24h/20C, 8h/ 70 C | Infused |  | L1400Thru-119 | 414 | 41.4 | 0.1 | 3 |  | 1.15 |  | 96044 | 0 | [5 empty] | UNK | UNK |  |  | MD-L1400Thru-EP5-D(±45/(0)2)S | 45/-45/0/0/0/0/-45/45 | 896 | -740.2 | 2.8 | -1.94 | 40 | 38.5 | 4.98247
MD-L1400Thru-EP5-D | (±45/(0)2)S | 60 | EP | Hexion MGS RIMR135/RIMH137 | Devold L1400 (1400 gsm) | 75 | 800 gsm | 22 | 0 | 2 | 0 | 4.65 | 24h/20C, 8h/ 70 C | Infused |  | L1400Thru-104 | 414 | 41.4 | 0.1 | 3 | 37.4 | 1.15 |  | 112498 | 0 | [5 empty] | UNK | UNK | 37.4 |  | MD-L1400Thru-EP5-D(±45/(0)2)S | 45/-45/0/0/0/0/-45/45 | 896 | -740.2 | 2.8 | -1.94 | 40 | 38.5 | 5.051145
MD-L1400Thru-EP5-D | (±45/(0)2)S | 60 | EP | Hexion MGS RIMR135/RIMH137 | Devold L1400 (1400 gsm) | 75 | 800 gsm | 22 | 0 | 2 | 0 | 4.65 | 24h/20C, 8h/ 70 C | Infused |  | L1400Thru-108 | 414 | 41.4 | 0.1 | 3 |  | 1.15 |  | 94186 | 0 | [5 empty] | UNK | UNK |  |  | MD-L1400Thru-EP5-D(±45/(0)2)S | 45/-45/0/0/0/0/-45/45 | 896 | -740.2 | 2.8 | -1.94 | 40 | 38.5 | 4.973986
MD-L1400Thru-EP5-D | (±45/(0)2)S | 60 | EP | Hexion MGS RIMR135/RIMH137 | Devold L1400 (1400 gsm) | 75 | 800 gsm | 22 | 0 | 2 | 0 | 4.65 | 24h/20C, 8h/ 70 C | Infused |  | L1400Thru-102 | 414 | 41.4 | 0.1 | 2 | 38.2 | 1.15 |  | 41242 | 0 | [5 empty] | UNK | UNK | 38.2 |  | MD-L1400Thru-EP5-D(±45/(0)2)S | 45/-45/0/0/0/0/-45/45 | 896 | -740.2 | 2.8 | -1.94 | 40 | 38.5 | 4.61534
MD-L1400Thru-EP5-D | (±45/(0)2)S | 60 | EP | Hexion MGS RIMR135/RIMH137 | Devold L1400 (1400 gsm) | 75 | 800 gsm | 22 | 0 | 2 | 0 | 4.65 | 24h/20C, 8h/ 70 C | Infused |  | L1400Thru-123 | 414 | 41.4 | 0.1 | 2 |  | 1.15 |  | 33144 | 0 | [5 empty] | UNK | UNK |  |  | MD-L1400Thru-EP5-D(±45/(0)2)S | 45/-45/0/0/0/0/-45/45 | 896 | -740.2 | 2.8 | -1.94 | 40 | 38.5 | 4.520405
MD-L1400Thru-EP5-D | (±45/(0)2)S | 60 | EP | Hexion MGS RIMR135/RIMH137 | Devold L1400 (1400 gsm) | 75 | 800 gsm | 22 | 0 | 2 | 0 | 4.65 | 24h/20C, 8h/ 70 C | Infused |  | L1400Thru-111 | 414 | 41.4 | 0.1 | 2 |  | 1.15 |  | 106213 | 0 | [5 empty] | UNK | UNK |  |  | MD-L1400Thru-EP5-D(±45/(0)2)S | 45/-45/0/0/0/0/-45/45 | 896 | -740.2 | 2.8 | -1.94 | 40 | 38.5 | 5.026178
MD-L1400Thru-EP5-D | (±45/(0)2)S | 60 | EP | Hexion MGS RIMR135/RIMH137 | Devold L1400 (1400 gsm) | 75 | 800 gsm | 22 | 0 | 2 | 0 | 4.65 | 24h/20C, 8h/ 70 C | Infused |  | L1400Thru-122 | 345 | 34.5 | 0.1 | 3 |  | 0.96 |  | 340298 | 0 | [5 empty] | UNK | UNK |  |  | MD-L1400Thru-EP5-D(±45/(0)2)S | 45/-45/0/0/0/0/-45/45 | 896 | -740.2 | 2.8 | -1.94 | 40 | 38.5 | 5.531859
MD-L1400Thru-EP5-D | (±45/(0)2)S | 60 | EP | Hexion MGS RIMR135/RIMH137 | Devold L1400 (1400 gsm) | 75 | 800 gsm | 22 | 0 | 2 | 0 | 4.65 | 24h/20C, 8h/ 70 C | Infused |  | L1400Thru-112 | 345 | 34.5 | 0.1 | 3 |  | 0.96 |  | 239765 | 0 | [5 empty] | UNK | UNK |  |  | MD-L1400Thru-EP5-D(±45/(0)2)S | 45/-45/0/0/0/0/-45/45 | 896 | -740.2 | 2.8 | -1.94 | 40 | 38.5 | 5.379786
MD-L1400Thru-EP5-D | (±45/(0)2)S | 60 | EP | Hexion MGS RIMR135/RIMH137 | Devold L1400 (1400 gsm) | 75 | 800 gsm | 22 | 0 | 2 | 0 | 4.65 | 24h/20C, 8h/ 70 C | Infused |  | L1400Thru-116 | 345 | 34.5 | 0.1 | 3 |  | 0.98 |  | 463307 | 0 | [5 empty] | UNK | UNK |  |  | MD-L1400Thru-EP5-D(±45/(0)2)S | 45/-45/0/0/0/0/-45/45 | 896 | -740.2 | 2.8 | -1.94 | 40 | 38.5 | 5.665869
MD-L1400Thru-EP5-D | (±45/(0)2)S | 60 | EP | Hexion MGS RIMR135/RIMH137 | Devold L1400 (1400 gsm) | 75 | 800 gsm | 22 | 0 | 2 | 0 | 4.65 | 24h/20C, 8h/ 70 C | Infused |  | L1400Thru-114 | 552 | 55.2 | 0.1 | 2 | 36.1 | 1.73 |  | 9631 | 0 | [5 empty] | UNK | UNK | 36.1 |  | MD-L1400Thru-EP5-D(±45/(0)2)S | 45/-45/0/0/0/0/-45/45 | 896 | -740.2 | 2.8 | -1.94 | 40 | 38.5 | 3.983671
MD-L1400Thru-EP5-D | (±45/(0)2)S | 60 | EP | Hexion MGS RIMR135/RIMH137 | Devold L1400 (1400 gsm) | 75 | 800 gsm | 22 | 0 | 2 | 0 | 4.65 | 24h/20C, 8h/ 70 C | Infused |  | L1400Thru-118 | 552 | 55.2 | 0.1 | 2 |  | 1.73 |  | 7079 | 0 | [5 empty] | UNK | UNK |  |  | MD-L1400Thru-EP5-D(±45/(0)2)S | 45/-45/0/0/0/0/-45/45 | 896 | -740.2 | 2.8 | -1.94 | 40 | 38.5 | 3.849972
MD-L1400Thru-EP5-D | (±45/(0)2)S | 60 | EP | Hexion MGS RIMR135/RIMH137 | Devold L1400 (1400 gsm) | 75 | 800 gsm | 22 | 0 | 2 | 0 | 4.65 | 24h/20C, 8h/ 70 C | Infused | [10 empty] | 0 | [5 empty] | UNK | UNK |  |  | MD-L1400Thru-EP5-D(±45/(0)2)S | 45/-45/0/0/0/0/-45/45 | 896 | -740.2 | 2.8 | -1.94 | 40 | 38.5
MD-L1400T-EP5-D | (±45/(0)2)S | 54 | EP | Hexion MGS RIMR135/RIMH137 | Devold L1400 (1400 gsm) | 74 | 800 gsm | 26 | 0 | 0 | 0 | 4.73 | 24h/20C, 8h/ 70 C | Infused |  | L1400T-102 | 414 | 41.4 | 0.1 | 2 |  | 1.2 |  | 87467 | 0 | [5 empty] | UNK | UNK |  |  | MD-L1400T-EP5-D(±45/(0)2)S | 45/-45/0/0/0/0/-45/45 | 770 | -655.6 | 2.766667 | -1.776 | 36.76667 | 37.3 | 4.941844
MD-L1400T-EP5-D | (±45/(0)2)S | 54 | EP | Hexion MGS RIMR135/RIMH137 | Devold L1400 (1400 gsm) | 74 | 800 gsm | 26 | 0 | 0 | 0 | 4.73 | 24h/20C, 8h/ 70 C | Infused |  | L1400T-100 | 414 | 41.4 | 0.1 | 2 | 37.6 | 1.2 |  | 114030 | 0 | [5 empty] | UNK | UNK | 37.6 |  | MD-L1400T-EP5-D(±45/(0)2)S | 45/-45/0/0/0/0/-45/45 | 770 | -655.6 | 2.766667 | -1.776 | 36.76667 | 37.3 | 5.057019
MD-L1400T-EP5-D | (±45/(0)2)S | 54 | EP | Hexion MGS RIMR135/RIMH137 | Devold L1400 (1400 gsm) | 74 | 800 gsm | 26 | 0 | 0 | 0 | 4.73 | 24h/20C, 8h/ 70 C | Infused |  | L1400T-101 | 414 | 41.4 | 0.1 | 2 |  | 1.2 |  | 25313 | 0 | [5 empty] | UNK | UNK |  |  | MD-L1400T-EP5-D(±45/(0)2)S | 45/-45/0/0/0/0/-45/45 | 770 | -655.6 | 2.766667 | -1.776 | 36.76667 | 37.3 | 4.403344
MD-L1400TCU-EP5-D | (±45/(0)2)S | 59 | EP | Hexion MGS RIMR135/RIMH137 | Devold L1400 (1400 gsm) | 74 | 800 gsm | 26 | 0 | 0 | 0 | 4.71 | 24h/20C, 8h/ 70 C | Infused |  | L1400TCU-100 | 414 | 41.4 | 0.1 | 2 |  | 1.21 |  | 54413 | 0 | [5 empty] | UNK | UNK |  |  | MD-L1400TCU-EP5-D(±45/(0)2)S | 45/-45/0/0/0/0/-45/45 | 779.3333 | -686.6 | 2.833333 | -1.914 | 40.86667 | 37 | 4.735703
MD-L1400TCU-EP5-D | (±45/(0)2)S | 59 | EP | Hexion MGS RIMR135/RIMH137 | Devold L1400 (1400 gsm) | 74 | 800 gsm | 26 | 0 | 0 | 0 | 4.71 | 24h/20C, 8h/ 70 C | Infused |  | L1400TCU-101 | 414 | 41.4 | 0.1 | 2 |  | 1.21 |  | 25309 | 0 | [5 empty] | UNK | UNK |  |  | MD-L1400TCU-EP5-D(±45/(0)2)S | 45/-45/0/0/0/0/-45/45 | 779.3333 | -686.6 | 2.833333 | -1.914 | 40.86667 | 37 | 4.403275
MD-L1400TCU-EP5-D | (±45/(0)2)S | 59 | EP | Hexion MGS RIMR135/RIMH137 | Devold L1400 (1400 gsm) | 74 | 800 gsm | 26 | 0 | 0 | 0 | 4.71 | 24h/20C, 8h/ 70 C | Infused |  | L1400TCU-102 | 414 | 41.4 | 0.1 | 2 | 38.3 | 1.21 |  | 21144 | 0 | [5 empty] | UNK | UNK | 38.3 |  | MD-L1400TCU-EP5-D(±45/(0)2)S | 45/-45/0/0/0/0/-45/45 | 779.3333 | -686.6 | 2.833333 | -1.914 | 40.86667 | 37 | 4.325187
MD-L1400TCS-EP5-D | (±45/(0)2)S | 54 | EP | Hexion MGS RIMR135/RIMH137 | Devold L1400 (1400 gsm) | 79 | 800 gsm | 21 | 0 | 0 | 0 | 4.87 | 24h/20C, 8h/ 70 C | Infused |  | L1400TCS-102 | 414 | 41.4 | 0.1 | 2 | 34.8 | 1.29 |  | 38654 | 0 | [5 empty] | UNK | UNK | 34.8 |  | MD-L1400TCS-EP5-D(±45/(0)2)S | 45/-45/0/0/0/0/-45/45 | 759.6667 | -683 | 2.7 | -1.864 | 37.43333 | 36.8 | 4.587194
MD-L1400TCS-EP5-D | (±45/(0)2)S | 54 | EP | Hexion MGS RIMR135/RIMH137 | Devold L1400 (1400 gsm) | 79 | 800 gsm | 21 | 0 | 0 | 0 | 4.87 | 24h/20C, 8h/ 70 C | Infused |  | L1400TCS-101 | 414 | 41.4 | 0.1 | 2 |  | 1.29 |  | 77631 | 0 | [5 empty] | UNK | UNK |  |  | MD-L1400TCS-EP5-D(±45/(0)2)S | 45/-45/0/0/0/0/-45/45 | 759.6667 | -683 | 2.7 | -1.864 | 37.43333 | 36.8 | 4.890035
MD-L1400TCS-EP5-D | (±45/(0)2)S | 54 | EP | Hexion MGS RIMR135/RIMH137 | Devold L1400 (1400 gsm) | 79 | 800 gsm | 21 | 0 | 0 | 0 | 4.87 | 24h/20C, 8h/ 70 C | Infused |  | L1400TCS-100 | 414 | 41.4 | 0.1 | 2 |  | 1.29 |  | 47032 | 0 | [5 empty] | UNK | UNK |  |  | MD-L1400TCS-EP5-D(±45/(0)2)S | 45/-45/0/0/0/0/-45/45 | 759.6667 | -683 | 2.7 | -1.864 | 37.43333 | 36.8 | 4.672393
MD-L1400BTW-EP5-D | (±45/(0)2)S | 59 | EP | Hexion MGS RIMR135/RIMH137 | Devold L1400 (1400 gsm) | 74 | 800 gsm | 26 | 0 | 0 | 0 | 4.68 | 24h/20C, 8h/ 70 C | Infused |  | L1400BTW-101 | 414 | 41.4 | 0.1 | 2 |  | 1.27 |  | 88762 | 0 | [5 empty] | UNK | UNK |  |  | MD-L1400BTW-EP5-D(±45/(0)2)S | 45/-45/0/0/0/0/-45/45 | 945.6667 | -697 | 3.133333 | -2.002 | 38.33333 | 38.3 | 4.948227
MD-L1400BTW-EP5-D | (±45/(0)2)S | 59 | EP | Hexion MGS RIMR135/RIMH137 | Devold L1400 (1400 gsm) | 74 | 800 gsm | 26 | 0 | 0 | 0 | 4.68 | 24h/20C, 8h/ 70 C | Infused |  | L1400BTW-100 | 414 | 41.4 | 0.1 | 2 |  | 1.27 |  | 92607 | 0 | [5 empty] | UNK | UNK |  |  | MD-L1400BTW-EP5-D(±45/(0)2)S | 45/-45/0/0/0/0/-45/45 | 945.6667 | -697 | 3.133333 | -2.002 | 38.33333 | 38.3 | 4.966644
MD-L1400BTW-EP5-D | (±45/(0)2)S | 59 | EP | Hexion MGS RIMR135/RIMH137 | Devold L1400 (1400 gsm) | 74 | 800 gsm | 26 | 0 | 0 | 0 | 4.68 | 24h/20C, 8h/ 70 C | Infused |  | L1400BTW-102 | 414 | 41.4 | 0.1 | 2 | 34.7 | 1.27 |  | 50321 | 0 | [5 empty] | UNK | UNK | 34.7 |  | MD-L1400BTW-EP5-D(±45/(0)2)S | 45/-45/0/0/0/0/-45/45 | 945.6667 | -697 | 3.133333 | -2.002 | 38.33333 | 38.3 | 4.701749
MD-L2400-EP5-D | (±45/(0)2)S | 61 | EP | Hexion MGS RIMR135/RIMH137 | Devold L2400 (2400 gsm) | 73 | 800 gsm | 26 | 0 | 1 | 0 | 4.07 | 24h/20C, 8h/ 70 C | Infused |  | L2400-104 | 414 | 41.4 | 0.1 | 2 |  | 1.2 |  | 36639 | 0 | [5 empty] | UNK | UNK |  |  | MD-L2400-EP5-D(±45/(0)2)S | 45/-45/0/0/0/0/-45/45 | 919.6667 | -660 | 2.87 | -2.114 | 36.03333 | 34.3 | 4.563944
MD-L2400-EP5-D | (±45/(0)2)S | 61 | EP | Hexion MGS RIMR135/RIMH137 | Devold L2400 (2400 gsm) | 73 | 800 gsm | 26 | 0 | 1 | 0 | 4.07 | 24h/20C, 8h/ 70 C | Infused |  | L2400-122 | 414 | 41.4 | 0.1 | 2 | 35.9 | 1.2 |  | 68753 | 0 | [5 empty] | UNK | UNK | 35.9 |  | MD-L2400-EP5-D(±45/(0)2)S | 45/-45/0/0/0/0/-45/45 | 919.6667 | -660 | 2.87 | -2.114 | 36.03333 | 34.3 | 4.837292
MD-L2400-EP5-D | (±45/(0)2)S | 61 | EP | Hexion MGS RIMR135/RIMH137 | Devold L2400 (2400 gsm) | 73 | 800 gsm | 26 | 0 | 1 | 0 | 4.07 | 24h/20C, 8h/ 70 C | Infused |  | L2400-123 | 414 | 41.4 | 0.1 | 2 |  | 1.2 |  | 82887 | 0 | [5 empty] | UNK | UNK |  |  | MD-L2400-EP5-D(±45/(0)2)S | 45/-45/0/0/0/0/-45/45 | 919.6667 | -660 | 2.87 | -2.114 | 36.03333 | 34.3 | 4.918486
MD-L2400-EP5-D | (±45/(0)2)S | 61 | EP | Hexion MGS RIMR135/RIMH137 | Devold L2400 (2400 gsm) | 73 | 800 gsm | 26 | 0 | 1 | 0 | 4.07 | 24h/20C, 8h/ 70 C | Infused |  | L2400-115 | 345 | 34.5 | 0.1 | 2 | 36.9 | 1 |  | 151650 | 0 | [5 empty] | UNK | UNK | 36.9 |  | MD-L2400-EP5-D(±45/(0)2)S | 45/-45/0/0/0/0/-45/45 | 919.6667 | -660 | 2.87 | -2.114 | 36.03333 | 34.3 | 5.180842
MD-L2400-EP5-D | (±45/(0)2)S | 61 | EP | Hexion MGS RIMR135/RIMH137 | Devold L2400 (2400 gsm) | 73 | 800 gsm | 26 | 0 | 1 | 0 | 4.07 | 24h/20C, 8h/ 70 C | Infused |  | L2400-125 | 345 | 34.5 | 0.1 | 2 |  | 1 |  | 228423 | 0 | [5 empty] | UNK | UNK |  |  | MD-L2400-EP5-D(±45/(0)2)S | 45/-45/0/0/0/0/-45/45 | 919.6667 | -660 | 2.87 | -2.114 | 36.03333 | 34.3 | 5.35874
MD-L2400-EP5-D | (±45/(0)2)S | 61 | EP | Hexion MGS RIMR135/RIMH137 | Devold L2400 (2400 gsm) | 73 | 800 gsm | 26 | 0 | 1 | 0 | 4.07 | 24h/20C, 8h/ 70 C | Infused |  | L2400-124 | 552 | 55.2 | 0.1 | 2 | 34.1 | 1.72 |  | 6540 | 0 | [5 empty] | UNK | UNK | 34.1 |  | MD-L2400-EP5-D(±45/(0)2)S | 45/-45/0/0/0/0/-45/45 | 919.6667 | -660 | 2.87 | -2.114 | 36.03333 | 34.3 | 3.815578
MD-L2400-EP5-D | (±45/(0)2)S | 61 | EP | Hexion MGS RIMR135/RIMH137 | Devold L2400 (2400 gsm) | 73 | 800 gsm | 26 | 0 | 1 | 0 | 4.07 | 24h/20C, 8h/ 70 C | Infused |  | L2400-108 | 552 | 55.2 | 0.1 | 2 |  | 1.72 |  | 4069 | 0 | [5 empty] | UNK | UNK |  |  | MD-L2400-EP5-D(±45/(0)2)S | 45/-45/0/0/0/0/-45/45 | 919.6667 | -660 | 2.87 | -2.114 | 36.03333 | 34.3 | 3.609488
MD-ELT5500-VE3 | [±45/0/±45/0/±45] | 55 | VE | Ashland Derakane Momentum 411-200 | Vectorply E-LT-5500 | 66 | Knytex DBM1708 | 68 | 0 | 0 | 30 | 4.59 | Not specified | TPI-SCRIMP | 11542 | VE-190 | 552 | 55.2 | 0.1 | 1 |  | 2.15 |  | 228 | 0 | [5 empty] | UNK | UNK |  |  | MD-ELT5500-VE3[±45/0/±45/0/±45] | 45/-45/0/45/-45/0/45/-45 | 714.375 | -670 | 2.47875 | -2.085 | 31.61429 |  | 2.357935
MD-ELT5500-VE3 | [±45/0/±45/0/±45] | 55 | VE | Ashland Derakane Momentum 411-200 | Vectorply E-LT-5500 | 66 | Knytex DBM1708 | 68 | 0 | 0 | 30 | 4.59 | Not specified | TPI-SCRIMP | 11543 | VE-186 | 483 | 48.3 | 0.1 | 2 |  | 1.94 |  | 673 | 0 | [5 empty] | UNK | UNK |  |  | MD-ELT5500-VE3[±45/0/±45/0/±45] | 45/-45/0/45/-45/0/45/-45 | 714.375 | -670 | 2.47875 | -2.085 | 31.61429 |  | 2.828015
MD-ELT5500-VE3 | [±45/0/±45/0/±45] | 55 | VE | Ashland Derakane Momentum 411-200 | Vectorply E-LT-5500 | 66 | Knytex DBM1708 | 68 | 0 | 0 | 30 | 4.59 | Not specified | TPI-SCRIMP | 11544 | VE-187 | 483 | 48.3 | 0.1 | 2 |  | 1.94 |  | 975 | 0 | [5 empty] | UNK | UNK |  |  | MD-ELT5500-VE3[±45/0/±45/0/±45] | 45/-45/0/45/-45/0/45/-45 | 714.375 | -670 | 2.47875 | -2.085 | 31.61429 |  | 2.989005
MD-ELT5500-VE3 | [±45/0/±45/0/±45] | 55 | VE | Ashland Derakane Momentum 411-200 | Vectorply E-LT-5500 | 66 | Knytex DBM1708 | 68 | 0 | 0 | 30 | 4.59 | Not specified | TPI-SCRIMP | 11545 | VE-171 | 483 | 48.3 | 0.1 | 2 |  | 1.94 |  | 486 | 0 | [5 empty] | UNK | UNK |  |  | MD-ELT5500-VE3[±45/0/±45/0/±45] | 45/-45/0/45/-45/0/45/-45 | 714.375 | -670 | 2.47875 | -2.085 | 31.61429 |  | 2.686636
MD-ELT5500-VE3 | [±45/0/±45/0/±45] | 55 | VE | Ashland Derakane Momentum 411-200 | Vectorply E-LT-5500 | 66 | Knytex DBM1708 | 68 | 0 | 0 | 30 | 4.59 | Not specified | TPI-SCRIMP | 11546 | VE-170 | 414 | 41.4 | 0.1 | 2 |  | 1.71 |  | 1666 | 0 | [5 empty] | UNK | UNK |  |  | MD-ELT5500-VE3[±45/0/±45/0/±45] | 45/-45/0/45/-45/0/45/-45 | 714.375 | -670 | 2.47875 | -2.085 | 31.61429 |  | 3.221675
MD-ELT5500-VE3 | [±45/0/±45/0/±45] | 55 | VE | Ashland Derakane Momentum 411-200 | Vectorply E-LT-5500 | 66 | Knytex DBM1708 | 68 | 0 | 0 | 30 | 4.59 | Not specified | TPI-SCRIMP | 11547 | VE-189 | 414 | 41.4 | 0.1 | 2 |  | 1.71 |  | 1595 | 0 | [5 empty] | UNK | UNK |  |  | MD-ELT5500-VE3[±45/0/±45/0/±45] | 45/-45/0/45/-45/0/45/-45 | 714.375 | -670 | 2.47875 | -2.085 | 31.61429 |  | 3.202761
MD-ELT5500-VE3 | [±45/0/±45/0/±45] | 55 | VE | Ashland Derakane Momentum 411-200 | Vectorply E-LT-5500 | 66 | Knytex DBM1708 | 68 | 0 | 0 | 30 | 4.59 | Not specified | TPI-SCRIMP | 11548 | VE-188 | 414 | 41.4 | 0.1 | 2 |  | 1.71 |  | 1044 | 0 | [5 empty] | UNK | UNK |  |  | MD-ELT5500-VE3[±45/0/±45/0/±45] | 45/-45/0/45/-45/0/45/-45 | 714.375 | -670 | 2.47875 | -2.085 | 31.61429 |  | 3.0187
MD-ELT5500-VE3 | [±45/0/±45/0/±45] | 55 | VE | Ashland Derakane Momentum 411-200 | Vectorply E-LT-5500 | 66 | Knytex DBM1708 | 68 | 0 | 0 | 30 | 4.59 | Not specified | TPI-SCRIMP | 11549 | VE-172 | 345 | 34.5 | 0.1 | 2 |  | 1.44 |  | 4303 | 0 | [5 empty] | UNK | UNK |  |  | MD-ELT5500-VE3[±45/0/±45/0/±45] | 45/-45/0/45/-45/0/45/-45 | 714.375 | -670 | 2.47875 | -2.085 | 31.61429 |  | 3.633771
MD-ELT5500-VE3 | [±45/0/±45/0/±45] | 55 | VE | Ashland Derakane Momentum 411-200 | Vectorply E-LT-5500 | 66 | Knytex DBM1708 | 68 | 0 | 0 | 30 | 4.59 | Not specified | TPI-SCRIMP | 11550 | VE-173 | 345 | 34.5 | 0.1 | 2 |  | 1.44 |  | 3253 | 0 | [5 empty] | UNK | UNK |  |  | MD-ELT5500-VE3[±45/0/±45/0/±45] | 45/-45/0/45/-45/0/45/-45 | 714.375 | -670 | 2.47875 | -2.085 | 31.61429 |  | 3.512284
MD-ELT5500-VE3 | [±45/0/±45/0/±45] | 55 | VE | Ashland Derakane Momentum 411-200 | Vectorply E-LT-5500 | 66 | Knytex DBM1708 | 68 | 0 | 0 | 30 | 4.59 | Not specified | TPI-SCRIMP | 11551 | VE-174 | 345 | 34.5 | 0.1 | 2 |  | 1.44 |  | 3891 | 0 | [5 empty] | UNK | UNK |  |  | MD-ELT5500-VE3[±45/0/±45/0/±45] | 45/-45/0/45/-45/0/45/-45 | 714.375 | -670 | 2.47875 | -2.085 | 31.61429 |  | 3.590061
MD-ELT5500-VE3 | [±45/0/±45/0/±45] | 55 | VE | Ashland Derakane Momentum 411-200 | Vectorply E-LT-5500 | 66 | Knytex DBM1708 | 68 | 0 | 0 | 30 | 4.59 | Not specified | TPI-SCRIMP | 11552 | VE-181 | 276 | 27.6 | 0.1 | 2 | 31.6 | 1.17 |  | 15490 | 0 | [5 empty] | UNK | UNK | 31.6 |  | MD-ELT5500-VE3[±45/0/±45/0/±45] | 45/-45/0/45/-45/0/45/-45 | 714.375 | -670 | 2.47875 | -2.085 | 31.61429 |  | 4.190051
MD-ELT5500-VE3 | [±45/0/±45/0/±45] | 55 | VE | Ashland Derakane Momentum 411-200 | Vectorply E-LT-5500 | 66 | Knytex DBM1708 | 68 | 0 | 0 | 30 | 4.59 | Not specified | TPI-SCRIMP | 11553 | VE-183 | 276 | 27.6 | 0.1 | 2 |  | 1.17 |  | 12135 | 0 | [5 empty] | UNK | UNK |  |  | MD-ELT5500-VE3[±45/0/±45/0/±45] | 45/-45/0/45/-45/0/45/-45 | 714.375 | -670 | 2.47875 | -2.085 | 31.61429 |  | 4.08404
MD-ELT5500-VE3 | [±45/0/±45/0/±45] | 55 | VE | Ashland Derakane Momentum 411-200 | Vectorply E-LT-5500 | 66 | Knytex DBM1708 | 68 | 0 | 0 | 30 | 4.59 | Not specified | TPI-SCRIMP | 11554 | VE-175 | 276 | 27.6 | 0.1 | 2 |  | 1.17 |  | 16258 | 0 | [5 empty] | UNK | UNK |  |  | MD-ELT5500-VE3[±45/0/±45/0/±45] | 45/-45/0/45/-45/0/45/-45 | 714.375 | -670 | 2.47875 | -2.085 | 31.61429 |  | 4.211067
MD-ELT5500-VE3 | [±45/0/±45/0/±45] | 55 | VE | Ashland Derakane Momentum 411-200 | Vectorply E-LT-5500 | 66 | Knytex DBM1708 | 68 | 0 | 0 | 30 | 4.59 | Not specified | TPI-SCRIMP | 11555 | VE-178 | 207 | 20.7 | 0.1 | 3 |  | 0.88 |  | 90748 | 0 | [5 empty] | UNK | UNK |  |  | MD-ELT5500-VE3[±45/0/±45/0/±45] | 45/-45/0/45/-45/0/45/-45 | 714.375 | -670 | 2.47875 | -2.085 | 31.61429 |  | 4.957837
MD-ELT5500-VE3 | [±45/0/±45/0/±45] | 55 | VE | Ashland Derakane Momentum 411-200 | Vectorply E-LT-5500 | 66 | Knytex DBM1708 | 68 | 0 | 0 | 30 | 4.59 | Not specified | TPI-SCRIMP | 11556 | VE-179 | 207 | 20.7 | 0.1 | 3 |  | 0.88 |  | 115190 | 0 | [5 empty] | UNK | UNK |  |  | MD-ELT5500-VE3[±45/0/±45/0/±45] | 45/-45/0/45/-45/0/45/-45 | 714.375 | -670 | 2.47875 | -2.085 | 31.61429 |  | 5.061415
MD-ELT5500-VE3 | [±45/0/±45/0/±45] | 55 | VE | Ashland Derakane Momentum 411-200 | Vectorply E-LT-5500 | 66 | Knytex DBM1708 | 68 | 0 | 0 | 30 | 4.59 | Not specified | TPI-SCRIMP | 11557 | VE-177 | 172 | 17.2 | 0.1 | 5 |  | 0.73 |  | 409092 | 0 | [5 empty] | UNK | UNK |  |  | MD-ELT5500-VE3[±45/0/±45/0/±45] | 45/-45/0/45/-45/0/45/-45 | 714.375 | -670 | 2.47875 | -2.085 | 31.61429 |  | 5.611821
MD-ELT5500-VE3 | [±45/0/±45/0/±45] | 55 | VE | Ashland Derakane Momentum 411-200 | Vectorply E-LT-5500 | 66 | Knytex DBM1708 | 68 | 0 | 0 | 30 | 4.59 | Not specified | TPI-SCRIMP | 11558 | VE-176 | 172 | 17.2 | 0.1 | 5 |  | 0.73 |  | 645463 | 0 | [5 empty] | UNK | UNK |  |  | MD-ELT5500-VE3[±45/0/±45/0/±45] | 45/-45/0/45/-45/0/45/-45 | 714.375 | -670 | 2.47875 | -2.085 | 31.61429 |  | 5.809871
MD-ELT5500-VE3 | [±45/0/±45/0/±45] | 55 | VE | Ashland Derakane Momentum 411-200 | Vectorply E-LT-5500 | 66 | Knytex DBM1708 | 68 | 0 | 0 | 30 | 4.59 | Not specified | TPI-SCRIMP | 11559 | VE-128 | 138 | 13.8 | 0.1 | 5 |  | 0.58 |  | 1500000 | 0 | [5 empty] | UNK | UNK |  |  | MD-ELT5500-VE3[±45/0/±45/0/±45] | 45/-45/0/45/-45/0/45/-45 | 714.375 | -670 | 2.47875 | -2.085 | 31.61429 |  | 6.176091
MD-ELT5500-VE3 | [±45/0/±45/0/±45] | 55 | VE | Ashland Derakane Momentum 411-200 | Vectorply E-LT-5500 | 66 | Knytex DBM1708 | 68 | 0 | 0 | 30 | 4.59 | Not specified | TPI-SCRIMP | 11560 | VE-185 | 345 | 34.5 | 0.1 | 2 |  | 1.44 |  | 7286 | 0 | [5 empty] | UNK | UNK |  |  | MD-ELT5500-VE3[±45/0/±45/0/±45] | 45/-45/0/45/-45/0/45/-45 | 714.375 | -670 | 2.47875 | -2.085 | 31.61429 |  | 3.862489
MD-ELT5500-VE3 | [±45/0/±45/0/±45] | 55 | VE | Ashland Derakane Momentum 411-200 | Vectorply E-LT-5500 | 66 | Knytex DBM1708 | 68 | 0 | 0 | 30 | 4.59 | Not specified | TPI-SCRIMP | 11561 | VE-184 | 345 | 34.5 | 0.1 | 2 |  | 1.44 |  | 6982 | 0 | [5 empty] | UNK | UNK |  |  | MD-ELT5500-VE3[±45/0/±45/0/±45] | 45/-45/0/45/-45/0/45/-45 | 714.375 | -670 | 2.47875 | -2.085 | 31.61429 |  | 3.84398
MD-ELT5500-VE3 | [±45/0/±45/0/±45] | 55 | VE | Ashland Derakane Momentum 411-200 | Vectorply E-LT-5500 | 66 | Knytex DBM1708 | 68 | 0 | 0 | 30 | 4.59 | Not specified | TPI-SCRIMP | 11562 | VE-220 | 207 | 20.7 | 0.1 | 2 |  | 0.88 |  | 184487 | 0 | [5 empty] | UNK | UNK |  |  | MD-ELT5500-VE3[±45/0/±45/0/±45] | 45/-45/0/45/-45/0/45/-45 | 714.375 | -670 | 2.47875 | -2.085 | 31.61429 |  | 5.265966
MD-ELT5500-VE3 | [±45/0/±45/0/±45] | 55 | VE | Ashland Derakane Momentum 411-200 | Vectorply E-LT-5500 | 66 | Knytex DBM1708 | 68 | 0 | 0 | 30 | 4.59 | Not specified | TPI-SCRIMP | 11563 | VE-211 | 276 | 27.6 | 0.1 | 2 |  | 1.17 |  | 20620 | 0 | [5 empty] | UNK | UNK |  |  | MD-ELT5500-VE3[±45/0/±45/0/±45] | 45/-45/0/45/-45/0/45/-45 | 714.375 | -670 | 2.47875 | -2.085 | 31.61429 |  | 4.314289
MD-ELT5500-VE3 | [±45/0/±45/0/±45] | 55 | VE | Ashland Derakane Momentum 411-200 | Vectorply E-LT-5500 | 66 | Knytex DBM1708 | 68 | 0 | 0 | 30 | 4.59 | Not specified | TPI-SCRIMP | 11564 | VE-219 | 276 | 27.6 | 0.1 | 2 |  | 1.17 |  | 17615 | 0 | [5 empty] | UNK | UNK |  |  | MD-ELT5500-VE3[±45/0/±45/0/±45] | 45/-45/0/45/-45/0/45/-45 | 714.375 | -670 | 2.47875 | -2.085 | 31.61429 |  | 4.245883
MD-ELT5500-VE3 | [±45/0/±45/0/±45] | 55 | VE | Ashland Derakane Momentum 411-200 | Vectorply E-LT-5500 | 66 | Knytex DBM1708 | 68 | 0 | 0 | 30 | 4.59 | Not specified | TPI-SCRIMP | 11565 | VE-218 | 276 | 82.8 | 0.3 | 2 |  | 1.17 |  | 19091 | 0 | [5 empty] | UNK | UNK |  |  | MD-ELT5500-VE3[±45/0/±45/0/±45] | 45/-45/0/45/-45/0/45/-45 | 714.375 | -670 | 2.47875 | -2.085 | 31.61429 |  | 4.280829
MD-ELT5500-VE3 | [±45/0/±45/0/±45] | 55 | VE | Ashland Derakane Momentum 411-200 | Vectorply E-LT-5500 | 66 | Knytex DBM1708 | 68 | 0 | 0 | 30 | 4.59 | Not specified | TPI-SCRIMP | 11566 | VE-208 | 207 | 20.7 | 0.1 | 3 |  | 0.88 |  | 162416 | 0 | [5 empty] | UNK | UNK |  |  | MD-ELT5500-VE3[±45/0/±45/0/±45] | 45/-45/0/45/-45/0/45/-45 | 714.375 | -670 | 2.47875 | -2.085 | 31.61429 |  | 5.210629
MD-ELT5500-VE3 | [±45/0/±45/0/±45] | 55 | VE | Ashland Derakane Momentum 411-200 | Vectorply E-LT-5500 | 66 | Knytex DBM1708 | 68 | 0 | 0 | 30 | 4.59 | Not specified | TPI-SCRIMP | 11567 | VE-217 | 207 | 20.7 | 0.1 | 3 |  | 0.88 |  | 211015 | 0 | [5 empty] | UNK | UNK |  |  | MD-ELT5500-VE3[±45/0/±45/0/±45] | 45/-45/0/45/-45/0/45/-45 | 714.375 | -670 | 2.47875 | -2.085 | 31.61429 |  | 5.324313
MD-ELT5500-VE3 | [±45/0/±45/0/±45] | 55 | VE | Ashland Derakane Momentum 411-200 | Vectorply E-LT-5500 | 66 | Knytex DBM1708 | 68 | 0 | 0 | 30 | 4.59 | Not specified | TPI-SCRIMP | 11568 | VE-200 | 414 | 41.4 | 0.1 | 2 |  | 1.71 |  | 2491 | 0 | [5 empty] | UNK | UNK |  |  | MD-ELT5500-VE3[±45/0/±45/0/±45] | 45/-45/0/45/-45/0/45/-45 | 714.375 | -670 | 2.47875 | -2.085 | 31.61429 |  | 3.396374
MD-ELT5500-VE3 | [±45/0/±45/0/±45] | 55 | VE | Ashland Derakane Momentum 411-200 | Vectorply E-LT-5500 | 66 | Knytex DBM1708 | 68 | 0 | 0 | 30 | 4.59 | Not specified | TPI-SCRIMP | 11569 | VE-209 | 414 | 41.4 | 0.1 | 2 |  | 1.71 |  | 1559 | 0 | [5 empty] | UNK | UNK |  |  | MD-ELT5500-VE3[±45/0/±45/0/±45] | 45/-45/0/45/-45/0/45/-45 | 714.375 | -670 | 2.47875 | -2.085 | 31.61429 |  | 3.192846
MD-ELT5500-VE3 | [±45/0/±45/0/±45] | 55 | VE | Ashland Derakane Momentum 411-200 | Vectorply E-LT-5500 | 66 | Knytex DBM1708 | 68 | 0 | 0 | 30 | 4.59 | Not specified | TPI-SCRIMP | 11573 | VE-215 | 172 | 17.2 | 0.1 | 4 |  | 0.73 |  | 1431704 | 0 | [5 empty] | UNK | UNK |  |  | MD-ELT5500-VE3[±45/0/±45/0/±45] | 45/-45/0/45/-45/0/45/-45 | 714.375 | -670 | 2.47875 | -2.085 | 31.61429 |  | 6.155853
MD-ELT5500-VE3 | [±45/0/±45/0/±45] | 55 | VE | Ashland Derakane Momentum 411-200 | Vectorply E-LT-5500 | 66 | Knytex DBM1708 | 68 | 0 | 0 | 30 | 4.59 | Not specified | TPI-SCRIMP | 11574 | VE-205 | 172 | 17.2 | 0.1 | 4 |  | 0.73 |  | 1134970 | 0 | [5 empty] | UNK | UNK |  |  | MD-ELT5500-VE3[±45/0/±45/0/±45] | 45/-45/0/45/-45/0/45/-45 | 714.375 | -670 | 2.47875 | -2.085 | 31.61429 |  | 6.054984
MD-ELT5500-VE3 | [±45/0/±45/0/±45] | 55 | VE | Ashland Derakane Momentum 411-200 | Vectorply E-LT-5500 | 66 | Knytex DBM1708 | 68 | 0 | 0 | 30 | 4.59 | Not specified | TPI-SCRIMP | 11575 | VE-206 | 345 | 34.5 | 0.1 | 2 |  | 1.44 |  | 9166 | 0 | [5 empty] | UNK | UNK |  |  | MD-ELT5500-VE3[±45/0/±45/0/±45] | 45/-45/0/45/-45/0/45/-45 | 714.375 | -670 | 2.47875 | -2.085 | 31.61429 |  | 3.96218
MD-ELT5500-VE3 | [±45/0/±45/0/±45] | 55 | VE | Ashland Derakane Momentum 411-200 | Vectorply E-LT-5500 | 66 | Knytex DBM1708 | 68 | 0 | 0 | 30 | 4.59 | Not specified | TPI-SCRIMP | 11576 | VE-207 | 414 | 41.4 | 0.1 | 2 |  | 1.71 |  | 1549 | 0 | [5 empty] | UNK | UNK |  |  | MD-ELT5500-VE3[±45/0/±45/0/±45] | 45/-45/0/45/-45/0/45/-45 | 714.375 | -670 | 2.47875 | -2.085 | 31.61429 |  | 3.190051
MD-ELT5500-VE3 | [±45/0/±45/0/±45] | 55 | VE | Ashland Derakane Momentum 411-200 | Vectorply E-LT-5500 | 66 | Knytex DBM1708 | 68 | 0 | 0 | 30 | 4.59 | Not specified | TPI-SCRIMP | 11577 | VE-216 | 483 | 48.3 | 0.1 | 1 |  | 1.94 |  | 596 | 0 | [5 empty] | UNK | UNK |  |  | MD-ELT5500-VE3[±45/0/±45/0/±45] | 45/-45/0/45/-45/0/45/-45 | 714.375 | -670 | 2.47875 | -2.085 | 31.61429 |  | 2.775246
MD-ELT5500-VE3 | [±45/0/±45/0/±45] | 55 | VE | Ashland Derakane Momentum 411-200 | Vectorply E-LT-5500 | 66 | Knytex DBM1708 | 68 | 0 | 0 | 30 | 4.59 | Not specified | TPI-SCRIMP | 11578 | VE-213 | 483 | 48.3 | 0.1 | 1 |  | 1.94 |  | 951 | 0 | [5 empty] | UNK | UNK |  |  | MD-ELT5500-VE3[±45/0/±45/0/±45] | 45/-45/0/45/-45/0/45/-45 | 714.375 | -670 | 2.47875 | -2.085 | 31.61429 |  | 2.978181
MD-ELT5500-VE3 | [±45/0/±45/0/±45] | 55 | VE | Ashland Derakane Momentum 411-200 | Vectorply E-LT-5500 | 66 | Knytex DBM1708 | 68 | 0 | 0 | 30 | 4.59 | Not specified | TPI-SCRIMP | 11579 | VE-212 | 483 | 48.3 | 0.1 | 1 |  | 1.94 |  | 494 | 0 | [5 empty] | UNK | UNK |  |  | MD-ELT5500-VE3[±45/0/±45/0/±45] | 45/-45/0/45/-45/0/45/-45 | 714.375 | -670 | 2.47875 | -2.085 | 31.61429 |  | 2.693727
MD-ELT5500-VE3 | [±45/0/±45/0/±45] | 55 | VE | Ashland Derakane Momentum 411-200 | Vectorply E-LT-5500 | 66 | Knytex DBM1708 | 68 | 0 | 0 | 30 | 4.59 | Not specified | TPI-SCRIMP | 11580 | VE-214 | 552 | 55.2 | 0.1 | 1 |  | 2.15 |  | 227 | 0 | [5 empty] | UNK | UNK |  |  | MD-ELT5500-VE3[±45/0/±45/0/±45] | 45/-45/0/45/-45/0/45/-45 | 714.375 | -670 | 2.47875 | -2.085 | 31.61429 |  | 2.356026
MD-ELT5500-VE3 | [±45/0/±45/0/±45] | 55 | VE | Ashland Derakane Momentum 411-200 | Vectorply E-LT-5500 | 66 | Knytex DBM1708 | 68 | 0 | 0 | 30 | 4.59 | Not specified | TPI-SCRIMP | 11581 | VE-204 | 552 | 55.2 | 0.1 | 1 |  | 2.15 |  | 251 | 0 | [5 empty] | UNK | UNK |  |  | MD-ELT5500-VE3[±45/0/±45/0/±45] | 45/-45/0/45/-45/0/45/-45 | 714.375 | -670 | 2.47875 | -2.085 | 31.61429 |  | 2.399674
MD-ELT5500-VE3 | [±45/0/±45/0/±45] | 55 | VE | Ashland Derakane Momentum 411-200 | Vectorply E-LT-5500 | 66 | Knytex DBM1708 | 68 | 0 | 0 | 30 | 4.59 | Not specified | TPI-SCRIMP | 11582 | VE-230 | 552 | 55.2 | 0.1 | 1 |  | 2.15 |  | 133 | 0 | [5 empty] | UNK | UNK |  |  | MD-ELT5500-VE3[±45/0/±45/0/±45] | 45/-45/0/45/-45/0/45/-45 | 714.375 | -670 | 2.47875 | -2.085 | 31.61429 |  | 2.123852
MD-ELT5500-VE3 | [±45/0/±45/0/±45] | 55 | VE | Ashland Derakane Momentum 411-200 | Vectorply E-LT-5500 | 66 | Knytex DBM1708 | 68 | 0 | 0 | 30 | 4.59 | Not specified | TPI-SCRIMP | 11583 | VE-245 | 621 | 62.1 | 0.1 | 1 |  | 2.33 |  | 92 | 0 | [5 empty] | UNK | UNK |  |  | MD-ELT5500-VE3[±45/0/±45/0/±45] | 45/-45/0/45/-45/0/45/-45 | 714.375 | -670 | 2.47875 | -2.085 | 31.61429 |  | 1.963788
MD-ELT5500-VE3 | [±45/0/±45/0/±45] | 55 | VE | Ashland Derakane Momentum 411-200 | Vectorply E-LT-5500 | 66 | Knytex DBM1708 | 68 | 0 | 0 | 30 | 4.59 | Not specified | TPI-SCRIMP | 11584 | VE-240 | 621 | 62.1 | 0.1 | 1 |  | 2.33 |  | 112 | 0 | [5 empty] | UNK | UNK |  |  | MD-ELT5500-VE3[±45/0/±45/0/±45] | 45/-45/0/45/-45/0/45/-45 | 714.375 | -670 | 2.47875 | -2.085 | 31.61429 |  | 2.049218
MD-ELT5500-VE3 | [±45/0/±45/0/±45] | 55 | VE | Ashland Derakane Momentum 411-200 | Vectorply E-LT-5500 | 66 | Knytex DBM1708 | 68 | 0 | 0 | 30 | 4.59 | Not specified | TPI-SCRIMP | 11585 | VE-241 | 621 | 62.1 | 0.1 | 1 |  | 2.33 |  | 87 | 0 | [5 empty] | UNK | UNK |  |  | MD-ELT5500-VE3[±45/0/±45/0/±45] | 45/-45/0/45/-45/0/45/-45 | 714.375 | -670 | 2.47875 | -2.085 | 31.61429 |  | 1.939519
MD-ELT5500-VE3 | [±45/0/±45/0/±45] | 55 | VE | Ashland Derakane Momentum 411-200 | Vectorply E-LT-5500 | 66 | Knytex DBM1708 | 68 | 0 | 0 | 30 | 4.59 | Not specified | TPI-SCRIMP | 11586 | VE-242 | 690 | 69 | 0.1 | 1 |  | 2.61 |  | 35 | 0 | [5 empty] | UNK | UNK |  |  | MD-ELT5500-VE3[±45/0/±45/0/±45] | 45/-45/0/45/-45/0/45/-45 | 714.375 | -670 | 2.47875 | -2.085 | 31.61429 |  | 1.544068
MD-ELT5500-VE3 | [±45/0/±45/0/±45] | 55 | VE | Ashland Derakane Momentum 411-200 | Vectorply E-LT-5500 | 66 | Knytex DBM1708 | 68 | 0 | 0 | 30 | 4.59 | Not specified | TPI-SCRIMP | 11587 | VE-244 | 690 | 69 | 0.1 | 1 |  | 2.61 |  | 14 | 0 | [5 empty] | UNK | UNK |  |  | MD-ELT5500-VE3[±45/0/±45/0/±45] | 45/-45/0/45/-45/0/45/-45 | 714.375 | -670 | 2.47875 | -2.085 | 31.61429 |  | 1.146128
MD-ELT5500-VE3 | [±45/0/±45/0/±45] | 55 | VE | Ashland Derakane Momentum 411-200 | Vectorply E-LT-5500 | 66 | Knytex DBM1708 | 68 | 0 | 0 | 30 | 4.59 | Not specified | TPI-SCRIMP | 11588 | VE-243 | 690 | 69 | 0.1 | 1 |  | 2.61 |  | 38 | 0 | [5 empty] | UNK | UNK |  |  | MD-ELT5500-VE3[±45/0/±45/0/±45] | 45/-45/0/45/-45/0/45/-45 | 714.375 | -670 | 2.47875 | -2.085 | 31.61429 |  | 1.579784
MD-ELT5500-VE3 | [±45/0/±45/0/±45] | 55 | VE | Ashland Derakane Momentum 411-200 | Vectorply E-LT-5500 | 66 | Knytex DBM1708 | 68 | 0 | 0 | 30 | 4.59 | Not specified | TPI-SCRIMP | 11593 | VE-157 | -55.2 | -552 | 10 | 1 |  |  | -1.72 | 242 | 0 | [5 empty] | UNK | UNK |  |  | MD-ELT5500-VE3[±45/0/±45/0/±45] | 45/-45/0/45/-45/0/45/-45 | 714.375 | -670 | 2.47875 | -2.085 | 31.61429 |  | 2.383815
MD-ELT5500-VE3 | [±45/0/±45/0/±45] | 55 | VE | Ashland Derakane Momentum 411-200 | Vectorply E-LT-5500 | 66 | Knytex DBM1708 | 68 | 0 | 0 | 30 | 4.59 | Not specified | TPI-SCRIMP | 11594 | VE-163 | -55.2 | -552 | 10 | 1 |  |  | -1.72 | 81 | 0 | [5 empty] | UNK | UNK |  |  | MD-ELT5500-VE3[±45/0/±45/0/±45] | 45/-45/0/45/-45/0/45/-45 | 714.375 | -670 | 2.47875 | -2.085 | 31.61429 |  | 1.908485
MD-ELT5500-VE3 | [±45/0/±45/0/±45] | 55 | VE | Ashland Derakane Momentum 411-200 | Vectorply E-LT-5500 | 66 | Knytex DBM1708 | 68 | 0 | 0 | 30 | 4.59 | Not specified | TPI-SCRIMP | 11595 | VE-160 | -55.2 | -552 | 10 | 1 |  |  | -1.72 | 1095 | 0 | [5 empty] | UNK | UNK |  |  | MD-ELT5500-VE3[±45/0/±45/0/±45] | 45/-45/0/45/-45/0/45/-45 | 714.375 | -670 | 2.47875 | -2.085 | 31.61429 |  | 3.039414
MD-ELT5500-VE3 | [±45/0/±45/0/±45] | 55 | VE | Ashland Derakane Momentum 411-200 | Vectorply E-LT-5500 | 66 | Knytex DBM1708 | 68 | 0 | 0 | 30 | 4.59 | Not specified | TPI-SCRIMP | 11596 | VE-166 | -48.3 | -483 | 10 | 1 |  |  | -1.5 | 3110 | 0 | [5 empty] | UNK | UNK |  |  | MD-ELT5500-VE3[±45/0/±45/0/±45] | 45/-45/0/45/-45/0/45/-45 | 714.375 | -670 | 2.47875 | -2.085 | 31.61429 |  | 3.49276
MD-ELT5500-VE3 | [±45/0/±45/0/±45] | 55 | VE | Ashland Derakane Momentum 411-200 | Vectorply E-LT-5500 | 66 | Knytex DBM1708 | 68 | 0 | 0 | 30 | 4.59 | Not specified | TPI-SCRIMP | 11597 | VE-133 | -48.3 | -483 | 10 | 1 |  |  | -1.5 | 1265 | 0 | [5 empty] | UNK | UNK |  |  | MD-ELT5500-VE3[±45/0/±45/0/±45] | 45/-45/0/45/-45/0/45/-45 | 714.375 | -670 | 2.47875 | -2.085 | 31.61429 |  | 3.102091
MD-ELT5500-VE3 | [±45/0/±45/0/±45] | 55 | VE | Ashland Derakane Momentum 411-200 | Vectorply E-LT-5500 | 66 | Knytex DBM1708 | 68 | 0 | 0 | 30 | 4.59 | Not specified | TPI-SCRIMP | 11598 | VE-162 | -48.3 | -483 | 10 | 1 |  |  | -1.5 | 712 | 0 | [5 empty] | UNK | UNK |  |  | MD-ELT5500-VE3[±45/0/±45/0/±45] | 45/-45/0/45/-45/0/45/-45 | 714.375 | -670 | 2.47875 | -2.085 | 31.61429 |  | 2.85248
MD-ELT5500-VE3 | [±45/0/±45/0/±45] | 55 | VE | Ashland Derakane Momentum 411-200 | Vectorply E-LT-5500 | 66 | Knytex DBM1708 | 68 | 0 | 0 | 30 | 4.59 | Not specified | TPI-SCRIMP | 11599 | VE-140 | -41.4 | -414 | 10 | 2 |  |  | -1.29 | 30875 | 0 | [5 empty] | UNK | UNK |  |  | MD-ELT5500-VE3[±45/0/±45/0/±45] | 45/-45/0/45/-45/0/45/-45 | 714.375 | -670 | 2.47875 | -2.085 | 31.61429 |  | 4.489607
MD-ELT5500-VE3 | [±45/0/±45/0/±45] | 55 | VE | Ashland Derakane Momentum 411-200 | Vectorply E-LT-5500 | 66 | Knytex DBM1708 | 68 | 0 | 0 | 30 | 4.59 | Not specified | TPI-SCRIMP | 11600 | VE-152 | -41.4 | -414 | 10 | 2 |  |  | -1.29 | 57183 | 0 | [5 empty] | UNK | UNK |  |  | MD-ELT5500-VE3[±45/0/±45/0/±45] | 45/-45/0/45/-45/0/45/-45 | 714.375 | -670 | 2.47875 | -2.085 | 31.61429 |  | 4.757267
MD-ELT5500-VE3 | [±45/0/±45/0/±45] | 55 | VE | Ashland Derakane Momentum 411-200 | Vectorply E-LT-5500 | 66 | Knytex DBM1708 | 68 | 0 | 0 | 30 | 4.59 | Not specified | TPI-SCRIMP | 11601 | VE-170 | -34.5 | -345 | 10 | 3 |  |  | -1.07 | 41810 | 0 | [5 empty] | UNK | UNK |  |  | MD-ELT5500-VE3[±45/0/±45/0/±45] | 45/-45/0/45/-45/0/45/-45 | 714.375 | -670 | 2.47875 | -2.085 | 31.61429 |  | 4.62128
MD-ELT5500-VE3 | [±45/0/±45/0/±45] | 55 | VE | Ashland Derakane Momentum 411-200 | Vectorply E-LT-5500 | 66 | Knytex DBM1708 | 68 | 0 | 0 | 30 | 4.59 | Not specified | TPI-SCRIMP | 11602 | VE-143 | -34.5 | -345 | 10 | 3 |  |  | -1.07 | 209634 | 0 | [5 empty] | UNK | UNK |  |  | MD-ELT5500-VE3[±45/0/±45/0/±45] | 45/-45/0/45/-45/0/45/-45 | 714.375 | -670 | 2.47875 | -2.085 | 31.61429 |  | 5.321462
MD-ELT5500-VE3 | [±45/0/±45/0/±45] | 55 | VE | Ashland Derakane Momentum 411-200 | Vectorply E-LT-5500 | 66 | Knytex DBM1708 | 68 | 0 | 0 | 30 | 4.59 | Not specified | TPI-SCRIMP | 11603 | VE-164 | -34.5 | -345 | 10 | 3 |  |  | -1.07 | 110976 | 0 | [5 empty] | UNK | UNK |  |  | MD-ELT5500-VE3[±45/0/±45/0/±45] | 45/-45/0/45/-45/0/45/-45 | 714.375 | -670 | 2.47875 | -2.085 | 31.61429 |  | 5.045229
MD-ELT5500-VE3 | [±45/0/±45/0/±45] | 55 | VE | Ashland Derakane Momentum 411-200 | Vectorply E-LT-5500 | 66 | Knytex DBM1708 | 68 | 0 | 0 | 30 | 4.59 | Not specified | TPI-SCRIMP | 11604 | VE-168 | -27.6 | -276 | 10 | 3 |  |  | -0.86 | 481283 | 0 | [5 empty] | UNK | UNK |  |  | MD-ELT5500-VE3[±45/0/±45/0/±45] | 45/-45/0/45/-45/0/45/-45 | 714.375 | -670 | 2.47875 | -2.085 | 31.61429 |  | 5.682401
MD-ELT5500-VE3 | [±45/0/±45/0/±45] | 55 | VE | Ashland Derakane Momentum 411-200 | Vectorply E-LT-5500 | 66 | Knytex DBM1708 | 68 | 0 | 0 | 30 | 4.59 | Not specified | TPI-SCRIMP | 11605 | VE-143 | -34.5 | -345 | 10 | 3 |  |  | -1.07 | 209634 | 0 | [5 empty] | UNK | UNK |  |  | MD-ELT5500-VE3[±45/0/±45/0/±45] | 45/-45/0/45/-45/0/45/-45 | 714.375 | -670 | 2.47875 | -2.085 | 31.61429 |  | 5.321462
MD-ELT5500-EP4 | [±45/0/±45/0/±45] | 55 | EP | Huntsman Araldite LY1564/XB3485 | Vectorply E-LT-5500 | 66 | Knytex DBM1708 | 68 | 0 | 0 | 30 | 4.59 | Not specified | TPI-SCRIMP | 11613 | EP-124 | 690 | 69 | 0.1 | 1 |  | 2.82 |  | 70 | 0 | [5 empty] | UNK | UNK |  |  | MD-ELT5500-EP4[±45/0/±45/0/±45] | 45/-45/0/45/-45/0/45/-45 | 784.5 | -552.125 | 3.195 | -1.88 | 29.6 |  | 1.845098
MD-ELT5500-EP4 | [±45/0/±45/0/±45] | 55 | EP | Huntsman Araldite LY1564/XB3485 | Vectorply E-LT-5500 | 66 | Knytex DBM1708 | 68 | 0 | 0 | 30 | 4.59 | Not specified | TPI-SCRIMP | 11614 | EP-125 | 690 | 69 | 0.1 | 1 |  | 2.82 |  | 91 | 0 | [5 empty] | UNK | UNK |  |  | MD-ELT5500-EP4[±45/0/±45/0/±45] | 45/-45/0/45/-45/0/45/-45 | 784.5 | -552.125 | 3.195 | -1.88 | 29.6 |  | 1.959041
MD-ELT5500-EP4 | [±45/0/±45/0/±45] | 55 | EP | Huntsman Araldite LY1564/XB3485 | Vectorply E-LT-5500 | 66 | Knytex DBM1708 | 68 | 0 | 0 | 30 | 4.59 | Not specified | TPI-SCRIMP | 11615 | EP-122 | 621 | 62.1 | 0.1 | 1 |  | 2.49 |  | 163 | 0 | [5 empty] | UNK | UNK |  |  | MD-ELT5500-EP4[±45/0/±45/0/±45] | 45/-45/0/45/-45/0/45/-45 | 784.5 | -552.125 | 3.195 | -1.88 | 29.6 |  | 2.212188
MD-ELT5500-EP4 | [±45/0/±45/0/±45] | 55 | EP | Huntsman Araldite LY1564/XB3485 | Vectorply E-LT-5500 | 66 | Knytex DBM1708 | 68 | 0 | 0 | 30 | 4.59 | Not specified | TPI-SCRIMP | 11616 | EP-123 | 621 | 62.1 | 0.1 | 1 |  | 2.49 |  | 244 | 0 | [5 empty] | UNK | UNK |  |  | MD-ELT5500-EP4[±45/0/±45/0/±45] | 45/-45/0/45/-45/0/45/-45 | 784.5 | -552.125 | 3.195 | -1.88 | 29.6 |  | 2.38739
MD-ELT5500-EP4 | [±45/0/±45/0/±45] | 55 | EP | Huntsman Araldite LY1564/XB3485 | Vectorply E-LT-5500 | 66 | Knytex DBM1708 | 68 | 0 | 0 | 30 | 4.59 | Not specified | TPI-SCRIMP | 11617 | EP-121 | 552 | 55.2 | 0.1 | 1 |  | 2.18 |  | 729 | 0 | [5 empty] | UNK | UNK |  |  | MD-ELT5500-EP4[±45/0/±45/0/±45] | 45/-45/0/45/-45/0/45/-45 | 784.5 | -552.125 | 3.195 | -1.88 | 29.6 |  | 2.862728
MD-ELT5500-EP4 | [±45/0/±45/0/±45] | 55 | EP | Huntsman Araldite LY1564/XB3485 | Vectorply E-LT-5500 | 66 | Knytex DBM1708 | 68 | 0 | 0 | 30 | 4.59 | Not specified | TPI-SCRIMP | 11618 | EP-120 | 552 | 55.2 | 0.1 | 1 |  | 2.18 |  | 1291 | 0 | [5 empty] | UNK | UNK |  |  | MD-ELT5500-EP4[±45/0/±45/0/±45] | 45/-45/0/45/-45/0/45/-45 | 784.5 | -552.125 | 3.195 | -1.88 | 29.6 |  | 3.110926
MD-ELT5500-EP4 | [±45/0/±45/0/±45] | 55 | EP | Huntsman Araldite LY1564/XB3485 | Vectorply E-LT-5500 | 66 | Knytex DBM1708 | 68 | 0 | 0 | 30 | 4.59 | Not specified | TPI-SCRIMP | 11619 | EP-119 | 552 | 55.2 | 0.1 | 1 |  | 2.18 |  | 854 | 0 | [5 empty] | UNK | UNK |  |  | MD-ELT5500-EP4[±45/0/±45/0/±45] | 45/-45/0/45/-45/0/45/-45 | 784.5 | -552.125 | 3.195 | -1.88 | 29.6 |  | 2.931458
MD-ELT5500-EP4 | [±45/0/±45/0/±45] | 55 | EP | Huntsman Araldite LY1564/XB3485 | Vectorply E-LT-5500 | 66 | Knytex DBM1708 | 68 | 0 | 0 | 30 | 4.59 | Not specified | TPI-SCRIMP | 11620 | EP-116 | 483 | 48.3 | 0.1 | 2 |  | 1.88 |  | 4815 | 0 | [5 empty] | UNK | UNK |  |  | MD-ELT5500-EP4[±45/0/±45/0/±45] | 45/-45/0/45/-45/0/45/-45 | 784.5 | -552.125 | 3.195 | -1.88 | 29.6 |  | 3.682596
MD-ELT5500-EP4 | [±45/0/±45/0/±45] | 55 | EP | Huntsman Araldite LY1564/XB3485 | Vectorply E-LT-5500 | 66 | Knytex DBM1708 | 68 | 0 | 0 | 30 | 4.59 | Not specified | TPI-SCRIMP | 11621 | EP-118 | 483 | 48.3 | 0.1 | 2 |  | 1.88 |  | 2230 | 0 | [5 empty] | UNK | UNK |  |  | MD-ELT5500-EP4[±45/0/±45/0/±45] | 45/-45/0/45/-45/0/45/-45 | 784.5 | -552.125 | 3.195 | -1.88 | 29.6 |  | 3.348305
MD-ELT5500-EP4 | [±45/0/±45/0/±45] | 55 | EP | Huntsman Araldite LY1564/XB3485 | Vectorply E-LT-5500 | 66 | Knytex DBM1708 | 68 | 0 | 0 | 30 | 4.59 | Not specified | TPI-SCRIMP | 11622 | EP-117 | 483 | 48.3 | 0.1 | 2 |  | 1.88 |  | 2999 | 0 | [5 empty] | UNK | UNK |  |  | MD-ELT5500-EP4[±45/0/±45/0/±45] | 45/-45/0/45/-45/0/45/-45 | 784.5 | -552.125 | 3.195 | -1.88 | 29.6 |  | 3.476976
MD-ELT5500-EP4 | [±45/0/±45/0/±45] | 55 | EP | Huntsman Araldite LY1564/XB3485 | Vectorply E-LT-5500 | 66 | Knytex DBM1708 | 68 | 0 | 0 | 30 | 4.59 | Not specified | TPI-SCRIMP | 11623 | EP-112 | 414 | 41.4 | 0.1 | 2 |  | 1.59 |  | 6445 | 0 | [5 empty] | UNK | UNK |  |  | MD-ELT5500-EP4[±45/0/±45/0/±45] | 45/-45/0/45/-45/0/45/-45 | 784.5 | -552.125 | 3.195 | -1.88 | 29.6 |  | 3.809223
MD-ELT5500-EP4 | [±45/0/±45/0/±45] | 55 | EP | Huntsman Araldite LY1564/XB3485 | Vectorply E-LT-5500 | 66 | Knytex DBM1708 | 68 | 0 | 0 | 30 | 4.59 | Not specified | TPI-SCRIMP | 11624 | EP-110 | 414 | 41.4 | 0.1 | 2 |  | 1.59 |  | 13151 | 0 | [5 empty] | UNK | UNK |  |  | MD-ELT5500-EP4[±45/0/±45/0/±45] | 45/-45/0/45/-45/0/45/-45 | 784.5 | -552.125 | 3.195 | -1.88 | 29.6 |  | 4.118959
MD-ELT5500-EP4 | [±45/0/±45/0/±45] | 55 | EP | Huntsman Araldite LY1564/XB3485 | Vectorply E-LT-5500 | 66 | Knytex DBM1708 | 68 | 0 | 0 | 30 | 4.59 | Not specified | TPI-SCRIMP | 11625 | EP-109 | 414 | 41.4 | 0.1 | 2 |  | 1.59 |  | 11105 | 0 | [5 empty] | UNK | UNK |  |  | MD-ELT5500-EP4[±45/0/±45/0/±45] | 45/-45/0/45/-45/0/45/-45 | 784.5 | -552.125 | 3.195 | -1.88 | 29.6 |  | 4.045519
MD-ELT5500-EP4 | [±45/0/±45/0/±45] | 55 | EP | Huntsman Araldite LY1564/XB3485 | Vectorply E-LT-5500 | 66 | Knytex DBM1708 | 68 | 0 | 0 | 30 | 4.59 | Not specified | TPI-SCRIMP | 11626 | EP-104 | 345 | 34.5 | 0.1 | 2 |  | 1.31 |  | 67165 | 0 | [5 empty] | UNK | UNK |  |  | MD-ELT5500-EP4[±45/0/±45/0/±45] | 45/-45/0/45/-45/0/45/-45 | 784.5 | -552.125 | 3.195 | -1.88 | 29.6 |  | 4.827143
MD-ELT5500-EP4 | [±45/0/±45/0/±45] | 55 | EP | Huntsman Araldite LY1564/XB3485 | Vectorply E-LT-5500 | 66 | Knytex DBM1708 | 68 | 0 | 0 | 30 | 4.59 | Not specified | TPI-SCRIMP | 11627 | EP-105 | 345 | 34.5 | 0.1 | 2 | 28.8 | 1.34 |  | 41511 | 0 | [5 empty] | UNK | UNK | 28.8 |  | MD-ELT5500-EP4[±45/0/±45/0/±45] | 45/-45/0/45/-45/0/45/-45 | 784.5 | -552.125 | 3.195 | -1.88 | 29.6 |  | 4.618163
MD-ELT5500-EP4 | [±45/0/±45/0/±45] | 55 | EP | Huntsman Araldite LY1564/XB3485 | Vectorply E-LT-5500 | 66 | Knytex DBM1708 | 68 | 0 | 0 | 30 | 4.59 | Not specified | TPI-SCRIMP | 11628 | EP-106 | 345 | 34.5 | 0.1 | 2 | 30.8 | 1.31 |  | 23455 | 0 | [5 empty] | UNK | UNK | 30.8 |  | MD-ELT5500-EP4[±45/0/±45/0/±45] | 45/-45/0/45/-45/0/45/-45 | 784.5 | -552.125 | 3.195 | -1.88 | 29.6 |  | 4.370235
MD-ELT5500-EP4 | [±45/0/±45/0/±45] | 55 | EP | Huntsman Araldite LY1564/XB3485 | Vectorply E-LT-5500 | 66 | Knytex DBM1708 | 68 | 0 | 0 | 30 | 4.59 | Not specified | TPI-SCRIMP | 11629 | EP-103 | 276 | 27.6 | 0.1 | 3 |  | 1.02 |  | 389501 | 0 | [5 empty] | UNK | UNK |  |  | MD-ELT5500-EP4[±45/0/±45/0/±45] | 45/-45/0/45/-45/0/45/-45 | 784.5 | -552.125 | 3.195 | -1.88 | 29.6 |  | 5.590509
MD-ELT5500-EP4 | [±45/0/±45/0/±45] | 55 | EP | Huntsman Araldite LY1564/XB3485 | Vectorply E-LT-5500 | 66 | Knytex DBM1708 | 68 | 0 | 0 | 30 | 4.59 | Not specified | TPI-SCRIMP | 11630 | EP-107 | 276 | 27.6 | 0.1 | 3 | 28.1 | 1.09 |  | 248599 | 0 | [5 empty] | UNK | UNK | 28.1 |  | MD-ELT5500-EP4[±45/0/±45/0/±45] | 45/-45/0/45/-45/0/45/-45 | 784.5 | -552.125 | 3.195 | -1.88 | 29.6 |  | 5.395499
MD-ELT5500-EP4 | [±45/0/±45/0/±45] | 55 | EP | Huntsman Araldite LY1564/XB3485 | Vectorply E-LT-5500 | 66 | Knytex DBM1708 | 68 | 0 | 0 | 30 | 4.59 | Not specified | TPI-SCRIMP | 11631 | EP-108 | 276 | 27.6 | 0.1 | 3 |  | 1.02 |  | 614113 | 0 | [5 empty] | UNK | UNK |  |  | MD-ELT5500-EP4[±45/0/±45/0/±45] | 45/-45/0/45/-45/0/45/-45 | 784.5 | -552.125 | 3.195 | -1.88 | 29.6 |  | 5.788248
MD-ELT5500-EP4 | [±45/0/±45/0/±45] | 55 | EP | Huntsman Araldite LY1564/XB3485 | Vectorply E-LT-5500 | 66 | Knytex DBM1708 | 68 | 0 | 0 | 30 | 4.59 | Not specified | TPI-SCRIMP | 11632 | EP-102 | 207 | 20.7 | 0.1 | 4 |  | 0.75 |  | 1821361 | 0 | [5 empty] | UNK | UNK |  |  | MD-ELT5500-EP4[±45/0/±45/0/±45] | 45/-45/0/45/-45/0/45/-45 | 784.5 | -552.125 | 3.195 | -1.88 | 29.6 |  | 6.260396
MD-ELT5500-EP4 | [±45/0/±45/0/±45] | 55 | EP | Huntsman Araldite LY1564/XB3485 | Vectorply E-LT-5500 | 66 | Knytex DBM1708 | 68 | 0 | 0 | 30 | 4.59 | Not specified | TPI-SCRIMP | 11633 | EP-101 | 207 | 20.7 | 0.1 | 4 |  | 0.75 |  | 3117135 | 0 | [5 empty] | UNK | UNK |  |  | MD-ELT5500-EP4[±45/0/±45/0/±45] | 45/-45/0/45/-45/0/45/-45 | 784.5 | -552.125 | 3.195 | -1.88 | 29.6 |  | 6.493756
MD-ELT5500-EP4 | [±45/0/±45/0/±45] | 55 | EP | Huntsman Araldite LY1564/XB3485 | Vectorply E-LT-5500 | 66 | Knytex DBM1708 | 68 | 0 | 0 | 30 | 4.59 | Not specified | TPI-SCRIMP | 11634 | EP-193 | 758 | 75.8 | 0.1 | 1 |  | 3.15 |  | 40 | 0 | [5 empty] | UNK | UNK |  |  | MD-ELT5500-EP4[±45/0/±45/0/±45] | 45/-45/0/45/-45/0/45/-45 | 784.5 | -552.125 | 3.195 | -1.88 | 29.6 |  | 1.60206
MD-ELT5500-EP4 | [±45/0/±45/0/±45] | 55 | EP | Huntsman Araldite LY1564/XB3485 | Vectorply E-LT-5500 | 66 | Knytex DBM1708 | 68 | 0 | 0 | 30 | 4.59 | Not specified | TPI-SCRIMP | 11635 | EP-195 | 621 | 62.1 | 0.1 | 1 |  | 2.49 |  | 201 | 0 | [5 empty] | UNK | UNK |  |  | MD-ELT5500-EP4[±45/0/±45/0/±45] | 45/-45/0/45/-45/0/45/-45 | 784.5 | -552.125 | 3.195 | -1.88 | 29.6 |  | 2.303196
MD-ELT5500-EP4 | [±45/0/±45/0/±45] | 55 | EP | Huntsman Araldite LY1564/XB3485 | Vectorply E-LT-5500 | 66 | Knytex DBM1708 | 68 | 0 | 0 | 30 | 4.59 | Not specified | TPI-SCRIMP | 11636 | EP-196 | 690 | 69 | 0.1 | 1 |  | 2.82 |  | 27 | 0 | [5 empty] | UNK | UNK |  |  | MD-ELT5500-EP4[±45/0/±45/0/±45] | 45/-45/0/45/-45/0/45/-45 | 784.5 | -552.125 | 3.195 | -1.88 | 29.6 |  | 1.431364
MD-ELT5500-EP4 | [±45/0/±45/0/±45] | 55 | EP | Huntsman Araldite LY1564/XB3485 | Vectorply E-LT-5500 | 66 | Knytex DBM1708 | 68 | 0 | 0 | 30 | 4.59 | Not specified | TPI-SCRIMP | 11637 | EP-197 | 758 | 75.8 | 0.1 | 1 |  | 3.15 |  | 19 | 0 | [5 empty] | UNK | UNK |  |  | MD-ELT5500-EP4[±45/0/±45/0/±45] | 45/-45/0/45/-45/0/45/-45 | 784.5 | -552.125 | 3.195 | -1.88 | 29.6 |  | 1.278754
MD-ELT5500-EP4 | [±45/0/±45/0/±45] | 55 | EP | Huntsman Araldite LY1564/XB3485 | Vectorply E-LT-5500 | 66 | Knytex DBM1708 | 68 | 0 | 0 | 30 | 4.59 | Not specified | TPI-SCRIMP | 11646 | EP-202 | -34.5 | -345 | 10 | 3 |  |  | -1.17 | 4122 | 0 | [5 empty] | UNK | UNK |  |  | MD-ELT5500-EP4[±45/0/±45/0/±45] | 45/-45/0/45/-45/0/45/-45 | 784.5 | -552.125 | 3.195 | -1.88 | 29.6 |  | 3.615108
MD-ELT5500-EP4 | [±45/0/±45/0/±45] | 55 | EP | Huntsman Araldite LY1564/XB3485 | Vectorply E-LT-5500 | 66 | Knytex DBM1708 | 68 | 0 | 0 | 30 | 4.59 | Not specified | TPI-SCRIMP | 11649 | EP-208 | -48.3 | -483 | 10 | 1 |  |  | -1.64 | 17 | 0 | [5 empty] | UNK | UNK |  |  | MD-ELT5500-EP4[±45/0/±45/0/±45] | 45/-45/0/45/-45/0/45/-45 | 784.5 | -552.125 | 3.195 | -1.88 | 29.6 |  | 1.230449
MD-ELT5500-EP4 | [±45/0/±45/0/±45] | 55 | EP | Huntsman Araldite LY1564/XB3485 | Vectorply E-LT-5500 | 66 | Knytex DBM1708 | 68 | 0 | 0 | 30 | 4.59 | Not specified | TPI-SCRIMP | 11650 | EP-240 | -48.3 | -483 | 10 | 1 |  |  | -1.64 | 83 | 0 | [5 empty] | UNK | UNK |  |  | MD-ELT5500-EP4[±45/0/±45/0/±45] | 45/-45/0/45/-45/0/45/-45 | 784.5 | -552.125 | 3.195 | -1.88 | 29.6 |  | 1.919078
MD-ELT5500-EP4 | [±45/0/±45/0/±45] | 55 | EP | Huntsman Araldite LY1564/XB3485 | Vectorply E-LT-5500 | 66 | Knytex DBM1708 | 68 | 0 | 0 | 30 | 4.59 | Not specified | TPI-SCRIMP | 11651 | EP-204 | -48.3 | -483 | 10 | 1 |  |  | -1.64 | 36 | 0 | [5 empty] | UNK | UNK |  |  | MD-ELT5500-EP4[±45/0/±45/0/±45] | 45/-45/0/45/-45/0/45/-45 | 784.5 | -552.125 | 3.195 | -1.88 | 29.6 |  | 1.556303
MD-ELT5500-EP4 | [±45/0/±45/0/±45] | 55 | EP | Huntsman Araldite LY1564/XB3485 | Vectorply E-LT-5500 | 66 | Knytex DBM1708 | 68 | 0 | 0 | 30 | 4.59 | Not specified | TPI-SCRIMP | 11652 | EP-237 | -48.3 | -483 | 10 | 1 |  |  | -1.64 | 63 | 0 | [5 empty] | UNK | UNK |  |  | MD-ELT5500-EP4[±45/0/±45/0/±45] | 45/-45/0/45/-45/0/45/-45 | 784.5 | -552.125 | 3.195 | -1.88 | 29.6 |  | 1.799341
MD-ELT5500-EP4 | [±45/0/±45/0/±45] | 55 | EP | Huntsman Araldite LY1564/XB3485 | Vectorply E-LT-5500 | 66 | Knytex DBM1708 | 68 | 0 | 0 | 30 | 4.59 | Not specified | TPI-SCRIMP | 11653 | EP-242 | -48.3 | -483 | 10 | 1 |  |  | -1.64 | 14 | 0 | [5 empty] | UNK | UNK |  |  | MD-ELT5500-EP4[±45/0/±45/0/±45] | 45/-45/0/45/-45/0/45/-45 | 784.5 | -552.125 | 3.195 | -1.88 | 29.6 |  | 1.146128
MD-ELT5500-EP4 | [±45/0/±45/0/±45] | 55 | EP | Huntsman Araldite LY1564/XB3485 | Vectorply E-LT-5500 | 66 | Knytex DBM1708 | 68 | 0 | 0 | 30 | 4.59 | Not specified | TPI-SCRIMP | 11654 | EP-217 | -34.5 | -345 | 10 | 2 |  |  | -1.17 | 18834 | 0 | [5 empty] | UNK | UNK |  |  | MD-ELT5500-EP4[±45/0/±45/0/±45] | 45/-45/0/45/-45/0/45/-45 | 784.5 | -552.125 | 3.195 | -1.88 | 29.6 |  | 4.274943
MD-ELT5500-EP4 | [±45/0/±45/0/±45] | 55 | EP | Huntsman Araldite LY1564/XB3485 | Vectorply E-LT-5500 | 66 | Knytex DBM1708 | 68 | 0 | 0 | 30 | 4.59 | Not specified | TPI-SCRIMP | 11655 | EP-215 | -34.5 | -345 | 10 | 2 |  |  | -1.17 | 13878 | 0 | [5 empty] | UNK | UNK |  |  | MD-ELT5500-EP4[±45/0/±45/0/±45] | 45/-45/0/45/-45/0/45/-45 | 784.5 | -552.125 | 3.195 | -1.88 | 29.6 |  | 4.142327
MD-ELT5500-EP4 | [±45/0/±45/0/±45] | 55 | EP | Huntsman Araldite LY1564/XB3485 | Vectorply E-LT-5500 | 66 | Knytex DBM1708 | 68 | 0 | 0 | 30 | 4.59 | Not specified | TPI-SCRIMP | 11656 | EP-218 | -27.6 | -276 | 10 | 3 |  |  | -0.86 | 682544 | 0 | [5 empty] | UNK | UNK |  |  | MD-ELT5500-EP4[±45/0/±45/0/±45] | 45/-45/0/45/-45/0/45/-45 | 784.5 | -552.125 | 3.195 | -1.88 | 29.6 |  | 5.834131
MD-SLA-UP3-V | (±45/0/±45/0/±45) | 54 | PE | Ashland AROPOL 1101-006 LGT | Vectorply E-LT-5500 | 56 | Vectorply E-BX-2400 | 40 | 0 | 4 | 0 | 4.27 | not specified, 3h/ 65 C | Infused/Vectorply |  | SLA-333 | 414 | 41.4 | 0.1 | 1 | 29.7 | 1.61 |  | 412 | 0 | [5 empty] | UNK | UNK | 29.7 |  | MD-SLA-UP3-V(±45/0/±45/0/±45) | 45/-45/0/45/-45/0/45/-45 | 770.3333 |  | 2.57 |  | 29.8 |  | 2.614897
MD-SLA-UP3-V | (±45/0/±45/0/±45) | 54 | PE | Ashland AROPOL 1101-006 LGT | Vectorply E-LT-5500 | 56 | Vectorply E-BX-2400 | 40 | 0 | 4 | 0 | 4.27 | not specified, 3h/ 65 C | Infused/Vectorply |  | SLA-331 | 414 | 41.4 | 0.1 | 1 |  | 1.61 |  | 595 | 0 | [5 empty] | UNK | UNK |  |  | MD-SLA-UP3-V(±45/0/±45/0/±45) | 45/-45/0/45/-45/0/45/-45 | 770.3333 |  | 2.57 |  | 29.8 |  | 2.774517
MD-SLA-UP3-V | (±45/0/±45/0/±45) | 54 | PE | Ashland AROPOL 1101-006 LGT | Vectorply E-LT-5500 | 56 | Vectorply E-BX-2400 | 40 | 0 | 4 | 0 | 4.27 | not specified, 3h/ 65 C | Infused/Vectorply |  | SLA-332 | 276 | 27.6 | 0.1 | 2 |  | 0.92 |  | 8735 | 0 | [5 empty] | UNK | UNK |  |  | MD-SLA-UP3-V(±45/0/±45/0/±45) | 45/-45/0/45/-45/0/45/-45 | 770.3333 |  | 2.57 |  | 29.8 |  | 3.941263
MD-SLA-UP3-V | (±45/0/±45/0/±45) | 54 | PE | Ashland AROPOL 1101-006 LGT | Vectorply E-LT-5500 | 56 | Vectorply E-BX-2400 | 40 | 0 | 4 | 0 | 4.27 | not specified, 3h/ 65 C | Infused/Vectorply |  | SLA-380 | 276 | 27.6 | 0.1 | 2 |  | 0.92 |  | 5829 | 0 | [5 empty] | UNK | UNK |  |  | MD-SLA-UP3-V(±45/0/±45/0/±45) | 45/-45/0/45/-45/0/45/-45 | 770.3333 |  | 2.57 |  | 29.8 |  | 3.765594
MD-SLA-UP3-V | (±45/0/±45/0/±45) | 54 | PE | Ashland AROPOL 1101-006 LGT | Vectorply E-LT-5500 | 56 | Vectorply E-BX-2400 | 40 | 0 | 4 | 0 | 4.27 | not specified, 3h/ 65 C | Infused/Vectorply |  | SLA-341 | 276 | 27.6 | 0.1 | 2 | 28.8 | 1.06 |  | 5120 | 0 | [5 empty] | UNK | UNK | 28.8 |  | MD-SLA-UP3-V(±45/0/±45/0/±45) | 45/-45/0/45/-45/0/45/-45 | 770.3333 |  | 2.57 |  | 29.8 |  | 3.70927
MD-SLA-UP3-V | (±45/0/±45/0/±45) | 54 | PE | Ashland AROPOL 1101-006 LGT | Vectorply E-LT-5500 | 56 | Vectorply E-BX-2400 | 40 | 0 | 4 | 0 | 4.27 | not specified, 3h/ 65 C | Infused/Vectorply |  | SLA-330 | 276 | 27.6 | 0.1 | 2 |  | 0.92 |  | 8980 | 0 | [5 empty] | UNK | UNK |  |  | MD-SLA-UP3-V(±45/0/±45/0/±45) | 45/-45/0/45/-45/0/45/-45 | 770.3333 |  | 2.57 |  | 29.8 |  | 3.953276
MD-SLA-UP3-V | (±45/0/±45/0/±45) | 54 | PE | Ashland AROPOL 1101-006 LGT | Vectorply E-LT-5500 | 56 | Vectorply E-BX-2400 | 40 | 0 | 4 | 0 | 4.27 | not specified, 3h/ 65 C | Infused/Vectorply |  | SLA-337 | 172 | 17.2 | 0.1 | 4 |  | 0.58 |  | 87016 | 0 | [5 empty] | UNK | UNK |  |  | MD-SLA-UP3-V(±45/0/±45/0/±45) | 45/-45/0/45/-45/0/45/-45 | 770.3333 |  | 2.57 |  | 29.8 |  | 4.939599
MD-SLA-UP3-V | (±45/0/±45/0/±45) | 54 | PE | Ashland AROPOL 1101-006 LGT | Vectorply E-LT-5500 | 56 | Vectorply E-BX-2400 | 40 | 0 | 4 | 0 | 4.27 | not specified, 3h/ 65 C | Infused/Vectorply |  | SLA-340 | 172 | 17.2 | 0.1 | 4 | 31.4 | 0.58 |  | 113609 | 0 | [5 empty] | UNK | UNK | 31.4 |  | MD-SLA-UP3-V(±45/0/±45/0/±45) | 45/-45/0/45/-45/0/45/-45 | 770.3333 |  | 2.57 |  | 29.8 |  | 5.055413
MD-SLA-UP3-V | (±45/0/±45/0/±45) | 54 | PE | Ashland AROPOL 1101-006 LGT | Vectorply E-LT-5500 | 56 | Vectorply E-BX-2400 | 40 | 0 | 4 | 0 | 4.27 | not specified, 3h/ 65 C | Infused/Vectorply |  | SLA-339 | 172 | 17.2 | 0.1 | 4 |  | 0.58 |  | 138476 | 0 | [5 empty] | UNK | UNK |  |  | MD-SLA-UP3-V(±45/0/±45/0/±45) | 45/-45/0/45/-45/0/45/-45 | 770.3333 |  | 2.57 |  | 29.8 |  | 5.141375
MD-SLA-UP3-V | (±45/0/±45/0/±45) | 54 | PE | Ashland AROPOL 1101-006 LGT | Vectorply E-LT-5500 | 56 | Vectorply E-BX-2400 | 40 | 0 | 4 | 0 | 4.27 | not specified, 3h/ 65 C | Infused/Vectorply |  | SLA-336 | 138 | 13.8 | 0.1 | 4 |  | 0.46 |  | 713891 | 0 | [5 empty] | UNK | UNK |  |  | MD-SLA-UP3-V(±45/0/±45/0/±45) | 45/-45/0/45/-45/0/45/-45 | 770.3333 |  | 2.57 |  | 29.8 |  | 5.853632
MD-SLA-UP3-V | (±45/0/±45/0/±45) | 54 | PE | Ashland AROPOL 1101-006 LGT | Vectorply E-LT-5500 | 56 | Vectorply E-BX-2400 | 40 | 0 | 4 | 0 | 4.27 | not specified, 3h/ 65 C | Infused/Vectorply |  | SLA-335 | 138 | 13.8 | 0.1 | 4 |  | 0.46 |  | 601487 | 0 | [5 empty] | UNK | UNK |  |  | MD-SLA-UP3-V(±45/0/±45/0/±45) | 45/-45/0/45/-45/0/45/-45 | 770.3333 |  | 2.57 |  | 29.8 |  | 5.779226
MD-SLA-UP3-V | (±45/0/±45/0/±45) | 54 | PE | Ashland AROPOL 1101-006 LGT | Vectorply E-LT-5500 | 56 | Vectorply E-BX-2400 | 40 | 0 | 4 | 0 | 4.27 | not specified, 3h/ 65 C | Infused/Vectorply |  | SLA-334 | 138 | 13.8 | 0.1 | 4 |  | 0.46 |  | 1154373 | 0 | [5 empty] | UNK | UNK |  |  | MD-SLA-UP3-V(±45/0/±45/0/±45) | 45/-45/0/45/-45/0/45/-45 | 770.3333 |  | 2.57 |  | 29.8 |  | 6.062346
MD-SLB-UP3-V | (±45/0/±45/0/±45) | 43 | PE | Ashland AROPOL 1101-006 LGT | Vectorply E-LM-1810 | 40 | Vectorply E-BX-1200 | 41 | 0 | 0 | 19 | 2.69 | not specified, 3h/ 65 C | Infused/Vectorply |  | SLB-231 | 276 | 27.6 | 0.1 | 1 |  | 1.22 |  | 2114 | 0 | [5 empty] | UNK | UNK |  |  | MD-SLB-UP3-V(±45/0/±45/0/±45) | 45/-45/0/45/-45/0/45/-45 | 588 |  | 2.59 |  | 22.65 |  | 3.325105
MD-SLB-UP3-V | (±45/0/±45/0/±45) | 43 | PE | Ashland AROPOL 1101-006 LGT | Vectorply E-LM-1810 | 40 | Vectorply E-BX-1200 | 41 | 0 | 0 | 19 | 2.69 | not specified, 3h/ 65 C | Infused/Vectorply |  | SLB-233 | 276 | 27.6 | 0.1 | 1 |  | 1.22 |  | 1250 | 0 | [5 empty] | UNK | UNK |  |  | MD-SLB-UP3-V(±45/0/±45/0/±45) | 45/-45/0/45/-45/0/45/-45 | 588 |  | 2.59 |  | 22.65 |  | 3.09691
MD-SLB-UP3-V | (±45/0/±45/0/±45) | 43 | PE | Ashland AROPOL 1101-006 LGT | Vectorply E-LM-1810 | 40 | Vectorply E-BX-1200 | 41 | 0 | 0 | 19 | 2.69 | not specified, 3h/ 65 C | Infused/Vectorply |  | SLB-219 | 276 | 27.6 | 0.1 | 1 |  | 1.22 |  | 1110 | 0 | [5 empty] | UNK | UNK |  |  | MD-SLB-UP3-V(±45/0/±45/0/±45) | 45/-45/0/45/-45/0/45/-45 | 588 |  | 2.59 |  | 22.65 |  | 3.045323
MD-SLB-UP3-V | (±45/0/±45/0/±45) | 43 | PE | Ashland AROPOL 1101-006 LGT | Vectorply E-LM-1810 | 40 | Vectorply E-BX-1200 | 41 | 0 | 0 | 19 | 2.69 | not specified, 3h/ 65 C | Infused/Vectorply |  | SLB-234 | 172 | 17.2 | 0.1 | 3 |  | 0.76 |  | 11321 | 0 | [5 empty] | UNK | UNK |  |  | MD-SLB-UP3-V(±45/0/±45/0/±45) | 45/-45/0/45/-45/0/45/-45 | 588 |  | 2.59 |  | 22.65 |  | 4.053885
MD-SLB-UP3-V | (±45/0/±45/0/±45) | 43 | PE | Ashland AROPOL 1101-006 LGT | Vectorply E-LM-1810 | 40 | Vectorply E-BX-1200 | 41 | 0 | 0 | 19 | 2.69 | not specified, 3h/ 65 C | Infused/Vectorply |  | SLB-216 | 172 | 17.2 | 0.1 | 3 |  | 0.76 |  | 14229 | 0 | [5 empty] | UNK | UNK |  |  | MD-SLB-UP3-V(±45/0/±45/0/±45) | 45/-45/0/45/-45/0/45/-45 | 588 |  | 2.59 |  | 22.65 |  | 4.153174
MD-SLB-UP3-V | (±45/0/±45/0/±45) | 43 | PE | Ashland AROPOL 1101-006 LGT | Vectorply E-LM-1810 | 40 | Vectorply E-BX-1200 | 41 | 0 | 0 | 19 | 2.69 | not specified, 3h/ 65 C | Infused/Vectorply |  | SLB-215 | 172 | 17.2 | 0.1 | 3 |  | 0.76 |  | 15068 | 0 | [5 empty] | UNK | UNK |  |  | MD-SLB-UP3-V(±45/0/±45/0/±45) | 45/-45/0/45/-45/0/45/-45 | 588 |  | 2.59 |  | 22.65 |  | 4.178056
MD-SLB-UP3-V | (±45/0/±45/0/±45) | 43 | PE | Ashland AROPOL 1101-006 LGT | Vectorply E-LM-1810 | 40 | Vectorply E-BX-1200 | 41 | 0 | 0 | 19 | 2.69 | not specified, 3h/ 65 C | Infused/Vectorply |  | SLB-218 | 103 | 10.3 | 0.1 | 3 | 22.8 | 0.44 |  | 149645 | 0 | [5 empty] | UNK | UNK | 22.8 |  | MD-SLB-UP3-V(±45/0/±45/0/±45) | 45/-45/0/45/-45/0/45/-45 | 588 |  | 2.59 |  | 22.65 |  | 5.175062
MD-SLB-UP3-V | (±45/0/±45/0/±45) | 43 | PE | Ashland AROPOL 1101-006 LGT | Vectorply E-LM-1810 | 40 | Vectorply E-BX-1200 | 41 | 0 | 0 | 19 | 2.69 | not specified, 3h/ 65 C | Infused/Vectorply |  | SLB-210 | 103 | 10.3 | 0.1 | 3 |  | 0.46 |  | 424602 | 0 | [5 empty] | UNK | UNK |  |  | MD-SLB-UP3-V(±45/0/±45/0/±45) | 45/-45/0/45/-45/0/45/-45 | 588 |  | 2.59 |  | 22.65 |  | 5.627982
MD-SLB-UP3-V | (±45/0/±45/0/±45) | 43 | PE | Ashland AROPOL 1101-006 LGT | Vectorply E-LM-1810 | 40 | Vectorply E-BX-1200 | 41 | 0 | 0 | 19 | 2.69 | not specified, 3h/ 65 C | Infused/Vectorply |  | SLB-235 | 103 | 10.3 | 0.1 | 3 |  | 0.46 |  | 201144 | 0 | [5 empty] | UNK | UNK |  |  | MD-SLB-UP3-V(±45/0/±45/0/±45) | 45/-45/0/45/-45/0/45/-45 | 588 |  | 2.59 |  | 22.65 |  | 5.303507
MD-SLC-UP3-V | (±45/0/±45/0/±45) | 51 | PE | Ashland AROPOL 1101-006 LGT | Vectorply LM-3610 | 50 | Vectorply BX-1700 | 38 | 0 | 0 | 13 | 3.67 | 3h/ 65 C | Infused/Vectorply |  | SLC-113 | 345 | 34.5 | 0.1 | 1 |  | 1.35 |  | 1386 | 0 | [5 empty] | UNK | UNK |  |  | MD-SLC-UP3-V(±45/0/±45/0/±45) | 45/-45/0/45/-45/0/45/-45 | 626.6667 |  | 2.536667 |  | 26.75 |  | 3.141763
MD-SLC-UP3-V | (±45/0/±45/0/±45) | 51 | PE | Ashland AROPOL 1101-006 LGT | Vectorply LM-3610 | 50 | Vectorply BX-1700 | 38 | 0 | 0 | 13 | 3.67 | 3h/ 65 C | Infused/Vectorply |  | SLC-111 | 138 | 13.8 | 0.1 | 3 |  | 0.54 |  | 534972 | 0 | [5 empty] | UNK | UNK |  |  | MD-SLC-UP3-V(±45/0/±45/0/±45) | 45/-45/0/45/-45/0/45/-45 | 626.6667 |  | 2.536667 |  | 26.75 |  | 5.728331
MD-SLC-UP3-V | (±45/0/±45/0/±45) | 51 | PE | Ashland AROPOL 1101-006 LGT | Vectorply LM-3610 | 50 | Vectorply BX-1700 | 38 | 0 | 0 | 13 | 3.67 | 3h/ 65 C | Infused/Vectorply |  | SLC-109 | 138 | 13.8 | 0.1 | 3 |  | 0.54 |  | 1664725 | 0 | [5 empty] | UNK | UNK |  |  | MD-SLC-UP3-V(±45/0/±45/0/±45) | 45/-45/0/45/-45/0/45/-45 | 626.6667 |  | 2.536667 |  | 26.75 |  | 6.221343
MD-SLC-UP3-V | (±45/0/±45/0/±45) | 51 | PE | Ashland AROPOL 1101-006 LGT | Vectorply LM-3610 | 50 | Vectorply BX-1700 | 38 | 0 | 0 | 13 | 3.67 | 3h/ 65 C | Infused/Vectorply |  | SLC-103 | 138 | 13.8 | 0.1 | 3 |  | 0.54 |  | 416628 | 0 | [5 empty] | UNK | UNK |  |  | MD-SLC-UP3-V(±45/0/±45/0/±45) | 45/-45/0/45/-45/0/45/-45 | 626.6667 |  | 2.536667 |  | 26.75 |  | 5.619748
MD-SLC-UP3-V | (±45/0/±45/0/±45) | 51 | PE | Ashland AROPOL 1101-006 LGT | Vectorply LM-3610 | 50 | Vectorply BX-1700 | 38 | 0 | 0 | 13 | 3.67 | 3h/ 65 C | Infused/Vectorply |  | SLC-110 | 207 | 20.7 | 0.1 | 2.5 |  | 0.8 |  | 29445 | 0 | [5 empty] | UNK | UNK |  |  | MD-SLC-UP3-V(±45/0/±45/0/±45) | 45/-45/0/45/-45/0/45/-45 | 626.6667 |  | 2.536667 |  | 26.75 |  | 4.469012
MD-SLC-UP3-V | (±45/0/±45/0/±45) | 51 | PE | Ashland AROPOL 1101-006 LGT | Vectorply LM-3610 | 50 | Vectorply BX-1700 | 38 | 0 | 0 | 13 | 3.67 | 3h/ 65 C | Infused/Vectorply |  | SLC-108 | 207 | 20.7 | 0.1 | 2.5 |  | 0.8 |  | 20016 | 0 | [5 empty] | UNK | UNK |  |  | MD-SLC-UP3-V(±45/0/±45/0/±45) | 45/-45/0/45/-45/0/45/-45 | 626.6667 |  | 2.536667 |  | 26.75 |  | 4.301377
MD-SLC-UP3-V | (±45/0/±45/0/±45) | 51 | PE | Ashland AROPOL 1101-006 LGT | Vectorply LM-3610 | 50 | Vectorply BX-1700 | 38 | 0 | 0 | 13 | 3.67 | 3h/ 65 C | Infused/Vectorply |  | SLC-114 | 207 | 20.7 | 0.1 | 3 |  | 0.8 |  | 45693 | 0 | [5 empty] | UNK | UNK |  |  | MD-SLC-UP3-V(±45/0/±45/0/±45) | 45/-45/0/45/-45/0/45/-45 | 626.6667 |  | 2.536667 |  | 26.75 |  | 4.65985
MD-WS1-EP5 | (±45/0/±45) | 61 | EP | Hexion MGS RIMR135/RIMH137 | OCV D1000 Windstrand | 49 | HiPer-Tex Windstrand | 51 | 0 | 0 | 0 | 2.56 | 35C/90C, OCV | Infusion | 11422 | WS1-116 | 276 | 27.6 | 0.1 | 3 |  | 0.85 |  | 1963214 | 0 | [5 empty] | UNK | UNK |  |  | MD-WS1-EP5(±45/0/±45) | 45/-45/0/45/-45 | 841.2 |  | 2.671 |  | 32.425 |  | 6.292968
MD-WS1-EP5 | (±45/0/±45) | 61 | EP | Hexion MGS RIMR135/RIMH137 | OCV D1000 Windstrand | 49 | HiPer-Tex Windstrand | 51 | 0 | 0 | 0 | 2.56 | 35C/90C, OCV | Infusion | 11423 | WS1-113 | 414 | 41.4 | 0.1 | 2 |  | 1.27 |  | 32820 | 0 | [5 empty] | UNK | UNK |  |  | MD-WS1-EP5(±45/0/±45) | 45/-45/0/45/-45 | 841.2 |  | 2.671 |  | 32.425 |  | 4.516139
MD-WS1-EP5 | (±45/0/±45) | 61 | EP | Hexion MGS RIMR135/RIMH137 | OCV D1000 Windstrand | 49 | HiPer-Tex Windstrand | 51 | 0 | 0 | 0 | 2.56 | 35C/90C, OCV | Infusion | 11424 | WS1-115 | 414 | 41.4 | 0.1 | 2 |  | 1.27 |  | 48140 | 0 | [5 empty] | UNK | UNK |  |  | MD-WS1-EP5(±45/0/±45) | 45/-45/0/45/-45 | 841.2 |  | 2.671 |  | 32.425 |  | 4.682506
MD-WS1-EP5 | (±45/0/±45) | 61 | EP | Hexion MGS RIMR135/RIMH137 | OCV D1000 Windstrand | 49 | HiPer-Tex Windstrand | 51 | 0 | 0 | 0 | 2.56 | 35C/90C, OCV | Infusion | 11425 | WS1-112 | 414 | 41.4 | 0.1 | 2 |  | 1.27 |  | 40093 | 0 | [5 empty] | UNK | UNK |  |  | MD-WS1-EP5(±45/0/±45) | 45/-45/0/45/-45 | 841.2 |  | 2.671 |  | 32.425 |  | 4.603069
MD-WS1-EP5 | (±45/0/±45) | 61 | EP | Hexion MGS RIMR135/RIMH137 | OCV D1000 Windstrand | 49 | HiPer-Tex Windstrand | 51 | 0 | 0 | 0 | 2.56 | 35C/90C, OCV | Infusion | 11426 | WS1-108 | 345 | 34.5 | 0.1 | 3 | 33.4 | 1.08 |  | 336594 | 0 | [5 empty] | UNK | UNK | 33.4 |  | MD-WS1-EP5(±45/0/±45) | 45/-45/0/45/-45 | 841.2 |  | 2.671 |  | 32.425 |  | 5.527106
MD-WS1-EP5 | (±45/0/±45) | 61 | EP | Hexion MGS RIMR135/RIMH137 | OCV D1000 Windstrand | 49 | HiPer-Tex Windstrand | 51 | 0 | 0 | 0 | 2.56 | 35C/90C, OCV | Infusion | 11427 | WS1-110 | 345 | 34.5 | 0.1 | 2 |  | 1.06 |  | 372184 | 0 | [5 empty] | UNK | UNK |  |  | MD-WS1-EP5(±45/0/±45) | 45/-45/0/45/-45 | 841.2 |  | 2.671 |  | 32.425 |  | 5.570758
MD-WS1-EP5 | (±45/0/±45) | 61 | EP | Hexion MGS RIMR135/RIMH137 | OCV D1000 Windstrand | 49 | HiPer-Tex Windstrand | 51 | 0 | 0 | 0 | 2.56 | 35C/90C, OCV | Infusion | 11428 | WS1-111 | 345 | 34.5 | 0.1 | 2 |  | 1.06 |  | 242418 | 0 | [5 empty] | UNK | UNK |  |  | MD-WS1-EP5(±45/0/±45) | 45/-45/0/45/-45 | 841.2 |  | 2.671 |  | 32.425 |  | 5.384565
MD-WS1-EP5 | (±45/0/±45) | 61 | EP | Hexion MGS RIMR135/RIMH137 | OCV D1000 Windstrand | 49 | HiPer-Tex Windstrand | 51 | 0 | 0 | 0 | 2.56 | 35C/90C, OCV | Infusion | 11429 | WS1-105 | 483 | 48.3 | 0.1 | 1 |  | 1.48 |  | 7186 | 0 | [5 empty] | UNK | UNK |  |  | MD-WS1-EP5(±45/0/±45) | 45/-45/0/45/-45 | 841.2 |  | 2.671 |  | 32.425 |  | 3.856487
MD-WS1-EP5 | (±45/0/±45) | 61 | EP | Hexion MGS RIMR135/RIMH137 | OCV D1000 Windstrand | 49 | HiPer-Tex Windstrand | 51 | 0 | 0 | 0 | 2.56 | 35C/90C, OCV | Infusion | 11430 | WS1-106 | 483 | 48.3 | 0.1 | 1 |  | 1.48 |  | 2509 | 0 | [5 empty] | UNK | UNK |  |  | MD-WS1-EP5(±45/0/±45) | 45/-45/0/45/-45 | 841.2 |  | 2.671 |  | 32.425 |  | 3.399501
MD-WS1-EP5 | (±45/0/±45) | 61 | EP | Hexion MGS RIMR135/RIMH137 | OCV D1000 Windstrand | 49 | HiPer-Tex Windstrand | 51 | 0 | 0 | 0 | 2.56 | 35C/90C, OCV | Infusion | 11431 | WS1-109 | 276 | 27.6 | 0.1 | 3 | 32.6 | 0.91 |  | 1323671 | 0 | [5 empty] | UNK | UNK | 32.6 |  | MD-WS1-EP5(±45/0/±45) | 45/-45/0/45/-45 | 841.2 |  | 2.671 |  | 32.425 |  | 6.12178
MD-WS1-EP5 | (±45/0/±45) | 61 | EP | Hexion MGS RIMR135/RIMH137 | OCV D1000 Windstrand | 49 | HiPer-Tex Windstrand | 51 | 0 | 0 | 0 | 2.56 | 35C/90C, OCV | Infusion | 11432 | WS1-107 | 483 | 48.3 | 0.1 | 2 |  | 1.48 |  | 14394 | 0 | [5 empty] | UNK | UNK |  |  | MD-WS1-EP5(±45/0/±45) | 45/-45/0/45/-45 | 841.2 |  | 2.671 |  | 32.425 |  | 4.158181
MD-WS1-EP5 | (±45/0/±45) | 61 | EP | Hexion MGS RIMR135/RIMH137 | OCV D1000 Windstrand | 49 | HiPer-Tex Windstrand | 51 | 0 | 0 | 0 | 2.56 | 35C/90C, OCV | Infusion | 11433 | WS1-104 | 414 | 41.4 | 0.1 | 2 |  | 1.23 |  | 24302 | 0 | [5 empty] | UNK | UNK |  |  | MD-WS1-EP5(±45/0/±45) | 45/-45/0/45/-45 | 841.2 |  | 2.671 |  | 32.425 |  | 4.385642
MD-WS1-EP5 | (±45/0/±45) | 61 | EP | Hexion MGS RIMR135/RIMH137 | OCV D1000 Windstrand | 49 | HiPer-Tex Windstrand | 51 | 0 | 0 | 0 | 2.56 | 35C/90C, OCV | Infusion | 11434 | WS1-155 | 690 | 69 | 0.1 | 1 |  | 2.11 |  | 430 | 0 | [5 empty] | UNK | UNK |  |  | MD-WS1-EP5(±45/0/±45) | 45/-45/0/45/-45 | 841.2 |  | 2.671 |  | 32.425 |  | 2.633468
MD-WS1-EP5 | (±45/0/±45) | 61 | EP | Hexion MGS RIMR135/RIMH137 | OCV D1000 Windstrand | 49 | HiPer-Tex Windstrand | 51 | 0 | 0 | 0 | 2.56 | 35C/90C, OCV | Infusion | 11435 | WS1-156 | 690 | 69 | 0.1 | 1 |  | 2.11 |  | 60 | 0 | [5 empty] | UNK | UNK |  |  | MD-WS1-EP5(±45/0/±45) | 45/-45/0/45/-45 | 841.2 |  | 2.671 |  | 32.425 |  | 1.778151
MD-WS1-EP5 | (±45/0/±45) | 61 | EP | Hexion MGS RIMR135/RIMH137 | OCV D1000 Windstrand | 49 | HiPer-Tex Windstrand | 51 | 0 | 0 | 0 | 2.56 | 35C/90C, OCV | Infusion | 11436 | WS1-157 | 690 | 69 | 0.1 | 1 |  | 2.11 |  | 219 | 0 | [5 empty] | UNK | UNK |  |  | MD-WS1-EP5(±45/0/±45) | 45/-45/0/45/-45 | 841.2 |  | 2.671 |  | 32.425 |  | 2.340444
MD-WS1-EP5 | (±45/0/±45) | 61 | EP | Hexion MGS RIMR135/RIMH137 | OCV D1000 Windstrand | 49 | HiPer-Tex Windstrand | 51 | 0 | 0 | 0 | 2.56 | 35C/90C, OCV | Infusion | 11437 | WS1-138 | 621 | 62.1 | 0.1 | 2 |  | 1.9 |  | 1189 | 0 | [5 empty] | UNK | UNK |  |  | MD-WS1-EP5(±45/0/±45) | 45/-45/0/45/-45 | 841.2 |  | 2.671 |  | 32.425 |  | 3.075182
MD-WS1-EP5 | (±45/0/±45) | 61 | EP | Hexion MGS RIMR135/RIMH137 | OCV D1000 Windstrand | 49 | HiPer-Tex Windstrand | 51 | 0 | 0 | 0 | 2.56 | 35C/90C, OCV | Infusion | 11438 | WS1-137 | 621 | 62.1 | 0.1 | 2 |  | 1.9 |  | 1609 | 0 | [5 empty] | UNK | UNK |  |  | MD-WS1-EP5(±45/0/±45) | 45/-45/0/45/-45 | 841.2 |  | 2.671 |  | 32.425 |  | 3.206556
MD-WS1-EP5 | (±45/0/±45) | 61 | EP | Hexion MGS RIMR135/RIMH137 | OCV D1000 Windstrand | 49 | HiPer-Tex Windstrand | 51 | 0 | 0 | 0 | 2.56 | 35C/90C, OCV | Infusion | 11439 | WS1-136 | 621 | 62.1 | 0.1 | 2 |  | 1.9 |  | 1670 | 0 | [5 empty] | UNK | UNK |  |  | MD-WS1-EP5(±45/0/±45) | 45/-45/0/45/-45 | 841.2 |  | 2.671 |  | 32.425 |  | 3.222716
MD-WS1-EP5 | (±45/0/±45) | 61 | EP | Hexion MGS RIMR135/RIMH137 | OCV D1000 Windstrand | 49 | HiPer-Tex Windstrand | 51 | 0 | 0 | 0 | 2.56 | 35C/90C, OCV | Infusion | 11440 | WS1-154 | 241 | 24.1 | 0.1 | 3 |  | 0.74 |  | 8408052 | 0 | [5 empty] | UNK | UNK |  |  | MD-WS1-EP5(±45/0/±45) | 45/-45/0/45/-45 | 841.2 |  | 2.671 |  | 32.425 |  | 6.924695
MD-WS1-EP5 | (±45/0/±45) | 61 | EP | Hexion MGS RIMR135/RIMH137 | OCV D1000 Windstrand | 49 | HiPer-Tex Windstrand | 51 | 0 | 0 | 0 | 2.56 | 35C/90C, OCV | Infusion | 11441 | WS1-153 | 276 | 27.6 | 0.1 | 3 |  | 0.85 |  | 2457593 | 0 | [5 empty] | UNK | UNK |  |  | MD-WS1-EP5(±45/0/±45) | 45/-45/0/45/-45 | 841.2 |  | 2.671 |  | 32.425 |  | 6.39051
MD-WS2-EP5 | (±45/0/±45)S | 61 | EP | Hexion MGS RIMR135/RIMH137 | OCV D1000 Windstrand | 49 | HiPer-Tex Windstrand | 51 | 0 | 0 | 0 | 5.12 | 35C/90C, OCV | Infusion | 11446 | WS2-220 | -48.3 | -483 | 10 | 1 |  |  | -1.48 | 2143 | 0 | [5 empty] | UNK | UNK |  |  | MD-WS2-EP5(±45/0/±45)S | 45/-45/0/45/-45/-45/45/0/-45/45 |  | -754.75 |  | -2.31 |  |  | 3.331022
MD-WS2-EP5 | (±45/0/±45)S | 61 | EP | Hexion MGS RIMR135/RIMH137 | OCV D1000 Windstrand | 49 | HiPer-Tex Windstrand | 51 | 0 | 0 | 0 | 5.12 | 35C/90C, OCV | Infusion | 11447 | WS2-217 | -48.3 | -483 | 10 | 2 |  |  | -1.48 | 4010 | 0 | [5 empty] | UNK | UNK |  |  | MD-WS2-EP5(±45/0/±45)S | 45/-45/0/45/-45/-45/45/0/-45/45 |  | -754.75 |  | -2.31 |  |  | 3.603144
MD-WS2-EP5 | (±45/0/±45)S | 61 | EP | Hexion MGS RIMR135/RIMH137 | OCV D1000 Windstrand | 49 | HiPer-Tex Windstrand | 51 | 0 | 0 | 0 | 5.12 | 35C/90C, OCV | Infusion | 11448 | WS2-208 | -48.3 | -483 | 10 | 2 |  |  | -1.48 | 1194 | 0 | [5 empty] | UNK | UNK |  |  | MD-WS2-EP5(±45/0/±45)S | 45/-45/0/45/-45/-45/45/0/-45/45 |  | -754.75 |  | -2.31 |  |  | 3.077004
MD-WS2-EP5 | (±45/0/±45)S | 61 | EP | Hexion MGS RIMR135/RIMH137 | OCV D1000 Windstrand | 49 | HiPer-Tex Windstrand | 51 | 0 | 0 | 0 | 5.12 | 35C/90C, OCV | Infusion | 11449 | WS2-215 | -41.4 | -414 | 10 | 2 |  |  | -1.27 | 54247 | 0 | [5 empty] | UNK | UNK |  |  | MD-WS2-EP5(±45/0/±45)S | 45/-45/0/45/-45/-45/45/0/-45/45 |  | -754.75 |  | -2.31 |  |  | 4.734376
MD-WS2-EP5 | (±45/0/±45)S | 61 | EP | Hexion MGS RIMR135/RIMH137 | OCV D1000 Windstrand | 49 | HiPer-Tex Windstrand | 51 | 0 | 0 | 0 | 5.12 | 35C/90C, OCV | Infusion | 11450 | WS2-224 | -41.4 | -414 | 10 | 2 |  |  | -1.27 | 18992 | 0 | [5 empty] | UNK | UNK |  |  | MD-WS2-EP5(±45/0/±45)S | 45/-45/0/45/-45/-45/45/0/-45/45 |  | -754.75 |  | -2.31 |  |  | 4.278571
MD-WS2-EP5 | (±45/0/±45)S | 61 | EP | Hexion MGS RIMR135/RIMH137 | OCV D1000 Windstrand | 49 | HiPer-Tex Windstrand | 51 | 0 | 0 | 0 | 5.12 | 35C/90C, OCV | Infusion | 11451 | WS2-221 | -41.4 | -414 | 10 | 2 |  |  | -1.27 | 41626 | 0 | [5 empty] | UNK | UNK |  |  | MD-WS2-EP5(±45/0/±45)S | 45/-45/0/45/-45/-45/45/0/-45/45 |  | -754.75 |  | -2.31 |  |  | 4.619365
MD-WS2-EP5 | (±45/0/±45)S | 61 | EP | Hexion MGS RIMR135/RIMH137 | OCV D1000 Windstrand | 49 | HiPer-Tex Windstrand | 51 | 0 | 0 | 0 | 5.12 | 35C/90C, OCV | Infusion | 11452 | WS2-219 | -34.5 | -345 | 10 | 2 |  |  | -1.06 | 1421204 | 0 | [5 empty] | UNK | UNK |  |  | MD-WS2-EP5(±45/0/±45)S | 45/-45/0/45/-45/-45/45/0/-45/45 |  | -754.75 |  | -2.31 |  |  | 6.152656
MD-WS2-EP5 | (±45/0/±45)S | 61 | EP | Hexion MGS RIMR135/RIMH137 | OCV D1000 Windstrand | 49 | HiPer-Tex Windstrand | 51 | 0 | 0 | 0 | 5.12 | 35C/90C, OCV | Infusion | 11453 | WS2-216 | -34.5 | -345 | 10 | 2 |  |  | -1.06 | 820033 | 0 | [5 empty] | UNK | UNK |  |  | MD-WS2-EP5(±45/0/±45)S | 45/-45/0/45/-45/-45/45/0/-45/45 |  | -754.75 |  | -2.31 |  |  | 5.913831
MD-WS2-EP5 | (±45/0/±45)S | 61 | EP | Hexion MGS RIMR135/RIMH137 | OCV D1000 Windstrand | 49 | HiPer-Tex Windstrand | 51 | 0 | 0 | 0 | 5.12 | 35C/90C, OCV | Infusion | 11454 | WS2-222 | -34.5 | -345 | 10 | 2 |  |  | -1.06 | 2061530 | 0 | [5 empty] | UNK | UNK |  |  | MD-WS2-EP5(±45/0/±45)S | 45/-45/0/45/-45/-45/45/0/-45/45 |  | -754.75 |  | -2.31 |  |  | 6.31419
MD-WS2-EP5 | (±45/0/±45)S | 61 | EP | Hexion MGS RIMR135/RIMH137 | OCV D1000 Windstrand | 49 | HiPer-Tex Windstrand | 51 | 0 | 0 | 0 | 5.12 | 35C/90C, OCV | Infusion | 11455 | WS2-200 | -55.2 | -552 | 10 | 1 |  |  | -1.69 | 43 | 0 | [5 empty] | UNK | UNK |  |  | MD-WS2-EP5(±45/0/±45)S | 45/-45/0/45/-45/-45/45/0/-45/45 |  | -754.75 |  | -2.31 |  |  | 1.633468
MD-WS2-EP5 | (±45/0/±45)S | 61 | EP | Hexion MGS RIMR135/RIMH137 | OCV D1000 Windstrand | 49 | HiPer-Tex Windstrand | 51 | 0 | 0 | 0 | 5.12 | 35C/90C, OCV | Infusion | 11456 | WS2-212 | -55.2 | -552 | 10 | 1 |  |  | -1.69 | 241 | 0 | [5 empty] | UNK | UNK |  |  | MD-WS2-EP5(±45/0/±45)S | 45/-45/0/45/-45/-45/45/0/-45/45 |  | -754.75 |  | -2.31 |  |  | 2.382017
MD-WS2-EP5 | (±45/0/±45)S | 61 | EP | Hexion MGS RIMR135/RIMH137 | OCV D1000 Windstrand | 49 | HiPer-Tex Windstrand | 51 | 0 | 0 | 0 | 5.12 | 35C/90C, OCV | Infusion | 11457 | WS2-204 | -55.2 | -552 | 10 | 1 |  |  | -1.69 | 97 | 0 | [5 empty] | UNK | UNK |  |  | MD-WS2-EP5(±45/0/±45)S | 45/-45/0/45/-45/-45/45/0/-45/45 |  | -754.75 |  | -2.31 |  |  | 1.986772
MD-WS2-EP5 | (±45/0/±45)S | 61 | EP | Hexion MGS RIMR135/RIMH137 | OCV D1000 Windstrand | 49 | HiPer-Tex Windstrand | 51 | 0 | 0 | 0 | 5.12 | 35C/90C, OCV | Infusion | 11458 | WS2-218 | 276 | -276 | -1 | 1 |  | 0.85 | -0.85 | 5268 | 0 | [5 empty] | UNK | UNK |  |  | MD-WS2-EP5(±45/0/±45)S | 45/-45/0/45/-45/-45/45/0/-45/45 |  | -754.75 |  | -2.31 |  |  | 3.721646
MD-WS2-EP5 | (±45/0/±45)S | 61 | EP | Hexion MGS RIMR135/RIMH137 | OCV D1000 Windstrand | 49 | HiPer-Tex Windstrand | 51 | 0 | 0 | 0 | 5.12 | 35C/90C, OCV | Infusion | 11459 | WS2-213 | 207 | -207 | -1 | 2 |  | 0.64 | -0.64 | 249282 | 0 | [5 empty] | UNK | UNK |  |  | MD-WS2-EP5(±45/0/±45)S | 45/-45/0/45/-45/-45/45/0/-45/45 |  | -754.75 |  | -2.31 |  |  | 5.396691
MD-PPG1200-VE5 | [(±45)2/(0)2]S | 59 | VE | Reichhold Dion X4235-91 | PPG-Devold L1200/G50-E07 | 56 | PPG-Devold DB810-E05-A | 39 | 3 | 2 | 0 | 5.45 | 24h/25 C,12h/70 C | Infusion |  | 2013-X4235-91-107 | 552 | 55.2 | 0.1 | 1 |  |  |  | 343 | 0 | [5 empty] | UNK | UNK |  |  | MD-PPG1200-VE5[(±45)2/(0)2]S | 45/-45/45/-45/0/0/0/0/-45/45/-45/45 | 705.8333 |  | 2.496667 |  | 32.06667 |  | 2.535294
MD-PPG1200-VE5 | [(±45)2/(0)2]S | 59 | VE | Reichhold Dion X4235-91 | PPG-Devold L1200/G50-E07 | 56 | PPG-Devold DB810-E05-A | 39 | 3 | 2 | 0 | 5.45 | 24h/25 C,12h/70 C | Infusion |  | 2013-X4235-91-112 | 517 | 51.7 | 0.1 | 1 | 32.6 | 1.82 |  | 527 | 0 | [5 empty] | UNK | UNK | 32.6 |  | MD-PPG1200-VE5[(±45)2/(0)2]S | 45/-45/45/-45/0/0/0/0/-45/45/-45/45 | 705.8333 |  | 2.496667 |  | 32.06667 |  | 2.721811
MD-PPG1200-VE5 | [(±45)2/(0)2]S | 59 | VE | Reichhold Dion X4235-91 | PPG-Devold L1200/G50-E07 | 56 | PPG-Devold DB810-E05-A | 39 | 3 | 2 | 0 | 5.45 | 24h/25 C,12h/70 C | Infusion |  | 2013-X4235-91-109 | 414 | 41.4 | 0.1 | 2 |  | 1.44 |  | 1484 | 0 | [5 empty] | UNK | UNK |  |  | MD-PPG1200-VE5[(±45)2/(0)2]S | 45/-45/45/-45/0/0/0/0/-45/45/-45/45 | 705.8333 |  | 2.496667 |  | 32.06667 |  | 3.171434
MD-PPG1200-VE5 | [(±45)2/(0)2]S | 59 | VE | Reichhold Dion X4235-91 | PPG-Devold L1200/G50-E07 | 56 | PPG-Devold DB810-E05-A | 39 | 3 | 2 | 0 | 5.45 | 24h/25 C,12h/70 C | Infusion |  | 2013-X4235-91-104 | 414 | 41.4 | 0.1 | 2 |  | 1.44 |  | 1933 | 0 | [5 empty] | UNK | UNK |  |  | MD-PPG1200-VE5[(±45)2/(0)2]S | 45/-45/45/-45/0/0/0/0/-45/45/-45/45 | 705.8333 |  | 2.496667 |  | 32.06667 |  | 3.286232
MD-PPG1200-VE5 | [(±45)2/(0)2]S | 59 | VE | Reichhold Dion X4235-91 | PPG-Devold L1200/G50-E07 | 56 | PPG-Devold DB810-E05-A | 39 | 3 | 2 | 0 | 5.45 | 24h/25 C,12h/70 C | Infusion |  | 2013-X4235-91-116 | 414 | 41.4 | 0.1 | 2 |  | 1.44 |  | 1552 | 0 | [5 empty] | UNK | UNK |  |  | MD-PPG1200-VE5[(±45)2/(0)2]S | 45/-45/45/-45/0/0/0/0/-45/45/-45/45 | 705.8333 |  | 2.496667 |  | 32.06667 |  | 3.190892
MD-PPG1200-VE5 | [(±45)2/(0)2]S | 59 | VE | Reichhold Dion X4235-91 | PPG-Devold L1200/G50-E07 | 56 | PPG-Devold DB810-E05-A | 39 | 3 | 2 | 0 | 5.45 | 24h/25 C,12h/70 C | Infusion |  | 2013-X4235-91-151 | 276 | 27.6 | 0.1 | 2 | 31.6 | 0.92 |  | 13522 | 0 | [5 empty] | UNK | UNK | 31.6 |  | MD-PPG1200-VE5[(±45)2/(0)2]S | 45/-45/45/-45/0/0/0/0/-45/45/-45/45 | 705.8333 |  | 2.496667 |  | 32.06667 |  | 4.131041
MD-PPG1200-VE5 | [(±45)2/(0)2]S | 59 | VE | Reichhold Dion X4235-91 | PPG-Devold L1200/G50-E07 | 56 | PPG-Devold DB810-E05-A | 39 | 3 | 2 | 0 | 5.45 | 24h/25 C,12h/70 C | Infusion |  | 2013-X4235-91-105 | 276 | 27.6 | 0.1 | 3 | 31.7 | 0.92 |  | 9945 | 0 | [5 empty] | UNK | UNK | 31.7 |  | MD-PPG1200-VE5[(±45)2/(0)2]S | 45/-45/45/-45/0/0/0/0/-45/45/-45/45 | 705.8333 |  | 2.496667 |  | 32.06667 |  | 3.997605
MD-PPG1200-VE5 | [(±45)2/(0)2]S | 59 | VE | Reichhold Dion X4235-91 | PPG-Devold L1200/G50-E07 | 56 | PPG-Devold DB810-E05-A | 39 | 3 | 2 | 0 | 5.45 | 24h/25 C,12h/70 C | Infusion |  | 2013-X4235-91-103 | 276 | 27.6 | 0.1 | 3 |  | 0.92 |  | 15130 | 0 | [5 empty] | UNK | UNK |  |  | MD-PPG1200-VE5[(±45)2/(0)2]S | 45/-45/45/-45/0/0/0/0/-45/45/-45/45 | 705.8333 |  | 2.496667 |  | 32.06667 |  | 4.179839
MD-PPG1200-VE5 | [(±45)2/(0)2]S | 59 | VE | Reichhold Dion X4235-91 | PPG-Devold L1200/G50-E07 | 56 | PPG-Devold DB810-E05-A | 39 | 3 | 2 | 0 | 5.45 | 24h/25 C,12h/70 C | Infusion |  | 2013-X4235-91-117 | 207 | 20.7 | 0.1 | 3 |  | 0.67 |  | 56814 | 0 | [5 empty] | UNK | UNK |  |  | MD-PPG1200-VE5[(±45)2/(0)2]S | 45/-45/45/-45/0/0/0/0/-45/45/-45/45 | 705.8333 |  | 2.496667 |  | 32.06667 |  | 4.754455
MD-PPG1200-VE5 | [(±45)2/(0)2]S | 59 | VE | Reichhold Dion X4235-91 | PPG-Devold L1200/G50-E07 | 56 | PPG-Devold DB810-E05-A | 39 | 3 | 2 | 0 | 5.45 | 24h/25 C,12h/70 C | Infusion |  | 2013-X4235-91-110 | 207 | 20.7 | 0.1 | 3 |  | 0.67 |  | 70946 | 0 | [5 empty] | UNK | UNK |  |  | MD-PPG1200-VE5[(±45)2/(0)2]S | 45/-45/45/-45/0/0/0/0/-45/45/-45/45 | 705.8333 |  | 2.496667 |  | 32.06667 |  | 4.850928
MD-PPG1200-VE5 | [(±45)2/(0)2]S | 59 | VE | Reichhold Dion X4235-91 | PPG-Devold L1200/G50-E07 | 56 | PPG-Devold DB810-E05-A | 39 | 3 | 2 | 0 | 5.45 | 24h/25 C,12h/70 C | Infusion |  | 2013-X4235-91-100 | 207 | 20.7 | 0.1 | 3 |  | 0.67 |  | 60695 | 0 | [5 empty] | UNK | UNK |  |  | MD-PPG1200-VE5[(±45)2/(0)2]S | 45/-45/45/-45/0/0/0/0/-45/45/-45/45 | 705.8333 |  | 2.496667 |  | 32.06667 |  | 4.783153
MD-PPG1200-VE5 | [(±45)2/(0)2]S | 59 | VE | Reichhold Dion X4235-91 | PPG-Devold L1200/G50-E07 | 56 | PPG-Devold DB810-E05-A | 39 | 3 | 2 | 0 | 5.45 | 24h/25 C,12h/70 C | Infusion |  | 2013-X4235-91-114 | 172 | 17.2 | 0.1 | 3 | 31.9 | 0.55 |  | 200765 | 0 | [5 empty] | UNK | UNK | 31.9 |  | MD-PPG1200-VE5[(±45)2/(0)2]S | 45/-45/45/-45/0/0/0/0/-45/45/-45/45 | 705.8333 |  | 2.496667 |  | 32.06667 |  | 5.302688
MD-PPG1200-VE5 | [(±45)2/(0)2]S | 59 | VE | Reichhold Dion X4235-91 | PPG-Devold L1200/G50-E07 | 56 | PPG-Devold DB810-E05-A | 39 | 3 | 2 | 0 | 5.45 | 24h/25 C,12h/70 C | Infusion |  | 2013-X4235-91-113 | 172 | 17.2 | 0.1 | 3 |  | 0.55 |  | 423914 | 0 | [5 empty] | UNK | UNK |  |  | MD-PPG1200-VE5[(±45)2/(0)2]S | 45/-45/45/-45/0/0/0/0/-45/45/-45/45 | 705.8333 |  | 2.496667 |  | 32.06667 |  | 5.627278
MD-PPG1200-VE5 | [(±45)2/(0)2]S | 59 | VE | Reichhold Dion X4235-91 | PPG-Devold L1200/G50-E07 | 56 | PPG-Devold DB810-E05-A | 39 | 3 | 2 | 0 | 5.45 | 24h/25 C,12h/70 C | Infusion |  | 2013-X4235-91-111 | 172 | 17.2 | 0.1 | 3 |  | 0.55 |  | 329413 | 0 | [5 empty] | UNK | UNK |  |  | MD-PPG1200-VE5[(±45)2/(0)2]S | 45/-45/45/-45/0/0/0/0/-45/45/-45/45 | 705.8333 |  | 2.496667 |  | 32.06667 |  | 5.517741
MD-PPG1200-VE4 | [(±45)2/(0)2]S | 58 | VE | Reichhold Dion X4486-14 | PPG-Devold L1200/G50-E07 | 56 | PPG-Devold DB810-E05-A | 39 | 3 | 2 | 0 | 5.53 | 24h/25 C,12h/70 C | Infusion |  | 2014-X4486-14-130 | 517 | 51.7 | 0.1 | 1 |  | 1.82 |  | 464 | 0 | [5 empty] | UNK | UNK |  |  | MD-PPG1200-VE4[(±45)2/(0)2]S | 45/-45/45/-45/0/0/0/0/-45/45/-45/45 | 689 |  | 3.083333 |  | 30.41667 |  | 2.666518
MD-PPG1200-VE4 | [(±45)2/(0)2]S | 58 | VE | Reichhold Dion X4486-14 | PPG-Devold L1200/G50-E07 | 56 | PPG-Devold DB810-E05-A | 39 | 3 | 2 | 0 | 5.53 | 24h/25 C,12h/70 C | Infusion |  | 2014-X4486-14-131 | 517 | 51.7 | 0.1 | 1 |  | 1.82 |  | 338 | 0 | [5 empty] | UNK | UNK |  |  | MD-PPG1200-VE4[(±45)2/(0)2]S | 45/-45/45/-45/0/0/0/0/-45/45/-45/45 | 689 |  | 3.083333 |  | 30.41667 |  | 2.528917
MD-PPG1200-VE4 | [(±45)2/(0)2]S | 58 | VE | Reichhold Dion X4486-14 | PPG-Devold L1200/G50-E07 | 56 | PPG-Devold DB810-E05-A | 39 | 3 | 2 | 0 | 5.53 | 24h/25 C,12h/70 C | Infusion |  | 2014-X4486-14-108 | 414 | 41.4 | 0.1 | 1 |  | 1.45 |  | 2040 | 0 | [5 empty] | UNK | UNK |  |  | MD-PPG1200-VE4[(±45)2/(0)2]S | 45/-45/45/-45/0/0/0/0/-45/45/-45/45 | 689 |  | 3.083333 |  | 30.41667 |  | 3.30963
MD-PPG1200-VE4 | [(±45)2/(0)2]S | 58 | VE | Reichhold Dion X4486-14 | PPG-Devold L1200/G50-E07 | 56 | PPG-Devold DB810-E05-A | 39 | 3 | 2 | 0 | 5.53 | 24h/25 C,12h/70 C | Infusion |  | 2014-X4486-14-106 | 414 | 41.4 | 0.1 | 1 |  | 1.45 |  | 2433 | 0 | [5 empty] | UNK | UNK |  |  | MD-PPG1200-VE4[(±45)2/(0)2]S | 45/-45/45/-45/0/0/0/0/-45/45/-45/45 | 689 |  | 3.083333 |  | 30.41667 |  | 3.386142
MD-PPG1200-VE4 | [(±45)2/(0)2]S | 58 | VE | Reichhold Dion X4486-14 | PPG-Devold L1200/G50-E07 | 56 | PPG-Devold DB810-E05-A | 39 | 3 | 2 | 0 | 5.53 | 24h/25 C,12h/70 C | Infusion |  | 2014-X4486-14-109 | 414 | 41.4 | 0.1 | 1 |  | 1.45 |  | 1781 | 0 | [5 empty] | UNK | UNK |  |  | MD-PPG1200-VE4[(±45)2/(0)2]S | 45/-45/45/-45/0/0/0/0/-45/45/-45/45 | 689 |  | 3.083333 |  | 30.41667 |  | 3.250664
MD-PPG1200-VE4 | [(±45)2/(0)2]S | 58 | VE | Reichhold Dion X4486-14 | PPG-Devold L1200/G50-E07 | 56 | PPG-Devold DB810-E05-A | 39 | 3 | 2 | 0 | 5.53 | 24h/25 C,12h/70 C | Infusion |  | 2014-X4486-14-123 | 345 | 34.5 | 0.1 | 1 |  | 1.23 |  | 8848 | 0 | [5 empty] | UNK | UNK |  |  | MD-PPG1200-VE4[(±45)2/(0)2]S | 45/-45/45/-45/0/0/0/0/-45/45/-45/45 | 689 |  | 3.083333 |  | 30.41667 |  | 3.946845
MD-PPG1200-VE4 | [(±45)2/(0)2]S | 58 | VE | Reichhold Dion X4486-14 | PPG-Devold L1200/G50-E07 | 56 | PPG-Devold DB810-E05-A | 39 | 3 | 2 | 0 | 5.53 | 24h/25 C,12h/70 C | Infusion |  | 2014-X4486-14-115 | 276 | 27.6 | 0.1 | 1 |  | 0.93 |  | 20626 | 0 | [5 empty] | UNK | UNK |  |  | MD-PPG1200-VE4[(±45)2/(0)2]S | 45/-45/45/-45/0/0/0/0/-45/45/-45/45 | 689 |  | 3.083333 |  | 30.41667 |  | 4.314415
MD-PPG1200-VE4 | [(±45)2/(0)2]S | 58 | VE | Reichhold Dion X4486-14 | PPG-Devold L1200/G50-E07 | 56 | PPG-Devold DB810-E05-A | 39 | 3 | 2 | 0 | 5.53 | 24h/25 C,12h/70 C | Infusion |  | 2014-X4486-14-122 | 276 | 27.6 | 0.1 | 2 | 4.63 | 0.93 |  | 22290 | 0 | [5 empty] | UNK | UNK | 4.63 |  | MD-PPG1200-VE4[(±45)2/(0)2]S | 45/-45/45/-45/0/0/0/0/-45/45/-45/45 | 689 |  | 3.083333 |  | 30.41667 |  | 4.34811
MD-PPG1200-VE4 | [(±45)2/(0)2]S | 58 | VE | Reichhold Dion X4486-14 | PPG-Devold L1200/G50-E07 | 56 | PPG-Devold DB810-E05-A | 39 | 3 | 2 | 0 | 5.53 | 24h/25 C,12h/70 C | Infusion |  | 2014-X4486-14-118 | 276 | 27.6 | 0.1 | 2 |  | 0.93 |  | 27824 | 0 | [5 empty] | UNK | UNK |  |  | MD-PPG1200-VE4[(±45)2/(0)2]S | 45/-45/45/-45/0/0/0/0/-45/45/-45/45 | 689 |  | 3.083333 |  | 30.41667 |  | 4.44442
MD-PPG1200-VE4 | [(±45)2/(0)2]S | 58 | VE | Reichhold Dion X4486-14 | PPG-Devold L1200/G50-E07 | 56 | PPG-Devold DB810-E05-A | 39 | 3 | 2 | 0 | 5.53 | 24h/25 C,12h/70 C | Infusion |  | 2014-X4486-14-119 | 276 | 27.6 | 0.1 | 2 |  | 0.93 |  | 13587 | 0 | [5 empty] | UNK | UNK |  |  | MD-PPG1200-VE4[(±45)2/(0)2]S | 45/-45/45/-45/0/0/0/0/-45/45/-45/45 | 689 |  | 3.083333 |  | 30.41667 |  | 4.133124
MD-PPG1200-VE4 | [(±45)2/(0)2]S | 58 | VE | Reichhold Dion X4486-14 | PPG-Devold L1200/G50-E07 | 56 | PPG-Devold DB810-E05-A | 39 | 3 | 2 | 0 | 5.53 | 24h/25 C,12h/70 C | Infusion |  | 2014-X4486-14-114 | 207 | 20.7 | 0.1 | 3 |  | 0.68 |  | 199036 | 0 | [5 empty] | UNK | UNK |  |  | MD-PPG1200-VE4[(±45)2/(0)2]S | 45/-45/45/-45/0/0/0/0/-45/45/-45/45 | 689 |  | 3.083333 |  | 30.41667 |  | 5.298932
MD-PPG1200-VE4 | [(±45)2/(0)2]S | 58 | VE | Reichhold Dion X4486-14 | PPG-Devold L1200/G50-E07 | 56 | PPG-Devold DB810-E05-A | 39 | 3 | 2 | 0 | 5.53 | 24h/25 C,12h/70 C | Infusion |  | 2014-X4486-14-113 | 207 | 20.7 | 0.1 | 3 |  | 0.68 |  | 132774 | 0 | [5 empty] | UNK | UNK |  |  | MD-PPG1200-VE4[(±45)2/(0)2]S | 45/-45/45/-45/0/0/0/0/-45/45/-45/45 | 689 |  | 3.083333 |  | 30.41667 |  | 5.123113
MD-PPG1200-VE4 | [(±45)2/(0)2]S | 58 | VE | Reichhold Dion X4486-14 | PPG-Devold L1200/G50-E07 | 56 | PPG-Devold DB810-E05-A | 39 | 3 | 2 | 0 | 5.53 | 24h/25 C,12h/70 C | Infusion |  | 2014-X4486-14-111 | 207 | 20.7 | 0.1 | 3 |  | 0.68 |  | 242170 | 0 | [5 empty] | UNK | UNK |  |  | MD-PPG1200-VE4[(±45)2/(0)2]S | 45/-45/45/-45/0/0/0/0/-45/45/-45/45 | 689 |  | 3.083333 |  | 30.41667 |  | 5.38412
MD-PPG1200-VE4 | [(±45)2/(0)2]S | 58 | VE | Reichhold Dion X4486-14 | PPG-Devold L1200/G50-E07 | 56 | PPG-Devold DB810-E05-A | 39 | 3 | 2 | 0 | 5.53 | 24h/25 C,12h/70 C | Infusion |  | 2014-X4486-14-110 | 207 | 20.7 | 0.1 | 3 |  | 0.68 |  | 197621 | 0 | [5 empty] | UNK | UNK |  |  | MD-PPG1200-VE4[(±45)2/(0)2]S | 45/-45/45/-45/0/0/0/0/-45/45/-45/45 | 689 |  | 3.083333 |  | 30.41667 |  | 5.295833
MD-PPG1200-VE4 | [(±45)2/(0)2]S | 58 | VE | Reichhold Dion X4486-14 | PPG-Devold L1200/G50-E07 | 56 | PPG-Devold DB810-E05-A | 39 | 3 | 2 | 0 | 5.53 | 24h/25 C,12h/70 C | Infusion |  | 2014-X4486-14-120 | 172 | 17.2 | 0.1 | 4 |  | 0.55 |  | 833303 | 0 | [5 empty] | UNK | UNK |  |  | MD-PPG1200-VE4[(±45)2/(0)2]S | 45/-45/45/-45/0/0/0/0/-45/45/-45/45 | 689 |  | 3.083333 |  | 30.41667 |  | 5.920803
MD-PPG1200-VE4 | [(±45)2/(0)2]S | 58 | VE | Reichhold Dion X4486-14 | PPG-Devold L1200/G50-E07 | 56 | PPG-Devold DB810-E05-A | 39 | 3 | 2 | 0 | 5.53 | 24h/25 C,12h/70 C | Infusion |  | 2014-X4486-14-133 | 172 | 17.2 | 0.1 | 4 | 32.2 | 0.55 |  | 980920 | 0 | [5 empty] | UNK | UNK | 32.2 |  | MD-PPG1200-VE4[(±45)2/(0)2]S | 45/-45/45/-45/0/0/0/0/-45/45/-45/45 | 689 |  | 3.083333 |  | 30.41667 |  | 5.991634
MD-PPG1200-VE6 | [(±45)2/(0)2]S | 60 | VE | Reichhold Dion X4627-39 | PPG-Devold L1200/G50-E07 | 56 | PPG-Devold DB810-E05-A | 39 | 3 | 2 | 0 | 5.36 | 24h/25 C,12h/70 C | Infusion |  | X4627-39-110 | 517 | 51.7 | 0.1 | 1 | 36.4 | 1.8 |  | 317 | 0 | [5 empty] | UNK | UNK | 36.4 |  | MD-PPG1200-VE6[(±45)2/(0)2]S | 45/-45/45/-45/0/0/0/0/-45/45/-45/45 | 746 |  | 2.833333 |  | 33.88333 |  | 2.501059
MD-PPG1200-VE6 | [(±45)2/(0)2]S | 60 | VE | Reichhold Dion X4627-39 | PPG-Devold L1200/G50-E07 | 56 | PPG-Devold DB810-E05-A | 39 | 3 | 2 | 0 | 5.36 | 24h/25 C,12h/70 C | Infusion |  | X4627-39-114 | 517 | 51.7 | 0.1 | 1 | 36.3 | 1.81 |  | 396 | 0 | [5 empty] | UNK | UNK | 36.3 |  | MD-PPG1200-VE6[(±45)2/(0)2]S | 45/-45/45/-45/0/0/0/0/-45/45/-45/45 | 746 |  | 2.833333 |  | 33.88333 |  | 2.597695
MD-PPG1200-VE6 | [(±45)2/(0)2]S | 60 | VE | Reichhold Dion X4627-39 | PPG-Devold L1200/G50-E07 | 56 | PPG-Devold DB810-E05-A | 39 | 3 | 2 | 0 | 5.36 | 24h/25 C,12h/70 C | Infusion |  | X4627-39-116 | 414 | 41.4 | 0.1 | 1 | 34.1 | 1.43 |  | 1710 | 0 | [5 empty] | UNK | UNK | 34.1 |  | MD-PPG1200-VE6[(±45)2/(0)2]S | 45/-45/45/-45/0/0/0/0/-45/45/-45/45 | 746 |  | 2.833333 |  | 33.88333 |  | 3.232996
MD-PPG1200-VE6 | [(±45)2/(0)2]S | 60 | VE | Reichhold Dion X4627-39 | PPG-Devold L1200/G50-E07 | 56 | PPG-Devold DB810-E05-A | 39 | 3 | 2 | 0 | 5.36 | 24h/25 C,12h/70 C | Infusion |  | X4627-39-113 | 414 | 41.4 | 0.1 | 1 | 36.7 | 1.46 |  | 1846 | 0 | [5 empty] | UNK | UNK | 36.7 |  | MD-PPG1200-VE6[(±45)2/(0)2]S | 45/-45/45/-45/0/0/0/0/-45/45/-45/45 | 746 |  | 2.833333 |  | 33.88333 |  | 3.266232
MD-PPG1200-VE6 | [(±45)2/(0)2]S | 60 | VE | Reichhold Dion X4627-39 | PPG-Devold L1200/G50-E07 | 56 | PPG-Devold DB810-E05-A | 39 | 3 | 2 | 0 | 5.36 | 24h/25 C,12h/70 C | Infusion |  | X4627-39-115 | 414 | 41.4 | 0.1 | 1 | 35.2 | 1.55 |  | 1259 | 0 | [5 empty] | UNK | UNK | 35.2 |  | MD-PPG1200-VE6[(±45)2/(0)2]S | 45/-45/45/-45/0/0/0/0/-45/45/-45/45 | 746 |  | 2.833333 |  | 33.88333 |  | 3.100026
MD-PPG1200-VE6 | [(±45)2/(0)2]S | 60 | VE | Reichhold Dion X4627-39 | PPG-Devold L1200/G50-E07 | 56 | PPG-Devold DB810-E05-A | 39 | 3 | 2 | 0 | 5.36 | 24h/25 C,12h/70 C | Infusion |  | X4627-39-123 | 276 | 27.6 | 0.1 | 2 | 33.4 | 0.92 |  | 15544 | 0 | [5 empty] | UNK | UNK | 33.4 |  | MD-PPG1200-VE6[(±45)2/(0)2]S | 45/-45/45/-45/0/0/0/0/-45/45/-45/45 | 746 |  | 2.833333 |  | 33.88333 |  | 4.191563
MD-PPG1200-VE6 | [(±45)2/(0)2]S | 60 | VE | Reichhold Dion X4627-39 | PPG-Devold L1200/G50-E07 | 56 | PPG-Devold DB810-E05-A | 39 | 3 | 2 | 0 | 5.36 | 24h/25 C,12h/70 C | Infusion |  | X4627-39-112 | 276 | 27.6 | 0.1 | 2 | 34.1 | 0.9 |  | 12790 | 0 | [5 empty] | UNK | UNK | 34.1 |  | MD-PPG1200-VE6[(±45)2/(0)2]S | 45/-45/45/-45/0/0/0/0/-45/45/-45/45 | 746 |  | 2.833333 |  | 33.88333 |  | 4.106871
MD-PPG1200-VE6 | [(±45)2/(0)2]S | 60 | VE | Reichhold Dion X4627-39 | PPG-Devold L1200/G50-E07 | 56 | PPG-Devold DB810-E05-A | 39 | 3 | 2 | 0 | 5.36 | 24h/25 C,12h/70 C | Infusion |  | X4627-39-111 | 276 | 27.6 | 0.1 | 2 | 36.5 | 0.83 |  | 9027 | 0 | [5 empty] | UNK | UNK | 36.5 |  | MD-PPG1200-VE6[(±45)2/(0)2]S | 45/-45/45/-45/0/0/0/0/-45/45/-45/45 | 746 |  | 2.833333 |  | 33.88333 |  | 3.955543
MD-PPG1200-VE6 | [(±45)2/(0)2]S | 60 | VE | Reichhold Dion X4627-39 | PPG-Devold L1200/G50-E07 | 56 | PPG-Devold DB810-E05-A | 39 | 3 | 2 | 0 | 5.36 | 24h/25 C,12h/70 C | Infusion |  | X4627-39-122 | 207 | 20.7 | 0.1 | 3 | 34.3 | 0.65 |  | 47200 | 0 | [5 empty] | UNK | UNK | 34.3 |  | MD-PPG1200-VE6[(±45)2/(0)2]S | 45/-45/45/-45/0/0/0/0/-45/45/-45/45 | 746 |  | 2.833333 |  | 33.88333 |  | 4.673942
MD-PPG1200-VE6 | [(±45)2/(0)2]S | 60 | VE | Reichhold Dion X4627-39 | PPG-Devold L1200/G50-E07 | 56 | PPG-Devold DB810-E05-A | 39 | 3 | 2 | 0 | 5.36 | 24h/25 C,12h/70 C | Infusion |  | X4627-39-119 | 207 | 20.7 | 0.1 | 3 | 35.3 | 0.64 |  | 60679 | 0 | [5 empty] | UNK | UNK | 35.3 |  | MD-PPG1200-VE6[(±45)2/(0)2]S | 45/-45/45/-45/0/0/0/0/-45/45/-45/45 | 746 |  | 2.833333 |  | 33.88333 |  | 4.783038
MD-PPG1200-VE6 | [(±45)2/(0)2]S | 60 | VE | Reichhold Dion X4627-39 | PPG-Devold L1200/G50-E07 | 56 | PPG-Devold DB810-E05-A | 39 | 3 | 2 | 0 | 5.36 | 24h/25 C,12h/70 C | Infusion |  | X4627-39-125 | 207 | 20.7 | 0.1 | 3 | 36.8 | 0.62 |  | 71346 | 0 | [5 empty] | UNK | UNK | 36.8 |  | MD-PPG1200-VE6[(±45)2/(0)2]S | 45/-45/45/-45/0/0/0/0/-45/45/-45/45 | 746 |  | 2.833333 |  | 33.88333 |  | 4.85337
MD-PPG1200-VE6 | [(±45)2/(0)2]S | 60 | VE | Reichhold Dion X4627-39 | PPG-Devold L1200/G50-E07 | 56 | PPG-Devold DB810-E05-A | 39 | 3 | 2 | 0 | 5.36 | 24h/25 C,12h/70 C | Infusion |  | X4627-39-117 | 172 | 17.2 | 0.1 | 4 |  | 0.52 |  | 292536 | 0 | [5 empty] | UNK | UNK |  |  | MD-PPG1200-VE6[(±45)2/(0)2]S | 45/-45/45/-45/0/0/0/0/-45/45/-45/45 | 746 |  | 2.833333 |  | 33.88333 |  | 5.466179
MD-PPG1200-VE6 | [(±45)2/(0)2]S | 60 | VE | Reichhold Dion X4627-39 | PPG-Devold L1200/G50-E07 | 56 | PPG-Devold DB810-E05-A | 39 | 3 | 2 | 0 | 5.36 | 24h/25 C,12h/70 C | Infusion |  | X4627-39-118 | 172 | 17.2 | 0.1 | 4 |  | 0.52 |  | 473691 | 0 | [5 empty] | UNK | UNK |  |  | MD-PPG1200-VE6[(±45)2/(0)2]S | 45/-45/45/-45/0/0/0/0/-45/45/-45/45 | 746 |  | 2.833333 |  | 33.88333 |  | 5.675495
MD-PPG1200-VE6 | [(±45)2/(0)2]S | 60 | VE | Reichhold Dion X4627-39 | PPG-Devold L1200/G50-E07 | 56 | PPG-Devold DB810-E05-A | 39 | 3 | 2 | 0 | 5.36 | 24h/25 C,12h/70 C | Infusion |  | X4627-39-121 | 155 | 15.5 | 0.1 | 6 |  | 0.46 |  | 1522289 | 0 | [5 empty] | UNK | UNK |  |  | MD-PPG1200-VE6[(±45)2/(0)2]S | 45/-45/45/-45/0/0/0/0/-45/45/-45/45 | 746 |  | 2.833333 |  | 33.88333 |  | 6.182497
MD-PPG1200-EP1 | [(±45)2/(0)2]S | 58 | EP | Hexion MGS RIMR135/RIMH1366 | PPG-Devold L1200/G50-E07 | 56 | PPG-Devold DB810-E05-A | 39 | 3 | 2 | 0 | 5.56 | 24h/25 C,12h/70 C | Infusion |  | HC-117 | 414 | 41.4 | 0.1 | 1 |  | 1.59 |  | 8215 | 0 | [5 empty] | UNK | UNK |  |  | MD-PPG1200-EP1[(±45)2/(0)2]S | 45/-45/45/-45/0/0/0/0/-45/45/-45/45 | 736 |  | 3.016667 |  | 32.13333 |  | 3.914608
MD-PPG1200-EP1 | [(±45)2/(0)2]S | 58 | EP | Hexion MGS RIMR135/RIMH1366 | PPG-Devold L1200/G50-E07 | 56 | PPG-Devold DB810-E05-A | 39 | 3 | 2 | 0 | 5.56 | 24h/25 C,12h/70 C | Infusion |  | HC-123 | 414 | 41.4 | 0.1 | 1 | 33.1 | 1.51 |  | 5087 | 0 | [5 empty] | UNK | UNK | 33.1 |  | MD-PPG1200-EP1[(±45)2/(0)2]S | 45/-45/45/-45/0/0/0/0/-45/45/-45/45 | 736 |  | 3.016667 |  | 32.13333 |  | 3.706462
MD-PPG1200-EP1 | [(±45)2/(0)2]S | 58 | EP | Hexion MGS RIMR135/RIMH1366 | PPG-Devold L1200/G50-E07 | 56 | PPG-Devold DB810-E05-A | 39 | 3 | 2 | 0 | 5.56 | 24h/25 C,12h/70 C | Infusion |  | HC-121 | 414 | 41.4 | 0.1 | 1 | 33.6 | 1.48 |  | 5152 | 0 | [5 empty] | UNK | UNK | 33.6 |  | MD-PPG1200-EP1[(±45)2/(0)2]S | 45/-45/45/-45/0/0/0/0/-45/45/-45/45 | 736 |  | 3.016667 |  | 32.13333 |  | 3.711976
MD-PPG1200-EP1 | [(±45)2/(0)2]S | 58 | EP | Hexion MGS RIMR135/RIMH1366 | PPG-Devold L1200/G50-E07 | 56 | PPG-Devold DB810-E05-A | 39 | 3 | 2 | 0 | 5.56 | 24h/25 C,12h/70 C | Infusion |  | HC-102 | 345 | 34.5 | 0.1 | 2 | 30.1 | 1.32 |  | 17933 | 0 | [5 empty] | UNK | UNK | 30.1 |  | MD-PPG1200-EP1[(±45)2/(0)2]S | 45/-45/45/-45/0/0/0/0/-45/45/-45/45 | 736 |  | 3.016667 |  | 32.13333 |  | 4.253653
MD-PPG1200-EP1 | [(±45)2/(0)2]S | 58 | EP | Hexion MGS RIMR135/RIMH1366 | PPG-Devold L1200/G50-E07 | 56 | PPG-Devold DB810-E05-A | 39 | 3 | 2 | 0 | 5.56 | 24h/25 C,12h/70 C | Infusion |  | HC-118 | 345 | 34.5 | 0.1 | 2 | 31.6 | 1.24 |  | 11933 | 0 | [5 empty] | UNK | UNK | 31.6 |  | MD-PPG1200-EP1[(±45)2/(0)2]S | 45/-45/45/-45/0/0/0/0/-45/45/-45/45 | 736 |  | 3.016667 |  | 32.13333 |  | 4.07675
MD-PPG1200-EP1 | [(±45)2/(0)2]S | 58 | EP | Hexion MGS RIMR135/RIMH1366 | PPG-Devold L1200/G50-E07 | 56 | PPG-Devold DB810-E05-A | 39 | 3 | 2 | 0 | 5.56 | 24h/25 C,12h/70 C | Infusion |  | HC-119 | 345 | 34.5 | 0.1 | 2 | 31.5 | 1.23 |  | 26712 | 0 | [5 empty] | UNK | UNK | 31.5 |  | MD-PPG1200-EP1[(±45)2/(0)2]S | 45/-45/45/-45/0/0/0/0/-45/45/-45/45 | 736 |  | 3.016667 |  | 32.13333 |  | 4.426706
MD-PPG1200-EP1 | [(±45)2/(0)2]S | 58 | EP | Hexion MGS RIMR135/RIMH1366 | PPG-Devold L1200/G50-E07 | 56 | PPG-Devold DB810-E05-A | 39 | 3 | 2 | 0 | 5.56 | 24h/25 C,12h/70 C | Infusion |  | HC-100 | 276 | 27.6 | 0.1 | 3 |  | 1.03 |  | 85509 | 0 | [5 empty] | UNK | UNK |  |  | MD-PPG1200-EP1[(±45)2/(0)2]S | 45/-45/45/-45/0/0/0/0/-45/45/-45/45 | 736 |  | 3.016667 |  | 32.13333 |  | 4.932012
MD-PPG1200-EP1 | [(±45)2/(0)2]S | 58 | EP | Hexion MGS RIMR135/RIMH1366 | PPG-Devold L1200/G50-E07 | 56 | PPG-Devold DB810-E05-A | 39 | 3 | 2 | 0 | 5.56 | 24h/25 C,12h/70 C | Infusion |  | HC-110 | 276 | 27.6 | 0.1 | 3 |  | 1.03 |  | 68854 | 0 | [5 empty] | UNK | UNK |  |  | MD-PPG1200-EP1[(±45)2/(0)2]S | 45/-45/45/-45/0/0/0/0/-45/45/-45/45 | 736 |  | 3.016667 |  | 32.13333 |  | 4.837929
MD-PPG1200-EP1 | [(±45)2/(0)2]S | 58 | EP | Hexion MGS RIMR135/RIMH1366 | PPG-Devold L1200/G50-E07 | 56 | PPG-Devold DB810-E05-A | 39 | 3 | 2 | 0 | 5.56 | 24h/25 C,12h/70 C | Infusion |  | HC-109 | 276 | 27.6 | 0.1 | 3 |  | 1.03 |  | 52646 | 0 | [5 empty] | UNK | UNK |  |  | MD-PPG1200-EP1[(±45)2/(0)2]S | 45/-45/45/-45/0/0/0/0/-45/45/-45/45 | 736 |  | 3.016667 |  | 32.13333 |  | 4.721365
MD-PPG1200-EP1 | [(±45)2/(0)2]S | 58 | EP | Hexion MGS RIMR135/RIMH1366 | PPG-Devold L1200/G50-E07 | 56 | PPG-Devold DB810-E05-A | 39 | 3 | 2 | 0 | 5.56 | 24h/25 C,12h/70 C | Infusion |  | HC-104 | 207 | 20.7 | 0.1 | 4 |  | 0.68 |  | 692452 | 0 | [5 empty] | UNK | UNK |  |  | MD-PPG1200-EP1[(±45)2/(0)2]S | 45/-45/45/-45/0/0/0/0/-45/45/-45/45 | 736 |  | 3.016667 |  | 32.13333 |  | 5.84039
MD-PPG1200-EP1 | [(±45)2/(0)2]S | 58 | EP | Hexion MGS RIMR135/RIMH1366 | PPG-Devold L1200/G50-E07 | 56 | PPG-Devold DB810-E05-A | 39 | 3 | 2 | 0 | 5.56 | 24h/25 C,12h/70 C | Infusion |  | HC-116 | 207 | 20.7 | 0.1 | 4 | 32.7 | 0.68 |  | 758944 | 0 | [5 empty] | UNK | UNK | 32.7 |  | MD-PPG1200-EP1[(±45)2/(0)2]S | 45/-45/45/-45/0/0/0/0/-45/45/-45/45 | 736 |  | 3.016667 |  | 32.13333 |  | 5.88021
MD-PPG1200-EP1 | [(±45)2/(0)2]S | 58 | EP | Hexion MGS RIMR135/RIMH1366 | PPG-Devold L1200/G50-E07 | 56 | PPG-Devold DB810-E05-A | 39 | 3 | 2 | 0 | 5.56 | 24h/25 C,12h/70 C | Infusion |  | HC-114 | 207 | 20.7 | 0.1 | 4 | 31.4 | 0.72 |  | 555171 | 0 | [5 empty] | UNK | UNK | 31.4 |  | MD-PPG1200-EP1[(±45)2/(0)2]S | 45/-45/45/-45/0/0/0/0/-45/45/-45/45 | 736 |  | 3.016667 |  | 32.13333 |  | 5.744427
MD-PPG1200-EP1 | [(±45)2/(0)2]S | 58 | EP | Hexion MGS RIMR135/RIMH1366 | PPG-Devold L1200/G50-E07 | 56 | PPG-Devold DB810-E05-A | 39 | 3 | 2 | 0 | 5.56 | 24h/25 C,3h/100 C | Infusion |  | HC100-203 | 345 | 34.5 | 0.1 | 1 |  | 1.2 |  | 29107 | 0 | [5 empty] | UNK | UNK |  |  | MD-PPG1200-EP1[(±45)2/(0)2]S | 45/-45/45/-45/0/0/0/0/-45/45/-45/45 | 736 |  | 3.016667 |  | 32.13333 |  | 4.463997
MD-PPG1200-EP1 | [(±45)2/(0)2]S | 58 | EP | Hexion MGS RIMR135/RIMH1366 | PPG-Devold L1200/G50-E07 | 56 | PPG-Devold DB810-E05-A | 39 | 3 | 2 | 0 | 5.56 | 24h/25 C,3h/100 C | Infusion |  | HC100-207 | 345 | 34.5 | 0.1 | 1 |  | 1.2 |  | 26324 | 0 | [5 empty] | UNK | UNK |  |  | MD-PPG1200-EP1[(±45)2/(0)2]S | 45/-45/45/-45/0/0/0/0/-45/45/-45/45 | 736 |  | 3.016667 |  | 32.13333 |  | 4.420352
MD-PPG1200-EP1 | [(±45)2/(0)2]S | 58 | EP | Hexion MGS RIMR135/RIMH1366 | PPG-Devold L1200/G50-E07 | 56 | PPG-Devold DB810-E05-A | 39 | 3 | 2 | 0 | 5.56 | 24h/25 C,3h/100 C | Infusion |  | HC100-204 | 345 | 34.5 | 0.1 | 1 |  | 1.2 |  | 26601 | 0 | [5 empty] | UNK | UNK |  |  | MD-PPG1200-EP1[(±45)2/(0)2]S | 45/-45/45/-45/0/0/0/0/-45/45/-45/45 | 736 |  | 3.016667 |  | 32.13333 |  | 4.424898
MD-PPG1200-EP1 | [(±45)2/(0)2]S | 58 | EP | Hexion MGS RIMR135/RIMH1366 | PPG-Devold L1200/G50-E07 | 56 | PPG-Devold DB810-E05-A | 39 | 3 | 2 | 0 | 5.56 | 24h/25 C,3h/100 C | Infusion |  | HC100-205 | 276 | 27.6 | 0.1 | 3 |  | 0.96 |  | 132849 | 0 | [5 empty] | UNK | UNK |  |  | MD-PPG1200-EP1[(±45)2/(0)2]S | 45/-45/45/-45/0/0/0/0/-45/45/-45/45 | 736 |  | 3.016667 |  | 32.13333 |  | 5.123358
MD-PPG1200-EP1 | [(±45)2/(0)2]S | 58 | EP | Hexion MGS RIMR135/RIMH1366 | PPG-Devold L1200/G50-E07 | 56 | PPG-Devold DB810-E05-A | 39 | 3 | 2 | 0 | 5.56 | 24h/25 C,3h/100 C | Infusion |  | HC100-208 | 276 | 27.6 | 0.1 | 3 |  | 0.96 |  | 134377 | 0 | [5 empty] | UNK | UNK |  |  | MD-PPG1200-EP1[(±45)2/(0)2]S | 45/-45/45/-45/0/0/0/0/-45/45/-45/45 | 736 |  | 3.016667 |  | 32.13333 |  | 5.128325
MD-PPG1200-EP1 | [(±45)2/(0)2]S | 58 | EP | Hexion MGS RIMR135/RIMH1366 | PPG-Devold L1200/G50-E07 | 56 | PPG-Devold DB810-E05-A | 39 | 3 | 2 | 0 | 5.56 | 24h/25 C,3h/100 C | Infusion |  | HC100-201 | 276 | 27.6 | 0.1 | 3 |  | 0.96 |  | 157899 | 0 | [5 empty] | UNK | UNK |  |  | MD-PPG1200-EP1[(±45)2/(0)2]S | 45/-45/45/-45/0/0/0/0/-45/45/-45/45 | 736 |  | 3.016667 |  | 32.13333 |  | 5.198379
MD-PPG1200-EP1 | [(±45)2/(0)2]S | 58 | EP | Hexion MGS RIMR135/RIMH1366 | PPG-Devold L1200/G50-E07 | 56 | PPG-Devold DB810-E05-A | 39 | 3 | 2 | 0 | 5.56 | 24h/25 C,3h/100 C | Infusion |  | HC100-202 | 207 | 20.7 | 0.1 | 3 | 36.4 | 0.72 |  | 839305 | 0 | [5 empty] | UNK | UNK | 36.4 |  | MD-PPG1200-EP1[(±45)2/(0)2]S | 45/-45/45/-45/0/0/0/0/-45/45/-45/45 | 736 |  | 3.016667 |  | 32.13333 |  | 5.92392
MD-PPG1200-UP5 | [(±45)2/(0)2]S | 58 | PE | Reichhold Polylite X4627-31 | PPG-Devold L1200/G50-E07 | 56 | PPG-Devold DB810-E05-A | 39 | 3 | 2 | 0 | 5.55 | 24h/25 C,12h/70 C | Infusion |  | 2017-X4627-31-114 | 517 | 51.7 | 0.1 | 1 |  |  |  | 174 | 0 | [5 empty] | UNK | UNK |  |  | MD-PPG1200-UP5[(±45)2/(0)2]S | 45/-45/45/-45/0/0/0/0/-45/45/-45/45 | 701.1667 |  | 2.65 |  | 32.3 |  | 2.240549
MD-PPG1200-UP5 | [(±45)2/(0)2]S | 58 | PE | Reichhold Polylite X4627-31 | PPG-Devold L1200/G50-E07 | 56 | PPG-Devold DB810-E05-A | 39 | 3 | 2 | 0 | 5.55 | 24h/25 C,12h/70 C | Infusion |  | 2017-X4627-31-119 | 517 | 51.7 | 0.1 | 1 | 31.2 | 1.99 |  | 280 | 0 | [5 empty] | UNK | UNK | 31.2 |  | MD-PPG1200-UP5[(±45)2/(0)2]S | 45/-45/45/-45/0/0/0/0/-45/45/-45/45 | 701.1667 |  | 2.65 |  | 32.3 |  | 2.447158
MD-PPG1200-UP5 | [(±45)2/(0)2]S | 58 | PE | Reichhold Polylite X4627-31 | PPG-Devold L1200/G50-E07 | 56 | PPG-Devold DB810-E05-A | 39 | 3 | 2 | 0 | 5.55 | 24h/25 C,12h/70 C | Infusion |  | 2017-X4627-31-118 | 414 | 41.4 | 0.1 | 1 |  | 1.5 |  | 1092 | 0 | [5 empty] | UNK | UNK |  |  | MD-PPG1200-UP5[(±45)2/(0)2]S | 45/-45/45/-45/0/0/0/0/-45/45/-45/45 | 701.1667 |  | 2.65 |  | 32.3 |  | 3.038223
MD-PPG1200-UP5 | [(±45)2/(0)2]S | 58 | PE | Reichhold Polylite X4627-31 | PPG-Devold L1200/G50-E07 | 56 | PPG-Devold DB810-E05-A | 39 | 3 | 2 | 0 | 5.55 | 24h/25 C,12h/70 C | Infusion |  | 2017-X4627-31-116 | 414 | 41.4 | 0.1 | 1 | 33 | 1.52 |  | 896 | 0 | [5 empty] | UNK | UNK | 33 |  | MD-PPG1200-UP5[(±45)2/(0)2]S | 45/-45/45/-45/0/0/0/0/-45/45/-45/45 | 701.1667 |  | 2.65 |  | 32.3 |  | 2.952308
MD-PPG1200-UP5 | [(±45)2/(0)2]S | 58 | PE | Reichhold Polylite X4627-31 | PPG-Devold L1200/G50-E07 | 56 | PPG-Devold DB810-E05-A | 39 | 3 | 2 | 0 | 5.55 | 24h/25 C,12h/70 C | Infusion |  | 2017-X4627-31-115 | 414 | 41.4 | 0.1 | 1 | 33 | 1.48 |  | 1495 | 0 | [5 empty] | UNK | UNK | 33 |  | MD-PPG1200-UP5[(±45)2/(0)2]S | 45/-45/45/-45/0/0/0/0/-45/45/-45/45 | 701.1667 |  | 2.65 |  | 32.3 |  | 3.174641
MD-PPG1200-UP5 | [(±45)2/(0)2]S | 58 | PE | Reichhold Polylite X4627-31 | PPG-Devold L1200/G50-E07 | 56 | PPG-Devold DB810-E05-A | 39 | 3 | 2 | 0 | 5.55 | 24h/25 C,12h/70 C | Infusion |  | 2017-X4627-31-106 | 276 | 27.6 | 0.1 | 2 | 33.9 | 0.95 |  | 11120 | 0 | [5 empty] | UNK | UNK | 33.9 |  | MD-PPG1200-UP5[(±45)2/(0)2]S | 45/-45/45/-45/0/0/0/0/-45/45/-45/45 | 701.1667 |  | 2.65 |  | 32.3 |  | 4.046105
MD-PPG1200-UP5 | [(±45)2/(0)2]S | 58 | PE | Reichhold Polylite X4627-31 | PPG-Devold L1200/G50-E07 | 56 | PPG-Devold DB810-E05-A | 39 | 3 | 2 | 0 | 5.55 | 24h/25 C,12h/70 C | Infusion |  | 2017-X4627-31-107 | 276 | 27.6 | 0.1 | 2 | 34.5 | 0.92 |  | 7799 | 0 | [5 empty] | UNK | UNK | 34.5 |  | MD-PPG1200-UP5[(±45)2/(0)2]S | 45/-45/45/-45/0/0/0/0/-45/45/-45/45 | 701.1667 |  | 2.65 |  | 32.3 |  | 3.892039
MD-PPG1200-UP5 | [(±45)2/(0)2]S | 58 | PE | Reichhold Polylite X4627-31 | PPG-Devold L1200/G50-E07 | 56 | PPG-Devold DB810-E05-A | 39 | 3 | 2 | 0 | 5.55 | 24h/25 C,12h/70 C | Infusion |  | 2017-X4627-31-120 | 276 | 27.6 | 0.1 | 2 | 34.3 | 0.93 |  | 10488 | 0 | [5 empty] | UNK | UNK | 34.3 |  | MD-PPG1200-UP5[(±45)2/(0)2]S | 45/-45/45/-45/0/0/0/0/-45/45/-45/45 | 701.1667 |  | 2.65 |  | 32.3 |  | 4.020693
MD-PPG1200-UP5 | [(±45)2/(0)2]S | 58 | PE | Reichhold Polylite X4627-31 | PPG-Devold L1200/G50-E07 | 56 | PPG-Devold DB810-E05-A | 39 | 3 | 2 | 0 | 5.55 | 24h/25 C,12h/70 C | Infusion |  | 2017-X4627-31-123 | 207 | 20.7 | 0.1 | 3 | 33.1 | 0.65 |  | 61684 | 0 | [5 empty] | UNK | UNK | 33.1 |  | MD-PPG1200-UP5[(±45)2/(0)2]S | 45/-45/45/-45/0/0/0/0/-45/45/-45/45 | 701.1667 |  | 2.65 |  | 32.3 |  | 4.790173
MD-PPG1200-UP5 | [(±45)2/(0)2]S | 58 | PE | Reichhold Polylite X4627-31 | PPG-Devold L1200/G50-E07 | 56 | PPG-Devold DB810-E05-A | 39 | 3 | 2 | 0 | 5.55 | 24h/25 C,12h/70 C | Infusion |  | 2017-X4627-31-105 | 207 | 20.7 | 0.1 | 3 | 34.2 | 0.66 |  | 37645 | 0 | [5 empty] | UNK | UNK | 34.2 |  | MD-PPG1200-UP5[(±45)2/(0)2]S | 45/-45/45/-45/0/0/0/0/-45/45/-45/45 | 701.1667 |  | 2.65 |  | 32.3 |  | 4.575707
MD-PPG1200-UP5 | [(±45)2/(0)2]S | 58 | PE | Reichhold Polylite X4627-31 | PPG-Devold L1200/G50-E07 | 56 | PPG-Devold DB810-E05-A | 39 | 3 | 2 | 0 | 5.55 | 24h/25 C,12h/70 C | Infusion |  | 2017-X4627-31-110 | 207 | 20.7 | 0.1 | 3 | 34.5 | 0.66 |  | 77396 | 0 | [5 empty] | UNK | UNK | 34.5 |  | MD-PPG1200-UP5[(±45)2/(0)2]S | 45/-45/45/-45/0/0/0/0/-45/45/-45/45 | 701.1667 |  | 2.65 |  | 32.3 |  | 4.888719
MD-PPG1200-UP5 | [(±45)2/(0)2]S | 58 | PE | Reichhold Polylite X4627-31 | PPG-Devold L1200/G50-E07 | 56 | PPG-Devold DB810-E05-A | 39 | 3 | 2 | 0 | 5.55 | 24h/25 C,12h/70 C | Infusion |  | 2017-X4627-31-101 | 172 | 17.2 | 0.1 | 4 |  | 0.53 |  | 256350 | 0 | [5 empty] | UNK | UNK |  |  | MD-PPG1200-UP5[(±45)2/(0)2]S | 45/-45/45/-45/0/0/0/0/-45/45/-45/45 | 701.1667 |  | 2.65 |  | 32.3 |  | 5.408833
MD-PPG1200-UP5 | [(±45)2/(0)2]S | 58 | PE | Reichhold Polylite X4627-31 | PPG-Devold L1200/G50-E07 | 56 | PPG-Devold DB810-E05-A | 39 | 3 | 2 | 0 | 5.55 | 24h/25 C,12h/70 C | Infusion |  | 2017-X4627-31-122 | 172 | 17.2 | 0.1 | 4 | 35.1 | 0.53 |  | 354499 | 0 | [5 empty] | UNK | UNK | 35.1 |  | MD-PPG1200-UP5[(±45)2/(0)2]S | 45/-45/45/-45/0/0/0/0/-45/45/-45/45 | 701.1667 |  | 2.65 |  | 32.3 |  | 5.549615
MD-PPG1200-UP5 | [(±45)2/(0)2]S | 58 | PE | Reichhold Polylite X4627-31 | PPG-Devold L1200/G50-E07 | 56 | PPG-Devold DB810-E05-A | 39 | 3 | 2 | 0 | 5.55 | 24h/25 C,12h/70 C | Infusion |  | 2017-X4627-31-109 | 172 | 17.2 | 0.1 | 4 | 34.1 | 0.54 |  | 667385 | 0 | [5 empty] | UNK | UNK | 34.1 |  | MD-PPG1200-UP5[(±45)2/(0)2]S | 45/-45/45/-45/0/0/0/0/-45/45/-45/45 | 701.1667 |  | 2.65 |  | 32.3 |  | 5.824376
MD-PPG1200-UP5 | [(±45)2/(0)2]S | 58 | PE | Reichhold Polylite X4627-31 | PPG-Devold L1200/G50-E07 | 56 | PPG-Devold DB810-E05-A | 39 | 3 | 2 | 0 | 5.55 | 24h/25 C,12h/70 C | Infusion |  | 2017-X4627-31-108 | 138 | 13.8 | 0.1 | 6 |  | 0.43 |  | 3186470 | 0 | [5 empty] | UNK | UNK |  |  | MD-PPG1200-UP5[(±45)2/(0)2]S | 45/-45/45/-45/0/0/0/0/-45/45/-45/45 | 701.1667 |  | 2.65 |  | 32.3 |  | 6.50331
MD-TT-EP1-V | (±45/0/±45/0/±45) | 55 | EP | Hexion MGS RIMR135/RIMH1366 | Vectorply E-LT-5500 | 61 | FGI SX-1708 | 31 | 0 | 4 | 4 | 4.7 | 24h/25 C, 12h/ 80 C | Infused |  | TT-612 | 345 | 34.5 | 0.1 | 2 | 26.7 | 1.43 |  | 11980 | 0 | [5 empty] | UNK | UNK | 26.7 |  | MD-TT-EP1-V(±45/0/±45/0/±45) | 45/-45/0/45/-45/0/45/-45 | 812 |  |  |  | 26.66667 |  | 4.078457
MD-TT-EP1-V | (±45/0/±45/0/±45) | 55 | EP | Hexion MGS RIMR135/RIMH1366 | Vectorply E-LT-5500 | 61 | FGI SX-1708 | 31 | 0 | 4 | 4 | 4.7 | 24h/25 C, 12h/ 80 C | Infused |  | TT-613 | 345 | 34.5 | 0.1 | 2 |  | 1.43 |  | 20447 | 0 | [5 empty] | UNK | UNK |  |  | MD-TT-EP1-V(±45/0/±45/0/±45) | 45/-45/0/45/-45/0/45/-45 | 812 |  |  |  | 26.66667 |  | 4.31063
MD-TT-EP1-V | (±45/0/±45/0/±45) | 55 | EP | Hexion MGS RIMR135/RIMH1366 | Vectorply E-LT-5500 | 61 | FGI SX-1708 | 31 | 0 | 4 | 4 | 4.7 | 24h/25 C, 12h/ 80 C | Infused |  | TT-614 | 414 | 41.4 | 0.1 | 2 |  | 2 |  | 3886 | 0 | [5 empty] | UNK | UNK |  |  | MD-TT-EP1-V(±45/0/±45/0/±45) | 45/-45/0/45/-45/0/45/-45 | 812 |  |  |  | 26.66667 |  | 3.589503
MD-TT-EP1-V | (±45/0/±45/0/±45) | 55 | EP | Hexion MGS RIMR135/RIMH1366 | Vectorply E-LT-5500 | 61 | FGI SX-1708 | 31 | 0 | 4 | 4 | 4.7 | 24h/25 C, 12h/ 80 C | Infused |  | TT-611 | 241 | 24.1 | 0.1 | 3 |  | 0.97 |  | 249901 | 0 | [5 empty] | UNK | UNK |  |  | MD-TT-EP1-V(±45/0/±45/0/±45) | 45/-45/0/45/-45/0/45/-45 | 812 |  |  |  | 26.66667 |  | 5.397768
MD-TT-EP1-V | (±45/0/±45/0/±45) | 55 | EP | Hexion MGS RIMR135/RIMH1366 | Vectorply E-LT-5500 | 61 | FGI SX-1708 | 31 | 0 | 4 | 4 | 4.7 | 24h/25 C, 12h/ 80 C | Infused |  | TT-610 | 241 | 24.1 | 0.1 | 3 | 26.7 | 0.971 |  | 160339 | 0 | [5 empty] | UNK | UNK | 26.7 |  | MD-TT-EP1-V(±45/0/±45/0/±45) | 45/-45/0/45/-45/0/45/-45 | 812 |  |  |  | 26.66667 |  | 5.205039
MD-TT-EP1-V | (±45/0/±45/0/±45) | 55 | EP | Hexion MGS RIMR135/RIMH1366 | Vectorply E-LT-5500 | 61 | FGI SX-1708 | 31 | 0 | 4 | 4 | 4.7 | 24h/25 C, 12h/ 80 C | Infused |  | TT-609 | 414 | 41.4 | 0.1 | 1 |  | 1.95 |  | 4101 | 0 | [5 empty] | UNK | UNK |  |  | MD-TT-EP1-V(±45/0/±45/0/±45) | 45/-45/0/45/-45/0/45/-45 | 812 |  |  |  | 26.66667 |  | 3.61289
MD-TT-EP1-V | (±45/0/±45/0/±45) | 55 | EP | Hexion MGS RIMR135/RIMH1366 | Vectorply E-LT-5500 | 61 | FGI SX-1708 | 31 | 0 | 4 | 4 | 4.7 | 24h/25 C, 12h/ 80 C | Infused |  | TT-608 | 414 | 41.4 | 0.1 | 1 |  | 1.97 |  | 5632 | 0 | [5 empty] | UNK | UNK |  |  | MD-TT-EP1-V(±45/0/±45/0/±45) | 45/-45/0/45/-45/0/45/-45 | 812 |  |  |  | 26.66667 |  | 3.750663
MD-TT-EP1-V | (±45/0/±45/0/±45) | 55 | EP | Hexion MGS RIMR135/RIMH1366 | Vectorply E-LT-5500 | 61 | FGI SX-1708 | 31 | 0 | 4 | 4 | 4.7 | 24h/25 C, 12h/ 80 C | Infused |  | TT-630 | 345 | 34.5 | 0.1 | 1 |  | 1.43 |  | 17379 | 0 | [5 empty] | UNK | UNK |  |  | MD-TT-EP1-V(±45/0/±45/0/±45) | 45/-45/0/45/-45/0/45/-45 | 812 |  |  |  | 26.66667 |  | 4.240025
MD-TT-EP1-V | (±45/0/±45/0/±45) | 55 | EP | Hexion MGS RIMR135/RIMH1366 | Vectorply E-LT-5500 | 61 | FGI SX-1708 | 31 | 0 | 4 | 4 | 4.7 | 24h/25 C, 12h/ 80 C | Infused |  | TT-631 | 345 | 34.5 | 0.1 | 1 |  | 1.43 |  | 19477 | 0 | [5 empty] | UNK | UNK |  |  | MD-TT-EP1-V(±45/0/±45/0/±45) | 45/-45/0/45/-45/0/45/-45 | 812 |  |  |  | 26.66667 |  | 4.289522
MD-TT-EP1-V | (±45/0/±45/0/±45) | 55 | EP | Hexion MGS RIMR135/RIMH1366 | Vectorply E-LT-5500 | 61 | FGI SX-1708 | 31 | 0 | 4 | 4 | 4.7 | 24h/25 C, 12h/ 80 C | Infused |  | TT-607 | 276 | 27.6 | 0.1 | 1.5 |  | 1.14 |  | 82993 | 0 | [5 empty] | UNK | UNK |  |  | MD-TT-EP1-V(±45/0/±45/0/±45) | 45/-45/0/45/-45/0/45/-45 | 812 |  |  |  | 26.66667 |  | 4.919041
MD-TT-EP1-V | (±45/0/±45/0/±45) | 55 | EP | Hexion MGS RIMR135/RIMH1366 | Vectorply E-LT-5500 | 61 | FGI SX-1708 | 31 | 0 | 4 | 4 | 4.7 | 24h/25 C, 12h/ 80 C | Infused |  | TT-606 | 276 | 27.6 | 0.1 | 1.5 |  | 1.14 |  | 16534 | 0 | [5 empty] | UNK | UNK |  |  | MD-TT-EP1-V(±45/0/±45/0/±45) | 45/-45/0/45/-45/0/45/-45 | 812 |  |  |  | 26.66667 |  | 4.218378
MD-TT-EP1-V | (±45/0/±45/0/±45) | 55 | EP | Hexion MGS RIMR135/RIMH1366 | Vectorply E-LT-5500 | 61 | FGI SX-1708 | 31 | 0 | 4 | 4 | 4.7 | 24h/25 C, 12h/ 80 C | Infused |  | TT-605 | 276 | 27.6 | 0.1 | 1.5 |  | 1.14 |  | 46847 | 0 | [5 empty] | UNK | UNK |  |  | MD-TT-EP1-V(±45/0/±45/0/±45) | 45/-45/0/45/-45/0/45/-45 | 812 |  |  |  | 26.66667 |  | 4.670682
MD-TT-EP1-V | (±45/0/±45/0/±45) | 55 | EP | Hexion MGS RIMR135/RIMH1366 | Vectorply E-LT-5500 | 61 | FGI SX-1708 | 31 | 0 | 4 | 4 | 4.7 | 24h/25 C, 12h/ 80 C | Infused |  | TT-604 | 276 | 27.6 | 0.1 | 1.5 |  | 1.14 |  | 112770 | 0 | [5 empty] | UNK | UNK |  |  | MD-TT-EP1-V(±45/0/±45/0/±45) | 45/-45/0/45/-45/0/45/-45 | 812 |  |  |  | 26.66667 |  | 5.052194
MD-TT-EP1-V | (±45/0/±45/0/±45) | 55 | EP | Hexion MGS RIMR135/RIMH1366 | Vectorply E-LT-5500 | 61 | FGI SX-1708 | 31 | 0 | 4 | 4 | 4.7 | 24h/25 C, 12h/ 80 C | Infused |  | TT-601 | 345 | 34.5 | 0.1 | 1 |  | 1.43 |  | 18306 | 0 | [5 empty] | UNK | UNK |  |  | MD-TT-EP1-V(±45/0/±45/0/±45) | 45/-45/0/45/-45/0/45/-45 | 812 |  |  |  | 26.66667 |  | 4.262593
MD-TT-EP1-V | (±45/0/±45/0/±45) | 55 | EP | Hexion MGS RIMR135/RIMH1366 | Vectorply E-LT-5500 | 61 | FGI SX-1708 | 31 | 0 | 4 | 4 | 4.7 | 24h/25 C, 12h/ 80 C | Infused |  | TT-602 | 172 | 17.2 | 0.1 | 3 |  | 0.7 |  | 2291893 | 0 | [5 empty] | UNK | UNK |  |  | MD-TT-EP1-V(±45/0/±45/0/±45) | 45/-45/0/45/-45/0/45/-45 | 812 |  |  |  | 26.66667 |  | 6.360194
MD-TT-EP1-V | (±45/0/±45/0/±45) | 55 | EP | Hexion MGS RIMR135/RIMH1366 | Vectorply E-LT-5500 | 61 | FGI SX-1708 | 31 | 0 | 4 | 4 | 4.7 | 24h/25 C, 12h/ 80 C | Infused |  | TT-630 | 172 | 17.2 | 0.1 | 4 |  | 0.7 |  | 4000000 | 0 | [5 empty] | UNK | UNK |  |  | MD-TT-EP1-V(±45/0/±45/0/±45) | 45/-45/0/45/-45/0/45/-45 | 812 |  |  |  | 26.66667 |  | 6.60206
MD-TT-EP3-V | (±45/0/±45/0/±45) | 55 | EP | SP Prime20 | Vectorply E-LT-5500 | 61 | FGI SX-1708 | 31 | 0 | 4 | 4 | 4.7 | 24h/25 C, 12h/ 80 C | VARTM |  | TT4 | 414 | 41.4 | 0.1 | 3 |  | 1.43 |  | 13119 | 0 | [5 empty] | UNK | UNK |  |  | MD-TT-EP3-V(±45/0/±45/0/±45) | 45/-45/0/45/-45/0/45/-45 | 857.6667 |  | 2.933333 |  | 28.96667 |  | 4.117901
MD-TT-EP3-V | (±45/0/±45/0/±45) | 55 | EP | SP Prime20 | Vectorply E-LT-5500 | 61 | FGI SX-1708 | 31 | 0 | 4 | 4 | 4.7 | 24h/25 C, 12h/ 80 C | VARTM |  | TT5 | 276 | 27.6 | 0.1 | 4 |  | 0.95 |  | 584490 | 0 | [5 empty] | UNK | UNK |  |  | MD-TT-EP3-V(±45/0/±45/0/±45) | 45/-45/0/45/-45/0/45/-45 | 857.6667 |  | 2.933333 |  | 28.96667 |  | 5.766777
MD-TT-EP3-V | (±45/0/±45/0/±45) | 55 | EP | SP Prime20 | Vectorply E-LT-5500 | 61 | FGI SX-1708 | 31 | 0 | 4 | 4 | 4.7 | 24h/25 C, 12h/ 80 C | VARTM |  | TT6 | 276 | 27.6 | 0.1 | 4 |  | 0.95 |  | 302214 | 0 | [5 empty] | UNK | UNK |  |  | MD-TT-EP3-V(±45/0/±45/0/±45) | 45/-45/0/45/-45/0/45/-45 | 857.6667 |  | 2.933333 |  | 28.96667 |  | 5.480315
MD-TT-EP3-V | (±45/0/±45/0/±45) | 55 | EP | SP Prime20 | Vectorply E-LT-5500 | 61 | FGI SX-1708 | 31 | 0 | 4 | 4 | 4.7 | 24h/25 C, 12h/ 80 C | VARTM |  | TT9 | 414 | 41.4 | 0.1 | 3 |  | 1.43 |  | 26747 | 0 | [5 empty] | UNK | UNK |  |  | MD-TT-EP3-V(±45/0/±45/0/±45) | 45/-45/0/45/-45/0/45/-45 | 857.6667 |  | 2.933333 |  | 28.96667 |  | 4.427275
MD-TT-EP3-V | (±45/0/±45/0/±45) | 55 | EP | SP Prime20 | Vectorply E-LT-5500 | 61 | FGI SX-1708 | 31 | 0 | 4 | 4 | 4.7 | 24h/25 C, 12h/ 80 C | VARTM |  | TT2 | 207 | 20.7 | 0.1 | 4 |  | 0.71 |  | 2808912 | 0 | [5 empty] | UNK | UNK |  |  | MD-TT-EP3-V(±45/0/±45/0/±45) | 45/-45/0/45/-45/0/45/-45 | 857.6667 |  | 2.933333 |  | 28.96667 |  | 6.448538
MD-TT-UP1-V | (±45/0/±45/0/±45) | 56 | PE | U-Pica/Hexion TR-1 | Vectorply E-LT-5500 | 61 | FGI SX-1708 | 31 | 0 | 4 | 4 | 4.59 | 24h/20C, 12h/90 C | Infused |  | TT-UP1-102 | 276 | 27.6 | 0.1 | 1 |  | 1 |  | 5883 | 0 | [5 empty] | UNK | UNK |  |  | MD-TT-UP1-V(±45/0/±45/0/±45) | 45/-45/0/45/-45/0/45/-45 | 769.6667 |  | 2.8 |  |  |  | 3.769599
MD-TT-UP1-V | (±45/0/±45/0/±45) | 56 | PE | U-Pica/Hexion TR-1 | Vectorply E-LT-5500 | 61 | FGI SX-1708 | 31 | 0 | 4 | 4 | 4.59 | 24h/20C, 12h/90 C | Infused |  | TT-UP1-112 | 276 | 27.6 | 0.1 | 2 |  | 1 |  | 8958 | 0 | [5 empty] | UNK | UNK |  |  | MD-TT-UP1-V(±45/0/±45/0/±45) | 45/-45/0/45/-45/0/45/-45 | 769.6667 |  | 2.8 |  |  |  | 3.952211
MD-TT-UP1-V | (±45/0/±45/0/±45) | 56 | PE | U-Pica/Hexion TR-1 | Vectorply E-LT-5500 | 61 | FGI SX-1708 | 31 | 0 | 4 | 4 | 4.59 | 24h/20C, 12h/90 C | Infused |  | TT-UP1-101 | 276 | 27.6 | 0.1 | 2 |  | 1 |  | 4675 | 0 | [5 empty] | UNK | UNK |  |  | MD-TT-UP1-V(±45/0/±45/0/±45) | 45/-45/0/45/-45/0/45/-45 | 769.6667 |  | 2.8 |  |  |  | 3.669782
MD-TT-UP1-V | (±45/0/±45/0/±45) | 56 | PE | U-Pica/Hexion TR-1 | Vectorply E-LT-5500 | 61 | FGI SX-1708 | 31 | 0 | 4 | 4 | 4.59 | 24h/20C, 12h/90 C | Infused |  | TT-UP1-104 | 172 | 17.2 | 0.1 | 2 |  | 0.68 |  | 60555 | 0 | [5 empty] | UNK | UNK |  |  | MD-TT-UP1-V(±45/0/±45/0/±45) | 45/-45/0/45/-45/0/45/-45 | 769.6667 |  | 2.8 |  |  |  | 4.78215
MD-TT-UP1-V | (±45/0/±45/0/±45) | 56 | PE | U-Pica/Hexion TR-1 | Vectorply E-LT-5500 | 61 | FGI SX-1708 | 31 | 0 | 4 | 4 | 4.59 | 24h/20C, 12h/90 C | Infused |  | TT-UP1-103 | 172 | 17.2 | 0.1 | 2 | 28.1 | 0.68 |  | 42420 | 0 | [5 empty] | UNK | UNK | 28.1 |  | MD-TT-UP1-V(±45/0/±45/0/±45) | 45/-45/0/45/-45/0/45/-45 | 769.6667 |  | 2.8 |  |  |  | 4.627571
MD-TT-UP1-V | (±45/0/±45/0/±45) | 56 | PE | U-Pica/Hexion TR-1 | Vectorply E-LT-5500 | 61 | FGI SX-1708 | 31 | 0 | 4 | 4 | 4.59 | 24h/20C, 12h/90 C | Infused |  | TT-UP1-109 | 172 | 17.2 | 0.1 | 2 |  | 0.68 |  | 122890 | 0 | [5 empty] | UNK | UNK |  |  | MD-TT-UP1-V(±45/0/±45/0/±45) | 45/-45/0/45/-45/0/45/-45 | 769.6667 |  | 2.8 |  |  |  | 5.089517
MD-TT-UP1-V | (±45/0/±45/0/±45) | 56 | PE | U-Pica/Hexion TR-1 | Vectorply E-LT-5500 | 61 | FGI SX-1708 | 31 | 0 | 4 | 4 | 4.59 | 24h/20C, 12h/90 C | Infused |  | TT-UP1-113 | 138 | 13.8 | 0.1 | 4 |  | 0.5 |  | 759114 | 0 | [5 empty] | UNK | UNK |  |  | MD-TT-UP1-V(±45/0/±45/0/±45) | 45/-45/0/45/-45/0/45/-45 | 769.6667 |  | 2.8 |  |  |  | 5.880307
MD-TT-UP1-V | (±45/0/±45/0/±45) | 56 | PE | U-Pica/Hexion TR-1 | Vectorply E-LT-5500 | 61 | FGI SX-1708 | 31 | 0 | 4 | 4 | 4.59 | 24h/20C, 12h/90 C | Infused |  | TT-UP1-102 | 138 | 13.8 | 0.1 | 3 | 29.1 | 0.5 |  | 459712 | 0 | [5 empty] | UNK | UNK | 29.1 |  | MD-TT-UP1-V(±45/0/±45/0/±45) | 45/-45/0/45/-45/0/45/-45 | 769.6667 |  | 2.8 |  |  |  | 5.662486
MD-TT-UP1-V | (±45/0/±45/0/±45) | 56 | PE | U-Pica/Hexion TR-1 | Vectorply E-LT-5500 | 61 | FGI SX-1708 | 31 | 0 | 4 | 4 | 4.59 | 24h/20C, 12h/90 C | Infused |  | TT-UP1-106 | 138 | 13.8 | 0.1 | 4 |  | 0.5 |  | 936822 | 0 | [5 empty] | UNK | UNK |  |  | MD-TT-UP1-V(±45/0/±45/0/±45) | 45/-45/0/45/-45/0/45/-45 | 769.6667 |  | 2.8 |  |  |  | 5.971657
MD-TT1AH-EP1-V | (±45/0/±45/0/±45) | 59 | EP | Hexion MGS RIMR135/RIMH1366 | Vectorply E-LT-5500 | 57 | Saertex VU-90079-00830-01270 | 40 | 0 | 3 | 0 | 3.9 | 24h/25 C, 12h/ 80 C | Infused |  | TT1A-H-100 | 345 | 34.5 | 0.1 | 2 | 32.2 | 1.21 |  | 11679 | 0 | [5 empty] | UNK | UNK | 32.2 |  | MD-TT1AH-EP1-V(±45/0/±45/0/±45) | 45/-45/0/45/-45/0/45/-45 | 864 |  | 2.766667 |  |  |  | 4.067406
MD-TT1AH-EP1-V | (±45/0/±45/0/±45) | 59 | EP | Hexion MGS RIMR135/RIMH1366 | Vectorply E-LT-5500 | 57 | Saertex VU-90079-00830-01270 | 40 | 0 | 3 | 0 | 3.9 | 24h/25 C, 12h/ 80 C | Infused |  | TT1A-H-114 | 345 | 34.5 | 0.1 | 2 |  | 1.1 |  | 17128 | 0 | [5 empty] | UNK | UNK |  |  | MD-TT1AH-EP1-V(±45/0/±45/0/±45) | 45/-45/0/45/-45/0/45/-45 | 864 |  | 2.766667 |  |  |  | 4.233707
MD-TT1AH-EP1-V | (±45/0/±45/0/±45) | 59 | EP | Hexion MGS RIMR135/RIMH1366 | Vectorply E-LT-5500 | 57 | Saertex VU-90079-00830-01270 | 40 | 0 | 3 | 0 | 3.9 | 24h/25 C, 12h/ 80 C | Infused |  | TT1A-H-108 | 345 | 34.5 | 0.1 | 2 |  | 1.1 |  | 10741 | 0 | [5 empty] | UNK | UNK |  |  | MD-TT1AH-EP1-V(±45/0/±45/0/±45) | 45/-45/0/45/-45/0/45/-45 | 864 |  | 2.766667 |  |  |  | 4.031045
MD-TT1AH-EP1-V | (±45/0/±45/0/±45) | 59 | EP | Hexion MGS RIMR135/RIMH1366 | Vectorply E-LT-5500 | 57 | Saertex VU-90079-00830-01270 | 40 | 0 | 3 | 0 | 3.9 | 24h/25 C, 12h/ 80 C | Infused |  | TT1A-H-107 | 276 | 27.6 | 0.1 | 3 |  | 0.88 |  | 118045 | 0 | [5 empty] | UNK | UNK |  |  | MD-TT1AH-EP1-V(±45/0/±45/0/±45) | 45/-45/0/45/-45/0/45/-45 | 864 |  | 2.766667 |  |  |  | 5.072048
MD-TT1AH-EP1-V | (±45/0/±45/0/±45) | 59 | EP | Hexion MGS RIMR135/RIMH1366 | Vectorply E-LT-5500 | 57 | Saertex VU-90079-00830-01270 | 40 | 0 | 3 | 0 | 3.9 | 24h/25 C, 12h/ 80 C | Infused |  | TT1A-H-112 | 276 | 27.6 | 0.1 | 3 |  | 0.88 |  | 60601 | 0 | [5 empty] | UNK | UNK |  |  | MD-TT1AH-EP1-V(±45/0/±45/0/±45) | 45/-45/0/45/-45/0/45/-45 | 864 |  | 2.766667 |  |  |  | 4.78248
MD-TT1AH-EP1-V | (±45/0/±45/0/±45) | 59 | EP | Hexion MGS RIMR135/RIMH1366 | Vectorply E-LT-5500 | 57 | Saertex VU-90079-00830-01270 | 40 | 0 | 3 | 0 | 3.9 | 24h/25 C, 12h/ 80 C | Infused |  | TT1A-H-113 | 276 | 27.6 | 0.1 | 3 |  | 0.88 |  | 44467 | 0 | [5 empty] | UNK | UNK |  |  | MD-TT1AH-EP1-V(±45/0/±45/0/±45) | 45/-45/0/45/-45/0/45/-45 | 864 |  | 2.766667 |  |  |  | 4.648038
MD-TT1AH-EP1-V | (±45/0/±45/0/±45) | 59 | EP | Hexion MGS RIMR135/RIMH1366 | Vectorply E-LT-5500 | 57 | Saertex VU-90079-00830-01270 | 40 | 0 | 3 | 0 | 3.9 | 24h/25 C, 12h/ 80 C | Infused |  | TT1A-H-104 | 207 | 20.7 | 0.1 | 4 |  | 0.66 |  | 886747 | 0 | [5 empty] | UNK | UNK |  |  | MD-TT1AH-EP1-V(±45/0/±45/0/±45) | 45/-45/0/45/-45/0/45/-45 | 864 |  | 2.766667 |  |  |  | 5.9478
MD-TT1AH-EP1-V | (±45/0/±45/0/±45) | 59 | EP | Hexion MGS RIMR135/RIMH1366 | Vectorply E-LT-5500 | 57 | Saertex VU-90079-00830-01270 | 40 | 0 | 3 | 0 | 3.9 | 24h/25 C, 12h/ 80 C | Infused |  | TT1A-H-110 | 207 | 20.7 | 0.1 | 4 | 30.8 | 0.73 |  | 1331737 | 0 | [5 empty] | UNK | UNK | 30.8 |  | MD-TT1AH-EP1-V(±45/0/±45/0/±45) | 45/-45/0/45/-45/0/45/-45 | 864 |  | 2.766667 |  |  |  | 6.124418
MD-TT1AH-EP1-V | (±45/0/±45/0/±45) | 59 | EP | Hexion MGS RIMR135/RIMH1366 | Vectorply E-LT-5500 | 57 | Saertex VU-90079-00830-01270 | 40 | 0 | 3 | 0 | 3.9 | 24h/25 C, 12h/ 80 C | Infused |  | TT1A-H-101 | 207 | 20.7 | 0.1 | 4 |  | 0.66 |  | 372171 | 0 | [5 empty] | UNK | UNK |  |  | MD-TT1AH-EP1-V(±45/0/±45/0/±45) | 45/-45/0/45/-45/0/45/-45 | 864 |  | 2.766667 |  |  |  | 5.570743
MD-TT1AH-EP1-V | (±45/0/±45/0/±45) | 59 | EP | Hexion MGS RIMR135/RIMH1366 | Vectorply E-LT-5500 | 57 | Saertex VU-90079-00830-01270 | 40 | 0 | 3 | 0 | 3.9 | 24h/25 C, 12h/ 80 C | Infused |  | TT1A-H-111 | 207 | 20.7 | 0.1 | 4 | 31.5 | 0.71 |  | 277104 | 0 | [5 empty] | UNK | UNK | 31.5 |  | MD-TT1AH-EP1-V(±45/0/±45/0/±45) | 45/-45/0/45/-45/0/45/-45 | 864 |  | 2.766667 |  |  |  | 5.442643
MD-TT1A-EP2-V | (±45/0/±45/0/±45) | 54 | EP | Vantico TDT177-155 | Vectorply E-LT-5500 | 57 | Saertex VU-90079-00830-01270 | 40 | 0 | 3 | 0 | 4.33 | 24h/25 C, 12h/ 80 C | Infused |  | TT1A-102 | 345 | 34.5 | 0.1 | 3 | 28 | 1.32 |  | 96221 | 0 | [5 empty] | UNK | UNK | 28 |  | MD-TT1A-EP2-V(±45/0/±45/0/±45) | 45/-45/0/45/-45/0/45/-45 | 898.5 | -696.5 |  |  |  |  | 4.98327
MD-TT1A-EP2-V | (±45/0/±45/0/±45) | 54 | EP | Vantico TDT177-155 | Vectorply E-LT-5500 | 57 | Saertex VU-90079-00830-01270 | 40 | 0 | 3 | 0 | 4.33 | 24h/25 C, 12h/ 80 C | Infused |  | TT1A-107 | 241 | 24.1 | 0.1 | 4 | 25.9 | 0.98 |  | 2747438 | 0 | [5 empty] | UNK | UNK | 25.9 |  | MD-TT1A-EP2-V(±45/0/±45/0/±45) | 45/-45/0/45/-45/0/45/-45 | 898.5 | -696.5 |  |  |  |  | 6.438928
MD-TT1A-EP2-V | (±45/0/±45/0/±45) | 54 | EP | Vantico TDT177-155 | Vectorply E-LT-5500 | 57 | Saertex VU-90079-00830-01270 | 40 | 0 | 3 | 0 | 4.33 | 24h/25 C, 12h/ 80 C | Infused |  | TT1A-108 | 241 | 24.1 | 0.1 | 4 |  | 0.87 |  | 1383716 | 0 | [5 empty] | UNK | UNK |  |  | MD-TT1A-EP2-V(±45/0/±45/0/±45) | 45/-45/0/45/-45/0/45/-45 | 898.5 | -696.5 |  |  |  |  | 6.141047
MD-TT1A-EP2-V | (±45/0/±45/0/±45) | 54 | EP | Vantico TDT177-155 | Vectorply E-LT-5500 | 57 | Saertex VU-90079-00830-01270 | 40 | 0 | 3 | 0 | 4.33 | 24h/25 C, 12h/ 80 C | Infused |  | TT1A-103 | 276 | 27.6 | 0.1 | 4 |  | 1 |  | 309647 | 0 | [5 empty] | UNK | UNK |  |  | MD-TT1A-EP2-V(±45/0/±45/0/±45) | 45/-45/0/45/-45/0/45/-45 | 898.5 | -696.5 |  |  |  |  | 5.490867
MD-TT1A-EP2-V | (±45/0/±45/0/±45) | 54 | EP | Vantico TDT177-155 | Vectorply E-LT-5500 | 57 | Saertex VU-90079-00830-01270 | 40 | 0 | 3 | 0 | 4.33 | 24h/25 C, 12h/ 80 C | Infused |  | TT1A-105 | 276 | 27.6 | 0.1 | 4 |  | 1 |  | 694319 | 0 | [5 empty] | UNK | UNK |  |  | MD-TT1A-EP2-V(±45/0/±45/0/±45) | 45/-45/0/45/-45/0/45/-45 | 898.5 | -696.5 |  |  |  |  | 5.841559
MD-TT1A-EP2-V | (±45/0/±45/0/±45) | 54 | EP | Vantico TDT177-155 | Vectorply E-LT-5500 | 57 | Saertex VU-90079-00830-01270 | 40 | 0 | 3 | 0 | 4.33 | 24h/25 C, 12h/ 80 C | Infused |  | TT1A-106 | 276 | 27.6 | 0.1 | 4 | 29.2 | 1.01 |  | 371223 | 0 | [5 empty] | UNK | UNK | 29.2 |  | MD-TT1A-EP2-V(±45/0/±45/0/±45) | 45/-45/0/45/-45/0/45/-45 | 898.5 | -696.5 |  |  |  |  | 5.569635
MD-TT1A-EP2-V | (±45/0/±45/0/±45) | 54 | EP | Vantico TDT177-155 | Vectorply E-LT-5500 | 57 | Saertex VU-90079-00830-01270 | 40 | 0 | 3 | 0 | 4.33 | 24h/25 C, 12h/ 80 C | Infused | 11509 | TT1A-115 | 414 | 41.4 | 0.1 | 3 |  | 1.49 |  | 22146 | 0 | [5 empty] | UNK | UNK |  |  | MD-TT1A-EP2-V(±45/0/±45/0/±45) | 45/-45/0/45/-45/0/45/-45 | 898.5 | -696.5 |  |  |  |  | 4.345295
MD-TT1A-EP2-V | (±45/0/±45/0/±45) | 54 | EP | Vantico TDT177-155 | Vectorply E-LT-5500 | 57 | Saertex VU-90079-00830-01270 | 40 | 0 | 3 | 0 | 4.33 | 24h/25 C, 12h/ 80 C | Infused | 11510 | TT1A-114 | 414 | 41.4 | 0.1 | 3 |  | 1.49 |  | 8299 | 0 | [5 empty] | UNK | UNK |  |  | MD-TT1A-EP2-V(±45/0/±45/0/±45) | 45/-45/0/45/-45/0/45/-45 | 898.5 | -696.5 |  |  |  |  | 3.919026
MD-TT1A-EP2-V | (±45/0/±45/0/±45) | 54 | EP | Vantico TDT177-155 | Vectorply E-LT-5500 | 57 | Saertex VU-90079-00830-01270 | 40 | 0 | 3 | 0 | 4.33 | 24h/25 C, 12h/ 80 C | Infused | 11511 | TT1A-117 | 345 | 34.5 | 0.1 | 3 |  | 1.24 |  | 185153 | 0 | [5 empty] | UNK | UNK |  |  | MD-TT1A-EP2-V(±45/0/±45/0/±45) | 45/-45/0/45/-45/0/45/-45 | 898.5 | -696.5 |  |  |  |  | 5.267531
MD-TT1A-EP2-V | (±45/0/±45/0/±45) | 54 | EP | Vantico TDT177-155 | Vectorply E-LT-5500 | 57 | Saertex VU-90079-00830-01270 | 40 | 0 | 3 | 0 | 4.33 | 24h/25 C, 12h/ 80 C | Infused |  | TT1A-201 | -37.9 | -379 | 10 | 1.7 |  |  | -1.35 | 375727 | 0 | [5 empty] | UNK | UNK |  |  | MD-TT1A-EP2-V(±45/0/±45/0/±45) | 45/-45/0/45/-45/0/45/-45 | 898.5 | -696.5 |  |  |  |  | 5.574872
MD-TT1A-EP2-V | (±45/0/±45/0/±45) | 54 | EP | Vantico TDT177-155 | Vectorply E-LT-5500 | 57 | Saertex VU-90079-00830-01270 | 40 | 0 | 3 | 0 | 4.33 | 24h/25 C, 12h/ 80 C | Infused |  | TT1A-209 | -37.9 | -379 | 10 | 1.3 |  |  | -1.35 | 96379 | 0 | [5 empty] | UNK | UNK |  |  | MD-TT1A-EP2-V(±45/0/±45/0/±45) | 45/-45/0/45/-45/0/45/-45 | 898.5 | -696.5 |  |  |  |  | 4.983982
MD-TT1A-EP2-V | (±45/0/±45/0/±45) | 54 | EP | Vantico TDT177-155 | Vectorply E-LT-5500 | 57 | Saertex VU-90079-00830-01270 | 40 | 0 | 3 | 0 | 4.33 | 24h/25 C, 12h/ 80 C | Infused |  | TT1A-213 | -37.9 | -379 | 10 | 1.5 |  |  | -1.35 | 341286 | 0 | [5 empty] | UNK | UNK |  |  | MD-TT1A-EP2-V(±45/0/±45/0/±45) | 45/-45/0/45/-45/0/45/-45 | 898.5 | -696.5 |  |  |  |  | 5.533118
MD-TT1A-EP2-V | (±45/0/±45/0/±45) | 54 | EP | Vantico TDT177-155 | Vectorply E-LT-5500 | 57 | Saertex VU-90079-00830-01270 | 40 | 0 | 3 | 0 | 4.33 | 24h/25 C, 12h/ 80 C | Infused |  | TT1A-207 | -44.8 | -448 | 10 | 2 |  |  | -1.61 | 3590 | 0 | [5 empty] | UNK | UNK |  |  | MD-TT1A-EP2-V(±45/0/±45/0/±45) | 45/-45/0/45/-45/0/45/-45 | 898.5 | -696.5 |  |  |  |  | 3.555094
MD-TT1A-EP2-V | (±45/0/±45/0/±45) | 54 | EP | Vantico TDT177-155 | Vectorply E-LT-5500 | 57 | Saertex VU-90079-00830-01270 | 40 | 0 | 3 | 0 | 4.33 | 24h/25 C, 12h/ 80 C | Infused |  | TT1A-200 | -44.8 | -448 | 10 | 2 |  |  | -1.61 | 20773 | 0 | [5 empty] | UNK | UNK |  |  | MD-TT1A-EP2-V(±45/0/±45/0/±45) | 45/-45/0/45/-45/0/45/-45 | 898.5 | -696.5 |  |  |  |  | 4.317499
MD-TT1A-EP2-V | (±45/0/±45/0/±45) | 54 | EP | Vantico TDT177-155 | Vectorply E-LT-5500 | 57 | Saertex VU-90079-00830-01270 | 40 | 0 | 3 | 0 | 4.33 | 24h/25 C, 12h/ 80 C | Infused |  | TT1A-210 | -44.8 | -448 | 10 | 1 |  |  | -1.61 | 232 | 0 | [5 empty] | UNK | UNK |  |  | MD-TT1A-EP2-V(±45/0/±45/0/±45) | 45/-45/0/45/-45/0/45/-45 | 898.5 | -696.5 |  |  |  |  | 2.365488
MD-TT1A-EP1-V | (±45/0/±45/0/±45) | 54 | EP | Hexion MGS RIMR135/RIMH1366 | Vectorply E-LT-5500 | 57 | Saertex VU-90079-00830-01270 | 40 | 0 | 3 | 0 | 4.34 | 24h/25 C, 12h/ 80 C | Infused |  | TT1A-609 | 207 | 20.7 | 0.1 | 4 | 29.8 | 0.73 |  | 713677 | 0 | [5 empty] | UNK | UNK | 29.8 |  | MD-TT1A-EP1-V(±45/0/±45/0/±45) | 45/-45/0/45/-45/0/45/-45 | 849.9231 | -670 | 3.267692 |  | 26.56923 |  | 5.853502
MD-TT1A-EP1-V | (±45/0/±45/0/±45) | 54 | EP | Hexion MGS RIMR135/RIMH1366 | Vectorply E-LT-5500 | 57 | Saertex VU-90079-00830-01270 | 40 | 0 | 3 | 0 | 4.34 | 24h/25 C, 12h/ 80 C | Infused |  | TT1A-615 | 241 | 24.1 | 0.1 | 3 |  | 0.84 |  | 262924 | 0 | [5 empty] | UNK | UNK |  |  | MD-TT1A-EP1-V(±45/0/±45/0/±45) | 45/-45/0/45/-45/0/45/-45 | 849.9231 | -670 | 3.267692 |  | 26.56923 |  | 5.41983
MD-TT1A-EP1-V | (±45/0/±45/0/±45) | 54 | EP | Hexion MGS RIMR135/RIMH1366 | Vectorply E-LT-5500 | 57 | Saertex VU-90079-00830-01270 | 40 | 0 | 3 | 0 | 4.34 | 24h/25 C, 12h/ 80 C | Infused |  | TT1A-613 | 241 | 24.1 | 0.1 | 3 |  | 0.84 |  | 376843 | 0 | [5 empty] | UNK | UNK |  |  | MD-TT1A-EP1-V(±45/0/±45/0/±45) | 45/-45/0/45/-45/0/45/-45 | 849.9231 | -670 | 3.267692 |  | 26.56923 |  | 5.57616
MD-TT1A-EP1-V | (±45/0/±45/0/±45) | 54 | EP | Hexion MGS RIMR135/RIMH1366 | Vectorply E-LT-5500 | 57 | Saertex VU-90079-00830-01270 | 40 | 0 | 3 | 0 | 4.34 | 24h/25 C, 12h/ 80 C | Infused |  | TT1A-612 | 241 | 24.1 | 0.1 | 3 | 28.4 | 0.84 |  | 165066 | 0 | [5 empty] | UNK | UNK | 28.4 |  | MD-TT1A-EP1-V(±45/0/±45/0/±45) | 45/-45/0/45/-45/0/45/-45 | 849.9231 | -670 | 3.267692 |  | 26.56923 |  | 5.217658
MD-TT1A-EP1-V | (±45/0/±45/0/±45) | 54 | EP | Hexion MGS RIMR135/RIMH1366 | Vectorply E-LT-5500 | 57 | Saertex VU-90079-00830-01270 | 40 | 0 | 3 | 0 | 4.34 | 24h/25 C, 12h/ 80 C | Infused |  | TT1A-611 | 276 | 27.6 | 0.1 | 2 |  | 0.93 |  | 53536 | 0 | [5 empty] | UNK | UNK |  |  | MD-TT1A-EP1-V(±45/0/±45/0/±45) | 45/-45/0/45/-45/0/45/-45 | 849.9231 | -670 | 3.267692 |  | 26.56923 |  | 4.728646
MD-TT1A-EP1-V | (±45/0/±45/0/±45) | 54 | EP | Hexion MGS RIMR135/RIMH1366 | Vectorply E-LT-5500 | 57 | Saertex VU-90079-00830-01270 | 40 | 0 | 3 | 0 | 4.34 | 24h/25 C, 12h/ 80 C | Infused |  | TT1A-616 | 276 | 27.6 | 0.1 | 3 |  | 0.93 |  | 69800 | 0 | [5 empty] | UNK | UNK |  |  | MD-TT1A-EP1-V(±45/0/±45/0/±45) | 45/-45/0/45/-45/0/45/-45 | 849.9231 | -670 | 3.267692 |  | 26.56923 |  | 4.843855
MD-TT1A-EP1-V | (±45/0/±45/0/±45) | 54 | EP | Hexion MGS RIMR135/RIMH1366 | Vectorply E-LT-5500 | 57 | Saertex VU-90079-00830-01270 | 40 | 0 | 3 | 0 | 4.34 | 24h/25 C, 12h/ 80 C | Infused |  | TT1A-614 | 276 | 27.6 | 0.1 | 2 |  | 0.93 |  | 83536 | 0 | [5 empty] | UNK | UNK |  |  | MD-TT1A-EP1-V(±45/0/±45/0/±45) | 45/-45/0/45/-45/0/45/-45 | 849.9231 | -670 | 3.267692 |  | 26.56923 |  | 4.921874
MD-TT1A-EP1-V | (±45/0/±45/0/±45) | 54 | EP | Hexion MGS RIMR135/RIMH1366 | Vectorply E-LT-5500 | 57 | Saertex VU-90079-00830-01270 | 40 | 0 | 3 | 0 | 4.34 | 24h/25 C, 12h/ 80 C | Infused |  | TT1A-608 | 207 | 20.7 | 0.1 | 4 | 30.9 | 0.71 |  | 589709 | 0 | [5 empty] | UNK | UNK | 30.9 |  | MD-TT1A-EP1-V(±45/0/±45/0/±45) | 45/-45/0/45/-45/0/45/-45 | 849.9231 | -670 | 3.267692 |  | 26.56923 |  | 5.770638
MD-TT1A-EP1-V | (±45/0/±45/0/±45) | 54 | EP | Hexion MGS RIMR135/RIMH1366 | Vectorply E-LT-5500 | 57 | Saertex VU-90079-00830-01270 | 40 | 0 | 3 | 0 | 4.34 | 24h/25 C, 12h/ 80 C | Infused |  | TT1A-626 | 207 | -207 | -1 | 1.5 |  | 0.73 | -0.73 | 26412 | 0 | [5 empty] | UNK | UNK |  |  | MD-TT1A-EP1-V(±45/0/±45/0/±45) | 45/-45/0/45/-45/0/45/-45 | 849.9231 | -670 | 3.267692 |  | 26.56923 |  | 4.421801
MD-TT1A-EP1-V | (±45/0/±45/0/±45) | 54 | EP | Hexion MGS RIMR135/RIMH1366 | Vectorply E-LT-5500 | 57 | Saertex VU-90079-00830-01270 | 40 | 0 | 3 | 0 | 4.34 | 24h/25 C, 12h/ 80 C | Infused |  | TT1A-631 | 276 | -276 | -1 | 1.5 |  | 1 | -1 | 6592 | 0 | [5 empty] | UNK | UNK |  |  | MD-TT1A-EP1-V(±45/0/±45/0/±45) | 45/-45/0/45/-45/0/45/-45 | 849.9231 | -670 | 3.267692 |  | 26.56923 |  | 3.819017
MD-TT1A-EP1-V | (±45/0/±45/0/±45) | 54 | EP | Hexion MGS RIMR135/RIMH1366 | Vectorply E-LT-5500 | 57 | Saertex VU-90079-00830-01270 | 40 | 0 | 3 | 0 | 4.34 | 24h/25 C, 12h/ 80 C | Infused |  | TT1A-634 | 345 | -345 | -1 | 1 |  | 1.24 | -1.24 | 797 | 0 | [5 empty] | UNK | UNK |  |  | MD-TT1A-EP1-V(±45/0/±45/0/±45) | 45/-45/0/45/-45/0/45/-45 | 849.9231 | -670 | 3.267692 |  | 26.56923 |  | 2.901458
MD-TT1A-EP1-V | (±45/0/±45/0/±45) | 54 | EP | Hexion MGS RIMR135/RIMH1366 | Vectorply E-LT-5500 | 57 | Saertex VU-90079-00830-01270 | 40 | 0 | 3 | 0 | 4.34 | 24h/25 C, 12h/ 80 C | Infused |  | TT1A-625 | -34.5 | -345 | 10 | 2.5 |  |  | -1.24 | 154265 | 0 | [5 empty] | UNK | UNK |  |  | MD-TT1A-EP1-V(±45/0/±45/0/±45) | 45/-45/0/45/-45/0/45/-45 | 849.9231 | -670 | 3.267692 |  | 26.56923 |  | 5.188267
MD-TT1A-EP1-V | (±45/0/±45/0/±45) | 54 | EP | Hexion MGS RIMR135/RIMH1366 | Vectorply E-LT-5500 | 57 | Saertex VU-90079-00830-01270 | 40 | 0 | 3 | 0 | 4.34 | 24h/25 C, 12h/ 80 C | Infused |  | TT1A-618 | -34.5 | -345 | 10 | 2.5 |  |  | -1.24 | 1774840 | 0 | [5 empty] | UNK | UNK |  |  | MD-TT1A-EP1-V(±45/0/±45/0/±45) | 45/-45/0/45/-45/0/45/-45 | 849.9231 | -670 | 3.267692 |  | 26.56923 |  | 6.249159
MD-TT1A-EP1-V | (±45/0/±45/0/±45) | 54 | EP | Hexion MGS RIMR135/RIMH1366 | Vectorply E-LT-5500 | 57 | Saertex VU-90079-00830-01270 | 40 | 0 | 3 | 0 | 4.34 | 24h/25 C, 12h/ 80 C | Infused |  | TT1A-635 | -34.5 | -345 | 10 | 2 |  |  | -1.24 | 92347 | 0 | [5 empty] | UNK | UNK |  |  | MD-TT1A-EP1-V(±45/0/±45/0/±45) | 45/-45/0/45/-45/0/45/-45 | 849.9231 | -670 | 3.267692 |  | 26.56923 |  | 4.965423
MD-TT1A-EP1-V | (±45/0/±45/0/±45) | 54 | EP | Hexion MGS RIMR135/RIMH1366 | Vectorply E-LT-5500 | 57 | Saertex VU-90079-00830-01270 | 40 | 0 | 3 | 0 | 4.34 | 24h/25 C, 12h/ 80 C | Infused |  | TT1A-620 | -37.9 | -379 | 10 | 2 |  |  | -1.35 | 95993 | 0 | [5 empty] | UNK | UNK |  |  | MD-TT1A-EP1-V(±45/0/±45/0/±45) | 45/-45/0/45/-45/0/45/-45 | 849.9231 | -670 | 3.267692 |  | 26.56923 |  | 4.98224
MD-TT1A-EP1-V | (±45/0/±45/0/±45) | 54 | EP | Hexion MGS RIMR135/RIMH1366 | Vectorply E-LT-5500 | 57 | Saertex VU-90079-00830-01270 | 40 | 0 | 3 | 0 | 4.34 | 24h/25 C, 12h/ 80 C | Infused |  | TT1A-642 | -37.9 | -379 | 10 | 1.5 |  |  | -1.35 | 90558 | 0 | [5 empty] | UNK | UNK |  |  | MD-TT1A-EP1-V(±45/0/±45/0/±45) | 45/-45/0/45/-45/0/45/-45 | 849.9231 | -670 | 3.267692 |  | 26.56923 |  | 4.956927
MD-TT1A-EP1-V | (±45/0/±45/0/±45) | 54 | EP | Hexion MGS RIMR135/RIMH1366 | Vectorply E-LT-5500 | 57 | Saertex VU-90079-00830-01270 | 40 | 0 | 3 | 0 | 4.34 | 24h/25 C, 12h/ 80 C | Infused |  | TT1A-645 | -37.9 | -379 | 10 | 1.5 |  |  | -1.35 | 154549 | 0 | [5 empty] | UNK | UNK |  |  | MD-TT1A-EP1-V(±45/0/±45/0/±45) | 45/-45/0/45/-45/0/45/-45 | 849.9231 | -670 | 3.267692 |  | 26.56923 |  | 5.189066
MD-TT1A-EP1-V | (±45/0/±45/0/±45) | 54 | EP | Hexion MGS RIMR135/RIMH1366 | Vectorply E-LT-5500 | 57 | Saertex VU-90079-00830-01270 | 40 | 0 | 3 | 0 | 4.34 | 24h/25 C, 12h/ 80 C | Infused |  | TT1A-619 | -37.9 | -379 | 10 | 1.7 |  |  | -1.35 | 66 | 0 | [5 empty] | UNK | UNK |  |  | MD-TT1A-EP1-V(±45/0/±45/0/±45) | 45/-45/0/45/-45/0/45/-45 | 849.9231 | -670 | 3.267692 |  | 26.56923 |  | 1.819544
MD-TT1A-EP1-V | (±45/0/±45/0/±45) | 54 | EP | Hexion MGS RIMR135/RIMH1366 | Vectorply E-LT-5500 | 57 | Saertex VU-90079-00830-01270 | 40 | 0 | 3 | 0 | 4.34 | 24h/25 C, 12h/ 80 C | Infused |  | TT1A-619 | -37.9 | -379 | 10 | 1.7 |  |  | -1.35 | 66 | 0 | [5 empty] | UNK | UNK |  |  | MD-TT1A-EP1-V(±45/0/±45/0/±45) | 45/-45/0/45/-45/0/45/-45 | 849.9231 | -670 | 3.267692 |  | 26.56923 |  | 1.819544
MD-TT1A-EP1-V | (±45/0/±45/0/±45) | 54 | EP | Hexion MGS RIMR135/RIMH1366 | Vectorply E-LT-5500 | 57 | Saertex VU-90079-00830-01270 | 40 | 0 | 3 | 0 | 4.34 | 24h/25 C, 12h/ 80 C | Infused |  | TT1A-645 | -37.9 | -379 | 10 | 1.5 |  |  | -1.35 | 154549 | 0 | [5 empty] | UNK | UNK |  |  | MD-TT1A-EP1-V(±45/0/±45/0/±45) | 45/-45/0/45/-45/0/45/-45 | 849.9231 | -670 | 3.267692 |  | 26.56923 |  | 5.189066
MD-TT1A-EP1-V | (±45/0/±45/0/±45) | 54 | EP | Hexion MGS RIMR135/RIMH1366 | Vectorply E-LT-5500 | 57 | Saertex VU-90079-00830-01270 | 40 | 0 | 3 | 0 | 4.34 | 24h/25 C, 12h/ 80 C | Infused |  | TT1A-642 | -37.9 | -379 | 10 | 1.5 |  |  | -1.35 | 90558 | 0 | [5 empty] | UNK | UNK |  |  | MD-TT1A-EP1-V(±45/0/±45/0/±45) | 45/-45/0/45/-45/0/45/-45 | 849.9231 | -670 | 3.267692 |  | 26.56923 |  | 4.956927
MD-TT1A-EP1-V | (±45/0/±45/0/±45) | 54 | EP | Hexion MGS RIMR135/RIMH1366 | Vectorply E-LT-5500 | 57 | Saertex VU-90079-00830-01270 | 40 | 0 | 3 | 0 | 4.34 | 24h/25 C, 12h/ 80 C | Infused |  | TT1A-620 | -37.9 | -379 | 10 | 1.5 |  |  | -1.35 | 95993 | 0 | [5 empty] | UNK | UNK |  |  | MD-TT1A-EP1-V(±45/0/±45/0/±45) | 45/-45/0/45/-45/0/45/-45 | 849.9231 | -670 | 3.267692 |  | 26.56923 |  | 4.98224
MD-TT1A-EP1-V | (±45/0/±45/0/±45) | 54 | EP | Hexion MGS RIMR135/RIMH1366 | Vectorply E-LT-5500 | 57 | Saertex VU-90079-00830-01270 | 40 | 0 | 3 | 0 | 4.34 | 24h/25 C, 12h/ 80 C | Infused |  | TT1A-I-509 | 276 | 27.6 | 0.1 | 3 |  | 1 |  | 185385 | 0 | [5 empty] | UNK | UNK |  |  | MD-TT1A-EP1-V(±45/0/±45/0/±45) | 45/-45/0/45/-45/0/45/-45 | 849.9231 | -670 | 3.267692 |  | 26.56923 |  | 5.268075
MD-TT1A-EP1-V | (±45/0/±45/0/±45) | 54 | EP | Hexion MGS RIMR135/RIMH1366 | Vectorply E-LT-5500 | 57 | Saertex VU-90079-00830-01270 | 40 | 0 | 3 | 0 | 4.34 | 24h/25 C, 12h/ 80 C | Infused |  | TT1A-I-517 | 276 | 27.6 | 0.1 | 3 | 28.6 | 1.02 |  | 73226 | 0 | [5 empty] | UNK | UNK | 28.6 |  | MD-TT1A-EP1-V(±45/0/±45/0/±45) | 45/-45/0/45/-45/0/45/-45 | 849.9231 | -670 | 3.267692 |  | 26.56923 |  | 4.864665
MD-TT1A-EP1-V | (±45/0/±45/0/±45) | 54 | EP | Hexion MGS RIMR135/RIMH1366 | Vectorply E-LT-5500 | 57 | Saertex VU-90079-00830-01270 | 40 | 0 | 3 | 0 | 4.34 | 24h/25 C, 12h/ 80 C | Infused |  | TT1A-I-502 | 276 | 27.6 | 0.1 | 3 |  | 1 |  | 192327 | 0 | [5 empty] | UNK | UNK |  |  | MD-TT1A-EP1-V(±45/0/±45/0/±45) | 45/-45/0/45/-45/0/45/-45 | 849.9231 | -670 | 3.267692 |  | 26.56923 |  | 5.28404
MD-TT1A-EP1-V | (±45/0/±45/0/±45) | 54 | EP | Hexion MGS RIMR135/RIMH1366 | Vectorply E-LT-5500 | 57 | Saertex VU-90079-00830-01270 | 40 | 0 | 3 | 0 | 4.34 | 24h/25 C, 12h/ 80 C | Infused |  | TT1A-I-514 | 276 | 27.6 | 0.1 | 3 | 28.6 | 1.01 |  | 166999 | 0 | [5 empty] | UNK | UNK | 28.6 |  | MD-TT1A-EP1-V(±45/0/±45/0/±45) | 45/-45/0/45/-45/0/45/-45 | 849.9231 | -670 | 3.267692 |  | 26.56923 |  | 5.222714
MD-TT1A-EP1-V | (±45/0/±45/0/±45) | 48 | EP | Hexion MGS RIMR135/RIMH1366 | Vectorply E-LT-5500 | 57 | Saertex VU-90079-00830-01270 | 40 | 0 | 3 | 0 | 5.04 | 24h/25 C, 12h/ 80 C | VARTM |  | TT1A-V-622 | 276 | 27.6 | 0.1 | 3.5 | 25.4 | 1.12 |  | 208338 | 0 | [5 empty] | UNK | UNK | 25.4 |  | MD-TT1A-EP1-V(±45/0/±45/0/±45) | 45/-45/0/45/-45/0/45/-45 | 849.9231 | -670 | 3.267692 |  | 26.56923 |  | 5.318768
MD-TT1A-EP1-V | (±45/0/±45/0/±45) | 48 | EP | Hexion MGS RIMR135/RIMH1366 | Vectorply E-LT-5500 | 57 | Saertex VU-90079-00830-01270 | 40 | 0 | 3 | 0 | 5.04 | 24h/25 C, 12h/ 80 C | VARTM |  | TT1A-V-609 | 276 | 27.6 | 0.1 | 3.5 |  | 1.1 |  | 91392 | 0 | [5 empty] | UNK | UNK |  |  | MD-TT1A-EP1-V(±45/0/±45/0/±45) | 45/-45/0/45/-45/0/45/-45 | 849.9231 | -670 | 3.267692 |  | 26.56923 |  | 4.960908
MD-TT1A-EP1-V | (±45/0/±45/0/±45) | 48 | EP | Hexion MGS RIMR135/RIMH1366 | Vectorply E-LT-5500 | 57 | Saertex VU-90079-00830-01270 | 40 | 0 | 3 | 0 | 5.04 | 24h/25 C, 12h/ 80 C | VARTM |  | TT1A-V-611 | 276 | 27.6 | 0.1 | 3.5 |  | 1.1 |  | 104466 | 0 | [5 empty] | UNK | UNK |  |  | MD-TT1A-EP1-V(±45/0/±45/0/±45) | 45/-45/0/45/-45/0/45/-45 | 849.9231 | -670 | 3.267692 |  | 26.56923 |  | 5.018975
MD-TT1A-EP1-V | (±45/0/±45/0/±45) | 48 | EP | Hexion MGS RIMR135/RIMH1366 | Vectorply E-LT-5500 | 57 | Saertex VU-90079-00830-01270 | 40 | 0 | 3 | 0 | 5.04 | 24h/25 C, 12h/ 80 C | VARTM |  | TT1A-V-618 | 276 | 27.6 | 0.1 | 3.5 |  | 1.1 |  | 134584 | 0 | [5 empty] | UNK | UNK |  |  | MD-TT1A-EP1-V(±45/0/±45/0/±45) | 45/-45/0/45/-45/0/45/-45 | 849.9231 | -670 | 3.267692 |  | 26.56923 |  | 5.128993
MD-TT2-EP1-V | (±45/0/0/0/±45) | 51 | EP | Hexion MGS RIMR135/RIMH1366 | Vectorply E-LT-5500 | 61 | FGI SX-1708 | 31 | 0 | 4 | 4 | 6.77 | 24h/25 C, 12h/ 80 C | Infused |  | TT2-107 | 414 | 41.4 | 0.1 | 1.5 | 29 | 1.81 |  | 5370 | 0 | [5 empty] | UNK | UNK | 29 |  | MD-TT2-EP1-V(±45/0/0/0/±45) | 45/-45/0/0/0/45/-45 | 812 |  | 3.233333 |  | 28.5 |  | 3.729974
MD-TT2-EP1-V | (±45/0/0/0/±45) | 51 | EP | Hexion MGS RIMR135/RIMH1366 | Vectorply E-LT-5500 | 61 | FGI SX-1708 | 31 | 0 | 4 | 4 | 6.77 | 24h/25 C, 12h/ 80 C | Infused |  | TT2-106 | 414 | 41.4 | 0.1 | 1.5 |  | 1.81 |  | 8779 | 0 | [5 empty] | UNK | UNK |  |  | MD-TT2-EP1-V(±45/0/0/0/±45) | 45/-45/0/0/0/45/-45 | 812 |  | 3.233333 |  | 28.5 |  | 3.943445
MD-TT2-EP1-V | (±45/0/0/0/±45) | 51 | EP | Hexion MGS RIMR135/RIMH1366 | Vectorply E-LT-5500 | 61 | FGI SX-1708 | 31 | 0 | 4 | 4 | 6.77 | 24h/25 C, 12h/ 80 C | Infused |  | TT2-105 | 414 | 41.4 | 0.1 | 1.5 |  | 1.81 |  | 4255 | 0 | [5 empty] | UNK | UNK |  |  | MD-TT2-EP1-V(±45/0/0/0/±45) | 45/-45/0/0/0/45/-45 | 812 |  | 3.233333 |  | 28.5 |  | 3.6289
MD-TT2-EP1-V | (±45/0/0/0/±45) | 51 | EP | Hexion MGS RIMR135/RIMH1366 | Vectorply E-LT-5500 | 61 | FGI SX-1708 | 31 | 0 | 4 | 4 | 6.77 | 24h/25 C, 12h/ 80 C | Infused |  | TT2-102 | 345 | 34.5 | 0.1 | 2 | 29.4 | 1.37 |  | 38793 | 0 | [5 empty] | UNK | UNK | 29.4 |  | MD-TT2-EP1-V(±45/0/0/0/±45) | 45/-45/0/0/0/45/-45 | 812 |  | 3.233333 |  | 28.5 |  | 4.588753
MD-TT2-EP1-V | (±45/0/0/0/±45) | 51 | EP | Hexion MGS RIMR135/RIMH1366 | Vectorply E-LT-5500 | 61 | FGI SX-1708 | 31 | 0 | 4 | 4 | 6.77 | 24h/25 C, 12h/ 80 C | Infused |  | TT2-109 | 276 | 27.6 | 0.1 | 2 |  | 0.9 |  | 191389 | 0 | [5 empty] | UNK | UNK |  |  | MD-TT2-EP1-V(±45/0/0/0/±45) | 45/-45/0/0/0/45/-45 | 812 |  | 3.233333 |  | 28.5 |  | 5.281917
MD-TT2-EP1-V | (±45/0/0/0/±45) | 51 | EP | Hexion MGS RIMR135/RIMH1366 | Vectorply E-LT-5500 | 61 | FGI SX-1708 | 31 | 0 | 4 | 4 | 6.77 | 24h/25 C, 12h/ 80 C | Infused |  | TT2-108 | 276 | 27.6 | 0.1 | 2 | 32.7 | 0.9 |  | 136239 | 0 | [5 empty] | UNK | UNK | 32.7 |  | MD-TT2-EP1-V(±45/0/0/0/±45) | 45/-45/0/0/0/45/-45 | 812 |  | 3.233333 |  | 28.5 |  | 5.134301
MD-TT2-EP1-V | (±45/0/0/0/±45) | 51 | EP | Hexion MGS RIMR135/RIMH1366 | Vectorply E-LT-5500 | 61 | FGI SX-1708 | 31 | 0 | 4 | 4 | 6.77 | 24h/25 C, 12h/ 80 C | Infused |  | TT2-101 | 207 | 20.7 | 0.1 | 3 |  | 0.68 |  | 859061 | 0 | [5 empty] | UNK | UNK |  |  | MD-TT2-EP1-V(±45/0/0/0/±45) | 45/-45/0/0/0/45/-45 | 812 |  | 3.233333 |  | 28.5 |  | 5.934024
MD-TT2-EP1-V | (±45/0/0/0/±45) | 51 | EP | Hexion MGS RIMR135/RIMH1366 | Vectorply E-LT-5500 | 61 | FGI SX-1708 | 31 | 0 | 4 | 4 | 6.77 | 24h/25 C, 12h/ 80 C | Infused |  | TT2-104 | 207 | 20.7 | 0.1 | 5 |  | 0.68 |  | 1726320 | 0 | [5 empty] | UNK | UNK |  |  | MD-TT2-EP1-V(±45/0/0/0/±45) | 45/-45/0/0/0/45/-45 | 812 |  | 3.233333 |  | 28.5 |  | 6.237121
MD-TT2-EP1-V | (±45/0/0/0/±45) | 50 | EP | Hexion MGS RIMR135/RIMH1366 | Vectorply E-LT-5500 | 61 | FGI SX-1708 | 31 | 0 | 4 | 4 | 6.91 | 24h/25 C, 12h/ 80 C | Infused |  | TT2A-101 | 345 | 34.5 | 0.1 | 1 |  | 1.37 |  | 24924 | 0 | [5 empty] | UNK | UNK |  |  | MD-TT2-EP1-V(±45/0/0/0/±45) | 45/-45/0/0/0/45/-45 | 812 |  | 3.233333 |  | 28.5 |  | 4.396618
MD-TT2-EP1-V | (±45/0/0/0/±45) | 50 | EP | Hexion MGS RIMR135/RIMH1366 | Vectorply E-LT-5500 | 61 | FGI SX-1708 | 31 | 0 | 4 | 4 | 6.91 | 24h/25 C, 12h/ 80 C | Infused |  | TT2A-100 | 345 | 34.5 | 0.1 | 1 |  | 1.37 |  | 23933 | 0 | [5 empty] | UNK | UNK |  |  | MD-TT2-EP1-V(±45/0/0/0/±45) | 45/-45/0/0/0/45/-45 | 812 |  | 3.233333 |  | 28.5 |  | 4.378997
MD-TT2-EP1-V | (±45/0/0/0/±45) | 50 | EP | Hexion MGS RIMR135/RIMH1366 | Vectorply E-LT-5500 | 61 | FGI SX-1708 | 31 | 0 | 4 | 4 | 6.91 | 24h/25 C, 12h/ 80 C | Infused |  | TT2A-107 | 276 | 27.6 | 0.1 | 4 |  | 0.9 |  | 213378 | 0 | [5 empty] | UNK | UNK |  |  | MD-TT2-EP1-V(±45/0/0/0/±45) | 45/-45/0/0/0/45/-45 | 812 |  | 3.233333 |  | 28.5 |  | 5.32915
MD-TT2-EP1-V | (±45/0/0/0/±45) | 50 | EP | Hexion MGS RIMR135/RIMH1366 | Vectorply E-LT-5500 | 61 | FGI SX-1708 | 31 | 0 | 4 | 4 | 6.91 | 24h/25 C, 12h/ 80 C | Infused |  | TT2A-105 | 276 | 27.6 | 0.1 | 4 |  | 0.9 |  | 113861 | 0 | [5 empty] | UNK | UNK |  |  | MD-TT2-EP1-V(±45/0/0/0/±45) | 45/-45/0/0/0/45/-45 | 812 |  | 3.233333 |  | 28.5 |  | 5.056375
MD-TT2-EP1-V | (±45/0/0/0/±45) | 50 | EP | Hexion MGS RIMR135/RIMH1366 | Vectorply E-LT-5500 | 61 | FGI SX-1708 | 31 | 0 | 4 | 4 | 6.91 | 24h/25 C, 12h/ 80 C | Infused |  | TT2A-104 | 276 | 27.6 | 0.1 | 4 |  | 0.9 |  | 199555 | 0 | [5 empty] | UNK | UNK |  |  | MD-TT2-EP1-V(±45/0/0/0/±45) | 45/-45/0/0/0/45/-45 | 812 |  | 3.233333 |  | 28.5 |  | 5.300063
MD-TT2-EP1-V | (±45/0/0/0/±45) | 50 | EP | Hexion MGS RIMR135/RIMH1366 | Vectorply E-LT-5500 | 61 | FGI SX-1708 | 31 | 0 | 4 | 4 | 6.91 | 24h/25 C, 12h/ 80 C | Infused |  | TT2A-102 | 276 | 27.6 | 0.1 | 4 |  | 0.9 |  | 158817 | 0 | [5 empty] | UNK | UNK |  |  | MD-TT2-EP1-V(±45/0/0/0/±45) | 45/-45/0/0/0/45/-45 | 812 |  | 3.233333 |  | 28.5 |  | 5.200897
MD-TT5-EP1-P | ((±45)2/(0)2)S | 57 | EP | Hexion MGS RIMR135/RIMH1366 | PPG-Devold L1200/G50-E07 | 56 | PPG-Devold DB810-E05-A | 39 | 0 | 2 | 3 | 5.64 | 24h/25 C, 12h/ 80 C | Infused |  | TT5-105 | 414 | 41.4 | 0.1 | 2 | 29.4 | 1.57 |  | 9838 | 0 | [5 empty] | UNK | UNK | 29.4 |  | MD-TT5-EP1-P((±45)2/(0)2)S | 45/-45/45/-45/0/0/0/0/-45/45/-45/45 | 773 |  | 3.39 |  | 30.225 |  | 3.992907
MD-TT5-EP1-P | ((±45)2/(0)2)S | 57 | EP | Hexion MGS RIMR135/RIMH1366 | PPG-Devold L1200/G50-E07 | 56 | PPG-Devold DB810-E05-A | 39 | 0 | 2 | 3 | 5.64 | 24h/25 C, 12h/ 80 C | Infused |  | TT5-106 | 414 | 41.4 | 0.1 | 2 |  | 1.57 |  | 12383 | 0 | [5 empty] | UNK | UNK |  |  | MD-TT5-EP1-P((±45)2/(0)2)S | 45/-45/45/-45/0/0/0/0/-45/45/-45/45 | 773 |  | 3.39 |  | 30.225 |  | 4.092826
MD-TT5-EP1-P | ((±45)2/(0)2)S | 57 | EP | Hexion MGS RIMR135/RIMH1366 | PPG-Devold L1200/G50-E07 | 56 | PPG-Devold DB810-E05-A | 39 | 0 | 2 | 3 | 5.64 | 24h/25 C, 12h/ 80 C | Infused |  | TT5-114 | 414 | 41.4 | 0.1 | 2 |  | 1.57 |  | 12822 | 0 | [5 empty] | UNK | UNK |  |  | MD-TT5-EP1-P((±45)2/(0)2)S | 45/-45/45/-45/0/0/0/0/-45/45/-45/45 | 773 |  | 3.39 |  | 30.225 |  | 4.107956
MD-TT5-EP1-P | ((±45)2/(0)2)S | 57 | EP | Hexion MGS RIMR135/RIMH1366 | PPG-Devold L1200/G50-E07 | 56 | PPG-Devold DB810-E05-A | 39 | 0 | 2 | 3 | 5.64 | 24h/25 C, 12h/ 80 C | Infused |  | TT5-103 | 345 | 34.5 | 0.1 | 3 | 29.7 | 1.33 |  | 44025 | 0 | [5 empty] | UNK | UNK | 29.7 |  | MD-TT5-EP1-P((±45)2/(0)2)S | 45/-45/45/-45/0/0/0/0/-45/45/-45/45 | 773 |  | 3.39 |  | 30.225 |  | 4.643699
MD-TT5-EP1-P | ((±45)2/(0)2)S | 57 | EP | Hexion MGS RIMR135/RIMH1366 | PPG-Devold L1200/G50-E07 | 56 | PPG-Devold DB810-E05-A | 39 | 0 | 2 | 3 | 5.64 | 24h/25 C, 12h/ 80 C | Infused |  | TT5-104 | 345 | 34.5 | 0.1 | 3 |  | 1.33 |  | 42485 | 0 | [5 empty] | UNK | UNK |  |  | MD-TT5-EP1-P((±45)2/(0)2)S | 45/-45/45/-45/0/0/0/0/-45/45/-45/45 | 773 |  | 3.39 |  | 30.225 |  | 4.628236
MD-TT5-EP1-P | ((±45)2/(0)2)S | 57 | EP | Hexion MGS RIMR135/RIMH1366 | PPG-Devold L1200/G50-E07 | 56 | PPG-Devold DB810-E05-A | 39 | 0 | 2 | 3 | 5.64 | 24h/25 C, 12h/ 80 C | Infused |  | TT5-107 | 345 | 34.5 | 0.1 | 3 |  | 1.33 |  | 46215 | 0 | [5 empty] | UNK | UNK |  |  | MD-TT5-EP1-P((±45)2/(0)2)S | 45/-45/45/-45/0/0/0/0/-45/45/-45/45 | 773 |  | 3.39 |  | 30.225 |  | 4.664783
MD-TT5-EP1-P | ((±45)2/(0)2)S | 57 | EP | Hexion MGS RIMR135/RIMH1366 | PPG-Devold L1200/G50-E07 | 56 | PPG-Devold DB810-E05-A | 39 | 0 | 2 | 3 | 5.64 | 24h/25 C, 12h/ 80 C | Infused |  | TT5-109 | 276 | 27.6 | 0.1 | 3 | 30.1 | 1.06 |  | 207160 | 0 | [5 empty] | UNK | UNK | 30.1 |  | MD-TT5-EP1-P((±45)2/(0)2)S | 45/-45/45/-45/0/0/0/0/-45/45/-45/45 | 773 |  | 3.39 |  | 30.225 |  | 5.316306
MD-TT5-EP1-P | ((±45)2/(0)2)S | 57 | EP | Hexion MGS RIMR135/RIMH1366 | PPG-Devold L1200/G50-E07 | 56 | PPG-Devold DB810-E05-A | 39 | 0 | 2 | 3 | 5.64 | 24h/25 C, 12h/ 80 C | Infused |  | TT5-110 | 276 | 27.6 | 0.1 | 3 |  | 1.06 |  | 265263 | 0 | [5 empty] | UNK | UNK |  |  | MD-TT5-EP1-P((±45)2/(0)2)S | 45/-45/45/-45/0/0/0/0/-45/45/-45/45 | 773 |  | 3.39 |  | 30.225 |  | 5.423677
MD-TT5-EP1-P | ((±45)2/(0)2)S | 57 | EP | Hexion MGS RIMR135/RIMH1366 | PPG-Devold L1200/G50-E07 | 56 | PPG-Devold DB810-E05-A | 39 | 0 | 2 | 3 | 5.64 | 24h/25 C, 12h/ 80 C | Infused |  | TT5-130 | 276 | 27.6 | 0.1 | 4 |  | 1.06 |  | 174752 | 0 | [5 empty] | UNK | UNK |  |  | MD-TT5-EP1-P((±45)2/(0)2)S | 45/-45/45/-45/0/0/0/0/-45/45/-45/45 | 773 |  | 3.39 |  | 30.225 |  | 5.242422
MD-TT5-EP1-P | ((±45)2/(0)2)S | 57 | EP | Hexion MGS RIMR135/RIMH1366 | PPG-Devold L1200/G50-E07 | 56 | PPG-Devold DB810-E05-A | 39 | 0 | 2 | 3 | 5.64 | 24h/25 C, 12h/ 80 C | Infused |  | TT5-120 | 207 | 20.7 | 0.1 | 5 | 30.2 | 0.8 |  | 2613830 | 0 | [5 empty] | UNK | UNK | 30.2 |  | MD-TT5-EP1-P((±45)2/(0)2)S | 45/-45/45/-45/0/0/0/0/-45/45/-45/45 | 773 |  | 3.39 |  | 30.225 |  | 6.417277
MD-TT5-EP1-P | ((±45)2/(0)2)S | 57 | EP | Hexion MGS RIMR135/RIMH1366 | PPG-Devold L1200/G50-E07 | 56 | PPG-Devold DB810-E05-A | 39 | 0 | 2 | 3 | 5.64 | 24h/25 C, 12h/ 80 C | Infused |  | TT5-132 | 207 | 20.7 | 0.1 | 5 |  | 0.8 |  | 1303070 | 0 | [5 empty] | UNK | UNK |  |  | MD-TT5-EP1-P((±45)2/(0)2)S | 45/-45/45/-45/0/0/0/0/-45/45/-45/45 | 773 |  | 3.39 |  | 30.225 |  | 6.114968
MD-TT7-EP1-V | (±45/0/±45/0/±45) | 48 | EP | Hexion MGS RIMR135/RIMH1366 | Vectorply E-LT-3900 | 47 | FGI SX-1708 | 34 | 0 | 4 | 15 | 4.2 | 24h/25 C, 12h/ 80 C | Infused |  | TT7-113 | 345 | 34.5 | 0.1 | 1.5 | 25.2 | 1.67 |  | 7605 | 0 | [5 empty] | UNK | UNK | 25.2 |  | MD-TT7-EP1-V(±45/0/±45/0/±45) | 45/-45/0/45/-45/0/45/-45 | 602.1667 |  | 2.966667 |  | 25.13333 |  | 3.881099
MD-TT7-EP1-V | (±45/0/±45/0/±45) | 48 | EP | Hexion MGS RIMR135/RIMH1366 | Vectorply E-LT-3900 | 47 | FGI SX-1708 | 34 | 0 | 4 | 15 | 4.2 | 24h/25 C, 12h/ 80 C | Infused |  | TT7-106 | 345 | 34.5 | 0.1 | 1.5 |  | 1.67 |  | 8711 | 0 | [5 empty] | UNK | UNK |  |  | MD-TT7-EP1-V(±45/0/±45/0/±45) | 45/-45/0/45/-45/0/45/-45 | 602.1667 |  | 2.966667 |  | 25.13333 |  | 3.940068
MD-TT7-EP1-V | (±45/0/±45/0/±45) | 48 | EP | Hexion MGS RIMR135/RIMH1366 | Vectorply E-LT-3900 | 47 | FGI SX-1708 | 34 | 0 | 4 | 15 | 4.2 | 24h/25 C, 12h/ 80 C | Infused |  | TT7-102 | 345 | 34.5 | 0.1 | 1.5 |  | 1.67 |  | 15786 | 0 | [5 empty] | UNK | UNK |  |  | MD-TT7-EP1-V(±45/0/±45/0/±45) | 45/-45/0/45/-45/0/45/-45 | 602.1667 |  | 2.966667 |  | 25.13333 |  | 4.198272
MD-TT7-EP1-V | (±45/0/±45/0/±45) | 48 | EP | Hexion MGS RIMR135/RIMH1366 | Vectorply E-LT-3900 | 47 | FGI SX-1708 | 34 | 0 | 4 | 15 | 4.2 | 24h/25 C, 12h/ 80 C | Infused |  | TT7-118 | 276 | 27.6 | 0.1 | 1.5 |  | 1.34 |  | 58243 | 0 | [5 empty] | UNK | UNK |  |  | MD-TT7-EP1-V(±45/0/±45/0/±45) | 45/-45/0/45/-45/0/45/-45 | 602.1667 |  | 2.966667 |  | 25.13333 |  | 4.765244
MD-TT7-EP1-V | (±45/0/±45/0/±45) | 48 | EP | Hexion MGS RIMR135/RIMH1366 | Vectorply E-LT-3900 | 47 | FGI SX-1708 | 34 | 0 | 4 | 15 | 4.2 | 24h/25 C, 12h/ 80 C | Infused |  | TT7-114 | 276 | 27.6 | 0.1 | 2.5 |  | 1.34 |  | 47094 | 0 | [5 empty] | UNK | UNK |  |  | MD-TT7-EP1-V(±45/0/±45/0/±45) | 45/-45/0/45/-45/0/45/-45 | 602.1667 |  | 2.966667 |  | 25.13333 |  | 4.672966
MD-TT7-EP1-V | (±45/0/±45/0/±45) | 48 | EP | Hexion MGS RIMR135/RIMH1366 | Vectorply E-LT-3900 | 47 | FGI SX-1708 | 34 | 0 | 4 | 15 | 4.2 | 24h/25 C, 12h/ 80 C | Infused |  | TT7-100 | 276 | 27.6 | 0.1 | 4 |  | 1.34 |  | 42120 | 0 | [5 empty] | UNK | UNK |  |  | MD-TT7-EP1-V(±45/0/±45/0/±45) | 45/-45/0/45/-45/0/45/-45 | 602.1667 |  | 2.966667 |  | 25.13333 |  | 4.624488
MD-TT7-EP1-V | (±45/0/±45/0/±45) | 48 | EP | Hexion MGS RIMR135/RIMH1366 | Vectorply E-LT-3900 | 47 | FGI SX-1708 | 34 | 0 | 4 | 15 | 4.2 | 24h/25 C, 12h/ 80 C | Infused |  | TT7-110 | 207 | 20.7 | 0.1 | 4 |  | 1.04 |  | 367714 | 0 | [5 empty] | UNK | UNK |  |  | MD-TT7-EP1-V(±45/0/±45/0/±45) | 45/-45/0/45/-45/0/45/-45 | 602.1667 |  | 2.966667 |  | 25.13333 |  | 5.56551
MD-TT7-EP1-V | (±45/0/±45/0/±45) | 48 | EP | Hexion MGS RIMR135/RIMH1366 | Vectorply E-LT-3900 | 47 | FGI SX-1708 | 34 | 0 | 4 | 15 | 4.2 | 24h/25 C, 12h/ 80 C | Infused |  | TT7-119 | 207 | 20.7 | 0.1 | 4 | 22.5 | 1.04 |  | 501537 | 0 | [5 empty] | UNK | UNK | 22.5 |  | MD-TT7-EP1-V(±45/0/±45/0/±45) | 45/-45/0/45/-45/0/45/-45 | 602.1667 |  | 2.966667 |  | 25.13333 |  | 5.700303
MD-TT7-EP1-V | (±45/0/±45/0/±45) | 48 | EP | Hexion MGS RIMR135/RIMH1366 | Vectorply E-LT-3900 | 47 | FGI SX-1708 | 34 | 0 | 4 | 15 | 4.2 | 24h/25 C, 12h/ 80 C | Infused |  | TT7-101 | 207 | 20.7 | 0.1 | 4 |  | 1.04 |  | 425203 | 0 | [5 empty] | UNK | UNK |  |  | MD-TT7-EP1-V(±45/0/±45/0/±45) | 45/-45/0/45/-45/0/45/-45 | 602.1667 |  | 2.966667 |  | 25.13333 |  | 5.628596
MD-TT7-EP1-V | (±45/0/±45/0/±45) | 48 | EP | Hexion MGS RIMR135/RIMH1366 | Vectorply E-LT-3900 | 47 | FGI SX-1708 | 34 | 0 | 4 | 15 | 4.2 | 24h/25 C, 12h/ 80 C | Infused |  | TT7-103 | 172 | 17.2 | 0.1 | 5 | 24.9 | 0.76 |  | 3126391 | 0 | [5 empty] | UNK | UNK | 24.9 |  | MD-TT7-EP1-V(±45/0/±45/0/±45) | 45/-45/0/45/-45/0/45/-45 | 602.1667 |  | 2.966667 |  | 25.13333 |  | 6.495043
TRIAX-OC1800-EP1 | (±45/0)(±45/0) | 55 | EP | Hexion MGS RIMR135/RIMH1366 | Owens Corning 1800 triax (1885 gsm) | 50 | 0 | 50 | 0 | 0 | 0 | 2.6 | 24h/20C, 24h/ 90 C | Infusion |  | OCT-101 | 414 | 41.4 | 0.1 | 1 |  | 1.63 |  | 3816 | 0 | [5 empty] | UNK | UNK |  |  | TRIAX-OC1800-EP1(±45/0)(±45/0) | 45/-45/0/45/-45/0 | 628 |  | 2.703333 |  | 29.7 |  | 3.581608
TRIAX-OC1800-EP1 | (±45/0)(±45/0) | 55 | EP | Hexion MGS RIMR135/RIMH1366 | Owens Corning 1800 triax (1885 gsm) | 50 | 0 | 50 | 0 | 0 | 0 | 2.6 | 24h/20C, 24h/ 90 C | Infusion |  | OCT-100 | 414 | 41.4 | 0.1 | 1 |  | 1.63 |  | 4137 | 0 | [5 empty] | UNK | UNK |  |  | TRIAX-OC1800-EP1(±45/0)(±45/0) | 45/-45/0/45/-45/0 | 628 |  | 2.703333 |  | 29.7 |  | 3.616686
TRIAX-OC1800-EP1 | (±45/0)(±45/0) | 55 | EP | Hexion MGS RIMR135/RIMH1366 | Owens Corning 1800 triax (1885 gsm) | 50 | 0 | 50 | 0 | 0 | 0 | 2.6 | 24h/20C, 24h/ 90 C | Infusion |  | OCT-102 | 345 | 34.5 | 0.1 | 1 |  | 1.32 |  | 17255 | 0 | [5 empty] | UNK | UNK |  |  | TRIAX-OC1800-EP1(±45/0)(±45/0) | 45/-45/0/45/-45/0 | 628 |  | 2.703333 |  | 29.7 |  | 4.236915
TRIAX-OC1800-EP1 | (±45/0)(±45/0) | 55 | EP | Hexion MGS RIMR135/RIMH1366 | Owens Corning 1800 triax (1885 gsm) | 50 | 0 | 50 | 0 | 0 | 0 | 2.6 | 24h/20C, 24h/ 90 C | Infusion |  | OCT-119 | 345 | 34.5 | 0.1 | 1 |  | 1.32 |  | 16112 | 0 | [5 empty] | UNK | UNK |  |  | TRIAX-OC1800-EP1(±45/0)(±45/0) | 45/-45/0/45/-45/0 | 628 |  | 2.703333 |  | 29.7 |  | 4.207149
TRIAX-OC1800-EP1 | (±45/0)(±45/0) | 55 | EP | Hexion MGS RIMR135/RIMH1366 | Owens Corning 1800 triax (1885 gsm) | 50 | 0 | 50 | 0 | 0 | 0 | 2.6 | 24h/20C, 24h/ 90 C | Infusion |  | OCT-117 | 345 | 34.5 | 0.1 | 1 |  | 1.32 |  | 17175 | 0 | [5 empty] | UNK | UNK |  |  | TRIAX-OC1800-EP1(±45/0)(±45/0) | 45/-45/0/45/-45/0 | 628 |  | 2.703333 |  | 29.7 |  | 4.234897
TRIAX-OC1800-EP1 | (±45/0)(±45/0) | 55 | EP | Hexion MGS RIMR135/RIMH1366 | Owens Corning 1800 triax (1885 gsm) | 50 | 0 | 50 | 0 | 0 | 0 | 2.6 | 24h/20C, 24h/ 90 C | Infusion |  | OCT-118 | 276 | 27.6 | 0.1 | 2 |  | 1.02 |  | 78754 | 0 | [5 empty] | UNK | UNK |  |  | TRIAX-OC1800-EP1(±45/0)(±45/0) | 45/-45/0/45/-45/0 | 628 |  | 2.703333 |  | 29.7 |  | 4.896273
TRIAX-OC1800-EP1 | (±45/0)(±45/0) | 55 | EP | Hexion MGS RIMR135/RIMH1366 | Owens Corning 1800 triax (1885 gsm) | 50 | 0 | 50 | 0 | 0 | 0 | 2.6 | 24h/20C, 24h/ 90 C | Infusion |  | OCT-112 | 276 | 27.6 | 0.1 | 2 |  | 1.02 |  | 51442 | 0 | [5 empty] | UNK | UNK |  |  | TRIAX-OC1800-EP1(±45/0)(±45/0) | 45/-45/0/45/-45/0 | 628 |  | 2.703333 |  | 29.7 |  | 4.711318
TRIAX-OC1800-EP1 | (±45/0)(±45/0) | 55 | EP | Hexion MGS RIMR135/RIMH1366 | Owens Corning 1800 triax (1885 gsm) | 50 | 0 | 50 | 0 | 0 | 0 | 2.6 | 24h/20C, 24h/ 90 C | Infusion |  | OCT-113 | 276 | 27.6 | 0.1 | 2 |  | 1.02 |  | 93438 | 0 | [5 empty] | UNK | UNK |  |  | TRIAX-OC1800-EP1(±45/0)(±45/0) | 45/-45/0/45/-45/0 | 628 |  | 2.703333 |  | 29.7 |  | 4.970524
TRIAX-OC1800-EP1 | (±45/0)(±45/0) | 55 | EP | Hexion MGS RIMR135/RIMH1366 | Owens Corning 1800 triax (1885 gsm) | 50 | 0 | 50 | 0 | 0 | 0 | 2.6 | 24h/20C, 24h/ 90 C | Infusion |  | OCT-108 | 207 | 20.7 | 0.1 | 3 |  | 0.75 |  | 312570 | 0 | [5 empty] | UNK | UNK |  |  | TRIAX-OC1800-EP1(±45/0)(±45/0) | 45/-45/0/45/-45/0 | 628 |  | 2.703333 |  | 29.7 |  | 5.494947
TRIAX-OC1800-EP1 | (±45/0)(±45/0) | 55 | EP | Hexion MGS RIMR135/RIMH1366 | Owens Corning 1800 triax (1885 gsm) | 50 | 0 | 50 | 0 | 0 | 0 | 2.6 | 24h/20C, 24h/ 90 C | Infusion |  | OCT-107 | 207 | 20.7 | 0.1 | 3 |  | 0.75 |  | 477408 | 0 | [5 empty] | UNK | UNK |  |  | TRIAX-OC1800-EP1(±45/0)(±45/0) | 45/-45/0/45/-45/0 | 628 |  | 2.703333 |  | 29.7 |  | 5.67889
TRIAX-OC1800-EP1 | (±45/0)(±45/0) | 55 | EP | Hexion MGS RIMR135/RIMH1366 | Owens Corning 1800 triax (1885 gsm) | 50 | 0 | 50 | 0 | 0 | 0 | 2.6 | 24h/20C, 24h/ 90 C | Infusion |  | OCT-106 | 207 | 20.7 | 0.1 | 2 |  | 0.75 |  | 429787 | 0 | [5 empty] | UNK | UNK |  |  | TRIAX-OC1800-EP1(±45/0)(±45/0) | 45/-45/0/45/-45/0 | 628 |  | 2.703333 |  | 29.7 |  | 5.633253
TRIAX-OC1800-EP1 | (±45/0)S | 57 | EP | Hexion MGS RIMR135/RIMH1366 | Owens Corning 1800 triax (1885 gsm) | 50 | 0 | 50 | 0 | 0 | 0 | 2.51 | 24h/20C, 24h/ 90 C | Infusion |  | OCT-213 | 414 | 41.4 | 0.1 | 1 |  | 1.63 |  | 5076 | 0 | [5 empty] | UNK | UNK |  |  | TRIAX-OC1800-EP1(±45/0)S | 45/-45/0/0/-45/45 | 611 |  | 2.566667 |  | 29.03333 |  | 3.705522
TRIAX-OC1800-EP1 | (±45/0)S | 57 | EP | Hexion MGS RIMR135/RIMH1366 | Owens Corning 1800 triax (1885 gsm) | 50 | 0 | 50 | 0 | 0 | 0 | 2.51 | 24h/20C, 24h/ 90 C | Infusion |  | OCT-216 | 414 | 41.4 | 0.1 | 1 |  | 1.63 |  | 4879 | 0 | [5 empty] | UNK | UNK |  |  | TRIAX-OC1800-EP1(±45/0)S | 45/-45/0/0/-45/45 | 611 |  | 2.566667 |  | 29.03333 |  | 3.688331
TRIAX-OC1800-EP1 | (±45/0)S | 57 | EP | Hexion MGS RIMR135/RIMH1366 | Owens Corning 1800 triax (1885 gsm) | 50 | 0 | 50 | 0 | 0 | 0 | 2.51 | 24h/20C, 24h/ 90 C | Infusion |  | OCT-217 | 414 | 41.4 | 0.1 | 1 |  | 1.63 |  | 7220 | 0 | [5 empty] | UNK | UNK |  |  | TRIAX-OC1800-EP1(±45/0)S | 45/-45/0/0/-45/45 | 611 |  | 2.566667 |  | 29.03333 |  | 3.858537
TRIAX-OC1800-EP1 | (±45/0)S | 57 | EP | Hexion MGS RIMR135/RIMH1366 | Owens Corning 1800 triax (1885 gsm) | 50 | 0 | 50 | 0 | 0 | 0 | 2.51 | 24h/20C, 24h/ 90 C | Infusion |  | OCT-209 | 345 | 34.5 | 0.1 | 2 |  | 1.31 |  | 29404 | 0 | [5 empty] | UNK | UNK |  |  | TRIAX-OC1800-EP1(±45/0)S | 45/-45/0/0/-45/45 | 611 |  | 2.566667 |  | 29.03333 |  | 4.468406
TRIAX-OC1800-EP1 | (±45/0)S | 57 | EP | Hexion MGS RIMR135/RIMH1366 | Owens Corning 1800 triax (1885 gsm) | 50 | 0 | 50 | 0 | 0 | 0 | 2.51 | 24h/20C, 24h/ 90 C | Infusion |  | OCT-210 | 345 | 34.5 | 0.1 | 2 |  | 1.33 |  | 17974 | 0 | [5 empty] | UNK | UNK |  |  | TRIAX-OC1800-EP1(±45/0)S | 45/-45/0/0/-45/45 | 611 |  | 2.566667 |  | 29.03333 |  | 4.254645
TRIAX-OC1800-EP1 | (±45/0)S | 57 | EP | Hexion MGS RIMR135/RIMH1366 | Owens Corning 1800 triax (1885 gsm) | 50 | 0 | 50 | 0 | 0 | 0 | 2.51 | 24h/20C, 24h/ 90 C | Infusion |  | OCT-208 | 345 | 34.5 | 0.1 | 2 |  | 1.32 |  | 17035 | 0 | [5 empty] | UNK | UNK |  |  | TRIAX-OC1800-EP1(±45/0)S | 45/-45/0/0/-45/45 | 611 |  | 2.566667 |  | 29.03333 |  | 4.231342
TRIAX-OC1800-EP1 | (±45/0)S | 57 | EP | Hexion MGS RIMR135/RIMH1366 | Owens Corning 1800 triax (1885 gsm) | 50 | 0 | 50 | 0 | 0 | 0 | 2.51 | 24h/20C, 24h/ 90 C | Infusion |  | OCT-201 | 276 | 27.6 | 0.1 | 2 |  | 1.02 |  | 91439 | 0 | [5 empty] | UNK | UNK |  |  | TRIAX-OC1800-EP1(±45/0)S | 45/-45/0/0/-45/45 | 611 |  | 2.566667 |  | 29.03333 |  | 4.961131
TRIAX-OC1800-EP1 | (±45/0)S | 57 | EP | Hexion MGS RIMR135/RIMH1366 | Owens Corning 1800 triax (1885 gsm) | 50 | 0 | 50 | 0 | 0 | 0 | 2.51 | 24h/20C, 24h/ 90 C | Infusion |  | OCT-203 | 276 | 27.6 | 0.1 | 2 |  | 1.03 |  | 86097 | 0 | [5 empty] | UNK | UNK |  |  | TRIAX-OC1800-EP1(±45/0)S | 45/-45/0/0/-45/45 | 611 |  | 2.566667 |  | 29.03333 |  | 4.934988
TRIAX-OC1800-EP1 | (±45/0)S | 57 | EP | Hexion MGS RIMR135/RIMH1366 | Owens Corning 1800 triax (1885 gsm) | 50 | 0 | 50 | 0 | 0 | 0 | 2.51 | 24h/20C, 24h/ 90 C | Infusion |  | OCT-200 | 276 | 27.6 | 0.1 | 2 |  | 1.02 |  | 63694 | 0 | [5 empty] | UNK | UNK |  |  | TRIAX-OC1800-EP1(±45/0)S | 45/-45/0/0/-45/45 | 611 |  | 2.566667 |  | 29.03333 |  | 4.804099
TRIAX-OC1800-EP1 | (±45/0)S | 57 | EP | Hexion MGS RIMR135/RIMH1366 | Owens Corning 1800 triax (1885 gsm) | 50 | 0 | 50 | 0 | 0 | 0 | 2.51 | 24h/20C, 24h/ 90 C | Infusion |  | OCT-204 | 207 | 20.7 | 0.1 | 3 |  | 0.76 |  | 705961 | 0 | [5 empty] | UNK | UNK |  |  | TRIAX-OC1800-EP1(±45/0)S | 45/-45/0/0/-45/45 | 611 |  | 2.566667 |  | 29.03333 |  | 5.848781
TRIAX-OC1800-EP1 | (±45/0)S | 57 | EP | Hexion MGS RIMR135/RIMH1366 | Owens Corning 1800 triax (1885 gsm) | 50 | 0 | 50 | 0 | 0 | 0 | 2.51 | 24h/20C, 24h/ 90 C | Infusion |  | OCT-206 | 207 | 20.7 | 0.1 | 4 |  | 0.75 |  | 931955 | 0 | [5 empty] | UNK | UNK |  |  | TRIAX-OC1800-EP1(±45/0)S | 45/-45/0/0/-45/45 | 611 |  | 2.566667 |  | 29.03333 |  | 5.969395
TRIAX-OC1800-EP1 | (±45/0)S | 57 | EP | Hexion MGS RIMR135/RIMH1366 | Owens Corning 1800 triax (1885 gsm) | 50 | 0 | 50 | 0 | 0 | 0 | 2.51 | 24h/20C, 24h/ 90 C | Infusion |  | OCT-207 | 207 | 20.7 | 0.1 | 4 |  | 0.75 |  | 2695227 | 0 | [5 empty] | UNK | UNK |  |  | TRIAX-OC1800-EP1(±45/0)S | 45/-45/0/0/-45/45 | 611 |  | 2.566667 |  | 29.03333 |  | 6.430595
TRIAX-S1200-EP1 | (±45/0)S | 56 | EP | Hexion MGS RIMR135/RIMH1366 | Saertex Triax 1200 U32EY480-01170-T2565 | 48 | 0 | 51 | 0 | 0 | 1 | 1.63 | 24h/35 C,12h/70 C | Infusion |  | 1200T-205 | 414 | 41.4 | 0.1 | 1 |  | 1.74 |  | 3977 | 0 | [5 empty] | UNK | UNK |  |  | TRIAX-S1200-EP1(±45/0)S | 45/-45/0/0/-45/45 | 589 |  | 2.635 |  | 26.7 |  | 3.599556
TRIAX-S1200-EP1 | (±45/0)S | 56 | EP | Hexion MGS RIMR135/RIMH1366 | Saertex Triax 1200 U32EY480-01170-T2565 | 48 | 0 | 51 | 0 | 0 | 1 | 1.63 | 24h/35 C,12h/70 C | Infusion |  | 1200T-204 | 414 | 41.4 | 0.1 | 1 |  | 1.74 |  | 2595 | 0 | [5 empty] | UNK | UNK |  |  | TRIAX-S1200-EP1(±45/0)S | 45/-45/0/0/-45/45 | 589 |  | 2.635 |  | 26.7 |  | 3.414137
TRIAX-S1200-EP1 | (±45/0)S | 56 | EP | Hexion MGS RIMR135/RIMH1366 | Saertex Triax 1200 U32EY480-01170-T2565 | 48 | 0 | 51 | 0 | 0 | 1 | 1.63 | 24h/35 C,12h/70 C | Infusion |  | 1200T-203 | 414 | 41.4 | 0.1 | 1 |  | 1.74 |  | 2439 | 0 | [5 empty] | UNK | UNK |  |  | TRIAX-S1200-EP1(±45/0)S | 45/-45/0/0/-45/45 | 589 |  | 2.635 |  | 26.7 |  | 3.387212
TRIAX-S1200-EP1 | (±45/0)S | 56 | EP | Hexion MGS RIMR135/RIMH1366 | Saertex Triax 1200 U32EY480-01170-T2565 | 48 | 0 | 51 | 0 | 0 | 1 | 1.63 | 24h/35 C,12h/70 C | Infusion |  | 1200T-202 | 276 | 27.6 | 0.1 | 3 |  | 1.12 |  | 84556 | 0 | [5 empty] | UNK | UNK |  |  | TRIAX-S1200-EP1(±45/0)S | 45/-45/0/0/-45/45 | 589 |  | 2.635 |  | 26.7 |  | 4.927144
TRIAX-S1200-EP1 | (±45/0)S | 56 | EP | Hexion MGS RIMR135/RIMH1366 | Saertex Triax 1200 U32EY480-01170-T2565 | 48 | 0 | 51 | 0 | 0 | 1 | 1.63 | 24h/35 C,12h/70 C | Infusion |  | 1200T-201 | 276 | 27.6 | 0.1 | 3 |  | 1.12 |  | 78222 | 0 | [5 empty] | UNK | UNK |  |  | TRIAX-S1200-EP1(±45/0)S | 45/-45/0/0/-45/45 | 589 |  | 2.635 |  | 26.7 |  | 4.893329
TRIAX-S1200-EP1 | (±45/0)S | 56 | EP | Hexion MGS RIMR135/RIMH1366 | Saertex Triax 1200 U32EY480-01170-T2565 | 48 | 0 | 51 | 0 | 0 | 1 | 1.63 | 24h/35 C,12h/70 C | Infusion |  | 1200T-225 | 276 | 27.6 | 0.1 | 3 |  | 1.12 |  | 24347 | 0 | [5 empty] | UNK | UNK |  |  | TRIAX-S1200-EP1(±45/0)S | 45/-45/0/0/-45/45 | 589 |  | 2.635 |  | 26.7 |  | 4.386445
TRIAX-S1200-EP1 | (±45/0)S | 56 | EP | Hexion MGS RIMR135/RIMH1366 | Saertex Triax 1200 U32EY480-01170-T2565 | 48 | 0 | 51 | 0 | 0 | 1 | 1.63 | 24h/35 C,12h/70 C | Infusion |  | 1200T-200 | 207 | 20.7 | 0.1 | 4 |  | 0.82 |  | 266666 | 0 | [5 empty] | UNK | UNK |  |  | TRIAX-S1200-EP1(±45/0)S | 45/-45/0/0/-45/45 | 589 |  | 2.635 |  | 26.7 |  | 5.425968
TRIAX-S1200-EP1 | (±45/0)S | 56 | EP | Hexion MGS RIMR135/RIMH1366 | Saertex Triax 1200 U32EY480-01170-T2565 | 48 | 0 | 51 | 0 | 0 | 1 | 1.63 | 24h/35 C,12h/70 C | Infusion |  | 1200T-223 | 207 | 20.7 | 0.1 | 4 |  | 0.82 |  | 389699 | 0 | [5 empty] | UNK | UNK |  |  | TRIAX-S1200-EP1(±45/0)S | 45/-45/0/0/-45/45 | 589 |  | 2.635 |  | 26.7 |  | 5.590729
TRIAX-S1200-EP1 | (±45/0)S | 56 | EP | Hexion MGS RIMR135/RIMH1366 | Saertex Triax 1200 U32EY480-01170-T2565 | 48 | 0 | 51 | 0 | 0 | 1 | 1.63 | 24h/35 C,12h/70 C | Infusion |  | 1200T-221 | 207 | 20.7 | 0.1 | 4 |  | 0.82 |  | 280553 | 0 | [5 empty] | UNK | UNK |  |  | TRIAX-S1200-EP1(±45/0)S | 45/-45/0/0/-45/45 | 589 |  | 2.635 |  | 26.7 |  | 5.448015
TRIAX-S800-EP1 | (±45/0)S | 45 | EP | Hexion MGS RIMR135/RIMH1366 | Saertex Triax 800 U32EY490-00790-T2540 | 49 | 0 | 50 | 0 | 0 | 1 | 1.33 | 24h/35 C,12h/70 C | Infusion |  | 800T-202 | 345 | 34.5 | 0.1 | 1 |  | 1.6 |  | 1757 | 0 | [5 empty] | UNK | UNK |  |  | TRIAX-S800-EP1(±45/0)S | 45/-45/0/0/-45/45 | 614.3333 |  | 2.991667 |  | 23.56667 |  | 3.244772
TRIAX-S800-EP1 | (±45/0)S | 45 | EP | Hexion MGS RIMR135/RIMH1366 | Saertex Triax 800 U32EY490-00790-T2540 | 49 | 0 | 50 | 0 | 0 | 1 | 1.33 | 24h/35 C,12h/70 C | Infusion |  | 800T-201 | 345 | 34.5 | 0.1 | 1 |  | 1.6 |  | 4649 | 0 | [5 empty] | UNK | UNK |  |  | TRIAX-S800-EP1(±45/0)S | 45/-45/0/0/-45/45 | 614.3333 |  | 2.991667 |  | 23.56667 |  | 3.66736
TRIAX-S800-EP1 | (±45/0)S | 45 | EP | Hexion MGS RIMR135/RIMH1366 | Saertex Triax 800 U32EY490-00790-T2540 | 49 | 0 | 50 | 0 | 0 | 1 | 1.33 | 24h/35 C,12h/70 C | Infusion |  | 800T-213 | 345 | 34.5 | 0.1 | 1 |  | 1.6 |  | 1617 | 0 | [5 empty] | UNK | UNK |  |  | TRIAX-S800-EP1(±45/0)S | 45/-45/0/0/-45/45 | 614.3333 |  | 2.991667 |  | 23.56667 |  | 3.20871
TRIAX-S800-EP1 | (±45/0)S | 45 | EP | Hexion MGS RIMR135/RIMH1366 | Saertex Triax 800 U32EY490-00790-T2540 | 49 | 0 | 50 | 0 | 0 | 1 | 1.33 | 24h/35 C,12h/70 C | Infusion |  | 800T-206 | 276 | 27.6 | 0.1 | 2 |  | 1.26 |  | 14220 | 0 | [5 empty] | UNK | UNK |  |  | TRIAX-S800-EP1(±45/0)S | 45/-45/0/0/-45/45 | 614.3333 |  | 2.991667 |  | 23.56667 |  | 4.1529
TRIAX-S800-EP1 | (±45/0)S | 45 | EP | Hexion MGS RIMR135/RIMH1366 | Saertex Triax 800 U32EY490-00790-T2540 | 49 | 0 | 50 | 0 | 0 | 1 | 1.33 | 24h/35 C,12h/70 C | Infusion |  | 800T-207 | 276 | 27.6 | 0.1 | 2 |  | 1.26 |  | 6765 | 0 | [5 empty] | UNK | UNK |  |  | TRIAX-S800-EP1(±45/0)S | 45/-45/0/0/-45/45 | 614.3333 |  | 2.991667 |  | 23.56667 |  | 3.830268
TRIAX-S800-EP1 | (±45/0)S | 45 | EP | Hexion MGS RIMR135/RIMH1366 | Saertex Triax 800 U32EY490-00790-T2540 | 49 | 0 | 50 | 0 | 0 | 1 | 1.33 | 24h/35 C,12h/70 C | Infusion |  | 800T-205 | 276 | 27.6 | 0.1 | 2 |  | 1.26 |  | 15469 | 0 | [5 empty] | UNK | UNK |  |  | TRIAX-S800-EP1(±45/0)S | 45/-45/0/0/-45/45 | 614.3333 |  | 2.991667 |  | 23.56667 |  | 4.189462
TRIAX-S800-EP1 | (±45/0)S | 45 | EP | Hexion MGS RIMR135/RIMH1366 | Saertex Triax 800 U32EY490-00790-T2540 | 49 | 0 | 50 | 0 | 0 | 1 | 1.33 | 24h/35 C,12h/70 C | Infusion |  | 800T-218 | 207 | 20.7 | 0.1 | 3 |  | 0.92 |  | 48796 | 0 | [5 empty] | UNK | UNK |  |  | TRIAX-S800-EP1(±45/0)S | 45/-45/0/0/-45/45 | 614.3333 |  | 2.991667 |  | 23.56667 |  | 4.688384
TRIAX-S800-EP1 | (±45/0)S | 45 | EP | Hexion MGS RIMR135/RIMH1366 | Saertex Triax 800 U32EY490-00790-T2540 | 49 | 0 | 50 | 0 | 0 | 1 | 1.33 | 24h/35 C,12h/70 C | Infusion |  | 800T-216 | 207 | 20.7 | 0.1 | 3 |  | 0.92 |  | 101588 | 0 | [5 empty] | UNK | UNK |  |  | TRIAX-S800-EP1(±45/0)S | 45/-45/0/0/-45/45 | 614.3333 |  | 2.991667 |  | 23.56667 |  | 5.006842
TRIAX-S800-EP1 | (±45/0)S | 45 | EP | Hexion MGS RIMR135/RIMH1366 | Saertex Triax 800 U32EY490-00790-T2540 | 49 | 0 | 50 | 0 | 0 | 1 | 1.33 | 24h/35 C,12h/70 C | Infusion |  | 800T-215 | 207 | 20.7 | 0.1 | 3 |  | 0.92 |  | 81469 | 0 | [5 empty] | UNK | UNK |  |  | TRIAX-S800-EP1(±45/0)S | 45/-45/0/0/-45/45 | 614.3333 |  | 2.991667 |  | 23.56667 |  | 4.910992
TRIAX-S800-EP1 | (±45/0)S | 45 | EP | Hexion MGS RIMR135/RIMH1366 | Saertex Triax 800 U32EY490-00790-T2540 | 49 | 0 | 50 | 0 | 0 | 1 | 1.33 | 24h/35 C,12h/70 C | Infusion |  | 800T-203 | 159 | 15.9 | 0.1 | 4 |  | 0.69 |  | 510522 | 0 | [5 empty] | UNK | UNK |  |  | TRIAX-S800-EP1(±45/0)S | 45/-45/0/0/-45/45 | 614.3333 |  | 2.991667 |  | 23.56667 |  | 5.708014
TRIAX-S800-EP1 | (±45/0)S | 45 | EP | Hexion MGS RIMR135/RIMH1366 | Saertex Triax 800 U32EY490-00790-T2540 | 49 | 0 | 50 | 0 | 0 | 1 | 1.33 | 24h/35 C,12h/70 C | Infusion |  | 800T-217 | 159 | 15.9 | 0.1 | 4 |  | 0.69 |  | 398323 | 0 | [5 empty] | UNK | UNK |  |  | TRIAX-S800-EP1(±45/0)S | 45/-45/0/0/-45/45 | 614.3333 |  | 2.991667 |  | 23.56667 |  | 5.600235
TRIAX-S800-EP1 | (±45/0)S | 45 | EP | Hexion MGS RIMR135/RIMH1366 | Saertex Triax 800 U32EY490-00790-T2540 | 49 | 0 | 50 | 0 | 0 | 1 | 1.33 | 24h/35 C,12h/70 C | Infusion |  | 800T-204 | 159 | 15.9 | 0.1 | 4 |  | 0.69 |  | 341142 | 0 | [5 empty] | UNK | UNK |  |  | TRIAX-S800-EP1(±45/0)S | 45/-45/0/0/-45/45 | 614.3333 |  | 2.991667 |  | 23.56667 |  | 5.532935
UNI-A | [0]5 | 30 | PE | CoRezyn 63-AX-050 | Hexcel Knytex A260 (868 gsm) | 100 | 0 | 0 | 0 | 0 | 0 | 3.68 | 24 h/60C | Hand Layup | 5 | 105A | 125 | 12.5 | 0.1 | 10 |  |  |  | 1996768 | 0 |  |  |  |  | 25 | UNK | UNK |  |  | UNI-A[0]5 | 0/0/0/0/0 | 567.125 | -313.3333 | 2.558 |  | 21.58 |  | 6.300328
UNI-A | [0]5 | 30 | PE | CoRezyn 63-AX-050 | Hexcel Knytex A260 (868 gsm) | 100 | 0 | 0 | 0 | 0 | 0 | 3.68 | 24 h/60C | Hand Layup | 6 | 108A | 190 | 19 | 0.1 | 5 |  |  |  | 593319 | 0 |  |  |  |  | 25 | UNK | UNK |  |  | UNI-A[0]5 | 0/0/0/0/0 | 567.125 | -313.3333 | 2.558 |  | 21.58 |  | 5.773288
UNI-A | [0]5 | 30 | PE | CoRezyn 63-AX-050 | Hexcel Knytex A260 (868 gsm) | 100 | 0 | 0 | 0 | 0 | 0 | 3.68 | 24 h/60C | Hand Layup | 7 | 110A | 335 | 33.5 | 0.1 | 1 |  |  |  | 674 | 0 |  |  |  |  | 25 | UNK | UNK |  |  | UNI-A[0]5 | 0/0/0/0/0 | 567.125 | -313.3333 | 2.558 |  | 21.58 |  | 2.82866
UNI-A | [0]5 | 30 | PE | CoRezyn 63-AX-050 | Hexcel Knytex A260 (868 gsm) | 100 | 0 | 0 | 0 | 0 | 0 | 3.68 | 24 h/60C | Hand Layup | 23 | 111A | 279 | 27.9 | 0.1 | 5 | 20 | 1.4 | 0.14 | 17700 | 0 |  |  |  |  | 50 | UNK | UNK | 20 |  | UNI-A[0]5 | 0/0/0/0/0 | 567.125 | -313.3333 | 2.558 |  | 21.58 |  | 4.247973
UNI-A | [0]5 | 30 | PE | CoRezyn 63-AX-050 | Hexcel Knytex A260 (868 gsm) | 100 | 0 | 0 | 0 | 0 | 0 | 3.68 | 24 h/60C | Hand Layup | 25 | 112A | 212 | 21.2 | 0.1 | 10 | 22.3 |  |  | 138596 | 0 |  |  |  |  | 50 | UNK | UNK | 22.3 |  | UNI-A[0]5 | 0/0/0/0/0 | 567.125 | -313.3333 | 2.558 |  | 21.58 |  | 5.141751
UNI-A | [0]5 | 30 | PE | CoRezyn 63-AX-050 | Hexcel Knytex A260 (868 gsm) | 100 | 0 | 0 | 0 | 0 | 0 | 3.68 | 24 h/60C | Hand Layup | 36 | 114A | 186 | 18.6 | 0.1 | 10 | 21 | 0.9 | 0.09 | 1612585 | 0 |  |  |  |  | 50 | UNK | UNK | 21 |  | UNI-A[0]5 | 0/0/0/0/0 | 567.125 | -313.3333 | 2.558 |  | 21.58 |  | 6.207523
UNI-A | [0]5 | 30 | PE | CoRezyn 63-AX-050 | Hexcel Knytex A260 (868 gsm) | 100 | 0 | 0 | 0 | 0 | 0 | 3.68 | 24 h/60C | Hand Layup | 37 | 113A | 186 | 18.6 | 0.1 | 10 | 22.6 | 0.85 | 0.085 | 920132 | 0 |  |  |  |  | 50 | UNK | UNK | 22.6 |  | UNI-A[0]5 | 0/0/0/0/0 | 567.125 | -313.3333 | 2.558 |  | 21.58 |  | 5.96385
UNI-A | [0]5 | 30 | PE | CoRezyn 63-AX-050 | Hexcel Knytex A260 (868 gsm) | 100 | 0 | 0 | 0 | 0 | 0 | 3.68 | 24 h/60C | Hand Layup | 2917 | 305A | 345 | 34.5 | 0.1 | 2 | 22.8 | 1.63 | 0.163 | 2080 | 0 |  |  |  |  | 25 | UNK | UNK | 22.8 |  | UNI-A[0]5 | 0/0/0/0/0 | 567.125 | -313.3333 | 2.558 |  | 21.58 |  | 3.318063
UNI-A | [0]5 | 30 | PE | CoRezyn 63-AX-050 | Hexcel Knytex A260 (868 gsm) | 100 | 0 | 0 | 0 | 0 | 0 | 3.68 | 24 h/60C | Hand Layup | 2918 | 304A | 345 | 34.5 | 0.1 | 2 | 25.8 | 1.44 | 0.144 | 1244 | 0 |  |  |  |  | 25 | UNK | UNK | 25.8 |  | UNI-A[0]5 | 0/0/0/0/0 | 567.125 | -313.3333 | 2.558 |  | 21.58 |  | 3.09482
UNI-A | [0]5 | 30 | PE | CoRezyn 63-AX-050 | Hexcel Knytex A260 (868 gsm) | 100 | 0 | 0 | 0 | 0 | 0 | 3.68 | 24 h/60C | Hand Layup | 2919 | 308A | 345 | 34.5 | 0.1 | 2 | 25.8 | 1.35 | 0.135 | 779 | 0 |  |  |  |  | 25 | UNK | UNK | 25.8 |  | UNI-A[0]5 | 0/0/0/0/0 | 567.125 | -313.3333 | 2.558 |  | 21.58 |  | 2.891537
UNI-A | [0]5 | 30 | PE | CoRezyn 63-AX-050 | Hexcel Knytex A260 (868 gsm) | 100 | 0 | 0 | 0 | 0 | 0 | 3.68 | 24 h/60C | Hand Layup | 2920 | 306A | 276 | 27.6 | 0.1 | 4 | 22.4 | 1.23 | 0.123 | 19034 | 0 |  |  |  |  | 25 | UNK | UNK | 22.4 |  | UNI-A[0]5 | 0/0/0/0/0 | 567.125 | -313.3333 | 2.558 |  | 21.58 |  | 4.27953
UNI-A | [0]5 | 30 | PE | CoRezyn 63-AX-050 | Hexcel Knytex A260 (868 gsm) | 100 | 0 | 0 | 0 | 0 | 0 | 3.68 | 24 h/60C | Hand Layup | 2921 | 311A | 276 | 27.6 | 0.1 | 4 | 24 | 1.12 | 0.112 | 38474 | 0 |  |  |  |  | 25 | UNK | UNK | 24 |  | UNI-A[0]5 | 0/0/0/0/0 | 567.125 | -313.3333 | 2.558 |  | 21.58 |  | 4.585167
UNI-A | [0]5 | 30 | PE | CoRezyn 63-AX-050 | Hexcel Knytex A260 (868 gsm) | 100 | 0 | 0 | 0 | 0 | 0 | 3.68 | 24 h/60C | Hand Layup | 2922 | 307A | 190 | 19 | 0.1 | 12 | 23.8 | 0.66 | 0.066 | 18865901 | 0 |  |  |  |  | 25 | UNK | UNK | 23.8 |  | UNI-A[0]5 | 0/0/0/0/0 | 567.125 | -313.3333 | 2.558 |  | 21.58 |  | 7.275678
UNI-A | [0]5 | 30 | PE | CoRezyn 63-AX-050 | Hexcel Knytex A260 (868 gsm) | 100 | 0 | 0 | 0 | 0 | 0 | 3.68 | 24 h/60C | Hand Layup | 2924 | 312A | 276 | 27.6 | 0.1 | 5 | 22.2 | 1.2 | 0.12 | 21100 | 0 |  |  |  |  | 25 | UNK | UNK | 22.2 |  | UNI-A[0]5 | 0/0/0/0/0 | 567.125 | -313.3333 | 2.558 |  | 21.58 |  | 4.324282
UNI-A | [0]5 | 30 | PE | CoRezyn 63-AX-050 | Hexcel Knytex A260 (868 gsm) | 100 | 0 | 0 | 0 | 0 | 0 | 3.68 | 24 h/60C | Hand Layup | 2925 | 316A | 207 | 20.7 | 0.1 | 12 |  |  |  | 8266515 | 0 |  |  |  |  | 25 | UNK | UNK |  |  | UNI-A[0]5 | 0/0/0/0/0 | 567.125 | -313.3333 | 2.558 |  | 21.58 |  | 6.917322
UNI-B | [0]5 | 25 | VE | Hetron 922L-25 | Hexcel Knytex A260 (868 gsm) | 100 | 0 | 0 | 0 | 0 | 0 | 3.45 | 24 h/60C | Hand Layup | 9 | 103B | 370 | 37 | 0.1 | 1 | 21.8 | 2.06 | 0.206 | 2584 | 0 |  |  |  |  | 25 | UNK | UNK | 21.8 |  | UNI-B[0]5 | 0/0/0/0/0 | 544.1111 | -287.2 | 2.71125 |  | 21.8375 |  | 3.412293
UNI-B | [0]5 | 25 | VE | Hetron 922L-25 | Hexcel Knytex A260 (868 gsm) | 100 | 0 | 0 | 0 | 0 | 0 | 3.45 | 24 h/60C | Hand Layup | 12 | 108B | 267 | 26.7 | 0.1 | 5 | 22.5 | 1.21 | 0.121 | 9173 | 0 |  |  |  |  | 25 | UNK | UNK | 22.5 |  | UNI-B[0]5 | 0/0/0/0/0 | 544.1111 | -287.2 | 2.71125 |  | 21.8375 |  | 3.962511
UNI-B | [0]5 | 25 | VE | Hetron 922L-25 | Hexcel Knytex A260 (868 gsm) | 100 | 0 | 0 | 0 | 0 | 0 | 3.45 | 24 h/60C | Hand Layup | 13 | 109B | 328 | 32.8 | 0.1 | 5 | 20.9 | 1.6 | 0.16 | 2640 | 0 |  |  |  |  | 25 | UNK | UNK | 20.9 |  | UNI-B[0]5 | 0/0/0/0/0 | 544.1111 | -287.2 | 2.71125 |  | 21.8375 |  | 3.421604
UNI-B | [0]5 | 25 | VE | Hetron 922L-25 | Hexcel Knytex A260 (868 gsm) | 100 | 0 | 0 | 0 | 0 | 0 | 3.45 | 24 h/60C | Hand Layup | 15 | 111B | 387 | 38.7 | 0.1 | 0.1 | 18.6 | 1.82 | 0.182 | 7 | 0 |  |  |  |  | 25 | UNK | UNK | 18.6 |  | UNI-B[0]5 | 0/0/0/0/0 | 544.1111 | -287.2 | 2.71125 |  | 21.8375 |  | 0.845098
UNI-B | [0]5 | 25 | VE | Hetron 922L-25 | Hexcel Knytex A260 (868 gsm) | 100 | 0 | 0 | 0 | 0 | 0 | 3.45 | 24 h/60C | Hand Layup | 16 | 112B | 256 | 25.6 | 0.1 | 5 | 20.1 | 1.29 | 0.129 | 38133 | 0 |  |  |  |  | 25 | UNK | UNK | 20.1 |  | UNI-B[0]5 | 0/0/0/0/0 | 544.1111 | -287.2 | 2.71125 |  | 21.8375 |  | 4.581301
UNI-B | [0]5 | 25 | VE | Hetron 922L-25 | Hexcel Knytex A260 (868 gsm) | 100 | 0 | 0 | 0 | 0 | 0 | 3.45 | 24 h/60C | Hand Layup | 17 | 113B | 332 | 33.2 | 0.1 | 5 | 21.4 | 1.53 | 0.153 | 2841 | 0 |  |  |  |  | 25 | UNK | UNK | 21.4 |  | UNI-B[0]5 | 0/0/0/0/0 | 544.1111 | -287.2 | 2.71125 |  | 21.8375 |  | 3.453471
UNI-B | [0]5 | 25 | VE | Hetron 922L-25 | Hexcel Knytex A260 (868 gsm) | 100 | 0 | 0 | 0 | 0 | 0 | 3.45 | 24 h/60C | Hand Layup | 18 | 114B | 372 | 37.2 | 0.1 | 1 | 19.5 | 1.9 | 0.19 | 415 | 0 |  |  |  |  | 25 | UNK | UNK | 19.5 |  | UNI-B[0]5 | 0/0/0/0/0 | 544.1111 | -287.2 | 2.71125 |  | 21.8375 |  | 2.618048
UNI-B | [0]5 | 25 | VE | Hetron 922L-25 | Hexcel Knytex A260 (868 gsm) | 100 | 0 | 0 | 0 | 0 | 0 | 3.45 | 24 h/60C | Hand Layup | 20 | 116B | 321 | 32.1 | 0.1 | 5 | 19.2 | 1.6 | 0.16 | 3008 | 0 |  |  |  |  | 25 | UNK | UNK | 19.2 |  | UNI-B[0]5 | 0/0/0/0/0 | 544.1111 | -287.2 | 2.71125 |  | 21.8375 |  | 3.478278
UNI-B | [0]5 | 25 | VE | Hetron 922L-25 | Hexcel Knytex A260 (868 gsm) | 100 | 0 | 0 | 0 | 0 | 0 | 3.45 | 24 h/60C | Hand Layup | 21 | 107B | 321 | 32.1 | 0.1 | 4 | 22.6 | 1.4 | 0.14 | 32640 | 0 |  |  |  |  | 25 | UNK | UNK | 22.6 |  | UNI-B[0]5 | 0/0/0/0/0 | 544.1111 | -287.2 | 2.71125 |  | 21.8375 |  | 4.51375
UNI-B | [0]5 | 25 | VE | Hetron 922L-25 | Hexcel Knytex A260 (868 gsm) | 100 | 0 | 0 | 0 | 0 | 0 | 3.45 | 24 h/60C | Hand Layup | 22 | 117B | 229 | 22.9 | 0.1 | 10 |  | 1.08 | 0.108 | 655147 | 0 |  |  |  |  | 50 | UNK | UNK |  |  | UNI-B[0]5 | 0/0/0/0/0 | 544.1111 | -287.2 | 2.71125 |  | 21.8375 |  | 5.816339
UNI-B | [0]5 | 25 | VE | Hetron 922L-25 | Hexcel Knytex A260 (868 gsm) | 100 | 0 | 0 | 0 | 0 | 0 | 3.45 | 24 h/60C | Hand Layup | 24 | 118B | 343 | 34.3 | 0.1 | 1 | 16.3 | 2.12 | 0.212 | 981 | 0 |  |  |  |  | 50 | UNK | UNK | 16.3 |  | UNI-B[0]5 | 0/0/0/0/0 | 544.1111 | -287.2 | 2.71125 |  | 21.8375 |  | 2.991669
UNI-B | [0]5 | 25 | VE | Hetron 922L-25 | Hexcel Knytex A260 (868 gsm) | 100 | 0 | 0 | 0 | 0 | 0 | 3.45 | 24 h/60C | Hand Layup | 33 | 120B | 229 | 22.9 | 0.1 | 10 | 21.2 | 1.08 | 0.108 | 16156 | 0 |  |  |  |  | 50 | UNK | UNK | 21.2 |  | UNI-B[0]5 | 0/0/0/0/0 | 544.1111 | -287.2 | 2.71125 |  | 21.8375 |  | 4.208334
UNI-B | [0]5 | 25 | VE | Hetron 922L-25 | Hexcel Knytex A260 (868 gsm) | 100 | 0 | 0 | 0 | 0 | 0 | 3.45 | 24 h/60C | Hand Layup | 34 | 121B | 237 | 23.7 | 0.1 | 5 | 19.2 | 1.24 | 0.124 | 206864 | 0 |  |  |  |  | 50 | UNK | UNK | 19.2 |  | UNI-B[0]5 | 0/0/0/0/0 | 544.1111 | -287.2 | 2.71125 |  | 21.8375 |  | 5.315685
UNI-B | [0]5 | 25 | VE | Hetron 922L-25 | Hexcel Knytex A260 (868 gsm) | 100 | 0 | 0 | 0 | 0 | 0 | 3.45 | 24 h/60C | Hand Layup | 35 | 122B | 229 | 22.9 | 0.1 | 10 | 23.1 | 0.99 | 0.099 | 671330 | 0 |  |  |  |  | 50 | UNK | UNK | 23.1 |  | UNI-B[0]5 | 0/0/0/0/0 | 544.1111 | -287.2 | 2.71125 |  | 21.8375 |  | 5.826936
UNI-B | [0]5 | 25 | VE | Hetron 922L-25 | Hexcel Knytex A260 (868 gsm) | 100 | 0 | 0 | 0 | 0 | 0 | 3.45 | 24 h/60C | Hand Layup | 38 | 126B | 190 | 19 | 0.1 | 10 | 20.8 | 0.9 | 0.09 | 2310849 | 0 |  |  |  |  | 50 | UNK | UNK | 20.8 |  | UNI-B[0]5 | 0/0/0/0/0 | 544.1111 | -287.2 | 2.71125 |  | 21.8375 |  | 6.363772
UNI-B | [0]5 | 25 | VE | Hetron 922L-25 | Hexcel Knytex A260 (868 gsm) | 100 | 0 | 0 | 0 | 0 | 0 | 3.45 | 24 h/60C | Hand Layup | 40 | 130B | 188 | 18.8 | 0.1 | 10 | 22.6 | 0.79 | 0.079 | 7475243 | 0 |  |  |  |  | 50 | UNK | UNK | 22.6 |  | UNI-B[0]5 | 0/0/0/0/0 | 544.1111 | -287.2 | 2.71125 |  | 21.8375 |  | 6.873625
UNI-B | [0]5 | 25 | VE | Hetron 922L-25 | Hexcel Knytex A260 (868 gsm) | 100 | 0 | 0 | 0 | 0 | 0 | 3.45 | 24 h/60C | Hand Layup | 56 | 135B | 187 | 18.7 | 0.1 | 10 | 22.3 | 0.84 | 0.084 | 2720584 | 0 |  |  |  |  | 25 | UNK | UNK | 22.3 |  | UNI-B[0]5 | 0/0/0/0/0 | 544.1111 | -287.2 | 2.71125 |  | 21.8375 |  | 6.434662
UNI-B | [0]5 | 25 | VE | Hetron 922L-25 | Hexcel Knytex A260 (868 gsm) | 100 | 0 | 0 | 0 | 0 | 0 | 3.45 | 24 h/60C | Hand Layup | 66 | 138B | 343 | 34.3 | 0.1 | 1 | 20.9 | 1.64 | 0.164 | 6085 | 0 |  |  |  |  | 25 | UNK | UNK | 20.9 |  | UNI-B[0]5 | 0/0/0/0/0 | 544.1111 | -287.2 | 2.71125 |  | 21.8375 |  | 3.784261
Triax-F | [(±45/0)3]S | 35 | PE | CoRezyn 63-AX-050 | Triax | 48 | Triax | 52 | 0 | 0 | 0 |  | 24 h/60C | Hand Layup | 47 | 109F | 195 | 19.5 | 0.1 | 5 |  |  |  | 2689 | 0 |  |  |  |  | 25 | UNK | UNK |  |  | Triax-F[(±45/0)3]S | 45/-45/0/45/-45/0/45/-45/0/0/-45/45/0/-45/45/0/-45/45 | 357.3333 | -363.75 | 2.573333 |  | 17.2 |  | 3.429591
Triax-F | [(±45/0)3]S | 35 | PE | CoRezyn 63-AX-050 | Triax | 48 | Triax | 52 | 0 | 0 | 0 |  | 24 h/60C | Hand Layup | 49 | 101F | 102 | 10.2 | 0.1 | 5 |  |  |  | 95101 | 0 |  |  |  |  | 50 | UNK | UNK |  |  | Triax-F[(±45/0)3]S | 45/-45/0/45/-45/0/45/-45/0/0/-45/45/0/-45/45/0/-45/45 | 357.3333 | -363.75 | 2.573333 |  | 17.2 |  | 4.978185
Triax-F | [(±45/0)3]S | 35 | PE | CoRezyn 63-AX-050 | Triax | 48 | Triax | 52 | 0 | 0 | 0 |  | 24 h/60C | Hand Layup | 51 | 104F | 78 | 7.8 | 0.1 | 10 |  |  |  | 1615838 | 0 |  |  |  |  | 50 | UNK | UNK |  |  | Triax-F[(±45/0)3]S | 45/-45/0/45/-45/0/45/-45/0/0/-45/45/0/-45/45/0/-45/45 | 357.3333 | -363.75 | 2.573333 |  | 17.2 |  | 6.208398
Triax-F | [(±45/0)3]S | 35 | PE | CoRezyn 63-AX-050 | Triax | 48 | Triax | 52 | 0 | 0 | 0 |  | 24 h/60C | Hand Layup | 53 | 103F | 78 | 7.8 | 0.1 | 10 |  |  |  | 2487507 | 0 |  |  |  |  | 50 | UNK | UNK |  |  | Triax-F[(±45/0)3]S | 45/-45/0/45/-45/0/45/-45/0/0/-45/45/0/-45/45/0/-45/45 | 357.3333 | -363.75 | 2.573333 |  | 17.2 |  | 6.395764
Triax-F | [(±45/0)3]S | 35 | PE | CoRezyn 63-AX-050 | Triax | 48 | Triax | 52 | 0 | 0 | 0 |  | 24 h/60C | Hand Layup | 55 | 111F | 102 | 10.2 | 0.1 | 10 |  |  |  | 108029 | 0 |  |  |  |  | 25 | UNK | UNK |  |  | Triax-F[(±45/0)3]S | 45/-45/0/45/-45/0/45/-45/0/0/-45/45/0/-45/45/0/-45/45 | 357.3333 | -363.75 | 2.573333 |  | 17.2 |  | 5.03354
Triax-G | [(0/±45)3]S | 39 | PE | CoRezyn 63-AX-050 | Triax | 48 | Triax | 52 | 0 | 0 | 0 |  | 24 h/60C | Hand Layup | 48 | 107G | 190 | 19 | 0.1 | 5 |  |  |  | 2637 | 0 |  |  |  |  | 25 | UNK | UNK |  |  | Triax-G[(0/±45)3]S | 0/45/-45/0/45/-45/0/45/-45/-45/45/0/-45/45/0/-45/45/0 | 361 | -258 | 2.1125 |  | 18.075 |  | 3.42111
Triax-G | [(0/±45)3]S | 39 | PE | CoRezyn 63-AX-050 | Triax | 48 | Triax | 52 | 0 | 0 | 0 |  | 24 h/60C | Hand Layup | 50 | 101G | 103 | 10.3 | 0.1 | 10 |  |  |  | 69052 | 0 |  |  |  |  | 50 | UNK | UNK |  |  | Triax-G[(0/±45)3]S | 0/45/-45/0/45/-45/0/45/-45/-45/45/0/-45/45/0/-45/45/0 | 361 | -258 | 2.1125 |  | 18.075 |  | 4.839176
Triax-G | [(0/±45)3]S | 39 | PE | CoRezyn 63-AX-050 | Triax | 48 | Triax | 52 | 0 | 0 | 0 |  | 24 h/60C | Hand Layup | 52 | 102G | 77 | 7.7 | 0.1 | 10 |  |  |  | 1669945 | 0 |  |  |  |  | 50 | UNK | UNK |  |  | Triax-G[(0/±45)3]S | 0/45/-45/0/45/-45/0/45/-45/-45/45/0/-45/45/0/-45/45/0 | 361 | -258 | 2.1125 |  | 18.075 |  | 6.222702
Triax-G | [(0/±45)3]S | 39 | PE | CoRezyn 63-AX-050 | Triax | 48 | Triax | 52 | 0 | 0 | 0 |  | 24 h/60C | Hand Layup | 54 | 109G | 103 | 10.3 | 0.1 | 10 |  |  |  | 65372 | 0 |  |  |  |  | 25 | UNK | UNK |  |  | Triax-G[(0/±45)3]S | 0/45/-45/0/45/-45/0/45/-45/-45/45/0/-45/45/0/-45/45/0 | 361 | -258 | 2.1125 |  | 18.075 |  | 4.815392
Triax-G | [(0/±45)3]S | 39 | PE | CoRezyn 63-AX-050 | Triax | 48 | Triax | 52 | 0 | 0 | 0 |  | 24 h/60C | Hand Layup | 67 | 110G | 78 | 7.8 | 0.1 | 10 | 17.8 | 0.43 | 0.043 | 11160358 | 0 |  |  |  |  | 25 | UNK | UNK | 17.8 |  | Triax-G[(0/±45)3]S | 0/45/-45/0/45/-45/0/45/-45/-45/45/0/-45/45/0/-45/45/0 | 361 | -258 | 2.1125 |  | 18.075 |  | 7.047678
Triax-H | [(±45/0)3]S | 39 | PE | CoRezyn 63-AX-050 | Hexcel XH120 | 48 | Hexcel XH120 | 70 | 0 | 30 | 0 | 6.58 | 24 h/60C | Hand Layup | 69 | 104H | 172 | 17.2 | 0.1 | 5 | 25.2 | 0.68 | 0.068 | 45360 | 0 |  |  |  |  | 25 | UNK | UNK | 25.2 |  | Triax-H[(±45/0)3]S | 45/-45/0/45/-45/0/45/-45/0/0/-45/45/0/-45/45/0/-45/45 | 572.8182 | -372.6667 | 2.253333 |  | 24.8875 |  | 4.656673
Triax-H | [(±45/0)3]S | 39 | PE | CoRezyn 63-AX-050 | Hexcel XH120 | 48 | Hexcel XH120 | 70 | 0 | 30 | 0 | 6.58 | 24 h/60C | Hand Layup | 89 | 111H | 87 | 8.7 | 0.1 | 15 | 23.4 | 0.43 | 0.043 | 20500167 | 0 |  |  |  |  | 25 | UNK | UNK | 23.4 |  | Triax-H[(±45/0)3]S | 45/-45/0/45/-45/0/45/-45/0/0/-45/45/0/-45/45/0/-45/45 | 572.8182 | -372.6667 | 2.253333 |  | 24.8875 |  | 7.311757
Triax-H | [(±45/0)3]S | 39 | PE | CoRezyn 63-AX-050 | Hexcel XH120 | 48 | Hexcel XH120 | 70 | 0 | 30 | 0 | 6.58 | 24 h/60C | Hand Layup | 91 | 113H | 207 | 20.7 | 0.1 | 1 | 27.2 | 0.73 | 0.073 | 16137 | 0 |  |  |  |  | 25 | UNK | UNK | 27.2 |  | Triax-H[(±45/0)3]S | 45/-45/0/45/-45/0/45/-45/0/0/-45/45/0/-45/45/0/-45/45 | 572.8182 | -372.6667 | 2.253333 |  | 24.8875 |  | 4.207823
Triax-H | [(±45/0)3]S | 39 | PE | CoRezyn 63-AX-050 | Hexcel XH120 | 48 | Hexcel XH120 | 70 | 0 | 30 | 0 | 6.58 | 24 h/60C | Hand Layup | 92 | 114H | 131 | 13.1 | 0.1 | 10 | 24 | 0.6 | 0.06 | 69425 | 0 |  |  |  |  | 25 | UNK | UNK | 24 |  | Triax-H[(±45/0)3]S | 45/-45/0/45/-45/0/45/-45/0/0/-45/45/0/-45/45/0/-45/45 | 572.8182 | -372.6667 | 2.253333 |  | 24.8875 |  | 4.841516
Triax-H | [(±45/0)3]S | 39 | PE | CoRezyn 63-AX-050 | Hexcel XH120 | 48 | Hexcel XH120 | 70 | 0 | 30 | 0 | 6.58 | 24 h/60C | Hand Layup | 95 | 115H | 162 | 16.2 | 0.1 | 10 | 20.8 | 0.76 | 0.076 | 11417 | 0 |  |  |  |  | 25 | UNK | UNK | 20.8 |  | Triax-H[(±45/0)3]S | 45/-45/0/45/-45/0/45/-45/0/0/-45/45/0/-45/45/0/-45/45 | 572.8182 | -372.6667 | 2.253333 |  | 24.8875 |  | 4.057552
Triax-H | [(±45/0)3]S | 39 | PE | CoRezyn 63-AX-050 | Hexcel XH120 | 48 | Hexcel XH120 | 70 | 0 | 30 | 0 | 6.58 | 24 h/60C | Hand Layup | 144 | 121H | 103 | -103 | -1 | 5 | 25 | 0.41 | -0.41 | 1824012 | 0 |  |  |  |  | 25 | UNK | UNK | 25 |  | Triax-H[(±45/0)3]S | 45/-45/0/45/-45/0/45/-45/0/0/-45/45/0/-45/45/0/-45/45 | 572.8182 | -372.6667 | 2.253333 |  | 24.8875 |  | 6.261028
Triax-H | [(±45/0)3]S | 39 | PE | CoRezyn 63-AX-050 | Hexcel XH120 | 48 | Hexcel XH120 | 70 | 0 | 30 | 0 | 6.58 | 24 h/60C | Hand Layup | 147 | 122H | 138 | -138 | -1 | 5 | 25.2 | 0.55 | -0.55 | 21713 | 0 |  |  |  |  | 25 | UNK | UNK | 25.2 |  | Triax-H[(±45/0)3]S | 45/-45/0/45/-45/0/45/-45/0/0/-45/45/0/-45/45/0/-45/45 | 572.8182 | -372.6667 | 2.253333 |  | 24.8875 |  | 4.33672
Triax-H | [(±45/0)3]S | 39 | PE | CoRezyn 63-AX-050 | Hexcel XH120 | 48 | Hexcel XH120 | 70 | 0 | 30 | 0 | 6.58 | 24 h/60C | Hand Layup | 148 | 117H1 | 138 | -138 | -1 | 5 | 23.2 | 0.59 | -0.59 | 15930 | 0 |  |  |  |  | 25 | UNK | UNK | 23.2 |  | Triax-H[(±45/0)3]S | 45/-45/0/45/-45/0/45/-45/0/0/-45/45/0/-45/45/0/-45/45 | 572.8182 | -372.6667 | 2.253333 |  | 24.8875 |  | 4.202216
Triax-H | [(±45/0)3]S | 39 | PE | CoRezyn 63-AX-050 | Hexcel XH120 | 48 | Hexcel XH120 | 70 | 0 | 30 | 0 | 6.58 | 24 h/60C | Hand Layup | 235 | 123H | -13.8 | -138 | 10 | 15 | 25.8 | -0.051 | -0.51 | 19996 | 0 |  |  |  |  | 25 | UNK | UNK | 25.8 |  | Triax-H[(±45/0)3]S | 45/-45/0/45/-45/0/45/-45/0/0/-45/45/0/-45/45/0/-45/45 | 572.8182 | -372.6667 | 2.253333 |  | 24.8875 |  | 4.300943
Triax-H | [(±45/0)3]S | 39 | PE | CoRezyn 63-AX-050 | Hexcel XH120 | 48 | Hexcel XH120 | 70 | 0 | 30 | 0 | 6.58 | 24 h/60C | Hand Layup | 238 | 120H | -20.7 | -207 | 10 | 15 | 27.7 |  |  | 91656 | 0 |  |  |  |  | 25 | UNK | UNK | 27.7 |  | Triax-H[(±45/0)3]S | 45/-45/0/45/-45/0/45/-45/0/0/-45/45/0/-45/45/0/-45/45 | 572.8182 | -372.6667 | 2.253333 |  | 24.8875 |  | 4.962161
Triax-H | [(±45/0)3]S | 39 | PE | CoRezyn 63-AX-050 | Hexcel XH120 | 48 | Hexcel XH120 | 70 | 0 | 30 | 0 | 6.58 | 24 h/60C | Hand Layup | 241 | 133H | 138 | 13.8 | 0.1 | 15 |  |  |  | 1401491 | 0 |  |  |  |  | 25 | UNK | UNK |  |  | Triax-H[(±45/0)3]S | 45/-45/0/45/-45/0/45/-45/0/0/-45/45/0/-45/45/0/-45/45 | 572.8182 | -372.6667 | 2.253333 |  | 24.8875 |  | 6.14659
Triax-H | [(±45/0)3]S | 39 | PE | CoRezyn 63-AX-050 | Hexcel XH120 | 48 | Hexcel XH120 | 70 | 0 | 30 | 0 | 6.58 | 24 h/60C | Hand Layup | 243 | 136H | 172 | 17.2 | 0.1 | 10 |  |  |  | 502598 | 0 |  |  |  |  | 25 | UNK | UNK |  |  | Triax-H[(±45/0)3]S | 45/-45/0/45/-45/0/45/-45/0/0/-45/45/0/-45/45/0/-45/45 | 572.8182 | -372.6667 | 2.253333 |  | 24.8875 |  | 5.701221
Triax-H | [(±45/0)3]S | 39 | PE | CoRezyn 63-AX-050 | Hexcel XH120 | 48 | Hexcel XH120 | 70 | 0 | 30 | 0 | 6.58 | 24 h/60C | Hand Layup | 244 | 131H | 172 | 17.2 | 0.1 | 10 |  |  |  | 1104989 | 0 |  |  |  |  | 25 | UNK | UNK |  |  | Triax-H[(±45/0)3]S | 45/-45/0/45/-45/0/45/-45/0/0/-45/45/0/-45/45/0/-45/45 | 572.8182 | -372.6667 | 2.253333 |  | 24.8875 |  | 6.043358
Triax-H | [(±45/0)3]S | 39 | PE | CoRezyn 63-AX-050 | Hexcel XH120 | 48 | Hexcel XH120 | 70 | 0 | 30 | 0 | 6.58 | 24 h/60C | Hand Layup | 245 | 132H | 207 | 20.7 | 0.1 | 10 | 24.8 | 0.86 | 0.086 | 96327 | 0 |  |  |  |  | 25 | UNK | UNK | 24.8 |  | Triax-H[(±45/0)3]S | 45/-45/0/45/-45/0/45/-45/0/0/-45/45/0/-45/45/0/-45/45 | 572.8182 | -372.6667 | 2.253333 |  | 24.8875 |  | 4.983748
Triax-H | [(±45/0)3]S | 39 | PE | CoRezyn 63-AX-050 | Hexcel XH120 | 48 | Hexcel XH120 | 70 | 0 | 30 | 0 | 6.58 | 24 h/60C | Hand Layup | 246 | 135H | 207 | 20.7 | 0.1 | 10 | 25 | 0.83 | 0.083 | 79610 | 0 |  |  |  |  | 25 | UNK | UNK | 25 |  | Triax-H[(±45/0)3]S | 45/-45/0/45/-45/0/45/-45/0/0/-45/45/0/-45/45/0/-45/45 | 572.8182 | -372.6667 | 2.253333 |  | 24.8875 |  | 4.900968
Triax-H | [(±45/0)3]S | 39 | PE | CoRezyn 63-AX-050 | Hexcel XH120 | 48 | Hexcel XH120 | 70 | 0 | 30 | 0 | 6.58 | 24 h/60C | Hand Layup | 247 | 130H | 241 | 24.1 | 0.1 | 10 | 25.7 | 0.95 | 0.095 | 15703 | 0 |  |  |  |  | 25 | UNK | UNK | 25.7 |  | Triax-H[(±45/0)3]S | 45/-45/0/45/-45/0/45/-45/0/0/-45/45/0/-45/45/0/-45/45 | 572.8182 | -372.6667 | 2.253333 |  | 24.8875 |  | 4.195983
Triax-H | [(±45/0)3]S | 39 | PE | CoRezyn 63-AX-050 | Hexcel XH120 | 48 | Hexcel XH120 | 70 | 0 | 30 | 0 | 6.58 | 24 h/60C | Hand Layup | 248 | 139H | 276 | 27.6 | 0.1 | 5 | 23.2 | 1.2 | 0.12 | 2921 | 0 |  |  |  |  | 25 | UNK | UNK | 23.2 |  | Triax-H[(±45/0)3]S | 45/-45/0/45/-45/0/45/-45/0/0/-45/45/0/-45/45/0/-45/45 | 572.8182 | -372.6667 | 2.253333 |  | 24.8875 |  | 3.465532
Triax-H | [(±45/0)3]S | 39 | PE | CoRezyn 63-AX-050 | Hexcel XH120 | 48 | Hexcel XH120 | 70 | 0 | 30 | 0 | 6.58 | 24 h/60C | Hand Layup | 249 | 143H | 276 | 27.6 | 0.1 | 5 | 27.7 | 1.04 | 0.104 | 1668 | 0 |  |  |  |  | 25 | UNK | UNK | 27.7 |  | Triax-H[(±45/0)3]S | 45/-45/0/45/-45/0/45/-45/0/0/-45/45/0/-45/45/0/-45/45 | 572.8182 | -372.6667 | 2.253333 |  | 24.8875 |  | 3.222196
Triax-H | [(±45/0)3]S | 39 | PE | CoRezyn 63-AX-050 | Hexcel XH120 | 48 | Hexcel XH120 | 70 | 0 | 30 | 0 | 6.58 | 24 h/60C | Hand Layup | 250 | 140H | 345 | 34.5 | 0.1 | 5 | 23.4 | 1.53 | 0.153 | 742 | 0 |  |  |  |  | 25 | UNK | UNK | 23.4 |  | Triax-H[(±45/0)3]S | 45/-45/0/45/-45/0/45/-45/0/0/-45/45/0/-45/45/0/-45/45 | 572.8182 | -372.6667 | 2.253333 |  | 24.8875 |  | 2.870404
Triax-H | [(±45/0)3]S | 39 | PE | CoRezyn 63-AX-050 | Hexcel XH120 | 48 | Hexcel XH120 | 70 | 0 | 30 | 0 | 6.58 | 24 h/60C | Hand Layup | 251 | 138H | -20.7 | -207 | 10 | 15 | 26.8 | -0.076 | -0.76 | 4578 | 0 |  |  |  |  | 25 | UNK | UNK | 26.8 |  | Triax-H[(±45/0)3]S | 45/-45/0/45/-45/0/45/-45/0/0/-45/45/0/-45/45/0/-45/45 | 572.8182 | -372.6667 | 2.253333 |  | 24.8875 |  | 3.660676
Triax-H | [(±45/0)3]S | 39 | PE | CoRezyn 63-AX-050 | Hexcel XH120 | 48 | Hexcel XH120 | 70 | 0 | 30 | 0 | 6.58 | 24 h/60C | Hand Layup | 252 | 141H | -20.7 | -207 | 10 | 15 | 24.6 | -0.085 | -0.85 | 3918 | 0 |  |  |  |  | 25 | UNK | UNK | 24.6 |  | Triax-H[(±45/0)3]S | 45/-45/0/45/-45/0/45/-45/0/0/-45/45/0/-45/45/0/-45/45 | 572.8182 | -372.6667 | 2.253333 |  | 24.8875 |  | 3.593064
Triax-H | [(±45/0)3]S | 39 | PE | CoRezyn 63-AX-050 | Hexcel XH120 | 48 | Hexcel XH120 | 70 | 0 | 30 | 0 | 6.58 | 24 h/60C | Hand Layup | 253 | 149H | 138 | 13.8 | 0.1 | 20 | 23.8 | 0.57 | 0.057 | 8222998 | 0 |  |  |  |  | 25 | UNK | UNK | 23.8 |  | Triax-H[(±45/0)3]S | 45/-45/0/45/-45/0/45/-45/0/0/-45/45/0/-45/45/0/-45/45 | 572.8182 | -372.6667 | 2.253333 |  | 24.8875 |  | 6.91503
Triax-H | [(±45/0)3]S | 39 | PE | CoRezyn 63-AX-050 | Hexcel XH120 | 48 | Hexcel XH120 | 70 | 0 | 30 | 0 | 6.58 | 24 h/60C | Hand Layup | 4773 | 305H | 103 | -103 | -1 | 4 |  |  |  | 530122 | 0 |  |  |  |  | 25 | UNK | UNK |  |  | Triax-H[(±45/0)3]S | 45/-45/0/45/-45/0/45/-45/0/0/-45/45/0/-45/45/0/-45/45 | 572.8182 | -372.6667 | 2.253333 |  | 24.8875 |  | 5.724376
Triax-H | [(±45/0)3]S | 39 | PE | CoRezyn 63-AX-050 | Hexcel XH120 | 48 | Hexcel XH120 | 70 | 0 | 30 | 0 | 6.58 | 24 h/60C | Hand Layup | 4774 | 302H | 103 | -103 | -1 | 4 |  |  |  | 379953 | 0 |  |  |  |  | 25 | UNK | UNK |  |  | Triax-H[(±45/0)3]S | 45/-45/0/45/-45/0/45/-45/0/0/-45/45/0/-45/45/0/-45/45 | 572.8182 | -372.6667 | 2.253333 |  | 24.8875 |  | 5.57973
Triax-H | [(±45/0)3]S | 39 | PE | CoRezyn 63-AX-050 | Hexcel XH120 | 48 | Hexcel XH120 | 70 | 0 | 30 | 0 | 6.58 | 24 h/60C | Hand Layup | 4775 | 303H | 138 | -138 | -1 | 2 |  |  |  | 31448 | 0 |  |  |  |  | 25 | UNK | UNK |  |  | Triax-H[(±45/0)3]S | 45/-45/0/45/-45/0/45/-45/0/0/-45/45/0/-45/45/0/-45/45 | 572.8182 | -372.6667 | 2.253333 |  | 24.8875 |  | 4.497593
Triax-J | [(0/±45)3]S | 39 | PE | CoRezyn 63-AX-050 | Hexcel XH120 | 48 | Hexcel XH120 | 70 | 0 | 30 | 0 | 6.63 | 24 h/60C | Hand Layup | 68 | 104J | 172 | 17.2 | 0.1 | 5 | 22.8 | 0.77 | 0.077 | 17882 | 0 |  |  |  |  | 25 | UNK | UNK | 22.8 |  | Triax-J[(0/±45)3]S | 0/45/-45/0/45/-45/0/45/-45/-45/45/0/-45/45/0/-45/45/0 | 573.6667 | -329.6667 | 2.715 |  | 25.23333 |  | 4.252416
Triax-J | [(0/±45)3]S | 39 | PE | CoRezyn 63-AX-050 | Hexcel XH120 | 48 | Hexcel XH120 | 70 | 0 | 30 | 0 | 6.63 | 24 h/60C | Hand Layup | 127 | 110J | 103 | 10.3 | 0.1 | 15 | 24.2 | 0.42 | 0.042 | 1460000 | 0 |  |  |  |  | 25 | UNK | UNK | 24.2 |  | Triax-J[(0/±45)3]S | 0/45/-45/0/45/-45/0/45/-45/-45/45/0/-45/45/0/-45/45/0 | 573.6667 | -329.6667 | 2.715 |  | 25.23333 |  | 6.164353
UNI-L | [0]3 | 51 | PE | Unspecified | Knytex A260 (868 gsm) | 100 | 0 | 0 | 0 | 0 | 0 | 2.46 | 6 h/ 55 C | Hand Layup | 77 | 101L | 410 | 41 | 0.1 | 1 | 35.4 | 1.18 | 0.118 | 2580 | 0 |  |  |  |  | 25 | UNK | UNK | 35.4 |  | UNI-L[0]3 | 0/0/0 | 748.4 | -365.2857 | 2.202 |  | 35.26 |  | 3.41162
UNI-L | [0]3 | 51 | PE | Unspecified | Knytex A260 (868 gsm) | 100 | 0 | 0 | 0 | 0 | 0 | 2.46 | 6 h/ 55 C | Hand Layup | 78 | 103L | 406 | 40.6 | 0.1 | 1 | 30.9 | 1.32 | 0.132 | 593 | 0 |  |  |  |  | 25 | UNK | UNK | 30.9 |  | UNI-L[0]3 | 0/0/0 | 748.4 | -365.2857 | 2.202 |  | 35.26 |  | 2.773055
UNI-L | [0]3 | 51 | PE | Unspecified | Knytex A260 (868 gsm) | 100 | 0 | 0 | 0 | 0 | 0 | 2.46 | 6 h/ 55 C | Hand Layup | 79 | 102L | 276 | 27.6 | 0.1 | 5 | 31.5 | 0.87 | 0.087 | 59081 | 0 |  |  |  |  | 25 | UNK | UNK | 31.5 |  | UNI-L[0]3 | 0/0/0 | 748.4 | -365.2857 | 2.202 |  | 35.26 |  | 4.771448
UNI-L | [0]3 | 51 | PE | Unspecified | Knytex A260 (868 gsm) | 100 | 0 | 0 | 0 | 0 | 0 | 2.46 | 6 h/ 55 C | Hand Layup | 80 | 104L | 266 | 26.6 | 0.1 | 5 | 29 | 0.97 | 0.097 | 45848 | 0 |  |  |  |  | 25 | UNK | UNK | 29 |  | UNI-L[0]3 | 0/0/0 | 748.4 | -365.2857 | 2.202 |  | 35.26 |  | 4.66132
UNI-L | [0]3 | 51 | PE | Unspecified | Knytex A260 (868 gsm) | 100 | 0 | 0 | 0 | 0 | 0 | 2.46 | 6 h/ 55 C | Hand Layup | 83 | 109L | 325 | 32.5 | 0.1 | 10 | 34.5 | 0.91 | 0.091 | 153402 | 0 |  |  |  |  | 25 | UNK | UNK | 34.5 |  | UNI-L[0]3 | 0/0/0 | 748.4 | -365.2857 | 2.202 |  | 35.26 |  | 5.185831
UNI-L | [0]3 | 51 | PE | Unspecified | Knytex A260 (868 gsm) | 100 | 0 | 0 | 0 | 0 | 0 | 2.46 | 6 h/ 55 C | Hand Layup | 84 | 127L | 259 | 25.9 | 0.1 | 10 | 32.4 | 0.93 | 0.093 | 856066 | 0 |  |  |  |  | 25 | UNK | UNK | 32.4 |  | UNI-L[0]3 | 0/0/0 | 748.4 | -365.2857 | 2.202 |  | 35.26 |  | 5.932507
UNI-L | [0]3 | 51 | PE | Unspecified | Knytex A260 (868 gsm) | 100 | 0 | 0 | 0 | 0 | 0 | 2.46 | 6 h/ 55 C | Hand Layup | 2929 | 131L | 414 | 41.4 | 0.1 | 2 | 39.4 | 1.1 | 0.11 | 1651 | 0 |  |  |  |  | 25 | UNK | UNK | 39.4 |  | UNI-L[0]3 | 0/0/0 | 748.4 | -365.2857 | 2.202 |  | 35.26 |  | 3.217747
UNI-L | [0]3 | 51 | PE | Unspecified | Knytex A260 (868 gsm) | 100 | 0 | 0 | 0 | 0 | 0 | 2.46 | 6 h/ 55 C | Hand Layup | 2930 | 106L | 414 | 41.4 | 0.1 | 2 | 40 | 1.09 | 0.109 | 2814 | 0 |  |  |  |  | 25 | UNK | UNK | 40 |  | UNI-L[0]3 | 0/0/0 | 748.4 | -365.2857 | 2.202 |  | 35.26 |  | 3.449324
UNI-L | [0]3 | 51 | PE | Unspecified | Knytex A260 (868 gsm) | 100 | 0 | 0 | 0 | 0 | 0 | 2.46 | 6 h/ 55 C | Hand Layup | 2931 | 125L | 414 | 41.4 | 0.1 | 2 | 43.3 | 1.03 | 0.103 | 4755 | 0 |  |  |  |  | 25 | UNK | UNK | 43.3 |  | UNI-L[0]3 | 0/0/0 | 748.4 | -365.2857 | 2.202 |  | 35.26 |  | 3.677151
UNI-L | [0]3 | 51 | PE | Unspecified | Knytex A260 (868 gsm) | 100 | 0 | 0 | 0 | 0 | 0 | 2.46 | 6 h/ 55 C | Hand Layup | 2932 | 111L | 345 | 34.5 | 0.1 | 4 | 38.5 | 0.92 | 0.092 | 14578 | 0 |  |  |  |  | 25 | UNK | UNK | 38.5 |  | UNI-L[0]3 | 0/0/0 | 748.4 | -365.2857 | 2.202 |  | 35.26 |  | 4.163698
UNI-L | [0]3 | 51 | PE | Unspecified | Knytex A260 (868 gsm) | 100 | 0 | 0 | 0 | 0 | 0 | 2.46 | 6 h/ 55 C | Hand Layup | 2933 | 135L | 345 | 34.5 | 0.1 | 4 | 39.1 | 0.91 | 0.091 | 9731 | 0 |  |  |  |  | 25 | UNK | UNK | 39.1 |  | UNI-L[0]3 | 0/0/0 | 748.4 | -365.2857 | 2.202 |  | 35.26 |  | 3.988157
UNI-L | [0]3 | 51 | PE | Unspecified | Knytex A260 (868 gsm) | 100 | 0 | 0 | 0 | 0 | 0 | 2.46 | 6 h/ 55 C | Hand Layup | 2934 | 129L | 276 | 27.6 | 0.1 | 10 | 38.4 | 0.74 | 0.074 | 187213 | 0 |  |  |  |  | 25 | UNK | UNK | 38.4 |  | UNI-L[0]3 | 0/0/0 | 748.4 | -365.2857 | 2.202 |  | 35.26 |  | 5.272336
Triax-M | [(0/±45)4] | 38 | VE | Unspecified | Triax | 50 | 0 | 50 | 0 | 0 | 0 | 3.1 | 6 h/ 55 C | Hand Layup | 129 | 101M | 69 | 6.9 | 0.1 | 15 | 21.4 | 0.32 | 0.032 | 17764694 | 0 |  |  |  |  | 50 | UNK | UNK | 21.4 |  | Triax-M[(0/±45)4] | 0/45/-45/0/45/-45/0/45/-45/0/45/-45 | 516 | -286 | 2.76 |  | 20.6 |  | 7.249558
Triax-M | [(0/±45)4] | 38 | VE | Unspecified | Triax | 50 | 0 | 50 | 0 | 0 | 0 | 3.1 | 6 h/ 55 C | Hand Layup | 130 | 102M | 76 | 7.6 | 0.1 | 15 | 21 | 0.36 | 0.036 | 6899599 | 0 |  |  |  |  | 50 | UNK | UNK | 21 |  | Triax-M[(0/±45)4] | 0/45/-45/0/45/-45/0/45/-45/0/45/-45 | 516 | -286 | 2.76 |  | 20.6 |  | 6.838824
Triax-M | [(0/±45)4] | 38 | VE | Unspecified | Triax | 50 | 0 | 50 | 0 | 0 | 0 | 3.1 | 6 h/ 55 C | Hand Layup | 133 | 112M | 138 | 13.8 | 0.1 | 10 | 21.6 | 0.66 | 0.066 | 18650 | 0 |  |  |  |  | 50 | UNK | UNK | 21.6 |  | Triax-M[(0/±45)4] | 0/45/-45/0/45/-45/0/45/-45/0/45/-45 | 516 | -286 | 2.76 |  | 20.6 |  | 4.270679
Triax-M | [(0/±45)4] | 38 | VE | Unspecified | Triax | 50 | 0 | 50 | 0 | 0 | 0 | 3.1 | 6 h/ 55 C | Hand Layup | 134 | 106M | 138 | 13.8 | 0.1 | 10 | 21.2 | 0.66 | 0.066 | 22360 | 0 |  |  |  |  | 50 | UNK | UNK | 21.2 |  | Triax-M[(0/±45)4] | 0/45/-45/0/45/-45/0/45/-45/0/45/-45 | 516 | -286 | 2.76 |  | 20.6 |  | 4.349472
Triax-M | [(0/±45)4] | 38 | VE | Unspecified | Triax | 50 | 0 | 50 | 0 | 0 | 0 | 3.1 | 6 h/ 55 C | Hand Layup | 135 | 109M | 207 | 20.7 | 0.1 | 5 | 19.3 | 1.12 | 0.112 | 2319 | 0 |  |  |  |  | 50 | UNK | UNK | 19.3 |  | Triax-M[(0/±45)4] | 0/45/-45/0/45/-45/0/45/-45/0/45/-45 | 516 | -286 | 2.76 |  | 20.6 |  | 3.365301
Triax-M | [(0/±45)4] | 38 | VE | Unspecified | Triax | 50 | 0 | 50 | 0 | 0 | 0 | 3.1 | 6 h/ 55 C | Hand Layup | 136 | 103M | 207 | 20.7 | 0.1 | 5 | 19.1 | 1.12 | 0.112 | 2855 | 0 |  |  |  |  | 50 | UNK | UNK | 19.1 |  | Triax-M[(0/±45)4] | 0/45/-45/0/45/-45/0/45/-45/0/45/-45 | 516 | -286 | 2.76 |  | 20.6 |  | 3.455606
Triax-M | [(0/±45)4] | 38 | VE | Unspecified | Triax | 50 | 0 | 50 | 0 | 0 | 0 | 3.1 | 6 h/ 55 C | Hand Layup | 137 | 114M | 276 | 27.6 | 0.1 | 5 | 20.1 | 1.43 | 0.143 | 687 | 0 |  |  |  |  | 50 | UNK | UNK | 20.1 |  | Triax-M[(0/±45)4] | 0/45/-45/0/45/-45/0/45/-45/0/45/-45 | 516 | -286 | 2.76 |  | 20.6 |  | 2.836957
Triax-M | [(0/±45)4] | 38 | VE | Unspecified | Triax | 50 | 0 | 50 | 0 | 0 | 0 | 3.1 | 6 h/ 55 C | Hand Layup | 138 | 105M | 276 | 27.6 | 0.1 | 5 | 19.2 | 1.44 | 0.144 | 879 | 0 |  |  |  |  | 50 | UNK | UNK | 19.2 |  | Triax-M[(0/±45)4] | 0/45/-45/0/45/-45/0/45/-45/0/45/-45 | 516 | -286 | 2.76 |  | 20.6 |  | 2.943989
Triax-M | [(0/±45)4] | 38 | VE | Unspecified | Triax | 50 | 0 | 50 | 0 | 0 | 0 | 3.1 | 6 h/ 55 C | Hand Layup | 139 | 115M | 103 | 10.3 | 0.1 | 15 | 21 | 0.49 | 0.049 | 86249 | 0 |  |  |  |  | 50 | UNK | UNK | 21 |  | Triax-M[(0/±45)4] | 0/45/-45/0/45/-45/0/45/-45/0/45/-45 | 516 | -286 | 2.76 |  | 20.6 |  | 4.935754
Triax-M | [(0/±45)4] | 38 | VE | Unspecified | Triax | 50 | 0 | 50 | 0 | 0 | 0 | 3.1 | 6 h/ 55 C | Hand Layup | 140 | 107M | 103 | 10.3 | 0.1 | 15 | 20.9 | 0.49 | 0.049 | 174168 | 0 |  |  |  |  | 50 | UNK | UNK | 20.9 |  | Triax-M[(0/±45)4] | 0/45/-45/0/45/-45/0/45/-45/0/45/-45 | 516 | -286 | 2.76 |  | 20.6 |  | 5.240968
Triax-M | [(0/±45)4] | 38 | VE | Unspecified | Triax | 50 | 0 | 50 | 0 | 0 | 0 | 3.1 | 6 h/ 55 C | Hand Layup | 141 | 118M | 86 | 8.6 | 0.1 | 15 | 20.5 | 0.41 | 0.041 | 397000 | 0 |  |  |  |  | 50 | UNK | UNK | 20.5 |  | Triax-M[(0/±45)4] | 0/45/-45/0/45/-45/0/45/-45/0/45/-45 | 516 | -286 | 2.76 |  | 20.6 |  | 5.598791
Triax-M | [(0/±45)4] | 38 | VE | Unspecified | Triax | 50 | 0 | 50 | 0 | 0 | 0 | 3.1 | 6 h/ 55 C | Hand Layup | 142 | 110M | 86 | 8.6 | 0.1 | 15 | 22.4 | 0.39 | 0.039 | 266000 | 0 |  |  |  |  | 50 | UNK | UNK | 22.4 |  | Triax-M[(0/±45)4] | 0/45/-45/0/45/-45/0/45/-45/0/45/-45 | 516 | -286 | 2.76 |  | 20.6 |  | 5.424882
Triax-M | [(0/±45)4] | 38 | VE | Unspecified | Triax | 50 | 0 | 50 | 0 | 0 | 0 | 3.1 | 6 h/ 55 C | Hand Layup | 143 | 108M | 76 | 7.6 | 0.1 | 15 | 21.4 | 0.36 | 0.036 | 2498512 | 0 |  |  |  |  | 50 | UNK | UNK | 21.4 |  | Triax-M[(0/±45)4] | 0/45/-45/0/45/-45/0/45/-45/0/45/-45 | 516 | -286 | 2.76 |  | 20.6 |  | 6.397681
Triax-N | [(90/±45)4] | 38 | PE | Unspecified | Triax | 0 | 0 | 50 | 0 | 50 | 0 | 3.23 | 6 h/ 55 C | Hand Layup | 86 | 101NT | 54 | 5.4 | 0.1 | 1 | 8.62 | 1.34 | 0.134 | 6479 | 0 |  |  |  |  | 25 | UNK | UNK | 8.62 |  | Triax-N[(90/±45)4] | 90/45/-45/90/45/-45/90/45/-45/90/45/-45 | 219.3333 | -131 | 2.846667 |  | 15.035 |  | 3.811508
Triax-N | [(90/±45)4] | 38 | PE | Unspecified | Triax | 0 | 0 | 50 | 0 | 50 | 0 | 3.23 | 6 h/ 55 C | Hand Layup | 87 | 102NT | 68 | 6.8 | 0.1 | 1 | 7.86 | 1.7 | 0.17 | 470 | 0 |  |  |  |  | 50 | UNK | UNK | 7.86 |  | Triax-N[(90/±45)4] | 90/45/-45/90/45/-45/90/45/-45/90/45/-45 | 219.3333 | -131 | 2.846667 |  | 15.035 |  | 2.672098
Triax-N | [(90/±45)4] | 38 | PE | Unspecified | Triax | 0 | 0 | 50 | 0 | 50 | 0 | 3.23 | 6 h/ 55 C | Hand Layup | 88 | 104NT | 35 | 3.5 | 0.1 | 5 | 8.55 | 0.45 | 0.045 | 511047 | 0 |  |  |  |  | 50 | UNK | UNK | 8.55 |  | Triax-N[(90/±45)4] | 90/45/-45/90/45/-45/90/45/-45/90/45/-45 | 219.3333 | -131 | 2.846667 |  | 15.035 |  | 5.708461
Triax-N | [(90/±45)4] | 38 | PE | Unspecified | Triax | 0 | 0 | 50 | 0 | 50 | 0 | 3.23 | 6 h/ 55 C | Hand Layup | 109 | 111NT | 54 | 5.4 | 0.1 | 1 | 8.83 | 1.15 | 0.115 | 7950 | 0 |  |  |  |  | 50 | UNK | UNK | 8.83 |  | Triax-N[(90/±45)4] | 90/45/-45/90/45/-45/90/45/-45/90/45/-45 | 219.3333 | -131 | 2.846667 |  | 15.035 |  | 3.900367
Triax-N | [(90/±45)4] | 38 | PE | Unspecified | Triax | 0 | 0 | 50 | 0 | 50 | 0 | 3.23 | 6 h/ 55 C | Hand Layup | 110 | 112NT | 68 | 6.8 | 0.1 | 1 | 6.69 | 1.42 | 0.142 | 711 | 0 |  |  |  |  | 50 | UNK | UNK | 6.69 |  | Triax-N[(90/±45)4] | 90/45/-45/90/45/-45/90/45/-45/90/45/-45 | 219.3333 | -131 | 2.846667 |  | 15.035 |  | 2.85187
Triax-N | [(0/±45)4] | 38 | PE | Unspecified | Triax | 50 | 0 | 50 | 0 | 0 | 0 | 3.23 | 6 h/ 55 C | Hand Layup | 111 | 117N | 388 | 38.8 | 0.1 | 1 | 17 | 2.74 | 0.274 | 27 | 0 |  |  |  |  | 25 | UNK | UNK | 17 |  | Triax-N[(0/±45)4] | 0/45/-45/0/45/-45/0/45/-45/0/45/-45 | 369 | -317.6667 | 3.055 |  | 16.725 |  | 1.431364
Triax-N | [(0/±45)4] | 38 | PE | Unspecified | Triax | 50 | 0 | 50 | 0 | 0 | 0 | 3.23 | 6 h/ 55 C | Hand Layup | 112 | 116N | 276 | 27.6 | 0.1 | 1 | 18.2 | 1.63 | 0.163 | 626 | 0 |  |  |  |  | 25 | UNK | UNK | 18.2 |  | Triax-N[(0/±45)4] | 0/45/-45/0/45/-45/0/45/-45/0/45/-45 | 369 | -317.6667 | 3.055 |  | 16.725 |  | 2.796574
Triax-N | [(0/±45)4] | 38 | PE | Unspecified | Triax | 50 | 0 | 50 | 0 | 0 | 0 | 3.23 | 6 h/ 55 C | Hand Layup | 113 | 120N | 276 | 27.6 | 0.1 | 5 | 17.3 | 1.7 | 0.17 | 811 | 0 |  |  |  |  | 25 | UNK | UNK | 17.3 |  | Triax-N[(0/±45)4] | 0/45/-45/0/45/-45/0/45/-45/0/45/-45 | 369 | -317.6667 | 3.055 |  | 16.725 |  | 2.909021
Triax-N | [(90/±45)4] | 38 | PE | Unspecified | Triax | 0 | 0 | 50 | 0 | 50 | 0 | 3.23 | 6 h/ 55 C | Hand Layup | 114 | 114NT | 35 | 3.5 | 0.1 | 15 | 8.2 | 0.42 | 0.042 | 1634579 | 0 |  |  |  |  | 50 | UNK | UNK | 8.2 |  | Triax-N[(90/±45)4] | 90/45/-45/90/45/-45/90/45/-45/90/45/-45 | 219.3333 | -131 | 2.846667 |  | 15.035 |  | 6.213406
Triax-N | [(0/±45)4] | 38 | PE | Unspecified | Triax | 50 | 0 | 50 | 0 | 0 | 0 | 3.23 | 6 h/ 55 C | Hand Layup | 115 | 118N | 207 | 20.7 | 0.1 | 5 | 19.2 | 1.08 | 0.108 | 5684 | 0 |  |  |  |  | 25 | UNK | UNK | 19.2 |  | Triax-N[(0/±45)4] | 0/45/-45/0/45/-45/0/45/-45/0/45/-45 | 369 | -317.6667 | 3.055 |  | 16.725 |  | 3.754654
Triax-N | [(0/±45)4] | 38 | PE | Unspecified | Triax | 50 | 0 | 50 | 0 | 0 | 0 | 3.23 | 6 h/ 55 C | Hand Layup | 116 | 119N | 207 | 20.7 | 0.1 | 5 | 19.7 | 1.05 | 0.105 | 4871 | 0 |  |  |  |  | 25 | UNK | UNK | 19.7 |  | Triax-N[(0/±45)4] | 0/45/-45/0/45/-45/0/45/-45/0/45/-45 | 369 | -317.6667 | 3.055 |  | 16.725 |  | 3.687618
Triax-N | [(0/±45)4] | 38 | PE | Unspecified | Triax | 50 | 0 | 50 | 0 | 0 | 0 | 3.23 | 6 h/ 55 C | Hand Layup | 117 | 010N | 138 | 13.8 | 0.1 | 10 | 20.1 | 0.73 | 0.073 | 25371 | 0 |  |  |  |  | 50 | UNK | UNK | 20.1 |  | Triax-N[(0/±45)4] | 0/45/-45/0/45/-45/0/45/-45/0/45/-45 | 369 | -317.6667 | 3.055 |  | 16.725 |  | 4.404338
Triax-N | [(0/±45)4] | 38 | PE | Unspecified | Triax | 50 | 0 | 50 | 0 | 0 | 0 | 3.23 | 6 h/ 55 C | Hand Layup | 118 | 009N | 138 | 13.8 | 0.1 | 10 | 19.5 | 0.71 | 0.071 | 25781 | 0 |  |  |  |  | 50 | UNK | UNK | 19.5 |  | Triax-N[(0/±45)4] | 0/45/-45/0/45/-45/0/45/-45/0/45/-45 | 369 | -317.6667 | 3.055 |  | 16.725 |  | 4.4113
Triax-N | [(0/±45)4] | 38 | PE | Unspecified | Triax | 50 | 0 | 50 | 0 | 0 | 0 | 3.23 | 6 h/ 55 C | Hand Layup | 119 | 129N | 138 | 13.8 | 0.1 | 10 | 20.4 | 0.69 | 0.069 | 37597 | 0 |  |  |  |  | 50 | UNK | UNK | 20.4 |  | Triax-N[(0/±45)4] | 0/45/-45/0/45/-45/0/45/-45/0/45/-45 | 369 | -317.6667 | 3.055 |  | 16.725 |  | 4.575153
Triax-N | [(0/±45)4] | 38 | PE | Unspecified | Triax | 50 | 0 | 50 | 0 | 0 | 0 | 3.23 | 6 h/ 55 C | Hand Layup | 120 | 128N | 138 | 13.8 | 0.1 | 10 | 19.2 | 0.72 | 0.072 | 29230 | 0 |  |  |  |  | 50 | UNK | UNK | 19.2 |  | Triax-N[(0/±45)4] | 0/45/-45/0/45/-45/0/45/-45/0/45/-45 | 369 | -317.6667 | 3.055 |  | 16.725 |  | 4.465829
Triax-N | [(0/±45)4] | 38 | PE | Unspecified | Triax | 50 | 0 | 50 | 0 | 0 | 0 | 3.23 | 6 h/ 55 C | Hand Layup | 121 | 131N | 103 | 10.3 | 0.1 | 15 | 18.4 | 0.56 | 0.056 | 231826 | 0 |  |  |  |  | 50 | UNK | UNK | 18.4 |  | Triax-N[(0/±45)4] | 0/45/-45/0/45/-45/0/45/-45/0/45/-45 | 369 | -317.6667 | 3.055 |  | 16.725 |  | 5.365162
Triax-N | [(0/±45)4] | 38 | PE | Unspecified | Triax | 50 | 0 | 50 | 0 | 0 | 0 | 3.23 | 6 h/ 55 C | Hand Layup | 122 | 130N | 86 | 8.6 | 0.1 | 15 | 19.8 | 0.42 | 0.042 | 1336695 | 0 |  |  |  |  | 50 | UNK | UNK | 19.8 |  | Triax-N[(0/±45)4] | 0/45/-45/0/45/-45/0/45/-45/0/45/-45 | 369 | -317.6667 | 3.055 |  | 16.725 |  | 6.126032
Triax-N | [(0/±45)4] | 38 | PE | Unspecified | Triax | 50 | 0 | 50 | 0 | 0 | 0 | 3.23 | 6 h/ 55 C | Hand Layup | 123 | 006N | 345 | 34.5 | 0.1 | 1 | 19.2 | 1.82 | 0.182 | 150 | 0 |  |  |  |  | 50 | UNK | UNK | 19.2 |  | Triax-N[(0/±45)4] | 0/45/-45/0/45/-45/0/45/-45/0/45/-45 | 369 | -317.6667 | 3.055 |  | 16.725 |  | 2.176091
Triax-N | [(0/±45)4] | 38 | PE | Unspecified | Triax | 50 | 0 | 50 | 0 | 0 | 0 | 3.23 | 6 h/ 55 C | Hand Layup | 124 | 126N | 76 | 7.6 | 0.1 | 15 | 19.7 | 0.39 | 0.039 | 1648137 | 0 |  |  |  |  | 50 | UNK | UNK | 19.7 |  | Triax-N[(0/±45)4] | 0/45/-45/0/45/-45/0/45/-45/0/45/-45 | 369 | -317.6667 | 3.055 |  | 16.725 |  | 6.216993
Triax-N | [(0/±45)4] | 38 | PE | Unspecified | Triax | 50 | 0 | 50 | 0 | 0 | 0 | 3.23 | 6 h/ 55 C | Hand Layup | 125 | 008N | 69 | 6.9 | 0.1 | 15 | 19.9 | 0.34 | 0.034 | 7825000 | 0 |  |  |  |  | 50 | UNK | UNK | 19.9 |  | Triax-N[(0/±45)4] | 0/45/-45/0/45/-45/0/45/-45/0/45/-45 | 369 | -317.6667 | 3.055 |  | 16.725 |  | 6.893484
Triax-N | [(0/±45)4] | 38 | PE | Unspecified | Triax | 50 | 0 | 50 | 0 | 0 | 0 | 3.23 | 6 h/ 55 C | Hand Layup | 126 | 121N | 103 | 10.3 | 0.1 | 15 | 19 | 0.54 | 0.054 | 165980 | 0 |  |  |  |  | 50 | UNK | UNK | 19 |  | Triax-N[(0/±45)4] | 0/45/-45/0/45/-45/0/45/-45/0/45/-45 | 369 | -317.6667 | 3.055 |  | 16.725 |  | 5.220056
Triax-N | [(0/±45)4] | 38 | PE | Unspecified | Triax | 50 | 0 | 50 | 0 | 0 | 0 | 3.23 | 6 h/ 55 C | Hand Layup | 128 | 127N | 69 | 6.9 | 0.1 | 15 | 19.3 | 0.35 | 0.035 | 4005593 | 0 |  |  |  |  | 50 | UNK | UNK | 19.3 |  | Triax-N[(0/±45)4] | 0/45/-45/0/45/-45/0/45/-45/0/45/-45 | 369 | -317.6667 | 3.055 |  | 16.725 |  | 6.602667
Triax-N | [(0/±45)4] | 38 | PE | Unspecified | Triax | 50 | 0 | 50 | 0 | 0 | 0 | 3.23 | 6 h/ 55 C | Hand Layup | 149 | 132N | 86 | -86 | -1 | 5 | 22.8 | 0.36 | -0.36 | 105505 | 0 |  |  |  |  | 50 | UNK | UNK | 22.8 |  | Triax-N[(0/±45)4] | 0/45/-45/0/45/-45/0/45/-45/0/45/-45 | 369 | -317.6667 | 3.055 |  | 16.725 |  | 5.023273
Triax-N | [(0/±45)4] | 38 | PE | Unspecified | Triax | 50 | 0 | 50 | 0 | 0 | 0 | 3.23 | 6 h/ 55 C | Hand Layup | 150 | 133N | 86 | -86 | -1 | 10 | 21.5 | 0.38 | -0.38 | 240528 | 0 |  |  |  |  | 50 | UNK | UNK | 21.5 |  | Triax-N[(0/±45)4] | 0/45/-45/0/45/-45/0/45/-45/0/45/-45 | 369 | -317.6667 | 3.055 |  | 16.725 |  | 5.381166
Triax-N | [(0/±45)4] | 38 | PE | Unspecified | Triax | 50 | 0 | 50 | 0 | 0 | 0 | 3.23 | 6 h/ 55 C | Hand Layup | 151 | 134N | 138 | -138 | -1 | 5 | 21.5 | 0.61 | -0.61 | 5570 | 0 |  |  |  |  | 50 | UNK | UNK | 21.5 |  | Triax-N[(0/±45)4] | 0/45/-45/0/45/-45/0/45/-45/0/45/-45 | 369 | -317.6667 | 3.055 |  | 16.725 |  | 3.745855
Triax-N | [(0/±45)4] | 38 | PE | Unspecified | Triax | 50 | 0 | 50 | 0 | 0 | 0 | 3.23 | 6 h/ 55 C | Hand Layup | 152 | 137N | 138 | -138 | -1 | 5 | 24.6 | 0.56 | -0.56 | 13337 | 0 |  |  |  |  | 50 | UNK | UNK | 24.6 |  | Triax-N[(0/±45)4] | 0/45/-45/0/45/-45/0/45/-45/0/45/-45 | 369 | -317.6667 | 3.055 |  | 16.725 |  | 4.125058
Triax-N | [(0/±45)4] | 38 | PE | Unspecified | Triax | 50 | 0 | 50 | 0 | 0 | 0 | 3.23 | 6 h/ 55 C | Hand Layup | 153 | 135N | 69 | -69 | -1 | 15 | 21.9 | 0.29 | -0.29 | 1189053 | 0 |  |  |  |  | 50 | UNK | UNK | 21.9 |  | Triax-N[(0/±45)4] | 0/45/-45/0/45/-45/0/45/-45/0/45/-45 | 369 | -317.6667 | 3.055 |  | 16.725 |  | 6.075201
Triax-N | [(0/±45)4] | 38 | PE | Unspecified | Triax | 50 | 0 | 50 | 0 | 0 | 0 | 3.23 | 6 h/ 55 C | Hand Layup | 154 | 136N | 69 | -69 | -1 | 15 | 23.4 | 0.29 | -0.29 | 1282726 | 0 |  |  |  |  | 50 | UNK | UNK | 23.4 |  | Triax-N[(0/±45)4] | 0/45/-45/0/45/-45/0/45/-45/0/45/-45 | 369 | -317.6667 | 3.055 |  | 16.725 |  | 6.108134
Triax-N | [(0/±45)4] | 38 | PE | Unspecified | Triax | 50 | 0 | 50 | 0 | 0 | 0 | 3.23 | 6 h/ 55 C | Hand Layup | 155 | 138N | -13.8 | -138 | 10 | 15 | 23.5 | -0.061 | -0.61 | 1098374 | 0 |  |  |  |  | 50 | UNK | UNK | 23.5 |  | Triax-N[(0/±45)4] | 0/45/-45/0/45/-45/0/45/-45/0/45/-45 | 369 | -317.6667 | 3.055 |  | 16.725 |  | 6.04075
Triax-N | [(0/±45)4] | 38 | PE | Unspecified | Triax | 50 | 0 | 50 | 0 | 0 | 0 | 3.23 | 6 h/ 55 C | Hand Layup | 158 | 145N | -10.3 | -103 | 10 | 20 | 25.6 | -0.041 | -0.41 | 25738868 | 0 |  |  |  |  | 50 | UNK | UNK | 25.6 |  | Triax-N[(0/±45)4] | 0/45/-45/0/45/-45/0/45/-45/0/45/-45 | 369 | -317.6667 | 3.055 |  | 16.725 |  | 7.410589
Triax-N | [(0/±45)4] | 38 | PE | Unspecified | Triax | 50 | 0 | 50 | 0 | 0 | 0 | 3.23 | 6 h/ 55 C | Hand Layup | 159 | 140N | -13.8 | -138 | 10 | 15 | 23.5 | -0.06 | -0.6 | 367505 | 0 |  |  |  |  | 50 | UNK | UNK | 23.5 |  | Triax-N[(0/±45)4] | 0/45/-45/0/45/-45/0/45/-45/0/45/-45 | 369 | -317.6667 | 3.055 |  | 16.725 |  | 5.565263
Triax-N | [(0/±45)4] | 38 | PE | Unspecified | Triax | 50 | 0 | 50 | 0 | 0 | 0 | 3.23 | 6 h/ 55 C | Hand Layup | 160 | 143N | -17.2 | -172 | 10 | 10 | 25 | -0.069 | -0.69 | 292181 | 0 |  |  |  |  | 50 | UNK | UNK | 25 |  | Triax-N[(0/±45)4] | 0/45/-45/0/45/-45/0/45/-45/0/45/-45 | 369 | -317.6667 | 3.055 |  | 16.725 |  | 5.465652
Triax-N | [(0/±45)4] | 38 | PE | Unspecified | Triax | 50 | 0 | 50 | 0 | 0 | 0 | 3.23 | 6 h/ 55 C | Hand Layup | 161 | 142N | -17.2 | -172 | 10 | 10 | 23.7 | -0.074 | -0.74 | 32227 | 0 |  |  |  |  | 50 | UNK | UNK | 23.7 |  | Triax-N[(0/±45)4] | 0/45/-45/0/45/-45/0/45/-45/0/45/-45 | 369 | -317.6667 | 3.055 |  | 16.725 |  | 4.50822
MD-P | [(0/±45)/M/0/M/(±45/0)] | 40 | VE | Unspecified | Triax + Knytex A260 (868 gsm) | 69 | 0 | 10 | 0 | 0 | 10 | 3.78 | 6 h/ 55 C | Hand Layup | 165 | 105P | 103 | 10.3 | 0.1 | 15 | 23.3 | 0.44 | 0.044 | 2808490 | 0 |  |  |  |  | 50 | UNK | UNK | 23.3 |  | MD-P[(0/±45)/M/0/M/(±45/0)] | 0/45/-45/0/0/0/45/-45/0 | 667.3333 | -383.1429 | 2.74 |  | 27.9 |  | 6.448473
MD-P | [(0/±45)/M/0/M/(±45/0)] | 40 | VE | Unspecified | Triax + Knytex A260 (868 gsm) | 69 | 0 | 10 | 0 | 0 | 10 | 3.78 | 6 h/ 55 C | Hand Layup | 166 | 108P | 103 | 10.3 | 0.1 | 15 | 27.8 | 0.38 | 0.038 | 5985000 | 0 |  |  |  |  | 50 | UNK | UNK | 27.8 |  | MD-P[(0/±45)/M/0/M/(±45/0)] | 0/45/-45/0/0/0/45/-45/0 | 667.3333 | -383.1429 | 2.74 |  | 27.9 |  | 6.777064
MD-P | [(0/±45)/M/0/M/(±45/0)] | 40 | VE | Unspecified | Triax + Knytex A260 (868 gsm) | 69 | 0 | 10 | 0 | 0 | 10 | 3.78 | 6 h/ 55 C | Hand Layup | 168 | 101P | 276 | 27.6 | 0.1 | 5 | 22.1 | 1.27 | 0.127 | 7251 | 0 |  |  |  |  | 50 | UNK | UNK | 22.1 |  | MD-P[(0/±45)/M/0/M/(±45/0)] | 0/45/-45/0/0/0/45/-45/0 | 667.3333 | -383.1429 | 2.74 |  | 27.9 |  | 3.860398
MD-P | [(0/±45)/M/0/M/(±45/0)] | 40 | VE | Unspecified | Triax + Knytex A260 (868 gsm) | 69 | 0 | 10 | 0 | 0 | 10 | 3.78 | 6 h/ 55 C | Hand Layup | 169 | 103P | 276 | 27.6 | 0.1 | 5 | 24.6 | 1.12 | 0.112 | 6354 | 0 |  |  |  |  | 50 | UNK | UNK | 24.6 |  | MD-P[(0/±45)/M/0/M/(±45/0)] | 0/45/-45/0/0/0/45/-45/0 | 667.3333 | -383.1429 | 2.74 |  | 27.9 |  | 3.803047
MD-P | [(0/±45)/M/0/M/(±45/0)] | 40 | VE | Unspecified | Triax + Knytex A260 (868 gsm) | 69 | 0 | 10 | 0 | 0 | 10 | 3.78 | 6 h/ 55 C | Hand Layup | 170 | 102P | 207 | 20.7 | 0.1 | 10 | 26.1 | 0.82 | 0.082 | 38469 | 0 |  |  |  |  | 50 | UNK | UNK | 26.1 |  | MD-P[(0/±45)/M/0/M/(±45/0)] | 0/45/-45/0/0/0/45/-45/0 | 667.3333 | -383.1429 | 2.74 |  | 27.9 |  | 4.585111
MD-P | [(0/±45)/M/0/M/(±45/0)] | 40 | VE | Unspecified | Triax + Knytex A260 (868 gsm) | 69 | 0 | 10 | 0 | 0 | 10 | 3.78 | 6 h/ 55 C | Hand Layup | 171 | 106P | 207 | 20.7 | 0.1 | 10 | 26.3 | 0.8 | 0.08 | 28198 | 0 |  |  |  |  | 50 | UNK | UNK | 26.3 |  | MD-P[(0/±45)/M/0/M/(±45/0)] | 0/45/-45/0/0/0/45/-45/0 | 667.3333 | -383.1429 | 2.74 |  | 27.9 |  | 4.450218
MD-P | [(0/±45)/M/0/M/(±45/0)] | 40 | VE | Unspecified | Triax + Knytex A260 (868 gsm) | 69 | 0 | 10 | 0 | 0 | 10 | 3.78 | 6 h/ 55 C | Hand Layup | 172 | 107P | 345 | 34.5 | 0.1 | 5 | 25.9 | 1.4 | 0.14 | 1467 | 0 |  |  |  |  | 50 | UNK | UNK | 25.9 |  | MD-P[(0/±45)/M/0/M/(±45/0)] | 0/45/-45/0/0/0/45/-45/0 | 667.3333 | -383.1429 | 2.74 |  | 27.9 |  | 3.16643
MD-P | [(0/±45)/M/0/M/(±45/0)] | 40 | VE | Unspecified | Triax + Knytex A260 (868 gsm) | 69 | 0 | 10 | 0 | 0 | 10 | 3.78 | 6 h/ 55 C | Hand Layup | 173 | 104P | 345 | 34.5 | 0.1 | 5 | 24 | 1.45 | 0.145 | 1773 | 0 |  |  |  |  | 50 | UNK | UNK | 24 |  | MD-P[(0/±45)/M/0/M/(±45/0)] | 0/45/-45/0/0/0/45/-45/0 | 667.3333 | -383.1429 | 2.74 |  | 27.9 |  | 3.248709
MD-P | [(0/±45)/M/0/M/(±45/0)] | 40 | VE | Unspecified | Triax + Knytex A260 (868 gsm) | 69 | 0 | 10 | 0 | 0 | 10 | 3.78 | 6 h/ 55 C | Hand Layup | 174 | 111P | 414 | 41.4 | 0.1 | 5 | 19 | 2.22 | 0.222 | 296 | 0 |  |  |  |  | 50 | UNK | UNK | 19 |  | MD-P[(0/±45)/M/0/M/(±45/0)] | 0/45/-45/0/0/0/45/-45/0 | 667.3333 | -383.1429 | 2.74 |  | 27.9 |  | 2.471292
MD-P | [(0/±45)/M/0/M/(±45/0)] | 40 | VE | Unspecified | Triax + Knytex A260 (868 gsm) | 69 | 0 | 10 | 0 | 0 | 10 | 3.78 | 6 h/ 55 C | Hand Layup | 175 | 112P | 138 | 13.8 | 0.1 | 15 | 26.9 | 0.52 | 0.052 | 900000 | 0 |  |  |  |  | 50 | UNK | UNK | 26.9 |  | MD-P[(0/±45)/M/0/M/(±45/0)] | 0/45/-45/0/0/0/45/-45/0 | 667.3333 | -383.1429 | 2.74 |  | 27.9 |  | 5.954243
MD-P | [(0/±45)/M/0/M/(±45/0)] | 40 | VE | Unspecified | Triax + Knytex A260 (868 gsm) | 69 | 0 | 10 | 0 | 0 | 10 | 3.78 | 6 h/ 55 C | Hand Layup | 177 | 115P | 414 | 41.4 | 0.1 | 5 | 29.1 | 0.93 | 0.093 | 216 | 0 |  |  |  |  | 50 | UNK | UNK | 29.1 |  | MD-P[(0/±45)/M/0/M/(±45/0)] | 0/45/-45/0/0/0/45/-45/0 | 667.3333 | -383.1429 | 2.74 |  | 27.9 |  | 2.334454
MD-P | [(0/±45)/M/0/M/(±45/0)] | 40 | VE | Unspecified | Triax + Knytex A260 (868 gsm) | 69 | 0 | 10 | 0 | 0 | 10 | 3.78 | 6 h/ 55 C | Hand Layup | 178 | 113P | 138 | 13.8 | 0.1 | 15 | 23.4 | 0.6 | 0.06 | 715000 | 0 |  |  |  |  | 50 | UNK | UNK | 23.4 |  | MD-P[(0/±45)/M/0/M/(±45/0)] | 0/45/-45/0/0/0/45/-45/0 | 667.3333 | -383.1429 | 2.74 |  | 27.9 |  | 5.854306
MD-P | [(0/±45)/M/0/M/(±45/0)] | 40 | VE | Unspecified | Triax + Knytex A260 (868 gsm) | 69 | 0 | 10 | 0 | 0 | 10 | 3.78 | 6 h/ 55 C | Hand Layup | 211 | 120P | 138 | -138 | -1 | 10 | 29.4 | 0.44 | -0.44 | 139604 | 0 |  |  |  |  | 50 | UNK | UNK | 29.4 |  | MD-P[(0/±45)/M/0/M/(±45/0)] | 0/45/-45/0/0/0/45/-45/0 | 667.3333 | -383.1429 | 2.74 |  | 27.9 |  | 5.144898
MD-P | [(0/±45)/M/0/M/(±45/0)] | 40 | VE | Unspecified | Triax + Knytex A260 (868 gsm) | 69 | 0 | 10 | 0 | 0 | 10 | 3.78 | 6 h/ 55 C | Hand Layup | 212 | 123P | 207 | -207 | -1 | 5 | 29.5 | 0.7 | -0.7 | 938 | 0 |  |  |  |  | 50 | UNK | UNK | 29.5 |  | MD-P[(0/±45)/M/0/M/(±45/0)] | 0/45/-45/0/0/0/45/-45/0 | 667.3333 | -383.1429 | 2.74 |  | 27.9 |  | 2.972203
MD-P | [(0/±45)/M/0/M/(±45/0)] | 40 | VE | Unspecified | Triax + Knytex A260 (868 gsm) | 69 | 0 | 10 | 0 | 0 | 10 | 3.78 | 6 h/ 55 C | Hand Layup | 213 | 121P | 207 | -207 | -1 | 5 | 27.2 | 0.74 | -0.74 | 1320 | 0 |  |  |  |  | 50 | UNK | UNK | 27.2 |  | MD-P[(0/±45)/M/0/M/(±45/0)] | 0/45/-45/0/0/0/45/-45/0 | 667.3333 | -383.1429 | 2.74 |  | 27.9 |  | 3.120574
MD-P | [(0/±45)/M/0/M/(±45/0)] | 40 | VE | Unspecified | Triax + Knytex A260 (868 gsm) | 69 | 0 | 10 | 0 | 0 | 10 | 3.78 | 6 h/ 55 C | Hand Layup | 214 | 122P | 138 | -138 | -1 | 10 | 28.3 | 0.46 | -0.46 | 76483 | 0 |  |  |  |  | 50 | UNK | UNK | 28.3 |  | MD-P[(0/±45)/M/0/M/(±45/0)] | 0/45/-45/0/0/0/45/-45/0 | 667.3333 | -383.1429 | 2.74 |  | 27.9 |  | 4.883565
MD-P | [(0/±45)/M/0/M/(±45/0)] | 40 | VE | Unspecified | Triax + Knytex A260 (868 gsm) | 69 | 0 | 10 | 0 | 0 | 10 | 3.78 | 6 h/ 55 C | Hand Layup | 215 | 125P | -20.7 | -207 | 10 | 10 | 28 | -0.063 | -0.63 | 14121 | 0 |  |  |  |  | 50 | UNK | UNK | 28 |  | MD-P[(0/±45)/M/0/M/(±45/0)] | 0/45/-45/0/0/0/45/-45/0 | 667.3333 | -383.1429 | 2.74 |  | 27.9 |  | 4.149865
MD-P | [(0/±45)/M/0/M/(±45/0)] | 40 | VE | Unspecified | Triax + Knytex A260 (868 gsm) | 69 | 0 | 10 | 0 | 0 | 10 | 3.78 | 6 h/ 55 C | Hand Layup | 217 | 119P | -20.7 | -207 | 10 | 10 | 30.4 | -0.063 | -0.63 | 21177 | 0 |  |  |  |  | 50 | UNK | UNK | 30.4 |  | MD-P[(0/±45)/M/0/M/(±45/0)] | 0/45/-45/0/0/0/45/-45/0 | 667.3333 | -383.1429 | 2.74 |  | 27.9 |  | 4.325864
MD-P | [(0/±45)/M/0/M/(±45/0)] | 40 | VE | Unspecified | Triax + Knytex A260 (868 gsm) | 69 | 0 | 10 | 0 | 0 | 10 | 3.78 | 6 h/ 55 C | Hand Layup | 218 | 117P | -17.2 | -172 | 10 | 20 | 25 | -0.082 | -0.82 | 1094359 | 0 |  |  |  |  | 50 | UNK | UNK | 25 |  | MD-P[(0/±45)/M/0/M/(±45/0)] | 0/45/-45/0/0/0/45/-45/0 | 667.3333 | -383.1429 | 2.74 |  | 27.9 |  | 6.03916
Triax-R | [0/±45]4 | 30 | PE | Unspecified | DN105 | 53 | Knytex DB120 (393 gsm) | 47 | 0 | 0 | 0 | 3.56 | 24 h/60C | Hand Layup | 237 | 109R | 138 | 13.8 | 0.1 | 15 | 16 | 0.93 | 0.093 | 8170168 | 0 |  |  |  |  | 50 | UNK | UNK | 16 |  | Triax-R[0/±45]4 | 0/45/-45/0/45/-45/0/45/-45/0/45/-45 | 436.8 | -310.1667 | 2.846667 |  | 16.96667 |  | 6.912231
Triax-R | [0/±45]4 | 30 | PE | Unspecified | DN105 | 53 | Knytex DB120 (393 gsm) | 47 | 0 | 0 | 0 | 3.56 | 24 h/60C | Hand Layup | 257 | 107R | 138 | 13.8 | 0.1 | 15 | 17 | 0.82 | 0.082 | 7842000 | 0 |  |  |  |  | 50 | UNK | UNK | 17 |  | Triax-R[0/±45]4 | 0/45/-45/0/45/-45/0/45/-45/0/45/-45 | 436.8 | -310.1667 | 2.846667 |  | 16.96667 |  | 6.894427
Triax-R | [0/±45]4 | 30 | PE | Unspecified | DN105 | 53 | Knytex DB120 (393 gsm) | 47 | 0 | 0 | 0 | 3.56 | 24 h/60C | Hand Layup | 264 | 105R | 276 | 27.6 | 0.1 | 5 | 14.8 | 2.13 | 0.213 | 925 | 0 |  |  |  |  | 50 | UNK | UNK | 14.8 |  | Triax-R[0/±45]4 | 0/45/-45/0/45/-45/0/45/-45/0/45/-45 | 436.8 | -310.1667 | 2.846667 |  | 16.96667 |  | 2.966142
Triax-R | [0/±45]4 | 30 | PE | Unspecified | DN105 | 53 | Knytex DB120 (393 gsm) | 47 | 0 | 0 | 0 | 3.56 | 24 h/60C | Hand Layup | 266 | 108R | 207 | 20.7 | 0.1 | 10 | 16.3 | 1.31 | 0.131 | 6967 | 0 |  |  |  |  | 50 | UNK | UNK | 16.3 |  | Triax-R[0/±45]4 | 0/45/-45/0/45/-45/0/45/-45/0/45/-45 | 436.8 | -310.1667 | 2.846667 |  | 16.96667 |  | 3.843046
Triax-R | [0/±45]4 | 30 | PE | Unspecified | DN105 | 53 | Knytex DB120 (393 gsm) | 47 | 0 | 0 | 0 | 3.56 | 24 h/60C | Hand Layup | 267 | 104R | 207 | 20.7 | 0.1 | 10 | 16.9 | 1.31 | 0.131 | 6035 | 0 |  |  |  |  | 50 | UNK | UNK | 16.9 |  | Triax-R[0/±45]4 | 0/45/-45/0/45/-45/0/45/-45/0/45/-45 | 436.8 | -310.1667 | 2.846667 |  | 16.96667 |  | 3.780677
Triax-R | [0/±45]4 | 30 | PE | Unspecified | DN105 | 53 | Knytex DB120 (393 gsm) | 47 | 0 | 0 | 0 | 3.56 | 24 h/60C | Hand Layup | 271 | 103R | 138 | 13.8 | 0.1 | 15 | 15.7 | 0.9 | 0.09 | 820153 | 0 |  |  |  |  | 50 | UNK | UNK | 15.7 |  | Triax-R[0/±45]4 | 0/45/-45/0/45/-45/0/45/-45/0/45/-45 | 436.8 | -310.1667 | 2.846667 |  | 16.96667 |  | 5.913895
Triax-R | [0/±45]4 | 30 | PE | Unspecified | DN105 | 53 | Knytex DB120 (393 gsm) | 47 | 0 | 0 | 0 | 3.56 | 24 h/60C | Hand Layup | 272 | 112R | 172 | 17.2 | 0.1 | 15 | 17.1 | 1 | 0.1 | 972000 | 0 |  |  |  |  | 50 | UNK | UNK | 17.1 |  | Triax-R[0/±45]4 | 0/45/-45/0/45/-45/0/45/-45/0/45/-45 | 436.8 | -310.1667 | 2.846667 |  | 16.96667 |  | 5.987666
Triax-R | [0/±45]4 | 30 | PE | Unspecified | DN105 | 53 | Knytex DB120 (393 gsm) | 47 | 0 | 0 | 0 | 3.56 | 24 h/60C | Hand Layup | 273 | 106R | 190 | 19 | 0.1 | 10 |  |  |  | 230233 | 0 |  |  |  |  | 50 | UNK | UNK |  |  | Triax-R[0/±45]4 | 0/45/-45/0/45/-45/0/45/-45/0/45/-45 | 436.8 | -310.1667 | 2.846667 |  | 16.96667 |  | 5.362168
Triax-R | [0/±45]4 | 30 | PE | Unspecified | DN105 | 53 | Knytex DB120 (393 gsm) | 47 | 0 | 0 | 0 | 3.56 | 24 h/60C | Hand Layup | 274 | 110R | 190 | 19 | 0.1 | 10 |  |  |  | 115056 | 0 |  |  |  |  | 50 | UNK | UNK |  |  | Triax-R[0/±45]4 | 0/45/-45/0/45/-45/0/45/-45/0/45/-45 | 436.8 | -310.1667 | 2.846667 |  | 16.96667 |  | 5.060909
Triax-R | [0/±45]4 | 30 | PE | Unspecified | DN105 | 53 | Knytex DB120 (393 gsm) | 47 | 0 | 0 | 0 | 3.56 | 24 h/60C | Hand Layup | 276 | 114R | 155 | 15.5 | 0.1 | 15 |  |  |  | 4932613 | 0 |  |  |  |  | 50 | UNK | UNK |  |  | Triax-R[0/±45]4 | 0/45/-45/0/45/-45/0/45/-45/0/45/-45 | 436.8 | -310.1667 | 2.846667 |  | 16.96667 |  | 6.693077
Triax-R | [0/±45]4 | 30 | PE | Unspecified | DN105 | 53 | Knytex DB120 (393 gsm) | 47 | 0 | 0 | 0 | 3.56 | 24 h/60C | Hand Layup | 277 | 118R | 345 | 34.5 | 0.1 | 1 | 17.4 | 2.52 | 0.252 | 60 | 0 |  |  |  |  | 50 | UNK | UNK | 17.4 |  | Triax-R[0/±45]4 | 0/45/-45/0/45/-45/0/45/-45/0/45/-45 | 436.8 | -310.1667 | 2.846667 |  | 16.96667 |  | 1.778151
Triax-R | [0/±45]4 | 30 | PE | Unspecified | DN105 | 53 | Knytex DB120 (393 gsm) | 47 | 0 | 0 | 0 | 3.56 | 24 h/60C | Hand Layup | 278 | 117R | 345 | 34.5 | 0.1 | 1 |  |  |  | 41 | 0 |  |  |  |  | 50 | UNK | UNK |  |  | Triax-R[0/±45]4 | 0/45/-45/0/45/-45/0/45/-45/0/45/-45 | 436.8 | -310.1667 | 2.846667 |  | 16.96667 |  | 1.612784
Triax-R | [0/±45]4 | 30 | PE | Unspecified | DN105 | 53 | Knytex DB120 (393 gsm) | 47 | 0 | 0 | 0 | 3.56 | 24 h/60C | Hand Layup | 279 | 125R | 276 | 27.6 | 0.1 | 2 |  |  |  | 1072 | 0 |  |  |  |  | 50 | UNK | UNK |  |  | Triax-R[0/±45]4 | 0/45/-45/0/45/-45/0/45/-45/0/45/-45 | 436.8 | -310.1667 | 2.846667 |  | 16.96667 |  | 3.030195
Triax-R | [0/±45]4 | 30 | PE | Unspecified | DN105 | 53 | Knytex DB120 (393 gsm) | 47 | 0 | 0 | 0 | 3.56 | 24 h/60C | Hand Layup | 280 | 126R | 207 | 20.7 | 0.1 | 7 |  |  |  | 17096 | 0 |  |  |  |  | 50 | UNK | UNK |  |  | Triax-R[0/±45]4 | 0/45/-45/0/45/-45/0/45/-45/0/45/-45 | 436.8 | -310.1667 | 2.846667 |  | 16.96667 |  | 4.232895
Triax-R | [0/±45]4 | 30 | PE | Unspecified | DN105 | 53 | Knytex DB120 (393 gsm) | 47 | 0 | 0 | 0 | 3.56 | 24 h/60C | Hand Layup | 281 | 119R | 190 | 19 | 0.1 | 10 |  |  |  | 505551 | 0 |  |  |  |  | 50 | UNK | UNK |  |  | Triax-R[0/±45]4 | 0/45/-45/0/45/-45/0/45/-45/0/45/-45 | 436.8 | -310.1667 | 2.846667 |  | 16.96667 |  | 5.703765
Triax-R | [0/±45]4 | 30 | PE | Unspecified | DN105 | 53 | Knytex DB120 (393 gsm) | 47 | 0 | 0 | 0 | 3.56 | 24 h/60C | Hand Layup | 282 | 124R | 155 | 15.5 | 0.1 | 15 |  |  |  | 1942442 | 0 |  |  |  |  | 50 | UNK | UNK |  |  | Triax-R[0/±45]4 | 0/45/-45/0/45/-45/0/45/-45/0/45/-45 | 436.8 | -310.1667 | 2.846667 |  | 16.96667 |  | 6.288348
Triax-R | [0/±45]4 | 30 | PE | Unspecified | DN105 | 53 | Knytex DB120 (393 gsm) | 47 | 0 | 0 | 0 | 3.56 | 24 h/60C | Hand Layup | 4460 | 405R | 207 | 20.7 | 0.1 | 4 |  |  |  | 10713 | 0 |  |  |  |  | 50 | UNK | UNK |  |  | Triax-R[0/±45]4 | 0/45/-45/0/45/-45/0/45/-45/0/45/-45 | 436.8 | -310.1667 | 2.846667 |  | 16.96667 |  | 4.029911
Triax-R | [0/±45]4 | 30 | PE | Unspecified | DN105 | 53 | Knytex DB120 (393 gsm) | 47 | 0 | 0 | 0 | 3.56 | 24 h/60C | Hand Layup | 4461 | 406R | 207 | 20.7 | 0.1 | 4 |  |  |  | 202846 | 0 |  |  |  |  | 50 | UNK | UNK |  |  | Triax-R[0/±45]4 | 0/45/-45/0/45/-45/0/45/-45/0/45/-45 | 436.8 | -310.1667 | 2.846667 |  | 16.96667 |  | 5.307166
Triax-R | [0/±45]4 | 30 | PE | Unspecified | DN105 | 53 | Knytex DB120 (393 gsm) | 47 | 0 | 0 | 0 | 3.56 | 24 h/60C | Hand Layup | 4462 | 407R | 207 | 20.7 | 0.1 | 4 |  |  |  | 35270 | 0 |  |  |  |  | 50 | UNK | UNK |  |  | Triax-R[0/±45]4 | 0/45/-45/0/45/-45/0/45/-45/0/45/-45 | 436.8 | -310.1667 | 2.846667 |  | 16.96667 |  | 4.547405
Triax-R | [0/±45]4 | 30 | PE | Unspecified | DN105 | 53 | Knytex DB120 (393 gsm) | 47 | 0 | 0 | 0 | 3.56 | 24 h/60C | Hand Layup | 4463 | 408R | 207 | 20.7 | 0.1 | 4 |  |  |  | 43407 | 0 |  |  |  |  | 50 | UNK | UNK |  |  | Triax-R[0/±45]4 | 0/45/-45/0/45/-45/0/45/-45/0/45/-45 | 436.8 | -310.1667 | 2.846667 |  | 16.96667 |  | 4.63756
Triax-R | [0/±45]4 | 30 | PE | Unspecified | DN105 | 53 | Knytex DB120 (393 gsm) | 47 | 0 | 0 | 0 | 3.56 | 24 h/60C | Hand Layup | 4464 | 409R | 190 | 19 | 0.1 | 4 |  |  |  | 473815 | 0 |  |  |  |  | 50 | UNK | UNK |  |  | Triax-R[0/±45]4 | 0/45/-45/0/45/-45/0/45/-45/0/45/-45 | 436.8 | -310.1667 | 2.846667 |  | 16.96667 |  | 5.675609
Triax-R | [0/±45]4 | 30 | PE | Unspecified | DN105 | 53 | Knytex DB120 (393 gsm) | 47 | 0 | 0 | 0 | 3.56 | 24 h/60C | Hand Layup | 4465 | 410R | 190 | 19 | 0.1 | 4 |  |  |  | 519652 | 0 |  |  |  |  | 50 | UNK | UNK |  |  | Triax-R[0/±45]4 | 0/45/-45/0/45/-45/0/45/-45/0/45/-45 | 436.8 | -310.1667 | 2.846667 |  | 16.96667 |  | 5.715713
Triax-R | [0/±45]4 | 30 | PE | Unspecified | DN105 | 53 | Knytex DB120 (393 gsm) | 47 | 0 | 0 | 0 | 3.56 | 24 h/60C | Hand Layup | 4466 | 411R | 276 | 27.6 | 0.1 | 2 |  |  |  | 2473 | 0 |  |  |  |  | 50 | UNK | UNK |  |  | Triax-R[0/±45]4 | 0/45/-45/0/45/-45/0/45/-45/0/45/-45 | 436.8 | -310.1667 | 2.846667 |  | 16.96667 |  | 3.393224
Triax-T | [(0/±45)5] | 30 | PE | CoRezyn 63-AX-051 | Knytex CDB200 (759 gsm) | 53 | 0 | 47 | 0 | 0 | 0 | 4.34 | 24 h/60C | Hand Layup | 1307 | T2 | 145 | 14.5 | 0.1 | 15 |  |  |  | 64333 | 0 |  |  |  |  | 50 | UNK | UNK |  |  | Triax-T[(0/±45)5] | 0/45/-45/0/45/-45/0/45/-45/0/45/-45/0/45/-45 | 329 | -290 | 3.47 |  | 17.7 |  | 4.808434
Triax-T | [(0/±45)5] | 30 | PE | CoRezyn 63-AX-051 | Knytex CDB200 (759 gsm) | 53 | 0 | 47 | 0 | 0 | 0 | 4.34 | 24 h/60C | Hand Layup | 1308 | T3 | 100 | 10 | 0.1 | 15 |  |  |  | 701345 | 0 |  |  |  |  | 50 | UNK | UNK |  |  | Triax-T[(0/±45)5] | 0/45/-45/0/45/-45/0/45/-45/0/45/-45/0/45/-45 | 329 | -290 | 3.47 |  | 17.7 |  | 5.845932
Triax-T | [(0/±45)5] | 30 | PE | CoRezyn 63-AX-051 | Knytex CDB200 (759 gsm) | 53 | 0 | 47 | 0 | 0 | 0 | 4.34 | 24 h/60C | Hand Layup | 1309 | T5 | 86 | 8.6 | 0.1 | 15 |  |  |  | 2069625 | 0 |  |  |  |  | 50 | UNK | UNK |  |  | Triax-T[(0/±45)5] | 0/45/-45/0/45/-45/0/45/-45/0/45/-45/0/45/-45 | 329 | -290 | 3.47 |  | 17.7 |  | 6.315892
Triax-T | [(0/±45)5] | 30 | PE | CoRezyn 63-AX-051 | Knytex CDB200 (759 gsm) | 53 | 0 | 47 | 0 | 0 | 0 | 4.34 | 24 h/60C | Hand Layup | 1310 | T6 | 101 | 10.1 | 0.1 | 15 |  |  |  | 1731348 | 0 |  |  |  |  | 50 | UNK | UNK |  |  | Triax-T[(0/±45)5] | 0/45/-45/0/45/-45/0/45/-45/0/45/-45/0/45/-45 | 329 | -290 | 3.47 |  | 17.7 |  | 6.238384
Triax-T | [(0/±45)5] | 30 | PE | CoRezyn 63-AX-051 | Knytex CDB200 (759 gsm) | 53 | 0 | 47 | 0 | 0 | 0 | 4.34 | 24 h/60C | Hand Layup | 1311 | T7 | 145 | 14.5 | 0.1 | 10 |  |  |  | 56979 | 0 |  |  |  |  | 50 | UNK | UNK |  |  | Triax-T[(0/±45)5] | 0/45/-45/0/45/-45/0/45/-45/0/45/-45/0/45/-45 | 329 | -290 | 3.47 |  | 17.7 |  | 4.755715
Triax-T | [(0/±45)5] | 30 | PE | CoRezyn 63-AX-051 | Knytex CDB200 (759 gsm) | 53 | 0 | 47 | 0 | 0 | 0 | 4.34 | 24 h/60C | Hand Layup | 1312 | T8 | 107 | 10.7 | 0.1 | 15 |  |  |  | 615110 | 0 |  |  |  |  | 50 | UNK | UNK |  |  | Triax-T[(0/±45)5] | 0/45/-45/0/45/-45/0/45/-45/0/45/-45/0/45/-45 | 329 | -290 | 3.47 |  | 17.7 |  | 5.788953
Triax-U | [(0/±45)5] | 27 | PE | CoRezyn 63-AX-051 | Knytex DDB222 Triax (749 gsm) | 53 | 0 | 47 | 0 | 0 | 0 | 4.55 | 24 h/60C | Hand Layup | 1315 | U2 | 138 | 13.8 | 0.1 | 10 |  |  |  | 14573 | 0 |  |  |  |  | 50 | UNK | UNK |  |  | Triax-U[(0/±45)5] | 0/45/-45/0/45/-45/0/45/-45/0/45/-45/0/45/-45 | 391 | -354.5 | 2.51 |  | 21.2 |  | 4.163549
Triax-U | [(0/±45)5] | 27 | PE | CoRezyn 63-AX-051 | Knytex DDB222 Triax (749 gsm) | 53 | 0 | 47 | 0 | 0 | 0 | 4.55 | 24 h/60C | Hand Layup | 1316 | U3 | 102 | 10.2 | 0.1 | 10 |  |  |  | 114237 | 0 |  |  |  |  | 50 | UNK | UNK |  |  | Triax-U[(0/±45)5] | 0/45/-45/0/45/-45/0/45/-45/0/45/-45/0/45/-45 | 391 | -354.5 | 2.51 |  | 21.2 |  | 5.057807
Triax-U | [(0/±45)5] | 27 | PE | CoRezyn 63-AX-051 | Knytex DDB222 Triax (749 gsm) | 53 | 0 | 47 | 0 | 0 | 0 | 4.55 | 24 h/60C | Hand Layup | 1317 | U4 | 86 | 8.6 | 0.1 | 15 |  |  |  | 400500 | 0 |  |  |  |  | 50 | UNK | UNK |  |  | Triax-U[(0/±45)5] | 0/45/-45/0/45/-45/0/45/-45/0/45/-45/0/45/-45 | 391 | -354.5 | 2.51 |  | 21.2 |  | 5.602603
Triax-U | [(0/±45)5] | 27 | PE | CoRezyn 63-AX-051 | Knytex DDB222 Triax (749 gsm) | 53 | 0 | 47 | 0 | 0 | 0 | 4.55 | 24 h/60C | Hand Layup | 1318 | U5 | 69 | 6.9 | 0.1 | 15 |  |  |  | 2278230 | 0 |  |  |  |  | 50 | UNK | UNK |  |  | Triax-U[(0/±45)5] | 0/45/-45/0/45/-45/0/45/-45/0/45/-45/0/45/-45 | 391 | -354.5 | 2.51 |  | 21.2 |  | 6.357598
Triax-U | [(0/±45)5] | 27 | PE | CoRezyn 63-AX-051 | Knytex DDB222 Triax (749 gsm) | 53 | 0 | 47 | 0 | 0 | 0 | 4.55 | 24 h/60C | Hand Layup | 1319 | U6 | 102 | 10.2 | 0.1 | 15 |  |  |  | 178679 | 0 |  |  |  |  | 50 | UNK | UNK |  |  | Triax-U[(0/±45)5] | 0/45/-45/0/45/-45/0/45/-45/0/45/-45/0/45/-45 | 391 | -354.5 | 2.51 |  | 21.2 |  | 5.252074
Triax-U | [(0/±45)5] | 27 | PE | CoRezyn 63-AX-051 | Knytex DDB222 Triax (749 gsm) | 53 | 0 | 47 | 0 | 0 | 0 | 4.55 | 24 h/60C | Hand Layup | 1320 | U7 | 69 | 6.9 | 0.1 | 10 |  |  |  | 2422608 | 0 |  |  |  |  | 50 | UNK | UNK |  |  | Triax-U[(0/±45)5] | 0/45/-45/0/45/-45/0/45/-45/0/45/-45/0/45/-45 | 391 | -354.5 | 2.51 |  | 21.2 |  | 6.384283
Triax-U | [(0/±45)5] | 27 | PE | CoRezyn 63-AX-051 | Knytex DDB222 Triax (749 gsm) | 53 | 0 | 47 | 0 | 0 | 0 | 4.55 | 24 h/60C | Hand Layup | 1321 | U8 | 138 | 13.8 | 0.1 | 10 |  |  |  | 16591 | 0 |  |  |  |  | 50 | UNK | UNK |  |  | Triax-U[(0/±45)5] | 0/45/-45/0/45/-45/0/45/-45/0/45/-45/0/45/-45 | 391 | -354.5 | 2.51 |  | 21.2 |  | 4.219873
Triax-V | [(0/±45)5] | 33 | PE | CoRezyn 63-AX-051 | Knytex DDB222 Triax (749 gsm) | 53 | 0 | 47 | 0 | 0 | 0 | 3.33 | 24 h/60C | Hand Layup | 1325 | V3 | 138 | 13.8 | 0.1 | 5 |  |  |  | 28861 | 0 |  |  |  |  | 50 | UNK | UNK |  |  | Triax-V[(0/±45)5] | 0/45/-45/0/45/-45/0/45/-45/0/45/-45/0/45/-45 | 420.2 | -379.3333 | 2.174 |  | 19.56 |  | 4.460311
Triax-V | [(0/±45)5] | 33 | PE | CoRezyn 63-AX-051 | Knytex DDB222 Triax (749 gsm) | 53 | 0 | 47 | 0 | 0 | 0 | 3.33 | 24 h/60C | Hand Layup | 1326 | V4 | 138 | 13.8 | 0.1 | 5 |  |  |  | 35501 | 0 |  |  |  |  | 50 | UNK | UNK |  |  | Triax-V[(0/±45)5] | 0/45/-45/0/45/-45/0/45/-45/0/45/-45/0/45/-45 | 420.2 | -379.3333 | 2.174 |  | 19.56 |  | 4.550241
Triax-V | [(0/±45)5] | 33 | PE | CoRezyn 63-AX-051 | Knytex DDB222 Triax (749 gsm) | 53 | 0 | 47 | 0 | 0 | 0 | 3.33 | 24 h/60C | Hand Layup | 1327 | V5 | 172 | 17.2 | 0.1 | 1 |  |  |  | 11273 | 0 |  |  |  |  | 50 | UNK | UNK |  |  | Triax-V[(0/±45)5] | 0/45/-45/0/45/-45/0/45/-45/0/45/-45/0/45/-45 | 420.2 | -379.3333 | 2.174 |  | 19.56 |  | 4.05204
Triax-V | [(0/±45)5] | 33 | PE | CoRezyn 63-AX-051 | Knytex DDB222 Triax (749 gsm) | 53 | 0 | 47 | 0 | 0 | 0 | 3.33 | 24 h/60C | Hand Layup | 1328 | V6 | 172 | 17.2 | 0.1 | 1 |  |  |  | 12339 | 0 |  |  |  |  | 50 | UNK | UNK |  |  | Triax-V[(0/±45)5] | 0/45/-45/0/45/-45/0/45/-45/0/45/-45/0/45/-45 | 420.2 | -379.3333 | 2.174 |  | 19.56 |  | 4.09128
Triax-V | [(0/±45)5] | 33 | PE | CoRezyn 63-AX-051 | Knytex DDB222 Triax (749 gsm) | 53 | 0 | 47 | 0 | 0 | 0 | 3.33 | 24 h/60C | Hand Layup | 1329 | V7 | 103 | 10.3 | 0.1 | 10 |  |  |  | 123370 | 0 |  |  |  |  | 50 | UNK | UNK |  |  | Triax-V[(0/±45)5] | 0/45/-45/0/45/-45/0/45/-45/0/45/-45/0/45/-45 | 420.2 | -379.3333 | 2.174 |  | 19.56 |  | 5.09121
Triax-V | [(0/±45)5] | 33 | PE | CoRezyn 63-AX-051 | Knytex DDB222 Triax (749 gsm) | 53 | 0 | 47 | 0 | 0 | 0 | 3.33 | 24 h/60C | Hand Layup | 1330 | V8 | 103 | 10.3 | 0.1 | 10 |  |  |  | 111873 | 0 |  |  |  |  | 50 | UNK | UNK |  |  | Triax-V[(0/±45)5] | 0/45/-45/0/45/-45/0/45/-45/0/45/-45/0/45/-45 | 420.2 | -379.3333 | 2.174 |  | 19.56 |  | 5.048725
Triax-V | [(0/±45)5] | 33 | PE | CoRezyn 63-AX-051 | Knytex DDB222 Triax (749 gsm) | 53 | 0 | 47 | 0 | 0 | 0 | 3.33 | 24 h/60C | Hand Layup | 1331 | V9 | 86 | 8.6 | 0.1 | 15 |  |  |  | 950987 | 0 |  |  |  |  | 50 | UNK | UNK |  |  | Triax-V[(0/±45)5] | 0/45/-45/0/45/-45/0/45/-45/0/45/-45/0/45/-45 | 420.2 | -379.3333 | 2.174 |  | 19.56 |  | 5.978175
Triax-V | [(0/±45)5] | 33 | PE | CoRezyn 63-AX-051 | Knytex DDB222 Triax (749 gsm) | 53 | 0 | 47 | 0 | 0 | 0 | 3.33 | 24 h/60C | Hand Layup | 1332 | V10 | 86 | 8.6 | 0.1 | 15 |  |  |  | 871319 | 0 |  |  |  |  | 50 | UNK | UNK |  |  | Triax-V[(0/±45)5] | 0/45/-45/0/45/-45/0/45/-45/0/45/-45/0/45/-45 | 420.2 | -379.3333 | 2.174 |  | 19.56 |  | 5.940177
Triax-V | [(0/±45)5] | 33 | PE | CoRezyn 63-AX-051 | Knytex DDB222 Triax (749 gsm) | 53 | 0 | 47 | 0 | 0 | 0 | 3.33 | 24 h/60C | Hand Layup | 1333 | V11 | 69 | 6.9 | 0.1 | 15 |  |  |  | 7871024 | 0 |  |  |  |  | 50 | UNK | UNK |  |  | Triax-V[(0/±45)5] | 0/45/-45/0/45/-45/0/45/-45/0/45/-45/0/45/-45 | 420.2 | -379.3333 | 2.174 |  | 19.56 |  | 6.896031
Triax-V | [(0/±45)5] | 33 | PE | CoRezyn 63-AX-051 | Knytex DDB222 Triax (749 gsm) | 53 | 0 | 47 | 0 | 0 | 0 | 3.33 | 24 h/60C | Hand Layup | 1334 | V15 | 86 | 8.6 | 0.1 | 15 |  |  |  | 848378 | 0 |  |  |  |  | 50 | UNK | UNK |  |  | Triax-V[(0/±45)5] | 0/45/-45/0/45/-45/0/45/-45/0/45/-45/0/45/-45 | 420.2 | -379.3333 | 2.174 |  | 19.56 |  | 5.928589
Triax-V | [(0/±45)5] | 33 | PE | CoRezyn 63-AX-051 | Knytex DDB222 Triax (749 gsm) | 53 | 0 | 47 | 0 | 0 | 0 | 3.33 | 24 h/60C | Hand Layup | 1335 | V16 | 86 | 8.6 | 0.1 | 15 |  |  |  | 791827 | 0 |  |  |  |  | 50 | UNK | UNK |  |  | Triax-V[(0/±45)5] | 0/45/-45/0/45/-45/0/45/-45/0/45/-45/0/45/-45 | 420.2 | -379.3333 | 2.174 |  | 19.56 |  | 5.89863
Triax-V | [(0/±45)5] | 33 | PE | CoRezyn 63-AX-051 | Knytex DDB222 Triax (749 gsm) | 53 | 0 | 47 | 0 | 0 | 0 | 3.33 | 24 h/60C | Hand Layup | 1336 | V17 | 103 | 10.3 | 0.1 | 10 |  |  |  | 222481 | 0 |  |  |  |  | 50 | UNK | UNK |  |  | Triax-V[(0/±45)5] | 0/45/-45/0/45/-45/0/45/-45/0/45/-45/0/45/-45 | 420.2 | -379.3333 | 2.174 |  | 19.56 |  | 5.347293
Triax-V | [(0/±45)5] | 33 | PE | CoRezyn 63-AX-051 | Knytex DDB222 Triax (749 gsm) | 53 | 0 | 47 | 0 | 0 | 0 | 3.33 | 24 h/60C | Hand Layup | 1337 | V18 | 172 | 17.2 | 0.1 | 1 |  |  |  | 11370 | 0 |  |  |  |  | 50 | UNK | UNK |  |  | Triax-V[(0/±45)5] | 0/45/-45/0/45/-45/0/45/-45/0/45/-45/0/45/-45 | 420.2 | -379.3333 | 2.174 |  | 19.56 |  | 4.05576
Triax-V | [(0/±45)5] | 33 | PE | CoRezyn 63-AX-051 | Knytex DDB222 Triax (749 gsm) | 53 | 0 | 47 | 0 | 0 | 0 | 3.33 | 24 h/60C | Hand Layup | 1338 | V20 | 138 | 13.8 | 0.1 | 5 |  |  |  | 23829 | 0 |  |  |  |  | 50 | UNK | UNK |  |  | Triax-V[(0/±45)5] | 0/45/-45/0/45/-45/0/45/-45/0/45/-45/0/45/-45 | 420.2 | -379.3333 | 2.174 |  | 19.56 |  | 4.377106
Triax-W | [(0/±45)5] | 33 | PE | CoRezyn 63-AX-051 | CDB220 Triax | 53 | 0 | 47 | 0 | 0 | 0 | 3.43 | 24 h/60C | Hand Layup | 1342 | W1 | 172 | 17.2 | 0.1 | 2 | 19 | 0.91 | 0.091 | 25839 | 0 |  |  |  |  | 50 | UNK | UNK | 19 |  | Triax-W[(0/±45)5] | 0/45/-45/0/45/-45/0/45/-45/0/45/-45/0/45/-45 | 397 | -336 |  |  |  |  | 4.412276
Triax-W | [(0/±45)5] | 33 | PE | CoRezyn 63-AX-051 | CDB220 Triax | 53 | 0 | 47 | 0 | 0 | 0 | 3.43 | 24 h/60C | Hand Layup | 1343 | W2 | 172 | 17.2 | 0.1 | 2 | 19.1 | 0.9 | 0.09 | 30040 | 0 |  |  |  |  | 50 | UNK | UNK | 19.1 |  | Triax-W[(0/±45)5] | 0/45/-45/0/45/-45/0/45/-45/0/45/-45/0/45/-45 | 397 | -336 |  |  |  |  | 4.4777
Triax-W | [(0/±45)5] | 33 | PE | CoRezyn 63-AX-051 | CDB220 Triax | 53 | 0 | 47 | 0 | 0 | 0 | 3.43 | 24 h/60C | Hand Layup | 1344 | W5 | 138 | 13.8 | 0.1 | 10 |  |  |  | 311392 | 0 |  |  |  |  | 50 | UNK | UNK |  |  | Triax-W[(0/±45)5] | 0/45/-45/0/45/-45/0/45/-45/0/45/-45/0/45/-45 | 397 | -336 |  |  |  |  | 5.493307
Triax-W | [(0/±45)5] | 33 | PE | CoRezyn 63-AX-051 | CDB220 Triax | 53 | 0 | 47 | 0 | 0 | 0 | 3.43 | 24 h/60C | Hand Layup | 1345 | W6 | 138 | 13.8 | 0.1 | 10 |  |  |  | 154745 | 0 |  |  |  |  | 50 | UNK | UNK |  |  | Triax-W[(0/±45)5] | 0/45/-45/0/45/-45/0/45/-45/0/45/-45/0/45/-45 | 397 | -336 |  |  |  |  | 5.189617
Triax-W | [(0/±45)5] | 33 | PE | CoRezyn 63-AX-051 | CDB220 Triax | 53 | 0 | 47 | 0 | 0 | 0 | 3.43 | 24 h/60C | Hand Layup | 1346 | W7 | 103 | 10.3 | 0.1 | 15 |  |  |  | 5040762 | 0 |  |  |  |  | 50 | UNK | UNK |  |  | Triax-W[(0/±45)5] | 0/45/-45/0/45/-45/0/45/-45/0/45/-45/0/45/-45 | 397 | -336 |  |  |  |  | 6.702496
Triax-W | [(0/±45)5] | 33 | PE | CoRezyn 63-AX-051 | CDB220 Triax | 53 | 0 | 47 | 0 | 0 | 0 | 3.43 | 24 h/60C | Hand Layup | 1349 | W10 | 121 | 12.1 | 0.1 | 10 |  |  |  | 502900 | 0 |  |  |  |  | 50 | UNK | UNK |  |  | Triax-W[(0/±45)5] | 0/45/-45/0/45/-45/0/45/-45/0/45/-45/0/45/-45 | 397 | -336 |  |  |  |  | 5.701482
Triax-W | [(0/±45)5] | 33 | PE | CoRezyn 63-AX-051 | CDB220 Triax | 53 | 0 | 47 | 0 | 0 | 0 | 3.43 | 24 h/60C | Hand Layup | 1350 | W11 | 121 | 12.1 | 0.1 | 10 |  |  |  | 1071927 | 0 |  |  |  |  | 50 | UNK | UNK |  |  | Triax-W[(0/±45)5] | 0/45/-45/0/45/-45/0/45/-45/0/45/-45/0/45/-45 | 397 | -336 |  |  |  |  | 6.030165
Triax-W | [(0/±45)5] | 33 | PE | CoRezyn 63-AX-051 | CDB220 Triax | 53 | 0 | 47 | 0 | 0 | 0 | 3.43 | 24 h/60C | Hand Layup | 1351 | W12 | 103 | 10.3 | 0.1 | 15 |  |  |  | 3464238 | 0 |  |  |  |  | 50 | UNK | UNK |  |  | Triax-W[(0/±45)5] | 0/45/-45/0/45/-45/0/45/-45/0/45/-45/0/45/-45 | 397 | -336 |  |  |  |  | 6.539608
MD-X | [(0)2/M/±45/(0)2)] | 35 | PE | CoRezyn 63-AX-051 | Knytex A260 (868 gsm) | 85 | 45's | 10 | 0 | 0 | 5 | 4.52 | Unspecified | Hand Layup | 309 | 112X | 276 | 27.6 | 0.1 | 10 | 23 | 1.26 | 0.126 | 255862 | 0 |  |  |  |  | 25 | UNK | UNK | 23 |  | MD-X[(0)2/M/±45/(0)2)] | 0/0/0/45/-45/0/0 | 612 | -438.3333 | 2.69 | -1.806667 | 24.63333 | 25.96667 | 5.408006
MD-X | [(0)2/M/±45/(0)2)] | 35 | PE | CoRezyn 63-AX-051 | Knytex A260 (868 gsm) | 85 | 45's | 10 | 0 | 0 | 5 | 4.52 | Unspecified | Hand Layup | 310 | 105X | 414 | 41.4 | 0.1 | 5 | 25.5 | 1.76 | 0.176 | 1753 | 0 |  |  |  |  | 25 | UNK | UNK | 25.5 |  | MD-X[(0)2/M/±45/(0)2)] | 0/0/0/45/-45/0/0 | 612 | -438.3333 | 2.69 | -1.806667 | 24.63333 | 25.96667 | 3.243782
MD-X | [(0)2/M/±45/(0)2)] | 35 | PE | CoRezyn 63-AX-051 | Knytex A260 (868 gsm) | 85 | 45's | 10 | 0 | 0 | 5 | 4.52 | Unspecified | Hand Layup | 311 | 106X | 414 | 41.4 | 0.1 | 5 | 23 | 1.86 | 0.186 | 953 | 0 |  |  |  |  | 25 | UNK | UNK | 23 |  | MD-X[(0)2/M/±45/(0)2)] | 0/0/0/45/-45/0/0 | 612 | -438.3333 | 2.69 | -1.806667 | 24.63333 | 25.96667 | 2.979093
MD-X | [(0)2/M/±45/(0)2)] | 35 | PE | CoRezyn 63-AX-051 | Knytex A260 (868 gsm) | 85 | 45's | 10 | 0 | 0 | 5 | 4.52 | Unspecified | Hand Layup | 312 | 104X | 345 | 34.5 | 0.1 | 5 | 25.9 | 1.32 | 0.132 | 15414 | 0 |  |  |  |  | 25 | UNK | UNK | 25.9 |  | MD-X[(0)2/M/±45/(0)2)] | 0/0/0/45/-45/0/0 | 612 | -438.3333 | 2.69 | -1.806667 | 24.63333 | 25.96667 | 4.187915
MD-X | [(0)2/M/±45/(0)2)] | 35 | PE | CoRezyn 63-AX-051 | Knytex A260 (868 gsm) | 85 | 45's | 10 | 0 | 0 | 5 | 4.52 | Unspecified | Hand Layup | 313 | 108X | 345 | 34.5 | 0.1 | 5 | 25.2 | 1.36 | 0.136 | 11550 | 0 |  |  |  |  | 25 | UNK | UNK | 25.2 |  | MD-X[(0)2/M/±45/(0)2)] | 0/0/0/45/-45/0/0 | 612 | -438.3333 | 2.69 | -1.806667 | 24.63333 | 25.96667 | 4.062582
MD-X | [(0)2/M/±45/(0)2)] | 35 | PE | CoRezyn 63-AX-051 | Knytex A260 (868 gsm) | 85 | 45's | 10 | 0 | 0 | 5 | 4.52 | Unspecified | Hand Layup | 314 | 101X | 241 | 24.1 | 0.1 | 20 | 25.4 | 0.94 | 0.094 | 6492710 | 0 |  |  |  |  | 25 | UNK | UNK | 25.4 |  | MD-X[(0)2/M/±45/(0)2)] | 0/0/0/45/-45/0/0 | 612 | -438.3333 | 2.69 | -1.806667 | 24.63333 | 25.96667 | 6.812426
MD-X | [(0)2/M/±45/(0)2)] | 35 | PE | CoRezyn 63-AX-051 | Knytex A260 (868 gsm) | 85 | 45's | 10 | 0 | 0 | 5 | 4.52 | Unspecified | Hand Layup | 315 | 109X | 276 | 27.6 | 0.1 | 10 | 26.3 | 1.06 | 0.106 | 127309 | 0 |  |  |  |  | 25 | UNK | UNK | 26.3 |  | MD-X[(0)2/M/±45/(0)2)] | 0/0/0/45/-45/0/0 | 612 | -438.3333 | 2.69 | -1.806667 | 24.63333 | 25.96667 | 5.104859
MD-X | [(90)2/M/±45/(90)2)] | 35 | PE | CoRezyn 63-AX-051 | Knytex A260 (868 gsm) | 0 | 45's | 10 | 0 | 85 | 5 | 4.52 | Unspecified | Hand Layup | 319 | 119XT | 28 | 2.8 | 0.1 | 2 | 9 | 0.28 | 0.028 | 1083 | 0 |  |  |  |  | 25 | UNK | UNK | 9 |  | MD-X[(90)2/M/±45/(90)2)] | 90/90/0/45/-45/90/90 | 43.5 | -159.5 | 0.7475 |  | 8.325 |  | 3.034628
MD-X | [(90)2/M/±45/(90)2)] | 35 | PE | CoRezyn 63-AX-051 | Knytex A260 (868 gsm) | 0 | 45's | 10 | 0 | 85 | 5 | 4.52 | Unspecified | Hand Layup | 320 | 124XT | 21 | 2.1 | 0.1 | 15 | 8.3 | 0.24 | 0.024 | 50606 | 0 |  |  |  |  | 25 | UNK | UNK | 8.3 |  | MD-X[(90)2/M/±45/(90)2)] | 90/90/0/45/-45/90/90 | 43.5 | -159.5 | 0.7475 |  | 8.325 |  | 4.704202
MD-X | [(0)2/M/±45/(0)2)] | 35 | PE | CoRezyn 63-AX-051 | Knytex A260 (868 gsm) | 85 | 45's | 10 | 0 | 0 | 5 | 4.52 | Unspecified | Hand Layup | 327 | 151X | -24.1 | -241 | 10 | 10 | 27.4 | -0.084 | -0.84 | 3175600 | 0 |  |  |  |  | 25 | UNK | UNK | 27.4 |  | MD-X[(0)2/M/±45/(0)2)] | 0/0/0/45/-45/0/0 | 612 | -438.3333 | 2.69 | -1.806667 | 24.63333 | 25.96667 | 6.501826
MD-X | [(90)2/M/±45/(90)2)] | 35 | PE | CoRezyn 63-AX-051 | Knytex A260 (868 gsm) | 0 | 45's | 10 | 0 | 85 | 5 | 4.52 | Unspecified | Hand Layup | 328 | 126XT | 19 | 1.9 | 0.1 | 15 | 9.1 | 0.25 | 0.025 | 614730 | 0 |  |  |  |  | 50 | UNK | UNK | 9.1 |  | MD-X[(90)2/M/±45/(90)2)] | 90/90/0/45/-45/90/90 | 43.5 | -159.5 | 0.7475 |  | 8.325 |  | 5.788684
MD-X | [(90)2/M/±45/(90)2)] | 35 | PE | CoRezyn 63-AX-051 | Knytex A260 (868 gsm) | 0 | 45's | 10 | 0 | 85 | 5 | 4.52 | Unspecified | Hand Layup | 330 | 130XT | 19 | 1.9 | 0.1 | 10 | 8.6 | 0.27 | 0.027 | 436440 | 0 |  |  |  |  | 50 | UNK | UNK | 8.6 |  | MD-X[(90)2/M/±45/(90)2)] | 90/90/0/45/-45/90/90 | 43.5 | -159.5 | 0.7475 |  | 8.325 |  | 5.639925
MD-X | [(90)2/M/±45/(90)2)] | 35 | PE | CoRezyn 63-AX-051 | Knytex A260 (868 gsm) | 0 | 45's | 10 | 0 | 85 | 5 | 4.52 | Unspecified | Hand Layup | 333 | 134XT | 28 | 2.8 | 0.1 | 2 | 8.3 | 0.37 | 0.037 | 2074 | 0 |  |  |  |  | 50 | UNK | UNK | 8.3 |  | MD-X[(90)2/M/±45/(90)2)] | 90/90/0/45/-45/90/90 | 43.5 | -159.5 | 0.7475 |  | 8.325 |  | 3.316809
MD-X | [(90)2/M/±45/(90)2)] | 35 | PE | CoRezyn 63-AX-051 | Knytex A260 (868 gsm) | 0 | 45's | 10 | 0 | 85 | 5 | 4.52 | Unspecified | Hand Layup | 334 | 129XT | 28 | 2.8 | 0.1 | 2 | 8.4 | 0.34 | 0.034 | 1545 | 0 |  |  |  |  | 50 | UNK | UNK | 8.4 |  | MD-X[(90)2/M/±45/(90)2)] | 90/90/0/45/-45/90/90 | 43.5 | -159.5 | 0.7475 |  | 8.325 |  | 3.188928
MD-X | [(90)2/M/±45/(90)2)] | 35 | PE | CoRezyn 63-AX-051 | Knytex A260 (868 gsm) | 0 | 45's | 10 | 0 | 85 | 5 | 4.52 | Unspecified | Hand Layup | 335 | 135XT | 17 | 1.7 | 0.1 | 20 | 7.3 | 0.24 | 0.024 | 897103 | 0 |  |  |  |  | 50 | UNK | UNK | 7.3 |  | MD-X[(90)2/M/±45/(90)2)] | 90/90/0/45/-45/90/90 | 43.5 | -159.5 | 0.7475 |  | 8.325 |  | 5.952842
MD-X | [(90)2/M/±45/(90)2)] | 35 | PE | CoRezyn 63-AX-051 | Knytex A260 (868 gsm) | 0 | 45's | 10 | 0 | 85 | 5 | 4.52 | Unspecified | Hand Layup | 337 | 133XT | 14 | 1.4 | 0.1 | 15 | 8 | 0.19 | 0.019 | 10377400 | 0 |  |  |  |  | 50 | UNK | UNK | 8 |  | MD-X[(90)2/M/±45/(90)2)] | 90/90/0/45/-45/90/90 | 43.5 | -159.5 | 0.7475 |  | 8.325 |  | 7.016089
MD-X | [(90)2/M/±45/(90)2)] | 35 | PE | CoRezyn 63-AX-051 | Knytex A260 (868 gsm) | 0 | 45's | 10 | 0 | 85 | 5 | 4.52 | Unspecified | Hand Layup | 363 | 131XT | 14 | 1.4 | 0.1 | 15 | 8 | 0.17 | 0.017 | 11247700 | 0 |  |  |  |  | 50 | UNK | UNK | 8 |  | MD-X[(90)2/M/±45/(90)2)] | 90/90/0/45/-45/90/90 | 43.5 | -159.5 | 0.7475 |  | 8.325 |  | 7.051064
MD-X | [(0)2/M/±45/(0)2)] | 35 | PE | CoRezyn 63-AX-051 | Knytex A260 (868 gsm) | 85 | 45's | 10 | 0 | 0 | 5 | 4.52 | Unspecified | Hand Layup | 381 | 161X | -31 | -310 | 10 | 2 | 23.4 | -0.141 | -1.41 | 12455 | 0 |  |  |  |  | 25 | UNK | UNK | 23.4 |  | MD-X[(0)2/M/±45/(0)2)] | 0/0/0/45/-45/0/0 | 612 | -438.3333 | 2.69 | -1.806667 | 24.63333 | 25.96667 | 4.095344
MD-X | [(0)2/M/±45/(0)2)] | 35 | PE | CoRezyn 63-AX-051 | Knytex A260 (868 gsm) | 85 | 45's | 10 | 0 | 0 | 5 | 4.52 | Unspecified | Hand Layup | 382 | 164X | -31 | -310 | 10 | 2 | 25.7 | -0.137 | -1.37 | 12865 | 0 |  |  |  |  | 25 | UNK | UNK | 25.7 |  | MD-X[(0)2/M/±45/(0)2)] | 0/0/0/45/-45/0/0 | 612 | -438.3333 | 2.69 | -1.806667 | 24.63333 | 25.96667 | 4.10941
MD-X | [(0)2/M/±45/(0)2)] | 35 | PE | CoRezyn 63-AX-051 | Knytex A260 (868 gsm) | 85 | 45's | 10 | 0 | 0 | 5 | 4.52 | Unspecified | Hand Layup | 383 | 157X | -27.6 | -276 | 10 | 5 | 24.8 | -0.12 | -1.2 | 271161 | 0 |  |  |  |  | 25 | UNK | UNK | 24.8 |  | MD-X[(0)2/M/±45/(0)2)] | 0/0/0/45/-45/0/0 | 612 | -438.3333 | 2.69 | -1.806667 | 24.63333 | 25.96667 | 5.433227
MD-X | [(0)2/M/±45/(0)2)] | 35 | PE | CoRezyn 63-AX-051 | Knytex A260 (868 gsm) | 85 | 45's | 10 | 0 | 0 | 5 | 4.52 | Unspecified | Hand Layup | 384 | 160X | -27.6 | -276 | 10 | 5 | 24.2 | -0.107 | -1.07 | 333581 | 0 |  |  |  |  | 25 | UNK | UNK | 24.2 |  | MD-X[(0)2/M/±45/(0)2)] | 0/0/0/45/-45/0/0 | 612 | -438.3333 | 2.69 | -1.806667 | 24.63333 | 25.96667 | 5.523201
MD-X | [(0)2/M/±45/(0)2)] | 35 | PE | CoRezyn 63-AX-051 | Knytex A260 (868 gsm) | 85 | 45's | 10 | 0 | 0 | 5 | 4.52 | Unspecified | Hand Layup | 385 | 156X | -27.6 | -276 | 10 | 10 | 25.9 | -0.11 | -1.1 | 161397 | 0 |  |  |  |  | 25 | UNK | UNK | 25.9 |  | MD-X[(0)2/M/±45/(0)2)] | 0/0/0/45/-45/0/0 | 612 | -438.3333 | 2.69 | -1.806667 | 24.63333 | 25.96667 | 5.207895
MD-X | [(0)2/M/±45/(0)2)] | 35 | PE | CoRezyn 63-AX-051 | Knytex A260 (868 gsm) | 85 | 45's | 10 | 0 | 0 | 5 | 4.52 | Unspecified | Hand Layup | 386 | 162X | -24.1 | -241 | 10 | 10 | 26.1 | -0.093 | -0.93 | 1472970 | 0 |  |  |  |  | 25 | UNK | UNK | 26.1 |  | MD-X[(0)2/M/±45/(0)2)] | 0/0/0/45/-45/0/0 | 612 | -438.3333 | 2.69 | -1.806667 | 24.63333 | 25.96667 | 6.168194
MD-X | [(0)2/M/±45/(0)2)] | 35 | PE | CoRezyn 63-AX-051 | Knytex A260 (868 gsm) | 85 | 45's | 10 | 0 | 0 | 5 | 4.52 | Unspecified | Hand Layup | 482 | 139X | 414 | 41.4 | 0.1 | 5 | 25.6 | 1.67 | 0.167 | 1223 | 0 |  |  |  |  | 25 | UNK | UNK | 25.6 |  | MD-X[(0)2/M/±45/(0)2)] | 0/0/0/45/-45/0/0 | 612 | -438.3333 | 2.69 | -1.806667 | 24.63333 | 25.96667 | 3.087426
MD-X | [(0)2/M/±45/(0)2)] | 35 | PE | CoRezyn 63-AX-051 | Knytex A260 (868 gsm) | 85 | 45's | 10 | 0 | 0 | 5 | 4.52 | Unspecified | Hand Layup | 483 | 152X | 345 | 34.5 | 0.1 | 5 | 25.7 | 1.45 | 0.145 | 11786 | 0 |  |  |  |  | 25 | UNK | UNK | 25.7 |  | MD-X[(0)2/M/±45/(0)2)] | 0/0/0/45/-45/0/0 | 612 | -438.3333 | 2.69 | -1.806667 | 24.63333 | 25.96667 | 4.071366
MD-X | [(0)2/M/±45/(0)2)] | 35 | PE | CoRezyn 63-AX-051 | Knytex A260 (868 gsm) | 85 | 45's | 10 | 0 | 0 | 5 | 4.52 | Unspecified | Hand Layup | 484 | 153X | 276 | 27.6 | 0.1 | 10 | 26.6 | 1.06 | 0.106 | 169031 | 0 |  |  |  |  | 25 | UNK | UNK | 26.6 |  | MD-X[(0)2/M/±45/(0)2)] | 0/0/0/45/-45/0/0 | 612 | -438.3333 | 2.69 | -1.806667 | 24.63333 | 25.96667 | 5.227966
MD-X | [(90)2/M/±45/(90)2)] | 35 | PE | CoRezyn 63-AX-051 | Knytex A260 (868 gsm) | 0 | 45's | 10 | 0 | 85 | 5 | 4.52 | Unspecified | Hand Layup | 485 | 136XT | 24 | 2.4 | 0.1 | 5 | 9.3 | 0.26 | 0.026 | 21745 | 0 |  |  |  |  | 50 | UNK | UNK | 9.3 |  | MD-X[(90)2/M/±45/(90)2)] | 90/90/0/45/-45/90/90 | 43.5 | -159.5 | 0.7475 |  | 8.325 |  | 4.337359
MD-X | [(90)2/M/±45/(90)2)] | 35 | PE | CoRezyn 63-AX-051 | Knytex A260 (868 gsm) | 0 | 45's | 10 | 0 | 85 | 5 | 4.52 | Unspecified | Hand Layup | 486 | 123XT | 24 | 2.4 | 0.1 | 5 | 9 | 0.25 | 0.025 | 15040 | 0 |  |  |  |  | 50 | UNK | UNK | 9 |  | MD-X[(90)2/M/±45/(90)2)] | 90/90/0/45/-45/90/90 | 43.5 | -159.5 | 0.7475 |  | 8.325 |  | 4.177248
MD-X | [(90)2/M/±45/(90)2)] | 35 | PE | CoRezyn 63-AX-051 | Knytex A260 (868 gsm) | 0 | 45's | 10 | 0 | 85 | 5 | 4.52 | Unspecified | Hand Layup | 488 | 120XT | 24 | 2.4 | 0.1 | 5 | 10.1 | 0.24 | 0.024 | 18858 | 0 |  |  |  |  | 25 | UNK | UNK | 10.1 |  | MD-X[(90)2/M/±45/(90)2)] | 90/90/0/45/-45/90/90 | 43.5 | -159.5 | 0.7475 |  | 8.325 |  | 4.275496
MD-X | [(90)2/M/±45/(90)2)] | 35 | PE | CoRezyn 63-AX-051 | Knytex A260 (868 gsm) | 0 | 45's | 10 | 0 | 85 | 5 | 4.52 | Unspecified | Hand Layup | 489 | 121XT | 19 | 1.9 | 0.1 | 10 | 9.5 | 0.22 | 0.022 | 587181 | 0 |  |  |  |  | 25 | UNK | UNK | 9.5 |  | MD-X[(90)2/M/±45/(90)2)] | 90/90/0/45/-45/90/90 | 43.5 | -159.5 | 0.7475 |  | 8.325 |  | 5.768772
MD-X | [(0)2/M/±45/(0)2)] | 35 | PE | CoRezyn 63-AX-051 | Knytex A260 (868 gsm) | 85 | 45's | 10 | 0 | 0 | 5 | 4.52 | Unspecified | Hand Layup | 705 | 177X | -31 | -310 | 10 | 2 | 24.5 | -0.139 | -1.39 | 14129 | 0 |  |  |  |  | 25 | UNK | UNK | 24.5 |  | MD-X[(0)2/M/±45/(0)2)] | 0/0/0/45/-45/0/0 | 612 | -438.3333 | 2.69 | -1.806667 | 24.63333 | 25.96667 | 4.150111
MD-Y | [(0)2/M/±45/(0)2)] | 35 | EP | Unspecified | Knytex A260 (868 gsm) | 85 | 45's | 10 | 0 | 0 | 5 | 4.62 | Unspecified | Hand Layup | 289 | 112Y | 276 | 27.6 | 0.1 | 25 | 27.4 | 0.53 | 0.053 | 251141 | 0 |  |  |  |  | 25 | UNK | UNK | 27.4 |  | MD-Y[(0)2/M/±45/(0)2)] | 0/0/0/45/-45/0/0 | 328.4167 | -324.6154 | 2.106667 |  | 15.675 |  | 5.399918
MD-Y | [(0)2/M/±45/(0)2)] | 35 | EP | Unspecified | Knytex A260 (868 gsm) | 85 | 45's | 10 | 0 | 0 | 5 | 4.62 | Unspecified | Hand Layup | 290 | 108Y | 207 | 20.7 | 0.1 | 25 | 24.4 | 0.79 | 0.079 | 1412113 | 0 |  |  |  |  | 25 | UNK | UNK | 24.4 |  | MD-Y[(0)2/M/±45/(0)2)] | 0/0/0/45/-45/0/0 | 328.4167 | -324.6154 | 2.106667 |  | 15.675 |  | 6.149869
MD-Y | [(0)2/M/±45/(0)2)] | 35 | EP | Unspecified | Knytex A260 (868 gsm) | 85 | 45's | 10 | 0 | 0 | 5 | 4.62 | Unspecified | Hand Layup | 291 | 118Y | 345 | 34.5 | 0.1 | 15 | 23.6 | 1.33 | 0.133 | 23109 | 0 |  |  |  |  | 25 | UNK | UNK | 23.6 |  | MD-Y[(0)2/M/±45/(0)2)] | 0/0/0/45/-45/0/0 | 328.4167 | -324.6154 | 2.106667 |  | 15.675 |  | 4.363781
MD-Y | [(0)2/M/±45/(0)2)] | 35 | EP | Unspecified | Knytex A260 (868 gsm) | 85 | 45's | 10 | 0 | 0 | 5 | 4.62 | Unspecified | Hand Layup | 292 | 113Y | 345 | 34.5 | 0.1 | 15 | 25.9 | 1.28 | 0.128 | 18000 | 0 |  |  |  |  | 25 | UNK | UNK | 25.9 |  | MD-Y[(0)2/M/±45/(0)2)] | 0/0/0/45/-45/0/0 | 328.4167 | -324.6154 | 2.106667 |  | 15.675 |  | 4.255273
MD-Y | [(0)2/M/±45/(0)2)] | 35 | EP | Unspecified | Knytex A260 (868 gsm) | 85 | 45's | 10 | 0 | 0 | 5 | 4.62 | Unspecified | Hand Layup | 293 | 104Y | 345 | 34.5 | 0.1 | 15 | 23.9 | 1.24 | 0.124 | 16762 | 0 |  |  |  |  | 25 | UNK | UNK | 23.9 |  | MD-Y[(0)2/M/±45/(0)2)] | 0/0/0/45/-45/0/0 | 328.4167 | -324.6154 | 2.106667 |  | 15.675 |  | 4.224326
MD-Y | [(0)2/M/±45/(0)2)] | 35 | EP | Unspecified | Knytex A260 (868 gsm) | 85 | 45's | 10 | 0 | 0 | 5 | 4.62 | Unspecified | Hand Layup | 294 | 116Y | 414 | 41.4 | 0.1 | 4 | 27.2 | 1.83 | 0.183 | 628 | 0 |  |  |  |  | 25 | UNK | UNK | 27.2 |  | MD-Y[(0)2/M/±45/(0)2)] | 0/0/0/45/-45/0/0 | 328.4167 | -324.6154 | 2.106667 |  | 15.675 |  | 2.79796
MD-Y | [(0)2/M/±45/(0)2)] | 35 | EP | Unspecified | Knytex A260 (868 gsm) | 85 | 45's | 10 | 0 | 0 | 5 | 4.62 | Unspecified | Hand Layup | 295 | 106Y | 276 | 27.6 | 0.1 | 25 | 25.1 | 1.11 | 0.111 | 73530 | 0 |  |  |  |  | 25 | UNK | UNK | 25.1 |  | MD-Y[(0)2/M/±45/(0)2)] | 0/0/0/45/-45/0/0 | 328.4167 | -324.6154 | 2.106667 |  | 15.675 |  | 4.866465
MD-Y | [(0)2/M/±45/(0)2)] | 35 | EP | Unspecified | Knytex A260 (868 gsm) | 85 | 45's | 10 | 0 | 0 | 5 | 4.62 | Unspecified | Hand Layup | 296 | 102Y | 414 | 41.4 | 0.1 | 4 | 22.4 | 1.71 | 0.171 | 821 | 0 |  |  |  |  | 25 | UNK | UNK | 22.4 |  | MD-Y[(0)2/M/±45/(0)2)] | 0/0/0/45/-45/0/0 | 328.4167 | -324.6154 | 2.106667 |  | 15.675 |  | 2.914343
MD-Y | [(0)2/M/±45/(0)2)] | 35 | EP | Unspecified | Knytex A260 (868 gsm) | 85 | 45's | 10 | 0 | 0 | 5 | 4.62 | Unspecified | Hand Layup | 297 | 107Y | 276 | 27.6 | 0.1 | 25 | 20.8 | 1.27 | 0.127 | 128578 | 0 |  |  |  |  | 25 | UNK | UNK | 20.8 |  | MD-Y[(0)2/M/±45/(0)2)] | 0/0/0/45/-45/0/0 | 328.4167 | -324.6154 | 2.106667 |  | 15.675 |  | 5.109167
MD-Y | [(0)2/M/±45/(0)2)] | 35 | EP | Unspecified | Knytex A260 (868 gsm) | 85 | 45's | 10 | 0 | 0 | 5 | 4.62 | Unspecified | Hand Layup | 298 | 115Y | 276 | 27.6 | 0.1 | 25 | 20.4 | 0.93 | 0.093 | 237864 | 0 |  |  |  |  | 25 | UNK | UNK | 20.4 |  | MD-Y[(0)2/M/±45/(0)2)] | 0/0/0/45/-45/0/0 | 328.4167 | -324.6154 | 2.106667 |  | 15.675 |  | 5.376329
MD-Y | [(0)2/M/±45/(0)2)] | 35 | EP | Unspecified | Knytex A260 (868 gsm) | 85 | 45's | 10 | 0 | 0 | 5 | 4.62 | Unspecified | Hand Layup | 299 | 119Y | 207 | 20.7 | 0.1 | 25 | 25.9 | 0.77 | 0.077 | 1607127 | 0 |  |  |  |  | 25 | UNK | UNK | 25.9 |  | MD-Y[(0)2/M/±45/(0)2)] | 0/0/0/45/-45/0/0 | 328.4167 | -324.6154 | 2.106667 |  | 15.675 |  | 6.20605
MD-Y | [(0)2/M/±45/(0)2)] | 35 | EP | Unspecified | Knytex A260 (868 gsm) | 85 | 45's | 10 | 0 | 0 | 5 | 4.62 | Unspecified | Hand Layup | 481 | 170Y | -27.6 | -276 | 10 | 5 | 24.3 | -0.113 | -1.13 | 62517 | 0 |  |  |  |  | 25 | UNK | UNK | 24.3 |  | MD-Y[(0)2/M/±45/(0)2)] | 0/0/0/45/-45/0/0 | 328.4167 | -324.6154 | 2.106667 |  | 15.675 |  | 4.795998
MD-Y | [(0)2/M/±45/(0)2)] | 35 | EP | Unspecified | Knytex A260 (868 gsm) | 85 | 45's | 10 | 0 | 0 | 5 | 4.62 | Unspecified | Hand Layup | 490 | 125Y | 414 | 41.4 | 0.1 | 4 | 29.7 | 1.7 | 0.17 | 1486 | 0 |  |  |  |  | 25 | UNK | UNK | 29.7 |  | MD-Y[(0)2/M/±45/(0)2)] | 0/0/0/45/-45/0/0 | 328.4167 | -324.6154 | 2.106667 |  | 15.675 |  | 3.172019
MD-Y | [(0)2/M/±45/(0)2)] | 35 | EP | Unspecified | Knytex A260 (868 gsm) | 85 | 45's | 10 | 0 | 0 | 5 | 4.62 | Unspecified | Hand Layup | 491 | 121Y | 345 | 34.5 | 0.1 | 5 | 29.7 | 1.54 | 0.154 | 36812 | 0 |  |  |  |  | 25 | UNK | UNK | 29.7 |  | MD-Y[(0)2/M/±45/(0)2)] | 0/0/0/45/-45/0/0 | 328.4167 | -324.6154 | 2.106667 |  | 15.675 |  | 4.565989
MD-Y | [(0)2/M/±45/(0)2)] | 35 | EP | Unspecified | Knytex A260 (868 gsm) | 85 | 45's | 10 | 0 | 0 | 5 | 4.62 | Unspecified | Hand Layup | 493 | 123Y | 276 | 27.6 | 0.1 | 5 | 28.7 | 1.01 | 0.101 | 423059 | 0 |  |  |  |  | 25 | UNK | UNK | 28.7 |  | MD-Y[(0)2/M/±45/(0)2)] | 0/0/0/45/-45/0/0 | 328.4167 | -324.6154 | 2.106667 |  | 15.675 |  | 5.626401
MD-Y | [(0)2/M/±45/(0)2)] | 35 | EP | Unspecified | Knytex A260 (868 gsm) | 0 | 45's | 10 | 0 | 85 | 5 | 4.62 | Unspecified | Hand Layup | 498 | 152YT | 21 | 2.1 | 0.1 | 2 | 7.1 | 0.48 | 0.048 | 4103 | 0 |  |  |  |  | 50 | UNK | UNK | 7.1 |  | MD-Y[(0)2/M/±45/(0)2)] | 0/0/0/45/-45/0/0 | 328.4167 | -324.6154 | 2.106667 |  | 15.675 |  | 3.613102
MD-Y | [(0)2/M/±45/(0)2)] | 35 | EP | Unspecified | Knytex A260 (868 gsm) | 0 | 45's | 10 | 0 | 85 | 5 | 4.62 | Unspecified | Hand Layup | 499 | 144YT | 21 | 2.1 | 0.1 | 2 | 7 | 0.41 | 0.041 | 2716 | 0 |  |  |  |  | 50 | UNK | UNK | 7 |  | MD-Y[(0)2/M/±45/(0)2)] | 0/0/0/45/-45/0/0 | 328.4167 | -324.6154 | 2.106667 |  | 15.675 |  | 3.43393
MD-Y | [(0)2/M/±45/(0)2)] | 35 | EP | Unspecified | Knytex A260 (868 gsm) | 0 | 45's | 10 | 0 | 85 | 5 | 4.62 | Unspecified | Hand Layup | 500 | 147YT | 17 | 1.7 | 0.1 | 10 | 6.5 | 0.34 | 0.034 | 26513 | 0 |  |  |  |  | 50 | UNK | UNK | 6.5 |  | MD-Y[(0)2/M/±45/(0)2)] | 0/0/0/45/-45/0/0 | 328.4167 | -324.6154 | 2.106667 |  | 15.675 |  | 4.423459
MD-Y | [(0)2/M/±45/(0)2)] | 35 | EP | Unspecified | Knytex A260 (868 gsm) | 0 | 45's | 10 | 0 | 85 | 5 | 4.62 | Unspecified | Hand Layup | 501 | 143YT | 17 | 1.7 | 0.1 | 10 | 7.5 | 0.29 | 0.029 | 47049 | 0 |  |  |  |  | 50 | UNK | UNK | 7.5 |  | MD-Y[(0)2/M/±45/(0)2)] | 0/0/0/45/-45/0/0 | 328.4167 | -324.6154 | 2.106667 |  | 15.675 |  | 4.67255
MD-Y | [(0)2/M/±45/(0)2)] | 35 | EP | Unspecified | Knytex A260 (868 gsm) | 0 | 45's | 10 | 0 | 85 | 5 | 4.62 | Unspecified | Hand Layup | 502 | 140YT | 24 | 2.4 | 0.1 | 1 | 7.2 | 1.35 | 0.135 | 208 | 0 |  |  |  |  | 50 | UNK | UNK | 7.2 |  | MD-Y[(0)2/M/±45/(0)2)] | 0/0/0/45/-45/0/0 | 328.4167 | -324.6154 | 2.106667 |  | 15.675 |  | 2.318063
MD-Y | [(0)2/M/±45/(0)2)] | 35 | EP | Unspecified | Knytex A260 (868 gsm) | 0 | 45's | 10 | 0 | 85 | 5 | 4.62 | Unspecified | Hand Layup | 503 | 151YT | 24 | 2.4 | 0.1 | 1 | 7.1 | 1.22 | 0.122 | 277 | 0 |  |  |  |  | 50 | UNK | UNK | 7.1 |  | MD-Y[(0)2/M/±45/(0)2)] | 0/0/0/45/-45/0/0 | 328.4167 | -324.6154 | 2.106667 |  | 15.675 |  | 2.44248
MD-Y | [(0)2/M/±45/(0)2)] | 35 | EP | Unspecified | Knytex A260 (868 gsm) | 0 | 45's | 10 | 0 | 85 | 5 | 4.62 | Unspecified | Hand Layup | 504 | 148YT | 14 | 1.4 | 0.1 | 15 | 6.9 | 0.25 | 0.025 | 252205 | 0 |  |  |  |  | 50 | UNK | UNK | 6.9 |  | MD-Y[(0)2/M/±45/(0)2)] | 0/0/0/45/-45/0/0 | 328.4167 | -324.6154 | 2.106667 |  | 15.675 |  | 5.401754
MD-Y | [(0)2/M/±45/(0)2)] | 35 | EP | Unspecified | Knytex A260 (868 gsm) | 0 | 45's | 10 | 0 | 85 | 5 | 4.62 | Unspecified | Hand Layup | 505 | 142YT | 14 | 1.4 | 0.1 | 15 | 6.3 | 0.22 | 0.022 | 432161 | 0 |  |  |  |  | 50 | UNK | UNK | 6.3 |  | MD-Y[(0)2/M/±45/(0)2)] | 0/0/0/45/-45/0/0 | 328.4167 | -324.6154 | 2.106667 |  | 15.675 |  | 5.635646
MD-Y | [(0)2/M/±45/(0)2)] | 35 | EP | Unspecified | Knytex A260 (868 gsm) | 0 | 45's | 10 | 0 | 85 | 5 | 4.62 | Unspecified | Hand Layup | 506 | 149YT | 14 | 1.4 | 0.1 | 15 | 6.9 | 0.2 | 0.02 | 657472 | 0 |  |  |  |  | 50 | UNK | UNK | 6.9 |  | MD-Y[(0)2/M/±45/(0)2)] | 0/0/0/45/-45/0/0 | 328.4167 | -324.6154 | 2.106667 |  | 15.675 |  | 5.817877
MD-Y | [(0)2/M/±45/(0)2)] | 35 | EP | Unspecified | Knytex A260 (868 gsm) | 0 | 45's | 10 | 0 | 85 | 5 | 4.62 | Unspecified | Hand Layup | 507 | 157YT | 24 | 2.4 | 0.1 | 1 | 7.2 | 1.37 | 0.137 | 173 | 0 |  |  |  |  | 50 | UNK | UNK | 7.2 |  | MD-Y[(0)2/M/±45/(0)2)] | 0/0/0/45/-45/0/0 | 328.4167 | -324.6154 | 2.106667 |  | 15.675 |  | 2.238046
MD-Y | [(0)2/M/±45/(0)2)] | 35 | EP | Unspecified | Knytex A260 (868 gsm) | 0 | 45's | 10 | 0 | 85 | 5 | 4.62 | Unspecified | Hand Layup | 508 | 153YT | 21 | 2.1 | 0.1 | 2 | 6.6 | 0.37 | 0.037 | 2033 | 0 |  |  |  |  | 50 | UNK | UNK | 6.6 |  | MD-Y[(0)2/M/±45/(0)2)] | 0/0/0/45/-45/0/0 | 328.4167 | -324.6154 | 2.106667 |  | 15.675 |  | 3.308137
MD-Y | [(0)2/M/±45/(0)2)] | 35 | EP | Unspecified | Knytex A260 (868 gsm) | 0 | 45's | 10 | 0 | 85 | 5 | 4.62 | Unspecified | Hand Layup | 509 | 155YT | 17 | 1.7 | 0.1 | 10 | 6.6 | 0.26 | 0.026 | 31204 | 0 |  |  |  |  | 50 | UNK | UNK | 6.6 |  | MD-Y[(0)2/M/±45/(0)2)] | 0/0/0/45/-45/0/0 | 328.4167 | -324.6154 | 2.106667 |  | 15.675 |  | 4.49421
MD-Y | [(0)2/M/±45/(0)2)] | 35 | EP | Unspecified | Knytex A260 (868 gsm) | 85 | 45's | 10 | 0 | 0 | 5 | 4.62 | Unspecified | Hand Layup | 547 | 172Y | -27.6 | -276 | 10 | 10 |  | -0.113 | -1.13 | 87235 | 0 |  |  |  |  | 25 | UNK | UNK |  |  | MD-Y[(0)2/M/±45/(0)2)] | 0/0/0/45/-45/0/0 | 328.4167 | -324.6154 | 2.106667 |  | 15.675 |  | 4.940691
MD-Y | [(0)2/M/±45/(0)2)] | 35 | EP | Unspecified | Knytex A260 (868 gsm) | 85 | 45's | 10 | 0 | 0 | 5 | 4.62 | Unspecified | Hand Layup | 548 | 167Y | -31 | -310 | 10 | 5 |  |  |  | 354 | 0 |  |  |  |  | 25 | UNK | UNK |  |  | MD-Y[(0)2/M/±45/(0)2)] | 0/0/0/45/-45/0/0 | 328.4167 | -324.6154 | 2.106667 |  | 15.675 |  | 2.549003
MD-Y | [(0)2/M/±45/(0)2)] | 35 | EP | Unspecified | Knytex A260 (868 gsm) | 85 | 45's | 10 | 0 | 0 | 5 | 4.62 | Unspecified | Hand Layup | 492 | 170Y | -27.6 | -276 | 10 | 5 | 24.3 | -0.113 | -1.13 | 62517 | 0 |  |  |  |  | 25 | UNK | UNK | 24.3 |  | MD-Y[(0)2/M/±45/(0)2)] | 0/0/0/45/-45/0/0 | 328.4167 | -324.6154 | 2.106667 |  | 15.675 |  | 4.795998
MD-Y | [(0)2/M/±45/(0)2)] | 35 | EP | Unspecified | Knytex A260 (868 gsm) | 85 | 45's | 10 | 0 | 0 | 5 | 4.62 | Unspecified | Hand Layup | 689 | 178Y | -31 | -310 | 10 | 2 |  |  |  | 568 | 0 |  |  |  |  | 25 | UNK | UNK |  |  | MD-Y[(0)2/M/±45/(0)2)] | 0/0/0/45/-45/0/0 | 328.4167 | -324.6154 | 2.106667 |  | 15.675 |  | 2.754348
MD-Y | [(0)2/M/±45/(0)2)] | 35 | EP | Unspecified | Knytex A260 (868 gsm) | 85 | 45's | 10 | 0 | 0 | 5 | 4.62 | Unspecified | Hand Layup | 690 | 197Y | -29.3 | -293 | 10 | 2 |  |  |  | 12145 | 0 |  |  |  |  | 25 | UNK | UNK |  |  | MD-Y[(0)2/M/±45/(0)2)] | 0/0/0/45/-45/0/0 | 328.4167 | -324.6154 | 2.106667 |  | 15.675 |  | 4.084398
MD-Y | [(0)2/M/±45/(0)2)] | 35 | EP | Unspecified | Knytex A260 (868 gsm) | 85 | 45's | 10 | 0 | 0 | 5 | 4.62 | Unspecified | Hand Layup | 691 | 200Y | -29.3 | -293 | 10 | 5 |  |  |  | 3011 | 0 |  |  |  |  | 25 | UNK | UNK |  |  | MD-Y[(0)2/M/±45/(0)2)] | 0/0/0/45/-45/0/0 | 328.4167 | -324.6154 | 2.106667 |  | 15.675 |  | 3.478711
MD-Y | [(0)2/M/±45/(0)2)] | 35 | EP | Unspecified | Knytex A260 (868 gsm) | 85 | 45's | 10 | 0 | 0 | 5 | 4.62 | Unspecified | Hand Layup | 692 | 190Y | -29.3 | -293 | 10 | 2 |  |  |  | 4652 | 0 |  |  |  |  | 25 | UNK | UNK |  |  | MD-Y[(0)2/M/±45/(0)2)] | 0/0/0/45/-45/0/0 | 328.4167 | -324.6154 | 2.106667 |  | 15.675 |  | 3.66764
MD-Y | [(0)2/M/±45/(0)2)] | 35 | EP | Unspecified | Knytex A260 (868 gsm) | 85 | 45's | 10 | 0 | 0 | 5 | 4.62 | Unspecified | Hand Layup | 693 | 187Y | -31 | -310 | 10 | 2 |  |  |  | 672 | 0 |  |  |  |  | 25 | UNK | UNK |  |  | MD-Y[(0)2/M/±45/(0)2)] | 0/0/0/45/-45/0/0 | 328.4167 | -324.6154 | 2.106667 |  | 15.675 |  | 2.827369
MD-Y | [(0)2/M/±45/(0)2)] | 35 | EP | Unspecified | Knytex A260 (868 gsm) | 85 | 45's | 10 | 0 | 0 | 5 | 4.62 | Unspecified | Hand Layup | 694 | 199Y | -27.6 | -276 | 10 | 10 |  | -0.113 | -1.13 | 187512 | 0 |  |  |  |  | 25 | UNK | UNK |  |  | MD-Y[(0)2/M/±45/(0)2)] | 0/0/0/45/-45/0/0 | 328.4167 | -324.6154 | 2.106667 |  | 15.675 |  | 5.273029
MD-Y | [(0)2/M/±45/(0)2)] | 35 | EP | Unspecified | Knytex A260 (868 gsm) | 85 | 45's | 10 | 0 | 0 | 5 | 4.62 | Unspecified | Hand Layup | 699 | 201Y | -25.8 | -258 | 10 | 15 |  |  |  | 632624 | 0 |  |  |  |  | 25 | UNK | UNK |  |  | MD-Y[(0)2/M/±45/(0)2)] | 0/0/0/45/-45/0/0 | 328.4167 | -324.6154 | 2.106667 |  | 15.675 |  | 5.801146
MD-Y | [(0)2/M/±45/(0)2)] | 35 | EP | Unspecified | Knytex A260 (868 gsm) | 85 | 45's | 10 | 0 | 0 | 5 | 4.62 | Unspecified | Hand Layup | 701 | 173Y | -25.8 | -258 | 10 | 15 | 23.9 | -0.109 | -1.09 | 833939 | 0 |  |  |  |  | 25 | UNK | UNK | 23.9 |  | MD-Y[(0)2/M/±45/(0)2)] | 0/0/0/45/-45/0/0 | 328.4167 | -324.6154 | 2.106667 |  | 15.675 |  | 5.921134
MD-Y | [(0)2/M/±45/(0)2)] | 35 | EP | Unspecified | Knytex A260 (868 gsm) | 85 | 45's | 10 | 0 | 0 | 5 | 4.62 | Unspecified | Hand Layup | 702 | 169Y | -25.8 | -258 | 10 | 15 | 26.3 | -0.098 | -0.98 | 1477548 | 0 |  |  |  |  | 25 | UNK | UNK | 26.3 |  | MD-Y[(0)2/M/±45/(0)2)] | 0/0/0/45/-45/0/0 | 328.4167 | -324.6154 | 2.106667 |  | 15.675 |  | 6.169542
MD-Y | [(0)2/M/±45/(0)2)] | 35 | EP | Unspecified | Knytex A260 (868 gsm) | 85 | 45's | 10 | 0 | 0 | 5 | 4.62 | Unspecified | Hand Layup | 706 | 195Y | -24.1 | -241 | 10 | 20 |  |  |  | 1672575 | 0 |  |  |  |  | 25 | UNK | UNK |  |  | MD-Y[(0)2/M/±45/(0)2)] | 0/0/0/45/-45/0/0 | 328.4167 | -324.6154 | 2.106667 |  | 15.675 |  | 6.223386
MD-EE | [M/±45/0)S] | 54 | EP | Unspecified | Unspecified | 65 | 0 | 18 | 0 | 0 | 17 | 3.53 | Unspecified | Pultruded Blade Section | 1181 | EE104 | 345 | 34.5 | 0.1 | 2 | 32.1 | 1.14 | 0.114 | 570 | 0 |  |  |  |  | 20 | UNK | UNK | 32.1 |  | MD-EE[M/±45/0)S] | 0/45/-45/0/0/-45/45/0 | 534.75 | -538.3333 | 1.923333 |  | 31.33333 |  | 2.755875
MD-EE | [M/±45/0)S] | 54 | EP | Unspecified | Unspecified | 65 | 0 | 18 | 0 | 0 | 17 | 3.53 | Unspecified | Pultruded Blade Section | 1182 | EE112 | 310 | 31 | 0.1 | 4 | 29.2 | 1.07 | 0.107 | 1085 | 0 |  |  |  |  | 20 | UNK | UNK | 29.2 |  | MD-EE[M/±45/0)S] | 0/45/-45/0/0/-45/45/0 | 534.75 | -538.3333 | 1.923333 |  | 31.33333 |  | 3.03543
MD-EE | [M/±45/0)S] | 54 | EP | Unspecified | Unspecified | 65 | 0 | 18 | 0 | 0 | 17 | 3.53 | Unspecified | Pultruded Blade Section | 1183 | EE105 | 276 | 27.6 | 0.1 | 5 | 30.1 | 0.93 | 0.093 | 4076 | 0 |  |  |  |  | 20 | UNK | UNK | 30.1 |  | MD-EE[M/±45/0)S] | 0/45/-45/0/0/-45/45/0 | 534.75 | -538.3333 | 1.923333 |  | 31.33333 |  | 3.610234
MD-EE | [M/±45/0)S] | 54 | EP | Unspecified | Unspecified | 65 | 0 | 18 | 0 | 0 | 17 | 3.53 | Unspecified | Pultruded Blade Section | 1184 | EE111 | 207 | 20.7 | 0.1 | 10 | 32.8 | 0.65 | 0.065 | 34583 | 0 |  |  |  |  | 20 | UNK | UNK | 32.8 |  | MD-EE[M/±45/0)S] | 0/45/-45/0/0/-45/45/0 | 534.75 | -538.3333 | 1.923333 |  | 31.33333 |  | 4.538863
MD-EE | [M/±45/0)S] | 54 | EP | Unspecified | Unspecified | 65 | 0 | 18 | 0 | 0 | 17 | 3.53 | Unspecified | Pultruded Blade Section | 1185 | EE110 | 138 | 13.8 | 0.1 | 20 | 33.2 | 0.43 | 0.043 | 1857630 | 0 |  |  |  |  | 20 | UNK | UNK | 33.2 |  | MD-EE[M/±45/0)S] | 0/45/-45/0/0/-45/45/0 | 534.75 | -538.3333 | 1.923333 |  | 31.33333 |  | 6.268959
MD-EE | [M/±45/0)S] | 54 | EP | Unspecified | Unspecified | 65 | 0 | 18 | 0 | 0 | 17 | 3.53 | Unspecified | Pultruded Blade Section | 1186 | EE107 | 345 | 34.5 | 0.1 | 2 |  |  |  | 402 | 0 |  |  |  |  | 13 | UNK | UNK |  |  | MD-EE[M/±45/0)S] | 0/45/-45/0/0/-45/45/0 | 534.75 | -538.3333 | 1.923333 |  | 31.33333 |  | 2.604226
MD-EE | [M/±45/0)S] | 54 | EP | Unspecified | Unspecified | 65 | 0 | 18 | 0 | 0 | 17 | 3.53 | Unspecified | Pultruded Blade Section | 1187 | EE109 | 276 | 27.6 | 0.1 | 5 |  |  |  | 2936 | 0 |  |  |  |  | 13 | UNK | UNK |  |  | MD-EE[M/±45/0)S] | 0/45/-45/0/0/-45/45/0 | 534.75 | -538.3333 | 1.923333 |  | 31.33333 |  | 3.467756
MD-EE | [M/±45/0)S] | 54 | EP | Unspecified | Unspecified | 65 | 0 | 18 | 0 | 0 | 17 | 3.53 | Unspecified | Pultruded Blade Section | 1188 | EE108 | 310 | 31 | 0.1 | 5 |  |  |  | 2033 | 0 |  |  |  |  | 13 | UNK | UNK |  |  | MD-EE[M/±45/0)S] | 0/45/-45/0/0/-45/45/0 | 534.75 | -538.3333 | 1.923333 |  | 31.33333 |  | 3.308137
MD-EE | [M/±45/0)S] | 54 | EP | Unspecified | Unspecified | 65 | 0 | 18 | 0 | 0 | 17 | 3.53 | Unspecified | Pultruded Blade Section | 1189 | EE106 | 207 | 20.7 | 0.1 | 10 |  |  |  | 23385 | 0 |  |  |  |  | 13 | UNK | UNK |  |  | MD-EE[M/±45/0)S] | 0/45/-45/0/0/-45/45/0 | 534.75 | -538.3333 | 1.923333 |  | 31.33333 |  | 4.368937
MD-EE | [M/±45/0)S] | 54 | EP | Unspecified | Unspecified | 65 | 0 | 18 | 0 | 0 | 17 | 3.53 | Unspecified | Pultruded Blade Section | 1190 | EE119 | 310 | 31 | 0.1 | 5 |  |  |  | 1840 | 0 |  |  |  |  | 13 | UNK | UNK |  |  | MD-EE[M/±45/0)S] | 0/45/-45/0/0/-45/45/0 | 534.75 | -538.3333 | 1.923333 |  | 31.33333 |  | 3.264818
MD-EE | [M/±45/0)S] | 54 | EP | Unspecified | Unspecified | 65 | 0 | 18 | 0 | 0 | 17 | 3.53 | Unspecified | Pultruded Blade Section | 1191 | EE121 | 276 | 27.6 | 0.1 | 5 |  |  |  | 2377 | 0 |  |  |  |  | 13 | UNK | UNK |  |  | MD-EE[M/±45/0)S] | 0/45/-45/0/0/-45/45/0 | 534.75 | -538.3333 | 1.923333 |  | 31.33333 |  | 3.376029
MD-EE | [M/±45/0)S] | 54 | EP | Unspecified | Unspecified | 65 | 0 | 18 | 0 | 0 | 17 | 3.53 | Unspecified | Pultruded Blade Section | 1192 | EE114 | 207 | 20.7 | 0.1 | 10 |  |  |  | 58110 | 0 |  |  |  |  | 13 | UNK | UNK |  |  | MD-EE[M/±45/0)S] | 0/45/-45/0/0/-45/45/0 | 534.75 | -538.3333 | 1.923333 |  | 31.33333 |  | 4.764251
MD-EE | [M/±45/0)S] | 54 | EP | Unspecified | Unspecified | 65 | 0 | 18 | 0 | 0 | 17 | 3.53 | Unspecified | Pultruded Blade Section | 1193 | EE115 | 172 | 17.2 | 0.1 | 15 |  |  |  | 496094 | 0 |  |  |  |  | 13 | UNK | UNK |  |  | MD-EE[M/±45/0)S] | 0/45/-45/0/0/-45/45/0 | 534.75 | -538.3333 | 1.923333 |  | 31.33333 |  | 5.695564
MD-EE | [M/±45/0)S] | 54 | EP | Unspecified | Unspecified | 65 | 0 | 18 | 0 | 0 | 17 | 3.53 | Unspecified | Pultruded Blade Section | 1194 | EE120 | 172 | 17.2 | 0.1 | 15 |  |  |  | 287688 | 0 |  |  |  |  | 13 | UNK | UNK |  |  | MD-EE[M/±45/0)S] | 0/45/-45/0/0/-45/45/0 | 534.75 | -538.3333 | 1.923333 |  | 31.33333 |  | 5.458922
MD-EE | [M/±45/0)S] | 54 | EP | Unspecified | Unspecified | 65 | 0 | 18 | 0 | 0 | 17 | 3.53 | Unspecified | Pultruded Blade Section | 1195 | EE125 | 241 | 24.1 | 0.1 | 5 |  |  |  | 10021 | 0 |  |  |  |  | 13 | UNK | UNK |  |  | MD-EE[M/±45/0)S] | 0/45/-45/0/0/-45/45/0 | 534.75 | -538.3333 | 1.923333 |  | 31.33333 |  | 4.000911
MD-EE | [M/±45/0)S] | 54 | EP | Unspecified | Unspecified | 65 | 0 | 18 | 0 | 0 | 17 | 3.53 | Unspecified | Pultruded Blade Section | 1196 | EE126 | 241 | 24.1 | 0.1 | 5 |  |  |  | 8786 | 0 |  |  |  |  | 13 | UNK | UNK |  |  | MD-EE[M/±45/0)S] | 0/45/-45/0/0/-45/45/0 | 534.75 | -538.3333 | 1.923333 |  | 31.33333 |  | 3.943791
MD-EE | [M/±45/0)S] | 54 | EP | Unspecified | Unspecified | 65 | 0 | 18 | 0 | 0 | 17 | 3.53 | Unspecified | Pultruded Blade Section | 1197 | EE116 | 172 | 17.2 | 0.1 | 20 |  |  |  | 224138 | 0 |  |  |  |  | 13 | UNK | UNK |  |  | MD-EE[M/±45/0)S] | 0/45/-45/0/0/-45/45/0 | 534.75 | -538.3333 | 1.923333 |  | 31.33333 |  | 5.350515
MD-EE | [M/±45/0)S] | 54 | EP | Unspecified | Unspecified | 65 | 0 | 18 | 0 | 0 | 17 | 3.53 | Unspecified | Pultruded Blade Section | 1200 | EE113 | 138 | 13.8 | 0.1 | 20 |  |  |  | 3804099 | 0 |  |  |  |  | 13 | UNK | UNK |  |  | MD-EE[M/±45/0)S] | 0/45/-45/0/0/-45/45/0 | 534.75 | -538.3333 | 1.923333 |  | 31.33333 |  | 6.580252
MD-EE | [M/±45/0)S] | 54 | EP | Unspecified | Unspecified | 65 | 0 | 18 | 0 | 0 | 17 | 3.53 | Unspecified | Pultruded Blade Section | 1202 | EE118 | 138 | 13.8 | 0.1 | 20 |  |  |  | 4622485 | 0 |  |  |  |  | 13 | UNK | UNK |  |  | MD-EE[M/±45/0)S] | 0/45/-45/0/0/-45/45/0 | 534.75 | -538.3333 | 1.923333 |  | 31.33333 |  | 6.664876
MD-EEAV | [M/±45/0)S] | 48 | VE | Unspecified | Unspecified | 71 | 0 | 18 | 0 | 0 | 11 | 3.36 | Unspecified | Pultruded Blade Section | 2719 | EEAV107 | 345 | 34.5 | 0.1 | 2 | 29 | 1.3 | 0.13 | 1836 | 0 |  |  |  |  | 20 | UNK | UNK | 29 |  | MD-EEAV[M/±45/0)S] | 0/45/-45/0/0/-45/45/0 | 582.3333 | -645.6667 | 2.37 |  | 27.3 |  | 3.263873
MD-EEAV | [M/±45/0)S] | 48 | VE | Unspecified | Unspecified | 71 | 0 | 18 | 0 | 0 | 11 | 3.36 | Unspecified | Pultruded Blade Section | 2720 | EEAV109 | 345 | 34.5 | 0.1 | 2 | 28.1 | 1.31 | 0.131 | 3260 | 0 |  |  |  |  | 20 | UNK | UNK | 28.1 |  | MD-EEAV[M/±45/0)S] | 0/45/-45/0/0/-45/45/0 | 582.3333 | -645.6667 | 2.37 |  | 27.3 |  | 3.513218
MD-EEAV | [M/±45/0)S] | 48 | VE | Unspecified | Unspecified | 71 | 0 | 18 | 0 | 0 | 11 | 3.36 | Unspecified | Pultruded Blade Section | 2721 | EEAV103 | 276 | 27.6 | 0.1 | 5 | 27.7 | 1.01 | 0.101 | 27047 | 0 |  |  |  |  | 20 | UNK | UNK | 27.7 |  | MD-EEAV[M/±45/0)S] | 0/45/-45/0/0/-45/45/0 | 582.3333 | -645.6667 | 2.37 |  | 27.3 |  | 4.432119
MD-EEAV | [M/±45/0)S] | 48 | VE | Unspecified | Unspecified | 71 | 0 | 18 | 0 | 0 | 11 | 3.36 | Unspecified | Pultruded Blade Section | 2722 | EEAV108 | 276 | 27.6 | 0.1 | 5 | 29.2 | 1.01 | 0.101 | 43424 | 0 |  |  |  |  | 20 | UNK | UNK | 29.2 |  | MD-EEAV[M/±45/0)S] | 0/45/-45/0/0/-45/45/0 | 582.3333 | -645.6667 | 2.37 |  | 27.3 |  | 4.63773
MD-EEAV | [M/±45/0)S] | 48 | VE | Unspecified | Unspecified | 71 | 0 | 18 | 0 | 0 | 11 | 3.36 | Unspecified | Pultruded Blade Section | 2723 | EEAV102 | 207 | 20.7 | 0.1 | 12 | 27.2 | 0.79 | 0.079 | 2414147 | 0 |  |  |  |  | 20 | UNK | UNK | 27.2 |  | MD-EEAV[M/±45/0)S] | 0/45/-45/0/0/-45/45/0 | 582.3333 | -645.6667 | 2.37 |  | 27.3 |  | 6.382764
MD-EEAV | [M/±45/0)S] | 48 | VE | Unspecified | Unspecified | 71 | 0 | 18 | 0 | 0 | 11 | 3.36 | Unspecified | Pultruded Blade Section | 2724 | EEAV144 | 207 | 20.7 | 0.1 | 20 | 28.6 | 0.74 | 0.074 | 1366767 | 0 |  |  |  |  | 20 | UNK | UNK | 28.6 |  | MD-EEAV[M/±45/0)S] | 0/45/-45/0/0/-45/45/0 | 582.3333 | -645.6667 | 2.37 |  | 27.3 |  | 6.135694
MD-EEAV | [M/±45/0)S] | 48 | VE | Unspecified | Unspecified | 71 | 0 | 18 | 0 | 0 | 11 | 3.36 | Unspecified | Pultruded Blade Section | 2725 | EEAV143 | 345 | 34.5 | 0.1 | 4 | 28.9 | 1.29 | 0.129 | 2811 | 0 |  |  |  |  | 20 | UNK | UNK | 28.9 |  | MD-EEAV[M/±45/0)S] | 0/45/-45/0/0/-45/45/0 | 582.3333 | -645.6667 | 2.37 |  | 27.3 |  | 3.448861
MD-EEAV | [M/±45/0)S] | 48 | VE | Unspecified | Unspecified | 71 | 0 | 18 | 0 | 0 | 11 | 3.36 | Unspecified | Pultruded Blade Section | 2726 | EEAV145 | 276 | 27.6 | 0.1 | 5 | 29.8 | 1 | 0.1 | 35462 | 0 |  |  |  |  | 20 | UNK | UNK | 29.8 |  | MD-EEAV[M/±45/0)S] | 0/45/-45/0/0/-45/45/0 | 582.3333 | -645.6667 | 2.37 |  | 27.3 |  | 4.549763
MD-EEAV | [M/±45/0)S] | 48 | VE | Unspecified | Unspecified | 71 | 0 | 18 | 0 | 0 | 11 | 3.36 | Unspecified | Pultruded Blade Section | 2746 | EEAV124 | -44.8 | -448 | 10 | 5 |  |  |  | 7498 | 0 |  |  |  |  | 25 | UNK | UNK |  |  | MD-EEAV[M/±45/0)S] | 0/45/-45/0/0/-45/45/0 | 582.3333 | -645.6667 | 2.37 |  | 27.3 |  | 3.874945
MD-EEAV | [M/±45/0)S] | 48 | VE | Unspecified | Unspecified | 71 | 0 | 18 | 0 | 0 | 11 | 3.36 | Unspecified | Pultruded Blade Section | 2747 | EEAV126 | -44.8 | -448 | 10 | 5 |  |  |  | 5539 | 0 |  |  |  |  | 25 | UNK | UNK |  |  | MD-EEAV[M/±45/0)S] | 0/45/-45/0/0/-45/45/0 | 582.3333 | -645.6667 | 2.37 |  | 27.3 |  | 3.743431
MD-EEAV | [M/±45/0)S] | 48 | VE | Unspecified | Unspecified | 71 | 0 | 18 | 0 | 0 | 11 | 3.36 | Unspecified | Pultruded Blade Section | 2748 | EEAV111 | -44.8 | -448 | 10 | 5 |  |  |  | 3169 | 0 |  |  |  |  | 25 | UNK | UNK |  |  | MD-EEAV[M/±45/0)S] | 0/45/-45/0/0/-45/45/0 | 582.3333 | -645.6667 | 2.37 |  | 27.3 |  | 3.500922
MD-EEAV | [M/±45/0)S] | 48 | VE | Unspecified | Unspecified | 71 | 0 | 18 | 0 | 0 | 11 | 3.36 | Unspecified | Pultruded Blade Section | 2750 | EEAV113 | -39.6 | -396 | 10 | 12 |  |  |  | 93149 | 0 |  |  |  |  | 25 | UNK | UNK |  |  | MD-EEAV[M/±45/0)S] | 0/45/-45/0/0/-45/45/0 | 582.3333 | -645.6667 | 2.37 |  | 27.3 |  | 4.969178
MD-EEAV | [M/±45/0)S] | 48 | VE | Unspecified | Unspecified | 71 | 0 | 18 | 0 | 0 | 11 | 3.36 | Unspecified | Pultruded Blade Section | 2751 | EEAV112 | -39.6 | -396 | 10 | 12 |  |  |  | 38280 | 0 |  |  |  |  | 25 | UNK | UNK |  |  | MD-EEAV[M/±45/0)S] | 0/45/-45/0/0/-45/45/0 | 582.3333 | -645.6667 | 2.37 |  | 27.3 |  | 4.582972
MD-EEAV | [M/±45/0)S] | 48 | VE | Unspecified | Unspecified | 71 | 0 | 18 | 0 | 0 | 11 | 3.36 | Unspecified | Pultruded Blade Section | 2752 | EEAV117 | -39.6 | -396 | 10 | 12 |  |  |  | 72451 | 0 |  |  |  |  | 25 | UNK | UNK |  |  | MD-EEAV[M/±45/0)S] | 0/45/-45/0/0/-45/45/0 | 582.3333 | -645.6667 | 2.37 |  | 27.3 |  | 4.860044
MD-EEAV | [M/±45/0)S] | 48 | VE | Unspecified | Unspecified | 71 | 0 | 18 | 0 | 0 | 11 | 3.36 | Unspecified | Pultruded Blade Section | 2753 | EEAV116 | 207 | -207 | -1 | 5 |  |  |  | 145367 | 0 |  |  |  |  | 25 | UNK | UNK |  |  | MD-EEAV[M/±45/0)S] | 0/45/-45/0/0/-45/45/0 | 582.3333 | -645.6667 | 2.37 |  | 27.3 |  | 5.162466
MD-EEAV | [M/±45/0)S] | 48 | VE | Unspecified | Unspecified | 71 | 0 | 18 | 0 | 0 | 11 | 3.36 | Unspecified | Pultruded Blade Section | 2754 | EEAV122 | 207 | -207 | -1 | 10 |  |  |  | 231003 | 0 |  |  |  |  | 25 | UNK | UNK |  |  | MD-EEAV[M/±45/0)S] | 0/45/-45/0/0/-45/45/0 | 582.3333 | -645.6667 | 2.37 |  | 27.3 |  | 5.363618
MD-EEAV | [M/±45/0)S] | 48 | VE | Unspecified | Unspecified | 71 | 0 | 18 | 0 | 0 | 11 | 3.36 | Unspecified | Pultruded Blade Section | 2755 | EEAV123 | 276 | -276 | -1 | 2 |  |  |  | 1866 | 0 |  |  |  |  | 25 | UNK | UNK |  |  | MD-EEAV[M/±45/0)S] | 0/45/-45/0/0/-45/45/0 | 582.3333 | -645.6667 | 2.37 |  | 27.3 |  | 3.270912
MD-EEAV | [M/±45/0)S] | 48 | VE | Unspecified | Unspecified | 71 | 0 | 18 | 0 | 0 | 11 | 3.36 | Unspecified | Pultruded Blade Section | 2756 | EEAV121 | 276 | -276 | -1 | 2 |  |  |  | 3412 | 0 |  |  |  |  | 25 | UNK | UNK |  |  | MD-EEAV[M/±45/0)S] | 0/45/-45/0/0/-45/45/0 | 582.3333 | -645.6667 | 2.37 |  | 27.3 |  | 3.533009
MD-EEAV | [M/±45/0)S] | 48 | VE | Unspecified | Unspecified | 71 | 0 | 18 | 0 | 0 | 11 | 3.36 | Unspecified | Pultruded Blade Section | 2757 | EEAV120 | 276 | -276 | -1 | 2 |  |  |  | 2875 | 0 |  |  |  |  | 25 | UNK | UNK |  |  | MD-EEAV[M/±45/0)S] | 0/45/-45/0/0/-45/45/0 | 582.3333 | -645.6667 | 2.37 |  | 27.3 |  | 3.458638
MD-EEAV | [M/±45/0)S] | 48 | VE | Unspecified | Unspecified | 71 | 0 | 18 | 0 | 0 | 11 | 3.36 | Unspecified | Pultruded Blade Section | 2758 | EEAV119 | 207 | -207 | -1 | 5 |  |  |  | 92539 | 0 |  |  |  |  | 25 | UNK | UNK |  |  | MD-EEAV[M/±45/0)S] | 0/45/-45/0/0/-45/45/0 | 582.3333 | -645.6667 | 2.37 |  | 27.3 |  | 4.966325
MD-EEAV | [M/±45/0)S] | 48 | VE | Unspecified | Unspecified | 71 | 0 | 18 | 0 | 0 | 11 | 3.36 | Unspecified | Pultruded Blade Section | 2759 | EEAV118 | 190 | -190 | -1 | 10 |  |  |  | 74105 | 0 |  |  |  |  | 25 | UNK | UNK |  |  | MD-EEAV[M/±45/0)S] | 0/45/-45/0/0/-45/45/0 | 582.3333 | -645.6667 | 2.37 |  | 27.3 |  | 4.869848
MD-EEAP | [M/±45/0)S] | 49 | PE | Unspecified | Unspecified | 70 | 0 | 19 | 0 | 0 | 11 | 3.64 | Unspecified | Pultruded Blade Section | 2800 | EEAP112 | 345 | 34.5 | 0.1 | 2 | 30 | 1.15 | 0.115 | 1958 | 0 |  |  |  |  | 20 | UNK | UNK | 30 |  | MD-EEAP[M/±45/0)S] | 0/45/-45/0/0/-45/45/0 | 511.6667 | -729 | 2.033333 |  | 29.16667 |  | 3.291813
MD-EEAP | [M/±45/0)S] | 49 | PE | Unspecified | Unspecified | 70 | 0 | 19 | 0 | 0 | 11 | 3.64 | Unspecified | Pultruded Blade Section | 2801 | EEAP102 | 345 | 34.5 | 0.1 | 2 | 27 | 1.2 | 0.12 | 890 | 0 |  |  |  |  | 20 | UNK | UNK | 27 |  | MD-EEAP[M/±45/0)S] | 0/45/-45/0/0/-45/45/0 | 511.6667 | -729 | 2.033333 |  | 29.16667 |  | 2.94939
MD-EEAP | [M/±45/0)S] | 49 | PE | Unspecified | Unspecified | 70 | 0 | 19 | 0 | 0 | 11 | 3.64 | Unspecified | Pultruded Blade Section | 2802 | EEAP108 | 345 | 34.5 | 0.1 | 2 | 29.1 | 1.24 | 0.124 | 573 | 0 |  |  |  |  | 20 | UNK | UNK | 29.1 |  | MD-EEAP[M/±45/0)S] | 0/45/-45/0/0/-45/45/0 | 511.6667 | -729 | 2.033333 |  | 29.16667 |  | 2.758155
MD-EEAP | [M/±45/0)S] | 49 | PE | Unspecified | Unspecified | 70 | 0 | 19 | 0 | 0 | 11 | 3.64 | Unspecified | Pultruded Blade Section | 2803 | EEAP111 | 276 | 27.6 | 0.1 | 4 | 31.2 | 0.9 | 0.09 | 9912 | 0 |  |  |  |  | 20 | UNK | UNK | 31.2 |  | MD-EEAP[M/±45/0)S] | 0/45/-45/0/0/-45/45/0 | 511.6667 | -729 | 2.033333 |  | 29.16667 |  | 3.996161
MD-EEAP | [M/±45/0)S] | 49 | PE | Unspecified | Unspecified | 70 | 0 | 19 | 0 | 0 | 11 | 3.64 | Unspecified | Pultruded Blade Section | 2804 | EEAP105 | 276 | 27.6 | 0.1 | 5 | 27.6 | 1.04 | 0.104 | 17575 | 0 |  |  |  |  | 20 | UNK | UNK | 27.6 |  | MD-EEAP[M/±45/0)S] | 0/45/-45/0/0/-45/45/0 | 511.6667 | -729 | 2.033333 |  | 29.16667 |  | 4.244895
MD-EEAP | [M/±45/0)S] | 49 | PE | Unspecified | Unspecified | 70 | 0 | 19 | 0 | 0 | 11 | 3.64 | Unspecified | Pultruded Blade Section | 2805 | EEAP104 | 276 | 27.6 | 0.1 | 5 | 29.2 | 1.03 | 0.103 | 15403 | 0 |  |  |  |  | 20 | UNK | UNK | 29.2 |  | MD-EEAP[M/±45/0)S] | 0/45/-45/0/0/-45/45/0 | 511.6667 | -729 | 2.033333 |  | 29.16667 |  | 4.187605
MD-EEAP | [M/±45/0)S] | 49 | PE | Unspecified | Unspecified | 70 | 0 | 19 | 0 | 0 | 11 | 3.64 | Unspecified | Pultruded Blade Section | 2806 | EEAP103 | 207 | 20.7 | 0.1 | 15 | 28.8 | 0.74 | 0.074 | 1596779 | 0 |  |  |  |  | 20 | UNK | UNK | 28.8 |  | MD-EEAP[M/±45/0)S] | 0/45/-45/0/0/-45/45/0 | 511.6667 | -729 | 2.033333 |  | 29.16667 |  | 6.203245
MD-EEAP | [M/±45/0)S] | 49 | PE | Unspecified | Unspecified | 70 | 0 | 19 | 0 | 0 | 11 | 3.64 | Unspecified | Pultruded Blade Section | 2807 | EEAP110 | 207 | 20.7 | 0.1 | 15 | 28.3 | 0.73 | 0.073 | 2483304 | 0 |  |  |  |  | 20 | UNK | UNK | 28.3 |  | MD-EEAP[M/±45/0)S] | 0/45/-45/0/0/-45/45/0 | 511.6667 | -729 | 2.033333 |  | 29.16667 |  | 6.39503
MD-EEAP | [M/±45/0)S] | 49 | PE | Unspecified | Unspecified | 70 | 0 | 19 | 0 | 0 | 11 | 3.64 | Unspecified | Pultruded Blade Section | 2812 | EEAP123 | -44.8 | -448 | 10 | 4 |  |  |  | 6703 | 0 |  |  |  |  | 25 | UNK | UNK |  |  | MD-EEAP[M/±45/0)S] | 0/45/-45/0/0/-45/45/0 | 511.6667 | -729 | 2.033333 |  | 29.16667 |  | 3.826269
MD-EEAP | [M/±45/0)S] | 49 | PE | Unspecified | Unspecified | 70 | 0 | 19 | 0 | 0 | 11 | 3.64 | Unspecified | Pultruded Blade Section | 2813 | EEAP121 | -44.8 | -448 | 10 | 4 |  |  |  | 16229 | 0 |  |  |  |  | 25 | UNK | UNK |  |  | MD-EEAP[M/±45/0)S] | 0/45/-45/0/0/-45/45/0 | 511.6667 | -729 | 2.033333 |  | 29.16667 |  | 4.210292
MD-EEAP | [M/±45/0)S] | 49 | PE | Unspecified | Unspecified | 70 | 0 | 19 | 0 | 0 | 11 | 3.64 | Unspecified | Pultruded Blade Section | 2814 | EEAP124 | -44.8 | -448 | 10 | 4 |  |  |  | 18158 | 0 |  |  |  |  | 25 | UNK | UNK |  |  | MD-EEAP[M/±45/0)S] | 0/45/-45/0/0/-45/45/0 | 511.6667 | -729 | 2.033333 |  | 29.16667 |  | 4.259068
MD-EEAP | [M/±45/0)S] | 49 | PE | Unspecified | Unspecified | 70 | 0 | 19 | 0 | 0 | 11 | 3.64 | Unspecified | Pultruded Blade Section | 2815 | EEAP118 | -39.6 | -396 | 10 | 10 |  |  |  | 110507 | 0 |  |  |  |  | 25 | UNK | UNK |  |  | MD-EEAP[M/±45/0)S] | 0/45/-45/0/0/-45/45/0 | 511.6667 | -729 | 2.033333 |  | 29.16667 |  | 5.04339
MD-EEAP | [M/±45/0)S] | 49 | PE | Unspecified | Unspecified | 70 | 0 | 19 | 0 | 0 | 11 | 3.64 | Unspecified | Pultruded Blade Section | 2816 | EEAP116 | -39.6 | -396 | 10 | 10 |  |  |  | 140415 | 0 |  |  |  |  | 25 | UNK | UNK |  |  | MD-EEAP[M/±45/0)S] | 0/45/-45/0/0/-45/45/0 | 511.6667 | -729 | 2.033333 |  | 29.16667 |  | 5.147414
MD-EEAP | [M/±45/0)S] | 49 | PE | Unspecified | Unspecified | 70 | 0 | 19 | 0 | 0 | 11 | 3.64 | Unspecified | Pultruded Blade Section | 2817 | EEAP115 | -36.2 | -362 | 10 | 10 |  |  |  | 696647 | 0 |  |  |  |  | 25 | UNK | UNK |  |  | MD-EEAP[M/±45/0)S] | 0/45/-45/0/0/-45/45/0 | 511.6667 | -729 | 2.033333 |  | 29.16667 |  | 5.843013
MD-EEAP | [M/±45/0)S] | 49 | PE | Unspecified | Unspecified | 70 | 0 | 19 | 0 | 0 | 11 | 3.64 | Unspecified | Pultruded Blade Section | 2818 | EEAP120 | -39.6 | -396 | 10 | 10 |  |  |  | 59096 | 0 |  |  |  |  | 25 | UNK | UNK |  |  | MD-EEAP[M/±45/0)S] | 0/45/-45/0/0/-45/45/0 | 511.6667 | -729 | 2.033333 |  | 29.16667 |  | 4.771558
MD-EEAP | [M/±45/0)S] | 49 | PE | Unspecified | Unspecified | 70 | 0 | 19 | 0 | 0 | 11 | 3.64 | Unspecified | Pultruded Blade Section | 2819 | EEAP130 | -36.2 | -543 | 15 | 15 |  |  |  | 1445447 | 0 |  |  |  |  | 25 | UNK | UNK |  |  | MD-EEAP[M/±45/0)S] | 0/45/-45/0/0/-45/45/0 | 511.6667 | -729 | 2.033333 |  | 29.16667 |  | 6.160002
MD-EEBP | [M/±45/0)S] | 43 | VE | Unspecified | Unspecified | 57 | 0 | 26 | 0 | 0 | 17 | 2.9 | Unspecified | Pultruded Blade Section | 2730 | EEB105 | 276 | 27.6 | 0.1 | 5 | 24.6 | 1.21 | 0.121 | 8392 | 0 |  |  |  |  | 20 | UNK | UNK | 24.6 |  | MD-EEBP[M/±45/0)S] | 0/45/-45/0/0/-45/45/0 | 515 | -417 | 2.2 |  | 27.6 |  | 3.923865
MD-EEBP | [M/±45/0)S] | 43 | VE | Unspecified | Unspecified | 57 | 0 | 26 | 0 | 0 | 17 | 2.9 | Unspecified | Pultruded Blade Section | 2731 | EEB108 | 276 | 27.6 | 0.1 | 5 | 25.2 | 1.22 | 0.122 | 11375 | 0 |  |  |  |  | 20 | UNK | UNK | 25.2 |  | MD-EEBP[M/±45/0)S] | 0/45/-45/0/0/-45/45/0 | 515 | -417 | 2.2 |  | 27.6 |  | 4.055951
MD-EEBP | [M/±45/0)S] | 43 | VE | Unspecified | Unspecified | 57 | 0 | 26 | 0 | 0 | 17 | 2.9 | Unspecified | Pultruded Blade Section | 2732 | EEB106 | 345 | 34.5 | 0.1 | 2 | 27.5 | 1.4 | 0.14 | 504 | 0 |  |  |  |  | 20 | UNK | UNK | 27.5 |  | MD-EEBP[M/±45/0)S] | 0/45/-45/0/0/-45/45/0 | 515 | -417 | 2.2 |  | 27.6 |  | 2.702431
MD-EEBP | [M/±45/0)S] | 43 | VE | Unspecified | Unspecified | 57 | 0 | 26 | 0 | 0 | 17 | 2.9 | Unspecified | Pultruded Blade Section | 2733 | EEB107 | 345 | 34.5 | 0.1 | 2 | 26.1 | 1.44 | 0.144 | 358 | 0 |  |  |  |  | 20 | UNK | UNK | 26.1 |  | MD-EEBP[M/±45/0)S] | 0/45/-45/0/0/-45/45/0 | 515 | -417 | 2.2 |  | 27.6 |  | 2.553883
MD-EEBP | [M/±45/0)S] | 43 | VE | Unspecified | Unspecified | 57 | 0 | 26 | 0 | 0 | 17 | 2.9 | Unspecified | Pultruded Blade Section | 2734 | EEB109 | 207 | 20.7 | 0.1 | 10 | 26.8 | 0.81 | 0.081 | 365195 | 0 |  |  |  |  | 20 | UNK | UNK | 26.8 |  | MD-EEBP[M/±45/0)S] | 0/45/-45/0/0/-45/45/0 | 515 | -417 | 2.2 |  | 27.6 |  | 5.562525
MD-EEBP | [M/±45/0)S] | 43 | VE | Unspecified | Unspecified | 57 | 0 | 26 | 0 | 0 | 17 | 2.9 | Unspecified | Pultruded Blade Section | 2735 | EEB104 | 207 | 20.7 | 0.1 | 12 | 27.5 | 0.8 | 0.08 | 462172 | 0 |  |  |  |  | 20 | UNK | UNK | 27.5 |  | MD-EEBP[M/±45/0)S] | 0/45/-45/0/0/-45/45/0 | 515 | -417 | 2.2 |  | 27.6 |  | 5.664804
MD-EEBP | [M/±45/0)S] | 43 | VE | Unspecified | Unspecified | 57 | 0 | 26 | 0 | 0 | 17 | 2.9 | Unspecified | Pultruded Blade Section | 2736 | EEB141 | 276 | 27.6 | 0.1 | 4 | 25.8 | 1.2 | 0.12 | 12141 | 0 |  |  |  |  | 20 | UNK | UNK | 25.8 |  | MD-EEBP[M/±45/0)S] | 0/45/-45/0/0/-45/45/0 | 515 | -417 | 2.2 |  | 27.6 |  | 4.084254
MD-EECP | [M/±45/0)S] | 49 | VE | Unspecified | Unspecified | 65 | 0 | 20 | 0 | 0 | 15 | 2.48 | Unspecified | Pultruded Blade Section | 2706 | EEC133 | 345 | 34.5 | 0.1 | 2 | 29.5 | 1.35 | 0.135 | 257 | 0 |  |  |  |  | 20 | UNK | UNK | 29.5 |  | MD-EECP[M/±45/0)S] | 0/45/-45/0/0/-45/45/0 | 525.6667 | -419 | 2.233333 |  | 28.36667 |  | 2.409933
MD-EECP | [M/±45/0)S] | 49 | VE | Unspecified | Unspecified | 65 | 0 | 20 | 0 | 0 | 15 | 2.48 | Unspecified | Pultruded Blade Section | 2707 | EEC128 | 345 | 34.5 | 0.1 | 2 | 27.5 | 1.41 | 0.141 | 149 | 0 |  |  |  |  | 20 | UNK | UNK | 27.5 |  | MD-EECP[M/±45/0)S] | 0/45/-45/0/0/-45/45/0 | 525.6667 | -419 | 2.233333 |  | 28.36667 |  | 2.173186
MD-EECP | [M/±45/0)S] | 49 | VE | Unspecified | Unspecified | 65 | 0 | 20 | 0 | 0 | 15 | 2.48 | Unspecified | Pultruded Blade Section | 2708 | EEC131 | 345 | 34.5 | 0.1 | 2 | 28.6 | 1.49 | 0.149 | 86 | 0 |  |  |  |  | 20 | UNK | UNK | 28.6 |  | MD-EECP[M/±45/0)S] | 0/45/-45/0/0/-45/45/0 | 525.6667 | -419 | 2.233333 |  | 28.36667 |  | 1.934498
MD-EECP | [M/±45/0)S] | 49 | VE | Unspecified | Unspecified | 65 | 0 | 20 | 0 | 0 | 15 | 2.48 | Unspecified | Pultruded Blade Section | 2709 | EEC126 | 276 | 27.6 | 0.1 | 4 | 28.4 | 1.07 | 0.107 | 5070 | 0 |  |  |  |  | 20 | UNK | UNK | 28.4 |  | MD-EECP[M/±45/0)S] | 0/45/-45/0/0/-45/45/0 | 525.6667 | -419 | 2.233333 |  | 28.36667 |  | 3.705008
MD-EECP | [M/±45/0)S] | 49 | VE | Unspecified | Unspecified | 65 | 0 | 20 | 0 | 0 | 15 | 2.48 | Unspecified | Pultruded Blade Section | 2710 | EEC125 | 276 | 27.6 | 0.1 | 4 | 28.9 | 1.04 | 0.104 | 2474 | 0 |  |  |  |  | 20 | UNK | UNK | 28.9 |  | MD-EECP[M/±45/0)S] | 0/45/-45/0/0/-45/45/0 | 525.6667 | -419 | 2.233333 |  | 28.36667 |  | 3.3934
MD-EECP | [M/±45/0)S] | 49 | VE | Unspecified | Unspecified | 65 | 0 | 20 | 0 | 0 | 15 | 2.48 | Unspecified | Pultruded Blade Section | 2711 | EEC130 | 276 | 27.6 | 0.1 | 4 | 27.3 | 1.08 | 0.108 | 3114 | 0 |  |  |  |  | 20 | UNK | UNK | 27.3 |  | MD-EECP[M/±45/0)S] | 0/45/-45/0/0/-45/45/0 | 525.6667 | -419 | 2.233333 |  | 28.36667 |  | 3.493319
MD-EECP | [M/±45/0)S] | 49 | VE | Unspecified | Unspecified | 65 | 0 | 20 | 0 | 0 | 15 | 2.48 | Unspecified | Pultruded Blade Section | 2712 | EEC118 | 207 | 20.7 | 0.1 | 10 | 28 | 0.77 | 0.077 | 285157 | 0 |  |  |  |  | 20 | UNK | UNK | 28 |  | MD-EECP[M/±45/0)S] | 0/45/-45/0/0/-45/45/0 | 525.6667 | -419 | 2.233333 |  | 28.36667 |  | 5.455084
MD-EECP | [M/±45/0)S] | 49 | VE | Unspecified | Unspecified | 65 | 0 | 20 | 0 | 0 | 15 | 2.48 | Unspecified | Pultruded Blade Section | 2713 | EEC120 | 207 | 20.7 | 0.1 | 10 | 29 | 0.77 | 0.077 | 141150 | 0 |  |  |  |  | 20 | UNK | UNK | 29 |  | MD-EECP[M/±45/0)S] | 0/45/-45/0/0/-45/45/0 | 525.6667 | -419 | 2.233333 |  | 28.36667 |  | 5.149681
MD-EECP | [M/±45/0)S] | 49 | VE | Unspecified | Unspecified | 65 | 0 | 20 | 0 | 0 | 15 | 2.48 | Unspecified | Pultruded Blade Section | 2714 | EEC129 | 207 | 20.7 | 0.1 | 10 | 29.4 | 0.76 | 0.076 | 159441 | 0 |  |  |  |  | 20 | UNK | UNK | 29.4 |  | MD-EECP[M/±45/0)S] | 0/45/-45/0/0/-45/45/0 | 525.6667 | -419 | 2.233333 |  | 28.36667 |  | 5.2026
MD-EECP | [M/±45/0)S] | 49 | VE | Unspecified | Unspecified | 65 | 0 | 20 | 0 | 0 | 15 | 2.48 | Unspecified | Pultruded Blade Section | 2715 | EEC127 | 172 | 17.2 | 0.1 | 20 | 27.1 | 0.68 | 0.068 | 1293553 | 0 |  |  |  |  | 20 | UNK | UNK | 27.1 |  | MD-EECP[M/±45/0)S] | 0/45/-45/0/0/-45/45/0 | 525.6667 | -419 | 2.233333 |  | 28.36667 |  | 6.111784
MD-HH | Injected Short Carbon fiber | 21 | TP | Unspecified | Injected short carbon fiber (7 to 9 micron dia., 0.4 - 0.5 mm long, ) | 0 | 0 | 0 | 0 | 0 | 100 | 2.5 | Unspecified | Injected Blade Section | 6200 | HH20 | 103 | 10.3 | 0.1 | 8 |  | 0.53 | 0.053 | 209271 | 0 |  |  |  |  | 4 | UNK | UNK |  |  | MD-HHInjected Short Carbon fiber |  | 139.9524 |  | 1.078571 |  | 19.62381 |  | 5.320709
MD-HH | Injected Short Carbon fiber | 21 | TP | Unspecified | Injected short carbon fiber (7 to 9 micron dia., 0.4 - 0.5 mm long, ) | 0 | 0 | 0 | 0 | 0 | 100 | 2.5 | Unspecified | Injected Blade Section | 6201 | HH21 | 89.6 | 8.96 | 0.1 | 12 |  | 0.46 | 0.046 | 2507380 | 0 |  |  |  |  | 4 | UNK | UNK |  |  | MD-HHInjected Short Carbon fiber |  | 139.9524 |  | 1.078571 |  | 19.62381 |  | 6.39922
MD-HH | Injected Short Carbon fiber | 21 | TP | Unspecified | Injected short carbon fiber (7 to 9 micron dia., 0.4 - 0.5 mm long, ) | 0 | 0 | 0 | 0 | 0 | 100 | 2.5 | Unspecified | Injected Blade Section | 6202 | HH22 | 103 | 10.3 | 0.1 | 8 |  | 0.53 | 0.053 | 111847 | 0 |  |  |  |  | 4 | UNK | UNK |  |  | MD-HHInjected Short Carbon fiber |  | 139.9524 |  | 1.078571 |  | 19.62381 |  | 5.048624
MD-HH | Injected Short Carbon fiber | 21 | TP | Unspecified | Injected short carbon fiber (7 to 9 micron dia., 0.4 - 0.5 mm long, ) | 0 | 0 | 0 | 0 | 0 | 100 | 2.5 | Unspecified | Injected Blade Section | 6203 | HH23 | 96.5 | 9.65 | 0.1 | 7 |  | 0.49 | 0.049 | 334368 | 0 |  |  |  |  | 4 | UNK | UNK |  |  | MD-HHInjected Short Carbon fiber |  | 139.9524 |  | 1.078571 |  | 19.62381 |  | 5.524225
MD-HH | Injected Short Carbon fiber | 21 | TP | Unspecified | Injected short carbon fiber (7 to 9 micron dia., 0.4 - 0.5 mm long, ) | 0 | 0 | 0 | 0 | 0 | 100 | 2.5 | Unspecified | Injected Blade Section | 6204 | HH24 | 103 | 10.3 | 0.1 | 6 |  | 0.53 | 0.053 | 36708 | 0 |  |  |  |  | 4 | UNK | UNK |  |  | MD-HHInjected Short Carbon fiber |  | 139.9524 |  | 1.078571 |  | 19.62381 |  | 4.564761
MD-HH | Injected Short Carbon fiber | 21 | TP | Unspecified | Injected short carbon fiber (7 to 9 micron dia., 0.4 - 0.5 mm long, ) | 0 | 0 | 0 | 0 | 0 | 100 | 2.5 | Unspecified | Injected Blade Section | 6205 | HH25 | 96.5 | 9.65 | 0.1 | 7 |  | 0.49 | 0.049 | 509773 | 0 |  |  |  |  | 4 | UNK | UNK |  |  | MD-HHInjected Short Carbon fiber |  | 139.9524 |  | 1.078571 |  | 19.62381 |  | 5.707377
MD-HH | Injected Short Carbon fiber | 21 | TP | Unspecified | Injected short carbon fiber (7 to 9 micron dia., 0.4 - 0.5 mm long, ) | 0 | 0 | 0 | 0 | 0 | 100 | 2.5 | Unspecified | Injected Blade Section | 6206 | HH26 | 96.5 | 9.65 | 0.1 | 8 |  | 0.49 | 0.049 | 123724 | 0 |  |  |  |  | 4 | UNK | UNK |  |  | MD-HHInjected Short Carbon fiber |  | 139.9524 |  | 1.078571 |  | 19.62381 |  | 5.092454
MD-HH | Injected Short Carbon fiber | 21 | TP | Unspecified | Injected short carbon fiber (7 to 9 micron dia., 0.4 - 0.5 mm long, ) | 0 | 0 | 0 | 0 | 0 | 100 | 2.5 | Unspecified | Injected Blade Section | 6207 | HH27 | 103 | 10.3 | 0.1 | 6 |  | 0.53 | 0.053 | 56674 | 0 |  |  |  |  | 4 | UNK | UNK |  |  | MD-HHInjected Short Carbon fiber |  | 139.9524 |  | 1.078571 |  | 19.62381 |  | 4.753384
MD-HH | Injected Short Carbon fiber | 21 | TP | Unspecified | Injected short carbon fiber (7 to 9 micron dia., 0.4 - 0.5 mm long, ) | 0 | 0 | 0 | 0 | 0 | 100 | 2.5 | Unspecified | Injected Blade Section | 6208 | HH28 | 89.6 | 8.96 | 0.1 | 4 |  | 0.46 | 0.046 | 640960 | 0 |  |  |  |  | 4 | UNK | UNK |  |  | MD-HHInjected Short Carbon fiber |  | 139.9524 |  | 1.078571 |  | 19.62381 |  | 5.806831
MD-HH | Injected Short Carbon fiber | 21 | TP | Unspecified | Injected short carbon fiber (7 to 9 micron dia., 0.4 - 0.5 mm long, ) | 0 | 0 | 0 | 0 | 0 | 100 | 2.5 | Unspecified | Injected Blade Section | 6209 | HH29 | 110 | 11 | 0.1 | 2 |  | 0.56 | 0.056 | 14595 | 0 |  |  |  |  | 4 | UNK | UNK |  |  | MD-HHInjected Short Carbon fiber |  | 139.9524 |  | 1.078571 |  | 19.62381 |  | 4.164204
MD-HH | Injected Short Carbon fiber | 21 | TP | Unspecified | Injected short carbon fiber (7 to 9 micron dia., 0.4 - 0.5 mm long, ) | 0 | 0 | 0 | 0 | 0 | 100 | 2.5 | Unspecified | Injected Blade Section | 6210 | HH30 | 110 | 11 | 0.1 | 2 |  | 0.56 | 0.056 | 7763 | 0 |  |  |  |  | 4 | UNK | UNK |  |  | MD-HHInjected Short Carbon fiber |  | 139.9524 |  | 1.078571 |  | 19.62381 |  | 3.89003
MD-HH | Injected Short Carbon fiber | 21 | TP | Unspecified | Injected short carbon fiber (7 to 9 micron dia., 0.4 - 0.5 mm long, ) | 0 | 0 | 0 | 0 | 0 | 100 | 2.5 | Unspecified | Injected Blade Section | 6211 | HH31 | 110 | 11 | 0.1 | 2 |  | 0.56 | 0.056 | 1558 | 0 |  |  |  |  | 4 | UNK | UNK |  |  | MD-HHInjected Short Carbon fiber |  | 139.9524 |  | 1.078571 |  | 19.62381 |  | 3.192567
MD-HH | Injected Short Carbon fiber | 21 | TP | Unspecified | Injected short carbon fiber (7 to 9 micron dia., 0.4 - 0.5 mm long, ) | 0 | 0 | 0 | 0 | 0 | 100 | 2.5 | Unspecified | Injected Blade Section | 6212 | HH32 | 103 | 10.3 | 0.1 | 5 |  | 0.53 | 0.053 | 53583 | 0 |  |  |  |  | 4 | UNK | UNK |  |  | MD-HHInjected Short Carbon fiber |  | 139.9524 |  | 1.078571 |  | 19.62381 |  | 4.729027
MD-HH | Injected Short Carbon fiber | 21 | TP | Unspecified | Injected short carbon fiber (7 to 9 micron dia., 0.4 - 0.5 mm long, ) | 0 | 0 | 0 | 0 | 0 | 100 | 2.5 | Unspecified | Injected Blade Section | 6213 | HH33 | 89.6 | 8.96 | 0.1 | 8 |  | 0.46 | 0.046 | 241297 | 0 |  |  |  |  | 4 | UNK | UNK |  |  | MD-HHInjected Short Carbon fiber |  | 139.9524 |  | 1.078571 |  | 19.62381 |  | 5.382552
MD-CYC | [(±45)2/(0)10]S | 65 | TP | Thermoplastic, Polybutylene Terephthalate | Hexcel AS4C | 83 | Hexcel AS4C | 17 | 0 | 0 | 0 | 3.54 | Unspecified | Injected | 8927 | 73-120 | -55.2 | -552 | 10 | 1 |  |  |  | 2196 | 0 |  |  |  |  | 25 | UNK | UNK |  |  | MD-CYC[(±45)2/(0)10]S | 45/-45/45/-45/0/0/0/0/0/0/0/0/0/0/0/0/0/0/0/0/0/0/0/0/-45/45/-45/45 | 1189.833 | -667.75 | 1.17 |  | 102.7 |  | 3.341632
MD-CYC | [(±45)2/(0)10]S | 65 | TP | Thermoplastic, Polybutylene Terephthalate | Hexcel AS4C | 83 | Hexcel AS4C | 17 | 0 | 0 | 0 | 3.54 | Unspecified | Injected | 8928 | 73-121 | -55.2 | -552 | 10 | 1 |  |  |  | 470 | 0 |  |  |  |  | 25 | UNK | UNK |  |  | MD-CYC[(±45)2/(0)10]S | 45/-45/45/-45/0/0/0/0/0/0/0/0/0/0/0/0/0/0/0/0/0/0/0/0/-45/45/-45/45 | 1189.833 | -667.75 | 1.17 |  | 102.7 |  | 2.672098
MD-CYC | [(±45)2/(0)10]S | 65 | TP | Thermoplastic, Polybutylene Terephthalate | Hexcel AS4C | 83 | Hexcel AS4C | 17 | 0 | 0 | 0 | 3.54 | Unspecified | Injected | 8929 | 73-122 | -55.2 | -552 | 10 | 1 |  |  |  | 191 | 0 |  |  |  |  | 25 | UNK | UNK |  |  | MD-CYC[(±45)2/(0)10]S | 45/-45/45/-45/0/0/0/0/0/0/0/0/0/0/0/0/0/0/0/0/0/0/0/0/-45/45/-45/45 | 1189.833 | -667.75 | 1.17 |  | 102.7 |  | 2.281033
MD-CYC | [(±45)2/(0)10]S | 65 | TP | Thermoplastic, Polybutylene Terephthalate | Hexcel AS4C | 83 | Hexcel AS4C | 17 | 0 | 0 | 0 | 3.54 | Unspecified | Injected | 8930 | 73-123 | -48.3 | -483 | 10 | 2 |  |  |  | 15647 | 0 |  |  |  |  | 25 | UNK | UNK |  |  | MD-CYC[(±45)2/(0)10]S | 45/-45/45/-45/0/0/0/0/0/0/0/0/0/0/0/0/0/0/0/0/0/0/0/0/-45/45/-45/45 | 1189.833 | -667.75 | 1.17 |  | 102.7 |  | 4.194431
MD-CYC | [(±45)2/(0)10]S | 65 | TP | Thermoplastic, Polybutylene Terephthalate | Hexcel AS4C | 83 | Hexcel AS4C | 17 | 0 | 0 | 0 | 3.54 | Unspecified | Injected | 8932 | 71-100 | -48.3 | -483 | 10 | 2 |  |  |  | 9936 | 0 |  |  |  |  | 25 | UNK | UNK |  |  | MD-CYC[(±45)2/(0)10]S | 45/-45/45/-45/0/0/0/0/0/0/0/0/0/0/0/0/0/0/0/0/0/0/0/0/-45/45/-45/45 | 1189.833 | -667.75 | 1.17 |  | 102.7 |  | 3.997212
MD-CYC | [(±45)2/(0)10]S | 65 | TP | Thermoplastic, Polybutylene Terephthalate | Hexcel AS4C | 83 | Hexcel AS4C | 17 | 0 | 0 | 0 | 3.54 | Unspecified | Injected | 8934 | 71-102 | -48.3 | -483 | 10 | 2 |  |  |  | 45241 | 0 |  |  |  |  | 25 | UNK | UNK |  |  | MD-CYC[(±45)2/(0)10]S | 45/-45/45/-45/0/0/0/0/0/0/0/0/0/0/0/0/0/0/0/0/0/0/0/0/-45/45/-45/45 | 1189.833 | -667.75 | 1.17 |  | 102.7 |  | 4.655532
MD-CYC | [(±45)2/(0)10]S | 65 | TP | Thermoplastic, Polybutylene Terephthalate | Hexcel AS4C | 83 | Hexcel AS4C | 17 | 0 | 0 | 0 | 3.54 | Unspecified | Injected | 8935 | 71-103 | -55.2 | -552 | 10 | 1 |  |  |  | 703 | 0 |  |  |  |  | 25 | UNK | UNK |  |  | MD-CYC[(±45)2/(0)10]S | 45/-45/45/-45/0/0/0/0/0/0/0/0/0/0/0/0/0/0/0/0/0/0/0/0/-45/45/-45/45 | 1189.833 | -667.75 | 1.17 |  | 102.7 |  | 2.846955
MD-CYC | [(±45)2/(0)10]S | 65 | TP | Thermoplastic, Polybutylene Terephthalate | Hexcel AS4C | 83 | Hexcel AS4C | 17 | 0 | 0 | 0 | 3.54 | Unspecified | Injected | 8936 | 71-104 | -48.3 | -483 | 10 | 2 |  |  |  | 27246 | 0 |  |  |  |  | 25 | UNK | UNK |  |  | MD-CYC[(±45)2/(0)10]S | 45/-45/45/-45/0/0/0/0/0/0/0/0/0/0/0/0/0/0/0/0/0/0/0/0/-45/45/-45/45 | 1189.833 | -667.75 | 1.17 |  | 102.7 |  | 4.435303
UNI-MM1 | (0)N | 55 | EP | Unspecified | Tow | 100 | 0 | 0 | 0 | 0 | 0 | 3 | Unspecified | Infused Spar Cap | 8958 | MM1-110 | 621 | 62.1 | 0.1 | 1 | 43 | 1.44 | 0.144 | 1787 | 0 |  |  |  |  | 25 | UNK | UNK | 43 |  | UNI-MM1(0)N | 0 | 1036 |  | 2.586667 |  | 40.13333 |  | 3.252125
UNI-MM1 | (0)N | 55 | EP | Unspecified | Tow | 100 | 0 | 0 | 0 | 0 | 0 | 3 | Unspecified | Infused Spar Cap | 8959 | MM1-108 | 621 | 62.1 | 0.1 | 1 | 38 | 1.66 | 0.166 | 1971 | 0 |  |  |  |  | 25 | UNK | UNK | 38 |  | UNI-MM1(0)N | 0 | 1036 |  | 2.586667 |  | 40.13333 |  | 3.294687
UNI-MM1 | (0)N | 55 | EP | Unspecified | Tow | 100 | 0 | 0 | 0 | 0 | 0 | 3 | Unspecified | Infused Spar Cap | 8960 | MM1-103 | 621 | 62.1 | 0.1 | 1 | 36.9 | 1.77 | 0.177 | 1990 | 0 |  |  |  |  | 25 | UNK | UNK | 36.9 |  | UNI-MM1(0)N | 0 | 1036 |  | 2.586667 |  | 40.13333 |  | 3.298853
UNI-MM1 | (0)N | 55 | EP | Unspecified | Tow | 100 | 0 | 0 | 0 | 0 | 0 | 3 | Unspecified | Infused Spar Cap | 8961 | MM1-109 | 517 | 51.7 | 0.1 | 1 | 39.5 | 1.34 | 0.134 | 8754 | 0 |  |  |  |  | 25 | UNK | UNK | 39.5 |  | UNI-MM1(0)N | 0 | 1036 |  | 2.586667 |  | 40.13333 |  | 3.942207
UNI-MM1 | (0)N | 55 | EP | Unspecified | Tow | 100 | 0 | 0 | 0 | 0 | 0 | 3 | Unspecified | Infused Spar Cap | 8961 | MM1-107 | 517 | 51.7 | 0.1 | 1 | 39.7 | 1.29 | 0.129 | 5967 | 0 |  |  |  |  | 25 | UNK | UNK | 39.7 |  | UNI-MM1(0)N | 0 | 1036 |  | 2.586667 |  | 40.13333 |  | 3.775756
UNI-MM1 | (0)N | 55 | EP | Unspecified | Tow | 100 | 0 | 0 | 0 | 0 | 0 | 3 | Unspecified | Infused Spar Cap | 8963 | MM1-111 | 517 | 51.7 | 0.1 | 1 |  |  |  | 11051 | 0 |  |  |  |  | 25 | UNK | UNK |  |  | UNI-MM1(0)N | 0 | 1036 |  | 2.586667 |  | 40.13333 |  | 4.043402
UNI-MM1 | (0)N | 55 | EP | Unspecified | Tow | 100 | 0 | 0 | 0 | 0 | 0 | 3 | Unspecified | Infused Spar Cap | 8964 | MM1-100 | 345 | 34.5 | 0.1 | 2 | 43.5 | 0.8 | 0.08 | 279554 | 0 |  |  |  |  | 25 | UNK | UNK | 43.5 |  | UNI-MM1(0)N | 0 | 1036 |  | 2.586667 |  | 40.13333 |  | 5.446466
UNI-MM1 | (0)N | 55 | EP | Unspecified | Tow | 100 | 0 | 0 | 0 | 0 | 0 | 3 | Unspecified | Infused Spar Cap | 8965 | MM1-113 | 345 | 34.5 | 0.1 | 2 | 39.3 | 0.86 | 0.086 | 206631 | 0 |  |  |  |  | 25 | UNK | UNK | 39.3 |  | UNI-MM1(0)N | 0 | 1036 |  | 2.586667 |  | 40.13333 |  | 5.315195
UNI-MM1 | (0)N | 55 | EP | Unspecified | Tow | 100 | 0 | 0 | 0 | 0 | 0 | 3 | Unspecified | Infused Spar Cap | 8966 | MM1-112 | 345 | 34.5 | 0.1 | 2 | 40.6 | 0.87 | 0.087 | 358126 | 0 |  |  |  |  | 25 | UNK | UNK | 40.6 |  | UNI-MM1(0)N | 0 | 1036 |  | 2.586667 |  | 40.13333 |  | 5.554036
UNI-MM1 | (0)N | 55 | EP | Unspecified | Tow | 100 | 0 | 0 | 0 | 0 | 0 | 3 | Unspecified | Infused Spar Cap | 8967 | MM1-102 | 310 | 31 | 0.1 | 2 | 39.9 | 0.78 | 0.078 | 817702 | 0 |  |  |  |  | 25 | UNK | UNK | 39.9 |  | UNI-MM1(0)N | 0 | 1036 |  | 2.586667 |  | 40.13333 |  | 5.912595
UNI-MM2 | (0)N | 53 | EP | Unspecified | Tow | 100 | 0 | 0 | 0 | 0 | 0 | 3 | Unspecified | Wet layup Spar Cap | 8971 | MM2-110 | 621 | 62.1 | 0.1 | 1 | 41.8 | 1.49 | 0.149 | 280 | 0 |  |  |  |  | 25 | UNK | UNK | 41.8 |  | UNI-MM2(0)N | 0 | 924.3333 |  | 2.3 |  | 39.93333 |  | 2.447158
UNI-MM2 | (0)N | 53 | EP | Unspecified | Tow | 100 | 0 | 0 | 0 | 0 | 0 | 3 | Unspecified | Wet layup Spar Cap | 8972 | MM2-109 | 621 | 62.1 | 0.1 | 1 | 38.2 | 1.6 | 0.16 | 334 | 0 |  |  |  |  | 25 | UNK | UNK | 38.2 |  | UNI-MM2(0)N | 0 | 924.3333 |  | 2.3 |  | 39.93333 |  | 2.523746
UNI-MM2 | (0)N | 53 | EP | Unspecified | Tow | 100 | 0 | 0 | 0 | 0 | 0 | 3 | Unspecified | Wet layup Spar Cap | 8973 | MM2-114 | 621 | 62.1 | 0.1 | 1 |  |  |  | 391 | 0 |  |  |  |  | 25 | UNK | UNK |  |  | UNI-MM2(0)N | 0 | 924.3333 |  | 2.3 |  | 39.93333 |  | 2.592177
UNI-MM2 | (0)N | 53 | EP | Unspecified | Tow | 100 | 0 | 0 | 0 | 0 | 0 | 3 | Unspecified | Wet layup Spar Cap | 8974 | MM2-106 | 552 | 55.2 | 0.1 | 1 | 42.9 | 1.3 | 0.13 | 2231 | 0 |  |  |  |  | 25 | UNK | UNK | 42.9 |  | UNI-MM2(0)N | 0 | 924.3333 |  | 2.3 |  | 39.93333 |  | 3.3485
UNI-MM2 | (0)N | 53 | EP | Unspecified | Tow | 100 | 0 | 0 | 0 | 0 | 0 | 3 | Unspecified | Wet layup Spar Cap | 8975 | MM2-104 | 517 | 51.7 | 0.1 | 1 | 39.6 | 1.34 | 0.134 | 2432 | 0 |  |  |  |  | 25 | UNK | UNK | 39.6 |  | UNI-MM2(0)N | 0 | 924.3333 |  | 2.3 |  | 39.93333 |  | 3.385964
UNI-MM2 | (0)N | 53 | EP | Unspecified | Tow | 100 | 0 | 0 | 0 | 0 | 0 | 3 | Unspecified | Wet layup Spar Cap | 8976 | MM2-112 | 517 | 51.7 | 0.1 | 1 | 38.2 | 1.37 | 0.137 | 1940 | 0 |  |  |  |  | 25 | UNK | UNK | 38.2 |  | UNI-MM2(0)N | 0 | 924.3333 |  | 2.3 |  | 39.93333 |  | 3.287802
UNI-MM2 | (0)N | 53 | EP | Unspecified | Tow | 100 | 0 | 0 | 0 | 0 | 0 | 3 | Unspecified | Wet layup Spar Cap | 8977 | MM2-101 | 517 | 51.7 | 0.1 | 1 | 40.9 | 1.3 | 0.13 | 6008 | 0 |  |  |  |  | 25 | UNK | UNK | 40.9 |  | UNI-MM2(0)N | 0 | 924.3333 |  | 2.3 |  | 39.93333 |  | 3.77873
UNI-MM2 | (0)N | 53 | EP | Unspecified | Tow | 100 | 0 | 0 | 0 | 0 | 0 | 3 | Unspecified | Wet layup Spar Cap | 8978 | MM2-113 | 483 | 48.3 | 0.1 | 1 | 42.4 | 1.16 | 0.116 | 6720 | 0 |  |  |  |  | 25 | UNK | UNK | 42.4 |  | UNI-MM2(0)N | 0 | 924.3333 |  | 2.3 |  | 39.93333 |  | 3.827369
UNI-MM2 | (0)N | 53 | EP | Unspecified | Tow | 100 | 0 | 0 | 0 | 0 | 0 | 3 | Unspecified | Wet layup Spar Cap | 8979 | MM2-119 | 483 | 48.3 | 0.1 | 1 | 40.1 | 1.2 | 0.12 | 16313 | 0 |  |  |  |  | 25 | UNK | UNK | 40.1 |  | UNI-MM2(0)N | 0 | 924.3333 |  | 2.3 |  | 39.93333 |  | 4.212534
UNI-MM2 | (0)N | 53 | EP | Unspecified | Tow | 100 | 0 | 0 | 0 | 0 | 0 | 3 | Unspecified | Wet layup Spar Cap | 8980 | MM2-118 | 414 | 41.4 | 0.1 | 1 | 41.4 | 0.98 | 0.098 | 49724 | 0 |  |  |  |  | 25 | UNK | UNK | 41.4 |  | UNI-MM2(0)N | 0 | 924.3333 |  | 2.3 |  | 39.93333 |  | 4.696566
UNI-MM2 | (0)N | 53 | EP | Unspecified | Tow | 100 | 0 | 0 | 0 | 0 | 0 | 3 | Unspecified | Wet layup Spar Cap | 8981 | MM2-116 | 414 | 41.4 | 0.1 | 1 | 38.6 | 1.07 | 0.107 | 65894 | 0 |  |  |  |  | 25 | UNK | UNK | 38.6 |  | UNI-MM2(0)N | 0 | 924.3333 |  | 2.3 |  | 39.93333 |  | 4.818846
UNI-MM2 | (0)N | 53 | EP | Unspecified | Tow | 100 | 0 | 0 | 0 | 0 | 0 | 3 | Unspecified | Wet layup Spar Cap | 8982 | MM2-105 | 414 | 41.4 | 0.1 | 1 | 41.6 | 1.02 | 0.102 | 35734 | 0 |  |  |  |  | 25 | UNK | UNK | 41.6 |  | UNI-MM2(0)N | 0 | 924.3333 |  | 2.3 |  | 39.93333 |  | 4.553082
UNI-MM2 | (0)N | 53 | EP | Unspecified | Tow | 100 | 0 | 0 | 0 | 0 | 0 | 3 | Unspecified | Wet layup Spar Cap | 8983 | MM2-117 | 345 | 34.5 | 0.1 | 2 | 39.4 | 0.87 | 0.087 | 373374 | 0 |  |  |  |  | 25 | UNK | UNK | 39.4 |  | UNI-MM2(0)N | 0 | 924.3333 |  | 2.3 |  | 39.93333 |  | 5.572144
UNI-MM2 | (0)N | 53 | EP | Unspecified | Tow | 100 | 0 | 0 | 0 | 0 | 0 | 3 | Unspecified | Wet layup Spar Cap | 8984 | MM2-102 | 345 | 34.5 | 0.1 | 2 | 37.4 | 0.94 | 0.094 | 974498 | 0 |  |  |  |  | 25 | UNK | UNK | 37.4 |  | UNI-MM2(0)N | 0 | 924.3333 |  | 2.3 |  | 39.93333 |  | 5.988781
UNI-MM2 | (0)N | 53 | EP | Unspecified | Tow | 100 | 0 | 0 | 0 | 0 | 0 | 3 | Unspecified | Wet layup Spar Cap | 8985 | MM2-115 | 345 | 34.5 | 0.1 | 2 | 37.3 | 0.93 | 0.093 | 450026 | 0 |  |  |  |  | 25 | UNK | UNK | 37.3 |  | UNI-MM2(0)N | 0 | 924.3333 |  | 2.3 |  | 39.93333 |  | 5.653238
Triax-AA-UP2 | [(±45/0)3/(0/±45)2] | 31 | PE | CoRezyn 63-AX-051 | Knytex CDB200 (759 gsm) | 48 | 0 | 52 | 0 | 0 | 0 | 4.37 | 6h/20C, 2 h/60 C | RTM | 343 | 110AA | 241 | 24.1 | 0.1 | 5 | 16.9 | 1.53 | 0.153 | 1741 | 0 |  |  |  |  | 25 | UNK | UNK | 16.9 |  | Triax-AA-UP2[(±45/0)3/(0/±45)2] | 45/-45/0/45/-45/0/45/-45/0/0/45/-45/0/45/-45 | 509.764 | -312.8817 | 2.416164 | -1.55 | 21.75694 | 18.99167 | 3.240799
Triax-AA-UP2 | [(±45/0)3/(0/±45)2] | 31 | PE | CoRezyn 63-AX-051 | Knytex CDB200 (759 gsm) | 48 | 0 | 52 | 0 | 0 | 0 | 4.37 | 6h/20C, 2 h/60 C | RTM | 344 | 111AA | 241 | 24.1 | 0.1 | 5 | 17.5 | 1.61 | 0.161 | 1459 | 0 |  |  |  |  | 25 | UNK | UNK | 17.5 |  | Triax-AA-UP2[(±45/0)3/(0/±45)2] | 45/-45/0/45/-45/0/45/-45/0/0/45/-45/0/45/-45 | 509.764 | -312.8817 | 2.416164 | -1.55 | 21.75694 | 18.99167 | 3.164055
Triax-AA-UP2 | [(±45/0)3/(0/±45)2] | 31 | PE | CoRezyn 63-AX-051 | Knytex CDB200 (759 gsm) | 48 | 0 | 52 | 0 | 0 | 0 | 4.37 | 6h/20C, 2 h/60 C | RTM | 345 | 106AA | 172 | 17.2 | 0.1 | 10 | 17.9 | 1.08 | 0.108 | 11293 | 0 |  |  |  |  | 25 | UNK | UNK | 17.9 |  | Triax-AA-UP2[(±45/0)3/(0/±45)2] | 45/-45/0/45/-45/0/45/-45/0/0/45/-45/0/45/-45 | 509.764 | -312.8817 | 2.416164 | -1.55 | 21.75694 | 18.99167 | 4.052809
Triax-AA-UP2 | [(±45/0)3/(0/±45)2] | 31 | PE | CoRezyn 63-AX-051 | Knytex CDB200 (759 gsm) | 48 | 0 | 52 | 0 | 0 | 0 | 4.37 | 6h/20C, 2 h/60 C | RTM | 346 | 108AA | 172 | 17.2 | 0.1 | 10 | 16.8 | 1.12 | 0.112 | 14316 | 0 |  |  |  |  | 25 | UNK | UNK | 16.8 |  | Triax-AA-UP2[(±45/0)3/(0/±45)2] | 45/-45/0/45/-45/0/45/-45/0/0/45/-45/0/45/-45 | 509.764 | -312.8817 | 2.416164 | -1.55 | 21.75694 | 18.99167 | 4.155822
Triax-AA-UP2 | [(±45/0)3/(0/±45)2] | 31 | PE | CoRezyn 63-AX-051 | Knytex CDB200 (759 gsm) | 48 | 0 | 52 | 0 | 0 | 0 | 4.37 | 6h/20C, 2 h/60 C | RTM | 347 | 109AA | 103 | 10.3 | 0.1 | 20 | 17 | 0.63 | 0.063 | 366798 | 0 |  |  |  |  | 25 | UNK | UNK | 17 |  | Triax-AA-UP2[(±45/0)3/(0/±45)2] | 45/-45/0/45/-45/0/45/-45/0/0/45/-45/0/45/-45 | 509.764 | -312.8817 | 2.416164 | -1.55 | 21.75694 | 18.99167 | 5.564427
Triax-AA-UP2 | [(±45/0)3/(0/±45)2] | 31 | PE | CoRezyn 63-AX-051 | Knytex CDB200 (759 gsm) | 48 | 0 | 52 | 0 | 0 | 0 | 4.37 | 6h/20C, 2 h/60 C | RTM | 348 | 105AA | 138 | 13.8 | 0.1 | 15 | 18.1 | 0.82 | 0.082 | 81207 | 0 |  |  |  |  | 25 | UNK | UNK | 18.1 |  | Triax-AA-UP2[(±45/0)3/(0/±45)2] | 45/-45/0/45/-45/0/45/-45/0/0/45/-45/0/45/-45 | 509.764 | -312.8817 | 2.416164 | -1.55 | 21.75694 | 18.99167 | 4.909593
Triax-AA-UP2 | [(±45/0)3/(0/±45)2] | 31 | PE | CoRezyn 63-AX-051 | Knytex CDB200 (759 gsm) | 48 | 0 | 52 | 0 | 0 | 0 | 4.37 | 6h/20C, 2 h/60 C | RTM | 349 | 107AA | 241 | 24.1 | 0.1 | 15 | 17.3 | 1.65 | 0.165 | 1051 | 0 |  |  |  |  | 25 | UNK | UNK | 17.3 |  | Triax-AA-UP2[(±45/0)3/(0/±45)2] | 45/-45/0/45/-45/0/45/-45/0/0/45/-45/0/45/-45 | 509.764 | -312.8817 | 2.416164 | -1.55 | 21.75694 | 18.99167 | 3.021603
Triax-AA-UP2 | [(±45/0)3/(0/±45)2] | 31 | PE | CoRezyn 63-AX-051 | Knytex CDB200 (759 gsm) | 48 | 0 | 52 | 0 | 0 | 0 | 4.37 | 6h/20C, 2 h/60 C | RTM | 350 | 112AA | 103 | 10.3 | 0.1 | 20 | 16.8 | 0.64 | 0.064 | 352093 | 0 |  |  |  |  | 25 | UNK | UNK | 16.8 |  | Triax-AA-UP2[(±45/0)3/(0/±45)2] | 45/-45/0/45/-45/0/45/-45/0/0/45/-45/0/45/-45 | 509.764 | -312.8817 | 2.416164 | -1.55 | 21.75694 | 18.99167 | 5.546657
Triax-AA-UP2 | [(±45/0)3/(0/±45)2] | 31 | PE | CoRezyn 63-AX-051 | Knytex CDB200 (759 gsm) | 48 | 0 | 52 | 0 | 0 | 0 | 4.37 | 6h/20C, 2 h/60 C | RTM | 351 | 116AA | 138 | 13.8 | 0.1 | 20 | 16.7 | 0.9 | 0.09 | 55485 | 0 |  |  |  |  | 25 | UNK | UNK | 16.7 |  | Triax-AA-UP2[(±45/0)3/(0/±45)2] | 45/-45/0/45/-45/0/45/-45/0/0/45/-45/0/45/-45 | 509.764 | -312.8817 | 2.416164 | -1.55 | 21.75694 | 18.99167 | 4.744176
Triax-AA-UP2 | [(±45/0)3/(0/±45)2] | 31 | PE | CoRezyn 63-AX-051 | Knytex CDB200 (759 gsm) | 48 | 0 | 52 | 0 | 0 | 0 | 4.37 | 6h/20C, 2 h/60 C | RTM | 352 | 113AA | 138 | 13.8 | 0.1 | 15 | 16.9 | 0.86 | 0.086 | 65926 | 0 |  |  |  |  | 25 | UNK | UNK | 16.9 |  | Triax-AA-UP2[(±45/0)3/(0/±45)2] | 45/-45/0/45/-45/0/45/-45/0/0/45/-45/0/45/-45 | 509.764 | -312.8817 | 2.416164 | -1.55 | 21.75694 | 18.99167 | 4.819057
Triax-AA-UP2 | [(±45/0)3/(0/±45)2] | 31 | PE | CoRezyn 63-AX-051 | Knytex CDB200 (759 gsm) | 48 | 0 | 52 | 0 | 0 | 0 | 4.37 | 6h/20C, 2 h/60 C | RTM | 357 | 126AA | -24.1 | -241 | 10 | 5 | 18.8 | -0.136 | -1.36 | 8700 | 0 |  |  |  |  | 25 | UNK | UNK | 18.8 |  | Triax-AA-UP2[(±45/0)3/(0/±45)2] | 45/-45/0/45/-45/0/45/-45/0/0/45/-45/0/45/-45 | 509.764 | -312.8817 | 2.416164 | -1.55 | 21.75694 | 18.99167 | 3.939519
Triax-AA-UP2 | [(±45/0)3/(0/±45)2] | 31 | PE | CoRezyn 63-AX-051 | Knytex CDB200 (759 gsm) | 48 | 0 | 52 | 0 | 0 | 0 | 4.37 | 6h/20C, 2 h/60 C | RTM | 358 | 118AA | -24.1 | -241 | 10 | 5 | 19.9 | -0.124 | -1.24 | 9419 | 0 |  |  |  |  | 25 | UNK | UNK | 19.9 |  | Triax-AA-UP2[(±45/0)3/(0/±45)2] | 45/-45/0/45/-45/0/45/-45/0/0/45/-45/0/45/-45 | 509.764 | -312.8817 | 2.416164 | -1.55 | 21.75694 | 18.99167 | 3.974005
Triax-AA-UP2 | [(±45/0)3/(0/±45)2] | 31 | PE | CoRezyn 63-AX-051 | Knytex CDB200 (759 gsm) | 48 | 0 | 52 | 0 | 0 | 0 | 4.37 | 6h/20C, 2 h/60 C | RTM | 359 | 128AA | -20.7 | -207 | 10 | 10 | 19.2 | -0.131 | -1.31 | 64783 | 0 |  |  |  |  | 25 | UNK | UNK | 19.2 |  | Triax-AA-UP2[(±45/0)3/(0/±45)2] | 45/-45/0/45/-45/0/45/-45/0/0/45/-45/0/45/-45 | 509.764 | -312.8817 | 2.416164 | -1.55 | 21.75694 | 18.99167 | 4.811461
Triax-AA-UP2 | [(±45/0)3/(0/±45)2] | 31 | PE | CoRezyn 63-AX-051 | Knytex CDB200 (759 gsm) | 48 | 0 | 52 | 0 | 0 | 0 | 4.37 | 6h/20C, 2 h/60 C | RTM | 360 | 127AA | -20.7 | -207 | 10 | 10 | 19.3 | -0.136 | -1.36 | 75000 | 0 |  |  |  |  | 25 | UNK | UNK | 19.3 |  | Triax-AA-UP2[(±45/0)3/(0/±45)2] | 45/-45/0/45/-45/0/45/-45/0/0/45/-45/0/45/-45 | 509.764 | -312.8817 | 2.416164 | -1.55 | 21.75694 | 18.99167 | 4.875061
Triax-AA-UP2 | [(±45/0)3/(0/±45)2] | 31 | PE | CoRezyn 63-AX-051 | Knytex CDB200 (759 gsm) | 48 | 0 | 52 | 0 | 0 | 0 | 4.37 | 6h/20C, 2 h/60 C | RTM | 362 | 124AA | -17.2 | -172 | 10 | 10 | 18.2 | -0.091 | -0.91 | 3477199 | 0 |  |  |  |  | 25 | UNK | UNK | 18.2 |  | Triax-AA-UP2[(±45/0)3/(0/±45)2] | 45/-45/0/45/-45/0/45/-45/0/0/45/-45/0/45/-45 | 509.764 | -312.8817 | 2.416164 | -1.55 | 21.75694 | 18.99167 | 6.54123
Triax-AA-UP2 | [(±45/0)3/(0/±45)2] | 31 | PE | CoRezyn 63-AX-051 | Knytex CDB200 (759 gsm) | 48 | 0 | 52 | 0 | 0 | 0 | 4.37 | 6h/20C, 2 h/60 C | RTM | 367 | 132AA | -27.6 | -276 | 10 | 3 | 19.6 | -0.16 | -1.6 | 547 | 0 |  |  |  |  | 25 | UNK | UNK | 19.6 |  | Triax-AA-UP2[(±45/0)3/(0/±45)2] | 45/-45/0/45/-45/0/45/-45/0/0/45/-45/0/45/-45 | 509.764 | -312.8817 | 2.416164 | -1.55 | 21.75694 | 18.99167 | 2.737987
Triax-AA-UP2 | [(±45/0)3/(0/±45)2] | 31 | PE | CoRezyn 63-AX-051 | Knytex CDB200 (759 gsm) | 48 | 0 | 52 | 0 | 0 | 0 | 4.37 | 6h/20C, 2 h/60 C | RTM | 368 | 131AA | -27.6 | -276 | 10 | 3 | 18.3 | -0.161 | -1.61 | 462 | 0 |  |  |  |  | 25 | UNK | UNK | 18.3 |  | Triax-AA-UP2[(±45/0)3/(0/±45)2] | 45/-45/0/45/-45/0/45/-45/0/0/45/-45/0/45/-45 | 509.764 | -312.8817 | 2.416164 | -1.55 | 21.75694 | 18.99167 | 2.664642
Triax-AA-UP2 | [(±45/0)3/(0/±45)2] | 31 | PE | CoRezyn 63-AX-051 | Knytex CDB200 (759 gsm) | 48 | 0 | 52 | 0 | 0 | 0 | 4.37 | 6h/20C, 2 h/60 C | RTM | 369 | 135AA | -24.1 | -241 | 10 | 5 |  | -0.124 | -1.24 | 5973 | 0 |  |  |  |  | 25 | UNK | UNK |  |  | Triax-AA-UP2[(±45/0)3/(0/±45)2] | 45/-45/0/45/-45/0/45/-45/0/0/45/-45/0/45/-45 | 509.764 | -312.8817 | 2.416164 | -1.55 | 21.75694 | 18.99167 | 3.776193
Triax-AA-UP2 | [(±45/0)3/(0/±45)2] | 31 | PE | CoRezyn 63-AX-051 | Knytex CDB200 (759 gsm) | 48 | 0 | 52 | 0 | 0 | 0 | 4.37 | 6h/20C, 2 h/60 C | RTM | 370 | 125AA | -19 | -190 | 10 | 10 | 18.3 | -0.123 | -1.23 | 167058 | 0 |  |  |  |  | 25 | UNK | UNK | 18.3 |  | Triax-AA-UP2[(±45/0)3/(0/±45)2] | 45/-45/0/45/-45/0/45/-45/0/0/45/-45/0/45/-45 | 509.764 | -312.8817 | 2.416164 | -1.55 | 21.75694 | 18.99167 | 5.222867
Triax-AA-UP2 | [(±45/0)3/(0/±45)2] | 31 | PE | CoRezyn 63-AX-051 | Knytex CDB200 (759 gsm) | 48 | 0 | 52 | 0 | 0 | 0 | 4.37 | 6h/20C, 2 h/60 C | RTM | 373 | 130AA | -19 | -190 | 10 | 5 |  | -0.11 | -1.11 | 151283 | 0 |  |  |  |  | 25 | UNK | UNK |  |  | Triax-AA-UP2[(±45/0)3/(0/±45)2] | 45/-45/0/45/-45/0/45/-45/0/0/45/-45/0/45/-45 | 509.764 | -312.8817 | 2.416164 | -1.55 | 21.75694 | 18.99167 | 5.17979
Triax-AA-UP2 | [(±45/0)3/(0/±45)2] | 31 | PE | CoRezyn 63-AX-051 | Knytex CDB200 (759 gsm) | 48 | 0 | 52 | 0 | 0 | 0 | 4.37 | 6h/20C, 2 h/60 C | RTM | 377 | 144AA | 103 | 10.3 | 0.1 | 15 | 19.7 | 0.4 | 0.04 | 97692 | 0 |  |  |  |  | 50 | UNK | UNK | 19.7 |  | Triax-AA-UP2[(±45/0)3/(0/±45)2] | 45/-45/0/45/-45/0/45/-45/0/0/45/-45/0/45/-45 | 509.764 | -312.8817 | 2.416164 | -1.55 | 21.75694 | 18.99167 | 4.989859
Triax-AA-UP2 | [(±45/0)3/(0/±45)2] | 31 | PE | CoRezyn 63-AX-051 | Knytex CDB200 (759 gsm) | 48 | 0 | 52 | 0 | 0 | 0 | 4.37 | 6h/20C, 2 h/110 C | RTM | 392 | 159AA | 241 | 24.1 | 0.1 | 2 | 19.8 | 1.18 | 0.118 | 328 | 0 |  |  |  |  | 50 | UNK | UNK | 19.8 |  | Triax-AA-UP2[(±45/0)3/(0/±45)2] | 45/-45/0/45/-45/0/45/-45/0/0/45/-45/0/45/-45 | 509.764 | -312.8817 | 2.416164 | -1.55 | 21.75694 | 18.99167 | 2.515874
Triax-AA-UP2 | [(±45/0)3/(0/±45)2] | 31 | PE | CoRezyn 63-AX-051 | Knytex CDB200 (759 gsm) | 48 | 0 | 52 | 0 | 0 | 0 | 4.37 | 6h/20C, 2 h/110 C | RTM | 393 | 157AA | 241 | 24.1 | 0.1 | 2 | 20.9 | 1.11 | 0.111 | 270 | 0 |  |  |  |  | 50 | UNK | UNK | 20.9 |  | Triax-AA-UP2[(±45/0)3/(0/±45)2] | 45/-45/0/45/-45/0/45/-45/0/0/45/-45/0/45/-45 | 509.764 | -312.8817 | 2.416164 | -1.55 | 21.75694 | 18.99167 | 2.431364
Triax-AA-UP2 | [(±45/0)3/(0/±45)2] | 31 | PE | CoRezyn 63-AX-051 | Knytex CDB200 (759 gsm) | 48 | 0 | 52 | 0 | 0 | 0 | 4.37 | 6h/20C, 2 h/110 C | RTM | 394 | 156AA | 172 | 17.2 | 0.1 | 5 | 19.7 | 0.86 | 0.086 | 5032 | 0 |  |  |  |  | 50 | UNK | UNK | 19.7 |  | Triax-AA-UP2[(±45/0)3/(0/±45)2] | 45/-45/0/45/-45/0/45/-45/0/0/45/-45/0/45/-45 | 509.764 | -312.8817 | 2.416164 | -1.55 | 21.75694 | 18.99167 | 3.701741
Triax-AA-UP2 | [(±45/0)3/(0/±45)2] | 31 | PE | CoRezyn 63-AX-051 | Knytex CDB200 (759 gsm) | 48 | 0 | 52 | 0 | 0 | 0 | 4.37 | 6h/20C, 2 h/110 C | RTM | 395 | 155AA | 172 | 17.2 | 0.1 | 5 | 20.4 | 0.75 | 0.075 | 4620 | 0 |  |  |  |  | 50 | UNK | UNK | 20.4 |  | Triax-AA-UP2[(±45/0)3/(0/±45)2] | 45/-45/0/45/-45/0/45/-45/0/0/45/-45/0/45/-45 | 509.764 | -312.8817 | 2.416164 | -1.55 | 21.75694 | 18.99167 | 3.664642
Triax-AA-UP2 | [(±45/0)3/(0/±45)2] | 31 | PE | CoRezyn 63-AX-051 | Knytex CDB200 (759 gsm) | 48 | 0 | 52 | 0 | 0 | 0 | 4.37 | 6h/20C, 2 h/110 C | RTM | 396 | 158AA | 138 | 13.8 | 0.1 | 5 | 20.2 | 0.64 | 0.064 | 19409 | 0 |  |  |  |  | 50 | UNK | UNK | 20.2 |  | Triax-AA-UP2[(±45/0)3/(0/±45)2] | 45/-45/0/45/-45/0/45/-45/0/0/45/-45/0/45/-45 | 509.764 | -312.8817 | 2.416164 | -1.55 | 21.75694 | 18.99167 | 4.288003
Triax-AA-UP2 | [(±45/0)3/(0/±45)2] | 31 | PE | CoRezyn 63-AX-051 | Knytex CDB200 (759 gsm) | 48 | 0 | 52 | 0 | 0 | 0 | 4.37 | 6h/20C, 2 h/110 C | RTM | 397 | 154AA | 138 | 13.8 | 0.1 | 5 | 20.3 | 0.66 | 0.066 | 24375 | 0 |  |  |  |  | 50 | UNK | UNK | 20.3 |  | Triax-AA-UP2[(±45/0)3/(0/±45)2] | 45/-45/0/45/-45/0/45/-45/0/0/45/-45/0/45/-45 | 509.764 | -312.8817 | 2.416164 | -1.55 | 21.75694 | 18.99167 | 4.386945
Triax-AA-UP2 | [(±45/0)3/(0/±45)2] | 31 | PE | CoRezyn 63-AX-051 | Knytex CDB200 (759 gsm) | 48 | 0 | 52 | 0 | 0 | 0 | 4.37 | 6h/20C, 2 h/110 C | RTM | 398 | 163AA | 103 | 10.3 | 0.1 | 15 | 21.3 | 0.49 | 0.049 | 168606 | 0 |  |  |  |  | 50 | UNK | UNK | 21.3 |  | Triax-AA-UP2[(±45/0)3/(0/±45)2] | 45/-45/0/45/-45/0/45/-45/0/0/45/-45/0/45/-45 | 509.764 | -312.8817 | 2.416164 | -1.55 | 21.75694 | 18.99167 | 5.226873
Triax-AA-UP2 | [(±45/0)3/(0/±45)2] | 31 | PE | CoRezyn 63-AX-051 | Knytex CDB200 (759 gsm) | 48 | 0 | 52 | 0 | 0 | 0 | 4.37 | 6h/20C, 2 h/110 C | RTM | 399 | 164AA | 103 | 10.3 | 0.1 | 15 | 21.2 | 0.48 | 0.048 | 154275 | 0 |  |  |  |  | 50 | UNK | UNK | 21.2 |  | Triax-AA-UP2[(±45/0)3/(0/±45)2] | 45/-45/0/45/-45/0/45/-45/0/0/45/-45/0/45/-45 | 509.764 | -312.8817 | 2.416164 | -1.55 | 21.75694 | 18.99167 | 5.188296
Triax-AA-UP2 | [(±45/0)3/(0/±45)2] | 31 | PE | CoRezyn 63-AX-051 | Knytex CDB200 (759 gsm) | 48 | 0 | 52 | 0 | 0 | 0 | 4.37 | 6h/20C, 2 h/110 C | RTM | 400 | 167AA | 241 | 24.1 | 0.1 | 2 | 17.4 | 1.36 | 0.136 | 392 | 0 |  |  |  |  | 50 | UNK | UNK | 17.4 |  | Triax-AA-UP2[(±45/0)3/(0/±45)2] | 45/-45/0/45/-45/0/45/-45/0/0/45/-45/0/45/-45 | 509.764 | -312.8817 | 2.416164 | -1.55 | 21.75694 | 18.99167 | 2.593286
Triax-AA-UP2 | [(±45/0)3/(0/±45)2] | 31 | PE | CoRezyn 63-AX-051 | Knytex CDB200 (759 gsm) | 48 | 0 | 52 | 0 | 0 | 0 | 4.37 | 6h/20C, 2 h/110 C | RTM | 401 | 165AA | 172 | 17.2 | 0.1 | 5 | 17.9 | 0.91 | 0.091 | 2163 | 0 |  |  |  |  | 50 | UNK | UNK | 17.9 |  | Triax-AA-UP2[(±45/0)3/(0/±45)2] | 45/-45/0/45/-45/0/45/-45/0/0/45/-45/0/45/-45 | 509.764 | -312.8817 | 2.416164 | -1.55 | 21.75694 | 18.99167 | 3.335057
Triax-AA-UP2 | [(±45/0)3/(0/±45)2] | 31 | PE | CoRezyn 63-AX-051 | Knytex CDB200 (759 gsm) | 48 | 0 | 52 | 0 | 0 | 0 | 4.37 | 6h/20C, 2 h/60 C | RTM | 405 | 169AA | 103 | 10.3 | 0.1 | 15 | 20.2 | 0.41 | 0.041 | 100806 | 0 |  |  |  |  | 50 | UNK | UNK | 20.2 |  | Triax-AA-UP2[(±45/0)3/(0/±45)2] | 45/-45/0/45/-45/0/45/-45/0/0/45/-45/0/45/-45 | 509.764 | -312.8817 | 2.416164 | -1.55 | 21.75694 | 18.99167 | 5.003486
Triax-AA-UP2 | [(±45/0)3/(0/±45)2] | 31 | PE | CoRezyn 63-AX-051 | Knytex CDB200 (759 gsm) | 48 | 0 | 52 | 0 | 0 | 0 | 4.37 | 6h/20C, 2 h/60 C | RTM | 406 | 166AA | 172 | 17.2 | 0.1 | 2 | 18.8 | 0.86 | 0.086 | 2030 | 0 |  |  |  |  | 50 | UNK | UNK | 18.8 |  | Triax-AA-UP2[(±45/0)3/(0/±45)2] | 45/-45/0/45/-45/0/45/-45/0/0/45/-45/0/45/-45 | 509.764 | -312.8817 | 2.416164 | -1.55 | 21.75694 | 18.99167 | 3.307496
Triax-AA-UP2 | [(±45/0)3/(0/±45)2] | 31 | PE | CoRezyn 63-AX-051 | Knytex CDB200 (759 gsm) | 48 | 0 | 52 | 0 | 0 | 0 | 4.37 | 6h/20C, 2 h/60 C | RTM | 407 | 184AA | 241 | 24.1 | 0.1 | 2 | 19.7 | 1.14 | 0.114 | 280 | 0 |  |  |  |  | 50 | UNK | UNK | 19.7 |  | Triax-AA-UP2[(±45/0)3/(0/±45)2] | 45/-45/0/45/-45/0/45/-45/0/0/45/-45/0/45/-45 | 509.764 | -312.8817 | 2.416164 | -1.55 | 21.75694 | 18.99167 | 2.447158
Triax-AA-UP2 | [(±45/0)3/(0/±45)2] | 31 | PE | CoRezyn 63-AX-051 | Knytex CDB200 (759 gsm) | 48 | 0 | 52 | 0 | 0 | 0 | 4.37 | 6h/20C, 2 h/60 C | RTM | 408 | 183AA | 86 | 8.6 | 0.1 | 20 | 18.9 | 0.46 | 0.046 | 355500 | 0 |  |  |  |  | 50 | UNK | UNK | 18.9 |  | Triax-AA-UP2[(±45/0)3/(0/±45)2] | 45/-45/0/45/-45/0/45/-45/0/0/45/-45/0/45/-45 | 509.764 | -312.8817 | 2.416164 | -1.55 | 21.75694 | 18.99167 | 5.55084
Triax-AA-UP2 | [(±45/0)3/(0/±45)2] | 31 | PE | CoRezyn 63-AX-051 | Knytex CDB200 (759 gsm) | 48 | 0 | 52 | 0 | 0 | 0 | 4.37 | 6h/20C, 2 h/60 C | RTM | 410 | 185AA | 86 | 8.6 | 0.1 | 20 | 18.3 | 0.37 | 0.037 | 395450 | 0 |  |  |  |  | 50 | UNK | UNK | 18.3 |  | Triax-AA-UP2[(±45/0)3/(0/±45)2] | 45/-45/0/45/-45/0/45/-45/0/0/45/-45/0/45/-45 | 509.764 | -312.8817 | 2.416164 | -1.55 | 21.75694 | 18.99167 | 5.597092
Triax-AA-UP2 | [(±45/0)3/(0/±45)2] | 31 | PE | CoRezyn 63-AX-051 | Knytex CDB200 (759 gsm) | 48 | 0 | 52 | 0 | 0 | 0 | 4.37 | 6h/20C, 2 h/60 C | RTM | 414 | 176AA | -20.7 | -207 | 10 | 2 | 19.9 | -0.098 | -0.98 | 483 | 0 |  |  |  |  | 50 | UNK | UNK | 19.9 |  | Triax-AA-UP2[(±45/0)3/(0/±45)2] | 45/-45/0/45/-45/0/45/-45/0/0/45/-45/0/45/-45 | 509.764 | -312.8817 | 2.416164 | -1.55 | 21.75694 | 18.99167 | 2.683947
Triax-AA-UP2 | [(±45/0)3/(0/±45)2] | 31 | PE | CoRezyn 63-AX-051 | Knytex CDB200 (759 gsm) | 48 | 0 | 52 | 0 | 0 | 0 | 4.37 | 6h/20C, 2 h/60 C | RTM | 415 | 180AA | -13.8 | -138 | 10 | 5 | 19 | -0.052 | -0.52 | 39859 | 0 |  |  |  |  | 50 | UNK | UNK | 19 |  | Triax-AA-UP2[(±45/0)3/(0/±45)2] | 45/-45/0/45/-45/0/45/-45/0/0/45/-45/0/45/-45 | 509.764 | -312.8817 | 2.416164 | -1.55 | 21.75694 | 18.99167 | 4.600526
Triax-AA-UP2 | [(±45/0)3/(0/±45)2] | 31 | PE | CoRezyn 63-AX-051 | Knytex CDB200 (759 gsm) | 48 | 0 | 52 | 0 | 0 | 0 | 4.37 | 6h/20C, 2 h/60 C | RTM | 416 | 188AA | 103 | 10.3 | 0.1 | 20 | 18.9 | 0.57 | 0.057 | 289500 | 0 |  |  |  |  | 25 | UNK | UNK | 18.9 |  | Triax-AA-UP2[(±45/0)3/(0/±45)2] | 45/-45/0/45/-45/0/45/-45/0/0/45/-45/0/45/-45 | 509.764 | -312.8817 | 2.416164 | -1.55 | 21.75694 | 18.99167 | 5.461649
Triax-AA-UP2 | [(±45/0)3/(0/±45)2] | 31 | PE | CoRezyn 63-AX-051 | Knytex CDB200 (759 gsm) | 48 | 0 | 52 | 0 | 0 | 0 | 4.37 | 6h/20C, 2 h/60 C | RTM | 417 | 185AA | 103 | 10.3 | 0.1 | 25 | 16.6 | 0.62 | 0.062 | 252137 | 0 |  |  |  |  | 25 | UNK | UNK | 16.6 |  | Triax-AA-UP2[(±45/0)3/(0/±45)2] | 45/-45/0/45/-45/0/45/-45/0/0/45/-45/0/45/-45 | 509.764 | -312.8817 | 2.416164 | -1.55 | 21.75694 | 18.99167 | 5.401637
Triax-AA-UP2 | [(±45/0)3/(0/±45)2] | 31 | PE | CoRezyn 63-AX-051 | Knytex CDB200 (759 gsm) | 48 | 0 | 52 | 0 | 0 | 0 | 4.37 | 6h/20C, 2 h/60 C | RTM | 418 | 162AA | 86 | 8.6 | 0.1 | 20 | 22.6 | 0.44 | 0.044 | 152641 | 0 |  |  |  |  | 50 | UNK | UNK | 22.6 |  | Triax-AA-UP2[(±45/0)3/(0/±45)2] | 45/-45/0/45/-45/0/45/-45/0/0/45/-45/0/45/-45 | 509.764 | -312.8817 | 2.416164 | -1.55 | 21.75694 | 18.99167 | 5.183671
Triax-AA-UP2 | [(±45/0)3/(0/±45)2] | 31 | PE | CoRezyn 63-AX-051 | Knytex CDB200 (759 gsm) | 48 | 0 | 52 | 0 | 0 | 0 | 4.37 | 6h/20C, 2 h/60 C | RTM | 419 | 190AA | 138 | 13.8 | 0.1 | 5 | 17.2 | 0.68 | 0.068 | 7527 | 0 |  |  |  |  | 50 | UNK | UNK | 17.2 |  | Triax-AA-UP2[(±45/0)3/(0/±45)2] | 45/-45/0/45/-45/0/45/-45/0/0/45/-45/0/45/-45 | 509.764 | -312.8817 | 2.416164 | -1.55 | 21.75694 | 18.99167 | 3.876622
Triax-AA-UP2 | [(±45/0)3/(0/±45)2] | 31 | PE | CoRezyn 63-AX-051 | Knytex CDB200 (759 gsm) | 48 | 0 | 52 | 0 | 0 | 0 | 4.37 | 6h/20C, 2 h/60 C | RTM | 420 | 189AA | 138 | 13.8 | 0.1 | 5 | 17.3 | 0.66 | 0.066 | 7294 | 0 |  |  |  |  | 50 | UNK | UNK | 17.3 |  | Triax-AA-UP2[(±45/0)3/(0/±45)2] | 45/-45/0/45/-45/0/45/-45/0/0/45/-45/0/45/-45 | 509.764 | -312.8817 | 2.416164 | -1.55 | 21.75694 | 18.99167 | 3.862966
Triax-AA-UP2 | [(±45/0)3/(0/±45)2] | 31 | PE | CoRezyn 63-AX-051 | Knytex CDB200 (759 gsm) | 48 | 0 | 52 | 0 | 0 | 0 | 4.37 | 6h/20C, 2 h/60 C | RTM | 421 | 192AA | -20.7 | -207 | 10 | 2 | 19.4 | -0.07 | -0.7 | 508 | 0 |  |  |  |  | 50 | UNK | UNK | 19.4 |  | Triax-AA-UP2[(±45/0)3/(0/±45)2] | 45/-45/0/45/-45/0/45/-45/0/0/45/-45/0/45/-45 | 509.764 | -312.8817 | 2.416164 | -1.55 | 21.75694 | 18.99167 | 2.705864
Triax-AA-UP2 | [(±45/0)3/(0/±45)2] | 31 | PE | CoRezyn 63-AX-051 | Knytex CDB200 (759 gsm) | 48 | 0 | 52 | 0 | 0 | 0 | 4.37 | 6h/20C, 2 h/60 C | RTM | 422 | 196AA | -13.8 | -138 | 10 | 5 | 20.8 | -0.045 | -0.45 | 45064 | 0 |  |  |  |  | 50 | UNK | UNK | 20.8 |  | Triax-AA-UP2[(±45/0)3/(0/±45)2] | 45/-45/0/45/-45/0/45/-45/0/0/45/-45/0/45/-45 | 509.764 | -312.8817 | 2.416164 | -1.55 | 21.75694 | 18.99167 | 4.65383
Triax-AA-UP2 | [(±45/0)3/(0/±45)2] | 31 | PE | CoRezyn 63-AX-051 | Knytex CDB200 (759 gsm) | 48 | 0 | 52 | 0 | 0 | 0 | 4.37 | 6h/20C, 2 h/60 C | RTM | 423 | 187AA | 86 | 8.6 | 0.1 | 10 | 19.8 | 0.46 | 0.046 | 1097890 | 0 |  |  |  |  | 25 | UNK | UNK | 19.8 |  | Triax-AA-UP2[(±45/0)3/(0/±45)2] | 45/-45/0/45/-45/0/45/-45/0/0/45/-45/0/45/-45 | 509.764 | -312.8817 | 2.416164 | -1.55 | 21.75694 | 18.99167 | 6.040559
Triax-AA-UP2 | [(±45/0)3/(0/±45)2] | 31 | PE | CoRezyn 63-AX-051 | Knytex CDB200 (759 gsm) | 48 | 0 | 52 | 0 | 0 | 0 | 4.37 | 6h/20C, 2 h/60 C | RTM | 424 | 197AA | 86 | 8.6 | 0.1 | 15 | 16.5 | 0.54 | 0.054 | 1110190 | 0 |  |  |  |  | 25 | UNK | UNK | 16.5 |  | Triax-AA-UP2[(±45/0)3/(0/±45)2] | 45/-45/0/45/-45/0/45/-45/0/0/45/-45/0/45/-45 | 509.764 | -312.8817 | 2.416164 | -1.55 | 21.75694 | 18.99167 | 6.045397
Triax-AA-UP2 | [(±45/0)3/(0/±45)2] | 31 | PE | CoRezyn 63-AX-051 | Knytex CDB200 (759 gsm) | 48 | 0 | 52 | 0 | 0 | 0 | 4.37 | 6h/20C, 2 h/60 C | RTM | 425 | 171AA | -20.7 | -207 | 10 | 10 | 18.7 | -0.108 | -1.08 | 59130 | 0 |  |  |  |  | 25 | UNK | UNK | 18.7 |  | Triax-AA-UP2[(±45/0)3/(0/±45)2] | 45/-45/0/45/-45/0/45/-45/0/0/45/-45/0/45/-45 | 509.764 | -312.8817 | 2.416164 | -1.55 | 21.75694 | 18.99167 | 4.771808
Triax-AA-UP2 | [(±45/0)3/(0/±45)2] | 31 | PE | CoRezyn 63-AX-051 | Knytex CDB200 (759 gsm) | 48 | 0 | 52 | 0 | 0 | 0 | 4.37 | 6h/20C, 2 h/60 C | RTM | 426 | 191AA | -20.7 | -207 | 10 | 2 | 19.8 | -0.069 | -0.69 | 446 | 0 |  |  |  |  | 50 | UNK | UNK | 19.8 |  | Triax-AA-UP2[(±45/0)3/(0/±45)2] | 45/-45/0/45/-45/0/45/-45/0/0/45/-45/0/45/-45 | 509.764 | -312.8817 | 2.416164 | -1.55 | 21.75694 | 18.99167 | 2.649335
Triax-AA-UP2 | [(±45/0)3/(0/±45)2] | 31 | PE | CoRezyn 63-AX-051 | Knytex CDB200 (759 gsm) | 48 | 0 | 52 | 0 | 0 | 0 | 4.37 | 6h/20C, 2 h/60 C | RTM | 427 | 193AA | -13.8 | -138 | 10 | 5 | 20 | -0.048 | -0.48 | 45833 | 0 |  |  |  |  | 50 | UNK | UNK | 20 |  | Triax-AA-UP2[(±45/0)3/(0/±45)2] | 45/-45/0/45/-45/0/45/-45/0/0/45/-45/0/45/-45 | 509.764 | -312.8817 | 2.416164 | -1.55 | 21.75694 | 18.99167 | 4.661178
Triax-AA-UP2 | [(±45/0)3/(0/±45)2] | 31 | PE | CoRezyn 63-AX-051 | Knytex CDB200 (759 gsm) | 48 | 0 | 52 | 0 | 0 | 0 | 4.37 | 6h/20C, 2 h/60 C | RTM | 428 | 194AA | -17.2 | -172 | 10 | 5 | 18.3 | -0.066 | -0.66 | 8338 | 0 |  |  |  |  | 50 | UNK | UNK | 18.3 |  | Triax-AA-UP2[(±45/0)3/(0/±45)2] | 45/-45/0/45/-45/0/45/-45/0/0/45/-45/0/45/-45 | 509.764 | -312.8817 | 2.416164 | -1.55 | 21.75694 | 18.99167 | 3.921062
Triax-AA-UP2 | [(±45/0)3/(0/±45)2] | 31 | PE | CoRezyn 63-AX-051 | Knytex CDB200 (759 gsm) | 48 | 0 | 52 | 0 | 0 | 0 | 4.37 | 6h/20C, 2 h/60 C | RTM | 431 | 195AA | -17.2 | -172 | 10 | 10 | 18.6 | -0.064 | -0.64 | 5439 | 0 |  |  |  |  | 50 | UNK | UNK | 18.6 |  | Triax-AA-UP2[(±45/0)3/(0/±45)2] | 45/-45/0/45/-45/0/45/-45/0/0/45/-45/0/45/-45 | 509.764 | -312.8817 | 2.416164 | -1.55 | 21.75694 | 18.99167 | 3.735519
Triax-AA-UP2 | [(±45/0)3/(0/±45)2] | 31 | PE | CoRezyn 63-AX-051 | Knytex CDB200 (759 gsm) | 48 | 0 | 52 | 0 | 0 | 0 | 4.37 | 6h/20C, 2 h/60 C | RTM | 432 | 204AA | -19 | -190 | 10 | 10 | 18.1 | -0.105 | -1.05 | 172910 | 0 |  |  |  |  | 25 | UNK | UNK | 18.1 |  | Triax-AA-UP2[(±45/0)3/(0/±45)2] | 45/-45/0/45/-45/0/45/-45/0/0/45/-45/0/45/-45 | 509.764 | -312.8817 | 2.416164 | -1.55 | 21.75694 | 18.99167 | 5.23782
Triax-AA-UP2 | [(±45/0)3/(0/±45)2] | 31 | PE | CoRezyn 63-AX-051 | Knytex CDB200 (759 gsm) | 48 | 0 | 52 | 0 | 0 | 0 | 4.37 | 6h/20C, 2 h/60 C | RTM | 433 | 200AA | -12.1 | -121 | 10 | 10 | 19.2 | -0.046 | -0.46 | 1400699 | 0 |  |  |  |  | 50 | UNK | UNK | 19.2 |  | Triax-AA-UP2[(±45/0)3/(0/±45)2] | 45/-45/0/45/-45/0/45/-45/0/0/45/-45/0/45/-45 | 509.764 | -312.8817 | 2.416164 | -1.55 | 21.75694 | 18.99167 | 6.146345
Triax-AA-UP2 | [(±45/0)3/(0/±45)2] | 31 | PE | CoRezyn 63-AX-051 | Knytex CDB200 (759 gsm) | 48 | 0 | 52 | 0 | 0 | 0 | 4.37 | 6h/20C, 2 h/60 C | RTM | 434 | 186AA | 86 | 8.6 | 0.1 | 20 | 19.2 | 0.46 | 0.046 | 1063690 | 0 |  |  |  |  | 25 | UNK | UNK | 19.2 |  | Triax-AA-UP2[(±45/0)3/(0/±45)2] | 45/-45/0/45/-45/0/45/-45/0/0/45/-45/0/45/-45 | 509.764 | -312.8817 | 2.416164 | -1.55 | 21.75694 | 18.99167 | 6.026815
Triax-AA-UP2 | [(±45/0)3/(0/±45)2] | 31 | PE | CoRezyn 63-AX-051 | Knytex CDB200 (759 gsm) | 48 | 0 | 52 | 0 | 0 | 0 | 4.37 | 6h/20C, 2 h/60 C | RTM | 435 | 205AA | -19 | -190 | 10 | 25 | 16.9 | -0.111 | -1.11 | 240000 | 0 |  |  |  |  | 25 | UNK | UNK | 16.9 |  | Triax-AA-UP2[(±45/0)3/(0/±45)2] | 45/-45/0/45/-45/0/45/-45/0/0/45/-45/0/45/-45 | 509.764 | -312.8817 | 2.416164 | -1.55 | 21.75694 | 18.99167 | 5.380211
Triax-AA-UP2 | [(±45/0)3/(0/±45)2] | 31 | PE | CoRezyn 63-AX-051 | Knytex CDB200 (759 gsm) | 48 | 0 | 52 | 0 | 0 | 0 | 4.37 | 6h/20C, 2 h/60 C | RTM | 436 | 198AA | -12.1 | -121 | 10 | 15 | 15.2 | -0.048 | -0.48 | 820290 | 0 |  |  |  |  | 50 | UNK | UNK | 15.2 |  | Triax-AA-UP2[(±45/0)3/(0/±45)2] | 45/-45/0/45/-45/0/45/-45/0/0/45/-45/0/45/-45 | 509.764 | -312.8817 | 2.416164 | -1.55 | 21.75694 | 18.99167 | 5.913967
Triax-AA-UP2 | [(±45/0)3/(0/±45)2] | 31 | PE | CoRezyn 63-AX-051 | Knytex CDB200 (759 gsm) | 48 | 0 | 52 | 0 | 0 | 0 | 4.37 | 6h/20C, 2 h/60 C | RTM | 437 | 187AA | 172 | 17.2 | 0.1 | 10 | 16.6 | 1.04 | 0.104 | 17149 | 0 |  |  |  |  | 25 | UNK | UNK | 16.6 |  | Triax-AA-UP2[(±45/0)3/(0/±45)2] | 45/-45/0/45/-45/0/45/-45/0/0/45/-45/0/45/-45 | 509.764 | -312.8817 | 2.416164 | -1.55 | 21.75694 | 18.99167 | 4.234239
Triax-AA-UP2 | [(±45/0)3/(0/±45)2] | 31 | PE | CoRezyn 63-AX-051 | Knytex CDB200 (759 gsm) | 48 | 0 | 52 | 0 | 0 | 0 | 4.37 | 6h/20C, 2 h/60 C | RTM | 438 | 209AA | 241 | 24.1 | 0.1 | 2 | 16.9 | 1.43 | 0.143 | 187 | 0 |  |  |  |  | 50 | UNK | UNK | 16.9 |  | Triax-AA-UP2[(±45/0)3/(0/±45)2] | 45/-45/0/45/-45/0/45/-45/0/0/45/-45/0/45/-45 | 509.764 | -312.8817 | 2.416164 | -1.55 | 21.75694 | 18.99167 | 2.271842
Triax-AA-UP2 | [(±45/0)3/(0/±45)2] | 31 | PE | CoRezyn 63-AX-051 | Knytex CDB200 (759 gsm) | 48 | 0 | 52 | 0 | 0 | 0 | 4.37 | 6h/20C, 2 h/60 C | RTM | 439 | 210AA | 103 | 10.3 | 0.1 | 15 | 16.7 | 0.62 | 0.062 | 61628 | 0 |  |  |  |  | 50 | UNK | UNK | 16.7 |  | Triax-AA-UP2[(±45/0)3/(0/±45)2] | 45/-45/0/45/-45/0/45/-45/0/0/45/-45/0/45/-45 | 509.764 | -312.8817 | 2.416164 | -1.55 | 21.75694 | 18.99167 | 4.789778
Triax-AA-UP2 | [(±45/0)3/(0/±45)2] | 31 | PE | CoRezyn 63-AX-051 | Knytex CDB200 (759 gsm) | 48 | 0 | 52 | 0 | 0 | 0 | 4.37 | 6h/20C, 2 h/60 C | RTM | 440 | 207AA | 172 | 17.2 | 0.1 | 10 | 18.1 | 0.72 | 0.072 | 2757 | 0 |  |  |  |  | 50 | UNK | UNK | 18.1 |  | Triax-AA-UP2[(±45/0)3/(0/±45)2] | 45/-45/0/45/-45/0/45/-45/0/0/45/-45/0/45/-45 | 509.764 | -312.8817 | 2.416164 | -1.55 | 21.75694 | 18.99167 | 3.440437
Triax-AA-UP2 | [(±45/0)3/(0/±45)2] | 31 | PE | CoRezyn 63-AX-051 | Knytex CDB200 (759 gsm) | 48 | 0 | 52 | 0 | 0 | 0 | 4.37 | 6h/20C, 2 h/60 C | RTM | 441 | 211AA | 172 | 17.2 | 0.1 | 5 | 18.9 | 0.76 | 0.076 | 2700 | 0 |  |  |  |  | 50 | UNK | UNK | 18.9 |  | Triax-AA-UP2[(±45/0)3/(0/±45)2] | 45/-45/0/45/-45/0/45/-45/0/0/45/-45/0/45/-45 | 509.764 | -312.8817 | 2.416164 | -1.55 | 21.75694 | 18.99167 | 3.431364
Triax-AA-UP2 | [(±45/0)3/(0/±45)2] | 31 | PE | CoRezyn 63-AX-051 | Knytex CDB200 (759 gsm) | 48 | 0 | 52 | 0 | 0 | 0 | 4.37 | 6h/20C, 2 h/60 C | RTM | 442 | 206AA | 138 | 13.8 | 0.1 | 5 | 17.8 | 0.63 | 0.063 | 9650 | 0 |  |  |  |  | 50 | UNK | UNK | 17.8 |  | Triax-AA-UP2[(±45/0)3/(0/±45)2] | 45/-45/0/45/-45/0/45/-45/0/0/45/-45/0/45/-45 | 509.764 | -312.8817 | 2.416164 | -1.55 | 21.75694 | 18.99167 | 3.984527
Triax-AA-UP2 | [(±45/0)3/(0/±45)2] | 31 | PE | CoRezyn 63-AX-051 | Knytex CDB200 (759 gsm) | 48 | 0 | 52 | 0 | 0 | 0 | 4.37 | 6h/20C, 2 h/60 C | RTM | 443 | 208AA | 86 | 8.6 | 0.1 | 15 | 17.9 | 0.45 | 0.045 | 276248 | 0 |  |  |  |  | 50 | UNK | UNK | 17.9 |  | Triax-AA-UP2[(±45/0)3/(0/±45)2] | 45/-45/0/45/-45/0/45/-45/0/0/45/-45/0/45/-45 | 509.764 | -312.8817 | 2.416164 | -1.55 | 21.75694 | 18.99167 | 5.441299
Triax-AA-UP2 | [(±45/0)3/(0/±45)2] | 31 | PE | CoRezyn 63-AX-051 | Knytex CDB200 (759 gsm) | 48 | 0 | 52 | 0 | 0 | 0 | 4.37 | 6h/20C, 2 h/60 C | RTM | 444 | 213AA | 241 | 24.1 | 0.1 | 2 | 18.6 | 1.15 | 0.115 | 237 | 0 |  |  |  |  | 50 | UNK | UNK | 18.6 |  | Triax-AA-UP2[(±45/0)3/(0/±45)2] | 45/-45/0/45/-45/0/45/-45/0/0/45/-45/0/45/-45 | 509.764 | -312.8817 | 2.416164 | -1.55 | 21.75694 | 18.99167 | 2.374748
Triax-AA-UP2 | [(±45/0)3/(0/±45)2] | 31 | PE | CoRezyn 63-AX-051 | Knytex CDB200 (759 gsm) | 48 | 0 | 52 | 0 | 0 | 0 | 4.37 | 6h/20C, 2 h/60 C | RTM | 445 | 218AA | -27.6 | -276 | 10 | 1 | 18.1 | -0.156 | -1.56 | 380 | 0 |  |  |  |  | 25 | UNK | UNK | 18.1 |  | Triax-AA-UP2[(±45/0)3/(0/±45)2] | 45/-45/0/45/-45/0/45/-45/0/0/45/-45/0/45/-45 | 509.764 | -312.8817 | 2.416164 | -1.55 | 21.75694 | 18.99167 | 2.579784
Triax-AA-UP2 | [(±45/0)3/(0/±45)2] | 31 | PE | CoRezyn 63-AX-051 | Knytex CDB200 (759 gsm) | 48 | 0 | 52 | 0 | 0 | 0 | 4.37 | 6h/20C, 2 h/60 C | RTM | 446 | 238AA | -24.1 | -241 | 10 | 5 | 18.6 | -0.129 | -1.29 | 11145 | 0 |  |  |  |  | 25 | UNK | UNK | 18.6 |  | Triax-AA-UP2[(±45/0)3/(0/±45)2] | 45/-45/0/45/-45/0/45/-45/0/0/45/-45/0/45/-45 | 509.764 | -312.8817 | 2.416164 | -1.55 | 21.75694 | 18.99167 | 4.04708
Triax-AA-UP2 | [(±45/0)3/(0/±45)2] | 31 | PE | CoRezyn 63-AX-051 | Knytex CDB200 (759 gsm) | 48 | 0 | 52 | 0 | 0 | 0 | 4.37 | 6h/20C, 2 h/60 C | RTM | 447 | 199AA | -17.2 | -172 | 10 | 5 | 21.3 | -0.064 | -0.64 | 7345 | 0 |  |  |  |  | 50 | UNK | UNK | 21.3 |  | Triax-AA-UP2[(±45/0)3/(0/±45)2] | 45/-45/0/45/-45/0/45/-45/0/0/45/-45/0/45/-45 | 509.764 | -312.8817 | 2.416164 | -1.55 | 21.75694 | 18.99167 | 3.865992
Triax-AA-UP2 | [(±45/0)3/(0/±45)2] | 31 | PE | CoRezyn 63-AX-051 | Knytex CDB200 (759 gsm) | 48 | 0 | 52 | 0 | 0 | 0 | 4.37 | 6h/20C, 2 h/60 C | RTM | 449 | 240AA | 207 | -207 | -1 | 1 | 19 | 1.38 | -1.38 | 195 | 0 |  |  |  |  | 25 | UNK | UNK | 19 |  | Triax-AA-UP2[(±45/0)3/(0/±45)2] | 45/-45/0/45/-45/0/45/-45/0/0/45/-45/0/45/-45 | 509.764 | -312.8817 | 2.416164 | -1.55 | 21.75694 | 18.99167 | 2.290035
Triax-AA-UP2 | [(±45/0)3/(0/±45)2] | 31 | PE | CoRezyn 63-AX-051 | Knytex CDB200 (759 gsm) | 48 | 0 | 52 | 0 | 0 | 0 | 4.37 | 6h/20C, 2 h/60 C | RTM | 450 | 230AA | 207 | -207 | -1 | 1 | 20.8 | 1.22 | -1.22 | 191 | 0 |  |  |  |  | 25 | UNK | UNK | 20.8 |  | Triax-AA-UP2[(±45/0)3/(0/±45)2] | 45/-45/0/45/-45/0/45/-45/0/0/45/-45/0/45/-45 | 509.764 | -312.8817 | 2.416164 | -1.55 | 21.75694 | 18.99167 | 2.281033
Triax-AA-UP2 | [(±45/0)3/(0/±45)2] | 31 | PE | CoRezyn 63-AX-051 | Knytex CDB200 (759 gsm) | 48 | 0 | 52 | 0 | 0 | 0 | 4.37 | 6h/20C, 2 h/60 C | RTM | 451 | 239AA | 190 | -190 | -1 | 2 | 17.9 | 1.27 | -1.27 | 296 | 0 |  |  |  |  | 25 | UNK | UNK | 17.9 |  | Triax-AA-UP2[(±45/0)3/(0/±45)2] | 45/-45/0/45/-45/0/45/-45/0/0/45/-45/0/45/-45 | 509.764 | -312.8817 | 2.416164 | -1.55 | 21.75694 | 18.99167 | 2.471292
Triax-AA-UP2 | [(±45/0)3/(0/±45)2] | 31 | PE | CoRezyn 63-AX-051 | Knytex CDB200 (759 gsm) | 48 | 0 | 52 | 0 | 0 | 0 | 4.37 | 6h/20C, 2 h/60 C | RTM | 452 | 232AA | 172 | -172 | -1 | 1 | 17.4 | 1.07 | -1.07 | 509 | 0 |  |  |  |  | 25 | UNK | UNK | 17.4 |  | Triax-AA-UP2[(±45/0)3/(0/±45)2] | 45/-45/0/45/-45/0/45/-45/0/0/45/-45/0/45/-45 | 509.764 | -312.8817 | 2.416164 | -1.55 | 21.75694 | 18.99167 | 2.706718
Triax-AA-UP2 | [(±45/0)3/(0/±45)2] | 31 | PE | CoRezyn 63-AX-051 | Knytex CDB200 (759 gsm) | 48 | 0 | 52 | 0 | 0 | 0 | 4.37 | 6h/20C, 2 h/60 C | RTM | 453 | 221AA | 172 | -172 | -1 | 1 | 18.3 | 1.01 | -1.01 | 438 | 0 |  |  |  |  | 25 | UNK | UNK | 18.3 |  | Triax-AA-UP2[(±45/0)3/(0/±45)2] | 45/-45/0/45/-45/0/45/-45/0/0/45/-45/0/45/-45 | 509.764 | -312.8817 | 2.416164 | -1.55 | 21.75694 | 18.99167 | 2.641474
Triax-AA-UP2 | [(±45/0)3/(0/±45)2] | 31 | PE | CoRezyn 63-AX-051 | Knytex CDB200 (759 gsm) | 48 | 0 | 52 | 0 | 0 | 0 | 4.37 | 6h/20C, 2 h/60 C | RTM | 454 | 216AA | 138 | -138 | -1 | 1 | 19 | 0.78 | -0.78 | 1850 | 0 |  |  |  |  | 25 | UNK | UNK | 19 |  | Triax-AA-UP2[(±45/0)3/(0/±45)2] | 45/-45/0/45/-45/0/45/-45/0/0/45/-45/0/45/-45 | 509.764 | -312.8817 | 2.416164 | -1.55 | 21.75694 | 18.99167 | 3.267172
Triax-AA-UP2 | [(±45/0)3/(0/±45)2] | 31 | PE | CoRezyn 63-AX-051 | Knytex CDB200 (759 gsm) | 48 | 0 | 52 | 0 | 0 | 0 | 4.37 | 6h/20C, 2 h/60 C | RTM | 455 | 217AA | 138 | -138 | -1 | 1 | 17.3 | 0.86 | -0.86 | 2493 | 0 |  |  |  |  | 25 | UNK | UNK | 17.3 |  | Triax-AA-UP2[(±45/0)3/(0/±45)2] | 45/-45/0/45/-45/0/45/-45/0/0/45/-45/0/45/-45 | 509.764 | -312.8817 | 2.416164 | -1.55 | 21.75694 | 18.99167 | 3.396722
Triax-AA-UP2 | [(±45/0)3/(0/±45)2] | 31 | PE | CoRezyn 63-AX-051 | Knytex CDB200 (759 gsm) | 48 | 0 | 52 | 0 | 0 | 0 | 4.37 | 6h/20C, 2 h/60 C | RTM | 456 | 241AA | 190 | -190 | -1 | 1 | 17.9 | 1.4 | -1.4 | 232 | 0 |  |  |  |  | 25 | UNK | UNK | 17.9 |  | Triax-AA-UP2[(±45/0)3/(0/±45)2] | 45/-45/0/45/-45/0/45/-45/0/0/45/-45/0/45/-45 | 509.764 | -312.8817 | 2.416164 | -1.55 | 21.75694 | 18.99167 | 2.365488
Triax-AA-UP2 | [(±45/0)3/(0/±45)2] | 31 | PE | CoRezyn 63-AX-051 | Knytex CDB200 (759 gsm) | 48 | 0 | 52 | 0 | 0 | 0 | 4.37 | 6h/20C, 2 h/60 C | RTM | 457 | 136AA | 138 | -138 | -1 | 1 |  | 0.63 | -0.63 | 1897 | 0 |  |  |  |  | 25 | UNK | UNK |  |  | Triax-AA-UP2[(±45/0)3/(0/±45)2] | 45/-45/0/45/-45/0/45/-45/0/0/45/-45/0/45/-45 | 509.764 | -312.8817 | 2.416164 | -1.55 | 21.75694 | 18.99167 | 3.278067
Triax-AA-UP2 | [(±45/0)3/(0/±45)2] | 31 | PE | CoRezyn 63-AX-051 | Knytex CDB200 (759 gsm) | 48 | 0 | 52 | 0 | 0 | 0 | 4.37 | 6h/20C, 2 h/60 C | RTM | 458 | 224AA | 138 | -138 | -1 | 1 | 19.6 | 0.51 | -0.51 | 753 | 0 |  |  |  |  | 50 | UNK | UNK | 19.6 |  | Triax-AA-UP2[(±45/0)3/(0/±45)2] | 45/-45/0/45/-45/0/45/-45/0/0/45/-45/0/45/-45 | 509.764 | -312.8817 | 2.416164 | -1.55 | 21.75694 | 18.99167 | 2.876795
Triax-AA-UP2 | [(±45/0)3/(0/±45)2] | 31 | PE | CoRezyn 63-AX-051 | Knytex CDB200 (759 gsm) | 48 | 0 | 52 | 0 | 0 | 0 | 4.37 | 6h/20C, 2 h/60 C | RTM | 459 | 231AA | 86 | -86 | -1 | 1 | 21.8 | 0.28 | -0.28 | 33341 | 0 |  |  |  |  | 50 | UNK | UNK | 21.8 |  | Triax-AA-UP2[(±45/0)3/(0/±45)2] | 45/-45/0/45/-45/0/45/-45/0/0/45/-45/0/45/-45 | 509.764 | -312.8817 | 2.416164 | -1.55 | 21.75694 | 18.99167 | 4.522979
Triax-AA-UP2 | [(±45/0)3/(0/±45)2] | 31 | PE | CoRezyn 63-AX-051 | Knytex CDB200 (759 gsm) | 48 | 0 | 52 | 0 | 0 | 0 | 4.37 | 6h/20C, 2 h/60 C | RTM | 460 | 222AA | 172 | -172 | -1 | 1 | 16.3 | 0.71 | -0.71 | 160 | 0 |  |  |  |  | 50 | UNK | UNK | 16.3 |  | Triax-AA-UP2[(±45/0)3/(0/±45)2] | 45/-45/0/45/-45/0/45/-45/0/0/45/-45/0/45/-45 | 509.764 | -312.8817 | 2.416164 | -1.55 | 21.75694 | 18.99167 | 2.20412
Triax-AA-UP2 | [(±45/0)3/(0/±45)2] | 31 | PE | CoRezyn 63-AX-051 | Knytex CDB200 (759 gsm) | 48 | 0 | 52 | 0 | 0 | 0 | 4.37 | 6h/20C, 2 h/60 C | RTM | 461 | 228AA | 172 | -172 | -1 | 1 | 21.7 | 0.58 | -0.58 | 218 | 0 |  |  |  |  | 50 | UNK | UNK | 21.7 |  | Triax-AA-UP2[(±45/0)3/(0/±45)2] | 45/-45/0/45/-45/0/45/-45/0/0/45/-45/0/45/-45 | 509.764 | -312.8817 | 2.416164 | -1.55 | 21.75694 | 18.99167 | 2.338456
Triax-AA-UP2 | [(±45/0)3/(0/±45)2] | 31 | PE | CoRezyn 63-AX-051 | Knytex CDB200 (759 gsm) | 48 | 0 | 52 | 0 | 0 | 0 | 4.37 | 6h/20C, 2 h/60 C | RTM | 462 | 227AA | 172 | -172 | -1 | 1 | 22.7 | 0.55 | -0.55 | 176 | 0 |  |  |  |  | 50 | UNK | UNK | 22.7 |  | Triax-AA-UP2[(±45/0)3/(0/±45)2] | 45/-45/0/45/-45/0/45/-45/0/0/45/-45/0/45/-45 | 509.764 | -312.8817 | 2.416164 | -1.55 | 21.75694 | 18.99167 | 2.245513
Triax-AA-UP2 | [(±45/0)3/(0/±45)2] | 31 | PE | CoRezyn 63-AX-051 | Knytex CDB200 (759 gsm) | 48 | 0 | 52 | 0 | 0 | 0 | 4.37 | 6h/20C, 2 h/60 C | RTM | 463 | 229AA | 138 | -138 | -1 | 1 | 19.7 | 0.49 | -0.49 | 860 | 0 |  |  |  |  | 50 | UNK | UNK | 19.7 |  | Triax-AA-UP2[(±45/0)3/(0/±45)2] | 45/-45/0/45/-45/0/45/-45/0/0/45/-45/0/45/-45 | 509.764 | -312.8817 | 2.416164 | -1.55 | 21.75694 | 18.99167 | 2.934498
Triax-AA-UP2 | [(±45/0)3/(0/±45)2] | 31 | PE | CoRezyn 63-AX-051 | Knytex CDB200 (759 gsm) | 48 | 0 | 52 | 0 | 0 | 0 | 4.37 | 6h/20C, 2 h/60 C | RTM | 464 | 225AA | 138 | -138 | -1 | 1 | 20.5 | 0.5 | -0.5 | 891 | 0 |  |  |  |  | 50 | UNK | UNK | 20.5 |  | Triax-AA-UP2[(±45/0)3/(0/±45)2] | 45/-45/0/45/-45/0/45/-45/0/0/45/-45/0/45/-45 | 509.764 | -312.8817 | 2.416164 | -1.55 | 21.75694 | 18.99167 | 2.949878
Triax-AA-UP2 | [(±45/0)3/(0/±45)2] | 31 | PE | CoRezyn 63-AX-051 | Knytex CDB200 (759 gsm) | 48 | 0 | 52 | 0 | 0 | 0 | 4.37 | 6h/20C, 2 h/60 C | RTM | 465 | 223AA | 103 | -103 | -1 | 1 | 20.1 | 0.39 | -0.39 | 8513 | 0 |  |  |  |  | 50 | UNK | UNK | 20.1 |  | Triax-AA-UP2[(±45/0)3/(0/±45)2] | 45/-45/0/45/-45/0/45/-45/0/0/45/-45/0/45/-45 | 509.764 | -312.8817 | 2.416164 | -1.55 | 21.75694 | 18.99167 | 3.930083
Triax-AA-UP2 | [(±45/0)3/(0/±45)2] | 31 | PE | CoRezyn 63-AX-051 | Knytex CDB200 (759 gsm) | 48 | 0 | 52 | 0 | 0 | 0 | 4.37 | 6h/20C, 2 h/60 C | RTM | 466 | 236AA | 103 | -103 | -1 | 1 | 19.7 | 0.37 | -0.37 | 8262 | 0 |  |  |  |  | 50 | UNK | UNK | 19.7 |  | Triax-AA-UP2[(±45/0)3/(0/±45)2] | 45/-45/0/45/-45/0/45/-45/0/0/45/-45/0/45/-45 | 509.764 | -312.8817 | 2.416164 | -1.55 | 21.75694 | 18.99167 | 3.917085
Triax-AA-UP2 | [(±45/0)3/(0/±45)2] | 31 | PE | CoRezyn 63-AX-051 | Knytex CDB200 (759 gsm) | 48 | 0 | 52 | 0 | 0 | 0 | 4.37 | 6h/20C, 2 h/60 C | RTM | 467 | 235AA | 86 | -86 | -1 | 1 | 22 | 0.29 | -0.29 | 33347 | 0 |  |  |  |  | 50 | UNK | UNK | 22 |  | Triax-AA-UP2[(±45/0)3/(0/±45)2] | 45/-45/0/45/-45/0/45/-45/0/0/45/-45/0/45/-45 | 509.764 | -312.8817 | 2.416164 | -1.55 | 21.75694 | 18.99167 | 4.523057
Triax-AA-UP2 | [(±45/0)3/(0/±45)2] | 31 | PE | CoRezyn 63-AX-051 | Knytex CDB200 (759 gsm) | 48 | 0 | 52 | 0 | 0 | 0 | 4.37 | 6h/20C, 2 h/60 C | RTM | 468 | 237AA | 103 | -103 | -1 | 1 | 19.1 | 0.34 | -0.34 | 11756 | 0 |  |  |  |  | 50 | UNK | UNK | 19.1 |  | Triax-AA-UP2[(±45/0)3/(0/±45)2] | 45/-45/0/45/-45/0/45/-45/0/0/45/-45/0/45/-45 | 509.764 | -312.8817 | 2.416164 | -1.55 | 21.75694 | 18.99167 | 4.07026
Triax-AA-UP2 | [(±45/0)3/(0/±45)2] | 31 | PE | CoRezyn 63-AX-051 | Knytex CDB200 (759 gsm) | 48 | 0 | 52 | 0 | 0 | 0 | 4.37 | 6h/20C, 2 h/60 C | RTM | 469 | 242AA | 207 | -207 | -1 | 1 | 19 | 1.2 | -1.2 | 168 | 0 |  |  |  |  | 25 | UNK | UNK | 19 |  | Triax-AA-UP2[(±45/0)3/(0/±45)2] | 45/-45/0/45/-45/0/45/-45/0/0/45/-45/0/45/-45 | 509.764 | -312.8817 | 2.416164 | -1.55 | 21.75694 | 18.99167 | 2.225309
Triax-AA-UP2 | [(±45/0)3/(0/±45)2] | 31 | PE | CoRezyn 63-AX-051 | Knytex CDB200 (759 gsm) | 48 | 0 | 52 | 0 | 0 | 0 | 4.37 | 6h/20C, 2 h/60 C | RTM | 470 | 226AA | 190 | -190 | -1 | 1 | 18 | 1.17 | -1.17 | 208 | 0 |  |  |  |  | 25 | UNK | UNK | 18 |  | Triax-AA-UP2[(±45/0)3/(0/±45)2] | 45/-45/0/45/-45/0/45/-45/0/0/45/-45/0/45/-45 | 509.764 | -312.8817 | 2.416164 | -1.55 | 21.75694 | 18.99167 | 2.318063
Triax-AA-UP2 | [(±45/0)3/(0/±45)2] | 31 | PE | CoRezyn 63-AX-051 | Knytex CDB200 (759 gsm) | 48 | 0 | 52 | 0 | 0 | 0 | 4.37 | 6h/20C, 2 h/60 C | RTM | 471 | 242AA | 172 | -172 | -1 | 1 | 18.4 | 1.08 | -1.08 | 376 | 0 |  |  |  |  | 25 | UNK | UNK | 18.4 |  | Triax-AA-UP2[(±45/0)3/(0/±45)2] | 45/-45/0/45/-45/0/45/-45/0/0/45/-45/0/45/-45 | 509.764 | -312.8817 | 2.416164 | -1.55 | 21.75694 | 18.99167 | 2.575188
Triax-AA-UP2 | [(±45/0)3/(0/±45)2] | 31 | PE | CoRezyn 63-AX-051 | Knytex CDB200 (759 gsm) | 48 | 0 | 52 | 0 | 0 | 0 | 4.37 | 6h/20C, 2 h/60 C | RTM | 472 | 220AA | 103 | -103 | -1 | 1 | 18.6 | 0.58 | -0.58 | 25488 | 0 |  |  |  |  | 25 | UNK | UNK | 18.6 |  | Triax-AA-UP2[(±45/0)3/(0/±45)2] | 45/-45/0/45/-45/0/45/-45/0/0/45/-45/0/45/-45 | 509.764 | -312.8817 | 2.416164 | -1.55 | 21.75694 | 18.99167 | 4.406336
Triax-AA-UP2 | [(±45/0)3/(0/±45)2] | 31 | PE | CoRezyn 63-AX-051 | Knytex CDB200 (759 gsm) | 48 | 0 | 52 | 0 | 0 | 0 | 4.37 | 6h/20C, 2 h/60 C | RTM | 473 | 219AA | 103 | -103 | -1 | 1 | 18.8 | 0.57 | -0.57 | 21992 | 0 |  |  |  |  | 25 | UNK | UNK | 18.8 |  | Triax-AA-UP2[(±45/0)3/(0/±45)2] | 45/-45/0/45/-45/0/45/-45/0/0/45/-45/0/45/-45 | 509.764 | -312.8817 | 2.416164 | -1.55 | 21.75694 | 18.99167 | 4.342265
Triax-AA-UP2 | [(±45/0)3/(0/±45)2] | 31 | PE | CoRezyn 63-AX-051 | Knytex CDB200 (759 gsm) | 48 | 0 | 52 | 0 | 0 | 0 | 4.37 | 6h/20C, 2 h/60 C | RTM | 474 | 234AA | 86 | -86 | -1 | 2 | 19.2 | 0.32 | -0.32 | 56945 | 0 |  |  |  |  | 50 | UNK | UNK | 19.2 |  | Triax-AA-UP2[(±45/0)3/(0/±45)2] | 45/-45/0/45/-45/0/45/-45/0/0/45/-45/0/45/-45 | 509.764 | -312.8817 | 2.416164 | -1.55 | 21.75694 | 18.99167 | 4.755456
Triax-AA-UP2 | [(±45/0)3/(0/±45)2] | 31 | PE | CoRezyn 63-AX-051 | Knytex CDB200 (759 gsm) | 48 | 0 | 52 | 0 | 0 | 0 | 4.37 | 6h/20C, 2 h/60 C | RTM | 476 | 274AA | -19 | -190 | 10 | 15 | 18.5 | -0.123 | -1.23 | 153542 | 0 |  |  |  |  | 25 | UNK | UNK | 18.5 |  | Triax-AA-UP2[(±45/0)3/(0/±45)2] | 45/-45/0/45/-45/0/45/-45/0/0/45/-45/0/45/-45 | 509.764 | -312.8817 | 2.416164 | -1.55 | 21.75694 | 18.99167 | 5.186227
Triax-AA-UP2 | [(±45/0)3/(0/±45)2] | 31 | PE | CoRezyn 63-AX-051 | Knytex CDB200 (759 gsm) | 48 | 0 | 52 | 0 | 0 | 0 | 4.37 | 6h/20C, 2 h/60 C | RTM | 477 | 115AA | 86 | -86 | -1 | 5 | 18.8 | 0.45 | -0.45 | 456549 | 0 |  |  |  |  | 25 | UNK | UNK | 18.8 |  | Triax-AA-UP2[(±45/0)3/(0/±45)2] | 45/-45/0/45/-45/0/45/-45/0/0/45/-45/0/45/-45 | 509.764 | -312.8817 | 2.416164 | -1.55 | 21.75694 | 18.99167 | 5.659487
Triax-AA-UP2 | [(±45/0)3/(0/±45)2] | 31 | PE | CoRezyn 63-AX-051 | Knytex CDB200 (759 gsm) | 48 | 0 | 52 | 0 | 0 | 0 | 4.37 | 6h/20C, 2 h/60 C | RTM | 478 | 117AA | 86 | -86 | -1 | 5 | 17.4 | 0.49 | -0.49 | 187649 | 0 |  |  |  |  | 25 | UNK | UNK | 17.4 |  | Triax-AA-UP2[(±45/0)3/(0/±45)2] | 45/-45/0/45/-45/0/45/-45/0/0/45/-45/0/45/-45 | 509.764 | -312.8817 | 2.416164 | -1.55 | 21.75694 | 18.99167 | 5.273346
Triax-AA-UP2 | [(±45/0)3/(0/±45)2] | 31 | PE | CoRezyn 63-AX-051 | Knytex CDB200 (759 gsm) | 48 | 0 | 52 | 0 | 0 | 0 | 4.37 | 6h/20C, 2 h/60 C | RTM | 479 | 269AA | 86 | -86 | -1 | 5 | 20.5 | 0.44 | -0.44 | 236152 | 0 |  |  |  |  | 25 | UNK | UNK | 20.5 |  | Triax-AA-UP2[(±45/0)3/(0/±45)2] | 45/-45/0/45/-45/0/45/-45/0/0/45/-45/0/45/-45 | 509.764 | -312.8817 | 2.416164 | -1.55 | 21.75694 | 18.99167 | 5.373192
Triax-AA-UP2 | [(±45/0)3/(0/±45)2] | 31 | PE | CoRezyn 63-AX-051 | Knytex CDB200 (759 gsm) | 48 | 0 | 52 | 0 | 0 | 0 | 4.37 | 6h/20C, 2 h/60 C | RTM | 480 | 271AA | 103 | -103 | -1 | 2 | 18.5 | 0.56 | -0.56 | 34956 | 0 |  |  |  |  | 25 | UNK | UNK | 18.5 |  | Triax-AA-UP2[(±45/0)3/(0/±45)2] | 45/-45/0/45/-45/0/45/-45/0/0/45/-45/0/45/-45 | 509.764 | -312.8817 | 2.416164 | -1.55 | 21.75694 | 18.99167 | 4.543522
Triax-AA3-UP2 | [(±45/0)3]S | 48 | PE | CoRezyn 63-AX-051 | Knytex CDB200 (759 gsm) | 48 | 0 | 52 | 0 | 0 | 0 | 3.45 | 6h/20C, 2 h/60 C | RTM | 2370 | AA3106 | 241 | 24.1 | 0.1 | 4 | 26.5 | 0.91 | 0.091 | 3572 | 0 |  |  |  |  | 25 | UNK | UNK | 26.5 |  | Triax-AA3-UP2[(±45/0)3]S | 45/-45/0/45/-45/0/45/-45/0/0/-45/45/0/-45/45/0/-45/45 | 478 | -284 | 2.3 |  | 24.73333 |  | 3.552911
Triax-AA3-UP2 | [(±45/0)3]S | 48 | PE | CoRezyn 63-AX-051 | Knytex CDB200 (759 gsm) | 48 | 0 | 52 | 0 | 0 | 0 | 3.45 | 6h/20C, 2 h/60 C | RTM | 2371 | AA3113 | 241 | 24.1 | 0.1 | 4 | 25.8 | 0.94 | 0.094 | 4447 | 0 |  |  |  |  | 25 | UNK | UNK | 25.8 |  | Triax-AA3-UP2[(±45/0)3]S | 45/-45/0/45/-45/0/45/-45/0/0/-45/45/0/-45/45/0/-45/45 | 478 | -284 | 2.3 |  | 24.73333 |  | 3.648067
Triax-AA3-UP2 | [(±45/0)3]S | 48 | PE | CoRezyn 63-AX-051 | Knytex CDB200 (759 gsm) | 48 | 0 | 52 | 0 | 0 | 0 | 3.45 | 6h/20C, 2 h/60 C | RTM | 2372 | AA3111 | 241 | 24.1 | 0.1 | 4 | 22.7 | 1.06 | 0.106 | 2986 | 0 |  |  |  |  | 25 | UNK | UNK | 22.7 |  | Triax-AA3-UP2[(±45/0)3]S | 45/-45/0/45/-45/0/45/-45/0/0/-45/45/0/-45/45/0/-45/45 | 478 | -284 | 2.3 |  | 24.73333 |  | 3.47509
Triax-AA3-UP2 | [(±45/0)3]S | 48 | PE | CoRezyn 63-AX-051 | Knytex CDB200 (759 gsm) | 48 | 0 | 52 | 0 | 0 | 0 | 3.45 | 6h/20C, 2 h/60 C | RTM | 2373 | AA3114 | 172 | 17.2 | 0.1 | 8 | 23.9 | 0.81 | 0.081 | 25183 | 0 |  |  |  |  | 25 | UNK | UNK | 23.9 |  | Triax-AA3-UP2[(±45/0)3]S | 45/-45/0/45/-45/0/45/-45/0/0/-45/45/0/-45/45/0/-45/45 | 478 | -284 | 2.3 |  | 24.73333 |  | 4.401107
Triax-AA3-UP2 | [(±45/0)3]S | 48 | PE | CoRezyn 63-AX-051 | Knytex CDB200 (759 gsm) | 48 | 0 | 52 | 0 | 0 | 0 | 3.45 | 6h/20C, 2 h/60 C | RTM | 2374 | AA3108 | 172 | 17.2 | 0.1 | 8 | 29.5 | 0.57 | 0.057 | 17683 | 0 |  |  |  |  | 25 | UNK | UNK | 29.5 |  | Triax-AA3-UP2[(±45/0)3]S | 45/-45/0/45/-45/0/45/-45/0/0/-45/45/0/-45/45/0/-45/45 | 478 | -284 | 2.3 |  | 24.73333 |  | 4.247556
Triax-AA3-UP2 | [(±45/0)3]S | 48 | PE | CoRezyn 63-AX-051 | Knytex CDB200 (759 gsm) | 48 | 0 | 52 | 0 | 0 | 0 | 3.45 | 6h/20C, 2 h/60 C | RTM | 2375 | AA3102 | 172 | 17.2 | 0.1 | 8 | 23.4 | 0.81 | 0.081 | 23753 | 0 |  |  |  |  | 25 | UNK | UNK | 23.4 |  | Triax-AA3-UP2[(±45/0)3]S | 45/-45/0/45/-45/0/45/-45/0/0/-45/45/0/-45/45/0/-45/45 | 478 | -284 | 2.3 |  | 24.73333 |  | 4.375718
Triax-AA3-UP2 | [(±45/0)3]S | 48 | PE | CoRezyn 63-AX-051 | Knytex CDB200 (759 gsm) | 48 | 0 | 52 | 0 | 0 | 0 | 3.45 | 6h/20C, 2 h/60 C | RTM | 2377 | AA3115 | 310 | 31 | 0.1 | 2 | 26.5 | 1.39 | 0.139 | 493 | 0 |  |  |  |  | 25 | UNK | UNK | 26.5 |  | Triax-AA3-UP2[(±45/0)3]S | 45/-45/0/45/-45/0/45/-45/0/0/-45/45/0/-45/45/0/-45/45 | 478 | -284 | 2.3 |  | 24.73333 |  | 2.692847
Triax-AA3-UP2 | [(±45/0)3]S | 48 | PE | CoRezyn 63-AX-051 | Knytex CDB200 (759 gsm) | 48 | 0 | 52 | 0 | 0 | 0 | 3.45 | 6h/20C, 2 h/60 C | RTM | 2378 | AA3112 | 310 | 31 | 0.1 | 2 | 24.7 | 1.26 | 0.126 | 626 | 0 |  |  |  |  | 25 | UNK | UNK | 24.7 |  | Triax-AA3-UP2[(±45/0)3]S | 45/-45/0/45/-45/0/45/-45/0/0/-45/45/0/-45/45/0/-45/45 | 478 | -284 | 2.3 |  | 24.73333 |  | 2.796574
Triax-AA3-UP2 | [(±45/0)3]S | 48 | PE | CoRezyn 63-AX-051 | Knytex CDB200 (759 gsm) | 48 | 0 | 52 | 0 | 0 | 0 | 3.45 | 6h/20C, 2 h/60 C | RTM | 2379 | AA3103 | 310 | 31 | 0.1 | 2 | 25.2 | 1.23 | 0.123 | 812 | 0 |  |  |  |  | 25 | UNK | UNK | 25.2 |  | Triax-AA3-UP2[(±45/0)3]S | 45/-45/0/45/-45/0/45/-45/0/0/-45/45/0/-45/45/0/-45/45 | 478 | -284 | 2.3 |  | 24.73333 |  | 2.909556
Triax-AA4-UP2 | [(±45/0)2]S | 38 | PE | CoRezyn 63-AX-051 | BTI TV3400 triax (1150 gsm) | 48 | 0 | 52 | 0 | 0 | 0 | 5.12 | 6h/20C, 2 h/60 C | RTM | 3517 | AA4109 | 241 | 24.1 | 0.1 | 2 | 18.3 | 1.36 | 0.136 | 1203 | 0 |  |  |  |  | 25 | UNK | UNK | 18.3 |  | Triax-AA4-UP2[(±45/0)2]S | 45/-45/0/45/-45/0/0/-45/45/0/-45/45 | 376.5 | -449.3333 | 2.035 |  | 21.45 |  | 3.080266
Triax-AA4-UP2 | [(±45/0)2]S | 38 | PE | CoRezyn 63-AX-051 | BTI TV3400 triax (1150 gsm) | 48 | 0 | 52 | 0 | 0 | 0 | 5.12 | 6h/20C, 2 h/60 C | RTM | 3518 | AA4113 | 241 | 24.1 | 0.1 | 2 | 21.2 | 1.19 | 0.119 | 3002 | 0 |  |  |  |  | 25 | UNK | UNK | 21.2 |  | Triax-AA4-UP2[(±45/0)2]S | 45/-45/0/45/-45/0/0/-45/45/0/-45/45 | 376.5 | -449.3333 | 2.035 |  | 21.45 |  | 3.477411
Triax-AA4-UP2 | [(±45/0)2]S | 38 | PE | CoRezyn 63-AX-051 | BTI TV3400 triax (1150 gsm) | 48 | 0 | 52 | 0 | 0 | 0 | 5.12 | 6h/20C, 2 h/60 C | RTM | 3519 | AA4111 | 241 | 24.1 | 0.1 | 2 | 19.5 | 1.42 | 0.142 | 2752 | 0 |  |  |  |  | 25 | UNK | UNK | 19.5 |  | Triax-AA4-UP2[(±45/0)2]S | 45/-45/0/45/-45/0/0/-45/45/0/-45/45 | 376.5 | -449.3333 | 2.035 |  | 21.45 |  | 3.439648
Triax-AA4-UP2 | [(±45/0)2]S | 38 | PE | CoRezyn 63-AX-051 | BTI TV3400 triax (1150 gsm) | 48 | 0 | 52 | 0 | 0 | 0 | 5.12 | 6h/20C, 2 h/60 C | RTM | 3520 | AA4110 | 207 | 20.7 | 0.1 | 4 | 22 | 1.08 | 0.108 | 24288 | 0 |  |  |  |  | 25 | UNK | UNK | 22 |  | Triax-AA4-UP2[(±45/0)2]S | 45/-45/0/45/-45/0/0/-45/45/0/-45/45 | 376.5 | -449.3333 | 2.035 |  | 21.45 |  | 4.385392
Triax-AA4-UP2 | [(±45/0)2]S | 38 | PE | CoRezyn 63-AX-051 | BTI TV3400 triax (1150 gsm) | 48 | 0 | 52 | 0 | 0 | 0 | 5.12 | 6h/20C, 2 h/60 C | RTM | 3521 | AA4112 | 207 | 20.7 | 0.1 | 4 | 19.1 | 1.15 | 0.115 | 19180 | 0 |  |  |  |  | 25 | UNK | UNK | 19.1 |  | Triax-AA4-UP2[(±45/0)2]S | 45/-45/0/45/-45/0/0/-45/45/0/-45/45 | 376.5 | -449.3333 | 2.035 |  | 21.45 |  | 4.282849
Triax-AA4-UP2 | [(±45/0)2]S | 38 | PE | CoRezyn 63-AX-051 | BTI TV3400 triax (1150 gsm) | 48 | 0 | 52 | 0 | 0 | 0 | 5.12 | 6h/20C, 2 h/60 C | RTM | 3522 | AA4116 | 207 | 20.7 | 0.1 | 4 | 18.5 | 1.26 | 0.126 | 15966 | 0 |  |  |  |  | 25 | UNK | UNK | 18.5 |  | Triax-AA4-UP2[(±45/0)2]S | 45/-45/0/45/-45/0/0/-45/45/0/-45/45 | 376.5 | -449.3333 | 2.035 |  | 21.45 |  | 4.203196
Triax-AA4-UP2 | [(±45/0)2]S | 38 | PE | CoRezyn 63-AX-051 | BTI TV3400 triax (1150 gsm) | 48 | 0 | 52 | 0 | 0 | 0 | 5.12 | 6h/20C, 2 h/60 C | RTM | 3523 | AA4120 | 172 | 17.2 | 0.1 | 5 | 20.5 | 0.9 | 0.09 | 179566 | 0 |  |  |  |  | 25 | UNK | UNK | 20.5 |  | Triax-AA4-UP2[(±45/0)2]S | 45/-45/0/45/-45/0/0/-45/45/0/-45/45 | 376.5 | -449.3333 | 2.035 |  | 21.45 |  | 5.254224
Triax-AA4-UP2 | [(±45/0)2]S | 38 | PE | CoRezyn 63-AX-051 | BTI TV3400 triax (1150 gsm) | 48 | 0 | 52 | 0 | 0 | 0 | 5.12 | 6h/20C, 2 h/60 C | RTM | 3524 | AA4118 | 172 | 17.2 | 0.1 | 5 |  |  |  | 127836 | 0 |  |  |  |  | 25 | UNK | UNK |  |  | Triax-AA4-UP2[(±45/0)2]S | 45/-45/0/45/-45/0/0/-45/45/0/-45/45 | 376.5 | -449.3333 | 2.035 |  | 21.45 |  | 5.106653
MD-BB-UP2 | [±45/(0)2/+45]S | 43 | PE | CoRezyn 63-AX-051 | Knytex A130 (444 gsm) | 62 | Knytex DB120 (393 gsm) | 38 | 0 | 0 | 0 | 2.67 | 6h/20C, 2 h/60 C | RTM | 931 | BB109 | 414 | 41.4 | 0.1 | 2 | 25.4 | 1.63 | 0.163 | 550 | 0 |  |  |  |  | 25 | UNK | UNK | 25.4 |  | MD-BB-UP2[±45/(0)2/+45]S | 45/-45/0/0/45/45/0/0/-45/45 | 725 |  | 3.1475 |  | 24.85 |  | 2.740363
MD-BB-UP2 | [±45/(0)2/+45]S | 43 | PE | CoRezyn 63-AX-051 | Knytex A130 (444 gsm) | 62 | Knytex DB120 (393 gsm) | 38 | 0 | 0 | 0 | 2.67 | 6h/20C, 2 h/60 C | RTM | 932 | BB119 | 414 | 41.4 | 0.1 | 2 | 23.8 | 1.74 | 0.174 | 673 | 0 |  |  |  |  | 25 | UNK | UNK | 23.8 |  | MD-BB-UP2[±45/(0)2/+45]S | 45/-45/0/0/45/45/0/0/-45/45 | 725 |  | 3.1475 |  | 24.85 |  | 2.828015
MD-BB-UP2 | [±45/(0)2/+45]S | 43 | PE | CoRezyn 63-AX-051 | Knytex A130 (444 gsm) | 62 | Knytex DB120 (393 gsm) | 38 | 0 | 0 | 0 | 2.67 | 6h/20C, 2 h/60 C | RTM | 933 | BB118 | 414 | 41.4 | 0.1 | 2 | 25 | 1.71 | 0.171 | 512 | 0 |  |  |  |  | 25 | UNK | UNK | 25 |  | MD-BB-UP2[±45/(0)2/+45]S | 45/-45/0/0/45/45/0/0/-45/45 | 725 |  | 3.1475 |  | 24.85 |  | 2.70927
MD-BB-UP2 | [±45/(0)2/+45]S | 43 | PE | CoRezyn 63-AX-051 | Knytex A130 (444 gsm) | 62 | Knytex DB120 (393 gsm) | 38 | 0 | 0 | 0 | 2.67 | 6h/20C, 2 h/60 C | RTM | 934 | BB117 | 345 | 34.5 | 0.1 | 5 | 26.5 | 1.23 | 0.123 | 1810 | 0 |  |  |  |  | 25 | UNK | UNK | 26.5 |  | MD-BB-UP2[±45/(0)2/+45]S | 45/-45/0/0/45/45/0/0/-45/45 | 725 |  | 3.1475 |  | 24.85 |  | 3.257679
MD-BB-UP2 | [±45/(0)2/+45]S | 43 | PE | CoRezyn 63-AX-051 | Knytex A130 (444 gsm) | 62 | Knytex DB120 (393 gsm) | 38 | 0 | 0 | 0 | 2.67 | 6h/20C, 2 h/60 C | RTM | 935 | BB124 | 345 | 34.5 | 0.1 | 5 | 27.3 | 1.26 | 0.126 | 2415 | 0 |  |  |  |  | 25 | UNK | UNK | 27.3 |  | MD-BB-UP2[±45/(0)2/+45]S | 45/-45/0/0/45/45/0/0/-45/45 | 725 |  | 3.1475 |  | 24.85 |  | 3.382917
MD-BB-UP2 | [±45/(0)2/+45]S | 43 | PE | CoRezyn 63-AX-051 | Knytex A130 (444 gsm) | 62 | Knytex DB120 (393 gsm) | 38 | 0 | 0 | 0 | 2.67 | 6h/20C, 2 h/60 C | RTM | 936 | BB115 | 345 | 34.5 | 0.1 | 5 | 23.8 | 1.45 | 0.145 | 2585 | 0 |  |  |  |  | 25 | UNK | UNK | 23.8 |  | MD-BB-UP2[±45/(0)2/+45]S | 45/-45/0/0/45/45/0/0/-45/45 | 725 |  | 3.1475 |  | 24.85 |  | 3.412461
MD-BB-UP2 | [±45/(0)2/+45]S | 43 | PE | CoRezyn 63-AX-051 | Knytex A130 (444 gsm) | 62 | Knytex DB120 (393 gsm) | 38 | 0 | 0 | 0 | 2.67 | 6h/20C, 2 h/60 C | RTM | 937 | BB123 | 276 | 27.6 | 0.1 | 10 | 26.8 | 1.09 | 0.109 | 18755 | 0 |  |  |  |  | 25 | UNK | UNK | 26.8 |  | MD-BB-UP2[±45/(0)2/+45]S | 45/-45/0/0/45/45/0/0/-45/45 | 725 |  | 3.1475 |  | 24.85 |  | 4.273117
MD-BB-UP2 | [±45/(0)2/+45]S | 43 | PE | CoRezyn 63-AX-051 | Knytex A130 (444 gsm) | 62 | Knytex DB120 (393 gsm) | 38 | 0 | 0 | 0 | 2.67 | 6h/20C, 2 h/60 C | RTM | 938 | BB112 | 276 | 27.6 | 0.1 | 10 | 24.1 | 1.14 | 0.114 | 12437 | 0 |  |  |  |  | 25 | UNK | UNK | 24.1 |  | MD-BB-UP2[±45/(0)2/+45]S | 45/-45/0/0/45/45/0/0/-45/45 | 725 |  | 3.1475 |  | 24.85 |  | 4.094716
MD-BB-UP2 | [±45/(0)2/+45]S | 43 | PE | CoRezyn 63-AX-051 | Knytex A130 (444 gsm) | 62 | Knytex DB120 (393 gsm) | 38 | 0 | 0 | 0 | 2.67 | 6h/20C, 2 h/60 C | RTM | 939 | BB114 | 276 | 27.6 | 0.1 | 10 | 25.2 | 1.2 | 0.12 | 11302 | 0 |  |  |  |  | 25 | UNK | UNK | 25.2 |  | MD-BB-UP2[±45/(0)2/+45]S | 45/-45/0/0/45/45/0/0/-45/45 | 725 |  | 3.1475 |  | 24.85 |  | 4.053155
MD-BB-UP2 | [±45/(0)2/+45]S | 43 | PE | CoRezyn 63-AX-051 | Knytex A130 (444 gsm) | 62 | Knytex DB120 (393 gsm) | 38 | 0 | 0 | 0 | 2.67 | 6h/20C, 2 h/60 C | RTM | 940 | BB110 | 207 | 20.7 | 0.1 | 15 | 26.3 | 0.85 | 0.085 | 494149 | 0 |  |  |  |  | 25 | UNK | UNK | 26.3 |  | MD-BB-UP2[±45/(0)2/+45]S | 45/-45/0/0/45/45/0/0/-45/45 | 725 |  | 3.1475 |  | 24.85 |  | 5.693858
MD-BB-UP2 | [±45/(0)2/+45]S | 43 | PE | CoRezyn 63-AX-051 | Knytex A130 (444 gsm) | 62 | Knytex DB120 (393 gsm) | 38 | 0 | 0 | 0 | 2.67 | 6h/20C, 2 h/60 C | RTM | 941 | BB116 | 207 | 20.7 | 0.1 | 15 | 25.8 | 0.8 | 0.08 | 197629 | 0 |  |  |  |  | 25 | UNK | UNK | 25.8 |  | MD-BB-UP2[±45/(0)2/+45]S | 45/-45/0/0/45/45/0/0/-45/45 | 725 |  | 3.1475 |  | 24.85 |  | 5.295851
MD-BB-UP2 | [±45/(0)2/+45]S | 43 | PE | CoRezyn 63-AX-051 | Knytex A130 (444 gsm) | 62 | Knytex DB120 (393 gsm) | 38 | 0 | 0 | 0 | 2.67 | 6h/20C, 2 h/60 C | RTM | 942 | BB111 | 207 | 20.7 | 0.1 | 15 | 25.8 | 0.81 | 0.081 | 390137 | 0 |  |  |  |  | 25 | UNK | UNK | 25.8 |  | MD-BB-UP2[±45/(0)2/+45]S | 45/-45/0/0/45/45/0/0/-45/45 | 725 |  | 3.1475 |  | 24.85 |  | 5.591217
MD-BB-UP2 | [±45/(0)2/+45]S | 43 | PE | CoRezyn 63-AX-051 | Knytex A130 (444 gsm) | 62 | Knytex DB120 (393 gsm) | 38 | 0 | 0 | 0 | 2.67 | 6h/20C, 2 h/60 C | RTM | 943 | BB108 | 241 | 24.1 | 0.1 | 15 | 24.6 | 1.12 | 0.112 | 66612 | 0 |  |  |  |  | 25 | UNK | UNK | 24.6 |  | MD-BB-UP2[±45/(0)2/+45]S | 45/-45/0/0/45/45/0/0/-45/45 | 725 |  | 3.1475 |  | 24.85 |  | 4.823552
MD-BB-UP2 | [±45/(0)2/+45]S | 43 | PE | CoRezyn 63-AX-051 | Knytex A130 (444 gsm) | 62 | Knytex DB120 (393 gsm) | 38 | 0 | 0 | 0 | 2.67 | 6h/20C, 2 h/60 C | RTM | 944 | BB121 | 241 | 24.1 | 0.1 | 15 | 24.3 | 1.02 | 0.102 | 47939 | 0 |  |  |  |  | 25 | UNK | UNK | 24.3 |  | MD-BB-UP2[±45/(0)2/+45]S | 45/-45/0/0/45/45/0/0/-45/45 | 725 |  | 3.1475 |  | 24.85 |  | 4.680689
MD-BB-UP2 | [±45/(0)2/+45]S | 43 | PE | CoRezyn 63-AX-051 | Knytex A130 (444 gsm) | 62 | Knytex DB120 (393 gsm) | 38 | 0 | 0 | 0 | 2.67 | 6h/20C, 2 h/60 C | RTM | 945 | BB107 | 241 | 24.1 | 0.1 | 15 | 24.3 | 1.09 | 0.109 | 84343 | 0 |  |  |  |  | 25 | UNK | UNK | 24.3 |  | MD-BB-UP2[±45/(0)2/+45]S | 45/-45/0/0/45/45/0/0/-45/45 | 725 |  | 3.1475 |  | 24.85 |  | 4.926049
MD-BB-UP2 | [±45/(0)2/+45]S | 43 | PE | CoRezyn 63-AX-051 | Knytex A130 (444 gsm) | 62 | Knytex DB120 (393 gsm) | 38 | 0 | 0 | 0 | 2.67 | 6h/20C, 2 h/60 C | RTM | 946 | BB122 | 193 | 19.3 | 0.1 | 20 | 25.2 | 0.78 | 0.078 | 1100000 | 0 |  |  |  |  | 25 | UNK | UNK | 25.2 |  | MD-BB-UP2[±45/(0)2/+45]S | 45/-45/0/0/45/45/0/0/-45/45 | 725 |  | 3.1475 |  | 24.85 |  | 6.041393
MD-BB-UP2 | [±45/(0)2/+45]S | 43 | PE | CoRezyn 63-AX-051 | Knytex A130 (444 gsm) | 62 | Knytex DB120 (393 gsm) | 38 | 0 | 0 | 0 | 2.67 | 6h/20C, 2 h/60 C | RTM | 947 | BB106 | 193 | 19.3 | 0.1 | 20 | 25.2 | 0.78 | 0.078 | 921400 | 0 |  |  |  |  | 25 | UNK | UNK | 25.2 |  | MD-BB-UP2[±45/(0)2/+45]S | 45/-45/0/0/45/45/0/0/-45/45 | 725 |  | 3.1475 |  | 24.85 |  | 5.964448
MD-BB-UP2 | [±45/(0)2/+45]S | 43 | PE | CoRezyn 63-AX-051 | Knytex A130 (444 gsm) | 62 | Knytex DB120 (393 gsm) | 38 | 0 | 0 | 0 | 2.67 | 6h/20C, 2 h/60 C | RTM | 948 | BB120 | 193 | 19.3 | 0.1 | 20 | 25.6 | 0.82 | 0.082 | 1320150 | 0 |  |  |  |  | 25 | UNK | UNK | 25.6 |  | MD-BB-UP2[±45/(0)2/+45]S | 45/-45/0/0/45/45/0/0/-45/45 | 725 |  | 3.1475 |  | 24.85 |  | 6.120623
MD-BB-UP2 | [±45/(90)2/+45]S | 43 | PE | CoRezyn 63-AX-051 | 0 | 0 | Knytex DB120 (393 gsm) | 38 | Knytex A130 (444 gsm) | 62 | 0 | 2.67 | 6h/20C, 2 h/60 C | RTM | 958 | BB105 | 193 | 19.3 | 0.1 | 15 | 26 | 0.84 | 0.084 | 707401 | 0 |  |  |  |  | 25 | UNK | UNK | 26 |  | MD-BB-UP2[±45/(90)2/+45]S | 45/-45/90/90/45/45/90/90/-45/45 | 105.3333 | -268 | 1.431667 |  | 11.3 | 11.96667 | 5.849666
MD-CC-UP2 | [±45/(0)2/+45]S | 40 | PE | CoRezyn 63-AX-051 | Knytex D155 (527 gsm) | 55 | Knytex DB120 (393 gsm) | 45 | 0 | 0 | 0 | 2.44 | 6h/20C, 2 h/60 C | RTM | 962 | CC119 | 345 | 34.5 | 0.1 | 2 | 22.5 | 1.63 | 0.163 | 174 | 0 |  |  |  |  | 25 | UNK | UNK | 22.5 |  | MD-CC-UP2[±45/(0)2/+45]S | 45/-45/0/0/45/45/0/0/-45/45 | 560.6 | -458.5 | 2.74 |  | 20.9 |  | 2.240549
MD-CC-UP2 | [±45/(0)2/+45]S | 40 | PE | CoRezyn 63-AX-051 | Knytex D155 (527 gsm) | 55 | Knytex DB120 (393 gsm) | 45 | 0 | 0 | 0 | 2.44 | 6h/20C, 2 h/60 C | RTM | 963 | CC108 | 345 | 34.5 | 0.1 | 2 | 21 | 1.84 | 0.184 | 124 | 0 |  |  |  |  | 25 | UNK | UNK | 21 |  | MD-CC-UP2[±45/(0)2/+45]S | 45/-45/0/0/45/45/0/0/-45/45 | 560.6 | -458.5 | 2.74 |  | 20.9 |  | 2.093422
MD-CC-UP2 | [±45/(0)2/+45]S | 40 | PE | CoRezyn 63-AX-051 | Knytex D155 (527 gsm) | 55 | Knytex DB120 (393 gsm) | 45 | 0 | 0 | 0 | 2.44 | 6h/20C, 2 h/60 C | RTM | 964 | CC121 | 345 | 34.5 | 0.1 | 2 | 21.7 | 1.79 | 0.179 | 223 | 0 |  |  |  |  | 25 | UNK | UNK | 21.7 |  | MD-CC-UP2[±45/(0)2/+45]S | 45/-45/0/0/45/45/0/0/-45/45 | 560.6 | -458.5 | 2.74 |  | 20.9 |  | 2.348305
MD-CC-UP2 | [±45/(0)2/+45]S | 40 | PE | CoRezyn 63-AX-051 | Knytex D155 (527 gsm) | 55 | Knytex DB120 (393 gsm) | 45 | 0 | 0 | 0 | 2.44 | 6h/20C, 2 h/60 C | RTM | 965 | CC118 | 276 | 27.6 | 0.1 | 4 | 21.9 | 1.55 | 0.155 | 1787 | 0 |  |  |  |  | 25 | UNK | UNK | 21.9 |  | MD-CC-UP2[±45/(0)2/+45]S | 45/-45/0/0/45/45/0/0/-45/45 | 560.6 | -458.5 | 2.74 |  | 20.9 |  | 3.252125
MD-CC-UP2 | [±45/(0)2/+45]S | 40 | PE | CoRezyn 63-AX-051 | Knytex D155 (527 gsm) | 55 | Knytex DB120 (393 gsm) | 45 | 0 | 0 | 0 | 2.44 | 6h/20C, 2 h/60 C | RTM | 966 | CC113 | 276 | 27.6 | 0.1 | 4 | 23.3 | 1.47 | 0.147 | 2637 | 0 |  |  |  |  | 25 | UNK | UNK | 23.3 |  | MD-CC-UP2[±45/(0)2/+45]S | 45/-45/0/0/45/45/0/0/-45/45 | 560.6 | -458.5 | 2.74 |  | 20.9 |  | 3.42111
MD-CC-UP2 | [±45/(0)2/+45]S | 40 | PE | CoRezyn 63-AX-051 | Knytex D155 (527 gsm) | 55 | Knytex DB120 (393 gsm) | 45 | 0 | 0 | 0 | 2.44 | 6h/20C, 2 h/60 C | RTM | 967 | CC104 | 276 | 27.6 | 0.1 | 4 | 21.2 | 1.3 | 0.13 | 3029 | 0 |  |  |  |  | 25 | UNK | UNK | 21.2 |  | MD-CC-UP2[±45/(0)2/+45]S | 45/-45/0/0/45/45/0/0/-45/45 | 560.6 | -458.5 | 2.74 |  | 20.9 |  | 3.481299
MD-CC-UP2 | [±45/(0)2/+45]S | 40 | PE | CoRezyn 63-AX-051 | Knytex D155 (527 gsm) | 55 | Knytex DB120 (393 gsm) | 45 | 0 | 0 | 0 | 2.44 | 6h/20C, 2 h/60 C | RTM | 968 | CC116 | 241 | 24.1 | 0.1 | 10 | 21.6 | 1.12 | 0.112 | 8838 | 0 |  |  |  |  | 25 | UNK | UNK | 21.6 |  | MD-CC-UP2[±45/(0)2/+45]S | 45/-45/0/0/45/45/0/0/-45/45 | 560.6 | -458.5 | 2.74 |  | 20.9 |  | 3.946354
MD-CC-UP2 | [±45/(0)2/+45]S | 40 | PE | CoRezyn 63-AX-051 | Knytex D155 (527 gsm) | 55 | Knytex DB120 (393 gsm) | 45 | 0 | 0 | 0 | 2.44 | 6h/20C, 2 h/60 C | RTM | 969 | CC117 | 241 | 24.1 | 0.1 | 10 | 23.3 | 1.14 | 0.114 | 6956 | 0 |  |  |  |  | 25 | UNK | UNK | 23.3 |  | MD-CC-UP2[±45/(0)2/+45]S | 45/-45/0/0/45/45/0/0/-45/45 | 560.6 | -458.5 | 2.74 |  | 20.9 |  | 3.84236
MD-CC-UP2 | [±45/(0)2/+45]S | 40 | PE | CoRezyn 63-AX-051 | Knytex D155 (527 gsm) | 55 | Knytex DB120 (393 gsm) | 45 | 0 | 0 | 0 | 2.44 | 6h/20C, 2 h/60 C | RTM | 970 | CC103 | 241 | 24.1 | 0.1 | 10 | 22.3 | 1.08 | 0.108 | 12015 | 0 |  |  |  |  | 25 | UNK | UNK | 22.3 |  | MD-CC-UP2[±45/(0)2/+45]S | 45/-45/0/0/45/45/0/0/-45/45 | 560.6 | -458.5 | 2.74 |  | 20.9 |  | 4.079724
MD-CC-UP2 | [±45/(0)2/+45]S | 40 | PE | CoRezyn 63-AX-051 | Knytex D155 (527 gsm) | 55 | Knytex DB120 (393 gsm) | 45 | 0 | 0 | 0 | 2.44 | 6h/20C, 2 h/60 C | RTM | 971 | CC112 | 207 | 20.7 | 0.1 | 15 | 21.9 | 0.99 | 0.099 | 25203 | 0 |  |  |  |  | 25 | UNK | UNK | 21.9 |  | MD-CC-UP2[±45/(0)2/+45]S | 45/-45/0/0/45/45/0/0/-45/45 | 560.6 | -458.5 | 2.74 |  | 20.9 |  | 4.401452
MD-CC-UP2 | [±45/(0)2/+45]S | 40 | PE | CoRezyn 63-AX-051 | Knytex D155 (527 gsm) | 55 | Knytex DB120 (393 gsm) | 45 | 0 | 0 | 0 | 2.44 | 6h/20C, 2 h/60 C | RTM | 972 | CC120 | 207 | 20.7 | 0.1 | 15 | 21.9 | 1.02 | 0.102 | 48080 | 0 |  |  |  |  | 25 | UNK | UNK | 21.9 |  | MD-CC-UP2[±45/(0)2/+45]S | 45/-45/0/0/45/45/0/0/-45/45 | 560.6 | -458.5 | 2.74 |  | 20.9 |  | 4.681964
MD-CC-UP2 | [±45/(0)2/+45]S | 40 | PE | CoRezyn 63-AX-051 | Knytex D155 (527 gsm) | 55 | Knytex DB120 (393 gsm) | 45 | 0 | 0 | 0 | 2.44 | 6h/20C, 2 h/60 C | RTM | 973 | CC124 | 207 | 20.7 | 0.1 | 15 | 21.6 | 1.05 | 0.105 | 32670 | 0 |  |  |  |  | 25 | UNK | UNK | 21.6 |  | MD-CC-UP2[±45/(0)2/+45]S | 45/-45/0/0/45/45/0/0/-45/45 | 560.6 | -458.5 | 2.74 |  | 20.9 |  | 4.514149
MD-CC-UP2 | [±45/(0)2/+45]S | 40 | PE | CoRezyn 63-AX-051 | Knytex D155 (527 gsm) | 55 | Knytex DB120 (393 gsm) | 45 | 0 | 0 | 0 | 2.44 | 6h/20C, 2 h/60 C | RTM | 974 | CC106 | 172 | 17.2 | 0.1 | 10 | 21.8 | 0.84 | 0.084 | 228453 | 0 |  |  |  |  | 25 | UNK | UNK | 21.8 |  | MD-CC-UP2[±45/(0)2/+45]S | 45/-45/0/0/45/45/0/0/-45/45 | 560.6 | -458.5 | 2.74 |  | 20.9 |  | 5.358797
MD-CC-UP2 | [±45/(0)2/+45]S | 40 | PE | CoRezyn 63-AX-051 | Knytex D155 (527 gsm) | 55 | Knytex DB120 (393 gsm) | 45 | 0 | 0 | 0 | 2.44 | 6h/20C, 2 h/60 C | RTM | 975 | CC114 | 172 | 17.2 | 0.1 | 15 | 23.2 | 0.74 | 0.074 | 205864 | 0 |  |  |  |  | 25 | UNK | UNK | 23.2 |  | MD-CC-UP2[±45/(0)2/+45]S | 45/-45/0/0/45/45/0/0/-45/45 | 560.6 | -458.5 | 2.74 |  | 20.9 |  | 5.31358
MD-CC-UP2 | [±45/(0)2/+45]S | 40 | PE | CoRezyn 63-AX-051 | Knytex D155 (527 gsm) | 55 | Knytex DB120 (393 gsm) | 45 | 0 | 0 | 0 | 2.44 | 6h/20C, 2 h/60 C | RTM | 976 | CC110 | 241 | 24.1 | 0.1 | 10 |  |  |  | 27772 | 0 |  |  |  |  | 25 | UNK | UNK |  |  | MD-CC-UP2[±45/(0)2/+45]S | 45/-45/0/0/45/45/0/0/-45/45 | 560.6 | -458.5 | 2.74 |  | 20.9 |  | 4.443607
MD-CC-UP2 | [±45/(0)2/+45]S | 40 | PE | CoRezyn 63-AX-051 | Knytex D155 (527 gsm) | 55 | Knytex DB120 (393 gsm) | 45 | 0 | 0 | 0 | 2.44 | 6h/20C, 2 h/60 C | RTM | 977 | CC115 | 207 | 20.7 | 0.1 | 10 |  |  |  | 158287 | 0 |  |  |  |  | 25 | UNK | UNK |  |  | MD-CC-UP2[±45/(0)2/+45]S | 45/-45/0/0/45/45/0/0/-45/45 | 560.6 | -458.5 | 2.74 |  | 20.9 |  | 5.199445
MD-CC-UP2 | [±45/(0)2/+45]S | 40 | PE | CoRezyn 63-AX-051 | Knytex D155 (527 gsm) | 55 | Knytex DB120 (393 gsm) | 45 | 0 | 0 | 0 | 2.44 | 6h/20C, 2 h/60 C | RTM | 978 | CC123 | 207 | 20.7 | 0.1 | 15 |  |  |  | 133440 | 0 |  |  |  |  | 25 | UNK | UNK |  |  | MD-CC-UP2[±45/(0)2/+45]S | 45/-45/0/0/45/45/0/0/-45/45 | 560.6 | -458.5 | 2.74 |  | 20.9 |  | 5.125286
MD-CC-UP2 | [±45/(0)2/+45]S | 40 | PE | CoRezyn 63-AX-051 | Knytex D155 (527 gsm) | 55 | Knytex DB120 (393 gsm) | 45 | 0 | 0 | 0 | 2.44 | 6h/20C, 2 h/60 C | RTM | 979 | CC109 | 207 | 20.7 | 0.1 | 15 |  |  |  | 243962 | 0 |  |  |  |  | 25 | UNK | UNK |  |  | MD-CC-UP2[±45/(0)2/+45]S | 45/-45/0/0/45/45/0/0/-45/45 | 560.6 | -458.5 | 2.74 |  | 20.9 |  | 5.387322
MD-CC-UP2 | [±45/(0)2/+45]S | 40 | PE | CoRezyn 63-AX-051 | Knytex D155 (527 gsm) | 55 | Knytex DB120 (393 gsm) | 45 | 0 | 0 | 0 | 2.44 | 6h/20C, 2 h/60 C | RTM | 980 | CC137 | 207 | 20.7 | 0.1 | 15 |  |  |  | 531499 | 0 |  |  |  |  | 25 | UNK | UNK |  |  | MD-CC-UP2[±45/(0)2/+45]S | 45/-45/0/0/45/45/0/0/-45/45 | 560.6 | -458.5 | 2.74 |  | 20.9 |  | 5.725502
MD-CC-UP2 | [±45/(0)2/+45]S | 40 | PE | CoRezyn 63-AX-051 | Knytex D155 (527 gsm) | 55 | Knytex DB120 (393 gsm) | 45 | 0 | 0 | 0 | 2.44 | 6h/20C, 2 h/60 C | RTM | 981 | CC135 | 207 | 20.7 | 0.1 | 15 | 20.7 | 1 | 0.1 | 631495 | 0 |  |  |  |  | 25 | UNK | UNK | 20.7 |  | MD-CC-UP2[±45/(0)2/+45]S | 45/-45/0/0/45/45/0/0/-45/45 | 560.6 | -458.5 | 2.74 |  | 20.9 |  | 5.80037
MD-CC-UP2 | [±45/(0)2/+45]S | 40 | PE | CoRezyn 63-AX-051 | Knytex D155 (527 gsm) | 55 | Knytex DB120 (393 gsm) | 45 | 0 | 0 | 0 | 2.44 | 6h/20C, 2 h/60 C | RTM | 982 | CC130 | 207 | 20.7 | 0.1 | 15 | 20.2 | 1.02 | 0.102 | 486225 | 0 |  |  |  |  | 25 | UNK | UNK | 20.2 |  | MD-CC-UP2[±45/(0)2/+45]S | 45/-45/0/0/45/45/0/0/-45/45 | 560.6 | -458.5 | 2.74 |  | 20.9 |  | 5.686837
MD-CC-UP2 | [±45/(0)2/+45]S | 40 | PE | CoRezyn 63-AX-051 | Knytex D155 (527 gsm) | 55 | Knytex DB120 (393 gsm) | 45 | 0 | 0 | 0 | 2.44 | 6h/20C, 2 h/60 C | RTM | 983 | CC134 | 276 | 27.6 | 0.1 | 10 |  |  |  | 50289 | 0 |  |  |  |  | 25 | UNK | UNK |  |  | MD-CC-UP2[±45/(0)2/+45]S | 45/-45/0/0/45/45/0/0/-45/45 | 560.6 | -458.5 | 2.74 |  | 20.9 |  | 4.701473
MD-CC-UP2 | [±45/(0)2/+45]S | 40 | PE | CoRezyn 63-AX-051 | Knytex D155 (527 gsm) | 55 | Knytex DB120 (393 gsm) | 45 | 0 | 0 | 0 | 2.44 | 6h/20C, 2 h/60 C | RTM | 984 | CC131 | 276 | 27.6 | 0.1 | 10 |  |  |  | 30467 | 0 |  |  |  |  | 25 | UNK | UNK |  |  | MD-CC-UP2[±45/(0)2/+45]S | 45/-45/0/0/45/45/0/0/-45/45 | 560.6 | -458.5 | 2.74 |  | 20.9 |  | 4.48383
MD-CC-UP2 | [±45/(0)2/+45]S | 40 | PE | CoRezyn 63-AX-051 | Knytex D155 (527 gsm) | 55 | Knytex DB120 (393 gsm) | 45 | 0 | 0 | 0 | 2.44 | 6h/20C, 2 h/60 C | RTM | 985 | CC133 | 276 | 27.6 | 0.1 | 10 |  |  |  | 38977 | 0 |  |  |  |  | 25 | UNK | UNK |  |  | MD-CC-UP2[±45/(0)2/+45]S | 45/-45/0/0/45/45/0/0/-45/45 | 560.6 | -458.5 | 2.74 |  | 20.9 |  | 4.590808
MD-CC-UP2 | [±45/(0)2/+45]S | 40 | PE | CoRezyn 63-AX-051 | Knytex D155 (527 gsm) | 55 | Knytex DB120 (393 gsm) | 45 | 0 | 0 | 0 | 2.44 | 6h/20C, 2 h/60 C | RTM | 986 | CC132 | 345 | 34.5 | 0.1 | 2 |  |  |  | 2979 | 0 |  |  |  |  | 25 | UNK | UNK |  |  | MD-CC-UP2[±45/(0)2/+45]S | 45/-45/0/0/45/45/0/0/-45/45 | 560.6 | -458.5 | 2.74 |  | 20.9 |  | 3.474071
MD-CC-UP2 | [±45/(0)2/+45]S | 40 | PE | CoRezyn 63-AX-051 | Knytex D155 (527 gsm) | 55 | Knytex DB120 (393 gsm) | 45 | 0 | 0 | 0 | 2.44 | 6h/20C, 2 h/60 C | RTM | 987 | CC143 | 345 | 34.5 | 0.1 | 2 |  |  |  | 4476 | 0 |  |  |  |  | 25 | UNK | UNK |  |  | MD-CC-UP2[±45/(0)2/+45]S | 45/-45/0/0/45/45/0/0/-45/45 | 560.6 | -458.5 | 2.74 |  | 20.9 |  | 3.65089
MD-CC-UP2 | [±45/(0)2/+45]S | 40 | PE | CoRezyn 63-AX-051 | Knytex D155 (527 gsm) | 55 | Knytex DB120 (393 gsm) | 45 | 0 | 0 | 0 | 2.44 | 6h/20C, 2 h/60 C | RTM | 988 | CC144 | 345 | 34.5 | 0.1 | 2 |  |  |  | 4807 | 0 |  |  |  |  | 25 | UNK | UNK |  |  | MD-CC-UP2[±45/(0)2/+45]S | 45/-45/0/0/45/45/0/0/-45/45 | 560.6 | -458.5 | 2.74 |  | 20.9 |  | 3.681874
MD-CC2-UP2 | [±45/(0)3/+45]S | 46 | PE | CoRezyn 63-AX-051 | Knytex D155 (527 gsm) | 63 | Knytex DB120 (393 gsm) | 37 | 0 | 0 | 0 | 2.69 | 6h/20C, 2 h/60 C | RTM | 994 | CC2105 | 414 | 41.4 | 0.1 | 5 | 25.6 | 1.62 | 0.162 | 4104 | 0 |  |  |  |  | 25 | UNK | UNK | 25.6 |  | MD-CC2-UP2[±45/(0)3/+45]S | 45/-45/0/0/0/45/45/0/0/0/-45/45 | 715 | -527 | 2.816667 |  | 26.96667 |  | 3.613207
MD-CC2-UP2 | [±45/(0)3/+45]S | 46 | PE | CoRezyn 63-AX-051 | Knytex D155 (527 gsm) | 63 | Knytex DB120 (393 gsm) | 37 | 0 | 0 | 0 | 2.69 | 6h/20C, 2 h/60 C | RTM | 995 | CC2106 | 276 | 27.6 | 0.1 | 15 |  |  |  | 168303 | 0 |  |  |  |  | 25 | UNK | UNK |  |  | MD-CC2-UP2[±45/(0)3/+45]S | 45/-45/0/0/0/45/45/0/0/0/-45/45 | 715 | -527 | 2.816667 |  | 26.96667 |  | 5.226092
MD-CC2-UP2 | [±45/(0)3/+45]S | 46 | PE | CoRezyn 63-AX-051 | Knytex D155 (527 gsm) | 63 | Knytex DB120 (393 gsm) | 37 | 0 | 0 | 0 | 2.69 | 6h/20C, 2 h/60 C | RTM | 996 | CC2116 | 276 | 27.6 | 0.1 | 10 |  |  |  | 132591 | 0 |  |  |  |  | 25 | UNK | UNK |  |  | MD-CC2-UP2[±45/(0)3/+45]S | 45/-45/0/0/0/45/45/0/0/0/-45/45 | 715 | -527 | 2.816667 |  | 26.96667 |  | 5.122514
MD-CC2-UP2 | [±45/(0)3/+45]S | 46 | PE | CoRezyn 63-AX-051 | Knytex D155 (527 gsm) | 63 | Knytex DB120 (393 gsm) | 37 | 0 | 0 | 0 | 2.69 | 6h/20C, 2 h/60 C | RTM | 997 | CC2108 | 276 | 27.6 | 0.1 | 10 |  |  |  | 176536 | 0 |  |  |  |  | 25 | UNK | UNK |  |  | MD-CC2-UP2[±45/(0)3/+45]S | 45/-45/0/0/0/45/45/0/0/0/-45/45 | 715 | -527 | 2.816667 |  | 26.96667 |  | 5.246833
MD-CC2-UP2 | [±45/(0)3/+45]S | 46 | PE | CoRezyn 63-AX-051 | Knytex D155 (527 gsm) | 63 | Knytex DB120 (393 gsm) | 37 | 0 | 0 | 0 | 2.69 | 6h/20C, 2 h/60 C | RTM | 998 | CC2111 | 414 | 41.4 | 0.1 | 15 |  |  |  | 2231 | 0 |  |  |  |  | 25 | UNK | UNK |  |  | MD-CC2-UP2[±45/(0)3/+45]S | 45/-45/0/0/0/45/45/0/0/0/-45/45 | 715 | -527 | 2.816667 |  | 26.96667 |  | 3.3485
MD-CC2-UP2 | [±45/(0)3/+45]S | 46 | PE | CoRezyn 63-AX-051 | Knytex D155 (527 gsm) | 63 | Knytex DB120 (393 gsm) | 37 | 0 | 0 | 0 | 2.69 | 6h/20C, 2 h/60 C | RTM | 999 | CC2113 | 414 | 41.4 | 0.1 | 4 |  |  |  | 2820 | 0 |  |  |  |  | 25 | UNK | UNK |  |  | MD-CC2-UP2[±45/(0)3/+45]S | 45/-45/0/0/0/45/45/0/0/0/-45/45 | 715 | -527 | 2.816667 |  | 26.96667 |  | 3.450249
MD-CC2-UP2 | [±45/(0)3/+45]S | 46 | PE | CoRezyn 63-AX-051 | Knytex D155 (527 gsm) | 63 | Knytex DB120 (393 gsm) | 37 | 0 | 0 | 0 | 2.69 | 6h/20C, 2 h/60 C | RTM | 1000 | CC2107 | 345 | 34.5 | 0.1 | 10 |  |  |  | 21413 | 0 |  |  |  |  | 25 | UNK | UNK |  |  | MD-CC2-UP2[±45/(0)3/+45]S | 45/-45/0/0/0/45/45/0/0/0/-45/45 | 715 | -527 | 2.816667 |  | 26.96667 |  | 4.330678
MD-CC2-UP2 | [±45/(0)3/+45]S | 46 | PE | CoRezyn 63-AX-051 | Knytex D155 (527 gsm) | 63 | Knytex DB120 (393 gsm) | 37 | 0 | 0 | 0 | 2.69 | 6h/20C, 2 h/60 C | RTM | 1001 | CC2117 | 345 | 34.5 | 0.1 | 10 |  |  |  | 16914 | 0 |  |  |  |  | 25 | UNK | UNK |  |  | MD-CC2-UP2[±45/(0)3/+45]S | 45/-45/0/0/0/45/45/0/0/0/-45/45 | 715 | -527 | 2.816667 |  | 26.96667 |  | 4.228246
MD-CC2-UP2 | [±45/(0)3/+45]S | 46 | PE | CoRezyn 63-AX-051 | Knytex D155 (527 gsm) | 63 | Knytex DB120 (393 gsm) | 37 | 0 | 0 | 0 | 2.69 | 6h/20C, 2 h/60 C | RTM | 1002 | CC2110 | 345 | 34.5 | 0.1 | 10 |  |  |  | 21965 | 0 |  |  |  |  | 25 | UNK | UNK |  |  | MD-CC2-UP2[±45/(0)3/+45]S | 45/-45/0/0/0/45/45/0/0/0/-45/45 | 715 | -527 | 2.816667 |  | 26.96667 |  | 4.341731
MD-CC2-UP2 | [±45/(0)3/+45]S | 46 | PE | CoRezyn 63-AX-051 | Knytex D155 (527 gsm) | 63 | Knytex DB120 (393 gsm) | 37 | 0 | 0 | 0 | 2.69 | 6h/20C, 2 h/60 C | RTM | 1003 | CC2109 | 207 | 20.7 | 0.1 | 20 |  |  |  | 1873767 | 0 |  |  |  |  | 25 | UNK | UNK |  |  | MD-CC2-UP2[±45/(0)3/+45]S | 45/-45/0/0/0/45/45/0/0/0/-45/45 | 715 | -527 | 2.816667 |  | 26.96667 |  | 6.272716
MD-CC3-UP2 | [0/±45/(0)2/+45]S | 44 | PE | CoRezyn 63-AX-051 | Knytex D155 (527 gsm) | 63 | Knytex DB120 (393 gsm) | 37 | 0 | 0 | 0 | 2.74 | 6h/20C, 2 h/60 C | RTM | 1010 | CC3107 | 414 | 41.4 | 0.1 | 5 |  |  |  | 1324 | 0 |  |  |  |  | 25 | UNK | UNK |  |  | MD-CC3-UP2[0/±45/(0)2/+45]S | 0/45/-45/0/0/45/45/0/0/-45/45/0 | 682.3333 | -540.6667 | 2.593333 |  | 26.26667 |  | 3.121888
MD-CC3-UP2 | [0/±45/(0)2/+45]S | 44 | PE | CoRezyn 63-AX-051 | Knytex D155 (527 gsm) | 63 | Knytex DB120 (393 gsm) | 37 | 0 | 0 | 0 | 2.74 | 6h/20C, 2 h/60 C | RTM | 1011 | CC3104 | 414 | 41.4 | 0.1 | 5 |  |  |  | 5122 | 0 |  |  |  |  | 25 | UNK | UNK |  |  | MD-CC3-UP2[0/±45/(0)2/+45]S | 0/45/-45/0/0/45/45/0/0/-45/45/0 | 682.3333 | -540.6667 | 2.593333 |  | 26.26667 |  | 3.70944
MD-CC3-UP2 | [0/±45/(0)2/+45]S | 44 | PE | CoRezyn 63-AX-051 | Knytex D155 (527 gsm) | 63 | Knytex DB120 (393 gsm) | 37 | 0 | 0 | 0 | 2.74 | 6h/20C, 2 h/60 C | RTM | 1012 | CC3105 | 414 | 41.4 | 0.1 | 5 |  |  |  | 4241 | 0 |  |  |  |  | 25 | UNK | UNK |  |  | MD-CC3-UP2[0/±45/(0)2/+45]S | 0/45/-45/0/0/45/45/0/0/-45/45/0 | 682.3333 | -540.6667 | 2.593333 |  | 26.26667 |  | 3.627468
MD-CC3-UP2 | [0/±45/(0)2/+45]S | 44 | PE | CoRezyn 63-AX-051 | Knytex D155 (527 gsm) | 63 | Knytex DB120 (393 gsm) | 37 | 0 | 0 | 0 | 2.74 | 6h/20C, 2 h/60 C | RTM | 1013 | CC3108 | 276 | 27.6 | 0.1 | 10 |  |  |  | 186787 | 0 |  |  |  |  | 25 | UNK | UNK |  |  | MD-CC3-UP2[0/±45/(0)2/+45]S | 0/45/-45/0/0/45/45/0/0/-45/45/0 | 682.3333 | -540.6667 | 2.593333 |  | 26.26667 |  | 5.271347
MD-CC3-UP2 | [0/±45/(0)2/+45]S | 44 | PE | CoRezyn 63-AX-051 | Knytex D155 (527 gsm) | 63 | Knytex DB120 (393 gsm) | 37 | 0 | 0 | 0 | 2.74 | 6h/20C, 2 h/60 C | RTM | 1014 | CC3106 | 276 | 27.6 | 0.1 | 10 |  |  |  | 226915 | 0 |  |  |  |  | 25 | UNK | UNK |  |  | MD-CC3-UP2[0/±45/(0)2/+45]S | 0/45/-45/0/0/45/45/0/0/-45/45/0 | 682.3333 | -540.6667 | 2.593333 |  | 26.26667 |  | 5.355863
MD-CC3-UP2 | [0/±45/(0)2/+45]S | 44 | PE | CoRezyn 63-AX-051 | Knytex D155 (527 gsm) | 63 | Knytex DB120 (393 gsm) | 37 | 0 | 0 | 0 | 2.74 | 6h/20C, 2 h/60 C | RTM | 1015 | CC3109 | 276 | 27.6 | 0.1 | 10 |  |  |  | 169059 | 0 |  |  |  |  | 25 | UNK | UNK |  |  | MD-CC3-UP2[0/±45/(0)2/+45]S | 0/45/-45/0/0/45/45/0/0/-45/45/0 | 682.3333 | -540.6667 | 2.593333 |  | 26.26667 |  | 5.228038
MD-CC3-UP2 | [0/±45/(0)2/+45]S | 44 | PE | CoRezyn 63-AX-051 | Knytex D155 (527 gsm) | 63 | Knytex DB120 (393 gsm) | 37 | 0 | 0 | 0 | 2.74 | 6h/20C, 2 h/60 C | RTM | 1016 | CC3111 | 414 | 41.4 | 0.1 | 5 |  |  |  | 4469 | 0 |  |  |  |  | 25 | UNK | UNK |  |  | MD-CC3-UP2[0/±45/(0)2/+45]S | 0/45/-45/0/0/45/45/0/0/-45/45/0 | 682.3333 | -540.6667 | 2.593333 |  | 26.26667 |  | 3.65021
MD-CC3-UP2 | [0/±45/(0)2/+45]S | 44 | PE | CoRezyn 63-AX-051 | Knytex D155 (527 gsm) | 63 | Knytex DB120 (393 gsm) | 37 | 0 | 0 | 0 | 2.74 | 6h/20C, 2 h/60 C | RTM | 1017 | CC3110 | 345 | 34.5 | 0.1 | 5 |  |  |  | 26235 | 0 |  |  |  |  | 25 | UNK | UNK |  |  | MD-CC3-UP2[0/±45/(0)2/+45]S | 0/45/-45/0/0/45/45/0/0/-45/45/0 | 682.3333 | -540.6667 | 2.593333 |  | 26.26667 |  | 4.418881
MD-CC3-UP2 | [0/±45/(0)2/+45]S | 44 | PE | CoRezyn 63-AX-051 | Knytex D155 (527 gsm) | 63 | Knytex DB120 (393 gsm) | 37 | 0 | 0 | 0 | 2.74 | 6h/20C, 2 h/60 C | RTM | 1018 | CC3113 | 345 | 34.5 | 0.1 | 5 |  |  |  | 31512 | 0 |  |  |  |  | 25 | UNK | UNK |  |  | MD-CC3-UP2[0/±45/(0)2/+45]S | 0/45/-45/0/0/45/45/0/0/-45/45/0 | 682.3333 | -540.6667 | 2.593333 |  | 26.26667 |  | 4.498476
MD-CC3-UP2 | [0/±45/(0)2/+45]S | 44 | PE | CoRezyn 63-AX-051 | Knytex D155 (527 gsm) | 63 | Knytex DB120 (393 gsm) | 37 | 0 | 0 | 0 | 2.74 | 6h/20C, 2 h/60 C | RTM | 1019 | CC3112 | 345 | 34.5 | 0.1 | 5 |  |  |  | 28465 | 0 |  |  |  |  | 25 | UNK | UNK |  |  | MD-CC3-UP2[0/±45/(0)2/+45]S | 0/45/-45/0/0/45/45/0/0/-45/45/0 | 682.3333 | -540.6667 | 2.593333 |  | 26.26667 |  | 4.454311
MD-CC3-UP2 | [0/±45/(0)2/+45]S | 44 | PE | CoRezyn 63-AX-051 | Knytex D155 (527 gsm) | 63 | Knytex DB120 (393 gsm) | 37 | 0 | 0 | 0 | 2.74 | 6h/20C, 2 h/60 C | RTM | 1020 | CC3121 | 241 | 24.1 | 0.1 | 15 |  |  |  | 371472 | 0 |  |  |  |  | 25 | UNK | UNK |  |  | MD-CC3-UP2[0/±45/(0)2/+45]S | 0/45/-45/0/0/45/45/0/0/-45/45/0 | 682.3333 | -540.6667 | 2.593333 |  | 26.26667 |  | 5.569926
MD-CC3-UP2 | [0/±45/(0)2/+45]S | 44 | PE | CoRezyn 63-AX-051 | Knytex D155 (527 gsm) | 63 | Knytex DB120 (393 gsm) | 37 | 0 | 0 | 0 | 2.74 | 6h/20C, 2 h/60 C | RTM | 1021 | CC3120 | 241 | 24.1 | 0.1 | 20 |  |  |  | 428636 | 0 |  |  |  |  | 25 | UNK | UNK |  |  | MD-CC3-UP2[0/±45/(0)2/+45]S | 0/45/-45/0/0/45/45/0/0/-45/45/0 | 682.3333 | -540.6667 | 2.593333 |  | 26.26667 |  | 5.632089
MD-CC3-UP2 | [0/±45/(0)2/+45]S | 44 | PE | CoRezyn 63-AX-051 | Knytex D155 (527 gsm) | 63 | Knytex DB120 (393 gsm) | 37 | 0 | 0 | 0 | 2.74 | 6h/20C, 2 h/60 C | RTM | 1022 | CC3124 | 207 | 20.7 | 0.1 | 15 |  |  |  | 2016665 | 0 |  |  |  |  | 25 | UNK | UNK |  |  | MD-CC3-UP2[0/±45/(0)2/+45]S | 0/45/-45/0/0/45/45/0/0/-45/45/0 | 682.3333 | -540.6667 | 2.593333 |  | 26.26667 |  | 6.304634
Biax-CH-UP2 | [(±45)3]S | 47 | PE | CoRezyn 63-AX-051 | 0 | 0 | Knytex DB240 (837 gsm) | 100 | 0 | 0 | 0 | 3.86 | 6h/20C, 2 h/60 C | RTM | 1257 | CH111 | 103 | 10.3 | 0.1 | 2 | 13.4 | 0.97 | 0.097 | 3591 | 0 |  |  |  |  | 25 | UNK | UNK | 13.4 |  | Biax-CH-UP2[(±45)3]S | 45/-45/45/-45/45/-45/-45/45/-45/45/-45/45 | 143.25 | -177.75 | 1.45 | -1.31 | 13.9 |  | 3.555215
Biax-CH-UP2 | [(±45)3]S | 47 | PE | CoRezyn 63-AX-051 | 0 | 0 | Knytex DB240 (837 gsm) | 100 | 0 | 0 | 0 | 3.86 | 6h/20C, 2 h/60 C | RTM | 1258 | CH105 | 103 | 10.3 | 0.1 | 2 | 12.3 | 0.93 | 0.093 | 1545 | 0 |  |  |  |  | 25 | UNK | UNK | 12.3 |  | Biax-CH-UP2[(±45)3]S | 45/-45/45/-45/45/-45/-45/45/-45/45/-45/45 | 143.25 | -177.75 | 1.45 | -1.31 | 13.9 |  | 3.188928
Biax-CH-UP2 | [(±45)3]S | 47 | PE | CoRezyn 63-AX-051 | 0 | 0 | Knytex DB240 (837 gsm) | 100 | 0 | 0 | 0 | 3.86 | 6h/20C, 2 h/60 C | RTM | 1259 | CH116 | 86 | 8.6 | 0.1 | 5 | 13.5 | 0.64 | 0.064 | 2886 | 0 |  |  |  |  | 25 | UNK | UNK | 13.5 |  | Biax-CH-UP2[(±45)3]S | 45/-45/45/-45/45/-45/-45/45/-45/45/-45/45 | 143.25 | -177.75 | 1.45 | -1.31 | 13.9 |  | 3.460296
Biax-CH-UP2 | [(±45)3]S | 47 | PE | CoRezyn 63-AX-051 | 0 | 0 | Knytex DB240 (837 gsm) | 100 | 0 | 0 | 0 | 3.86 | 6h/20C, 2 h/60 C | RTM | 1260 | CH109 | 69 | 6.9 | 0.1 | 5 | 13.5 | 0.51 | 0.051 | 37378 | 0 |  |  |  |  | 25 | UNK | UNK | 13.5 |  | Biax-CH-UP2[(±45)3]S | 45/-45/45/-45/45/-45/-45/45/-45/45/-45/45 | 143.25 | -177.75 | 1.45 | -1.31 | 13.9 |  | 4.572616
Biax-CH-UP2 | [(±45)3]S | 47 | PE | CoRezyn 63-AX-051 | 0 | 0 | Knytex DB240 (837 gsm) | 100 | 0 | 0 | 0 | 3.86 | 6h/20C, 2 h/60 C | RTM | 1262 | CH114 | 103 | 10.3 | 0.1 | 2 | 13.6 | 0.94 | 0.094 | 920 | 0 |  |  |  |  | 25 | UNK | UNK | 13.6 |  | Biax-CH-UP2[(±45)3]S | 45/-45/45/-45/45/-45/-45/45/-45/45/-45/45 | 143.25 | -177.75 | 1.45 | -1.31 | 13.9 |  | 2.963788
Biax-CH-UP2 | [(±45)3]S | 47 | PE | CoRezyn 63-AX-051 | 0 | 0 | Knytex DB240 (837 gsm) | 100 | 0 | 0 | 0 | 3.86 | 6h/20C, 2 h/60 C | RTM | 1263 | CH113 | 86 | 8.6 | 0.1 | 4 | 14.1 | 0.91 | 0.091 | 5340 | 0 |  |  |  |  | 25 | UNK | UNK | 14.1 |  | Biax-CH-UP2[(±45)3]S | 45/-45/45/-45/45/-45/-45/45/-45/45/-45/45 | 143.25 | -177.75 | 1.45 | -1.31 | 13.9 |  | 3.727541
Biax-CH-UP2 | [(±45)3]S | 47 | PE | CoRezyn 63-AX-051 | 0 | 0 | Knytex DB240 (837 gsm) | 100 | 0 | 0 | 0 | 3.86 | 6h/20C, 2 h/60 C | RTM | 1264 | CH107 | 86 | 8.6 | 0.1 | 4 | 14.3 | 0.92 | 0.092 | 4604 | 0 |  |  |  |  | 25 | UNK | UNK | 14.3 |  | Biax-CH-UP2[(±45)3]S | 45/-45/45/-45/45/-45/-45/45/-45/45/-45/45 | 143.25 | -177.75 | 1.45 | -1.31 | 13.9 |  | 3.663135
Biax-CH-UP2 | [(±45)3]S | 47 | PE | CoRezyn 63-AX-051 | 0 | 0 | Knytex DB240 (837 gsm) | 100 | 0 | 0 | 0 | 3.86 | 6h/20C, 2 h/60 C | RTM | 1265 | CH104 | 69 | 6.9 | 0.1 | 5 | 13.8 | 0.59 | 0.059 | 73763 | 0 |  |  |  |  | 25 | UNK | UNK | 13.8 |  | Biax-CH-UP2[(±45)3]S | 45/-45/45/-45/45/-45/-45/45/-45/45/-45/45 | 143.25 | -177.75 | 1.45 | -1.31 | 13.9 |  | 4.867839
Biax-CH-UP2 | [(±45)3]S | 47 | PE | CoRezyn 63-AX-051 | 0 | 0 | Knytex DB240 (837 gsm) | 100 | 0 | 0 | 0 | 3.86 | 6h/20C, 2 h/60 C | RTM | 1266 | CH106 | 69 | 6.9 | 0.1 | 5 | 14.3 | 0.64 | 0.064 | 28432 | 0 |  |  |  |  | 25 | UNK | UNK | 14.3 |  | Biax-CH-UP2[(±45)3]S | 45/-45/45/-45/45/-45/-45/45/-45/45/-45/45 | 143.25 | -177.75 | 1.45 | -1.31 | 13.9 |  | 4.453807
Biax-CH-UP2 | [(±45)3]S | 47 | PE | CoRezyn 63-AX-051 | 0 | 0 | Knytex DB240 (837 gsm) | 100 | 0 | 0 | 0 | 3.86 | 6h/20C, 2 h/60 C | RTM | 1268 | CH125 | 62 | 6.2 | 0.1 | 10 | 14.1 | 0.51 | 0.051 | 327862 | 0 |  |  |  |  | 25 | UNK | UNK | 14.1 |  | Biax-CH-UP2[(±45)3]S | 45/-45/45/-45/45/-45/-45/45/-45/45/-45/45 | 143.25 | -177.75 | 1.45 | -1.31 | 13.9 |  | 5.515691
Biax-CH-UP2 | [(±45)3]S | 47 | PE | CoRezyn 63-AX-051 | 0 | 0 | Knytex DB240 (837 gsm) | 100 | 0 | 0 | 0 | 3.86 | 6h/20C, 2 h/60 C | RTM | 1269 | CH126 | 62 | 6.2 | 0.1 | 10 | 13 | 0.6 | 0.06 | 250000 | 0 |  |  |  |  | 25 | UNK | UNK | 13 |  | Biax-CH-UP2[(±45)3]S | 45/-45/45/-45/45/-45/-45/45/-45/45/-45/45 | 143.25 | -177.75 | 1.45 | -1.31 | 13.9 |  | 5.39794
Biax-CH-UP2 | [(±45)3]S | 47 | PE | CoRezyn 63-AX-051 | 0 | 0 | Knytex DB240 (837 gsm) | 100 | 0 | 0 | 0 | 3.86 | 6h/20C, 2 h/60 C | RTM | 1270 | CH110 | 62 | 6.2 | 0.1 | 10 | 14 | 0.55 | 0.055 | 171332 | 0 |  |  |  |  | 25 | UNK | UNK | 14 |  | Biax-CH-UP2[(±45)3]S | 45/-45/45/-45/45/-45/-45/45/-45/45/-45/45 | 143.25 | -177.75 | 1.45 | -1.31 | 13.9 |  | 5.233838
Biax-CH-UP2 | [(±45)3]S | 47 | PE | CoRezyn 63-AX-051 | 0 | 0 | Knytex DB240 (837 gsm) | 100 | 0 | 0 | 0 | 3.86 | 6h/20C, 2 h/60 C | RTM | 1274 | CH137 | -12.4 | -124 | 10 | 2 |  | -0.091 | -0.91 | 433 | 0 |  |  |  |  | 25 | UNK | UNK |  |  | Biax-CH-UP2[(±45)3]S | 45/-45/45/-45/45/-45/-45/45/-45/45/-45/45 | 143.25 | -177.75 | 1.45 | -1.31 | 13.9 |  | 2.636488
Biax-CH-UP2 | [(±45)3]S | 47 | PE | CoRezyn 63-AX-051 | 0 | 0 | Knytex DB240 (837 gsm) | 100 | 0 | 0 | 0 | 3.86 | 6h/20C, 2 h/60 C | RTM | 1275 | CH134 | -12.4 | -124 | 10 | 2 |  | -0.091 | -0.91 | 870 | 0 |  |  |  |  | 25 | UNK | UNK |  |  | Biax-CH-UP2[(±45)3]S | 45/-45/45/-45/45/-45/-45/45/-45/45/-45/45 | 143.25 | -177.75 | 1.45 | -1.31 | 13.9 |  | 2.939519
Biax-CH-UP2 | [(±45)3]S | 47 | PE | CoRezyn 63-AX-051 | 0 | 0 | Knytex DB240 (837 gsm) | 100 | 0 | 0 | 0 | 3.86 | 6h/20C, 2 h/60 C | RTM | 1276 | CH136 | -8.6 | -86 | 10 | 5 |  | -0.063 | -0.63 | 61185 | 0 |  |  |  |  | 25 | UNK | UNK |  |  | Biax-CH-UP2[(±45)3]S | 45/-45/45/-45/45/-45/-45/45/-45/45/-45/45 | 143.25 | -177.75 | 1.45 | -1.31 | 13.9 |  | 4.786645
Biax-CH-UP2 | [(±45)3]S | 47 | PE | CoRezyn 63-AX-051 | 0 | 0 | Knytex DB240 (837 gsm) | 100 | 0 | 0 | 0 | 3.86 | 6h/20C, 2 h/60 C | RTM | 1277 | CH138 | -8.6 | -86 | 10 | 10 |  | -0.063 | -0.63 | 31317 | 0 |  |  |  |  | 25 | UNK | UNK |  |  | Biax-CH-UP2[(±45)3]S | 45/-45/45/-45/45/-45/-45/45/-45/45/-45/45 | 143.25 | -177.75 | 1.45 | -1.31 | 13.9 |  | 4.49578
Biax-CH-UP2 | [(±45)3]S | 47 | PE | CoRezyn 63-AX-051 | 0 | 0 | Knytex DB240 (837 gsm) | 100 | 0 | 0 | 0 | 3.86 | 6h/20C, 2 h/60 C | RTM | 1278 | CH139 | -6.9 | -69 | 10 | 20 |  | -0.051 | -0.51 | 1317352 | 0 |  |  |  |  | 25 | UNK | UNK |  |  | Biax-CH-UP2[(±45)3]S | 45/-45/45/-45/45/-45/-45/45/-45/45/-45/45 | 143.25 | -177.75 | 1.45 | -1.31 | 13.9 |  | 6.119702
Biax-CH-UP2 | [(±45)3]S | 47 | PE | CoRezyn 63-AX-051 | 0 | 0 | Knytex DB240 (837 gsm) | 100 | 0 | 0 | 0 | 3.86 | 6h/20C, 2 h/60 C | RTM | 1279 | CH145 | -10.3 | -103 | 10 | 5 |  | -0.046 | -0.46 | 5030 | 0 |  |  |  |  | 25 | UNK | UNK |  |  | Biax-CH-UP2[(±45)3]S | 45/-45/45/-45/45/-45/-45/45/-45/45/-45/45 | 143.25 | -177.75 | 1.45 | -1.31 | 13.9 |  | 3.701568
Biax-CH-UP2 | [(±45)3]S | 47 | PE | CoRezyn 63-AX-051 | 0 | 0 | Knytex DB240 (837 gsm) | 100 | 0 | 0 | 0 | 3.86 | 6h/20C, 2 h/60 C | RTM | 1280 | CH144 | -10.3 | -103 | 10 | 5 |  | -0.046 | -0.46 | 9428 | 0 |  |  |  |  | 25 | UNK | UNK |  |  | Biax-CH-UP2[(±45)3]S | 45/-45/45/-45/45/-45/-45/45/-45/45/-45/45 | 143.25 | -177.75 | 1.45 | -1.31 | 13.9 |  | 3.97442
Biax-CH-UP2 | [(±45)3]S | 47 | PE | CoRezyn 63-AX-051 | 0 | 0 | Knytex DB240 (837 gsm) | 100 | 0 | 0 | 0 | 3.86 | 6h/20C, 2 h/60 C | RTM | 1281 | CH152 | -12.4 | -124 | 10 | 2 |  | -0.091 | -0.91 | 956 | 0 |  |  |  |  | 25 | UNK | UNK |  |  | Biax-CH-UP2[(±45)3]S | 45/-45/45/-45/45/-45/-45/45/-45/45/-45/45 | 143.25 | -177.75 | 1.45 | -1.31 | 13.9 |  | 2.980458
Biax-CH-UP2 | [(±45)3]S | 47 | PE | CoRezyn 63-AX-051 | 0 | 0 | Knytex DB240 (837 gsm) | 100 | 0 | 0 | 0 | 3.86 | 6h/20C, 2 h/60 C | RTM | 1282 | CH132 | -10.3 | -103 | 10 | 5 |  | -0.076 | -0.76 | 6653 | 0 |  |  |  |  | 25 | UNK | UNK |  |  | Biax-CH-UP2[(±45)3]S | 45/-45/45/-45/45/-45/-45/45/-45/45/-45/45 | 143.25 | -177.75 | 1.45 | -1.31 | 13.9 |  | 3.823018
Biax-CH-UP2 | [(±45)3]S | 47 | PE | CoRezyn 63-AX-051 | 0 | 0 | Knytex DB240 (837 gsm) | 100 | 0 | 0 | 0 | 3.86 | 6h/20C, 2 h/60 C | RTM | 1283 | CH133 | -6.9 | -69 | 10 | 20 |  | -0.051 | -0.51 | 1125335 | 0 |  |  |  |  | 25 | UNK | UNK |  |  | Biax-CH-UP2[(±45)3]S | 45/-45/45/-45/45/-45/-45/45/-45/45/-45/45 | 143.25 | -177.75 | 1.45 | -1.31 | 13.9 |  | 6.051282
Biax-CH-UP2 | [(±45)3]S | 47 | PE | CoRezyn 63-AX-051 | 0 | 0 | Knytex DB240 (837 gsm) | 100 | 0 | 0 | 0 | 3.86 | 6h/20C, 2 h/60 C | RTM | 1284 | CH135 | -8.6 | -86 | 10 | 10 |  | -0.063 | -0.63 | 76452 | 0 |  |  |  |  | 25 | UNK | UNK |  |  | Biax-CH-UP2[(±45)3]S | 45/-45/45/-45/45/-45/-45/45/-45/45/-45/45 | 143.25 | -177.75 | 1.45 | -1.31 | 13.9 |  | 4.883389
Biax-CH2-UP2 | [(±45/0/±45)]S | 44 | PE | CoRezyn 63-AX-051 | Knytex D155 (527 gsm) | 24 | Knytex DB240 (837 gsm) | 76 | 0 | 0 | 0 | 3.78 | 6h/20C, 2 h/60 C | RTM | 1155 | CH2103 | 241 | 24.1 | 0.1 | 2 | 16.4 | 1.8 | 0.18 | 396 | 0 |  |  |  |  | 25 | UNK | UNK | 16.4 |  | Biax-CH2-UP2[(±45/0/±45)]S | 45/-45/0/45/-45/-45/45/0/-45/45 | 364 | -341.6667 | 2.3075 |  | 16.9 |  | 2.597695
Biax-CH2-UP2 | [(±45/0/±45)]S | 44 | PE | CoRezyn 63-AX-051 | Knytex D155 (527 gsm) | 24 | Knytex DB240 (837 gsm) | 76 | 0 | 0 | 0 | 3.78 | 6h/20C, 2 h/60 C | RTM | 1356 | CH2112 | 241 | 24.1 | 0.1 | 2 | 16.2 | 2.2 | 0.22 | 221 | 0 |  |  |  |  | 25 | UNK | UNK | 16.2 |  | Biax-CH2-UP2[(±45/0/±45)]S | 45/-45/0/45/-45/-45/45/0/-45/45 | 364 | -341.6667 | 2.3075 |  | 16.9 |  | 2.344392
Biax-CH2-UP2 | [(±45/0/±45)]S | 44 | PE | CoRezyn 63-AX-051 | Knytex D155 (527 gsm) | 24 | Knytex DB240 (837 gsm) | 76 | 0 | 0 | 0 | 3.78 | 6h/20C, 2 h/60 C | RTM | 1357 | CH2109 | 207 | 20.7 | 0.1 | 4 | 16.6 | 1.79 | 0.179 | 2148 | 0 |  |  |  |  | 25 | UNK | UNK | 16.6 |  | Biax-CH2-UP2[(±45/0/±45)]S | 45/-45/0/45/-45/-45/45/0/-45/45 | 364 | -341.6667 | 2.3075 |  | 16.9 |  | 3.332034
Biax-CH2-UP2 | [(±45/0/±45)]S | 44 | PE | CoRezyn 63-AX-051 | Knytex D155 (527 gsm) | 24 | Knytex DB240 (837 gsm) | 76 | 0 | 0 | 0 | 3.78 | 6h/20C, 2 h/60 C | RTM | 1358 | CH2115 | 207 | 20.7 | 0.1 | 4 | 16.5 | 1.77 | 0.177 | 1917 | 0 |  |  |  |  | 25 | UNK | UNK | 16.5 |  | Biax-CH2-UP2[(±45/0/±45)]S | 45/-45/0/45/-45/-45/45/0/-45/45 | 364 | -341.6667 | 2.3075 |  | 16.9 |  | 3.282622
Biax-CH2-UP2 | [(±45/0/±45)]S | 44 | PE | CoRezyn 63-AX-051 | Knytex D155 (527 gsm) | 24 | Knytex DB240 (837 gsm) | 76 | 0 | 0 | 0 | 3.78 | 6h/20C, 2 h/60 C | RTM | 1359 | CH2113 | 172 | 17.2 | 0.1 | 5 | 15.9 | 1.34 | 0.134 | 11276 | 0 |  |  |  |  | 25 | UNK | UNK | 15.9 |  | Biax-CH2-UP2[(±45/0/±45)]S | 45/-45/0/45/-45/-45/45/0/-45/45 | 364 | -341.6667 | 2.3075 |  | 16.9 |  | 4.052155
Biax-CH2-UP2 | [(±45/0/±45)]S | 44 | PE | CoRezyn 63-AX-051 | Knytex D155 (527 gsm) | 24 | Knytex DB240 (837 gsm) | 76 | 0 | 0 | 0 | 3.78 | 6h/20C, 2 h/60 C | RTM | 1360 | CH2106 | 138 | 13.8 | 0.1 | 5 | 16.7 | 1.1 | 0.11 | 40073 | 0 |  |  |  |  | 25 | UNK | UNK | 16.7 |  | Biax-CH2-UP2[(±45/0/±45)]S | 45/-45/0/45/-45/-45/45/0/-45/45 | 364 | -341.6667 | 2.3075 |  | 16.9 |  | 4.602852
Biax-CH2-UP2 | [(±45/0/±45)]S | 44 | PE | CoRezyn 63-AX-051 | Knytex D155 (527 gsm) | 24 | Knytex DB240 (837 gsm) | 76 | 0 | 0 | 0 | 3.78 | 6h/20C, 2 h/60 C | RTM | 1361 | CH2111 | 103 | 10.3 | 0.1 | 20 | 17.2 | 0.64 | 0.064 | 1855170 | 0 |  |  |  |  | 25 | UNK | UNK | 17.2 |  | Biax-CH2-UP2[(±45/0/±45)]S | 45/-45/0/45/-45/-45/45/0/-45/45 | 364 | -341.6667 | 2.3075 |  | 16.9 |  | 6.268384
Biax-CH2-UP2 | [(±45/0/±45)]S | 44 | PE | CoRezyn 63-AX-051 | Knytex D155 (527 gsm) | 24 | Knytex DB240 (837 gsm) | 76 | 0 | 0 | 0 | 3.78 | 6h/20C, 2 h/60 C | RTM | 1362 | CH2117 | 207 | 20.7 | 0.1 | 2 | 16.8 | 1.72 | 0.172 | 1342 | 0 |  |  |  |  | 25 | UNK | UNK | 16.8 |  | Biax-CH2-UP2[(±45/0/±45)]S | 45/-45/0/45/-45/-45/45/0/-45/45 | 364 | -341.6667 | 2.3075 |  | 16.9 |  | 3.127753
Biax-CH2-UP2 | [(±45/0/±45)]S | 44 | PE | CoRezyn 63-AX-051 | Knytex D155 (527 gsm) | 24 | Knytex DB240 (837 gsm) | 76 | 0 | 0 | 0 | 3.78 | 6h/20C, 2 h/60 C | RTM | 1363 | CH2114 | 172 | 17.2 | 0.1 | 4 | 17 | 1.25 | 0.125 | 9910 | 0 |  |  |  |  | 25 | UNK | UNK | 17 |  | Biax-CH2-UP2[(±45/0/±45)]S | 45/-45/0/45/-45/-45/45/0/-45/45 | 364 | -341.6667 | 2.3075 |  | 16.9 |  | 3.996074
Biax-CH2-UP2 | [(±45/0/±45)]S | 44 | PE | CoRezyn 63-AX-051 | Knytex D155 (527 gsm) | 24 | Knytex DB240 (837 gsm) | 76 | 0 | 0 | 0 | 3.78 | 6h/20C, 2 h/60 C | RTM | 1364 | CH2105 | 172 | 17.2 | 0.1 | 4 | 17.4 | 1.23 | 0.123 | 8987 | 0 |  |  |  |  | 25 | UNK | UNK | 17.4 |  | Biax-CH2-UP2[(±45/0/±45)]S | 45/-45/0/45/-45/-45/45/0/-45/45 | 364 | -341.6667 | 2.3075 |  | 16.9 |  | 3.953615
Biax-CH2-UP2 | [(±45/0/±45)]S | 44 | PE | CoRezyn 63-AX-051 | Knytex D155 (527 gsm) | 24 | Knytex DB240 (837 gsm) | 76 | 0 | 0 | 0 | 3.78 | 6h/20C, 2 h/60 C | RTM | 1365 | CH2110 | 138 | 13.8 | 0.1 | 10 | 14.8 | 1.14 | 0.114 | 54659 | 0 |  |  |  |  | 25 | UNK | UNK | 14.8 |  | Biax-CH2-UP2[(±45/0/±45)]S | 45/-45/0/45/-45/-45/45/0/-45/45 | 364 | -341.6667 | 2.3075 |  | 16.9 |  | 4.737662
Biax-CH2-UP2 | [(±45/0/±45)]S | 44 | PE | CoRezyn 63-AX-051 | Knytex D155 (527 gsm) | 24 | Knytex DB240 (837 gsm) | 76 | 0 | 0 | 0 | 3.78 | 6h/20C, 2 h/60 C | RTM | 1366 | CH2108 | 138 | 13.8 | 0.1 | 5 | 16.9 | 0.97 | 0.097 | 37586 | 0 |  |  |  |  | 25 | UNK | UNK | 16.9 |  | Biax-CH2-UP2[(±45/0/±45)]S | 45/-45/0/45/-45/-45/45/0/-45/45 | 364 | -341.6667 | 2.3075 |  | 16.9 |  | 4.575026
Biax-CH2-UP2 | [(±45/0/±45)]S | 44 | PE | CoRezyn 63-AX-051 | Knytex D155 (527 gsm) | 24 | Knytex DB240 (837 gsm) | 76 | 0 | 0 | 0 | 3.78 | 6h/20C, 2 h/60 C | RTM | 1367 | CH2102 | 121 | 12.1 | 0.1 | 10 | 18 | 0.77 | 0.077 | 97564 | 0 |  |  |  |  | 25 | UNK | UNK | 18 |  | Biax-CH2-UP2[(±45/0/±45)]S | 45/-45/0/45/-45/-45/45/0/-45/45 | 364 | -341.6667 | 2.3075 |  | 16.9 |  | 4.98929
Biax-CH2-UP2 | [(±45/0/±45)]S | 44 | PE | CoRezyn 63-AX-051 | Knytex D155 (527 gsm) | 24 | Knytex DB240 (837 gsm) | 76 | 0 | 0 | 0 | 3.78 | 6h/20C, 2 h/60 C | RTM | 1376 | CH2127 | -27.6 | -276 | 10 | 2 |  |  |  | 39 | 0 |  |  |  |  | 25 | UNK | UNK |  |  | Biax-CH2-UP2[(±45/0/±45)]S | 45/-45/0/45/-45/-45/45/0/-45/45 | 364 | -341.6667 | 2.3075 |  | 16.9 |  | 1.591065
Biax-CH2-UP2 | [(±45/0/±45)]S | 44 | PE | CoRezyn 63-AX-051 | Knytex D155 (527 gsm) | 24 | Knytex DB240 (837 gsm) | 76 | 0 | 0 | 0 | 3.78 | 6h/20C, 2 h/60 C | RTM | 1377 | CH2156 | -20.7 | -207 | 10 | 2 |  |  |  | 848 | 0 |  |  |  |  | 25 | UNK | UNK |  |  | Biax-CH2-UP2[(±45/0/±45)]S | 45/-45/0/45/-45/-45/45/0/-45/45 | 364 | -341.6667 | 2.3075 |  | 16.9 |  | 2.928396
Biax-CH2-UP2 | [(±45/0/±45)]S | 44 | PE | CoRezyn 63-AX-051 | Knytex D155 (527 gsm) | 24 | Knytex DB240 (837 gsm) | 76 | 0 | 0 | 0 | 3.78 | 6h/20C, 2 h/60 C | RTM | 1378 | CH2126 | -20.7 | -207 | 10 | 2 |  |  |  | 1972 | 0 |  |  |  |  | 25 | UNK | UNK |  |  | Biax-CH2-UP2[(±45/0/±45)]S | 45/-45/0/45/-45/-45/45/0/-45/45 | 364 | -341.6667 | 2.3075 |  | 16.9 |  | 3.294907
Biax-CH2-UP2 | [(±45/0/±45)]S | 44 | PE | CoRezyn 63-AX-051 | Knytex D155 (527 gsm) | 24 | Knytex DB240 (837 gsm) | 76 | 0 | 0 | 0 | 3.78 | 6h/20C, 2 h/60 C | RTM | 1379 | CH2118 | -20.7 | -207 | 10 | 2 |  |  |  | 2458 | 0 |  |  |  |  | 25 | UNK | UNK |  |  | Biax-CH2-UP2[(±45/0/±45)]S | 45/-45/0/45/-45/-45/45/0/-45/45 | 364 | -341.6667 | 2.3075 |  | 16.9 |  | 3.390582
Biax-CH2-UP2 | [(±45/0/±45)]S | 44 | PE | CoRezyn 63-AX-051 | Knytex D155 (527 gsm) | 24 | Knytex DB240 (837 gsm) | 76 | 0 | 0 | 0 | 3.78 | 6h/20C, 2 h/60 C | RTM | 1380 | CH2141 | -17.2 | -172 | 10 | 5 |  |  |  | 19691 | 0 |  |  |  |  | 25 | UNK | UNK |  |  | Biax-CH2-UP2[(±45/0/±45)]S | 45/-45/0/45/-45/-45/45/0/-45/45 | 364 | -341.6667 | 2.3075 |  | 16.9 |  | 4.294268
Biax-CH2-UP2 | [(±45/0/±45)]S | 44 | PE | CoRezyn 63-AX-051 | Knytex D155 (527 gsm) | 24 | Knytex DB240 (837 gsm) | 76 | 0 | 0 | 0 | 3.78 | 6h/20C, 2 h/60 C | RTM | 1381 | CH2122 | -17.2 | -172 | 10 | 5 |  |  |  | 15420 | 0 |  |  |  |  | 25 | UNK | UNK |  |  | Biax-CH2-UP2[(±45/0/±45)]S | 45/-45/0/45/-45/-45/45/0/-45/45 | 364 | -341.6667 | 2.3075 |  | 16.9 |  | 4.188084
Biax-CH2-UP2 | [(±45/0/±45)]S | 44 | PE | CoRezyn 63-AX-051 | Knytex D155 (527 gsm) | 24 | Knytex DB240 (837 gsm) | 76 | 0 | 0 | 0 | 3.78 | 6h/20C, 2 h/60 C | RTM | 1382 | CH2119 | -13.8 | -138 | 10 | 20 |  |  |  | 871785 | 0 |  |  |  |  | 25 | UNK | UNK |  |  | Biax-CH2-UP2[(±45/0/±45)]S | 45/-45/0/45/-45/-45/45/0/-45/45 | 364 | -341.6667 | 2.3075 |  | 16.9 |  | 5.940409
Biax-CH2-UP2 | [(±45/0/±45)]S | 44 | PE | CoRezyn 63-AX-051 | Knytex D155 (527 gsm) | 24 | Knytex DB240 (837 gsm) | 76 | 0 | 0 | 0 | 3.78 | 6h/20C, 2 h/60 C | RTM | 1383 | CH2121 | -17.2 | -172 | 10 | 5 |  |  |  | 14149 | 0 |  |  |  |  | 25 | UNK | UNK |  |  | Biax-CH2-UP2[(±45/0/±45)]S | 45/-45/0/45/-45/-45/45/0/-45/45 | 364 | -341.6667 | 2.3075 |  | 16.9 |  | 4.150726
Biax-CH2-UP2 | [(±45/0/±45)]S | 44 | PE | CoRezyn 63-AX-051 | Knytex D155 (527 gsm) | 24 | Knytex DB240 (837 gsm) | 76 | 0 | 0 | 0 | 3.78 | 6h/20C, 2 h/60 C | RTM | 1384 | CH2133 | -15.5 | -155 | 10 | 10 |  |  |  | 166026 | 0 |  |  |  |  | 25 | UNK | UNK |  |  | Biax-CH2-UP2[(±45/0/±45)]S | 45/-45/0/45/-45/-45/45/0/-45/45 | 364 | -341.6667 | 2.3075 |  | 16.9 |  | 5.220176
Biax-CH2-UP2 | [(±45/0/±45)]S | 44 | PE | CoRezyn 63-AX-051 | Knytex D155 (527 gsm) | 24 | Knytex DB240 (837 gsm) | 76 | 0 | 0 | 0 | 3.78 | 6h/20C, 2 h/60 C | RTM | 1385 | CH2125 | -15.5 | -155 | 10 | 15 |  |  |  | 83700 | 0 |  |  |  |  | 25 | UNK | UNK |  |  | Biax-CH2-UP2[(±45/0/±45)]S | 45/-45/0/45/-45/-45/45/0/-45/45 | 364 | -341.6667 | 2.3075 |  | 16.9 |  | 4.922725
Biax-CH3-UP2 | [(±45/0/±45)]S | 42 | PE | CoRezyn 63-AX-051 | Knytex D155 (527 gsm) | 24 | Knytex DB240 (837 gsm) | 76 | 0 | 0 | 0 | 4.19 | 6h/20C, 2 h/60 C | RTM | 1389 | CH3106 | -20.7 | -207 | 10 | 2 |  |  |  | 238 | 0 |  |  |  |  | 25 | UNK | UNK |  |  | Biax-CH3-UP2[(±45/0/±45)]S | 45/-45/0/45/-45/-45/45/0/-45/45 | 336.3333 | -318 | 2.766667 |  | 16.63333 |  | 2.376577
Biax-CH3-UP2 | [(±45/0/±45)]S | 42 | PE | CoRezyn 63-AX-051 | Knytex D155 (527 gsm) | 24 | Knytex DB240 (837 gsm) | 76 | 0 | 0 | 0 | 4.19 | 6h/20C, 2 h/60 C | RTM | 1390 | CH3109 | -20.7 | -207 | 10 | 2 |  |  |  | 159 | 0 |  |  |  |  | 25 | UNK | UNK |  |  | Biax-CH3-UP2[(±45/0/±45)]S | 45/-45/0/45/-45/-45/45/0/-45/45 | 336.3333 | -318 | 2.766667 |  | 16.63333 |  | 2.201397
Biax-CH3-UP2 | [(±45/0/±45)]S | 42 | PE | CoRezyn 63-AX-051 | Knytex D155 (527 gsm) | 24 | Knytex DB240 (837 gsm) | 76 | 0 | 0 | 0 | 4.19 | 6h/20C, 2 h/60 C | RTM | 1391 | CH3110 | -17.2 | -172 | 10 | 5 |  |  |  | 1331 | 0 |  |  |  |  | 25 | UNK | UNK |  |  | Biax-CH3-UP2[(±45/0/±45)]S | 45/-45/0/45/-45/-45/45/0/-45/45 | 336.3333 | -318 | 2.766667 |  | 16.63333 |  | 3.124178
Biax-CH3-UP2 | [(±45/0/±45)]S | 42 | PE | CoRezyn 63-AX-051 | Knytex D155 (527 gsm) | 24 | Knytex DB240 (837 gsm) | 76 | 0 | 0 | 0 | 4.19 | 6h/20C, 2 h/60 C | RTM | 1392 | CH3115 | -17.2 | -172 | 10 | 4 |  |  |  | 760 | 0 |  |  |  |  | 25 | UNK | UNK |  |  | Biax-CH3-UP2[(±45/0/±45)]S | 45/-45/0/45/-45/-45/45/0/-45/45 | 336.3333 | -318 | 2.766667 |  | 16.63333 |  | 2.880814
Biax-CH3-UP2 | [(±45/0/±45)]S | 42 | PE | CoRezyn 63-AX-051 | Knytex D155 (527 gsm) | 24 | Knytex DB240 (837 gsm) | 76 | 0 | 0 | 0 | 4.19 | 6h/20C, 2 h/60 C | RTM | 1393 | CH3108 | -13.8 | -138 | 10 | 5 |  |  |  | 23189 | 0 |  |  |  |  | 25 | UNK | UNK |  |  | Biax-CH3-UP2[(±45/0/±45)]S | 45/-45/0/45/-45/-45/45/0/-45/45 | 336.3333 | -318 | 2.766667 |  | 16.63333 |  | 4.365282
Biax-CH3-UP2 | [(±45/0/±45)]S | 42 | PE | CoRezyn 63-AX-051 | Knytex D155 (527 gsm) | 24 | Knytex DB240 (837 gsm) | 76 | 0 | 0 | 0 | 4.19 | 6h/20C, 2 h/60 C | RTM | 1394 | CH3102 | -13.8 | -138 | 10 | 5 |  |  |  | 14301 | 0 |  |  |  |  | 25 | UNK | UNK |  |  | Biax-CH3-UP2[(±45/0/±45)]S | 45/-45/0/45/-45/-45/45/0/-45/45 | 336.3333 | -318 | 2.766667 |  | 16.63333 |  | 4.155366
Biax-CH3-UP2 | [(±45/0/±45)]S | 42 | PE | CoRezyn 63-AX-051 | Knytex D155 (527 gsm) | 24 | Knytex DB240 (837 gsm) | 76 | 0 | 0 | 0 | 4.19 | 6h/20C, 2 h/60 C | RTM | 1395 | CH3103 | -20.7 | -207 | 10 | 2 |  |  |  | 264 | 0 |  |  |  |  | 25 | UNK | UNK |  |  | Biax-CH3-UP2[(±45/0/±45)]S | 45/-45/0/45/-45/-45/45/0/-45/45 | 336.3333 | -318 | 2.766667 |  | 16.63333 |  | 2.421604
Biax-CH3-UP2 | [(±45/0/±45)]S | 42 | PE | CoRezyn 63-AX-051 | Knytex D155 (527 gsm) | 24 | Knytex DB240 (837 gsm) | 76 | 0 | 0 | 0 | 4.19 | 6h/20C, 2 h/60 C | RTM | 1396 | CH3104 | -17.2 | -172 | 10 | 4 |  |  |  | 982 | 0 |  |  |  |  | 25 | UNK | UNK |  |  | Biax-CH3-UP2[(±45/0/±45)]S | 45/-45/0/45/-45/-45/45/0/-45/45 | 336.3333 | -318 | 2.766667 |  | 16.63333 |  | 2.992111
Biax-CH3-UP2 | [(±45/0/±45)]S | 42 | PE | CoRezyn 63-AX-051 | Knytex D155 (527 gsm) | 24 | Knytex DB240 (837 gsm) | 76 | 0 | 0 | 0 | 4.19 | 6h/20C, 2 h/60 C | RTM | 1397 | CH3107 | -13.8 | -138 | 10 | 10 |  |  |  | 27750 | 0 |  |  |  |  | 25 | UNK | UNK |  |  | Biax-CH3-UP2[(±45/0/±45)]S | 45/-45/0/45/-45/-45/45/0/-45/45 | 336.3333 | -318 | 2.766667 |  | 16.63333 |  | 4.443263
Biax-CH3-UP2 | [(±45/0/±45)]S | 42 | PE | CoRezyn 63-AX-051 | Knytex D155 (527 gsm) | 24 | Knytex DB240 (837 gsm) | 76 | 0 | 0 | 0 | 4.19 | 6h/20C, 2 h/60 C | RTM | 1398 | CH3101 | -12.1 | -121 | 10 | 15 |  |  |  | 141901 | 0 |  |  |  |  | 25 | UNK | UNK |  |  | Biax-CH3-UP2[(±45/0/±45)]S | 45/-45/0/45/-45/-45/45/0/-45/45 | 336.3333 | -318 | 2.766667 |  | 16.63333 |  | 5.151985
Biax-CH3-UP2 | [(±45/0/±45)]S | 42 | PE | CoRezyn 63-AX-051 | Knytex D155 (527 gsm) | 24 | Knytex DB240 (837 gsm) | 76 | 0 | 0 | 0 | 4.19 | 6h/20C, 2 h/60 C | RTM | 1399 | CH3112 | -12.1 | -121 | 10 | 15 |  |  |  | 81244 | 0 |  |  |  |  | 25 | UNK | UNK |  |  | Biax-CH3-UP2[(±45/0/±45)]S | 45/-45/0/45/-45/-45/45/0/-45/45 | 336.3333 | -318 | 2.766667 |  | 16.63333 |  | 4.909791
Biax-CH3-UP2 | [(±45/0/±45)]S | 42 | PE | CoRezyn 63-AX-051 | Knytex D155 (527 gsm) | 24 | Knytex DB240 (837 gsm) | 76 | 0 | 0 | 0 | 4.19 | 6h/20C, 2 h/60 C | RTM | 1400 | CH3118 | -12.1 | -121 | 10 | 20 |  |  |  | 164715 | 0 |  |  |  |  | 25 | UNK | UNK |  |  | Biax-CH3-UP2[(±45/0/±45)]S | 45/-45/0/45/-45/-45/45/0/-45/45 | 336.3333 | -318 | 2.766667 |  | 16.63333 |  | 5.216733
Biax-CH3-UP2 | [(±45/0/±45)]S | 42 | PE | CoRezyn 63-AX-051 | Knytex D155 (527 gsm) | 24 | Knytex DB240 (837 gsm) | 76 | 0 | 0 | 0 | 4.19 | 6h/20C, 2 h/60 C | RTM | 1475 | CH3125 | 241 | 24.1 | 0.1 | 2 | 16.6 | 2.23 | 0.223 | 173 | 0 |  |  |  |  | 25 | UNK | UNK | 16.6 |  | Biax-CH3-UP2[(±45/0/±45)]S | 45/-45/0/45/-45/-45/45/0/-45/45 | 336.3333 | -318 | 2.766667 |  | 16.63333 |  | 2.238046
Biax-CH3-UP2 | [(±45/0/±45)]S | 42 | PE | CoRezyn 63-AX-051 | Knytex D155 (527 gsm) | 24 | Knytex DB240 (837 gsm) | 76 | 0 | 0 | 0 | 4.19 | 6h/20C, 2 h/60 C | RTM | 1476 | CH3132 | 241 | 24.1 | 0.1 | 2 | 16.1 | 2.85 | 0.285 | 174 | 0 |  |  |  |  | 25 | UNK | UNK | 16.1 |  | Biax-CH3-UP2[(±45/0/±45)]S | 45/-45/0/45/-45/-45/45/0/-45/45 | 336.3333 | -318 | 2.766667 |  | 16.63333 |  | 2.240549
Biax-CH3-UP2 | [(±45/0/±45)]S | 42 | PE | CoRezyn 63-AX-051 | Knytex D155 (527 gsm) | 24 | Knytex DB240 (837 gsm) | 76 | 0 | 0 | 0 | 4.19 | 6h/20C, 2 h/60 C | RTM | 1477 | CH3136 | 241 | 24.1 | 0.1 | 2 | 15.9 | 2.26 | 0.226 | 134 | 0 |  |  |  |  | 25 | UNK | UNK | 15.9 |  | Biax-CH3-UP2[(±45/0/±45)]S | 45/-45/0/45/-45/-45/45/0/-45/45 | 336.3333 | -318 | 2.766667 |  | 16.63333 |  | 2.127105
Biax-CH3-UP2 | [(±45/0/±45)]S | 42 | PE | CoRezyn 63-AX-051 | Knytex D155 (527 gsm) | 24 | Knytex DB240 (837 gsm) | 76 | 0 | 0 | 0 | 4.19 | 6h/20C, 2 h/60 C | RTM | 1478 | CH3122 | 207 | 20.7 | 0.1 | 2 | 16.8 | 1.59 | 0.159 | 1166 | 0 |  |  |  |  | 25 | UNK | UNK | 16.8 |  | Biax-CH3-UP2[(±45/0/±45)]S | 45/-45/0/45/-45/-45/45/0/-45/45 | 336.3333 | -318 | 2.766667 |  | 16.63333 |  | 3.066699
Biax-CH3-UP2 | [(±45/0/±45)]S | 42 | PE | CoRezyn 63-AX-051 | Knytex D155 (527 gsm) | 24 | Knytex DB240 (837 gsm) | 76 | 0 | 0 | 0 | 4.19 | 6h/20C, 2 h/60 C | RTM | 1479 | CH3134 | 207 | 20.7 | 0.1 | 2 | 17 | 1.69 | 0.169 | 1270 | 0 |  |  |  |  | 25 | UNK | UNK | 17 |  | Biax-CH3-UP2[(±45/0/±45)]S | 45/-45/0/45/-45/-45/45/0/-45/45 | 336.3333 | -318 | 2.766667 |  | 16.63333 |  | 3.103804
Biax-CH3-UP2 | [(±45/0/±45)]S | 42 | PE | CoRezyn 63-AX-051 | Knytex D155 (527 gsm) | 24 | Knytex DB240 (837 gsm) | 76 | 0 | 0 | 0 | 4.19 | 6h/20C, 2 h/60 C | RTM | 1480 | CH3128 | 207 | 20.7 | 0.1 | 2 | 15.6 | 1.82 | 0.182 | 814 | 0 |  |  |  |  | 25 | UNK | UNK | 15.6 |  | Biax-CH3-UP2[(±45/0/±45)]S | 45/-45/0/45/-45/-45/45/0/-45/45 | 336.3333 | -318 | 2.766667 |  | 16.63333 |  | 2.910624
Biax-CH3-UP2 | [(±45/0/±45)]S | 42 | PE | CoRezyn 63-AX-051 | Knytex D155 (527 gsm) | 24 | Knytex DB240 (837 gsm) | 76 | 0 | 0 | 0 | 4.19 | 6h/20C, 2 h/60 C | RTM | 1481 | CH3119 | 172 | 17.2 | 0.1 | 5 | 17.8 | 1.19 | 0.119 | 8478 | 0 |  |  |  |  | 25 | UNK | UNK | 17.8 |  | Biax-CH3-UP2[(±45/0/±45)]S | 45/-45/0/45/-45/-45/45/0/-45/45 | 336.3333 | -318 | 2.766667 |  | 16.63333 |  | 3.928293
Biax-CH3-UP2 | [(±45/0/±45)]S | 42 | PE | CoRezyn 63-AX-051 | Knytex D155 (527 gsm) | 24 | Knytex DB240 (837 gsm) | 76 | 0 | 0 | 0 | 4.19 | 6h/20C, 2 h/60 C | RTM | 1482 | CH3129 | 172 | 17.2 | 0.1 | 4 | 16.6 | 1.35 | 0.135 | 12387 | 0 |  |  |  |  | 25 | UNK | UNK | 16.6 |  | Biax-CH3-UP2[(±45/0/±45)]S | 45/-45/0/45/-45/-45/45/0/-45/45 | 336.3333 | -318 | 2.766667 |  | 16.63333 |  | 4.092966
Biax-CH3-UP2 | [(±45/0/±45)]S | 42 | PE | CoRezyn 63-AX-051 | Knytex D155 (527 gsm) | 24 | Knytex DB240 (837 gsm) | 76 | 0 | 0 | 0 | 4.19 | 6h/20C, 2 h/60 C | RTM | 1483 | CH3123 | 172 | 17.2 | 0.1 | 5 | 18.3 | 1.25 | 0.125 | 14410 | 0 |  |  |  |  | 25 | UNK | UNK | 18.3 |  | Biax-CH3-UP2[(±45/0/±45)]S | 45/-45/0/45/-45/-45/45/0/-45/45 | 336.3333 | -318 | 2.766667 |  | 16.63333 |  | 4.158664
Biax-CH3-UP2 | [(±45/0/±45)]S | 42 | PE | CoRezyn 63-AX-051 | Knytex D155 (527 gsm) | 24 | Knytex DB240 (837 gsm) | 76 | 0 | 0 | 0 | 4.19 | 6h/20C, 2 h/60 C | RTM | 1484 | CH3126 | 138 | 13.8 | 0.1 | 10 | 17.2 | 0.95 | 0.095 | 282621 | 0 |  |  |  |  | 25 | UNK | UNK | 17.2 |  | Biax-CH3-UP2[(±45/0/±45)]S | 45/-45/0/45/-45/-45/45/0/-45/45 | 336.3333 | -318 | 2.766667 |  | 16.63333 |  | 5.451204
Biax-CH3-UP2 | [(±45/0/±45)]S | 42 | PE | CoRezyn 63-AX-051 | Knytex D155 (527 gsm) | 24 | Knytex DB240 (837 gsm) | 76 | 0 | 0 | 0 | 4.19 | 6h/20C, 2 h/60 C | RTM | 1485 | CH3121 | 138 | 13.8 | 0.1 | 5 | 15.7 | 1.04 | 0.104 | 200174 | 0 |  |  |  |  | 25 | UNK | UNK | 15.7 |  | Biax-CH3-UP2[(±45/0/±45)]S | 45/-45/0/45/-45/-45/45/0/-45/45 | 336.3333 | -318 | 2.766667 |  | 16.63333 |  | 5.301408
Biax-CH3-UP2 | [(±45/0/±45)]S | 42 | PE | CoRezyn 63-AX-051 | Knytex D155 (527 gsm) | 24 | Knytex DB240 (837 gsm) | 76 | 0 | 0 | 0 | 4.19 | 6h/20C, 2 h/60 C | RTM | 1486 | CH3130 | 138 | 13.8 | 0.1 | 10 | 18.1 | 0.91 | 0.091 | 429020 | 0 |  |  |  |  | 25 | UNK | UNK | 18.1 |  | Biax-CH3-UP2[(±45/0/±45)]S | 45/-45/0/45/-45/-45/45/0/-45/45 | 336.3333 | -318 | 2.766667 |  | 16.63333 |  | 5.632478
Biax-CH4-UP2 | [(±45)4]S | 40 | PE | CoRezyn 63-AX-051 | 0 | 0 | Knytex DB120 (393 gsm) | 100 | 0 | 0 | 0 | 2.92 | 6h/20C, 2 h/60 C | RTM | 1448 | CH4140 | -12.4 | -124 | 10 | 2 |  | -0.109 | -1.09 | 144 | 0 |  |  |  |  | 25 | UNK | UNK |  |  | Biax-CH4-UP2[(±45)4]S | 45/-45/45/-45/45/-45/45/-45/-45/45/-45/45/-45/45/-45/45 | 155.3333 | -172.3333 | 6 | -1.513333 | 11.2 |  | 2.158362
Biax-CH4-UP2 | [(±45)4]S | 40 | PE | CoRezyn 63-AX-051 | 0 | 0 | Knytex DB120 (393 gsm) | 100 | 0 | 0 | 0 | 2.92 | 6h/20C, 2 h/60 C | RTM | 1449 | CH4134 | -12.4 | -124 | 10 | 1 |  | -0.109 | -1.09 | 188 | 0 |  |  |  |  | 25 | UNK | UNK |  |  | Biax-CH4-UP2[(±45)4]S | 45/-45/45/-45/45/-45/45/-45/-45/45/-45/45/-45/45/-45/45 | 155.3333 | -172.3333 | 6 | -1.513333 | 11.2 |  | 2.274158
Biax-CH4-UP2 | [(±45)4]S | 40 | PE | CoRezyn 63-AX-051 | 0 | 0 | Knytex DB120 (393 gsm) | 100 | 0 | 0 | 0 | 2.92 | 6h/20C, 2 h/60 C | RTM | 1450 | CH4141 | -12.4 | -124 | 10 | 1 |  | -0.109 | -1.09 | 256 | 0 |  |  |  |  | 25 | UNK | UNK |  |  | Biax-CH4-UP2[(±45)4]S | 45/-45/45/-45/45/-45/45/-45/-45/45/-45/45/-45/45/-45/45 | 155.3333 | -172.3333 | 6 | -1.513333 | 11.2 |  | 2.40824
Biax-CH4-UP2 | [(±45)4]S | 40 | PE | CoRezyn 63-AX-051 | 0 | 0 | Knytex DB120 (393 gsm) | 100 | 0 | 0 | 0 | 2.92 | 6h/20C, 2 h/60 C | RTM | 1451 | CH4137 | -10.3 | -103 | 10 | 2 |  | -0.09 | -0.9 | 1313 | 0 |  |  |  |  | 25 | UNK | UNK |  |  | Biax-CH4-UP2[(±45)4]S | 45/-45/45/-45/45/-45/45/-45/-45/45/-45/45/-45/45/-45/45 | 155.3333 | -172.3333 | 6 | -1.513333 | 11.2 |  | 3.118265
Biax-CH4-UP2 | [(±45)4]S | 40 | PE | CoRezyn 63-AX-051 | 0 | 0 | Knytex DB120 (393 gsm) | 100 | 0 | 0 | 0 | 2.92 | 6h/20C, 2 h/60 C | RTM | 1452 | CH4142 | -10.3 | -103 | 10 | 2 |  | -0.09 | -0.9 | 1883 | 0 |  |  |  |  | 25 | UNK | UNK |  |  | Biax-CH4-UP2[(±45)4]S | 45/-45/45/-45/45/-45/45/-45/-45/45/-45/45/-45/45/-45/45 | 155.3333 | -172.3333 | 6 | -1.513333 | 11.2 |  | 3.27485
Biax-CH4-UP2 | [(±45)4]S | 40 | PE | CoRezyn 63-AX-051 | 0 | 0 | Knytex DB120 (393 gsm) | 100 | 0 | 0 | 0 | 2.92 | 6h/20C, 2 h/60 C | RTM | 1453 | CH4126 | -10.3 | -103 | 10 | 2 |  | -0.09 | -0.9 | 873 | 0 |  |  |  |  | 25 | UNK | UNK |  |  | Biax-CH4-UP2[(±45)4]S | 45/-45/45/-45/45/-45/45/-45/-45/45/-45/45/-45/45/-45/45 | 155.3333 | -172.3333 | 6 | -1.513333 | 11.2 |  | 2.941014
Biax-CH4-UP2 | [(±45)4]S | 40 | PE | CoRezyn 63-AX-051 | 0 | 0 | Knytex DB120 (393 gsm) | 100 | 0 | 0 | 0 | 2.92 | 6h/20C, 2 h/60 C | RTM | 1454 | CH4128 | -8.6 | -86 | 10 | 5 |  | -0.075 | -0.75 | 21748 | 0 |  |  |  |  | 25 | UNK | UNK |  |  | Biax-CH4-UP2[(±45)4]S | 45/-45/45/-45/45/-45/45/-45/-45/45/-45/45/-45/45/-45/45 | 155.3333 | -172.3333 | 6 | -1.513333 | 11.2 |  | 4.337419
Biax-CH4-UP2 | [(±45)4]S | 40 | PE | CoRezyn 63-AX-051 | 0 | 0 | Knytex DB120 (393 gsm) | 100 | 0 | 0 | 0 | 2.92 | 6h/20C, 2 h/60 C | RTM | 1455 | CH4130 | -8.6 | -86 | 10 | 5 |  | -0.075 | -0.75 | 13364 | 0 |  |  |  |  | 25 | UNK | UNK |  |  | Biax-CH4-UP2[(±45)4]S | 45/-45/45/-45/45/-45/45/-45/-45/45/-45/45/-45/45/-45/45 | 155.3333 | -172.3333 | 6 | -1.513333 | 11.2 |  | 4.125936
Biax-CH4-UP2 | [(±45)4]S | 40 | PE | CoRezyn 63-AX-051 | 0 | 0 | Knytex DB120 (393 gsm) | 100 | 0 | 0 | 0 | 2.92 | 6h/20C, 2 h/60 C | RTM | 1456 | CH4131 | -8.6 | -86 | 10 | 4 |  | -0.075 | -0.75 | 11200 | 0 |  |  |  |  | 25 | UNK | UNK |  |  | Biax-CH4-UP2[(±45)4]S | 45/-45/45/-45/45/-45/45/-45/-45/45/-45/45/-45/45/-45/45 | 155.3333 | -172.3333 | 6 | -1.513333 | 11.2 |  | 4.049218
Biax-CH4-UP2 | [(±45)4]S | 40 | PE | CoRezyn 63-AX-051 | 0 | 0 | Knytex DB120 (393 gsm) | 100 | 0 | 0 | 0 | 2.92 | 6h/20C, 2 h/60 C | RTM | 1457 | CH4125 | -6.9 | -69 | 10 | 15 |  | -0.061 | -0.61 | 206018 | 0 |  |  |  |  | 25 | UNK | UNK |  |  | Biax-CH4-UP2[(±45)4]S | 45/-45/45/-45/45/-45/45/-45/-45/45/-45/45/-45/45/-45/45 | 155.3333 | -172.3333 | 6 | -1.513333 | 11.2 |  | 5.313905
Biax-CH4-UP2 | [(±45)4]S | 40 | PE | CoRezyn 63-AX-051 | 0 | 0 | Knytex DB120 (393 gsm) | 100 | 0 | 0 | 0 | 2.92 | 6h/20C, 2 h/60 C | RTM | 1458 | CH4135 | -6.9 | -69 | 10 | 10 |  | -0.061 | -0.61 | 564767 | 0 |  |  |  |  | 25 | UNK | UNK |  |  | Biax-CH4-UP2[(±45)4]S | 45/-45/45/-45/45/-45/45/-45/-45/45/-45/45/-45/45/-45/45 | 155.3333 | -172.3333 | 6 | -1.513333 | 11.2 |  | 5.751869
Biax-CH4-UP2 | [(±45)4]S | 40 | PE | CoRezyn 63-AX-051 | 0 | 0 | Knytex DB120 (393 gsm) | 100 | 0 | 0 | 0 | 2.92 | 6h/20C, 2 h/60 C | RTM | 1459 | CH4122 | -6.9 | -69 | 10 | 15 |  | -0.061 | -0.61 | 485632 | 0 |  |  |  |  | 25 | UNK | UNK |  |  | Biax-CH4-UP2[(±45)4]S | 45/-45/45/-45/45/-45/45/-45/-45/45/-45/45/-45/45/-45/45 | 155.3333 | -172.3333 | 6 | -1.513333 | 11.2 |  | 5.686307
Biax-CH4-UP2 | [(±45)4]S | 40 | PE | CoRezyn 63-AX-051 | 0 | 0 | Knytex DB120 (393 gsm) | 100 | 0 | 0 | 0 | 2.92 | 6h/20C, 2 h/60 C | RTM | 1512 | CH4117 | 103 | 10.3 | 0.1 | 2 | 11.4 | 1.7 | 0.17 | 198 | 0 |  |  |  |  | 25 | UNK | UNK | 11.4 |  | Biax-CH4-UP2[(±45)4]S | 45/-45/45/-45/45/-45/45/-45/-45/45/-45/45/-45/45/-45/45 | 155.3333 | -172.3333 | 6 | -1.513333 | 11.2 |  | 2.296665
Biax-CH4-UP2 | [(±45)4]S | 40 | PE | CoRezyn 63-AX-051 | 0 | 0 | Knytex DB120 (393 gsm) | 100 | 0 | 0 | 0 | 2.92 | 6h/20C, 2 h/60 C | RTM | 1513 | CH4107 | 103 | 10.3 | 0.1 | 2 | 11 | 1.8 | 0.18 | 287 | 0 |  |  |  |  | 25 | UNK | UNK | 11 |  | Biax-CH4-UP2[(±45)4]S | 45/-45/45/-45/45/-45/45/-45/-45/45/-45/45/-45/45/-45/45 | 155.3333 | -172.3333 | 6 | -1.513333 | 11.2 |  | 2.457882
Biax-CH4-UP2 | [(±45)4]S | 40 | PE | CoRezyn 63-AX-051 | 0 | 0 | Knytex DB120 (393 gsm) | 100 | 0 | 0 | 0 | 2.92 | 6h/20C, 2 h/60 C | RTM | 1514 | CH4110 | 103 | 10.3 | 0.1 | 2 | 12.4 | 1.4 | 0.14 | 314 | 0 |  |  |  |  | 25 | UNK | UNK | 12.4 |  | Biax-CH4-UP2[(±45)4]S | 45/-45/45/-45/45/-45/45/-45/-45/45/-45/45/-45/45/-45/45 | 155.3333 | -172.3333 | 6 | -1.513333 | 11.2 |  | 2.49693
Biax-CH4-UP2 | [(±45)4]S | 40 | PE | CoRezyn 63-AX-051 | 0 | 0 | Knytex DB120 (393 gsm) | 100 | 0 | 0 | 0 | 2.92 | 6h/20C, 2 h/60 C | RTM | 1515 | CH4118 | 86 | 8.6 | 0.1 | 4 | 11.7 | 1.38 | 0.138 | 1319 | 0 |  |  |  |  | 25 | UNK | UNK | 11.7 |  | Biax-CH4-UP2[(±45)4]S | 45/-45/45/-45/45/-45/45/-45/-45/45/-45/45/-45/45/-45/45 | 155.3333 | -172.3333 | 6 | -1.513333 | 11.2 |  | 3.120245
Biax-CH4-UP2 | [(±45)4]S | 40 | PE | CoRezyn 63-AX-051 | 0 | 0 | Knytex DB120 (393 gsm) | 100 | 0 | 0 | 0 | 2.92 | 6h/20C, 2 h/60 C | RTM | 1516 | CH4111 | 86 | 8.6 | 0.1 | 2 | 12.1 | 0.99 | 0.099 | 2311 | 0 |  |  |  |  | 25 | UNK | UNK | 12.1 |  | Biax-CH4-UP2[(±45)4]S | 45/-45/45/-45/45/-45/45/-45/-45/45/-45/45/-45/45/-45/45 | 155.3333 | -172.3333 | 6 | -1.513333 | 11.2 |  | 3.3638
Biax-CH4-UP2 | [(±45)4]S | 40 | PE | CoRezyn 63-AX-051 | 0 | 0 | Knytex DB120 (393 gsm) | 100 | 0 | 0 | 0 | 2.92 | 6h/20C, 2 h/60 C | RTM | 1517 | CH4113 | 86 | 8.6 | 0.1 | 4 | 10.9 | 1.24 | 0.124 | 1186 | 0 |  |  |  |  | 25 | UNK | UNK | 10.9 |  | Biax-CH4-UP2[(±45)4]S | 45/-45/45/-45/45/-45/45/-45/-45/45/-45/45/-45/45/-45/45 | 155.3333 | -172.3333 | 6 | -1.513333 | 11.2 |  | 3.074085
Biax-CH4-UP2 | [(±45)4]S | 40 | PE | CoRezyn 63-AX-051 | 0 | 0 | Knytex DB120 (393 gsm) | 100 | 0 | 0 | 0 | 2.92 | 6h/20C, 2 h/60 C | RTM | 1518 | CH4102 | 69 | 6.9 | 0.1 | 10 | 11.2 | 0.82 | 0.082 | 7072 | 0 |  |  |  |  | 25 | UNK | UNK | 11.2 |  | Biax-CH4-UP2[(±45)4]S | 45/-45/45/-45/45/-45/45/-45/-45/45/-45/45/-45/45/-45/45 | 155.3333 | -172.3333 | 6 | -1.513333 | 11.2 |  | 3.849542
Biax-CH4-UP2 | [(±45)4]S | 40 | PE | CoRezyn 63-AX-051 | 0 | 0 | Knytex DB120 (393 gsm) | 100 | 0 | 0 | 0 | 2.92 | 6h/20C, 2 h/60 C | RTM | 1519 | CH4119 | 69 | 6.9 | 0.1 | 10 | 10.7 | 0.79 | 0.079 | 10172 | 0 |  |  |  |  | 25 | UNK | UNK | 10.7 |  | Biax-CH4-UP2[(±45)4]S | 45/-45/45/-45/45/-45/45/-45/-45/45/-45/45/-45/45/-45/45 | 155.3333 | -172.3333 | 6 | -1.513333 | 11.2 |  | 4.007406
Biax-CH4-UP2 | [(±45)4]S | 40 | PE | CoRezyn 63-AX-051 | 0 | 0 | Knytex DB120 (393 gsm) | 100 | 0 | 0 | 0 | 2.92 | 6h/20C, 2 h/60 C | RTM | 1520 | CH4103 | 69 | 6.9 | 0.1 | 10 | 12.2 | 0.64 | 0.064 | 15843 | 0 |  |  |  |  | 25 | UNK | UNK | 12.2 |  | Biax-CH4-UP2[(±45)4]S | 45/-45/45/-45/45/-45/45/-45/-45/45/-45/45/-45/45/-45/45 | 155.3333 | -172.3333 | 6 | -1.513333 | 11.2 |  | 4.199837
Biax-CH4-UP2 | [(±45)4]S | 40 | PE | CoRezyn 63-AX-051 | 0 | 0 | Knytex DB120 (393 gsm) | 100 | 0 | 0 | 0 | 2.92 | 6h/20C, 2 h/60 C | RTM | 1521 | CH4101 | 52 | 5.2 | 0.1 | 20 | 11.1 | 0.52 | 0.052 | 342135 | 0 |  |  |  |  | 25 | UNK | UNK | 11.1 |  | Biax-CH4-UP2[(±45)4]S | 45/-45/45/-45/45/-45/45/-45/-45/45/-45/45/-45/45/-45/45 | 155.3333 | -172.3333 | 6 | -1.513333 | 11.2 |  | 5.534198
Biax-CH4-UP2 | [(±45)4]S | 40 | PE | CoRezyn 63-AX-051 | 0 | 0 | Knytex DB120 (393 gsm) | 100 | 0 | 0 | 0 | 2.92 | 6h/20C, 2 h/60 C | RTM | 1522 | CH4116 | 52 | 5.2 | 0.1 | 20 |  | 0.47 | 0.047 | 224519 | 0 |  |  |  |  | 25 | UNK | UNK |  |  | Biax-CH4-UP2[(±45)4]S | 45/-45/45/-45/45/-45/45/-45/-45/45/-45/45/-45/45/-45/45 | 155.3333 | -172.3333 | 6 | -1.513333 | 11.2 |  | 5.351253
Biax-CH4-UP2 | [(±45)4]S | 40 | PE | CoRezyn 63-AX-051 | 0 | 0 | Knytex DB120 (393 gsm) | 100 | 0 | 0 | 0 | 2.92 | 6h/20C, 2 h/60 C | RTM | 1523 | CH4104 | 52 | 5.2 | 0.1 | 20 | 12.2 | 0.47 | 0.047 | 1136938 | 0 |  |  |  |  | 25 | UNK | UNK | 12.2 |  | Biax-CH4-UP2[(±45)4]S | 45/-45/45/-45/45/-45/45/-45/-45/45/-45/45/-45/45/-45/45 | 155.3333 | -172.3333 | 6 | -1.513333 | 11.2 |  | 6.055737
Biax-CH5-UP2 | [(±45)3]S | 28 | PE | CoRezyn 63-AX-051 | 0 | 0 | Knytex DB120 (393 gsm) | 100 | 0 | 0 | 0 | 3.05 | 6h/20C, 2 h/60 C | RTM | 1463 | CH5127 | -8.6 | -86 | 10 | 10 |  | -0.101 | -1.01 | 131302 | 0 |  |  |  |  | 25 | UNK | UNK |  |  | Biax-CH5-UP2[(±45)3]S | 45/-45/45/-45/45/-45/-45/45/-45/45/-45/45 | 131.5 | -217.5333 | 4.066667 | -2.24 | 8.766667 |  | 5.118271
Biax-CH5-UP2 | [(±45)3]S | 28 | PE | CoRezyn 63-AX-051 | 0 | 0 | Knytex DB120 (393 gsm) | 100 | 0 | 0 | 0 | 3.05 | 6h/20C, 2 h/60 C | RTM | 1464 | CH5128 | -12.1 | -121 | 10 | 2 |  | -0.142 | -1.42 | 1548 | 0 |  |  |  |  | 25 | UNK | UNK |  |  | Biax-CH5-UP2[(±45)3]S | 45/-45/45/-45/45/-45/-45/45/-45/45/-45/45 | 131.5 | -217.5333 | 4.066667 | -2.24 | 8.766667 |  | 3.189771
Biax-CH5-UP2 | [(±45)3]S | 28 | PE | CoRezyn 63-AX-051 | 0 | 0 | Knytex DB120 (393 gsm) | 100 | 0 | 0 | 0 | 3.05 | 6h/20C, 2 h/60 C | RTM | 1465 | CH5129 | -12.1 | -121 | 10 | 2 |  | -0.142 | -1.42 | 2777 | 0 |  |  |  |  | 25 | UNK | UNK |  |  | Biax-CH5-UP2[(±45)3]S | 45/-45/45/-45/45/-45/-45/45/-45/45/-45/45 | 131.5 | -217.5333 | 4.066667 | -2.24 | 8.766667 |  | 3.443576
Biax-CH5-UP2 | [(±45)3]S | 28 | PE | CoRezyn 63-AX-051 | 0 | 0 | Knytex DB120 (393 gsm) | 100 | 0 | 0 | 0 | 3.05 | 6h/20C, 2 h/60 C | RTM | 1466 | CH5125 | -12.1 | -121 | 10 | 2 |  | -0.142 | -1.42 | 2989 | 0 |  |  |  |  | 25 | UNK | UNK |  |  | Biax-CH5-UP2[(±45)3]S | 45/-45/45/-45/45/-45/-45/45/-45/45/-45/45 | 131.5 | -217.5333 | 4.066667 | -2.24 | 8.766667 |  | 3.475526
Biax-CH5-UP2 | [(±45)3]S | 28 | PE | CoRezyn 63-AX-051 | 0 | 0 | Knytex DB120 (393 gsm) | 100 | 0 | 0 | 0 | 3.05 | 6h/20C, 2 h/60 C | RTM | 1467 | CH5118 | -10.3 | -103 | 10 | 4 |  | -0.121 | -1.21 | 12027 | 0 |  |  |  |  | 25 | UNK | UNK |  |  | Biax-CH5-UP2[(±45)3]S | 45/-45/45/-45/45/-45/-45/45/-45/45/-45/45 | 131.5 | -217.5333 | 4.066667 | -2.24 | 8.766667 |  | 4.080157
Biax-CH5-UP2 | [(±45)3]S | 28 | PE | CoRezyn 63-AX-051 | 0 | 0 | Knytex DB120 (393 gsm) | 100 | 0 | 0 | 0 | 3.05 | 6h/20C, 2 h/60 C | RTM | 1468 | CH5120 | -10.3 | -103 | 10 | 5 |  | -0.121 | -1.21 | 9130 | 0 |  |  |  |  | 25 | UNK | UNK |  |  | Biax-CH5-UP2[(±45)3]S | 45/-45/45/-45/45/-45/-45/45/-45/45/-45/45 | 131.5 | -217.5333 | 4.066667 | -2.24 | 8.766667 |  | 3.960471
Biax-CH5-UP2 | [(±45)3]S | 28 | PE | CoRezyn 63-AX-051 | 0 | 0 | Knytex DB120 (393 gsm) | 100 | 0 | 0 | 0 | 3.05 | 6h/20C, 2 h/60 C | RTM | 1469 | CH5121 | -10.3 | -103 | 10 | 5 |  | -0.121 | -1.21 | 18621 | 0 |  |  |  |  | 25 | UNK | UNK |  |  | Biax-CH5-UP2[(±45)3]S | 45/-45/45/-45/45/-45/-45/45/-45/45/-45/45 | 131.5 | -217.5333 | 4.066667 | -2.24 | 8.766667 |  | 4.270003
Biax-CH5-UP2 | [(±45)3]S | 28 | PE | CoRezyn 63-AX-051 | 0 | 0 | Knytex DB120 (393 gsm) | 100 | 0 | 0 | 0 | 3.05 | 6h/20C, 2 h/60 C | RTM | 1470 | CH5122 | -8.6 | -86 | 10 | 15 |  | -0.101 | -1.01 | 329191 | 0 |  |  |  |  | 25 | UNK | UNK |  |  | Biax-CH5-UP2[(±45)3]S | 45/-45/45/-45/45/-45/-45/45/-45/45/-45/45 | 131.5 | -217.5333 | 4.066667 | -2.24 | 8.766667 |  | 5.517448
Biax-CH5-UP2 | [(±45)3]S | 28 | PE | CoRezyn 63-AX-051 | 0 | 0 | Knytex DB120 (393 gsm) | 100 | 0 | 0 | 0 | 3.05 | 6h/20C, 2 h/60 C | RTM | 1471 | CH5124 | -8.6 | -86 | 10 | 15 |  | -0.101 | -1.01 | 277202 | 0 |  |  |  |  | 25 | UNK | UNK |  |  | Biax-CH5-UP2[(±45)3]S | 45/-45/45/-45/45/-45/-45/45/-45/45/-45/45 | 131.5 | -217.5333 | 4.066667 | -2.24 | 8.766667 |  | 5.442796
Biax-CH5-UP2 | [(±45)3]S | 28 | PE | CoRezyn 63-AX-051 | 0 | 0 | Knytex DB120 (393 gsm) | 100 | 0 | 0 | 0 | 3.05 | 6h/20C, 2 h/60 C | RTM | 1527 | CH5115 | 86 | 8.6 | 0.1 | 2 | 8.3 | 1.7 | 0.17 | 1140 | 0 |  |  |  |  | 25 | UNK | UNK | 8.3 |  | Biax-CH5-UP2[(±45)3]S | 45/-45/45/-45/45/-45/-45/45/-45/45/-45/45 | 131.5 | -217.5333 | 4.066667 | -2.24 | 8.766667 |  | 3.056905
Biax-CH5-UP2 | [(±45)3]S | 28 | PE | CoRezyn 63-AX-051 | 0 | 0 | Knytex DB120 (393 gsm) | 100 | 0 | 0 | 0 | 3.05 | 6h/20C, 2 h/60 C | RTM | 1528 | CH5101 | 86 | 8.6 | 0.1 | 2 | 8.3 | 1.7 | 0.17 | 1310 | 0 |  |  |  |  | 25 | UNK | UNK | 8.3 |  | Biax-CH5-UP2[(±45)3]S | 45/-45/45/-45/45/-45/-45/45/-45/45/-45/45 | 131.5 | -217.5333 | 4.066667 | -2.24 | 8.766667 |  | 3.117271
Biax-CH5-UP2 | [(±45)3]S | 28 | PE | CoRezyn 63-AX-051 | 0 | 0 | Knytex DB120 (393 gsm) | 100 | 0 | 0 | 0 | 3.05 | 6h/20C, 2 h/60 C | RTM | 1529 | CH5106 | 86 | 8.6 | 0.1 | 2 | 8.1 | 1.69 | 0.169 | 749 | 0 |  |  |  |  | 25 | UNK | UNK | 8.1 |  | Biax-CH5-UP2[(±45)3]S | 45/-45/45/-45/45/-45/-45/45/-45/45/-45/45 | 131.5 | -217.5333 | 4.066667 | -2.24 | 8.766667 |  | 2.874482
Biax-CH5-UP2 | [(±45)3]S | 28 | PE | CoRezyn 63-AX-051 | 0 | 0 | Knytex DB120 (393 gsm) | 100 | 0 | 0 | 0 | 3.05 | 6h/20C, 2 h/60 C | RTM | 1530 | CH5102 | 69 | 6.9 | 0.1 | 4 | 8.1 | 0.95 | 0.095 | 11184 | 0 |  |  |  |  | 25 | UNK | UNK | 8.1 |  | Biax-CH5-UP2[(±45)3]S | 45/-45/45/-45/45/-45/-45/45/-45/45/-45/45 | 131.5 | -217.5333 | 4.066667 | -2.24 | 8.766667 |  | 4.048597
Biax-CH5-UP2 | [(±45)3]S | 28 | PE | CoRezyn 63-AX-051 | 0 | 0 | Knytex DB120 (393 gsm) | 100 | 0 | 0 | 0 | 3.05 | 6h/20C, 2 h/60 C | RTM | 1531 | CH5113 | 69 | 6.9 | 0.1 | 5 | 8.8 | 0.9 | 0.09 | 17929 | 0 |  |  |  |  | 25 | UNK | UNK | 8.8 |  | Biax-CH5-UP2[(±45)3]S | 45/-45/45/-45/45/-45/-45/45/-45/45/-45/45 | 131.5 | -217.5333 | 4.066667 | -2.24 | 8.766667 |  | 4.253556
Biax-CH5-UP2 | [(±45)3]S | 28 | PE | CoRezyn 63-AX-051 | 0 | 0 | Knytex DB120 (393 gsm) | 100 | 0 | 0 | 0 | 3.05 | 6h/20C, 2 h/60 C | RTM | 1532 | CH5104 | 69 | 6.9 | 0.1 | 4 | 9 | 0.9 | 0.09 | 14588 | 0 |  |  |  |  | 25 | UNK | UNK | 9 |  | Biax-CH5-UP2[(±45)3]S | 45/-45/45/-45/45/-45/-45/45/-45/45/-45/45 | 131.5 | -217.5333 | 4.066667 | -2.24 | 8.766667 |  | 4.163996
Biax-CH5-UP2 | [(±45)3]S | 28 | PE | CoRezyn 63-AX-051 | 0 | 0 | Knytex DB120 (393 gsm) | 100 | 0 | 0 | 0 | 3.05 | 6h/20C, 2 h/60 C | RTM | 1533 | CH5114 | 52 | 5.2 | 0.1 | 15 | 8.7 | 0.63 | 0.063 | 113426 | 0 |  |  |  |  | 25 | UNK | UNK | 8.7 |  | Biax-CH5-UP2[(±45)3]S | 45/-45/45/-45/45/-45/-45/45/-45/45/-45/45 | 131.5 | -217.5333 | 4.066667 | -2.24 | 8.766667 |  | 5.054713
Biax-CH5-UP2 | [(±45)3]S | 28 | PE | CoRezyn 63-AX-051 | 0 | 0 | Knytex DB120 (393 gsm) | 100 | 0 | 0 | 0 | 3.05 | 6h/20C, 2 h/60 C | RTM | 1534 | CH5107 | 52 | 5.2 | 0.1 | 12 | 8.5 | 0.63 | 0.063 | 282007 | 0 |  |  |  |  | 25 | UNK | UNK | 8.5 |  | Biax-CH5-UP2[(±45)3]S | 45/-45/45/-45/45/-45/-45/45/-45/45/-45/45 | 131.5 | -217.5333 | 4.066667 | -2.24 | 8.766667 |  | 5.45026
Biax-CH5-UP2 | [(±45)3]S | 28 | PE | CoRezyn 63-AX-051 | 0 | 0 | Knytex DB120 (393 gsm) | 100 | 0 | 0 | 0 | 3.05 | 6h/20C, 2 h/60 C | RTM | 1535 | CH5111 | 52 | 5.2 | 0.1 | 10 | 8.3 | 0.65 | 0.065 | 181712 | 0 |  |  |  |  | 25 | UNK | UNK | 8.3 |  | Biax-CH5-UP2[(±45)3]S | 45/-45/45/-45/45/-45/-45/45/-45/45/-45/45 | 131.5 | -217.5333 | 4.066667 | -2.24 | 8.766667 |  | 5.259384
Biax-CH6-UP2 | [±45/0/±45]S | 44 | PE | CoRezyn 63-AX-051 | Knytex D155 (527 gsm) | 39 | Knytex DB120 (393 gsm) | 61 | 0 | 0 | 0 | 2.26 | 6h/20C, 2 h/60 C | RTM | 1419 | CH6103 | -20.7 | -207 | 10 | 5 |  |  |  | 15707 | 0 |  |  |  |  | 25 | UNK | UNK |  |  | Biax-CH6-UP2[±45/0/±45]S | 45/-45/0/45/-45/-45/45/0/-45/45 | 501.6667 | -407.3333 | 3.166667 |  | 22.33333 |  | 4.196093
Biax-CH6-UP2 | [±45/0/±45]S | 44 | PE | CoRezyn 63-AX-051 | Knytex D155 (527 gsm) | 39 | Knytex DB120 (393 gsm) | 61 | 0 | 0 | 0 | 2.26 | 6h/20C, 2 h/60 C | RTM | 1420 | CH6117 | -20.7 | -207 | 10 | 10 |  |  |  | 20605 | 0 |  |  |  |  | 25 | UNK | UNK |  |  | Biax-CH6-UP2[±45/0/±45]S | 45/-45/0/45/-45/-45/45/0/-45/45 | 501.6667 | -407.3333 | 3.166667 |  | 22.33333 |  | 4.313973
Biax-CH6-UP2 | [±45/0/±45]S | 44 | PE | CoRezyn 63-AX-051 | Knytex D155 (527 gsm) | 39 | Knytex DB120 (393 gsm) | 61 | 0 | 0 | 0 | 2.26 | 6h/20C, 2 h/60 C | RTM | 1421 | CH6107 | -20.7 | -207 | 10 | 5 |  |  |  | 38711 | 0 |  |  |  |  | 25 | UNK | UNK |  |  | Biax-CH6-UP2[±45/0/±45]S | 45/-45/0/45/-45/-45/45/0/-45/45 | 501.6667 | -407.3333 | 3.166667 |  | 22.33333 |  | 4.587834
Biax-CH6-UP2 | [±45/0/±45]S | 44 | PE | CoRezyn 63-AX-051 | Knytex D155 (527 gsm) | 39 | Knytex DB120 (393 gsm) | 61 | 0 | 0 | 0 | 2.26 | 6h/20C, 2 h/60 C | RTM | 1422 | CH6101 | -24.1 | -241 | 10 | 4 |  |  |  | 10088 | 0 |  |  |  |  | 25 | UNK | UNK |  |  | Biax-CH6-UP2[±45/0/±45]S | 45/-45/0/45/-45/-45/45/0/-45/45 | 501.6667 | -407.3333 | 3.166667 |  | 22.33333 |  | 4.003805
Biax-CH6-UP2 | [±45/0/±45]S | 44 | PE | CoRezyn 63-AX-051 | Knytex D155 (527 gsm) | 39 | Knytex DB120 (393 gsm) | 61 | 0 | 0 | 0 | 2.26 | 6h/20C, 2 h/60 C | RTM | 1423 | CH6112 | -24.1 | -241 | 10 | 4 |  |  |  | 11950 | 0 |  |  |  |  | 25 | UNK | UNK |  |  | Biax-CH6-UP2[±45/0/±45]S | 45/-45/0/45/-45/-45/45/0/-45/45 | 501.6667 | -407.3333 | 3.166667 |  | 22.33333 |  | 4.077368
Biax-CH6-UP2 | [±45/0/±45]S | 44 | PE | CoRezyn 63-AX-051 | Knytex D155 (527 gsm) | 39 | Knytex DB120 (393 gsm) | 61 | 0 | 0 | 0 | 2.26 | 6h/20C, 2 h/60 C | RTM | 1424 | CH6102 | -24.1 | -241 | 10 | 4 |  |  |  | 8842 | 0 |  |  |  |  | 25 | UNK | UNK |  |  | Biax-CH6-UP2[±45/0/±45]S | 45/-45/0/45/-45/-45/45/0/-45/45 | 501.6667 | -407.3333 | 3.166667 |  | 22.33333 |  | 3.946551
Biax-CH6-UP2 | [±45/0/±45]S | 44 | PE | CoRezyn 63-AX-051 | Knytex D155 (527 gsm) | 39 | Knytex DB120 (393 gsm) | 61 | 0 | 0 | 0 | 2.26 | 6h/20C, 2 h/60 C | RTM | 1425 | CH6109 | -27.6 | -276 | 10 | 2 |  |  |  | 2727 | 0 |  |  |  |  | 25 | UNK | UNK |  |  | Biax-CH6-UP2[±45/0/±45]S | 45/-45/0/45/-45/-45/45/0/-45/45 | 501.6667 | -407.3333 | 3.166667 |  | 22.33333 |  | 3.435685
Biax-CH6-UP2 | [±45/0/±45]S | 44 | PE | CoRezyn 63-AX-051 | Knytex D155 (527 gsm) | 39 | Knytex DB120 (393 gsm) | 61 | 0 | 0 | 0 | 2.26 | 6h/20C, 2 h/60 C | RTM | 1426 | CH6110 | -27.6 | -276 | 10 | 2 |  |  |  | 1373 | 0 |  |  |  |  | 25 | UNK | UNK |  |  | Biax-CH6-UP2[±45/0/±45]S | 45/-45/0/45/-45/-45/45/0/-45/45 | 501.6667 | -407.3333 | 3.166667 |  | 22.33333 |  | 3.137671
Biax-CH6-UP2 | [±45/0/±45]S | 44 | PE | CoRezyn 63-AX-051 | Knytex D155 (527 gsm) | 39 | Knytex DB120 (393 gsm) | 61 | 0 | 0 | 0 | 2.26 | 6h/20C, 2 h/60 C | RTM | 1427 | CH6119 | -27.6 | -276 | 10 | 2 |  |  |  | 840 | 0 |  |  |  |  | 25 | UNK | UNK |  |  | Biax-CH6-UP2[±45/0/±45]S | 45/-45/0/45/-45/-45/45/0/-45/45 | 501.6667 | -407.3333 | 3.166667 |  | 22.33333 |  | 2.924279
Biax-CH6-UP2 | [±45/0/±45]S | 44 | PE | CoRezyn 63-AX-051 | Knytex D155 (527 gsm) | 39 | Knytex DB120 (393 gsm) | 61 | 0 | 0 | 0 | 2.26 | 6h/20C, 2 h/60 C | RTM | 1428 | CH6104 | -17.2 | -172 | 10 | 20 |  |  |  | 880742 | 0 |  |  |  |  | 25 | UNK | UNK |  |  | Biax-CH6-UP2[±45/0/±45]S | 45/-45/0/45/-45/-45/45/0/-45/45 | 501.6667 | -407.3333 | 3.166667 |  | 22.33333 |  | 5.944849
Biax-CH6-UP2 | [±45/0/±45]S | 44 | PE | CoRezyn 63-AX-051 | Knytex D155 (527 gsm) | 39 | Knytex DB120 (393 gsm) | 61 | 0 | 0 | 0 | 2.26 | 6h/20C, 2 h/60 C | RTM | 1429 | CH6118 | -17.2 | -172 | 10 | 20 |  |  |  | 1628900 | 0 |  |  |  |  | 25 | UNK | UNK |  |  | Biax-CH6-UP2[±45/0/±45]S | 45/-45/0/45/-45/-45/45/0/-45/45 | 501.6667 | -407.3333 | 3.166667 |  | 22.33333 |  | 6.211894
Biax-CH6-UP2 | [±45/0/±45]S | 44 | PE | CoRezyn 63-AX-051 | Knytex D155 (527 gsm) | 39 | Knytex DB120 (393 gsm) | 61 | 0 | 0 | 0 | 2.26 | 6h/20C, 2 h/60 C | RTM | 1490 | CH6140 | 345 | 34.5 | 0.1 | 2 | 20.9 | 2.11 | 0.211 | 284 | 0 |  |  |  |  | 25 | UNK | UNK | 20.9 |  | Biax-CH6-UP2[±45/0/±45]S | 45/-45/0/45/-45/-45/45/0/-45/45 | 501.6667 | -407.3333 | 3.166667 |  | 22.33333 |  | 2.453318
Biax-CH6-UP2 | [±45/0/±45]S | 44 | PE | CoRezyn 63-AX-051 | Knytex D155 (527 gsm) | 39 | Knytex DB120 (393 gsm) | 61 | 0 | 0 | 0 | 2.26 | 6h/20C, 2 h/60 C | RTM | 1491 | CH6127 | 345 | 34.5 | 0.1 | 2 | 20 | 2.24 | 0.224 | 189 | 0 |  |  |  |  | 25 | UNK | UNK | 20 |  | Biax-CH6-UP2[±45/0/±45]S | 45/-45/0/45/-45/-45/45/0/-45/45 | 501.6667 | -407.3333 | 3.166667 |  | 22.33333 |  | 2.276462
Biax-CH6-UP2 | [±45/0/±45]S | 44 | PE | CoRezyn 63-AX-051 | Knytex D155 (527 gsm) | 39 | Knytex DB120 (393 gsm) | 61 | 0 | 0 | 0 | 2.26 | 6h/20C, 2 h/60 C | RTM | 1492 | CH6134 | 345 | 34.5 | 0.1 | 2 | 21.2 | 2.04 | 0.204 | 246 | 0 |  |  |  |  | 25 | UNK | UNK | 21.2 |  | Biax-CH6-UP2[±45/0/±45]S | 45/-45/0/45/-45/-45/45/0/-45/45 | 501.6667 | -407.3333 | 3.166667 |  | 22.33333 |  | 2.390935
Biax-CH6-UP2 | [±45/0/±45]S | 44 | PE | CoRezyn 63-AX-051 | Knytex D155 (527 gsm) | 39 | Knytex DB120 (393 gsm) | 61 | 0 | 0 | 0 | 2.26 | 6h/20C, 2 h/60 C | RTM | 1493 | CH6139 | 310 | 31 | 0.1 | 2 | 20.3 | 1.81 | 0.181 | 561 | 0 |  |  |  |  | 25 | UNK | UNK | 20.3 |  | Biax-CH6-UP2[±45/0/±45]S | 45/-45/0/45/-45/-45/45/0/-45/45 | 501.6667 | -407.3333 | 3.166667 |  | 22.33333 |  | 2.748963
Biax-CH6-UP2 | [±45/0/±45]S | 44 | PE | CoRezyn 63-AX-051 | Knytex D155 (527 gsm) | 39 | Knytex DB120 (393 gsm) | 61 | 0 | 0 | 0 | 2.26 | 6h/20C, 2 h/60 C | RTM | 1494 | CH6124 | 310 | 31 | 0.1 | 2 | 20.9 | 1.76 | 0.176 | 758 | 0 |  |  |  |  | 25 | UNK | UNK | 20.9 |  | Biax-CH6-UP2[±45/0/±45]S | 45/-45/0/45/-45/-45/45/0/-45/45 | 501.6667 | -407.3333 | 3.166667 |  | 22.33333 |  | 2.879669
Biax-CH6-UP2 | [±45/0/±45]S | 44 | PE | CoRezyn 63-AX-051 | Knytex D155 (527 gsm) | 39 | Knytex DB120 (393 gsm) | 61 | 0 | 0 | 0 | 2.26 | 6h/20C, 2 h/60 C | RTM | 1495 | CH6138 | 310 | 31 | 0.1 | 2 | 20.5 | 1.78 | 0.178 | 619 | 0 |  |  |  |  | 25 | UNK | UNK | 20.5 |  | Biax-CH6-UP2[±45/0/±45]S | 45/-45/0/45/-45/-45/45/0/-45/45 | 501.6667 | -407.3333 | 3.166667 |  | 22.33333 |  | 2.791691
Biax-CH6-UP2 | [±45/0/±45]S | 44 | PE | CoRezyn 63-AX-051 | Knytex D155 (527 gsm) | 39 | Knytex DB120 (393 gsm) | 61 | 0 | 0 | 0 | 2.26 | 6h/20C, 2 h/60 C | RTM | 1496 | CH6130 | 276 | 27.6 | 0.1 | 4 | 20.3 | 1.64 | 0.164 | 2224 | 0 |  |  |  |  | 25 | UNK | UNK | 20.3 |  | Biax-CH6-UP2[±45/0/±45]S | 45/-45/0/45/-45/-45/45/0/-45/45 | 501.6667 | -407.3333 | 3.166667 |  | 22.33333 |  | 3.347135
Biax-CH6-UP2 | [±45/0/±45]S | 44 | PE | CoRezyn 63-AX-051 | Knytex D155 (527 gsm) | 39 | Knytex DB120 (393 gsm) | 61 | 0 | 0 | 0 | 2.26 | 6h/20C, 2 h/60 C | RTM | 1497 | CH6131 | 276 | 27.6 | 0.1 | 4 | 21.1 | 1.6 | 0.16 | 1490 | 0 |  |  |  |  | 25 | UNK | UNK | 21.1 |  | Biax-CH6-UP2[±45/0/±45]S | 45/-45/0/45/-45/-45/45/0/-45/45 | 501.6667 | -407.3333 | 3.166667 |  | 22.33333 |  | 3.173186
Biax-CH6-UP2 | [±45/0/±45]S | 44 | PE | CoRezyn 63-AX-051 | Knytex D155 (527 gsm) | 39 | Knytex DB120 (393 gsm) | 61 | 0 | 0 | 0 | 2.26 | 6h/20C, 2 h/60 C | RTM | 1498 | CH6125 | 276 | 27.6 | 0.1 | 4 | 22.4 | 1.41 | 0.141 | 2153 | 0 |  |  |  |  | 25 | UNK | UNK | 22.4 |  | Biax-CH6-UP2[±45/0/±45]S | 45/-45/0/45/-45/-45/45/0/-45/45 | 501.6667 | -407.3333 | 3.166667 |  | 22.33333 |  | 3.333044
Biax-CH6-UP2 | [±45/0/±45]S | 44 | PE | CoRezyn 63-AX-051 | Knytex D155 (527 gsm) | 39 | Knytex DB120 (393 gsm) | 61 | 0 | 0 | 0 | 2.26 | 6h/20C, 2 h/60 C | RTM | 1499 | CH6126 | 241 | 24.1 | 0.1 | 5 | 21.8 | 1.3 | 0.13 | 4278 | 0 |  |  |  |  | 25 | UNK | UNK | 21.8 |  | Biax-CH6-UP2[±45/0/±45]S | 45/-45/0/45/-45/-45/45/0/-45/45 | 501.6667 | -407.3333 | 3.166667 |  | 22.33333 |  | 3.631241
Biax-CH6-UP2 | [±45/0/±45]S | 44 | PE | CoRezyn 63-AX-051 | Knytex D155 (527 gsm) | 39 | Knytex DB120 (393 gsm) | 61 | 0 | 0 | 0 | 2.26 | 6h/20C, 2 h/60 C | RTM | 1500 | CH6129 | 241 | 24.1 | 0.1 | 10 | 21 | 1.29 | 0.129 | 6877 | 0 |  |  |  |  | 25 | UNK | UNK | 21 |  | Biax-CH6-UP2[±45/0/±45]S | 45/-45/0/45/-45/-45/45/0/-45/45 | 501.6667 | -407.3333 | 3.166667 |  | 22.33333 |  | 3.837399
Biax-CH6-UP2 | [±45/0/±45]S | 44 | PE | CoRezyn 63-AX-051 | Knytex D155 (527 gsm) | 39 | Knytex DB120 (393 gsm) | 61 | 0 | 0 | 0 | 2.26 | 6h/20C, 2 h/60 C | RTM | 1501 | CH6135 | 207 | 20.7 | 0.1 | 10 | 23 | 1.04 | 0.104 | 13309 | 0 |  |  |  |  | 25 | UNK | UNK | 23 |  | Biax-CH6-UP2[±45/0/±45]S | 45/-45/0/45/-45/-45/45/0/-45/45 | 501.6667 | -407.3333 | 3.166667 |  | 22.33333 |  | 4.124145
Biax-CH6-UP2 | [±45/0/±45]S | 44 | PE | CoRezyn 63-AX-051 | Knytex D155 (527 gsm) | 39 | Knytex DB120 (393 gsm) | 61 | 0 | 0 | 0 | 2.26 | 6h/20C, 2 h/60 C | RTM | 1502 | CH6132 | 207 | 20.7 | 0.1 | 5 | 22.1 | 1.04 | 0.104 | 15150 | 0 |  |  |  |  | 25 | UNK | UNK | 22.1 |  | Biax-CH6-UP2[±45/0/±45]S | 45/-45/0/45/-45/-45/45/0/-45/45 | 501.6667 | -407.3333 | 3.166667 |  | 22.33333 |  | 4.180413
Biax-CH6-UP2 | [±45/0/±45]S | 44 | PE | CoRezyn 63-AX-051 | Knytex D155 (527 gsm) | 39 | Knytex DB120 (393 gsm) | 61 | 0 | 0 | 0 | 2.26 | 6h/20C, 2 h/60 C | RTM | 1503 | CH6141 | 207 | 20.7 | 0.1 | 5 | 22.4 | 1.06 | 0.106 | 11807 | 0 |  |  |  |  | 25 | UNK | UNK | 22.4 |  | Biax-CH6-UP2[±45/0/±45]S | 45/-45/0/45/-45/-45/45/0/-45/45 | 501.6667 | -407.3333 | 3.166667 |  | 22.33333 |  | 4.07214
Biax-CH6-UP2 | [±45/0/±45]S | 44 | PE | CoRezyn 63-AX-051 | Knytex D155 (527 gsm) | 39 | Knytex DB120 (393 gsm) | 61 | 0 | 0 | 0 | 2.26 | 6h/20C, 2 h/60 C | RTM | 1504 | CH6122 | 172 | 17.2 | 0.1 | 5 | 21.7 | 0.87 | 0.087 | 44634 | 0 |  |  |  |  | 25 | UNK | UNK | 21.7 |  | Biax-CH6-UP2[±45/0/±45]S | 45/-45/0/45/-45/-45/45/0/-45/45 | 501.6667 | -407.3333 | 3.166667 |  | 22.33333 |  | 4.649666
Biax-CH6-UP2 | [±45/0/±45]S | 44 | PE | CoRezyn 63-AX-051 | Knytex D155 (527 gsm) | 39 | Knytex DB120 (393 gsm) | 61 | 0 | 0 | 0 | 2.26 | 6h/20C, 2 h/60 C | RTM | 1505 | CH6136 | 172 | 17.2 | 0.1 | 10 | 22.1 | 0.86 | 0.086 | 37335 | 0 |  |  |  |  | 25 | UNK | UNK | 22.1 |  | Biax-CH6-UP2[±45/0/±45]S | 45/-45/0/45/-45/-45/45/0/-45/45 | 501.6667 | -407.3333 | 3.166667 |  | 22.33333 |  | 4.572116
Biax-CH6-UP2 | [±45/0/±45]S | 44 | PE | CoRezyn 63-AX-051 | Knytex D155 (527 gsm) | 39 | Knytex DB120 (393 gsm) | 61 | 0 | 0 | 0 | 2.26 | 6h/20C, 2 h/60 C | RTM | 1506 | CH6137 | 138 | 13.8 | 0.1 | 10 | 22.5 | 0.67 | 0.067 | 224743 | 0 |  |  |  |  | 25 | UNK | UNK | 22.5 |  | Biax-CH6-UP2[±45/0/±45]S | 45/-45/0/45/-45/-45/45/0/-45/45 | 501.6667 | -407.3333 | 3.166667 |  | 22.33333 |  | 5.351686
Biax-CH6-UP2 | [±45/0/±45]S | 44 | PE | CoRezyn 63-AX-051 | Knytex D155 (527 gsm) | 39 | Knytex DB120 (393 gsm) | 61 | 0 | 0 | 0 | 2.26 | 6h/20C, 2 h/60 C | RTM | 1507 | CH6142 | 138 | 13.8 | 0.1 | 10 | 21.1 | 0.69 | 0.069 | 138170 | 0 |  |  |  |  | 25 | UNK | UNK | 21.1 |  | Biax-CH6-UP2[±45/0/±45]S | 45/-45/0/45/-45/-45/45/0/-45/45 | 501.6667 | -407.3333 | 3.166667 |  | 22.33333 |  | 5.140414
Biax-CH6-UP2 | [±45/0/±45]S | 44 | PE | CoRezyn 63-AX-051 | Knytex D155 (527 gsm) | 39 | Knytex DB120 (393 gsm) | 61 | 0 | 0 | 0 | 2.26 | 6h/20C, 2 h/60 C | RTM | 1508 | CH6148 | 121 | 12.1 | 0.1 | 20 | 20.5 | 0.59 | 0.059 | 419563 | 0 |  |  |  |  | 25 | UNK | UNK | 20.5 |  | Biax-CH6-UP2[±45/0/±45]S | 45/-45/0/45/-45/-45/45/0/-45/45 | 501.6667 | -407.3333 | 3.166667 |  | 22.33333 |  | 5.622797
Biax-CH7-UP2 | [(±45)2]S | 55 | PE | CoRezyn 63-AX-051 | 0 | 0 | Knytex DB400 (1349 gsm) | 100 | 0 | 0 | 0 | 3.86 | 6h/20C, 2 h/60 C | RTM | 1404 | CH7107 | -10.3 | -103 | 10 | 2 |  |  |  | 1918 | 0 |  |  |  |  | 25 | UNK | UNK |  |  | Biax-CH7-UP2[(±45)2]S | 45/-45/45/-45/-45/45/-45/45 | 112.5 | -167.6667 | 1.75 |  | 16.13333 |  | 3.282849
Biax-CH7-UP2 | [(±45)2]S | 55 | PE | CoRezyn 63-AX-051 | 0 | 0 | Knytex DB400 (1349 gsm) | 100 | 0 | 0 | 0 | 3.86 | 6h/20C, 2 h/60 C | RTM | 1405 | CH7102 | -10.3 | -103 | 10 | 2 |  |  |  | 1763 | 0 |  |  |  |  | 25 | UNK | UNK |  |  | Biax-CH7-UP2[(±45)2]S | 45/-45/45/-45/-45/45/-45/45 | 112.5 | -167.6667 | 1.75 |  | 16.13333 |  | 3.246252
Biax-CH7-UP2 | [(±45)2]S | 55 | PE | CoRezyn 63-AX-051 | 0 | 0 | Knytex DB400 (1349 gsm) | 100 | 0 | 0 | 0 | 3.86 | 6h/20C, 2 h/60 C | RTM | 1406 | CH7106 | -10.3 | -103 | 10 | 2 |  |  |  | 3055 | 0 |  |  |  |  | 25 | UNK | UNK |  |  | Biax-CH7-UP2[(±45)2]S | 45/-45/45/-45/-45/45/-45/45 | 112.5 | -167.6667 | 1.75 |  | 16.13333 |  | 3.485011
Biax-CH7-UP2 | [(±45)2]S | 55 | PE | CoRezyn 63-AX-051 | 0 | 0 | Knytex DB400 (1349 gsm) | 100 | 0 | 0 | 0 | 3.86 | 6h/20C, 2 h/60 C | RTM | 1407 | CH7108 | -8.6 | -86 | 10 | 5 |  |  |  | 16492 | 0 |  |  |  |  | 25 | UNK | UNK |  |  | Biax-CH7-UP2[(±45)2]S | 45/-45/45/-45/-45/45/-45/45 | 112.5 | -167.6667 | 1.75 |  | 16.13333 |  | 4.217273
Biax-CH7-UP2 | [(±45)2]S | 55 | PE | CoRezyn 63-AX-051 | 0 | 0 | Knytex DB400 (1349 gsm) | 100 | 0 | 0 | 0 | 3.86 | 6h/20C, 2 h/60 C | RTM | 1408 | CH7104 | -8.6 | -86 | 10 | 5 |  |  |  | 20747 | 0 |  |  |  |  | 25 | UNK | UNK |  |  | Biax-CH7-UP2[(±45)2]S | 45/-45/45/-45/-45/45/-45/45 | 112.5 | -167.6667 | 1.75 |  | 16.13333 |  | 4.316955
Biax-CH7-UP2 | [(±45)2]S | 55 | PE | CoRezyn 63-AX-051 | 0 | 0 | Knytex DB400 (1349 gsm) | 100 | 0 | 0 | 0 | 3.86 | 6h/20C, 2 h/60 C | RTM | 1409 | CH7111 | -8.6 | -86 | 10 | 5 |  |  |  | 15719 | 0 |  |  |  |  | 25 | UNK | UNK |  |  | Biax-CH7-UP2[(±45)2]S | 45/-45/45/-45/-45/45/-45/45 | 112.5 | -167.6667 | 1.75 |  | 16.13333 |  | 4.196425
Biax-CH7-UP2 | [(±45)2]S | 55 | PE | CoRezyn 63-AX-051 | 0 | 0 | Knytex DB400 (1349 gsm) | 100 | 0 | 0 | 0 | 3.86 | 6h/20C, 2 h/60 C | RTM | 1410 | CH7150 | -6.9 | -69 | 10 | 20 |  |  |  | 96260 | 0 |  |  |  |  | 25 | UNK | UNK |  |  | Biax-CH7-UP2[(±45)2]S | 45/-45/45/-45/-45/45/-45/45 | 112.5 | -167.6667 | 1.75 |  | 16.13333 |  | 4.983446
Biax-CH7-UP2 | [(±45)2]S | 55 | PE | CoRezyn 63-AX-051 | 0 | 0 | Knytex DB400 (1349 gsm) | 100 | 0 | 0 | 0 | 3.86 | 6h/20C, 2 h/60 C | RTM | 1411 | CH7112 | -6.9 | -69 | 10 | 20 |  |  |  | 278521 | 0 |  |  |  |  | 25 | UNK | UNK |  |  | Biax-CH7-UP2[(±45)2]S | 45/-45/45/-45/-45/45/-45/45 | 112.5 | -167.6667 | 1.75 |  | 16.13333 |  | 5.444858
Biax-CH7-UP2 | [(±45)2]S | 55 | PE | CoRezyn 63-AX-051 | 0 | 0 | Knytex DB400 (1349 gsm) | 100 | 0 | 0 | 0 | 3.86 | 6h/20C, 2 h/60 C | RTM | 1412 | CH7101 | -6.9 | -69 | 10 | 15 |  |  |  | 167393 | 0 |  |  |  |  | 25 | UNK | UNK |  |  | Biax-CH7-UP2[(±45)2]S | 45/-45/45/-45/-45/45/-45/45 | 112.5 | -167.6667 | 1.75 |  | 16.13333 |  | 5.223737
Biax-CH7-UP2 | [(±45)2]S | 55 | PE | CoRezyn 63-AX-051 | 0 | 0 | Knytex DB400 (1349 gsm) | 100 | 0 | 0 | 0 | 3.86 | 6h/20C, 2 h/60 C | RTM | 1539 | CH7125 | 69 | 6.9 | 0.1 | 5 | 16.3 | 0.55 | 0.055 | 4943 | 0 |  |  |  |  | 25 | UNK | UNK | 16.3 |  | Biax-CH7-UP2[(±45)2]S | 45/-45/45/-45/-45/45/-45/45 | 112.5 | -167.6667 | 1.75 |  | 16.13333 |  | 3.693991
Biax-CH7-UP2 | [(±45)2]S | 55 | PE | CoRezyn 63-AX-051 | 0 | 0 | Knytex DB400 (1349 gsm) | 100 | 0 | 0 | 0 | 3.86 | 6h/20C, 2 h/60 C | RTM | 1540 | CH7120 | 69 | 6.9 | 0.1 | 5 | 17.2 | 0.49 | 0.049 | 3145 | 0 |  |  |  |  | 25 | UNK | UNK | 17.2 |  | Biax-CH7-UP2[(±45)2]S | 45/-45/45/-45/-45/45/-45/45 | 112.5 | -167.6667 | 1.75 |  | 16.13333 |  | 3.497621
Biax-CH7-UP2 | [(±45)2]S | 55 | PE | CoRezyn 63-AX-051 | 0 | 0 | Knytex DB400 (1349 gsm) | 100 | 0 | 0 | 0 | 3.86 | 6h/20C, 2 h/60 C | RTM | 1541 | CH7119 | 69 | 6.9 | 0.1 | 5 | 17.5 | 0.49 | 0.049 | 3797 | 0 |  |  |  |  | 25 | UNK | UNK | 17.5 |  | Biax-CH7-UP2[(±45)2]S | 45/-45/45/-45/-45/45/-45/45 | 112.5 | -167.6667 | 1.75 |  | 16.13333 |  | 3.579441
Biax-CH7-UP2 | [(±45)2]S | 55 | PE | CoRezyn 63-AX-051 | 0 | 0 | Knytex DB400 (1349 gsm) | 100 | 0 | 0 | 0 | 3.86 | 6h/20C, 2 h/60 C | RTM | 1542 | CH7121 | 52 | 5.2 | 0.1 | 10 | 17.8 | 0.32 | 0.032 | 92285 | 0 |  |  |  |  | 25 | UNK | UNK | 17.8 |  | Biax-CH7-UP2[(±45)2]S | 45/-45/45/-45/-45/45/-45/45 | 112.5 | -167.6667 | 1.75 |  | 16.13333 |  | 4.965131
Biax-CH7-UP2 | [(±45)2]S | 55 | PE | CoRezyn 63-AX-051 | 0 | 0 | Knytex DB400 (1349 gsm) | 100 | 0 | 0 | 0 | 3.86 | 6h/20C, 2 h/60 C | RTM | 1543 | CH7116 | 52 | 5.2 | 0.1 | 10 | 16.5 | 0.34 | 0.034 | 62832 | 0 |  |  |  |  | 25 | UNK | UNK | 16.5 |  | Biax-CH7-UP2[(±45)2]S | 45/-45/45/-45/-45/45/-45/45 | 112.5 | -167.6667 | 1.75 |  | 16.13333 |  | 4.798181
Biax-CH7-UP2 | [(±45)2]S | 55 | PE | CoRezyn 63-AX-051 | 0 | 0 | Knytex DB400 (1349 gsm) | 100 | 0 | 0 | 0 | 3.86 | 6h/20C, 2 h/60 C | RTM | 1544 | CH7123 | 52 | 5.2 | 0.1 | 10 | 15.2 | 0.34 | 0.034 | 116214 | 0 |  |  |  |  | 25 | UNK | UNK | 15.2 |  | Biax-CH7-UP2[(±45)2]S | 45/-45/45/-45/-45/45/-45/45 | 112.5 | -167.6667 | 1.75 |  | 16.13333 |  | 5.065258
Biax-CH7-UP2 | [(±45)2]S | 55 | PE | CoRezyn 63-AX-051 | 0 | 0 | Knytex DB400 (1349 gsm) | 100 | 0 | 0 | 0 | 3.86 | 6h/20C, 2 h/60 C | RTM | 1545 | CH7130 | 83 | 8.3 | 0.1 | 2 | 19 | 0.7 | 0.07 | 418 | 0 |  |  |  |  | 25 | UNK | UNK | 19 |  | Biax-CH7-UP2[(±45)2]S | 45/-45/45/-45/-45/45/-45/45 | 112.5 | -167.6667 | 1.75 |  | 16.13333 |  | 2.621176
Biax-CH7-UP2 | [(±45)2]S | 55 | PE | CoRezyn 63-AX-051 | 0 | 0 | Knytex DB400 (1349 gsm) | 100 | 0 | 0 | 0 | 3.86 | 6h/20C, 2 h/60 C | RTM | 1546 | CH7118 | 83 | 8.3 | 0.1 | 2 | 18.2 | 0.57 | 0.057 | 521 | 0 |  |  |  |  | 25 | UNK | UNK | 18.2 |  | Biax-CH7-UP2[(±45)2]S | 45/-45/45/-45/-45/45/-45/45 | 112.5 | -167.6667 | 1.75 |  | 16.13333 |  | 2.716838
Biax-CH8-UP2 | [(±45)2]S | 37 | PE | CoRezyn 63-AX-051 | 0 | 0 | Knytex DB400 (1349 gsm) | 100 | 0 | 0 | 0 | 5.89 | 6h/20C, 2 h/60 C | RTM | 1433 | CH8136 | -10.3 | -103 | 10 | 4 |  | -0.103 | -1.03 | 191 | 0 |  |  |  |  | 25 | UNK | UNK |  |  | Biax-CH8-UP2[(±45)2]S | 45/-45/45/-45/-45/45/-45/45 | 92.66667 | -146 | 6.666667 | -0.4666667 | 10.36667 |  | 2.281033
Biax-CH8-UP2 | [(±45)2]S | 37 | PE | CoRezyn 63-AX-051 | 0 | 0 | Knytex DB400 (1349 gsm) | 100 | 0 | 0 | 0 | 5.89 | 6h/20C, 2 h/60 C | RTM | 1434 | CH8126 | -10.3 | -103 | 10 | 2 |  | -0.103 | -1.03 | 99 | 0 |  |  |  |  | 25 | UNK | UNK |  |  | Biax-CH8-UP2[(±45)2]S | 45/-45/45/-45/-45/45/-45/45 | 92.66667 | -146 | 6.666667 | -0.4666667 | 10.36667 |  | 1.995635
Biax-CH8-UP2 | [(±45)2]S | 37 | PE | CoRezyn 63-AX-051 | 0 | 0 | Knytex DB400 (1349 gsm) | 100 | 0 | 0 | 0 | 5.89 | 6h/20C, 2 h/60 C | RTM | 1435 | CH8125 | -10.3 | -103 | 10 | 2 |  | -0.103 | -1.03 | 215 | 0 |  |  |  |  | 25 | UNK | UNK |  |  | Biax-CH8-UP2[(±45)2]S | 45/-45/45/-45/-45/45/-45/45 | 92.66667 | -146 | 6.666667 | -0.4666667 | 10.36667 |  | 2.332438
Biax-CH8-UP2 | [(±45)2]S | 37 | PE | CoRezyn 63-AX-051 | 0 | 0 | Knytex DB400 (1349 gsm) | 100 | 0 | 0 | 0 | 5.89 | 6h/20C, 2 h/60 C | RTM | 1436 | CH8129 | -8.6 | -86 | 10 | 2 |  | -0.086 | -0.86 | 1242 | 0 |  |  |  |  | 25 | UNK | UNK |  |  | Biax-CH8-UP2[(±45)2]S | 45/-45/45/-45/-45/45/-45/45 | 92.66667 | -146 | 6.666667 | -0.4666667 | 10.36667 |  | 3.094122
Biax-CH8-UP2 | [(±45)2]S | 37 | PE | CoRezyn 63-AX-051 | 0 | 0 | Knytex DB400 (1349 gsm) | 100 | 0 | 0 | 0 | 5.89 | 6h/20C, 2 h/60 C | RTM | 1437 | CH8121 | -8.6 | -86 | 10 | 2 |  | -0.086 | -0.86 | 862 | 0 |  |  |  |  | 25 | UNK | UNK |  |  | Biax-CH8-UP2[(±45)2]S | 45/-45/45/-45/-45/45/-45/45 | 92.66667 | -146 | 6.666667 | -0.4666667 | 10.36667 |  | 2.935507
Biax-CH8-UP2 | [(±45)2]S | 37 | PE | CoRezyn 63-AX-051 | 0 | 0 | Knytex DB400 (1349 gsm) | 100 | 0 | 0 | 0 | 5.89 | 6h/20C, 2 h/60 C | RTM | 1438 | CH8127 | -8.6 | -86 | 10 | 2 |  | -0.086 | -0.86 | 719 | 0 |  |  |  |  | 25 | UNK | UNK |  |  | Biax-CH8-UP2[(±45)2]S | 45/-45/45/-45/-45/45/-45/45 | 92.66667 | -146 | 6.666667 | -0.4666667 | 10.36667 |  | 2.856729
Biax-CH8-UP2 | [(±45)2]S | 37 | PE | CoRezyn 63-AX-051 | 0 | 0 | Knytex DB400 (1349 gsm) | 100 | 0 | 0 | 0 | 5.89 | 6h/20C, 2 h/60 C | RTM | 1439 | CH8130 | -6.9 | -69 | 10 | 4 |  | -0.069 | -0.69 | 2509 | 0 |  |  |  |  | 25 | UNK | UNK |  |  | Biax-CH8-UP2[(±45)2]S | 45/-45/45/-45/-45/45/-45/45 | 92.66667 | -146 | 6.666667 | -0.4666667 | 10.36667 |  | 3.399501
Biax-CH8-UP2 | [(±45)2]S | 37 | PE | CoRezyn 63-AX-051 | 0 | 0 | Knytex DB400 (1349 gsm) | 100 | 0 | 0 | 0 | 5.89 | 6h/20C, 2 h/60 C | RTM | 1440 | CH8139 | -6.9 | -69 | 10 | 4 |  | -0.069 | -0.69 | 3894 | 0 |  |  |  |  | 25 | UNK | UNK |  |  | Biax-CH8-UP2[(±45)2]S | 45/-45/45/-45/-45/45/-45/45 | 92.66667 | -146 | 6.666667 | -0.4666667 | 10.36667 |  | 3.590396
Biax-CH8-UP2 | [(±45)2]S | 37 | PE | CoRezyn 63-AX-051 | 0 | 0 | Knytex DB400 (1349 gsm) | 100 | 0 | 0 | 0 | 5.89 | 6h/20C, 2 h/60 C | RTM | 1441 | CH8135 | -6.9 | -69 | 10 | 4 |  | -0.069 | -0.69 | 1784 | 0 |  |  |  |  | 25 | UNK | UNK |  |  | Biax-CH8-UP2[(±45)2]S | 45/-45/45/-45/-45/45/-45/45 | 92.66667 | -146 | 6.666667 | -0.4666667 | 10.36667 |  | 3.251395
Biax-CH8-UP2 | [(±45)2]S | 37 | PE | CoRezyn 63-AX-051 | 0 | 0 | Knytex DB400 (1349 gsm) | 100 | 0 | 0 | 0 | 5.89 | 6h/20C, 2 h/60 C | RTM | 1442 | CH8124 | -5.2 | -52 | 10 | 5 |  | -0.052 | -0.52 | 11312 | 0 |  |  |  |  | 25 | UNK | UNK |  |  | Biax-CH8-UP2[(±45)2]S | 45/-45/45/-45/-45/45/-45/45 | 92.66667 | -146 | 6.666667 | -0.4666667 | 10.36667 |  | 4.053539
Biax-CH8-UP2 | [(±45)2]S | 37 | PE | CoRezyn 63-AX-051 | 0 | 0 | Knytex DB400 (1349 gsm) | 100 | 0 | 0 | 0 | 5.89 | 6h/20C, 2 h/60 C | RTM | 1443 | CH8123 | -5.2 | -52 | 10 | 5 |  | -0.052 | -0.52 | 8752 | 0 |  |  |  |  | 25 | UNK | UNK |  |  | Biax-CH8-UP2[(±45)2]S | 45/-45/45/-45/-45/45/-45/45 | 92.66667 | -146 | 6.666667 | -0.4666667 | 10.36667 |  | 3.942107
Biax-CH8-UP2 | [(±45)2]S | 37 | PE | CoRezyn 63-AX-051 | 0 | 0 | Knytex DB400 (1349 gsm) | 100 | 0 | 0 | 0 | 5.89 | 6h/20C, 2 h/60 C | RTM | 1444 | CH8132 | -5.2 | -52 | 10 | 5 |  | -0.052 | -0.52 | 36219 | 0 |  |  |  |  | 25 | UNK | UNK |  |  | Biax-CH8-UP2[(±45)2]S | 45/-45/45/-45/-45/45/-45/45 | 92.66667 | -146 | 6.666667 | -0.4666667 | 10.36667 |  | 4.558936
Biax-CH8-UP2 | [(±45)2]S | 37 | PE | CoRezyn 63-AX-051 | 0 | 0 | Knytex DB400 (1349 gsm) | 100 | 0 | 0 | 0 | 5.89 | 6h/20C, 2 h/60 C | RTM | 1550 | CH8116 | 52 | 5.2 | 0.1 | 4 | 9 | 0.61 | 0.061 | 8968 | 0 |  |  |  |  | 25 | UNK | UNK | 9 |  | Biax-CH8-UP2[(±45)2]S | 45/-45/45/-45/-45/45/-45/45 | 92.66667 | -146 | 6.666667 | -0.4666667 | 10.36667 |  | 3.952696
Biax-CH8-UP2 | [(±45)2]S | 37 | PE | CoRezyn 63-AX-051 | 0 | 0 | Knytex DB400 (1349 gsm) | 100 | 0 | 0 | 0 | 5.89 | 6h/20C, 2 h/60 C | RTM | 1551 | CH8102 | 52 | 5.2 | 0.1 | 4 | 10 | 0.6 | 0.06 | 9804 | 0 |  |  |  |  | 25 | UNK | UNK | 10 |  | Biax-CH8-UP2[(±45)2]S | 45/-45/45/-45/-45/45/-45/45 | 92.66667 | -146 | 6.666667 | -0.4666667 | 10.36667 |  | 3.991403
Biax-CH8-UP2 | [(±45)2]S | 37 | PE | CoRezyn 63-AX-051 | 0 | 0 | Knytex DB400 (1349 gsm) | 100 | 0 | 0 | 0 | 5.89 | 6h/20C, 2 h/60 C | RTM | 1552 | CH8106 | 52 | 5.2 | 0.1 | 5 | 8.6 | 0.65 | 0.065 | 10105 | 0 |  |  |  |  | 25 | UNK | UNK | 8.6 |  | Biax-CH8-UP2[(±45)2]S | 45/-45/45/-45/-45/45/-45/45 | 92.66667 | -146 | 6.666667 | -0.4666667 | 10.36667 |  | 4.004536
Biax-CH8-UP2 | [(±45)2]S | 37 | PE | CoRezyn 63-AX-051 | 0 | 0 | Knytex DB400 (1349 gsm) | 100 | 0 | 0 | 0 | 5.89 | 6h/20C, 2 h/60 C | RTM | 1553 | CH8105 | 62 | 6.2 | 0.1 | 2 | 12.4 | 0.6 | 0.06 | 1756 | 0 |  |  |  |  | 25 | UNK | UNK | 12.4 |  | Biax-CH8-UP2[(±45)2]S | 45/-45/45/-45/-45/45/-45/45 | 92.66667 | -146 | 6.666667 | -0.4666667 | 10.36667 |  | 3.244525
Biax-CH8-UP2 | [(±45)2]S | 37 | PE | CoRezyn 63-AX-051 | 0 | 0 | Knytex DB400 (1349 gsm) | 100 | 0 | 0 | 0 | 5.89 | 6h/20C, 2 h/60 C | RTM | 1554 | CH8113 | 62 | 6.2 | 0.1 | 2 | 9.5 | 0.9 | 0.09 | 1333 | 0 |  |  |  |  | 25 | UNK | UNK | 9.5 |  | Biax-CH8-UP2[(±45)2]S | 45/-45/45/-45/-45/45/-45/45 | 92.66667 | -146 | 6.666667 | -0.4666667 | 10.36667 |  | 3.12483
Biax-CH8-UP2 | [(±45)2]S | 37 | PE | CoRezyn 63-AX-051 | 0 | 0 | Knytex DB400 (1349 gsm) | 100 | 0 | 0 | 0 | 5.89 | 6h/20C, 2 h/60 C | RTM | 1555 | CH8119 | 62 | 6.2 | 0.1 | 2 | 9.2 | 0.82 | 0.082 | 1691 | 0 |  |  |  |  | 25 | UNK | UNK | 9.2 |  | Biax-CH8-UP2[(±45)2]S | 45/-45/45/-45/-45/45/-45/45 | 92.66667 | -146 | 6.666667 | -0.4666667 | 10.36667 |  | 3.228144
Biax-CH8-UP2 | [(±45)2]S | 37 | PE | CoRezyn 63-AX-051 | 0 | 0 | Knytex DB400 (1349 gsm) | 100 | 0 | 0 | 0 | 5.89 | 6h/20C, 2 h/60 C | RTM | 1556 | CH8115 | 41 | 4.1 | 0.1 | 10 | 10.7 | 0.42 | 0.042 | 59831 | 0 |  |  |  |  | 25 | UNK | UNK | 10.7 |  | Biax-CH8-UP2[(±45)2]S | 45/-45/45/-45/-45/45/-45/45 | 92.66667 | -146 | 6.666667 | -0.4666667 | 10.36667 |  | 4.776926
Biax-CH8-UP2 | [(±45)2]S | 37 | PE | CoRezyn 63-AX-051 | 0 | 0 | Knytex DB400 (1349 gsm) | 100 | 0 | 0 | 0 | 5.89 | 6h/20C, 2 h/60 C | RTM | 1557 | CH8114 | 41 | 4.1 | 0.1 | 10 | 11.1 | 0.4 | 0.04 | 50912 | 0 |  |  |  |  | 25 | UNK | UNK | 11.1 |  | Biax-CH8-UP2[(±45)2]S | 45/-45/45/-45/-45/45/-45/45 | 92.66667 | -146 | 6.666667 | -0.4666667 | 10.36667 |  | 4.70682
Biax-CH8-UP2 | [(±45)2]S | 37 | PE | CoRezyn 63-AX-051 | 0 | 0 | Knytex DB400 (1349 gsm) | 100 | 0 | 0 | 0 | 5.89 | 6h/20C, 2 h/60 C | RTM | 1558 | CH8103 | 41 | 4.1 | 0.1 | 10 | 9.4 | 0.43 | 0.043 | 70962 | 0 |  |  |  |  | 25 | UNK | UNK | 9.4 |  | Biax-CH8-UP2[(±45)2]S | 45/-45/45/-45/-45/45/-45/45 | 92.66667 | -146 | 6.666667 | -0.4666667 | 10.36667 |  | 4.851026
Biax-CH8-UP2 | [(±45)2]S | 37 | PE | CoRezyn 63-AX-051 | 0 | 0 | Knytex DB400 (1349 gsm) | 100 | 0 | 0 | 0 | 5.89 | 6h/20C, 2 h/60 C | RTM | 1559 | CH8101 | 34 | 3.4 | 0.1 | 15 | 9.3 | 0.37 | 0.037 | 1480988 | 0 |  |  |  |  | 25 | UNK | UNK | 9.3 |  | Biax-CH8-UP2[(±45)2]S | 45/-45/45/-45/-45/45/-45/45 | 92.66667 | -146 | 6.666667 | -0.4666667 | 10.36667 |  | 6.170552
Biax-CH9-UP2 | [(±45)3]S | 40 | PE | CoRezyn 63-AX-051 | 0 | 0 | Knytex DB120 (393 gsm) | 100 | 0 | 0 | 0 | 2.13 | 6h/20C, 2 h/60 C | RTM | 1563 | CH9110 | 103 | 10.3 | 0.1 | 2 | 10 | 1.8 | 0.18 | 250 | 0 |  |  |  |  | 25 | UNK | UNK | 10 |  | Biax-CH9-UP2[(±45)3]S | 45/-45/45/-45/45/-45/-45/45/-45/45/-45/45 | 150.6667 | -174.3333 | 7.366667 | -1.7 | 10.36667 |  | 2.39794
Biax-CH9-UP2 | [(±45)3]S | 40 | PE | CoRezyn 63-AX-051 | 0 | 0 | Knytex DB120 (393 gsm) | 100 | 0 | 0 | 0 | 2.13 | 6h/20C, 2 h/60 C | RTM | 1564 | CH9101 | 103 | 10.3 | 0.1 | 2 | 10.6 | 1.7 | 0.17 | 285 | 0 |  |  |  |  | 25 | UNK | UNK | 10.6 |  | Biax-CH9-UP2[(±45)3]S | 45/-45/45/-45/45/-45/-45/45/-45/45/-45/45 | 150.6667 | -174.3333 | 7.366667 | -1.7 | 10.36667 |  | 2.454845
Biax-CH9-UP2 | [(±45)3]S | 40 | PE | CoRezyn 63-AX-051 | 0 | 0 | Knytex DB120 (393 gsm) | 100 | 0 | 0 | 0 | 2.13 | 6h/20C, 2 h/60 C | RTM | 1565 | CH9114 | 103 | 10.3 | 0.1 | 2 | 10.8 | 2 | 0.2 | 294 | 0 |  |  |  |  | 25 | UNK | UNK | 10.8 |  | Biax-CH9-UP2[(±45)3]S | 45/-45/45/-45/45/-45/-45/45/-45/45/-45/45 | 150.6667 | -174.3333 | 7.366667 | -1.7 | 10.36667 |  | 2.468347
Biax-CH9-UP2 | [(±45)3]S | 40 | PE | CoRezyn 63-AX-051 | 0 | 0 | Knytex DB120 (393 gsm) | 100 | 0 | 0 | 0 | 2.13 | 6h/20C, 2 h/60 C | RTM | 1566 | CH9108 | 86 | 8.6 | 0.1 | 2 | 10.1 | 1.3 | 0.13 | 1503 | 0 |  |  |  |  | 25 | UNK | UNK | 10.1 |  | Biax-CH9-UP2[(±45)3]S | 45/-45/45/-45/45/-45/-45/45/-45/45/-45/45 | 150.6667 | -174.3333 | 7.366667 | -1.7 | 10.36667 |  | 3.176959
Biax-CH9-UP2 | [(±45)3]S | 40 | PE | CoRezyn 63-AX-051 | 0 | 0 | Knytex DB120 (393 gsm) | 100 | 0 | 0 | 0 | 2.13 | 6h/20C, 2 h/60 C | RTM | 1567 | CH9112 | 86 | 8.6 | 0.1 | 2 | 10.8 | 1.17 | 0.117 | 1901 | 0 |  |  |  |  | 25 | UNK | UNK | 10.8 |  | Biax-CH9-UP2[(±45)3]S | 45/-45/45/-45/45/-45/-45/45/-45/45/-45/45 | 150.6667 | -174.3333 | 7.366667 | -1.7 | 10.36667 |  | 3.278982
Biax-CH9-UP2 | [(±45)3]S | 40 | PE | CoRezyn 63-AX-051 | 0 | 0 | Knytex DB120 (393 gsm) | 100 | 0 | 0 | 0 | 2.13 | 6h/20C, 2 h/60 C | RTM | 1568 | CH9103 | 86 | 8.6 | 0.1 | 2 | 10.4 | 1.32 | 0.132 | 2357 | 0 |  |  |  |  | 25 | UNK | UNK | 10.4 |  | Biax-CH9-UP2[(±45)3]S | 45/-45/45/-45/45/-45/-45/45/-45/45/-45/45 | 150.6667 | -174.3333 | 7.366667 | -1.7 | 10.36667 |  | 3.37236
Biax-CH9-UP2 | [(±45)3]S | 40 | PE | CoRezyn 63-AX-051 | 0 | 0 | Knytex DB120 (393 gsm) | 100 | 0 | 0 | 0 | 2.13 | 6h/20C, 2 h/60 C | RTM | 1569 | CH9107 | 69 | 6.9 | 0.1 | 5 | 9.7 | 0.97 | 0.097 | 11702 | 0 |  |  |  |  | 25 | UNK | UNK | 9.7 |  | Biax-CH9-UP2[(±45)3]S | 45/-45/45/-45/45/-45/-45/45/-45/45/-45/45 | 150.6667 | -174.3333 | 7.366667 | -1.7 | 10.36667 |  | 4.06826
Biax-CH9-UP2 | [(±45)3]S | 40 | PE | CoRezyn 63-AX-051 | 0 | 0 | Knytex DB120 (393 gsm) | 100 | 0 | 0 | 0 | 2.13 | 6h/20C, 2 h/60 C | RTM | 1570 | CH9109 | 52 | 5.2 | 0.1 | 20 | 11.5 | 0.46 | 0.046 | 868713 | 0 |  |  |  |  | 25 | UNK | UNK | 11.5 |  | Biax-CH9-UP2[(±45)3]S | 45/-45/45/-45/45/-45/-45/45/-45/45/-45/45 | 150.6667 | -174.3333 | 7.366667 | -1.7 | 10.36667 |  | 5.938876
Biax-CH9-UP2 | [(±45)3]S | 40 | PE | CoRezyn 63-AX-051 | 0 | 0 | Knytex DB120 (393 gsm) | 100 | 0 | 0 | 0 | 2.13 | 6h/20C, 2 h/60 C | RTM | 1571 | CH9102 | 69 | 6.9 | 0.1 | 5 | 8.1 | 0.9 | 0.09 | 8369 | 0 |  |  |  |  | 25 | UNK | UNK | 8.1 |  | Biax-CH9-UP2[(±45)3]S | 45/-45/45/-45/45/-45/-45/45/-45/45/-45/45 | 150.6667 | -174.3333 | 7.366667 | -1.7 | 10.36667 |  | 3.922674
Biax-CH9-UP2 | [(±45)3]S | 40 | PE | CoRezyn 63-AX-051 | 0 | 0 | Knytex DB120 (393 gsm) | 100 | 0 | 0 | 0 | 2.13 | 6h/20C, 2 h/60 C | RTM | 1572 | CH9115 | 69 | 6.9 | 0.1 | 5 | 10.3 | 0.83 | 0.083 | 13987 | 0 |  |  |  |  | 25 | UNK | UNK | 10.3 |  | Biax-CH9-UP2[(±45)3]S | 45/-45/45/-45/45/-45/-45/45/-45/45/-45/45 | 150.6667 | -174.3333 | 7.366667 | -1.7 | 10.36667 |  | 4.145725
Biax-CH9-UP2 | [(±45)3]S | 40 | PE | CoRezyn 63-AX-051 | 0 | 0 | Knytex DB120 (393 gsm) | 100 | 0 | 0 | 0 | 2.13 | 6h/20C, 2 h/60 C | RTM | 1573 | CH9116 | 52 | 5.2 | 0.1 | 15 | 10.1 | 0.54 | 0.054 | 937400 | 0 |  |  |  |  | 25 | UNK | UNK | 10.1 |  | Biax-CH9-UP2[(±45)3]S | 45/-45/45/-45/45/-45/-45/45/-45/45/-45/45 | 150.6667 | -174.3333 | 7.366667 | -1.7 | 10.36667 |  | 5.971925
Biax-CH9-UP2 | [(±45)3]S | 40 | PE | CoRezyn 63-AX-051 | 0 | 0 | Knytex DB120 (393 gsm) | 100 | 0 | 0 | 0 | 2.13 | 6h/20C, 2 h/60 C | RTM | 1646 | CH9132 | -12.1 | -121 | 10 | 2 |  | -0.117 | -1.17 | 299 | 0 |  |  |  |  | 25 | UNK | UNK |  |  | Biax-CH9-UP2[(±45)3]S | 45/-45/45/-45/45/-45/-45/45/-45/45/-45/45 | 150.6667 | -174.3333 | 7.366667 | -1.7 | 10.36667 |  | 2.475671
Biax-CH9-UP2 | [(±45)3]S | 40 | PE | CoRezyn 63-AX-051 | 0 | 0 | Knytex DB120 (393 gsm) | 100 | 0 | 0 | 0 | 2.13 | 6h/20C, 2 h/60 C | RTM | 1647 | CH9137 | -12.1 | -121 | 10 | 4 |  | -0.117 | -1.17 | 738 | 0 |  |  |  |  | 25 | UNK | UNK |  |  | Biax-CH9-UP2[(±45)3]S | 45/-45/45/-45/45/-45/-45/45/-45/45/-45/45 | 150.6667 | -174.3333 | 7.366667 | -1.7 | 10.36667 |  | 2.868056
Biax-CH9-UP2 | [(±45)3]S | 40 | PE | CoRezyn 63-AX-051 | 0 | 0 | Knytex DB120 (393 gsm) | 100 | 0 | 0 | 0 | 2.13 | 6h/20C, 2 h/60 C | RTM | 1648 | CH9145 | -12.1 | -121 | 10 | 2 |  | -0.117 | -1.17 | 352 | 0 |  |  |  |  | 25 | UNK | UNK |  |  | Biax-CH9-UP2[(±45)3]S | 45/-45/45/-45/45/-45/-45/45/-45/45/-45/45 | 150.6667 | -174.3333 | 7.366667 | -1.7 | 10.36667 |  | 2.546543
Biax-CH9-UP2 | [(±45)3]S | 40 | PE | CoRezyn 63-AX-051 | 0 | 0 | Knytex DB120 (393 gsm) | 100 | 0 | 0 | 0 | 2.13 | 6h/20C, 2 h/60 C | RTM | 1649 | CH9143 | -10.3 | -103 | 10 | 4 |  | -0.1 | -1 | 5842 | 0 |  |  |  |  | 25 | UNK | UNK |  |  | Biax-CH9-UP2[(±45)3]S | 45/-45/45/-45/45/-45/-45/45/-45/45/-45/45 | 150.6667 | -174.3333 | 7.366667 | -1.7 | 10.36667 |  | 3.766562
Biax-CH9-UP2 | [(±45)3]S | 40 | PE | CoRezyn 63-AX-051 | 0 | 0 | Knytex DB120 (393 gsm) | 100 | 0 | 0 | 0 | 2.13 | 6h/20C, 2 h/60 C | RTM | 1650 | CH9140 | -10.3 | -103 | 10 | 4 |  | -0.1 | -1 | 1801 | 0 |  |  |  |  | 25 | UNK | UNK |  |  | Biax-CH9-UP2[(±45)3]S | 45/-45/45/-45/45/-45/-45/45/-45/45/-45/45 | 150.6667 | -174.3333 | 7.366667 | -1.7 | 10.36667 |  | 3.255514
Biax-CH9-UP2 | [(±45)3]S | 40 | PE | CoRezyn 63-AX-051 | 0 | 0 | Knytex DB120 (393 gsm) | 100 | 0 | 0 | 0 | 2.13 | 6h/20C, 2 h/60 C | RTM | 1651 | CH9134 | -10.3 | -103 | 10 | 2 |  | -0.1 | -1 | 2917 | 0 |  |  |  |  | 25 | UNK | UNK |  |  | Biax-CH9-UP2[(±45)3]S | 45/-45/45/-45/45/-45/-45/45/-45/45/-45/45 | 150.6667 | -174.3333 | 7.366667 | -1.7 | 10.36667 |  | 3.464936
Biax-CH9-UP2 | [(±45)3]S | 40 | PE | CoRezyn 63-AX-051 | 0 | 0 | Knytex DB120 (393 gsm) | 100 | 0 | 0 | 0 | 2.13 | 6h/20C, 2 h/60 C | RTM | 1652 | CH9130 | -8.6 | -86 | 10 | 10 |  | -0.083 | -0.83 | 68643 | 0 |  |  |  |  | 25 | UNK | UNK |  |  | Biax-CH9-UP2[(±45)3]S | 45/-45/45/-45/45/-45/-45/45/-45/45/-45/45 | 150.6667 | -174.3333 | 7.366667 | -1.7 | 10.36667 |  | 4.836596
Biax-CH9-UP2 | [(±45)3]S | 40 | PE | CoRezyn 63-AX-051 | 0 | 0 | Knytex DB120 (393 gsm) | 100 | 0 | 0 | 0 | 2.13 | 6h/20C, 2 h/60 C | RTM | 1653 | CH9138 | -8.6 | -86 | 10 | 10 |  | -0.083 | -0.83 | 39626 | 0 |  |  |  |  | 25 | UNK | UNK |  |  | Biax-CH9-UP2[(±45)3]S | 45/-45/45/-45/45/-45/-45/45/-45/45/-45/45 | 150.6667 | -174.3333 | 7.366667 | -1.7 | 10.36667 |  | 4.59798
Biax-CH9-UP2 | [(±45)3]S | 40 | PE | CoRezyn 63-AX-051 | 0 | 0 | Knytex DB120 (393 gsm) | 100 | 0 | 0 | 0 | 2.13 | 6h/20C, 2 h/60 C | RTM | 1654 | CH9131 | -8.6 | -86 | 10 | 5 |  | -0.083 | -0.83 | 46815 | 0 |  |  |  |  | 25 | UNK | UNK |  |  | Biax-CH9-UP2[(±45)3]S | 45/-45/45/-45/45/-45/-45/45/-45/45/-45/45 | 150.6667 | -174.3333 | 7.366667 | -1.7 | 10.36667 |  | 4.670385
Biax-CH9-UP2 | [(±45)3]S | 40 | PE | CoRezyn 63-AX-051 | 0 | 0 | Knytex DB120 (393 gsm) | 100 | 0 | 0 | 0 | 2.13 | 6h/20C, 2 h/60 C | RTM | 1655 | CH9141 | -7.6 | -76 | 10 | 10 |  | -0.074 | -0.74 | 522908 | 0 |  |  |  |  | 25 | UNK | UNK |  |  | Biax-CH9-UP2[(±45)3]S | 45/-45/45/-45/45/-45/-45/45/-45/45/-45/45 | 150.6667 | -174.3333 | 7.366667 | -1.7 | 10.36667 |  | 5.718425
Biax-CH10-UP2 | [(±45)3]S | 32 | PE | CoRezyn 63-AX-051 | 0 | 0 | Knytex DB240 (837 gsm) | 100 | 0 | 0 | 0 | 5.56 | 6h/20C, 2 h/60 C | RTM | 1577 | CH10113 | 69 | 6.9 | 0.1 | 4 | 8.1 | 1.16 | 0.116 | 4432 | 0 |  |  |  |  | 25 | UNK | UNK | 8.1 |  | Biax-CH10-UP2[(±45)3]S | 45/-45/45/-45/45/-45/-45/45/-45/45/-45/45 | 120.6667 | -163 | 7.236667 | -2.01 | 7.566667 |  | 3.6466
Biax-CH10-UP2 | [(±45)3]S | 32 | PE | CoRezyn 63-AX-051 | 0 | 0 | Knytex DB240 (837 gsm) | 100 | 0 | 0 | 0 | 5.56 | 6h/20C, 2 h/60 C | RTM | 1578 | CH10119 | 69 | 6.9 | 0.1 | 4 | 7.9 | 1.3 | 0.13 | 2609 | 0 |  |  |  |  | 25 | UNK | UNK | 7.9 |  | Biax-CH10-UP2[(±45)3]S | 45/-45/45/-45/45/-45/-45/45/-45/45/-45/45 | 120.6667 | -163 | 7.236667 | -2.01 | 7.566667 |  | 3.416474
Biax-CH10-UP2 | [(±45)3]S | 32 | PE | CoRezyn 63-AX-051 | 0 | 0 | Knytex DB240 (837 gsm) | 100 | 0 | 0 | 0 | 5.56 | 6h/20C, 2 h/60 C | RTM | 1579 | CH10110 | 69 | 6.9 | 0.1 | 2 | 8.3 | 1.05 | 0.105 | 5331 | 0 |  |  |  |  | 25 | UNK | UNK | 8.3 |  | Biax-CH10-UP2[(±45)3]S | 45/-45/45/-45/45/-45/-45/45/-45/45/-45/45 | 120.6667 | -163 | 7.236667 | -2.01 | 7.566667 |  | 3.726809
Biax-CH10-UP2 | [(±45)3]S | 32 | PE | CoRezyn 63-AX-051 | 0 | 0 | Knytex DB240 (837 gsm) | 100 | 0 | 0 | 0 | 5.56 | 6h/20C, 2 h/60 C | RTM | 1580 | CH10109 | 86 | 8.6 | 0.1 | 1 | 8.2 | 1.81 | 0.181 | 201 | 0 |  |  |  |  | 25 | UNK | UNK | 8.2 |  | Biax-CH10-UP2[(±45)3]S | 45/-45/45/-45/45/-45/-45/45/-45/45/-45/45 | 120.6667 | -163 | 7.236667 | -2.01 | 7.566667 |  | 2.303196
Biax-CH10-UP2 | [(±45)3]S | 32 | PE | CoRezyn 63-AX-051 | 0 | 0 | Knytex DB240 (837 gsm) | 100 | 0 | 0 | 0 | 5.56 | 6h/20C, 2 h/60 C | RTM | 1581 | CH10104 | 86 | 8.6 | 0.1 | 1 | 7.3 | 2 | 0.2 | 114 | 0 |  |  |  |  | 25 | UNK | UNK | 7.3 |  | Biax-CH10-UP2[(±45)3]S | 45/-45/45/-45/45/-45/-45/45/-45/45/-45/45 | 120.6667 | -163 | 7.236667 | -2.01 | 7.566667 |  | 2.056905
Biax-CH10-UP2 | [(±45)3]S | 32 | PE | CoRezyn 63-AX-051 | 0 | 0 | Knytex DB240 (837 gsm) | 100 | 0 | 0 | 0 | 5.56 | 6h/20C, 2 h/60 C | RTM | 1582 | CH10118 | 86 | 8.6 | 0.1 | 1 | 7.8 | 1.89 | 0.189 | 187 | 0 |  |  |  |  | 25 | UNK | UNK | 7.8 |  | Biax-CH10-UP2[(±45)3]S | 45/-45/45/-45/45/-45/-45/45/-45/45/-45/45 | 120.6667 | -163 | 7.236667 | -2.01 | 7.566667 |  | 2.271842
Biax-CH10-UP2 | [(±45)3]S | 32 | PE | CoRezyn 63-AX-051 | 0 | 0 | Knytex DB240 (837 gsm) | 100 | 0 | 0 | 0 | 5.56 | 6h/20C, 2 h/60 C | RTM | 1583 | CH10117 | 52 | 5.2 | 0.1 | 5 | 8.5 | 0.67 | 0.067 | 506181 | 0 |  |  |  |  | 25 | UNK | UNK | 8.5 |  | Biax-CH10-UP2[(±45)3]S | 45/-45/45/-45/45/-45/-45/45/-45/45/-45/45 | 120.6667 | -163 | 7.236667 | -2.01 | 7.566667 |  | 5.704306
Biax-CH10-UP2 | [(±45)3]S | 32 | PE | CoRezyn 63-AX-051 | 0 | 0 | Knytex DB240 (837 gsm) | 100 | 0 | 0 | 0 | 5.56 | 6h/20C, 2 h/60 C | RTM | 1584 | CH10103 | 59 | 5.9 | 0.1 | 5 | 9.2 | 0.76 | 0.076 | 72644 | 0 |  |  |  |  | 25 | UNK | UNK | 9.2 |  | Biax-CH10-UP2[(±45)3]S | 45/-45/45/-45/45/-45/-45/45/-45/45/-45/45 | 120.6667 | -163 | 7.236667 | -2.01 | 7.566667 |  | 4.8612
Biax-CH10-UP2 | [(±45)3]S | 32 | PE | CoRezyn 63-AX-051 | 0 | 0 | Knytex DB240 (837 gsm) | 100 | 0 | 0 | 0 | 5.56 | 6h/20C, 2 h/60 C | RTM | 1585 | CH10108 | 59 | 5.9 | 0.1 | 5 | 9.1 | 0.75 | 0.075 | 63552 | 0 |  |  |  |  | 25 | UNK | UNK | 9.1 |  | Biax-CH10-UP2[(±45)3]S | 45/-45/45/-45/45/-45/-45/45/-45/45/-45/45 | 120.6667 | -163 | 7.236667 | -2.01 | 7.566667 |  | 4.803129
Biax-CH10-UP2 | [(±45)3]S | 32 | PE | CoRezyn 63-AX-051 | 0 | 0 | Knytex DB240 (837 gsm) | 100 | 0 | 0 | 0 | 5.56 | 6h/20C, 2 h/60 C | RTM | 1586 | CH10121 | 59 | 5.9 | 0.1 | 4 | 8 | 0.85 | 0.085 | 32735 | 0 |  |  |  |  | 25 | UNK | UNK | 8 |  | Biax-CH10-UP2[(±45)3]S | 45/-45/45/-45/45/-45/-45/45/-45/45/-45/45 | 120.6667 | -163 | 7.236667 | -2.01 | 7.566667 |  | 4.515012
Biax-CH10-UP2 | [(±45)3]S | 32 | PE | CoRezyn 63-AX-051 | 0 | 0 | Knytex DB240 (837 gsm) | 100 | 0 | 0 | 0 | 5.56 | 6h/20C, 2 h/60 C | RTM | 1671 | CH10130 | -12.1 | -121 | 10 | 1 |  | -0.149 | -1.49 | 93 | 0 |  |  |  |  | 25 | UNK | UNK |  |  | Biax-CH10-UP2[(±45)3]S | 45/-45/45/-45/45/-45/-45/45/-45/45/-45/45 | 120.6667 | -163 | 7.236667 | -2.01 | 7.566667 |  | 1.968483
Biax-CH10-UP2 | [(±45)3]S | 32 | PE | CoRezyn 63-AX-051 | 0 | 0 | Knytex DB240 (837 gsm) | 100 | 0 | 0 | 0 | 5.56 | 6h/20C, 2 h/60 C | RTM | 1672 | CH10149 | -12.1 | -121 | 10 | 1 |  | -0.149 | -1.49 | 48 | 0 |  |  |  |  | 25 | UNK | UNK |  |  | Biax-CH10-UP2[(±45)3]S | 45/-45/45/-45/45/-45/-45/45/-45/45/-45/45 | 120.6667 | -163 | 7.236667 | -2.01 | 7.566667 |  | 1.681241
Biax-CH10-UP2 | [(±45)3]S | 32 | PE | CoRezyn 63-AX-051 | 0 | 0 | Knytex DB240 (837 gsm) | 100 | 0 | 0 | 0 | 5.56 | 6h/20C, 2 h/60 C | RTM | 1673 | CH10151 | -12.1 | -121 | 10 | 1 |  | -0.149 | -1.49 | 62 | 0 |  |  |  |  | 25 | UNK | UNK |  |  | Biax-CH10-UP2[(±45)3]S | 45/-45/45/-45/45/-45/-45/45/-45/45/-45/45 | 120.6667 | -163 | 7.236667 | -2.01 | 7.566667 |  | 1.792392
Biax-CH10-UP2 | [(±45)3]S | 32 | PE | CoRezyn 63-AX-051 | 0 | 0 | Knytex DB240 (837 gsm) | 100 | 0 | 0 | 0 | 5.56 | 6h/20C, 2 h/60 C | RTM | 1674 | CH10139 | -10.3 | -103 | 10 | 1 |  | -0.127 | -1.27 | 510 | 0 |  |  |  |  | 25 | UNK | UNK |  |  | Biax-CH10-UP2[(±45)3]S | 45/-45/45/-45/45/-45/-45/45/-45/45/-45/45 | 120.6667 | -163 | 7.236667 | -2.01 | 7.566667 |  | 2.70757
Biax-CH10-UP2 | [(±45)3]S | 32 | PE | CoRezyn 63-AX-051 | 0 | 0 | Knytex DB240 (837 gsm) | 100 | 0 | 0 | 0 | 5.56 | 6h/20C, 2 h/60 C | RTM | 1675 | CH10146 | -10.3 | -103 | 10 | 1 |  | -0.127 | -1.27 | 843 | 0 |  |  |  |  | 25 | UNK | UNK |  |  | Biax-CH10-UP2[(±45)3]S | 45/-45/45/-45/45/-45/-45/45/-45/45/-45/45 | 120.6667 | -163 | 7.236667 | -2.01 | 7.566667 |  | 2.925828
Biax-CH10-UP2 | [(±45)3]S | 32 | PE | CoRezyn 63-AX-051 | 0 | 0 | Knytex DB240 (837 gsm) | 100 | 0 | 0 | 0 | 5.56 | 6h/20C, 2 h/60 C | RTM | 1676 | CH10133 | -10.3 | -103 | 10 | 1 |  | -0.127 | -1.27 | 709 | 0 |  |  |  |  | 25 | UNK | UNK |  |  | Biax-CH10-UP2[(±45)3]S | 45/-45/45/-45/45/-45/-45/45/-45/45/-45/45 | 120.6667 | -163 | 7.236667 | -2.01 | 7.566667 |  | 2.850646
Biax-CH10-UP2 | [(±45)3]S | 32 | PE | CoRezyn 63-AX-051 | 0 | 0 | Knytex DB240 (837 gsm) | 100 | 0 | 0 | 0 | 5.56 | 6h/20C, 2 h/60 C | RTM | 1677 | CH10138 | -8.6 | -86 | 10 | 2 |  | -0.106 | -1.06 | 2914 | 0 |  |  |  |  | 25 | UNK | UNK |  |  | Biax-CH10-UP2[(±45)3]S | 45/-45/45/-45/45/-45/-45/45/-45/45/-45/45 | 120.6667 | -163 | 7.236667 | -2.01 | 7.566667 |  | 3.46449
Biax-CH10-UP2 | [(±45)3]S | 32 | PE | CoRezyn 63-AX-051 | 0 | 0 | Knytex DB240 (837 gsm) | 100 | 0 | 0 | 0 | 5.56 | 6h/20C, 2 h/60 C | RTM | 1678 | CH10131 | -8.6 | -86 | 10 | 2 |  | -0.106 | -1.06 | 3996 | 0 |  |  |  |  | 25 | UNK | UNK |  |  | Biax-CH10-UP2[(±45)3]S | 45/-45/45/-45/45/-45/-45/45/-45/45/-45/45 | 120.6667 | -163 | 7.236667 | -2.01 | 7.566667 |  | 3.601625
Biax-CH10-UP2 | [(±45)3]S | 32 | PE | CoRezyn 63-AX-051 | 0 | 0 | Knytex DB240 (837 gsm) | 100 | 0 | 0 | 0 | 5.56 | 6h/20C, 2 h/60 C | RTM | 1679 | CH10155 | -8.6 | -86 | 10 | 2 |  | -0.106 | -1.06 | 1948 | 0 |  |  |  |  | 25 | UNK | UNK |  |  | Biax-CH10-UP2[(±45)3]S | 45/-45/45/-45/45/-45/-45/45/-45/45/-45/45 | 120.6667 | -163 | 7.236667 | -2.01 | 7.566667 |  | 3.289589
Biax-CH10-UP2 | [(±45)3]S | 32 | PE | CoRezyn 63-AX-051 | 0 | 0 | Knytex DB240 (837 gsm) | 100 | 0 | 0 | 0 | 5.56 | 6h/20C, 2 h/60 C | RTM | 1680 | CH10135 | -6.9 | -69 | 10 | 5 |  | -0.085 | -0.85 | 25535 | 0 |  |  |  |  | 25 | UNK | UNK |  |  | Biax-CH10-UP2[(±45)3]S | 45/-45/45/-45/45/-45/-45/45/-45/45/-45/45 | 120.6667 | -163 | 7.236667 | -2.01 | 7.566667 |  | 4.407136
Biax-CH10-UP2 | [(±45)3]S | 32 | PE | CoRezyn 63-AX-051 | 0 | 0 | Knytex DB240 (837 gsm) | 100 | 0 | 0 | 0 | 5.56 | 6h/20C, 2 h/60 C | RTM | 1681 | CH10144 | -6.9 | -69 | 10 | 5 |  | -0.085 | -0.85 | 15850 | 0 |  |  |  |  | 25 | UNK | UNK |  |  | Biax-CH10-UP2[(±45)3]S | 45/-45/45/-45/45/-45/-45/45/-45/45/-45/45 | 120.6667 | -163 | 7.236667 | -2.01 | 7.566667 |  | 4.200029
Biax-CH10-UP2 | [(±45)3]S | 32 | PE | CoRezyn 63-AX-051 | 0 | 0 | Knytex DB240 (837 gsm) | 100 | 0 | 0 | 0 | 5.56 | 6h/20C, 2 h/60 C | RTM | 1682 | CH10134 | -6.9 | -69 | 10 | 5 |  | -0.085 | -0.85 | 20095 | 0 |  |  |  |  | 25 | UNK | UNK |  |  | Biax-CH10-UP2[(±45)3]S | 45/-45/45/-45/45/-45/-45/45/-45/45/-45/45 | 120.6667 | -163 | 7.236667 | -2.01 | 7.566667 |  | 4.303088
Biax-CH10-UP2 | [(±45)3]S | 32 | PE | CoRezyn 63-AX-051 | 0 | 0 | Knytex DB240 (837 gsm) | 100 | 0 | 0 | 0 | 5.56 | 6h/20C, 2 h/60 C | RTM | 1683 | CH10145 | -5.2 | -52 | 10 | 15 |  | -0.064 | -0.64 | 948262 | 0 |  |  |  |  | 25 | UNK | UNK |  |  | Biax-CH10-UP2[(±45)3]S | 45/-45/45/-45/45/-45/-45/45/-45/45/-45/45 | 120.6667 | -163 | 7.236667 | -2.01 | 7.566667 |  | 5.976928
Biax-CH11-UP2 | [(±45)2]S | 50 | PE | CoRezyn 63-AX-051 | 0 | 0 | Knytex DB240 (837 gsm) | 100 | 0 | 0 | 0 | 2.41 | 6h/20C, 2 h/60 C | RTM | 1590 | CH11113 | 86 | 8.6 | 0.1 | 4 | 14 | 0.98 | 0.098 | 861 | 0 |  |  |  |  | 25 | UNK | UNK | 14 |  | Biax-CH11-UP2[(±45)2]S | 45/-45/45/-45/-45/45/-45/45 | 134.3333 | -188.6667 | 6.466667 | -1.4 | 13 |  | 2.935003
Biax-CH11-UP2 | [(±45)2]S | 50 | PE | CoRezyn 63-AX-051 | 0 | 0 | Knytex DB240 (837 gsm) | 100 | 0 | 0 | 0 | 2.41 | 6h/20C, 2 h/60 C | RTM | 1591 | CH11109 | 86 | 8.6 | 0.1 | 4 | 13.8 | 1 | 0.1 | 1207 | 0 |  |  |  |  | 25 | UNK | UNK | 13.8 |  | Biax-CH11-UP2[(±45)2]S | 45/-45/45/-45/-45/45/-45/45 | 134.3333 | -188.6667 | 6.466667 | -1.4 | 13 |  | 3.081707
Biax-CH11-UP2 | [(±45)2]S | 50 | PE | CoRezyn 63-AX-051 | 0 | 0 | Knytex DB240 (837 gsm) | 100 | 0 | 0 | 0 | 2.41 | 6h/20C, 2 h/60 C | RTM | 1592 | CH11101 | 86 | 8.6 | 0.1 | 4 | 13.1 | 0.97 | 0.097 | 1310 | 0 |  |  |  |  | 25 | UNK | UNK | 13.1 |  | Biax-CH11-UP2[(±45)2]S | 45/-45/45/-45/-45/45/-45/45 | 134.3333 | -188.6667 | 6.466667 | -1.4 | 13 |  | 3.117271
Biax-CH11-UP2 | [(±45)2]S | 50 | PE | CoRezyn 63-AX-051 | 0 | 0 | Knytex DB240 (837 gsm) | 100 | 0 | 0 | 0 | 2.41 | 6h/20C, 2 h/60 C | RTM | 1593 | CH11102 | 69 | 6.9 | 0.1 | 4 | 15.2 | 0.58 | 0.058 | 13430 | 0 |  |  |  |  | 25 | UNK | UNK | 15.2 |  | Biax-CH11-UP2[(±45)2]S | 45/-45/45/-45/-45/45/-45/45 | 134.3333 | -188.6667 | 6.466667 | -1.4 | 13 |  | 4.128076
Biax-CH11-UP2 | [(±45)2]S | 50 | PE | CoRezyn 63-AX-051 | 0 | 0 | Knytex DB240 (837 gsm) | 100 | 0 | 0 | 0 | 2.41 | 6h/20C, 2 h/60 C | RTM | 1594 | CH11107 | 69 | 6.9 | 0.1 | 4 | 14 | 0.6 | 0.06 | 18411 | 0 |  |  |  |  | 25 | UNK | UNK | 14 |  | Biax-CH11-UP2[(±45)2]S | 45/-45/45/-45/-45/45/-45/45 | 134.3333 | -188.6667 | 6.466667 | -1.4 | 13 |  | 4.265077
Biax-CH11-UP2 | [(±45)2]S | 50 | PE | CoRezyn 63-AX-051 | 0 | 0 | Knytex DB240 (837 gsm) | 100 | 0 | 0 | 0 | 2.41 | 6h/20C, 2 h/60 C | RTM | 1595 | CH11106 | 69 | 6.9 | 0.1 | 4 | 12 | 0.73 | 0.073 | 11934 | 0 |  |  |  |  | 25 | UNK | UNK | 12 |  | Biax-CH11-UP2[(±45)2]S | 45/-45/45/-45/-45/45/-45/45 | 134.3333 | -188.6667 | 6.466667 | -1.4 | 13 |  | 4.076786
Biax-CH11-UP2 | [(±45)2]S | 50 | PE | CoRezyn 63-AX-051 | 0 | 0 | Knytex DB240 (837 gsm) | 100 | 0 | 0 | 0 | 2.41 | 6h/20C, 2 h/60 C | RTM | 1596 | CH11103 | 59 | 5.9 | 0.1 | 12 | 14 | 0.49 | 0.049 | 85334 | 0 |  |  |  |  | 25 | UNK | UNK | 14 |  | Biax-CH11-UP2[(±45)2]S | 45/-45/45/-45/-45/45/-45/45 | 134.3333 | -188.6667 | 6.466667 | -1.4 | 13 |  | 4.931122
Biax-CH11-UP2 | [(±45)2]S | 50 | PE | CoRezyn 63-AX-051 | 0 | 0 | Knytex DB240 (837 gsm) | 100 | 0 | 0 | 0 | 2.41 | 6h/20C, 2 h/60 C | RTM | 1597 | CH11104 | 59 | 5.9 | 0.1 | 15 | 13.6 | 0.48 | 0.048 | 120347 | 0 |  |  |  |  | 25 | UNK | UNK | 13.6 |  | Biax-CH11-UP2[(±45)2]S | 45/-45/45/-45/-45/45/-45/45 | 134.3333 | -188.6667 | 6.466667 | -1.4 | 13 |  | 5.080435
Biax-CH11-UP2 | [(±45)2]S | 50 | PE | CoRezyn 63-AX-051 | 0 | 0 | Knytex DB240 (837 gsm) | 100 | 0 | 0 | 0 | 2.41 | 6h/20C, 2 h/60 C | RTM | 1598 | CH11110 | 59 | 5.9 | 0.1 | 15 | 12.8 | 0.51 | 0.051 | 68035 | 0 |  |  |  |  | 25 | UNK | UNK | 12.8 |  | Biax-CH11-UP2[(±45)2]S | 45/-45/45/-45/-45/45/-45/45 | 134.3333 | -188.6667 | 6.466667 | -1.4 | 13 |  | 4.832732
Biax-CH11-UP2 | [(±45)2]S | 50 | PE | CoRezyn 63-AX-051 | 0 | 0 | Knytex DB240 (837 gsm) | 100 | 0 | 0 | 0 | 2.41 | 6h/20C, 2 h/60 C | RTM | 1599 | CH11112 | 52 | 5.2 | 0.1 | 15 | 13 | 0.42 | 0.042 | 356380 | 0 |  |  |  |  | 25 | UNK | UNK | 13 |  | Biax-CH11-UP2[(±45)2]S | 45/-45/45/-45/-45/45/-45/45 | 134.3333 | -188.6667 | 6.466667 | -1.4 | 13 |  | 5.551913
Biax-CH11-UP2 | [(±45)2]S | 50 | PE | CoRezyn 63-AX-051 | 0 | 0 | Knytex DB240 (837 gsm) | 100 | 0 | 0 | 0 | 2.41 | 6h/20C, 2 h/60 C | RTM | 1659 | CH11116 | -12.1 | -121 | 10 | 2 |  |  | -0.9 | 1285 | 0 |  |  |  |  | 25 | UNK | UNK |  |  | Biax-CH11-UP2[(±45)2]S | 45/-45/45/-45/-45/45/-45/45 | 134.3333 | -188.6667 | 6.466667 | -1.4 | 13 |  | 3.108903
Biax-CH11-UP2 | [(±45)2]S | 50 | PE | CoRezyn 63-AX-051 | 0 | 0 | Knytex DB240 (837 gsm) | 100 | 0 | 0 | 0 | 2.41 | 6h/20C, 2 h/60 C | RTM | 1660 | CH11115 | -12.1 | -121 | 10 | 2 |  |  | -0.9 | 1821 | 0 |  |  |  |  | 25 | UNK | UNK |  |  | Biax-CH11-UP2[(±45)2]S | 45/-45/45/-45/-45/45/-45/45 | 134.3333 | -188.6667 | 6.466667 | -1.4 | 13 |  | 3.26031
Biax-CH11-UP2 | [(±45)2]S | 50 | PE | CoRezyn 63-AX-051 | 0 | 0 | Knytex DB240 (837 gsm) | 100 | 0 | 0 | 0 | 2.41 | 6h/20C, 2 h/60 C | RTM | 1661 | CH11118 | -12.1 | -121 | 10 | 2 |  |  | -0.9 | 1122 | 0 |  |  |  |  | 25 | UNK | UNK |  |  | Biax-CH11-UP2[(±45)2]S | 45/-45/45/-45/-45/45/-45/45 | 134.3333 | -188.6667 | 6.466667 | -1.4 | 13 |  | 3.049993
Biax-CH11-UP2 | [(±45)2]S | 50 | PE | CoRezyn 63-AX-051 | 0 | 0 | Knytex DB240 (837 gsm) | 100 | 0 | 0 | 0 | 2.41 | 6h/20C, 2 h/60 C | RTM | 1662 | CH11124 | -10.3 | -103 | 10 | 5 |  |  | -0.77 | 16602 | 0 |  |  |  |  | 25 | UNK | UNK |  |  | Biax-CH11-UP2[(±45)2]S | 45/-45/45/-45/-45/45/-45/45 | 134.3333 | -188.6667 | 6.466667 | -1.4 | 13 |  | 4.22016
Biax-CH11-UP2 | [(±45)2]S | 50 | PE | CoRezyn 63-AX-051 | 0 | 0 | Knytex DB240 (837 gsm) | 100 | 0 | 0 | 0 | 2.41 | 6h/20C, 2 h/60 C | RTM | 1663 | CH11123 | -10.3 | -103 | 10 | 5 |  |  | -0.77 | 12602 | 0 |  |  |  |  | 25 | UNK | UNK |  |  | Biax-CH11-UP2[(±45)2]S | 45/-45/45/-45/-45/45/-45/45 | 134.3333 | -188.6667 | 6.466667 | -1.4 | 13 |  | 4.100439
Biax-CH11-UP2 | [(±45)2]S | 50 | PE | CoRezyn 63-AX-051 | 0 | 0 | Knytex DB240 (837 gsm) | 100 | 0 | 0 | 0 | 2.41 | 6h/20C, 2 h/60 C | RTM | 1664 | CH11121 | -10.3 | -103 | 10 | 5 |  |  | -0.77 | 21683 | 0 |  |  |  |  | 25 | UNK | UNK |  |  | Biax-CH11-UP2[(±45)2]S | 45/-45/45/-45/-45/45/-45/45 | 134.3333 | -188.6667 | 6.466667 | -1.4 | 13 |  | 4.336119
Biax-CH11-UP2 | [(±45)2]S | 50 | PE | CoRezyn 63-AX-051 | 0 | 0 | Knytex DB240 (837 gsm) | 100 | 0 | 0 | 0 | 2.41 | 6h/20C, 2 h/60 C | RTM | 1665 | CH11117 | -8.6 | -86 | 10 | 10 |  |  | -0.64 | 71004 | 0 |  |  |  |  | 25 | UNK | UNK |  |  | Biax-CH11-UP2[(±45)2]S | 45/-45/45/-45/-45/45/-45/45 | 134.3333 | -188.6667 | 6.466667 | -1.4 | 13 |  | 4.851283
Biax-CH11-UP2 | [(±45)2]S | 50 | PE | CoRezyn 63-AX-051 | 0 | 0 | Knytex DB240 (837 gsm) | 100 | 0 | 0 | 0 | 2.41 | 6h/20C, 2 h/60 C | RTM | 1666 | CH11128 | -8.6 | -86 | 10 | 12 |  |  | -0.64 | 168236 | 0 |  |  |  |  | 25 | UNK | UNK |  |  | Biax-CH11-UP2[(±45)2]S | 45/-45/45/-45/-45/45/-45/45 | 134.3333 | -188.6667 | 6.466667 | -1.4 | 13 |  | 5.225919
Biax-CH11-UP2 | [(±45)2]S | 50 | PE | CoRezyn 63-AX-051 | 0 | 0 | Knytex DB240 (837 gsm) | 100 | 0 | 0 | 0 | 2.41 | 6h/20C, 2 h/60 C | RTM | 1667 | CH11126 | -8.6 | -86 | 10 | 10 |  |  | -0.64 | 302383 | 0 |  |  |  |  | 25 | UNK | UNK |  |  | Biax-CH11-UP2[(±45)2]S | 45/-45/45/-45/-45/45/-45/45 | 134.3333 | -188.6667 | 6.466667 | -1.4 | 13 |  | 5.480557
Biax-CH12-UP2 | [±45/0/±45]S | 33 | PE | CoRezyn 63-AX-051 | Knytex D155 (527 gsm) | 39 | Knytex DB120 (393 gsm) | 61 | 0 | 0 | 0 | 3 | 6h/20C, 2 h/60 C | RTM | 1603 | CH12121 | 276 | 27.6 | 0.1 | 2 | 11.4 | 1.94 | 0.194 | 2415 | 0 |  |  |  |  | 25 | UNK | UNK | 11.4 |  | Biax-CH12-UP2[±45/0/±45]S | 45/-45/0/45/-45/-45/45/0/-45/45 | 356 | -389.0417 | 6.066667 |  | 16.6 |  | 3.382917
Biax-CH12-UP2 | [±45/0/±45]S | 33 | PE | CoRezyn 63-AX-051 | Knytex D155 (527 gsm) | 39 | Knytex DB120 (393 gsm) | 61 | 0 | 0 | 0 | 3 | 6h/20C, 2 h/60 C | RTM | 1604 | CH12108 | 276 | 27.6 | 0.1 | 2 | 17.7 | 1.99 | 0.199 | 1325 | 0 |  |  |  |  | 25 | UNK | UNK | 17.7 |  | Biax-CH12-UP2[±45/0/±45]S | 45/-45/0/45/-45/-45/45/0/-45/45 | 356 | -389.0417 | 6.066667 |  | 16.6 |  | 3.122216
Biax-CH12-UP2 | [±45/0/±45]S | 33 | PE | CoRezyn 63-AX-051 | Knytex D155 (527 gsm) | 39 | Knytex DB120 (393 gsm) | 61 | 0 | 0 | 0 | 3 | 6h/20C, 2 h/60 C | RTM | 1605 | CH12118 | 276 | 27.6 | 0.1 | 2 | 17.9 | 1.85 | 0.185 | 2803 | 0 |  |  |  |  | 25 | UNK | UNK | 17.9 |  | Biax-CH12-UP2[±45/0/±45]S | 45/-45/0/45/-45/-45/45/0/-45/45 | 356 | -389.0417 | 6.066667 |  | 16.6 |  | 3.447623
Biax-CH12-UP2 | [±45/0/±45]S | 33 | PE | CoRezyn 63-AX-051 | Knytex D155 (527 gsm) | 39 | Knytex DB120 (393 gsm) | 61 | 0 | 0 | 0 | 3 | 6h/20C, 2 h/60 C | RTM | 1606 | CH12102 | 207 | 20.7 | 0.1 | 10 | 18.6 | 1.2 | 0.12 | 108802 | 0 |  |  |  |  | 25 | UNK | UNK | 18.6 |  | Biax-CH12-UP2[±45/0/±45]S | 45/-45/0/45/-45/-45/45/0/-45/45 | 356 | -389.0417 | 6.066667 |  | 16.6 |  | 5.036637
Biax-CH12-UP2 | [±45/0/±45]S | 33 | PE | CoRezyn 63-AX-051 | Knytex D155 (527 gsm) | 39 | Knytex DB120 (393 gsm) | 61 | 0 | 0 | 0 | 3 | 6h/20C, 2 h/60 C | RTM | 1607 | CH12101 | 207 | 20.7 | 0.1 | 10 | 18.6 | 1.29 | 0.129 | 65123 | 0 |  |  |  |  | 25 | UNK | UNK | 18.6 |  | Biax-CH12-UP2[±45/0/±45]S | 45/-45/0/45/-45/-45/45/0/-45/45 | 356 | -389.0417 | 6.066667 |  | 16.6 |  | 4.813734
Biax-CH12-UP2 | [±45/0/±45]S | 33 | PE | CoRezyn 63-AX-051 | Knytex D155 (527 gsm) | 39 | Knytex DB120 (393 gsm) | 61 | 0 | 0 | 0 | 3 | 6h/20C, 2 h/60 C | RTM | 1608 | CH12117 | 207 | 20.7 | 0.1 | 10 | 18.2 | 1.29 | 0.129 | 82951 | 0 |  |  |  |  | 25 | UNK | UNK | 18.2 |  | Biax-CH12-UP2[±45/0/±45]S | 45/-45/0/45/-45/-45/45/0/-45/45 | 356 | -389.0417 | 6.066667 |  | 16.6 |  | 4.918822
Biax-CH12-UP2 | [±45/0/±45]S | 33 | PE | CoRezyn 63-AX-051 | Knytex D155 (527 gsm) | 39 | Knytex DB120 (393 gsm) | 61 | 0 | 0 | 0 | 3 | 6h/20C, 2 h/60 C | RTM | 1609 | CH12107 | 190 | 19 | 0.1 | 10 | 18.8 | 1.13 | 0.113 | 244866 | 0 |  |  |  |  | 25 | UNK | UNK | 18.8 |  | Biax-CH12-UP2[±45/0/±45]S | 45/-45/0/45/-45/-45/45/0/-45/45 | 356 | -389.0417 | 6.066667 |  | 16.6 |  | 5.388928
Biax-CH12-UP2 | [±45/0/±45]S | 33 | PE | CoRezyn 63-AX-051 | Knytex D155 (527 gsm) | 39 | Knytex DB120 (393 gsm) | 61 | 0 | 0 | 0 | 3 | 6h/20C, 2 h/60 C | RTM | 1610 | CH12119 | 172 | 17.2 | 0.1 | 15 | 16.3 | 1.19 | 0.119 | 476154 | 0 |  |  |  |  | 25 | UNK | UNK | 16.3 |  | Biax-CH12-UP2[±45/0/±45]S | 45/-45/0/45/-45/-45/45/0/-45/45 | 356 | -389.0417 | 6.066667 |  | 16.6 |  | 5.677747
Biax-CH12-UP2 | [±45/0/±45]S | 33 | PE | CoRezyn 63-AX-051 | Knytex D155 (527 gsm) | 39 | Knytex DB120 (393 gsm) | 61 | 0 | 0 | 0 | 3 | 6h/20C, 2 h/60 C | RTM | 1611 | CH12106 | 241 | 24.1 | 0.1 | 4 | 17.9 | 1.49 | 0.149 | 9523 | 0 |  |  |  |  | 25 | UNK | UNK | 17.9 |  | Biax-CH12-UP2[±45/0/±45]S | 45/-45/0/45/-45/-45/45/0/-45/45 | 356 | -389.0417 | 6.066667 |  | 16.6 |  | 3.978774
Biax-CH12-UP2 | [±45/0/±45]S | 33 | PE | CoRezyn 63-AX-051 | Knytex D155 (527 gsm) | 39 | Knytex DB120 (393 gsm) | 61 | 0 | 0 | 0 | 3 | 6h/20C, 2 h/60 C | RTM | 1612 | CH12105 | 241 | 24.1 | 0.1 | 4 | 17.5 | 1.6 | 0.16 | 4914 | 0 |  |  |  |  | 25 | UNK | UNK | 17.5 |  | Biax-CH12-UP2[±45/0/±45]S | 45/-45/0/45/-45/-45/45/0/-45/45 | 356 | -389.0417 | 6.066667 |  | 16.6 |  | 3.691435
Biax-CH12-UP2 | [±45/0/±45]S | 33 | PE | CoRezyn 63-AX-051 | Knytex D155 (527 gsm) | 39 | Knytex DB120 (393 gsm) | 61 | 0 | 0 | 0 | 3 | 6h/20C, 2 h/60 C | RTM | 1613 | CH12120 | 172 | 17.2 | 0.1 | 10 | 18.7 | 1 | 0.1 | 389771 | 0 |  |  |  |  | 25 | UNK | UNK | 18.7 |  | Biax-CH12-UP2[±45/0/±45]S | 45/-45/0/45/-45/-45/45/0/-45/45 | 356 | -389.0417 | 6.066667 |  | 16.6 |  | 5.59081
Biax-CH12-UP2 | [±45/0/±45]S | 33 | PE | CoRezyn 63-AX-051 | Knytex D155 (527 gsm) | 39 | Knytex DB120 (393 gsm) | 61 | 0 | 0 | 0 | 3 | 6h/20C, 2 h/60 C | RTM | 1687 | CH12123 | -27.6 | -276 | 10 | 4 |  | -0.145 | -1.45 | 4326 | 0 |  |  |  |  | 25 | UNK | UNK |  |  | Biax-CH12-UP2[±45/0/±45]S | 45/-45/0/45/-45/-45/45/0/-45/45 | 356 | -389.0417 | 6.066667 |  | 16.6 |  | 3.636087
Biax-CH12-UP2 | [±45/0/±45]S | 33 | PE | CoRezyn 63-AX-051 | Knytex D155 (527 gsm) | 39 | Knytex DB120 (393 gsm) | 61 | 0 | 0 | 0 | 3 | 6h/20C, 2 h/60 C | RTM | 1688 | CH12135 | -27.6 | -276 | 10 | 2 |  | -0.145 | -1.45 | 7611 | 0 |  |  |  |  | 25 | UNK | UNK |  |  | Biax-CH12-UP2[±45/0/±45]S | 45/-45/0/45/-45/-45/45/0/-45/45 | 356 | -389.0417 | 6.066667 |  | 16.6 |  | 3.881442
Biax-CH12-UP2 | [±45/0/±45]S | 33 | PE | CoRezyn 63-AX-051 | Knytex D155 (527 gsm) | 39 | Knytex DB120 (393 gsm) | 61 | 0 | 0 | 0 | 3 | 6h/20C, 2 h/60 C | RTM | 1689 | CH12124 | -27.6 | -276 | 10 | 4 |  | -0.145 | -1.45 | 8723 | 0 |  |  |  |  | 25 | UNK | UNK |  |  | Biax-CH12-UP2[±45/0/±45]S | 45/-45/0/45/-45/-45/45/0/-45/45 | 356 | -389.0417 | 6.066667 |  | 16.6 |  | 3.940666
Biax-CH12-UP2 | [±45/0/±45]S | 33 | PE | CoRezyn 63-AX-051 | Knytex D155 (527 gsm) | 39 | Knytex DB120 (393 gsm) | 61 | 0 | 0 | 0 | 3 | 6h/20C, 2 h/60 C | RTM | 1693 | CH12137 | -24.1 | -241 | 10 | 15 |  | -0.127 | -1.27 | 116437 | 0 |  |  |  |  | 25 | UNK | UNK |  |  | Biax-CH12-UP2[±45/0/±45]S | 45/-45/0/45/-45/-45/45/0/-45/45 | 356 | -389.0417 | 6.066667 |  | 16.6 |  | 5.066091
Biax-CH12-UP2 | [±45/0/±45]S | 33 | PE | CoRezyn 63-AX-051 | Knytex D155 (527 gsm) | 39 | Knytex DB120 (393 gsm) | 61 | 0 | 0 | 0 | 3 | 6h/20C, 2 h/60 C | RTM | 1694 | CH12129 | -20.7 | -207 | 10 | 15 | 18.9 | -0.109 | -1.09 | 1712433 | 0 |  |  |  |  | 25 | UNK | UNK | 18.9 |  | Biax-CH12-UP2[±45/0/±45]S | 45/-45/0/45/-45/-45/45/0/-45/45 | 356 | -389.0417 | 6.066667 |  | 16.6 |  | 6.233614
Biax-CH12-UP2 | [±45/0/±45]S | 33 | PE | CoRezyn 63-AX-051 | Knytex D155 (527 gsm) | 39 | Knytex DB120 (393 gsm) | 61 | 0 | 0 | 0 | 3 | 6h/20C, 2 h/60 C | RTM | 1695 | CH12126 | -20.7 | -207 | 10 | 15 |  | -0.109 | -1.09 | 663181 | 0 |  |  |  |  | 25 | UNK | UNK |  |  | Biax-CH12-UP2[±45/0/±45]S | 45/-45/0/45/-45/-45/45/0/-45/45 | 356 | -389.0417 | 6.066667 |  | 16.6 |  | 5.821632
Biax-CH12-UP2 | [±45/0/±45]S | 33 | PE | CoRezyn 63-AX-051 | Knytex D155 (527 gsm) | 39 | Knytex DB120 (393 gsm) | 61 | 0 | 0 | 0 | 3 | 6h/20C, 2 h/60 C | RTM | 1696 | CH12131 | -31 | -310 | 10 | 2 |  | -0.16 | -1.6 | 4295 | 0 |  |  |  |  | 25 | UNK | UNK |  |  | Biax-CH12-UP2[±45/0/±45]S | 45/-45/0/45/-45/-45/45/0/-45/45 | 356 | -389.0417 | 6.066667 |  | 16.6 |  | 3.632963
Biax-CH12-UP2 | [±45/0/±45]S | 33 | PE | CoRezyn 63-AX-051 | Knytex D155 (527 gsm) | 39 | Knytex DB120 (393 gsm) | 61 | 0 | 0 | 0 | 3 | 6h/20C, 2 h/60 C | RTM | 1697 | CH12140 | -31 | -310 | 10 | 2 |  | -0.16 | -1.6 | 3815 | 0 |  |  |  |  | 25 | UNK | UNK |  |  | Biax-CH12-UP2[±45/0/±45]S | 45/-45/0/45/-45/-45/45/0/-45/45 | 356 | -389.0417 | 6.066667 |  | 16.6 |  | 3.581495
Biax-CH12-UP2 | [±45/0/±45]S | 33 | PE | CoRezyn 63-AX-051 | Knytex D155 (527 gsm) | 39 | Knytex DB120 (393 gsm) | 61 | 0 | 0 | 0 | 3 | 6h/20C, 2 h/60 C | RTM | 1698 | CH12127 | -31 | -310 | 10 | 2 |  | -0.16 | -1.6 | 1465 | 0 |  |  |  |  | 25 | UNK | UNK |  |  | Biax-CH12-UP2[±45/0/±45]S | 45/-45/0/45/-45/-45/45/0/-45/45 | 356 | -389.0417 | 6.066667 |  | 16.6 |  | 3.165838
Biax-CH12-UP2 | [±45/0/±45]S | 33 | PE | CoRezyn 63-AX-051 | Knytex D155 (527 gsm) | 39 | Knytex DB120 (393 gsm) | 61 | 0 | 0 | 0 | 3 | 6h/20C, 2 h/60 C | RTM | 1699 | CH12128 | -24.1 | -241 | 10 | 10 |  | -0.127 | -1.27 | 64663 | 0 |  |  |  |  | 25 | UNK | UNK |  |  | Biax-CH12-UP2[±45/0/±45]S | 45/-45/0/45/-45/-45/45/0/-45/45 | 356 | -389.0417 | 6.066667 |  | 16.6 |  | 4.810656
Biax-CH12-UP2 | [±45/0/±45]S | 33 | PE | CoRezyn 63-AX-051 | Knytex D155 (527 gsm) | 39 | Knytex DB120 (393 gsm) | 61 | 0 | 0 | 0 | 3 | 6h/20C, 2 h/60 C | RTM | 1700 | CH12146 | -34.5 | -345 | 10 | 1 |  | -0.19 | -1.9 | 887 | 0 |  |  |  |  | 25 | UNK | UNK |  |  | Biax-CH12-UP2[±45/0/±45]S | 45/-45/0/45/-45/-45/45/0/-45/45 | 356 | -389.0417 | 6.066667 |  | 16.6 |  | 2.947924
Biax-CH12-UP2 | [±45/0/±45]S | 33 | PE | CoRezyn 63-AX-051 | Knytex D155 (527 gsm) | 39 | Knytex DB120 (393 gsm) | 61 | 0 | 0 | 0 | 3 | 6h/20C, 2 h/60 C | RTM | 1701 | CH12144 | -34.5 | -345 | 10 | 1 |  | -0.19 | -1.9 | 266 | 0 |  |  |  |  | 25 | UNK | UNK |  |  | Biax-CH12-UP2[±45/0/±45]S | 45/-45/0/45/-45/-45/45/0/-45/45 | 356 | -389.0417 | 6.066667 |  | 16.6 |  | 2.424882
Biax-CH12-UP2 | [±45/0/±45]S | 33 | PE | CoRezyn 63-AX-051 | Knytex D155 (527 gsm) | 39 | Knytex DB120 (393 gsm) | 61 | 0 | 0 | 0 | 3 | 6h/20C, 2 h/60 C | RTM | 1702 | CH12145 | -34.5 | -345 | 10 | 1 |  | -0.19 | -1.9 | 394 | 0 |  |  |  |  | 25 | UNK | UNK |  |  | Biax-CH12-UP2[±45/0/±45]S | 45/-45/0/45/-45/-45/45/0/-45/45 | 356 | -389.0417 | 6.066667 |  | 16.6 |  | 2.595496
Biax-CH13-UP2 | [±45/0/±45]S | 51 | PE | CoRezyn 63-AX-051 | Knytex D155 (527 gsm) | 24 | Knytex DB240 (837 gsm) | 76 | 0 | 0 | 0 | 3.28 | 6h/20C, 2 h/60 C | RTM | 1617 | CH13104 | 276 | 27.6 | 0.1 | 2 | 22.5 | 1.68 | 0.168 | 449 | 0 |  |  |  |  | 25 | UNK | UNK | 22.5 |  | Biax-CH13-UP2[±45/0/±45]S | 45/-45/0/45/-45/-45/45/0/-45/45 | 422.6667 | -384.6667 | 2.81 |  | 22.93333 |  | 2.652246
Biax-CH13-UP2 | [±45/0/±45]S | 51 | PE | CoRezyn 63-AX-051 | Knytex D155 (527 gsm) | 24 | Knytex DB240 (837 gsm) | 76 | 0 | 0 | 0 | 3.28 | 6h/20C, 2 h/60 C | RTM | 1618 | CH13114 | 276 | 27.6 | 0.1 | 1 | 24.4 | 1.75 | 0.175 | 301 | 0 |  |  |  |  | 25 | UNK | UNK | 24.4 |  | Biax-CH13-UP2[±45/0/±45]S | 45/-45/0/45/-45/-45/45/0/-45/45 | 422.6667 | -384.6667 | 2.81 |  | 22.93333 |  | 2.478566
Biax-CH13-UP2 | [±45/0/±45]S | 51 | PE | CoRezyn 63-AX-051 | Knytex D155 (527 gsm) | 24 | Knytex DB240 (837 gsm) | 76 | 0 | 0 | 0 | 3.28 | 6h/20C, 2 h/60 C | RTM | 1619 | CH13111 | 276 | 27.6 | 0.1 | 1 | 23.5 | 1.81 | 0.181 | 363 | 0 |  |  |  |  | 25 | UNK | UNK | 23.5 |  | Biax-CH13-UP2[±45/0/±45]S | 45/-45/0/45/-45/-45/45/0/-45/45 | 422.6667 | -384.6667 | 2.81 |  | 22.93333 |  | 2.559907
Biax-CH13-UP2 | [±45/0/±45]S | 51 | PE | CoRezyn 63-AX-051 | Knytex D155 (527 gsm) | 24 | Knytex DB240 (837 gsm) | 76 | 0 | 0 | 0 | 3.28 | 6h/20C, 2 h/60 C | RTM | 1620 | CH13103 | 207 | 20.7 | 0.1 | 4 | 23.2 | 1.24 | 0.124 | 4078 | 0 |  |  |  |  | 25 | UNK | UNK | 23.2 |  | Biax-CH13-UP2[±45/0/±45]S | 45/-45/0/45/-45/-45/45/0/-45/45 | 422.6667 | -384.6667 | 2.81 |  | 22.93333 |  | 3.610447
Biax-CH13-UP2 | [±45/0/±45]S | 51 | PE | CoRezyn 63-AX-051 | Knytex D155 (527 gsm) | 24 | Knytex DB240 (837 gsm) | 76 | 0 | 0 | 0 | 3.28 | 6h/20C, 2 h/60 C | RTM | 1621 | CH13109 | 207 | 20.7 | 0.1 | 4 | 23 | 1.24 | 0.124 | 3466 | 0 |  |  |  |  | 25 | UNK | UNK | 23 |  | Biax-CH13-UP2[±45/0/±45]S | 45/-45/0/45/-45/-45/45/0/-45/45 | 422.6667 | -384.6667 | 2.81 |  | 22.93333 |  | 3.539829
Biax-CH13-UP2 | [±45/0/±45]S | 51 | PE | CoRezyn 63-AX-051 | Knytex D155 (527 gsm) | 24 | Knytex DB240 (837 gsm) | 76 | 0 | 0 | 0 | 3.28 | 6h/20C, 2 h/60 C | RTM | 1622 | CH13106 | 207 | 20.7 | 0.1 | 4 | 23.3 | 1.24 | 0.124 | 4587 | 0 |  |  |  |  | 25 | UNK | UNK | 23.3 |  | Biax-CH13-UP2[±45/0/±45]S | 45/-45/0/45/-45/-45/45/0/-45/45 | 422.6667 | -384.6667 | 2.81 |  | 22.93333 |  | 3.661529
Biax-CH13-UP2 | [±45/0/±45]S | 51 | PE | CoRezyn 63-AX-051 | Knytex D155 (527 gsm) | 24 | Knytex DB240 (837 gsm) | 76 | 0 | 0 | 0 | 3.28 | 6h/20C, 2 h/60 C | RTM | 1623 | CH13112 | 138 | 13.8 | 0.1 | 10 | 23.2 | 0.7 | 0.07 | 37685 | 0 |  |  |  |  | 25 | UNK | UNK | 23.2 |  | Biax-CH13-UP2[±45/0/±45]S | 45/-45/0/45/-45/-45/45/0/-45/45 | 422.6667 | -384.6667 | 2.81 |  | 22.93333 |  | 4.576169
Biax-CH13-UP2 | [±45/0/±45]S | 51 | PE | CoRezyn 63-AX-051 | Knytex D155 (527 gsm) | 24 | Knytex DB240 (837 gsm) | 76 | 0 | 0 | 0 | 3.28 | 6h/20C, 2 h/60 C | RTM | 1624 | CH13102 | 138 | 13.8 | 0.1 | 5 | 23.1 | 0.74 | 0.074 | 31299 | 0 |  |  |  |  | 25 | UNK | UNK | 23.1 |  | Biax-CH13-UP2[±45/0/±45]S | 45/-45/0/45/-45/-45/45/0/-45/45 | 422.6667 | -384.6667 | 2.81 |  | 22.93333 |  | 4.49553
Biax-CH13-UP2 | [±45/0/±45]S | 51 | PE | CoRezyn 63-AX-051 | Knytex D155 (527 gsm) | 24 | Knytex DB240 (837 gsm) | 76 | 0 | 0 | 0 | 3.28 | 6h/20C, 2 h/60 C | RTM | 1625 | CH13105 | 138 | 13.8 | 0.1 | 5 | 23.8 | 0.7 | 0.07 | 44571 | 0 |  |  |  |  | 25 | UNK | UNK | 23.8 |  | Biax-CH13-UP2[±45/0/±45]S | 45/-45/0/45/-45/-45/45/0/-45/45 | 422.6667 | -384.6667 | 2.81 |  | 22.93333 |  | 4.649052
Biax-CH13-UP2 | [±45/0/±45]S | 51 | PE | CoRezyn 63-AX-051 | Knytex D155 (527 gsm) | 24 | Knytex DB240 (837 gsm) | 76 | 0 | 0 | 0 | 3.28 | 6h/20C, 2 h/60 C | RTM | 1626 | CH13101 | 103 | 10.3 | 0.1 | 20 | 23.2 | 0.5 | 0.05 | 1067315 | 0 |  |  |  |  | 25 | UNK | UNK | 23.2 |  | Biax-CH13-UP2[±45/0/±45]S | 45/-45/0/45/-45/-45/45/0/-45/45 | 422.6667 | -384.6667 | 2.81 |  | 22.93333 |  | 6.028293
Biax-CH13-UP2 | [±45/0/±45]S | 51 | PE | CoRezyn 63-AX-051 | Knytex D155 (527 gsm) | 24 | Knytex DB240 (837 gsm) | 76 | 0 | 0 | 0 | 3.28 | 6h/20C, 2 h/60 C | RTM | 1706 | CH13125 | -24.1 | -241 | 10 | 2 |  |  |  | 933 | 0 |  |  |  |  | 25 | UNK | UNK |  |  | Biax-CH13-UP2[±45/0/±45]S | 45/-45/0/45/-45/-45/45/0/-45/45 | 422.6667 | -384.6667 | 2.81 |  | 22.93333 |  | 2.969882
Biax-CH13-UP2 | [±45/0/±45]S | 51 | PE | CoRezyn 63-AX-051 | Knytex D155 (527 gsm) | 24 | Knytex DB240 (837 gsm) | 76 | 0 | 0 | 0 | 3.28 | 6h/20C, 2 h/60 C | RTM | 1707 | CH13121 | -24.1 | -241 | 10 | 2 |  |  |  | 2759 | 0 |  |  |  |  | 25 | UNK | UNK |  |  | Biax-CH13-UP2[±45/0/±45]S | 45/-45/0/45/-45/-45/45/0/-45/45 | 422.6667 | -384.6667 | 2.81 |  | 22.93333 |  | 3.440752
Biax-CH13-UP2 | [±45/0/±45]S | 51 | PE | CoRezyn 63-AX-051 | Knytex D155 (527 gsm) | 24 | Knytex DB240 (837 gsm) | 76 | 0 | 0 | 0 | 3.28 | 6h/20C, 2 h/60 C | RTM | 1708 | CH13115 | -24.1 | -241 | 10 | 4 |  |  |  | 4163 | 0 |  |  |  |  | 25 | UNK | UNK |  |  | Biax-CH13-UP2[±45/0/±45]S | 45/-45/0/45/-45/-45/45/0/-45/45 | 422.6667 | -384.6667 | 2.81 |  | 22.93333 |  | 3.619406
Biax-CH13-UP2 | [±45/0/±45]S | 51 | PE | CoRezyn 63-AX-051 | Knytex D155 (527 gsm) | 24 | Knytex DB240 (837 gsm) | 76 | 0 | 0 | 0 | 3.28 | 6h/20C, 2 h/60 C | RTM | 1709 | CH13116 | -20.7 | -207 | 10 | 10 |  |  |  | 8887 | 0 |  |  |  |  | 25 | UNK | UNK |  |  | Biax-CH13-UP2[±45/0/±45]S | 45/-45/0/45/-45/-45/45/0/-45/45 | 422.6667 | -384.6667 | 2.81 |  | 22.93333 |  | 3.948755
Biax-CH13-UP2 | [±45/0/±45]S | 51 | PE | CoRezyn 63-AX-051 | Knytex D155 (527 gsm) | 24 | Knytex DB240 (837 gsm) | 76 | 0 | 0 | 0 | 3.28 | 6h/20C, 2 h/60 C | RTM | 1711 | CH13119 | -20.7 | -207 | 10 | 10 |  |  |  | 10738 | 0 |  |  |  |  | 25 | UNK | UNK |  |  | Biax-CH13-UP2[±45/0/±45]S | 45/-45/0/45/-45/-45/45/0/-45/45 | 422.6667 | -384.6667 | 2.81 |  | 22.93333 |  | 4.030923
Biax-CH13-UP2 | [±45/0/±45]S | 51 | PE | CoRezyn 63-AX-051 | Knytex D155 (527 gsm) | 24 | Knytex DB240 (837 gsm) | 76 | 0 | 0 | 0 | 3.28 | 6h/20C, 2 h/60 C | RTM | 1712 | CH13120 | -20.7 | -207 | 10 | 10 |  |  |  | 15164 | 0 |  |  |  |  | 25 | UNK | UNK |  |  | Biax-CH13-UP2[±45/0/±45]S | 45/-45/0/45/-45/-45/45/0/-45/45 | 422.6667 | -384.6667 | 2.81 |  | 22.93333 |  | 4.180814
Biax-CH13-UP2 | [±45/0/±45]S | 51 | PE | CoRezyn 63-AX-051 | Knytex D155 (527 gsm) | 24 | Knytex DB240 (837 gsm) | 76 | 0 | 0 | 0 | 3.28 | 6h/20C, 2 h/60 C | RTM | 1713 | CH13122 | -17.2 | -172 | 10 | 15 |  |  |  | 109685 | 0 |  |  |  |  | 25 | UNK | UNK |  |  | Biax-CH13-UP2[±45/0/±45]S | 45/-45/0/45/-45/-45/45/0/-45/45 | 422.6667 | -384.6667 | 2.81 |  | 22.93333 |  | 5.040147
Biax-CH13-UP2 | [±45/0/±45]S | 51 | PE | CoRezyn 63-AX-051 | Knytex D155 (527 gsm) | 24 | Knytex DB240 (837 gsm) | 76 | 0 | 0 | 0 | 3.28 | 6h/20C, 2 h/60 C | RTM | 1714 | CH13118 | -17.2 | -172 | 10 | 10 |  |  |  | 61058 | 0 |  |  |  |  | 25 | UNK | UNK |  |  | Biax-CH13-UP2[±45/0/±45]S | 45/-45/0/45/-45/-45/45/0/-45/45 | 422.6667 | -384.6667 | 2.81 |  | 22.93333 |  | 4.785743
Biax-CH13-UP2 | [±45/0/±45]S | 51 | PE | CoRezyn 63-AX-051 | Knytex D155 (527 gsm) | 24 | Knytex DB240 (837 gsm) | 76 | 0 | 0 | 0 | 3.28 | 6h/20C, 2 h/60 C | RTM | 1715 | CH13124 | -17.2 | -172 | 10 | 10 |  |  |  | 228268 | 0 |  |  |  |  | 25 | UNK | UNK |  |  | Biax-CH13-UP2[±45/0/±45]S | 45/-45/0/45/-45/-45/45/0/-45/45 | 422.6667 | -384.6667 | 2.81 |  | 22.93333 |  | 5.358445
Biax-CH13-UP2 | [±45/0/±45]S | 51 | PE | CoRezyn 63-AX-051 | Knytex D155 (527 gsm) | 24 | Knytex DB240 (837 gsm) | 76 | 0 | 0 | 0 | 3.28 | 6h/20C, 2 h/60 C | RTM | 1716 | CH13117 | -27.6 | -276 | 10 | 1 |  |  |  | 174 | 0 |  |  |  |  | 25 | UNK | UNK |  |  | Biax-CH13-UP2[±45/0/±45]S | 45/-45/0/45/-45/-45/45/0/-45/45 | 422.6667 | -384.6667 | 2.81 |  | 22.93333 |  | 2.240549
Biax-CH13-UP2 | [±45/0/±45]S | 51 | PE | CoRezyn 63-AX-051 | Knytex D155 (527 gsm) | 24 | Knytex DB240 (837 gsm) | 76 | 0 | 0 | 0 | 3.28 | 6h/20C, 2 h/60 C | RTM | 1717 | CH13110 | -27.6 | -276 | 10 | 1 |  |  |  | 104 | 0 |  |  |  |  | 25 | UNK | UNK |  |  | Biax-CH13-UP2[±45/0/±45]S | 45/-45/0/45/-45/-45/45/0/-45/45 | 422.6667 | -384.6667 | 2.81 |  | 22.93333 |  | 2.017033
Biax-CH13-UP2 | [±45/0/±45]S | 51 | PE | CoRezyn 63-AX-051 | Knytex D155 (527 gsm) | 24 | Knytex DB240 (837 gsm) | 76 | 0 | 0 | 0 | 3.28 | 6h/20C, 2 h/60 C | RTM | 1718 | CH13140 | -27.6 | -276 | 10 | 1 |  |  |  | 212 | 0 |  |  |  |  | 25 | UNK | UNK |  |  | Biax-CH13-UP2[±45/0/±45]S | 45/-45/0/45/-45/-45/45/0/-45/45 | 422.6667 | -384.6667 | 2.81 |  | 22.93333 |  | 2.326336
Biax-CH14-UP2 | [±45/0/±45]S | 39 | PE | CoRezyn 63-AX-051 | Knytex D155 (527 gsm) | 39 | Knytex DB120 (393 gsm) | 61 | 0 | 0 | 0 | 2.49 | 6h/20C, 2 h/60 C | RTM | 1630 | CH14104 | 345 | 34.5 | 0.1 | 1 | 20.6 | 2.05 | 0.205 | 283 | 0 |  |  |  |  | 25 | UNK | UNK | 20.6 |  | Biax-CH14-UP2[±45/0/±45]S | 45/-45/0/45/-45/-45/45/0/-45/45 | 517 | -412 | 3.386667 |  | 22.26667 |  | 2.451786
Biax-CH14-UP2 | [±45/0/±45]S | 39 | PE | CoRezyn 63-AX-051 | Knytex D155 (527 gsm) | 39 | Knytex DB120 (393 gsm) | 61 | 0 | 0 | 0 | 2.49 | 6h/20C, 2 h/60 C | RTM | 1631 | CH14103 | 345 | 34.5 | 0.1 | 1 | 22.1 | 1.87 | 0.187 | 121 | 0 |  |  |  |  | 25 | UNK | UNK | 22.1 |  | Biax-CH14-UP2[±45/0/±45]S | 45/-45/0/45/-45/-45/45/0/-45/45 | 517 | -412 | 3.386667 |  | 22.26667 |  | 2.082785
Biax-CH14-UP2 | [±45/0/±45]S | 39 | PE | CoRezyn 63-AX-051 | Knytex D155 (527 gsm) | 39 | Knytex DB120 (393 gsm) | 61 | 0 | 0 | 0 | 2.49 | 6h/20C, 2 h/60 C | RTM | 1632 | CH14116 | 345 | 34.5 | 0.1 | 2 | 21 | 2.17 | 0.217 | 266 | 0 |  |  |  |  | 25 | UNK | UNK | 21 |  | Biax-CH14-UP2[±45/0/±45]S | 45/-45/0/45/-45/-45/45/0/-45/45 | 517 | -412 | 3.386667 |  | 22.26667 |  | 2.424882
Biax-CH14-UP2 | [±45/0/±45]S | 39 | PE | CoRezyn 63-AX-051 | Knytex D155 (527 gsm) | 39 | Knytex DB120 (393 gsm) | 61 | 0 | 0 | 0 | 2.49 | 6h/20C, 2 h/60 C | RTM | 1633 | CH14107 | 276 | 27.6 | 0.1 | 4 | 19.7 | 1.65 | 0.165 | 2344 | 0 |  |  |  |  | 25 | UNK | UNK | 19.7 |  | Biax-CH14-UP2[±45/0/±45]S | 45/-45/0/45/-45/-45/45/0/-45/45 | 517 | -412 | 3.386667 |  | 22.26667 |  | 3.369958
Biax-CH14-UP2 | [±45/0/±45]S | 39 | PE | CoRezyn 63-AX-051 | Knytex D155 (527 gsm) | 39 | Knytex DB120 (393 gsm) | 61 | 0 | 0 | 0 | 2.49 | 6h/20C, 2 h/60 C | RTM | 1634 | CH14110 | 276 | 27.6 | 0.1 | 4 | 20 | 1.56 | 0.156 | 1280 | 0 |  |  |  |  | 25 | UNK | UNK | 20 |  | Biax-CH14-UP2[±45/0/±45]S | 45/-45/0/45/-45/-45/45/0/-45/45 | 517 | -412 | 3.386667 |  | 22.26667 |  | 3.10721
Biax-CH14-UP2 | [±45/0/±45]S | 39 | PE | CoRezyn 63-AX-051 | Knytex D155 (527 gsm) | 39 | Knytex DB120 (393 gsm) | 61 | 0 | 0 | 0 | 2.49 | 6h/20C, 2 h/60 C | RTM | 1635 | CH14113 | 276 | 27.6 | 0.1 | 4 | 21.2 | 1.56 | 0.156 | 1709 | 0 |  |  |  |  | 25 | UNK | UNK | 21.2 |  | Biax-CH14-UP2[±45/0/±45]S | 45/-45/0/45/-45/-45/45/0/-45/45 | 517 | -412 | 3.386667 |  | 22.26667 |  | 3.232742
Biax-CH14-UP2 | [±45/0/±45]S | 39 | PE | CoRezyn 63-AX-051 | Knytex D155 (527 gsm) | 39 | Knytex DB120 (393 gsm) | 61 | 0 | 0 | 0 | 2.49 | 6h/20C, 2 h/60 C | RTM | 1636 | CH14118 | 207 | 20.7 | 0.1 | 10 | 20.1 | 1.12 | 0.112 | 11600 | 0 |  |  |  |  | 25 | UNK | UNK | 20.1 |  | Biax-CH14-UP2[±45/0/±45]S | 45/-45/0/45/-45/-45/45/0/-45/45 | 517 | -412 | 3.386667 |  | 22.26667 |  | 4.064458
Biax-CH14-UP2 | [±45/0/±45]S | 39 | PE | CoRezyn 63-AX-051 | Knytex D155 (527 gsm) | 39 | Knytex DB120 (393 gsm) | 61 | 0 | 0 | 0 | 2.49 | 6h/20C, 2 h/60 C | RTM | 1637 | CH14119 | 207 | 20.7 | 0.1 | 10 | 21.6 | 1.1 | 0.11 | 17423 | 0 |  |  |  |  | 25 | UNK | UNK | 21.6 |  | Biax-CH14-UP2[±45/0/±45]S | 45/-45/0/45/-45/-45/45/0/-45/45 | 517 | -412 | 3.386667 |  | 22.26667 |  | 4.241123
Biax-CH14-UP2 | [±45/0/±45]S | 39 | PE | CoRezyn 63-AX-051 | Knytex D155 (527 gsm) | 39 | Knytex DB120 (393 gsm) | 61 | 0 | 0 | 0 | 2.49 | 6h/20C, 2 h/60 C | RTM | 1638 | CH14102 | 207 | 20.7 | 0.1 | 10 | 21.4 | 1 | 0.1 | 22579 | 0 |  |  |  |  | 25 | UNK | UNK | 21.4 |  | Biax-CH14-UP2[±45/0/±45]S | 45/-45/0/45/-45/-45/45/0/-45/45 | 517 | -412 | 3.386667 |  | 22.26667 |  | 4.353705
Biax-CH14-UP2 | [±45/0/±45]S | 39 | PE | CoRezyn 63-AX-051 | Knytex D155 (527 gsm) | 39 | Knytex DB120 (393 gsm) | 61 | 0 | 0 | 0 | 2.49 | 6h/20C, 2 h/60 C | RTM | 1639 | CH14115 | 138 | 13.8 | 0.1 | 20 | 19.8 | 0.73 | 0.073 | 2054772 | 0 |  |  |  |  | 25 | UNK | UNK | 19.8 |  | Biax-CH14-UP2[±45/0/±45]S | 45/-45/0/45/-45/-45/45/0/-45/45 | 517 | -412 | 3.386667 |  | 22.26667 |  | 6.312764
Biax-CH14-UP2 | [±45/0/±45]S | 39 | PE | CoRezyn 63-AX-051 | Knytex D155 (527 gsm) | 39 | Knytex DB120 (393 gsm) | 61 | 0 | 0 | 0 | 2.49 | 6h/20C, 2 h/60 C | RTM | 1640 | CH14120 | 172 | 17.2 | 0.1 | 10 | 17.7 | 0.9 | 0.09 | 69782 | 0 |  |  |  |  | 25 | UNK | UNK | 17.7 |  | Biax-CH14-UP2[±45/0/±45]S | 45/-45/0/45/-45/-45/45/0/-45/45 | 517 | -412 | 3.386667 |  | 22.26667 |  | 4.843743
Biax-CH14-UP2 | [±45/0/±45]S | 39 | PE | CoRezyn 63-AX-051 | Knytex D155 (527 gsm) | 39 | Knytex DB120 (393 gsm) | 61 | 0 | 0 | 0 | 2.49 | 6h/20C, 2 h/60 C | RTM | 1641 | CH14111 | 172 | 17.2 | 0.1 | 10 | 21.7 | 0.89 | 0.089 | 57256 | 0 |  |  |  |  | 25 | UNK | UNK | 21.7 |  | Biax-CH14-UP2[±45/0/±45]S | 45/-45/0/45/-45/-45/45/0/-45/45 | 517 | -412 | 3.386667 |  | 22.26667 |  | 4.757821
Biax-CH14-UP2 | [±45/0/±45]S | 39 | PE | CoRezyn 63-AX-051 | Knytex D155 (527 gsm) | 39 | Knytex DB120 (393 gsm) | 61 | 0 | 0 | 0 | 2.49 | 6h/20C, 2 h/60 C | RTM | 1642 | CH14101 | 172 | 17.2 | 0.1 | 10 | 22.7 | 0.84 | 0.084 | 57107 | 0 |  |  |  |  | 25 | UNK | UNK | 22.7 |  | Biax-CH14-UP2[±45/0/±45]S | 45/-45/0/45/-45/-45/45/0/-45/45 | 517 | -412 | 3.386667 |  | 22.26667 |  | 4.756689
Biax-CH14-UP2 | [±45/0/±45]S | 39 | PE | CoRezyn 63-AX-051 | Knytex D155 (527 gsm) | 39 | Knytex DB120 (393 gsm) | 61 | 0 | 0 | 0 | 2.49 | 6h/20C, 2 h/60 C | RTM | 1722 | CH14139 | -31 | -310 | 10 | 2 |  |  |  | 903 | 0 |  |  |  |  | 25 | UNK | UNK |  |  | Biax-CH14-UP2[±45/0/±45]S | 45/-45/0/45/-45/-45/45/0/-45/45 | 517 | -412 | 3.386667 |  | 22.26667 |  | 2.955688
Biax-CH14-UP2 | [±45/0/±45]S | 39 | PE | CoRezyn 63-AX-051 | Knytex D155 (527 gsm) | 39 | Knytex DB120 (393 gsm) | 61 | 0 | 0 | 0 | 2.49 | 6h/20C, 2 h/60 C | RTM | 1723 | CH14140 | -31 | -310 | 10 | 2 |  |  |  | 2756 | 0 |  |  |  |  | 25 | UNK | UNK |  |  | Biax-CH14-UP2[±45/0/±45]S | 45/-45/0/45/-45/-45/45/0/-45/45 | 517 | -412 | 3.386667 |  | 22.26667 |  | 3.440279
Biax-CH14-UP2 | [±45/0/±45]S | 39 | PE | CoRezyn 63-AX-051 | Knytex D155 (527 gsm) | 39 | Knytex DB120 (393 gsm) | 61 | 0 | 0 | 0 | 2.49 | 6h/20C, 2 h/60 C | RTM | 1724 | CH14129 | -31 | -310 | 10 | 2 |  |  |  | 1188 | 0 |  |  |  |  | 25 | UNK | UNK |  |  | Biax-CH14-UP2[±45/0/±45]S | 45/-45/0/45/-45/-45/45/0/-45/45 | 517 | -412 | 3.386667 |  | 22.26667 |  | 3.074816
Biax-CH14-UP2 | [±45/0/±45]S | 39 | PE | CoRezyn 63-AX-051 | Knytex D155 (527 gsm) | 39 | Knytex DB120 (393 gsm) | 61 | 0 | 0 | 0 | 2.49 | 6h/20C, 2 h/60 C | RTM | 1725 | CH14133 | -27.6 | -276 | 10 | 5 |  |  |  | 10716 | 0 |  |  |  |  | 25 | UNK | UNK |  |  | Biax-CH14-UP2[±45/0/±45]S | 45/-45/0/45/-45/-45/45/0/-45/45 | 517 | -412 | 3.386667 |  | 22.26667 |  | 4.030033
Biax-CH14-UP2 | [±45/0/±45]S | 39 | PE | CoRezyn 63-AX-051 | Knytex D155 (527 gsm) | 39 | Knytex DB120 (393 gsm) | 61 | 0 | 0 | 0 | 2.49 | 6h/20C, 2 h/60 C | RTM | 1726 | CH14125 | -27.6 | -276 | 10 | 4 |  |  |  | 16008 | 0 |  |  |  |  | 25 | UNK | UNK |  |  | Biax-CH14-UP2[±45/0/±45]S | 45/-45/0/45/-45/-45/45/0/-45/45 | 517 | -412 | 3.386667 |  | 22.26667 |  | 4.204337
Biax-CH14-UP2 | [±45/0/±45]S | 39 | PE | CoRezyn 63-AX-051 | Knytex D155 (527 gsm) | 39 | Knytex DB120 (393 gsm) | 61 | 0 | 0 | 0 | 2.49 | 6h/20C, 2 h/60 C | RTM | 1727 | CH14128 | -27.6 | -276 | 10 | 5 |  |  |  | 11756 | 0 |  |  |  |  | 25 | UNK | UNK |  |  | Biax-CH14-UP2[±45/0/±45]S | 45/-45/0/45/-45/-45/45/0/-45/45 | 517 | -412 | 3.386667 |  | 22.26667 |  | 4.07026
Biax-CH14-UP2 | [±45/0/±45]S | 39 | PE | CoRezyn 63-AX-051 | Knytex D155 (527 gsm) | 39 | Knytex DB120 (393 gsm) | 61 | 0 | 0 | 0 | 2.49 | 6h/20C, 2 h/60 C | RTM | 1728 | CH14131 | -24.1 | -241 | 10 | 10 |  |  |  | 58134 | 0 |  |  |  |  | 25 | UNK | UNK |  |  | Biax-CH14-UP2[±45/0/±45]S | 45/-45/0/45/-45/-45/45/0/-45/45 | 517 | -412 | 3.386667 |  | 22.26667 |  | 4.76443
Biax-CH14-UP2 | [±45/0/±45]S | 39 | PE | CoRezyn 63-AX-051 | Knytex D155 (527 gsm) | 39 | Knytex DB120 (393 gsm) | 61 | 0 | 0 | 0 | 2.49 | 6h/20C, 2 h/60 C | RTM | 1729 | CH14132 | -24.1 | -241 | 10 | 5 |  |  |  | 86421 | 0 |  |  |  |  | 25 | UNK | UNK |  |  | Biax-CH14-UP2[±45/0/±45]S | 45/-45/0/45/-45/-45/45/0/-45/45 | 517 | -412 | 3.386667 |  | 22.26667 |  | 4.936619
Biax-CH14-UP2 | [±45/0/±45]S | 39 | PE | CoRezyn 63-AX-051 | Knytex D155 (527 gsm) | 39 | Knytex DB120 (393 gsm) | 61 | 0 | 0 | 0 | 2.49 | 6h/20C, 2 h/60 C | RTM | 1730 | CH14130 | -24.1 | -241 | 10 | 10 |  |  |  | 78283 | 0 |  |  |  |  | 25 | UNK | UNK |  |  | Biax-CH14-UP2[±45/0/±45]S | 45/-45/0/45/-45/-45/45/0/-45/45 | 517 | -412 | 3.386667 |  | 22.26667 |  | 4.893667
Biax-CH15-UP2 | [±45/0/±45]S | 32 | PE | CoRezyn 63-AX-051 | Knytex D092 (310 gsm) | 28 | Knytex DB120 (393 gsm) | 61 | 0 | 0 | 0 | 2.49 | 6h/20C, 2 h/60 C | RTM | 1735 | CH15142 | -24.1 | -241 | 10 | 2 |  |  |  | 996 | 0 |  |  |  |  | 25 | UNK | UNK |  |  | Biax-CH15-UP2[±45/0/±45]S | 45/-45/0/45/-45/-45/45/0/-45/45 | 310.3333 | -345.6667 | 3.62 |  | 14.83333 |  | 2.998259
Biax-CH15-UP2 | [±45/0/±45]S | 32 | PE | CoRezyn 63-AX-051 | Knytex D092 (310 gsm) | 28 | Knytex DB120 (393 gsm) | 61 | 0 | 0 | 0 | 2.49 | 6h/20C, 2 h/60 C | RTM | 1736 | CH15143 | -24.1 | -241 | 10 | 2 |  |  |  | 542 | 0 |  |  |  |  | 25 | UNK | UNK |  |  | Biax-CH15-UP2[±45/0/±45]S | 45/-45/0/45/-45/-45/45/0/-45/45 | 310.3333 | -345.6667 | 3.62 |  | 14.83333 |  | 2.733999
Biax-CH15-UP2 | [±45/0/±45]S | 32 | PE | CoRezyn 63-AX-051 | Knytex D092 (310 gsm) | 28 | Knytex DB120 (393 gsm) | 61 | 0 | 0 | 0 | 2.49 | 6h/20C, 2 h/60 C | RTM | 1737 | CH15147 | -24.1 | -241 | 10 | 2 |  |  |  | 1345 | 0 |  |  |  |  | 25 | UNK | UNK |  |  | Biax-CH15-UP2[±45/0/±45]S | 45/-45/0/45/-45/-45/45/0/-45/45 | 310.3333 | -345.6667 | 3.62 |  | 14.83333 |  | 3.128722
Biax-CH15-UP2 | [±45/0/±45]S | 32 | PE | CoRezyn 63-AX-051 | Knytex D092 (310 gsm) | 28 | Knytex DB120 (393 gsm) | 61 | 0 | 0 | 0 | 2.49 | 6h/20C, 2 h/60 C | RTM | 1738 | CH15141 | -20.7 | -207 | 10 | 4 |  |  |  | 4825 | 0 |  |  |  |  | 25 | UNK | UNK |  |  | Biax-CH15-UP2[±45/0/±45]S | 45/-45/0/45/-45/-45/45/0/-45/45 | 310.3333 | -345.6667 | 3.62 |  | 14.83333 |  | 3.683497
Biax-CH15-UP2 | [±45/0/±45]S | 32 | PE | CoRezyn 63-AX-051 | Knytex D092 (310 gsm) | 28 | Knytex DB120 (393 gsm) | 61 | 0 | 0 | 0 | 2.49 | 6h/20C, 2 h/60 C | RTM | 1739 | CH15123 | -20.7 | -207 | 10 | 4 |  |  |  | 9366 | 0 |  |  |  |  | 25 | UNK | UNK |  |  | Biax-CH15-UP2[±45/0/±45]S | 45/-45/0/45/-45/-45/45/0/-45/45 | 310.3333 | -345.6667 | 3.62 |  | 14.83333 |  | 3.971554
Biax-CH15-UP2 | [±45/0/±45]S | 32 | PE | CoRezyn 63-AX-051 | Knytex D092 (310 gsm) | 28 | Knytex DB120 (393 gsm) | 61 | 0 | 0 | 0 | 2.49 | 6h/20C, 2 h/60 C | RTM | 1740 | CH15122 | -20.7 | -207 | 10 | 5 |  |  |  | 10507 | 0 |  |  |  |  | 25 | UNK | UNK |  |  | Biax-CH15-UP2[±45/0/±45]S | 45/-45/0/45/-45/-45/45/0/-45/45 | 310.3333 | -345.6667 | 3.62 |  | 14.83333 |  | 4.021479
Biax-CH15-UP2 | [±45/0/±45]S | 32 | PE | CoRezyn 63-AX-051 | Knytex D092 (310 gsm) | 28 | Knytex DB120 (393 gsm) | 61 | 0 | 0 | 0 | 2.49 | 6h/20C, 2 h/60 C | RTM | 1741 | CH15145 | -17.2 | -172 | 10 | 5 |  |  |  | 61865 | 0 |  |  |  |  | 25 | UNK | UNK |  |  | Biax-CH15-UP2[±45/0/±45]S | 45/-45/0/45/-45/-45/45/0/-45/45 | 310.3333 | -345.6667 | 3.62 |  | 14.83333 |  | 4.791445
Biax-CH15-UP2 | [±45/0/±45]S | 32 | PE | CoRezyn 63-AX-051 | Knytex D092 (310 gsm) | 28 | Knytex DB120 (393 gsm) | 61 | 0 | 0 | 0 | 2.49 | 6h/20C, 2 h/60 C | RTM | 1742 | CH15144 | -17.2 | -172 | 10 | 10 |  |  |  | 54046 | 0 |  |  |  |  | 25 | UNK | UNK |  |  | Biax-CH15-UP2[±45/0/±45]S | 45/-45/0/45/-45/-45/45/0/-45/45 | 310.3333 | -345.6667 | 3.62 |  | 14.83333 |  | 4.732764
Biax-CH15-UP2 | [±45/0/±45]S | 32 | PE | CoRezyn 63-AX-051 | Knytex D092 (310 gsm) | 28 | Knytex DB120 (393 gsm) | 61 | 0 | 0 | 0 | 2.49 | 6h/20C, 2 h/60 C | RTM | 1743 | CH15137 | -17.2 | -172 | 10 | 10 |  |  |  | 41806 | 0 |  |  |  |  | 25 | UNK | UNK |  |  | Biax-CH15-UP2[±45/0/±45]S | 45/-45/0/45/-45/-45/45/0/-45/45 | 310.3333 | -345.6667 | 3.62 |  | 14.83333 |  | 4.621239
Biax-CH15-UP2 | [±45/0/±45]S | 32 | PE | CoRezyn 63-AX-051 | Knytex D092 (310 gsm) | 28 | Knytex DB120 (393 gsm) | 61 | 0 | 0 | 0 | 2.49 | 6h/20C, 2 h/60 C | RTM | 1803 | CH15118 | 207 | 20.7 | 0.1 | 2 | 13.6 | 2.1 | 0.21 | 403 | 0 |  |  |  |  | 25 | UNK | UNK | 13.6 |  | Biax-CH15-UP2[±45/0/±45]S | 45/-45/0/45/-45/-45/45/0/-45/45 | 310.3333 | -345.6667 | 3.62 |  | 14.83333 |  | 2.605305
Biax-CH15-UP2 | [±45/0/±45]S | 32 | PE | CoRezyn 63-AX-051 | Knytex D092 (310 gsm) | 28 | Knytex DB120 (393 gsm) | 61 | 0 | 0 | 0 | 2.49 | 6h/20C, 2 h/60 C | RTM | 1804 | CH15116 | 207 | 20.7 | 0.1 | 2 | 15 | 1.87 | 0.187 | 608 | 0 |  |  |  |  | 25 | UNK | UNK | 15 |  | Biax-CH15-UP2[±45/0/±45]S | 45/-45/0/45/-45/-45/45/0/-45/45 | 310.3333 | -345.6667 | 3.62 |  | 14.83333 |  | 2.783904
Biax-CH15-UP2 | [±45/0/±45]S | 32 | PE | CoRezyn 63-AX-051 | Knytex D092 (310 gsm) | 28 | Knytex DB120 (393 gsm) | 61 | 0 | 0 | 0 | 2.49 | 6h/20C, 2 h/60 C | RTM | 1805 | CH15113 | 207 | 20.7 | 0.1 | 2 | 14.3 | 2.09 | 0.209 | 270 | 0 |  |  |  |  | 25 | UNK | UNK | 14.3 |  | Biax-CH15-UP2[±45/0/±45]S | 45/-45/0/45/-45/-45/45/0/-45/45 | 310.3333 | -345.6667 | 3.62 |  | 14.83333 |  | 2.431364
Biax-CH15-UP2 | [±45/0/±45]S | 32 | PE | CoRezyn 63-AX-051 | Knytex D092 (310 gsm) | 28 | Knytex DB120 (393 gsm) | 61 | 0 | 0 | 0 | 2.49 | 6h/20C, 2 h/60 C | RTM | 1806 | CH15115 | 172 | 17.2 | 0.1 | 4 | 14.5 | 1.44 | 0.144 | 18054 | 0 |  |  |  |  | 25 | UNK | UNK | 14.5 |  | Biax-CH15-UP2[±45/0/±45]S | 45/-45/0/45/-45/-45/45/0/-45/45 | 310.3333 | -345.6667 | 3.62 |  | 14.83333 |  | 4.256573
Biax-CH15-UP2 | [±45/0/±45]S | 32 | PE | CoRezyn 63-AX-051 | Knytex D092 (310 gsm) | 28 | Knytex DB120 (393 gsm) | 61 | 0 | 0 | 0 | 2.49 | 6h/20C, 2 h/60 C | RTM | 1807 | CH15117 | 172 | 17.2 | 0.1 | 4 | 13.4 | 1.56 | 0.156 | 16456 | 0 |  |  |  |  | 25 | UNK | UNK | 13.4 |  | Biax-CH15-UP2[±45/0/±45]S | 45/-45/0/45/-45/-45/45/0/-45/45 | 310.3333 | -345.6667 | 3.62 |  | 14.83333 |  | 4.216324
Biax-CH15-UP2 | [±45/0/±45]S | 32 | PE | CoRezyn 63-AX-051 | Knytex D092 (310 gsm) | 28 | Knytex DB120 (393 gsm) | 61 | 0 | 0 | 0 | 2.49 | 6h/20C, 2 h/60 C | RTM | 1808 | CH15104 | 172 | 17.2 | 0.1 | 4 | 15 | 1.58 | 0.158 | 11511 | 0 |  |  |  |  | 25 | UNK | UNK | 15 |  | Biax-CH15-UP2[±45/0/±45]S | 45/-45/0/45/-45/-45/45/0/-45/45 | 310.3333 | -345.6667 | 3.62 |  | 14.83333 |  | 4.061113
Biax-CH15-UP2 | [±45/0/±45]S | 32 | PE | CoRezyn 63-AX-051 | Knytex D092 (310 gsm) | 28 | Knytex DB120 (393 gsm) | 61 | 0 | 0 | 0 | 2.49 | 6h/20C, 2 h/60 C | RTM | 1809 | CH15103 | 138 | 13.8 | 0.1 | 10 | 15.7 | 1.07 | 0.107 | 132279 | 0 |  |  |  |  | 25 | UNK | UNK | 15.7 |  | Biax-CH15-UP2[±45/0/±45]S | 45/-45/0/45/-45/-45/45/0/-45/45 | 310.3333 | -345.6667 | 3.62 |  | 14.83333 |  | 5.121491
Biax-CH15-UP2 | [±45/0/±45]S | 32 | PE | CoRezyn 63-AX-051 | Knytex D092 (310 gsm) | 28 | Knytex DB120 (393 gsm) | 61 | 0 | 0 | 0 | 2.49 | 6h/20C, 2 h/60 C | RTM | 1810 | CH15106 | 138 | 13.8 | 0.1 | 10 | 16.4 | 0.99 | 0.099 | 350007 | 0 |  |  |  |  | 25 | UNK | UNK | 16.4 |  | Biax-CH15-UP2[±45/0/±45]S | 45/-45/0/45/-45/-45/45/0/-45/45 | 310.3333 | -345.6667 | 3.62 |  | 14.83333 |  | 5.544077
Biax-CH15-UP2 | [±45/0/±45]S | 32 | PE | CoRezyn 63-AX-051 | Knytex D092 (310 gsm) | 28 | Knytex DB120 (393 gsm) | 61 | 0 | 0 | 0 | 2.49 | 6h/20C, 2 h/60 C | RTM | 1811 | CH15102 | 138 | 13.8 | 0.1 | 10 | 15.3 | 1.01 | 0.101 | 465775 | 0 |  |  |  |  | 25 | UNK | UNK | 15.3 |  | Biax-CH15-UP2[±45/0/±45]S | 45/-45/0/45/-45/-45/45/0/-45/45 | 310.3333 | -345.6667 | 3.62 |  | 14.83333 |  | 5.668176
Biax-CH15-UP2 | [±45/0/±45]S | 32 | PE | CoRezyn 63-AX-051 | Knytex D092 (310 gsm) | 28 | Knytex DB120 (393 gsm) | 61 | 0 | 0 | 0 | 2.49 | 6h/20C, 2 h/60 C | RTM | 1812 | CH15101 | 121 | 12.1 | 0.1 | 12 | 15.4 | 0.88 | 0.088 | 1029975 | 0 |  |  |  |  | 25 | UNK | UNK | 15.4 |  | Biax-CH15-UP2[±45/0/±45]S | 45/-45/0/45/-45/-45/45/0/-45/45 | 310.3333 | -345.6667 | 3.62 |  | 14.83333 |  | 6.012827
Biax-CH16-UP2 | [±45/0/±45]S | 34 | PE | CoRezyn 63-AX-051 | Knytex D092 (310 gsm) | 28 | Knytex DB120 (393 gsm) | 61 | 0 | 0 | 0 | 2.36 | 6h/20C, 2 h/60 C | RTM | 1748 | CH16123 | -24.1 | -241 | 10 | 1 |  |  |  | 371 | 0 |  |  |  |  | 25 | UNK | UNK |  |  | Biax-CH16-UP2[±45/0/±45]S | 45/-45/0/45/-45/-45/45/0/-45/45 | 360.3333 | -309 | 2.89 |  | 18.26667 |  | 2.569374
Biax-CH16-UP2 | [±45/0/±45]S | 34 | PE | CoRezyn 63-AX-051 | Knytex D092 (310 gsm) | 28 | Knytex DB120 (393 gsm) | 61 | 0 | 0 | 0 | 2.36 | 6h/20C, 2 h/60 C | RTM | 1749 | CH16129 | -24.1 | -241 | 10 | 2 |  |  |  | 1216 | 0 |  |  |  |  | 25 | UNK | UNK |  |  | Biax-CH16-UP2[±45/0/±45]S | 45/-45/0/45/-45/-45/45/0/-45/45 | 360.3333 | -309 | 2.89 |  | 18.26667 |  | 3.084934
Biax-CH16-UP2 | [±45/0/±45]S | 34 | PE | CoRezyn 63-AX-051 | Knytex D092 (310 gsm) | 28 | Knytex DB120 (393 gsm) | 61 | 0 | 0 | 0 | 2.36 | 6h/20C, 2 h/60 C | RTM | 1750 | CH16138 | -24.1 | -241 | 10 | 1 |  |  |  | 1010 | 0 |  |  |  |  | 25 | UNK | UNK |  |  | Biax-CH16-UP2[±45/0/±45]S | 45/-45/0/45/-45/-45/45/0/-45/45 | 360.3333 | -309 | 2.89 |  | 18.26667 |  | 3.004321
Biax-CH16-UP2 | [±45/0/±45]S | 34 | PE | CoRezyn 63-AX-051 | Knytex D092 (310 gsm) | 28 | Knytex DB120 (393 gsm) | 61 | 0 | 0 | 0 | 2.36 | 6h/20C, 2 h/60 C | RTM | 1751 | CH16124 | -20.7 | -207 | 10 | 4 |  |  |  | 7458 | 0 |  |  |  |  | 25 | UNK | UNK |  |  | Biax-CH16-UP2[±45/0/±45]S | 45/-45/0/45/-45/-45/45/0/-45/45 | 360.3333 | -309 | 2.89 |  | 18.26667 |  | 3.872622
Biax-CH16-UP2 | [±45/0/±45]S | 34 | PE | CoRezyn 63-AX-051 | Knytex D092 (310 gsm) | 28 | Knytex DB120 (393 gsm) | 61 | 0 | 0 | 0 | 2.36 | 6h/20C, 2 h/60 C | RTM | 1752 | CH16130 | -20.7 | -207 | 10 | 4 |  |  |  | 11541 | 0 |  |  |  |  | 25 | UNK | UNK |  |  | Biax-CH16-UP2[±45/0/±45]S | 45/-45/0/45/-45/-45/45/0/-45/45 | 360.3333 | -309 | 2.89 |  | 18.26667 |  | 4.062243
Biax-CH16-UP2 | [±45/0/±45]S | 34 | PE | CoRezyn 63-AX-051 | Knytex D092 (310 gsm) | 28 | Knytex DB120 (393 gsm) | 61 | 0 | 0 | 0 | 2.36 | 6h/20C, 2 h/60 C | RTM | 1753 | CH16128 | -20.7 | -207 | 10 | 4 |  |  |  | 7137 | 0 |  |  |  |  | 25 | UNK | UNK |  |  | Biax-CH16-UP2[±45/0/±45]S | 45/-45/0/45/-45/-45/45/0/-45/45 | 360.3333 | -309 | 2.89 |  | 18.26667 |  | 3.853516
Biax-CH16-UP2 | [±45/0/±45]S | 34 | PE | CoRezyn 63-AX-051 | Knytex D092 (310 gsm) | 28 | Knytex DB120 (393 gsm) | 61 | 0 | 0 | 0 | 2.36 | 6h/20C, 2 h/60 C | RTM | 1754 | CH16139 | -17.2 | -172 | 10 | 5 |  |  |  | 162300 | 0 |  |  |  |  | 25 | UNK | UNK |  |  | Biax-CH16-UP2[±45/0/±45]S | 45/-45/0/45/-45/-45/45/0/-45/45 | 360.3333 | -309 | 2.89 |  | 18.26667 |  | 5.210319
Biax-CH16-UP2 | [±45/0/±45]S | 34 | PE | CoRezyn 63-AX-051 | Knytex D092 (310 gsm) | 28 | Knytex DB120 (393 gsm) | 61 | 0 | 0 | 0 | 2.36 | 6h/20C, 2 h/60 C | RTM | 1755 | CH16132 | -17.2 | -172 | 10 | 12 |  |  |  | 109008 | 0 |  |  |  |  | 25 | UNK | UNK |  |  | Biax-CH16-UP2[±45/0/±45]S | 45/-45/0/45/-45/-45/45/0/-45/45 | 360.3333 | -309 | 2.89 |  | 18.26667 |  | 5.037458
Biax-CH16-UP2 | [±45/0/±45]S | 34 | PE | CoRezyn 63-AX-051 | Knytex D092 (310 gsm) | 28 | Knytex DB120 (393 gsm) | 61 | 0 | 0 | 0 | 2.36 | 6h/20C, 2 h/60 C | RTM | 1756 | CH16135 | -17.2 | -172 | 10 | 10 |  |  |  | 155530 | 0 |  |  |  |  | 25 | UNK | UNK |  |  | Biax-CH16-UP2[±45/0/±45]S | 45/-45/0/45/-45/-45/45/0/-45/45 | 360.3333 | -309 | 2.89 |  | 18.26667 |  | 5.191814
Biax-CH16-UP2 | [±45/0/±45]S | 34 | PE | CoRezyn 63-AX-051 | Knytex D092 (310 gsm) | 28 | Knytex DB120 (393 gsm) | 61 | 0 | 0 | 0 | 2.36 | 6h/20C, 2 h/60 C | RTM | 1757 | CH16120 | -15.5 | -155 | 10 | 15 |  |  |  | 596803 | 0 |  |  |  |  | 25 | UNK | UNK |  |  | Biax-CH16-UP2[±45/0/±45]S | 45/-45/0/45/-45/-45/45/0/-45/45 | 360.3333 | -309 | 2.89 |  | 18.26667 |  | 5.775831
Biax-CH16-UP2 | [±45/0/±45]S | 34 | PE | CoRezyn 63-AX-051 | Knytex D092 (310 gsm) | 28 | Knytex DB120 (393 gsm) | 61 | 0 | 0 | 0 | 2.36 | 6h/20C, 2 h/60 C | RTM | 1816 | CH16101 | 241 | 24.1 | 0.1 | 1 | 18.8 | 1.73 | 0.173 | 151 | 0 |  |  |  |  | 25 | UNK | UNK | 18.8 |  | Biax-CH16-UP2[±45/0/±45]S | 45/-45/0/45/-45/-45/45/0/-45/45 | 360.3333 | -309 | 2.89 |  | 18.26667 |  | 2.178977
Biax-CH16-UP2 | [±45/0/±45]S | 34 | PE | CoRezyn 63-AX-051 | Knytex D092 (310 gsm) | 28 | Knytex DB120 (393 gsm) | 61 | 0 | 0 | 0 | 2.36 | 6h/20C, 2 h/60 C | RTM | 1817 | CH16115 | 241 | 24.1 | 0.1 | 1 | 18.3 | 1.89 | 0.189 | 421 | 0 |  |  |  |  | 25 | UNK | UNK | 18.3 |  | Biax-CH16-UP2[±45/0/±45]S | 45/-45/0/45/-45/-45/45/0/-45/45 | 360.3333 | -309 | 2.89 |  | 18.26667 |  | 2.624282
Biax-CH16-UP2 | [±45/0/±45]S | 34 | PE | CoRezyn 63-AX-051 | Knytex D092 (310 gsm) | 28 | Knytex DB120 (393 gsm) | 61 | 0 | 0 | 0 | 2.36 | 6h/20C, 2 h/60 C | RTM | 1818 | CH16118 | 241 | 24.1 | 0.1 | 1 | 19.9 | 1.66 | 0.166 | 580 | 0 |  |  |  |  | 25 | UNK | UNK | 19.9 |  | Biax-CH16-UP2[±45/0/±45]S | 45/-45/0/45/-45/-45/45/0/-45/45 | 360.3333 | -309 | 2.89 |  | 18.26667 |  | 2.763428
Biax-CH16-UP2 | [±45/0/±45]S | 34 | PE | CoRezyn 63-AX-051 | Knytex D092 (310 gsm) | 28 | Knytex DB120 (393 gsm) | 61 | 0 | 0 | 0 | 2.36 | 6h/20C, 2 h/60 C | RTM | 1819 | CH16106 | 207 | 20.7 | 0.1 | 2 | 18.5 | 1.51 | 0.151 | 2805 | 0 |  |  |  |  | 25 | UNK | UNK | 18.5 |  | Biax-CH16-UP2[±45/0/±45]S | 45/-45/0/45/-45/-45/45/0/-45/45 | 360.3333 | -309 | 2.89 |  | 18.26667 |  | 3.447933
Biax-CH16-UP2 | [±45/0/±45]S | 34 | PE | CoRezyn 63-AX-051 | Knytex D092 (310 gsm) | 28 | Knytex DB120 (393 gsm) | 61 | 0 | 0 | 0 | 2.36 | 6h/20C, 2 h/60 C | RTM | 1820 | CH16112 | 207 | 20.7 | 0.1 | 2 | 19 | 1.48 | 0.148 | 1746 | 0 |  |  |  |  | 25 | UNK | UNK | 19 |  | Biax-CH16-UP2[±45/0/±45]S | 45/-45/0/45/-45/-45/45/0/-45/45 | 360.3333 | -309 | 2.89 |  | 18.26667 |  | 3.242044
Biax-CH16-UP2 | [±45/0/±45]S | 34 | PE | CoRezyn 63-AX-051 | Knytex D092 (310 gsm) | 28 | Knytex DB120 (393 gsm) | 61 | 0 | 0 | 0 | 2.36 | 6h/20C, 2 h/60 C | RTM | 1821 | CH16116 | 207 | 20.7 | 0.1 | 2 | 17.9 | 1.59 | 0.159 | 1203 | 0 |  |  |  |  | 25 | UNK | UNK | 17.9 |  | Biax-CH16-UP2[±45/0/±45]S | 45/-45/0/45/-45/-45/45/0/-45/45 | 360.3333 | -309 | 2.89 |  | 18.26667 |  | 3.080266
Biax-CH16-UP2 | [±45/0/±45]S | 34 | PE | CoRezyn 63-AX-051 | Knytex D092 (310 gsm) | 28 | Knytex DB120 (393 gsm) | 61 | 0 | 0 | 0 | 2.36 | 6h/20C, 2 h/60 C | RTM | 1822 | CH16119 | 172 | 17.2 | 0.1 | 4 | 17.3 | 1.21 | 0.121 | 5928 | 0 |  |  |  |  | 25 | UNK | UNK | 17.3 |  | Biax-CH16-UP2[±45/0/±45]S | 45/-45/0/45/-45/-45/45/0/-45/45 | 360.3333 | -309 | 2.89 |  | 18.26667 |  | 3.772908
Biax-CH16-UP2 | [±45/0/±45]S | 34 | PE | CoRezyn 63-AX-051 | Knytex D092 (310 gsm) | 28 | Knytex DB120 (393 gsm) | 61 | 0 | 0 | 0 | 2.36 | 6h/20C, 2 h/60 C | RTM | 1823 | CH16103 | 172 | 17.2 | 0.1 | 4 | 20.8 | 1.07 | 0.107 | 3595 | 0 |  |  |  |  | 25 | UNK | UNK | 20.8 |  | Biax-CH16-UP2[±45/0/±45]S | 45/-45/0/45/-45/-45/45/0/-45/45 | 360.3333 | -309 | 2.89 |  | 18.26667 |  | 3.555699
Biax-CH16-UP2 | [±45/0/±45]S | 34 | PE | CoRezyn 63-AX-051 | Knytex D092 (310 gsm) | 28 | Knytex DB120 (393 gsm) | 61 | 0 | 0 | 0 | 2.36 | 6h/20C, 2 h/60 C | RTM | 1824 | CH16109 | 172 | 17.2 | 0.1 | 4 | 21.6 | 1.01 | 0.101 | 4508 | 0 |  |  |  |  | 25 | UNK | UNK | 21.6 |  | Biax-CH16-UP2[±45/0/±45]S | 45/-45/0/45/-45/-45/45/0/-45/45 | 360.3333 | -309 | 2.89 |  | 18.26667 |  | 3.653984
Biax-CH16-UP2 | [±45/0/±45]S | 34 | PE | CoRezyn 63-AX-051 | Knytex D092 (310 gsm) | 28 | Knytex DB120 (393 gsm) | 61 | 0 | 0 | 0 | 2.36 | 6h/20C, 2 h/60 C | RTM | 1825 | CH16107 | 138 | 13.8 | 0.1 | 5 | 17.5 | 0.89 | 0.089 | 36647 | 0 |  |  |  |  | 25 | UNK | UNK | 17.5 |  | Biax-CH16-UP2[±45/0/±45]S | 45/-45/0/45/-45/-45/45/0/-45/45 | 360.3333 | -309 | 2.89 |  | 18.26667 |  | 4.564038
Biax-CH16-UP2 | [±45/0/±45]S | 34 | PE | CoRezyn 63-AX-051 | Knytex D092 (310 gsm) | 28 | Knytex DB120 (393 gsm) | 61 | 0 | 0 | 0 | 2.36 | 6h/20C, 2 h/60 C | RTM | 1826 | CH16110 | 138 | 13.8 | 0.1 | 5 | 17.7 | 0.93 | 0.093 | 47119 | 0 |  |  |  |  | 25 | UNK | UNK | 17.7 |  | Biax-CH16-UP2[±45/0/±45]S | 45/-45/0/45/-45/-45/45/0/-45/45 | 360.3333 | -309 | 2.89 |  | 18.26667 |  | 4.673196
Biax-CH16-UP2 | [±45/0/±45]S | 34 | PE | CoRezyn 63-AX-051 | Knytex D092 (310 gsm) | 28 | Knytex DB120 (393 gsm) | 61 | 0 | 0 | 0 | 2.36 | 6h/20C, 2 h/60 C | RTM | 1827 | CH16108 | 138 | 13.8 | 0.1 | 5 | 16.3 | 0.95 | 0.095 | 34528 | 0 |  |  |  |  | 25 | UNK | UNK | 16.3 |  | Biax-CH16-UP2[±45/0/±45]S | 45/-45/0/45/-45/-45/45/0/-45/45 | 360.3333 | -309 | 2.89 |  | 18.26667 |  | 4.538171
Biax-CH16-UP2 | [±45/0/±45]S | 34 | PE | CoRezyn 63-AX-051 | Knytex D092 (310 gsm) | 28 | Knytex DB120 (393 gsm) | 61 | 0 | 0 | 0 | 2.36 | 6h/20C, 2 h/60 C | RTM | 1828 | CH16113 | 121 | 12.1 | 0.1 | 10 | 18.2 | 0.75 | 0.075 | 163247 | 0 |  |  |  |  | 25 | UNK | UNK | 18.2 |  | Biax-CH16-UP2[±45/0/±45]S | 45/-45/0/45/-45/-45/45/0/-45/45 | 360.3333 | -309 | 2.89 |  | 18.26667 |  | 5.212845
Biax-CH16-UP2 | [±45/0/±45]S | 34 | PE | CoRezyn 63-AX-051 | Knytex D092 (310 gsm) | 28 | Knytex DB120 (393 gsm) | 61 | 0 | 0 | 0 | 2.36 | 6h/20C, 2 h/60 C | RTM | 1829 | CH16140 | 103 | 10.3 | 0.1 | 15 | 17.1 | 0.66 | 0.066 | 1247001 | 0 |  |  |  |  | 25 | UNK | UNK | 17.1 |  | Biax-CH16-UP2[±45/0/±45]S | 45/-45/0/45/-45/-45/45/0/-45/45 | 360.3333 | -309 | 2.89 |  | 18.26667 |  | 6.095867
Biax-CH17-UP2 | [±45/0/±45]S | 42 | PE | CoRezyn 63-AX-051 | Knytex D092 (310 gsm) | 28 | Knytex DB120 (393 gsm) | 61 | 0 | 0 | 0 | 1.96 | 6h/20C, 2 h/60 C | RTM | 1761 | CH17154 | -24.1 | -241 | 10 | 2 |  |  |  | 822 | 0 |  |  |  |  | 25 | UNK | UNK |  |  | Biax-CH17-UP2[±45/0/±45]S | 45/-45/0/45/-45/-45/45/0/-45/45 | 359 | -301.3333 | 3.58 |  | 17.26667 |  | 2.914872
Biax-CH17-UP2 | [±45/0/±45]S | 42 | PE | CoRezyn 63-AX-051 | Knytex D092 (310 gsm) | 28 | Knytex DB120 (393 gsm) | 61 | 0 | 0 | 0 | 1.96 | 6h/20C, 2 h/60 C | RTM | 1762 | CH17123 | -24.1 | -241 | 10 | 2 |  |  |  | 1359 | 0 |  |  |  |  | 25 | UNK | UNK |  |  | Biax-CH17-UP2[±45/0/±45]S | 45/-45/0/45/-45/-45/45/0/-45/45 | 359 | -301.3333 | 3.58 |  | 17.26667 |  | 3.133219
Biax-CH17-UP2 | [±45/0/±45]S | 42 | PE | CoRezyn 63-AX-051 | Knytex D092 (310 gsm) | 28 | Knytex DB120 (393 gsm) | 61 | 0 | 0 | 0 | 1.96 | 6h/20C, 2 h/60 C | RTM | 1763 | CH17125 | -24.1 | -241 | 10 | 2 |  |  |  | 1847 | 0 |  |  |  |  | 25 | UNK | UNK |  |  | Biax-CH17-UP2[±45/0/±45]S | 45/-45/0/45/-45/-45/45/0/-45/45 | 359 | -301.3333 | 3.58 |  | 17.26667 |  | 3.266467
Biax-CH17-UP2 | [±45/0/±45]S | 42 | PE | CoRezyn 63-AX-051 | Knytex D092 (310 gsm) | 28 | Knytex DB120 (393 gsm) | 61 | 0 | 0 | 0 | 1.96 | 6h/20C, 2 h/60 C | RTM | 1764 | CH17141 | -20.7 | -207 | 10 | 5 |  |  |  | 2279 | 0 |  |  |  |  | 25 | UNK | UNK |  |  | Biax-CH17-UP2[±45/0/±45]S | 45/-45/0/45/-45/-45/45/0/-45/45 | 359 | -301.3333 | 3.58 |  | 17.26667 |  | 3.357744
Biax-CH17-UP2 | [±45/0/±45]S | 42 | PE | CoRezyn 63-AX-051 | Knytex D092 (310 gsm) | 28 | Knytex DB120 (393 gsm) | 61 | 0 | 0 | 0 | 1.96 | 6h/20C, 2 h/60 C | RTM | 1765 | CH17138 | -20.7 | -207 | 10 | 4 |  |  |  | 1767 | 0 |  |  |  |  | 25 | UNK | UNK |  |  | Biax-CH17-UP2[±45/0/±45]S | 45/-45/0/45/-45/-45/45/0/-45/45 | 359 | -301.3333 | 3.58 |  | 17.26667 |  | 3.247237
Biax-CH17-UP2 | [±45/0/±45]S | 42 | PE | CoRezyn 63-AX-051 | Knytex D092 (310 gsm) | 28 | Knytex DB120 (393 gsm) | 61 | 0 | 0 | 0 | 1.96 | 6h/20C, 2 h/60 C | RTM | 1766 | CH17140 | -20.7 | -207 | 10 | 4 |  |  |  | 7278 | 0 |  |  |  |  | 25 | UNK | UNK |  |  | Biax-CH17-UP2[±45/0/±45]S | 45/-45/0/45/-45/-45/45/0/-45/45 | 359 | -301.3333 | 3.58 |  | 17.26667 |  | 3.862012
Biax-CH17-UP2 | [±45/0/±45]S | 42 | PE | CoRezyn 63-AX-051 | Knytex D092 (310 gsm) | 28 | Knytex DB120 (393 gsm) | 61 | 0 | 0 | 0 | 1.96 | 6h/20C, 2 h/60 C | RTM | 1767 | CH17124 | -17.2 | -172 | 10 | 5 |  |  |  | 227223 | 0 |  |  |  |  | 25 | UNK | UNK |  |  | Biax-CH17-UP2[±45/0/±45]S | 45/-45/0/45/-45/-45/45/0/-45/45 | 359 | -301.3333 | 3.58 |  | 17.26667 |  | 5.356452
Biax-CH17-UP2 | [±45/0/±45]S | 42 | PE | CoRezyn 63-AX-051 | Knytex D092 (310 gsm) | 28 | Knytex DB120 (393 gsm) | 61 | 0 | 0 | 0 | 1.96 | 6h/20C, 2 h/60 C | RTM | 1768 | CH17134 | -17.2 | -172 | 10 | 15 |  |  |  | 149828 | 0 |  |  |  |  | 25 | UNK | UNK |  |  | Biax-CH17-UP2[±45/0/±45]S | 45/-45/0/45/-45/-45/45/0/-45/45 | 359 | -301.3333 | 3.58 |  | 17.26667 |  | 5.175593
Biax-CH17-UP2 | [±45/0/±45]S | 42 | PE | CoRezyn 63-AX-051 | Knytex D092 (310 gsm) | 28 | Knytex DB120 (393 gsm) | 61 | 0 | 0 | 0 | 1.96 | 6h/20C, 2 h/60 C | RTM | 1769 | CH17146 | -17.2 | -172 | 10 | 10 |  |  |  | 83725 | 0 |  |  |  |  | 25 | UNK | UNK |  |  | Biax-CH17-UP2[±45/0/±45]S | 45/-45/0/45/-45/-45/45/0/-45/45 | 359 | -301.3333 | 3.58 |  | 17.26667 |  | 4.922855
Biax-CH17-UP2 | [±45/0/±45]S | 42 | PE | CoRezyn 63-AX-051 | Knytex D092 (310 gsm) | 28 | Knytex DB120 (393 gsm) | 61 | 0 | 0 | 0 | 1.96 | 6h/20C, 2 h/60 C | RTM | 1770 | CH17137 | -15.5 | -155 | 10 | 20 |  |  |  | 4030851 | 0 |  |  |  |  | 25 | UNK | UNK |  |  | Biax-CH17-UP2[±45/0/±45]S | 45/-45/0/45/-45/-45/45/0/-45/45 | 359 | -301.3333 | 3.58 |  | 17.26667 |  | 6.605397
Biax-CH17-UP2 | [±45/0/±45]S | 42 | PE | CoRezyn 63-AX-051 | Knytex D092 (310 gsm) | 28 | Knytex DB120 (393 gsm) | 61 | 0 | 0 | 0 | 1.96 | 6h/20C, 2 h/60 C | RTM | 1904 | CH17205 | 207 | 20.7 | 0.1 | 2 | 18 | 1.53 | 0.153 | 1521 | 0 |  |  |  |  | 25 | UNK | UNK | 18 |  | Biax-CH17-UP2[±45/0/±45]S | 45/-45/0/45/-45/-45/45/0/-45/45 | 359 | -301.3333 | 3.58 |  | 17.26667 |  | 3.182129
Biax-CH17-UP2 | [±45/0/±45]S | 42 | PE | CoRezyn 63-AX-051 | Knytex D092 (310 gsm) | 28 | Knytex DB120 (393 gsm) | 61 | 0 | 0 | 0 | 1.96 | 6h/20C, 2 h/60 C | RTM | 1905 | CH17209 | 207 | 20.7 | 0.1 | 2 | 18.6 | 1.4 | 0.14 | 841 | 0 |  |  |  |  | 25 | UNK | UNK | 18.6 |  | Biax-CH17-UP2[±45/0/±45]S | 45/-45/0/45/-45/-45/45/0/-45/45 | 359 | -301.3333 | 3.58 |  | 17.26667 |  | 2.924796
Biax-CH17-UP2 | [±45/0/±45]S | 42 | PE | CoRezyn 63-AX-051 | Knytex D092 (310 gsm) | 28 | Knytex DB120 (393 gsm) | 61 | 0 | 0 | 0 | 1.96 | 6h/20C, 2 h/60 C | RTM | 1906 | CH17212 | 207 | 20.7 | 0.1 | 2 | 15.7 | 1.7 | 0.17 | 657 | 0 |  |  |  |  | 25 | UNK | UNK | 15.7 |  | Biax-CH17-UP2[±45/0/±45]S | 45/-45/0/45/-45/-45/45/0/-45/45 | 359 | -301.3333 | 3.58 |  | 17.26667 |  | 2.817565
Biax-CH17-UP2 | [±45/0/±45]S | 42 | PE | CoRezyn 63-AX-051 | Knytex D092 (310 gsm) | 28 | Knytex DB120 (393 gsm) | 61 | 0 | 0 | 0 | 1.96 | 6h/20C, 2 h/60 C | RTM | 1907 | CH17213 | 172 | 17.2 | 0.1 | 4 | 18 | 1.2 | 0.12 | 4396 | 0 |  |  |  |  | 25 | UNK | UNK | 18 |  | Biax-CH17-UP2[±45/0/±45]S | 45/-45/0/45/-45/-45/45/0/-45/45 | 359 | -301.3333 | 3.58 |  | 17.26667 |  | 3.643058
Biax-CH17-UP2 | [±45/0/±45]S | 42 | PE | CoRezyn 63-AX-051 | Knytex D092 (310 gsm) | 28 | Knytex DB120 (393 gsm) | 61 | 0 | 0 | 0 | 1.96 | 6h/20C, 2 h/60 C | RTM | 1908 | CH17206 | 172 | 17.2 | 0.1 | 5 | 18.7 | 1.17 | 0.117 | 2826 | 0 |  |  |  |  | 25 | UNK | UNK | 18.7 |  | Biax-CH17-UP2[±45/0/±45]S | 45/-45/0/45/-45/-45/45/0/-45/45 | 359 | -301.3333 | 3.58 |  | 17.26667 |  | 3.451172
Biax-CH17-UP2 | [±45/0/±45]S | 42 | PE | CoRezyn 63-AX-051 | Knytex D092 (310 gsm) | 28 | Knytex DB120 (393 gsm) | 61 | 0 | 0 | 0 | 1.96 | 6h/20C, 2 h/60 C | RTM | 1909 | CH17216 | 172 | 17.2 | 0.1 | 5 | 17.1 | 1.26 | 0.126 | 5024 | 0 |  |  |  |  | 25 | UNK | UNK | 17.1 |  | Biax-CH17-UP2[±45/0/±45]S | 45/-45/0/45/-45/-45/45/0/-45/45 | 359 | -301.3333 | 3.58 |  | 17.26667 |  | 3.70105
Biax-CH17-UP2 | [±45/0/±45]S | 42 | PE | CoRezyn 63-AX-051 | Knytex D092 (310 gsm) | 28 | Knytex DB120 (393 gsm) | 61 | 0 | 0 | 0 | 1.96 | 6h/20C, 2 h/60 C | RTM | 1910 | CH17214 | 138 | 13.8 | 0.1 | 5 | 17.6 | 0.89 | 0.089 | 28190 | 0 |  |  |  |  | 25 | UNK | UNK | 17.6 |  | Biax-CH17-UP2[±45/0/±45]S | 45/-45/0/45/-45/-45/45/0/-45/45 | 359 | -301.3333 | 3.58 |  | 17.26667 |  | 4.450095
Biax-CH17-UP2 | [±45/0/±45]S | 42 | PE | CoRezyn 63-AX-051 | Knytex D092 (310 gsm) | 28 | Knytex DB120 (393 gsm) | 61 | 0 | 0 | 0 | 1.96 | 6h/20C, 2 h/60 C | RTM | 1911 | CH17210 | 138 | 13.8 | 0.1 | 5 | 16.6 | 1.02 | 0.102 | 34959 | 0 |  |  |  |  | 25 | UNK | UNK | 16.6 |  | Biax-CH17-UP2[±45/0/±45]S | 45/-45/0/45/-45/-45/45/0/-45/45 | 359 | -301.3333 | 3.58 |  | 17.26667 |  | 4.543559
Biax-CH17-UP2 | [±45/0/±45]S | 42 | PE | CoRezyn 63-AX-051 | Knytex D092 (310 gsm) | 28 | Knytex DB120 (393 gsm) | 61 | 0 | 0 | 0 | 1.96 | 6h/20C, 2 h/60 C | RTM | 1912 | CH17203 | 138 | 13.8 | 0.1 | 5 | 17.4 | 0.98 | 0.098 | 21682 | 0 |  |  |  |  | 25 | UNK | UNK | 17.4 |  | Biax-CH17-UP2[±45/0/±45]S | 45/-45/0/45/-45/-45/45/0/-45/45 | 359 | -301.3333 | 3.58 |  | 17.26667 |  | 4.336099
Biax-CH17-UP2 | [±45/0/±45]S | 42 | PE | CoRezyn 63-AX-051 | Knytex D092 (310 gsm) | 28 | Knytex DB120 (393 gsm) | 61 | 0 | 0 | 0 | 1.96 | 6h/20C, 2 h/60 C | RTM | 1913 | CH17208 | 121 | 12.1 | 0.1 | 5 | 18.7 | 0.74 | 0.074 | 44730 | 0 |  |  |  |  | 25 | UNK | UNK | 18.7 |  | Biax-CH17-UP2[±45/0/±45]S | 45/-45/0/45/-45/-45/45/0/-45/45 | 359 | -301.3333 | 3.58 |  | 17.26667 |  | 4.650599
Biax-CH17-UP2 | [±45/0/±45]S | 42 | PE | CoRezyn 63-AX-051 | Knytex D092 (310 gsm) | 28 | Knytex DB120 (393 gsm) | 61 | 0 | 0 | 0 | 1.96 | 6h/20C, 2 h/60 C | RTM | 1914 | CH17207 | 103 | 10.3 | 0.1 | 5 | 18.5 | 0.61 | 0.061 | 183268 | 0 |  |  |  |  | 25 | UNK | UNK | 18.5 |  | Biax-CH17-UP2[±45/0/±45]S | 45/-45/0/45/-45/-45/45/0/-45/45 | 359 | -301.3333 | 3.58 |  | 17.26667 |  | 5.263087
Biax-CH17-UP2 | [±45/0/±45]S | 42 | PE | CoRezyn 63-AX-051 | Knytex D092 (310 gsm) | 28 | Knytex DB120 (393 gsm) | 61 | 0 | 0 | 0 | 1.96 | 6h/20C, 2 h/60 C | RTM | 1915 | CH17215 | 103 | 10.3 | 0.1 | 5 | 17.2 | 0.65 | 0.065 | 196692 | 0 |  |  |  |  | 25 | UNK | UNK | 17.2 |  | Biax-CH17-UP2[±45/0/±45]S | 45/-45/0/45/-45/-45/45/0/-45/45 | 359 | -301.3333 | 3.58 |  | 17.26667 |  | 5.293787
Biax-CH18-UP2 | [±45/0/±45]S | 45 | PE | CoRezyn 63-AX-051 | Knytex D092 (310 gsm) | 16 | Knytex DB240 (837 gsm) | 84 | 0 | 0 | 0 | 3.1 | 6h/20C, 2 h/60 C | RTM | 1774 | CH18124 | -24.1 | -241 | 10 | 1 |  |  |  | 120 | 0 |  |  |  |  | 25 | UNK | UNK |  |  | Biax-CH18-UP2[±45/0/±45]S | 45/-45/0/45/-45/-45/45/0/-45/45 | 294.3333 | -297.6667 | 3.106667 |  | 16.16667 |  | 2.079181
Biax-CH18-UP2 | [±45/0/±45]S | 45 | PE | CoRezyn 63-AX-051 | Knytex D092 (310 gsm) | 16 | Knytex DB240 (837 gsm) | 84 | 0 | 0 | 0 | 3.1 | 6h/20C, 2 h/60 C | RTM | 1775 | CH18121 | -24.1 | -241 | 10 | 1 |  |  |  | 99 | 0 |  |  |  |  | 25 | UNK | UNK |  |  | Biax-CH18-UP2[±45/0/±45]S | 45/-45/0/45/-45/-45/45/0/-45/45 | 294.3333 | -297.6667 | 3.106667 |  | 16.16667 |  | 1.995635
Biax-CH18-UP2 | [±45/0/±45]S | 45 | PE | CoRezyn 63-AX-051 | Knytex D092 (310 gsm) | 16 | Knytex DB240 (837 gsm) | 84 | 0 | 0 | 0 | 3.1 | 6h/20C, 2 h/60 C | RTM | 1776 | CH18120 | -24.1 | -241 | 10 | 1 |  |  |  | 94 | 0 |  |  |  |  | 25 | UNK | UNK |  |  | Biax-CH18-UP2[±45/0/±45]S | 45/-45/0/45/-45/-45/45/0/-45/45 | 294.3333 | -297.6667 | 3.106667 |  | 16.16667 |  | 1.973128
Biax-CH18-UP2 | [±45/0/±45]S | 45 | PE | CoRezyn 63-AX-051 | Knytex D092 (310 gsm) | 16 | Knytex DB240 (837 gsm) | 84 | 0 | 0 | 0 | 3.1 | 6h/20C, 2 h/60 C | RTM | 1777 | CH18122 | -20.7 | -207 | 10 | 2 |  |  |  | 1077 | 0 |  |  |  |  | 25 | UNK | UNK |  |  | Biax-CH18-UP2[±45/0/±45]S | 45/-45/0/45/-45/-45/45/0/-45/45 | 294.3333 | -297.6667 | 3.106667 |  | 16.16667 |  | 3.032216
Biax-CH18-UP2 | [±45/0/±45]S | 45 | PE | CoRezyn 63-AX-051 | Knytex D092 (310 gsm) | 16 | Knytex DB240 (837 gsm) | 84 | 0 | 0 | 0 | 3.1 | 6h/20C, 2 h/60 C | RTM | 1778 | CH18123 | -20.7 | -207 | 10 | 2 |  |  |  | 783 | 0 |  |  |  |  | 25 | UNK | UNK |  |  | Biax-CH18-UP2[±45/0/±45]S | 45/-45/0/45/-45/-45/45/0/-45/45 | 294.3333 | -297.6667 | 3.106667 |  | 16.16667 |  | 2.893762
Biax-CH18-UP2 | [±45/0/±45]S | 45 | PE | CoRezyn 63-AX-051 | Knytex D092 (310 gsm) | 16 | Knytex DB240 (837 gsm) | 84 | 0 | 0 | 0 | 3.1 | 6h/20C, 2 h/60 C | RTM | 1779 | CH18138 | -20.7 | -207 | 10 | 2 |  |  |  | 1103 | 0 |  |  |  |  | 25 | UNK | UNK |  |  | Biax-CH18-UP2[±45/0/±45]S | 45/-45/0/45/-45/-45/45/0/-45/45 | 294.3333 | -297.6667 | 3.106667 |  | 16.16667 |  | 3.042576
Biax-CH18-UP2 | [±45/0/±45]S | 45 | PE | CoRezyn 63-AX-051 | Knytex D092 (310 gsm) | 16 | Knytex DB240 (837 gsm) | 84 | 0 | 0 | 0 | 3.1 | 6h/20C, 2 h/60 C | RTM | 1780 | CH18118 | -17.2 | -172 | 10 | 4 |  |  |  | 17383 | 0 |  |  |  |  | 25 | UNK | UNK |  |  | Biax-CH18-UP2[±45/0/±45]S | 45/-45/0/45/-45/-45/45/0/-45/45 | 294.3333 | -297.6667 | 3.106667 |  | 16.16667 |  | 4.240125
Biax-CH18-UP2 | [±45/0/±45]S | 45 | PE | CoRezyn 63-AX-051 | Knytex D092 (310 gsm) | 16 | Knytex DB240 (837 gsm) | 84 | 0 | 0 | 0 | 3.1 | 6h/20C, 2 h/60 C | RTM | 1781 | CH18117 | -17.2 | -172 | 10 | 5 |  |  |  | 14090 | 0 |  |  |  |  | 25 | UNK | UNK |  |  | Biax-CH18-UP2[±45/0/±45]S | 45/-45/0/45/-45/-45/45/0/-45/45 | 294.3333 | -297.6667 | 3.106667 |  | 16.16667 |  | 4.148911
Biax-CH18-UP2 | [±45/0/±45]S | 45 | PE | CoRezyn 63-AX-051 | Knytex D092 (310 gsm) | 16 | Knytex DB240 (837 gsm) | 84 | 0 | 0 | 0 | 3.1 | 6h/20C, 2 h/60 C | RTM | 1782 | CH18136 | -17.2 | -172 | 10 | 10 |  |  |  | 18452 | 0 |  |  |  |  | 25 | UNK | UNK |  |  | Biax-CH18-UP2[±45/0/±45]S | 45/-45/0/45/-45/-45/45/0/-45/45 | 294.3333 | -297.6667 | 3.106667 |  | 16.16667 |  | 4.266043
Biax-CH18-UP2 | [±45/0/±45]S | 45 | PE | CoRezyn 63-AX-051 | Knytex D092 (310 gsm) | 16 | Knytex DB240 (837 gsm) | 84 | 0 | 0 | 0 | 3.1 | 6h/20C, 2 h/60 C | RTM | 1783 | CH18128 | -13.8 | -138 | 10 | 15 |  |  |  | 64880 | 0 |  |  |  |  | 25 | UNK | UNK |  |  | Biax-CH18-UP2[±45/0/±45]S | 45/-45/0/45/-45/-45/45/0/-45/45 | 294.3333 | -297.6667 | 3.106667 |  | 16.16667 |  | 4.812111
Biax-CH18-UP2 | [±45/0/±45]S | 45 | PE | CoRezyn 63-AX-051 | Knytex D092 (310 gsm) | 16 | Knytex DB240 (837 gsm) | 84 | 0 | 0 | 0 | 3.1 | 6h/20C, 2 h/60 C | RTM | 1784 | CH18119 | -13.8 | -138 | 10 | 10 |  |  |  | 82563 | 0 |  |  |  |  | 25 | UNK | UNK |  |  | Biax-CH18-UP2[±45/0/±45]S | 45/-45/0/45/-45/-45/45/0/-45/45 | 294.3333 | -297.6667 | 3.106667 |  | 16.16667 |  | 4.916785
Biax-CH18-UP2 | [±45/0/±45]S | 45 | PE | CoRezyn 63-AX-051 | Knytex D092 (310 gsm) | 16 | Knytex DB240 (837 gsm) | 84 | 0 | 0 | 0 | 3.1 | 6h/20C, 2 h/60 C | RTM | 1785 | CH18126 | -12.1 | -121 | 10 | 15 |  |  |  | 1295428 | 0 |  |  |  |  | 25 | UNK | UNK |  |  | Biax-CH18-UP2[±45/0/±45]S | 45/-45/0/45/-45/-45/45/0/-45/45 | 294.3333 | -297.6667 | 3.106667 |  | 16.16667 |  | 6.112413
Biax-CH18-UP2 | [±45/0/±45]S | 45 | PE | CoRezyn 63-AX-051 | Knytex D092 (310 gsm) | 16 | Knytex DB240 (837 gsm) | 84 | 0 | 0 | 0 | 3.1 | 6h/20C, 2 h/60 C | RTM | 1875 | CH18202 | 207 | 20.7 | 0.1 | 2 | 17.1 | 1.87 | 0.187 | 343 | 0 |  |  |  |  | 25 | UNK | UNK | 17.1 |  | Biax-CH18-UP2[±45/0/±45]S | 45/-45/0/45/-45/-45/45/0/-45/45 | 294.3333 | -297.6667 | 3.106667 |  | 16.16667 |  | 2.535294
Biax-CH18-UP2 | [±45/0/±45]S | 45 | PE | CoRezyn 63-AX-051 | Knytex D092 (310 gsm) | 16 | Knytex DB240 (837 gsm) | 84 | 0 | 0 | 0 | 3.1 | 6h/20C, 2 h/60 C | RTM | 1876 | CH18208 | 207 | 20.7 | 0.1 | 2 | 16.1 | 1.93 | 0.193 | 187 | 0 |  |  |  |  | 25 | UNK | UNK | 16.1 |  | Biax-CH18-UP2[±45/0/±45]S | 45/-45/0/45/-45/-45/45/0/-45/45 | 294.3333 | -297.6667 | 3.106667 |  | 16.16667 |  | 2.271842
Biax-CH18-UP2 | [±45/0/±45]S | 45 | PE | CoRezyn 63-AX-051 | Knytex D092 (310 gsm) | 16 | Knytex DB240 (837 gsm) | 84 | 0 | 0 | 0 | 3.1 | 6h/20C, 2 h/60 C | RTM | 1877 | CH18205 | 207 | 20.7 | 0.1 | 2 | 17.5 | 1.87 | 0.187 | 269 | 0 |  |  |  |  | 25 | UNK | UNK | 17.5 |  | Biax-CH18-UP2[±45/0/±45]S | 45/-45/0/45/-45/-45/45/0/-45/45 | 294.3333 | -297.6667 | 3.106667 |  | 16.16667 |  | 2.429752
Biax-CH18-UP2 | [±45/0/±45]S | 45 | PE | CoRezyn 63-AX-051 | Knytex D092 (310 gsm) | 16 | Knytex DB240 (837 gsm) | 84 | 0 | 0 | 0 | 3.1 | 6h/20C, 2 h/60 C | RTM | 1878 | CH18206 | 172 | 17.2 | 0.1 | 4 | 17.6 | 1.45 | 0.145 | 1360 | 0 |  |  |  |  | 25 | UNK | UNK | 17.6 |  | Biax-CH18-UP2[±45/0/±45]S | 45/-45/0/45/-45/-45/45/0/-45/45 | 294.3333 | -297.6667 | 3.106667 |  | 16.16667 |  | 3.133539
Biax-CH18-UP2 | [±45/0/±45]S | 45 | PE | CoRezyn 63-AX-051 | Knytex D092 (310 gsm) | 16 | Knytex DB240 (837 gsm) | 84 | 0 | 0 | 0 | 3.1 | 6h/20C, 2 h/60 C | RTM | 1879 | CH18209 | 172 | 17.2 | 0.1 | 4 | 18.1 | 1.44 | 0.144 | 1424 | 0 |  |  |  |  | 25 | UNK | UNK | 18.1 |  | Biax-CH18-UP2[±45/0/±45]S | 45/-45/0/45/-45/-45/45/0/-45/45 | 294.3333 | -297.6667 | 3.106667 |  | 16.16667 |  | 3.15351
Biax-CH18-UP2 | [±45/0/±45]S | 45 | PE | CoRezyn 63-AX-051 | Knytex D092 (310 gsm) | 16 | Knytex DB240 (837 gsm) | 84 | 0 | 0 | 0 | 3.1 | 6h/20C, 2 h/60 C | RTM | 1880 | CH18207 | 172 | 17.2 | 0.1 | 4 | 17.7 | 1.4 | 0.14 | 1875 | 0 |  |  |  |  | 25 | UNK | UNK | 17.7 |  | Biax-CH18-UP2[±45/0/±45]S | 45/-45/0/45/-45/-45/45/0/-45/45 | 294.3333 | -297.6667 | 3.106667 |  | 16.16667 |  | 3.273001
Biax-CH18-UP2 | [±45/0/±45]S | 45 | PE | CoRezyn 63-AX-051 | Knytex D092 (310 gsm) | 16 | Knytex DB240 (837 gsm) | 84 | 0 | 0 | 0 | 3.1 | 6h/20C, 2 h/60 C | RTM | 1881 | CH18211 | 138 | 13.8 | 0.1 | 4 | 15.8 | 1.12 | 0.112 | 12279 | 0 |  |  |  |  | 25 | UNK | UNK | 15.8 |  | Biax-CH18-UP2[±45/0/±45]S | 45/-45/0/45/-45/-45/45/0/-45/45 | 294.3333 | -297.6667 | 3.106667 |  | 16.16667 |  | 4.089163
Biax-CH18-UP2 | [±45/0/±45]S | 45 | PE | CoRezyn 63-AX-051 | Knytex D092 (310 gsm) | 16 | Knytex DB240 (837 gsm) | 84 | 0 | 0 | 0 | 3.1 | 6h/20C, 2 h/60 C | RTM | 1882 | CH18201 | 138 | 13.8 | 0.1 | 5 | 20.3 | 0.94 | 0.094 | 7623 | 0 |  |  |  |  | 25 | UNK | UNK | 20.3 |  | Biax-CH18-UP2[±45/0/±45]S | 45/-45/0/45/-45/-45/45/0/-45/45 | 294.3333 | -297.6667 | 3.106667 |  | 16.16667 |  | 3.882126
Biax-CH18-UP2 | [±45/0/±45]S | 45 | PE | CoRezyn 63-AX-051 | Knytex D092 (310 gsm) | 16 | Knytex DB240 (837 gsm) | 84 | 0 | 0 | 0 | 3.1 | 6h/20C, 2 h/60 C | RTM | 1883 | CH18220 | 138 | 13.8 | 0.1 | 4 | 17.7 | 1.1 | 0.11 | 8671 | 0 |  |  |  |  | 25 | UNK | UNK | 17.7 |  | Biax-CH18-UP2[±45/0/±45]S | 45/-45/0/45/-45/-45/45/0/-45/45 | 294.3333 | -297.6667 | 3.106667 |  | 16.16667 |  | 3.938069
Biax-CH18-UP2 | [±45/0/±45]S | 45 | PE | CoRezyn 63-AX-051 | Knytex D092 (310 gsm) | 16 | Knytex DB240 (837 gsm) | 84 | 0 | 0 | 0 | 3.1 | 6h/20C, 2 h/60 C | RTM | 1884 | CH18204 | 103 | 10.3 | 0.1 | 5 | 17.7 | 0.69 | 0.069 | 119853 | 0 |  |  |  |  | 25 | UNK | UNK | 17.7 |  | Biax-CH18-UP2[±45/0/±45]S | 45/-45/0/45/-45/-45/45/0/-45/45 | 294.3333 | -297.6667 | 3.106667 |  | 16.16667 |  | 5.078649
Biax-CH18-UP2 | [±45/0/±45]S | 45 | PE | CoRezyn 63-AX-051 | Knytex D092 (310 gsm) | 16 | Knytex DB240 (837 gsm) | 84 | 0 | 0 | 0 | 3.1 | 6h/20C, 2 h/60 C | RTM | 1885 | CH18210 | 103 | 10.3 | 0.1 | 5 | 17.3 | 0.73 | 0.073 | 73139 | 0 |  |  |  |  | 25 | UNK | UNK | 17.3 |  | Biax-CH18-UP2[±45/0/±45]S | 45/-45/0/45/-45/-45/45/0/-45/45 | 294.3333 | -297.6667 | 3.106667 |  | 16.16667 |  | 4.864149
Biax-CH18-UP2 | [±45/0/±45]S | 45 | PE | CoRezyn 63-AX-051 | Knytex D092 (310 gsm) | 16 | Knytex DB240 (837 gsm) | 84 | 0 | 0 | 0 | 3.1 | 6h/20C, 2 h/60 C | RTM | 1886 | CH18213 | 86 | 8.6 | 0.1 | 10 | 17.4 | 0.56 | 0.056 | 585178 | 0 |  |  |  |  | 25 | UNK | UNK | 17.4 |  | Biax-CH18-UP2[±45/0/±45]S | 45/-45/0/45/-45/-45/45/0/-45/45 | 294.3333 | -297.6667 | 3.106667 |  | 16.16667 |  | 5.767288
Biax-CH19-UP2 | [±45/0/±45]S | 33 | PE | CoRezyn 63-AX-051 | Knytex D092 (310 gsm) | 16 | Knytex DB240 (837 gsm) | 84 | 0 | 0 | 0 | 4.6 | 6h/20C, 2 h/60 C | RTM | 1789 | CH19147 | -17.2 | -172 | 10 | 1 |  |  |  | 167 | 0 |  |  |  |  | 25 | UNK | UNK |  |  | Biax-CH19-UP2[±45/0/±45]S | 45/-45/0/45/-45/-45/45/0/-45/45 | 193 | -251.3333 | 3.866667 |  | 11.36667 |  | 2.222716
Biax-CH19-UP2 | [±45/0/±45]S | 33 | PE | CoRezyn 63-AX-051 | Knytex D092 (310 gsm) | 16 | Knytex DB240 (837 gsm) | 84 | 0 | 0 | 0 | 4.6 | 6h/20C, 2 h/60 C | RTM | 1790 | CH19134 | -17.6 | -176 | 10 | 1 |  |  |  | 82 | 0 |  |  |  |  | 25 | UNK | UNK |  |  | Biax-CH19-UP2[±45/0/±45]S | 45/-45/0/45/-45/-45/45/0/-45/45 | 193 | -251.3333 | 3.866667 |  | 11.36667 |  | 1.913814
Biax-CH19-UP2 | [±45/0/±45]S | 33 | PE | CoRezyn 63-AX-051 | Knytex D092 (310 gsm) | 16 | Knytex DB240 (837 gsm) | 84 | 0 | 0 | 0 | 4.6 | 6h/20C, 2 h/60 C | RTM | 1791 | CH19136 | -17.2 | -172 | 10 | 1 |  |  |  | 56 | 0 |  |  |  |  | 25 | UNK | UNK |  |  | Biax-CH19-UP2[±45/0/±45]S | 45/-45/0/45/-45/-45/45/0/-45/45 | 193 | -251.3333 | 3.866667 |  | 11.36667 |  | 1.748188
Biax-CH19-UP2 | [±45/0/±45]S | 33 | PE | CoRezyn 63-AX-051 | Knytex D092 (310 gsm) | 16 | Knytex DB240 (837 gsm) | 84 | 0 | 0 | 0 | 4.6 | 6h/20C, 2 h/60 C | RTM | 1792 | CH19125 | -13.8 | -138 | 10 | 2 |  |  |  | 476 | 0 |  |  |  |  | 25 | UNK | UNK |  |  | Biax-CH19-UP2[±45/0/±45]S | 45/-45/0/45/-45/-45/45/0/-45/45 | 193 | -251.3333 | 3.866667 |  | 11.36667 |  | 2.677607
Biax-CH19-UP2 | [±45/0/±45]S | 33 | PE | CoRezyn 63-AX-051 | Knytex D092 (310 gsm) | 16 | Knytex DB240 (837 gsm) | 84 | 0 | 0 | 0 | 4.6 | 6h/20C, 2 h/60 C | RTM | 1793 | CH19141 | -13.8 | -138 | 10 | 1 |  |  |  | 801 | 0 |  |  |  |  | 25 | UNK | UNK |  |  | Biax-CH19-UP2[±45/0/±45]S | 45/-45/0/45/-45/-45/45/0/-45/45 | 193 | -251.3333 | 3.866667 |  | 11.36667 |  | 2.903633
Biax-CH19-UP2 | [±45/0/±45]S | 33 | PE | CoRezyn 63-AX-051 | Knytex D092 (310 gsm) | 16 | Knytex DB240 (837 gsm) | 84 | 0 | 0 | 0 | 4.6 | 6h/20C, 2 h/60 C | RTM | 1794 | CH19132 | -13.8 | -138 | 10 | 1 |  |  |  | 1702 | 0 |  |  |  |  | 25 | UNK | UNK |  |  | Biax-CH19-UP2[±45/0/±45]S | 45/-45/0/45/-45/-45/45/0/-45/45 | 193 | -251.3333 | 3.866667 |  | 11.36667 |  | 3.23096
Biax-CH19-UP2 | [±45/0/±45]S | 33 | PE | CoRezyn 63-AX-051 | Knytex D092 (310 gsm) | 16 | Knytex DB240 (837 gsm) | 84 | 0 | 0 | 0 | 4.6 | 6h/20C, 2 h/60 C | RTM | 1795 | CH19143 | -10.3 | -103 | 10 | 4 |  |  |  | 28708 | 0 |  |  |  |  | 25 | UNK | UNK |  |  | Biax-CH19-UP2[±45/0/±45]S | 45/-45/0/45/-45/-45/45/0/-45/45 | 193 | -251.3333 | 3.866667 |  | 11.36667 |  | 4.458003
Biax-CH19-UP2 | [±45/0/±45]S | 33 | PE | CoRezyn 63-AX-051 | Knytex D092 (310 gsm) | 16 | Knytex DB240 (837 gsm) | 84 | 0 | 0 | 0 | 4.6 | 6h/20C, 2 h/60 C | RTM | 1796 | CH19122 | -10.3 | -103 | 10 | 5 |  |  |  | 14379 | 0 |  |  |  |  | 25 | UNK | UNK |  |  | Biax-CH19-UP2[±45/0/±45]S | 45/-45/0/45/-45/-45/45/0/-45/45 | 193 | -251.3333 | 3.866667 |  | 11.36667 |  | 4.157729
Biax-CH19-UP2 | [±45/0/±45]S | 33 | PE | CoRezyn 63-AX-051 | Knytex D092 (310 gsm) | 16 | Knytex DB240 (837 gsm) | 84 | 0 | 0 | 0 | 4.6 | 6h/20C, 2 h/60 C | RTM | 1797 | CH19137 | -10.3 | -103 | 10 | 10 |  |  |  | 51234 | 0 |  |  |  |  | 25 | UNK | UNK |  |  | Biax-CH19-UP2[±45/0/±45]S | 45/-45/0/45/-45/-45/45/0/-45/45 | 193 | -251.3333 | 3.866667 |  | 11.36667 |  | 4.709558
Biax-CH19-UP2 | [±45/0/±45]S | 33 | PE | CoRezyn 63-AX-051 | Knytex D092 (310 gsm) | 16 | Knytex DB240 (837 gsm) | 84 | 0 | 0 | 0 | 4.6 | 6h/20C, 2 h/60 C | RTM | 1798 | CH19130 | -8.6 | -86 | 10 | 10 |  |  |  | 928343 | 0 |  |  |  |  | 25 | UNK | UNK |  |  | Biax-CH19-UP2[±45/0/±45]S | 45/-45/0/45/-45/-45/45/0/-45/45 | 193 | -251.3333 | 3.866667 |  | 11.36667 |  | 5.967708
Biax-CH19-UP2 | [±45/0/±45]S | 33 | PE | CoRezyn 63-AX-051 | Knytex D092 (310 gsm) | 16 | Knytex DB240 (837 gsm) | 84 | 0 | 0 | 0 | 4.6 | 6h/20C, 2 h/60 C | RTM | 1799 | CH19120 | -8.6 | -86 | 10 | 15 |  |  |  | 622350 | 0 |  |  |  |  | 25 | UNK | UNK |  |  | Biax-CH19-UP2[±45/0/±45]S | 45/-45/0/45/-45/-45/45/0/-45/45 | 193 | -251.3333 | 3.866667 |  | 11.36667 |  | 5.794035
Biax-CH19-UP2 | [±45/0/±45]S | 33 | PE | CoRezyn 63-AX-051 | Knytex D092 (310 gsm) | 16 | Knytex DB240 (837 gsm) | 84 | 0 | 0 | 0 | 4.6 | 6h/20C, 2 h/60 C | RTM | 1890 | CH19202 | 121 | 12.1 | 0.1 | 4 | 12.3 | 1.21 | 0.121 | 5507 | 0 |  |  |  |  | 25 | UNK | UNK | 12.3 |  | Biax-CH19-UP2[±45/0/±45]S | 45/-45/0/45/-45/-45/45/0/-45/45 | 193 | -251.3333 | 3.866667 |  | 11.36667 |  | 3.740915
Biax-CH19-UP2 | [±45/0/±45]S | 33 | PE | CoRezyn 63-AX-051 | Knytex D092 (310 gsm) | 16 | Knytex DB240 (837 gsm) | 84 | 0 | 0 | 0 | 4.6 | 6h/20C, 2 h/60 C | RTM | 1891 | CH19214 | 121 | 12.1 | 0.1 | 2 | 12.1 | 1.35 | 0.135 | 4586 | 0 |  |  |  |  | 25 | UNK | UNK | 12.1 |  | Biax-CH19-UP2[±45/0/±45]S | 45/-45/0/45/-45/-45/45/0/-45/45 | 193 | -251.3333 | 3.866667 |  | 11.36667 |  | 3.661434
Biax-CH19-UP2 | [±45/0/±45]S | 33 | PE | CoRezyn 63-AX-051 | Knytex D092 (310 gsm) | 16 | Knytex DB240 (837 gsm) | 84 | 0 | 0 | 0 | 4.6 | 6h/20C, 2 h/60 C | RTM | 1892 | CH19206 | 121 | 12.1 | 0.1 | 2 | 11.9 | 1.13 | 0.113 | 5100 | 0 |  |  |  |  | 25 | UNK | UNK | 11.9 |  | Biax-CH19-UP2[±45/0/±45]S | 45/-45/0/45/-45/-45/45/0/-45/45 | 193 | -251.3333 | 3.866667 |  | 11.36667 |  | 3.70757
Biax-CH19-UP2 | [±45/0/±45]S | 33 | PE | CoRezyn 63-AX-051 | Knytex D092 (310 gsm) | 16 | Knytex DB240 (837 gsm) | 84 | 0 | 0 | 0 | 4.6 | 6h/20C, 2 h/60 C | RTM | 1893 | CH19209 | 103 | 10.3 | 0.1 | 5 | 12.3 | 1.05 | 0.105 | 32613 | 0 |  |  |  |  | 25 | UNK | UNK | 12.3 |  | Biax-CH19-UP2[±45/0/±45]S | 45/-45/0/45/-45/-45/45/0/-45/45 | 193 | -251.3333 | 3.866667 |  | 11.36667 |  | 4.513391
Biax-CH19-UP2 | [±45/0/±45]S | 33 | PE | CoRezyn 63-AX-051 | Knytex D092 (310 gsm) | 16 | Knytex DB240 (837 gsm) | 84 | 0 | 0 | 0 | 4.6 | 6h/20C, 2 h/60 C | RTM | 1894 | CH19204 | 103 | 10.3 | 0.1 | 5 | 12.7 | 0.99 | 0.099 | 17152 | 0 |  |  |  |  | 25 | UNK | UNK | 12.7 |  | Biax-CH19-UP2[±45/0/±45]S | 45/-45/0/45/-45/-45/45/0/-45/45 | 193 | -251.3333 | 3.866667 |  | 11.36667 |  | 4.234315
Biax-CH19-UP2 | [±45/0/±45]S | 33 | PE | CoRezyn 63-AX-051 | Knytex D092 (310 gsm) | 16 | Knytex DB240 (837 gsm) | 84 | 0 | 0 | 0 | 4.6 | 6h/20C, 2 h/60 C | RTM | 1895 | CH19203 | 86 | 8.6 | 0.1 | 10 | 11.7 | 0.78 | 0.078 | 324779 | 0 |  |  |  |  | 25 | UNK | UNK | 11.7 |  | Biax-CH19-UP2[±45/0/±45]S | 45/-45/0/45/-45/-45/45/0/-45/45 | 193 | -251.3333 | 3.866667 |  | 11.36667 |  | 5.511588
Biax-CH19-UP2 | [±45/0/±45]S | 33 | PE | CoRezyn 63-AX-051 | Knytex D092 (310 gsm) | 16 | Knytex DB240 (837 gsm) | 84 | 0 | 0 | 0 | 4.6 | 6h/20C, 2 h/60 C | RTM | 1896 | CH19205 | 103 | 10.3 | 0.1 | 5 | 11.7 | 1.05 | 0.105 | 27183 | 0 |  |  |  |  | 25 | UNK | UNK | 11.7 |  | Biax-CH19-UP2[±45/0/±45]S | 45/-45/0/45/-45/-45/45/0/-45/45 | 193 | -251.3333 | 3.866667 |  | 11.36667 |  | 4.434297
Biax-CH19-UP2 | [±45/0/±45]S | 33 | PE | CoRezyn 63-AX-051 | Knytex D092 (310 gsm) | 16 | Knytex DB240 (837 gsm) | 84 | 0 | 0 | 0 | 4.6 | 6h/20C, 2 h/60 C | RTM | 1897 | CH19208 | 86 | 8.6 | 0.1 | 10 | 11.2 | 0.83 | 0.083 | 278576 | 0 |  |  |  |  | 25 | UNK | UNK | 11.2 |  | Biax-CH19-UP2[±45/0/±45]S | 45/-45/0/45/-45/-45/45/0/-45/45 | 193 | -251.3333 | 3.866667 |  | 11.36667 |  | 5.444944
Biax-CH19-UP2 | [±45/0/±45]S | 33 | PE | CoRezyn 63-AX-051 | Knytex D092 (310 gsm) | 16 | Knytex DB240 (837 gsm) | 84 | 0 | 0 | 0 | 4.6 | 6h/20C, 2 h/60 C | RTM | 1898 | CH19220 | 86 | 8.6 | 0.1 | 12 | 12.2 | 0.82 | 0.082 | 423198 | 0 |  |  |  |  | 25 | UNK | UNK | 12.2 |  | Biax-CH19-UP2[±45/0/±45]S | 45/-45/0/45/-45/-45/45/0/-45/45 | 193 | -251.3333 | 3.866667 |  | 11.36667 |  | 5.626544
Biax-CH19-UP2 | [±45/0/±45]S | 33 | PE | CoRezyn 63-AX-051 | Knytex D092 (310 gsm) | 16 | Knytex DB240 (837 gsm) | 84 | 0 | 0 | 0 | 4.6 | 6h/20C, 2 h/60 C | RTM | 1899 | CH19211 | 138 | 13.8 | 0.1 | 1 | 12 | 1.43 | 0.143 | 850 | 0 |  |  |  |  | 25 | UNK | UNK | 12 |  | Biax-CH19-UP2[±45/0/±45]S | 45/-45/0/45/-45/-45/45/0/-45/45 | 193 | -251.3333 | 3.866667 |  | 11.36667 |  | 2.929419
Biax-CH19-UP2 | [±45/0/±45]S | 33 | PE | CoRezyn 63-AX-051 | Knytex D092 (310 gsm) | 16 | Knytex DB240 (837 gsm) | 84 | 0 | 0 | 0 | 4.6 | 6h/20C, 2 h/60 C | RTM | 1900 | CH19212 | 138 | 13.8 | 0.1 | 1 | 11.7 | 1.55 | 0.155 | 1414 | 0 |  |  |  |  | 25 | UNK | UNK | 11.7 |  | Biax-CH19-UP2[±45/0/±45]S | 45/-45/0/45/-45/-45/45/0/-45/45 | 193 | -251.3333 | 3.866667 |  | 11.36667 |  | 3.150449
Biax-CH20-UP2 | [(±45)3]S | 26 | PE | CoRezyn 63-AX-051 | 0 | 0 | Knytex DBM1204B (420 gsm) | 92 | 0 | 0 | 8 | 3.76 | 6h/20C, 2 h/60 C | RTM | 3006 | CH20101 | 52 | 5.2 | 0.1 | 12 | 12 | 0.52 | 0.052 | 136994 | 0 |  |  |  |  | 25 | UNK | UNK | 12 |  | Biax-CH20-UP2[(±45)3]S | 45/-45/45/-45/45/-45/-45/45/-45/45/-45/45 | 133.6667 | -229.6667 | 1.566667 |  | 10.56667 |  | 5.136702
Biax-CH20-UP2 | [(±45)3]S | 26 | PE | CoRezyn 63-AX-051 | 0 | 0 | Knytex DBM1204B (420 gsm) | 92 | 0 | 0 | 8 | 3.76 | 6h/20C, 2 h/60 C | RTM | 3007 | CH20107 | 86 | 8.6 | 0.1 | 2 | 10.5 | 1.09 | 0.109 | 1458 | 0 |  |  |  |  | 25 | UNK | UNK | 10.5 |  | Biax-CH20-UP2[(±45)3]S | 45/-45/45/-45/45/-45/-45/45/-45/45/-45/45 | 133.6667 | -229.6667 | 1.566667 |  | 10.56667 |  | 3.163758
Biax-CH20-UP2 | [(±45)3]S | 26 | PE | CoRezyn 63-AX-051 | 0 | 0 | Knytex DBM1204B (420 gsm) | 92 | 0 | 0 | 8 | 3.76 | 6h/20C, 2 h/60 C | RTM | 3008 | CH20105 | 86 | 8.6 | 0.1 | 2 | 11.9 | 0.96 | 0.096 | 1169 | 0 |  |  |  |  | 25 | UNK | UNK | 11.9 |  | Biax-CH20-UP2[(±45)3]S | 45/-45/45/-45/45/-45/-45/45/-45/45/-45/45 | 133.6667 | -229.6667 | 1.566667 |  | 10.56667 |  | 3.067815
Biax-CH20-UP2 | [(±45)3]S | 26 | PE | CoRezyn 63-AX-051 | 0 | 0 | Knytex DBM1204B (420 gsm) | 92 | 0 | 0 | 8 | 3.76 | 6h/20C, 2 h/60 C | RTM | 3009 | CH20106 | 86 | 8.6 | 0.1 | 2 | 10 | 1.25 | 0.125 | 1456 | 0 |  |  |  |  | 25 | UNK | UNK | 10 |  | Biax-CH20-UP2[(±45)3]S | 45/-45/45/-45/45/-45/-45/45/-45/45/-45/45 | 133.6667 | -229.6667 | 1.566667 |  | 10.56667 |  | 3.163161
Biax-CH20-UP2 | [(±45)3]S | 26 | PE | CoRezyn 63-AX-051 | 0 | 0 | Knytex DBM1204B (420 gsm) | 92 | 0 | 0 | 8 | 3.76 | 6h/20C, 2 h/60 C | RTM | 3010 | CH20119 | 69 | 6.9 | 0.1 | 4 | 11.3 | 0.76 | 0.076 | 9530 | 0 |  |  |  |  | 25 | UNK | UNK | 11.3 |  | Biax-CH20-UP2[(±45)3]S | 45/-45/45/-45/45/-45/-45/45/-45/45/-45/45 | 133.6667 | -229.6667 | 1.566667 |  | 10.56667 |  | 3.979093
Biax-CH20-UP2 | [(±45)3]S | 26 | PE | CoRezyn 63-AX-051 | 0 | 0 | Knytex DBM1204B (420 gsm) | 92 | 0 | 0 | 8 | 3.76 | 6h/20C, 2 h/60 C | RTM | 3011 | CH20113 | 52 | 5.2 | 0.1 | 4 | 10.4 | 0.56 | 0.056 | 199855 | 0 |  |  |  |  | 25 | UNK | UNK | 10.4 |  | Biax-CH20-UP2[(±45)3]S | 45/-45/45/-45/45/-45/-45/45/-45/45/-45/45 | 133.6667 | -229.6667 | 1.566667 |  | 10.56667 |  | 5.300715
Biax-CH20-UP2 | [(±45)3]S | 26 | PE | CoRezyn 63-AX-051 | 0 | 0 | Knytex DBM1204B (420 gsm) | 92 | 0 | 0 | 8 | 3.76 | 6h/20C, 2 h/60 C | RTM | 3012 | CH20110 | 69 | 6.9 | 0.1 | 5 | 10.6 | 0.83 | 0.083 | 10324 | 0 |  |  |  |  | 25 | UNK | UNK | 10.6 |  | Biax-CH20-UP2[(±45)3]S | 45/-45/45/-45/45/-45/-45/45/-45/45/-45/45 | 133.6667 | -229.6667 | 1.566667 |  | 10.56667 |  | 4.013848
Biax-CH20-UP2 | [(±45)3]S | 26 | PE | CoRezyn 63-AX-051 | 0 | 0 | Knytex DBM1204B (420 gsm) | 92 | 0 | 0 | 8 | 3.76 | 6h/20C, 2 h/60 C | RTM | 3013 | CH20114 | 69 | 6.9 | 0.1 | 4 | 10.4 | 0.82 | 0.082 | 7214 | 0 |  |  |  |  | 25 | UNK | UNK | 10.4 |  | Biax-CH20-UP2[(±45)3]S | 45/-45/45/-45/45/-45/-45/45/-45/45/-45/45 | 133.6667 | -229.6667 | 1.566667 |  | 10.56667 |  | 3.858176
Biax-CH23-UP2 | [±45/0/±45]S | 32 | PE | CoRezyn 63-AX-051 | Knytex D155 (527 gsm) | 39 | Knytex DBM1204B (420 gsm) | 56 | 0 | 0 | 5 | 2.95 | 6h/20C, 2 h/60 C | RTM | 3020 | CH23104 | 276 | 27.6 | 0.1 | 2 | 21.2 | 1.51 | 0.151 | 331 | 0 |  |  |  |  | 25 | UNK | UNK | 21.2 |  | Biax-CH23-UP2[±45/0/±45]S | 45/-45/0/45/-45/-45/45/0/-45/45 | 393.6667 | -447.6667 | 2.206667 |  | 19.2 |  | 2.519828
Biax-CH23-UP2 | [±45/0/±45]S | 32 | PE | CoRezyn 63-AX-051 | Knytex D155 (527 gsm) | 39 | Knytex DBM1204B (420 gsm) | 56 | 0 | 0 | 5 | 2.95 | 6h/20C, 2 h/60 C | RTM | 3021 | CH23118 | 207 | 20.7 | 0.1 | 4 | 17.2 | 1.35 | 0.135 | 2311 | 0 |  |  |  |  | 25 | UNK | UNK | 17.2 |  | Biax-CH23-UP2[±45/0/±45]S | 45/-45/0/45/-45/-45/45/0/-45/45 | 393.6667 | -447.6667 | 2.206667 |  | 19.2 |  | 3.3638
Biax-CH23-UP2 | [±45/0/±45]S | 32 | PE | CoRezyn 63-AX-051 | Knytex D155 (527 gsm) | 39 | Knytex DBM1204B (420 gsm) | 56 | 0 | 0 | 5 | 2.95 | 6h/20C, 2 h/60 C | RTM | 3022 | CH23119 | 207 | 20.7 | 0.1 | 4 | 17.8 | 1.29 | 0.129 | 2596 | 0 |  |  |  |  | 25 | UNK | UNK | 17.8 |  | Biax-CH23-UP2[±45/0/±45]S | 45/-45/0/45/-45/-45/45/0/-45/45 | 393.6667 | -447.6667 | 2.206667 |  | 19.2 |  | 3.414305
Biax-CH23-UP2 | [±45/0/±45]S | 32 | PE | CoRezyn 63-AX-051 | Knytex D155 (527 gsm) | 39 | Knytex DBM1204B (420 gsm) | 56 | 0 | 0 | 5 | 2.95 | 6h/20C, 2 h/60 C | RTM | 3023 | CH23110 | 207 | 20.7 | 0.1 | 4 | 18.3 | 1.24 | 0.124 | 3577 | 0 |  |  |  |  | 25 | UNK | UNK | 18.3 |  | Biax-CH23-UP2[±45/0/±45]S | 45/-45/0/45/-45/-45/45/0/-45/45 | 393.6667 | -447.6667 | 2.206667 |  | 19.2 |  | 3.553519
Biax-CH23-UP2 | [±45/0/±45]S | 32 | PE | CoRezyn 63-AX-051 | Knytex D155 (527 gsm) | 39 | Knytex DBM1204B (420 gsm) | 56 | 0 | 0 | 5 | 2.95 | 6h/20C, 2 h/60 C | RTM | 3024 | CH23114 | 138 | 13.8 | 0.1 | 5 | 19.5 | 0.76 | 0.076 | 84094 | 0 |  |  |  |  | 25 | UNK | UNK | 19.5 |  | Biax-CH23-UP2[±45/0/±45]S | 45/-45/0/45/-45/-45/45/0/-45/45 | 393.6667 | -447.6667 | 2.206667 |  | 19.2 |  | 4.924765
Biax-CH23-UP2 | [±45/0/±45]S | 32 | PE | CoRezyn 63-AX-051 | Knytex D155 (527 gsm) | 39 | Knytex DBM1204B (420 gsm) | 56 | 0 | 0 | 5 | 2.95 | 6h/20C, 2 h/60 C | RTM | 3025 | CH23106 | 138 | 13.8 | 0.1 | 5 | 18.2 | 0.79 | 0.079 | 69137 | 0 |  |  |  |  | 25 | UNK | UNK | 18.2 |  | Biax-CH23-UP2[±45/0/±45]S | 45/-45/0/45/-45/-45/45/0/-45/45 | 393.6667 | -447.6667 | 2.206667 |  | 19.2 |  | 4.839711
Biax-CH23-UP2 | [±45/0/±45]S | 32 | PE | CoRezyn 63-AX-051 | Knytex D155 (527 gsm) | 39 | Knytex DBM1204B (420 gsm) | 56 | 0 | 0 | 5 | 2.95 | 6h/20C, 2 h/60 C | RTM | 3026 | CH23147 | -20.7 | -207 | 10 | 5 |  |  |  | 147440 | 0 |  |  |  |  | 25 | UNK | UNK |  |  | Biax-CH23-UP2[±45/0/±45]S | 45/-45/0/45/-45/-45/45/0/-45/45 | 393.6667 | -447.6667 | 2.206667 |  | 19.2 |  | 5.168615
Biax-CH23-UP2 | [±45/0/±45]S | 32 | PE | CoRezyn 63-AX-051 | Knytex D155 (527 gsm) | 39 | Knytex DBM1204B (420 gsm) | 56 | 0 | 0 | 5 | 2.95 | 6h/20C, 2 h/60 C | RTM | 3027 | CH23141 | -20.7 | -207 | 10 | 5 |  |  |  | 81067 | 0 |  |  |  |  | 25 | UNK | UNK |  |  | Biax-CH23-UP2[±45/0/±45]S | 45/-45/0/45/-45/-45/45/0/-45/45 | 393.6667 | -447.6667 | 2.206667 |  | 19.2 |  | 4.908844
Biax-CH23-UP2 | [±45/0/±45]S | 32 | PE | CoRezyn 63-AX-051 | Knytex D155 (527 gsm) | 39 | Knytex DBM1204B (420 gsm) | 56 | 0 | 0 | 5 | 2.95 | 6h/20C, 2 h/60 C | RTM | 3031 | CH23168 | -27.6 | -276 | 10 | 4 |  |  |  | 7443 | 0 |  |  |  |  | 25 | UNK | UNK |  |  | Biax-CH23-UP2[±45/0/±45]S | 45/-45/0/45/-45/-45/45/0/-45/45 | 393.6667 | -447.6667 | 2.206667 |  | 19.2 |  | 3.871748
Biax-CH23-UP2 | [±45/0/±45]S | 32 | PE | CoRezyn 63-AX-051 | Knytex D155 (527 gsm) | 39 | Knytex DBM1204B (420 gsm) | 56 | 0 | 0 | 5 | 2.95 | 6h/20C, 2 h/60 C | RTM | 3032 | CH23143 | -27.6 | -276 | 10 | 4 |  |  |  | 1786 | 0 |  |  |  |  | 25 | UNK | UNK |  |  | Biax-CH23-UP2[±45/0/±45]S | 45/-45/0/45/-45/-45/45/0/-45/45 | 393.6667 | -447.6667 | 2.206667 |  | 19.2 |  | 3.251881
Biax-CH23-UP2 | [±45/0/±45]S | 32 | PE | CoRezyn 63-AX-051 | Knytex D155 (527 gsm) | 39 | Knytex DBM1204B (420 gsm) | 56 | 0 | 0 | 5 | 2.95 | 6h/20C, 2 h/60 C | RTM | 3033 | CH23161 | -27.6 | -276 | 10 | 4 |  |  |  | 6288 | 0 |  |  |  |  | 25 | UNK | UNK |  |  | Biax-CH23-UP2[±45/0/±45]S | 45/-45/0/45/-45/-45/45/0/-45/45 | 393.6667 | -447.6667 | 2.206667 |  | 19.2 |  | 3.798513
Biax-CH23-UP2 | [±45/0/±45]S | 32 | PE | CoRezyn 63-AX-051 | Knytex D155 (527 gsm) | 39 | Knytex DBM1204B (420 gsm) | 56 | 0 | 0 | 5 | 2.95 | 6h/20C, 2 h/60 C | RTM | 3034 | CH23143 | -20.7 | -207 | 10 | 10 |  |  |  | 128233 | 0 |  |  |  |  | 25 | UNK | UNK |  |  | Biax-CH23-UP2[±45/0/±45]S | 45/-45/0/45/-45/-45/45/0/-45/45 | 393.6667 | -447.6667 | 2.206667 |  | 19.2 |  | 5.108
Biax-CH23-UP2 | [±45/0/±45]S | 32 | PE | CoRezyn 63-AX-051 | Knytex D155 (527 gsm) | 39 | Knytex DBM1204B (420 gsm) | 56 | 0 | 0 | 5 | 2.95 | 6h/20C, 2 h/60 C | RTM | 3035 | CH23121 | 276 | 27.6 | 0.1 | 1 | 21.4 | 1.66 | 0.166 | 77 | 0 |  |  |  |  | 25 | UNK | UNK | 21.4 |  | Biax-CH23-UP2[±45/0/±45]S | 45/-45/0/45/-45/-45/45/0/-45/45 | 393.6667 | -447.6667 | 2.206667 |  | 19.2 |  | 1.886491
Biax-CH23-UP2 | [±45/0/±45]S | 32 | PE | CoRezyn 63-AX-051 | Knytex D155 (527 gsm) | 39 | Knytex DBM1204B (420 gsm) | 56 | 0 | 0 | 5 | 2.95 | 6h/20C, 2 h/60 C | RTM | 3036 | CH23109 | 276 | 27.6 | 0.1 | 2 | 18.4 | 1.93 | 0.193 | 403 | 0 |  |  |  |  | 25 | UNK | UNK | 18.4 |  | Biax-CH23-UP2[±45/0/±45]S | 45/-45/0/45/-45/-45/45/0/-45/45 | 393.6667 | -447.6667 | 2.206667 |  | 19.2 |  | 2.605305
Biax-CH23-UP2 | [±45/0/±45]S | 32 | PE | CoRezyn 63-AX-051 | Knytex D155 (527 gsm) | 39 | Knytex DBM1204B (420 gsm) | 56 | 0 | 0 | 5 | 2.95 | 6h/20C, 2 h/60 C | RTM | 3037 | CH23115 | 138 | 13.8 | 0.1 | 10 | 18.1 | 0.79 | 0.079 | 98304 | 0 |  |  |  |  | 25 | UNK | UNK | 18.1 |  | Biax-CH23-UP2[±45/0/±45]S | 45/-45/0/45/-45/-45/45/0/-45/45 | 393.6667 | -447.6667 | 2.206667 |  | 19.2 |  | 4.992571
MD-DD-UP2 | [0/±45/(0)3/±45/0] | 51 | PE | CoRezyn 63-AX-051 | Knytex D155 (527 gsm) | 76 | Knytex DB120 (393 gsm) | 24 | 0 | 0 | 0 | 2.67 | 6h/20C, 2 h/60 C | RTM | 1026 | DD112 | 552 | 55.2 | 0.1 | 2 | 31.4 | 1.76 | 0.176 | 1065 | 0 |  |  |  |  | 22 | UNK | UNK | 31.4 |  | MD-DD-UP2[0/±45/(0)3/±45/0] | 0/45/-45/0/0/0/45/-45/0 | 910 | -788 | 3.003333 |  | 30.5 |  | 3.02735
MD-DD-UP2 | [0/±45/(0)3/±45/0] | 51 | PE | CoRezyn 63-AX-051 | Knytex D155 (527 gsm) | 76 | Knytex DB120 (393 gsm) | 24 | 0 | 0 | 0 | 2.67 | 6h/20C, 2 h/60 C | RTM | 1027 | DD114 | 552 | 55.2 | 0.1 | 2 | 32.3 | 1.7 | 0.17 | 807 | 0 |  |  |  |  | 22 | UNK | UNK | 32.3 |  | MD-DD-UP2[0/±45/(0)3/±45/0] | 0/45/-45/0/0/0/45/-45/0 | 910 | -788 | 3.003333 |  | 30.5 |  | 2.906874
MD-DD-UP2 | [0/±45/(0)3/±45/0] | 51 | PE | CoRezyn 63-AX-051 | Knytex D155 (527 gsm) | 76 | Knytex DB120 (393 gsm) | 24 | 0 | 0 | 0 | 2.67 | 6h/20C, 2 h/60 C | RTM | 1028 | DD108 | 552 | 55.2 | 0.1 | 2 | 28.9 | 1.9 | 0.19 | 631 | 0 |  |  |  |  | 22 | UNK | UNK | 28.9 |  | MD-DD-UP2[0/±45/(0)3/±45/0] | 0/45/-45/0/0/0/45/-45/0 | 910 | -788 | 3.003333 |  | 30.5 |  | 2.800029
MD-DD-UP2 | [0/±45/(0)3/±45/0] | 51 | PE | CoRezyn 63-AX-051 | Knytex D155 (527 gsm) | 76 | Knytex DB120 (393 gsm) | 24 | 0 | 0 | 0 | 2.67 | 6h/20C, 2 h/60 C | RTM | 1029 | DD118 | 483 | 48.3 | 0.1 | 5 | 30.5 | 1.58 | 0.158 | 3044 | 0 |  |  |  |  | 22 | UNK | UNK | 30.5 |  | MD-DD-UP2[0/±45/(0)3/±45/0] | 0/45/-45/0/0/0/45/-45/0 | 910 | -788 | 3.003333 |  | 30.5 |  | 3.483445
MD-DD-UP2 | [0/±45/(0)3/±45/0] | 51 | PE | CoRezyn 63-AX-051 | Knytex D155 (527 gsm) | 76 | Knytex DB120 (393 gsm) | 24 | 0 | 0 | 0 | 2.67 | 6h/20C, 2 h/60 C | RTM | 1030 | DD113 | 483 | 48.3 | 0.1 | 5 | 30.9 | 1.56 | 0.156 | 1937 | 0 |  |  |  |  | 22 | UNK | UNK | 30.9 |  | MD-DD-UP2[0/±45/(0)3/±45/0] | 0/45/-45/0/0/0/45/-45/0 | 910 | -788 | 3.003333 |  | 30.5 |  | 3.28713
MD-DD-UP2 | [0/±45/(0)3/±45/0] | 51 | PE | CoRezyn 63-AX-051 | Knytex D155 (527 gsm) | 76 | Knytex DB120 (393 gsm) | 24 | 0 | 0 | 0 | 2.67 | 6h/20C, 2 h/60 C | RTM | 1031 | DD117 | 483 | 48.3 | 0.1 | 5 | 30.5 | 1.58 | 0.158 | 2377 | 0 |  |  |  |  | 22 | UNK | UNK | 30.5 |  | MD-DD-UP2[0/±45/(0)3/±45/0] | 0/45/-45/0/0/0/45/-45/0 | 910 | -788 | 3.003333 |  | 30.5 |  | 3.376029
MD-DD-UP2 | [0/±45/(0)3/±45/0] | 51 | PE | CoRezyn 63-AX-051 | Knytex D155 (527 gsm) | 76 | Knytex DB120 (393 gsm) | 24 | 0 | 0 | 0 | 2.67 | 6h/20C, 2 h/60 C | RTM | 1032 | DD116 | 414 | 41.4 | 0.1 | 5 | 31.3 | 1.32 | 0.132 | 4997 | 0 |  |  |  |  | 22 | UNK | UNK | 31.3 |  | MD-DD-UP2[0/±45/(0)3/±45/0] | 0/45/-45/0/0/0/45/-45/0 | 910 | -788 | 3.003333 |  | 30.5 |  | 3.698709
MD-DD-UP2 | [0/±45/(0)3/±45/0] | 51 | PE | CoRezyn 63-AX-051 | Knytex D155 (527 gsm) | 76 | Knytex DB120 (393 gsm) | 24 | 0 | 0 | 0 | 2.67 | 6h/20C, 2 h/60 C | RTM | 1033 | DD119 | 414 | 41.4 | 0.1 | 5 | 32.4 | 1.27 | 0.127 | 8143 | 0 |  |  |  |  | 22 | UNK | UNK | 32.4 |  | MD-DD-UP2[0/±45/(0)3/±45/0] | 0/45/-45/0/0/0/45/-45/0 | 910 | -788 | 3.003333 |  | 30.5 |  | 3.910784
MD-DD-UP2 | [0/±45/(0)3/±45/0] | 51 | PE | CoRezyn 63-AX-051 | Knytex D155 (527 gsm) | 76 | Knytex DB120 (393 gsm) | 24 | 0 | 0 | 0 | 2.67 | 6h/20C, 2 h/60 C | RTM | 1034 | DD115 | 345 | 34.5 | 0.1 | 5 | 32.4 | 1.06 | 0.106 | 25503 | 0 |  |  |  |  | 22 | UNK | UNK | 32.4 |  | MD-DD-UP2[0/±45/(0)3/±45/0] | 0/45/-45/0/0/0/45/-45/0 | 910 | -788 | 3.003333 |  | 30.5 |  | 4.406591
MD-DD-UP2 | [0/±45/(0)3/±45/0] | 51 | PE | CoRezyn 63-AX-051 | Knytex D155 (527 gsm) | 76 | Knytex DB120 (393 gsm) | 24 | 0 | 0 | 0 | 2.67 | 6h/20C, 2 h/60 C | RTM | 1035 | DD104 | 345 | 34.5 | 0.1 | 5 | 30.1 | 1.14 | 0.114 | 28657 | 0 |  |  |  |  | 22 | UNK | UNK | 30.1 |  | MD-DD-UP2[0/±45/(0)3/±45/0] | 0/45/-45/0/0/0/45/-45/0 | 910 | -788 | 3.003333 |  | 30.5 |  | 4.457231
MD-DD-UP2 | [0/±45/(0)3/±45/0] | 51 | PE | CoRezyn 63-AX-051 | Knytex D155 (527 gsm) | 76 | Knytex DB120 (393 gsm) | 24 | 0 | 0 | 0 | 2.67 | 6h/20C, 2 h/60 C | RTM | 1036 | DD110 | 276 | 27.6 | 0.1 | 15 | 35.2 | 0.78 | 0.078 | 64373 | 0 |  |  |  |  | 22 | UNK | UNK | 35.2 |  | MD-DD-UP2[0/±45/(0)3/±45/0] | 0/45/-45/0/0/0/45/-45/0 | 910 | -788 | 3.003333 |  | 30.5 |  | 4.808704
MD-DD-UP2 | [0/±45/(0)3/±45/0] | 51 | PE | CoRezyn 63-AX-051 | Knytex D155 (527 gsm) | 76 | Knytex DB120 (393 gsm) | 24 | 0 | 0 | 0 | 2.67 | 6h/20C, 2 h/60 C | RTM | 1037 | DD111 | 276 | 27.6 | 0.1 | 15 | 29.7 | 0.92 | 0.092 | 87936 | 0 |  |  |  |  | 22 | UNK | UNK | 29.7 |  | MD-DD-UP2[0/±45/(0)3/±45/0] | 0/45/-45/0/0/0/45/-45/0 | 910 | -788 | 3.003333 |  | 30.5 |  | 4.944167
MD-DD-UP2 | [0/±45/(0)3/±45/0] | 51 | PE | CoRezyn 63-AX-051 | Knytex D155 (527 gsm) | 76 | Knytex DB120 (393 gsm) | 24 | 0 | 0 | 0 | 2.67 | 6h/20C, 2 h/60 C | RTM | 1038 | DD106 | 207 | 20.7 | 0.1 | 15 | 32.7 | 0.63 | 0.063 | 704401 | 0 |  |  |  |  | 22 | UNK | UNK | 32.7 |  | MD-DD-UP2[0/±45/(0)3/±45/0] | 0/45/-45/0/0/0/45/-45/0 | 910 | -788 | 3.003333 |  | 30.5 |  | 5.84782
MD-DD-UP2 | [0/±45/(0)3/±45/0] | 51 | PE | CoRezyn 63-AX-051 | Knytex D155 (527 gsm) | 76 | Knytex DB120 (393 gsm) | 24 | 0 | 0 | 0 | 2.67 | 6h/20C, 2 h/60 C | RTM | 1039 | DD109 | 207 | 20.7 | 0.1 | 15 | 30.6 | 0.68 | 0.068 | 1062397 | 0 |  |  |  |  | 22 | UNK | UNK | 30.6 |  | MD-DD-UP2[0/±45/(0)3/±45/0] | 0/45/-45/0/0/0/45/-45/0 | 910 | -788 | 3.003333 |  | 30.5 |  | 6.026287
MD-DD-UP2 | [0/±45/(0)3/±45/0] | 51 | PE | CoRezyn 63-AX-051 | Knytex D155 (527 gsm) | 76 | Knytex DB120 (393 gsm) | 24 | 0 | 0 | 0 | 2.67 | 6h/20C, 2 h/60 C | RTM | 1040 | DD107 | 207 | 20.7 | 0.1 | 20 | 32.6 | 0.63 | 0.063 | 947447 | 0 |  |  |  |  | 22 | UNK | UNK | 32.6 |  | MD-DD-UP2[0/±45/(0)3/±45/0] | 0/45/-45/0/0/0/45/-45/0 | 910 | -788 | 3.003333 |  | 30.5 |  | 5.976555
MD-DD2-UP2 | [0/±45/0]S | 44 | PE | CoRezyn 63-AX-051 | Knytex D155 (527 gsm) | 72 | Knytex DB120 (393 gsm) | 28 | 0 | 0 | 0 | 2.64 | 6h/20C, 2 h/60 C | RTM | 1046 | DD2105 | 414 | 41.4 | 0.1 | 5 | 27.2 | 1.52 | 0.152 | 9691 | 0 |  |  |  |  | 25 | UNK | UNK | 27.2 |  | MD-DD2-UP2[0/±45/0]S | 0/45/-45/0/0/-45/45/0 | 751.6667 | -580.6667 | 2.71 |  | 28.1 |  | 3.986369
MD-DD2-UP2 | [0/±45/0]S | 44 | PE | CoRezyn 63-AX-051 | Knytex D155 (527 gsm) | 72 | Knytex DB120 (393 gsm) | 28 | 0 | 0 | 0 | 2.64 | 6h/20C, 2 h/60 C | RTM | 1047 | DD2113 | 414 | 41.4 | 0.1 | 5 | 25.9 | 1.61 | 0.161 | 6904 | 0 |  |  |  |  | 22 | UNK | UNK | 25.9 |  | MD-DD2-UP2[0/±45/0]S | 0/45/-45/0/0/-45/45/0 | 751.6667 | -580.6667 | 2.71 |  | 28.1 |  | 3.839101
MD-DD2-UP2 | [0/±45/0]S | 44 | PE | CoRezyn 63-AX-051 | Knytex D155 (527 gsm) | 72 | Knytex DB120 (393 gsm) | 28 | 0 | 0 | 0 | 2.64 | 6h/20C, 2 h/60 C | RTM | 1048 | DD2107 | 483 | 48.3 | 0.1 | 4 | 27.9 | 1.8 | 0.18 | 883 | 0 |  |  |  |  | 22 | UNK | UNK | 27.9 |  | MD-DD2-UP2[0/±45/0]S | 0/45/-45/0/0/-45/45/0 | 751.6667 | -580.6667 | 2.71 |  | 28.1 |  | 2.945961
MD-DD2-UP2 | [0/±45/0]S | 44 | PE | CoRezyn 63-AX-051 | Knytex D155 (527 gsm) | 72 | Knytex DB120 (393 gsm) | 28 | 0 | 0 | 0 | 2.64 | 6h/20C, 2 h/60 C | RTM | 1049 | DD2117 | 483 | 48.3 | 0.1 | 4 | 26.1 | 1.85 | 0.185 | 1055 | 0 |  |  |  |  | 22 | UNK | UNK | 26.1 |  | MD-DD2-UP2[0/±45/0]S | 0/45/-45/0/0/-45/45/0 | 751.6667 | -580.6667 | 2.71 |  | 28.1 |  | 3.023252
MD-DD2-UP2 | [0/±45/0]S | 44 | PE | CoRezyn 63-AX-051 | Knytex D155 (527 gsm) | 72 | Knytex DB120 (393 gsm) | 28 | 0 | 0 | 0 | 2.64 | 6h/20C, 2 h/60 C | RTM | 1050 | DD2108 | 276 | 27.6 | 0.1 | 15 | 25.2 | 1.1 | 0.11 | 766525 | 0 |  |  |  |  | 22 | UNK | UNK | 25.2 |  | MD-DD2-UP2[0/±45/0]S | 0/45/-45/0/0/-45/45/0 | 751.6667 | -580.6667 | 2.71 |  | 28.1 |  | 5.884526
MD-DD2-UP2 | [0/±45/0]S | 44 | PE | CoRezyn 63-AX-051 | Knytex D155 (527 gsm) | 72 | Knytex DB120 (393 gsm) | 28 | 0 | 0 | 0 | 2.64 | 6h/20C, 2 h/60 C | RTM | 1051 | DD2110 | 345 | 34.5 | 0.1 | 15 | 27.2 | 1.27 | 0.127 | 71702 | 0 |  |  |  |  | 22 | UNK | UNK | 27.2 |  | MD-DD2-UP2[0/±45/0]S | 0/45/-45/0/0/-45/45/0 | 751.6667 | -580.6667 | 2.71 |  | 28.1 |  | 4.855531
MD-DD2-UP2 | [0/±45/0]S | 44 | PE | CoRezyn 63-AX-051 | Knytex D155 (527 gsm) | 72 | Knytex DB120 (393 gsm) | 28 | 0 | 0 | 0 | 2.64 | 6h/20C, 2 h/60 C | RTM | 1052 | DD2111 | 345 | 34.5 | 0.1 | 20 | 28.9 | 1.19 | 0.119 | 59123 | 0 |  |  |  |  | 22 | UNK | UNK | 28.9 |  | MD-DD2-UP2[0/±45/0]S | 0/45/-45/0/0/-45/45/0 | 751.6667 | -580.6667 | 2.71 |  | 28.1 |  | 4.771756
MD-DD2-UP2 | [0/±45/0]S | 44 | PE | CoRezyn 63-AX-051 | Knytex D155 (527 gsm) | 72 | Knytex DB120 (393 gsm) | 28 | 0 | 0 | 0 | 2.64 | 6h/20C, 2 h/60 C | RTM | 1053 | DD2109 | 345 | 34.5 | 0.1 | 15 | 27.9 | 1.23 | 0.123 | 62149 | 0 |  |  |  |  | 22 | UNK | UNK | 27.9 |  | MD-DD2-UP2[0/±45/0]S | 0/45/-45/0/0/-45/45/0 | 751.6667 | -580.6667 | 2.71 |  | 28.1 |  | 4.793434
MD-DD2-UP2 | [0/±45/0]S | 44 | PE | CoRezyn 63-AX-051 | Knytex D155 (527 gsm) | 72 | Knytex DB120 (393 gsm) | 28 | 0 | 0 | 0 | 2.64 | 6h/20C, 2 h/60 C | RTM | 1060 | DD2115 | 276 | 27.6 | 0.1 | 15 | 24.7 | 1.11 | 0.111 | 655028 | 0 |  |  |  |  | 22 | UNK | UNK | 24.7 |  | MD-DD2-UP2[0/±45/0]S | 0/45/-45/0/0/-45/45/0 | 751.6667 | -580.6667 | 2.71 |  | 28.1 |  | 5.81626
MD-DD2-UP2 | [0/±45/0]S | 44 | PE | CoRezyn 63-AX-051 | Knytex D155 (527 gsm) | 72 | Knytex DB120 (393 gsm) | 28 | 0 | 0 | 0 | 2.64 | 6h/20C, 2 h/60 C | RTM | 1078 | DD2116 | 276 | 27.6 | 0.1 | 20 | 25.5 | 1.08 | 0.108 | 697390 | 0 |  |  |  |  | 22 | UNK | UNK | 25.5 |  | MD-DD2-UP2[0/±45/0]S | 0/45/-45/0/0/-45/45/0 | 751.6667 | -580.6667 | 2.71 |  | 28.1 |  | 5.843476
MD-DD2-UP2 | [0/±45/0]S | 44 | PE | CoRezyn 63-AX-051 | Knytex D155 (527 gsm) | 72 | Knytex DB120 (393 gsm) | 28 | 0 | 0 | 0 | 2.64 | 6h/20C, 2 h/60 C | RTM | 1288 | DD2163 | -41.4 | -414 | 10 | 2 |  |  |  | 2311 | 0 |  |  |  |  | 25 | UNK | UNK |  |  | MD-DD2-UP2[0/±45/0]S | 0/45/-45/0/0/-45/45/0 | 751.6667 | -580.6667 | 2.71 |  | 28.1 |  | 3.3638
MD-DD2-UP2 | [0/±45/0]S | 44 | PE | CoRezyn 63-AX-051 | Knytex D155 (527 gsm) | 72 | Knytex DB120 (393 gsm) | 28 | 0 | 0 | 0 | 2.64 | 6h/20C, 2 h/60 C | RTM | 1289 | DD2169 | -41.4 | -414 | 10 | 5 |  |  |  | 3675 | 0 |  |  |  |  | 25 | UNK | UNK |  |  | MD-DD2-UP2[0/±45/0]S | 0/45/-45/0/0/-45/45/0 | 751.6667 | -580.6667 | 2.71 |  | 28.1 |  | 3.565257
MD-DD2-UP2 | [0/±45/0]S | 44 | PE | CoRezyn 63-AX-051 | Knytex D155 (527 gsm) | 72 | Knytex DB120 (393 gsm) | 28 | 0 | 0 | 0 | 2.64 | 6h/20C, 2 h/60 C | RTM | 1290 | DD2168 | -37.9 | -379 | 10 | 5 |  |  |  | 24450 | 0 |  |  |  |  | 25 | UNK | UNK |  |  | MD-DD2-UP2[0/±45/0]S | 0/45/-45/0/0/-45/45/0 | 751.6667 | -580.6667 | 2.71 |  | 28.1 |  | 4.388279
MD-DD2-UP2 | [0/±45/0]S | 44 | PE | CoRezyn 63-AX-051 | Knytex D155 (527 gsm) | 72 | Knytex DB120 (393 gsm) | 28 | 0 | 0 | 0 | 2.64 | 6h/20C, 2 h/60 C | RTM | 1291 | DD2167 | -37.9 | -379 | 10 | 5 |  |  |  | 18781 | 0 |  |  |  |  | 25 | UNK | UNK |  |  | MD-DD2-UP2[0/±45/0]S | 0/45/-45/0/0/-45/45/0 | 751.6667 | -580.6667 | 2.71 |  | 28.1 |  | 4.273719
MD-DD2-UP2 | [0/±45/0]S | 44 | PE | CoRezyn 63-AX-051 | Knytex D155 (527 gsm) | 72 | Knytex DB120 (393 gsm) | 28 | 0 | 0 | 0 | 2.64 | 6h/20C, 2 h/60 C | RTM | 1292 | DD2152 | -34.5 | -345 | 10 | 15 |  |  |  | 82800 | 0 |  |  |  |  | 25 | UNK | UNK |  |  | MD-DD2-UP2[0/±45/0]S | 0/45/-45/0/0/-45/45/0 | 751.6667 | -580.6667 | 2.71 |  | 28.1 |  | 4.91803
MD-DD2-UP2 | [0/±45/0]S | 44 | PE | CoRezyn 63-AX-051 | Knytex D155 (527 gsm) | 72 | Knytex DB120 (393 gsm) | 28 | 0 | 0 | 0 | 2.64 | 6h/20C, 2 h/60 C | RTM | 1293 | DD2153 | -37.2 | -372 | 10 | 10 |  |  |  | 19205 | 0 |  |  |  |  | 25 | UNK | UNK |  |  | MD-DD2-UP2[0/±45/0]S | 0/45/-45/0/0/-45/45/0 | 751.6667 | -580.6667 | 2.71 |  | 28.1 |  | 4.283414
MD-DD2-UP2 | [0/±45/0]S | 44 | PE | CoRezyn 63-AX-051 | Knytex D155 (527 gsm) | 72 | Knytex DB120 (393 gsm) | 28 | 0 | 0 | 0 | 2.64 | 6h/20C, 2 h/60 C | RTM | 1294 | DD2161 | -31 | -310 | 10 | 20 |  |  |  | 636142 | 0 |  |  |  |  | 25 | UNK | UNK |  |  | MD-DD2-UP2[0/±45/0]S | 0/45/-45/0/0/-45/45/0 | 751.6667 | -580.6667 | 2.71 |  | 28.1 |  | 5.803554
MD-DD2-UP2 | [0/±45/0]S | 44 | PE | CoRezyn 63-AX-051 | Knytex D155 (527 gsm) | 72 | Knytex DB120 (393 gsm) | 28 | 0 | 0 | 0 | 2.64 | 6h/20C, 2 h/60 C | RTM | 1295 | DD2158 | -31 | -310 | 10 | 20 |  |  |  | 868215 | 0 |  |  |  |  | 25 | UNK | UNK |  |  | MD-DD2-UP2[0/±45/0]S | 0/45/-45/0/0/-45/45/0 | 751.6667 | -580.6667 | 2.71 |  | 28.1 |  | 5.938627
MD-DD2-UP2 | [0/±45/0]S | 44 | PE | CoRezyn 63-AX-051 | Knytex D155 (527 gsm) | 72 | Knytex DB120 (393 gsm) | 28 | 0 | 0 | 0 | 2.64 | 6h/20C, 2 h/60 C | RTM | 1296 | DD2173 | -34.5 | -345 | 10 | 15 |  |  |  | 111458 | 0 |  |  |  |  | 25 | UNK | UNK |  |  | MD-DD2-UP2[0/±45/0]S | 0/45/-45/0/0/-45/45/0 | 751.6667 | -580.6667 | 2.71 |  | 28.1 |  | 5.047111
MD-DD2-UP2 | [0/±45/0]S | 44 | PE | CoRezyn 63-AX-051 | Knytex D155 (527 gsm) | 72 | Knytex DB120 (393 gsm) | 28 | 0 | 0 | 0 | 2.64 | 6h/20C, 2 h/60 C | RTM | 1297 | DD2176 | -41.4 | -414 | 10 | 5 |  |  |  | 3775 | 0 |  |  |  |  | 25 | UNK | UNK |  |  | MD-DD2-UP2[0/±45/0]S | 0/45/-45/0/0/-45/45/0 | 751.6667 | -580.6667 | 2.71 |  | 28.1 |  | 3.576917
MD-DD2-UP2 | [0/±45/0]S | 44 | PE | CoRezyn 63-AX-051 | Knytex D155 (527 gsm) | 72 | Knytex DB120 (393 gsm) | 28 | 0 | 0 | 0 | 2.64 | 6h/20C, 2 h/60 C | RTM | 1298 | DD2162 | -34.5 | -345 | 10 | 10 |  |  |  | 147520 | 0 |  |  |  |  | 25 | UNK | UNK |  |  | MD-DD2-UP2[0/±45/0]S | 0/45/-45/0/0/-45/45/0 | 751.6667 | -580.6667 | 2.71 |  | 28.1 |  | 5.168851
MD-DD2-UP2 | [0/±45/0]S | 44 | PE | CoRezyn 63-AX-051 | Knytex D155 (527 gsm) | 72 | Knytex DB120 (393 gsm) | 28 | 0 | 0 | 0 | 2.64 | 6h/20C, 2 h/60 C | RTM | 1299 | DD2165 | -31 | -310 | 10 | 20 |  |  |  | 1054781 | 0 |  |  |  |  | 25 | UNK | UNK |  |  | MD-DD2-UP2[0/±45/0]S | 0/45/-45/0/0/-45/45/0 | 751.6667 | -580.6667 | 2.71 |  | 28.1 |  | 6.023162
MD-DD2A-UP2 | [0/±45/0]S | 45 | PE | CoRezyn 63-AX-051 | Knytex D155 (527 gsm) | 72 | Knytex DB120 (393 gsm) | 28 | 0 | 0 | 0 | 2.61 | 6h/20C, 2 h/60 C | RTM | 4037 | DD2A200 | 345 | 34.5 | 0.1 | 5 | 28.3 | 1.29 | 0.129 | 124809 | 0 |  |  |  |  | 22 | UNK | UNK | 28.3 |  | MD-DD2A-UP2[0/±45/0]S | 0/45/-45/0/0/-45/45/0 | 985.6667 |  | 3.366667 |  | 29.26667 |  | 5.096246
MD-DD2A-UP2 | [0/±45/0]S | 45 | PE | CoRezyn 63-AX-051 | Knytex D155 (527 gsm) | 72 | Knytex DB120 (393 gsm) | 28 | 0 | 0 | 0 | 2.61 | 6h/20C, 2 h/60 C | RTM | 4038 | DD2A201 | 345 | 34.5 | 0.1 | 4 | 29.1 | 1.33 | 0.133 | 126545 | 0 |  |  |  |  | 22 | UNK | UNK | 29.1 |  | MD-DD2A-UP2[0/±45/0]S | 0/45/-45/0/0/-45/45/0 | 985.6667 |  | 3.366667 |  | 29.26667 |  | 5.102245
MD-DD2A-UP2 | [0/±45/0]S | 45 | PE | CoRezyn 63-AX-051 | Knytex D155 (527 gsm) | 72 | Knytex DB120 (393 gsm) | 28 | 0 | 0 | 0 | 2.61 | 6h/20C, 2 h/60 C | RTM | 4039 | DD2A202 | 345 | 34.5 | 0.1 | 4 | 28.5 | 1.28 | 0.128 | 153886 | 0 |  |  |  |  | 22 | UNK | UNK | 28.5 |  | MD-DD2A-UP2[0/±45/0]S | 0/45/-45/0/0/-45/45/0 | 985.6667 |  | 3.366667 |  | 29.26667 |  | 5.187199
MD-DD2A-UP2 | [0/±45/0]S | 45 | PE | CoRezyn 63-AX-051 | Knytex D155 (527 gsm) | 72 | Knytex DB120 (393 gsm) | 28 | 0 | 0 | 0 | 2.61 | 6h/20C, 2 h/60 C | RTM | 4043 | DD2A206 | 276 | 27.6 | 0.1 | 10 | 27.2 | 1.02 | 0.102 | 1490033 | 0 |  |  |  |  | 22 | UNK | UNK | 27.2 |  | MD-DD2A-UP2[0/±45/0]S | 0/45/-45/0/0/-45/45/0 | 985.6667 |  | 3.366667 |  | 29.26667 |  | 6.173196
MD-DD2A-UP2 | [0/±45/0]S | 45 | PE | CoRezyn 63-AX-051 | Knytex D155 (527 gsm) | 72 | Knytex DB120 (393 gsm) | 28 | 0 | 0 | 0 | 2.61 | 6h/20C, 2 h/60 C | RTM | 4044 | DD2A208 | 276 | 27.6 | 0.1 | 8 | 28.7 | 0.99 | 0.099 | 564480 | 0 |  |  |  |  | 22 | UNK | UNK | 28.7 |  | MD-DD2A-UP2[0/±45/0]S | 0/45/-45/0/0/-45/45/0 | 985.6667 |  | 3.366667 |  | 29.26667 |  | 5.751649
MD-DD2A-UP2 | [0/±45/0]S | 45 | PE | CoRezyn 63-AX-051 | Knytex D155 (527 gsm) | 72 | Knytex DB120 (393 gsm) | 28 | 0 | 0 | 0 | 2.61 | 6h/20C, 2 h/60 C | RTM | 4864 | DD2A212 | 276 | 27.6 | 0.1 | 8 | 28.6 | 1 | 0.1 | 1849488 | 0 |  |  |  |  | 25 | UNK | UNK | 28.6 |  | MD-DD2A-UP2[0/±45/0]S | 0/45/-45/0/0/-45/45/0 | 985.6667 |  | 3.366667 |  | 29.26667 |  | 6.267052
MD-DD4-UP2 | [0/±45/0]S | 48 | PE | CoRezyn 63-AX-051 | Knytex D155 (527 gsm) | 72 | Knytex DB120 (393 gsm) | 28 | 0 | 0 | 0 | 2.36 | 6h/20C, 2 h/60 C | RTM | 1061 | DD4108 | 276 | 27.6 | 0.1 | 15 | 27.7 | 1 | 0.1 | 106008 | 0 |  |  |  |  | 22 | UNK | UNK | 27.7 |  | MD-DD4-UP2[0/±45/0]S | 0/45/-45/0/0/-45/45/0 | 93.44444 |  | 3.066667 |  | 29.43333 |  | 5.025339
MD-DD4-UP2 | [0/±45/0]S | 48 | PE | CoRezyn 63-AX-051 | Knytex D155 (527 gsm) | 72 | Knytex DB120 (393 gsm) | 28 | 0 | 0 | 0 | 2.36 | 6h/20C, 2 h/60 C | RTM | 1062 | DD4103 | 276 | 27.6 | 0.1 | 15 | 28.6 | 0.97 | 0.097 | 74777 | 0 |  |  |  |  | 22 | UNK | UNK | 28.6 |  | MD-DD4-UP2[0/±45/0]S | 0/45/-45/0/0/-45/45/0 | 93.44444 |  | 3.066667 |  | 29.43333 |  | 4.873768
MD-DD4-UP2 | [0/±45/0]S | 48 | PE | CoRezyn 63-AX-051 | Knytex D155 (527 gsm) | 72 | Knytex DB120 (393 gsm) | 28 | 0 | 0 | 0 | 2.36 | 6h/20C, 2 h/60 C | RTM | 1063 | DD4102 | 414 | 41.4 | 0.1 | 5 | 29.3 | 1.41 | 0.141 | 6714 | 0 |  |  |  |  | 22 | UNK | UNK | 29.3 |  | MD-DD4-UP2[0/±45/0]S | 0/45/-45/0/0/-45/45/0 | 93.44444 |  | 3.066667 |  | 29.43333 |  | 3.826981
MD-DD4-UP2 | [0/±45/0]S | 48 | PE | CoRezyn 63-AX-051 | Knytex D155 (527 gsm) | 72 | Knytex DB120 (393 gsm) | 28 | 0 | 0 | 0 | 2.36 | 6h/20C, 2 h/60 C | RTM | 1064 | DD4113 | 414 | 41.4 | 0.1 | 5 | 32.2 | 1.28 | 0.128 | 8257 | 0 |  |  |  |  | 22 | UNK | UNK | 32.2 |  | MD-DD4-UP2[0/±45/0]S | 0/45/-45/0/0/-45/45/0 | 93.44444 |  | 3.066667 |  | 29.43333 |  | 3.916822
MD-DD4-UP2 | [0/±45/0]S | 48 | PE | CoRezyn 63-AX-051 | Knytex D155 (527 gsm) | 72 | Knytex DB120 (393 gsm) | 28 | 0 | 0 | 0 | 2.36 | 6h/20C, 2 h/60 C | RTM | 1065 | DD4109 | 414 | 41.4 | 0.1 | 5 | 30.7 | 1.35 | 0.135 | 8821 | 0 |  |  |  |  | 22 | UNK | UNK | 30.7 |  | MD-DD4-UP2[0/±45/0]S | 0/45/-45/0/0/-45/45/0 | 93.44444 |  | 3.066667 |  | 29.43333 |  | 3.945518
MD-DD4-UP2 | [0/±45/0]S | 48 | PE | CoRezyn 63-AX-051 | Knytex D155 (527 gsm) | 72 | Knytex DB120 (393 gsm) | 28 | 0 | 0 | 0 | 2.36 | 6h/20C, 2 h/60 C | RTM | 1069 | DD4110 | 517 | 51.7 | 0.1 | 4 | 35.5 | 1.46 | 0.146 | 1438 | 0 |  |  |  |  | 22 | UNK | UNK | 35.5 |  | MD-DD4-UP2[0/±45/0]S | 0/45/-45/0/0/-45/45/0 | 93.44444 |  | 3.066667 |  | 29.43333 |  | 3.157759
MD-DD4-UP2 | [0/±45/0]S | 48 | PE | CoRezyn 63-AX-051 | Knytex D155 (527 gsm) | 72 | Knytex DB120 (393 gsm) | 28 | 0 | 0 | 0 | 2.36 | 6h/20C, 2 h/60 C | RTM | 1070 | DD4120 | 517 | 51.7 | 0.1 | 4 |  |  |  | 1284 | 0 |  |  |  |  | 22 | UNK | UNK |  |  | MD-DD4-UP2[0/±45/0]S | 0/45/-45/0/0/-45/45/0 | 93.44444 |  | 3.066667 |  | 29.43333 |  | 3.108565
MD-DD4-UP2 | [0/±45/0]S | 48 | PE | CoRezyn 63-AX-051 | Knytex D155 (527 gsm) | 72 | Knytex DB120 (393 gsm) | 28 | 0 | 0 | 0 | 2.36 | 6h/20C, 2 h/60 C | RTM | 1071 | DD4104 | 345 | 34.5 | 0.1 | 10 | 33.9 | 1.02 | 0.102 | 18821 | 0 |  |  |  |  | 22 | UNK | UNK | 33.9 |  | MD-DD4-UP2[0/±45/0]S | 0/45/-45/0/0/-45/45/0 | 93.44444 |  | 3.066667 |  | 29.43333 |  | 4.274643
MD-DD4-UP2 | [0/±45/0]S | 48 | PE | CoRezyn 63-AX-051 | Knytex D155 (527 gsm) | 72 | Knytex DB120 (393 gsm) | 28 | 0 | 0 | 0 | 2.36 | 6h/20C, 2 h/60 C | RTM | 1072 | DD4111 | 345 | 34.5 | 0.1 | 10 | 34.8 | 0.99 | 0.099 | 18293 | 0 |  |  |  |  | 22 | UNK | UNK | 34.8 |  | MD-DD4-UP2[0/±45/0]S | 0/45/-45/0/0/-45/45/0 | 93.44444 |  | 3.066667 |  | 29.43333 |  | 4.262285
MD-DD4-UP2 | [0/±45/0]S | 48 | PE | CoRezyn 63-AX-051 | Knytex D155 (527 gsm) | 72 | Knytex DB120 (393 gsm) | 28 | 0 | 0 | 0 | 2.36 | 6h/20C, 2 h/60 C | RTM | 1073 | DD4106 | 345 | 34.5 | 0.1 | 10 |  |  |  | 22542 | 0 |  |  |  |  | 22 | UNK | UNK |  |  | MD-DD4-UP2[0/±45/0]S | 0/45/-45/0/0/-45/45/0 | 93.44444 |  | 3.066667 |  | 29.43333 |  | 4.352992
MD-DD4-UP2 | [0/±45/0]S | 48 | PE | CoRezyn 63-AX-051 | Knytex D155 (527 gsm) | 72 | Knytex DB120 (393 gsm) | 28 | 0 | 0 | 0 | 2.36 | 6h/20C, 2 h/60 C | RTM | 1074 | DD4118 | 276 | 27.6 | 0.1 | 15 | 32.7 | 0.84 | 0.084 | 118241 | 0 |  |  |  |  | 22 | UNK | UNK | 32.7 |  | MD-DD4-UP2[0/±45/0]S | 0/45/-45/0/0/-45/45/0 | 93.44444 |  | 3.066667 |  | 29.43333 |  | 5.072768
MD-DD4-UP2 | [0/±45/0]S | 48 | PE | CoRezyn 63-AX-051 | Knytex D155 (527 gsm) | 72 | Knytex DB120 (393 gsm) | 28 | 0 | 0 | 0 | 2.36 | 6h/20C, 2 h/60 C | RTM | 1075 | DD4115 | 207 | 20.7 | 0.1 | 15 | 31.6 | 0.66 | 0.066 | 278835 | 0 |  |  |  |  | 22 | UNK | UNK | 31.6 |  | MD-DD4-UP2[0/±45/0]S | 0/45/-45/0/0/-45/45/0 | 93.44444 |  | 3.066667 |  | 29.43333 |  | 5.445347
MD-DD4-UP2 | [0/±45/0]S | 48 | PE | CoRezyn 63-AX-051 | Knytex D155 (527 gsm) | 72 | Knytex DB120 (393 gsm) | 28 | 0 | 0 | 0 | 2.36 | 6h/20C, 2 h/60 C | RTM | 1076 | DD4116 | 207 | 20.7 | 0.1 | 20 | 28.3 | 0.73 | 0.073 | 386766 | 0 |  |  |  |  | 22 | UNK | UNK | 28.3 |  | MD-DD4-UP2[0/±45/0]S | 0/45/-45/0/0/-45/45/0 | 93.44444 |  | 3.066667 |  | 29.43333 |  | 5.587448
MD-DD4-UP2 | [0/±45/0]S | 48 | PE | CoRezyn 63-AX-051 | Knytex D155 (527 gsm) | 72 | Knytex DB120 (393 gsm) | 28 | 0 | 0 | 0 | 2.36 | 6h/20C, 2 h/60 C | RTM | 1077 | DD4105 | 193 | 19.3 | 0.1 | 20 |  |  |  | 2426414 | 0 |  |  |  |  | 22 | UNK | UNK |  |  | MD-DD4-UP2[0/±45/0]S | 0/45/-45/0/0/-45/45/0 | 93.44444 |  | 3.066667 |  | 29.43333 |  | 6.384965
MD-DD4-UP2 | [0/±45/0]S | 48 | PE | CoRezyn 63-AX-051 | Knytex D155 (527 gsm) | 72 | Knytex DB120 (393 gsm) | 28 | 0 | 0 | 0 | 2.36 | 6h/20C, 2 h/60 C | RTM | 3105 | DD4191 | 345 | -345 | -1 | 2 |  |  |  | 972 | 0 |  |  |  |  | 25 | UNK | UNK |  |  | MD-DD4-UP2[0/±45/0]S | 0/45/-45/0/0/-45/45/0 | 93.44444 |  | 3.066667 |  | 29.43333 |  | 2.987666
MD-DD4-UP2 | [0/±45/0]S | 48 | PE | CoRezyn 63-AX-051 | Knytex D155 (527 gsm) | 72 | Knytex DB120 (393 gsm) | 28 | 0 | 0 | 0 | 2.36 | 6h/20C, 2 h/60 C | RTM | 3106 | DD4160 | 345 | -345 | -1 | 2 |  |  |  | 793 | 0 |  |  |  |  | 25 | UNK | UNK |  |  | MD-DD4-UP2[0/±45/0]S | 0/45/-45/0/0/-45/45/0 | 93.44444 |  | 3.066667 |  | 29.43333 |  | 2.899273
MD-DD4-UP2 | [0/±45/0]S | 48 | PE | CoRezyn 63-AX-051 | Knytex D155 (527 gsm) | 72 | Knytex DB120 (393 gsm) | 28 | 0 | 0 | 0 | 2.36 | 6h/20C, 2 h/60 C | RTM | 3107 | DD4165 | 345 | -345 | -1 | 2 |  |  |  | 1436 | 0 |  |  |  |  | 25 | UNK | UNK |  |  | MD-DD4-UP2[0/±45/0]S | 0/45/-45/0/0/-45/45/0 | 93.44444 |  | 3.066667 |  | 29.43333 |  | 3.157154
MD-DD4-UP2 | [0/±45/0]S | 48 | PE | CoRezyn 63-AX-051 | Knytex D155 (527 gsm) | 72 | Knytex DB120 (393 gsm) | 28 | 0 | 0 | 0 | 2.36 | 6h/20C, 2 h/60 C | RTM | 3109 | DD4158 | 207 | -207 | -1 | 5 |  |  |  | 83385 | 0 |  |  |  |  | 25 | UNK | UNK |  |  | MD-DD4-UP2[0/±45/0]S | 0/45/-45/0/0/-45/45/0 | 93.44444 |  | 3.066667 |  | 29.43333 |  | 4.921088
MD-DD4-UP2 | [0/±45/0]S | 48 | PE | CoRezyn 63-AX-051 | Knytex D155 (527 gsm) | 72 | Knytex DB120 (393 gsm) | 28 | 0 | 0 | 0 | 2.36 | 6h/20C, 2 h/60 C | RTM | 3110 | DD4157 | 276 | -276 | -1 | 4 |  |  |  | 13351 | 0 |  |  |  |  | 25 | UNK | UNK |  |  | MD-DD4-UP2[0/±45/0]S | 0/45/-45/0/0/-45/45/0 | 93.44444 |  | 3.066667 |  | 29.43333 |  | 4.125514
MD-DD4-UP2 | [0/±45/0]S | 48 | PE | CoRezyn 63-AX-051 | Knytex D155 (527 gsm) | 72 | Knytex DB120 (393 gsm) | 28 | 0 | 0 | 0 | 2.36 | 6h/20C, 2 h/60 C | RTM | 3111 | DD4167 | 276 | -276 | -1 | 4 |  |  |  | 17873 | 0 |  |  |  |  | 25 | UNK | UNK |  |  | MD-DD4-UP2[0/±45/0]S | 0/45/-45/0/0/-45/45/0 | 93.44444 |  | 3.066667 |  | 29.43333 |  | 4.252197
MD-DD4-UP2 | [0/±45/0]S | 48 | PE | CoRezyn 63-AX-051 | Knytex D155 (527 gsm) | 72 | Knytex DB120 (393 gsm) | 28 | 0 | 0 | 0 | 2.36 | 6h/20C, 2 h/60 C | RTM | 3112 | DD4159 | 276 | -276 | -1 | 4 |  |  |  | 9178 | 0 |  |  |  |  | 25 | UNK | UNK |  |  | MD-DD4-UP2[0/±45/0]S | 0/45/-45/0/0/-45/45/0 | 93.44444 |  | 3.066667 |  | 29.43333 |  | 3.962748
MD-DD4-UP2 | [0/±45/0]S | 48 | PE | CoRezyn 63-AX-051 | Knytex D155 (527 gsm) | 72 | Knytex DB120 (393 gsm) | 28 | 0 | 0 | 0 | 2.36 | 6h/20C, 2 h/60 C | RTM | 3113 | DD4150 | 172 | -172 | -1 | 8 |  |  |  | 218504 | 0 |  |  |  |  | 25 | UNK | UNK |  |  | MD-DD4-UP2[0/±45/0]S | 0/45/-45/0/0/-45/45/0 | 93.44444 |  | 3.066667 |  | 29.43333 |  | 5.339459
MD-DD4-UP2 | [0/±45/0]S | 48 | PE | CoRezyn 63-AX-051 | Knytex D155 (527 gsm) | 72 | Knytex DB120 (393 gsm) | 28 | 0 | 0 | 0 | 2.36 | 6h/20C, 2 h/60 C | RTM | 3114 | DD4162 | 207 | -207 | -1 | 5 |  |  |  | 47671 | 0 |  |  |  |  | 25 | UNK | UNK |  |  | MD-DD4-UP2[0/±45/0]S | 0/45/-45/0/0/-45/45/0 | 93.44444 |  | 3.066667 |  | 29.43333 |  | 4.678254
MD-DD4-UP2 | [0/±45/0]S | 48 | PE | CoRezyn 63-AX-051 | Knytex D155 (527 gsm) | 72 | Knytex DB120 (393 gsm) | 28 | 0 | 0 | 0 | 2.36 | 6h/20C, 2 h/60 C | RTM | 3115 | DD4152 | 207 | -207 | -1 | 4 |  |  |  | 63270 | 0 |  |  |  |  | 25 | UNK | UNK |  |  | MD-DD4-UP2[0/±45/0]S | 0/45/-45/0/0/-45/45/0 | 93.44444 |  | 3.066667 |  | 29.43333 |  | 4.801198
MD-DD5-UP2 | [0/±45/0]S | 37 | PE | CoRezyn 63-AX-051 | Knytex D155 (527 gsm) | 72 | Knytex DB120 (393 gsm) | 28 | 0 | 0 | 0 | 2.97 | 6h/20C, 2 h/60 C | RTM | 1083 | DD5107 | 483 | 48.3 | 0.1 | 2 | 24.1 | 2 | 0.2 | 2386 | 0 |  |  |  |  | 22 | UNK | UNK | 24.1 |  | MD-DD5-UP2[0/±45/0]S | 0/45/-45/0/0/-45/45/0 | 724 | -660.75 | 3 | -2.625 | 24.7 |  | 3.37767
MD-DD5-UP2 | [0/±45/0]S | 37 | PE | CoRezyn 63-AX-051 | Knytex D155 (527 gsm) | 72 | Knytex DB120 (393 gsm) | 28 | 0 | 0 | 0 | 2.97 | 6h/20C, 2 h/60 C | RTM | 1084 | DD5116 | 483 | 48.3 | 0.1 | 2 | 27.9 | 1.72 | 0.172 | 2650 | 0 |  |  |  |  | 22 | UNK | UNK | 27.9 |  | MD-DD5-UP2[0/±45/0]S | 0/45/-45/0/0/-45/45/0 | 724 | -660.75 | 3 | -2.625 | 24.7 |  | 3.423246
MD-DD5-UP2 | [0/±45/0]S | 37 | PE | CoRezyn 63-AX-051 | Knytex D155 (527 gsm) | 72 | Knytex DB120 (393 gsm) | 28 | 0 | 0 | 0 | 2.97 | 6h/20C, 2 h/60 C | RTM | 1085 | DD5106 | 483 | 48.3 | 0.1 | 2 | 26.8 | 1.8 | 0.18 | 1996 | 0 |  |  |  |  | 22 | UNK | UNK | 26.8 |  | MD-DD5-UP2[0/±45/0]S | 0/45/-45/0/0/-45/45/0 | 724 | -660.75 | 3 | -2.625 | 24.7 |  | 3.300161
MD-DD5-UP2 | [0/±45/0]S | 37 | PE | CoRezyn 63-AX-051 | Knytex D155 (527 gsm) | 72 | Knytex DB120 (393 gsm) | 28 | 0 | 0 | 0 | 2.97 | 6h/20C, 2 h/60 C | RTM | 1086 | DD5119 | 414 | 41.4 | 0.1 | 5 | 24.7 | 1.67 | 0.167 | 20246 | 0 |  |  |  |  | 22 | UNK | UNK | 24.7 |  | MD-DD5-UP2[0/±45/0]S | 0/45/-45/0/0/-45/45/0 | 724 | -660.75 | 3 | -2.625 | 24.7 |  | 4.306339
MD-DD5-UP2 | [0/±45/0]S | 37 | PE | CoRezyn 63-AX-051 | Knytex D155 (527 gsm) | 72 | Knytex DB120 (393 gsm) | 28 | 0 | 0 | 0 | 2.97 | 6h/20C, 2 h/60 C | RTM | 1088 | DD5104 | 414 | 41.4 | 0.1 | 15 | 25.4 | 1.63 | 0.163 | 14980 | 0 |  |  |  |  | 22 | UNK | UNK | 25.4 |  | MD-DD5-UP2[0/±45/0]S | 0/45/-45/0/0/-45/45/0 | 724 | -660.75 | 3 | -2.625 | 24.7 |  | 4.175512
MD-DD5-UP2 | [0/±45/0]S | 37 | PE | CoRezyn 63-AX-051 | Knytex D155 (527 gsm) | 72 | Knytex DB120 (393 gsm) | 28 | 0 | 0 | 0 | 2.97 | 6h/20C, 2 h/60 C | RTM | 1089 | DD5102 | 414 | 41.4 | 0.1 | 15 | 28.1 | 1.47 | 0.147 | 12469 | 0 |  |  |  |  | 22 | UNK | UNK | 28.1 |  | MD-DD5-UP2[0/±45/0]S | 0/45/-45/0/0/-45/45/0 | 724 | -660.75 | 3 | -2.625 | 24.7 |  | 4.095832
MD-DD5-UP2 | [0/±45/0]S | 37 | PE | CoRezyn 63-AX-051 | Knytex D155 (527 gsm) | 72 | Knytex DB120 (393 gsm) | 28 | 0 | 0 | 0 | 2.97 | 6h/20C, 2 h/60 C | RTM | 1090 | DD5118 | 276 | 27.6 | 0.1 | 20 | 26.7 | 1.03 | 0.103 | 1103247 | 0 |  |  |  |  | 22 | UNK | UNK | 26.7 |  | MD-DD5-UP2[0/±45/0]S | 0/45/-45/0/0/-45/45/0 | 724 | -660.75 | 3 | -2.625 | 24.7 |  | 6.042673
MD-DD5-UP2 | [0/±45/0]S | 37 | PE | CoRezyn 63-AX-051 | Knytex D155 (527 gsm) | 72 | Knytex DB120 (393 gsm) | 28 | 0 | 0 | 0 | 2.97 | 6h/20C, 2 h/60 C | RTM | 1091 | DD5114 | 345 | 34.5 | 0.1 | 15 | 22.9 | 1.51 | 0.151 | 127898 | 0 |  |  |  |  | 22 | UNK | UNK | 22.9 |  | MD-DD5-UP2[0/±45/0]S | 0/45/-45/0/0/-45/45/0 | 724 | -660.75 | 3 | -2.625 | 24.7 |  | 5.106864
MD-DD5-UP2 | [0/±45/0]S | 37 | PE | CoRezyn 63-AX-051 | Knytex D155 (527 gsm) | 72 | Knytex DB120 (393 gsm) | 28 | 0 | 0 | 0 | 2.97 | 6h/20C, 2 h/60 C | RTM | 1092 | DD5103 | 345 | 34.5 | 0.1 | 15 | 23 | 1.5 | 0.15 | 145581 | 0 |  |  |  |  | 22 | UNK | UNK | 23 |  | MD-DD5-UP2[0/±45/0]S | 0/45/-45/0/0/-45/45/0 | 724 | -660.75 | 3 | -2.625 | 24.7 |  | 5.163105
MD-DD5-UP2 | [0/±45/0]S | 37 | PE | CoRezyn 63-AX-051 | Knytex D155 (527 gsm) | 72 | Knytex DB120 (393 gsm) | 28 | 0 | 0 | 0 | 2.97 | 6h/20C, 2 h/60 C | RTM | 1093 | DD5105 | 345 | 34.5 | 0.1 | 15 | 25.2 | 1.37 | 0.137 | 169754 | 0 |  |  |  |  | 22 | UNK | UNK | 25.2 |  | MD-DD5-UP2[0/±45/0]S | 0/45/-45/0/0/-45/45/0 | 724 | -660.75 | 3 | -2.625 | 24.7 |  | 5.22982
MD-DD5-UP2 | [0/±45/0]S | 37 | PE | CoRezyn 63-AX-051 | Knytex D155 (527 gsm) | 72 | Knytex DB120 (393 gsm) | 28 | 0 | 0 | 0 | 2.97 | 6h/20C, 2 h/60 C | RTM | 1094 | DD5115 | 276 | 27.6 | 0.1 | 20 | 25.2 | 1.2 | 0.12 | 1033583 | 0 |  |  |  |  | 22 | UNK | UNK | 25.2 |  | MD-DD5-UP2[0/±45/0]S | 0/45/-45/0/0/-45/45/0 | 724 | -660.75 | 3 | -2.625 | 24.7 |  | 6.014345
MD-DD5E-Epon9410 | [0/±45/0]S | 36 | EP | Epon 9410 | Knytex D155 (527 gsm) | 72 | Knytex DB120 (393 gsm) | 28 | 0 | 0 | 0 | 3.1 | 24h/20C, 10 h/80 C | RTM | 1962 | DD5E424 | -34.5 | -345 | 10 | 10 |  | -0.146 | -1.46 | 334460 | 0 |  |  |  |  | 25 | UNK | UNK |  |  | MD-DD5E-Epon9410[0/±45/0]S | 0/45/-45/0/0/-45/45/0 | 372.8333 | -520.6667 | 1.911667 | -2.2 | 15.55167 | 26.56667 | 5.524344
MD-DD5E-Epon9410 | [0/±45/0]S | 36 | EP | Epon 9410 | Knytex D155 (527 gsm) | 72 | Knytex DB120 (393 gsm) | 28 | 0 | 0 | 0 | 3.1 | 24h/20C, 10 h/80 C | RTM | 1963 | DD5E424 | -34.5 | -345 | 10 | 5 |  | -0.146 | -1.46 | 1176784 | 0 |  |  |  |  | 25 | UNK | UNK |  |  | MD-DD5E-Epon9410[0/±45/0]S | 0/45/-45/0/0/-45/45/0 | 372.8333 | -520.6667 | 1.911667 | -2.2 | 15.55167 | 26.56667 | 6.070697
MD-DD5E-Epon9410 | [0/±45/0]S | 36 | EP | Epon 9410 | Knytex D155 (527 gsm) | 72 | Knytex DB120 (393 gsm) | 28 | 0 | 0 | 0 | 3.1 | 24h/20C, 10 h/80 C | RTM | 1964 | DD5E420 | -37.9 | -379 | 10 | 4 |  | -0.161 | -1.61 | 85056 | 0 |  |  |  |  | 25 | UNK | UNK |  |  | MD-DD5E-Epon9410[0/±45/0]S | 0/45/-45/0/0/-45/45/0 | 372.8333 | -520.6667 | 1.911667 | -2.2 | 15.55167 | 26.56667 | 4.929705
MD-DD5E-Epon9410 | [0/±45/0]S | 36 | EP | Epon 9410 | Knytex D155 (527 gsm) | 72 | Knytex DB120 (393 gsm) | 28 | 0 | 0 | 0 | 3.1 | 24h/20C, 10 h/80 C | RTM | 1965 | DD5E426 | -37.9 | -379 | 10 | 4 |  | -0.161 | -1.61 | 59318 | 0 |  |  |  |  | 25 | UNK | UNK |  |  | MD-DD5E-Epon9410[0/±45/0]S | 0/45/-45/0/0/-45/45/0 | 372.8333 | -520.6667 | 1.911667 | -2.2 | 15.55167 | 26.56667 | 4.773186
MD-DD5E-Epon9410 | [0/±45/0]S | 36 | EP | Epon 9410 | Knytex D155 (527 gsm) | 72 | Knytex DB120 (393 gsm) | 28 | 0 | 0 | 0 | 3.1 | 24h/20C, 10 h/80 C | RTM | 1966 | DD5E422 | -37.9 | -379 | 10 | 4 |  | -0.161 | -1.61 | 143526 | 0 |  |  |  |  | 25 | UNK | UNK |  |  | MD-DD5E-Epon9410[0/±45/0]S | 0/45/-45/0/0/-45/45/0 | 372.8333 | -520.6667 | 1.911667 | -2.2 | 15.55167 | 26.56667 | 5.156931
MD-DD5E-Epon9410 | [0/±45/0]S | 36 | EP | Epon 9410 | Knytex D155 (527 gsm) | 72 | Knytex DB120 (393 gsm) | 28 | 0 | 0 | 0 | 3.1 | 24h/20C, 10 h/80 C | RTM | 1967 | DD5E416 | -41.4 | -414 | 10 | 2 |  | -0.176 | -1.76 | 5232 | 0 |  |  |  |  | 25 | UNK | UNK |  |  | MD-DD5E-Epon9410[0/±45/0]S | 0/45/-45/0/0/-45/45/0 | 372.8333 | -520.6667 | 1.911667 | -2.2 | 15.55167 | 26.56667 | 3.718668
MD-DD5E-Epon9410 | [0/±45/0]S | 36 | EP | Epon 9410 | Knytex D155 (527 gsm) | 72 | Knytex DB120 (393 gsm) | 28 | 0 | 0 | 0 | 3.1 | 24h/20C, 10 h/80 C | RTM | 1968 | DD5E425 | -41.4 | -414 | 10 | 2 |  | -0.176 | -1.76 | 7541 | 0 |  |  |  |  | 25 | UNK | UNK |  |  | MD-DD5E-Epon9410[0/±45/0]S | 0/45/-45/0/0/-45/45/0 | 372.8333 | -520.6667 | 1.911667 | -2.2 | 15.55167 | 26.56667 | 3.877429
MD-DD5E-Epon9410 | [0/±45/0]S | 36 | EP | Epon 9410 | Knytex D155 (527 gsm) | 72 | Knytex DB120 (393 gsm) | 28 | 0 | 0 | 0 | 3.1 | 24h/20C, 10 h/80 C | RTM | 1971 | DD5E428 | -41.4 | -414 | 10 | 4 |  | -0.176 | -1.76 | 3855 | 0 |  |  |  |  | 25 | UNK | UNK |  |  | MD-DD5E-Epon9410[0/±45/0]S | 0/45/-45/0/0/-45/45/0 | 372.8333 | -520.6667 | 1.911667 | -2.2 | 15.55167 | 26.56667 | 3.586024
MD-DD5E-Epon9410 | [0/±45/0]S | 36 | EP | Epon 9410 | Knytex D155 (527 gsm) | 72 | Knytex DB120 (393 gsm) | 28 | 0 | 0 | 0 | 3.1 | 24h/20C, 10 h/80 C | RTM | 1982 | DD5E411 | 276 | 27.6 | 0.1 | 10 | 23.3 | 1.19 | 0.119 | 348038 | 0 |  |  |  |  | 22 | UNK | UNK | 23.3 |  | MD-DD5E-Epon9410[0/±45/0]S | 0/45/-45/0/0/-45/45/0 | 372.8333 | -520.6667 | 1.911667 | -2.2 | 15.55167 | 26.56667 | 5.541627
MD-DD5E-Epon9410 | [0/±45/0]S | 36 | EP | Epon 9410 | Knytex D155 (527 gsm) | 72 | Knytex DB120 (393 gsm) | 28 | 0 | 0 | 0 | 3.1 | 24h/20C, 10 h/80 C | RTM | 1983 | DD5E409 | 276 | 27.6 | 0.1 | 10 | 21.5 | 1.31 | 0.131 | 498494 | 0 |  |  |  |  | 22 | UNK | UNK | 21.5 |  | MD-DD5E-Epon9410[0/±45/0]S | 0/45/-45/0/0/-45/45/0 | 372.8333 | -520.6667 | 1.911667 | -2.2 | 15.55167 | 26.56667 | 5.69766
MD-DD5E-Epon9410 | [0/±45/0]S | 36 | EP | Epon 9410 | Knytex D155 (527 gsm) | 72 | Knytex DB120 (393 gsm) | 28 | 0 | 0 | 0 | 3.1 | 24h/20C, 10 h/80 C | RTM | 1984 | DD5E401 | 276 | 27.6 | 0.1 | 10 | 23.9 | 1.24 | 0.124 | 899308 | 0 |  |  |  |  | 22 | UNK | UNK | 23.9 |  | MD-DD5E-Epon9410[0/±45/0]S | 0/45/-45/0/0/-45/45/0 | 372.8333 | -520.6667 | 1.911667 | -2.2 | 15.55167 | 26.56667 | 5.953908
MD-DD5E-Epon9410 | [0/±45/0]S | 36 | EP | Epon 9410 | Knytex D155 (527 gsm) | 72 | Knytex DB120 (393 gsm) | 28 | 0 | 0 | 0 | 3.1 | 24h/20C, 10 h/80 C | RTM | 1985 | DD5E412 | 345 | 34.5 | 0.1 | 5 | 23.4 | 1.51 | 0.151 | 34642 | 0 |  |  |  |  | 22 | UNK | UNK | 23.4 |  | MD-DD5E-Epon9410[0/±45/0]S | 0/45/-45/0/0/-45/45/0 | 372.8333 | -520.6667 | 1.911667 | -2.2 | 15.55167 | 26.56667 | 4.539603
MD-DD5E-Epon9410 | [0/±45/0]S | 36 | EP | Epon 9410 | Knytex D155 (527 gsm) | 72 | Knytex DB120 (393 gsm) | 28 | 0 | 0 | 0 | 3.1 | 24h/20C, 10 h/80 C | RTM | 1986 | DD5E405 | 345 | 34.5 | 0.1 | 5 | 22.3 | 1.54 | 0.154 | 67480 | 0 |  |  |  |  | 22 | UNK | UNK | 22.3 |  | MD-DD5E-Epon9410[0/±45/0]S | 0/45/-45/0/0/-45/45/0 | 372.8333 | -520.6667 | 1.911667 | -2.2 | 15.55167 | 26.56667 | 4.829175
MD-DD5E-Epon9410 | [0/±45/0]S | 36 | EP | Epon 9410 | Knytex D155 (527 gsm) | 72 | Knytex DB120 (393 gsm) | 28 | 0 | 0 | 0 | 3.1 | 24h/20C, 10 h/80 C | RTM | 1987 | DD5E410 | 414 | 41.4 | 0.1 | 2 | 22.7 | 1.83 | 0.183 | 878 | 0 |  |  |  |  | 22 | UNK | UNK | 22.7 |  | MD-DD5E-Epon9410[0/±45/0]S | 0/45/-45/0/0/-45/45/0 | 372.8333 | -520.6667 | 1.911667 | -2.2 | 15.55167 | 26.56667 | 2.943495
MD-DD5E-Epon9410 | [0/±45/0]S | 36 | EP | Epon 9410 | Knytex D155 (527 gsm) | 72 | Knytex DB120 (393 gsm) | 28 | 0 | 0 | 0 | 3.1 | 24h/20C, 10 h/80 C | RTM | 1988 | DD5E414 | 414 | 41.4 | 0.1 | 2 | 24.4 | 1.76 | 0.176 | 2429 | 0 |  |  |  |  | 22 | UNK | UNK | 24.4 |  | MD-DD5E-Epon9410[0/±45/0]S | 0/45/-45/0/0/-45/45/0 | 372.8333 | -520.6667 | 1.911667 | -2.2 | 15.55167 | 26.56667 | 3.385428
MD-DD5E-Epon9410 | [0/±45/0]S | 36 | EP | Epon 9410 | Knytex D155 (527 gsm) | 72 | Knytex DB120 (393 gsm) | 28 | 0 | 0 | 0 | 3.1 | 24h/20C, 10 h/80 C | RTM | 1989 | DD5E407 | 345 | 34.5 | 0.1 | 5 | 22.7 | 1.54 | 0.154 | 52731 | 0 |  |  |  |  | 22 | UNK | UNK | 22.7 |  | MD-DD5E-Epon9410[0/±45/0]S | 0/45/-45/0/0/-45/45/0 | 372.8333 | -520.6667 | 1.911667 | -2.2 | 15.55167 | 26.56667 | 4.722066
MD-DD5E-Epon9410 | [0/±45/0]S | 36 | EP | Epon 9410 | Knytex D155 (527 gsm) | 72 | Knytex DB120 (393 gsm) | 28 | 0 | 0 | 0 | 3.1 | 24h/20C, 10 h/80 C | RTM | 1990 | DD5E402 | 483 | 48.3 | 0.1 | 1 | 21.8 | 2.28 | 0.228 | 69 | 0 |  |  |  |  | 22 | UNK | UNK | 21.8 |  | MD-DD5E-Epon9410[0/±45/0]S | 0/45/-45/0/0/-45/45/0 | 372.8333 | -520.6667 | 1.911667 | -2.2 | 15.55167 | 26.56667 | 1.838849
MD-DD5E-Epon9410 | [0/±45/0]S | 36 | EP | Epon 9410 | Knytex D155 (527 gsm) | 72 | Knytex DB120 (393 gsm) | 28 | 0 | 0 | 0 | 3.1 | 24h/20C, 10 h/80 C | RTM | 1991 | DD5E413 | 241 | 24.1 | 0.1 | 15 | 21.6 | 1.19 | 0.119 | 2441330 | 0 |  |  |  |  | 22 | UNK | UNK | 21.6 |  | MD-DD5E-Epon9410[0/±45/0]S | 0/45/-45/0/0/-45/45/0 | 372.8333 | -520.6667 | 1.911667 | -2.2 | 15.55167 | 26.56667 | 6.387626
MD-DD5E-Epon9410 | [0/±45/0]S | 36 | EP | Epon 9410 | Knytex D155 (527 gsm) | 72 | Knytex DB120 (393 gsm) | 28 | 0 | 0 | 0 | 3.1 | 24h/20C, 10 h/80 C | RTM | 2986 | DD5E251 | 310 | -310 | -1 | 2 |  | 1.34 | -1.34 | 1387 | 0 |  |  |  |  | 25 | UNK | UNK |  |  | MD-DD5E-Epon9410[0/±45/0]S | 0/45/-45/0/0/-45/45/0 | 372.8333 | -520.6667 | 1.911667 | -2.2 | 15.55167 | 26.56667 | 3.142076
MD-DD5E-Epon9410 | [0/±45/0]S | 36 | EP | Epon 9410 | Knytex D155 (527 gsm) | 72 | Knytex DB120 (393 gsm) | 28 | 0 | 0 | 0 | 3.1 | 24h/20C, 10 h/80 C | RTM | 2987 | DD5E261 | 310 | -310 | -1 | 2 |  | 1.34 | -1.34 | 380 | 0 |  |  |  |  | 25 | UNK | UNK |  |  | MD-DD5E-Epon9410[0/±45/0]S | 0/45/-45/0/0/-45/45/0 | 372.8333 | -520.6667 | 1.911667 | -2.2 | 15.55167 | 26.56667 | 2.579784
MD-DD5E-Epon9410 | [0/±45/0]S | 36 | EP | Epon 9410 | Knytex D155 (527 gsm) | 72 | Knytex DB120 (393 gsm) | 28 | 0 | 0 | 0 | 3.1 | 24h/20C, 10 h/80 C | RTM | 2988 | DD5E254 | 310 | -310 | -1 | 2 |  | 1.34 | -1.34 | 1130 | 0 |  |  |  |  | 25 | UNK | UNK |  |  | MD-DD5E-Epon9410[0/±45/0]S | 0/45/-45/0/0/-45/45/0 | 372.8333 | -520.6667 | 1.911667 | -2.2 | 15.55167 | 26.56667 | 3.053078
MD-DD5E-Epon9410 | [0/±45/0]S | 36 | EP | Epon 9410 | Knytex D155 (527 gsm) | 72 | Knytex DB120 (393 gsm) | 28 | 0 | 0 | 0 | 3.1 | 24h/20C, 10 h/80 C | RTM | 2989 | DD5E252 | 207 | -207 | -1 | 4 |  | 0.89 | -0.89 | 23990 | 0 |  |  |  |  | 25 | UNK | UNK |  |  | MD-DD5E-Epon9410[0/±45/0]S | 0/45/-45/0/0/-45/45/0 | 372.8333 | -520.6667 | 1.911667 | -2.2 | 15.55167 | 26.56667 | 4.38003
MD-DD5E-Epon9410 | [0/±45/0]S | 36 | EP | Epon 9410 | Knytex D155 (527 gsm) | 72 | Knytex DB120 (393 gsm) | 28 | 0 | 0 | 0 | 3.1 | 24h/20C, 10 h/80 C | RTM | 2990 | DD5E259 | 207 | -207 | -1 | 4 |  | 0.89 | -0.89 | 31172 | 0 |  |  |  |  | 25 | UNK | UNK |  |  | MD-DD5E-Epon9410[0/±45/0]S | 0/45/-45/0/0/-45/45/0 | 372.8333 | -520.6667 | 1.911667 | -2.2 | 15.55167 | 26.56667 | 4.493765
MD-DD5E-Epon9410 | [0/±45/0]S | 36 | EP | Epon 9410 | Knytex D155 (527 gsm) | 72 | Knytex DB120 (393 gsm) | 28 | 0 | 0 | 0 | 3.1 | 24h/20C, 10 h/80 C | RTM | 2991 | DD5E252 | 207 | -207 | -1 | 4 |  | 0.89 | -0.89 | 92394 | 0 |  |  |  |  | 25 | UNK | UNK |  |  | MD-DD5E-Epon9410[0/±45/0]S | 0/45/-45/0/0/-45/45/0 | 372.8333 | -520.6667 | 1.911667 | -2.2 | 15.55167 | 26.56667 | 4.965644
MD-DD5E-Epon9410 | [0/±45/0]S | 36 | EP | Epon 9410 | Knytex D155 (527 gsm) | 72 | Knytex DB120 (393 gsm) | 28 | 0 | 0 | 0 | 3.1 | 24h/20C, 10 h/80 C | RTM | 2992 | DD5E260 | 172 | -172 | -1 | 5 |  | 0.74 | -0.74 | 191803 | 0 |  |  |  |  | 25 | UNK | UNK |  |  | MD-DD5E-Epon9410[0/±45/0]S | 0/45/-45/0/0/-45/45/0 | 372.8333 | -520.6667 | 1.911667 | -2.2 | 15.55167 | 26.56667 | 5.282855
MD-DD5E-Epon9410 | [0/±45/0]S | 36 | EP | Epon 9410 | Knytex D155 (527 gsm) | 72 | Knytex DB120 (393 gsm) | 28 | 0 | 0 | 0 | 3.1 | 24h/20C, 10 h/80 C | RTM | 2993 | DD5E258 | 276 | -276 | -1 | 2 |  | 1.19 | -1.19 | 1072 | 0 |  |  |  |  | 25 | UNK | UNK |  |  | MD-DD5E-Epon9410[0/±45/0]S | 0/45/-45/0/0/-45/45/0 | 372.8333 | -520.6667 | 1.911667 | -2.2 | 15.55167 | 26.56667 | 3.030195
MD-DD5E-Epon9410 | [0/±45/0]S | 36 | EP | Epon 9410 | Knytex D155 (527 gsm) | 72 | Knytex DB120 (393 gsm) | 28 | 0 | 0 | 0 | 3.1 | 24h/20C, 10 h/80 C | RTM | 2994 | DD5E256 | 276 | -276 | -1 | 2 |  | 1.19 | -1.19 | 601 | 0 |  |  |  |  | 25 | UNK | UNK |  |  | MD-DD5E-Epon9410[0/±45/0]S | 0/45/-45/0/0/-45/45/0 | 372.8333 | -520.6667 | 1.911667 | -2.2 | 15.55167 | 26.56667 | 2.778874
MD-DD5E-Epon9410 | [0/±45/0]S | 36 | EP | Epon 9410 | Knytex D155 (527 gsm) | 72 | Knytex DB120 (393 gsm) | 28 | 0 | 0 | 0 | 3.1 | 24h/20C, 10 h/80 C | RTM | 2995 | DD5E257 | 276 | -276 | -1 | 2 |  | 1.19 | -1.19 | 2665 | 0 |  |  |  |  | 25 | UNK | UNK |  |  | MD-DD5E-Epon9410[0/±45/0]S | 0/45/-45/0/0/-45/45/0 | 372.8333 | -520.6667 | 1.911667 | -2.2 | 15.55167 | 26.56667 | 3.425697
MD-DD5E-Epon9410 | [0/±45/0]S | 36 | EP | Epon 9410 | Knytex D155 (527 gsm) | 72 | Knytex DB120 (393 gsm) | 28 | 0 | 0 | 0 | 3.1 | 24h/20C, 10 h/80 C | RTM | 2996 | DD5E262 | 155 | -155 | -1 | 10 |  | 0.67 | -0.67 | 1060993 | 0 |  |  |  |  | 25 | UNK | UNK |  |  | MD-DD5E-Epon9410[0/±45/0]S | 0/45/-45/0/0/-45/45/0 | 372.8333 | -520.6667 | 1.911667 | -2.2 | 15.55167 | 26.56667 | 6.025713
MD-DD5E-Epon9410 | [0/±45/0]S | 36 | EP | Epon 9410 | Knytex D155 (527 gsm) | 72 | Knytex DB120 (393 gsm) | 28 | 0 | 0 | 0 | 3.1 | 24h/20C, 10 h/80 C | RTM | 2997 | DD5E263 | 172 | -172 | -1 | 10 |  | 0.74 | -0.74 | 168947 | 0 |  |  |  |  | 25 | UNK | UNK |  |  | MD-DD5E-Epon9410[0/±45/0]S | 0/45/-45/0/0/-45/45/0 | 372.8333 | -520.6667 | 1.911667 | -2.2 | 15.55167 | 26.56667 | 5.22775
MD-DD5E-Epon9410 | [0/±45/0]S | 36 | EP | Epon 9410 | Knytex D155 (527 gsm) | 72 | Knytex DB120 (393 gsm) | 28 | 0 | 0 | 0 | 3.1 | 24h/20C, 10 h/80 C | RTM | 2998 | DD5E250 | 172 | -172 | -1 | 10 |  | 0.74 | -0.74 | 305106 | 0 |  |  |  |  | 25 | UNK | UNK |  |  | MD-DD5E-Epon9410[0/±45/0]S | 0/45/-45/0/0/-45/45/0 | 372.8333 | -520.6667 | 1.911667 | -2.2 | 15.55167 | 26.56667 | 5.484451
MD-DD5E-Epon9410 | [0/±45/0]S | 36 | EP | Epon 9410 | Knytex D155 (527 gsm) | 72 | Knytex DB120 (393 gsm) | 28 | 0 | 0 | 0 | 3.1 | 24h/20C, 10 h/80 C | RTM | 2999 | DD5E270 | 155 | -155 | -1 | 12 |  | 0.67 | -0.67 | 1463729 | 0 |  |  |  |  | 25 | UNK | UNK |  |  | MD-DD5E-Epon9410[0/±45/0]S | 0/45/-45/0/0/-45/45/0 | 372.8333 | -520.6667 | 1.911667 | -2.2 | 15.55167 | 26.56667 | 6.165461
MD-DD5E3-EP3 | [0/±45/0]S | 36 | EP | SP Prime 20 | Knytex D155 (527 gsm) | 72 | Knytex DB120 (393 gsm) | 28 | 0 | 0 | 0 | 3.14 | 24h/20C, 6 h/80 C | RTM | 8735 | DD5E3-107 | -34.5 | -345 | 10 | 4 |  |  |  | 238243 | 0 |  |  |  |  | 25 | UNK | UNK |  |  | MD-DD5E3-EP3[0/±45/0]S | 0/45/-45/0/0/-45/45/0 | 776 | -583.25 | 3.253333 |  | 23.83333 |  | 5.37702
MD-DD5E3-EP3 | [0/±45/0]S | 36 | EP | SP Prime 20 | Knytex D155 (527 gsm) | 72 | Knytex DB120 (393 gsm) | 28 | 0 | 0 | 0 | 3.14 | 24h/20C, 6 h/80 C | RTM | 8655 | DD5E3-112 | -34.5 | -345 | 10 | 4 |  |  |  | 506692 | 0 |  |  |  |  | 25 | UNK | UNK |  |  | MD-DD5E3-EP3[0/±45/0]S | 0/45/-45/0/0/-45/45/0 | 776 | -583.25 | 3.253333 |  | 23.83333 |  | 5.704744
MD-DD5E3-EP3 | [0/±45/0]S | 36 | EP | SP Prime 20 | Knytex D155 (527 gsm) | 72 | Knytex DB120 (393 gsm) | 28 | 0 | 0 | 0 | 3.14 | 24h/20C, 6 h/80 C | RTM | 8656 | DD5E3-111 | -34.5 | -345 | 10 | 4 |  |  |  | 148535 | 0 |  |  |  |  | 25 | UNK | UNK |  |  | MD-DD5E3-EP3[0/±45/0]S | 0/45/-45/0/0/-45/45/0 | 776 | -583.25 | 3.253333 |  | 23.83333 |  | 5.171829
MD-DD5E3-EP3 | [0/±45/0]S | 36 | EP | SP Prime 20 | Knytex D155 (527 gsm) | 72 | Knytex DB120 (393 gsm) | 28 | 0 | 0 | 0 | 3.14 | 24h/20C, 6 h/80 C | RTM | 8657 | DD5E3-113 | -31 | -310 | 10 | 6 |  |  |  | 1698851 | 0 |  |  |  |  | 25 | UNK | UNK |  |  | MD-DD5E3-EP3[0/±45/0]S | 0/45/-45/0/0/-45/45/0 | 776 | -583.25 | 3.253333 |  | 23.83333 |  | 6.230155
MD-DD5E3-EP3 | [0/±45/0]S | 36 | EP | SP Prime 20 | Knytex D155 (527 gsm) | 72 | Knytex DB120 (393 gsm) | 28 | 0 | 0 | 0 | 3.14 | 24h/20C, 6 h/80 C | RTM | 8666 | DD5E3-117 | -41.4 | -414 | 10 | 2 |  |  |  | 14696 | 0 |  |  |  |  | 25 | UNK | UNK |  |  | MD-DD5E3-EP3[0/±45/0]S | 0/45/-45/0/0/-45/45/0 | 776 | -583.25 | 3.253333 |  | 23.83333 |  | 4.167199
MD-DD5E3-EP3 | [0/±45/0]S | 36 | EP | SP Prime 20 | Knytex D155 (527 gsm) | 72 | Knytex DB120 (393 gsm) | 28 | 0 | 0 | 0 | 3.14 | 24h/20C, 6 h/80 C | RTM | 8667 | DD5E3-127 | -41.4 | -414 | 10 | 2 |  |  |  | 6857 | 0 |  |  |  |  | 25 | UNK | UNK |  |  | MD-DD5E3-EP3[0/±45/0]S | 0/45/-45/0/0/-45/45/0 | 776 | -583.25 | 3.253333 |  | 23.83333 |  | 3.836134
MD-DD5E3-EP3 | [0/±45/0]S | 36 | EP | SP Prime 20 | Knytex D155 (527 gsm) | 72 | Knytex DB120 (393 gsm) | 28 | 0 | 0 | 0 | 3.14 | 24h/20C, 6 h/80 C | RTM | 8668 | DD5E3-148 | -41.4 | -414 | 10 | 2 |  |  |  | 4644 | 0 |  |  |  |  | 25 | UNK | UNK |  |  | MD-DD5E3-EP3[0/±45/0]S | 0/45/-45/0/0/-45/45/0 | 776 | -583.25 | 3.253333 |  | 23.83333 |  | 3.666892
MD-DD5E3-EP3 | [0/±45/0]S | 36 | EP | SP Prime 20 | Knytex D155 (527 gsm) | 72 | Knytex DB120 (393 gsm) | 28 | 0 | 0 | 0 | 3.14 | 24h/20C, 6 h/80 C | RTM | 8706 | DD5E3-139 | -31 | -310 | 10 | 6 |  |  |  | 5286161 | 0 |  |  |  |  | 25 | UNK | UNK |  |  | MD-DD5E3-EP3[0/±45/0]S | 0/45/-45/0/0/-45/45/0 | 776 | -583.25 | 3.253333 |  | 23.83333 |  | 6.72314
MD-DD5E3-EP3 | [0/±45/0]S | 36 | EP | SP Prime 20 | Knytex D155 (527 gsm) | 72 | Knytex DB120 (393 gsm) | 28 | 0 | 0 | 0 | 3.14 | 24h/20C, 6 h/80 C | RTM | 8707 | DD5E3-140 | -31 | -310 | 10 | 6 |  |  |  | 3370820 | 0 |  |  |  |  | 25 | UNK | UNK |  |  | MD-DD5E3-EP3[0/±45/0]S | 0/45/-45/0/0/-45/45/0 | 776 | -583.25 | 3.253333 |  | 23.83333 |  | 6.527736
MD-DD5E3-EP3 | [0/±45/0]S | 36 | EP | SP Prime 20 | Knytex D155 (527 gsm) | 72 | Knytex DB120 (393 gsm) | 28 | 0 | 0 | 0 | 3.14 | 24h/20C, 6 h/80 C | RTM | 8694 | DD5E3-124 | -48.3 | -483 | 10 | 1 |  |  |  | 165 | 0 |  |  |  |  | 25 | UNK | UNK |  |  | MD-DD5E3-EP3[0/±45/0]S | 0/45/-45/0/0/-45/45/0 | 776 | -583.25 | 3.253333 |  | 23.83333 |  | 2.217484
MD-DD5E3-EP3 | [0/±45/0]S | 36 | EP | SP Prime 20 | Knytex D155 (527 gsm) | 72 | Knytex DB120 (393 gsm) | 28 | 0 | 0 | 0 | 3.14 | 24h/20C, 6 h/80 C | RTM | 8695 | DD5E3-126 | -48.3 | -483 | 10 | 1 |  |  |  | 48 | 0 |  |  |  |  | 25 | UNK | UNK |  |  | MD-DD5E3-EP3[0/±45/0]S | 0/45/-45/0/0/-45/45/0 | 776 | -583.25 | 3.253333 |  | 23.83333 |  | 1.681241
MD-DD5E3-EP3 | [0/±45/0]S | 36 | EP | SP Prime 20 | Knytex D155 (527 gsm) | 72 | Knytex DB120 (393 gsm) | 28 | 0 | 0 | 0 | 3.14 | 24h/20C, 6 h/80 C | RTM | 8696 | DD5E3-128 | -48.3 | -483 | 10 | 1 |  |  |  | 21 | 0 |  |  |  |  | 25 | UNK | UNK |  |  | MD-DD5E3-EP3[0/±45/0]S | 0/45/-45/0/0/-45/45/0 | 776 | -583.25 | 3.253333 |  | 23.83333 |  | 1.322219
MD-DD5E3-EP3 | [0/±45/0]S | 36 | EP | SP Prime 20 | Knytex D155 (527 gsm) | 72 | Knytex DB120 (393 gsm) | 28 | 0 | 0 | 0 | 3.14 | 24h/20C, 6 h/80 C | RTM | 8658 | DD5E3-102 | 310 | -310 | -1 | 1 |  |  |  | 2760 | 0 |  |  |  |  | 25 | UNK | UNK |  |  | MD-DD5E3-EP3[0/±45/0]S | 0/45/-45/0/0/-45/45/0 | 776 | -583.25 | 3.253333 |  | 23.83333 |  | 3.440909
MD-DD5E3-EP3 | [0/±45/0]S | 36 | EP | SP Prime 20 | Knytex D155 (527 gsm) | 72 | Knytex DB120 (393 gsm) | 28 | 0 | 0 | 0 | 3.14 | 24h/20C, 6 h/80 C | RTM | 8659 | DD5E3-104 | 207 | -207 | -1 | 3 |  |  |  | 318717 | 0 |  |  |  |  | 25 | UNK | UNK |  |  | MD-DD5E3-EP3[0/±45/0]S | 0/45/-45/0/0/-45/45/0 | 776 | -583.25 | 3.253333 |  | 23.83333 |  | 5.503405
MD-DD5E3-EP3 | [0/±45/0]S | 36 | EP | SP Prime 20 | Knytex D155 (527 gsm) | 72 | Knytex DB120 (393 gsm) | 28 | 0 | 0 | 0 | 3.14 | 24h/20C, 6 h/80 C | RTM | 8660 | DD5E3-103 | 207 | -207 | -1 | 3 |  |  |  | 363610 | 0 |  |  |  |  | 25 | UNK | UNK |  |  | MD-DD5E3-EP3[0/±45/0]S | 0/45/-45/0/0/-45/45/0 | 776 | -583.25 | 3.253333 |  | 23.83333 |  | 5.560636
MD-DD5E3-EP3 | [0/±45/0]S | 36 | EP | SP Prime 20 | Knytex D155 (527 gsm) | 72 | Knytex DB120 (393 gsm) | 28 | 0 | 0 | 0 | 3.14 | 24h/20C, 6 h/80 C | RTM | 8661 | DD5E3-119 | 207 | -207 | -1 | 2 |  |  |  | 280106 | 0 |  |  |  |  | 25 | UNK | UNK |  |  | MD-DD5E3-EP3[0/±45/0]S | 0/45/-45/0/0/-45/45/0 | 776 | -583.25 | 3.253333 |  | 23.83333 |  | 5.447322
MD-DD5E3-EP3 | [0/±45/0]S | 36 | EP | SP Prime 20 | Knytex D155 (527 gsm) | 72 | Knytex DB120 (393 gsm) | 28 | 0 | 0 | 0 | 3.14 | 24h/20C, 6 h/80 C | RTM | 8662 | DD5E3-120 | 310 | -310 | -1 | 1 |  |  |  | 3397 | 0 |  |  |  |  | 25 | UNK | UNK |  |  | MD-DD5E3-EP3[0/±45/0]S | 0/45/-45/0/0/-45/45/0 | 776 | -583.25 | 3.253333 |  | 23.83333 |  | 3.531096
MD-DD5E3-EP3 | [0/±45/0]S | 36 | EP | SP Prime 20 | Knytex D155 (527 gsm) | 72 | Knytex DB120 (393 gsm) | 28 | 0 | 0 | 0 | 3.14 | 24h/20C, 6 h/80 C | RTM | 8663 | DD5E3-123 | 310 | -310 | -1 | 1 |  |  |  | 8244 | 0 |  |  |  |  | 25 | UNK | UNK |  |  | MD-DD5E3-EP3[0/±45/0]S | 0/45/-45/0/0/-45/45/0 | 776 | -583.25 | 3.253333 |  | 23.83333 |  | 3.916138
MD-DD5E3-EP3 | [0/±45/0]S | 36 | EP | SP Prime 20 | Knytex D155 (527 gsm) | 72 | Knytex DB120 (393 gsm) | 28 | 0 | 0 | 0 | 3.14 | 24h/20C, 6 h/80 C | RTM | 8664 | DD5E3-130 | 172 | -172 | -1 | 4 |  |  |  | 1948998 | 0 |  |  |  |  | 25 | UNK | UNK |  |  | MD-DD5E3-EP3[0/±45/0]S | 0/45/-45/0/0/-45/45/0 | 776 | -583.25 | 3.253333 |  | 23.83333 |  | 6.289811
MD-DD5E3-EP3 | [0/±45/0]S | 36 | EP | SP Prime 20 | Knytex D155 (527 gsm) | 72 | Knytex DB120 (393 gsm) | 28 | 0 | 0 | 0 | 3.14 | 24h/20C, 6 h/80 C | RTM | 8665 | DD5E3-133 | 172 | -172 | -1 | 5 |  |  |  | 3170897 | 0 |  |  |  |  | 25 | UNK | UNK |  |  | MD-DD5E3-EP3[0/±45/0]S | 0/45/-45/0/0/-45/45/0 | 776 | -583.25 | 3.253333 |  | 23.83333 |  | 6.501182
MD-DD5E3-EP3 | [0/±45/0]S | 36 | EP | SP Prime 20 | Knytex D155 (527 gsm) | 72 | Knytex DB120 (393 gsm) | 28 | 0 | 0 | 0 | 3.14 | 24h/20C, 6 h/80 C | RTM | 8697 | DD5E3-122 | 414 | -414 | -1 | 1 |  |  |  | 93 | 0 |  |  |  |  | 25 | UNK | UNK |  |  | MD-DD5E3-EP3[0/±45/0]S | 0/45/-45/0/0/-45/45/0 | 776 | -583.25 | 3.253333 |  | 23.83333 |  | 1.968483
MD-DD5E3-EP3 | [0/±45/0]S | 36 | EP | SP Prime 20 | Knytex D155 (527 gsm) | 72 | Knytex DB120 (393 gsm) | 28 | 0 | 0 | 0 | 3.14 | 24h/20C, 6 h/80 C | RTM | 8698 | DD5E3-105 | 414 | -414 | -1 | 1 |  |  |  | 22 | 0 |  |  |  |  | 25 | UNK | UNK |  |  | MD-DD5E3-EP3[0/±45/0]S | 0/45/-45/0/0/-45/45/0 | 776 | -583.25 | 3.253333 |  | 23.83333 |  | 1.342423
MD-DD5E3-EP3 | [0/±45/0]S | 36 | EP | SP Prime 20 | Knytex D155 (527 gsm) | 72 | Knytex DB120 (393 gsm) | 28 | 0 | 0 | 0 | 3.14 | 24h/20C, 6 h/80 C | RTM | 8699 | DD5E3-116 | 414 | -414 | -1 | 1 |  |  |  | 35 | 0 |  |  |  |  | 25 | UNK | UNK |  |  | MD-DD5E3-EP3[0/±45/0]S | 0/45/-45/0/0/-45/45/0 | 776 | -583.25 | 3.253333 |  | 23.83333 |  | 1.544068
MD-DD5E3-EP3 | [0/±45/0]S | 36 | EP | SP Prime 20 | Knytex D155 (527 gsm) | 72 | Knytex DB120 (393 gsm) | 28 | 0 | 0 | 0 | 3.14 | 24h/20C, 6 h/80 C | RTM | 10374 | DD5E3-330 | -41.4 | -414 | 10 | 3 |  |  |  | 3331 | 0 |  |  |  |  | 25 | UNK | UNK |  |  | MD-DD5E3-EP3[0/±45/0]S | 0/45/-45/0/0/-45/45/0 | 776 | -583.25 | 3.253333 |  | 23.83333 |  | 3.522575
MD-DD5E3-EP3 | [0/±45/0]S | 36 | EP | SP Prime 20 | Knytex D155 (527 gsm) | 72 | Knytex DB120 (393 gsm) | 28 | 0 | 0 | 0 | 3.14 | 24h/20C, 6 h/80 C | RTM | 10375 | DD5E3-331 | -37.9 | -379 | 10 | 4 |  |  |  | 17797 | 0 |  |  |  |  | 25 | UNK | UNK |  |  | MD-DD5E3-EP3[0/±45/0]S | 0/45/-45/0/0/-45/45/0 | 776 | -583.25 | 3.253333 |  | 23.83333 |  | 4.250347
MD-DD5E3-EP3 | [0/±45/0]S | 36 | EP | SP Prime 20 | Knytex D155 (527 gsm) | 72 | Knytex DB120 (393 gsm) | 28 | 0 | 0 | 0 | 3.14 | 24h/20C, 6 h/80 C | RTM | 10376 | DD5E3-339 | -34.5 | -345 | 10 | 3 |  |  |  | 157762 | 0 |  |  |  |  | 25 | UNK | UNK |  |  | MD-DD5E3-EP3[0/±45/0]S | 0/45/-45/0/0/-45/45/0 | 776 | -583.25 | 3.253333 |  | 23.83333 |  | 5.198002
MD-DD5E3-EP3 | [0/±45/0]S | 36 | EP | SP Prime 20 | Knytex D155 (527 gsm) | 72 | Knytex DB120 (393 gsm) | 28 | 0 | 0 | 0 | 3.14 | 24h/20C, 6 h/80 C | RTM | 10377 | DD5E3-332 | -34.5 | -345 | 10 | 3 |  |  |  | 465515 | 0 |  |  |  |  | 25 | UNK | UNK |  |  | MD-DD5E3-EP3[0/±45/0]S | 0/45/-45/0/0/-45/45/0 | 776 | -583.25 | 3.253333 |  | 23.83333 |  | 5.667934
MD-DD5E3-EP3 | [0/±45/0]S | 36 | EP | SP Prime 20 | Knytex D155 (527 gsm) | 72 | Knytex DB120 (393 gsm) | 28 | 0 | 0 | 0 | 3.14 | 24h/20C, 6 h/80 C | RTM | 10378 | DD5E3-334 | -34.5 | -345 | 10 | 4 |  |  |  | 286557 | 0 |  |  |  |  | 25 | UNK | UNK |  |  | MD-DD5E3-EP3[0/±45/0]S | 0/45/-45/0/0/-45/45/0 | 776 | -583.25 | 3.253333 |  | 23.83333 |  | 5.457211
MD-DD5E3-EP3 | [0/±45/0]S | 36 | EP | SP Prime 20 | Knytex D155 (527 gsm) | 72 | Knytex DB120 (393 gsm) | 28 | 0 | 0 | 0 | 3.14 | 24h/20C, 6 h/80 C | RTM | 10379 | DD5E3-337 | -37.9 | -379 | 10 | 2 |  |  |  | 50640 | 0 |  |  |  |  | 25 | UNK | UNK |  |  | MD-DD5E3-EP3[0/±45/0]S | 0/45/-45/0/0/-45/45/0 | 776 | -583.25 | 3.253333 |  | 23.83333 |  | 4.704494
MD-DD5E3-EP3 | [0/±45/0]S | 36 | EP | SP Prime 20 | Knytex D155 (527 gsm) | 72 | Knytex DB120 (393 gsm) | 28 | 0 | 0 | 0 | 3.14 | 24h/20C, 6 h/80 C | RTM | 10380 | DD5E3-338 | -37.9 | -379 | 10 | 2 |  |  |  | 54304 | 0 |  |  |  |  | 25 | UNK | UNK |  |  | MD-DD5E3-EP3[0/±45/0]S | 0/45/-45/0/0/-45/45/0 | 776 | -583.25 | 3.253333 |  | 23.83333 |  | 4.734832
MD-DD5E4-Jeffco1401 | [0/±45/0]S | 35 | EP | Jeffco 1401-12 / 1401-17 hardener | Knytex D155 (527 gsm) | 72 | Knytex DB120 (393 gsm) | 28 | 0 | 0 | 0 | 3.2 | 14 h/60C, 2 h/85C | RTM | 10381 | DD5E4-310 | -37.9 | -379 | 10 | 3 |  |  |  | 86481 | 0 |  |  |  |  | 25 | UNK | UNK |  |  | MD-DD5E4-Jeffco1401[0/±45/0]S | 0/45/-45/0/0/-45/45/0 | 756.6667 | -561.1304 |  |  | 23.83333 | 23.8 | 4.936921
MD-DD5E4-Jeffco1401 | [0/±45/0]S | 35 | EP | Jeffco 1401-12 / 1401-17 hardener | Knytex D155 (527 gsm) | 72 | Knytex DB120 (393 gsm) | 28 | 0 | 0 | 0 | 3.2 | 14 h/60C, 2 h/85C | RTM | 10382 | DD5E4-311 | -37.9 | -379 | 10 | 3 |  |  |  | 20718 | 0 |  |  |  |  | 25 | UNK | UNK |  |  | MD-DD5E4-Jeffco1401[0/±45/0]S | 0/45/-45/0/0/-45/45/0 | 756.6667 | -561.1304 |  |  | 23.83333 | 23.8 | 4.316348
MD-DD5E4-Jeffco1401 | [0/±45/0]S | 35 | EP | Jeffco 1401-12 / 1401-17 hardener | Knytex D155 (527 gsm) | 72 | Knytex DB120 (393 gsm) | 28 | 0 | 0 | 0 | 3.2 | 14 h/60C, 2 h/85C | RTM | 10384 | DD5E4-317 | -36.2 | -362 | 10 | 4 |  |  |  | 192134 | 0 |  |  |  |  | 25 | UNK | UNK |  |  | MD-DD5E4-Jeffco1401[0/±45/0]S | 0/45/-45/0/0/-45/45/0 | 756.6667 | -561.1304 |  |  | 23.83333 | 23.8 | 5.283604
MD-DD5E4-Jeffco1401 | [0/±45/0]S | 35 | EP | Jeffco 1401-12 / 1401-17 hardener | Knytex D155 (527 gsm) | 72 | Knytex DB120 (393 gsm) | 28 | 0 | 0 | 0 | 3.2 | 14 h/60C, 2 h/85C | RTM | 10385 | DD5E4-318 | -36.2 | -362 | 10 | 4 |  |  |  | 320026 | 0 |  |  |  |  | 25 | UNK | UNK |  |  | MD-DD5E4-Jeffco1401[0/±45/0]S | 0/45/-45/0/0/-45/45/0 | 756.6667 | -561.1304 |  |  | 23.83333 | 23.8 | 5.505185
MD-DD5E4-Jeffco1401 | [0/±45/0]S | 35 | EP | Jeffco 1401-12 / 1401-17 hardener | Knytex D155 (527 gsm) | 72 | Knytex DB120 (393 gsm) | 28 | 0 | 0 | 0 | 3.2 | 14 h/60C, 2 h/85C | RTM | 10386 | DD5E4-313 | -63.2 | -632 | 10 | 4 |  |  |  | 253637 | 0 |  |  |  |  | 25 | UNK | UNK |  |  | MD-DD5E4-Jeffco1401[0/±45/0]S | 0/45/-45/0/0/-45/45/0 | 756.6667 | -561.1304 |  |  | 23.83333 | 23.8 | 5.404213
MD-DD5E4-Jeffco1401 | [0/±45/0]S | 35 | EP | Jeffco 1401-12 / 1401-17 hardener | Knytex D155 (527 gsm) | 72 | Knytex DB120 (393 gsm) | 28 | 0 | 0 | 0 | 3.2 | 14 h/60C, 2 h/85C | RTM | 10387 | DD5E4-316 | -37.9 | -379 | 10 | 2 |  |  |  | 25520 | 0 |  |  |  |  | 25 | UNK | UNK |  |  | MD-DD5E4-Jeffco1401[0/±45/0]S | 0/45/-45/0/0/-45/45/0 | 756.6667 | -561.1304 |  |  | 23.83333 | 23.8 | 4.406881
MD-DD5P-UP2 | [0/±45/0]S | 37 | PE | CoRezyn 63-AX-051 | Knytex D155 (527 gsm) | 72 | Knytex DB120 (393 gsm) | 28 | 0 | 0 | 0 | 3.02 | 24h/20C, 2h/60 C | RTM | 1953 | DD5P215 | -41.4 | -414 | 10 | 2 |  |  |  | 5041 | 0 |  |  |  |  | 25 | UNK | UNK |  |  | MD-DD5P-UP2[0/±45/0]S | 0/45/-45/0/0/-45/45/0 | 752.7347 | -613.4225 | 2.826667 |  | 23.53333 | 25.5 | 3.702517
MD-DD5P-UP2 | [0/±45/0]S | 37 | PE | CoRezyn 63-AX-051 | Knytex D155 (527 gsm) | 72 | Knytex DB120 (393 gsm) | 28 | 0 | 0 | 0 | 3.02 | 24h/20C, 2h/60 C | RTM | 1954 | DD5P224 | -41.4 | -414 | 10 | 2 |  |  |  | 9422 | 0 |  |  |  |  | 25 | UNK | UNK |  |  | MD-DD5P-UP2[0/±45/0]S | 0/45/-45/0/0/-45/45/0 | 752.7347 | -613.4225 | 2.826667 |  | 23.53333 | 25.5 | 3.974143
MD-DD5P-UP2 | [0/±45/0]S | 37 | PE | CoRezyn 63-AX-051 | Knytex D155 (527 gsm) | 72 | Knytex DB120 (393 gsm) | 28 | 0 | 0 | 0 | 3.02 | 24h/20C, 2h/60 C | RTM | 1955 | DD5P218 | -41.4 | -414 | 10 | 2 |  |  |  | 8491 | 0 |  |  |  |  | 25 | UNK | UNK |  |  | MD-DD5P-UP2[0/±45/0]S | 0/45/-45/0/0/-45/45/0 | 752.7347 | -613.4225 | 2.826667 |  | 23.53333 | 25.5 | 3.928959
MD-DD5P-UP2 | [0/±45/0]S | 37 | PE | CoRezyn 63-AX-051 | Knytex D155 (527 gsm) | 72 | Knytex DB120 (393 gsm) | 28 | 0 | 0 | 0 | 3.02 | 24h/20C, 2h/60 C | RTM | 1956 | DD5P223 | -37.9 | -379 | 10 | 5 |  |  |  | 178704 | 0 |  |  |  |  | 25 | UNK | UNK |  |  | MD-DD5P-UP2[0/±45/0]S | 0/45/-45/0/0/-45/45/0 | 752.7347 | -613.4225 | 2.826667 |  | 23.53333 | 25.5 | 5.252134
MD-DD5P-UP2 | [0/±45/0]S | 37 | PE | CoRezyn 63-AX-051 | Knytex D155 (527 gsm) | 72 | Knytex DB120 (393 gsm) | 28 | 0 | 0 | 0 | 3.02 | 24h/20C, 2h/60 C | RTM | 1957 | DD5P225 | -37.9 | -379 | 10 | 5 |  |  |  | 63853 | 0 |  |  |  |  | 25 | UNK | UNK |  |  | MD-DD5P-UP2[0/±45/0]S | 0/45/-45/0/0/-45/45/0 | 752.7347 | -613.4225 | 2.826667 |  | 23.53333 | 25.5 | 4.805181
MD-DD5P-UP2 | [0/±45/0]S | 37 | PE | CoRezyn 63-AX-051 | Knytex D155 (527 gsm) | 72 | Knytex DB120 (393 gsm) | 28 | 0 | 0 | 0 | 3.02 | 24h/20C, 2h/60 C | RTM | 1958 | DD5P216 | -37.9 | -379 | 10 | 4 |  |  |  | 72641 | 0 |  |  |  |  | 25 | UNK | UNK |  |  | MD-DD5P-UP2[0/±45/0]S | 0/45/-45/0/0/-45/45/0 | 752.7347 | -613.4225 | 2.826667 |  | 23.53333 | 25.5 | 4.861182
MD-DD5P-UP2 | [0/±45/0]S | 37 | PE | CoRezyn 63-AX-051 | Knytex D155 (527 gsm) | 72 | Knytex DB120 (393 gsm) | 28 | 0 | 0 | 0 | 3.02 | 24h/20C, 2h/60 C | RTM | 1959 | DD5P217 | -34.5 | -345 | 10 | 10 |  |  |  | 344570 | 0 |  |  |  |  | 25 | UNK | UNK |  |  | MD-DD5P-UP2[0/±45/0]S | 0/45/-45/0/0/-45/45/0 | 752.7347 | -613.4225 | 2.826667 |  | 23.53333 | 25.5 | 5.537277
MD-DD5P-UP2 | [0/±45/0]S | 37 | PE | CoRezyn 63-AX-051 | Knytex D155 (527 gsm) | 72 | Knytex DB120 (393 gsm) | 28 | 0 | 0 | 0 | 3.02 | 24h/20C, 2h/60 C | RTM | 1960 | DD5P226 | -34.5 | -345 | 10 | 10 |  |  |  | 424220 | 0 |  |  |  |  | 25 | UNK | UNK |  |  | MD-DD5P-UP2[0/±45/0]S | 0/45/-45/0/0/-45/45/0 | 752.7347 | -613.4225 | 2.826667 |  | 23.53333 | 25.5 | 5.627591
MD-DD5P-UP2 | [0/±45/0]S | 37 | PE | CoRezyn 63-AX-051 | Knytex D155 (527 gsm) | 72 | Knytex DB120 (393 gsm) | 28 | 0 | 0 | 0 | 3.02 | 24h/20C, 2h/60 C | RTM | 1961 | DD5P227 | -34.5 | -345 | 10 | 15 |  |  |  | 661103 | 0 |  |  |  |  | 25 | UNK | UNK |  |  | MD-DD5P-UP2[0/±45/0]S | 0/45/-45/0/0/-45/45/0 | 752.7347 | -613.4225 | 2.826667 |  | 23.53333 | 25.5 | 5.820269
MD-DD5P-UP2 | [0/±45/0]S | 37 | PE | CoRezyn 63-AX-051 | Knytex D155 (527 gsm) | 72 | Knytex DB120 (393 gsm) | 28 | 0 | 0 | 0 | 3.02 | 24h/20C, 2h/60 C | RTM | 1973 | DD5P207 | 483 | 48.3 | 0.1 | 1 | 24.3 | 2.2 | 0.22 | 86 | 0 |  |  |  |  | 22 | UNK | UNK | 24.3 |  | MD-DD5P-UP2[0/±45/0]S | 0/45/-45/0/0/-45/45/0 | 752.7347 | -613.4225 | 2.826667 |  | 23.53333 | 25.5 | 1.934498
MD-DD5P-UP2 | [0/±45/0]S | 37 | PE | CoRezyn 63-AX-051 | Knytex D155 (527 gsm) | 72 | Knytex DB120 (393 gsm) | 28 | 0 | 0 | 0 | 3.02 | 24h/20C, 2h/60 C | RTM | 1974 | DD5P205 | 414 | 41.4 | 0.1 | 2 | 23.5 | 1.85 | 0.185 | 2102 | 0 |  |  |  |  | 22 | UNK | UNK | 23.5 |  | MD-DD5P-UP2[0/±45/0]S | 0/45/-45/0/0/-45/45/0 | 752.7347 | -613.4225 | 2.826667 |  | 23.53333 | 25.5 | 3.322633
MD-DD5P-UP2 | [0/±45/0]S | 37 | PE | CoRezyn 63-AX-051 | Knytex D155 (527 gsm) | 72 | Knytex DB120 (393 gsm) | 28 | 0 | 0 | 0 | 3.02 | 24h/20C, 2h/60 C | RTM | 1975 | DD5P208 | 414 | 41.4 | 0.1 | 2 | 24.3 | 1.74 | 0.174 | 1045 | 0 |  |  |  |  | 22 | UNK | UNK | 24.3 |  | MD-DD5P-UP2[0/±45/0]S | 0/45/-45/0/0/-45/45/0 | 752.7347 | -613.4225 | 2.826667 |  | 23.53333 | 25.5 | 3.019116
MD-DD5P-UP2 | [0/±45/0]S | 37 | PE | CoRezyn 63-AX-051 | Knytex D155 (527 gsm) | 72 | Knytex DB120 (393 gsm) | 28 | 0 | 0 | 0 | 3.02 | 24h/20C, 2h/60 C | RTM | 1976 | DD5P212 | 345 | 34.5 | 0.1 | 4 | 23.9 | 1.48 | 0.148 | 36290 | 0 |  |  |  |  | 22 | UNK | UNK | 23.9 |  | MD-DD5P-UP2[0/±45/0]S | 0/45/-45/0/0/-45/45/0 | 752.7347 | -613.4225 | 2.826667 |  | 23.53333 | 25.5 | 4.559787
MD-DD5P-UP2 | [0/±45/0]S | 37 | PE | CoRezyn 63-AX-051 | Knytex D155 (527 gsm) | 72 | Knytex DB120 (393 gsm) | 28 | 0 | 0 | 0 | 3.02 | 24h/20C, 2h/60 C | RTM | 1977 | DD5P204 | 345 | 34.5 | 0.1 | 5 | 23.5 | 1.67 | 0.167 | 43703 | 0 |  |  |  |  | 22 | UNK | UNK | 23.5 |  | MD-DD5P-UP2[0/±45/0]S | 0/45/-45/0/0/-45/45/0 | 752.7347 | -613.4225 | 2.826667 |  | 23.53333 | 25.5 | 4.640511
MD-DD5P-UP2 | [0/±45/0]S | 37 | PE | CoRezyn 63-AX-051 | Knytex D155 (527 gsm) | 72 | Knytex DB120 (393 gsm) | 28 | 0 | 0 | 0 | 3.02 | 24h/20C, 2h/60 C | RTM | 1978 | DD5P203 | 345 | 34.5 | 0.1 | 5 | 24.4 | 1.43 | 0.143 | 28269 | 0 |  |  |  |  | 22 | UNK | UNK | 24.4 |  | MD-DD5P-UP2[0/±45/0]S | 0/45/-45/0/0/-45/45/0 | 752.7347 | -613.4225 | 2.826667 |  | 23.53333 | 25.5 | 4.45131
MD-DD5P-UP2 | [0/±45/0]S | 37 | PE | CoRezyn 63-AX-051 | Knytex D155 (527 gsm) | 72 | Knytex DB120 (393 gsm) | 28 | 0 | 0 | 0 | 3.02 | 24h/20C, 2h/60 C | RTM | 1979 | DD5P210 | 276 | 27.6 | 0.1 | 10 | 22.7 | 1.24 | 0.124 | 857025 | 0 |  |  |  |  | 22 | UNK | UNK | 22.7 |  | MD-DD5P-UP2[0/±45/0]S | 0/45/-45/0/0/-45/45/0 | 752.7347 | -613.4225 | 2.826667 |  | 23.53333 | 25.5 | 5.932993
MD-DD5P-UP2 | [0/±45/0]S | 37 | PE | CoRezyn 63-AX-051 | Knytex D155 (527 gsm) | 72 | Knytex DB120 (393 gsm) | 28 | 0 | 0 | 0 | 3.02 | 24h/20C, 2h/60 C | RTM | 1980 | DD5P211 | 276 | 27.6 | 0.1 | 10 | 23 | 1.22 | 0.122 | 357553 | 0 |  |  |  |  | 22 | UNK | UNK | 23 |  | MD-DD5P-UP2[0/±45/0]S | 0/45/-45/0/0/-45/45/0 | 752.7347 | -613.4225 | 2.826667 |  | 23.53333 | 25.5 | 5.55334
MD-DD5P-UP2 | [0/±45/0]S | 37 | PE | CoRezyn 63-AX-051 | Knytex D155 (527 gsm) | 72 | Knytex DB120 (393 gsm) | 28 | 0 | 0 | 0 | 3.02 | 24h/20C, 2h/60 C | RTM | 1981 | DD5P213 | 276 | 27.6 | 0.1 | 10 | 21.3 | 1.18 | 0.118 | 481129 | 0 |  |  |  |  | 22 | UNK | UNK | 21.3 |  | MD-DD5P-UP2[0/±45/0]S | 0/45/-45/0/0/-45/45/0 | 752.7347 | -613.4225 | 2.826667 |  | 23.53333 | 25.5 | 5.682262
MD-DD5P-UP2 | [0/±45/0]S | 37 | PE | CoRezyn 63-AX-051 | Knytex D155 (527 gsm) | 72 | Knytex DB120 (393 gsm) | 28 | 0 | 0 | 0 | 3.02 | 24h/20C, 2h/60 C | RTM | 2965 | DD5P255 | 414 | -414 | -1 | 2 |  |  |  | 21 | 0 |  |  |  |  | 25 | UNK | UNK |  |  | MD-DD5P-UP2[0/±45/0]S | 0/45/-45/0/0/-45/45/0 | 752.7347 | -613.4225 | 2.826667 |  | 23.53333 | 25.5 | 1.322219
MD-DD5P-UP2 | [0/±45/0]S | 37 | PE | CoRezyn 63-AX-051 | Knytex D155 (527 gsm) | 72 | Knytex DB120 (393 gsm) | 28 | 0 | 0 | 0 | 3.02 | 24h/20C, 2h/60 C | RTM | 2966 | DD5P259 | 345 | -345 | -1 | 2 |  |  |  | 634 | 0 |  |  |  |  | 25 | UNK | UNK |  |  | MD-DD5P-UP2[0/±45/0]S | 0/45/-45/0/0/-45/45/0 | 752.7347 | -613.4225 | 2.826667 |  | 23.53333 | 25.5 | 2.802089
MD-DD5P-UP2 | [0/±45/0]S | 37 | PE | CoRezyn 63-AX-051 | Knytex D155 (527 gsm) | 72 | Knytex DB120 (393 gsm) | 28 | 0 | 0 | 0 | 3.02 | 24h/20C, 2h/60 C | RTM | 2967 | DD5P260 | 345 | -345 | -1 | 1 |  |  |  | 121 | 0 |  |  |  |  | 25 | UNK | UNK |  |  | MD-DD5P-UP2[0/±45/0]S | 0/45/-45/0/0/-45/45/0 | 752.7347 | -613.4225 | 2.826667 |  | 23.53333 | 25.5 | 2.082785
MD-DD5P-UP2 | [0/±45/0]S | 37 | PE | CoRezyn 63-AX-051 | Knytex D155 (527 gsm) | 72 | Knytex DB120 (393 gsm) | 28 | 0 | 0 | 0 | 3.02 | 24h/20C, 2h/60 C | RTM | 2968 | DD5P251 | 345 | -345 | -1 | 2 |  |  |  | 810 | 0 |  |  |  |  | 25 | UNK | UNK |  |  | MD-DD5P-UP2[0/±45/0]S | 0/45/-45/0/0/-45/45/0 | 752.7347 | -613.4225 | 2.826667 |  | 23.53333 | 25.5 | 2.908485
MD-DD5P-UP2 | [0/±45/0]S | 37 | PE | CoRezyn 63-AX-051 | Knytex D155 (527 gsm) | 72 | Knytex DB120 (393 gsm) | 28 | 0 | 0 | 0 | 3.02 | 24h/20C, 2h/60 C | RTM | 2969 | DD5P250 | 310 | -310 | -1 | 2 |  |  |  | 1360 | 0 |  |  |  |  | 25 | UNK | UNK |  |  | MD-DD5P-UP2[0/±45/0]S | 0/45/-45/0/0/-45/45/0 | 752.7347 | -613.4225 | 2.826667 |  | 23.53333 | 25.5 | 3.133539
MD-DD5P-UP2 | [0/±45/0]S | 37 | PE | CoRezyn 63-AX-051 | Knytex D155 (527 gsm) | 72 | Knytex DB120 (393 gsm) | 28 | 0 | 0 | 0 | 3.02 | 24h/20C, 2h/60 C | RTM | 2970 | DD5P254 | 310 | -310 | -1 | 1 |  |  |  | 163 | 0 |  |  |  |  | 25 | UNK | UNK |  |  | MD-DD5P-UP2[0/±45/0]S | 0/45/-45/0/0/-45/45/0 | 752.7347 | -613.4225 | 2.826667 |  | 23.53333 | 25.5 | 2.212188
MD-DD5P-UP2 | [0/±45/0]S | 37 | PE | CoRezyn 63-AX-051 | Knytex D155 (527 gsm) | 72 | Knytex DB120 (393 gsm) | 28 | 0 | 0 | 0 | 3.02 | 24h/20C, 2h/60 C | RTM | 2971 | DD5P252 | 276 | -276 | -1 | 2 |  |  |  | 5179 | 0 |  |  |  |  | 25 | UNK | UNK |  |  | MD-DD5P-UP2[0/±45/0]S | 0/45/-45/0/0/-45/45/0 | 752.7347 | -613.4225 | 2.826667 |  | 23.53333 | 25.5 | 3.714246
MD-DD5P-UP2 | [0/±45/0]S | 37 | PE | CoRezyn 63-AX-051 | Knytex D155 (527 gsm) | 72 | Knytex DB120 (393 gsm) | 28 | 0 | 0 | 0 | 3.02 | 24h/20C, 2h/60 C | RTM | 2972 | DD5P253 | 276 | -276 | -1 | 2 |  |  |  | 2038 | 0 |  |  |  |  | 25 | UNK | UNK |  |  | MD-DD5P-UP2[0/±45/0]S | 0/45/-45/0/0/-45/45/0 | 752.7347 | -613.4225 | 2.826667 |  | 23.53333 | 25.5 | 3.309204
MD-DD5P-UP2 | [0/±45/0]S | 37 | PE | CoRezyn 63-AX-051 | Knytex D155 (527 gsm) | 72 | Knytex DB120 (393 gsm) | 28 | 0 | 0 | 0 | 3.02 | 24h/20C, 2h/60 C | RTM | 2973 | DD5P257 | 276 | -276 | -1 | 2 |  |  |  | 2131 | 0 |  |  |  |  | 25 | UNK | UNK |  |  | MD-DD5P-UP2[0/±45/0]S | 0/45/-45/0/0/-45/45/0 | 752.7347 | -613.4225 | 2.826667 |  | 23.53333 | 25.5 | 3.328583
MD-DD5P-UP2 | [0/±45/0]S | 37 | PE | CoRezyn 63-AX-051 | Knytex D155 (527 gsm) | 72 | Knytex DB120 (393 gsm) | 28 | 0 | 0 | 0 | 3.02 | 24h/20C, 2h/60 C | RTM | 2974 | DD5P256 | 207 | -207 | -1 | 4 |  |  |  | 16718 | 0 |  |  |  |  | 25 | UNK | UNK |  |  | MD-DD5P-UP2[0/±45/0]S | 0/45/-45/0/0/-45/45/0 | 752.7347 | -613.4225 | 2.826667 |  | 23.53333 | 25.5 | 4.223184
MD-DD5P-UP2 | [0/±45/0]S | 37 | PE | CoRezyn 63-AX-051 | Knytex D155 (527 gsm) | 72 | Knytex DB120 (393 gsm) | 28 | 0 | 0 | 0 | 3.02 | 24h/20C, 2h/60 C | RTM | 2975 | DD5P261 | 207 | -207 | -1 | 4 |  |  |  | 26796 | 0 |  |  |  |  | 25 | UNK | UNK |  |  | MD-DD5P-UP2[0/±45/0]S | 0/45/-45/0/0/-45/45/0 | 752.7347 | -613.4225 | 2.826667 |  | 23.53333 | 25.5 | 4.42807
MD-DD5P-UP2 | [0/±45/0]S | 37 | PE | CoRezyn 63-AX-051 | Knytex D155 (527 gsm) | 72 | Knytex DB120 (393 gsm) | 28 | 0 | 0 | 0 | 3.02 | 24h/20C, 2h/60 C | RTM | 2977 | DD5P262 | 172 | -172 | -1 | 5 |  |  |  | 106267 | 0 |  |  |  |  | 25 | UNK | UNK |  |  | MD-DD5P-UP2[0/±45/0]S | 0/45/-45/0/0/-45/45/0 | 752.7347 | -613.4225 | 2.826667 |  | 23.53333 | 25.5 | 5.026398
MD-DD5P-UP2 | [0/±45/0]S | 37 | PE | CoRezyn 63-AX-051 | Knytex D155 (527 gsm) | 72 | Knytex DB120 (393 gsm) | 28 | 0 | 0 | 0 | 3.02 | 24h/20C, 2h/60 C | RTM | 2978 | DD5P257 | 172 | -172 | -1 | 4 |  |  |  | 79563 | 0 |  |  |  |  | 25 | UNK | UNK |  |  | MD-DD5P-UP2[0/±45/0]S | 0/45/-45/0/0/-45/45/0 | 752.7347 | -613.4225 | 2.826667 |  | 23.53333 | 25.5 | 4.900711
MD-DD5P-UP2 | [0/±45/0]S | 37 | PE | CoRezyn 63-AX-051 | Knytex D155 (527 gsm) | 72 | Knytex DB120 (393 gsm) | 28 | 0 | 0 | 0 | 3.02 | 24h/20C, 2h/60 C | RTM | 2979 | DD5P162 | 155 | -155 | -1 | 10 |  |  |  | 561486 | 0 |  |  |  |  | 25 | UNK | UNK |  |  | MD-DD5P-UP2[0/±45/0]S | 0/45/-45/0/0/-45/45/0 | 752.7347 | -613.4225 | 2.826667 |  | 23.53333 | 25.5 | 5.749339
MD-DD5P-UP2 | [0/±45/0]S | 37 | PE | CoRezyn 63-AX-051 | Knytex D155 (527 gsm) | 72 | Knytex DB120 (393 gsm) | 28 | 0 | 0 | 0 | 3.02 | 24h/20C, 2h/60 C | RTM | 3455 | DD5P550 | 414 | 41.4 | 0.1 | 2 | 26.7 | 1.58 | 0.158 | 8157 | 0 |  |  |  |  | 22 | UNK | UNK | 26.7 |  | MD-DD5P-UP2[0/±45/0]S | 0/45/-45/0/0/-45/45/0 | 752.7347 | -613.4225 | 2.826667 |  | 23.53333 | 25.5 | 3.91153
MD-DD5P-UP2 | [0/±45/0]S | 37 | PE | CoRezyn 63-AX-051 | Knytex D155 (527 gsm) | 72 | Knytex DB120 (393 gsm) | 28 | 0 | 0 | 0 | 3.02 | 24h/20C, 2h/60 C | RTM | 3456 | DD5P520 | 414 | 41.4 | 0.1 | 2 | 26.6 | 1.64 | 0.164 | 12185 | 0 |  |  |  |  | 22 | UNK | UNK | 26.6 |  | MD-DD5P-UP2[0/±45/0]S | 0/45/-45/0/0/-45/45/0 | 752.7347 | -613.4225 | 2.826667 |  | 23.53333 | 25.5 | 4.085826
MD-DD5P-UP2 | [0/±45/0]S | 37 | PE | CoRezyn 63-AX-051 | Knytex D155 (527 gsm) | 72 | Knytex DB120 (393 gsm) | 28 | 0 | 0 | 0 | 3.02 | 24h/20C, 2h/60 C | RTM | 3457 | DD5P524 | 414 | 41.4 | 0.1 | 2 | 23.6 | 1.7 | 0.17 | 11533 | 0 |  |  |  |  | 22 | UNK | UNK | 23.6 |  | MD-DD5P-UP2[0/±45/0]S | 0/45/-45/0/0/-45/45/0 | 752.7347 | -613.4225 | 2.826667 |  | 23.53333 | 25.5 | 4.061942
MD-DD5P-UP2 | [0/±45/0]S | 37 | PE | CoRezyn 63-AX-051 | Knytex D155 (527 gsm) | 72 | Knytex DB120 (393 gsm) | 28 | 0 | 0 | 0 | 3.02 | 24h/20C, 2h/60 C | RTM | 3458 | DD5P511 | 414 | 41.4 | 0.1 | 2 | 23.6 | 1.71 | 0.171 | 6716 | 0 |  |  |  |  | 22 | UNK | UNK | 23.6 |  | MD-DD5P-UP2[0/±45/0]S | 0/45/-45/0/0/-45/45/0 | 752.7347 | -613.4225 | 2.826667 |  | 23.53333 | 25.5 | 3.827111
MD-DD5P-UP2 | [0/±45/0]S | 37 | PE | CoRezyn 63-AX-051 | Knytex D155 (527 gsm) | 72 | Knytex DB120 (393 gsm) | 28 | 0 | 0 | 0 | 3.02 | 24h/20C, 2h/60 C | RTM | 3459 | DD5P555 | 414 | 41.4 | 0.1 | 2 | 24.2 | 1.72 | 0.172 | 12041 | 0 |  |  |  |  | 22 | UNK | UNK | 24.2 |  | MD-DD5P-UP2[0/±45/0]S | 0/45/-45/0/0/-45/45/0 | 752.7347 | -613.4225 | 2.826667 |  | 23.53333 | 25.5 | 4.080663
MD-DD5P-UP2 | [0/±45/0]S | 37 | PE | CoRezyn 63-AX-051 | Knytex D155 (527 gsm) | 72 | Knytex DB120 (393 gsm) | 28 | 0 | 0 | 0 | 3.02 | 24h/20C, 2h/60 C | RTM | 3460 | DD5P510 | 414 | 41.4 | 0.1 | 2 | 26 | 1.61 | 0.161 | 7640 | 0 |  |  |  |  | 22 | UNK | UNK | 26 |  | MD-DD5P-UP2[0/±45/0]S | 0/45/-45/0/0/-45/45/0 | 752.7347 | -613.4225 | 2.826667 |  | 23.53333 | 25.5 | 3.883093
MD-DD5P-UP2 | [0/±45/0]S | 37 | PE | CoRezyn 63-AX-051 | Knytex D155 (527 gsm) | 72 | Knytex DB120 (393 gsm) | 28 | 0 | 0 | 0 | 3.02 | 24h/20C, 2h/60 C | RTM | 3461 | DD5P501 | 414 | 41.4 | 0.1 | 2 | 23.5 | 1.67 | 0.167 | 11085 | 0 |  |  |  |  | 22 | UNK | UNK | 23.5 |  | MD-DD5P-UP2[0/±45/0]S | 0/45/-45/0/0/-45/45/0 | 752.7347 | -613.4225 | 2.826667 |  | 23.53333 | 25.5 | 4.044736
MD-DD5P-UP2 | [0/±45/0]S | 37 | PE | CoRezyn 63-AX-051 | Knytex D155 (527 gsm) | 72 | Knytex DB120 (393 gsm) | 28 | 0 | 0 | 0 | 3.02 | 24h/20C, 2h/60 C | RTM | 3462 | DD5P551 | 414 | 41.4 | 0.1 | 2 | 25.3 | 1.65 | 0.165 | 9930 | 0 |  |  |  |  | 22 | UNK | UNK | 25.3 |  | MD-DD5P-UP2[0/±45/0]S | 0/45/-45/0/0/-45/45/0 | 752.7347 | -613.4225 | 2.826667 |  | 23.53333 | 25.5 | 3.996949
MD-DD5P-UP2 | [0/±45/0]S | 37 | PE | CoRezyn 63-AX-051 | Knytex D155 (527 gsm) | 72 | Knytex DB120 (393 gsm) | 28 | 0 | 0 | 0 | 3.02 | 24h/20C, 2h/60 C | RTM | 3463 | DD5P533 | 414 | 41.4 | 0.1 | 2 | 25.3 | 1.66 | 0.166 | 9191 | 0 |  |  |  |  | 22 | UNK | UNK | 25.3 |  | MD-DD5P-UP2[0/±45/0]S | 0/45/-45/0/0/-45/45/0 | 752.7347 | -613.4225 | 2.826667 |  | 23.53333 | 25.5 | 3.963363
MD-DD5P-UP2 | [0/±45/0]S | 37 | PE | CoRezyn 63-AX-051 | Knytex D155 (527 gsm) | 72 | Knytex DB120 (393 gsm) | 28 | 0 | 0 | 0 | 3.02 | 24h/20C, 2h/60 C | RTM | 3464 | DD5P517 | 414 | 41.4 | 0.1 | 2 | 24.2 | 1.73 | 0.173 | 9067 | 0 |  |  |  |  | 22 | UNK | UNK | 24.2 |  | MD-DD5P-UP2[0/±45/0]S | 0/45/-45/0/0/-45/45/0 | 752.7347 | -613.4225 | 2.826667 |  | 23.53333 | 25.5 | 3.957464
MD-DD5P-UP2 | [0/±45/0]S | 37 | PE | CoRezyn 63-AX-051 | Knytex D155 (527 gsm) | 72 | Knytex DB120 (393 gsm) | 28 | 0 | 0 | 0 | 3.02 | 24h/20C, 2h/60 C | RTM | 3465 | DD5P542 | 310 | 31 | 0.1 | 10 | 25.9 | 1.26 | 0.126 | 514201 | 0 |  |  |  |  | 22 | UNK | UNK | 25.9 |  | MD-DD5P-UP2[0/±45/0]S | 0/45/-45/0/0/-45/45/0 | 752.7347 | -613.4225 | 2.826667 |  | 23.53333 | 25.5 | 5.711133
MD-DD5P-UP2 | [0/±45/0]S | 37 | PE | CoRezyn 63-AX-051 | Knytex D155 (527 gsm) | 72 | Knytex DB120 (393 gsm) | 28 | 0 | 0 | 0 | 3.02 | 24h/20C, 2h/60 C | RTM | 3466 | DD5P508 | 310 | 31 | 0.1 | 10 | 23.1 | 1.28 | 0.128 | 285386 | 0 |  |  |  |  | 22 | UNK | UNK | 23.1 |  | MD-DD5P-UP2[0/±45/0]S | 0/45/-45/0/0/-45/45/0 | 752.7347 | -613.4225 | 2.826667 |  | 23.53333 | 25.5 | 5.455433
MD-DD5P-UP2 | [0/±45/0]S | 37 | PE | CoRezyn 63-AX-051 | Knytex D155 (527 gsm) | 72 | Knytex DB120 (393 gsm) | 28 | 0 | 0 | 0 | 3.02 | 24h/20C, 2h/60 C | RTM | 3467 | DD5P521 | 310 | 31 | 0.1 | 10 | 23.6 | 1.22 | 0.122 | 351717 | 0 |  |  |  |  | 22 | UNK | UNK | 23.6 |  | MD-DD5P-UP2[0/±45/0]S | 0/45/-45/0/0/-45/45/0 | 752.7347 | -613.4225 | 2.826667 |  | 23.53333 | 25.5 | 5.546193
MD-DD5P-UP2 | [0/±45/0]S | 37 | PE | CoRezyn 63-AX-051 | Knytex D155 (527 gsm) | 72 | Knytex DB120 (393 gsm) | 28 | 0 | 0 | 0 | 3.02 | 24h/20C, 2h/60 C | RTM | 3468 | DD5P560 | 310 | 31 | 0.1 | 10 | 24 | 1.31 | 0.131 | 345652 | 0 |  |  |  |  | 22 | UNK | UNK | 24 |  | MD-DD5P-UP2[0/±45/0]S | 0/45/-45/0/0/-45/45/0 | 752.7347 | -613.4225 | 2.826667 |  | 23.53333 | 25.5 | 5.538639
MD-DD5P-UP2 | [0/±45/0]S | 37 | PE | CoRezyn 63-AX-051 | Knytex D155 (527 gsm) | 72 | Knytex DB120 (393 gsm) | 28 | 0 | 0 | 0 | 3.02 | 24h/20C, 2h/60 C | RTM | 3469 | DD5P519 | 310 | 31 | 0.1 | 10 | 24.3 | 1.34 | 0.134 | 749084 | 0 |  |  |  |  | 22 | UNK | UNK | 24.3 |  | MD-DD5P-UP2[0/±45/0]S | 0/45/-45/0/0/-45/45/0 | 752.7347 | -613.4225 | 2.826667 |  | 23.53333 | 25.5 | 5.874531
MD-DD5P-UP2 | [0/±45/0]S | 37 | PE | CoRezyn 63-AX-051 | Knytex D155 (527 gsm) | 72 | Knytex DB120 (393 gsm) | 28 | 0 | 0 | 0 | 3.02 | 24h/20C, 2h/60 C | RTM | 3470 | DD5P544 | 310 | 31 | 0.1 | 10 | 24.3 | 1.28 | 0.128 | 579002 | 0 |  |  |  |  | 22 | UNK | UNK | 24.3 |  | MD-DD5P-UP2[0/±45/0]S | 0/45/-45/0/0/-45/45/0 | 752.7347 | -613.4225 | 2.826667 |  | 23.53333 | 25.5 | 5.76268
MD-DD5P-UP2 | [0/±45/0]S | 37 | PE | CoRezyn 63-AX-051 | Knytex D155 (527 gsm) | 72 | Knytex DB120 (393 gsm) | 28 | 0 | 0 | 0 | 3.02 | 24h/20C, 2h/60 C | RTM | 3471 | DD5P504 | 414 | 41.4 | 0.1 | 2 | 23.5 | 1.69 | 0.169 | 9912 | 0 |  |  |  |  | 22 | UNK | UNK | 23.5 |  | MD-DD5P-UP2[0/±45/0]S | 0/45/-45/0/0/-45/45/0 | 752.7347 | -613.4225 | 2.826667 |  | 23.53333 | 25.5 | 3.996161
MD-DD5P-UP2 | [0/±45/0]S | 37 | PE | CoRezyn 63-AX-051 | Knytex D155 (527 gsm) | 72 | Knytex DB120 (393 gsm) | 28 | 0 | 0 | 0 | 3.02 | 24h/20C, 2h/60 C | RTM | 3472 | DD5P564 | 414 | 41.4 | 0.1 | 2 |  |  |  | 16271 | 0 |  |  |  |  | 22 | UNK | UNK |  |  | MD-DD5P-UP2[0/±45/0]S | 0/45/-45/0/0/-45/45/0 | 752.7347 | -613.4225 | 2.826667 |  | 23.53333 | 25.5 | 4.211414
MD-DD5P-UP2 | [0/±45/0]S | 37 | PE | CoRezyn 63-AX-051 | Knytex D155 (527 gsm) | 72 | Knytex DB120 (393 gsm) | 28 | 0 | 0 | 0 | 3.02 | 24h/20C, 2h/60 C | RTM | 3473 | DD5P503 | 414 | 41.4 | 0.1 | 2 |  |  |  | 5305 | 0 |  |  |  |  | 22 | UNK | UNK |  |  | MD-DD5P-UP2[0/±45/0]S | 0/45/-45/0/0/-45/45/0 | 752.7347 | -613.4225 | 2.826667 |  | 23.53333 | 25.5 | 3.724685
MD-DD5P-UP2 | [0/±45/0]S | 37 | PE | CoRezyn 63-AX-051 | Knytex D155 (527 gsm) | 72 | Knytex DB120 (393 gsm) | 28 | 0 | 0 | 0 | 3.02 | 24h/20C, 2h/60 C | RTM | 3474 | DD5P515 | 414 | 41.4 | 0.1 | 2 |  |  |  | 10499 | 0 |  |  |  |  | 22 | UNK | UNK |  |  | MD-DD5P-UP2[0/±45/0]S | 0/45/-45/0/0/-45/45/0 | 752.7347 | -613.4225 | 2.826667 |  | 23.53333 | 25.5 | 4.021148
MD-DD5P-UP2 | [0/±45/0]S | 37 | PE | CoRezyn 63-AX-051 | Knytex D155 (527 gsm) | 72 | Knytex DB120 (393 gsm) | 28 | 0 | 0 | 0 | 3.02 | 24h/20C, 2h/60 C | RTM | 3475 | DD5P525 | 310 | 31 | 0.1 | 10 |  |  |  | 342738 | 0 |  |  |  |  | 22 | UNK | UNK |  |  | MD-DD5P-UP2[0/±45/0]S | 0/45/-45/0/0/-45/45/0 | 752.7347 | -613.4225 | 2.826667 |  | 23.53333 | 25.5 | 5.534962
MD-DD5P-UP2 | [0/±45/0]S | 37 | PE | CoRezyn 63-AX-051 | Knytex D155 (527 gsm) | 72 | Knytex DB120 (393 gsm) | 28 | 0 | 0 | 0 | 3.02 | 24h/20C, 2h/60 C | RTM | 3476 | DD5P540 | 310 | 31 | 0.1 | 10 |  |  |  | 228420 | 0 |  |  |  |  | 22 | UNK | UNK |  |  | MD-DD5P-UP2[0/±45/0]S | 0/45/-45/0/0/-45/45/0 | 752.7347 | -613.4225 | 2.826667 |  | 23.53333 | 25.5 | 5.358734
MD-DD5P-UP2 | [0/±45/0]S | 37 | PE | CoRezyn 63-AX-051 | Knytex D155 (527 gsm) | 72 | Knytex DB120 (393 gsm) | 28 | 0 | 0 | 0 | 3.02 | 24h/20C, 2h/60 C | RTM | 3477 | DD5P506 | 310 | 31 | 0.1 | 10 |  |  |  | 376933 | 0 |  |  |  |  | 22 | UNK | UNK |  |  | MD-DD5P-UP2[0/±45/0]S | 0/45/-45/0/0/-45/45/0 | 752.7347 | -613.4225 | 2.826667 |  | 23.53333 | 25.5 | 5.576264
MD-DD5P-UP2 | [0/±45/0]S | 37 | PE | CoRezyn 63-AX-051 | Knytex D155 (527 gsm) | 72 | Knytex DB120 (393 gsm) | 28 | 0 | 0 | 0 | 3.02 | 24h/20C, 2h/60 C | RTM | 3478 | DD5P541 | 414 | 41.4 | 0.1 | 2 |  |  |  | 8883 | 0 |  |  |  |  | 22 | UNK | UNK |  |  | MD-DD5P-UP2[0/±45/0]S | 0/45/-45/0/0/-45/45/0 | 752.7347 | -613.4225 | 2.826667 |  | 23.53333 | 25.5 | 3.94856
MD-DD5P-UP2 | [0/±45/0]S | 37 | PE | CoRezyn 63-AX-051 | Knytex D155 (527 gsm) | 72 | Knytex DB120 (393 gsm) | 28 | 0 | 0 | 0 | 3.02 | 24h/20C, 2h/60 C | RTM | 3479 | DD5P502 | 310 | 31 | 0.1 | 10 | 24.6 | 1.3 | 0.13 | 403000 | 0 |  |  |  |  | 22 | UNK | UNK | 24.6 |  | MD-DD5P-UP2[0/±45/0]S | 0/45/-45/0/0/-45/45/0 | 752.7347 | -613.4225 | 2.826667 |  | 23.53333 | 25.5 | 5.605305
MD-DD5P-UP2 | [0/±45/0]S | 37 | PE | CoRezyn 63-AX-051 | Knytex D155 (527 gsm) | 72 | Knytex DB120 (393 gsm) | 28 | 0 | 0 | 0 | 3.02 | 24h/20C, 2h/60 C | RTM | 3498 | DD5P605 | 241 | 24.1 | 0.1 | 30 |  |  |  | 2820426 | 0 |  |  |  |  | 8 | UNK | UNK |  |  | MD-DD5P-UP2[0/±45/0]S | 0/45/-45/0/0/-45/45/0 | 752.7347 | -613.4225 | 2.826667 |  | 23.53333 | 25.5 | 6.450315
MD-DD5P-UP2 | [0/±45/0]S | 37 | PE | CoRezyn 63-AX-051 | Knytex D155 (527 gsm) | 72 | Knytex DB120 (393 gsm) | 28 | 0 | 0 | 0 | 3.02 | 24h/20C, 2h/60 C | RTM | 3499 | DD5P601 | 207 | 20.7 | 0.1 | 40 | 24.2 | 0.89 | 0.089 | 10027337 | 0 |  |  |  |  | 8 | UNK | UNK | 24.2 |  | MD-DD5P-UP2[0/±45/0]S | 0/45/-45/0/0/-45/45/0 | 752.7347 | -613.4225 | 2.826667 |  | 23.53333 | 25.5 | 7.001186
MD-DD5P-UP2 | [0/±45/0]S | 37 | PE | CoRezyn 63-AX-051 | Knytex D155 (527 gsm) | 72 | Knytex DB120 (393 gsm) | 28 | 0 | 0 | 0 | 3.02 | 24h/20C, 2h/60 C | RTM | 3500 | DD5P602 | 241 | 24.1 | 0.1 | 20 |  |  |  | 1548025 | 0 |  |  |  |  | 8 | UNK | UNK |  |  | MD-DD5P-UP2[0/±45/0]S | 0/45/-45/0/0/-45/45/0 | 752.7347 | -613.4225 | 2.826667 |  | 23.53333 | 25.5 | 6.189778
MD-DD5P-UP2 | [0/±45/0]S | 37 | PE | CoRezyn 63-AX-051 | Knytex D155 (527 gsm) | 72 | Knytex DB120 (393 gsm) | 28 | 0 | 0 | 0 | 3.02 | 24h/20C, 2h/60 C | RTM | 3501 | DD5P601 | 241 | 24.1 | 0.1 | 25 |  |  |  | 348666 | 0 |  |  |  |  | 8 | UNK | UNK |  |  | MD-DD5P-UP2[0/±45/0]S | 0/45/-45/0/0/-45/45/0 | 752.7347 | -613.4225 | 2.826667 |  | 23.53333 | 25.5 | 5.54241
MD-DD5P-UP2 | [0/±45/0]S | 37 | PE | CoRezyn 63-AX-051 | Knytex D155 (527 gsm) | 72 | Knytex DB120 (393 gsm) | 28 | 0 | 0 | 0 | 3.02 | 24h/20C, 2h/60 C | RTM | 3502 | DD5P606 | 241 | 24.1 | 0.1 | 20 |  |  |  | 1016251 | 0 |  |  |  |  | 8 | UNK | UNK |  |  | MD-DD5P-UP2[0/±45/0]S | 0/45/-45/0/0/-45/45/0 | 752.7347 | -613.4225 | 2.826667 |  | 23.53333 | 25.5 | 6.007001
MD-DD5P-UP2 | [0/±45/0]S | 37 | PE | CoRezyn 63-AX-051 | Knytex D155 (527 gsm) | 72 | Knytex DB120 (393 gsm) | 28 | 0 | 0 | 0 | 3.02 | 24h/20C, 2h/60 C | RTM | 3530 | DD5P614 | 241 | 24.1 | 0.1 | 25 | 23.6 | 1.04 | 0.104 | 2312896 | 0 |  |  |  |  | 8 | UNK | UNK | 23.6 |  | MD-DD5P-UP2[0/±45/0]S | 0/45/-45/0/0/-45/45/0 | 752.7347 | -613.4225 | 2.826667 |  | 23.53333 | 25.5 | 6.364156
MD-DD5P-UP2 | [0/±45/0]S | 37 | PE | CoRezyn 63-AX-051 | Knytex D155 (527 gsm) | 72 | Knytex DB120 (393 gsm) | 28 | 0 | 0 | 0 | 3.02 | 24h/20C, 2h/60 C | RTM | 3531 | DD5P612 | 207 | 20.7 | 0.1 | 40 |  | 0.91 | 0.091 | 22002386 | 0 |  |  |  |  | 8 | UNK | UNK |  |  | MD-DD5P-UP2[0/±45/0]S | 0/45/-45/0/0/-45/45/0 | 752.7347 | -613.4225 | 2.826667 |  | 23.53333 | 25.5 | 7.34247
MD-DD5P-UP2 | [0/±45/0]S | 37 | PE | CoRezyn 63-AX-051 | Knytex D155 (527 gsm) | 72 | Knytex DB120 (393 gsm) | 28 | 0 | 0 | 0 | 3.02 | 24h/20C, 2h/60 C | RTM | 3525 | DD5P603 | 193 | 19.3 | 0.1 | 45 | 23.6 | 0.82 | 0.082 | 39082107 | 0 |  |  |  |  | 8 | UNK | UNK | 23.6 |  | MD-DD5P-UP2[0/±45/0]S | 0/45/-45/0/0/-45/45/0 | 752.7347 | -613.4225 | 2.826667 |  | 23.53333 | 25.5 | 7.591978
MD-DD5P-UP2 | [0/±45/0]S | 37 | PE | CoRezyn 63-AX-051 | Knytex D155 (527 gsm) | 72 | Knytex DB120 (393 gsm) | 28 | 0 | 0 | 0 | 3.02 | 24h/20C, 2h/60 C | RTM | 3526 | DD5P610 | 414 | 41.4 | 0.1 | 2 |  |  |  | 8123 | 0 |  |  |  |  | 8 | UNK | UNK |  |  | MD-DD5P-UP2[0/±45/0]S | 0/45/-45/0/0/-45/45/0 | 752.7347 | -613.4225 | 2.826667 |  | 23.53333 | 25.5 | 3.909716
MD-DD5P-UP2 | [0/±45/0]S | 37 | PE | CoRezyn 63-AX-051 | Knytex D155 (527 gsm) | 72 | Knytex DB120 (393 gsm) | 28 | 0 | 0 | 0 | 3.02 | 24h/20C, 2h/60 C | RTM | 3527 | DD5P604 | 414 | 41.4 | 0.1 | 2 |  |  |  | 18264 | 0 |  |  |  |  | 8 | UNK | UNK |  |  | MD-DD5P-UP2[0/±45/0]S | 0/45/-45/0/0/-45/45/0 | 752.7347 | -613.4225 | 2.826667 |  | 23.53333 | 25.5 | 4.261596
MD-DD5P-UP2 | [0/±45/0]S | 37 | PE | CoRezyn 63-AX-051 | Knytex D155 (527 gsm) | 72 | Knytex DB120 (393 gsm) | 28 | 0 | 0 | 0 | 3.02 | 24h/20C, 2h/60 C | RTM | 3528 | DD5P613 | 414 | 41.4 | 0.1 | 2 |  |  |  | 8358 | 0 |  |  |  |  | 8 | UNK | UNK |  |  | MD-DD5P-UP2[0/±45/0]S | 0/45/-45/0/0/-45/45/0 | 752.7347 | -613.4225 | 2.826667 |  | 23.53333 | 25.5 | 3.922102
MD-DD5P-UP2 | [0/±45/0]S | 37 | PE | CoRezyn 63-AX-051 | Knytex D155 (527 gsm) | 72 | Knytex DB120 (393 gsm) | 28 | 0 | 0 | 0 | 3.02 | 24h/20C, 2h/60 C | RTM | 3529 | DD5P643 | 241 | 24.1 | 0.1 | 10 |  |  |  | 2668144 | 0 |  |  |  |  | 8 | UNK | UNK |  |  | MD-DD5P-UP2[0/±45/0]S | 0/45/-45/0/0/-45/45/0 | 752.7347 | -613.4225 | 2.826667 |  | 23.53333 | 25.5 | 6.426209
MD-DD5P-UP2 | [0/±45/0]S | 37 | PE | CoRezyn 63-AX-051 | Knytex D155 (527 gsm) | 72 | Knytex DB120 (393 gsm) | 28 | 0 | 0 | 0 | 3.02 | 24h/20C, 2h/60 C | RTM | 3532 | DD5P628 | 241 | 24.1 | 0.1 | 10 |  |  |  | 2823516 | 0 |  |  |  |  | 8 | UNK | UNK |  |  | MD-DD5P-UP2[0/±45/0]S | 0/45/-45/0/0/-45/45/0 | 752.7347 | -613.4225 | 2.826667 |  | 23.53333 | 25.5 | 6.45079
MD-DD5P-UP2 | [0/±45/0]S | 37 | PE | CoRezyn 63-AX-051 | Knytex D155 (527 gsm) | 72 | Knytex DB120 (393 gsm) | 28 | 0 | 0 | 0 | 3.02 | 24h/20C, 2h/60 C | RTM | 3533 | DD5P599 | 241 | 24.1 | 0.1 | 10 |  |  |  | 3554421 | 0 |  |  |  |  | 8 | UNK | UNK |  |  | MD-DD5P-UP2[0/±45/0]S | 0/45/-45/0/0/-45/45/0 | 752.7347 | -613.4225 | 2.826667 |  | 23.53333 | 25.5 | 6.550769
MD-DD5P-UP2 | [0/±45/0]S | 37 | PE | CoRezyn 63-AX-051 | Knytex D155 (527 gsm) | 72 | Knytex DB120 (393 gsm) | 28 | 0 | 0 | 0 | 3.02 | 24h/20C, 2h/60 C | RTM | 3534 | DD5P635 | 310 | 31 | 0.1 | 10 |  |  |  | 594298 | 0 |  |  |  |  | 8 | UNK | UNK |  |  | MD-DD5P-UP2[0/±45/0]S | 0/45/-45/0/0/-45/45/0 | 752.7347 | -613.4225 | 2.826667 |  | 23.53333 | 25.5 | 5.774004
MD-DD5P-UP2 | [0/±45/0]S | 37 | PE | CoRezyn 63-AX-051 | Knytex D155 (527 gsm) | 72 | Knytex DB120 (393 gsm) | 28 | 0 | 0 | 0 | 3.02 | 24h/20C, 2h/60 C | RTM | 3535 | DD5P634 | 310 | 31 | 0.1 | 10 |  |  |  | 537593 | 0 |  |  |  |  | 8 | UNK | UNK |  |  | MD-DD5P-UP2[0/±45/0]S | 0/45/-45/0/0/-45/45/0 | 752.7347 | -613.4225 | 2.826667 |  | 23.53333 | 25.5 | 5.730454
MD-DD5P-UP2 | [0/±45/0]S | 37 | PE | CoRezyn 63-AX-051 | Knytex D155 (527 gsm) | 72 | Knytex DB120 (393 gsm) | 28 | 0 | 0 | 0 | 3.02 | 24h/20C, 2h/60 C | RTM | 3536 | DD5P631 | 310 | 31 | 0.1 | 10 |  |  |  | 252317 | 0 |  |  |  |  | 8 | UNK | UNK |  |  | MD-DD5P-UP2[0/±45/0]S | 0/45/-45/0/0/-45/45/0 | 752.7347 | -613.4225 | 2.826667 |  | 23.53333 | 25.5 | 5.401947
MD-DD5P-UP2 | [0/±45/0]S | 37 | PE | CoRezyn 63-AX-051 | Knytex D155 (527 gsm) | 72 | Knytex DB120 (393 gsm) | 28 | 0 | 0 | 0 | 3.02 | 24h/20C, 2h/60 C | RTM | 3537 | DD5P637 | 310 | 31 | 0.1 | 10 |  |  |  | 296456 | 0 |  |  |  |  | 8 | UNK | UNK |  |  | MD-DD5P-UP2[0/±45/0]S | 0/45/-45/0/0/-45/45/0 | 752.7347 | -613.4225 | 2.826667 |  | 23.53333 | 25.5 | 5.47196
MD-DD5P-UP2 | [0/±45/0]S | 37 | PE | CoRezyn 63-AX-051 | Knytex D155 (527 gsm) | 72 | Knytex DB120 (393 gsm) | 28 | 0 | 0 | 0 | 3.02 | 24h/20C, 2h/60 C | RTM | 3538 | DD5P636 | 310 | 31 | 0.1 | 10 |  |  |  | 275551 | 0 |  |  |  |  | 8 | UNK | UNK |  |  | MD-DD5P-UP2[0/±45/0]S | 0/45/-45/0/0/-45/45/0 | 752.7347 | -613.4225 | 2.826667 |  | 23.53333 | 25.5 | 5.440202
MD-DD5P-UP2 | [0/±45/0]S | 37 | PE | CoRezyn 63-AX-051 | Knytex D155 (527 gsm) | 72 | Knytex DB120 (393 gsm) | 28 | 0 | 0 | 0 | 3.02 | 24h/20C, 2h/60 C | RTM | 3539 | DD5P627 | 310 | 31 | 0.1 | 10 |  |  |  | 261531 | 0 |  |  |  |  | 8 | UNK | UNK |  |  | MD-DD5P-UP2[0/±45/0]S | 0/45/-45/0/0/-45/45/0 | 752.7347 | -613.4225 | 2.826667 |  | 23.53333 | 25.5 | 5.417523
MD-DD5P-UP2 | [0/±45/0]S | 37 | PE | CoRezyn 63-AX-051 | Knytex D155 (527 gsm) | 72 | Knytex DB120 (393 gsm) | 28 | 0 | 0 | 0 | 3.02 | 24h/20C, 2h/60 C | RTM | 3540 | DD5P638 | 310 | 31 | 0.1 | 5 |  |  |  | 379674 | 0 |  |  |  |  | 8 | UNK | UNK |  |  | MD-DD5P-UP2[0/±45/0]S | 0/45/-45/0/0/-45/45/0 | 752.7347 | -613.4225 | 2.826667 |  | 23.53333 | 25.5 | 5.579411
MD-DD5P-UP2 | [0/±45/0]S | 37 | PE | CoRezyn 63-AX-051 | Knytex D155 (527 gsm) | 72 | Knytex DB120 (393 gsm) | 28 | 0 | 0 | 0 | 3.02 | 24h/20C, 2h/60 C | RTM | 3541 | DD5P629 | 310 | 31 | 0.1 | 5 |  |  |  | 240098 | 0 |  |  |  |  | 8 | UNK | UNK |  |  | MD-DD5P-UP2[0/±45/0]S | 0/45/-45/0/0/-45/45/0 | 752.7347 | -613.4225 | 2.826667 |  | 23.53333 | 25.5 | 5.380389
MD-DD5P-UP2 | [0/±45/0]S | 37 | PE | CoRezyn 63-AX-051 | Knytex D155 (527 gsm) | 72 | Knytex DB120 (393 gsm) | 28 | 0 | 0 | 0 | 3.02 | 24h/20C, 2h/60 C | RTM | 3542 | DD5P642 | 310 | 31 | 0.1 | 5 |  |  |  | 458684 | 0 |  |  |  |  | 8 | UNK | UNK |  |  | MD-DD5P-UP2[0/±45/0]S | 0/45/-45/0/0/-45/45/0 | 752.7347 | -613.4225 | 2.826667 |  | 23.53333 | 25.5 | 5.661514
MD-DD5P-UP2 | [0/±45/0]S | 37 | PE | CoRezyn 63-AX-051 | Knytex D155 (527 gsm) | 72 | Knytex DB120 (393 gsm) | 28 | 0 | 0 | 0 | 3.02 | 24h/20C, 2h/60 C | RTM | 3543 | DD5P570 | 310 | 31 | 0.1 | 2 |  |  |  | 304764 | 0 |  |  |  |  | 8 | UNK | UNK |  |  | MD-DD5P-UP2[0/±45/0]S | 0/45/-45/0/0/-45/45/0 | 752.7347 | -613.4225 | 2.826667 |  | 23.53333 | 25.5 | 5.483964
MD-DD5P-UP2 | [0/±45/0]S | 37 | PE | CoRezyn 63-AX-051 | Knytex D155 (527 gsm) | 72 | Knytex DB120 (393 gsm) | 28 | 0 | 0 | 0 | 3.02 | 24h/20C, 2h/60 C | RTM | 3544 | DD5P571 | 310 | 31 | 0.1 | 2 |  |  |  | 227372 | 0 |  |  |  |  | 8 | UNK | UNK |  |  | MD-DD5P-UP2[0/±45/0]S | 0/45/-45/0/0/-45/45/0 | 752.7347 | -613.4225 | 2.826667 |  | 23.53333 | 25.5 | 5.356737
MD-DD5P-UP2 | [0/±45/0]S | 37 | PE | CoRezyn 63-AX-051 | Knytex D155 (527 gsm) | 72 | Knytex DB120 (393 gsm) | 28 | 0 | 0 | 0 | 3.02 | 24h/20C, 2h/60 C | RTM | 3545 | DD5P563 | 310 | 31 | 0.1 | 2 |  |  |  | 247249 | 0 |  |  |  |  | 8 | UNK | UNK |  |  | MD-DD5P-UP2[0/±45/0]S | 0/45/-45/0/0/-45/45/0 | 752.7347 | -613.4225 | 2.826667 |  | 23.53333 | 25.5 | 5.393135
MD-DD5P-UP2 | [0/±45/0]S | 37 | PE | CoRezyn 63-AX-051 | Knytex D155 (527 gsm) | 72 | Knytex DB120 (393 gsm) | 28 | 0 | 0 | 0 | 3.02 | 24h/20C, 2h/60 C | RTM | 3546 | DD5P633 | 310 | 31 | 0.1 | 20 |  |  |  | 404285 | 0 |  |  |  |  | 8 | UNK | UNK |  |  | MD-DD5P-UP2[0/±45/0]S | 0/45/-45/0/0/-45/45/0 | 752.7347 | -613.4225 | 2.826667 |  | 23.53333 | 25.5 | 5.606688
MD-DD5P-UP2 | [0/±45/0]S | 37 | PE | CoRezyn 63-AX-051 | Knytex D155 (527 gsm) | 72 | Knytex DB120 (393 gsm) | 28 | 0 | 0 | 0 | 3.02 | 24h/20C, 2h/60 C | RTM | 3547 | DD5P622 | 310 | 31 | 0.1 | 20 |  |  |  | 432281 | 0 |  |  |  |  | 8 | UNK | UNK |  |  | MD-DD5P-UP2[0/±45/0]S | 0/45/-45/0/0/-45/45/0 | 752.7347 | -613.4225 | 2.826667 |  | 23.53333 | 25.5 | 5.635766
MD-DD5P-UP2 | [0/±45/0]S | 37 | PE | CoRezyn 63-AX-051 | Knytex D155 (527 gsm) | 72 | Knytex DB120 (393 gsm) | 28 | 0 | 0 | 0 | 3.02 | 24h/20C, 2h/60 C | RTM | 3548 | DD5P630 | 310 | 31 | 0.1 | 20 |  |  |  | 731478 | 0 |  |  |  |  | 8 | UNK | UNK |  |  | MD-DD5P-UP2[0/±45/0]S | 0/45/-45/0/0/-45/45/0 | 752.7347 | -613.4225 | 2.826667 |  | 23.53333 | 25.5 | 5.864201
MD-DD5P-UP2 | [0/±45/0]S | 37 | PE | CoRezyn 63-AX-051 | Knytex D155 (527 gsm) | 72 | Knytex DB120 (393 gsm) | 28 | 0 | 0 | 0 | 3.02 | 24h/20C, 2h/60 C | RTM | 3549 | DD5P620 | 310 | 31 | 0.1 | 2 |  |  |  | 196929 | 0 |  |  |  |  | 8 | UNK | UNK |  |  | MD-DD5P-UP2[0/±45/0]S | 0/45/-45/0/0/-45/45/0 | 752.7347 | -613.4225 | 2.826667 |  | 23.53333 | 25.5 | 5.29431
MD-DD5P-UP2 | [0/±45/0]S | 37 | PE | CoRezyn 63-AX-051 | Knytex D155 (527 gsm) | 72 | Knytex DB120 (393 gsm) | 28 | 0 | 0 | 0 | 3.02 | 24h/20C, 2h/60 C | RTM | 3550 | DD5P623 | 310 | 31 | 0.1 | 30 |  |  |  | 59971 | 0 |  |  |  |  | 8 | UNK | UNK |  |  | MD-DD5P-UP2[0/±45/0]S | 0/45/-45/0/0/-45/45/0 | 752.7347 | -613.4225 | 2.826667 |  | 23.53333 | 25.5 | 4.777941
MD-DD5P-UP2 | [0/±45/0]S | 37 | PE | CoRezyn 63-AX-051 | Knytex D155 (527 gsm) | 72 | Knytex DB120 (393 gsm) | 28 | 0 | 0 | 0 | 3.02 | 24h/20C, 2h/60 C | RTM | 3554 | DD5P509 | 310 | 31 | 0.1 | 1 | 25.6 | 1.21 | 0.121 | 284133 | 0 |  |  |  |  | 22 | UNK | UNK | 25.6 |  | MD-DD5P-UP2[0/±45/0]S | 0/45/-45/0/0/-45/45/0 | 752.7347 | -613.4225 | 2.826667 |  | 23.53333 | 25.5 | 5.453522
MD-DD5P-UP2 | [0/±45/0]S | 37 | PE | CoRezyn 63-AX-051 | Knytex D155 (527 gsm) | 72 | Knytex DB120 (393 gsm) | 28 | 0 | 0 | 0 | 3.02 | 24h/20C, 2h/60 C | RTM | 3555 | DD5P580 | 310 | 31 | 0.1 | 1 |  |  |  | 213190 | 0 |  |  |  |  | 22 | UNK | UNK |  |  | MD-DD5P-UP2[0/±45/0]S | 0/45/-45/0/0/-45/45/0 | 752.7347 | -613.4225 | 2.826667 |  | 23.53333 | 25.5 | 5.328767
MD-DD5P-UP2 | [0/±45/0]S | 37 | PE | CoRezyn 63-AX-051 | Knytex D155 (527 gsm) | 72 | Knytex DB120 (393 gsm) | 28 | 0 | 0 | 0 | 3.02 | 24h/20C, 2h/60 C | RTM | 3556 | DD5P581 | 310 | 31 | 0.1 | 1 |  |  |  | 198210 | 0 |  |  |  |  | 22 | UNK | UNK |  |  | MD-DD5P-UP2[0/±45/0]S | 0/45/-45/0/0/-45/45/0 | 752.7347 | -613.4225 | 2.826667 |  | 23.53333 | 25.5 | 5.297126
MD-DD5P-UP2 | [90/±45/90]S | 37 | PE | CoRezyn 63-AX-051 | 0 | 0 | Knytex DB120 (393 gsm) | 28 | Knytex D155 (527 gsm) | 72 | 0 | 3.02 | 24h/20C, 2h/60 C | RTM | 3856 | DD5P604T | 24 | 2.4 | 0.1 | 10 | 8.46 | 0.29 | 0.029 | 3846149 | 0 |  |  |  |  | 25 | UNK | UNK | 8.46 |  | MD-DD5P-UP2[90/±45/90]S | 90/45/-45/90/90/-45/45/90 | 60.16667 | -155.1667 | 0.965 |  | 9.006667 |  | 6.585026
MD-DD5P-UP2 | [90/±45/90]S | 37 | PE | CoRezyn 63-AX-051 | 0 | 0 | Knytex DB120 (393 gsm) | 28 | Knytex D155 (527 gsm) | 72 | 0 | 3.02 | 24h/20C, 2h/60 C | RTM | 3857 | DD5P605T | 31 | 3.1 | 0.1 | 5 | 8.62 | 0.45 | 0.045 | 160829 | 0 |  |  |  |  | 25 | UNK | UNK | 8.62 |  | MD-DD5P-UP2[90/±45/90]S | 90/45/-45/90/90/-45/45/90 | 60.16667 | -155.1667 | 0.965 |  | 9.006667 |  | 5.206364
MD-DD5P-UP2 | [90/±45/90]S | 37 | PE | CoRezyn 63-AX-051 | 0 | 0 | Knytex DB120 (393 gsm) | 28 | Knytex D155 (527 gsm) | 72 | 0 | 3.02 | 24h/20C, 2h/60 C | RTM | 3858 | DD5P606T | 31 | 3.1 | 0.1 | 5 | 8.33 | 0.48 | 0.048 | 84821 | 0 |  |  |  |  | 25 | UNK | UNK | 8.33 |  | MD-DD5P-UP2[90/±45/90]S | 90/45/-45/90/90/-45/45/90 | 60.16667 | -155.1667 | 0.965 |  | 9.006667 |  | 4.928503
MD-DD5P-UP2 | [90/±45/90]S | 37 | PE | CoRezyn 63-AX-051 | 0 | 0 | Knytex DB120 (393 gsm) | 28 | Knytex D155 (527 gsm) | 72 | 0 | 3.02 | 24h/20C, 2h/60 C | RTM | 3859 | DD5P607T | 35 | 3.5 | 0.1 | 5 | 9.2 | 0.57 | 0.057 | 39239 | 0 |  |  |  |  | 25 | UNK | UNK | 9.2 |  | MD-DD5P-UP2[90/±45/90]S | 90/45/-45/90/90/-45/45/90 | 60.16667 | -155.1667 | 0.965 |  | 9.006667 |  | 4.593718
MD-DD5P-UP2 | [90/±45/90]S | 37 | PE | CoRezyn 63-AX-051 | 0 | 0 | Knytex DB120 (393 gsm) | 28 | Knytex D155 (527 gsm) | 72 | 0 | 3.02 | 24h/20C, 2h/60 C | RTM | 3860 | DD5P608T | 31 | 3.1 | 0.1 | 5 | 8.61 | 0.5 | 0.05 | 105856 | 0 |  |  |  |  | 25 | UNK | UNK | 8.61 |  | MD-DD5P-UP2[90/±45/90]S | 90/45/-45/90/90/-45/45/90 | 60.16667 | -155.1667 | 0.965 |  | 9.006667 |  | 5.024715
MD-DD5P-UP2 | [90/±45/90]S | 37 | PE | CoRezyn 63-AX-051 | 0 | 0 | Knytex DB120 (393 gsm) | 28 | Knytex D155 (527 gsm) | 72 | 0 | 3.02 | 24h/20C, 2h/60 C | RTM | 3861 | DD5P609T | 28 | 2.8 | 0.1 | 5 | 8.33 | 0.33 | 0.033 | 329077 | 0 |  |  |  |  | 25 | UNK | UNK | 8.33 |  | MD-DD5P-UP2[90/±45/90]S | 90/45/-45/90/90/-45/45/90 | 60.16667 | -155.1667 | 0.965 |  | 9.006667 |  | 5.517298
MD-DD5P-UP2 | [90/±45/90]S | 37 | PE | CoRezyn 63-AX-051 | 0 | 0 | Knytex DB120 (393 gsm) | 28 | Knytex D155 (527 gsm) | 72 | 0 | 3.02 | 24h/20C, 2h/60 C | RTM | 3862 | DD5P610T | 35 | 3.5 | 0.1 | 5 | 8.67 | 0.54 | 0.054 | 25383 | 0 |  |  |  |  | 25 | UNK | UNK | 8.67 |  | MD-DD5P-UP2[90/±45/90]S | 90/45/-45/90/90/-45/45/90 | 60.16667 | -155.1667 | 0.965 |  | 9.006667 |  | 4.404543
MD-DD5P-UP2 | [90/±45/90]S | 37 | PE | CoRezyn 63-AX-051 | 0 | 0 | Knytex DB120 (393 gsm) | 28 | Knytex D155 (527 gsm) | 72 | 0 | 3.02 | 24h/20C, 2h/60 C | RTM | 3863 | DD5P611T | 35 | 3.5 | 0.1 | 5 | 8.63 | 0.65 | 0.065 | 39867 | 0 |  |  |  |  | 25 | UNK | UNK | 8.63 |  | MD-DD5P-UP2[90/±45/90]S | 90/45/-45/90/90/-45/45/90 | 60.16667 | -155.1667 | 0.965 |  | 9.006667 |  | 4.600614
MD-DD5P-UP2 | [90/±45/90]S | 37 | PE | CoRezyn 63-AX-051 | 0 | 0 | Knytex DB120 (393 gsm) | 28 | Knytex D155 (527 gsm) | 72 | 0 | 3.02 | 24h/20C, 2h/60 C | RTM | 3864 | DD5P617T | 38 | 3.8 | 0.1 | 2 | 8.73 | 1.1 | 0.11 | 4765 | 0 |  |  |  |  | 25 | UNK | UNK | 8.73 |  | MD-DD5P-UP2[90/±45/90]S | 90/45/-45/90/90/-45/45/90 | 60.16667 | -155.1667 | 0.965 |  | 9.006667 |  | 3.678063
MD-DD5P-UP2 | [90/±45/90]S | 37 | PE | CoRezyn 63-AX-051 | 0 | 0 | Knytex DB120 (393 gsm) | 28 | Knytex D155 (527 gsm) | 72 | 0 | 3.02 | 24h/20C, 2h/60 C | RTM | 3865 | DD5P612T | 38 | 3.8 | 0.1 | 2 | 9.05 | 1.09 | 0.109 | 10816 | 0 |  |  |  |  | 25 | UNK | UNK | 9.05 |  | MD-DD5P-UP2[90/±45/90]S | 90/45/-45/90/90/-45/45/90 | 60.16667 | -155.1667 | 0.965 |  | 9.006667 |  | 4.034067
MD-DD5P-UP2 | [90/±45/90]S | 37 | PE | CoRezyn 63-AX-051 | 0 | 0 | Knytex DB120 (393 gsm) | 28 | Knytex D155 (527 gsm) | 72 | 0 | 3.02 | 24h/20C, 2h/60 C | RTM | 3866 | DD5P615T | 41 | 4.1 | 0.1 | 2 | 8.93 | 1.25 | 0.125 | 7778 | 0 |  |  |  |  | 25 | UNK | UNK | 8.93 |  | MD-DD5P-UP2[90/±45/90]S | 90/45/-45/90/90/-45/45/90 | 60.16667 | -155.1667 | 0.965 |  | 9.006667 |  | 3.890868
MD-DD5P-UP2 | [90/±45/90]S | 37 | PE | CoRezyn 63-AX-051 | 0 | 0 | Knytex DB120 (393 gsm) | 28 | Knytex D155 (527 gsm) | 72 | 0 | 3.02 | 24h/20C, 2h/60 C | RTM | 3867 | DD5P614T | 28 | 2.8 | 0.1 | 5 | 9.37 | 0.32 | 0.032 | 4025994 | 0 |  |  |  |  | 25 | UNK | UNK | 9.37 |  | MD-DD5P-UP2[90/±45/90]S | 90/45/-45/90/90/-45/45/90 | 60.16667 | -155.1667 | 0.965 |  | 9.006667 |  | 6.604873
MD-DD5P-UP2 | [90/±45/90]S | 37 | PE | CoRezyn 63-AX-051 | 0 | 0 | Knytex DB120 (393 gsm) | 28 | Knytex D155 (527 gsm) | 72 | 0 | 3.02 | 24h/20C, 2h/60 C | RTM | 3868 | DD5P616T | 28 | 2.8 | 0.1 | 7 | 8.84 | 0.34 | 0.034 | 930682 | 0 |  |  |  |  | 25 | UNK | UNK | 8.84 |  | MD-DD5P-UP2[90/±45/90]S | 90/45/-45/90/90/-45/45/90 | 60.16667 | -155.1667 | 0.965 |  | 9.006667 |  | 5.968801
MD-DD5P-UP2 | [90/±45/90]S | 37 | PE | CoRezyn 63-AX-051 | 0 | 0 | Knytex DB120 (393 gsm) | 28 | Knytex D155 (527 gsm) | 72 | 0 | 3.02 | 24h/20C, 2h/60 C | RTM | 3869 | DD5P613T | 38 | 3.8 | 0.1 | 4 | 8.4 |  |  | 9712 | 0 |  |  |  |  | 25 | UNK | UNK | 8.4 |  | MD-DD5P-UP2[90/±45/90]S | 90/45/-45/90/90/-45/45/90 | 60.16667 | -155.1667 | 0.965 |  | 9.006667 |  | 3.987309
MD-DD5P-UP2 | [0/±45/0]S | 37 | PE | CoRezyn 63-AX-051 | Knytex D155 (527 gsm) | 72 | Knytex DB120 (393 gsm) | 28 | 0 | 0 | 0 | 3.02 | 24h/20C, 2h/60 C | RTM | 3982 | DD5P661 | 207 | 20.7 | 0.1 | 25 |  |  |  | 8672644 | 0 |  |  |  |  | 8 | UNK | UNK |  |  | MD-DD5P-UP2[0/±45/0]S | 0/45/-45/0/0/-45/45/0 | 752.7347 | -613.4225 | 2.826667 |  | 23.53333 | 25.5 | 6.938152
MD-DD5P-UP2 | [0/±45/0]S | 37 | PE | CoRezyn 63-AX-051 | Knytex D155 (527 gsm) | 72 | Knytex DB120 (393 gsm) | 28 | 0 | 0 | 0 | 3.02 | 24h/20C, 2h/60 C | RTM | 3983 | DD5P632 | 207 | 20.7 | 0.1 | 25 |  |  |  | 9754976 | 0 |  |  |  |  | 8 | UNK | UNK |  |  | MD-DD5P-UP2[0/±45/0]S | 0/45/-45/0/0/-45/45/0 | 752.7347 | -613.4225 | 2.826667 |  | 23.53333 | 25.5 | 6.989226
MD-DD5P-UP2 | [0/±45/0]S | 37 | PE | CoRezyn 63-AX-051 | Knytex D155 (527 gsm) | 72 | Knytex DB120 (393 gsm) | 28 | 0 | 0 | 0 | 3.02 | 24h/20C, 2h/60 C | RTM | 3984 | DD5P660 | 207 | 20.7 | 0.1 | 25 |  |  |  | 11452158 | 0 |  |  |  |  | 8 | UNK | UNK |  |  | MD-DD5P-UP2[0/±45/0]S | 0/45/-45/0/0/-45/45/0 | 752.7347 | -613.4225 | 2.826667 |  | 23.53333 | 25.5 | 7.058887
MD-DD5P-UP2 | [0/±45/0]S | 37 | PE | CoRezyn 63-AX-051 | Knytex D155 (527 gsm) | 72 | Knytex DB120 (393 gsm) | 28 | 0 | 0 | 0 | 3.02 | 24h/20C, 2h/60 C | RTM | 3986 | DD5P641 | 172 | 17.2 | 0.1 | 60 |  |  |  | 78244896 | 0 |  |  |  |  | 8 | UNK | UNK |  |  | MD-DD5P-UP2[0/±45/0]S | 0/45/-45/0/0/-45/45/0 | 752.7347 | -613.4225 | 2.826667 |  | 23.53333 | 25.5 | 7.893456
MD-DD5P-UP2 | [0/±45/0]S | 37 | PE | CoRezyn 63-AX-051 | Knytex D155 (527 gsm) | 72 | Knytex DB120 (393 gsm) | 28 | 0 | 0 | 0 | 3.02 | 24h/20C, 2h/60 C | RTM | 3988 | DD5P674 | 138 | -138 | -1 | 15 |  |  |  | 6276710 | 0 |  |  |  |  | 8 | UNK | UNK |  |  | MD-DD5P-UP2[0/±45/0]S | 0/45/-45/0/0/-45/45/0 | 752.7347 | -613.4225 | 2.826667 |  | 23.53333 | 25.5 | 6.797732
MD-DD5P-UP2 | [0/±45/0]S | 37 | PE | CoRezyn 63-AX-051 | Knytex D155 (527 gsm) | 72 | Knytex DB120 (393 gsm) | 28 | 0 | 0 | 0 | 3.02 | 24h/20C, 2h/60 C | RTM | 3989 | DD5P670 | 138 | -138 | -1 | 15 |  |  |  | 3601668 | 0 |  |  |  |  | 8 | UNK | UNK |  |  | MD-DD5P-UP2[0/±45/0]S | 0/45/-45/0/0/-45/45/0 | 752.7347 | -613.4225 | 2.826667 |  | 23.53333 | 25.5 | 6.556504
MD-DD5P-UP2 | [0/±45/0]S | 37 | PE | CoRezyn 63-AX-051 | Knytex D155 (527 gsm) | 72 | Knytex DB120 (393 gsm) | 28 | 0 | 0 | 0 | 3.02 | 24h/20C, 2h/60 C | RTM | 3990 | DD5P671 | 138 | -138 | -1 | 15 |  |  |  | 6071355 | 0 |  |  |  |  | 8 | UNK | UNK |  |  | MD-DD5P-UP2[0/±45/0]S | 0/45/-45/0/0/-45/45/0 | 752.7347 | -613.4225 | 2.826667 |  | 23.53333 | 25.5 | 6.783286
MD-DD5P-UP2 | [0/±45/0]S | 37 | PE | CoRezyn 63-AX-051 | Knytex D155 (527 gsm) | 72 | Knytex DB120 (393 gsm) | 28 | 0 | 0 | 0 | 3.02 | 24h/20C, 2h/60 C | RTM | 4017 | DD5P677 | 121 | -121 | -1 | 15 |  |  |  | 18077742 | 0 |  |  |  |  | 8 | UNK | UNK |  |  | MD-DD5P-UP2[0/±45/0]S | 0/45/-45/0/0/-45/45/0 | 752.7347 | -613.4225 | 2.826667 |  | 23.53333 | 25.5 | 7.257144
MD-DD5P-UP2 | [0/±45/0]S | 37 | PE | CoRezyn 63-AX-051 | Knytex D155 (527 gsm) | 72 | Knytex DB120 (393 gsm) | 28 | 0 | 0 | 0 | 3.02 | 24h/20C, 2h/60 C | RTM | 4018 | DD5P690 | 121 | -121 | -1 | 15 |  |  |  | 32308210 | 0 |  |  |  |  | 8 | UNK | UNK |  |  | MD-DD5P-UP2[0/±45/0]S | 0/45/-45/0/0/-45/45/0 | 752.7347 | -613.4225 | 2.826667 |  | 23.53333 | 25.5 | 7.509313
MD-DD5P-UP2 | [0/±45/0]S | 37 | PE | CoRezyn 63-AX-051 | Knytex D155 (527 gsm) | 72 | Knytex DB120 (393 gsm) | 28 | 0 | 0 | 0 | 3.02 | 24h/20C, 2h/60 C | RTM | 4121 | DD5P675 | 379 | 189.5 | 0.5 | 10 |  |  |  | 438618 | 0 |  |  |  |  | 8 | UNK | UNK |  |  | MD-DD5P-UP2[0/±45/0]S | 0/45/-45/0/0/-45/45/0 | 752.7347 | -613.4225 | 2.826667 |  | 23.53333 | 25.5 | 5.642086
MD-DD5P-UP2 | [0/±45/0]S | 37 | PE | CoRezyn 63-AX-051 | Knytex D155 (527 gsm) | 72 | Knytex DB120 (393 gsm) | 28 | 0 | 0 | 0 | 3.02 | 24h/20C, 2h/60 C | RTM | 4122 | DD5P672 | 379 | 189.5 | 0.5 | 10 |  |  |  | 610270 | 0 |  |  |  |  | 8 | UNK | UNK |  |  | MD-DD5P-UP2[0/±45/0]S | 0/45/-45/0/0/-45/45/0 | 752.7347 | -613.4225 | 2.826667 |  | 23.53333 | 25.5 | 5.785522
MD-DD5P-UP2 | [0/±45/0]S | 37 | PE | CoRezyn 63-AX-051 | Knytex D155 (527 gsm) | 72 | Knytex DB120 (393 gsm) | 28 | 0 | 0 | 0 | 3.02 | 24h/20C, 2h/60 C | RTM | 4123 | DD5P667 | 379 | 189.5 | 0.5 | 10 |  |  |  | 297323 | 0 |  |  |  |  | 8 | UNK | UNK |  |  | MD-DD5P-UP2[0/±45/0]S | 0/45/-45/0/0/-45/45/0 | 752.7347 | -613.4225 | 2.826667 |  | 23.53333 | 25.5 | 5.473229
MD-DD5P-UP2 | [0/±45/0]S | 37 | PE | CoRezyn 63-AX-051 | Knytex D155 (527 gsm) | 72 | Knytex DB120 (393 gsm) | 28 | 0 | 0 | 0 | 3.02 | 24h/20C, 2h/60 C | RTM | 4124 | DD5P673 | 310 | 155 | 0.5 | 30 |  |  |  | 13320248 | 0 |  |  |  |  | 8 | UNK | UNK |  |  | MD-DD5P-UP2[0/±45/0]S | 0/45/-45/0/0/-45/45/0 | 752.7347 | -613.4225 | 2.826667 |  | 23.53333 | 25.5 | 7.124512
MD-DD5P-UP2 | [0/±45/0]S | 37 | PE | CoRezyn 63-AX-051 | Knytex D155 (527 gsm) | 72 | Knytex DB120 (393 gsm) | 28 | 0 | 0 | 0 | 3.02 | 24h/20C, 2h/60 C | RTM | 4125 | DD5P669 | 310 | 155 | 0.5 | 40 |  |  |  | 3809795 | 0 |  |  |  |  | 8 | UNK | UNK |  |  | MD-DD5P-UP2[0/±45/0]S | 0/45/-45/0/0/-45/45/0 | 752.7347 | -613.4225 | 2.826667 |  | 23.53333 | 25.5 | 6.580902
MD-DD5P-UP2 | [0/±45/0]S | 37 | PE | CoRezyn 63-AX-051 | Knytex D155 (527 gsm) | 72 | Knytex DB120 (393 gsm) | 28 | 0 | 0 | 0 | 3.02 | 24h/20C, 2h/60 C | RTM | 4126 | DD5P640 | 310 | 155 | 0.5 | 40 |  |  |  | 8730709 | 0 |  |  |  |  | 8 | UNK | UNK |  |  | MD-DD5P-UP2[0/±45/0]S | 0/45/-45/0/0/-45/45/0 | 752.7347 | -613.4225 | 2.826667 |  | 23.53333 | 25.5 | 6.94105
MD-DD5P-UP2 | [0/±45/0]S | 37 | PE | CoRezyn 63-AX-051 | Knytex D155 (527 gsm) | 72 | Knytex DB120 (393 gsm) | 28 | 0 | 0 | 0 | 3.02 | 24h/20C, 2h/60 C | RTM | 4127 | DD5P665 | 276 | 138 | 0.5 | 40 |  |  |  | 30480698 | 0 |  |  |  |  | 8 | UNK | UNK |  |  | MD-DD5P-UP2[0/±45/0]S | 0/45/-45/0/0/-45/45/0 | 752.7347 | -613.4225 | 2.826667 |  | 23.53333 | 25.5 | 7.484025
MD-DD5P-UP2 | [0/±45/0]S | 37 | PE | CoRezyn 63-AX-051 | Knytex D155 (527 gsm) | 72 | Knytex DB120 (393 gsm) | 28 | 0 | 0 | 0 | 3.02 | 24h/20C, 2h/60 C | RTM | 4128 | DD5P676 | 276 | 138 | 0.5 | 40 |  |  |  | 26841282 | 0 |  |  |  |  | 8 | UNK | UNK |  |  | MD-DD5P-UP2[0/±45/0]S | 0/45/-45/0/0/-45/45/0 | 752.7347 | -613.4225 | 2.826667 |  | 23.53333 | 25.5 | 7.428803
MD-DD5P-UP2 | [0/±45/0]S | 37 | PE | CoRezyn 63-AX-051 | Knytex D155 (527 gsm) | 72 | Knytex DB120 (393 gsm) | 28 | 0 | 0 | 0 | 3.02 | 24h/20C, 2h/60 C | RTM | 4129 | DD5P700 | 276 | 138 | 0.5 | 50 |  |  |  | 47918327 | 0 |  |  |  |  | 8 | UNK | UNK |  |  | MD-DD5P-UP2[0/±45/0]S | 0/45/-45/0/0/-45/45/0 | 752.7347 | -613.4225 | 2.826667 |  | 23.53333 | 25.5 | 7.680502
MD-DD5P-UP2 | [0/±45/0]S | 37 | PE | CoRezyn 63-AX-051 | Knytex D155 (527 gsm) | 72 | Knytex DB120 (393 gsm) | 28 | 0 | 0 | 0 | 3.02 | 24h/20C, 2h/60 C | RTM | 4859 | DD59801 | -31 | -310 | 10 | 10 |  |  |  | 2747477 | 0 |  |  |  |  | 25 | UNK | UNK |  |  | MD-DD5P-UP2[0/±45/0]S | 0/45/-45/0/0/-45/45/0 | 752.7347 | -613.4225 | 2.826667 |  | 23.53333 | 25.5 | 6.438934
MD-DD5P-UP2 | [0/±45/0]S | 37 | PE | CoRezyn 63-AX-051 | Knytex D155 (527 gsm) | 72 | Knytex DB120 (393 gsm) | 28 | 0 | 0 | 0 | 3.02 | 24h/20C, 2h/60 C | RTM | 4860 | DD5P802 | -31 | -310 | 10 | 10 |  |  |  | 1143005 | 0 |  |  |  |  | 25 | UNK | UNK |  |  | MD-DD5P-UP2[0/±45/0]S | 0/45/-45/0/0/-45/45/0 | 752.7347 | -613.4225 | 2.826667 |  | 23.53333 | 25.5 | 6.058048
MD-DD5P-UP2 | [0/±45/0]S | 37 | PE | CoRezyn 63-AX-051 | Knytex D155 (527 gsm) | 72 | Knytex DB120 (393 gsm) | 28 | 0 | 0 | 0 | 3.02 | 24h/20C, 2h/60 C | RTM | 4861 | DD5P803 | -31 | -310 | 10 | 10 |  |  |  | 531709 | 0 |  |  |  |  | 25 | UNK | UNK |  |  | MD-DD5P-UP2[0/±45/0]S | 0/45/-45/0/0/-45/45/0 | 752.7347 | -613.4225 | 2.826667 |  | 23.53333 | 25.5 | 5.725674
MD-DD5P-UP2 | [0/±45/0]S | 37 | PE | CoRezyn 63-AX-051 | Knytex D155 (527 gsm) | 72 | Knytex DB120 (393 gsm) | 28 | 0 | 0 | 0 | 3.02 | 24h/20C, 2h/60 C | RTM |  | DD5P-704 | -20.7 | -207 | 10 | 20 |  |  |  | 1520607 | 0 | [5 empty] | UNK | UNK |  |  | MD-DD5P-UP2[0/±45/0]S | 0/45/-45/0/0/-45/45/0 | 752.7347 | -613.4225 | 2.826667 |  | 23.53333 | 25.5 | 6.182017
MD-DD5P-UP2 | [0/±45/0]S | 37 | PE | CoRezyn 63-AX-051 | Knytex D155 (527 gsm) | 72 | Knytex DB120 (393 gsm) | 28 | 0 | 0 | 0 | 3.02 | 24h/20C, 2h/60 C | RTM |  | DD5P-678 | -27.6 | -276 | 10 | 40 |  |  |  | 41110 | 0 | [5 empty] | UNK | UNK |  |  | MD-DD5P-UP2[0/±45/0]S | 0/45/-45/0/0/-45/45/0 | 752.7347 | -613.4225 | 2.826667 |  | 23.53333 | 25.5 | 4.613947
MD-DD5P-UP2 | [0/±45/0]S | 37 | PE | CoRezyn 63-AX-051 | Knytex D155 (527 gsm) | 72 | Knytex DB120 (393 gsm) | 28 | 0 | 0 | 0 | 3.02 | 24h/20C, 2h/60 C | RTM |  | DD5P-702 | -27.6 | -276 | 10 | 20 |  |  |  | 106947 | 0 | [5 empty] | UNK | UNK |  |  | MD-DD5P-UP2[0/±45/0]S | 0/45/-45/0/0/-45/45/0 | 752.7347 | -613.4225 | 2.826667 |  | 23.53333 | 25.5 | 5.029169
MD-DD5V-VE1 | [0/±45/0]S | 37 | VE | Derakane 411-C-50 | Knytex D155 (527 gsm) | 72 | Knytex DB120 (393 gsm) | 28 | 0 | 0 | 0 | 3.05 | 24h/20C, 2h/60 C | RTM | 1862 | DD5V309 | 483 | 48.3 | 0.1 | 2 | 22.5 | 2.3 | 0.23 | 283 | 0 |  |  |  |  | 22 | UNK | UNK | 22.5 |  | MD-DD5V-VE1[0/±45/0]S | 0/45/-45/0/0/-45/45/0 | 674.6667 | -530 | 3.163333 |  | 22.53333 |  | 2.451786
MD-DD5V-VE1 | [0/±45/0]S | 37 | VE | Derakane 411-C-50 | Knytex D155 (527 gsm) | 72 | Knytex DB120 (393 gsm) | 28 | 0 | 0 | 0 | 3.05 | 24h/20C, 2h/60 C | RTM | 1863 | DD5V306 | 414 | 41.4 | 0.1 | 4 | 22.1 | 1.89 | 0.189 | 5751 | 0 |  |  |  |  | 22 | UNK | UNK | 22.1 |  | MD-DD5V-VE1[0/±45/0]S | 0/45/-45/0/0/-45/45/0 | 674.6667 | -530 | 3.163333 |  | 22.53333 |  | 3.759743
MD-DD5V-VE1 | [0/±45/0]S | 37 | VE | Derakane 411-C-50 | Knytex D155 (527 gsm) | 72 | Knytex DB120 (393 gsm) | 28 | 0 | 0 | 0 | 3.05 | 24h/20C, 2h/60 C | RTM | 1864 | DD5V301 | 414 | 41.4 | 0.1 | 2 | 28.3 | 1.66 | 0.166 | 8529 | 0 |  |  |  |  | 22 | UNK | UNK | 28.3 |  | MD-DD5V-VE1[0/±45/0]S | 0/45/-45/0/0/-45/45/0 | 674.6667 | -530 | 3.163333 |  | 22.53333 |  | 3.930898
MD-DD5V-VE1 | [0/±45/0]S | 37 | VE | Derakane 411-C-50 | Knytex D155 (527 gsm) | 72 | Knytex DB120 (393 gsm) | 28 | 0 | 0 | 0 | 3.05 | 24h/20C, 2h/60 C | RTM | 1865 | DD5V302 | 276 | 27.6 | 0.1 | 10 | 25.8 | 1.08 | 0.108 | 392541 | 0 |  |  |  |  | 22 | UNK | UNK | 25.8 |  | MD-DD5V-VE1[0/±45/0]S | 0/45/-45/0/0/-45/45/0 | 674.6667 | -530 | 3.163333 |  | 22.53333 |  | 5.593885
MD-DD5V-VE1 | [0/±45/0]S | 37 | VE | Derakane 411-C-50 | Knytex D155 (527 gsm) | 72 | Knytex DB120 (393 gsm) | 28 | 0 | 0 | 0 | 3.05 | 24h/20C, 2h/60 C | RTM | 1866 | DD5V312 | 345 | 34.5 | 0.1 | 5 | 22.9 | 1.56 | 0.156 | 54570 | 0 |  |  |  |  | 22 | UNK | UNK | 22.9 |  | MD-DD5V-VE1[0/±45/0]S | 0/45/-45/0/0/-45/45/0 | 674.6667 | -530 | 3.163333 |  | 22.53333 |  | 4.736954
MD-DD5V-VE1 | [0/±45/0]S | 37 | VE | Derakane 411-C-50 | Knytex D155 (527 gsm) | 72 | Knytex DB120 (393 gsm) | 28 | 0 | 0 | 0 | 3.05 | 24h/20C, 2h/60 C | RTM | 1867 | DD5V313 | 345 | 34.5 | 0.1 | 5 | 24.3 | 1.46 | 0.146 | 68513 | 0 |  |  |  |  | 22 | UNK | UNK | 24.3 |  | MD-DD5V-VE1[0/±45/0]S | 0/45/-45/0/0/-45/45/0 | 674.6667 | -530 | 3.163333 |  | 22.53333 |  | 4.835773
MD-DD5V-VE1 | [0/±45/0]S | 37 | VE | Derakane 411-C-50 | Knytex D155 (527 gsm) | 72 | Knytex DB120 (393 gsm) | 28 | 0 | 0 | 0 | 3.05 | 24h/20C, 2h/60 C | RTM | 1868 | DD5V314 | 345 | 34.5 | 0.1 | 5 | 24.2 | 1.52 | 0.152 | 58782 | 0 |  |  |  |  | 22 | UNK | UNK | 24.2 |  | MD-DD5V-VE1[0/±45/0]S | 0/45/-45/0/0/-45/45/0 | 674.6667 | -530 | 3.163333 |  | 22.53333 |  | 4.769244
MD-DD5V-VE1 | [0/±45/0]S | 37 | VE | Derakane 411-C-50 | Knytex D155 (527 gsm) | 72 | Knytex DB120 (393 gsm) | 28 | 0 | 0 | 0 | 3.05 | 24h/20C, 2h/60 C | RTM | 1869 | DD5V310 | 241 | 24.1 | 0.1 | 15 | 23.4 | 1.02 | 0.102 | 3673144 | 0 |  |  |  |  | 22 | UNK | UNK | 23.4 |  | MD-DD5V-VE1[0/±45/0]S | 0/45/-45/0/0/-45/45/0 | 674.6667 | -530 | 3.163333 |  | 22.53333 |  | 6.565038
MD-DD5V-VE1 | [0/±45/0]S | 37 | VE | Derakane 411-C-50 | Knytex D155 (527 gsm) | 72 | Knytex DB120 (393 gsm) | 28 | 0 | 0 | 0 | 3.05 | 24h/20C, 2h/60 C | RTM | 1870 | DD5V350 | 276 | 27.6 | 0.1 | 5 | 23 | 1.3 | 0.13 | 618125 | 0 |  |  |  |  | 22 | UNK | UNK | 23 |  | MD-DD5V-VE1[0/±45/0]S | 0/45/-45/0/0/-45/45/0 | 674.6667 | -530 | 3.163333 |  | 22.53333 |  | 5.791076
MD-DD5V-VE1 | [0/±45/0]S | 37 | VE | Derakane 411-C-50 | Knytex D155 (527 gsm) | 72 | Knytex DB120 (393 gsm) | 28 | 0 | 0 | 0 | 3.05 | 24h/20C, 2h/60 C | RTM | 1944 | DD5V329 | -41.4 | -414 | 10 | 5 |  |  |  | 9981 | 0 |  |  |  |  | 25 | UNK | UNK |  |  | MD-DD5V-VE1[0/±45/0]S | 0/45/-45/0/0/-45/45/0 | 674.6667 | -530 | 3.163333 |  | 22.53333 |  | 3.999174
MD-DD5V-VE1 | [0/±45/0]S | 37 | VE | Derakane 411-C-50 | Knytex D155 (527 gsm) | 72 | Knytex DB120 (393 gsm) | 28 | 0 | 0 | 0 | 3.05 | 24h/20C, 2h/60 C | RTM | 1945 | DD5V317 | -41.4 | -414 | 10 | 4 |  |  |  | 18310 | 0 |  |  |  |  | 25 | UNK | UNK |  |  | MD-DD5V-VE1[0/±45/0]S | 0/45/-45/0/0/-45/45/0 | 674.6667 | -530 | 3.163333 |  | 22.53333 |  | 4.262688
MD-DD5V-VE1 | [0/±45/0]S | 37 | VE | Derakane 411-C-50 | Knytex D155 (527 gsm) | 72 | Knytex DB120 (393 gsm) | 28 | 0 | 0 | 0 | 3.05 | 24h/20C, 2h/60 C | RTM | 1946 | DD5V327 | -41.4 | -414 | 10 | 5 |  |  |  | 11920 | 0 |  |  |  |  | 25 | UNK | UNK |  |  | MD-DD5V-VE1[0/±45/0]S | 0/45/-45/0/0/-45/45/0 | 674.6667 | -530 | 3.163333 |  | 22.53333 |  | 4.076276
MD-DD5V-VE1 | [0/±45/0]S | 37 | VE | Derakane 411-C-50 | Knytex D155 (527 gsm) | 72 | Knytex DB120 (393 gsm) | 28 | 0 | 0 | 0 | 3.05 | 24h/20C, 2h/60 C | RTM | 1947 | DD5V325 | -34.5 | -345 | 10 | 10 |  |  |  | 1462167 | 0 |  |  |  |  | 25 | UNK | UNK |  |  | MD-DD5V-VE1[0/±45/0]S | 0/45/-45/0/0/-45/45/0 | 674.6667 | -530 | 3.163333 |  | 22.53333 |  | 6.164997
MD-DD5V-VE1 | [0/±45/0]S | 37 | VE | Derakane 411-C-50 | Knytex D155 (527 gsm) | 72 | Knytex DB120 (393 gsm) | 28 | 0 | 0 | 0 | 3.05 | 24h/20C, 2h/60 C | RTM | 1948 | DD5V325 | -34.5 | -345 | 10 | 20 |  |  |  | 943258 | 0 |  |  |  |  | 25 | UNK | UNK |  |  | MD-DD5V-VE1[0/±45/0]S | 0/45/-45/0/0/-45/45/0 | 674.6667 | -530 | 3.163333 |  | 22.53333 |  | 5.97463
MD-DD5V-VE1 | [0/±45/0]S | 37 | VE | Derakane 411-C-50 | Knytex D155 (527 gsm) | 72 | Knytex DB120 (393 gsm) | 28 | 0 | 0 | 0 | 3.05 | 24h/20C, 2h/60 C | RTM | 1949 | DD5V319 | -37.9 | -379 | 10 | 5 |  |  |  | 179421 | 0 |  |  |  |  | 25 | UNK | UNK |  |  | MD-DD5V-VE1[0/±45/0]S | 0/45/-45/0/0/-45/45/0 | 674.6667 | -530 | 3.163333 |  | 22.53333 |  | 5.253873
MD-DD5V-VE1 | [0/±45/0]S | 37 | VE | Derakane 411-C-50 | Knytex D155 (527 gsm) | 72 | Knytex DB120 (393 gsm) | 28 | 0 | 0 | 0 | 3.05 | 24h/20C, 2h/60 C | RTM | 1950 | DD5V324 | -37.9 | -379 | 10 | 5 |  |  |  | 84516 | 0 |  |  |  |  | 25 | UNK | UNK |  |  | MD-DD5V-VE1[0/±45/0]S | 0/45/-45/0/0/-45/45/0 | 674.6667 | -530 | 3.163333 |  | 22.53333 |  | 4.926939
MD-DD5V-VE1 | [0/±45/0]S | 37 | VE | Derakane 411-C-50 | Knytex D155 (527 gsm) | 72 | Knytex DB120 (393 gsm) | 28 | 0 | 0 | 0 | 3.05 | 24h/20C, 2h/60 C | RTM | 1951 | DD5V322 | -37.9 | -379 | 10 | 5 |  |  |  | 73591 | 0 |  |  |  |  | 25 | UNK | UNK |  |  | MD-DD5V-VE1[0/±45/0]S | 0/45/-45/0/0/-45/45/0 | 674.6667 | -530 | 3.163333 |  | 22.53333 |  | 4.866825
MD-DD5V-VE1 | [0/±45/0]S | 37 | VE | Derakane 411-C-50 | Knytex D155 (527 gsm) | 72 | Knytex DB120 (393 gsm) | 28 | 0 | 0 | 0 | 3.05 | 24h/20C, 2h/60 C | RTM | 1952 | DD5V321 | -37.9 | -379 | 10 | 5 |  |  |  | 107610 | 0 |  |  |  |  | 25 | UNK | UNK |  |  | MD-DD5V-VE1[0/±45/0]S | 0/45/-45/0/0/-45/45/0 | 674.6667 | -530 | 3.163333 |  | 22.53333 |  | 5.031853
MD-DD5V-VE1 | [0/±45/0]S | 37 | VE | Derakane 411-C-50 | Knytex D155 (527 gsm) | 72 | Knytex DB120 (393 gsm) | 28 | 0 | 0 | 0 | 3.05 | 24h/20C, 2h/60 C | RTM | 1972 | DD5V304 | 345 | 34.5 | 0.1 | 5 | 23.9 | 1.44 | 0.144 | 42916 | 0 |  |  |  |  | 22 | UNK | UNK | 23.9 |  | MD-DD5V-VE1[0/±45/0]S | 0/45/-45/0/0/-45/45/0 | 674.6667 | -530 | 3.163333 |  | 22.53333 |  | 4.632619
MD-DD5V2-VE2 | [0/±45/0]S | 37 | VE | Derakane 8084 | Knytex D155 (527 gsm) | 72 | Knytex DB120 (393 gsm) | 28 | 0 | 0 | 0 | 3.05 | 24h/20C, 2h/60 C | RTM | 4367 | DD5V2101 | 276 | 27.6 | 0.1 | 10 |  |  |  | 3326186 | 0 |  |  |  |  | 22 | UNK | UNK |  |  | MD-DD5V2-VE2[0/±45/0]S | 0/45/-45/0/0/-45/45/0 | 712.9048 | -541.8788 | 3.333333 |  | 22.43333 |  | 6.521947
MD-DD5V2-VE2 | [0/±45/0]S | 37 | VE | Derakane 8084 | Knytex D155 (527 gsm) | 72 | Knytex DB120 (393 gsm) | 28 | 0 | 0 | 0 | 3.05 | 24h/20C, 2h/60 C | RTM | 4368 | DD5V2102 | 414 | 41.4 | 0.1 | 4 | 21.4 | 1.94 | 0.194 | 20070 | 0 |  |  |  |  | 22 | UNK | UNK | 21.4 |  | MD-DD5V2-VE2[0/±45/0]S | 0/45/-45/0/0/-45/45/0 | 712.9048 | -541.8788 | 3.333333 |  | 22.43333 |  | 4.302547
MD-DD5V2-VE2 | [0/±45/0]S | 37 | VE | Derakane 8084 | Knytex D155 (527 gsm) | 72 | Knytex DB120 (393 gsm) | 28 | 0 | 0 | 0 | 3.05 | 24h/20C, 2h/60 C | RTM | 4369 | DD5V2103 | 414 | 41.4 | 0.1 | 3 | 22.9 | 1.89 | 0.189 | 35015 | 0 |  |  |  |  | 22 | UNK | UNK | 22.9 |  | MD-DD5V2-VE2[0/±45/0]S | 0/45/-45/0/0/-45/45/0 | 712.9048 | -541.8788 | 3.333333 |  | 22.43333 |  | 4.544254
MD-DD5V2-VE2 | [0/±45/0]S | 37 | VE | Derakane 8084 | Knytex D155 (527 gsm) | 72 | Knytex DB120 (393 gsm) | 28 | 0 | 0 | 0 | 3.05 | 24h/20C, 2h/60 C | RTM | 4370 | DD5V2114 | 345 | 34.5 | 0.1 | 5 | 21.6 | 1.61 | 0.161 | 454290 | 0 |  |  |  |  | 22 | UNK | UNK | 21.6 |  | MD-DD5V2-VE2[0/±45/0]S | 0/45/-45/0/0/-45/45/0 | 712.9048 | -541.8788 | 3.333333 |  | 22.43333 |  | 5.657333
MD-DD5V2-VE2 | [0/±45/0]S | 37 | VE | Derakane 8084 | Knytex D155 (527 gsm) | 72 | Knytex DB120 (393 gsm) | 28 | 0 | 0 | 0 | 3.05 | 24h/20C, 2h/60 C | RTM | 4371 | DD5V2110 | 345 | 34.5 | 0.1 | 5 | 23.2 | 1.53 | 0.153 | 228519 | 0 |  |  |  |  | 22 | UNK | UNK | 23.2 |  | MD-DD5V2-VE2[0/±45/0]S | 0/45/-45/0/0/-45/45/0 | 712.9048 | -541.8788 | 3.333333 |  | 22.43333 |  | 5.358922
MD-DD5V2-VE2 | [0/±45/0]S | 37 | VE | Derakane 8084 | Knytex D155 (527 gsm) | 72 | Knytex DB120 (393 gsm) | 28 | 0 | 0 | 0 | 3.05 | 24h/20C, 2h/60 C | RTM | 4372 | DD5V2112 | 345 | 34.5 | 0.1 | 5 | 22.2 | 1.62 | 0.162 | 375206 | 0 |  |  |  |  | 22 | UNK | UNK | 22.2 |  | MD-DD5V2-VE2[0/±45/0]S | 0/45/-45/0/0/-45/45/0 | 712.9048 | -541.8788 | 3.333333 |  | 22.43333 |  | 5.57427
MD-DD5V2-VE2 | [0/±45/0]S | 37 | VE | Derakane 8084 | Knytex D155 (527 gsm) | 72 | Knytex DB120 (393 gsm) | 28 | 0 | 0 | 0 | 3.05 | 24h/20C, 2h/60 C | RTM | 4373 | DD5V2113 | 414 | 41.4 | 0.1 | 4 |  | 1.89 | 0.189 | 18445 | 0 |  |  |  |  | 22 | UNK | UNK |  |  | MD-DD5V2-VE2[0/±45/0]S | 0/45/-45/0/0/-45/45/0 | 712.9048 | -541.8788 | 3.333333 |  | 22.43333 |  | 4.265879
MD-DD5V2-VE2 | [0/±45/0]S | 37 | VE | Derakane 8084 | Knytex D155 (527 gsm) | 72 | Knytex DB120 (393 gsm) | 28 | 0 | 0 | 0 | 3.05 | 24h/20C, 2h/60 C | RTM | 4377 | DD5V2115 | 276 | 27.6 | 0.1 | 7 | 22.5 | 1.25 | 0.125 | 3738875 | 0 |  |  |  |  | 22 | UNK | UNK | 22.5 |  | MD-DD5V2-VE2[0/±45/0]S | 0/45/-45/0/0/-45/45/0 | 712.9048 | -541.8788 | 3.333333 |  | 22.43333 |  | 6.572741
MD-DD5V2-VE2 | [0/±45/0]S | 37 | VE | Derakane 8084 | Knytex D155 (527 gsm) | 72 | Knytex DB120 (393 gsm) | 28 | 0 | 0 | 0 | 3.05 | 24h/20C, 2h/60 C | RTM | 4381 | DD5V2157 | -41.4 | -414 | 10 | 6 |  |  |  | 366453 | 0 |  |  |  |  | 25 | UNK | UNK |  |  | MD-DD5V2-VE2[0/±45/0]S | 0/45/-45/0/0/-45/45/0 | 712.9048 | -541.8788 | 3.333333 |  | 22.43333 |  | 5.564018
MD-DD5V2-VE2 | [0/±45/0]S | 37 | VE | Derakane 8084 | Knytex D155 (527 gsm) | 72 | Knytex DB120 (393 gsm) | 28 | 0 | 0 | 0 | 3.05 | 24h/20C, 2h/60 C | RTM | 4382 | DD5V2151 | -41.4 | -414 | 10 | 6 |  |  |  | 122340 | 0 |  |  |  |  | 25 | UNK | UNK |  |  | MD-DD5V2-VE2[0/±45/0]S | 0/45/-45/0/0/-45/45/0 | 712.9048 | -541.8788 | 3.333333 |  | 22.43333 |  | 5.087568
MD-DD5V2-VE2 | [0/±45/0]S | 37 | VE | Derakane 8084 | Knytex D155 (527 gsm) | 72 | Knytex DB120 (393 gsm) | 28 | 0 | 0 | 0 | 3.05 | 24h/20C, 2h/60 C | RTM | 4383 | DD5V2158 | -41.4 | -414 | 10 | 5 |  |  |  | 63740 | 0 |  |  |  |  | 25 | UNK | UNK |  |  | MD-DD5V2-VE2[0/±45/0]S | 0/45/-45/0/0/-45/45/0 | 712.9048 | -541.8788 | 3.333333 |  | 22.43333 |  | 4.804412
MD-DD5V2-VE2 | [0/±45/0]S | 37 | VE | Derakane 8084 | Knytex D155 (527 gsm) | 72 | Knytex DB120 (393 gsm) | 28 | 0 | 0 | 0 | 3.05 | 24h/20C, 2h/60 C | RTM | 4384 | DD5V2155 | -44.8 | -448 | 10 | 2 |  |  |  | 4337 | 0 |  |  |  |  | 25 | UNK | UNK |  |  | MD-DD5V2-VE2[0/±45/0]S | 0/45/-45/0/0/-45/45/0 | 712.9048 | -541.8788 | 3.333333 |  | 22.43333 |  | 3.637189
MD-DD5V2-VE2 | [0/±45/0]S | 37 | VE | Derakane 8084 | Knytex D155 (527 gsm) | 72 | Knytex DB120 (393 gsm) | 28 | 0 | 0 | 0 | 3.05 | 24h/20C, 2h/60 C | RTM | 4385 | DD5V2152 | -44.8 | -448 | 10 | 3 |  |  |  | 11119 | 0 |  |  |  |  | 25 | UNK | UNK |  |  | MD-DD5V2-VE2[0/±45/0]S | 0/45/-45/0/0/-45/45/0 | 712.9048 | -541.8788 | 3.333333 |  | 22.43333 |  | 4.046066
MD-DD5V2-VE2 | [0/±45/0]S | 37 | VE | Derakane 8084 | Knytex D155 (527 gsm) | 72 | Knytex DB120 (393 gsm) | 28 | 0 | 0 | 0 | 3.05 | 24h/20C, 2h/60 C | RTM | 4386 | DD5V2154 | -44.8 | -448 | 10 | 3 |  |  |  | 12549 | 0 |  |  |  |  | 25 | UNK | UNK |  |  | MD-DD5V2-VE2[0/±45/0]S | 0/45/-45/0/0/-45/45/0 | 712.9048 | -541.8788 | 3.333333 |  | 22.43333 |  | 4.098609
MD-DD5V2-VE2 | [0/±45/0]S | 37 | VE | Derakane 8084 | Knytex D155 (527 gsm) | 72 | Knytex DB120 (393 gsm) | 28 | 0 | 0 | 0 | 3.05 | 24h/20C, 2h/60 C | RTM | 4387 | DD5V2170 | -37.9 | -379 | 10 | 5 |  |  |  | 783925 | 0 |  |  |  |  | 25 | UNK | UNK |  |  | MD-DD5V2-VE2[0/±45/0]S | 0/45/-45/0/0/-45/45/0 | 712.9048 | -541.8788 | 3.333333 |  | 22.43333 |  | 5.894275
MD-DD5V2-VE2 | [0/±45/0]S | 37 | VE | Derakane 8084 | Knytex D155 (527 gsm) | 72 | Knytex DB120 (393 gsm) | 28 | 0 | 0 | 0 | 3.05 | 24h/20C, 2h/60 C | RTM | 4388 | DD5V2160 | -37.9 | -379 | 10 | 6 |  |  |  | 91821 | 0 |  |  |  |  | 25 | UNK | UNK |  |  | MD-DD5V2-VE2[0/±45/0]S | 0/45/-45/0/0/-45/45/0 | 712.9048 | -541.8788 | 3.333333 |  | 22.43333 |  | 4.962942
MD-DD5V2-VE2 | [0/±45/0]S | 37 | VE | Derakane 8084 | Knytex D155 (527 gsm) | 72 | Knytex DB120 (393 gsm) | 28 | 0 | 0 | 0 | 3.05 | 24h/20C, 2h/60 C | RTM | 4389 | DD5V2161 | 345 | -345 | -1 | 1 |  |  |  | 765 | 0 |  |  |  |  | 25 | UNK | UNK |  |  | MD-DD5V2-VE2[0/±45/0]S | 0/45/-45/0/0/-45/45/0 | 712.9048 | -541.8788 | 3.333333 |  | 22.43333 |  | 2.883661
MD-DD5V2-VE2 | [0/±45/0]S | 37 | VE | Derakane 8084 | Knytex D155 (527 gsm) | 72 | Knytex DB120 (393 gsm) | 28 | 0 | 0 | 0 | 3.05 | 24h/20C, 2h/60 C | RTM | 4390 | DD5V2162 | 345 | -345 | -1 | 1 |  |  |  | 549 | 0 |  |  |  |  | 25 | UNK | UNK |  |  | MD-DD5V2-VE2[0/±45/0]S | 0/45/-45/0/0/-45/45/0 | 712.9048 | -541.8788 | 3.333333 |  | 22.43333 |  | 2.739572
MD-DD5V2-VE2 | [0/±45/0]S | 37 | VE | Derakane 8084 | Knytex D155 (527 gsm) | 72 | Knytex DB120 (393 gsm) | 28 | 0 | 0 | 0 | 3.05 | 24h/20C, 2h/60 C | RTM | 4391 | DD5V2168 | 345 | -345 | -1 | 1 |  |  |  | 984 | 0 |  |  |  |  | 25 | UNK | UNK |  |  | MD-DD5V2-VE2[0/±45/0]S | 0/45/-45/0/0/-45/45/0 | 712.9048 | -541.8788 | 3.333333 |  | 22.43333 |  | 2.992995
MD-DD5V2-VE2 | [0/±45/0]S | 37 | VE | Derakane 8084 | Knytex D155 (527 gsm) | 72 | Knytex DB120 (393 gsm) | 28 | 0 | 0 | 0 | 3.05 | 24h/20C, 2h/60 C | RTM | 4392 | DD5V2167 | 310 | -310 | -1 | 2 |  |  |  | 1675 | 0 |  |  |  |  | 25 | UNK | UNK |  |  | MD-DD5V2-VE2[0/±45/0]S | 0/45/-45/0/0/-45/45/0 | 712.9048 | -541.8788 | 3.333333 |  | 22.43333 |  | 3.224015
MD-DD5V2-VE2 | [0/±45/0]S | 37 | VE | Derakane 8084 | Knytex D155 (527 gsm) | 72 | Knytex DB120 (393 gsm) | 28 | 0 | 0 | 0 | 3.05 | 24h/20C, 2h/60 C | RTM | 4393 | DD5V2166 | 310 | -310 | -1 | 1 |  |  |  | 1463 | 0 |  |  |  |  | 25 | UNK | UNK |  |  | MD-DD5V2-VE2[0/±45/0]S | 0/45/-45/0/0/-45/45/0 | 712.9048 | -541.8788 | 3.333333 |  | 22.43333 |  | 3.165244
MD-DD5V2-VE2 | [0/±45/0]S | 37 | VE | Derakane 8084 | Knytex D155 (527 gsm) | 72 | Knytex DB120 (393 gsm) | 28 | 0 | 0 | 0 | 3.05 | 24h/20C, 2h/60 C | RTM | 4394 | DD5V2165 | 310 | -310 | -1 | 2 |  |  |  | 3443 | 0 |  |  |  |  | 25 | UNK | UNK |  |  | MD-DD5V2-VE2[0/±45/0]S | 0/45/-45/0/0/-45/45/0 | 712.9048 | -541.8788 | 3.333333 |  | 22.43333 |  | 3.536937
MD-DD5V2-VE2 | [0/±45/0]S | 37 | VE | Derakane 8084 | Knytex D155 (527 gsm) | 72 | Knytex DB120 (393 gsm) | 28 | 0 | 0 | 0 | 3.05 | 24h/20C, 2h/60 C | RTM | 4395 | DD5V2164 | 207 | -207 | -1 | 5 |  |  |  | 46477 | 0 |  |  |  |  | 25 | UNK | UNK |  |  | MD-DD5V2-VE2[0/±45/0]S | 0/45/-45/0/0/-45/45/0 | 712.9048 | -541.8788 | 3.333333 |  | 22.43333 |  | 4.667238
MD-DD5V2-VE2 | [0/±45/0]S | 37 | VE | Derakane 8084 | Knytex D155 (527 gsm) | 72 | Knytex DB120 (393 gsm) | 28 | 0 | 0 | 0 | 3.05 | 24h/20C, 2h/60 C | RTM | 4396 | DD5V2164 | 172 | -172 | -1 | 5 |  |  |  | 471449 | 0 |  |  |  |  | 25 | UNK | UNK |  |  | MD-DD5V2-VE2[0/±45/0]S | 0/45/-45/0/0/-45/45/0 | 712.9048 | -541.8788 | 3.333333 |  | 22.43333 |  | 5.673435
MD-DD5V2-VE2 | [0/±45/0]S | 37 | VE | Derakane 8084 | Knytex D155 (527 gsm) | 72 | Knytex DB120 (393 gsm) | 28 | 0 | 0 | 0 | 3.05 | 24h/20C, 2h/60 C | RTM | 4397 | DD5V2172 | 172 | -172 | -1 | 5 |  |  |  | 342089 | 0 |  |  |  |  | 25 | UNK | UNK |  |  | MD-DD5V2-VE2[0/±45/0]S | 0/45/-45/0/0/-45/45/0 | 712.9048 | -541.8788 | 3.333333 |  | 22.43333 |  | 5.534139
MD-DD5V2-VE2 | [0/±45/0]S | 37 | VE | Derakane 8084 | Knytex D155 (527 gsm) | 72 | Knytex DB120 (393 gsm) | 28 | 0 | 0 | 0 | 3.05 | 24h/20C, 2h/60 C | RTM | 4398 | DD5V2174 | 172 | -172 | -1 | 6 |  |  |  | 941295 | 0 |  |  |  |  | 25 | UNK | UNK |  |  | MD-DD5V2-VE2[0/±45/0]S | 0/45/-45/0/0/-45/45/0 | 712.9048 | -541.8788 | 3.333333 |  | 22.43333 |  | 5.973726
MD-DD5V3-Dion9800 | [0/±45/0]S | 37 | VE | Reichhold Dion 9800 | Knytex D155 (527 gsm) | 72 | Knytex DB120 (393 gsm) | 28 | 0 | 0 | 0 | 3.08 | 24h/20C, 2h/60 C | RTM | 10366 | DD5V3-310 | -37.9 | -379 | 10 | 4 |  |  |  | 1897586 | 0 |  |  |  |  | 25 | UNK | UNK |  |  | MD-DD5V3-Dion9800[0/±45/0]S | 0/45/-45/0/0/-45/45/0 | 796.3333 | -601 | 3.033333 |  | 24.93333 |  | 6.278201
MD-DD5V3-Dion9800 | [0/±45/0]S | 37 | VE | Reichhold Dion 9800 | Knytex D155 (527 gsm) | 72 | Knytex DB120 (393 gsm) | 28 | 0 | 0 | 0 | 3.08 | 24h/20C, 2h/60 C | RTM | 10367 | DD5V3-311 | -41.4 | -414 | 10 | 3 |  |  |  | 14143 | 0 |  |  |  |  | 25 | UNK | UNK |  |  | MD-DD5V3-Dion9800[0/±45/0]S | 0/45/-45/0/0/-45/45/0 | 796.3333 | -601 | 3.033333 |  | 24.93333 |  | 4.150542
MD-DD5V3-Dion9800 | [0/±45/0]S | 37 | VE | Reichhold Dion 9800 | Knytex D155 (527 gsm) | 72 | Knytex DB120 (393 gsm) | 28 | 0 | 0 | 0 | 3.08 | 24h/20C, 2h/60 C | RTM | 10369 | DD5V3-313 | -39.6 | -396 | 10 | 3 |  |  |  | 78206 | 0 |  |  |  |  | 25 | UNK | UNK |  |  | MD-DD5V3-Dion9800[0/±45/0]S | 0/45/-45/0/0/-45/45/0 | 796.3333 | -601 | 3.033333 |  | 24.93333 |  | 4.89324
MD-DD5V3-Dion9800 | [0/±45/0]S | 37 | VE | Reichhold Dion 9800 | Knytex D155 (527 gsm) | 72 | Knytex DB120 (393 gsm) | 28 | 0 | 0 | 0 | 3.08 | 24h/20C, 2h/60 C | RTM | 10370 | DD5V3-314 | -39.6 | -396 | 10 | 3 |  |  |  | 1765 | 0 |  |  |  |  | 25 | UNK | UNK |  |  | MD-DD5V3-Dion9800[0/±45/0]S | 0/45/-45/0/0/-45/45/0 | 796.3333 | -601 | 3.033333 |  | 24.93333 |  | 3.246745
MD-DD5V3-Dion9800 | [0/±45/0]S | 37 | VE | Reichhold Dion 9800 | Knytex D155 (527 gsm) | 72 | Knytex DB120 (393 gsm) | 28 | 0 | 0 | 0 | 3.08 | 24h/20C, 2h/60 C | RTM | 10371 | DD5V3-315 | -39.6 | -396 | 10 | 3 |  |  |  | 54781 | 0 |  |  |  |  | 25 | UNK | UNK |  |  | MD-DD5V3-Dion9800[0/±45/0]S | 0/45/-45/0/0/-45/45/0 | 796.3333 | -601 | 3.033333 |  | 24.93333 |  | 4.73863
MD-DD5V3-Dion9800 | [0/±45/0]S | 37 | VE | Reichhold Dion 9800 | Knytex D155 (527 gsm) | 72 | Knytex DB120 (393 gsm) | 28 | 0 | 0 | 0 | 3.08 | 24h/20C, 2h/60 C | RTM | 10372 | DD5V3-317 | -37.9 | -379 | 10 | 4 |  |  |  | 282291 | 0 |  |  |  |  | 25 | UNK | UNK |  |  | MD-DD5V3-Dion9800[0/±45/0]S | 0/45/-45/0/0/-45/45/0 | 796.3333 | -601 | 3.033333 |  | 24.93333 |  | 5.450697
MD-DD5V3-Dion9800 | [0/±45/0]S | 37 | VE | Reichhold Dion 9800 | Knytex D155 (527 gsm) | 72 | Knytex DB120 (393 gsm) | 28 | 0 | 0 | 0 | 3.08 | 24h/20C, 2h/60 C | RTM | 10373 | DD5V3-318 | -37.9 | -379 | 10 | 4 |  |  |  | 306492 | 0 |  |  |  |  | 25 | UNK | UNK |  |  | MD-DD5V3-Dion9800[0/±45/0]S | 0/45/-45/0/0/-45/45/0 | 796.3333 | -601 | 3.033333 |  | 24.93333 |  | 5.486419
MD-DD5CYC-T | [0/±45/0]S | 36 |  | Thermoplastic, Polybutylene Terephthalate | Knytex D155 (527 gsm) | 72 | Knytex DB120 (393 gsm) | 28 | 0 | 0 | 0 | 3.19 | Unspecified | RTM | 10087 | DD5CYC2 | 414 | 41.4 | 0.1 | 2 | 24.7 | 1.74 | 0.174 | 1984 | 0 |  |  |  |  | 10 | UNK | UNK | 24.7 |  | MD-DD5CYC-T[0/±45/0]S | 0/45/-45/0/0/-45/45/0 | 835.5 | -473.5 | 0.7625 |  | 22.9 |  | 3.297542
MD-DD5CYC-T | [0/±45/0]S | 36 |  | Thermoplastic, Polybutylene Terephthalate | Knytex D155 (527 gsm) | 72 | Knytex DB120 (393 gsm) | 28 | 0 | 0 | 0 | 3.19 | Unspecified | RTM | 10088 | DD5CYC3 | 414 | 41.4 | 0.1 | 2 |  | 1.74 | 0.174 | 1709 | 0 |  |  |  |  | 10 | UNK | UNK |  |  | MD-DD5CYC-T[0/±45/0]S | 0/45/-45/0/0/-45/45/0 | 835.5 | -473.5 | 0.7625 |  | 22.9 |  | 3.232742
MD-DD5CYC-T | [0/±45/0]S | 36 |  | Thermoplastic, Polybutylene Terephthalate | Knytex D155 (527 gsm) | 72 | Knytex DB120 (393 gsm) | 28 | 0 | 0 | 0 | 3.19 | Unspecified | RTM | 10089 | DD5CYC4 | 414 | 41.4 | 0.1 | 2 |  | 1.74 | 0.174 | 2813 | 0 |  |  |  |  | 10 | UNK | UNK |  |  | MD-DD5CYC-T[0/±45/0]S | 0/45/-45/0/0/-45/45/0 | 835.5 | -473.5 | 0.7625 |  | 22.9 |  | 3.44917
MD-DD5CYC-T | [0/±45/0]S | 36 |  | Thermoplastic, Polybutylene Terephthalate | Knytex D155 (527 gsm) | 72 | Knytex DB120 (393 gsm) | 28 | 0 | 0 | 0 | 3.19 | Unspecified | RTM | 10090 | DD5CYC5 | 310 | 31 | 0.1 | 2.5 |  | 1.3 | 0.13 | 30770 | 0 |  |  |  |  | 10 | UNK | UNK |  |  | MD-DD5CYC-T[0/±45/0]S | 0/45/-45/0/0/-45/45/0 | 835.5 | -473.5 | 0.7625 |  | 22.9 |  | 4.488127
MD-DD5CYC-T | [0/±45/0]S | 36 |  | Thermoplastic, Polybutylene Terephthalate | Knytex D155 (527 gsm) | 72 | Knytex DB120 (393 gsm) | 28 | 0 | 0 | 0 | 3.19 | Unspecified | RTM | 10091 | DD5CYC6 | 172 | 17.2 | 0.1 | 3.5 |  | 0.72 | 0.072 | 762063 | 0 |  |  |  |  | 10 | UNK | UNK |  |  | MD-DD5CYC-T[0/±45/0]S | 0/45/-45/0/0/-45/45/0 | 835.5 | -473.5 | 0.7625 |  | 22.9 |  | 5.881991
MD-DD5CYC-T | [0/±45/0]S | 36 |  | Thermoplastic, Polybutylene Terephthalate | Knytex D155 (527 gsm) | 72 | Knytex DB120 (393 gsm) | 28 | 0 | 0 | 0 | 3.19 | Unspecified | RTM | 10092 | DD5CYC7 | 172 | 17.2 | 0.1 | 3.5 |  | 0.72 | 0.072 | 598895 | 0 |  |  |  |  | 10 | UNK | UNK |  |  | MD-DD5CYC-T[0/±45/0]S | 0/45/-45/0/0/-45/45/0 | 835.5 | -473.5 | 0.7625 |  | 22.9 |  | 5.777351
MD-DD5CYC-T | [0/±45/0]S | 36 |  | Thermoplastic, Polybutylene Terephthalate | Knytex D155 (527 gsm) | 72 | Knytex DB120 (393 gsm) | 28 | 0 | 0 | 0 | 3.19 | Unspecified | RTM | 10093 | DD5CYC8 | 241 | 24.1 | 0.1 | 2.5 |  | 1.01 | 0.101 | 71668 | 0 |  |  |  |  | 10 | UNK | UNK |  |  | MD-DD5CYC-T[0/±45/0]S | 0/45/-45/0/0/-45/45/0 | 835.5 | -473.5 | 0.7625 |  | 22.9 |  | 4.855325
MD-DD5CYC-T | [0/±45/0]S | 36 |  | Thermoplastic, Polybutylene Terephthalate | Knytex D155 (527 gsm) | 72 | Knytex DB120 (393 gsm) | 28 | 0 | 0 | 0 | 3.19 | Unspecified | RTM | 10094 | DD5CYC9 | 241 | 24.1 | 0.1 | 2.5 |  | 1.01 | 0.101 | 61079 | 0 |  |  |  |  | 10 | UNK | UNK |  |  | MD-DD5CYC-T[0/±45/0]S | 0/45/-45/0/0/-45/45/0 | 835.5 | -473.5 | 0.7625 |  | 22.9 |  | 4.785892
MD-DD5CYC-T | [0/±45/0]S | 36 |  | Thermoplastic, Polybutylene Terephthalate | Knytex D155 (527 gsm) | 72 | Knytex DB120 (393 gsm) | 28 | 0 | 0 | 0 | 3.19 | Unspecified | RTM | 10095 | DD5CYC10 | 172 | 17.2 | 0.1 | 3.5 |  | 0.72 | 0.072 | 408030 | 0 |  |  |  |  | 10 | UNK | UNK |  |  | MD-DD5CYC-T[0/±45/0]S | 0/45/-45/0/0/-45/45/0 | 835.5 | -473.5 | 0.7625 |  | 22.9 |  | 5.610692
MD-DD5CYC-T | [0/±45/0]S | 36 |  | Thermoplastic, Polybutylene Terephthalate | Knytex D155 (527 gsm) | 72 | Knytex DB120 (393 gsm) | 28 | 0 | 0 | 0 | 3.19 | Unspecified | RTM | 10105 | DD5CYC34 | -345 | -3450 | 10 | 2 |  | -1.45 |  | 626848 | 0 |  |  |  |  | 10 | UNK | UNK |  |  | MD-DD5CYC-T[0/±45/0]S | 0/45/-45/0/0/-45/45/0 | 835.5 | -473.5 | 0.7625 |  | 22.9 |  | 5.797162
MD-DD5CYC-T | [0/±45/0]S | 36 |  | Thermoplastic, Polybutylene Terephthalate | Knytex D155 (527 gsm) | 72 | Knytex DB120 (393 gsm) | 28 | 0 | 0 | 0 | 3.19 | Unspecified | RTM | 10106 | DD5CYC36 | -414 | -4140 | 10 | 1 |  | -1.74 |  | 818 | 0 |  |  |  |  | 10 | UNK | UNK |  |  | MD-DD5CYC-T[0/±45/0]S | 0/45/-45/0/0/-45/45/0 | 835.5 | -473.5 | 0.7625 |  | 22.9 |  | 2.912753
MD-DD5CYC-T | [0/±45/0]S | 36 |  | Thermoplastic, Polybutylene Terephthalate | Knytex D155 (527 gsm) | 72 | Knytex DB120 (393 gsm) | 28 | 0 | 0 | 0 | 3.19 | Unspecified | RTM | 10107 | DD5CYC43 | -379 | -3790 | 10 | 1 |  | -1.59 |  | 3116 | 0 |  |  |  |  | 10 | UNK | UNK |  |  | MD-DD5CYC-T[0/±45/0]S | 0/45/-45/0/0/-45/45/0 | 835.5 | -473.5 | 0.7625 |  | 22.9 |  | 3.493597
MD-DD5CYC-T | [0/±45/0]S | 36 |  | Thermoplastic, Polybutylene Terephthalate | Knytex D155 (527 gsm) | 72 | Knytex DB120 (393 gsm) | 28 | 0 | 0 | 0 | 3.19 | Unspecified | RTM | 10108 | DD5CYC37 | -345 | -3450 | 10 | 2 |  | -1.45 |  | 148446 | 0 |  |  |  |  | 10 | UNK | UNK |  |  | MD-DD5CYC-T[0/±45/0]S | 0/45/-45/0/0/-45/45/0 | 835.5 | -473.5 | 0.7625 |  | 22.9 |  | 5.171568
MD-DD5CYC-T | [0/±45/0]S | 36 |  | Thermoplastic, Polybutylene Terephthalate | Knytex D155 (527 gsm) | 72 | Knytex DB120 (393 gsm) | 28 | 0 | 0 | 0 | 3.19 | Unspecified | RTM | 10109 | DD5CYC50 | -379 | -3790 | 10 | 2 |  | -1.59 |  | 8019 | 0 |  |  |  |  | 10 | UNK | UNK |  |  | MD-DD5CYC-T[0/±45/0]S | 0/45/-45/0/0/-45/45/0 | 835.5 | -473.5 | 0.7625 |  | 22.9 |  | 3.90412
MD-DD5CYC-T | [0/±45/0]S | 36 |  | Thermoplastic, Polybutylene Terephthalate | Knytex D155 (527 gsm) | 72 | Knytex DB120 (393 gsm) | 28 | 0 | 0 | 0 | 3.19 | Unspecified | RTM | 10110 | DD5CYC52 | -414 | -4140 | 10 | 2 |  | -1.74 |  | 284 | 0 |  |  |  |  | 10 | UNK | UNK |  |  | MD-DD5CYC-T[0/±45/0]S | 0/45/-45/0/0/-45/45/0 | 835.5 | -473.5 | 0.7625 |  | 22.9 |  | 2.453318
MD-DD6-UP2 | [0/±45/0]S | 32 | PE | CoRezyn 63-AX-051 | Knytex D155 (527 gsm) | 72 | Knytex DB120 (393 gsm) | 28 | 0 | 0 | 0 | 3.53 | 24h/20C, 2h/60 C | RTM | 1098 | DD6101 | 414 | 41.4 | 0.1 | 5 | 22.3 | 1.85 | 0.185 | 928 | 0 |  |  |  |  | 22 | UNK | UNK | 22.3 |  | MD-DD6-UP2[0/±45/0]S | 0/45/-45/0/0/-45/45/0 | 604.6667 | -468.1111 | 2.7 |  | 22.43333 |  | 2.967548
MD-DD6-UP2 | [0/±45/0]S | 32 | PE | CoRezyn 63-AX-051 | Knytex D155 (527 gsm) | 72 | Knytex DB120 (393 gsm) | 28 | 0 | 0 | 0 | 3.53 | 24h/20C, 2h/60 C | RTM | 1099 | DD6108 | 414 | 41.4 | 0.1 | 2 | 21.4 | 1.94 | 0.194 | 841 | 0 |  |  |  |  | 22 | UNK | UNK | 21.4 |  | MD-DD6-UP2[0/±45/0]S | 0/45/-45/0/0/-45/45/0 | 604.6667 | -468.1111 | 2.7 |  | 22.43333 |  | 2.924796
MD-DD6-UP2 | [0/±45/0]S | 32 | PE | CoRezyn 63-AX-051 | Knytex D155 (527 gsm) | 72 | Knytex DB120 (393 gsm) | 28 | 0 | 0 | 0 | 3.53 | 24h/20C, 2h/60 C | RTM | 1100 | DD6111 | 414 | 41.4 | 0.1 | 2 | 19.8 | 2.09 | 0.209 | 1302 | 0 |  |  |  |  | 22 | UNK | UNK | 19.8 |  | MD-DD6-UP2[0/±45/0]S | 0/45/-45/0/0/-45/45/0 | 604.6667 | -468.1111 | 2.7 |  | 22.43333 |  | 3.114611
MD-DD6-UP2 | [0/±45/0]S | 32 | PE | CoRezyn 63-AX-051 | Knytex D155 (527 gsm) | 72 | Knytex DB120 (393 gsm) | 28 | 0 | 0 | 0 | 3.53 | 24h/20C, 2h/60 C | RTM | 1101 | DD6113 | 345 | 34.5 | 0.1 | 5 | 19.3 | 1.79 | 0.179 | 17421 | 0 |  |  |  |  | 22 | UNK | UNK | 19.3 |  | MD-DD6-UP2[0/±45/0]S | 0/45/-45/0/0/-45/45/0 | 604.6667 | -468.1111 | 2.7 |  | 22.43333 |  | 4.241073
MD-DD6-UP2 | [0/±45/0]S | 32 | PE | CoRezyn 63-AX-051 | Knytex D155 (527 gsm) | 72 | Knytex DB120 (393 gsm) | 28 | 0 | 0 | 0 | 3.53 | 24h/20C, 2h/60 C | RTM | 1102 | DD6103 | 345 | 34.5 | 0.1 | 10 | 19.5 | 1.76 | 0.176 | 26109 | 0 |  |  |  |  | 22 | UNK | UNK | 19.5 |  | MD-DD6-UP2[0/±45/0]S | 0/45/-45/0/0/-45/45/0 | 604.6667 | -468.1111 | 2.7 |  | 22.43333 |  | 4.41679
MD-DD6-UP2 | [0/±45/0]S | 32 | PE | CoRezyn 63-AX-051 | Knytex D155 (527 gsm) | 72 | Knytex DB120 (393 gsm) | 28 | 0 | 0 | 0 | 3.53 | 24h/20C, 2h/60 C | RTM | 1103 | DD6112 | 345 | 34.5 | 0.1 | 10 | 19.2 | 1.79 | 0.179 | 18696 | 0 |  |  |  |  | 22 | UNK | UNK | 19.2 |  | MD-DD6-UP2[0/±45/0]S | 0/45/-45/0/0/-45/45/0 | 604.6667 | -468.1111 | 2.7 |  | 22.43333 |  | 4.271749
MD-DD6-UP2 | [0/±45/0]S | 32 | PE | CoRezyn 63-AX-051 | Knytex D155 (527 gsm) | 72 | Knytex DB120 (393 gsm) | 28 | 0 | 0 | 0 | 3.53 | 24h/20C, 2h/60 C | RTM | 1104 | DD6102 | 276 | 27.6 | 0.1 | 15 | 21.5 | 1.28 | 0.128 | 193637 | 0 |  |  |  |  | 22 | UNK | UNK | 21.5 |  | MD-DD6-UP2[0/±45/0]S | 0/45/-45/0/0/-45/45/0 | 604.6667 | -468.1111 | 2.7 |  | 22.43333 |  | 5.286988
MD-DD6-UP2 | [0/±45/0]S | 32 | PE | CoRezyn 63-AX-051 | Knytex D155 (527 gsm) | 72 | Knytex DB120 (393 gsm) | 28 | 0 | 0 | 0 | 3.53 | 24h/20C, 2h/60 C | RTM | 1105 | DD6110 | 276 | 27.6 | 0.1 | 10 | 20.4 | 1.35 | 0.135 | 406267 | 0 |  |  |  |  | 22 | UNK | UNK | 20.4 |  | MD-DD6-UP2[0/±45/0]S | 0/45/-45/0/0/-45/45/0 | 604.6667 | -468.1111 | 2.7 |  | 22.43333 |  | 5.608812
MD-DD6-UP2 | [0/±45/0]S | 32 | PE | CoRezyn 63-AX-051 | Knytex D155 (527 gsm) | 72 | Knytex DB120 (393 gsm) | 28 | 0 | 0 | 0 | 3.53 | 24h/20C, 2h/60 C | RTM | 1140 | DD6118 | -27.6 | -276 | 10 | 15 |  |  |  | 1918022 | 0 |  |  |  |  | 25 | UNK | UNK |  |  | MD-DD6-UP2[0/±45/0]S | 0/45/-45/0/0/-45/45/0 | 604.6667 | -468.1111 | 2.7 |  | 22.43333 |  | 6.282854
MD-DD6-UP2 | [0/±45/0]S | 32 | PE | CoRezyn 63-AX-051 | Knytex D155 (527 gsm) | 72 | Knytex DB120 (393 gsm) | 28 | 0 | 0 | 0 | 3.53 | 24h/20C, 2h/60 C | RTM | 1142 | DD6125 | -27.6 | -276 | 10 | 20 |  |  |  | 1223779 | 0 |  |  |  |  | 25 | UNK | UNK |  |  | MD-DD6-UP2[0/±45/0]S | 0/45/-45/0/0/-45/45/0 | 604.6667 | -468.1111 | 2.7 |  | 22.43333 |  | 6.087703
MD-DD6-UP2 | [0/±45/0]S | 32 | PE | CoRezyn 63-AX-051 | Knytex D155 (527 gsm) | 72 | Knytex DB120 (393 gsm) | 28 | 0 | 0 | 0 | 3.53 | 24h/20C, 2h/60 C | RTM | 1145 | DD6124 | -34.5 | -345 | 10 | 10 |  |  |  | 54759 | 0 |  |  |  |  | 25 | UNK | UNK |  |  | MD-DD6-UP2[0/±45/0]S | 0/45/-45/0/0/-45/45/0 | 604.6667 | -468.1111 | 2.7 |  | 22.43333 |  | 4.738456
MD-DD6-UP2 | [0/±45/0]S | 32 | PE | CoRezyn 63-AX-051 | Knytex D155 (527 gsm) | 72 | Knytex DB120 (393 gsm) | 28 | 0 | 0 | 0 | 3.53 | 24h/20C, 2h/60 C | RTM | 1146 | DD6123 | -34.5 | -345 | 10 | 15 |  |  |  | 35062 | 0 |  |  |  |  | 25 | UNK | UNK |  |  | MD-DD6-UP2[0/±45/0]S | 0/45/-45/0/0/-45/45/0 | 604.6667 | -468.1111 | 2.7 |  | 22.43333 |  | 4.544837
MD-DD6-UP2 | [0/±45/0]S | 32 | PE | CoRezyn 63-AX-051 | Knytex D155 (527 gsm) | 72 | Knytex DB120 (393 gsm) | 28 | 0 | 0 | 0 | 3.53 | 24h/20C, 2h/60 C | RTM | 1150 | DD6109 | -37.9 | -379 | 10 | 10 |  |  |  | 15355 | 0 |  |  |  |  | 25 | UNK | UNK |  |  | MD-DD6-UP2[0/±45/0]S | 0/45/-45/0/0/-45/45/0 | 604.6667 | -468.1111 | 2.7 |  | 22.43333 |  | 4.18625
MD-DD6-UP2 | [0/±45/0]S | 32 | PE | CoRezyn 63-AX-051 | Knytex D155 (527 gsm) | 72 | Knytex DB120 (393 gsm) | 28 | 0 | 0 | 0 | 3.53 | 24h/20C, 2h/60 C | RTM | 1151 | DD6114 | -37.9 | -379 | 10 | 10 |  |  |  | 10750 | 0 |  |  |  |  | 25 | UNK | UNK |  |  | MD-DD6-UP2[0/±45/0]S | 0/45/-45/0/0/-45/45/0 | 604.6667 | -468.1111 | 2.7 |  | 22.43333 |  | 4.031408
MD-DD6-UP2 | [0/±45/0]S | 32 | PE | CoRezyn 63-AX-051 | Knytex D155 (527 gsm) | 72 | Knytex DB120 (393 gsm) | 28 | 0 | 0 | 0 | 3.53 | 24h/20C, 2h/60 C | RTM | 1158 | DD6133 | -34.5 | -345 | 10 | 10 |  |  |  | 42786 | 0 |  |  |  |  | 25 | UNK | UNK |  |  | MD-DD6-UP2[0/±45/0]S | 0/45/-45/0/0/-45/45/0 | 604.6667 | -468.1111 | 2.7 |  | 22.43333 |  | 4.631302
MD-DD6-UP2 | [0/±45/0]S | 32 | PE | CoRezyn 63-AX-051 | Knytex D155 (527 gsm) | 72 | Knytex DB120 (393 gsm) | 28 | 0 | 0 | 0 | 3.53 | 24h/20C, 2h/60 C | RTM | 1159 | DD6132 | -31 | -310 | 10 | 15 |  |  |  | 423811 | 0 |  |  |  |  | 25 | UNK | UNK |  |  | MD-DD6-UP2[0/±45/0]S | 0/45/-45/0/0/-45/45/0 | 604.6667 | -468.1111 | 2.7 |  | 22.43333 |  | 5.627172
MD-DD6-UP2 | [0/±45/0]S | 32 | PE | CoRezyn 63-AX-051 | Knytex D155 (527 gsm) | 72 | Knytex DB120 (393 gsm) | 28 | 0 | 0 | 0 | 3.53 | 24h/20C, 2h/60 C | RTM | 1160 | DD6105 | -37.9 | -379 | 10 | 5 |  |  |  | 9779 | 0 |  |  |  |  | 25 | UNK | UNK |  |  | MD-DD6-UP2[0/±45/0]S | 0/45/-45/0/0/-45/45/0 | 604.6667 | -468.1111 | 2.7 |  | 22.43333 |  | 3.990294
MD-DD6-UP2 | [0/±45/0]S | 32 | PE | CoRezyn 63-AX-051 | Knytex D155 (527 gsm) | 72 | Knytex DB120 (393 gsm) | 28 | 0 | 0 | 0 | 3.53 | 24h/20C, 2h/60 C | RTM | 1161 | DD6131 | -31 | -310 | 10 | 15 |  |  |  | 324531 | 0 |  |  |  |  | 25 | UNK | UNK |  |  | MD-DD6-UP2[0/±45/0]S | 0/45/-45/0/0/-45/45/0 | 604.6667 | -468.1111 | 2.7 |  | 22.43333 |  | 5.511256
MD-DD6-UP2 | [0/±45/0]S | 32 | PE | CoRezyn 63-AX-051 | Knytex D155 (527 gsm) | 72 | Knytex DB120 (393 gsm) | 28 | 0 | 0 | 0 | 3.53 | 24h/20C, 2h/60 C | RTM | 1167 | DD6139 | -31 | -310 | 10 | 20 |  |  |  | 284644 | 0 |  |  |  |  | 25 | UNK | UNK |  |  | MD-DD6-UP2[0/±45/0]S | 0/45/-45/0/0/-45/45/0 | 604.6667 | -468.1111 | 2.7 |  | 22.43333 |  | 5.454302
MD-DD6-UP2 | [0/±45/0]S | 32 | PE | CoRezyn 63-AX-051 | Knytex D155 (527 gsm) | 72 | Knytex DB120 (393 gsm) | 28 | 0 | 0 | 0 | 3.53 | 24h/20C, 2h/60 C | RTM | 1170 | DD6115 | -27.6 | -276 | 10 | 20 |  |  |  | 2012851 | 0 |  |  |  |  | 25 | UNK | UNK |  |  | MD-DD6-UP2[0/±45/0]S | 0/45/-45/0/0/-45/45/0 | 604.6667 | -468.1111 | 2.7 |  | 22.43333 |  | 6.303812
MD-DD6-UP2 | [0/±45/0]S | 32 | PE | CoRezyn 63-AX-051 | Knytex D155 (527 gsm) | 72 | Knytex DB120 (393 gsm) | 28 | 0 | 0 | 0 | 3.53 | 24h/20C, 2h/60 C | RTM | 1171 | DD6130 | -41.4 | -414 | 10 | 4 |  |  |  | 1883 | 0 |  |  |  |  | 25 | UNK | UNK |  |  | MD-DD6-UP2[0/±45/0]S | 0/45/-45/0/0/-45/45/0 | 604.6667 | -468.1111 | 2.7 |  | 22.43333 |  | 3.27485
MD-DD6-UP2 | [0/±45/0]S | 32 | PE | CoRezyn 63-AX-051 | Knytex D155 (527 gsm) | 72 | Knytex DB120 (393 gsm) | 28 | 0 | 0 | 0 | 3.53 | 24h/20C, 2h/60 C | RTM | 1172 | DD6148 | -41.4 | -414 | 10 | 4 |  |  |  | 2341 | 0 |  |  |  |  | 25 | UNK | UNK |  |  | MD-DD6-UP2[0/±45/0]S | 0/45/-45/0/0/-45/45/0 | 604.6667 | -468.1111 | 2.7 |  | 22.43333 |  | 3.369401
MD-DD7-UP2 | [0/±45/0]S | 54 | PE | CoRezyn 63-AX-051 | Knytex D155 (527 gsm) | 72 | Knytex DB120 (393 gsm) | 28 | 0 | 0 | 0 | 2.11 | 24h/20C, 2h/60 C | RTM | 1111 | DD7108 | 483 | 48.3 | 0.1 | 2 | 32.5 | 1.48 | 0.148 | 978 | 0 |  |  |  |  | 22 | UNK | UNK | 32.5 |  | MD-DD7-UP2[0/±45/0]S | 0/45/-45/0/0/-45/45/0 | 831.5 | -581.3333 | 2.7 |  | 32.475 |  | 2.990339
MD-DD7-UP2 | [0/±45/0]S | 54 | PE | CoRezyn 63-AX-051 | Knytex D155 (527 gsm) | 72 | Knytex DB120 (393 gsm) | 28 | 0 | 0 | 0 | 2.11 | 24h/20C, 2h/60 C | RTM | 1112 | DD7103 | 483 | 48.3 | 0.1 | 2 | 32.4 | 1.52 | 0.152 | 784 | 0 |  |  |  |  | 22 | UNK | UNK | 32.4 |  | MD-DD7-UP2[0/±45/0]S | 0/45/-45/0/0/-45/45/0 | 831.5 | -581.3333 | 2.7 |  | 32.475 |  | 2.894316
MD-DD7-UP2 | [0/±45/0]S | 54 | PE | CoRezyn 63-AX-051 | Knytex D155 (527 gsm) | 72 | Knytex DB120 (393 gsm) | 28 | 0 | 0 | 0 | 2.11 | 24h/20C, 2h/60 C | RTM | 1113 | DD7111 | 414 | 41.4 | 0.1 | 5 | 28.9 | 1.43 | 0.143 | 3379 | 0 |  |  |  |  | 22 | UNK | UNK | 28.9 |  | MD-DD7-UP2[0/±45/0]S | 0/45/-45/0/0/-45/45/0 | 831.5 | -581.3333 | 2.7 |  | 32.475 |  | 3.528788
MD-DD7-UP2 | [0/±45/0]S | 54 | PE | CoRezyn 63-AX-051 | Knytex D155 (527 gsm) | 72 | Knytex DB120 (393 gsm) | 28 | 0 | 0 | 0 | 2.11 | 24h/20C, 2h/60 C | RTM | 1114 | DD7110 | 414 | 41.4 | 0.1 | 5 |  | 1.43 | 0.143 | 2916 | 0 |  |  |  |  | 22 | UNK | UNK |  |  | MD-DD7-UP2[0/±45/0]S | 0/45/-45/0/0/-45/45/0 | 831.5 | -581.3333 | 2.7 |  | 32.475 |  | 3.464788
MD-DD7-UP2 | [0/±45/0]S | 54 | PE | CoRezyn 63-AX-051 | Knytex D155 (527 gsm) | 72 | Knytex DB120 (393 gsm) | 28 | 0 | 0 | 0 | 2.11 | 24h/20C, 2h/60 C | RTM | 1115 | DD7106 | 345 | 34.5 | 0.1 | 10 |  |  |  | 9304 | 0 |  |  |  |  | 22 | UNK | UNK |  |  | MD-DD7-UP2[0/±45/0]S | 0/45/-45/0/0/-45/45/0 | 831.5 | -581.3333 | 2.7 |  | 32.475 |  | 3.96867
MD-DD7-UP2 | [0/±45/0]S | 54 | PE | CoRezyn 63-AX-051 | Knytex D155 (527 gsm) | 72 | Knytex DB120 (393 gsm) | 28 | 0 | 0 | 0 | 2.11 | 24h/20C, 2h/60 C | RTM | 1116 | DD7109 | 345 | 34.5 | 0.1 | 10 |  |  |  | 14481 | 0 |  |  |  |  | 22 | UNK | UNK |  |  | MD-DD7-UP2[0/±45/0]S | 0/45/-45/0/0/-45/45/0 | 831.5 | -581.3333 | 2.7 |  | 32.475 |  | 4.160799
MD-DD7-UP2 | [0/±45/0]S | 54 | PE | CoRezyn 63-AX-051 | Knytex D155 (527 gsm) | 72 | Knytex DB120 (393 gsm) | 28 | 0 | 0 | 0 | 2.11 | 24h/20C, 2h/60 C | RTM | 1117 | DD7104 | 276 | 27.6 | 0.1 | 10 |  |  |  | 29331 | 0 |  |  |  |  | 22 | UNK | UNK |  |  | MD-DD7-UP2[0/±45/0]S | 0/45/-45/0/0/-45/45/0 | 831.5 | -581.3333 | 2.7 |  | 32.475 |  | 4.467327
MD-DD7-UP2 | [0/±45/0]S | 54 | PE | CoRezyn 63-AX-051 | Knytex D155 (527 gsm) | 72 | Knytex DB120 (393 gsm) | 28 | 0 | 0 | 0 | 2.11 | 24h/20C, 2h/60 C | RTM | 1118 | DD7114 | 276 | 27.6 | 0.1 | 10 |  |  |  | 25746 | 0 |  |  |  |  | 22 | UNK | UNK |  |  | MD-DD7-UP2[0/±45/0]S | 0/45/-45/0/0/-45/45/0 | 831.5 | -581.3333 | 2.7 |  | 32.475 |  | 4.41071
MD-DD7-UP2 | [0/±45/0]S | 54 | PE | CoRezyn 63-AX-051 | Knytex D155 (527 gsm) | 72 | Knytex DB120 (393 gsm) | 28 | 0 | 0 | 0 | 2.11 | 24h/20C, 2h/60 C | RTM | 1119 | DD7102 | 207 | 20.7 | 0.1 | 20 |  |  |  | 127887 | 0 |  |  |  |  | 22 | UNK | UNK |  |  | MD-DD7-UP2[0/±45/0]S | 0/45/-45/0/0/-45/45/0 | 831.5 | -581.3333 | 2.7 |  | 32.475 |  | 5.106826
MD-DD7-UP2 | [0/±45/0]S | 54 | PE | CoRezyn 63-AX-051 | Knytex D155 (527 gsm) | 72 | Knytex DB120 (393 gsm) | 28 | 0 | 0 | 0 | 2.11 | 24h/20C, 2h/60 C | RTM | 1120 | DD7115 | 207 | 20.7 | 0.1 | 20 |  |  |  | 94292 | 0 |  |  |  |  | 22 | UNK | UNK |  |  | MD-DD7-UP2[0/±45/0]S | 0/45/-45/0/0/-45/45/0 | 831.5 | -581.3333 | 2.7 |  | 32.475 |  | 4.974475
MD-DD7-UP2 | [0/±45/0]S | 54 | PE | CoRezyn 63-AX-051 | Knytex D155 (527 gsm) | 72 | Knytex DB120 (393 gsm) | 28 | 0 | 0 | 0 | 2.11 | 24h/20C, 2h/60 C | RTM | 1143 | DD7131 | -27.6 | -276 | 10 | 20 |  |  |  | 2761322 | 0 |  |  |  |  | 25 | UNK | UNK |  |  | MD-DD7-UP2[0/±45/0]S | 0/45/-45/0/0/-45/45/0 | 831.5 | -581.3333 | 2.7 |  | 32.475 |  | 6.441117
MD-DD7-UP2 | [0/±45/0]S | 54 | PE | CoRezyn 63-AX-051 | Knytex D155 (527 gsm) | 72 | Knytex DB120 (393 gsm) | 28 | 0 | 0 | 0 | 2.11 | 24h/20C, 2h/60 C | RTM | 1144 | DD7129 | -31 | -310 | 10 | 20 |  |  |  | 4919032 | 0 |  |  |  |  | 25 | UNK | UNK |  |  | MD-DD7-UP2[0/±45/0]S | 0/45/-45/0/0/-45/45/0 | 831.5 | -581.3333 | 2.7 |  | 32.475 |  | 6.69188
MD-DD7-UP2 | [0/±45/0]S | 54 | PE | CoRezyn 63-AX-051 | Knytex D155 (527 gsm) | 72 | Knytex DB120 (393 gsm) | 28 | 0 | 0 | 0 | 2.11 | 24h/20C, 2h/60 C | RTM | 1353 | DD7101 | -37.9 | -379 | 10 | 10 |  |  |  | 45445 | 0 |  |  |  |  | 25 | UNK | UNK |  |  | MD-DD7-UP2[0/±45/0]S | 0/45/-45/0/0/-45/45/0 | 831.5 | -581.3333 | 2.7 |  | 32.475 |  | 4.657486
MD-DD7-UP2 | [0/±45/0]S | 54 | PE | CoRezyn 63-AX-051 | Knytex D155 (527 gsm) | 72 | Knytex DB120 (393 gsm) | 28 | 0 | 0 | 0 | 2.11 | 24h/20C, 2h/60 C | RTM | 1156 | DD7131 | -37.9 | -379 | 10 | 10 |  |  |  | 66177 | 0 |  |  |  |  | 25 | UNK | UNK |  |  | MD-DD7-UP2[0/±45/0]S | 0/45/-45/0/0/-45/45/0 | 831.5 | -581.3333 | 2.7 |  | 32.475 |  | 4.820707
MD-DD7-UP2 | [0/±45/0]S | 54 | PE | CoRezyn 63-AX-051 | Knytex D155 (527 gsm) | 72 | Knytex DB120 (393 gsm) | 28 | 0 | 0 | 0 | 2.11 | 24h/20C, 2h/60 C | RTM | 1157 | DD7132 | -37.9 | -379 | 10 | 10 |  |  |  | 52848 | 0 |  |  |  |  | 25 | UNK | UNK |  |  | MD-DD7-UP2[0/±45/0]S | 0/45/-45/0/0/-45/45/0 | 831.5 | -581.3333 | 2.7 |  | 32.475 |  | 4.723029
MD-DD7-UP2 | [0/±45/0]S | 54 | PE | CoRezyn 63-AX-051 | Knytex D155 (527 gsm) | 72 | Knytex DB120 (393 gsm) | 28 | 0 | 0 | 0 | 2.11 | 24h/20C, 2h/60 C | RTM | 1163 | DD7122 | -34.5 | -345 | 10 | 10 |  |  |  | 928436 | 0 |  |  |  |  | 25 | UNK | UNK |  |  | MD-DD7-UP2[0/±45/0]S | 0/45/-45/0/0/-45/45/0 | 831.5 | -581.3333 | 2.7 |  | 32.475 |  | 5.967752
MD-DD7-UP2 | [0/±45/0]S | 54 | PE | CoRezyn 63-AX-051 | Knytex D155 (527 gsm) | 72 | Knytex DB120 (393 gsm) | 28 | 0 | 0 | 0 | 2.11 | 24h/20C, 2h/60 C | RTM | 1164 | DD7128 | -34.5 | -345 | 10 | 15 |  |  |  | 511438 | 0 |  |  |  |  | 25 | UNK | UNK |  |  | MD-DD7-UP2[0/±45/0]S | 0/45/-45/0/0/-45/45/0 | 831.5 | -581.3333 | 2.7 |  | 32.475 |  | 5.708793
MD-DD7-UP2 | [0/±45/0]S | 54 | PE | CoRezyn 63-AX-051 | Knytex D155 (527 gsm) | 72 | Knytex DB120 (393 gsm) | 28 | 0 | 0 | 0 | 2.11 | 24h/20C, 2h/60 C | RTM | 1165 | DD7133 | -44.8 | -448 | 10 | 4 |  |  |  | 843 | 0 |  |  |  |  | 25 | UNK | UNK |  |  | MD-DD7-UP2[0/±45/0]S | 0/45/-45/0/0/-45/45/0 | 831.5 | -581.3333 | 2.7 |  | 32.475 |  | 2.925828
MD-DD7-UP2 | [0/±45/0]S | 54 | PE | CoRezyn 63-AX-051 | Knytex D155 (527 gsm) | 72 | Knytex DB120 (393 gsm) | 28 | 0 | 0 | 0 | 2.11 | 24h/20C, 2h/60 C | RTM | 1168 | DD7140 | -34.5 | -345 | 10 | 20 |  |  |  | 781113 | 0 |  |  |  |  | 25 | UNK | UNK |  |  | MD-DD7-UP2[0/±45/0]S | 0/45/-45/0/0/-45/45/0 | 831.5 | -581.3333 | 2.7 |  | 32.475 |  | 5.892714
MD-DD7-UP2 | [0/±45/0]S | 54 | PE | CoRezyn 63-AX-051 | Knytex D155 (527 gsm) | 72 | Knytex DB120 (393 gsm) | 28 | 0 | 0 | 0 | 2.11 | 24h/20C, 2h/60 C | RTM | 1169 | DD7130 | -44.8 | -448 | 10 | 4 |  |  |  | 1307 | 0 |  |  |  |  | 25 | UNK | UNK |  |  | MD-DD7-UP2[0/±45/0]S | 0/45/-45/0/0/-45/45/0 | 831.5 | -581.3333 | 2.7 |  | 32.475 |  | 3.116276
MD-DD7-UP2 | [0/±45/0]S | 54 | PE | CoRezyn 63-AX-051 | Knytex D155 (527 gsm) | 72 | Knytex DB120 (393 gsm) | 28 | 0 | 0 | 0 | 2.11 | 24h/20C, 2h/60 C | RTM | 1173 | DD7117 | -41.4 | -414 | 10 | 5 |  |  |  | 10902 | 0 |  |  |  |  | 25 | UNK | UNK |  |  | MD-DD7-UP2[0/±45/0]S | 0/45/-45/0/0/-45/45/0 | 831.5 | -581.3333 | 2.7 |  | 32.475 |  | 4.037506
MD-DD7-UP2 | [0/±45/0]S | 54 | PE | CoRezyn 63-AX-051 | Knytex D155 (527 gsm) | 72 | Knytex DB120 (393 gsm) | 28 | 0 | 0 | 0 | 2.11 | 24h/20C, 2h/60 C | RTM | 1174 | DD7119 | -41.4 | -414 | 10 | 5 |  |  |  | 8454 | 0 |  |  |  |  | 25 | UNK | UNK |  |  | MD-DD7-UP2[0/±45/0]S | 0/45/-45/0/0/-45/45/0 | 831.5 | -581.3333 | 2.7 |  | 32.475 |  | 3.927062
MD-DD7-UP2 | [0/±45/0]S | 54 | PE | CoRezyn 63-AX-051 | Knytex D155 (527 gsm) | 72 | Knytex DB120 (393 gsm) | 28 | 0 | 0 | 0 | 2.11 | 24h/20C, 2h/60 C | RTM | 1175 | DD7137 | -31 | -310 | 10 | 20 |  |  |  | 5322151 | 0 |  |  |  |  | 25 | UNK | UNK |  |  | MD-DD7-UP2[0/±45/0]S | 0/45/-45/0/0/-45/45/0 | 831.5 | -581.3333 | 2.7 |  | 32.475 |  | 6.726087
MD-DD8-UP2 | [0/±45/0]S | 44 | PE | CoRezyn 63-AX-051 | Knytex D155 (527 gsm) | 72 | Knytex DB120 (393 gsm) | 28 | 0 | 0 | 0 | 2.67 | 24h/20C, 2h/60 C | RTM | 1204 | DD8105 | 483 | 48.3 | 0.1 | 4 |  |  |  | 12460 | 0 |  |  |  |  | 22 | UNK | UNK |  |  | MD-DD8-UP2[0/±45/0]S | 0/45/-45/0/0/-45/45/0 | 778.25 | -581.5 | 2.37 |  | 29.375 |  | 4.095518
MD-DD8-UP2 | [0/±45/0]S | 44 | PE | CoRezyn 63-AX-051 | Knytex D155 (527 gsm) | 72 | Knytex DB120 (393 gsm) | 28 | 0 | 0 | 0 | 2.67 | 24h/20C, 2h/60 C | RTM | 1206 | DD8106 | 483 | 48.3 | 0.1 | 4 |  |  |  | 7139 | 0 |  |  |  |  | 22 | UNK | UNK |  |  | MD-DD8-UP2[0/±45/0]S | 0/45/-45/0/0/-45/45/0 | 778.25 | -581.5 | 2.37 |  | 29.375 |  | 3.853637
MD-DD8-UP2 | [0/±45/0]S | 44 | PE | CoRezyn 63-AX-051 | Knytex D155 (527 gsm) | 72 | Knytex DB120 (393 gsm) | 28 | 0 | 0 | 0 | 2.67 | 24h/20C, 2h/60 C | RTM | 1207 | DD8109 | 414 | 41.4 | 0.1 | 10 | 22 | 1.88 | 0.188 | 63076 | 0 |  |  |  |  | 22 | UNK | UNK | 22 |  | MD-DD8-UP2[0/±45/0]S | 0/45/-45/0/0/-45/45/0 | 778.25 | -581.5 | 2.37 |  | 29.375 |  | 4.799864
MD-DD8-UP2 | [0/±45/0]S | 44 | PE | CoRezyn 63-AX-051 | Knytex D155 (527 gsm) | 72 | Knytex DB120 (393 gsm) | 28 | 0 | 0 | 0 | 2.67 | 24h/20C, 2h/60 C | RTM | 1209 | DD8102 | 414 | 41.4 | 0.1 | 10 |  |  |  | 46816 | 0 |  |  |  |  | 22 | UNK | UNK |  |  | MD-DD8-UP2[0/±45/0]S | 0/45/-45/0/0/-45/45/0 | 778.25 | -581.5 | 2.37 |  | 29.375 |  | 4.670394
MD-DD8-UP2 | [0/±45/0]S | 44 | PE | CoRezyn 63-AX-051 | Knytex D155 (527 gsm) | 72 | Knytex DB120 (393 gsm) | 28 | 0 | 0 | 0 | 2.67 | 24h/20C, 2h/60 C | RTM | 1210 | DD8101 | 345 | 34.5 | 0.1 | 10 |  |  |  | 298339 | 0 |  |  |  |  | 22 | UNK | UNK |  |  | MD-DD8-UP2[0/±45/0]S | 0/45/-45/0/0/-45/45/0 | 778.25 | -581.5 | 2.37 |  | 29.375 |  | 5.47471
MD-DD8-UP2 | [0/±45/0]S | 44 | PE | CoRezyn 63-AX-051 | Knytex D155 (527 gsm) | 72 | Knytex DB120 (393 gsm) | 28 | 0 | 0 | 0 | 2.67 | 24h/20C, 2h/60 C | RTM | 1211 | DD8111 | 345 | 34.5 | 0.1 | 15 |  |  |  | 567522 | 0 |  |  |  |  | 22 | UNK | UNK |  |  | MD-DD8-UP2[0/±45/0]S | 0/45/-45/0/0/-45/45/0 | 778.25 | -581.5 | 2.37 |  | 29.375 |  | 5.753983
MD-DD8-UP2 | [0/±45/0]S | 44 | PE | CoRezyn 63-AX-051 | Knytex D155 (527 gsm) | 72 | Knytex DB120 (393 gsm) | 28 | 0 | 0 | 0 | 2.67 | 24h/20C, 2h/60 C | RTM | 1212 | DD8103 | 483 | 48.3 | 0.1 | 4 | 22.9 | 1.31 | 0.131 | 5846 | 0 |  |  |  |  | 22 | UNK | UNK | 22.9 |  | MD-DD8-UP2[0/±45/0]S | 0/45/-45/0/0/-45/45/0 | 778.25 | -581.5 | 2.37 |  | 29.375 |  | 3.766859
MD-DD8-UP2 | [0/±45/0]S | 44 | PE | CoRezyn 63-AX-051 | Knytex D155 (527 gsm) | 72 | Knytex DB120 (393 gsm) | 28 | 0 | 0 | 0 | 2.67 | 24h/20C, 2h/60 C | RTM | 1214 | DD8121 | 345 | 34.5 | 0.1 | 10 |  |  |  | 462481 | 0 |  |  |  |  | 22 | UNK | UNK |  |  | MD-DD8-UP2[0/±45/0]S | 0/45/-45/0/0/-45/45/0 | 778.25 | -581.5 | 2.37 |  | 29.375 |  | 5.665094
MD-DD8A-UP2 | [0/±45/0]S | 45 | PE | CoRezyn 63-AX-051 | Knytex D155 (527 gsm) | 72 | Knytex DB120 (393 gsm) | 28 | 0 | 0 | 0 | 2.61 | 24h/20C, 2h/60 C | RTM | 4031 | DD8A103 | 345 | 34.5 | 0.1 | 5 | 31.3 | 1.15 | 0.115 | 475424 | 0 |  |  |  |  | 22 | UNK | UNK | 31.3 |  | MD-DD8A-UP2[0/±45/0]S | 0/45/-45/0/0/-45/45/0 | [6 empty] | 5.677081
MD-DD8A-UP2 | [0/±45/0]S | 45 | PE | CoRezyn 63-AX-051 | Knytex D155 (527 gsm) | 72 | Knytex DB120 (393 gsm) | 28 | 0 | 0 | 0 | 2.61 | 24h/20C, 2h/60 C | RTM | 4032 | DD8A105 | 345 | 34.5 | 0.1 | 5 | 29.4 | 1.22 | 0.122 | 385518 | 0 |  |  |  |  | 22 | UNK | UNK | 29.4 |  | MD-DD8A-UP2[0/±45/0]S | 0/45/-45/0/0/-45/45/0 | [6 empty] | 5.586045
MD-DD8A-UP2 | [0/±45/0]S | 45 | PE | CoRezyn 63-AX-051 | Knytex D155 (527 gsm) | 72 | Knytex DB120 (393 gsm) | 28 | 0 | 0 | 0 | 2.61 | 24h/20C, 2h/60 C | RTM | 4033 | DD8A104 | 345 | 34.5 | 0.1 | 5 | 28.7 | 1.27 | 0.127 | 321056 | 0 |  |  |  |  | 22 | UNK | UNK | 28.7 |  | MD-DD8A-UP2[0/±45/0]S | 0/45/-45/0/0/-45/45/0 | [6 empty] | 5.506581
MD-DD8B-UP2 | [0/±45/0]S | 44 | PE | CoRezyn 63-AX-051 | Knytex D155 (527 gsm) | 72 | Knytex DB120 (393 gsm) | 28 | 0 | 0 | 0 | 2.64 | 24h/20C, 2h/60 C | RTM | 4034 | DD8B102 | 345 | 34.5 | 0.1 | 5 | 26 | 1.29 | 0.129 | 366371 | 0 |  |  |  |  | 22 | UNK | UNK | 26 |  | MD-DD8B-UP2[0/±45/0]S | 0/45/-45/0/0/-45/45/0 | [6 empty] | 5.563921
MD-DD8B-UP2 | [0/±45/0]S | 44 | PE | CoRezyn 63-AX-051 | Knytex D155 (527 gsm) | 72 | Knytex DB120 (393 gsm) | 28 | 0 | 0 | 0 | 2.64 | 24h/20C, 2h/60 C | RTM | 4035 | DD8B105 | 345 | 34.5 | 0.1 | 5 | 24.7 | 1.37 | 0.137 | 244659 | 0 |  |  |  |  | 22 | UNK | UNK | 24.7 |  | MD-DD8B-UP2[0/±45/0]S | 0/45/-45/0/0/-45/45/0 | [6 empty] | 5.388561
MD-DD8B-UP2 | [0/±45/0]S | 44 | PE | CoRezyn 63-AX-051 | Knytex D155 (527 gsm) | 72 | Knytex DB120 (393 gsm) | 28 | 0 | 0 | 0 | 2.64 | 24h/20C, 2h/60 C | RTM | 4036 | DD8B104 | 345 | 34.5 | 0.1 | 5 | 27.8 | 1.22 | 0.122 | 199990 | 0 |  |  |  |  | 22 | UNK | UNK | 27.8 |  | MD-DD8B-UP2[0/±45/0]S | 0/45/-45/0/0/-45/45/0 | [6 empty] | 5.301008
MD-DD9-UP2 | [0/±45/0]S | 56 | PE | CoRezyn 63-AX-051 | Knytex D155 (527 gsm) | 72 | Knytex DB120 (393 gsm) | 28 | 0 | 0 | 0 | 2.03 | 24h/20C, 2h/60 C | RTM | 1219 | DD9101 | 414 | 41.4 | 0.1 | 10 | 34.5 | 1.2 | 0.12 | 8603 | 0 |  |  |  |  | 22 | UNK | UNK | 34.5 |  | MD-DD9-UP2[0/±45/0]S | 0/45/-45/0/0/-45/45/0 | 906.6667 | -556 |  |  |  |  | 3.93465
MD-DD9-UP2 | [0/±45/0]S | 56 | PE | CoRezyn 63-AX-051 | Knytex D155 (527 gsm) | 72 | Knytex DB120 (393 gsm) | 28 | 0 | 0 | 0 | 2.03 | 24h/20C, 2h/60 C | RTM | 1220 | DD9109 | 483 | 48.3 | 0.1 | 5 | 33.9 | 1.42 | 0.142 | 2695 | 0 |  |  |  |  | 22 | UNK | UNK | 33.9 |  | MD-DD9-UP2[0/±45/0]S | 0/45/-45/0/0/-45/45/0 | 906.6667 | -556 |  |  |  |  | 3.430559
MD-DD9-UP2 | [0/±45/0]S | 56 | PE | CoRezyn 63-AX-051 | Knytex D155 (527 gsm) | 72 | Knytex DB120 (393 gsm) | 28 | 0 | 0 | 0 | 2.03 | 24h/20C, 2h/60 C | RTM | 1221 | DD9116 | 414 | 41.4 | 0.1 | 5 | 33.8 | 1.23 | 0.123 | 6359 | 0 |  |  |  |  | 22 | UNK | UNK | 33.8 |  | MD-DD9-UP2[0/±45/0]S | 0/45/-45/0/0/-45/45/0 | 906.6667 | -556 |  |  |  |  | 3.803389
MD-DD9-UP2 | [0/±45/0]S | 56 | PE | CoRezyn 63-AX-051 | Knytex D155 (527 gsm) | 72 | Knytex DB120 (393 gsm) | 28 | 0 | 0 | 0 | 2.03 | 24h/20C, 2h/60 C | RTM | 1223 | DD9103 | 345 | 34.5 | 0.1 | 10 | 33.2 | 1.04 | 0.104 | 29276 | 0 |  |  |  |  | 22 | UNK | UNK | 33.2 |  | MD-DD9-UP2[0/±45/0]S | 0/45/-45/0/0/-45/45/0 | 906.6667 | -556 |  |  |  |  | 4.466512
MD-DD9-UP2 | [0/±45/0]S | 56 | PE | CoRezyn 63-AX-051 | Knytex D155 (527 gsm) | 72 | Knytex DB120 (393 gsm) | 28 | 0 | 0 | 0 | 2.03 | 24h/20C, 2h/60 C | RTM | 1224 | DD9104 | 207 | 20.7 | 0.1 | 15 | 34.6 | 0.6 | 0.06 | 432809 | 0 |  |  |  |  | 22 | UNK | UNK | 34.6 |  | MD-DD9-UP2[0/±45/0]S | 0/45/-45/0/0/-45/45/0 | 906.6667 | -556 |  |  |  |  | 5.636296
MD-DD9-UP2 | [0/±45/0]S | 56 | PE | CoRezyn 63-AX-051 | Knytex D155 (527 gsm) | 72 | Knytex DB120 (393 gsm) | 28 | 0 | 0 | 0 | 2.03 | 24h/20C, 2h/60 C | RTM | 1229 | DD9114 | 483 | 48.3 | 0.1 | 4 | 35.6 | 1.36 | 0.136 | 3294 | 0 |  |  |  |  | 22 | UNK | UNK | 35.6 |  | MD-DD9-UP2[0/±45/0]S | 0/45/-45/0/0/-45/45/0 | 906.6667 | -556 |  |  |  |  | 3.517724
MD-DD9-UP2 | [0/±45/0]S | 56 | PE | CoRezyn 63-AX-051 | Knytex D155 (527 gsm) | 72 | Knytex DB120 (393 gsm) | 28 | 0 | 0 | 0 | 2.03 | 24h/20C, 2h/60 C | RTM | 1230 | DD9113 | 345 | 34.5 | 0.1 | 10 | 36.8 | 0.93 | 0.093 | 38377 | 0 |  |  |  |  | 22 | UNK | UNK | 36.8 |  | MD-DD9-UP2[0/±45/0]S | 0/45/-45/0/0/-45/45/0 | 906.6667 | -556 |  |  |  |  | 4.584071
MD-DD9-UP2 | [0/±45/0]S | 56 | PE | CoRezyn 63-AX-051 | Knytex D155 (527 gsm) | 72 | Knytex DB120 (393 gsm) | 28 | 0 | 0 | 0 | 2.03 | 24h/20C, 2h/60 C | RTM | 1231 | DD9106 | 276 | 27.6 | 0.1 | 10 |  |  |  | 94262 | 0 |  |  |  |  | 22 | UNK | UNK |  |  | MD-DD9-UP2[0/±45/0]S | 0/45/-45/0/0/-45/45/0 | 906.6667 | -556 |  |  |  |  | 4.974337
MD-DD9-UP2 | [0/±45/0]S | 56 | PE | CoRezyn 63-AX-051 | Knytex D155 (527 gsm) | 72 | Knytex DB120 (393 gsm) | 28 | 0 | 0 | 0 | 2.03 | 24h/20C, 2h/60 C | RTM | 1232 | DD9113 | 207 | 20.7 | 0.1 | 10 |  |  |  | 432480 | 0 |  |  |  |  | 22 | UNK | UNK |  |  | MD-DD9-UP2[0/±45/0]S | 0/45/-45/0/0/-45/45/0 | 906.6667 | -556 |  |  |  |  | 5.635966
MD-DD10-UP2 | [0/±45/0]S | 62 | PE | CoRezyn 63-AX-051 | Knytex D155 (527 gsm) | 72 | Knytex DB120 (393 gsm) | 28 | 0 | 0 | 0 | 1.73 | 24h/20C, 2h/60 C | RTM | 2823 | DD10107 | 483 | 48.3 | 0.1 | 4 | 43 | 1.12 | 0.112 | 3132 | 0 |  |  |  |  | 22 | UNK | UNK | 43 |  | MD-DD10-UP2[0/±45/0]S | 0/45/-45/0/0/-45/45/0 | 956 | -552 | 2.31 |  | 41.5 |  | 3.495822
MD-DD10-UP2 | [0/±45/0]S | 62 | PE | CoRezyn 63-AX-051 | Knytex D155 (527 gsm) | 72 | Knytex DB120 (393 gsm) | 28 | 0 | 0 | 0 | 1.73 | 24h/20C, 2h/60 C | RTM | 2824 | DD10105 | 483 | 48.3 | 0.1 | 4 | 40 | 1.2 | 0.12 | 2128 | 0 |  |  |  |  | 22 | UNK | UNK | 40 |  | MD-DD10-UP2[0/±45/0]S | 0/45/-45/0/0/-45/45/0 | 956 | -552 | 2.31 |  | 41.5 |  | 3.327972
MD-DD10-UP2 | [0/±45/0]S | 62 | PE | CoRezyn 63-AX-051 | Knytex D155 (527 gsm) | 72 | Knytex DB120 (393 gsm) | 28 | 0 | 0 | 0 | 1.73 | 24h/20C, 2h/60 C | RTM | 2825 | DD10102 | 414 | 41.4 | 0.1 | 5 | 42.6 | 1.18 | 0.118 | 7291 | 0 |  |  |  |  | 22 | UNK | UNK | 42.6 |  | MD-DD10-UP2[0/±45/0]S | 0/45/-45/0/0/-45/45/0 | 956 | -552 | 2.31 |  | 41.5 |  | 3.862787
MD-DD10-UP2 | [0/±45/0]S | 62 | PE | CoRezyn 63-AX-051 | Knytex D155 (527 gsm) | 72 | Knytex DB120 (393 gsm) | 28 | 0 | 0 | 0 | 1.73 | 24h/20C, 2h/60 C | RTM | 2826 | DD10101 | 414 | 41.4 | 0.1 | 5 | 43.7 | 1.11 | 0.111 | 11251 | 0 |  |  |  |  | 22 | UNK | UNK | 43.7 |  | MD-DD10-UP2[0/±45/0]S | 0/45/-45/0/0/-45/45/0 | 956 | -552 | 2.31 |  | 41.5 |  | 4.051191
MD-DD10-UP2 | [0/±45/0]S | 62 | PE | CoRezyn 63-AX-051 | Knytex D155 (527 gsm) | 72 | Knytex DB120 (393 gsm) | 28 | 0 | 0 | 0 | 1.73 | 24h/20C, 2h/60 C | RTM | 2827 | DD10103 | 276 | 27.6 | 0.1 | 10 | 43.7 | 0.59 | 0.059 | 72116 | 0 |  |  |  |  | 22 | UNK | UNK | 43.7 |  | MD-DD10-UP2[0/±45/0]S | 0/45/-45/0/0/-45/45/0 | 956 | -552 | 2.31 |  | 41.5 |  | 4.858032
MD-DD10-UP2 | [0/±45/0]S | 62 | PE | CoRezyn 63-AX-051 | Knytex D155 (527 gsm) | 72 | Knytex DB120 (393 gsm) | 28 | 0 | 0 | 0 | 1.73 | 24h/20C, 2h/60 C | RTM | 2828 | DD10104 | 276 | 27.6 | 0.1 | 10 | 43.2 | 0.66 | 0.066 | 94297 | 0 |  |  |  |  | 22 | UNK | UNK | 43.2 |  | MD-DD10-UP2[0/±45/0]S | 0/45/-45/0/0/-45/45/0 | 956 | -552 | 2.31 |  | 41.5 |  | 4.974498
MD-DD10-UP2 | [0/±45/0]S | 62 | PE | CoRezyn 63-AX-051 | Knytex D155 (527 gsm) | 72 | Knytex DB120 (393 gsm) | 28 | 0 | 0 | 0 | 1.73 | 24h/20C, 2h/60 C | RTM | 2829 | DD10106 | 276 | 27.6 | 0.1 | 10 | 44.6 | 0.64 | 0.064 | 152411 | 0 |  |  |  |  | 22 | UNK | UNK | 44.6 |  | MD-DD10-UP2[0/±45/0]S | 0/45/-45/0/0/-45/45/0 | 956 | -552 | 2.31 |  | 41.5 |  | 5.183016
MD-DD10-UP2 | [0/±45/0]S | 62 | PE | CoRezyn 63-AX-051 | Knytex D155 (527 gsm) | 72 | Knytex DB120 (393 gsm) | 28 | 0 | 0 | 0 | 1.73 | 24h/20C, 2h/60 C | RTM | 2870 | DD10122 | -41.4 | -414 | 10 | 2 |  |  |  | 266 | 0 |  |  |  |  | 25 | UNK | UNK |  |  | MD-DD10-UP2[0/±45/0]S | 0/45/-45/0/0/-45/45/0 | 956 | -552 | 2.31 |  | 41.5 |  | 2.424882
MD-DD10-UP2 | [0/±45/0]S | 62 | PE | CoRezyn 63-AX-051 | Knytex D155 (527 gsm) | 72 | Knytex DB120 (393 gsm) | 28 | 0 | 0 | 0 | 1.73 | 24h/20C, 2h/60 C | RTM | 2871 | DD10123 | -37.9 | -379 | 10 | 12 |  |  |  | 798311 | 0 |  |  |  |  | 25 | UNK | UNK |  |  | MD-DD10-UP2[0/±45/0]S | 0/45/-45/0/0/-45/45/0 | 956 | -552 | 2.31 |  | 41.5 |  | 5.902172
MD-DD10-UP2 | [0/±45/0]S | 62 | PE | CoRezyn 63-AX-051 | Knytex D155 (527 gsm) | 72 | Knytex DB120 (393 gsm) | 28 | 0 | 0 | 0 | 1.73 | 24h/20C, 2h/60 C | RTM | 2872 | DD10128 | -37.9 | -379 | 10 | 12 |  |  |  | 576424 | 0 |  |  |  |  | 25 | UNK | UNK |  |  | MD-DD10-UP2[0/±45/0]S | 0/45/-45/0/0/-45/45/0 | 956 | -552 | 2.31 |  | 41.5 |  | 5.760742
MD-DD10-UP2 | [0/±45/0]S | 62 | PE | CoRezyn 63-AX-051 | Knytex D155 (527 gsm) | 72 | Knytex DB120 (393 gsm) | 28 | 0 | 0 | 0 | 1.73 | 24h/20C, 2h/60 C | RTM | 2873 | DD10126 | -37.9 | -379 | 10 | 12 |  |  |  | 1678467 | 0 |  |  |  |  | 25 | UNK | UNK |  |  | MD-DD10-UP2[0/±45/0]S | 0/45/-45/0/0/-45/45/0 | 956 | -552 | 2.31 |  | 41.5 |  | 6.224913
MD-DD10-UP2 | [0/±45/0]S | 62 | PE | CoRezyn 63-AX-051 | Knytex D155 (527 gsm) | 72 | Knytex DB120 (393 gsm) | 28 | 0 | 0 | 0 | 1.73 | 24h/20C, 2h/60 C | RTM | 2963 | DD10401 | -37.9 | -379 | 10 | 12 |  |  |  | 844707 | 0 |  |  |  |  | 25 | UNK | UNK |  |  | MD-DD10-UP2[0/±45/0]S | 0/45/-45/0/0/-45/45/0 | 956 | -552 | 2.31 |  | 41.5 |  | 5.926706
MD-DD10-UP2 | [0/±45/0]S | 62 | PE | CoRezyn 63-AX-051 | Knytex D155 (527 gsm) | 72 | Knytex DB120 (393 gsm) | 28 | 0 | 0 | 0 | 1.73 | 24h/20C, 2h/60 C | RTM | 2964 | DD10402 | -37.9 | -379 | 10 | 12 |  |  |  | 553651 | 0 |  |  |  |  | 25 | UNK | UNK |  |  | MD-DD10-UP2[0/±45/0]S | 0/45/-45/0/0/-45/45/0 | 956 | -552 | 2.31 |  | 41.5 |  | 5.743236
MD-DD11-UP2 | [0/±45/0]S | 30 | PE | CoRezyn 63-AX-051 | Knytex A130 (444 gsm) | 68 | Knytex DB120 (393 gsm) | 32 | 0 | 0 | 0 | 3.19 | 24h/20C, 2h/60 C | RTM | 2856 | DD11103 | 276 | 27.6 | 0.1 | 5 | 21.7 | 1.28 | 0.128 | 328394 | 0 |  |  |  |  | 22 | UNK | UNK | 21.7 |  | MD-DD11-UP2[0/±45/0]S | 0/45/-45/0/0/-45/45/0 | 591.3333 | -318.3333 | 3 |  | 19.4 |  | 5.516395
MD-DD11-UP2 | [0/±45/0]S | 30 | PE | CoRezyn 63-AX-051 | Knytex A130 (444 gsm) | 68 | Knytex DB120 (393 gsm) | 32 | 0 | 0 | 0 | 3.19 | 24h/20C, 2h/60 C | RTM | 2857 | DD11104 | 276 | 27.6 | 0.1 | 5 | 20 | 1.45 | 0.145 | 144473 | 0 |  |  |  |  | 22 | UNK | UNK | 20 |  | MD-DD11-UP2[0/±45/0]S | 0/45/-45/0/0/-45/45/0 | 591.3333 | -318.3333 | 3 |  | 19.4 |  | 5.159787
MD-DD11-UP2 | [0/±45/0]S | 30 | PE | CoRezyn 63-AX-051 | Knytex A130 (444 gsm) | 68 | Knytex DB120 (393 gsm) | 32 | 0 | 0 | 0 | 3.19 | 24h/20C, 2h/60 C | RTM | 2858 | DD11105 | 414 | 41.4 | 0.1 | 1 | 19.9 | 2.08 | 0.208 | 602 | 0 |  |  |  |  | 22 | UNK | UNK | 19.9 |  | MD-DD11-UP2[0/±45/0]S | 0/45/-45/0/0/-45/45/0 | 591.3333 | -318.3333 | 3 |  | 19.4 |  | 2.779596
MD-DD11-UP2 | [0/±45/0]S | 30 | PE | CoRezyn 63-AX-051 | Knytex A130 (444 gsm) | 68 | Knytex DB120 (393 gsm) | 32 | 0 | 0 | 0 | 3.19 | 24h/20C, 2h/60 C | RTM | 2859 | DD11107 | 414 | 41.4 | 0.1 | 1 | 17.4 | 2.4 | 0.24 | 859 | 0 |  |  |  |  | 22 | UNK | UNK | 17.4 |  | MD-DD11-UP2[0/±45/0]S | 0/45/-45/0/0/-45/45/0 | 591.3333 | -318.3333 | 3 |  | 19.4 |  | 2.933993
MD-DD11-UP2 | [0/±45/0]S | 30 | PE | CoRezyn 63-AX-051 | Knytex A130 (444 gsm) | 68 | Knytex DB120 (393 gsm) | 32 | 0 | 0 | 0 | 3.19 | 24h/20C, 2h/60 C | RTM | 2860 | DD11108 | 414 | 41.4 | 0.1 | 1 | 21 | 2 | 0.2 | 359 | 0 |  |  |  |  | 22 | UNK | UNK | 21 |  | MD-DD11-UP2[0/±45/0]S | 0/45/-45/0/0/-45/45/0 | 591.3333 | -318.3333 | 3 |  | 19.4 |  | 2.555094
MD-DD11-UP2 | [0/±45/0]S | 30 | PE | CoRezyn 63-AX-051 | Knytex A130 (444 gsm) | 68 | Knytex DB120 (393 gsm) | 32 | 0 | 0 | 0 | 3.19 | 24h/20C, 2h/60 C | RTM | 2861 | DD11109 | 345 | 34.5 | 0.1 | 2 | 19 | 1.9 | 0.19 | 5733 | 0 |  |  |  |  | 22 | UNK | UNK | 19 |  | MD-DD11-UP2[0/±45/0]S | 0/45/-45/0/0/-45/45/0 | 591.3333 | -318.3333 | 3 |  | 19.4 |  | 3.758382
MD-DD11-UP2 | [0/±45/0]S | 30 | PE | CoRezyn 63-AX-051 | Knytex A130 (444 gsm) | 68 | Knytex DB120 (393 gsm) | 32 | 0 | 0 | 0 | 3.19 | 24h/20C, 2h/60 C | RTM | 2862 | DD11106 | 345 | 34.5 | 0.1 | 2 | 20.3 | 1.78 | 0.178 | 4560 | 0 |  |  |  |  | 22 | UNK | UNK | 20.3 |  | MD-DD11-UP2[0/±45/0]S | 0/45/-45/0/0/-45/45/0 | 591.3333 | -318.3333 | 3 |  | 19.4 |  | 3.658965
MD-DD11-UP2 | [0/±45/0]S | 30 | PE | CoRezyn 63-AX-051 | Knytex A130 (444 gsm) | 68 | Knytex DB120 (393 gsm) | 32 | 0 | 0 | 0 | 3.19 | 24h/20C, 2h/60 C | RTM | 2863 | DD11114 | 241 | 24.1 | 0.1 | 12 | 20.7 | 1.2 | 0.12 | 3880803 | 0 |  |  |  |  | 22 | UNK | UNK | 20.7 |  | MD-DD11-UP2[0/±45/0]S | 0/45/-45/0/0/-45/45/0 | 591.3333 | -318.3333 | 3 |  | 19.4 |  | 6.588922
MD-DD11-UP2 | [0/±45/0]S | 30 | PE | CoRezyn 63-AX-051 | Knytex A130 (444 gsm) | 68 | Knytex DB120 (393 gsm) | 32 | 0 | 0 | 0 | 3.19 | 24h/20C, 2h/60 C | RTM | 2864 | DD11111 | 276 | 27.6 | 0.1 | 5 | 20.1 | 1.38 | 0.138 | 109080 | 0 |  |  |  |  | 22 | UNK | UNK | 20.1 |  | MD-DD11-UP2[0/±45/0]S | 0/45/-45/0/0/-45/45/0 | 591.3333 | -318.3333 | 3 |  | 19.4 |  | 5.037745
MD-DD11-UP2 | [0/±45/0]S | 30 | PE | CoRezyn 63-AX-051 | Knytex A130 (444 gsm) | 68 | Knytex DB120 (393 gsm) | 32 | 0 | 0 | 0 | 3.19 | 24h/20C, 2h/60 C | RTM | 2865 | DD11118 | 345 | 34.5 | 0.1 | 2 | 20.8 | 1.75 | 0.175 | 3741 | 0 |  |  |  |  | 22 | UNK | UNK | 20.8 |  | MD-DD11-UP2[0/±45/0]S | 0/45/-45/0/0/-45/45/0 | 591.3333 | -318.3333 | 3 |  | 19.4 |  | 3.572988
MD-DD11-UP2 | [0/±45/0]S | 30 | PE | CoRezyn 63-AX-051 | Knytex A130 (444 gsm) | 68 | Knytex DB120 (393 gsm) | 32 | 0 | 0 | 0 | 3.19 | 24h/20C, 2h/60 C | RTM | 2879 | DD11125 | -24.1 | -241 | 10 | 1 |  |  |  | 189 | 0 |  |  |  |  | 25 | UNK | UNK |  |  | MD-DD11-UP2[0/±45/0]S | 0/45/-45/0/0/-45/45/0 | 591.3333 | -318.3333 | 3 |  | 19.4 |  | 2.276462
MD-DD11-UP2 | [0/±45/0]S | 30 | PE | CoRezyn 63-AX-051 | Knytex A130 (444 gsm) | 68 | Knytex DB120 (393 gsm) | 32 | 0 | 0 | 0 | 3.19 | 24h/20C, 2h/60 C | RTM | 2880 | DD11127 | -20.7 | -207 | 10 | 2 |  |  |  | 2411 | 0 |  |  |  |  | 25 | UNK | UNK |  |  | MD-DD11-UP2[0/±45/0]S | 0/45/-45/0/0/-45/45/0 | 591.3333 | -318.3333 | 3 |  | 19.4 |  | 3.382197
MD-DD11-UP2 | [0/±45/0]S | 30 | PE | CoRezyn 63-AX-051 | Knytex A130 (444 gsm) | 68 | Knytex DB120 (393 gsm) | 32 | 0 | 0 | 0 | 3.19 | 24h/20C, 2h/60 C | RTM | 2881 | DD11122 | -20.7 | -207 | 10 | 2 |  |  |  | 1882 | 0 |  |  |  |  | 25 | UNK | UNK |  |  | MD-DD11-UP2[0/±45/0]S | 0/45/-45/0/0/-45/45/0 | 591.3333 | -318.3333 | 3 |  | 19.4 |  | 3.27462
MD-DD11-UP2 | [0/±45/0]S | 30 | PE | CoRezyn 63-AX-051 | Knytex A130 (444 gsm) | 68 | Knytex DB120 (393 gsm) | 32 | 0 | 0 | 0 | 3.19 | 24h/20C, 2h/60 C | RTM | 2882 | DD11121 | -20.7 | -207 | 10 | 2 |  |  |  | 1530 | 0 |  |  |  |  | 25 | UNK | UNK |  |  | MD-DD11-UP2[0/±45/0]S | 0/45/-45/0/0/-45/45/0 | 591.3333 | -318.3333 | 3 |  | 19.4 |  | 3.184691
MD-DD11-UP2 | [0/±45/0]S | 30 | PE | CoRezyn 63-AX-051 | Knytex A130 (444 gsm) | 68 | Knytex DB120 (393 gsm) | 32 | 0 | 0 | 0 | 3.19 | 24h/20C, 2h/60 C | RTM | 2883 | DD11124 | -17.2 | -172 | 10 | 10 |  |  |  | 137454 | 0 |  |  |  |  | 25 | UNK | UNK |  |  | MD-DD11-UP2[0/±45/0]S | 0/45/-45/0/0/-45/45/0 | 591.3333 | -318.3333 | 3 |  | 19.4 |  | 5.138157
MD-DD11-UP2 | [0/±45/0]S | 30 | PE | CoRezyn 63-AX-051 | Knytex A130 (444 gsm) | 68 | Knytex DB120 (393 gsm) | 32 | 0 | 0 | 0 | 3.19 | 24h/20C, 2h/60 C | RTM | 2884 | DD11126 | -17.2 | -172 | 10 | 10 |  |  |  | 87211 | 0 |  |  |  |  | 25 | UNK | UNK |  |  | MD-DD11-UP2[0/±45/0]S | 0/45/-45/0/0/-45/45/0 | 591.3333 | -318.3333 | 3 |  | 19.4 |  | 4.940571
MD-DD11-UP2 | [0/±45/0]S | 30 | PE | CoRezyn 63-AX-051 | Knytex A130 (444 gsm) | 68 | Knytex DB120 (393 gsm) | 32 | 0 | 0 | 0 | 3.19 | 24h/20C, 2h/60 C | RTM | 2885 | DD11123 | -17.2 | -172 | 10 | 10 |  |  |  | 123600 | 0 |  |  |  |  | 25 | UNK | UNK |  |  | MD-DD11-UP2[0/±45/0]S | 0/45/-45/0/0/-45/45/0 | 591.3333 | -318.3333 | 3 |  | 19.4 |  | 5.092018
MD-DD11-UP2 | [0/±45/0]S | 30 | PE | CoRezyn 63-AX-051 | Knytex A130 (444 gsm) | 68 | Knytex DB120 (393 gsm) | 32 | 0 | 0 | 0 | 3.19 | 24h/20C, 2h/60 C | RTM | 2886 | DD11131 | -15.5 | -155 | 10 | 12 |  |  |  | 356114 | 0 |  |  |  |  | 25 | UNK | UNK |  |  | MD-DD11-UP2[0/±45/0]S | 0/45/-45/0/0/-45/45/0 | 591.3333 | -318.3333 | 3 |  | 19.4 |  | 5.551589
MD-DD11-UP2 | [90/±45/90]S | 30 | PE | CoRezyn 63-AX-051 | 0 | 0 | Knytex DB120 (393 gsm) | 32 | Knytex A130 (444 gsm) | 68 | 0 | 3.19 | 24h/20C, 2h/60 C | RTM | 3992 | DD11T309 | 35 | 3.5 | 0.1 | 1 | 7.84 | 1.47 | 0.147 | 21 | 0 |  |  |  |  | 25 | UNK | UNK | 7.84 |  | MD-DD11-UP2[90/±45/90]S | 90/45/-45/90/90/-45/45/90 | 39.66667 |  | 0.5566667 |  | 7.796667 |  | 1.322219
MD-DD11-UP2 | [90/±45/90]S | 30 | PE | CoRezyn 63-AX-051 | 0 | 0 | Knytex DB120 (393 gsm) | 32 | Knytex A130 (444 gsm) | 68 | 0 | 3.19 | 24h/20C, 2h/60 C | RTM | 3993 | DD11T308 | 21 | 2.1 | 0.1 | 4 |  |  |  | 69027 | 0 |  |  |  |  | 25 | UNK | UNK |  |  | MD-DD11-UP2[90/±45/90]S | 90/45/-45/90/90/-45/45/90 | 39.66667 |  | 0.5566667 |  | 7.796667 |  | 4.839019
MD-DD11-UP2 | [90/±45/90]S | 30 | PE | CoRezyn 63-AX-051 | 0 | 0 | Knytex DB120 (393 gsm) | 32 | Knytex A130 (444 gsm) | 68 | 0 | 3.19 | 24h/20C, 2h/60 C | RTM | 3994 | DD11T310 | 21 | 2.1 | 0.1 | 5 | 8 | 0.25 | 0.025 | 112343 | 0 |  |  |  |  | 25 | UNK | UNK | 8 |  | MD-DD11-UP2[90/±45/90]S | 90/45/-45/90/90/-45/45/90 | 39.66667 |  | 0.5566667 |  | 7.796667 |  | 5.050546
MD-DD11-UP2 | [90/±45/90]S | 30 | PE | CoRezyn 63-AX-051 | 0 | 0 | Knytex DB120 (393 gsm) | 32 | Knytex A130 (444 gsm) | 68 | 0 | 3.19 | 24h/20C, 2h/60 C | RTM | 3995 | DD11T315 | 21 | 2.1 | 0.1 | 5 | 7.94 | 0.26 | 0.026 | 104931 | 0 |  |  |  |  | 25 | UNK | UNK | 7.94 |  | MD-DD11-UP2[90/±45/90]S | 90/45/-45/90/90/-45/45/90 | 39.66667 |  | 0.5566667 |  | 7.796667 |  | 5.020904
MD-DD11-UP2 | [90/±45/90]S | 30 | PE | CoRezyn 63-AX-051 | 0 | 0 | Knytex DB120 (393 gsm) | 32 | Knytex A130 (444 gsm) | 68 | 0 | 3.19 | 24h/20C, 2h/60 C | RTM | 3997 | DD11T312 | 24 | 2.4 | 0.1 | 5 | 8.19 | 0.3 | 0.03 | 24784 | 0 |  |  |  |  | 25 | UNK | UNK | 8.19 |  | MD-DD11-UP2[90/±45/90]S | 90/45/-45/90/90/-45/45/90 | 39.66667 |  | 0.5566667 |  | 7.796667 |  | 4.394171
MD-DD11-UP2 | [90/±45/90]S | 30 | PE | CoRezyn 63-AX-051 | 0 | 0 | Knytex DB120 (393 gsm) | 32 | Knytex A130 (444 gsm) | 68 | 0 | 3.19 | 24h/20C, 2h/60 C | RTM | 3998 | DD11T301 | 24 | 2.4 | 0.1 | 4 | 7.41 | 0.31 | 0.031 | 10054 | 0 |  |  |  |  | 25 | UNK | UNK | 7.41 |  | MD-DD11-UP2[90/±45/90]S | 90/45/-45/90/90/-45/45/90 | 39.66667 |  | 0.5566667 |  | 7.796667 |  | 4.002339
MD-DD11-UP2 | [90/±45/90]S | 30 | PE | CoRezyn 63-AX-051 | 0 | 0 | Knytex DB120 (393 gsm) | 32 | Knytex A130 (444 gsm) | 68 | 0 | 3.19 | 24h/20C, 2h/60 C | RTM | 3999 | DD11T305 | 24 | 2.4 | 0.1 | 4 | 7.65 | 0.31 | 0.031 | 8202 | 0 |  |  |  |  | 25 | UNK | UNK | 7.65 |  | MD-DD11-UP2[90/±45/90]S | 90/45/-45/90/90/-45/45/90 | 39.66667 |  | 0.5566667 |  | 7.796667 |  | 3.91392
MD-DD11-UP2 | [0/±45/0]S | 30 | PE | CoRezyn 63-AX-051 | Knytex A130 (444 gsm) | 68 | Knytex DB120 (393 gsm) | 32 | 0 | 0 | 0 | 3.19 | 24h/20C, 2h/60 C | RTM | 4325 | DD11224 | 103 | -103 | -1 | 5 |  |  |  | 1695591 | 0 |  |  |  |  | 25 | UNK | UNK |  |  | MD-DD11-UP2[0/±45/0]S | 0/45/-45/0/0/-45/45/0 | 591.3333 | -318.3333 | 3 |  | 19.4 |  | 6.229321
MD-DD11-UP2 | [0/±45/0]S | 30 | PE | CoRezyn 63-AX-051 | Knytex A130 (444 gsm) | 68 | Knytex DB120 (393 gsm) | 32 | 0 | 0 | 0 | 3.19 | 24h/20C, 2h/60 C | RTM | 4322 | DD11227 | 138 | -138 | -1 | 5 |  |  |  | 79076 | 0 |  |  |  |  | 25 | UNK | UNK |  |  | MD-DD11-UP2[0/±45/0]S | 0/45/-45/0/0/-45/45/0 | 591.3333 | -318.3333 | 3 |  | 19.4 |  | 4.898045
MD-DD11-UP2 | [0/±45/0]S | 30 | PE | CoRezyn 63-AX-051 | Knytex A130 (444 gsm) | 68 | Knytex DB120 (393 gsm) | 32 | 0 | 0 | 0 | 3.19 | 24h/20C, 2h/60 C | RTM | 4323 | DD11221 | 103 | -103 | -1 | 5 |  |  |  | 1767448 | 0 |  |  |  |  | 25 | UNK | UNK |  |  | MD-DD11-UP2[0/±45/0]S | 0/45/-45/0/0/-45/45/0 | 591.3333 | -318.3333 | 3 |  | 19.4 |  | 6.247347
MD-DD11-UP2 | [0/±45/0]S | 30 | PE | CoRezyn 63-AX-051 | Knytex A130 (444 gsm) | 68 | Knytex DB120 (393 gsm) | 32 | 0 | 0 | 0 | 3.19 | 24h/20C, 2h/60 C | RTM | 4328 | DD11213 | 138 | -138 | -1 | 5 |  |  |  | 40380 | 0 |  |  |  |  | 25 | UNK | UNK |  |  | MD-DD11-UP2[0/±45/0]S | 0/45/-45/0/0/-45/45/0 | 591.3333 | -318.3333 | 3 |  | 19.4 |  | 4.606166
MD-DD11-UP2 | [0/±45/0]S | 30 | PE | CoRezyn 63-AX-051 | Knytex A130 (444 gsm) | 68 | Knytex DB120 (393 gsm) | 32 | 0 | 0 | 0 | 3.19 | 24h/20C, 2h/60 C | RTM | 4329 | DD11219 | 138 | -138 | -1 | 5 |  |  |  | 118395 | 0 |  |  |  |  | 25 | UNK | UNK |  |  | MD-DD11-UP2[0/±45/0]S | 0/45/-45/0/0/-45/45/0 | 591.3333 | -318.3333 | 3 |  | 19.4 |  | 5.073333
MD-DD11-UP2 | [0/±45/0]S | 30 | PE | CoRezyn 63-AX-051 | Knytex A130 (444 gsm) | 68 | Knytex DB120 (393 gsm) | 32 | 0 | 0 | 0 | 3.19 | 24h/20C, 2h/60 C | RTM | 4330 | DD11210 | 138 | -138 | -1 | 5 |  |  |  | 32677 | 0 |  |  |  |  | 25 | UNK | UNK |  |  | MD-DD11-UP2[0/±45/0]S | 0/45/-45/0/0/-45/45/0 | 591.3333 | -318.3333 | 3 |  | 19.4 |  | 4.514242
MD-DD11-UP2 | [0/±45/0]S | 30 | PE | CoRezyn 63-AX-051 | Knytex A130 (444 gsm) | 68 | Knytex DB120 (393 gsm) | 32 | 0 | 0 | 0 | 3.19 | 24h/20C, 2h/60 C | RTM | 4331 | DD11212 | 121 | -121 | -1 | 5 |  |  |  | 269627 | 0 |  |  |  |  | 25 | UNK | UNK |  |  | MD-DD11-UP2[0/±45/0]S | 0/45/-45/0/0/-45/45/0 | 591.3333 | -318.3333 | 3 |  | 19.4 |  | 5.430763
MD-DD11-UP2 | [0/±45/0]S | 30 | PE | CoRezyn 63-AX-051 | Knytex A130 (444 gsm) | 68 | Knytex DB120 (393 gsm) | 32 | 0 | 0 | 0 | 3.19 | 24h/20C, 2h/60 C | RTM | 4332 | DD11215 | 121 | -121 | -1 | 5 |  |  |  | 406842 | 0 |  |  |  |  | 25 | UNK | UNK |  |  | MD-DD11-UP2[0/±45/0]S | 0/45/-45/0/0/-45/45/0 | 591.3333 | -318.3333 | 3 |  | 19.4 |  | 5.609426
MD-DD11-UP2 | [0/±45/0]S | 30 | PE | CoRezyn 63-AX-051 | Knytex A130 (444 gsm) | 68 | Knytex DB120 (393 gsm) | 32 | 0 | 0 | 0 | 3.19 | 24h/20C, 2h/60 C | RTM | 4333 | DD11214 | 121 | -121 | -1 | 5 |  |  |  | 464001 | 0 |  |  |  |  | 25 | UNK | UNK |  |  | MD-DD11-UP2[0/±45/0]S | 0/45/-45/0/0/-45/45/0 | 591.3333 | -318.3333 | 3 |  | 19.4 |  | 5.666519
MD-DD11-UP2 | [0/±45/0]S | 30 | PE | CoRezyn 63-AX-051 | Knytex A130 (444 gsm) | 68 | Knytex DB120 (393 gsm) | 32 | 0 | 0 | 0 | 3.19 | 24h/20C, 2h/60 C | RTM | 4334 | DD11223 | 103 | -103 | -1 | 5 |  |  |  | 2148180 | 0 |  |  |  |  | 25 | UNK | UNK |  |  | MD-DD11-UP2[0/±45/0]S | 0/45/-45/0/0/-45/45/0 | 591.3333 | -318.3333 | 3 |  | 19.4 |  | 6.332071
MD-DD11-UP2 | [0/±45/0]S | 30 | PE | CoRezyn 63-AX-051 | Knytex A130 (444 gsm) | 68 | Knytex DB120 (393 gsm) | 32 | 0 | 0 | 0 | 3.19 | 24h/20C, 2h/60 C | RTM | 4336 | DD11225 | 172 | -172 | -1 | 5 |  |  |  | 9734 | 0 |  |  |  |  | 25 | UNK | UNK |  |  | MD-DD11-UP2[0/±45/0]S | 0/45/-45/0/0/-45/45/0 | 591.3333 | -318.3333 | 3 |  | 19.4 |  | 3.988291
MD-DD11-UP2 | [0/±45/0]S | 30 | PE | CoRezyn 63-AX-051 | Knytex A130 (444 gsm) | 68 | Knytex DB120 (393 gsm) | 32 | 0 | 0 | 0 | 3.19 | 24h/20C, 2h/60 C | RTM | 4337 | DD11220 | 172 | -172 | -1 | 5 |  |  |  | 11680 | 0 |  |  |  |  | 25 | UNK | UNK |  |  | MD-DD11-UP2[0/±45/0]S | 0/45/-45/0/0/-45/45/0 | 591.3333 | -318.3333 | 3 |  | 19.4 |  | 4.067443
MD-DD11-UP2 | [0/±45/0]S | 30 | PE | CoRezyn 63-AX-051 | Knytex A130 (444 gsm) | 68 | Knytex DB120 (393 gsm) | 32 | 0 | 0 | 0 | 3.19 | 24h/20C, 2h/60 C | RTM | 4338 | DD11217 | 172 | -172 | -1 | 3 |  |  |  | 6888 | 0 |  |  |  |  | 25 | UNK | UNK |  |  | MD-DD11-UP2[0/±45/0]S | 0/45/-45/0/0/-45/45/0 | 591.3333 | -318.3333 | 3 |  | 19.4 |  | 3.838093
MD-DD11-UP2 | [0/±45/0]S | 30 | PE | CoRezyn 63-AX-051 | Knytex A130 (444 gsm) | 68 | Knytex DB120 (393 gsm) | 32 | 0 | 0 | 0 | 3.19 | 24h/20C, 2h/60 C | RTM | 4339 | DD11218 | 207 | -207 | -1 | 1 |  |  |  | 1144 | 0 |  |  |  |  | 25 | UNK | UNK |  |  | MD-DD11-UP2[0/±45/0]S | 0/45/-45/0/0/-45/45/0 | 591.3333 | -318.3333 | 3 |  | 19.4 |  | 3.058426
MD-DD11-UP2 | [0/±45/0]S | 30 | PE | CoRezyn 63-AX-051 | Knytex A130 (444 gsm) | 68 | Knytex DB120 (393 gsm) | 32 | 0 | 0 | 0 | 3.19 | 24h/20C, 2h/60 C | RTM | 4340 | DD11211 | 207 | -207 | -1 | 1 |  |  |  | 987 | 0 |  |  |  |  | 25 | UNK | UNK |  |  | MD-DD11-UP2[0/±45/0]S | 0/45/-45/0/0/-45/45/0 | 591.3333 | -318.3333 | 3 |  | 19.4 |  | 2.994317
MD-DD11-UP2 | [0/±45/0]S | 30 | PE | CoRezyn 63-AX-051 | Knytex A130 (444 gsm) | 68 | Knytex DB120 (393 gsm) | 32 | 0 | 0 | 0 | 3.19 | 24h/20C, 2h/60 C | RTM | 4341 | DD11216 | 207 | -207 | -1 | 1 |  |  |  | 2953 | 0 |  |  |  |  | 25 | UNK | UNK |  |  | MD-DD11-UP2[0/±45/0]S | 0/45/-45/0/0/-45/45/0 | 591.3333 | -318.3333 | 3 |  | 19.4 |  | 3.470263
MD-DD11-UP2 | [0/±45/0]S | 30 | PE | CoRezyn 63-AX-051 | Knytex A130 (444 gsm) | 68 | Knytex DB120 (393 gsm) | 32 | 0 | 0 | 0 | 3.19 | 24h/20C, 2h/60 C | RTM | 4365 | DD11244 | 138 | -138 | -1 | 10 |  |  |  | 1023726 | 0 |  |  |  |  | 25 | UNK | UNK |  |  | MD-DD11-UP2[0/±45/0]S | 0/45/-45/0/0/-45/45/0 | 591.3333 | -318.3333 | 3 |  | 19.4 |  | 6.010184
MD-DD11E3-EP3 | [0/±45/0]S | 32 | EP | SP Prime 20 | Knytex A130 (444 gsm) | 68 | Knytex DB120 (393 gsm) | 32 | 0 | 0 | 0 | 3.07 | 24h/20C, 6h/80 C | RTM | 8670 | DD11E3-137 | -17.2 | -172 | 10 | 2 |  |  |  | 3171 | 0 |  |  |  |  | 25 | UNK | UNK |  |  | MD-DD11E3-EP3[0/±45/0]S | 0/45/-45/0/0/-45/45/0 | 624.3333 | -264.5 | 3.066667 |  | 20.36667 |  | 3.501196
MD-DD11E3-EP3 | [0/±45/0]S | 32 | EP | SP Prime 20 | Knytex A130 (444 gsm) | 68 | Knytex DB120 (393 gsm) | 32 | 0 | 0 | 0 | 3.07 | 24h/20C, 6h/80 C | RTM | 8671 | DD11E3-127 | -10.3 | -103 | 10 | 6 |  |  |  | 3316245 | 0 |  |  |  |  | 25 | UNK | UNK |  |  | MD-DD11E3-EP3[0/±45/0]S | 0/45/-45/0/0/-45/45/0 | 624.3333 | -264.5 | 3.066667 |  | 20.36667 |  | 6.520647
MD-DD11E3-EP3 | [0/±45/0]S | 32 | EP | SP Prime 20 | Knytex A130 (444 gsm) | 68 | Knytex DB120 (393 gsm) | 32 | 0 | 0 | 0 | 3.07 | 24h/20C, 6h/80 C | RTM | 8672 | DD11E3-111 | -13.8 | -138 | 10 | 4 |  |  |  | 628028 | 0 |  |  |  |  | 25 | UNK | UNK |  |  | MD-DD11E3-EP3[0/±45/0]S | 0/45/-45/0/0/-45/45/0 | 624.3333 | -264.5 | 3.066667 |  | 20.36667 |  | 5.797979
MD-DD11E3-EP3 | [0/±45/0]S | 32 | EP | SP Prime 20 | Knytex A130 (444 gsm) | 68 | Knytex DB120 (393 gsm) | 32 | 0 | 0 | 0 | 3.07 | 24h/20C, 6h/80 C | RTM | 8673 | DD11E3-125 | -13.8 | -138 | 10 | 4 |  |  |  | 142149 | 0 |  |  |  |  | 25 | UNK | UNK |  |  | MD-DD11E3-EP3[0/±45/0]S | 0/45/-45/0/0/-45/45/0 | 624.3333 | -264.5 | 3.066667 |  | 20.36667 |  | 5.152744
MD-DD11E3-EP3 | [0/±45/0]S | 32 | EP | SP Prime 20 | Knytex A130 (444 gsm) | 68 | Knytex DB120 (393 gsm) | 32 | 0 | 0 | 0 | 3.07 | 24h/20C, 6h/80 C | RTM | 8674 | DD11E3-116 | -13.8 | -138 | 10 | 4 |  |  |  | 73148 | 0 |  |  |  |  | 25 | UNK | UNK |  |  | MD-DD11E3-EP3[0/±45/0]S | 0/45/-45/0/0/-45/45/0 | 624.3333 | -264.5 | 3.066667 |  | 20.36667 |  | 4.864202
MD-DD11E3-EP3 | [0/±45/0]S | 32 | EP | SP Prime 20 | Knytex A130 (444 gsm) | 68 | Knytex DB120 (393 gsm) | 32 | 0 | 0 | 0 | 3.07 | 24h/20C, 6h/80 C | RTM | 8675 | DD11E3-134 | -17.2 | -172 | 10 | 1 |  |  |  | 4063 | 0 |  |  |  |  | 25 | UNK | UNK |  |  | MD-DD11E3-EP3[0/±45/0]S | 0/45/-45/0/0/-45/45/0 | 624.3333 | -264.5 | 3.066667 |  | 20.36667 |  | 3.608847
MD-DD11E3-EP3 | [0/±45/0]S | 32 | EP | SP Prime 20 | Knytex A130 (444 gsm) | 68 | Knytex DB120 (393 gsm) | 32 | 0 | 0 | 0 | 3.07 | 24h/20C, 6h/80 C | RTM | 8676 | DD11E3-124 | -17.2 | -172 | 10 | 1 |  |  |  | 7803 | 0 |  |  |  |  | 25 | UNK | UNK |  |  | MD-DD11E3-EP3[0/±45/0]S | 0/45/-45/0/0/-45/45/0 | 624.3333 | -264.5 | 3.066667 |  | 20.36667 |  | 3.892262
MD-DD11E3-EP3 | [0/±45/0]S | 32 | EP | SP Prime 20 | Knytex A130 (444 gsm) | 68 | Knytex DB120 (393 gsm) | 32 | 0 | 0 | 0 | 3.07 | 24h/20C, 6h/80 C | RTM | 8680 | DD11E3-147 | -10.3 | -103 | 10 | 6 |  |  |  | 6853926 | 0 |  |  |  |  | 25 | UNK | UNK |  |  | MD-DD11E3-EP3[0/±45/0]S | 0/45/-45/0/0/-45/45/0 | 624.3333 | -264.5 | 3.066667 |  | 20.36667 |  | 6.835939
MD-DD11E3-EP3 | [0/±45/0]S | 32 | EP | SP Prime 20 | Knytex A130 (444 gsm) | 68 | Knytex DB120 (393 gsm) | 32 | 0 | 0 | 0 | 3.07 | 24h/20C, 6h/80 C | RTM | 8700 | DD11E3-118 | -20.7 | -207 | 10 | 1 |  |  |  | 68 | 0 |  |  |  |  | 25 | UNK | UNK |  |  | MD-DD11E3-EP3[0/±45/0]S | 0/45/-45/0/0/-45/45/0 | 624.3333 | -264.5 | 3.066667 |  | 20.36667 |  | 1.832509
MD-DD11E3-EP3 | [0/±45/0]S | 32 | EP | SP Prime 20 | Knytex A130 (444 gsm) | 68 | Knytex DB120 (393 gsm) | 32 | 0 | 0 | 0 | 3.07 | 24h/20C, 6h/80 C | RTM | 8701 | DD11E3-139 | -20.7 | -207 | 10 | 1 |  |  |  | 81 | 0 |  |  |  |  | 25 | UNK | UNK |  |  | MD-DD11E3-EP3[0/±45/0]S | 0/45/-45/0/0/-45/45/0 | 624.3333 | -264.5 | 3.066667 |  | 20.36667 |  | 1.908485
MD-DD11E3-EP3 | [0/±45/0]S | 32 | EP | SP Prime 20 | Knytex A130 (444 gsm) | 68 | Knytex DB120 (393 gsm) | 32 | 0 | 0 | 0 | 3.07 | 24h/20C, 6h/80 C | RTM | 8702 | DD11E3-132 | -20.7 | -207 | 10 | 1 |  |  |  | 53 | 0 |  |  |  |  | 25 | UNK | UNK |  |  | MD-DD11E3-EP3[0/±45/0]S | 0/45/-45/0/0/-45/45/0 | 624.3333 | -264.5 | 3.066667 |  | 20.36667 |  | 1.724276
MD-DD11E3-EP3 | [0/±45/0]S | 32 | EP | SP Prime 20 | Knytex A130 (444 gsm) | 68 | Knytex DB120 (393 gsm) | 32 | 0 | 0 | 0 | 3.07 | 24h/20C, 6h/80 C | RTM | 8681 | DD11E3-128 | 103 | -103 | -1 | 3 |  |  |  | 4879300 | 0 |  |  |  |  | 25 | UNK | UNK |  |  | MD-DD11E3-EP3[0/±45/0]S | 0/45/-45/0/0/-45/45/0 | 624.3333 | -264.5 | 3.066667 |  | 20.36667 |  | 6.688358
MD-DD11E3-EP3 | [0/±45/0]S | 32 | EP | SP Prime 20 | Knytex A130 (444 gsm) | 68 | Knytex DB120 (393 gsm) | 32 | 0 | 0 | 0 | 3.07 | 24h/20C, 6h/80 C | RTM | 8682 | DD11E3-131 | 138 | -138 | -1 | 2 |  |  |  | 17757 | 0 |  |  |  |  | 25 | UNK | UNK |  |  | MD-DD11E3-EP3[0/±45/0]S | 0/45/-45/0/0/-45/45/0 | 624.3333 | -264.5 | 3.066667 |  | 20.36667 |  | 4.24937
MD-DD11E3-EP3 | [0/±45/0]S | 32 | EP | SP Prime 20 | Knytex A130 (444 gsm) | 68 | Knytex DB120 (393 gsm) | 32 | 0 | 0 | 0 | 3.07 | 24h/20C, 6h/80 C | RTM | 8683 | DD11E3-115 | 138 | -138 | -1 | 2 |  |  |  | 35759 | 0 |  |  |  |  | 25 | UNK | UNK |  |  | MD-DD11E3-EP3[0/±45/0]S | 0/45/-45/0/0/-45/45/0 | 624.3333 | -264.5 | 3.066667 |  | 20.36667 |  | 4.553385
MD-DD11E3-EP3 | [0/±45/0]S | 32 | EP | SP Prime 20 | Knytex A130 (444 gsm) | 68 | Knytex DB120 (393 gsm) | 32 | 0 | 0 | 0 | 3.07 | 24h/20C, 6h/80 C | RTM | 8684 | DD11E3-130 | 138 | -138 | -1 | 2 |  |  |  | 64341 | 0 |  |  |  |  | 25 | UNK | UNK |  |  | MD-DD11E3-EP3[0/±45/0]S | 0/45/-45/0/0/-45/45/0 | 624.3333 | -264.5 | 3.066667 |  | 20.36667 |  | 4.808488
MD-DD11E3-EP3 | [0/±45/0]S | 32 | EP | SP Prime 20 | Knytex A130 (444 gsm) | 68 | Knytex DB120 (393 gsm) | 32 | 0 | 0 | 0 | 3.07 | 24h/20C, 6h/80 C | RTM | 8685 | DD11E3-148 | 103 | -103 | -1 | 4 |  |  |  | 1850142 | 0 |  |  |  |  | 25 | UNK | UNK |  |  | MD-DD11E3-EP3[0/±45/0]S | 0/45/-45/0/0/-45/45/0 | 624.3333 | -264.5 | 3.066667 |  | 20.36667 |  | 6.267205
MD-DD11E3-EP3 | [0/±45/0]S | 32 | EP | SP Prime 20 | Knytex A130 (444 gsm) | 68 | Knytex DB120 (393 gsm) | 32 | 0 | 0 | 0 | 3.07 | 24h/20C, 6h/80 C | RTM | 8703 | DD11E3-114 | 172 | -172 | -1 | 1 |  |  |  | 646 | 0 |  |  |  |  | 25 | UNK | UNK |  |  | MD-DD11E3-EP3[0/±45/0]S | 0/45/-45/0/0/-45/45/0 | 624.3333 | -264.5 | 3.066667 |  | 20.36667 |  | 2.810233
MD-DD11E3-EP3 | [0/±45/0]S | 32 | EP | SP Prime 20 | Knytex A130 (444 gsm) | 68 | Knytex DB120 (393 gsm) | 32 | 0 | 0 | 0 | 3.07 | 24h/20C, 6h/80 C | RTM | 8704 | DD11E3-122 | 172 | -172 | -1 | 1 |  |  |  | 3778 | 0 |  |  |  |  | 25 | UNK | UNK |  |  | MD-DD11E3-EP3[0/±45/0]S | 0/45/-45/0/0/-45/45/0 | 624.3333 | -264.5 | 3.066667 |  | 20.36667 |  | 3.577262
MD-DD11E3-EP3 | [0/±45/0]S | 32 | EP | SP Prime 20 | Knytex A130 (444 gsm) | 68 | Knytex DB120 (393 gsm) | 32 | 0 | 0 | 0 | 3.07 | 24h/20C, 6h/80 C | RTM | 8705 | DD11E3-123 | 172 | -172 | -1 | 1 |  |  |  | 1680 | 0 |  |  |  |  | 25 | UNK | UNK |  |  | MD-DD11E3-EP3[0/±45/0]S | 0/45/-45/0/0/-45/45/0 | 624.3333 | -264.5 | 3.066667 |  | 20.36667 |  | 3.225309
MD-DD11E3-EP3 | [0/±45/0]S | 32 | EP | SP Prime 20 | Knytex A130 (444 gsm) | 68 | Knytex DB120 (393 gsm) | 32 | 0 | 0 | 0 | 3.07 | 24h/20C, 6h/80 C | RTM | 10388 | DD11E3-330 | -24.1 | -241 | 10 | 1 |  |  |  | 9 | 0 |  |  |  |  | 25 | UNK | UNK |  |  | MD-DD11E3-EP3[0/±45/0]S | 0/45/-45/0/0/-45/45/0 | 624.3333 | -264.5 | 3.066667 |  | 20.36667 |  | 0.9542425
MD-DD11E3-EP3 | [0/±45/0]S | 32 | EP | SP Prime 20 | Knytex A130 (444 gsm) | 68 | Knytex DB120 (393 gsm) | 32 | 0 | 0 | 0 | 3.07 | 24h/20C, 6h/80 C | RTM | 10389 | DD11E3-331 | -17.2 | -172 | 10 | 2 |  |  |  | 14155 | 0 |  |  |  |  | 25 | UNK | UNK |  |  | MD-DD11E3-EP3[0/±45/0]S | 0/45/-45/0/0/-45/45/0 | 624.3333 | -264.5 | 3.066667 |  | 20.36667 |  | 4.15091
MD-DD11E3-EP3 | [0/±45/0]S | 32 | EP | SP Prime 20 | Knytex A130 (444 gsm) | 68 | Knytex DB120 (393 gsm) | 32 | 0 | 0 | 0 | 3.07 | 24h/20C, 6h/80 C | RTM | 10390 | DD11E3-332 | -13.8 | -138 | 10 | 4 |  |  |  | 100092 | 0 |  |  |  |  | 25 | UNK | UNK |  |  | MD-DD11E3-EP3[0/±45/0]S | 0/45/-45/0/0/-45/45/0 | 624.3333 | -264.5 | 3.066667 |  | 20.36667 |  | 5.000399
MD-DD12-UP2 | [0/±45/0]S | 41 | PE | CoRezyn 63-AX-051 | Knytex A130 (444 gsm) | 68 | Knytex DB120 (393 gsm) | 32 | 0 | 0 | 0 | 2.4 | 24h/20C, 2h/60 C | RTM | 2845 | DD12103 | 414 | 41.4 | 0.1 | 2 | 26.4 | 1.53 | 0.153 | 4967 | 0 |  |  |  |  | 22 | UNK | UNK | 26.4 |  | MD-DD12-UP2[0/±45/0]S | 0/45/-45/0/0/-45/45/0 | 210.5 |  | 2.726667 |  | 26.46667 |  | 3.696094
MD-DD12-UP2 | [0/±45/0]S | 41 | PE | CoRezyn 63-AX-051 | Knytex A130 (444 gsm) | 68 | Knytex DB120 (393 gsm) | 32 | 0 | 0 | 0 | 2.4 | 24h/20C, 2h/60 C | RTM | 2846 | DD12107 | 276 | 27.6 | 0.1 | 12 | 29.3 | 0.94 | 0.094 | 272993 | 0 |  |  |  |  | 22 | UNK | UNK | 29.3 |  | MD-DD12-UP2[0/±45/0]S | 0/45/-45/0/0/-45/45/0 | 210.5 |  | 2.726667 |  | 26.46667 |  | 5.436152
MD-DD12-UP2 | [0/±45/0]S | 41 | PE | CoRezyn 63-AX-051 | Knytex A130 (444 gsm) | 68 | Knytex DB120 (393 gsm) | 32 | 0 | 0 | 0 | 2.4 | 24h/20C, 2h/60 C | RTM | 2847 | DD12109 | 276 | 27.6 | 0.1 | 12 | 24.6 | 1.12 | 0.112 | 252590 | 0 |  |  |  |  | 22 | UNK | UNK | 24.6 |  | MD-DD12-UP2[0/±45/0]S | 0/45/-45/0/0/-45/45/0 | 210.5 |  | 2.726667 |  | 26.46667 |  | 5.402416
MD-DD12-UP2 | [0/±45/0]S | 41 | PE | CoRezyn 63-AX-051 | Knytex A130 (444 gsm) | 68 | Knytex DB120 (393 gsm) | 32 | 0 | 0 | 0 | 2.4 | 24h/20C, 2h/60 C | RTM | 2848 | DD12104 | 241 | 24.1 | 0.1 | 12 | 26.3 | 0.9 | 0.09 | 721943 | 0 |  |  |  |  | 22 | UNK | UNK | 26.3 |  | MD-DD12-UP2[0/±45/0]S | 0/45/-45/0/0/-45/45/0 | 210.5 |  | 2.726667 |  | 26.46667 |  | 5.858503
MD-DD12-UP2 | [0/±45/0]S | 41 | PE | CoRezyn 63-AX-051 | Knytex A130 (444 gsm) | 68 | Knytex DB120 (393 gsm) | 32 | 0 | 0 | 0 | 2.4 | 24h/20C, 2h/60 C | RTM | 2849 | DD12111 | 345 | 34.5 | 0.1 | 5 | 24.7 | 1.46 | 0.146 | 27280 | 0 |  |  |  |  | 22 | UNK | UNK | 24.7 |  | MD-DD12-UP2[0/±45/0]S | 0/45/-45/0/0/-45/45/0 | 210.5 |  | 2.726667 |  | 26.46667 |  | 4.435844
MD-DD12-UP2 | [0/±45/0]S | 41 | PE | CoRezyn 63-AX-051 | Knytex A130 (444 gsm) | 68 | Knytex DB120 (393 gsm) | 32 | 0 | 0 | 0 | 2.4 | 24h/20C, 2h/60 C | RTM | 2850 | DD12106 | 345 | 34.5 | 0.1 | 5 | 25.8 | 1.42 | 0.142 | 55126 | 0 |  |  |  |  | 22 | UNK | UNK | 25.8 |  | MD-DD12-UP2[0/±45/0]S | 0/45/-45/0/0/-45/45/0 | 210.5 |  | 2.726667 |  | 26.46667 |  | 4.741356
MD-DD12-UP2 | [0/±45/0]S | 41 | PE | CoRezyn 63-AX-051 | Knytex A130 (444 gsm) | 68 | Knytex DB120 (393 gsm) | 32 | 0 | 0 | 0 | 2.4 | 24h/20C, 2h/60 C | RTM | 2851 | DD12105 | 345 | 34.5 | 0.1 | 5 | 26.6 | 1.49 | 0.149 | 50100 | 0 |  |  |  |  | 22 | UNK | UNK | 26.6 |  | MD-DD12-UP2[0/±45/0]S | 0/45/-45/0/0/-45/45/0 | 210.5 |  | 2.726667 |  | 26.46667 |  | 4.699838
MD-DD12-UP2 | [0/±45/0]S | 41 | PE | CoRezyn 63-AX-051 | Knytex A130 (444 gsm) | 68 | Knytex DB120 (393 gsm) | 32 | 0 | 0 | 0 | 2.4 | 24h/20C, 2h/60 C | RTM | 2852 | DD12101 | 276 | 27.6 | 0.1 | 5 | 27 | 1.05 | 0.105 | 199436 | 0 |  |  |  |  | 22 | UNK | UNK | 27 |  | MD-DD12-UP2[0/±45/0]S | 0/45/-45/0/0/-45/45/0 | 210.5 |  | 2.726667 |  | 26.46667 |  | 5.299804
MD-DD13-UP2 | [0/±45/0]S | 46 | PE | CoRezyn 63-AX-051 | Knytex A130 (444 gsm) | 68 | Knytex DB120 (393 gsm) | 32 | 0 | 0 | 0 | 2.13 | 24h/20C, 2h/60 C | RTM | 2833 | DD13101 | 414 | 41.4 | 0.1 | 4 | 26.2 | 1.6 | 0.16 | 5769 | 0 |  |  |  |  | 22 | UNK | UNK | 26.2 |  | MD-DD13-UP2[0/±45/0]S | 0/45/-45/0/0/-45/45/0 | 821 | -314 | 2.693333 |  | 30.96667 |  | 3.761101
MD-DD13-UP2 | [0/±45/0]S | 46 | PE | CoRezyn 63-AX-051 | Knytex A130 (444 gsm) | 68 | Knytex DB120 (393 gsm) | 32 | 0 | 0 | 0 | 2.13 | 24h/20C, 2h/60 C | RTM | 2834 | DD13102 | 414 | 41.4 | 0.1 | 4 | 29 | 1.39 | 0.139 | 7805 | 0 |  |  |  |  | 22 | UNK | UNK | 29 |  | MD-DD13-UP2[0/±45/0]S | 0/45/-45/0/0/-45/45/0 | 821 | -314 | 2.693333 |  | 30.96667 |  | 3.892373
MD-DD13-UP2 | [0/±45/0]S | 46 | PE | CoRezyn 63-AX-051 | Knytex A130 (444 gsm) | 68 | Knytex DB120 (393 gsm) | 32 | 0 | 0 | 0 | 2.13 | 24h/20C, 2h/60 C | RTM | 2835 | DD13107 | 345 | 34.5 | 0.1 | 5 | 29.3 | 1.26 | 0.126 | 17253 | 0 |  |  |  |  | 22 | UNK | UNK | 29.3 |  | MD-DD13-UP2[0/±45/0]S | 0/45/-45/0/0/-45/45/0 | 821 | -314 | 2.693333 |  | 30.96667 |  | 4.236865
MD-DD13-UP2 | [0/±45/0]S | 46 | PE | CoRezyn 63-AX-051 | Knytex A130 (444 gsm) | 68 | Knytex DB120 (393 gsm) | 32 | 0 | 0 | 0 | 2.13 | 24h/20C, 2h/60 C | RTM | 2836 | DD13108 | 207 | 20.7 | 0.1 | 12 | 27.6 | 0.77 | 0.077 | 1397049 | 0 |  |  |  |  | 22 | UNK | UNK | 27.6 |  | MD-DD13-UP2[0/±45/0]S | 0/45/-45/0/0/-45/45/0 | 821 | -314 | 2.693333 |  | 30.96667 |  | 6.145212
MD-DD13-UP2 | [0/±45/0]S | 46 | PE | CoRezyn 63-AX-051 | Knytex A130 (444 gsm) | 68 | Knytex DB120 (393 gsm) | 32 | 0 | 0 | 0 | 2.13 | 24h/20C, 2h/60 C | RTM | 2837 | DD13106 | 345 | 34.5 | 0.1 | 5 | 31.2 | 1.15 | 0.115 | 28437 | 0 |  |  |  |  | 22 | UNK | UNK | 31.2 |  | MD-DD13-UP2[0/±45/0]S | 0/45/-45/0/0/-45/45/0 | 821 | -314 | 2.693333 |  | 30.96667 |  | 4.453884
MD-DD13-UP2 | [0/±45/0]S | 46 | PE | CoRezyn 63-AX-051 | Knytex A130 (444 gsm) | 68 | Knytex DB120 (393 gsm) | 32 | 0 | 0 | 0 | 2.13 | 24h/20C, 2h/60 C | RTM | 2838 | DD13105 | 345 | 34.5 | 0.1 | 5 | 26.9 | 1.49 | 0.149 | 19323 | 0 |  |  |  |  | 22 | UNK | UNK | 26.9 |  | MD-DD13-UP2[0/±45/0]S | 0/45/-45/0/0/-45/45/0 | 821 | -314 | 2.693333 |  | 30.96667 |  | 4.286075
MD-DD13-UP2 | [0/±45/0]S | 46 | PE | CoRezyn 63-AX-051 | Knytex A130 (444 gsm) | 68 | Knytex DB120 (393 gsm) | 32 | 0 | 0 | 0 | 2.13 | 24h/20C, 2h/60 C | RTM | 2839 | DD13113 | 276 | 27.6 | 0.1 | 10 | 28.9 | 0.97 | 0.097 | 145120 | 0 |  |  |  |  | 22 | UNK | UNK | 28.9 |  | MD-DD13-UP2[0/±45/0]S | 0/45/-45/0/0/-45/45/0 | 821 | -314 | 2.693333 |  | 30.96667 |  | 5.161727
MD-DD13-UP2 | [0/±45/0]S | 46 | PE | CoRezyn 63-AX-051 | Knytex A130 (444 gsm) | 68 | Knytex DB120 (393 gsm) | 32 | 0 | 0 | 0 | 2.13 | 24h/20C, 2h/60 C | RTM | 2840 | DD13114 | 276 | 27.6 | 0.1 | 10 | 30.2 | 0.91 | 0.091 | 85412 | 0 |  |  |  |  | 22 | UNK | UNK | 30.2 |  | MD-DD13-UP2[0/±45/0]S | 0/45/-45/0/0/-45/45/0 | 821 | -314 | 2.693333 |  | 30.96667 |  | 4.931519
MD-DD13-UP2 | [0/±45/0]S | 46 | PE | CoRezyn 63-AX-051 | Knytex A130 (444 gsm) | 68 | Knytex DB120 (393 gsm) | 32 | 0 | 0 | 0 | 2.13 | 24h/20C, 2h/60 C | RTM | 2841 | DD13115 | 276 | 27.6 | 0.1 | 10 | 31.7 | 0.89 | 0.089 | 124822 | 0 |  |  |  |  | 22 | UNK | UNK | 31.7 |  | MD-DD13-UP2[0/±45/0]S | 0/45/-45/0/0/-45/45/0 | 821 | -314 | 2.693333 |  | 30.96667 |  | 5.096291
MD-DD13-UP2 | [0/±45/0]S | 46 | PE | CoRezyn 63-AX-051 | Knytex A130 (444 gsm) | 68 | Knytex DB120 (393 gsm) | 32 | 0 | 0 | 0 | 2.13 | 24h/20C, 2h/60 C | RTM | 2890 | DD13130 | -20.7 | -207 | 10 | 2 |  |  |  | 1870 | 0 |  |  |  |  | 25 | UNK | UNK |  |  | MD-DD13-UP2[0/±45/0]S | 0/45/-45/0/0/-45/45/0 | 821 | -314 | 2.693333 |  | 30.96667 |  | 3.271842
MD-DD13-UP2 | [0/±45/0]S | 46 | PE | CoRezyn 63-AX-051 | Knytex A130 (444 gsm) | 68 | Knytex DB120 (393 gsm) | 32 | 0 | 0 | 0 | 2.13 | 24h/20C, 2h/60 C | RTM | 2891 | DD13123 | -20.7 | -207 | 10 | 2 |  |  |  | 9529 | 0 |  |  |  |  | 25 | UNK | UNK |  |  | MD-DD13-UP2[0/±45/0]S | 0/45/-45/0/0/-45/45/0 | 821 | -314 | 2.693333 |  | 30.96667 |  | 3.979047
MD-DD13-UP2 | [0/±45/0]S | 46 | PE | CoRezyn 63-AX-051 | Knytex A130 (444 gsm) | 68 | Knytex DB120 (393 gsm) | 32 | 0 | 0 | 0 | 2.13 | 24h/20C, 2h/60 C | RTM | 2892 | DD13127 | -20.7 | -207 | 10 | 2 |  |  |  | 4017 | 0 |  |  |  |  | 25 | UNK | UNK |  |  | MD-DD13-UP2[0/±45/0]S | 0/45/-45/0/0/-45/45/0 | 821 | -314 | 2.693333 |  | 30.96667 |  | 3.603902
MD-DD13-UP2 | [0/±45/0]S | 46 | PE | CoRezyn 63-AX-051 | Knytex A130 (444 gsm) | 68 | Knytex DB120 (393 gsm) | 32 | 0 | 0 | 0 | 2.13 | 24h/20C, 2h/60 C | RTM | 2893 | DD13120 | -17.2 | -172 | 10 | 10 |  |  |  | 59117 | 0 |  |  |  |  | 25 | UNK | UNK |  |  | MD-DD13-UP2[0/±45/0]S | 0/45/-45/0/0/-45/45/0 | 821 | -314 | 2.693333 |  | 30.96667 |  | 4.771712
MD-DD13-UP2 | [0/±45/0]S | 46 | PE | CoRezyn 63-AX-051 | Knytex A130 (444 gsm) | 68 | Knytex DB120 (393 gsm) | 32 | 0 | 0 | 0 | 2.13 | 24h/20C, 2h/60 C | RTM | 2894 | DD13131 | -17.2 | -172 | 10 | 10 |  |  |  | 35801 | 0 |  |  |  |  | 25 | UNK | UNK |  |  | MD-DD13-UP2[0/±45/0]S | 0/45/-45/0/0/-45/45/0 | 821 | -314 | 2.693333 |  | 30.96667 |  | 4.553895
MD-DD13-UP2 | [0/±45/0]S | 46 | PE | CoRezyn 63-AX-051 | Knytex A130 (444 gsm) | 68 | Knytex DB120 (393 gsm) | 32 | 0 | 0 | 0 | 2.13 | 24h/20C, 2h/60 C | RTM | 2895 | DD13128 | -17.2 | -172 | 10 | 12 |  |  |  | 45057 | 0 |  |  |  |  | 25 | UNK | UNK |  |  | MD-DD13-UP2[0/±45/0]S | 0/45/-45/0/0/-45/45/0 | 821 | -314 | 2.693333 |  | 30.96667 |  | 4.653762
MD-DD13-UP2 | [0/±45/0]S | 46 | PE | CoRezyn 63-AX-051 | Knytex A130 (444 gsm) | 68 | Knytex DB120 (393 gsm) | 32 | 0 | 0 | 0 | 2.13 | 24h/20C, 2h/60 C | RTM | 2896 | DD13126 | -15.5 | -155 | 10 | 10 |  |  |  | 443122 | 0 |  |  |  |  | 25 | UNK | UNK |  |  | MD-DD13-UP2[0/±45/0]S | 0/45/-45/0/0/-45/45/0 | 821 | -314 | 2.693333 |  | 30.96667 |  | 5.646523
MD-DD14-UP2 | [0/±45/0]S | 43 | PE | CoRezyn 63-AX-051 | Knytex CM1701 (587 gsm) | 72 | Knytex DB120 (393 gsm) | 28 | 0 | 0 | 0 | 2.71 | 24h/20C, 2h/60 C | RTM | 4067 | DD14111 | 345 | 34.5 | 0.1 | 2 | 25.4 | 1.48 | 0.148 | 5851 | 0 |  |  |  |  | 22 | UNK | UNK | 25.4 |  | MD-DD14-UP2[0/±45/0]S | 0/45/-45/0/0/-45/45/0 | 728.3333 | -428 | 3 |  | 24.83333 |  | 3.76723
MD-DD14-UP2 | [0/±45/0]S | 43 | PE | CoRezyn 63-AX-051 | Knytex CM1701 (587 gsm) | 72 | Knytex DB120 (393 gsm) | 28 | 0 | 0 | 0 | 2.71 | 24h/20C, 2h/60 C | RTM | 4068 | DD14107 | 345 | 34.5 | 0.1 | 2 | 26 | 1.38 | 0.138 | 8812 | 0 |  |  |  |  | 22 | UNK | UNK | 26 |  | MD-DD14-UP2[0/±45/0]S | 0/45/-45/0/0/-45/45/0 | 728.3333 | -428 | 3 |  | 24.83333 |  | 3.945074
MD-DD14-UP2 | [0/±45/0]S | 43 | PE | CoRezyn 63-AX-051 | Knytex CM1701 (587 gsm) | 72 | Knytex DB120 (393 gsm) | 28 | 0 | 0 | 0 | 2.71 | 24h/20C, 2h/60 C | RTM | 4069 | DD14109 | 345 | 34.5 | 0.1 | 2 | 24.1 | 1.56 | 0.156 | 6090 | 0 |  |  |  |  | 22 | UNK | UNK | 24.1 |  | MD-DD14-UP2[0/±45/0]S | 0/45/-45/0/0/-45/45/0 | 728.3333 | -428 | 3 |  | 24.83333 |  | 3.784617
MD-DD14-UP2 | [0/±45/0]S | 43 | PE | CoRezyn 63-AX-051 | Knytex CM1701 (587 gsm) | 72 | Knytex DB120 (393 gsm) | 28 | 0 | 0 | 0 | 2.71 | 24h/20C, 2h/60 C | RTM | 4070 | DD14104 | 276 | 27.6 | 0.1 | 6 | 23.9 | 1.09 | 0.109 | 26391 | 0 |  |  |  |  | 22 | UNK | UNK | 23.9 |  | MD-DD14-UP2[0/±45/0]S | 0/45/-45/0/0/-45/45/0 | 728.3333 | -428 | 3 |  | 24.83333 |  | 4.421456
MD-DD14-UP2 | [0/±45/0]S | 43 | PE | CoRezyn 63-AX-051 | Knytex CM1701 (587 gsm) | 72 | Knytex DB120 (393 gsm) | 28 | 0 | 0 | 0 | 2.71 | 24h/20C, 2h/60 C | RTM | 4071 | DD14103 | 276 | 27.6 | 0.1 | 5 | 25.7 | 1.13 | 0.113 | 25357 | 0 |  |  |  |  | 22 | UNK | UNK | 25.7 |  | MD-DD14-UP2[0/±45/0]S | 0/45/-45/0/0/-45/45/0 | 728.3333 | -428 | 3 |  | 24.83333 |  | 4.404098
MD-DD14-UP2 | [0/±45/0]S | 43 | PE | CoRezyn 63-AX-051 | Knytex CM1701 (587 gsm) | 72 | Knytex DB120 (393 gsm) | 28 | 0 | 0 | 0 | 2.71 | 24h/20C, 2h/60 C | RTM | 4072 | DD14102 | 207 | 20.7 | 0.1 | 10 | 25.4 | 0.78 | 0.078 | 432261 | 0 |  |  |  |  | 22 | UNK | UNK | 25.4 |  | MD-DD14-UP2[0/±45/0]S | 0/45/-45/0/0/-45/45/0 | 728.3333 | -428 | 3 |  | 24.83333 |  | 5.635746
MD-DD14-UP2 | [0/±45/0]S | 43 | PE | CoRezyn 63-AX-051 | Knytex CM1701 (587 gsm) | 72 | Knytex DB120 (393 gsm) | 28 | 0 | 0 | 0 | 2.71 | 24h/20C, 2h/60 C | RTM | 4073 | DD14101 | 276 | 27.6 | 0.1 | 5 | 25.5 | 1.2 | 0.12 | 47275 | 0 |  |  |  |  | 22 | UNK | UNK | 25.5 |  | MD-DD14-UP2[0/±45/0]S | 0/45/-45/0/0/-45/45/0 | 728.3333 | -428 | 3 |  | 24.83333 |  | 4.674632
MD-DD14-UP2 | [0/±45/0]S | 43 | PE | CoRezyn 63-AX-051 | Knytex CM1701 (587 gsm) | 72 | Knytex DB120 (393 gsm) | 28 | 0 | 0 | 0 | 2.71 | 24h/20C, 2h/60 C | RTM | 4074 | DD14110 | 207 | 20.7 | 0.1 | 10 | 25.1 | 0.85 | 0.085 | 513840 | 0 |  |  |  |  | 22 | UNK | UNK | 25.1 |  | MD-DD14-UP2[0/±45/0]S | 0/45/-45/0/0/-45/45/0 | 728.3333 | -428 | 3 |  | 24.83333 |  | 5.710828
MD-DD14-UP2 | [0/±45/0]S | 43 | PE | CoRezyn 63-AX-051 | Knytex CM1701 (587 gsm) | 72 | Knytex DB120 (393 gsm) | 28 | 0 | 0 | 0 | 2.71 | 24h/20C, 2h/60 C | RTM | 4075 | DD14108 | 207 | 20.7 | 0.1 | 10 | 26 | 0.8 | 0.08 | 210479 | 0 |  |  |  |  | 22 | UNK | UNK | 26 |  | MD-DD14-UP2[0/±45/0]S | 0/45/-45/0/0/-45/45/0 | 728.3333 | -428 | 3 |  | 24.83333 |  | 5.323209
MD-DD16-UP2 | [90/0/±45/0]S | 33 | PE | CoRezyn 63-AX-051 | Knytex D155 (527 gsm) | 53 | Knytex DB120 (393 gsm) | 21 | Knytex D155 (527 gsm) | 26 | 0 | 4.62 | 24h/20C, 2h/60 C | RTM | 3650 | DD16102 | 284 | 28.4 | 0.1 | 2 | 17.1 | 1.83 | 0.183 | 32965 | 0 |  |  |  |  | 25 | UNK | UNK | 17.1 |  | MD-DD16-UP2[90/0/±45/0]S | 90/0/45/-45/0/0/-45/45/0/90 |  | -413.7143 |  |  |  |  | 4.518053
MD-DD16-UP2 | [90/0/±45/0]S | 33 | PE | CoRezyn 63-AX-051 | Knytex D155 (527 gsm) | 53 | Knytex DB120 (393 gsm) | 21 | Knytex D155 (527 gsm) | 26 | 0 | 4.62 | 24h/20C, 2h/60 C | RTM | 3654 | DD16108 | 204 | 20.4 | 0.1 | 10 | 18.1 | 1.26 | 0.126 | 844744 | 0 |  |  |  |  | 25 | UNK | UNK | 18.1 |  | MD-DD16-UP2[90/0/±45/0]S | 90/0/45/-45/0/0/-45/45/0/90 |  | -413.7143 |  |  |  |  | 5.926725
MD-DD16-UP2 | [90/0/±45/0]S | 33 | PE | CoRezyn 63-AX-051 | Knytex D155 (527 gsm) | 53 | Knytex DB120 (393 gsm) | 21 | Knytex D155 (527 gsm) | 26 | 0 | 4.62 | 24h/20C, 2h/60 C | RTM | 3655 | DD16101 | 206 | 20.6 | 0.1 | 10 | 18.9 | 1.24 | 0.124 | 274618 | 0 |  |  |  |  | 25 | UNK | UNK | 18.9 |  | MD-DD16-UP2[90/0/±45/0]S | 90/0/45/-45/0/0/-45/45/0/90 |  | -413.7143 |  |  |  |  | 5.438729
MD-DD16-UP2 | [90/0/±45/0]S | 33 | PE | CoRezyn 63-AX-051 | Knytex D155 (527 gsm) | 53 | Knytex DB120 (393 gsm) | 21 | Knytex D155 (527 gsm) | 26 | 0 | 4.62 | 24h/20C, 2h/60 C | RTM | 3656 | DD16103 | 204 | 20.4 | 0.1 | 10 | 18.2 | 1.27 | 0.127 | 658704 | 0 |  |  |  |  | 25 | UNK | UNK | 18.2 |  | MD-DD16-UP2[90/0/±45/0]S | 90/0/45/-45/0/0/-45/45/0/90 |  | -413.7143 |  |  |  |  | 5.81869
MD-DD16-UP2 | [90/0/±45/0]S | 33 | PE | CoRezyn 63-AX-051 | Knytex D155 (527 gsm) | 53 | Knytex DB120 (393 gsm) | 21 | Knytex D155 (527 gsm) | 26 | 0 | 4.62 | 24h/20C, 2h/60 C | RTM | 3657 | DD16106 | 214 | 21.4 | 0.1 | 10 | 18.6 | 1.3 | 0.13 | 523116 | 0 |  |  |  |  | 25 | UNK | UNK | 18.6 |  | MD-DD16-UP2[90/0/±45/0]S | 90/0/45/-45/0/0/-45/45/0/90 |  | -413.7143 |  |  |  |  | 5.718598
MD-DD16-UP2 | [90/0/±45/0]S | 33 | PE | CoRezyn 63-AX-051 | Knytex D155 (527 gsm) | 53 | Knytex DB120 (393 gsm) | 21 | Knytex D155 (527 gsm) | 26 | 0 | 4.62 | 24h/20C, 2h/60 C | RTM | 3651 | DD16105 | 284 | 28.4 | 0.1 | 2 | 19 | 1.68 | 0.168 | 29313 | 0 |  |  |  |  | 25 | UNK | UNK | 19 |  | MD-DD16-UP2[90/0/±45/0]S | 90/0/45/-45/0/0/-45/45/0/90 |  | -413.7143 |  |  |  |  | 4.46706
MD-DD16-UP2 | [90/0/±45/0]S | 33 | PE | CoRezyn 63-AX-051 | Knytex D155 (527 gsm) | 53 | Knytex DB120 (393 gsm) | 21 | Knytex D155 (527 gsm) | 26 | 0 | 4.62 | 24h/20C, 2h/60 C | RTM | 6072 | DD16222 | -27.6 | -276 | 10 | 2 |  |  |  | 41771 | 0 |  |  |  |  | 25 | UNK | UNK |  |  | MD-DD16-UP2[90/0/±45/0]S | 90/0/45/-45/0/0/-45/45/0/90 |  | -413.7143 |  |  |  |  | 4.620875
MD-DD16-UP2 | [90/0/±45/0]S | 33 | PE | CoRezyn 63-AX-051 | Knytex D155 (527 gsm) | 53 | Knytex DB120 (393 gsm) | 21 | Knytex D155 (527 gsm) | 26 | 0 | 4.62 | 24h/20C, 2h/60 C | RTM | 6073 | DD16217 | -24.1 | -241 | 10 | 5 |  |  |  | 174382 | 0 |  |  |  |  | 25 | UNK | UNK |  |  | MD-DD16-UP2[90/0/±45/0]S | 90/0/45/-45/0/0/-45/45/0/90 |  | -413.7143 |  |  |  |  | 5.241502
MD-DD16-UP2 | [90/0/±45/0]S | 33 | PE | CoRezyn 63-AX-051 | Knytex D155 (527 gsm) | 53 | Knytex DB120 (393 gsm) | 21 | Knytex D155 (527 gsm) | 26 | 0 | 4.62 | 24h/20C, 2h/60 C | RTM | 6074 | DD16208 | -27.6 | -276 | 10 | 2 |  |  |  | 20148 | 0 |  |  |  |  | 25 | UNK | UNK |  |  | MD-DD16-UP2[90/0/±45/0]S | 90/0/45/-45/0/0/-45/45/0/90 |  | -413.7143 |  |  |  |  | 4.304232
MD-DD16-UP2 | [90/0/±45/0]S | 33 | PE | CoRezyn 63-AX-051 | Knytex D155 (527 gsm) | 53 | Knytex DB120 (393 gsm) | 21 | Knytex D155 (527 gsm) | 26 | 0 | 4.62 | 24h/20C, 2h/60 C | RTM | 6075 | DD16204 | -27.6 | -276 | 10 | 2 |  |  |  | 13173 | 0 |  |  |  |  | 25 | UNK | UNK |  |  | MD-DD16-UP2[90/0/±45/0]S | 90/0/45/-45/0/0/-45/45/0/90 |  | -413.7143 |  |  |  |  | 4.119685
MD-DD16-UP2 | [90/0/±45/0]S | 33 | PE | CoRezyn 63-AX-051 | Knytex D155 (527 gsm) | 53 | Knytex DB120 (393 gsm) | 21 | Knytex D155 (527 gsm) | 26 | 0 | 4.62 | 24h/20C, 2h/60 C | RTM | 6076 | DD16209 | -27.6 | -276 | 10 | 4 |  |  |  | 8358 | 0 |  |  |  |  | 25 | UNK | UNK |  |  | MD-DD16-UP2[90/0/±45/0]S | 90/0/45/-45/0/0/-45/45/0/90 |  | -413.7143 |  |  |  |  | 3.922102
MD-DD16-UP2 | [90/0/±45/0]S | 33 | PE | CoRezyn 63-AX-051 | Knytex D155 (527 gsm) | 53 | Knytex DB120 (393 gsm) | 21 | Knytex D155 (527 gsm) | 26 | 0 | 4.62 | 24h/20C, 2h/60 C | RTM | 6077 | DD16201 | -24.1 | -241 | 10 | 8 |  |  |  | 464269 | 0 |  |  |  |  | 25 | UNK | UNK |  |  | MD-DD16-UP2[90/0/±45/0]S | 90/0/45/-45/0/0/-45/45/0/90 |  | -413.7143 |  |  |  |  | 5.66677
MD-DD16-UP2 | [90/0/±45/0]S | 33 | PE | CoRezyn 63-AX-051 | Knytex D155 (527 gsm) | 53 | Knytex DB120 (393 gsm) | 21 | Knytex D155 (527 gsm) | 26 | 0 | 4.62 | 24h/20C, 2h/60 C | RTM | 6078 | DD16206 | -24.1 | -241 | 10 | 6 |  |  |  | 670467 | 0 |  |  |  |  | 25 | UNK | UNK |  |  | MD-DD16-UP2[90/0/±45/0]S | 90/0/45/-45/0/0/-45/45/0/90 |  | -413.7143 |  |  |  |  | 5.826377
MD-DD16-UP2 | [90/0/±45/0]S | 33 | PE | CoRezyn 63-AX-051 | Knytex D155 (527 gsm) | 53 | Knytex DB120 (393 gsm) | 21 | Knytex D155 (527 gsm) | 26 | 0 | 4.62 | 24h/20C, 2h/60 C | RTM | 6079 | DD16220 | -20.7 | -207 | 10 | 12 |  |  |  | 12328786 | 0 |  |  |  |  | 25 | UNK | UNK |  |  | MD-DD16-UP2[90/0/±45/0]S | 90/0/45/-45/0/0/-45/45/0/90 |  | -413.7143 |  |  |  |  | 7.09092
MD-DD17-UP2 | [0/±45/0]S | 44.5 | PE | CoRezyn 63-AX-051 | Knytex D155 (527 gsm) | 72 | Knytex DB120 (393 gsm) | 28 | 0 | 0 | 0 |  | 24h/20C, 2h/60 C | RTM | 3694 | DD17104 | 445 | 44.5 | 0.1 | 2 |  |  |  | 1317 | 0 |  |  |  |  | 25 | UNK | UNK |  |  | MD-DD17-UP2[0/±45/0]S | 0/45/-45/0/0/-45/45/0 | 782 | -420.3333 |  |  |  |  | 3.119586
MD-DD17-UP2 | [0/±45/0]S | 44.5 | PE | CoRezyn 63-AX-051 | Knytex D155 (527 gsm) | 72 | Knytex DB120 (393 gsm) | 28 | 0 | 0 | 0 |  | 24h/20C, 2h/60 C | RTM | 3696 | DD17106 | 448 | 44.8 | 0.1 | 2 |  |  |  | 1210 | 0 |  |  |  |  | 25 | UNK | UNK |  |  | MD-DD17-UP2[0/±45/0]S | 0/45/-45/0/0/-45/45/0 | 782 | -420.3333 |  |  |  |  | 3.082785
MD-DD17-UP2 | [0/±45/0]S | 44.5 | PE | CoRezyn 63-AX-051 | Knytex D155 (527 gsm) | 72 | Knytex DB120 (393 gsm) | 28 | 0 | 0 | 0 |  | 24h/20C, 2h/60 C | RTM | 3697 | DD17107 | 333 | 33.3 | 0.1 | 2 |  |  |  | 8591 | 0 |  |  |  |  | 25 | UNK | UNK |  |  | MD-DD17-UP2[0/±45/0]S | 0/45/-45/0/0/-45/45/0 | 782 | -420.3333 |  |  |  |  | 3.934044
MD-DD17-UP2 | [0/±45/0]S | 44.5 | PE | CoRezyn 63-AX-051 | Knytex D155 (527 gsm) | 72 | Knytex DB120 (393 gsm) | 28 | 0 | 0 | 0 |  | 24h/20C, 2h/60 C | RTM | 3698 | DD17108 | 328 | 32.8 | 0.1 | 2 |  |  |  | 7151 | 0 |  |  |  |  | 25 | UNK | UNK |  |  | MD-DD17-UP2[0/±45/0]S | 0/45/-45/0/0/-45/45/0 | 782 | -420.3333 |  |  |  |  | 3.854367
MD-DD17-UP2 | [0/±45/0]S | 44.5 | PE | CoRezyn 63-AX-051 | Knytex D155 (527 gsm) | 72 | Knytex DB120 (393 gsm) | 28 | 0 | 0 | 0 |  | 24h/20C, 2h/60 C | RTM | 3699 | DD17109 | 165 | 16.5 | 0.1 | 10 |  |  |  | 198817 | 0 |  |  |  |  | 25 | UNK | UNK |  |  | MD-DD17-UP2[0/±45/0]S | 0/45/-45/0/0/-45/45/0 | 782 | -420.3333 |  |  |  |  | 5.298454
MD-DD17-UP2 | [0/±45/0]S | 44.5 | PE | CoRezyn 63-AX-051 | Knytex D155 (527 gsm) | 72 | Knytex DB120 (393 gsm) | 28 | 0 | 0 | 0 |  | 24h/20C, 2h/60 C | RTM | 3700 | DD17110 | 111 | 11.1 | 0.1 | 12 |  |  |  | 889958 | 0 |  |  |  |  | 25 | UNK | UNK |  |  | MD-DD17-UP2[0/±45/0]S | 0/45/-45/0/0/-45/45/0 | 782 | -420.3333 |  |  |  |  | 5.94937
MD-DD17-UP2 | [0/±45/0]S | 44.5 | PE | CoRezyn 63-AX-051 | Knytex D155 (527 gsm) | 72 | Knytex DB120 (393 gsm) | 28 | 0 | 0 | 0 |  | 24h/20C, 2h/60 C | RTM | 3701 | DD17111 | 108 | 10.8 | 0.1 | 12 |  |  |  | 2048532 | 0 |  |  |  |  | 25 | UNK | UNK |  |  | MD-DD17-UP2[0/±45/0]S | 0/45/-45/0/0/-45/45/0 | 782 | -420.3333 |  |  |  |  | 6.311443
MD-DD17-UP2 | [0/±45/0]S | 44.5 | PE | CoRezyn 63-AX-051 | Knytex D155 (527 gsm) | 72 | Knytex DB120 (393 gsm) | 28 | 0 | 0 | 0 |  | 24h/20C, 2h/60 C | RTM | 3702 | DD17112 | 165 | 16.5 | 0.1 | 12 |  |  |  | 218200 | 0 |  |  |  |  | 25 | UNK | UNK |  |  | MD-DD17-UP2[0/±45/0]S | 0/45/-45/0/0/-45/45/0 | 782 | -420.3333 |  |  |  |  | 5.338855
MD-DD17-UP2 | [0/±45/0]S | 44.5 | PE | CoRezyn 63-AX-051 | Knytex D155 (527 gsm) | 72 | Knytex DB120 (393 gsm) | 28 | 0 | 0 | 0 |  | 24h/20C, 2h/60 C | RTM | 3706 | DD17118 | 166 | 16.6 | 0.1 | 10 |  |  |  | 225558 | 0 |  |  |  |  | 25 | UNK | UNK |  |  | MD-DD17-UP2[0/±45/0]S | 0/45/-45/0/0/-45/45/0 | 782 | -420.3333 |  |  |  |  | 5.353258
MD-DD17-UP2 | [0/±45/0]S | 44.5 | PE | CoRezyn 63-AX-051 | Knytex D155 (527 gsm) | 72 | Knytex DB120 (393 gsm) | 28 | 0 | 0 | 0 |  | 24h/20C, 2h/60 C | RTM | 3707 | DD17118 | 334 | 33.4 | 0.1 | 2 |  |  |  | 5342 | 0 |  |  |  |  | 25 | UNK | UNK |  |  | MD-DD17-UP2[0/±45/0]S | 0/45/-45/0/0/-45/45/0 | 782 | -420.3333 |  |  |  |  | 3.727704
MD-DD17-UP2 | [0/±45/0]S | 44.5 | PE | CoRezyn 63-AX-051 | Knytex D155 (527 gsm) | 72 | Knytex DB120 (393 gsm) | 28 | 0 | 0 | 0 |  | 24h/20C, 2h/60 C | RTM | 3953 | DD17206 | -27.6 | -276 | 10 | 4 |  |  |  | 8751 | 0 |  |  |  |  | 25 | UNK | UNK |  |  | MD-DD17-UP2[0/±45/0]S | 0/45/-45/0/0/-45/45/0 | 782 | -420.3333 |  |  |  |  | 3.942058
MD-DD17-UP2 | [0/±45/0]S | 44.5 | PE | CoRezyn 63-AX-051 | Knytex D155 (527 gsm) | 72 | Knytex DB120 (393 gsm) | 28 | 0 | 0 | 0 |  | 24h/20C, 2h/60 C | RTM | 3954 | DD17202 | -27.6 | -276 | 10 | 4 |  |  |  | 21582 | 0 |  |  |  |  | 25 | UNK | UNK |  |  | MD-DD17-UP2[0/±45/0]S | 0/45/-45/0/0/-45/45/0 | 782 | -420.3333 |  |  |  |  | 4.334092
MD-DD17-UP2 | [0/±45/0]S | 44.5 | PE | CoRezyn 63-AX-051 | Knytex D155 (527 gsm) | 72 | Knytex DB120 (393 gsm) | 28 | 0 | 0 | 0 |  | 24h/20C, 2h/60 C | RTM | 3955 | DD17208 | -27.6 | -276 | 10 | 3 |  |  |  | 4910 | 0 |  |  |  |  | 25 | UNK | UNK |  |  | MD-DD17-UP2[0/±45/0]S | 0/45/-45/0/0/-45/45/0 | 782 | -420.3333 |  |  |  |  | 3.691081
MD-DD17-UP2 | [0/±45/0]S | 44.5 | PE | CoRezyn 63-AX-051 | Knytex D155 (527 gsm) | 72 | Knytex DB120 (393 gsm) | 28 | 0 | 0 | 0 |  | 24h/20C, 2h/60 C | RTM | 3956 | DD17207 | -20.7 | -207 | 10 | 20 |  |  |  | 1184170 | 0 |  |  |  |  | 25 | UNK | UNK |  |  | MD-DD17-UP2[0/±45/0]S | 0/45/-45/0/0/-45/45/0 | 782 | -420.3333 |  |  |  |  | 6.073414
MD-DD17-UP2 | [0/±45/0]S | 44.5 | PE | CoRezyn 63-AX-051 | Knytex D155 (527 gsm) | 72 | Knytex DB120 (393 gsm) | 28 | 0 | 0 | 0 |  | 24h/20C, 2h/60 C | RTM | 3957 | DD17214 | -20.7 | -207 | 10 | 20 |  |  |  | 5357313 | 0 |  |  |  |  | 25 | UNK | UNK |  |  | MD-DD17-UP2[0/±45/0]S | 0/45/-45/0/0/-45/45/0 | 782 | -420.3333 |  |  |  |  | 6.728947
MD-DD17-UP2 | [0/±45/0]S | 44.5 | PE | CoRezyn 63-AX-051 | Knytex D155 (527 gsm) | 72 | Knytex DB120 (393 gsm) | 28 | 0 | 0 | 0 |  | 24h/20C, 2h/60 C | RTM | 3958 | DD17209 | -20.7 | -207 | 10 | 20 |  |  |  | 890895 | 0 |  |  |  |  | 25 | UNK | UNK |  |  | MD-DD17-UP2[0/±45/0]S | 0/45/-45/0/0/-45/45/0 | 782 | -420.3333 |  |  |  |  | 5.949827
MD-DD17A-UP2 | [0/±45/0]S | 39.5 | PE | CoRezyn 63-AX-051 | Knytex A130 (444 gsm) | 68 | Knytex DB120 (393 gsm) | 32 | 0 | 0 | 0 |  | 24h/20C, 2h/60 C | RTM | 3875 | DD17A127 | 414 | 41.4 | 0.1 | 2 | 24.3 | 1.87 | 0.187 | 870 | 0 |  |  |  |  | 25 | UNK | UNK | 24.3 |  | MD-DD17A-UP2[0/±45/0]S | 0/45/-45/0/0/-45/45/0 | 646 | -265 | 3 |  | 23.33333 |  | 2.939519
MD-DD17A-UP2 | [0/±45/0]S | 39.5 | PE | CoRezyn 63-AX-051 | Knytex A130 (444 gsm) | 68 | Knytex DB120 (393 gsm) | 32 | 0 | 0 | 0 |  | 24h/20C, 2h/60 C | RTM | 3876 | DD17A106 | 414 | 41.4 | 0.1 | 2 | 24.5 | 1.88 | 0.188 | 993 | 0 |  |  |  |  | 25 | UNK | UNK | 24.5 |  | MD-DD17A-UP2[0/±45/0]S | 0/45/-45/0/0/-45/45/0 | 646 | -265 | 3 |  | 23.33333 |  | 2.996949
MD-DD17A-UP2 | [0/±45/0]S | 39.5 | PE | CoRezyn 63-AX-051 | Knytex A130 (444 gsm) | 68 | Knytex DB120 (393 gsm) | 32 | 0 | 0 | 0 |  | 24h/20C, 2h/60 C | RTM | 3878 | DD17A112 | 345 | 34.5 | 0.1 | 4 | 23.1 | 1.65 | 0.165 | 1637 | 0 |  |  |  |  | 25 | UNK | UNK | 23.1 |  | MD-DD17A-UP2[0/±45/0]S | 0/45/-45/0/0/-45/45/0 | 646 | -265 | 3 |  | 23.33333 |  | 3.214049
MD-DD17A-UP2 | [0/±45/0]S | 39.5 | PE | CoRezyn 63-AX-051 | Knytex A130 (444 gsm) | 68 | Knytex DB120 (393 gsm) | 32 | 0 | 0 | 0 |  | 24h/20C, 2h/60 C | RTM | 3879 | DD17A103 | 345 | 34.5 | 0.1 | 4 | 26.1 | 1.52 | 0.152 | 7677 | 0 |  |  |  |  | 25 | UNK | UNK | 26.1 |  | MD-DD17A-UP2[0/±45/0]S | 0/45/-45/0/0/-45/45/0 | 646 | -265 | 3 |  | 23.33333 |  | 3.885192
MD-DD17A-UP2 | [0/±45/0]S | 39.5 | PE | CoRezyn 63-AX-051 | Knytex A130 (444 gsm) | 68 | Knytex DB120 (393 gsm) | 32 | 0 | 0 | 0 |  | 24h/20C, 2h/60 C | RTM | 3880 | DD17A113 | 345 | 34.5 | 0.1 | 4 | 23.2 | 1.6 | 0.16 | 3156 | 0 |  |  |  |  | 25 | UNK | UNK | 23.2 |  | MD-DD17A-UP2[0/±45/0]S | 0/45/-45/0/0/-45/45/0 | 646 | -265 | 3 |  | 23.33333 |  | 3.499137
MD-DD17A-UP2 | [0/±45/0]S | 39.5 | PE | CoRezyn 63-AX-051 | Knytex A130 (444 gsm) | 68 | Knytex DB120 (393 gsm) | 32 | 0 | 0 | 0 |  | 24h/20C, 2h/60 C | RTM | 3881 | DD17A102 | 345 | 34.5 | 0.1 | 4 | 23.8 | 1.52 | 0.152 | 2866 | 0 |  |  |  |  | 25 | UNK | UNK | 23.8 |  | MD-DD17A-UP2[0/±45/0]S | 0/45/-45/0/0/-45/45/0 | 646 | -265 | 3 |  | 23.33333 |  | 3.457276
MD-DD17A-UP2 | [0/±45/0]S | 39.5 | PE | CoRezyn 63-AX-051 | Knytex A130 (444 gsm) | 68 | Knytex DB120 (393 gsm) | 32 | 0 | 0 | 0 |  | 24h/20C, 2h/60 C | RTM | 3882 | DD17A109 | 276 | 27.6 | 0.1 | 5 | 22.4 | 1.3 | 0.13 | 23820 | 0 |  |  |  |  | 25 | UNK | UNK | 22.4 |  | MD-DD17A-UP2[0/±45/0]S | 0/45/-45/0/0/-45/45/0 | 646 | -265 | 3 |  | 23.33333 |  | 4.376942
MD-DD17A-UP2 | [0/±45/0]S | 39.5 | PE | CoRezyn 63-AX-051 | Knytex A130 (444 gsm) | 68 | Knytex DB120 (393 gsm) | 32 | 0 | 0 | 0 |  | 24h/20C, 2h/60 C | RTM | 3883 | DD17A101 | 276 | 27.6 | 0.1 | 4 | 22.1 | 1.33 | 0.133 | 52327 | 0 |  |  |  |  | 25 | UNK | UNK | 22.1 |  | MD-DD17A-UP2[0/±45/0]S | 0/45/-45/0/0/-45/45/0 | 646 | -265 | 3 |  | 23.33333 |  | 4.718726
MD-DD17A-UP2 | [0/±45/0]S | 39.5 | PE | CoRezyn 63-AX-051 | Knytex A130 (444 gsm) | 68 | Knytex DB120 (393 gsm) | 32 | 0 | 0 | 0 |  | 24h/20C, 2h/60 C | RTM | 3884 | DD17A107 | 276 | 27.6 | 0.1 | 4 | 22.1 | 1.29 | 0.129 | 15558 | 0 |  |  |  |  | 25 | UNK | UNK | 22.1 |  | MD-DD17A-UP2[0/±45/0]S | 0/45/-45/0/0/-45/45/0 | 646 | -265 | 3 |  | 23.33333 |  | 4.191954
MD-DD17A-UP2 | [0/±45/0]S | 39.5 | PE | CoRezyn 63-AX-051 | Knytex A130 (444 gsm) | 68 | Knytex DB120 (393 gsm) | 32 | 0 | 0 | 0 |  | 24h/20C, 2h/60 C | RTM | 3885 | DD17A111 | 207 | 20.7 | 0.1 | 5 | 23.2 | 0.97 | 0.097 | 385099 | 0 |  |  |  |  | 25 | UNK | UNK | 23.2 |  | MD-DD17A-UP2[0/±45/0]S | 0/45/-45/0/0/-45/45/0 | 646 | -265 | 3 |  | 23.33333 |  | 5.585572
MD-DD17A-UP2 | [0/±45/0]S | 39.5 | PE | CoRezyn 63-AX-051 | Knytex A130 (444 gsm) | 68 | Knytex DB120 (393 gsm) | 32 | 0 | 0 | 0 |  | 24h/20C, 2h/60 C | RTM | 3886 | DD17A128 | 207 | 20.7 | 0.1 | 5 | 24.3 | 0.92 | 0.092 | 186232 | 0 |  |  |  |  | 25 | UNK | UNK | 24.3 |  | MD-DD17A-UP2[0/±45/0]S | 0/45/-45/0/0/-45/45/0 | 646 | -265 | 3 |  | 23.33333 |  | 5.270054
MD-DD17A-UP2 | [0/±45/0]S | 39.5 | PE | CoRezyn 63-AX-051 | Knytex A130 (444 gsm) | 68 | Knytex DB120 (393 gsm) | 32 | 0 | 0 | 0 |  | 24h/20C, 2h/60 C | RTM | 3887 | DD17A110 | 207 | 20.7 | 0.1 | 5 | 22.6 | 0.96 | 0.096 | 119502 | 0 |  |  |  |  | 25 | UNK | UNK | 22.6 |  | MD-DD17A-UP2[0/±45/0]S | 0/45/-45/0/0/-45/45/0 | 646 | -265 | 3 |  | 23.33333 |  | 5.077375
MD-DD17A-UP2 | [0/±45/0]S | 39.5 | PE | CoRezyn 63-AX-051 | Knytex A130 (444 gsm) | 68 | Knytex DB120 (393 gsm) | 32 | 0 | 0 | 0 |  | 24h/20C, 2h/60 C | RTM | 3892 | DD17A123 | 207 | 20.7 | 0.1 | 5 | 23 | 0.96 | 0.096 | 584702 | 0 |  |  |  |  | 25 | UNK | UNK | 23 |  | MD-DD17A-UP2[0/±45/0]S | 0/45/-45/0/0/-45/45/0 | 646 | -265 | 3 |  | 23.33333 |  | 5.766935
MD-DD17A-UP2 | [0/±45/0]S | 39.5 | PE | CoRezyn 63-AX-051 | Knytex A130 (444 gsm) | 68 | Knytex DB120 (393 gsm) | 32 | 0 | 0 | 0 |  | 24h/20C, 2h/60 C | RTM | 3893 | DD17A104 | 276 | 27.6 | 0.1 | 2 | 25.2 | 1.18 | 0.118 | 65356 | 0 |  |  |  |  | 25 | UNK | UNK | 25.2 |  | MD-DD17A-UP2[0/±45/0]S | 0/45/-45/0/0/-45/45/0 | 646 | -265 | 3 |  | 23.33333 |  | 4.815285
MD-DD17A-UP2 | [0/±45/0]S | 39.5 | PE | CoRezyn 63-AX-051 | Knytex A130 (444 gsm) | 68 | Knytex DB120 (393 gsm) | 32 | 0 | 0 | 0 |  | 24h/20C, 2h/60 C | RTM | 3894 | DD17A108 | 190 | 19 | 0.1 | 8 | 22.6 | 0.86 | 0.086 | 843279 | 0 |  |  |  |  | 25 | UNK | UNK | 22.6 |  | MD-DD17A-UP2[0/±45/0]S | 0/45/-45/0/0/-45/45/0 | 646 | -265 | 3 |  | 23.33333 |  | 5.925971
MD-DD17A-UP2 | [0/±45/0]S | 39.5 | PE | CoRezyn 63-AX-051 | Knytex A130 (444 gsm) | 68 | Knytex DB120 (393 gsm) | 32 | 0 | 0 | 0 |  | 24h/20C, 2h/60 C | RTM | 3895 | DD17A119 | 190 | 19 | 0.1 | 8 | 21.1 | 0.94 | 0.094 | 510998 | 0 |  |  |  |  | 25 | UNK | UNK | 21.1 |  | MD-DD17A-UP2[0/±45/0]S | 0/45/-45/0/0/-45/45/0 | 646 | -265 | 3 |  | 23.33333 |  | 5.708419
MD-DD17A-UP2 | [0/±45/0]S | 39.5 | PE | CoRezyn 63-AX-051 | Knytex A130 (444 gsm) | 68 | Knytex DB120 (393 gsm) | 32 | 0 | 0 | 0 |  | 24h/20C, 2h/60 C | RTM | 3896 | DD17A117 | 172 | 17.2 | 0.1 | 8 | 22.9 | 0.8 | 0.08 | 6125824 | 0 |  |  |  |  | 25 | UNK | UNK | 22.9 |  | MD-DD17A-UP2[0/±45/0]S | 0/45/-45/0/0/-45/45/0 | 646 | -265 | 3 |  | 23.33333 |  | 6.787165
MD-DD17A-UP2 | [0/±45/0]S | 39.5 | PE | CoRezyn 63-AX-051 | Knytex A130 (444 gsm) | 68 | Knytex DB120 (393 gsm) | 32 | 0 | 0 | 0 |  | 24h/20C, 2h/60 C | RTM | 3897 | DD17A115 | 345 | 34.5 | 0.1 | 2 | 24.3 | 1.64 | 0.164 | 2414 | 0 |  |  |  |  | 25 | UNK | UNK | 24.3 |  | MD-DD17A-UP2[0/±45/0]S | 0/45/-45/0/0/-45/45/0 | 646 | -265 | 3 |  | 23.33333 |  | 3.382737
MD-DD17A-UP2 | [0/±45/0]S | 39.5 | PE | CoRezyn 63-AX-051 | Knytex A130 (444 gsm) | 68 | Knytex DB120 (393 gsm) | 32 | 0 | 0 | 0 |  | 24h/20C, 2h/60 C | RTM | 3898 | DD17A126 | 345 | 34.5 | 0.1 | 3 | 22.5 | 1.7 | 0.17 | 12349 | 0 |  |  |  |  | 25 | UNK | UNK | 22.5 |  | MD-DD17A-UP2[0/±45/0]S | 0/45/-45/0/0/-45/45/0 | 646 | -265 | 3 |  | 23.33333 |  | 4.091632
MD-DD17A-UP2 | [0/±45/0]S | 39.5 | PE | CoRezyn 63-AX-051 | Knytex A130 (444 gsm) | 68 | Knytex DB120 (393 gsm) | 32 | 0 | 0 | 0 |  | 24h/20C, 2h/60 C | RTM | 3899 | DD17A114 | 276 | 27.6 | 0.1 | 4 | 23.6 | 1.2 | 0.12 | 43591 | 0 |  |  |  |  | 25 | UNK | UNK | 23.6 |  | MD-DD17A-UP2[0/±45/0]S | 0/45/-45/0/0/-45/45/0 | 646 | -265 | 3 |  | 23.33333 |  | 4.639397
MD-DD17A-UP2 | [0/±45/0]S | 39.5 | PE | CoRezyn 63-AX-051 | Knytex A130 (444 gsm) | 68 | Knytex DB120 (393 gsm) | 32 | 0 | 0 | 0 |  | 24h/20C, 2h/60 C | RTM | 3959 | DD17A209 | -20.7 | -207 | 10 | 2 |  |  |  | 118 | 0 |  |  |  |  | 25 | UNK | UNK |  |  | MD-DD17A-UP2[0/±45/0]S | 0/45/-45/0/0/-45/45/0 | 646 | -265 | 3 |  | 23.33333 |  | 2.071882
MD-DD17A-UP2 | [0/±45/0]S | 39.5 | PE | CoRezyn 63-AX-051 | Knytex A130 (444 gsm) | 68 | Knytex DB120 (393 gsm) | 32 | 0 | 0 | 0 |  | 24h/20C, 2h/60 C | RTM | 3960 | DD17A214 | -20.7 | -207 | 10 | 4 |  |  |  | 584 | 0 |  |  |  |  | 25 | UNK | UNK |  |  | MD-DD17A-UP2[0/±45/0]S | 0/45/-45/0/0/-45/45/0 | 646 | -265 | 3 |  | 23.33333 |  | 2.766413
MD-DD17A-UP2 | [0/±45/0]S | 39.5 | PE | CoRezyn 63-AX-051 | Knytex A130 (444 gsm) | 68 | Knytex DB120 (393 gsm) | 32 | 0 | 0 | 0 |  | 24h/20C, 2h/60 C | RTM | 3961 | DD17A215 | -20.7 | -207 | 10 | 2 |  |  |  | 506 | 0 |  |  |  |  | 25 | UNK | UNK |  |  | MD-DD17A-UP2[0/±45/0]S | 0/45/-45/0/0/-45/45/0 | 646 | -265 | 3 |  | 23.33333 |  | 2.704151
MD-DD17A-UP2 | [0/±45/0]S | 39.5 | PE | CoRezyn 63-AX-051 | Knytex A130 (444 gsm) | 68 | Knytex DB120 (393 gsm) | 32 | 0 | 0 | 0 |  | 24h/20C, 2h/60 C | RTM | 3962 | DD17A210 | -13.8 | -138 | 10 | 10 |  |  |  | 1496838 | 0 |  |  |  |  | 25 | UNK | UNK |  |  | MD-DD17A-UP2[0/±45/0]S | 0/45/-45/0/0/-45/45/0 | 646 | -265 | 3 |  | 23.33333 |  | 6.175175
MD-DD17A-UP2 | [0/±45/0]S | 39.5 | PE | CoRezyn 63-AX-051 | Knytex A130 (444 gsm) | 68 | Knytex DB120 (393 gsm) | 32 | 0 | 0 | 0 |  | 24h/20C, 2h/60 C | RTM | 3964 | DD17A221 | -13.8 | -138 | 10 | 15 |  |  |  | 499160 | 0 |  |  |  |  | 25 | UNK | UNK |  |  | MD-DD17A-UP2[0/±45/0]S | 0/45/-45/0/0/-45/45/0 | 646 | -265 | 3 |  | 23.33333 |  | 5.69824
MD-DD17A-UP2 | [0/±45/0]S | 39.5 | PE | CoRezyn 63-AX-051 | Knytex A130 (444 gsm) | 68 | Knytex DB120 (393 gsm) | 32 | 0 | 0 | 0 |  | 24h/20C, 2h/60 C | RTM | 3968 | DD17A218 | -13.8 | -138 | 10 | 10 |  |  |  | 1296088 | 0 |  |  |  |  | 25 | UNK | UNK |  |  | MD-DD17A-UP2[0/±45/0]S | 0/45/-45/0/0/-45/45/0 | 646 | -265 | 3 |  | 23.33333 |  | 6.112634
MD-DD18-UP2 | [0/±45/0]S | 37 | PE | CoRezyn 63-AX-051 | Knytex D155 (527 gsm) | 72 | Knytex DB120 (393 gsm) | 28 | 0 | 0 | 0 | 3.35 | 24h/20C, 2h/60 C | RTM | 3722 | DD18107 | 241 | 24.1 | 0.1 | 10 | 21.2 | 1.12 | 0.112 | 268555 | 0 |  |  |  |  | 25 | UNK | UNK | 21.2 |  | MD-DD18-UP2[0/±45/0]S | 0/45/-45/0/0/-45/45/0 | 729.6667 | -508.3333 | 3.333333 |  | 22.1 |  | 5.429033
MD-DD18-UP2 | [0/±45/0]S | 37 | PE | CoRezyn 63-AX-051 | Knytex D155 (527 gsm) | 72 | Knytex DB120 (393 gsm) | 28 | 0 | 0 | 0 | 3.35 | 24h/20C, 2h/60 C | RTM | 3723 | DD18112 | 241 | 24.1 | 0.1 | 10 | 22.5 | 1.15 | 0.115 | 328011 | 0 |  |  |  |  | 25 | UNK | UNK | 22.5 |  | MD-DD18-UP2[0/±45/0]S | 0/45/-45/0/0/-45/45/0 | 729.6667 | -508.3333 | 3.333333 |  | 22.1 |  | 5.515888
MD-DD18-UP2 | [0/±45/0]S | 37 | PE | CoRezyn 63-AX-051 | Knytex D155 (527 gsm) | 72 | Knytex DB120 (393 gsm) | 28 | 0 | 0 | 0 | 3.35 | 24h/20C, 2h/60 C | RTM | 3724 | DD18111 | 241 | 24.1 | 0.1 | 10 | 21.5 | 1.24 | 0.124 | 463110 | 0 |  |  |  |  | 25 | UNK | UNK | 21.5 |  | MD-DD18-UP2[0/±45/0]S | 0/45/-45/0/0/-45/45/0 | 729.6667 | -508.3333 | 3.333333 |  | 22.1 |  | 5.665684
MD-DD18-UP2 | [0/±45/0]S | 37 | PE | CoRezyn 63-AX-051 | Knytex D155 (527 gsm) | 72 | Knytex DB120 (393 gsm) | 28 | 0 | 0 | 0 | 3.35 | 24h/20C, 2h/60 C | RTM | 3725 | DD18110 | 414 | 41.4 | 0.1 | 2 | 24.6 | 1.91 | 0.191 | 12899 | 0 |  |  |  |  | 25 | UNK | UNK | 24.6 |  | MD-DD18-UP2[0/±45/0]S | 0/45/-45/0/0/-45/45/0 | 729.6667 | -508.3333 | 3.333333 |  | 22.1 |  | 4.110556
MD-DD18-UP2 | [0/±45/0]S | 37 | PE | CoRezyn 63-AX-051 | Knytex D155 (527 gsm) | 72 | Knytex DB120 (393 gsm) | 28 | 0 | 0 | 0 | 3.35 | 24h/20C, 2h/60 C | RTM | 3726 | DD18109 | 414 | 41.4 | 0.1 | 2 | 22.8 | 1.99 | 0.199 | 10402 | 0 |  |  |  |  | 25 | UNK | UNK | 22.8 |  | MD-DD18-UP2[0/±45/0]S | 0/45/-45/0/0/-45/45/0 | 729.6667 | -508.3333 | 3.333333 |  | 22.1 |  | 4.017117
MD-DD18-UP2 | [0/±45/0]S | 37 | PE | CoRezyn 63-AX-051 | Knytex D155 (527 gsm) | 72 | Knytex DB120 (393 gsm) | 28 | 0 | 0 | 0 | 3.35 | 24h/20C, 2h/60 C | RTM | 3727 | DD18108 | 414 | 41.4 | 0.1 | 2 | 22.9 | 2.05 | 0.205 | 8310 | 0 |  |  |  |  | 25 | UNK | UNK | 22.9 |  | MD-DD18-UP2[0/±45/0]S | 0/45/-45/0/0/-45/45/0 | 729.6667 | -508.3333 | 3.333333 |  | 22.1 |  | 3.919601
MD-DD18-UP2 | [0/±45/0]S | 37 | PE | CoRezyn 63-AX-051 | Knytex D155 (527 gsm) | 72 | Knytex DB120 (393 gsm) | 28 | 0 | 0 | 0 | 3.35 | 24h/20C, 2h/60 C | RTM | 3728 | DD18105 | 345 | 34.5 | 0.1 | 5 | 23 | 1.66 | 0.166 | 49566 | 0 |  |  |  |  | 25 | UNK | UNK | 23 |  | MD-DD18-UP2[0/±45/0]S | 0/45/-45/0/0/-45/45/0 | 729.6667 | -508.3333 | 3.333333 |  | 22.1 |  | 4.695184
MD-DD18-UP2 | [0/±45/0]S | 37 | PE | CoRezyn 63-AX-051 | Knytex D155 (527 gsm) | 72 | Knytex DB120 (393 gsm) | 28 | 0 | 0 | 0 | 3.35 | 24h/20C, 2h/60 C | RTM | 3729 | DD18104 | 345 | 34.5 | 0.1 | 5 | 23.7 | 1.47 | 0.147 | 25373 | 0 |  |  |  |  | 25 | UNK | UNK | 23.7 |  | MD-DD18-UP2[0/±45/0]S | 0/45/-45/0/0/-45/45/0 | 729.6667 | -508.3333 | 3.333333 |  | 22.1 |  | 4.404372
MD-DD18-UP2 | [0/±45/0]S | 37 | PE | CoRezyn 63-AX-051 | Knytex D155 (527 gsm) | 72 | Knytex DB120 (393 gsm) | 28 | 0 | 0 | 0 | 3.35 | 24h/20C, 2h/60 C | RTM | 3730 | DD18106 | 345 | 34.5 | 0.1 | 5 | 22.1 | 1.48 | 0.148 | 45228 | 0 |  |  |  |  | 25 | UNK | UNK | 22.1 |  | MD-DD18-UP2[0/±45/0]S | 0/45/-45/0/0/-45/45/0 | 729.6667 | -508.3333 | 3.333333 |  | 22.1 |  | 4.655407
MD-DD18-UP2 | [0/±45/0]S | 37 | PE | CoRezyn 63-AX-051 | Knytex D155 (527 gsm) | 72 | Knytex DB120 (393 gsm) | 28 | 0 | 0 | 0 | 3.35 | 24h/20C, 2h/60 C | RTM | 3734 | DD18140 | 207 | 20.7 | 0.1 | 12 | 23.3 | 0.9 | 0.09 | 2661881 | 0 |  |  |  |  | 25 | UNK | UNK | 23.3 |  | MD-DD18-UP2[0/±45/0]S | 0/45/-45/0/0/-45/45/0 | 729.6667 | -508.3333 | 3.333333 |  | 22.1 |  | 6.425189
MD-DD18A-UP2 | [0/±45/0]S | 39.5 | PE | CoRezyn 63-AX-051 | Knytex D155 (527 gsm) | 72 | Knytex DB120 (393 gsm) | 28 | 0 | 0 | 0 | 2.78 | 24h/20C, 2h/60 C | RTM | 3901 | DD18A112 | 414 | 41.4 | 0.1 | 2 | 22.2 | 2.13 | 0.213 | 913 | 0 |  |  |  |  | 25 | UNK | UNK | 22.2 |  | MD-DD18A-UP2[0/±45/0]S | 0/45/-45/0/0/-45/45/0 | 699.6667 | -325.3333 | 3.11 |  | 23.23333 |  | 2.960471
MD-DD18A-UP2 | [0/±45/0]S | 39.5 | PE | CoRezyn 63-AX-051 | Knytex D155 (527 gsm) | 72 | Knytex DB120 (393 gsm) | 28 | 0 | 0 | 0 | 2.78 | 24h/20C, 2h/60 C | RTM | 3902 | DD18A101 | 345 | 34.5 | 0.1 | 4 | 21.5 | 1.79 | 0.179 | 5846 | 0 |  |  |  |  | 25 | UNK | UNK | 21.5 |  | MD-DD18A-UP2[0/±45/0]S | 0/45/-45/0/0/-45/45/0 | 699.6667 | -325.3333 | 3.11 |  | 23.23333 |  | 3.766859
MD-DD18A-UP2 | [0/±45/0]S | 39.5 | PE | CoRezyn 63-AX-051 | Knytex D155 (527 gsm) | 72 | Knytex DB120 (393 gsm) | 28 | 0 | 0 | 0 | 2.78 | 24h/20C, 2h/60 C | RTM | 3903 | DD18A108 | 276 | 27.6 | 0.1 | 5 | 23.1 | 1.18 | 0.118 | 78800 | 0 |  |  |  |  | 25 | UNK | UNK | 23.1 |  | MD-DD18A-UP2[0/±45/0]S | 0/45/-45/0/0/-45/45/0 | 699.6667 | -325.3333 | 3.11 |  | 23.23333 |  | 4.896526
MD-DD18A-UP2 | [0/±45/0]S | 39.5 | PE | CoRezyn 63-AX-051 | Knytex D155 (527 gsm) | 72 | Knytex DB120 (393 gsm) | 28 | 0 | 0 | 0 | 2.78 | 24h/20C, 2h/60 C | RTM | 3904 | DD18A104 | 414 | 41.4 | 0.1 | 2 | 22.6 | 1.96 | 0.196 | 1508 | 0 |  |  |  |  | 25 | UNK | UNK | 22.6 |  | MD-DD18A-UP2[0/±45/0]S | 0/45/-45/0/0/-45/45/0 | 699.6667 | -325.3333 | 3.11 |  | 23.23333 |  | 3.178401
MD-DD18A-UP2 | [0/±45/0]S | 39.5 | PE | CoRezyn 63-AX-051 | Knytex D155 (527 gsm) | 72 | Knytex DB120 (393 gsm) | 28 | 0 | 0 | 0 | 2.78 | 24h/20C, 2h/60 C | RTM | 3905 | DD18A113 | 414 | 41.4 | 0.1 | 2 | 21.7 | 2 | 0.2 | 815 | 0 |  |  |  |  | 25 | UNK | UNK | 21.7 |  | MD-DD18A-UP2[0/±45/0]S | 0/45/-45/0/0/-45/45/0 | 699.6667 | -325.3333 | 3.11 |  | 23.23333 |  | 2.911158
MD-DD18A-UP2 | [0/±45/0]S | 39.5 | PE | CoRezyn 63-AX-051 | Knytex D155 (527 gsm) | 72 | Knytex DB120 (393 gsm) | 28 | 0 | 0 | 0 | 2.78 | 24h/20C, 2h/60 C | RTM | 3906 | DD18A106 | 207 | 20.7 | 0.1 | 8 | 22 | 1.15 | 0.115 | 654689 | 0 |  |  |  |  | 25 | UNK | UNK | 22 |  | MD-DD18A-UP2[0/±45/0]S | 0/45/-45/0/0/-45/45/0 | 699.6667 | -325.3333 | 3.11 |  | 23.23333 |  | 5.816035
MD-DD18A-UP2 | [0/±45/0]S | 39.5 | PE | CoRezyn 63-AX-051 | Knytex D155 (527 gsm) | 72 | Knytex DB120 (393 gsm) | 28 | 0 | 0 | 0 | 2.78 | 24h/20C, 2h/60 C | RTM | 3907 | DD18A110 | 345 | 34.5 | 0.1 | 4 | 22.3 | 1.67 | 0.167 | 3418 | 0 |  |  |  |  | 25 | UNK | UNK | 22.3 |  | MD-DD18A-UP2[0/±45/0]S | 0/45/-45/0/0/-45/45/0 | 699.6667 | -325.3333 | 3.11 |  | 23.23333 |  | 3.533772
MD-DD18A-UP2 | [0/±45/0]S | 39.5 | PE | CoRezyn 63-AX-051 | Knytex D155 (527 gsm) | 72 | Knytex DB120 (393 gsm) | 28 | 0 | 0 | 0 | 2.78 | 24h/20C, 2h/60 C | RTM | 3908 | DD18A114 | 345 | 34.5 | 0.1 | 3 | 24.3 | 1.55 | 0.155 | 8292 | 0 |  |  |  |  | 25 | UNK | UNK | 24.3 |  | MD-DD18A-UP2[0/±45/0]S | 0/45/-45/0/0/-45/45/0 | 699.6667 | -325.3333 | 3.11 |  | 23.23333 |  | 3.918659
MD-DD18A-UP2 | [0/±45/0]S | 39.5 | PE | CoRezyn 63-AX-051 | Knytex D155 (527 gsm) | 72 | Knytex DB120 (393 gsm) | 28 | 0 | 0 | 0 | 2.78 | 24h/20C, 2h/60 C | RTM | 3909 | DD18A105 | 276 | 27.6 | 0.1 | 5 | 24.4 | 1.22 | 0.122 | 65338 | 0 |  |  |  |  | 25 | UNK | UNK | 24.4 |  | MD-DD18A-UP2[0/±45/0]S | 0/45/-45/0/0/-45/45/0 | 699.6667 | -325.3333 | 3.11 |  | 23.23333 |  | 4.815166
MD-DD18A-UP2 | [0/±45/0]S | 39.5 | PE | CoRezyn 63-AX-051 | Knytex D155 (527 gsm) | 72 | Knytex DB120 (393 gsm) | 28 | 0 | 0 | 0 | 2.78 | 24h/20C, 2h/60 C | RTM | 3910 | DD18A103 | 276 | 27.6 | 0.1 | 5 | 22.5 | 1.29 | 0.129 | 67612 | 0 |  |  |  |  | 25 | UNK | UNK | 22.5 |  | MD-DD18A-UP2[0/±45/0]S | 0/45/-45/0/0/-45/45/0 | 699.6667 | -325.3333 | 3.11 |  | 23.23333 |  | 4.830024
MD-DD19-UP2 | [0/±45/0]S | 40.5 | PE | CoRezyn 63-AX-051 | Knytex D155 (527 gsm) | 72 | Knytex DB120 (393 gsm) | 28 | 0 | 0 | 0 | 3.39 | 24h/20C, 2h/60 C | RTM | 3710 | DD19107 | 414 | 41.4 | 0.1 | 2 | 22 | 2.17 | 0.217 | 2235 | 0 |  |  |  |  | 25 | UNK | UNK | 22 |  | MD-DD19-UP2[0/±45/0]S | 0/45/-45/0/0/-45/45/0 | 709.6667 | -374.6667 | 3.3 |  | 21.7 |  | 3.349278
MD-DD19-UP2 | [0/±45/0]S | 40.5 | PE | CoRezyn 63-AX-051 | Knytex D155 (527 gsm) | 72 | Knytex DB120 (393 gsm) | 28 | 0 | 0 | 0 | 3.39 | 24h/20C, 2h/60 C | RTM | 3711 | DD19106 | 241 | 24.1 | 0.1 | 8 | 21.8 | 1.23 | 0.123 | 57266 | 0 |  |  |  |  | 25 | UNK | UNK | 21.8 |  | MD-DD19-UP2[0/±45/0]S | 0/45/-45/0/0/-45/45/0 | 709.6667 | -374.6667 | 3.3 |  | 21.7 |  | 4.757897
MD-DD19-UP2 | [0/±45/0]S | 40.5 | PE | CoRezyn 63-AX-051 | Knytex D155 (527 gsm) | 72 | Knytex DB120 (393 gsm) | 28 | 0 | 0 | 0 | 3.39 | 24h/20C, 2h/60 C | RTM | 3712 | DD19109 | 241 | 24.1 | 0.1 | 5 | 21.4 | 1.24 | 0.124 | 92441 | 0 |  |  |  |  | 25 | UNK | UNK | 21.4 |  | MD-DD19-UP2[0/±45/0]S | 0/45/-45/0/0/-45/45/0 | 709.6667 | -374.6667 | 3.3 |  | 21.7 |  | 4.965865
MD-DD19-UP2 | [0/±45/0]S | 40.5 | PE | CoRezyn 63-AX-051 | Knytex D155 (527 gsm) | 72 | Knytex DB120 (393 gsm) | 28 | 0 | 0 | 0 | 3.39 | 24h/20C, 2h/60 C | RTM | 3713 | DD19108 | 241 | 24.1 | 0.1 | 5 | 21.8 | 1.2 | 0.12 | 77008 | 0 |  |  |  |  | 25 | UNK | UNK | 21.8 |  | MD-DD19-UP2[0/±45/0]S | 0/45/-45/0/0/-45/45/0 | 709.6667 | -374.6667 | 3.3 |  | 21.7 |  | 4.886536
MD-DD19-UP2 | [0/±45/0]S | 40.5 | PE | CoRezyn 63-AX-051 | Knytex D155 (527 gsm) | 72 | Knytex DB120 (393 gsm) | 28 | 0 | 0 | 0 | 3.39 | 24h/20C, 2h/60 C | RTM | 3714 | DD19111 | 155 | 15.5 | 0.1 | 12 | 22.6 | 0.75 | 0.075 | 1354001 | 0 |  |  |  |  | 25 | UNK | UNK | 22.6 |  | MD-DD19-UP2[0/±45/0]S | 0/45/-45/0/0/-45/45/0 | 709.6667 | -374.6667 | 3.3 |  | 21.7 |  | 6.131619
MD-DD19-UP2 | [0/±45/0]S | 40.5 | PE | CoRezyn 63-AX-051 | Knytex D155 (527 gsm) | 72 | Knytex DB120 (393 gsm) | 28 | 0 | 0 | 0 | 3.39 | 24h/20C, 2h/60 C | RTM | 3715 | DD19110 | 155 | 15.5 | 0.1 | 12 | 24.3 | 0.68 | 0.068 | 955238 | 0 |  |  |  |  | 25 | UNK | UNK | 24.3 |  | MD-DD19-UP2[0/±45/0]S | 0/45/-45/0/0/-45/45/0 | 709.6667 | -374.6667 | 3.3 |  | 21.7 |  | 5.980112
MD-DD19-UP2 | [0/±45/0]S | 40.5 | PE | CoRezyn 63-AX-051 | Knytex D155 (527 gsm) | 72 | Knytex DB120 (393 gsm) | 28 | 0 | 0 | 0 | 3.39 | 24h/20C, 2h/60 C | RTM | 3716 | DD19101 | 155 | 15.5 | 0.1 | 12 | 20.5 | 0.83 | 0.083 | 3104534 | 0 |  |  |  |  | 25 | UNK | UNK | 20.5 |  | MD-DD19-UP2[0/±45/0]S | 0/45/-45/0/0/-45/45/0 | 709.6667 | -374.6667 | 3.3 |  | 21.7 |  | 6.491996
MD-DD19-UP2 | [0/±45/0]S | 40.5 | PE | CoRezyn 63-AX-051 | Knytex D155 (527 gsm) | 72 | Knytex DB120 (393 gsm) | 28 | 0 | 0 | 0 | 3.39 | 24h/20C, 2h/60 C | RTM | 3717 | DD19112 | 345 | 34.5 | 0.1 | 2 |  |  |  | 9055 | 0 |  |  |  |  | 25 | UNK | UNK |  |  | MD-DD19-UP2[0/±45/0]S | 0/45/-45/0/0/-45/45/0 | 709.6667 | -374.6667 | 3.3 |  | 21.7 |  | 3.956888
MD-DD19-UP2 | [0/±45/0]S | 40.5 | PE | CoRezyn 63-AX-051 | Knytex D155 (527 gsm) | 72 | Knytex DB120 (393 gsm) | 28 | 0 | 0 | 0 | 3.39 | 24h/20C, 2h/60 C | RTM | 3718 | DD19119 | 345 | 34.5 | 0.1 | 1 |  |  |  | 8722 | 0 |  |  |  |  | 25 | UNK | UNK |  |  | MD-DD19-UP2[0/±45/0]S | 0/45/-45/0/0/-45/45/0 | 709.6667 | -374.6667 | 3.3 |  | 21.7 |  | 3.940616
MD-DD19-UP2 | [0/±45/0]S | 40.5 | PE | CoRezyn 63-AX-051 | Knytex D155 (527 gsm) | 72 | Knytex DB120 (393 gsm) | 28 | 0 | 0 | 0 | 3.39 | 24h/20C, 2h/60 C | RTM | 3944 | DD19124 | -20.7 | -207 | 10 | 10 |  |  |  | 93523 | 0 |  |  |  |  | 25 | UNK | UNK |  |  | MD-DD19-UP2[0/±45/0]S | 0/45/-45/0/0/-45/45/0 | 709.6667 | -374.6667 | 3.3 |  | 21.7 |  | 4.970918
MD-DD19-UP2 | [0/±45/0]S | 40.5 | PE | CoRezyn 63-AX-051 | Knytex D155 (527 gsm) | 72 | Knytex DB120 (393 gsm) | 28 | 0 | 0 | 0 | 3.39 | 24h/20C, 2h/60 C | RTM | 3945 | DD19125 | -20.7 | -207 | 10 | 15 |  |  |  | 3000000 | 0 |  |  |  |  | 25 | UNK | UNK |  |  | MD-DD19-UP2[0/±45/0]S | 0/45/-45/0/0/-45/45/0 | 709.6667 | -374.6667 | 3.3 |  | 21.7 |  | 6.477121
MD-DD19-UP2 | [0/±45/0]S | 40.5 | PE | CoRezyn 63-AX-051 | Knytex D155 (527 gsm) | 72 | Knytex DB120 (393 gsm) | 28 | 0 | 0 | 0 | 3.39 | 24h/20C, 2h/60 C | RTM | 3946 | DD19127 | -27.6 | -276 | 10 | 10 |  |  |  | 27769 | 0 |  |  |  |  | 25 | UNK | UNK |  |  | MD-DD19-UP2[0/±45/0]S | 0/45/-45/0/0/-45/45/0 | 709.6667 | -374.6667 | 3.3 |  | 21.7 |  | 4.44356
MD-DD19-UP2 | [0/±45/0]S | 40.5 | PE | CoRezyn 63-AX-051 | Knytex D155 (527 gsm) | 72 | Knytex DB120 (393 gsm) | 28 | 0 | 0 | 0 | 3.39 | 24h/20C, 2h/60 C | RTM | 3947 | DD19122 | -27.6 | -276 | 10 | 5 |  |  |  | 1397 | 0 |  |  |  |  | 25 | UNK | UNK |  |  | MD-DD19-UP2[0/±45/0]S | 0/45/-45/0/0/-45/45/0 | 709.6667 | -374.6667 | 3.3 |  | 21.7 |  | 3.145196
MD-DD19-UP2 | [0/±45/0]S | 40.5 | PE | CoRezyn 63-AX-051 | Knytex D155 (527 gsm) | 72 | Knytex DB120 (393 gsm) | 28 | 0 | 0 | 0 | 3.39 | 24h/20C, 2h/60 C | RTM | 3948 | DD19123 | -27.6 | -276 | 10 | 5 |  |  |  | 18564 | 0 |  |  |  |  | 25 | UNK | UNK |  |  | MD-DD19-UP2[0/±45/0]S | 0/45/-45/0/0/-45/45/0 | 709.6667 | -374.6667 | 3.3 |  | 21.7 |  | 4.268672
MD-DD19-UP2 | [0/±45/0]S | 40.5 | PE | CoRezyn 63-AX-051 | Knytex D155 (527 gsm) | 72 | Knytex DB120 (393 gsm) | 28 | 0 | 0 | 0 | 3.39 | 24h/20C, 2h/60 C | RTM | 3949 | DD19131 | -24.1 | -241 | 10 | 5 |  |  |  | 5710 | 0 |  |  |  |  | 25 | UNK | UNK |  |  | MD-DD19-UP2[0/±45/0]S | 0/45/-45/0/0/-45/45/0 | 709.6667 | -374.6667 | 3.3 |  | 21.7 |  | 3.756636
MD-DD19A-UP2 | [0/±45/0]S | 42.5 | PE | CoRezyn 63-AX-051 | Knytex A130 (444 gsm) | 68 | Knytex DB120 (393 gsm) | 32 | 0 | 0 | 0 | 2.78 | 24h/20C, 2h/60 C | RTM | 3916 | DD19A140 | 207 | 20.7 | 0.1 | 7 | 23.7 | 0.88 | 0.088 | 31090 | 0 |  |  |  |  | 25 | UNK | UNK | 23.7 |  | MD-DD19A-UP2[0/±45/0]S | 0/45/-45/0/0/-45/45/0 | 651.3333 | -293 | 3.066667 |  | 22.56667 |  | 4.492621
MD-DD19A-UP2 | [0/±45/0]S | 42.5 | PE | CoRezyn 63-AX-051 | Knytex A130 (444 gsm) | 68 | Knytex DB120 (393 gsm) | 32 | 0 | 0 | 0 | 2.78 | 24h/20C, 2h/60 C | RTM | 3918 | DD19A118 | 345 | 34.5 | 0.1 | 2 | 24 | 1.5 | 0.15 | 877 | 0 |  |  |  |  | 25 | UNK | UNK | 24 |  | MD-DD19A-UP2[0/±45/0]S | 0/45/-45/0/0/-45/45/0 | 651.3333 | -293 | 3.066667 |  | 22.56667 |  | 2.943
MD-DD19A-UP2 | [0/±45/0]S | 42.5 | PE | CoRezyn 63-AX-051 | Knytex A130 (444 gsm) | 68 | Knytex DB120 (393 gsm) | 32 | 0 | 0 | 0 | 2.78 | 24h/20C, 2h/60 C | RTM | 3919 | DD19A106 | 345 | 34.5 | 0.1 | 2 | 24.6 | 1.61 | 0.161 | 1088 | 0 |  |  |  |  | 25 | UNK | UNK | 24.6 |  | MD-DD19A-UP2[0/±45/0]S | 0/45/-45/0/0/-45/45/0 | 651.3333 | -293 | 3.066667 |  | 22.56667 |  | 3.036629
MD-DD19A-UP2 | [0/±45/0]S | 42.5 | PE | CoRezyn 63-AX-051 | Knytex A130 (444 gsm) | 68 | Knytex DB120 (393 gsm) | 32 | 0 | 0 | 0 | 2.78 | 24h/20C, 2h/60 C | RTM | 3920 | DD19A128 | 345 | 34.5 | 0.1 | 2 | 21.9 | 1.69 | 0.169 | 1590 | 0 |  |  |  |  | 25 | UNK | UNK | 21.9 |  | MD-DD19A-UP2[0/±45/0]S | 0/45/-45/0/0/-45/45/0 | 651.3333 | -293 | 3.066667 |  | 22.56667 |  | 3.201397
MD-DD19A-UP2 | [0/±45/0]S | 42.5 | PE | CoRezyn 63-AX-051 | Knytex A130 (444 gsm) | 68 | Knytex DB120 (393 gsm) | 32 | 0 | 0 | 0 | 2.78 | 24h/20C, 2h/60 C | RTM | 3921 | DD19A127 | 276 | 27.6 | 0.1 | 4 | 22.4 | 1.34 | 0.134 | 8594 | 0 |  |  |  |  | 25 | UNK | UNK | 22.4 |  | MD-DD19A-UP2[0/±45/0]S | 0/45/-45/0/0/-45/45/0 | 651.3333 | -293 | 3.066667 |  | 22.56667 |  | 3.934195
MD-DD19A-UP2 | [0/±45/0]S | 42.5 | PE | CoRezyn 63-AX-051 | Knytex A130 (444 gsm) | 68 | Knytex DB120 (393 gsm) | 32 | 0 | 0 | 0 | 2.78 | 24h/20C, 2h/60 C | RTM | 3922 | DD19A121 | 276 | 27.6 | 0.1 | 4 | 22.8 | 1.35 | 0.135 | 31283 | 0 |  |  |  |  | 25 | UNK | UNK | 22.8 |  | MD-DD19A-UP2[0/±45/0]S | 0/45/-45/0/0/-45/45/0 | 651.3333 | -293 | 3.066667 |  | 22.56667 |  | 4.495308
MD-DD19A-UP2 | [0/±45/0]S | 42.5 | PE | CoRezyn 63-AX-051 | Knytex A130 (444 gsm) | 68 | Knytex DB120 (393 gsm) | 32 | 0 | 0 | 0 | 2.78 | 24h/20C, 2h/60 C | RTM | 3923 | DD19A122 | 276 | 27.6 | 0.1 | 5 | 23.5 | 1.36 | 0.136 | 11012 | 0 |  |  |  |  | 25 | UNK | UNK | 23.5 |  | MD-DD19A-UP2[0/±45/0]S | 0/45/-45/0/0/-45/45/0 | 651.3333 | -293 | 3.066667 |  | 22.56667 |  | 4.041866
MD-DD19A-UP2 | [0/±45/0]S | 42.5 | PE | CoRezyn 63-AX-051 | Knytex A130 (444 gsm) | 68 | Knytex DB120 (393 gsm) | 32 | 0 | 0 | 0 | 2.78 | 24h/20C, 2h/60 C | RTM | 3924 | DD19A111 | 207 | 20.7 | 0.1 | 7 | 23.4 | 0.96 | 0.096 | 108773 | 0 |  |  |  |  | 25 | UNK | UNK | 23.4 |  | MD-DD19A-UP2[0/±45/0]S | 0/45/-45/0/0/-45/45/0 | 651.3333 | -293 | 3.066667 |  | 22.56667 |  | 5.036521
MD-DD19A-UP2 | [0/±45/0]S | 42.5 | PE | CoRezyn 63-AX-051 | Knytex A130 (444 gsm) | 68 | Knytex DB120 (393 gsm) | 32 | 0 | 0 | 0 | 2.78 | 24h/20C, 2h/60 C | RTM | 3925 | DD19A116 | 207 | 20.7 | 0.1 | 7 | 22.2 | 1.11 | 0.111 | 72092 | 0 |  |  |  |  | 25 | UNK | UNK | 22.2 |  | MD-DD19A-UP2[0/±45/0]S | 0/45/-45/0/0/-45/45/0 | 651.3333 | -293 | 3.066667 |  | 22.56667 |  | 4.857887
MD-DD19A-UP2 | [0/±45/0]S | 42.5 | PE | CoRezyn 63-AX-051 | Knytex A130 (444 gsm) | 68 | Knytex DB120 (393 gsm) | 32 | 0 | 0 | 0 | 2.78 | 24h/20C, 2h/60 C | RTM | 3926 | DD19A119 | 172 | 17.2 | 0.1 | 8 | 23.9 | 0.83 | 0.083 | 143171 | 0 |  |  |  |  | 25 | UNK | UNK | 23.9 |  | MD-DD19A-UP2[0/±45/0]S | 0/45/-45/0/0/-45/45/0 | 651.3333 | -293 | 3.066667 |  | 22.56667 |  | 5.155855
MD-DD19A-UP2 | [0/±45/0]S | 42.5 | PE | CoRezyn 63-AX-051 | Knytex A130 (444 gsm) | 68 | Knytex DB120 (393 gsm) | 32 | 0 | 0 | 0 | 2.78 | 24h/20C, 2h/60 C | RTM | 3930 | DD19A126 | 172 | 17.2 | 0.1 | 5 |  |  |  | 95294 | 0 |  |  |  |  | 25 | UNK | UNK |  |  | MD-DD19A-UP2[0/±45/0]S | 0/45/-45/0/0/-45/45/0 | 651.3333 | -293 | 3.066667 |  | 22.56667 |  | 4.979066
MD-DD19A-UP2 | [0/±45/0]S | 42.5 | PE | CoRezyn 63-AX-051 | Knytex A130 (444 gsm) | 68 | Knytex DB120 (393 gsm) | 32 | 0 | 0 | 0 | 2.78 | 24h/20C, 2h/60 C | RTM | 3934 | DD19A109 | -17.2 | -172 | 10 | 10 |  |  |  | 88437 | 0 |  |  |  |  | 25 | UNK | UNK |  |  | MD-DD19A-UP2[0/±45/0]S | 0/45/-45/0/0/-45/45/0 | 651.3333 | -293 | 3.066667 |  | 22.56667 |  | 4.946634
MD-DD19A-UP2 | [0/±45/0]S | 42.5 | PE | CoRezyn 63-AX-051 | Knytex A130 (444 gsm) | 68 | Knytex DB120 (393 gsm) | 32 | 0 | 0 | 0 | 2.78 | 24h/20C, 2h/60 C | RTM | 3935 | DD19A102 | -13.8 | -138 | 10 | 10 |  |  |  | 4312570 | 0 |  |  |  |  | 25 | UNK | UNK |  |  | MD-DD19A-UP2[0/±45/0]S | 0/45/-45/0/0/-45/45/0 | 651.3333 | -293 | 3.066667 |  | 22.56667 |  | 6.634736
MD-DD19A-UP2 | [0/±45/0]S | 42.5 | PE | CoRezyn 63-AX-051 | Knytex A130 (444 gsm) | 68 | Knytex DB120 (393 gsm) | 32 | 0 | 0 | 0 | 2.78 | 24h/20C, 2h/60 C | RTM | 3937 | DD19A104 | -17.2 | -172 | 10 | 10 |  |  |  | 62730 | 0 |  |  |  |  | 25 | UNK | UNK |  |  | MD-DD19A-UP2[0/±45/0]S | 0/45/-45/0/0/-45/45/0 | 651.3333 | -293 | 3.066667 |  | 22.56667 |  | 4.797475
MD-DD19A-UP2 | [0/±45/0]S | 42.5 | PE | CoRezyn 63-AX-051 | Knytex A130 (444 gsm) | 68 | Knytex DB120 (393 gsm) | 32 | 0 | 0 | 0 | 2.78 | 24h/20C, 2h/60 C | RTM | 3940 | DD19A101 | -17.2 | -172 | 10 | 10 |  |  |  | 124618 | 0 |  |  |  |  | 25 | UNK | UNK |  |  | MD-DD19A-UP2[0/±45/0]S | 0/45/-45/0/0/-45/45/0 | 651.3333 | -293 | 3.066667 |  | 22.56667 |  | 5.095581
MD-DD19A-UP2 | [90/±45/90]S | 42.5 | PE | CoRezyn 63-AX-051 | 0 | 0 | Knytex DB120 (393 gsm) | 32 | Knytex A130 (444 gsm) | 68 | 0 | 2.78 | 24h/20C, 2h/60 C | RTM | 3976 | DD19AT104 | 38 | 3.8 | 0.1 | 2 | 10.5 | 0.37 | 0.037 | 13061 | 0 |  |  |  |  | 25 | UNK | UNK | 10.5 |  | MD-DD19A-UP2[90/±45/90]S | 90/45/-45/90/90/-45/45/90 | 68.33333 |  | 0.6966667 |  | 10.14667 |  | 4.115976
MD-DD19A-UP2 | [90/±45/90]S | 42.5 | PE | CoRezyn 63-AX-051 | 0 | 0 | Knytex DB120 (393 gsm) | 32 | Knytex A130 (444 gsm) | 68 | 0 | 2.78 | 24h/20C, 2h/60 C | RTM | 3977 | DD19AT103 | 35 | 3.5 | 0.1 | 4 | 10.7 | 0.34 | 0.034 | 39706 | 0 |  |  |  |  | 25 | UNK | UNK | 10.7 |  | MD-DD19A-UP2[90/±45/90]S | 90/45/-45/90/90/-45/45/90 | 68.33333 |  | 0.6966667 |  | 10.14667 |  | 4.598856
MD-DD19A-UP2 | [90/±45/90]S | 42.5 | PE | CoRezyn 63-AX-051 | 0 | 0 | Knytex DB120 (393 gsm) | 32 | Knytex A130 (444 gsm) | 68 | 0 | 2.78 | 24h/20C, 2h/60 C | RTM | 3978 | DD19AT110 | 35 | 3.5 | 0.1 | 4 | 10.1 | 0.34 | 0.034 | 85033 | 0 |  |  |  |  | 25 | UNK | UNK | 10.1 |  | MD-DD19A-UP2[90/±45/90]S | 90/45/-45/90/90/-45/45/90 | 68.33333 |  | 0.6966667 |  | 10.14667 |  | 4.929588
MD-DD19A-UP2 | [90/±45/90]S | 42.5 | PE | CoRezyn 63-AX-051 | 0 | 0 | Knytex DB120 (393 gsm) | 32 | Knytex A130 (444 gsm) | 68 | 0 | 2.78 | 24h/20C, 2h/60 C | RTM | 3979 | DD19AT109 | 28 | 2.8 | 0.1 | 12 | 10.5 | 0.26 | 0.026 | 930960 | 0 |  |  |  |  | 25 | UNK | UNK | 10.5 |  | MD-DD19A-UP2[90/±45/90]S | 90/45/-45/90/90/-45/45/90 | 68.33333 |  | 0.6966667 |  | 10.14667 |  | 5.968931
MD-DD19A-UP2 | [90/±45/90]S | 42.5 | PE | CoRezyn 63-AX-051 | 0 | 0 | Knytex DB120 (393 gsm) | 32 | Knytex A130 (444 gsm) | 68 | 0 | 2.78 | 24h/20C, 2h/60 C | RTM | 3980 | DD19AT108 | 28 | 2.8 | 0.1 | 12 | 10.8 | 0.26 | 0.026 | 2571689 | 0 |  |  |  |  | 25 | UNK | UNK | 10.8 |  | MD-DD19A-UP2[90/±45/90]S | 90/45/-45/90/90/-45/45/90 | 68.33333 |  | 0.6966667 |  | 10.14667 |  | 6.410218
MD-DD19A-UP2 | [90/±45/90]S | 42.5 | PE | CoRezyn 63-AX-051 | 0 | 0 | Knytex DB120 (393 gsm) | 32 | Knytex A130 (444 gsm) | 68 | 0 | 2.78 | 24h/20C, 2h/60 C | RTM | 3981 | DD19AT105 | 28 | 2.8 | 0.1 | 15 | 11.8 | 0.24 | 0.024 | 2461981 | 0 |  |  |  |  | 25 | UNK | UNK | 11.8 |  | MD-DD19A-UP2[90/±45/90]S | 90/45/-45/90/90/-45/45/90 | 68.33333 |  | 0.6966667 |  | 10.14667 |  | 6.391285
MD-DD19B-UP2 | [0/±45/0]S | 39.5 | PE | CoRezyn 63-AX-051 | Knytex A130 (444 gsm) | 68 | Knytex DB120 (393 gsm) | 32 | 0 | 0 | 0 | 2.78 | 24h/20C, 2h/60 C | RTM | 4003 | DD19B117 | 276 | 27.6 | 0.1 | 4 | 24.1 | 1.09 | 0.109 | 27705 | 0 |  |  |  |  | 25 | UNK | UNK | 24.1 |  | MD-DD19B-UP2[0/±45/0]S | 0/45/-45/0/0/-45/45/0 | 693.6667 |  | 2.943333 |  | 25.06667 |  | 4.442558
MD-DD19B-UP2 | [0/±45/0]S | 39.5 | PE | CoRezyn 63-AX-051 | Knytex A130 (444 gsm) | 68 | Knytex DB120 (393 gsm) | 32 | 0 | 0 | 0 | 2.78 | 24h/20C, 2h/60 C | RTM | 4005 | DD19B109 | 276 | 27.6 | 0.1 | 4 | 22.2 | 1.2 | 0.12 | 18014 | 0 |  |  |  |  | 25 | UNK | UNK | 22.2 |  | MD-DD19B-UP2[0/±45/0]S | 0/45/-45/0/0/-45/45/0 | 693.6667 |  | 2.943333 |  | 25.06667 |  | 4.25561
MD-DD19B-UP2 | [0/±45/0]S | 39.5 | PE | CoRezyn 63-AX-051 | Knytex A130 (444 gsm) | 68 | Knytex DB120 (393 gsm) | 32 | 0 | 0 | 0 | 2.78 | 24h/20C, 2h/60 C | RTM | 4006 | DD19B110 | 276 | 27.6 | 0.1 | 4 | 26.2 | 1.13 | 0.113 | 10666 | 0 |  |  |  |  | 25 | UNK | UNK | 26.2 |  | MD-DD19B-UP2[0/±45/0]S | 0/45/-45/0/0/-45/45/0 | 693.6667 |  | 2.943333 |  | 25.06667 |  | 4.028002
MD-DD19B-UP2 | [0/±45/0]S | 39.5 | PE | CoRezyn 63-AX-051 | Knytex A130 (444 gsm) | 68 | Knytex DB120 (393 gsm) | 32 | 0 | 0 | 0 | 2.78 | 24h/20C, 2h/60 C | RTM | 4007 | DD19B105 | 241 | 24.1 | 0.1 | 4 | 25.8 | 1.03 | 0.103 | 46870 | 0 |  |  |  |  | 25 | UNK | UNK | 25.8 |  | MD-DD19B-UP2[0/±45/0]S | 0/45/-45/0/0/-45/45/0 | 693.6667 |  | 2.943333 |  | 25.06667 |  | 4.670895
MD-DD19B-UP2 | [0/±45/0]S | 39.5 | PE | CoRezyn 63-AX-051 | Knytex A130 (444 gsm) | 68 | Knytex DB120 (393 gsm) | 32 | 0 | 0 | 0 | 2.78 | 24h/20C, 2h/60 C | RTM | 4008 | DD19B115 | 207 | 20.7 | 0.1 | 5 | 25.3 | 0.88 | 0.088 | 123726 | 0 |  |  |  |  | 25 | UNK | UNK | 25.3 |  | MD-DD19B-UP2[0/±45/0]S | 0/45/-45/0/0/-45/45/0 | 693.6667 |  | 2.943333 |  | 25.06667 |  | 5.092461
MD-DD19B-UP2 | [0/±45/0]S | 39.5 | PE | CoRezyn 63-AX-051 | Knytex A130 (444 gsm) | 68 | Knytex DB120 (393 gsm) | 32 | 0 | 0 | 0 | 2.78 | 24h/20C, 2h/60 C | RTM | 4009 | DD19B112 | 207 | 20.7 | 0.1 | 7 | 26.4 | 0.78 | 0.078 | 711185 | 0 |  |  |  |  | 25 | UNK | UNK | 26.4 |  | MD-DD19B-UP2[0/±45/0]S | 0/45/-45/0/0/-45/45/0 | 693.6667 |  | 2.943333 |  | 25.06667 |  | 5.851983
MD-DD19B-UP2 | [0/±45/0]S | 39.5 | PE | CoRezyn 63-AX-051 | Knytex A130 (444 gsm) | 68 | Knytex DB120 (393 gsm) | 32 | 0 | 0 | 0 | 2.78 | 24h/20C, 2h/60 C | RTM | 4010 | DD19B114 | 241 | 24.1 | 0.1 | 4 | 23.8 | 1.07 | 0.107 | 17022 | 0 |  |  |  |  | 25 | UNK | UNK | 23.8 |  | MD-DD19B-UP2[0/±45/0]S | 0/45/-45/0/0/-45/45/0 | 693.6667 |  | 2.943333 |  | 25.06667 |  | 4.231011
MD-DD19B-UP2 | [0/±45/0]S | 39.5 | PE | CoRezyn 63-AX-051 | Knytex A130 (444 gsm) | 68 | Knytex DB120 (393 gsm) | 32 | 0 | 0 | 0 | 2.78 | 24h/20C, 2h/60 C | RTM | 4011 | DD19B111 | 241 | 24.1 | 0.1 | 4 | 22.5 | 1.15 | 0.115 | 62757 | 0 |  |  |  |  | 25 | UNK | UNK | 22.5 |  | MD-DD19B-UP2[0/±45/0]S | 0/45/-45/0/0/-45/45/0 | 693.6667 |  | 2.943333 |  | 25.06667 |  | 4.797662
MD-DD19B-UP2 | [0/±45/0]S | 39.5 | PE | CoRezyn 63-AX-051 | Knytex A130 (444 gsm) | 68 | Knytex DB120 (393 gsm) | 32 | 0 | 0 | 0 | 2.78 | 24h/20C, 2h/60 C | RTM | 4015 | DD19B119 | 207 | 20.7 | 0.1 | 6 | 24.4 | 0.8 | 0.08 | 377162 | 0 |  |  |  |  | 25 | UNK | UNK | 24.4 |  | MD-DD19B-UP2[0/±45/0]S | 0/45/-45/0/0/-45/45/0 | 693.6667 |  | 2.943333 |  | 25.06667 |  | 5.576528
MD-DD20-UP2 | [(0)2/±45/0]S | 34 | PE | CoRezyn 63-AX-051 | Collins Craft A1010 (351 gsm) | 73 | Knytex DB120 (393 gsm) | 27 | 0 | 0 | 0 | 2.89 | 24h/20C, 2h/60 C | RTM | 4022 | DD20103 | 310 | 31 | 0.1 | 2 | 22.6 | 1.55 | 0.155 | 8408 | 0 |  |  |  |  | 22 | UNK | UNK | 22.6 |  | MD-DD20-UP2[(0)2/±45/0]S | 0/0/45/-45/0/0/-45/45/0/0 | 586.6667 | -313 | 2.733333 |  | 22.96667 |  | 3.924693
MD-DD20-UP2 | [(0)2/±45/0]S | 34 | PE | CoRezyn 63-AX-051 | Collins Craft A1010 (351 gsm) | 73 | Knytex DB120 (393 gsm) | 27 | 0 | 0 | 0 | 2.89 | 24h/20C, 2h/60 C | RTM | 4023 | DD20102 | 310 | 31 | 0.1 | 4 | 22 | 1.58 | 0.158 | 4899 | 0 |  |  |  |  | 22 | UNK | UNK | 22 |  | MD-DD20-UP2[(0)2/±45/0]S | 0/0/45/-45/0/0/-45/45/0/0 | 586.6667 | -313 | 2.733333 |  | 22.96667 |  | 3.690107
MD-DD20-UP2 | [(0)2/±45/0]S | 34 | PE | CoRezyn 63-AX-051 | Collins Craft A1010 (351 gsm) | 73 | Knytex DB120 (393 gsm) | 27 | 0 | 0 | 0 | 2.89 | 24h/20C, 2h/60 C | RTM | 4024 | DD20109 | 310 | 31 | 0.1 | 4 | 22.9 | 1.46 | 0.146 | 5860 | 0 |  |  |  |  | 22 | UNK | UNK | 22.9 |  | MD-DD20-UP2[(0)2/±45/0]S | 0/0/45/-45/0/0/-45/45/0/0 | 586.6667 | -313 | 2.733333 |  | 22.96667 |  | 3.767898
MD-DD20-UP2 | [(0)2/±45/0]S | 34 | PE | CoRezyn 63-AX-051 | Collins Craft A1010 (351 gsm) | 73 | Knytex DB120 (393 gsm) | 27 | 0 | 0 | 0 | 2.89 | 24h/20C, 2h/60 C | RTM | 4025 | DD20104 | 207 | 20.7 | 0.1 | 5 | 23.3 | 0.96 | 0.096 | 27916 | 0 |  |  |  |  | 22 | UNK | UNK | 23.3 |  | MD-DD20-UP2[(0)2/±45/0]S | 0/0/45/-45/0/0/-45/45/0/0 | 586.6667 | -313 | 2.733333 |  | 22.96667 |  | 4.445853
MD-DD20-UP2 | [(0)2/±45/0]S | 34 | PE | CoRezyn 63-AX-051 | Collins Craft A1010 (351 gsm) | 73 | Knytex DB120 (393 gsm) | 27 | 0 | 0 | 0 | 2.89 | 24h/20C, 2h/60 C | RTM | 4026 | DD20106 | 172 | 17.2 | 0.1 | 10 | 21.7 | 0.83 | 0.083 | 87234 | 0 |  |  |  |  | 22 | UNK | UNK | 21.7 |  | MD-DD20-UP2[(0)2/±45/0]S | 0/0/45/-45/0/0/-45/45/0/0 | 586.6667 | -313 | 2.733333 |  | 22.96667 |  | 4.940686
MD-DD20-UP2 | [(0)2/±45/0]S | 34 | PE | CoRezyn 63-AX-051 | Collins Craft A1010 (351 gsm) | 73 | Knytex DB120 (393 gsm) | 27 | 0 | 0 | 0 | 2.89 | 24h/20C, 2h/60 C | RTM | 4027 | DD20112 | 172 | 17.2 | 0.1 | 5 | 20 | 0.89 | 0.089 | 65250 | 0 |  |  |  |  | 22 | UNK | UNK | 20 |  | MD-DD20-UP2[(0)2/±45/0]S | 0/0/45/-45/0/0/-45/45/0/0 | 586.6667 | -313 | 2.733333 |  | 22.96667 |  | 4.814581
MD-DD20-UP2 | [(0)2/±45/0]S | 34 | PE | CoRezyn 63-AX-051 | Collins Craft A1010 (351 gsm) | 73 | Knytex DB120 (393 gsm) | 27 | 0 | 0 | 0 | 2.89 | 24h/20C, 2h/60 C | RTM | 4028 | DD20111 | 138 | 13.8 | 0.1 | 7 | 22.8 | 0.63 | 0.063 | 484310 | 0 |  |  |  |  | 22 | UNK | UNK | 22.8 |  | MD-DD20-UP2[(0)2/±45/0]S | 0/0/45/-45/0/0/-45/45/0/0 | 586.6667 | -313 | 2.733333 |  | 22.96667 |  | 5.685123
MD-DD20-UP2 | [(0)2/±45/0]S | 34 | PE | CoRezyn 63-AX-051 | Collins Craft A1010 (351 gsm) | 73 | Knytex DB120 (393 gsm) | 27 | 0 | 0 | 0 | 2.89 | 24h/20C, 2h/60 C | RTM | 4029 | DD20110 | 138 | 13.8 | 0.1 | 7 | 21.2 | 0.69 | 0.069 | 459000 | 0 |  |  |  |  | 22 | UNK | UNK | 21.2 |  | MD-DD20-UP2[(0)2/±45/0]S | 0/0/45/-45/0/0/-45/45/0/0 | 586.6667 | -313 | 2.733333 |  | 22.96667 |  | 5.661813
MD-DD20-UP2 | [(0)2/±45/0]S | 34 | PE | CoRezyn 63-AX-051 | Collins Craft A1010 (351 gsm) | 73 | Knytex DB120 (393 gsm) | 27 | 0 | 0 | 0 | 2.89 | 24h/20C, 2h/60 C | RTM | 4030 | DD20107 | 138 | 13.8 | 0.1 | 7 | 20.9 | 0.7 | 0.07 | 362971 | 0 |  |  |  |  | 22 | UNK | UNK | 20.9 |  | MD-DD20-UP2[(0)2/±45/0]S | 0/0/45/-45/0/0/-45/45/0/0 | 586.6667 | -313 | 2.733333 |  | 22.96667 |  | 5.559872
MD-DD20A-UP2 | [(0)2/±45/0]S | 38 | PE | CoRezyn 63-AX-051 | Collins Craft A1010 (351 gsm) | 73 | Knytex DB120 (393 gsm) | 27 | 0 | 0 | 0 | 2.66 | 24h/20C, 2h/60 C | RTM | 4057 | DD20A104 | 310 | 31 | 0.1 | 3 | 26.7 | 1.35 | 0.135 | 5006 | 0 |  |  |  |  | 22 | UNK | UNK | 26.7 |  | MD-DD20A-UP2[(0)2/±45/0]S | 0/0/45/-45/0/0/-45/45/0/0 | 639 |  | 2.696667 |  | 24.83333 |  | 3.699491
MD-DD20A-UP2 | [(0)2/±45/0]S | 38 | PE | CoRezyn 63-AX-051 | Collins Craft A1010 (351 gsm) | 73 | Knytex DB120 (393 gsm) | 27 | 0 | 0 | 0 | 2.66 | 24h/20C, 2h/60 C | RTM | 4058 | DD20A102 | 310 | 31 | 0.1 | 3 | 25.4 | 1.35 | 0.135 | 6014 | 0 |  |  |  |  | 22 | UNK | UNK | 25.4 |  | MD-DD20A-UP2[(0)2/±45/0]S | 0/0/45/-45/0/0/-45/45/0/0 | 639 |  | 2.696667 |  | 24.83333 |  | 3.779163
MD-DD20A-UP2 | [(0)2/±45/0]S | 38 | PE | CoRezyn 63-AX-051 | Collins Craft A1010 (351 gsm) | 73 | Knytex DB120 (393 gsm) | 27 | 0 | 0 | 0 | 2.66 | 24h/20C, 2h/60 C | RTM | 4059 | DD20A109 | 310 | 31 | 0.1 | 3 | 25.6 | 1.41 | 0.141 | 5207 | 0 |  |  |  |  | 22 | UNK | UNK | 25.6 |  | MD-DD20A-UP2[(0)2/±45/0]S | 0/0/45/-45/0/0/-45/45/0/0 | 639 |  | 2.696667 |  | 24.83333 |  | 3.716588
MD-DD20A-UP2 | [(0)2/±45/0]S | 38 | PE | CoRezyn 63-AX-051 | Collins Craft A1010 (351 gsm) | 73 | Knytex DB120 (393 gsm) | 27 | 0 | 0 | 0 | 2.66 | 24h/20C, 2h/60 C | RTM | 4060 | DD20A106 | 207 | 20.7 | 0.1 | 8 | 25 | 0.83 | 0.083 | 38386 | 0 |  |  |  |  | 22 | UNK | UNK | 25 |  | MD-DD20A-UP2[(0)2/±45/0]S | 0/0/45/-45/0/0/-45/45/0/0 | 639 |  | 2.696667 |  | 24.83333 |  | 4.584173
MD-DD20A-UP2 | [(0)2/±45/0]S | 38 | PE | CoRezyn 63-AX-051 | Collins Craft A1010 (351 gsm) | 73 | Knytex DB120 (393 gsm) | 27 | 0 | 0 | 0 | 2.66 | 24h/20C, 2h/60 C | RTM | 4061 | DD20A111 | 207 | 20.7 | 0.1 | 8 | 26.4 | 0.8 | 0.08 | 24080 | 0 |  |  |  |  | 22 | UNK | UNK | 26.4 |  | MD-DD20A-UP2[(0)2/±45/0]S | 0/0/45/-45/0/0/-45/45/0/0 | 639 |  | 2.696667 |  | 24.83333 |  | 4.381656
MD-DD20A-UP2 | [(0)2/±45/0]S | 38 | PE | CoRezyn 63-AX-051 | Collins Craft A1010 (351 gsm) | 73 | Knytex DB120 (393 gsm) | 27 | 0 | 0 | 0 | 2.66 | 24h/20C, 2h/60 C | RTM | 4062 | DD20A107 | 207 | 20.7 | 0.1 | 8 | 25.2 | 0.88 | 0.088 | 44850 | 0 |  |  |  |  | 22 | UNK | UNK | 25.2 |  | MD-DD20A-UP2[(0)2/±45/0]S | 0/0/45/-45/0/0/-45/45/0/0 | 639 |  | 2.696667 |  | 24.83333 |  | 4.651762
MD-DD20A-UP2 | [(0)2/±45/0]S | 38 | PE | CoRezyn 63-AX-051 | Collins Craft A1010 (351 gsm) | 73 | Knytex DB120 (393 gsm) | 27 | 0 | 0 | 0 | 2.66 | 24h/20C, 2h/60 C | RTM | 4063 | DD20A101 | 138 | 13.8 | 0.1 | 12 | 24.1 | 0.6 | 0.06 | 1209687 | 0 |  |  |  |  | 22 | UNK | UNK | 24.1 |  | MD-DD20A-UP2[(0)2/±45/0]S | 0/0/45/-45/0/0/-45/45/0/0 | 639 |  | 2.696667 |  | 24.83333 |  | 6.082673
MD-DD20A-UP2 | [(0)2/±45/0]S | 38 | PE | CoRezyn 63-AX-051 | Collins Craft A1010 (351 gsm) | 73 | Knytex DB120 (393 gsm) | 27 | 0 | 0 | 0 | 2.66 | 24h/20C, 2h/60 C | RTM | 4076 | DD20A103 | 172 | 17.2 | 0.1 | 10 |  |  |  | 46058 | 0 |  |  |  |  | 22 | UNK | UNK |  |  | MD-DD20A-UP2[(0)2/±45/0]S | 0/0/45/-45/0/0/-45/45/0/0 | 639 |  | 2.696667 |  | 24.83333 |  | 4.663305
MD-DD22-UP2 | [(0)2/±45/0]S | 31 | PE | CoRezyn 63-AX-051 | Knytex D092 (310 gsm) | 70 | Knytex DB120 (393 gsm) | 30 | 0 | 0 | 0 | 2.86 | 24h/20C, 2h/60 C | RTM | 4048 | DD22110 | 207 | 20.7 | 0.1 | 5 | 20.3 | 1.06 | 0.106 | 1873215 | 0 |  |  |  |  | 22 | UNK | UNK | 20.3 |  | MD-DD22-UP2[(0)2/±45/0]S | 0/0/45/-45/0/0/-45/45/0/0 | 549.3333 | -389 | 2.766667 |  | 20.53333 |  | 6.272588
MD-DD22-UP2 | [(0)2/±45/0]S | 31 | PE | CoRezyn 63-AX-051 | Knytex D092 (310 gsm) | 70 | Knytex DB120 (393 gsm) | 30 | 0 | 0 | 0 | 2.86 | 24h/20C, 2h/60 C | RTM | 4049 | DD22104 | 276 | 27.6 | 0.1 | 4 | 18.2 | 1.67 | 0.167 | 62055 | 0 |  |  |  |  | 22 | UNK | UNK | 18.2 |  | MD-DD22-UP2[(0)2/±45/0]S | 0/0/45/-45/0/0/-45/45/0/0 | 549.3333 | -389 | 2.766667 |  | 20.53333 |  | 4.792777
MD-DD22-UP2 | [(0)2/±45/0]S | 31 | PE | CoRezyn 63-AX-051 | Knytex D092 (310 gsm) | 70 | Knytex DB120 (393 gsm) | 30 | 0 | 0 | 0 | 2.86 | 24h/20C, 2h/60 C | RTM | 4050 | DD22106 | 276 | 27.6 | 0.1 | 3 | 19.2 | 1.61 | 0.161 | 88185 | 0 |  |  |  |  | 22 | UNK | UNK | 19.2 |  | MD-DD22-UP2[(0)2/±45/0]S | 0/0/45/-45/0/0/-45/45/0/0 | 549.3333 | -389 | 2.766667 |  | 20.53333 |  | 4.945395
MD-DD22-UP2 | [(0)2/±45/0]S | 31 | PE | CoRezyn 63-AX-051 | Knytex D092 (310 gsm) | 70 | Knytex DB120 (393 gsm) | 30 | 0 | 0 | 0 | 2.86 | 24h/20C, 2h/60 C | RTM | 4051 | DD22102 | 276 | 27.6 | 0.1 | 3 | 19.5 | 1.54 | 0.154 | 58843 | 0 |  |  |  |  | 22 | UNK | UNK | 19.5 |  | MD-DD22-UP2[(0)2/±45/0]S | 0/0/45/-45/0/0/-45/45/0/0 | 549.3333 | -389 | 2.766667 |  | 20.53333 |  | 4.769695
MD-DD22-UP2 | [(0)2/±45/0]S | 31 | PE | CoRezyn 63-AX-051 | Knytex D092 (310 gsm) | 70 | Knytex DB120 (393 gsm) | 30 | 0 | 0 | 0 | 2.86 | 24h/20C, 2h/60 C | RTM | 4052 | DD22105 | 241 | 24.1 | 0.1 | 4 | 18.4 | 1.27 | 0.127 | 384914 | 0 |  |  |  |  | 22 | UNK | UNK | 18.4 |  | MD-DD22-UP2[(0)2/±45/0]S | 0/0/45/-45/0/0/-45/45/0/0 | 549.3333 | -389 | 2.766667 |  | 20.53333 |  | 5.585364
MD-DD22-UP2 | [(0)2/±45/0]S | 31 | PE | CoRezyn 63-AX-051 | Knytex D092 (310 gsm) | 70 | Knytex DB120 (393 gsm) | 30 | 0 | 0 | 0 | 2.86 | 24h/20C, 2h/60 C | RTM | 4053 | DD22111 | 241 | 24.1 | 0.1 | 10 | 19.3 | 1.25 | 0.125 | 960823 | 0 |  |  |  |  | 22 | UNK | UNK | 19.3 |  | MD-DD22-UP2[(0)2/±45/0]S | 0/0/45/-45/0/0/-45/45/0/0 | 549.3333 | -389 | 2.766667 |  | 20.53333 |  | 5.982643
MD-DD24-UP2 | [0/±45/(0)3/±45/0] | 39 | PE | CoRezyn 63-AX-051 | Collins Craft UC1010V (424 gsm) | 70 | Knytex DB120 (393 gsm) | 30 | 0 | 0 | 0 | 2.59 | 24h/20C, 2h/60 C | RTM | 4130 | DD24124 | 345 | 34.5 | 0.1 | 8 |  | 1.52 |  | 40767 | 0 |  |  |  |  | 22 | UNK | UNK |  |  | MD-DD24-UP2[0/±45/(0)3/±45/0] | 0/45/-45/0/0/0/45/-45/0 | 729.6667 | -510.5 | 2.933333 |  | 26.35 |  | 4.610309
MD-DD24-UP2 | [0/±45/(0)3/±45/0] | 39 | PE | CoRezyn 63-AX-051 | Collins Craft UC1010V (424 gsm) | 70 | Knytex DB120 (393 gsm) | 30 | 0 | 0 | 0 | 2.59 | 24h/20C, 2h/60 C | RTM | 4131 | DD24131 | 345 | 34.5 | 0.1 | 8 | 22.5 | 0.152 | 0.153 | 17433 | 0 |  |  |  |  | 22 | UNK | UNK | 22.5 |  | MD-DD24-UP2[0/±45/(0)3/±45/0] | 0/45/-45/0/0/0/45/-45/0 | 729.6667 | -510.5 | 2.933333 |  | 26.35 |  | 4.241372
MD-DD24-UP2 | [0/±45/(0)3/±45/0] | 39 | PE | CoRezyn 63-AX-051 | Collins Craft UC1010V (424 gsm) | 70 | Knytex DB120 (393 gsm) | 30 | 0 | 0 | 0 | 2.59 | 24h/20C, 2h/60 C | RTM | 4132 | DD24129 | 345 | 34.5 | 0.1 | 8 | 24.7 | 1.5 | 0.15 | 20925 | 0 |  |  |  |  | 22 | UNK | UNK | 24.7 |  | MD-DD24-UP2[0/±45/(0)3/±45/0] | 0/45/-45/0/0/0/45/-45/0 | 729.6667 | -510.5 | 2.933333 |  | 26.35 |  | 4.320665
MD-DD24-UP2 | [0/±45/(0)3/±45/0] | 39 | PE | CoRezyn 63-AX-051 | Collins Craft UC1010V (424 gsm) | 70 | Knytex DB120 (393 gsm) | 30 | 0 | 0 | 0 | 2.59 | 24h/20C, 2h/60 C | RTM | 4133 | DD24125 | 276 | 27.6 | 0.1 | 8 | 21.8 | 1.31 | 0.131 | 190571 | 0 |  |  |  |  | 22 | UNK | UNK | 21.8 |  | MD-DD24-UP2[0/±45/(0)3/±45/0] | 0/45/-45/0/0/0/45/-45/0 | 729.6667 | -510.5 | 2.933333 |  | 26.35 |  | 5.280057
MD-DD24-UP2 | [0/±45/(0)3/±45/0] | 39 | PE | CoRezyn 63-AX-051 | Collins Craft UC1010V (424 gsm) | 70 | Knytex DB120 (393 gsm) | 30 | 0 | 0 | 0 | 2.59 | 24h/20C, 2h/60 C | RTM | 4134 | DD24130 | 241 | 24.1 | 0.1 | 12 | 22.9 | 1.08 | 0.108 | 696493 | 0 |  |  |  |  | 22 | UNK | UNK | 22.9 |  | MD-DD24-UP2[0/±45/(0)3/±45/0] | 0/45/-45/0/0/0/45/-45/0 | 729.6667 | -510.5 | 2.933333 |  | 26.35 |  | 5.842917
MD-DD24-UP2 | [0/±45/(0)3/±45/0] | 39 | PE | CoRezyn 63-AX-051 | Collins Craft UC1010V (424 gsm) | 70 | Knytex DB120 (393 gsm) | 30 | 0 | 0 | 0 | 2.59 | 24h/20C, 2h/60 C | RTM | 4135 | DD24128 | 241 | 24.1 | 0.1 | 12 | 23.3 | 1.12 | 0.112 | 314716 | 0 |  |  |  |  | 22 | UNK | UNK | 23.3 |  | MD-DD24-UP2[0/±45/(0)3/±45/0] | 0/45/-45/0/0/0/45/-45/0 | 729.6667 | -510.5 | 2.933333 |  | 26.35 |  | 5.497919
MD-DD25-UP2 | [0/±45/0]S | 46 | PE | CoRezyn 63-AX-051 | Collins Craft UC1018GV (678 gsm) | 76 | Knytex DB120 (393 gsm) | 24 | 0 | 0 | 0 | 2.89 | 24h/20C, 2h/60 C | RTM | 4143 | DD25109 | 345 | 34.5 | 0.1 | 7 | 27.7 | 1.42 | 0.142 | 1621 | 0 |  |  |  |  | 22 | UNK | UNK | 27.7 |  | MD-DD25-UP2[0/±45/0]S | 0/45/-45/0/0/-45/45/0 | 743 | -483 | 2.933333 |  | 27.86667 |  | 3.209783
MD-DD25-UP2 | [0/±45/0]S | 46 | PE | CoRezyn 63-AX-051 | Collins Craft UC1018GV (678 gsm) | 76 | Knytex DB120 (393 gsm) | 24 | 0 | 0 | 0 | 2.89 | 24h/20C, 2h/60 C | RTM | 4144 | DD25106 | 207 | 20.7 | 0.1 | 10 | 29.2 | 0.73 | 0.073 | 205450 | 0 |  |  |  |  | 22 | UNK | UNK | 29.2 |  | MD-DD25-UP2[0/±45/0]S | 0/45/-45/0/0/-45/45/0 | 743 | -483 | 2.933333 |  | 27.86667 |  | 5.312706
MD-DD25-UP2 | [0/±45/0]S | 46 | PE | CoRezyn 63-AX-051 | Collins Craft UC1018GV (678 gsm) | 76 | Knytex DB120 (393 gsm) | 24 | 0 | 0 | 0 | 2.89 | 24h/20C, 2h/60 C | RTM | 4146 | DD25101 | 276 | 27.6 | 0.1 | 5 | 25.7 | 1.1 | 0.11 | 37442 | 0 |  |  |  |  | 22 | UNK | UNK | 25.7 |  | MD-DD25-UP2[0/±45/0]S | 0/45/-45/0/0/-45/45/0 | 743 | -483 | 2.933333 |  | 27.86667 |  | 4.573359
MD-DD25-UP2 | [0/±45/0]S | 46 | PE | CoRezyn 63-AX-051 | Collins Craft UC1018GV (678 gsm) | 76 | Knytex DB120 (393 gsm) | 24 | 0 | 0 | 0 | 2.89 | 24h/20C, 2h/60 C | RTM | 4147 | DD25110 | 276 | 27.6 | 0.1 | 5 | 29.3 | 0.99 | 0.099 | 50003 | 0 |  |  |  |  | 22 | UNK | UNK | 29.3 |  | MD-DD25-UP2[0/±45/0]S | 0/45/-45/0/0/-45/45/0 | 743 | -483 | 2.933333 |  | 27.86667 |  | 4.698996
MD-DD25-UP2 | [0/±45/0]S | 46 | PE | CoRezyn 63-AX-051 | Collins Craft UC1018GV (678 gsm) | 76 | Knytex DB120 (393 gsm) | 24 | 0 | 0 | 0 | 2.89 | 24h/20C, 2h/60 C | RTM | 4148 | DD25111 | 276 | 27.6 | 0.1 | 5 | 29.7 | 1.01 | 0.101 | 48799 | 0 |  |  |  |  | 22 | UNK | UNK | 29.7 |  | MD-DD25-UP2[0/±45/0]S | 0/45/-45/0/0/-45/45/0 | 743 | -483 | 2.933333 |  | 27.86667 |  | 4.688411
MD-DD25-UP2 | [0/±45/0]S | 46 | PE | CoRezyn 63-AX-051 | Collins Craft UC1018GV (678 gsm) | 76 | Knytex DB120 (393 gsm) | 24 | 0 | 0 | 0 | 2.89 | 24h/20C, 2h/60 C | RTM | 4149 | DD25114 | 207 | 20.7 | 0.1 | 12 | 30.4 | 0.68 | 0.068 | 778703 | 0 |  |  |  |  | 22 | UNK | UNK | 30.4 |  | MD-DD25-UP2[0/±45/0]S | 0/45/-45/0/0/-45/45/0 | 743 | -483 | 2.933333 |  | 27.86667 |  | 5.891372
MD-DD25-UP2 | [0/±45/0]S | 46 | PE | CoRezyn 63-AX-051 | Collins Craft UC1018GV (678 gsm) | 76 | Knytex DB120 (393 gsm) | 24 | 0 | 0 | 0 | 2.89 | 24h/20C, 2h/60 C | RTM | 4150 | DD25104 | 345 | 34.5 | 0.1 | 2 | 27 | 1.37 | 0.137 | 8578 | 0 |  |  |  |  | 22 | UNK | UNK | 27 |  | MD-DD25-UP2[0/±45/0]S | 0/45/-45/0/0/-45/45/0 | 743 | -483 | 2.933333 |  | 27.86667 |  | 3.933386
MD-DD25-UP2 | [0/±45/0]S | 46 | PE | CoRezyn 63-AX-051 | Collins Craft UC1018GV (678 gsm) | 76 | Knytex DB120 (393 gsm) | 24 | 0 | 0 | 0 | 2.89 | 24h/20C, 2h/60 C | RTM | 4151 | DD25113 | 345 | 34.5 | 0.1 | 2 | 28.8 | 1.22 | 0.122 | 17706 | 0 |  |  |  |  | 22 | UNK | UNK | 28.8 |  | MD-DD25-UP2[0/±45/0]S | 0/45/-45/0/0/-45/45/0 | 743 | -483 | 2.933333 |  | 27.86667 |  | 4.24812
MD-DD25-UP2 | [0/±45/0]S | 46 | PE | CoRezyn 63-AX-051 | Collins Craft UC1018GV (678 gsm) | 76 | Knytex DB120 (393 gsm) | 24 | 0 | 0 | 0 | 2.89 | 24h/20C, 2h/60 C | RTM | 4152 | DD25103 | 207 | 20.7 | 0.1 | 8 | 27.7 | 0.78 | 0.078 | 982766 | 0 |  |  |  |  | 22 | UNK | UNK | 27.7 |  | MD-DD25-UP2[0/±45/0]S | 0/45/-45/0/0/-45/45/0 | 743 | -483 | 2.933333 |  | 27.86667 |  | 5.99245
MD-DD25-UP2 | [0/±45/0]S | 46 | PE | CoRezyn 63-AX-051 | Collins Craft UC1018GV (678 gsm) | 76 | Knytex DB120 (393 gsm) | 24 | 0 | 0 | 0 | 2.89 | 24h/20C, 2h/60 C | RTM | 4173 | DD25132 | -24.1 | -241 | 10 | 15 |  |  |  | 1322357 | 0 |  |  |  |  | 25 | UNK | UNK |  |  | MD-DD25-UP2[0/±45/0]S | 0/45/-45/0/0/-45/45/0 | 743 | -483 | 2.933333 |  | 27.86667 |  | 6.121349
MD-DD25-UP2 | [0/±45/0]S | 46 | PE | CoRezyn 63-AX-051 | Collins Craft UC1018GV (678 gsm) | 76 | Knytex DB120 (393 gsm) | 24 | 0 | 0 | 0 | 2.89 | 24h/20C, 2h/60 C | RTM | 4174 | DD25136 | -24.1 | -241 | 10 | 15 |  |  |  | 524658 | 0 |  |  |  |  | 25 | UNK | UNK |  |  | MD-DD25-UP2[0/±45/0]S | 0/45/-45/0/0/-45/45/0 | 743 | -483 | 2.933333 |  | 27.86667 |  | 5.719876
MD-DD25A-UP2 | [0/±45/0]S | 49 | PE | CoRezyn 63-AX-051 | Collins Craft UC1018GV (678 gsm) | 76 | Knytex DB120 (393 gsm) | 24 | 0 | 0 | 0 | 2.89 | 24h/20C, 2h/60 C | RTM | 4183 | DD25A101 | 207 | 20.7 | 0.1 | 10 | 28 | 0.74 | 0.074 | 1015979 | 0 |  |  |  |  | 22 | UNK | UNK | 28 |  | MD-DD25A-UP2[0/±45/0]S | 0/45/-45/0/0/-45/45/0 | 782.6667 | -628.5 | 2.9 |  | 27.9 |  | 6.006885
MD-DD25A-UP2 | [0/±45/0]S | 49 | PE | CoRezyn 63-AX-051 | Collins Craft UC1018GV (678 gsm) | 76 | Knytex DB120 (393 gsm) | 24 | 0 | 0 | 0 | 2.89 | 24h/20C, 2h/60 C | RTM | 4184 | DD25A108 | 241 | 24.1 | 0.1 | 10 | 27.7 | 0.86 | 0.086 | 503924 | 0 |  |  |  |  | 22 | UNK | UNK | 27.7 |  | MD-DD25A-UP2[0/±45/0]S | 0/45/-45/0/0/-45/45/0 | 782.6667 | -628.5 | 2.9 |  | 27.9 |  | 5.702365
MD-DD25A-UP2 | [0/±45/0]S | 49 | PE | CoRezyn 63-AX-051 | Collins Craft UC1018GV (678 gsm) | 76 | Knytex DB120 (393 gsm) | 24 | 0 | 0 | 0 | 2.89 | 24h/20C, 2h/60 C | RTM | 4185 | DD25A104 | 241 | 24.1 | 0.1 | 10 | 27.7 | 0.91 | 0.091 | 740566 | 0 |  |  |  |  | 22 | UNK | UNK | 27.7 |  | MD-DD25A-UP2[0/±45/0]S | 0/45/-45/0/0/-45/45/0 | 782.6667 | -628.5 | 2.9 |  | 27.9 |  | 5.869564
MD-DD25A-UP2 | [0/±45/0]S | 49 | PE | CoRezyn 63-AX-051 | Collins Craft UC1018GV (678 gsm) | 76 | Knytex DB120 (393 gsm) | 24 | 0 | 0 | 0 | 2.89 | 24h/20C, 2h/60 C | RTM | 4186 | DD25A109 | 241 | 24.1 | 0.1 | 12 |  |  |  | 1178054 | 0 |  |  |  |  | 22 | UNK | UNK |  |  | MD-DD25A-UP2[0/±45/0]S | 0/45/-45/0/0/-45/45/0 | 782.6667 | -628.5 | 2.9 |  | 27.9 |  | 6.071165
MD-DD25A-UP2 | [0/±45/0]S | 49 | PE | CoRezyn 63-AX-051 | Collins Craft UC1018GV (678 gsm) | 76 | Knytex DB120 (393 gsm) | 24 | 0 | 0 | 0 | 2.89 | 24h/20C, 2h/60 C | RTM | 4187 | DD25A106 | 276 | 27.6 | 0.1 | 10 | 28.6 | 1.01 | 0.101 | 135192 | 0 |  |  |  |  | 22 | UNK | UNK | 28.6 |  | MD-DD25A-UP2[0/±45/0]S | 0/45/-45/0/0/-45/45/0 | 782.6667 | -628.5 | 2.9 |  | 27.9 |  | 5.130951
MD-DD25A-UP2 | [0/±45/0]S | 49 | PE | CoRezyn 63-AX-051 | Collins Craft UC1018GV (678 gsm) | 76 | Knytex DB120 (393 gsm) | 24 | 0 | 0 | 0 | 2.89 | 24h/20C, 2h/60 C | RTM | 4188 | DD25A110 | 276 | 27.6 | 0.1 | 4 | 29.5 | 0.97 | 0.097 | 146154 | 0 |  |  |  |  | 22 | UNK | UNK | 29.5 |  | MD-DD25A-UP2[0/±45/0]S | 0/45/-45/0/0/-45/45/0 | 782.6667 | -628.5 | 2.9 |  | 27.9 |  | 5.164811
MD-DD25A-UP2 | [0/±45/0]S | 49 | PE | CoRezyn 63-AX-051 | Collins Craft UC1018GV (678 gsm) | 76 | Knytex DB120 (393 gsm) | 24 | 0 | 0 | 0 | 2.89 | 24h/20C, 2h/60 C | RTM | 4189 | DD25A102 | 276 | 27.6 | 0.1 | 4 | 29.5 | 0.99 | 0.099 | 253259 | 0 |  |  |  |  | 22 | UNK | UNK | 29.5 |  | MD-DD25A-UP2[0/±45/0]S | 0/45/-45/0/0/-45/45/0 | 782.6667 | -628.5 | 2.9 |  | 27.9 |  | 5.403565
MD-DD25A-UP2 | [0/±45/0]S | 49 | PE | CoRezyn 63-AX-051 | Collins Craft UC1018GV (678 gsm) | 76 | Knytex DB120 (393 gsm) | 24 | 0 | 0 | 0 | 2.89 | 24h/20C, 2h/60 C | RTM | 4190 | DD25A103 | 345 | 34.5 | 0.1 | 4 | 29.5 | 1.23 | 0.123 | 20249 | 0 |  |  |  |  | 22 | UNK | UNK | 29.5 |  | MD-DD25A-UP2[0/±45/0]S | 0/45/-45/0/0/-45/45/0 | 782.6667 | -628.5 | 2.9 |  | 27.9 |  | 4.306404
MD-DD25A-UP2 | [0/±45/0]S | 49 | PE | CoRezyn 63-AX-051 | Collins Craft UC1018GV (678 gsm) | 76 | Knytex DB120 (393 gsm) | 24 | 0 | 0 | 0 | 2.89 | 24h/20C, 2h/60 C | RTM | 4191 | DD25A107 | 345 | 34.5 | 0.1 | 4 | 28.5 | 1.24 | 0.124 | 44823 | 0 |  |  |  |  | 22 | UNK | UNK | 28.5 |  | MD-DD25A-UP2[0/±45/0]S | 0/45/-45/0/0/-45/45/0 | 782.6667 | -628.5 | 2.9 |  | 27.9 |  | 4.651501
MD-DD25A-UP2 | [0/±45/0]S | 49 | PE | CoRezyn 63-AX-051 | Collins Craft UC1018GV (678 gsm) | 76 | Knytex DB120 (393 gsm) | 24 | 0 | 0 | 0 | 2.89 | 24h/20C, 2h/60 C | RTM | 4192 | DD25A105 | 345 | 34.5 | 0.1 | 4 | 29.3 | 1.2 | 0.12 | 44578 | 0 |  |  |  |  | 22 | UNK | UNK | 29.3 |  | MD-DD25A-UP2[0/±45/0]S | 0/45/-45/0/0/-45/45/0 | 782.6667 | -628.5 | 2.9 |  | 27.9 |  | 4.649121
MD-DD25B-UP2 | [0/±45/0]S | 31 | PE | CoRezyn 63-AX-051 | Collins Craft UC1018GV (678 gsm) | 76 | Knytex DB120 (393 gsm) | 24 | 0 | 0 | 0 | 4.27 | 24h/20C, 2h/60 C | RTM | 4175 | DD25B110 | 241 | 24.1 | 0.1 | 5 |  |  |  | 118550 | 0 |  |  |  |  | 22 | UNK | UNK |  |  | MD-DD25B-UP2[0/±45/0]S | 0/45/-45/0/0/-45/45/0 | 514 | -418.75 | 2.8 |  | 18.96667 |  | 5.073902
MD-DD25B-UP2 | [0/±45/0]S | 31 | PE | CoRezyn 63-AX-051 | Collins Craft UC1018GV (678 gsm) | 76 | Knytex DB120 (393 gsm) | 24 | 0 | 0 | 0 | 4.27 | 24h/20C, 2h/60 C | RTM | 4176 | DD25B108 | 241 | 24.1 | 0.1 | 10 | 18.5 | 1.38 | 0.138 | 178659 | 0 |  |  |  |  | 22 | UNK | UNK | 18.5 |  | MD-DD25B-UP2[0/±45/0]S | 0/45/-45/0/0/-45/45/0 | 514 | -418.75 | 2.8 |  | 18.96667 |  | 5.252025
MD-DD25B-UP2 | [0/±45/0]S | 31 | PE | CoRezyn 63-AX-051 | Collins Craft UC1018GV (678 gsm) | 76 | Knytex DB120 (393 gsm) | 24 | 0 | 0 | 0 | 4.27 | 24h/20C, 2h/60 C | RTM | 4177 | DD25B112 | 241 | 24.1 | 0.1 | 10 | 17.5 | 1.46 | 0.146 | 70464 | 0 |  |  |  |  | 22 | UNK | UNK | 17.5 |  | MD-DD25B-UP2[0/±45/0]S | 0/45/-45/0/0/-45/45/0 | 514 | -418.75 | 2.8 |  | 18.96667 |  | 4.847967
MD-DD25B-UP2 | [0/±45/0]S | 31 | PE | CoRezyn 63-AX-051 | Collins Craft UC1018GV (678 gsm) | 76 | Knytex DB120 (393 gsm) | 24 | 0 | 0 | 0 | 4.27 | 24h/20C, 2h/60 C | RTM | 4178 | DD25B107 | 276 | 27.6 | 0.1 | 4 | 20.1 | 1.41 | 0.141 | 49497 | 0 |  |  |  |  | 22 | UNK | UNK | 20.1 |  | MD-DD25B-UP2[0/±45/0]S | 0/45/-45/0/0/-45/45/0 | 514 | -418.75 | 2.8 |  | 18.96667 |  | 4.694579
MD-DD25B-UP2 | [0/±45/0]S | 31 | PE | CoRezyn 63-AX-051 | Collins Craft UC1018GV (678 gsm) | 76 | Knytex DB120 (393 gsm) | 24 | 0 | 0 | 0 | 4.27 | 24h/20C, 2h/60 C | RTM | 4179 | DD25B106 | 276 | 27.6 | 0.1 | 4 | 19.1 | 1.48 | 0.148 | 17956 | 0 |  |  |  |  | 22 | UNK | UNK | 19.1 |  | MD-DD25B-UP2[0/±45/0]S | 0/45/-45/0/0/-45/45/0 | 514 | -418.75 | 2.8 |  | 18.96667 |  | 4.25421
MD-DD25B-UP2 | [0/±45/0]S | 31 | PE | CoRezyn 63-AX-051 | Collins Craft UC1018GV (678 gsm) | 76 | Knytex DB120 (393 gsm) | 24 | 0 | 0 | 0 | 4.27 | 24h/20C, 2h/60 C | RTM | 4180 | DD25B105 | 276 | 27.6 | 0.1 | 4 | 19.3 | 1.52 | 0.152 | 41266 | 0 |  |  |  |  | 22 | UNK | UNK | 19.3 |  | MD-DD25B-UP2[0/±45/0]S | 0/45/-45/0/0/-45/45/0 | 514 | -418.75 | 2.8 |  | 18.96667 |  | 4.615592
MD-DD25B-UP2 | [0/±45/0]S | 31 | PE | CoRezyn 63-AX-051 | Collins Craft UC1018GV (678 gsm) | 76 | Knytex DB120 (393 gsm) | 24 | 0 | 0 | 0 | 4.27 | 24h/20C, 2h/60 C | RTM | 4182 | DD25B109 | 310 | 31 | 0.1 | 2 | 21.2 | 1.54 | 0.154 | 5663 | 0 |  |  |  |  | 22 | UNK | UNK | 21.2 |  | MD-DD25B-UP2[0/±45/0]S | 0/45/-45/0/0/-45/45/0 | 514 | -418.75 | 2.8 |  | 18.96667 |  | 3.753047
MD-DD25D-UP2 | [0/±45/0]S | 40 | PE | CoRezyn 63-AX-051 | Collins Craft UC1018GV (678 gsm) | 76 | Knytex DB120 (393 gsm) | 24 | 0 | 0 | 0 |  | 24h/20C, 2h/60 C | RTM | 4235 | DD25D101 | 179 | 17.9 | 0.1 | 5 | 23.1 | 1.17 | 0.117 | 110424 | 0 |  |  |  |  | 25 | UNK | UNK | 23.1 |  | MD-DD25D-UP2[0/±45/0]S | 0/45/-45/0/0/-45/45/0 | 478 |  | 2.2 |  | 25.5 |  | 5.043063
MD-DD25D-UP2 | [0/±45/0]S | 40 | PE | CoRezyn 63-AX-051 | Collins Craft UC1018GV (678 gsm) | 76 | Knytex DB120 (393 gsm) | 24 | 0 | 0 | 0 |  | 24h/20C, 2h/60 C | RTM | 4236 | DD25D110 | 181 | 18.1 | 0.1 | 4 | 25 | 0.94 | 0.094 | 180832 | 0 |  |  |  |  | 25 | UNK | UNK | 25 |  | MD-DD25D-UP2[0/±45/0]S | 0/45/-45/0/0/-45/45/0 | 478 |  | 2.2 |  | 25.5 |  | 5.257275
MD-DD25D-UP2 | [0/±45/0]S | 40 | PE | CoRezyn 63-AX-051 | Collins Craft UC1018GV (678 gsm) | 76 | Knytex DB120 (393 gsm) | 24 | 0 | 0 | 0 |  | 24h/20C, 2h/60 C | RTM | 4237 | DD25D112 | 155 | 15.5 | 0.1 | 7 | 22 | 0.83 | 0.083 | 584489 | 0 |  |  |  |  | 25 | UNK | UNK | 22 |  | MD-DD25D-UP2[0/±45/0]S | 0/45/-45/0/0/-45/45/0 | 478 |  | 2.2 |  | 25.5 |  | 5.766776
MD-DD25D-UP2 | [0/±45/0]S | 40 | PE | CoRezyn 63-AX-051 | Collins Craft UC1018GV (678 gsm) | 76 | Knytex DB120 (393 gsm) | 24 | 0 | 0 | 0 |  | 24h/20C, 2h/60 C | RTM | 4238 | DD25D111 | 155 | 15.5 | 0.1 | 8 |  |  |  | 252968 | 0 |  |  |  |  | 25 | UNK | UNK |  |  | MD-DD25D-UP2[0/±45/0]S | 0/45/-45/0/0/-45/45/0 | 478 |  | 2.2 |  | 25.5 |  | 5.403066
MD-DD25D-UP2 | [0/±45/0]S | 40 | PE | CoRezyn 63-AX-051 | Collins Craft UC1018GV (678 gsm) | 76 | Knytex DB120 (393 gsm) | 24 | 0 | 0 | 0 |  | 24h/20C, 2h/60 C | RTM | 4239 | DD25D108 | 176 | 17.6 | 0.1 | 4 |  |  |  | 66875 | 0 |  |  |  |  | 25 | UNK | UNK |  |  | MD-DD25D-UP2[0/±45/0]S | 0/45/-45/0/0/-45/45/0 | 478 |  | 2.2 |  | 25.5 |  | 4.825264
MD-DD25D-UP2 | [0/±45/0]S | 40 | PE | CoRezyn 63-AX-051 | Collins Craft UC1018GV (678 gsm) | 76 | Knytex DB120 (393 gsm) | 24 | 0 | 0 | 0 |  | 24h/20C, 2h/60 C | RTM | 4240 | DD25D105 | 153 | 15.3 | 0.1 | 8 |  |  |  | 182727 | 0 |  |  |  |  | 25 | UNK | UNK |  |  | MD-DD25D-UP2[0/±45/0]S | 0/45/-45/0/0/-45/45/0 | 478 |  | 2.2 |  | 25.5 |  | 5.261803
MD-DD25D-UP2 | [0/±45/0]S | 40 | PE | CoRezyn 63-AX-051 | Collins Craft UC1018GV (678 gsm) | 76 | Knytex DB120 (393 gsm) | 24 | 0 | 0 | 0 |  | 24h/20C, 2h/60 C | RTM | 4241 | DD25D104 | 156 | 15.6 | 0.1 | 5 |  |  |  | 347113 | 0 |  |  |  |  | 25 | UNK | UNK |  |  | MD-DD25D-UP2[0/±45/0]S | 0/45/-45/0/0/-45/45/0 | 478 |  | 2.2 |  | 25.5 |  | 5.540471
MD-DD25D-UP2 | [0/±45/0]S | 40 | PE | CoRezyn 63-AX-051 | Collins Craft UC1018GV (678 gsm) | 76 | Knytex DB120 (393 gsm) | 24 | 0 | 0 | 0 |  | 24h/20C, 2h/60 C | RTM | 4242 | DD25D107 | 180 | 18 | 0.1 | 5 |  |  |  | 159308 | 0 |  |  |  |  | 25 | UNK | UNK |  |  | MD-DD25D-UP2[0/±45/0]S | 0/45/-45/0/0/-45/45/0 | 478 |  | 2.2 |  | 25.5 |  | 5.202238
MD-DD26-UP2 | [0/±45/0]S | 47 | PE | CoRezyn 63-AX-051 | Collins Craft UC1018GV (678 gsm) | 76 | Knytex DB120 (393 gsm) | 24 | 0 | 0 | 0 | 2.61 | 24h/20C, 2h/60 C | RTM | 4248 | DD26115 | 414 | 41.4 | 0.1 | 4 | 32.4 | 1.45 | 0.145 | 10628 | 0 |  |  |  |  | 22 | UNK | UNK | 32.4 |  | MD-DD26-UP2[0/±45/0]S | 0/45/-45/0/0/-45/45/0 | 853 | -567.25 | 2.833333 |  | 30.66667 |  | 4.026452
MD-DD26-UP2 | [0/±45/0]S | 47 | PE | CoRezyn 63-AX-051 | Collins Craft UC1018GV (678 gsm) | 76 | Knytex DB120 (393 gsm) | 24 | 0 | 0 | 0 | 2.61 | 24h/20C, 2h/60 C | RTM | 4249 | DD26114 | 414 | 41.4 | 0.1 | 4 | 28.8 | 1.53 | 0.153 | 13112 | 0 |  |  |  |  | 22 | UNK | UNK | 28.8 |  | MD-DD26-UP2[0/±45/0]S | 0/45/-45/0/0/-45/45/0 | 853 | -567.25 | 2.833333 |  | 30.66667 |  | 4.117669
MD-DD26-UP2 | [0/±45/0]S | 47 | PE | CoRezyn 63-AX-051 | Collins Craft UC1018GV (678 gsm) | 76 | Knytex DB120 (393 gsm) | 24 | 0 | 0 | 0 | 2.61 | 24h/20C, 2h/60 C | RTM | 4250 | DD26111 | 414 | 41.4 | 0.1 | 4 | 29 | 1.45 | 0.145 | 9883 | 0 |  |  |  |  | 22 | UNK | UNK | 29 |  | MD-DD26-UP2[0/±45/0]S | 0/45/-45/0/0/-45/45/0 | 853 | -567.25 | 2.833333 |  | 30.66667 |  | 3.994889
MD-DD26-UP2 | [0/±45/0]S | 47 | PE | CoRezyn 63-AX-051 | Collins Craft UC1018GV (678 gsm) | 76 | Knytex DB120 (393 gsm) | 24 | 0 | 0 | 0 | 2.61 | 24h/20C, 2h/60 C | RTM | 4251 | DD26112 | 345 | 34.5 | 0.1 | 8 | 28.8 | 1.25 | 0.125 | 39204 | 0 |  |  |  |  | 22 | UNK | UNK | 28.8 |  | MD-DD26-UP2[0/±45/0]S | 0/45/-45/0/0/-45/45/0 | 853 | -567.25 | 2.833333 |  | 30.66667 |  | 4.59333
MD-DD26-UP2 | [0/±45/0]S | 47 | PE | CoRezyn 63-AX-051 | Collins Craft UC1018GV (678 gsm) | 76 | Knytex DB120 (393 gsm) | 24 | 0 | 0 | 0 | 2.61 | 24h/20C, 2h/60 C | RTM | 4252 | DD26113 | 345 | 34.5 | 0.1 | 8 | 30.1 | 1.2 | 0.12 | 44872 | 0 |  |  |  |  | 22 | UNK | UNK | 30.1 |  | MD-DD26-UP2[0/±45/0]S | 0/45/-45/0/0/-45/45/0 | 853 | -567.25 | 2.833333 |  | 30.66667 |  | 4.651975
MD-DD26-UP2 | [0/±45/0]S | 47 | PE | CoRezyn 63-AX-051 | Collins Craft UC1018GV (678 gsm) | 76 | Knytex DB120 (393 gsm) | 24 | 0 | 0 | 0 | 2.61 | 24h/20C, 2h/60 C | RTM | 4253 | DD26104 | 241 | 24.1 | 0.1 | 12 | 30.1 | 0.8 | 0.08 | 780507 | 0 |  |  |  |  | 22 | UNK | UNK | 30.1 |  | MD-DD26-UP2[0/±45/0]S | 0/45/-45/0/0/-45/45/0 | 853 | -567.25 | 2.833333 |  | 30.66667 |  | 5.892377
MD-DD26-UP2 | [0/±45/0]S | 47 | PE | CoRezyn 63-AX-051 | Collins Craft UC1018GV (678 gsm) | 76 | Knytex DB120 (393 gsm) | 24 | 0 | 0 | 0 | 2.61 | 24h/20C, 2h/60 C | RTM | 4254 | DD26103 | 345 | 34.5 | 0.1 | 5 | 30.7 | 1.24 | 0.124 | 92698 | 0 |  |  |  |  | 22 | UNK | UNK | 30.7 |  | MD-DD26-UP2[0/±45/0]S | 0/45/-45/0/0/-45/45/0 | 853 | -567.25 | 2.833333 |  | 30.66667 |  | 4.96707
MD-DD26-UP2 | [0/±45/0]S | 47 | PE | CoRezyn 63-AX-051 | Collins Craft UC1018GV (678 gsm) | 76 | Knytex DB120 (393 gsm) | 24 | 0 | 0 | 0 | 2.61 | 24h/20C, 2h/60 C | RTM | 4255 | DD26107 | 241 | 24.1 | 0.1 | 12 | 28.1 | 0.9 | 0.09 | 609415 | 0 |  |  |  |  | 22 | UNK | UNK | 28.1 |  | MD-DD26-UP2[0/±45/0]S | 0/45/-45/0/0/-45/45/0 | 853 | -567.25 | 2.833333 |  | 30.66667 |  | 5.784913
MD-DD26-UP2 | [0/±45/0]S | 47 | PE | CoRezyn 63-AX-051 | Collins Craft UC1018GV (678 gsm) | 76 | Knytex DB120 (393 gsm) | 24 | 0 | 0 | 0 | 2.61 | 24h/20C, 2h/60 C | RTM | 4256 | DD26105 | 241 | 24.1 | 0.1 | 10 | 29.6 | 0.83 | 0.083 | 2019100 | 0 |  |  |  |  | 22 | UNK | UNK | 29.6 |  | MD-DD26-UP2[0/±45/0]S | 0/45/-45/0/0/-45/45/0 | 853 | -567.25 | 2.833333 |  | 30.66667 |  | 6.305158
MD-DD26-UP2 | [0/±45/0]S | 47 | PE | CoRezyn 63-AX-051 | Collins Craft UC1018GV (678 gsm) | 76 | Knytex DB120 (393 gsm) | 24 | 0 | 0 | 0 | 2.61 | 24h/20C, 2h/60 C | RTM | 4257 | DD26106 | 241 | 24.1 | 0.1 | 10 | 30.5 | 0.83 | 0.083 | 1568929 | 0 |  |  |  |  | 22 | UNK | UNK | 30.5 |  | MD-DD26-UP2[0/±45/0]S | 0/45/-45/0/0/-45/45/0 | 853 | -567.25 | 2.833333 |  | 30.66667 |  | 6.195603
MD-DD26-UP2 | [0/±45/0]S | 47 | PE | CoRezyn 63-AX-051 | Collins Craft UC1018GV (678 gsm) | 76 | Knytex DB120 (393 gsm) | 24 | 0 | 0 | 0 | 2.61 | 24h/20C, 2h/60 C | RTM | 4262 | DD26124 | -31 | -310 | 10 | 10 |  |  |  | 103105 | 0 |  |  |  |  | 25 | UNK | UNK |  |  | MD-DD26-UP2[0/±45/0]S | 0/45/-45/0/0/-45/45/0 | 853 | -567.25 | 2.833333 |  | 30.66667 |  | 5.01328
MD-DD26-UP2 | [0/±45/0]S | 47 | PE | CoRezyn 63-AX-051 | Collins Craft UC1018GV (678 gsm) | 76 | Knytex DB120 (393 gsm) | 24 | 0 | 0 | 0 | 2.61 | 24h/20C, 2h/60 C | RTM | 4268 | DD26130 | -27.6 | -276 | 10 | 12 |  |  |  | 2851058 | 0 |  |  |  |  | 25 | UNK | UNK |  |  | MD-DD26-UP2[0/±45/0]S | 0/45/-45/0/0/-45/45/0 | 853 | -567.25 | 2.833333 |  | 30.66667 |  | 6.455006
MD-DD26-UP2 | [0/±45/0]S | 47 | PE | CoRezyn 63-AX-051 | Collins Craft UC1018GV (678 gsm) | 76 | Knytex DB120 (393 gsm) | 24 | 0 | 0 | 0 | 2.61 | 24h/20C, 2h/60 C | RTM | 4264 | DD26121 | -27.6 | -276 | 10 | 12 |  |  |  | 2185867 | 0 |  |  |  |  | 25 | UNK | UNK |  |  | MD-DD26-UP2[0/±45/0]S | 0/45/-45/0/0/-45/45/0 | 853 | -567.25 | 2.833333 |  | 30.66667 |  | 6.339624
MD-DD26-UP2 | [0/±45/0]S | 47 | PE | CoRezyn 63-AX-051 | Collins Craft UC1018GV (678 gsm) | 76 | Knytex DB120 (393 gsm) | 24 | 0 | 0 | 0 | 2.61 | 24h/20C, 2h/60 C | RTM | 4265 | DD26122 | -27.6 | -276 | 10 | 12 |  |  |  | 1343877 | 0 |  |  |  |  | 25 | UNK | UNK |  |  | MD-DD26-UP2[0/±45/0]S | 0/45/-45/0/0/-45/45/0 | 853 | -567.25 | 2.833333 |  | 30.66667 |  | 6.12836
Triax-DD27A-UP2 | [0/±45]S | 32 | PE | CoRezyn 63-AX-051 | Ahlstrom 42024L/M50 (1250 gsm) | 76 | 0 | 24 | 0 | 0 | 0 | 4.08 | 24h/20C, 2h/60 C | RTM | 5935 | DD27A107 | 207 | 20.7 | 0.1 | 3 | 19.1 | 1.22 | 0.122 | 11981 | 0 |  |  |  |  | 22 | UNK | UNK | 19.1 |  | Triax-DD27A-UP2[0/±45]S | 0/45/-45/-45/45/0 | 566.3333 | -380.6667 | 3 |  | 21.63333 |  | 4.078493
Triax-DD27A-UP2 | [0/±45]S | 32 | PE | CoRezyn 63-AX-051 | Ahlstrom 42024L/M50 (1250 gsm) | 76 | 0 | 24 | 0 | 0 | 0 | 4.08 | 24h/20C, 2h/60 C | RTM | 5937 | DD27A101 | 207 | 20.7 | 0.1 | 3 | 20.4 | 1.09 | 0.109 | 16202 | 0 |  |  |  |  | 22 | UNK | UNK | 20.4 |  | Triax-DD27A-UP2[0/±45]S | 0/45/-45/-45/45/0 | 566.3333 | -380.6667 | 3 |  | 21.63333 |  | 4.209569
Triax-DD27A-UP2 | [0/±45]S | 32 | PE | CoRezyn 63-AX-051 | Ahlstrom 42024L/M50 (1250 gsm) | 76 | 0 | 24 | 0 | 0 | 0 | 4.08 | 24h/20C, 2h/60 C | RTM | 5938 | DD27A110 | 138 | 13.8 | 0.1 | 4 | 21.9 | 0.63 | 0.063 | 381380 | 0 |  |  |  |  | 22 | UNK | UNK | 21.9 |  | Triax-DD27A-UP2[0/±45]S | 0/45/-45/-45/45/0 | 566.3333 | -380.6667 | 3 |  | 21.63333 |  | 5.581358
Triax-DD27A-UP2 | [0/±45]S | 32 | PE | CoRezyn 63-AX-051 | Ahlstrom 42024L/M50 (1250 gsm) | 76 | 0 | 24 | 0 | 0 | 0 | 4.08 | 24h/20C, 2h/60 C | RTM | 5939 | DD27A108 | 207 | 20.7 | 0.1 | 3 | 20.1 | 1.17 | 0.117 | 17327 | 0 |  |  |  |  | 22 | UNK | UNK | 20.1 |  | Triax-DD27A-UP2[0/±45]S | 0/45/-45/-45/45/0 | 566.3333 | -380.6667 | 3 |  | 21.63333 |  | 4.238723
Triax-DD27A-UP2 | [0/±45]S | 32 | PE | CoRezyn 63-AX-051 | Ahlstrom 42024L/M50 (1250 gsm) | 76 | 0 | 24 | 0 | 0 | 0 | 4.08 | 24h/20C, 2h/60 C | RTM | 5940 | DD27A114 | 138 | 13.8 | 0.1 | 6 | 20.7 | 0.67 | 0.067 | 468496 | 0 |  |  |  |  | 22 | UNK | UNK | 20.7 |  | Triax-DD27A-UP2[0/±45]S | 0/45/-45/-45/45/0 | 566.3333 | -380.6667 | 3 |  | 21.63333 |  | 5.670706
Triax-DD27A-UP2 | [0/±45]S | 32 | PE | CoRezyn 63-AX-051 | Ahlstrom 42024L/M50 (1250 gsm) | 76 | 0 | 24 | 0 | 0 | 0 | 4.08 | 24h/20C, 2h/60 C | RTM | 5941 | DD27A111 | 138 | 13.8 | 0.1 | 6 | 19.5 | 0.75 | 0.075 | 256311 | 0 |  |  |  |  | 22 | UNK | UNK | 19.5 |  | Triax-DD27A-UP2[0/±45]S | 0/45/-45/-45/45/0 | 566.3333 | -380.6667 | 3 |  | 21.63333 |  | 5.408767
Triax-DD27A-UP2 | [0/±45]S | 32 | PE | CoRezyn 63-AX-051 | Ahlstrom 42024L/M50 (1250 gsm) | 76 | 0 | 24 | 0 | 0 | 0 | 4.08 | 24h/20C, 2h/60 C | RTM | 5942 | DD27A104 | 276 | 27.6 | 0.1 | 1 | 21.4 | 1.35 | 0.135 | 2115 | 0 |  |  |  |  | 22 | UNK | UNK | 21.4 |  | Triax-DD27A-UP2[0/±45]S | 0/45/-45/-45/45/0 | 566.3333 | -380.6667 | 3 |  | 21.63333 |  | 3.32531
Triax-DD27A-UP2 | [0/±45]S | 32 | PE | CoRezyn 63-AX-051 | Ahlstrom 42024L/M50 (1250 gsm) | 76 | 0 | 24 | 0 | 0 | 0 | 4.08 | 24h/20C, 2h/60 C | RTM | 5943 | DD27A106 | 276 | 27.6 | 0.1 | 1 | 18.2 | 1.62 | 0.162 | 1585 | 0 |  |  |  |  | 22 | UNK | UNK | 18.2 |  | Triax-DD27A-UP2[0/±45]S | 0/45/-45/-45/45/0 | 566.3333 | -380.6667 | 3 |  | 21.63333 |  | 3.200029
Triax-DD27A-UP2 | [0/±45]S | 32 | PE | CoRezyn 63-AX-051 | Ahlstrom 42024L/M50 (1250 gsm) | 76 | 0 | 24 | 0 | 0 | 0 | 4.08 | 24h/20C, 2h/60 C | RTM | 5950 | DD27A102 | 103 | 10.3 | 0.1 | 8 | 20.3 | 0.53 | 0.053 | 2780943 | 0 |  |  |  |  | 22 | UNK | UNK | 20.3 |  | Triax-DD27A-UP2[0/±45]S | 0/45/-45/-45/45/0 | 566.3333 | -380.6667 | 3 |  | 21.63333 |  | 6.444192
Triax-DD27A-UP2 | [0/±45]S | 32 | PE | CoRezyn 63-AX-051 | Ahlstrom 42024L/M50 (1250 gsm) | 76 | 0 | 24 | 0 | 0 | 0 | 4.08 | 24h/20C, 2h/60 C | RTM | 5951 | DD27A105 | 103 | 10.3 | 0.1 | 8 | 19.7 | 0.54 | 0.054 | 1889675 | 0 |  |  |  |  | 22 | UNK | UNK | 19.7 |  | Triax-DD27A-UP2[0/±45]S | 0/45/-45/-45/45/0 | 566.3333 | -380.6667 | 3 |  | 21.63333 |  | 6.276387
Triax-DD27A-UP2 | [0/±45]S | 32 | PE | CoRezyn 63-AX-051 | Ahlstrom 42024L/M50 (1250 gsm) | 76 | 0 | 24 | 0 | 0 | 0 | 4.08 | 24h/20C, 2h/60 C | RTM | 5901 | DD27A131 | 103 | 10.3 | 0.1 | 8 | 20.1 | 0.52 | 0.052 | 1299207 | 0 |  |  |  |  | 22 | UNK | UNK | 20.1 |  | Triax-DD27A-UP2[0/±45]S | 0/45/-45/-45/45/0 | 566.3333 | -380.6667 | 3 |  | 21.63333 |  | 6.113678
Triax-DD27B-UP2 | [0/±45]S | 42 | PE | CoRezyn 63-AX-051 | Ahlstrom 42024L/M50 (1250 gsm) | 76 | 0 | 24 | 0 | 0 | 0 | 3.16 | 24h/20C, 2h/60 C | RTM | 5923 | DD27B106 | 345 | 34.5 | 0.1 | 1 | 26.3 | 1.43 | 0.143 | 1918 | 0 |  |  |  |  | 22 | UNK | UNK | 26.3 |  | Triax-DD27B-UP2[0/±45]S | 0/45/-45/-45/45/0 | 667.3333 | -321.3333 | 2.933333 |  | 25.43333 |  | 3.282849
Triax-DD27B-UP2 | [0/±45]S | 42 | PE | CoRezyn 63-AX-051 | Ahlstrom 42024L/M50 (1250 gsm) | 76 | 0 | 24 | 0 | 0 | 0 | 3.16 | 24h/20C, 2h/60 C | RTM | 5924 | DD27B112 | 345 | 34.5 | 0.1 | 1 | 24.9 | 1.56 | 0.156 | 2312 | 0 |  |  |  |  | 22 | UNK | UNK | 24.9 |  | Triax-DD27B-UP2[0/±45]S | 0/45/-45/-45/45/0 | 667.3333 | -321.3333 | 2.933333 |  | 25.43333 |  | 3.363988
Triax-DD27B-UP2 | [0/±45]S | 42 | PE | CoRezyn 63-AX-051 | Ahlstrom 42024L/M50 (1250 gsm) | 76 | 0 | 24 | 0 | 0 | 0 | 3.16 | 24h/20C, 2h/60 C | RTM | 5925 | DD27B110 | 345 | 34.5 | 0.1 | 1 | 25.8 | 1.64 | 0.164 | 3316 | 0 |  |  |  |  | 22 | UNK | UNK | 25.8 |  | Triax-DD27B-UP2[0/±45]S | 0/45/-45/-45/45/0 | 667.3333 | -321.3333 | 2.933333 |  | 25.43333 |  | 3.520615
Triax-DD27B-UP2 | [0/±45]S | 42 | PE | CoRezyn 63-AX-051 | Ahlstrom 42024L/M50 (1250 gsm) | 76 | 0 | 24 | 0 | 0 | 0 | 3.16 | 24h/20C, 2h/60 C | RTM | 5926 | DD27B104 | 276 | 27.6 | 0.1 | 2 | 26.1 | 1.1 | 0.11 | 13355 | 0 |  |  |  |  | 22 | UNK | UNK | 26.1 |  | Triax-DD27B-UP2[0/±45]S | 0/45/-45/-45/45/0 | 667.3333 | -321.3333 | 2.933333 |  | 25.43333 |  | 4.125644
Triax-DD27B-UP2 | [0/±45]S | 42 | PE | CoRezyn 63-AX-051 | Ahlstrom 42024L/M50 (1250 gsm) | 76 | 0 | 24 | 0 | 0 | 0 | 3.16 | 24h/20C, 2h/60 C | RTM | 5927 | DD27B109 | 276 | 27.6 | 0.1 | 2 | 25.6 | 1.13 | 0.113 | 10804 | 0 |  |  |  |  | 22 | UNK | UNK | 25.6 |  | Triax-DD27B-UP2[0/±45]S | 0/45/-45/-45/45/0 | 667.3333 | -321.3333 | 2.933333 |  | 25.43333 |  | 4.033585
Triax-DD27B-UP2 | [0/±45]S | 42 | PE | CoRezyn 63-AX-051 | Ahlstrom 42024L/M50 (1250 gsm) | 76 | 0 | 24 | 0 | 0 | 0 | 3.16 | 24h/20C, 2h/60 C | RTM | 5928 | DD27B108 | 172 | 17.2 | 0.1 | 5 | 27.9 | 0.65 | 0.065 | 633513 | 0 |  |  |  |  | 22 | UNK | UNK | 27.9 |  | Triax-DD27B-UP2[0/±45]S | 0/45/-45/-45/45/0 | 667.3333 | -321.3333 | 2.933333 |  | 25.43333 |  | 5.801756
Triax-DD27B-UP2 | [0/±45]S | 42 | PE | CoRezyn 63-AX-051 | Ahlstrom 42024L/M50 (1250 gsm) | 76 | 0 | 24 | 0 | 0 | 0 | 3.16 | 24h/20C, 2h/60 C | RTM | 5929 | DD27B103 | 276 | 27.6 | 0.1 | 2 | 24.7 | 1.17 | 0.117 | 11011 | 0 |  |  |  |  | 22 | UNK | UNK | 24.7 |  | Triax-DD27B-UP2[0/±45]S | 0/45/-45/-45/45/0 | 667.3333 | -321.3333 | 2.933333 |  | 25.43333 |  | 4.041827
Triax-DD27B-UP2 | [0/±45]S | 42 | PE | CoRezyn 63-AX-051 | Ahlstrom 42024L/M50 (1250 gsm) | 76 | 0 | 24 | 0 | 0 | 0 | 3.16 | 24h/20C, 2h/60 C | RTM | 5930 | DD27B105 | 207 | 20.7 | 0.1 | 4 | 25 | 0.87 | 0.087 | 105010 | 0 |  |  |  |  | 22 | UNK | UNK | 25 |  | Triax-DD27B-UP2[0/±45]S | 0/45/-45/-45/45/0 | 667.3333 | -321.3333 | 2.933333 |  | 25.43333 |  | 5.021231
Triax-DD27B-UP2 | [0/±45]S | 42 | PE | CoRezyn 63-AX-051 | Ahlstrom 42024L/M50 (1250 gsm) | 76 | 0 | 24 | 0 | 0 | 0 | 3.16 | 24h/20C, 2h/60 C | RTM | 5931 | DD27B111 | 207 | 20.7 | 0.1 | 4 | 26.3 | 0.89 | 0.089 | 127727 | 0 |  |  |  |  | 22 | UNK | UNK | 26.3 |  | Triax-DD27B-UP2[0/±45]S | 0/45/-45/-45/45/0 | 667.3333 | -321.3333 | 2.933333 |  | 25.43333 |  | 5.106283
Triax-DD27B-UP2 | [0/±45]S | 42 | PE | CoRezyn 63-AX-051 | Ahlstrom 42024L/M50 (1250 gsm) | 76 | 0 | 24 | 0 | 0 | 0 | 3.16 | 24h/20C, 2h/60 C | RTM | 5932 | DD27B113 | 207 | 20.7 | 0.1 | 4 | 26.4 | 0.84 | 0.084 | 122565 | 0 |  |  |  |  | 22 | UNK | UNK | 26.4 |  | Triax-DD27B-UP2[0/±45]S | 0/45/-45/-45/45/0 | 667.3333 | -321.3333 | 2.933333 |  | 25.43333 |  | 5.088366
Triax-DD27B-UP2 | [0/±45]S | 42 | PE | CoRezyn 63-AX-051 | Ahlstrom 42024L/M50 (1250 gsm) | 76 | 0 | 24 | 0 | 0 | 0 | 3.16 | 24h/20C, 2h/60 C | RTM | 5952 | DD27B133 | 138 | 13.8 | 0.1 | 8 | 26.3 | 0.54 | 0.054 | 1432060 | 0 |  |  |  |  | 22 | UNK | UNK | 26.3 |  | Triax-DD27B-UP2[0/±45]S | 0/45/-45/-45/45/0 | 667.3333 | -321.3333 | 2.933333 |  | 25.43333 |  | 6.155961
Triax-DD27B-UP2 | [0/±45]S | 42 | PE | CoRezyn 63-AX-051 | Ahlstrom 42024L/M50 (1250 gsm) | 76 | 0 | 24 | 0 | 0 | 0 | 3.16 | 24h/20C, 2h/60 C | RTM | 5953 | DD27B134 | 172 | 17.2 | 0.1 | 5 | 25.6 | 0.68 | 0.068 | 497241 | 0 |  |  |  |  | 22 | UNK | UNK | 25.6 |  | Triax-DD27B-UP2[0/±45]S | 0/45/-45/-45/45/0 | 667.3333 | -321.3333 | 2.933333 |  | 25.43333 |  | 5.696567
Triax-DD27B-UP2 | [0/±45]S | 42 | PE | CoRezyn 63-AX-051 | Ahlstrom 42024L/M50 (1250 gsm) | 76 | 0 | 24 | 0 | 0 | 0 | 3.16 | 24h/20C, 2h/60 C | RTM | 5954 | DD27B135 | 138 | 13.8 | 0.1 | 8 | 26.8 | 0.5 | 0.05 | 2067242 | 0 |  |  |  |  | 22 | UNK | UNK | 26.8 |  | Triax-DD27B-UP2[0/±45]S | 0/45/-45/-45/45/0 | 667.3333 | -321.3333 | 2.933333 |  | 25.43333 |  | 6.315391
MD-FFA-UP2 | [±45/0/0/±45]S | 36 | PE | CoRezyn 63-AX-051 | Knytex D155 (527 gsm) | 56 | Knytex DB120 (393 gsm) | 44 | 0 | 0 | 0 | 3.78 | 24h/20C, 2h/60 C | RTM | 3340 | FFA109 | 414 | 41.4 | 0.1 | 2 | 23.6 | 1.98 | 0.198 | 1832 | 0 |  |  |  |  | 25 | UNK | UNK | 23.6 |  | MD-FFA-UP2[±45/0/0/±45]S | 45/-45/0/0/45/-45/-45/45/0/0/-45/45 | 716 | -553 | 2.966667 |  | 24.23333 |  | 3.262925
MD-FFA-UP2 | [±45/0/0/±45]S | 36 | PE | CoRezyn 63-AX-051 | Knytex D155 (527 gsm) | 56 | Knytex DB120 (393 gsm) | 44 | 0 | 0 | 0 | 3.78 | 24h/20C, 2h/60 C | RTM | 3341 | FFA102 | 414 | 41.4 | 0.1 | 2 | 23.8 | 2.14 | 0.214 | 757 | 0 |  |  |  |  | 25 | UNK | UNK | 23.8 |  | MD-FFA-UP2[±45/0/0/±45]S | 45/-45/0/0/45/-45/-45/45/0/0/-45/45 | 716 | -553 | 2.966667 |  | 24.23333 |  | 2.879096
MD-FFA-UP2 | [±45/0/0/±45]S | 36 | PE | CoRezyn 63-AX-051 | Knytex D155 (527 gsm) | 56 | Knytex DB120 (393 gsm) | 44 | 0 | 0 | 0 | 3.78 | 24h/20C, 2h/60 C | RTM | 3342 | FFA114 | 414 | 41.4 | 0.1 | 2 | 25 | 2.05 | 0.205 | 926 | 0 |  |  |  |  | 25 | UNK | UNK | 25 |  | MD-FFA-UP2[±45/0/0/±45]S | 45/-45/0/0/45/-45/-45/45/0/0/-45/45 | 716 | -553 | 2.966667 |  | 24.23333 |  | 2.966611
MD-FFA-UP2 | [±45/0/0/±45]S | 36 | PE | CoRezyn 63-AX-051 | Knytex D155 (527 gsm) | 56 | Knytex DB120 (393 gsm) | 44 | 0 | 0 | 0 | 3.78 | 24h/20C, 2h/60 C | RTM | 3343 | FFA111 | 345 | 34.5 | 0.1 | 4 | 24.9 | 1.63 | 0.163 | 4233 | 0 |  |  |  |  | 25 | UNK | UNK | 24.9 |  | MD-FFA-UP2[±45/0/0/±45]S | 45/-45/0/0/45/-45/-45/45/0/0/-45/45 | 716 | -553 | 2.966667 |  | 24.23333 |  | 3.626648
MD-FFA-UP2 | [±45/0/0/±45]S | 36 | PE | CoRezyn 63-AX-051 | Knytex D155 (527 gsm) | 56 | Knytex DB120 (393 gsm) | 44 | 0 | 0 | 0 | 3.78 | 24h/20C, 2h/60 C | RTM | 3344 | FFA118 | 276 | 27.6 | 0.1 | 4 | 25.9 | 1.21 | 0.121 | 30201 | 0 |  |  |  |  | 25 | UNK | UNK | 25.9 |  | MD-FFA-UP2[±45/0/0/±45]S | 45/-45/0/0/45/-45/-45/45/0/0/-45/45 | 716 | -553 | 2.966667 |  | 24.23333 |  | 4.480021
MD-FFA-UP2 | [±45/0/0/±45]S | 36 | PE | CoRezyn 63-AX-051 | Knytex D155 (527 gsm) | 56 | Knytex DB120 (393 gsm) | 44 | 0 | 0 | 0 | 3.78 | 24h/20C, 2h/60 C | RTM | 3345 | FFA115 | 345 | 34.5 | 0.1 | 2 | 24.8 | 1.63 | 0.163 | 4642 | 0 |  |  |  |  | 25 | UNK | UNK | 24.8 |  | MD-FFA-UP2[±45/0/0/±45]S | 45/-45/0/0/45/-45/-45/45/0/0/-45/45 | 716 | -553 | 2.966667 |  | 24.23333 |  | 3.666705
MD-FFA-UP2 | [±45/0/0/±45]S | 36 | PE | CoRezyn 63-AX-051 | Knytex D155 (527 gsm) | 56 | Knytex DB120 (393 gsm) | 44 | 0 | 0 | 0 | 3.78 | 24h/20C, 2h/60 C | RTM | 3346 | FFA107 | 276 | 27.6 | 0.1 | 4 | 24.3 | 1.29 | 0.129 | 37675 | 0 |  |  |  |  | 25 | UNK | UNK | 24.3 |  | MD-FFA-UP2[±45/0/0/±45]S | 45/-45/0/0/45/-45/-45/45/0/0/-45/45 | 716 | -553 | 2.966667 |  | 24.23333 |  | 4.576053
MD-FFA-UP2 | [±45/0/0/±45]S | 36 | PE | CoRezyn 63-AX-051 | Knytex D155 (527 gsm) | 56 | Knytex DB120 (393 gsm) | 44 | 0 | 0 | 0 | 3.78 | 24h/20C, 2h/60 C | RTM | 3347 | FFA113 | 345 | 34.5 | 0.1 | 2 | 24.9 | 1.63 | 0.163 | 2420 | 0 |  |  |  |  | 25 | UNK | UNK | 24.9 |  | MD-FFA-UP2[±45/0/0/±45]S | 45/-45/0/0/45/-45/-45/45/0/0/-45/45 | 716 | -553 | 2.966667 |  | 24.23333 |  | 3.383815
MD-FFA-UP2 | [±45/0/0/±45]S | 36 | PE | CoRezyn 63-AX-051 | Knytex D155 (527 gsm) | 56 | Knytex DB120 (393 gsm) | 44 | 0 | 0 | 0 | 3.78 | 24h/20C, 2h/60 C | RTM | 3348 | FFA105 | 276 | 27.6 | 0.1 | 4 | 23.6 | 1.28 | 0.128 | 18064 | 0 |  |  |  |  | 25 | UNK | UNK | 23.6 |  | MD-FFA-UP2[±45/0/0/±45]S | 45/-45/0/0/45/-45/-45/45/0/0/-45/45 | 716 | -553 | 2.966667 |  | 24.23333 |  | 4.256814
MD-FFA-UP2 | [±45/0/0/±45]S | 36 | PE | CoRezyn 63-AX-051 | Knytex D155 (527 gsm) | 56 | Knytex DB120 (393 gsm) | 44 | 0 | 0 | 0 | 3.78 | 24h/20C, 2h/60 C | RTM | 3350 | FFA110 | 207 | 20.7 | 0.1 | 10 | 23.7 | 0.93 | 0.093 | 1123713 | 0 |  |  |  |  | 25 | UNK | UNK | 23.7 |  | MD-FFA-UP2[±45/0/0/±45]S | 45/-45/0/0/45/-45/-45/45/0/0/-45/45 | 716 | -553 | 2.966667 |  | 24.23333 |  | 6.050655
MD-FFA-UP2 | [±45/0/0/±45]S | 36 | PE | CoRezyn 63-AX-051 | Knytex D155 (527 gsm) | 56 | Knytex DB120 (393 gsm) | 44 | 0 | 0 | 0 | 3.78 | 24h/20C, 2h/60 C | RTM | 3351 | FFA116 | 207 | 20.7 | 0.1 | 12 | 23.7 | 0.99 | 0.099 | 372007 | 0 |  |  |  |  | 25 | UNK | UNK | 23.7 |  | MD-FFA-UP2[±45/0/0/±45]S | 45/-45/0/0/45/-45/-45/45/0/0/-45/45 | 716 | -553 | 2.966667 |  | 24.23333 |  | 5.570551
MD-FFA-UP2 | [±45/0/0/±45]S | 36 | PE | CoRezyn 63-AX-051 | Knytex D155 (527 gsm) | 56 | Knytex DB120 (393 gsm) | 44 | 0 | 0 | 0 | 3.78 | 24h/20C, 2h/60 C | RTM | 3352 | FFA117 | 207 | 20.7 | 0.1 | 12 | 22.8 | 1.02 | 0.102 | 612692 | 0 |  |  |  |  | 25 | UNK | UNK | 22.8 |  | MD-FFA-UP2[±45/0/0/±45]S | 45/-45/0/0/45/-45/-45/45/0/0/-45/45 | 716 | -553 | 2.966667 |  | 24.23333 |  | 5.787242
MD-FFA-UP2 | [±45/0/0/±45]S | 36 | PE | CoRezyn 63-AX-051 | Knytex D155 (527 gsm) | 56 | Knytex DB120 (393 gsm) | 44 | 0 | 0 | 0 | 3.78 | 24h/20C, 2h/60 C | RTM | 3370 | FFA153 | 207 | 20.7 | 0.1 | 12 |  | 1.02 | 0.102 | 926563 | 0 |  |  |  |  | 25 | UNK | UNK |  |  | MD-FFA-UP2[±45/0/0/±45]S | 45/-45/0/0/45/-45/-45/45/0/0/-45/45 | 716 | -553 | 2.966667 |  | 24.23333 |  | 5.966875
MD-FFA-UP2 | [±45/0/0/±45]S | 36 | PE | CoRezyn 63-AX-051 | Knytex D155 (527 gsm) | 56 | Knytex DB120 (393 gsm) | 44 | 0 | 0 | 0 | 3.78 | 24h/20C, 2h/60 C | RTM | 3371 | FFA108 | 345 | 34.5 | 0.1 | 2 |  | 1.63 | 0.163 | 2039 | 0 |  |  |  |  | 25 | UNK | UNK |  |  | MD-FFA-UP2[±45/0/0/±45]S | 45/-45/0/0/45/-45/-45/45/0/0/-45/45 | 716 | -553 | 2.966667 |  | 24.23333 |  | 3.309417
MD-FFA-UP2 | [±45/0/0/±45]S | 36 | PE | CoRezyn 63-AX-051 | Knytex D155 (527 gsm) | 56 | Knytex DB120 (393 gsm) | 44 | 0 | 0 | 0 | 3.78 | 24h/20C, 2h/60 C | RTM | 3373 | FFA160 | 207 | 20.7 | 0.1 | 20 |  | 1.02 | 0.102 | 42809 | 0 |  |  |  |  | 25 | UNK | UNK |  |  | MD-FFA-UP2[±45/0/0/±45]S | 45/-45/0/0/45/-45/-45/45/0/0/-45/45 | 716 | -553 | 2.966667 |  | 24.23333 |  | 4.631535
MD-FFA-UP2 | [±45/0/0/±45]S | 36 | PE | CoRezyn 63-AX-051 | Knytex D155 (527 gsm) | 56 | Knytex DB120 (393 gsm) | 44 | 0 | 0 | 0 | 3.78 | 24h/20C, 2h/60 C | RTM | 3374 | FFA155 | 345 | 34.5 | 0.1 | 20 |  | 1.63 | 0.163 | 820 | 0 |  |  |  |  | 25 | UNK | UNK |  |  | MD-FFA-UP2[±45/0/0/±45]S | 45/-45/0/0/45/-45/-45/45/0/0/-45/45 | 716 | -553 | 2.966667 |  | 24.23333 |  | 2.913814
MD-FFA-UP2 | [±45/0/0/±45]S | 36 | PE | CoRezyn 63-AX-051 | Knytex D155 (527 gsm) | 56 | Knytex DB120 (393 gsm) | 44 | 0 | 0 | 0 | 3.78 | 24h/20C, 2h/60 C | RTM | 3375 | FFA152 | 276 | 27.6 | 0.1 | 20 |  |  |  | 5899 | 0 |  |  |  |  | 25 | UNK | UNK |  |  | MD-FFA-UP2[±45/0/0/±45]S | 45/-45/0/0/45/-45/-45/45/0/0/-45/45 | 716 | -553 | 2.966667 |  | 24.23333 |  | 3.770778
MD-FFA-UP2 | [±45/0/0/±45]S | 36 | PE | CoRezyn 63-AX-051 | Knytex D155 (527 gsm) | 56 | Knytex DB120 (393 gsm) | 44 | 0 | 0 | 0 | 3.78 | 24h/20C, 2h/60 C | RTM | 3376 | FFA151 | 172 | 17.2 | 0.1 | 20 |  |  |  | 157623 | 0 |  |  |  |  | 25 | UNK | UNK |  |  | MD-FFA-UP2[±45/0/0/±45]S | 45/-45/0/0/45/-45/-45/45/0/0/-45/45 | 716 | -553 | 2.966667 |  | 24.23333 |  | 5.19762
MD-FFA-UP2 | [±45/0/0/±45]S | 36 | PE | CoRezyn 63-AX-051 | Knytex D155 (527 gsm) | 56 | Knytex DB120 (393 gsm) | 44 | 0 | 0 | 0 | 3.78 | 24h/20C, 2h/60 C | RTM | 3377 | FFA154 | 138 | 13.8 | 0.1 | 20 |  |  |  | 5000000 | 0 |  |  |  |  | 25 | UNK | UNK |  |  | MD-FFA-UP2[±45/0/0/±45]S | 45/-45/0/0/45/-45/-45/45/0/0/-45/45 | 716 | -553 | 2.966667 |  | 24.23333 |  | 6.69897
MD-FFB-UP2 | [0/±45/0/±45/0]S | 36 | PE | CoRezyn 63-AX-051 | Knytex D155 (527 gsm) | 56 | Knytex DB120 (393 gsm) | 44 | 0 | 0 | 0 | 3.81 | 24h/20C, 2h/60 C | RTM | 3356 | FFB128 | 414 | 41.4 | 0.1 | 2 | 23.6 | 1.97 | 0.197 | 803 | 0 |  |  |  |  | 25 | UNK | UNK | 23.6 |  | MD-FFB-UP2[0/±45/0/±45/0]S | 0/45/-45/0/45/-45/0/0/-45/45/0/-45/45/0 | 624.5 | -506.3333 | 2.9 |  | 24.13333 |  | 2.904716
MD-FFB-UP2 | [0/±45/0/±45/0]S | 36 | PE | CoRezyn 63-AX-051 | Knytex D155 (527 gsm) | 56 | Knytex DB120 (393 gsm) | 44 | 0 | 0 | 0 | 3.81 | 24h/20C, 2h/60 C | RTM | 3357 | FFB141 | 414 | 41.4 | 0.1 | 2 | 23.9 | 2.04 | 0.204 | 1391 | 0 |  |  |  |  | 25 | UNK | UNK | 23.9 |  | MD-FFB-UP2[0/±45/0/±45/0]S | 0/45/-45/0/45/-45/0/0/-45/45/0/-45/45/0 | 624.5 | -506.3333 | 2.9 |  | 24.13333 |  | 3.143327
MD-FFB-UP2 | [0/±45/0/±45/0]S | 36 | PE | CoRezyn 63-AX-051 | Knytex D155 (527 gsm) | 56 | Knytex DB120 (393 gsm) | 44 | 0 | 0 | 0 | 3.81 | 24h/20C, 2h/60 C | RTM | 3358 | FFB134 | 345 | 34.5 | 0.1 | 2 | 23.4 | 1.68 | 0.168 | 2293 | 0 |  |  |  |  | 25 | UNK | UNK | 23.4 |  | MD-FFB-UP2[0/±45/0/±45/0]S | 0/45/-45/0/45/-45/0/0/-45/45/0/-45/45/0 | 624.5 | -506.3333 | 2.9 |  | 24.13333 |  | 3.360404
MD-FFB-UP2 | [0/±45/0/±45/0]S | 36 | PE | CoRezyn 63-AX-051 | Knytex D155 (527 gsm) | 56 | Knytex DB120 (393 gsm) | 44 | 0 | 0 | 0 | 3.81 | 24h/20C, 2h/60 C | RTM | 3359 | FFB130 | 345 | 34.5 | 0.1 | 2 | 23.4 | 1.68 | 0.168 | 1.909 | 0 |  |  |  |  | 25 | UNK | UNK | 23.4 |  | MD-FFB-UP2[0/±45/0/±45/0]S | 0/45/-45/0/45/-45/0/0/-45/45/0/-45/45/0 | 624.5 | -506.3333 | 2.9 |  | 24.13333 |  | 0.2808059
MD-FFB-UP2 | [0/±45/0/±45/0]S | 36 | PE | CoRezyn 63-AX-051 | Knytex D155 (527 gsm) | 56 | Knytex DB120 (393 gsm) | 44 | 0 | 0 | 0 | 3.81 | 24h/20C, 2h/60 C | RTM | 3360 | FFB142 | 276 | 27.6 | 0.1 | 4 | 22.3 | 1.41 | 0.141 | 16986 | 0 |  |  |  |  | 25 | UNK | UNK | 22.3 |  | MD-FFB-UP2[0/±45/0/±45/0]S | 0/45/-45/0/45/-45/0/0/-45/45/0/-45/45/0 | 624.5 | -506.3333 | 2.9 |  | 24.13333 |  | 4.230091
MD-FFB-UP2 | [0/±45/0/±45/0]S | 36 | PE | CoRezyn 63-AX-051 | Knytex D155 (527 gsm) | 56 | Knytex DB120 (393 gsm) | 44 | 0 | 0 | 0 | 3.81 | 24h/20C, 2h/60 C | RTM | 3361 | FFB140 | 276 | 27.6 | 0.1 | 2 | 24.4 | 1.23 | 0.123 | 22313 | 0 |  |  |  |  | 25 | UNK | UNK | 24.4 |  | MD-FFB-UP2[0/±45/0/±45/0]S | 0/45/-45/0/45/-45/0/0/-45/45/0/-45/45/0 | 624.5 | -506.3333 | 2.9 |  | 24.13333 |  | 4.348558
MD-FFB-UP2 | [0/±45/0/±45/0]S | 36 | PE | CoRezyn 63-AX-051 | Knytex D155 (527 gsm) | 56 | Knytex DB120 (393 gsm) | 44 | 0 | 0 | 0 | 3.81 | 24h/20C, 2h/60 C | RTM | 3362 | FFB131 | 207 | 20.7 | 0.1 | 12 | 23.3 | 0.98 | 0.098 | 486273 | 0 |  |  |  |  | 25 | UNK | UNK | 23.3 |  | MD-FFB-UP2[0/±45/0/±45/0]S | 0/45/-45/0/45/-45/0/0/-45/45/0/-45/45/0 | 624.5 | -506.3333 | 2.9 |  | 24.13333 |  | 5.68688
MD-FFB-UP2 | [0/±45/0/±45/0]S | 36 | PE | CoRezyn 63-AX-051 | Knytex D155 (527 gsm) | 56 | Knytex DB120 (393 gsm) | 44 | 0 | 0 | 0 | 3.81 | 24h/20C, 2h/60 C | RTM | 3363 | FFB127 | 207 | 20.7 | 0.1 | 12 | 21 | 1.03 | 0.103 | 393660 | 0 |  |  |  |  | 25 | UNK | UNK | 21 |  | MD-FFB-UP2[0/±45/0/±45/0]S | 0/45/-45/0/45/-45/0/0/-45/45/0/-45/45/0 | 624.5 | -506.3333 | 2.9 |  | 24.13333 |  | 5.595121
MD-FFB-UP2 | [0/±45/0/±45/0]S | 36 | PE | CoRezyn 63-AX-051 | Knytex D155 (527 gsm) | 56 | Knytex DB120 (393 gsm) | 44 | 0 | 0 | 0 | 3.81 | 24h/20C, 2h/60 C | RTM | 3364 | FFB139 | 207 | 20.7 | 0.1 | 12 | 23.6 | 0.95 | 0.095 | 540700 | 0 |  |  |  |  | 25 | UNK | UNK | 23.6 |  | MD-FFB-UP2[0/±45/0/±45/0]S | 0/45/-45/0/45/-45/0/0/-45/45/0/-45/45/0 | 624.5 | -506.3333 | 2.9 |  | 24.13333 |  | 5.732956
MD-FFB-UP2 | [0/±45/0/±45/0]S | 36 | PE | CoRezyn 63-AX-051 | Knytex D155 (527 gsm) | 56 | Knytex DB120 (393 gsm) | 44 | 0 | 0 | 0 | 3.81 | 24h/20C, 2h/60 C | RTM | 3365 | FFB137 | 276 | 27.6 | 0.1 | 4 |  |  |  | 54111 | 0 |  |  |  |  | 15 | UNK | UNK |  |  | MD-FFB-UP2[0/±45/0/±45/0]S | 0/45/-45/0/45/-45/0/0/-45/45/0/-45/45/0 | 624.5 | -506.3333 | 2.9 |  | 24.13333 |  | 4.733286
MD-FFB-UP2 | [0/±45/0/±45/0]S | 36 | PE | CoRezyn 63-AX-051 | Knytex D155 (527 gsm) | 56 | Knytex DB120 (393 gsm) | 44 | 0 | 0 | 0 | 3.81 | 24h/20C, 2h/60 C | RTM | 3366 | FFB133 | 207 | 20.7 | 0.1 | 12 |  |  |  | 849853 | 0 |  |  |  |  | 15 | UNK | UNK |  |  | MD-FFB-UP2[0/±45/0/±45/0]S | 0/45/-45/0/45/-45/0/0/-45/45/0/-45/45/0 | 624.5 | -506.3333 | 2.9 |  | 24.13333 |  | 5.929344
MD-FFB-UP2 | [0/±45/0/±45/0]S | 36 | PE | CoRezyn 63-AX-051 | Knytex D155 (527 gsm) | 56 | Knytex DB120 (393 gsm) | 44 | 0 | 0 | 0 | 3.81 | 24h/20C, 2h/60 C | RTM | 3367 | FFB129 | 414 | 41.4 | 0.1 | 1 |  |  |  | 925 | 0 |  |  |  |  | 15 | UNK | UNK |  |  | MD-FFB-UP2[0/±45/0/±45/0]S | 0/45/-45/0/45/-45/0/0/-45/45/0/-45/45/0 | 624.5 | -506.3333 | 2.9 |  | 24.13333 |  | 2.966142
MD-FFB-UP2 | [0/±45/0/±45/0]S | 36 | PE | CoRezyn 63-AX-051 | Knytex D155 (527 gsm) | 56 | Knytex DB120 (393 gsm) | 44 | 0 | 0 | 0 | 3.81 | 24h/20C, 2h/60 C | RTM | 3368 | FFB125 | 345 | 34.5 | 0.1 | 2 |  |  |  | 5420 | 0 |  |  |  |  | 15 | UNK | UNK |  |  | MD-FFB-UP2[0/±45/0/±45/0]S | 0/45/-45/0/45/-45/0/0/-45/45/0/-45/45/0 | 624.5 | -506.3333 | 2.9 |  | 24.13333 |  | 3.733999
MD-FFC-UP2 | [0/±45/±45/0]S | 36 | PE | CoRezyn 63-AX-051 | Knytex D155 (527 gsm) | 56 | Knytex DB120 (393 gsm) | 44 | 0 | 0 | 0 | 3.81 | 24h/20C, 2h/60 C | RTM | 3381 | FFC114 | 414 | 41.4 | 0.1 | 1 | 23.1 | 2 | 0.2 | 508 | 0 |  |  |  |  | 25 | UNK | UNK | 23.1 |  | MD-FFC-UP2[0/±45/±45/0]S | 0/45/-45/45/-45/0/0/-45/45/-45/45/0 | 624 | -499.3333 | 2.9 |  | 23.6 |  | 2.705864
MD-FFC-UP2 | [0/±45/±45/0]S | 36 | PE | CoRezyn 63-AX-051 | Knytex D155 (527 gsm) | 56 | Knytex DB120 (393 gsm) | 44 | 0 | 0 | 0 | 3.81 | 24h/20C, 2h/60 C | RTM | 3382 | FFC110 | 414 | 41.4 | 0.1 | 1 |  |  |  | 692 | 0 |  |  |  |  | 25 | UNK | UNK |  |  | MD-FFC-UP2[0/±45/±45/0]S | 0/45/-45/45/-45/0/0/-45/45/-45/45/0 | 624 | -499.3333 | 2.9 |  | 23.6 |  | 2.840106
MD-FFC-UP2 | [0/±45/±45/0]S | 36 | PE | CoRezyn 63-AX-051 | Knytex D155 (527 gsm) | 56 | Knytex DB120 (393 gsm) | 44 | 0 | 0 | 0 | 3.81 | 24h/20C, 2h/60 C | RTM | 3383 | FFC107 | 345 | 34.5 | 0.1 | 2 | 22.6 | 1.71 | 0.171 | 1621 | 0 |  |  |  |  | 25 | UNK | UNK | 22.6 |  | MD-FFC-UP2[0/±45/±45/0]S | 0/45/-45/45/-45/0/0/-45/45/-45/45/0 | 624 | -499.3333 | 2.9 |  | 23.6 |  | 3.209783
MD-FFC-UP2 | [0/±45/±45/0]S | 36 | PE | CoRezyn 63-AX-051 | Knytex D155 (527 gsm) | 56 | Knytex DB120 (393 gsm) | 44 | 0 | 0 | 0 | 3.81 | 24h/20C, 2h/60 C | RTM | 3384 | FFC108 | 345 | 34.5 | 0.1 | 2 |  |  |  | 3371 | 0 |  |  |  |  | 25 | UNK | UNK |  |  | MD-FFC-UP2[0/±45/±45/0]S | 0/45/-45/45/-45/0/0/-45/45/-45/45/0 | 624 | -499.3333 | 2.9 |  | 23.6 |  | 3.527759
MD-FFC-UP2 | [0/±45/±45/0]S | 36 | PE | CoRezyn 63-AX-051 | Knytex D155 (527 gsm) | 56 | Knytex DB120 (393 gsm) | 44 | 0 | 0 | 0 | 3.81 | 24h/20C, 2h/60 C | RTM | 3385 | FFC109 | 276 | 27.6 | 0.1 | 4 |  |  |  | 31551 | 0 |  |  |  |  | 25 | UNK | UNK |  |  | MD-FFC-UP2[0/±45/±45/0]S | 0/45/-45/45/-45/0/0/-45/45/-45/45/0 | 624 | -499.3333 | 2.9 |  | 23.6 |  | 4.499013
MD-FFC-UP2 | [0/±45/±45/0]S | 36 | PE | CoRezyn 63-AX-051 | Knytex D155 (527 gsm) | 56 | Knytex DB120 (393 gsm) | 44 | 0 | 0 | 0 | 3.81 | 24h/20C, 2h/60 C | RTM | 3386 | FFC118 | 276 | 27.6 | 0.1 | 4 |  |  |  | 24762 | 0 |  |  |  |  | 25 | UNK | UNK |  |  | MD-FFC-UP2[0/±45/±45/0]S | 0/45/-45/45/-45/0/0/-45/45/-45/45/0 | 624 | -499.3333 | 2.9 |  | 23.6 |  | 4.393786
MD-FFC-UP2 | [0/±45/±45/0]S | 36 | PE | CoRezyn 63-AX-051 | Knytex D155 (527 gsm) | 56 | Knytex DB120 (393 gsm) | 44 | 0 | 0 | 0 | 3.81 | 24h/20C, 2h/60 C | RTM | 3387 | FFC103 | 414 | 41.4 | 0.1 | 1 |  |  |  | 788 | 0 |  |  |  |  | 25 | UNK | UNK |  |  | MD-FFC-UP2[0/±45/±45/0]S | 0/45/-45/45/-45/0/0/-45/45/-45/45/0 | 624 | -499.3333 | 2.9 |  | 23.6 |  | 2.896526
MD-FFC-UP2 | [0/±45/±45/0]S | 36 | PE | CoRezyn 63-AX-051 | Knytex D155 (527 gsm) | 56 | Knytex DB120 (393 gsm) | 44 | 0 | 0 | 0 | 3.81 | 24h/20C, 2h/60 C | RTM | 3388 | FFC115 | 345 | 34.5 | 0.1 | 2 |  |  |  | 2895 | 0 |  |  |  |  | 25 | UNK | UNK |  |  | MD-FFC-UP2[0/±45/±45/0]S | 0/45/-45/45/-45/0/0/-45/45/-45/45/0 | 624 | -499.3333 | 2.9 |  | 23.6 |  | 3.461649
MD-FFC-UP2 | [0/±45/±45/0]S | 36 | PE | CoRezyn 63-AX-051 | Knytex D155 (527 gsm) | 56 | Knytex DB120 (393 gsm) | 44 | 0 | 0 | 0 | 3.81 | 24h/20C, 2h/60 C | RTM | 3389 | FFC105 | 276 | 27.6 | 0.1 | 4 |  |  |  | 27395 | 0 |  |  |  |  | 25 | UNK | UNK |  |  | MD-FFC-UP2[0/±45/±45/0]S | 0/45/-45/45/-45/0/0/-45/45/-45/45/0 | 624 | -499.3333 | 2.9 |  | 23.6 |  | 4.437671
MD-FFC-UP2 | [0/±45/±45/0]S | 36 | PE | CoRezyn 63-AX-051 | Knytex D155 (527 gsm) | 56 | Knytex DB120 (393 gsm) | 44 | 0 | 0 | 0 | 3.81 | 24h/20C, 2h/60 C | RTM | 3390 | FFC101 | 207 | 20.7 | 0.1 | 12 |  |  |  | 417819 | 0 |  |  |  |  | 25 | UNK | UNK |  |  | MD-FFC-UP2[0/±45/±45/0]S | 0/45/-45/45/-45/0/0/-45/45/-45/45/0 | 624 | -499.3333 | 2.9 |  | 23.6 |  | 5.620988
MD-FFC-UP2 | [0/±45/±45/0]S | 36 | PE | CoRezyn 63-AX-051 | Knytex D155 (527 gsm) | 56 | Knytex DB120 (393 gsm) | 44 | 0 | 0 | 0 | 3.81 | 24h/20C, 2h/60 C | RTM | 3391 | FFC112 | 207 | 20.7 | 0.1 | 12 |  |  |  | 414180 | 0 |  |  |  |  | 25 | UNK | UNK |  |  | MD-FFC-UP2[0/±45/±45/0]S | 0/45/-45/45/-45/0/0/-45/45/-45/45/0 | 624 | -499.3333 | 2.9 |  | 23.6 |  | 5.617189
MD-FFC-UP2 | [0/±45/±45/0]S | 36 | PE | CoRezyn 63-AX-051 | Knytex D155 (527 gsm) | 56 | Knytex DB120 (393 gsm) | 44 | 0 | 0 | 0 | 3.81 | 24h/20C, 2h/60 C | RTM | 3392 | FFC113 | 207 | 20.7 | 0.1 | 21 | 22.4 | 0.93 | 0.093 | 649406 | 0 |  |  |  |  | 25 | UNK | UNK | 22.4 |  | MD-FFC-UP2[0/±45/±45/0]S | 0/45/-45/45/-45/0/0/-45/45/-45/45/0 | 624 | -499.3333 | 2.9 |  | 23.6 |  | 5.812516
MD-FFD-UP2 | [0/0/±45/±45]S | 36 | PE | CoRezyn 63-AX-051 | Knytex D155 (527 gsm) | 56 | Knytex DB120 (393 gsm) | 44 | 0 | 0 | 0 | 3.83 | 24h/20C, 2h/60 C | RTM | 3396 | FFD110 | 414 | 41.4 | 0.1 | 2 | 22.2 | 2.18 | 0.218 | 533 | 0 |  |  |  |  | 25 | UNK | UNK | 22.2 |  | MD-FFD-UP2[0/0/±45/±45]S | 0/0/45/-45/45/-45/-45/45/-45/45/0/0 | 636 | -542 | 2.9 |  | 24 |  | 2.726727
MD-FFD-UP2 | [0/0/±45/±45]S | 36 | PE | CoRezyn 63-AX-051 | Knytex D155 (527 gsm) | 56 | Knytex DB120 (393 gsm) | 44 | 0 | 0 | 0 | 3.83 | 24h/20C, 2h/60 C | RTM | 3397 | FFD111 | 414 | 41.4 | 0.1 | 2 |  |  |  | 793 | 0 |  |  |  |  | 6 | UNK | UNK |  |  | MD-FFD-UP2[0/0/±45/±45]S | 0/0/45/-45/45/-45/-45/45/-45/45/0/0 | 636 | -542 | 2.9 |  | 24 |  | 2.899273
MD-FFD-UP2 | [0/0/±45/±45]S | 36 | PE | CoRezyn 63-AX-051 | Knytex D155 (527 gsm) | 56 | Knytex DB120 (393 gsm) | 44 | 0 | 0 | 0 | 3.83 | 24h/20C, 2h/60 C | RTM | 3398 | FFD104 | 414 | 41.4 | 0.1 | 2 |  |  |  | 912 | 0 |  |  |  |  | 6 | UNK | UNK |  |  | MD-FFD-UP2[0/0/±45/±45]S | 0/0/45/-45/45/-45/-45/45/-45/45/0/0 | 636 | -542 | 2.9 |  | 24 |  | 2.959995
MD-FFD-UP2 | [0/0/±45/±45]S | 36 | PE | CoRezyn 63-AX-051 | Knytex D155 (527 gsm) | 56 | Knytex DB120 (393 gsm) | 44 | 0 | 0 | 0 | 3.83 | 24h/20C, 2h/60 C | RTM | 3399 | FFD102 | 345 | 34.5 | 0.1 | 2 |  |  |  | 3683 | 0 |  |  |  |  | 6 | UNK | UNK |  |  | MD-FFD-UP2[0/0/±45/±45]S | 0/0/45/-45/45/-45/-45/45/-45/45/0/0 | 636 | -542 | 2.9 |  | 24 |  | 3.566202
MD-FFD-UP2 | [0/0/±45/±45]S | 36 | PE | CoRezyn 63-AX-051 | Knytex D155 (527 gsm) | 56 | Knytex DB120 (393 gsm) | 44 | 0 | 0 | 0 | 3.83 | 24h/20C, 2h/60 C | RTM | 3400 | FFD105 | 345 | 34.5 | 0.1 | 2 |  |  |  | 2923 | 0 |  |  |  |  | 6 | UNK | UNK |  |  | MD-FFD-UP2[0/0/±45/±45]S | 0/0/45/-45/45/-45/-45/45/-45/45/0/0 | 636 | -542 | 2.9 |  | 24 |  | 3.465829
MD-FFD-UP2 | [0/0/±45/±45]S | 36 | PE | CoRezyn 63-AX-051 | Knytex D155 (527 gsm) | 56 | Knytex DB120 (393 gsm) | 44 | 0 | 0 | 0 | 3.83 | 24h/20C, 2h/60 C | RTM | 3401 | FFD114 | 345 | 34.5 | 0.1 | 2 |  |  |  | 3993 | 0 |  |  |  |  | 6 | UNK | UNK |  |  | MD-FFD-UP2[0/0/±45/±45]S | 0/0/45/-45/45/-45/-45/45/-45/45/0/0 | 636 | -542 | 2.9 |  | 24 |  | 3.601299
MD-FFD-UP2 | [0/0/±45/±45]S | 36 | PE | CoRezyn 63-AX-051 | Knytex D155 (527 gsm) | 56 | Knytex DB120 (393 gsm) | 44 | 0 | 0 | 0 | 3.83 | 24h/20C, 2h/60 C | RTM | 3402 | FFD115 | 276 | 27.6 | 0.1 | 4 |  |  |  | 24441 | 0 |  |  |  |  | 6 | UNK | UNK |  |  | MD-FFD-UP2[0/0/±45/±45]S | 0/0/45/-45/45/-45/-45/45/-45/45/0/0 | 636 | -542 | 2.9 |  | 24 |  | 4.388119
MD-FFD-UP2 | [0/0/±45/±45]S | 36 | PE | CoRezyn 63-AX-051 | Knytex D155 (527 gsm) | 56 | Knytex DB120 (393 gsm) | 44 | 0 | 0 | 0 | 3.83 | 24h/20C, 2h/60 C | RTM | 3403 | FFD116 | 276 | 27.6 | 0.1 | 4 |  |  |  | 32380 | 0 |  |  |  |  | 6 | UNK | UNK |  |  | MD-FFD-UP2[0/0/±45/±45]S | 0/0/45/-45/45/-45/-45/45/-45/45/0/0 | 636 | -542 | 2.9 |  | 24 |  | 4.510277
MD-FFD-UP2 | [0/0/±45/±45]S | 36 | PE | CoRezyn 63-AX-051 | Knytex D155 (527 gsm) | 56 | Knytex DB120 (393 gsm) | 44 | 0 | 0 | 0 | 3.83 | 24h/20C, 2h/60 C | RTM | 3404 | FFD101 | 276 | 27.6 | 0.1 | 4 |  |  |  | 21567 | 0 |  |  |  |  | 6 | UNK | UNK |  |  | MD-FFD-UP2[0/0/±45/±45]S | 0/0/45/-45/45/-45/-45/45/-45/45/0/0 | 636 | -542 | 2.9 |  | 24 |  | 4.33379
MD-FFD-UP2 | [0/0/±45/±45]S | 36 | PE | CoRezyn 63-AX-051 | Knytex D155 (527 gsm) | 56 | Knytex DB120 (393 gsm) | 44 | 0 | 0 | 0 | 3.83 | 24h/20C, 2h/60 C | RTM | 3405 | FFD103 | 207 | 20.7 | 0.1 | 12 |  |  |  | 1099442 | 0 |  |  |  |  | 6 | UNK | UNK |  |  | MD-FFD-UP2[0/0/±45/±45]S | 0/0/45/-45/45/-45/-45/45/-45/45/0/0 | 636 | -542 | 2.9 |  | 24 |  | 6.041172
MD-FFD-UP2 | [0/0/±45/±45]S | 36 | PE | CoRezyn 63-AX-051 | Knytex D155 (527 gsm) | 56 | Knytex DB120 (393 gsm) | 44 | 0 | 0 | 0 | 3.83 | 24h/20C, 2h/60 C | RTM | 3406 | FFD117 | 207 | 20.7 | 0.1 | 12 |  |  |  | 466758 | 0 |  |  |  |  | 6 | UNK | UNK |  |  | MD-FFD-UP2[0/0/±45/±45]S | 0/0/45/-45/45/-45/-45/45/-45/45/0/0 | 636 | -542 | 2.9 |  | 24 |  | 5.669092
MD-FFD-UP2 | [0/0/±45/±45]S | 36 | PE | CoRezyn 63-AX-051 | Knytex D155 (527 gsm) | 56 | Knytex DB120 (393 gsm) | 44 | 0 | 0 | 0 | 3.83 | 24h/20C, 2h/60 C | RTM | 3407 | FFD104 | 207 | 20.7 | 0.1 | 12 |  |  |  | 650603 | 0 |  |  |  |  | 6 | UNK | UNK |  |  | MD-FFD-UP2[0/0/±45/±45]S | 0/0/45/-45/45/-45/-45/45/-45/45/0/0 | 636 | -542 | 2.9 |  | 24 |  | 5.813316
MD-FFF-UP2 | [±45/±45/0/0]S | 37 | PE | CoRezyn 63-AX-051 | Knytex D155 (527 gsm) | 56 | Knytex DB120 (393 gsm) | 44 | 0 | 0 | 0 | 3.77 | 24h/20C, 2h/60 C | RTM | 3411 | FFF108 | 414 | 41.4 | 0.1 | 1 |  |  |  | 683 | 0 |  |  |  |  | 6 | UNK | UNK |  |  | MD-FFF-UP2[±45/±45/0/0]S | 45/-45/45/-45/0/0/0/0/-45/45/-45/45 | 663.6667 | -595.6667 | 2.9 |  | 23.9 |  | 2.834421
MD-FFF-UP2 | [±45/±45/0/0]S | 37 | PE | CoRezyn 63-AX-051 | Knytex D155 (527 gsm) | 56 | Knytex DB120 (393 gsm) | 44 | 0 | 0 | 0 | 3.77 | 24h/20C, 2h/60 C | RTM | 3412 | FFF107 | 414 | 41.4 | 0.1 | 1 |  |  |  | 810 | 0 |  |  |  |  | 6 | UNK | UNK |  |  | MD-FFF-UP2[±45/±45/0/0]S | 45/-45/45/-45/0/0/0/0/-45/45/-45/45 | 663.6667 | -595.6667 | 2.9 |  | 23.9 |  | 2.908485
MD-FFF-UP2 | [±45/±45/0/0]S | 37 | PE | CoRezyn 63-AX-051 | Knytex D155 (527 gsm) | 56 | Knytex DB120 (393 gsm) | 44 | 0 | 0 | 0 | 3.77 | 24h/20C, 2h/60 C | RTM | 3413 | FFF114 | 414 | 41.4 | 0.1 | 2 |  |  |  | 1587 | 0 |  |  |  |  | 6 | UNK | UNK |  |  | MD-FFF-UP2[±45/±45/0/0]S | 45/-45/45/-45/0/0/0/0/-45/45/-45/45 | 663.6667 | -595.6667 | 2.9 |  | 23.9 |  | 3.200577
MD-FFF-UP2 | [±45/±45/0/0]S | 37 | PE | CoRezyn 63-AX-051 | Knytex D155 (527 gsm) | 56 | Knytex DB120 (393 gsm) | 44 | 0 | 0 | 0 | 3.77 | 24h/20C, 2h/60 C | RTM | 3415 | FFF112 | 345 | 34.5 | 0.1 | 2 |  |  |  | 7694 | 0 |  |  |  |  | 6 | UNK | UNK |  |  | MD-FFF-UP2[±45/±45/0/0]S | 45/-45/45/-45/0/0/0/0/-45/45/-45/45 | 663.6667 | -595.6667 | 2.9 |  | 23.9 |  | 3.886152
MD-FFF-UP2 | [±45/±45/0/0]S | 37 | PE | CoRezyn 63-AX-051 | Knytex D155 (527 gsm) | 56 | Knytex DB120 (393 gsm) | 44 | 0 | 0 | 0 | 3.77 | 24h/20C, 2h/60 C | RTM | 3416 | FFF117 | 345 | 34.5 | 0.1 | 2 |  |  |  | 5602 | 0 |  |  |  |  | 6 | UNK | UNK |  |  | MD-FFF-UP2[±45/±45/0/0]S | 45/-45/45/-45/0/0/0/0/-45/45/-45/45 | 663.6667 | -595.6667 | 2.9 |  | 23.9 |  | 3.748343
MD-FFF-UP2 | [±45/±45/0/0]S | 37 | PE | CoRezyn 63-AX-051 | Knytex D155 (527 gsm) | 56 | Knytex DB120 (393 gsm) | 44 | 0 | 0 | 0 | 3.77 | 24h/20C, 2h/60 C | RTM | 3417 | FFF113 | 345 | 34.5 | 0.1 | 2 |  |  |  | 8381 | 0 |  |  |  |  | 6 | UNK | UNK |  |  | MD-FFF-UP2[±45/±45/0/0]S | 45/-45/45/-45/0/0/0/0/-45/45/-45/45 | 663.6667 | -595.6667 | 2.9 |  | 23.9 |  | 3.923296
MD-FFF-UP2 | [±45/±45/0/0]S | 37 | PE | CoRezyn 63-AX-051 | Knytex D155 (527 gsm) | 56 | Knytex DB120 (393 gsm) | 44 | 0 | 0 | 0 | 3.77 | 24h/20C, 2h/60 C | RTM | 3418 | FFF115 | 276 | 27.6 | 0.1 | 4 |  |  |  | 30596 | 0 |  |  |  |  | 6 | UNK | UNK |  |  | MD-FFF-UP2[±45/±45/0/0]S | 45/-45/45/-45/0/0/0/0/-45/45/-45/45 | 663.6667 | -595.6667 | 2.9 |  | 23.9 |  | 4.485665
MD-FFF-UP2 | [±45/±45/0/0]S | 37 | PE | CoRezyn 63-AX-051 | Knytex D155 (527 gsm) | 56 | Knytex DB120 (393 gsm) | 44 | 0 | 0 | 0 | 3.77 | 24h/20C, 2h/60 C | RTM | 3419 | FFF109 | 276 | 27.6 | 0.1 | 5 |  |  |  | 30569 | 0 |  |  |  |  | 6 | UNK | UNK |  |  | MD-FFF-UP2[±45/±45/0/0]S | 45/-45/45/-45/0/0/0/0/-45/45/-45/45 | 663.6667 | -595.6667 | 2.9 |  | 23.9 |  | 4.485281
MD-FFF-UP2 | [±45/±45/0/0]S | 37 | PE | CoRezyn 63-AX-051 | Knytex D155 (527 gsm) | 56 | Knytex DB120 (393 gsm) | 44 | 0 | 0 | 0 | 3.77 | 24h/20C, 2h/60 C | RTM | 3420 | FFF132 | 276 | 27.6 | 0.1 | 5 |  |  |  | 26561 | 0 |  |  |  |  | 6 | UNK | UNK |  |  | MD-FFF-UP2[±45/±45/0/0]S | 45/-45/45/-45/0/0/0/0/-45/45/-45/45 | 663.6667 | -595.6667 | 2.9 |  | 23.9 |  | 4.424244
MD-FFF-UP2 | [±45/±45/0/0]S | 37 | PE | CoRezyn 63-AX-051 | Knytex D155 (527 gsm) | 56 | Knytex DB120 (393 gsm) | 44 | 0 | 0 | 0 | 3.77 | 24h/20C, 2h/60 C | RTM | 3421 | FFF116 | 207 | 20.7 | 0.1 | 12 |  |  |  | 374533 | 0 |  |  |  |  | 6 | UNK | UNK |  |  | MD-FFF-UP2[±45/±45/0/0]S | 45/-45/45/-45/0/0/0/0/-45/45/-45/45 | 663.6667 | -595.6667 | 2.9 |  | 23.9 |  | 5.57349
MD-FFF-UP2 | [±45/±45/0/0]S | 37 | PE | CoRezyn 63-AX-051 | Knytex D155 (527 gsm) | 56 | Knytex DB120 (393 gsm) | 44 | 0 | 0 | 0 | 3.77 | 24h/20C, 2h/60 C | RTM | 3422 | FFF111 | 207 | 20.7 | 0.1 | 12 |  |  |  | 665573 | 0 |  |  |  |  | 6 | UNK | UNK |  |  | MD-FFF-UP2[±45/±45/0/0]S | 45/-45/45/-45/0/0/0/0/-45/45/-45/45 | 663.6667 | -595.6667 | 2.9 |  | 23.9 |  | 5.823196
MD-FFF-UP2 | [±45/±45/0/0]S | 37 | PE | CoRezyn 63-AX-051 | Knytex D155 (527 gsm) | 56 | Knytex DB120 (393 gsm) | 44 | 0 | 0 | 0 | 3.77 | 24h/20C, 2h/60 C | RTM | 3423 | FFF143 | 207 | 20.7 | 0.1 | 20 |  |  |  | 684496 | 0 |  |  |  |  | 6 | UNK | UNK |  |  | MD-FFF-UP2[±45/±45/0/0]S | 45/-45/45/-45/0/0/0/0/-45/45/-45/45 | 663.6667 | -595.6667 | 2.9 |  | 23.9 |  | 5.835371
MD-GG-UP2 | [(0)2/±45/(0)2] | 40 | PE | CoRezyn 63-AX-051 | Knytex D155 (527 gsm) | 84 | Knytex DB120 (393 gsm) | 16 | 0 | 0 | 0 | 2.46 | 24h/20C, 2h/60 C | RTM | 3442 | GG107 | 483 | 48.3 | 0.1 | 2 | 28.3 | 2 | 0.2 | 16881 | 0 |  |  |  |  | 22 | UNK | UNK | 28.3 |  | MD-GG-UP2[(0)2/±45/(0)2] | 0/0/45/-45/0/0 | 972.75 | -628 | 3.38 |  | 27.86667 |  | 4.227398
MD-GG-UP2 | [(0)2/±45/(0)2] | 40 | PE | CoRezyn 63-AX-051 | Knytex D155 (527 gsm) | 84 | Knytex DB120 (393 gsm) | 16 | 0 | 0 | 0 | 2.46 | 24h/20C, 2h/60 C | RTM | 3443 | GG106 | 483 | 48.3 | 0.1 | 2 | 29 | 2.01 | 0.201 | 7897 | 0 |  |  |  |  | 22 | UNK | UNK | 29 |  | MD-GG-UP2[(0)2/±45/(0)2] | 0/0/45/-45/0/0 | 972.75 | -628 | 3.38 |  | 27.86667 |  | 3.897462
MD-GG-UP2 | [(0)2/±45/(0)2] | 40 | PE | CoRezyn 63-AX-051 | Knytex D155 (527 gsm) | 84 | Knytex DB120 (393 gsm) | 16 | 0 | 0 | 0 | 2.46 | 24h/20C, 2h/60 C | RTM | 3444 | GG101 | 414 | 41.4 | 0.1 | 2 | 27.6 | 1.68 | 0.168 | 47335 | 0 |  |  |  |  | 22 | UNK | UNK | 27.6 |  | MD-GG-UP2[(0)2/±45/(0)2] | 0/0/45/-45/0/0 | 972.75 | -628 | 3.38 |  | 27.86667 |  | 4.675182
MD-GG-UP2 | [(0)2/±45/(0)2] | 40 | PE | CoRezyn 63-AX-051 | Knytex D155 (527 gsm) | 84 | Knytex DB120 (393 gsm) | 16 | 0 | 0 | 0 | 2.46 | 24h/20C, 2h/60 C | RTM | 3445 | GG105 | 414 | 41.4 | 0.1 | 4 | 27.3 | 1.73 | 0.173 | 62970 | 0 |  |  |  |  | 22 | UNK | UNK | 27.3 |  | MD-GG-UP2[(0)2/±45/(0)2] | 0/0/45/-45/0/0 | 972.75 | -628 | 3.38 |  | 27.86667 |  | 4.799134
MD-GG-UP2 | [(0)2/±45/(0)2] | 40 | PE | CoRezyn 63-AX-051 | Knytex D155 (527 gsm) | 84 | Knytex DB120 (393 gsm) | 16 | 0 | 0 | 0 | 2.46 | 24h/20C, 2h/60 C | RTM | 3446 | GG108 | 345 | 34.5 | 0.1 | 5 | 27.1 | 1.35 | 0.135 | 390948 | 0 |  |  |  |  | 22 | UNK | UNK | 27.1 |  | MD-GG-UP2[(0)2/±45/(0)2] | 0/0/45/-45/0/0 | 972.75 | -628 | 3.38 |  | 27.86667 |  | 5.592119
MD-GG-UP2 | [(0)2/±45/(0)2] | 40 | PE | CoRezyn 63-AX-051 | Knytex D155 (527 gsm) | 84 | Knytex DB120 (393 gsm) | 16 | 0 | 0 | 0 | 2.46 | 24h/20C, 2h/60 C | RTM | 3447 | GG109 | 345 | 34.5 | 0.1 | 5 | 28.4 | 1.26 | 0.126 | 680831 | 0 |  |  |  |  | 22 | UNK | UNK | 28.4 |  | MD-GG-UP2[(0)2/±45/(0)2] | 0/0/45/-45/0/0 | 972.75 | -628 | 3.38 |  | 27.86667 |  | 5.833039
MD-GG-UP2 | [(0)2/±45/(0)2] | 40 | PE | CoRezyn 63-AX-051 | Knytex D155 (527 gsm) | 84 | Knytex DB120 (393 gsm) | 16 | 0 | 0 | 0 | 2.46 | 24h/20C, 2h/60 C | RTM | 3448 | GG103 | 345 | 34.5 | 0.1 | 5 | 28.5 | 1.31 | 0.131 | 814868 | 0 |  |  |  |  | 22 | UNK | UNK | 28.5 |  | MD-GG-UP2[(0)2/±45/(0)2] | 0/0/45/-45/0/0 | 972.75 | -628 | 3.38 |  | 27.86667 |  | 5.911087
MD-GG-UP2 | [(0)2/±45/(0)2] | 40 | PE | CoRezyn 63-AX-051 | Knytex D155 (527 gsm) | 84 | Knytex DB120 (393 gsm) | 16 | 0 | 0 | 0 | 2.46 | 24h/20C, 2h/60 C | RTM | 3449 | GG116 | 483 | 48.3 | 0.1 | 2 | 28.4 | 1.97 | 0.197 | 13403 | 0 |  |  |  |  | 22 | UNK | UNK | 28.4 |  | MD-GG-UP2[(0)2/±45/(0)2] | 0/0/45/-45/0/0 | 972.75 | -628 | 3.38 |  | 27.86667 |  | 4.127202
MD-GG-UP2 | [(0)2/±45/(0)2] | 40 | PE | CoRezyn 63-AX-051 | Knytex D155 (527 gsm) | 84 | Knytex DB120 (393 gsm) | 16 | 0 | 0 | 0 | 2.46 | 24h/20C, 2h/60 C | RTM | 3450 | GG117 | 414 | 41.4 | 0.1 | 2 | 28.3 | 1.66 | 0.166 | 42910 | 0 |  |  |  |  | 22 | UNK | UNK | 28.3 |  | MD-GG-UP2[(0)2/±45/(0)2] | 0/0/45/-45/0/0 | 972.75 | -628 | 3.38 |  | 27.86667 |  | 4.632559
UNI-A060-UP2 | [0]10 | 46 | PE | CoRezyn 63-AX-051 | Knytex A060 (206 gsm) | 100 | 0 | 0 | 0 | 0 | 0 | 1.76 | 24h/20C, 2h/60 C | RTM | 3071 | A060116 | 345 | 34.5 | 0.1 | 5 | 27.6 | 1.21 | 0.121 | 13952 | 0 |  |  |  |  | 25 | UNK | UNK | 27.6 |  | UNI-A060-UP2[0]10 | 0/0/0/0/0/0/0/0/0/0 | 579.6667 | -315.2 | 1.916667 |  | 30.93333 |  | 4.144636
UNI-A060-UP2 | [0]10 | 46 | PE | CoRezyn 63-AX-051 | Knytex A060 (206 gsm) | 100 | 0 | 0 | 0 | 0 | 0 | 1.76 | 24h/20C, 2h/60 C | RTM | 3072 | A060118 | 345 | 34.5 | 0.1 | 5 | 33.9 | 1.04 | 0.104 | 7687 | 0 |  |  |  |  | 25 | UNK | UNK | 33.9 |  | UNI-A060-UP2[0]10 | 0/0/0/0/0/0/0/0/0/0 | 579.6667 | -315.2 | 1.916667 |  | 30.93333 |  | 3.885757
UNI-A060-UP2 | [0]10 | 46 | PE | CoRezyn 63-AX-051 | Knytex A060 (206 gsm) | 100 | 0 | 0 | 0 | 0 | 0 | 1.76 | 24h/20C, 2h/60 C | RTM | 3074 | A060118 | 241 | 24.1 | 0.1 | 12 | 32.5 | 0.74 | 0.074 | 1284494 | 0 |  |  |  |  | 25 | UNK | UNK | 32.5 |  | UNI-A060-UP2[0]10 | 0/0/0/0/0/0/0/0/0/0 | 579.6667 | -315.2 | 1.916667 |  | 30.93333 |  | 6.108732
UNI-A060-UP2 | [0]10 | 46 | PE | CoRezyn 63-AX-051 | Knytex A060 (206 gsm) | 100 | 0 | 0 | 0 | 0 | 0 | 1.76 | 24h/20C, 2h/60 C | RTM | 3075 | A060111 | 345 | 34.5 | 0.1 | 5 | 32.5 | 1.14 | 0.114 | 36913 | 0 |  |  |  |  | 25 | UNK | UNK | 32.5 |  | UNI-A060-UP2[0]10 | 0/0/0/0/0/0/0/0/0/0 | 579.6667 | -315.2 | 1.916667 |  | 30.93333 |  | 4.567179
UNI-A060-UP2 | [0]10 | 46 | PE | CoRezyn 63-AX-051 | Knytex A060 (206 gsm) | 100 | 0 | 0 | 0 | 0 | 0 | 1.76 | 24h/20C, 2h/60 C | RTM | 3076 | A060115 | 310 | 31 | 0.1 | 10 | 31.4 | 0.99 | 0.099 | 84367 | 0 |  |  |  |  | 25 | UNK | UNK | 31.4 |  | UNI-A060-UP2[0]10 | 0/0/0/0/0/0/0/0/0/0 | 579.6667 | -315.2 | 1.916667 |  | 30.93333 |  | 4.926173
UNI-A130C-UP2 | [0]6 | 36 | PE | CoRezyn 63-AX-051 | Knytex A130 (444 gsm) | 100 | 0 | 0 | 0 | 0 | 0 | 2.97 | 24h/20C, 2h/60 C | RTM | 2418 | A130C104 | 414 | 41.4 | 0.1 | 5 | 31 | 1.33 | 0.133 | 15268 | 0 |  |  |  |  | 25 | UNK | UNK | 31 |  | UNI-A130C-UP2[0]6 | 0/0/0/0/0/0 | 727.6667 | -372.6 | 2.433333 |  | 30 |  | 4.183782
UNI-A130C-UP2 | [0]6 | 36 | PE | CoRezyn 63-AX-051 | Knytex A130 (444 gsm) | 100 | 0 | 0 | 0 | 0 | 0 | 2.97 | 24h/20C, 2h/60 C | RTM | 2419 | A130C109 | 414 | 41.4 | 0.1 | 5 | 33.1 | 1.25 | 0.125 | 17020 | 0 |  |  |  |  | 25 | UNK | UNK | 33.1 |  | UNI-A130C-UP2[0]6 | 0/0/0/0/0/0 | 727.6667 | -372.6 | 2.433333 |  | 30 |  | 4.23096
UNI-A130C-UP2 | [0]6 | 36 | PE | CoRezyn 63-AX-051 | Knytex A130 (444 gsm) | 100 | 0 | 0 | 0 | 0 | 0 | 2.97 | 24h/20C, 2h/60 C | RTM | 2420 | A130C106 | 483 | 48.3 | 0.1 | 2 | 34.1 | 1.42 | 0.142 | 2781 | 0 |  |  |  |  | 25 | UNK | UNK | 34.1 |  | UNI-A130C-UP2[0]6 | 0/0/0/0/0/0 | 727.6667 | -372.6 | 2.433333 |  | 30 |  | 3.444201
UNI-A130C-UP2 | [0]6 | 36 | PE | CoRezyn 63-AX-051 | Knytex A130 (444 gsm) | 100 | 0 | 0 | 0 | 0 | 0 | 2.97 | 24h/20C, 2h/60 C | RTM | 2421 | A130C108 | 483 | 48.3 | 0.1 | 2 | 32 | 1.51 | 0.151 | 1986 | 0 |  |  |  |  | 25 | UNK | UNK | 32 |  | UNI-A130C-UP2[0]6 | 0/0/0/0/0/0 | 727.6667 | -372.6 | 2.433333 |  | 30 |  | 3.297979
UNI-A130C-UP2 | [0]6 | 36 | PE | CoRezyn 63-AX-051 | Knytex A130 (444 gsm) | 100 | 0 | 0 | 0 | 0 | 0 | 2.97 | 24h/20C, 2h/60 C | RTM | 2422 | A130C102 | 345 | 34.5 | 0.1 | 8 | 29.8 | 1.16 | 0.116 | 425772 | 0 |  |  |  |  | 25 | UNK | UNK | 29.8 |  | UNI-A130C-UP2[0]6 | 0/0/0/0/0/0 | 727.6667 | -372.6 | 2.433333 |  | 30 |  | 5.629177
UNI-A130C-UP2 | [0]6 | 36 | PE | CoRezyn 63-AX-051 | Knytex A130 (444 gsm) | 100 | 0 | 0 | 0 | 0 | 0 | 2.97 | 24h/20C, 2h/60 C | RTM | 2423 | A130C103 | 483 | 48.3 | 0.1 | 2 | 32.5 | 1.49 | 0.149 | 3521 | 0 |  |  |  |  | 25 | UNK | UNK | 32.5 |  | UNI-A130C-UP2[0]6 | 0/0/0/0/0/0 | 727.6667 | -372.6 | 2.433333 |  | 30 |  | 3.546666
UNI-A130C-UP2 | [0]6 | 36 | PE | CoRezyn 63-AX-051 | Knytex A130 (444 gsm) | 100 | 0 | 0 | 0 | 0 | 0 | 2.97 | 24h/20C, 2h/60 C | RTM | 2424 | A130C111 | 414 | 41.4 | 0.1 | 5 | 31.5 | 1.31 | 0.131 | 37072 | 0 |  |  |  |  | 25 | UNK | UNK | 31.5 |  | UNI-A130C-UP2[0]6 | 0/0/0/0/0/0 | 727.6667 | -372.6 | 2.433333 |  | 30 |  | 4.569046
UNI-A130C-UP2 | [0]6 | 36 | PE | CoRezyn 63-AX-051 | Knytex A130 (444 gsm) | 100 | 0 | 0 | 0 | 0 | 0 | 2.97 | 24h/20C, 2h/60 C | RTM | 2425 | A130C101 | 345 | 34.5 | 0.1 | 10 | 33.9 | 1.12 | 0.112 | 854215 | 0 |  |  |  |  | 25 | UNK | UNK | 33.9 |  | UNI-A130C-UP2[0]6 | 0/0/0/0/0/0 | 727.6667 | -372.6 | 2.433333 |  | 30 |  | 5.931567
UNI-A130C-UP2 | [0]6 | 36 | PE | CoRezyn 63-AX-051 | Knytex A130 (444 gsm) | 100 | 0 | 0 | 0 | 0 | 0 | 2.97 | 24h/20C, 2h/60 C | RTM | 2426 | A130C118 | 310 | 31 | 0.1 | 10 | 31.6 | 0.98 | 0.098 | 4377528 | 0 |  |  |  |  | 25 | UNK | UNK | 31.6 |  | UNI-A130C-UP2[0]6 | 0/0/0/0/0/0 | 727.6667 | -372.6 | 2.433333 |  | 30 |  | 6.641229
UNI-A130C-UP2 | [0]6 | 36 | PE | CoRezyn 63-AX-051 | Knytex A130 (444 gsm) | 100 | 0 | 0 | 0 | 0 | 0 | 2.97 | 24h/20C, 2h/60 C | RTM | 2427 | A130C119 | 345 | 34.5 | 0.1 | 10 | 31.6 | 1.09 | 0.109 | 841256 | 0 |  |  |  |  | 25 | UNK | UNK | 31.6 |  | UNI-A130C-UP2[0]6 | 0/0/0/0/0/0 | 727.6667 | -372.6 | 2.433333 |  | 30 |  | 5.924928
UNI-A130C-UP2 | [0]6 | 36 | PE | CoRezyn 63-AX-051 | Knytex A130 (444 gsm) | 100 | 0 | 0 | 0 | 0 | 0 | 2.97 | 24h/20C, 2h/60 C | RTM | 2900 | A130C144 | -20.7 | -207 | 10 | 12 |  |  |  | 484312 | 0 |  |  |  |  | 25 | UNK | UNK |  |  | UNI-A130C-UP2[0]6 | 0/0/0/0/0/0 | 727.6667 | -372.6 | 2.433333 |  | 30 |  | 5.685125
UNI-A130C-UP2 | [0]6 | 36 | PE | CoRezyn 63-AX-051 | Knytex A130 (444 gsm) | 100 | 0 | 0 | 0 | 0 | 0 | 2.97 | 24h/20C, 2h/60 C | RTM | 2902 | A130C148 | -27.6 | -276 | 10 | 5 |  |  |  | 161152 | 0 |  |  |  |  | 25 | UNK | UNK |  |  | UNI-A130C-UP2[0]6 | 0/0/0/0/0/0 | 727.6667 | -372.6 | 2.433333 |  | 30 |  | 5.207236
UNI-A130C-UP2 | [0]6 | 36 | PE | CoRezyn 63-AX-051 | Knytex A130 (444 gsm) | 100 | 0 | 0 | 0 | 0 | 0 | 2.97 | 24h/20C, 2h/60 C | RTM | 2904 | A130C146 | -34.5 | -345 | 10 | 1 |  |  |  | 94 | 0 |  |  |  |  | 25 | UNK | UNK |  |  | UNI-A130C-UP2[0]6 | 0/0/0/0/0/0 | 727.6667 | -372.6 | 2.433333 |  | 30 |  | 1.973128
UNI-A130C-UP2 | [0]6 | 36 | PE | CoRezyn 63-AX-051 | Knytex A130 (444 gsm) | 100 | 0 | 0 | 0 | 0 | 0 | 2.97 | 24h/20C, 2h/60 C | RTM | 2905 | A130C143 | -31 | -310 | 10 | 2 |  |  |  | 2799 | 0 |  |  |  |  | 25 | UNK | UNK |  |  | UNI-A130C-UP2[0]6 | 0/0/0/0/0/0 | 727.6667 | -372.6 | 2.433333 |  | 30 |  | 3.447003
UNI-A130C-UP2 | [0]6 | 36 | PE | CoRezyn 63-AX-051 | Knytex A130 (444 gsm) | 100 | 0 | 0 | 0 | 0 | 0 | 2.97 | 24h/20C, 2h/60 C | RTM | 2906 | A130C149 | -31 | -310 | 10 | 2 |  |  |  | 916 | 0 |  |  |  |  | 25 | UNK | UNK |  |  | UNI-A130C-UP2[0]6 | 0/0/0/0/0/0 | 727.6667 | -372.6 | 2.433333 |  | 30 |  | 2.961895
UNI-A130C-UP2 | [0]6 | 36 | PE | CoRezyn 63-AX-051 | Knytex A130 (444 gsm) | 100 | 0 | 0 | 0 | 0 | 0 | 2.97 | 24h/20C, 2h/60 C | RTM | 2907 | A130C147 | -31 | -310 | 10 | 2 |  |  |  | 452 | 0 |  |  |  |  | 25 | UNK | UNK |  |  | UNI-A130C-UP2[0]6 | 0/0/0/0/0/0 | 727.6667 | -372.6 | 2.433333 |  | 30 |  | 2.655138
UNI-A130C-UP2 | [0]6 | 36 | PE | CoRezyn 63-AX-051 | Knytex A130 (444 gsm) | 100 | 0 | 0 | 0 | 0 | 0 | 2.97 | 24h/20C, 2h/60 C | RTM | 2908 | A130C142 | -27.6 | -276 | 10 | 10 |  |  |  | 71475 | 0 |  |  |  |  | 25 | UNK | UNK |  |  | UNI-A130C-UP2[0]6 | 0/0/0/0/0/0 | 727.6667 | -372.6 | 2.433333 |  | 30 |  | 4.854154
UNI-A130C-UP2 | [0]6 | 36 | PE | CoRezyn 63-AX-051 | Knytex A130 (444 gsm) | 100 | 0 | 0 | 0 | 0 | 0 | 2.97 | 24h/20C, 2h/60 C | RTM | 2909 | A130C149 | -34.5 | -345 | 10 | 1 |  |  |  | 71 | 0 |  |  |  |  | 25 | UNK | UNK |  |  | UNI-A130C-UP2[0]6 | 0/0/0/0/0/0 | 727.6667 | -372.6 | 2.433333 |  | 30 |  | 1.851258
UNI-A130C-UP2 | [0]6 | 36 | PE | CoRezyn 63-AX-051 | Knytex A130 (444 gsm) | 100 | 0 | 0 | 0 | 0 | 0 | 2.97 | 24h/20C, 2h/60 C | RTM | 2910 | A130C151 | -27.6 | -276 | 10 | 10 |  |  |  | 62465 | 0 |  |  |  |  | 25 | UNK | UNK |  |  | UNI-A130C-UP2[0]6 | 0/0/0/0/0/0 | 727.6667 | -372.6 | 2.433333 |  | 30 |  | 4.795637
UNI-A130G-UP2 | [0]6 | 55 | PE | CoRezyn 63-AX-051 | Knytex A130 (444 gsm) | 100 | 0 | 0 | 0 | 0 | 0 | 4.38 | 24h/20C, 2h/60 C | RTM | 2404 | A130G114 | 690 | 69 | 0.1 | 2 | 48 | 1.43 | 0.143 | 938 | 0 |  |  |  |  | 25 | UNK | UNK | 48 |  | UNI-A130G-UP2[0]6 | 0/0/0/0/0/0 | 1202.667 | -423.25 | 2.626667 |  | 45.53333 |  | 2.972203
UNI-A130G-UP2 | [0]6 | 55 | PE | CoRezyn 63-AX-051 | Knytex A130 (444 gsm) | 100 | 0 | 0 | 0 | 0 | 0 | 4.38 | 24h/20C, 2h/60 C | RTM | 2405 | A130G108 | 690 | 69 | 0.1 | 2 | 45.2 | 1.52 | 0.152 | 507 | 0 |  |  |  |  | 25 | UNK | UNK | 45.2 |  | UNI-A130G-UP2[0]6 | 0/0/0/0/0/0 | 1202.667 | -423.25 | 2.626667 |  | 45.53333 |  | 2.705008
UNI-A130G-UP2 | [0]6 | 55 | PE | CoRezyn 63-AX-051 | Knytex A130 (444 gsm) | 100 | 0 | 0 | 0 | 0 | 0 | 4.38 | 24h/20C, 2h/60 C | RTM | 2406 | A130G112 | 690 | 69 | 0.1 | 2 | 48.3 | 1.44 | 0.144 | 1546 | 0 |  |  |  |  | 25 | UNK | UNK | 48.3 |  | UNI-A130G-UP2[0]6 | 0/0/0/0/0/0 | 1202.667 | -423.25 | 2.626667 |  | 45.53333 |  | 3.189209
UNI-A130G-UP2 | [0]6 | 55 | PE | CoRezyn 63-AX-051 | Knytex A130 (444 gsm) | 100 | 0 | 0 | 0 | 0 | 0 | 4.38 | 24h/20C, 2h/60 C | RTM | 2407 | A130G107 | 552 | 55.2 | 0.1 | 4 | 45 | 1.22 | 0.122 | 5452 | 0 |  |  |  |  | 25 | UNK | UNK | 45 |  | UNI-A130G-UP2[0]6 | 0/0/0/0/0/0 | 1202.667 | -423.25 | 2.626667 |  | 45.53333 |  | 3.736556
UNI-A130G-UP2 | [0]6 | 55 | PE | CoRezyn 63-AX-051 | Knytex A130 (444 gsm) | 100 | 0 | 0 | 0 | 0 | 0 | 4.38 | 24h/20C, 2h/60 C | RTM | 2408 | A130G110 | 552 | 55.2 | 0.1 | 4 | 43.2 | 1.28 | 0.128 | 2952 | 0 |  |  |  |  | 25 | UNK | UNK | 43.2 |  | UNI-A130G-UP2[0]6 | 0/0/0/0/0/0 | 1202.667 | -423.25 | 2.626667 |  | 45.53333 |  | 3.470116
UNI-A130G-UP2 | [0]6 | 55 | PE | CoRezyn 63-AX-051 | Knytex A130 (444 gsm) | 100 | 0 | 0 | 0 | 0 | 0 | 4.38 | 24h/20C, 2h/60 C | RTM | 2409 | A130G105 | 552 | 55.2 | 0.1 | 4 | 40 | 1.37 | 0.137 | 4864 | 0 |  |  |  |  | 25 | UNK | UNK | 40 |  | UNI-A130G-UP2[0]6 | 0/0/0/0/0/0 | 1202.667 | -423.25 | 2.626667 |  | 45.53333 |  | 3.686994
UNI-A130G-UP2 | [0]6 | 55 | PE | CoRezyn 63-AX-051 | Knytex A130 (444 gsm) | 100 | 0 | 0 | 0 | 0 | 0 | 4.38 | 24h/20C, 2h/60 C | RTM | 2410 | A130G101 | 414 | 41.4 | 0.1 | 5 | 42.4 | 0.97 | 0.097 | 45710 | 0 |  |  |  |  | 25 | UNK | UNK | 42.4 |  | UNI-A130G-UP2[0]6 | 0/0/0/0/0/0 | 1202.667 | -423.25 | 2.626667 |  | 45.53333 |  | 4.660011
UNI-A130G-UP2 | [0]6 | 55 | PE | CoRezyn 63-AX-051 | Knytex A130 (444 gsm) | 100 | 0 | 0 | 0 | 0 | 0 | 4.38 | 24h/20C, 2h/60 C | RTM | 2411 | A130G102 | 414 | 41.4 | 0.1 | 5 | 40 | 1.03 | 0.103 | 32282 | 0 |  |  |  |  | 25 | UNK | UNK | 40 |  | UNI-A130G-UP2[0]6 | 0/0/0/0/0/0 | 1202.667 | -423.25 | 2.626667 |  | 45.53333 |  | 4.50896
UNI-A130G-UP2 | [0]6 | 55 | PE | CoRezyn 63-AX-051 | Knytex A130 (444 gsm) | 100 | 0 | 0 | 0 | 0 | 0 | 4.38 | 24h/20C, 2h/60 C | RTM | 2413 | A130G104 | 414 | 41.4 | 0.1 | 4 | 45.5 | 0.91 | 0.091 | 28621 | 0 |  |  |  |  | 25 | UNK | UNK | 45.5 |  | UNI-A130G-UP2[0]6 | 0/0/0/0/0/0 | 1202.667 | -423.25 | 2.626667 |  | 45.53333 |  | 4.456685
UNI-A130G-UP2 | [0]6 | 55 | PE | CoRezyn 63-AX-051 | Knytex A130 (444 gsm) | 100 | 0 | 0 | 0 | 0 | 0 | 4.38 | 24h/20C, 2h/60 C | RTM | 2114 | A130G106 | 345 | 34.5 | 0.1 | 8 | 40.5 | 0.85 | 0.085 | 413627 | 0 |  |  |  |  | 25 | UNK | UNK | 40.5 |  | UNI-A130G-UP2[0]6 | 0/0/0/0/0/0 | 1202.667 | -423.25 | 2.626667 |  | 45.53333 |  | 5.616609
UNI-A260-UP2 | [0]4 | 37 | PE | CoRezyn 63-AX-051 | Knytex A260 (868 gsm) | 100 | 0 | 0 | 0 | 0 | 0 | 3.71 | 24h/20C, 2h/60 C | RTM | 3096 | A260123 | 448 | 44.8 | 0.1 | 5 | 29 | 1.35 | 0.135 | 51850 | 0 |  |  |  |  | 25 | UNK | UNK | 29 |  | UNI-A260-UP2[0]4 | 0/0/0/0 | 776 | -440.8333 | 2.833333 |  | 27.3 |  | 4.714749
UNI-A260-UP2 | [0]4 | 37 | PE | CoRezyn 63-AX-051 | Knytex A260 (868 gsm) | 100 | 0 | 0 | 0 | 0 | 0 | 3.71 | 24h/20C, 2h/60 C | RTM | 3097 | A260125 | 448 | 44.8 | 0.1 | 8 | 32.1 | 1.42 | 0.142 | 27702 | 0 |  |  |  |  | 25 | UNK | UNK | 32.1 |  | UNI-A260-UP2[0]4 | 0/0/0/0 | 776 | -440.8333 | 2.833333 |  | 27.3 |  | 4.442511
UNI-A260-UP2 | [0]4 | 37 | PE | CoRezyn 63-AX-051 | Knytex A260 (868 gsm) | 100 | 0 | 0 | 0 | 0 | 0 | 3.71 | 24h/20C, 2h/60 C | RTM | 3098 | A260128 | 448 | 44.8 | 0.1 | 5 | 28.5 | 1.4 | 0.14 | 17163 | 0 |  |  |  |  | 25 | UNK | UNK | 28.5 |  | UNI-A260-UP2[0]4 | 0/0/0/0 | 776 | -440.8333 | 2.833333 |  | 27.3 |  | 4.234593
UNI-A260-UP2 | [0]4 | 37 | PE | CoRezyn 63-AX-051 | Knytex A260 (868 gsm) | 100 | 0 | 0 | 0 | 0 | 0 | 3.71 | 24h/20C, 2h/60 C | RTM | 3099 | A260121 | 379 | 37.9 | 0.1 | 10 | 31.9 | 1.14 | 0.114 | 191959 | 0 |  |  |  |  | 25 | UNK | UNK | 31.9 |  | UNI-A260-UP2[0]4 | 0/0/0/0 | 776 | -440.8333 | 2.833333 |  | 27.3 |  | 5.283208
UNI-A260-UP2 | [0]4 | 37 | PE | CoRezyn 63-AX-051 | Knytex A260 (868 gsm) | 100 | 0 | 0 | 0 | 0 | 0 | 3.71 | 24h/20C, 2h/60 C | RTM | 3100 | A260133 | 552 | 55.2 | 0.1 | 2 | 35.9 | 1.36 | 0.136 | 4207 | 0 |  |  |  |  | 25 | UNK | UNK | 35.9 |  | UNI-A260-UP2[0]4 | 0/0/0/0 | 776 | -440.8333 | 2.833333 |  | 27.3 |  | 3.623973
UNI-A260-UP2 | [0]4 | 37 | PE | CoRezyn 63-AX-051 | Knytex A260 (868 gsm) | 100 | 0 | 0 | 0 | 0 | 0 | 3.71 | 24h/20C, 2h/60 C | RTM | 3101 | A260120 | 552 | 55.2 | 0.1 | 2 | 32.5 | 1.79 | 0.179 | 1448 | 0 |  |  |  |  | 25 | UNK | UNK | 32.5 |  | UNI-A260-UP2[0]4 | 0/0/0/0 | 776 | -440.8333 | 2.833333 |  | 27.3 |  | 3.160769
UNI-A260-UP2 | [0]4 | 37 | PE | CoRezyn 63-AX-051 | Knytex A260 (868 gsm) | 100 | 0 | 0 | 0 | 0 | 0 | 3.71 | 24h/20C, 2h/60 C | RTM | 3102 | A260130 | 552 | 55.2 | 0.1 | 2 | 36.4 | 1.52 | 0.152 | 3348 | 0 |  |  |  |  | 25 | UNK | UNK | 36.4 |  | UNI-A260-UP2[0]4 | 0/0/0/0 | 776 | -440.8333 | 2.833333 |  | 27.3 |  | 3.524785
UNI-A260-UP2 | [0]4 | 37 | PE | CoRezyn 63-AX-051 | Knytex A260 (868 gsm) | 100 | 0 | 0 | 0 | 0 | 0 | 3.71 | 24h/20C, 2h/60 C | RTM | 3103 | A260132 | 379 | 37.9 | 0.1 | 10 | 32.1 | 1.21 | 0.121 | 640153 | 0 |  |  |  |  | 25 | UNK | UNK | 32.1 |  | UNI-A260-UP2[0]4 | 0/0/0/0 | 776 | -440.8333 | 2.833333 |  | 27.3 |  | 5.806284
UNI-A260-UP2 | [0]4 | 37 | PE | CoRezyn 63-AX-051 | Knytex A260 (868 gsm) | 100 | 0 | 0 | 0 | 0 | 0 | 3.71 | 24h/20C, 2h/60 C | RTM | 3104 | A260134 | 379 | 37.9 | 0.1 | 10 | 34.3 | 1.2 | 0.12 | 455258 | 0 |  |  |  |  | 25 | UNK | UNK | 34.3 |  | UNI-A260-UP2[0]4 | 0/0/0/0 | 776 | -440.8333 | 2.833333 |  | 27.3 |  | 5.658258
UNI-CM1701A-UP2 | [0]5 | 38 | PE | CoRezyn 63-AX-051 | Knytex CM1701A (587 gsm) | 100 | 0 | 0 | 0 | 0 | 0 | 3.2 | 24h/20C, 2h/60 C | RTM | 2938 | CMA112 | 483 | 48.3 | 0.1 | 2 | 29.8 | 1.63 | 0.163 | 784 | 0 |  |  |  |  | 25 | UNK | UNK | 29.8 |  | UNI-CM1701A-UP2[0]5 | 0/0/0/0/0 | 796 | -573 | 2.666667 |  | 30.06667 |  | 2.894316
UNI-CM1701A-UP2 | [0]5 | 38 | PE | CoRezyn 63-AX-051 | Knytex CM1701A (587 gsm) | 100 | 0 | 0 | 0 | 0 | 0 | 3.2 | 24h/20C, 2h/60 C | RTM | 2939 | CMA106 | 483 | 48.3 | 0.1 | 2 | 38.3 | 1.29 | 0.129 | 1940 | 0 |  |  |  |  | 25 | UNK | UNK | 38.3 |  | UNI-CM1701A-UP2[0]5 | 0/0/0/0/0 | 796 | -573 | 2.666667 |  | 30.06667 |  | 3.287802
UNI-CM1701A-UP2 | [0]5 | 38 | PE | CoRezyn 63-AX-051 | Knytex CM1701A (587 gsm) | 100 | 0 | 0 | 0 | 0 | 0 | 3.2 | 24h/20C, 2h/60 C | RTM | 2940 | CMA105 | 483 | 48.3 | 0.1 | 2 | 33.2 | 1.46 | 0.146 | 1574 | 0 |  |  |  |  | 25 | UNK | UNK | 33.2 |  | UNI-CM1701A-UP2[0]5 | 0/0/0/0/0 | 796 | -573 | 2.666667 |  | 30.06667 |  | 3.197005
UNI-CM1701A-UP2 | [0]5 | 38 | PE | CoRezyn 63-AX-051 | Knytex CM1701A (587 gsm) | 100 | 0 | 0 | 0 | 0 | 0 | 3.2 | 24h/20C, 2h/60 C | RTM | 2941 | CMA111 | 414 | 41.4 | 0.1 | 5 | 29.3 | 1.54 | 0.154 | 17955 | 0 |  |  |  |  | 25 | UNK | UNK | 29.3 |  | UNI-CM1701A-UP2[0]5 | 0/0/0/0/0 | 796 | -573 | 2.666667 |  | 30.06667 |  | 4.254185
UNI-CM1701A-UP2 | [0]5 | 38 | PE | CoRezyn 63-AX-051 | Knytex CM1701A (587 gsm) | 100 | 0 | 0 | 0 | 0 | 0 | 3.2 | 24h/20C, 2h/60 C | RTM | 2943 | CMA110 | 414 | 41.4 | 0.1 | 4 | 26.8 | 1.6 | 0.16 | 6418 | 0 |  |  |  |  | 25 | UNK | UNK | 26.8 |  | UNI-CM1701A-UP2[0]5 | 0/0/0/0/0 | 796 | -573 | 2.666667 |  | 30.06667 |  | 3.8074
UNI-CM1701A-UP2 | [0]5 | 38 | PE | CoRezyn 63-AX-051 | Knytex CM1701A (587 gsm) | 100 | 0 | 0 | 0 | 0 | 0 | 3.2 | 24h/20C, 2h/60 C | RTM | 2945 | CMA117 | 345 | 34.5 | 0.1 | 5 | 28 | 1.19 | 0.119 | 26217 | 0 |  |  |  |  | 25 | UNK | UNK | 28 |  | UNI-CM1701A-UP2[0]5 | 0/0/0/0/0 | 796 | -573 | 2.666667 |  | 30.06667 |  | 4.418583
UNI-CM1701A-UP2 | [0]5 | 38 | PE | CoRezyn 63-AX-051 | Knytex CM1701A (587 gsm) | 100 | 0 | 0 | 0 | 0 | 0 | 3.2 | 24h/20C, 2h/60 C | RTM | 2946 | CMA108 | 345 | 34.5 | 0.1 | 5 | 32.3 | 1 | 0.1 | 38086 | 0 |  |  |  |  | 25 | UNK | UNK | 32.3 |  | UNI-CM1701A-UP2[0]5 | 0/0/0/0/0 | 796 | -573 | 2.666667 |  | 30.06667 |  | 4.580765
UNI-CM1701A-UP2 | [0]5 | 38 | PE | CoRezyn 63-AX-051 | Knytex CM1701A (587 gsm) | 100 | 0 | 0 | 0 | 0 | 0 | 3.2 | 24h/20C, 2h/60 C | RTM | 2947 | CMA114 | 276 | 27.6 | 0.1 | 10 | 28.8 | 0.89 | 0.089 | 81998 | 0 |  |  |  |  | 25 | UNK | UNK | 28.8 |  | UNI-CM1701A-UP2[0]5 | 0/0/0/0/0 | 796 | -573 | 2.666667 |  | 30.06667 |  | 4.913803
UNI-CM1701A-UP2 | [0]5 | 38 | PE | CoRezyn 63-AX-051 | Knytex CM1701A (587 gsm) | 100 | 0 | 0 | 0 | 0 | 0 | 3.2 | 24h/20C, 2h/60 C | RTM | 2948 | CMA119 | 276 | 27.6 | 0.1 | 10 | 29.1 | 0.92 | 0.092 | 117831 | 0 |  |  |  |  | 25 | UNK | UNK | 29.1 |  | UNI-CM1701A-UP2[0]5 | 0/0/0/0/0 | 796 | -573 | 2.666667 |  | 30.06667 |  | 5.07126
UNI-CM1701A-UP2 | [0]5 | 38 | PE | CoRezyn 63-AX-051 | Knytex CM1701A (587 gsm) | 100 | 0 | 0 | 0 | 0 | 0 | 3.2 | 24h/20C, 2h/60 C | RTM | 2949 | CMA121 | -34.5 | -345 | 10 | 4 |  |  |  | 42588 | 0 |  |  |  |  | 25 | UNK | UNK |  |  | UNI-CM1701A-UP2[0]5 | 0/0/0/0/0 | 796 | -573 | 2.666667 |  | 30.06667 |  | 4.629287
UNI-CM1701A-UP2 | [0]5 | 38 | PE | CoRezyn 63-AX-051 | Knytex CM1701A (587 gsm) | 100 | 0 | 0 | 0 | 0 | 0 | 3.2 | 24h/20C, 2h/60 C | RTM | 2950 | CMA125 | -34.5 | -345 | 10 | 4 |  |  |  | 13272 | 0 |  |  |  |  | 25 | UNK | UNK |  |  | UNI-CM1701A-UP2[0]5 | 0/0/0/0/0 | 796 | -573 | 2.666667 |  | 30.06667 |  | 4.122936
UNI-CM1701A-UP2 | [0]5 | 38 | PE | CoRezyn 63-AX-051 | Knytex CM1701A (587 gsm) | 100 | 0 | 0 | 0 | 0 | 0 | 3.2 | 24h/20C, 2h/60 C | RTM | 2951 | CMA127 | -34.5 | -345 | 10 | 4 |  |  |  | 80669 | 0 |  |  |  |  | 25 | UNK | UNK |  |  | UNI-CM1701A-UP2[0]5 | 0/0/0/0/0 | 796 | -573 | 2.666667 |  | 30.06667 |  | 4.906707
UNI-CM1701A-UP2 | [0]5 | 38 | PE | CoRezyn 63-AX-051 | Knytex CM1701A (587 gsm) | 100 | 0 | 0 | 0 | 0 | 0 | 3.2 | 24h/20C, 2h/60 C | RTM | 2952 | CMA123 | -31 | -310 | 10 | 10 |  |  |  | 105995 | 0 |  |  |  |  | 25 | UNK | UNK |  |  | UNI-CM1701A-UP2[0]5 | 0/0/0/0/0 | 796 | -573 | 2.666667 |  | 30.06667 |  | 5.025285
UNI-CM1701A-UP2 | [0]5 | 38 | PE | CoRezyn 63-AX-051 | Knytex CM1701A (587 gsm) | 100 | 0 | 0 | 0 | 0 | 0 | 3.2 | 24h/20C, 2h/60 C | RTM | 2953 | CMA132 | -31 | -310 | 10 | 12 |  |  |  | 532367 | 0 |  |  |  |  | 25 | UNK | UNK |  |  | UNI-CM1701A-UP2[0]5 | 0/0/0/0/0 | 796 | -573 | 2.666667 |  | 30.06667 |  | 5.726211
UNI-CM1701A-UP2 | [0]5 | 38 | PE | CoRezyn 63-AX-051 | Knytex CM1701A (587 gsm) | 100 | 0 | 0 | 0 | 0 | 0 | 3.2 | 24h/20C, 2h/60 C | RTM | 2962 | CMA134 | -31 | -310 | 10 | 10 |  |  |  | 460941 | 0 |  |  |  |  | 25 | UNK | UNK |  |  | UNI-CM1701A-UP2[0]5 | 0/0/0/0/0 | 796 | -573 | 2.666667 |  | 30.06667 |  | 5.663645
UNI-D072A-UP2 | [0]10 | 33 | PE | CoRezyn 63-AX-051 | Knytex D072 (230 gsm) | 100 | 0 | 0 | 0 | 0 | 0 | 3.3 | 24h/20C, 2h/60 C | RTM | 3046 | D072A120 | -34.5 | -345 | 10 | 5 |  |  |  | 87741 | 0 |  |  |  |  | 25 | UNK | UNK |  |  | UNI-D072A-UP2[0]10 | 0/0/0/0/0/0/0/0/0/0 | 799 | -559.3333 | 2.833333 |  | 28.46667 |  | 4.943203
UNI-D072A-UP2 | [0]10 | 33 | PE | CoRezyn 63-AX-051 | Knytex D072 (230 gsm) | 100 | 0 | 0 | 0 | 0 | 0 | 3.3 | 24h/20C, 2h/60 C | RTM | 3047 | D072A119 | -41.4 | -414 | 10 | 3 |  |  |  | 9757 | 0 |  |  |  |  | 25 | UNK | UNK |  |  | UNI-D072A-UP2[0]10 | 0/0/0/0/0/0/0/0/0/0 | 799 | -559.3333 | 2.833333 |  | 28.46667 |  | 3.989316
UNI-D072A-UP2 | [0]10 | 33 | PE | CoRezyn 63-AX-051 | Knytex D072 (230 gsm) | 100 | 0 | 0 | 0 | 0 | 0 | 3.3 | 24h/20C, 2h/60 C | RTM | 3048 | D072A117 | -41.4 | -414 | 10 | 4 |  |  |  | 2192 | 0 |  |  |  |  | 25 | UNK | UNK |  |  | UNI-D072A-UP2[0]10 | 0/0/0/0/0/0/0/0/0/0 | 799 | -559.3333 | 2.833333 |  | 28.46667 |  | 3.340841
UNI-D072A-UP2 | [0]10 | 33 | PE | CoRezyn 63-AX-051 | Knytex D072 (230 gsm) | 100 | 0 | 0 | 0 | 0 | 0 | 3.3 | 24h/20C, 2h/60 C | RTM | 3049 | D072A116 | -34.5 | -345 | 10 | 5 |  |  |  | 79404 | 0 |  |  |  |  | 25 | UNK | UNK |  |  | UNI-D072A-UP2[0]10 | 0/0/0/0/0/0/0/0/0/0 | 799 | -559.3333 | 2.833333 |  | 28.46667 |  | 4.899842
UNI-D072A-UP2 | [0]10 | 33 | PE | CoRezyn 63-AX-051 | Knytex D072 (230 gsm) | 100 | 0 | 0 | 0 | 0 | 0 | 3.3 | 24h/20C, 2h/60 C | RTM | 3050 | D072A121 | -41.4 | -414 | 10 | 4 |  |  |  | 6097 | 0 |  |  |  |  | 25 | UNK | UNK |  |  | UNI-D072A-UP2[0]10 | 0/0/0/0/0/0/0/0/0/0 | 799 | -559.3333 | 2.833333 |  | 28.46667 |  | 3.785116
UNI-D072A-UP2 | [0]10 | 33 | PE | CoRezyn 63-AX-051 | Knytex D072 (230 gsm) | 100 | 0 | 0 | 0 | 0 | 0 | 3.3 | 24h/20C, 2h/60 C | RTM | 3051 | D072A115 | -34.5 | -345 | 10 | 5 |  |  |  | 136908 | 0 |  |  |  |  | 25 | UNK | UNK |  |  | UNI-D072A-UP2[0]10 | 0/0/0/0/0/0/0/0/0/0 | 799 | -559.3333 | 2.833333 |  | 28.46667 |  | 5.136429
UNI-D072A-UP2 | [0]10 | 33 | PE | CoRezyn 63-AX-051 | Knytex D072 (230 gsm) | 100 | 0 | 0 | 0 | 0 | 0 | 3.3 | 24h/20C, 2h/60 C | RTM | 3058 | D072A107 | 483 | 48.3 | 0.1 | 4 | 26.8 | 1.83 | 0.183 | 9586 | 0 |  |  |  |  | 25 | UNK | UNK | 26.8 |  | UNI-D072A-UP2[0]10 | 0/0/0/0/0/0/0/0/0/0 | 799 | -559.3333 | 2.833333 |  | 28.46667 |  | 3.981637
UNI-D072A-UP2 | [0]10 | 33 | PE | CoRezyn 63-AX-051 | Knytex D072 (230 gsm) | 100 | 0 | 0 | 0 | 0 | 0 | 3.3 | 24h/20C, 2h/60 C | RTM | 3059 | D072A106 | 483 | 48.3 | 0.1 | 4 | 26.7 | 1.91 | 0.191 | 8838 | 0 |  |  |  |  | 25 | UNK | UNK | 26.7 |  | UNI-D072A-UP2[0]10 | 0/0/0/0/0/0/0/0/0/0 | 799 | -559.3333 | 2.833333 |  | 28.46667 |  | 3.946354
UNI-D072A-UP2 | [0]10 | 33 | PE | CoRezyn 63-AX-051 | Knytex D072 (230 gsm) | 100 | 0 | 0 | 0 | 0 | 0 | 3.3 | 24h/20C, 2h/60 C | RTM | 3060 | D072A105 | 310 | 31 | 0.1 | 10 | 28.2 | 0.96 | 0.096 | 929460 | 0 |  |  |  |  | 25 | UNK | UNK | 28.2 |  | UNI-D072A-UP2[0]10 | 0/0/0/0/0/0/0/0/0/0 | 799 | -559.3333 | 2.833333 |  | 28.46667 |  | 5.968231
UNI-D072A-UP2 | [0]10 | 33 | PE | CoRezyn 63-AX-051 | Knytex D072 (230 gsm) | 100 | 0 | 0 | 0 | 0 | 0 | 3.3 | 24h/20C, 2h/60 C | RTM | 3061 | D072A101 | 483 | 48.3 | 0.1 | 4 | 31.7 | 1.63 | 0.163 | 5993 | 0 |  |  |  |  | 25 | UNK | UNK | 31.7 |  | UNI-D072A-UP2[0]10 | 0/0/0/0/0/0/0/0/0/0 | 799 | -559.3333 | 2.833333 |  | 28.46667 |  | 3.777644
UNI-D072A-UP2 | [0]10 | 33 | PE | CoRezyn 63-AX-051 | Knytex D072 (230 gsm) | 100 | 0 | 0 | 0 | 0 | 0 | 3.3 | 24h/20C, 2h/60 C | RTM | 3062 | D072A102 | 345 | 34.5 | 0.1 | 5 | 27.7 | 1.14 | 0.114 | 195791 | 0 |  |  |  |  | 25 | UNK | UNK | 27.7 |  | UNI-D072A-UP2[0]10 | 0/0/0/0/0/0/0/0/0/0 | 799 | -559.3333 | 2.833333 |  | 28.46667 |  | 5.291793
UNI-D072A-UP2 | [0]10 | 33 | PE | CoRezyn 63-AX-051 | Knytex D072 (230 gsm) | 100 | 0 | 0 | 0 | 0 | 0 | 3.3 | 24h/20C, 2h/60 C | RTM | 3063 | D072A111 | 414 | 41.4 | 0.1 | 5 | 31.3 | 1.32 | 0.132 | 28168 | 0 |  |  |  |  | 25 | UNK | UNK | 31.3 |  | UNI-D072A-UP2[0]10 | 0/0/0/0/0/0/0/0/0/0 | 799 | -559.3333 | 2.833333 |  | 28.46667 |  | 4.449756
UNI-D072A-UP2 | [0]10 | 33 | PE | CoRezyn 63-AX-051 | Knytex D072 (230 gsm) | 100 | 0 | 0 | 0 | 0 | 0 | 3.3 | 24h/20C, 2h/60 C | RTM | 3064 | D072A112 | 414 | 41.4 | 0.1 | 5 | 26.9 | 1.47 | 0.147 | 34247 | 0 |  |  |  |  | 25 | UNK | UNK | 26.9 |  | UNI-D072A-UP2[0]10 | 0/0/0/0/0/0/0/0/0/0 | 799 | -559.3333 | 2.833333 |  | 28.46667 |  | 4.534623
UNI-D072A-UP2 | [0]10 | 33 | PE | CoRezyn 63-AX-051 | Knytex D072 (230 gsm) | 100 | 0 | 0 | 0 | 0 | 0 | 3.3 | 24h/20C, 2h/60 C | RTM | 3065 | D072A121 | 414 | 41.4 | 0.1 | 5 | 28.4 | 1.4 | 0.14 | 23522 | 0 |  |  |  |  | 25 | UNK | UNK | 28.4 |  | UNI-D072A-UP2[0]10 | 0/0/0/0/0/0/0/0/0/0 | 799 | -559.3333 | 2.833333 |  | 28.46667 |  | 4.371474
UNI-D072A-UP2 | [0]10 | 33 | PE | CoRezyn 63-AX-051 | Knytex D072 (230 gsm) | 100 | 0 | 0 | 0 | 0 | 0 | 3.3 | 24h/20C, 2h/60 C | RTM | 3066 | D072A118 | 345 | 34.5 | 0.1 | 10 | 26.3 | 1.3 | 0.13 | 162352 | 0 |  |  |  |  | 25 | UNK | UNK | 26.3 |  | UNI-D072A-UP2[0]10 | 0/0/0/0/0/0/0/0/0/0 | 799 | -559.3333 | 2.833333 |  | 28.46667 |  | 5.210458
UNI-D072A-UP2 | [0]10 | 33 | PE | CoRezyn 63-AX-051 | Knytex D072 (230 gsm) | 100 | 0 | 0 | 0 | 0 | 0 | 3.3 | 24h/20C, 2h/60 C | RTM | 3067 | D072A123 | 345 | 34.5 | 0.1 | 10 | 27.7 | 1.29 | 0.129 | 237010 | 0 |  |  |  |  | 25 | UNK | UNK | 27.7 |  | UNI-D072A-UP2[0]10 | 0/0/0/0/0/0/0/0/0/0 | 799 | -559.3333 | 2.833333 |  | 28.46667 |  | 5.374767
UNI-D092B-UP2 | [0]9 | 39 | PE | CoRezyn 63-AX-051 | Knytex D092 (310 gsm) | 100 | 0 | 0 | 0 | 0 | 0 | 2.76 | 24h/20C, 2h/60 C | RTM | 2147 | D092B107 | 552 | 55.2 | 0.1 | 4 | 36.1 | 1.6 | 0.16 | 8610 | 0 |  |  |  |  | 25 | UNK | UNK | 36.1 |  | UNI-D092B-UP2[0]9 | 0/0/0/0/0/0/0/0/0 | 907.8333 | -674.5 | 2.686667 |  | 34.16667 |  | 3.935003
UNI-D092B-UP2 | [0]9 | 39 | PE | CoRezyn 63-AX-051 | Knytex D092 (310 gsm) | 100 | 0 | 0 | 0 | 0 | 0 | 2.76 | 24h/20C, 2h/60 C | RTM | 2148 | D092B109 | 552 | 55.2 | 0.1 | 4 | 32.9 | 1.7 | 0.17 | 12301 | 0 |  |  |  |  | 25 | UNK | UNK | 32.9 |  | UNI-D092B-UP2[0]9 | 0/0/0/0/0/0/0/0/0 | 907.8333 | -674.5 | 2.686667 |  | 34.16667 |  | 4.08994
UNI-D092B-UP2 | [0]9 | 39 | PE | CoRezyn 63-AX-051 | Knytex D092 (310 gsm) | 100 | 0 | 0 | 0 | 0 | 0 | 2.76 | 24h/20C, 2h/60 C | RTM | 2149 | D092B110 | 414 | 41.4 | 0.1 | 15 | 36.8 | 1.13 | 0.113 | 302338 | 0 |  |  |  |  | 25 | UNK | UNK | 36.8 |  | UNI-D092B-UP2[0]9 | 0/0/0/0/0/0/0/0/0 | 907.8333 | -674.5 | 2.686667 |  | 34.16667 |  | 5.480493
UNI-D092B-UP2 | [0]9 | 39 | PE | CoRezyn 63-AX-051 | Knytex D092 (310 gsm) | 100 | 0 | 0 | 0 | 0 | 0 | 2.76 | 24h/20C, 2h/60 C | RTM | 2150 | D092B103 | 414 | 41.4 | 0.1 | 15 | 32.6 | 1.21 | 0.121 | 259952 | 0 |  |  |  |  | 25 | UNK | UNK | 32.6 |  | UNI-D092B-UP2[0]9 | 0/0/0/0/0/0/0/0/0 | 907.8333 | -674.5 | 2.686667 |  | 34.16667 |  | 5.414893
UNI-D092B-UP2 | [0]9 | 39 | PE | CoRezyn 63-AX-051 | Knytex D092 (310 gsm) | 100 | 0 | 0 | 0 | 0 | 0 | 2.76 | 24h/20C, 2h/60 C | RTM | 2151 | D092B111 | 414 | 41.4 | 0.1 | 15 | 31.9 | 1.3 | 0.13 | 236479 | 0 |  |  |  |  | 25 | UNK | UNK | 31.9 |  | UNI-D092B-UP2[0]9 | 0/0/0/0/0/0/0/0/0 | 907.8333 | -674.5 | 2.686667 |  | 34.16667 |  | 5.373793
UNI-D092B-UP2 | [0]9 | 39 | PE | CoRezyn 63-AX-051 | Knytex D092 (310 gsm) | 100 | 0 | 0 | 0 | 0 | 0 | 2.76 | 24h/20C, 2h/60 C | RTM | 2152 | D092B108 | 345 | 34.5 | 0.1 | 15 | 33.9 | 1.04 | 0.104 | 1557555 | 0 |  |  |  |  | 25 | UNK | UNK | 33.9 |  | UNI-D092B-UP2[0]9 | 0/0/0/0/0/0/0/0/0 | 907.8333 | -674.5 | 2.686667 |  | 34.16667 |  | 6.192443
UNI-D092B-UP2 | [0]9 | 39 | PE | CoRezyn 63-AX-051 | Knytex D092 (310 gsm) | 100 | 0 | 0 | 0 | 0 | 0 | 2.76 | 24h/20C, 2h/60 C | RTM | 2153 | D092B101 | 345 | 34.5 | 0.1 | 15 | 32 | 1.09 | 0.109 | 957554 | 0 |  |  |  |  | 25 | UNK | UNK | 32 |  | UNI-D092B-UP2[0]9 | 0/0/0/0/0/0/0/0/0 | 907.8333 | -674.5 | 2.686667 |  | 34.16667 |  | 5.981163
UNI-D092B-UP2 | [0]9 | 39 | PE | CoRezyn 63-AX-051 | Knytex D092 (310 gsm) | 100 | 0 | 0 | 0 | 0 | 0 | 2.76 | 24h/20C, 2h/60 C | RTM | 2154 | D092B102 | 345 | 34.5 | 0.1 | 15 | 35.7 | 0.98 | 0.098 | 1847878 | 0 |  |  |  |  | 25 | UNK | UNK | 35.7 |  | UNI-D092B-UP2[0]9 | 0/0/0/0/0/0/0/0/0 | 907.8333 | -674.5 | 2.686667 |  | 34.16667 |  | 6.266673
UNI-D092B-UP2 | [0]9 | 39 | PE | CoRezyn 63-AX-051 | Knytex D092 (310 gsm) | 100 | 0 | 0 | 0 | 0 | 0 | 2.76 | 24h/20C, 2h/60 C | RTM | 2383 | D092B216 | 552 | 55.2 | 0.1 | 4 | 34 | 1.62 | 0.162 | 2914 | 0 |  |  |  |  | 25 | UNK | UNK | 34 |  | UNI-D092B-UP2[0]9 | 0/0/0/0/0/0/0/0/0 | 907.8333 | -674.5 | 2.686667 |  | 34.16667 |  | 3.46449
UNI-D092B-UP2 | [0]9 | 39 | PE | CoRezyn 63-AX-051 | Knytex D092 (310 gsm) | 100 | 0 | 0 | 0 | 0 | 0 | 2.76 | 24h/20C, 2h/60 C | RTM | 2384 | D092B210 | 552 | 55.2 | 0.1 | 4 | 32.2 | 1.71 | 0.171 | 3142 | 0 |  |  |  |  | 25 | UNK | UNK | 32.2 |  | UNI-D092B-UP2[0]9 | 0/0/0/0/0/0/0/0/0 | 907.8333 | -674.5 | 2.686667 |  | 34.16667 |  | 3.497206
UNI-D092B-UP2 | [0]9 | 39 | PE | CoRezyn 63-AX-051 | Knytex D092 (310 gsm) | 100 | 0 | 0 | 0 | 0 | 0 | 2.76 | 24h/20C, 2h/60 C | RTM | 2385 | D092B201 | 552 | 55.2 | 0.1 | 4 | 33.9 | 1.63 | 0.163 | 3756 | 0 |  |  |  |  | 25 | UNK | UNK | 33.9 |  | UNI-D092B-UP2[0]9 | 0/0/0/0/0/0/0/0/0 | 907.8333 | -674.5 | 2.686667 |  | 34.16667 |  | 3.574726
UNI-D092B-UP2 | [0]9 | 39 | PE | CoRezyn 63-AX-051 | Knytex D092 (310 gsm) | 100 | 0 | 0 | 0 | 0 | 0 | 2.76 | 24h/20C, 2h/60 C | RTM | 2386 | D092B213 | 414 | 41.4 | 0.1 | 10 | 32.9 | 1.26 | 0.126 | 126113 | 0 |  |  |  |  | 25 | UNK | UNK | 32.9 |  | UNI-D092B-UP2[0]9 | 0/0/0/0/0/0/0/0/0 | 907.8333 | -674.5 | 2.686667 |  | 34.16667 |  | 5.10076
UNI-D092B-UP2 | [0]9 | 39 | PE | CoRezyn 63-AX-051 | Knytex D092 (310 gsm) | 100 | 0 | 0 | 0 | 0 | 0 | 2.76 | 24h/20C, 2h/60 C | RTM | 2387 | D092B203 | 414 | 41.4 | 0.1 | 5 | 33.9 | 1.22 | 0.122 | 165310 | 0 |  |  |  |  | 25 | UNK | UNK | 33.9 |  | UNI-D092B-UP2[0]9 | 0/0/0/0/0/0/0/0/0 | 907.8333 | -674.5 | 2.686667 |  | 34.16667 |  | 5.218299
UNI-D092B-UP2 | [0]9 | 39 | PE | CoRezyn 63-AX-051 | Knytex D092 (310 gsm) | 100 | 0 | 0 | 0 | 0 | 0 | 2.76 | 24h/20C, 2h/60 C | RTM | 2388 | D092B205 | 345 | 34.5 | 0.1 | 12 | 33.7 | 1.02 | 0.102 | 892557 | 0 |  |  |  |  | 25 | UNK | UNK | 33.7 |  | UNI-D092B-UP2[0]9 | 0/0/0/0/0/0/0/0/0 | 907.8333 | -674.5 | 2.686667 |  | 34.16667 |  | 5.950636
UNI-D092B-UP2 | [0]9 | 39 | PE | CoRezyn 63-AX-051 | Knytex D092 (310 gsm) | 100 | 0 | 0 | 0 | 0 | 0 | 2.76 | 24h/20C, 2h/60 C | RTM | 2389 | D092B209 | 345 | 34.5 | 0.1 | 12 | 32.4 | 1.06 | 0.106 | 1112027 | 0 |  |  |  |  | 25 | UNK | UNK | 32.4 |  | UNI-D092B-UP2[0]9 | 0/0/0/0/0/0/0/0/0 | 907.8333 | -674.5 | 2.686667 |  | 34.16667 |  | 6.046115
UNI-D092B-UP2 | [0]9 | 39 | PE | CoRezyn 63-AX-051 | Knytex D092 (310 gsm) | 100 | 0 | 0 | 0 | 0 | 0 | 2.76 | 24h/20C, 2h/60 C | RTM | 2390 | D092B211 | 414 | 41.4 | 0.1 | 10 | 33.2 | 1.25 | 0.125 | 171967 | 0 |  |  |  |  | 25 | UNK | UNK | 33.2 |  | UNI-D092B-UP2[0]9 | 0/0/0/0/0/0/0/0/0 | 907.8333 | -674.5 | 2.686667 |  | 34.16667 |  | 5.235445
UNI-D092D-UP2 | [0]7 | 33 | PE | CoRezyn 63-AX-051 | Knytex D092 (310 gsm) | 100 | 0 | 0 | 0 | 0 | 0 | 2.64 | 24h/20C, 2h/60 C | RTM | 2394 | D092D108 | 482 | 48.2 | 0.1 | 2 | 24.4 | 1.98 | 0.198 | 3342 | 0 |  |  |  |  | 25 | UNK | UNK | 24.4 |  | UNI-D092D-UP2[0]7 | 0/0/0/0/0/0/0 | 730.6667 | -539.75 | 2.846667 |  | 25.6 |  | 3.524006
UNI-D092D-UP2 | [0]7 | 33 | PE | CoRezyn 63-AX-051 | Knytex D092 (310 gsm) | 100 | 0 | 0 | 0 | 0 | 0 | 2.64 | 24h/20C, 2h/60 C | RTM | 2395 | D092D110 | 482 | 48.2 | 0.1 | 4 | 23.6 | 2.04 | 0.204 | 2650 | 0 |  |  |  |  | 25 | UNK | UNK | 23.6 |  | UNI-D092D-UP2[0]7 | 0/0/0/0/0/0/0 | 730.6667 | -539.75 | 2.846667 |  | 25.6 |  | 3.423246
UNI-D092D-UP2 | [0]7 | 33 | PE | CoRezyn 63-AX-051 | Knytex D092 (310 gsm) | 100 | 0 | 0 | 0 | 0 | 0 | 2.64 | 24h/20C, 2h/60 C | RTM | 2396 | D092D103 | 414 | 41.4 | 0.1 | 8 | 25.4 | 1.63 | 0.163 | 113301 | 0 |  |  |  |  | 25 | UNK | UNK | 25.4 |  | UNI-D092D-UP2[0]7 | 0/0/0/0/0/0/0 | 730.6667 | -539.75 | 2.846667 |  | 25.6 |  | 5.054234
UNI-D092D-UP2 | [0]7 | 33 | PE | CoRezyn 63-AX-051 | Knytex D092 (310 gsm) | 100 | 0 | 0 | 0 | 0 | 0 | 2.64 | 24h/20C, 2h/60 C | RTM | 2397 | D092D109 | 345 | 34.5 | 0.1 | 10 | 25.6 | 1.35 | 0.135 | 813359 | 0 |  |  |  |  | 25 | UNK | UNK | 25.6 |  | UNI-D092D-UP2[0]7 | 0/0/0/0/0/0/0 | 730.6667 | -539.75 | 2.846667 |  | 25.6 |  | 5.910282
UNI-D092D-UP2 | [0]7 | 33 | PE | CoRezyn 63-AX-051 | Knytex D092 (310 gsm) | 100 | 0 | 0 | 0 | 0 | 0 | 2.64 | 24h/20C, 2h/60 C | RTM | 2398 | D092D104 | 414 | 41.4 | 0.1 | 8 | 27.4 | 1.51 | 0.151 | 75856 | 0 |  |  |  |  | 25 | UNK | UNK | 27.4 |  | UNI-D092D-UP2[0]7 | 0/0/0/0/0/0/0 | 730.6667 | -539.75 | 2.846667 |  | 25.6 |  | 4.87999
UNI-D092D-UP2 | [0]7 | 33 | PE | CoRezyn 63-AX-051 | Knytex D092 (310 gsm) | 100 | 0 | 0 | 0 | 0 | 0 | 2.64 | 24h/20C, 2h/60 C | RTM | 2399 | D092D102 | 345 | 34.5 | 0.1 | 12 | 24.3 | 1.42 | 0.142 | 291147 | 0 |  |  |  |  | 25 | UNK | UNK | 24.3 |  | UNI-D092D-UP2[0]7 | 0/0/0/0/0/0/0 | 730.6667 | -539.75 | 2.846667 |  | 25.6 |  | 5.464112
UNI-D092D-UP2 | [0]7 | 33 | PE | CoRezyn 63-AX-051 | Knytex D092 (310 gsm) | 100 | 0 | 0 | 0 | 0 | 0 | 2.64 | 24h/20C, 2h/60 C | RTM | 2400 | D092D106 | 345 | 34.5 | 0.1 | 15 | 26.1 | 1.3 | 0.13 | 948810 | 0 |  |  |  |  | 25 | UNK | UNK | 26.1 |  | UNI-D092D-UP2[0]7 | 0/0/0/0/0/0/0 | 730.6667 | -539.75 | 2.846667 |  | 25.6 |  | 5.977179
UNI-D092F-UP2 | [0]12 | 49 | PE | CoRezyn 63-AX-051 | Knytex D092 (310 gsm) | 100 | 0 | 0 | 0 | 0 | 0 | 3 | 24h/20C, 2h/60 C | RTM | 2182 | D092F107 | 414 | 41.4 | 0.1 | 15 | 44.1 | 0.97 | 0.097 | 221920 | 0 |  |  |  |  | 25 | UNK | UNK | 44.1 |  | UNI-D092F-UP2[0]12 | 0/0/0/0/0/0/0/0/0/0/0/0 | 1134.75 | -679 | 2.925 |  | 40.1 |  | 5.346196
UNI-D092F-UP2 | [0]12 | 49 | PE | CoRezyn 63-AX-051 | Knytex D092 (310 gsm) | 100 | 0 | 0 | 0 | 0 | 0 | 3 | 24h/20C, 2h/60 C | RTM | 2183 | D092F109 | 414 | 41.4 | 0.1 | 15 | 39.9 | 1.03 | 0.103 | 92864 | 0 |  |  |  |  | 25 | UNK | UNK | 39.9 |  | UNI-D092F-UP2[0]12 | 0/0/0/0/0/0/0/0/0/0/0/0 | 1134.75 | -679 | 2.925 |  | 40.1 |  | 4.967847
UNI-D092F-UP2 | [0]12 | 49 | PE | CoRezyn 63-AX-051 | Knytex D092 (310 gsm) | 100 | 0 | 0 | 0 | 0 | 0 | 3 | 24h/20C, 2h/60 C | RTM | 2184 | D092F105 | 414 | 41.4 | 0.1 | 15 | 37.2 | 1.12 | 0.112 | 138489 | 0 |  |  |  |  | 25 | UNK | UNK | 37.2 |  | UNI-D092F-UP2[0]12 | 0/0/0/0/0/0/0/0/0/0/0/0 | 1134.75 | -679 | 2.925 |  | 40.1 |  | 5.141415
UNI-D092F-UP2 | [0]12 | 49 | PE | CoRezyn 63-AX-051 | Knytex D092 (310 gsm) | 100 | 0 | 0 | 0 | 0 | 0 | 3 | 24h/20C, 2h/60 C | RTM | 2185 | D092F106 | 345 | 34.5 | 0.1 | 15 | 42.6 | 0.81 | 0.081 | 864540 | 0 |  |  |  |  | 25 | UNK | UNK | 42.6 |  | UNI-D092F-UP2[0]12 | 0/0/0/0/0/0/0/0/0/0/0/0 | 1134.75 | -679 | 2.925 |  | 40.1 |  | 5.936785
UNI-D092F-UP2 | [0]12 | 49 | PE | CoRezyn 63-AX-051 | Knytex D092 (310 gsm) | 100 | 0 | 0 | 0 | 0 | 0 | 3 | 24h/20C, 2h/60 C | RTM | 2186 | D092F101 | 345 | 34.5 | 0.1 | 15 | 38.3 | 0.9 | 0.09 | 387503 | 0 |  |  |  |  | 25 | UNK | UNK | 38.3 |  | UNI-D092F-UP2[0]12 | 0/0/0/0/0/0/0/0/0/0/0/0 | 1134.75 | -679 | 2.925 |  | 40.1 |  | 5.588275
UNI-D092F-UP2 | [0]12 | 49 | PE | CoRezyn 63-AX-051 | Knytex D092 (310 gsm) | 100 | 0 | 0 | 0 | 0 | 0 | 3 | 24h/20C, 2h/60 C | RTM | 2187 | D092F102 | 552 | 55.2 | 0.1 | 4 | 41.8 | 1.32 | 0.132 | 15665 | 0 |  |  |  |  | 25 | UNK | UNK | 41.8 |  | UNI-D092F-UP2[0]12 | 0/0/0/0/0/0/0/0/0/0/0/0 | 1134.75 | -679 | 2.925 |  | 40.1 |  | 4.19493
UNI-D092F-UP2 | [0]12 | 49 | PE | CoRezyn 63-AX-051 | Knytex D092 (310 gsm) | 100 | 0 | 0 | 0 | 0 | 0 | 3 | 24h/20C, 2h/60 C | RTM | 2188 | D092F124 | 552 | 55.2 | 0.1 | 4 | 44.6 | 1.24 | 0.124 | 31284 | 0 |  |  |  |  | 25 | UNK | UNK | 44.6 |  | UNI-D092F-UP2[0]12 | 0/0/0/0/0/0/0/0/0/0/0/0 | 1134.75 | -679 | 2.925 |  | 40.1 |  | 4.495322
UNI-D092G-UP2 | [0]14 | 52 | PE | CoRezyn 63-AX-051 | Knytex D092 (310 gsm) | 100 | 0 | 0 | 0 | 0 | 0 | 3.25 | 24h/20C, 2h/60 C | RTM | 2158 | D092G109 | 690 | 69 | 0.1 | 2 | 43.2 | 1.62 | 0.162 | 484 | 0 |  |  |  |  | 25 | UNK | UNK | 43.2 |  | UNI-D092G-UP2[0]14 | 0/0/0/0/0/0/0/0/0/0/0/0/0/0 | 1168 | -692.25 | 2.733333 |  | 43.36667 |  | 2.684845
UNI-D092G-UP2 | [0]14 | 52 | PE | CoRezyn 63-AX-051 | Knytex D092 (310 gsm) | 100 | 0 | 0 | 0 | 0 | 0 | 3.25 | 24h/20C, 2h/60 C | RTM | 2159 | D092G112 | 414 | 41.4 | 0.1 | 4 | 44.1 | 0.94 | 0.094 | 12691 | 0 |  |  |  |  | 25 | UNK | UNK | 44.1 |  | UNI-D092G-UP2[0]14 | 0/0/0/0/0/0/0/0/0/0/0/0/0/0 | 1168 | -692.25 | 2.733333 |  | 43.36667 |  | 4.103496
UNI-D092G-UP2 | [0]14 | 52 | PE | CoRezyn 63-AX-051 | Knytex D092 (310 gsm) | 100 | 0 | 0 | 0 | 0 | 0 | 3.25 | 24h/20C, 2h/60 C | RTM | 2160 | D092G106 | 414 | 41.4 | 0.1 | 4 | 45 | 0.9 | 0.09 | 15436 | 0 |  |  |  |  | 25 | UNK | UNK | 45 |  | UNI-D092G-UP2[0]14 | 0/0/0/0/0/0/0/0/0/0/0/0/0/0 | 1168 | -692.25 | 2.733333 |  | 43.36667 |  | 4.188535
UNI-D092G-UP2 | [0]14 | 52 | PE | CoRezyn 63-AX-051 | Knytex D092 (310 gsm) | 100 | 0 | 0 | 0 | 0 | 0 | 3.25 | 24h/20C, 2h/60 C | RTM | 2161 | D092G101 | 552 | 55.2 | 0.1 | 1 | 46 | 1.31 | 0.131 | 2113 | 0 |  |  |  |  | 25 | UNK | UNK | 46 |  | UNI-D092G-UP2[0]14 | 0/0/0/0/0/0/0/0/0/0/0/0/0/0 | 1168 | -692.25 | 2.733333 |  | 43.36667 |  | 3.324899
UNI-D092G-UP2 | [0]14 | 52 | PE | CoRezyn 63-AX-051 | Knytex D092 (310 gsm) | 100 | 0 | 0 | 0 | 0 | 0 | 3.25 | 24h/20C, 2h/60 C | RTM | 2162 | D092G104 | 552 | 55.2 | 0.1 | 2 | 45.4 | 1.22 | 0.122 | 2942 | 0 |  |  |  |  | 25 | UNK | UNK | 45.4 |  | UNI-D092G-UP2[0]14 | 0/0/0/0/0/0/0/0/0/0/0/0/0/0 | 1168 | -692.25 | 2.733333 |  | 43.36667 |  | 3.468643
UNI-D092G-UP2 | [0]14 | 52 | PE | CoRezyn 63-AX-051 | Knytex D092 (310 gsm) | 100 | 0 | 0 | 0 | 0 | 0 | 3.25 | 24h/20C, 2h/60 C | RTM | 2163 | D092G102 | 414 | 41.4 | 0.1 | 2 | 43.4 | 0.97 | 0.097 | 11735 | 0 |  |  |  |  | 25 | UNK | UNK | 43.4 |  | UNI-D092G-UP2[0]14 | 0/0/0/0/0/0/0/0/0/0/0/0/0/0 | 1168 | -692.25 | 2.733333 |  | 43.36667 |  | 4.069483
UNI-D092G-UP2 | [0]14 | 52 | PE | CoRezyn 63-AX-051 | Knytex D092 (310 gsm) | 100 | 0 | 0 | 0 | 0 | 0 | 3.25 | 24h/20C, 2h/60 C | RTM | 2164 | D092G110 | 552 | 55.2 | 0.1 | 2 | 47.2 | 1.2 | 0.12 | 2700 | 0 |  |  |  |  | 25 | UNK | UNK | 47.2 |  | UNI-D092G-UP2[0]14 | 0/0/0/0/0/0/0/0/0/0/0/0/0/0 | 1168 | -692.25 | 2.733333 |  | 43.36667 |  | 3.431364
UNI-D092G-UP2 | [0]14 | 52 | PE | CoRezyn 63-AX-051 | Knytex D092 (310 gsm) | 100 | 0 | 0 | 0 | 0 | 0 | 3.25 | 24h/20C, 2h/60 C | RTM | 2165 | D092G108 | 276 | 27.6 | 0.1 | 10 | 44.5 | 0.62 | 0.062 | 261247 | 0 |  |  |  |  | 25 | UNK | UNK | 44.5 |  | UNI-D092G-UP2[0]14 | 0/0/0/0/0/0/0/0/0/0/0/0/0/0 | 1168 | -692.25 | 2.733333 |  | 43.36667 |  | 5.417051
UNI-D092G-UP2 | [0]14 | 52 | PE | CoRezyn 63-AX-051 | Knytex D092 (310 gsm) | 100 | 0 | 0 | 0 | 0 | 0 | 3.25 | 24h/20C, 2h/60 C | RTM | 2167 | D092G114 | 276 | 27.6 | 0.1 | 10 | 47.7 | 0.58 | 0.058 | 159725 | 0 |  |  |  |  | 25 | UNK | UNK | 47.7 |  | UNI-D092G-UP2[0]14 | 0/0/0/0/0/0/0/0/0/0/0/0/0/0 | 1168 | -692.25 | 2.733333 |  | 43.36667 |  | 5.203373
UNI-D092G-UP2 | [0]14 | 52 | PE | CoRezyn 63-AX-051 | Knytex D092 (310 gsm) | 100 | 0 | 0 | 0 | 0 | 0 | 3.25 | 24h/20C, 2h/60 C | RTM | 2168 | D092G107 | 276 | 27.6 | 0.1 | 10 | 50 | 0.55 | 0.055 | 95939 | 0 |  |  |  |  | 25 | UNK | UNK | 50 |  | UNI-D092G-UP2[0]14 | 0/0/0/0/0/0/0/0/0/0/0/0/0/0 | 1168 | -692.25 | 2.733333 |  | 43.36667 |  | 4.981995
UNI-D092G-UP2 | [0]14 | 52 | PE | CoRezyn 63-AX-051 | Knytex D092 (310 gsm) | 100 | 0 | 0 | 0 | 0 | 0 | 3.25 | 24h/20C, 2h/60 C | RTM | 2169 | D092G205 | 276 | 27.6 | 0.1 | 15 | 50.7 | 0.55 | 0.055 | 472372 | 0 |  |  |  |  | 25 | UNK | UNK | 50.7 |  | UNI-D092G-UP2[0]14 | 0/0/0/0/0/0/0/0/0/0/0/0/0/0 | 1168 | -692.25 | 2.733333 |  | 43.36667 |  | 5.674284
UNI-D092G-UP2 | [0]14 | 52 | PE | CoRezyn 63-AX-051 | Knytex D092 (310 gsm) | 100 | 0 | 0 | 0 | 0 | 0 | 3.25 | 24h/20C, 2h/60 C | RTM | 2170 | D092G207 | 276 | 27.6 | 0.1 | 10 | 51.1 | 0.56 | 0.056 | 494104 | 0 |  |  |  |  | 25 | UNK | UNK | 51.1 |  | UNI-D092G-UP2[0]14 | 0/0/0/0/0/0/0/0/0/0/0/0/0/0 | 1168 | -692.25 | 2.733333 |  | 43.36667 |  | 5.693818
UNI-D092G-UP2 | [0]14 | 52 | PE | CoRezyn 63-AX-051 | Knytex D092 (310 gsm) | 100 | 0 | 0 | 0 | 0 | 0 | 3.25 | 24h/20C, 2h/60 C | RTM | 2171 | D092G206 | 276 | 27.6 | 0.1 | 10 | 50.7 | 0.53 | 0.053 | 368039 | 0 |  |  |  |  | 25 | UNK | UNK | 50.7 |  | UNI-D092G-UP2[0]14 | 0/0/0/0/0/0/0/0/0/0/0/0/0/0 | 1168 | -692.25 | 2.733333 |  | 43.36667 |  | 5.565894
UNI-D092G-UP2 | [0]14 | 52 | PE | CoRezyn 63-AX-051 | Knytex D092 (310 gsm) | 100 | 0 | 0 | 0 | 0 | 0 | 3.25 | 24h/20C, 2h/60 C | RTM | 2173 | D092G201 | 414 | 41.4 | 0.1 | 10 | 46.8 | 0.9 | 0.09 | 36932 | 0 |  |  |  |  | 25 | UNK | UNK | 46.8 |  | UNI-D092G-UP2[0]14 | 0/0/0/0/0/0/0/0/0/0/0/0/0/0 | 1168 | -692.25 | 2.733333 |  | 43.36667 |  | 4.567403
UNI-D092G-UP2 | [0]14 | 52 | PE | CoRezyn 63-AX-051 | Knytex D092 (310 gsm) | 100 | 0 | 0 | 0 | 0 | 0 | 3.25 | 24h/20C, 2h/60 C | RTM | 2174 | D092G202 | 414 | 41.4 | 0.1 | 4 | 49.2 | 0.9 | 0.09 | 29096 | 0 |  |  |  |  | 25 | UNK | UNK | 49.2 |  | UNI-D092G-UP2[0]14 | 0/0/0/0/0/0/0/0/0/0/0/0/0/0 | 1168 | -692.25 | 2.733333 |  | 43.36667 |  | 4.463833
UNI-D092G-UP2 | [0]14 | 52 | PE | CoRezyn 63-AX-051 | Knytex D092 (310 gsm) | 100 | 0 | 0 | 0 | 0 | 0 | 3.25 | 24h/20C, 2h/60 C | RTM | 2177 | D092G105 | 345 | 34.5 | 0.1 | 12 | 46.1 | 0.81 | 0.081 | 478382 | 0 |  |  |  |  | 25 | UNK | UNK | 46.1 |  | UNI-D092G-UP2[0]14 | 0/0/0/0/0/0/0/0/0/0/0/0/0/0 | 1168 | -692.25 | 2.733333 |  | 43.36667 |  | 5.679775
UNI-D092G-UP2 | [0]14 | 52 | PE | CoRezyn 63-AX-051 | Knytex D092 (310 gsm) | 100 | 0 | 0 | 0 | 0 | 0 | 3.25 | 24h/20C, 2h/60 C | RTM | 2357 | D092G212 | 276 | 27.6 | 0.1 | 12 | 47.8 | 0.58 | 0.058 | 874379 | 0 |  |  |  |  | 25 | UNK | UNK | 47.8 |  | UNI-D092G-UP2[0]14 | 0/0/0/0/0/0/0/0/0/0/0/0/0/0 | 1168 | -692.25 | 2.733333 |  | 43.36667 |  | 5.9417
UNI-D092G-UP2 | [0]14 | 52 | PE | CoRezyn 63-AX-051 | Knytex D092 (310 gsm) | 100 | 0 | 0 | 0 | 0 | 0 | 3.25 | 24h/20C, 2h/60 C | RTM | 2358 | D092G207 | 552 | 55.2 | 0.1 | 5 | 47.5 | 1.16 | 0.116 | 12811 | 0 |  |  |  |  | 25 | UNK | UNK | 47.5 |  | UNI-D092G-UP2[0]14 | 0/0/0/0/0/0/0/0/0/0/0/0/0/0 | 1168 | -692.25 | 2.733333 |  | 43.36667 |  | 4.107583
UNI-D092G-UP2 | [0]14 | 52 | PE | CoRezyn 63-AX-051 | Knytex D092 (310 gsm) | 100 | 0 | 0 | 0 | 0 | 0 | 3.25 | 24h/20C, 2h/60 C | RTM | 2359 | D092G202 | 552 | 55.2 | 0.1 | 5 | 41.5 | 1.33 | 0.133 | 9807 | 0 |  |  |  |  | 25 | UNK | UNK | 41.5 |  | UNI-D092G-UP2[0]14 | 0/0/0/0/0/0/0/0/0/0/0/0/0/0 | 1168 | -692.25 | 2.733333 |  | 43.36667 |  | 3.991536
UNI-D092G-UP2 | [0]14 | 52 | PE | CoRezyn 63-AX-051 | Knytex D092 (310 gsm) | 100 | 0 | 0 | 0 | 0 | 0 | 3.25 | 24h/20C, 2h/60 C | RTM | 2360 | D092G211 | 552 | 55.2 | 0.1 | 5 | 45.2 | 1.22 | 0.122 | 9091 | 0 |  |  |  |  | 25 | UNK | UNK | 45.2 |  | UNI-D092G-UP2[0]14 | 0/0/0/0/0/0/0/0/0/0/0/0/0/0 | 1168 | -692.25 | 2.733333 |  | 43.36667 |  | 3.958612
UNI-D092G-UP2 | [0]14 | 52 | PE | CoRezyn 63-AX-051 | Knytex D092 (310 gsm) | 100 | 0 | 0 | 0 | 0 | 0 | 3.25 | 24h/20C, 2h/60 C | RTM | 2361 | D092G216 | 690 | 69 | 0.1 | 2 | 42.1 | 1.64 | 0.164 | 1360 | 0 |  |  |  |  | 25 | UNK | UNK | 42.1 |  | UNI-D092G-UP2[0]14 | 0/0/0/0/0/0/0/0/0/0/0/0/0/0 | 1168 | -692.25 | 2.733333 |  | 43.36667 |  | 3.133539
UNI-D092G-UP2 | [0]14 | 52 | PE | CoRezyn 63-AX-051 | Knytex D092 (310 gsm) | 100 | 0 | 0 | 0 | 0 | 0 | 3.25 | 24h/20C, 2h/60 C | RTM | 2362 | D092G215 | 690 | 69 | 0.1 | 2 | 45.9 | 1.5 | 0.15 | 2083 | 0 |  |  |  |  | 25 | UNK | UNK | 45.9 |  | UNI-D092G-UP2[0]14 | 0/0/0/0/0/0/0/0/0/0/0/0/0/0 | 1168 | -692.25 | 2.733333 |  | 43.36667 |  | 3.318689
UNI-D092G-UP2 | [0]14 | 52 | PE | CoRezyn 63-AX-051 | Knytex D092 (310 gsm) | 100 | 0 | 0 | 0 | 0 | 0 | 3.25 | 24h/20C, 2h/60 C | RTM | 2363 | D092G214 | 414 | 41.4 | 0.1 | 10 | 41.9 | 0.99 | 0.099 | 113852 | 0 |  |  |  |  | 25 | UNK | UNK | 41.9 |  | UNI-D092G-UP2[0]14 | 0/0/0/0/0/0/0/0/0/0/0/0/0/0 | 1168 | -692.25 | 2.733333 |  | 43.36667 |  | 5.056341
UNI-D092G-UP2 | [0]14 | 52 | PE | CoRezyn 63-AX-051 | Knytex D092 (310 gsm) | 100 | 0 | 0 | 0 | 0 | 0 | 3.25 | 24h/20C, 2h/60 C | RTM | 2364 | D092G210 | 414 | 41.4 | 0.1 | 10 | 43 | 0.96 | 0.096 | 92451 | 0 |  |  |  |  | 25 | UNK | UNK | 43 |  | UNI-D092G-UP2[0]14 | 0/0/0/0/0/0/0/0/0/0/0/0/0/0 | 1168 | -692.25 | 2.733333 |  | 43.36667 |  | 4.965912
UNI-D092G-UP2 | [0]14 | 52 | PE | CoRezyn 63-AX-051 | Knytex D092 (310 gsm) | 100 | 0 | 0 | 0 | 0 | 0 | 3.25 | 24h/20C, 2h/60 C | RTM | 2365 | D092G213 | 276 | 27.6 | 0.1 | 15 | 45.6 | 0.6 | 0.06 | 6654291 | 0 |  |  |  |  | 25 | UNK | UNK | 45.6 |  | UNI-D092G-UP2[0]14 | 0/0/0/0/0/0/0/0/0/0/0/0/0/0 | 1168 | -692.25 | 2.733333 |  | 43.36667 |  | 6.823102
UNI-D092G-UP2 | [0]14 | 52 | PE | CoRezyn 63-AX-051 | Knytex D092 (310 gsm) | 100 | 0 | 0 | 0 | 0 | 0 | 3.25 | 24h/20C, 2h/60 C | RTM | 2366 | D092G203 | 414 | 41.4 | 0.1 | 10 | 44.5 | 0.93 | 0.093 | 135121 | 0 |  |  |  |  | 25 | UNK | UNK | 44.5 |  | UNI-D092G-UP2[0]14 | 0/0/0/0/0/0/0/0/0/0/0/0/0/0 | 1168 | -692.25 | 2.733333 |  | 43.36667 |  | 5.130723
UNI-D092G-UP2 | [0]14 | 52 | PE | CoRezyn 63-AX-051 | Knytex D092 (310 gsm) | 100 | 0 | 0 | 0 | 0 | 0 | 3.25 | 24h/20C, 2h/60 C | RTM | 2786 | D092G130 | -62.1 | -621 | 10 | 4 |  |  |  | 13859 | 0 |  |  |  |  | 25 | UNK | UNK |  |  | UNI-D092G-UP2[0]14 | 0/0/0/0/0/0/0/0/0/0/0/0/0/0 | 1168 | -692.25 | 2.733333 |  | 43.36667 |  | 4.141732
UNI-D092G-UP2 | [0]14 | 52 | PE | CoRezyn 63-AX-051 | Knytex D092 (310 gsm) | 100 | 0 | 0 | 0 | 0 | 0 | 3.25 | 24h/20C, 2h/60 C | RTM | 2787 | D092G120 | -62.1 | -621 | 10 | 5 |  |  |  | 7978 | 0 |  |  |  |  | 25 | UNK | UNK |  |  | UNI-D092G-UP2[0]14 | 0/0/0/0/0/0/0/0/0/0/0/0/0/0 | 1168 | -692.25 | 2.733333 |  | 43.36667 |  | 3.901894
UNI-D092G-UP2 | [0]14 | 52 | PE | CoRezyn 63-AX-051 | Knytex D092 (310 gsm) | 100 | 0 | 0 | 0 | 0 | 0 | 3.25 | 24h/20C, 2h/60 C | RTM | 2789 | D092G126 | -62.1 | -621 | 10 | 5 |  |  |  | 6124 | 0 |  |  |  |  | 25 | UNK | UNK |  |  | UNI-D092G-UP2[0]14 | 0/0/0/0/0/0/0/0/0/0/0/0/0/0 | 1168 | -692.25 | 2.733333 |  | 43.36667 |  | 3.787035
UNI-D092G-UP2 | [0]14 | 52 | PE | CoRezyn 63-AX-051 | Knytex D092 (310 gsm) | 100 | 0 | 0 | 0 | 0 | 0 | 3.25 | 24h/20C, 2h/60 C | RTM | 2790 | D092G131 | -55.2 | -552 | 10 | 12 |  |  |  | 19386 | 0 |  |  |  |  | 25 | UNK | UNK |  |  | UNI-D092G-UP2[0]14 | 0/0/0/0/0/0/0/0/0/0/0/0/0/0 | 1168 | -692.25 | 2.733333 |  | 43.36667 |  | 4.287488
UNI-D092G-UP2 | [0]14 | 52 | PE | CoRezyn 63-AX-051 | Knytex D092 (310 gsm) | 100 | 0 | 0 | 0 | 0 | 0 | 3.25 | 24h/20C, 2h/60 C | RTM | 2791 | D092G123 | -55.2 | -552 | 10 | 12 |  |  |  | 27412 | 0 |  |  |  |  | 25 | UNK | UNK |  |  | UNI-D092G-UP2[0]14 | 0/0/0/0/0/0/0/0/0/0/0/0/0/0 | 1168 | -692.25 | 2.733333 |  | 43.36667 |  | 4.437941
UNI-D092G-UP2 | [0]14 | 52 | PE | CoRezyn 63-AX-051 | Knytex D092 (310 gsm) | 100 | 0 | 0 | 0 | 0 | 0 | 3.25 | 24h/20C, 2h/60 C | RTM | 2792 | D092G124 | -55.2 | -552 | 10 | 12 |  |  |  | 11391 | 0 |  |  |  |  | 25 | UNK | UNK |  |  | UNI-D092G-UP2[0]14 | 0/0/0/0/0/0/0/0/0/0/0/0/0/0 | 1168 | -692.25 | 2.733333 |  | 43.36667 |  | 4.056562
UNI-D092G-UP2 | [0]14 | 52 | PE | CoRezyn 63-AX-051 | Knytex D092 (310 gsm) | 100 | 0 | 0 | 0 | 0 | 0 | 3.25 | 24h/20C, 2h/60 C | RTM | 2793 | D092G132 | -41.4 | -414 | 10 | 12 |  |  |  | 1864286 | 0 |  |  |  |  | 25 | UNK | UNK |  |  | UNI-D092G-UP2[0]14 | 0/0/0/0/0/0/0/0/0/0/0/0/0/0 | 1168 | -692.25 | 2.733333 |  | 43.36667 |  | 6.270513
UNI-D092G-UP2 | [0]14 | 52 | PE | CoRezyn 63-AX-051 | Knytex D092 (310 gsm) | 100 | 0 | 0 | 0 | 0 | 0 | 3.25 | 24h/20C, 2h/60 C | RTM | 2794 | D092G128 | -48.3 | -483 | 10 | 10 |  |  |  | 481468 | 0 |  |  |  |  | 25 | UNK | UNK |  |  | UNI-D092G-UP2[0]14 | 0/0/0/0/0/0/0/0/0/0/0/0/0/0 | 1168 | -692.25 | 2.733333 |  | 43.36667 |  | 5.682567
UNI-D092G-UP2 | [0]14 | 52 | PE | CoRezyn 63-AX-051 | Knytex D092 (310 gsm) | 100 | 0 | 0 | 0 | 0 | 0 | 3.25 | 24h/20C, 2h/60 C | RTM | 2795 | D092G121 | -48.3 | -483 | 10 | 10 |  |  |  | 298071 | 0 |  |  |  |  | 25 | UNK | UNK |  |  | UNI-D092G-UP2[0]14 | 0/0/0/0/0/0/0/0/0/0/0/0/0/0 | 1168 | -692.25 | 2.733333 |  | 43.36667 |  | 5.47432
UNI-D092G-UP2 | [0]14 | 52 | PE | CoRezyn 63-AX-051 | Knytex D092 (310 gsm) | 100 | 0 | 0 | 0 | 0 | 0 | 3.25 | 24h/20C, 2h/60 C | RTM | 2796 | D092G127 | -48.3 | -483 | 10 | 10 |  |  |  | 331041 | 0 |  |  |  |  | 25 | UNK | UNK |  |  | UNI-D092G-UP2[0]14 | 0/0/0/0/0/0/0/0/0/0/0/0/0/0 | 1168 | -692.25 | 2.733333 |  | 43.36667 |  | 5.519882
UNI-D155B-UP2 | [0]5 | 40 | PE | CoRezyn 63-AX-051 | Knytex D155 (527 gsm) | 100 | 0 | 0 | 0 | 0 | 0 | 2.7 | 24h/20C, 2h/60 C | RTM | 2113 | D155B60 | 552 | 55.2 | 0.1 | 2 | 31.9 | 1.86 | 0.186 | 1831 | 0 |  |  |  |  | 25 | UNK | UNK | 31.9 |  | UNI-D155B-UP2[0]5 | 0/0/0/0/0 | 826.0769 | -653 | 2.754444 |  | 30.66 |  | 3.262688
UNI-D155B-UP2 | [0]5 | 40 | PE | CoRezyn 63-AX-051 | Knytex D155 (527 gsm) | 100 | 0 | 0 | 0 | 0 | 0 | 2.7 | 24h/20C, 2h/60 C | RTM | 2114 | D155B72 | 552 | 55.2 | 0.1 | 2 | 29.8 | 1.92 | 0.192 | 3911 | 0 |  |  |  |  | 25 | UNK | UNK | 29.8 |  | UNI-D155B-UP2[0]5 | 0/0/0/0/0 | 826.0769 | -653 | 2.754444 |  | 30.66 |  | 3.592288
UNI-D155B-UP2 | [0]5 | 40 | PE | CoRezyn 63-AX-051 | Knytex D155 (527 gsm) | 100 | 0 | 0 | 0 | 0 | 0 | 2.7 | 24h/20C, 2h/60 C | RTM | 2115 | D155B63 | 414 | 41.4 | 0.1 | 5 | 31.9 | 1.44 | 0.144 | 85156 | 0 |  |  |  |  | 25 | UNK | UNK | 31.9 |  | UNI-D155B-UP2[0]5 | 0/0/0/0/0 | 826.0769 | -653 | 2.754444 |  | 30.66 |  | 4.930215
UNI-D155B-UP2 | [0]5 | 40 | PE | CoRezyn 63-AX-051 | Knytex D155 (527 gsm) | 100 | 0 | 0 | 0 | 0 | 0 | 2.7 | 24h/20C, 2h/60 C | RTM | 2116 | D155B70 | 414 | 41.4 | 0.1 | 10 | 28.6 | 1.49 | 0.149 | 108103 | 0 |  |  |  |  | 25 | UNK | UNK | 28.6 |  | UNI-D155B-UP2[0]5 | 0/0/0/0/0 | 826.0769 | -653 | 2.754444 |  | 30.66 |  | 5.033838
UNI-D155B-UP2 | [0]5 | 40 | PE | CoRezyn 63-AX-051 | Knytex D155 (527 gsm) | 100 | 0 | 0 | 0 | 0 | 0 | 2.7 | 24h/20C, 2h/60 C | RTM | 2117 | D155B69 | 276 | 27.6 | 0.1 | 20 | 28.5 | 1.08 | 0.108 | 8000000 | 0 |  |  |  |  | 25 | UNK | UNK | 28.5 |  | UNI-D155B-UP2[0]5 | 0/0/0/0/0 | 826.0769 | -653 | 2.754444 |  | 30.66 |  | 6.90309
UNI-D155B-UP2 | [0]5 | 40 | PE | CoRezyn 63-AX-051 | Knytex D155 (527 gsm) | 100 | 0 | 0 | 0 | 0 | 0 | 2.7 | 24h/20C, 2h/60 C | RTM | 2118 | D155B68 | 552 | 55.2 | 0.1 | 4 | 30.9 | 1.83 | 0.183 | 6582 | 0 |  |  |  |  | 25 | UNK | UNK | 30.9 |  | UNI-D155B-UP2[0]5 | 0/0/0/0/0 | 826.0769 | -653 | 2.754444 |  | 30.66 |  | 3.818358
UNI-D155B-UP2 | [0]5 | 40 | PE | CoRezyn 63-AX-051 | Knytex D155 (527 gsm) | 100 | 0 | 0 | 0 | 0 | 0 | 2.7 | 24h/20C, 2h/60 C | RTM | 2119 | D155B66 | 690 | 69 | 0.1 | 1 | 32.2 | 2.32 | 0.232 | 139 | 0 |  |  |  |  | 25 | UNK | UNK | 32.2 |  | UNI-D155B-UP2[0]5 | 0/0/0/0/0 | 826.0769 | -653 | 2.754444 |  | 30.66 |  | 2.143015
UNI-D155B-UP2 | [0]5 | 40 | PE | CoRezyn 63-AX-051 | Knytex D155 (527 gsm) | 100 | 0 | 0 | 0 | 0 | 0 | 2.7 | 24h/20C, 2h/60 C | RTM | 2120 | D155B62 | 345 | 34.5 | 0.1 | 10 | 33 | 1.1 | 0.11 | 1230231 | 0 |  |  |  |  | 25 | UNK | UNK | 33 |  | UNI-D155B-UP2[0]5 | 0/0/0/0/0 | 826.0769 | -653 | 2.754444 |  | 30.66 |  | 6.089987
UNI-D155B-UP2 | [0]5 | 40 | PE | CoRezyn 63-AX-051 | Knytex D155 (527 gsm) | 100 | 0 | 0 | 0 | 0 | 0 | 2.7 | 24h/20C, 2h/60 C | RTM | 2121 | D155B64 | 414 | 41.4 | 0.1 | 10 | 33 | 1.28 | 0.128 | 75774 | 0 |  |  |  |  | 25 | UNK | UNK | 33 |  | UNI-D155B-UP2[0]5 | 0/0/0/0/0 | 826.0769 | -653 | 2.754444 |  | 30.66 |  | 4.87952
UNI-D155B-UP2 | [0]5 | 40 | PE | CoRezyn 63-AX-051 | Knytex D155 (527 gsm) | 100 | 0 | 0 | 0 | 0 | 0 | 2.7 | 24h/20C, 2h/60 C | RTM | 2122 | D155B67 | 345 | 34.5 | 0.1 | 12 | 29.5 | 1.19 | 0.119 | 721864 | 0 |  |  |  |  | 25 | UNK | UNK | 29.5 |  | UNI-D155B-UP2[0]5 | 0/0/0/0/0 | 826.0769 | -653 | 2.754444 |  | 30.66 |  | 5.858455
UNI-D155B-UP2 | [0]5 | 40 | PE | CoRezyn 63-AX-051 | Knytex D155 (527 gsm) | 100 | 0 | 0 | 0 | 0 | 0 | 2.7 | 24h/20C, 2h/60 C | RTM | 2123 | D155B81 | 345 | 34.5 | 0.1 | 10 | 32.5 | 1.15 | 0.115 | 572173 | 0 |  |  |  |  | 25 | UNK | UNK | 32.5 |  | UNI-D155B-UP2[0]5 | 0/0/0/0/0 | 826.0769 | -653 | 2.754444 |  | 30.66 |  | 5.757527
UNI-D155B-UP2 | [0]5 | 40 | PE | CoRezyn 63-AX-051 | Knytex D155 (527 gsm) | 100 | 0 | 0 | 0 | 0 | 0 | 2.7 | 24h/20C, 2h/60 C | RTM | 2206 | D155B201 | 483 | 48.3 | 0.1 | 4 | 32.6 | 1.48 | 0.148 | 6979 | 0 |  |  |  |  | 25 | UNK | UNK | 32.6 |  | UNI-D155B-UP2[0]5 | 0/0/0/0/0 | 826.0769 | -653 | 2.754444 |  | 30.66 |  | 3.843793
UNI-D155B-UP2 | [0]5 | 40 | PE | CoRezyn 63-AX-051 | Knytex D155 (527 gsm) | 100 | 0 | 0 | 0 | 0 | 0 | 2.7 | 24h/20C, 2h/60 C | RTM | 2207 | D155B207 | 483 | 48.3 | 0.1 | 4 | 33.1 | 1.46 | 0.146 | 16497 | 0 |  |  |  |  | 25 | UNK | UNK | 33.1 |  | UNI-D155B-UP2[0]5 | 0/0/0/0/0 | 826.0769 | -653 | 2.754444 |  | 30.66 |  | 4.217405
UNI-D155B-UP2 | [0]5 | 40 | PE | CoRezyn 63-AX-051 | Knytex D155 (527 gsm) | 100 | 0 | 0 | 0 | 0 | 0 | 2.7 | 24h/20C, 2h/60 C | RTM | 2208 | D155B205 | 414 | 41.4 | 0.1 | 7 | 32.2 | 1.28 | 0.128 | 82605 | 0 |  |  |  |  | 25 | UNK | UNK | 32.2 |  | UNI-D155B-UP2[0]5 | 0/0/0/0/0 | 826.0769 | -653 | 2.754444 |  | 30.66 |  | 4.917006
UNI-D155B-UP2 | [0]5 | 40 | PE | CoRezyn 63-AX-051 | Knytex D155 (527 gsm) | 100 | 0 | 0 | 0 | 0 | 0 | 2.7 | 24h/20C, 2h/60 C | RTM | 2209 | D155B203 | 414 | 41.4 | 0.1 | 8 | 36.8 | 1.13 | 0.113 | 68483 | 0 |  |  |  |  | 25 | UNK | UNK | 36.8 |  | UNI-D155B-UP2[0]5 | 0/0/0/0/0 | 826.0769 | -653 | 2.754444 |  | 30.66 |  | 4.835583
UNI-D155B-UP2 | [0]5 | 40 | PE | CoRezyn 63-AX-051 | Knytex D155 (527 gsm) | 100 | 0 | 0 | 0 | 0 | 0 | 2.7 | 24h/20C, 2h/60 C | RTM | 2236 | D155B212 | 345 | 34.5 | 0.1 | 15 | 33.6 | 1.02 | 0.102 | 967901 | 0 |  |  |  |  | 25 | UNK | UNK | 33.6 |  | UNI-D155B-UP2[0]5 | 0/0/0/0/0 | 826.0769 | -653 | 2.754444 |  | 30.66 |  | 5.985831
UNI-D155B-UP2 | [0]5 | 40 | PE | CoRezyn 63-AX-051 | Knytex D155 (527 gsm) | 100 | 0 | 0 | 0 | 0 | 0 | 2.7 | 24h/20C, 2h/60 C | RTM | 2237 | D155B210 | 345 | 34.5 | 0.1 | 15 | 30.1 | 1.15 | 0.115 | 1104634 | 0 |  |  |  |  | 25 | UNK | UNK | 30.1 |  | UNI-D155B-UP2[0]5 | 0/0/0/0/0 | 826.0769 | -653 | 2.754444 |  | 30.66 |  | 6.043218
UNI-D155B-UP2 | [0]5 | 40 | PE | CoRezyn 63-AX-051 | Knytex D155 (527 gsm) | 100 | 0 | 0 | 0 | 0 | 0 | 2.7 | 24h/20C, 2h/60 C | RTM | 2338 | D155B202 | 483 | 48.3 | 0.1 | 5 | 30.4 | 1.59 | 0.159 | 19814 | 0 |  |  |  |  | 25 | UNK | UNK | 30.4 |  | UNI-D155B-UP2[0]5 | 0/0/0/0/0 | 826.0769 | -653 | 2.754444 |  | 30.66 |  | 4.296972
UNI-D155B-UP2 | [0]5 | 40 | PE | CoRezyn 63-AX-051 | Knytex D155 (527 gsm) | 100 | 0 | 0 | 0 | 0 | 0 | 2.7 | 24h/20C, 2h/60 C | RTM | 2339 | D155B213 | 552 | 55.2 | 0.1 | 3 | 32.2 | 1.71 | 0.171 | 2141 | 0 |  |  |  |  | 25 | UNK | UNK | 32.2 |  | UNI-D155B-UP2[0]5 | 0/0/0/0/0 | 826.0769 | -653 | 2.754444 |  | 30.66 |  | 3.330617
UNI-D155B-UP2 | [0]5 | 40 | PE | CoRezyn 63-AX-051 | Knytex D155 (527 gsm) | 100 | 0 | 0 | 0 | 0 | 0 | 2.7 | 24h/20C, 2h/60 C | RTM | 2340 | D155B208 | 552 | 55.2 | 0.1 | 4 | 30.3 | 1.82 | 0.182 | 2305 | 0 |  |  |  |  | 25 | UNK | UNK | 30.3 |  | UNI-D155B-UP2[0]5 | 0/0/0/0/0 | 826.0769 | -653 | 2.754444 |  | 30.66 |  | 3.362671
UNI-D155B-UP2 | [0]5 | 40 | PE | CoRezyn 63-AX-051 | Knytex D155 (527 gsm) | 100 | 0 | 0 | 0 | 0 | 0 | 2.7 | 24h/20C, 2h/60 C | RTM | 2341 | D155B211 | 552 | 55.2 | 0.1 | 4 | 31.8 | 1.73 | 0.173 | 1733 | 0 |  |  |  |  | 25 | UNK | UNK | 31.8 |  | UNI-D155B-UP2[0]5 | 0/0/0/0/0 | 826.0769 | -653 | 2.754444 |  | 30.66 |  | 3.238799
UNI-D155B-UP2 | [0]5 | 40 | PE | CoRezyn 63-AX-051 | Knytex D155 (527 gsm) | 100 | 0 | 0 | 0 | 0 | 0 | 2.7 | 24h/20C, 2h/60 C | RTM | 2342 | D155B214 | 414 | 41.4 | 0.1 | 10 | 30.8 | 1.34 | 0.134 | 48181 | 0 |  |  |  |  | 25 | UNK | UNK | 30.8 |  | UNI-D155B-UP2[0]5 | 0/0/0/0/0 | 826.0769 | -653 | 2.754444 |  | 30.66 |  | 4.682876
UNI-D155B-UP2 | [0]5 | 40 | PE | CoRezyn 63-AX-051 | Knytex D155 (527 gsm) | 100 | 0 | 0 | 0 | 0 | 0 | 2.7 | 24h/20C, 2h/60 C | RTM | 2777 | D155B177 | -51.7 | -517 | 10 | 1 |  |  |  | 178 | 0 |  |  |  |  | 25 | UNK | UNK |  |  | UNI-D155B-UP2[0]5 | 0/0/0/0/0 | 826.0769 | -653 | 2.754444 |  | 30.66 |  | 2.25042
UNI-D155B-UP2 | [0]5 | 40 | PE | CoRezyn 63-AX-051 | Knytex D155 (527 gsm) | 100 | 0 | 0 | 0 | 0 | 0 | 2.7 | 24h/20C, 2h/60 C | RTM | 2778 | D155B175 | -41.4 | -414 | 10 | 10 |  |  |  | 76348 | 0 |  |  |  |  | 25 | UNK | UNK |  |  | UNI-D155B-UP2[0]5 | 0/0/0/0/0 | 826.0769 | -653 | 2.754444 |  | 30.66 |  | 4.882798
UNI-D155B-UP2 | [0]5 | 40 | PE | CoRezyn 63-AX-051 | Knytex D155 (527 gsm) | 100 | 0 | 0 | 0 | 0 | 0 | 2.7 | 24h/20C, 2h/60 C | RTM | 2779 | D155B178 | -41.4 | -414 | 10 | 10 |  |  |  | 61956 | 0 |  |  |  |  | 25 | UNK | UNK |  |  | UNI-D155B-UP2[0]5 | 0/0/0/0/0 | 826.0769 | -653 | 2.754444 |  | 30.66 |  | 4.792083
UNI-D155B-UP2 | [0]5 | 40 | PE | CoRezyn 63-AX-051 | Knytex D155 (527 gsm) | 100 | 0 | 0 | 0 | 0 | 0 | 2.7 | 24h/20C, 2h/60 C | RTM | 2780 | D155B180 | -34.5 | -345 | 10 | 12 |  |  |  | 954990 | 0 |  |  |  |  | 25 | UNK | UNK |  |  | UNI-D155B-UP2[0]5 | 0/0/0/0/0 | 826.0769 | -653 | 2.754444 |  | 30.66 |  | 5.979999
UNI-D155B-UP2 | [0]5 | 40 | PE | CoRezyn 63-AX-051 | Knytex D155 (527 gsm) | 100 | 0 | 0 | 0 | 0 | 0 | 2.7 | 24h/20C, 2h/60 C | RTM | 2781 | D155B176 | -34.5 | -345 | 10 | 12 |  |  |  | 893962 | 0 |  |  |  |  | 25 | UNK | UNK |  |  | UNI-D155B-UP2[0]5 | 0/0/0/0/0 | 826.0769 | -653 | 2.754444 |  | 30.66 |  | 5.951319
UNI-D155B-UP2 | [0]5 | 40 | PE | CoRezyn 63-AX-051 | Knytex D155 (527 gsm) | 100 | 0 | 0 | 0 | 0 | 0 | 2.7 | 24h/20C, 2h/60 C | RTM | 2782 | D155B173 | -34.5 | -345 | 10 | 12 |  |  |  | 1121768 | 0 |  |  |  |  | 25 | UNK | UNK |  |  | UNI-D155B-UP2[0]5 | 0/0/0/0/0 | 826.0769 | -653 | 2.754444 |  | 30.66 |  | 6.049903
UNI-D155B-UP2 | [0]5 | 40 | PE | CoRezyn 63-AX-051 | Knytex D155 (527 gsm) | 100 | 0 | 0 | 0 | 0 | 0 | 2.7 | 24h/20C, 2h/60 C | RTM | 2783 | D155B181 | -41.4 | -414 | 10 | 10 |  |  |  | 172874 | 0 |  |  |  |  | 25 | UNK | UNK |  |  | UNI-D155B-UP2[0]5 | 0/0/0/0/0 | 826.0769 | -653 | 2.754444 |  | 30.66 |  | 5.23773
UNI-D155B-UP2 | [0]5 | 40 | PE | CoRezyn 63-AX-051 | Knytex D155 (527 gsm) | 100 | 0 | 0 | 0 | 0 | 0 | 2.7 | 24h/20C, 2h/60 C | RTM | 2784 | D155B179 | -48.3 | -483 | 10 | 2 |  |  |  | 886 | 0 |  |  |  |  | 25 | UNK | UNK |  |  | UNI-D155B-UP2[0]5 | 0/0/0/0/0 | 826.0769 | -653 | 2.754444 |  | 30.66 |  | 2.947434
UNI-D155C-UP2 | [0]7 | 47 | PE | CoRezyn 63-AX-051 | Knytex D155 (527 gsm) | 100 | 0 | 0 | 0 | 0 | 0 | 2.99 | 24h/20C, 2h/60 C | RTM | 2127 | D155C101 | 827 | 82.7 | 0.1 | 2 | 32.5 | 2.55 | 0.255 | 315 | 0 |  |  |  |  | 25 | UNK | UNK | 32.5 |  | UNI-D155C-UP2[0]7 | 0/0/0/0/0/0/0 | 1187 |  | 3.553333 |  | 33.5 |  | 2.498311
UNI-D155C-UP2 | [0]7 | 47 | PE | CoRezyn 63-AX-051 | Knytex D155 (527 gsm) | 100 | 0 | 0 | 0 | 0 | 0 | 2.99 | 24h/20C, 2h/60 C | RTM | 2128 | D155C105 | 552 | 55.2 | 0.1 | 5 | 34 | 1.59 | 0.159 | 11103 | 0 |  |  |  |  | 25 | UNK | UNK | 34 |  | UNI-D155C-UP2[0]7 | 0/0/0/0/0/0/0 | 1187 |  | 3.553333 |  | 33.5 |  | 4.04544
UNI-D155C-UP2 | [0]7 | 47 | PE | CoRezyn 63-AX-051 | Knytex D155 (527 gsm) | 100 | 0 | 0 | 0 | 0 | 0 | 2.99 | 24h/20C, 2h/60 C | RTM | 2129 | D155C110 | 552 | 55.2 | 0.1 | 5 | 33.4 | 1.62 | 0.162 | 10021 | 0 |  |  |  |  | 25 | UNK | UNK | 33.4 |  | UNI-D155C-UP2[0]7 | 0/0/0/0/0/0/0 | 1187 |  | 3.553333 |  | 33.5 |  | 4.000911
UNI-D155C-UP2 | [0]7 | 47 | PE | CoRezyn 63-AX-051 | Knytex D155 (527 gsm) | 100 | 0 | 0 | 0 | 0 | 0 | 2.99 | 24h/20C, 2h/60 C | RTM | 2130 | D155C106 | 414 | 41.4 | 0.1 | 12 | 33.7 | 1.24 | 0.124 | 189546 | 0 |  |  |  |  | 25 | UNK | UNK | 33.7 |  | UNI-D155C-UP2[0]7 | 0/0/0/0/0/0/0 | 1187 |  | 3.553333 |  | 33.5 |  | 5.277715
UNI-D155C-UP2 | [0]7 | 47 | PE | CoRezyn 63-AX-051 | Knytex D155 (527 gsm) | 100 | 0 | 0 | 0 | 0 | 0 | 2.99 | 24h/20C, 2h/60 C | RTM | 2131 | D155C104 | 345 | 34.5 | 0.1 | 15 | 35.6 | 1.01 | 0.101 | 1276914 | 0 |  |  |  |  | 25 | UNK | UNK | 35.6 |  | UNI-D155C-UP2[0]7 | 0/0/0/0/0/0/0 | 1187 |  | 3.553333 |  | 33.5 |  | 6.106162
UNI-D155C-UP2 | [0]7 | 47 | PE | CoRezyn 63-AX-051 | Knytex D155 (527 gsm) | 100 | 0 | 0 | 0 | 0 | 0 | 2.99 | 24h/20C, 2h/60 C | RTM | 2132 | D155C108 | 414 | 41.4 | 0.1 | 10 | 37 | 1.23 | 0.123 | 133885 | 0 |  |  |  |  | 25 | UNK | UNK | 37 |  | UNI-D155C-UP2[0]7 | 0/0/0/0/0/0/0 | 1187 |  | 3.553333 |  | 33.5 |  | 5.126732
UNI-D155C-UP2 | [0]7 | 47 | PE | CoRezyn 63-AX-051 | Knytex D155 (527 gsm) | 100 | 0 | 0 | 0 | 0 | 0 | 2.99 | 24h/20C, 2h/60 C | RTM | 2133 | D155C100 | 414 | 41.4 | 0.1 | 10 | 34.3 | 1.24 | 0.124 | 206447 | 0 |  |  |  |  | 25 | UNK | UNK | 34.3 |  | UNI-D155C-UP2[0]7 | 0/0/0/0/0/0/0 | 1187 |  | 3.553333 |  | 33.5 |  | 5.314809
UNI-D155C-UP2 | [0]7 | 47 | PE | CoRezyn 63-AX-051 | Knytex D155 (527 gsm) | 100 | 0 | 0 | 0 | 0 | 0 | 2.99 | 24h/20C, 2h/60 C | RTM | 2134 | D155C114 | 552 | 55.2 | 0.1 | 4 | 32.1 | 1.68 | 0.168 | 14762 | 0 |  |  |  |  | 25 | UNK | UNK | 32.1 |  | UNI-D155C-UP2[0]7 | 0/0/0/0/0/0/0 | 1187 |  | 3.553333 |  | 33.5 |  | 4.169145
UNI-D155C-UP2 | [0]7 | 47 | PE | CoRezyn 63-AX-051 | Knytex D155 (527 gsm) | 100 | 0 | 0 | 0 | 0 | 0 | 2.99 | 24h/20C, 2h/60 C | RTM | 2135 | D155C102 | 345 | 34.5 | 0.1 | 12 | 35.1 | 0.99 | 0.099 | 854271 | 0 |  |  |  |  | 25 | UNK | UNK | 35.1 |  | UNI-D155C-UP2[0]7 | 0/0/0/0/0/0/0 | 1187 |  | 3.553333 |  | 33.5 |  | 5.931596
UNI-D155C-UP2 | [0]7 | 47 | PE | CoRezyn 63-AX-051 | Knytex D155 (527 gsm) | 100 | 0 | 0 | 0 | 0 | 0 | 2.99 | 24h/20C, 2h/60 C | RTM | 2136 | D155C103 | 345 | 34.5 | 0.1 | 12 | 32.2 | 1.04 | 0.104 | 644464 | 0 |  |  |  |  | 25 | UNK | UNK | 32.2 |  | UNI-D155C-UP2[0]7 | 0/0/0/0/0/0/0 | 1187 |  | 3.553333 |  | 33.5 |  | 5.809199
UNI-D155C2-UP2 | [0]7 | 47 | PE | CoRezyn 63-AX-051 | Knytex D155 (527 gsm) | 100 | 0 | 0 | 0 | 0 | 0 | 2.99 | 24h/20C, 2h/60 C | RTM | 2223 | D155C206 | 552 | 55.2 | 0.1 | 5 | 46.7 | 1.18 | 0.118 | 19546 | 0 |  |  |  |  | 25 | UNK | UNK | 46.7 |  | UNI-D155C2-UP2[0]7 | 0/0/0/0/0/0/0 | 1163 | -793.5 | 2.693333 |  | 43.13333 |  | 4.291058
UNI-D155C2-UP2 | [0]7 | 47 | PE | CoRezyn 63-AX-051 | Knytex D155 (527 gsm) | 100 | 0 | 0 | 0 | 0 | 0 | 2.99 | 24h/20C, 2h/60 C | RTM | 2224 | D155C207 | 552 | 55.2 | 0.1 | 5 | 43 | 1.28 | 0.128 | 19611 | 0 |  |  |  |  | 25 | UNK | UNK | 43 |  | UNI-D155C2-UP2[0]7 | 0/0/0/0/0/0/0 | 1163 | -793.5 | 2.693333 |  | 43.13333 |  | 4.2925
UNI-D155C2-UP2 | [0]7 | 47 | PE | CoRezyn 63-AX-051 | Knytex D155 (527 gsm) | 100 | 0 | 0 | 0 | 0 | 0 | 2.99 | 24h/20C, 2h/60 C | RTM | 2225 | D155C209 | 552 | 55.2 | 0.1 | 5 | 46.7 | 1.09 | 0.109 | 25014 | 0 |  |  |  |  | 25 | UNK | UNK | 46.7 |  | UNI-D155C2-UP2[0]7 | 0/0/0/0/0/0/0 | 1163 | -793.5 | 2.693333 |  | 43.13333 |  | 4.398183
UNI-D155C2-UP2 | [0]7 | 47 | PE | CoRezyn 63-AX-051 | Knytex D155 (527 gsm) | 100 | 0 | 0 | 0 | 0 | 0 | 2.99 | 24h/20C, 2h/60 C | RTM | 2227 | D155C210 | 345 | 34.5 | 0.1 | 10 | 41.4 | 0.83 | 0.083 | 1369554 | 0 |  |  |  |  | 25 | UNK | UNK | 41.4 |  | UNI-D155C2-UP2[0]7 | 0/0/0/0/0/0/0 | 1163 | -793.5 | 2.693333 |  | 43.13333 |  | 6.136579
UNI-D155C2-UP2 | [0]7 | 47 | PE | CoRezyn 63-AX-051 | Knytex D155 (527 gsm) | 100 | 0 | 0 | 0 | 0 | 0 | 2.99 | 24h/20C, 2h/60 C | RTM | 2228 | D155C213 | 345 | 34.5 | 0.1 | 12 | 43.4 | 0.75 | 0.075 | 1251972 | 0 |  |  |  |  | 25 | UNK | UNK | 43.4 |  | UNI-D155C2-UP2[0]7 | 0/0/0/0/0/0/0 | 1163 | -793.5 | 2.693333 |  | 43.13333 |  | 6.097595
UNI-D155C2-UP2 | [0]7 | 47 | PE | CoRezyn 63-AX-051 | Knytex D155 (527 gsm) | 100 | 0 | 0 | 0 | 0 | 0 | 2.99 | 24h/20C, 2h/60 C | RTM | 2229 | D155C211 | 690 | 69 | 0.1 | 2 | 42.5 | 1.65 | 0.165 | 3370 | 0 |  |  |  |  | 25 | UNK | UNK | 42.5 |  | UNI-D155C2-UP2[0]7 | 0/0/0/0/0/0/0 | 1163 | -793.5 | 2.693333 |  | 43.13333 |  | 3.52763
UNI-D155C2-UP2 | [0]7 | 47 | PE | CoRezyn 63-AX-051 | Knytex D155 (527 gsm) | 100 | 0 | 0 | 0 | 0 | 0 | 2.99 | 24h/20C, 2h/60 C | RTM | 2230 | D155C208 | 690 | 69 | 0.1 | 2 | 42.8 | 1.61 | 0.161 | 2480 | 0 |  |  |  |  | 25 | UNK | UNK | 42.8 |  | UNI-D155C2-UP2[0]7 | 0/0/0/0/0/0/0 | 1163 | -793.5 | 2.693333 |  | 43.13333 |  | 3.394452
UNI-D155C2-UP2 | [0]7 | 47 | PE | CoRezyn 63-AX-051 | Knytex D155 (527 gsm) | 100 | 0 | 0 | 0 | 0 | 0 | 2.99 | 24h/20C, 2h/60 C | RTM | 2231 | D155C201 | 414 | 41.4 | 0.1 | 5 | 45 | 0.92 | 0.092 | 196825 | 0 |  |  |  |  | 25 | UNK | UNK | 45 |  | UNI-D155C2-UP2[0]7 | 0/0/0/0/0/0/0 | 1163 | -793.5 | 2.693333 |  | 43.13333 |  | 5.29408
UNI-D155C2-UP2 | [0]7 | 47 | PE | CoRezyn 63-AX-051 | Knytex D155 (527 gsm) | 100 | 0 | 0 | 0 | 0 | 0 | 2.99 | 24h/20C, 2h/60 C | RTM | 2232 | D155C212 | 414 | 41.4 | 0.1 | 10 | 43.4 | 0.95 | 0.095 | 278697 | 0 |  |  |  |  | 25 | UNK | UNK | 43.4 |  | UNI-D155C2-UP2[0]7 | 0/0/0/0/0/0/0 | 1163 | -793.5 | 2.693333 |  | 43.13333 |  | 5.445132
UNI-D155C2-UP2 | [0]7 | 47 | PE | CoRezyn 63-AX-051 | Knytex D155 (527 gsm) | 100 | 0 | 0 | 0 | 0 | 0 | 2.99 | 24h/20C, 2h/60 C | RTM | 2233 | D155C204 | 414 | 41.4 | 0.1 | 10 | 41.8 | 0.99 | 0.099 | 188541 | 0 |  |  |  |  | 25 | UNK | UNK | 41.8 |  | UNI-D155C2-UP2[0]7 | 0/0/0/0/0/0/0 | 1163 | -793.5 | 2.693333 |  | 43.13333 |  | 5.275406
UNI-D155C2-UP2 | [0]7 | 47 | PE | CoRezyn 63-AX-051 | Knytex D155 (527 gsm) | 100 | 0 | 0 | 0 | 0 | 0 | 2.99 | 24h/20C, 2h/60 C | RTM | 2234 | D155C216 | 690 | 69 | 0.1 | 2 | 40.5 | 1.7 | 0.17 | 3610 | 0 |  |  |  |  | 25 | UNK | UNK | 40.5 |  | UNI-D155C2-UP2[0]7 | 0/0/0/0/0/0/0 | 1163 | -793.5 | 2.693333 |  | 43.13333 |  | 3.557507
UNI-D155C2-UP2 | [0]7 | 47 | PE | CoRezyn 63-AX-051 | Knytex D155 (527 gsm) | 100 | 0 | 0 | 0 | 0 | 0 | 2.99 | 24h/20C, 2h/60 C | RTM | 2235 | D155C217 | 345 | 34.5 | 0.1 | 15 | 42.4 | 0.81 | 0.081 | 1182710 | 0 |  |  |  |  | 25 | UNK | UNK | 42.4 |  | UNI-D155C2-UP2[0]7 | 0/0/0/0/0/0/0 | 1163 | -793.5 | 2.693333 |  | 43.13333 |  | 6.072878
UNI-D155G-UP2 | [0]8 | 58 | PE | CoRezyn 63-AX-051 | Knytex D155 (527 gsm) | 100 | 0 | 0 | 0 | 0 | 0 | 2.81 | 24h/20C, 2h/60 C | RTM | 2192 | D155G103 | 690 | 69 | 0.1 | 4 | 49.8 | 1.39 | 0.139 | 4546 | 0 |  |  |  |  | 25 | UNK | UNK | 49.8 |  | UNI-D155G-UP2[0]8 | 0/0/0/0/0/0/0/0 | 1108.867 | -730.087 | 2.733333 |  | 47.76667 |  | 3.657629
UNI-D155G-UP2 | [0]8 | 58 | PE | CoRezyn 63-AX-051 | Knytex D155 (527 gsm) | 100 | 0 | 0 | 0 | 0 | 0 | 2.81 | 24h/20C, 2h/60 C | RTM | 2193 | D155G107 | 690 | 69 | 0.1 | 2 | 46.3 | 1.49 | 0.149 | 1839 | 0 |  |  |  |  | 25 | UNK | UNK | 46.3 |  | UNI-D155G-UP2[0]8 | 0/0/0/0/0/0/0/0 | 1108.867 | -730.087 | 2.733333 |  | 47.76667 |  | 3.264582
UNI-D155G-UP2 | [0]8 | 58 | PE | CoRezyn 63-AX-051 | Knytex D155 (527 gsm) | 100 | 0 | 0 | 0 | 0 | 0 | 2.81 | 24h/20C, 2h/60 C | RTM | 2194 | D155G106 | 552 | 55.2 | 0.1 | 5 | 49 | 1.13 | 0.113 | 14842 | 0 |  |  |  |  | 25 | UNK | UNK | 49 |  | UNI-D155G-UP2[0]8 | 0/0/0/0/0/0/0/0 | 1108.867 | -730.087 | 2.733333 |  | 47.76667 |  | 4.171492
UNI-D155G-UP2 | [0]8 | 58 | PE | CoRezyn 63-AX-051 | Knytex D155 (527 gsm) | 100 | 0 | 0 | 0 | 0 | 0 | 2.81 | 24h/20C, 2h/60 C | RTM | 2195 | D155G109 | 552 | 55.2 | 0.1 | 5 | 51.3 | 1.08 | 0.108 | 10796 | 0 |  |  |  |  | 25 | UNK | UNK | 51.3 |  | UNI-D155G-UP2[0]8 | 0/0/0/0/0/0/0/0 | 1108.867 | -730.087 | 2.733333 |  | 47.76667 |  | 4.033263
UNI-D155G-UP2 | [0]8 | 58 | PE | CoRezyn 63-AX-051 | Knytex D155 (527 gsm) | 100 | 0 | 0 | 0 | 0 | 0 | 2.81 | 24h/20C, 2h/60 C | RTM | 2196 | D155G108 | 345 | 34.5 | 0.1 | 12 | 52.6 | 0.66 | 0.066 | 137665 | 0 |  |  |  |  | 25 | UNK | UNK | 52.6 |  | UNI-D155G-UP2[0]8 | 0/0/0/0/0/0/0/0 | 1108.867 | -730.087 | 2.733333 |  | 47.76667 |  | 5.138824
UNI-D155G-UP2 | [0]8 | 58 | PE | CoRezyn 63-AX-051 | Knytex D155 (527 gsm) | 100 | 0 | 0 | 0 | 0 | 0 | 2.81 | 24h/20C, 2h/60 C | RTM | 2197 | D155G105 | 345 | 34.5 | 0.1 | 12 | 46.2 | 0.75 | 0.075 | 164363 | 0 |  |  |  |  | 25 | UNK | UNK | 46.2 |  | UNI-D155G-UP2[0]8 | 0/0/0/0/0/0/0/0 | 1108.867 | -730.087 | 2.733333 |  | 47.76667 |  | 5.215804
UNI-D155G-UP2 | [0]8 | 58 | PE | CoRezyn 63-AX-051 | Knytex D155 (527 gsm) | 100 | 0 | 0 | 0 | 0 | 0 | 2.81 | 24h/20C, 2h/60 C | RTM | 2198 | D155G114 | 276 | 27.6 | 0.1 | 12 | 44.2 | 0.62 | 0.062 | 1154036 | 0 |  |  |  |  | 25 | UNK | UNK | 44.2 |  | UNI-D155G-UP2[0]8 | 0/0/0/0/0/0/0/0 | 1108.867 | -730.087 | 2.733333 |  | 47.76667 |  | 6.062219
UNI-D155G-UP2 | [0]8 | 58 | PE | CoRezyn 63-AX-051 | Knytex D155 (527 gsm) | 100 | 0 | 0 | 0 | 0 | 0 | 2.81 | 24h/20C, 2h/60 C | RTM | 2199 | D155G102 | 276 | 27.6 | 0.1 | 12 | 41.4 | 0.66 | 0.066 | 817204 | 0 |  |  |  |  | 25 | UNK | UNK | 41.4 |  | UNI-D155G-UP2[0]8 | 0/0/0/0/0/0/0/0 | 1108.867 | -730.087 | 2.733333 |  | 47.76667 |  | 5.91233
UNI-D155G-UP2 | [0]8 | 58 | PE | CoRezyn 63-AX-051 | Knytex D155 (527 gsm) | 100 | 0 | 0 | 0 | 0 | 0 | 2.81 | 24h/20C, 2h/60 C | RTM | 2200 | D155G101 | 345 | 34.5 | 0.1 | 10 | 44.5 | 0.78 | 0.078 | 169202 | 0 |  |  |  |  | 25 | UNK | UNK | 44.5 |  | UNI-D155G-UP2[0]8 | 0/0/0/0/0/0/0/0 | 1108.867 | -730.087 | 2.733333 |  | 47.76667 |  | 5.228405
UNI-D155G-UP2 | [0]8 | 58 | PE | CoRezyn 63-AX-051 | Knytex D155 (527 gsm) | 100 | 0 | 0 | 0 | 0 | 0 | 2.81 | 24h/20C, 2h/60 C | RTM | 2201 | D155G112 | 690 | 69 | 0.1 | 2 | 45.2 | 1.53 | 0.153 | 2546 | 0 |  |  |  |  | 25 | UNK | UNK | 45.2 |  | UNI-D155G-UP2[0]8 | 0/0/0/0/0/0/0/0 | 1108.867 | -730.087 | 2.733333 |  | 47.76667 |  | 3.405858
UNI-D155G-UP2 | [0]8 | 58 | PE | CoRezyn 63-AX-051 | Knytex D155 (527 gsm) | 100 | 0 | 0 | 0 | 0 | 0 | 2.81 | 24h/20C, 2h/60 C | RTM | 2202 | D155G113 | 552 | 55.2 | 0.1 | 5 | 43.7 | 1.26 | 0.126 | 11201 | 0 |  |  |  |  | 25 | UNK | UNK | 43.7 |  | UNI-D155G-UP2[0]8 | 0/0/0/0/0/0/0/0 | 1108.867 | -730.087 | 2.733333 |  | 47.76667 |  | 4.049257
UNI-D155G-UP2 | [0]8 | 58 | PE | CoRezyn 63-AX-051 | Knytex D155 (527 gsm) | 100 | 0 | 0 | 0 | 0 | 0 | 2.81 | 24h/20C, 2h/60 C | RTM | 2766 | D155G305 | -55.2 | -552 | 10 | 12 |  |  |  | 38446 | 0 |  |  |  |  | 25 | UNK | UNK |  |  | UNI-D155G-UP2[0]8 | 0/0/0/0/0/0/0/0 | 1108.867 | -730.087 | 2.733333 |  | 47.76667 |  | 4.584851
UNI-D155G-UP2 | [0]8 | 58 | PE | CoRezyn 63-AX-051 | Knytex D155 (527 gsm) | 100 | 0 | 0 | 0 | 0 | 0 | 2.81 | 24h/20C, 2h/60 C | RTM | 2767 | D155G306 | -55.2 | -552 | 10 | 12 |  |  |  | 130068 | 0 |  |  |  |  | 25 | UNK | UNK |  |  | UNI-D155G-UP2[0]8 | 0/0/0/0/0/0/0/0 | 1108.867 | -730.087 | 2.733333 |  | 47.76667 |  | 5.11417
UNI-D155G-UP2 | [0]8 | 58 | PE | CoRezyn 63-AX-051 | Knytex D155 (527 gsm) | 100 | 0 | 0 | 0 | 0 | 0 | 2.81 | 24h/20C, 2h/60 C | RTM | 2768 | D155G309 | -55.2 | -552 | 10 | 12 |  |  |  | 57998 | 0 |  |  |  |  | 25 | UNK | UNK |  |  | UNI-D155G-UP2[0]8 | 0/0/0/0/0/0/0/0 | 1108.867 | -730.087 | 2.733333 |  | 47.76667 |  | 4.763413
UNI-D155G-UP2 | [0]8 | 58 | PE | CoRezyn 63-AX-051 | Knytex D155 (527 gsm) | 100 | 0 | 0 | 0 | 0 | 0 | 2.81 | 24h/20C, 2h/60 C | RTM | 2770 | D155G307 | -48.3 | -483 | 10 | 12 |  |  |  | 161615 | 0 |  |  |  |  | 25 | UNK | UNK |  |  | UNI-D155G-UP2[0]8 | 0/0/0/0/0/0/0/0 | 1108.867 | -730.087 | 2.733333 |  | 47.76667 |  | 5.208482
UNI-D155G-UP2 | [0]8 | 58 | PE | CoRezyn 63-AX-051 | Knytex D155 (527 gsm) | 100 | 0 | 0 | 0 | 0 | 0 | 2.81 | 24h/20C, 2h/60 C | RTM | 2771 | D155G305 | -48.3 | -483 | 10 | 12 |  |  |  | 74321 | 0 |  |  |  |  | 25 | UNK | UNK |  |  | UNI-D155G-UP2[0]8 | 0/0/0/0/0/0/0/0 | 1108.867 | -730.087 | 2.733333 |  | 47.76667 |  | 4.871112
UNI-D155G-UP2 | [0]8 | 58 | PE | CoRezyn 63-AX-051 | Knytex D155 (527 gsm) | 100 | 0 | 0 | 0 | 0 | 0 | 2.81 | 24h/20C, 2h/60 C | RTM | 2773 | D155G316 | -62.1 | -621 | 10 | 1 |  |  |  | 90 | 0 |  |  |  |  | 25 | UNK | UNK |  |  | UNI-D155G-UP2[0]8 | 0/0/0/0/0/0/0/0 | 1108.867 | -730.087 | 2.733333 |  | 47.76667 |  | 1.954243
UNI-D155G-UP2 | [0]8 | 58 | PE | CoRezyn 63-AX-051 | Knytex D155 (527 gsm) | 100 | 0 | 0 | 0 | 0 | 0 | 2.81 | 24h/20C, 2h/60 C | RTM | 2774 | D155G320 | -62.1 | -621 | 10 | 1 |  |  |  | 136 | 0 |  |  |  |  | 25 | UNK | UNK |  |  | UNI-D155G-UP2[0]8 | 0/0/0/0/0/0/0/0 | 1108.867 | -730.087 | 2.733333 |  | 47.76667 |  | 2.133539
UNI-D155G-UP2 | [0]8 | 58 | PE | CoRezyn 63-AX-051 | Knytex D155 (527 gsm) | 100 | 0 | 0 | 0 | 0 | 0 | 2.81 | 24h/20C, 2h/60 C | RTM | 2775 | D155G310 | -62.1 | -621 | 10 | 1 |  |  |  | 62 | 0 |  |  |  |  | 25 | UNK | UNK |  |  | UNI-D155G-UP2[0]8 | 0/0/0/0/0/0/0/0 | 1108.867 | -730.087 | 2.733333 |  | 47.76667 |  | 1.792392
UNI-D155H-UP2 | [0]7 | 52 | PE | CoRezyn 63-AX-051 | Knytex D155 (527 gsm) | 100 | 0 | 0 | 0 | 0 | 0 | 2.93 | 24h/20C, 2h/60 C | RTM | 2215 | D155H108 | 552 | 55.2 | 0.1 | 5 | 34.4 | 1.6 | 0.16 | 39227 | 0 |  |  |  |  | 25 | UNK | UNK | 34.4 |  | UNI-D155H-UP2[0]7 | 0/0/0/0/0/0/0 | 1030.571 | -755.3333 | 2.757143 |  | 37.87143 |  | 4.593585
UNI-D155H-UP2 | [0]7 | 52 | PE | CoRezyn 63-AX-051 | Knytex D155 (527 gsm) | 100 | 0 | 0 | 0 | 0 | 0 | 2.93 | 24h/20C, 2h/60 C | RTM | 2216 | D155H109 | 552 | 55.2 | 0.1 | 5 | 35.4 | 1.56 | 0.156 | 22154 | 0 |  |  |  |  | 25 | UNK | UNK | 35.4 |  | UNI-D155H-UP2[0]7 | 0/0/0/0/0/0/0 | 1030.571 | -755.3333 | 2.757143 |  | 37.87143 |  | 4.345452
UNI-D155H-UP2 | [0]7 | 52 | PE | CoRezyn 63-AX-051 | Knytex D155 (527 gsm) | 100 | 0 | 0 | 0 | 0 | 0 | 2.93 | 24h/20C, 2h/60 C | RTM | 2226 | D155H102 | 552 | 55.2 | 0.1 | 5 | 33.9 | 1.62 | 0.162 | 41215 | 0 |  |  |  |  | 25 | UNK | UNK | 33.9 |  | UNI-D155H-UP2[0]7 | 0/0/0/0/0/0/0 | 1030.571 | -755.3333 | 2.757143 |  | 37.87143 |  | 4.615055
UNI-D155H-UP2 | [0]7 | 52 | PE | CoRezyn 63-AX-051 | Knytex D155 (527 gsm) | 100 | 0 | 0 | 0 | 0 | 0 | 2.93 | 24h/20C, 2h/60 C | RTM | 2344 | D155H210 | 483 | 48.3 | 0.1 | 10 | 37 | 1.3 | 0.13 | 156200 | 0 |  |  |  |  | 25 | UNK | UNK | 37 |  | UNI-D155H-UP2[0]7 | 0/0/0/0/0/0/0 | 1030.571 | -755.3333 | 2.757143 |  | 37.87143 |  | 5.193681
UNI-D155H-UP2 | [0]7 | 52 | PE | CoRezyn 63-AX-051 | Knytex D155 (527 gsm) | 100 | 0 | 0 | 0 | 0 | 0 | 2.93 | 24h/20C, 2h/60 C | RTM | 2347 | D155H203 | 483 | 48.3 | 0.1 | 15 | 38.8 | 1.24 | 0.124 | 128523 | 0 |  |  |  |  | 25 | UNK | UNK | 38.8 |  | UNI-D155H-UP2[0]7 | 0/0/0/0/0/0/0 | 1030.571 | -755.3333 | 2.757143 |  | 37.87143 |  | 5.108981
UNI-D155H-UP2 | [0]7 | 52 | PE | CoRezyn 63-AX-051 | Knytex D155 (527 gsm) | 100 | 0 | 0 | 0 | 0 | 0 | 2.93 | 24h/20C, 2h/60 C | RTM | 2348 | D155H208 | 483 | 48.3 | 0.1 | 12 | 39.7 | 1.21 | 0.121 | 195322 | 0 |  |  |  |  | 25 | UNK | UNK | 39.7 |  | UNI-D155H-UP2[0]7 | 0/0/0/0/0/0/0 | 1030.571 | -755.3333 | 2.757143 |  | 37.87143 |  | 5.290751
UNI-D155H-UP2 | [0]7 | 52 | PE | CoRezyn 63-AX-051 | Knytex D155 (527 gsm) | 100 | 0 | 0 | 0 | 0 | 0 | 2.93 | 24h/20C, 2h/60 C | RTM | 2349 | D155H209 | 414 | 41.4 | 0.1 | 15 | 40 | 1.04 | 0.104 | 3219571 | 0 |  |  |  |  | 25 | UNK | UNK | 40 |  | UNI-D155H-UP2[0]7 | 0/0/0/0/0/0/0 | 1030.571 | -755.3333 | 2.757143 |  | 37.87143 |  | 6.507798
UNI-D155H-UP2 | [0]7 | 52 | PE | CoRezyn 63-AX-051 | Knytex D155 (527 gsm) | 100 | 0 | 0 | 0 | 0 | 0 | 2.93 | 24h/20C, 2h/60 C | RTM | 2350 | D155H201 | 414 | 41.4 | 0.1 | 15 | 40.5 | 1.02 | 0.102 | 1211477 | 0 |  |  |  |  | 25 | UNK | UNK | 40.5 |  | UNI-D155H-UP2[0]7 | 0/0/0/0/0/0/0 | 1030.571 | -755.3333 | 2.757143 |  | 37.87143 |  | 6.083315
UNI-D155H-UP2 | [0]7 | 52 | PE | CoRezyn 63-AX-051 | Knytex D155 (527 gsm) | 100 | 0 | 0 | 0 | 0 | 0 | 2.93 | 24h/20C, 2h/60 C | RTM | 2351 | D155H212 | 690 | 69 | 0.1 | 4 | 42 | 1.64 | 0.164 | 2953 | 0 |  |  |  |  | 25 | UNK | UNK | 42 |  | UNI-D155H-UP2[0]7 | 0/0/0/0/0/0/0 | 1030.571 | -755.3333 | 2.757143 |  | 37.87143 |  | 3.470263
UNI-D155H-UP2 | [0]7 | 52 | PE | CoRezyn 63-AX-051 | Knytex D155 (527 gsm) | 100 | 0 | 0 | 0 | 0 | 0 | 2.93 | 24h/20C, 2h/60 C | RTM | 2352 | D155H206 | 690 | 69 | 0.1 | 4 | 41.4 | 1.67 | 0.167 | 2264 | 0 |  |  |  |  | 25 | UNK | UNK | 41.4 |  | UNI-D155H-UP2[0]7 | 0/0/0/0/0/0/0 | 1030.571 | -755.3333 | 2.757143 |  | 37.87143 |  | 3.354876
UNI-D155H-UP2 | [0]7 | 52 | PE | CoRezyn 63-AX-051 | Knytex D155 (527 gsm) | 100 | 0 | 0 | 0 | 0 | 0 | 2.93 | 24h/20C, 2h/60 C | RTM | 2353 | D155H207 | 690 | 69 | 0.1 | 4 | 40.7 | 1.7 | 0.17 | 1822 | 0 |  |  |  |  | 25 | UNK | UNK | 40.7 |  | UNI-D155H-UP2[0]7 | 0/0/0/0/0/0/0 | 1030.571 | -755.3333 | 2.757143 |  | 37.87143 |  | 3.260548
UNI-D155J-UP2 | [0]9 | 58 | PE | CoRezyn 63-AX-051 | Knytex D155 (527 gsm) | 100 | 0 | 0 | 0 | 0 | 0 | 3.54 | 24h/20C, 2h/60 C | RTM | 2431 | D155J103 | 690 | 69 | 0.1 | 5 | 44.9 | 1.54 | 0.154 | 6213 | 0 |  |  |  |  | 25 | UNK | UNK | 44.9 |  | UNI-D155J-UP2[0]9 | 0/0/0/0/0/0/0/0/0 | 1142.667 | -775.75 | 2.533333 |  | 48.63333 |  | 3.793301
UNI-D155J-UP2 | [0]9 | 58 | PE | CoRezyn 63-AX-051 | Knytex D155 (527 gsm) | 100 | 0 | 0 | 0 | 0 | 0 | 3.54 | 24h/20C, 2h/60 C | RTM | 2432 | D155J115 | 690 | 69 | 0.1 | 5 | 50 | 1.38 | 0.138 | 7977 | 0 |  |  |  |  | 25 | UNK | UNK | 50 |  | UNI-D155J-UP2[0]9 | 0/0/0/0/0/0/0/0/0 | 1142.667 | -775.75 | 2.533333 |  | 48.63333 |  | 3.90184
UNI-D155J-UP2 | [0]9 | 58 | PE | CoRezyn 63-AX-051 | Knytex D155 (527 gsm) | 100 | 0 | 0 | 0 | 0 | 0 | 3.54 | 24h/20C, 2h/60 C | RTM | 2433 | D155J106 | 690 | 69 | 0.1 | 5 | 46.8 | 1.47 | 0.147 | 4784 | 0 |  |  |  |  | 25 | UNK | UNK | 46.8 |  | UNI-D155J-UP2[0]9 | 0/0/0/0/0/0/0/0/0 | 1142.667 | -775.75 | 2.533333 |  | 48.63333 |  | 3.679791
UNI-D155J-UP2 | [0]9 | 58 | PE | CoRezyn 63-AX-051 | Knytex D155 (527 gsm) | 100 | 0 | 0 | 0 | 0 | 0 | 3.54 | 24h/20C, 2h/60 C | RTM | 2434 | D155J108 | 552 | 55.2 | 0.1 | 5 | 50 | 1.1 | 0.11 | 20345 | 0 |  |  |  |  | 25 | UNK | UNK | 50 |  | UNI-D155J-UP2[0]9 | 0/0/0/0/0/0/0/0/0 | 1142.667 | -775.75 | 2.533333 |  | 48.63333 |  | 4.308458
UNI-D155J-UP2 | [0]9 | 58 | PE | CoRezyn 63-AX-051 | Knytex D155 (527 gsm) | 100 | 0 | 0 | 0 | 0 | 0 | 3.54 | 24h/20C, 2h/60 C | RTM | 2435 | D155J105 | 552 | 55.2 | 0.1 | 5 | 50 | 1.1 | 0.11 | 73109 | 0 |  |  |  |  | 25 | UNK | UNK | 50 |  | UNI-D155J-UP2[0]9 | 0/0/0/0/0/0/0/0/0 | 1142.667 | -775.75 | 2.533333 |  | 48.63333 |  | 4.863971
UNI-D155J-UP2 | [0]9 | 58 | PE | CoRezyn 63-AX-051 | Knytex D155 (527 gsm) | 100 | 0 | 0 | 0 | 0 | 0 | 3.54 | 24h/20C, 2h/60 C | RTM | 2436 | D155J109 | 414 | 41.4 | 0.1 | 12 | 47 | 0.88 | 0.088 | 684350 | 0 |  |  |  |  | 25 | UNK | UNK | 47 |  | UNI-D155J-UP2[0]9 | 0/0/0/0/0/0/0/0/0 | 1142.667 | -775.75 | 2.533333 |  | 48.63333 |  | 5.835278
UNI-D155J-UP2 | [0]9 | 58 | PE | CoRezyn 63-AX-051 | Knytex D155 (527 gsm) | 100 | 0 | 0 | 0 | 0 | 0 | 3.54 | 24h/20C, 2h/60 C | RTM | 2437 | D155J113 | 552 | 55.2 | 0.1 | 5 | 47.8 | 1.15 | 0.115 | 35652 | 0 |  |  |  |  | 25 | UNK | UNK | 47.8 |  | UNI-D155J-UP2[0]9 | 0/0/0/0/0/0/0/0/0 | 1142.667 | -775.75 | 2.533333 |  | 48.63333 |  | 4.552084
UNI-D155J-UP2 | [0]9 | 58 | PE | CoRezyn 63-AX-051 | Knytex D155 (527 gsm) | 100 | 0 | 0 | 0 | 0 | 0 | 3.54 | 24h/20C, 2h/60 C | RTM | 2438 | D155J116 | 414 | 41.4 | 0.1 | 12 | 47.8 | 0.79 | 0.079 | 912579 | 0 |  |  |  |  | 25 | UNK | UNK | 47.8 |  | UNI-D155J-UP2[0]9 | 0/0/0/0/0/0/0/0/0 | 1142.667 | -775.75 | 2.533333 |  | 48.63333 |  | 5.96027
UNI-D155J-UP2 | [0]9 | 58 | PE | CoRezyn 63-AX-051 | Knytex D155 (527 gsm) | 100 | 0 | 0 | 0 | 0 | 0 | 3.54 | 24h/20C, 2h/60 C | RTM | 2439 | D155J107 | 552 | 55.2 | 0.1 | 5 | 45.2 | 1.22 | 0.122 | 89980 | 0 |  |  |  |  | 25 | UNK | UNK | 45.2 |  | UNI-D155J-UP2[0]9 | 0/0/0/0/0/0/0/0/0 | 1142.667 | -775.75 | 2.533333 |  | 48.63333 |  | 4.954146
UNI-D155J-UP2 | [0]9 | 58 | PE | CoRezyn 63-AX-051 | Knytex D155 (527 gsm) | 100 | 0 | 0 | 0 | 0 | 0 | 3.54 | 24h/20C, 2h/60 C | RTM | 2440 | D155J104 | 414 | 41.4 | 0.1 | 12 | 47.3 | 0.86 | 0.086 | 485216 | 0 |  |  |  |  | 25 | UNK | UNK | 47.3 |  | UNI-D155J-UP2[0]9 | 0/0/0/0/0/0/0/0/0 | 1142.667 | -775.75 | 2.533333 |  | 48.63333 |  | 5.685935
UNI-D155K-UP2 | [0]7 | 33 | PE | CoRezyn 63-AX-051 | Knytex D155 (527 gsm) | 100 | 0 | 0 | 0 | 0 | 0 | 4.45 | 24h/20C, 2h/60 C | RTM | 3676 | D155K108 | 414 | 41.4 | 0.1 | 2 | 27.1 | 1.58 | 0.158 | 7569 | 0 |  |  |  |  | 25 | UNK | UNK | 27.1 |  | UNI-D155K-UP2[0]7 | 0/0/0/0/0/0/0 | 441.7667 | -550.3333 | 1.641667 |  | 18.58 |  | 3.879039
UNI-D155K-UP2 | [0]7 | 33 | PE | CoRezyn 63-AX-051 | Knytex D155 (527 gsm) | 100 | 0 | 0 | 0 | 0 | 0 | 4.45 | 24h/20C, 2h/60 C | RTM | 3677 | D155K112 | 414 | 41.4 | 0.1 | 4 | 28.7 | 1.54 | 0.154 | 13447 | 0 |  |  |  |  | 25 | UNK | UNK | 28.7 |  | UNI-D155K-UP2[0]7 | 0/0/0/0/0/0/0 | 441.7667 | -550.3333 | 1.641667 |  | 18.58 |  | 4.128625
UNI-D155K-UP2 | [0]7 | 33 | PE | CoRezyn 63-AX-051 | Knytex D155 (527 gsm) | 100 | 0 | 0 | 0 | 0 | 0 | 4.45 | 24h/20C, 2h/60 C | RTM | 3678 | D155K101 | 414 | 41.4 | 0.1 | 4 | 26.3 | 1.59 | 0.159 | 6267 | 0 |  |  |  |  | 25 | UNK | UNK | 26.3 |  | UNI-D155K-UP2[0]7 | 0/0/0/0/0/0/0 | 441.7667 | -550.3333 | 1.641667 |  | 18.58 |  | 3.79706
UNI-D155K-UP2 | [0]7 | 33 | PE | CoRezyn 63-AX-051 | Knytex D155 (527 gsm) | 100 | 0 | 0 | 0 | 0 | 0 | 4.45 | 24h/20C, 2h/60 C | RTM | 3679 | D155K113 | 276 | 27.6 | 0.1 | 12 | 28.5 | 0.97 | 0.097 | 764138 | 0 |  |  |  |  | 25 | UNK | UNK | 28.5 |  | UNI-D155K-UP2[0]7 | 0/0/0/0/0/0/0 | 441.7667 | -550.3333 | 1.641667 |  | 18.58 |  | 5.883172
UNI-D155K-UP2 | [0]7 | 33 | PE | CoRezyn 63-AX-051 | Knytex D155 (527 gsm) | 100 | 0 | 0 | 0 | 0 | 0 | 4.45 | 24h/20C, 2h/60 C | RTM | 3680 | D155K102 | 276 | 27.6 | 0.1 | 12 | 26.7 | 1.01 | 0.101 | 1305237 | 0 |  |  |  |  | 25 | UNK | UNK | 26.7 |  | UNI-D155K-UP2[0]7 | 0/0/0/0/0/0/0 | 441.7667 | -550.3333 | 1.641667 |  | 18.58 |  | 6.115689
UNI-D155K-UP2 | [0]7 | 33 | PE | CoRezyn 63-AX-051 | Knytex D155 (527 gsm) | 100 | 0 | 0 | 0 | 0 | 0 | 4.45 | 24h/20C, 2h/60 C | RTM | 3681 | D155K103 | 276 | 27.6 | 0.1 | 12 | 28.6 | 0.96 | 0.096 | 1733768 | 0 |  |  |  |  | 25 | UNK | UNK | 28.6 |  | UNI-D155K-UP2[0]7 | 0/0/0/0/0/0/0 | 441.7667 | -550.3333 | 1.641667 |  | 18.58 |  | 6.238991
UNI-D155K-UP2 | [0]7 | 33 | PE | CoRezyn 63-AX-051 | Knytex D155 (527 gsm) | 100 | 0 | 0 | 0 | 0 | 0 | 4.45 | 24h/20C, 2h/60 C | RTM | 3682 | D155K105 | 345 | 34.5 | 0.1 | 6 | 30.1 | 1.18 | 0.118 | 175689 | 0 |  |  |  |  | 25 | UNK | UNK | 30.1 |  | UNI-D155K-UP2[0]7 | 0/0/0/0/0/0/0 | 441.7667 | -550.3333 | 1.641667 |  | 18.58 |  | 5.244745
UNI-D155K-UP2 | [0]7 | 33 | PE | CoRezyn 63-AX-051 | Knytex D155 (527 gsm) | 100 | 0 | 0 | 0 | 0 | 0 | 4.45 | 24h/20C, 2h/60 C | RTM | 3683 | D155K104 | 345 | 34.5 | 0.1 | 6 | 27.9 | 1.26 | 0.126 | 106359 | 0 |  |  |  |  | 25 | UNK | UNK | 27.9 |  | UNI-D155K-UP2[0]7 | 0/0/0/0/0/0/0 | 441.7667 | -550.3333 | 1.641667 |  | 18.58 |  | 5.026774
UNI-D155K-UP2 | [0]7 | 33 | PE | CoRezyn 63-AX-051 | Knytex D155 (527 gsm) | 100 | 0 | 0 | 0 | 0 | 0 | 4.45 | 24h/20C, 2h/60 C | RTM | 3684 | D155K107 | 345 | 34.5 | 0.1 | 6 | 26.9 | 1.29 | 0.129 | 152853 | 0 |  |  |  |  | 25 | UNK | UNK | 26.9 |  | UNI-D155K-UP2[0]7 | 0/0/0/0/0/0/0 | 441.7667 | -550.3333 | 1.641667 |  | 18.58 |  | 5.184274
UNI-D155K-UP2 | [0]7 | 33 | PE | CoRezyn 63-AX-051 | Knytex D155 (527 gsm) | 100 | 0 | 0 | 0 | 0 | 0 | 4.45 | 24h/20C, 2h/60 C | RTM | 3685 | D155K106 | 483 | 48.3 | 0.1 | 1 | 28.1 | 2.12 | 0.212 | 576 | 0 |  |  |  |  | 25 | UNK | UNK | 28.1 |  | UNI-D155K-UP2[0]7 | 0/0/0/0/0/0/0 | 441.7667 | -550.3333 | 1.641667 |  | 18.58 |  | 2.760422
UNI-D155K-UP2 | [0]7 | 33 | PE | CoRezyn 63-AX-051 | Knytex D155 (527 gsm) | 100 | 0 | 0 | 0 | 0 | 0 | 4.45 | 24h/20C, 2h/60 C | RTM | 3686 | D155K120 | 483 | 48.3 | 0.1 | 1 | 27.3 | 1.9 | 0.19 | 2594 | 0 |  |  |  |  | 25 | UNK | UNK | 27.3 |  | UNI-D155K-UP2[0]7 | 0/0/0/0/0/0/0 | 441.7667 | -550.3333 | 1.641667 |  | 18.58 |  | 3.41397
UNI-D155B-UP2 | [0]5 | 40 | PE | CoRezyn 63-AX-051 | Knytex D155 (527 gsm) | 100 | 0 | 0 | 0 | 0 | 0 | 2.7 | 24h/20C, 2h/60 C | RTM | 2206 | D155B201 | 483 | 48.3 | 0.1 | 4 | 32.6 | 1.48 | 0.148 | 6979 | 0 |  |  |  |  | 25 | UNK | UNK | 32.6 |  | UNI-D155B-UP2[0]5 | 0/0/0/0/0 | 826.0769 | -653 | 2.754444 |  | 30.66 |  | 3.843793
UNI-D155B-UP2 | [0]5 | 40 | PE | CoRezyn 63-AX-051 | Knytex D155 (527 gsm) | 100 | 0 | 0 | 0 | 0 | 0 | 2.7 | 24h/20C, 2h/60 C | RTM | 2207 | D155B207 | 483 | 48.3 | 0.1 | 4 | 33.1 | 1.46 | 0.146 | 16497 | 0 |  |  |  |  | 25 | UNK | UNK | 33.1 |  | UNI-D155B-UP2[0]5 | 0/0/0/0/0 | 826.0769 | -653 | 2.754444 |  | 30.66 |  | 4.217405
UNI-D155B-UP2 | [0]5 | 40 | PE | CoRezyn 63-AX-051 | Knytex D155 (527 gsm) | 100 | 0 | 0 | 0 | 0 | 0 | 2.7 | 24h/20C, 2h/60 C | RTM | 2208 | D155B205 | 414 | 41.4 | 0.1 | 7 | 32.2 | 1.28 | 0.128 | 82605 | 0 |  |  |  |  | 25 | UNK | UNK | 32.2 |  | UNI-D155B-UP2[0]5 | 0/0/0/0/0 | 826.0769 | -653 | 2.754444 |  | 30.66 |  | 4.917006
UNI-D155B-UP2 | [0]5 | 40 | PE | CoRezyn 63-AX-051 | Knytex D155 (527 gsm) | 100 | 0 | 0 | 0 | 0 | 0 | 2.7 | 24h/20C, 2h/60 C | RTM | 2209 | D155B203 | 414 | 41.4 | 0.1 | 8 | 36.8 | 1.13 | 0.113 | 68483 | 0 |  |  |  |  | 25 | UNK | UNK | 36.8 |  | UNI-D155B-UP2[0]5 | 0/0/0/0/0 | 826.0769 | -653 | 2.754444 |  | 30.66 |  | 4.835583
UNI-D155B-UP2 | [0]5 | 40 | PE | CoRezyn 63-AX-051 | Knytex D155 (527 gsm) | 100 | 0 | 0 | 0 | 0 | 0 | 2.7 | 24h/20C, 2h/60 C | RTM | 2236 | D155B212 | 345 | 34.5 | 0.1 | 15 | 33.6 | 1.02 | 0.102 | 967901 | 0 |  |  |  |  | 25 | UNK | UNK | 33.6 |  | UNI-D155B-UP2[0]5 | 0/0/0/0/0 | 826.0769 | -653 | 2.754444 |  | 30.66 |  | 5.985831
UNI-D155B-UP2 | [0]5 | 40 | PE | CoRezyn 63-AX-051 | Knytex D155 (527 gsm) | 100 | 0 | 0 | 0 | 0 | 0 | 2.7 | 24h/20C, 2h/60 C | RTM | 2237 | D155B210 | 345 | 34.5 | 0.1 | 15 | 30.1 | 1.15 | 0.115 | 1104634 | 0 |  |  |  |  | 25 | UNK | UNK | 30.1 |  | UNI-D155B-UP2[0]5 | 0/0/0/0/0 | 826.0769 | -653 | 2.754444 |  | 30.66 |  | 6.043218
UNI-D155B-UP2 | [0]5 | 40 | PE | CoRezyn 63-AX-051 | Knytex D155 (527 gsm) | 100 | 0 | 0 | 0 | 0 | 0 | 2.7 | 24h/20C, 2h/60 C | RTM | 2338 | D155B202 | 483 | 48.3 | 0.1 | 5 | 30.4 | 1.59 | 0.159 | 19814 | 0 |  |  |  |  | 25 | UNK | UNK | 30.4 |  | UNI-D155B-UP2[0]5 | 0/0/0/0/0 | 826.0769 | -653 | 2.754444 |  | 30.66 |  | 4.296972
UNI-D155B-UP2 | [0]5 | 40 | PE | CoRezyn 63-AX-051 | Knytex D155 (527 gsm) | 100 | 0 | 0 | 0 | 0 | 0 | 2.7 | 24h/20C, 2h/60 C | RTM | 2339 | D155B213 | 552 | 55.2 | 0.1 | 3 | 32.2 | 1.71 | 0.171 | 2141 | 0 |  |  |  |  | 25 | UNK | UNK | 32.2 |  | UNI-D155B-UP2[0]5 | 0/0/0/0/0 | 826.0769 | -653 | 2.754444 |  | 30.66 |  | 3.330617
UNI-D155B-UP2 | [0]5 | 40 | PE | CoRezyn 63-AX-051 | Knytex D155 (527 gsm) | 100 | 0 | 0 | 0 | 0 | 0 | 2.7 | 24h/20C, 2h/60 C | RTM | 2340 | D155B208 | 552 | 55.2 | 0.1 | 4 | 30.3 | 1.82 | 0.182 | 2305 | 0 |  |  |  |  | 25 | UNK | UNK | 30.3 |  | UNI-D155B-UP2[0]5 | 0/0/0/0/0 | 826.0769 | -653 | 2.754444 |  | 30.66 |  | 3.362671
UNI-D155B-UP2 | [0]5 | 40 | PE | CoRezyn 63-AX-051 | Knytex D155 (527 gsm) | 100 | 0 | 0 | 0 | 0 | 0 | 2.7 | 24h/20C, 2h/60 C | RTM | 2341 | D155B211 | 552 | 55.2 | 0.1 | 4 | 31.8 | 1.73 | 0.173 | 1733 | 0 |  |  |  |  | 25 | UNK | UNK | 31.8 |  | UNI-D155B-UP2[0]5 | 0/0/0/0/0 | 826.0769 | -653 | 2.754444 |  | 30.66 |  | 3.238799
UNI-D155B-UP2 | [0]5 | 40 | PE | CoRezyn 63-AX-051 | Knytex D155 (527 gsm) | 100 | 0 | 0 | 0 | 0 | 0 | 2.7 | 24h/20C, 2h/60 C | RTM | 2342 | D155B214 | 414 | 41.4 | 0.1 | 10 | 30.8 | 1.34 | 0.134 | 48181 | 0 |  |  |  |  | 25 | UNK | UNK | 30.8 |  | UNI-D155B-UP2[0]5 | 0/0/0/0/0 | 826.0769 | -653 | 2.754444 |  | 30.66 |  | 4.682876
MD-10D155-UP2 | [±10]3 | 36 | PE | CoRezyn 63-AX-051 | Knytex D155 (527 gsm) | 0 | 0 | 0 | 0 | 0 | 100 | 3.47 | 24h/20C, 2h/60 C | RTM | 2566 | 10D155128 | 172 | 17.2 | 0.1 | 10 | 27.9 | 0.6 | 0.06 | 167538 | 0 |  |  |  |  | 25 | UNK | UNK | 27.9 |  | MD-10D155-UP2[±10]3 | 10/-10/10/-10/10/-10 | 276.75 | -383.75 | 0.9575 |  | 27.9 |  | 5.224113
MD-10D155-UP2 | [±10]3 | 36 | PE | CoRezyn 63-AX-051 | Knytex D155 (527 gsm) | 0 | 0 | 0 | 0 | 0 | 100 | 3.47 | 24h/20C, 2h/60 C | RTM | 2569 | 10D155213 | 172 | 17.2 | 0.1 | 8 | 26.1 | 0.66 | 0.066 | 178266 | 0 |  |  |  |  | 25 | UNK | UNK | 26.1 |  | MD-10D155-UP2[±10]3 | 10/-10/10/-10/10/-10 | 276.75 | -383.75 | 0.9575 |  | 27.9 |  | 5.251069
MD-10D155-UP2 | [±10]3 | 36 | PE | CoRezyn 63-AX-051 | Knytex D155 (527 gsm) | 0 | 0 | 0 | 0 | 0 | 100 | 3.47 | 24h/20C, 2h/60 C | RTM | 2570 | 10D155208 | 172 | 17.2 | 0.1 | 10 | 29.2 | 0.64 | 0.064 | 207957 | 0 |  |  |  |  | 25 | UNK | UNK | 29.2 |  | MD-10D155-UP2[±10]3 | 10/-10/10/-10/10/-10 | 276.75 | -383.75 | 0.9575 |  | 27.9 |  | 5.317974
MD-10D155-UP2 | [±10]3 | 36 | PE | CoRezyn 63-AX-051 | Knytex D155 (527 gsm) | 0 | 0 | 0 | 0 | 0 | 100 | 3.47 | 24h/20C, 2h/60 C | RTM | 2572 | 10D155209 | 207 | 20.7 | 0.1 | 5 | 29.4 | 0.71 | 0.071 | 18193 | 0 |  |  |  |  | 25 | UNK | UNK | 29.4 |  | MD-10D155-UP2[±10]3 | 10/-10/10/-10/10/-10 | 276.75 | -383.75 | 0.9575 |  | 27.9 |  | 4.259904
MD-10D155-UP2 | [±10]3 | 36 | PE | CoRezyn 63-AX-051 | Knytex D155 (527 gsm) | 0 | 0 | 0 | 0 | 0 | 100 | 3.47 | 24h/20C, 2h/60 C | RTM | 2573 | 10D155210 | 207 | 20.7 | 0.1 | 5 | 32.3 | 0.64 | 0.064 | 21780 | 0 |  |  |  |  | 25 | UNK | UNK | 32.3 |  | MD-10D155-UP2[±10]3 | 10/-10/10/-10/10/-10 | 276.75 | -383.75 | 0.9575 |  | 27.9 |  | 4.338058
MD-10D155-UP2 | [±10]3 | 36 | PE | CoRezyn 63-AX-051 | Knytex D155 (527 gsm) | 0 | 0 | 0 | 0 | 0 | 100 | 3.47 | 24h/20C, 2h/60 C | RTM | 2574 | 10D155212 | 207 | 20.7 | 0.1 | 5 | 29.3 | 0.72 | 0.072 | 16360 | 0 |  |  |  |  | 25 | UNK | UNK | 29.3 |  | MD-10D155-UP2[±10]3 | 10/-10/10/-10/10/-10 | 276.75 | -383.75 | 0.9575 |  | 27.9 |  | 4.213783
MD-10D155-UP2 | [±10]3 | 36 | PE | CoRezyn 63-AX-051 | Knytex D155 (527 gsm) | 0 | 0 | 0 | 0 | 0 | 100 | 3.47 | 24h/20C, 2h/60 C | RTM | 2575 | 10D155215 | 155 | 15.5 | 0.1 | 12 | 29.5 | 0.53 | 0.053 | 1764883 | 0 |  |  |  |  | 25 | UNK | UNK | 29.5 |  | MD-10D155-UP2[±10]3 | 10/-10/10/-10/10/-10 | 276.75 | -383.75 | 0.9575 |  | 27.9 |  | 6.246716
MD-20D155-UP2 | [±20]3 | 38 | PE | CoRezyn 63-AX-051 | Knytex D155 (527 gsm) | 0 | 0 | 0 | 0 | 0 | 100 | 3.21 | 24h/20C, 2h/60 C | RTM | 2558 | 20D155113 | 172 | 17.2 | 0.1 | 5 | 26.9 | 0.71 | 0.071 | 21427 | 0 |  |  |  |  | 25 | UNK | UNK | 26.9 |  | MD-20D155-UP2[±20]3 | 20/-20/20/-20/20/-20 | 267.6667 | -286.75 | 1.233333 |  | 24.2 |  | 4.330961
MD-20D155-UP2 | [±20]3 | 38 | PE | CoRezyn 63-AX-051 | Knytex D155 (527 gsm) | 0 | 0 | 0 | 0 | 0 | 100 | 3.21 | 24h/20C, 2h/60 C | RTM | 2559 | 20D155112 | 172 | 17.2 | 0.1 | 7 | 25.3 | 0.69 | 0.069 | 38475 | 0 |  |  |  |  | 25 | UNK | UNK | 25.3 |  | MD-20D155-UP2[±20]3 | 20/-20/20/-20/20/-20 | 267.6667 | -286.75 | 1.233333 |  | 24.2 |  | 4.585179
MD-20D155-UP2 | [±20]3 | 38 | PE | CoRezyn 63-AX-051 | Knytex D155 (527 gsm) | 0 | 0 | 0 | 0 | 0 | 100 | 3.21 | 24h/20C, 2h/60 C | RTM | 2560 | 20D155111 | 138 | 13.8 | 0.1 | 12 | 24.5 | 0.58 | 0.058 | 835986 | 0 |  |  |  |  | 25 | UNK | UNK | 24.5 |  | MD-20D155-UP2[±20]3 | 20/-20/20/-20/20/-20 | 267.6667 | -286.75 | 1.233333 |  | 24.2 |  | 5.922199
MD-20D155-UP2 | [±20]3 | 38 | PE | CoRezyn 63-AX-051 | Knytex D155 (527 gsm) | 0 | 0 | 0 | 0 | 0 | 100 | 3.21 | 24h/20C, 2h/60 C | RTM | 2561 | 20D155108 | 172 | 17.2 | 0.1 | 7 | 24.8 | 0.76 | 0.076 | 25475 | 0 |  |  |  |  | 25 | UNK | UNK | 24.8 |  | MD-20D155-UP2[±20]3 | 20/-20/20/-20/20/-20 | 267.6667 | -286.75 | 1.233333 |  | 24.2 |  | 4.406114
MD-20D155-UP2 | [±20]3 | 38 | PE | CoRezyn 63-AX-051 | Knytex D155 (527 gsm) | 0 | 0 | 0 | 0 | 0 | 100 | 3.21 | 24h/20C, 2h/60 C | RTM | 2562 | 20D155106 | 207 | 20.7 | 0.1 | 2 | 27 | 0.83 | 0.083 | 2244 | 0 |  |  |  |  | 25 | UNK | UNK | 27 |  | MD-20D155-UP2[±20]3 | 20/-20/20/-20/20/-20 | 267.6667 | -286.75 | 1.233333 |  | 24.2 |  | 3.351023
MD-20D155-UP2 | [±20]3 | 38 | PE | CoRezyn 63-AX-051 | Knytex D155 (527 gsm) | 0 | 0 | 0 | 0 | 0 | 100 | 3.21 | 24h/20C, 2h/60 C | RTM | 2563 | 20D155110 | 207 | 20.7 | 0.1 | 2 | 23.8 | 0.9 | 0.09 | 860 | 0 |  |  |  |  | 25 | UNK | UNK | 23.8 |  | MD-20D155-UP2[±20]3 | 20/-20/20/-20/20/-20 | 267.6667 | -286.75 | 1.233333 |  | 24.2 |  | 2.934498
MD-20D155-UP2 | [±20]3 | 38 | PE | CoRezyn 63-AX-051 | Knytex D155 (527 gsm) | 0 | 0 | 0 | 0 | 0 | 100 | 3.21 | 24h/20C, 2h/60 C | RTM | 2564 | 20D155116 | 207 | 20.7 | 0.1 | 2 | 25.8 | 0.88 | 0.088 | 2779 | 0 |  |  |  |  | 25 | UNK | UNK | 25.8 |  | MD-20D155-UP2[±20]3 | 20/-20/20/-20/20/-20 | 267.6667 | -286.75 | 1.233333 |  | 24.2 |  | 3.443889
MD-20D155-UP2 | [±20]3 | 38 | PE | CoRezyn 63-AX-051 | Knytex D155 (527 gsm) | 0 | 0 | 0 | 0 | 0 | 100 | 3.21 | 24h/20C, 2h/60 C | RTM | 2565 | 20D155102 | 138 | 13.8 | 0.1 | 15 | 24.1 | 0.56 | 0.056 | 742154 | 0 |  |  |  |  | 25 | UNK | UNK | 24.1 |  | MD-20D155-UP2[±20]3 | 20/-20/20/-20/20/-20 | 267.6667 | -286.75 | 1.233333 |  | 24.2 |  | 5.870494
MD-30D155-UP2 | [±30]3 | 40 | PE | CoRezyn 63-AX-051 | Knytex D155 (527 gsm) | 0 | 0 | 0 | 0 | 0 | 100 | 3.11 | 24h/20C, 2h/60 C | RTM | 2537 | 30D155114 | 103 | 10.3 | 0.1 | 5 | 18.3 | 0.56 | 0.056 | 15975 | 0 |  |  |  |  | 25 | UNK | UNK | 18.3 |  | MD-30D155-UP2[±30]3 | 30/-30/30/-30/30/-30 | 169.3333 | -176.25 | 1.533333 |  | 17.33333 |  | 4.203441
MD-30D155-UP2 | [±30]3 | 40 | PE | CoRezyn 63-AX-051 | Knytex D155 (527 gsm) | 0 | 0 | 0 | 0 | 0 | 100 | 3.11 | 24h/20C, 2h/60 C | RTM | 2538 | 30D155110 | 103 | 10.3 | 0.1 | 8 | 17.2 | 0.63 | 0.063 | 25545 | 0 |  |  |  |  | 25 | UNK | UNK | 17.2 |  | MD-30D155-UP2[±30]3 | 30/-30/30/-30/30/-30 | 169.3333 | -176.25 | 1.533333 |  | 17.33333 |  | 4.407306
MD-30D155-UP2 | [±30]3 | 40 | PE | CoRezyn 63-AX-051 | Knytex D155 (527 gsm) | 0 | 0 | 0 | 0 | 0 | 100 | 3.11 | 24h/20C, 2h/60 C | RTM | 2541 | 30D155109 | 86 | 8.6 | 0.1 | 20 | 16.4 | 0.52 | 0.052 | 84851 | 0 |  |  |  |  | 25 | UNK | UNK | 16.4 |  | MD-30D155-UP2[±30]3 | 30/-30/30/-30/30/-30 | 169.3333 | -176.25 | 1.533333 |  | 17.33333 |  | 4.928657
MD-30D155-UP2 | [±30]3 | 40 | PE | CoRezyn 63-AX-051 | Knytex D155 (527 gsm) | 0 | 0 | 0 | 0 | 0 | 100 | 3.11 | 24h/20C, 2h/60 C | RTM | 2542 | 30D155108 | 86 | 8.6 | 0.1 | 20 | 18.8 | 0.42 | 0.042 | 214208 | 0 |  |  |  |  | 25 | UNK | UNK | 18.8 |  | MD-30D155-UP2[±30]3 | 30/-30/30/-30/30/-30 | 169.3333 | -176.25 | 1.533333 |  | 17.33333 |  | 5.330836
MD-30D155-UP2 | [±30]3 | 40 | PE | CoRezyn 63-AX-051 | Knytex D155 (527 gsm) | 0 | 0 | 0 | 0 | 0 | 100 | 3.11 | 24h/20C, 2h/60 C | RTM | 2543 | 30D155115 | 86 | 8.6 | 0.1 | 20 | 17.4 | 0.5 | 0.05 | 168607 | 0 |  |  |  |  | 25 | UNK | UNK | 17.4 |  | MD-30D155-UP2[±30]3 | 30/-30/30/-30/30/-30 | 169.3333 | -176.25 | 1.533333 |  | 17.33333 |  | 5.226876
MD-30D155-UP2 | [±30]3 | 40 | PE | CoRezyn 63-AX-051 | Knytex D155 (527 gsm) | 0 | 0 | 0 | 0 | 0 | 100 | 3.11 | 24h/20C, 2h/60 C | RTM | 2544 | 30D155116 | 121 | 12.1 | 0.1 | 5 | 17.1 | 0.78 | 0.078 | 9028 | 0 |  |  |  |  | 25 | UNK | UNK | 17.1 |  | MD-30D155-UP2[±30]3 | 30/-30/30/-30/30/-30 | 169.3333 | -176.25 | 1.533333 |  | 17.33333 |  | 3.955592
MD-30D155-UP2 | [±30]3 | 40 | PE | CoRezyn 63-AX-051 | Knytex D155 (527 gsm) | 0 | 0 | 0 | 0 | 0 | 100 | 3.11 | 24h/20C, 2h/60 C | RTM | 2545 | 30D155101 | 121 | 12.1 | 0.1 | 6 | 18 | 0.74 | 0.074 | 12509 | 0 |  |  |  |  | 25 | UNK | UNK | 18 |  | MD-30D155-UP2[±30]3 | 30/-30/30/-30/30/-30 | 169.3333 | -176.25 | 1.533333 |  | 17.33333 |  | 4.097223
MD-30D155-UP2 | [±30]3 | 40 | PE | CoRezyn 63-AX-051 | Knytex D155 (527 gsm) | 0 | 0 | 0 | 0 | 0 | 100 | 3.11 | 24h/20C, 2h/60 C | RTM | 2546 | 30D155102 | 121 | 12.1 | 0.1 | 5 | 18.6 | 0.71 | 0.071 | 11345 | 0 |  |  |  |  | 25 | UNK | UNK | 18.6 |  | MD-30D155-UP2[±30]3 | 30/-30/30/-30/30/-30 | 169.3333 | -176.25 | 1.533333 |  | 17.33333 |  | 4.054805
MD-30D155-UP2 | [±30]3 | 40 | PE | CoRezyn 63-AX-051 | Knytex D155 (527 gsm) | 0 | 0 | 0 | 0 | 0 | 100 | 3.11 | 24h/20C, 2h/60 C | RTM | 2547 | 30D155103 | 103 | 10.3 | 0.1 | 6 | 16.8 | 0.62 | 0.062 | 42426 | 0 |  |  |  |  | 25 | UNK | UNK | 16.8 |  | MD-30D155-UP2[±30]3 | 30/-30/30/-30/30/-30 | 169.3333 | -176.25 | 1.533333 |  | 17.33333 |  | 4.627632
MD-30D155-UP2 | [±30]3 | 40 | PE | CoRezyn 63-AX-051 | Knytex D155 (527 gsm) | 0 | 0 | 0 | 0 | 0 | 100 | 3.11 | 24h/20C, 2h/60 C | RTM | 4445 | 30D155130 | -10.3 | -103 | 10 | 4 |  |  |  | 28562 | 0 |  |  |  |  | 25 | UNK | UNK |  |  | MD-30D155-UP2[±30]3 | 30/-30/30/-30/30/-30 | 169.3333 | -176.25 | 1.533333 |  | 17.33333 |  | 4.455789
MD-30D155-UP2 | [±30]3 | 40 | PE | CoRezyn 63-AX-051 | Knytex D155 (527 gsm) | 0 | 0 | 0 | 0 | 0 | 100 | 3.11 | 24h/20C, 2h/60 C | RTM | 4446 | 30D155130 | -10.3 | -103 | 10 | 4 |  |  |  | 45437 | 0 |  |  |  |  | 25 | UNK | UNK |  |  | MD-30D155-UP2[±30]3 | 30/-30/30/-30/30/-30 | 169.3333 | -176.25 | 1.533333 |  | 17.33333 |  | 4.65741
MD-30D155-UP2 | [±30]3 | 40 | PE | CoRezyn 63-AX-051 | Knytex D155 (527 gsm) | 0 | 0 | 0 | 0 | 0 | 100 | 3.11 | 24h/20C, 2h/60 C | RTM | 4447 | 30D155132 | -10.3 | -103 | 10 | 4 |  |  |  | 44837 | 0 |  |  |  |  | 25 | UNK | UNK |  |  | MD-30D155-UP2[±30]3 | 30/-30/30/-30/30/-30 | 169.3333 | -176.25 | 1.533333 |  | 17.33333 |  | 4.651637
MD-30D155-UP2 | [±30]3 | 40 | PE | CoRezyn 63-AX-051 | Knytex D155 (527 gsm) | 0 | 0 | 0 | 0 | 0 | 100 | 3.11 | 24h/20C, 2h/60 C | RTM | 4448 | 30D155133 | -9 | -90 | 10 | 7 |  |  |  | 150426 | 0 |  |  |  |  | 25 | UNK | UNK |  |  | MD-30D155-UP2[±30]3 | 30/-30/30/-30/30/-30 | 169.3333 | -176.25 | 1.533333 |  | 17.33333 |  | 5.177323
MD-30D155-UP2 | [±30]3 | 40 | PE | CoRezyn 63-AX-051 | Knytex D155 (527 gsm) | 0 | 0 | 0 | 0 | 0 | 100 | 3.11 | 24h/20C, 2h/60 C | RTM | 4449 | 30D155134 | -9 | -90 | 10 | 8 |  |  |  | 142051 | 0 |  |  |  |  | 25 | UNK | UNK |  |  | MD-30D155-UP2[±30]3 | 30/-30/30/-30/30/-30 | 169.3333 | -176.25 | 1.533333 |  | 17.33333 |  | 5.152444
MD-30D155-UP2 | [±30]3 | 40 | PE | CoRezyn 63-AX-051 | Knytex D155 (527 gsm) | 0 | 0 | 0 | 0 | 0 | 100 | 3.11 | 24h/20C, 2h/60 C | RTM | 4450 | 30D155135 | -9 | -90 | 10 | 6 |  |  |  | 269359 | 0 |  |  |  |  | 25 | UNK | UNK |  |  | MD-30D155-UP2[±30]3 | 30/-30/30/-30/30/-30 | 169.3333 | -176.25 | 1.533333 |  | 17.33333 |  | 5.430331
MD-30D155-UP2 | [±30]3 | 40 | PE | CoRezyn 63-AX-051 | Knytex D155 (527 gsm) | 0 | 0 | 0 | 0 | 0 | 100 | 3.11 | 24h/20C, 2h/60 C | RTM | 4451 | 30D155136 | -8.3 | -83 | 10 | 10 |  |  |  | 530475 | 0 |  |  |  |  | 25 | UNK | UNK |  |  | MD-30D155-UP2[±30]3 | 30/-30/30/-30/30/-30 | 169.3333 | -176.25 | 1.533333 |  | 17.33333 |  | 5.724665
MD-40D155-UP2 | [±40]3 | 39 | PE | CoRezyn 63-AX-051 | Knytex D155 (527 gsm) | 0 | 0 | 0 | 0 | 0 | 100 | 3.17 | 24h/20C, 2h/60 C | RTM | 2516 | 40D155103 | 86 | 8.6 | 0.1 | 4 | 10.8 | 0.89 | 0.089 | 7598 | 0 |  |  |  |  | 25 | UNK | UNK | 10.8 |  | MD-40D155-UP2[±40]3 | 40/-40/40/-40/40/-40 | 143.6667 | -131.75 | 13.66667 |  | 11.36667 |  | 3.880699
MD-40D155-UP2 | [±40]3 | 39 | PE | CoRezyn 63-AX-051 | Knytex D155 (527 gsm) | 0 | 0 | 0 | 0 | 0 | 100 | 3.17 | 24h/20C, 2h/60 C | RTM | 2517 | 40D155104 | 86 | 8.6 | 0.1 | 4 | 11.8 | 0.97 | 0.097 | 6950 | 0 |  |  |  |  | 25 | UNK | UNK | 11.8 |  | MD-40D155-UP2[±40]3 | 40/-40/40/-40/40/-40 | 143.6667 | -131.75 | 13.66667 |  | 11.36667 |  | 3.841985
MD-40D155-UP2 | [±40]3 | 39 | PE | CoRezyn 63-AX-051 | Knytex D155 (527 gsm) | 0 | 0 | 0 | 0 | 0 | 100 | 3.17 | 24h/20C, 2h/60 C | RTM | 2518 | 40D155106 | 86 | 8.6 | 0.1 | 4 | 12.2 | 0.93 | 0.093 | 3054 | 0 |  |  |  |  | 25 | UNK | UNK | 12.2 |  | MD-40D155-UP2[±40]3 | 40/-40/40/-40/40/-40 | 143.6667 | -131.75 | 13.66667 |  | 11.36667 |  | 3.484869
MD-40D155-UP2 | [±40]3 | 39 | PE | CoRezyn 63-AX-051 | Knytex D155 (527 gsm) | 0 | 0 | 0 | 0 | 0 | 100 | 3.17 | 24h/20C, 2h/60 C | RTM | 2519 | 40D155107 | 69 | 6.9 | 0.1 | 5 | 11.7 | 0.69 | 0.069 | 27264 | 0 |  |  |  |  | 25 | UNK | UNK | 11.7 |  | MD-40D155-UP2[±40]3 | 40/-40/40/-40/40/-40 | 143.6667 | -131.75 | 13.66667 |  | 11.36667 |  | 4.43559
MD-40D155-UP2 | [±40]3 | 39 | PE | CoRezyn 63-AX-051 | Knytex D155 (527 gsm) | 0 | 0 | 0 | 0 | 0 | 100 | 3.17 | 24h/20C, 2h/60 C | RTM | 2520 | 40D155108 | 55 | 5.5 | 0.1 | 12 | 12.3 | 0.46 | 0.046 | 631703 | 0 |  |  |  |  | 25 | UNK | UNK | 12.3 |  | MD-40D155-UP2[±40]3 | 40/-40/40/-40/40/-40 | 143.6667 | -131.75 | 13.66667 |  | 11.36667 |  | 5.800513
MD-40D155-UP2 | [±40]3 | 39 | PE | CoRezyn 63-AX-051 | Knytex D155 (527 gsm) | 0 | 0 | 0 | 0 | 0 | 100 | 3.17 | 24h/20C, 2h/60 C | RTM | 2521 | 40D155109 | 55 | 5.5 | 0.1 | 15 | 11.9 | 0.49 | 0.049 | 275777 | 0 |  |  |  |  | 25 | UNK | UNK | 11.9 |  | MD-40D155-UP2[±40]3 | 40/-40/40/-40/40/-40 | 143.6667 | -131.75 | 13.66667 |  | 11.36667 |  | 5.440558
MD-40D155-UP2 | [±40]3 | 39 | PE | CoRezyn 63-AX-051 | Knytex D155 (527 gsm) | 0 | 0 | 0 | 0 | 0 | 100 | 3.17 | 24h/20C, 2h/60 C | RTM | 2522 | 40D155111 | 69 | 6.9 | 0.1 | 5 | 11.8 | 0.67 | 0.067 | 36776 | 0 |  |  |  |  | 25 | UNK | UNK | 11.8 |  | MD-40D155-UP2[±40]3 | 40/-40/40/-40/40/-40 | 143.6667 | -131.75 | 13.66667 |  | 11.36667 |  | 4.565564
MD-40D155-UP2 | [±40]3 | 39 | PE | CoRezyn 63-AX-051 | Knytex D155 (527 gsm) | 0 | 0 | 0 | 0 | 0 | 100 | 3.17 | 24h/20C, 2h/60 C | RTM | 2523 | 40D155112 | 69 | 6.9 | 0.1 | 8 | 12 | 0.62 | 0.062 | 34920 | 0 |  |  |  |  | 25 | UNK | UNK | 12 |  | MD-40D155-UP2[±40]3 | 40/-40/40/-40/40/-40 | 143.6667 | -131.75 | 13.66667 |  | 11.36667 |  | 4.543074
MD-40D155-UP2 | [±40]3 | 39 | PE | CoRezyn 63-AX-051 | Knytex D155 (527 gsm) | 0 | 0 | 0 | 0 | 0 | 100 | 3.17 | 24h/20C, 2h/60 C | RTM | 2524 | 40D155113 | 55 | 5.5 | 0.1 | 20 | 11.1 | 0.52 | 0.052 | 857164 | 0 |  |  |  |  | 25 | UNK | UNK | 11.1 |  | MD-40D155-UP2[±40]3 | 40/-40/40/-40/40/-40 | 143.6667 | -131.75 | 13.66667 |  | 11.36667 |  | 5.933064
MD-40D155-UP2 | [±40]3 | 39 | PE | CoRezyn 63-AX-051 | Knytex D155 (527 gsm) | 0 | 0 | 0 | 0 | 0 | 100 | 3.17 | 24h/20C, 2h/60 C | RTM | 4452 | 40D155137 | -10.3 | -103 | 10 | 2 |  |  |  | 635 | 0 |  |  |  |  | 25 | UNK | UNK |  |  | MD-40D155-UP2[±40]3 | 40/-40/40/-40/40/-40 | 143.6667 | -131.75 | 13.66667 |  | 11.36667 |  | 2.802774
MD-40D155-UP2 | [±40]3 | 39 | PE | CoRezyn 63-AX-051 | Knytex D155 (527 gsm) | 0 | 0 | 0 | 0 | 0 | 100 | 3.17 | 24h/20C, 2h/60 C | RTM | 4453 | 40D155136 | -9 | -90 | 10 | 4 |  |  |  | 5021 | 0 |  |  |  |  | 25 | UNK | UNK |  |  | MD-40D155-UP2[±40]3 | 40/-40/40/-40/40/-40 | 143.6667 | -131.75 | 13.66667 |  | 11.36667 |  | 3.70079
MD-40D155-UP2 | [±40]3 | 39 | PE | CoRezyn 63-AX-051 | Knytex D155 (527 gsm) | 0 | 0 | 0 | 0 | 0 | 100 | 3.17 | 24h/20C, 2h/60 C | RTM | 4454 | 40D155135 | -9 | -90 | 10 | 4 |  |  |  | 4073 | 0 |  |  |  |  | 25 | UNK | UNK |  |  | MD-40D155-UP2[±40]3 | 40/-40/40/-40/40/-40 | 143.6667 | -131.75 | 13.66667 |  | 11.36667 |  | 3.609914
MD-40D155-UP2 | [±40]3 | 39 | PE | CoRezyn 63-AX-051 | Knytex D155 (527 gsm) | 0 | 0 | 0 | 0 | 0 | 100 | 3.17 | 24h/20C, 2h/60 C | RTM | 4455 | 40D155134 | -9 | -90 | 10 | 4 |  |  |  | 2494 | 0 |  |  |  |  | 25 | UNK | UNK |  |  | MD-40D155-UP2[±40]3 | 40/-40/40/-40/40/-40 | 143.6667 | -131.75 | 13.66667 |  | 11.36667 |  | 3.396896
MD-40D155-UP2 | [±40]3 | 39 | PE | CoRezyn 63-AX-051 | Knytex D155 (527 gsm) | 0 | 0 | 0 | 0 | 0 | 100 | 3.17 | 24h/20C, 2h/60 C | RTM | 4456 | 40D155133 | -6.9 | -69 | 10 | 6 |  |  |  | 60384 | 0 |  |  |  |  | 25 | UNK | UNK |  |  | MD-40D155-UP2[±40]3 | 40/-40/40/-40/40/-40 | 143.6667 | -131.75 | 13.66667 |  | 11.36667 |  | 4.780922
MD-40D155-UP2 | [±40]3 | 39 | PE | CoRezyn 63-AX-051 | Knytex D155 (527 gsm) | 0 | 0 | 0 | 0 | 0 | 100 | 3.17 | 24h/20C, 2h/60 C | RTM | 4457 | 40D155132 | -6.9 | -69 | 10 | 6 |  |  |  | 82612 | 0 |  |  |  |  | 25 | UNK | UNK |  |  | MD-40D155-UP2[±40]3 | 40/-40/40/-40/40/-40 | 143.6667 | -131.75 | 13.66667 |  | 11.36667 |  | 4.917043
MD-40D155-UP2 | [±40]3 | 39 | PE | CoRezyn 63-AX-051 | Knytex D155 (527 gsm) | 0 | 0 | 0 | 0 | 0 | 100 | 3.17 | 24h/20C, 2h/60 C | RTM | 4458 | 40D155131 | -6.9 | -69 | 10 | 6 |  |  |  | 129706 | 0 |  |  |  |  | 25 | UNK | UNK |  |  | MD-40D155-UP2[±40]3 | 40/-40/40/-40/40/-40 | 143.6667 | -131.75 | 13.66667 |  | 11.36667 |  | 5.11296
MD-40D155-UP2 | [±40]3 | 39 | PE | CoRezyn 63-AX-051 | Knytex D155 (527 gsm) | 0 | 0 | 0 | 0 | 0 | 100 | 3.17 | 24h/20C, 2h/60 C | RTM | 4459 | 40D155140 | -5.9 | -59 | 10 | 10 |  |  |  | 460369 | 0 |  |  |  |  | 25 | UNK | UNK |  |  | MD-40D155-UP2[±40]3 | 40/-40/40/-40/40/-40 | 143.6667 | -131.75 | 13.66667 |  | 11.36667 |  | 5.663106
MD-40D155-UP2 | [±40]3 | 39 | PE | CoRezyn 63-AX-051 | Knytex D155 (527 gsm) | 0 | 0 | 0 | 0 | 0 | 100 | 3.17 | 24h/20C, 2h/60 C | RTM | 4467 | 40D155141 | -5.9 | -59 | 10 | 10 |  |  |  | 611713 | 0 |  |  |  |  | 25 | UNK | UNK |  |  | MD-40D155-UP2[±40]3 | 40/-40/40/-40/40/-40 | 143.6667 | -131.75 | 13.66667 |  | 11.36667 |  | 5.786548
MD-45D155-UP2 | [±45]3 | 39 | PE | CoRezyn 63-AX-051 | Knytex D155 (527 gsm) | 0 | 0 | 0 | 0 | 0 | 100 | 3.17 | 24h/20C, 2h/60 C | RTM | 2444 | 45D155104 | 55 | 5.5 | 0.1 | 12 | 10.2 | 0.65 | 0.065 | 12908 | 0 |  |  |  |  | 25 | UNK | UNK | 10.2 |  | MD-45D155-UP2[±45]3 | 45/-45/45/-45/45/-45 | 107 | -137.75 | 23.66667 |  | 9.976667 |  | 4.110859
MD-45D155-UP2 | [±45]3 | 39 | PE | CoRezyn 63-AX-051 | Knytex D155 (527 gsm) | 0 | 0 | 0 | 0 | 0 | 100 | 3.17 | 24h/20C, 2h/60 C | RTM | 2445 | 45D155106 | 55 | 5.5 | 0.1 | 10 | 9.55 | 0.68 | 0.068 | 15899 | 0 |  |  |  |  | 25 | UNK | UNK | 9.55 |  | MD-45D155-UP2[±45]3 | 45/-45/45/-45/45/-45 | 107 | -137.75 | 23.66667 |  | 9.976667 |  | 4.20137
MD-45D155-UP2 | [±45]3 | 39 | PE | CoRezyn 63-AX-051 | Knytex D155 (527 gsm) | 0 | 0 | 0 | 0 | 0 | 100 | 3.17 | 24h/20C, 2h/60 C | RTM | 2446 | 45D155113 | 41 | 4.1 | 0.1 | 15 | 10.4 | 0.41 | 0.041 | 394632 | 0 |  |  |  |  | 25 | UNK | UNK | 10.4 |  | MD-45D155-UP2[±45]3 | 45/-45/45/-45/45/-45 | 107 | -137.75 | 23.66667 |  | 9.976667 |  | 5.596192
MD-45D155-UP2 | [±45]3 | 39 | PE | CoRezyn 63-AX-051 | Knytex D155 (527 gsm) | 0 | 0 | 0 | 0 | 0 | 100 | 3.17 | 24h/20C, 2h/60 C | RTM | 2447 | 45D155111 | 55 | 5.5 | 0.1 | 10 | 9.91 | 0.64 | 0.064 | 10671 | 0 |  |  |  |  | 25 | UNK | UNK | 9.91 |  | MD-45D155-UP2[±45]3 | 45/-45/45/-45/45/-45 | 107 | -137.75 | 23.66667 |  | 9.976667 |  | 4.028205
MD-45D155-UP2 | [±45]3 | 39 | PE | CoRezyn 63-AX-051 | Knytex D155 (527 gsm) | 0 | 0 | 0 | 0 | 0 | 100 | 3.17 | 24h/20C, 2h/60 C | RTM | 2448 | 45D155110 | 41 | 4.1 | 0.1 | 20 | 9.33 | 0.43 | 0.043 | 748125 | 0 |  |  |  |  | 25 | UNK | UNK | 9.33 |  | MD-45D155-UP2[±45]3 | 45/-45/45/-45/45/-45 | 107 | -137.75 | 23.66667 |  | 9.976667 |  | 5.873974
MD-45D155-UP2 | [±45]3 | 39 | PE | CoRezyn 63-AX-051 | Knytex D155 (527 gsm) | 0 | 0 | 0 | 0 | 0 | 100 | 3.17 | 24h/20C, 2h/60 C | RTM | 2450 | 45D155107 | 41 | 4.1 | 0.1 | 12 | 10.6 | 0.42 | 0.042 | 507811 | 0 |  |  |  |  | 25 | UNK | UNK | 10.6 |  | MD-45D155-UP2[±45]3 | 45/-45/45/-45/45/-45 | 107 | -137.75 | 23.66667 |  | 9.976667 |  | 5.705702
MD-45D155-UP2 | [±45]3 | 39 | PE | CoRezyn 63-AX-051 | Knytex D155 (527 gsm) | 0 | 0 | 0 | 0 | 0 | 100 | 3.17 | 24h/20C, 2h/60 C | RTM | 2451 | 45D155114 | 69 | 6.9 | 0.1 | 2 | 9.06 | 0.92 | 0.092 | 1885 | 0 |  |  |  |  | 25 | UNK | UNK | 9.06 |  | MD-45D155-UP2[±45]3 | 45/-45/45/-45/45/-45 | 107 | -137.75 | 23.66667 |  | 9.976667 |  | 3.275311
MD-45D155-UP2 | [±45]3 | 39 | PE | CoRezyn 63-AX-051 | Knytex D155 (527 gsm) | 0 | 0 | 0 | 0 | 0 | 100 | 3.17 | 24h/20C, 2h/60 C | RTM | 2452 | 45D155109 | 69 | 6.9 | 0.1 | 2 | 9.65 | 0.97 | 0.097 | 1639 | 0 |  |  |  |  | 25 | UNK | UNK | 9.65 |  | MD-45D155-UP2[±45]3 | 45/-45/45/-45/45/-45 | 107 | -137.75 | 23.66667 |  | 9.976667 |  | 3.214579
MD-45D155-UP2 | [±45]3 | 39 | PE | CoRezyn 63-AX-051 | Knytex D155 (527 gsm) | 0 | 0 | 0 | 0 | 0 | 100 | 3.17 | 24h/20C, 2h/60 C | RTM | 2453 | 45D155103 | 69 | 6.9 | 0.1 | 2 | 9.4 | 0.99 | 0.099 | 3669 | 0 |  |  |  |  | 25 | UNK | UNK | 9.4 |  | MD-45D155-UP2[±45]3 | 45/-45/45/-45/45/-45 | 107 | -137.75 | 23.66667 |  | 9.976667 |  | 3.564548
MD-45D155-UP2 | [±45]3 | 39 | PE | CoRezyn 63-AX-051 | Knytex D155 (527 gsm) | 0 | 0 | 0 | 0 | 0 | 100 | 3.17 | 24h/20C, 2h/60 C | RTM | 4399 | 45D155140 | -9.7 | -97 | 10 | 2 |  |  |  | 1236 | 0 |  |  |  |  | 25 | UNK | UNK |  |  | MD-45D155-UP2[±45]3 | 45/-45/45/-45/45/-45 | 107 | -137.75 | 23.66667 |  | 9.976667 |  | 3.092018
MD-45D155-UP2 | [±45]3 | 39 | PE | CoRezyn 63-AX-051 | Knytex D155 (527 gsm) | 0 | 0 | 0 | 0 | 0 | 100 | 3.17 | 24h/20C, 2h/60 C | RTM | 4400 | 45D155143 | -6.9 | -69 | 10 | 5 |  |  |  | 523409 | 0 |  |  |  |  | 25 | UNK | UNK |  |  | MD-45D155-UP2[±45]3 | 45/-45/45/-45/45/-45 | 107 | -137.75 | 23.66667 |  | 9.976667 |  | 5.718841
MD-45D155-UP2 | [±45]3 | 39 | PE | CoRezyn 63-AX-051 | Knytex D155 (527 gsm) | 0 | 0 | 0 | 0 | 0 | 100 | 3.17 | 24h/20C, 2h/60 C | RTM | 4401 | 45D155141 | -6.9 | -69 | 10 | 10 |  |  |  | 597040 | 0 |  |  |  |  | 25 | UNK | UNK |  |  | MD-45D155-UP2[±45]3 | 45/-45/45/-45/45/-45 | 107 | -137.75 | 23.66667 |  | 9.976667 |  | 5.776003
MD-45D155-UP2 | [±45]3 | 39 | PE | CoRezyn 63-AX-051 | Knytex D155 (527 gsm) | 0 | 0 | 0 | 0 | 0 | 100 | 3.17 | 24h/20C, 2h/60 C | RTM | 4402 | 45D155142 | -6.9 | -69 | 10 | 10 |  |  |  | 362225 | 0 |  |  |  |  | 25 | UNK | UNK |  |  | MD-45D155-UP2[±45]3 | 45/-45/45/-45/45/-45 | 107 | -137.75 | 23.66667 |  | 9.976667 |  | 5.558978
MD-45D155-UP2 | [±45]3 | 39 | PE | CoRezyn 63-AX-051 | Knytex D155 (527 gsm) | 0 | 0 | 0 | 0 | 0 | 100 | 3.17 | 24h/20C, 2h/60 C | RTM | 4403 | 45D155149 | -6.9 | -69 | 10 | 10 |  |  |  | 367979 | 0 |  |  |  |  | 25 | UNK | UNK |  |  | MD-45D155-UP2[±45]3 | 45/-45/45/-45/45/-45 | 107 | -137.75 | 23.66667 |  | 9.976667 |  | 5.565823
MD-45D155-UP2 | [±45]3 | 39 | PE | CoRezyn 63-AX-051 | Knytex D155 (527 gsm) | 0 | 0 | 0 | 0 | 0 | 100 | 3.17 | 24h/20C, 2h/60 C | RTM | 4404 | 45D155145 | 34 | -34 | -1 | 5 |  |  |  | 153354 | 0 |  |  |  |  | 25 | UNK | UNK |  |  | MD-45D155-UP2[±45]3 | 45/-45/45/-45/45/-45 | 107 | -137.75 | 23.66667 |  | 9.976667 |  | 5.185695
MD-45D155-UP2 | [±45]3 | 39 | PE | CoRezyn 63-AX-051 | Knytex D155 (527 gsm) | 0 | 0 | 0 | 0 | 0 | 100 | 3.17 | 24h/20C, 2h/60 C | RTM | 4405 | 45D155148 | 34 | -34 | -1 | 5 |  |  |  | 64588 | 0 |  |  |  |  | 25 | UNK | UNK |  |  | MD-45D155-UP2[±45]3 | 45/-45/45/-45/45/-45 | 107 | -137.75 | 23.66667 |  | 9.976667 |  | 4.810152
MD-45D155-UP2 | [±45]3 | 39 | PE | CoRezyn 63-AX-051 | Knytex D155 (527 gsm) | 0 | 0 | 0 | 0 | 0 | 100 | 3.17 | 24h/20C, 2h/60 C | RTM | 4406 | 45D155144 | 34 | -34 | -1 | 5 |  |  |  | 114603 | 0 |  |  |  |  | 25 | UNK | UNK |  |  | MD-45D155-UP2[±45]3 | 45/-45/45/-45/45/-45 | 107 | -137.75 | 23.66667 |  | 9.976667 |  | 5.059196
MD-45D155-UP2 | [±45]3 | 39 | PE | CoRezyn 63-AX-051 | Knytex D155 (527 gsm) | 0 | 0 | 0 | 0 | 0 | 100 | 3.17 | 24h/20C, 2h/60 C | RTM | 4407 | 45D155146 | -8.3 | -83 | 10 | 8 |  |  |  | 19588 | 0 |  |  |  |  | 25 | UNK | UNK |  |  | MD-45D155-UP2[±45]3 | 45/-45/45/-45/45/-45 | 107 | -137.75 | 23.66667 |  | 9.976667 |  | 4.29199
MD-45D155-UP2 | [±45]3 | 39 | PE | CoRezyn 63-AX-051 | Knytex D155 (527 gsm) | 0 | 0 | 0 | 0 | 0 | 100 | 3.17 | 24h/20C, 2h/60 C | RTM | 4408 | 45D155147 | -8.3 | -83 | 10 | 5 |  |  |  | 34052 | 0 |  |  |  |  | 25 | UNK | UNK |  |  | MD-45D155-UP2[±45]3 | 45/-45/45/-45/45/-45 | 107 | -137.75 | 23.66667 |  | 9.976667 |  | 4.532143
MD-45D155-UP2 | [±45]3 | 39 | PE | CoRezyn 63-AX-051 | Knytex D155 (527 gsm) | 0 | 0 | 0 | 0 | 0 | 100 | 3.17 | 24h/20C, 2h/60 C | RTM | 4409 | 45D155120 | -8.3 | -83 | 10 | 5 |  |  |  | 28684 | 0 |  |  |  |  | 25 | UNK | UNK |  |  | MD-45D155-UP2[±45]3 | 45/-45/45/-45/45/-45 | 107 | -137.75 | 23.66667 |  | 9.976667 |  | 4.45764
MD-45D155-UP2 | [±45]3 | 39 | PE | CoRezyn 63-AX-051 | Knytex D155 (527 gsm) | 0 | 0 | 0 | 0 | 0 | 100 | 3.17 | 24h/20C, 2h/60 C | RTM | 4410 | 45D155119 | -9.7 | -97 | 10 | 2 |  |  |  | 3655 | 0 |  |  |  |  | 25 | UNK | UNK |  |  | MD-45D155-UP2[±45]3 | 45/-45/45/-45/45/-45 | 107 | -137.75 | 23.66667 |  | 9.976667 |  | 3.562887
MD-45D155-UP2 | [±45]3 | 39 | PE | CoRezyn 63-AX-051 | Knytex D155 (527 gsm) | 0 | 0 | 0 | 0 | 0 | 100 | 3.17 | 24h/20C, 2h/60 C | RTM | 4411 | 45D155115 | -9.7 | -97 | 10 | 2 |  |  |  | 4822 | 0 |  |  |  |  | 25 | UNK | UNK |  |  | MD-45D155-UP2[±45]3 | 45/-45/45/-45/45/-45 | 107 | -137.75 | 23.66667 |  | 9.976667 |  | 3.683227
MD-45D155-UP2 | [±45]3 | 39 | PE | CoRezyn 63-AX-051 | Knytex D155 (527 gsm) | 0 | 0 | 0 | 0 | 0 | 100 | 3.17 | 24h/20C, 2h/60 C | RTM | 4412 | 45D155121 | 28 | -28 | -1 | 10 |  |  |  | 705984 | 0 |  |  |  |  | 25 | UNK | UNK |  |  | MD-45D155-UP2[±45]3 | 45/-45/45/-45/45/-45 | 107 | -137.75 | 23.66667 |  | 9.976667 |  | 5.848795
MD-45D155-UP2 | [±45]3 | 39 | PE | CoRezyn 63-AX-051 | Knytex D155 (527 gsm) | 0 | 0 | 0 | 0 | 0 | 100 | 3.17 | 24h/20C, 2h/60 C | RTM | 4413 | 45D155116 | 28 | -28 | -1 | 10 |  |  |  | 791693 | 0 |  |  |  |  | 25 | UNK | UNK |  |  | MD-45D155-UP2[±45]3 | 45/-45/45/-45/45/-45 | 107 | -137.75 | 23.66667 |  | 9.976667 |  | 5.898557
MD-45D155-UP2 | [±45]3 | 39 | PE | CoRezyn 63-AX-051 | Knytex D155 (527 gsm) | 0 | 0 | 0 | 0 | 0 | 100 | 3.17 | 24h/20C, 2h/60 C | RTM | 4414 | 45D155164 | 41 | -41 | -1 | 2 |  |  |  | 12406 | 0 |  |  |  |  | 25 | UNK | UNK |  |  | MD-45D155-UP2[±45]3 | 45/-45/45/-45/45/-45 | 107 | -137.75 | 23.66667 |  | 9.976667 |  | 4.093632
MD-45D155-UP2 | [±45]3 | 39 | PE | CoRezyn 63-AX-051 | Knytex D155 (527 gsm) | 0 | 0 | 0 | 0 | 0 | 100 | 3.17 | 24h/20C, 2h/60 C | RTM | 4415 | 45D155160 | 41 | -41 | -1 | 2 |  |  |  | 10061 | 0 |  |  |  |  | 25 | UNK | UNK |  |  | MD-45D155-UP2[±45]3 | 45/-45/45/-45/45/-45 | 107 | -137.75 | 23.66667 |  | 9.976667 |  | 4.002641
MD-45D155-UP2 | [±45]3 | 39 | PE | CoRezyn 63-AX-051 | Knytex D155 (527 gsm) | 0 | 0 | 0 | 0 | 0 | 100 | 3.17 | 24h/20C, 2h/60 C | RTM | 4416 | 45D155161 | 41 | -41 | -1 | 2 |  |  |  | 19692 | 0 |  |  |  |  | 25 | UNK | UNK |  |  | MD-45D155-UP2[±45]3 | 45/-45/45/-45/45/-45 | 107 | -137.75 | 23.66667 |  | 9.976667 |  | 4.29429
MD-45D155V2-VE2 | [±45]3 | 40 | VE | Derakane 8084 | Knytex D155 (527 gsm) | 0 | 0 | 0 | 0 | 0 | 100 | 3.1 | 24h/20C, 2h/60 C | RTM | 4417 | 45D155V349 | -6.9 | -69 | 10 | 12 |  |  |  | 2569227 | 0 |  |  |  |  | 25 | UNK | UNK |  |  | MD-45D155V2-VE2[±45]3 | 45/-45/45/-45/45/-45 | 135.3333 | -149.3333 |  |  | 10.5 |  | 6.409802
MD-45D155V2-VE2 | [±45]3 | 40 | VE | Derakane 8084 | Knytex D155 (527 gsm) | 0 | 0 | 0 | 0 | 0 | 100 | 3.1 | 24h/20C, 2h/60 C | RTM | 4418 | 45D155V322 | -8.3 | -83 | 10 | 5 |  |  |  | 148697 | 0 |  |  |  |  | 25 | UNK | UNK |  |  | MD-45D155V2-VE2[±45]3 | 45/-45/45/-45/45/-45 | 135.3333 | -149.3333 |  |  | 10.5 |  | 5.172302
MD-45D155V2-VE2 | [±45]3 | 40 | VE | Derakane 8084 | Knytex D155 (527 gsm) | 0 | 0 | 0 | 0 | 0 | 100 | 3.1 | 24h/20C, 2h/60 C | RTM | 4419 | 45D155V326 | -8.3 | -83 | 10 | 5 |  |  |  | 82143 | 0 |  |  |  |  | 25 | UNK | UNK |  |  | MD-45D155V2-VE2[±45]3 | 45/-45/45/-45/45/-45 | 135.3333 | -149.3333 |  |  | 10.5 |  | 4.914571
MD-45D155V2-VE2 | [±45]3 | 40 | VE | Derakane 8084 | Knytex D155 (527 gsm) | 0 | 0 | 0 | 0 | 0 | 100 | 3.1 | 24h/20C, 2h/60 C | RTM | 4420 | 45D155V344 | -8.3 | -83 | 10 | 5 |  |  |  | 267226 | 0 |  |  |  |  | 25 | UNK | UNK |  |  | MD-45D155V2-VE2[±45]3 | 45/-45/45/-45/45/-45 | 135.3333 | -149.3333 |  |  | 10.5 |  | 5.426879
MD-45D155V2-VE2 | [±45]3 | 40 | VE | Derakane 8084 | Knytex D155 (527 gsm) | 0 | 0 | 0 | 0 | 0 | 100 | 3.1 | 24h/20C, 2h/60 C | RTM | 4421 | 45D155V320 | -6.9 | -69 | 10 | 10 |  |  |  | 1700116 | 0 |  |  |  |  | 25 | UNK | UNK |  |  | MD-45D155V2-VE2[±45]3 | 45/-45/45/-45/45/-45 | 135.3333 | -149.3333 |  |  | 10.5 |  | 6.230479
MD-45D155V2-VE2 | [±45]3 | 40 | VE | Derakane 8084 | Knytex D155 (527 gsm) | 0 | 0 | 0 | 0 | 0 | 100 | 3.1 | 24h/20C, 2h/60 C | RTM | 4422 | 45D155V325 | -6.9 | -69 | 10 | 12 |  |  |  | 1154414 | 0 |  |  |  |  | 25 | UNK | UNK |  |  | MD-45D155V2-VE2[±45]3 | 45/-45/45/-45/45/-45 | 135.3333 | -149.3333 |  |  | 10.5 |  | 6.062362
MD-45D155V2-VE2 | [±45]3 | 40 | VE | Derakane 8084 | Knytex D155 (527 gsm) | 0 | 0 | 0 | 0 | 0 | 100 | 3.1 | 24h/20C, 2h/60 C | RTM | 4429 | 45D155V315 | 48 | 4.8 | 0.1 | 5 | 10.1 | 0.53 | 0.053 | 137932 | 0 |  |  |  |  | 25 | UNK | UNK | 10.1 |  | MD-45D155V2-VE2[±45]3 | 45/-45/45/-45/45/-45 | 135.3333 | -149.3333 |  |  | 10.5 |  | 5.139665
MD-45D155V2-VE2 | [±45]3 | 40 | VE | Derakane 8084 | Knytex D155 (527 gsm) | 0 | 0 | 0 | 0 | 0 | 100 | 3.1 | 24h/20C, 2h/60 C | RTM | 4430 | 45D155V311 | 48 | 4.8 | 0.1 | 5 |  |  |  | 262388 | 0 |  |  |  |  | 25 | UNK | UNK |  |  | MD-45D155V2-VE2[±45]3 | 45/-45/45/-45/45/-45 | 135.3333 | -149.3333 |  |  | 10.5 |  | 5.418944
MD-45D155V2-VE2 | [±45]3 | 40 | VE | Derakane 8084 | Knytex D155 (527 gsm) | 0 | 0 | 0 | 0 | 0 | 100 | 3.1 | 24h/20C, 2h/60 C | RTM | 4431 | 45D155V301 | 48 | 4.8 | 0.1 | 5 | 10.9 | 0.49 | 0.049 | 321891 | 0 |  |  |  |  | 25 | UNK | UNK | 10.9 |  | MD-45D155V2-VE2[±45]3 | 45/-45/45/-45/45/-45 | 135.3333 | -149.3333 |  |  | 10.5 |  | 5.507709
MD-45D155V2-VE2 | [±45]3 | 40 | VE | Derakane 8084 | Knytex D155 (527 gsm) | 0 | 0 | 0 | 0 | 0 | 100 | 3.1 | 24h/20C, 2h/60 C | RTM | 4432 | 45D155V304 | 55 | 5.5 | 0.1 | 5 |  |  |  | 27606 | 0 |  |  |  |  | 25 | UNK | UNK |  |  | MD-45D155V2-VE2[±45]3 | 45/-45/45/-45/45/-45 | 135.3333 | -149.3333 |  |  | 10.5 |  | 4.441003
MD-45D155V2-VE2 | [±45]3 | 40 | VE | Derakane 8084 | Knytex D155 (527 gsm) | 0 | 0 | 0 | 0 | 0 | 100 | 3.1 | 24h/20C, 2h/60 C | RTM | 4433 | 45D155V303 | 41 | 4.1 | 0.1 | 10 | 9.5 | 0.51 | 0.051 | 770759 | 0 |  |  |  |  | 25 | UNK | UNK | 9.5 |  | MD-45D155V2-VE2[±45]3 | 45/-45/45/-45/45/-45 | 135.3333 | -149.3333 |  |  | 10.5 |  | 5.886919
MD-45D155V2-VE2 | [±45]3 | 40 | VE | Derakane 8084 | Knytex D155 (527 gsm) | 0 | 0 | 0 | 0 | 0 | 100 | 3.1 | 24h/20C, 2h/60 C | RTM | 4434 | 45D155V302 | 41 | 4.1 | 0.1 | 10 | 9.5 | 0.5 | 0.05 | 1233580 | 0 |  |  |  |  | 25 | UNK | UNK | 9.5 |  | MD-45D155V2-VE2[±45]3 | 45/-45/45/-45/45/-45 | 135.3333 | -149.3333 |  |  | 10.5 |  | 6.091167
MD-45D155V2-VE2 | [±45]3 | 40 | VE | Derakane 8084 | Knytex D155 (527 gsm) | 0 | 0 | 0 | 0 | 0 | 100 | 3.1 | 24h/20C, 2h/60 C | RTM | 4435 | 45D155V310 | 41 | 4.1 | 0.1 | 10 | 10.6 | 0.44 | 0.044 | 1289647 | 0 |  |  |  |  | 25 | UNK | UNK | 10.6 |  | MD-45D155V2-VE2[±45]3 | 45/-45/45/-45/45/-45 | 135.3333 | -149.3333 |  |  | 10.5 |  | 6.110471
MD-45D155P2-UP4 | [±45]3 | 40 | PE | CoRezyn 75-AQ-010 | Knytex D155 (527 gsm) | 0 | 0 | 0 | 0 | 0 | 100 | 3.05 | 24h/20C, 2h/60 C | RTM | 4622 | ISO45114 | 55 | 5.5 | 0.1 | 3 | 11.9 | 0.57 | 0.057 | 4934 | 0 |  |  |  |  | 25 | UNK | UNK | 11.9 |  | MD-45D155P2-UP4[±45]3 | 45/-45/45/-45/45/-45 | 96 | -160 | 13.66667 |  | 11.76667 |  | 3.693199
MD-45D155P2-UP4 | [±45]3 | 40 | PE | CoRezyn 75-AQ-010 | Knytex D155 (527 gsm) | 0 | 0 | 0 | 0 | 0 | 100 | 3.05 | 24h/20C, 2h/60 C | RTM | 4623 | ISO45101 | 55 | 5.5 | 0.1 | 2 | 10.9 | 0.63 | 0.063 | 5740 | 0 |  |  |  |  | 25 | UNK | UNK | 10.9 |  | MD-45D155P2-UP4[±45]3 | 45/-45/45/-45/45/-45 | 96 | -160 | 13.66667 |  | 11.76667 |  | 3.758912
MD-45D155P2-UP4 | [±45]3 | 40 | PE | CoRezyn 75-AQ-010 | Knytex D155 (527 gsm) | 0 | 0 | 0 | 0 | 0 | 100 | 3.05 | 24h/20C, 2h/60 C | RTM | 4624 | ISO45102 | 41 | 4.1 | 0.1 | 5 | 11.7 | 0.39 | 0.039 | 202047 | 0 |  |  |  |  | 25 | UNK | UNK | 11.7 |  | MD-45D155P2-UP4[±45]3 | 45/-45/45/-45/45/-45 | 96 | -160 | 13.66667 |  | 11.76667 |  | 5.305452
MD-45D155P2-UP4 | [±45]3 | 40 | PE | CoRezyn 75-AQ-010 | Knytex D155 (527 gsm) | 0 | 0 | 0 | 0 | 0 | 100 | 3.05 | 24h/20C, 2h/60 C | RTM | 4625 | ISO45103 | 41 | 4.1 | 0.1 | 5 | 11.3 | 0.42 | 0.042 | 192822 | 0 |  |  |  |  | 25 | UNK | UNK | 11.3 |  | MD-45D155P2-UP4[±45]3 | 45/-45/45/-45/45/-45 | 96 | -160 | 13.66667 |  | 11.76667 |  | 5.285157
MD-45D155P2-UP4 | [±45]3 | 40 | PE | CoRezyn 75-AQ-010 | Knytex D155 (527 gsm) | 0 | 0 | 0 | 0 | 0 | 100 | 3.05 | 24h/20C, 2h/60 C | RTM | 4626 | ISO45111 | 41 | 4.1 | 0.1 | 5 | 11.5 | 0.4 | 0.04 | 179293 | 0 |  |  |  |  | 25 | UNK | UNK | 11.5 |  | MD-45D155P2-UP4[±45]3 | 45/-45/45/-45/45/-45 | 96 | -160 | 13.66667 |  | 11.76667 |  | 5.253563
MD-45D155P2-UP4 | [±45]3 | 40 | PE | CoRezyn 75-AQ-010 | Knytex D155 (527 gsm) | 0 | 0 | 0 | 0 | 0 | 100 | 3.05 | 24h/20C, 2h/60 C | RTM | 4627 | ISO45110 | 38 | 3.8 | 0.1 | 7 | 11.3 | 0.37 | 0.037 | 811700 | 0 |  |  |  |  | 25 | UNK | UNK | 11.3 |  | MD-45D155P2-UP4[±45]3 | 45/-45/45/-45/45/-45 | 96 | -160 | 13.66667 |  | 11.76667 |  | 5.909396
MD-45D155P2-UP4 | [±45]3 | 40 | PE | CoRezyn 75-AQ-010 | Knytex D155 (527 gsm) | 0 | 0 | 0 | 0 | 0 | 100 | 3.05 | 24h/20C, 2h/60 C | RTM | 4628 | ISO45112 | 55 | 5.5 | 0.1 | 2 | 11.8 | 0.58 | 0.058 | 6965 | 0 |  |  |  |  | 25 | UNK | UNK | 11.8 |  | MD-45D155P2-UP4[±45]3 | 45/-45/45/-45/45/-45 | 96 | -160 | 13.66667 |  | 11.76667 |  | 3.842921
MD-45D155P2-UP4 | [±45]3 | 40 | PE | CoRezyn 75-AQ-010 | Knytex D155 (527 gsm) | 0 | 0 | 0 | 0 | 0 | 100 | 3.05 | 24h/20C, 2h/60 C | RTM | 4629 | ISO45109 | 48 | 4.8 | 0.1 | 3 |  |  |  | 21334 | 0 |  |  |  |  | 25 | UNK | UNK |  |  | MD-45D155P2-UP4[±45]3 | 45/-45/45/-45/45/-45 | 96 | -160 | 13.66667 |  | 11.76667 |  | 4.329072
MD-45D155P2-UP4 | [±45]3 | 40 | PE | CoRezyn 75-AQ-010 | Knytex D155 (527 gsm) | 0 | 0 | 0 | 0 | 0 | 100 | 3.05 | 24h/20C, 2h/60 C | RTM | 4630 | ISO45108 | 48 | 4.8 | 0.1 | 2 | 10.8 | 0.54 | 0.054 | 17395 | 0 |  |  |  |  | 25 | UNK | UNK | 10.8 |  | MD-45D155P2-UP4[±45]3 | 45/-45/45/-45/45/-45 | 96 | -160 | 13.66667 |  | 11.76667 |  | 4.240424
MD-45D155P2-UP4 | [±45]3 | 40 | PE | CoRezyn 75-AQ-010 | Knytex D155 (527 gsm) | 0 | 0 | 0 | 0 | 0 | 100 | 3.05 | 24h/20C, 2h/60 C | RTM | 4631 | ISO45107 | 48 | 4.8 | 0.1 | 2 |  |  |  | 9479 | 0 |  |  |  |  | 25 | UNK | UNK |  |  | MD-45D155P2-UP4[±45]3 | 45/-45/45/-45/45/-45 | 96 | -160 | 13.66667 |  | 11.76667 |  | 3.976763
MD-45D155P2-UP4 | [±45]3 | 40 | PE | CoRezyn 75-AQ-010 | Knytex D155 (527 gsm) | 0 | 0 | 0 | 0 | 0 | 100 | 3.05 | 24h/20C, 2h/60 C | RTM | 4632 | ISO45106 | 38 | 3.8 | 0.1 | 4 | 10.8 | 0.41 | 0.041 | 422361 | 0 |  |  |  |  | 25 | UNK | UNK | 10.8 |  | MD-45D155P2-UP4[±45]3 | 45/-45/45/-45/45/-45 | 96 | -160 | 13.66667 |  | 11.76667 |  | 5.625684
MD-45D155V-VE | [±45]3 | 41 | VE | Derakane 411C-50 | Knytex D155 (527 gsm) | 0 | 0 | 0 | 0 | 0 | 100 | 3 | 24h/20C, 2h/60 C | RTM | 4870 | 41145101 | 69 | 6.9 | 0.1 | 2 | 10.5 | 0.84 | 0.084 | 4581 | 0 |  |  |  |  | 25 | UNK | UNK | 10.5 |  | MD-45D155V-VE[±45]3 | 45/-45/45/-45/45/-45 | 121.3333 | -154 | 19.66667 |  | 10.46667 |  | 3.66096
MD-45D155V-VE | [±45]3 | 41 | VE | Derakane 411C-50 | Knytex D155 (527 gsm) | 0 | 0 | 0 | 0 | 0 | 100 | 3 | 24h/20C, 2h/60 C | RTM | 4874 | 41145105 | 55.2 | 5.52 | 0.1 | 3 | 10.5 | 0.64 | 0.064 | 38539 | 0 |  |  |  |  | 25 | UNK | UNK | 10.5 |  | MD-45D155V-VE[±45]3 | 45/-45/45/-45/45/-45 | 121.3333 | -154 | 19.66667 |  | 10.46667 |  | 4.5859
MD-45D155V-VE | [±45]3 | 41 | VE | Derakane 411C-50 | Knytex D155 (527 gsm) | 0 | 0 | 0 | 0 | 0 | 100 | 3 | 24h/20C, 2h/60 C | RTM | 4875 | 41145104 | 55.2 | 5.52 | 0.1 | 4 | 10.8 | 0.61 | 0.061 | 51501 | 0 |  |  |  |  | 25 | UNK | UNK | 10.8 |  | MD-45D155V-VE[±45]3 | 45/-45/45/-45/45/-45 | 121.3333 | -154 | 19.66667 |  | 10.46667 |  | 4.711816
MD-45D155V-VE | [±45]3 | 41 | VE | Derakane 411C-50 | Knytex D155 (527 gsm) | 0 | 0 | 0 | 0 | 0 | 100 | 3 | 24h/20C, 2h/60 C | RTM | 4876 | 41145102 | 55.2 | 5.52 | 0.1 | 3 | 11.4 | 0.6 | 0.06 | 62968 | 0 |  |  |  |  | 25 | UNK | UNK | 11.4 |  | MD-45D155V-VE[±45]3 | 45/-45/45/-45/45/-45 | 121.3333 | -154 | 19.66667 |  | 10.46667 |  | 4.79912
MD-45D155V-VE | [±45]3 | 41 | VE | Derakane 411C-50 | Knytex D155 (527 gsm) | 0 | 0 | 0 | 0 | 0 | 100 | 3 | 24h/20C, 2h/60 C | RTM | 4877 | 41145110 | 69 | 6.9 | 0.1 | 2 | 11.2 | 0.86 | 0.086 | 7247 | 0 |  |  |  |  | 25 | UNK | UNK | 11.2 |  | MD-45D155V-VE[±45]3 | 45/-45/45/-45/45/-45 | 121.3333 | -154 | 19.66667 |  | 10.46667 |  | 3.860158
MD-45D155V-VE | [±45]3 | 41 | VE | Derakane 411C-50 | Knytex D155 (527 gsm) | 0 | 0 | 0 | 0 | 0 | 100 | 3 | 24h/20C, 2h/60 C | RTM | 4879 | 41145112 | 69 | 6.9 | 0.1 | 2 |  |  |  | 6339 | 0 |  |  |  |  | 25 | UNK | UNK |  |  | MD-45D155V-VE[±45]3 | 45/-45/45/-45/45/-45 | 121.3333 | -154 | 19.66667 |  | 10.46667 |  | 3.802021
MD-50D155-UP2 | [±50]3 | 38 | PE | CoRezyn 63-AX-051 | Knytex D155 (527 gsm) | 0 | 0 | 0 | 0 | 0 | 100 | 3.23 | 24h/20C, 2h/60 C | RTM | 2457 | 50D155104 | 35 | 3.5 | 0.1 | 20 | 8.62 | 0.41 | 0.041 | 136803 | 0 |  |  |  |  | 25 | UNK | UNK | 8.62 |  | MD-50D155-UP2[±50]3 | 50/-50/50/-50/50/-50 | 64.4 | -137.75 | 21.6 |  | 8.62 |  | 5.136096
MD-50D155-UP2 | [±50]3 | 38 | PE | CoRezyn 63-AX-051 | Knytex D155 (527 gsm) | 0 | 0 | 0 | 0 | 0 | 100 | 3.23 | 24h/20C, 2h/60 C | RTM | 2458 | 50D155116 | 35 | 3.5 | 0.1 | 15 | 9 | 0.41 | 0.041 | 72943 | 0 |  |  |  |  | 25 | UNK | UNK | 9 |  | MD-50D155-UP2[±50]3 | 50/-50/50/-50/50/-50 | 64.4 | -137.75 | 21.6 |  | 8.62 |  | 4.862984
MD-50D155-UP2 | [±50]3 | 38 | PE | CoRezyn 63-AX-051 | Knytex D155 (527 gsm) | 0 | 0 | 0 | 0 | 0 | 100 | 3.23 | 24h/20C, 2h/60 C | RTM | 2459 | 50D155115 | 35 | 3.5 | 0.1 | 15 | 8.32 | 0.42 | 0.042 | 96273 | 0 |  |  |  |  | 25 | UNK | UNK | 8.32 |  | MD-50D155-UP2[±50]3 | 50/-50/50/-50/50/-50 | 64.4 | -137.75 | 21.6 |  | 8.62 |  | 4.983505
MD-50D155-UP2 | [±50]3 | 38 | PE | CoRezyn 63-AX-051 | Knytex D155 (527 gsm) | 0 | 0 | 0 | 0 | 0 | 100 | 3.23 | 24h/20C, 2h/60 C | RTM | 2460 | 50D155111 | 28 | 2.8 | 0.1 | 15 | 8.11 | 0.36 | 0.036 | 1855523 | 0 |  |  |  |  | 25 | UNK | UNK | 8.11 |  | MD-50D155-UP2[±50]3 | 50/-50/50/-50/50/-50 | 64.4 | -137.75 | 21.6 |  | 8.62 |  | 6.268466
MD-50D155-UP2 | [±50]3 | 38 | PE | CoRezyn 63-AX-051 | Knytex D155 (527 gsm) | 0 | 0 | 0 | 0 | 0 | 100 | 3.23 | 24h/20C, 2h/60 C | RTM | 2461 | 50D155106 | 41 | 4.1 | 0.1 | 5 | 8.81 | 0.48 | 0.048 | 11555 | 0 |  |  |  |  | 25 | UNK | UNK | 8.81 |  | MD-50D155-UP2[±50]3 | 50/-50/50/-50/50/-50 | 64.4 | -137.75 | 21.6 |  | 8.62 |  | 4.06277
MD-50D155-UP2 | [±50]3 | 38 | PE | CoRezyn 63-AX-051 | Knytex D155 (527 gsm) | 0 | 0 | 0 | 0 | 0 | 100 | 3.23 | 24h/20C, 2h/60 C | RTM | 2462 | 50D155108 | 41 | 4.1 | 0.1 | 7 | 8.74 | 0.52 | 0.052 | 11608 | 0 |  |  |  |  | 25 | UNK | UNK | 8.74 |  | MD-50D155-UP2[±50]3 | 50/-50/50/-50/50/-50 | 64.4 | -137.75 | 21.6 |  | 8.62 |  | 4.064757
MD-50D155-UP2 | [±50]3 | 38 | PE | CoRezyn 63-AX-051 | Knytex D155 (527 gsm) | 0 | 0 | 0 | 0 | 0 | 100 | 3.23 | 24h/20C, 2h/60 C | RTM | 2463 | 50D155112 | 41 | 4.1 | 0.1 | 4 | 8.9 | 0.53 | 0.053 | 11509 | 0 |  |  |  |  | 25 | UNK | UNK | 8.9 |  | MD-50D155-UP2[±50]3 | 50/-50/50/-50/50/-50 | 64.4 | -137.75 | 21.6 |  | 8.62 |  | 4.061038
MD-50D155-UP2 | [±50]3 | 38 | PE | CoRezyn 63-AX-051 | Knytex D155 (527 gsm) | 0 | 0 | 0 | 0 | 0 | 100 | 3.23 | 24h/20C, 2h/60 C | RTM | 2464 | 50D155105 | 28 | 2.8 | 0.1 | 15 | 8.42 | 0.37 | 0.037 | 1159160 | 0 |  |  |  |  | 25 | UNK | UNK | 8.42 |  | MD-50D155-UP2[±50]3 | 50/-50/50/-50/50/-50 | 64.4 | -137.75 | 21.6 |  | 8.62 |  | 6.064143
MD-50D155-UP2 | [±50]3 | 38 | PE | CoRezyn 63-AX-051 | Knytex D155 (527 gsm) | 0 | 0 | 0 | 0 | 0 | 100 | 3.23 | 24h/20C, 2h/60 C | RTM | 4468 | 50D155134 | -9 | -90 | 10 | 3 |  |  |  | 10617 | 0 |  |  |  |  | 25 | UNK | UNK |  |  | MD-50D155-UP2[±50]3 | 50/-50/50/-50/50/-50 | 64.4 | -137.75 | 21.6 |  | 8.62 |  | 4.026002
MD-50D155-UP2 | [±50]3 | 38 | PE | CoRezyn 63-AX-051 | Knytex D155 (527 gsm) | 0 | 0 | 0 | 0 | 0 | 100 | 3.23 | 24h/20C, 2h/60 C | RTM | 4469 | 50D155133 | -9 | -90 | 10 | 3 |  |  |  | 9472 | 0 |  |  |  |  | 25 | UNK | UNK |  |  | MD-50D155-UP2[±50]3 | 50/-50/50/-50/50/-50 | 64.4 | -137.75 | 21.6 |  | 8.62 |  | 3.976442
MD-50D155-UP2 | [±50]3 | 38 | PE | CoRezyn 63-AX-051 | Knytex D155 (527 gsm) | 0 | 0 | 0 | 0 | 0 | 100 | 3.23 | 24h/20C, 2h/60 C | RTM | 4470 | 50D155132 | -9 | -90 | 10 | 3 |  |  |  | 11783 | 0 |  |  |  |  | 25 | UNK | UNK |  |  | MD-50D155-UP2[±50]3 | 50/-50/50/-50/50/-50 | 64.4 | -137.75 | 21.6 |  | 8.62 |  | 4.071256
MD-50D155-UP2 | [±50]3 | 38 | PE | CoRezyn 63-AX-051 | Knytex D155 (527 gsm) | 0 | 0 | 0 | 0 | 0 | 100 | 3.23 | 24h/20C, 2h/60 C | RTM | 4471 | 50D155131 | -6.9 | -69 | 10 | 8 |  |  |  | 2313976 | 0 |  |  |  |  | 25 | UNK | UNK |  |  | MD-50D155-UP2[±50]3 | 50/-50/50/-50/50/-50 | 64.4 | -137.75 | 21.6 |  | 8.62 |  | 6.364359
MD-50D155-UP2 | [±50]3 | 38 | PE | CoRezyn 63-AX-051 | Knytex D155 (527 gsm) | 0 | 0 | 0 | 0 | 0 | 100 | 3.23 | 24h/20C, 2h/60 C | RTM | 4472 | 50D155135 | -7.9 | -79 | 10 | 4 |  |  |  | 38964 | 0 |  |  |  |  | 25 | UNK | UNK |  |  | MD-50D155-UP2[±50]3 | 50/-50/50/-50/50/-50 | 64.4 | -137.75 | 21.6 |  | 8.62 |  | 4.590664
MD-50D155-UP2 | [±50]3 | 38 | PE | CoRezyn 63-AX-051 | Knytex D155 (527 gsm) | 0 | 0 | 0 | 0 | 0 | 100 | 3.23 | 24h/20C, 2h/60 C | RTM | 4473 | 50D155136 | -7.6 | -76 | 10 | 4 |  |  |  | 128196 | 0 |  |  |  |  | 25 | UNK | UNK |  |  | MD-50D155-UP2[±50]3 | 50/-50/50/-50/50/-50 | 64.4 | -137.75 | 21.6 |  | 8.62 |  | 5.107874
MD-50D155-UP2 | [±50]3 | 38 | PE | CoRezyn 63-AX-051 | Knytex D155 (527 gsm) | 0 | 0 | 0 | 0 | 0 | 100 | 3.23 | 24h/20C, 2h/60 C | RTM | 4613 | 50D155137 | -7.9 | -79 | 10 | 4 |  |  |  | 83779 | 0 |  |  |  |  | 25 | UNK | UNK |  |  | MD-50D155-UP2[±50]3 | 50/-50/50/-50/50/-50 | 64.4 | -137.75 | 21.6 |  | 8.62 |  | 4.923135
MD-50D155-UP2 | [±50]3 | 38 | PE | CoRezyn 63-AX-051 | Knytex D155 (527 gsm) | 0 | 0 | 0 | 0 | 0 | 100 | 3.23 | 24h/20C, 2h/60 C | RTM | 4619 | 50D155145 | -10 | -100 | 10 | 2 |  |  |  | 2213 | 0 |  |  |  |  | 25 | UNK | UNK |  |  | MD-50D155-UP2[±50]3 | 50/-50/50/-50/50/-50 | 64.4 | -137.75 | 21.6 |  | 8.62 |  | 3.344981
MD-60D155-UP2 | [±60]3 | 40 | PE | CoRezyn 63-AX-051 | Knytex D155 (527 gsm) | 0 | 0 | 0 | 0 | 0 | 100 | 3.11 | 24h/20C, 2h/60 C | RTM | 2548 | 60D155108 | 24 | 2.4 | 0.1 | 10 | 8 | 0.31 | 0.031 | 23872 | 0 |  |  |  |  | 25 | UNK | UNK | 8 |  | MD-60D155-UP2[±60]3 | 60/-60/60/-60/60/-60 | 36.75 | -141 | 0.63 |  | 7.3725 |  | 4.377889
MD-60D155-UP2 | [±60]3 | 40 | PE | CoRezyn 63-AX-051 | Knytex D155 (527 gsm) | 0 | 0 | 0 | 0 | 0 | 100 | 3.11 | 24h/20C, 2h/60 C | RTM | 2549 | 60D155115 | 24 | 2.4 | 0.1 | 15 | 8.33 | 0.32 | 0.032 | 35211 | 0 |  |  |  |  | 25 | UNK | UNK | 8.33 |  | MD-60D155-UP2[±60]3 | 60/-60/60/-60/60/-60 | 36.75 | -141 | 0.63 |  | 7.3725 |  | 4.546678
MD-60D155-UP2 | [±60]3 | 40 | PE | CoRezyn 63-AX-051 | Knytex D155 (527 gsm) | 0 | 0 | 0 | 0 | 0 | 100 | 3.11 | 24h/20C, 2h/60 C | RTM | 2550 | 60D155113 | 24 | 2.4 | 0.1 | 10 | 8.26 | 0.32 | 0.032 | 17122 | 0 |  |  |  |  | 25 | UNK | UNK | 8.26 |  | MD-60D155-UP2[±60]3 | 60/-60/60/-60/60/-60 | 36.75 | -141 | 0.63 |  | 7.3725 |  | 4.233554
MD-60D155-UP2 | [±60]3 | 40 | PE | CoRezyn 63-AX-051 | Knytex D155 (527 gsm) | 0 | 0 | 0 | 0 | 0 | 100 | 3.11 | 24h/20C, 2h/60 C | RTM | 2551 | 60D155104 | 21 | 2.1 | 0.1 | 20 | 7.81 | 0.27 | 0.027 | 160347 | 0 |  |  |  |  | 25 | UNK | UNK | 7.81 |  | MD-60D155-UP2[±60]3 | 60/-60/60/-60/60/-60 | 36.75 | -141 | 0.63 |  | 7.3725 |  | 5.205061
MD-60D155-UP2 | [±60]3 | 40 | PE | CoRezyn 63-AX-051 | Knytex D155 (527 gsm) | 0 | 0 | 0 | 0 | 0 | 100 | 3.11 | 24h/20C, 2h/60 C | RTM | 2552 | 60D155105 | 21 | 2.1 | 0.1 | 15 | 8.3 | 0.25 | 0.025 | 369336 | 0 |  |  |  |  | 25 | UNK | UNK | 8.3 |  | MD-60D155-UP2[±60]3 | 60/-60/60/-60/60/-60 | 36.75 | -141 | 0.63 |  | 7.3725 |  | 5.567422
MD-60D155-UP2 | [±60]3 | 40 | PE | CoRezyn 63-AX-051 | Knytex D155 (527 gsm) | 0 | 0 | 0 | 0 | 0 | 100 | 3.11 | 24h/20C, 2h/60 C | RTM | 2553 | 60D155109 | 28 | 2.8 | 0.1 | 4 | 8.2 | 0.38 | 0.038 | 4716 | 0 |  |  |  |  | 25 | UNK | UNK | 8.2 |  | MD-60D155-UP2[±60]3 | 60/-60/60/-60/60/-60 | 36.75 | -141 | 0.63 |  | 7.3725 |  | 3.673574
MD-60D155-UP2 | [±60]3 | 40 | PE | CoRezyn 63-AX-051 | Knytex D155 (527 gsm) | 0 | 0 | 0 | 0 | 0 | 100 | 3.11 | 24h/20C, 2h/60 C | RTM | 2554 | 60D155107 | 28 | 2.8 | 0.1 | 5 | 7.75 | 0.37 | 0.037 | 3715 | 0 |  |  |  |  | 25 | UNK | UNK | 7.75 |  | MD-60D155-UP2[±60]3 | 60/-60/60/-60/60/-60 | 36.75 | -141 | 0.63 |  | 7.3725 |  | 3.569959
MD-60D155-UP2 | [±60]3 | 40 | PE | CoRezyn 63-AX-051 | Knytex D155 (527 gsm) | 0 | 0 | 0 | 0 | 0 | 100 | 3.11 | 24h/20C, 2h/60 C | RTM | 2555 | 60D155110 | 28 | 2.8 | 0.1 | 5 | 7.23 | 0.36 | 0.036 | 2270 | 0 |  |  |  |  | 25 | UNK | UNK | 7.23 |  | MD-60D155-UP2[±60]3 | 60/-60/60/-60/60/-60 | 36.75 | -141 | 0.63 |  | 7.3725 |  | 3.356026
MD-60D155-UP2 | [±60]3 | 40 | PE | CoRezyn 63-AX-051 | Knytex D155 (527 gsm) | 0 | 0 | 0 | 0 | 0 | 100 | 3.11 | 24h/20C, 2h/60 C | RTM | 2556 | 60D155116 | 19 | 1.9 | 0.1 | 15 | 7.24 | 0.25 | 0.025 | 1915213 | 0 |  |  |  |  | 25 | UNK | UNK | 7.24 |  | MD-60D155-UP2[±60]3 | 60/-60/60/-60/60/-60 | 36.75 | -141 | 0.63 |  | 7.3725 |  | 6.282217
MD-60D155-UP2 | [±60]3 | 40 | PE | CoRezyn 63-AX-051 | Knytex D155 (527 gsm) | 0 | 0 | 0 | 0 | 0 | 100 | 3.11 | 24h/20C, 2h/60 C | RTM | 2557 | 60D155102 | 21 | 2.1 | 0.1 | 10 | 7.33 | 0.27 | 0.027 | 217771 | 0 |  |  |  |  | 25 | UNK | UNK | 7.33 |  | MD-60D155-UP2[±60]3 | 60/-60/60/-60/60/-60 | 36.75 | -141 | 0.63 |  | 7.3725 |  | 5.338
MD-60D155-UP2 | [±60]3 | 40 | PE | CoRezyn 63-AX-051 | Knytex D155 (527 gsm) | 0 | 0 | 0 | 0 | 0 | 100 | 3.11 | 24h/20C, 2h/60 C | RTM | 4437 | 60D155162 | -10.3 | -103 | 10 | 4 |  |  |  | 2461 | 0 |  |  |  |  | 25 | UNK | UNK |  |  | MD-60D155-UP2[±60]3 | 60/-60/60/-60/60/-60 | 36.75 | -141 | 0.63 |  | 7.3725 |  | 3.391112
MD-60D155-UP2 | [±60]3 | 40 | PE | CoRezyn 63-AX-051 | Knytex D155 (527 gsm) | 0 | 0 | 0 | 0 | 0 | 100 | 3.11 | 24h/20C, 2h/60 C | RTM | 4438 | 60D155141 | -10.3 | -103 | 10 | 4 |  |  |  | 1786 | 0 |  |  |  |  | 25 | UNK | UNK |  |  | MD-60D155-UP2[±60]3 | 60/-60/60/-60/60/-60 | 36.75 | -141 | 0.63 |  | 7.3725 |  | 3.251881
MD-60D155-UP2 | [±60]3 | 40 | PE | CoRezyn 63-AX-051 | Knytex D155 (527 gsm) | 0 | 0 | 0 | 0 | 0 | 100 | 3.11 | 24h/20C, 2h/60 C | RTM | 4439 | 60D155166 | -10.3 | -103 | 10 | 4 |  |  |  | 4011 | 0 |  |  |  |  | 25 | UNK | UNK |  |  | MD-60D155-UP2[±60]3 | 60/-60/60/-60/60/-60 | 36.75 | -141 | 0.63 |  | 7.3725 |  | 3.603253
MD-60D155-UP2 | [±60]3 | 40 | PE | CoRezyn 63-AX-051 | Knytex D155 (527 gsm) | 0 | 0 | 0 | 0 | 0 | 100 | 3.11 | 24h/20C, 2h/60 C | RTM | 4440 | 60D155160 | -8.6 | -86 | 10 | 6 |  |  |  | 19416 | 0 |  |  |  |  | 25 | UNK | UNK |  |  | MD-60D155-UP2[±60]3 | 60/-60/60/-60/60/-60 | 36.75 | -141 | 0.63 |  | 7.3725 |  | 4.28816
MD-60D155-UP2 | [±60]3 | 40 | PE | CoRezyn 63-AX-051 | Knytex D155 (527 gsm) | 0 | 0 | 0 | 0 | 0 | 100 | 3.11 | 24h/20C, 2h/60 C | RTM | 4441 | 60D155165 | -8.6 | -86 | 10 | 6 |  |  |  | 21746 | 0 |  |  |  |  | 25 | UNK | UNK |  |  | MD-60D155-UP2[±60]3 | 60/-60/60/-60/60/-60 | 36.75 | -141 | 0.63 |  | 7.3725 |  | 4.337379
MD-60D155-UP2 | [±60]3 | 40 | PE | CoRezyn 63-AX-051 | Knytex D155 (527 gsm) | 0 | 0 | 0 | 0 | 0 | 100 | 3.11 | 24h/20C, 2h/60 C | RTM | 4442 | 60D155142 | -8.6 | -86 | 10 | 6 |  |  |  | 33065 | 0 |  |  |  |  | 25 | UNK | UNK |  |  | MD-60D155-UP2[±60]3 | 60/-60/60/-60/60/-60 | 36.75 | -141 | 0.63 |  | 7.3725 |  | 4.519369
MD-60D155-UP2 | [±60]3 | 40 | PE | CoRezyn 63-AX-051 | Knytex D155 (527 gsm) | 0 | 0 | 0 | 0 | 0 | 100 | 3.11 | 24h/20C, 2h/60 C | RTM | 4443 | 60D155114 | -7.9 | -79 | 10 | 10 |  |  |  | 573969 | 0 |  |  |  |  | 25 | UNK | UNK |  |  | MD-60D155-UP2[±60]3 | 60/-60/60/-60/60/-60 | 36.75 | -141 | 0.63 |  | 7.3725 |  | 5.758888
MD-60D155-UP2 | [±60]3 | 40 | PE | CoRezyn 63-AX-051 | Knytex D155 (527 gsm) | 0 | 0 | 0 | 0 | 0 | 100 | 3.11 | 24h/20C, 2h/60 C | RTM | 4444 | 60D155164 | -7.9 | -79 | 10 | 10 |  |  |  | 434136 | 0 |  |  |  |  | 25 | UNK | UNK |  |  | MD-60D155-UP2[±60]3 | 60/-60/60/-60/60/-60 | 36.75 | -141 | 0.63 |  | 7.3725 |  | 5.637626
MD-70D155-UP2 | [±70]3 | 39 | PE | CoRezyn 63-AX-051 | Knytex D155 (527 gsm) | 0 | 0 | 0 | 0 | 0 | 100 | 3.17 | 24h/20C, 2h/60 C | RTM | 2525 | 70D155111 | 17 | 1.7 | 0.1 | 10 | 7.84 | 0.21 | 0.021 | 30672 | 0 |  |  |  |  | 25 | UNK | UNK | 7.84 |  | MD-70D155-UP2[±70]3 | 70/-70/70/-70/70/-70 | 27.75 | -136.25 | 0.47 |  | 6.8875 |  | 4.486742
MD-70D155-UP2 | [±70]3 | 39 | PE | CoRezyn 63-AX-051 | Knytex D155 (527 gsm) | 0 | 0 | 0 | 0 | 0 | 100 | 3.17 | 24h/20C, 2h/60 C | RTM | 2526 | 70D155109 | 17 | 1.7 | 0.1 | 12 | 8.16 | 0.19 | 0.019 | 51196 | 0 |  |  |  |  | 25 | UNK | UNK | 8.16 |  | MD-70D155-UP2[±70]3 | 70/-70/70/-70/70/-70 | 27.75 | -136.25 | 0.47 |  | 6.8875 |  | 4.709236
MD-70D155-UP2 | [±70]3 | 39 | PE | CoRezyn 63-AX-051 | Knytex D155 (527 gsm) | 0 | 0 | 0 | 0 | 0 | 100 | 3.17 | 24h/20C, 2h/60 C | RTM | 2527 | 70D155106 | 17 | 1.7 | 0.1 | 12 | 7.9 | 0.23 | 0.023 | 43825 | 0 |  |  |  |  | 25 | UNK | UNK | 7.9 |  | MD-70D155-UP2[±70]3 | 70/-70/70/-70/70/-70 | 27.75 | -136.25 | 0.47 |  | 6.8875 |  | 4.641722
MD-70D155-UP2 | [±70]3 | 39 | PE | CoRezyn 63-AX-051 | Knytex D155 (527 gsm) | 0 | 0 | 0 | 0 | 0 | 100 | 3.17 | 24h/20C, 2h/60 C | RTM | 2528 | 70D155110 | 14 | 1.4 | 0.1 | 20 | 7.31 | 0.19 | 0.019 | 1045443 | 0 |  |  |  |  | 25 | UNK | UNK | 7.31 |  | MD-70D155-UP2[±70]3 | 70/-70/70/-70/70/-70 | 27.75 | -136.25 | 0.47 |  | 6.8875 |  | 6.0193
MD-70D155-UP2 | [±70]3 | 39 | PE | CoRezyn 63-AX-051 | Knytex D155 (527 gsm) | 0 | 0 | 0 | 0 | 0 | 100 | 3.17 | 24h/20C, 2h/60 C | RTM | 2529 | 70D155108 | 17 | 1.7 | 0.1 | 15 | 7.14 | 0.28 | 0.028 | 27455 | 0 |  |  |  |  | 25 | UNK | UNK | 7.14 |  | MD-70D155-UP2[±70]3 | 70/-70/70/-70/70/-70 | 27.75 | -136.25 | 0.47 |  | 6.8875 |  | 4.438621
MD-70D155-UP2 | [±70]3 | 39 | PE | CoRezyn 63-AX-051 | Knytex D155 (527 gsm) | 0 | 0 | 0 | 0 | 0 | 100 | 3.17 | 24h/20C, 2h/60 C | RTM | 2530 | 70D155103 | 16 | 1.6 | 0.1 | 20 | 7.47 | 0.2 | 0.02 | 296781 | 0 |  |  |  |  | 25 | UNK | UNK | 7.47 |  | MD-70D155-UP2[±70]3 | 70/-70/70/-70/70/-70 | 27.75 | -136.25 | 0.47 |  | 6.8875 |  | 5.472436
MD-70D155-UP2 | [±70]3 | 39 | PE | CoRezyn 63-AX-051 | Knytex D155 (527 gsm) | 0 | 0 | 0 | 0 | 0 | 100 | 3.17 | 24h/20C, 2h/60 C | RTM | 2531 | 70D155102 | 19 | 1.9 | 0.1 | 5 | 7.09 | 0.27 | 0.027 | 8217 | 0 |  |  |  |  | 25 | UNK | UNK | 7.09 |  | MD-70D155-UP2[±70]3 | 70/-70/70/-70/70/-70 | 27.75 | -136.25 | 0.47 |  | 6.8875 |  | 3.914713
MD-70D155-UP2 | [±70]3 | 39 | PE | CoRezyn 63-AX-051 | Knytex D155 (527 gsm) | 0 | 0 | 0 | 0 | 0 | 100 | 3.17 | 24h/20C, 2h/60 C | RTM | 2532 | 70D155134 | 19 | 1.9 | 0.1 | 5 | 7.21 | 0.26 | 0.026 | 10888 | 0 |  |  |  |  | 25 | UNK | UNK | 7.21 |  | MD-70D155-UP2[±70]3 | 70/-70/70/-70/70/-70 | 27.75 | -136.25 | 0.47 |  | 6.8875 |  | 4.036948
MD-70D155-UP2 | [±70]3 | 39 | PE | CoRezyn 63-AX-051 | Knytex D155 (527 gsm) | 0 | 0 | 0 | 0 | 0 | 100 | 3.17 | 24h/20C, 2h/60 C | RTM | 2533 | 70D155123 | 19 | 1.9 | 0.1 | 5 | 7.19 | 0.27 | 0.027 | 27256 | 0 |  |  |  |  | 25 | UNK | UNK | 7.19 |  | MD-70D155-UP2[±70]3 | 70/-70/70/-70/70/-70 | 27.75 | -136.25 | 0.47 |  | 6.8875 |  | 4.435462
MD-70D155-UP2 | [±70]3 | 39 | PE | CoRezyn 63-AX-051 | Knytex D155 (527 gsm) | 0 | 0 | 0 | 0 | 0 | 100 | 3.17 | 24h/20C, 2h/60 C | RTM | 2534 | 70D155121 | 16 | 1.6 | 0.1 | 15 | 6.66 | 0.24 | 0.024 | 246630 | 0 |  |  |  |  | 25 | UNK | UNK | 6.66 |  | MD-70D155-UP2[±70]3 | 70/-70/70/-70/70/-70 | 27.75 | -136.25 | 0.47 |  | 6.8875 |  | 5.392046
MD-70D155-UP2 | [±70]3 | 39 | PE | CoRezyn 63-AX-051 | Knytex D155 (527 gsm) | 0 | 0 | 0 | 0 | 0 | 100 | 3.17 | 24h/20C, 2h/60 C | RTM | 2535 | 70D155122 | 16 | 1.6 | 0.1 | 15 | 7.17 | 0.22 | 0.022 | 421514 | 0 |  |  |  |  | 25 | UNK | UNK | 7.17 |  | MD-70D155-UP2[±70]3 | 70/-70/70/-70/70/-70 | 27.75 | -136.25 | 0.47 |  | 6.8875 |  | 5.624812
MD-80D155-UP2 | [±80]3 | 37 | PE | CoRezyn 63-AX-051 | Knytex D155 (527 gsm) | 0 | 0 | 0 | 0 | 0 | 100 | 3.32 | 24h/20C, 2h/60 C | RTM | 2491 | 80D155102 | 17 | 1.7 | 0.1 | 2 | 7.59 | 0.24 | 0.024 | 2096 | 0 |  |  |  |  | 25 | UNK | UNK | 7.59 |  | MD-80D155-UP2[±80]3 | 80/-80/80/-80/80/-80 | 25.77778 | -153 | 0.35 |  | 7.674444 |  | 3.321391
MD-80D155-UP2 | [±80]3 | 37 | PE | CoRezyn 63-AX-051 | Knytex D155 (527 gsm) | 0 | 0 | 0 | 0 | 0 | 100 | 3.32 | 24h/20C, 2h/60 C | RTM | 2492 | 80D155112 | 17 | 1.7 | 0.1 | 2 | 6.79 | 0.25 | 0.025 | 865 | 0 |  |  |  |  | 25 | UNK | UNK | 6.79 |  | MD-80D155-UP2[±80]3 | 80/-80/80/-80/80/-80 | 25.77778 | -153 | 0.35 |  | 7.674444 |  | 2.937016
MD-80D155-UP2 | [±80]3 | 37 | PE | CoRezyn 63-AX-051 | Knytex D155 (527 gsm) | 0 | 0 | 0 | 0 | 0 | 100 | 3.32 | 24h/20C, 2h/60 C | RTM | 2493 | 80D155104 | 17 | 1.7 | 0.1 | 2 | 7.35 | 0.24 | 0.024 | 3673 | 0 |  |  |  |  | 25 | UNK | UNK | 7.35 |  | MD-80D155-UP2[±80]3 | 80/-80/80/-80/80/-80 | 25.77778 | -153 | 0.35 |  | 7.674444 |  | 3.565021
MD-80D155-UP2 | [±80]3 | 37 | PE | CoRezyn 63-AX-051 | Knytex D155 (527 gsm) | 0 | 0 | 0 | 0 | 0 | 100 | 3.32 | 24h/20C, 2h/60 C | RTM | 2497 | 80D155106 | 16 | 1.6 | 0.1 | 5 | 8.42 | 0.19 | 0.019 | 34973 | 0 |  |  |  |  | 25 | UNK | UNK | 8.42 |  | MD-80D155-UP2[±80]3 | 80/-80/80/-80/80/-80 | 25.77778 | -153 | 0.35 |  | 7.674444 |  | 4.543733
MD-80D155-UP2 | [±80]3 | 37 | PE | CoRezyn 63-AX-051 | Knytex D155 (527 gsm) | 0 | 0 | 0 | 0 | 0 | 100 | 3.32 | 24h/20C, 2h/60 C | RTM | 2498 | 80D155109 | 16 | 1.6 | 0.1 | 15 | 7.02 | 0.2 | 0.02 | 16756 | 0 |  |  |  |  | 25 | UNK | UNK | 7.02 |  | MD-80D155-UP2[±80]3 | 80/-80/80/-80/80/-80 | 25.77778 | -153 | 0.35 |  | 7.674444 |  | 4.22417
MD-80D155-UP2 | [±80]3 | 37 | PE | CoRezyn 63-AX-051 | Knytex D155 (527 gsm) | 0 | 0 | 0 | 0 | 0 | 100 | 3.32 | 24h/20C, 2h/60 C | RTM | 2499 | 80D155111 | 16 | 1.6 | 0.1 | 10 | 7.81 | 0.2 | 0.02 | 24111 | 0 |  |  |  |  | 25 | UNK | UNK | 7.81 |  | MD-80D155-UP2[±80]3 | 80/-80/80/-80/80/-80 | 25.77778 | -153 | 0.35 |  | 7.674444 |  | 4.382215
MD-80D155-UP2 | [±80]3 | 37 | PE | CoRezyn 63-AX-051 | Knytex D155 (527 gsm) | 0 | 0 | 0 | 0 | 0 | 100 | 3.32 | 24h/20C, 2h/60 C | RTM | 2500 | 80D155123 | 14 | 1.4 | 0.1 | 10 | 7.42 | 0.18 | 0.018 | 135541 | 0 |  |  |  |  | 25 | UNK | UNK | 7.42 |  | MD-80D155-UP2[±80]3 | 80/-80/80/-80/80/-80 | 25.77778 | -153 | 0.35 |  | 7.674444 |  | 5.132071
MD-80D155-UP2 | [±80]3 | 37 | PE | CoRezyn 63-AX-051 | Knytex D155 (527 gsm) | 0 | 0 | 0 | 0 | 0 | 100 | 3.32 | 24h/20C, 2h/60 C | RTM | 2501 | 80D155145 | 14 | 1.4 | 0.1 | 10 | 7.06 | 0.18 | 0.018 | 261230 | 0 |  |  |  |  | 25 | UNK | UNK | 7.06 |  | MD-80D155-UP2[±80]3 | 80/-80/80/-80/80/-80 | 25.77778 | -153 | 0.35 |  | 7.674444 |  | 5.417023
MD-80D155-UP2 | [±80]3 | 37 | PE | CoRezyn 63-AX-051 | Knytex D155 (527 gsm) | 0 | 0 | 0 | 0 | 0 | 100 | 3.32 | 24h/20C, 2h/60 C | RTM | 2502 | 80D155146 | 14 | 1.4 | 0.1 | 10 | 7.2 | 0.18 | 0.018 | 186407 | 0 |  |  |  |  | 25 | UNK | UNK | 7.2 |  | MD-80D155-UP2[±80]3 | 80/-80/80/-80/80/-80 | 25.77778 | -153 | 0.35 |  | 7.674444 |  | 5.270462
MD-90D155-UP2 | [90]6 | 37 | PE | CoRezyn 63-AX-051 | 0 | 0 | 0 | 0 | Knytex D155 (527 gsm) | 0 | 100 | 3.32 | 24h/20C, 2h/60 C | RTM | 2470 | 90D155101 | 17 | 1.7 | 0.1 | 5 | 7.23 | 0.24 | 0.024 | 17903 | 0 |  |  |  |  | 25 | UNK | UNK | 7.23 |  | MD-90D155-UP2[90]6 | 90/90/90/90/90/90 | 27 | -122.75 | 0.3728571 |  | 7.361429 |  | 4.252926
MD-90D155-UP2 | [90]6 | 37 | PE | CoRezyn 63-AX-051 | 0 | 0 | 0 | 0 | Knytex D155 (527 gsm) | 0 | 100 | 3.32 | 24h/20C, 2h/60 C | RTM | 2471 | 90D155102 | 17 | 1.7 | 0.1 | 5 | 7.6 | 0.24 | 0.024 | 22344 | 0 |  |  |  |  | 25 | UNK | UNK | 7.6 |  | MD-90D155-UP2[90]6 | 90/90/90/90/90/90 | 27 | -122.75 | 0.3728571 |  | 7.361429 |  | 4.349161
MD-90D155-UP2 | [90]6 | 37 | PE | CoRezyn 63-AX-051 | 0 | 0 | 0 | 0 | Knytex D155 (527 gsm) | 0 | 100 | 3.32 | 24h/20C, 2h/60 C | RTM | 2472 | 90D155103 | 17 | 1.7 | 0.1 | 5 | 7 | 0.25 | 0.025 | 27113 | 0 |  |  |  |  | 25 | UNK | UNK | 7 |  | MD-90D155-UP2[90]6 | 90/90/90/90/90/90 | 27 | -122.75 | 0.3728571 |  | 7.361429 |  | 4.433178
MD-90D155-UP2 | [90]6 | 37 | PE | CoRezyn 63-AX-051 | 0 | 0 | 0 | 0 | Knytex D155 (527 gsm) | 0 | 100 | 3.32 | 24h/20C, 2h/60 C | RTM | 2473 | 90D155107 | 14 | 1.4 | 0.1 | 15 | 7.31 | 0.17 | 0.017 | 612541 | 0 |  |  |  |  | 25 | UNK | UNK | 7.31 |  | MD-90D155-UP2[90]6 | 90/90/90/90/90/90 | 27 | -122.75 | 0.3728571 |  | 7.361429 |  | 5.787135
MD-90D155-UP2 | [90]6 | 37 | PE | CoRezyn 63-AX-051 | 0 | 0 | 0 | 0 | Knytex D155 (527 gsm) | 0 | 100 | 3.32 | 24h/20C, 2h/60 C | RTM | 2474 | 90D155108 | 19 | 1.9 | 0.1 | 2 | 7.62 | 0.25 | 0.025 | 783 | 0 |  |  |  |  | 25 | UNK | UNK | 7.62 |  | MD-90D155-UP2[90]6 | 90/90/90/90/90/90 | 27 | -122.75 | 0.3728571 |  | 7.361429 |  | 2.893762
MD-90D155-UP2 | [90]6 | 37 | PE | CoRezyn 63-AX-051 | 0 | 0 | 0 | 0 | Knytex D155 (527 gsm) | 0 | 100 | 3.32 | 24h/20C, 2h/60 C | RTM | 2475 | 90D155113 | 19 | 1.9 | 0.1 | 2 | 7.58 | 0.24 | 0.024 | 1800 | 0 |  |  |  |  | 25 | UNK | UNK | 7.58 |  | MD-90D155-UP2[90]6 | 90/90/90/90/90/90 | 27 | -122.75 | 0.3728571 |  | 7.361429 |  | 3.255273
MD-90D155-UP2 | [90]6 | 37 | PE | CoRezyn 63-AX-051 | 0 | 0 | 0 | 0 | Knytex D155 (527 gsm) | 0 | 100 | 3.32 | 24h/20C, 2h/60 C | RTM | 2476 | 90D155109 | 19 | 1.9 | 0.1 | 2 | 7.05 | 0.25 | 0.025 | 1179 | 0 |  |  |  |  | 25 | UNK | UNK | 7.05 |  | MD-90D155-UP2[90]6 | 90/90/90/90/90/90 | 27 | -122.75 | 0.3728571 |  | 7.361429 |  | 3.071514
MD-90D155-UP2 | [90]6 | 37 | PE | CoRezyn 63-AX-051 | 0 | 0 | 0 | 0 | Knytex D155 (527 gsm) | 0 | 100 | 3.32 | 24h/20C, 2h/60 C | RTM | 2477 | 90D155125 | 14 | 1.4 | 0.1 | 20 | 6.97 | 0.2 | 0.02 | 1190051 | 0 |  |  |  |  | 25 | UNK | UNK | 6.97 |  | MD-90D155-UP2[90]6 | 90/90/90/90/90/90 | 27 | -122.75 | 0.3728571 |  | 7.361429 |  | 6.075566
MD-90D155-UP2 | [90]6 | 37 | PE | CoRezyn 63-AX-051 | 0 | 0 | 0 | 0 | Knytex D155 (527 gsm) | 0 | 100 | 3.32 | 24h/20C, 2h/60 C | RTM | 2578 | 90D155130 | 14 | 1.4 | 0.1 | 20 | 7.45 | 0.19 | 0.019 | 1712400 | 0 |  |  |  |  | 25 | UNK | UNK | 7.45 |  | MD-90D155-UP2[90]6 | 90/90/90/90/90/90 | 27 | -122.75 | 0.3728571 |  | 7.361429 |  | 6.233605
MD-90D155-UP2 | [90]6 | 37 | PE | CoRezyn 63-AX-051 | 0 | 0 | 0 | 0 | Knytex D155 (527 gsm) | 0 | 100 | 3.32 | 24h/20C, 2h/60 C | RTM | 4615 | 90D155130 | -9 | -90 | 10 | 5 |  |  |  | 39215 | 0 |  |  |  |  | 25 | UNK | UNK |  |  | MD-90D155-UP2[90]6 | 90/90/90/90/90/90 | 27 | -122.75 | 0.3728571 |  | 7.361429 |  | 4.593452
MD-90D155-UP2 | [90]6 | 37 | PE | CoRezyn 63-AX-051 | 0 | 0 | 0 | 0 | Knytex D155 (527 gsm) | 0 | 100 | 3.32 | 24h/20C, 2h/60 C | RTM | 4616 | 90D155131 | -7.9 | -79 | 10 | 8 |  |  |  | 400785 | 0 |  |  |  |  | 25 | UNK | UNK |  |  | MD-90D155-UP2[90]6 | 90/90/90/90/90/90 | 27 | -122.75 | 0.3728571 |  | 7.361429 |  | 5.602911
MD-90D155-UP2 | [90]6 | 37 | PE | CoRezyn 63-AX-051 | 0 | 0 | 0 | 0 | Knytex D155 (527 gsm) | 0 | 100 | 3.32 | 24h/20C, 2h/60 C | RTM | 4617 | 90D155132 | -7.9 | -79 | 10 | 10 |  |  |  | 515123 | 0 |  |  |  |  | 25 | UNK | UNK |  |  | MD-90D155-UP2[90]6 | 90/90/90/90/90/90 | 27 | -122.75 | 0.3728571 |  | 7.361429 |  | 5.711911
MD-90D155-UP2 | [90]6 | 37 | PE | CoRezyn 63-AX-051 | 0 | 0 | 0 | 0 | Knytex D155 (527 gsm) | 0 | 100 | 3.32 | 24h/20C, 2h/60 C | RTM | 4620 | 90D155134 | -9 | -90 | 10 | 5 |  |  |  | 27023 | 0 |  |  |  |  | 25 | UNK | UNK |  |  | MD-90D155-UP2[90]6 | 90/90/90/90/90/90 | 27 | -122.75 | 0.3728571 |  | 7.361429 |  | 4.431734
MD-90D155-UP2 | [90]6 | 37 | PE | CoRezyn 63-AX-051 | 0 | 0 | 0 | 0 | Knytex D155 (527 gsm) | 0 | 100 | 3.32 | 24h/20C, 2h/60 C | RTM | 4621 | 90D155139 | -9 | -90 | 10 | 5 |  |  |  | 26104 | 0 |  |  |  |  | 25 | UNK | UNK |  |  | MD-90D155-UP2[90]6 | 90/90/90/90/90/90 | 27 | -122.75 | 0.3728571 |  | 7.361429 |  | 4.416707
UNI-90D155V2-VE2 | [90]6 | 37 | VE | Derakane 8084 | 0 | 0 | 0 | 0 | Knytex D155 (527 gsm) | 0 | 100 | 3.31 | 24h/20C, 2h/60 C | RTM | 4762 | 808490211 | 34.5 | 3.45 | 0.1 | 2 | 8.61 | 0.41 | 0.041 | 1486 | 0 |  |  |  |  | 25 | UNK | UNK | 8.61 |  | UNI-90D155V2-VE2[90]6 | 90/90/90/90/90/90 | 52.96667 | -171.25 | 0.5933333 |  | 9.023333 |  | 3.172019
UNI-90D155V2-VE2 | [90]6 | 37 | VE | Derakane 8084 | 0 | 0 | 0 | 0 | Knytex D155 (527 gsm) | 0 | 100 | 3.31 | 24h/20C, 2h/60 C | RTM | 4763 | 808490215 | 27.6 | 2.76 | 0.1 | 2 | 9.32 | 0.32 | 0.032 | 85350 | 0 |  |  |  |  | 25 | UNK | UNK | 9.32 |  | UNI-90D155V2-VE2[90]6 | 90/90/90/90/90/90 | 52.96667 | -171.25 | 0.5933333 |  | 9.023333 |  | 4.931204
UNI-90D155V2-VE2 | [90]6 | 37 | VE | Derakane 8084 | 0 | 0 | 0 | 0 | Knytex D155 (527 gsm) | 0 | 100 | 3.31 | 24h/20C, 2h/60 C | RTM | 4764 | 808490214 | 20.7 | 2.07 | 0.1 | 5 | 9.12 | 0.23 | 0.023 | 248600 | 0 |  |  |  |  | 25 | UNK | UNK | 9.12 |  | UNI-90D155V2-VE2[90]6 | 90/90/90/90/90/90 | 52.96667 | -171.25 | 0.5933333 |  | 9.023333 |  | 5.395501
UNI-90D155V2-VE2 | [90]6 | 37 | VE | Derakane 8084 | 0 | 0 | 0 | 0 | Knytex D155 (527 gsm) | 0 | 100 | 3.31 | 24h/20C, 2h/60 C | RTM | 4765 | 808490212 | 20.7 | 2.07 | 0.1 | 7 | 8.76 | 0.24 | 0.024 | 153624 | 0 |  |  |  |  | 25 | UNK | UNK | 8.76 |  | UNI-90D155V2-VE2[90]6 | 90/90/90/90/90/90 | 52.96667 | -171.25 | 0.5933333 |  | 9.023333 |  | 5.186459
UNI-90D155V2-VE2 | [90]6 | 37 | VE | Derakane 8084 | 0 | 0 | 0 | 0 | Knytex D155 (527 gsm) | 0 | 100 | 3.31 | 24h/20C, 2h/60 C | RTM | 4766 | 808490209 | 20.7 | 2.07 | 0.1 | 10 | 8.74 | 0.24 | 0.024 | 2163003 | 0 |  |  |  |  | 25 | UNK | UNK | 8.74 |  | UNI-90D155V2-VE2[90]6 | 90/90/90/90/90/90 | 52.96667 | -171.25 | 0.5933333 |  | 9.023333 |  | 6.335057
UNI-90D155V2-VE2 | [90]6 | 37 | VE | Derakane 8084 | 0 | 0 | 0 | 0 | Knytex D155 (527 gsm) | 0 | 100 | 3.31 | 24h/20C, 2h/60 C | RTM | 4767 | 808490208 | 27.6 | 2.76 | 0.1 | 5 | 9.38 | 0.3 | 0.03 | 10162 | 0 |  |  |  |  | 25 | UNK | UNK | 9.38 |  | UNI-90D155V2-VE2[90]6 | 90/90/90/90/90/90 | 52.96667 | -171.25 | 0.5933333 |  | 9.023333 |  | 4.006979
UNI-90D155V2-VE2 | [90]6 | 37 | VE | Derakane 8084 | 0 | 0 | 0 | 0 | Knytex D155 (527 gsm) | 0 | 100 | 3.31 | 24h/20C, 2h/60 C | RTM | 4768 | 808490206 | 27.6 | 2.76 | 0.1 | 5 | 8.7 | 0.33 | 0.033 | 19542 | 0 |  |  |  |  | 25 | UNK | UNK | 8.7 |  | UNI-90D155V2-VE2[90]6 | 90/90/90/90/90/90 | 52.96667 | -171.25 | 0.5933333 |  | 9.023333 |  | 4.290969
UNI-90D155V2-VE2 | [90]6 | 37 | VE | Derakane 8084 | 0 | 0 | 0 | 0 | Knytex D155 (527 gsm) | 0 | 100 | 3.31 | 24h/20C, 2h/60 C | RTM | 4769 | 808490216 | 34.5 | 3.45 | 0.1 | 1 | 8.42 | 0.41 | 0.041 | 422 | 0 |  |  |  |  | 25 | UNK | UNK | 8.42 |  | UNI-90D155V2-VE2[90]6 | 90/90/90/90/90/90 | 52.96667 | -171.25 | 0.5933333 |  | 9.023333 |  | 2.625312
UNI-90D155V2-VE2 | [90]6 | 37 | VE | Derakane 8084 | 0 | 0 | 0 | 0 | Knytex D155 (527 gsm) | 0 | 100 | 3.31 | 24h/20C, 2h/60 C | RTM | 4770 | 808490202 | 34.5 | 3.45 | 0.1 | 1 | 8.25 | 0.43 | 0.043 | 548 | 0 |  |  |  |  | 25 | UNK | UNK | 8.25 |  | UNI-90D155V2-VE2[90]6 | 90/90/90/90/90/90 | 52.96667 | -171.25 | 0.5933333 |  | 9.023333 |  | 2.738781
UNI-90D155V-VE | [90]6 | 37 | VE | Derakane 411-C50 | 0 | 0 | 0 | 0 | Knytex D155 (527 gsm) | 0 | 100 | 2.98 | 24h/20C, 2h/60 C | RTM | 4779 | 41190141 | 20.7 | 2.07 | 0.1 | 10 | 11.8 | 0.19 | 0.019 | 223965 | 0 |  |  |  |  | 25 | UNK | UNK | 11.8 |  | UNI-90D155V-VE[90]6 | 90/90/90/90/90/90 | 49.26667 | -167 | 0.4766667 |  | 9.233333 |  | 5.35018
UNI-90D155V-VE | [90]6 | 37 | VE | Derakane 411-C50 | 0 | 0 | 0 | 0 | Knytex D155 (527 gsm) | 0 | 100 | 2.98 | 24h/20C, 2h/60 C | RTM | 4780 | 41190131 | 20.7 | 2.07 | 0.1 | 8 | 13 | 0.19 | 0.019 | 184528 | 0 |  |  |  |  | 25 | UNK | UNK | 13 |  | UNI-90D155V-VE[90]6 | 90/90/90/90/90/90 | 49.26667 | -167 | 0.4766667 |  | 9.233333 |  | 5.266062
UNI-90D155V-VE | [90]6 | 37 | VE | Derakane 411-C50 | 0 | 0 | 0 | 0 | Knytex D155 (527 gsm) | 0 | 100 | 2.98 | 24h/20C, 2h/60 C | RTM | 4781 | 41190149 | 20.7 | 2.07 | 0.1 | 10 | 11.1 | 0.19 | 0.019 | 138110 | 0 |  |  |  |  | 25 | UNK | UNK | 11.1 |  | UNI-90D155V-VE[90]6 | 90/90/90/90/90/90 | 49.26667 | -167 | 0.4766667 |  | 9.233333 |  | 5.140225
UNI-90D155V-VE | [90]6 | 37 | VE | Derakane 411-C50 | 0 | 0 | 0 | 0 | Knytex D155 (527 gsm) | 0 | 100 | 2.98 | 24h/20C, 2h/60 C | RTM | 4782 | 41190148 | 27.6 | 2.76 | 0.1 | 5 | 9.42 | 0.31 | 0.031 | 2730 | 0 |  |  |  |  | 25 | UNK | UNK | 9.42 |  | UNI-90D155V-VE[90]6 | 90/90/90/90/90/90 | 49.26667 | -167 | 0.4766667 |  | 9.233333 |  | 3.436163
UNI-90D155V-VE | [90]6 | 37 | VE | Derakane 411-C50 | 0 | 0 | 0 | 0 | Knytex D155 (527 gsm) | 0 | 100 | 2.98 | 24h/20C, 2h/60 C | RTM | 4783 | 41190135 | 27.6 | 2.76 | 0.1 | 5 | 10.8 | 0.26 | 0.026 | 15581 | 0 |  |  |  |  | 25 | UNK | UNK | 10.8 |  | UNI-90D155V-VE[90]6 | 90/90/90/90/90/90 | 49.26667 | -167 | 0.4766667 |  | 9.233333 |  | 4.192595
UNI-90D155V-VE | [90]6 | 37 | VE | Derakane 411-C50 | 0 | 0 | 0 | 0 | Knytex D155 (527 gsm) | 0 | 100 | 2.98 | 24h/20C, 2h/60 C | RTM | 4784 | 41190134 | 27.6 | 2.76 | 0.1 | 4 | 10.1 | 0.28 | 0.028 | 12939 | 0 |  |  |  |  | 25 | UNK | UNK | 10.1 |  | UNI-90D155V-VE[90]6 | 90/90/90/90/90/90 | 49.26667 | -167 | 0.4766667 |  | 9.233333 |  | 4.111901
UNI-90D155V-VE | [90]6 | 37 | VE | Derakane 411-C50 | 0 | 0 | 0 | 0 | Knytex D155 (527 gsm) | 0 | 100 | 2.98 | 24h/20C, 2h/60 C | RTM | 4785 | 41190147 | 24.1 | 2.41 | 0.1 | 5 | 8.21 | 0.31 | 0.031 | 77719 | 0 |  |  |  |  | 25 | UNK | UNK | 8.21 |  | UNI-90D155V-VE[90]6 | 90/90/90/90/90/90 | 49.26667 | -167 | 0.4766667 |  | 9.233333 |  | 4.890527
UNI-90D155V-VE | [90]6 | 37 | VE | Derakane 411-C50 | 0 | 0 | 0 | 0 | Knytex D155 (527 gsm) | 0 | 100 | 2.98 | 24h/20C, 2h/60 C | RTM | 4786 | 41190146 | 24.1 | 2.41 | 0.1 | 8 | 11.8 | 0.25 | 0.025 | 52833 | 0 |  |  |  |  | 25 | UNK | UNK | 11.8 |  | UNI-90D155V-VE[90]6 | 90/90/90/90/90/90 | 49.26667 | -167 | 0.4766667 |  | 9.233333 |  | 4.722905
UNI-90D155V-VE | [90]6 | 37 | VE | Derakane 411-C50 | 0 | 0 | 0 | 0 | Knytex D155 (527 gsm) | 0 | 100 | 2.98 | 24h/20C, 2h/60 C | RTM | 4787 | 41190138 | 24.1 | 2.41 | 0.1 | 4 | 10.1 | 0.24 | 0.024 | 30181 | 0 |  |  |  |  | 25 | UNK | UNK | 10.1 |  | UNI-90D155V-VE[90]6 | 90/90/90/90/90/90 | 49.26667 | -167 | 0.4766667 |  | 9.233333 |  | 4.479734
UNI-90D155E2-SC14 | [90]6 | 36 | EP | Applied Poleramics SC-14 | 0 | 0 | 0 | 0 | Knytex D155 (527 gsm) | 0 | 100 | 3.41 | 3h/60 C, 5h/100 C | RTM | 4789 | SC1490216 | 27.6 | 2.76 | 0.1 | 0.1 | 9.29 | 0.35 | 0.035 | 254 | 0 |  |  |  |  | 25 | UNK | UNK | 9.29 |  | UNI-90D155E2-SC14[90]6 | 90/90/90/90/90/90 | 40.33333 | -151.5 | 0.5466667 |  | 7.42 |  | 2.404834
UNI-90D155E2-SC14 | [90]6 | 36 | EP | Applied Poleramics SC-14 | 0 | 0 | 0 | 0 | Knytex D155 (527 gsm) | 0 | 100 | 3.41 | 3h/60 C, 5h/100 C | RTM | 4790 | SC1490215 | 20.7 | 2.07 | 0.1 | 0.1 | 5.48 | 0.4 | 0.04 | 1161 | 0 |  |  |  |  | 25 | UNK | UNK | 5.48 |  | UNI-90D155E2-SC14[90]6 | 90/90/90/90/90/90 | 40.33333 | -151.5 | 0.5466667 |  | 7.42 |  | 3.064832
UNI-90D155E2-SC14 | [90]6 | 36 | EP | Applied Poleramics SC-14 | 0 | 0 | 0 | 0 | Knytex D155 (527 gsm) | 0 | 100 | 3.41 | 3h/60 C, 5h/100 C | RTM | 4795 | SC1490209 | 20.7 | 2.07 | 0.1 | 3 | 5.3 | 0.4 | 0.04 | 8141 | 0 |  |  |  |  | 25 | UNK | UNK | 5.3 |  | UNI-90D155E2-SC14[90]6 | 90/90/90/90/90/90 | 40.33333 | -151.5 | 0.5466667 |  | 7.42 |  | 3.910678
UNI-90D155E2-SC14 | [90]6 | 36 | EP | Applied Poleramics SC-14 | 0 | 0 | 0 | 0 | Knytex D155 (527 gsm) | 0 | 100 | 3.41 | 3h/60 C, 5h/100 C | RTM | 4796 | SC1490213 | 17.2 | 1.72 | 0.1 | 5 | 7.3 | 0.26 | 0.026 | 292196 | 0 |  |  |  |  | 25 | UNK | UNK | 7.3 |  | UNI-90D155E2-SC14[90]6 | 90/90/90/90/90/90 | 40.33333 | -151.5 | 0.5466667 |  | 7.42 |  | 5.465674
UNI-90D155E2-SC14 | [90]6 | 36 | EP | Applied Poleramics SC-14 | 0 | 0 | 0 | 0 | Knytex D155 (527 gsm) | 0 | 100 | 3.41 | 3h/60 C, 5h/100 C | RTM | 4797 | SC1490210 | 20.7 | 2.07 | 0.1 | 3 | 8.06 | 0.27 | 0.027 | 27984 | 0 |  |  |  |  | 25 | UNK | UNK | 8.06 |  | UNI-90D155E2-SC14[90]6 | 90/90/90/90/90/90 | 40.33333 | -151.5 | 0.5466667 |  | 7.42 |  | 4.44691
UNI-90D155E2-SC14 | [90]6 | 36 | EP | Applied Poleramics SC-14 | 0 | 0 | 0 | 0 | Knytex D155 (527 gsm) | 0 | 100 | 3.41 | 3h/60 C, 5h/100 C | RTM | 4798 | SC1490212 | 26.1 | 2.61 | 0.1 | 3 | 5.93 | 0.44 | 0.044 | 402 | 0 |  |  |  |  | 25 | UNK | UNK | 5.93 |  | UNI-90D155E2-SC14[90]6 | 90/90/90/90/90/90 | 40.33333 | -151.5 | 0.5466667 |  | 7.42 |  | 2.604226
ROV2-UP2 | [0/90]4 | 35 | PE | CoRezyn 63-AX-051 | Knytex WR18-5X4 (610 gsm) | 50 | 0 | 0 | 0 | 50 | 100 | 4.08 | 24h/20C, 2h/60 C | RTM | 4197 | ROV205 | 241 | 24.1 | 0.1 | 1 | 21.3 | 1.45 |  | 1642 | 0 |  |  |  |  | 25 | UNK | UNK | 21.3 |  | ROV2-UP2[0/90]4 | 0/90/0/90/0/90/0/90 | 362.3333 | -243.75 | 1.85 |  | 21.3 |  | 3.215373
ROV2-UP2 | [0/90]4 | 35 | PE | CoRezyn 63-AX-051 | Knytex WR18-5X4 (610 gsm) | 50 | 0 | 0 | 0 | 50 | 100 | 4.08 | 24h/20C, 2h/60 C | RTM | 4198 | ROV201 | 172 | 17.2 | 0.1 | 3 | 21.7 | 0.96 |  | 13794 | 0 |  |  |  |  | 25 | UNK | UNK | 21.7 |  | ROV2-UP2[0/90]4 | 0/90/0/90/0/90/0/90 | 362.3333 | -243.75 | 1.85 |  | 21.3 |  | 4.13969
ROV2-UP2 | [0/90]4 | 35 | PE | CoRezyn 63-AX-051 | Knytex WR18-5X4 (610 gsm) | 50 | 0 | 0 | 0 | 50 | 100 | 4.08 | 24h/20C, 2h/60 C | RTM | 4199 | ROV200 | 138 | 13.8 | 0.1 | 5 | 21.2 | 0.74 |  | 608189 | 0 |  |  |  |  | 25 | UNK | UNK | 21.2 |  | ROV2-UP2[0/90]4 | 0/90/0/90/0/90/0/90 | 362.3333 | -243.75 | 1.85 |  | 21.3 |  | 5.784039
ROV2-UP2 | [0/90]4 | 35 | PE | CoRezyn 63-AX-051 | Knytex WR18-5X4 (610 gsm) | 50 | 0 | 0 | 0 | 50 | 100 | 4.08 | 24h/20C, 2h/60 C | RTM | 4200 | ROV204 | 172 | 17.2 | 0.1 | 2 | 22.4 | 0.87 |  | 40071 | 0 |  |  |  |  | 25 | UNK | UNK | 22.4 |  | ROV2-UP2[0/90]4 | 0/90/0/90/0/90/0/90 | 362.3333 | -243.75 | 1.85 |  | 21.3 |  | 4.60283
ROV2-UP2 | [0/90]4 | 35 | PE | CoRezyn 63-AX-051 | Knytex WR18-5X4 (610 gsm) | 50 | 0 | 0 | 0 | 50 | 100 | 4.08 | 24h/20C, 2h/60 C | RTM | 4201 | ROV203 | 172 | 17.2 | 0.1 | 3 | 23.1 | 0.89 |  | 63917 | 0 |  |  |  |  | 25 | UNK | UNK | 23.1 |  | ROV2-UP2[0/90]4 | 0/90/0/90/0/90/0/90 | 362.3333 | -243.75 | 1.85 |  | 21.3 |  | 4.805616
ROV2-UP2 | [0/90]4 | 35 | PE | CoRezyn 63-AX-051 | Knytex WR18-5X4 (610 gsm) | 50 | 0 | 0 | 0 | 50 | 100 | 4.08 | 24h/20C, 2h/60 C | RTM | 4202 | ROV214 | 138 | 13.8 | 0.1 | 10 | 21.2 | 0.78 |  | 723201 | 0 |  |  |  |  | 25 | UNK | UNK | 21.2 |  | ROV2-UP2[0/90]4 | 0/90/0/90/0/90/0/90 | 362.3333 | -243.75 | 1.85 |  | 21.3 |  | 5.859259
ROV2-UP2 | [0/90]4 | 35 | PE | CoRezyn 63-AX-051 | Knytex WR18-5X4 (610 gsm) | 50 | 0 | 0 | 0 | 50 | 100 | 4.08 | 24h/20C, 2h/60 C | RTM | 4203 | ROV212 | 138 | 13.8 | 0.1 | 10 | 21 | 0.81 |  | 483611 | 0 |  |  |  |  | 25 | UNK | UNK | 21 |  | ROV2-UP2[0/90]4 | 0/90/0/90/0/90/0/90 | 362.3333 | -243.75 | 1.85 |  | 21.3 |  | 5.684496
ROV2-UP2 | [0/90]4 | 35 | PE | CoRezyn 63-AX-051 | Knytex WR18-5X4 (610 gsm) | 50 | 0 | 0 | 0 | 50 | 100 | 4.08 | 24h/20C, 2h/60 C | RTM | 4204 | ROV207 | 241 | 24.1 | 0.1 | 1 | 20.9 | 1.5 |  | 1043 | 0 |  |  |  |  | 25 | UNK | UNK | 20.9 |  | ROV2-UP2[0/90]4 | 0/90/0/90/0/90/0/90 | 362.3333 | -243.75 | 1.85 |  | 21.3 |  | 3.018284
ROV2-UP2 | [0/90]4 | 35 | PE | CoRezyn 63-AX-051 | Knytex WR18-5X4 (610 gsm) | 50 | 0 | 0 | 0 | 50 | 100 | 4.08 | 24h/20C, 2h/60 C | RTM | 4205 | ROV219 | 241 | 24.1 | 0.1 | 1 | 20.7 | 1.58 |  | 494 | 0 |  |  |  |  | 25 | UNK | UNK | 20.7 |  | ROV2-UP2[0/90]4 | 0/90/0/90/0/90/0/90 | 362.3333 | -243.75 | 1.85 |  | 21.3 |  | 2.693727
ROV3-UP2 | [0/90]5 | 40 | PE | CoRezyn 63-AX-051 | Knytex WR18-5X4 (610 gsm) | 50 | 0 | 0 | 0 | 50 | 100 | 3.15 | 24h/20C, 2h/60 C | RTM | 4287 | ROV3107 | 207 | 20.7 | 0.1 | 2 | 20.1 | 1.35 | 0.135 | 3055 | 0 |  |  |  |  | 25 | UNK | UNK | 20.1 |  | ROV3-UP2[0/90]5 | 0/90/0/90/0/90/0/90/0/90 | 421.6667 | -203 | 2.333333 |  | 21.16667 |  | 3.485011
ROV3-UP2 | [0/90]5 | 40 | PE | CoRezyn 63-AX-051 | Knytex WR18-5X4 (610 gsm) | 50 | 0 | 0 | 0 | 50 | 100 | 3.15 | 24h/20C, 2h/60 C | RTM | 4288 | ROV3112 | 207 | 20.7 | 0.1 | 2 | 21.5 | 1.26 | 0.126 | 8236 | 0 |  |  |  |  | 25 | UNK | UNK | 21.5 |  | ROV3-UP2[0/90]5 | 0/90/0/90/0/90/0/90/0/90 | 421.6667 | -203 | 2.333333 |  | 21.16667 |  | 3.915716
ROV3-UP2 | [0/90]5 | 40 | PE | CoRezyn 63-AX-051 | Knytex WR18-5X4 (610 gsm) | 50 | 0 | 0 | 0 | 50 | 100 | 3.15 | 24h/20C, 2h/60 C | RTM | 4289 | ROV3108 | 207 | 20.7 | 0.1 | 3 | 20.9 | 1.34 | 0.134 | 3720 | 0 |  |  |  |  | 25 | UNK | UNK | 20.9 |  | ROV3-UP2[0/90]5 | 0/90/0/90/0/90/0/90/0/90 | 421.6667 | -203 | 2.333333 |  | 21.16667 |  | 3.570543
ROV3-UP2 | [0/90]5 | 40 | PE | CoRezyn 63-AX-051 | Knytex WR18-5X4 (610 gsm) | 50 | 0 | 0 | 0 | 50 | 100 | 3.15 | 24h/20C, 2h/60 C | RTM | 4290 | ROV3114 | 172 | 17.2 | 0.1 | 4 | 20 | 1.1 | 0.11 | 23506 | 0 |  |  |  |  | 25 | UNK | UNK | 20 |  | ROV3-UP2[0/90]5 | 0/90/0/90/0/90/0/90/0/90 | 421.6667 | -203 | 2.333333 |  | 21.16667 |  | 4.371179
ROV3-UP2 | [0/90]5 | 40 | PE | CoRezyn 63-AX-051 | Knytex WR18-5X4 (610 gsm) | 50 | 0 | 0 | 0 | 50 | 100 | 3.15 | 24h/20C, 2h/60 C | RTM | 4291 | ROV3110 | 172 | 17.2 | 0.1 | 4 | 20.2 | 1.06 | 0.106 | 14233 | 0 |  |  |  |  | 25 | UNK | UNK | 20.2 |  | ROV3-UP2[0/90]5 | 0/90/0/90/0/90/0/90/0/90 | 421.6667 | -203 | 2.333333 |  | 21.16667 |  | 4.153296
ROV3-UP2 | [0/90]5 | 40 | PE | CoRezyn 63-AX-051 | Knytex WR18-5X4 (610 gsm) | 50 | 0 | 0 | 0 | 50 | 100 | 3.15 | 24h/20C, 2h/60 C | RTM | 4292 | ROV3111 | 172 | 17.2 | 0.1 | 4 | 20.7 | 1.03 | 0.103 | 28712 | 0 |  |  |  |  | 25 | UNK | UNK | 20.7 |  | ROV3-UP2[0/90]5 | 0/90/0/90/0/90/0/90/0/90 | 421.6667 | -203 | 2.333333 |  | 21.16667 |  | 4.458063
ROV3-UP2 | [0/90]5 | 40 | PE | CoRezyn 63-AX-051 | Knytex WR18-5X4 (610 gsm) | 50 | 0 | 0 | 0 | 50 | 100 | 3.15 | 24h/20C, 2h/60 C | RTM | 4293 | ROV3102 | 103 | 10.3 | 0.1 | 10 | 21.2 | 0.58 | 0.058 | 4320474 | 0 |  |  |  |  | 25 | UNK | UNK | 21.2 |  | ROV3-UP2[0/90]5 | 0/90/0/90/0/90/0/90/0/90 | 421.6667 | -203 | 2.333333 |  | 21.16667 |  | 6.635531
ROV3-UP2 | [0/90]5 | 40 | PE | CoRezyn 63-AX-051 | Knytex WR18-5X4 (610 gsm) | 50 | 0 | 0 | 0 | 50 | 100 | 3.15 | 24h/20C, 2h/60 C | RTM | 4294 | ROV3113 | 138 | 13.8 | 0.1 | 6 | 19.9 | 0.85 | 0.085 | 351549 | 0 |  |  |  |  | 25 | UNK | UNK | 19.9 |  | ROV3-UP2[0/90]5 | 0/90/0/90/0/90/0/90/0/90 | 421.6667 | -203 | 2.333333 |  | 21.16667 |  | 5.545986
ROV3-UP2 | [0/90]5 | 40 | PE | CoRezyn 63-AX-051 | Knytex WR18-5X4 (610 gsm) | 50 | 0 | 0 | 0 | 50 | 100 | 3.15 | 24h/20C, 2h/60 C | RTM | 4295 | ROV3115 | 138 | 13.8 | 0.1 | 6 | 22 | 0.79 | 0.079 | 690805 | 0 |  |  |  |  | 25 | UNK | UNK | 22 |  | ROV3-UP2[0/90]5 | 0/90/0/90/0/90/0/90/0/90 | 421.6667 | -203 | 2.333333 |  | 21.16667 |  | 5.839355
ROV3-UP2 | [0/90]5 | 40 | PE | CoRezyn 63-AX-051 | Knytex WR18-5X4 (610 gsm) | 50 | 0 | 0 | 0 | 50 | 100 | 3.15 | 24h/20C, 2h/60 C | RTM | 4296 | ROV3104 | 138 | 13.8 | 0.1 | 6 | 21.1 | 0.8 | 0.08 | 216248 | 0 |  |  |  |  | 25 | UNK | UNK | 21.1 |  | ROV3-UP2[0/90]5 | 0/90/0/90/0/90/0/90/0/90 | 421.6667 | -203 | 2.333333 |  | 21.16667 |  | 5.334952
ROV3-UP2 | [0/90]5 | 40 | PE | CoRezyn 63-AX-051 | Knytex WR18-5X4 (610 gsm) | 50 | 0 | 0 | 0 | 50 | 100 | 3.15 | 24h/20C, 2h/60 C | RTM | 4297 | ROV3101 | 138 | 13.8 | 0.1 | 6 | 20.7 | 0.84 | 0.084 | 264008 | 0 |  |  |  |  | 25 | UNK | UNK | 20.7 |  | ROV3-UP2[0/90]5 | 0/90/0/90/0/90/0/90/0/90 | 421.6667 | -203 | 2.333333 |  | 21.16667 |  | 5.421617
ROV3-UP2 | [0/90]5 | 40 | PE | CoRezyn 63-AX-051 | Knytex WR18-5X4 (610 gsm) | 50 | 0 | 0 | 0 | 50 | 100 | 3.15 | 24h/20C, 2h/60 C | RTM | 4320 | ROV3105 | 103 | 10.3 | 0.1 | 10 | 21.7 | 0.61 | 0.061 | 4855537 | 0 |  |  |  |  | 25 | UNK | UNK | 21.7 |  | ROV3-UP2[0/90]5 | 0/90/0/90/0/90/0/90/0/90 | 421.6667 | -203 | 2.333333 |  | 21.16667 |  | 6.686237
ROV3-UP2 | [0/90]5 | 40 | PE | CoRezyn 63-AX-051 | Knytex WR18-5X4 (610 gsm) | 50 | 0 | 0 | 0 | 50 | 100 | 3.15 | 24h/20C, 2h/60 C | RTM | 4327 | ROV3130 | 103 | 10.3 | 0.1 | 8 | 21 | 0.63 | 0.063 | 5981053 | 0 |  |  |  |  | 25 | UNK | UNK | 21 |  | ROV3-UP2[0/90]5 | 0/90/0/90/0/90/0/90/0/90 | 421.6667 | -203 | 2.333333 |  | 21.16667 |  | 6.776778
ROV4-UP4 | [0/90]8 | 53 | PE | CoRezyn 63-AX-051 | Knytex WR18-5X4 (610 gsm) | 50 | 0 | 0 | 0 | 50 | 100 | 3.71 | 24h/20C, 2h/60 C | RTM | 4298 | ROV4109 | 207 | 20.7 | 0.1 | 2 | 27.5 | 1.04 | 0.104 | 1501 | 0 |  |  |  |  | 25 | UNK | UNK | 27.5 |  | ROV4-UP4[0/90]8 | 0/90/0/90/0/90/0/90/0/90/0/90/0/90/0/90 | 504.6667 | -314 | 2.233333 |  | 25 |  | 3.176381
ROV4-UP4 | [0/90]8 | 53 | PE | CoRezyn 63-AX-051 | Knytex WR18-5X4 (610 gsm) | 50 | 0 | 0 | 0 | 50 | 100 | 3.71 | 24h/20C, 2h/60 C | RTM | 4299 | ROV4110 | 207 | 20.7 | 0.1 | 2 | 28.1 | 1.05 | 0.105 | 1558 | 0 |  |  |  |  | 25 | UNK | UNK | 28.1 |  | ROV4-UP4[0/90]8 | 0/90/0/90/0/90/0/90/0/90/0/90/0/90/0/90 | 504.6667 | -314 | 2.233333 |  | 25 |  | 3.192567
ROV4-UP4 | [0/90]8 | 53 | PE | CoRezyn 63-AX-051 | Knytex WR18-5X4 (610 gsm) | 50 | 0 | 0 | 0 | 50 | 100 | 3.71 | 24h/20C, 2h/60 C | RTM | 4300 | ROV4111 | 207 | 20.7 | 0.1 | 2 | 26.4 | 1.11 | 0.111 | 2319 | 0 |  |  |  |  | 25 | UNK | UNK | 26.4 |  | ROV4-UP4[0/90]8 | 0/90/0/90/0/90/0/90/0/90/0/90/0/90/0/90 | 504.6667 | -314 | 2.233333 |  | 25 |  | 3.365301
ROV4-UP4 | [0/90]8 | 53 | PE | CoRezyn 63-AX-051 | Knytex WR18-5X4 (610 gsm) | 50 | 0 | 0 | 0 | 50 | 100 | 3.71 | 24h/20C, 2h/60 C | RTM | 4301 | ROV4106 | 172 | 17.2 | 0.1 | 3 | 28.1 | 0.83 | 0.083 | 4371 | 0 |  |  |  |  | 25 | UNK | UNK | 28.1 |  | ROV4-UP4[0/90]8 | 0/90/0/90/0/90/0/90/0/90/0/90/0/90/0/90 | 504.6667 | -314 | 2.233333 |  | 25 |  | 3.640581
ROV4-UP4 | [0/90]8 | 53 | PE | CoRezyn 63-AX-051 | Knytex WR18-5X4 (610 gsm) | 50 | 0 | 0 | 0 | 50 | 100 | 3.71 | 24h/20C, 2h/60 C | RTM | 4302 | ROV4105 | 172 | 17.2 | 0.1 | 3 | 24.4 | 0.98 | 0.098 | 3514 | 0 |  |  |  |  | 25 | UNK | UNK | 24.4 |  | ROV4-UP4[0/90]8 | 0/90/0/90/0/90/0/90/0/90/0/90/0/90/0/90 | 504.6667 | -314 | 2.233333 |  | 25 |  | 3.545802
ROV4-UP4 | [0/90]8 | 53 | PE | CoRezyn 63-AX-051 | Knytex WR18-5X4 (610 gsm) | 50 | 0 | 0 | 0 | 50 | 100 | 3.71 | 24h/20C, 2h/60 C | RTM | 4303 | ROV4114 | 172 | 17.2 | 0.1 | 3 | 26.8 | 0.9 | 0.09 | 4498 | 0 |  |  |  |  | 25 | UNK | UNK | 26.8 |  | ROV4-UP4[0/90]8 | 0/90/0/90/0/90/0/90/0/90/0/90/0/90/0/90 | 504.6667 | -314 | 2.233333 |  | 25 |  | 3.653019
ROV4-UP4 | [0/90]8 | 53 | PE | CoRezyn 63-AX-051 | Knytex WR18-5X4 (610 gsm) | 50 | 0 | 0 | 0 | 50 | 100 | 3.71 | 24h/20C, 2h/60 C | RTM | 4304 | ROV4115 | 138 | 13.8 | 0.1 | 5 | 27 | 0.67 | 0.067 | 14689 | 0 |  |  |  |  | 25 | UNK | UNK | 27 |  | ROV4-UP4[0/90]8 | 0/90/0/90/0/90/0/90/0/90/0/90/0/90/0/90 | 504.6667 | -314 | 2.233333 |  | 25 |  | 4.166992
ROV4-UP4 | [0/90]8 | 53 | PE | CoRezyn 63-AX-051 | Knytex WR18-5X4 (610 gsm) | 50 | 0 | 0 | 0 | 50 | 100 | 3.71 | 24h/20C, 2h/60 C | RTM | 4305 | ROV4107 | 138 | 13.8 | 0.1 | 5 | 28.1 | 0.65 | 0.065 | 8459 | 0 |  |  |  |  | 25 | UNK | UNK | 28.1 |  | ROV4-UP4[0/90]8 | 0/90/0/90/0/90/0/90/0/90/0/90/0/90/0/90 | 504.6667 | -314 | 2.233333 |  | 25 |  | 3.927319
ROV4-UP4 | [0/90]8 | 53 | PE | CoRezyn 63-AX-051 | Knytex WR18-5X4 (610 gsm) | 50 | 0 | 0 | 0 | 50 | 100 | 3.71 | 24h/20C, 2h/60 C | RTM | 4306 | ROV4113 | 138 | 13.8 | 0.1 | 5 | 27.2 | 0.67 | 0.067 | 11994 | 0 |  |  |  |  | 25 | UNK | UNK | 27.2 |  | ROV4-UP4[0/90]8 | 0/90/0/90/0/90/0/90/0/90/0/90/0/90/0/90 | 504.6667 | -314 | 2.233333 |  | 25 |  | 4.078964
ROV4-UP4 | [0/90]8 | 53 | PE | CoRezyn 63-AX-051 | Knytex WR18-5X4 (610 gsm) | 50 | 0 | 0 | 0 | 50 | 100 | 3.71 | 24h/20C, 2h/60 C | RTM | 4307 | ROV4112 | 103 | 10.3 | 0.1 | 6 | 25.1 | 0.51 | 0.051 | 68112 | 0 |  |  |  |  | 25 | UNK | UNK | 25.1 |  | ROV4-UP4[0/90]8 | 0/90/0/90/0/90/0/90/0/90/0/90/0/90/0/90 | 504.6667 | -314 | 2.233333 |  | 25 |  | 4.833224
ROV4-UP4 | [0/90]8 | 53 | PE | CoRezyn 63-AX-051 | Knytex WR18-5X4 (610 gsm) | 50 | 0 | 0 | 0 | 50 | 100 | 3.71 | 24h/20C, 2h/60 C | RTM | 4311 | ROV4117 | 103 | 10.3 | 0.1 | 5 | 28 | 0.47 | 0.047 | 76081 | 0 |  |  |  |  | 25 | UNK | UNK | 28 |  | ROV4-UP4[0/90]8 | 0/90/0/90/0/90/0/90/0/90/0/90/0/90/0/90 | 504.6667 | -314 | 2.233333 |  | 25 |  | 4.881276
ROV4-UP4 | [0/90]8 | 53 | PE | CoRezyn 63-AX-051 | Knytex WR18-5X4 (610 gsm) | 50 | 0 | 0 | 0 | 50 | 100 | 3.71 | 24h/20C, 2h/60 C | RTM | 4312 | ROV4116 | 103 | 10.3 | 0.1 | 5 | 27.7 | 0.46 | 0.046 | 147753 | 0 |  |  |  |  | 25 | UNK | UNK | 27.7 |  | ROV4-UP4[0/90]8 | 0/90/0/90/0/90/0/90/0/90/0/90/0/90/0/90 | 504.6667 | -314 | 2.233333 |  | 25 |  | 5.169536
ROV4-UP4 | [0/90]8 | 53 | PE | CoRezyn 63-AX-051 | Knytex WR18-5X4 (610 gsm) | 50 | 0 | 0 | 0 | 50 | 100 | 3.71 | 24h/20C, 2h/60 C | RTM | 4313 | ROV4103 | 86 | 8.6 | 0.1 | 15 | 26.7 | 0.36 | 0.036 | 1965313 | 0 |  |  |  |  | 25 | UNK | UNK | 26.7 |  | ROV4-UP4[0/90]8 | 0/90/0/90/0/90/0/90/0/90/0/90/0/90/0/90 | 504.6667 | -314 | 2.233333 |  | 25 |  | 6.293432
ROV4-UP4 | [0/90]8 | 53 | PE | CoRezyn 63-AX-051 | Knytex WR18-5X4 (610 gsm) | 50 | 0 | 0 | 0 | 50 | 100 | 3.71 | 24h/20C, 2h/60 C | RTM | 4321 | ROV4101 | 86 | 8.6 | 0.1 | 15 | 26.9 | 0.35 | 0.035 | 924136 | 0 |  |  |  |  | 25 | UNK | UNK | 26.9 |  | ROV4-UP4[0/90]8 | 0/90/0/90/0/90/0/90/0/90/0/90/0/90/0/90 | 504.6667 | -314 | 2.233333 |  | 25 |  | 5.965736
ROV4-UP4 | [0/90]8 | 53 | PE | CoRezyn 63-AX-051 | Knytex WR18-5X4 (610 gsm) | 50 | 0 | 0 | 0 | 50 | 100 | 3.71 | 24h/20C, 2h/60 C | RTM | 4324 | ROV4120 | 86 | 8.6 | 0.1 | 10 | 27.2 | 0.36 | 0.036 | 273658 | 0 |  |  |  |  | 25 | UNK | UNK | 27.2 |  | ROV4-UP4[0/90]8 | 0/90/0/90/0/90/0/90/0/90/0/90/0/90/0/90 | 504.6667 | -314 | 2.233333 |  | 25 |  | 5.437208
ROV4-UP4 | [0/90]8 | 53 | PE | CoRezyn 63-AX-051 | Knytex WR18-5X4 (610 gsm) | 50 | 0 | 0 | 0 | 50 | 100 | 3.71 | 24h/20C, 2h/60 C | RTM | 4326 | ROV4121 | 86 | 8.6 | 0.1 | 5 | 27.1 | 0.35 | 0.035 | 1135918 | 0 |  |  |  |  | 25 | UNK | UNK | 27.1 |  | ROV4-UP4[0/90]8 | 0/90/0/90/0/90/0/90/0/90/0/90/0/90/0/90 | 504.6667 | -314 | 2.233333 |  | 25 |  | 6.055347
UNI-(0)2-UP2 | [0]2 | 50 | PE | CoRezyn 63-AX-051 | Knytex D155 (527 gsm) | 100 | 0 | 0 | 0 | 0 | 0 | 0.8 | 24h/20C, 2h/60 C | RTM | 5005 | AT27 | 690 | 69 | 0.1 | 20 | 46.2 | 1.49 | 0.149 | 2982 | 0 |  |  |  |  | 6 | UNK | UNK | 46.2 |  | UNI-(0)2-UP2[0]2 | 0/0 | 1429.964 | -608.5 | 2.803548 | -1.684286 | 40.98571 | 39.22 | 3.474508
UNI-(0)2-UP2 | [0]2 | 50 | PE | CoRezyn 63-AX-051 | Knytex D155 (527 gsm) | 100 | 0 | 0 | 0 | 0 | 0 | 0.8 | 24h/20C, 2h/60 C | RTM | 5006 | CT1 | 690 | 69 | 0.1 | 20 | 46.2 | 1.49 | 0.149 | 45845 | 0 |  |  |  |  | 6 | UNK | UNK | 46.2 |  | UNI-(0)2-UP2[0]2 | 0/0 | 1429.964 | -608.5 | 2.803548 | -1.684286 | 40.98571 | 39.22 | 4.661292
UNI-(0)2-UP2 | [0]2 | 50 | PE | CoRezyn 63-AX-051 | Knytex D155 (527 gsm) | 100 | 0 | 0 | 0 | 0 | 0 | 0.8 | 24h/20C, 2h/60 C | RTM | 5007 | AT19 | 469 | 46.9 | 0.1 | 60 | 46.2 | 1.01 | 0.101 | 157502 | 0 |  |  |  |  | 6 | UNK | UNK | 46.2 |  | UNI-(0)2-UP2[0]2 | 0/0 | 1429.964 | -608.5 | 2.803548 | -1.684286 | 40.98571 | 39.22 | 5.197286
UNI-(0)2-UP2 | [0]2 | 50 | PE | CoRezyn 63-AX-051 | Knytex D155 (527 gsm) | 100 | 0 | 0 | 0 | 0 | 0 | 0.8 | 24h/20C, 2h/60 C | RTM | 5008 | AT18 | 469 | 46.9 | 0.1 | 60 | 46.2 | 1.01 | 0.101 | 702844 | 0 |  |  |  |  | 6 | UNK | UNK | 46.2 |  | UNI-(0)2-UP2[0]2 | 0/0 | 1429.964 | -608.5 | 2.803548 | -1.684286 | 40.98571 | 39.22 | 5.846859
UNI-(0)2-UP2 | [0]2 | 50 | PE | CoRezyn 63-AX-051 | Knytex D155 (527 gsm) | 100 | 0 | 0 | 0 | 0 | 0 | 0.8 | 24h/20C, 2h/60 C | RTM | 5009 | AT23 | 414 | 41.4 | 0.1 | 80 | 46.2 | 0.9 | 0.09 | 602984 | 0 |  |  |  |  | 6 | UNK | UNK | 46.2 |  | UNI-(0)2-UP2[0]2 | 0/0 | 1429.964 | -608.5 | 2.803548 | -1.684286 | 40.98571 | 39.22 | 5.780306
UNI-(0)2-UP2 | [0]2 | 50 | PE | CoRezyn 63-AX-051 | Knytex D155 (527 gsm) | 100 | 0 | 0 | 0 | 0 | 0 | 0.8 | 24h/20C, 2h/60 C | RTM | 5010 | AT20 | 414 | 41.4 | 0.1 | 80 | 46.2 | 0.9 | 0.09 | 2269945 | 0 |  |  |  |  | 6 | UNK | UNK | 46.2 |  | UNI-(0)2-UP2[0]2 | 0/0 | 1429.964 | -608.5 | 2.803548 | -1.684286 | 40.98571 | 39.22 | 6.356015
UNI-(0)2-UP2 | [0]2 | 50 | PE | CoRezyn 63-AX-051 | Knytex D155 (527 gsm) | 100 | 0 | 0 | 0 | 0 | 0 | 0.8 | 24h/20C, 2h/60 C | RTM | 5011 | CT5 | 310 | 31 | 0.1 | 100 | 46.2 | 0.67 | 0.067 | 5902329 | 0 |  |  |  |  | 6 | UNK | UNK | 46.2 |  | UNI-(0)2-UP2[0]2 | 0/0 | 1429.964 | -608.5 | 2.803548 | -1.684286 | 40.98571 | 39.22 | 6.771023
UNI-(0)2-UP2 | [0]2 | 50 | PE | CoRezyn 63-AX-051 | Knytex D155 (527 gsm) | 100 | 0 | 0 | 0 | 0 | 0 | 0.8 | 24h/20C, 2h/60 C | RTM | 2258 | T1 | 345 | 34.5 | 0.1 | 60 | 46.2 | 0.6 | 0.06 | 5151390 | 0 |  |  |  |  | 6 | UNK | UNK | 46.2 |  | UNI-(0)2-UP2[0]2 | 0/0 | 1429.964 | -608.5 | 2.803548 | -1.684286 | 40.98571 | 39.22 | 6.711924
UNI-(0)2-UP2 | [0]2 | 50 | PE | CoRezyn 63-AX-051 | Knytex D155 (527 gsm) | 100 | 0 | 0 | 0 | 0 | 0 | 0.8 | 24h/20C, 2h/60 C | RTM | 2259 | T2 | 345 | 34.5 | 0.1 | 40 | 46.2 | 0.6 | 0.06 | 772447 | 0 |  |  |  |  | 6 | UNK | UNK | 46.2 |  | UNI-(0)2-UP2[0]2 | 0/0 | 1429.964 | -608.5 | 2.803548 | -1.684286 | 40.98571 | 39.22 | 5.887869
UNI-(0)2-UP2 | [0]2 | 50 | PE | CoRezyn 63-AX-051 | Knytex D155 (527 gsm) | 100 | 0 | 0 | 0 | 0 | 0 | 0.8 | 24h/20C, 2h/60 C | RTM | 2260 | FT6 | 538 | 53.8 | 0.1 | 60 | 46.2 | 1.16 | 0.116 | 144728 | 0 |  |  |  |  | 6 | UNK | UNK | 46.2 |  | UNI-(0)2-UP2[0]2 | 0/0 | 1429.964 | -608.5 | 2.803548 | -1.684286 | 40.98571 | 39.22 | 5.160553
UNI-(0)2-UP2 | [0]2 | 50 | PE | CoRezyn 63-AX-051 | Knytex D155 (527 gsm) | 100 | 0 | 0 | 0 | 0 | 0 | 0.8 | 24h/20C, 2h/60 C | RTM | 2262 | TF506 | 538 | 53.8 | 0.1 | 60 | 46.2 | 1.16 | 0.116 | 891716 | 0 |  |  |  |  | 6 | UNK | UNK | 46.2 |  | UNI-(0)2-UP2[0]2 | 0/0 | 1429.964 | -608.5 | 2.803548 | -1.684286 | 40.98571 | 39.22 | 5.950227
UNI-(0)2-UP2 | [0]2 | 50 | PE | CoRezyn 63-AX-051 | Knytex D155 (527 gsm) | 100 | 0 | 0 | 0 | 0 | 0 | 0.8 | 24h/20C, 2h/60 C | RTM | 2264 | AT21 | 414 | 41.4 | 0.1 | 80 | 46.2 | 0.9 | 0.09 | 80439 | 0 |  |  |  |  | 6 | UNK | UNK | 46.2 |  | UNI-(0)2-UP2[0]2 | 0/0 | 1429.964 | -608.5 | 2.803548 | -1.684286 | 40.98571 | 39.22 | 4.905467
UNI-(0)2-UP2 | [0]2 | 50 | PE | CoRezyn 63-AX-051 | Knytex D155 (527 gsm) | 100 | 0 | 0 | 0 | 0 | 0 | 0.8 | 24h/20C, 2h/60 C | RTM | 2265 | AT22 | 414 | 41.4 | 0.1 | 80 | 46.2 | 0.9 | 0.09 | 98566 | 0 |  |  |  |  | 6 | UNK | UNK | 46.2 |  | UNI-(0)2-UP2[0]2 | 0/0 | 1429.964 | -608.5 | 2.803548 | -1.684286 | 40.98571 | 39.22 | 4.993727
UNI-(0)2-UP2 | [0]2 | 50 | PE | CoRezyn 63-AX-051 | Knytex D155 (527 gsm) | 100 | 0 | 0 | 0 | 0 | 0 | 0.8 | 24h/20C, 2h/60 C | RTM | 5018 | TF525 | 602 | 301 | 0.5 | 60 | 39.2 | 1.54 |  | 235881 | 0 |  |  |  |  | 6 | UNK | UNK | 39.2 |  | UNI-(0)2-UP2[0]2 | 0/0 | 1429.964 | -608.5 | 2.803548 | -1.684286 | 40.98571 | 39.22 | 5.372693
UNI-(0)2-UP2 | [0]2 | 50 | PE | CoRezyn 63-AX-051 | Knytex D155 (527 gsm) | 100 | 0 | 0 | 0 | 0 | 0 | 0.8 | 24h/20C, 2h/60 C | RTM | 5019 | TF526 | 602 | 301 | 0.5 | 60 | 39.2 | 1.54 |  | 284150 | 0 |  |  |  |  | 6 | UNK | UNK | 39.2 |  | UNI-(0)2-UP2[0]2 | 0/0 | 1429.964 | -608.5 | 2.803548 | -1.684286 | 40.98571 | 39.22 | 5.453548
UNI-(0)2-UP2 | [0]2 | 50 | PE | CoRezyn 63-AX-051 | Knytex D155 (527 gsm) | 100 | 0 | 0 | 0 | 0 | 0 | 0.8 | 24h/20C, 2h/60 C | RTM | 2266 | TF524 | 602 | 301 | 0.5 | 40 | 39.2 | 1.54 |  | 2513501 | 0 |  |  |  |  | 6 | UNK | UNK | 39.2 |  | UNI-(0)2-UP2[0]2 | 0/0 | 1429.964 | -608.5 | 2.803548 | -1.684286 | 40.98571 | 39.22 | 6.400279
UNI-(0)2-UP2 | [0]2 | 50 | PE | CoRezyn 63-AX-051 | Knytex D155 (527 gsm) | 100 | 0 | 0 | 0 | 0 | 0 | 0.8 | 24h/20C, 2h/60 C | RTM | 5020 | TF527 | 606 | 303 | 0.5 | 60 | 39.2 | 1.54 |  | 850428 | 0 |  |  |  |  | 6 | UNK | UNK | 39.2 |  | UNI-(0)2-UP2[0]2 | 0/0 | 1429.964 | -608.5 | 2.803548 | -1.684286 | 40.98571 | 39.22 | 5.929638
UNI-(0)2-UP2 | [0]2 | 50 | PE | CoRezyn 63-AX-051 | Knytex D155 (527 gsm) | 100 | 0 | 0 | 0 | 0 | 0 | 0.8 | 24h/20C, 2h/60 C | RTM | 5021 | TF521 | 535 | 267.5 | 0.5 | 80 | 39.2 | 1.36 |  | 417082 | 0 |  |  |  |  | 6 | UNK | UNK | 39.2 |  | UNI-(0)2-UP2[0]2 | 0/0 | 1429.964 | -608.5 | 2.803548 | -1.684286 | 40.98571 | 39.22 | 5.620221
UNI-(0)2-UP2 | [0]2 | 50 | PE | CoRezyn 63-AX-051 | Knytex D155 (527 gsm) | 100 | 0 | 0 | 0 | 0 | 0 | 0.8 | 24h/20C, 2h/60 C | RTM | 5022 | TF528 | 535 | 267.5 | 0.5 | 80 | 39.2 | 1.36 |  | 1095381 | 0 |  |  |  |  | 6 | UNK | UNK | 39.2 |  | UNI-(0)2-UP2[0]2 | 0/0 | 1429.964 | -608.5 | 2.803548 | -1.684286 | 40.98571 | 39.22 | 6.039565
UNI-(0)2-UP2 | [0]2 | 50 | PE | CoRezyn 63-AX-051 | Knytex D155 (527 gsm) | 100 | 0 | 0 | 0 | 0 | 0 | 0.8 | 24h/20C, 2h/60 C | RTM | 5023 | TF522 | 535 | 267.5 | 0.5 | 80 | 39.2 | 1.36 |  | 4112276 | 0 |  |  |  |  | 6 | UNK | UNK | 39.2 |  | UNI-(0)2-UP2[0]2 | 0/0 | 1429.964 | -608.5 | 2.803548 | -1.684286 | 40.98571 | 39.22 | 6.614082
UNI-(0)2-UP2 | [0]2 | 50 | PE | CoRezyn 63-AX-051 | Knytex D155 (527 gsm) | 100 | 0 | 0 | 0 | 0 | 0 | 0.8 | 24h/20C, 2h/60 C | RTM | 2267 | TF517 | 535 | 267.5 | 0.5 | 60 | 39.2 | 1.36 |  | 486856 | 0 |  |  |  |  | 6 | UNK | UNK | 39.2 |  | UNI-(0)2-UP2[0]2 | 0/0 | 1429.964 | -608.5 | 2.803548 | -1.684286 | 40.98571 | 39.22 | 5.687401
UNI-(0)2-UP2 | [0]2 | 50 | PE | CoRezyn 63-AX-051 | Knytex D155 (527 gsm) | 100 | 0 | 0 | 0 | 0 | 0 | 0.8 | 24h/20C, 2h/60 C | RTM | 2268 | TF518 | 535 | 267.5 | 0.5 | 60 | 39.2 | 1.36 |  | 368725 | 0 |  |  |  |  | 6 | UNK | UNK | 39.2 |  | UNI-(0)2-UP2[0]2 | 0/0 | 1429.964 | -608.5 | 2.803548 | -1.684286 | 40.98571 | 39.22 | 5.566703
UNI-(0)2-UP2 | [0]2 | 50 | PE | CoRezyn 63-AX-051 | Knytex D155 (527 gsm) | 100 | 0 | 0 | 0 | 0 | 0 | 0.8 | 24h/20C, 2h/60 C | RTM | 5024 | TF529 | 468 | 234 | 0.5 | 100 | 39.2 | 1.19 |  | 11927857 | 0 |  |  |  |  | 6 | UNK | UNK | 39.2 |  | UNI-(0)2-UP2[0]2 | 0/0 | 1429.964 | -608.5 | 2.803548 | -1.684286 | 40.98571 | 39.22 | 7.076562
UNI-(0)2-UP2 | [0]2 | 50 | PE | CoRezyn 63-AX-051 | Knytex D155 (527 gsm) | 100 | 0 | 0 | 0 | 0 | 0 | 0.8 | 24h/20C, 2h/60 C | RTM | 5025 | TF520 | 468 | 234 | 0.5 | 100 | 39.2 | 1.19 |  | 16711593 | 0 |  |  |  |  | 6 | UNK | UNK | 39.2 |  | UNI-(0)2-UP2[0]2 | 0/0 | 1429.964 | -608.5 | 2.803548 | -1.684286 | 40.98571 | 39.22 | 7.223018
UNI-(0)2-UP2 | [0]2 | 50 | PE | CoRezyn 63-AX-051 | Knytex D155 (527 gsm) | 100 | 0 | 0 | 0 | 0 | 0 | 0.8 | 24h/20C, 2h/60 C | RTM | 2269 | TF507 | 717 | 358.5 | 0.5 | 40 | 39.2 | 1.82 |  | 474816 | 0 |  |  |  |  | 6 | UNK | UNK | 39.2 |  | UNI-(0)2-UP2[0]2 | 0/0 | 1429.964 | -608.5 | 2.803548 | -1.684286 | 40.98571 | 39.22 | 5.676525
UNI-(0)2-UP2 | [0]2 | 50 | PE | CoRezyn 63-AX-051 | Knytex D155 (527 gsm) | 100 | 0 | 0 | 0 | 0 | 0 | 0.8 | 24h/20C, 2h/60 C | RTM | 2270 | TF508 | 627 | 313.5 | 0.5 | 60 | 39.2 | 1.6 |  | 11276771 | 0 |  |  |  |  | 6 | UNK | UNK | 39.2 |  | UNI-(0)2-UP2[0]2 | 0/0 | 1429.964 | -608.5 | 2.803548 | -1.684286 | 40.98571 | 39.22 | 7.052185
UNI-(0)2-UP2 | [0]2 | 50 | PE | CoRezyn 63-AX-051 | Knytex D155 (527 gsm) | 100 | 0 | 0 | 0 | 0 | 0 | 0.8 | 24h/20C, 2h/60 C | RTM | 2271 | TF504A | 807 | 403.5 | 0.5 | 40 | 39.2 | 2.06 |  | 245223 | 0 |  |  |  |  | 6 | UNK | UNK | 39.2 |  | UNI-(0)2-UP2[0]2 | 0/0 | 1429.964 | -608.5 | 2.803548 | -1.684286 | 40.98571 | 39.22 | 5.389561
UNI-(0)2-UP2 | [0]2 | 50 | PE | CoRezyn 63-AX-051 | Knytex D155 (527 gsm) | 100 | 0 | 0 | 0 | 0 | 0 | 0.8 | 24h/20C, 2h/60 C | RTM | 2272 | TF505A | 627 | 313.5 | 0.5 | 60 | 39.2 | 1.6 |  | 3527508 | 0 |  |  |  |  | 6 | UNK | UNK | 39.2 |  | UNI-(0)2-UP2[0]2 | 0/0 | 1429.964 | -608.5 | 2.803548 | -1.684286 | 40.98571 | 39.22 | 6.547468
UNI-(0)2-UP2 | [0]2 | 48 | PE | CoRezyn 63-AX-051 | Knytex D155 (527 gsm) | 100 | 0 | 0 | 0 | 0 | 0 | 0.8 | 24h/20C, 2h/60 C | RTM | 5030 | AC11 | -41.4 | -414 | 10 | 40 | 35.6 | -0.117 | -1.17 | 8226 | 0 |  |  |  |  | 6 | UNK | UNK | 35.6 |  | UNI-(0)2-UP2[0]2 | 0/0 | 1429.964 | -608.5 | 2.803548 | -1.684286 | 40.98571 | 39.22 | 3.915189
UNI-(0)2-UP2 | [0]2 | 49 | PE | CoRezyn 63-AX-051 | Knytex D155 (527 gsm) | 100 | 0 | 0 | 0 | 0 | 0 | 0.8 | 24h/20C, 2h/60 C | RTM | 5031 | AC12 | -41.4 | -414 | 10 | 40 | 35.6 | -0.117 | -1.17 | 10886 | 0 |  |  |  |  | 6 | UNK | UNK | 35.6 |  | UNI-(0)2-UP2[0]2 | 0/0 | 1429.964 | -608.5 | 2.803548 | -1.684286 | 40.98571 | 39.22 | 4.036868
UNI-(0)2-UP2 | [0]2 | 61 | PE | CoRezyn 63-AX-051 | Knytex D155 (527 gsm) | 100 | 0 | 0 | 0 | 0 | 0 | 0.8 | 24h/20C, 2h/60 C | RTM | 5032 | AC8 | -41.4 | -414 | 10 | 40 | 35.6 | -0.117 | -1.17 | 19210 | 0 |  |  |  |  | 6 | UNK | UNK | 35.6 |  | UNI-(0)2-UP2[0]2 | 0/0 | 1429.964 | -608.5 | 2.803548 | -1.684286 | 40.98571 | 39.22 | 4.283527
UNI-(0)2-UP2 | [0]2 | 61 | PE | CoRezyn 63-AX-051 | Knytex D155 (527 gsm) | 100 | 0 | 0 | 0 | 0 | 0 | 0.8 | 24h/20C, 2h/60 C | RTM | 5033 | AC15 | -34.5 | -345 | 10 | 60 | 35.6 | -0.097 | -0.97 | 337992 | 0 |  |  |  |  | 6 | UNK | UNK | 35.6 |  | UNI-(0)2-UP2[0]2 | 0/0 | 1429.964 | -608.5 | 2.803548 | -1.684286 | 40.98571 | 39.22 | 5.528906
UNI-(0)2-UP2 | [0]2 | 46 | PE | CoRezyn 63-AX-051 | Knytex D155 (527 gsm) | 100 | 0 | 0 | 0 | 0 | 0 | 0.8 | 24h/20C, 2h/60 C | RTM | 5034 | AC16 | -34.5 | -345 | 10 | 60 | 35.6 | -0.097 | -0.97 | 375478 | 0 |  |  |  |  | 6 | UNK | UNK | 35.6 |  | UNI-(0)2-UP2[0]2 | 0/0 | 1429.964 | -608.5 | 2.803548 | -1.684286 | 40.98571 | 39.22 | 5.574584
UNI-(0)2-UP2 | [0]2 | 50 | PE | CoRezyn 63-AX-051 | Knytex D155 (527 gsm) | 100 | 0 | 0 | 0 | 0 | 0 | 0.8 | 24h/20C, 2h/60 C | RTM | 5035 | AC7 | -34.5 | -345 | 10 | 60 | 35.6 | -0.097 | -0.97 | 587407 | 0 |  |  |  |  | 6 | UNK | UNK | 35.6 |  | UNI-(0)2-UP2[0]2 | 0/0 | 1429.964 | -608.5 | 2.803548 | -1.684286 | 40.98571 | 39.22 | 5.768939
UNI-(0)2-UP2 | [0]2 | 50 | PE | CoRezyn 63-AX-051 | Knytex D155 (527 gsm) | 100 | 0 | 0 | 0 | 0 | 0 | 0.8 | 24h/20C, 2h/60 C | RTM | 2273 | AC2 | -41.4 | -414 | 10 | 40 | 35.6 | -0.117 | -1.17 | 2688 | 0 |  |  |  |  | 6 | UNK | UNK | 35.6 |  | UNI-(0)2-UP2[0]2 | 0/0 | 1429.964 | -608.5 | 2.803548 | -1.684286 | 40.98571 | 39.22 | 3.429429
UNI-(0)2-UP2 | [0]2 | 50 | PE | CoRezyn 63-AX-051 | Knytex D155 (527 gsm) | 100 | 0 | 0 | 0 | 0 | 0 | 0.8 | 24h/20C, 2h/60 C | RTM | 2274 | AC1 | -34.5 | -345 | 10 | 60 | 35.6 | -0.097 | -0.97 | 76726 | 0 |  |  |  |  | 6 | UNK | UNK | 35.6 |  | UNI-(0)2-UP2[0]2 | 0/0 | 1429.964 | -608.5 | 2.803548 | -1.684286 | 40.98571 | 39.22 | 4.884943
UNI-(0)2-UP2 | [0]2 | 50 | PE | CoRezyn 63-AX-051 | Knytex D155 (527 gsm) | 100 | 0 | 0 | 0 | 0 | 0 | 0.8 | 24h/20C, 2h/60 C | RTM | 2275 | C2A | -26.4 | -264 | 10 | 80 | 35.6 | -0.074 | -0.74 | 13990000 | 0 |  |  |  |  | 6 | UNK | UNK | 35.6 |  | UNI-(0)2-UP2[0]2 | 0/0 | 1429.964 | -608.5 | 2.803548 | -1.684286 | 40.98571 | 39.22 | 7.145818
UNI-(0)2-UP2 | [0]2 | 50 | PE | CoRezyn 63-AX-051 | Knytex D155 (527 gsm) | 100 | 0 | 0 | 0 | 0 | 0 | 0.8 | 24h/20C, 2h/60 C | RTM | 2280 | WA5 | -34.5 | -345 | 10 | 30 | 35.6 | -0.097 | -0.97 | 52740 | 0 |  |  |  |  | 6 | UNK | UNK | 35.6 |  | UNI-(0)2-UP2[0]2 | 0/0 | 1429.964 | -608.5 | 2.803548 | -1.684286 | 40.98571 | 39.22 | 4.72214
UNI-(0)2-UP2 | [0]2 | 50 | PE | CoRezyn 63-AX-051 | Knytex D155 (527 gsm) | 100 | 0 | 0 | 0 | 0 | 0 | 0.8 | 24h/20C, 2h/60 C | RTM | 2281 | WA10 | -27.6 | -276 | 10 | 30 | 35.6 | -0.078 | -0.78 | 10106247 | 0 |  |  |  |  | 6 | UNK | UNK | 35.6 |  | UNI-(0)2-UP2[0]2 | 0/0 | 1429.964 | -608.5 | 2.803548 | -1.684286 | 40.98571 | 39.22 | 7.00459
UNI-(0)2-UP2 | [0]2 | 50 | PE | CoRezyn 63-AX-051 | Knytex D155 (527 gsm) | 100 | 0 | 0 | 0 | 0 | 0 | 0.8 | 24h/20C, 2h/60 C | RTM | 2282 | CC3 | -34.5 | -345 | 10 | 60 | 35.6 | -0.097 | -0.97 | 69631 | 0 |  |  |  |  | 6 | UNK | UNK | 35.6 |  | UNI-(0)2-UP2[0]2 | 0/0 | 1429.964 | -608.5 | 2.803548 | -1.684286 | 40.98571 | 39.22 | 4.842803
UNI-(0)2-UP2 | [0]2 | 50 | PE | CoRezyn 63-AX-051 | Knytex D155 (527 gsm) | 100 | 0 | 0 | 0 | 0 | 0 | 0.8 | 24h/20C, 2h/60 C | RTM | 2284 | CC5 | -37.9 | -379 | 10 | 10 | 35.6 | -0.106 | -1.06 | 4021 | 0 |  |  |  |  | 6 | UNK | UNK | 35.6 |  | UNI-(0)2-UP2[0]2 | 0/0 | 1429.964 | -608.5 | 2.803548 | -1.684286 | 40.98571 | 39.22 | 3.604334
UNI-(0)2-UP2 | [0]2 | 50 | PE | CoRezyn 63-AX-051 | Knytex D155 (527 gsm) | 100 | 0 | 0 | 0 | 0 | 0 | 0.8 | 24h/20C, 2h/60 C | RTM | 2285 | CC6 | -37.9 | -379 | 10 | 10 | 35.6 | -0.106 | -1.06 | 496974 | 0 |  |  |  |  | 6 | UNK | UNK | 35.6 |  | UNI-(0)2-UP2[0]2 | 0/0 | 1429.964 | -608.5 | 2.803548 | -1.684286 | 40.98571 | 39.22 | 5.696334
UNI-(0)2-UP2 | [0]2 | 50 | PE | CoRezyn 63-AX-051 | Knytex D155 (527 gsm) | 100 | 0 | 0 | 0 | 0 | 0 | 0.8 | 24h/20C, 2h/60 C | RTM | 2286 | CC7 | -37.9 | -379 | 10 | 50 | 35.6 | -0.106 | -1.06 | 12660 | 0 |  |  |  |  | 6 | UNK | UNK | 35.6 |  | UNI-(0)2-UP2[0]2 | 0/0 | 1429.964 | -608.5 | 2.803548 | -1.684286 | 40.98571 | 39.22 | 4.102434
UNI-(0)2-UP2 | [0]2 | 50 | PE | CoRezyn 63-AX-051 | Knytex D155 (527 gsm) | 100 | 0 | 0 | 0 | 0 | 0 | 0.8 | 24h/20C, 2h/60 C | RTM | 2287 | CC8 | -37.9 | -379 | 10 | 10 | 35.6 | -0.106 | -1.06 | 3638153 | 0 |  |  |  |  | 6 | UNK | UNK | 35.6 |  | UNI-(0)2-UP2[0]2 | 0/0 | 1429.964 | -608.5 | 2.803548 | -1.684286 | 40.98571 | 39.22 | 6.560881
UNI-(0)2-UP2 | [0]2 | 50 | PE | CoRezyn 63-AX-051 | Knytex D155 (527 gsm) | 100 | 0 | 0 | 0 | 0 | 0 | 0.8 | 24h/20C, 2h/60 C | RTM | 2288 | CC9 | -37.9 | -379 | 10 | 50 | 35.6 | -0.106 | -1.06 | 4765 | 0 |  |  |  |  | 6 | UNK | UNK | 35.6 |  | UNI-(0)2-UP2[0]2 | 0/0 | 1429.964 | -608.5 | 2.803548 | -1.684286 | 40.98571 | 39.22 | 3.678063
UNI-(0)2-UP2 | [0]2 | 50 | PE | CoRezyn 63-AX-051 | Knytex D155 (527 gsm) | 100 | 0 | 0 | 0 | 0 | 0 | 0.8 | 24h/20C, 2h/60 C | RTM | 2289 | CC10 | -37.9 | -379 | 10 | 50 | 35.6 | -0.106 | -1.06 | 8349 | 0 |  |  |  |  | 6 | UNK | UNK | 35.6 |  | UNI-(0)2-UP2[0]2 | 0/0 | 1429.964 | -608.5 | 2.803548 | -1.684286 | 40.98571 | 39.22 | 3.921634
UNI-(0)2-UP2 | [0]2 | 50 | PE | CoRezyn 63-AX-051 | Knytex D155 (527 gsm) | 100 | 0 | 0 | 0 | 0 | 0 | 0.8 | 24h/20C, 2h/60 C | RTM | 2290 | CC11 | -37.9 | -379 | 10 | 10 | 35.6 | -0.106 | -1.06 | 1336317 | 0 |  |  |  |  | 6 | UNK | UNK | 35.6 |  | UNI-(0)2-UP2[0]2 | 0/0 | 1429.964 | -608.5 | 2.803548 | -1.684286 | 40.98571 | 39.22 | 6.125909
UNI-(0)2-UP2 | [0]2 | 50 | PE | CoRezyn 63-AX-051 | Knytex D155 (527 gsm) | 100 | 0 | 0 | 0 | 0 | 0 | 0.8 | 24h/20C, 2h/60 C | RTM | 2291 | CC12 | -37.9 | -379 | 10 | 30 | 35.6 | -0.106 | -1.06 | 10192 | 0 |  |  |  |  | 6 | UNK | UNK | 35.6 |  | UNI-(0)2-UP2[0]2 | 0/0 | 1429.964 | -608.5 | 2.803548 | -1.684286 | 40.98571 | 39.22 | 4.008259
UNI-(0)2-UP2 | [0]2 | 50 | PE | CoRezyn 63-AX-051 | Knytex D155 (527 gsm) | 100 | 0 | 0 | 0 | 0 | 0 | 0.8 | 24h/20C, 2h/60 C | RTM | 2292 | CC13 | -37.9 | -379 | 10 | 30 | 35.6 | -0.106 | -1.06 | 6550 | 0 |  |  |  |  | 6 | UNK | UNK | 35.6 |  | UNI-(0)2-UP2[0]2 | 0/0 | 1429.964 | -608.5 | 2.803548 | -1.684286 | 40.98571 | 39.22 | 3.816241
UNI-(0)2-UP2 | [0]2 | 50 | PE | CoRezyn 63-AX-051 | Knytex D155 (527 gsm) | 100 | 0 | 0 | 0 | 0 | 0 | 0.8 | 24h/20C, 2h/60 C | RTM | 2293 | C2 | -34.5 | -345 | 10 | 30 | 35.6 | -0.097 | -0.97 | 37274 | 0 |  |  |  |  | 6 | UNK | UNK | 35.6 |  | UNI-(0)2-UP2[0]2 | 0/0 | 1429.964 | -608.5 | 2.803548 | -1.684286 | 40.98571 | 39.22 | 4.571406
UNI-(0)2-UP2 | [0]2 | 50 | PE | CoRezyn 63-AX-051 | Knytex D155 (527 gsm) | 100 | 0 | 0 | 0 | 0 | 0 | 0.8 | 24h/20C, 2h/60 C | RTM | 2294 | FC1 | -23.4 | -234 | 10 | 60 | 35.6 | -0.066 | -0.66 | 23110567 | 0 |  |  |  |  | 6 | UNK | UNK | 35.6 |  | UNI-(0)2-UP2[0]2 | 0/0 | 1429.964 | -608.5 | 2.803548 | -1.684286 | 40.98571 | 39.22 | 7.363811
UNI-(0)2-UP2 | [0]2 | 49 | PE | CoRezyn 63-AX-051 | Knytex D155 (527 gsm) | 100 | 0 | 0 | 0 | 0 | 0 | 0.8 | 24h/20C, 2h/60 C | RTM | 5038 | AC19 | -276 | -552 | 2 | 60 | 35.4 | -0.78 | -1.56 | 9255 | 0 |  |  |  |  | 6 | UNK | UNK | 35.4 |  | UNI-(0)2-UP2[0]2 | 0/0 | 1429.964 | -608.5 | 2.803548 | -1.684286 | 40.98571 | 39.22 | 3.966376
UNI-(0)2-UP2 | [0]2 | 49 | PE | CoRezyn 63-AX-051 | Knytex D155 (527 gsm) | 100 | 0 | 0 | 0 | 0 | 0 | 0.8 | 24h/20C, 2h/60 C | RTM | 5039 | AC26 | -276 | -552 | 2 | 60 | 35.4 | -0.78 | -1.56 | 12319 | 0 |  |  |  |  | 6 | UNK | UNK | 35.4 |  | UNI-(0)2-UP2[0]2 | 0/0 | 1429.964 | -608.5 | 2.803548 | -1.684286 | 40.98571 | 39.22 | 4.090575
UNI-(0)2-UP2 | [0]2 | 49 | PE | CoRezyn 63-AX-051 | Knytex D155 (527 gsm) | 100 | 0 | 0 | 0 | 0 | 0 | 0.8 | 24h/20C, 2h/60 C | RTM | 5040 | AC29 | -276 | -552 | 2 | 60 | 35.4 | -0.78 | -1.56 | 22071 | 0 |  |  |  |  | 6 | UNK | UNK | 35.4 |  | UNI-(0)2-UP2[0]2 | 0/0 | 1429.964 | -608.5 | 2.803548 | -1.684286 | 40.98571 | 39.22 | 4.343822
UNI-(0)2-UP2 | [0]2 | 51 | PE | CoRezyn 63-AX-051 | Knytex D155 (527 gsm) | 100 | 0 | 0 | 0 | 0 | 0 | 0.8 | 24h/20C, 2h/60 C | RTM | 5041 | AC20 | -276 | -552 | 2 | 60 | 35.4 | -0.78 | -1.56 | 46085 | 0 |  |  |  |  | 6 | UNK | UNK | 35.4 |  | UNI-(0)2-UP2[0]2 | 0/0 | 1429.964 | -608.5 | 2.803548 | -1.684286 | 40.98571 | 39.22 | 4.66356
UNI-(0)2-UP2 | [0]2 | 47 | PE | CoRezyn 63-AX-051 | Knytex D155 (527 gsm) | 100 | 0 | 0 | 0 | 0 | 0 | 0.8 | 24h/20C, 2h/60 C | RTM | 5042 | AC21 | -241.5 | -483 | 2 | 80 | 35.4 | -0.68 | -1.36 | 11347 | 0 |  |  |  |  | 6 | UNK | UNK | 35.4 |  | UNI-(0)2-UP2[0]2 | 0/0 | 1429.964 | -608.5 | 2.803548 | -1.684286 | 40.98571 | 39.22 | 4.054881
UNI-(0)2-UP2 | [0]2 | 52 | PE | CoRezyn 63-AX-051 | Knytex D155 (527 gsm) | 100 | 0 | 0 | 0 | 0 | 0 | 0.8 | 24h/20C, 2h/60 C | RTM | 5043 | AC24 | -241.5 | -483 | 2 | 80 | 35.4 | -0.68 | -1.36 | 38158 | 0 |  |  |  |  | 6 | UNK | UNK | 35.4 |  | UNI-(0)2-UP2[0]2 | 0/0 | 1429.964 | -608.5 | 2.803548 | -1.684286 | 40.98571 | 39.22 | 4.581586
UNI-(0)2-UP2 | [0]2 | 44 | PE | CoRezyn 63-AX-051 | Knytex D155 (527 gsm) | 100 | 0 | 0 | 0 | 0 | 0 | 0.8 | 24h/20C, 2h/60 C | RTM | 5044 | AC31 | -241.5 | -483 | 2 | 80 | 35.4 | -0.68 | -1.36 | 45312 | 0 |  |  |  |  | 6 | UNK | UNK | 35.4 |  | UNI-(0)2-UP2[0]2 | 0/0 | 1429.964 | -608.5 | 2.803548 | -1.684286 | 40.98571 | 39.22 | 4.656213
UNI-(0)2-UP2 | [0]2 | 46 | PE | CoRezyn 63-AX-051 | Knytex D155 (527 gsm) | 100 | 0 | 0 | 0 | 0 | 0 | 0.8 | 24h/20C, 2h/60 C | RTM | 5045 | AC22 | -241.5 | -483 | 2 | 80 | 35.4 | -0.68 | -1.36 | 103970 | 0 |  |  |  |  | 6 | UNK | UNK | 35.4 |  | UNI-(0)2-UP2[0]2 | 0/0 | 1429.964 | -608.5 | 2.803548 | -1.684286 | 40.98571 | 39.22 | 5.016908
UNI-(0)2-UP2 | [0]2 | 46 | PE | CoRezyn 63-AX-051 | Knytex D155 (527 gsm) | 100 | 0 | 0 | 0 | 0 | 0 | 0.8 | 24h/20C, 2h/60 C | RTM | 5046 | AC32 | -224 | -448 | 2 | 100 | 35.4 | -0.63 | -1.26 | 17937 | 0 |  |  |  |  | 6 | UNK | UNK | 35.4 |  | UNI-(0)2-UP2[0]2 | 0/0 | 1429.964 | -608.5 | 2.803548 | -1.684286 | 40.98571 | 39.22 | 4.25375
UNI-(0)2-UP2 | [0]2 | 48 | PE | CoRezyn 63-AX-051 | Knytex D155 (527 gsm) | 100 | 0 | 0 | 0 | 0 | 0 | 0.8 | 24h/20C, 2h/60 C | RTM | 5047 | AC35 | -224 | -448 | 2 | 100 | 35.4 | -0.63 | -1.26 | 3891657 | 0 |  |  |  |  | 6 | UNK | UNK | 35.4 |  | UNI-(0)2-UP2[0]2 | 0/0 | 1429.964 | -608.5 | 2.803548 | -1.684286 | 40.98571 | 39.22 | 6.590135
UNI-(0)2-UP2 | [0]2 | 50 | PE | CoRezyn 63-AX-051 | Knytex D155 (527 gsm) | 100 | 0 | 0 | 0 | 0 | 0 | 0.8 | 24h/20C, 2h/60 C | RTM | 2295 | AC34 | -224 | -448 | 2 | 100 | 35.4 | -0.63 | -1.26 | 403736 | 0 |  |  |  |  | 6 | UNK | UNK | 35.4 |  | UNI-(0)2-UP2[0]2 | 0/0 | 1429.964 | -608.5 | 2.803548 | -1.684286 | 40.98571 | 39.22 | 5.606097
UNI-(0)2-UP2 | [0]2 | 50 | PE | CoRezyn 63-AX-051 | Knytex D155 (527 gsm) | 100 | 0 | 0 | 0 | 0 | 0 | 0.8 | 24h/20C, 2h/60 C | RTM | 2296 | AC33 | -224 | -448 | 2 | 100 | 35.4 | -0.63 | -1.26 | 34426 | 0 |  |  |  |  | 6 | UNK | UNK | 35.4 |  | UNI-(0)2-UP2[0]2 | 0/0 | 1429.964 | -608.5 | 2.803548 | -1.684286 | 40.98571 | 39.22 | 4.536887
UNI-(0)2-UP2 | [0]2 | 50 | PE | CoRezyn 63-AX-051 | Knytex D155 (527 gsm) | 100 | 0 | 0 | 0 | 0 | 0 | 0.8 | 24h/20C, 2h/60 C | RTM | 2297 | AC32 | -224 | -448 | 2 | 100 | 35.4 | -0.63 | -1.26 | 17937 | 0 |  |  |  |  | 6 | UNK | UNK | 35.4 |  | UNI-(0)2-UP2[0]2 | 0/0 | 1429.964 | -608.5 | 2.803548 | -1.684286 | 40.98571 | 39.22 | 4.25375
UNI-(0)2-UP2 | [0]2 | 50 | PE | CoRezyn 63-AX-051 | Knytex D155 (527 gsm) | 100 | 0 | 0 | 0 | 0 | 0 | 0.8 | 24h/20C, 2h/60 C | RTM | 2310 | TC1 | 293 | -293 | -1 | 20 |  |  |  | 3596 | 0 |  |  |  |  | 6 | UNK | UNK |  |  | UNI-(0)2-UP2[0]2 | 0/0 | 1429.964 | -608.5 | 2.803548 | -1.684286 | 40.98571 | 39.22 | 3.55582
UNI-(0)2-UP2 | [0]2 | 50 | PE | CoRezyn 63-AX-051 | Knytex D155 (527 gsm) | 100 | 0 | 0 | 0 | 0 | 0 | 0.8 | 24h/20C, 2h/60 C | RTM | 2311 | 0FTS4 | 267 | -267 | -1 | 10 |  |  |  | 146258 | 0 |  |  |  |  | 6 | UNK | UNK |  |  | UNI-(0)2-UP2[0]2 | 0/0 | 1429.964 | -608.5 | 2.803548 | -1.684286 | 40.98571 | 39.22 | 5.16512
UNI-(0)2-UP2 | [0]2 | 45 | PE | CoRezyn 63-AX-051 | Knytex D155 (527 gsm) | 100 | 0 | 0 | 0 | 0 | 0 | 0.8 | 24h/20C, 2h/60 C | RTM | 5058 | TC15 | 264 | -264 | -1 | 30 | 40.2 | 0.66 | -0.66 | 124950 | 0 |  |  |  |  | 6 | UNK | UNK | 40.2 |  | UNI-(0)2-UP2[0]2 | 0/0 | 1429.964 | -608.5 | 2.803548 | -1.684286 | 40.98571 | 39.22 | 5.096736
UNI-(0)2-UP2 | [0]2 | 45 | PE | CoRezyn 63-AX-051 | Knytex D155 (527 gsm) | 100 | 0 | 0 | 0 | 0 | 0 | 0.8 | 24h/20C, 2h/60 C | RTM | 5059 | TC16 | 264 | -264 | -1 | 30 | 40.2 | 0.66 | -0.66 | 337226 | 0 |  |  |  |  | 6 | UNK | UNK | 40.2 |  | UNI-(0)2-UP2[0]2 | 0/0 | 1429.964 | -608.5 | 2.803548 | -1.684286 | 40.98571 | 39.22 | 5.527921
UNI-(0)2-UP2 | [0]2 | 45 | PE | CoRezyn 63-AX-051 | Knytex D155 (527 gsm) | 100 | 0 | 0 | 0 | 0 | 0 | 0.8 | 24h/20C, 2h/60 C | RTM | 5060 | TC13 | 264 | -264 | -1 | 30 | 40.2 | 0.66 | -0.66 | 437113 | 0 |  |  |  |  | 6 | UNK | UNK | 40.2 |  | UNI-(0)2-UP2[0]2 | 0/0 | 1429.964 | -608.5 | 2.803548 | -1.684286 | 40.98571 | 39.22 | 5.640594
UNI-(0)2-UP2 | [0]2 | 50 | PE | CoRezyn 63-AX-051 | Knytex D155 (527 gsm) | 100 | 0 | 0 | 0 | 0 | 0 | 0.8 | 24h/20C, 2h/60 C | RTM | 2312 | TC14 | 264 | -264 | -1 | 30 | 40.2 | 0.66 | -0.66 | 1260397 | 0 |  |  |  |  | 6 | UNK | UNK | 40.2 |  | UNI-(0)2-UP2[0]2 | 0/0 | 1429.964 | -608.5 | 2.803548 | -1.684286 | 40.98571 | 39.22 | 6.100507
UNI-(0)2-UP2 | [0]2 | 50 | PE | CoRezyn 63-AX-051 | Knytex D155 (527 gsm) | 100 | 0 | 0 | 0 | 0 | 0 | 0.8 | 24h/20C, 2h/60 C | RTM | 2313 | TC12 | 234 | -234 | -1 | 30 | 40.2 | 0.58 | -0.58 | 754410 | 0 |  |  |  |  | 6 | UNK | UNK | 40.2 |  | UNI-(0)2-UP2[0]2 | 0/0 | 1429.964 | -608.5 | 2.803548 | -1.684286 | 40.98571 | 39.22 | 5.877607
UNI-(0)2-UP2 | [0]2 | 40 | PE | CoRezyn 63-AX-051 | Knytex D155 (527 gsm) | 100 | 0 | 0 | 0 | 0 | 0 | 0.8 | 24h/20C, 2h/60 C | RTM | 5061 | TC11 | 234 | -234 | -1 | 30 | 40.2 | 0.58 | -0.58 | 591914 | 0 |  |  |  |  | 6 | UNK | UNK | 40.2 |  | UNI-(0)2-UP2[0]2 | 0/0 | 1429.964 | -608.5 | 2.803548 | -1.684286 | 40.98571 | 39.22 | 5.772259
UNI-(0)2-UP2 | [0]2 | 40 | PE | CoRezyn 63-AX-051 | Knytex D155 (527 gsm) | 100 | 0 | 0 | 0 | 0 | 0 | 0.8 | 24h/20C, 2h/60 C | RTM | 5062 | TC7 | 234 | -234 | -1 | 30 | 40.2 | 0.58 | -0.58 | 781045 | 0 |  |  |  |  | 6 | UNK | UNK | 40.2 |  | UNI-(0)2-UP2[0]2 | 0/0 | 1429.964 | -608.5 | 2.803548 | -1.684286 | 40.98571 | 39.22 | 5.892676
UNI-(0)2-UP2 | [0]2 | 40 | PE | CoRezyn 63-AX-051 | Knytex D155 (527 gsm) | 100 | 0 | 0 | 0 | 0 | 0 | 0.8 | 24h/20C, 2h/60 C | RTM | 5063 | TC9 | 234 | -234 | -1 | 30 | 40.2 | 0.58 | -0.58 | 1981821 | 0 |  |  |  |  | 6 | UNK | UNK | 40.2 |  | UNI-(0)2-UP2[0]2 | 0/0 | 1429.964 | -608.5 | 2.803548 | -1.684286 | 40.98571 | 39.22 | 6.297064
UNI-(0)2-UP2 | [0]2 | 50 | PE | CoRezyn 63-AX-051 | Knytex D155 (527 gsm) | 100 | 0 | 0 | 0 | 0 | 0 | 0.8 | 24h/20C, 2h/60 C | RTM | 5064 | TC22 | 205 | -205 | -1 | 40 | 40.2 | 0.51 | -0.51 | 2037672 | 0 |  |  |  |  | 6 | UNK | UNK | 40.2 |  | UNI-(0)2-UP2[0]2 | 0/0 | 1429.964 | -608.5 | 2.803548 | -1.684286 | 40.98571 | 39.22 | 6.309134
UNI-(0)2-UP2 | [0]2 | 35 | PE | CoRezyn 63-AX-051 | Knytex D155 (527 gsm) | 100 | 0 | 0 | 0 | 0 | 0 | 0.8 | 24h/20C, 2h/60 C | RTM | 5065 | TC18 | 205 | -205 | -1 | 40 | 40.2 | 0.51 | -0.51 | 6141627 | 0 |  |  |  |  | 6 | UNK | UNK | 40.2 |  | UNI-(0)2-UP2[0]2 | 0/0 | 1429.964 | -608.5 | 2.803548 | -1.684286 | 40.98571 | 39.22 | 6.788283
UNI-(0)2-UP2 | [0]2 | 35 | PE | CoRezyn 63-AX-051 | Knytex D155 (527 gsm) | 100 | 0 | 0 | 0 | 0 | 0 | 0.8 | 24h/20C, 2h/60 C | RTM | 5066 | TC6 | 205 | -205 | -1 | 40 | 40.2 | 0.51 | -0.51 | 7080727 | 0 |  |  |  |  | 6 | UNK | UNK | 40.2 |  | UNI-(0)2-UP2[0]2 | 0/0 | 1429.964 | -608.5 | 2.803548 | -1.684286 | 40.98571 | 39.22 | 6.850078
UNI-(0)2-UP2 | [0]2 | 35 | PE | CoRezyn 63-AX-051 | Knytex D155 (527 gsm) | 100 | 0 | 0 | 0 | 0 | 0 | 0.8 | 24h/20C, 2h/60 C | RTM | 5067 | TC10 | 205 | -205 | -1 | 40 | 40.2 | 0.51 | -0.51 | 7605707 | 0 |  |  |  |  | 6 | UNK | UNK | 40.2 |  | UNI-(0)2-UP2[0]2 | 0/0 | 1429.964 | -608.5 | 2.803548 | -1.684286 | 40.98571 | 39.22 | 6.88114
UNI-(0)2-UP2 | [0]2 | 50 | PE | CoRezyn 63-AX-051 | Knytex D155 (527 gsm) | 100 | 0 | 0 | 0 | 0 | 0 | 0.8 | 24h/20C, 2h/60 C | RTM | 5068 | TC21 | 176 | -176 | -1 | 50 | 40.2 | 0.44 | -0.44 | 10382631 | 0 |  |  |  |  | 6 | UNK | UNK | 40.2 |  | UNI-(0)2-UP2[0]2 | 0/0 | 1429.964 | -608.5 | 2.803548 | -1.684286 | 40.98571 | 39.22 | 7.016307
UNI-(0)2-UP2 | [0]2 | 50 | PE | CoRezyn 63-AX-051 | Knytex D155 (527 gsm) | 100 | 0 | 0 | 0 | 0 | 0 | 0.8 | 24h/20C, 2h/60 C | RTM | 5069 | TC19 | 176 | -176 | -1 | 50 | 40.2 | 0.44 | -0.44 | 17272745 | 0 |  |  |  |  | 6 | UNK | UNK | 40.2 |  | UNI-(0)2-UP2[0]2 | 0/0 | 1429.964 | -608.5 | 2.803548 | -1.684286 | 40.98571 | 39.22 | 7.237361
UNI-(0)2-UP2 | [0]2 | 50 | PE | CoRezyn 63-AX-051 | Knytex D155 (527 gsm) | 100 | 0 | 0 | 0 | 0 | 0 | 0.8 | 24h/20C, 2h/60 C | RTM | 2315 | 0FTC12 | 187 | -187 | -1 | 40 | 40.2 | 0.47 | -0.47 | 4850470 | 0 |  |  |  |  | 6 | UNK | UNK | 40.2 |  | UNI-(0)2-UP2[0]2 | 0/0 | 1429.964 | -608.5 | 2.803548 | -1.684286 | 40.98571 | 39.22 | 6.685784
UNI-(0)2-UP2 | [0]2 | 50 | PE | CoRezyn 63-AX-051 | Knytex D155 (527 gsm) | 100 | 0 | 0 | 0 | 0 | 0 | 0.8 | 24h/20C, 2h/60 C | RTM | 2316 | 0FTS19 | 187 | -187 | -1 | 30 | 40.2 | 0.47 | -0.47 | 3267903 | 0 |  |  |  |  | 6 | UNK | UNK | 40.2 |  | UNI-(0)2-UP2[0]2 | 0/0 | 1429.964 | -608.5 | 2.803548 | -1.684286 | 40.98571 | 39.22 | 6.514269
UNI-(0)2-UP2 | [0]2 | 50 | PE | CoRezyn 63-AX-051 | Knytex D155 (527 gsm) | 100 | 0 | 0 | 0 | 0 | 0 | 0.8 | 24h/20C, 2h/60 C | RTM | 2317 | 0FTC20 | 187 | -187 | -1 | 30 | 40.2 | 0.47 | -0.47 | 6909213 | 0 |  |  |  |  | 6 | UNK | UNK | 40.2 |  | UNI-(0)2-UP2[0]2 | 0/0 | 1429.964 | -608.5 | 2.803548 | -1.684286 | 40.98571 | 39.22 | 6.839429
UNI-(0)2-UP2 | [0]2 | 50 | PE | CoRezyn 63-AX-051 | Knytex D155 (527 gsm) | 100 | 0 | 0 | 0 | 0 | 0 | 0.8 | 24h/20C, 2h/60 C | RTM | 5077 | TC608 | 294 | -147 | -0.5 | 20 | 40.2 | 0.73 | -0.365 | 54401 | 0 |  |  |  |  | 6 | UNK | UNK | 40.2 |  | UNI-(0)2-UP2[0]2 | 0/0 | 1429.964 | -608.5 | 2.803548 | -1.684286 | 40.98571 | 39.22 | 4.735607
UNI-(0)2-UP2 | [0]2 | 50 | PE | CoRezyn 63-AX-051 | Knytex D155 (527 gsm) | 100 | 0 | 0 | 0 | 0 | 0 | 0.8 | 24h/20C, 2h/60 C | RTM | 5078 | TC609 | 294 | -147 | -0.5 | 20 | 40.2 | 0.73 | -0.365 | 151631 | 0 |  |  |  |  | 6 | UNK | UNK | 40.2 |  | UNI-(0)2-UP2[0]2 | 0/0 | 1429.964 | -608.5 | 2.803548 | -1.684286 | 40.98571 | 39.22 | 5.180788
UNI-(0)2-UP2 | [0]2 | 50 | PE | CoRezyn 63-AX-051 | Knytex D155 (527 gsm) | 100 | 0 | 0 | 0 | 0 | 0 | 0.8 | 24h/20C, 2h/60 C | RTM | 5079 | TC613 | 294 | -147 | -0.5 | 20 | 40.2 | 0.73 | -0.365 | 2215625 | 0 |  |  |  |  | 6 | UNK | UNK | 40.2 |  | UNI-(0)2-UP2[0]2 | 0/0 | 1429.964 | -608.5 | 2.803548 | -1.684286 | 40.98571 | 39.22 | 6.345496
UNI-(0)2-UP2 | [0]2 | 50 | PE | CoRezyn 63-AX-051 | Knytex D155 (527 gsm) | 100 | 0 | 0 | 0 | 0 | 0 | 0.8 | 24h/20C, 2h/60 C | RTM | 5080 | TC610 | 257 | -128.5 | -0.5 | 20 | 40.2 | 0.64 | -0.32 | 338635 | 0 |  |  |  |  | 6 | UNK | UNK | 40.2 |  | UNI-(0)2-UP2[0]2 | 0/0 | 1429.964 | -608.5 | 2.803548 | -1.684286 | 40.98571 | 39.22 | 5.529732
UNI-(0)2-UP2 | [0]2 | 50 | PE | CoRezyn 63-AX-051 | Knytex D155 (527 gsm) | 100 | 0 | 0 | 0 | 0 | 0 | 0.8 | 24h/20C, 2h/60 C | RTM | 5081 | TC611 | 257 | -128.5 | -0.5 | 20 | 40.2 | 0.64 | -0.32 | 677151 | 0 |  |  |  |  | 6 | UNK | UNK | 40.2 |  | UNI-(0)2-UP2[0]2 | 0/0 | 1429.964 | -608.5 | 2.803548 | -1.684286 | 40.98571 | 39.22 | 5.830686
UNI-(0)2-UP2 | [0]2 | 50 | PE | CoRezyn 63-AX-051 | Knytex D155 (527 gsm) | 100 | 0 | 0 | 0 | 0 | 0 | 0.8 | 24h/20C, 2h/60 C | RTM | 5082 | TC616 | 257 | -128.5 | -0.5 | 20 | 40.2 | 0.64 | -0.32 | 4237939 | 0 |  |  |  |  | 6 | UNK | UNK | 40.2 |  | UNI-(0)2-UP2[0]2 | 0/0 | 1429.964 | -608.5 | 2.803548 | -1.684286 | 40.98571 | 39.22 | 6.627155
UNI-(0)2-UP2 | [0]2 | 50 | PE | CoRezyn 63-AX-051 | Knytex D155 (527 gsm) | 100 | 0 | 0 | 0 | 0 | 0 | 0.8 | 24h/20C, 2h/60 C | RTM | 5083 | TC614 | 257 | -128.5 | -0.5 | 20 | 40.2 | 0.64 | -0.32 | 4554382 | 0 |  |  |  |  | 6 | UNK | UNK | 40.2 |  | UNI-(0)2-UP2[0]2 | 0/0 | 1429.964 | -608.5 | 2.803548 | -1.684286 | 40.98571 | 39.22 | 6.658429
UNI-(0)2-UP2 | [0]2 | 50 | PE | CoRezyn 63-AX-051 | Knytex D155 (527 gsm) | 100 | 0 | 0 | 0 | 0 | 0 | 0.8 | 24h/20C, 2h/60 C | RTM | 5084 | TC612 | 220 | -110 | -0.5 | 20 | 40.2 | 0.55 | -0.275 | 3089148 | 0 |  |  |  |  | 6 | UNK | UNK | 40.2 |  | UNI-(0)2-UP2[0]2 | 0/0 | 1429.964 | -608.5 | 2.803548 | -1.684286 | 40.98571 | 39.22 | 6.489839
UNI-(90)4-UP2 | [90]4 | 38 | PE | CoRezyn 63-AX-051 | 0 | 0 | 0 | 0 | Knytex D155 (527 gsm) | 100 | 0 | 1.38 | 24h/20C, 2h/60 C | RTM | 2326 | 90CF4A | -7.6 | -76 | 10 | 40 | 8.96 | -0.084 | -0.84 | 76674 | 0 |  |  |  |  | 13 | UNK | UNK | 8.96 |  | UNI-(90)4-UP2[90]4 | 90/90/90/90 | 20.52941 | -127.2 | 0.2383529 | -1.412 | 8.720588 | 8.96 | 4.884648
UNI-(90)4-UP2 | [90]4 | 38 | PE | CoRezyn 63-AX-051 | 0 | 0 | 0 | 0 | Knytex D155 (527 gsm) | 100 | 0 | 1.38 | 24h/20C, 2h/60 C | RTM | 5089 | 90CF10T | -7.03 | -70.3 | 10 | 50 | 8.96 | -0.079 | -0.79 | 13122 | 0 |  |  |  |  | 13 | UNK | UNK | 8.96 |  | UNI-(90)4-UP2[90]4 | 90/90/90/90 | 20.52941 | -127.2 | 0.2383529 | -1.412 | 8.720588 | 8.96 | 4.118
UNI-(90)4-UP2 | [90]4 | 38 | PE | CoRezyn 63-AX-051 | 0 | 0 | 0 | 0 | Knytex D155 (527 gsm) | 100 | 0 | 1.38 | 24h/20C, 2h/60 C | RTM | 5090 | 90CF17T | -7.03 | -70.3 | 10 | 50 | 8.96 | -0.079 | -0.79 | 33632 | 0 |  |  |  |  | 13 | UNK | UNK | 8.96 |  | UNI-(90)4-UP2[90]4 | 90/90/90/90 | 20.52941 | -127.2 | 0.2383529 | -1.412 | 8.720588 | 8.96 | 4.526753
UNI-(90)4-UP2 | [90]4 | 38 | PE | CoRezyn 63-AX-051 | 0 | 0 | 0 | 0 | Knytex D155 (527 gsm) | 100 | 0 | 1.38 | 24h/20C, 2h/60 C | RTM | 5091 | 90CF15T | -7.03 | -70.3 | 10 | 50 | 8.96 | -0.079 | -0.79 | 268262 | 0 |  |  |  |  | 13 | UNK | UNK | 8.96 |  | UNI-(90)4-UP2[90]4 | 90/90/90/90 | 20.52941 | -127.2 | 0.2383529 | -1.412 | 8.720588 | 8.96 | 5.428559
UNI-(90)4-UP2 | [90]4 | 38 | PE | CoRezyn 63-AX-051 | 0 | 0 | 0 | 0 | Knytex D155 (527 gsm) | 100 | 0 | 1.38 | 24h/20C, 2h/60 C | RTM | 5092 | 90CF12T | -6.45 | -64.5 | 10 | 70 | 8.96 | -0.072 | -0.72 | 290252 | 0 |  |  |  |  | 13 | UNK | UNK | 8.96 |  | UNI-(90)4-UP2[90]4 | 90/90/90/90 | 20.52941 | -127.2 | 0.2383529 | -1.412 | 8.720588 | 8.96 | 5.462775
UNI-(90)4-UP2 | [90]4 | 38 | PE | CoRezyn 63-AX-051 | 0 | 0 | 0 | 0 | Knytex D155 (527 gsm) | 100 | 0 | 1.38 | 24h/20C, 2h/60 C | RTM | 5093 | 90CF11T | -6.45 | -64.5 | 10 | 70 | 8.96 | -0.072 | -0.72 | 697512 | 0 |  |  |  |  | 13 | UNK | UNK | 8.96 |  | UNI-(90)4-UP2[90]4 | 90/90/90/90 | 20.52941 | -127.2 | 0.2383529 | -1.412 | 8.720588 | 8.96 | 5.843552
UNI-(90)4-UP2 | [90]4 | 38 | PE | CoRezyn 63-AX-051 | 0 | 0 | 0 | 0 | Knytex D155 (527 gsm) | 100 | 0 | 1.38 | 24h/20C, 2h/60 C | RTM | 5094 | 90CF18T | -6.45 | -64.5 | 10 | 70 | 8.96 | -0.072 | -0.72 | 1330488 | 0 |  |  |  |  | 13 | UNK | UNK | 8.96 |  | UNI-(90)4-UP2[90]4 | 90/90/90/90 | 20.52941 | -127.2 | 0.2383529 | -1.412 | 8.720588 | 8.96 | 6.124011
UNI-(90)4-UP2 | [90]4 | 38 | PE | CoRezyn 63-AX-051 | 0 | 0 | 0 | 0 | Knytex D155 (527 gsm) | 100 | 0 | 1.38 | 24h/20C, 2h/60 C | RTM | 2327 | 90CF19 | -5.86 | -58.6 | 10 | 70 | 8.96 | -0.065 | -0.65 | 1407676 | 0 |  |  |  |  | 13 | UNK | UNK | 8.96 |  | UNI-(90)4-UP2[90]4 | 90/90/90/90 | 20.52941 | -127.2 | 0.2383529 | -1.412 | 8.720588 | 8.96 | 6.148503
UNI-(90)4-UP2 | [90]4 | 38 | PE | CoRezyn 63-AX-051 | 0 | 0 | 0 | 0 | Knytex D155 (527 gsm) | 100 | 0 | 1.38 | 24h/20C, 2h/60 C | RTM | 2328 | 90CF16 | -5.86 | -58.6 | 10 | 70 | 8.96 | -0.065 | -0.65 | 2218971 | 0 |  |  |  |  | 13 | UNK | UNK | 8.96 |  | UNI-(90)4-UP2[90]4 | 90/90/90/90 | 20.52941 | -127.2 | 0.2383529 | -1.412 | 8.720588 | 8.96 | 6.346152
UNI-(90)4-UP2 | [90]4 | 38 | PE | CoRezyn 63-AX-051 | 0 | 0 | 0 | 0 | Knytex D155 (527 gsm) | 100 | 0 | 1.38 | 24h/20C, 2h/60 C | RTM | 2329 | 90CF13 | -5.86 | -58.6 | 10 | 100 | 8.96 | -0.065 | -0.65 | 45789443 | 0 |  |  |  |  | 13 | UNK | UNK | 8.96 |  | UNI-(90)4-UP2[90]4 | 90/90/90/90 | 20.52941 | -127.2 | 0.2383529 | -1.412 | 8.720588 | 8.96 | 7.660765
UNI-(90)4-UP2 | [90]4 | 38 | PE | CoRezyn 63-AX-051 | 0 | 0 | 0 | 0 | Knytex D155 (527 gsm) | 100 | 0 | 1.38 | 24h/20C, 2h/60 C | RTM | 5095 | 90CF21T | -5.86 | -58.6 | 10 | 100 | 8.96 | -0.065 | -0.65 | 12000998 | 0 |  |  |  |  | 13 | UNK | UNK | 8.96 |  | UNI-(90)4-UP2[90]4 | 90/90/90/90 | 20.52941 | -127.2 | 0.2383529 | -1.412 | 8.720588 | 8.96 | 7.079217
UNI-(90)4-UP2 | [90]4 | 38 | PE | CoRezyn 63-AX-051 | 0 | 0 | 0 | 0 | Knytex D155 (527 gsm) | 100 | 0 | 1.38 | 24h/20C, 2h/60 C | RTM | 5096 | 90CF9T | -5.86 | -58.6 | 10 | 100 | 8.96 | -0.065 | -0.65 | 34986168 | 0 |  |  |  |  | 13 | UNK | UNK | 8.96 |  | UNI-(90)4-UP2[90]4 | 90/90/90/90 | 20.52941 | -127.2 | 0.2383529 | -1.412 | 8.720588 | 8.96 | 7.543896
UNI-(90)4-UP2 | [90]4 | 38 | PE | CoRezyn 63-AX-051 | 0 | 0 | 0 | 0 | Knytex D155 (527 gsm) | 100 | 0 | 1.38 | 24h/20C, 2h/60 C | RTM | 5102 | CF518T | -43.9 | -87.8 | 2 | 40 | 8.96 | -0.49 | -0.98 | 121730 | 0 |  |  |  |  | 13 | UNK | UNK | 8.96 |  | UNI-(90)4-UP2[90]4 | 90/90/90/90 | 20.52941 | -127.2 | 0.2383529 | -1.412 | 8.720588 | 8.96 | 5.085398
UNI-(90)4-UP2 | [90]4 | 38 | PE | CoRezyn 63-AX-051 | 0 | 0 | 0 | 0 | Knytex D155 (527 gsm) | 100 | 0 | 1.38 | 24h/20C, 2h/60 C | RTM | 5103 | CF514T | -43.9 | -87.8 | 2 | 40 | 8.96 | -0.49 | -0.98 | 511744 | 0 |  |  |  |  | 13 | UNK | UNK | 8.96 |  | UNI-(90)4-UP2[90]4 | 90/90/90/90 | 20.52941 | -127.2 | 0.2383529 | -1.412 | 8.720588 | 8.96 | 5.709053
UNI-(90)4-UP2 | [90]4 | 38 | PE | CoRezyn 63-AX-051 | 0 | 0 | 0 | 0 | Knytex D155 (527 gsm) | 100 | 0 | 1.38 | 24h/20C, 2h/60 C | RTM | 5104 | CF517T | -43.9 | -87.8 | 2 | 40 | 8.96 | -0.49 | -0.98 | 621878 | 0 |  |  |  |  | 13 | UNK | UNK | 8.96 |  | UNI-(90)4-UP2[90]4 | 90/90/90/90 | 20.52941 | -127.2 | 0.2383529 | -1.412 | 8.720588 | 8.96 | 5.793705
UNI-(90)4-UP2 | [90]4 | 38 | PE | CoRezyn 63-AX-051 | 0 | 0 | 0 | 0 | Knytex D155 (527 gsm) | 100 | 0 | 1.38 | 24h/20C, 2h/60 C | RTM | 5105 | CF513T | -41.05 | -82.1 | 2 | 60 | 8.96 | -0.46 | -0.92 | 853552 | 0 |  |  |  |  | 13 | UNK | UNK | 8.96 |  | UNI-(90)4-UP2[90]4 | 90/90/90/90 | 20.52941 | -127.2 | 0.2383529 | -1.412 | 8.720588 | 8.96 | 5.93123
UNI-(90)4-UP2 | [90]4 | 38 | PE | CoRezyn 63-AX-051 | 0 | 0 | 0 | 0 | Knytex D155 (527 gsm) | 100 | 0 | 1.38 | 24h/20C, 2h/60 C | RTM | 5106 | CF512T | -41.05 | -82.1 | 2 | 60 | 8.96 | -0.46 | -0.92 | 2675404 | 0 |  |  |  |  | 13 | UNK | UNK | 8.96 |  | UNI-(90)4-UP2[90]4 | 90/90/90/90 | 20.52941 | -127.2 | 0.2383529 | -1.412 | 8.720588 | 8.96 | 6.427389
UNI-(90)4-UP2 | [90]4 | 38 | PE | CoRezyn 63-AX-051 | 0 | 0 | 0 | 0 | Knytex D155 (527 gsm) | 100 | 0 | 1.38 | 24h/20C, 2h/60 C | RTM | 5107 | CF507T | -41.05 | -82.1 | 2 | 60 | 8.96 | -0.46 | -0.92 | 3705190 | 0 |  |  |  |  | 13 | UNK | UNK | 8.96 |  | UNI-(90)4-UP2[90]4 | 90/90/90/90 | 20.52941 | -127.2 | 0.2383529 | -1.412 | 8.720588 | 8.96 | 6.56881
UNI-(90)4-UP2 | [90]4 | 38 | PE | CoRezyn 63-AX-051 | 0 | 0 | 0 | 0 | Knytex D155 (527 gsm) | 100 | 0 | 1.38 | 24h/20C, 2h/60 C | RTM | 5108 | CF511T | -38.1 | -76.2 | 2 | 80 | 8.96 | -0.425 | -0.85 | 31971669 | 0 |  |  |  |  | 13 | UNK | UNK | 8.96 |  | UNI-(90)4-UP2[90]4 | 90/90/90/90 | 20.52941 | -127.2 | 0.2383529 | -1.412 | 8.720588 | 8.96 | 7.504765
UNI-(90)4-UP2 | [90]4 | 38 | PE | CoRezyn 63-AX-051 | 0 | 0 | 0 | 0 | Knytex D155 (527 gsm) | 100 | 0 | 1.38 | 24h/20C, 2h/60 C | RTM | 2331 | 90CF505 | -38.1 | -76.2 | 2 | 70 | 8.96 | -0.395 | -0.79 | 11667961 | 0 |  |  |  |  | 13 | UNK | UNK | 8.96 |  | UNI-(90)4-UP2[90]4 | 90/90/90/90 | 20.52941 | -127.2 | 0.2383529 | -1.412 | 8.720588 | 8.96 | 7.066995
UNI-(90)4-UP2 | [90]4 | 38 | PE | CoRezyn 63-AX-051 | 0 | 0 | 0 | 0 | Knytex D155 (527 gsm) | 100 | 0 | 1.38 | 24h/20C, 2h/60 C | RTM | 5114 | 90FT18TA | 13.8 | 1.38 | 0.1 | 60 | 8.62 | 0.16 | 0.016 | 9383 | 0 |  |  |  |  | 13 | UNK | UNK | 8.62 |  | UNI-(90)4-UP2[90]4 | 90/90/90/90 | 20.52941 | -127.2 | 0.2383529 | -1.412 | 8.720588 | 8.96 | 3.972342
UNI-(90)4-UP2 | [90]4 | 38 | PE | CoRezyn 63-AX-051 | 0 | 0 | 0 | 0 | Knytex D155 (527 gsm) | 100 | 0 | 1.38 | 24h/20C, 2h/60 C | RTM | 6131 | 90FT9 | 14 | 1.4 | 0.1 | 30 | 8.62 | 0.16 | 0.016 | 3257 | 0 |  |  |  |  | 13 | UNK | UNK | 8.62 |  | UNI-(90)4-UP2[90]4 | 90/90/90/90 | 20.52941 | -127.2 | 0.2383529 | -1.412 | 8.720588 | 8.96 | 3.512818
UNI-(90)4-UP2 | [90]4 | 38 | PE | CoRezyn 63-AX-051 | 0 | 0 | 0 | 0 | Knytex D155 (527 gsm) | 100 | 0 | 1.38 | 24h/20C, 2h/60 C | RTM | 5115 | 90FT15A | 13.2 | 1.32 | 0.1 | 60 | 8.62 | 0.15 | 0.015 | 34592 | 0 |  |  |  |  | 13 | UNK | UNK | 8.62 |  | UNI-(90)4-UP2[90]4 | 90/90/90/90 | 20.52941 | -127.2 | 0.2383529 | -1.412 | 8.720588 | 8.96 | 4.538976
UNI-(90)4-UP2 | [90]4 | 38 | PE | CoRezyn 63-AX-051 | 0 | 0 | 0 | 0 | Knytex D155 (527 gsm) | 100 | 0 | 1.38 | 24h/20C, 2h/60 C | RTM | 5116 | 90FT3T | 12.9 | 1.29 | 0.1 | 60 | 8.62 | 0.15 | 0.015 | 31952 | 0 |  |  |  |  | 13 | UNK | UNK | 8.62 |  | UNI-(90)4-UP2[90]4 | 90/90/90/90 | 20.52941 | -127.2 | 0.2383529 | -1.412 | 8.720588 | 8.96 | 4.504498
UNI-(90)4-UP2 | [90]4 | 38 | PE | CoRezyn 63-AX-051 | 0 | 0 | 0 | 0 | Knytex D155 (527 gsm) | 100 | 0 | 1.38 | 24h/20C, 2h/60 C | RTM | 5117 | 90FT26T | 12.4 | 1.24 | 0.1 | 80 | 8.62 | 0.14 | 0.014 | 3895837 | 0 |  |  |  |  | 13 | UNK | UNK | 8.62 |  | UNI-(90)4-UP2[90]4 | 90/90/90/90 | 20.52941 | -127.2 | 0.2383529 | -1.412 | 8.720588 | 8.96 | 6.590601
UNI-(90)4-UP2 | [90]4 | 38 | PE | CoRezyn 63-AX-051 | 0 | 0 | 0 | 0 | Knytex D155 (527 gsm) | 100 | 0 | 1.38 | 24h/20C, 2h/60 C | RTM | 5118 | 90FT17 | 12.3 | 1.23 | 0.1 | 80 | 8.62 | 0.14 | 0.014 | 2372150 | 0 |  |  |  |  | 13 | UNK | UNK | 8.62 |  | UNI-(90)4-UP2[90]4 | 90/90/90/90 | 20.52941 | -127.2 | 0.2383529 | -1.412 | 8.720588 | 8.96 | 6.375142
UNI-(90)4-UP2 | [90]4 | 38 | PE | CoRezyn 63-AX-051 | 0 | 0 | 0 | 0 | Knytex D155 (527 gsm) | 100 | 0 | 1.38 | 24h/20C, 2h/60 C | RTM | 5119 | 90FT15T | 12.3 | 1.23 | 0.1 | 80 | 8.62 | 0.14 | 0.014 | 1351172 | 0 |  |  |  |  | 13 | UNK | UNK | 8.62 |  | UNI-(90)4-UP2[90]4 | 90/90/90/90 | 20.52941 | -127.2 | 0.2383529 | -1.412 | 8.720588 | 8.96 | 6.130711
UNI-(90)4-UP2 | [90]4 | 38 | PE | CoRezyn 63-AX-051 | 0 | 0 | 0 | 0 | Knytex D155 (527 gsm) | 100 | 0 | 1.38 | 24h/20C, 2h/60 C | RTM | 5120 | 90FT8T | 11.7 | 1.17 | 0.1 | 100 | 8.62 | 0.14 | 0.014 | 2987855 | 0 |  |  |  |  | 13 | UNK | UNK | 8.62 |  | UNI-(90)4-UP2[90]4 | 90/90/90/90 | 20.52941 | -127.2 | 0.2383529 | -1.412 | 8.720588 | 8.96 | 6.47536
UNI-(90)4-UP2 | [90]4 | 38 | PE | CoRezyn 63-AX-051 | 0 | 0 | 0 | 0 | Knytex D155 (527 gsm) | 100 | 0 | 1.38 | 24h/20C, 2h/60 C | RTM | 2334 | 90FT12 | 12 | 1.2 | 0.1 | 80 | 8.62 | 0.14 | 0.014 | 3810385 | 0 |  |  |  |  | 13 | UNK | UNK | 8.62 |  | UNI-(90)4-UP2[90]4 | 90/90/90/90 | 20.52941 | -127.2 | 0.2383529 | -1.412 | 8.720588 | 8.96 | 6.580969
UNI-(90)4-UP2 | [90]4 | 38 | PE | CoRezyn 63-AX-051 | 0 | 0 | 0 | 0 | Knytex D155 (527 gsm) | 100 | 0 | 1.38 | 24h/20C, 2h/60 C | RTM | 5121 | 90FT4T | 11.3 | 1.13 | 0.1 | 100 | 8.62 | 0.13 | 0.013 | 21111725 | 0 |  |  |  |  | 13 | UNK | UNK | 8.62 |  | UNI-(90)4-UP2[90]4 | 90/90/90/90 | 20.52941 | -127.2 | 0.2383529 | -1.412 | 8.720588 | 8.96 | 7.324524
UNI-(90)4-UP2 | [90]4 | 38 | PE | CoRezyn 63-AX-051 | 0 | 0 | 0 | 0 | Knytex D155 (527 gsm) | 100 | 0 | 1.38 | 24h/20C, 2h/60 C | RTM | 2343 | 90FT15 | 14 | 1.4 | 0.1 | 30 | 8.62 | 0.16 | 0.016 | 9383 | 0 |  |  |  |  | 13 | UNK | UNK | 8.62 |  | UNI-(90)4-UP2[90]4 | 90/90/90/90 | 20.52941 | -127.2 | 0.2383529 | -1.412 | 8.720588 | 8.96 | 3.972342
UNI-(90)4-UP2 | [90]4 | 38 | PE | CoRezyn 63-AX-051 | 0 | 0 | 0 | 0 | Knytex D155 (527 gsm) | 100 | 0 | 1.38 | 24h/20C, 2h/60 C | RTM | 2336 | 90FT13 | 11 | 1.1 | 0.1 | 40 | 8.62 | 0.12 | 0.012 | 1813684 | 0 |  |  |  |  | 13 | UNK | UNK | 8.62 |  | UNI-(90)4-UP2[90]4 | 90/90/90/90 | 20.52941 | -127.2 | 0.2383529 | -1.412 | 8.720588 | 8.96 | 6.258562
UNI-(90)4-UP2 | [90]4 | 38 | PE | CoRezyn 63-AX-051 | 0 | 0 | 0 | 0 | Knytex D155 (527 gsm) | 100 | 0 | 1.38 | 24h/20C, 2h/60 C | RTM | 2337 | 90FT14A | 12 | 1.2 | 0.1 | 40 | 8.62 | 0.14 | 0.014 | 2372150 | 0 |  |  |  |  | 13 | UNK | UNK | 8.62 |  | UNI-(90)4-UP2[90]4 | 90/90/90/90 | 20.52941 | -127.2 | 0.2383529 | -1.412 | 8.720588 | 8.96 | 6.375142
UNI-(90)4-UP2 | [90]4 | 38 | PE | CoRezyn 63-AX-051 | 0 | 0 | 0 | 0 | Knytex D155 (527 gsm) | 100 | 0 | 1.38 | 24h/20C, 2h/60 C | RTM | 2679 | 90FT8 | 12 | 1.2 | 0.1 | 80 | 8.62 | 0.14 | 0.014 | 2987855 | 0 |  |  |  |  | 13 | UNK | UNK | 8.62 |  | UNI-(90)4-UP2[90]4 | 90/90/90/90 | 20.52941 | -127.2 | 0.2383529 | -1.412 | 8.720588 | 8.96 | 6.47536
UNI-(90)4-UP2 | [90]4 | 38 | PE | CoRezyn 63-AX-051 | 0 | 0 | 0 | 0 | Knytex D155 (527 gsm) | 100 | 0 | 1.38 | 24h/20C, 2h/60 C | RTM | 2680 | 90FT10 | 10 | 1 | 0.1 | 100 | 8.62 | 0.11 | 0.011 | 208516 | 0 |  |  |  |  | 13 | UNK | UNK | 8.62 |  | UNI-(90)4-UP2[90]4 | 90/90/90/90 | 20.52941 | -127.2 | 0.2383529 | -1.412 | 8.720588 | 8.96 | 5.319139
UNI-(90)4-UP2 | [90]4 | 38 | PE | CoRezyn 63-AX-051 | 0 | 0 | 0 | 0 | Knytex D155 (527 gsm) | 100 | 0 | 1.38 | 24h/20C, 2h/60 C | RTM | 2681 | 90FT13A | 13 | 1.3 | 0.1 | 70 | 8.62 | 0.15 | 0.015 | 2759 | 0 |  |  |  |  | 13 | UNK | UNK | 8.62 |  | UNI-(90)4-UP2[90]4 | 90/90/90/90 | 20.52941 | -127.2 | 0.2383529 | -1.412 | 8.720588 | 8.96 | 3.440752
UNI-(90)4-UP2 | [90]4 | 38 | PE | CoRezyn 63-AX-051 | 0 | 0 | 0 | 0 | Knytex D155 (527 gsm) | 100 | 0 | 1.38 | 24h/20C, 2h/60 C | RTM | 2682 | 90FT14 | 13 | 1.3 | 0.1 | 40 | 8.62 | 0.15 | 0.015 | 385 | 0 |  |  |  |  | 13 | UNK | UNK | 8.62 |  | UNI-(90)4-UP2[90]4 | 90/90/90/90 | 20.52941 | -127.2 | 0.2383529 | -1.412 | 8.720588 | 8.96 | 2.585461
UNI-(90)4-UP2 | [90]4 | 38 | PE | CoRezyn 63-AX-051 | 0 | 0 | 0 | 0 | Knytex D155 (527 gsm) | 100 | 0 | 1.38 | 24h/20C, 2h/60 C | RTM | 2683 | 90FT15 | 12 | 1.2 | 0.1 | 70 | 8.62 | 0.14 | 0.014 | 1471 | 0 |  |  |  |  | 13 | UNK | UNK | 8.62 |  | UNI-(90)4-UP2[90]4 | 90/90/90/90 | 20.52941 | -127.2 | 0.2383529 | -1.412 | 8.720588 | 8.96 | 3.167613
UNI-(90)4-UP2 | [90]4 | 38 | PE | CoRezyn 63-AX-051 | 0 | 0 | 0 | 0 | Knytex D155 (527 gsm) | 100 | 0 | 1.38 | 24h/20C, 2h/60 C | RTM | 2684 | 90FT20 | 12 | 1.2 | 0.1 | 60 | 8.62 | 0.14 | 0.014 | 647 | 0 |  |  |  |  | 13 | UNK | UNK | 8.62 |  | UNI-(90)4-UP2[90]4 | 90/90/90/90 | 20.52941 | -127.2 | 0.2383529 | -1.412 | 8.720588 | 8.96 | 2.810904
UNI-(90)4-UP2 | [90]4 | 38 | PE | CoRezyn 63-AX-051 | 0 | 0 | 0 | 0 | Knytex D155 (527 gsm) | 100 | 0 | 1.38 | 24h/20C, 2h/60 C | RTM | 2685 | 90TCA1 | 19 | 1.9 | 0.1 | 40 | 8.62 | 0.21 | 0.021 | 1707026 | 0 |  |  |  |  | 13 | UNK | UNK | 8.62 |  | UNI-(90)4-UP2[90]4 | 90/90/90/90 | 20.52941 | -127.2 | 0.2383529 | -1.412 | 8.720588 | 8.96 | 6.23224
UNI-(90)4-UP2 | [90]4 | 38 | PE | CoRezyn 63-AX-051 | 0 | 0 | 0 | 0 | Knytex D155 (527 gsm) | 100 | 0 | 1.38 | 24h/20C, 2h/60 C | RTM | 2686 | 90TCB1 | 21 | 2.1 | 0.1 | 40 | 8.62 | 0.23 | 0.023 | 49498 | 0 |  |  |  |  | 13 | UNK | UNK | 8.62 |  | UNI-(90)4-UP2[90]4 | 90/90/90/90 | 20.52941 | -127.2 | 0.2383529 | -1.412 | 8.720588 | 8.96 | 4.694588
UNI-(90)4-UP2 | [90]4 | 38 | PE | CoRezyn 63-AX-051 | 0 | 0 | 0 | 0 | Knytex D155 (527 gsm) | 100 | 0 | 1.38 | 24h/20C, 2h/60 C | RTM | 2687 | 90FTC2 | 24 | 2.4 | 0.1 | 80 | 8.62 | 0.27 | 0.027 | 112928 | 0 |  |  |  |  | 13 | UNK | UNK | 8.62 |  | UNI-(90)4-UP2[90]4 | 90/90/90/90 | 20.52941 | -127.2 | 0.2383529 | -1.412 | 8.720588 | 8.96 | 5.052802
UNI-(90)4-UP2 | [90]4 | 38 | PE | CoRezyn 63-AX-051 | 0 | 0 | 0 | 0 | Knytex D155 (527 gsm) | 100 | 0 | 1.38 | 24h/20C, 2h/60 C | RTM | 2688 | 90FTC3 | 24 | 2.4 | 0.1 | 80 | 8.62 | 0.27 | 0.027 | 46842 | 0 |  |  |  |  | 13 | UNK | UNK | 8.62 |  | UNI-(90)4-UP2[90]4 | 90/90/90/90 | 20.52941 | -127.2 | 0.2383529 | -1.412 | 8.720588 | 8.96 | 4.670635
UNI-(90)4-UP2 | [90]4 | 38 | PE | CoRezyn 63-AX-051 | 0 | 0 | 0 | 0 | Knytex D155 (527 gsm) | 100 | 0 | 1.38 | 24h/20C, 2h/60 C | RTM | 5126 | TI509T | 15.3 | 7.65 | 0.5 | 60 | 8.69 | 0.176 | 0.088 | 53275 | 0 |  |  |  |  | 13 | UNK | UNK | 8.69 |  | UNI-(90)4-UP2[90]4 | 90/90/90/90 | 20.52941 | -127.2 | 0.2383529 | -1.412 | 8.720588 | 8.96 | 4.726523
UNI-(90)4-UP2 | [90]4 | 38 | PE | CoRezyn 63-AX-051 | 0 | 0 | 0 | 0 | Knytex D155 (527 gsm) | 100 | 0 | 1.38 | 24h/20C, 2h/60 C | RTM | 5127 | TI507T | 15.3 | 7.65 | 0.5 | 60 | 8.69 | 0.176 | 0.088 | 114090 | 0 |  |  |  |  | 13 | UNK | UNK | 8.69 |  | UNI-(90)4-UP2[90]4 | 90/90/90/90 | 20.52941 | -127.2 | 0.2383529 | -1.412 | 8.720588 | 8.96 | 5.057248
UNI-(90)4-UP2 | [90]4 | 38 | PE | CoRezyn 63-AX-051 | 0 | 0 | 0 | 0 | Knytex D155 (527 gsm) | 100 | 0 | 1.38 | 24h/20C, 2h/60 C | RTM | 5128 | TI505T | 15.3 | 7.65 | 0.5 | 60 | 8.69 | 0.176 | 0.088 | 528634 | 0 |  |  |  |  | 13 | UNK | UNK | 8.69 |  | UNI-(90)4-UP2[90]4 | 90/90/90/90 | 20.52941 | -127.2 | 0.2383529 | -1.412 | 8.720588 | 8.96 | 5.723155
UNI-(90)4-UP2 | [90]4 | 38 | PE | CoRezyn 63-AX-051 | 0 | 0 | 0 | 0 | Knytex D155 (527 gsm) | 100 | 0 | 1.38 | 24h/20C, 2h/60 C | RTM | 5129 | TI508T | 14.2 | 7.1 | 0.5 | 80 | 8.69 | 0.164 | 0.082 | 1308671 | 0 |  |  |  |  | 13 | UNK | UNK | 8.69 |  | UNI-(90)4-UP2[90]4 | 90/90/90/90 | 20.52941 | -127.2 | 0.2383529 | -1.412 | 8.720588 | 8.96 | 6.11683
UNI-(90)4-UP2 | [90]4 | 38 | PE | CoRezyn 63-AX-051 | 0 | 0 | 0 | 0 | Knytex D155 (527 gsm) | 100 | 0 | 1.38 | 24h/20C, 2h/60 C | RTM | 5130 | TI504T | 14.2 | 7.1 | 0.5 | 80 | 8.69 | 0.164 | 0.082 | 1665220 | 0 |  |  |  |  | 13 | UNK | UNK | 8.69 |  | UNI-(90)4-UP2[90]4 | 90/90/90/90 | 20.52941 | -127.2 | 0.2383529 | -1.412 | 8.720588 | 8.96 | 6.221472
UNI-(90)4-UP2 | [90]4 | 38 | PE | CoRezyn 63-AX-051 | 0 | 0 | 0 | 0 | Knytex D155 (527 gsm) | 100 | 0 | 1.38 | 24h/20C, 2h/60 C | RTM | 5131 | TI506T | 14.2 | 7.1 | 0.5 | 80 | 8.69 | 0.164 | 0.082 | 9806694 | 0 |  |  |  |  | 13 | UNK | UNK | 8.69 |  | UNI-(90)4-UP2[90]4 | 90/90/90/90 | 20.52941 | -127.2 | 0.2383529 | -1.412 | 8.720588 | 8.96 | 6.991523
UNI-(90)4-UP2 | [90]4 | 38 | PE | CoRezyn 63-AX-051 | 0 | 0 | 0 | 0 | Knytex D155 (527 gsm) | 100 | 0 | 1.38 | 24h/20C, 2h/60 C | RTM | 5132 | TK514T | 13.1 | 6.55 | 0.5 | 80 | 8.69 | 0.151 | 0.0755 | 31443023 | 0 |  |  |  |  | 13 | UNK | UNK | 8.69 |  | UNI-(90)4-UP2[90]4 | 90/90/90/90 | 20.52941 | -127.2 | 0.2383529 | -1.412 | 8.720588 | 8.96 | 7.497524
UNI-(90)4-UP2 | [90]4 | 38 | PE | CoRezyn 63-AX-051 | 0 | 0 | 0 | 0 | Knytex D155 (527 gsm) | 100 | 0 | 1.38 | 24h/20C, 2h/60 C | RTM | 2692 | TK515T | 13.1 | 6.55 | 0.5 | 80 | 8.69 | 0.151 | 0.0755 | 34693646 | 0 |  |  |  |  | 13 | UNK | UNK | 8.69 |  | UNI-(90)4-UP2[90]4 | 90/90/90/90 | 20.52941 | -127.2 | 0.2383529 | -1.412 | 8.720588 | 8.96 | 7.54025
UNI-(90)4-UP2 | [90]4 | 38 | PE | CoRezyn 63-AX-051 | 0 | 0 | 0 | 0 | Knytex D155 (527 gsm) | 100 | 0 | 1.38 | 24h/20C, 2h/60 C | RTM | 5133 | TK513T | 13.1 | 6.55 | 0.5 | 80 | 8.69 | 0.151 | 0.0755 | 50666199 | 0 |  |  |  |  | 13 | UNK | UNK | 8.69 |  | UNI-(90)4-UP2[90]4 | 90/90/90/90 | 20.52941 | -127.2 | 0.2383529 | -1.412 | 8.720588 | 8.96 | 7.704718
UNI-(90)4-UP2 | [90]4 | 38 | PE | CoRezyn 63-AX-051 | 0 | 0 | 0 | 0 | Knytex D155 (527 gsm) | 100 | 0 | 1.38 | 24h/20C, 2h/60 C | RTM | 5137 | TCH11T | 8.07 | -8.07 | -1 | 20 | 8.79 | 0.092 | -0.092 | 45172 | 0 |  |  |  |  | 13 | UNK | UNK | 8.79 |  | UNI-(90)4-UP2[90]4 | 90/90/90/90 | 20.52941 | -127.2 | 0.2383529 | -1.412 | 8.720588 | 8.96 | 4.654869
UNI-(90)4-UP2 | [90]4 | 38 | PE | CoRezyn 63-AX-051 | 0 | 0 | 0 | 0 | Knytex D155 (527 gsm) | 100 | 0 | 1.38 | 24h/20C, 2h/60 C | RTM | 5138 | TCH12T | 8.07 | -8.07 | -1 | 30 | 8.79 | 0.092 | -0.092 | 151465 | 0 |  |  |  |  | 13 | UNK | UNK | 8.79 |  | UNI-(90)4-UP2[90]4 | 90/90/90/90 | 20.52941 | -127.2 | 0.2383529 | -1.412 | 8.720588 | 8.96 | 5.180312
UNI-(90)4-UP2 | [90]4 | 38 | PE | CoRezyn 63-AX-051 | 0 | 0 | 0 | 0 | Knytex D155 (527 gsm) | 100 | 0 | 1.38 | 24h/20C, 2h/60 C | RTM | 5139 | TCH10T | 8.07 | -8.07 | -1 | 30 | 8.79 | 0.092 | -0.092 | 794513 | 0 |  |  |  |  | 13 | UNK | UNK | 8.79 |  | UNI-(90)4-UP2[90]4 | 90/90/90/90 | 20.52941 | -127.2 | 0.2383529 | -1.412 | 8.720588 | 8.96 | 5.900101
UNI-(90)4-UP2 | [90]4 | 38 | PE | CoRezyn 63-AX-051 | 0 | 0 | 0 | 0 | Knytex D155 (527 gsm) | 100 | 0 | 1.38 | 24h/20C, 2h/60 C | RTM | 5140 | TCH14T | 7.17 | -7.17 | -1 | 60 | 8.79 | 0.082 | -0.082 | 47385 | 0 |  |  |  |  | 13 | UNK | UNK | 8.79 |  | UNI-(90)4-UP2[90]4 | 90/90/90/90 | 20.52941 | -127.2 | 0.2383529 | -1.412 | 8.720588 | 8.96 | 4.675641
UNI-(90)4-UP2 | [90]4 | 38 | PE | CoRezyn 63-AX-051 | 0 | 0 | 0 | 0 | Knytex D155 (527 gsm) | 100 | 0 | 1.38 | 24h/20C, 2h/60 C | RTM | 5141 | TCH13T | 7.17 | -7.17 | -1 | 60 | 8.79 | 0.082 | -0.082 | 1043369 | 0 |  |  |  |  | 13 | UNK | UNK | 8.79 |  | UNI-(90)4-UP2[90]4 | 90/90/90/90 | 20.52941 | -127.2 | 0.2383529 | -1.412 | 8.720588 | 8.96 | 6.018438
UNI-(90)4-UP2 | [90]4 | 38 | PE | CoRezyn 63-AX-051 | 0 | 0 | 0 | 0 | Knytex D155 (527 gsm) | 100 | 0 | 1.38 | 24h/20C, 2h/60 C | RTM | 5142 | TCH16T | 7.17 | -7.17 | -1 | 60 | 8.79 | 0.082 | -0.082 | 3009395 | 0 |  |  |  |  | 13 | UNK | UNK | 8.79 |  | UNI-(90)4-UP2[90]4 | 90/90/90/90 | 20.52941 | -127.2 | 0.2383529 | -1.412 | 8.720588 | 8.96 | 6.478479
UNI-(90)4-UP2 | [90]4 | 38 | PE | CoRezyn 63-AX-051 | 0 | 0 | 0 | 0 | Knytex D155 (527 gsm) | 100 | 0 | 1.38 | 24h/20C, 2h/60 C | RTM | 5143 | TCH7T | 7.17 | -7.17 | -1 | 60 | 8.79 | 0.082 | -0.082 | 3973407 | 0 |  |  |  |  | 13 | UNK | UNK | 8.79 |  | UNI-(90)4-UP2[90]4 | 90/90/90/90 | 20.52941 | -127.2 | 0.2383529 | -1.412 | 8.720588 | 8.96 | 6.599163
UNI-(90)4-UP2 | [90]4 | 38 | PE | CoRezyn 63-AX-051 | 0 | 0 | 0 | 0 | Knytex D155 (527 gsm) | 100 | 0 | 1.38 | 24h/20C, 2h/60 C | RTM | 5144 | TCH15T | 6.27 | -6.27 | -1 | 80 | 8.79 | 0.071 | -0.071 | 11733016 | 0 |  |  |  |  | 13 | UNK | UNK | 8.79 |  | UNI-(90)4-UP2[90]4 | 90/90/90/90 | 20.52941 | -127.2 | 0.2383529 | -1.412 | 8.720588 | 8.96 | 7.06941
Biax-M9.6/35%/BB600/G -prepreg | [±45]2S | 46 | EP | Hexcel M9.6/35% | 0 | 0 | Hexcel M9.6/35%/BB600/G (612 gsm) | 100 | 0 | 0 | 0 | 2.07 | 2 h/100 C | Prepreg | 6645 | 45B6 | 86.2 | 8.62 | 0.1 | 2 | 12.1 | 1.03 | 0.103 | 5645 | 0 |  |  |  |  | 25 | UNK | UNK | 12.1 |  | Biax-M9.6/35%/BB600/G -prepreg[±45]2S | 45/-45/45/-45/-45/45/-45/45 | 152.2857 | -150 | 1.265714 |  | 13.44286 |  | 3.751664
Biax-M9.6/35%/BB600/G -prepreg | [±45]2S | 46 | EP | Hexcel M9.6/35% | 0 | 0 | Hexcel M9.6/35%/BB600/G (612 gsm) | 100 | 0 | 0 | 0 | 2.07 | 2 h/100 C | Prepreg | 6646 | 45B17 | 86.2 | 8.62 | 0.1 | 1 | 11.7 | 1.08 | 0.108 | 4082 | 0 |  |  |  |  | 25 | UNK | UNK | 11.7 |  | Biax-M9.6/35%/BB600/G -prepreg[±45]2S | 45/-45/45/-45/-45/45/-45/45 | 152.2857 | -150 | 1.265714 |  | 13.44286 |  | 3.610873
Biax-M9.6/35%/BB600/G -prepreg | [±45]2S | 46 | EP | Hexcel M9.6/35% | 0 | 0 | Hexcel M9.6/35%/BB600/G (612 gsm) | 100 | 0 | 0 | 0 | 2.07 | 2 h/100 C | Prepreg | 6647 | 45B13 | 86.2 | 8.62 | 0.1 | 1 | 11.3 | 1.15 | 0.115 | 3924 | 0 |  |  |  |  | 25 | UNK | UNK | 11.3 |  | Biax-M9.6/35%/BB600/G -prepreg[±45]2S | 45/-45/45/-45/-45/45/-45/45 | 152.2857 | -150 | 1.265714 |  | 13.44286 |  | 3.593729
Biax-M9.6/35%/BB600/G -prepreg | [±45]2S | 46 | EP | Hexcel M9.6/35% | 0 | 0 | Hexcel M9.6/35%/BB600/G (612 gsm) | 100 | 0 | 0 | 0 | 2.07 | 2 h/100 C | Prepreg | 6648 | 45B1 | 69 | 6.9 | 0.1 | 2 | 11.9 | 0.69 | 0.069 | 65765 | 0 |  |  |  |  | 25 | UNK | UNK | 11.9 |  | Biax-M9.6/35%/BB600/G -prepreg[±45]2S | 45/-45/45/-45/-45/45/-45/45 | 152.2857 | -150 | 1.265714 |  | 13.44286 |  | 4.817995
Biax-M9.6/35%/BB600/G -prepreg | [±45]2S | 46 | EP | Hexcel M9.6/35% | 0 | 0 | Hexcel M9.6/35%/BB600/G (612 gsm) | 100 | 0 | 0 | 0 | 2.07 | 2 h/100 C | Prepreg | 6649 | 45B16 | 69 | 6.9 | 0.1 | 2 | 11.2 | 0.79 | 0.079 | 57069 | 0 |  |  |  |  | 25 | UNK | UNK | 11.2 |  | Biax-M9.6/35%/BB600/G -prepreg[±45]2S | 45/-45/45/-45/-45/45/-45/45 | 152.2857 | -150 | 1.265714 |  | 13.44286 |  | 4.7564
Biax-M9.6/35%/BB600/G -prepreg | [±45]2S | 46 | EP | Hexcel M9.6/35% | 0 | 0 | Hexcel M9.6/35%/BB600/G (612 gsm) | 100 | 0 | 0 | 0 | 2.07 | 2 h/100 C | Prepreg | 6650 | 45B15 | 69 | 6.9 | 0.1 | 2 | 11.4 | 0.8 | 0.08 | 41228 | 0 |  |  |  |  | 25 | UNK | UNK | 11.4 |  | Biax-M9.6/35%/BB600/G -prepreg[±45]2S | 45/-45/45/-45/-45/45/-45/45 | 152.2857 | -150 | 1.265714 |  | 13.44286 |  | 4.615192
Biax-M9.6/35%/BB600/G -prepreg | [±45]2S | 46 | EP | Hexcel M9.6/35% | 0 | 0 | Hexcel M9.6/35%/BB600/G (612 gsm) | 100 | 0 | 0 | 0 | 2.07 | 2 h/100 C | Prepreg | 6651 | 45B5 | 51.7 | 5.17 | 0.1 | 3 | 11.6 | 0.52 | 0.052 | 2455697 | 0 |  |  |  |  | 25 | UNK | UNK | 11.6 |  | Biax-M9.6/35%/BB600/G -prepreg[±45]2S | 45/-45/45/-45/-45/45/-45/45 | 152.2857 | -150 | 1.265714 |  | 13.44286 |  | 6.390175
Biax-M9.6/35%/BB600/G -prepreg | [±45]2S | 46 | EP | Hexcel M9.6/35% | 0 | 0 | Hexcel M9.6/35%/BB600/G (612 gsm) | 100 | 0 | 0 | 0 | 2.07 | 2 h/100 C | Prepreg | 6652 | 45B4 | 51.7 | 5.17 | 0.1 | 3 | 11.6 | 0.52 | 0.052 | 2210032 | 0 |  |  |  |  | 25 | UNK | UNK | 11.6 |  | Biax-M9.6/35%/BB600/G -prepreg[±45]2S | 45/-45/45/-45/-45/45/-45/45 | 152.2857 | -150 | 1.265714 |  | 13.44286 |  | 6.344399
Biax-M9.6/35%/BB600/G -prepreg | [±45]2S | 63 | EP | Hexcel M9.6/35% | 0 | 0 | Hexcel M9.6/35%/BB600/G (612 gsm) | 100 | 0 | 0 | 0 | 1.61 | 2 h/100 C | Prepreg | 6625 | 45A17 | 51.7 | 5.17 | 0.1 | 3 | 15.6 | 0.4 | 0.04 | 1010766 | 0 |  |  |  |  | 25 | UNK | UNK | 15.6 |  | Biax-M9.6/35%/BB600/G -prepreg[±45]2S | 45/-45/45/-45/-45/45/-45/45 | 152.2857 | -150 | 1.265714 |  | 13.44286 |  | 6.004651
Biax-M9.6/35%/BB600/G -prepreg | [±45]2S | 63 | EP | Hexcel M9.6/35% | 0 | 0 | Hexcel M9.6/35%/BB600/G (612 gsm) | 100 | 0 | 0 | 0 | 1.61 | 2 h/100 C | Prepreg | 6626 | 45A14 | 51.7 | 5.17 | 0.1 | 3 | 16.1 | 0.38 | 0.038 | 1070432 | 0 |  |  |  |  | 25 | UNK | UNK | 16.1 |  | Biax-M9.6/35%/BB600/G -prepreg[±45]2S | 45/-45/45/-45/-45/45/-45/45 | 152.2857 | -150 | 1.265714 |  | 13.44286 |  | 6.029559
Biax-M9.6/35%/BB600/G -prepreg | [±45]2S | 63 | EP | Hexcel M9.6/35% | 0 | 0 | Hexcel M9.6/35%/BB600/G (612 gsm) | 100 | 0 | 0 | 0 | 1.61 | 2 h/100 C | Prepreg | 6627 | 45A13 | 69 | 6.9 | 0.1 | 2 | 17.1 | 0.53 | 0.053 | 36495 | 0 |  |  |  |  | 25 | UNK | UNK | 17.1 |  | Biax-M9.6/35%/BB600/G -prepreg[±45]2S | 45/-45/45/-45/-45/45/-45/45 | 152.2857 | -150 | 1.265714 |  | 13.44286 |  | 4.562233
Biax-M9.6/35%/BB600/G -prepreg | [±45]2S | 63 | EP | Hexcel M9.6/35% | 0 | 0 | Hexcel M9.6/35%/BB600/G (612 gsm) | 100 | 0 | 0 | 0 | 1.61 | 2 h/100 C | Prepreg | 6628 | 45A11 | 69 | 6.9 | 0.1 | 2 | 15.6 | 0.61 | 0.061 | 30145 | 0 |  |  |  |  | 25 | UNK | UNK | 15.6 |  | Biax-M9.6/35%/BB600/G -prepreg[±45]2S | 45/-45/45/-45/-45/45/-45/45 | 152.2857 | -150 | 1.265714 |  | 13.44286 |  | 4.479215
Biax-M9.6/35%/BB600/G -prepreg | [±45]2S | 63 | EP | Hexcel M9.6/35% | 0 | 0 | Hexcel M9.6/35%/BB600/G (612 gsm) | 100 | 0 | 0 | 0 | 1.61 | 2 h/100 C | Prepreg | 6632 | 45A4 | 86.2 | 8.62 | 0.1 | 1 | 16 | 0.8 | 0.08 | 3535 | 0 |  |  |  |  | 25 | UNK | UNK | 16 |  | Biax-M9.6/35%/BB600/G -prepreg[±45]2S | 45/-45/45/-45/-45/45/-45/45 | 152.2857 | -150 | 1.265714 |  | 13.44286 |  | 3.548389
Biax-M9.6/35%/BB600/G -prepreg | [±45]2S | 63 | EP | Hexcel M9.6/35% | 0 | 0 | Hexcel M9.6/35%/BB600/G (612 gsm) | 100 | 0 | 0 | 0 | 1.61 | 2 h/100 C | Prepreg | 6633 | 45A8 | 86.2 | 8.62 | 0.1 | 1 | 15.6 | 0.8 | 0.08 | 2654 | 0 |  |  |  |  | 25 | UNK | UNK | 15.6 |  | Biax-M9.6/35%/BB600/G -prepreg[±45]2S | 45/-45/45/-45/-45/45/-45/45 | 152.2857 | -150 | 1.265714 |  | 13.44286 |  | 3.423901
Biax-M9.6/35%/BB600/G -prepreg | [±45]2S | 63 | EP | Hexcel M9.6/35% | 0 | 0 | Hexcel M9.6/35%/BB600/G (612 gsm) | 100 | 0 | 0 | 0 | 1.61 | 2 h/100 C | Prepreg | 6634 | 45A9 | 86.2 | 8.62 | 0.1 | 1 | 15 | 0.89 | 0.089 | 3269 | 0 |  |  |  |  | 25 | UNK | UNK | 15 |  | Biax-M9.6/35%/BB600/G -prepreg[±45]2S | 45/-45/45/-45/-45/45/-45/45 | 152.2857 | -150 | 1.265714 |  | 13.44286 |  | 3.514415
Biax-M9.6/35%/BB600/G -prepreg | [±45]2S | 63 | EP | Hexcel M9.6/35% | 0 | 0 | Hexcel M9.6/35%/BB600/G (612 gsm) | 100 | 0 | 0 | 0 | 1.61 | 2 h/100 C | Prepreg | 6635 | 45A10 | 69 | 6.9 | 0.1 | 1 | 16.3 | 0.57 | 0.057 | 36494 | 0 |  |  |  |  | 25 | UNK | UNK | 16.3 |  | Biax-M9.6/35%/BB600/G -prepreg[±45]2S | 45/-45/45/-45/-45/45/-45/45 | 152.2857 | -150 | 1.265714 |  | 13.44286 |  | 4.562221
Biax-M9.6/35%/BB600/G -prepreg | [±45]2S | 63 | EP | Hexcel M9.6/35% | 0 | 0 | Hexcel M9.6/35%/BB600/G (612 gsm) | 100 | 0 | 0 | 0 | 1.61 | 2 h/100 C | Prepreg | 6636 | 45A3 | 44.8 | 4.48 | 0.1 | 4 | 15.5 | 0.29 | 0.029 | 6713854 | 0 |  |  |  |  | 25 | UNK | UNK | 15.5 |  | Biax-M9.6/35%/BB600/G -prepreg[±45]2S | 45/-45/45/-45/-45/45/-45/45 | 152.2857 | -150 | 1.265714 |  | 13.44286 |  | 6.826972
MD-GGP2-prepreg | [0/±45/0] | 51 | EP | Hexcel M9.6/35% | Hexcel M9.6/32%/1200/G (1200 gsm) | 80 | Hexcel M9.6/35%/BB600/G (612 gsm) | 20 | 0 | 0 | 0 | 2.41 | 2 h/100 C | Prepreg | 6899 | GGP2-104 | 446 | 44.6 | 0.1 | 3 | 36.9 | 1.23 | 0.123 | 3615001 | 0 |  |  |  |  | 25 | UNK | UNK | 36.9 |  | MD-GGP2-prepreg[0/±45/0] | 0/45/-45/0 | 1002 | -729 | 2.966667 |  | 33.96667 |  | 6.558108
MD-GGP2-prepreg | [0/±45/0] | 51 | EP | Hexcel M9.6/35% | Hexcel M9.6/32%/1200/G (1200 gsm) | 80 | Hexcel M9.6/35%/BB600/G (612 gsm) | 20 | 0 | 0 | 0 | 2.41 | 2 h/100 C | Prepreg | 7132 | GGP2-105 | 517 | 51.7 | 0.1 | 2 | 37.9 | 1.42 | 0.142 | 417521 | 0 |  |  |  |  | 25 | UNK | UNK | 37.9 |  | MD-GGP2-prepreg[0/±45/0] | 0/45/-45/0 | 1002 | -729 | 2.966667 |  | 33.96667 |  | 5.620678
MD-GGP2-prepreg | [0/±45/0] | 51 | EP | Hexcel M9.6/35% | Hexcel M9.6/32%/1200/G (1200 gsm) | 80 | Hexcel M9.6/35%/BB600/G (612 gsm) | 20 | 0 | 0 | 0 | 2.41 | 2 h/100 C | Prepreg | 6908 | GGP2-106 | 758 | 75.8 | 0.1 | 1 | 35.5 | 2.14 | 0.214 | 687 | 0 |  |  |  |  | 25 | UNK | UNK | 35.5 |  | MD-GGP2-prepreg[0/±45/0] | 0/45/-45/0 | 1002 | -729 | 2.966667 |  | 33.96667 |  | 2.836957
MD-GGP2-prepreg | [0/±45/0] | 51 | EP | Hexcel M9.6/35% | Hexcel M9.6/32%/1200/G (1200 gsm) | 80 | Hexcel M9.6/35%/BB600/G (612 gsm) | 20 | 0 | 0 | 0 | 2.41 | 2 h/100 C | Prepreg | 6909 | GGP2-102 | 758 | 75.8 | 0.1 | 1 | 33.2 | 2.33 | 0.233 | 1387 | 0 |  |  |  |  | 25 | UNK | UNK | 33.2 |  | MD-GGP2-prepreg[0/±45/0] | 0/45/-45/0 | 1002 | -729 | 2.966667 |  | 33.96667 |  | 3.142076
MD-GGP4-prepreg | [0/±45/0] | 53 | EP | Hexcel M9.6/35% | Hexcel M9.6/32%/1200/G (1200 gsm) | 80 | Hexcel M9.6/35%/BB600/G (612 gsm) | 20 | 0 | 0 | 0 | 1.85 | 2 h/100 C | Prepreg | 6547 | GGP41 | 414 | 41.4 | 0.1 | 2 | 26 | 1.76 | 0.176 | 27222 | 0 |  |  |  |  | 20 | UNK | UNK | 26 |  | MD-GGP4-prepreg[0/±45/0] | 0/45/-45/0 | 777.75 | -277.5 | 2.925 |  | 28.125 |  | 4.43492
MD-GGP4-prepreg | [0/±45/0] | 53 | EP | Hexcel M9.6/35% | Hexcel M9.6/32%/1200/G (1200 gsm) | 80 | Hexcel M9.6/35%/BB600/G (612 gsm) | 20 | 0 | 0 | 0 | 1.85 | 2 h/100 C | Prepreg | 6548 | GGP43 | 414 | 41.4 | 0.1 | 2 | 29.5 | 1.54 | 0.154 | 47271 | 0 |  |  |  |  | 20 | UNK | UNK | 29.5 |  | MD-GGP4-prepreg[0/±45/0] | 0/45/-45/0 | 777.75 | -277.5 | 2.925 |  | 28.125 |  | 4.674595
MD-GGP4-prepreg | [0/±45/0] | 53 | EP | Hexcel M9.6/35% | Hexcel M9.6/32%/1200/G (1200 gsm) | 80 | Hexcel M9.6/35%/BB600/G (612 gsm) | 20 | 0 | 0 | 0 | 1.85 | 2 h/100 C | Prepreg | 6549 | GGP44 | 345 | 34.5 | 0.1 | 3 | 30.2 | 1.27 | 0.127 | 102640 | 0 |  |  |  |  | 20 | UNK | UNK | 30.2 |  | MD-GGP4-prepreg[0/±45/0] | 0/45/-45/0 | 777.75 | -277.5 | 2.925 |  | 28.125 |  | 5.011317
MD-GGP4-prepreg | [0/±45/0] | 53 | EP | Hexcel M9.6/35% | Hexcel M9.6/32%/1200/G (1200 gsm) | 80 | Hexcel M9.6/35%/BB600/G (612 gsm) | 20 | 0 | 0 | 0 | 1.85 | 2 h/100 C | Prepreg | 6550 | GGP45 | 345 | 34.5 | 0.1 | 3 | 26.8 | 1.43 | 0.143 | 73113 | 0 |  |  |  |  | 20 | UNK | UNK | 26.8 |  | MD-GGP4-prepreg[0/±45/0] | 0/45/-45/0 | 777.75 | -277.5 | 2.925 |  | 28.125 |  | 4.863995
MD-GGP4-prepreg | [0/±45/0] | 53 | EP | Hexcel M9.6/35% | Hexcel M9.6/32%/1200/G (1200 gsm) | 80 | Hexcel M9.6/35%/BB600/G (612 gsm) | 20 | 0 | 0 | 0 | 1.85 | 2 h/100 C | Prepreg | 6551 | GGP46 | 414 | 41.4 | 0.1 | 2 | 27.2 | 1.67 | 0.167 | 18735 | 0 |  |  |  |  | 20 | UNK | UNK | 27.2 |  | MD-GGP4-prepreg[0/±45/0] | 0/45/-45/0 | 777.75 | -277.5 | 2.925 |  | 28.125 |  | 4.272654
MD-GGP4-prepreg | [0/±45/0] | 53 | EP | Hexcel M9.6/35% | Hexcel M9.6/32%/1200/G (1200 gsm) | 80 | Hexcel M9.6/35%/BB600/G (612 gsm) | 20 | 0 | 0 | 0 | 1.85 | 2 h/100 C | Prepreg | 6552 | GGP47 | 345 | 34.5 | 0.1 | 3 | 28.3 | 1.38 | 0.138 | 159750 | 0 |  |  |  |  | 20 | UNK | UNK | 28.3 |  | MD-GGP4-prepreg[0/±45/0] | 0/45/-45/0 | 777.75 | -277.5 | 2.925 |  | 28.125 |  | 5.203441
MD-GGP4-prepreg | [0/±45/0] | 53 | EP | Hexcel M9.6/35% | Hexcel M9.6/32%/1200/G (1200 gsm) | 80 | Hexcel M9.6/35%/BB600/G (612 gsm) | 20 | 0 | 0 | 0 | 1.85 | 2 h/100 C | Prepreg | 6881 | GGP420 | 483 | 48.3 | 0.1 | 2 | 27.7 | 2.05 | 0.205 | 11317 | 0 |  |  |  |  | 20 | UNK | UNK | 27.7 |  | MD-GGP4-prepreg[0/±45/0] | 0/45/-45/0 | 777.75 | -277.5 | 2.925 |  | 28.125 |  | 4.053731
MD-GGP4-prepreg | [0/±45/0] | 53 | EP | Hexcel M9.6/35% | Hexcel M9.6/32%/1200/G (1200 gsm) | 80 | Hexcel M9.6/35%/BB600/G (612 gsm) | 20 | 0 | 0 | 0 | 1.85 | 2 h/100 C | Prepreg | 6882 | GGP421 | 483 | 48.3 | 0.1 | 2 | 28.3 | 2.03 | 0.203 | 3376 | 0 |  |  |  |  | 20 | UNK | UNK | 28.3 |  | MD-GGP4-prepreg[0/±45/0] | 0/45/-45/0 | 777.75 | -277.5 | 2.925 |  | 28.125 |  | 3.528402
MD-GGP4-prepreg | [0/±45/0] | 53 | EP | Hexcel M9.6/35% | Hexcel M9.6/32%/1200/G (1200 gsm) | 80 | Hexcel M9.6/35%/BB600/G (612 gsm) | 20 | 0 | 0 | 0 | 1.85 | 2 h/100 C | Prepreg | 6883 | GGP422 | 483 | 48.3 | 0.1 | 2 | 28.2 | 2.03 | 0.203 | 6870 | 0 |  |  |  |  | 20 | UNK | UNK | 28.2 |  | MD-GGP4-prepreg[0/±45/0] | 0/45/-45/0 | 777.75 | -277.5 | 2.925 |  | 28.125 |  | 3.836957
MD-GGP4-prepreg | [0/±45/0] | 53 | EP | Hexcel M9.6/35% | Hexcel M9.6/32%/1200/G (1200 gsm) | 80 | Hexcel M9.6/35%/BB600/G (612 gsm) | 20 | 0 | 0 | 0 | 1.85 | 2 h/100 C | Prepreg | 6886 | GGP412 | 552 | 55.2 | 0.1 | 1 | 28.2 | 2.15 | 0.215 | 1690 | 0 |  |  |  |  | 20 | UNK | UNK | 28.2 |  | MD-GGP4-prepreg[0/±45/0] | 0/45/-45/0 | 777.75 | -277.5 | 2.925 |  | 28.125 |  | 3.227887
MD-GGP4-prepreg | [0/±45/0] | 53 | EP | Hexcel M9.6/35% | Hexcel M9.6/32%/1200/G (1200 gsm) | 80 | Hexcel M9.6/35%/BB600/G (612 gsm) | 20 | 0 | 0 | 0 | 1.85 | 2 h/100 C | Prepreg | 6921 | GGP421 | 552 | 55.2 | 0.1 | 1 | 27.4 | 2.23 | 0.223 | 1074 | 0 |  |  |  |  | 20 | UNK | UNK | 27.4 |  | MD-GGP4-prepreg[0/±45/0] | 0/45/-45/0 | 777.75 | -277.5 | 2.925 |  | 28.125 |  | 3.031004
MD-Hybrid DD23-VE | [(0)2/±45/0/0C]S | 45 | VE | Derakane 411C-50 | 0C = AS4-6K (TPI STYLE 4416), 220 gsm , 0 = Knytex D155 (527 gsm) | 82 | Knytex DB120 (393 gsm) | 18 | 0 | 0 | 0 | 3.65 | 24h/20C, 12h/80 C | RTM | 4078 | DD23106 | 276 | 27.6 | 0.1 | 10 | 28.9 | 0.96 | 0.096 | 1681606 | 0 |  |  |  |  | 25 | UNK | UNK | 28.9 |  | MD-Hybrid DD23-VE[(0)2/±45/0/0C]S | 0/0/45/-45/0/0/0/0/-45/45/0/0 | 647.4 | -493.5 |  |  | 27.4 |  | 6.225724
MD-Hybrid DD23-VE | [(0)2/±45/0/0C]S | 45 | VE | Derakane 411C-50 | 0C = AS4-6K (TPI STYLE 4416), 220 gsm , 0 = Knytex D155 (527 gsm) | 82 | Knytex DB120 (393 gsm) | 18 | 0 | 0 | 0 | 3.65 | 24h/20C, 12h/80 C | RTM | 4081 | DD23104 | 414 | 41.4 | 0.1 | 2 | 26.3 | 1.65 | 0.165 | 2803 | 0 |  |  |  |  | 25 | UNK | UNK | 26.3 |  | MD-Hybrid DD23-VE[(0)2/±45/0/0C]S | 0/0/45/-45/0/0/0/0/-45/45/0/0 | 647.4 | -493.5 |  |  | 27.4 |  | 3.447623
MD-Hybrid DD23-VE | [(0)2/±45/0/0C]S | 45 | VE | Derakane 411C-50 | 0C = AS4-6K (TPI STYLE 4416), 220 gsm , 0 = Knytex D155 (527 gsm) | 82 | Knytex DB120 (393 gsm) | 18 | 0 | 0 | 0 | 3.65 | 24h/20C, 12h/80 C | RTM | 4083 | DD23102 | 414 | 41.4 | 0.1 | 2 | 25.1 | 1.68 | 0.168 | 451 | 0 |  |  |  |  | 25 | UNK | UNK | 25.1 |  | MD-Hybrid DD23-VE[(0)2/±45/0/0C]S | 0/0/45/-45/0/0/0/0/-45/45/0/0 | 647.4 | -493.5 |  |  | 27.4 |  | 2.654177
MD-Hybrid DD23-VE | [(0)2/±45/0/0C]S | 45 | VE | Derakane 411C-50 | 0C = AS4-6K (TPI STYLE 4416), 220 gsm , 0 = Knytex D155 (527 gsm) | 82 | Knytex DB120 (393 gsm) | 18 | 0 | 0 | 0 | 3.65 | 24h/20C, 12h/80 C | RTM | 4084 | DD23103 | 345 | 34.5 | 0.1 | 4 | 28.6 | 1.17 | 0.117 | 295281 | 0 |  |  |  |  | 25 | UNK | UNK | 28.6 |  | MD-Hybrid DD23-VE[(0)2/±45/0/0C]S | 0/0/45/-45/0/0/0/0/-45/45/0/0 | 647.4 | -493.5 |  |  | 27.4 |  | 5.470236
MD-Hybrid DD23-VE | [(0)2/±45/0/0C]S | 45 | VE | Derakane 411C-50 | 0C = AS4-6K (TPI STYLE 4416), 220 gsm , 0 = Knytex D155 (527 gsm) | 82 | Knytex DB120 (393 gsm) | 18 | 0 | 0 | 0 | 3.65 | 24h/20C, 12h/80 C | RTM | 4085 | DD23109 | 345 | 34.5 | 0.1 | 5 | 25.8 | 1.14 | 0.114 | 197270 | 0 |  |  |  |  | 25 | UNK | UNK | 25.8 |  | MD-Hybrid DD23-VE[(0)2/±45/0/0C]S | 0/0/45/-45/0/0/0/0/-45/45/0/0 | 647.4 | -493.5 |  |  | 27.4 |  | 5.295061
MD-Hybrid DD23-VE | [(0)2/±45/0/0C]S | 45 | VE | Derakane 411C-50 | 0C = AS4-6K (TPI STYLE 4416), 220 gsm , 0 = Knytex D155 (527 gsm) | 82 | Knytex DB120 (393 gsm) | 18 | 0 | 0 | 0 | 3.65 | 24h/20C, 12h/80 C | RTM | 4087 | DD23112 | 310 | 31 | 0.1 | 5 | 28.1 | 1.12 | 0.112 | 526418 | 0 |  |  |  |  | 25 | UNK | UNK | 28.1 |  | MD-Hybrid DD23-VE[(0)2/±45/0/0C]S | 0/0/45/-45/0/0/0/0/-45/45/0/0 | 647.4 | -493.5 |  |  | 27.4 |  | 5.721331
MD-Hybrid DD23-VE | [(0)2/±45/0/0C]S | 45 | VE | Derakane 411C-50 | 0C = AS4-6K (TPI STYLE 4416), 220 gsm , 0 = Knytex D155 (527 gsm) | 82 | Knytex DB120 (393 gsm) | 18 | 0 | 0 | 0 | 3.65 | 24h/20C, 12h/80 C | RTM | 4088 | DD23101 | 310 | 31 | 0.1 | 10 | 26.6 | 1.08 | 0.108 | 493197 | 0 |  |  |  |  | 25 | UNK | UNK | 26.6 |  | MD-Hybrid DD23-VE[(0)2/±45/0/0C]S | 0/0/45/-45/0/0/0/0/-45/45/0/0 | 647.4 | -493.5 |  |  | 27.4 |  | 5.69302
MD-Hybrid DD23-VE | [(0)2/±45/0/0C]S | 45 | VE | Derakane 411C-50 | 0C = AS4-6K (TPI STYLE 4416), 220 gsm , 0 = Knytex D155 (527 gsm) | 82 | Knytex DB120 (393 gsm) | 18 | 0 | 0 | 0 | 3.65 | 24h/20C, 12h/80 C | RTM | 4101 | DD23122 | 379 | 37.9 | 0.1 | 4 | 27.1 | 1.47 | 0.147 | 14350 | 0 |  |  |  |  | 25 | UNK | UNK | 27.1 |  | MD-Hybrid DD23-VE[(0)2/±45/0/0C]S | 0/0/45/-45/0/0/0/0/-45/45/0/0 | 647.4 | -493.5 |  |  | 27.4 |  | 4.156852
MD-Hybrid DD23-VE | [(0)2/±45/0/0C]S | 45 | VE | Derakane 411C-50 | 0C = AS4-6K (TPI STYLE 4416), 220 gsm , 0 = Knytex D155 (527 gsm) | 82 | Knytex DB120 (393 gsm) | 18 | 0 | 0 | 0 | 3.65 | 24h/20C, 12h/80 C | RTM | 4102 | DD23121 | 379 | 37.9 | 0.1 | 4 | 28 | 1.37 | 0.137 | 22335 | 0 |  |  |  |  | 25 | UNK | UNK | 28 |  | MD-Hybrid DD23-VE[(0)2/±45/0/0C]S | 0/0/45/-45/0/0/0/0/-45/45/0/0 | 647.4 | -493.5 |  |  | 27.4 |  | 4.348986
MD-Hybrid DD23-VE | [(0)2/±45/0/0C]S | 45 | VE | Derakane 411C-50 | 0C = AS4-6K (TPI STYLE 4416), 220 gsm , 0 = Knytex D155 (527 gsm) | 82 | Knytex DB120 (393 gsm) | 18 | 0 | 0 | 0 | 3.65 | 24h/20C, 12h/80 C | RTM | 4103 | DD23120 | 345 | 34.5 | 0.1 | 4 | 28.9 | 1.17 | 0.117 | 119009 | 0 |  |  |  |  | 25 | UNK | UNK | 28.9 |  | MD-Hybrid DD23-VE[(0)2/±45/0/0C]S | 0/0/45/-45/0/0/0/0/-45/45/0/0 | 647.4 | -493.5 |  |  | 27.4 |  | 5.07558
MD-Hybrid DD23-VE | [(0)2/±45/0/0C]S | 45 | VE | Derakane 411C-50 | 0C = AS4-6K (TPI STYLE 4416), 220 gsm , 0 = Knytex D155 (527 gsm) | 82 | Knytex DB120 (393 gsm) | 18 | 0 | 0 | 0 | 3.65 | 24h/20C, 12h/80 C | RTM | 4104 | DD23119 | 379 | 37.9 | 0.1 | 2 | 27.6 | 1.42 | 0.142 | 4324 | 0 |  |  |  |  | 25 | UNK | UNK | 27.6 |  | MD-Hybrid DD23-VE[(0)2/±45/0/0C]S | 0/0/45/-45/0/0/0/0/-45/45/0/0 | 647.4 | -493.5 |  |  | 27.4 |  | 3.635886
MD-Hybrid CG-VE | [(0)2/(0)2C/0/(0)2C/(0)2] | 56 | VE | Derakane 411C-50 | 0C = AS4-6K (TPI STYLE 4416), 220 gsm , 0 = Knytex D155 (527 gsm) | 100 | 0 | 0 | 0 | 0 | 0 | 2.66 | 24h/20C, 12h/80 C | RTM | 4091 | CG104 | 414 | 41.4 | 0.1 | 12 | 65.8 | 0.59 | 0.059 | 1368362 | 0 |  |  |  |  | 25 | UNK | UNK | 65.8 |  | MD-Hybrid CG-VE[(0)2/(0)2C/0/(0)2C/(0)2] | 0/0/0/0/0/0/0/0/0 | 920 | -474.75 | 1.373333 |  | 67.16667 |  | 6.136201
MD-Hybrid CG-VE | [(0)2/(0)2C/0/(0)2C/(0)2] | 56 | VE | Derakane 411C-50 | 0C = AS4-6K (TPI STYLE 4416), 220 gsm , 0 = Knytex D155 (527 gsm) | 100 | 0 | 0 | 0 | 0 | 0 | 2.66 | 24h/20C, 12h/80 C | RTM | 4092 | CG109 | 552 | 55.2 | 0.1 | 8 | 63.7 | 0.79 | 0.079 | 141368 | 0 |  |  |  |  | 25 | UNK | UNK | 63.7 |  | MD-Hybrid CG-VE[(0)2/(0)2C/0/(0)2C/(0)2] | 0/0/0/0/0/0/0/0/0 | 920 | -474.75 | 1.373333 |  | 67.16667 |  | 5.150351
MD-Hybrid CG-VE | [(0)2/(0)2C/0/(0)2C/(0)2] | 56 | VE | Derakane 411C-50 | 0C = AS4-6K (TPI STYLE 4416), 220 gsm , 0 = Knytex D155 (527 gsm) | 100 | 0 | 0 | 0 | 0 | 0 | 2.66 | 24h/20C, 12h/80 C | RTM | 4093 | CG101 | 552 | 55.2 | 0.1 | 9 | 68.3 | 0.89 | 0.089 | 55233 | 0 |  |  |  |  | 25 | UNK | UNK | 68.3 |  | MD-Hybrid CG-VE[(0)2/(0)2C/0/(0)2C/(0)2] | 0/0/0/0/0/0/0/0/0 | 920 | -474.75 | 1.373333 |  | 67.16667 |  | 4.742199
MD-Hybrid CG-VE | [(0)2/(0)2C/0/(0)2C/(0)2] | 56 | VE | Derakane 411C-50 | 0C = AS4-6K (TPI STYLE 4416), 220 gsm , 0 = Knytex D155 (527 gsm) | 100 | 0 | 0 | 0 | 0 | 0 | 2.66 | 24h/20C, 12h/80 C | RTM | 4094 | CG112 | 483 | 48.3 | 0.1 | 10 | 61.4 | 0.73 | 0.073 | 253069 | 0 |  |  |  |  | 25 | UNK | UNK | 61.4 |  | MD-Hybrid CG-VE[(0)2/(0)2C/0/(0)2C/(0)2] | 0/0/0/0/0/0/0/0/0 | 920 | -474.75 | 1.373333 |  | 67.16667 |  | 5.403239
MD-Hybrid CG-VE | [(0)2/(0)2C/0/(0)2C/(0)2] | 56 | VE | Derakane 411C-50 | 0C = AS4-6K (TPI STYLE 4416), 220 gsm , 0 = Knytex D155 (527 gsm) | 100 | 0 | 0 | 0 | 0 | 0 | 2.66 | 24h/20C, 12h/80 C | RTM | 4095 | CG108 | 552 | 55.2 | 0.1 | 5 | 64.4 | 0.81 | 0.081 | 109701 | 0 |  |  |  |  | 25 | UNK | UNK | 64.4 |  | MD-Hybrid CG-VE[(0)2/(0)2C/0/(0)2C/(0)2] | 0/0/0/0/0/0/0/0/0 | 920 | -474.75 | 1.373333 |  | 67.16667 |  | 5.040211
MD-Hybrid CG-VE | [(0)2/(0)2C/0/(0)2C/(0)2] | 56 | VE | Derakane 411C-50 | 0C = AS4-6K (TPI STYLE 4416), 220 gsm , 0 = Knytex D155 (527 gsm) | 100 | 0 | 0 | 0 | 0 | 0 | 2.66 | 24h/20C, 12h/80 C | RTM | 4096 | CG105 | 414 | 41.4 | 0.1 | 12 | 71.4 | 0.56 | 0.056 | 1900285 | 0 |  |  |  |  | 25 | UNK | UNK | 71.4 |  | MD-Hybrid CG-VE[(0)2/(0)2C/0/(0)2C/(0)2] | 0/0/0/0/0/0/0/0/0 | 920 | -474.75 | 1.373333 |  | 67.16667 |  | 6.278819
MD-Hybrid CG-VE | [(0)2/(0)2C/0/(0)2C/(0)2] | 56 | VE | Derakane 411C-50 | 0C = AS4-6K (TPI STYLE 4416), 220 gsm , 0 = Knytex D155 (527 gsm) | 100 | 0 | 0 | 0 | 0 | 0 | 2.66 | 24h/20C, 12h/80 C | RTM | 4097 | CG107 | 690 | 69 | 0.1 | 2 | 62.4 | 1.02 | 0.102 | 1969 | 0 |  |  |  |  | 25 | UNK | UNK | 62.4 |  | MD-Hybrid CG-VE[(0)2/(0)2C/0/(0)2C/(0)2] | 0/0/0/0/0/0/0/0/0 | 920 | -474.75 | 1.373333 |  | 67.16667 |  | 3.294246
MD-Hybrid CG-VE | [(0)2/(0)2C/0/(0)2C/(0)2] | 56 | VE | Derakane 411C-50 | 0C = AS4-6K (TPI STYLE 4416), 220 gsm , 0 = Knytex D155 (527 gsm) | 100 | 0 | 0 | 0 | 0 | 0 | 2.66 | 24h/20C, 12h/80 C | RTM | 4098 | CG111 | 690 | 69 | 0.1 | 2 | 64.8 | 0.94 | 0.094 | 13577 | 0 |  |  |  |  | 25 | UNK | UNK | 64.8 |  | MD-Hybrid CG-VE[(0)2/(0)2C/0/(0)2C/(0)2] | 0/0/0/0/0/0/0/0/0 | 920 | -474.75 | 1.373333 |  | 67.16667 |  | 4.132804
MD-Hybrid CG-VE | [(0)2/(0)2C/0/(0)2C/(0)2] | 56 | VE | Derakane 411C-50 | 0C = AS4-6K (TPI STYLE 4416), 220 gsm , 0 = Knytex D155 (527 gsm) | 100 | 0 | 0 | 0 | 0 | 0 | 2.66 | 24h/20C, 12h/80 C | RTM | 4099 | CG113 | 690 | 69 | 0.1 | 2 | 62 | 1.04 | 0.104 | 10770 | 0 |  |  |  |  | 25 | UNK | UNK | 62 |  | MD-Hybrid CG-VE[(0)2/(0)2C/0/(0)2C/(0)2] | 0/0/0/0/0/0/0/0/0 | 920 | -474.75 | 1.373333 |  | 67.16667 |  | 4.032216
UNI-CA-VE2 | [0]12 | 48 | VE | Derakane 8084 | AS4-6K Carbon (TPI STYLE 4416), 220g/m2 | 100 | 0 | 0 | 0 | 0 | 0 | 2.82 | 24h/20C, 12h/80 C | RTM | 4108 | CA110 | 1207 | 120.7 | 0.1 | 1 | 154 | 0.9 | 0.09 | 9 | 0 |  |  |  |  | 18 | UNK | UNK | 154 |  | UNI-CA-VE2[0]12 | 0/0/0/0/0/0/0/0/0/0/0/0 | 1511.333 | -577.75 | 1.326667 |  | 114 |  | 0.9542425
UNI-CA-VE2 | [0]12 | 48 | VE | Derakane 8084 | AS4-6K Carbon (TPI STYLE 4416), 220g/m2 | 100 | 0 | 0 | 0 | 0 | 0 | 2.82 | 24h/20C, 12h/80 C | RTM | 4109 | CA112 | 1034 | 103.4 | 0.1 | 5 | 112 | 0.82 | 0.082 | 28497 | 0 |  |  |  |  | 18 | UNK | UNK | 112 |  | UNI-CA-VE2[0]12 | 0/0/0/0/0/0/0/0/0/0/0/0 | 1511.333 | -577.75 | 1.326667 |  | 114 |  | 4.454799
UNI-CA-VE2 | [0]12 | 48 | VE | Derakane 8084 | AS4-6K Carbon (TPI STYLE 4416), 220g/m2 | 100 | 0 | 0 | 0 | 0 | 0 | 2.82 | 24h/20C, 12h/80 C | RTM | 4110 | CA108 | 862 | 86.2 | 0.1 | 12 | 112 | 0.7 | 0.07 | 1030350 | 0 |  |  |  |  | 18 | UNK | UNK | 112 |  | UNI-CA-VE2[0]12 | 0/0/0/0/0/0/0/0/0/0/0/0 | 1511.333 | -577.75 | 1.326667 |  | 114 |  | 6.012985
UNI-CA-VE2 | [0]12 | 48 | VE | Derakane 8084 | AS4-6K Carbon (TPI STYLE 4416), 220g/m2 | 100 | 0 | 0 | 0 | 0 | 0 | 2.82 | 24h/20C, 12h/80 C | RTM | 4112 | CA107 | 862 | 86.2 | 0.1 | 10 | 113 | 0.7 | 0.07 | 2364140 | 0 |  |  |  |  | 18 | UNK | UNK | 113 |  | UNI-CA-VE2[0]12 | 0/0/0/0/0/0/0/0/0/0/0/0 | 1511.333 | -577.75 | 1.326667 |  | 114 |  | 6.373673
MD-Hybrid JJ-VE2 | [(±45)/(0)3C/±45)] | 46 | VE | Derakane 8084 | Zoltek carbon UNI21 (714 gsm) | 46 | Knytex DB120 (393 gsm) | 54 | 0 | 0 | 0 | 3.19 | 24h/20C, 12h/80 C | RTM | 6174 | JJ1105 | 690 | 69 | 0.1 | 1 | 72.2 | 1.04 | 0.104 | 214 | 0 |  |  |  |  | 20 | UNK | UNK | 72.2 |  | MD-Hybrid JJ-VE2[(±45)/(0)3C/±45)] | 45/-45/0/0/0/45/-45 | 883.75 | -410.5 | 1.525 |  | 55.75 | 64.1 | 2.330414
MD-Hybrid JJ-VE2 | [(±45)/(0)3C/±45)] | 46 | VE | Derakane 8084 | Zoltek carbon UNI21 (714 gsm) | 46 | Knytex DB120 (393 gsm) | 54 | 0 | 0 | 0 | 3.19 | 24h/20C, 12h/80 C | RTM | 6558 | JJ1107 | 690 | 69 | 0.1 | 1 | 64.1 | 1.1 | 0.11 | 434 | 0 |  |  |  |  | 20 | UNK | UNK | 64.1 |  | MD-Hybrid JJ-VE2[(±45)/(0)3C/±45)] | 45/-45/0/0/0/45/-45 | 883.75 | -410.5 | 1.525 |  | 55.75 | 64.1 | 2.63749
MD-Hybrid JJ-VE2 | [(±45)/(0)3C/±45)] | 46 | VE | Derakane 8084 | Zoltek carbon UNI21 (714 gsm) | 46 | Knytex DB120 (393 gsm) | 54 | 0 | 0 | 0 | 3.19 | 24h/20C, 12h/80 C | RTM | 6560 | JJ1121 | 690 | 69 | 0.1 | 1 | 44.3 | 1.45 | 0.145 | 15 | 0 |  |  |  |  | 20 | UNK | UNK | 44.3 |  | MD-Hybrid JJ-VE2[(±45)/(0)3C/±45)] | 45/-45/0/0/0/45/-45 | 883.75 | -410.5 | 1.525 |  | 55.75 | 64.1 | 1.176091
MD-Hybrid JJ-VE2 | [(±45)/(0)3C/±45)] | 46 | VE | Derakane 8084 | Zoltek carbon UNI21 (714 gsm) | 46 | Knytex DB120 (393 gsm) | 54 | 0 | 0 | 0 | 3.19 | 24h/20C, 12h/80 C | RTM | 6561 | JJ1122 | 690 | 69 | 0.1 | 1 | 48.4 | 1.44 | 0.144 | 579 | 0 |  |  |  |  | 20 | UNK | UNK | 48.4 |  | MD-Hybrid JJ-VE2[(±45)/(0)3C/±45)] | 45/-45/0/0/0/45/-45 | 883.75 | -410.5 | 1.525 |  | 55.75 | 64.1 | 2.762679
MD-Hybrid JJ-VE2 | [(±45)/(0)3C/±45)] | 46 | VE | Derakane 8084 | Zoltek carbon UNI21 (714 gsm) | 46 | Knytex DB120 (393 gsm) | 54 | 0 | 0 | 0 | 3.19 | 24h/20C, 12h/80 C | RTM | 6562 | JJ1126 | 621 | 62.1 | 0.1 | 3 | 55.6 | 1.2 | 0.12 | 21801 | 0 |  |  |  |  | 20 | UNK | UNK | 55.6 |  | MD-Hybrid JJ-VE2[(±45)/(0)3C/±45)] | 45/-45/0/0/0/45/-45 | 883.75 | -410.5 | 1.525 |  | 55.75 | 64.1 | 4.338476
UNI-UNI21-VE2 | [0]4 | 40 | VE | Derakane 8084 | Zoltek carbon UNI21 (714 gsm) | 100 | 0 | 0 | 0 | 0 | 0 | 3.84 | 24h/20C, 12h/80 C | RTM | 6192 | UNI21-156 | -41.4 | -414 | 10 | 1 |  |  |  | 7 | 0 |  |  |  |  | 25 | UNK | UNK |  |  | UNI-UNI21-VE2[0]4 | 0/0/0/0 | 965.3333 | -541.5 | 1.151667 |  | 84.11667 |  | 0.845098
UNI-UNI21-VE2 | [0]4 | 40 | VE | Derakane 8084 | Zoltek carbon UNI21 (714 gsm) | 100 | 0 | 0 | 0 | 0 | 0 | 3.84 | 24h/20C, 12h/80 C | RTM | 6193 | UNI21-163 | -34.5 | -345 | 10 | 4 |  |  |  | 78890 | 0 |  |  |  |  | 25 | UNK | UNK |  |  | UNI-UNI21-VE2[0]4 | 0/0/0/0 | 965.3333 | -541.5 | 1.151667 |  | 84.11667 |  | 4.897022
UNI-UNI21-VE2 | [0]4 | 40 | VE | Derakane 8084 | Zoltek carbon UNI21 (714 gsm) | 100 | 0 | 0 | 0 | 0 | 0 | 3.84 | 24h/20C, 12h/80 C | RTM | 6194 | UNI21-148 | -32.4 | -324 | 10 | 5 |  |  |  | 1961937 | 0 |  |  |  |  | 25 | UNK | UNK |  |  | UNI-UNI21-VE2[0]4 | 0/0/0/0 | 965.3333 | -541.5 | 1.151667 |  | 84.11667 |  | 6.292685
UNI-UNI21-VE2 | [0]4 | 40 | VE | Derakane 8084 | Zoltek carbon UNI21 (714 gsm) | 100 | 0 | 0 | 0 | 0 | 0 | 3.84 | 24h/20C, 12h/80 C | RTM | 6195 | UNI21-162 | -34.5 | -345 | 10 | 1 |  |  |  | 39 | 0 |  |  |  |  | 25 | UNK | UNK |  |  | UNI-UNI21-VE2[0]4 | 0/0/0/0 | 965.3333 | -541.5 | 1.151667 |  | 84.11667 |  | 1.591065
UNI-UNI21-VE2 | [0]4 | 40 | VE | Derakane 8084 | Zoltek carbon UNI21 (714 gsm) | 100 | 0 | 0 | 0 | 0 | 0 | 3.84 | 24h/20C, 12h/80 C | RTM | 6196 | UNI21-161 | -34.5 | -345 | 10 | 3 |  |  |  | 52667 | 0 |  |  |  |  | 25 | UNK | UNK |  |  | UNI-UNI21-VE2[0]4 | 0/0/0/0 | 965.3333 | -541.5 | 1.151667 |  | 84.11667 |  | 4.721539
UNI-UNI21-VE2 | [0]4 | 40 | VE | Derakane 8084 | Zoltek carbon UNI21 (714 gsm) | 100 | 0 | 0 | 0 | 0 | 0 | 3.84 | 24h/20C, 12h/80 C | RTM | 6197 | UNI21-160 | -34.5 | -345 | 10 | 4 |  |  |  | 240249 | 0 |  |  |  |  | 25 | UNK | UNK |  |  | UNI-UNI21-VE2[0]4 | 0/0/0/0 | 965.3333 | -541.5 | 1.151667 |  | 84.11667 |  | 5.380662
UNI-UNI21-VE2 | [0]4 | 40 | VE | Derakane 8084 | Zoltek carbon UNI21 (714 gsm) | 100 | 0 | 0 | 0 | 0 | 0 | 3.84 | 24h/20C, 12h/80 C | RTM | 6198 | UNI21-156 | -34.5 | -345 | 10 | 1 |  |  |  | 211 | 0 |  |  |  |  | 25 | UNK | UNK |  |  | UNI-UNI21-VE2[0]4 | 0/0/0/0 | 965.3333 | -541.5 | 1.151667 |  | 84.11667 |  | 2.324282
UNI-UNI21-VE2 | [0]4 | 40 | VE | Derakane 8084 | Zoltek carbon UNI21 (714 gsm) | 100 | 0 | 0 | 0 | 0 | 0 | 3.84 | 24h/20C, 12h/80 C | RTM | 6237 | UNI21-167 | -34.5 | -345 | 10 | 2 |  |  |  | 9254 | 0 |  |  |  |  | 25 | UNK | UNK |  |  | UNI-UNI21-VE2[0]4 | 0/0/0/0 | 965.3333 | -541.5 | 1.151667 |  | 84.11667 |  | 3.966329
UNI-UNI25-VE2 | [0] | 45 | VE | Derakane 8084 | Zoltek UNI25 (XP33FBUD25, 850 gsm) | 100 | 0 | 0 | 0 | 0 | 0 | 1.09 | 24h/20C, 12h/80 C | RTM | 6246 | UNI25-56 | 1069 | 106.9 | 0.1 | 2 |  |  |  | 174838 | 0 |  |  |  |  | 25 | UNK | UNK |  |  | UNI-UNI25-VE2[0] | 0 | 1270 | -345.5 | 1.53 |  | 88 |  | 5.242636
UNI-UNI25-VE2 | [0] | 45 | VE | Derakane 8084 | Zoltek UNI25 (XP33FBUD25, 850 gsm) | 100 | 0 | 0 | 0 | 0 | 0 | 1.09 | 24h/20C, 12h/80 C | RTM | 6247 | UNI25-57 | 1103 | 110.3 | 0.1 | 2 |  |  |  | 517 | 0 |  |  |  |  | 25 | UNK | UNK |  |  | UNI-UNI25-VE2[0] | 0 | 1270 | -345.5 | 1.53 |  | 88 |  | 2.713491
UNI-UNI25-VE2 | [0] | 45 | VE | Derakane 8084 | Zoltek UNI25 (XP33FBUD25, 850 gsm) | 100 | 0 | 0 | 0 | 0 | 0 | 1.09 | 24h/20C, 12h/80 C | RTM | 6248 | UNI25-58 | 1069 | 106.9 | 0.1 | 2 |  |  |  | 23261 | 0 |  |  |  |  | 25 | UNK | UNK |  |  | UNI-UNI25-VE2[0] | 0 | 1270 | -345.5 | 1.53 |  | 88 |  | 4.366628
UNI-UNI25-VE2 | [0] | 45 | VE | Derakane 8084 | Zoltek UNI25 (XP33FBUD25, 850 gsm) | 100 | 0 | 0 | 0 | 0 | 0 | 1.09 | 24h/20C, 12h/80 C | RTM | 6249 | UNI25-60 | 1069 | 106.9 | 0.1 | 2 |  |  |  | 1490 | 0 |  |  |  |  | 25 | UNK | UNK |  |  | UNI-UNI25-VE2[0] | 0 | 1270 | -345.5 | 1.53 |  | 88 |  | 3.173186
UNI-UNI25-VE2 | [0] | 45 | VE | Derakane 8084 | Zoltek UNI25 (XP33FBUD25, 850 gsm) | 100 | 0 | 0 | 0 | 0 | 0 | 1.09 | 24h/20C, 12h/80 C | RTM | 6251 | UNI25-62 | 1034 | 103.4 | 0.1 | 2 |  |  |  | 22094 | 0 |  |  |  |  | 25 | UNK | UNK |  |  | UNI-UNI25-VE2[0] | 0 | 1270 | -345.5 | 1.53 |  | 88 |  | 4.344274
UNI-UNI25-VE2 | [0] | 45 | VE | Derakane 8084 | Zoltek UNI25 (XP33FBUD25, 850 gsm) | 100 | 0 | 0 | 0 | 0 | 0 | 1.09 | 24h/20C, 12h/80 C | RTM | 6270 | UNI25-65 | 1103 | 110.3 | 0.1 | 1 |  |  |  | 828 | 0 |  |  |  |  | 25 | UNK | UNK |  |  | UNI-UNI25-VE2[0] | 0 | 1270 | -345.5 | 1.53 |  | 88 |  | 2.91803
UNI-UNI25-VE2 | [0] | 45 | VE | Derakane 8084 | Zoltek UNI25 (XP33FBUD25, 850 gsm) | 100 | 0 | 0 | 0 | 0 | 0 | 1.09 | 24h/20C, 12h/80 C | RTM | 6271 | UNI25-66 | 1034 | 103.4 | 0.1 | 3 |  |  |  | 58819 | 0 |  |  |  |  | 25 | UNK | UNK |  |  | UNI-UNI25-VE2[0] | 0 | 1270 | -345.5 | 1.53 |  | 88 |  | 4.769518
UNI-UNI25-VE2 | [0] | 45 | VE | Derakane 8084 | Zoltek UNI25 (XP33FBUD25, 850 gsm) | 100 | 0 | 0 | 0 | 0 | 0 | 1.09 | 24h/20C, 12h/80 C | RTM | 6272 | UNI25-67 | 1034 | 103.4 | 0.1 | 3 |  |  |  | 127748 | 0 |  |  |  |  | 25 | UNK | UNK |  |  | UNI-UNI25-VE2[0] | 0 | 1270 | -345.5 | 1.53 |  | 88 |  | 5.106354
UNI-UNI25A-VE2 | [0]4 | 45 | VE | Derakane 8084 | Zoltek UNI25 (XP33FBUD25, 850 gsm) | 100 | 0 | 0 | 0 | 0 | 0 | 4.11 | 24h/20C, 12h/80 C | RTM | 6199 | UNI25A136 | -34.5 | -345 | 10 | 3 |  |  |  | 24407 | 0 |  |  |  |  | 25 | UNK | UNK |  |  | UNI-UNI25A-VE2[0]4 | 0/0/0/0 |  | -534.75 |  |  |  |  | 4.387514
UNI-UNI25A-VE2 | [0]4 | 45 | VE | Derakane 8084 | Zoltek UNI25 (XP33FBUD25, 850 gsm) | 100 | 0 | 0 | 0 | 0 | 0 | 4.11 | 24h/20C, 12h/80 C | RTM | 6235 | UNI25A137 | -34.5 | -345 | 10 | 3 |  |  |  | 5640 | 0 |  |  |  |  | 25 | UNK | UNK |  |  | UNI-UNI25A-VE2[0]4 | 0/0/0/0 |  | -534.75 |  |  |  |  | 3.751279
UNI-UNI25A-VE2 | [0]4 | 45 | VE | Derakane 8084 | Zoltek UNI25 (XP33FBUD25, 850 gsm) | 100 | 0 | 0 | 0 | 0 | 0 | 4.11 | 24h/20C, 12h/80 C | RTM | 6236 | UNI25A130 | -34.5 | -345 | 10 | 3 |  |  |  | 11766 | 0 |  |  |  |  | 25 | UNK | UNK |  |  | UNI-UNI25A-VE2[0]4 | 0/0/0/0 |  | -534.75 |  |  |  |  | 4.070629
UNI-UNI25A-VE2 | [0]4 | 45 | VE | Derakane 8084 | Zoltek UNI25 (XP33FBUD25, 850 gsm) | 100 | 0 | 0 | 0 | 0 | 0 | 4.11 | 24h/20C, 12h/80 C | RTM | 6239 | UNI25A142 | -37.9 | -379 | 10 | 5 |  |  |  | 1334553 | 0 |  |  |  |  | 25 | UNK | UNK |  |  | UNI-UNI25A-VE2[0]4 | 0/0/0/0 |  | -534.75 |  |  |  |  | 6.125336
MD-Hybrid CGB-prepreg | [(0)2C/±45/(0)2C) | 50 | EP | Hexcel M9.6/35% | Hexcel M9.1/40%/500/C (500 gsm) | 77 | Hexcel M9.6/35%/BB600/G (612 gsm) | 23 | 0 | 0 | 0 | 2.69 | 2 h/100 C | Prepreg | 6835 | CCB131 | -48.3 | -483 | 10 | 4 |  |  |  | 8867 | 0 |  |  |  |  | 25 | UNK | UNK |  |  | MD-Hybrid CGB-prepreg[(0)2C/±45/(0)2C) | 0/0/45/-45/0/0 | 1578.25 | -612.25 | 1.4625 |  | 98.125 |  | 3.947777
MD-Hybrid CGB-prepreg | [(0)2C/±45/(0)2C) | 50 | EP | Hexcel M9.6/35% | Hexcel M9.1/40%/500/C (500 gsm) | 77 | Hexcel M9.6/35%/BB600/G (612 gsm) | 23 | 0 | 0 | 0 | 2.69 | 2 h/100 C | Prepreg | 6836 | CGB122 | -48.3 | -483 | 10 | 4 |  |  |  | 6482 | 0 |  |  |  |  | 25 | UNK | UNK |  |  | MD-Hybrid CGB-prepreg[(0)2C/±45/(0)2C) | 0/0/45/-45/0/0 | 1578.25 | -612.25 | 1.4625 |  | 98.125 |  | 3.811709
MD-Hybrid CGB-prepreg | [(0)2C/±45/(0)2C) | 50 | EP | Hexcel M9.6/35% | Hexcel M9.1/40%/500/C (500 gsm) | 77 | Hexcel M9.6/35%/BB600/G (612 gsm) | 23 | 0 | 0 | 0 | 2.69 | 2 h/100 C | Prepreg | 6837 | CGB129 | -48.3 | -483 | 10 | 4 |  |  |  | 2018 | 0 |  |  |  |  | 25 | UNK | UNK |  |  | MD-Hybrid CGB-prepreg[(0)2C/±45/(0)2C) | 0/0/45/-45/0/0 | 1578.25 | -612.25 | 1.4625 |  | 98.125 |  | 3.304921
MD-Hybrid CGB-prepreg | [(0)2C/±45/(0)2C) | 50 | EP | Hexcel M9.6/35% | Hexcel M9.1/40%/500/C (500 gsm) | 77 | Hexcel M9.6/35%/BB600/G (612 gsm) | 23 | 0 | 0 | 0 | 2.69 | 2 h/100 C | Prepreg | 6838 | CGB128 | -44.8 | -448 | 10 | 6 |  |  |  | 611283 | 0 |  |  |  |  | 25 | UNK | UNK |  |  | MD-Hybrid CGB-prepreg[(0)2C/±45/(0)2C) | 0/0/45/-45/0/0 | 1578.25 | -612.25 | 1.4625 |  | 98.125 |  | 5.786242
MD-Hybrid CGB-prepreg | [(0)2C/±45/(0)2C) | 50 | EP | Hexcel M9.6/35% | Hexcel M9.1/40%/500/C (500 gsm) | 77 | Hexcel M9.6/35%/BB600/G (612 gsm) | 23 | 0 | 0 | 0 | 2.69 | 2 h/100 C | Prepreg | 6839 | CGB121 | -44.8 | -448 | 10 | 6 |  |  |  | 87489 | 0 |  |  |  |  | 25 | UNK | UNK |  |  | MD-Hybrid CGB-prepreg[(0)2C/±45/(0)2C) | 0/0/45/-45/0/0 | 1578.25 | -612.25 | 1.4625 |  | 98.125 |  | 4.941953
MD-Hybrid CGB3-prepreg | [(±45G)/(0)3C/(±45G)] | 50 | EP | Hexcel M9.6/35% | Hexcel M9.1/40%/500/C (500 gsm) | 55 | Hexcel M9.6/35%/BB600/G (612 gsm) | 45 | 0 | 0 | 0 | 2.6 | 2 h/100 C | Prepreg | 6842 | CGB3140 | -51.7 | -517 | 10 | 1 |  |  |  | 2445 | 0 |  |  |  |  | 25 | UNK | UNK |  |  | MD-Hybrid CGB3-prepreg[(±45G)/(0)3C/(±45G)] | 45/-45/0/0/0/45/-45 | 1282.5 | -592.125 | 1.838333 |  | 68.85 |  | 3.388279
MD-Hybrid CGD4-VE2 | [(±45G)/(0)3C/(±45G)] | 51 | VE | Derakane 8084 | Toray ACM-13-2 (596 gsm) | 77 | Knytex DB120 (393 gsm) | 23 | 0 | 0 | 0 | 2.54 | 24h/20C, 12h/80 C | RTM | 6851 | CGD4323 | -41.4 | -414 | 10 | 3 |  |  |  | 47832 | 0 |  |  |  |  | 25 | UNK | UNK |  |  | MD-Hybrid CGD4-VE2[(±45G)/(0)3C/(±45G)] | 45/-45/0/0/0/45/-45 | 1095.5 | -560.25 | 1.375 |  | 82.175 |  | 4.679719
MD-Hybrid CGD4-VE2 | [(±45G)/(0)3C/(±45G)] | 51 | VE | Derakane 8084 | Toray ACM-13-2 (596 gsm) | 77 | Knytex DB120 (393 gsm) | 23 | 0 | 0 | 0 | 2.54 | 24h/20C, 12h/80 C | RTM | 6853 | CGD4303 | -41.4 | -414 | 10 | 3 |  |  |  | 2540 | 0 |  |  |  |  | 25 | UNK | UNK |  |  | MD-Hybrid CGD4-VE2[(±45G)/(0)3C/(±45G)] | 45/-45/0/0/0/45/-45 | 1095.5 | -560.25 | 1.375 |  | 82.175 |  | 3.404834
MD-Hybrid CGD4-VE2 | [(±45G)/(0)3C/(±45G)] | 51 | VE | Derakane 8084 | Toray ACM-13-2 (596 gsm) | 77 | Knytex DB120 (393 gsm) | 23 | 0 | 0 | 0 | 2.54 | 24h/20C, 12h/80 C | RTM | 6854 | CGD4316 | -41.4 | -414 | 10 | 3 |  |  |  | 9518 | 0 |  |  |  |  | 25 | UNK | UNK |  |  | MD-Hybrid CGD4-VE2[(±45G)/(0)3C/(±45G)] | 45/-45/0/0/0/45/-45 | 1095.5 | -560.25 | 1.375 |  | 82.175 |  | 3.978546
MD-Hybrid CGD4-VE2 | [(±45G)/(0)3C/(±45G)] | 51 | VE | Derakane 8084 | Toray ACM-13-2 (596 gsm) | 77 | Knytex DB120 (393 gsm) | 23 | 0 | 0 | 0 | 2.54 | 24h/20C, 12h/80 C | RTM | 6855 | CGD4317 | -39.3 | -393 | 10 | 6 |  |  |  | 1138917 | 0 |  |  |  |  | 25 | UNK | UNK |  |  | MD-Hybrid CGD4-VE2[(±45G)/(0)3C/(±45G)] | 45/-45/0/0/0/45/-45 | 1095.5 | -560.25 | 1.375 |  | 82.175 |  | 6.056492
MD-Hybrid CGD4-VE2 | [(±45G)/(0)3C/(±45G)] | 51 | VE | Derakane 8084 | Toray ACM-13-2 (596 gsm) | 77 | Knytex DB120 (393 gsm) | 23 | 0 | 0 | 0 | 2.54 | 24h/20C, 12h/80 C | RTM | 6858 | CGD4313 | -39.3 | -393 | 10 | 8 |  |  |  | 656841 | 0 |  |  |  |  | 25 | UNK | UNK |  |  | MD-Hybrid CGD4-VE2[(±45G)/(0)3C/(±45G)] | 45/-45/0/0/0/45/-45 | 1095.5 | -560.25 | 1.375 |  | 82.175 |  | 5.81746
MD-Hybrid CGD4-VE2 | [(±45G)/(0)3C/(±45G)] | 51 | VE | Derakane 8084 | Toray ACM-13-2 (596 gsm) | 77 | Knytex DB120 (393 gsm) | 23 | 0 | 0 | 0 | 2.54 | 24h/20C, 12h/80 C | RTM | 6934 | CGD4402 | -41.4 | -414 | 10 | 3 |  |  |  | 1171500 | 0 |  |  |  |  | 25 | UNK | UNK |  |  | MD-Hybrid CGD4-VE2[(±45G)/(0)3C/(±45G)] | 45/-45/0/0/0/45/-45 | 1095.5 | -560.25 | 1.375 |  | 82.175 |  | 6.068742
MD-Hybrid CGD4-VE2 | [(±45G)/(0)3C/(±45G)] | 51 | VE | Derakane 8084 | Toray ACM-13-2 (596 gsm) | 77 | Knytex DB120 (393 gsm) | 23 | 0 | 0 | 0 | 2.54 | 24h/20C, 12h/80 C | RTM | 6935 | CGD4404 | -41.4 | -414 | 10 | 3 |  |  |  | 8159 | 0 |  |  |  |  | 25 | UNK | UNK |  |  | MD-Hybrid CGD4-VE2[(±45G)/(0)3C/(±45G)] | 45/-45/0/0/0/45/-45 | 1095.5 | -560.25 | 1.375 |  | 82.175 |  | 3.911637
MD-Hybrid CGD4-VE2 | [(±45G)/(0)3C/(±45G)] | 51 | VE | Derakane 8084 | Toray ACM-13-2 (596 gsm) | 77 | Knytex DB120 (393 gsm) | 23 | 0 | 0 | 0 | 2.54 | 24h/20C, 12h/80 C | RTM | 6936 | CGD4405 | -41.4 | -414 | 10 | 3 |  |  |  | 865497 | 0 |  |  |  |  | 25 | UNK | UNK |  |  | MD-Hybrid CGD4-VE2[(±45G)/(0)3C/(±45G)] | 45/-45/0/0/0/45/-45 | 1095.5 | -560.25 | 1.375 |  | 82.175 |  | 5.937266
MD-Hybrid CGD4-VE2 | [(±45G)/(0)3C/(±45G)] | 51 | VE | Derakane 8084 | Toray ACM-13-2 (596 gsm) | 77 | Knytex DB120 (393 gsm) | 23 | 0 | 0 | 0 | 2.54 | 24h/20C, 12h/80 C | RTM | 6937 | CGD4407 | -41.4 | -414 | 10 | 3 |  |  |  | 64312 | 0 |  |  |  |  | 25 | UNK | UNK |  |  | MD-Hybrid CGD4-VE2[(±45G)/(0)3C/(±45G)] | 45/-45/0/0/0/45/-45 | 1095.5 | -560.25 | 1.375 |  | 82.175 |  | 4.808292
MD-Hybrid CGD4-VE2 | [(±45G)/(0)3C/(±45G)] | 51 | VE | Derakane 8084 | Toray ACM-13-2 (596 gsm) | 77 | Knytex DB120 (393 gsm) | 23 | 0 | 0 | 0 | 2.54 | 24h/20C, 12h/80 C | RTM | 6938 | CGD4409 | -41.4 | -414 | 10 | 3 |  |  |  | 158965 | 0 |  |  |  |  | 25 | UNK | UNK |  |  | MD-Hybrid CGD4-VE2[(±45G)/(0)3C/(±45G)] | 45/-45/0/0/0/45/-45 | 1095.5 | -560.25 | 1.375 |  | 82.175 |  | 5.201302
MD-Hybrid CGD4-VE2 | [(±45G)/(0)3C/(±45G)] | 51 | VE | Derakane 8084 | Toray ACM-13-2 (596 gsm) | 77 | Knytex DB120 (393 gsm) | 23 | 0 | 0 | 0 | 2.54 | 24h/20C, 12h/80 C | RTM | 6939 | CGD4410 | -41.4 | -414 | 10 | 3 |  |  |  | 32561 | 0 |  |  |  |  | 25 | UNK | UNK |  |  | MD-Hybrid CGD4-VE2[(±45G)/(0)3C/(±45G)] | 45/-45/0/0/0/45/-45 | 1095.5 | -560.25 | 1.375 |  | 82.175 |  | 4.512698
MD-Hybrid CGD4-VE2 | [(±45G)/(0)3C/(±45G)] | 51 | VE | Derakane 8084 | Toray ACM-13-2 (596 gsm) | 77 | Knytex DB120 (393 gsm) | 23 | 0 | 0 | 0 | 2.54 | 24h/20C, 12h/80 C | RTM | 6940 | CGD4412 | -41.4 | -414 | 10 | 3 |  |  |  | 4153 | 0 |  |  |  |  | 25 | UNK | UNK |  |  | MD-Hybrid CGD4-VE2[(±45G)/(0)3C/(±45G)] | 45/-45/0/0/0/45/-45 | 1095.5 | -560.25 | 1.375 |  | 82.175 |  | 3.618362
MD-Hybrid CGD4-VE2 | [(±45G)/(0)3C/(±45G)] | 51 | VE | Derakane 8084 | Toray ACM-13-2 (596 gsm) | 77 | Knytex DB120 (393 gsm) | 23 | 0 | 0 | 0 | 2.54 | 24h/20C, 12h/80 C | RTM | 6941 | CGD4413 | -41.4 | -414 | 10 | 3 |  |  |  | 10842 | 0 |  |  |  |  | 25 | UNK | UNK |  |  | MD-Hybrid CGD4-VE2[(±45G)/(0)3C/(±45G)] | 45/-45/0/0/0/45/-45 | 1095.5 | -560.25 | 1.375 |  | 82.175 |  | 4.035109
MD-Hybrid CGD4-VE2 | [(±45G)/(0)3C/(±45G)] | 51 | VE | Derakane 8084 | Toray ACM-13-2 (596 gsm) | 77 | Knytex DB120 (393 gsm) | 23 | 0 | 0 | 0 | 2.54 | 24h/20C, 12h/80 C | RTM | 6942 | CGD4414 | -48.3 | -483 | 10 | 3 |  |  |  | 442 | 0 |  |  |  |  | 25 | UNK | UNK |  |  | MD-Hybrid CGD4-VE2[(±45G)/(0)3C/(±45G)] | 45/-45/0/0/0/45/-45 | 1095.5 | -560.25 | 1.375 |  | 82.175 |  | 2.645422
MD-Hybrid CGD4-VE2 | [(±45G)/(0)3C/(±45G)] | 51 | VE | Derakane 8084 | Toray ACM-13-2 (596 gsm) | 77 | Knytex DB120 (393 gsm) | 23 | 0 | 0 | 0 | 2.54 | 24h/20C, 12h/80 C | RTM | 6943 | CGD4415 | -48.3 | -483 | 10 | 3 |  |  |  | 49 | 0 |  |  |  |  | 25 | UNK | UNK |  |  | MD-Hybrid CGD4-VE2[(±45G)/(0)3C/(±45G)] | 45/-45/0/0/0/45/-45 | 1095.5 | -560.25 | 1.375 |  | 82.175 |  | 1.690196
MD-Hybrid CGD4-VE2 | [(±45G)/(0)3C/(±45G)] | 51 | VE | Derakane 8084 | Toray ACM-13-2 (596 gsm) | 77 | Knytex DB120 (393 gsm) | 23 | 0 | 0 | 0 | 2.54 | 24h/20C, 12h/80 C | RTM | 6944 | CGD4416 | -41.4 | -414 | 10 | 3 |  |  |  | 54768 | 0 |  |  |  |  | 25 | UNK | UNK |  |  | MD-Hybrid CGD4-VE2[(±45G)/(0)3C/(±45G)] | 45/-45/0/0/0/45/-45 | 1095.5 | -560.25 | 1.375 |  | 82.175 |  | 4.738527
MD-Hybrid CGD4-VE2 | [(±45G)/(0)3C/(±45G)] | 51 | VE | Derakane 8084 | Toray ACM-13-2 (596 gsm) | 77 | Knytex DB120 (393 gsm) | 23 | 0 | 0 | 0 | 2.54 | 24h/20C, 12h/80 C | RTM | 6945 | CGD4417 | -41.4 | -414 | 10 | 3 |  |  |  | 17155 | 0 |  |  |  |  | 25 | UNK | UNK |  |  | MD-Hybrid CGD4-VE2[(±45G)/(0)3C/(±45G)] | 45/-45/0/0/0/45/-45 | 1095.5 | -560.25 | 1.375 |  | 82.175 |  | 4.234391
MD-Hybrid CGD4E-EP3 | [(±45G)/(0)3C/(±45G)] | 50 | EP | SP Prime 20 | Toray ACM-13-2 (596 gsm) | 77 | Knytex DB120 (393 gsm) | 23 | 0 | 0 | 0 | 2.61 | 24h/25 C, 12h/ 80 C | RTM | 6918 | CGD4E114 | -55.2 | -552 | 10 | 1 |  |  |  | 669 | 0 |  |  |  |  | 25 | UNK | UNK |  |  | MD-Hybrid CGD4E-EP3[(±45G)/(0)3C/(±45G)] | 45/-45/0/0/0/45/-45 | 1159 | -683.6 | 0.02 |  | 84.7 |  | 2.825426
MD-Hybrid CGD4E-EP3 | [(±45G)/(0)3C/(±45G)] | 50 | EP | SP Prime 20 | Toray ACM-13-2 (596 gsm) | 77 | Knytex DB120 (393 gsm) | 23 | 0 | 0 | 0 | 2.61 | 24h/25 C, 12h/ 80 C | RTM | 6919 | CGD4E122 | -48.3 | -483 | 10 | 2 |  |  |  | 11889 | 0 |  |  |  |  | 25 | UNK | UNK |  |  | MD-Hybrid CGD4E-EP3[(±45G)/(0)3C/(±45G)] | 45/-45/0/0/0/45/-45 | 1159 | -683.6 | 0.02 |  | 84.7 |  | 4.075145
MD-Hybrid CGD4E-EP3 | [(±45G)/(0)3C/(±45G)] | 50 | EP | SP Prime 20 | Toray ACM-13-2 (596 gsm) | 77 | Knytex DB120 (393 gsm) | 23 | 0 | 0 | 0 | 2.61 | 24h/25 C, 12h/ 80 C | RTM | 6920 | CGD4E121 | -48.3 | -483 | 10 | 4 |  |  |  | 311905 | 0 |  |  |  |  | 25 | UNK | UNK |  |  | MD-Hybrid CGD4E-EP3[(±45G)/(0)3C/(±45G)] | 45/-45/0/0/0/45/-45 | 1159 | -683.6 | 0.02 |  | 84.7 |  | 5.494022
MD-Hybrid CGD4E-EP3 | [(±45G)/(0)3C/(±45G)] | 50 | EP | SP Prime 20 | Toray ACM-13-2 (596 gsm) | 77 | Knytex DB120 (393 gsm) | 23 | 0 | 0 | 0 | 2.61 | 24h/25 C, 12h/ 80 C | RTM | 6921 | CGD4E111 | -48.3 | -483 | 10 | 2 |  |  |  | 29006 | 0 |  |  |  |  | 25 | UNK | UNK |  |  | MD-Hybrid CGD4E-EP3[(±45G)/(0)3C/(±45G)] | 45/-45/0/0/0/45/-45 | 1159 | -683.6 | 0.02 |  | 84.7 |  | 4.462488
MD-Hybrid CGD4E-EP3 | [(±45G)/(0)3C/(±45G)] | 50 | EP | SP Prime 20 | Toray ACM-13-2 (596 gsm) | 77 | Knytex DB120 (393 gsm) | 23 | 0 | 0 | 0 | 2.61 | 24h/25 C, 12h/ 80 C | RTM | 6922 | CGD4E111 | -48.3 | -483 | 10 | 6 |  |  |  | 3000000 | 0 |  |  |  |  | 25 | UNK | UNK |  |  | MD-Hybrid CGD4E-EP3[(±45G)/(0)3C/(±45G)] | 45/-45/0/0/0/45/-45 | 1159 | -683.6 | 0.02 |  | 84.7 |  | 6.477121
MD-Hybrid CGD4E-EP3 | [(±45G)/(0)3C/(±45G)] | 50 | EP | SP Prime 20 | Toray ACM-13-2 (596 gsm) | 77 | Knytex DB120 (393 gsm) | 23 | 0 | 0 | 0 | 2.61 | 24h/25 C, 12h/ 80 C | RTM | 6923 | CGD4E115 | -48.3 | -483 | 10 | 4 |  |  |  | 47787 | 0 |  |  |  |  | 25 | UNK | UNK |  |  | MD-Hybrid CGD4E-EP3[(±45G)/(0)3C/(±45G)] | 45/-45/0/0/0/45/-45 | 1159 | -683.6 | 0.02 |  | 84.7 |  | 4.67931
MD-Hybrid CGD4E-EP3 | [(±45G)/(0)3C/(±45G)] | 50 | EP | SP Prime 20 | Toray ACM-13-2 (596 gsm) | 77 | Knytex DB120 (393 gsm) | 23 | 0 | 0 | 0 | 2.61 | 24h/25 C, 12h/ 80 C | RTM | 6924 | CGD4E113 | -48.3 | -483 | 10 | 4 |  |  |  | 110770 | 0 |  |  |  |  | 25 | UNK | UNK |  |  | MD-Hybrid CGD4E-EP3[(±45G)/(0)3C/(±45G)] | 45/-45/0/0/0/45/-45 | 1159 | -683.6 | 0.02 |  | 84.7 |  | 5.044422
MD-Hybrid CGD4E-EP3 | [(±45G)/(0)3C/(±45G)] | 50 | EP | SP Prime 20 | Toray ACM-13-2 (596 gsm) | 77 | Knytex DB120 (393 gsm) | 23 | 0 | 0 | 0 | 2.61 | 24h/25 C, 12h/ 80 C | RTM | 6925 | CGD4E120 | -48.3 | -483 | 10 | 4 |  |  |  | 293388 | 0 |  |  |  |  | 25 | UNK | UNK |  |  | MD-Hybrid CGD4E-EP3[(±45G)/(0)3C/(±45G)] | 45/-45/0/0/0/45/-45 | 1159 | -683.6 | 0.02 |  | 84.7 |  | 5.467442
MD-Hybrid CGD4E-EP3 | [(±45G)/(0)3C/(±45G)] | 50 | EP | SP Prime 20 | Toray ACM-13-2 (596 gsm) | 77 | Knytex DB120 (393 gsm) | 23 | 0 | 0 | 0 | 2.61 | 24h/25 C, 12h/ 80 C | RTM | 6926 | CGD4E119 | -48.3 | -483 | 10 | 4 |  |  |  | 61019 | 0 |  |  |  |  | 25 | UNK | UNK |  |  | MD-Hybrid CGD4E-EP3[(±45G)/(0)3C/(±45G)] | 45/-45/0/0/0/45/-45 | 1159 | -683.6 | 0.02 |  | 84.7 |  | 4.785465
MD-Hybrid CGD4E-EP3 | [(±45G)/(0)3C/(±45G)] | 50 | EP | SP Prime 20 | Toray ACM-13-2 (596 gsm) | 77 | Knytex DB120 (393 gsm) | 23 | 0 | 0 | 0 | 2.61 | 24h/25 C, 12h/ 80 C | RTM | 6927 | CGD4E118 | -48.3 | -483 | 10 | 4 |  |  |  | 43901 | 0 |  |  |  |  | 25 | UNK | UNK |  |  | MD-Hybrid CGD4E-EP3[(±45G)/(0)3C/(±45G)] | 45/-45/0/0/0/45/-45 | 1159 | -683.6 | 0.02 |  | 84.7 |  | 4.642474
MD-Hybrid CGD4E-EP3 | [(±45G)/(0)3C/(±45G)] | 50 | EP | SP Prime 20 | Toray ACM-13-2 (596 gsm) | 77 | Knytex DB120 (393 gsm) | 23 | 0 | 0 | 0 | 2.61 | 24h/25 C, 12h/ 80 C | RTM | 6928 | CGD4E112 | -48.3 | -483 | 10 | 4 |  |  |  | 22128 | 0 |  |  |  |  | 25 | UNK | UNK |  |  | MD-Hybrid CGD4E-EP3[(±45G)/(0)3C/(±45G)] | 45/-45/0/0/0/45/-45 | 1159 | -683.6 | 0.02 |  | 84.7 |  | 4.344942
MD-Hybrid CGD4E-EP3 | [(±45G)/(0)3C/(±45G)] | 50 | EP | SP Prime 20 | Toray ACM-13-2 (596 gsm) | 77 | Knytex DB120 (393 gsm) | 23 | 0 | 0 | 0 | 2.61 | 24h/25 C, 12h/ 80 C | RTM | 6929 | CGD4E116 | -48.3 | -483 | 10 | 4 |  |  |  | 215197 | 0 |  |  |  |  | 25 | UNK | UNK |  |  | MD-Hybrid CGD4E-EP3[(±45G)/(0)3C/(±45G)] | 45/-45/0/0/0/45/-45 | 1159 | -683.6 | 0.02 |  | 84.7 |  | 5.332836
MD-Hybrid CGD4E-EP3 | [(±45G)/(0)3C/(±45G)] | 50 | EP | SP Prime 20 | Toray ACM-13-2 (596 gsm) | 77 | Knytex DB120 (393 gsm) | 23 | 0 | 0 | 0 | 2.61 | 24h/25 C, 12h/ 80 C | RTM | 8687 | CGD4E160 | 345 | -345 | -1 | 2 |  |  |  | 3417374 | 0 |  |  |  |  | 25 | UNK | UNK |  |  | MD-Hybrid CGD4E-EP3[(±45G)/(0)3C/(±45G)] | 45/-45/0/0/0/45/-45 | 1159 | -683.6 | 0.02 |  | 84.7 |  | 6.533693
MD-Hybrid CGD4E-EP3 | [(±45G)/(0)3C/(±45G)] | 50 | EP | SP Prime 20 | Toray ACM-13-2 (596 gsm) | 77 | Knytex DB120 (393 gsm) | 23 | 0 | 0 | 0 | 2.61 | 24h/25 C, 12h/ 80 C | RTM | 8688 | CGD4E161 | 414 | -414 | -1 | 3 |  |  |  | 181525 | 0 |  |  |  |  | 25 | UNK | UNK |  |  | MD-Hybrid CGD4E-EP3[(±45G)/(0)3C/(±45G)] | 45/-45/0/0/0/45/-45 | 1159 | -683.6 | 0.02 |  | 84.7 |  | 5.258936
MD-Hybrid CGD4E-EP3 | [(±45G)/(0)3C/(±45G)] | 50 | EP | SP Prime 20 | Toray ACM-13-2 (596 gsm) | 77 | Knytex DB120 (393 gsm) | 23 | 0 | 0 | 0 | 2.61 | 24h/25 C, 12h/ 80 C | RTM | 8689 | CGD4E173 | 414 | -414 | -1 | 3 |  |  |  | 151105 | 0 |  |  |  |  | 25 | UNK | UNK |  |  | MD-Hybrid CGD4E-EP3[(±45G)/(0)3C/(±45G)] | 45/-45/0/0/0/45/-45 | 1159 | -683.6 | 0.02 |  | 84.7 |  | 5.179279
MD-Hybrid CGD4E-EP3 | [(±45G)/(0)3C/(±45G)] | 50 | EP | SP Prime 20 | Toray ACM-13-2 (596 gsm) | 77 | Knytex DB120 (393 gsm) | 23 | 0 | 0 | 0 | 2.61 | 24h/25 C, 12h/ 80 C | RTM | 8690 | CGD4E170 | 414 | -414 | -1 | 2 |  |  |  | 214413 | 0 |  |  |  |  | 25 | UNK | UNK |  |  | MD-Hybrid CGD4E-EP3[(±45G)/(0)3C/(±45G)] | 45/-45/0/0/0/45/-45 | 1159 | -683.6 | 0.02 |  | 84.7 |  | 5.331251
MD-Hybrid CGD4E-EP3 | [(±45G)/(0)3C/(±45G)] | 50 | EP | SP Prime 20 | Toray ACM-13-2 (596 gsm) | 77 | Knytex DB120 (393 gsm) | 23 | 0 | 0 | 0 | 2.61 | 24h/25 C, 12h/ 80 C | RTM | 8691 | CGD4E169 | 448 | -448 | -1 | 2 |  |  |  | 47595 | 0 |  |  |  |  | 25 | UNK | UNK |  |  | MD-Hybrid CGD4E-EP3[(±45G)/(0)3C/(±45G)] | 45/-45/0/0/0/45/-45 | 1159 | -683.6 | 0.02 |  | 84.7 |  | 4.677561
MD-Hybrid CGD4E-EP3 | [(±45G)/(0)3C/(±45G)] | 50 | EP | SP Prime 20 | Toray ACM-13-2 (596 gsm) | 77 | Knytex DB120 (393 gsm) | 23 | 0 | 0 | 0 | 2.61 | 24h/25 C, 12h/ 80 C | RTM | 8692 | CGD4E172 | 448 | -448 | -1 | 2 |  |  |  | 32210 | 0 |  |  |  |  | 25 | UNK | UNK |  |  | MD-Hybrid CGD4E-EP3[(±45G)/(0)3C/(±45G)] | 45/-45/0/0/0/45/-45 | 1159 | -683.6 | 0.02 |  | 84.7 |  | 4.507991
MD-Hybrid CGD4E-EP3 | [(±45G)/(0)3C/(±45G)] | 50 | EP | SP Prime 20 | Toray ACM-13-2 (596 gsm) | 77 | Knytex DB120 (393 gsm) | 23 | 0 | 0 | 0 | 2.61 | 24h/25 C, 12h/ 80 C | RTM | 8693 | CGD4E167 | 448 | -448 | -1 | 2 |  |  |  | 80004 | 0 |  |  |  |  | 25 | UNK | UNK |  |  | MD-Hybrid CGD4E-EP3[(±45G)/(0)3C/(±45G)] | 45/-45/0/0/0/45/-45 | 1159 | -683.6 | 0.02 |  | 84.7 |  | 4.903112
MD-Hybrid CGD4E-EP3 | [(±45G)/(0)3C/(±45G)] | 50 | EP | SP Prime 20 | Toray ACM-13-2 (596 gsm) | 77 | Knytex DB120 (393 gsm) | 23 | 0 | 0 | 0 | 2.61 | 24h/25 C, 12h/ 80 C | RTM | 8708 | CGD4E162 | 345 | -345 | -1 | 4 |  |  |  | 1630782 | 0 |  |  |  |  | 25 | UNK | UNK |  |  | MD-Hybrid CGD4E-EP3[(±45G)/(0)3C/(±45G)] | 45/-45/0/0/0/45/-45 | 1159 | -683.6 | 0.02 |  | 84.7 |  | 6.212396
MD-Hybrid CGD4E-EP3 | [(±45G)/(0)3C/(±45G)] | 50 | EP | SP Prime 20 | Toray ACM-13-2 (596 gsm) | 77 | Knytex DB120 (393 gsm) | 23 | 0 | 0 | 0 | 2.61 | 24h/25 C, 12h/ 80 C | RTM | 8729 | CGD4E163 | 483 | -483 | -1 | 1 |  |  |  | 323 | 0 |  |  |  |  | 25 | UNK | UNK |  |  | MD-Hybrid CGD4E-EP3[(±45G)/(0)3C/(±45G)] | 45/-45/0/0/0/45/-45 | 1159 | -683.6 | 0.02 |  | 84.7 |  | 2.509203
MD-Hybrid CGD4E-EP3 | [(±45G)/(0)3C/(±45G)] | 50 | EP | SP Prime 20 | Toray ACM-13-2 (596 gsm) | 77 | Knytex DB120 (393 gsm) | 23 | 0 | 0 | 0 | 2.61 | 24h/25 C, 12h/ 80 C | RTM | 8730 | CGD4E164 | 483 | -483 | -1 | 1 |  |  |  | 7109 | 0 |  |  |  |  | 25 | UNK | UNK |  |  | MD-Hybrid CGD4E-EP3[(±45G)/(0)3C/(±45G)] | 45/-45/0/0/0/45/-45 | 1159 | -683.6 | 0.02 |  | 84.7 |  | 3.851809
MD-Hybrid CGD4E-EP3 | [(±45G)/(0)3C/(±45G)] | 50 | EP | SP Prime 20 | Toray ACM-13-2 (596 gsm) | 77 | Knytex DB120 (393 gsm) | 23 | 0 | 0 | 0 | 2.61 | 24h/25 C, 12h/ 80 C | RTM | 8731 | CGD4E165 | 483 | -483 | -1 | 1 |  |  |  | 19798 | 0 |  |  |  |  | 25 | UNK | UNK |  |  | MD-Hybrid CGD4E-EP3[(±45G)/(0)3C/(±45G)] | 45/-45/0/0/0/45/-45 | 1159 | -683.6 | 0.02 |  | 84.7 |  | 4.296621
MD-Hybrid CGF1-EP4 | (±45/(0)6C/±45) | 50 | EP | Araldite LY 1564SP, XB3416 Hardener | T600 carbon (532 gsm) | 67 | Saertex VU-90079-00830-01270 (800 gsm) | 33 | 0 | 0 | 0 | 4.67 | 24h/20C, 8h/82 C | RTM | 9218 | CGF1-130 | 1034 | 103.4 | 0.1 | 1 |  |  |  | 245 | 0 |  |  |  |  | 18 | UNK | UNK |  |  | MD-Hybrid CGF1-EP4(±45/(0)6C/±45) | 45/-45/0/0/0/0/0/0/45/-45 |  | -640.875 |  |  |  |  | 2.389166
MD-Hybrid CGF1-EP4 | (±45/(0)6C/±45) | 50 | EP | Araldite LY 1564SP, XB3416 Hardener | T600 carbon (532 gsm) | 67 | Saertex VU-90079-00830-01270 (800 gsm) | 33 | 0 | 0 | 0 | 4.67 | 24h/20C, 8h/82 C | RTM | 9219 | CGF1-131 | 1034 | 103.4 | 0.1 | 1 |  |  |  | 160 | 0 |  |  |  |  | 18 | UNK | UNK |  |  | MD-Hybrid CGF1-EP4(±45/(0)6C/±45) | 45/-45/0/0/0/0/0/0/45/-45 |  | -640.875 |  |  |  |  | 2.20412
MD-Hybrid CGF1-EP4 | (±45/(0)6C/±45) | 50 | EP | Araldite LY 1564SP, XB3416 Hardener | T600 carbon (532 gsm) | 67 | Saertex VU-90079-00830-01270 (800 gsm) | 33 | 0 | 0 | 0 | 4.67 | 24h/20C, 8h/82 C | RTM | 9220 | CGF1-133 | 965 | 96.5 | 0.1 | 2 |  |  |  | 413 | 0 |  |  |  |  | 18 | UNK | UNK |  |  | MD-Hybrid CGF1-EP4(±45/(0)6C/±45) | 45/-45/0/0/0/0/0/0/45/-45 |  | -640.875 |  |  |  |  | 2.61595
MD-Hybrid CGF1-EP4 | (±45/(0)6C/±45) | 50 | EP | Araldite LY 1564SP, XB3416 Hardener | T600 carbon (532 gsm) | 67 | Saertex VU-90079-00830-01270 (800 gsm) | 33 | 0 | 0 | 0 | 4.67 | 24h/20C, 8h/82 C | RTM | 9221 | CGF1-134 | 965 | 96.5 | 0.1 | 2 |  |  |  | 158 | 0 |  |  |  |  | 18 | UNK | UNK |  |  | MD-Hybrid CGF1-EP4(±45/(0)6C/±45) | 45/-45/0/0/0/0/0/0/45/-45 |  | -640.875 |  |  |  |  | 2.198657
MD-Hybrid CGF1-EP4 | (±45/(0)6C/±45) | 50 | EP | Araldite LY 1564SP, XB3416 Hardener | T600 carbon (532 gsm) | 67 | Saertex VU-90079-00830-01270 (800 gsm) | 33 | 0 | 0 | 0 | 4.67 | 24h/20C, 8h/82 C | RTM | 9222 | CGF1-135 | 1034 | 103.4 | 0.1 | 1 | 77.1 | 1.18 | 0.118 | 115 | 0 |  |  |  |  | 18 | UNK | UNK | 77.1 |  | MD-Hybrid CGF1-EP4(±45/(0)6C/±45) | 45/-45/0/0/0/0/0/0/45/-45 |  | -640.875 |  |  |  |  | 2.060698
MD-Hybrid CGF1-EP4 | (±45/(0)6C/±45) | 50 | EP | Araldite LY 1564SP, XB3416 Hardener | T600 carbon (532 gsm) | 67 | Saertex VU-90079-00830-01270 (800 gsm) | 33 | 0 | 0 | 0 | 4.67 | 24h/20C, 8h/82 C | RTM | 9223 | CGF1-139 | 1034 | 103.4 | 0.1 | 1 | 76.8 | 1.14 | 0.114 | 5 | 0 |  |  |  |  | 18 | UNK | UNK | 76.8 |  | MD-Hybrid CGF1-EP4(±45/(0)6C/±45) | 45/-45/0/0/0/0/0/0/45/-45 |  | -640.875 |  |  |  |  | 0.69897
MD-Hybrid CGF1-EP4 | (±45/(0)6C/±45) | 50 | EP | Araldite LY 1564SP, XB3416 Hardener | T600 carbon (532 gsm) | 67 | Saertex VU-90079-00830-01270 (800 gsm) | 33 | 0 | 0 | 0 | 4.67 | 24h/20C, 8h/82 C | RTM | 9224 | CGF1-150 | -69 | -690 | 10 | 1 |  |  |  | 27 | 0 |  |  |  |  | 18 | UNK | UNK |  |  | MD-Hybrid CGF1-EP4(±45/(0)6C/±45) | 45/-45/0/0/0/0/0/0/45/-45 |  | -640.875 |  |  |  |  | 1.431364
MD-Hybrid CGF1-EP4 | (±45/(0)6C/±45) | 50 | EP | Araldite LY 1564SP, XB3416 Hardener | T600 carbon (532 gsm) | 67 | Saertex VU-90079-00830-01270 (800 gsm) | 33 | 0 | 0 | 0 | 4.67 | 24h/20C, 8h/82 C | RTM | 9225 | CGF1-157 | -58.6 | -586 | 10 | 1 |  |  |  | 53 | 0 |  |  |  |  | 18 | UNK | UNK |  |  | MD-Hybrid CGF1-EP4(±45/(0)6C/±45) | 45/-45/0/0/0/0/0/0/45/-45 |  | -640.875 |  |  |  |  | 1.724276
MD-Hybrid CGF1-EP4 | (±45/(0)6C/±45) | 50 | EP | Araldite LY 1564SP, XB3416 Hardener | T600 carbon (532 gsm) | 67 | Saertex VU-90079-00830-01270 (800 gsm) | 33 | 0 | 0 | 0 | 4.67 | 24h/20C, 8h/82 C | RTM | 9226 | CGF1-164 | -58.6 | -586 | 10 | 1 |  |  |  | 39 | 0 |  |  |  |  | 18 | UNK | UNK |  |  | MD-Hybrid CGF1-EP4(±45/(0)6C/±45) | 45/-45/0/0/0/0/0/0/45/-45 |  | -640.875 |  |  |  |  | 1.591065
MD-Hybrid CGF1-EP4 | (±45/(0)6C/±45) | 50 | EP | Araldite LY 1564SP, XB3416 Hardener | T600 carbon (532 gsm) | 67 | Saertex VU-90079-00830-01270 (800 gsm) | 33 | 0 | 0 | 0 | 4.67 | 24h/20C, 8h/82 C | RTM | 9227 | CGF1-165 | -58.6 | -586 | 10 | 1 |  |  |  | 118 | 0 |  |  |  |  | 18 | UNK | UNK |  |  | MD-Hybrid CGF1-EP4(±45/(0)6C/±45) | 45/-45/0/0/0/0/0/0/45/-45 |  | -640.875 |  |  |  |  | 2.071882
MD-Hybrid CGF1-EP4 | (±45/(0)6C/±45) | 50 | EP | Araldite LY 1564SP, XB3416 Hardener | T600 carbon (532 gsm) | 67 | Saertex VU-90079-00830-01270 (800 gsm) | 33 | 0 | 0 | 0 | 4.67 | 24h/20C, 8h/82 C | RTM | 9232 | CGF1-167 | -55.2 | -552 | 10 | 1 |  |  |  | 141 | 0 |  |  |  |  | 18 | UNK | UNK |  |  | MD-Hybrid CGF1-EP4(±45/(0)6C/±45) | 45/-45/0/0/0/0/0/0/45/-45 |  | -640.875 |  |  |  |  | 2.149219
MD-Hybrid CGF1-EP4 | (±45/(0)6C/±45) | 50 | EP | Araldite LY 1564SP, XB3416 Hardener | T600 carbon (532 gsm) | 67 | Saertex VU-90079-00830-01270 (800 gsm) | 33 | 0 | 0 | 0 | 4.67 | 24h/20C, 8h/82 C | RTM | 9233 | CGF1-152 | -51.7 | -517 | 10 | 3 |  |  |  | 450955 | 0 |  |  |  |  | 18 | UNK | UNK |  |  | MD-Hybrid CGF1-EP4(±45/(0)6C/±45) | 45/-45/0/0/0/0/0/0/45/-45 |  | -640.875 |  |  |  |  | 5.654133
MD-Hybrid CGF1-EP4 | (±45/(0)6C/±45) | 50 | EP | Araldite LY 1564SP, XB3416 Hardener | T600 carbon (532 gsm) | 67 | Saertex VU-90079-00830-01270 (800 gsm) | 33 | 0 | 0 | 0 | 4.67 | 24h/20C, 8h/82 C | RTM | 9234 | CGF1-159 | -51.7 | -517 | 10 | 1 |  |  |  | 411 | 0 |  |  |  |  | 18 | UNK | UNK |  |  | MD-Hybrid CGF1-EP4(±45/(0)6C/±45) | 45/-45/0/0/0/0/0/0/45/-45 |  | -640.875 |  |  |  |  | 2.613842
MD-Hybrid CGF1-EP4 | (±45/(0)6C/±45) | 50 | EP | Araldite LY 1564SP, XB3416 Hardener | T600 carbon (532 gsm) | 67 | Saertex VU-90079-00830-01270 (800 gsm) | 33 | 0 | 0 | 0 | 4.67 | 24h/20C, 8h/82 C | RTM | 9235 | CGF1-169 | -51.7 | -517 | 10 | 2 |  |  |  | 2222 | 0 |  |  |  |  | 18 | UNK | UNK |  |  | MD-Hybrid CGF1-EP4(±45/(0)6C/±45) | 45/-45/0/0/0/0/0/0/45/-45 |  | -640.875 |  |  |  |  | 3.346744
MD-Newport-prepreg | [±45/(0)8/±45] | 54 | EP | Newport 307 | NCT307-D1-34-600 G300 (300 gsm) | 80 | NB307-D1-7781-497-A (298 gsm) | 20 | 0 | 0 | 0 | 2.97 | 3h/121 C | Prepreg | 9688 | DD9688 | -89.8 | -898 | 10 | 2 |  |  | -0.9 | 1276 | 0 |  |  |  |  | 25 | UNK | UNK |  |  | MD-Newport-prepreg[±45/(0)8/±45] | 45/-45/0/0/0/0/0/0/0/0/45/-45 |  | -764.6111 |  | -0.7633333 |  |  | 3.105851
MD-Newport-prepreg | [±45/(0)8/±45] | 54 | EP | Newport 307 | NCT307-D1-34-600 G300 (300 gsm) | 80 | NB307-D1-7781-497-A (298 gsm) | 20 | 0 | 0 | 0 | 2.97 | 3h/121 C | Prepreg | 9689 | DD9689 | -90.4 | -904 | 10 | 2 |  |  | -0.9 | 3953 | 0 |  |  |  |  | 25 | UNK | UNK |  |  | MD-Newport-prepreg[±45/(0)8/±45] | 45/-45/0/0/0/0/0/0/0/0/45/-45 |  | -764.6111 |  | -0.7633333 |  |  | 3.596927
MD-Newport-prepreg | [±45/(0)8/±45] | 54 | EP | Newport 307 | NCT307-D1-34-600 G300 (300 gsm) | 80 | NB307-D1-7781-497-A (298 gsm) | 20 | 0 | 0 | 0 | 3.03 | 3h/121 C | Prepreg | 9691 | DD9691 | -65.3 | -653 | 10 | 2 |  |  | -0.65 | 1000 | 0 |  |  |  |  | 25 | UNK | UNK |  |  | MD-Newport-prepreg[±45/(0)8/±45] | 45/-45/0/0/0/0/0/0/0/0/45/-45 |  | -764.6111 |  | -0.7633333 |  |  | 3
UNI-D155TOW4-UP2 | [0] | 50 | PE | CoRezyn 63-AX-051 | TOW | 100 | 0 | 0 | 0 | 0 | 0 |  | 24h/20C, 2h/60 C | Pultrusion | 4484 | D155TD11 | 665.6379 | 66.56379 | 0.1 | 10 |  |  |  | 603854 | 0 | [5 empty] | UNK | UNK |  |  | UNI-D155TOW4-UP2[0] | 0 | 1377.646 | [5 empty] | 5.780932
UNI-D155TOW4-UP2 | [0] | 50 | PE | CoRezyn 63-AX-051 | TOW | 100 | 0 | 0 | 0 | 0 | 0 |  | 24h/20C, 2h/60 C | Pultrusion | 4485 | D155TD12 | 665.6379 | 66.56379 | 0.1 | 10 |  |  |  | 900234 | 0 | [5 empty] | UNK | UNK |  |  | UNI-D155TOW4-UP2[0] | 0 | 1377.646 | [5 empty] | 5.954355
UNI-D155TOW4-UP2 | [0] | 50 | PE | CoRezyn 63-AX-051 | TOW | 100 | 0 | 0 | 0 | 0 | 0 |  | 24h/20C, 2h/60 C | Pultrusion | 4486 | D155TD13 | 665.6379 | 66.56379 | 0.1 | 10 |  |  |  | 470103 | 0 | [5 empty] | UNK | UNK |  |  | UNI-D155TOW4-UP2[0] | 0 | 1377.646 | [5 empty] | 5.672193
UNI-D155TOW4-UP2 | [0] | 50 | PE | CoRezyn 63-AX-051 | TOW | 100 | 0 | 0 | 0 | 0 | 0 |  | 24h/20C, 2h/60 C | Pultrusion | 4487 | D155TD14 | 665.6379 | 66.56379 | 0.1 | 10 |  |  |  | 1503261 | 0 | [5 empty] | UNK | UNK |  |  | UNI-D155TOW4-UP2[0] | 0 | 1377.646 | [5 empty] | 6.177034
UNI-D155TOW4-UP2 | [0] | 50 | PE | CoRezyn 63-AX-051 | TOW | 100 | 0 | 0 | 0 | 0 | 0 |  | 24h/20C, 2h/60 C | Pultrusion | 4488 | D155TD15 | 665.6379 | 66.56379 | 0.1 | 10 |  |  |  | 852853 | 0 | [5 empty] | UNK | UNK |  |  | UNI-D155TOW4-UP2[0] | 0 | 1377.646 | [5 empty] | 5.930874
UNI-D155TOW4-UP2 | [0] | 50 | PE | CoRezyn 63-AX-051 | TOW | 100 | 0 | 0 | 0 | 0 | 0 |  | 24h/20C, 2h/60 C | Pultrusion | 4489 | D155TD16 | 831.4241 | 83.14241 | 0.1 | 5 |  |  |  | 101867 | 0 | [5 empty] | UNK | UNK |  |  | UNI-D155TOW4-UP2[0] | 0 | 1377.646 | [5 empty] | 5.008034
UNI-D155TOW4-UP2 | [0] | 50 | PE | CoRezyn 63-AX-051 | TOW | 100 | 0 | 0 | 0 | 0 | 0 |  | 24h/20C, 2h/60 C | Pultrusion | 4490 | D155TD17 | 831.4241 | 83.14241 | 0.1 | 5 |  |  |  | 15456 | 0 | [5 empty] | UNK | UNK |  |  | UNI-D155TOW4-UP2[0] | 0 | 1377.646 | [5 empty] | 4.189097
UNI-D155TOW4-UP2 | [0] | 50 | PE | CoRezyn 63-AX-051 | TOW | 100 | 0 | 0 | 0 | 0 | 0 |  | 24h/20C, 2h/60 C | Pultrusion | 4491 | D155TD18 | 831.4241 | 83.14241 | 0.1 | 5 |  |  |  | 10218 | 0 | [5 empty] | UNK | UNK |  |  | UNI-D155TOW4-UP2[0] | 0 | 1377.646 | [5 empty] | 4.009366
UNI-D155TOW4-UP2 | [0] | 50 | PE | CoRezyn 63-AX-051 | TOW | 100 | 0 | 0 | 0 | 0 | 0 |  | 24h/20C, 2h/60 C | Pultrusion | 4492 | D155TD19 | 831.4241 | 83.14241 | 0.1 | 5 |  |  |  | 10426 | 0 | [5 empty] | UNK | UNK |  |  | UNI-D155TOW4-UP2[0] | 0 | 1377.646 | [5 empty] | 4.018118
UNI-D155TOW4-UP2 | [0] | 50 | PE | CoRezyn 63-AX-051 | TOW | 100 | 0 | 0 | 0 | 0 | 0 |  | 24h/20C, 2h/60 C | Pultrusion | 4493 | D155TD20 | 831.4241 | 83.14241 | 0.1 | 5 |  |  |  | 20883 | 0 | [5 empty] | UNK | UNK |  |  | UNI-D155TOW4-UP2[0] | 0 | 1377.646 | [5 empty] | 4.319793
UNI-D155TOW4-UP2 | [0] | 50 | PE | CoRezyn 63-AX-051 | TOW | 100 | 0 | 0 | 0 | 0 | 0 |  | 24h/20C, 2h/60 C | Pultrusion | 4494 | D155TD21 | 831.4241 | 83.14241 | 0.1 | 5 |  |  |  | 59688 | 0 | [5 empty] | UNK | UNK |  |  | UNI-D155TOW4-UP2[0] | 0 | 1377.646 | [5 empty] | 4.775887
UNI-D155TOW4-UP2 | [0] | 50 | PE | CoRezyn 63-AX-051 | TOW | 100 | 0 | 0 | 0 | 0 | 0 |  | 24h/20C, 2h/60 C | Pultrusion | 4495 | D155TD22 | 554.6982 | 55.46982 | 0.1 | 20 |  |  |  | 4002694 | 0 | [5 empty] | UNK | UNK |  |  | UNI-D155TOW4-UP2[0] | 0 | 1377.646 | [5 empty] | 6.602352
UNI-D155TOW4-UP2 | [0] | 50 | PE | CoRezyn 63-AX-051 | TOW | 100 | 0 | 0 | 0 | 0 | 0 |  | 24h/20C, 2h/60 C | Pultrusion | 4496 | D155TD23 | 554.6982 | 55.46982 | 0.1 | 20 |  |  |  | 6168942 | 0 | [5 empty] | UNK | UNK |  |  | UNI-D155TOW4-UP2[0] | 0 | 1377.646 | [5 empty] | 6.790211
UNI-D155TOW4-UP2 | [0] | 50 | PE | CoRezyn 63-AX-051 | TOW | 100 | 0 | 0 | 0 | 0 | 0 |  | 24h/20C, 2h/60 C | Pultrusion | 4497 | D155TD24 | 554.6982 | 55.46982 | 0.1 | 20 |  |  |  | 2727395 | 0 | [5 empty] | UNK | UNK |  |  | UNI-D155TOW4-UP2[0] | 0 | 1377.646 | [5 empty] | 6.435748
UNI-D155TOW4-UP2 | [0] | 50 | PE | CoRezyn 63-AX-051 | TOW | 100 | 0 | 0 | 0 | 0 | 0 |  | 24h/20C, 2h/60 C | Pultrusion | 4498 | D155TD25 | 554.6982 | 55.46982 | 0.1 | 20 |  |  |  | 5748860 | 0 | [5 empty] | UNK | UNK |  |  | UNI-D155TOW4-UP2[0] | 0 | 1377.646 | [5 empty] | 6.759582
UNI-D155TOW4-UP2 | [0] | 50 | PE | CoRezyn 63-AX-051 | TOW | 100 | 0 | 0 | 0 | 0 | 0 |  | 24h/20C, 2h/60 C | Pultrusion | 4499 | D155TD26 | 554.6982 | 55.46982 | 0.1 | 20 |  |  |  | 3634752 | 0 | [5 empty] | UNK | UNK |  |  | UNI-D155TOW4-UP2[0] | 0 | 1377.646 | [5 empty] | 6.560475
UNI-D155TOW4-UP2 | [0] | 50 | PE | CoRezyn 63-AX-051 | TOW | 100 | 0 | 0 | 0 | 0 | 0 |  | 24h/20C, 2h/60 C | Pultrusion | 4500 | D155TD27 | 443.7586 | 44.37586 | 0.1 | 50 |  |  |  | 41981341 | 0 | [5 empty] | UNK | UNK |  |  | UNI-D155TOW4-UP2[0] | 0 | 1377.646 | [5 empty] | 7.623056
UNI-D155TOW4-UP2 | [0] | 50 | PE | CoRezyn 63-AX-051 | TOW | 100 | 0 | 0 | 0 | 0 | 0 |  | 24h/20C, 2h/60 C | Pultrusion | 4501 | D155TD28 | 443.7586 | 44.37586 | 0.1 | 50 |  |  |  | 23548030 | 0 | [5 empty] | UNK | UNK |  |  | UNI-D155TOW4-UP2[0] | 0 | 1377.646 | [5 empty] | 7.371955
UNI-D155TOW4-UP2 | [0] | 50 | PE | CoRezyn 63-AX-051 | TOW | 100 | 0 | 0 | 0 | 0 | 0 |  | 24h/20C, 2h/60 C | Pultrusion | 4502 | D155TD29 | 443.7586 | 44.37586 | 0.1 | 50 |  |  |  | 67748394 | 0 | [5 empty] | UNK | UNK |  |  | UNI-D155TOW4-UP2[0] | 0 | 1377.646 | [5 empty] | 7.830899
UNI-D155TOW4-UP2 | [0] | 50 | PE | CoRezyn 63-AX-051 | TOW | 100 | 0 | 0 | 0 | 0 | 0 |  | 24h/20C, 2h/60 C | Pultrusion | 4503 | D155TD30 | 443.7586 | 44.37586 | 0.1 | 50 |  |  |  | 71247839 | 0 | [5 empty] | UNK | UNK |  |  | UNI-D155TOW4-UP2[0] | 0 | 1377.646 | [5 empty] | 7.852772
UNI-D155TOW4-UP2 | [0] | 50 | PE | CoRezyn 63-AX-051 | TOW | 100 | 0 | 0 | 0 | 0 | 0 |  | 24h/20C, 2h/60 C | Pultrusion | 4504 | D155TD31 | 443.7586 | 44.37586 | 0.1 | 50 |  |  |  | 12245917 | 0 | [5 empty] | UNK | UNK |  |  | UNI-D155TOW4-UP2[0] | 0 | 1377.646 | [5 empty] | 7.087991
UNI-D155TOW4-UP2 | [0] | 50 | PE | CoRezyn 63-AX-051 | TOW | 100 | 0 | 0 | 0 | 0 | 0 |  | 24h/20C, 2h/60 C | Pultrusion | 4505 | D155TD32 | 387.6655 | 38.76655 | 0.1 | 80 |  |  |  | 169484151 | 0 | [5 empty] | UNK | UNK |  |  | UNI-D155TOW4-UP2[0] | 0 | 1377.646 | [5 empty] | 8.229129
UNI-D155TOW4-UP2 | [0] | 50 | PE | CoRezyn 63-AX-051 | TOW | 100 | 0 | 0 | 0 | 0 | 0 |  | 24h/20C, 2h/60 C | Pultrusion | 4506 | D155TD33 | 387.6655 | 38.76655 | 0.1 | 80 |  |  |  | 254226085 | 0 | [5 empty] | UNK | UNK |  |  | UNI-D155TOW4-UP2[0] | 0 | 1377.646 | [5 empty] | 8.40522
UNI-D155TOW4-UP2 | [0] | 50 | PE | CoRezyn 63-AX-051 | TOW | 100 | 0 | 0 | 0 | 0 | 0 |  | 24h/20C, 2h/60 C | Pultrusion | 4507 | D155TD34 | 387.6655 | 38.76655 | 0.1 | 80 |  |  |  | 382095430 | 0 | [5 empty] | UNK | UNK |  |  | UNI-D155TOW4-UP2[0] | 0 | 1377.646 | [5 empty] | 8.582172
UNI-D155TOW4-UP2 | [0] | 50 | PE | CoRezyn 63-AX-051 | TOW | 100 | 0 | 0 | 0 | 0 | 0 |  | 24h/20C, 2h/60 C | Pultrusion | 4508 | D155TD35 | 387.6655 | 38.76655 | 0.1 | 80 |  |  |  | 180760560 | 0 | [5 empty] | UNK | UNK |  |  | UNI-D155TOW4-UP2[0] | 0 | 1377.646 | [5 empty] | 8.257104
UNI-D155TOW4-UP2 | [0] | 50 | PE | CoRezyn 63-AX-051 | TOW | 100 | 0 | 0 | 0 | 0 | 0 |  | 24h/20C, 2h/60 C | Pultrusion | 4509 | D155TD36 | 387.6655 | 38.76655 | 0.1 | 80 |  |  |  | 671734540 | 0 | [5 empty] | UNK | UNK |  |  | UNI-D155TOW4-UP2[0] | 0 | 1377.646 | [5 empty] | 8.827198
UNI-D155TOW4-UP2 | [0] | 50 | PE | CoRezyn 63-AX-051 | TOW | 100 | 0 | 0 | 0 | 0 | 0 |  | 24h/20C, 2h/60 C | Pultrusion | 4563 | D155TD37 | 969.787 | 96.9787 | 0.1 | 2 |  |  |  | 526 | 0 | [5 empty] | UNK | UNK |  |  | UNI-D155TOW4-UP2[0] | 0 | 1377.646 | [5 empty] | 2.720986
UNI-D155TOW4-UP2 | [0] | 50 | PE | CoRezyn 63-AX-051 | TOW | 100 | 0 | 0 | 0 | 0 | 0 |  | 24h/20C, 2h/60 C | Pultrusion | 4564 | D155TD38 | 969.787 | 96.9787 | 0.1 | 2 |  |  |  | 375 | 0 | [5 empty] | UNK | UNK |  |  | UNI-D155TOW4-UP2[0] | 0 | 1377.646 | [5 empty] | 2.574031
UNI-D155TOW4-UP2 | [0] | 50 | PE | CoRezyn 63-AX-051 | TOW | 100 | 0 | 0 | 0 | 0 | 0 |  | 24h/20C, 2h/60 C | Pultrusion | 4565 | D155TD39 | 969.787 | 96.9787 | 0.1 | 2 |  |  |  | 160 | 0 | [5 empty] | UNK | UNK |  |  | UNI-D155TOW4-UP2[0] | 0 | 1377.646 | [5 empty] | 2.20412
UNI-D155TOW4-UP2 | [0] | 50 | PE | CoRezyn 63-AX-051 | TOW | 100 | 0 | 0 | 0 | 0 | 0 |  | 24h/20C, 2h/60 C | Pultrusion | 4567 | D155TD40 | 969.787 | 96.9787 | 0.1 | 2 |  |  |  | 433 | 0 | [5 empty] | UNK | UNK |  |  | UNI-D155TOW4-UP2[0] | 0 | 1377.646 | [5 empty] | 2.636488
UNI-D155TOW4-UP2 | [0] | 50 | PE | CoRezyn 63-AX-051 | TOW | 100 | 0 | 0 | 0 | 0 | 0 |  | 24h/20C, 2h/60 C | Pultrusion | 4568 | D155TD41 | 969.787 | 96.9787 | 0.1 | 2 |  |  |  | 544 | 0 | [5 empty] | UNK | UNK |  |  | UNI-D155TOW4-UP2[0] | 0 | 1377.646 | [5 empty] | 2.735599
UNI-D155TOW5-UP2 | [0] | 50 | PE | CoRezyn 63-AX-051 | TOW | 100 | 0 | 0 | 0 | 0 | 0 |  | 24h/20C, 2h/60 C | Pultrusion | 4540 | D155TE553 | 969.787 | 96.9787 | 0.1 | 5 |  |  |  | 11640 | 0 | [5 empty] | UNK | UNK |  |  | UNI-D155TOW5-UP2[0] | 0 | 1473.129 | [5 empty] | 4.065953
UNI-D155TOW5-UP2 | [0] | 50 | PE | CoRezyn 63-AX-051 | TOW | 100 | 0 | 0 | 0 | 0 | 0 |  | 24h/20C, 2h/60 C | Pultrusion | 4541 | D155TE552 | 969.787 | 96.9787 | 0.1 | 5 |  |  |  | 2983 | 0 | [5 empty] | UNK | UNK |  |  | UNI-D155TOW5-UP2[0] | 0 | 1473.129 | [5 empty] | 3.474653
UNI-D155TOW5-UP2 | [0] | 50 | PE | CoRezyn 63-AX-051 | TOW | 100 | 0 | 0 | 0 | 0 | 0 |  | 24h/20C, 2h/60 C | Pultrusion | 4542 | D155TE518 | 969.787 | 96.9787 | 0.1 | 5 |  |  |  | 4596 | 0 | [5 empty] | UNK | UNK |  |  | UNI-D155TOW5-UP2[0] | 0 | 1473.129 | [5 empty] | 3.66238
UNI-D155TOW5-UP2 | [0] | 50 | PE | CoRezyn 63-AX-051 | TOW | 100 | 0 | 0 | 0 | 0 | 0 |  | 24h/20C, 2h/60 C | Pultrusion | 4543 | D155TE561 | 969.787 | 96.9787 | 0.1 | 5 |  |  |  | 3678 | 0 | [5 empty] | UNK | UNK |  |  | UNI-D155TOW5-UP2[0] | 0 | 1473.129 | [5 empty] | 3.565612
UNI-D155TOW5-UP2 | [0] | 50 | PE | CoRezyn 63-AX-051 | TOW | 100 | 0 | 0 | 0 | 0 | 0 |  | 24h/20C, 2h/60 C | Pultrusion | 4544 | D155TE562 | 969.787 | 96.9787 | 0.1 | 5 |  |  |  | 4817 | 0 | [5 empty] | UNK | UNK |  |  | UNI-D155TOW5-UP2[0] | 0 | 1473.129 | [5 empty] | 3.682777
UNI-D155TOW5-UP2 | [0] | 50 | PE | CoRezyn 63-AX-051 | TOW | 100 | 0 | 0 | 0 | 0 | 0 |  | 24h/20C, 2h/60 C | Pultrusion | 4546 | D155TE509 | 831.4241 | 83.14241 | 0.1 | 5 |  |  |  | 30953 | 0 | [5 empty] | UNK | UNK |  |  | UNI-D155TOW5-UP2[0] | 0 | 1473.129 | [5 empty] | 4.490703
UNI-D155TOW5-UP2 | [0] | 50 | PE | CoRezyn 63-AX-051 | TOW | 100 | 0 | 0 | 0 | 0 | 0 |  | 24h/20C, 2h/60 C | Pultrusion | 4547 | D155TE505 | 831.4241 | 83.14241 | 0.1 | 5 |  |  |  | 10943 | 0 | [5 empty] | UNK | UNK |  |  | UNI-D155TOW5-UP2[0] | 0 | 1473.129 | [5 empty] | 4.039136
UNI-D155TOW5-UP2 | [0] | 50 | PE | CoRezyn 63-AX-051 | TOW | 100 | 0 | 0 | 0 | 0 | 0 |  | 24h/20C, 2h/60 C | Pultrusion | 4548 | D155TE512 | 831.4241 | 83.14241 | 0.1 | 5 |  |  |  | 19520 | 0 | [5 empty] | UNK | UNK |  |  | UNI-D155TOW5-UP2[0] | 0 | 1473.129 | [5 empty] | 4.29048
UNI-D155TOW5-UP2 | [0] | 50 | PE | CoRezyn 63-AX-051 | TOW | 100 | 0 | 0 | 0 | 0 | 0 |  | 24h/20C, 2h/60 C | Pultrusion | 4549 | D155TE511 | 831.4241 | 83.14241 | 0.1 | 5 |  |  |  | 10173 | 0 | [5 empty] | UNK | UNK |  |  | UNI-D155TOW5-UP2[0] | 0 | 1473.129 | [5 empty] | 4.007449
UNI-D155TOW5-UP2 | [0] | 50 | PE | CoRezyn 63-AX-051 | TOW | 100 | 0 | 0 | 0 | 0 | 0 |  | 24h/20C, 2h/60 C | Pultrusion | 4550 | D155TE510 | 831.4241 | 83.14241 | 0.1 | 5 |  |  |  | 14350 | 0 | [5 empty] | UNK | UNK |  |  | UNI-D155TOW5-UP2[0] | 0 | 1473.129 | [5 empty] | 4.156852
UNI-D155TOW5-UP2 | [0] | 50 | PE | CoRezyn 63-AX-051 | TOW | 100 | 0 | 0 | 0 | 0 | 0 |  | 24h/20C, 2h/60 C | Pultrusion | 4551 | D155TE531 | 665.6379 | 66.56379 | 0.1 | 10 |  |  |  | 858810 | 0 | [5 empty] | UNK | UNK |  |  | UNI-D155TOW5-UP2[0] | 0 | 1473.129 | [5 empty] | 5.933897
UNI-D155TOW5-UP2 | [0] | 50 | PE | CoRezyn 63-AX-051 | TOW | 100 | 0 | 0 | 0 | 0 | 0 |  | 24h/20C, 2h/60 C | Pultrusion | 4552 | D155TE542 | 665.6379 | 66.56379 | 0.1 | 10 |  |  |  | 159944 | 0 | [5 empty] | UNK | UNK |  |  | UNI-D155TOW5-UP2[0] | 0 | 1473.129 | [5 empty] | 5.203968
UNI-D155TOW5-UP2 | [0] | 50 | PE | CoRezyn 63-AX-051 | TOW | 100 | 0 | 0 | 0 | 0 | 0 |  | 24h/20C, 2h/60 C | Pultrusion | 4553 | D155TE541 | 665.6379 | 66.56379 | 0.1 | 10 |  |  |  | 254240 | 0 | [5 empty] | UNK | UNK |  |  | UNI-D155TOW5-UP2[0] | 0 | 1473.129 | [5 empty] | 5.405244
UNI-D155TOW5-UP2 | [0] | 50 | PE | CoRezyn 63-AX-051 | TOW | 100 | 0 | 0 | 0 | 0 | 0 |  | 24h/20C, 2h/60 C | Pultrusion | 4554 | D155TE525 | 665.6379 | 66.56379 | 0.1 | 10 |  |  |  | 386380 | 0 | [5 empty] | UNK | UNK |  |  | UNI-D155TOW5-UP2[0] | 0 | 1473.129 | [5 empty] | 5.587015
UNI-D155TOW5-UP2 | [0] | 50 | PE | CoRezyn 63-AX-051 | TOW | 100 | 0 | 0 | 0 | 0 | 0 |  | 24h/20C, 2h/60 C | Pultrusion | 4555 | D155TE533 | 665.6379 | 66.56379 | 0.1 | 10 |  |  |  | 235364 | 0 | [5 empty] | UNK | UNK |  |  | UNI-D155TOW5-UP2[0] | 0 | 1473.129 | [5 empty] | 5.37174
UNI-D155TOW5-UP2 | [0] | 50 | PE | CoRezyn 63-AX-051 | TOW | 100 | 0 | 0 | 0 | 0 | 0 |  | 24h/20C, 2h/60 C | Pultrusion | 4556 | D155TE514 | 665.6379 | 66.56379 | 0.1 | 10 |  |  |  | 525623 | 0 | [5 empty] | UNK | UNK |  |  | UNI-D155TOW5-UP2[0] | 0 | 1473.129 | [5 empty] | 5.720674
UNI-D155TOW5-UP2 | [0] | 50 | PE | CoRezyn 63-AX-051 | TOW | 100 | 0 | 0 | 0 | 0 | 0 |  | 24h/20C, 2h/60 C | Pultrusion | 4557 | D155TE591 | 554.6982 | 55.46982 | 0.1 | 20 |  |  |  | 3218504 | 0 | [5 empty] | UNK | UNK |  |  | UNI-D155TOW5-UP2[0] | 0 | 1473.129 | [5 empty] | 6.507654
UNI-D155TOW5-UP2 | [0] | 50 | PE | CoRezyn 63-AX-051 | TOW | 100 | 0 | 0 | 0 | 0 | 0 |  | 24h/20C, 2h/60 C | Pultrusion | 4558 | D155TE592 | 554.6982 | 55.46982 | 0.1 | 20 |  |  |  | 3924363 | 0 | [5 empty] | UNK | UNK |  |  | UNI-D155TOW5-UP2[0] | 0 | 1473.129 | [5 empty] | 6.593769
UNI-D155TOW5-UP2 | [0] | 50 | PE | CoRezyn 63-AX-051 | TOW | 100 | 0 | 0 | 0 | 0 | 0 |  | 24h/20C, 2h/60 C | Pultrusion | 4559 | D155TE596 | 554.6982 | 55.46982 | 0.1 | 20 |  |  |  | 2319792 | 0 | [5 empty] | UNK | UNK |  |  | UNI-D155TOW5-UP2[0] | 0 | 1473.129 | [5 empty] | 6.365449
UNI-D155TOW5-UP2 | [0] | 50 | PE | CoRezyn 63-AX-051 | TOW | 100 | 0 | 0 | 0 | 0 | 0 |  | 24h/20C, 2h/60 C | Pultrusion | 4560 | D155TE593 | 554.6982 | 55.46982 | 0.1 | 20 |  |  |  | 6759244 | 0 | [5 empty] | UNK | UNK |  |  | UNI-D155TOW5-UP2[0] | 0 | 1473.129 | [5 empty] | 6.829898
UNI-D155TOW5-UP2 | [0] | 50 | PE | CoRezyn 63-AX-051 | TOW | 100 | 0 | 0 | 0 | 0 | 0 |  | 24h/20C, 2h/60 C | Pultrusion | 4561 | D155TE597 | 554.6982 | 55.46982 | 0.1 | 20 |  |  |  | 2535198 | 0 | [5 empty] | UNK | UNK |  |  | UNI-D155TOW5-UP2[0] | 0 | 1473.129 | [5 empty] | 6.404012
UNI-D155TOW5-UP2 | [0] | 50 | PE | CoRezyn 63-AX-051 | TOW | 100 | 0 | 0 | 0 | 0 | 0 |  | 24h/20C, 2h/60 C | Pultrusion | 4562 | D155TE598 | 554.6982 | 55.46982 | 0.1 | 20 |  |  |  | 4468170 | 0 | [5 empty] | UNK | UNK |  |  | UNI-D155TOW5-UP2[0] | 0 | 1473.129 | [5 empty] | 6.65013
UNI-D155-VF50-UP2 | [0] | 50 | PE | CoRezyn 63-AX-051 | TOW | 100 | 0 | 0 | 0 | 0 | 0 |  | 24h/20C, 2h/60 C | Pultrusion | 6406 | 6k7 | 667 | 66.7 | 0.1 | 10 |  |  |  | 15997 | 0 | [5 empty] | UNK | UNK |  |  | UNI-D155-VF50-UP2[0] | 0 | 1208.667 | [5 empty] | 4.204039
UNI-D155-VF50-UP2 | [0] | 50 | PE | CoRezyn 63-AX-051 | TOW | 100 | 0 | 0 | 0 | 0 | 0 |  | 24h/20C, 2h/60 C | Pultrusion | 6407 | 6k8 | 667 | 66.7 | 0.1 | 10 |  |  |  | 11353 | 0 | [5 empty] | UNK | UNK |  |  | UNI-D155-VF50-UP2[0] | 0 | 1208.667 | [5 empty] | 4.055111
UNI-D155-VF50-UP2 | [0] | 50 | PE | CoRezyn 63-AX-051 | TOW | 100 | 0 | 0 | 0 | 0 | 0 |  | 24h/20C, 2h/60 C | Pultrusion | 6408 | 6k9 | 667 | 66.7 | 0.1 | 10 |  |  |  | 27483 | 0 | [5 empty] | UNK | UNK |  |  | UNI-D155-VF50-UP2[0] | 0 | 1208.667 | [5 empty] | 4.439064
UNI-D155-VF50-UP2 | [0] | 50 | PE | CoRezyn 63-AX-051 | TOW | 100 | 0 | 0 | 0 | 0 | 0 |  | 24h/20C, 2h/60 C | Pultrusion | 6409 | 6k10 | 667 | 66.7 | 0.1 | 10 |  |  |  | 17628 | 0 | [5 empty] | UNK | UNK |  |  | UNI-D155-VF50-UP2[0] | 0 | 1208.667 | [5 empty] | 4.246203
UNI-D155-VF50-UP2 | [0] | 50 | PE | CoRezyn 63-AX-051 | TOW | 100 | 0 | 0 | 0 | 0 | 0 |  | 24h/20C, 2h/60 C | Pultrusion | 6410 | 6k11 | 667 | 66.7 | 0.1 | 10 |  |  |  | 70000 | 0 | [5 empty] | UNK | UNK |  |  | UNI-D155-VF50-UP2[0] | 0 | 1208.667 | [5 empty] | 4.845098
UNI-D155-VF50-UP2 | [0] | 50 | PE | CoRezyn 63-AX-051 | TOW | 100 | 0 | 0 | 0 | 0 | 0 |  | 24h/20C, 2h/60 C | Pultrusion | 6411 | 6k12 | 534 | 53.4 | 0.1 | 15 |  |  |  | 343667 | 0 | [5 empty] | UNK | UNK |  |  | UNI-D155-VF50-UP2[0] | 0 | 1208.667 | [5 empty] | 5.536138
UNI-D155-VF50-UP2 | [0] | 50 | PE | CoRezyn 63-AX-051 | TOW | 100 | 0 | 0 | 0 | 0 | 0 |  | 24h/20C, 2h/60 C | Pultrusion | 6412 | 6k13 | 534 | 53.4 | 0.1 | 15 |  |  |  | 577139 | 0 | [5 empty] | UNK | UNK |  |  | UNI-D155-VF50-UP2[0] | 0 | 1208.667 | [5 empty] | 5.76128
UNI-D155-VF50-UP2 | [0] | 50 | PE | CoRezyn 63-AX-051 | TOW | 100 | 0 | 0 | 0 | 0 | 0 |  | 24h/20C, 2h/60 C | Pultrusion | 6413 | 6k14 | 534 | 53.4 | 0.1 | 15 |  |  |  | 178556 | 0 | [5 empty] | UNK | UNK |  |  | UNI-D155-VF50-UP2[0] | 0 | 1208.667 | [5 empty] | 5.251774
UNI-D155-VF50-UP2 | [0] | 50 | PE | CoRezyn 63-AX-051 | TOW | 100 | 0 | 0 | 0 | 0 | 0 |  | 24h/20C, 2h/60 C | Pultrusion | 6414 | 6k15 | 534 | 53.4 | 0.1 | 15 |  |  |  | 759224 | 0 | [5 empty] | UNK | UNK |  |  | UNI-D155-VF50-UP2[0] | 0 | 1208.667 | [5 empty] | 5.88037
UNI-D155-VF50-UP2 | [0] | 50 | PE | CoRezyn 63-AX-051 | TOW | 100 | 0 | 0 | 0 | 0 | 0 |  | 24h/20C, 2h/60 C | Pultrusion | 6415 | 6k16 | 534 | 53.4 | 0.1 | 15 |  |  |  | 360357 | 0 | [5 empty] | UNK | UNK |  |  | UNI-D155-VF50-UP2[0] | 0 | 1208.667 | [5 empty] | 5.556733
UNI-D155-VF50-UP2 | [0] | 50 | PE | CoRezyn 63-AX-051 | TOW | 100 | 0 | 0 | 0 | 0 | 0 |  | 24h/20C, 2h/60 C | Pultrusion | 6416 | 6k30 | 890 | 89 | 0.1 | 1 |  |  |  | 89 | 0 | [5 empty] | UNK | UNK |  |  | UNI-D155-VF50-UP2[0] | 0 | 1208.667 | [5 empty] | 1.94939
UNI-D155-VF50-UP2 | [0] | 50 | PE | CoRezyn 63-AX-051 | TOW | 100 | 0 | 0 | 0 | 0 | 0 |  | 24h/20C, 2h/60 C | Pultrusion | 6417 | 6k31 | 890 | 89 | 0.1 | 1 |  |  |  | 161 | 0 | [5 empty] | UNK | UNK |  |  | UNI-D155-VF50-UP2[0] | 0 | 1208.667 | [5 empty] | 2.206826
UNI-D155-VF50-UP2 | [0] | 50 | PE | CoRezyn 63-AX-051 | TOW | 100 | 0 | 0 | 0 | 0 | 0 |  | 24h/20C, 2h/60 C | Pultrusion | 6418 | 6k32 | 890 | 89 | 0.1 | 1 |  |  |  | 99 | 0 | [5 empty] | UNK | UNK |  |  | UNI-D155-VF50-UP2[0] | 0 | 1208.667 | [5 empty] | 1.995635
UNI-D155-VF50-UP2 | [0] | 50 | PE | CoRezyn 63-AX-051 | TOW | 100 | 0 | 0 | 0 | 0 | 0 |  | 24h/20C, 2h/60 C | Pultrusion | 6419 | 6k33 | 890 | 89 | 0.1 | 1 |  |  |  | 244 | 0 | [5 empty] | UNK | UNK |  |  | UNI-D155-VF50-UP2[0] | 0 | 1208.667 | [5 empty] | 2.38739
UNI-D155-VF50-UP2 | [0] | 50 | PE | CoRezyn 63-AX-051 | TOW | 100 | 0 | 0 | 0 | 0 | 0 |  | 24h/20C, 2h/60 C | Pultrusion | 6420 | 6k34 | 890 | 89 | 0.1 | 1 |  |  |  | 1031 | 0 | [5 empty] | UNK | UNK |  |  | UNI-D155-VF50-UP2[0] | 0 | 1208.667 | [5 empty] | 3.013259
UNI-D155-VF50-UP2 | [0] | 50 | PE | CoRezyn 63-AX-051 | TOW | 100 | 0 | 0 | 0 | 0 | 0 |  | 24h/20C, 2h/60 C | Pultrusion | 6421 | 6k35 | 1001 | 100.1 | 0.1 | 1 |  |  |  | 43 | 0 | [5 empty] | UNK | UNK |  |  | UNI-D155-VF50-UP2[0] | 0 | 1208.667 | [5 empty] | 1.633468
UNI-D155-VF50-UP2 | [0] | 50 | PE | CoRezyn 63-AX-051 | TOW | 100 | 0 | 0 | 0 | 0 | 0 |  | 24h/20C, 2h/60 C | Pultrusion | 6422 | 6k36 | 1001 | 100.1 | 0.1 | 1 |  |  |  | 22 | 0 | [5 empty] | UNK | UNK |  |  | UNI-D155-VF50-UP2[0] | 0 | 1208.667 | [5 empty] | 1.342423
UNI-D155-VF50-UP2 | [0] | 50 | PE | CoRezyn 63-AX-051 | TOW | 100 | 0 | 0 | 0 | 0 | 0 |  | 24h/20C, 2h/60 C | Pultrusion | 6423 | 6k37 | 1001 | 100.1 | 0.1 | 1 |  |  |  | 19 | 0 | [5 empty] | UNK | UNK |  |  | UNI-D155-VF50-UP2[0] | 0 | 1208.667 | [5 empty] | 1.278754
UNI-D155-VF50-UP2 | [0] | 50 | PE | CoRezyn 63-AX-051 | TOW | 100 | 0 | 0 | 0 | 0 | 0 |  | 24h/20C, 2h/60 C | Pultrusion | 6424 | 6k38 | 1001 | 100.1 | 0.1 | 1 |  |  |  | 18 | 0 | [5 empty] | UNK | UNK |  |  | UNI-D155-VF50-UP2[0] | 0 | 1208.667 | [5 empty] | 1.255273
UNI-D155-VF50-UP2 | [0] | 50 | PE | CoRezyn 63-AX-051 | TOW | 100 | 0 | 0 | 0 | 0 | 0 |  | 24h/20C, 2h/60 C | Pultrusion | 6425 | 6k39 | 1001 | 100.1 | 0.1 | 1 |  |  |  | 35 | 0 | [5 empty] | UNK | UNK |  |  | UNI-D155-VF50-UP2[0] | 0 | 1208.667 | [5 empty] | 1.544068
UNI-D155-VF50-UP2 | [0] | 50 | PE | CoRezyn 63-AX-051 | TOW | 100 | 0 | 0 | 0 | 0 | 0 |  | 24h/20C, 2h/60 C | Pultrusion | 6426 | 6k80 | 356 | 35.6 | 0.1 | 25 |  |  |  | 9809128 | 0 | [5 empty] | UNK | UNK |  |  | UNI-D155-VF50-UP2[0] | 0 | 1208.667 | [5 empty] | 6.99163
UNI-D155-VF50-UP2 | [0] | 50 | PE | CoRezyn 63-AX-051 | TOW | 100 | 0 | 0 | 0 | 0 | 0 |  | 24h/20C, 2h/60 C | Pultrusion | 6427 | 6k81 | 356 | 35.6 | 0.1 | 25 |  |  |  | 20685678 | 0 | [5 empty] | UNK | UNK |  |  | UNI-D155-VF50-UP2[0] | 0 | 1208.667 | [5 empty] | 7.31567
UNI-D155-VF50-UP2 | [0] | 50 | PE | CoRezyn 63-AX-051 | TOW | 100 | 0 | 0 | 0 | 0 | 0 |  | 24h/20C, 2h/60 C | Pultrusion | 6428 | 6k82 | 356 | 35.6 | 0.1 | 25 |  |  |  | 10963354 | 0 | [5 empty] | UNK | UNK |  |  | UNI-D155-VF50-UP2[0] | 0 | 1208.667 | [5 empty] | 7.039943
UNI-D155-VF50-UP2 | [0] | 50 | PE | CoRezyn 63-AX-051 | TOW | 100 | 0 | 0 | 0 | 0 | 0 |  | 24h/20C, 2h/60 C | Pultrusion | 6429 | 6k83 | 356 | 35.6 | 0.1 | 25 |  |  |  | 6923727 | 0 | [5 empty] | UNK | UNK |  |  | UNI-D155-VF50-UP2[0] | 0 | 1208.667 | [5 empty] | 6.84034
UNI-D155-VF50-UP2 | [0] | 50 | PE | CoRezyn 63-AX-051 | TOW | 100 | 0 | 0 | 0 | 0 | 0 |  | 24h/20C, 2h/60 C | Pultrusion | 6430 | 6k84 | 356 | 35.6 | 0.1 | 25 |  |  |  | 6292156 | 0 | [5 empty] | UNK | UNK |  |  | UNI-D155-VF50-UP2[0] | 0 | 1208.667 | [5 empty] | 6.798799
UNI-D155-VF50-UP2 | [0] | 50 | PE | CoRezyn 63-AX-051 | TOW | 100 | 0 | 0 | 0 | 0 | 0 |  | 24h/20C, 2h/60 C | Pultrusion | 6431 | 6k85 | 445 | 44.5 | 0.1 | 15 |  |  |  | 1854765 | 0 | [5 empty] | UNK | UNK |  |  | UNI-D155-VF50-UP2[0] | 0 | 1208.667 | [5 empty] | 6.268289
UNI-D155-VF50-UP2 | [0] | 50 | PE | CoRezyn 63-AX-051 | TOW | 100 | 0 | 0 | 0 | 0 | 0 |  | 24h/20C, 2h/60 C | Pultrusion | 6432 | 6k86 | 445 | 44.5 | 0.1 | 15 |  |  |  | 817124 | 0 | [5 empty] | UNK | UNK |  |  | UNI-D155-VF50-UP2[0] | 0 | 1208.667 | [5 empty] | 5.912288
UNI-D155-VF50-UP2 | [0] | 50 | PE | CoRezyn 63-AX-051 | TOW | 100 | 0 | 0 | 0 | 0 | 0 |  | 24h/20C, 2h/60 C | Pultrusion | 6433 | 6k87 | 445 | 44.5 | 0.1 | 15 |  |  |  | 1132367 | 0 | [5 empty] | UNK | UNK |  |  | UNI-D155-VF50-UP2[0] | 0 | 1208.667 | [5 empty] | 6.053987
UNI-D155-VF50-UP2 | [0] | 50 | PE | CoRezyn 63-AX-051 | TOW | 100 | 0 | 0 | 0 | 0 | 0 |  | 24h/20C, 2h/60 C | Pultrusion | 6434 | 6k88 | 445 | 44.5 | 0.1 | 15 |  |  |  | 1027096 | 0 | [5 empty] | UNK | UNK |  |  | UNI-D155-VF50-UP2[0] | 0 | 1208.667 | [5 empty] | 6.011611
UNI-D155-VF50-UP2 | [0] | 50 | PE | CoRezyn 63-AX-051 | TOW | 100 | 0 | 0 | 0 | 0 | 0 |  | 24h/20C, 2h/60 C | Pultrusion | 6435 | 6k89 | 445 | 44.5 | 0.1 | 15 |  |  |  | 509088 | 0 | [5 empty] | UNK | UNK |  |  | UNI-D155-VF50-UP2[0] | 0 | 1208.667 | [5 empty] | 5.706793
UNI-D155-VF56-UP2 | [0] | 56 | PE | CoRezyn 63-AX-051 | TOW | 100 | 0 | 0 | 0 | 0 | 0 |  | 24h/20C, 2h/60 C | Pultrusion | 6441 | 27x | 778 | 77.8 | 0.1 | 5 |  |  |  | 9302 | 0 | [5 empty] | UNK | UNK |  |  | UNI-D155-VF56-UP2[0] | 0 | 1219.8 | [5 empty] | 3.968576
UNI-D155-VF56-UP2 | [0] | 56 | PE | CoRezyn 63-AX-051 | TOW | 100 | 0 | 0 | 0 | 0 | 0 |  | 24h/20C, 2h/60 C | Pultrusion | 6442 | 28x | 778 | 77.8 | 0.1 | 5 |  |  |  | 5230 | 0 | [5 empty] | UNK | UNK |  |  | UNI-D155-VF56-UP2[0] | 0 | 1219.8 | [5 empty] | 3.718502
UNI-D155-VF56-UP2 | [0] | 56 | PE | CoRezyn 63-AX-051 | TOW | 100 | 0 | 0 | 0 | 0 | 0 |  | 24h/20C, 2h/60 C | Pultrusion | 6443 | 46x | 778 | 77.8 | 0.1 | 5 |  |  |  | 2131 | 0 | [5 empty] | UNK | UNK |  |  | UNI-D155-VF56-UP2[0] | 0 | 1219.8 | [5 empty] | 3.328583
UNI-D155-VF56-UP2 | [0] | 56 | PE | CoRezyn 63-AX-051 | TOW | 100 | 0 | 0 | 0 | 0 | 0 |  | 24h/20C, 2h/60 C | Pultrusion | 6444 | 36x | 778 | 77.8 | 0.1 | 5 |  |  |  | 5691 | 0 | [5 empty] | UNK | UNK |  |  | UNI-D155-VF56-UP2[0] | 0 | 1219.8 | [5 empty] | 3.755189
UNI-D155-VF56-UP2 | [0] | 56 | PE | CoRezyn 63-AX-051 | TOW | 100 | 0 | 0 | 0 | 0 | 0 |  | 24h/20C, 2h/60 C | Pultrusion | 6445 | 45x | 778 | 77.8 | 0.1 | 5 |  |  |  | 2625 | 0 | [5 empty] | UNK | UNK |  |  | UNI-D155-VF56-UP2[0] | 0 | 1219.8 | [5 empty] | 3.419129
UNI-D155-VF56-UP2 | [0] | 56 | PE | CoRezyn 63-AX-051 | TOW | 100 | 0 | 0 | 0 | 0 | 0 |  | 24h/20C, 2h/60 C | Pultrusion | 6446 | 47x | 667 | 66.7 | 0.1 | 7 |  |  |  | 22943 | 0 | [5 empty] | UNK | UNK |  |  | UNI-D155-VF56-UP2[0] | 0 | 1219.8 | [5 empty] | 4.36065
UNI-D155-VF56-UP2 | [0] | 56 | PE | CoRezyn 63-AX-051 | TOW | 100 | 0 | 0 | 0 | 0 | 0 |  | 24h/20C, 2h/60 C | Pultrusion | 6447 | 49x | 667 | 66.7 | 0.1 | 7 |  |  |  | 21805 | 0 | [5 empty] | UNK | UNK |  |  | UNI-D155-VF56-UP2[0] | 0 | 1219.8 | [5 empty] | 4.338556
UNI-D155-VF56-UP2 | [0] | 56 | PE | CoRezyn 63-AX-051 | TOW | 100 | 0 | 0 | 0 | 0 | 0 |  | 24h/20C, 2h/60 C | Pultrusion | 6448 | 44x | 667 | 66.7 | 0.1 | 7 |  |  |  | 11222 | 0 | [5 empty] | UNK | UNK |  |  | UNI-D155-VF56-UP2[0] | 0 | 1219.8 | [5 empty] | 4.05007
UNI-D155-VF56-UP2 | [0] | 56 | PE | CoRezyn 63-AX-051 | TOW | 100 | 0 | 0 | 0 | 0 | 0 |  | 24h/20C, 2h/60 C | Pultrusion | 6449 | 43x | 667 | 66.7 | 0.1 | 7 |  |  |  | 32491 | 0 | [5 empty] | UNK | UNK |  |  | UNI-D155-VF56-UP2[0] | 0 | 1219.8 | [5 empty] | 4.511763
UNI-D155-VF56-UP2 | [0] | 56 | PE | CoRezyn 63-AX-051 | TOW | 100 | 0 | 0 | 0 | 0 | 0 |  | 24h/20C, 2h/60 C | Pultrusion | 6450 | 59x | 667 | 66.7 | 0.1 | 7 |  |  |  | 15061 | 0 | [5 empty] | UNK | UNK |  |  | UNI-D155-VF56-UP2[0] | 0 | 1219.8 | [5 empty] | 4.177854
UNI-D155-VF56-UP2 | [0] | 56 | PE | CoRezyn 63-AX-051 | TOW | 100 | 0 | 0 | 0 | 0 | 0 |  | 24h/20C, 2h/60 C | Pultrusion | 6451 | 48x | 534 | 53.4 | 0.1 | 10 |  |  |  | 63975 | 0 | [5 empty] | UNK | UNK |  |  | UNI-D155-VF56-UP2[0] | 0 | 1219.8 | [5 empty] | 4.80601
UNI-D155-VF56-UP2 | [0] | 56 | PE | CoRezyn 63-AX-051 | TOW | 100 | 0 | 0 | 0 | 0 | 0 |  | 24h/20C, 2h/60 C | Pultrusion | 6452 | 52x | 534 | 53.4 | 0.1 | 10 |  |  |  | 212610 | 0 | [5 empty] | UNK | UNK |  |  | UNI-D155-VF56-UP2[0] | 0 | 1219.8 | [5 empty] | 5.327584
UNI-D155-VF56-UP2 | [0] | 56 | PE | CoRezyn 63-AX-051 | TOW | 100 | 0 | 0 | 0 | 0 | 0 |  | 24h/20C, 2h/60 C | Pultrusion | 6453 | 58x | 534 | 53.4 | 0.1 | 10 |  |  |  | 52326 | 0 | [5 empty] | UNK | UNK |  |  | UNI-D155-VF56-UP2[0] | 0 | 1219.8 | [5 empty] | 4.718718
UNI-D155-VF56-UP2 | [0] | 56 | PE | CoRezyn 63-AX-051 | TOW | 100 | 0 | 0 | 0 | 0 | 0 |  | 24h/20C, 2h/60 C | Pultrusion | 6454 | 57x | 356 | 35.6 | 0.1 | 20 |  |  |  | 6578336 | 0 | [5 empty] | UNK | UNK |  |  | UNI-D155-VF56-UP2[0] | 0 | 1219.8 | [5 empty] | 6.818116
UNI-D155-VF56-UP2 | [0] | 56 | PE | CoRezyn 63-AX-051 | TOW | 100 | 0 | 0 | 0 | 0 | 0 |  | 24h/20C, 2h/60 C | Pultrusion | 6455 | 53x | 445 | 44.5 | 0.1 | 10 |  |  |  | 713957 | 0 | [5 empty] | UNK | UNK |  |  | UNI-D155-VF56-UP2[0] | 0 | 1219.8 | [5 empty] | 5.853672
UNI-D155-VF56-UP2 | [0] | 56 | PE | CoRezyn 63-AX-051 | TOW | 100 | 0 | 0 | 0 | 0 | 0 |  | 24h/20C, 2h/60 C | Pultrusion | 6456 | 51x | 445 | 44.5 | 0.1 | 10 |  |  |  | 609384 | 0 | [5 empty] | UNK | UNK |  |  | UNI-D155-VF56-UP2[0] | 0 | 1219.8 | [5 empty] | 5.784891
UNI-D155-VF56-UP2 | [0] | 56 | PE | CoRezyn 63-AX-051 | TOW | 100 | 0 | 0 | 0 | 0 | 0 |  | 24h/20C, 2h/60 C | Pultrusion | 6457 | 54x | 445 | 44.5 | 0.1 | 10 |  |  |  | 476462 | 0 | [5 empty] | UNK | UNK |  |  | UNI-D155-VF56-UP2[0] | 0 | 1219.8 | [5 empty] | 5.678028
UNI-D155-VF56-UP2 | [0] | 56 | PE | CoRezyn 63-AX-051 | TOW | 100 | 0 | 0 | 0 | 0 | 0 |  | 24h/20C, 2h/60 C | Pultrusion | 6458 | 55x | 445 | 44.5 | 0.1 | 10 |  |  |  | 325807 | 0 | [5 empty] | UNK | UNK |  |  | UNI-D155-VF56-UP2[0] | 0 | 1219.8 | [5 empty] | 5.51296
UNI-D155-VF56-UP2 | [0] | 56 | PE | CoRezyn 63-AX-051 | TOW | 100 | 0 | 0 | 0 | 0 | 0 |  | 24h/20C, 2h/60 C | Pultrusion | 6459 | 56x | 356 | 35.6 | 0.1 | 20 |  |  |  | 1529184 | 0 | [5 empty] | UNK | UNK |  |  | UNI-D155-VF56-UP2[0] | 0 | 1219.8 | [5 empty] | 6.18446
UNI-D155-VF56-UP2 | [0] | 56 | PE | CoRezyn 63-AX-051 | TOW | 100 | 0 | 0 | 0 | 0 | 0 |  | 24h/20C, 2h/60 C | Pultrusion | 6460 | 42x | 356 | 35.6 | 0.1 | 20 |  |  |  | 4231823 | 0 | [5 empty] | UNK | UNK |  |  | UNI-D155-VF56-UP2[0] | 0 | 1219.8 | [5 empty] | 6.626527
UNI-D155-VF56-UP2 | [0] | 56 | PE | CoRezyn 63-AX-051 | TOW | 100 | 0 | 0 | 0 | 0 | 0 |  | 24h/20C, 2h/60 C | Pultrusion | 6461 | 74x | 356 | 35.6 | 0.1 | 20 |  |  |  | 2585711 | 0 | [5 empty] | UNK | UNK |  |  | UNI-D155-VF56-UP2[0] | 0 | 1219.8 | [5 empty] | 6.41258
UNI-D155-VF56-UP2 | [0] | 56 | PE | CoRezyn 63-AX-051 | TOW | 100 | 0 | 0 | 0 | 0 | 0 |  | 24h/20C, 2h/60 C | Pultrusion | 6462 | 75x | 356 | 35.6 | 0.1 | 20 |  |  |  | 3562790 | 0 | [5 empty] | UNK | UNK |  |  | UNI-D155-VF56-UP2[0] | 0 | 1219.8 | [5 empty] | 6.55179
UNI-D155-VF56-UP2 | [0] | 56 | PE | CoRezyn 63-AX-051 | TOW | 100 | 0 | 0 | 0 | 0 | 0 |  | 24h/20C, 2h/60 C | Pultrusion | 6463 | 50x | 289 | 28.9 | 0.1 | 50 |  |  |  | 11296036 | 0 | [5 empty] | UNK | UNK |  |  | UNI-D155-VF56-UP2[0] | 0 | 1219.8 | [5 empty] | 7.052926
UNI-D155-VF56-UP2 | [0] | 56 | PE | CoRezyn 63-AX-051 | TOW | 100 | 0 | 0 | 0 | 0 | 0 |  | 24h/20C, 2h/60 C | Pultrusion | 6464 | 70x | 289 | 28.9 | 0.1 | 50 |  |  |  | 71487444 | 0 | [5 empty] | UNK | UNK |  |  | UNI-D155-VF56-UP2[0] | 0 | 1219.8 | [5 empty] | 7.85423
UNI-D155-VF56-UP2 | [0] | 56 | PE | CoRezyn 63-AX-051 | TOW | 100 | 0 | 0 | 0 | 0 | 0 |  | 24h/20C, 2h/60 C | Pultrusion | 6465 | 71x | 289 | 28.9 | 0.1 | 50 |  |  |  | 25158816 | 0 | [5 empty] | UNK | UNK |  |  | UNI-D155-VF56-UP2[0] | 0 | 1219.8 | [5 empty] | 7.40069
UNI-D155-VF56-UP2 | [0] | 56 | PE | CoRezyn 63-AX-051 | TOW | 100 | 0 | 0 | 0 | 0 | 0 |  | 24h/20C, 2h/60 C | Pultrusion | 6466 | 72x | 289 | 28.9 | 0.1 | 50 |  |  |  | 52054868 | 0 | [5 empty] | UNK | UNK |  |  | UNI-D155-VF56-UP2[0] | 0 | 1219.8 | [5 empty] | 7.716461
UNI-D155-VF56-UP2 | [0] | 56 | PE | CoRezyn 63-AX-051 | TOW | 100 | 0 | 0 | 0 | 0 | 0 |  | 24h/20C, 2h/60 C | Pultrusion | 6467 | 73x | 289 | 28.9 | 0.1 | 50 |  |  |  | 42239581 | 0 | [5 empty] | UNK | UNK |  |  | UNI-D155-VF56-UP2[0] | 0 | 1219.8 | [5 empty] | 7.62572
UNI-D155-VF61-UP2 | [0] | 61 | PE | CoRezyn 63-AX-051 | TOW | 100 | 0 | 0 | 0 | 0 | 0 |  | 24h/20C, 2h/60 C | Pultrusion | 6474 | 7510 | 667 | 66.7 | 0.1 | 5 |  |  |  | 11306 | 0 | [5 empty] | UNK | UNK |  |  | UNI-D155-VF61-UP2[0] | 0 | 1176 | [5 empty] | 4.053309
UNI-D155-VF61-UP2 | [0] | 61 | PE | CoRezyn 63-AX-051 | TOW | 100 | 0 | 0 | 0 | 0 | 0 |  | 24h/20C, 2h/60 C | Pultrusion | 6475 | 7511 | 667 | 66.7 | 0.1 | 5 |  |  |  | 5044 | 0 | [5 empty] | UNK | UNK |  |  | UNI-D155-VF61-UP2[0] | 0 | 1176 | [5 empty] | 3.702775
UNI-D155-VF61-UP2 | [0] | 61 | PE | CoRezyn 63-AX-051 | TOW | 100 | 0 | 0 | 0 | 0 | 0 |  | 24h/20C, 2h/60 C | Pultrusion | 6476 | 7513 | 667 | 66.7 | 0.1 | 5 |  |  |  | 5914 | 0 | [5 empty] | UNK | UNK |  |  | UNI-D155-VF61-UP2[0] | 0 | 1176 | [5 empty] | 3.771881
UNI-D155-VF61-UP2 | [0] | 61 | PE | CoRezyn 63-AX-051 | TOW | 100 | 0 | 0 | 0 | 0 | 0 |  | 24h/20C, 2h/60 C | Pultrusion | 6477 | 7514 | 667 | 66.7 | 0.1 | 5 |  |  |  | 6952 | 0 | [5 empty] | UNK | UNK |  |  | UNI-D155-VF61-UP2[0] | 0 | 1176 | [5 empty] | 3.84211
UNI-D155-VF61-UP2 | [0] | 61 | PE | CoRezyn 63-AX-051 | TOW | 100 | 0 | 0 | 0 | 0 | 0 |  | 24h/20C, 2h/60 C | Pultrusion | 6478 | 7515 | 667 | 66.7 | 0.1 | 5 |  |  |  | 8436 | 0 | [5 empty] | UNK | UNK |  |  | UNI-D155-VF61-UP2[0] | 0 | 1176 | [5 empty] | 3.926137
UNI-D155-VF61-UP2 | [0] | 61 | PE | CoRezyn 63-AX-051 | TOW | 100 | 0 | 0 | 0 | 0 | 0 |  | 24h/20C, 2h/60 C | Pultrusion | 6479 | 7516 | 534 | 53.4 | 0.1 | 10 |  |  |  | 174587 | 0 | [5 empty] | UNK | UNK |  |  | UNI-D155-VF61-UP2[0] | 0 | 1176 | [5 empty] | 5.242012
UNI-D155-VF61-UP2 | [0] | 61 | PE | CoRezyn 63-AX-051 | TOW | 100 | 0 | 0 | 0 | 0 | 0 |  | 24h/20C, 2h/60 C | Pultrusion | 6480 | 7519 | 534 | 53.4 | 0.1 | 10 |  |  |  | 98826 | 0 | [5 empty] | UNK | UNK |  |  | UNI-D155-VF61-UP2[0] | 0 | 1176 | [5 empty] | 4.994871
UNI-D155-VF61-UP2 | [0] | 61 | PE | CoRezyn 63-AX-051 | TOW | 100 | 0 | 0 | 0 | 0 | 0 |  | 24h/20C, 2h/60 C | Pultrusion | 6481 | 7521 | 534 | 53.4 | 0.1 | 10 |  |  |  | 116190 | 0 | [5 empty] | UNK | UNK |  |  | UNI-D155-VF61-UP2[0] | 0 | 1176 | [5 empty] | 5.065169
UNI-D155-VF61-UP2 | [0] | 61 | PE | CoRezyn 63-AX-051 | TOW | 100 | 0 | 0 | 0 | 0 | 0 |  | 24h/20C, 2h/60 C | Pultrusion | 6482 | 7522 | 534 | 53.4 | 0.1 | 10 |  |  |  | 51571 | 0 | [5 empty] | UNK | UNK |  |  | UNI-D155-VF61-UP2[0] | 0 | 1176 | [5 empty] | 4.712406
UNI-D155-VF61-UP2 | [0] | 61 | PE | CoRezyn 63-AX-051 | TOW | 100 | 0 | 0 | 0 | 0 | 0 |  | 24h/20C, 2h/60 C | Pultrusion | 6483 | 7523 | 534 | 53.4 | 0.1 | 10 |  |  |  | 37775 | 0 | [5 empty] | UNK | UNK |  |  | UNI-D155-VF61-UP2[0] | 0 | 1176 | [5 empty] | 4.577204
UNI-D155-VF61-UP2 | [0] | 61 | PE | CoRezyn 63-AX-051 | TOW | 100 | 0 | 0 | 0 | 0 | 0 |  | 24h/20C, 2h/60 C | Pultrusion | 6484 | 7524 | 445 | 44.5 | 0.1 | 15 |  |  |  | 266352 | 0 | [5 empty] | UNK | UNK |  |  | UNI-D155-VF61-UP2[0] | 0 | 1176 | [5 empty] | 5.425456
UNI-D155-VF61-UP2 | [0] | 61 | PE | CoRezyn 63-AX-051 | TOW | 100 | 0 | 0 | 0 | 0 | 0 |  | 24h/20C, 2h/60 C | Pultrusion | 6485 | 7525 | 445 | 44.5 | 0.1 | 15 |  |  |  | 874815 | 0 | [5 empty] | UNK | UNK |  |  | UNI-D155-VF61-UP2[0] | 0 | 1176 | [5 empty] | 5.941916
UNI-D155-VF61-UP2 | [0] | 61 | PE | CoRezyn 63-AX-051 | TOW | 100 | 0 | 0 | 0 | 0 | 0 |  | 24h/20C, 2h/60 C | Pultrusion | 6486 | 7526 | 445 | 44.5 | 0.1 | 15 |  |  |  | 342830 | 0 | [5 empty] | UNK | UNK |  |  | UNI-D155-VF61-UP2[0] | 0 | 1176 | [5 empty] | 5.535079
UNI-D155-VF61-UP2 | [0] | 61 | PE | CoRezyn 63-AX-051 | TOW | 100 | 0 | 0 | 0 | 0 | 0 |  | 24h/20C, 2h/60 C | Pultrusion | 6487 | 7529 | 445 | 44.5 | 0.1 | 15 |  |  |  | 366220 | 0 | [5 empty] | UNK | UNK |  |  | UNI-D155-VF61-UP2[0] | 0 | 1176 | [5 empty] | 5.563742
UNI-D155-VF61-UP2 | [0] | 61 | PE | CoRezyn 63-AX-051 | TOW | 100 | 0 | 0 | 0 | 0 | 0 |  | 24h/20C, 2h/60 C | Pultrusion | 6488 | 7530 | 445 | 44.5 | 0.1 | 15 |  |  |  | 440352 | 0 | [5 empty] | UNK | UNK |  |  | UNI-D155-VF61-UP2[0] | 0 | 1176 | [5 empty] | 5.6438
UNI-D155-VF61-UP2 | [0] | 61 | PE | CoRezyn 63-AX-051 | TOW | 100 | 0 | 0 | 0 | 0 | 0 |  | 24h/20C, 2h/60 C | Pultrusion | 6489 | 7531 | 289 | 28.9 | 0.1 | 30 |  |  |  | 19145514 | 0 | [5 empty] | UNK | UNK |  |  | UNI-D155-VF61-UP2[0] | 0 | 1176 | [5 empty] | 7.282067
UNI-D155-VF61-UP2 | [0] | 61 | PE | CoRezyn 63-AX-051 | TOW | 100 | 0 | 0 | 0 | 0 | 0 |  | 24h/20C, 2h/60 C | Pultrusion | 6490 | 7532 | 289 | 28.9 | 0.1 | 30 |  |  |  | 23049604 | 0 | [5 empty] | UNK | UNK |  |  | UNI-D155-VF61-UP2[0] | 0 | 1176 | [5 empty] | 7.362663
UNI-D155-VF61-UP2 | [0] | 61 | PE | CoRezyn 63-AX-051 | TOW | 100 | 0 | 0 | 0 | 0 | 0 |  | 24h/20C, 2h/60 C | Pultrusion | 6491 | 7533 | 289 | 28.9 | 0.1 | 30 |  |  |  | 12041322 | 0 | [5 empty] | UNK | UNK |  |  | UNI-D155-VF61-UP2[0] | 0 | 1176 | [5 empty] | 7.080674
UNI-D155-VF61-UP2 | [0] | 61 | PE | CoRezyn 63-AX-051 | TOW | 100 | 0 | 0 | 0 | 0 | 0 |  | 24h/20C, 2h/60 C | Pultrusion | 6492 | 7534 | 289 | 28.9 | 0.1 | 30 |  |  |  | 38545410 | 0 | [5 empty] | UNK | UNK |  |  | UNI-D155-VF61-UP2[0] | 0 | 1176 | [5 empty] | 7.585973
UNI-D155-VF61-UP2 | [0] | 61 | PE | CoRezyn 63-AX-051 | TOW | 100 | 0 | 0 | 0 | 0 | 0 |  | 24h/20C, 2h/60 C | Pultrusion | 6493 | 7537 | 356 | 35.6 | 0.1 | 20 |  |  |  | 4198555 | 0 | [5 empty] | UNK | UNK |  |  | UNI-D155-VF61-UP2[0] | 0 | 1176 | [5 empty] | 6.6231
UNI-D155-VF61-UP2 | [0] | 61 | PE | CoRezyn 63-AX-051 | TOW | 100 | 0 | 0 | 0 | 0 | 0 |  | 24h/20C, 2h/60 C | Pultrusion | 6494 | 7538 | 356 | 35.6 | 0.1 | 20 |  |  |  | 7886207 | 0 | [5 empty] | UNK | UNK |  |  | UNI-D155-VF61-UP2[0] | 0 | 1176 | [5 empty] | 6.896868
UNI-D155-VF61-UP2 | [0] | 61 | PE | CoRezyn 63-AX-051 | TOW | 100 | 0 | 0 | 0 | 0 | 0 |  | 24h/20C, 2h/60 C | Pultrusion | 6495 | 7541 | 356 | 35.6 | 0.1 | 20 |  |  |  | 6958772 | 0 | [5 empty] | UNK | UNK |  |  | UNI-D155-VF61-UP2[0] | 0 | 1176 | [5 empty] | 6.842533
UNI-D155-VF61-UP2 | [0] | 61 | PE | CoRezyn 63-AX-051 | TOW | 100 | 0 | 0 | 0 | 0 | 0 |  | 24h/20C, 2h/60 C | Pultrusion | 6496 | 7590 | 778 | 77.8 | 0.1 | 1 |  |  |  | 347 | 0 | [5 empty] | UNK | UNK |  |  | UNI-D155-VF61-UP2[0] | 0 | 1176 | [5 empty] | 2.540329
UNI-D155-VF61-UP2 | [0] | 61 | PE | CoRezyn 63-AX-051 | TOW | 100 | 0 | 0 | 0 | 0 | 0 |  | 24h/20C, 2h/60 C | Pultrusion | 6497 | 7579 | 778 | 77.8 | 0.1 | 1 |  |  |  | 512 | 0 | [5 empty] | UNK | UNK |  |  | UNI-D155-VF61-UP2[0] | 0 | 1176 | [5 empty] | 2.70927
UNI-D155-VF61-UP2 | [0] | 61 | PE | CoRezyn 63-AX-051 | TOW | 100 | 0 | 0 | 0 | 0 | 0 |  | 24h/20C, 2h/60 C | Pultrusion | 6498 | 7577 | 778 | 77.8 | 0.1 | 1 |  |  |  | 531 | 0 | [5 empty] | UNK | UNK |  |  | UNI-D155-VF61-UP2[0] | 0 | 1176 | [5 empty] | 2.725095
UNI-D155-VF61-UP2 | [0] | 61 | PE | CoRezyn 63-AX-051 | TOW | 100 | 0 | 0 | 0 | 0 | 0 |  | 24h/20C, 2h/60 C | Pultrusion | 6499 | 7576 | 778 | 77.8 | 0.1 | 1 |  |  |  | 497 | 0 | [5 empty] | UNK | UNK |  |  | UNI-D155-VF61-UP2[0] | 0 | 1176 | [5 empty] | 2.696356
UNI-D155-VF61-UP2 | [0] | 61 | PE | CoRezyn 63-AX-051 | TOW | 100 | 0 | 0 | 0 | 0 | 0 |  | 24h/20C, 2h/60 C | Pultrusion | 6500 | 7575 | 778 | 77.8 | 0.1 | 1 |  |  |  | 405 | 0 | [5 empty] | UNK | UNK |  |  | UNI-D155-VF61-UP2[0] | 0 | 1176 | [5 empty] | 2.607455
UNI-D155-VF66-UP2 | [0] | 66 | PE | CoRezyn 63-AX-051 | TOW | 100 | 0 | 0 | 0 | 0 | 0 |  | 24h/20C, 2h/60 C | Pultrusion | 6508 | 7005 | 667 | 66.7 | 0.1 | 5 |  |  |  | 11970 | 0 | [5 empty] | UNK | UNK |  |  | UNI-D155-VF66-UP2[0] | 0 | 1213.286 | [5 empty] | 4.078094
UNI-D155-VF66-UP2 | [0] | 66 | PE | CoRezyn 63-AX-051 | TOW | 100 | 0 | 0 | 0 | 0 | 0 |  | 24h/20C, 2h/60 C | Pultrusion | 6509 | 7015 | 667 | 66.7 | 0.1 | 5 |  |  |  | 6654 | 0 | [5 empty] | UNK | UNK |  |  | UNI-D155-VF66-UP2[0] | 0 | 1213.286 | [5 empty] | 3.823083
UNI-D155-VF66-UP2 | [0] | 66 | PE | CoRezyn 63-AX-051 | TOW | 100 | 0 | 0 | 0 | 0 | 0 |  | 24h/20C, 2h/60 C | Pultrusion | 6510 | 7035 | 667 | 66.7 | 0.1 | 5 |  |  |  | 4798 | 0 | [5 empty] | UNK | UNK |  |  | UNI-D155-VF66-UP2[0] | 0 | 1213.286 | [5 empty] | 3.68106
UNI-D155-VF66-UP2 | [0] | 66 | PE | CoRezyn 63-AX-051 | TOW | 100 | 0 | 0 | 0 | 0 | 0 |  | 24h/20C, 2h/60 C | Pultrusion | 6511 | 7045 | 667 | 66.7 | 0.1 | 5 |  |  |  | 3789 | 0 | [5 empty] | UNK | UNK |  |  | UNI-D155-VF66-UP2[0] | 0 | 1213.286 | [5 empty] | 3.578525
UNI-D155-VF66-UP2 | [0] | 66 | PE | CoRezyn 63-AX-051 | TOW | 100 | 0 | 0 | 0 | 0 | 0 |  | 24h/20C, 2h/60 C | Pultrusion | 6512 | 7055 | 667 | 66.7 | 0.1 | 5 |  |  |  | 14218 | 0 | [5 empty] | UNK | UNK |  |  | UNI-D155-VF66-UP2[0] | 0 | 1213.286 | [5 empty] | 4.152839
UNI-D155-VF66-UP2 | [0] | 66 | PE | CoRezyn 63-AX-051 | TOW | 100 | 0 | 0 | 0 | 0 | 0 |  | 24h/20C, 2h/60 C | Pultrusion | 6513 | 7075 | 534 | 53.4 | 0.1 | 10 |  |  |  | 87147 | 0 | [5 empty] | UNK | UNK |  |  | UNI-D155-VF66-UP2[0] | 0 | 1213.286 | [5 empty] | 4.940252
UNI-D155-VF66-UP2 | [0] | 66 | PE | CoRezyn 63-AX-051 | TOW | 100 | 0 | 0 | 0 | 0 | 0 |  | 24h/20C, 2h/60 C | Pultrusion | 6514 | 7085 | 534 | 53.4 | 0.1 | 10 |  |  |  | 21667 | 0 | [5 empty] | UNK | UNK |  |  | UNI-D155-VF66-UP2[0] | 0 | 1213.286 | [5 empty] | 4.335799
UNI-D155-VF66-UP2 | [0] | 66 | PE | CoRezyn 63-AX-051 | TOW | 100 | 0 | 0 | 0 | 0 | 0 |  | 24h/20C, 2h/60 C | Pultrusion | 6515 | 7105 | 534 | 53.4 | 0.1 | 10 |  |  |  | 13688 | 0 | [5 empty] | UNK | UNK |  |  | UNI-D155-VF66-UP2[0] | 0 | 1213.286 | [5 empty] | 4.13634
UNI-D155-VF66-UP2 | [0] | 66 | PE | CoRezyn 63-AX-051 | TOW | 100 | 0 | 0 | 0 | 0 | 0 |  | 24h/20C, 2h/60 C | Pultrusion | 6516 | 7115 | 534 | 53.4 | 0.1 | 10 |  |  |  | 77953 | 0 | [5 empty] | UNK | UNK |  |  | UNI-D155-VF66-UP2[0] | 0 | 1213.286 | [5 empty] | 4.891833
UNI-D155-VF66-UP2 | [0] | 66 | PE | CoRezyn 63-AX-051 | TOW | 100 | 0 | 0 | 0 | 0 | 0 |  | 24h/20C, 2h/60 C | Pultrusion | 6517 | 7125 | 534 | 53.4 | 0.1 | 10 |  |  |  | 49829 | 0 | [5 empty] | UNK | UNK |  |  | UNI-D155-VF66-UP2[0] | 0 | 1213.286 | [5 empty] | 4.697482
UNI-D155-VF66-UP2 | [0] | 66 | PE | CoRezyn 63-AX-051 | TOW | 100 | 0 | 0 | 0 | 0 | 0 |  | 24h/20C, 2h/60 C | Pultrusion | 6518 | 7135 | 445 | 44.5 | 0.1 | 10 |  |  |  | 109805 | 0 | [5 empty] | UNK | UNK |  |  | UNI-D155-VF66-UP2[0] | 0 | 1213.286 | [5 empty] | 5.040622
UNI-D155-VF66-UP2 | [0] | 66 | PE | CoRezyn 63-AX-051 | TOW | 100 | 0 | 0 | 0 | 0 | 0 |  | 24h/20C, 2h/60 C | Pultrusion | 6519 | 7145 | 445 | 44.5 | 0.1 | 10 |  |  |  | 46681 | 0 | [5 empty] | UNK | UNK |  |  | UNI-D155-VF66-UP2[0] | 0 | 1213.286 | [5 empty] | 4.66914
UNI-D155-VF66-UP2 | [0] | 66 | PE | CoRezyn 63-AX-051 | TOW | 100 | 0 | 0 | 0 | 0 | 0 |  | 24h/20C, 2h/60 C | Pultrusion | 6520 | 7165 | 445 | 44.5 | 0.1 | 10 |  |  |  | 169231 | 0 | [5 empty] | UNK | UNK |  |  | UNI-D155-VF66-UP2[0] | 0 | 1213.286 | [5 empty] | 5.22848
UNI-D155-VF66-UP2 | [0] | 66 | PE | CoRezyn 63-AX-051 | TOW | 100 | 0 | 0 | 0 | 0 | 0 |  | 24h/20C, 2h/60 C | Pultrusion | 6521 | 7184 | 445 | 44.5 | 0.1 | 10 |  |  |  | 676855 | 0 | [5 empty] | UNK | UNK |  |  | UNI-D155-VF66-UP2[0] | 0 | 1213.286 | [5 empty] | 5.830496
UNI-D155-VF66-UP2 | [0] | 66 | PE | CoRezyn 63-AX-051 | TOW | 100 | 0 | 0 | 0 | 0 | 0 |  | 24h/20C, 2h/60 C | Pultrusion | 6522 | 7214 | 445 | 44.5 | 0.1 | 10 |  |  |  | 63406 | 0 | [5 empty] | UNK | UNK |  |  | UNI-D155-VF66-UP2[0] | 0 | 1213.286 | [5 empty] | 4.80213
UNI-D155-VF66-UP2 | [0] | 66 | PE | CoRezyn 63-AX-051 | TOW | 100 | 0 | 0 | 0 | 0 | 0 |  | 24h/20C, 2h/60 C | Pultrusion | 6523 | 7265 | 356 | 35.6 | 0.1 | 15 |  |  |  | 1002081 | 0 | [5 empty] | UNK | UNK |  |  | UNI-D155-VF66-UP2[0] | 0 | 1213.286 | [5 empty] | 6.000903
UNI-D155-VF66-UP2 | [0] | 66 | PE | CoRezyn 63-AX-051 | TOW | 100 | 0 | 0 | 0 | 0 | 0 |  | 24h/20C, 2h/60 C | Pultrusion | 6524 | 7285 | 356 | 35.6 | 0.1 | 15 |  |  |  | 1380127 | 0 | [5 empty] | UNK | UNK |  |  | UNI-D155-VF66-UP2[0] | 0 | 1213.286 | [5 empty] | 6.139919
UNI-D155-VF66-UP2 | [0] | 66 | PE | CoRezyn 63-AX-051 | TOW | 100 | 0 | 0 | 0 | 0 | 0 |  | 24h/20C, 2h/60 C | Pultrusion | 6525 | 7295 | 356 | 35.6 | 0.1 | 15 |  |  |  | 1747378 | 0 | [5 empty] | UNK | UNK |  |  | UNI-D155-VF66-UP2[0] | 0 | 1213.286 | [5 empty] | 6.242387
UNI-D155-VF66-UP2 | [0] | 66 | PE | CoRezyn 63-AX-051 | TOW | 100 | 0 | 0 | 0 | 0 | 0 |  | 24h/20C, 2h/60 C | Pultrusion | 6526 | 7305 | 356 | 35.6 | 0.1 | 15 |  |  |  | 2464214 | 0 | [5 empty] | UNK | UNK |  |  | UNI-D155-VF66-UP2[0] | 0 | 1213.286 | [5 empty] | 6.391678
UNI-D155-VF66-UP2 | [0] | 66 | PE | CoRezyn 63-AX-051 | TOW | 100 | 0 | 0 | 0 | 0 | 0 |  | 24h/20C, 2h/60 C | Pultrusion | 6527 | 7315 | 356 | 35.6 | 0.1 | 15 |  |  |  | 1244966 | 0 | [5 empty] | UNK | UNK |  |  | UNI-D155-VF66-UP2[0] | 0 | 1213.286 | [5 empty] | 6.095157
UNI-D155-VF66-UP2 | [0] | 66 | PE | CoRezyn 63-AX-051 | TOW | 100 | 0 | 0 | 0 | 0 | 0 |  | 24h/20C, 2h/60 C | Pultrusion | 6528 | 7325 | 289 | 28.9 | 0.1 | 25 |  |  |  | 21453280 | 0 | [5 empty] | UNK | UNK |  |  | UNI-D155-VF66-UP2[0] | 0 | 1213.286 | [5 empty] | 7.331494
UNI-D155-VF66-UP2 | [0] | 66 | PE | CoRezyn 63-AX-051 | TOW | 100 | 0 | 0 | 0 | 0 | 0 |  | 24h/20C, 2h/60 C | Pultrusion | 6529 | 7345 | 289 | 28.9 | 0.1 | 25 |  |  |  | 15997106 | 0 | [5 empty] | UNK | UNK |  |  | UNI-D155-VF66-UP2[0] | 0 | 1213.286 | [5 empty] | 7.204041
UNI-D155-VF66-UP2 | [0] | 66 | PE | CoRezyn 63-AX-051 | TOW | 100 | 0 | 0 | 0 | 0 | 0 |  | 24h/20C, 2h/60 C | Pultrusion | 6530 | 7355 | 289 | 28.9 | 0.1 | 25 |  |  |  | 10738800 | 0 | [5 empty] | UNK | UNK |  |  | UNI-D155-VF66-UP2[0] | 0 | 1213.286 | [5 empty] | 7.030956
UNI-D155-VF66-UP2 | [0] | 66 | PE | CoRezyn 63-AX-051 | TOW | 100 | 0 | 0 | 0 | 0 | 0 |  | 24h/20C, 2h/60 C | Pultrusion | 6531 | 7365 | 289 | 28.9 | 0.1 | 25 |  |  |  | 6269025 | 0 | [5 empty] | UNK | UNK |  |  | UNI-D155-VF66-UP2[0] | 0 | 1213.286 | [5 empty] | 6.7972
UNI-D155-VF66-UP2 | [0] | 66 | PE | CoRezyn 63-AX-051 | TOW | 100 | 0 | 0 | 0 | 0 | 0 |  | 24h/20C, 2h/60 C | Pultrusion | 6532 | 7375 | 289 | 28.9 | 0.1 | 25 |  |  |  | 16818682 | 0 | [5 empty] | UNK | UNK |  |  | UNI-D155-VF66-UP2[0] | 0 | 1213.286 | [5 empty] | 7.225792
UNI-D155-VF66-UP2 | [0] | 66 | PE | CoRezyn 63-AX-051 | TOW | 100 | 0 | 0 | 0 | 0 | 0 |  | 24h/20C, 2h/60 C | Pultrusion | 6533 | 7224 | 245 | 24.5 | 0.1 | 40 |  |  |  | 163451124 | 0 | [5 empty] | UNK | UNK |  |  | UNI-D155-VF66-UP2[0] | 0 | 1213.286 | [5 empty] | 8.213388
UNI-D155-VF66-UP2 | [0] | 66 | PE | CoRezyn 63-AX-051 | TOW | 100 | 0 | 0 | 0 | 0 | 0 |  | 24h/20C, 2h/60 C | Pultrusion | 6534 | 7244 | 245 | 24.5 | 0.1 | 40 |  |  |  | 92509644 | 0 | [5 empty] | UNK | UNK |  |  | UNI-D155-VF66-UP2[0] | 0 | 1213.286 | [5 empty] | 7.966187
UNI-D155-VF66-UP2 | [0] | 66 | PE | CoRezyn 63-AX-051 | TOW | 100 | 0 | 0 | 0 | 0 | 0 |  | 24h/20C, 2h/60 C | Pultrusion | 6535 | 7254 | 245 | 24.5 | 0.1 | 40 |  |  |  | 13752070 | 0 | [5 empty] | UNK | UNK |  |  | UNI-D155-VF66-UP2[0] | 0 | 1213.286 | [5 empty] | 7.138368
UNI-D155-VF66-UP2 | [0] | 66 | PE | CoRezyn 63-AX-051 | TOW | 100 | 0 | 0 | 0 | 0 | 0 |  | 24h/20C, 2h/60 C | Pultrusion | 6536 | 7001 | 890 | 89 | 0.1 | 1 |  |  |  | 18 | 0 | [5 empty] | UNK | UNK |  |  | UNI-D155-VF66-UP2[0] | 0 | 1213.286 | [5 empty] | 1.255273
UNI-D155-VF66-UP2 | [0] | 66 | PE | CoRezyn 63-AX-051 | TOW | 100 | 0 | 0 | 0 | 0 | 0 |  | 24h/20C, 2h/60 C | Pultrusion | 6537 | 7002 | 890 | 89 | 0.1 | 1 |  |  |  | 12 | 0 | [5 empty] | UNK | UNK |  |  | UNI-D155-VF66-UP2[0] | 0 | 1213.286 | [5 empty] | 1.079181
UNI-D155-VF66-UP2 | [0] | 66 | PE | CoRezyn 63-AX-051 | TOW | 100 | 0 | 0 | 0 | 0 | 0 |  | 24h/20C, 2h/60 C | Pultrusion | 6538 | 7003 | 890 | 89 | 0.1 | 1 |  |  |  | 17 | 0 | [5 empty] | UNK | UNK |  |  | UNI-D155-VF66-UP2[0] | 0 | 1213.286 | [5 empty] | 1.230449
UNI-D155-VF66-UP2 | [0] | 66 | PE | CoRezyn 63-AX-051 | TOW | 100 | 0 | 0 | 0 | 0 | 0 |  | 24h/20C, 2h/60 C | Pultrusion | 6539 | 7004 | 778 | 77.8 | 0.1 | 1 |  |  |  | 347 | 0 | [5 empty] | UNK | UNK |  |  | UNI-D155-VF66-UP2[0] | 0 | 1213.286 | [5 empty] | 2.540329
UNI-D155-VF66-UP2 | [0] | 66 | PE | CoRezyn 63-AX-051 | TOW | 100 | 0 | 0 | 0 | 0 | 0 |  | 24h/20C, 2h/60 C | Pultrusion | 6540 | 7005 | 778 | 77.8 | 0.1 | 1 |  |  |  | 254 | 0 | [5 empty] | UNK | UNK |  |  | UNI-D155-VF66-UP2[0] | 0 | 1213.286 | [5 empty] | 2.404834
UNI-D155-VF66-UP2 | [0] | 66 | PE | CoRezyn 63-AX-051 | TOW | 100 | 0 | 0 | 0 | 0 | 0 |  | 24h/20C, 2h/60 C | Pultrusion | 6541 | 7006 | 778 | 77.8 | 0.1 | 1 |  |  |  | 304 | 0 | [5 empty] | UNK | UNK |  |  | UNI-D155-VF66-UP2[0] | 0 | 1213.286 | [5 empty] | 2.482874
UNI-D155-VF66-UP2 | [0] | 66 | PE | CoRezyn 63-AX-051 | TOW | 100 | 0 | 0 | 0 | 0 | 0 |  | 24h/20C, 2h/60 C | Pultrusion | 6542 | 7007 | 245 | 24.5 | 0.1 | 40 |  |  |  | 8785729 | 0 | [5 empty] | UNK | UNK |  |  | UNI-D155-VF66-UP2[0] | 0 | 1213.286 | [5 empty] | 6.943778
UNI-D155-VF66-UP2 | [0] | 66 | PE | CoRezyn 63-AX-051 | TOW | 100 | 0 | 0 | 0 | 0 | 0 |  | 24h/20C, 2h/60 C | Pultrusion | 6543 | 7008 | 245 | 24.5 | 0.1 | 40 |  |  |  | 15879432 | 0 | [5 empty] | UNK | UNK |  |  | UNI-D155-VF66-UP2[0] | 0 | 1213.286 | [5 empty] | 7.200835
UNI-D155-VF66-UP2 | [0] | 66 | PE | CoRezyn 63-AX-051 | TOW | 100 | 0 | 0 | 0 | 0 | 0 |  | 24h/20C, 2h/60 C | Pultrusion | 6544 | 7511 | 245 | 24.5 | 0.1 | 40 |  |  |  | 40284284 | 0 | [5 empty] | UNK | UNK |  |  | UNI-D155-VF66-UP2[0] | 0 | 1213.286 | [5 empty] | 7.605136
UNI-D155-VF66-UP2 | [0] | 66 | PE | CoRezyn 63-AX-051 | TOW | 100 | 0 | 0 | 0 | 0 | 0 |  | 24h/20C, 2h/60 C | Pultrusion | 6545 | 7512 | 245 | 24.5 | 0.1 | 40 |  |  |  | 70326223 | 0 | [5 empty] | UNK | UNK |  |  | UNI-D155-VF66-UP2[0] | 0 | 1213.286 | [5 empty] | 7.847117
UNI-OCTOW1-UP2 | [0] | 50 | PE | CoRezyn 63-AX-051 | 40 Fiber Strand | 100 | 0 | 0 | 0 | 0 | 0 |  | 24h/20C, 2h/60 C | Infusion | 4918 | STR16 | 1226 | 122.6 | 0.1 | 80 |  | 1.69 | 0.169 | 3151637 | 0 | [5 empty] | UNK | UNK |  |  | UNI-OCTOW1-UP2[0] | 0 | 3165.3 |  | 4.3715 |  |  |  | 6.498536
UNI-OCTOW1-UP2 | [0] | 50 | PE | CoRezyn 63-AX-051 | 45 Fiber Strand | 100 | 0 | 0 | 0 | 0 | 0 |  | 24h/20C, 2h/60 C | Infusion | 4919 | STR13 | 1270 | 127 | 0.1 | 80 |  | 1.75 | 0.175 | 521416 | 0 | [5 empty] | UNK | UNK |  |  | UNI-OCTOW1-UP2[0] | 0 | 3165.3 |  | 4.3715 |  |  |  | 5.717184
UNI-OCTOW1-UP2 | [0] | 50 | PE | CoRezyn 63-AX-051 | 45 Fiber Strand | 100 | 0 | 0 | 0 | 0 | 0 |  | 24h/20C, 2h/60 C | Infusion | 4920 | STR19 | 1299 | 129.9 | 0.1 | 80 |  | 1.79 | 0.179 | 1887512 | 0 | [5 empty] | UNK | UNK |  |  | UNI-OCTOW1-UP2[0] | 0 | 3165.3 |  | 4.3715 |  |  |  | 6.27589
UNI-OCTOW1-UP2 | [0] | 50 | PE | CoRezyn 63-AX-051 | 45 Fiber Strand | 100 | 0 | 0 | 0 | 0 | 0 |  | 24h/20C, 2h/60 C | Infusion | 4921 | STR61 | 1208 | 120.8 | 0.1 | 80 |  | 1.67 | 0.167 | 10590546 | 0 | [5 empty] | UNK | UNK |  |  | UNI-OCTOW1-UP2[0] | 0 | 3165.3 |  | 4.3715 |  |  |  | 7.024918
UNI-OCTOW1-UP2 | [0] | 50 | PE | CoRezyn 63-AX-051 | 45 Fiber Strand | 100 | 0 | 0 | 0 | 0 | 0 |  | 24h/20C, 2h/60 C | Infusion | 4922 | STR34 | 1153 | 115.3 | 0.1 | 80 |  | 1.59 | 0.159 | 660762 | 0 | [5 empty] | UNK | UNK |  |  | UNI-OCTOW1-UP2[0] | 0 | 3165.3 |  | 4.3715 |  |  |  | 5.820045
UNI-OCTOW1-UP2 | [0] | 50 | PE | CoRezyn 63-AX-051 | 40 Fiber Strand | 100 | 0 | 0 | 0 | 0 | 0 |  | 24h/20C, 2h/60 C | Infusion | 4923 | STR43 | 1282 | 128.2 | 0.1 | 80 |  | 1.77 | 0.177 | 2970613 | 0 | [5 empty] | UNK | UNK |  |  | UNI-OCTOW1-UP2[0] | 0 | 3165.3 |  | 4.3715 |  |  |  | 6.472846
UNI-OCTOW1-UP2 | [0] | 50 | PE | CoRezyn 63-AX-051 | 45 Fiber Strand | 100 | 0 | 0 | 0 | 0 | 0 |  | 24h/20C, 2h/60 C | Infusion | 4924 | STR51 | 1318 | 131.8 | 0.1 | 80 |  | 1.82 | 0.182 | 6271853 | 0 | [5 empty] | UNK | UNK |  |  | UNI-OCTOW1-UP2[0] | 0 | 3165.3 |  | 4.3715 |  |  |  | 6.797396
UNI-OCTOW1-UP2 | [0] | 50 | PE | CoRezyn 63-AX-051 | 45 Fiber Strand | 100 | 0 | 0 | 0 | 0 | 0 |  | 24h/20C, 2h/60 C | Infusion | 4925 | STR32 | 1342 | 134.2 | 0.1 | 80 |  | 1.85 | 0.185 | 1163044 | 0 | [5 empty] | UNK | UNK |  |  | UNI-OCTOW1-UP2[0] | 0 | 3165.3 |  | 4.3715 |  |  |  | 6.065596
UNI-OCTOW1-UP2 | [0] | 50 | PE | CoRezyn 63-AX-051 | 44 Fiber Strand | 100 | 0 | 0 | 0 | 0 | 0 |  | 24h/20C, 2h/60 C | Infusion | 4926 | STR64 | 1308 | 130.8 | 0.1 | 80 |  | 1.81 | 0.181 | 2371532 | 0 | [5 empty] | UNK | UNK |  |  | UNI-OCTOW1-UP2[0] | 0 | 3165.3 |  | 4.3715 |  |  |  | 6.375029
UNI-OCTOW1-UP2 | [0] | 50 | PE | CoRezyn 63-AX-051 | 51 Fiber Strand | 100 | 0 | 0 | 0 | 0 | 0 |  | 24h/20C, 2h/60 C | Infusion | 4927 | STR42 | 1007 | 100.7 | 0.1 | 80 |  | 1.39 | 0.139 | 23198205 | 0 | [5 empty] | UNK | UNK |  |  | UNI-OCTOW1-UP2[0] | 0 | 3165.3 |  | 4.3715 |  |  |  | 7.365454
UNI-OCTOW1-UP2 | [0] | 50 | PE | CoRezyn 63-AX-051 | 45 Fiber Strand | 100 | 0 | 0 | 0 | 0 | 0 |  | 24h/20C, 2h/60 C | Infusion | 4928 | STR50 | 1355 | 135.5 | 0.1 | 80 |  | 1.87 | 0.187 | 877701 | 0 | [5 empty] | UNK | UNK |  |  | UNI-OCTOW1-UP2[0] | 0 | 3165.3 |  | 4.3715 |  |  |  | 5.943347
UNI-OCTOW1-UP2 | [0] | 50 | PE | CoRezyn 63-AX-051 | 45 Fiber Strand | 100 | 0 | 0 | 0 | 0 | 0 |  | 24h/20C, 2h/60 C | Infusion | 4929 | STR31 | 1301 | 130.1 | 0.1 | 80 |  | 1.8 | 0.18 | 1867185 | 0 | [5 empty] | UNK | UNK |  |  | UNI-OCTOW1-UP2[0] | 0 | 3165.3 |  | 4.3715 |  |  |  | 6.271187
UNI-OCTOW1-UP2 | [0] | 50 | PE | CoRezyn 63-AX-051 | 45 Fiber Strand | 100 | 0 | 0 | 0 | 0 | 0 |  | 24h/20C, 2h/60 C | Infusion | 4930 | STR53 | 983 | 98.3 | 0.1 | 100 |  | 1.36 | 0.136 | 21256335 | 0 | [5 empty] | UNK | UNK |  |  | UNI-OCTOW1-UP2[0] | 0 | 3165.3 |  | 4.3715 |  |  |  | 7.327488
UNI-OCTOW1-UP2 | [0] | 50 | PE | CoRezyn 63-AX-051 | 48 Fiber Strand | 100 | 0 | 0 | 0 | 0 | 0 |  | 24h/20C, 2h/60 C | Infusion | 4931 | STR41 | 907 | 90.7 | 0.1 | 100 |  | 1.25 | 0.125 | 541168069 | 0 | [5 empty] | UNK | UNK |  |  | UNI-OCTOW1-UP2[0] | 0 | 3165.3 |  | 4.3715 |  |  |  | 8.733332
UNI-OCTOW1-UP2 | [0] | 50 | PE | CoRezyn 63-AX-051 | 45 Fiber Strand | 100 | 0 | 0 | 0 | 0 | 0 |  | 24h/20C, 2h/60 C | Infusion | 4932 | STR154 | 1686 | 168.6 | 0.1 | 50 |  | 2.33 | 0.233 | 28026 | 0 | [5 empty] | UNK | UNK |  |  | UNI-OCTOW1-UP2[0] | 0 | 3165.3 |  | 4.3715 |  |  |  | 4.447561
UNI-OCTOW1-UP2 | [0] | 50 | PE | CoRezyn 63-AX-051 | 45 Fiber Strand | 100 | 0 | 0 | 0 | 0 | 0 |  | 24h/20C, 2h/60 C | Infusion | 4933 | STR150 | 1634 | 163.4 | 0.1 | 50 |  | 2.26 | 0.226 | 117135 | 0 | [5 empty] | UNK | UNK |  |  | UNI-OCTOW1-UP2[0] | 0 | 3165.3 |  | 4.3715 |  |  |  | 5.068687
UNI-OCTOW1-UP2 | [0] | 50 | PE | CoRezyn 63-AX-051 | 45 Fiber Strand | 100 | 0 | 0 | 0 | 0 | 0 |  | 24h/20C, 2h/60 C | Infusion | 4934 | STR153 | 1699 | 169.9 | 0.1 | 50 |  | 2.35 | 0.235 | 87956 | 0 | [5 empty] | UNK | UNK |  |  | UNI-OCTOW1-UP2[0] | 0 | 3165.3 |  | 4.3715 |  |  |  | 4.944265
UNI-OCTOW1-UP2 | [0] | 50 | PE | CoRezyn 63-AX-051 | 45 Fiber Strand | 100 | 0 | 0 | 0 | 0 | 0 |  | 24h/20C, 2h/60 C | Infusion | 4935 | STR143 | 1739 | 173.9 | 0.1 | 50 |  | 2.4 | 0.24 | 820108 | 0 | [5 empty] | UNK | UNK |  |  | UNI-OCTOW1-UP2[0] | 0 | 3165.3 |  | 4.3715 |  |  |  | 5.913871
UNI-OCTOW1-UP2 | [0] | 50 | PE | CoRezyn 63-AX-051 | 45 Fiber Strand | 100 | 0 | 0 | 0 | 0 | 0 |  | 24h/20C, 2h/60 C | Infusion | 4936 | STR121 | 1664 | 166.4 | 0.1 | 50 |  | 2.3 | 0.23 | 37208 | 0 | [5 empty] | UNK | UNK |  |  | UNI-OCTOW1-UP2[0] | 0 | 3165.3 |  | 4.3715 |  |  |  | 4.570636
UNI-OCTOW1-UP2 | [0] | 50 | PE | CoRezyn 63-AX-051 | 45 Fiber Strand | 100 | 0 | 0 | 0 | 0 | 0 |  | 24h/20C, 2h/60 C | Infusion | 4937 | STR130 | 1725 | 172.5 | 0.1 | 50 |  | 2.38 | 0.238 | 119137 | 0 | [5 empty] | UNK | UNK |  |  | UNI-OCTOW1-UP2[0] | 0 | 3165.3 |  | 4.3715 |  |  |  | 5.076047
UNI-OCTOW1-UP2 | [0] | 50 | PE | CoRezyn 63-AX-051 | 45 Fiber Strand | 100 | 0 | 0 | 0 | 0 | 0 |  | 24h/20C, 2h/60 C | Infusion | 4938 | STR151 | 1710 | 171 | 0.1 | 50 |  | 2.36 | 0.236 | 834738 | 0 | [5 empty] | UNK | UNK |  |  | UNI-OCTOW1-UP2[0] | 0 | 3165.3 |  | 4.3715 |  |  |  | 5.92155
UNI-OCTOW1-UP2 | [0] | 50 | PE | CoRezyn 63-AX-051 | 45 Fiber Strand | 100 | 0 | 0 | 0 | 0 | 0 |  | 24h/20C, 2h/60 C | Infusion | 4939 | STR72 | 1734 | 173.4 | 0.1 | 50 |  | 2.4 | 0.24 | 446679 | 0 | [5 empty] | UNK | UNK |  |  | UNI-OCTOW1-UP2[0] | 0 | 3165.3 |  | 4.3715 |  |  |  | 5.649996
UNI-OCTOW1-UP2 | [0] | 50 | PE | CoRezyn 63-AX-051 | 45 Fiber Strand | 100 | 0 | 0 | 0 | 0 | 0 |  | 24h/20C, 2h/60 C | Infusion | 4940 | STR120 | 1730 | 173 | 0.1 | 50 |  | 2.39 | 0.239 | 174072 | 0 | [5 empty] | UNK | UNK |  |  | UNI-OCTOW1-UP2[0] | 0 | 3165.3 |  | 4.3715 |  |  |  | 5.240729
UNI-OCTOW1-UP2 | [0] | 50 | PE | CoRezyn 63-AX-051 | 45 Fiber Strand | 100 | 0 | 0 | 0 | 0 | 0 |  | 24h/20C, 2h/60 C | Infusion | 4941 | STR132 | 1720 | 172 | 0.1 | 50 |  | 2.38 | 0.238 | 204871 | 0 | [5 empty] | UNK | UNK |  |  | UNI-OCTOW1-UP2[0] | 0 | 3165.3 |  | 4.3715 |  |  |  | 5.31148
UNI-OCTOW1-UP2 | [0] | 50 | PE | CoRezyn 63-AX-051 | 45 Fiber Strand | 100 | 0 | 0 | 0 | 0 | 0 |  | 24h/20C, 2h/60 C | Infusion | 4942 | STR144 | 1756 | 175.6 | 0.1 | 50 |  | 2.43 | 0.243 | 154706 | 0 | [5 empty] | UNK | UNK |  |  | UNI-OCTOW1-UP2[0] | 0 | 3165.3 |  | 4.3715 |  |  |  | 5.189507
UNI-OCTOW1-UP2 | [0] | 50 | PE | CoRezyn 63-AX-051 | 45 Fiber Strand | 100 | 0 | 0 | 0 | 0 | 0 |  | 24h/20C, 2h/60 C | Infusion | 4943 | STR123 | 1717 | 171.7 | 0.1 | 50 |  | 2.37 | 0.237 | 14218 | 0 | [5 empty] | UNK | UNK |  |  | UNI-OCTOW1-UP2[0] | 0 | 3165.3 |  | 4.3715 |  |  |  | 4.152839
UNI-OCTOW1-UP2 | [0] | 50 | PE | CoRezyn 63-AX-051 | 45 Fiber Strand | 100 | 0 | 0 | 0 | 0 | 0 |  | 24h/20C, 2h/60 C | Infusion | 4944 | STR140 | 1422 | 142.2 | 0.1 | 100 |  | 1.96 | 0.196 | 2313678 | 0 | [5 empty] | UNK | UNK |  |  | UNI-OCTOW1-UP2[0] | 0 | 3165.3 |  | 4.3715 |  |  |  | 6.364303
UNI-OCTOW1-UP2 | [0] | 50 | PE | CoRezyn 63-AX-051 | 45 Fiber Strand | 100 | 0 | 0 | 0 | 0 | 0 |  | 24h/20C, 2h/60 C | Infusion | 4945 | STR84 | 1535 | 153.5 | 0.1 | 100 |  | 2.12 | 0.212 | 4138791 | 0 | [5 empty] | UNK | UNK |  |  | UNI-OCTOW1-UP2[0] | 0 | 3165.3 |  | 4.3715 |  |  |  | 6.616873
UNI-OCTOW1-UP2 | [0] | 50 | PE | CoRezyn 63-AX-051 | 45 Fiber Strand | 100 | 0 | 0 | 0 | 0 | 0 |  | 24h/20C, 2h/60 C | Infusion | 4946 | STR83 | 1420 | 142 | 0.1 | 100 |  | 1.96 | 0.196 | 3185311 | 0 | [5 empty] | UNK | UNK |  |  | UNI-OCTOW1-UP2[0] | 0 | 3165.3 |  | 4.3715 |  |  |  | 6.503152
UNI-OCTOW1-UP2 | [0] | 50 | PE | CoRezyn 63-AX-051 | 45 Fiber Strand | 100 | 0 | 0 | 0 | 0 | 0 |  | 24h/20C, 2h/60 C | Infusion | 4947 | STR131 | 1466 | 146.6 | 0.1 | 100 |  | 2.02 | 0.202 | 2564971 | 0 | [5 empty] | UNK | UNK |  |  | UNI-OCTOW1-UP2[0] | 0 | 3165.3 |  | 4.3715 |  |  |  | 6.409082
UNI-OCTOW1-UP2 | [0] | 50 | PE | CoRezyn 63-AX-051 | 45 Fiber Strand | 100 | 0 | 0 | 0 | 0 | 0 |  | 24h/20C, 2h/60 C | Infusion | 4948 | STR94 | 1437 | 143.7 | 0.1 | 100 |  | 1.98 | 0.198 | 19248908 | 0 | [5 empty] | UNK | UNK |  |  | UNI-OCTOW1-UP2[0] | 0 | 3165.3 |  | 4.3715 |  |  |  | 7.284406
UNI-OCTOW1-UP2 | [0] | 50 | PE | CoRezyn 63-AX-051 | 45 Fiber Strand | 100 | 0 | 0 | 0 | 0 | 0 |  | 24h/20C, 2h/60 C | Infusion | 4954 | STR109 | 1104 | 110.4 | 0.1 | 200 |  | 1.52 | 0.152 | 255520000 | 0 | [5 empty] | UNK | UNK |  |  | UNI-OCTOW1-UP2[0] | 0 | 3165.3 |  | 4.3715 |  |  |  | 8.407425
UNI-OCTOW1-UP2 | [0] | 50 | PE | CoRezyn 63-AX-051 | 45 Fiber Strand | 100 | 0 | 0 | 0 | 0 | 0 |  | 24h/20C, 2h/60 C | Infusion | 4955 | STR62 | 1104 | 110.4 | 0.1 | 200 |  | 1.52 | 0.152 | 332300000 | 0 | [5 empty] | UNK | UNK |  |  | UNI-OCTOW1-UP2[0] | 0 | 3165.3 |  | 4.3715 |  |  |  | 8.52153
UNI-OCTOW1-UP2 | [0] | 50 | PE | CoRezyn 63-AX-051 | 45 Fiber Strand | 100 | 0 | 0 | 0 | 0 | 0 |  | 24h/20C, 2h/60 C | Infusion | 4956 | STR180 | 1493 | 149.3 | 0.1 | 100 |  | 2.06 | 0.206 | 680779 | 0 | [5 empty] | UNK | UNK |  |  | UNI-OCTOW1-UP2[0] | 0 | 3165.3 |  | 4.3715 |  |  |  | 5.833006
UNI-OCTOW1-UP2 | [0] | 50 | PE | CoRezyn 63-AX-051 | 45 Fiber Strand | 100 | 0 | 0 | 0 | 0 | 0 |  | 24h/20C, 2h/60 C | Infusion | 4957 | STR190 | 1398 | 139.8 | 0.1 | 100 |  | 1.93 | 0.193 | 917943 | 0 | [5 empty] | UNK | UNK |  |  | UNI-OCTOW1-UP2[0] | 0 | 3165.3 |  | 4.3715 |  |  |  | 5.962816
UNI-OCTOW1-UP2 | [0] | 50 | PE | CoRezyn 63-AX-051 | 45 Fiber Strand | 100 | 0 | 0 | 0 | 0 | 0 |  | 24h/20C, 2h/60 C | Infusion | 4958 | STR194 | 1398 | 139.8 | 0.1 | 100 |  | 1.93 | 0.193 | 1667477 | 0 | [5 empty] | UNK | UNK |  |  | UNI-OCTOW1-UP2[0] | 0 | 3165.3 |  | 4.3715 |  |  |  | 6.22206
UNI-OCTOW1-UP2 | [0] | 50 | PE | CoRezyn 63-AX-051 | 45 Fiber Strand | 100 | 0 | 0 | 0 | 0 | 0 |  | 24h/20C, 2h/60 C | Infusion | 4959 | STR182 | 1531 | 153.1 | 0.1 | 100 |  | 2.11 | 0.211 | 369667 | 0 | [5 empty] | UNK | UNK |  |  | UNI-OCTOW1-UP2[0] | 0 | 3165.3 |  | 4.3715 |  |  |  | 5.567811
UNI-OCTOW1-UP2 | [0] | 50 | PE | CoRezyn 63-AX-051 | 45 Fiber Strand | 100 | 0 | 0 | 0 | 0 | 0 |  | 24h/20C, 2h/60 C | Infusion | 4960 | STR183 | 1437 | 143.7 | 0.1 | 100 |  | 1.99 | 0.199 | 1077008 | 0 | [5 empty] | UNK | UNK |  |  | UNI-OCTOW1-UP2[0] | 0 | 3165.3 |  | 4.3715 |  |  |  | 6.032219
UNI-OCTOW1-UP2 | [0] | 50 | PE | CoRezyn 63-AX-051 | 45 Fiber Strand | 100 | 0 | 0 | 0 | 0 | 0 |  | 24h/20C, 2h/60 C | Infusion | 4961 | STR80 | 1104 | 110.4 | 0.1 | 200 |  | 1.52 | 0.152 | 827220000 | 0 | [5 empty] | UNK | UNK |  |  | UNI-OCTOW1-UP2[0] | 0 | 3165.3 |  | 4.3715 |  |  |  | 8.917621
UNI-OCTOW1-UP2 | [0] | 50 | PE | CoRezyn 63-AX-051 | 45 Fiber Strand | 100 | 0 | 0 | 0 | 0 | 0 |  | 24h/20C, 2h/60 C | Infusion | 4965 | STR93 | 1433 | 143.3 | 0.1 | 100 |  | 1.98 | 0.198 | 6123489 | 0 | [5 empty] | UNK | UNK |  |  | UNI-OCTOW1-UP2[0] | 0 | 3165.3 |  | 4.3715 |  |  |  | 6.786999
UNI-OCTOW1-UP2 | [0] | 50 | PE | CoRezyn 63-AX-051 | 45 Fiber Strand | 100 | 0 | 0 | 0 | 0 | 0 |  | 24h/20C, 2h/60 C | Infusion | 4966 | STR74 | 1484 | 148.4 | 0.1 | 100 |  | 2.05 | 0.205 | 2798167 | 0 | [5 empty] | UNK | UNK |  |  | UNI-OCTOW1-UP2[0] | 0 | 3165.3 |  | 4.3715 |  |  |  | 6.446874
UNI-OCTOW1-UP2 | [0] | 50 | PE | CoRezyn 63-AX-051 | 45 Fiber Strand | 100 | 0 | 0 | 0 | 0 | 0 |  | 24h/20C, 2h/60 C | Infusion | 4967 | STR170 | 1124 | 112.4 | 0.1 | 200 |  | 1.55 | 0.155 | 92310139 | 0 | [5 empty] | UNK | UNK |  |  | UNI-OCTOW1-UP2[0] | 0 | 3165.3 |  | 4.3715 |  |  |  | 7.965249
UNI-OCTOW1-UP2 | [0] | 50 | PE | CoRezyn 63-AX-051 | 45 Fiber Strand | 100 | 0 | 0 | 0 | 0 | 0 |  | 24h/20C, 2h/60 C | Infusion | 4968 | STR161 | 1147 | 114.7 | 0.1 | 200 |  | 1.58 | 0.158 | 8164732 | 0 | [5 empty] | UNK | UNK |  |  | UNI-OCTOW1-UP2[0] | 0 | 3165.3 |  | 4.3715 |  |  |  | 6.911942
UNI-OCTOW1-UP2 | [0] | 50 | PE | CoRezyn 63-AX-051 | 45 Fiber Strand | 100 | 0 | 0 | 0 | 0 | 0 |  | 24h/20C, 2h/60 C | Infusion | 4969 | STR173 | 1160 | 116 | 0.1 | 200 |  | 1.6 | 0.16 | 11348757 | 0 | [5 empty] | UNK | UNK |  |  | UNI-OCTOW1-UP2[0] | 0 | 3165.3 |  | 4.3715 |  |  |  | 7.054948
UNI-OCTOW1-UP2 | [0] | 50 | PE | CoRezyn 63-AX-051 | 45 Fiber Strand | 100 | 0 | 0 | 0 | 0 | 0 |  | 24h/20C, 2h/60 C | Infusion | 4970 | STR164 | 1190 | 119 | 0.1 | 200 |  | 1.64 | 0.164 | 157165630 | 0 | [5 empty] | UNK | UNK |  |  | UNI-OCTOW1-UP2[0] | 0 | 3165.3 |  | 4.3715 |  |  |  | 8.196358
UNI-OCTOW1-UP2 | [0] | 50 | PE | CoRezyn 63-AX-051 | 45 Fiber Strand | 100 | 0 | 0 | 0 | 0 | 0 |  | 24h/20C, 2h/60 C | Infusion | 4971 | STR92 | 1181 | 118.1 | 0.1 | 200 |  | 1.63 | 0.163 | 221007402 | 0 | [5 empty] | UNK | UNK |  |  | UNI-OCTOW1-UP2[0] | 0 | 3165.3 |  | 4.3715 |  |  |  | 8.344407
UNI-OCTOW1-UP2 | [0] | 50 | PE | CoRezyn 63-AX-051 | 47 Fiber Strand | 100 | 0 | 0 | 0 | 0 | 0 |  | 24h/20C, 2h/60 C | Infusion | 4972 | STR104 | 1421 | 142.1 | 0.1 | 100 |  | 1.96 | 0.196 | 37141573 | 0 | [5 empty] | UNK | UNK |  |  | UNI-OCTOW1-UP2[0] | 0 | 3165.3 |  | 4.3715 |  |  |  | 7.56986
UNI-OCTOW1-UP2 | [0] | 50 | PE | CoRezyn 63-AX-051 | 45 Fiber Strand | 100 | 0 | 0 | 0 | 0 | 0 |  | 24h/20C, 2h/60 C | Infusion | 4973 | STR82 | 1456 | 145.6 | 0.1 | 100 |  | 2.01 | 0.201 | 7375336 | 0 | [5 empty] | UNK | UNK |  |  | UNI-OCTOW1-UP2[0] | 0 | 3165.3 |  | 4.3715 |  |  |  | 6.867782
UNI-OCTOW1-UP2 | [0] | 50 | PE | CoRezyn 63-AX-051 | 47 Fiber Strand | 100 | 0 | 0 | 0 | 0 | 0 |  | 24h/20C, 2h/60 C | Infusion | 4974 | STR91 | 1366 | 136.6 | 0.1 | 100 |  | 1.89 | 0.189 | 39267215 | 0 | [5 empty] | UNK | UNK |  |  | UNI-OCTOW1-UP2[0] | 0 | 3165.3 |  | 4.3715 |  |  |  | 7.59403
UNI-OCTOW1-UP2 | [0] | 50 | PE | CoRezyn 63-AX-051 | 45 Fiber Strand | 100 | 0 | 0 | 0 | 0 | 0 |  | 24h/20C, 2h/60 C | Infusion | 4975 | STR9 | 1134 | 113.4 | 0.1 | 200 |  | 1.57 | 0.157 | 262049575 | 0 | [5 empty] | UNK | UNK |  |  | UNI-OCTOW1-UP2[0] | 0 | 3165.3 |  | 4.3715 |  |  |  | 8.418383
UNI-OCTOW1-UP2 | [0] | 50 | PE | CoRezyn 63-AX-051 | 45 Fiber Strand | 100 | 0 | 0 | 0 | 0 | 0 |  | 24h/20C, 2h/60 C | Infusion | 4976 | STR15 | 1175 | 117.5 | 0.1 | 200 |  | 1.62 | 0.162 | 572535000 | 0 | [5 empty] | UNK | UNK |  |  | UNI-OCTOW1-UP2[0] | 0 | 3165.3 |  | 4.3715 |  |  |  | 8.757802
UNI-OCTOW1-UP2 | [0] | 50 | PE | CoRezyn 63-AX-051 | 46 Fiber Strand | 100 | 0 | 0 | 0 | 0 | 0 |  | 24h/20C, 2h/60 C | Infusion | 4977 | STR201 | 1156 | 115.6 | 0.1 | 200 |  | 1.6 | 0.16 | 123108655 | 0 | [5 empty] | UNK | UNK |  |  | UNI-OCTOW1-UP2[0] | 0 | 3165.3 |  | 4.3715 |  |  |  | 8.090289
UNI-OCTOW1-UP2 | [0] | 50 | PE | CoRezyn 63-AX-051 | 50 Fiber Strand | 100 | 0 | 0 | 0 | 0 | 0 |  | 24h/20C, 2h/60 C | Infusion | 4978 | STR202 | 996 | 99.6 | 0.1 | 200 |  | 1.38 | 0.138 | 104584113 | 0 | [5 empty] | UNK | UNK |  |  | UNI-OCTOW1-UP2[0] | 0 | 3165.3 |  | 4.3715 |  |  |  | 8.019466
UNI-OCTOW1-UP2 | [0] | 50 | PE | CoRezyn 63-AX-051 | 45 Fiber Strand | 100 | 0 | 0 | 0 | 0 | 0 |  | 24h/20C, 2h/60 C | Infusion | 4979 | STR21 | 1106 | 110.6 | 0.1 | 200 |  | 1.53 | 0.153 | 85419550 | 0 | [5 empty] | UNK | UNK |  |  | UNI-OCTOW1-UP2[0] | 0 | 3165.3 |  | 4.3715 |  |  |  | 7.931557
UNI-OCTOW1-UP2 | [0] | 50 | PE | CoRezyn 63-AX-051 | 45 Fiber Strand | 100 | 0 | 0 | 0 | 0 | 0 |  | 24h/20C, 2h/60 C | Infusion | 4980 | STR22 | 1212 | 121.2 | 0.1 | 200 |  | 1.67 | 0.167 | 424245141 | 0 | [5 empty] | UNK | UNK |  |  | UNI-OCTOW1-UP2[0] | 0 | 3165.3 |  | 4.3715 |  |  |  | 8.627617
UNI-OCTOW1-UP2 | [0] | 50 | PE | CoRezyn 63-AX-051 | 45 Fiber Strand | 100 | 0 | 0 | 0 | 0 | 0 |  | 24h/20C, 2h/60 C | Infusion | 4981 | STR47 | 1138 | 113.8 | 0.1 | 200 |  | 1.57 | 0.157 | 21256335 | 0 | [5 empty] | UNK | UNK |  |  | UNI-OCTOW1-UP2[0] | 0 | 3165.3 |  | 4.3715 |  |  |  | 7.327488
UNI-OCTOW1-UP2 | [0] | 50 | PE | CoRezyn 63-AX-051 | 45 Fiber Strand | 100 | 0 | 0 | 0 | 0 | 0 |  | 24h/20C, 2h/60 C | Infusion | 4982 | STR203 | 2255 | 225.5 | 0.1 | 20 |  | 3.11 | 0.311 | 17497 | 0 | [5 empty] | UNK | UNK |  |  | UNI-OCTOW1-UP2[0] | 0 | 3165.3 |  | 4.3715 |  |  |  | 4.242964
UNI-OCTOW1-UP2 | [0] | 50 | PE | CoRezyn 63-AX-051 | 45 Fiber Strand | 100 | 0 | 0 | 0 | 0 | 0 |  | 24h/20C, 2h/60 C | Infusion | 4983 | STR204 | 2179 | 217.9 | 0.1 | 20 |  | 3.01 | 0.301 | 824 | 0 | [5 empty] | UNK | UNK |  |  | UNI-OCTOW1-UP2[0] | 0 | 3165.3 |  | 4.3715 |  |  |  | 2.915927
UNI-OCTOW1-UP2 | [0] | 50 | PE | CoRezyn 63-AX-051 | 45 Fiber Strand | 100 | 0 | 0 | 0 | 0 | 0 |  | 24h/20C, 2h/60 C | Infusion | 4984 | STR205 | 2200 | 220 | 0.1 | 20 |  | 3.04 | 0.304 | 14796 | 0 | [5 empty] | UNK | UNK |  |  | UNI-OCTOW1-UP2[0] | 0 | 3165.3 |  | 4.3715 |  |  |  | 4.170144
UNI-OCTOW1-UP2 | [0] | 50 | PE | CoRezyn 63-AX-051 | 45 Fiber Strand | 100 | 0 | 0 | 0 | 0 | 0 |  | 24h/20C, 2h/60 C | Infusion | 4985 | STR206 | 2227 | 222.7 | 0.1 | 20 |  | 3.08 | 0.308 | 7317 | 0 | [5 empty] | UNK | UNK |  |  | UNI-OCTOW1-UP2[0] | 0 | 3165.3 |  | 4.3715 |  |  |  | 3.864333
UNI-OCTOW1-UP2 | [0] | 50 | PE | CoRezyn 63-AX-051 | 45 Fiber Strand | 100 | 0 | 0 | 0 | 0 | 0 |  | 24h/20C, 2h/60 C | Infusion | 4986 | STR207 | 2280 | 228 | 0.1 | 20 |  | 3.15 | 0.315 | 19412 | 0 | [5 empty] | UNK | UNK |  |  | UNI-OCTOW1-UP2[0] | 0 | 3165.3 |  | 4.3715 |  |  |  | 4.28807
UNI-OCTOW1-UP2 | [0] | 50 | PE | CoRezyn 63-AX-051 | 45 Fiber Strand | 100 | 0 | 0 | 0 | 0 | 0 |  | 24h/20C, 2h/60 C | Infusion | 4987 | STR208 | 2179 | 217.9 | 0.1 | 20 |  | 3.01 | 0.301 | 1899 | 0 | [5 empty] | UNK | UNK |  |  | UNI-OCTOW1-UP2[0] | 0 | 3165.3 |  | 4.3715 |  |  |  | 3.278525
UNI-OCTOW1-UP2 | [0] | 50 | PE | CoRezyn 63-AX-051 | 45 Fiber Strand | 100 | 0 | 0 | 0 | 0 | 0 |  | 24h/20C, 2h/60 C | Infusion | 4988 | STR209 | 2119 | 211.9 | 0.1 | 20 |  | 2.93 | 0.293 | 34730 | 0 | [5 empty] | UNK | UNK |  |  | UNI-OCTOW1-UP2[0] | 0 | 3165.3 |  | 4.3715 |  |  |  | 4.540705
UNI-OCTOW1-UP2 | [0] | 50 | PE | CoRezyn 63-AX-051 | 45 Fiber Strand | 100 | 0 | 0 | 0 | 0 | 0 |  | 24h/20C, 2h/60 C | Infusion | 4989 | STR210 | 2187 | 218.7 | 0.1 | 20 |  | 3.02 | 0.302 | 8531 | 0 | [5 empty] | UNK | UNK |  |  | UNI-OCTOW1-UP2[0] | 0 | 3165.3 |  | 4.3715 |  |  |  | 3.931
UNI-OCTOW1-UP2 | [0] | 50 | PE | CoRezyn 63-AX-051 | 45 Fiber Strand | 100 | 0 | 0 | 0 | 0 | 0 |  | 24h/20C, 2h/60 C | Infusion | 4990 | STR240 | 1901 | 190.1 | 0.1 | 20 |  | 2.63 | 0.263 | 178922 | 0 | [5 empty] | UNK | UNK |  |  | UNI-OCTOW1-UP2[0] | 0 | 3165.3 |  | 4.3715 |  |  |  | 5.252664
UNI-OCTOW1-UP2 | [0] | 50 | PE | CoRezyn 63-AX-051 | 45 Fiber Strand | 100 | 0 | 0 | 0 | 0 | 0 |  | 24h/20C, 2h/60 C | Infusion | 4991 | STR241 | 1954 | 195.4 | 0.1 | 20 |  | 2.7 | 0.27 | 161812 | 0 | [5 empty] | UNK | UNK |  |  | UNI-OCTOW1-UP2[0] | 0 | 3165.3 |  | 4.3715 |  |  |  | 5.209011
UNI-OCTOW1-UP2 | [0] | 50 | PE | CoRezyn 63-AX-051 | 45 Fiber Strand | 100 | 0 | 0 | 0 | 0 | 0 |  | 24h/20C, 2h/60 C | Infusion | 4992 | STR242 | 2007 | 200.7 | 0.1 | 20 |  | 2.77 | 0.277 | 26774 | 0 | [5 empty] | UNK | UNK |  |  | UNI-OCTOW1-UP2[0] | 0 | 3165.3 |  | 4.3715 |  |  |  | 4.427713
UNI-OCTOW1-UP2 | [0] | 50 | PE | CoRezyn 63-AX-051 | 45 Fiber Strand | 100 | 0 | 0 | 0 | 0 | 0 |  | 24h/20C, 2h/60 C | Infusion | 4993 | STR243 | 1997 | 199.7 | 0.1 | 20 |  | 2.76 | 0.276 | 63052 | 0 | [5 empty] | UNK | UNK |  |  | UNI-OCTOW1-UP2[0] | 0 | 3165.3 |  | 4.3715 |  |  |  | 4.799699
UNI-OCTOW1-UP2 | [0] | 50 | PE | CoRezyn 63-AX-051 | 45 Fiber Strand | 100 | 0 | 0 | 0 | 0 | 0 |  | 24h/20C, 2h/60 C | Infusion | 4994 | STR244 | 2060 | 206 | 0.1 | 20 |  | 2.85 | 0.285 | 14997 | 0 | [5 empty] | UNK | UNK |  |  | UNI-OCTOW1-UP2[0] | 0 | 3165.3 |  | 4.3715 |  |  |  | 4.176004
UNI-OCTOW1-UP2 | [0] | 50 | PE | CoRezyn 63-AX-051 | 45 Fiber Strand | 100 | 0 | 0 | 0 | 0 | 0 |  | 24h/20C, 2h/60 C | Infusion | 4995 | STR245 | 2049 | 204.9 | 0.1 | 20 |  | 2.83 | 0.283 | 38614 | 0 | [5 empty] | UNK | UNK |  |  | UNI-OCTOW1-UP2[0] | 0 | 3165.3 |  | 4.3715 |  |  |  | 4.586745
UNI-OCTOW1-UP2 | [0] | 50 | PE | CoRezyn 63-AX-051 | 45 Fiber Strand | 100 | 0 | 0 | 0 | 0 | 0 |  | 24h/20C, 2h/60 C | Infusion | 4996 | STR246 | 1962 | 196.2 | 0.1 | 20 |  | 2.71 | 0.271 | 84357 | 0 | [5 empty] | UNK | UNK |  |  | UNI-OCTOW1-UP2[0] | 0 | 3165.3 |  | 4.3715 |  |  |  | 4.926121
UNI-OCTOW1-UP2 | [0] | 50 | PE | CoRezyn 63-AX-051 | 45 Fiber Strand | 100 | 0 | 0 | 0 | 0 | 0 |  | 24h/20C, 2h/60 C | Infusion | 4997 | STR247 | 2059 | 205.9 | 0.1 | 20 |  | 2.84 | 0.284 | 101444 | 0 | [5 empty] | UNK | UNK |  |  | UNI-OCTOW1-UP2[0] | 0 | 3165.3 |  | 4.3715 |  |  |  | 5.006226
UNI-OCTOW1-UP2 | [0] | 50 | PE | CoRezyn 63-AX-051 | 45 Fiber Strand | 100 | 0 | 0 | 0 | 0 | 0 |  | 24h/20C, 2h/60 C | Infusion | 4999 | STR221 | 1440 | 144 | 0.1 | 200 |  | 1.99 | 0.199 | 8891725 | 0 | [5 empty] | UNK | UNK |  |  | UNI-OCTOW1-UP2[0] | 0 | 3165.3 |  | 4.3715 |  |  |  | 6.948986
UNI-OCTOW1-UP2 | [0] | 50 | PE | CoRezyn 63-AX-051 | 45 Fiber Strand | 100 | 0 | 0 | 0 | 0 | 0 |  | 24h/20C, 2h/60 C | Infusion | 5000 | STR217 | 1594 | 159.4 | 0.1 | 100 |  | 2.2 | 0.22 | 606191 | 0 | [5 empty] | UNK | UNK |  |  | UNI-OCTOW1-UP2[0] | 0 | 3165.3 |  | 4.3715 |  |  |  | 5.782609
UNI-OCTOW1-UP2 | [0] | 50 | PE | CoRezyn 63-AX-051 | 45 Fiber Strand | 100 | 0 | 0 | 0 | 0 | 0 |  | 24h/20C, 2h/60 C | Infusion | 5147 | STR219 | 1594 | 159.4 | 0.1 | 100 |  | 2.2 | 0.22 | 5922625 | 0 | [5 empty] | UNK | UNK |  |  | UNI-OCTOW1-UP2[0] | 0 | 3165.3 |  | 4.3715 |  |  |  | 6.772514
UNI-OCTOW1-VE2 | [0] | 50 | VE | Derakane 8084 | 62 Fiber Strand | 100 | 0 | 0 | 0 | 0 | 0 |  | 24h/20C, 2h/60 C | Infusion | 6282 | STRD2 | 2698 | 269.8 | 0.1 | 5 |  | 3.73 | 0.373 | 324 | 0 | [5 empty] | UNK | UNK |  |  | UNI-OCTOW1-VE2[0] | 0 | 3492.455 |  | 4.824545 |  |  |  | 2.510545
UNI-OCTOW1-VE2 | [0] | 50 | VE | Derakane 8084 | 62 Fiber Strand | 100 | 0 | 0 | 0 | 0 | 0 |  | 24h/20C, 2h/60 C | Infusion | 6283 | STRD3 | 2698 | 269.8 | 0.1 | 5 |  | 3.73 | 0.373 | 726 | 0 | [5 empty] | UNK | UNK |  |  | UNI-OCTOW1-VE2[0] | 0 | 3492.455 |  | 4.824545 |  |  |  | 2.860937
UNI-OCTOW1-VE2 | [0] | 50 | VE | Derakane 8084 | 62 Fiber Strand | 100 | 0 | 0 | 0 | 0 | 0 |  | 24h/20C, 2h/60 C | Infusion | 6284 | STRD4 | 2698 | 269.8 | 0.1 | 5 |  | 3.73 | 0.373 | 143 | 0 | [5 empty] | UNK | UNK |  |  | UNI-OCTOW1-VE2[0] | 0 | 3492.455 |  | 4.824545 |  |  |  | 2.155336
UNI-OCTOW1-VE2 | [0] | 50 | VE | Derakane 8084 | 62 Fiber Strand | 100 | 0 | 0 | 0 | 0 | 0 |  | 24h/20C, 2h/60 C | Infusion | 6285 | STRD5 | 2698 | 269.8 | 0.1 | 5 |  | 3.73 | 0.373 | 509 | 0 | [5 empty] | UNK | UNK |  |  | UNI-OCTOW1-VE2[0] | 0 | 3492.455 |  | 4.824545 |  |  |  | 2.706718
UNI-OCTOW1-VE2 | [0] | 50 | VE | Derakane 8084 | 61 Fiber Strand | 100 | 0 | 0 | 0 | 0 | 0 |  | 24h/20C, 2h/60 C | Infusion | 6286 | STRD7 | 2698 | 269.8 | 0.1 | 5 |  | 3.73 | 0.373 | 109 | 0 | [5 empty] | UNK | UNK |  |  | UNI-OCTOW1-VE2[0] | 0 | 3492.455 |  | 4.824545 |  |  |  | 2.037426
UNI-OCTOW1-VE2 | [0] | 50 | VE | Derakane 8084 | 50 Fiber Strand | 100 | 0 | 0 | 0 | 0 | 0 |  | 24h/20C, 2h/60 C | Infusion | 6287 | STRD53 | 2207 | 220.7 | 0.1 | 5 |  | 3.05 | 0.305 | 864 | 0 | [5 empty] | UNK | UNK |  |  | UNI-OCTOW1-VE2[0] | 0 | 3492.455 |  | 4.824545 |  |  |  | 2.936514
UNI-OCTOW1-VE2 | [0] | 50 | VE | Derakane 8084 | 50 Fiber Strand | 100 | 0 | 0 | 0 | 0 | 0 |  | 24h/20C, 2h/60 C | Infusion | 6288 | STRD54 | 2207 | 220.7 | 0.1 | 10 |  | 3.05 | 0.305 | 6344 | 0 | [5 empty] | UNK | UNK |  |  | UNI-OCTOW1-VE2[0] | 0 | 3492.455 |  | 4.824545 |  |  |  | 3.802363
UNI-OCTOW1-VE2 | [0] | 50 | VE | Derakane 8084 | 50 Fiber Strand | 100 | 0 | 0 | 0 | 0 | 0 |  | 24h/20C, 2h/60 C | Infusion | 6289 | STRD55 | 2207 | 220.7 | 0.1 | 10 |  | 3.05 | 0.305 | 3565 | 0 | [5 empty] | UNK | UNK |  |  | UNI-OCTOW1-VE2[0] | 0 | 3492.455 |  | 4.824545 |  |  |  | 3.55206
UNI-OCTOW1-VE2 | [0] | 50 | VE | Derakane 8084 | 50 Fiber Strand | 100 | 0 | 0 | 0 | 0 | 0 |  | 24h/20C, 2h/60 C | Infusion | 6290 | STRD56 | 2207 | 220.7 | 0.1 | 10 |  | 3.05 | 0.305 | 2211 | 0 | [5 empty] | UNK | UNK |  |  | UNI-OCTOW1-VE2[0] | 0 | 3492.455 |  | 4.824545 |  |  |  | 3.344589
UNI-OCTOW1-VE2 | [0] | 50 | VE | Derakane 8084 | 50 Fiber Strand | 100 | 0 | 0 | 0 | 0 | 0 |  | 24h/20C, 2h/60 C | Infusion | 6291 | STRD58 | 2207 | 220.7 | 0.1 | 10 |  | 3.05 | 0.305 | 4181 | 0 | [5 empty] | UNK | UNK |  |  | UNI-OCTOW1-VE2[0] | 0 | 3492.455 |  | 4.824545 |  |  |  | 3.62128
UNI-OCTOW1-VE2 | [0] | 50 | VE | Derakane 8084 | 50 Fiber Strand | 100 | 0 | 0 | 0 | 0 | 0 |  | 24h/20C, 2h/60 C | Infusion | 6292 | STRD59 | 2207 | 220.7 | 0.1 | 10 |  | 3.05 | 0.305 | 3011 | 0 | [5 empty] | UNK | UNK |  |  | UNI-OCTOW1-VE2[0] | 0 | 3492.455 |  | 4.824545 |  |  |  | 3.478711
UNI-OCTOW1-VE2 | [0] | 50 | VE | Derakane 8084 | 50 Fiber Strand | 100 | 0 | 0 | 0 | 0 | 0 |  | 24h/20C, 2h/60 C | Infusion | 6293 | STRD60 | 2207 | 220.7 | 0.1 | 10 |  | 3.05 | 0.305 | 1452 | 0 | [5 empty] | UNK | UNK |  |  | UNI-OCTOW1-VE2[0] | 0 | 3492.455 |  | 4.824545 |  |  |  | 3.161967
UNI-OCTOW1-VE2 | [0] | 50 | VE | Derakane 8084 | 51 Fiber Strand | 100 | 0 | 0 | 0 | 0 | 0 |  | 24h/20C, 2h/60 C | Infusion | 6294 | STRD40 | 1962 | 196.2 | 0.1 | 100 |  | 2.71 | 0.271 | 25641 | 0 | [5 empty] | UNK | UNK |  |  | UNI-OCTOW1-VE2[0] | 0 | 3492.455 |  | 4.824545 |  |  |  | 4.408935
UNI-OCTOW1-VE2 | [0] | 50 | VE | Derakane 8084 | 51 Fiber Strand | 100 | 0 | 0 | 0 | 0 | 0 |  | 24h/20C, 2h/60 C | Infusion | 6295 | STRD41 | 1962 | 196.2 | 0.1 | 100 |  | 2.71 | 0.271 | 57871 | 0 | [5 empty] | UNK | UNK |  |  | UNI-OCTOW1-VE2[0] | 0 | 3492.455 |  | 4.824545 |  |  |  | 4.762461
UNI-OCTOW1-VE2 | [0] | 50 | VE | Derakane 8084 | 51 Fiber Strand | 100 | 0 | 0 | 0 | 0 | 0 |  | 24h/20C, 2h/60 C | Infusion | 6296 | STRD42 | 1962 | 196.2 | 0.1 | 100 |  | 2.71 | 0.271 | 24185 | 0 | [5 empty] | UNK | UNK |  |  | UNI-OCTOW1-VE2[0] | 0 | 3492.455 |  | 4.824545 |  |  |  | 4.383546
UNI-OCTOW1-VE2 | [0] | 50 | VE | Derakane 8084 | 51 Fiber Strand | 100 | 0 | 0 | 0 | 0 | 0 |  | 24h/20C, 2h/60 C | Infusion | 6297 | STRD43 | 1962 | 196.2 | 0.1 | 100 |  | 2.71 | 0.271 | 40864 | 0 | [5 empty] | UNK | UNK |  |  | UNI-OCTOW1-VE2[0] | 0 | 3492.455 |  | 4.824545 |  |  |  | 4.611341
UNI-OCTOW1-VE2 | [0] | 50 | VE | Derakane 8084 | 51 Fiber Strand | 100 | 0 | 0 | 0 | 0 | 0 |  | 24h/20C, 2h/60 C | Infusion | 6298 | STRD44 | 1962 | 196.2 | 0.1 | 100 |  | 2.71 | 0.271 | 248955 | 0 | [5 empty] | UNK | UNK |  |  | UNI-OCTOW1-VE2[0] | 0 | 3492.455 |  | 4.824545 |  |  |  | 5.396121
UNI-OCTOW1-VE2 | [0] | 50 | VE | Derakane 8084 | 51 Fiber Strand | 100 | 0 | 0 | 0 | 0 | 0 |  | 24h/20C, 2h/60 C | Infusion | 6299 | STRD45 | 1962 | 196.2 | 0.1 | 100 |  | 2.71 | 0.271 | 36010 | 0 | [5 empty] | UNK | UNK |  |  | UNI-OCTOW1-VE2[0] | 0 | 3492.455 |  | 4.824545 |  |  |  | 4.556423
UNI-OCTOW1-VE2 | [0] | 50 | VE | Derakane 8084 | 51 Fiber Strand | 100 | 0 | 0 | 0 | 0 | 0 |  | 24h/20C, 2h/60 C | Infusion | 6300 | STRD46 | 1962 | 196.2 | 0.1 | 100 |  | 2.71 | 0.271 | 124774 | 0 | [5 empty] | UNK | UNK |  |  | UNI-OCTOW1-VE2[0] | 0 | 3492.455 |  | 4.824545 |  |  |  | 5.096124
UNI-OCTOW1-VE2 | [0] | 50 | VE | Derakane 8084 | 51 Fiber Strand | 100 | 0 | 0 | 0 | 0 | 0 |  | 24h/20C, 2h/60 C | Infusion | 6301 | STRD47 | 1962 | 196.2 | 0.1 | 100 |  | 2.71 | 0.271 | 306126 | 0 | [5 empty] | UNK | UNK |  |  | UNI-OCTOW1-VE2[0] | 0 | 3492.455 |  | 4.824545 |  |  |  | 5.4859
UNI-OCTOW1-VE2 | [0] | 50 | VE | Derakane 8084 | 53 Fiber Strand | 100 | 0 | 0 | 0 | 0 | 0 |  | 24h/20C, 2h/60 C | Infusion | 6302 | STRD22 | 1717 | 171.7 | 0.1 | 200 |  | 2.37 | 0.237 | 12487238 | 0 | [5 empty] | UNK | UNK |  |  | UNI-OCTOW1-VE2[0] | 0 | 3492.455 |  | 4.824545 |  |  |  | 7.096466
UNI-OCTOW1-VE2 | [0] | 50 | VE | Derakane 8084 | 53 Fiber Strand | 100 | 0 | 0 | 0 | 0 | 0 |  | 24h/20C, 2h/60 C | Infusion | 6303 | STRD23 | 1717 | 171.7 | 0.1 | 200 |  | 2.37 | 0.237 | 4117339 | 0 | [5 empty] | UNK | UNK |  |  | UNI-OCTOW1-VE2[0] | 0 | 3492.455 |  | 4.824545 |  |  |  | 6.614617
UNI-OCTOW1-VE2 | [0] | 50 | VE | Derakane 8084 | 53 Fiber Strand | 100 | 0 | 0 | 0 | 0 | 0 |  | 24h/20C, 2h/60 C | Infusion | 6304 | STRD24 | 1717 | 171.7 | 0.1 | 200 |  | 2.37 | 0.237 | 8107379 | 0 | [5 empty] | UNK | UNK |  |  | UNI-OCTOW1-VE2[0] | 0 | 3492.455 |  | 4.824545 |  |  |  | 6.90888
UNI-OCTOW1-VE2 | [0] | 50 | VE | Derakane 8084 | 52 Fiber Strand | 100 | 0 | 0 | 0 | 0 | 0 |  | 24h/20C, 2h/60 C | Infusion | 6305 | STRD25 | 1717 | 171.7 | 0.1 | 200 |  | 2.37 | 0.237 | 1556365 | 0 | [5 empty] | UNK | UNK |  |  | UNI-OCTOW1-VE2[0] | 0 | 3492.455 |  | 4.824545 |  |  |  | 6.192111
UNI-OCTOW1-VE2 | [0] | 50 | VE | Derakane 8084 | 52 Fiber Strand | 100 | 0 | 0 | 0 | 0 | 0 |  | 24h/20C, 2h/60 C | Infusion | 6306 | STRD27 | 1717 | 171.7 | 0.1 | 200 |  | 2.37 | 0.237 | 6448807 | 0 | [5 empty] | UNK | UNK |  |  | UNI-OCTOW1-VE2[0] | 0 | 3492.455 |  | 4.824545 |  |  |  | 6.809479
UNI-OCTOW1-VE2 | [0] | 50 | VE | Derakane 8084 | 52 Fiber Strand | 100 | 0 | 0 | 0 | 0 | 0 |  | 24h/20C, 2h/60 C | Infusion | 6307 | STRD28 | 1717 | 171.7 | 0.1 | 200 |  | 2.37 | 0.237 | 13798486 | 0 | [5 empty] | UNK | UNK |  |  | UNI-OCTOW1-VE2[0] | 0 | 3492.455 |  | 4.824545 |  |  |  | 7.139831
UNI-OCTOW1-VE2 | [0] | 50 | VE | Derakane 8084 | 52 Fiber Strand | 100 | 0 | 0 | 0 | 0 | 0 |  | 24h/20C, 2h/60 C | Infusion | 6308 | STRD29 | 1717 | 171.7 | 0.1 | 200 |  | 2.37 | 0.237 | 22108521 | 0 | [5 empty] | UNK | UNK |  |  | UNI-OCTOW1-VE2[0] | 0 | 3492.455 |  | 4.824545 |  |  |  | 7.34456
UNI-OCTOW1-VE2 | [0] | 50 | VE | Derakane 8084 | 52 Fiber Strand | 100 | 0 | 0 | 0 | 0 | 0 |  | 24h/20C, 2h/60 C | Infusion | 6309 | STRD30 | 1717 | 171.7 | 0.1 | 200 |  | 2.37 | 0.237 | 14543062 | 0 | [5 empty] | UNK | UNK |  |  | UNI-OCTOW1-VE2[0] | 0 | 3492.455 |  | 4.824545 |  |  |  | 7.162656
UNI-OCTOW1-VE2 | [0] | 50 | VE | Derakane 8084 | 52 Fiber Strand | 100 | 0 | 0 | 0 | 0 | 0 |  | 24h/20C, 2h/60 C | Infusion | 6310 | STRD31 | 1717 | 171.7 | 0.1 | 200 |  | 2.37 | 0.237 | 82468252 | 0 | [5 empty] | UNK | UNK |  |  | UNI-OCTOW1-VE2[0] | 0 | 3492.455 |  | 4.824545 |  |  |  | 7.916287
UNI-OCTOW1-VE2 | [0] | 50 | VE | Derakane 8084 | 51 Fiber Strand | 100 | 0 | 0 | 0 | 0 | 0 |  | 24h/20C, 2h/60 C | Infusion | 6311 | STRD48 | 1472 | 147.2 | 0.1 | 200 |  | 2.03 | 0.203 | 64717861 | 0 | [5 empty] | UNK | UNK |  |  | UNI-OCTOW1-VE2[0] | 0 | 3492.455 |  | 4.824545 |  |  |  | 7.811024
UNI-OCTOW1-VE2 | [0] | 50 | VE | Derakane 8084 | 51 Fiber Strand | 100 | 0 | 0 | 0 | 0 | 0 |  | 24h/20C, 2h/60 C | Infusion | 6312 | STRD49 | 1472 | 147.2 | 0.1 | 200 |  | 2.03 | 0.203 | 18724895 | 0 | [5 empty] | UNK | UNK |  |  | UNI-OCTOW1-VE2[0] | 0 | 3492.455 |  | 4.824545 |  |  |  | 7.272419
UNI-OCTOW1-VE2 | [0] | 50 | VE | Derakane 8084 | 51 Fiber Strand | 100 | 0 | 0 | 0 | 0 | 0 |  | 24h/20C, 2h/60 C | Infusion | 6313 | STRD50 | 1472 | 147.2 | 0.1 | 200 |  | 2.03 | 0.203 | 13205451 | 0 | [5 empty] | UNK | UNK |  |  | UNI-OCTOW1-VE2[0] | 0 | 3492.455 |  | 4.824545 |  |  |  | 7.120753
UNI-OCTOW1-VE2 | [0] | 50 | VE | Derakane 8084 | 51 Fiber Strand | 100 | 0 | 0 | 0 | 0 | 0 |  | 24h/20C, 2h/60 C | Infusion | 6314 | STRD51 | 1472 | 147.2 | 0.1 | 200 |  | 2.03 | 0.203 | 20584548 | 0 | [5 empty] | UNK | UNK |  |  | UNI-OCTOW1-VE2[0] | 0 | 3492.455 |  | 4.824545 |  |  |  | 7.313541
UNI-OCTOW1-VE2 | [0] | 50 | VE | Derakane 8084 | 50 Fiber Strand | 100 | 0 | 0 | 0 | 0 | 0 |  | 24h/20C, 2h/60 C | Infusion | 6315 | STRD68 | 1472 | 147.2 | 0.1 | 200 |  | 2.03 | 0.203 | 135488968 | 0 | [5 empty] | UNK | UNK |  |  | UNI-OCTOW1-VE2[0] | 0 | 3492.455 |  | 4.824545 |  |  |  | 8.131904
UNI-OCTOW1-VE2 | [0] | 50 | VE | Derakane 8084 | 50 Fiber Strand | 100 | 0 | 0 | 0 | 0 | 0 |  | 24h/20C, 2h/60 C | Infusion | 6316 | STRD69 | 1472 | 147.2 | 0.1 | 200 |  | 2.03 | 0.203 | 46800241 | 0 | [5 empty] | UNK | UNK |  |  | UNI-OCTOW1-VE2[0] | 0 | 3492.455 |  | 4.824545 |  |  |  | 7.670248
UNI-OCTOW1-VE2 | [0] | 50 | VE | Derakane 8084 | 53 Fiber Strand | 100 | 0 | 0 | 0 | 0 | 0 |  | 24h/20C, 2h/60 C | Infusion | 6317 | STRD21 | 1457 | 145.7 | 0.1 | 200 |  | 2.01 | 0.201 | 654193316 | 0 | [5 empty] | UNK | UNK |  |  | UNI-OCTOW1-VE2[0] | 0 | 3492.455 |  | 4.824545 |  |  |  | 8.815706
UNI-OCTOW1-VE2 | [0] | 50 | VE | Derakane 8084 | 50 Fiber Strand | 100 | 0 | 0 | 0 | 0 | 0 |  | 24h/20C, 2h/60 C | Infusion | 6318 | STRD61 | 1226 | 122.6 | 0.1 | 200 |  | 1.69 | 0.169 | 4000000000 | 0 | [5 empty] | UNK | UNK |  |  | UNI-OCTOW1-VE2[0] | 0 | 3492.455 |  | 4.824545 |  |  |  | 9.60206
UNI-OCTOW1-VE2 | [0] | 50 | VE | Derakane 8084 | 50 Fiber Strand | 100 | 0 | 0 | 0 | 0 | 0 |  | 24h/20C, 2h/60 C | Infusion | 6320 | STRD67 | 1226 | 122.6 | 0.1 | 200 |  | 1.69 | 0.169 | 851213784 | 0 | [5 empty] | UNK | UNK |  |  | UNI-OCTOW1-VE2[0] | 0 | 3492.455 |  | 4.824545 |  |  |  | 8.930039
UNI-OCTOW1-VE2 | [0] | 50 | VE | Derakane 8084 | 50 Fiber Strand | 100 | 0 | 0 | 0 | 0 | 0 |  | 24h/20C, 2h/60 C | Infusion | 6321 | STRD70 | 1165 | 116.5 | 0.1 | 200 |  | 1.61 | 0.161 | 4248137040 | 0 | [5 empty] | UNK | UNK |  |  | UNI-OCTOW1-VE2[0] | 0 | 3492.455 |  | 4.824545 |  |  |  | 9.628199
UNI-OCTOW1-VE2 | [0] | 50 | VE | Derakane 8084 | 50 Fiber Strand | 100 | 0 | 0 | 0 | 0 | 0 |  | 24h/20C, 2h/60 C | Infusion | 6322 | STRD71 | 1165 | 116.5 | 0.1 | 200 |  | 1.61 | 0.161 | 1098324825 | 0 | [5 empty] | UNK | UNK |  |  | UNI-OCTOW1-VE2[0] | 0 | 3492.455 |  | 4.824545 |  |  |  | 9.040731
UNI-OCTOW1-VE2 | [0] | 50 | VE | Derakane 8084 | 50 Fiber Strand | 100 | 0 | 0 | 0 | 0 | 0 |  | 24h/20C, 2h/60 C | Infusion | 6323 | STRD72 | 1165 | 116.5 | 0.1 | 200 |  | 1.61 | 0.161 | 1300000000 | 0 | [5 empty] | UNK | UNK |  |  | UNI-OCTOW1-VE2[0] | 0 | 3492.455 |  | 4.824545 |  |  |  | 9.113943
UNI-OCTOW1-VE2 | [0] | 50 | VE | Derakane 8084 | 50 Fiber Strand | 100 | 0 | 0 | 0 | 0 | 0 |  | 24h/20C, 2h/60 C | Infusion | 6325 | STRD73 | 1128 | 112.8 | 0.1 | 200 |  | 1.56 | 0.156 | 1600000000 | 0 | [5 empty] | UNK | UNK |  |  | UNI-OCTOW1-VE2[0] | 0 | 3492.455 |  | 4.824545 |  |  |  | 9.20412
UNI-AGYTOW1-UP4 | [0] | 50 | PE | CoRezyn 75-AQ-010 | 67 Fiber Strand, S2 glass | 100 | 0 | 0 | 0 | 0 | 0 |  | 24h/20C, 2h/60 C | Infusion | 6335 | S2 | 2340 | 234 | 0.1 | 20 |  | 2.72 | 0.272 | 711105 | 0 | [5 empty] | UNK | UNK |  |  | UNI-AGYTOW1-UP4[0] | 0 | 4507.444 |  | 4.767778 |  | 5.16 |  | 5.851934
UNI-AGYTOW1-UP4 | [0] | 50 | PE | CoRezyn 75-AQ-010 | 67 Fiber Strand, S2 glass | 100 | 0 | 0 | 0 | 0 | 0 |  | 24h/20C, 2h/60 C | Infusion | 6336 | S3 | 2340 | 234 | 0.1 | 20 |  | 2.72 | 0.272 | 628600 | 0 | [5 empty] | UNK | UNK |  |  | UNI-AGYTOW1-UP4[0] | 0 | 4507.444 |  | 4.767778 |  | 5.16 |  | 5.798374
UNI-AGYTOW1-UP4 | [0] | 50 | PE | CoRezyn 75-AQ-010 | 67 Fiber Strand, S2 glass | 100 | 0 | 0 | 0 | 0 | 0 |  | 24h/20C, 2h/60 C | Infusion | 6337 | S4 | 2340 | 234 | 0.1 | 20 |  | 2.72 | 0.272 | 3331137 | 0 | [5 empty] | UNK | UNK |  |  | UNI-AGYTOW1-UP4[0] | 0 | 4507.444 |  | 4.767778 |  | 5.16 |  | 6.522592
UNI-AGYTOW1-UP4 | [0] | 50 | PE | CoRezyn 75-AQ-010 | 67 Fiber Strand, S2 glass | 100 | 0 | 0 | 0 | 0 | 0 |  | 24h/20C, 2h/60 C | Infusion | 6338 | S5 | 2340 | 234 | 0.1 | 20 |  | 2.72 | 0.272 | 3790717 | 0 | [5 empty] | UNK | UNK |  |  | UNI-AGYTOW1-UP4[0] | 0 | 4507.444 |  | 4.767778 |  | 5.16 |  | 6.578721
UNI-AGYTOW1-UP4 | [0] | 50 | PE | CoRezyn 75-AQ-010 | 67 Fiber Strand, S2 glass | 100 | 0 | 0 | 0 | 0 | 0 |  | 24h/20C, 2h/60 C | Infusion | 6339 | S6 | 2340 | 234 | 0.1 | 20 |  | 2.72 | 0.272 | 8779713 | 0 | [5 empty] | UNK | UNK |  |  | UNI-AGYTOW1-UP4[0] | 0 | 4507.444 |  | 4.767778 |  | 5.16 |  | 6.94348
UNI-AGYTOW1-UP4 | [0] | 50 | PE | CoRezyn 75-AQ-010 | 67 Fiber Strand, S2 glass | 100 | 0 | 0 | 0 | 0 | 0 |  | 24h/20C, 2h/60 C | Infusion | 6340 | S8 | 2340 | 234 | 0.1 | 20 |  | 2.72 | 0.272 | 5652675 | 0 | [5 empty] | UNK | UNK |  |  | UNI-AGYTOW1-UP4[0] | 0 | 4507.444 |  | 4.767778 |  | 5.16 |  | 6.752254
UNI-AGYTOW1-UP4 | [0] | 50 | PE | CoRezyn 75-AQ-010 | 67 Fiber Strand, S2 glass | 100 | 0 | 0 | 0 | 0 | 0 |  | 24h/20C, 2h/60 C | Infusion | 6341 | S9 | 2080 | 208 | 0.1 | 30 |  | 2.41 | 0.241 | 26800378 | 0 | [5 empty] | UNK | UNK |  |  | UNI-AGYTOW1-UP4[0] | 0 | 4507.444 |  | 4.767778 |  | 5.16 |  | 7.428141
UNI-AGYTOW1-UP4 | [0] | 50 | PE | CoRezyn 75-AQ-010 | 67 Fiber Strand, S2 glass | 100 | 0 | 0 | 0 | 0 | 0 |  | 24h/20C, 2h/60 C | Infusion | 6342 | S10 | 2080 | 208 | 0.1 | 30 |  | 2.41 | 0.241 | 5718150 | 0 | [5 empty] | UNK | UNK |  |  | UNI-AGYTOW1-UP4[0] | 0 | 4507.444 |  | 4.767778 |  | 5.16 |  | 6.757256
UNI-AGYTOW1-UP4 | [0] | 50 | PE | CoRezyn 75-AQ-010 | 67 Fiber Strand, S2 glass | 100 | 0 | 0 | 0 | 0 | 0 |  | 24h/20C, 2h/60 C | Infusion | 6343 | S11 | 2080 | 208 | 0.1 | 30 |  | 2.41 | 0.241 | 17342399 | 0 | [5 empty] | UNK | UNK |  |  | UNI-AGYTOW1-UP4[0] | 0 | 4507.444 |  | 4.767778 |  | 5.16 |  | 7.239109
UNI-AGYTOW1-UP4 | [0] | 50 | PE | CoRezyn 75-AQ-010 | 67 Fiber Strand, S2 glass | 100 | 0 | 0 | 0 | 0 | 0 |  | 24h/20C, 2h/60 C | Infusion | 6344 | S12 | 2080 | 208 | 0.1 | 30 |  | 2.38 | 0.238 | 3987507 | 0 | [5 empty] | UNK | UNK |  |  | UNI-AGYTOW1-UP4[0] | 0 | 4507.444 |  | 4.767778 |  | 5.16 |  | 6.600701
UNI-AGYTOW1-UP4 | [0] | 50 | PE | CoRezyn 75-AQ-010 | 68 Fiber Strand, S2 glass | 100 | 0 | 0 | 0 | 0 | 0 |  | 24h/20C, 2h/60 C | Infusion | 6345 | S13 | 2080 | 208 | 0.1 | 30 |  | 2.38 | 0.238 | 7334600 | 0 | [5 empty] | UNK | UNK |  |  | UNI-AGYTOW1-UP4[0] | 0 | 4507.444 |  | 4.767778 |  | 5.16 |  | 6.865376
UNI-AGYTOW1-UP4 | [0] | 50 | PE | CoRezyn 75-AQ-010 | 68 Fiber Strand, S2 glass | 100 | 0 | 0 | 0 | 0 | 0 |  | 24h/20C, 2h/60 C | Infusion | 6346 | S14 | 2080 | 208 | 0.1 | 30 |  | 2.38 | 0.238 | 10567152 | 0 | [5 empty] | UNK | UNK |  |  | UNI-AGYTOW1-UP4[0] | 0 | 4507.444 |  | 4.767778 |  | 5.16 |  | 7.023958
UNI-AGYTOW1-UP4 | [0] | 50 | PE | CoRezyn 75-AQ-010 | 67 Fiber Strand, S2 glass | 100 | 0 | 0 | 0 | 0 | 0 |  | 24h/20C, 2h/60 C | Infusion | 6347 | S17 | 1793 | 179.3 | 0.1 | 50 |  | 2.11 | 0.211 | 104448523 | 0 | [5 empty] | UNK | UNK |  |  | UNI-AGYTOW1-UP4[0] | 0 | 4507.444 |  | 4.767778 |  | 5.16 |  | 8.018902
UNI-AGYTOW1-UP4 | [0] | 50 | PE | CoRezyn 75-AQ-010 | 68 Fiber Strand, S2 glass | 100 | 0 | 0 | 0 | 0 | 0 |  | 24h/20C, 2h/60 C | Infusion | 6348 | S18 | 1793 | 179.3 | 0.1 | 50 |  | 2.08 | 0.208 | 84964915 | 0 | [5 empty] | UNK | UNK |  |  | UNI-AGYTOW1-UP4[0] | 0 | 4507.444 |  | 4.767778 |  | 5.16 |  | 7.92924
UNI-AGYTOW1-UP4 | [0] | 50 | PE | CoRezyn 75-AQ-010 | 68 Fiber Strand, S2 glass | 100 | 0 | 0 | 0 | 0 | 0 |  | 24h/20C, 2h/60 C | Infusion | 6349 | S19 | 1793 | 179.3 | 0.1 | 50 |  | 2.08 | 0.208 | 267557522 | 0 | [5 empty] | UNK | UNK |  |  | UNI-AGYTOW1-UP4[0] | 0 | 4507.444 |  | 4.767778 |  | 5.16 |  | 8.427417
UNI-AGYTOW1-UP4 | [0] | 50 | PE | CoRezyn 75-AQ-010 | 68 Fiber Strand, S2 glass | 100 | 0 | 0 | 0 | 0 | 0 |  | 24h/20C, 2h/60 C | Infusion | 6350 | S20 | 1793 | 179.3 | 0.1 | 50 |  | 2.08 | 0.208 | 856152723 | 0 | [5 empty] | UNK | UNK |  |  | UNI-AGYTOW1-UP4[0] | 0 | 4507.444 |  | 4.767778 |  | 5.16 |  | 8.932551
UNI-AGYTOW1-UP4 | [0] | 50 | PE | CoRezyn 75-AQ-010 | 68 Fiber Strand, S2 glass | 100 | 0 | 0 | 0 | 0 | 0 |  | 24h/20C, 2h/60 C | Infusion | 6351 | S21 | 1793 | 179.3 | 0.1 | 50 |  | 2.08 | 0.208 | 1126988000 | 0 | [5 empty] | UNK | UNK |  |  | UNI-AGYTOW1-UP4[0] | 0 | 4507.444 |  | 4.767778 |  | 5.16 |  | 9.051919
UNI-AGYTOW1-UP4 | [0] | 50 | PE | CoRezyn 75-AQ-010 | 68 Fiber Strand, S2 glass | 100 | 0 | 0 | 0 | 0 | 0 |  | 24h/20C, 2h/60 C | Infusion | 6352 | S22 | 1793 | 179.3 | 0.1 | 50 |  | 2.08 | 0.208 | 124627243 | 0 | [5 empty] | UNK | UNK |  |  | UNI-AGYTOW1-UP4[0] | 0 | 4507.444 |  | 4.767778 |  | 5.16 |  | 8.095613
UNI-AGYTOW1-UP4 | [0] | 50 | PE | CoRezyn 75-AQ-010 | 68 Fiber Strand, S2 glass | 100 | 0 | 0 | 0 | 0 | 0 |  | 24h/20C, 2h/60 C | Infusion | 6353 | S23 | 3074 | 307.4 | 0.1 | 5 |  | 3.57 | 0.357 | 12345 | 0 | [5 empty] | UNK | UNK |  |  | UNI-AGYTOW1-UP4[0] | 0 | 4507.444 |  | 4.767778 |  | 5.16 |  | 4.091491
UNI-AGYTOW1-UP4 | [0] | 50 | PE | CoRezyn 75-AQ-010 | 68 Fiber Strand, S2 glass | 100 | 0 | 0 | 0 | 0 | 0 |  | 24h/20C, 2h/60 C | Infusion | 6354 | S24 | 3074 | 307.4 | 0.1 | 5 |  | 3.57 | 0.357 | 1871 | 0 | [5 empty] | UNK | UNK |  |  | UNI-AGYTOW1-UP4[0] | 0 | 4507.444 |  | 4.767778 |  | 5.16 |  | 3.272074
UNI-AGYTOW1-UP4 | [0] | 50 | PE | CoRezyn 75-AQ-010 | 68 Fiber Strand, S2 glass | 100 | 0 | 0 | 0 | 0 | 0 |  | 24h/20C, 2h/60 C | Infusion | 6355 | S25 | 3074 | 307.4 | 0.1 | 5 |  | 3.57 | 0.357 | 4389 | 0 | [5 empty] | UNK | UNK |  |  | UNI-AGYTOW1-UP4[0] | 0 | 4507.444 |  | 4.767778 |  | 5.16 |  | 3.642366
UNI-AGYTOW1-UP4 | [0] | 50 | PE | CoRezyn 75-AQ-010 | 68 Fiber Strand, S2 glass | 100 | 0 | 0 | 0 | 0 | 0 |  | 24h/20C, 2h/60 C | Infusion | 6356 | S26 | 3074 | 307.4 | 0.1 | 5 |  | 3.57 | 0.357 | 19111 | 0 | [5 empty] | UNK | UNK |  |  | UNI-AGYTOW1-UP4[0] | 0 | 4507.444 |  | 4.767778 |  | 5.16 |  | 4.281283
UNI-AGYTOW1-UP4 | [0] | 50 | PE | CoRezyn 75-AQ-010 | 68 Fiber Strand, S2 glass | 100 | 0 | 0 | 0 | 0 | 0 |  | 24h/20C, 2h/60 C | Infusion | 6357 | S29 | 3074 | 307.4 | 0.1 | 5 |  | 3.57 | 0.357 | 5080 | 0 | [5 empty] | UNK | UNK |  |  | UNI-AGYTOW1-UP4[0] | 0 | 4507.444 |  | 4.767778 |  | 5.16 |  | 3.705864
UNI-AGYTOW1-UP4 | [0] | 50 | PE | CoRezyn 75-AQ-010 | 68 Fiber Strand, S2 glass | 100 | 0 | 0 | 0 | 0 | 0 |  | 24h/20C, 2h/60 C | Infusion | 6358 | S30 | 3074 | 307.4 | 0.1 | 5 |  | 3.57 | 0.357 | 8468 | 0 | [5 empty] | UNK | UNK |  |  | UNI-AGYTOW1-UP4[0] | 0 | 4507.444 |  | 4.767778 |  | 5.16 |  | 3.927781
UNI-AGYTOW1-UP4 | [0] | 50 | PE | CoRezyn 75-AQ-010 | 68 Fiber Strand, S2 glass | 100 | 0 | 0 | 0 | 0 | 0 |  | 24h/20C, 2h/60 C | Infusion | 8946 | S31 | 2690 | 269 | 0.1 | 10 |  | 3.12 | 0.312 | 376540 | 0 | [5 empty] | UNK | UNK |  |  | UNI-AGYTOW1-UP4[0] | 0 | 4507.444 |  | 4.767778 |  | 5.16 |  | 5.575811
UNI-AGYTOW1-UP4 | [0] | 50 | PE | CoRezyn 75-AQ-010 | 68 Fiber Strand, S2 glass | 100 | 0 | 0 | 0 | 0 | 0 |  | 24h/20C, 2h/60 C | Infusion | 8947 | S32 | 2690 | 269 | 0.1 | 10 |  | 3.12 | 0.312 | 51159 | 0 | [5 empty] | UNK | UNK |  |  | UNI-AGYTOW1-UP4[0] | 0 | 4507.444 |  | 4.767778 |  | 5.16 |  | 4.708922
UNI-AGYTOW1-UP4 | [0] | 50 | PE | CoRezyn 75-AQ-010 | 68 Fiber Strand, S2 glass | 100 | 0 | 0 | 0 | 0 | 0 |  | 24h/20C, 2h/60 C | Infusion | 8948 | S33 | 2690 | 269 | 0.1 | 10 |  | 3.12 | 0.312 | 647617 | 0 | [5 empty] | UNK | UNK |  |  | UNI-AGYTOW1-UP4[0] | 0 | 4507.444 |  | 4.767778 |  | 5.16 |  | 5.811318
UNI-AGYTOW1-UP4 | [0] | 50 | PE | CoRezyn 75-AQ-010 | 68 Fiber Strand, S2 glass | 100 | 0 | 0 | 0 | 0 | 0 |  | 24h/20C, 2h/60 C | Infusion | 8949 | S34 | 2690 | 269 | 0.1 | 10 |  | 3.12 | 0.312 | 73320 | 0 | [5 empty] | UNK | UNK |  |  | UNI-AGYTOW1-UP4[0] | 0 | 4507.444 |  | 4.767778 |  | 5.16 |  | 4.865222
UNI-AGYTOW1-UP4 | [0] | 50 | PE | CoRezyn 75-AQ-010 | 68 Fiber Strand, S2 glass | 100 | 0 | 0 | 0 | 0 | 0 |  | 24h/20C, 2h/60 C | Infusion | 8950 | S35 | 2690 | 269 | 0.1 | 10 |  | 3.12 | 0.312 | 155543 | 0 | [5 empty] | UNK | UNK |  |  | UNI-AGYTOW1-UP4[0] | 0 | 4507.444 |  | 4.767778 |  | 5.16 |  | 5.19185
UNI-AGYTOW1-UP4 | [0] | 50 | PE | CoRezyn 75-AQ-010 | 68 Fiber Strand, S2 glass | 100 | 0 | 0 | 0 | 0 | 0 |  | 24h/20C, 2h/60 C | Infusion | 8951 | S36 | 2690 | 269 | 0.1 | 10 |  | 3.12 | 0.312 | 267005 | 0 | [5 empty] | UNK | UNK |  |  | UNI-AGYTOW1-UP4[0] | 0 | 4507.444 |  | 4.767778 |  | 5.16 |  | 5.426519
UNI-AGYTOW1-UP4 | [0] | 50 | PE | CoRezyn 75-AQ-010 | 68 Fiber Strand, S2 glass | 100 | 0 | 0 | 0 | 0 | 0 |  | 24h/20C, 2h/60 C | Infusion | 8952 | S37 | 1537 | 153.7 | 0.1 | 150 |  | 1.78 | 0.178 | 2393015962 | 0 | [5 empty] | UNK | UNK |  |  | UNI-AGYTOW1-UP4[0] | 0 | 4507.444 |  | 4.767778 |  | 5.16 |  | 9.378946
UNI-AGYTOW1-UP4 | [0] | 50 | PE | CoRezyn 75-AQ-010 | 68 Fiber Strand, S2 glass | 100 | 0 | 0 | 0 | 0 | 0 |  | 24h/20C, 2h/60 C | Infusion | 8953 | S38 | 1537 | 153.7 | 0.1 | 150 |  | 1.78 | 0.178 | 1123015962 | 0 | [5 empty] | UNK | UNK |  |  | UNI-AGYTOW1-UP4[0] | 0 | 4507.444 |  | 4.767778 |  | 5.16 |  | 9.050386
UNI-AGYTOW1-UP4 | [0] | 50 | PE | CoRezyn 75-AQ-010 | 68 Fiber Strand, S2 glass | 100 | 0 | 0 | 0 | 0 | 0 |  | 24h/20C, 2h/60 C | Infusion | 8954 | S41 | 1537 | 153.7 | 0.1 | 150 |  | 1.78 | 0.178 | 283626104 | 0 | [5 empty] | UNK | UNK |  |  | UNI-AGYTOW1-UP4[0] | 0 | 4507.444 |  | 4.767778 |  | 5.16 |  | 8.452746
resin-75AQ010-MICRO | ---- | 0 | PE | CoRezyn 75-AQ-010 | Neat Resin Test | 0 | 0 | 0 | 0 | 0 | 0 |  | 24h/20C, 2h/60 C | VARTM | 6382 | iso30 | 18.79 | 1.879 | 0.1 | 25 | 3.49 | 0.5 | 0.05 | 162715811 | 0 | [5 empty] | UNK | UNK | 3.49 |  | resin-75AQ010-MICRO---- |  | 55.53552 |  | 1.743103 |  | 3.49 |  | 8.21143
resin-75AQ010-MICRO | ---- | 0 | PE | CoRezyn 75-AQ-010 | Neat Resin Test | 0 | 0 | 0 | 0 | 0 | 0 |  | 24h/20C, 2h/60 C | VARTM | 6383 | iso31 | 26.01 | 2.601 | 0.1 | 15 | 3.49 | 0.7 | 0.07 | 1266997 | 0 | [5 empty] | UNK | UNK | 3.49 |  | resin-75AQ010-MICRO---- |  | 55.53552 |  | 1.743103 |  | 3.49 |  | 6.102776
resin-75AQ010-MICRO | ---- | 0 | PE | CoRezyn 75-AQ-010 | Neat Resin Test | 0 | 0 | 0 | 0 | 0 | 0 |  | 24h/20C, 2h/60 C | VARTM | 6384 | iso32 | 18.77 | 1.877 | 0.1 | 25 | 3.49 | 0.5 | 0.05 | 90180 | 0 | [5 empty] | UNK | UNK | 3.49 |  | resin-75AQ010-MICRO---- |  | 55.53552 |  | 1.743103 |  | 3.49 |  | 4.95511
resin-75AQ010-MICRO | ---- | 0 | PE | CoRezyn 75-AQ-010 | Neat Resin Test | 0 | 0 | 0 | 0 | 0 | 0 |  | 24h/20C, 2h/60 C | VARTM | 6385 | iso33 | 18.77 | 1.877 | 0.1 | 25 | 3.49 | 0.5 | 0.05 | 9142686 | 0 | [5 empty] | UNK | UNK | 3.49 |  | resin-75AQ010-MICRO---- |  | 55.53552 |  | 1.743103 |  | 3.49 |  | 6.961074
resin-75AQ010-MICRO | ---- | 0 | PE | CoRezyn 75-AQ-010 | Neat Resin Test | 0 | 0 | 0 | 0 | 0 | 0 |  | 24h/20C, 2h/60 C | VARTM | 6386 | iso34 | 18.77 | 1.877 | 0.1 | 25 | 3.49 | 0.5 | 0.05 | 67517489 | 0 | [5 empty] | UNK | UNK | 3.49 |  | resin-75AQ010-MICRO---- |  | 55.53552 |  | 1.743103 |  | 3.49 |  | 7.829416
resin-75AQ010-MICRO | ---- | 0 | PE | CoRezyn 75-AQ-010 | Neat Resin Test | 0 | 0 | 0 | 0 | 0 | 0 |  | 24h/20C, 2h/60 C | VARTM | 6387 | iso35 | 18.77 | 1.877 | 0.1 | 25 | 3.49 | 0.5 | 0.05 | 587462 | 0 | [5 empty] | UNK | UNK | 3.49 |  | resin-75AQ010-MICRO---- |  | 55.53552 |  | 1.743103 |  | 3.49 |  | 5.76898
resin-75AQ010-MICRO | ---- | 0 | PE | CoRezyn 75-AQ-010 | Neat Resin Test | 0 | 0 | 0 | 0 | 0 | 0 |  | 24h/20C, 2h/60 C | VARTM | 6388 | iso36 | 18.77 | 1.877 | 0.1 | 25 | 3.49 | 0.5 | 0.05 | 3678254 | 0 | [5 empty] | UNK | UNK | 3.49 |  | resin-75AQ010-MICRO---- |  | 55.53552 |  | 1.743103 |  | 3.49 |  | 6.565642
resin-75AQ010-MICRO | ---- | 0 | PE | CoRezyn 75-AQ-010 | Neat Resin Test | 0 | 0 | 0 | 0 | 0 | 0 |  | 24h/20C, 2h/60 C | VARTM | 6389 | iso37 | 18.77 | 1.877 | 0.1 | 25 | 3.49 | 0.5 | 0.05 | 7065978 | 0 | [5 empty] | UNK | UNK | 3.49 |  | resin-75AQ010-MICRO---- |  | 55.53552 |  | 1.743103 |  | 3.49 |  | 6.849172
resin-75AQ010-MICRO | ---- | 0 | PE | CoRezyn 75-AQ-010 | Neat Resin Test | 0 | 0 | 0 | 0 | 0 | 0 |  | 24h/20C, 2h/60 C | VARTM | 6390 | iso38 | 18.77 | 1.877 | 0.1 | 25 | 3.49 | 0.5 | 0.05 | 2825622 | 0 | [5 empty] | UNK | UNK | 3.49 |  | resin-75AQ010-MICRO---- |  | 55.53552 |  | 1.743103 |  | 3.49 |  | 6.451114
resin-75AQ010-MICRO | ---- | 0 | PE | CoRezyn 75-AQ-010 | Neat Resin Test | 0 | 0 | 0 | 0 | 0 | 0 |  | 24h/20C, 2h/60 C | VARTM | 6391 | iso39 | 18.77 | 1.877 | 0.1 | 25 | 3.49 | 0.5 | 0.05 | 572502 | 0 | [5 empty] | UNK | UNK | 3.49 |  | resin-75AQ010-MICRO---- |  | 55.53552 |  | 1.743103 |  | 3.49 |  | 5.757777
resin-75AQ010-MICRO | ---- | 0 | PE | CoRezyn 75-AQ-010 | Neat Resin Test | 0 | 0 | 0 | 0 | 0 | 0 |  | 24h/20C, 2h/60 C | VARTM | 6392 | iso40 | 18.77 | 1.877 | 0.1 | 25 | 3.49 | 0.5 | 0.05 | 18642852 | 0 | [5 empty] | UNK | UNK | 3.49 |  | resin-75AQ010-MICRO---- |  | 55.53552 |  | 1.743103 |  | 3.49 |  | 7.270512
resin-75AQ010-MICRO | ---- | 0 | PE | CoRezyn 75-AQ-010 | Neat Resin Test | 0 | 0 | 0 | 0 | 0 | 0 |  | 24h/20C, 2h/60 C | VARTM | 6393 | iso41 | 25.99 | 2.599 | 0.1 | 15 | 3.49 | 0.7 | 0.07 | 46711 | 0 | [5 empty] | UNK | UNK | 3.49 |  | resin-75AQ010-MICRO---- |  | 55.53552 |  | 1.743103 |  | 3.49 |  | 4.669419
resin-75AQ010-MICRO | ---- | 0 | PE | CoRezyn 75-AQ-010 | Neat Resin Test | 0 | 0 | 0 | 0 | 0 | 0 |  | 24h/20C, 2h/60 C | VARTM | 6394 | iso42 | 25.99 | 2.599 | 0.1 | 15 | 3.49 | 0.7 | 0.07 | 234420 | 0 | [5 empty] | UNK | UNK | 3.49 |  | resin-75AQ010-MICRO---- |  | 55.53552 |  | 1.743103 |  | 3.49 |  | 5.369995
resin-75AQ010-MICRO | ---- | 0 | PE | CoRezyn 75-AQ-010 | Neat Resin Test | 0 | 0 | 0 | 0 | 0 | 0 |  | 24h/20C, 2h/60 C | VARTM | 6395 | iso43 | 25.99 | 2.599 | 0.1 | 15 | 3.49 | 0.7 | 0.07 | 5946 | 0 | [5 empty] | UNK | UNK | 3.49 |  | resin-75AQ010-MICRO---- |  | 55.53552 |  | 1.743103 |  | 3.49 |  | 3.774225
resin-75AQ010-MICRO | ---- | 0 | PE | CoRezyn 75-AQ-010 | Neat Resin Test | 0 | 0 | 0 | 0 | 0 | 0 |  | 24h/20C, 2h/60 C | VARTM | 6396 | iso44 | 25.99 | 2.599 | 0.1 | 15 | 3.49 | 0.7 | 0.07 | 15207 | 0 | [5 empty] | UNK | UNK | 3.49 |  | resin-75AQ010-MICRO---- |  | 55.53552 |  | 1.743103 |  | 3.49 |  | 4.182044
resin-75AQ010-MICRO | ---- | 0 | PE | CoRezyn 75-AQ-010 | Neat Resin Test | 0 | 0 | 0 | 0 | 0 | 0 |  | 24h/20C, 2h/60 C | VARTM | 6397 | iso45 | 25.99 | 2.599 | 0.1 | 15 | 3.49 | 0.7 | 0.07 | 787768 | 0 | [5 empty] | UNK | UNK | 3.49 |  | resin-75AQ010-MICRO---- |  | 55.53552 |  | 1.743103 |  | 3.49 |  | 5.896398
resin-75AQ010-MICRO | ---- | 0 | PE | CoRezyn 75-AQ-010 | Neat Resin Test | 0 | 0 | 0 | 0 | 0 | 0 |  | 24h/20C, 2h/60 C | VARTM | 6398 | iso46 | 25.99 | 2.599 | 0.1 | 15 | 3.49 | 0.7 | 0.07 | 261335 | 0 | [5 empty] | UNK | UNK | 3.49 |  | resin-75AQ010-MICRO---- |  | 55.53552 |  | 1.743103 |  | 3.49 |  | 5.417198
resin-75AQ010-MICRO | ---- | 0 | PE | CoRezyn 75-AQ-010 | Neat Resin Test | 0 | 0 | 0 | 0 | 0 | 0 |  | 24h/20C, 2h/60 C | VARTM | 6399 | iso47 | 25.99 | 2.599 | 0.1 | 15 | 3.49 | 0.7 | 0.07 | 1108 | 0 | [5 empty] | UNK | UNK | 3.49 |  | resin-75AQ010-MICRO---- |  | 55.53552 |  | 1.743103 |  | 3.49 |  | 3.04454
resin-75AQ010-MICRO | ---- | 0 | PE | CoRezyn 75-AQ-010 | Neat Resin Test | 0 | 0 | 0 | 0 | 0 | 0 |  | 24h/20C, 2h/60 C | VARTM | 6555 | iso48 | 25.99 | 2.599 | 0.1 | 15 | 3.49 | 0.7 | 0.07 | 854 | 0 | [5 empty] | UNK | UNK | 3.49 |  | resin-75AQ010-MICRO---- |  | 55.53552 |  | 1.743103 |  | 3.49 |  | 2.931458
resin-75AQ010-MICRO | ---- | 0 | PE | CoRezyn 75-AQ-010 | Neat Resin Test | 0 | 0 | 0 | 0 | 0 | 0 |  | 24h/20C, 2h/60 C | VARTM | 6556 | iso49 | 25.99 | 2.599 | 0.1 | 15 | 3.49 | 0.7 | 0.07 | 3541 | 0 | [5 empty] | UNK | UNK | 3.49 |  | resin-75AQ010-MICRO---- |  | 55.53552 |  | 1.743103 |  | 3.49 |  | 3.549126
resin-75AQ010-MICRO | ---- | 0 | PE | CoRezyn 75-AQ-010 | Neat Resin Test | 0 | 0 | 0 | 0 | 0 | 0 |  | 24h/20C, 2h/60 C | VARTM | 6653 | iso50 | 25.99 | 2.599 | 0.1 | 15 | 3.49 | 0.7 | 0.07 | 4520 | 0 | [5 empty] | UNK | UNK | 3.49 |  | resin-75AQ010-MICRO---- |  | 55.53552 |  | 1.743103 |  | 3.49 |  | 3.655138
resin-75AQ010-MICRO | ---- | 0 | PE | CoRezyn 75-AQ-010 | Neat Resin Test | 0 | 0 | 0 | 0 | 0 | 0 |  | 24h/20C, 2h/60 C | VARTM | 6679 | iso51 | 36.1 | 3.61 | 0.1 | 1 | 3.49 | 0.97 | 0.097 | 45 | 0 | [5 empty] | UNK | UNK | 3.49 |  | resin-75AQ010-MICRO---- |  | 55.53552 |  | 1.743103 |  | 3.49 |  | 1.653213
resin-75AQ010-MICRO | ---- | 0 | PE | CoRezyn 75-AQ-010 | Neat Resin Test | 0 | 0 | 0 | 0 | 0 | 0 |  | 24h/20C, 2h/60 C | VARTM | 6703 | iso52 | 36.1 | 3.61 | 0.1 | 1 | 3.49 | 0.97 | 0.097 | 509 | 0 | [5 empty] | UNK | UNK | 3.49 |  | resin-75AQ010-MICRO---- |  | 55.53552 |  | 1.743103 |  | 3.49 |  | 2.706718
resin-75AQ010-MICRO | ---- | 0 | PE | CoRezyn 75-AQ-010 | Neat Resin Test | 0 | 0 | 0 | 0 | 0 | 0 |  | 24h/20C, 2h/60 C | VARTM | 6704 | iso53 | 36.1 | 3.61 | 0.1 | 1 | 3.49 | 0.97 | 0.097 | 366 | 0 | [5 empty] | UNK | UNK | 3.49 |  | resin-75AQ010-MICRO---- |  | 55.53552 |  | 1.743103 |  | 3.49 |  | 2.563481
resin-75AQ010-MICRO | ---- | 0 | PE | CoRezyn 75-AQ-010 | Neat Resin Test | 0 | 0 | 0 | 0 | 0 | 0 |  | 24h/20C, 2h/60 C | VARTM | 6705 | iso54 | 36.1 | 3.61 | 0.1 | 1 | 3.49 | 0.97 | 0.097 | 844 | 0 | [5 empty] | UNK | UNK | 3.49 |  | resin-75AQ010-MICRO---- |  | 55.53552 |  | 1.743103 |  | 3.49 |  | 2.926342
resin-75AQ010-MICRO | ---- | 0 | PE | CoRezyn 75-AQ-010 | Neat Resin Test | 0 | 0 | 0 | 0 | 0 | 0 |  | 24h/20C, 2h/60 C | VARTM | 6706 | iso55 | 36.1 | 3.61 | 0.1 | 1 | 3.49 | 0.97 | 0.097 | 87 | 0 | [5 empty] | UNK | UNK | 3.49 |  | resin-75AQ010-MICRO---- |  | 55.53552 |  | 1.743103 |  | 3.49 |  | 1.939519
resin-75AQ010-MICRO | ---- | 0 | PE | CoRezyn 75-AQ-010 | Neat Resin Test | 0 | 0 | 0 | 0 | 0 | 0 |  | 24h/20C, 2h/60 C | VARTM | 6707 | iso56 | 36.1 | 3.61 | 0.1 | 1 | 3.49 | 0.97 | 0.097 | 1256 | 0 | [5 empty] | UNK | UNK | 3.49 |  | resin-75AQ010-MICRO---- |  | 55.53552 |  | 1.743103 |  | 3.49 |  | 3.09899
resin-75AQ010-MICRO | ---- | 0 | PE | CoRezyn 75-AQ-010 | Neat Resin Test | 0 | 0 | 0 | 0 | 0 | 0 |  | 24h/20C, 2h/60 C | VARTM | 6748 | iso57 | 36.1 | 3.61 | 0.1 | 1 | 3.49 | 0.97 | 0.097 | 1846 | 0 | [5 empty] | UNK | UNK | 3.49 |  | resin-75AQ010-MICRO---- |  | 55.53552 |  | 1.743103 |  | 3.49 |  | 3.266232
resin-75AQ010-MICRO | ---- | 0 | PE | CoRezyn 75-AQ-010 | Neat Resin Test | 0 | 0 | 0 | 0 | 0 | 0 |  | 24h/20C, 2h/60 C | VARTM | 6749 | iso58 | 36.1 | 3.61 | 0.1 | 1 | 3.49 | 0.97 | 0.097 | 26 | 0 | [5 empty] | UNK | UNK | 3.49 |  | resin-75AQ010-MICRO---- |  | 55.53552 |  | 1.743103 |  | 3.49 |  | 1.414973
resin-75AQ010-MICRO | ---- | 0 | PE | CoRezyn 75-AQ-010 | Neat Resin Test | 0 | 0 | 0 | 0 | 0 | 0 |  | 24h/20C, 2h/60 C | VARTM | 6750 | iso59 | 36.1 | 3.61 | 0.1 | 1 | 3.49 | 0.97 | 0.097 | 35 | 0 | [5 empty] | UNK | UNK | 3.49 |  | resin-75AQ010-MICRO---- |  | 55.53552 |  | 1.743103 |  | 3.49 |  | 1.544068
resin-75AQ010-MICRO | ---- | 0 | PE | CoRezyn 75-AQ-010 | Neat Resin Test | 0 | 0 | 0 | 0 | 0 | 0 |  | 24h/20C, 2h/60 C | VARTM | 6751 | iso60 | 36.1 | 3.61 | 0.1 | 1 | 3.49 | 0.97 | 0.097 | 911 | 0 | [5 empty] | UNK | UNK | 3.49 |  | resin-75AQ010-MICRO---- |  | 55.53552 |  | 1.743103 |  | 3.49 |  | 2.959518
resin-75AQ010-MICRO | ---- | 0 | PE | CoRezyn 75-AQ-010 | Neat Resin Test | 0 | 0 | 0 | 0 | 0 | 0 |  | 24h/20C, 2h/60 C | VARTM | 6752 | iso61 | 43.32 | 4.332 | 0.1 | 1 | 3.49 | 1.16 | 0.116 | 9 | 0 | [5 empty] | UNK | UNK | 3.49 |  | resin-75AQ010-MICRO---- |  | 55.53552 |  | 1.743103 |  | 3.49 |  | 0.9542425
resin-75AQ010-MICRO | ---- | 0 | PE | CoRezyn 75-AQ-010 | Neat Resin Test | 0 | 0 | 0 | 0 | 0 | 0 |  | 24h/20C, 2h/60 C | VARTM | 6753 | iso62 | 43.32 | 4.332 | 0.1 | 1 | 3.49 | 1.16 | 0.116 | 14 | 0 | [5 empty] | UNK | UNK | 3.49 |  | resin-75AQ010-MICRO---- |  | 55.53552 |  | 1.743103 |  | 3.49 |  | 1.146128
resin-75AQ010-MICRO | ---- | 0 | PE | CoRezyn 75-AQ-010 | Neat Resin Test | 0 | 0 | 0 | 0 | 0 | 0 |  | 24h/20C, 2h/60 C | VARTM | 6754 | iso63 | 43.32 | 4.332 | 0.1 | 1 | 3.49 | 1.16 | 0.116 | 21 | 0 | [5 empty] | UNK | UNK | 3.49 |  | resin-75AQ010-MICRO---- |  | 55.53552 |  | 1.743103 |  | 3.49 |  | 1.322219
resin-75AQ010-MICRO | ---- | 0 | PE | CoRezyn 75-AQ-010 | Neat Resin Test | 0 | 0 | 0 | 0 | 0 | 0 |  | 24h/20C, 2h/60 C | VARTM | 6755 | iso64 | 43.32 | 4.332 | 0.1 | 1 | 3.49 | 1.16 | 0.116 | 46 | 0 | [5 empty] | UNK | UNK | 3.49 |  | resin-75AQ010-MICRO---- |  | 55.53552 |  | 1.743103 |  | 3.49 |  | 1.662758
resin-75AQ010-MICRO | ---- | 0 | PE | CoRezyn 75-AQ-010 | Neat Resin Test | 0 | 0 | 0 | 0 | 0 | 0 |  | 24h/20C, 2h/60 C | VARTM | 6788 | iso65 | 43.32 | 4.332 | 0.1 | 1 | 3.49 | 1.16 | 0.116 | 68 | 0 | [5 empty] | UNK | UNK | 3.49 |  | resin-75AQ010-MICRO---- |  | 55.53552 |  | 1.743103 |  | 3.49 |  | 1.832509
UNI-D155-EP3 | [0] | 57 | EP | SP Prime20 | Knytex D155 Strand | 100 | 0 | 0 | 0 | 0 | 0 |  | 24h/20C, 7h/65 C | Infusion |  | O | 1004 | 100.4 | 0.1 | 4 |  | 1.82 | 0.182 | 109019 | 0 | [5 empty] | UNK | UNK |  |  | UNI-D155-EP3[0] | 0 | 1407.8125 | -764.5 | 2.553125 |  |  |  | 5.037502
UNI-D155-EP3 | [0] | 57 | EP | SP Prime20 | Knytex D155 Strand | 100 | 0 | 0 | 0 | 0 | 0 |  | 24h/20C, 7h/65 C | Infusion |  | R | 819 | 81.9 | 0.1 | 5 |  | 1.48 | 0.148 | 558285 | 0 | [5 empty] | UNK | UNK |  |  | UNI-D155-EP3[0] | 0 | 1407.8125 | -764.5 | 2.553125 |  |  |  | 5.746856
UNI-D155-EP3 | [0] | 57 | EP | SP Prime20 | Knytex D155 Strand | 100 | 0 | 0 | 0 | 0 | 0 |  | 24h/20C, 7h/65 C | Infusion |  | W | 982 | 98.2 | 0.1 | 5 |  | 1.78 | 0.178 | 267301 | 0 | [5 empty] | UNK | UNK |  |  | UNI-D155-EP3[0] | 0 | 1407.8125 | -764.5 | 2.553125 |  |  |  | 5.427001
UNI-D155-EP3 | [0] | 57 | EP | SP Prime20 | Knytex D155 Strand | 100 | 0 | 0 | 0 | 0 | 0 |  | 24h/20C, 7h/65 C | Infusion |  | M | 1310 | 131 | 0.1 | 4 |  | 2.37 | 0.237 | 2486 | 0 | [5 empty] | UNK | UNK |  |  | UNI-D155-EP3[0] | 0 | 1407.8125 | -764.5 | 2.553125 |  |  |  | 3.395501
UNI-D155-EP3 | [0] | 57 | EP | SP Prime20 | Knytex D155 Strand | 100 | 0 | 0 | 0 | 0 | 0 |  | 24h/20C, 7h/65 C | Infusion |  | E | 1296 | 129.6 | 0.1 | 4 |  | 2.35 | 0.235 | 2226 | 0 | [5 empty] | UNK | UNK |  |  | UNI-D155-EP3[0] | 0 | 1407.8125 | -764.5 | 2.553125 |  |  |  | 3.347525
UNI-D155-EP3 | [0] | 57 | EP | SP Prime20 | Knytex D155 Strand | 100 | 0 | 0 | 0 | 0 | 0 |  | 24h/20C, 7h/65 C | Infusion |  | F | 1268 | 126.8 | 0.1 | 4 |  | 2.3 | 0.23 | 3878 | 0 | [5 empty] | UNK | UNK |  |  | UNI-D155-EP3[0] | 0 | 1407.8125 | -764.5 | 2.553125 |  |  |  | 3.588608
UNI-D155-EP3 | [0] | 57 | EP | SP Prime20 | Knytex D155 Strand | 100 | 0 | 0 | 0 | 0 | 0 |  | 24h/20C, 7h/65 C | Infusion |  | Q | 784 | 78.4 | 0.1 | 4 |  | 1.42 | 0.142 | 950710 | 0 | [5 empty] | UNK | UNK |  |  | UNI-D155-EP3[0] | 0 | 1407.8125 | -764.5 | 2.553125 |  |  |  | 5.978048
UNI-D155-EP3 | [0] | 57 | EP | SP Prime20 | Knytex D155 Strand | 100 | 0 | 0 | 0 | 0 | 0 |  | 24h/20C, 7h/65 C | Infusion |  | T | 1697 | 169.7 | 0.1 | 1 |  | 3.08 | 0.308 | 81 | 0 | [5 empty] | UNK | UNK |  |  | UNI-D155-EP3[0] | 0 | 1407.8125 | -764.5 | 2.553125 |  |  |  | 1.908485
UNI-D155-EP3 | [0] | 57 | EP | SP Prime20 | Knytex D155 Strand | 100 | 0 | 0 | 0 | 0 | 0 |  | 24h/20C, 7h/65 C | Infusion |  | U | 1555 | 155.5 | 0.1 | 1 |  | 2.82 | 0.282 | 158 | 0 | [5 empty] | UNK | UNK |  |  | UNI-D155-EP3[0] | 0 | 1407.8125 | -764.5 | 2.553125 |  |  |  | 2.198657
UNI-D155-EP3 | [0] | 57 | EP | SP Prime20 | Knytex D155 Strand | 100 | 0 | 0 | 0 | 0 | 0 |  | 24h/20C, 7h/65 C | Infusion |  | A | 1538 | 153.8 | 0.1 | 1 |  | 2.79 | 0.279 | 275 | 0 | [5 empty] | UNK | UNK |  |  | UNI-D155-EP3[0] | 0 | 1407.8125 | -764.5 | 2.553125 |  |  |  | 2.439333
UNI-D155-EP3 | [0] | 57 | EP | SP Prime20 | Knytex D155 Strand | 100 | 0 | 0 | 0 | 0 | 0 |  | 24h/20C, 7h/65 C | Infusion |  | B | 768 | 76.8 | 0.1 | 4 |  | 1.39 | 0.139 | 723879 | 0 | [5 empty] | UNK | UNK |  |  | UNI-D155-EP3[0] | 0 | 1407.8125 | -764.5 | 2.553125 |  |  |  | 5.859666
UNI-D155-EP3 | [0] | 49 | EP | SP Prime20 | Knytex D155 Strand | 100 | 0 | 0 | 0 | 0 | 0 |  | 24h/20C, 7h/65 C | Infusion |  | B | 817 | 81.7 | 0.1 | 4 |  | 1.48 | 0.148 | 147473 | 0 | [5 empty] | UNK | UNK |  |  | UNI-D155-EP3[0] | 0 | 1407.8125 | -764.5 | 2.553125 |  |  |  | 5.168713
UNI-D155-EP3 | [0] | 49 | EP | SP Prime20 | Knytex D155 Strand | 100 | 0 | 0 | 0 | 0 | 0 |  | 24h/20C, 7h/65 C | Infusion |  | K | 817 | 81.7 | 0.1 | 4 |  | 1.48 | 0.148 | 250577 | 0 | [5 empty] | UNK | UNK |  |  | UNI-D155-EP3[0] | 0 | 1407.8125 | -764.5 | 2.553125 |  |  |  | 5.398941
UNI-D155-EP3 | [0] | 49 | EP | SP Prime20 | Knytex D155 Strand | 100 | 0 | 0 | 0 | 0 | 0 |  | 24h/20C, 7h/65 C | Infusion |  | H | 785 | 78.5 | 0.1 | 4 |  | 1.42 | 0.142 | 217703 | 0 | [5 empty] | UNK | UNK |  |  | UNI-D155-EP3[0] | 0 | 1407.8125 | -764.5 | 2.553125 |  |  |  | 5.337864
UNI-D155-EP3 | [0] | 49 | EP | SP Prime20 | Knytex D155 Strand | 100 | 0 | 0 | 0 | 0 | 0 |  | 24h/20C, 7h/65 C | Infusion |  | J | 655 | 65.5 | 0.1 | 4 |  | 1.19 | 0.119 | 757589 | 0 | [5 empty] | UNK | UNK |  |  | UNI-D155-EP3[0] | 0 | 1407.8125 | -764.5 | 2.553125 |  |  |  | 5.879434
UNI-D155-EP3 | [0] | 49 | EP | SP Prime20 | Knytex D155 Strand | 100 | 0 | 0 | 0 | 0 | 0 |  | 24h/20C, 7h/65 C | Infusion |  | R | 715 | 71.5 | 0.1 | 5 |  | 1.3 | 0.13 | 1047870 | 0 | [5 empty] | UNK | UNK |  |  | UNI-D155-EP3[0] | 0 | 1407.8125 | -764.5 | 2.553125 |  |  |  | 6.020307
UNI-D155-EP3 | [0] | 49 | EP | SP Prime20 | Knytex D155 Strand | 100 | 0 | 0 | 0 | 0 | 0 |  | 24h/20C, 7h/65 C | Infusion |  | M | 661 | 66.1 | 0.1 | 5 |  | 1.2 | 0.12 | 1107540 | 0 | [5 empty] | UNK | UNK |  |  | UNI-D155-EP3[0] | 0 | 1407.8125 | -764.5 | 2.553125 |  |  |  | 6.044359
UNI-D155-EP3 | [0] | 49 | EP | SP Prime20 | Knytex D155 Strand | 100 | 0 | 0 | 0 | 0 | 0 |  | 24h/20C, 7h/65 C | Infusion |  | T | 1122 | 112.2 | 0.1 | 2 |  | 2.03 | 0.203 | 6047 | 0 | [5 empty] | UNK | UNK |  |  | UNI-D155-EP3[0] | 0 | 1407.8125 | -764.5 | 2.553125 |  |  |  | 3.78154
UNI-D155-EP3 | [0] | 49 | EP | SP Prime20 | Knytex D155 Strand | 100 | 0 | 0 | 0 | 0 | 0 |  | 24h/20C, 7h/65 C | Infusion |  | N | 1144 | 114.4 | 0.1 | 2 |  | 2.07 | 0.207 | 3284 | 0 | [5 empty] | UNK | UNK |  |  | UNI-D155-EP3[0] | 0 | 1407.8125 | -764.5 | 2.553125 |  |  |  | 3.516403
UNI-D155-EP3 | [0] | 49 | EP | SP Prime20 | Knytex D155 Strand | 100 | 0 | 0 | 0 | 0 | 0 |  | 24h/20C, 7h/65 C | Infusion |  | A | 1122 | 112.2 | 0.1 | 2 |  | 2.03 | 0.203 | 2399 | 0 | [5 empty] | UNK | UNK |  |  | UNI-D155-EP3[0] | 0 | 1407.8125 | -764.5 | 2.553125 |  |  |  | 3.38003
UNI-D155-EP3 | [0] | 49 | EP | SP Prime20 | Knytex D155 Strand | 100 | 0 | 0 | 0 | 0 | 0 |  | 24h/20C, 7h/65 C | Infusion |  | F | 1269 | 126.9 | 0.1 | 1 |  | 2.3 | 0.23 | 31 | 0 | [5 empty] | UNK | UNK |  |  | UNI-D155-EP3[0] | 0 | 1407.8125 | -764.5 | 2.553125 |  |  |  | 1.491362
UNI-D155-EP3 | [0] | 49 | EP | SP Prime20 | Knytex D155 Strand | 100 | 0 | 0 | 0 | 0 | 0 |  | 24h/20C, 7h/65 C | Infusion |  | H | 1401 | 140.1 | 0.1 | 1 |  | 2.54 | 0.254 | 12 | 0 | [5 empty] | UNK | UNK |  |  | UNI-D155-EP3[0] | 0 | 1407.8125 | -764.5 | 2.553125 |  |  |  | 1.079181
UNI-D155-EP3 | [0] | 49 | EP | SP Prime20 | Knytex D155 Strand | 100 | 0 | 0 | 0 | 0 | 0 |  | 24h/20C, 7h/65 C | Infusion |  | Q | 1294 | 129.4 | 0.1 | 1 |  | 2.35 | 0.235 | 3 | 0 | [5 empty] | UNK | UNK |  |  | UNI-D155-EP3[0] | 0 | 1407.8125 | -764.5 | 2.553125 |  |  |  | 0.4771213
UNI-D155-EP3 | [0] | 35 | EP | SP Prime20 | Knytex D155 Strand | 100 | 0 | 0 | 0 | 0 | 0 |  | 24h/20C, 7h/65 C | Infusion |  | C | 492 | 49.2 | 0.1 | 4 |  | 0.89 | 0.089 | 3478888 | 0 | [5 empty] | UNK | UNK |  |  | UNI-D155-EP3[0] | 0 | 1407.8125 | -764.5 | 2.553125 |  |  |  | 6.54144
UNI-D155-EP3 | [0] | 35 | EP | SP Prime20 | Knytex D155 Strand | 100 | 0 | 0 | 0 | 0 | 0 |  | 24h/20C, 7h/65 C | Infusion |  | W | 708 | 70.8 | 0.1 | 4 |  | 1.28 | 0.128 | 4303182 | 0 | [5 empty] | UNK | UNK |  |  | UNI-D155-EP3[0] | 0 | 1407.8125 | -764.5 | 2.553125 |  |  |  | 6.63379
UNI-D155-EP3 | [0] | 35 | EP | SP Prime20 | Knytex D155 Strand | 100 | 0 | 0 | 0 | 0 | 0 |  | 24h/20C, 7h/65 C | Infusion |  | V | 708 | 70.8 | 0.1 | 4 |  | 1.28 | 0.128 | 1741698 | 0 | [5 empty] | UNK | UNK |  |  | UNI-D155-EP3[0] | 0 | 1407.8125 | -764.5 | 2.553125 |  |  |  | 6.240973
UNI-D155-EP3 | [0] | 35 | EP | SP Prime20 | Knytex D155 Strand | 100 | 0 | 0 | 0 | 0 | 0 |  | 24h/20C, 7h/65 C | Infusion |  | G | 850 | 85 | 0.1 | 4 |  | 1.54 | 0.154 | 288327 | 0 | [5 empty] | UNK | UNK |  |  | UNI-D155-EP3[0] | 0 | 1407.8125 | -764.5 | 2.553125 |  |  |  | 5.459885
UNI-D155-EP3 | [0] | 35 | EP | SP Prime20 | Knytex D155 Strand | 100 | 0 | 0 | 0 | 0 | 0 |  | 24h/20C, 7h/65 C | Infusion |  | F | 850 | 85 | 0.1 | 4 |  | 1.54 | 0.154 | 328629 | 0 | [5 empty] | UNK | UNK |  |  | UNI-D155-EP3[0] | 0 | 1407.8125 | -764.5 | 2.553125 |  |  |  | 5.516706
UNI-D155-EP3 | [0] | 35 | EP | SP Prime20 | Knytex D155 Strand | 100 | 0 | 0 | 0 | 0 | 0 |  | 24h/20C, 7h/65 C | Infusion |  | U | 850 | 85 | 0.1 | 4 |  | 1.54 | 0.154 | 375882 | 0 | [5 empty] | UNK | UNK |  |  | UNI-D155-EP3[0] | 0 | 1407.8125 | -764.5 | 2.553125 |  |  |  | 5.575052
UNI-D155-EP3 | [0] | 35 | EP | SP Prime20 | Knytex D155 Strand | 100 | 0 | 0 | 0 | 0 | 0 |  | 24h/20C, 7h/65 C | Infusion |  | E | 1133 | 113.3 | 0.1 | 2 |  | 2.05 | 0.205 | 19385 | 0 | [5 empty] | UNK | UNK |  |  | UNI-D155-EP3[0] | 0 | 1407.8125 | -764.5 | 2.553125 |  |  |  | 4.287466
UNI-D155-EP3 | [0] | 35 | EP | SP Prime20 | Knytex D155 Strand | 100 | 0 | 0 | 0 | 0 | 0 |  | 24h/20C, 7h/65 C | Infusion |  | X | 1133 | 113.3 | 0.1 | 2 |  | 2.05 | 0.205 | 25934 | 0 | [5 empty] | UNK | UNK |  |  | UNI-D155-EP3[0] | 0 | 1407.8125 | -764.5 | 2.553125 |  |  |  | 4.41387
UNI-D155-EP3 | [0] | 35 | EP | SP Prime20 | Knytex D155 Strand | 100 | 0 | 0 | 0 | 0 | 0 |  | 24h/20C, 7h/65 C | Infusion |  | H | 835 | 83.5 | 0.1 | 2 |  | 1.51 | 0.151 | 8433 | 0 | [5 empty] | UNK | UNK |  |  | UNI-D155-EP3[0] | 0 | 1407.8125 | -764.5 | 2.553125 |  |  |  | 3.925982
UNI-D155-EP3 | [0] | 35 | EP | SP Prime20 | Knytex D155 Strand | 100 | 0 | 0 | 0 | 0 | 0 |  | 24h/20C, 7h/65 C | Infusion |  | Q | 1123 | 112.3 | 0.1 | 1 |  | 2.04 | 0.204 | 7 | 0 | [5 empty] | UNK | UNK |  |  | UNI-D155-EP3[0] | 0 | 1407.8125 | -764.5 | 2.553125 |  |  |  | 0.845098
UNI-D155-EP3 | [0] | 35 | EP | SP Prime20 | Knytex D155 Strand | 100 | 0 | 0 | 0 | 0 | 0 |  | 24h/20C, 7h/65 C | Infusion |  | P | 898 | 89.8 | 0.1 | 1 |  | 1.63 | 0.163 | 16 | 0 | [5 empty] | UNK | UNK |  |  | UNI-D155-EP3[0] | 0 | 1407.8125 | -764.5 | 2.553125 |  |  |  | 1.20412
UNI-D155-EP3 | [0] | 35 | EP | SP Prime20 | Knytex D155 Strand | 100 | 0 | 0 | 0 | 0 | 0 |  | 24h/20C, 7h/65 C | Infusion |  | O | 884 | 88.4 | 0.1 | 1 |  | 1.6 | 0.16 | 27 | 0 | [5 empty] | UNK | UNK |  |  | UNI-D155-EP3[0] | 0 | 1407.8125 | -764.5 | 2.553125 |  |  |  | 1.431364
UNI-D155-EP3 | [0] | 24 | EP | SP Prime20 | Knytex D155 Strand | 100 | 0 | 0 | 0 | 0 | 0 |  | 24h/20C, 7h/65 C | Infusion |  | Q | 276 | 27.6 | 0.1 | 3 |  | 0.5 | 0.05 | 3084 | 0 | [5 empty] | UNK | UNK |  |  | UNI-D155-EP3[0] | 0 | 1407.8125 | -764.5 | 2.553125 |  |  |  | 3.489114
UNI-D155-EP3 | [0] | 24 | EP | SP Prime20 | Knytex D155 Strand | 100 | 0 | 0 | 0 | 0 | 0 |  | 24h/20C, 7h/65 C | Infusion |  | R | 275 | 27.5 | 0.1 | 3 |  | 0.5 | 0.05 | 466 | 0 | [5 empty] | UNK | UNK |  |  | UNI-D155-EP3[0] | 0 | 1407.8125 | -764.5 | 2.553125 |  |  |  | 2.668386
UNI-D155-EP3 | [0] | 24 | EP | SP Prime20 | Knytex D155 Strand | 100 | 0 | 0 | 0 | 0 | 0 |  | 24h/20C, 7h/65 C | Infusion |  | S | 279 | 27.9 | 0.1 | 3 |  | 0.51 | 0.051 | 143 | 0 | [5 empty] | UNK | UNK |  |  | UNI-D155-EP3[0] | 0 | 1407.8125 | -764.5 | 2.553125 |  |  |  | 2.155336
UNI-D155-EP3 | [0] | 24 | EP | SP Prime20 | Knytex D155 Strand | 100 | 0 | 0 | 0 | 0 | 0 |  | 24h/20C, 7h/65 C | Infusion |  | T | 197 | 19.7 | 0.1 | 3 |  | 0.36 | 0.036 | 179688 | 0 | [5 empty] | UNK | UNK |  |  | UNI-D155-EP3[0] | 0 | 1407.8125 | -764.5 | 2.553125 |  |  |  | 5.254519
UNI-D155-EP3 | [0] | 24 | EP | SP Prime20 | Knytex D155 Strand | 100 | 0 | 0 | 0 | 0 | 0 |  | 24h/20C, 7h/65 C | Infusion |  | U | 203 | 20.3 | 0.1 | 3 |  | 0.37 | 0.037 | 203660 | 0 | [5 empty] | UNK | UNK |  |  | UNI-D155-EP3[0] | 0 | 1407.8125 | -764.5 | 2.553125 |  |  |  | 5.308906
UNI-D155-EP3 | [0] | 24 | EP | SP Prime20 | Knytex D155 Strand | 100 | 0 | 0 | 0 | 0 | 0 |  | 24h/20C, 7h/65 C | Infusion |  | P | 211 | 21.1 | 0.1 | 3 |  | 0.38 | 0.038 | 99195 | 0 | [5 empty] | UNK | UNK |  |  | UNI-D155-EP3[0] | 0 | 1407.8125 | -764.5 | 2.553125 |  |  |  | 4.99649
UNI-D155-EP3 | [0] | 24 | EP | SP Prime20 | Knytex D155 Strand | 100 | 0 | 0 | 0 | 0 | 0 |  | 24h/20C, 7h/65 C | Infusion |  | L | 166 | 16.6 | 0.1 | 5 |  | 0.3 | 0.03 | 345242 | 0 | [5 empty] | UNK | UNK |  |  | UNI-D155-EP3[0] | 0 | 1407.8125 | -764.5 | 2.553125 |  |  |  | 5.538124
UNI-D155-EP3 | [0] | 24 | EP | SP Prime20 | Knytex D155 Strand | 100 | 0 | 0 | 0 | 0 | 0 |  | 24h/20C, 7h/65 C | Infusion |  | X | 163 | 16.3 | 0.1 | 5 |  | 0.3 | 0.03 | 728025 | 0 | [5 empty] | UNK | UNK |  |  | UNI-D155-EP3[0] | 0 | 1407.8125 | -764.5 | 2.553125 |  |  |  | 5.862146
UNI-D155-EP3 | [0] | 24 | EP | SP Prime20 | Knytex D155 Strand | 100 | 0 | 0 | 0 | 0 | 0 |  | 24h/20C, 7h/65 C | Infusion |  | W | 167 | 16.7 | 0.1 | 5 |  | 0.3 | 0.03 | 2068531 | 0 | [5 empty] | UNK | UNK |  |  | UNI-D155-EP3[0] | 0 | 1407.8125 | -764.5 | 2.553125 |  |  |  | 6.315662
UNI-D155-EP3 | [0] | 24 | EP | SP Prime20 | Knytex D155 Strand | 100 | 0 | 0 | 0 | 0 | 0 |  | 24h/20C, 7h/65 C | Infusion |  | D | 317 | 31.7 | 0.1 | 1 |  | 0.58 | 0.058 | 8 | 0 | [5 empty] | UNK | UNK |  |  | UNI-D155-EP3[0] | 0 | 1407.8125 | -764.5 | 2.553125 |  |  |  | 0.90309
UNI-D155-EP3 | [0] | 24 | EP | SP Prime20 | Knytex D155 Strand | 100 | 0 | 0 | 0 | 0 | 0 |  | 24h/20C, 7h/65 C | Infusion |  | F | 323 | 32.3 | 0.1 | 1 |  | 0.59 | 0.059 | 15 | 0 | [5 empty] | UNK | UNK |  |  | UNI-D155-EP3[0] | 0 | 1407.8125 | -764.5 | 2.553125 |  |  |  | 1.176091
UNI-D155-EP3 | [0] | 24 | EP | SP Prime20 | Knytex D155 Strand | 100 | 0 | 0 | 0 | 0 | 0 |  | 24h/20C, 7h/65 C | Infusion |  | J | 352 | 35.2 | 0.1 | 1 |  | 0.64 | 0.064 | 30 | 0 | [5 empty] | UNK | UNK |  |  | UNI-D155-EP3[0] | 0 | 1407.8125 | -764.5 | 2.553125 |  |  |  | 1.477121
UNI-D155-EP3 | [0] | 16 | EP | SP Prime20 | Knytex D155 Strand | 100 | 0 | 0 | 0 | 0 | 0 |  | 24h/20C, 7h/65 C | Infusion |  | 32 | 222 | 22.2 | 0.1 | 15 |  | 0.4 | 0.04 | 3315083 | 0 | [5 empty] | UNK | UNK |  |  | UNI-D155-EP3[0] | 0 | 1407.8125 | -764.5 | 2.553125 |  |  |  | 6.520494
UNI-D155-EP3 | [0] | 13 | EP | SP Prime20 | Knytex D155 Strand | 100 | 0 | 0 | 0 | 0 | 0 |  | 24h/20C, 7h/65 C | Infusion |  | 34 | 280 | 28 | 0.1 | 2 |  | 0.51 | 0.051 | 575 | 0 | [5 empty] | UNK | UNK |  |  | UNI-D155-EP3[0] | 0 | 1407.8125 | -764.5 | 2.553125 |  |  |  | 2.759668
UNI-D155-EP3 | [0] | 17 | EP | SP Prime20 | Knytex D155 Strand | 100 | 0 | 0 | 0 | 0 | 0 |  | 24h/20C, 7h/65 C | Infusion |  | 36 | 364 | 36.4 | 0.1 | 2 |  | 0.66 | 0.066 | 292 | 0 | [5 empty] | UNK | UNK |  |  | UNI-D155-EP3[0] | 0 | 1407.8125 | -764.5 | 2.553125 |  |  |  | 2.465383
UNI-D155-EP3 | [0] | 13 | EP | SP Prime20 | Knytex D155 Strand | 100 | 0 | 0 | 0 | 0 | 0 |  | 24h/20C, 7h/65 C | Infusion |  | 37 | 269 | 26.9 | 0.1 | 2 |  | 0.49 | 0.049 | 994 | 0 | [5 empty] | UNK | UNK |  |  | UNI-D155-EP3[0] | 0 | 1407.8125 | -764.5 | 2.553125 |  |  |  | 2.997386
UNI-D155-EP3 | [0] | 16 | EP | SP Prime20 | Knytex D155 Strand | 100 | 0 | 0 | 0 | 0 | 0 |  | 24h/20C, 7h/65 C | Infusion |  | 70 | 336 | 33.6 | 0.1 | 2 |  | 0.61 | 0.061 | 7475 | 0 | [5 empty] | UNK | UNK |  |  | UNI-D155-EP3[0] | 0 | 1407.8125 | -764.5 | 2.553125 |  |  |  | 3.873611
UNI-D155-EP3 | [0] | 13 | EP | SP Prime20 | Knytex D155 Strand | 100 | 0 | 0 | 0 | 0 | 0 |  | 24h/20C, 7h/65 C | Infusion |  | 42 | 208 | 20.8 | 0.1 | 5 |  | 0.38 | 0.038 | 42143 | 0 | [5 empty] | UNK | UNK |  |  | UNI-D155-EP3[0] | 0 | 1407.8125 | -764.5 | 2.553125 |  |  |  | 4.624725
UNI-D155-EP3 | [0] | 15 | EP | SP Prime20 | Knytex D155 Strand | 100 | 0 | 0 | 0 | 0 | 0 |  | 24h/20C, 7h/65 C | Infusion |  | 44 | 240 | 24 | 0.1 | 5 |  | 0.44 | 0.044 | 514981 | 0 | [5 empty] | UNK | UNK |  |  | UNI-D155-EP3[0] | 0 | 1407.8125 | -764.5 | 2.553125 |  |  |  | 5.711791
UNI-D155-EP3 | [0] | 15 | EP | SP Prime20 | Knytex D155 Strand | 100 | 0 | 0 | 0 | 0 | 0 |  | 24h/20C, 7h/65 C | Infusion |  | 64 | 243 | 24.3 | 0.1 | 5 |  | 0.44 | 0.044 | 852756 | 0 | [5 empty] | UNK | UNK |  |  | UNI-D155-EP3[0] | 0 | 1407.8125 | -764.5 | 2.553125 |  |  |  | 5.930825
UNI-D155-EP3 | [0] | 31 | EP | SP Prime20 | Knytex D155 Strand | 100 | 0 | 0 | 0 | 0 | 0 |  | 24h/20C, 7h/65 C | Infusion |  | 31 | 449 | 44.9 | 0.1 | 10 |  | 0.81 | 0.081 | 4110368 | 0 | [5 empty] | UNK | UNK |  |  | UNI-D155-EP3[0] | 0 | 1407.8125 | -764.5 | 2.553125 |  |  |  | 6.613881
UNI-D155-EP3 | [0] | 27 | EP | SP Prime20 | Knytex D155 Strand | 100 | 0 | 0 | 0 | 0 | 0 |  | 24h/20C, 7h/65 C | Infusion |  | 33 | 355 | 35.5 | 0.1 | 15 |  | 0.64 | 0.064 | 6332223 | 0 | [5 empty] | UNK | UNK |  |  | UNI-D155-EP3[0] | 0 | 1407.8125 | -764.5 | 2.553125 |  |  |  | 6.801556
UNI-D155-EP3 | [0] | 33 | EP | SP Prime20 | Knytex D155 Strand | 100 | 0 | 0 | 0 | 0 | 0 |  | 24h/20C, 7h/65 C | Infusion |  | 35 | 700 | 70 | 0.1 | 2 |  | 1.27 | 0.127 | 30907 | 0 | [5 empty] | UNK | UNK |  |  | UNI-D155-EP3[0] | 0 | 1407.8125 | -764.5 | 2.553125 |  |  |  | 4.490057
UNI-D155-EP3 | [0] | 41 | EP | SP Prime20 | Knytex D155 Strand | 100 | 0 | 0 | 0 | 0 | 0 |  | 24h/20C, 7h/65 C | Infusion |  | 38 | 858 | 85.8 | 0.1 | 2 |  | 1.56 | 0.156 | 25562 | 0 | [5 empty] | UNK | UNK |  |  | UNI-D155-EP3[0] | 0 | 1407.8125 | -764.5 | 2.553125 |  |  |  | 4.407595
UNI-D155-EP3 | [0] | 28 | EP | SP Prime20 | Knytex D155 Strand | 100 | 0 | 0 | 0 | 0 | 0 |  | 24h/20C, 7h/65 C | Infusion |  | 45 | 590 | 59 | 0.1 | 2 |  | 1.07 | 0.107 | 137981 | 0 | [5 empty] | UNK | UNK |  |  | UNI-D155-EP3[0] | 0 | 1407.8125 | -764.5 | 2.553125 |  |  |  | 5.139819
UNI-D155-EP3 | [0] | 31 | EP | SP Prime20 | Knytex D155 Strand | 100 | 0 | 0 | 0 | 0 | 0 |  | 24h/20C, 7h/65 C | Infusion |  | 40 | 519 | 51.9 | 0.1 | 5 |  | 0.94 | 0.094 | 2079613 | 0 | [5 empty] | UNK | UNK |  |  | UNI-D155-EP3[0] | 0 | 1407.8125 | -764.5 | 2.553125 |  |  |  | 6.317983
UNI-D155-EP3 | [0] | 28 | EP | SP Prime20 | Knytex D155 Strand | 100 | 0 | 0 | 0 | 0 | 0 |  | 24h/20C, 7h/65 C | Infusion |  | 43 | 459 | 45.9 | 0.1 | 5 |  | 0.83 | 0.083 | 1526347 | 0 | [5 empty] | UNK | UNK |  |  | UNI-D155-EP3[0] | 0 | 1407.8125 | -764.5 | 2.553125 |  |  |  | 6.183653
UNI-D155-EP3 | [0] | 28 | EP | SP Prime20 | Knytex D155 Strand | 100 | 0 | 0 | 0 | 0 | 0 |  | 24h/20C, 7h/65 C | Infusion |  | 52 | 259 | 25.9 | 0.1 | 5 |  | 0.83 | 0.083 | 1198012 | 0 | [5 empty] | UNK | UNK |  |  | UNI-D155-EP3[0] | 0 | 1407.8125 | -764.5 | 2.553125 |  |  |  | 6.078461
UNI-D155-EP3 | [0] | 52 | EP | SP Prime20 | Knytex D155 Strand | 100 | 0 | 0 | 0 | 0 | 0 |  | 24h/20C, 7h/65 C | Infusion |  | 1012 | -49.7 | -497 | 10 | 5 |  |  |  | 2182127 | 0 | [5 empty] | UNK | UNK |  |  | UNI-D155-EP3[0] | 0 | 1407.8125 | -764.5 | 2.553125 |  |  |  | 6.33888
UNI-D155-EP3 | [0] | 52 | EP | SP Prime20 | Knytex D155 Strand | 100 | 0 | 0 | 0 | 0 | 0 |  | 24h/20C, 7h/65 C | Infusion |  | 1016 | -57.8 | -578 | 10 | 5 |  |  |  | 1838 | 0 | [5 empty] | UNK | UNK |  |  | UNI-D155-EP3[0] | 0 | 1407.8125 | -764.5 | 2.553125 |  |  |  | 3.264346
UNI-D155-EP3 | [0] | 52 | EP | SP Prime20 | Knytex D155 Strand | 100 | 0 | 0 | 0 | 0 | 0 |  | 24h/20C, 7h/65 C | Infusion |  | 1021 | -50.3 | -503 | 10 | 5 |  |  |  | 1287177 | 0 | [5 empty] | UNK | UNK |  |  | UNI-D155-EP3[0] | 0 | 1407.8125 | -764.5 | 2.553125 |  |  |  | 6.109638
UNI-D155-EP3 | [0] | 52 | EP | SP Prime20 | Knytex D155 Strand | 100 | 0 | 0 | 0 | 0 | 0 |  | 24h/20C, 7h/65 C | Infusion |  | 1025 | 361 | -361 | -1 | 1 |  |  |  | 80365 | 0 | [5 empty] | UNK | UNK |  |  | UNI-D155-EP3[0] | 0 | 1407.8125 | -764.5 | 2.553125 |  |  |  | 4.905067
UNI-D155-EP3 | [0] | 52 | EP | SP Prime20 | Knytex D155 Strand | 100 | 0 | 0 | 0 | 0 | 0 |  | 24h/20C, 7h/65 C | Infusion |  | 1026 | -51 | -510 | 10 | 5 |  |  |  | 7615 | 0 | [5 empty] | UNK | UNK |  |  | UNI-D155-EP3[0] | 0 | 1407.8125 | -764.5 | 2.553125 |  |  |  | 3.88167
UNI-D155-EP3 | [0] | 52 | EP | SP Prime20 | Knytex D155 Strand | 100 | 0 | 0 | 0 | 0 | 0 |  | 24h/20C, 7h/65 C | Infusion |  | 1027 | 413 | -413 | -1 | 1 |  |  |  | 37367 | 0 | [5 empty] | UNK | UNK |  |  | UNI-D155-EP3[0] | 0 | 1407.8125 | -764.5 | 2.553125 |  |  |  | 4.572488