## Sheet1
OptiDat Test Number | Optimat/FACT name | data delivered under name | from plate | tested at laboratory | laminate | cut angle | chop | Layers of Fibre in 0-deg Direction | Layers of Fibre in 45-deg Direction | Layers of Fibre in 90-deg Direction | Layers of Fibre in Other Direction | Resin | Fibre | Fibre Volume Fraction | porosity | Barcol hardness | Manufactured by/Quality Assurance Specification | production method | Geometry | material | Thickness | average thickness (new) | Maximum Width | Minimum Width | average width (new) | Area | Length | Load Length | radius of waist | specimen standard | prog | start test | end of test | test type | R-value | F_max | Fmax during fatigue | Fmax during static test | deviation of Fmax>2% w.r.t. test frame settings during fatigue? | F_max 90° direction | Maximum Strain | e_max 90° | e_max 45° | Maximum Stress | normalized s_max | shear strain (e12) | shear strength | Shear Modulus (G12) | Cycles to Failure | level | Unnamed: 51 | no. of cycles | Unnamed: 53 | No. of spectrum passes to failure | failure mode | runout? | R-value.1 | F_max.1 | e_max.1 | s_max.1 | No. of cycles in block 2 | Static Maximum Tensile Stress | Static Maximum Compressive Stress | Static Maximum Tensile Strain | Static Maximum Compressive Strain | UTS (mat. spec.) | UCS (mat. spec.) | corr. UTS | corr. UCS | RTS | RCS | e_RTS | e_RCS | LRU | SRU | SRU.1 | SRU speed deviation ? 2% during static test? | LRF | SRF | SRF.1 | wave | Frequency | test time | fconstant block 2 | Static Elastic Modulus | Static Compressive Modulus | Eft | Efc | ILSS | s_flex | test machine | control | grip | ABG | Temperature | Temperature control? | Preconditioned? | environment | Relative Humidity | Test condition | ref. | NB | RB | s_res | N10sr | specimen shape | Remarks | Bending | buckling | temperature failure or temperature above 35 °C | tab failure | delaminated | incomplete measurement data available | Strain calculated using E | Premature failure in RST | Poissons's ratio | Strain measurement equipment | Strain measurement equipment (2) | Grip pressure | Material_Code | Minimum Stress | Sequence | log(Static Maximum Tensile Stress) | log(Cycles to Failure)
10318 | 318 | FACT |  | NLR | [0(610)]4 |  |  | 4 | 0 | 0 | 0 | Cetarol3606 | E UNIVER 61 | 36 |  |  |  | hl | p | GP | 2.4 |  | 25 |  |  | 60 | 180 | 40 |  |  | CAEC |  |  | CA | 0.1 | [5 empty] | 0.7 |  |  | 210 |  |  |  |  | 28579000 | [28 empty] | 9.45 | 0.315 |  | s | 25 | 317.5444 |  | 30 | [6 empty] | l | h | n | 30 | n |  | d |  |  | 1 | [18 empty] | GP[0(610)]4 | 21 | 0/0/0/0 |  | 7.456047
10317 | 317 | FACT |  | NLR | [0(610)]4 |  |  | 4 | 0 | 0 | 0 | Cetarol3606 | E UNIVER 61 | 36 |  |  |  | hl | p | GP | 2.4 |  | 25 |  |  | 60 | 180 | 40 |  |  | CAEC |  |  | CA | 0.1 | [5 empty] | 0.8 |  |  | 240 |  |  |  |  | 19680000 | [28 empty] | 10.8 | 0.36 |  | s | 25 | 218.6667 |  | 30 | [6 empty] | l | h | n | 30 | n |  | d |  |  | 1 | [18 empty] | GP[0(610)]4 | 24 | 0/0/0/0 |  | 7.294025
10316 | 316 | FACT |  | NLR | [0(610)]4 |  |  | 4 | 0 | 0 | 0 | Cetarol3606 | E UNIVER 61 | 36 |  |  |  | hl | p | GP | 2.4 |  | 25 |  |  | 60 | 180 | 40 |  |  | CAEC |  |  | CA | 0.1 | [5 empty] | 1 |  |  | 300 |  |  |  |  | 6491000 | [28 empty] | 13.5 | 0.45 |  | s | 25 | 72.12222 |  | 30 | [6 empty] | l | h | n | 30 | n |  | d |  |  | 1 | [18 empty] | GP[0(610)]4 | 30 | 0/0/0/0 |  | 6.812312
10330 | 330 | FACT |  | NLR | [0(610)]4 |  |  | 4 | 0 | 0 | 0 | Cetarol3606 | E UNIVER 61 | 36 |  |  |  | hl | p | GP | 2.4 |  | 25 |  |  | 60 | 180 | 40 |  |  | CAEC |  |  | CA | -1 | [5 empty] | 0.6 |  |  | 180 |  |  |  |  | 6123000 | [28 empty] | 7.2 | 0.24 |  | s | 10 | 105.1423 |  | 30 | [6 empty] | l | h | n | 30 | n |  | d |  |  | 1 | [18 empty] | GP[0(610)]4 | -180 | 0/0/0/0 |  | 6.540111
10314 | 314 | FACT |  | NLR | [0(610)]4 |  |  | 4 | 0 | 0 | 0 | Cetarol3606 | E UNIVER 61 | 36 |  |  |  | hl | p | GP | 2.4 |  | 25 |  |  | 60 | 180 | 40 |  |  | CAEC |  |  | CA | 0.1 | [5 empty] | 1.2 |  |  | 360 |  |  |  |  | 3187000 | [28 empty] | 16.2 | 0.54 |  | s | 25 | 35.41111 |  | 30 | [6 empty] | l | h | n | 30 | n |  | d |  |  | 1 | [18 empty] | GP[0(610)]4 | 36 | 0/0/0/0 |  | 6.503382
10315 | 315 | FACT |  | NLR | [0(610)]4 |  |  | 4 | 0 | 0 | 0 | Cetarol3606 | E UNIVER 61 | 36 |  |  |  | hl | p | GP | 2.4 |  | 25 |  |  | 60 | 180 | 40 |  |  | CAEC |  |  | CA | 0.1 | [5 empty] | 1.2 |  |  | 360 |  |  |  |  | 1454000 | [28 empty] | 6.48 | 0.216 |  | s | 10 | 40.38889 |  | 30 | [6 empty] | l | h | n | 30 | n |  | d |  |  | 1 | [18 empty] | GP[0(610)]4 | 36 | 0/0/0/0 |  | 6.162564
10326 | 326 | FACT |  | NLR | [0(610)]4 |  |  | 4 | 0 | 0 | 0 | Cetarol3606 | E UNIVER 61 | 36 |  |  |  | hl | p | GP | 2.4 |  | 25 |  |  | 60 | 160 | 20 |  |  | CAEC |  |  | CA | -1 | [5 empty] | 0.8 |  |  | 240 |  |  |  |  | 836700 | [28 empty] | 4.8 | 0.16 |  | s | 5 | 46.48333 |  | 30 | [6 empty] | l | h | n | 30 | n |  | d |  |  | 1 | [18 empty] | GP[0(610)]4 | -240 | 0/0/0/0 |  | 5.92257
10312 | 312 | FACT |  | NLR | [0(610)]4 |  |  | 4 | 0 | 0 | 0 | Cetarol3606 | E UNIVER 61 | 36 |  |  |  | hl | p | GP | 2.4 |  | 25 |  |  | 60 | 180 | 40 |  |  | CAEC |  |  | CA | 0.1 | [5 empty] | 1.4 |  |  | 420 |  |  |  |  | 546000 | [28 empty] | 7.56 | 0.252 |  | s | 10 | 15.01389 |  | 30 | [6 empty] | l | h | n | 30 | n |  | d |  |  | 1 | [18 empty] | GP[0(610)]4 | 42 | 0/0/0/0 |  | 5.732773
10310 | 310 | FACT |  | NLR | [0(610)]4 |  |  | 4 | 0 | 0 | 0 | Cetarol3606 | E UNIVER 61 | 36 |  |  |  | hl | p | GP | 2.4 |  | 25 |  |  | 60 | 180 | 40 |  |  | CAEC |  |  | CA | 0.1 | [5 empty] | 1.6 |  |  | 480 |  |  |  |  | 487000 | [28 empty] | 21.6 | 0.72 |  | s | 25 | 5.411111 |  | 30 | [6 empty] | l | h | n | 30 | n |  | d |  |  | 1 | [18 empty] | GP[0(610)]4 | 48 | 0/0/0/0 |  | 5.687529
10311 | 311 | FACT |  | NLR | [0(610)]4 |  |  | 4 | 0 | 0 | 0 | Cetarol3606 | E UNIVER 61 | 36 |  |  |  | hl | p | GP | 2.4 |  | 25 |  |  | 60 | 180 | 40 |  |  | CAEC |  |  | CA | 0.1 | [5 empty] | 1.6 |  |  | 480 |  |  |  |  | 153000 | [28 empty] | 8.64 | 0.288 |  | s | 10 | 4.25 |  | 30 | [6 empty] | l | h | n | 30 | n |  | d |  |  | 1 | [18 empty] | GP[0(610)]4 | 48 | 0/0/0/0 |  | 5.184691
10327 | 327 | FACT |  | NLR | [0(610)]4 |  |  | 4 | 0 | 0 | 0 | Cetarol3606 | E UNIVER 61 | 36 |  |  |  | hl | p | GP | 2.4 |  | 25 |  |  | 60 | 160 | 20 |  |  | CAEC |  |  | CA | -1 | [5 empty] | 0.8 |  |  | 240 |  |  |  |  | 146000 | [28 empty] | 9.6 | 0.32 |  | s | 10 | 3.912037 |  | 30 | [6 empty] | l | h | n | 30 | n |  | d |  |  | 1 | [18 empty] | GP[0(610)]4 | -240 | 0/0/0/0 |  | 5.148561
10322 | 322 | FACT |  | NLR | [0(610)]4 |  |  | 4 | 0 | 0 | 0 | Cetarol3606 | E UNIVER 61 | 36 |  |  |  | hl | p | GP | 2.4 |  | 25 |  |  | 60 | 160 | 20 |  |  | CAEC |  |  | CA | -1 | [5 empty] | 1 |  |  | 300 |  |  |  |  | 145300 | [28 empty] | 6 | 0.2 |  | s | 5 | 4.509259 |  | 30 | [6 empty] | l | h | n | 30 | n |  | d |  |  | 1 | [18 empty] | GP[0(610)]4 | -300 | 0/0/0/0 |  | 4.80007
10323 | 323 | FACT |  | NLR | [0(610)]4 |  |  | 4 | 0 | 0 | 0 | Cetarol3606 | E UNIVER 61 | 36 |  |  |  | hl | p | GP | 2.4 |  | 25 |  |  | 60 | 160 | 20 |  |  | CAEC |  |  | CA | -1 | [5 empty] | 1 |  |  | 300 |  |  |  |  | 95000 | [28 empty] | 12 | 0.4 |  | s | 10 | 2.638889 |  | 30 | [6 empty] | l | h | n | 30 | n |  | d |  |  | 1 | [18 empty] | GP[0(610)]4 | -300 | 0/0/0/0 |  | 4.977724
10321 | 321 | FACT |  | NLR | [0(610)]4 |  |  | 4 | 0 | 0 | 0 | Cetarol3606 | E UNIVER 61 | 36 |  |  |  | hl | p | GP | 2.4 |  | 25 |  |  | 60 | 160 | 20 |  |  | CAEC |  |  | CA | -1 | [5 empty] | 1.2 |  |  | 360 |  |  |  |  | 29000 | [28 empty] | 7.2 | 0.24 |  | s | 5 | 1.611111 |  | 30 | [6 empty] | l | h | n | 30 | n |  | d |  |  | 1 | [18 empty] | GP[0(610)]4 | -360 | 0/0/0/0 |  | 4.462398
10029 | 29 | FACT |  | DLR | [[+45(390),-45(390)WR],[0(920)]1.5]s |  |  | 3 | 2 | 0 | 0 | M9/M10 | E | 53 |  |  | MAN | hl | d | GE | 2.8 |  | 30 | 20 |  | 56 | 250 | 100 | 250 |  | CAEC |  |  | CA | -1 | [5 empty] | 0.4 |  |  | 126.8 | 0.1170764 |  |  |  | 28787900 | [12 empty] | 846.39 |  | 2.67 | -1.96 |  |  | 1083.054 | [5 empty] | 6.34 | 0.0002 |  |  | 5.072 | 0.16 |  | s | 10 | 799.6639 |  | 31.7 | [6 empty] | l | m | y | 26 | n |  | d | 50 |  | 1 | [18 empty] | GE[[+45(390),-45(390)WR],[0(920)]1.5]s | -126.8 | 45/-45/0/0/0/0/-45/45 | 2.927571 | 7.45921
10046 | 46 | FACT |  | DLR | [[+45(390),-45(390)WR],[0(920)]1.5]s |  |  | 3 | 2 | 0 | 0 | M9/M10 | E | 53 |  |  | MAN | hl | d | GE | 2.8 |  | 30 | 20 |  | 56 | 250 | 100 | 250 |  | CAEC |  |  | CA | 10 | [5 empty] | -0.6 |  |  | -204 | 0.1781791 |  |  |  | 9813370 | [12 empty] | 907.8 |  | 2.67 | -1.96 |  |  | 1144.916 | [5 empty] | 6.8 | 0.0002 |  |  | 3.672 | 0.108 |  | s | 10 | 272.5936 |  | 34 | [6 empty] | l | m | y |  | n |  | d | 50 |  | 1 | [18 empty] | GE[[+45(390),-45(390)WR],[0(920)]1.5]s | -2040 | 45/-45/0/0/0/0/-45/45 | 2.95799 | 6.991818
10051 | 51 | FACT |  | DLR | [[+45(390),-45(390)WR],[0(920)]1.5]s |  |  | 3 | 2 | 0 | 0 | M9/M10 | E | 53 |  |  | MAN | hl | d | GE | 2.8 |  | 30 | 20 |  | 56 | 250 | 100 | 250 |  | CAEC |  |  | CA | 10 | [5 empty] | -0.8 |  |  | -272 | 0.2350645 |  |  |  | 8213130 | [12 empty] | 907.8 |  | 2.67 | -1.96 |  |  | 1157.129 | [5 empty] | 6.8 | 0.0002 |  |  | 4.896 | 0.144 |  | s | 10 | 143.9249 |  | 34 | [6 empty] | l | m | y |  | n |  | d | 50 |  | 1 | [18 empty] | GE[[+45(390),-45(390)WR],[0(920)]1.5]s | -2720 | 45/-45/0/0/0/0/-45/45 | 2.95799 | 6.623419
10050 | 50 | FACT |  | DLR | [[+45(390),-45(390)WR],[0(920)]1.5]s |  |  | 3 | 2 | 0 | 0 | M9/M10 | E | 53 |  |  | MAN | hl | d | GE | 2.8 |  | 30 | 20 |  | 56 | 250 | 100 | 250 |  | CAEC |  |  | CA | 10 | [5 empty] | -0.8 |  |  | -272 | 0.2370072 |  |  |  | 7913420 | [12 empty] | 907.8 |  | 2.67 | -1.96 |  |  | 1147.644 | [5 empty] | 6.8 | 0.0002 |  |  | 3.9168 | 0.1152 |  | s | 8 | 181.3097 |  | 34 | [6 empty] | l | m | y | 20 | n |  | d | 50 |  | 1 | [18 empty] | GE[[+45(390),-45(390)WR],[0(920)]1.5]s | -2720 | 45/-45/0/0/0/0/-45/45 | 2.95799 | 6.645182
10035 | 35 | FACT |  | DLR | [[+45(390),-45(390)WR],[0(920)]1.5]s |  |  | 3 | 2 | 0 | 0 | M9/M10 | E | 53 |  |  | MAN | hl | d | GE | 2.8 |  | 30 | 20 |  | 56 | 250 | 100 | 250 |  | CAEC |  |  | CA | -1 | [5 empty] | 0.6 |  |  | 190.2 | 0.1730077 |  |  |  | 3339010 | [12 empty] | 846.39 |  | 2.67 | -1.96 |  |  | 1099.373 | [5 empty] | 6.34 | 0.0002 |  |  | 7.608 | 0.24 |  | s | 10 | 42.37407 |  | 31.7 | [6 empty] | l | m | y | 25 | n |  | d | 50 |  | 1 | [18 empty] | GE[[+45(390),-45(390)WR],[0(920)]1.5]s | -190.2 | 45/-45/0/0/0/0/-45/45 | 2.927571 | 5.950387
10038 | 38 | FACT |  | DLR | [[+45(390),-45(390)WR],[0(920)]1.5]s |  |  | 3 | 2 | 0 | 0 | M9/M10 | E | 53 |  |  | MAN | hl | d | GE | 2.8 |  | 30 | 20 |  | 56 | 250 | 100 | 250 |  | CAEC |  |  | CA | -1 | [5 empty] | 0.8 |  |  | 253.6 | 0.2341528 |  |  |  | 277950 | [12 empty] | 846.39 |  | 2.67 | -1.96 |  |  | 1083.054 | [5 empty] | 6.34 | 0.0002 |  |  | 5.072 | 0.16 |  | s | 5 | 10.44574 |  | 31.7 | [6 empty] | l | m | y | 26 | n |  | d | 50 |  | 1 | [18 empty] | GE[[+45(390),-45(390)WR],[0(920)]1.5]s | -253.6 | 45/-45/0/0/0/0/-45/45 | 2.927571 | 5.248074
10056 | 56 | FACT |  | DLR | [[+45(390),-45(390)WR],[0(920)]1.5]s |  |  | 3 | 2 | 0 | 0 | M9/M10 | E | 53 |  |  | MAN | hl | d | GE | 2.8 |  | 30 | 20 |  | 56 | 250 | 100 | 250 |  | CAEC |  |  | CA | 10 | [5 empty] | -1 |  |  | -340 | 0.2914222 |  |  |  | 185980 | [12 empty] | 907.8 |  | 2.67 | -1.96 |  |  | 1166.692 | [5 empty] | 6.8 | 0.0002 |  |  | 6.12 | 0.18 |  | s | 10 | 1.968519 |  | 34 | [6 empty] | l | m | y |  | n |  | d | 50 |  | 1 | [18 empty] | GE[[+45(390),-45(390)WR],[0(920)]1.5]s | -3400 | 45/-45/0/0/0/0/-45/45 | 2.95799 | 4.491582
10041 | 41 | FACT |  | DLR | [[+45(390),-45(390)WR],[0(920)]1.5]s |  |  | 3 | 2 | 0 | 0 | M9/M10 | E | 53 |  |  | MAN | hl | d | GE | 2.8 |  | 30 | 20 |  | 56 | 250 | 100 | 250 |  | CAEC |  |  | CA | -1 | [5 empty] | 1 |  |  | 317 | 0.2978093 |  |  |  | 36409 | [12 empty] | 846.39 |  | 2.67 | -1.96 |  |  | 1064.44 | [5 empty] | 6.34 | 0.0002 |  |  | 3.17 | 0.1 |  | s | 2.5 | 2.912741 |  | 31.7 | [6 empty] | l | m | y | 24 | n |  | d | 50 |  | 1 | [18 empty] | GE[[+45(390),-45(390)WR],[0(920)]1.5]s | -317 | 45/-45/0/0/0/0/-45/45 | 2.927571 | 4.341145
10054 | 54 | FACT |  | DLR | [[+45(390),-45(390)WR],[0(920)]1.5]s |  |  | 3 | 2 | 0 | 0 | M9/M10 | E | 53 |  |  | MAN | hl | d | GE | 2.8 |  | 30 | 20 |  | 56 | 250 | 100 | 250 |  | CAEC |  |  | CA | 10 | [5 empty] | -1 |  |  | -340 | 0.2969651 |  |  |  | 26010 | [12 empty] | 907.8 |  | 2.67 | -1.96 |  |  | 1144.916 | [5 empty] | 6.8 | 0.0002 |  |  | 3.672 | 0.108 |  | s | 6 | 0.6872685 |  | 34 | [6 empty] | l | m | y | 19 | n |  | d | 50 |  | 1 | [18 empty] | GE[[+45(390),-45(390)WR],[0(920)]1.5]s | -3400 | 45/-45/0/0/0/0/-45/45 | 2.95799 | 3.990494
10062 | 62 | FACT |  | DLR | [[+45(390),-45(390)WR],[0(920)]1.5]s |  |  | 3 | 2 | 0 | 0 | M9/M10 | E | 53 |  |  | MAN | hl | d | GE | 2.8 |  | 30 | 20 |  | 56 | 250 | 100 | 250 |  | CAEC |  |  | CA | 10 | [5 empty] | -1.2 |  |  | -408 | 0.3631361 |  |  |  | 7290 | [12 empty] | 907.8 |  | 2.67 | -1.96 |  |  | 1123.546 | [5 empty] | 6.8 | 0.0002 |  |  | 2.2032 | 0.0648 |  | s | 3 | 0.5067901 |  | 34 | [6 empty] | l | m | y | 27 | n |  | d | 50 |  | 1 | [18 empty] | GE[[+45(390),-45(390)WR],[0(920)]1.5]s | -4080 | 45/-45/0/0/0/0/-45/45 | 2.95799 | 3.72191
10061 | 61 | FACT |  | DLR | [[+45(390),-45(390)WR],[0(920)]1.5]s |  |  | 3 | 2 | 0 | 0 | M9/M10 | E | 53 |  |  | MAN | hl | d | GE | 2.8 |  | 30 | 20 |  | 56 | 250 | 100 | 250 |  | CAEC |  |  | CA | 10 | [5 empty] | -1.2 |  |  | -408 | 0.3563581 |  |  |  | 5600 | [12 empty] | 907.8 |  | 2.67 | -1.96 |  |  | 1144.916 | [5 empty] | 6.8 | 0.0002 |  |  | 3.672 | 0.108 |  | s | 5 | 0.1342778 |  | 34 | [6 empty] | l | m | y | 24 | n |  | d | 50 |  | 1 | [18 empty] | GE[[+45(390),-45(390)WR],[0(920)]1.5]s | -4080 | 45/-45/0/0/0/0/-45/45 | 2.95799 | 3.193434
10043 | 43 | FACT |  | DLR | [[+45(390),-45(390)WR],[0(920)]1.5]s |  |  | 3 | 2 | 0 | 0 | M9/M10 | E | 53 |  |  | MAN | hl | d | GE | 2.8 |  | 30 | 20 |  | 56 | 250 | 100 | 250 |  | CAEC |  |  | CA | -1 | [5 empty] | 1.2 |  |  | 380.4 | 0.3579096 |  |  |  | 3930 | [12 empty] | 846.39 |  | 2.67 | -1.96 |  |  | 1062.838 | [5 empty] | 6.34 | 0.0002 |  |  | 3.0432 | 0.096 |  | s | 2 | 0.4014583 |  | 31.7 | [6 empty] | l | m | y | 24 | n |  | d | 50 |  | 1 | [18 empty] | GE[[+45(390),-45(390)WR],[0(920)]1.5]s | -380.4 | 45/-45/0/0/0/0/-45/45 | 2.927571 | 3.430899
10045 | 45 | FACT |  | DLR | [[+45(390),-45(390)WR],[0(920)]1.5]s |  |  | 3 | 2 | 0 | 0 | M9/M10 | E | 53 |  |  | MAN | hl | d | GE | 2.8 |  | 30 | 20 |  | 56 | 250 | 100 | 250 |  | CAEC |  |  | CA | -1 | [5 empty] | 1.4 |  |  | 443.8 | 0.4151938 |  |  |  | 1314 | [12 empty] | 846.39 |  | 2.67 | -1.96 |  |  | 1068.898 | [5 empty] | 6.34 | 0.0002 |  |  | 3.5504 | 0.112 |  | s | 2 | 0.1825 |  | 31.7 | [6 empty] | l | m | y | 27 | n |  | d | 50 |  | 1 | [18 empty] | GE[[+45(390),-45(390)WR],[0(920)]1.5]s | -443.8 | 45/-45/0/0/0/0/-45/45 | 2.927571 | 3.118595
10044 | 44 | FACT |  | DLR | [[+45(390),-45(390)WR],[0(920)]1.5]s |  |  | 3 | 2 | 0 | 0 | M9/M10 | E | 53 |  |  | MAN | hl | d | GE | 2.8 |  | 30 | 20 |  | 56 | 250 | 100 | 250 |  | CAEC |  |  | CA | -1 | [5 empty] | 1.4 |  |  | 443.8 | 0.4196229 |  |  |  | 1034 | [12 empty] | 846.39 |  | 2.67 | -1.96 |  |  | 1057.616 | [5 empty] | 6.34 | 0.0002 |  |  | 2.6628 | 0.084 |  | s | 1.5 | 0.1914815 |  | 31.7 | [6 empty] | l | m | y | 25 | n |  | d | 50 |  | 1 | [18 empty] | GE[[+45(390),-45(390)WR],[0(920)]1.5]s | -443.8 | 45/-45/0/0/0/0/-45/45 | 2.927571 | 3.014521
10291 | 291 | FACT |  | NLR | [0(610)]8 |  |  | 8 | 0 | 0 | 0 | BASF A420 | E UNIVER 61 | 36 |  |  |  | hl | p | GP | 4.8 |  | 25 |  |  | 120 | 250 | 110 |  |  | CAEC |  |  | CA | 0.1 | [5 empty] | 0.57 | [7 empty] | 55000000 | [12 empty] | 670 | -475 | [14 empty] | 7.56675 | 0.2565 |  | s | 25 | 150.8407 |  | 29.5 |  |  |  | 52.7 |  |  | l | m | n | 30 | n |  | d |  |  | 1 | [18 empty] | GP[0(610)]8 |  | 0/0/0/0/0/0/0/0 | 2.826075 | 6.899411
10175 | 175 | FACT |  | RISO | [[+60()FW],[-60()FW]]4s |  |  | 0 | 0 | 0 | 60 | UP333 | E | 58.1 | 0.38 |  | RISO | fw | d | GP | 2 |  | 60 | 25 |  | 50 | 280 | 110 | 1200 |  | CAEC | 90 |  | CA | 0.1 | [5 empty] | 0.172 |  |  | 28.38 | 0.4625844 |  |  |  | 376116 | [12 empty] | 55 |  | 0.5 |  |  |  | 61.35097 | [5 empty] | 13.2 | 0.0008 |  |  | 0.25542 | 0.01548 |  | t | 5 | 12.53143 |  | 16.5 | [6 empty] | l | m | n | 23 | n |  | d |  |  | 10 | [18 empty] | GP[[+60()FW],[-60()FW]]4s | 2.838 | 60/-60/60/-60/60/-60/60/-60/-60/60/-60/60/-60/60/-60/60 | 1.740363 | 5.307069
10177 | 177 | FACT |  | RISO | [[+60()FW],[-60()FW]]4s |  |  | 0 | 0 | 0 | 60 | UP333 | E | 58.1 | 0.38 |  | RISO | fw | d | GP | 2 |  | 60 | 25 |  | 50 | 280 | 110 | 1200 |  | CAEC | 90 |  | CA | 0.1 | [5 empty] | 0.153 |  |  | 25.245 | 0.4132654 |  |  |  | 290438 | [12 empty] | 55 |  | 0.5 |  |  |  | 61.08665 | [5 empty] | 13.2 | 0.0008 |  |  | 0.227205 | 0.01377 |  | t | 5 | 16.13544 |  | 16.5 | [6 empty] | l | m | n | 23 | n |  | d |  |  | 10 | [18 empty] | GP[[+60()FW],[-60()FW]]4s | 2.5245 | 60/-60/60/-60/60/-60/60/-60/-60/60/-60/60/-60/60/-60/60 | 1.740363 | 5.463053
10175 | 175 | FACT |  | RISO | [[+60()FW],[-60()FW]]4s |  |  | 0 | 0 | 0 | 60 | UP333 | E | 58.1 | 0.38 |  | RISO | fw | d | GP | 2 |  | 60 | 25 |  | 50 | 280 | 110 | 1200 |  | CAEC | 90 |  | CA | 0.1 | [5 empty] | 0.172 |  |  | 28.38 | 0.4625844 |  |  |  | 376116 | [12 empty] | 55 |  | 0.5 |  |  |  | 61.35097 | [5 empty] | 13.2 | 0.0008 |  |  | 0.25542 | 0.01548 |  | t | 5 | 9.928375 |  | 16.5 | [6 empty] | l | m | n | 23 | n |  | d |  |  | 10 | [18 empty] | GP[[+60()FW],[-60()FW]]4s | 2.838 | 60/-60/60/-60/60/-60/60/-60/-60/60/-60/60/-60/60/-60/60 | 1.740363 | 5.125664
10176 | 176 | FACT |  | RISO | [[+60()FW],[-60()FW]]4s |  |  | 0 | 0 | 0 | 60 | UP333 | E | 58.1 | 0.38 |  | RISO | fw | d | GP | 2 |  | 60 | 25 |  | 50 | 280 | 110 | 1200 |  | CAEC | 90 |  | CA | 0.1 | [5 empty] | 0.174 |  |  | 28.71 | 0.4677637 |  |  |  | 170567 | [12 empty] | 55 |  | 0.5 |  |  |  | 61.37714 | [5 empty] | 13.2 | 0.0008 |  |  | 0.25839 | 0.01566 |  | t | 5 | 5.797583 |  | 16.5 | [6 empty] | l | m | n | 23 | n |  | d |  |  | 10 | [18 empty] | GP[[+60()FW],[-60()FW]]4s | 2.871 | 60/-60/60/-60/60/-60/60/-60/-60/60/-60/60/-60/60/-60/60 | 1.740363 | 4.906672
10201 | 201 | FACT |  | RISO | [[+60()FW],[-60()FW]]4s |  |  | 0 | 0 | 0 | 10 | UP333 | E | 52.7 | 0.55 |  | RISO | fw | d | GP | 2 |  | 60 | 18 |  | 36 | 280 | 110 | 1200 |  | CAEC | 90 |  | CA | 10 | [5 empty] | -0.8 |  |  | -327.2 | 0.5076205 |  |  |  | 16886 | [12 empty] | 546 |  | 1.5 |  |  |  | 644.576 | [5 empty] | 32.72 | 0.0008 |  |  | 2.9448 | 0.072 |  | t | 5 | 0.9381111 |  | 40.9 | [6 empty] | l | m | y | 23 | n |  | d |  |  | 10 | [18 empty] | GP[[+60()FW],[-60()FW]]4s | -3272 | 60/-60/60/-60/60/-60/60/-60/-60/60/-60/60/-60/60/-60/60 | 2.737193 | 4.227527
10183 | 183 | FACT |  | RISO | [[+60()FW],[-60()FW]]4s |  |  | 0 | 0 | 0 | 60 | UP333 | E | 58.1 | 0.38 |  | RISO | fw | d | GP | 2 |  | 60 | 25 |  | 50 | 280 | 110 | 1200 |  | CAEC | 90 |  | CA | 0.1 | [5 empty] | 0.216 |  |  | 35.64 | 0.5760596 |  |  |  | 15081 | [12 empty] | 55 |  | 0.5 |  |  |  | 61.8686 | [5 empty] | 13.2 | 0.0008 |  |  | 0.32076 | 0.01944 |  | t | 5 | 0.6995833 |  | 16.5 | [6 empty] | l | m | n | 23 | n |  | d |  |  | 10 | [18 empty] | GP[[+60()FW],[-60()FW]]4s | 3.564 | 60/-60/60/-60/60/-60/60/-60/-60/60/-60/60/-60/60/-60/60 | 1.740363 | 4.091462
10200 | 200 | FACT |  | RISO | [[+60()FW],[-60()FW]]4s |  |  | 0 | 0 | 0 | 10 | UP333 | E | 52.7 | 0.55 |  | RISO | fw | d | GP | 2 |  | 60 | 18 |  | 36 | 280 | 110 | 1200 |  | CAEC | 90 |  | CA | 10 | [5 empty] | -0.7 |  |  | -286.3 | 0.446361 |  |  |  | 13746 | [12 empty] | 546 |  | 1.5 |  |  |  | 641.4091 | [5 empty] | 32.72 | 0.0008 |  |  | 2.5767 | 0.063 |  | t | 5 | 0.7636667 |  | 40.9 | [6 empty] | l | m | y | 23 | n |  | d |  |  | 10 | [18 empty] | GP[[+60()FW],[-60()FW]]4s | -2863 | 60/-60/60/-60/60/-60/60/-60/-60/60/-60/60/-60/60/-60/60 | 2.737193 | 4.138176
10202 | 202 | FACT |  | RISO | [[+60()FW],[-60()FW]]4s |  |  | 0 | 0 | 0 | 10 | UP333 | E | 52.7 | 0.55 |  | RISO | fw | d | GP | 2 |  | 60 | 18 |  | 36 | 280 | 110 | 1200 |  | CAEC | 90 |  | CA | 10 | [5 empty] | -0.9 |  |  | -368.1 | 0.5685975 |  |  |  | 8947 | [12 empty] | 546 |  | 1.5 |  |  |  | 647.3824 | [5 empty] | 32.72 | 0.0008 |  |  | 3.3129 | 0.081 |  | t | 5 | 0.4970556 |  | 40.9 | [6 empty] | l | m | y | 23 | n |  | d |  |  | 10 | [18 empty] | GP[[+60()FW],[-60()FW]]4s | -3681 | 60/-60/60/-60/60/-60/60/-60/-60/60/-60/60/-60/60/-60/60 | 2.737193 | 3.951677
10180 | 180 | FACT |  | RISO | [[+60()FW],[-60()FW]]4s |  |  | 0 | 0 | 0 | 60 | UP333 | E | 58.1 | 0.38 |  | RISO | fw | d | GP | 2 |  | 60 | 25 |  | 50 | 280 | 110 | 1200 |  | CAEC | 90 |  | CA | 0.1 | [5 empty] | 0.279 |  |  | 46.035 | 0.737086 |  |  |  | 401 | [12 empty] | 55 |  | 0.5 |  |  |  | 62.4554 | [5 empty] | 13.2 | 0.0008 |  |  | 0.414315 | 0.02511 |  | t | 5 | 0.02227778 |  | 16.5 | [6 empty] | l | m | n | 23 | n |  | d |  |  | 10 | [18 empty] | GP[[+60()FW],[-60()FW]]4s | 4.6035 | 60/-60/60/-60/60/-60/60/-60/-60/60/-60/60/-60/60/-60/60 | 1.740363 | 2.603144
10179 | 179 | FACT |  | RISO | [[+60()FW],[-60()FW]]4s |  |  | 0 | 0 | 0 | 60 | UP333 | E | 58.1 | 0.38 |  | RISO | fw | d | GP | 2 |  | 60 | 25 |  | 50 | 280 | 110 | 1200 |  | CAEC | 90 |  | CA | 0.1 | [5 empty] | 0.312 |  |  | 51.48 | 0.8208764 |  |  |  | 35 | [12 empty] | 55 |  | 0.5 |  |  |  | 62.71346 | [5 empty] | 13.2 | 0.0008 |  |  | 0.46332 | 0.02808 |  | t | 5 | 0.001944444 |  | 16.5 | [6 empty] | l | m | n | 23 | n |  | d |  |  | 10 | [18 empty] | GP[[+60()FW],[-60()FW]]4s | 5.148 | 60/-60/60/-60/60/-60/60/-60/-60/60/-60/60/-60/60/-60/60 | 1.740363 | 1.544068
10237 | 237 | FACT |  | DLR | [0(425)]5 |  |  | 5 | 0 | 0 | 0 | L20/SL | E | 36.9 |  |  |  | hl | p | GE | 2.2 |  | 20 |  |  | 44 | 250 | 110 |  |  | CAEC |  |  | CA | -1 | [5 empty] | 0.4 |  |  | 118.4 |  |  |  |  | 57220600 | [12 empty] | 619.232 |  | 2.092 | -2.418 | [8 empty] | 5.92 | 0.0002 |  |  | 7.5776 | 0.256 |  | s | 16 | 738.026 |  | 29.6 | [6 empty] | l | m | y |  | n |  | d | 50 |  | 1 | [18 empty] | GE[0(425)]5 | -118.4 | 0/0/0/0/0 | 2.791853 | 7.600799
10260 | 260 | FACT |  | DLR | [0(425)]5 |  |  | 5 | 0 | 0 | 0 | L20/SL | E | 36.9 |  |  |  | hl | p | GE | 2.2 |  | 20 |  |  | 44 | 250 | 110 |  |  | CAEC |  |  | CA | 0.1 | [5 empty] | 0.7 |  |  | 223.3 |  |  |  |  | 42675000 | [12 empty] | 667.348 |  | 2.092 | -2.418 | [8 empty] | 6.38 | 0.0002 |  |  | 5.02425 | 0.1575 |  | s | 12.5 | 688.3958 |  | 31.9 | [6 empty] | l | m | n |  | n |  | d | 50 |  | 1 | [18 empty] | GE[0(425)]5 | 22.33 | 0/0/0/0/0 | 2.824352 | 7.468219
10239 | 239 | FACT |  | DLR | [0(425)]5 |  |  | 5 | 0 | 0 | 0 | L20/SL | E | 36.9 |  |  |  | hl | p | GE | 2.2 |  | 20 |  |  | 44 | 250 | 110 |  |  | CAEC |  |  | CA | -1 | [5 empty] | 0.6 |  |  | 177.6 |  |  |  |  | 6560900 | [12 empty] | 619.232 |  | 2.092 | -2.418 | [8 empty] | 5.92 | 0.0002 |  |  | 4.2624 | 0.144 |  | s | 6 | 303.7454 |  | 29.6 | [6 empty] | l | m | y | 19 | n |  | d | 50 |  | 1 | [18 empty] | GE[0(425)]5 | -177.6 | 0/0/0/0/0 | 2.791853 | 6.816963
10268 | 268 | FACT |  | DLR | [0(425)]5 |  |  | 5 | 0 | 0 | 0 | L20/SL | E | 36.9 |  |  |  | hl | p | GE | 2.2 |  | 20 |  |  | 44 | 250 | 110 |  |  | CAEC |  |  | CA | 0.1 | [5 empty] | 0.8 |  |  | 255.2 |  |  |  |  | 6183280 | [12 empty] | 667.348 |  | 2.092 | -2.418 | [8 empty] | 6.38 | 0.0002 |  |  | 2.2968 | 0.072 |  | s | 5 | 309.7356 |  | 31.9 | [6 empty] | l | m | n |  | n |  | d | 50 |  | 1 | [18 empty] | GE[0(425)]5 | 25.52 | 0/0/0/0/0 | 2.824352 | 6.743665
10267 | 267 | FACT |  | DLR | [0(425)]5 |  |  | 5 | 0 | 0 | 0 | L20/SL | E | 36.9 |  |  |  | hl | p | GE | 2.2 |  | 20 |  |  | 44 | 250 | 110 |  |  | CAEC |  |  | CA | 0.1 | [5 empty] | 0.8 |  |  | 255.2 |  |  |  |  | 5863800 | [12 empty] | 667.348 |  | 2.092 | -2.418 | [8 empty] | 6.38 | 0.0002 |  |  | 3.67488 | 0.1152 |  | s | 8 | 131.265625 |  | 31.9 | [6 empty] | l | m | n |  | n |  | d | 50 |  | 1 | [18 empty] | GE[0(425)]5 | 25.52 | 0/0/0/0/0 | 2.824352 | 6.539757
10238 | 238 | FACT |  | DLR | [0(425)]5 |  |  | 5 | 0 | 0 | 0 | L20/SL | E | 36.9 |  |  |  | hl | p | GE | 2.2 |  | 20 |  |  | 44 | 250 | 110 |  |  | CAEC |  |  | CA | -1 | [5 empty] | 0.6 |  |  | 177.6 |  |  |  |  | 5340000 | [12 empty] | 619.232 |  | 2.092 | -2.418 | [8 empty] | 5.92 | 0.0002 |  |  | 3.552 | 0.12 |  | s | 5 | 296.6667 |  | 29.6 | [6 empty] | l | m | y |  | n |  | d | 50 |  | 1 | [18 empty] | GE[0(425)]5 | -177.6 | 0/0/0/0/0 | 2.791853 | 6.727541
10273 | 273 | FACT |  | DLR | [0(425)]5 |  |  | 5 | 0 | 0 | 0 | L20/SL | E | 36.9 |  |  |  | hl | p | GE | 2.2 |  | 20 |  |  | 44 | 250 | 110 |  |  | CAEC |  |  | CA | 0.1 | [5 empty] | 1 |  |  | 319 |  |  |  |  | 1606000 | [12 empty] | 667.348 |  | 2.092 | -2.418 | [8 empty] | 6.38 | 0.0002 |  |  | 2.871 | 0.09 |  | s | 5 | 54.48167 |  | 31.9 | [6 empty] | l | m | n |  | n |  | d | 50 |  | 1 | [18 empty] | GE[0(425)]5 | 31.9 | 0/0/0/0/0 | 2.824352 | 5.962002
10244 | 244 | FACT |  | DLR | [0(425)]5 |  |  | 5 | 0 | 0 | 0 | L20/SL | E | 36.9 |  |  |  | hl | p | GE | 2.2 |  | 20 |  |  | 44 | 250 | 110 |  |  | CAEC |  |  | CA | -1 | [5 empty] | 0.8 |  |  | 236.8 |  |  |  |  | 1016760 | [12 empty] | 619.232 |  | 2.092 | -2.418 | [8 empty] | 5.92 | 0.0002 |  |  | 3.7888 | 0.128 |  | s | 4 | 70.60833 |  | 29.6 | [6 empty] | l | m | y | 26 | n |  | d | 50 |  | 1 | [18 empty] | GE[0(425)]5 | -236.8 | 0/0/0/0/0 | 2.791853 | 6.007218
10243 | 243 | FACT |  | DLR | [0(425)]5 |  |  | 5 | 0 | 0 | 0 | L20/SL | E | 36.9 |  |  |  | hl | p | GE | 2.2 |  | 20 |  |  | 44 | 250 | 110 |  |  | CAEC |  |  | CA | -1 | [5 empty] | 0.8 |  |  | 236.8 |  |  |  |  | 873440 | [12 empty] | 619.232 |  | 2.092 | -2.418 | [8 empty] | 5.92 | 0.0002 |  |  | 4.736 | 0.16 |  | s | 5 | 29.01889 |  | 29.6 | [6 empty] | l | m | y | 25 | n |  | d | 50 |  | 1 | [18 empty] | GE[0(425)]5 | -236.8 | 0/0/0/0/0 | 2.791853 | 5.670674
10278 | 278 | FACT |  | DLR | [0(425)]5 |  |  | 5 | 0 | 0 | 0 | L20/SL | E | 36.9 |  |  |  | hl | p | GE | 2.2 |  | 20 |  |  | 44 | 250 | 110 |  |  | CAEC |  |  | CA | 0.1 | [5 empty] | 1.2 |  |  | 382.8 |  |  |  |  | 410880 | [12 empty] | 667.348 |  | 2.092 | -2.418 | [8 empty] | 6.38 | 0.0002 |  |  | 3.4452 | 0.108 |  | s | 5 | 16.00856 |  | 31.9 | [6 empty] | l | m | n |  | n |  | d | 50 |  | 1 | [18 empty] | GE[0(425)]5 | 38.28 | 0/0/0/0/0 | 2.824352 | 5.416162
10277 | 277 | FACT |  | DLR | [0(425)]5 |  |  | 5 | 0 | 0 | 0 | L20/SL | E | 36.9 |  |  |  | hl | p | GE | 2.2 |  | 20 |  |  | 44 | 250 | 110 |  |  | CAEC |  |  | CA | 0.1 | [5 empty] | 1.2 |  |  | 382.8 |  |  |  |  | 302190 | [12 empty] | 667.348 |  | 2.092 | -2.418 | [8 empty] | 6.38 | 0.0002 |  |  | 1.7226 | 0.054 |  | s | 2.5 | 19.9363 |  | 31.9 | [6 empty] | l | m | n |  | n |  | d | 50 |  | 1 | [18 empty] | GE[0(425)]5 | 38.28 | 0/0/0/0/0 | 2.824352 | 5.168404
10284 | 284 | FACT |  | DLR | [0(425)]5 |  |  | 5 | 0 | 0 | 0 | L20/SL | E | 36.9 |  |  |  | hl | p | GE | 2.2 |  | 20 |  |  | 44 | 250 | 110 |  |  | CAEC |  |  | CA | 0.1 | [5 empty] | 1.5 |  |  | 478.5 |  |  |  |  | 60320 | [12 empty] | 667.348 |  | 2.092 | -2.418 | [8 empty] | 6.38 | 0.0002 |  |  | 2.15325 | 0.0675 |  | s | 2.5 | 4.097037 |  | 31.9 | [6 empty] | l | m | n |  | n |  | d | 50 |  | 1 | [18 empty] | GE[0(425)]5 | 47.85 | 0/0/0/0/0 | 2.824352 | 4.526419
10280 | 280 | FACT |  | DLR | [0(425)]5 |  |  | 5 | 0 | 0 | 0 | L20/SL | E | 36.9 |  |  |  | hl | p | GE | 2.2 |  | 20 |  |  | 44 | 250 | 110 |  |  | CAEC |  |  | CA | 0.1 | [5 empty] | 1.4 |  |  | 446.6 |  |  |  |  | 54530 | [12 empty] | 667.348 |  | 2.092 | -2.418 | [8 empty] | 6.38 | 0.0002 |  |  | 2.0097 | 0.063 |  | s | 2.5 | 5.333333 |  | 31.9 | [6 empty] | l | m | n |  | n |  | d | 50 |  | 1 | [18 empty] | GE[0(425)]5 | 44.66 | 0/0/0/0/0 | 2.824352 | 4.642026
10250 | 250 | FACT |  | DLR | [0(425)]5 |  |  | 5 | 0 | 0 | 0 | L20/SL | E | 36.9 |  |  |  | hl | p | GE | 2.2 |  | 20 |  |  | 44 | 250 | 110 |  |  | CAEC |  |  | CA | -1 | [5 empty] | 1 |  |  | 296 |  |  |  |  | 40330 | [12 empty] | 619.232 |  | 2.092 | -2.418 | [8 empty] | 5.92 | 0.0002 |  |  | 3.552 | 0.12 |  | s | 3 | 2.833519 |  | 29.6 | [6 empty] | l | m | y | 25 | n |  | d | 50 |  | 1 | [18 empty] | GE[0(425)]5 | -296 | 0/0/0/0/0 | 2.791853 | 4.477529
10280 | 280 | FACT |  | DLR | [0(425)]5 |  |  | 5 | 0 | 0 | 0 | L20/SL | E | 36.9 |  |  |  | hl | p | GE | 2.2 |  | 20 |  |  | 44 | 250 | 110 |  |  | CAEC |  |  | CA | 0.1 | [5 empty] | 1.4 |  |  | 446.6 |  |  |  |  | 54530 | [12 empty] | 667.348 |  | 2.092 | -2.418 | [8 empty] | 6.38 | 0.0002 |  |  | 2.0097 | 0.063 |  | s | 2.5 | 3.340139 |  | 31.9 | [6 empty] | l | m | n |  | n |  | d | 50 |  | 1 | [18 empty] | GE[0(425)]5 | 44.66 | 0/0/0/0/0 | 2.824352 | 4.517036
10283 | 283 | FACT |  | DLR | [0(425)]5 |  |  | 5 | 0 | 0 | 0 | L20/SL | E | 36.9 |  |  |  | hl | p | GE | 2.2 |  | 20 |  |  | 44 | 250 | 110 |  |  | CAEC |  |  | CA | 0.1 | [5 empty] | 1.4 |  |  | 446.6 |  |  |  |  | 37300 | [12 empty] | 667.348 |  | 2.092 | -2.418 | [8 empty] | 6.38 | 0.0002 |  |  | 0 | 0 |  | s |  | 1.346944 |  | 31.9 | [6 empty] | l | m | n |  | n |  | d | 50 |  | 1 | [18 empty] | GE[0(425)]5 | 44.66 | 0/0/0/0/0 | 2.824352 | 4.41027
10245 | 245 | FACT |  | DLR | [0(425)]5 |  |  | 5 | 0 | 0 | 0 | L20/SL | E | 36.9 |  |  |  | hl | p | GE | 2.2 |  | 20 |  |  | 44 | 250 | 110 |  |  | CAEC |  |  | CA | -1 | [5 empty] | 1 |  |  | 296 |  |  |  |  | 16000 | [12 empty] | 619.232 |  | 2.092 | -2.418 | [8 empty] | 5.92 | 0.0002 |  |  | 1.776 | 0.06 |  | s | 1.5 | 2.962963 |  | 29.6 | [6 empty] | l | m | y | 20 | n |  | d | 50 |  | 1 | [18 empty] | GE[0(425)]5 | -296 | 0/0/0/0/0 | 2.791853 | 4.20412
10255 | 255 | FACT |  | DLR | [0(425)]5 |  |  | 5 | 0 | 0 | 0 | L20/SL | E | 36.9 |  |  |  | hl | p | GE | 2.2 |  | 20 |  |  | 44 | 250 | 110 |  |  | CAEC |  |  | CA | -1 | [5 empty] | 1.2 |  |  | 355.2 |  |  |  |  | 8580 | [12 empty] | 619.232 |  | 2.092 | -2.418 | [8 empty] | 5.92 | 0.0002 |  |  | 4.2624 | 0.144 |  | s | 3 | 0.6675926 |  | 29.6 | [6 empty] | l | m | y |  | n |  | d | 50 |  | 1 | [18 empty] | GE[0(425)]5 | -355.2 | 0/0/0/0/0 | 2.791853 | 3.855154
10287 | 287 | FACT |  | DLR | [0(425)]5 |  |  | 5 | 0 | 0 | 0 | L20/SL | E | 36.9 |  |  |  | hl | p | GE | 2.2 |  | 20 |  |  | 44 | 250 | 110 |  |  | CAEC |  |  | CA | 0.1 | [5 empty] | 1.6 |  |  | 510.4 |  |  |  |  | 1240 | [12 empty] | 667.348 |  | 2.092 | -2.418 | [8 empty] | 6.38 | 0.0002 |  |  | 2.2968 | 0.072 |  | s | 2.5 | 0.1377778 |  | 31.9 | [6 empty] | l | m | n |  | n |  | d | 50 |  | 1 | [18 empty] | GE[0(425)]5 | 51.04 | 0/0/0/0/0 | 2.824352 | 3.093422
11029 | 1029 | FACT |  | RISO | [[0()]2,[+30()],[-30()],[0()]]s |  |  | 6 | 0 | 0 | 30 | UPS294V Polyplex | E |  |  |  | RISO | hl | d | GP | 2 |  | 60 | 18 |  | 36 | 280 | 110 | 100 |  | JI | 92 |  | CA | 0.1 | [5 empty] | 0.96 |  |  | 292 |  |  |  |  | 627801 | [12 empty] | 634 |  | 2.4 | [10 empty] | 0.0008 |  |  | 26.2656 | 0.864 |  | t | 5 | 34.46117 |  | 30.4 | [6 empty] | l | m | [7 empty] | 6 | [18 empty] | GP[[0()]2,[+30()],[-30()],[0()]]s | 29.2 | 0/0/30/-30/0/0/-30/30/0/0 | 2.802089 | 5.792571
11030 | 1030 | FACT |  | RISO | [[0()]2,[+30()],[-30()],[0()]]s |  |  | 6 | 0 | 0 | 30 | UPS294V Polyplex | E |  |  |  | RISO | hl | d | GP | 2 |  | 60 | 18 |  | 36 | 280 | 110 | 100 |  | JI | 92 |  | CA | 0.1 | [5 empty] | 1.04 |  |  | 316 |  |  |  |  | 317030 | [12 empty] | 634 |  | 2.4 | [10 empty] | 0.0008 |  |  | 28.4544 | 0.936 |  | t | 5 | 17.61278 |  | 30.4 | [6 empty] | l | m | [7 empty] | 6 | [18 empty] | GP[[0()]2,[+30()],[-30()],[0()]]s | 31.6 | 0/0/30/-30/0/0/-30/30/0/0 | 2.802089 | 5.5011
10994 | 994 | FACT |  | RISO | [[0()]2,[+30()],[-30()],[0()]]s |  |  | 6 | 0 | 0 | 30 | UPS294V Polyplex | E |  |  |  | RISO | hl | d | GP | 2 |  | 60 | 18 |  | 36 | 280 | 110 | 100 |  | JI | 92 |  | CA | 10 | [5 empty] | -0.79 |  |  | -237 |  |  |  |  | 241274 | [5 empty] | t | [6 empty] | 634 |  | 2.4 | [10 empty] | 0.0008 |  |  | 2.16144 | 0.0711 |  | t | 5 | 13.40411 |  | 30.4 | [6 empty] | l | m | y | [6 empty] | 6 | [18 empty] | GP[[0()]2,[+30()],[-30()],[0()]]s | -2370 | 0/0/30/-30/0/0/-30/30/0/0 | 2.802089 | 5.382511
10995 | 995 | FACT |  | RISO | [[0()]2,[+30()],[-30()],[0()]]s |  |  | 6 | 0 | 0 | 30 | UPS294V Polyplex | E |  |  |  | RISO | hl | d | GP | 2 |  | 60 | 18 |  | 36 | 280 | 110 | 100 |  | JI | 92 |  | CA | 10 | [5 empty] | -0.87 |  |  | -265 |  |  |  |  | 172576 | [5 empty] | t | [6 empty] | 634 |  | 2.4 | [10 empty] | 0.0008 |  |  | 2.38032 | 0.0783 |  | t | 5 | 9.587556 |  | 30.4 | [6 empty] | l | m | y | [6 empty] | 6 | [18 empty] | GP[[0()]2,[+30()],[-30()],[0()]]s | -2650 | 0/0/30/-30/0/0/-30/30/0/0 | 2.802089 | 5.23698
10996 | 996 | FACT |  | RISO | [[0()]2,[+30()],[-30()],[0()]]s |  |  | 6 | 0 | 0 | 30 | UPS294V Polyplex | E |  |  |  | RISO | hl | d | GP | 2 |  | 60 | 18 |  | 36 | 280 | 110 | 100 |  | JI | 92 |  | CA | 10 | [5 empty] | -0.88 |  |  | -268 |  |  |  |  | 134274 | [5 empty] | t | [6 empty] | 634 |  | 2.4 | [10 empty] | 0.0008 |  |  | 2.40768 | 0.0792 |  | t | 5 | 7.459667 |  | 30.4 | [6 empty] | l | m | y | [6 empty] | 6 | [18 empty] | GP[[0()]2,[+30()],[-30()],[0()]]s | -2680 | 0/0/30/-30/0/0/-30/30/0/0 | 2.802089 | 5.127992
11034 | 1034 | FACT |  | RISO | [[0()]2,[+30()],[-30()],[0()]]s |  |  | 6 | 0 | 0 | 30 | UPS294V Polyplex | E |  |  |  | RISO | hl | d | GP | 2 |  | 60 | 18 |  | 36 | 280 | 110 | 100 |  | JI | 92 |  | CA | 0.1 | [5 empty] | 1.29 |  |  | 392 |  |  |  |  | 70575 | [12 empty] | 634 |  | 2.4 | [10 empty] | 0.0008 |  |  | 35.2944 | 1.161 |  | t | 5 | 3.920833 |  | 30.4 | [6 empty] | l | m | [7 empty] | 6 | [18 empty] | GP[[0()]2,[+30()],[-30()],[0()]]s | 39.2 | 0/0/30/-30/0/0/-30/30/0/0 | 2.802089 | 4.848651
10997 | 997 | FACT |  | RISO | [[0()]2,[+30()],[-30()],[0()]]s |  |  | 6 | 0 | 0 | 30 | UPS294V Polyplex | E |  |  |  | RISO | hl | d | GP | 2 |  | 60 | 18 |  | 36 | 280 | 110 | 100 |  | JI | 92 |  | CA | 10 | [5 empty] | -0.9 |  |  | -274 |  |  |  |  | 44300 | [5 empty] | t | [6 empty] | 634 |  | 2.4 | [10 empty] | 0.0008 |  |  | 2.4624 | 0.081 |  | t | 5 | 2.461111 |  | 30.4 | [6 empty] | l | m | y | [6 empty] | 6 | [18 empty] | GP[[0()]2,[+30()],[-30()],[0()]]s | -2740 | 0/0/30/-30/0/0/-30/30/0/0 | 2.802089 | 4.646404
11032 | 1032 | FACT |  | RISO | [[0()]2,[+30()],[-30()],[0()]]s |  |  | 6 | 0 | 0 | 30 | UPS294V Polyplex | E |  |  |  | RISO | hl | d | GP | 2 |  | 60 | 18 |  | 36 | 280 | 110 | 100 |  | JI | 92 |  | CA | 0.1 | [5 empty] | 1.23 |  |  | 374 |  |  |  |  | 38258 | [12 empty] | 634 |  | 2.4 | [10 empty] | 0.0008 |  |  | 33.6528 | 1.107 |  | t | 5 | 2.125444 |  | 30.4 | [6 empty] | l | m | [7 empty] | 6 | [18 empty] | GP[[0()]2,[+30()],[-30()],[0()]]s | 37.4 | 0/0/30/-30/0/0/-30/30/0/0 | 2.802089 | 4.582722
11033 | 1033 | FACT |  | RISO | [[0()]2,[+30()],[-30()],[0()]]s |  |  | 6 | 0 | 0 | 30 | UPS294V Polyplex | E |  |  |  | RISO | hl | d | GP | 2 |  | 60 | 18 |  | 36 | 280 | 110 | 100 |  | JI | 92 |  | CA | 0.1 | [5 empty] | 1.25 |  |  | 380 |  |  |  |  | 37825 | [12 empty] | 634 |  | 2.4 | [10 empty] | 0.0008 |  |  | 34.2 | 1.125 |  | t | 5 | 2.101389 |  | 30.4 | [6 empty] | l | m | [7 empty] | 6 | [18 empty] | GP[[0()]2,[+30()],[-30()],[0()]]s | 38 | 0/0/30/-30/0/0/-30/30/0/0 | 2.802089 | 4.577779
11037 | 1037 | FACT |  | RISO | [[0()]2,[+30()],[-30()],[0()]]s |  |  | 6 | 0 | 0 | 30 | UPS294V Polyplex | E |  |  |  | RISO | hl | d | GP | 2 |  | 60 | 18 |  | 36 | 280 | 110 | 100 |  | JI | 92 |  | CA | 0.1 | [5 empty] | 1.5 |  |  | 456 |  |  |  |  | 7156 | [12 empty] | 634 |  | 2.4 | [10 empty] | 0.0008 |  |  | 41.04 | 1.35 |  | t | 5 | 0.3975556 |  | 30.4 | [6 empty] | l | m | [7 empty] | 6 | [18 empty] | GP[[0()]2,[+30()],[-30()],[0()]]s | 45.6 | 0/0/30/-30/0/0/-30/30/0/0 | 2.802089 | 3.85467
11036 | 1036 | FACT |  | RISO | [[0()]2,[+30()],[-30()],[0()]]s |  |  | 6 | 0 | 0 | 30 | UPS294V Polyplex | E |  |  |  | RISO | hl | d | GP | 2 |  | 60 | 18 |  | 36 | 280 | 110 | 100 |  | JI | 92 |  | CA | 0.1 | [5 empty] | 1.54 |  |  | 468 |  |  |  |  | 3980 | [12 empty] | 634 |  | 2.4 | [10 empty] | 0.0008 |  |  | 42.1344 | 1.386 |  | t | 5 | 0.2211111 |  | 30.4 | [6 empty] | l | m | [7 empty] | 6 | [18 empty] | GP[[0()]2,[+30()],[-30()],[0()]]s | 46.8 | 0/0/30/-30/0/0/-30/30/0/0 | 2.802089 | 3.599883
11035 | 1035 | FACT |  | RISO | [[0()]2,[+30()],[-30()],[0()]]s |  |  | 6 | 0 | 0 | 30 | UPS294V Polyplex | E |  |  |  | RISO | hl | d | GP | 2 |  | 60 | 18 |  | 36 | 280 | 110 | 100 |  | JI | 92 |  | CA | 0.1 | [5 empty] | 1.56 |  |  | 474 |  |  |  |  | 3796 | [12 empty] | 634 |  | 2.4 | [10 empty] | 0.0008 |  |  | 42.6816 | 1.404 |  | t | 5 | 0.2108889 |  | 30.4 | [6 empty] | l | m | [7 empty] | 6 | [18 empty] | GP[[0()]2,[+30()],[-30()],[0()]]s | 47.4 | 0/0/30/-30/0/0/-30/30/0/0 | 2.802089 | 3.579326
10999 | 999 | FACT |  | RISO | [[0()]2,[+30()],[-30()],[0()]]s |  |  | 6 | 0 | 0 | 30 | UPS294V Polyplex | E |  |  |  | RISO | hl | d | GP | 2 |  | 60 | 18 |  | 36 | 280 | 110 | 100 |  | JI | 92 |  | CA | 10 | [5 empty] | -1.28 |  |  | -389 |  |  |  |  | 2000 | [12 empty] | 634 |  | 2.4 | [10 empty] | 0.0008 |  |  | 3.50208 | 0.1152 |  | t | 5 | 0.1111111 |  | 30.4 | [6 empty] | l | m | y | [6 empty] | 6 | [18 empty] | GP[[0()]2,[+30()],[-30()],[0()]]s | -3890 | 0/0/30/-30/0/0/-30/30/0/0 | 2.802089 | 3.30103
10998 | 998 | FACT |  | RISO | [[0()]2,[+30()],[-30()],[0()]]s |  |  | 6 | 0 | 0 | 30 | UPS294V Polyplex | E |  |  |  | RISO | hl | d | GP | 2 |  | 60 | 18 |  | 36 | 280 | 110 | 100 |  | JI | 92 |  | CA | 10 | [5 empty] | -1.27 |  |  | -386 |  |  |  |  | 447 | [12 empty] | 634 |  | 2.4 | [10 empty] | 0.0008 |  |  | 3.47472 | 0.1143 |  | t | 5 | 0.02483333 |  | 30.4 | [6 empty] | l | m | y | [6 empty] | 6 | [18 empty] | GP[[0()]2,[+30()],[-30()],[0()]]s | -3860 | 0/0/30/-30/0/0/-30/30/0/0 | 2.802089 | 2.650308
10004 | 4 | FACT |  | RISO | [0()FW]8 |  |  | 8 | 0 | 0 | 0 | UP333 | E | 52.8 | 0.83 |  | RISO | fw | d | GP | 1.9 |  | 60 | 18 |  | 34.2 | 280 | 110 | 100 |  | CAEC | 90 |  | CA | 0.1 | [5 empty] | 1 |  |  | 472 | 0.4600221 |  |  |  | 5209100 | [12 empty] | 862 |  | 2.3 |  |  |  | 1026.038 | [5 empty] | 37.76 | 0.0008 |  |  | 4.248 | 0.09 |  | t | 5 | 173.0528 |  | 47.2 | [6 empty] | l | m | n | 23 | n |  | d |  |  | 1 | [18 empty] | GP[0()FW]8 | 47.2 | 0/0/0/0/0/0/0/0 | 2.935507 | 6.362852
10007 | 7 | FACT |  | RISO | [0()FW]8 |  |  | 8 | 0 | 0 | 0 | UP333 | E | 52.8 | 0.83 |  | RISO | fw | d | GP | 1.9 |  | 60 | 18 |  | 34.2 | 280 | 110 | 100 |  | CAEC | 90 |  | CA | 0.1 | [5 empty] | 1.1 |  |  | 519.2 | 0.5042486 |  |  |  | 1471000 | [12 empty] | 862 |  | 2.3 |  |  |  | 1029.651 | [5 empty] | 37.76 | 0.0008 |  |  | 4.6728 | 0.099 |  | t | 5 | 57.09808 |  | 47.2 | [6 empty] | l | m | n | 23 | n |  | d |  |  | 1 | [18 empty] | GP[0()FW]8 | 51.92 | 0/0/0/0/0/0/0/0 | 2.935507 | 5.96721
10011 | 11 | FACT |  | RISO | [0()FW]8 |  |  | 8 | 0 | 0 | 0 | UP333 | E | 52.8 | 0.83 |  | RISO | fw | d | GP | 1.9 |  | 60 | 18 |  | 34.2 | 280 | 110 | 100 |  | CAEC | 90 |  | CA | 0.1 | [5 empty] | 1.07 |  |  | 505.04 | 0.4909968 |  |  |  | 969138 | [12 empty] | 862 |  | 2.3 |  |  |  | 1028.601 | [5 empty] | 37.76 | 0.0008 |  |  | 4.54536 | 0.0963 |  | t | 5 | 53.841 |  | 47.2 | [6 empty] | l | m | n | 23 | n |  | d |  |  | 1 | [18 empty] | GP[0()FW]8 | 50.504 | 0/0/0/0/0/0/0/0 | 2.935507 | 5.986386
10006 | 6 | FACT |  | RISO | [0()FW]8 |  |  | 8 | 0 | 0 | 0 | UP333 | E | 52.8 | 0.83 |  | RISO | fw | d | GP | 1.9 |  | 60 | 18 |  | 34.2 | 280 | 110 | 100 |  | CAEC | 90 |  | CA | 0.1 | [5 empty] | 1.2 |  |  | 566.4 | 0.5483267 |  |  |  | 295000 | [12 empty] | 862 |  | 2.3 |  |  |  | 1032.961 | [5 empty] | 37.76 | 0.0008 |  |  | 5.0976 | 0.108 |  | t | 5 | 10.53519 |  | 47.2 | [6 empty] | l | m | n | 23 | n |  | d |  |  | 1 | [18 empty] | GP[0()FW]8 | 56.64 | 0/0/0/0/0/0/0/0 | 2.935507 | 5.19774
10008 | 8 | FACT |  | RISO | [0()FW]8 |  |  | 8 | 0 | 0 | 0 | UP333 | E | 52.8 | 0.83 |  | RISO | fw | d | GP | 1.9 |  | 60 | 18 |  | 34.2 | 280 | 110 | 100 |  | CAEC | 90 |  | CA | 0.1 | [5 empty] | 1.15 |  |  | 542.8 | 0.5263053 |  |  |  | 231000 | [12 empty] | 862 |  | 2.3 |  |  |  | 1031.341 | [5 empty] | 37.76 | 0.0008 |  |  | 4.8852 | 0.1035 |  | t | 5 | 12.83333 |  | 47.2 | [6 empty] | l | m | n | 23 | n |  | d |  |  | 1 | [18 empty] | GP[0()FW]8 | 54.28 | 0/0/0/0/0/0/0/0 | 2.935507 | 5.363612
10005 | 5 | FACT |  | RISO | [0()FW]8 |  |  | 8 | 0 | 0 | 0 | UP333 | E | 52.8 | 0.83 |  | RISO | fw | d | GP | 1.9 |  | 60 | 18 |  | 34.2 | 280 | 110 | 100 |  | CAEC | 90 |  | CA | 0.1 | [5 empty] | 1.5 |  |  | 708 | 0.6797902 |  |  |  | 36800 | [12 empty] | 862 |  | 2.3 |  |  |  | 1041.498 | [5 empty] | 37.76 | 0.0008 |  |  | 6.372 | 0.135 |  | t | 5 | 1.035806 |  | 47.2 | [6 empty] | l | m | n | 23 | n |  | d |  |  | 1 | [18 empty] | GP[0()FW]8 | 70.8 | 0/0/0/0/0/0/0/0 | 2.935507 | 3.627578
10014 | 14 | FACT |  | RISO | [0()FW]8 |  |  | 8 | 0 | 0 | 0 | UP333 | E | 52.8 | 0.83 |  | RISO | fw | d | GP | 1.9 |  | 60 | 18 |  | 34.2 | 280 | 110 | 100 |  | CAEC | 90 |  | CA | 0.1 | [5 empty] | 1.7 |  |  | 802.4 | 0.7668804 |  |  |  | 2360.9 | [12 empty] | 862 |  | 2.3 |  |  |  | 1046.317 | [5 empty] | 37.76 | 0.0008 |  |  | 7.2216 | 0.153 |  | t | 5 | 0.1311611 |  | 47.2 | [6 empty] | l | m | n | 23 | n |  | d |  |  | 1 | [18 empty] | GP[0()FW]8 | 80.24 | 0/0/0/0/0/0/0/0 | 2.935507 | 3.373078
10015 | 15 | FACT |  | RISO | [0()FW]8 |  |  | 8 | 0 | 0 | 0 | UP333 | E | 52.8 | 0.83 |  | RISO | fw | d | GP | 1.9 |  | 60 | 18 |  | 34.2 | 280 | 110 | 100 |  | CAEC | 90 |  | CA | 0.1 | [5 empty] | 2.1 |  |  | 991.2 | 0.939968 |  |  |  | 57.5 | [12 empty] | 862 |  | 2.3 |  |  |  | 1054.504 | [5 empty] | 37.76 | 0.0008 |  |  | 8.9208 | 0.189 |  | t | 5 | 0.003194444 |  | 47.2 | [6 empty] | l | m | n | 23 | n |  | d |  |  | 1 | [18 empty] | GP[0()FW]8 | 99.12 | 0/0/0/0/0/0/0/0 | 2.935507 | 1.759668
10683 | 683 | FACT |  | DNV | [+45(400),-45(400)K]3s |  |  | 0 | 6 | 0 | 0 | NP 20-80 | E | 53 |  |  |  | hl | p | GP | 5 |  | 25 |  |  | 125 | 270 |  |  |  | JI |  |  | CA | -1 | [5 empty] | 0.25634766 |  |  | 20 |  |  |  |  | 1636000 | [14 empty] | 12 |  | 60 | 90 | [10 empty] | 0.3199219 | 0.0307617192 |  |  | 3 | 102.0069 |  | 10.4 | [6 empty] | l | h | y |  | n |  | d |  |  | 2 | [18 empty] | GP[+45(400),-45(400)K]3s | -20 | 45/-45/45/-45/45/-45/-45/45/-45/45/-45/45 |  | 6.006793
10685 | 685 | FACT |  | DNV | [+45(400),-45(400)K]3s |  |  | 0 | 6 | 0 | 0 | NP 20-80 | E | 53 |  |  |  | hl | p | GP | 5 |  | 25 |  |  | 125 | 270 |  |  |  | JI |  |  | CA | -1 | [5 empty] | 0.390625 |  |  | 30 |  |  |  |  | 9100 | [14 empty] | 12 |  | 60 | 90 | [10 empty] | 0.4875 | 0.046875 |  |  | 3 | 0.7654321 |  | 10.4 | [6 empty] | l | h | y |  | n |  | d |  |  | 2 | [18 empty] | GP[+45(400),-45(400)K]3s | -30 | 45/-45/45/-45/45/-45/-45/45/-45/45/-45/45 |  | 3.916207
10679 | 679 | FACT |  | DNV | [+45(400),-45(400)K]3s |  |  | 0 | 6 | 0 | 0 | NP 20-80 | E | 53 |  |  |  | hl | p | GP | 5 |  | 25 |  |  | 125 | 270 |  |  |  | JI |  |  | CA | -1 | [5 empty] | 0.5859375 |  |  | 40 |  |  |  |  | 900 | [14 empty] | 12 |  | 60 | 90 | [10 empty] | 0.73125 | 0.0703125 |  |  | 3 | 0.08333333 |  | 10.4 | [6 empty] | l | h | y |  | n |  | d |  |  | 2 | [18 empty] | GP[+45(400),-45(400)K]3s | -40 | 45/-45/45/-45/45/-45/-45/45/-45/45/-45/45 |  | 2.954243
10687 | 687 | FACT |  | DNV | [+45(400),-45(400)K]3s |  |  | 0 | 6 | 0 | 0 | NP 20-80 | E | 53 |  |  |  | hl | p | GP | 5 |  | 25 |  |  | 125 | 270 |  |  |  | JI |  |  | CA | -1 | [5 empty] | 0.75683594 |  |  | 45 |  |  |  |  | 260 | [14 empty] | 12 |  | 60 | 90 | [10 empty] | 0.9445313 | 0.0908203128 |  |  | 3 | 0.02407407 |  | 10.4 | [6 empty] | l | h | y |  | n |  | d |  |  | 2 | [18 empty] | GP[+45(400),-45(400)K]3s | -45 | 45/-45/45/-45/45/-45/-45/45/-45/45/-45/45 |  | 2.414973
10689 | 689 | FACT |  | DNV | [+45(400),-45(400)K]3s |  |  | 0 | 6 | 0 | 0 | NP 20-80 | E | 53 |  |  |  | hl | p | GP | 5 |  | 25 |  |  | 125 | 270 |  |  |  | JI |  |  | CA | -1 | [5 empty] | 1.09863281 |  |  | 50 |  |  |  |  | 170 | [14 empty] | 12 |  | 60 | 90 | [10 empty] | 1.371094 | 0.1318359372 |  |  | 3 | 0.01435185 |  | 10.4 | [6 empty] | l | h | y |  | n |  | d |  |  | 2 | [18 empty] | GP[+45(400),-45(400)K]3s | -50 | 45/-45/45/-45/45/-45/-45/45/-45/45/-45/45 |  | 2.188288
10019 | 19 | FACT |  | RISO | ['[+45()FW],[-45()FW]]4s |  |  | 0 | 8 | 0 | 0 | UP333 | E |  |  |  | RISO | fw | d | GP | 2 |  | 60 | 25 |  | 50 | 280 | 110 | 1200 |  | CAEC | 90 |  | CA | 0.1 | [5 empty] | 0.37 |  |  | 65 |  |  |  |  | 39707 | [13 empty] | -132 |  | -2.6 | [9 empty] | 0.0008 |  |  | 0.57942 | 0.0333 |  | t | 5 | 1.820583 |  | 17.4 | [6 empty] | l | m | n | 23 | n |  | d |  |  | 1 | [18 empty] | GP['[+45()FW],[-45()FW]]4s | 6.5 | 45/-45/45/-45/45/-45/45/-45/-45/45/-45/45/-45/45/-45/45 |  | 4.505529
10022 | 22 | FACT |  | RISO | ['[+45()FW],[-45()FW]]4s |  |  | 0 | 8 | 0 | 0 | UP333 | E |  |  |  | RISO | fw | d | GP | 2 |  | 60 | 25 |  | 50 | 280 | 110 | 1200 |  | CAEC | 90 |  | CA | 0.1 | [5 empty] | 0.46 |  |  | 80 |  |  |  |  | 13615 | [13 empty] | -132 |  | -2.6 | [9 empty] | 0.0008 |  |  | 0.72036 | 0.0414 |  | t | 5 | 0.7563889 |  | 17.4 | [6 empty] | l | m | n | 23 | n |  | d |  |  | 1 | [18 empty] | GP['[+45()FW],[-45()FW]]4s | 8 | 45/-45/45/-45/45/-45/45/-45/-45/45/-45/45/-45/45/-45/45 |  | 4.134018
10020 | 20 | FACT |  | RISO | ['[+45()FW],[-45()FW]]4s |  |  | 0 | 8 | 0 | 0 | UP333 | E |  |  |  | RISO | fw | d | GP | 2 |  | 60 | 25 |  | 50 | 280 | 110 | 1200 |  | CAEC | 90 |  | CA | 0.1 | [5 empty] | 0.49 |  |  | 85 |  |  |  |  | 10194 | [13 empty] | -132 |  | -2.6 | [9 empty] | 0.0008 |  |  | 0.76734 | 0.0441 |  | t | 5 | 0.3720833 |  | 17.4 | [6 empty] | l | m | n | 23 | n |  | d |  |  | 1 | [18 empty] | GP['[+45()FW],[-45()FW]]4s | 8.5 | 45/-45/45/-45/45/-45/45/-45/-45/45/-45/45/-45/45/-45/45 |  | 3.756815
10021 | 21 | FACT |  | RISO | ['[+45()FW],[-45()FW]]4s |  |  | 0 | 8 | 0 | 0 | UP333 | E |  |  |  | RISO | fw | d | GP | 2 |  | 60 | 25 |  | 50 | 280 | 110 | 1200 |  | CAEC | 90 |  | CA | 0.1 | [5 empty] | 0.48 |  |  | 83 |  |  |  |  | 6352 | [13 empty] | -132 |  | -2.6 | [9 empty] | 0.0008 |  |  | 0.75168 | 0.0432 |  | t | 5 | 0.3528889 |  | 17.4 | [6 empty] | l | m | n | 23 | n |  | d |  |  | 1 | [18 empty] | GP['[+45()FW],[-45()FW]]4s | 8.3 | 45/-45/45/-45/45/-45/45/-45/-45/45/-45/45/-45/45/-45/45 |  | 3.80291
10023 | 23 | FACT |  | RISO | ['[+45()FW],[-45()FW]]4s |  |  | 0 | 8 | 0 | 0 | UP333 | E |  |  |  | RISO | fw | d | GP | 2 |  | 60 | 25 |  | 50 | 280 | 110 | 1200 |  | CAEC | 90 |  | CA | 0.1 | [5 empty] | 0.55 |  |  | 95 |  |  |  |  | 6301 | [13 empty] | -132 |  | -2.6 | [9 empty] | 0.0008 |  |  | 0.8613 | 0.0495 |  | t | 5 | 0.3500556 |  | 17.4 | [6 empty] | l | m | n | 23 | n |  | d |  |  | 1 | [18 empty] | GP['[+45()FW],[-45()FW]]4s | 9.5 | 45/-45/45/-45/45/-45/45/-45/-45/45/-45/45/-45/45/-45/45 |  | 3.799409
10025 | 25 | FACT |  | RISO | ['[+45()FW],[-45()FW]]4s |  |  | 0 | 8 | 0 | 0 | UP333 | E |  |  |  | RISO | fw | d | GP | 2 |  | 60 | 25 |  | 50 | 280 | 110 | 1200 |  | CAEC | 90 |  | CA | 0.1 | [5 empty] | 0.54 |  |  | 94 |  |  |  |  | 1976 | [13 empty] | -132 |  | -2.6 | [9 empty] | 0.0008 |  |  | 0.84564 | 0.0486 |  | t | 5 | 0.1097778 |  | 17.4 | [6 empty] | l | m | n | 23 | n |  | d |  |  | 1 | [18 empty] | GP['[+45()FW],[-45()FW]]4s | 9.4 | 45/-45/45/-45/45/-45/45/-45/-45/45/-45/45/-45/45/-45/45 |  | 3.295787
10026 | 26 | FACT |  | RISO | ['[+45()FW],[-45()FW]]4s |  |  | 0 | 8 | 0 | 0 | UP333 | E |  |  |  | RISO | fw | d | GP | 2 |  | 60 | 25 |  | 50 | 280 | 110 | 1200 |  | CAEC | 90 |  | CA | 0.1 | [5 empty] | 0.62 |  |  | 108 |  |  |  |  | 1676 | [13 empty] | -132 |  | -2.6 | [9 empty] | 0.0008 |  |  | 0.97092 | 0.0558 |  | t | 5 | 0.07683333 |  | 17.4 | [6 empty] | l | m | n | 23 | n |  | d |  |  | 1 | [18 empty] | GP['[+45()FW],[-45()FW]]4s | 10.8 | 45/-45/45/-45/45/-45/45/-45/-45/45/-45/45/-45/45/-45/45 |  | 3.13085
10028 | 28 | FACT |  | RISO | ['[+45()FW],[-45()FW]]4s |  |  | 0 | 8 | 0 | 0 | UP333 | E |  |  |  | RISO | fw | d | GP | 2 |  | 60 | 25 |  | 50 | 280 | 110 | 1200 |  | CAEC | 90 |  | CA | 0.1 | [5 empty] | 0.64 |  |  | 112 |  |  |  |  | 836 | [13 empty] | -132 |  | -2.6 | [9 empty] | 0.0008 |  |  | 1.00224 | 0.0576 |  | t | 5 | 0.04644444 |  | 17.4 | [6 empty] | l | m | n | 23 | n |  | d |  |  | 1 | [18 empty] | GP['[+45()FW],[-45()FW]]4s | 11.2 | 45/-45/45/-45/45/-45/45/-45/-45/45/-45/45/-45/45/-45/45 |  | 2.922206
10017 | 17 | FACT |  | RISO | ['[+45()FW],[-45()FW]]4s |  |  | 0 | 8 | 0 | 0 | UP333 | E |  |  |  | RISO | fw | d | GP | 2 |  | 60 | 25 |  | 50 | 280 | 110 | 1200 |  | CAEC | 90 |  | CA | 0.1 | [5 empty] | 0.63 |  |  | 109 |  |  |  |  | 800 | [13 empty] | -132 |  | -2.6 | [9 empty] | 0.0008 |  |  | 0.98658 | 0.0567 |  | t | 5 | 0.04444444 |  | 17.4 | [6 empty] | l | m | n | 23 | n |  | d |  |  | 1 | [18 empty] | GP['[+45()FW],[-45()FW]]4s | 10.9 | 45/-45/45/-45/45/-45/45/-45/-45/45/-45/45/-45/45/-45/45 |  | 2.90309
10608 | 608 | FACT |  | DNV | [[0(400),90(400)WR],[(100CSM)]SB]5 |  | 5 | 5 | 0 | 5 | 0 | NP 92-40 | E | 52.3 |  |  |  | hl | p | GV | 5 |  | 25 |  |  | 125 | 270 |  |  |  | JI |  |  | CA | -1 | [5 empty] | 0.53 |  |  | 89.39066 |  |  |  |  | 878500 | [14 empty] | 1.68 | -1.73 | 237 | 259 | [10 empty] | 1.07484 | 0.0636 |  |  | 3 | 34.61087 |  | 16.9 | 15.9 | [5 empty] | l | h | y |  | n |  | d |  |  | 2 | [18 empty] | GV[[0(400),90(400)WR],[(100CSM)]SB]5 | -89.39066 | 0/90/0/0/90/0/0/90/0/0/90/0/0/90/0 |  | 4.09193
10609 | 609 | FACT |  | DNV | [[0(400),90(400)WR],[(100CSM)]SB]5 |  | 5 | 5 | 0 | 5 | 0 | NP 92-40 | E | 52.3 |  |  |  | hl | p | GV | 5 |  | 25 |  |  | 125 | 270 |  |  |  | JI |  |  | CA | -1 | [5 empty] | 0.57 |  |  | 90.66618 |  |  |  |  | 619900 | [14 empty] | 1.68 | -1.73 | 237 | 259 | [10 empty] | 1.15596 | 0.0684 |  |  | 3 | 19.99044 |  | 16.9 | 15.9 | [5 empty] | l | h | y |  | n |  | d |  |  | 2 | [18 empty] | GV[[0(400),90(400)WR],[(100CSM)]SB]5 | -90.66618 | 0/90/0/0/90/0/0/90/0/0/90/0/0/90/0 |  | 3.576526
10608 | 608 | FACT |  | DNV | [[0(400),90(400)WR],[(100CSM)]SB]5 |  | 5 | 5 | 0 | 5 | 0 | NP 92-40 | E | 52.3 |  |  |  | hl | p | GV | 5 |  | 25 |  |  | 125 | 270 |  |  |  | JI |  |  | CA | -1 | [5 empty] | 0.53 |  |  | 89.39066 |  |  |  |  | 878500 | [14 empty] | 1.68 | -1.73 | 237 | 259 | [10 empty] | 1.07484 | 0.0636 |  |  | 3 | 32.60165 |  | 16.9 | 15.9 | [5 empty] | l | h | y |  | n |  | d |  |  | 2 | [18 empty] | GV[[0(400),90(400)WR],[(100CSM)]SB]5 | -89.39066 | 0/90/0/0/90/0/0/90/0/0/90/0/0/90/0 |  | 4.307721
10609 | 609 | FACT |  | DNV | [[0(400),90(400)WR],[(100CSM)]SB]5 |  | 5 | 5 | 0 | 5 | 0 | NP 92-40 | E | 52.3 |  |  |  | hl | p | GV | 5 |  | 25 |  |  | 125 | 270 |  |  |  | JI |  |  | CA | -1 | [5 empty] | 0.57 |  |  | 90.66618 |  |  |  |  | 619900 | [14 empty] | 1.68 | -1.73 | 237 | 259 | [10 empty] | 1.15596 | 0.0684 |  |  | 3 | 24.77939 |  | 16.9 | 15.9 | [5 empty] | l | h | y |  | n |  | d |  |  | 2 | [18 empty] | GV[[0(400),90(400)WR],[(100CSM)]SB]5 | -90.66618 | 0/90/0/0/90/0/0/90/0/0/90/0/0/90/0 |  | 3.996468
10610 | 610 | FACT |  | DNV | [[0(400),90(400)WR],[(100CSM)]SB]5 |  | 5 | 5 | 0 | 5 | 0 | NP 92-40 | E | 52.3 |  |  |  | hl | p | GV | 5 |  | 25 |  |  | 125 | 270 |  |  |  | JI |  |  | CA | -1 | [5 empty] | 0.65 |  |  | 99.05032 |  |  |  |  | 184100 | [14 empty] | 1.68 | -1.73 | 237 | 259 | [10 empty] | 1.3182 | 0.078 |  |  | 3 | 5.684784 |  | 16.9 | 15.9 | [5 empty] | l | h | y |  | n |  | d |  |  | 2 | [18 empty] | GV[[0(400),90(400)WR],[(100CSM)]SB]5 | -99.05032 | 0/90/0/0/90/0/0/90/0/0/90/0/0/90/0 |  | 2.797386
10613 | 613 | FACT |  | DNV | [[0(400),90(400)WR],[(100CSM)]SB]5 |  | 5 | 5 | 0 | 5 | 0 | NP 92-40 | E | 52.3 |  |  |  | hl | p | GV | 5 |  | 25 |  |  | 125 | 270 |  |  |  | JI |  |  | CA | -1 | [5 empty] | 0.77 |  |  | 120.5023 |  |  |  |  | 45200 | [14 empty] | 1.68 | -1.73 | 237 | 259 | [10 empty] | 1.56156 | 0.0924 |  |  | 3 | 1.397747 |  | 16.9 | 15.9 | [5 empty] | l | h | y |  | n |  | d |  |  | 2 | [18 empty] | GV[[0(400),90(400)WR],[(100CSM)]SB]5 | -120.5023 | 0/90/0/0/90/0/0/90/0/0/90/0/0/90/0 |  | 2.594081
10611 | 611 | FACT |  | DNV | [[0(400),90(400)WR],[(100CSM)]SB]5 |  | 5 | 5 | 0 | 5 | 0 | NP 92-40 | E | 52.3 |  |  |  | hl | p | GV | 5 |  | 25 |  |  | 125 | 270 |  |  |  | JI |  |  | CA | -1 | [5 empty] | 0.76 |  |  | 118.0136 |  |  |  |  | 42500 | [14 empty] | 1.68 | -1.73 | 237 | 259 | [10 empty] | 1.54128 | 0.0912 |  |  | 3 | 1.314414 |  | 16.9 | 15.9 | [5 empty] | l | h | y |  | n |  | d |  |  | 2 | [18 empty] | GV[[0(400),90(400)WR],[(100CSM)]SB]5 | -118.0136 | 0/90/0/0/90/0/0/90/0/0/90/0/0/90/0 |  | 2.585165
10612 | 612 | FACT |  | DNV | [[0(400),90(400)WR],[(100CSM)]SB]5 |  | 5 | 5 | 0 | 5 | 0 | NP 92-40 | E | 52.3 |  |  |  | hl | p | GV | 5 |  | 25 |  |  | 125 | 270 |  |  |  | JI |  |  | CA | -1 | [5 empty] | 0.755 |  |  | 117 |  |  |  |  | 41100 | [14 empty] | 1.68 | -1.73 | 237 | 259 | [10 empty] | 1.53114 | 0.0906 |  |  | 3 | 1.271204 |  | 16.9 | 15.9 | [5 empty] | l | h | y |  | n |  | d |  |  | 2 | [18 empty] | GV[[0(400),90(400)WR],[(100CSM)]SB]5 | -117 | 0/90/0/0/90/0/0/90/0/0/90/0/0/90/0 |  | 2.580316
10595 | 595 | FACT |  | DNV | [[0(400),90(400)WR],[(100CSM)]SB]5 |  | 5 | 5 | 0 | 5 | 0 | NP 92-20 | E | 53.2 |  |  |  | hl | p | GV | 5 |  | 25 |  |  | 125 | 270 |  |  |  | JI |  |  | CA | -1 | [5 empty] | 0.76 |  |  | 115.61071 |  |  |  |  | 32700 | [14 empty] | 1.72 |  | 227 | 288 | [10 empty] | 1.53216 | 0.0912 |  |  | 3 | 1.011944 |  | 16.8 | 16.6 | [5 empty] | l | h | y |  | n |  | d |  |  | 2 | [18 empty] | GV[[0(400),90(400)WR],[(100CSM)]SB]5 | -115.61071 | 0/90/0/0/90/0/0/90/0/0/90/0/0/90/0 |  | 2.547218
10597 | 597 | FACT |  | DNV | [[0(400),90(400)WR],[(100CSM)]SB]5 |  | 5 | 5 | 0 | 5 | 0 | NP 92-20 | E | 53.2 |  |  |  | hl | p | GV | 5 |  | 25 |  |  | 125 | 270 |  |  |  | JI |  |  | CA | -1 | [5 empty] | 0.84 |  |  | 127.740639 |  |  |  |  | 23100 | [14 empty] | 1.72 |  | 227 | 288 | [10 empty] | 1.69344 | 0.1008 |  |  | 3 | 0.7156481 |  | 16.8 | 16.6 | [5 empty] | l | h | y |  | n |  | d |  |  | 2 | [18 empty] | GV[[0(400),90(400)WR],[(100CSM)]SB]5 | -127.740639 | 0/90/0/0/90/0/0/90/0/0/90/0/0/90/0 |  | 2.496906
10614 | 614 | FACT |  | DNV | [[0(400),90(400)WR],[(100CSM)]SB]5 |  | 5 | 5 | 0 | 5 | 0 | NP 92-40 | E | 52.3 |  |  |  | hl | p | GV | 5 |  | 25 |  |  | 125 | 270 |  |  |  | JI |  |  | CA | -1 | [5 empty] | 0.79 |  |  | 122.5346 |  |  |  |  | 17860 | [14 empty] | 1.68 | -1.73 | 237 | 259 | [10 empty] | 1.60212 | 0.0948 |  |  | 3 | 0.5539198 |  | 16.9 | 15.9 | [5 empty] | l | h | y |  | n |  | d |  |  | 2 | [18 empty] | GV[[0(400),90(400)WR],[(100CSM)]SB]5 | -122.5346 | 0/90/0/0/90/0/0/90/0/0/90/0/0/90/0 |  | 2.459662
10596 | 596 | FACT |  | DNV | [[0(400),90(400)WR],[(100CSM)]SB]5 |  | 5 | 5 | 0 | 5 | 0 | NP 92-20 | E | 53.2 |  |  |  | hl | p | GV | 5 |  | 25 |  |  | 125 | 270 |  |  |  | JI |  |  | CA | -1 | [8 empty] | 130.627655 |  |  |  |  | 14900 | [14 empty] | 1.72 |  | 227 | 288 | [10 empty] | 0 | 0 |  |  | 3 | 0.4858102 |  | 16.8 | 16.6 | [5 empty] | l | h | y |  | n |  | d |  |  | 2 | [18 empty] | GV[[0(400),90(400)WR],[(100CSM)]SB]5 | -130.627655 | 0/90/0/0/90/0/0/90/0/0/90/0/0/90/0 |  | 2.769611
10598 | 598 | FACT |  | DNV | [[0(400),90(400)WR],[(100CSM)]SB]5 |  | 5 | 5 | 0 | 5 | 0 | NP 92-20 | E | 53.2 |  |  |  | hl | p | GV | 5 |  | 25 |  |  | 125 | 270 |  |  |  | JI |  |  | CA | -1 | [5 empty] | 1.17 |  |  | 158.304993 |  |  |  |  | 2130 | [14 empty] | 1.72 |  | 227 | 288 | [10 empty] | 2.35872 | 0.1404 |  |  | 3 | 0.06842593 |  | 16.8 | 16.6 | [5 empty] | l | h | y |  | n |  | d |  |  | 2 | [18 empty] | GV[[0(400),90(400)WR],[(100CSM)]SB]5 | -158.304993 | 0/90/0/0/90/0/0/90/0/0/90/0/0/90/0 |  | 2.151828
10616 | 616 | FACT |  | DNV | [[0(400),90(400)WR],[(100CSM)]SB]5 |  | 5 | 5 | 0 | 5 | 0 | NP 92-40 | E | 52.3 |  |  |  | hl | p | GV | 5 |  | 25 |  |  | 125 | 270 |  |  |  | JI |  |  | CA | -1 | [5 empty] | 1.32 |  |  | 180.446 |  |  |  |  | 700 | [14 empty] | 1.68 | -1.73 | 237 | 259 | [10 empty] | 2.67696 | 0.1584 |  |  | 3 | 0.02429012 |  | 16.9 | 15.9 | [5 empty] | l | h | y |  | n |  | d |  |  | 2 | [18 empty] | GV[[0(400),90(400)WR],[(100CSM)]SB]5 | -180.446 | 0/90/0/0/90/0/0/90/0/0/90/0/0/90/0 |  | 1.990734
10617 | 617 | FACT |  | DNV | [[0(400),90(400)WR],[(100CSM)]SB]5 |  | 5 | 5 | 0 | 5 | 0 | NP 92-40 | E | 52.3 |  |  |  | hl | p | GV | 5 |  | 25 |  |  | 125 | 270 |  |  |  | JI |  |  | CA | -1 | [5 empty] | 1.46 |  |  | 193.5863 |  |  |  |  | 250 | [14 empty] | 1.68 | -1.73 | 237 | 259 | [10 empty] | 2.96088 | 0.1752 |  |  | 3 | 0.01040123 |  | 16.9 | 15.9 | [5 empty] | l | h | y |  | n |  | d |  |  | 2 | [18 empty] | GV[[0(400),90(400)WR],[(100CSM)]SB]5 | -193.5863 | 0/90/0/0/90/0/0/90/0/0/90/0/0/90/0 |  | 1.841682
10618 | 618 | FACT |  | DNV | [[0(400),90(400)WR],[(100CSM)]SB]5 |  | 5 | 5 | 0 | 5 | 0 | NP 92-40 | E | 52.3 |  |  |  | hl | p | GV | 5 |  | 25 |  |  | 125 | 270 |  |  |  | JI |  |  | CA | -1 | [5 empty] | 1.39 |  |  | 206.11 |  |  |  |  | 238 | [14 empty] | 1.68 | -1.73 | 237 | 259 | [10 empty] | 2.81892 | 0.1668 |  |  | 3 | 0.009837963 |  | 16.9 | 15.9 | [5 empty] | l | h | y |  | n |  | d |  |  | 2 | [18 empty] | GV[[0(400),90(400)WR],[(100CSM)]SB]5 | -206.11 | 0/90/0/0/90/0/0/90/0/0/90/0/0/90/0 |  | 1.87592
10599 | 599 | FACT |  | DNV | [[0(400),90(400)WR],[(100CSM)]SB]5 |  | 5 | 5 | 0 | 5 | 0 | NP 92-20 | E | 53.2 |  |  |  | hl | p | GV | 5 |  | 25 |  |  | 125 | 270 |  |  |  | JI |  |  | CA | -1 | [5 empty] | 1.47 |  |  | 200.349838 |  |  |  |  | 200 | [14 empty] | 1.72 |  | 227 | 288 | [10 empty] | 2.96352 | 0.1764 |  |  | 3 | 0.008858025 |  | 16.8 | 16.6 | [5 empty] | l | h | y |  | n |  | d |  |  | 2 | [18 empty] | GV[[0(400),90(400)WR],[(100CSM)]SB]5 | -200.349838 | 0/90/0/0/90/0/0/90/0/0/90/0/0/90/0 |  | 1.809378
10600 | 600 | FACT |  | DNV | [[0(400),90(400)WR],[(100CSM)]SB]5 |  | 5 | 5 | 0 | 5 | 0 | NP 92-20 | E | 53.2 |  |  |  | hl | p | GV | 5 |  | 25 |  |  | 125 | 270 |  |  |  | JI |  |  | CA | -1 | [5 empty] | 1.64 |  |  | 214.974045 |  |  |  |  | 80 | [14 empty] | 1.72 |  | 227 | 288 | [10 empty] | 3.30624 | 0.1968 |  |  | 3 | 0.005154321 |  | 16.8 | 16.6 | [5 empty] | l | h | y |  | n |  | d |  |  | 2 | [18 empty] | GV[[0(400),90(400)WR],[(100CSM)]SB]5 | -214.974045 | 0/90/0/0/90/0/0/90/0/0/90/0/0/90/0 |  | 1.676732
10608 | 608 | FACT |  | DNV | [[0(400),90(400)WR],[(100CSM)]SB]5 |  | 5 | 5 | 0 | 5 | 0 | NP 92-40 | E | 52.3 |  |  |  | hl | p | GV | 5 |  | 25 |  |  | 125 | 270 |  |  |  | JI |  |  | CA | -1 | [5 empty] | 0.53 |  |  | 89.39066 |  |  |  |  | 878500 | [14 empty] | 1.68 | -1.73 | 237 | 259 | [10 empty] | 1.07484 | 0.0636 |  |  | 3 | 9.702608 |  | 16.9 | 15.9 | [5 empty] | l | h | y |  | n |  | d |  |  | 2 | [18 empty] | GV[[0(400),90(400)WR],[(100CSM)]SB]5 | -89.39066 | 0/90/0/0/90/0/0/90/0/0/90/0/0/90/0 |  | 3.871068
10602 | 602 | FACT |  | DNV | [[0(400),90(400)WR],[(100CSM)]SB]5 |  | 5 | 5 | 0 | 5 | 0 | NP 92-20 | E | 53.2 |  |  |  | hl | p | GV | 5 |  | 25 |  |  | 125 | 270 |  |  |  | JI |  |  | CA | -1 | [5 empty] | 1.6 | [7 empty] | 67 | [14 empty] | 1.72 |  | 227 | 288 | [10 empty] | 3.2256 | 0.192 |  |  | 3 | 0.002685185 |  | 16.8 | 16.6 | [5 empty] | l | h | y |  | n |  | d |  |  | 2 | [18 empty] | GV[[0(400),90(400)WR],[(100CSM)]SB]5 |  | 0/90/0/0/90/0/0/90/0/0/90/0/0/90/0 |  | 1.563552
10602 | 602 | FACT |  | DNV | [[0(400),90(400)WR],[(100CSM)]SB]5 |  | 5 | 5 | 0 | 5 | 0 | NP 92-20 | E | 53.2 |  |  |  | hl | p | GV | 5 |  | 25 |  |  | 125 | 270 |  |  |  | JI |  |  | CA | -1 | [5 empty] | 1.6 | [7 empty] | 67 | [14 empty] | 1.72 |  | 227 | 288 | [10 empty] | 3.2256 | 0.192 |  |  | 3 | 0.002685185 |  | 16.8 | 16.6 | [5 empty] | l | h | y |  | n |  | d |  |  | 2 | [18 empty] | GV[[0(400),90(400)WR],[(100CSM)]SB]5 |  | 0/90/0/0/90/0/0/90/0/0/90/0/0/90/0 |  | 1.563552
10602 | 602 | FACT |  | DNV | [[0(400),90(400)WR],[(100CSM)]SB]5 |  | 5 | 5 | 0 | 5 | 0 | NP 92-20 | E | 53.2 |  |  |  | hl | p | GV | 5 |  | 25 |  |  | 125 | 270 |  |  |  | JI |  |  | CA | -1 | [5 empty] | 1.6 | [7 empty] | 67 | [14 empty] | 1.72 |  | 227 | 288 | [10 empty] | 3.2256 | 0.192 |  |  | 3 | 0.002685185 |  | 16.8 | 16.6 | [5 empty] | l | h | y |  | n |  | d |  |  | 2 | [18 empty] | GV[[0(400),90(400)WR],[(100CSM)]SB]5 |  | 0/90/0/0/90/0/0/90/0/0/90/0/0/90/0 |  | 1.563552
10602 | 602 | FACT |  | DNV | [[0(400),90(400)WR],[(100CSM)]SB]5 |  | 5 | 5 | 0 | 5 | 0 | NP 92-20 | E | 53.2 |  |  |  | hl | p | GV | 5 |  | 25 |  |  | 125 | 270 |  |  |  | JI |  |  | CA | -1 | [5 empty] | 1.6 | [7 empty] | 67 | [14 empty] | 1.72 |  | 227 | 288 | [10 empty] | 3.2256 | 0.192 |  |  | 3 | 0.001611111 |  | 16.8 | 16.6 | [5 empty] | l | h | y |  | n |  | d |  |  | 2 | [18 empty] | GV[[0(400),90(400)WR],[(100CSM)]SB]5 |  | 0/90/0/0/90/0/0/90/0/0/90/0/0/90/0 |  | 1.563552
10602 | 602 | FACT |  | DNV | [[0(400),90(400)WR],[(100CSM)]SB]5 |  | 5 | 5 | 0 | 5 | 0 | NP 92-20 | E | 53.2 |  |  |  | hl | p | GV | 5 |  | 25 |  |  | 125 | 270 |  |  |  | JI |  |  | CA | -1 | [5 empty] | 1.6 | [7 empty] | 67 | [14 empty] | 1.72 |  | 227 | 288 | [10 empty] | 3.2256 | 0.192 |  |  | 3 | 0.002685185 |  | 16.8 | 16.6 | [5 empty] | l | h | y |  | n |  | d |  |  | 2 | [18 empty] | GV[[0(400),90(400)WR],[(100CSM)]SB]5 |  | 0/90/0/0/90/0/0/90/0/0/90/0/0/90/0 |  | 1.563552
10207 | 207 | FACT |  | RISO | [[+45()FW],[-45()]FW]4s |  |  | 0 | 8 | 0 | 0 | UP333 | E |  |  |  | RISO | fw | d | GP | 2 |  | 60 | 25 |  | 50 | 280 | 110 | 1200 |  | CAEC | 90 |  | CA | 10 | [5 empty] | -0.5 | [7 empty] | 632323 | [13 empty] | -132 |  | -2.6 | [9 empty] | 0.0008 |  |  | 0.783 | 0.045 |  | t | 5 | 7.997431 |  | 17.4 | 16.2 | [5 empty] | l | m | y | 23 | n |  | d |  |  | 10 | [18 empty] | GP[[+45()FW],[-45()]FW]4s |  | 45/-45/45/-45/45/-45/45/-45/-45/45/-45/45/-45/45/-45/45 |  | 4.606254
10989 | 989 | FACT |  | RISO | [[0()]2,[+30(),-30()],[0()]]s |  |  | 6 | 0 | 0 | 30 | UPS294V Polyplex | E |  |  |  | RISO | hl | d | GP | 2 |  | 60 | 18 |  | 36 | 280 | 110 | 100 |  | JI | 92 |  | CA | 10 | [5 empty] | -0.69 |  |  | -210 |  |  |  |  | 1238544 | [12 empty] | 634 |  | 2.4 | [10 empty] | 0.0008 |  |  | 1.88784 | 0.0621 |  | t | 5 | 68.808 |  | 30.4 | [6 empty] | l | m | y | [6 empty] | 6 | [18 empty] | GP[[0()]2,[+30(),-30()],[0()]]s | -2100 | 0/0/30/-30/0/0/-30/30/0/0 | 2.802089 | 6.092911
10991 | 991 | FACT |  | RISO | [[0()]2,[+30(),-30()],[0()]]s |  |  | 6 | 0 | 0 | 30 | UPS294V Polyplex | E |  |  |  | RISO | hl | d | GP | 2 |  | 60 | 18 |  | 36 | 280 | 110 | 100 |  | JI | 92 |  | CA | 10 | [5 empty] | -0.75 |  |  | -228 |  |  |  |  | 1122577 | [12 empty] | 634 |  | 2.4 | [10 empty] | 0.0008 |  |  | 2.052 | 0.0675 |  | t | 5 | 62.36539 |  | 30.4 | [6 empty] | l | m | y | [6 empty] | 6 | [18 empty] | GP[[0()]2,[+30(),-30()],[0()]]s | -2280 | 0/0/30/-30/0/0/-30/30/0/0 | 2.802089 | 6.050216
10993 | 993 | FACT |  | RISO | [[0()]2,[+30(),-30()],[0()]]s |  |  | 6 | 0 | 0 | 30 | UPS294V Polyplex | E |  |  |  | RISO | hl | d | GP | 2 |  | 60 | 18 |  | 36 | 280 | 110 | 100 |  | JI | 92 |  | CA | 10 | [5 empty] | -0.78 |  |  | -234 |  |  |  |  | 619325 | [12 empty] | 634 |  | 2.4 | [10 empty] | 0.0008 |  |  | 2.13408 | 0.0702 |  | t | 5 | 34.40694 |  | 30.4 | [6 empty] | l | m | y | [6 empty] | 6 | [18 empty] | GP[[0()]2,[+30(),-30()],[0()]]s | -2340 | 0/0/30/-30/0/0/-30/30/0/0 | 2.802089 | 5.791919
10992 | 992 | FACT |  | RISO | [[0()]2,[+30(),-30()],[0()]]s |  |  | 6 | 0 | 0 | 30 | UPS294V Polyplex | E |  |  |  | RISO | hl | d | GP | 2 |  | 60 | 18 |  | 36 | 280 | 110 | 100 |  | JI | 92 |  | CA | 10 | [5 empty] | -0.76 |  |  | -231 |  |  |  |  | 388799 | [12 empty] | 634 |  | 2.4 | [10 empty] | 0.0008 |  |  | 2.07936 | 0.0684 |  | t | 5 | 21.59994 |  | 30.4 | [6 empty] | l | m | y | [6 empty] | 6 | [18 empty] | GP[[0()]2,[+30(),-30()],[0()]]s | -2310 | 0/0/30/-30/0/0/-30/30/0/0 | 2.802089 | 5.589725
10664 | 664 | FACT |  | DNV | [0(600),90(8)K]3s |  |  | 6 | 0 | 0 | 0 | NP 20-80 | E | 54 |  |  |  | hl | p | GP | 5 |  | 25 |  |  | 125 | 270 |  |  |  | JI |  |  | CA | -1 | [5 empty] | 0.51236749 |  |  | 145 |  |  |  |  | 1755400 | [14 empty] | 2.34 |  | 602 | 450 | [10 empty] | 1.74 | 0.0614840988 |  |  | 3 | 162.537 |  | 28.3 | [6 empty] | l | h | y |  | n |  | d |  |  | 2 | [18 empty] | GP[0(600),90(8)K]3s | -145 | 0/90/0/90/0/90/90/0/90/0/90/0 |  | 6.244376
10658 | 658 | FACT |  | DNV | [0(600),90(8)K]3s |  |  | 6 | 0 | 0 | 0 | NP 20-80 | E | 54 |  |  |  | hl | p | GP | 5 |  | 25 |  |  | 125 | 270 |  |  |  | JI |  |  | CA | -1 | [5 empty] | 0.61484099 |  |  | 174 |  |  |  |  | 518200 | [14 empty] | 2.34 |  | 602 | 450 | [10 empty] | 2.088 | 0.0737809188 |  |  | 3 | 43.45833 |  | 28.3 | [6 empty] | l | h | y |  | n |  | d |  |  | 2 | [18 empty] | GP[0(600),90(8)K]3s | -174 | 0/90/0/90/0/90/90/0/90/0/90/0 |  | 5.669132
10656 | 656 | FACT |  | DNV | [0(600),90(8)K]3s |  |  | 6 | 0 | 0 | 0 | NP 20-80 | E | 54 |  |  |  | hl | p | GP | 5 |  | 25 |  |  | 125 | 270 |  |  |  | JI |  |  | CA | -1 | [5 empty] | 0.71731449 |  |  | 203 |  |  |  |  | 96300 | [14 empty] | 2.34 |  | 602 | 450 | [10 empty] | 2.436 | 0.0860777388 |  |  | 3 | 4.458333 |  | 28.3 | [6 empty] | l | h | y |  | n |  | d |  |  | 2 | [18 empty] | GP[0(600),90(8)K]3s | -203 | 0/90/0/90/0/90/90/0/90/0/90/0 |  | 4.983626
10659 | 659 | FACT |  | DNV | [0(600),90(8)K]3s |  |  | 6 | 0 | 0 | 0 | NP 20-80 | E | 54 |  |  |  | hl | p | GP | 5 |  | 25 |  |  | 125 | 270 |  |  |  | JI |  |  | CA | -1 | [5 empty] | 0.81978799 |  |  | 232 |  |  |  |  | 51800 | [14 empty] | 2.34 |  | 602 | 450 | [10 empty] | 2.784 | 0.0983745588 |  |  | 3 | 3.578704 |  | 28.3 | [6 empty] | l | h | y |  | n |  | d |  |  | 2 | [18 empty] | GP[0(600),90(8)K]3s | -232 | 0/90/0/90/0/90/90/0/90/0/90/0 |  | 4.560435
10660 | 660 | FACT |  | DNV | [0(600),90(8)K]3s |  |  | 6 | 0 | 0 | 0 | NP 20-80 | E | 54 |  |  |  | hl | p | GP | 5 |  | 25 |  |  | 125 | 270 |  |  |  | JI |  |  | CA | -1 | [5 empty] | 0.92226148 |  |  | 261 |  |  |  |  | 8800 | [14 empty] | 2.34 |  | 602 | 450 | [10 empty] | 3.132 | 0.1106713776 |  |  | 3 | 0.787037 |  | 28.3 | [6 empty] | l | h | y |  | n |  | d |  |  | 2 | [18 empty] | GP[0(600),90(8)K]3s | -261 | 0/90/0/90/0/90/90/0/90/0/90/0 |  | 3.929238
10663 | 663 | FACT |  | DNV | [0(600),90(8)K]3s |  |  | 6 | 0 | 0 | 0 | NP 20-80 | E | 54 |  |  |  | hl | p | GP | 5 |  | 25 |  |  | 125 | 270 |  |  |  | JI |  |  | CA | -1 | [5 empty] | 1.02473498 |  |  | 290 |  |  |  |  | 5810 | [14 empty] | 2.34 |  | 602 | 450 | [10 empty] | 3.48 | 0.1229681976 |  |  | 3 | 0.537963 |  | 28.3 | [6 empty] | l | h | y |  | n |  | d |  |  | 2 | [18 empty] | GP[0(600),90(8)K]3s | -290 | 0/90/0/90/0/90/90/0/90/0/90/0 |  | 3.764176
10820 | 820 | FACT |  | SNL | [0()] |  |  | 1 | 0 | 0 | 0 |  | E | 50 |  |  |  | hl | p | GP | 3.3 |  | 25.4 |  |  | 83.82 | 254 | 100 | [5 empty] | CA | 0.1 | [5 empty] | 0.91 |  |  | 324.8924 | 0.422772 |  |  |  | 153402 | [12 empty] | 742.3 | -365.9 | 2.31 |  |  |  | 768.4813 | [5 empty] | 2206.4 | 0.064 |  |  | 5.647005 | 0.1638 |  | s | 10 | 4.261167 |  | 34.475 | [6 empty] | l | h | n | 22.5 | n |  | d |  |  | 3 | [18 empty] | GP[0()] | 32.48924 | 0 | 2.870579 | 5.185831
10818 | 818 | FACT |  | SNL | [0()] |  |  | 1 | 0 | 0 | 0 |  | E | 50 |  |  |  | hl | p | GP | 3.3 |  | 25.4 |  |  | 83.82 | 254 | 100 | [5 empty] | CA | 0.1 | [5 empty] | 0.87 |  |  | 275.8 | 0.3687945 |  |  |  | 59081 | [12 empty] | 742.3 | -365.9 | 2.31 |  |  |  | 747.8421 | [5 empty] | 2016.6496 | 0.064 |  |  | 2.467244745 | 0.0783 |  | s | 5 | 3.282278 |  | 31.51015 | [6 empty] | l | h | n | 22.5 | n |  | d |  |  | 3 | [18 empty] | GP[0()] | 27.58 | 0 | 2.870579 | 4.771448
10819 | 819 | FACT |  | SNL | [0()] |  |  | 1 | 0 | 0 | 0 |  | E | 50 |  |  |  | hl | p | GP | 3.3 |  | 25.4 |  |  | 83.82 | 254 | 100 | [5 empty] | CA | 0.1 | [5 empty] | 0.97 |  |  | 265.80225 | 0.3540021 |  |  |  | 45848 | [12 empty] | 742.3 | -365.9 | 2.31 |  |  |  | 750.8493 | [5 empty] | 1857.7888 | 0.064 |  |  | 2.534140035 | 0.0873 |  | s | 5 | 2.547111 |  | 29.02795 | [6 empty] | l | h | n | 22.5 | n |  | d |  |  | 3 | [18 empty] | GP[0()] | 26.580225 | 0 | 2.870579 | 4.66132
10816 | 816 | FACT |  | SNL | [0()] |  |  | 1 | 0 | 0 | 0 |  | E | 50 |  |  |  | hl | p | GP | 3.3 |  | 25.4 |  |  | 83.82 | 254 | 100 | [5 empty] | CA | 0.1 | [5 empty] | 1.18 |  |  | 410.1146 | 0.5754326 |  |  |  | 2580 | [12 empty] | 742.3 | -365.9 | 2.31 |  |  |  | 712.7066 | [5 empty] | 2263.7664 | 0.064 |  |  | 0.751287474 | 0.02124 |  | s | 1 | 0.7166667 |  | 35.37135 | [6 empty] | l | h | n | 22.5 | n |  | d |  |  | 3 | [18 empty] | GP[0()] | 41.01146 | 0 | 2.870579 | 3.41162
10817 | 817 | FACT |  | SNL | [0()] |  |  | 1 | 0 | 0 | 0 |  | E | 50 |  |  |  | hl | p | GP | 3.3 |  | 25.4 |  |  | 83.82 | 254 | 100 | [5 empty] | CA | 0.1 | [5 empty] | 1.32 |  |  | 405.5639 | 0.5666991 |  |  |  | 593 | [12 empty] | 742.3 | -365.9 | 2.31 |  |  |  | 715.66 | [5 empty] | 1976.9344 | 0.064 |  |  | 0.733936896 | 0.02376 |  | s | 1 | 0.1647222 |  | 30.8896 | [6 empty] | l | h | n | 22.5 | n |  | d |  |  | 3 | [18 empty] | GP[0()] | 40.55639 | 0 | 2.870579 | 2.773055
10703 | 703 | FACT |  | SNL | [0()]5 |  |  | 5 | 0 | 0 | 0 |  | E | 30 |  |  |  | hl | p | GP | 4.1 |  | 50.8 |  |  | 208.28 | 254 | 100 | [5 empty] | CA | 0.1 | [5 empty] | 0.9 |  |  | 189.12985 | 0.3304644 |  |  |  | 1612585 | [12 empty] | 567.2 | -313.2 | 2.76 |  |  |  | 572.3153 | [5 empty] | 2662.0216 | 0.127 |  |  | 3.3956496 | 0.162 |  | s | 10 | 44.79403 |  | 20.9608 | [6 empty] | l | h | n | 22.5 | n |  | d |  |  | 3 | [18 empty] | GP[0()]5 | 18.912985 | 0/0/0/0/0 | 2.753736 | 6.207523
10704 | 704 | FACT |  | SNL | [0()]5 |  |  | 5 | 0 | 0 | 0 |  | E | 30 |  |  |  | hl | p | GP | 4.1 |  | 50.8 |  |  | 208.28 | 254 | 100 | [5 empty] | CA | 0.1 | [5 empty] | 0.85 |  |  | 191.577575 | 0.3354478 |  |  |  | 920132 | [12 empty] | 567.2 | -313.2 | 2.76 |  |  |  | 571.11 | [5 empty] | 2872.1812 | 0.127 |  |  | 3.4601868 | 0.153 |  | s | 10 | 25.55922 |  | 22.6156 | [6 empty] | l | h | n | 22.5 | n |  | d |  |  | 3 | [18 empty] | GP[0()]5 | 19.1577575 | 0/0/0/0/0 | 2.753736 | 5.96385
10699 | 699 | FACT |  | SNL | [0()]5 |  |  | 5 | 0 | 0 | 0 |  | E | 30 |  |  |  | hl | p | GP | 4.1 |  | 50.8 |  |  | 208.28 | 254 | 100 | [5 empty] | CA | 0.1 | [5 empty] | 0.9506173 |  |  | 212.366 | 0.3703166 |  |  |  | 138596 | [12 empty] | 567.2 | -313.2 | 2.76 |  |  |  | 573.4715 | [5 empty] | 2837.1546 | 0.127 |  |  | 3.822588 | 0.1711111 |  | s | 10 | 3.849889 |  | 22.3398 | [6 empty] | l | h | n | 22.5 | n |  | d |  |  | 3 | [18 empty] | GP[0()]5 | 21.2366 | 0/0/0/0/0 | 2.753736 | 5.141751
10698 | 698 | FACT |  | SNL | [0()]5 |  |  | 5 | 0 | 0 | 0 |  | E | 30 |  |  |  | hl | p | GP | 4.1 |  | 50.8 |  |  | 208.28 | 254 | 100 | [5 empty] | CA | 0.1 | [5 empty] | 1.4 |  |  | 279.1096 | 0.4922267 |  |  |  | 17700 | [12 empty] | 567.2 | -313.2 | 2.76 |  |  |  | 567.0346 | [5 empty] | 2539.4285 | 0.127 |  |  | 2.519433 | 0.126 |  | s | 5 | 0.9833333 |  | 19.9955 | [6 empty] | l | h | n | 22.5 | n |  | d |  |  | 3 | [18 empty] | GP[0()]5 | 27.91096 | 0/0/0/0/0 | 2.753736 | 4.247973
11058 | 1058 | FACT |  | FFA | [+30(),-30()FW] |  |  | 0 | 0 | 0 | 30 | Epon 826/Jeffamine D-230 | E | 50 |  |  | HAMILTON STANDARD | fw | p | GE | 3.5 |  | 50.4 |  |  | 176.4 | 154.9 | 50 |  |  | JI | 82 |  | CA | 0 | [5 empty] | 0.4857143 |  |  | 68 |  |  |  |  | 11254000 | [12 empty] | 274.5 |  |  |  | 275.7 | [11 empty] | 1.36 | 0.09714286 |  |  | 10 | 312.6111 |  | 14 | [6 empty] | l | h | [7 empty] | 7 |  |  |  |  | c | [13 empty] | GE[+30(),-30()FW] | 0 | 30/-30 | 2.438542 | 7.051307
11108 | 1108 | FACT |  | FFA | [+30(),-30()FW] |  |  | 0 | 0 | 0 | 30 | Epon 826/Jeffamine D-230 | E | 50 |  |  | HAMILTON STANDARD | fw | p | GE | 3.5 |  | 50.7 |  |  | 177.4 | 154.9 | 50 |  |  | JI | 82 |  | CA | -1 | [5 empty] | 0.188 |  |  | 26.32 |  |  |  |  | 8470000 | [12 empty] | 274.5 |  |  |  | 275.7 | [11 empty] | 1.0528 | 0.0752 |  |  | 10 | 235.2778 |  | 14 | [6 empty] | l | h |  | 35 |  |  |  | 90 |  | 7 |  |  |  |  | c | [13 empty] | GE[+30(),-30()FW] | -26.32 | 30/-30 | 2.438542 | 6.927883
11063 | 1063 | FACT |  | FFA | [+30(),-30()FW] |  |  | 0 | 0 | 0 | 30 | Epon 826/Jeffamine D-230 | E | 50 |  |  | HAMILTON STANDARD | fw | p | GE | 3.5 |  | 50.8 |  |  | 177.8 | 154.9 | 50 |  |  | JI | 82 |  | CA | 0 | [5 empty] | 0.5621429 |  |  | 78.7 |  |  |  |  | 4286000 | [12 empty] | 274.5 |  |  |  | 275.7 | [11 empty] | 1.574 | 0.1124286 |  |  | 10 | 23.51343 |  | 14 | [6 empty] | l | h | [7 empty] | 7 |  |  |  |  | c | [13 empty] | GE[+30(),-30()FW] | 0 | 30/-30 | 2.438542 | 5.360109
11073 | 1073 | FACT |  | FFA | [+30(),-30()FW] |  |  | 0 | 0 | 0 | 30 | Epon 826/Jeffamine D-230 | E | 50 |  |  | HAMILTON STANDARD | fw | p | GE | 3.5 |  | 51 |  |  | 178.5 | 154.9 | 50 |  |  | JI | 82 |  | CA | -1 | [5 empty] | 0.28 |  |  | 39.2 |  |  |  |  | 4175800 | [12 empty] | 274.5 |  |  |  | 275.7 | [11 empty] | 1.568 | 0.112 |  |  | 10 | 113.9324 |  | 14 | [6 empty] | l | h | [7 empty] | 7 |  |  |  |  | c | [13 empty] | GE[+30(),-30()FW] | -39.2 | 30/-30 | 2.438542 | 6.612845
11059 | 1059 | FACT |  | FFA | [+30(),-30()FW] |  |  | 0 | 0 | 0 | 30 | Epon 826/Jeffamine D-230 | E | 50 |  |  | HAMILTON STANDARD | fw | p | GE | 3.5 |  | 50.6 |  |  | 177.1 | 154.9 | 50 |  |  | JI | 82 |  | CA | 0 | [5 empty] | 0.645 |  |  | 90.3 |  |  |  |  | 2685200 | [12 empty] | 274.5 |  |  |  | 275.7 | [11 empty] | 1.806 | 0.129 |  |  | 10 | 62.87083 |  | 14 | [6 empty] | l | h | [7 empty] | 7 |  |  |  |  | c | [13 empty] | GE[+30(),-30()FW] | 0 | 30/-30 | 2.438542 | 6.347074
11107 | 1107 | FACT |  | FFA | [+30(),-30()FW] |  |  | 0 | 0 | 0 | 30 | Epon 826/Jeffamine D-230 | E | 50 |  |  | HAMILTON STANDARD | fw | p | GE | 3.5 |  | 50.7 |  |  | 177.4 | 154.9 | 50 |  |  | JI | 82 |  | CA | -1 | [5 empty] | 0.263 |  |  | 36.82 |  |  |  |  | 2530000 | [12 empty] | 274.5 |  |  |  | 275.7 | [11 empty] | 1.4728 | 0.1052 |  |  | 10 | 38.85 |  | 14 | [6 empty] | l | h |  | 35 |  |  |  | 90 |  | 7 |  |  |  |  | c | [13 empty] | GE[+30(),-30()FW] | -36.82 | 30/-30 | 2.438542 | 6.005325
11093 | 1093 | FACT |  | FFA | [+30(),-30()FW] |  |  | 0 | 0 | 0 | 30 | Epon 826/Jeffamine D-230 | E | 50 |  |  | HAMILTON STANDARD | fw | p | GE | 3.5 |  | 50.7 |  |  | 177.4 | 154.9 | 50 |  |  | JI | 82 |  | CA | 0 | [5 empty] | 0.47 |  |  | 65.8 |  |  |  |  | 1310000 | [12 empty] | 274.5 |  |  |  | 275.7 | [11 empty] | 1.316 | 0.094 |  |  | 10 | 26.47222 |  | 14 | [6 empty] | l | h |  | 35 |  |  |  | 90 |  | 7 |  |  |  |  | c | [13 empty] | GE[+30(),-30()FW] | 0 | 30/-30 | 2.438542 | 5.946259
11060 | 1060 | FACT |  | FFA | [+30(),-30()FW] |  |  | 0 | 0 | 0 | 30 | Epon 826/Jeffamine D-230 | E | 50 |  |  | HAMILTON STANDARD | fw | p | GE | 3.5 |  | 50.7 |  |  | 177.45 | 154.9 | 50 |  |  | JI | 82 |  | CA | 0 | [5 empty] | 0.6035714 |  |  | 84.5 |  |  |  |  | 779200 | [12 empty] | 274.5 |  |  |  | 275.7 | [11 empty] | 1.69 | 0.1207143 |  |  | 10 | 18.04815 |  | 14 | [6 empty] | l | h | [7 empty] | 7 |  |  |  |  | c | [13 empty] | GE[+30(),-30()FW] | 0 | 30/-30 | 2.438542 | 5.80853
11049 | 1049 | FACT |  | FFA | [+30(),-30()FW] |  |  | 0 | 0 | 0 | 30 | Epon 826/Jeffamine D-230 | E | 50 |  |  | HAMILTON STANDARD | fw | p | GE | 3.5 |  | 50 |  |  | 175 | 154.9 | 50 |  |  | JI | 82 |  | CA | 0 | [5 empty] | 0.6935714 |  |  | 97.1 |  |  |  |  | 768700 | [12 empty] | 274.5 |  |  |  | 275.7 | [11 empty] | 1.942 | 0.1387143 |  |  | 10 | 21.35278 |  | 14 | [6 empty] | l | h | [7 empty] | 7 |  |  |  |  | c | [13 empty] | GE[+30(),-30()FW] | 0 | 30/-30 | 2.438542 | 5.885757
11072 | 1072 | FACT |  | FFA | [+30(),-30()FW] |  |  | 0 | 0 | 0 | 30 | Epon 826/Jeffamine D-230 | E | 50 |  |  | HAMILTON STANDARD | fw | p | GE | 3.5 |  | 50.8 |  |  | 177.8 | 154.9 | 50 |  |  | JI | 82 |  | CA | -1 | [5 empty] | 0.3214286 |  |  | 45 |  |  |  |  | 660400 | [12 empty] | 274.5 |  |  |  | 275.7 | [11 empty] | 1.8 | 0.1285714 |  |  | 10 | 18.34444 |  | 14 | [6 empty] | l | h | [7 empty] | 7 |  |  |  |  | c | [13 empty] | GE[+30(),-30()FW] | -45 | 30/-30 | 2.438542 | 5.819807
11068 | 1068 | FACT |  | FFA | [+30(),-30()FW] |  |  | 0 | 0 | 0 | 30 | Epon 826/Jeffamine D-230 | E | 50 |  |  | HAMILTON STANDARD | fw | p | GE | 3.5 |  | 50.9 |  |  | 178.15 | 154.9 | 50 |  |  | JI | 82 |  | CA | -1 | [5 empty] | 0.3607143 |  |  | 50.5 |  |  |  |  | 359300 | [12 empty] | 274.5 |  |  |  | 275.7 | [11 empty] | 2.02 | 0.1442857 |  |  | 10 | 7.214815 |  | 14 | [6 empty] | l | h | [7 empty] | 7 |  |  |  |  | c | [13 empty] | GE[+30(),-30()FW] | -50.5 | 30/-30 | 2.438542 | 5.344995
11102 | 1102 | FACT |  | FFA | [+30(),-30()FW] |  |  | 0 | 0 | 0 | 30 | Epon 826/Jeffamine D-230 | E | 50 |  |  | HAMILTON STANDARD | fw | p | GE | 3.5 |  | 50.7 |  |  | 177.4 | 154.9 | 50 |  |  | JI | 82 |  | CA | -1 | [5 empty] | 0.301 |  |  | 42.14 |  |  |  |  | 245000 | [12 empty] | 274.5 |  |  |  | 275.7 | [11 empty] | 1.6856 | 0.1204 |  |  | 10 | 4.52963 |  | 14 | [6 empty] | l | h |  | 35 |  |  |  | 90 |  | 7 |  |  |  |  | c | [13 empty] | GE[+30(),-30()FW] | -42.14 | 30/-30 | 2.438542 | 4.967727
11087 | 1087 | FACT |  | FFA | [+30(),-30()FW] |  |  | 0 | 0 | 0 | 30 | Epon 826/Jeffamine D-230 | E | 50 |  |  | HAMILTON STANDARD | fw | p | GE | 3.5 |  | 50.7 |  |  | 177.4 | 154.9 | 50 |  |  | JI | 82 |  | CA | 0 | [5 empty] | 0.658 |  |  | 92.12 |  |  |  |  | 198000 | [12 empty] | 274.5 |  |  |  | 275.7 | [11 empty] | 1.8424 | 0.1316 |  |  | 10 | 3.302778 |  | 14 | [6 empty] | l | h |  | 35 |  |  |  | 90 |  | 7 |  |  |  |  | c | [13 empty] | GE[+30(),-30()FW] | 0 | 30/-30 | 2.438542 | 5.005067
11064 | 1064 | FACT |  | FFA | [+30(),-30()FW] |  |  | 0 | 0 | 0 | 30 | Epon 826/Jeffamine D-230 | E | 50 |  |  | HAMILTON STANDARD | fw | p | GE | 3.5 |  | 50.7 |  |  | 177.45 | 154.9 | 50 |  |  | JI | 82 |  | CA | 0 | [5 empty] | 0.7242857 |  |  | 101.4 |  |  |  |  | 125770 | [12 empty] | 274.5 |  |  |  | 275.7 | [11 empty] | 2.028 | 0.1448571 |  |  | 10 | 3.493611 |  | 14 | [6 empty] | l | h | [7 empty] | 7 |  |  |  |  | c | [13 empty] | GE[+30(),-30()FW] | 0 | 30/-30 | 2.438542 | 5.099577
11047 | 1047 | FACT |  | FFA | [+30(),-30()FW] |  |  | 0 | 0 | 0 | 30 | Epon 826/Jeffamine D-230 | E | 50 |  |  | HAMILTON STANDARD | fw | p | GE | 3.5 |  | 50 |  |  | 175 | 154.9 | 50 |  |  | JI | 82 |  | CA | 0 | [5 empty] | 0.8164286 |  |  | 114.3 |  |  |  |  | 89800 | [12 empty] | 274.5 |  |  |  | 275.7 | [11 empty] | 2.286 | 0.1632857 |  |  | 10 | 2.494444 |  | 14 | [6 empty] | l | h | [7 empty] | 7 |  |  |  |  | c | [13 empty] | GE[+30(),-30()FW] | 0 | 30/-30 | 2.438542 | 4.953276
11078 | 1078 | FACT |  | FFA | [+30(),-30()FW] |  |  | 0 | 0 | 0 | 30 | Epon 826/Jeffamine D-230 | E | 50 |  |  | HAMILTON STANDARD | fw | p | GE | 3.5 |  | 50.9 |  |  | 178.15 | 154.9 | 50 |  |  | JI | 82 |  | CA | -1 | [5 empty] | 0.4007143 |  |  | 56.1 |  |  |  |  | 80300 | [12 empty] | 274.5 |  |  |  | 275.7 | [11 empty] | 2.244 | 0.1602857 |  |  | 10 | 1.316667 |  | 14 | [6 empty] | l | h | [7 empty] | 7 |  |  |  |  | c | [13 empty] | GE[+30(),-30()FW] | -56.1 | 30/-30 | 2.438542 | 4.628512
11055 | 1055 | FACT |  | FFA | [+30(),-30()FW] |  |  | 0 | 0 | 0 | 30 | Epon 826/Jeffamine D-230 | E | 50 |  |  | HAMILTON STANDARD | fw | p | GE | 3.5 |  | 50.6 |  |  | 177.1 | 154.9 | 50 |  |  | JI | 82 |  | CA | 0 | [5 empty] | 0.8064286 |  |  | 112.9 |  |  |  |  | 46300 | [12 empty] | 274.5 |  |  |  | 275.7 | [11 empty] | 2.258 | 0.1612857 |  |  | 10 | 0.8256944 |  | 14 | [6 empty] | l | h | [7 empty] | 7 |  |  |  |  | c | [13 empty] | GE[+30(),-30()FW] | 0 | 30/-30 | 2.438542 | 4.374706
11076 | 1076 | FACT |  | FFA | [+30(),-30()FW] |  |  | 0 | 0 | 0 | 30 | Epon 826/Jeffamine D-230 | E | 50 |  |  | HAMILTON STANDARD | fw | p | GE | 3.5 |  | 50.9 |  |  | 178.15 | 154.9 | 50 |  |  | JI | 82 |  | CA | -1 | [5 empty] | 0.4814286 |  |  | 67.4 |  |  |  |  | 4900 | [12 empty] | 274.5 |  |  |  | 275.7 | [11 empty] | 2.696 | 0.1925714 |  |  | 10 | 0.1361111 |  | 14 | [6 empty] | l | h | [7 empty] | 7 |  |  |  |  | c | [13 empty] | GE[+30(),-30()FW] | -67.4 | 30/-30 | 2.438542 | 3.690196
11046 | 1046 | FACT |  | FFA | [+30(),-30()FW] |  |  | 0 | 0 | 0 | 30 | Epon 826/Jeffamine D-230 | E | 50 |  |  | HAMILTON STANDARD | fw | p | GE | 3.5 |  | 50.8 |  |  | 177.8 | 154.9 | 50 |  |  | JI | 82 |  | CA | 0 | [5 empty] | 1.004286 |  |  | 140.6 |  |  |  |  | 4600 | [12 empty] | 274.5 |  |  |  | 275.7 | [11 empty] | 2.812 | 0.2008571 |  |  | 10 | 0.1059259 |  | 14 | [6 empty] | l | h | [7 empty] | 7 |  |  |  |  | c | [13 empty] | GE[+30(),-30()FW] | 0 | 30/-30 | 2.438542 | 3.569204
11046 | 1046 | FACT |  | FFA | [+30(),-30()FW] |  |  | 0 | 0 | 0 | 30 | Epon 826/Jeffamine D-230 | E | 50 |  |  | HAMILTON STANDARD | fw | p | GE | 3.5 |  | 50.8 |  |  | 177.8 | 154.9 | 50 |  |  | JI | 82 |  | CA | 0 | [5 empty] | 1.004286 |  |  | 140.6 |  |  |  |  | 4600 | [12 empty] | 274.5 |  |  |  | 275.7 | [11 empty] | 2.812 | 0.2008571 |  |  | 10 | 0.08253472 |  | 14 | [6 empty] | l | h | [7 empty] | 7 |  |  |  |  | c | [13 empty] | GE[+30(),-30()FW] | 0 | 30/-30 | 2.438542 | 3.338993
11084 | 1084 | FACT |  | FFA | [+30(),-30()FW] |  |  | 0 | 0 | 0 | 30 | Epon 826/Jeffamine D-230 | E | 50 |  |  | HAMILTON STANDARD | fw | p | GE | 3.5 |  | 50.7 |  |  | 177.4 | 154.9 | 50 |  |  | JI | 82 |  | CA | 0 | [5 empty] | 0.752 |  |  | 105.28 |  |  |  |  | 3940 | [12 empty] | 274.5 |  |  |  | 275.7 | [11 empty] | 2.1056 | 0.1504 |  |  | 10 | 0.09027778 |  | 14 | [6 empty] | l | h |  | 35 |  |  |  | 90 |  | 7 |  |  |  |  | c | [13 empty] | GE[+30(),-30()FW] | 0 | 30/-30 | 2.438542 | 3.492484
11099 | 1099 | FACT |  | FFA | [+30(),-30()FW] |  |  | 0 | 0 | 0 | 30 | Epon 826/Jeffamine D-230 | E | 50 |  |  | HAMILTON STANDARD | fw | p | GE | 3.5 |  | 50.7 |  |  | 177.4 | 154.9 | 50 |  |  | JI | 82 |  | CA | -1 | [5 empty] | 0.376 |  |  | 52.64 |  |  |  |  | 2354 | [12 empty] | 274.5 |  |  |  | 275.7 | [11 empty] | 2.1056 | 0.1504 |  |  | 10 | 0.05693519 |  | 14 | [6 empty] | l | h |  | 35 |  |  |  | 90 |  | 7 |  |  |  |  | c | [13 empty] | GE[+30(),-30()FW] | -52.64 | 30/-30 | 2.438542 | 3.307813
11077 | 1077 | FACT |  | FFA | [+30(),-30()FW] |  |  | 0 | 0 | 0 | 30 | Epon 826/Jeffamine D-230 | E | 50 |  |  | HAMILTON STANDARD | fw | p | GE | 3.5 |  | 50.9 |  |  | 178.15 | 154.9 | 50 |  |  | JI | 82 |  | CA | -1 | [5 empty] | 0.6014286 |  |  | 84.2 |  |  |  |  | 1300 | [12 empty] | 274.5 |  |  |  | 275.7 | [11 empty] | 3.368 | 0.2405714 |  |  | 10 | 0.02777778 |  | 14 | [6 empty] | l | h | [7 empty] | 7 |  |  |  |  | c | [13 empty] | GE[+30(),-30()FW] | -84.2 | 30/-30 | 2.438542 | 2.986347
11096 | 1096 | FACT |  | FFA | [+30(),-30()FW] |  |  | 0 | 0 | 0 | 30 | Epon 826/Jeffamine D-230 | E | 50 |  |  | HAMILTON STANDARD | fw | p | GE | 3.5 |  | 50.7 |  |  | 177.4 | 154.9 | 50 |  |  | JI | 82 |  | CA | -1 | [5 empty] | 0.564 |  |  | 78.96 |  |  |  |  | 940 | [12 empty] | 274.5 |  |  |  | 275.7 | [11 empty] | 3.1584 | 0.2256 |  |  | 10 | 0.01861111 |  | 14 | [6 empty] | l | h |  | 35 |  |  |  | 90 |  | 7 |  |  |  |  | c | [13 empty] | GE[+30(),-30()FW] | -78.96 | 30/-30 | 2.438542 | 2.787594
11048 | 1048 | FACT |  | FFA | [+30(),-30()FW] |  |  | 0 | 0 | 0 | 30 | Epon 826/Jeffamine D-230 | E | 50 |  |  | HAMILTON STANDARD | fw | p | GE | 3.5 |  | 50.6 |  |  | 177.1 | 154.9 | 50 |  |  | JI | 82 |  | CA | 0 | [5 empty] | 1.008571 |  |  | 141.2 |  |  |  |  | 4200 | [12 empty] | 274.5 |  |  |  | 275.7 | [11 empty] | 2.824 | 0.2017143 |  |  | 10 | 0.06451389 |  | 14 | [6 empty] | l | h | [7 empty] | 7 |  |  |  |  | c | [13 empty] | GE[+30(),-30()FW] | 0 | 30/-30 | 2.438542 | 3.135805
11045 | 1045 | FACT |  | FFA | [+30(),-30()FW] |  |  | 0 | 0 | 0 | 30 | Epon 826/Jeffamine D-230 | E | 50 |  |  | HAMILTON STANDARD | fw | p | GE | 3.5 |  | 50.8 |  |  | 177.8 | 154.9 | 50 |  |  | JI | 82 |  | CA | 0 | [5 empty] | 1.165 |  |  | 163.1 |  |  |  |  | 430 | [12 empty] | 274.5 |  |  |  | 275.7 | [11 empty] | 3.262 | 0.233 |  |  | 10 | 0.01194444 |  | 14 | [6 empty] | l | h | [7 empty] | 7 |  |  |  |  | c | [13 empty] | GE[+30(),-30()FW] | 0 | 30/-30 | 2.438542 | 2.633468
11065 | 1065 | FACT |  | FFA | [+30(),-30()FW] |  |  | 0 | 0 | 0 | 30 | Epon 826/Jeffamine D-230 | E | 50 |  |  | HAMILTON STANDARD | fw | p | GE | 3.5 |  | 50.8 |  |  | 177.8 | 154.9 | 50 |  |  | JI | 82 |  | CA | -1 | [5 empty] | 0.8035714 |  |  | 112.5 |  |  |  |  | 400 | [12 empty] | 274.5 |  |  |  | 275.7 | [11 empty] | 4.5 | 0.3214286 |  |  | 10 | 0.01111111 |  | 14 | [6 empty] | l | h | [7 empty] | 7 |  |  |  |  | c | [13 empty] | GE[+30(),-30()FW] | -112.5 | 30/-30 | 2.438542 | 2.60206
11094 | 1094 | FACT |  | FFA | [+30(),-30()FW] |  |  | 0 | 0 | 0 | 30 | Epon 826/Jeffamine D-230 | E | 50 |  |  | HAMILTON STANDARD | fw | p | GE | 3.5 |  | 50.7 |  |  | 177.4 | 154.9 | 50 |  |  | JI | 82 |  | CA | -1 | [5 empty] | 0.75 |  |  | 105 |  |  |  |  | 110 | [12 empty] | 274.5 |  |  |  | 275.7 | [11 empty] | 4.2 | 0.3 |  |  | 10 | 0.003055556 |  | 14 | [6 empty] | l | h |  | 35 |  |  |  | 90 |  | 7 |  |  |  |  | c | [13 empty] | GE[+30(),-30()FW] | -105 | 30/-30 | 2.438542 | 2.041393
11043 | 1043 | FACT |  | FFA | [+30(),-30()FW] |  |  | 0 | 0 | 0 | 30 | Epon 826/Jeffamine D-230 | E | 50 |  |  | HAMILTON STANDARD | fw | p | GE | 3.5 |  | 50.5 |  |  | 176.75 | 154.9 | 50 |  |  | JI | 82 |  | CA | 0 | [5 empty] | 1.455 |  |  | 203.7 |  |  |  |  | 10 | [12 empty] | 274.5 |  |  |  | 275.7 | [11 empty] | 4.074 | 0.291 |  |  | 10 | 0.0002777778 |  | 14 | [6 empty] | l | h | [7 empty] | 7 |  |  |  |  | c | [13 empty] | GE[+30(),-30()FW] | 0 | 30/-30 | 2.438542 | 1
10352 | 352 | FACT |  | NLR | [[+10()FW],[-10()FW]]4s |  |  | 0 | 0 | 0 | 10 | UP333 | E | 49.1 |  |  | RISO | fw | p | GP | 2 |  | 12 |  |  | 24 | 250 |  |  |  | CAEC |  |  | CA | 10 | [5 empty] | -0.5 |  |  | -204.5 |  |  |  |  | 9495980 | [12 empty] | 604 |  |  |  | 546 | [11 empty] | 3.681 | 0.09 |  | s | 10 | 160.2981 |  | 40.9 | [6 empty] | l | h | y | 30 | n |  | d |  |  | 1 | [18 empty] | GP[[+10()FW],[-10()FW]]4s | -2045 | 10/-10/10/-10/10/-10/10/-10/-10/10/-10/10/-10/10/-10/10 | 2.781037 | 6.693003
10162 | 162 | FACT |  | RISO | [[+10()FW],[-10()FW]]4s |  |  | 0 | 0 | 0 | 10 | UP333 | E | 49.1 | 0.2 |  | RISO | fw | d | GP | 2 |  | 60 | 18 |  | 36 | 280 | 110 | 100 |  | CAEC | 90 |  | CA | 0.1 | [5 empty] | 0.7 |  |  | 286.3 | 0.446361 |  |  |  | 594308 | [12 empty] | 546 |  | 1.5 |  |  |  | 641.4091 | [5 empty] | 32.72 | 0.0008 |  |  | 2.5767 | 0.063 |  | t | 5 | 33.01711 |  | 40.9 | [6 empty] | l | m | n | 23 | n |  | d |  |  | 10 | [18 empty] | GP[[+10()FW],[-10()FW]]4s | 28.63 | 10/-10/10/-10/10/-10/10/-10/-10/10/-10/10/-10/10/-10/10 | 2.737193 | 5.774012
10354 | 354 | FACT |  | NLR | [[+10()FW],[-10()FW]]4s |  |  | 0 | 0 | 0 | 10 | UP333 | E | 49.1 |  |  | RISO | fw | p | GP | 2 |  | 12 |  |  | 24 | 250 |  |  |  | CAEC |  |  | CA | 10 | [5 empty] | -0.6 |  |  | -245.4 |  |  |  |  | 515380 | [12 empty] | 604 |  |  |  | 546 | [11 empty] | 4.4172 | 0.108 |  | s | 10 | 9.372778 |  | 40.9 | [6 empty] | l | h | y | 30 | n |  | d |  |  | 1 | [18 empty] | GP[[+10()FW],[-10()FW]]4s | -2454 | 10/-10/10/-10/10/-10/10/-10/-10/10/-10/10/-10/10/-10/10 | 2.781037 | 5.45739
10171 | 171 | FACT |  | RISO | [[+10()FW],[-10()FW]]4s |  |  | 0 | 0 | 0 | 10 | UP333 | E | 49.1 | 0.2 |  | RISO | fw | d | GP | 2 |  | 60 | 18 |  | 36 | 280 | 110 | 100 |  | CAEC | 90 |  | CA | 0.1 | [5 empty] | 0.6 |  |  | 245.4 | 0.3847767 |  |  |  | 332801 | [12 empty] | 546 |  | 1.5 |  |  |  | 637.7726 | [5 empty] | 32.72 | 0.0008 |  |  | 2.2086 | 0.054 |  | t | 5 | 18.48894 |  | 40.9 | [6 empty] | l | m | n | 23 | n |  | d |  |  | 10 | [18 empty] | GP[[+10()FW],[-10()FW]]4s | 24.54 | 10/-10/10/-10/10/-10/10/-10/-10/10/-10/10/-10/10/-10/10 | 2.737193 | 5.522185
10356 | 356 | FACT |  | NLR | [[+10()FW],[-10()FW]]4s |  |  | 0 | 0 | 0 | 10 | UP333 | E | 49.1 |  |  | RISO | fw | p | GP | 2 |  | 12 |  |  | 24 | 250 |  |  |  | CAEC |  |  | CA | 10 | [5 empty] | -0.63 |  |  | -257.67 |  |  |  |  | 320060 | [12 empty] | 604 |  |  |  | 546 | [11 empty] | 4.63806 | 0.1134 |  | s | 10 | 8.890556 |  | 40.9 | [6 empty] | l | h | y | 30 | n |  | d |  |  | 1 | [18 empty] | GP[[+10()FW],[-10()FW]]4s | -2576.7 | 10/-10/10/-10/10/-10/10/-10/-10/10/-10/10/-10/10/-10/10 | 2.781037 | 5.505231
10160 | 160 | FACT |  | RISO | [[+10()FW],[-10()FW]]4s |  |  | 0 | 0 | 0 | 10 | UP333 | E | 49.1 | 0.2 |  | RISO | fw | d | GP | 2 |  | 60 | 18 |  | 36 | 280 | 110 | 100 |  | CAEC | 90 |  | CA | 0.1 | [5 empty] | 0.8 |  |  | 327.2 | 0.5076205 |  |  |  | 184401 | [12 empty] | 546 |  | 1.5 |  |  |  | 644.576 | [5 empty] | 32.72 | 0.0008 |  |  | 2.9448 | 0.072 |  | t | 5 | 10.2445 |  | 40.9 | [6 empty] | l | m | n | 23 | n |  | d |  |  | 10 | [18 empty] | GP[[+10()FW],[-10()FW]]4s | 32.72 | 10/-10/10/-10/10/-10/10/-10/-10/10/-10/10/-10/10/-10/10 | 2.737193 | 5.265763
10358 | 358 | FACT |  | NLR | [[+10()FW],[-10()FW]]4s |  |  | 0 | 0 | 0 | 10 | UP333 | E | 49.1 |  |  | RISO | fw | p | GP | 2 |  | 12 |  |  | 24 | 250 |  |  |  | CAEC |  |  | CA | 10 | [5 empty] | -0.7 |  |  | -286.3 |  |  |  |  | 82120 | [12 empty] | 604 |  |  |  | 546 | [11 empty] | 5.1534 | 0.126 |  | s | 10 | 2.200139 |  | 40.9 | [6 empty] | l | h | y | 30 | n |  | d |  |  | 1 | [18 empty] | GP[[+10()FW],[-10()FW]]4s | -2863 | 10/-10/10/-10/10/-10/10/-10/-10/10/-10/10/-10/10/-10/10 | 2.781037 | 4.898458
10163 | 163 | FACT |  | RISO | [[+10()FW],[-10()FW]]4s |  |  | 0 | 0 | 0 | 10 | UP333 | E | 49.1 | 0.2 |  | RISO | fw | d | GP | 2 |  | 60 | 18 |  | 36 | 280 | 110 | 100 |  | CAEC | 90 |  | CA | 0.1 | [5 empty] | 0.9 |  |  | 368.1 | 0.5685975 |  |  |  | 40072 | [12 empty] | 546 |  | 1.5 |  |  |  | 647.3824 | [5 empty] | 32.72 | 0.0008 |  |  | 3.3129 | 0.081 |  | t | 5 | 2.226222 |  | 40.9 | [6 empty] | l | m | n | 23 | n |  | d |  |  | 10 | [18 empty] | GP[[+10()FW],[-10()FW]]4s | 36.81 | 10/-10/10/-10/10/-10/10/-10/-10/10/-10/10/-10/10/-10/10 | 2.737193 | 4.602841
10161 | 161 | FACT |  | RISO | [[+10()FW],[-10()FW]]4s |  |  | 0 | 0 | 0 | 10 | UP333 | E | 49.1 | 0.2 |  | RISO | fw | d | GP | 2 |  | 60 | 18 |  | 36 | 280 | 110 | 100 |  | CAEC | 90 |  | CA | 0.1 | [5 empty] | 1 |  |  | 409 | 0.6293245 |  |  |  | 37101 | [12 empty] | 546 |  | 1.5 |  |  |  | 649.9032 | [5 empty] | 32.72 | 0.0008 |  |  | 3.681 | 0.09 |  | t | 5 | 1.760704 |  | 40.9 | [6 empty] | l | m | n | 23 | n |  | d |  |  | 10 | [18 empty] | GP[[+10()FW],[-10()FW]]4s | 40.9 | 10/-10/10/-10/10/-10/10/-10/-10/10/-10/10/-10/10/-10/10 | 2.737193 | 4.494359
10168 | 168 | FACT |  | RISO | [[+10()FW],[-10()FW]]4s |  |  | 0 | 0 | 0 | 10 | UP333 | E | 49.1 | 0.2 |  | RISO | fw | d | GP | 2 |  | 60 | 18 |  | 36 | 280 | 110 | 100 |  | CAEC | 90 |  | CA | 0.1 | [5 empty] | 1.1 |  |  | 449.9 | 0.6898276 |  |  |  | 3376 | [12 empty] | 546 |  | 1.5 |  |  |  | 652.1919 | [5 empty] | 32.72 | 0.0008 |  |  | 4.0491 | 0.099 |  | t | 5 | 0.1771389 |  | 40.9 | [6 empty] | l | m | n | 23 | n |  | d |  |  | 10 | [18 empty] | GP[[+10()FW],[-10()FW]]4s | 44.99 | 10/-10/10/-10/10/-10/10/-10/-10/10/-10/10/-10/10/-10/10 | 2.737193 | 3.502834
10167 | 167 | FACT |  | RISO | [[+10()FW],[-10()FW]]4s |  |  | 0 | 0 | 0 | 10 | UP333 | E | 49.1 | 0.2 |  | RISO | fw | d | GP | 2 |  | 60 | 18 |  | 36 | 280 | 110 | 100 |  | CAEC | 90 |  | CA | 0.1 | [5 empty] | 1.2 |  |  | 490.8 | 0.7501279 |  |  |  | 2628 | [12 empty] | 546 |  | 1.5 |  |  |  | 654.2884 | [5 empty] | 32.72 | 0.0008 |  |  | 4.4172 | 0.108 |  | t | 5 | 0.1136944 |  | 40.9 | [6 empty] | l | m | n | 23 | n |  | d |  |  | 10 | [18 empty] | GP[[+10()FW],[-10()FW]]4s | 49.08 | 10/-10/10/-10/10/-10/10/-10/-10/10/-10/10/-10/10/-10/10 | 2.737193 | 3.292731
10165 | 165 | FACT |  | RISO | [[+10()FW],[-10()FW]]4s |  |  | 0 | 0 | 0 | 10 | UP333 | E | 49.1 | 0.2 |  | RISO | fw | d | GP | 2 |  | 60 | 18 |  | 36 | 280 | 110 | 100 |  | CAEC | 90 |  | CA | 0.1 | [5 empty] | 1.3 |  |  | 531.7 | 0.8102429 |  |  |  | 1448 | [12 empty] | 546 |  | 1.5 |  |  |  | 656.2229 | [5 empty] | 32.72 | 0.0008 |  |  | 4.7853 | 0.117 |  | t | 5 | 0.08044444 |  | 40.9 | [6 empty] | l | m | n | 23 | n |  | d |  |  | 10 | [18 empty] | GP[[+10()FW],[-10()FW]]4s | 53.17 | 10/-10/10/-10/10/-10/10/-10/-10/10/-10/10/-10/10/-10/10 | 2.737193 | 3.160769
10164 | 164 | FACT |  | RISO | [[+10()FW],[-10()FW]]4s |  |  | 0 | 0 | 0 | 10 | UP333 | E | 49.1 | 0.2 |  | RISO | fw | d | GP | 2 |  | 60 | 18 |  | 36 | 280 | 110 | 100 |  | CAEC | 90 |  | CA | 0.1 | [5 empty] | 1.4 |  |  | 572.6 | 0.8701875 |  |  |  | 131 | [12 empty] | 546 |  | 1.5 |  |  |  | 658.0191 | [5 empty] | 32.72 | 0.0008 |  |  | 5.1534 | 0.126 |  | t | 5 | 0.007277778 |  | 40.9 | [6 empty] | l | m | n | 23 | n |  | d |  |  | 10 | [18 empty] | GP[[+10()FW],[-10()FW]]4s | 57.26 | 10/-10/10/-10/10/-10/10/-10/-10/10/-10/10/-10/10/-10/10 | 2.737193 | 2.117271
11164 | 1164 | FACT |  | CIEMAT | [[+-45(300)SB],[0(400)]5,[+-45(300)SB],[0(400)]2.5]s |  |  | 15 | 8 | 0 | 0 | 2123 Cronolite Ortoftalic | E Vetrotex Vidrio | 55 |  | 40 | CIEMAT | hl | p | GP | 5.2 |  | 80 |  |  | 416 | 400 | 240 |  |  |  | 91 |  | CA | 0.2 | [5 empty] | 0.2861528 |  |  | 110 |  |  |  |  | 22676100 | [12 empty] | 659.07 | [15 empty] | 7.304 | 0.1900055 |  | s | 8.3 | 758.9056 |  | 38.441 | [15 empty] | 8 | [18 empty] | GP[[+-45(300)SB],[0(400)]5,[+-45(300)SB],[0(400)]2.5]s | 22 | 45/-45/0/0/0/0/0/45/-45/0/0/0/0/-45/45/0/0/0/0/0/-45/45 | 2.818932 | 7.355568
11159 | 1159 | FACT |  | CIEMAT | [[+-45(300)SB],[0(400)]5,[+-45(300)SB],[0(400)]2.5]s |  |  | 15 | 8 | 0 | 0 | 2123 Cronolite Ortoftalic | E Vetrotex Vidrio | 55 |  | 40 | CIEMAT | hl | p | GP | 5.2 |  | 80 |  |  | 416 | 400 | 240 |  |  |  | 91 |  | CA | 0.1 | [5 empty] | 0.3121667 |  |  | 120 |  |  |  |  | 5843221 | [12 empty] | 659.07 | [15 empty] | 17.928 | 0.466377 |  | s | 8.3 | 195.5563 |  | 38.441 | [15 empty] | 8 | [18 empty] | GP[[+-45(300)SB],[0(400)]5,[+-45(300)SB],[0(400)]2.5]s | 12 | 45/-45/0/0/0/0/0/45/-45/0/0/0/0/-45/45/0/0/0/0/0/-45/45 | 2.818932 | 6.766652
11173 | 1173 | FACT |  | CIEMAT | [[+-45(300)SB],[0(400)]5,[+-45(300)SB],[0(400)]2.5]s |  |  | 15 | 8 | 0 | 0 | 2123 Cronolite Ortoftalic | E Vetrotex Vidrio | 55 |  | 40 | CIEMAT | hl | p | GP | 5.2 |  | 80 |  |  | 416 | 400 | 240 |  |  |  | 91 |  | CA | 0.4 | [5 empty] | 0.490544 |  |  | 188.57 |  |  |  |  | 1005116 | [12 empty] | 659.07 | [15 empty] | 4.695393 | 0.1221454 |  | s | 8.3 | 33.63842 |  | 38.441 | [15 empty] | 8 | [18 empty] | GP[[+-45(300)SB],[0(400)]5,[+-45(300)SB],[0(400)]2.5]s | 75.428 | 45/-45/0/0/0/0/0/45/-45/0/0/0/0/-45/45/0/0/0/0/0/-45/45 | 2.818932 | 6.002216
11168 | 1168 | FACT |  | CIEMAT | [[+-45(300)SB],[0(400)]5,[+-45(300)SB],[0(400)]2.5]s |  |  | 15 | 8 | 0 | 0 | 2123 Cronolite Ortoftalic | E Vetrotex Vidrio | 55 |  | 40 | CIEMAT | hl | p | GP | 5.2 |  | 80 |  |  | 416 | 400 | 240 |  |  |  | 91 |  | CA | 0.3 | [5 empty] | 0.5282901 |  |  | 203.08 |  |  |  |  | 333807 | [12 empty] | 659.07 | [15 empty] | 7.865965 | 0.2046244 |  | s | 8.3 | 11.17159 |  | 38.441 | [15 empty] | 8 | [18 empty] | GP[[+-45(300)SB],[0(400)]5,[+-45(300)SB],[0(400)]2.5]s | 60.924 | 45/-45/0/0/0/0/0/45/-45/0/0/0/0/-45/45/0/0/0/0/0/-45/45 | 2.818932 | 5.523495
11163 | 1163 | FACT |  | CIEMAT | [[+-45(300)SB],[0(400)]5,[+-45(300)SB],[0(400)]2.5]s |  |  | 15 | 8 | 0 | 0 | 2123 Cronolite Ortoftalic | E Vetrotex Vidrio | 55 |  | 40 | CIEMAT | hl | p | GP | 5.2 |  | 80 |  |  | 416 | 400 | 240 |  |  |  | 91 |  | CA | 0.2 | [5 empty] | 0.5723056 |  |  | 220 |  |  |  |  | 98913 | [12 empty] | 659.07 | [15 empty] | 14.608 | 0.3800109 |  | s | 8.3 | 3.310341 |  | 38.441 | [15 empty] | 8 | [18 empty] | GP[[+-45(300)SB],[0(400)]5,[+-45(300)SB],[0(400)]2.5]s | 44 | 45/-45/0/0/0/0/0/45/-45/0/0/0/0/-45/45/0/0/0/0/0/-45/45 | 2.818932 | 4.995253
11158 | 1158 | FACT |  | CIEMAT | [[+-45(300)SB],[0(400)]5,[+-45(300)SB],[0(400)]2.5]s |  |  | 15 | 8 | 0 | 0 | 2123 Cronolite Ortoftalic | E Vetrotex Vidrio | 55 |  | 40 | CIEMAT | hl | p | GP | 5.2 |  | 80 |  |  | 416 | 400 | 240 |  |  |  | 91 |  | CA | 0.1 | [5 empty] | 0.6243334 |  |  | 240 |  |  |  |  | 44998 | [12 empty] | 659.07 | [15 empty] | 35.856 | 0.9327541 |  | s | 8.3 | 1.505957 |  | 38.441 | [15 empty] | 8 | [18 empty] | GP[[+-45(300)SB],[0(400)]5,[+-45(300)SB],[0(400)]2.5]s | 24 | 45/-45/0/0/0/0/0/45/-45/0/0/0/0/-45/45/0/0/0/0/0/-45/45 | 2.818932 | 4.653193
11172 | 1172 | FACT |  | CIEMAT | [[+-45(300)SB],[0(400)]5,[+-45(300)SB],[0(400)]2.5]s |  |  | 15 | 8 | 0 | 0 | 2123 Cronolite Ortoftalic | E Vetrotex Vidrio | 55 |  | 40 | CIEMAT | hl | p | GP | 5.2 |  | 80 |  |  | 416 | 400 | 240 |  |  |  | 91 |  | CA | 0.4 | [5 empty] | 0.7358289 |  |  | 282.86 |  |  |  |  | 20738 | [12 empty] | 659.07 | [15 empty] | 7.043214 | 0.1832214 |  | s | 8.3 | 0.6940428 |  | 38.441 | [15 empty] | 8 | [18 empty] | GP[[+-45(300)SB],[0(400)]5,[+-45(300)SB],[0(400)]2.5]s | 113.144 | 45/-45/0/0/0/0/0/45/-45/0/0/0/0/-45/45/0/0/0/0/0/-45/45 | 2.818932 | 4.316767
11167 | 1167 | FACT |  | CIEMAT | [[+-45(300)SB],[0(400)]5,[+-45(300)SB],[0(400)]2.5]s |  |  | 15 | 8 | 0 | 0 | 2123 Cronolite Ortoftalic | E Vetrotex Vidrio | 55 |  | 40 | CIEMAT | hl | p | GP | 5.2 |  | 80 |  |  | 416 | 400 | 240 |  |  |  | 91 |  | CA | 0.3 | [5 empty] | 0.7924612 |  |  | 304.63 |  |  |  |  | 8090 | [12 empty] | 659.07 | [15 empty] | 11.79934 | 0.3069466 |  | s | 8.3 | 0.2707497 |  | 38.441 | [15 empty] | 8 | [18 empty] | GP[[+-45(300)SB],[0(400)]5,[+-45(300)SB],[0(400)]2.5]s | 91.389 | 45/-45/0/0/0/0/0/45/-45/0/0/0/0/-45/45/0/0/0/0/0/-45/45 | 2.818932 | 3.907949
11162 | 1162 | FACT |  | CIEMAT | [[+-45(300)SB],[0(400)]5,[+-45(300)SB],[0(400)]2.5]s |  |  | 15 | 8 | 0 | 0 | 2123 Cronolite Ortoftalic | E Vetrotex Vidrio | 55 |  | 40 | CIEMAT | hl | p | GP | 5.2 |  | 80 |  |  | 416 | 400 | 240 |  |  |  | 91 |  | CA | 0.2 | [5 empty] | 0.8584584 |  |  | 330 |  |  |  |  | 6462 | [12 empty] | 659.07 | [15 empty] | 21.912 | 0.5700164 |  | s | 8.3 | 0.2162651 |  | 38.441 | [15 empty] | 8 | [18 empty] | GP[[+-45(300)SB],[0(400)]5,[+-45(300)SB],[0(400)]2.5]s | 66 | 45/-45/0/0/0/0/0/45/-45/0/0/0/0/-45/45/0/0/0/0/0/-45/45 | 2.818932 | 3.810367
11171 | 1171 | FACT |  | CIEMAT | [[+-45(300)SB],[0(400)]5,[+-45(300)SB],[0(400)]2.5]s |  |  | 15 | 8 | 0 | 0 | 2123 Cronolite Ortoftalic | E Vetrotex Vidrio | 55 |  | 40 | CIEMAT | hl | p | GP | 5.2 |  | 80 |  |  | 416 | 400 | 240 |  |  |  | 91 |  | CA | 0.4 | [5 empty] | 0.9810879 |  |  | 377.14 |  |  |  |  | 3928 | [12 empty] | 659.07 | [15 empty] | 9.390786 | 0.2442909 |  | s | 8.3 | 0.1314592 |  | 38.441 | [15 empty] | 8 | [18 empty] | GP[[+-45(300)SB],[0(400)]5,[+-45(300)SB],[0(400)]2.5]s | 150.856 | 45/-45/0/0/0/0/0/45/-45/0/0/0/0/-45/45/0/0/0/0/0/-45/45 | 2.818932 | 3.594171
11157 | 1157 | FACT |  | CIEMAT | [[+-45(300)SB],[0(400)]5,[+-45(300)SB],[0(400)]2.5]s |  |  | 15 | 8 | 0 | 0 | 2123 Cronolite Ortoftalic | E Vetrotex Vidrio | 55 |  | 40 | CIEMAT | hl | p | GP | 5.2 |  | 80 |  |  | 416 | 400 | 240 |  |  |  | 91 |  | CA | 0.1 | [5 empty] | 0.9365001 |  |  | 360 |  |  |  |  | 3716 | [12 empty] | 659.07 | [15 empty] | 53.784 | 1.399131 |  | s | 8.3 | 0.1243641 |  | 38.441 | [15 empty] | 8 | [18 empty] | GP[[+-45(300)SB],[0(400)]5,[+-45(300)SB],[0(400)]2.5]s | 36 | 45/-45/0/0/0/0/0/45/-45/0/0/0/0/-45/45/0/0/0/0/0/-45/45 | 2.818932 | 3.570076
11166 | 1166 | FACT |  | CIEMAT | [[+-45(300)SB],[0(400)]5,[+-45(300)SB],[0(400)]2.5]s |  |  | 15 | 8 | 0 | 0 | 2123 Cronolite Ortoftalic | E Vetrotex Vidrio | 55 |  | 40 | CIEMAT | hl | p | GP | 5.2 |  | 80 |  |  | 416 | 400 | 240 |  |  |  | 91 |  | CA | 0.3 | [5 empty] | 1.056554 |  |  | 406.15 |  |  |  |  | 3325 | [12 empty] | 659.07 | [15 empty] | 15.73154 | 0.4092387 |  | s | 8.3 | 0.1112784 |  | 38.441 | [15 empty] | 8 | [18 empty] | GP[[+-45(300)SB],[0(400)]5,[+-45(300)SB],[0(400)]2.5]s | 121.845 | 45/-45/0/0/0/0/0/45/-45/0/0/0/0/-45/45/0/0/0/0/0/-45/45 | 2.818932 | 3.521792
11170 | 1170 | FACT |  | CIEMAT | [[+-45(300)SB],[0(400)]5,[+-45(300)SB],[0(400)]2.5]s |  |  | 15 | 8 | 0 | 0 | 2123 Cronolite Ortoftalic | E Vetrotex Vidrio | 55 |  | 40 | CIEMAT | hl | p | GP | 5.2 |  | 80 |  |  | 416 | 400 | 240 |  |  |  | 91 |  | CA | 0.4 | [5 empty] | 1.226373 |  |  | 471.43 |  |  |  |  | 2200 | [12 empty] | 659.07 | [15 empty] | 11.738607 | 0.3053668 |  | s | 8.3 | 0.07362784 |  | 38.441 | [15 empty] | 8 | [18 empty] | GP[[+-45(300)SB],[0(400)]5,[+-45(300)SB],[0(400)]2.5]s | 188.572 | 45/-45/0/0/0/0/0/45/-45/0/0/0/0/-45/45/0/0/0/0/0/-45/45 | 2.818932 | 3.342423
11161 | 1161 | FACT |  | CIEMAT | [[+-45(300)SB],[0(400)]5,[+-45(300)SB],[0(400)]2.5]s |  |  | 15 | 8 | 0 | 0 | 2123 Cronolite Ortoftalic | E Vetrotex Vidrio | 55 |  | 40 | CIEMAT | hl | p | GP | 5.2 |  | 80 |  |  | 416 | 400 | 240 |  |  |  | 91 |  | CA | 0.2 | [5 empty] | 1.144611 |  |  | 440 |  |  |  |  | 1496 | [12 empty] | 659.07 | [15 empty] | 29.216 | 0.7600219 |  | s | 8.3 | 0.05006693 |  | 38.441 | [15 empty] | 8 | [18 empty] | GP[[+-45(300)SB],[0(400)]5,[+-45(300)SB],[0(400)]2.5]s | 88 | 45/-45/0/0/0/0/0/45/-45/0/0/0/0/-45/45/0/0/0/0/0/-45/45 | 2.818932 | 3.174932
11165 | 1165 | FACT |  | CIEMAT | [[+-45(300)SB],[0(400)]5,[+-45(300)SB],[0(400)]2.5]s |  |  | 15 | 8 | 0 | 0 | 2123 Cronolite Ortoftalic | E Vetrotex Vidrio | 55 |  | 40 | CIEMAT | hl | p | GP | 5.2 |  | 80 |  |  | 416 | 400 | 240 |  |  |  | 91 |  | CA | 0.3 | [5 empty] | 1.320699 |  |  | 507.69 |  |  |  |  | 1008 | [12 empty] | 659.07 | [15 empty] | 19.664526 | 0.5115508 |  | s | 8.3 | 0.03373494 |  | 38.441 | [15 empty] | 8 | [18 empty] | GP[[+-45(300)SB],[0(400)]5,[+-45(300)SB],[0(400)]2.5]s | 152.307 | 45/-45/0/0/0/0/0/45/-45/0/0/0/0/-45/45/0/0/0/0/0/-45/45 | 2.818932 | 3.003461
11156 | 1156 | FACT |  | CIEMAT | [[+-45(300)SB],[0(400)]5,[+-45(300)SB],[0(400)]2.5]s |  |  | 15 | 8 | 0 | 0 | 2123 Cronolite Ortoftalic | E Vetrotex Vidrio | 55 |  | 40 | CIEMAT | hl | p | GP | 5.2 |  | 80 |  |  | 416 | 400 | 240 |  |  |  | 91 |  | CA | 0.1 | [5 empty] | 1.248667 |  |  | 480 |  |  |  |  | 793 | [12 empty] | 659.07 | [15 empty] | 71.712 | 1.865508 |  | s | 8.3 | 0.02653949 |  | 38.441 | [15 empty] | 8 | [18 empty] | GP[[+-45(300)SB],[0(400)]5,[+-45(300)SB],[0(400)]2.5]s | 48 | 45/-45/0/0/0/0/0/45/-45/0/0/0/0/-45/45/0/0/0/0/0/-45/45 | 2.818932 | 2.899273
11160 | 1160 | FACT |  | CIEMAT | [[+-45(300)SB],[0(400)]5,[+-45(300)SB],[0(400)]2.5]s |  |  | 15 | 8 | 0 | 0 | 2123 Cronolite Ortoftalic | E Vetrotex Vidrio | 55 |  | 40 | CIEMAT | hl | p | GP | 5.2 |  | 80 |  |  | 416 | 400 | 240 |  |  |  | 91 |  | CA | 0.2 | [5 empty] | 1.430764 |  |  | 550 |  |  |  |  | 705 | [12 empty] | 659.07 | [15 empty] | 36.52 | 0.9500273 |  | s | 8.3 | 0.02359438 |  | 38.441 | [15 empty] | 8 | [18 empty] | GP[[+-45(300)SB],[0(400)]5,[+-45(300)SB],[0(400)]2.5]s | 110 | 45/-45/0/0/0/0/0/45/-45/0/0/0/0/-45/45/0/0/0/0/0/-45/45 | 2.818932 | 2.848189
11155 | 1155 | FACT |  | CIEMAT | [[+-45(300)SB],[0(400)]5,[+-45(300)SB],[0(400)]2.5]s |  |  | 15 | 8 | 0 | 0 | 2123 Cronolite Ortoftalic | E Vetrotex Vidrio | 55 |  | 40 | CIEMAT | hl | p | GP | 5.2 |  | 80 |  |  | 416 | 400 | 240 |  |  |  | 91 |  | CA | 0.1 | [5 empty] | 1.560833 |  |  | 600 |  |  |  |  | 324 | [12 empty] | 659.07 | [15 empty] | 89.64 | 2.331885 |  | s | 8.3 | 0.01084337 |  | 38.441 | [15 empty] | 8 | [18 empty] | GP[[+-45(300)SB],[0(400)]5,[+-45(300)SB],[0(400)]2.5]s | 60 | 45/-45/0/0/0/0/0/45/-45/0/0/0/0/-45/45/0/0/0/0/0/-45/45 | 2.818932 | 2.510545
10575 | 575 | FACT |  | DNV | [[0(400),90(400)WR],[(100CSM)]SB]5 |  | 5 | 5 | 0 | 5 | 0 | NP 20-80 | E | 50.7 |  |  |  | hl | p | GP | 5 |  | 25 |  |  | 125 | 270 |  |  |  | JI |  |  | CA | -1 | [5 empty] | 0.452 |  |  | 72.24 |  |  |  |  | 4190000 | [14 empty] | 1.62 | -1.63 | 205 | 258 | [10 empty] | 0.873264 | 0.05424 |  |  | 3 | 193.9815 |  | 16.1 | 16.5 | [5 empty] | l | h | y |  | n |  | d |  |  | 2 | [18 empty] | GP[[0(400),90(400)WR],[(100CSM)]SB]5 | -72.24 | 0/90/0/0/90/0/0/90/0/0/90/0/0/90/0 |  | 6.622214
10621 | 621 | FACT |  | DNV | [[0(400),90(400)WR],[(100CSM)]SB]5 |  | 5 | 5 | 0 | 5 | 0 | NP 41-90 | E | 53.3 |  |  |  | hl | p | GP | 5 |  | 25 |  |  | 125 | 270 |  |  |  | JI |  |  | CA | -1 | [5 empty] | 0.56 |  |  | 74.13269 |  |  |  |  | 1144700 | [14 empty] | 1.77 | -1.86 | 226 | 294 | [10 empty] | 1.16256 | 0.0672 |  |  | 3 | 101.6111 |  | 17.3 | 17.5 | [5 empty] | l | h | y |  | n |  | d |  |  | 2 | [18 empty] | GP[[0(400),90(400)WR],[(100CSM)]SB]5 | -74.13269 | 0/90/0/0/90/0/0/90/0/0/90/0/0/90/0 |  | 6.039961
10578 | 578 | FACT |  | DNV | [[0(400),90(400)WR],[(100CSM)]SB]5 |  | 5 | 5 | 0 | 5 | 0 | NP 20-80 | E | 50.7 |  |  |  | hl | p | GP | 5 |  | 25 |  |  | 125 | 270 |  |  |  | JI |  |  | CA | -1 | [5 empty] | 0.55 |  |  | 83.1715927 |  |  |  |  | 793200 | [14 empty] | 1.62 | -1.63 | 205 | 258 | [10 empty] | 1.0626 | 0.066 |  |  | 3 | 73.44444 |  | 16.1 | 16.5 | [5 empty] | l | h | y |  | n |  | d |  |  | 2 | [18 empty] | GP[[0(400),90(400)WR],[(100CSM)]SB]5 | -83.1715927 | 0/90/0/0/90/0/0/90/0/0/90/0/0/90/0 |  | 5.899383
10580 | 580 | FACT |  | DNV | [[0(400),90(400)WR],[(100CSM)]SB]5 |  | 5 | 5 | 0 | 5 | 0 | NP 20-80 | E | 50.7 |  |  |  | hl | p | GP | 5 |  | 25 |  |  | 125 | 270 |  |  |  | JI |  |  | CA | -1 | [5 empty] | 0.59 |  |  | 89.5744705 |  |  |  |  | 307700 | [14 empty] | 1.62 | -1.63 | 205 | 258 | [10 empty] | 1.13988 | 0.0708 |  |  | 3 | 25.31944 |  | 16.1 | 16.5 | [5 empty] | l | h | y |  | n |  | d |  |  | 2 | [18 empty] | GP[[0(400),90(400)WR],[(100CSM)]SB]5 | -89.5744705 | 0/90/0/0/90/0/0/90/0/0/90/0/0/90/0 |  | 5.433444
10580 | 580 | FACT |  | DNV | [[0(400),90(400)WR],[(100CSM)]SB]5 |  | 5 | 5 | 0 | 5 | 0 | NP 20-80 | E | 50.7 |  |  |  | hl | p | GP | 5 |  | 25 |  |  | 125 | 270 |  |  |  | JI |  |  | CA | -1 | [5 empty] | 0.59 |  |  | 89.5744705 |  |  |  |  | 307700 | [14 empty] | 1.62 | -1.63 | 205 | 258 | [10 empty] | 1.13988 | 0.0708 |  |  | 3 | 18.92824 |  | 16.1 | 16.5 | [5 empty] | l | h | y |  | n |  | d |  |  | 2 | [18 empty] | GP[[0(400),90(400)WR],[(100CSM)]SB]5 | -89.5744705 | 0/90/0/0/90/0/0/90/0/0/90/0/0/90/0 |  | 5.26749
10579 | 579 | FACT |  | DNV | [[0(400),90(400)WR],[(100CSM)]SB]5 |  | 5 | 5 | 0 | 5 | 0 | NP 20-80 | E | 50.7 |  |  |  | hl | p | GP | 5 |  | 25 |  |  | 125 | 270 |  |  |  | JI |  |  | CA | -1 | [5 empty] | 0.59 |  |  | 89.8486404 |  |  |  |  | 239200 | [14 empty] | 1.62 | -1.63 | 205 | 258 | [10 empty] | 1.13988 | 0.0708 |  |  | 3 | 15.74074 |  | 16.1 | 16.5 | [5 empty] | l | h | y |  | n |  | d |  |  | 2 | [18 empty] | GP[[0(400),90(400)WR],[(100CSM)]SB]5 | -89.8486404 | 0/90/0/0/90/0/0/90/0/0/90/0/0/90/0 |  | 5.193945
10556 | 556 | FACT |  | DNV | [[0(400),90(400)WR],[(100CSM)]SB]5 |  | 5 | 5 | 0 | 5 | 0 | NP 72-80 | E | 53.4 |  |  |  | hl | p | GP | 5 |  | 25 |  |  | 125 | 270 |  |  |  | JI |  |  | CA | -1 | [5 empty] | 0.54 |  |  | 88.55136 |  |  |  |  | 180700 | [14 empty] | 1.4 | -1.41 | 209 | 209 | [10 empty] | 1.10808 | 0.0648 |  |  | 3 | 16.73148 |  | 17.1 | 17.5 | [5 empty] | l | h | y |  | n |  | d |  |  | 2 | [18 empty] | GP[[0(400),90(400)WR],[(100CSM)]SB]5 | -88.55136 | 0/90/0/0/90/0/0/90/0/0/90/0/0/90/0 |  | 5.256958
10555 | 555 | FACT |  | DNV | [[0(400),90(400)WR],[(100CSM)]SB]5 |  | 5 | 5 | 0 | 5 | 0 | NP 72-80 | E | 53.4 |  |  |  | hl | p | GP | 5 |  | 25 |  |  | 125 | 270 |  |  |  | JI |  |  | CA | -1 | [5 empty] | 0.53 |  |  | 85.5659 |  |  |  |  | 178300 | [14 empty] | 1.4 | -1.41 | 209 | 209 | [10 empty] | 1.08756 | 0.0636 |  |  | 3 | 16.50926 |  | 17.1 | 17.5 | [5 empty] | l | h | y |  | n |  | d |  |  | 2 | [18 empty] | GP[[0(400),90(400)WR],[(100CSM)]SB]5 | -85.5659 | 0/90/0/0/90/0/0/90/0/0/90/0/0/90/0 |  | 5.251151
10558 | 558 | FACT |  | DNV | [[0(400),90(400)WR],[(100CSM)]SB]5 |  | 5 | 5 | 0 | 5 | 0 | NP 72-80 | E | 53.4 |  |  |  | hl | p | GP | 5 |  | 25 |  |  | 125 | 270 |  |  |  | JI |  |  | CA | -1 | [5 empty] | 0.6 |  |  | 96.45771 |  |  |  |  | 89500 | [14 empty] | 1.4 | -1.41 | 209 | 209 | [10 empty] | 1.2312 | 0.072 |  |  | 3 | 8.287037 |  | 17.1 | 17.5 | [5 empty] | l | h | y |  | n |  | d |  |  | 2 | [18 empty] | GP[[0(400),90(400)WR],[(100CSM)]SB]5 | -96.45771 | 0/90/0/0/90/0/0/90/0/0/90/0/0/90/0 |  | 4.951823
10581 | 581 | FACT |  | DNV | [[0(400),90(400)WR],[(100CSM)]SB]5 |  | 5 | 5 | 0 | 5 | 0 | NP 20-80 | E | 50.7 |  |  |  | hl | p | GP | 5 |  | 25 |  |  | 125 | 270 |  |  |  | JI |  |  | CA | -1 | [5 empty] | 0.63 |  |  | 103.110184 |  |  |  |  | 87600 | [14 empty] | 1.62 | -1.63 | 205 | 258 | [10 empty] | 1.21716 | 0.0756 |  |  | 3 | 4.208333 |  | 16.1 | 16.5 | [5 empty] | l | h | y |  | n |  | d |  |  | 2 | [18 empty] | GP[[0(400),90(400)WR],[(100CSM)]SB]5 | -103.110184 | 0/90/0/0/90/0/0/90/0/0/90/0/0/90/0 |  | 4.51838
10559 | 559 | FACT |  | DNV | [[0(400),90(400)WR],[(100CSM)]SB]5 |  | 5 | 5 | 0 | 5 | 0 | NP 72-80 | E | 53.4 |  |  |  | hl | p | GP | 5 |  | 25 |  |  | 125 | 270 |  |  |  | JI |  |  | CA | -1 | [5 empty] | 0.63 |  |  | 104.8236 |  |  |  |  | 83000 | [14 empty] | 1.4 | -1.41 | 209 | 209 | [10 empty] | 1.29276 | 0.0756 |  |  | 3 | 7.685185 |  | 17.1 | 17.5 | [5 empty] | l | h | y |  | n |  | d |  |  | 2 | [18 empty] | GP[[0(400),90(400)WR],[(100CSM)]SB]5 | -104.8236 | 0/90/0/0/90/0/0/90/0/0/90/0/0/90/0 |  | 4.919078
10582 | 582 | FACT |  | DNV | [[0(400),90(400)WR],[(100CSM)]SB]5 |  | 5 | 5 | 0 | 5 | 0 | NP 20-80 | E | 50.7 |  |  |  | hl | p | GP | 5 |  | 25 |  |  | 125 | 270 |  |  |  | JI |  |  | CA | -1 | [5 empty] | 0.86 |  |  | 119.543213 |  |  |  |  | 17900 | [14 empty] | 1.62 | -1.63 | 205 | 258 | [10 empty] | 1.66152 | 0.1032 |  |  | 3 | 1.233642 |  | 16.1 | 16.5 | [5 empty] | l | h | y |  | n |  | d |  |  | 2 | [18 empty] | GP[[0(400),90(400)WR],[(100CSM)]SB]5 | -119.543213 | 0/90/0/0/90/0/0/90/0/0/90/0/0/90/0 |  | 4.11033
10626 | 626 | FACT |  | DNV | [[0(400),90(400)WR],[(100CSM)]SB]5 |  | 5 | 5 | 0 | 5 | 0 | NP 41-90 | E | 53.3 |  |  |  | hl | p | GP | 5 |  | 25 |  |  | 125 | 270 |  |  |  | JI |  |  | CA | -1 | [8 empty] | 110 |  |  |  |  | 16300 | [14 empty] | 1.77 | -1.86 | 226 | 294 | [10 empty] | 0 | 0 |  |  | 3 | 1.509259 |  | 17.3 | 17.5 | [5 empty] | l | h | y |  | n |  | d |  |  | 2 | [18 empty] | GP[[0(400),90(400)WR],[(100CSM)]SB]5 | -110 | 0/90/0/0/90/0/0/90/0/0/90/0/0/90/0 |  | 4.212188
10582 | 582 | FACT |  | DNV | [[0(400),90(400)WR],[(100CSM)]SB]5 |  | 5 | 5 | 0 | 5 | 0 | NP 20-80 | E | 50.7 |  |  |  | hl | p | GP | 5 |  | 25 |  |  | 125 | 270 |  |  |  | JI |  |  | CA | -1 | [5 empty] | 0.86 |  |  | 119.543213 |  |  |  |  | 17900 | [14 empty] | 1.62 | -1.63 | 205 | 258 | [10 empty] | 1.66152 | 0.1032 |  |  | 3 | 1.406019 |  | 16.1 | 16.5 | [5 empty] | l | h | y |  | n |  | d |  |  | 2 | [18 empty] | GP[[0(400),90(400)WR],[(100CSM)]SB]5 | -119.543213 | 0/90/0/0/90/0/0/90/0/0/90/0/0/90/0 |  | 4.17436
10582 | 582 | FACT |  | DNV | [[0(400),90(400)WR],[(100CSM)]SB]5 |  | 5 | 5 | 0 | 5 | 0 | NP 20-80 | E | 50.7 |  |  |  | hl | p | GP | 5 |  | 25 |  |  | 125 | 270 |  |  |  | JI |  |  | CA | -1 | [5 empty] | 0.86 |  |  | 119.543213 |  |  |  |  | 17900 | [14 empty] | 1.62 | -1.63 | 205 | 258 | [10 empty] | 1.66152 | 0.1032 |  |  | 3 | 1.273148 |  | 16.1 | 16.5 | [5 empty] | l | h | y |  | n |  | d |  |  | 2 | [18 empty] | GP[[0(400),90(400)WR],[(100CSM)]SB]5 | -119.543213 | 0/90/0/0/90/0/0/90/0/0/90/0/0/90/0 |  | 4.117562
10584 | 584 | FACT |  | DNV | [[0(400),90(400)WR],[(100CSM)]SB]5 |  | 5 | 5 | 0 | 5 | 0 | NP 20-80 | E | 50.7 |  |  |  | hl | p | GP | 5 |  | 25 |  |  | 125 | 270 |  |  |  | JI |  |  | CA | -1 | [5 empty] | 0.95 |  |  | 128.321884 |  |  |  |  | 9180 | [14 empty] | 1.62 | -1.63 | 205 | 258 | [10 empty] | 1.8354 | 0.114 |  |  | 3 | 0.7583333 |  | 16.1 | 16.5 | [5 empty] | l | h | y |  | n |  | d |  |  | 2 | [18 empty] | GP[[0(400),90(400)WR],[(100CSM)]SB]5 | -128.321884 | 0/90/0/0/90/0/0/90/0/0/90/0/0/90/0 |  | 3.910088
10564 | 564 | FACT |  | DNV | [[0(400),90(400)WR],[(100CSM)]SB]5 |  | 5 | 5 | 0 | 5 | 0 | NP 72-80 | E | 53.4 |  |  |  | hl | p | GP | 5 |  | 25 |  |  | 125 | 270 |  |  |  | JI |  |  | CA | -1 | [5 empty] | 0.77 |  |  | 126.583 |  |  |  |  | 8020 | [14 empty] | 1.4 | -1.41 | 209 | 209 | [10 empty] | 1.58004 | 0.0924 |  |  | 3 | 0.5490741 |  | 17.1 | 17.5 | [5 empty] | l | h | y |  | n |  | d |  |  | 2 | [18 empty] | GP[[0(400),90(400)WR],[(100CSM)]SB]5 | -126.583 | 0/90/0/0/90/0/0/90/0/0/90/0/0/90/0 |  | 3.728977
10628 | 628 | FACT |  | DNV | [[0(400),90(400)WR],[(100CSM)]SB]5 |  | 5 | 5 | 0 | 5 | 0 | NP 41-90 | E | 53.3 |  |  |  | hl | p | GP | 5 |  | 25 |  |  | 125 | 270 |  |  |  | JI |  |  | CA | -1 | [5 empty] | 0.99 |  |  | 132.1289 |  |  |  |  | 2600 | [14 empty] | 1.77 | -1.86 | 226 | 294 | [10 empty] | 2.05524 | 0.1188 |  |  | 3 | 0.1759259 |  | 17.3 | 17.5 | [5 empty] | l | h | y |  | n |  | d |  |  | 2 | [18 empty] | GP[[0(400),90(400)WR],[(100CSM)]SB]5 | -132.1289 | 0/90/0/0/90/0/0/90/0/0/90/0/0/90/0 |  | 3.247077
10585 | 585 | FACT |  | DNV | [[0(400),90(400)WR],[(100CSM)]SB]5 |  | 5 | 5 | 0 | 5 | 0 | NP 20-80 | E | 50.7 |  |  |  | hl | p | GP | 5 |  | 25 |  |  | 125 | 270 |  |  |  | JI |  |  | CA | -1 | [5 empty] | 1.31 |  |  | 179.696243 |  |  |  |  | 1170 | [14 empty] | 1.62 | -1.63 | 205 | 258 | [10 empty] | 2.53092 | 0.1572 |  |  | 3 | 0.1083333 |  | 16.1 | 16.5 | [5 empty] | l | h | y |  | n |  | d |  |  | 2 | [18 empty] | GP[[0(400),90(400)WR],[(100CSM)]SB]5 | -179.696243 | 0/90/0/0/90/0/0/90/0/0/90/0/0/90/0 |  | 3.068186
10629 | 629 | FACT |  | DNV | [[0(400),90(400)WR],[(100CSM)]SB]5 |  | 5 | 5 | 0 | 5 | 0 | NP 41-90 | E | 53.3 |  |  |  | hl | p | GP | 5 |  | 25 |  |  | 125 | 270 |  |  |  | JI |  |  | CA | -1 | [5 empty] | 1.2 |  |  | 161.4279 |  |  |  |  | 1100 | [14 empty] | 1.77 | -1.86 | 226 | 294 | [10 empty] | 2.4912 | 0.144 |  |  | 3 | 0.1018519 |  | 17.3 | 17.5 | [5 empty] | l | h | y |  | n |  | d |  |  | 2 | [18 empty] | GP[[0(400),90(400)WR],[(100CSM)]SB]5 | -161.4279 | 0/90/0/0/90/0/0/90/0/0/90/0/0/90/0 |  | 3.041393
10565 | 565 | FACT |  | DNV | [[0(400),90(400)WR],[(100CSM)]SB]5 |  | 5 | 5 | 0 | 5 | 0 | NP 72-80 | E | 53.4 |  |  |  | hl | p | GP | 5 |  | 25 |  |  | 125 | 270 |  |  |  | JI |  |  | CA | -1 | [5 empty] | 1.05 |  |  | 156.642 |  |  |  |  | 300 | [14 empty] | 1.4 | -1.41 | 209 | 209 | [10 empty] | 2.1546 | 0.126 |  |  | 3 | 0.02777778 |  | 17.1 | 17.5 | [5 empty] | l | h | y |  | n |  | d |  |  | 2 | [18 empty] | GP[[0(400),90(400)WR],[(100CSM)]SB]5 | -156.642 | 0/90/0/0/90/0/0/90/0/0/90/0/0/90/0 |  | 2.477121
10630 | 630 | FACT |  | DNV | [[0(400),90(400)WR],[(100CSM)]SB]5 |  | 5 | 5 | 0 | 5 | 0 | NP 41-90 | E | 53.3 |  |  |  | hl | p | GP | 5 |  | 25 |  |  | 125 | 270 |  |  |  | JI |  |  | CA | -1 | [5 empty] | 1.41 |  |  | 190.3476 |  |  |  |  | 200 | [14 empty] | 1.77 | -1.86 | 226 | 294 | [10 empty] | 2.92716 | 0.1692 |  |  | 3 | 0.01851852 |  | 17.3 | 17.5 | [5 empty] | l | h | y |  | n |  | d |  |  | 2 | [18 empty] | GP[[0(400),90(400)WR],[(100CSM)]SB]5 | -190.3476 | 0/90/0/0/90/0/0/90/0/0/90/0/0/90/0 |  | 2.30103
10586 | 586 | FACT |  | DNV | [[0(400),90(400)WR],[(100CSM)]SB]5 |  | 5 | 5 | 0 | 5 | 0 | NP 20-80 | E | 50.7 |  |  |  | hl | p | GP | 5 |  | 25 |  |  | 125 | 270 |  |  |  | JI |  |  | CA | -1 | [5 empty] | 1.46 |  |  | 205.246735 |  |  |  |  | 170 | [14 empty] | 1.62 | -1.63 | 205 | 258 | [10 empty] | 2.82072 | 0.1752 |  |  | 3 | 0.01116667 |  | 16.1 | 16.5 | [5 empty] | l | h | y |  | n |  | d |  |  | 2 | [18 empty] | GP[[0(400),90(400)WR],[(100CSM)]SB]5 | -205.246735 | 0/90/0/0/90/0/0/90/0/0/90/0/0/90/0 |  | 2.031896
10586 | 586 | FACT |  | DNV | [[0(400),90(400)WR],[(100CSM)]SB]5 |  | 5 | 5 | 0 | 5 | 0 | NP 20-80 | E | 50.7 |  |  |  | hl | p | GP | 5 |  | 25 |  |  | 125 | 270 |  |  |  | JI |  |  | CA | -1 | [5 empty] | 1.46 |  |  | 205.246735 |  |  |  |  | 170 | [14 empty] | 1.62 | -1.63 | 205 | 258 | [10 empty] | 2.82072 | 0.1752 |  |  | 3 | 0.0125 |  | 16.1 | 16.5 | [5 empty] | l | h | y |  | n |  | d |  |  | 2 | [18 empty] | GP[[0(400),90(400)WR],[(100CSM)]SB]5 | -205.246735 | 0/90/0/0/90/0/0/90/0/0/90/0/0/90/0 |  | 2.090035
10568 | 568 | FACT |  | DNV | [[0(400),90(400)WR],[(100CSM)]SB]5 |  | 5 | 5 | 0 | 5 | 0 | NP 72-80 | E | 53.4 |  |  |  | hl | p | GP | 5 |  | 25 |  |  | 125 | 270 |  |  |  | JI |  |  | CA | -1 | [5 empty] | 1.16 |  |  | 174.032 |  |  |  |  | 109 | [14 empty] | 1.4 | -1.41 | 209 | 209 | [10 empty] | 2.38032 | 0.1392 |  |  | 3 | 0.008796296 |  | 17.1 | 17.5 | [5 empty] | l | h | y |  | n |  | d |  |  | 2 | [18 empty] | GP[[0(400),90(400)WR],[(100CSM)]SB]5 | -174.032 | 0/90/0/0/90/0/0/90/0/0/90/0/0/90/0 |  | 1.972747
10586 | 586 | FACT |  | DNV | [[0(400),90(400)WR],[(100CSM)]SB]5 |  | 5 | 5 | 0 | 5 | 0 | NP 20-80 | E | 50.7 |  |  |  | hl | p | GP | 5 |  | 25 |  |  | 125 | 270 |  |  |  | JI |  |  | CA | -1 | [5 empty] | 1.46 |  |  | 205.246735 |  |  |  |  | 170 | [14 empty] | 1.62 | -1.63 | 205 | 258 | [10 empty] | 2.82072 | 0.1752 |  |  | 3 | 0.008537037 |  | 16.1 | 16.5 | [5 empty] | l | h | y |  | n |  | d |  |  | 2 | [18 empty] | GP[[0(400),90(400)WR],[(100CSM)]SB]5 | -205.246735 | 0/90/0/0/90/0/0/90/0/0/90/0/0/90/0 |  | 1.827934
10633 | 633 | FACT |  | DNV | [[0(400),90(400)WR],[(100CSM)]SB]5 |  | 5 | 5 | 0 | 5 | 0 | NP 41-90 | E | 53.3 |  |  |  | hl | p | GP | 5 |  | 25 |  |  | 125 | 270 |  |  |  | JI |  |  | CA | -1 | [5 empty] | 1.66 |  |  | 219.6324 |  |  |  |  | 61 | [14 empty] | 1.77 | -1.86 | 226 | 294 | [10 empty] | 3.44616 | 0.1992 |  |  | 3 | 0.005648148 |  | 17.3 | 17.5 | [5 empty] | l | h | y |  | n |  | d |  |  | 2 | [18 empty] | GP[[0(400),90(400)WR],[(100CSM)]SB]5 | -219.6324 | 0/90/0/0/90/0/0/90/0/0/90/0/0/90/0 |  | 1.78533
10588 | 588 | FACT |  | DNV | [[0(400),90(400)WR],[(100CSM)]SB]5 |  | 5 | 5 | 0 | 5 | 0 | NP 20-80 | E | 50.7 |  |  |  | hl | p | GP | 5 |  | 25 |  |  | 125 | 270 |  |  |  | JI |  |  | CA | -1 | [5 empty] | 1.6 |  |  | 205.729263 |  |  |  |  | 63 | [14 empty] | 1.62 | -1.63 | 205 | 258 | [10 empty] | 3.0912 | 0.192 |  |  | 3 | 0.003611111 |  | 16.1 | 16.5 | [5 empty] | l | h | y |  | n |  | d |  |  | 2 | [18 empty] | GP[[0(400),90(400)WR],[(100CSM)]SB]5 | -205.729263 | 0/90/0/0/90/0/0/90/0/0/90/0/0/90/0 |  | 1.487716
10552 | 552 | FACT |  | DNV | [[0(400),90(400)WR],[(100CSM)]SB]5 |  | 5 | 5 | 0 | 5 | 0 | NP 72-80 | E | 53.4 |  |  |  | hl | p | GP | 5 |  | 25 |  |  | 125 | 270 |  |  |  | JI |  |  | CA | -1 | [5 empty] | 0.52 |  |  | 84 | [19 empty] | 1.4 | -1.41 | 209 | 209 | [10 empty] | 1.06704 | 0.0624 |  |  | 3 | 0 |  | 17.1 | 17.5 | [5 empty] | l | h | y |  | n |  | d |  |  | 2 | [18 empty] | GP[[0(400),90(400)WR],[(100CSM)]SB]5 | -84 | 0/90/0/0/90/0/0/90/0/0/90/0/0/90/0
10569 | 569 | FACT |  | DNV | [[0(400),90(400)WR],[(100CSM)]SB]5 |  | 5 | 5 | 0 | 5 | 0 | NP 20-80 | E | 50.7 |  |  |  | hl | p | GP | 5 |  | 25 |  |  | 125 | 270 |  |  |  | JI |  |  | CA | -1 | [5 empty] | 0.156 |  |  | 25.8 | [19 empty] | 1.62 | -1.63 | 205 | 258 | [10 empty] | 0.301392 | 0.01872 |  |  | 3 | 0 |  | 16.1 | 16.5 | [5 empty] | l | h | y |  | n |  | d |  |  | 2 | [18 empty] | GP[[0(400),90(400)WR],[(100CSM)]SB]5 | -25.8 | 0/90/0/0/90/0/0/90/0/0/90/0/0/90/0
10570 | 570 | FACT |  | DNV | [[0(400),90(400)WR],[(100CSM)]SB]5 |  | 5 | 5 | 0 | 5 | 0 | NP 20-80 | E | 50.7 |  |  |  | hl | p | GP | 5 |  | 25 |  |  | 125 | 270 |  |  |  | JI |  |  | CA | -1 | [5 empty] | 0.254 |  |  | 41.28 | [19 empty] | 1.62 | -1.63 | 205 | 258 | [10 empty] | 0.490728 | 0.03048 |  |  | 3 | 0 |  | 16.1 | 16.5 | [5 empty] | l | h | y |  | n |  | d |  |  | 2 | [18 empty] | GP[[0(400),90(400)WR],[(100CSM)]SB]5 | -41.28 | 0/90/0/0/90/0/0/90/0/0/90/0/0/90/0
10573 | 573 | FACT |  | DNV | [[0(400),90(400)WR],[(100CSM)]SB]5 |  | 5 | 5 | 0 | 5 | 0 | NP 20-80 | E | 50.7 |  |  |  | hl | p | GP | 5 |  | 25 |  |  | 125 | 270 |  |  |  | JI |  |  | CA | -1 | [5 empty] | 0.317 |  |  | 51.6 | [19 empty] | 1.62 | -1.63 | 205 | 258 | [10 empty] | 0.612444 | 0.03804 |  |  | 3 | 0 |  | 16.1 | 16.5 | [5 empty] | l | h | y |  | n |  | d |  |  | 2 | [18 empty] | GP[[0(400),90(400)WR],[(100CSM)]SB]5 | -51.6 | 0/90/0/0/90/0/0/90/0/0/90/0/0/90/0
10576 | 576 | FACT |  | DNV | [[0(400),90(400)WR],[(100CSM)]SB]5 |  | 5 | 5 | 0 | 5 | 0 | NP 20-80 | E | 50.7 |  |  |  | hl | p | GP | 5 |  | 25 |  |  | 125 | 270 |  |  |  | JI |  |  | CA | -1 | [5 empty] | 0.48 |  |  | 77.4 | [19 empty] | 1.62 | -1.63 | 205 | 258 | [10 empty] | 0.92736 | 0.0576 |  |  | 3 | 0 |  | 16.1 | 16.5 | [5 empty] | l | h | y |  | n |  | d |  |  | 2 | [18 empty] | GP[[0(400),90(400)WR],[(100CSM)]SB]5 | -77.4 | 0/90/0/0/90/0/0/90/0/0/90/0/0/90/0
10620 | 620 | FACT |  | DNV | [[0(400),90(400)WR],[(100CSM)]SB]5 |  | 5 | 5 | 0 | 5 | 0 | NP 41-90 | E | 53.3 |  |  |  | hl | p | GP | 5 |  | 25 |  |  | 125 | 270 |  |  |  | JI |  |  | CA | -1 | [5 empty] | 0.33 |  |  | 58.4666 | [19 empty] | 1.77 | -1.86 | 226 | 294 | [10 empty] | 0.68508 | 0.0396 |  |  | 3 | 0 |  | 17.3 | 17.5 | [5 empty] | l | h | y |  | n |  | d |  |  | 2 | [18 empty] | GP[[0(400),90(400)WR],[(100CSM)]SB]5 | -58.4666 | 0/90/0/0/90/0/0/90/0/0/90/0/0/90/0
10634 | 634 | FACT |  | DNV | [(100CSM)]6 |  | 6 | 0 | 0 | 0 | 0 | NP 20-80 | E | 31 |  |  |  | hl | p | GP | 5 |  | 25 |  |  | 125 | 270 |  |  |  | JI |  |  | CA | -1 | [5 empty] | 0.49 |  |  | 42 |  |  |  |  | 1522200 | [14 empty] | 1.61 |  | 125 | 211 | [10 empty] | 0.49392 | 0.0588 |  |  | 3 | 140.9444 |  | 8.4 | [6 empty] | l | h | y |  | n |  | d |  |  | 2 | [18 empty] | GP[(100CSM)]6 | -42 | 0/0/0/0/0/0 |  | 6.182472
10635 | 635 | FACT |  | DNV | [(100CSM)]6 |  | 6 | 0 | 0 | 0 | 0 | NP 20-80 | E | 31 |  |  |  | hl | p | GP | 5 |  | 25 |  |  | 125 | 270 |  |  |  | JI |  |  | CA | -1 | [5 empty] | 0.51 |  |  | 44 |  |  |  |  | 1340000 | [14 empty] | 1.61 |  | 125 | 211 | [10 empty] | 0.51408 | 0.0612 |  |  | 3 | 124.0741 |  | 8.4 | [6 empty] | l | h | y |  | n |  | d |  |  | 2 | [18 empty] | GP[(100CSM)]6 | -44 | 0/0/0/0/0/0 |  | 6.127105
10636 | 636 | FACT |  | DNV | [(100CSM)]6 |  | 6 | 0 | 0 | 0 | 0 | NP 20-80 | E | 31 |  |  |  | hl | p | GP | 5 |  | 25 |  |  | 125 | 270 |  |  |  | JI |  |  | CA | -1 | [5 empty] | 0.54 |  |  | 45.70971 |  |  |  |  | 364400 | [14 empty] | 1.61 |  | 125 | 211 | [10 empty] | 0.54432 | 0.0648 |  |  | 3 | 33.74074 |  | 8.4 | [6 empty] | l | h | y |  | n |  | d |  |  | 2 | [18 empty] | GP[(100CSM)]6 | -45.70971 | 0/0/0/0/0/0 |  | 5.561578
10638 | 638 | FACT |  | DNV | [(100CSM)]6 |  | 6 | 0 | 0 | 0 | 0 | NP 20-80 | E | 31 |  |  |  | hl | p | GP | 5 |  | 25 |  |  | 125 | 270 |  |  |  | JI |  |  | CA | -1 | [5 empty] | 0.63 |  |  | 53 |  |  |  |  | 75200 | [14 empty] | 1.61 |  | 125 | 211 | [10 empty] | 0.63504 | 0.0756 |  |  | 3 | 5.430556 |  | 8.4 | [6 empty] | l | h | y |  | n |  | d |  |  | 2 | [18 empty] | GP[(100CSM)]6 | -53 | 0/0/0/0/0/0 |  | 4.75025
10640 | 640 | FACT |  | DNV | [(100CSM)]6 |  | 6 | 0 | 0 | 0 | 0 | NP 20-80 | E | 31 |  |  |  | hl | p | GP | 5 |  | 25 |  |  | 125 | 270 |  |  |  | JI |  |  | CA | -1 | [5 empty] | 0.76 |  |  | 62.39806 |  |  |  |  | 35200 | [14 empty] | 1.61 |  | 125 | 211 | [10 empty] | 0.76608 | 0.0912 |  |  | 3 | 2.268519 |  | 8.4 | [6 empty] | l | h | y |  | n |  | d |  |  | 2 | [18 empty] | GP[(100CSM)]6 | -62.39806 | 0/0/0/0/0/0 |  | 4.343211
10639 | 639 | FACT |  | DNV | [(100CSM)]6 |  | 6 | 0 | 0 | 0 | 0 | NP 20-80 | E | 31 |  |  |  | hl | p | GP | 5 |  | 25 |  |  | 125 | 270 |  |  |  | JI |  |  | CA | -1 | [5 empty] | 0.77 |  |  | 63.47982 |  |  |  |  | 4700 | [14 empty] | 1.61 |  | 125 | 211 | [10 empty] | 0.77616 | 0.0924 |  |  | 3 | 0.4351852 |  | 8.4 | [6 empty] | l | h | y |  | n |  | d |  |  | 2 | [18 empty] | GP[(100CSM)]6 | -63.47982 | 0/0/0/0/0/0 |  | 3.672098
10642 | 642 | FACT |  | DNV | [(100CSM)]6 |  | 6 | 0 | 0 | 0 | 0 | NP 20-80 | E | 31 |  |  |  | hl | p | GP | 5 |  | 25 |  |  | 125 | 270 |  |  |  | JI |  |  | CA | -1 | [5 empty] | 1.43 |  |  | 105.3225 |  |  |  |  | 110 | [14 empty] | 1.61 |  | 125 | 211 | [10 empty] | 1.44144 | 0.1716 |  |  | 3 | 0.01018519 |  | 8.4 | [6 empty] | l | h | y |  | n |  | d |  |  | 2 | [18 empty] | GP[(100CSM)]6 | -105.3225 | 0/0/0/0/0/0 |  | 2.041393
10644 | 644 | FACT |  | DNV | [(100CSM)]6 |  | 6 | 0 | 0 | 0 | 0 | NP 20-80 | E | 31 |  |  |  | hl | p | GP | 5 |  | 25 |  |  | 125 | 270 |  |  |  | JI |  |  | CA | -1 | [5 empty] | 1.43 |  |  | 105 |  |  |  |  | 64 | [14 empty] | 1.61 |  | 125 | 211 | [10 empty] | 1.44144 | 0.1716 |  |  | 3 | 0.004814815 |  | 8.4 | [6 empty] | l | h | y |  | n |  | d |  |  | 2 | [18 empty] | GP[(100CSM)]6 | -105 | 0/0/0/0/0/0 |  | 1.70412
10730 | 730 | FACT |  | SNL | [0()]5 |  |  | 5 | 0 | 0 | 0 |  | E | 30 |  |  |  | hl | p | GV | 4.1 |  | 50.8 |  |  | 208.28 | 254 | 100 | [5 empty] | CA | 0.1 | [5 empty] | 0.79 |  |  | 187.88875 | 0.3189685 |  |  |  | 7475243 | [12 empty] | 586.6 | -294.6 | 2.66 |  |  |  | 589.0511 | [5 empty] | 2863.42455 | 0.127 |  |  | 3.20613363 | 0.1422 |  | s | 10 | 207.6456 |  | 22.54665 | [6 empty] | l | h | n | 22.5 | n |  | d |  |  | 3 | [18 empty] | GV[0()]5 | 18.788875 | 0/0/0/0/0 | 2.768342 | 6.873625
10731 | 731 | FACT |  | SNL | [0()]5 |  |  | 5 | 0 | 0 | 0 |  | E | 30 |  |  |  | hl | p | GV | 4.1 |  | 25.4 |  |  | 104.14 | 254 | 100 | [5 empty] | CA | 0.1 | [5 empty] | 0.84 |  |  | 187.06135 | 0.3168459 |  |  |  | 2720584 | [12 empty] | 586.6 | -294.6 | 2.66 |  |  |  | 590.3859 | [5 empty] | 2837.1546 | 0.127 |  |  | 3.37777776 | 0.1512 |  | s | 10 | 75.57178 |  | 22.3398 | [6 empty] | l | h | n | 22.5 | n |  | d |  |  | 3 | [18 empty] | GV[0()]5 | 18.706135 | 0/0/0/0/0 | 2.768342 | 6.434662
10728 | 728 | FACT |  | SNL | [0()]5 |  |  | 5 | 0 | 0 | 0 |  | E | 30 |  |  |  | hl | p | GV | 4.1 |  | 50.8 |  |  | 208.28 | 254 | 100 | [5 empty] | CA | 0.1 | [5 empty] | 0.9 |  |  | 190.198575 | 0.321341 |  |  |  | 2310849 | [12 empty] | 586.6 | -294.6 | 2.66 |  |  |  | 591.8902 | [5 empty] | 2635.75165 | 0.127 |  |  | 3.3621399 | 0.162 |  | s | 10 | 64.19025 |  | 20.75395 | [6 empty] | l | h | n | 22.5 | n |  | d |  |  | 3 | [18 empty] | GV[0()]5 | 19.0198575 | 0/0/0/0/0 | 2.768342 | 6.363772
10727 | 727 | FACT |  | SNL | [0()]5 |  |  | 5 | 0 | 0 | 0 |  | E | 30 |  |  |  | hl | p | GV | 4.1 |  | 50.8 |  |  | 208.28 | 254 | 100 | [5 empty] | CA | 0.1 | [5 empty] | 0.99 |  |  | 228.914 | 0.3853935 |  |  |  | 671333 | [12 empty] | 586.6 | -294.6 | 2.66 |  |  |  | 593.9747 | [5 empty] | 2933.47775 | 0.127 |  |  | 4.11610815 | 0.1782 |  | s | 10 | 12.43181 |  | 23.09825 | [6 empty] | l | h | n | 22.5 | n |  | d |  |  | 3 | [18 empty] | GV[0()]5 | 22.8914 | 0/0/0/0/0 | 2.768342 | 5.28387
10726 | 726 | FACT |  | SNL | [0()]5 |  |  | 5 | 0 | 0 | 0 |  | E | 30 |  |  |  | hl | p | GV | 4.1 |  | 50.8 |  |  | 208.28 | 254 | 100 | [5 empty] | CA | 0.1 | [5 empty] | 1.24 |  |  | 237.188 | 0.4062762 |  |  |  | 206864 | [12 empty] | 586.6 | -294.6 | 2.66 |  |  |  | 583.8098 | [5 empty] | 2434.3487 | 0.127 |  |  | 2.13915996 | 0.1116 |  | s | 5 | 11.49244 |  | 19.1681 | [6 empty] | l | h | n | 22.5 | n |  | d |  |  | 3 | [18 empty] | GV[0()]5 | 23.7188 | 0/0/0/0/0 | 2.768342 | 5.315685
10714 | 714 | FACT |  | SNL | [0()]5 |  |  | 5 | 0 | 0 | 0 |  | E | 30 |  |  |  | hl | p | GV | 4.1 |  | 25.4 |  |  | 104.14 | 254 | 100 | [5 empty] | CA | 0.1 | [5 empty] | 1.29 |  |  | 256.494 | 0.438705 |  |  |  | 38133 | [12 empty] | 586.6 | -294.6 | 2.66 |  |  |  | 584.6617 | [5 empty] | 2556.9418 | 0.127 |  |  | 2.33748774 | 0.1161 |  | s | 5 | 2.1185 |  | 20.1334 | [6 empty] | l | h | n | 22.5 | n |  | d |  |  | 3 | [18 empty] | GV[0()]5 | 25.6494 | 0/0/0/0/0 | 2.768342 | 4.581301
10718 | 718 | FACT |  | SNL | [0()]5 |  |  | 5 | 0 | 0 | 0 |  | E | 30 |  |  |  | hl | p | GV | 4.1 |  | 25.4 |  |  | 104.14 | 254 | 100 | [5 empty] | CA | 0.1 | [5 empty] | 1.4 |  |  | 320.6175 | 0.5512471 |  |  |  | 32640 | [12 empty] | 586.6 | -294.6 | 2.66 |  |  |  | 581.6221 | [5 empty] | 2872.1812 | 0.127 |  |  | 2.27965248 | 0.1008 |  | s | 4 | 2.266667 |  | 22.6156 | [6 empty] | l | h | n | 22.5 | n |  | d |  |  | 3 | [18 empty] | GV[0()]5 | 32.06175 | 0/0/0/0/0 | 2.768342 | 4.51375
10711 | 711 | FACT |  | SNL | [0()]5 |  |  | 5 | 0 | 0 | 0 |  | E | 30 |  |  |  | hl | p | GV | 4.1 |  | 25.4 |  |  | 104.14 | 254 | 100 | [5 empty] | CA | 0.1 | [8 empty] | 266.8365 |  |  |  |  | 9173 | [12 empty] | 586.6 | -294.6 | 2.66 | [9 empty] | 2759 | 0.127 |  |  | 0 | 0 |  | s | 5 | 0.5096111 | [8 empty] | l | h | n | 22.5 | n |  | d |  |  | 3 | [18 empty] | GV[0()]5 | 26.68365 | 0/0/0/0/0 | 2.768342 | 3.962511
10736 | 736 | FACT |  | SNL | [0()]5 |  |  | 5 | 0 | 0 | 0 |  | E | 30 |  |  |  | hl | p | GV | 4.1 |  | 25.4 |  |  | 104.14 | 254 | 100 | [5 empty] | CA | 0.1 | [5 empty] | 1.64 |  |  | 342.6815 | 0.6164842 |  |  |  | 6085 | [12 empty] | 586.6 | -294.6 | 2.66 |  |  |  | 555.8642 | [5 empty] | 2653.26495 | 0.127 |  |  | 0.616727412 | 0.02952 |  | s | 1 | 0.9813889 |  | 20.89185 | [6 empty] | l | h | n | 22.5 | n |  | d |  |  | 3 | [18 empty] | GV[0()]5 | 34.26815 | 0/0/0/0/0 | 2.768342 | 3.387965
10717 | 717 | FACT |  | SNL | [0()]5 |  |  | 5 | 0 | 0 | 0 |  | E | 30 |  |  |  | hl | p | GV | 4.1 |  | 25.4 |  |  | 104.14 | 254 | 100 | [5 empty] | CA | 0.1 | [5 empty] | 1.6 |  |  | 321.307 | 0.5452124 |  |  |  | 3008 | [12 empty] | 586.6 | -294.6 | 2.66 |  |  |  | 589.3244 | [5 empty] | 2443.10535 | 0.127 |  |  | 2.7701352 | 0.144 |  | s | 5 | 0.1671111 |  | 19.23705 | [6 empty] | l | h | n | 22.5 | n |  | d |  |  | 3 | [18 empty] | GV[0()]5 | 32.1307 | 0/0/0/0/0 | 2.768342 | 3.478278
10715 | 715 | FACT |  | SNL | [0()]5 |  |  | 5 | 0 | 0 | 0 |  | E | 30 |  |  |  | hl | p | GV | 4.1 |  | 25.4 |  |  | 104.14 | 254 | 100 | [5 empty] | CA | 0.1 | [5 empty] | 1.53 |  |  | 331.6495 | 0.5636915 |  |  |  | 2841 | [12 empty] | 586.6 | -294.6 | 2.66 |  |  |  | 588.3528 | [5 empty] | 2723.31815 | 0.127 |  |  | 2.952763065 | 0.1377 |  | s | 5 | 0.1578333 |  | 21.44345 | [6 empty] | l | h | n | 22.5 | n |  | d |  |  | 3 | [18 empty] | GV[0()]5 | 33.16495 | 0/0/0/0/0 | 2.768342 | 3.453471
10712 | 712 | FACT |  | SNL | [0()]5 |  |  | 5 | 0 | 0 | 0 |  | E | 30 |  |  |  | hl | p | GV | 4.1 |  | 25.4 |  |  | 104.14 | 254 | 100 | [5 empty] | CA | 0.1 | [5 empty] | 1.8 |  |  | 327.5125 | 0.5533332 |  |  |  | 2640 | [12 empty] | 586.6 | -294.6 | 2.66 |  |  |  | 591.8902 | [5 empty] | 2653.26495 | 0.127 |  |  | 3.3844797 | 0.162 |  | s | 5 | 0.1466667 |  | 20.89185 | [6 empty] | l | h | n | 22.5 | n |  | d |  |  | 3 | [18 empty] | GV[0()]5 | 32.75125 | 0/0/0/0/0 | 2.768342 | 3.421604
10710 | 710 | FACT |  | SNL | [0()]5 |  |  | 5 | 0 | 0 | 0 |  | E | 30 |  |  |  | hl | p | GV | 4.1 |  | 25.4 |  |  | 104.14 | 254 | 100 | [5 empty] | CA | 0.1 | [8 empty] | 369.572 |  |  |  |  | 2584 | [12 empty] | 586.6 | -294.6 | 2.66 | [9 empty] | 2759 | 0.127 |  |  | 0 | 0 |  | s | 1 | 0.7177778 | [8 empty] | l | h | n | 22.5 | n |  | d |  |  | 3 | [18 empty] | GV[0()]5 | 36.9572 | 0/0/0/0/0 | 2.768342 | 3.412293
10716 | 716 | FACT |  | SNL | [0()]5 |  |  | 5 | 0 | 0 | 0 |  | E | 30 |  |  |  | hl | p | GV | 4.1 |  | 25.4 |  |  | 104.14 | 254 | 100 | [5 empty] | CA | 0.1 | [5 empty] | 1.9 |  |  | 371.6405 | 0.6649623 |  |  |  | 415 | [12 empty] | 586.6 | -294.6 | 2.66 |  |  |  | 558.8896 | [5 empty] | 2478.13195 | 0.127 |  |  | 0.66733947 | 0.0342 |  | s | 1 | 0.1152778 |  | 19.51285 | [6 empty] | l | h | n | 22.5 | n |  | d |  |  | 3 | [18 empty] | GV[0()]5 | 37.16405 | 0/0/0/0/0 | 2.768342 | 2.618048
10713 | 713 | FACT |  | SNL | [0()]5 |  |  | 5 | 0 | 0 | 0 |  | E | 30 |  |  |  | hl | p | GV | 4.1 |  | 25.4 |  |  | 104.14 | 254 | 100 | [5 empty] | CA | 0.1 | [5 empty] | 2 |  |  | 387.01635 | 0.7524303 |  |  |  | 7 | [12 empty] | 586.6 | -294.6 | 2.66 |  |  |  | 514.3551 | [5 empty] | 2355.53885 | 0.127 |  |  | 0.06677118 | 0.0036 |  | s | 0.1 | 0.01944444 |  | 18.54755 | [6 empty] | l | h | n | 22.5 | n |  | d |  |  | 3 | [18 empty] | GV[0()]5 | 38.701635 | 0/0/0/0/0 | 2.768342 | 0.845098
10191 | 191 | FACT |  | RISO | [[0()FW]2,[+45()FW],[-45()FW],[0()]FW]s |  |  | 6 | 4 | 0 | 0 | UP333 | E | 55 | 0.91 |  | RISO | fw | d | GP | 2.3 |  | 60 | 18 |  | 41.4 | 280 | 110 | 100 |  | CAEC | 90 |  | CA | 0.1 | [5 empty] | 0.8 |  |  | 237.6 | 0.3072725 |  |  |  | 7964865 | [12 empty] | 655 |  | 2.6 |  |  |  | 773.2551 | [5 empty] | 23.76 | 0.0008 |  |  | 2.1384 | 0.072 |  | t | 5 | 442.4925 |  | 29.7 | [6 empty] | l | m | n | 23 | n |  | d |  |  | 10 | [18 empty] | GP[[0()FW]2,[+45()FW],[-45()FW],[0()]FW]s | 23.76 | 0/0/45/-45/0/0/-45/45/0/0 | 2.816241 | 6.901178
10363 | 363 | FACT |  | NLR | [[0()FW]2,[+45()FW],[-45()FW],[0()]FW]s |  |  | 6 | 4 | 0 | 0 | UP333 | E | 47.9 |  |  | RISO | fw | p | GP | 2 |  | 12 |  |  | 24 | 250 |  |  |  | CAEC |  |  | CA | 10 | [5 empty] | -0.8 |  |  | -234.08 | 0.2803699 |  |  |  | 7600000 | [12 empty] | 655 |  | 2.57 |  | 752 | 1892 | 834.8971 | [5 empty] | 5.852 | 0.0002 |  |  | 4.21344 | 0.144 |  | s | 10 | 173.6111 |  | 29.26 | [6 empty] | l | h | y | 30 | n |  | d |  |  | 1 | [18 empty] | GP[[0()FW]2,[+45()FW],[-45()FW],[0()]FW]s | -2340.8 | 0/0/45/-45/0/0/-45/45/0/0 | 2.816241 | 6.785505
10189 | 189 | FACT |  | RISO | [[0()FW]2,[+45()FW],[-45()FW],[0()]FW]s |  |  | 6 | 4 | 0 | 0 | UP333 | E | 55 | 0.91 |  | RISO | fw | d | GP | 2.3 |  | 60 | 18 |  | 41.4 | 280 | 110 | 100 |  | CAEC | 90 |  | CA | 0.1 | [5 empty] | 0.828 |  |  | 245.916 | 0.3176237 |  |  |  | 5796801 | [12 empty] | 655 |  | 2.6 |  |  |  | 774.2369 | [5 empty] | 23.76 | 0.0008 |  |  | 2.213244 | 0.07452 |  | t | 5 | 322.0445 |  | 29.7 | [6 empty] | l | m | n | 23 | n |  | d |  |  | 10 | [18 empty] | GP[[0()FW]2,[+45()FW],[-45()FW],[0()]FW]s | 24.5916 | 0/0/45/-45/0/0/-45/45/0/0 | 2.816241 | 6.763188
10375 | 375 | FACT |  | NLR | [[0()FW]2,[+45()FW],[-45()FW],[0()]FW]s |  |  | 6 | 4 | 0 | 0 | UP333 | E | 47.9 |  |  | RISO | fw | p | GP | 2 |  | 12 |  |  | 24 | 250 |  |  |  | CAEC |  |  | CA | -1 | [5 empty] | 0.5 |  |  | 146.3 | 0.1731208 |  |  |  | 4100000 | [12 empty] | 655 |  | 2.57 |  | 752 | 1892 | 845.0749 | [5 empty] | 5.852 | 0.0002 |  |  | 5.852 | 0.2 |  | s | 10 | 76.38889 |  | 29.26 | [6 empty] | l | h | y | 30 | n |  | d |  |  | 1 | [18 empty] | GP[[0()FW]2,[+45()FW],[-45()FW],[0()]FW]s | -146.3 | 0/0/45/-45/0/0/-45/45/0/0 | 2.816241 | 6.379456
10190 | 190 | FACT |  | RISO | [[0()FW]2,[+45()FW],[-45()FW],[0()]FW]s |  |  | 6 | 4 | 0 | 0 | UP333 | E | 55 | 0.91 |  | RISO | fw | d | GP | 2.3 |  | 60 | 18 |  | 41.4 | 280 | 110 | 100 |  | CAEC | 90 |  | CA | 0.1 | [5 empty] | 0.919 |  |  | 272.943 | 0.3511784 |  |  |  | 2937514 | [12 empty] | 655 |  | 2.6 |  |  |  | 777.2204 | [5 empty] | 23.76 | 0.0008 |  |  | 2.456487 | 0.08271 |  | t | 5 | 110.8347 |  | 29.7 | [6 empty] | l | m | n | 23 | n |  | d |  |  | 10 | [18 empty] | GP[[0()FW]2,[+45()FW],[-45()FW],[0()]FW]s | 27.2943 | 0/0/45/-45/0/0/-45/45/0/0 | 2.816241 | 6.245108
10188 | 188 | FACT |  | RISO | [[0()FW]2,[+45()FW],[-45()FW],[0()]FW]s |  |  | 6 | 4 | 0 | 0 | UP333 | E | 55 | 0.91 |  | RISO | fw | d | GP | 2.3 |  | 60 | 18 |  | 41.4 | 280 | 110 | 100 |  | CAEC | 90 |  | CA | 0.1 | [5 empty] | 0.86 |  |  | 255.42 | 0.3294379 |  |  |  | 1388367 | [12 empty] | 655 |  | 2.6 |  |  |  | 775.3206 | [5 empty] | 23.76 | 0.0008 |  |  | 2.29878 | 0.0774 |  | t | 5 | 77.1315 |  | 29.7 | [6 empty] | l | m | n | 23 | n |  | d |  |  | 10 | [18 empty] | GP[[0()FW]2,[+45()FW],[-45()FW],[0()]FW]s | 25.542 | 0/0/45/-45/0/0/-45/45/0/0 | 2.816241 | 6.142504
10366 | 366 | FACT |  | NLR | [[0()FW]2,[+45()FW],[-45()FW],[0()]FW]s |  |  | 6 | 4 | 0 | 0 | UP333 | E | 47.9 |  |  | RISO | fw | p | GP | 2 |  | 12 |  |  | 24 | 250 |  |  |  | CAEC |  |  | CA | 10 | [5 empty] | -1 |  |  | -292.6 | 0.3475897 |  |  |  | 730000 | [12 empty] | 655 |  | 2.57 |  | 752 | 1892 | 841.7971 | [5 empty] | 5.852 | 0.0002 |  |  | 5.2668 | 0.18 |  | s | 10 | 15.83333 |  | 29.26 | [6 empty] | l | h | y | 30 | n |  | d |  |  | 1 | [18 empty] | GP[[0()FW]2,[+45()FW],[-45()FW],[0()]FW]s | -2926 | 0/0/45/-45/0/0/-45/45/0/0 | 2.816241 | 5.711876
10377 | 377 | FACT |  | NLR | [[0()FW]2,[+45()FW],[-45()FW],[0()]FW]s |  |  | 6 | 4 | 0 | 0 | UP333 | E | 47.9 |  |  | RISO | fw | p | GP | 2 |  | 12 |  |  | 24 | 250 |  |  |  | CAEC |  |  | CA | -1 | [5 empty] | 0.7 |  |  | 204.82 | 0.2393797 |  |  |  | 340000 | [12 empty] | 655 |  | 2.57 |  | 752 | 1892 | 855.6282 | [5 empty] | 5.852 | 0.0002 |  |  | 8.1928 | 0.28 |  | s | 10 | 5.111111 |  | 29.26 | [6 empty] | l | h | y | 30 | n |  | d |  |  | 1 | [18 empty] | GP[[0()FW]2,[+45()FW],[-45()FW],[0()]FW]s | -204.82 | 0/0/45/-45/0/0/-45/45/0/0 | 2.816241 | 5.178313
10368 | 368 | FACT |  | NLR | [[0()FW]2,[+45()FW],[-45()FW],[0()]FW]s |  |  | 6 | 4 | 0 | 0 | UP333 | E | 47.9 |  |  | RISO | fw | p | GP | 2 |  | 12 |  |  | 24 | 250 |  |  |  | CAEC |  |  | CA | 10 | [5 empty] | -1.2 |  |  | -351.12 | 0.414312 |  |  |  | 170000 | [12 empty] | 655 |  | 2.57 |  | 752 | 1892 | 847.4772 | [5 empty] | 5.852 | 0.0002 |  |  | 6.32016 | 0.216 |  | s | 10 | 2.712963 |  | 29.26 | [6 empty] | l | h | y | 30 | n |  | d |  |  | 1 | [18 empty] | GP[[0()FW]2,[+45()FW],[-45()FW],[0()]FW]s | -3511.2 | 0/0/45/-45/0/0/-45/45/0/0 | 2.816241 | 4.923843
10196 | 196 | FACT |  | RISO | [[0()FW]2,[+45()FW],[-45()FW],[0()]FW]s |  |  | 6 | 4 | 0 | 0 | UP333 | E | 55 | 0.91 |  | RISO | fw | d | GP | 2.3 |  | 60 | 18 |  | 41.4 | 280 | 110 | 100 |  | CAEC | 90 |  | CA | 0.1 | [5 empty] | 1.27 |  |  | 377.19 | 0.4795502 |  |  |  | 154801 | [12 empty] | 655 |  | 2.6 |  |  |  | 786.5495 | [5 empty] | 23.76 | 0.0008 |  |  | 3.39471 | 0.1143 |  | t | 5 | 5.820611 |  | 29.7 | [6 empty] | l | m | n | 23 | n |  | d |  |  | 10 | [18 empty] | GP[[0()FW]2,[+45()FW],[-45()FW],[0()]FW]s | 37.719 | 0/0/45/-45/0/0/-45/45/0/0 | 2.816241 | 4.964043
10194 | 194 | FACT |  | RISO | [[0()FW]2,[+45()FW],[-45()FW],[0()]FW]s |  |  | 6 | 4 | 0 | 0 | UP333 | E | 55 | 0.91 |  | RISO | fw | d | GP | 2.3 |  | 60 | 18 |  | 41.4 | 280 | 110 | 100 |  | CAEC | 90 |  | CA | 0.1 | [5 empty] | 1.3 |  |  | 386.1 | 0.4904556 |  |  |  | 94007 | [12 empty] | 655 |  | 2.6 |  |  |  | 787.2271 | [5 empty] | 23.76 | 0.0008 |  |  | 3.4749 | 0.117 |  | t | 5 | 5.222611 |  | 29.7 | [6 empty] | l | m | n | 23 | n |  | d |  |  | 10 | [18 empty] | GP[[0()FW]2,[+45()FW],[-45()FW],[0()]FW]s | 38.61 | 0/0/45/-45/0/0/-45/45/0/0 | 2.816241 | 4.97316
10379 | 379 | FACT |  | NLR | [[0()FW]2,[+45()FW],[-45()FW],[0()]FW]s |  |  | 6 | 4 | 0 | 0 | UP333 | E | 47.9 |  |  | RISO | fw | p | GP | 2 |  | 12 |  |  | 24 | 250 |  |  |  | CAEC |  |  | CA | -1 | [5 empty] | 0.8 |  |  | 234.08 | 0.2722327 |  |  |  | 52000 | [12 empty] | 655 |  | 2.57 |  | 752 | 1892 | 859.8527 | [5 empty] | 5.852 | 0.0002 |  |  | 9.3632 | 0.32 |  | s | 10 | 1.444444 |  | 29.26 | [6 empty] | l | h | y | 30 | n |  | d |  |  | 1 | [18 empty] | GP[[0()FW]2,[+45()FW],[-45()FW],[0()]FW]s | -234.08 | 0/0/45/-45/0/0/-45/45/0/0 | 2.816241 | 4.716003
10197 | 197 | FACT |  | RISO | [[0()FW]2,[+45()FW],[-45()FW],[0()]FW]s |  |  | 6 | 4 | 0 | 0 | UP333 | E | 55 | 0.91 |  | RISO | fw | d | GP | 2.3 |  | 60 | 18 |  | 41.4 | 280 | 110 | 100 |  | CAEC | 90 |  | CA | 0.1 | [5 empty] | 1.42 |  |  | 421.74 | 0.5339866 |  |  |  | 35801 | [12 empty] | 655 |  | 2.6 |  |  |  | 789.795 | [5 empty] | 23.76 | 0.0008 |  |  | 3.79566 | 0.1278 |  | t | 5 | 1.988944 |  | 29.7 | [6 empty] | l | m | n | 23 | n |  | d |  |  | 10 | [18 empty] | GP[[0()FW]2,[+45()FW],[-45()FW],[0()]FW]s | 42.174 | 0/0/45/-45/0/0/-45/45/0/0 | 2.816241 | 4.553895
10198 | 198 | FACT |  | RISO | [[0()FW]2,[+45()FW],[-45()FW],[0()]FW]s |  |  | 6 | 4 | 0 | 0 | UP333 | E | 55 | 0.91 |  | RISO | fw | d | GP | 2.3 |  | 60 | 18 |  | 41.4 | 280 | 110 | 100 |  | CAEC | 90 |  | CA | 0.1 | [5 empty] | 1.5 |  |  | 445.5 | 0.5629312 |  |  |  | 19381 | [12 empty] | 655 |  | 2.6 |  |  |  | 791.3933 | [5 empty] | 23.76 | 0.0008 |  |  | 4.0095 | 0.135 |  | t | 5 | 1.076722 |  | 29.7 | [6 empty] | l | m | n | 23 | n |  | d |  |  | 10 | [18 empty] | GP[[0()FW]2,[+45()FW],[-45()FW],[0()]FW]s | 44.55 | 0/0/45/-45/0/0/-45/45/0/0 | 2.816241 | 4.287376
10380 | 380 | FACT |  | NLR | [[0()FW]2,[+45()FW],[-45()FW],[0()]FW]s |  |  | 6 | 4 | 0 | 0 | UP333 | E | 47.9 |  |  | RISO | fw | p | GP | 2 |  | 12 |  |  | 24 | 250 |  |  |  | CAEC |  |  | CA | -1 | [5 empty] | 1 |  |  | 292.6 | 0.3375015 |  |  |  | 13000 | [12 empty] | 655 |  | 2.57 |  | 752 | 1892 | 866.959 | [5 empty] | 5.852 | 0.0002 |  |  | 11.704 | 0.4 |  | s | 10 | 0.1722222 |  | 29.26 | [6 empty] | l | h | y | 30 | n |  | d |  |  | 1 | [18 empty] | GP[[0()FW]2,[+45()FW],[-45()FW],[0()]FW]s | -292.6 | 0/0/45/-45/0/0/-45/45/0/0 | 2.816241 | 3.668679
10370 | 370 | FACT |  | NLR | [[0()FW]2,[+45()FW],[-45()FW],[0()]FW]s |  |  | 6 | 4 | 0 | 0 | UP333 | E | 47.9 |  |  | RISO | fw | p | GP | 2 |  | 12 |  |  | 24 | 250 |  |  |  | CAEC |  |  | CA | 10 | [5 empty] | -1.5 |  |  | -438.9 | 0.513645 |  |  |  | 12000 | [12 empty] | 655 |  | 2.57 |  | 752 | 1892 | 854.4812 | [5 empty] | 5.852 | 0.0002 |  |  | 7.9002 | 0.27 |  | s | 10 | 0.1727778 |  | 29.26 | [6 empty] | l | h | y | 30 | n |  | d |  |  | 1 | [18 empty] | GP[[0()FW]2,[+45()FW],[-45()FW],[0()]FW]s | -4389 | 0/0/45/-45/0/0/-45/45/0/0 | 2.816241 | 3.576949
10384 | 384 | FACT |  | NLR | [[0()FW]2,[+45()FW],[-45()FW],[0()]FW]s |  |  | 6 | 4 | 0 | 0 | UP333 | E | 47.9 |  |  | RISO | fw | p | GP | 2 |  | 12 |  |  | 24 | 250 |  |  |  | CAEC |  |  | CA | -1 | [5 empty] | 1.2 |  |  | 351.12 | 0.4022874 |  |  |  | 1300 | [12 empty] | 655 |  | 2.57 |  | 752 | 1892 | 872.8089 | [5 empty] | 5.852 | 0.0002 |  |  | 14.0448 | 0.48 |  | s | 10 | 0.01731481 |  | 29.26 | [6 empty] | l | h | y | 30 | n |  | d |  |  | 1 | [18 empty] | GP[[0()FW]2,[+45()FW],[-45()FW],[0()]FW]s | -351.12 | 0/0/45/-45/0/0/-45/45/0/0 | 2.816241 | 2.674143
10386 | 386 | FACT |  | NLR | [[0()FW]2,[+45()FW],[-45()FW],[0()]FW]s |  |  | 6 | 4 | 0 | 0 | UP333 | E | 47.9 |  |  | RISO | fw | p | GP | 2 |  | 12 |  |  | 24 | 250 |  |  |  | CAEC |  |  | CA | -1 | [5 empty] | 1.5 |  |  | 438.9 | 0.4987374 |  |  |  | 200 | [12 empty] | 655 |  | 2.57 |  | 752 | 1892 | 880.0222 | [5 empty] | 5.852 | 0.0002 |  |  | 17.556 | 0.6 |  | s | 10 | 0.005555556 |  | 29.26 | [6 empty] | l | h | y | 30 | n |  | d |  |  | 1 | [18 empty] | GP[[0()FW]2,[+45()FW],[-45()FW],[0()]FW]s | -438.9 | 0/0/45/-45/0/0/-45/45/0/0 | 2.816241 | 2.30103
10878 | 878 | FACT |  | SNL | [0(),+45(),-45()SB]6s |  |  | 12 | 12 | 0 | 0 |  | E | 38 |  |  |  | hl | p | GP | 3.8 |  | 50.8 |  |  | 193.04 | 254 | 100 | [5 empty] | CA | 0.1 | [5 empty] | 0.34 |  |  | 68.95 |  |  |  |  | 7825000 | [12 empty] | 467.5 | -317.5 | 2.84 | [9 empty] | 10000 | 0.61 | [5 empty] | s | 15 | 109.5425 |  | 19.92655 | [6 empty] | d | h | n | 22.5 | n |  | d |  |  | 3 | [18 empty] | GP[0(),+45(),-45()SB]6s | 6.895 | 0/45/-45/0/45/-45/0/45/-45/0/45/-45/0/45/-45/0/45/-45/-45/45/0/-45/45/0/-45/45/0/-45/45/0/-45/45/0/-45/45/0 | 2.669782 | 6.748076
10877 | 877 | FACT |  | SNL | [0(),+45(),-45()SB]6s |  |  | 12 | 12 | 0 | 0 |  | E | 38 |  |  |  | hl | p | GP | 3.8 |  | 50.8 |  |  | 193.04 | 254 | 100 | [5 empty] | CA | 0.1 | [5 empty] | 0.39 |  |  | 75.845 | 0.1719418 |  |  |  | 1648137 | [12 empty] | 467.5 | -317.5 | 2.84 |  |  |  | 441.1085 | [5 empty] | 10000 | 0.61 |  |  | 2.069223975 | 0.1053 |  | s | 15 | 30.52106 |  | 19.65075 | [6 empty] | l | h | n | 22.5 | n |  | d |  |  | 3 | [18 empty] | GP[0(),+45(),-45()SB]6s | 7.5845 | 0/45/-45/0/45/-45/0/45/-45/0/45/-45/0/45/-45/0/45/-45/-45/45/0/-45/45/0/-45/45/0/-45/45/0/-45/45/0/-45/45/0 | 2.669782 | 6.216993
10867 | 867 | FACT |  | SNL | [0(),+45(),-45()SB]6s |  |  | 12 | 12 | 0 | 0 |  | E | 38 |  |  |  | hl | p | GP | 3.8 |  | 50.8 |  |  | 193.04 | 254 | 100 | [5 empty] | CA | 0.1 | [5 empty] | 0.42 |  |  | 34.475 | 0.08049372 |  |  |  | 1634579 | [12 empty] | 467.5 | -317.5 | 2.84 |  |  |  | 428.2943 | [5 empty] | 10000 | 0.61 |  |  | 0.93045267 | 0.1134 |  | s | 15 | 30.26998 |  | 8.20505 | [6 empty] | l | h | n | 22.5 | n |  | d |  |  | 3 | [18 empty] | GP[0(),+45(),-45()SB]6s | 3.4475 | 0/45/-45/0/45/-45/0/45/-45/0/45/-45/0/45/-45/0/45/-45/-45/45/0/-45/45/0/-45/45/0/-45/45/0/-45/45/0/-45/45/0 | 2.669782 | 6.213406
10875 | 875 | FACT |  | SNL | [0(),+45(),-45()SB]6s |  |  | 12 | 12 | 0 | 0 |  | E | 38 |  |  |  | hl | p | GP | 3.8 |  | 50.8 |  |  | 193.04 | 254 | 100 | [5 empty] | CA | 0.1 | [5 empty] | 0.42 |  |  | 86.1875 | 0.1948048 |  |  |  | 1336695 | [12 empty] | 467.5 | -317.5 | 2.84 |  |  |  | 442.43 | [5 empty] | 10000 | 0.61 |  |  | 2.24403291 | 0.1134 |  | s | 15 | 24.75361 |  | 19.78865 | [6 empty] | l | h | n | 22.5 | n |  | d |  |  | 3 | [18 empty] | GP[0(),+45(),-45()SB]6s | 8.61875 | 0/45/-45/0/45/-45/0/45/-45/0/45/-45/0/45/-45/0/45/-45/-45/45/0/-45/45/0/-45/45/0/-45/45/0/-45/45/0/-45/45/0 | 2.669782 | 6.126032
10856 | 856 | FACT |  | SNL | [0(),+45(),-45()SB]6s |  |  | 12 | 12 | 0 | 0 |  | E | 38 |  |  |  | hl | p | GP | 3.8 |  | 50.8 |  |  | 193.04 | 254 | 100 | [5 empty] | CA | 0.1 | [5 empty] | 0.45 |  |  | 34.475 | 0.0834826 |  |  |  | 511047 | [12 empty] | 467.5 | -317.5 | 2.84 |  |  |  | 412.9603 | [5 empty] | 10000 | 0.61 |  |  | 0.3462669 | 0.0405 |  | s | 5 | 28.3915 |  | 8.5498 | [6 empty] | l | h | n | 22.5 | n |  | d |  |  | 3 | [18 empty] | GP[0(),+45(),-45()SB]6s | 3.4475 | 0/45/-45/0/45/-45/0/45/-45/0/45/-45/0/45/-45/0/45/-45/-45/45/0/-45/45/0/-45/45/0/-45/45/0/-45/45/0/-45/45/0 | 2.669782 | 5.708461
10874 | 874 | FACT |  | SNL | [0(),+45(),-45()SB]6s |  |  | 12 | 12 | 0 | 0 |  | E | 38 |  |  |  | hl | p | GP | 3.8 |  | 50.8 |  |  | 193.04 | 254 | 100 | [5 empty] | CA | 0.1 | [5 empty] | 0.56 |  |  | 103.425 | 0.2319155 |  |  |  | 231826 | [12 empty] | 467.5 | -317.5 | 2.84 |  |  |  | 445.9599 | [5 empty] | 10000 | 0.61 |  |  | 2.78353908 | 0.1512 |  | s | 15 | 3.683389 |  | 18.40965 | [6 empty] | l | h | n | 22.5 | n |  | d |  |  | 3 | [18 empty] | GP[0(),+45(),-45()SB]6s | 10.3425 | 0/45/-45/0/45/-45/0/45/-45/0/45/-45/0/45/-45/0/45/-45/-45/45/0/-45/45/0/-45/45/0/-45/45/0/-45/45/0/-45/45/0 | 2.669782 | 5.292609
10872 | 872 | FACT |  | SNL | [0(),+45(),-45()SB]6s |  |  | 12 | 12 | 0 | 0 |  | E | 38 |  |  |  | hl | p | GP | 3.8 |  | 50.8 |  |  | 193.04 | 254 | 100 | [5 empty] | CA | 0.1 | [5 empty] | 0.68 |  |  | 137.9 | 0.3104572 |  |  |  | 37597 | [12 empty] | 467.5 | -317.5 | 2.84 |  |  |  | 444.1837 | [5 empty] | 10000 | 0.61 |  |  | 2.49808608 | 0.1224 |  | s | 10 | 0.8192986 |  | 20.4092 | [6 empty] | l | h | n | 22.5 | n |  | d |  |  | 3 | [18 empty] | GP[0(),+45(),-45()SB]6s | 13.79 | 0/45/-45/0/45/-45/0/45/-45/0/45/-45/0/45/-45/0/45/-45/-45/45/0/-45/45/0/-45/45/0/-45/45/0/-45/45/0/-45/45/0 | 2.669782 | 4.464155
10862 | 862 | FACT |  | SNL | [0(),+45(),-45()SB]6s |  |  | 12 | 12 | 0 | 0 |  | E | 38 |  |  |  | hl | p | GP | 3.8 |  | 50.8 |  |  | 193.04 | 254 | 100 | [5 empty] | CA | 0.1 | [5 empty] | 1.15 |  |  | 53.677575 | 0.1330844 |  |  |  | 7950 | [12 empty] | 467.5 | -317.5 | 2.84 |  |  |  | 403.3347 | [5 empty] | 10000 | 0.61 |  |  | 0.18268992 | 0.0207 |  | s | 1 | 2.004028 |  | 8.8256 | [6 empty] | l | h | n | 22.5 | n |  | d |  |  | 3 | [18 empty] | GP[0(),+45(),-45()SB]6s | 5.3677575 | 0/45/-45/0/45/-45/0/45/-45/0/45/-45/0/45/-45/0/45/-45/-45/45/0/-45/45/0/-45/45/0/-45/45/0/-45/45/0/-45/45/0 | 2.669782 | 3.855938
10868 | 868 | FACT |  | SNL | [0(),+45(),-45()SB]6s |  |  | 12 | 12 | 0 | 0 |  | E | 38 |  |  |  | hl | p | GP | 3.8 |  | 25.4 |  |  | 96.52 | 254 | 100 | [5 empty] | CA | 0.1 | [5 empty] | 1.08 |  |  | 206.85 | 0.452056 |  |  |  | 5684 | [12 empty] | 467.5 | -317.5 | 2.84 |  |  |  | 457.5761 | [5 empty] | 10000 | 0.61 |  |  | 5.58941796 | 0.2916 |  | s | 15 | 0.1052593 |  | 19.1681 | [6 empty] | l | h | n | 22.5 | n |  | d |  |  | 3 | [18 empty] | GP[0(),+45(),-45()SB]6s | 20.685 | 0/45/-45/0/45/-45/0/45/-45/0/45/-45/0/45/-45/0/45/-45/-45/45/0/-45/45/0/-45/45/0/-45/45/0/-45/45/0/-45/45/0 | 2.669782 | 3.754654
10869 | 869 | FACT |  | SNL | [0(),+45(),-45()SB]6s |  |  | 12 | 12 | 0 | 0 |  | E | 38 |  |  |  | hl | p | GP | 3.8 |  | 25.4 |  |  | 96.52 | 254 | 100 | [5 empty] | CA | 0.1 | [5 empty] | 1.05 |  |  | 206.85 | 0.4708077 |  |  |  | 4871 | [12 empty] | 467.5 | -317.5 | 2.84 |  |  |  | 439.3514 | [5 empty] | 10000 | 0.61 |  |  | 1.856995875 | 0.0945 |  | s | 5 | 0.2706111 |  | 19.65075 | [6 empty] | l | h | n | 22.5 | n |  | d |  |  | 3 | [18 empty] | GP[0(),+45(),-45()SB]6s | 20.685 | 0/45/-45/0/45/-45/0/45/-45/0/45/-45/0/45/-45/0/45/-45/-45/45/0/-45/45/0/-45/45/0/-45/45/0/-45/45/0/-45/45/0 | 2.669782 | 3.687618
10866 | 866 | FACT |  | SNL | [0(),+45(),-45()SB]6s |  |  | 12 | 12 | 0 | 0 |  | E | 38 |  |  |  | hl | p | GP | 3.8 |  | 25.4 |  |  | 96.52 | 254 | 100 | [5 empty] | CA | 0.1 | [5 empty] | 1.7 |  |  | 275.8 | 0.619582 |  |  |  | 811 | [12 empty] | 467.5 | -317.5 | 2.84 |  |  |  | 445.1388 | [5 empty] | 10000 | 0.61 |  |  | 2.64788685 | 0.153 |  | s | 5 | 0.04505556 |  | 17.30645 | [6 empty] | l | h | n | 22.5 | n |  | d |  |  | 3 | [18 empty] | GP[0(),+45(),-45()SB]6s | 27.58 | 0/45/-45/0/45/-45/0/45/-45/0/45/-45/0/45/-45/0/45/-45/-45/45/0/-45/45/0/-45/45/0/-45/45/0/-45/45/0/-45/45/0 | 2.669782 | 2.909021
10863 | 863 | FACT |  | SNL | [0(),+45(),-45()SB]6s |  |  | 12 | 12 | 0 | 0 |  | E | 38 |  |  |  | hl | p | GP | 3.8 |  | 50.8 |  |  | 193.04 | 254 | 100 | [5 empty] | CA | 0.1 | [5 empty] | 1.42 |  |  | 67.571 | 0.1679418 |  |  |  | 711 | [12 empty] | 467.5 | -317.5 | 2.84 |  |  |  | 402.3477 | [5 empty] | 10000 | 0.61 |  |  | 0.170949114 | 0.02556 |  | s | 1 | 0.1640278 |  | 6.68815 | [6 empty] | l | h | n | 22.5 | n |  | d |  |  | 3 | [18 empty] | GP[0(),+45(),-45()SB]6s | 6.7571 | 0/45/-45/0/45/-45/0/45/-45/0/45/-45/0/45/-45/0/45/-45/-45/45/0/-45/45/0/-45/45/0/-45/45/0/-45/45/0/-45/45/0 | 2.669782 | 2.761984
10865 | 865 | FACT |  | SNL | [0(),+45(),-45()SB]6s |  |  | 12 | 12 | 0 | 0 |  | E | 38 |  |  |  | hl | p | GP | 3.8 |  | 25.4 |  |  | 96.52 | 254 | 100 | [5 empty] | CA | 0.1 | [5 empty] | 1.6 |  |  | 275.8 | 0.6577219 |  |  |  | 626 | [12 empty] | 467.5 | -317.5 | 2.84 |  |  |  | 419.3262 | [5 empty] | 10000 | 0.61 |  |  | 0.52424064 | 0.0288 |  | s | 1 | 0.1738889 |  | 18.2028 | [6 empty] | l | h | n | 22.5 | n |  | d |  |  | 3 | [18 empty] | GP[0(),+45(),-45()SB]6s | 27.58 | 0/45/-45/0/45/-45/0/45/-45/0/45/-45/0/45/-45/0/45/-45/-45/45/0/-45/45/0/-45/45/0/-45/45/0/-45/45/0/-45/45/0 | 2.669782 | 2.796574
10876 | 876 | FACT |  | SNL | [0(),+45(),-45()SB]6s |  |  | 12 | 12 | 0 | 0 |  | E | 38 |  |  |  | hl | p | GP | 3.8 |  | 50.8 |  |  | 193.04 | 254 | 100 | [5 empty] | CA | 0.1 | [5 empty] | 1.82 |  |  | 344.75 | 0.8166967 |  |  |  | 150 | [12 empty] | 467.5 | -317.5 | 2.84 |  |  |  | 422.1273 | [5 empty] | 10000 | 0.61 |  |  | 0.627946956 | 0.03276 |  | s | 1 | 0.04166667 |  | 19.1681 | [6 empty] | l | h | n | 22.5 | n |  | d |  |  | 3 | [18 empty] | GP[0(),+45(),-45()SB]6s | 34.475 | 0/45/-45/0/45/-45/0/45/-45/0/45/-45/0/45/-45/0/45/-45/-45/45/0/-45/45/0/-45/45/0/-45/45/0/-45/45/0/-45/45/0 | 2.669782 | 2.176091
10864 | 864 | FACT |  | SNL | [0(),+45(),-45()SB]6s |  |  | 12 | 12 | 0 | 0 |  | E | 38 |  |  |  | hl | p | GP | 3.8 |  | 25.4 |  |  | 96.52 | 254 | 100 | [5 empty] | CA | 0.1 | [5 empty] | 2.74 |  |  | 387.98165 | 0.9093018 |  |  |  | 27 | [12 empty] | 467.5 | -317.5 | 2.84 |  |  |  | 426.6808 | [5 empty] | 10000 | 0.61 |  |  | 0.839951658 | 0.04932 |  | s | 1 | 0.0075 |  | 17.03065 | [6 empty] | l | h | n | 22.5 | n |  | d |  |  | 3 | [18 empty] | GP[0(),+45(),-45()SB]6s | 38.798165 | 0/45/-45/0/45/-45/0/45/-45/0/45/-45/0/45/-45/0/45/-45/-45/45/0/-45/45/0/-45/45/0/-45/45/0/-45/45/0/-45/45/0 | 2.669782 | 1.431364
11004 | 1004 | FACT |  | RISO | [[0()]2,[+10()],[-10()],[0()]]s |  |  | 6 | 0 | 0 | 10 | UPS294V Polyplex | E |  |  |  | RISO | hl | d | GP | 2 |  | 60 | 18 |  | 36 | 280 | 110 | 100 |  | JI | 92 |  | CA | 10 | [5 empty] | -0.98 |  |  | -398 |  |  |  |  | 1689490 | [12 empty] | 874 | -720 | 2.24 | -1.9 | [9 empty] | 0.0008 |  |  | 3.7044 | 0.0882 |  | t | 5 | 93.86056 |  | 42 | 40.6 | [5 empty] | l | m | y | [6 empty] | 6 | [18 empty] | GP[[0()]2,[+10()],[-10()],[0()]]s | -3980 | 0/0/10/-10/0/0/-10/10/0/0 | 2.941511 | 6.227756
11007 | 1007 | FACT |  | RISO | [[0()]2,[+10()],[-10()],[0()]]s |  |  | 6 | 0 | 0 | 10 | UPS294V Polyplex | E |  |  |  | RISO | hl | d | GP | 2 |  | 60 | 18 |  | 36 | 280 | 110 | 100 |  | JI | 92 |  | CA | 10 | [5 empty] | -1.04 |  |  | -412 |  |  |  |  | 837780 | [12 empty] | 874 | -720 | 2.24 | -1.9 | [9 empty] | 0.0008 |  |  | 3.9312 | 0.0936 |  | t | 5 | 29.60264 |  | 42 | 40.6 | [5 empty] | l | m | y | [6 empty] | 6 | [18 empty] | GP[[0()]2,[+10()],[-10()],[0()]]s | -4120 | 0/0/10/-10/0/0/-10/10/0/0 | 2.941511 | 5.640451
11006 | 1006 | FACT |  | RISO | [[0()]2,[+10()],[-10()],[0()]]s |  |  | 6 | 0 | 0 | 10 | UPS294V Polyplex | E |  |  |  | RISO | hl | d | GP | 2 |  | 60 | 18 |  | 36 | 280 | 110 | 100 |  | JI | 92 |  | CA | 10 | [5 empty] | -1.03 |  |  | -418 |  |  |  |  | 598230 | [12 empty] | 874 | -720 | 2.24 | -1.9 | [9 empty] | 0.0008 |  |  | 3.8934 | 0.0927 |  | t | 5 | 33.235 |  | 42 | 40.6 | [5 empty] | l | m | y | [6 empty] | 6 | [18 empty] | GP[[0()]2,[+10()],[-10()],[0()]]s | -4180 | 0/0/10/-10/0/0/-10/10/0/0 | 2.941511 | 5.776868
11022 | 1022 | FACT |  | RISO | [[0()]2,[+10()],[-10()],[0()]]s |  |  | 6 | 0 | 0 | 10 | UPS294V Polyplex | E |  |  |  | RISO | hl | d | GP | 2 |  | 60 | 18 |  | 36 | 280 | 110 | 100 |  | JI | 92 |  | CA | 0.1 | [5 empty] | 1.3 |  |  | 546 |  |  |  |  | 569000 | [12 empty] | 874 | -720 | 2.24 | -1.9 | [9 empty] | 0.0008 |  |  | 49.14 | 1.17 |  | t | 5 | 25.6785 |  | 42 | 40.6 | [5 empty] | l | m | [7 empty] | 6 | [18 empty] | GP[[0()]2,[+10()],[-10()],[0()]]s | 54.6 | 0/0/10/-10/0/0/-10/10/0/0 | 2.941511 | 5.638249
11008 | 1008 | FACT |  | RISO | [[0()]2,[+10()],[-10()],[0()]]s |  |  | 6 | 0 | 0 | 10 | UPS294V Polyplex | E |  |  |  | RISO | hl | d | GP | 2 |  | 60 | 18 |  | 36 | 280 | 110 | 100 |  | JI | 92 |  | CA | 10 | [5 empty] | -1.08 |  |  | -438 |  |  |  |  | 434900 | [12 empty] | 874 | -720 | 2.24 | -1.9 | [9 empty] | 0.0008 |  |  | 4.0824 | 0.0972 |  | t | 5 | 24.16111 |  | 42 | 40.6 | [5 empty] | l | m | y | [6 empty] | 6 | [18 empty] | GP[[0()]2,[+10()],[-10()],[0()]]s | -4380 | 0/0/10/-10/0/0/-10/10/0/0 | 2.941511 | 5.638389
11009 | 1009 | FACT |  | RISO | [[0()]2,[+10()],[-10()],[0()]]s |  |  | 6 | 0 | 0 | 10 | UPS294V Polyplex | E |  |  |  | RISO | hl | d | GP | 2 |  | 60 | 18 |  | 36 | 280 | 110 | 100 |  | JI | 92 |  | CA | 10 | [5 empty] | -1.09 |  |  | -442 |  |  |  |  | 219720 | [5 empty] | t | [6 empty] | 874 | -720 | 2.24 | -1.9 | [9 empty] | 0.0008 |  |  | 4.1202 | 0.0981 |  | t | 5 | 12.20667 |  | 42 | 40.6 | [5 empty] | l | m | y | [6 empty] | 6 | [18 empty] | GP[[0()]2,[+10()],[-10()],[0()]]s | -4420 | 0/0/10/-10/0/0/-10/10/0/0 | 2.941511 | 5.34187
11020 | 1020 | FACT |  | RISO | [[0()]2,[+10()],[-10()],[0()]]s |  |  | 6 | 0 | 0 | 10 | UPS294V Polyplex | E |  |  |  | RISO | hl | d | GP | 2 |  | 60 | 18 |  | 36 | 280 | 110 | 100 |  | JI | 92 |  | CA | 0.1 | [5 empty] | 1.5 |  |  | 630 |  |  |  |  | 72801 | [12 empty] | 874 | -720 | 2.24 | -1.9 | [9 empty] | 0.0008 |  |  | 56.7 | 1.35 |  | t | 5 | 3.189333 |  | 42 | 40.6 | [5 empty] | l | m | [7 empty] | 6 | [18 empty] | GP[[0()]2,[+10()],[-10()],[0()]]s | 63 | 0/0/10/-10/0/0/-10/10/0/0 | 2.941511 | 4.742771
10646 | 646 | FACT |  | DNV | [0(400),90(400),(100CSM)]SB]5 |  | 5 | 5 | 0 | 5 | 0 | NP 20-80 | E | 69 |  |  |  | hl | p | GP | 5 |  | 25 |  |  | 125 | 270 |  |  |  | JI |  |  | CA | -1 | [5 empty] | 0.538 |  |  | 82 |  |  |  |  | 1616600 | [14 empty] | 2.25 |  | 250 | 248 | [10 empty] | 1.03296 | 0.06456 |  |  | 3 | 149.6852 |  | 16 | [6 empty] | l | h | y |  | n |  | d |  |  | 2 | [18 empty] | GP[0(400),90(400),(100CSM)]SB]5 | -82 | 0/90/0/0/90/0/0/90/0/0/90/0/0/90/0 |  | 6.208603
10645 | 645 | FACT |  | DNV | [0(400),90(400),(100CSM)]SB]5 |  | 5 | 5 | 0 | 5 | 0 | NP 20-80 | E | 69 |  |  |  | hl | p | GP | 5 |  | 25 |  |  | 125 | 270 |  |  |  | JI |  |  | CA | -1 | [5 empty] | 0.51 |  |  | 79 |  |  |  |  | 941400 | [14 empty] | 2.25 |  | 250 | 248 | [10 empty] | 0.9792 | 0.0612 |  |  | 3 | 87.16667 |  | 16 | [6 empty] | l | h | y |  | n |  | d |  |  | 2 | [18 empty] | GP[0(400),90(400),(100CSM)]SB]5 | -79 | 0/90/0/0/90/0/0/90/0/0/90/0/0/90/0 |  | 5.973774
10648 | 648 | FACT |  | DNV | [0(400),90(400),(100CSM)]SB]5 |  | 5 | 5 | 0 | 5 | 0 | NP 20-80 | E | 69 |  |  |  | hl | p | GP | 5 |  | 25 |  |  | 125 | 270 |  |  |  | JI |  |  | CA | -1 | [5 empty] | 0.552 |  |  | 84 |  |  |  |  | 531500 | [14 empty] | 2.25 |  | 250 | 248 | [10 empty] | 1.05984 | 0.06624 |  |  | 3 | 32.6713 |  | 16 | [6 empty] | l | h | y |  | n |  | d |  |  | 2 | [18 empty] | GP[0(400),90(400),(100CSM)]SB]5 | -84 | 0/90/0/0/90/0/0/90/0/0/90/0/0/90/0 |  | 5.483276
10649 | 649 | FACT |  | DNV | [0(400),90(400),(100CSM)]SB]5 |  | 5 | 5 | 0 | 5 | 0 | NP 20-80 | E | 69 |  |  |  | hl | p | GP | 5 |  | 25 |  |  | 125 | 270 |  |  |  | JI |  |  | CA | -1 | [5 empty] | 0.683 |  |  | 99 |  |  |  |  | 121100 | [14 empty] | 2.25 |  | 250 | 248 | [10 empty] | 1.31136 | 0.08196 |  |  | 3 | 11.21296 |  | 16 | [6 empty] | l | h | y |  | n |  | d |  |  | 2 | [18 empty] | GP[0(400),90(400),(100CSM)]SB]5 | -99 | 0/90/0/0/90/0/0/90/0/0/90/0/0/90/0 |  | 5.083144
10651 | 651 | FACT |  | DNV | [0(400),90(400),(100CSM)]SB]5 |  | 5 | 5 | 0 | 5 | 0 | NP 20-80 | E | 69 |  |  |  | hl | p | GP | 5 |  | 25 |  |  | 125 | 270 |  |  |  | JI |  |  | CA | -1 | [5 empty] | 0.95 |  |  | 124 |  |  |  |  | 13800 | [14 empty] | 2.25 |  | 250 | 248 | [10 empty] | 1.824 | 0.114 |  |  | 3 | 1.185185 |  | 16 | [6 empty] | l | h | y |  | n |  | d |  |  | 2 | [18 empty] | GP[0(400),90(400),(100CSM)]SB]5 | -124 | 0/90/0/0/90/0/0/90/0/0/90/0/0/90/0 |  | 4.106477
10653 | 653 | FACT |  | DNV | [0(400),90(400),(100CSM)]SB]5 |  | 5 | 5 | 0 | 5 | 0 | NP 20-80 | E | 69 |  |  |  | hl | p | GP | 5 |  | 25 |  |  | 125 | 270 |  |  |  | JI |  |  | CA | -1 | [5 empty] | 1.45 |  |  | 174 |  |  |  |  | 772 | [14 empty] | 2.25 |  | 250 | 248 | [10 empty] | 2.784 | 0.174 |  |  | 3 | 0.07148148 |  | 16 | [6 empty] | l | h | y |  | n |  | d |  |  | 2 | [18 empty] | GP[0(400),90(400),(100CSM)]SB]5 | -174 | 0/90/0/0/90/0/0/90/0/0/90/0/0/90/0 |  | 2.887617
10654 | 654 | FACT |  | DNV | [0(400),90(400),(100CSM)]SB]5 |  | 5 | 5 | 0 | 5 | 0 | NP 20-80 | E | 69 |  |  |  | hl | p | GP | 5 |  | 25 |  |  | 125 | 270 |  |  |  | JI |  |  | CA | -1 | [5 empty] | 1.68 |  |  | 198 |  |  |  |  | 221 | [14 empty] | 2.25 |  | 250 | 248 | [10 empty] | 3.2256 | 0.2016 |  |  | 3 | 0.02046296 |  | 16 | [6 empty] | l | h | y |  | n |  | d |  |  | 2 | [18 empty] | GP[0(400),90(400),(100CSM)]SB]5 | -198 | 0/90/0/0/90/0/0/90/0/0/90/0/0/90/0 |  | 2.344392
10655 | 655 | FACT |  | DNV | [0(400),90(400),(100CSM)]SB]5 |  | 5 | 5 | 0 | 5 | 0 | NP 20-80 | E | 69 |  |  |  | hl | p | GP | 5 |  | 25 |  |  | 125 | 270 |  |  |  | JI |  |  | CA | -1 | [5 empty] | 1.809 |  |  | 211 |  |  |  |  | 19 | [14 empty] | 2.25 |  | 250 | 248 | [10 empty] | 3.47328 | 0.21708 |  |  | 3 | 0.001759259 |  | 16 | [6 empty] | l | h | y |  | n |  | d |  |  | 2 | [18 empty] | GP[0(400),90(400),(100CSM)]SB]5 | -211 | 0/90/0/0/90/0/0/90/0/0/90/0/0/90/0 |  | 1.278754
10690 | 690 | FACT |  | DNV | [0(400),90(400)K]3s |  |  | 6 | 0 | 6 | 0 | NP 20-80 | E | 53 |  |  |  | hl | p | GP | 5 |  | 25 |  |  | 125 | 270 |  |  |  | JI |  |  | CA | -1 | [5 empty] | 0.6 |  |  | 105 |  |  |  |  | 1470900 | [14 empty] | 2.5 |  | 366 | 285 | [10 empty] | 1.4688 | 0.072 |  |  | 3 | 136.1944 |  | 20.4 | [6 empty] | l | h | y |  | n |  | d |  |  | 2 | [18 empty] | GP[0(400),90(400)K]3s | -105 | 0/90/0/90/0/90/90/0/90/0/90/0 |  | 6.167583
10692 | 692 | FACT |  | DNV | [0(400),90(400)K]3s |  |  | 6 | 0 | 6 | 0 | NP 20-80 | E | 53 |  |  |  | hl | p | GP | 5 |  | 25 |  |  | 125 | 270 |  |  |  | JI |  |  | CA | -1 | [5 empty] | 0.695 |  |  | 120 |  |  |  |  | 717600 | [14 empty] | 2.5 |  | 366 | 285 | [10 empty] | 1.70136 | 0.0834 |  |  | 3 | 49.74074 |  | 20.4 | [6 empty] | l | h | y |  | n |  | d |  |  | 2 | [18 empty] | GP[0(400),90(400)K]3s | -120 | 0/90/0/90/0/90/90/0/90/0/90/0 |  | 5.704154
10694 | 694 | FACT |  | DNV | [0(400),90(400)K]3s |  |  | 6 | 0 | 6 | 0 | NP 20-80 | E | 53 |  |  |  | hl | p | GP | 5 |  | 25 |  |  | 125 | 270 |  |  |  | JI |  |  | CA | -1 | [5 empty] | 0.89 |  |  | 150 |  |  |  |  | 140500 | [14 empty] | 2.5 |  | 366 | 285 | [10 empty] | 2.17872 | 0.1068 |  |  | 3 | 7.185185 |  | 20.4 | [6 empty] | l | h | y |  | n |  | d |  |  | 2 | [18 empty] | GP[0(400),90(400)K]3s | -150 | 0/90/0/90/0/90/90/0/90/0/90/0 |  | 4.657497
10696 | 696 | FACT |  | DNV | [0(400),90(400)K]3s |  |  | 6 | 0 | 6 | 0 | NP 20-80 | E | 53 |  |  |  | hl | p | GP | 5 |  | 25 |  |  | 125 | 270 |  |  |  | JI |  |  | CA | -1 | [5 empty] | 1.096 |  |  | 181 |  |  |  |  | 17500 | [14 empty] | 2.5 |  | 366 | 285 | [10 empty] | 2.683008 | 0.13152 |  |  | 3 | 0.8703704 |  | 20.4 | [6 empty] | l | h | y |  | n |  | d |  |  | 2 | [18 empty] | GP[0(400),90(400)K]3s | -181 | 0/90/0/90/0/90/90/0/90/0/90/0 |  | 3.898887
10213 | 213 | FACT |  | DLR | [[+45(280),-45(280)WR]1,[0(425)]2]s |  |  | 4 | 2 | 0 | 0 | L20/SL | E | 38.6 |  |  |  | hl | p | GE | 2.2 |  | 20 |  |  | 44 | 250 | 110 |  |  | CAEC |  |  | CA | -1 | [5 empty] | 0.4 |  |  | 98.4 |  |  |  |  | 76421820 | [12 empty] | 544.152 |  | 2.212 | -2.14 | [8 empty] | 4.92 | 0.0002 |  |  | 6.2976 | 0.256 |  | s | 16 | 1326.768 |  | 24.6 | [6 empty] | l | m | y |  | n |  | d | 50 |  | 1 | [18 empty] | GE[[+45(280),-45(280)WR]1,[0(425)]2]s | -98.4 | 45/-45/0/0/0/0/-45/45 | 2.73572 | 7.883217
10214 | 214 | FACT |  | DLR | [[+45(280),-45(280)WR]1,[0(425)]2]s |  |  | 4 | 2 | 0 | 0 | L20/SL | E | 38.6 |  |  |  | hl | p | GE | 2.2 |  | 20 |  |  | 44 | 250 | 110 |  |  | CAEC |  |  | CA | -1 | [5 empty] | 0.4 |  |  | 98.4 |  |  |  |  | 56637600 | [12 empty] | 544.152 |  | 2.212 | -2.14 | [8 empty] | 4.92 | 0.0002 |  |  | 4.92 | 0.2 |  | s | 12.5 | 1258.613 |  | 24.6 | [6 empty] | l | m | y |  | n |  | d | 50 |  | 1 | [18 empty] | GE[[+45(280),-45(280)WR]1,[0(425)]2]s | -98.4 | 45/-45/0/0/0/0/-45/45 | 2.73572 | 7.753105
10215 | 215 | FACT |  | DLR | [[+45(280),-45(280)WR]1,[0(425)]2]s |  |  | 4 | 2 | 0 | 0 | L20/SL | E | 38.6 |  |  |  | hl | p | GE | 2.2 |  | 20 |  |  | 44 | 250 | 110 |  |  | CAEC |  |  | CA | -1 | [5 empty] | 0.6 |  |  | 147.6 |  |  |  |  | 6156400 | [12 empty] | 544.152 |  | 2.212 | -2.14 | [8 empty] | 4.92 | 0.0002 |  |  | 7.38 | 0.3 |  | s | 12.5 | 136.8089 |  | 24.6 | [6 empty] | l | m | y |  | n |  | d | 50 |  | 1 | [18 empty] | GE[[+45(280),-45(280)WR]1,[0(425)]2]s | -147.6 | 45/-45/0/0/0/0/-45/45 | 2.73572 | 6.789327
10216 | 216 | FACT |  | DLR | [[+45(280),-45(280)WR]1,[0(425)]2]s |  |  | 4 | 2 | 0 | 0 | L20/SL | E | 38.6 |  |  |  | hl | p | GE | 2.2 |  | 20 |  |  | 44 | 250 | 110 |  |  | CAEC |  |  | CA | -1 | [5 empty] | 0.6 |  |  | 147.6 |  |  |  |  | 4383690 | [12 empty] | 544.152 |  | 2.212 | -2.14 | [8 empty] | 4.92 | 0.0002 |  |  | 2.3616 | 0.096 |  | s | 4 | 304.4229 |  | 24.6 | [6 empty] | l | m | y |  | n |  | d | 50 |  | 1 | [18 empty] | GE[[+45(280),-45(280)WR]1,[0(425)]2]s | -147.6 | 45/-45/0/0/0/0/-45/45 | 2.73572 | 6.64184
10217 | 217 | FACT |  | DLR | [[+45(280),-45(280)WR]1,[0(425)]2]s |  |  | 4 | 2 | 0 | 0 | L20/SL | E | 38.6 |  |  |  | hl | p | GE | 2.2 |  | 20 |  |  | 44 | 250 | 110 |  |  | CAEC |  |  | CA | -1 | [5 empty] | 0.6 |  |  | 147.6 |  |  |  |  | 3337630 | [12 empty] | 544.152 |  | 2.212 | -2.14 | [8 empty] | 4.92 | 0.0002 |  |  | 3.5424 | 0.144 |  | s | 6 | 154.5199 |  | 24.6 | [6 empty] | l | m | y |  | n |  | d | 50 |  | 1 | [18 empty] | GE[[+45(280),-45(280)WR]1,[0(425)]2]s | -147.6 | 45/-45/0/0/0/0/-45/45 | 2.73572 | 6.523438
11273 | 1273 | FACT |  | DLR | [[+45(280),-45(280)WR]1,[0(425)]2]s |  |  | 4 | 2 | 0 | 0 | L20/SL | E | 38 |  |  |  | hl | p | GE |  |  | 30 |  |  |  | 250 |  |  |  | JI |  |  | CA | -1 | [5 empty] | 0.8 |  |  | 203.2 | 0.2828988 |  |  |  | 2346760 | [12 empty] | 572 | -547 | 2.25 | -2.14 |  |  | 718.2781 | [5 empty] | 5.08 | 0.0002 |  |  | 2.4384 | 0.096 |  | s | 3 | 60.50296 |  | 25.4 | 25.5 | [5 empty] | l |  | y | 20 | n |  | d | [21 empty] | GE[[+45(280),-45(280)WR]1,[0(425)]2]s | -203.2 | 45/-45/0/0/0/0/-45/45 | 2.757396 | 5.525752
10218 | 218 | FACT |  | DLR | [[+45(280),-45(280)WR]1,[0(425)]2]s |  |  | 4 | 2 | 0 | 0 | L20/SL | E | 38.6 |  |  |  | hl | p | GE | 2.2 |  | 20 |  |  | 44 | 250 | 110 |  |  | CAEC |  |  | CA | -1 | [5 empty] | 0.8 |  |  | 196.8 |  |  |  |  | 563630 | [12 empty] | 544.152 |  | 2.212 | -2.14 | [8 empty] | 4.92 | 0.0002 |  |  | 3.1488 | 0.128 |  | s | 4 | 38.70243 |  | 24.6 | [6 empty] | l | m | y |  | n |  | d | 50 |  | 1 | [18 empty] | GE[[+45(280),-45(280)WR]1,[0(425)]2]s | -196.8 | 45/-45/0/0/0/0/-45/45 | 2.73572 | 5.746073
10220 | 220 | FACT |  | DLR | [[+45(280),-45(280)WR]1,[0(425)]2]s |  |  | 4 | 2 | 0 | 0 | L20/SL | E | 38.6 |  |  |  | hl | p | GE | 2.2 |  | 20 |  |  | 44 | 250 | 110 |  |  | CAEC |  |  | CA | -1 | [5 empty] | 0.8 |  |  | 196.8 |  |  |  |  | 357760 | [12 empty] | 544.152 |  | 2.212 | -2.14 | [8 empty] | 4.92 | 0.0002 |  |  | 3.936 | 0.16 |  | s | 5 | 13.665 |  | 24.6 | [6 empty] | l | m | y |  | n |  | d | 50 |  | 1 | [18 empty] | GE[[+45(280),-45(280)WR]1,[0(425)]2]s | -196.8 | 45/-45/0/0/0/0/-45/45 | 2.73572 | 5.323652
11280 | 1280 | FACT |  | DLR | [[+45(280),-45(280)WR]1,[0(425)]2]s |  |  | 4 | 2 | 0 | 0 | L20/SL | E | 38 |  |  |  | hl | p | GE |  |  | 30 |  |  |  | 250 |  |  |  | JI |  |  | CA | -1 | [5 empty] | 1 |  |  | 254 | 0.3507249 |  |  |  | 82170 | [12 empty] | 572 | -547 | 2.25 | -2.14 |  |  | 724.2143 | [5 empty] | 5.08 | 0.0002 |  |  | 3.048 | 0.12 |  | s | 3 | 3.863519 |  | 25.4 | 25.5 | [5 empty] | l |  | y | 20 | n |  | d | [21 empty] | GE[[+45(280),-45(280)WR]1,[0(425)]2]s | -254 | 45/-45/0/0/0/0/-45/45 | 2.757396 | 4.55076
10223 | 223 | FACT |  | DLR | [[+45(280),-45(280)WR]1,[0(425)]2]s |  |  | 4 | 2 | 0 | 0 | L20/SL | E | 38.6 |  |  |  | hl | p | GE | 2.2 |  | 20 |  |  | 44 | 250 | 110 |  |  | CAEC |  |  | CA | -1 | [5 empty] | 1 |  |  | 246 |  |  |  |  | 43980 | [12 empty] | 544.152 |  | 2.212 | -2.14 | [8 empty] | 4.92 | 0.0002 |  |  | 2.46 | 0.1 |  | s | 2.5 | 4.025185 |  | 24.6 | [6 empty] | l | m | y |  | n |  | d | 50 |  | 1 | [18 empty] | GE[[+45(280),-45(280)WR]1,[0(425)]2]s | -246 | 45/-45/0/0/0/0/-45/45 | 2.73572 | 4.552376
11284 | 1284 | FACT |  | DLR | [[+45(280),-45(280)WR]1,[0(425)]2]s |  |  | 4 | 2 | 0 | 0 | L20/SL | E | 38 |  |  |  | hl | p | GE |  |  | 30 |  |  |  | 250 |  |  |  | JI |  |  | CA | -1 | [5 empty] | 1.2 |  |  | 304.8 | 0.4180491 |  |  |  | 19930 | [12 empty] | 572 | -547 | 2.25 | -2.14 |  |  | 729.101 | [5 empty] | 5.08 | 0.0002 |  |  | 3.6576 | 0.144 |  | s | 3 | 1.190432 |  | 25.4 | 25.5 | [5 empty] | l |  | y | 20 | n |  | d | [21 empty] | GE[[+45(280),-45(280)WR]1,[0(425)]2]s | -304.8 | 45/-45/0/0/0/0/-45/45 | 2.757396 | 3.982988
10226 | 226 | FACT |  | DLR | [[+45(280),-45(280)WR]1,[0(425)]2]s |  |  | 4 | 2 | 0 | 0 | L20/SL | E | 38.6 |  |  |  | hl | p | GE | 2.2 |  | 20 |  |  | 44 | 250 | 110 |  |  | CAEC |  |  | CA | -1 | [5 empty] | 1.2 |  |  | 295.2 |  |  |  |  | 250 | [12 empty] | 544.152 |  | 2.212 | -2.14 | [8 empty] | 4.92 | 0.0002 |  |  | 3.5424 | 0.144 |  | s | 3 | 0.02314815 |  | 24.6 | [6 empty] | l | m | y |  | n |  | d | 50 |  | 1 | [18 empty] | GE[[+45(280),-45(280)WR]1,[0(425)]2]s | -295.2 | 45/-45/0/0/0/0/-45/45 | 2.73572 | 2.39794
10667 | 667 | FACT |  | DNV | [90(600),0(8)K]3s |  |  | 0 | 0 | 6 | 0 | NP 20-80 | E | 54 |  |  |  | hl | p | GP | 5 |  | 25 |  |  | 125 | 270 |  |  |  | JI |  |  | CA | -1 | [5 empty] | 0.37 |  |  | 20 |  |  |  |  | 1462900 | [14 empty] | 2.35 |  | 71 | 83 | [10 empty] | 0.47064 | 0.0444 |  |  | 3 | 135.4537 |  | 10.6 | [6 empty] | l | h | y |  | n |  | d |  |  | 2 | [18 empty] | GP[90(600),0(8)K]3s | -20 | 90/0/90/0/90/0/0/90/0/90/0/90 |  | 6.165215
10670 | 670 | FACT |  | DNV | [90(600),0(8)K]3s |  |  | 0 | 0 | 6 | 0 | NP 20-80 | E | 54 |  |  |  | hl | p | GP | 5 |  | 25 |  |  | 125 | 270 |  |  |  | JI |  |  | CA | -1 | [5 empty] | 0.47607422 |  |  | 23.5 |  |  |  |  | 740400 | [14 empty] | 2.35 |  | 71 | 83 | [10 empty] | 0.6055664 | 0.0571289064 |  |  | 3 | 56.17901 |  | 10.6 | [6 empty] | l | h | y |  | n |  | d |  |  | 2 | [18 empty] | GP[90(600),0(8)K]3s | -23.5 | 90/0/90/0/90/0/0/90/0/90/0/90 |  | 5.775491
10671 | 671 | FACT |  | DNV | [90(600),0(8)K]3s |  |  | 0 | 0 | 6 | 0 | NP 20-80 | E | 54 |  |  |  | hl | p | GP | 5 |  | 25 |  |  | 125 | 270 |  |  |  | JI |  |  | CA | -1 | [5 empty] | 0.8 |  |  | 33.5 |  |  |  |  | 34400 | [14 empty] | 2.35 |  | 71 | 83 | [10 empty] | 1.0176 | 0.096 |  |  | 3 | 3.12963 |  | 10.6 | [6 empty] | l | h | y |  | n |  | d |  |  | 2 | [18 empty] | GP[90(600),0(8)K]3s | -33.5 | 90/0/90/0/90/0/0/90/0/90/0/90 |  | 4.528848
10673 | 673 | FACT |  | DNV | [90(600),0(8)K]3s |  |  | 0 | 0 | 6 | 0 | NP 20-80 | E | 54 |  |  |  | hl | p | GP | 5 |  | 25 |  |  | 125 | 270 |  |  |  | JI |  |  | CA | -1 | [5 empty] | 0.91 |  |  | 36.9 |  |  |  |  | 6400 | [14 empty] | 2.35 |  | 71 | 83 | [10 empty] | 1.15752 | 0.1092 |  |  | 3 | 0.5925926 |  | 10.6 | [6 empty] | l | h | y |  | n |  | d |  |  | 2 | [18 empty] | GP[90(600),0(8)K]3s | -36.9 | 90/0/90/0/90/0/0/90/0/90/0/90 |  | 3.80618
10674 | 674 | FACT |  | DNV | [90(600),0(8)K]3s |  |  | 0 | 0 | 6 | 0 | NP 20-80 | E | 54 |  |  |  | hl | p | GP | 5 |  | 25 |  |  | 125 | 270 |  |  |  | JI |  |  | CA | -1 | [5 empty] | 1.23 |  |  | 46.9 |  |  |  |  | 1570 | [14 empty] | 2.35 |  | 71 | 83 | [10 empty] | 1.56456 | 0.1476 |  |  | 3 | 0.1453704 |  | 10.6 | [6 empty] | l | h | y |  | n |  | d |  |  | 2 | [18 empty] | GP[90(600),0(8)K]3s | -46.9 | 90/0/90/0/90/0/0/90/0/90/0/90 |  | 3.1959
10675 | 675 | FACT |  | DNV | [90(600),0(8)K]3s |  |  | 0 | 0 | 6 | 0 | NP 20-80 | E | 54 |  |  |  | hl | p | GP | 5 |  | 25 |  |  | 125 | 270 |  |  |  | JI |  |  | CA | -1 | [5 empty] | 1.32 |  |  | 49.4 |  |  |  |  | 1170 | [14 empty] | 2.35 |  | 71 | 83 | [10 empty] | 1.67904 | 0.1584 |  |  | 3 | 0.1083333 |  | 10.6 | [6 empty] | l | h | y |  | n |  | d |  |  | 2 | [18 empty] | GP[90(600),0(8)K]3s | -49.4 | 90/0/90/0/90/0/0/90/0/90/0/90 |  | 3.068186
10678 | 678 | FACT |  | DNV | [90(600),0(8)K]3s |  |  | 0 | 0 | 6 | 0 | NP 20-80 | E | 54 |  |  |  | hl | p | GP | 5 |  | 25 |  |  | 125 | 270 |  |  |  | JI |  |  | CA | -1 | [5 empty] | 1.475 |  |  | 53.6 |  |  |  |  | 320 | [14 empty] | 2.35 |  | 71 | 83 | [10 empty] | 1.8762 | 0.177 |  |  | 3 | 0.02037037 |  | 10.6 | [6 empty] | l | h | y |  | n |  | d |  |  | 2 | [18 empty] | GP[90(600),0(8)K]3s | -53.6 | 90/0/90/0/90/0/0/90/0/90/0/90 |  | 2.322016
10984 | 984 | FACT |  | FDL |  |  |  | 1 | 0 | 0 | 0 |  |  | 68.3 |  |  |  |  | p | GE | [13 empty] | CA | 0.1 | [8 empty] | 379.225 |  |  |  |  | 464810 | [12 empty] | 2032.30125 | [19 empty] | 3 | 43.03796 | [36 empty] | GEnan | 37.9225 |  | 3.307988 | 5.667275
10982 | 982 | FACT |  | FDL |  |  |  | 1 | 0 | 0 | 0 |  |  | 68.3 |  |  |  |  | p | GE | [13 empty] | CA | 0.1 | [8 empty] | 482.65 |  |  |  |  | 224630 | [12 empty] | 2032.30125 | [19 empty] | 3 | 11.86273 | [36 empty] | GEnan | 48.265 |  | 3.307988 | 5.052741
10976 | 976 | FACT |  | FDL |  |  |  | 1 | 0 | 0 | 0 |  |  | 68.3 |  |  |  |  | p | GE | [13 empty] | CA | 0.1 | [8 empty] | 586.075 |  |  |  |  | 74250 | [12 empty] | 2032.30125 | [19 empty] | 3 | 5.271991 | [36 empty] | GEnan | 58.6075 |  | 3.307988 | 4.738998
10972 | 972 | FACT |  | FDL |  |  |  | 1 | 0 | 0 | 0 |  |  | 68.3 |  |  |  |  | p | GE | [13 empty] | CA | 0.1 | [8 empty] | 758.45 |  |  |  |  | 10200 | [12 empty] | 2032.30125 | [19 empty] | 3 | 0.7694444 | [36 empty] | GEnan | 75.845 |  | 3.307988 | 3.913718
10970 | 970 | FACT |  | FDL |  |  |  | 1 | 0 | 0 | 0 |  |  | 68.3 |  |  |  |  | p | GE | [13 empty] | CA | 0.1 | [8 empty] | 965.3 |  |  |  |  | 1760 | [12 empty] | 2032.30125 | [19 empty] | 3 | 0.1375 | [36 empty] | GEnan | 96.53 |  | 3.307988 | 3.166978
10967 | 967 | FACT |  | FDL |  |  |  | 1 | 0 | 0 | 0 |  |  | 68.3 |  |  |  |  | p | GE | [13 empty] | CA | 0.1 | [8 empty] | 1344.525 |  |  |  |  | 436 | [12 empty] | 2032.30125 | [19 empty] | 3 | 0.04037037 | [36 empty] | GEnan | 134.4525 |  | 3.307988 | 2.639486
10966 | 966 | FACT |  | FDL |  |  |  | 1 | 0 | 0 | 0 |  |  | 68.3 |  |  |  |  | p | GE | [13 empty] | CA | 0.1 | [8 empty] | 1296.26 |  |  |  |  | 319 | [12 empty] | 2032.30125 | [19 empty] | 3 | 0.02953704 | [36 empty] | GEnan | 129.626 |  | 3.307988 | 2.503791
10965 | 965 | FACT |  | FDL |  |  |  | 1 | 0 | 0 | 0 |  |  | 68.3 |  |  |  |  | p | GE | [13 empty] | CA | 0.1 | [8 empty] | 1289.365 |  |  |  |  | 267 | [12 empty] | 2032.30125 | [19 empty] | 3 | 0.02472222 | [36 empty] | GEnan | 128.9365 |  | 3.307988 | 2.426511
10964 | 964 | FACT |  | FDL |  |  |  | 1 | 0 | 0 | 0 |  |  | 68.3 |  |  |  |  | p | GE | [13 empty] | CA | 0.1 | [8 empty] | 1330.735 |  |  |  |  | 153 | [12 empty] | 2032.30125 | [19 empty] | 3 | 0.01416667 | [36 empty] | GEnan | 133.0735 |  | 3.307988 | 2.184691
10831 | 831 | FACT |  | SNL | [0(),+45(),-45()SB]6s |  |  | 12 | 12 | 0 | 0 |  | E | 38 |  |  |  | hl | p | GV | 3.8 |  | 50.8 |  |  | 193.04 | 254 | 100 | [5 empty] | CA | 0.1 | [5 empty] | 0.32 |  |  | 68.95 | 0.1424534 |  |  |  | 17764694 | [12 empty] | 516 | -289.1 | 2.95 |  |  |  | 484.018 | [5 empty] | 10500 | 0.61 |  |  | 1.85271408 | 0.0864 |  | s | 15 | 328.9758 |  | 21.44345 | [6 empty] | l | h | n | 22.5 | n |  | d |  |  | 3 | [18 empty] | GV[0(),+45(),-45()SB]6s | 6.895 | 0/45/-45/0/45/-45/0/45/-45/0/45/-45/0/45/-45/0/45/-45/-45/45/0/-45/45/0/-45/45/0/-45/45/0/-45/45/0/-45/45/0 | 2.71265 | 7.249558
10832 | 832 | FACT |  | SNL | [0(),+45(),-45()SB]6s |  |  | 12 | 12 | 0 | 0 |  | E | 38 |  |  |  | hl | p | GV | 3.8 |  | 50.8 |  |  | 193.04 | 254 | 100 | [5 empty] | CA | 0.1 | [5 empty] | 0.36 |  |  | 75.845 | 0.1561316 |  |  |  | 6899599 | [12 empty] | 516 | -289.1 | 2.95 |  |  |  | 485.7762 | [5 empty] | 10500 | 0.61 |  |  | 2.0440917 | 0.0972 |  | s | 15 | 87.01955 |  | 21.02975 | [6 empty] | l | h | n | 22.5 | n |  | d |  |  | 3 | [18 empty] | GV[0(),+45(),-45()SB]6s | 7.5845 | 0/45/-45/0/45/-45/0/45/-45/0/45/-45/0/45/-45/0/45/-45/-45/45/0/-45/45/0/-45/45/0/-45/45/0/-45/45/0/-45/45/0 | 2.71265 | 6.618253
10843 | 843 | FACT |  | SNL | [0(),+45(),-45()SB]6s |  |  | 12 | 12 | 0 | 0 |  | E | 38 |  |  |  | hl | p | GV | 3.8 |  | 50.8 |  |  | 193.04 | 254 | 100 | [5 empty] | CA | 0.1 | [5 empty] | 0.41 |  |  | 86.1875 | 0.1767464 |  |  |  | 397000 | [12 empty] | 516 | -289.1 | 2.95 |  |  |  | 487.6337 | [5 empty] | 10500 | 0.61 |  |  | 2.266931205 | 0.1107 |  | s | 15 | 6.138889 |  | 20.47815 | [6 empty] | l | h | n | 22.5 | n |  | d |  |  | 3 | [18 empty] | GV[0(),+45(),-45()SB]6s | 8.61875 | 0/45/-45/0/45/-45/0/45/-45/0/45/-45/0/45/-45/0/45/-45/-45/45/0/-45/45/0/-45/45/0/-45/45/0/-45/45/0/-45/45/0 | 2.71265 | 5.511836
10842 | 842 | FACT |  | SNL | [0(),+45(),-45()SB]6s |  |  | 12 | 12 | 0 | 0 |  | E | 38 |  |  |  | hl | p | GV | 3.8 |  | 50.8 |  |  | 193.04 | 254 | 100 | [5 empty] | CA | 0.1 | [5 empty] | 0.49 |  |  | 103.425 | 0.2105504 |  |  |  | 174168 | [12 empty] | 516 | -289.1 | 2.95 |  |  |  | 491.2125 | [5 empty] | 10500 | 0.61 |  |  | 2.763991755 | 0.1323 |  | s | 15 | 2.411269 |  | 20.89185 | [6 empty] | l | h | n | 22.5 | n |  | d |  |  | 3 | [18 empty] | GV[0(),+45(),-45()SB]6s | 10.3425 | 0/45/-45/0/45/-45/0/45/-45/0/45/-45/0/45/-45/0/45/-45/-45/45/0/-45/45/0/-45/45/0/-45/45/0/-45/45/0/-45/45/0 | 2.71265 | 5.088361
10836 | 836 | FACT |  | SNL | [0(),+45(),-45()SB]6s |  |  | 12 | 12 | 0 | 0 |  | E | 38 |  |  |  | hl | p | GV | 3.8 |  | 50.8 |  |  | 193.04 | 254 | 100 | [5 empty] | CA | 0.1 | [5 empty] | 0.66 |  |  | 137.9 | 0.2817143 |  |  |  | 22360 | [12 empty] | 516 | -289.1 | 2.95 |  |  |  | 489.5031 | [5 empty] | 10500 | 0.61 |  |  | 2.51471682 | 0.1188 |  | s | 10 | 0.5695833 |  | 21.16765 | [6 empty] | l | h | n | 22.5 | n |  | d |  |  | 3 | [18 empty] | GV[0(),+45(),-45()SB]6s | 13.79 | 0/45/-45/0/45/-45/0/45/-45/0/45/-45/0/45/-45/0/45/-45/-45/45/0/-45/45/0/-45/45/0/-45/45/0/-45/45/0/-45/45/0 | 2.71265 | 4.310075
10838 | 838 | FACT |  | SNL | [0(),+45(),-45()SB]6s |  |  | 12 | 12 | 0 | 0 |  | E | 38 |  |  |  | hl | p | GV | 3.8 |  | 50.8 |  |  | 193.04 | 254 | 100 | [5 empty] | CA | 0.1 | [5 empty] | 1.12 |  |  | 206.85 | 0.4267556 |  |  |  | 2855 | [12 empty] | 516 | -289.1 | 2.95 |  |  |  | 484.7036 | [5 empty] | 10500 | 0.61 |  |  | 1.92519432 | 0.1008 |  | s | 5 | 0.1437222 |  | 19.09915 | [6 empty] | l | h | n | 22.5 | n |  | d |  |  | 3 | [18 empty] | GV[0(),+45(),-45()SB]6s | 20.685 | 0/45/-45/0/45/-45/0/45/-45/0/45/-45/0/45/-45/0/45/-45/-45/45/0/-45/45/0/-45/45/0/-45/45/0/-45/45/0/-45/45/0 | 2.71265 | 3.410453
10840 | 840 | FACT |  | SNL | [0(),+45(),-45()SB]6s |  |  | 12 | 12 | 0 | 0 |  | E | 38 |  |  |  | hl | p | GV | 3.8 |  | 50.8 |  |  | 193.04 | 254 | 100 | [5 empty] | CA | 0.1 | [5 empty] | 1.44 |  |  | 275.8 | 0.5636078 |  |  |  | 879 | [12 empty] | 516 | -289.1 | 2.95 |  |  |  | 489.3474 | [5 empty] | 10500 | 0.61 |  |  | 2.49312168 | 0.1296 |  | s | 5 | 0.0435 |  | 19.23705 | [6 empty] | l | h | n | 22.5 | n |  | d |  |  | 3 | [18 empty] | GV[0(),+45(),-45()SB]6s | 27.58 | 0/45/-45/0/45/-45/0/45/-45/0/45/-45/0/45/-45/0/45/-45/-45/45/0/-45/45/0/-45/45/0/-45/45/0/-45/45/0/-45/45/0 | 2.71265 | 2.890473