## Sheet1
OptiDat Test Number | Optimat/FACT name | data delivered under name | from plate | tested at laboratory | laminate | cut angle | chop | Layers of Fibre in 0-deg Direction | Layers of Fibre in 45-deg Direction | Layers of Fibre in 90-deg Direction | Layers of Fibre in Other Direction | Resin | Fibre | Fibre Volume Fraction | porosity | Barcol hardness | Manufactured by/Quality Assurance Specification | production method | Geometry | material | Thickness | average thickness (new) | Maximum Width | Minimum Width | average width (new) | Area | Length | Load Length | radius of waist | specimen standard | prog | start test | end of test | test type | R-value | F_max | Fmax during fatigue | Fmax during static test | deviation of Fmax>2% w.r.t. test frame settings during fatigue? | F_max 90° direction | Maximum Strain | e_max 90° | e_max 45° | Maximum Stress | normalized s_max | shear strain (e12) | shear strength | Shear Modulus (G12) | Cycles to Failure | level | Unnamed: 51 | no. of cycles | Unnamed: 53 | No. of spectrum passes to failure | failure mode | runout? | R-value.1 | F_max.1 | e_max.1 | s_max.1 | No. of cycles in block 2 | Static Maximum Tensile Stress | Static Maximum Compressive Stress | Static Maximum Tensile Strain | Static Maximum Compressive Strain | UTS (mat. spec.) | UCS (mat. spec.) | corr. UTS | corr. UCS | RTS | RCS | e_RTS | e_RCS | LRU | SRU | SRU.1 | SRU speed deviation ? 2% during static test? | LRF | SRF | SRF.1 | wave | Frequency | test time | fconstant block 2 | Static Elastic Modulus | Static Compressive Modulus | Eft | Efc | ILSS | s_flex | test machine | control | grip | ABG | Temperature | Temperature control? | Preconditioned? | environment | Relative Humidity | Test condition | ref. | NB | RB | s_res | N10sr | specimen shape | Remarks | Bending | buckling | temperature failure or temperature above 35 °C | tab failure | delaminated | incomplete measurement data available | Strain calculated using E | Premature failure in RST | Poissons's ratio | Strain measurement equipment | Strain measurement equipment (2) | Grip pressure | Material_Code | Minimum Stress | Sequence | log(Static Maximum Tensile Stress) | log(Cycles to Failure)
10029 | 29 | FACT |  | DLR | [[+45(390),-45(390)WR],[0(920)]1.5]s |  |  | 3 | 2 | 0 | 0 | M9/M10 | E | 53 |  |  | MAN | hl | d | GE | 2.8 |  | 30 | 20 |  | 56 | 250 | 100 | 250 |  | CAEC |  |  | CA | -1 | [5 empty] | 0.4 |  |  | 126.8 | 0.1170764 |  |  |  | 28787900 | [12 empty] | 846.39 |  | 2.67 | -1.96 |  |  | 1083.054 | [5 empty] | 6.34 | 0.0002 |  |  | 5.072 | 0.16 |  | s | 10 | 64.42122 |  | 31.7 | [6 empty] | l | m | y | 26 | n |  | d | 50 |  | 1 | [18 empty] | GE[[+45(390),-45(390)WR],[0(920)]1.5]s | -126.8 | 45/-45/0/0/0/0/-45/45 | 2.927571 | 4.995536
10046 | 46 | FACT |  | DLR | [[+45(390),-45(390)WR],[0(920)]1.5]s |  |  | 3 | 2 | 0 | 0 | M9/M10 | E | 53 |  |  | MAN | hl | d | GE | 2.8 |  | 30 | 20 |  | 56 | 250 | 100 | 250 |  | CAEC |  |  | CA | 10 | [5 empty] | -0.6 |  |  | -204 | 0.1781791 |  |  |  | 9813370 | [12 empty] | 907.8 |  | 2.67 | -1.96 |  |  | 1144.916 | [5 empty] | 6.8 | 0.0002 |  |  | 3.672 | 0.108 |  | s | 10 | 65.50446 |  | 34 | [6 empty] | l | m | y |  | n |  | d | 50 |  | 1 | [18 empty] | GE[[+45(390),-45(390)WR],[0(920)]1.5]s | -2040 | 45/-45/0/0/0/0/-45/45 | 2.95799 | 4.845645
10291 | 291 | FACT |  | NLR | [0(610)]8 |  |  | 8 | 0 | 0 | 0 | BASF A420 | E UNIVER 61 | 36 |  |  |  | hl | p | GP | 4.8 |  | 25 |  |  | 120 | 250 | 110 |  |  | CAEC |  |  | CA | 0.1 | [5 empty] | 0.57 | [7 empty] | 55000000 | [12 empty] | 670 | -475 | [14 empty] | 7.56675 | 0.2565 |  | s | 25 | 150.8407 |  | 29.5 |  |  |  | 52.7 |  |  | l | m | n | 30 | n |  | d |  |  | 1 | [18 empty] | GP[0(610)]8 |  | 0/0/0/0/0/0/0/0 | 2.826075 | 6.899411
10175 | 175 | FACT |  | RISO | [[+60()FW],[-60()FW]]4s |  |  | 0 | 0 | 0 | 60 | UP333 | E | 58.1 | 0.38 |  | RISO | fw | d | GP | 2 |  | 60 | 25 |  | 50 | 280 | 110 | 1200 |  | CAEC | 90 |  | CA | 0.1 | [5 empty] | 0.172 |  |  | 28.38 | 0.4625844 |  |  |  | 376116 | [12 empty] | 55 |  | 0.5 |  |  |  | 61.35097 | [5 empty] | 13.2 | 0.0008 |  |  | 0.25542 | 0.01548 |  | t | 5 | 6.363593 |  | 16.5 | [6 empty] | l | m | n | 23 | n |  | d |  |  | 10 | [18 empty] | GP[[+60()FW],[-60()FW]]4s | 2.838 | 60/-60/60/-60/60/-60/60/-60/-60/60/-60/60/-60/60/-60/60 | 1.740363 | 4.255094
10201 | 201 | FACT |  | RISO | [[+60()FW],[-60()FW]]4s |  |  | 0 | 0 | 0 | 10 | UP333 | E | 52.7 | 0.55 |  | RISO | fw | d | GP | 2 |  | 60 | 18 |  | 36 | 280 | 110 | 1200 |  | CAEC | 90 |  | CA | 10 | [5 empty] | -0.8 |  |  | -327.2 | 0.5076205 |  |  |  | 16886 | [12 empty] | 546 |  | 1.5 |  |  |  | 644.576 | [5 empty] | 32.72 | 0.0008 |  |  | 2.9448 | 0.072 |  | t | 5 | 0.7329444 |  | 40.9 | [6 empty] | l | m | y | 23 | n |  | d |  |  | 10 | [18 empty] | GP[[+60()FW],[-60()FW]]4s | -3272 | 60/-60/60/-60/60/-60/60/-60/-60/60/-60/60/-60/60/-60/60 | 2.737193 | 4.105794
10237 | 237 | FACT |  | DLR | [0(425)]5 |  |  | 5 | 0 | 0 | 0 | L20/SL | E | 36.9 |  |  |  | hl | p | GE | 2.2 |  | 20 |  |  | 44 | 250 | 110 |  |  | CAEC |  |  | CA | -1 | [5 empty] | 0.4 |  |  | 118.4 |  |  |  |  | 57220600 | [12 empty] | 619.232 |  | 2.092 | -2.418 | [8 empty] | 5.92 | 0.0002 |  |  | 7.5776 | 0.256 |  | s | 16 | 114.1808 |  | 29.6 | [6 empty] | l | m | y |  | n |  | d | 50 |  | 1 | [18 empty] | GE[0(425)]5 | -118.4 | 0/0/0/0/0 | 2.791853 | 5.165178
10260 | 260 | FACT |  | DLR | [0(425)]5 |  |  | 5 | 0 | 0 | 0 | L20/SL | E | 36.9 |  |  |  | hl | p | GE | 2.2 |  | 20 |  |  | 44 | 250 | 110 |  |  | CAEC |  |  | CA | 0.1 | [5 empty] | 0.7 |  |  | 223.3 |  |  |  |  | 42675000 | [12 empty] | 667.348 |  | 2.092 | -2.418 | [8 empty] | 6.38 | 0.0002 |  |  | 5.02425 | 0.1575 |  | s | 12.5 | 170.2601 |  | 31.9 | [6 empty] | l | m | n |  | n |  | d | 50 |  | 1 | [18 empty] | GE[0(425)]5 | 22.33 | 0/0/0/0/0 | 2.824352 | 5.77202
11029 | 1029 | FACT |  | RISO | [[0()]2,[+30()],[-30()],[0()]]s |  |  | 6 | 0 | 0 | 30 | UPS294V Polyplex | E |  |  |  | RISO | hl | d | GP | 2 |  | 60 | 18 |  | 36 | 280 | 110 | 100 |  | JI | 92 |  | CA | 0.1 | [5 empty] | 0.96 |  |  | 292 |  |  |  |  | 627801 | [12 empty] | 634 |  | 2.4 | [10 empty] | 0.0008 |  |  | 26.2656 | 0.864 |  | t | 5 | 8.570715 |  | 30.4 | [6 empty] | l | m | [7 empty] | 6 | [18 empty] | GP[[0()]2,[+30()],[-30()],[0()]]s | 29.2 | 0/0/30/-30/0/0/-30/30/0/0 | 2.802089 | 4.564967
10004 | 4 | FACT |  | RISO | [0()FW]8 |  |  | 8 | 0 | 0 | 0 | UP333 | E | 52.8 | 0.83 |  | RISO | fw | d | GP | 1.9 |  | 60 | 18 |  | 34.2 | 280 | 110 | 100 |  | CAEC | 90 |  | CA | 0.1 | [5 empty] | 1 |  |  | 472 | 0.4600221 |  |  |  | 5209100 | [12 empty] | 862 |  | 2.3 |  |  |  | 1026.038 | [5 empty] | 37.76 | 0.0008 |  |  | 4.248 | 0.09 |  | t | 5 | 45.85437 |  | 47.2 | [6 empty] | l | m | n | 23 | n |  | d |  |  | 1 | [18 empty] | GP[0()FW]8 | 47.2 | 0/0/0/0/0/0/0/0 | 2.935507 | 4.899459
10989 | 989 | FACT |  | RISO | [[0()]2,[+30(),-30()],[0()]]s |  |  | 6 | 0 | 0 | 30 | UPS294V Polyplex | E |  |  |  | RISO | hl | d | GP | 2 |  | 60 | 18 |  | 36 | 280 | 110 | 100 |  | JI | 92 |  | CA | 10 | [5 empty] | -0.69 |  |  | -210 |  |  |  |  | 1238544 | [12 empty] | 634 |  | 2.4 | [10 empty] | 0.0008 |  |  | 1.88784 | 0.0621 |  | t | 5 | 46.79507 |  | 30.4 | [6 empty] | l | m | y | [6 empty] | 6 | [18 empty] | GP[[0()]2,[+30(),-30()],[0()]]s | -2100 | 0/0/30/-30/0/0/-30/30/0/0 | 2.802089 | 5.881193
10820 | 820 | FACT |  | SNL | [0()] |  |  | 1 | 0 | 0 | 0 |  | E | 50 |  |  |  | hl | p | GP | 3.3 |  | 25.4 |  |  | 83.82 | 254 | 100 | [5 empty] | CA | 0.1 | [5 empty] | 0.91 |  |  | 324.8924 | 0.422772 |  |  |  | 153402 | [12 empty] | 742.3 | -365.9 | 2.31 |  |  |  | 768.4813 | [5 empty] | 2206.4 | 0.064 |  |  | 5.647005 | 0.1638 |  | s | 10 | 2.194389 |  | 34.475 | [6 empty] | l | h | n | 22.5 | n |  | d |  |  | 3 | [18 empty] | GP[0()] | 32.48924 | 0 | 2.870579 | 4.160655
10703 | 703 | FACT |  | SNL | [0()]5 |  |  | 5 | 0 | 0 | 0 |  | E | 30 |  |  |  | hl | p | GP | 4.1 |  | 50.8 |  |  | 208.28 | 254 | 100 | [5 empty] | CA | 0.1 | [5 empty] | 0.9 |  |  | 189.12985 | 0.3304644 |  |  |  | 1612585 | [12 empty] | 567.2 | -313.2 | 2.76 |  |  |  | 572.3153 | [5 empty] | 2662.0216 | 0.127 |  |  | 3.3956496 | 0.162 |  | s | 10 | 18.79662 |  | 20.9608 | [6 empty] | l | h | n | 22.5 | n |  | d |  |  | 3 | [18 empty] | GP[0()]5 | 18.912985 | 0/0/0/0/0 | 2.753736 | 5.390274
11058 | 1058 | FACT |  | FFA | [+30(),-30()FW] |  |  | 0 | 0 | 0 | 30 | Epon 826/Jeffamine D-230 | E | 50 |  |  | HAMILTON STANDARD | fw | p | GE | 3.5 |  | 50.4 |  |  | 176.4 | 154.9 | 50 |  |  | JI | 82 |  | CA | 0 | [5 empty] | 0.4857143 |  |  | 68 |  |  |  |  | 11254000 | [12 empty] | 274.5 |  |  |  | 275.7 | [11 empty] | 1.36 | 0.09714286 |  |  | 10 | 24.714 |  | 14 | [6 empty] | l | h | [7 empty] | 7 |  |  |  |  | c | [13 empty] | GE[+30(),-30()FW] | 0 | 30/-30 | 2.438542 | 4.720184
10352 | 352 | FACT |  | NLR | [[+10()FW],[-10()FW]]4s |  |  | 0 | 0 | 0 | 10 | UP333 | E | 49.1 |  |  | RISO | fw | p | GP | 2 |  | 12 |  |  | 24 | 250 |  |  |  | CAEC |  |  | CA | 10 | [5 empty] | -0.5 |  |  | -204.5 |  |  |  |  | 9495980 | [12 empty] | 604 |  |  |  | 546 | [11 empty] | 3.681 | 0.09 |  | s | 10 | 64.11635 |  | 40.9 | [6 empty] | l | h | y | 30 | n |  | d |  |  | 1 | [18 empty] | GP[[+10()FW],[-10()FW]]4s | -2045 | 10/-10/10/-10/10/-10/10/-10/-10/10/-10/10/-10/10/-10/10 | 2.781037 | 5.786992
10162 | 162 | FACT |  | RISO | [[+10()FW],[-10()FW]]4s |  |  | 0 | 0 | 0 | 10 | UP333 | E | 49.1 | 0.2 |  | RISO | fw | d | GP | 2 |  | 60 | 18 |  | 36 | 280 | 110 | 100 |  | CAEC | 90 |  | CA | 0.1 | [5 empty] | 0.7 |  |  | 286.3 | 0.446361 |  |  |  | 594308 | [12 empty] | 546 |  | 1.5 |  |  |  | 641.4091 | [5 empty] | 32.72 | 0.0008 |  |  | 2.5767 | 0.063 |  | t | 5 | 5.379098 |  | 40.9 | [6 empty] | l | m | n | 23 | n |  | d |  |  | 10 | [18 empty] | GP[[+10()FW],[-10()FW]]4s | 28.63 | 10/-10/10/-10/10/-10/10/-10/-10/10/-10/10/-10/10/-10/10 | 2.737193 | 4.116696
11164 | 1164 | FACT |  | CIEMAT | [[+-45(300)SB],[0(400)]5,[+-45(300)SB],[0(400)]2.5]s |  |  | 15 | 8 | 0 | 0 | 2123 Cronolite Ortoftalic | E Vetrotex Vidrio | 55 |  | 40 | CIEMAT | hl | p | GP | 5.2 |  | 80 |  |  | 416 | 400 | 240 |  |  |  | 91 |  | CA | 0.2 | [5 empty] | 0.2861528 |  |  | 110 |  |  |  |  | 22676100 | [12 empty] | 659.07 | [15 empty] | 7.304 | 0.1900055 |  | s | 8.3 | 55.88082 |  | 38.441 | [15 empty] | 8 | [18 empty] | GP[[+-45(300)SB],[0(400)]5,[+-45(300)SB],[0(400)]2.5]s | 22 | 45/-45/0/0/0/0/0/45/-45/0/0/0/0/-45/45/0/0/0/0/0/-45/45 | 2.818932 | 4.210907
10730 | 730 | FACT |  | SNL | [0()]5 |  |  | 5 | 0 | 0 | 0 |  | E | 30 |  |  |  | hl | p | GV | 4.1 |  | 50.8 |  |  | 208.28 | 254 | 100 | [5 empty] | CA | 0.1 | [5 empty] | 0.79 |  |  | 187.88875 | 0.3189685 |  |  |  | 7475243 | [12 empty] | 586.6 | -294.6 | 2.66 |  |  |  | 589.0511 | [5 empty] | 2863.42455 | 0.127 |  |  | 3.20613363 | 0.1422 |  | s | 10 | 22.4654 |  | 22.54665 | [6 empty] | l | h | n | 22.5 | n |  | d |  |  | 3 | [18 empty] | GV[0()]5 | 18.788875 | 0/0/0/0/0 | 2.768342 | 4.327869
10191 | 191 | FACT |  | RISO | [[0()FW]2,[+45()FW],[-45()FW],[0()]FW]s |  |  | 6 | 4 | 0 | 0 | UP333 | E | 55 | 0.91 |  | RISO | fw | d | GP | 2.3 |  | 60 | 18 |  | 41.4 | 280 | 110 | 100 |  | CAEC | 90 |  | CA | 0.1 | [5 empty] | 0.8 |  |  | 237.6 | 0.3072725 |  |  |  | 7964865 | [12 empty] | 655 |  | 2.6 |  |  |  | 773.2551 | [5 empty] | 23.76 | 0.0008 |  |  | 2.1384 | 0.072 |  | t | 5 | 48.72872 |  | 29.7 | [6 empty] | l | m | n | 23 | n |  | d |  |  | 10 | [18 empty] | GP[[0()FW]2,[+45()FW],[-45()FW],[0()]FW]s | 23.76 | 0/0/45/-45/0/0/-45/45/0/0 | 2.816241 | 4.899646
10878 | 878 | FACT |  | SNL | [0(),+45(),-45()SB]6s |  |  | 12 | 12 | 0 | 0 |  | E | 38 |  |  |  | hl | p | GP | 3.8 |  | 50.8 |  |  | 193.04 | 254 | 100 | [5 empty] | CA | 0.1 | [5 empty] | 0.34 |  |  | 68.95 |  |  |  |  | 7825000 | [12 empty] | 467.5 | -317.5 | 2.84 | [9 empty] | 10000 | 0.61 | [5 empty] | s | 15 | 15.84751 |  | 19.92655 | [6 empty] | d | h | n | 22.5 | n |  | d |  |  | 3 | [18 empty] | GP[0(),+45(),-45()SB]6s | 6.895 | 0/45/-45/0/45/-45/0/45/-45/0/45/-45/0/45/-45/0/45/-45/-45/45/0/-45/45/0/-45/45/0/-45/45/0/-45/45/0/-45/45/0 | 2.669782 | 4.372457
11004 | 1004 | FACT |  | RISO | [[0()]2,[+10()],[-10()],[0()]]s |  |  | 6 | 0 | 0 | 10 | UPS294V Polyplex | E |  |  |  | RISO | hl | d | GP | 2 |  | 60 | 18 |  | 36 | 280 | 110 | 100 |  | JI | 92 |  | CA | 10 | [5 empty] | -0.98 |  |  | -398 |  |  |  |  | 1689490 | [12 empty] | 874 | -720 | 2.24 | -1.9 | [9 empty] | 0.0008 |  |  | 3.7044 | 0.0882 |  | t | 5 | 27.64677 |  | 42 | 40.6 | [5 empty] | l | m | y | [6 empty] | 6 | [18 empty] | GP[[0()]2,[+10()],[-10()],[0()]]s | -3980 | 0/0/10/-10/0/0/-10/10/0/0 | 2.941511 | 5.52536
10213 | 213 | FACT |  | DLR | [[+45(280),-45(280)WR]1,[0(425)]2]s |  |  | 4 | 2 | 0 | 0 | L20/SL | E | 38.6 |  |  |  | hl | p | GE | 2.2 |  | 20 |  |  | 44 | 250 | 110 |  |  | CAEC |  |  | CA | -1 | [5 empty] | 0.4 |  |  | 98.4 |  |  |  |  | 76421820 | [12 empty] | 544.152 |  | 2.212 | -2.14 | [8 empty] | 4.92 | 0.0002 |  |  | 6.2976 | 0.256 |  | s | 16 | 236.5451 |  | 24.6 | [6 empty] | l | m | y |  | n |  | d | 50 |  | 1 | [18 empty] | GE[[+45(280),-45(280)WR]1,[0(425)]2]s | -98.4 | 45/-45/0/0/0/0/-45/45 | 2.73572 | 5.65065
11273 | 1273 | FACT |  | DLR | [[+45(280),-45(280)WR]1,[0(425)]2]s |  |  | 4 | 2 | 0 | 0 | L20/SL | E | 38 |  |  |  | hl | p | GE |  |  | 30 |  |  |  | 250 |  |  |  | JI |  |  | CA | -1 | [5 empty] | 0.8 |  |  | 203.2 | 0.2828988 |  |  |  | 2346760 | [12 empty] | 572 | -547 | 2.25 | -2.14 |  |  | 718.2781 | [5 empty] | 5.08 | 0.0002 |  |  | 2.4384 | 0.096 |  | s | 3 | 25.03105 |  | 25.4 | 25.5 | [5 empty] | l |  | y | 20 | n |  | d | [21 empty] | GE[[+45(280),-45(280)WR]1,[0(425)]2]s | -203.2 | 45/-45/0/0/0/0/-45/45 | 2.757396 | 4.794732
10984 | 984 | FACT |  | FDL |  |  |  | 1 | 0 | 0 | 0 |  |  | 68.3 |  |  |  |  | p | GE | [13 empty] | CA | 0.1 | [8 empty] | 379.225 |  |  |  |  | 464810 | [12 empty] | 2032.30125 | [19 empty] | 3 | 5.491116 | [36 empty] | GEnan | 37.9225 |  | 3.307988 | 3.948167
10831 | 831 | FACT |  | SNL | [0(),+45(),-45()SB]6s |  |  | 12 | 12 | 0 | 0 |  | E | 38 |  |  |  | hl | p | GV | 3.8 |  | 50.8 |  |  | 193.04 | 254 | 100 | [5 empty] | CA | 0.1 | [5 empty] | 0.32 |  |  | 68.95 | 0.1424534 |  |  |  | 17764694 | [12 empty] | 516 | -289.1 | 2.95 |  |  |  | 484.018 | [5 empty] | 10500 | 0.61 |  |  | 1.85271408 | 0.0864 |  | s | 15 | 40.12529 |  | 21.44345 | [6 empty] | l | h | n | 22.5 | n |  | d |  |  | 3 | [18 empty] | GV[0(),+45(),-45()SB]6s | 6.895 | 0/45/-45/0/45/-45/0/45/-45/0/45/-45/0/45/-45/0/45/-45/-45/45/0/-45/45/0/-45/45/0/-45/45/0/-45/45/0/-45/45/0 | 2.71265 | 4.839112