## Sheet1
Table | OptiDat Test Number | Name | Property Plate | Fibre Volume Fraction | Lab | Property Laminate | Cut angle | Manufacturer | Property Geometry | Material | Thickness | Maximum Width | Minimum Width | Width | Area | Lnominal | Lmeasured | Gauge Length | Radius (waist) | TG and phase | Phase | start date | end date | Test type | R-value | Fmax | Ferror | Fstatic | Ffatigue | Fmax, 90° | Maximum Strain | epsstatic | epsfatigue | eps90° | eps45° | Nu | Maximum Stress | smax,static | smax, fatigue | shear strain | shear strength | shear modulus (near other moduli) | Maximum Torque | Torquefatigue | Torquestatic | Cycles to Failure | level | levelcalc | Nspectrum | failure mode | runout | R-value2 | Fmax2 | epsmax2 | smax2 | Ncycles2 | ratedisplacement | Frequency | f2 | Static Elastic Modulus | Static Compressive Modulus | Eft | Efc | Elur,front | Elur, back | eps_max_t | eps_max_c | Machine | control | grip | ABG | Temperature | Temp. control | Environment | Reference document | Remarks | Invalid | Bending | Buckling | Overheating | Tab failure | Delaminated | Incomplete measurement data | Strain from E | LUR | TEC | data delivered under name | Repair characteristics | Strain measurement equipment (long) | Strain measurement equipment (short) | Grip pressure | Tab Thickness | Plate-DSC analysis-Middle point Tg | Length | Plate-Fibre content-Std.deviation W/W% | Laminate-from plate | Geometry-Repair-tape | Plate-Density-Average | Plate-Void content-Std. deviation | Geometry-Task Group | Laminate-Resin | Laminate-Fibre | Laminate-Average thickness | Geometry-Repair-repair ratio | Fibre Weight Fraction | Geometry-Manufacturer | Geometry-Repair-Slope | Geometry-minimum width | Plate-Resin content-Std. deviation | Geometry-Repair-repair material | Load Length | Laminate-Description | Laminate-thickness (nominal) | Plate-Resin content-Average | Geometry-t(for UD2; for MD2) | Plate-DSC analysis-Final Tg | Geometry-maximum width | Layers of Fibre in 45-deg Direction | Plate-Void content-Average | Laminate-lay-up | Plate-Density-Std.deviation | Laminate-Material | Geometry-Repair-depth | Plate-Fibre content-Std. Deviation V/V% | Plate-Laminate | Layers of Fibre in 90-deg Direction | Plate-Plate Tested by lab(s) | Geometry-Repair-base material | Plate-Fibre content-Average V/V% | Geometry-width (cruciform arms) | Geometry-Repair-scarf/plug/patch | Laminate- -45° | Plate-Geometry/ies | Laminate-Production method | Layers of Fibre in 0-deg Direction | Geometry-General Shape | Geometry-tab length | Material_Code | Static Maximum Tensile Stress | Static Maximum Compressive Stress | Static Maximum Tensile Strain | Static Maximum Compressive Strain | Minimum Stress | Sequence | log(Static Maximum Tensile Stress)
Table OptiMat | 3959 | GEV307_R0400_0053 | 193 | 0 | DLR | MD4 | 0 | LM | R0400 | GE2 | 6.55 |  |  | 25.56 | 167.418 | 150 | 40 | 0 |  | TG 1 phase II | II | 2006-04-12 | 2006-04-12 | STT |  | 115.04 |  | 115.04 |  |  | 2.47 | 2.47 |  |  |  |  | 687.1424 | 687.1424 |  |  |  |  | 23136.11 |  |  | 1 | [13 empty] | 29.7 | [5 empty] | 0.02313611 |  | 200 kN HUN, DLR | l | m | n |  |  | d, RT | OB_TG1_R022 | [13 empty] | Front: Strain gauge: TML FLA-6-11-1L, Middle | F: SG, M |  | 2 |  | 150 | [5 empty] | various | LM-E6 | PPG2002 |  |  |  | LM |  |  |  |  | 40 | phase II: MD material, same lay-up as MD2, but with alternative resin (LM-E6) | 6.57 |  | 6.57 |  | 25 | 10 |  | [[±45, 0°]4;±45] |  | GE2 |  |  |  | 0 | [5 empty] | 5 |  |  | 4 | Rectangular | 55 | 193R0400MD4 | 687.1424 |  | 2.47 |  |  | 45/-45/0/45/-45/0/45/-45/0/45/-45/0/45/-45 | 2.837047
Table OptiMat | 3958 | GEV307_R0400_0055 | 193 | 0 | DLR | MD4 | 0 | LM | R0400 | GE2 | 6.83 |  |  | 25.42 | 173.6186 | 150 | 40 | 0 |  | TG 1 phase II | II | 2006-04-12 | 2006-04-12 | STT |  | 116.02 |  | 116.02 |  |  | 2.84 | 2.84 |  |  |  |  | 668.2464 | 668.2464 |  |  |  |  | 24124.42 |  |  | 1 | [13 empty] | 27.7 | [5 empty] | 0.02412442 |  | 200 kN HUN, DLR | l | m | n |  |  | d, RT | OB_TG1_R022 | [13 empty] | Front: Strain gauge: TML FLA-6-11-1L, Middle | F: SG, M |  | 2 |  | 150 | [5 empty] | various | LM-E6 | PPG2002 |  |  |  | LM |  |  |  |  | 40 | phase II: MD material, same lay-up as MD2, but with alternative resin (LM-E6) | 6.57 |  | 6.57 |  | 25 | 10 |  | [[±45, 0°]4;±45] |  | GE2 |  |  |  | 0 | [5 empty] | 5 |  |  | 4 | Rectangular | 55 | 193R0400MD4 | 668.2464 |  | 2.84 |  |  | 45/-45/0/45/-45/0/45/-45/0/45/-45/0/45/-45 | 2.824937
Table OptiMat | 3957 | GEV307_R0400_0057 | 193 | 0 | DLR | MD4 | 0 | LM | R0400 | GE2 | 6.72 |  |  | 25.9 | 174.048 | 150 | 40 | 0 |  | TG 1 phase II | II | 2006-04-12 | 2006-04-12 | STT |  | 116.55 |  | 116.55 |  |  | 2.88 | 2.88 |  |  |  |  | 669.6429 | 669.6429 |  |  |  |  | 24262.42 |  |  | 1 | [13 empty] | 27.6 | [5 empty] | 0.02426242 |  | 200 kN HUN, DLR | l | m | n |  |  | d, RT | OB_TG1_R022 | [13 empty] | Front: Strain gauge: TML FLA-6-11-1L, Middle | F: SG, M |  | 2 |  | 150 | [5 empty] | various | LM-E6 | PPG2002 |  |  |  | LM |  |  |  |  | 40 | phase II: MD material, same lay-up as MD2, but with alternative resin (LM-E6) | 6.57 |  | 6.57 |  | 25 | 10 |  | [[±45, 0°]4;±45] |  | GE2 |  |  |  | 0 | [5 empty] | 5 |  |  | 4 | Rectangular | 55 | 193R0400MD4 | 669.6429 |  | 2.88 |  |  | 45/-45/0/45/-45/0/45/-45/0/45/-45/0/45/-45 | 2.825843
Table OptiMat | 3956 | GEV307_R0400_0059 | 193 | 0 | DLR | MD4 | 0 | LM | R0400 | GE2 | 6.6 |  |  | 25.36 | 167.376 | 150 | 40 | 0 |  | TG 1 phase II | II | 2006-04-12 | 2006-04-12 | STT |  | 116.89 |  | 116.89 |  |  | 3.01 | 3.01 |  |  |  |  | 698.3677 | 698.3677 |  |  |  |  | 25741.53 |  |  | 1 | [13 empty] | 27.13 | [5 empty] | 0.02574153 |  | 200 kN HUN, DLR | l | m | n |  |  | d, RT | OB_TG1_R022 | [13 empty] | Front: Strain gauge: TML FLA-6-11-1L, Middle | F: SG, M |  | 2 |  | 150 | [5 empty] | various | LM-E6 | PPG2002 |  |  |  | LM |  |  |  |  | 40 | phase II: MD material, same lay-up as MD2, but with alternative resin (LM-E6) | 6.57 |  | 6.57 |  | 25 | 10 |  | [[±45, 0°]4;±45] |  | GE2 |  |  |  | 0 | [5 empty] | 5 |  |  | 4 | Rectangular | 55 | 193R0400MD4 | 698.3677 |  | 3.01 |  |  | 45/-45/0/45/-45/0/45/-45/0/45/-45/0/45/-45 | 2.844084
Table OptiMat | 3955 | GEV307_R0400_0061 | 193 | 0 | DLR | MD4 | 0 | LM | R0400 | GE2 | 6.62 |  |  | 25.25 | 167.155 | 150 | 40 | 0 |  | TG 1 phase II | II | 2006-04-12 | 2006-04-12 | STT |  | 117.19 |  | 117.19 |  |  | 3.06 | 3.06 |  |  |  |  | 701.0858 | 701.0858 |  |  |  |  | 25803.67 |  |  | 1 | [13 empty] | 27.17 | [5 empty] | 0.02580367 |  | 200 kN HUN, DLR | l | m | n |  |  | d, RT | OB_TG1_R022 | [13 empty] | Front: Strain gauge: TML FLA-6-11-1L, Middle | F: SG, M |  | 2 |  | 150 | [5 empty] | various | LM-E6 | PPG2002 |  |  |  | LM |  |  |  |  | 40 | phase II: MD material, same lay-up as MD2, but with alternative resin (LM-E6) | 6.57 |  | 6.57 |  | 25 | 10 |  | [[±45, 0°]4;±45] |  | GE2 |  |  |  | 0 | [5 empty] | 5 |  |  | 4 | Rectangular | 55 | 193R0400MD4 | 701.0858 |  | 3.06 |  |  | 45/-45/0/45/-45/0/45/-45/0/45/-45/0/45/-45 | 2.845771
Table OptiMat | 3946 | GEV214_S0700_0011 | fill in |  | WMC | TMD | 0 | LM | S0700 | GE1 | 28.12 | 139.4 | 137.8 | 138.92 | 3906.4304 | 1980 | 1978 | 1180 |  | TG 4 phase I | I | 2005-04-21 | 2006-04-21 | STT |  | 1994.6 |  | 1994.6 |  |  | 1.71 | 1.71 |  |  |  |  | 510.594 | 510.594 |  |  |  |  | 15439.79 |  |  | 1 | [10 empty] | 10 |  |  | 33.07 | [5 empty] | 0.01543979 |  | 2500 kN homebuilt, WMC | d | m |  |  |  | d, RT |  | strain, thickness, and modulus from averages of strain gauges 1-4, located in the center of the specimen. Laminated tabs used, with 4 bolts through tab and 2 next to coupon:clamped by 2 M39 bolts at 1300 kN, outer part of tab, 2 M30@650 kN, near gauge, 2 M39 next to coupon @650 kN. Schematic available on datasheet at WMC | [12 empty] | various Strain gauges and clip gauge | SG, CG, M, C, BTB | clamped by 2 M39 bolts at 1300 kN, outer part of tab, 2 M30@650 kN, near gauge, 2 M39 next to coupon @650 kN. See schematic on datasheet | 32.85 |  | 1980 | [5 empty] | 4 | Prime 20, slow hardener | PPG2002 |  |  |  | LM |  |  |  |  | 1380 | thick laminate for large specimens |  |  | 32.85 |  | 140 | 0 | [7 empty] | 0 | [5 empty] | 0 |  |  | 0 | Very large, rectangular | 400 | fill inS0700TMD | 510.594 |  | 1.71 |  |  |  | 2.708076
Table OptiMat | 3935 | GEV306_R0300_0015 | 202 | 52.41 | RISØ | UD4 | 0 | LM | R0300 | GE2 | 3.81 |  |  | 25.42 | 96.8502 | 145 |  |  |  | TG 3 phase II | II | 2006-03-15 | 2006-03-15 | STC |  | -55.4 |  | -55.4 |  |  | -1.43015 | -1.43015 |  |  |  | 0.2896939 | -572.0174 | -572.0174 |  |  |  |  | -14151.3 |  |  | 1 | [14 empty] | 40.42154 | [5 empty] | -0.0141513 | 250 kN Instron 8833, RISØ | d | m |  | 23 | n | d, RT | OB_TG3_R029 | exact date not known |  | x | [8 empty] | GEV 306-RO300-x1 |  |  |  |  | 2 | 84.91 | 145 | 0.92 |  |  | 1.9 | 0.12 | various | LM-E6 | PPG2002 |  |  | 71.06 | LM |  |  | 1.11 |  | 35 | phase II: UD material, same lay-up as UD2, but with alternative resin (LM-E6) | 3.52 | 47.47 | 3.52 | 98.81 | 25 | 0 | 0.12 | [0°]4 | 0.02 | GE2 |  | 1.12 |  | 0 |  |  | 52.41 |  |  | 0 |  |  | 4 | Rectangular | 55 | 202R0300UD4 |  | -572.0174 |  | -1.43015 |  | 0/0/0/0
Table OptiMat | 3934 | GEV306_R0300_0016 | 202 | 52.41 | RISØ | UD4 | 0 | LM | R0300 | GE2 | 3.91 |  |  | 25.46 | 99.5486 | 145 |  |  |  | TG 3 phase II | II | 2006-03-15 | 2006-03-15 | STC |  | -61.59461 |  | -61.59461 |  |  | -1.57575 | -1.57575 |  |  |  | 0.3189452 | -618.739 | -618.739 |  |  |  |  | -14663.76 |  |  | 1 | [14 empty] | 42.19512 | [5 empty] | -0.01466376 | 250 kN Instron 8833, RISØ | d | m |  | 23 | n | d, RT | OB_TG3_R029 | exact date not known |  | x | [8 empty] | GEV 306-RO300-x2 |  |  |  |  | 2 | 84.91 | 145 | 0.92 |  |  | 1.9 | 0.12 | various | LM-E6 | PPG2002 |  |  | 71.06 | LM |  |  | 1.11 |  | 35 | phase II: UD material, same lay-up as UD2, but with alternative resin (LM-E6) | 3.52 | 47.47 | 3.52 | 98.81 | 25 | 0 | 0.12 | [0°]4 | 0.02 | GE2 |  | 1.12 |  | 0 |  |  | 52.41 |  |  | 0 |  |  | 4 | Rectangular | 55 | 202R0300UD4 |  | -618.739 |  | -1.57575 |  | 0/0/0/0
Table OptiMat | 3933 | GEV306_R0300_0017 | 202 | 52.41 | RISØ | UD4 | 0 | LM | R0300 | GE2 | 3.9 |  |  | 25.57 | 99.723 | 145 |  |  |  | TG 3 phase II | II | 2006-03-15 | 2006-03-15 | STC |  | -65.32953 |  | -65.32953 |  |  | -1.657446 | -1.657446 |  |  |  |  | -655.1099 | -655.1099 |  |  |  |  | -16486.69 |  |  | 1 | [14 empty] | 39.73567 | [5 empty] | -0.01648669 | 250 kN Instron 8833, RISØ | d | m |  | 23 | n | d, RT | OB_TG3_R029 | exact date not known |  | x | [8 empty] | GEV306-R0300-x3 |  |  |  |  | 2 | 84.91 | 145 | 0.92 |  |  | 1.9 | 0.12 | various | LM-E6 | PPG2002 |  |  | 71.06 | LM |  |  | 1.11 |  | 35 | phase II: UD material, same lay-up as UD2, but with alternative resin (LM-E6) | 3.52 | 47.47 | 3.52 | 98.81 | 25 | 0 | 0.12 | [0°]4 | 0.02 | GE2 |  | 1.12 |  | 0 |  |  | 52.41 |  |  | 0 |  |  | 4 | Rectangular | 55 | 202R0300UD4 |  | -655.1099 |  | -1.657446 |  | 0/0/0/0
Table OptiMat | 3932 | GEV306_R0300_0018 | 202 | 52.41 | RISØ | UD4 | 0 | LM | R0300 | GE2 | 3.9 |  |  | 25.63 | 99.957 | 145 |  |  |  | TG 3 phase II | II | 2006-03-15 | 2006-03-15 | STC |  | -57.10983 |  | -57.10983 |  |  | -1.481163 | -1.481163 |  |  |  |  | -571.344 | -571.344 |  |  |  |  | -14415.56 |  |  | 1 | [14 empty] | 39.63384 | [5 empty] | -0.01441556 | 250 kN Instron 8833, RISØ | d | m |  | 23 | n | d, RT | OB_TG3_R029 | exact date not known |  | x | [8 empty] | GEV306-R0300-x4 |  |  |  |  | 2 | 84.91 | 145 | 0.92 |  |  | 1.9 | 0.12 | various | LM-E6 | PPG2002 |  |  | 71.06 | LM |  |  | 1.11 |  | 35 | phase II: UD material, same lay-up as UD2, but with alternative resin (LM-E6) | 3.52 | 47.47 | 3.52 | 98.81 | 25 | 0 | 0.12 | [0°]4 | 0.02 | GE2 |  | 1.12 |  | 0 |  |  | 52.41 |  |  | 0 |  |  | 4 | Rectangular | 55 | 202R0300UD4 |  | -571.344 |  | -1.481163 |  | 0/0/0/0
Table OptiMat | 3931 | GEV306_R0300_0019 | 202 | 52.41 | RISØ | UD4 | 0 | LM | R0300 | GE2 | 3.83 |  |  | 25.76 | 98.6608 | 145 |  |  |  | TG 3 phase II | II | 2006-03-15 | 2006-03-15 | STC |  | -63.41168 |  | -63.41168 |  |  | -1.597002 | -1.597002 |  |  |  |  | -642.7242 | -642.7242 |  |  |  |  | -15949.73 |  |  | 1 | [14 empty] | 40.29686 | [5 empty] | -0.01594973 | 250 kN Instron 8833, RISØ | d | m |  | 23 | n | d, RT | OB_TG3_R029 | exact date not known |  | x | [8 empty] | GEV306-R0300-x5 |  |  |  |  | 2 | 84.91 | 145 | 0.92 |  |  | 1.9 | 0.12 | various | LM-E6 | PPG2002 |  |  | 71.06 | LM |  |  | 1.11 |  | 35 | phase II: UD material, same lay-up as UD2, but with alternative resin (LM-E6) | 3.52 | 47.47 | 3.52 | 98.81 | 25 | 0 | 0.12 | [0°]4 | 0.02 | GE2 |  | 1.12 |  | 0 |  |  | 52.41 |  |  | 0 |  |  | 4 | Rectangular | 55 | 202R0300UD4 |  | -642.7242 |  | -1.597002 |  | 0/0/0/0
Table OptiMat | 3930 | GEV306_R0390_0001 | fill in |  | RISØ | UD4 | 90 | LM | R0390 | GE2 | 4.07 |  |  | 25.39 | 103.3373 | 145 |  |  |  | TG 3 phase II | II | [9 empty] | -1.269086 | -1.269086 |  |  |  |  | -141.9718 | -141.9718 |  |  |  |  | -9969.234 |  |  | 1 | [14 empty] | 14.241 | [5 empty] | -0.009969234 | 250 kN Instron 8833, RISØ | d | m |  | 23 | n | d, RT | OB_TG3_R029 |  |  | x | [8 empty] | GEV 306-RO390-x1 |  |  |  |  | 2 |  | 145 | [5 empty] | various | LM-E6 | PPG2002 |  |  |  | LM |  |  |  |  | 35 | phase II: UD material, same lay-up as UD2, but with alternative resin (LM-E6) | 3.52 |  | 6.16 |  | 25 | 0 |  | [0°]4 |  | GE2 |  |  |  | 0 | [5 empty] | 0 |  |  | 4 | Rectangular | 55 | fill inR0390UD4 |  | -141.9718 |  | -1.269086 |  | 0/0/0/0
Table OptiMat | 3929 | GEV307_I0200_0007 | 205 | 54.13 | RISØ | MD4 | 0 | LM | I0200 | GE2 | 6.95 |  |  | 29.84512 | 207.4236 | 126 |  |  |  | TG 3 phase II | II | 2006-03-15 | 2006-03-15 | STC |  | -105.7966 |  | -105.7966 |  |  | -1.92478 | -1.92478 |  |  |  |  | -510.0509 | -510.0509 |  |  |  |  | -17089.93 |  |  | 1 | [14 empty] | 29.84512 | [5 empty] | -0.01708993 | 250 kN Instron 8833, RISØ | d | m |  | 23 | n | d, RT | OB_TG3_R029 | exact date not known |  | x | [8 empty] | GEV307-I0200-07 | [5 empty] | 83.67 | 126 | 0.27 |  |  | 1.93 | 0 | 3 | LM-E6 | PPG2002 |  |  | 72.32 | LM |  |  | 0.45 |  | 12 | phase II: MD material, same lay-up as MD2, but with alternative resin (LM-E6) | 6.57 | 46.08 |  | 97.99 | 10 | 10 | 0 | [[±45, 0°]4;±45] | 0 | GE2 |  | 0.23 |  | 0 |  |  | 54.13 |  |  | 5 |  |  | 4 | ISO compression | 57 | 205I0200MD4 |  | -510.0509 |  | -1.92478 |  | 45/-45/0/45/-45/0/45/-45/0/45/-45/0/45/-45
Table OptiMat | 3928 | GEV307_I0200_0008 | 205 | 54.13 | RISØ | MD4 | 0 | LM | I0200 | GE2 | 6.86 |  |  | 32.34789 | 221.9065 | 126 |  |  |  | TG 3 phase II | II | 2006-03-15 | 2006-03-15 | STC |  | -116.2902 |  | -116.2902 |  |  | -1.874176 | -1.874176 |  |  |  |  | -524.0506 | -524.0506 |  |  |  |  | -16200.46 |  |  | 1 | [14 empty] | 32.34789 | [5 empty] | -0.01620046 | 250 kN Instron 8833, RISØ | d | m |  | 23 | n | d, RT | OB_TG3_R029 | exact date not known | [10 empty] | GEV307-I0200-08 | [5 empty] | 83.67 | 126 | 0.27 |  |  | 1.93 | 0 | 3 | LM-E6 | PPG2002 |  |  | 72.32 | LM |  |  | 0.45 |  | 12 | phase II: MD material, same lay-up as MD2, but with alternative resin (LM-E6) | 6.57 | 46.08 |  | 97.99 | 10 | 10 | 0 | [[±45, 0°]4;±45] | 0 | GE2 |  | 0.23 |  | 0 |  |  | 54.13 |  |  | 5 |  |  | 4 | ISO compression | 57 | 205I0200MD4 |  | -524.0506 |  | -1.874176 |  | 45/-45/0/45/-45/0/45/-45/0/45/-45/0/45/-45
Table OptiMat | 3927 | GEV307_I0200_0009 | 205 | 54.13 | RISØ | MD4 | 0 | LM | I0200 | GE2 | 6.88 |  |  | 29.35861 | 201.9872 | 126 |  |  |  | TG 3 phase II | II | 2006-03-15 | 2006-03-15 | STC |  | -106.4331 |  | -106.4331 |  |  | -2.20331 | -2.20331 |  |  |  |  | -526.9298 | -526.9298 |  |  |  |  | -17948.05 |  |  | 1 | [14 empty] | 29.35861 | [5 empty] | -0.01794805 | 250 kN Instron 8833, RISØ | d | m |  | 23 | n | d, RT | OB_TG3_R029 | exact date not known | [10 empty] | GEV307-I0200-09 | [5 empty] | 83.67 | 126 | 0.27 |  |  | 1.93 | 0 | 3 | LM-E6 | PPG2002 |  |  | 72.32 | LM |  |  | 0.45 |  | 12 | phase II: MD material, same lay-up as MD2, but with alternative resin (LM-E6) | 6.57 | 46.08 |  | 97.99 | 10 | 10 | 0 | [[±45, 0°]4;±45] | 0 | GE2 |  | 0.23 |  | 0 |  |  | 54.13 |  |  | 5 |  |  | 4 | ISO compression | 57 | 205I0200MD4 |  | -526.9298 |  | -2.20331 |  | 45/-45/0/45/-45/0/45/-45/0/45/-45/0/45/-45
Table OptiMat | 3926 | GEV307_I0200_0010 | 205 | 54.13 | RISØ | MD4 | 0 | LM | I0200 | GE2 | 6.94 |  |  | 28.7186 | 199.3071 | 126 |  |  |  | TG 3 phase II | II | 2006-03-15 | 2006-03-15 | STC |  | -107.9127 |  | -107.9127 |  |  | -2.355781 | -2.355781 |  |  |  |  | -541.4393 | -541.4393 |  |  |  |  | -18853.26 |  |  | 1 | [14 empty] | 28.7186 | [5 empty] | -0.01885326 | 250 kN Instron 8833, RISØ | d | m |  | 23 | n | d, RT | OB_TG3_R029 | exact date not known |  | x | [8 empty] | GEV307-I0200-10 | [5 empty] | 83.67 | 126 | 0.27 |  |  | 1.93 | 0 | 3 | LM-E6 | PPG2002 |  |  | 72.32 | LM |  |  | 0.45 |  | 12 | phase II: MD material, same lay-up as MD2, but with alternative resin (LM-E6) | 6.57 | 46.08 |  | 97.99 | 10 | 10 | 0 | [[±45, 0°]4;±45] | 0 | GE2 |  | 0.23 |  | 0 |  |  | 54.13 |  |  | 5 |  |  | 4 | ISO compression | 57 | 205I0200MD4 |  | -541.4393 |  | -2.355781 |  | 45/-45/0/45/-45/0/45/-45/0/45/-45/0/45/-45
Table OptiMat | 3925 | GEV307_I0200_0011 | 205 | 54.13 | RISØ | MD4 | 0 | LM | I0200 | GE2 | 6.94 |  |  | 28.31539 | 196.5088 | 126 |  |  |  | TG 3 phase II | II | 2006-03-15 | 2006-03-15 | STC |  | -108.4577 |  | -108.4577 |  |  | -2.276452 | -2.276452 |  |  |  |  | -551.9227 | -551.9227 |  |  |  |  | -19491.97 |  |  | 1 | [14 empty] | 28.31539 | [5 empty] | -0.01949197 | 250 kN Instron 8833, RISØ | d | m |  | 23 | n | d, RT | OB_TG3_R029 | exact date not known | [10 empty] | GEV307-I0200-11 | [5 empty] | 83.67 | 126 | 0.27 |  |  | 1.93 | 0 | 3 | LM-E6 | PPG2002 |  |  | 72.32 | LM |  |  | 0.45 |  | 12 | phase II: MD material, same lay-up as MD2, but with alternative resin (LM-E6) | 6.57 | 46.08 |  | 97.99 | 10 | 10 | 0 | [[±45, 0°]4;±45] | 0 | GE2 |  | 0.23 |  | 0 |  |  | 54.13 |  |  | 5 |  |  | 4 | ISO compression | 57 | 205I0200MD4 |  | -551.9227 |  | -2.276452 |  | 45/-45/0/45/-45/0/45/-45/0/45/-45/0/45/-45
Table OptiMat | 3924 | GEV307_I0200_0012 | 205 | 54.13 | RISØ | MD4 | 0 | LM | I0200 | GE2 | 6.95 |  |  | 28.34987 | 197.0316 | 126 |  |  |  | TG 3 phase II | II | 2006-03-15 | 2006-03-15 | STC |  | -112.5799 |  | -112.5799 |  |  | -2.75605 | -2.75605 |  |  |  |  | -571.3798 | -571.3798 |  |  |  |  | -20154.58 |  |  | 1 | [14 empty] | 28.34987 | [5 empty] | -0.02015458 | 250 kN Instron 8833, RISØ | d | m |  | 23 | n | d, RT | OB_TG3_R029 | Strain Gauge 2 error; exact date not known | [10 empty] | GEV307-I0200-12 | [5 empty] | 83.67 | 126 | 0.27 |  |  | 1.93 | 0 | 3 | LM-E6 | PPG2002 |  |  | 72.32 | LM |  |  | 0.45 |  | 12 | phase II: MD material, same lay-up as MD2, but with alternative resin (LM-E6) | 6.57 | 46.08 |  | 97.99 | 10 | 10 | 0 | [[±45, 0°]4;±45] | 0 | GE2 |  | 0.23 |  | 0 |  |  | 54.13 |  |  | 5 |  |  | 4 | ISO compression | 57 | 205I0200MD4 |  | -571.3798 |  | -2.75605 |  | 45/-45/0/45/-45/0/45/-45/0/45/-45/0/45/-45
Table OptiMat | 3918 | GEV307_I0400_0001 | 206 | 0 | RISØ | MD4 | 0 | LM | I0400 | GE2 |  |  |  | 12.11 | 80.1682 | 76 |  |  |  | TG 3 phase II | II | 2006-04-15 | 2006-04-15 | Shear |  | 12.32499 | [13 empty] | 2.600643 | 153.7391 | 7.80965 |  |  |  | 1 |  |  |  | support edges | [17 empty] | 100 kN Instron 8842, RISØ | d | MCL-fixture | y | 23 | n | d, RT | OB_TG3_R028 | exact date not known | [10 empty] | GEV307-I0400-01 | [6 empty] | 76 | [5 empty] | 3 and 4 | LM-E6 | PPG2002 |  |  |  | LM | [5 empty] | phase II: MD material, same lay-up as MD2, but with alternative resin (LM-E6) | 6.57 |  | 3.52 |  | 20 | 10 |  | [[±45, 0°]4;±45] |  | GE2 |  |  |  | 0 | [5 empty] | 5 |  |  | 4 | Iosipescu (in plane shear) |  | 206I0400MD4 | [5 empty] | 45/-45/0/45/-45/0/45/-45/0/45/-45/0/45/-45
Table OptiMat | 3917 | GEV307_I0400_0002 | 206 | 0 | RISØ | MD4 | 0 | LM | I0400 | GE2 |  |  |  | 12.11 | 79.926 | 76 |  |  |  | TG 3 phase II | II | 2006-04-15 | 2006-04-15 | Shear |  | 12.21421 | [13 empty] | 2.525639 | 152.8189 | 7.798833 |  |  |  | 1 |  |  |  | support edges | [17 empty] | 100 kN Instron 8842, RISØ | d | MCL-fixture | y | 23 | n | d, RT | OB_TG3_R028 | exact date not known | [10 empty] | GEV307-I0400-02 | [6 empty] | 76 | [5 empty] | 3 and 4 | LM-E6 | PPG2002 |  |  |  | LM | [5 empty] | phase II: MD material, same lay-up as MD2, but with alternative resin (LM-E6) | 6.57 |  | 3.52 |  | 20 | 10 |  | [[±45, 0°]4;±45] |  | GE2 |  |  |  | 0 | [5 empty] | 5 |  |  | 4 | Iosipescu (in plane shear) |  | 206I0400MD4 | [5 empty] | 45/-45/0/45/-45/0/45/-45/0/45/-45/0/45/-45
Table OptiMat | 3916 | GEV307_I0400_0003 | 206 | 0 | RISØ | MD4 | 0 | LM | I0400 | GE2 |  |  |  | 12.61 | 82.9738 | 76 |  |  |  | TG 3 phase II | II | 2006-04-15 | 2006-04-15 | Shear |  | 11.80464 | [13 empty] | 2.726756 | 142.2695 | 7.488461 |  |  |  | 1 |  |  |  | support edges | [17 empty] | 100 kN Instron 8842, RISØ | d | MCL-fixture | y | 23 | n | d, RT | OB_TG3_R028 | exact date not known | [10 empty] | GEV307-I0400-03 | [6 empty] | 76 | [5 empty] | 3 and 4 | LM-E6 | PPG2002 |  |  |  | LM | [5 empty] | phase II: MD material, same lay-up as MD2, but with alternative resin (LM-E6) | 6.57 |  | 3.52 |  | 20 | 10 |  | [[±45, 0°]4;±45] |  | GE2 |  |  |  | 0 | [5 empty] | 5 |  |  | 4 | Iosipescu (in plane shear) |  | 206I0400MD4 | [5 empty] | 45/-45/0/45/-45/0/45/-45/0/45/-45/0/45/-45
Table OptiMat | 3915 | GEV307_I0400_0004 | 206 | 0 | RISØ | MD4 | 0 | LM | I0400 | GE2 |  |  |  | 12.12 | 79.386 | 76 |  |  |  | TG 3 phase II | II | 2006-04-15 | 2006-04-15 | Shear |  | 11.95364 | [13 empty] | 2.538265 | 150.5761 | 7.81461 |  |  |  | 1 |  |  |  | support edges | [17 empty] | 100 kN Instron 8842, RISØ | d | MCL-fixture | y | 23 | n | d, RT | OB_TG3_R028 | exact date not known | [10 empty] | GEV307-I0400-04 | [6 empty] | 76 | [5 empty] | 3 and 4 | LM-E6 | PPG2002 |  |  |  | LM | [5 empty] | phase II: MD material, same lay-up as MD2, but with alternative resin (LM-E6) | 6.57 |  | 3.52 |  | 20 | 10 |  | [[±45, 0°]4;±45] |  | GE2 |  |  |  | 0 | [5 empty] | 5 |  |  | 4 | Iosipescu (in plane shear) |  | 206I0400MD4 | [5 empty] | 45/-45/0/45/-45/0/45/-45/0/45/-45/0/45/-45
Table OptiMat | 3914 | GEV307_I0400_0005 | 206 | 0 | RISØ | MD4 | 0 | LM | I0400 | GE2 |  |  |  | 12.18 | 80.5098 | 76 |  |  |  | TG 3 phase II | II | 2006-04-15 | 2006-04-15 | Shear |  | 11.4135 | [13 empty] | 2.810165 | 141.7654 | 9.214165 |  |  |  | 1 |  |  |  | support edges | [17 empty] | 100 kN Instron 8842, RISØ | d | MCL-fixture | y | 23 | n | d, RT | OB_TG3_R028 | exact date not known | [10 empty] | GEV307-I0400-05 | [6 empty] | 76 | [5 empty] | 3 and 4 | LM-E6 | PPG2002 |  |  |  | LM | [5 empty] | phase II: MD material, same lay-up as MD2, but with alternative resin (LM-E6) | 6.57 |  | 3.52 |  | 20 | 10 |  | [[±45, 0°]4;±45] |  | GE2 |  |  |  | 0 | [5 empty] | 5 |  |  | 4 | Iosipescu (in plane shear) |  | 206I0400MD4 | [5 empty] | 45/-45/0/45/-45/0/45/-45/0/45/-45/0/45/-45
Table OptiMat | 3855 | GEV207_S0300_0210 | 1017 |  | CRES | MD2 | 0 | GAMESA | S0300 | GE1 | 7.012 | 25.52 | 26.16 | 25.322 | 177.56 | 610 |  | 500 |  | TG 4 phase I | I | 2006-02-21 | 2006-02-21 | STT |  | 87.28 |  | 87.28 | [8 empty] | 491.56 | 491.56 |  |  |  |  | 18833.72 |  |  | 1 | [10 empty] | 4 |  |  | 26.1 | [5 empty] | 0.01883372 |  | 250 kN MTS, CRES | d | h | n |  | n | d, RT |  | bending at 1500με=1.137%, Et is the average from 25.60GPa and 26.61GPa, strain gages failure before the maximum load | [12 empty] | Strain gauge: HBM 6/350 LY41, Middle, Center, BTB | SG, M, C, BTB | 140 | 2 |  | 610 |  | GEV205; GEV207 after preliminary tests |  |  |  | 4 | Prime 20, slow hardener | PPG2002 |  | 1 |  | GAMESA |  |  |  |  | 500 | MD material used in preliminary programme 2 (1 layer less than MD1) | 6.57 |  | 6.57 |  | 25 | 10 |  | [[±45, 0°]4;±45] |  | GE1 |  |  |  | 0 |  | PREPEG |  |  |  | 5 |  | V1 | 4 | Long, rectangular (reference) |  | 1017S0300MD2 | 491.56 |  |  |  |  | 45/-45/0/45/-45/0/45/-45/0/45/-45/0/45/-45 | 2.691577
Table OptiMat | 3854 | GEV207_S0300_0211 | 1017 |  | CRES | MD2 | 0 | GAMESA | S0300 | GE1 | 6.86 | 25.15 | 25.03 | 25.078 | 172.04 | 610 |  | 500 |  | TG 4 phase I | I | 2006-02-21 | 2006-02-21 | STT |  | 84.6 |  | 84.6 | [8 empty] | 491.73 | 491.73 |  |  |  |  | 18890.9 |  |  | 1 | [10 empty] | 4 |  |  | 26.03 | [5 empty] | 0.0188909 |  | 250 kN MTS, CRES | d | h | n |  | n | d, RT |  | bending at 1500με=1.69%, Et is the average from 25.57GPa and 26.52GPa, strain gages failure before the maximum load | [12 empty] | Strain gauge: HBM 6/350 LY41, Middle, Center, BTB | SG, M, C, BTB | 140 | 2 |  | 610 |  | GEV205; GEV207 after preliminary tests |  |  |  | 4 | Prime 20, slow hardener | PPG2002 |  | 1 |  | GAMESA |  |  |  |  | 500 | MD material used in preliminary programme 2 (1 layer less than MD1) | 6.57 |  | 6.57 |  | 25 | 10 |  | [[±45, 0°]4;±45] |  | GE1 |  |  |  | 0 |  | PREPEG |  |  |  | 5 |  | V1 | 4 | Long, rectangular (reference) |  | 1017S0300MD2 | 491.73 |  |  |  |  | 45/-45/0/45/-45/0/45/-45/0/45/-45/0/45/-45 | 2.691727
Table OptiMat | 3853 | GEV207_S0300_0212 | 1017 |  | CRES | MD2 | 0 | GAMESA | S0300 | GE1 | 7.02 | 25.5 | 25.29 | 25.398 | 178.29 | 610 |  | 500 |  | TG 4 phase I | I | 2006-02-21 | 2006-02-21 | STT |  | 92.04 |  | 92.04 | [8 empty] | 516.2 | 516.2 |  |  |  |  | 19634.84 |  |  | 1 | [10 empty] | 4 |  |  | 26.29 | [5 empty] | 0.01963484 |  | 250 kN MTS, CRES | d | h | n |  | n | d, RT |  | bending at 1500με=1.746%, Et is the average from 26.02GPa and 26.56GPa, strain gages failure before the maximum load | [12 empty] | Strain gauge: HBM 6/350 LY41, Middle, Center, BTB | SG, M, C, BTB | 140 | 2 |  | 610 |  | GEV205; GEV207 after preliminary tests |  |  |  | 4 | Prime 20, slow hardener | PPG2002 |  | 1 |  | GAMESA |  |  |  |  | 500 | MD material used in preliminary programme 2 (1 layer less than MD1) | 6.57 |  | 6.57 |  | 25 | 10 |  | [[±45, 0°]4;±45] |  | GE1 |  |  |  | 0 |  | PREPEG |  |  |  | 5 |  | V1 | 4 | Long, rectangular (reference) |  | 1017S0300MD2 | 516.2 |  |  |  |  | 45/-45/0/45/-45/0/45/-45/0/45/-45/0/45/-45 | 2.712818
Table OptiMat | 3852 | GEV207_S0300_0213 | 1017 |  | CRES | MD2 | 0 | GAMESA | S0300 | GE1 | 7.146 | 25.44 | 24.94 | 25.224 | 180.25 | 610 |  | 500 |  | TG 4 phase I | I | 2005-12-21 | 2005-12-21 | STT |  | 76.14 |  | 76.14 |  |  | 1.742 | 1.742 |  |  |  |  | 422.41 | 422.41 |  |  |  |  | 16067.33 |  |  | 1 | [10 empty] | 4 |  |  | 26.29 | [5 empty] | 0.01606733 |  | 250 kN MTS, CRES | d | h | n |  | n | d, RT |  | bending at 1500με=3.14%, Et is the average from 26.80GPa and 25.80GPa, strain at TAB failure is average from 1.7301% and 1.754% | x |  |  |  | x | [7 empty] | Strain gauge: HBM 6/350 LY41, Middle, Center, BTB | SG, M, C, BTB | 140 | 2 |  | 610 |  | GEV205; GEV207 after preliminary tests |  |  |  | 4 | Prime 20, slow hardener | PPG2002 |  | 1 |  | GAMESA |  |  |  |  | 500 | MD material used in preliminary programme 2 (1 layer less than MD1) | 6.57 |  | 6.57 |  | 25 | 10 |  | [[±45, 0°]4;±45] |  | GE1 |  |  |  | 0 |  | PREPEG |  |  |  | 5 |  | V1 | 4 | Long, rectangular (reference) |  | 1017S0300MD2 | 422.41 |  | 1.742 |  |  | 45/-45/0/45/-45/0/45/-45/0/45/-45/0/45/-45 | 2.625734
Table OptiMat | 3837 | GEV207_S3200_0211 | 1016 |  | CRES | MD2 | 0 | GAMESA | S3200 | GE1 | 8.016 | 25.39 | 25.14 | 25.254 | 202.44 | 610 |  |  |  | TG 4 phase I | I | 2006-02-23 | 2006-02-23 | STT |  | 72.875 |  | 72.875 |  |  | 1.3979 | 1.3979 |  |  |  |  | 359.992 | 359.992 |  |  |  |  | 13076.35 |  |  | 1 | [10 empty] | 0.25 |  |  | 27.53 | [5 empty] | 0.01307635 |  | 250 kN MTS, CRES | d | h | n |  | fan | d, RT |  | Et is the average from 32.45GPa and 23.91GPa, strain at failure is average from 1.2080% and 1.5878% | [10 empty] | GEV_S4X00_0211 | 1:50, 2/3 | Strain gauge: HBM 6/350 LY41, Middle, Center, BTB | SG, M, C, BTB | 140 | 2 |  | 610 |  | GEV205; GEV207 after preliminary tests |  |  |  | 4 | Prime 20, slow hardener | PPG2002 |  | NT |  | GAMESA | 1:50 |  |  | LIQUID RESIN | 500 | MD material used in preliminary programme 2 (1 layer less than MD1) | 6.57 |  | 6.57 |  | 25 | 10 |  | [[±45, 0°]4;±45] |  | GE1 | 2/3 |  |  | 0 |  | PREPEG |  |  | SCARF | 5 |  | V1 | 4 | Long, rectangular (repaired) |  | 1016S3200MD2 | 359.992 |  | 1.3979 |  |  | 45/-45/0/45/-45/0/45/-45/0/45/-45/0/45/-45 | 2.556293
Table OptiMat | 3836 | GEV207_S3200_0210 | 1016 |  | CRES | MD2 | 0 | GAMESA | S3200 | GE1 | 7.926 | 25.2 | 24.95 | 25.06 | 198.63 | 610 |  |  |  | TG 4 phase I | I | 2006-02-23 | 2006-02-23 | STT |  | 75.88 |  | 75.88 |  |  | 1.3721 | 1.3721 |  |  |  |  | 383.035 | 383.035 |  |  |  |  | 12721.19 |  |  | 1 | [10 empty] | 0.25 |  |  | 30.11 | [5 empty] | 0.01272119 |  | 250 kN MTS, CRES | d | h | n |  | fan | d, RT |  | Et is the average from 35.77GPa and 25.99GPa, strain at failure is average from 1.1674% and 1.5768% | [10 empty] | GEV_S4X00_0210 | 1:50, 2/3 | Strain gauge: HBM 6/350 LY41, Middle, Center, BTB | SG, M, C, BTB | 140 | 2 |  | 610 |  | GEV205; GEV207 after preliminary tests |  |  |  | 4 | Prime 20, slow hardener | PPG2002 |  | NT |  | GAMESA | 1:50 |  |  | LIQUID RESIN | 500 | MD material used in preliminary programme 2 (1 layer less than MD1) | 6.57 |  | 6.57 |  | 25 | 10 |  | [[±45, 0°]4;±45] |  | GE1 | 2/3 |  |  | 0 |  | PREPEG |  |  | SCARF | 5 |  | V1 | 4 | Long, rectangular (repaired) |  | 1016S3200MD2 | 383.035 |  | 1.3721 |  |  | 45/-45/0/45/-45/0/45/-45/0/45/-45/0/45/-45 | 2.583238
Table OptiMat | 3835 | GEV207_S3200_0209 | 1016 |  | CRES | MD2 | 0 | GAMESA | S3200 | GE1 | 7.828 | 24.94 | 25.22 | 25.11 | 196.56 | 610 |  |  |  | TG 4 phase I | I | 2006-02-23 | 2006-02-23 | STT |  | 69.907 |  | 69.907 |  |  | 1.3274 | 1.3274 |  |  |  |  | 355.65 | 355.65 |  |  |  |  | 13968.97 |  |  | 1 | [10 empty] | 0.25 |  |  | 25.46 | [5 empty] | 0.01396897 |  | 250 kN MTS, CRES | d | h | n |  | fan | d, RT |  | Et is the average from 28.95GPa and 22.72GPa, strain at failure is average from 1.1392% and 1.5157% | [10 empty] | GEV_S4X00_0209 | 1:50, 2/3 | Strain gauge: HBM 6/350 LY41, Middle, Center, BTB | SG, M, C, BTB | 140 | 2 |  | 610 |  | GEV205; GEV207 after preliminary tests |  |  |  | 4 | Prime 20, slow hardener | PPG2002 |  | NT |  | GAMESA | 1:50 |  |  | LIQUID RESIN | 500 | MD material used in preliminary programme 2 (1 layer less than MD1) | 6.57 |  | 6.57 |  | 25 | 10 |  | [[±45, 0°]4;±45] |  | GE1 | 2/3 |  |  | 0 |  | PREPEG |  |  | SCARF | 5 |  | V1 | 4 | Long, rectangular (repaired) |  | 1016S3200MD2 | 355.65 |  | 1.3274 |  |  | 45/-45/0/45/-45/0/45/-45/0/45/-45/0/45/-45 | 2.551023
Table OptiMat | 3805 | GEV306_R0300_0003 | 202 | 52.41 | UP | UD4 | 0 | LM | R0300 | GE2 | 3.83 | 25.12 | 25.03 | 25.07 | 96.0181 | 145 | 35 |  |  | TG 2 phase II | II | 2006-02-07 | 2006-02-07 | STT |  | 90.976 |  | 90.976 |  |  | 2.4291 | 2.4291 |  |  |  | 0.2114 | 947.488 | 947.488 |  |  |  |  | 22356.96 |  |  | 1 |  |  |  | t | [6 empty] | 0.25 |  |  | 42.38 | [5 empty] | 0.02235696 |  | 100 kN Mayes DH 100S, UP | d | h | n |  | n | d, RT | OB_TG2_R029 | One strain gauge working at failure | [12 empty] | Front: Strain gauge: HBM 6/350 XY11, Middle, Center; Back: Strain gauge: HBM 6/350 LY11, Middle, Center | F: SG, M, C; B: SG, M, C | 150 | 2 | 84.91 | 145 | 0.92 |  |  | 1.9 | 0.12 | various | LM-E6 | PPG2002 |  |  | 71.06 | LM |  |  | 1.11 |  | 35 | phase II: UD material, same lay-up as UD2, but with alternative resin (LM-E6) | 3.52 | 47.47 | 3.52 | 98.81 | 25 | 0 | 0.12 | [0°]4 | 0.02 | GE2 |  | 1.12 |  | 0 |  |  | 52.41 |  |  | 0 |  |  | 4 | Rectangular | 55 | 202R0300UD4 | 947.488 |  | 2.4291 |  |  | 0/0/0/0 | 2.976574
Table OptiMat | 3804 | GEV306_R0300_0004 | 202 | 52.41 | UP | UD4 | 0 | LM | R0300 | GE2 | 3.893333 | 25.17 | 25.14 | 25.15333 | 97.93031 | 145 | 35 |  |  | TG 2 phase II | II | 2006-02-07 | 2006-02-07 | STC |  | -49.364 |  | -49.364 |  |  | -1.3218 | -1.3218 |  |  |  |  | -504.0727 | -504.0727 |  |  |  |  | -12816.49 |  |  | 1 |  |  |  | c | [6 empty] | 1 |  |  |  | 39.33 | [5 empty] | -0.01281649 | 100 kN Mayes DH 100S, UP | d | h | n |  | n | d, RT | OB_TG2_R029 | [13 empty] | Strain gauge: HBM 6/350 LY11, Middle, Center, BTB | SG, M, C, BTB | 120 | 2 | 84.91 | 145 | 0.92 |  |  | 1.9 | 0.12 | various | LM-E6 | PPG2002 |  |  | 71.06 | LM |  |  | 1.11 |  | 35 | phase II: UD material, same lay-up as UD2, but with alternative resin (LM-E6) | 3.52 | 47.47 | 3.52 | 98.81 | 25 | 0 | 0.12 | [0°]4 | 0.02 | GE2 |  | 1.12 |  | 0 |  |  | 52.41 |  |  | 0 |  |  | 4 | Rectangular | 55 | 202R0300UD4 |  | -504.0727 |  | -1.3218 |  | 0/0/0/0
Table OptiMat | 3803 | GEV306_R0300_0005 | 202 | 52.41 | UP | UD4 | 0 | LM | R0300 | GE2 | 3.886667 | 25.13 | 25.06 | 25.09667 | 97.54238 | 145 | 35 |  |  | TG 2 phase II | II | 2006-02-07 | 2006-02-07 | STC |  | -50.428 |  | -50.428 |  |  | -1.309112 | -1.309112 |  |  |  |  | -516.9856 | -516.9856 |  |  |  |  | -12733.63 |  |  | 1 |  |  |  | c | [6 empty] | 1 |  |  |  | 40.6 | [5 empty] | -0.01273363 | 100 kN Mayes DH 100S, UP | d | h | n |  | n | d, RT | OB_TG2_R029 | [13 empty] | Strain gauge: HBM 6/350 LY11, Middle, Center, BTB | SG, M, C, BTB | 120 | 2 | 84.91 | 145 | 0.92 |  |  | 1.9 | 0.12 | various | LM-E6 | PPG2002 |  |  | 71.06 | LM |  |  | 1.11 |  | 35 | phase II: UD material, same lay-up as UD2, but with alternative resin (LM-E6) | 3.52 | 47.47 | 3.52 | 98.81 | 25 | 0 | 0.12 | [0°]4 | 0.02 | GE2 |  | 1.12 |  | 0 |  |  | 52.41 |  |  | 0 |  |  | 4 | Rectangular | 55 | 202R0300UD4 |  | -516.9856 |  | -1.309112 |  | 0/0/0/0
Table OptiMat | 3802 | GEV306_R0300_0006 | 202 | 52.41 | UP | UD4 | 0 | LM | R0300 | GE2 | 3.906667 | 25.22 | 25.12 | 25.16667 | 98.31778 | 145 | 35 |  |  | TG 2 phase II | II | 2006-02-07 | 2006-02-07 | STT |  | 91.26 |  | 91.26 | [7 empty] | 0.311 | 928.2146 | 928.2146 |  |  |  |  | 23009.78 |  |  | 1 |  |  |  | t | [6 empty] | 0.25 |  |  | 40.34 | [5 empty] | 0.02300978 |  | 100 kN Mayes DH 100S, UP | d | h | n |  | n | d, RT | OB_TG2_R029 | Strain gauges were not working at failure | [12 empty] | Front: Strain gauge: HBM 6/350 XY11, Middle, Center; Back: Strain gauge: HBM 6/350 LY11, Middle, Center | F: SG, M, C; B: SG, M, C | 150 | 2 | 84.91 | 145 | 0.92 |  |  | 1.9 | 0.12 | various | LM-E6 | PPG2002 |  |  | 71.06 | LM |  |  | 1.11 |  | 35 | phase II: UD material, same lay-up as UD2, but with alternative resin (LM-E6) | 3.52 | 47.47 | 3.52 | 98.81 | 25 | 0 | 0.12 | [0°]4 | 0.02 | GE2 |  | 1.12 |  | 0 |  |  | 52.41 |  |  | 0 |  |  | 4 | Rectangular | 55 | 202R0300UD4 | 928.2146 |  |  |  |  | 0/0/0/0 | 2.967648
Table OptiMat | 3801 | GEV306_R0300_0007 | 202 | 52.41 | UP | UD4 | 0 | LM | R0300 | GE2 | 3.873333 | 25.21 | 25.05 | 25.13667 | 97.36269 | 145 | 35 |  |  | TG 2 phase II | II | 2006-02-07 | 2006-02-07 | STT |  | 85.9 |  | 85.9 | [7 empty] | 0.2668 | 882.2682 | 882.2682 |  |  |  |  | 22285.13 |  |  | 1 |  |  |  | t | [6 empty] | 0.25 |  |  | 39.59 | [5 empty] | 0.02228513 |  | 100 kN Mayes DH 100S, UP | d | h | n |  | n | d, RT | OB_TG2_R029 | Strain gauges were not working at failure | [12 empty] | Front: Strain gauge: HBM 6/350 XY11, Middle, Center; Back: Strain gauge: HBM 6/350 LY11, Middle, Center | F: SG, M, C; B: SG, M, C | 150 | 2 | 84.91 | 145 | 0.92 |  |  | 1.9 | 0.12 | various | LM-E6 | PPG2002 |  |  | 71.06 | LM |  |  | 1.11 |  | 35 | phase II: UD material, same lay-up as UD2, but with alternative resin (LM-E6) | 3.52 | 47.47 | 3.52 | 98.81 | 25 | 0 | 0.12 | [0°]4 | 0.02 | GE2 |  | 1.12 |  | 0 |  |  | 52.41 |  |  | 0 |  |  | 4 | Rectangular | 55 | 202R0300UD4 | 882.2682 |  |  |  |  | 0/0/0/0 | 2.945601
Table OptiMat | 3800 | GEV306_R0300_0008 | 202 | 52.41 | UP | UD4 | 0 | LM | R0300 | GE2 | 3.84 | 25.26 | 25.06 | 25.16333 | 96.6272 | 145 | 35 |  |  | TG 2 phase II | II | 2006-02-07 | 2006-02-07 | STT |  | 86.268 |  | 86.268 | [7 empty] | 0.3425 | 892.7921 | 892.7921 |  |  |  |  | 21206.46 |  |  | 1 |  |  |  | t | [6 empty] | 0.25 |  |  | 42.1 | [5 empty] | 0.02120646 |  | 100 kN Mayes DH 100S, UP | d | h | n |  | n | d, RT | OB_TG2_R029 | Axial strain gauge of rosette not working. Poisson's Ratio was calculated using the axial strain gauge reading instead. Strain gauges not working at failure | [6 empty] | x | [5 empty] | Front: Strain gauge: HBM 6/350 XY11, Middle, Center; Back: Strain gauge: HBM 6/350 LY11, Middle, Center | F: SG, M, C; B: SG, M, C | 150 | 2 | 84.91 | 145 | 0.92 |  |  | 1.9 | 0.12 | various | LM-E6 | PPG2002 |  |  | 71.06 | LM |  |  | 1.11 |  | 35 | phase II: UD material, same lay-up as UD2, but with alternative resin (LM-E6) | 3.52 | 47.47 | 3.52 | 98.81 | 25 | 0 | 0.12 | [0°]4 | 0.02 | GE2 |  | 1.12 |  | 0 |  |  | 52.41 |  |  | 0 |  |  | 4 | Rectangular | 55 | 202R0300UD4 | 892.7921 |  |  |  |  | 0/0/0/0 | 2.95075
Table OptiMat | 3799 | GEV306_R0300_0009 | 202 | 52.41 | UP | UD4 | 0 | LM | R0300 | GE2 | 3.88 | 25.16 | 25.09 | 25.12 | 97.4656 | 145 | 35 |  |  | TG 2 phase II | II | 2006-02-07 | 2006-02-07 | STC |  | -49.648 |  | -49.648 |  |  | -0.8290653 | -0.8290653 |  |  |  |  | -509.39 | -509.39 |  |  |  |  | -12327.93 |  |  | 1 |  |  |  | c | [6 empty] | 1 |  |  |  | 41.32 | [5 empty] | -0.01232793 | 100 kN Mayes DH 100S, UP | d | h | n |  | n | d, RT | OB_TG2_R029 | One of the strain gauges was not working | [6 empty] | x | [5 empty] | Strain gauge: HBM 6/350 LY11, Middle, Center, BTB | SG, M, C, BTB | 120 | 2 | 84.91 | 145 | 0.92 |  |  | 1.9 | 0.12 | various | LM-E6 | PPG2002 |  |  | 71.06 | LM |  |  | 1.11 |  | 35 | phase II: UD material, same lay-up as UD2, but with alternative resin (LM-E6) | 3.52 | 47.47 | 3.52 | 98.81 | 25 | 0 | 0.12 | [0°]4 | 0.02 | GE2 |  | 1.12 |  | 0 |  |  | 52.41 |  |  | 0 |  |  | 4 | Rectangular | 55 | 202R0300UD4 |  | -509.39 |  | -0.8290653 |  | 0/0/0/0
Table OptiMat | 3798 | GEV306_R0300_0010 | 202 | 52.41 | UP | UD4 | 0 | LM | R0300 | GE2 | 3.856667 | 25.23 | 25.1 | 25.16333 | 97.04659 | 145 | 35 |  |  | TG 2 phase II | II | 2006-02-07 | 2006-02-07 | STT |  | 86.356 |  | 86.356 |  |  | 2.3163 | 2.3163 |  |  |  | 0.3036 | 889.8407 | 889.8407 |  |  |  |  | 21441.94 |  |  | 1 |  |  |  | t | [6 empty] | 0.25 |  |  | 41.5 | [5 empty] | 0.02144194 |  | 100 kN Mayes DH 100S, UP | d | h | n |  | n | d, RT | OB_TG2_R029 | Grip pressure was increased to 15 MPa near end of test. One strain gauge working at failure | [12 empty] | Front: Strain gauge: HBM 6/350 XY11, Middle, Center; Back: Strain gauge: HBM 6/350 LY11, Middle, Center | F: SG, M, C; B: SG, M, C | 120 | 2 | 84.91 | 145 | 0.92 |  |  | 1.9 | 0.12 | various | LM-E6 | PPG2002 |  |  | 71.06 | LM |  |  | 1.11 |  | 35 | phase II: UD material, same lay-up as UD2, but with alternative resin (LM-E6) | 3.52 | 47.47 | 3.52 | 98.81 | 25 | 0 | 0.12 | [0°]4 | 0.02 | GE2 |  | 1.12 |  | 0 |  |  | 52.41 |  |  | 0 |  |  | 4 | Rectangular | 55 | 202R0300UD4 | 889.8407 |  | 2.3163 |  |  | 0/0/0/0 | 2.949312
Table OptiMat | 3797 | GEV306_R0300_0011 | 202 | 52.41 | UP | UD4 | 0 | LM | R0300 | GE2 | 3.846667 | 25.02 | 25.01 | 25.01667 | 96.23078 | 145 | 35 |  |  | TG 2 phase II | II | 2006-02-07 | 2006-02-07 | STC |  | -46.708 |  | -46.708 |  |  | -1.223975 | -1.223975 |  |  |  |  | -485.3749 | -485.3749 |  |  |  |  | -11908.12 |  |  | 1 |  |  |  | c | [6 empty] | 1 |  |  |  | 40.76 | [5 empty] | -0.01190812 | 100 kN Mayes DH 100S, UP | d | h | n |  | n | d, RT | OB_TG2_R029 | [13 empty] | Strain gauge: HBM 6/350 LY11, Middle, Center, BTB | SG, M, C, BTB | 120 | 2 | 84.91 | 145 | 0.92 |  |  | 1.9 | 0.12 | various | LM-E6 | PPG2002 |  |  | 71.06 | LM |  |  | 1.11 |  | 35 | phase II: UD material, same lay-up as UD2, but with alternative resin (LM-E6) | 3.52 | 47.47 | 3.52 | 98.81 | 25 | 0 | 0.12 | [0°]4 | 0.02 | GE2 |  | 1.12 |  | 0 |  |  | 52.41 |  |  | 0 |  |  | 4 | Rectangular | 55 | 202R0300UD4 |  | -485.3749 |  | -1.223975 |  | 0/0/0/0
Table OptiMat | 3796 | GEV306_R0300_0012 | 202 | 52.41 | UP | UD4 | 0 | LM | R0300 | GE2 | 3.89 | 25.25 | 25.24 | 25.24333 | 98.19657 | 145 | 35 |  |  | TG 2 phase II | II | 2006-02-07 | 2006-02-07 | STC |  | -51.996 |  | -51.996 |  |  | -1.3753755 | -1.3753755 |  |  |  |  | -529.5093 | -529.5093 |  |  |  |  | -13267.59 |  |  | 1 |  |  |  | c | [6 empty] | 1 |  |  |  | 39.91 | [5 empty] | -0.01326759 | 100 kN Mayes DH 100S, UP | d | h | n |  | n | d, RT | OB_TG2_R029 |  |  |  | x | [9 empty] | Strain gauge: HBM 6/350 LY11, Middle, Center, BTB | SG, M, C, BTB | 120 | 2 | 84.91 | 145 | 0.92 |  |  | 1.9 | 0.12 | various | LM-E6 | PPG2002 |  |  | 71.06 | LM |  |  | 1.11 |  | 35 | phase II: UD material, same lay-up as UD2, but with alternative resin (LM-E6) | 3.52 | 47.47 | 3.52 | 98.81 | 25 | 0 | 0.12 | [0°]4 | 0.02 | GE2 |  | 1.12 |  | 0 |  |  | 52.41 |  |  | 0 |  |  | 4 | Rectangular | 55 | 202R0300UD4 |  | -529.5093 |  | -1.3753755 |  | 0/0/0/0
Table OptiMat | 3795 | GEV313_R0390_0001 | 201 | 54.6 | UP | UD5 | 90 | LM | R0390 | GE2 | 6.07 | 25.05 | 24.96 | 24.99667 | 151.7298 | 145 | 35 |  |  | TG 2 phase II | II | 2006-02-07 | 2006-02-07 | STC |  | -26.336 |  | -26.336 |  |  | -1.9621 | -1.9621 |  |  |  |  | -173.5717 | -173.5717 |  |  |  |  | -10754.14 |  |  | 1 |  |  |  | c | [6 empty] | 1 |  |  |  | 16.14 | [5 empty] | -0.01075414 | 100 kN Mayes DH 100S, UP | d | h | n |  | n | d, RT | OB_TG2_R029 | [13 empty] | Strain gauge: HBM 6/350 LY11, Middle, Center, BTB | SG, M, C, BTB | 120 | 2 | 83.77 | 145 | 1.15 |  |  | 1.94 | 0 | various | LM-E6 | PPG2002 |  |  | 72.74 | LM |  |  | 1.45 |  | 35 | phase II: UD3 material, same lay-up as UD3, but with alternative resin (LM-E6) |  | 45.5 | 6.16 | 97.41 | 25 | 0 | 0 |  | 0.02 | GE2 |  | 1.44 |  | 0 |  |  | 54.6 |  |  | 0 |  |  | 0 | Rectangular | 55 | 201R0390UD5 |  | -173.5717 |  | -1.9621
Table OptiMat | 3794 | GEV313_R0390_0002 | 201 | 54.6 | UP | UD5 | 90 | LM | R0390 | GE2 | 6.076667 | 24.86 | 24.78 | 24.81333 | 150.7824 | 145 | 35 |  |  | TG 2 phase II | II | 2006-02-07 | 2006-02-07 | STC |  | -25.552 |  | -25.552 |  |  | -1.82153015 | -1.82153015 |  |  |  |  | -169.4628 | -169.4628 |  |  |  |  | -10869.97 |  |  | 1 |  |  |  | c | [6 empty] | 1 |  |  |  | 15.59 | [5 empty] | -0.01086997 | 100 kN Mayes DH 100S, UP | d | h | n |  | n | d, RT | OB_TG2_R029 | [13 empty] | Strain gauge: HBM 6/350 LY11, Middle, Center, BTB | SG, M, C, BTB | 120 | 2 | 83.77 | 145 | 1.15 |  |  | 1.94 | 0 | various | LM-E6 | PPG2002 |  |  | 72.74 | LM |  |  | 1.45 |  | 35 | phase II: UD3 material, same lay-up as UD3, but with alternative resin (LM-E6) |  | 45.5 | 6.16 | 97.41 | 25 | 0 | 0 |  | 0.02 | GE2 |  | 1.44 |  | 0 |  |  | 54.6 |  |  | 0 |  |  | 0 | Rectangular | 55 | 201R0390UD5 |  | -169.4628 |  | -1.82153015
Table OptiMat | 3793 | GEV313_R0390_0003 | 201 | 54.6 | UP | UD5 | 90 | LM | R0390 | GE2 | 6.036667 | 24.99 | 24.91 | 24.95667 | 150.6551 | 145 | 35 |  |  | TG 2 phase II | II | 2006-02-07 | 2006-02-07 | STC |  | -25.276 |  | -25.276 |  |  | -1.980225 | -1.980225 |  |  |  |  | -167.774 | -167.774 |  |  |  |  | -11088.83 |  |  | 1 |  |  |  | c | [6 empty] | 1 |  |  |  | 15.13 | [5 empty] | -0.01108883 | 100 kN Mayes DH 100S, UP | d | h | n |  | n | d, RT | OB_TG2_R029 | [13 empty] | Strain gauge: HBM 6/350 LY11, Middle, Center, BTB | SG, M, C, BTB | 120 | 2 | 83.77 | 145 | 1.15 |  |  | 1.94 | 0 | various | LM-E6 | PPG2002 |  |  | 72.74 | LM |  |  | 1.45 |  | 35 | phase II: UD3 material, same lay-up as UD3, but with alternative resin (LM-E6) |  | 45.5 | 6.16 | 97.41 | 25 | 0 | 0 |  | 0.02 | GE2 |  | 1.44 |  | 0 |  |  | 54.6 |  |  | 0 |  |  | 0 | Rectangular | 55 | 201R0390UD5 |  | -167.774 |  | -1.980225
Table OptiMat | 3792 | GEV313_R0390_0004 | 201 | 54.6 | UP | UD5 | 90 | LM | R0390 | GE2 | 6.063333 | 24.86 | 24.83 | 24.84333 | 150.6334 | 145 | 35 |  |  | TG 2 phase II | II | 2006-02-07 | 2006-02-07 | STC |  | -25.14 |  | -25.14 |  |  | -1.904405 | -1.904405 |  |  |  |  | -166.8952 | -166.8952 |  |  |  |  | -10872.65 |  |  | 1 |  |  |  | c | [6 empty] | 1 |  |  |  | 15.35 | [5 empty] | -0.01087265 | 100 kN Mayes DH 100S, UP | d | h | n |  | n | d, RT | OB_TG2_R029 | [13 empty] | Strain gauge: HBM 6/350 LY11, Middle, Center, BTB | SG, M, C, BTB | 120 | 2 | 83.77 | 145 | 1.15 |  |  | 1.94 | 0 | various | LM-E6 | PPG2002 |  |  | 72.74 | LM |  |  | 1.45 |  | 35 | phase II: UD3 material, same lay-up as UD3, but with alternative resin (LM-E6) |  | 45.5 | 6.16 | 97.41 | 25 | 0 | 0 |  | 0.02 | GE2 |  | 1.44 |  | 0 |  |  | 54.6 |  |  | 0 |  |  | 0 | Rectangular | 55 | 201R0390UD5 |  | -166.8952 |  | -1.904405
Table OptiMat | 3791 | GEV313_R0390_0005 | 201 | 54.6 | UP | UD5 | 90 | LM | R0390 | GE2 | 6.193333 | 24.99 | 24.97 | 24.97667 | 154.6888 | 145 | 35 |  |  | TG 2 phase II | II | 2006-02-07 | 2006-02-07 | STC |  | -25.584 |  | -25.584 |  |  | -1.781615 | -1.781615 |  |  |  |  | -165.3901 | -165.3901 |  |  |  |  | -10816.88 |  |  | 1 |  |  |  | c | [6 empty] | 1 |  |  |  | 15.29 | [5 empty] | -0.01081688 | 100 kN Mayes DH 100S, UP | d | h | n |  | n | d, RT | OB_TG2_R029 | [13 empty] | Strain gauge: HBM 6/350 LY11, Middle, Center, BTB | SG, M, C, BTB | 120 | 2 | 83.77 | 145 | 1.15 |  |  | 1.94 | 0 | various | LM-E6 | PPG2002 |  |  | 72.74 | LM |  |  | 1.45 |  | 35 | phase II: UD3 material, same lay-up as UD3, but with alternative resin (LM-E6) |  | 45.5 | 6.16 | 97.41 | 25 | 0 | 0 |  | 0.02 | GE2 |  | 1.44 |  | 0 |  |  | 54.6 |  |  | 0 |  |  | 0 | Rectangular | 55 | 201R0390UD5 |  | -165.3901 |  | -1.781615
Table OptiMat | 3790 | GEV313_R0390_0006 | 201 | 54.6 | UP | UD5 | 90 | LM | R0390 | GE2 | 6.05 | 24.88 | 24.78 | 24.83333 | 150.2417 | 145 | 35 |  |  | TG 2 phase II | II | 2006-02-07 | 2006-02-07 | STT |  | 7.045 |  | 7.045 |  |  | 0.3205 | 0.3205 |  |  |  | 0.10047 | 46.89112 | 46.89112 |  |  |  |  | 3126.075 |  |  | 1 |  |  |  | t | [6 empty] | 0.25 |  |  | 15 | [5 empty] | 0.003126075 |  | 100 kN Mayes DH 100S, UP | d | h | n |  | n | d, RT | OB_TG2_R029 | [13 empty] | Front: Strain gauge: HBM 6/350 XY11, Middle, Center; Back: Strain gauge: HBM 6/350 LY11, Middle, Center | F: SG, M, C; B: SG, M, C | 50 | 2 | 83.77 | 145 | 1.15 |  |  | 1.94 | 0 | various | LM-E6 | PPG2002 |  |  | 72.74 | LM |  |  | 1.45 |  | 35 | phase II: UD3 material, same lay-up as UD3, but with alternative resin (LM-E6) |  | 45.5 | 6.16 | 97.41 | 25 | 0 | 0 |  | 0.02 | GE2 |  | 1.44 |  | 0 |  |  | 54.6 |  |  | 0 |  |  | 0 | Rectangular | 55 | 201R0390UD5 | 46.89112 |  | 0.3205 |  |  |  | 1.671091
Table OptiMat | 3789 | GEV313_R0390_0007 | 201 | 54.6 | UP | UD5 | 90 | LM | R0390 | GE2 | 6.073333 | 25.26 | 25.16 | 25.21 | 153.1087 | 145 | 35 |  |  | TG 2 phase II | II | 2006-02-07 | 2006-02-07 | STT |  | 7.262 |  | 7.262 |  |  | 0.3533 | 0.3533 |  |  |  | 0.09675 | 47.43034 | 47.43034 |  |  |  |  | 3414.712 |  |  | 1 |  |  |  | t | [6 empty] | 0.25 |  |  | 13.89 | [5 empty] | 0.003414712 |  | 100 kN Mayes DH 100S, UP | d | h | n |  | n | d, RT | OB_TG2_R029 | [13 empty] | Front: Strain gauge: HBM 6/350 XY11, Middle, Center; Back: Strain gauge: HBM 6/350 LY11, Middle, Center | F: SG, M, C; B: SG, M, C | 50 | 2 | 83.77 | 145 | 1.15 |  |  | 1.94 | 0 | various | LM-E6 | PPG2002 |  |  | 72.74 | LM |  |  | 1.45 |  | 35 | phase II: UD3 material, same lay-up as UD3, but with alternative resin (LM-E6) |  | 45.5 | 6.16 | 97.41 | 25 | 0 | 0 |  | 0.02 | GE2 |  | 1.44 |  | 0 |  |  | 54.6 |  |  | 0 |  |  | 0 | Rectangular | 55 | 201R0390UD5 | 47.43034 |  | 0.3533 |  |  |  | 1.676056
Table OptiMat | 3788 | GEV313_R0390_0008 | 201 | 54.6 | UP | UD5 | 90 | LM | R0390 | GE2 | 6.086667 | 24.95 | 24.91 | 24.92667 | 151.7203 | 145 | 35 |  |  | TG 2 phase II | II | 2006-02-07 | 2006-02-07 | STT |  | 6.409 |  | 6.409 |  |  | 0.2759 | 0.2759 |  |  |  | 0.1087 | 42.2422 | 42.2422 |  |  |  |  | 2860 |  |  | 1 |  |  |  | t | [6 empty] | 0.25 |  |  | 14.77 | [5 empty] | 0.00286 |  | 100 kN Mayes DH 100S, UP | d | h | n |  | n | d, RT | OB_TG2_R029 | [5 empty] | x | [7 empty] | Front: Strain gauge: HBM 6/350 XY11, Middle, Center; Back: Strain gauge: HBM 6/350 LY11, Middle, Center | F: SG, M, C; B: SG, M, C | 50 | 2 | 83.77 | 145 | 1.15 |  |  | 1.94 | 0 | various | LM-E6 | PPG2002 |  |  | 72.74 | LM |  |  | 1.45 |  | 35 | phase II: UD3 material, same lay-up as UD3, but with alternative resin (LM-E6) |  | 45.5 | 6.16 | 97.41 | 25 | 0 | 0 |  | 0.02 | GE2 |  | 1.44 |  | 0 |  |  | 54.6 |  |  | 0 |  |  | 0 | Rectangular | 55 | 201R0390UD5 | 42.2422 |  | 0.2759 |  |  |  | 1.625747
Table OptiMat | 3786 | GEV313_R0390_0010 | 201 | 54.6 | UP | UD5 | 90 | LM | R0390 | GE2 | 6.073333 | 25.04 | 25.02 | 25.02667 | 151.9953 | 145 | 35 |  |  | TG 2 phase II | II | 2006-02-07 | 2006-02-07 | STT |  | 6.339 |  | 6.339 |  |  | 0.3192 | 0.3192 |  |  |  | 0.0915 | 41.70524 | 41.70524 |  |  |  |  | 3064.309 |  |  | 1 |  |  |  | t | [6 empty] | 0.25 |  |  | 13.61 | [5 empty] | 0.003064309 |  | 100 kN Mayes DH 100S, UP | d | h | n |  | n | d, RT | OB_TG2_R029 | [5 empty] | x | [7 empty] | Front: Strain gauge: HBM 6/350 XY11, Middle, Center; Back: Strain gauge: HBM 6/350 LY11, Middle, Center | F: SG, M, C; B: SG, M, C | 50 | 2 | 83.77 | 145 | 1.15 |  |  | 1.94 | 0 | various | LM-E6 | PPG2002 |  |  | 72.74 | LM |  |  | 1.45 |  | 35 | phase II: UD3 material, same lay-up as UD3, but with alternative resin (LM-E6) |  | 45.5 | 6.16 | 97.41 | 25 | 0 | 0 |  | 0.02 | GE2 |  | 1.44 |  | 0 |  |  | 54.6 |  |  | 0 |  |  | 0 | Rectangular | 55 | 201R0390UD5 | 41.70524 |  | 0.3192 |  |  |  | 1.620191
Table OptiMat | 3785 | GEV313_R0390_0011 | 201 | 54.6 | UP | UD5 | 90 | LM | R0390 | GE2 | 6.036667 | 25 | 24.99 | 24.99667 | 150.8965 | 145 | 35 |  |  | TG 2 phase II | II | 2006-02-07 | 2006-02-07 | STT |  | 6.675 |  | 6.675 |  |  | 0.2859 | 0.2859 |  |  |  | 0.1064 | 44.23561 | 44.23561 |  |  |  |  | 2937.291 |  |  | 1 |  |  |  | t | [6 empty] | 0.25 |  |  | 15.06 | [5 empty] | 0.002937291 |  | 100 kN Mayes DH 100S, UP | d | h | n |  | n | d, RT | OB_TG2_R029 | [5 empty] | x | [7 empty] | Front: Strain gauge: HBM 6/350 XY11, Middle, Center; Back: Strain gauge: HBM 6/350 LY11, Middle, Center | F: SG, M, C; B: SG, M, C | 50 | 2 | 83.77 | 145 | 1.15 |  |  | 1.94 | 0 | various | LM-E6 | PPG2002 |  |  | 72.74 | LM |  |  | 1.45 |  | 35 | phase II: UD3 material, same lay-up as UD3, but with alternative resin (LM-E6) |  | 45.5 | 6.16 | 97.41 | 25 | 0 | 0 |  | 0.02 | GE2 |  | 1.44 |  | 0 |  |  | 54.6 |  |  | 0 |  |  | 0 | Rectangular | 55 | 201R0390UD5 | 44.23561 |  | 0.2859 |  |  |  | 1.645772
Table OptiMat | 3507 | GEV307_R0400_0004 | 193 | 0 | WMC | MD4 | 0 | LM | R0400 | GE2 | 6.615 | 25.45 | 25.38 | 25.415 | 167.8887 | 150 | 150.36 | 39.58 |  | TG 1 phase II | II | 2005-12-12 | 2005-12-12 | STC |  | -77.89 |  | -77.89 | [8 empty] | -463.9383 | -463.9383 |  |  |  |  | -8107.975 |  |  | 1 | [10 empty] | 1 |  |  | 28.155 | 29.065 |  |  |  |  | -0.01647801 | -0.0159621 | 250 kN homebuilt, WMC | d | m | n | 27.78 |  | d, RT | OB_TG1_R022 | Slow cycle ±10 kN | [12 empty] | Strain gauge&Clip gauge: TML FLA-10-11, OB cg, Middle, Center, BTB | SG&CG, M, C, BTB | 250 Nm | 2 |  | 150 | [5 empty] | various | LM-E6 | PPG2002 |  |  |  | LM |  |  |  |  | 40 | phase II: MD material, same lay-up as MD2, but with alternative resin (LM-E6) | 6.57 |  | 6.57 |  | 25 | 10 |  | [[±45, 0°]4;±45] |  | GE2 |  |  |  | 0 | [5 empty] | 5 |  |  | 4 | Rectangular | 55 | 193R0400MD4 |  | -463.9383 |  |  |  | 45/-45/0/45/-45/0/45/-45/0/45/-45/0/45/-45
Table OptiMat | 3506 | GEV307_R0400_0011 | 193 | 0 | WMC | MD4 | 0 | LM | R0400 | GE2 | 6.665 | 25.5 | 25.48 | 25.49 | 169.8242 | 150 | 149.69 | 38.4575 |  | TG 1 phase II | II | 2005-12-13 | 2005-12-13 | STC |  | -79.11 |  | -79.11 | [8 empty] | -465.8347 | -465.8347 |  |  |  |  | -8197.706 |  |  | 1 | [10 empty] | 1 |  |  | 28.3 | 28.525 |  |  |  |  | -0.01646059 | -0.01633075 | 250 kN homebuilt, WMC | d | m | n |  |  | d, RT | OB_TG1_R022 | Slow cycle ±10 kN |  | x | [10 empty] | Strain gauge&Clip gauge: TML FLA-10-11, OB cg, Middle, Center, BTB | SG&CG, M, C, BTB | 250 Nm | 2 |  | 150 | [5 empty] | various | LM-E6 | PPG2002 |  |  |  | LM |  |  |  |  | 40 | phase II: MD material, same lay-up as MD2, but with alternative resin (LM-E6) | 6.57 |  | 6.57 |  | 25 | 10 |  | [[±45, 0°]4;±45] |  | GE2 |  |  |  | 0 | [5 empty] | 5 |  |  | 4 | Rectangular | 55 | 193R0400MD4 |  | -465.8347 |  |  |  | 45/-45/0/45/-45/0/45/-45/0/45/-45/0/45/-45
Table OptiMat | 3505 | GEV307_R0400_0013 | 193 | 0 | WMC | MD4 | 0 | LM | R0400 | GE2 | 6.59 | 25.45 | 25.42 | 25.435 | 167.5178 | 150 | 150.16 | 39.81 |  | TG 1 phase II | II | 2005-12-13 | 2005-12-13 | STC |  | -71.17 |  | -71.17 | [8 empty] | -424.8504 | -424.8504 |  |  |  |  | -14844.53 |  |  | 1 | [10 empty] | 1 |  |  | 28.62 | [5 empty] | -0.01484453 |  | 250 kN homebuilt, WMC | d | m | n |  |  | d, RT | OB_TG1_R022 | lots of bending due to crooked tabs |  | x | [10 empty] | Strain gauge&Clip gauge: TML FLA-10-11, OB cg, Middle, Center, BTB | SG&CG, M, C, BTB | 250 Nm | 2 |  | 150 | [5 empty] | various | LM-E6 | PPG2002 |  |  |  | LM |  |  |  |  | 40 | phase II: MD material, same lay-up as MD2, but with alternative resin (LM-E6) | 6.57 |  | 6.57 |  | 25 | 10 |  | [[±45, 0°]4;±45] |  | GE2 |  |  |  | 0 | [5 empty] | 5 |  |  | 4 | Rectangular | 55 | 193R0400MD4 |  | -424.8504 |  |  |  | 45/-45/0/45/-45/0/45/-45/0/45/-45/0/45/-45
Table OptiMat | 3504 | GEV307_R0400_0017 | 193 | 0 | WMC | MD4 | 0 | LM | R0400 | GE2 | 6.75 | 25.64 | 25.5 | 25.57 | 172.125 | 150 | 150.4 | 39.4725 |  | TG 1 phase II | II | 2005-12-14 | 2005-12-14 | STC |  | -74.35 |  | -74.35 | [8 empty] | -431.9535 | -431.9535 | [7 empty] | 1 | [10 empty] | 1 | [10 empty] | 250 kN homebuilt, WMC | d | m | n |  |  | d, RT | OB_TG1_R022 | Slow cycle ±10 kN |  | x | [10 empty] | Strain gauge&Clip gauge: TML FLA-10-11, OB cg, Middle, Center, BTB | SG&CG, M, C, BTB | 250 Nm | 2 |  | 150 | [5 empty] | various | LM-E6 | PPG2002 |  |  |  | LM |  |  |  |  | 40 | phase II: MD material, same lay-up as MD2, but with alternative resin (LM-E6) | 6.57 |  | 6.57 |  | 25 | 10 |  | [[±45, 0°]4;±45] |  | GE2 |  |  |  | 0 | [5 empty] | 5 |  |  | 4 | Rectangular | 55 | 193R0400MD4 |  | -431.9535 |  |  |  | 45/-45/0/45/-45/0/45/-45/0/45/-45/0/45/-45
Table OptiMat | 3503 | GEV307_R0400_0019 | 193 | 0 | WMC | MD4 | 0 | LM | R0400 | GE2 | 6.475 | 25.51 | 25.5 | 25.505 | 165.1125 | 150 | 150.29 | 39.6625 |  | TG 1 phase II | II | 2005-12-14 | 2005-12-14 | STC |  | -78.13 |  | -78.13 | [8 empty] | -473.1925 | -473.1925 |  |  |  |  | -8243.772 |  |  | 1 | [10 empty] | 1 |  |  | 28.47 | 28.93 |  |  |  |  | -0.01662074 | -0.01635646 | 250 kN homebuilt, WMC | d | m | n |  |  | d, RT | OB_TG1_R022 | [13 empty] | Strain gauge&Clip gauge: TML FLA-10-11, OB cg, Middle, Center, BTB | SG&CG, M, C, BTB | 250 Nm | 2 |  | 150 | [5 empty] | various | LM-E6 | PPG2002 |  |  |  | LM |  |  |  |  | 40 | phase II: MD material, same lay-up as MD2, but with alternative resin (LM-E6) | 6.57 |  | 6.57 |  | 25 | 10 |  | [[±45, 0°]4;±45] |  | GE2 |  |  |  | 0 | [5 empty] | 5 |  |  | 4 | Rectangular | 55 | 193R0400MD4 |  | -473.1925 |  |  |  | 45/-45/0/45/-45/0/45/-45/0/45/-45/0/45/-45
Table OptiMat | 3502 | GEV307_R0400_0001 | 193 | 0 | WMC | MD4 | 0 | LM | R0400 | GE2 | 6.52 | 25.41 | 25.37 | 25.39 | 165.4124 | 150 | 150.12 | 39.4475 |  | TG 1 phase II | II | 2005-11-09 | 2005-11-16 | STT |  | 104 |  | 104 | [8 empty] | 628.7316 | 628.7316 |  |  |  |  | 22370.81 |  |  | 1 | [10 empty] | 0.25 |  |  | 28.105 | [7 empty] | 250 kN homebuilt, WMC | l | m | n | 26.8 |  | d, RT |  | Slow cycle ±10 kN; various failed attempts prior to successful test (due to slippage) | [12 empty] | Strain gauge&Clip gauge: TML FLA-10-11, OB cg, Middle, Center, BTB | SG&CG, M, C, BTB | 250 Nm | 2 |  | 150 | [5 empty] | various | LM-E6 | PPG2002 |  |  |  | LM |  |  |  |  | 40 | phase II: MD material, same lay-up as MD2, but with alternative resin (LM-E6) | 6.57 |  | 6.57 |  | 25 | 10 |  | [[±45, 0°]4;±45] |  | GE2 |  |  |  | 0 | [5 empty] | 5 |  |  | 4 | Rectangular | 55 | 193R0400MD4 | 628.7316 |  |  |  |  | 45/-45/0/45/-45/0/45/-45/0/45/-45/0/45/-45 | 2.798465
Table OptiMat | 3501 | GEV307_R0400_0005 | 193 | 0 | WMC | MD4 | 0 | LM | R0400 | GE2 | 6.66 | 25.38 | 25.32 | 25.35 | 168.6312 | 150 | 150.21 | 39.5875 |  | TG 1 phase II | II | 2005-11-16 | 2005-11-16 | STT |  | 107 |  | 107 | [8 empty] | 634.5208 | 634.5208 |  |  |  |  | 11272.35 |  |  | 1 | [10 empty] | 0.25 |  |  | 27.695 | 28.595 |  |  |  |  | 0.02291102 | 0.02218992 | 250 kN homebuilt, WMC | d | m | n | 28.27 |  | d, RT |  | Slow cycle ±10 kN | [12 empty] | Strain gauge&Clip gauge: TML FLA-10-11, OB cg, Middle, Center, BTB | SG&CG, M, C, BTB | 250 Nm | 2 |  | 150 | [5 empty] | various | LM-E6 | PPG2002 |  |  |  | LM |  |  |  |  | 40 | phase II: MD material, same lay-up as MD2, but with alternative resin (LM-E6) | 6.57 |  | 6.57 |  | 25 | 10 |  | [[±45, 0°]4;±45] |  | GE2 |  |  |  | 0 | [5 empty] | 5 |  |  | 4 | Rectangular | 55 | 193R0400MD4 | 634.5208 |  |  |  |  | 45/-45/0/45/-45/0/45/-45/0/45/-45/0/45/-45 | 2.802446
Table OptiMat | 3500 | GEV307_R0400_0007 | 193 | 0 | WMC | MD4 | 0 | LM | R0400 | GE2 | 6.615 | 25.46 | 25.42 | 25.44 | 168.1533 | 150 | 150.23 | 39.605 |  | TG 1 phase II | II | 2005-11-17 | 2005-11-17 | STT |  | 103 |  | 103 | [8 empty] | 612.5363 | 612.5363 |  |  |  |  | 10461.76 |  |  | 1 | [10 empty] | 0.25 |  |  | 29.955 | 28.595 |  |  |  |  | 0.02044855 | 0.0214211 | 250 kN homebuilt, WMC | d | m | n | 28.76 |  | d, RT |  | Slow cycle ±10 kN | [12 empty] | Strain gauge&Clip gauge: TML FLA-10-11, OB cg, Middle, Center, BTB | SG&CG, M, C, BTB | 250 Nm | 2 |  | 150 | [5 empty] | various | LM-E6 | PPG2002 |  |  |  | LM |  |  |  |  | 40 | phase II: MD material, same lay-up as MD2, but with alternative resin (LM-E6) | 6.57 |  | 6.57 |  | 25 | 10 |  | [[±45, 0°]4;±45] |  | GE2 |  |  |  | 0 | [5 empty] | 5 |  |  | 4 | Rectangular | 55 | 193R0400MD4 | 612.5363 |  |  |  |  | 45/-45/0/45/-45/0/45/-45/0/45/-45/0/45/-45 | 2.787132
Table OptiMat | 3467 | GEV207_S3200_0205 | 1002 |  | CRES | MD2 | 0 | GAMESA | S3200 | GE1 | 7.36 | 24.91 | 24.69 | 24.762 | 182.25 | 610 |  | 500 |  | TG 4 phase I | I | 2005-11-07 | 2005-11-07 | STT |  | 46.07 |  | 46.07 |  |  | 1.1081 | 1.1081 |  |  |  |  | 252.78 | 252.78 |  |  |  |  | 10493.15 |  |  | 1 | [10 empty] | 4 |  |  | 24.09 | [5 empty] | 0.01049315 |  | 250 kN MTS, CRES | d | h | n |  | n | d, RT |  | bending at 1500με=6.5098%, Et is the average from 23.95GPa and 24.23GPa, strain at failure is average from 1.0898% and 1.1263% |  | x | [8 empty] | GAM05-05 | 1:50, 2/3 | Strain gauge: HBM 6/350 LY41, Middle, Center, BTB | SG, M, C, BTB | 140 | 2 |  | 610 |  | GEV205; GEV207 after preliminary tests |  |  |  | 4 | Prime 20, slow hardener | PPG2002 |  | NT |  | GAMESA | 1:50 |  |  | LIQUID RESIN | 500 | MD material used in preliminary programme 2 (1 layer less than MD1) | 6.57 |  | 6.57 |  | 25 | 10 |  | [[±45, 0°]4;±45] |  | GE1 | 2/3 |  |  | 0 |  | PREPEG |  |  | SCARF | 5 |  | V1 | 4 | Long, rectangular (repaired) |  | 1002S3200MD2 | 252.78 |  | 1.1081 |  |  | 45/-45/0/45/-45/0/45/-45/0/45/-45/0/45/-45 | 2.402743
Table OptiMat | 3466 | GEV207_S3200_0203 | 1002 |  | CRES | MD2 | 0 | GAMESA | S3200 | GE1 | 7.406 | 25.03 | 24.77 | 24.88 | 184.26 | 610 |  | 500 |  | TG 4 phase I | I | 2005-11-08 | 2005-11-08 | STT |  | 47.32 |  | 47.32 |  |  | 1.059 | 1.059 |  |  |  |  | 256.81 | 256.81 |  |  |  |  | 9779.513 |  |  | 1 | [10 empty] | 4 |  |  | 26.26 | [5 empty] | 0.009779513 |  | 250 kN MTS, CRES | d | h | n |  | n | d, RT |  | bending at 1500με=3.023%, Et is the average from 24.10GPa and 25.14GPa, strain at failure is average from 0.9971% and 1.1208% |  | x | [8 empty] | GAM05-03 | 1:50, 2/3 | Strain gauge: HBM 6/350 LY41, Middle, Center, BTB | SG, M, C, BTB | 140 | 2 |  | 610 |  | GEV205; GEV207 after preliminary tests |  |  |  | 4 | Prime 20, slow hardener | PPG2002 |  | NT |  | GAMESA | 1:50 |  |  | LIQUID RESIN | 500 | MD material used in preliminary programme 2 (1 layer less than MD1) | 6.57 |  | 6.57 |  | 25 | 10 |  | [[±45, 0°]4;±45] |  | GE1 | 2/3 |  |  | 0 |  | PREPEG |  |  | SCARF | 5 |  | V1 | 4 | Long, rectangular (repaired) |  | 1002S3200MD2 | 256.81 |  | 1.059 |  |  | 45/-45/0/45/-45/0/45/-45/0/45/-45/0/45/-45 | 2.409612
Table OptiMat | 3465 | GEV207_S3200_0202 | 1002 |  | CRES | MD2 | 0 | GAMESA | S3200 | GE1 | 7.188 | 25 | 24.84 | 24.894 | 178.94 | 610 |  | 500 |  | TG 4 phase I | I | 2005-11-07 | 2005-11-07 | STT |  | 53.24 |  | 53.24 |  |  | 1.2412 | 1.2412 |  |  |  |  | 297.54 | 297.54 |  |  |  |  | 11613.58 |  |  | 1 | [10 empty] | 4 |  |  | 25.62 | [5 empty] | 0.01161358 |  | 250 kN MTS, CRES | d | h | n |  | n | d, RT |  | bending at 1500με=4.78%, Et is the average from 26.72GPa and 24.60GPa, strain at failure is average from 1.1742% and 1.3082% |  | x | [8 empty] | GAM05-02 | 1:50, 2/3 | Strain gauge: HBM 6/350 LY41, Middle, Center, BTB | SG, M, C, BTB | 140 | 2 |  | 610 |  | GEV205; GEV207 after preliminary tests |  |  |  | 4 | Prime 20, slow hardener | PPG2002 |  | NT |  | GAMESA | 1:50 |  |  | LIQUID RESIN | 500 | MD material used in preliminary programme 2 (1 layer less than MD1) | 6.57 |  | 6.57 |  | 25 | 10 |  | [[±45, 0°]4;±45] |  | GE1 | 2/3 |  |  | 0 |  | PREPEG |  |  | SCARF | 5 |  | V1 | 4 | Long, rectangular (repaired) |  | 1002S3200MD2 | 297.54 |  | 1.2412 |  |  | 45/-45/0/45/-45/0/45/-45/0/45/-45/0/45/-45 | 2.473545
Table OptiMat | 3464 | GEV207_S3200_0206 | 1002 |  | CRES | MD2 | 0 | GAMESA | S3200 | GE1 | 7.14 | 25.07 | 25.01 | 25.062 | 178.94 | 610 |  | 500 |  | TG 4 phase I | I | 2005-11-08 | 2005-11-08 | STT |  | 47.36 |  | 47.36 |  |  | 1.2459 | 1.2459 |  |  |  |  | 264.65 | 264.65 |  |  |  |  | 11684.33 |  |  | 1 | [10 empty] | 4 |  |  | 22.65 | [5 empty] | 0.01168433 |  | 250 kN MTS, CRES | d | h | n |  | n | d, RT |  | bending at 1500με=5.3132%, Et is the average from 22.78GPa and 22.51GPa, strain at failure is average from 1.2251% and 1.2666% |  | x | [8 empty] | GAM05-06 | 1:50, 2/3 | Strain gauge: HBM 6/350 LY41, Middle, Center, BTB | SG, M, C, BTB | 140 | 2 |  | 610 |  | GEV205; GEV207 after preliminary tests |  |  |  | 4 | Prime 20, slow hardener | PPG2002 |  | NT |  | GAMESA | 1:50 |  |  | LIQUID RESIN | 500 | MD material used in preliminary programme 2 (1 layer less than MD1) | 6.57 |  | 6.57 |  | 25 | 10 |  | [[±45, 0°]4;±45] |  | GE1 | 2/3 |  |  | 0 |  | PREPEG |  |  | SCARF | 5 |  | V1 | 4 | Long, rectangular (repaired) |  | 1002S3200MD2 | 264.65 |  | 1.2459 |  |  | 45/-45/0/45/-45/0/45/-45/0/45/-45/0/45/-45 | 2.422672
Table OptiMat | 3463 | GEV207_S4400_0201 | 1013 |  | CRES | MD2 | 0 | GAMESA | S4400 | GE1 | 8.236 | 24.59 | 24.47 | 24.524 | 201.98 | 610 |  | 500 |  | TG 4 phase I | I | 2005-11-01 | 2005-11-01 | STT |  | 88.67 |  | 88.67 |  |  | 1.467 | 1.467 |  |  |  |  | 439.008 | 439.008 |  |  |  |  | 13723.29 |  |  | 1 | [10 empty] | 4 |  |  | 31.99 | [5 empty] | 0.01372329 |  | 250 kN MTS, CRES | d | h | n |  | n | d, RT |  | bending at 1500με=7.9028%, Et is the average from 37.22GPa and 28.05GPa, strain at failure is average from 1.3440% and 1.5901% |  | x | [9 empty] | 1:75, 2/3 | Strain gauge: HBM 6/350 LY41, Middle, Center, BTB | SG, M, C, BTB | 140 | 2 |  | 610 |  | GEV205; GEV207 after preliminary tests |  |  |  | 4 | Prime 20, slow hardener | PPG2002 |  | NT |  | GAMESA | 1:75 |  |  | PREPEG | 500 | MD material used in preliminary programme 2 (1 layer less than MD1) | 6.57 |  | 6.57 |  | 25 | 10 |  | [[±45, 0°]4;±45] |  | GE1 | 2/3 |  |  | 0 |  | PREPEG |  |  | SCARF | 5 |  | V1 | 4 | Long, rectangular (repaired) |  | 1013S4400MD2 | 439.008 |  | 1.467 |  |  | 45/-45/0/45/-45/0/45/-45/0/45/-45/0/45/-45 | 2.642472
Table OptiMat | 3462 | GEV207_S4400_0202 | 1013 |  | CRES | MD2 | 0 | GAMESA | S4400 | GE1 | 8.626 | 25.27 | 25.12 | 25.198 | 217.36 | 610 |  | 500 |  | TG 4 phase I | I | 2005-11-01 | 2005-11-01 | STT |  | 89.708 |  | 89.708 |  |  | 1.4449 | 1.4449 |  |  |  |  | 412.72 | 412.72 |  |  |  |  | 13536.24 |  |  | 1 | [10 empty] | 4 |  |  | 30.49 | [5 empty] | 0.01353624 |  | 250 kN MTS, CRES | d | h | n |  | n | d, RT |  | bending at 1500με=9.023%, Et is the average from 26.91GPa and 35.17GPa, strain at failure is average from 1.5805% and 1.3092% |  | x | [9 empty] | 1:75, 2/3 | Strain gauge: HBM 6/350 LY41, Middle, Center, BTB | SG, M, C, BTB | 140 | 2 |  | 610 |  | GEV205; GEV207 after preliminary tests |  |  |  | 4 | Prime 20, slow hardener | PPG2002 |  | NT |  | GAMESA | 1:75 |  |  | PREPEG | 500 | MD material used in preliminary programme 2 (1 layer less than MD1) | 6.57 |  | 6.57 |  | 25 | 10 |  | [[±45, 0°]4;±45] |  | GE1 | 2/3 |  |  | 0 |  | PREPEG |  |  | SCARF | 5 |  | V1 | 4 | Long, rectangular (repaired) |  | 1013S4400MD2 | 412.72 |  | 1.4449 |  |  | 45/-45/0/45/-45/0/45/-45/0/45/-45/0/45/-45 | 2.615656
Table OptiMat | 3461 | GEV207_S4400_0203 | 1013 |  | CRES | MD2 | 0 | GAMESA | S4400 | GE1 | 8.52 | 25.11 | 24.95 | 25.028 | 213.24 | 610 |  | 500 |  | TG 4 phase I | I | 2005-11-01 | 2005-11-01 | STT |  | 83.44 |  | 83.44 |  |  | 1.3431 | 1.3431 |  |  |  |  | 391.28 | 391.28 |  |  |  |  | 12520.96 |  |  | 1 | [10 empty] | 4 |  |  | 31.25 | [5 empty] | 0.01252096 |  | 250 kN MTS, CRES | d | h | n |  | n | d, RT |  | bending at 1500με=4.2854%, Et is the average from 28.02GPa and 35.30GPa, strain at failure is average from 1.4815% and 1.2047% |  | x | [9 empty] | 1:75, 2/3 | Strain gauge: HBM 6/350 LY41, Middle, Center, BTB | SG, M, C, BTB | 140 | 2 |  | 610 |  | GEV205; GEV207 after preliminary tests |  |  |  | 4 | Prime 20, slow hardener | PPG2002 |  | NT |  | GAMESA | 1:75 |  |  | PREPEG | 500 | MD material used in preliminary programme 2 (1 layer less than MD1) | 6.57 |  | 6.57 |  | 25 | 10 |  | [[±45, 0°]4;±45] |  | GE1 | 2/3 |  |  | 0 |  | PREPEG |  |  | SCARF | 5 |  | V1 | 4 | Long, rectangular (repaired) |  | 1013S4400MD2 | 391.28 |  | 1.3431 |  |  | 45/-45/0/45/-45/0/45/-45/0/45/-45/0/45/-45 | 2.592488
Table OptiMat | 3460 | GEV207_S4400_0204 | 1013 |  | CRES | MD2 | 0 | GAMESA | S4400 | GE1 | 8.444 | 24.91 | 24.77 | 24.85 | 209.83 | 610 |  | 500 |  | TG 4 phase I | I | 2005-11-04 | 2005-11-04 | STT |  | 95.81 |  | 95.81 |  |  | 1.5655 | 1.5655 |  |  |  |  | 465.57 | 465.57 |  |  |  |  | 14874.44 |  |  | 1 | [10 empty] | 4 |  |  | 31.3 | [5 empty] | 0.01487444 |  | 250 kN MTS, CRES | d | h | n |  | n | d, RT |  | bending at 1500με=12.068%, Et is the average from 27.65GPa and 36.05GPa, strain at failure is average from 1.7039% and 1.4271% |  | x | [9 empty] | 1:75, 2/3 | Strain gauge: HBM 6/350 LY41, Middle, Center, BTB | SG, M, C, BTB | 140 | 2 |  | 610 |  | GEV205; GEV207 after preliminary tests |  |  |  | 4 | Prime 20, slow hardener | PPG2002 |  | NT |  | GAMESA | 1:75 |  |  | PREPEG | 500 | MD material used in preliminary programme 2 (1 layer less than MD1) | 6.57 |  | 6.57 |  | 25 | 10 |  | [[±45, 0°]4;±45] |  | GE1 | 2/3 |  |  | 0 |  | PREPEG |  |  | SCARF | 5 |  | V1 | 4 | Long, rectangular (repaired) |  | 1013S4400MD2 | 465.57 |  | 1.5655 |  |  | 45/-45/0/45/-45/0/45/-45/0/45/-45/0/45/-45 | 2.667985
Table OptiMat | 3459 | GEV207_S4400_0205 | 1013 |  | CRES | MD2 | 0 | GAMESA | S4400 | GE1 | 8.416 | 24.95 | 24.58 | 24.718 | 208.03 | 610 |  | 500 |  | TG 4 phase I | I | 2005-11-04 | 2005-11-04 | STT |  | 90.33 |  | 90.33 |  |  | 1.46 | 1.46 |  |  |  |  | 434.24 | 434.24 |  |  |  |  | 13824.9 |  |  | 1 | [10 empty] | 4 |  |  | 31.41 | [5 empty] | 0.0138249 |  | 250 kN MTS, CRES | d | h | n |  | n | d, RT |  | bending at 1500με=15.673%, Et is the average from 27.27GPa and 37.04GPa, strain at failure is average from 1.6123% and 1.3078% |  | x | [9 empty] | 1:75, 2/3 | Strain gauge: HBM 6/350 LY41, Middle, Center, BTB | SG, M, C, BTB | 140 | 2 |  | 610 |  | GEV205; GEV207 after preliminary tests |  |  |  | 4 | Prime 20, slow hardener | PPG2002 |  | NT |  | GAMESA | 1:75 |  |  | PREPEG | 500 | MD material used in preliminary programme 2 (1 layer less than MD1) | 6.57 |  | 6.57 |  | 25 | 10 |  | [[±45, 0°]4;±45] |  | GE1 | 2/3 |  |  | 0 |  | PREPEG |  |  | SCARF | 5 |  | V1 | 4 | Long, rectangular (repaired) |  | 1013S4400MD2 | 434.24 |  | 1.46 |  |  | 45/-45/0/45/-45/0/45/-45/0/45/-45/0/45/-45 | 2.63773
Table OptiMat | 3458 | GEV207_S3900_0201 | 1006 |  | CRES | MD2 | 0 | GAMESA | S3900 | GE1 | 8.91 | 25.79 | 25.56 | 25.636 | 228.42 | 610 |  | 500 |  | TG 4 phase I | I | 2005-11-04 | 2005-11-04 | STT |  | 74.05 |  | 74.05 |  |  | 1.2798 | 1.2798 |  |  |  |  | 324.19 | 324.19 |  |  |  |  | 12033.78 |  |  | 1 | [10 empty] | 4 |  |  | 26.94 | [5 empty] | 0.01203378 |  | 250 kN MTS, CRES | d | h | n |  | n | d, RT |  | bending at 1500με=19.126%, Et is the average from 24.50GPa and 29.91GPa, strain at failure is average from 1.3786% and 1.1811% |  | x | [8 empty] | GAM04-01 | 1:50, 2/3 | Strain gauge: HBM 6/350 LY41, Middle, Center, BTB | SG, M, C, BTB | 140 | 2 |  | 610 |  | GEV205; GEV207 after preliminary tests | tape |  |  | 4 | Prime 20, slow hardener | PPG2002 |  | NT |  | GAMESA | 1:50 |  |  | LIQUID RESIN | 500 | MD material used in preliminary programme 2 (1 layer less than MD1) | 6.57 |  | 6.57 |  | 25 | 10 |  | [[±45, 0°]4;±45] |  | GE1 | 2/3 |  |  | 0 |  | PREPEG |  |  | SCARF | 5 |  | V1 | 4 | Long, rectangular (repaired) |  | 1006S3900MD2 | 324.19 |  | 1.2798 |  |  | 45/-45/0/45/-45/0/45/-45/0/45/-45/0/45/-45 | 2.5108
Table OptiMat | 3457 | GEV207_S3900_0202 | 1006 |  | CRES | MD2 | 0 | GAMESA | S3900 | GE1 | 9.068 | 25.33 | 25.28 | 25.31 | 229.51 | 610 |  | 500 |  | TG 4 phase I | I | 2005-11-04 | 2005-11-04 | STT |  | 68.95 |  | 68.95 |  |  | 1.215 | 1.215 |  |  |  |  | 300.43 | 300.43 |  |  |  |  | 11462.42 |  |  | 1 | [10 empty] | 4 |  |  | 26.21 | [5 empty] | 0.01146242 |  | 250 kN MTS, CRES | d | h | n |  | n | d, RT |  | bending at 1500με=12.723%, Et is the average from 28.65GPa and 24.16GPa, strain at failure is average from 1.1365% and 1.2935% |  | x | [8 empty] | GAM04-02 | 1:50, 2/3 | Strain gauge: HBM 6/350 LY41, Middle, Center, BTB | SG, M, C, BTB | 140 | 2 |  | 610 |  | GEV205; GEV207 after preliminary tests | tape |  |  | 4 | Prime 20, slow hardener | PPG2002 |  | NT |  | GAMESA | 1:50 |  |  | LIQUID RESIN | 500 | MD material used in preliminary programme 2 (1 layer less than MD1) | 6.57 |  | 6.57 |  | 25 | 10 |  | [[±45, 0°]4;±45] |  | GE1 | 2/3 |  |  | 0 |  | PREPEG |  |  | SCARF | 5 |  | V1 | 4 | Long, rectangular (repaired) |  | 1006S3900MD2 | 300.43 |  | 1.215 |  |  | 45/-45/0/45/-45/0/45/-45/0/45/-45/0/45/-45 | 2.477743
Table OptiMat | 3456 | GEV207_S3900_0203 | 1006 |  | CRES | MD2 | 0 | GAMESA | S3900 | GE1 | 9.294 | 24.84 | 24.62 | 24.686 | 229.43 | 610 |  | 500 |  | TG 4 phase I | I | 2005-11-03 | 2005-11-03 | STT |  | 53.47 |  | 53.47 |  |  | 0.9407 | 0.9407 |  |  |  |  | 233.05 | 233.05 |  |  |  |  | 8984.194 |  |  | 1 | [10 empty] | 4 |  |  | 25.94 | [5 empty] | 0.008984194 |  | 250 kN MTS, CRES | d | h | n |  | n | d, RT |  | bending at 1500με=22.678%, Et is the average from 29.88GPa and 22.92GPa, strain at failure is average from 0.8304% and 1.0510% |  | x | [8 empty] | GAM04-03 | 1:50, 2/3 | Strain gauge: HBM 6/350 LY41, Middle, Center, BTB | SG, M, C, BTB | 140 | 2 |  | 610 |  | GEV205; GEV207 after preliminary tests | tape |  |  | 4 | Prime 20, slow hardener | PPG2002 |  | NT |  | GAMESA | 1:50 |  |  | LIQUID RESIN | 500 | MD material used in preliminary programme 2 (1 layer less than MD1) | 6.57 |  | 6.57 |  | 25 | 10 |  | [[±45, 0°]4;±45] |  | GE1 | 2/3 |  |  | 0 |  | PREPEG |  |  | SCARF | 5 |  | V1 | 4 | Long, rectangular (repaired) |  | 1006S3900MD2 | 233.05 |  | 0.9407 |  |  | 45/-45/0/45/-45/0/45/-45/0/45/-45/0/45/-45 | 2.367449
Table OptiMat | 3455 | GEV207_S3900_0204 | 1006 |  | CRES | MD2 | 0 | GAMESA | S3900 | GE1 | 9.35 | 24.81 | 24.74 | 24.772 | 231.62 | 610 |  | 500 |  | TG 4 phase I | I | 2005-11-03 | 2005-11-03 | STT |  | 64.1 |  | 64.1 |  |  | 1.1128 | 1.1128 |  |  |  |  | 276.749 | 276.749 |  |  |  |  | 10623.76 |  |  | 1 | [10 empty] | 4 |  |  | 26.05 | [5 empty] | 0.01062376 |  | 250 kN MTS, CRES | d | h | n |  | n | d, RT |  | bending at 1500με=11.212%, Et is the average from 28.83GPa and 23.75GPa, strain at failure is average from 1.0187% and 1.2068% |  | x | [8 empty] | GAM04-04 | 1:50, 2/3 | Strain gauge: HBM 6/350 LY41, Middle, Center, BTB | SG, M, C, BTB | 140 | 2 |  | 610 |  | GEV205; GEV207 after preliminary tests | tape |  |  | 4 | Prime 20, slow hardener | PPG2002 |  | NT |  | GAMESA | 1:50 |  |  | LIQUID RESIN | 500 | MD material used in preliminary programme 2 (1 layer less than MD1) | 6.57 |  | 6.57 |  | 25 | 10 |  | [[±45, 0°]4;±45] |  | GE1 | 2/3 |  |  | 0 |  | PREPEG |  |  | SCARF | 5 |  | V1 | 4 | Long, rectangular (repaired) |  | 1006S3900MD2 | 276.749 |  | 1.1128 |  |  | 45/-45/0/45/-45/0/45/-45/0/45/-45/0/45/-45 | 2.442086
Table OptiMat | 3454 | GEV207_S3900_0205 | 1006 |  | CRES | MD2 | 0 | GAMESA | S3900 | GE1 | 9.428 | 24.99 | 24.37 | 24.688 | 232.76 | 610 |  | 500 |  | TG 4 phase I | I | 2005-11-04 | 2005-11-04 | STT |  | 71.21 |  | 71.21 |  |  | 1.1926 | 1.1926 |  |  |  |  | 305.94 | 305.94 |  |  |  |  | 11182.02 |  |  | 1 | [10 empty] | 4 |  |  | 27.36 | [5 empty] | 0.01118202 |  | 250 kN MTS, CRES | d | h | n |  | n | d, RT |  | bending at 1500με=14.955%, Et is the average from 31.54GPa and 24.15GPa, strain at failure is average from 1.0272% and 1.3579% |  | x | [8 empty] | GAM04-05 | 1:50, 2/3 | Strain gauge: HBM 6/350 LY41, Middle, Center, BTB | SG, M, C, BTB | 140 | 2 |  | 610 |  | GEV205; GEV207 after preliminary tests | tape |  |  | 4 | Prime 20, slow hardener | PPG2002 |  | NT |  | GAMESA | 1:50 |  |  | LIQUID RESIN | 500 | MD material used in preliminary programme 2 (1 layer less than MD1) | 6.57 |  | 6.57 |  | 25 | 10 |  | [[±45, 0°]4;±45] |  | GE1 | 2/3 |  |  | 0 |  | PREPEG |  |  | SCARF | 5 |  | V1 | 4 | Long, rectangular (repaired) |  | 1006S3900MD2 | 305.94 |  | 1.1926 |  |  | 45/-45/0/45/-45/0/45/-45/0/45/-45/0/45/-45 | 2.485636
Table OptiMat | 3453 | GEV207_S4200_0201 | 1011 |  | CRES | MD2 | 0 | GAMESA | S4200 | GE1 | 8.204 | 25.16 | 24.92 | 25.03 | 205.35 | 610 |  | 500 |  | TG 4 phase I | I | 2005-11-01 | 2005-11-01 | STT |  | 88.95 |  | 88.95 |  |  | 1.6429 | 1.6429 |  |  |  |  | 433.149 | 433.149 |  |  |  |  | 14854.22 |  |  | 1 | [10 empty] | 4 |  |  | 29.16 | [5 empty] | 0.01485422 |  | 250 kN MTS, CRES | d | h | n |  | n | d, RT |  | bending at 1500με=6.1586%, Et is the average from 29.73GPa and 28.62GPa, strain at failure is average from 1.6442% and 1.6415% |  | x | [9 empty] | 1:50, 2/3 | Strain gauge: HBM 6/350 LY41, Middle, Center, BTB | SG, M, C, BTB | 140 | 2 |  | 610 |  | GEV205; GEV207 after preliminary tests |  |  |  | 4 | Prime 20, slow hardener | PPG2002 |  | NT |  | GAMESA | 1:50 |  |  | PREPEG | 500 | MD material used in preliminary programme 2 (1 layer less than MD1) | 6.57 |  | 6.57 |  | 25 | 10 |  | [[±45, 0°]4;±45] |  | GE1 | 2/3 |  |  | 0 |  | PREPEG |  |  | SCARF | 5 |  | V1 | 4 | Long, rectangular (repaired) |  | 1011S4200MD2 | 433.149 |  | 1.6429 |  |  | 45/-45/0/45/-45/0/45/-45/0/45/-45/0/45/-45 | 2.636637
Table OptiMat | 3452 | GEV207_S4200_0202 | 1011 |  | CRES | MD2 | 0 | GAMESA | S4200 | GE1 | 8.678 | 25.13 | 24.88 | 24.962 | 216.62 | 610 |  | 500 |  | TG 4 phase I | I | 2005-11-01 | 2005-11-01 | STT |  | 87.22 |  | 87.22 |  |  | 1.533 | 1.533 |  |  |  |  | 402.644 | 402.644 |  |  |  |  | 14103.12 |  |  | 1 | [10 empty] | 4 |  |  | 28.55 | [5 empty] | 0.01410312 |  | 250 kN MTS, CRES | d | h | n |  | n | d, RT |  | bending at 1500με=3.1687%, Et is the average from 27.47GPa and 29.70GPa, strain at failure is average from 1.5997% and 1.4662% |  | x | [9 empty] | 1:50, 2/3 | Strain gauge: HBM 6/350 LY41, Middle, Center, BTB | SG, M, C, BTB | 140 | 2 |  | 610 |  | GEV205; GEV207 after preliminary tests |  |  |  | 4 | Prime 20, slow hardener | PPG2002 |  | NT |  | GAMESA | 1:50 |  |  | PREPEG | 500 | MD material used in preliminary programme 2 (1 layer less than MD1) | 6.57 |  | 6.57 |  | 25 | 10 |  | [[±45, 0°]4;±45] |  | GE1 | 2/3 |  |  | 0 |  | PREPEG |  |  | SCARF | 5 |  | V1 | 4 | Long, rectangular (repaired) |  | 1011S4200MD2 | 402.644 |  | 1.533 |  |  | 45/-45/0/45/-45/0/45/-45/0/45/-45/0/45/-45 | 2.604921
Table OptiMat | 3451 | GEV207_S4200_0203 | 1011 |  | CRES | MD2 | 0 | GAMESA | S4200 | GE1 | 8.21 | 24.73 | 24.63 | 24.66 | 202.46 | 610 |  | 500 |  | TG 4 phase I | I | 2005-11-01 | 2005-11-01 | STT |  | 85.49 |  | 85.49 |  |  | 1.4755 | 1.4755 |  |  |  |  | 422.253 | 422.253 |  |  |  |  | 13889.9 |  |  | 1 | [10 empty] | 4 |  |  | 30.4 | [5 empty] | 0.0138899 |  | 250 kN MTS, CRES | d | h | n |  | n | d, RT |  | bending at 1500με=5.5652%, Et is the average from 29.83GPa and 30.98GPa, strain at failure is average from 1.5035% and 1.4475% |  | x | [9 empty] | 1:50, 2/3 | Strain gauge: HBM 6/350 LY41, Middle, Center, BTB | SG, M, C, BTB | 140 | 2 |  | 610 |  | GEV205; GEV207 after preliminary tests |  |  |  | 4 | Prime 20, slow hardener | PPG2002 |  | NT |  | GAMESA | 1:50 |  |  | PREPEG | 500 | MD material used in preliminary programme 2 (1 layer less than MD1) | 6.57 |  | 6.57 |  | 25 | 10 |  | [[±45, 0°]4;±45] |  | GE1 | 2/3 |  |  | 0 |  | PREPEG |  |  | SCARF | 5 |  | V1 | 4 | Long, rectangular (repaired) |  | 1011S4200MD2 | 422.253 |  | 1.4755 |  |  | 45/-45/0/45/-45/0/45/-45/0/45/-45/0/45/-45 | 2.625573
Table OptiMat | 3450 | GEV207_S4200_0204 | 1011 |  | CRES | MD2 | 0 | GAMESA | S4200 | GE1 | 8.218 | 25.26 | 24.76 | 25.054 | 205.89 | 610 |  | 500 |  | TG 4 phase I | I | 2005-11-01 | 2005-11-01 | STT |  | 89.16 |  | 89.16 |  |  | 1.5722 | 1.5722 |  |  |  |  | 428.179 | 428.179 |  |  |  |  | 14554.01 |  |  | 1 | [10 empty] | 4 |  |  | 29.42 | [5 empty] | 0.01455401 |  | 250 kN MTS, CRES | d | h | n |  | n | d, RT |  | bending at 1500με=4.4390%, Et is the average from 28.61GPa and 30.28GPa, strain at failure is average from 1.6086% and 1.5358% |  | x | [9 empty] | 1:50, 2/3 | Strain gauge: HBM 6/350 LY41, Middle, Center, BTB | SG, M, C, BTB | 140 | 2 |  | 610 |  | GEV205; GEV207 after preliminary tests |  |  |  | 4 | Prime 20, slow hardener | PPG2002 |  | NT |  | GAMESA | 1:50 |  |  | PREPEG | 500 | MD material used in preliminary programme 2 (1 layer less than MD1) | 6.57 |  | 6.57 |  | 25 | 10 |  | [[±45, 0°]4;±45] |  | GE1 | 2/3 |  |  | 0 |  | PREPEG |  |  | SCARF | 5 |  | V1 | 4 | Long, rectangular (repaired) |  | 1011S4200MD2 | 428.179 |  | 1.5722 |  |  | 45/-45/0/45/-45/0/45/-45/0/45/-45/0/45/-45 | 2.631625
Table OptiMat | 3449 | GEV207_S4200_0205 | 1011 |  | CRES | MD2 | 0 | GAMESA | S4200 | GE1 | 8.28 | 25.11 | 24.87 | 24.984 | 206.87 | 610 |  | 500 |  | TG 4 phase I | I | 2005-11-01 | 2005-11-01 | STT |  | 81.25 |  | 81.25 |  |  | 1.4917 | 1.4917 |  |  |  |  | 392.782 | 392.782 |  |  |  |  | 13810.9 |  |  | 1 | [10 empty] | 4 |  |  | 28.44 | [5 empty] | 0.0138109 |  | 250 kN MTS, CRES | d | h | n |  | n | d, RT |  | bending at 1500με=6.8085%, Et is the average from 27.87GPa and 29.02GPa, strain at failure is average from 1.5309% and 1.4524% |  | x | [9 empty] | 1:50, 2/3 | Strain gauge: HBM 6/350 LY41, Middle, Center, BTB | SG, M, C, BTB | 140 | 2 |  | 610 |  | GEV205; GEV207 after preliminary tests |  |  |  | 4 | Prime 20, slow hardener | PPG2002 |  | NT |  | GAMESA | 1:50 |  |  | PREPEG | 500 | MD material used in preliminary programme 2 (1 layer less than MD1) | 6.57 |  | 6.57 |  | 25 | 10 |  | [[±45, 0°]4;±45] |  | GE1 | 2/3 |  |  | 0 |  | PREPEG |  |  | SCARF | 5 |  | V1 | 4 | Long, rectangular (repaired) |  | 1011S4200MD2 | 392.782 |  | 1.4917 |  |  | 45/-45/0/45/-45/0/45/-45/0/45/-45/0/45/-45 | 2.594152
Table OptiMat | 3448 | GEV207_S3100_0201 | 1001 |  | CRES | MD2 | 0 | GAMESA | S3100 | GE1 | 7.69 | 24.86 | 24.7 | 24.792 | 190.65 | 610 | 500 |  |  | TG 4 phase I | I | 2005-11-08 | 2005-11-08 | STT |  | 57.36 |  | 57.36 |  |  | 1.5892 | 1.5892 |  |  |  |  | 300.87 | 300.87 |  |  |  |  | 10816.83 |  |  | 1 | [10 empty] | 4 |  |  | 27.815 | [5 empty] | 0.01081683 |  | 250 kN MTS, CRES | d | h | n |  | n | d, RT |  | bending at 1500με=33.77%, Et is the average from 40.016GPa and 21.31GPa, strain at failure from one strain gage 1.5892% |  | x | [8 empty] | GAM08-01 | 1:50, 1/3 |  |  | 140 | 2 |  | 610 |  | GEV205; GEV207 after preliminary tests |  |  |  | 4 | Prime 20, slow hardener | PPG2002 |  | NT |  | GAMESA | 1:50 |  |  | LIQUID RESIN | 500 | MD material used in preliminary programme 2 (1 layer less than MD1) | 6.57 |  | 6.57 |  | 25 | 10 |  | [[±45, 0°]4;±45] |  | GE1 | 1/3 |  |  | 0 |  | PREPEG |  |  | SCARF | 5 |  | V1 | 4 | Long, rectangular (repaired) |  | 1001S3100MD2 | 300.87 |  | 1.5892 |  |  | 45/-45/0/45/-45/0/45/-45/0/45/-45/0/45/-45 | 2.478379
Table OptiMat | 3447 | GEV207_S3100_0202 | 1001 |  | CRES | MD2 | 0 | GAMESA | S3100 | GE1 | 7.744 | 25.16 | 24.85 | 24.992 | 193.54 | 610 | 500 |  |  | TG 4 phase I | I | 2005-11-08 | 2005-11-08 | STT |  | 60.93 |  | 60.93 |  |  | 1.1799 | 1.1799 |  |  |  |  | 314.84 | 314.84 |  |  |  |  | 10618.55 |  |  | 1 | [10 empty] | 4 |  |  | 29.65 | [5 empty] | 0.01061855 |  | 250 kN MTS, CRES | d | h | n |  | n | d, RT |  | bending at 1500με=30.98%, Et is the average from 40.90GPa and 23.25GPa, strain at failure from one strain gage 1.1799% |  | x | [8 empty] | GAM08-02 | 1:50, 1/3 |  |  | 140 | 2 |  | 610 |  | GEV205; GEV207 after preliminary tests |  |  |  | 4 | Prime 20, slow hardener | PPG2002 |  | NT |  | GAMESA | 1:50 |  |  | LIQUID RESIN | 500 | MD material used in preliminary programme 2 (1 layer less than MD1) | 6.57 |  | 6.57 |  | 25 | 10 |  | [[±45, 0°]4;±45] |  | GE1 | 1/3 |  |  | 0 |  | PREPEG |  |  | SCARF | 5 |  | V1 | 4 | Long, rectangular (repaired) |  | 1001S3100MD2 | 314.84 |  | 1.1799 |  |  | 45/-45/0/45/-45/0/45/-45/0/45/-45/0/45/-45 | 2.49809
Table OptiMat | 3446 | GEV207_S3100_0203 | 1001 |  | CRES | MD2 | 0 | GAMESA | S3100 | GE1 | 7.84 | 24.82 | 24.72 | 24.76 | 194.12 | 610 | 500 |  |  | TG 4 phase I | I | 2005-11-08 | 2005-11-08 | STT |  | 66.07 |  | 66.07 |  |  | 1.2013 | 1.2013 |  |  |  |  | 340.35 | 340.35 |  |  |  |  | 11745.93 |  |  | 1 | [10 empty] | 4 |  |  | 28.976 | [5 empty] | 0.01174593 |  | 250 kN MTS, CRES | d | h | n |  | n | d, RT |  | bending at 1500με=24.89%, Et is the average from 36.92GPa and 23.83GPa, strain at failure is average from 0.9616% and 1.465% |  | x | [8 empty] | GAM08-03 | 1:50, 1/3 |  |  | 140 | 2 |  | 610 |  | GEV205; GEV207 after preliminary tests |  |  |  | 4 | Prime 20, slow hardener | PPG2002 |  | NT |  | GAMESA | 1:50 |  |  | LIQUID RESIN | 500 | MD material used in preliminary programme 2 (1 layer less than MD1) | 6.57 |  | 6.57 |  | 25 | 10 |  | [[±45, 0°]4;±45] |  | GE1 | 1/3 |  |  | 0 |  | PREPEG |  |  | SCARF | 5 |  | V1 | 4 | Long, rectangular (repaired) |  | 1001S3100MD2 | 340.35 |  | 1.2013 |  |  | 45/-45/0/45/-45/0/45/-45/0/45/-45/0/45/-45 | 2.531926
Table OptiMat | 3445 | GEV207_S3100_0204 | 1001 |  | CRES | MD2 | 0 | GAMESA | S3100 | GE1 | 7.834 | 24.9 | 24.53 | 24.722 | 193.67 | 610 | 500 |  |  | TG 4 phase I | I | 2005-11-08 | 2005-11-08 | STT |  | 59.3 |  | 59.3 |  |  | 1.0192 | 1.0192 |  |  |  |  | 306.19 | 306.19 |  |  |  |  | 11184.61 |  |  | 1 | [10 empty] | 4 |  |  | 27.376 | [5 empty] | 0.01118461 |  | 250 kN MTS, CRES | d | h | n |  | n | d, RT |  | bending at 1500με=29.47%, Et is the average from 36.42GPa and 21.91GPa, both strain gages failure at 53KN - first crack |  | x | [8 empty] | GAM08-04 | 1:50, 1/3 |  |  | 140 | 2 |  | 610 |  | GEV205; GEV207 after preliminary tests |  |  |  | 4 | Prime 20, slow hardener | PPG2002 |  | NT |  | GAMESA | 1:50 |  |  | LIQUID RESIN | 500 | MD material used in preliminary programme 2 (1 layer less than MD1) | 6.57 |  | 6.57 |  | 25 | 10 |  | [[±45, 0°]4;±45] |  | GE1 | 1/3 |  |  | 0 |  | PREPEG |  |  | SCARF | 5 |  | V1 | 4 | Long, rectangular (repaired) |  | 1001S3100MD2 | 306.19 |  | 1.0192 |  |  | 45/-45/0/45/-45/0/45/-45/0/45/-45/0/45/-45 | 2.485991
Table OptiMat | 3444 | GEV207_S3100_0205 | 1001 |  | CRES | MD2 | 0 | GAMESA | S3100 | GE1 | 7.572 | 25 | 24.55 | 24.79 | 187.71 | 610 | 500 |  |  | TG 4 phase I | I | 2005-11-08 | 2005-11-08 | STT |  | 58.61 |  | 58.61 |  |  | 1.129 | 1.129 |  |  |  |  | 312.22 | 312.22 |  |  |  |  | 10932.07 |  |  | 1 | [10 empty] | 4 |  |  | 28.56 | [5 empty] | 0.01093207 |  | 250 kN MTS, CRES | d | h | n |  | n | d, RT |  | bending at 1500με=24.4%, Et is the average from 35.58GPa and 23.84GPa, strain at failure is average from 0.8985% and 1.3595% |  | x | [8 empty] | GAM08-05 | 1:50, 1/3 |  |  | 140 | 2 |  | 610 |  | GEV205; GEV207 after preliminary tests |  |  |  | 4 | Prime 20, slow hardener | PPG2002 |  | NT |  | GAMESA | 1:50 |  |  | LIQUID RESIN | 500 | MD material used in preliminary programme 2 (1 layer less than MD1) | 6.57 |  | 6.57 |  | 25 | 10 |  | [[±45, 0°]4;±45] |  | GE1 | 1/3 |  |  | 0 |  | PREPEG |  |  | SCARF | 5 |  | V1 | 4 | Long, rectangular (repaired) |  | 1001S3100MD2 | 312.22 |  | 1.129 |  |  | 45/-45/0/45/-45/0/45/-45/0/45/-45/0/45/-45 | 2.494461
Table OptiMat | 3443 | GEV207_S4900_0201 | 1014 |  | CRES | MD2 | 0 | GAMESA | S4900 | GE1 | 7.96 | 25.07 | 25.22 | 25.156 | 200.24 | 610 | 500 |  |  | TG 4 phase I | I | 2005-11-01 | 2005-11-01 | STT |  | 68.67 |  | 68.67 |  |  | 1.5087 | 1.5087 |  |  |  |  | 342.941 | 342.941 |  |  |  |  | 13106.36 |  |  | 1 | [10 empty] | 4 |  |  | 26.166 | [5 empty] | 0.01310636 |  | 250 kN MTS, CRES | d | h | n |  | n | d, RT |  | bending at 1500με=34%, Et is the average from 30.72GPa and 22.73GPa, strain at failure is average from 1.4510% and 1.5665% |  | x | [9 empty] | 1:50, 1/3 |  |  | 140 | 2 |  | 610 |  | GEV205; GEV207 after preliminary tests |  |  |  | 4 | Prime 20, slow hardener | PPG2002 |  | NT |  | GAMESA | 1:50 |  |  | PREPEG | 500 | MD material used in preliminary programme 2 (1 layer less than MD1) | 6.57 |  | 6.57 |  | 25 | 10 |  | [[±45, 0°]4;±45] |  | GE1 | 1/3 |  |  | 0 |  | PREPEG |  |  | PATCH | 5 |  | V1 | 4 | Long, rectangular (repaired) |  | 1014S4900MD2 | 342.941 |  | 1.5087 |  |  | 45/-45/0/45/-45/0/45/-45/0/45/-45/0/45/-45 | 2.535219
Table OptiMat | 3442 | GEV207_S4900_0202 | 1014 |  | CRES | MD2 | 0 | GAMESA | S4900 | GE1 | 8.028 | 25.4 | 24.85 | 25.122 | 201.68 | 610 | 500 |  |  | TG 4 phase I | I | 2005-11-01 | 2005-11-01 | STT |  | 76.57 |  | 76.57 |  |  | 1.6964 | 1.6964 |  |  |  |  | 379.66 | 379.66 |  |  |  |  | 14219.48 |  |  | 1 | [10 empty] | 4 |  |  | 26.7 | [5 empty] | 0.01421948 |  | 250 kN MTS, CRES | d | h | n |  | n | d, RT |  | bending at 1500με=28.42%, Et is the average from 29.76GPa and 24.17GPa, strain at failure is average from 1.7071% and 1.6857% |  | x | [9 empty] | 1:50, 1/3 |  |  | 140 | 2 |  | 610 |  | GEV205; GEV207 after preliminary tests |  |  |  | 4 | Prime 20, slow hardener | PPG2002 |  | NT |  | GAMESA | 1:50 |  |  | PREPEG | 500 | MD material used in preliminary programme 2 (1 layer less than MD1) | 6.57 |  | 6.57 |  | 25 | 10 |  | [[±45, 0°]4;±45] |  | GE1 | 1/3 |  |  | 0 |  | PREPEG |  |  | PATCH | 5 |  | V1 | 4 | Long, rectangular (repaired) |  | 1014S4900MD2 | 379.66 |  | 1.6964 |  |  | 45/-45/0/45/-45/0/45/-45/0/45/-45/0/45/-45 | 2.579395
Table OptiMat | 3441 | GEV207_S4900_0203 | 1014 |  | CRES | MD2 | 0 | GAMESA | S4900 | GE1 | 8.308 | 25.13 | 24.9 | 25.018 | 207.85 | 610 | 500 |  |  | TG 4 phase I | I | 2005-11-01 | 2005-11-01 | STT |  | 75.85 |  | 75.85 |  |  | 1.7005 | 1.7005 |  |  |  |  | 364.934 | 364.934 |  |  |  |  | 14095.56 |  |  | 1 | [10 empty] | 4 |  |  | 25.89 | [5 empty] | 0.01409556 |  | 250 kN MTS, CRES | d | h | n |  | n | d, RT |  | bending at 1500με=30.1%, Et is the average from 28.96GPa and 23.36GPa, strain at failure is average from 1.7680% and 1.6331% |  | x | [9 empty] | 1:50, 1/3 |  |  | 140 | 2 |  | 610 |  | GEV205; GEV207 after preliminary tests |  |  |  | 4 | Prime 20, slow hardener | PPG2002 |  | NT |  | GAMESA | 1:50 |  |  | PREPEG | 500 | MD material used in preliminary programme 2 (1 layer less than MD1) | 6.57 |  | 6.57 |  | 25 | 10 |  | [[±45, 0°]4;±45] |  | GE1 | 1/3 |  |  | 0 |  | PREPEG |  |  | PATCH | 5 |  | V1 | 4 | Long, rectangular (repaired) |  | 1014S4900MD2 | 364.934 |  | 1.7005 |  |  | 45/-45/0/45/-45/0/45/-45/0/45/-45/0/45/-45 | 2.562214
Table OptiMat | 3440 | GEV207_S4900_0204 | 1014 |  | CRES | MD2 | 0 | GAMESA | S4900 | GE1 | 8.682 | 24.96 | 24.92 | 24.936 | 216.49 | 610 | 500 |  |  | TG 4 phase I | I | 2005-11-01 | 2005-11-01 | STT |  | 75.66 |  | 75.66 |  |  | 1.6412 | 1.6412 |  |  |  |  | 349.48 | 349.48 |  |  |  |  | 13956.87 |  |  | 1 | [10 empty] | 4 |  |  | 25.04 | [5 empty] | 0.01395687 |  | 250 kN MTS, CRES | d | h | n |  | n | d, RT |  | bending at 1500με=25.9%, Et is the average from 27.30GPa and 23.08GPa, strain at failure is average from 1.6836% and 1.5987% |  | x | [9 empty] | 1:50, 1/3 |  |  | 140 | 2 |  | 610 |  | GEV205; GEV207 after preliminary tests |  |  |  | 4 | Prime 20, slow hardener | PPG2002 |  | NT |  | GAMESA | 1:50 |  |  | PREPEG | 500 | MD material used in preliminary programme 2 (1 layer less than MD1) | 6.57 |  | 6.57 |  | 25 | 10 |  | [[±45, 0°]4;±45] |  | GE1 | 1/3 |  |  | 0 |  | PREPEG |  |  | PATCH | 5 |  | V1 | 4 | Long, rectangular (repaired) |  | 1014S4900MD2 | 349.48 |  | 1.6412 |  |  | 45/-45/0/45/-45/0/45/-45/0/45/-45/0/45/-45 | 2.543422
Table OptiMat | 3439 | GEV207_S4900_0205 | 1014 |  | CRES | MD2 | 0 | GAMESA | S4900 | GE1 | 8.326 | 25.33 | 25.27 | 25.312 | 210.75 | 610 | 500 |  |  | TG 4 phase I | I | 2005-11-01 | 2005-11-01 | STT |  | 72.96 |  | 72.96 |  |  | 1.6807 | 1.6807 |  |  |  |  | 346.19 | 346.19 |  |  |  |  | 13556.94 |  |  | 1 | [10 empty] | 4 |  |  | 25.536 | [5 empty] | 0.01355694 |  | 250 kN MTS, CRES | d | h | n |  | n | d, RT |  | bending at 1500με=32.6%, Et is the average from 29.26GPa and 22.60GPa, strain at failure is average from 1.6435% and 1.7178% |  | x | [9 empty] | 1:50, 1/3 |  |  | 140 | 2 |  | 610 |  | GEV205; GEV207 after preliminary tests |  |  |  | 4 | Prime 20, slow hardener | PPG2002 |  | NT |  | GAMESA | 1:50 |  |  | PREPEG | 500 | MD material used in preliminary programme 2 (1 layer less than MD1) | 6.57 |  | 6.57 |  | 25 | 10 |  | [[±45, 0°]4;±45] |  | GE1 | 1/3 |  |  | 0 |  | PREPEG |  |  | PATCH | 5 |  | V1 | 4 | Long, rectangular (repaired) |  | 1014S4900MD2 | 346.19 |  | 1.6807 |  |  | 45/-45/0/45/-45/0/45/-45/0/45/-45/0/45/-45 | 2.539315
Table OptiMat | 3438 | GEV207_S4100_0202 | 1010 |  | CRES | MD2 | 0 | GAMESA | S4100 | GE1 | 8.034 | 25.04 | 24.68 | 24.872 | 199.82 | 610 | 500 |  |  | TG 4 phase I | I | 2005-11-08 | 2005-11-08 | STT |  | 79.19 |  | 79.19 |  |  | 1.2776 | 1.2776 |  |  |  |  | 396.32 | 396.32 |  |  |  |  | 12014.79 |  |  | 1 | [10 empty] | 4 |  |  | 32.986 | [5 empty] | 0.01201479 |  | 250 kN MTS, CRES | d | h | n |  | n | d, RT |  | bending at 1500με=15.9%, Et is the average from 37.86GPa and 29.22GPa, strain at failure is average from 1.1478% and 1.4074% |  | x | [9 empty] | 1:50, 1/3 |  |  | 140 | 2 |  | 610 |  | GEV205; GEV207 after preliminary tests |  |  |  | 4 | Prime 20, slow hardener | PPG2002 |  | NT |  | GAMESA | 1:50 |  |  | PREPEG | 500 | MD material used in preliminary programme 2 (1 layer less than MD1) | 6.57 |  | 6.57 |  | 25 | 10 |  | [[±45, 0°]4;±45] |  | GE1 | 1/3 |  |  | 0 |  | PREPEG |  |  | SCARF | 5 |  | V1 | 4 | Long, rectangular (repaired) |  | 1010S4100MD2 | 396.32 |  | 1.2776 |  |  | 45/-45/0/45/-45/0/45/-45/0/45/-45/0/45/-45 | 2.598046
Table OptiMat | 3437 | GEV207_S4100_0203 | 1010 |  | CRES | MD2 | 0 | GAMESA | S4100 | GE1 | 7.992 | 25.15 | 24.41 | 24.766 | 197.93 | 610 | 500 |  |  | TG 4 phase I | I | 2005-11-08 | 2005-11-08 | STT |  | 80.77 |  | 80.77 |  |  | 1.3346 | 1.3346 |  |  |  |  | 408.051 | 408.051 |  |  |  |  | 12436.79 |  |  | 1 | [10 empty] | 4 |  |  | 32.81 | [5 empty] | 0.01243679 |  | 250 kN MTS, CRES | d | h | n |  | n | d, RT |  | bending at 1500με=17.5%, Et is the average from 38.66GPa and 28.49GPa, strain at failure is average from 1.188% and 1.4806% |  | x | [9 empty] | 1:50, 1/3 |  |  | 140 | 2 |  | 610 |  | GEV205; GEV207 after preliminary tests |  |  |  | 4 | Prime 20, slow hardener | PPG2002 |  | NT |  | GAMESA | 1:50 |  |  | PREPEG | 500 | MD material used in preliminary programme 2 (1 layer less than MD1) | 6.57 |  | 6.57 |  | 25 | 10 |  | [[±45, 0°]4;±45] |  | GE1 | 1/3 |  |  | 0 |  | PREPEG |  |  | SCARF | 5 |  | V1 | 4 | Long, rectangular (repaired) |  | 1010S4100MD2 | 408.051 |  | 1.3346 |  |  | 45/-45/0/45/-45/0/45/-45/0/45/-45/0/45/-45 | 2.610714
Table OptiMat | 3436 | GEV207_S4100_0204 | 1010 |  | CRES | MD2 | 0 | GAMESA | S4100 | GE1 | 8.036 | 24.91 | 24.47 | 24.684 | 198.36 | 610 | 500 |  |  | TG 4 phase I | I | 2005-11-08 | 2005-11-08 | STT |  | 81.65 |  | 81.65 |  |  | 1.3456 | 1.3456 |  |  |  |  | 411.62 | 411.62 |  |  |  |  | 12534.1 |  |  | 1 | [10 empty] | 4 |  |  | 32.84 | [5 empty] | 0.0125341 |  | 250 kN MTS, CRES | d | h | n |  | n | d, RT |  | bending at 1500με=12.6%, Et is the average from 37.55GPa and 29.18GPa, strain at failure is average from 1.1968% and 1.4940% |  | x | [9 empty] | 1:50, 1/3 |  |  | 140 | 2 |  | 610 |  | GEV205; GEV207 after preliminary tests |  |  |  | 4 | Prime 20, slow hardener | PPG2002 |  | NT |  | GAMESA | 1:50 |  |  | PREPEG | 500 | MD material used in preliminary programme 2 (1 layer less than MD1) | 6.57 |  | 6.57 |  | 25 | 10 |  | [[±45, 0°]4;±45] |  | GE1 | 1/3 |  |  | 0 |  | PREPEG |  |  | SCARF | 5 |  | V1 | 4 | Long, rectangular (repaired) |  | 1010S4100MD2 | 411.62 |  | 1.3456 |  |  | 45/-45/0/45/-45/0/45/-45/0/45/-45/0/45/-45 | 2.614496
Table OptiMat | 3435 | GEV207_S4100_0205 | 1010 |  | CRES | MD2 | 0 | GAMESA | S4100 | GE1 | 7.952 | 24.98 | 24.78 | 24.86 | 197.69 | 610 | 500 |  |  | TG 4 phase I | I | 2005-11-08 | 2005-11-08 | STT |  | 81.38 |  | 81.38 |  |  | 1.2827 | 1.2827 |  |  |  |  | 411.68 | 411.68 |  |  |  |  | 12019.85 |  |  | 1 | [10 empty] | 4 |  |  | 34.25 | [5 empty] | 0.01201985 |  | 250 kN MTS, CRES | d | h | n |  | n | d, RT |  | bending at 1500με=12.58%, Et is the average from 38.58GPa and 30.80GPa, strain at failure is average from 1.1602% and 1.4052% |  | x | [9 empty] | 1:50, 1/3 |  |  | 140 | 2 |  | 610 |  | GEV205; GEV207 after preliminary tests |  |  |  | 4 | Prime 20, slow hardener | PPG2002 |  | NT |  | GAMESA | 1:50 |  |  | PREPEG | 500 | MD material used in preliminary programme 2 (1 layer less than MD1) | 6.57 |  | 6.57 |  | 25 | 10 |  | [[±45, 0°]4;±45] |  | GE1 | 1/3 |  |  | 0 |  | PREPEG |  |  | SCARF | 5 |  | V1 | 4 | Long, rectangular (repaired) |  | 1010S4100MD2 | 411.68 |  | 1.2827 |  |  | 45/-45/0/45/-45/0/45/-45/0/45/-45/0/45/-45 | 2.61456
Table OptiMat | 3434 | GEV207_S4300_0202 | 1012 |  | CRES | MD2 | 0 | GAMESA | S4300 | GE1 | 8.496 | 25.18 | 25.02 | 25.098 | 213.23 | 610 | 500 |  |  | TG 4 phase I | I | 2005-11-01 | 2005-11-01 | STT |  | 82.11 |  | 82.11 |  |  | 1.2638 | 1.2638 |  |  |  |  | 385.065 | 385.065 |  |  |  |  | 12170.2 |  |  | 1 | [10 empty] | 4 |  |  | 31.64 | [5 empty] | 0.0121702 |  | 250 kN MTS, CRES | d | h | n |  | n | d, RT |  | bending at 1500με=9.98%, Et is the average from 33.37GPa and 30.08GPa, strain at failure is average from 1.2308% and 1.2967% |  | x | [9 empty] | 1:75, 1/3 |  |  | 140 | 2 |  | 610 |  | GEV205; GEV207 after preliminary tests |  |  |  | 4 | Prime 20, slow hardener | PPG2002 |  | NT |  | GAMESA | 1:75 |  |  | PREPEG | 500 | MD material used in preliminary programme 2 (1 layer less than MD1) | 6.57 |  | 6.57 |  | 25 | 10 |  | [[±45, 0°]4;±45] |  | GE1 | 1/3 |  |  | 0 |  | PREPEG |  |  | SCARF | 5 |  | V1 | 4 | Long, rectangular (repaired) |  | 1012S4300MD2 | 385.065 |  | 1.2638 |  |  | 45/-45/0/45/-45/0/45/-45/0/45/-45/0/45/-45 | 2.585534
Table OptiMat | 3433 | GEV207_S4300_0204 | 1012 |  | CRES | MD2 | 0 | GAMESA | S4300 | GE1 | 8.802 | 25.12 | 25.03 | 25.08 | 220.75 | 610 | 500 |  |  | TG 4 phase I | I | 2005-11-01 | 2005-11-01 | STT |  | 70.8 |  | 70.8 |  |  | 1.0827 | 1.0827 |  |  |  |  | 320.71 | 320.71 |  |  |  |  | 10365.55 |  |  | 1 | [10 empty] | 4 |  |  | 30.94 | [5 empty] | 0.01036555 |  | 250 kN MTS, CRES | d | h | n |  | n | d, RT |  | Tab fialure (slipping)bending at 1500με=12.691%, Et is the average from 33.27GPa and 28.91GPa, strain at failure is average from 1.0318% and 1.1336% |  | x | [9 empty] | 1:75, 1/3 |  |  | 140 | 2 |  | 610 |  | GEV205; GEV207 after preliminary tests |  |  |  | 4 | Prime 20, slow hardener | PPG2002 |  | NT |  | GAMESA | 1:75 |  |  | PREPEG | 500 | MD material used in preliminary programme 2 (1 layer less than MD1) | 6.57 |  | 6.57 |  | 25 | 10 |  | [[±45, 0°]4;±45] |  | GE1 | 1/3 |  |  | 0 |  | PREPEG |  |  | SCARF | 5 |  | V1 | 4 | Long, rectangular (repaired) |  | 1012S4300MD2 | 320.71 |  | 1.0827 |  |  | 45/-45/0/45/-45/0/45/-45/0/45/-45/0/45/-45 | 2.506113
Table OptiMat | 3432 | GEV207_S3400_0205 | 1004 |  | CRES | MD2 | 0 | GAMESA | S3400 | GE1 | 8.78 | 24.8 | 24.52 | 24.67 | 216.6 | 610 | 500 |  |  | TG 4 phase I | I | 2005-11-03 | 2005-11-03 | STT |  | 57.92 |  | 57.92 |  |  | 1.2274 | 1.2274 |  |  |  |  | 267.399 | 267.399 |  |  |  |  | 11254.17 |  |  | 1 | [10 empty] | 4 |  |  | 23.76 | [5 empty] | 0.01125417 |  | 250 kN MTS, CRES | d | h | n |  | n | d, RT |  | bending at 1500με=1.229%, Et is the average from 22.86GPa and 24.74GPa, strain at failure is average from 1.2899% and 1.1649% |  | x | [9 empty] | 1:75, 2/3 |  |  | 140 | 2 |  | 610 |  | GEV205; GEV207 after preliminary tests |  |  |  | 4 | Prime 20, slow hardener | PPG2002 |  | NT |  | GAMESA | 1:75 |  |  | LIQUID RESIN | 500 | MD material used in preliminary programme 2 (1 layer less than MD1) | 6.57 |  | 6.57 |  | 25 | 10 |  | [[±45, 0°]4;±45] |  | GE1 | 2/3 |  |  | 0 |  | PREPEG |  |  | SCARF | 5 |  | V1 | 4 | Long, rectangular (repaired) |  | 1004S3400MD2 | 267.399 |  | 1.2274 |  |  | 45/-45/0/45/-45/0/45/-45/0/45/-45/0/45/-45 | 2.42716
Table OptiMat | 3431 | GEV207_S4000_0203 | 1015 |  | CRES | MD2 | 0 | GAMESA | S4000 | GE1 | 8.654 | 25.04 | 24.78 | 24.924 | 215.69 | 610 | 500 |  |  | TG 4 phase I | I | 2005-11-01 | 2005-11-01 | STT |  | 67.2822 |  | 67.2822 |  |  | 1.462 | 1.462 |  |  |  |  | 311.936 | 311.936 |  |  |  |  | 12095.23 |  |  | 1 | [10 empty] | 4 |  |  | 25.79 | [5 empty] | 0.01209523 |  | 250 kN MTS, CRES | d | h | n |  | n | d, RT |  | bending at 1500με=36.93%, Et is the average from 30.36GPa and 22.36GPa, strain at failure is average from 1.4677% and 1.4563% |  | x | [9 empty] | 1:50, 2/3 |  |  | 140 | 2 |  | 610 |  | GEV205; GEV207 after preliminary tests |  |  |  | 4 | Prime 20, slow hardener | PPG2002 |  | NT |  | GAMESA | 1:50 |  |  | PREPEG | 500 | MD material used in preliminary programme 2 (1 layer less than MD1) | 6.57 |  | 6.57 |  | 25 | 10 |  | [[±45, 0°]4;±45] |  | GE1 | 2/3 |  |  | 0 |  | PREPEG |  |  | PATCH | 5 |  | V1 | 4 | Long, rectangular (repaired) |  | 1015S4000MD2 | 311.936 |  | 1.462 |  |  | 45/-45/0/45/-45/0/45/-45/0/45/-45/0/45/-45 | 2.494065
Table OptiMat | 3430 | GEV207_S4000_0204 | 1015 |  | CRES | MD2 | 0 | GAMESA | S4000 | GE1 | 9.142 | 25.24 | 24.94 | 25.064 | 229.14 | 610 | 500 |  |  | TG 4 phase I | I | 2005-11-01 | 2005-11-01 | STT |  | 74.46 |  | 74.46 |  |  | 1.739 | 1.739 |  |  |  |  | 324.939 | 324.939 |  |  |  |  | 13522.22 |  |  | 1 | [10 empty] | 4 |  |  | 24.03 | [5 empty] | 0.01352222 |  | 250 kN MTS, CRES | d | h | n |  | n | d, RT |  | bending at 1500με=34.59%, Et is the average from 27.05GPa and 21.56GPa, strain at failure is average from 1.8979% and 1.5802% |  | x | [9 empty] | 1:50, 2/3 |  |  | 140 | 2 |  | 610 |  | GEV205; GEV207 after preliminary tests |  |  |  | 4 | Prime 20, slow hardener | PPG2002 |  | NT |  | GAMESA | 1:50 |  |  | PREPEG | 500 | MD material used in preliminary programme 2 (1 layer less than MD1) | 6.57 |  | 6.57 |  | 25 | 10 |  | [[±45, 0°]4;±45] |  | GE1 | 2/3 |  |  | 0 |  | PREPEG |  |  | PATCH | 5 |  | V1 | 4 | Long, rectangular (repaired) |  | 1015S4000MD2 | 324.939 |  | 1.739 |  |  | 45/-45/0/45/-45/0/45/-45/0/45/-45/0/45/-45 | 2.511802
Table OptiMat | 3429 | GEV207_S4000_0205 | 1015 |  | CRES | MD2 | 0 | GAMESA | S4000 | GE1 | 8.916 | 25.08 | 24.52 | 24.8244 | 221.33 | 610 | 500 |  |  | TG 4 phase I | I | 2005-11-01 | 2005-11-01 | STT |  | 63.59 |  | 63.59 |  |  | 1.3079 | 1.3079 |  |  |  |  | 287.303 | 287.303 |  |  |  |  | 11688.49 |  |  | 1 | [10 empty] | 4 |  |  | 24.58 | [5 empty] | 0.01168849 |  | 250 kN MTS, CRES | d | h | n |  | n | d, RT |  | bending at 1500με=38.38%, Et is the average from 28.67GPa and 21.44GPa, strain at failure is average from 1.4114% and 1.2044% |  | x | [9 empty] | 1:50, 2/3 |  |  | 140 | 2 |  | 610 |  | GEV205; GEV207 after preliminary tests |  |  |  | 4 | Prime 20, slow hardener | PPG2002 |  | NT |  | GAMESA | 1:50 |  |  | PREPEG | 500 | MD material used in preliminary programme 2 (1 layer less than MD1) | 6.57 |  | 6.57 |  | 25 | 10 |  | [[±45, 0°]4;±45] |  | GE1 | 2/3 |  |  | 0 |  | PREPEG |  |  | PATCH | 5 |  | V1 | 4 | Long, rectangular (repaired) |  | 1015S4000MD2 | 287.303 |  | 1.3079 |  |  | 45/-45/0/45/-45/0/45/-45/0/45/-45/0/45/-45 | 2.45834
Table OptiMat | 3365 | GEV308_I1000_0176 | 185 | 0 | UP | MD5 | 0 | LM | I1000 | GE2 | 4.086667 | 25.08 | 25.07 | 25.07333 | 102.4664 | 250 | 150 |  |  | TG 2 phase II | II | 2005-12-28 | 2005-12-28 | STT |  | 9.978 |  | 9.978 | [7 empty] | 0.5775 | 97.3783 | 97.3783 |  | 2.659 | 48.68915 | 4.065 | 7382.737 |  |  | 1 |  |  |  | t | [6 empty] | 2 |  |  | 13.19 | [5 empty] | 0.007382737 |  | 100 kN Mayes DH 100S, UP | d | h | n |  | n | d, RT | OB_TG2_R028 | Deviation between the axial strain gauge readings | [14 empty] | 50 |  |  | 250 | [5 empty] | 2 | LM-E6 | PPG2002 |  |  |  | LM |  |  |  |  | 150 | phase II: MD3 (±45°) material, same lay-up as MD3, but with alternative resin (LM-E6) |  |  | 3.52 |  | 25 | 0 |  |  |  | GE2 |  |  | MD3 | 0 | UP |  |  |  |  | 0 | I1000 |  | 0 | ISO tension (250 mm) | 50 | 185I1000MD5 | 97.3783 | [5 empty] | 1.988462
Table OptiMat | 3364 | GEV308_I1000_0177 | 185 | 0 | UP | MD5 | 0 | LM | I1000 | GE2 | 4.07 | 24.91 | 24.84 | 24.86333 | 101.1938 | 250 | 150 |  |  | TG 2 phase II | II | 2005-12-28 | 2005-12-28 | STT |  | 9.75 |  | 9.75 | [7 empty] | 0.6432 | 96.34981 | 96.34981 |  | 2.83 | 48.1749 | 3.932 | 7332.558 |  |  | 1 |  |  |  | t | [6 empty] | 2 |  |  | 13.14 | [5 empty] | 0.007332558 |  | 100 kN Mayes DH 100S, UP | d | h | n |  | n | d, RT | OB_TG2_R028 | Deviation between the axial strain gauge readings | [14 empty] | 50 |  |  | 250 | [5 empty] | 2 | LM-E6 | PPG2002 |  |  |  | LM |  |  |  |  | 150 | phase II: MD3 (±45°) material, same lay-up as MD3, but with alternative resin (LM-E6) |  |  | 3.52 |  | 25 | 0 |  |  |  | GE2 |  |  | MD3 | 0 | UP |  |  |  |  | 0 | I1000 |  | 0 | ISO tension (250 mm) | 50 | 185I1000MD5 | 96.34981 | [5 empty] | 1.983851
Table OptiMat | 3363 | GEV308_I1000_0178 | 185 | 0 | UP | MD5 | 0 | LM | I1000 | GE2 | 4.043333 | 25 | 24.99 | 24.99667 | 101.0699 | 250 | 150 |  |  | TG 2 phase II | II | 2005-12-28 | 2005-12-28 | STT |  | 9.54 |  | 9.54 | [7 empty] | 0.5771 | 94.39016 | 94.39016 |  | 3.161 | 47.19508 | 3.811 | 7379.997 |  |  | 1 |  |  |  | t | [6 empty] | 2 |  |  | 12.79 | [5 empty] | 0.007379997 |  | 100 kN Mayes DH 100S, UP | d | h | n |  | n | d, RT | OB_TG2_R028 | [15 empty] | 50 |  |  | 250 | [5 empty] | 2 | LM-E6 | PPG2002 |  |  |  | LM |  |  |  |  | 150 | phase II: MD3 (±45°) material, same lay-up as MD3, but with alternative resin (LM-E6) |  |  | 3.52 |  | 25 | 0 |  |  |  | GE2 |  |  | MD3 | 0 | UP |  |  |  |  | 0 | I1000 |  | 0 | ISO tension (250 mm) | 50 | 185I1000MD5 | 94.39016 | [5 empty] | 1.974927
Table OptiMat | 3362 | GEV308_I1000_0179 | 185 | 0 | UP | MD5 | 0 | LM | I1000 | GE2 | 4.076667 | 25.05 | 25.04 | 25.04333 | 102.0933 | 250 | 150 |  |  | TG 2 phase II | II | 2005-12-28 | 2005-12-28 | STT |  | 9.46 |  | 9.46 | [7 empty] | 0.605 | 92.66032 | 92.66032 |  | 2.372 | 46.33016 | 3.935 | 7138.7 |  |  | 1 |  |  |  | t | [6 empty] | 2 |  |  | 12.98 | [5 empty] | 0.0071387 |  | 100 kN Mayes DH 100S, UP | d | h | n |  | n | d, RT | OB_TG2_R028 | Deviation between the axial strain gauge readings | [14 empty] | 50 |  |  | 250 | [5 empty] | 2 | LM-E6 | PPG2002 |  |  |  | LM |  |  |  |  | 150 | phase II: MD3 (±45°) material, same lay-up as MD3, but with alternative resin (LM-E6) |  |  | 3.52 |  | 25 | 0 |  |  |  | GE2 |  |  | MD3 | 0 | UP |  |  |  |  | 0 | I1000 |  | 0 | ISO tension (250 mm) | 50 | 185I1000MD5 | 92.66032 | [5 empty] | 1.966894
Table OptiMat | 3361 | GEV308_I1000_0180 | 185 | 0 | UP | MD5 | 0 | LM | I1000 | GE2 | 4.063333 | 25.07 | 25.05 | 25.06 | 101.8271 | 250 | 150 |  |  | TG 2 phase II | II | 2005-12-28 | 2005-12-28 | STT |  | 9.74 |  | 9.74 | [7 empty] | 0.6179 | 95.6523 | 95.6523 |  | 2.198 | 47.82615 | 3.943 | 7397.703 |  |  | 1 |  |  |  | t | [6 empty] | 2 |  |  | 12.93 | [5 empty] | 0.007397703 |  | 100 kN Mayes DH 100S, UP | d | h | n |  | n | d, RT | OB_TG2_R028 | Deviation between the axial strain gauge readings | [14 empty] | 50 |  |  | 250 | [5 empty] | 2 | LM-E6 | PPG2002 |  |  |  | LM |  |  |  |  | 150 | phase II: MD3 (±45°) material, same lay-up as MD3, but with alternative resin (LM-E6) |  |  | 3.52 |  | 25 | 0 |  |  |  | GE2 |  |  | MD3 | 0 | UP |  |  |  |  | 0 | I1000 |  | 0 | ISO tension (250 mm) | 50 | 185I1000MD5 | 95.6523 | [5 empty] | 1.980695
Table OptiMat | 3360 | GEV308_I1000_0019 | 200 | 50.41 | UP | MD5 | 0 | LM | I1000 | GE2 | 3.916667 | 26.29 | 26.14 | 26.21333 | 102.6689 | 350 | 150 |  |  | TG 2 phase II | II | 2005-12-28 | 2005-12-28 | STT |  | 9.33 |  | 9.33 | [7 empty] | 0.5868 | 90.87466 | 90.87466 |  | 2.47 | 45.43733 | 4.058 | 6716.53 |  |  | 1 |  |  |  | t | [6 empty] | 2 |  |  | 13.53 | [5 empty] | 0.00671653 |  | 100 kN Mayes DH 100S, UP | d | h | n |  | n | d, RT | OB_TG2_R029 | [15 empty] | 50 |  | 89.58 | 250 | 5.45 |  |  | 1.89 | 6.02 | 2 | LM-E6 | PPG2002 |  |  | 68.59 | LM |  |  | 3.94 |  | 150 | phase II: MD3 (±45°) material, same lay-up as MD3, but with alternative resin (LM-E6) |  | 50.45 | 3.52 | 99.04 | 25 | 0 | -1.02 |  | 0.18 | GE2 |  | 8.6 |  | 0 |  |  | 50.41 |  |  | 0 |  |  | 0 | ISO tension (250 mm) | 50 | 200I1000MD5 | 90.87466 | [5 empty] | 1.958443
Table OptiMat | 3359 | GEV308_I1000_0020 | 200 | 50.41 | UP | MD5 | 0 | LM | I1000 | GE2 | 3.933333 | 26.26 | 26.2 | 26.24 | 103.2107 | 350 | 150 |  |  | TG 2 phase II | II | 2005-12-28 | 2005-12-28 | STT |  | 9.4 |  | 9.4 | [7 empty] | 0.591 | 91.07586 | 91.07586 |  | 2.477 | 45.53793 | 3.84 | 6721.466 |  |  | 1 |  |  |  | t | [6 empty] | 2 |  |  | 13.55 | [5 empty] | 0.006721466 |  | 100 kN Mayes DH 100S, UP | d | h | n |  | n | d, RT | OB_TG2_R029 | Deviation between the axial strain gauge readings | [14 empty] | 50 |  | 89.58 | 250 | 5.45 |  |  | 1.89 | 6.02 | 2 | LM-E6 | PPG2002 |  |  | 68.59 | LM |  |  | 3.94 |  | 150 | phase II: MD3 (±45°) material, same lay-up as MD3, but with alternative resin (LM-E6) |  | 50.45 | 3.52 | 99.04 | 25 | 0 | -1.02 |  | 0.18 | GE2 |  | 8.6 |  | 0 |  |  | 50.41 |  |  | 0 |  |  | 0 | ISO tension (250 mm) | 50 | 200I1000MD5 | 91.07586 | [5 empty] | 1.959403
Table OptiMat | 3358 | GEV308_I1000_0021 | 200 | 50.41 | UP | MD5 | 0 | LM | I1000 | GE2 | 3.963333 | 26.18 | 26.1 | 26.14333 | 103.6147 | 350 | 150 |  |  | TG 2 phase II | II | 2005-12-28 | 2005-12-28 | STT |  | 9.38 |  | 9.38 | [7 empty] | 0.5654 | 90.52766 | 90.52766 |  | 3.287 | 45.26383 | 3.723 | 6690.884 |  |  | 1 |  |  |  | t | [6 empty] | 2 |  |  | 13.53 | [5 empty] | 0.006690884 |  | 100 kN Mayes DH 100S, UP | d | h | n |  | n | d, RT | OB_TG2_R029 | Deviation between the axial strain gauge readings | [14 empty] | 50 |  | 89.58 | 250 | 5.45 |  |  | 1.89 | 6.02 | 2 | LM-E6 | PPG2002 |  |  | 68.59 | LM |  |  | 3.94 |  | 150 | phase II: MD3 (±45°) material, same lay-up as MD3, but with alternative resin (LM-E6) |  | 50.45 | 3.52 | 99.04 | 25 | 0 | -1.02 |  | 0.18 | GE2 |  | 8.6 |  | 0 |  |  | 50.41 |  |  | 0 |  |  | 0 | ISO tension (250 mm) | 50 | 200I1000MD5 | 90.52766 | [5 empty] | 1.956781
Table OptiMat | 3357 | GEV308_I1000_0022 | 200 | 50.41 | UP | MD5 | 0 | LM | I1000 | GE2 | 4 | 26.19 | 25.99 | 26.09 | 104.36 | 350 | 150 |  |  | TG 2 phase II | II | 2005-12-28 | 2005-12-28 | STT |  | 9.822 |  | 9.822 | [7 empty] | 0.5138 | 94.11652 | 94.11652 |  |  | 47.05826 | 3.568 | 7499.324 |  |  | 1 |  |  |  | t | [6 empty] | 2 |  |  | 12.55 | [5 empty] | 0.007499324 |  | 100 kN Mayes DH 100S, UP | d | h | n |  | n | d, RT | OB_TG2_R029 | Data acquisition stopped before end of test. Deviation between the axial strain gauge readings | [14 empty] | 50 |  | 89.58 | 250 | 5.45 |  |  | 1.89 | 6.02 | 2 | LM-E6 | PPG2002 |  |  | 68.59 | LM |  |  | 3.94 |  | 150 | phase II: MD3 (±45°) material, same lay-up as MD3, but with alternative resin (LM-E6) |  | 50.45 | 3.52 | 99.04 | 25 | 0 | -1.02 |  | 0.18 | GE2 |  | 8.6 |  | 0 |  |  | 50.41 |  |  | 0 |  |  | 0 | ISO tension (250 mm) | 50 | 200I1000MD5 | 94.11652 | [5 empty] | 1.973666
Table OptiMat | 3356 | GEV308_I1000_0023 | 200 | 50.41 | UP | MD5 | 0 | LM | I1000 | GE2 | 3.986667 | 26.24 | 26.23 | 26.23333 | 104.5836 | 350 | 150 |  |  | TG 2 phase II | II | 2005-12-28 | 2005-12-28 | STT |  | 9.92 |  | 9.92 | [7 empty] | 0.4717 | 94.85239 | 94.85239 |  | 3.486 | 47.42619 | 3.759 | 7213.109 |  |  | 1 |  |  |  | t | [6 empty] | 2 |  |  | 13.15 | [5 empty] | 0.007213109 |  | 100 kN Mayes DH 100S, UP | d | h | n |  | n | d, RT | OB_TG2_R029 | Deviation between the axial strain gauge readings | [14 empty] | 50 |  | 89.58 | 250 | 5.45 |  |  | 1.89 | 6.02 | 2 | LM-E6 | PPG2002 |  |  | 68.59 | LM |  |  | 3.94 |  | 150 | phase II: MD3 (±45°) material, same lay-up as MD3, but with alternative resin (LM-E6) |  | 50.45 | 3.52 | 99.04 | 25 | 0 | -1.02 |  | 0.18 | GE2 |  | 8.6 |  | 0 |  |  | 50.41 |  |  | 0 |  |  | 0 | ISO tension (250 mm) | 50 | 200I1000MD5 | 94.85239 | [5 empty] | 1.977048
Table OptiMat | 3271 | GEV213_R0390_0502 | 111 | 55.4 | VUB | UD3 | 90 | LM | R0390 | GE1 | 6.013333 |  | 25.25333 | 25.25333 | 151.8567 | 145 |  | 35 |  | TG 5 phase I | I | 2005-11-04 | 2005-11-04 | STC |  | -25.1953125 |  | -25.1953125 | [8 empty] | -165.915 | -165.915 | [7 empty] | 1 |  |  |  | c | [6 empty] | 0.25 | [10 empty] | 100 kN MTS, VUB | l, d | h |  |  | n | d, RT |  |  |  | x | [12 empty] | 60 | 2 |  | 145 |  | GEV213 |  |  |  | various | Prime 20, slow hardener | PPG2002 |  |  |  | LM |  |  |  |  | 35 | 7 layers of UD | 6.16 |  | 6.16 |  | 25 | 0 |  | [0°]7 |  | GE1 |  |  |  | 0 | [5 empty] | 0 |  | V1 | 7 | Rectangular | 55 | 111R0390UD3 |  | -165.915 |  |  |  | 0/0/0/0/0/0/0
Table OptiMat | 3267 | GEV207_S3300_0001 | 134 | 54.57 | CRES | MD2 | 0 | LM | S3300 | GE1 | 7.052 | 25.79 | 25.6 | 25.69 | 181.18 | 610 |  | 500 |  | TG 4 phase I | I | 2005-07-15 | 2005-07-15 | STT |  | 83.44 |  | 83.44 |  |  | 1.617 | 1.617 |  |  |  |  | 460.56 | 460.56 |  |  |  |  | 14555.8 |  |  | 1 |  |  |  | t | [6 empty] | 4 |  |  | 31.641 | [5 empty] | 0.0145558 |  | 250 kN MTS, CRES | d | h | n |  | n | d, RT |  | bending at 1500me = 28.5%, Eit_1 = 26.8GPa, Eit_2=38.7Gpa, max strain 1=1.88%, max strain 2= 1.35% |  | x | [8 empty] | GEV207_S0400_01 1:75 1/3H | 1:75, 1/3 | Strain gauge: HBM 6/350 LY41, Middle, Center, BTB | SG, M, C, BTB | 140 | 2 | 77.87 | 610 | 0.64 | GEV205; GEV207 after preliminary tests |  | 1.94 | 0.19 | 4 | Prime 20, slow hardener | PPG2002 |  | NT | 73.05 | GAMESA | 1:75 |  | 0.86 | LIQUID RESIN | 500 | MD material used in preliminary programme 2 (1 layer less than MD1) | 6.57 | 45.6 | 6.57 | 87.24 | 25 | 10 | 0 | [[±45, 0°]4;±45] | 0.01 | GE1 | 1/3 | 0.76 | MD2 | 0 | WMC | PREPEG | 54.57 |  | SCARF | 5 | S0400 | V1 | 4 | Long, rectangular (repaired) |  | 134S3300MD2 | 460.56 |  | 1.617 |  |  | 45/-45/0/45/-45/0/45/-45/0/45/-45/0/45/-45 | 2.663286
Table OptiMat | 3266 | GEV207_S3300_0002 | 134 | 54.57 | CRES | MD2 | 0 | LM | S3300 | GE1 | 7.04 | 25.86 | 25.66 | 25.74 | 181.25 | 610 |  | 500 |  | TG 4 phase I | I | 2005-07-15 | 2005-07-15 | STT |  | 80.98 |  | 80.98 |  |  | 1.536 | 1.536 |  |  |  |  | 446.789 | 446.789 |  |  |  |  | 14069.44 |  |  | 1 |  |  |  | t | [6 empty] | 4 |  |  | 31.756 | [5 empty] | 0.01406944 |  | 250 kN MTS, CRES | d | h | n |  | n | d, RT |  | bending at 1500me=28.7%, Eit_1 = 39.2GPa, Eit_2=26.7Gpa, max strain 1=1.19%, max strain 2= 1.88% |  | x | [8 empty] | GEV207_S0400_02 1:75 1/3H | 1:75, 1/3 | Strain gauge: HBM 6/350 LY41, Middle, Center, BTB | SG, M, C, BTB | 140 | 2 | 77.87 | 610 | 0.64 | GEV205; GEV207 after preliminary tests |  | 1.94 | 0.19 | 4 | Prime 20, slow hardener | PPG2002 |  | NT | 73.05 | GAMESA | 1:75 |  | 0.86 | LIQUID RESIN | 500 | MD material used in preliminary programme 2 (1 layer less than MD1) | 6.57 | 45.6 | 6.57 | 87.24 | 25 | 10 | 0 | [[±45, 0°]4;±45] | 0.01 | GE1 | 1/3 | 0.76 | MD2 | 0 | WMC | PREPEG | 54.57 |  | SCARF | 5 | S0400 | V1 | 4 | Long, rectangular (repaired) |  | 134S3300MD2 | 446.789 |  | 1.536 |  |  | 45/-45/0/45/-45/0/45/-45/0/45/-45/0/45/-45 | 2.650102
Table OptiMat | 3265 | GEV207_S3300_0003 | 134 | 54.57 | CRES | MD2 | 0 | LM | S3300 | GE1 | 7.08 | 25.82 | 25.66 | 25.74 | 181.21 | 610 |  | 500 |  | TG 4 phase I | I | 2005-07-15 | 2005-07-15 | STT |  | 78.77 |  | 78.77 |  |  | 1.52 | 1.52 |  |  |  |  | 432.281 | 432.281 |  |  |  |  | 13444.92 |  |  | 1 |  |  |  | t | [6 empty] | 4 |  |  | 32.152 | [5 empty] | 0.01344492 |  | 250 kN MTS, CRES | d | h | n |  | n | d, RT |  | bending at 1500me=29.6%, Eit_1 = 26.9GPa, Eit_2=39.8Gpa, max strain 1=1.75%, max strain 2= 1.29% |  | x | [8 empty] | GEV207_S0400_03 1:75 1/3H | 1:75, 1/3 | Strain gauge: HBM 6/350 LY41, Middle, Center, BTB | SG, M, C, BTB | 140 | 2 | 77.87 | 610 | 0.64 | GEV205; GEV207 after preliminary tests |  | 1.94 | 0.19 | 4 | Prime 20, slow hardener | PPG2002 |  | NT | 73.05 | GAMESA | 1:75 |  | 0.86 | LIQUID RESIN | 500 | MD material used in preliminary programme 2 (1 layer less than MD1) | 6.57 | 45.6 | 6.57 | 87.24 | 25 | 10 | 0 | [[±45, 0°]4;±45] | 0.01 | GE1 | 1/3 | 0.76 | MD2 | 0 | WMC | PREPEG | 54.57 |  | SCARF | 5 | S0400 | V1 | 4 | Long, rectangular (repaired) |  | 134S3300MD2 | 432.281 |  | 1.52 |  |  | 45/-45/0/45/-45/0/45/-45/0/45/-45/0/45/-45 | 2.635766
Table OptiMat | 3264 | GEV207_S3500_0005 | 132 | 53.64 | CRES | MD2 | 0 | LM | S3500 | GE1 | 7.078 | 24.87 | 24.57 | 24.7 | 174.83 | 610 |  | 500 |  | TG 4 phase I | I | 2005-07-15 | 2005-07-15 | STT |  | 84.89 |  | 84.89 |  |  | 1.724 | 1.724 |  |  |  |  | 485.54 | 485.54 |  |  |  |  | 15411.03 |  |  | 1 |  |  |  | t | [6 empty] | 4 |  |  | 31.506 | [5 empty] | 0.01541103 |  | 250 kN MTS, CRES | d | h | n |  | n | d, RT |  | bending at 1500me=24.5%, Eit_1 = 28.1GPa, Eit_2=35.8Gpa, max strain 1=1.85%, max strain 2= 1.60% |  | x | [8 empty] | GEV207_S0400_05 1:100 1/3H | 1:100, 1/3 | Strain gauge: HBM 6/350 LY41, Middle, Center, BTB | SG, M, C, BTB | 140 | 2 | 74.91 | 610 | 0.61 | GEV205; GEV207 after preliminary tests |  | 1.93 | 0.17 | 4 | Prime 20, slow hardener | PPG2002 |  | 0.75 | 72.33 | LM | 1:100 |  | 0.74 | LIQUID RESIN | 500 | MD material used in preliminary programme 2 (1 layer less than MD1) | 6.57 | 46.46 | 6.57 | 86.16 | 25 | 10 | 0 | [[±45, 0°]4;±45] | 0.01 | GE1 | 1/3 | 0.8 | MD2 | 0 | WMC | RIM | 53.64 |  | SCARF | 5 | S0400 | V1 | 4 | Long, rectangular (repaired) |  | 132S3500MD2 | 485.54 |  | 1.724 |  |  | 45/-45/0/45/-45/0/45/-45/0/45/-45/0/45/-45 | 2.686225
Table OptiMat | 3263 | GEV207_S3300_0202 | 1003 |  | CRES | MD2 | 0 | Gamesa | S3300 | GE1 | 7.328 | 24.98 | 24.87 | 24.94 | 182.76 | 610 |  | 500 |  | TG 4 phase I | I | 2002-07-18 | 2005-07-18 | STT |  | 60.7 |  | 60.7 |  |  | 1.112 | 1.112 |  |  |  |  | 332.155 | 332.155 |  |  |  |  | 11084.77 |  |  | 1 |  |  |  | t | [6 empty] | 4 |  |  | 29.965 | [5 empty] | 0.01108477 |  | 250 kN MTS, CRES | d | h | n |  | n | d, RT |  | bending at 1500me=22.4%, Eit_1 = 36.6GPa, Eit_2=25.4Gpa, max strain 1=0.94%, max strain 2= 1.28% (both strain values at the first crack at 318MPa stress) |  | x | [8 empty] | GAM07-02 | 1:75, 1/3 | Strain gauge: HBM 6/350 LY41, Middle, Center, BTB | SG, M, C, BTB | 140 | 2 |  | 610 |  | GEV205; GEV207 after preliminary tests |  |  |  | 4 | Prime 20, slow hardener | PPG2002 |  | NT |  | GAMESA | 1:75 |  |  | LIQUID RESIN | 500 | MD material used in preliminary programme 2 (1 layer less than MD1) | 6.57 |  | 6.57 |  | 25 | 10 |  | [[±45, 0°]4;±45] |  | GE1 | 1/3 |  |  | 0 |  | PREPEG |  |  | SCARF | 5 |  | V1 | 4 | Long, rectangular (repaired) |  | 1003S3300MD2 | 332.155 |  | 1.112 |  |  | 45/-45/0/45/-45/0/45/-45/0/45/-45/0/45/-45 | 2.521341
Table OptiMat | 3262 | GEV207_S3300_0203 | 1003 |  | CRES | MD2 | 0 | Gamesa | S3300 | GE1 | 7.154 | 24.95 | 24.88 | 24.92 | 178.31 | 610 |  | 500 |  | TG 4 phase I | I | 2005-07-18 | 2005-07-18 | STT |  | 56.86 |  | 56.86 |  |  | 1.047 | 1.047 |  |  |  |  | 318.883 | 318.883 |  |  |  |  | 10788.02 |  |  | 1 |  |  |  | t | [6 empty] | 4 |  |  | 29.559 | [5 empty] | 0.01078802 |  | 250 kN MTS, CRES | d | h | n |  | n | d, RT |  | bending at 1500me=17.7%, Eit_1 = 25.9GPa, Eit_2=34.4Gpa, max strain 1=1.16%, max strain 2= 0.93% (both strain values at the first crack at 295MPa stress) |  | x | [8 empty] | GAM07-03 | 1:75, 1/3 | Strain gauge: HBM 6/350 LY41, Middle, Center, BTB | SG, M, C, BTB | 140 | 2 |  | 610 |  | GEV205; GEV207 after preliminary tests |  |  |  | 4 | Prime 20, slow hardener | PPG2002 |  | NT |  | GAMESA | 1:75 |  |  | LIQUID RESIN | 500 | MD material used in preliminary programme 2 (1 layer less than MD1) | 6.57 |  | 6.57 |  | 25 | 10 |  | [[±45, 0°]4;±45] |  | GE1 | 1/3 |  |  | 0 |  | PREPEG |  |  | SCARF | 5 |  | V1 | 4 | Long, rectangular (repaired) |  | 1003S3300MD2 | 318.883 |  | 1.047 |  |  | 45/-45/0/45/-45/0/45/-45/0/45/-45/0/45/-45 | 2.503631
Table OptiMat | 3261 | GEV207_S3300_0205 | 1003 |  | CRES | MD2 | 0 | Gamesa | S3300 | GE1 | 7.426 | 24.83 | 24.72 | 24.8 | 184.13 | 610 |  | 500 |  | TG 4 phase I | I | 2005-07-18 | 2005-07-18 | STT |  | 59.42 |  | 59.42 |  |  | 0.95 | 0.95 |  |  |  |  | 322.687 | 322.687 |  |  |  |  | 10344.19 |  |  | 1 |  |  |  | t | [6 empty] | 4 |  |  | 31.195 | [5 empty] | 0.01034419 |  | 250 kN MTS, CRES | d | h | n |  | n | d, RT |  | bending at 1500me=23.7%, Eit_1 = 40.2GPa, Eit_2=25.5Gpa, max strain 1=0.73%, max strain 2= 1.17% (both strain values at the first crack at 287MPa stress) |  | x | [8 empty] | GAM07-05 | 1:75, 1/3 | Strain gauge: HBM 6/350 LY41, Middle, Center, BTB | SG, M, C, BTB | 140 | 2 |  | 610 |  | GEV205; GEV207 after preliminary tests |  |  |  | 4 | Prime 20, slow hardener | PPG2002 |  | NT |  | GAMESA | 1:75 |  |  | LIQUID RESIN | 500 | MD material used in preliminary programme 2 (1 layer less than MD1) | 6.57 |  | 6.57 |  | 25 | 10 |  | [[±45, 0°]4;±45] |  | GE1 | 1/3 |  |  | 0 |  | PREPEG |  |  | SCARF | 5 |  | V1 | 4 | Long, rectangular (repaired) |  | 1003S3300MD2 | 322.687 |  | 0.95 |  |  | 45/-45/0/45/-45/0/45/-45/0/45/-45/0/45/-45 | 2.508781
Table OptiMat | 3260 | GEV207_S3300_0201 | 1003 |  | CRES | MD2 | 0 | Gamesa | S3300 | GE1 | 6.996 | 24.79 | 24.46 | 24.64 | 172.37 | 610 |  | 500 |  | TG 4 phase I | I | 2005-07-25 | 2005-07-25 | STT |  | 61.73 |  | 61.73 |  |  | 1.189 | 1.189 |  |  |  |  | 358.11 | 358.11 |  |  |  |  | 11276.21 |  |  | 1 |  |  |  | t | [6 empty] | 4 |  |  | 31.758 | [5 empty] | 0.01127621 |  | 250 kN MTS, CRES | d | h | n |  | n | d, RT |  | bending at 1500me=26.5%, Eit_1 = 26.3GPa, Eit_2=40.0Gpa, max strain 1=1.40%, max strain 2= 0.97% |  | x | [8 empty] | GAM07-01 | 1:75, 1/3 | Strain gauge: HBM 6/350 LY41, Middle, Center, BTB | SG, M, C, BTB | 140 | 2 |  | 610 |  | GEV205; GEV207 after preliminary tests |  |  |  | 4 | Prime 20, slow hardener | PPG2002 |  | NT |  | GAMESA | 1:75 |  |  | LIQUID RESIN | 500 | MD material used in preliminary programme 2 (1 layer less than MD1) | 6.57 |  | 6.57 |  | 25 | 10 |  | [[±45, 0°]4;±45] |  | GE1 | 1/3 |  |  | 0 |  | PREPEG |  |  | SCARF | 5 |  | V1 | 4 | Long, rectangular (repaired) |  | 1003S3300MD2 | 358.11 |  | 1.189 |  |  | 45/-45/0/45/-45/0/45/-45/0/45/-45/0/45/-45 | 2.554016
Table OptiMat | 3259 | GEV207_S3400_0202 | 1004 |  | CRES | MD2 | 0 | Gamesa | S3400 | GE1 | 8.738 | 25.07 | 24.9 | 24.96 | 218.1 | 610 |  | 500 |  | TG 4 phase I | I | 2005-07-25 | 2005-07-25 | STT |  | 63.95 |  | 63.95 |  |  | 1.2334 | 1.2334 |  |  |  |  | 293.2 | 293.2 |  |  |  |  | 11457.6 |  |  | 1 |  |  |  | t | [6 empty] | 4 |  |  | 25.59 | [5 empty] | 0.0114576 |  | 250 kN MTS, CRES | d | h | n |  | n | d, RT |  | bending at 1500me=23.9%, Eit_1 = 22.4GPa, Eit_2=29.81Gpa, max strain 1=1.36%, max strain 2= 1.1% |  | x | [8 empty] | GAM06-02 | 1:75, 2/3 | Strain gauge: HBM 6/350 LY41, Middle, Center, BTB | SG, M, C, BTB | 140 | 2 |  | 610 |  | GEV205; GEV207 after preliminary tests |  |  |  | 4 | Prime 20, slow hardener | PPG2002 |  | NT |  | GAMESA | 1:75 |  |  | LIQUID RESIN | 500 | MD material used in preliminary programme 2 (1 layer less than MD1) | 6.57 |  | 6.57 |  | 25 | 10 |  | [[±45, 0°]4;±45] |  | GE1 | 2/3 |  |  | 0 |  | PREPEG |  |  | SCARF | 5 |  | V1 | 4 | Long, rectangular (repaired) |  | 1004S3400MD2 | 293.2 |  | 1.2334 |  |  | 45/-45/0/45/-45/0/45/-45/0/45/-45/0/45/-45 | 2.467164
Table OptiMat | 3258 | GEV207_S3400_0201 | 1004 |  | CRES | MD2 | 0 | Gamesa | S3400 | GE1 | 8.484 | 24.89 | 24.7 | 24.79 | 210.34 | 610 |  | 500 |  | TG 4 phase I | I | 2005-07-25 | 2005-07-25 | STT |  | 58.31 |  | 58.31 |  |  | 1.1306 | 1.1306 |  |  |  |  | 277.254 | 277.254 |  |  |  |  | 10545.99 |  |  | 1 |  |  |  | t | [6 empty] | 4 |  |  | 26.29 | [5 empty] | 0.01054599 |  | 250 kN MTS, CRES | d | h | n |  | n | d, RT |  | bending at 1500me=31.53%, Eit_1 = 34.93GPa, Eit_2=21.08Gpa, max strain 1=0.91%, max strain 2= 1.34% |  | x | [8 empty] | GAM06-01 | 1:75, 2/3 | Strain gauge: HBM 6/350 LY41, Middle, Center, BTB | SG, M, C, BTB | 140 | 2 |  | 610 |  | GEV205; GEV207 after preliminary tests |  |  |  | 4 | Prime 20, slow hardener | PPG2002 |  | NT |  | GAMESA | 1:75 |  |  | LIQUID RESIN | 500 | MD material used in preliminary programme 2 (1 layer less than MD1) | 6.57 |  | 6.57 |  | 25 | 10 |  | [[±45, 0°]4;±45] |  | GE1 | 2/3 |  |  | 0 |  | PREPEG |  |  | SCARF | 5 |  | V1 | 4 | Long, rectangular (repaired) |  | 1004S3400MD2 | 277.254 |  | 1.1306 |  |  | 45/-45/0/45/-45/0/45/-45/0/45/-45/0/45/-45 | 2.442878
Table OptiMat | 3257 | GEV207_S3300_0204 | 1003 |  | CRES | MD2 | 0 | Gamesa | S3300 | GE1 | 7.404 | 24.98 | 24.57 | 24.764 | 183.35 | 610 |  | 500 |  | TG 4 phase I | I | 2005-07-25 | 2005-07-25 | STT |  | 60.12 |  | 60.12 | [8 empty] | 327.87 | 327.87 |  |  |  |  | 10646.51 |  |  | 1 |  |  |  | t | [6 empty] | 4 |  |  | 30.796 | [5 empty] | 0.01064651 |  | 250 kN MTS, CRES | d | h | n |  | n | d, RT |  | bending at 1500me=20.56%, Eit_1 = 37.818GPa, Eit_2=25.968Gpa, max strain 1=0.000%, max strain 2= 1.46% (the first strain gage failed at 248MPa stress) |  | x | [8 empty] | GAM07-04 | 1:75, 1/3 | Strain gauge: HBM 6/350 LY41, Middle, Center, BTB | SG, M, C, BTB | 140 | 2 |  | 610 |  | GEV205; GEV207 after preliminary tests |  |  |  | 4 | Prime 20, slow hardener | PPG2002 |  | NT |  | GAMESA | 1:75 |  |  | LIQUID RESIN | 500 | MD material used in preliminary programme 2 (1 layer less than MD1) | 6.57 |  | 6.57 |  | 25 | 10 |  | [[±45, 0°]4;±45] |  | GE1 | 1/3 |  |  | 0 |  | PREPEG |  |  | SCARF | 5 |  | V1 | 4 | Long, rectangular (repaired) |  | 1003S3300MD2 | 327.87 |  |  |  |  | 45/-45/0/45/-45/0/45/-45/0/45/-45/0/45/-45 | 2.515702
Table OptiMat | 3256 | GEV207_S3300_0005 | 134 | 54.57 | CRES | MD2 | 0 | LM | S3300 | GE1 | 6.954 | 25.85 | 25.64 | 25.728 | 178.91 | 610 |  | 500 |  | TG 4 phase I | I | 2005-08-11 | 2005-08-11 | STT |  | 84.96 |  | 84.96 |  |  | 1.6242 | 1.6242 |  |  |  |  | 474.88 | 474.88 |  |  |  |  | 14491.3 |  |  | 1 |  |  |  | t | [6 empty] | 4 |  |  | 32.77 | [5 empty] | 0.0144913 |  | 250 kN MTS, CRES | d | h | n |  | n | d, RT |  | bending at 1500me=29.96%, Eit_1 = 41.28GPa, Eit_2=27.15Gpa, max strain 1=1.3446%, max strain 2= 1.9038% |  | x | [8 empty] | GEV207-S0400-05 1:75 1/3H | 1:75, 1/3 | Strain gauge: HBM 6/350 LY41, Middle, Center, BTB | SG, M, C, BTB | 140 | 2 | 77.87 | 610 | 0.64 | GEV205; GEV207 after preliminary tests |  | 1.94 | 0.19 | 4 | Prime 20, slow hardener | PPG2002 |  | NT | 73.05 | GAMESA | 1:75 |  | 0.86 | LIQUID RESIN | 500 | MD material used in preliminary programme 2 (1 layer less than MD1) | 6.57 | 45.6 | 6.57 | 87.24 | 25 | 10 | 0 | [[±45, 0°]4;±45] | 0.01 | GE1 | 1/3 | 0.76 | MD2 | 0 | WMC | PREPEG | 54.57 |  | SCARF | 5 | S0400 | V1 | 4 | Long, rectangular (repaired) |  | 134S3300MD2 | 474.88 |  | 1.6242 |  |  | 45/-45/0/45/-45/0/45/-45/0/45/-45/0/45/-45 | 2.676584
Table OptiMat | 3255 | GEV207_S3500_0004 | 132 | 53.64 | CRES | MD2 | 0 | LM | S3500 | GE1 | 6.882 | 24.9 | 24.71 | 24.796 | 170.65 | 610 |  | 500 |  | TG 4 phase I | I | 2005-08-11 | 2005-08-11 | STT |  | 79.19 |  | 79.19 |  |  | 1.5742 | 1.5742 |  |  |  |  | 464.081 | 464.081 |  |  |  |  | 13919.65 |  |  | 1 |  |  |  | t | [6 empty] | 4 |  |  | 33.34 | [5 empty] | 0.01391965 |  | 250 kN MTS, CRES | d | h | n |  | n | d, RT |  | bending at 1500me=27.735%, Eit_1 = 29.21GPa, Eit_2=38.79Gpa, max strain 1=1.7281%, max strain 2= 1.4203% |  | x | [8 empty] | GEV207-S0400-04 1:100 1/3H | 1:100, 1/3 | Strain gauge: HBM 6/350 LY41, Middle, Center, BTB | SG, M, C, BTB | 140 | 2 | 74.91 | 610 | 0.61 | GEV205; GEV207 after preliminary tests |  | 1.93 | 0.17 | 4 | Prime 20, slow hardener | PPG2002 |  | 0.75 | 72.33 | LM | 1:100 |  | 0.74 | LIQUID RESIN | 500 | MD material used in preliminary programme 2 (1 layer less than MD1) | 6.57 | 46.46 | 6.57 | 86.16 | 25 | 10 | 0 | [[±45, 0°]4;±45] | 0.01 | GE1 | 1/3 | 0.8 | MD2 | 0 | WMC | RIM | 53.64 |  | SCARF | 5 | S0400 | V1 | 4 | Long, rectangular (repaired) |  | 132S3500MD2 | 464.081 |  | 1.5742 |  |  | 45/-45/0/45/-45/0/45/-45/0/45/-45/0/45/-45 | 2.666594
Table OptiMat | 3254 | GEV207_S3500_0003 | 132 | 53.64 | CRES | MD2 | 0 | LM | S3500 | GE1 | 6.876 | 24.85 | 24.67 | 24.754 | 170.21 | 610 |  | 500 |  | TG 4 phase I | I | 2005-08-11 | 2005-08-11 | STT |  | 83.466 |  | 83.466 |  |  | 1.6305 | 1.6305 |  |  |  |  | 490.379 | 490.379 |  |  |  |  | 14538.36 |  |  | 1 |  |  |  | t | [6 empty] | 4 |  |  | 33.73 | [5 empty] | 0.01453836 |  | 250 kN MTS, CRES | d | h | n |  | n | d, RT |  | bending at 1500me=28.085%, Eit_1 = 29.57GPa, Eit_2=39.22Gpa, max strain 1=1.7555%, max strain 2= 1.5054% |  | x | [8 empty] | GEV207-S0400-03 1:100 1/3H | 1:100, 1/3 | Strain gauge: HBM 6/350 LY41, Middle, Center, BTB | SG, M, C, BTB | 140 | 2 | 74.91 | 610 | 0.61 | GEV205; GEV207 after preliminary tests |  | 1.93 | 0.17 | 4 | Prime 20, slow hardener | PPG2002 |  | 0.75 | 72.33 | LM | 1:100 |  | 0.74 | LIQUID RESIN | 500 | MD material used in preliminary programme 2 (1 layer less than MD1) | 6.57 | 46.46 | 6.57 | 86.16 | 25 | 10 | 0 | [[±45, 0°]4;±45] | 0.01 | GE1 | 1/3 | 0.8 | MD2 | 0 | WMC | RIM | 53.64 |  | SCARF | 5 | S0400 | V1 | 4 | Long, rectangular (repaired) |  | 132S3500MD2 | 490.379 |  | 1.6305 |  |  | 45/-45/0/45/-45/0/45/-45/0/45/-45/0/45/-45 | 2.690532
Table OptiMat | 3253 | GEV207_S3500_0001 | 132 | 53.64 | CRES | MD2 | 0 | LM | S3500 | GE1 | 6.96 | 24.92 | 24.65 | 24.758 | 172.32 | 610 |  | 500 |  | TG 4 phase I | I | 2005-08-11 | 2005-08-11 | STT |  | 79.19 |  | 79.19 |  |  | 1.5658 | 1.5658 |  |  |  |  | 465.274 | 465.274 |  |  |  |  | 14320.53 |  |  | 1 |  |  |  | t | [6 empty] | 4 |  |  | 32.49 | [5 empty] | 0.01432053 |  | 250 kN MTS, CRES | d | h | n |  | n | d, RT |  | bending at 1500me=26.244%, Eit_1 = 28.89GPa, Eit_2=37.07Gpa, max strain 1=1.6953%, max strain 2= 1.4363% |  | x | [8 empty] | GEV207-S0400-01 1:100 1/3H | 1:100, 1/3 | Strain gauge: HBM 6/350 LY41, Middle, Center, BTB | SG, M, C, BTB | 140 | 2 | 74.91 | 610 | 0.61 | GEV205; GEV207 after preliminary tests |  | 1.93 | 0.17 | 4 | Prime 20, slow hardener | PPG2002 |  | 0.75 | 72.33 | LM | 1:100 |  | 0.74 | LIQUID RESIN | 500 | MD material used in preliminary programme 2 (1 layer less than MD1) | 6.57 | 46.46 | 6.57 | 86.16 | 25 | 10 | 0 | [[±45, 0°]4;±45] | 0.01 | GE1 | 1/3 | 0.8 | MD2 | 0 | WMC | RIM | 53.64 |  | SCARF | 5 | S0400 | V1 | 4 | Long, rectangular (repaired) |  | 132S3500MD2 | 465.274 |  | 1.5658 |  |  | 45/-45/0/45/-45/0/45/-45/0/45/-45/0/45/-45 | 2.667709
Table OptiMat | 3252 | GEV207_S3300_0004 | 134 | 54.57 | CRES | MD2 | 0 | LM | S3300 | GE1 | 7.192 | 25.86 | 25.61 | 25.722 | 184.99 | 610 |  | 500 |  | TG 4 phase I | I | 2005-08-11 | 2005-08-11 | STT |  | 80.33 |  | 80.33 |  |  | 1.508 | 1.508 |  |  |  |  | 434.23 | 434.23 |  |  |  |  | 13715.41 |  |  | 1 |  |  |  | t | [6 empty] | 4 |  |  | 31.66 | [5 empty] | 0.01371541 |  | 250 kN MTS, CRES | d | h | n |  | n | d, RT |  | bending at 1500me=28.35%, Eit_1 = 38.88GPa, Eit_2=26.69Gpa, max strain 1=1.2815%, max strain 2= 1.7344% |  | x | [8 empty] | GEV207-S0400-04 1:75 1/3H | 1:75, 1/3 | Strain gauge: HBM 6/350 LY41, Middle, Center, BTB | SG, M, C, BTB | 140 | 2 | 77.87 | 610 | 0.64 | GEV205; GEV207 after preliminary tests |  | 1.94 | 0.19 | 4 | Prime 20, slow hardener | PPG2002 |  | NT | 73.05 | GAMESA | 1:75 |  | 0.86 | LIQUID RESIN | 500 | MD material used in preliminary programme 2 (1 layer less than MD1) | 6.57 | 45.6 | 6.57 | 87.24 | 25 | 10 | 0 | [[±45, 0°]4;±45] | 0.01 | GE1 | 1/3 | 0.76 | MD2 | 0 | WMC | PREPEG | 54.57 |  | SCARF | 5 | S0400 | V1 | 4 | Long, rectangular (repaired) |  | 134S3300MD2 | 434.23 |  | 1.508 |  |  | 45/-45/0/45/-45/0/45/-45/0/45/-45/0/45/-45 | 2.63772
Table OptiMat | 3251 | GEV207_S3500_0002 | 132 | 53.64 | CRES | MD2 | 0 | LM | S3500 | GE1 | 7.078 | 24.9 | 24.6 | 24.726 | 175.01 | 610 |  | 500 |  | TG 4 phase I | I | 2005-08-30 | 2005-08-30 | STT |  | 78.42 |  | 78.42 |  |  | 1.5904 | 1.5904 |  |  |  |  | 448.1 | 448.1 |  |  |  |  | 14082.34 |  |  | 1 |  |  |  | t | [6 empty] | 4 |  |  | 31.82 | [5 empty] | 0.01408234 |  | 250 kN MTS, CRES | d | h | n |  | n | d, RT |  | bending at 1500me=26.826%, Eit_1 = 37.31GPa, Eit_2=27.71Gpa, max strain 1=1.4066%, max strain 2= 1.7743% |  | x | [8 empty] | GEV207-S0400-02 1:100 1/3H | 1:100, 1/3 | Strain gauge: HBM 6/350 LY41, Middle, Center, BTB | SG, M, C, BTB | 140 | 2 | 74.91 | 610 | 0.61 | GEV205; GEV207 after preliminary tests |  | 1.93 | 0.17 | 4 | Prime 20, slow hardener | PPG2002 |  | 0.75 | 72.33 | LM | 1:100 |  | 0.74 | LIQUID RESIN | 500 | MD material used in preliminary programme 2 (1 layer less than MD1) | 6.57 | 46.46 | 6.57 | 86.16 | 25 | 10 | 0 | [[±45, 0°]4;±45] | 0.01 | GE1 | 1/3 | 0.8 | MD2 | 0 | WMC | RIM | 53.64 |  | SCARF | 5 | S0400 | V1 | 4 | Long, rectangular (repaired) |  | 132S3500MD2 | 448.1 |  | 1.5904 |  |  | 45/-45/0/45/-45/0/45/-45/0/45/-45/0/45/-45 | 2.651375
Table OptiMat | 3250 | GEV207_S3000_0202 | 1005 |  | CRES | MD2 | 0 | Gamesa | S3000 | GE1 | 9.168 | 24.94 | 24.89 | 24.914 | 228.41 | 610 |  | 500 |  | TG 4 phase I | I | 2005-08-30 | 2005-08-30 | STT |  | 75.78 |  | 75.78 |  |  | 1.4044 | 1.4044 |  |  |  |  | 331.78 | 331.78 |  |  |  |  | 13497.97 |  |  | 1 |  |  |  | t | [6 empty] | 4 |  |  | 24.58 | [5 empty] | 0.01349797 |  | 250 kN MTS, CRES | d | h | n |  | n | d, RT |  | bending at 1500me=17.283%, Eit_1 = 28.52GPa, Eit_2=21.59Gpa, max strain 1=1.1621%, max strain 2= 1.6469% |  | x | [8 empty] | GAM09-02 |  | Strain gauge: HBM 6/350 LY41, Middle, Center, BTB | SG, M, C, BTB | 140 | 2 |  | 610 |  | GEV205; GEV207 after preliminary tests | tape |  |  | 4 | Prime 20, slow hardener | PPG2002 |  | NT |  | GAMESA | 1:50 |  |  | LIQUID RESIN | 500 | MD material used in preliminary programme 2 (1 layer less than MD1) | 6.57 |  | 6.57 |  | 25 | 10 |  | [[±45, 0°]4;±45] |  | GE1 | 1/3 |  |  | 0 |  | PREPEG |  |  | SCARF | 5 |  | V1 | 4 | Long, rectangular (repaired) |  | 1005S3000MD2 | 331.78 |  | 1.4044 |  |  | 45/-45/0/45/-45/0/45/-45/0/45/-45/0/45/-45 | 2.52085
Table OptiMat | 3249 | GEV207_S3400_0203 | 1004 |  | CRES | MD2 | 0 | Gamesa | S3400 | GE1 | 8.52 | 25.32 | 25.13 | 25.236 | 215.01 | 610 |  | 500 |  | TG 4 phase I | I | 2005-08-30 | 2005-08-30 | STT |  | 67.64 |  | 67.64 |  |  | 1.3405 | 1.3405 |  |  |  |  | 314.593 | 314.593 |  |  |  |  | 12366.08 |  |  | 1 |  |  |  | t | [6 empty] | 4 |  |  | 25.44 | [5 empty] | 0.01236608 |  | 250 kN MTS, CRES | d | h | n |  | n | d, RT |  | bending at 1500me=15.642%, Eit_1 = 27.35GPa, Eit_2=23.78Gpa, max strain 1=1.3839%, max strain 2= 1.2961% |  | x | [8 empty] | GAM06-03 | 1:75, 2/3 | Strain gauge: HBM 6/350 LY41, Middle, Center, BTB | SG, M, C, BTB | 140 | 2 |  | 610 |  | GEV205; GEV207 after preliminary tests |  |  |  | 4 | Prime 20, slow hardener | PPG2002 |  | NT |  | GAMESA | 1:75 |  |  | LIQUID RESIN | 500 | MD material used in preliminary programme 2 (1 layer less than MD1) | 6.57 |  | 6.57 |  | 25 | 10 |  | [[±45, 0°]4;±45] |  | GE1 | 2/3 |  |  | 0 |  | PREPEG |  |  | SCARF | 5 |  | V1 | 4 | Long, rectangular (repaired) |  | 1004S3400MD2 | 314.593 |  | 1.3405 |  |  | 45/-45/0/45/-45/0/45/-45/0/45/-45/0/45/-45 | 2.497749
Table OptiMat | 3248 | GEV207_S3000_0201 | 1005 |  | CRES | MD2 | 0 | Gamesa | S3000 | GE1 | 9.068 | 25.01 | 24.91 | 24.954 | 226.28 | 610 |  | 500 |  | TG 4 phase I | I | 2005-08-30 | 2005-08-30 | STT |  | 86.69 |  | 86.69 |  |  | 1.6452 | 1.6452 |  |  |  |  | 383.09 | 383.09 |  |  |  |  | 15585.44 |  |  | 1 |  |  |  | t | [6 empty] | 4 |  |  | 24.58 | [5 empty] | 0.01558544 |  | 250 kN MTS, CRES | d | h | n |  | n | d, RT |  | bending at 1500me=18.587%, Eit_1 = 21.93GPa, Eit_2=27.94Gpa, max strain 1=1.9081%, max strain 2= 1.3822% |  | x | [8 empty] | GAM09-01 |  | Strain gauge: HBM 6/350 LY41, Middle, Center, BTB | SG, M, C, BTB | 140 | 2 |  | 610 |  | GEV205; GEV207 after preliminary tests | tape |  |  | 4 | Prime 20, slow hardener | PPG2002 |  | NT |  | GAMESA | 1:50 |  |  | LIQUID RESIN | 500 | MD material used in preliminary programme 2 (1 layer less than MD1) | 6.57 |  | 6.57 |  | 25 | 10 |  | [[±45, 0°]4;±45] |  | GE1 | 1/3 |  |  | 0 |  | PREPEG |  |  | SCARF | 5 |  | V1 | 4 | Long, rectangular (repaired) |  | 1005S3000MD2 | 383.09 |  | 1.6452 |  |  | 45/-45/0/45/-45/0/45/-45/0/45/-45/0/45/-45 | 2.583301
Table OptiMat | 3247 | GEV207_S3400_0204 | 1004 |  | CRES | MD2 | 0 | Gamesa | S3400 | GE1 | 8.828 | 25.04 | 24.78 | 24.91 | 219.91 | 610 |  | 500 |  | TG 4 phase I | I | 2005-08-30 | 2005-08-30 | STT |  | 65.57 |  | 65.57 |  |  | 1.4545 | 1.4545 |  |  |  |  | 298.18 | 298.18 |  |  |  |  | 13329.46 |  |  | 1 |  |  |  | t | [6 empty] | 4 |  |  | 22.37 | [5 empty] | 0.01332946 |  | 250 kN MTS, CRES | d | h | n |  | n | d, RT |  | bending at 1500me=9.401%, Eit_1 = 21.98GPa, Eit_2=22.76Gpa, max strain 1=1.4405%, max strain 2= 1.4685% |  | x | [8 empty] | GAM06-04 | 1:75, 2/3 | Strain gauge: HBM 6/350 LY41, Middle, Center, BTB | SG, M, C, BTB | 140 | 2 |  | 610 |  | GEV205; GEV207 after preliminary tests |  |  |  | 4 | Prime 20, slow hardener | PPG2002 |  | NT |  | GAMESA | 1:75 |  |  | LIQUID RESIN | 500 | MD material used in preliminary programme 2 (1 layer less than MD1) | 6.57 |  | 6.57 |  | 25 | 10 |  | [[±45, 0°]4;±45] |  | GE1 | 2/3 |  |  | 0 |  | PREPEG |  |  | SCARF | 5 |  | V1 | 4 | Long, rectangular (repaired) |  | 1004S3400MD2 | 298.18 |  | 1.4545 |  |  | 45/-45/0/45/-45/0/45/-45/0/45/-45/0/45/-45 | 2.474479
Table OptiMat | 3246 | GEV207_S3000_0204 | 1005 |  | CRES | MD2 | 0 | Gamesa | S3000 | GE1 | 9.418 | 24.72 | 24.61 | 24.67 | 232.34 | 610 |  | 500 |  | TG 4 phase I | I | 2005-10-20 | 2005-10-20 | STT |  | 74.59 |  | 74.59 |  |  | 1.334 | 1.334 |  |  |  |  | 321.045 | 321.045 |  |  |  |  | 12744.94 |  |  | 1 |  |  |  | t | [6 empty] | 4 |  |  | 25.19 | [5 empty] | 0.01274494 |  | 250 kN MTS, CRES | d | h | n |  | n | d, RT |  | bending at 1500me=25.69%, Eit_1 = 33.00GPa, Eit_2=20.36Gpa, max strain 1=1.0077%, max strain 2= 1.6603% |  | x | [8 empty] | GAM09-04 |  | Strain gauge: HBM 6/350 LY41, Middle, Center, BTB | SG, M, C, BTB | 140 | 2 |  | 610 |  | GEV205; GEV207 after preliminary tests | tape |  |  | 4 | Prime 20, slow hardener | PPG2002 |  | NT |  | GAMESA | 1:50 |  |  | LIQUID RESIN | 500 | MD material used in preliminary programme 2 (1 layer less than MD1) | 6.57 |  | 6.57 |  | 25 | 10 |  | [[±45, 0°]4;±45] |  | GE1 | 1/3 |  |  | 0 |  | PREPEG |  |  | SCARF | 5 |  | V1 | 4 | Long, rectangular (repaired) |  | 1005S3000MD2 | 321.045 |  | 1.334 |  |  | 45/-45/0/45/-45/0/45/-45/0/45/-45/0/45/-45 | 2.506566
Table OptiMat | 3245 | GEV207_S3000_0205 | 1005 |  | CRES | MD2 | 0 | Gamesa | S3000 | GE1 | 9.266 | 24.87 | 24.76 | 24.83 | 230.07 | 610 |  | 500 |  | TG 4 phase I | I | 2005-10-20 | 2005-10-20 | STT |  | 77.5 |  | 77.5 |  |  | 1.3426 | 1.3426 |  |  |  |  | 336.845 | 336.845 |  |  |  |  | 12856.68 |  |  | 1 |  |  |  | t | [6 empty] | 4 |  |  | 26.2 | [5 empty] | 0.01285668 |  | 250 kN MTS, CRES | d | h | n |  | n | d, RT |  | bending at 1500me=26.48%, Eit_1 = 33.01GPa, Eit_2=21.71Gpa, max strain 1=1.0572%, max strain 2= 1.6280% |  | x | [8 empty] | GAM09-05 |  | Strain gauge: HBM 6/350 LY41, Middle, Center, BTB | SG, M, C, BTB | 140 | 2 |  | 610 |  | GEV205; GEV207 after preliminary tests | tape |  |  | 4 | Prime 20, slow hardener | PPG2002 |  | NT |  | GAMESA | 1:50 |  |  | LIQUID RESIN | 500 | MD material used in preliminary programme 2 (1 layer less than MD1) | 6.57 |  | 6.57 |  | 25 | 10 |  | [[±45, 0°]4;±45] |  | GE1 | 1/3 |  |  | 0 |  | PREPEG |  |  | SCARF | 5 |  | V1 | 4 | Long, rectangular (repaired) |  | 1005S3000MD2 | 336.845 |  | 1.3426 |  |  | 45/-45/0/45/-45/0/45/-45/0/45/-45/0/45/-45 | 2.52743
Table OptiMat | 3232 | GEV207_R0400_0377 | 61 | 51.88205 | CRES | MD2 | 0 | LM | R0400 | GE1 | 6.805 | 25.31 | 25.26 | 25.29 | 172.1 | 150 |  | 40 |  | TG 5 phase I | I | 2005-09-06 | 2005-09-06 | STC |  | -72.8 |  | -72.8 | [8 empty] | -423.01 | -423.01 | [7 empty] | 1 | [10 empty] | 1 | [10 empty] | 250 kN MTS, CRES | d | h | n |  | n | d, RT | [16 empty] | 140 | 2 | 67.91 | 150 | 0.5601431 | GEV205; GEV207 after preliminary tests |  | 1.899887 | 0.17276 | various | Prime 20, slow hardener | PPG2002 |  |  | 70.9988 | LM |  |  | 0.7120802 |  | 40 | MD material used in preliminary programme 2 (1 layer less than MD1) | 6.57 | 47.99249 | 6.57 | 84.4 | 25 | 10 | 0.1254655 | [[±45, 0°]4;±45] | 0.009153386 | GE1 |  | 0.6497864 | MD2 | 0 | CRES |  | 51.88205 |  |  | 5 | R0400 | V1 | 4 | Rectangular | 55 | 61R0400MD2 |  | -423.01 |  |  |  | 45/-45/0/45/-45/0/45/-45/0/45/-45/0/45/-45
Table OptiMat | 3231 | GEV207_S3000_0203 | 1005 |  | CRES | MD2 | 0 | GAMESA | S3000 | GE1 | 9.072 | 25.1 | 25.03 | 25.062 | 227.38 | 610 |  | 500 |  | TG 4 phase I | I | 2005-09-09 | 2005-09-09 | STT |  | 75.69 |  | 75.69 |  |  | 1.3841 | 1.3841 |  |  |  |  | 332.91 | 332.91 |  |  |  |  | 13106.69 |  |  | 1 | [10 empty] | 4 |  |  | 25.4 | [5 empty] | 0.01310669 |  | 250 kN MTS, CRES | d | h | n |  | n | d, RT |  | bending at 1500με=15%, Et is the average from 22.57GPa and 29.05GPa, strain at failure is average from 1.6052% and 1.1630% |  | x | [10 empty] | Strain gauge: HBM 6/350 LY41, Middle, Center, BTB | SG, M, C, BTB | 140 | 2 |  | 610 |  | GEV205; GEV207 after preliminary tests | tape |  |  | 4 | Prime 20, slow hardener | PPG2002 |  | NT |  | GAMESA | 1:50 |  |  | LIQUID RESIN | 500 | MD material used in preliminary programme 2 (1 layer less than MD1) | 6.57 |  | 6.57 |  | 25 | 10 |  | [[±45, 0°]4;±45] |  | GE1 | 1/3 |  |  | 0 |  | PREPEG |  |  | SCARF | 5 |  | V1 | 4 | Long, rectangular (repaired) |  | 1005S3000MD2 | 332.91 |  | 1.3841 |  |  | 45/-45/0/45/-45/0/45/-45/0/45/-45/0/45/-45 | 2.522327
Table OptiMat | 3230 | GEV207_S3200_0201 | 1002 |  | CRES | MD2 | 0 | GAMESA | S3200 | GE1 | 7.158 | 25.05 | 24.83 | 24.932 | 178.46 | 610 |  | 500 |  | TG 4 phase I | I | 2005-09-09 | 2005-09-09 | STT |  | 51.16 |  | 51.16 |  |  | 1.1772 | 1.1772 |  |  |  |  | 286.66 | 286.66 |  |  |  |  | 11085.07 |  |  | 1 | [10 empty] | 4 |  |  | 25.86 | [5 empty] | 0.01108507 |  | 250 kN MTS, CRES | d | h | n |  | n | d, RT |  | Et is the average from 24.45GPa and 27.44GPa, strain at failure is average from 1.2509% and 1.1036% | [11 empty] | 1:50, 2/3 | Strain gauge: HBM 6/350 LY41, Middle, Center, BTB | SG, M, C, BTB | 140 | 2 |  | 610 |  | GEV205; GEV207 after preliminary tests |  |  |  | 4 | Prime 20, slow hardener | PPG2002 |  | NT |  | GAMESA | 1:50 |  |  | LIQUID RESIN | 500 | MD material used in preliminary programme 2 (1 layer less than MD1) | 6.57 |  | 6.57 |  | 25 | 10 |  | [[±45, 0°]4;±45] |  | GE1 | 2/3 |  |  | 0 |  | PREPEG |  |  | SCARF | 5 |  | V1 | 4 | Long, rectangular (repaired) |  | 1002S3200MD2 | 286.66 |  | 1.1772 |  |  | 45/-45/0/45/-45/0/45/-45/0/45/-45/0/45/-45 | 2.457367
Table OptiMat | 3229 | GEV207_S4300_0201 | 1012 |  | CRES | MD2 | 0 | GAMESA | S4300 | GE1 | 8.644 | 25.06 | 24.78 | 24.88 | 215.08 | 610 |  | 500 |  | TG 4 phase I | I | 2005-09-09 | 2005-09-09 | STT |  | 76.44 |  | 76.44 |  |  | 1.1605 | 1.1605 |  |  |  |  | 355.401 | 355.401 |  |  |  |  | 11155.08 |  |  | 1 | [10 empty] | 4 |  |  | 31.86 | [5 empty] | 0.01115508 |  | 250 kN MTS, CRES | d | h | n |  | n | d, RT |  | Tab fialure (slipping)bending at 1500με=12%, Et is the average from 29.03GPa and 35.29GPa, strain at failure is average from 1.2404% and 1.0806% |  | x |  |  | x | [7 empty] | Strain gauge: HBM 6/350 LY41, Middle, Center, BTB | SG, M, C, BTB | 140 | 2 |  | 610 |  | GEV205; GEV207 after preliminary tests |  |  |  | 4 | Prime 20, slow hardener | PPG2002 |  | NT |  | GAMESA | 1:75 |  |  | PREPEG | 500 | MD material used in preliminary programme 2 (1 layer less than MD1) | 6.57 |  | 6.57 |  | 25 | 10 |  | [[±45, 0°]4;±45] |  | GE1 | 1/3 |  |  | 0 |  | PREPEG |  |  | SCARF | 5 |  | V1 | 4 | Long, rectangular (repaired) |  | 1012S4300MD2 | 355.401 |  | 1.1605 |  |  | 45/-45/0/45/-45/0/45/-45/0/45/-45/0/45/-45 | 2.550719
Table OptiMat | 3228 | GEV207_S4300_0203 | 1012 |  | CRES | MD2 | 0 | GAMESA | S4300 | GE1 | 8.854 | 25.05 | 24.91 | 24.99 | 221.23 | 610 |  | 500 |  | TG 4 phase I | I | 2005-09-09 | 2005-09-09 | STT |  | 67.51 |  | 67.51 | [8 empty] | 305.17 | 305.17 |  |  |  |  | 10254.37 |  |  | 1 | [10 empty] | 4 |  |  | 29.76 | [5 empty] | 0.01025437 |  | 250 kN MTS, CRES | d | h | n |  | n | d, RT |  | Tab failure (coupon did not fail) bending at 1500με=10%, Et is the average from 28.38GPa and 31.28GPa | x | x |  |  | x |  | x | [5 empty] | Strain gauge: HBM 6/350 LY41, Middle, Center, BTB | SG, M, C, BTB | 140 | 2 |  | 610 |  | GEV205; GEV207 after preliminary tests |  |  |  | 4 | Prime 20, slow hardener | PPG2002 |  | NT |  | GAMESA | 1:75 |  |  | PREPEG | 500 | MD material used in preliminary programme 2 (1 layer less than MD1) | 6.57 |  | 6.57 |  | 25 | 10 |  | [[±45, 0°]4;±45] |  | GE1 | 1/3 |  |  | 0 |  | PREPEG |  |  | SCARF | 5 |  | V1 | 4 | Long, rectangular (repaired) |  | 1012S4300MD2 | 305.17 |  |  |  |  | 45/-45/0/45/-45/0/45/-45/0/45/-45/0/45/-45 | 2.484542
Table OptiMat | 3227 | GEV207_S4300_0205 | 1012 |  | CRES | MD2 | 0 | GAMESA | S4300 | GE1 | 9.342 | 25.29 | 25.16 | 25.22 | 235.61 | 610 |  | 500 |  | TG 4 phase I | I | 2005-09-09 | 2005-09-09 | STT |  | 57.2 |  | 57.2 | [8 empty] | 242.79 | 242.79 |  |  |  |  | 8280.696 |  |  | 1 | [10 empty] | 4 |  |  | 29.32 | [5 empty] | 0.008280696 |  | 250 kN MTS, CRES | d | h | n |  | n | d, RT |  | Tab failure (coupon did not fail) bending at 1500με=18%, Et is the average from 26.35GPa and 33.03GPa | x | x |  |  | x |  | x | [5 empty] | Strain gauge: HBM 6/350 LY41, Middle, Center, BTB | SG, M, C, BTB | 140 | 2 |  | 610 |  | GEV205; GEV207 after preliminary tests |  |  |  | 4 | Prime 20, slow hardener | PPG2002 |  | NT |  | GAMESA | 1:75 |  |  | PREPEG | 500 | MD material used in preliminary programme 2 (1 layer less than MD1) | 6.57 |  | 6.57 |  | 25 | 10 |  | [[±45, 0°]4;±45] |  | GE1 | 1/3 |  |  | 0 |  | PREPEG |  |  | SCARF | 5 |  | V1 | 4 | Long, rectangular (repaired) |  | 1012S4300MD2 | 242.79 |  |  |  |  | 45/-45/0/45/-45/0/45/-45/0/45/-45/0/45/-45 | 2.385231
Table OptiMat | 3226 | GEV207_S4000_0201 | 1015 |  | CRES | MD2 | 0 | GAMESA | S4000 | GE1 | 8.916 | 24.89 | 24.66 | 24.78 | 220.94 | 610 |  | 500 |  | TG 4 phase I | I | 2005-09-09 | 2005-09-09 | STT |  | 74.74 |  | 74.74 |  |  | 1.7216 | 1.7216 |  |  |  |  | 338.31 | 338.31 |  |  |  |  | 12888 |  |  | 1 | [10 empty] | 4 |  |  | 26.25 | [5 empty] | 0.012888 |  | 250 kN MTS, CRES | d | h | n |  | n | d, RT |  | bending at 1500με=26%, Et is the average from 24.5GPa and 28.2GPa, strain at failure is average from 1.5358% and 1.9075% |  | x | [10 empty] | Strain gauge: HBM 6/350 LY41, Middle, Center, BTB | SG, M, C, BTB | 140 | 2 |  | 610 |  | GEV205; GEV207 after preliminary tests |  |  |  | 4 | Prime 20, slow hardener | PPG2002 |  | NT |  | GAMESA | 1:50 |  |  | PREPEG | 500 | MD material used in preliminary programme 2 (1 layer less than MD1) | 6.57 |  | 6.57 |  | 25 | 10 |  | [[±45, 0°]4;±45] |  | GE1 | 2/3 |  |  | 0 |  | PREPEG |  |  | PATCH | 5 |  | V1 | 4 | Long, rectangular (repaired) |  | 1015S4000MD2 | 338.31 |  | 1.7216 |  |  | 45/-45/0/45/-45/0/45/-45/0/45/-45/0/45/-45 | 2.529315
Table OptiMat | 3225 | GEV207_S4000_0202 | 1015 |  | CRES | MD2 | 0 | GAMESA | S4000 | GE1 | 8.88 | 25.23 | 24.82 | 25.02 | 222.2 | 610 |  | 500 |  | TG 4 phase I | I | 2005-09-09 | 2005-09-09 | STT |  | 76.34 |  | 76.34 |  |  | 1.8505 | 1.8505 |  |  |  |  | 343.57 | 343.57 |  |  |  |  | 13038.71 |  |  | 1 | [10 empty] | 4 |  |  | 26.35 | [5 empty] | 0.01303871 |  | 250 kN MTS, CRES | d | h | n |  | n | d, RT |  | bending at 1500με=34%, Et is the average from 23.4GPa and 30.0GPa, one strain gauge failed before coupon failure |  | x | [10 empty] | Strain gauge: HBM 6/350 LY41, Middle, Center, BTB | SG, M, C, BTB | 140 | 2 |  | 610 |  | GEV205; GEV207 after preliminary tests |  |  |  | 4 | Prime 20, slow hardener | PPG2002 |  | NT |  | GAMESA | 1:50 |  |  | PREPEG | 500 | MD material used in preliminary programme 2 (1 layer less than MD1) | 6.57 |  | 6.57 |  | 25 | 10 |  | [[±45, 0°]4;±45] |  | GE1 | 2/3 |  |  | 0 |  | PREPEG |  |  | PATCH | 5 |  | V1 | 4 | Long, rectangular (repaired) |  | 1015S4000MD2 | 343.57 |  | 1.8505 |  |  | 45/-45/0/45/-45/0/45/-45/0/45/-45/0/45/-45 | 2.536015
Table OptiMat | 3224 | GEV207_S4100_0201 | 1010 |  | CRES | MD2 | 0 | GAMESA | S4100 | GE1 | 8.038 | 24.82 | 24.25 | 24.508 | 197 | 610 |  | 500 |  | TG 4 phase I | I | 2005-09-09 | 2005-09-09 | STT |  | 80.43 |  | 80.43 |  |  | 1.2643 | 1.2643 |  |  |  |  | 408.282 | 408.282 |  |  |  |  | 12086.5 |  |  | 1 | [10 empty] | 4 |  |  | 33.78 | [5 empty] | 0.0120865 |  | 250 kN MTS, CRES | d | h | n |  | n | d, RT |  | bending at 1500με=24%, Et is the average from 28.8GPa and 40.8GPa, strain at failure is average from 1.4097% and 1.1189% |  | x | [9 empty] | 1:50, 1/3 Prepreg | Strain gauge: HBM 6/350 LY41, Middle, Center, BTB | SG, M, C, BTB | 140 | 2 |  | 610 |  | GEV205; GEV207 after preliminary tests |  |  |  | 4 | Prime 20, slow hardener | PPG2002 |  | NT |  | GAMESA | 1:50 |  |  | PREPEG | 500 | MD material used in preliminary programme 2 (1 layer less than MD1) | 6.57 |  | 6.57 |  | 25 | 10 |  | [[±45, 0°]4;±45] |  | GE1 | 1/3 |  |  | 0 |  | PREPEG |  |  | SCARF | 5 |  | V1 | 4 | Long, rectangular (repaired) |  | 1010S4100MD2 | 408.282 |  | 1.2643 |  |  | 45/-45/0/45/-45/0/45/-45/0/45/-45/0/45/-45 | 2.61096
Table OptiMat | 3218 | GEV207_R0400_0504 | 83 | 50.60759 | WMC | MD2 | 0 | LM | R0400 | GE1 | 6.77 | 25.2 | 25.12 | 25.16 | 170.0624 | 150 | 150.76 | 40.1025 |  | TG 3 phase I | I | 2004-07-22 | 2004-07-22 | STC |  | -70.76 |  | -70.76 | [8 empty] | -416.0826 | -416.0826 | [7 empty] | 1 | [10 empty] | 1 | [10 empty] | 250 kN homebuilt, WMC | d | m |  |  |  | d, RT |  | loading-unloading-reloading | [8 empty] | x |  |  |  | Strain gauge: HBM 10/120LY11 (transverse) & OB clip gauge, Middle, Center, BTB | SG&CG, M, C, BTB | 120 Nm | 2 | 65.63 | 150 | 0.2430072 | GEV205; GEV207 after preliminary tests |  | 1.862155 | 0.6431977 | various | Prime 20, slow hardener | PPG2002 |  |  | 70.65862 | LM |  |  | 0.2116255 |  | 40 | MD material used in preliminary programme 2 (1 layer less than MD1) | 6.57 | 47.59212 | 6.57 | 84.27 | 25 | 10 | 1.80029 | [[±45, 0°]4;±45] | 0.01555504 | GE1 |  | 0.5775848 | MD2 | 0 | WMC |  | 50.60759 |  |  | 5 | R0400 | V1 | 4 | Rectangular | 55 | 83R0400MD2 |  | -416.0826 |  |  |  | 45/-45/0/45/-45/0/45/-45/0/45/-45/0/45/-45
Table OptiMat | 3217 | GEV207_R0400_0508 | 83 | 50.60759 | WMC | MD2 | 0 | LM | R0400 | GE1 | 6.76 | 25.22 | 25.18 | 25.2 | 170.2168 | 150 | 150.79 | 40.0925 |  | TG 3 phase I | I | 2004-07-22 | 2004-07-22 | STC |  | -73.32 |  | -73.32 | [8 empty] | -430.7448 | -430.7448 | [7 empty] | 1 | [10 empty] | 1 | [10 empty] | 250 kN homebuilt, WMC | d | m |  |  |  | d, RT |  | loading-unloading-reloading | [8 empty] | x |  |  |  | Strain gauge: HBM 10/120LY11 (transverse) & OB clip gauge, Middle, Center, BTB | SG&CG, M, C, BTB | 120 Nm | 2 | 65.63 | 150 | 0.2430072 | GEV205; GEV207 after preliminary tests |  | 1.862155 | 0.6431977 | various | Prime 20, slow hardener | PPG2002 |  |  | 70.65862 | LM |  |  | 0.2116255 |  | 40 | MD material used in preliminary programme 2 (1 layer less than MD1) | 6.57 | 47.59212 | 6.57 | 84.27 | 25 | 10 | 1.80029 | [[±45, 0°]4;±45] | 0.01555504 | GE1 |  | 0.5775848 | MD2 | 0 | WMC |  | 50.60759 |  |  | 5 | R0400 | V1 | 4 | Rectangular | 55 | 83R0400MD2 |  | -430.7448 |  |  |  | 45/-45/0/45/-45/0/45/-45/0/45/-45/0/45/-45
Table OptiMat | 3216 | GEV207_R0400_0228 | 38 | 52.82994 | WMC | MD2 | 0 | LM | R0400 | GE1 | 6.63 | 25.4 | 25.35 | 25.375 | 168.0705 | 150 | 149.58 | 40.025 |  | TG 3 phase I | I | 2004-07-21 | 2004-07-21 | STC |  | -78.45 |  | -78.45 | [8 empty] | -466.7684 | -466.7684 | [7 empty] | 1 | [10 empty] | 1 | [10 empty] | 250 kN homebuilt, WMC | d | m |  |  |  | d, RT |  | loading-unloading-reloading; went through LUR cycle twice | [8 empty] | x |  |  |  | Strain gauge: HBM 10/120LY11 (transverse) & OB clip gauge, Middle, Center, BTB | SG&CG, M, C, BTB | 120 Nm | 2 | 72.48 | 150 | 0.1844772 | GEV205; GEV207 after preliminary tests |  | 1.904776 | 0.5453625 | various | Prime 20, slow hardener | PPG2002 |  |  | 72.1124 | LM |  |  | 0.3999397 |  | 40 | MD material used in preliminary programme 2 (1 layer less than MD1) | 6.57 | 46.27154 | 6.57 | 87.58 | 25 | 10 | 0.8985268 | [[±45, 0°]4;±45] | 0.009702182 | GE1 |  | 0.2912359 | MD2 | 0 | UP |  | 52.82994 |  |  | 5 | R0400 | V1 | 4 | Rectangular | 55 | 38R0400MD2 |  | -466.7684 |  |  |  | 45/-45/0/45/-45/0/45/-45/0/45/-45/0/45/-45
Table OptiMat | 3215 | GEV207_R0400_0260 | 36 | 52.42024 | WMC | MD2 | 0 | LM | R0400 | GE1 | 6.605 | 25.41 | 25.41 | 25.41 | 167.83305 | 150 | 150.92 | 40.0125 |  | TG 3 phase I | I | 2004-07-21 | 2004-07-21 | STC |  | -75.76 |  | -75.76 | [8 empty] | -451.401 | -451.401 | [7 empty] | 1 | [10 empty] | 1 | [10 empty] | 250 kN homebuilt, WMC | d | m |  |  |  | d, RT |  | loading-unloading-reloading | [8 empty] | x |  |  |  | Strain gauge: HBM 10/120LY11 (transverse) & OB clip gauge, Middle, Center, BTB | SG&CG, M, C, BTB | 120 Nm | 2 | 75.48 | 150 | 0.6042214 | GEV205; GEV207 after preliminary tests |  | 1.897446 | 0.5699616 | various | Prime 20, slow hardener | PPG2002 |  |  | 71.82502 | LM |  |  | 0.5620443 |  | 40 | MD material used in preliminary programme 2 (1 layer less than MD1) | 6.57 | 46.56094 | 6.57 | 85.18 | 25 | 10 | 1.018823 | [[±45, 0°]4;±45] | 0.02018053 | GE1 |  | 0.9805088 | MD2 | 0 | WMC |  | 52.42024 |  |  | 5 | R0400 | V1 | 4 | Rectangular | 55 | 36R0400MD2 |  | -451.401 |  |  |  | 45/-45/0/45/-45/0/45/-45/0/45/-45/0/45/-45
Table OptiMat | 3214 | GEV213_R0390_0160 | 109 | 54.75 | WMC | UD3 | 90 | LM | R0390 | GE1 | 6.28 | 25.03 | 24.95 | 24.99 | 156.686 | 145 | 145.2 | 34.95 |  | TG 3 phase I | I | 2004-06-30 | 2004-06-30 | STC |  | -25.254 |  | -25.254 | [8 empty] | -161.1759 | -161.1759 | [7 empty] | 1 | [10 empty] | 1 | [10 empty] | 250 kN homebuilt, WMC | d | m |  |  |  | d, RT |  | no loading-unloading-reloading (LUR) | [8 empty] | x |  |  |  | Clip gauge: OB standard, Middle, Center, BTB | CG, M, C, BTB | 70 Nm | 2 | 71.47 | 145 | 0.42 | GEV213 |  | 1.94 | 0.1 | various | Prime 20, slow hardener | PPG2002 |  |  | 73.21 | LM |  |  | 0.53 |  | 35 | 7 layers of UD | 6.16 | 45.38 | 6.16 | 87.83 | 25 | 0 | 0 | [0°]7 | 0.01 | GE1 |  | 0.52 | UD3 | 0 | WMC, VUB, UP |  | 54.75 |  |  | 0 | R0390 | V1 | 7 | Rectangular | 55 | 109R0390UD3 |  | -161.1759 |  |  |  | 0/0/0/0/0/0/0
Table OptiMat | 3213 | GEV213_R0390_0159 | 109 | 54.75 | WMC | UD3 | 90 | LM | R0390 | GE1 | 6.275 | 24.99 | 24.94 | 24.965 | 156.4985 | 145 | 145.25 | 34.9325 |  | TG 3 phase I | I | 2004-06-30 | 2004-06-30 | STC |  | -24.89 |  | -24.89 | [8 empty] | -159.0431 | -159.0431 | [7 empty] | 1 | [10 empty] | 1 | [10 empty] | 250 kN homebuilt, WMC | d | m |  |  |  | d, RT |  | no loading-unloading-reloading (LUR) | [8 empty] | x |  |  |  | Clip gauge: OB standard, Middle, Center, BTB | CG, M, C, BTB | 70 Nm | 2 | 71.47 | 145 | 0.42 | GEV213 |  | 1.94 | 0.1 | various | Prime 20, slow hardener | PPG2002 |  |  | 73.21 | LM |  |  | 0.53 |  | 35 | 7 layers of UD | 6.16 | 45.38 | 6.16 | 87.83 | 25 | 0 | 0 | [0°]7 | 0.01 | GE1 |  | 0.52 | UD3 | 0 | WMC, VUB, UP |  | 54.75 |  |  | 0 | R0390 | V1 | 7 | Rectangular | 55 | 109R0390UD3 |  | -159.0431 |  |  |  | 0/0/0/0/0/0/0
Table OptiMat | 3212 | GEV213_R0390_0158 | 109 | 54.75 | WMC | UD3 | 90 | LM | R0390 | GE1 | 6.23 | 25.06 | 25.01 | 25.035 | 155.8123 | 145 | 145.37 | 34.965 |  | TG 3 phase I | I | 2004-06-30 | 2004-06-30 | STC |  | -24.16 |  | -24.16 | [8 empty] | -155.0584 | -155.0584 | [7 empty] | 1 | [10 empty] | 1 | [10 empty] | 250 kN homebuilt, WMC | d | m |  |  |  | d, RT |  | no loading-unloading-reloading (LUR) | [8 empty] | x |  |  |  | Clip gauge: OB standard, Middle, Center, BTB | CG, M, C, BTB | 70 Nm | 2 | 71.47 | 145 | 0.42 | GEV213 |  | 1.94 | 0.1 | various | Prime 20, slow hardener | PPG2002 |  |  | 73.21 | LM |  |  | 0.53 |  | 35 | 7 layers of UD | 6.16 | 45.38 | 6.16 | 87.83 | 25 | 0 | 0 | [0°]7 | 0.01 | GE1 |  | 0.52 | UD3 | 0 | WMC, VUB, UP |  | 54.75 |  |  | 0 | R0390 | V1 | 7 | Rectangular | 55 | 109R0390UD3 |  | -155.0584 |  |  |  | 0/0/0/0/0/0/0
Table OptiMat | 3211 | GEV213_R0390_0157 | 109 | 54.75 | WMC | UD3 | 90 | LM | R0390 | GE1 | 6.21 | 24.95 | 24.93 | 24.94 | 154.8153 | 145 | 145 | 34.97 |  | TG 3 phase I | I | 2004-06-29 | 2004-06-29 | [22 empty] | 1 | [10 empty] | 1 | [10 empty] | 250 kN homebuilt, WMC | d | m |  |  |  | d, RT |  | no measurement data; no loading-unloading-reloading (LUR) | x | [5 empty] | x |  | x |  |  |  | Front: Strain gauge: HBM 10/120LY11 (transverse) & OB clip gauge, Middle, Top; Back: Clip gauge: OB standard, Middle, Center | F: SG&CG, M, T; B: CG, M, C | 70 Nm | 2 | 71.47 | 145 | 0.42 | GEV213 |  | 1.94 | 0.1 | various | Prime 20, slow hardener | PPG2002 |  |  | 73.21 | LM |  |  | 0.53 |  | 35 | 7 layers of UD | 6.16 | 45.38 | 6.16 | 87.83 | 25 | 0 | 0 | [0°]7 | 0.01 | GE1 |  | 0.52 | UD3 | 0 | WMC, VUB, UP |  | 54.75 |  |  | 0 | R0390 | V1 | 7 | Rectangular | 55 | 109R0390UD3 | [5 empty] | 0/0/0/0/0/0/0
Table OptiMat | 3210 | GEV213_R0390_0164 | 109 | 54.75 | WMC | UD3 | 90 | LM | R0390 | GE1 | 6.205 | 25.03 | 24.95 | 24.99 | 154.81475 | 145 | 144.67 | 34.8725 |  | TG 3 phase I | I | 2004-06-29 | 2004-06-29 | STC |  | -23.67 |  | -23.67 | [8 empty] | -152.8924 | -152.8924 | [7 empty] | 1 | [10 empty] | 1 | [10 empty] | 250 kN homebuilt, WMC | d | m |  |  |  | d, RT |  | no loading-unloading-reloading (LUR); test stopped and continued at approx. -13 kN | [6 empty] | x |  | x |  |  |  | Front: Strain gauge: HBM 10/120LY11 (transverse) & OB clip gauge, Middle, Top; Back: Clip gauge: OB standard, Middle, Center | F: SG&CG, M, T; B: CG, M, C | 70 Nm | 2 | 71.47 | 145 | 0.42 | GEV213 |  | 1.94 | 0.1 | various | Prime 20, slow hardener | PPG2002 |  |  | 73.21 | LM |  |  | 0.53 |  | 35 | 7 layers of UD | 6.16 | 45.38 | 6.16 | 87.83 | 25 | 0 | 0 | [0°]7 | 0.01 | GE1 |  | 0.52 | UD3 | 0 | WMC, VUB, UP |  | 54.75 |  |  | 0 | R0390 | V1 | 7 | Rectangular | 55 | 109R0390UD3 |  | -152.8924 |  |  |  | 0/0/0/0/0/0/0
Table OptiMat | 3209 | GEV213_R0390_0175 | 109 | 54.75 | WMC | UD3 | 90 | LM | R0390 | GE1 | 6.185 | 25.25 | 25.13 | 25.19 | 155.42905 | 145 | 144.98 | 34.8125 |  | TG 3 phase I | I | 2004-06-30 | 2004-06-30 | STC |  | -24.64 |  | -24.64 | [8 empty] | -158.5289 | -158.5289 | [7 empty] | 1 | [10 empty] | 1 | [10 empty] | 250 kN homebuilt, WMC | d | m |  |  |  | d, RT |  | no loading-unloading-reloading (LUR) | [8 empty] | x |  |  |  | Front: Strain gauge: HBM 10/120LY11 (transverse) & OB clip gauge, Middle, Top; Back: Clip gauge: OB standard, Middle, Center | F: SG&CG, M, T; B: CG, M, C | 70 Nm | 2 | 71.47 | 145 | 0.42 | GEV213 |  | 1.94 | 0.1 | various | Prime 20, slow hardener | PPG2002 |  |  | 73.21 | LM |  |  | 0.53 |  | 35 | 7 layers of UD | 6.16 | 45.38 | 6.16 | 87.83 | 25 | 0 | 0 | [0°]7 | 0.01 | GE1 |  | 0.52 | UD3 | 0 | WMC, VUB, UP |  | 54.75 |  |  | 0 | R0390 | V1 | 7 | Rectangular | 55 | 109R0390UD3 |  | -158.5289 |  |  |  | 0/0/0/0/0/0/0
Table OptiMat | 3208 | GEV213_R0390_0171 | 109 | 54.75 | WMC | UD3 | 90 | LM | R0390 | GE1 | 6.155 | 24.89 | 24.86 | 24.875 | 153.0133 | 145 | 144.85 | 34.8325 |  | TG 3 phase I | I | 2004-06-29 | 2004-06-29 | STC |  | -23.42 |  | -23.42 | [8 empty] | -153.0586 | -153.0586 | [7 empty] | 1 | [10 empty] | 1 | [10 empty] | 250 kN homebuilt, WMC | d | m |  |  |  | d, RT |  | no loading-unloading-reloading (LUR) | [8 empty] | x |  |  |  | Front: Strain gauge: HBM 10/120LY11 (transverse) & OB clip gauge, Middle, Top; Back: Clip gauge: OB standard, Middle, Center | F: SG&CG, M, T; B: CG, M, C | 70 Nm | 2 | 71.47 | 145 | 0.42 | GEV213 |  | 1.94 | 0.1 | various | Prime 20, slow hardener | PPG2002 |  |  | 73.21 | LM |  |  | 0.53 |  | 35 | 7 layers of UD | 6.16 | 45.38 | 6.16 | 87.83 | 25 | 0 | 0 | [0°]7 | 0.01 | GE1 |  | 0.52 | UD3 | 0 | WMC, VUB, UP |  | 54.75 |  |  | 0 | R0390 | V1 | 7 | Rectangular | 55 | 109R0390UD3 |  | -153.0586 |  |  |  | 0/0/0/0/0/0/0
Table OptiMat | 3207 | GEV213_R0390_0169 | 109 | 54.75 | WMC | UD3 | 90 | LM | R0390 | GE1 | 6.145 | 25.06 | 24.89 | 24.975 | 152.94905 | 145 | 144.8 | 34.8325 |  | TG 3 phase I | I | 2004-06-30 | 2004-06-30 | STC |  | -25.01 |  | -25.01 | [8 empty] | -163.5185 | -163.5185 | [7 empty] | 1 | [10 empty] | 1 | [10 empty] | 250 kN homebuilt, WMC | d | m |  |  |  | d, RT |  | no loading-unloading-reloading (LUR) | [8 empty] | x |  |  |  | Front: Strain gauge: HBM 10/120LY11 (transverse) & OB clip gauge, Middle, Top; Back: Clip gauge: OB standard, Middle, Center | F: SG&CG, M, T; B: CG, M, C | 70 Nm | 2 | 71.47 | 145 | 0.42 | GEV213 |  | 1.94 | 0.1 | various | Prime 20, slow hardener | PPG2002 |  |  | 73.21 | LM |  |  | 0.53 |  | 35 | 7 layers of UD | 6.16 | 45.38 | 6.16 | 87.83 | 25 | 0 | 0 | [0°]7 | 0.01 | GE1 |  | 0.52 | UD3 | 0 | WMC, VUB, UP |  | 54.75 |  |  | 0 | R0390 | V1 | 7 | Rectangular | 55 | 109R0390UD3 |  | -163.5185 |  |  |  | 0/0/0/0/0/0/0
Table OptiMat | 3183 | GEV307_R0400_0003 | 193 | 0 | WMC | MD4 | 0 | LM | R0400 | GE2 | 6.62 | 25.52 | 25.5 | 25.51 | 168.81 | 150 | 149.92 | 39.5925 |  | TG 1 phase II | II | 2005-11-10 | 2005-11-10 | STT |  | 103 |  | 103 | [8 empty] | 610.1534 | 610.1534 | [7 empty] | 1 | [10 empty] | 0.25 | [10 empty] | 100 kN Instron, WMC | d | h |  | 26.08 |  | d, RT |  | slow cycle 10 kN | [12 empty] | Strain gauge&Clip gauge: TML FLA-10-11, OB cg, Middle, Center, BTB | SG&CG, M, C, BTB | 100 | 2 |  | 150 | [5 empty] | various | LM-E6 | PPG2002 |  |  |  | LM |  |  |  |  | 40 | phase II: MD material, same lay-up as MD2, but with alternative resin (LM-E6) | 6.57 |  | 6.57 |  | 25 | 10 |  | [[±45, 0°]4;±45] |  | GE2 |  |  |  | 0 | [5 empty] | 5 |  |  | 4 | Rectangular | 55 | 193R0400MD4 | 610.1534 |  |  |  |  | 45/-45/0/45/-45/0/45/-45/0/45/-45/0/45/-45 | 2.785439
Table OptiMat | 3182 | GEV214_S0700_0001 | 187 | 0 | WMC | TMD | 0 | LM | S0700 | GE1 | 30.435 | 139.21 | 137.73 | 138.47 | 4191.81255 | 1980 | 2006 | 1381 |  | TG 4 phase I | I | 2005-09-06 | 2005-09-06 | STT |  | 1546 |  | 1546 |  |  | 1.29 |  | 1.29 |  |  |  | 362.2 | 362.2 |  |  |  |  | 11631.34 |  |  | 1 | [10 empty] | 10 |  |  | 31.14 | [5 empty] | 0.01163134 |  | 2500 kN homebuilt, WMC | d | m |  |  |  | d, RT | [12 empty] | GEV214_S0900_0001 |  |  |  | 3500 kN pre-tension on bolts | 32.85 |  | 1980 | [5 empty] | 4 | Prime 20, slow hardener | PPG2002 |  |  |  | LM |  |  |  |  | 1380 | thick laminate for large specimens |  |  | 32.85 |  | 140 | 0 | [7 empty] | 0 | [5 empty] | 0 |  |  | 0 | Very large, rectangular | 400 | 187S0700TMD | 362.2 | [5 empty] | 2.558948
Table OptiMat | 3181 | GEV214_S0700_0002 | 187 | 0 | WMC | TMD | 0 | LM | S0700 | GE1 | 30.45 | 138.2 | 139.1 | 138.65 | 4235.595 | 1980 | 2012 | 1381.5 |  | TG 4 phase I | I | 2005-11-02 | 2005-11-02 | STT |  | 1621.4 |  | 1621.4 |  |  | 1.37 |  | 1.37 |  |  |  | 380.7 | 380.7 |  |  |  |  | 12288.57 |  |  | 1 | [10 empty] | 10 |  |  | 30.98 | [5 empty] | 0.01228857 |  | 2500 kN homebuilt, WMC | d | m |  |  |  | d, RT | [12 empty] | GEV214_S0900_0002 |  |  |  | 3500 kN pre-tension on bolts + bolt bushings | 32.85 |  | 1980 | [5 empty] | 4 | Prime 20, slow hardener | PPG2002 |  |  |  | LM |  |  |  |  | 1380 | thick laminate for large specimens |  |  | 32.85 |  | 140 | 0 | [7 empty] | 0 | [5 empty] | 0 |  |  | 0 | Very large, rectangular | 400 | 187S0700TMD | 380.7 | [5 empty] | 2.580583
Table OptiMat | 3166 | GEV207_S3800_0001 | 181 | 51.73 | WMC | MD2 | 0 | LM | S3800 | GE1 | 6.63 | 24.45 | 24.45 | 24.45 | 162.1035 | 610 |  |  |  | TG 4 phase I | I | 2005-07-13 | 2005-07-13 | STT |  | 44 |  | 44 | [8 empty] | 271.4315 | 271.4315 | [7 empty] | 1 | [10 empty] | 3.3 | [10 empty] | 400 kN Schenck, WMC | d | h |  |  |  | d, RT | OB_TG4_R010 | dimensions measured at 5 cross sections. Values at 50, 150, 250, 350, 450 mm, for w: 24.66, 24.57, 24.45, 24.5, 24.59; for t1: 6.73, 6.85, 6.67, 6.84, 6.84, for t2: 6.87, 6.93, 6.59, 6.87, 6.88, respectively. Noted dimensions are at strain gauge location | x | [5 empty] | x |  |  |  | GEV207_S3700_0001 | 1:25, 2/3 | Strain gauge: TML FLA-10-11, Middle, Center, BTB | SG, M, C, BTB | 200 | 2 |  | 610 |  | GEV205; GEV207 after preliminary tests |  |  |  | 4 | Prime 20, slow hardener | PPG2002 |  | 0.6 |  | GAMESA | 1:25 |  |  | LIQUID RESIN | 500 | MD material used in preliminary programme 2 (1 layer less than MD1) | 6.57 |  | 6.57 |  | 25 | 10 |  | [[±45, 0°]4;±45] |  | GE1 | 2/3 |  |  | 0 |  | PREPEG |  |  | SCARF | 5 |  | V1 | 4 | Long, rectangular (repaired) |  | 181S3800MD2 | 271.4315 |  |  |  |  | 45/-45/0/45/-45/0/45/-45/0/45/-45/0/45/-45 | 2.43366
Table OptiMat | 3034 | GEV207_S3800_0002 | 181 | 51.73 | WMC | MD2 | 0 | LM | S3800 | GE1 | 6.68 | 24.53 | 24.53 | 24.53 | 163.8604 | 610 |  |  |  | TG 4 phase I | I | 2005-07-13 | 2005-07-13 | STT |  | 48.6 |  | 48.6 |  |  | 1.135 | 1.135 |  |  |  |  | 296.5939 | 296.5939 |  |  |  |  | 10388.58 |  |  | 1 | [10 empty] | 3.3 |  |  | 28.55 | [5 empty] | 0.01038858 |  | 400 kN Schenck, WMC | d | h |  |  |  | d, RT | OB_TG4_R010 | dimensions measured at 5 cross sections. Values at 50, 150, 250, 350, 450 mm, for w: 24.67, 24.55, 24.53, 24.6, 24.64; for t1: 6.85, 6.99, 6.66, 6.79, 6.73, for t2: 6.86, 6.81, 6.7, 6.67, 6.82, respectively. Noted dimensions are at strain gauge location; strain average from two sides, i.e. 1 and 1.27 | [10 empty] | GEV207_S3700_0002 | 1:25, 2/3 | Strain gauge: TML FLA-10-11, Middle, Center, BTB | SG, M, C, BTB | 200 | 2 |  | 610 |  | GEV205; GEV207 after preliminary tests |  |  |  | 4 | Prime 20, slow hardener | PPG2002 |  | 0.6 |  | GAMESA | 1:25 |  |  | LIQUID RESIN | 500 | MD material used in preliminary programme 2 (1 layer less than MD1) | 6.57 |  | 6.57 |  | 25 | 10 |  | [[±45, 0°]4;±45] |  | GE1 | 2/3 |  |  | 0 |  | PREPEG |  |  | SCARF | 5 |  | V1 | 4 | Long, rectangular (repaired) |  | 181S3800MD2 | 296.5939 |  | 1.135 |  |  | 45/-45/0/45/-45/0/45/-45/0/45/-45/0/45/-45 | 2.472162
Table OptiMat | 3033 | GEV207_S3800_0004 | 181 | 51.73 | WMC | MD2 | 0 | LM | S3800 | GE1 | 6.625 | 24.62 | 24.62 | 24.62 | 163.1075 | 610 |  |  |  | TG 4 phase I | I | 2005-07-13 | 2005-07-13 | STT |  | 47.33 |  | 47.33 |  |  | 0.975 | 0.975 |  |  |  |  | 290.1767 | 290.1767 |  |  |  |  | 10183.43 |  |  | 1 | [10 empty] | 3.3 |  |  | 28.495 | [5 empty] | 0.01018343 |  | 400 kN Schenck, WMC | d | h |  |  |  | d, RT | OB_TG4_R010 | dimensions measured at 5 cross sections. Values at 50, 150, 250, 350, 450 mm, for w: 24.68, 24.7, 24.62, 24.59, 24.42; for t1: 6.81, 6.92, 6.64, 7.01, 6.79, for t2: 6.87, 6.83, 6.61, 6.71, 6.72, respectively. Noted dimensions are at strain gauge location; strain average from two sides, i.e. 0.7 and 1.25 | [10 empty] | GEV207_S3700_0004 | 1:25, 2/3 | Strain gauge: TML FLA-10-11, Middle, Center, BTB | SG, M, C, BTB | 200 | 2 |  | 610 |  | GEV205; GEV207 after preliminary tests |  |  |  | 4 | Prime 20, slow hardener | PPG2002 |  | 0.6 |  | GAMESA | 1:25 |  |  | LIQUID RESIN | 500 | MD material used in preliminary programme 2 (1 layer less than MD1) | 6.57 |  | 6.57 |  | 25 | 10 |  | [[±45, 0°]4;±45] |  | GE1 | 2/3 |  |  | 0 |  | PREPEG |  |  | SCARF | 5 |  | V1 | 4 | Long, rectangular (repaired) |  | 181S3800MD2 | 290.1767 |  | 0.975 |  |  | 45/-45/0/45/-45/0/45/-45/0/45/-45/0/45/-45 | 2.462663
Table OptiMat | 3032 | GEV207_S3800_0006 | 181 | 51.73 | WMC | MD2 | 0 | LM | S3800 | GE1 | 6.53 | 23.63 | 23.63 | 23.63 | 154.3039 | 610 |  |  |  | TG 4 phase I | I | 2005-07-13 | 2005-07-13 | STT |  | 45.3 |  | 45.3 |  |  | 1.12 | 1.12 |  |  |  |  | 293.5765 | 293.5765 |  |  |  |  | 10425.3 |  |  | 1 | [10 empty] | 3.3 |  |  | 28.16 | [5 empty] | 0.0104253 |  | 400 kN Schenck, WMC | d | h |  |  |  | d, RT | OB_TG4_R010 | dimensions measured at 5 cross sections. Values at 50, 150, 250, 350, 450 mm, for w: 23.65, 23.6, 23.63, 23.75, 23.94; for t1: 6.72, 6.71, 6.52, 6.8, 6.76, for t2: 6.86, 6.72, 6.54, 6.83, 6.86, respectively. Noted dimensions are at strain gauge location; strain average from two sides, i.e. 0.96 and 1.28 | [10 empty] | GEV207_S3700_0006 | 1:25, 2/3 | Strain gauge: TML FLA-10-11, Middle, Center, BTB | SG, M, C, BTB | 200 | 2 |  | 610 |  | GEV205; GEV207 after preliminary tests |  |  |  | 4 | Prime 20, slow hardener | PPG2002 |  | 0.6 |  | GAMESA | 1:25 |  |  | LIQUID RESIN | 500 | MD material used in preliminary programme 2 (1 layer less than MD1) | 6.57 |  | 6.57 |  | 25 | 10 |  | [[±45, 0°]4;±45] |  | GE1 | 2/3 |  |  | 0 |  | PREPEG |  |  | SCARF | 5 |  | V1 | 4 | Long, rectangular (repaired) |  | 181S3800MD2 | 293.5765 |  | 1.12 |  |  | 45/-45/0/45/-45/0/45/-45/0/45/-45/0/45/-45 | 2.467721
Table OptiMat | 3031 | GEV207_S3800_0010 | 181 | 51.73 | WMC | MD2 | 0 | LM | S3800 | GE1 | 6.715 | 24.39 | 24.39 | 24.39 | 163.77885 | 610 |  |  |  | TG 4 phase I | I | 2005-07-13 | 2005-07-13 | STT |  | 48.95 |  | 48.95 |  |  | 1.155 | 1.155 |  |  |  |  | 298.8786 | 298.8786 |  |  |  |  | 10544.32 |  |  | 1 | [10 empty] | 3.3 |  |  | 28.345 | [5 empty] | 0.01054432 |  | 400 kN Schenck, WMC | d | h |  |  |  | d, RT | OB_TG4_R010 | dimensions measured at 5 cross sections. Values at 50, 150, 250, 350, 450 mm, for w: 24.41, 24.38, 24.39, 24.36, 24.44; for t1: 6.9, 6.9, 6.71, 6.67, 6.79, for t2: 6.9, 6.72, 6.72, 6.82, 6.93, respectively. Noted dimensions are at strain gauge location; strain average from two sides, i.e. 1 and 1.31 | [10 empty] | GEV207_S3700_0010 | 1:25, 2/3 | Strain gauge: TML FLA-10-11, Middle, Center, BTB | SG, M, C, BTB | 200 | 2 |  | 610 |  | GEV205; GEV207 after preliminary tests |  |  |  | 4 | Prime 20, slow hardener | PPG2002 |  | 0.6 |  | GAMESA | 1:25 |  |  | LIQUID RESIN | 500 | MD material used in preliminary programme 2 (1 layer less than MD1) | 6.57 |  | 6.57 |  | 25 | 10 |  | [[±45, 0°]4;±45] |  | GE1 | 2/3 |  |  | 0 |  | PREPEG |  |  | SCARF | 5 |  | V1 | 4 | Long, rectangular (repaired) |  | 181S3800MD2 | 298.8786 |  | 1.155 |  |  | 45/-45/0/45/-45/0/45/-45/0/45/-45/0/45/-45 | 2.475495
Table OptiMat | 3030 | GEV207_S3800_0012 | 181 | 51.73 | WMC | MD2 | 0 | LM | S3800 | GE1 | 6.625 | 24.12 | 24.12 | 24.12 | 159.795 | 610 |  |  |  | TG 4 phase I | I | 2005-07-13 | 2005-07-13 | STT |  | 46.79 |  | 46.79 |  |  | 1.145 | 1.145 |  |  |  |  | 292.8127 | 292.8127 |  |  |  |  | 10616.85 |  |  | 1 | [10 empty] | 3.3 |  |  | 27.58 | [5 empty] | 0.01061685 |  | 400 kN Schenck, WMC | d | h |  |  |  | d, RT | OB_TG4_R010 | dimensions measured at 5 cross sections. Values at 50, 150, 250, 350, 450 mm, for w: 24.18, 24.17, 24.12, 24.25, 24.35; for t1: 6.78, 6.68, 6.6, 6.73, 6.88, for t2: 6.75, 6.7, 6.65, 6.8, 6.93, respectively. Noted dimensions are at strain gauge location; strain average from two sides, i.e. 0.96 and 1.33 | [10 empty] | GEV207_S3700_0012 | 1:25, 2/3 | Strain gauge: TML FLA-10-11, Middle, Center, BTB | SG, M, C, BTB | 200 | 2 |  | 610 |  | GEV205; GEV207 after preliminary tests |  |  |  | 4 | Prime 20, slow hardener | PPG2002 |  | 0.6 |  | GAMESA | 1:25 |  |  | LIQUID RESIN | 500 | MD material used in preliminary programme 2 (1 layer less than MD1) | 6.57 |  | 6.57 |  | 25 | 10 |  | [[±45, 0°]4;±45] |  | GE1 | 2/3 |  |  | 0 |  | PREPEG |  |  | SCARF | 5 |  | V1 | 4 | Long, rectangular (repaired) |  | 181S3800MD2 | 292.8127 |  | 1.145 |  |  | 45/-45/0/45/-45/0/45/-45/0/45/-45/0/45/-45 | 2.46659
Table OptiMat | 3029 | GEV207_S4800_0001 | 182 | 53.3 | WMC | MD2 | 0 | LM | S4800 | GE1 | 6.74 | 23.76 | 23.76 | 23.76 | 160.1424 | 610 |  |  |  | TG 4 phase I | I | 2005-07-13 | 2005-07-13 | STT |  | 46.1 |  | 46.1 |  |  | 1.14 | 1.14 |  |  |  |  | 287.8688 | 287.8688 |  |  |  |  | 10316.03 |  |  | 1 | [10 empty] | 3.3 |  |  | 27.905 | [5 empty] | 0.01031603 |  | 400 kN Schenck, WMC | d | h |  |  |  | d, RT | OB_TG4_R010 | dimensions measured at 5 cross sections. Values at 50, 150, 250, 350, 450 mm, for w: 23.69, 23.73, 23.76, 23.64, 23.61; for t1: 7.21, 6.96, 6.83, 6.56, 6.57, for t2: 6.96, 6.78, 6.65, 6.69, 6.62, respectively. Noted dimensions are at strain gauge location; strain average from two sides, i.e. 0.97 and 1.31 | [10 empty] | GEV207_S3700_0001 | 1:40, 2/3 | Strain gauge: TML FLA-10-11, Middle, Center, BTB | SG, M, C, BTB | 200 | 2 |  | 610 |  | GEV205; GEV207 after preliminary tests |  |  |  | 4 | Prime 20, slow hardener | PPG2002 |  | NT |  | LM | 1:40 |  |  | LIQUID RESIN | 500 | MD material used in preliminary programme 2 (1 layer less than MD1) | 6.57 |  | 6.57 |  | 25 | 10 |  | [[±45, 0°]4;±45] |  | GE1 | 2/3 |  |  | 0 |  | RIM |  |  | SCARF | 5 |  | V1 | 4 | Long, rectangular (repaired) |  | 182S4800MD2 | 287.8688 |  | 1.14 |  |  | 45/-45/0/45/-45/0/45/-45/0/45/-45/0/45/-45 | 2.459195
Table OptiMat | 3028 | GEV207_S4800_0006 | 182 | 53.3 | WMC | MD2 | 0 | LM | S4800 | GE1 | 6.49 | 23.29 | 23.29 | 23.29 | 151.1521 | 610 |  |  |  | TG 4 phase I | I | 2005-07-13 | 2005-07-13 | STT |  | 41.96 |  | 41.96 |  |  | 1.02 | 1.02 |  |  |  |  | 277.6012 | 277.6012 |  |  |  |  | 9259.545 |  |  | 1 | [10 empty] | 3.3 |  |  | 29.98 | [5 empty] | 0.009259545 |  | 400 kN Schenck, WMC | d | h |  |  |  | d, RT | OB_TG4_R010 | dimensions measured at 5 cross sections. Values at 50, 150, 250, 350, 450 mm, for w: 23.31, 23.28, 23.29, 23.3, 23.49; for t1: 6.8, 6.75, 6.45, 6.54, 6.42, for t2: 6.66, 6.7, 6.53, 6.48, 6.54, respectively. Noted dimensions are at strain gauge location; strain average from two sides, i.e. 0.85 and 1.19 | [10 empty] | GEV207_S3700_0006 | 1:40, 2/3 | Strain gauge: TML FLA-10-11, Middle, Center, BTB | SG, M, C, BTB | 200 | 2 |  | 610 |  | GEV205; GEV207 after preliminary tests |  |  |  | 4 | Prime 20, slow hardener | PPG2002 |  | NT |  | LM | 1:40 |  |  | LIQUID RESIN | 500 | MD material used in preliminary programme 2 (1 layer less than MD1) | 6.57 |  | 6.57 |  | 25 | 10 |  | [[±45, 0°]4;±45] |  | GE1 | 2/3 |  |  | 0 |  | RIM |  |  | SCARF | 5 |  | V1 | 4 | Long, rectangular (repaired) |  | 182S4800MD2 | 277.6012 |  | 1.02 |  |  | 45/-45/0/45/-45/0/45/-45/0/45/-45/0/45/-45 | 2.443421
Table OptiMat | 3027 | GEV207_S4800_0008 | 182 | 53.3 | WMC | MD2 | 0 | LM | S4800 | GE1 | 6.485 | 22.8 | 22.8 | 22.8 | 147.858 | 610 |  |  |  | TG 4 phase I | I | 2005-07-13 | 2005-07-13 | STT |  | 45.49 |  | 45.49 |  |  | 1.11 | 1.11 |  |  |  |  | 307.6601 | 307.6601 |  |  |  |  | 10080.6 |  |  | 1 | [10 empty] | 3.3 |  |  | 30.52 | [5 empty] | 0.0100806 |  | 400 kN Schenck, WMC | d | h |  |  |  | d, RT | OB_TG4_R010 | dimensions measured at 5 cross sections. Values at 50, 150, 250, 350, 450 mm, for w: 23.2, 22.92, 22.8, 22.91, 23.14; for t1: 6.74, 6.78, 6.44, 6.46, 6.58, for t2: 6.74, 6.81, 6.53, 6.5, 6.57, respectively. Noted dimensions are at strain gauge location; strain average from two sides, i.e. 0.94 and 1.28 | [10 empty] | GEV207_S3700_0008 | 1:40, 2/3 | Strain gauge: TML FLA-10-11, Middle, Center, BTB | SG, M, C, BTB | 200 | 2 |  | 610 |  | GEV205; GEV207 after preliminary tests |  |  |  | 4 | Prime 20, slow hardener | PPG2002 |  | NT |  | LM | 1:40 |  |  | LIQUID RESIN | 500 | MD material used in preliminary programme 2 (1 layer less than MD1) | 6.57 |  | 6.57 |  | 25 | 10 |  | [[±45, 0°]4;±45] |  | GE1 | 2/3 |  |  | 0 |  | RIM |  |  | SCARF | 5 |  | V1 | 4 | Long, rectangular (repaired) |  | 182S4800MD2 | 307.6601 |  | 1.11 |  |  | 45/-45/0/45/-45/0/45/-45/0/45/-45/0/45/-45 | 2.488071
Table OptiMat | 3026 | GEV207_S4800_0011 | 182 | 53.3 | WMC | MD2 | 0 | LM | S4800 | GE1 | 6.515 | 23.07 | 23.07 | 23.07 | 150.30105 | 610 |  |  |  | TG 4 phase I | I | 2005-07-13 | 2005-07-13 | STT |  | 44.7 |  | 44.7 |  |  | 1.12 | 1.12 |  |  |  |  | 297.4031 | 297.4031 |  |  |  |  | 10098.58 |  |  | 1 | [10 empty] | 3.3 |  |  | 29.45 | [5 empty] | 0.01009858 |  | 400 kN Schenck, WMC | d | h |  |  |  | d, RT | OB_TG4_R010 | dimensions measured at 5 cross sections. Values at 50, 150, 250, 350, 450 mm, for w: 23.51, 23.33, 23.07, 22.84, 22.64; for t1: 6.74, 6.65, 6.54, 6.5, 6.54, for t2: 6.72, 6.68, 6.49, 6.33, 6.31, respectively. Noted dimensions are at strain gauge location; strain average from two sides, i.e. 0.93 and 1.31 | [10 empty] | GEV207_S3700_0011 | 1:40, 2/3 | Strain gauge: TML FLA-10-11, Middle, Center, BTB | SG, M, C, BTB | 200 | 2 |  | 610 |  | GEV205; GEV207 after preliminary tests |  |  |  | 4 | Prime 20, slow hardener | PPG2002 |  | NT |  | LM | 1:40 |  |  | LIQUID RESIN | 500 | MD material used in preliminary programme 2 (1 layer less than MD1) | 6.57 |  | 6.57 |  | 25 | 10 |  | [[±45, 0°]4;±45] |  | GE1 | 2/3 |  |  | 0 |  | RIM |  |  | SCARF | 5 |  | V1 | 4 | Long, rectangular (repaired) |  | 182S4800MD2 | 297.4031 |  | 1.12 |  |  | 45/-45/0/45/-45/0/45/-45/0/45/-45/0/45/-45 | 2.473346
Table OptiMat | 3025 | GEV207_S4800_0014 | 182 | 53.3 | WMC | MD2 | 0 | LM | S4800 | GE1 | 6.345 | 23.76 | 23.76 | 23.76 | 150.7572 | 610 |  |  |  | TG 4 phase I | I | 2005-07-13 | 2005-07-13 | STT |  | 53.72 |  | 53.72 |  |  | 1.445 | 1.445 |  |  |  |  | 356.3346 | 356.3346 |  |  |  |  | 12797.08 |  |  | 1 | [10 empty] | 3.3 |  |  | 27.845 | [5 empty] | 0.01279708 |  | 400 kN Schenck, WMC | d | h |  |  |  | d, RT | OB_TG4_R010 | dimensions measured at 5 cross sections. Values at 50, 150, 250, 350, 450 mm, for w: 23.87, 23.88, 23.76, 23.64, 23.54; for t1: 6.73, 6.84, 6.26, 6.69, 6.63, for t2: 6.78, 6.86, 6.43, 6.67, 6.6, respectively. Noted dimensions are at strain gauge location; strain average from two sides, i.e. 1.34 and 1.55 | [10 empty] | GEV207_S3700_0014 | 1:40, 2/3 | Strain gauge: TML FLA-10-11, Middle, Center, BTB | SG, M, C, BTB | 200 | 2 |  | 610 |  | GEV205; GEV207 after preliminary tests |  |  |  | 4 | Prime 20, slow hardener | PPG2002 |  | NT |  | LM | 1:40 |  |  | LIQUID RESIN | 500 | MD material used in preliminary programme 2 (1 layer less than MD1) | 6.57 |  | 6.57 |  | 25 | 10 |  | [[±45, 0°]4;±45] |  | GE1 | 2/3 |  |  | 0 |  | RIM |  |  | SCARF | 5 |  | V1 | 4 | Long, rectangular (repaired) |  | 182S4800MD2 | 356.3346 |  | 1.445 |  |  | 45/-45/0/45/-45/0/45/-45/0/45/-45/0/45/-45 | 2.551858
Table OptiMat | 3007 | GEV206_I0490_0001 | 105-106 |  | RISØ | UD2 | 90 | LM | I0400 | GE1 |  |  |  | 12.15 | 44.8335 | 76 |  |  |  | TG 3 phase I | I |  |  | Shear |  | 3.447027 |  | 3.447027 | [11 empty] | 5.836919 | 76.88507 | 4.755291 |  |  |  | 1 | [27 empty] | d, RT | OB_TG3_R009 | [18 empty] | 76 |  | GEV204; GEV206 after preliminary tests |  |  |  | 3 and 4 | Prime 20, slow hardener | PPG2002 |  |  |  | LM | [5 empty] | UD material used in preliminary programme 2 (1 layer less than UD1) | 3.52 |  | 3.52 |  | 20 | 0 |  | [0°]4 |  | GE1 |  |  |  | 0 | [5 empty] | 0 |  | V1 | 4 | Iosipescu (in plane shear) |  | 105-106I0400UD2 | [5 empty] | 0/0/0/0
Table OptiMat | 3006 | GEV206_I0490_0002 | 105-106 |  | RISØ | UD2 | 90 | LM | I0400 | GE1 |  |  |  | 12.15 | 44.5905 | 76 |  |  |  | TG 3 phase I | I |  |  | Shear |  | 3.104541 |  | 3.104541 | [11 empty] | 6.392951 | 69.62337 | 4.900805 |  |  |  | 1 | [27 empty] | d, RT | OB_TG3_R009 | [18 empty] | 76 |  | GEV204; GEV206 after preliminary tests |  |  |  | 3 and 4 | Prime 20, slow hardener | PPG2002 |  |  |  | LM | [5 empty] | UD material used in preliminary programme 2 (1 layer less than UD1) | 3.52 |  | 3.52 |  | 20 | 0 |  | [0°]4 |  | GE1 |  |  |  | 0 | [5 empty] | 0 |  | V1 | 4 | Iosipescu (in plane shear) |  | 105-106I0400UD2 | [5 empty] | 0/0/0/0
Table OptiMat | 3005 | GEV206_I0490_0003 | 105-106 |  | RISØ | UD2 | 90 | LM | I0400 | GE1 |  |  |  | 12.15 | 44.5905 | 76 |  |  |  | TG 3 phase I | I |  |  | Shear |  | 3.124837 |  | 3.124837 | [11 empty] | 6.687937 | 70.07853 | 4.482149 |  |  |  | 1 | [27 empty] | d, RT | OB_TG3_R009 | [18 empty] | 76 |  | GEV204; GEV206 after preliminary tests |  |  |  | 3 and 4 | Prime 20, slow hardener | PPG2002 |  |  |  | LM | [5 empty] | UD material used in preliminary programme 2 (1 layer less than UD1) | 3.52 |  | 3.52 |  | 20 | 0 |  | [0°]4 |  | GE1 |  |  |  | 0 | [5 empty] | 0 |  | V1 | 4 | Iosipescu (in plane shear) |  | 105-106I0400UD2 | [5 empty] | 0/0/0/0
Table OptiMat | 3004 | GEV206_I0490_0004 | 105-106 |  | RISØ | UD2 | 90 | LM | I0400 | GE1 |  |  |  | 12.15 | 44.8335 | 76 |  |  |  | TG 3 phase I | I |  |  | Shear |  | 3.777287 |  | 3.777287 | [11 empty] | 7.253692 | 84.25144 | 4.21149 |  |  |  | 1 | [27 empty] | d, RT | OB_TG3_R009 | [18 empty] | 76 |  | GEV204; GEV206 after preliminary tests |  |  |  | 3 and 4 | Prime 20, slow hardener | PPG2002 |  |  |  | LM | [5 empty] | UD material used in preliminary programme 2 (1 layer less than UD1) | 3.52 |  | 3.52 |  | 20 | 0 |  | [0°]4 |  | GE1 |  |  |  | 0 | [5 empty] | 0 |  | V1 | 4 | Iosipescu (in plane shear) |  | 105-106I0400UD2 | [5 empty] | 0/0/0/0
Table OptiMat | 3003 | GEV206_I0490_0005 | 105-106 |  | RISØ | UD2 | 90 | LM | I0400 | GE1 |  |  |  | 12.15 | 44.8335 | 76 |  |  |  | TG 3 phase I | I |  |  | Shear |  | 3.5815 |  | 3.5815 | [11 empty] | 7.219447 | 79.88446 | 4.602133 |  |  |  | 1 | [27 empty] | d, RT | OB_TG3_R009 | [18 empty] | 76 |  | GEV204; GEV206 after preliminary tests |  |  |  | 3 and 4 | Prime 20, slow hardener | PPG2002 |  |  |  | LM | [5 empty] | UD material used in preliminary programme 2 (1 layer less than UD1) | 3.52 |  | 3.52 |  | 20 | 0 |  | [0°]4 |  | GE1 |  |  |  | 0 | [5 empty] | 0 |  | V1 | 4 | Iosipescu (in plane shear) |  | 105-106I0400UD2 | [5 empty] | 0/0/0/0
Table OptiMat | 2916 | GEV206_R0300_0778 | 106 | 52.04 | VUB | UD2 | 0 | LM | R0300 | GE1 | 3.703333 | 25.31 | 25.24 | 25.28333 | 93.63261 | 145 |  | 35 |  | TG 5 phase I | I | 2005-08-19 | 2005-08-19 | STT |  | 86.1328125 |  | 86.1328125 |  |  | 2.45447 | 2.45447 |  |  |  |  | 919.902 | 919.902 |  |  |  |  | 23349.26 |  |  | 1 |  |  |  | t | [6 empty] | 1 |  |  | 39.39748 | [5 empty] | 0.02334926 |  | 100 kN MTS, VUB | d | h | n |  |  | d, RT | [14 empty] | Front: Extensometer: Instron, 12.5 mm gauge length, 2.5 mm range, Middle, Center | F: EXT, M, C | 40 | 2 | 72.16 | 145 | 0.35 | GEV204; GEV206 after preliminary tests |  | 1.89 | 0.57 | various | Prime 20, slow hardener | PPG2002 |  |  | 71.65 | LM |  |  | 0.46 |  | 35 | UD material used in preliminary programme 2 (1 layer less than UD1) | 3.52 | 46.64 | 3.52 | 88.85 | 25 | 0 | 1.32 | [0°]4 | 0.01 | GE1 |  | 0.56 | UD2 | 0 | VUB, WMC |  | 52.04 |  |  | 0 | R0300, I0400 | V1 | 4 | Rectangular | 55 | 106R0300UD2 | 919.902 |  | 2.45447 |  |  | 0/0/0/0 | 2.963742
Table OptiMat | 2915 | GEV206_R0300_0779 | 115 | 52.89 | VUB | UD2 | 0 | LM | R0300 | GE1 | 3.666667 | 25.2 | 25.15 | 25.17333 | 92.30222 | 145 |  | 35 |  | TG 5 phase I | I | 2005-08-19 | 2005-08-19 | STT |  | 86.1328125 |  | 86.1328125 |  |  | 2.592141 | 2.592141 |  |  |  |  | 933.161 | 933.161 |  |  |  |  | 23379 |  |  | 1 |  |  |  | t | [6 empty] | 1 |  |  | 39.91449 | [5 empty] | 0.023379 |  | 100 kN MTS, VUB | d | h | n |  |  | d, RT | [14 empty] | Front: Extensometer: Instron, 12.5 mm gauge length, 2.5 mm range, Middle, Center | F: EXT, M, C | 40 | 2 |  | 145 | 0.19 | GEV204; GEV206 after preliminary tests |  | 1.9 | 1.02 | various | Prime 20, slow hardener | PPG2002 |  |  | 71.93 | LM |  |  | 0.48 |  | 35 | UD material used in preliminary programme 2 (1 layer less than UD1) | 3.52 | 46.31 | 3.52 |  | 25 | 0 | 0.8 | [0°]4 | 0.02 | GE1 |  | 0.64 | UD2 | 0 | VUB |  | 52.89 |  |  | 0 | R0300 | V1 | 4 | Rectangular | 55 | 115R0300UD2 | 933.161 |  | 2.592141 |  |  | 0/0/0/0 | 2.969957
Table OptiMat | 2914 | GEV206_R0300_0780 | 115 | 52.89 | VUB | UD2 | 0 | LM | R0300 | GE1 | 3.646667 | 25.24 | 25.24 | 25.24 | 92.04187 | 145 |  | 35 |  | TG 5 phase I | I | 2005-08-19 | 2005-08-19 | STC |  | -39.16015625 |  | -39.16015625 |  |  | -1.028596 | -1.028596 |  |  |  |  | -425.3307 | -425.3307 |  |  |  |  | -10863.29 |  |  | 1 |  |  |  | c | [6 empty] | 0.25 |  |  |  | 39.15304 | [5 empty] | -0.01086329 | 100 kN MTS, VUB | d | h | n |  |  | d, RT | [14 empty] | Front: Extensometer: Instron, 12.5 mm gauge length, 2.5 mm range, Middle, Center | F: EXT, M, C | 40 | 2 |  | 145 | 0.19 | GEV204; GEV206 after preliminary tests |  | 1.9 | 1.02 | various | Prime 20, slow hardener | PPG2002 |  |  | 71.93 | LM |  |  | 0.48 |  | 35 | UD material used in preliminary programme 2 (1 layer less than UD1) | 3.52 | 46.31 | 3.52 |  | 25 | 0 | 0.8 | [0°]4 | 0.02 | GE1 |  | 0.64 | UD2 | 0 | VUB |  | 52.89 |  |  | 0 | R0300 | V1 | 4 | Rectangular | 55 | 115R0300UD2 |  | -425.3307 |  | -1.028596 |  | 0/0/0/0
Table OptiMat | 2913 | GEV206_R0300_0781 | 115 | 52.89 | VUB | UD2 | 0 | LM | R0300 | GE1 | 3.73 | 25.25 | 25.24 | 25.24667 | 94.17007 | 145 |  | 35 |  | TG 5 phase I | I | 2005-08-19 | 2005-08-19 | STC |  | -42.33398 |  | -42.33398 |  |  | -0.949927 | -0.949927 |  |  |  |  | -460.119 | -460.119 |  |  |  |  | -10867.23 |  |  | 1 |  |  |  | c | [6 empty] | 0.25 |  |  |  | 42.34005 | [5 empty] | -0.01086723 | 100 kN MTS, VUB | d | h | n |  |  | d, RT | [14 empty] | Front: Extensometer: Instron, 12.5 mm gauge length, 2.5 mm range, Middle, Center | F: EXT, M, C | 40 | 2 |  | 145 | 0.19 | GEV204; GEV206 after preliminary tests |  | 1.9 | 1.02 | various | Prime 20, slow hardener | PPG2002 |  |  | 71.93 | LM |  |  | 0.48 |  | 35 | UD material used in preliminary programme 2 (1 layer less than UD1) | 3.52 | 46.31 | 3.52 |  | 25 | 0 | 0.8 | [0°]4 | 0.02 | GE1 |  | 0.64 | UD2 | 0 | VUB |  | 52.89 |  |  | 0 | R0300 | V1 | 4 | Rectangular | 55 | 115R0300UD2 |  | -460.119 |  | -0.949927 |  | 0/0/0/0
Table OptiMat | 2912 | GEV206_R0300_0782 | 115 | 52.89 | VUB | UD2 | 0 | LM | R0300 | GE1 | 3.713333 | 25.23 | 25.22 | 25.22667 | 93.67502 | 145 |  | 35 |  | TG 5 phase I | I | 2005-08-19 | 2005-08-19 | STT |  | 79.00390625 |  | 79.00390625 |  |  | 2.236164 | 2.236164 |  |  |  |  | 843.383 | 843.383 |  |  |  |  | 21764.9 |  |  | 1 |  |  |  | t | [6 empty] | 1 |  |  | 38.74968 | [5 empty] | 0.0217649 |  | 100 kN MTS, VUB | d | h | n |  |  | d, RT | [14 empty] | Front: Extensometer: Instron, 12.5 mm gauge length, 2.5 mm range, Middle, Center | F: EXT, M, C | 70 | 2 |  | 145 | 0.19 | GEV204; GEV206 after preliminary tests |  | 1.9 | 1.02 | various | Prime 20, slow hardener | PPG2002 |  |  | 71.93 | LM |  |  | 0.48 |  | 35 | UD material used in preliminary programme 2 (1 layer less than UD1) | 3.52 | 46.31 | 3.52 |  | 25 | 0 | 0.8 | [0°]4 | 0.02 | GE1 |  | 0.64 | UD2 | 0 | VUB |  | 52.89 |  |  | 0 | R0300 | V1 | 4 | Rectangular | 55 | 115R0300UD2 | 843.383 |  | 2.236164 |  |  | 0/0/0/0 | 2.926025
Table OptiMat | 2911 | GEV206_R0300_0783 | 115 | 52.89 | VUB | UD2 | 0 | LM | R0300 | GE1 | 3.65 | 25.18 | 25.16 | 25.17333 | 91.88267 | 145 |  | 35 |  | TG 5 phase I | I | 2005-08-19 | 2005-08-19 | STT |  | 86.18164 |  | 86.18164 |  |  | 2.45447 | 2.45447 |  |  |  |  | 920.4234 | 920.4234 |  |  |  |  | 23844.83 |  |  | 1 |  |  |  | t | [6 empty] | 1 |  |  | 38.60054 | [5 empty] | 0.02384483 |  | 100 kN MTS, VUB | d | h | n |  |  | d, RT | [14 empty] | Front: Extensometer: Instron, 12.5 mm gauge length, 2.5 mm range, Middle, Center | F: EXT, M, C | 70 | 2 |  | 145 | 0.19 | GEV204; GEV206 after preliminary tests |  | 1.9 | 1.02 | various | Prime 20, slow hardener | PPG2002 |  |  | 71.93 | LM |  |  | 0.48 |  | 35 | UD material used in preliminary programme 2 (1 layer less than UD1) | 3.52 | 46.31 | 3.52 |  | 25 | 0 | 0.8 | [0°]4 | 0.02 | GE1 |  | 0.64 | UD2 | 0 | VUB |  | 52.89 |  |  | 0 | R0300 | V1 | 4 | Rectangular | 55 | 115R0300UD2 | 920.4234 |  | 2.45447 |  |  | 0/0/0/0 | 2.963988
Table OptiMat | 2910 | GEV206_R0300_0784 | 115 | 52.89 | VUB | UD2 | 0 | LM | R0300 | GE1 | 3.68 | 25.21 | 25.19 | 25.19667 | 92.72373 | 145 |  | 35 |  | TG 5 phase I | I | 2005-08-19 | 2005-08-19 | STT |  | 87.25586 |  | 87.25586 |  |  | 2.741712 | 2.741712 |  |  |  |  | 940.9943 | 940.9943 |  |  |  |  | 24958.81 |  |  | 1 |  |  |  | t | [6 empty] | 1 |  |  | 37.70189 | [5 empty] | 0.02495881 |  | 100 kN MTS, VUB | d | h | n |  |  | d, RT | [14 empty] | Front: Extensometer: Instron, 12.5 mm gauge length, 2.5 mm range, Middle, Center | F: EXT, M, C | 70 | 2 |  | 145 | 0.19 | GEV204; GEV206 after preliminary tests |  | 1.9 | 1.02 | various | Prime 20, slow hardener | PPG2002 |  |  | 71.93 | LM |  |  | 0.48 |  | 35 | UD material used in preliminary programme 2 (1 layer less than UD1) | 3.52 | 46.31 | 3.52 |  | 25 | 0 | 0.8 | [0°]4 | 0.02 | GE1 |  | 0.64 | UD2 | 0 | VUB |  | 52.89 |  |  | 0 | R0300 | V1 | 4 | Rectangular | 55 | 115R0300UD2 | 940.9943 |  | 2.741712 |  |  | 0/0/0/0 | 2.973587
Table OptiMat | 2909 | GEV207_S0105_0034 | 170 | 55.07 | VUB | MD2 | 0 | LM | S0105 | GE1 | [5 empty] | 250 |  | 0 |  | TG 2 phase I | I | 2005-06-01 | 2005-06-01 | MA1, STT |  | 19.3359375 |  | 19.3359375 |  | 19.04236 | 0.1328874 | 0.1328874 |  | 1.750422 | 0.724962 | [10 empty] | 1 |  |  |  | t |  |  | 19.04236 | [14 empty] | 100 kN Biaxial set-up, VUB | l | m | n |  |  | d, RT | OB_TG2_R025/OB_TG2_R036 | [13 empty] | Front: strain gauge FRA-6 mm rosette, Middle, Center | F: SGR, M, C |  |  |  | 250 |  | GEV205; GEV207 after preliminary tests |  |  |  | 2 | Prime 20, slow hardener | PPG2002 |  |  |  | LM | [5 empty] | MD material used in preliminary programme 2 (1 layer less than MD1) | 6.57 |  | 6.57 |  | 250 | 10 |  | [[±45, 0°]4;±45] |  | GE1 |  |  |  | 0 |  |  |  | 25 |  | 5 |  | V1 | 4 | Cruciform |  | 170S0105MD2 |  |  | 0.1328874 |  |  | 45/-45/0/45/-45/0/45/-45/0/45/-45/0/45/-45
Table OptiMat | 2908 | GEV207_S0105_0037 | 171 | 53.25 | VUB | MD2 | 0 | LM | S0105 | GE1 | [5 empty] | 250 |  | 0 |  | TG 2 phase I | I | 2005-06-02 | 2005-06-02 | MA1, STT |  | 20.25299 |  | 20.25299 |  | 20.02563 | 0.1825138 | 0.1825138 |  | 1.705307 | 0.9430191 | [10 empty] | 1 |  |  |  | t |  |  | 20.02563 | [14 empty] | 100 kN Biaxial set-up, VUB | l | m | n |  |  | d, RT | OB_TG2_R025/OB_TG2_R036 | [13 empty] | Front: strain gauge FRA-6 mm rosette, Middle, Center | F: SGR, M, C |  |  |  | 250 |  | GEV205; GEV207 after preliminary tests |  |  |  | 2 | Prime 20, slow hardener | PPG2002 |  |  |  | LM | [5 empty] | MD material used in preliminary programme 2 (1 layer less than MD1) | 6.57 |  | 6.57 |  | 250 | 10 |  | [[±45, 0°]4;±45] |  | GE1 |  |  |  | 0 |  |  |  | 25 |  | 5 |  | V1 | 4 | Cruciform |  | 171S0105MD2 |  |  | 0.1825138 |  |  | 45/-45/0/45/-45/0/45/-45/0/45/-45/0/45/-45
Table OptiMat | 2907 | GEV207_S0105_0038 | 171 | 53.25 | VUB | MD2 | 0 | LM | S0105 | GE1 | [5 empty] | 250 |  | 0 |  | TG 2 phase I | I | 2005-06-02 | 2005-06-02 | MA1, STT |  | 19.3512 |  | 19.3512 |  | 19.70276 | -0.08202274 | -0.08202274 |  | 1.493302 | 0.7275465 | [10 empty] | 1 |  |  |  | t |  |  | 19.70276 | [14 empty] | 100 kN Biaxial set-up, VUB | l | m | n |  |  | d, RT | OB_TG2_R025/OB_TG2_R036 | [13 empty] | Front: strain gauge FRA-6 mm rosette, Middle, Center | F: SGR, M, C |  |  |  | 250 |  | GEV205; GEV207 after preliminary tests |  |  |  | 2 | Prime 20, slow hardener | PPG2002 |  |  |  | LM | [5 empty] | MD material used in preliminary programme 2 (1 layer less than MD1) | 6.57 |  | 6.57 |  | 250 | 10 |  | [[±45, 0°]4;±45] |  | GE1 |  |  |  | 0 |  |  |  | 25 |  | 5 |  | V1 | 4 | Cruciform |  | 171S0105MD2 |  |  | 0.08202274 |  |  | 45/-45/0/45/-45/0/45/-45/0/45/-45/0/45/-45
Table OptiMat | 2906 | GEV207_S0105_0036 | 170 | 55.07 | VUB | MD2 | 0 | LM | S0105 | GE1 | [5 empty] | 250 |  | 0 |  | TG 2 phase I | I | 2005-06-03 | 2005-06-03 | MA1, STT |  | 19.00634766 |  | 19.00634766 |  | 19.05700684 |  |  |  | 1.610888961 | 1.027519358 | [10 empty] | 1 |  |  |  | t |  |  | 19.05700684 | [14 empty] | 100 kN Biaxial set-up, VUB | l | m | n |  |  | d, RT | OB_TG2_R025/OB_TG2_R036 | [13 empty] | Front: strain gauge FRA-6 mm rosette, Middle, Center | F: SGR, M, C |  |  |  | 250 |  | GEV205; GEV207 after preliminary tests |  |  |  | 2 | Prime 20, slow hardener | PPG2002 |  |  |  | LM | [5 empty] | MD material used in preliminary programme 2 (1 layer less than MD1) | 6.57 |  | 6.57 |  | 250 | 10 |  | [[±45, 0°]4;±45] |  | GE1 |  |  |  | 0 |  |  |  | 25 |  | 5 |  | V1 | 4 | Cruciform |  | 170S0105MD2 | [5 empty] | 45/-45/0/45/-45/0/45/-45/0/45/-45/0/45/-45
Table OptiMat | 2905 | GEV207_S0105_0039 | 171 | 53.25 | VUB | MD2 | 0 | LM | S0105 | GE1 | [5 empty] | 250 |  | 0 |  | TG 2 phase II | II | 2005-06-06 | 2005-06-06 | MA1, STT |  | 39.96277 |  | 39.96277 |  | 6.943359375 | 1.903171 | 1.903171 |  | -0.9649404 | 0.5447439 | [10 empty] | 1 |  |  |  | t |  |  | 6.943359375 | [14 empty] | 100 kN Biaxial set-up, VUB | l | m | n |  |  | d, RT | OB_TG2_R026/OB_TG2_R036 | [9 empty] | x |  |  |  | Front: strain gauge FRA-6 mm rosette, Middle, Center | F: SGR, M, C |  |  |  | 250 |  | GEV205; GEV207 after preliminary tests |  |  |  | 2 | Prime 20, slow hardener | PPG2002 |  |  |  | LM | [5 empty] | MD material used in preliminary programme 2 (1 layer less than MD1) | 6.57 |  | 6.57 |  | 250 | 10 |  | [[±45, 0°]4;±45] |  | GE1 |  |  |  | 0 |  |  |  | 25 |  | 5 |  | V1 | 4 | Cruciform |  | 171S0105MD2 |  |  | 1.903171 |  |  | 45/-45/0/45/-45/0/45/-45/0/45/-45/0/45/-45
Table OptiMat | 2904 | GEV207_S0105_0041 | 171 | 53.25 | VUB | MD2 | 0 | LM | S0105 | GE1 | [5 empty] | 250 |  | 0 |  | TG 2 phase II | II | 2005-06-07 | 2005-06-07 | MA1, STT |  | 32.06787109 |  | 32.06787109 |  | 16.27746582 | 0.9681984 | 0.9681984 |  | 1.082157 | 1.002558 | [10 empty] | 1 |  |  |  | t |  |  | 16.27746582 | [14 empty] | 100 kN Biaxial set-up, VUB | l | m | n |  |  | d, RT | OB_TG2_R026/OB_TG2_R036 | [9 empty] | x |  |  |  | Front: strain gauge FRA-6 mm rosette, Middle, Center | F: SGR, M, C |  |  |  | 250 |  | GEV205; GEV207 after preliminary tests |  |  |  | 2 | Prime 20, slow hardener | PPG2002 |  |  |  | LM | [5 empty] | MD material used in preliminary programme 2 (1 layer less than MD1) | 6.57 |  | 6.57 |  | 250 | 10 |  | [[±45, 0°]4;±45] |  | GE1 |  |  |  | 0 |  |  |  | 25 |  | 5 |  | V1 | 4 | Cruciform |  | 171S0105MD2 |  |  | 0.9681984 |  |  | 45/-45/0/45/-45/0/45/-45/0/45/-45/0/45/-45
Table OptiMat | 2903 | GEV207_S0105_0042 | 171 | 53.25 | VUB | MD2 | 0 | LM | S0105 | GE1 | [5 empty] | 250 |  | 0 |  | TG 2 phase II | II | 2005-06-08 | 2005-06-08 | MA1, STT |  | 42.76886 |  | 42.76886 |  | 16.89453 | 1.483868 | 1.483868 |  | 0.07868207 | 0.7526101 | [10 empty] | 1 |  |  |  | t |  |  | 16.89453 | [14 empty] | 100 kN Biaxial set-up, VUB | l | m | n |  |  | d, RT | OB_TG2_R026/OB_TG2_R036 | [9 empty] | x |  |  |  | Front: strain gauge FRA-6 mm rosette, Middle, Center | F: SGR, M, C |  |  |  | 250 |  | GEV205; GEV207 after preliminary tests |  |  |  | 2 | Prime 20, slow hardener | PPG2002 |  |  |  | LM | [5 empty] | MD material used in preliminary programme 2 (1 layer less than MD1) | 6.57 |  | 6.57 |  | 250 | 10 |  | [[±45, 0°]4;±45] |  | GE1 |  |  |  | 0 |  |  |  | 25 |  | 5 |  | V1 | 4 | Cruciform |  | 171S0105MD2 |  |  | 1.483868 |  |  | 45/-45/0/45/-45/0/45/-45/0/45/-45/0/45/-45
Table OptiMat | 2902 | GEV207_S0105_0062 | 164 | 55.46 | VUB | MD2 | 0 | LM | S0105 | GE1 | [5 empty] | 250 |  | 0 |  | TG 2 phase II | II | 2005-06-09 | 2005-06-09 | MA1, STT |  | 45.8725 |  | 45.8725 |  | 11.77429 | [15 empty] | 1 |  |  |  | t |  |  | 11.77429 | [14 empty] | 100 kN Biaxial set-up, VUB | l | m | n |  |  | d, RT | OB_TG2_R026/OB_TG2_R036 | [9 empty] | x |  |  |  | Front: strain gauge FRA-6 mm rosette, Middle, Center | F: SGR, M, C |  |  |  | 250 |  | GEV205; GEV207 after preliminary tests |  |  |  | 2 | Prime 20, slow hardener | PPG2002 |  |  |  | LM | [5 empty] | MD material used in preliminary programme 2 (1 layer less than MD1) | 6.57 |  | 6.57 |  | 250 | 10 |  | [[±45, 0°]4;±45] |  | GE1 |  |  |  | 0 |  |  |  | 25 |  | 5 |  | V1 | 4 | Cruciform |  | 164S0105MD2 | [5 empty] | 45/-45/0/45/-45/0/45/-45/0/45/-45/0/45/-45
Table OptiMat | 2901 | GEV207_S0105_0040 | 171 | 53.25 | VUB | MD2 | 0 | LM | S0105 | GE1 | [5 empty] | 250 |  | 0 |  | TG 2 phase II | II | 2005-06-10 | 2005-06-10 | MA1, STT |  | 42.00592041 |  | 42.00592041 |  | 11.24328613 | 1.856989 | 1.856989 |  | -0.5794328 | 0.4558885 | [10 empty] | 1 |  |  |  | t |  |  | 11.24328613 | [14 empty] | 100 kN Biaxial set-up, VUB | l | m | n |  |  | d, RT | OB_TG2_R026/OB_TG2_R036 | [9 empty] | x |  |  |  | Front: strain gauge FRA-6 mm rosette, Middle, Center | F: SGR, M, C |  |  |  | 250 |  | GEV205; GEV207 after preliminary tests |  |  |  | 2 | Prime 20, slow hardener | PPG2002 |  |  |  | LM | [5 empty] | MD material used in preliminary programme 2 (1 layer less than MD1) | 6.57 |  | 6.57 |  | 250 | 10 |  | [[±45, 0°]4;±45] |  | GE1 |  |  |  | 0 |  |  |  | 25 |  | 5 |  | V1 | 4 | Cruciform |  | 171S0105MD2 |  |  | 1.856989 |  |  | 45/-45/0/45/-45/0/45/-45/0/45/-45/0/45/-45
Table OptiMat | 2900 | GEV207_S0105_0033 | 170 | 55.07 | VUB | MD2 | 0 | LM | S0105 | GE1 | [5 empty] | 250 |  | 0 |  | TG 2 phase II | II | 2005-06-01 | 2005-06-01 | MA1, STT |  | 40.16418 |  | 40.16418 |  | 10.49316 | 1.694242 | 1.694242 |  | -0.74187 | 0.4096658 | [10 empty] | 1 |  |  |  | t |  |  | 10.49316 | [14 empty] | 100 kN Biaxial set-up, VUB | l | m | n |  |  | d, RT | OB_TG2_R026/OB_TG2_R036 | [9 empty] | x |  |  |  | Front: strain gauge FRA-6 mm rosette, Middle, Center | F: SGR, M, C |  |  |  | 250 |  | GEV205; GEV207 after preliminary tests |  |  |  | 2 | Prime 20, slow hardener | PPG2002 |  |  |  | LM | [5 empty] | MD material used in preliminary programme 2 (1 layer less than MD1) | 6.57 |  | 6.57 |  | 250 | 10 |  | [[±45, 0°]4;±45] |  | GE1 |  |  |  | 0 |  |  |  | 25 |  | 5 |  | V1 | 4 | Cruciform |  | 170S0105MD2 |  |  | 1.694242 |  |  | 45/-45/0/45/-45/0/45/-45/0/45/-45/0/45/-45
Table OptiMat | 2899 | GEV207_S0105_0073 | 166 | 56.29 | VUB | MD2 | 0 | LM | S0105 | GE1 | [5 empty] | 250 |  | 0 |  | TG 2 phase II | II | 2005-06-03 | 2005-06-03 | MA1, STT |  | 18.73322 |  | 18.73322 |  | 18.46191 | 0.1166179 | 0.1166179 |  | 1.285889 | 0.6035058 | [10 empty] | 1 |  |  |  | t |  |  | 18.46191 | [14 empty] | 100 kN Biaxial set-up, VUB | l | m | n |  |  | d, RT | OB_TG2_R026/OB_TG2_R036 | [9 empty] | x |  |  |  | Front: strain gauge FRA-6 mm rosette, Middle, Center | F: SGR, M, C |  |  |  | 250 |  | GEV205; GEV207 after preliminary tests |  |  |  | 2 | Prime 20, slow hardener | PPG2002 |  |  |  | LM | [5 empty] | MD material used in preliminary programme 2 (1 layer less than MD1) | 6.57 |  | 6.57 |  | 250 | 10 |  | [[±45, 0°]4;±45] |  | GE1 |  |  |  | 0 |  |  |  | 25 |  | 5 |  | V1 | 4 | Cruciform |  | 166S0105MD2 |  |  | 0.1166179 |  |  | 45/-45/0/45/-45/0/45/-45/0/45/-45/0/45/-45
Table OptiMat | 2898 | GEV207_S0105_0031 | 170 | 55.07 | VUB | MD2 | 0 | LM | S0105 | GE1 | [5 empty] | 250 |  | 0 |  | TG 2 phase II | II | 2005-06-13 | 2005-06-13 | MA1, STT |  | 42.5293 |  | 42.5293 |  | 0 | 2.465053 | 2.465053 |  | -2.130594267 | 0.355623378 | [10 empty] | 1 |  |  |  | t |  |  | 0 | [14 empty] | 100 kN Biaxial set-up, VUB | l | m | n |  |  | d, RT | OB_TG2_R026/OB_TG2_R024/OB_TG2_R036 | [9 empty] | x |  |  |  | Front: strain gauge FRA-6 mm rosette, Middle, Center | F: SGR, M, C |  |  |  | 250 |  | GEV205; GEV207 after preliminary tests |  |  |  | 2 | Prime 20, slow hardener | PPG2002 |  |  |  | LM | [5 empty] | MD material used in preliminary programme 2 (1 layer less than MD1) | 6.57 |  | 6.57 |  | 250 | 10 |  | [[±45, 0°]4;±45] |  | GE1 |  |  |  | 0 |  |  |  | 25 |  | 5 |  | V1 | 4 | Cruciform |  | 170S0105MD2 |  |  | 2.465053 |  |  | 45/-45/0/45/-45/0/45/-45/0/45/-45/0/45/-45
Table OptiMat | 2897 | GEV207_S0105_0032 | 170 | 55.07 | VUB | MD2 | 0 | LM | S0105 | GE1 | [5 empty] | 250 |  | 0 |  | TG 2 phase II | II | 2005-06-14 | 2005-06-14 | MA1, STT |  | 17.0105 |  | 0 |  | 17.0105 | -0.8479362107 | -0.8479362107 |  |  | 0.783408083 | [10 empty] | 1 |  |  |  | t |  |  | 17.0105 | [14 empty] | 100 kN Biaxial set-up, VUB | l | m | n |  |  | d, RT | OB_TG2_R026/OB_TG2_R024/OB_TG2_R036 | [9 empty] | x |  |  |  | Front: strain gauge FRA-6 mm rosette, Middle, Center | F: SGR, M, C |  |  |  | 250 |  | GEV205; GEV207 after preliminary tests |  |  |  | 2 | Prime 20, slow hardener | PPG2002 |  |  |  | LM | [5 empty] | MD material used in preliminary programme 2 (1 layer less than MD1) | 6.57 |  | 6.57 |  | 250 | 10 |  | [[±45, 0°]4;±45] |  | GE1 |  |  |  | 0 |  |  |  | 25 |  | 5 |  | V1 | 4 | Cruciform |  | 170S0105MD2 |  |  | 0.8479362107 |  |  | 45/-45/0/45/-45/0/45/-45/0/45/-45/0/45/-45
Table OptiMat | 2896 | GEV207_S0105_0078 | 167 | 55.59 | VUB | MD2 | 0 | LM | S0105 | GE1 | [5 empty] | 250 |  | 0 |  | TG 2 phase I | I | 2005-06-01 | 2005-06-01 | [22 empty] | 1 | [21 empty] | 100 kN Biaxial set-up, VUB | l | m | n |  |  | d, RT |  | used for autotuning | x | [11 empty] | Front: strain gauge FRA-6 mm rosette, Middle, Center | F: SGR, M, C |  |  |  | 250 |  | GEV205; GEV207 after preliminary tests |  |  |  | 2 | Prime 20, slow hardener | PPG2002 |  |  |  | LM | [5 empty] | MD material used in preliminary programme 2 (1 layer less than MD1) | 6.57 |  | 6.57 |  | 250 | 10 |  | [[±45, 0°]4;±45] |  | GE1 |  |  |  | 0 |  |  |  | 25 |  | 5 |  | V1 | 4 | Cruciform |  | 167S0105MD2 | [5 empty] | 45/-45/0/45/-45/0/45/-45/0/45/-45/0/45/-45
Table OptiMat | 2895 | GEV206_R0300_0750 | 113 | 52.38 | VUB | UD2 | 0 | LM | R0300 | GE1 | 3.783333 | 25.21 | 25.21 | 25.21 | 95.37783 | 145 |  |  |  | TG 5 phase I | I | 2004-10-14 | 2004-10-14 | STT |  | 87.78992 |  | 87.78992 |  |  | 2.342773 | 2.342773 |  |  |  |  | 920.4436 | 920.4436 |  |  |  |  | 24408.48 |  |  | 1 |  |  |  | t | [6 empty] | 0.25 |  |  | 37.71 | [5 empty] | 0.02440848 |  | 100 kN Instron, VUB | d | m | n |  |  | d, RT | OB_TG2_R024 | [13 empty] | Front: DICT, full field, Back: Extensometer: Instron, 12.5 mm gauge length, 2.5 mm range, Center | F: DICT, FF, B: SG, M, C |  | 2 |  | 145 |  | GEV204; GEV206 after preliminary tests |  |  |  | various | Prime 20, slow hardener | PPG2002 |  |  |  | LM |  |  |  |  | 35 | UD material used in preliminary programme 2 (1 layer less than UD1) | 3.52 |  | 3.52 |  | 25 | 0 |  | [0°]4 |  | GE1 |  |  |  | 0 | [5 empty] | 0 |  | V1 | 4 | Rectangular | 55 | 113R0300UD2 | 920.4436 |  | 2.342773 |  |  | 0/0/0/0 | 2.963997
Table OptiMat | 2894 | GEV206_R0300_0787 | 115 | 52.89 | VUB | UD2 | 0 | LM | R0300 | GE1 | 3.67 | 25.22 | 25.21 | 25.21667 | 92.54517 | 145 |  |  |  | TG 5 phase I | I | 2004-10-15 | 2004-10-15 | STT |  | 81.73828 |  | 81.73828 |  |  | 2.501953 | 2.501953 |  |  |  |  | 883.2258 | 883.2258 |  |  |  |  | 25105.91 |  |  | 1 |  |  |  | t | [6 empty] | 0.25 |  |  | 35.18 | [5 empty] | 0.02510591 |  | 100 kN Instron, VUB | d | m | n |  |  | d, RT | OB_TG2_R024 | [13 empty] | Front: DICT, full field, Back: Extensometer: Instron, 12.5 mm gauge length, 2.5 mm range, Center | F: DICT, FF, B: SG, M, C |  | 2 |  | 145 |  | GEV204; GEV206 after preliminary tests |  |  |  | various | Prime 20, slow hardener | PPG2002 |  |  |  | LM |  |  |  |  | 35 | UD material used in preliminary programme 2 (1 layer less than UD1) | 3.52 |  | 3.52 |  | 25 | 0 |  | [0°]4 |  | GE1 |  |  |  | 0 | [5 empty] | 0 |  | V1 | 4 | Rectangular | 55 | 115R0300UD2 | 883.2258 |  | 2.501953 |  |  | 0/0/0/0 | 2.946072
Table OptiMat | 2893 | GEV206_R0300_0795 | 115 | 52.89 | VUB | UD2 | 0 | LM | R0300 | GE1 | 3.74 | 25.2 | 25.18 | 25.193333 | 94.22306542 | 145 |  |  |  | TG 3 phase I | I | 2004-10-28 | 2004-01-28 | STT |  | 84.57642 |  | 84.57642 |  |  | 2.563721 | 2.563721 |  |  |  |  | 897.6191 | 897.6191 |  |  |  |  | 21624.16 |  |  | 1 |  |  |  | t | [6 empty] | 0.25 |  |  | 41.51 | [5 empty] | 0.02162416 |  | 100 kN Instron, VUB | d | m | n |  |  | d, RT | OB_TG2_R024 | [13 empty] | Front: DICT, full field, Back: Extensometer: Instron, 12.5 mm gauge length, 2.5 mm range, Center | F: DICT, FF, B: SG, M, C |  | 2 |  | 145 |  | GEV204; GEV206 after preliminary tests |  |  |  | various | Prime 20, slow hardener | PPG2002 |  |  |  | LM |  |  |  |  | 35 | UD material used in preliminary programme 2 (1 layer less than UD1) | 3.52 |  | 3.52 |  | 25 | 0 |  | [0°]4 |  | GE1 |  |  |  | 0 | [5 empty] | 0 |  | V1 | 4 | Rectangular | 55 | 115R0300UD2 | 897.6191 |  | 2.563721 |  |  | 0/0/0/0 | 2.953092
Table OptiMat | 2892 | GEV206_R0300_0797 | 115 | 52.89 | VUB | UD2 | 0 | LM | R0300 | GE1 | 3.716667 | 25.27 | 25.24 | 25.25 | 93.84583 | 145 |  |  |  | TG 3 phase I | I | 2004-10-18 | 2004-01-18 | STT |  | 87.77161 |  | 87.77161 |  |  | 1.5809333 | 1.5809333 |  |  |  |  | 935.2744 | 935.2744 |  |  |  |  | 24368.8 |  |  | 1 |  |  |  | t | [6 empty] | 0.25 |  |  | 38.38 | [5 empty] | 0.0243688 |  | 100 kN Instron, VUB | d | m | n |  |  | d, RT | OB_TG2_R024 | [13 empty] | Front: DICT, full field, Back: Extensometer: Instron, 12.5 mm gauge length, 2.5 mm range, Center | F: DICT, FF, B: SG, M, C |  | 2 |  | 145 |  | GEV204; GEV206 after preliminary tests |  |  |  | various | Prime 20, slow hardener | PPG2002 |  |  |  | LM |  |  |  |  | 35 | UD material used in preliminary programme 2 (1 layer less than UD1) | 3.52 |  | 3.52 |  | 25 | 0 |  | [0°]4 |  | GE1 |  |  |  | 0 | [5 empty] | 0 |  | V1 | 4 | Rectangular | 55 | 115R0300UD2 | 935.2744 |  | 1.5809333 |  |  | 0/0/0/0 | 2.970939
Table OptiMat | 2891 | GEV207_R0400_0649 | 74 | 52.38434 | VUB | MD2 | 0 | LM | R0400 | GE1 | 6.663333 | 25.23 | 25.19 | 25.2166667 | 168.027 | 150 |  |  |  | TG 5 phase I | I | 2004-10-26 | 2004-10-26 | STT |  | 83.81958 |  | 83.81958 |  |  | 2.12146 | 2.12146 |  |  |  |  | 498.8458 | 498.8458 |  |  |  |  | 18133.25 |  |  | 1 |  |  |  | t | [6 empty] | 0.25 |  |  | 27.51 | [5 empty] | 0.01813325 |  | 100 kN Instron, VUB | d | m | n |  |  | d, RT | OB_TG2_R024 | [13 empty] | Front: DICT, full field, Back: Extensometer: Instron, 12.5 mm gauge length, 2.5 mm range, Center | F: DICT, FF, B: SG, M, C |  | 2 |  | 150 |  | GEV205; GEV207 after preliminary tests |  |  |  | various | Prime 20, slow hardener | PPG2002 |  |  |  | LM |  |  |  |  | 40 | MD material used in preliminary programme 2 (1 layer less than MD1) | 6.57 |  | 6.57 |  | 25 | 10 |  | [[±45, 0°]4;±45] |  | GE1 |  |  |  | 0 | [5 empty] | 5 |  | V1 | 4 | Rectangular | 55 | 74R0400MD2 | 498.8458 |  | 2.12146 |  |  | 45/-45/0/45/-45/0/45/-45/0/45/-45/0/45/-45 | 2.697966
Table OptiMat | 2890 | GEV207_R0400_0664 | 75 | 52.06188 | VUB | MD2 | 0 | LM | R0400 | GE1 | 6.446667 | 25.19 | 25.19 | 25.19 | 162.3915 | 150 |  |  |  | TG 3 phase I | I | 2004-10-27 | 2004-10-27 | STT |  | 96.74072 |  | 96.74072 |  |  | 2.721557 | 2.721557 |  |  |  |  | 595.7251 | 595.7251 |  |  |  |  | 24606.57 |  |  | 1 |  |  |  | t | [6 empty] | 0.25 |  |  | 24.21 | [5 empty] | 0.02460657 |  | 100 kN Instron, VUB | d | m | n |  |  | d, RT | OB_TG2_R024 | [13 empty] | Front: DICT, full field, Back: Extensometer: Instron, 12.5 mm gauge length, 2.5 mm range, Center | F: DICT, FF, B: SG, M, C |  | 2 |  | 150 |  | GEV205; GEV207 after preliminary tests |  |  |  | various | Prime 20, slow hardener | PPG2002 |  |  |  | LM |  |  |  |  | 40 | MD material used in preliminary programme 2 (1 layer less than MD1) | 6.57 |  | 6.57 |  | 25 | 10 |  | [[±45, 0°]4;±45] |  | GE1 |  |  |  | 0 | [5 empty] | 5 |  | V1 | 4 | Rectangular | 55 | 75R0400MD2 | 595.7251 |  | 2.721557 |  |  | 45/-45/0/45/-45/0/45/-45/0/45/-45/0/45/-45 | 2.775046
Table OptiMat | 2889 | GEV207_R0400_0687 | 74 | 52.38434 | VUB | MD2 | 0 | LM | R0400 | GE1 | 6.36 | 24.99 | 24.97 | 24.9766666 | 158.8516 | 150 |  |  |  | TG 5 phase I | I | 2004-10-29 | 2004-10-29 | STT |  | 95.11719 |  | 95.11719 |  |  | 2.65735 | 2.65735 |  |  |  |  | 598.7802 | 598.7802 |  |  |  |  | 21647.87 |  |  | 1 |  |  |  | t | [6 empty] | 0.25 |  |  | 27.66 | [5 empty] | 0.02164787 |  | 100 kN Instron, VUB | d | m | n |  |  | d, RT | OB_TG2_R024 | [13 empty] | Front: DICT, full field, Back: Extensometer: Instron, 12.5 mm gauge length, 2.5 mm range, Center | F: DICT, FF, B: SG, M, C |  | 2 |  | 150 |  | GEV205; GEV207 after preliminary tests |  |  |  | various | Prime 20, slow hardener | PPG2002 |  |  |  | LM |  |  |  |  | 40 | MD material used in preliminary programme 2 (1 layer less than MD1) | 6.57 |  | 6.57 |  | 25 | 10 |  | [[±45, 0°]4;±45] |  | GE1 |  |  |  | 0 | [5 empty] | 5 |  | V1 | 4 | Rectangular | 55 | 74R0400MD2 | 598.7802 |  | 2.65735 |  |  | 45/-45/0/45/-45/0/45/-45/0/45/-45/0/45/-45 | 2.777267
Table OptiMat | 2888 | GEV206_S0105_0043 | 172 | 0 | VUB | UD2 | 0 | LM | S0105 | GE1 | [5 empty] | 250 |  |  |  | TG 2 phase I | I | 2004-11-08 | 2004-11-08 | MA1, STT |  | 40.85 |  | 40.85 |  | 0 | 2.34 | 2.34 |  | -0.62 | 0.72 | [7 empty] | 0 |  |  | 1 |  |  |  | t |  |  | 0 |  |  |  | 1 |  |  | 41.13 | [5 empty] | 0 |  | 100 kN Biaxial set-up, VUB | d | m | n |  |  | d, RT | OB_TG2_R024/OB_TG2_R036 | [13 empty] | Front: DICT, full field, Back: strain gage: FRA-6-120, Center | F: DICT, FF, B: SGR, M, C |  |  |  | 250 |  | GEV204; GEV206 after preliminary tests |  |  |  | 2 | Prime 20, slow hardener | PPG2002 |  |  |  | LM | [5 empty] | UD material used in preliminary programme 2 (1 layer less than UD1) | 3.52 |  | 6.57 |  | 250 | 0 |  | [0°]4 |  | GE1 |  |  |  | 0 |  |  |  | 25 |  | 0 |  | V1 | 4 | Cruciform |  | 172S0105UD2 |  |  | 2.34 |  |  | 0/0/0/0
Table OptiMat | 2887 | GEV206_S0105_0044 | 172 | 0 | VUB | UD2 | 0 | LM | S0105 | GE1 | [5 empty] | 250 |  |  |  | TG 2 phase I | I | 2004-11-09 | 2004-11-09 | MA1, STT |  | 3.33 |  | 0 |  | 3.33 | -0.14 | -0.14 |  | 1.03 | 0.32 | [7 empty] | 0 |  |  | 1 |  |  |  | t |  |  | 3.33 |  |  |  | 1 |  |  | 11.81 | [5 empty] | 0 |  | 100 kN Biaxial set-up, VUB | d | m | n |  |  | d, RT | OB_TG2_R024/OB_TG2_R036 | [13 empty] | Front: DICT, full field, Back: strain gage: FRA-6-120, Center | F: DICT, FF, B: SGR, M, C |  |  |  | 250 |  | GEV204; GEV206 after preliminary tests |  |  |  | 2 | Prime 20, slow hardener | PPG2002 |  |  |  | LM | [5 empty] | UD material used in preliminary programme 2 (1 layer less than UD1) | 3.52 |  | 6.57 |  | 250 | 0 |  | [0°]4 |  | GE1 |  |  |  | 0 |  |  |  | 25 |  | 0 |  | V1 | 4 | Cruciform |  | 172S0105UD2 |  |  | 0.14 |  |  | 0/0/0/0
Table OptiMat | 2886 | GEV206_S0105_0045 | 172 | 0 | VUB | UD2 | 0 | LM | S0105 | GE1 | [5 empty] | 250 |  |  |  | TG 2 phase I | I | 2004-11-10 | 2004-11-10 | MA1, STT |  | 41.28 |  | 41.28 |  | 0 | 2.48 | 2.48 |  | -0.57 | 0.85 | [7 empty] | 0 |  |  | 1 |  |  |  | t |  |  | 0 |  |  |  | 1 |  |  | 38.78 | [5 empty] | 0 |  | 100 kN Biaxial set-up, VUB | d | m | n |  |  | d, RT | OB_TG2_R024/OB_TG2_R036 | [13 empty] | Front: DICT, full field, Back: strain gage: FRA-6-120, Center | F: DICT, FF, B: SGR, M, C |  |  |  | 250 |  | GEV204; GEV206 after preliminary tests |  |  |  | 2 | Prime 20, slow hardener | PPG2002 |  |  |  | LM | [5 empty] | UD material used in preliminary programme 2 (1 layer less than UD1) | 3.52 |  | 6.57 |  | 250 | 0 |  | [0°]4 |  | GE1 |  |  |  | 0 |  |  |  | 25 |  | 0 |  | V1 | 4 | Cruciform |  | 172S0105UD2 |  |  | 2.48 |  |  | 0/0/0/0
Table OptiMat | 2885 | GEV206_S0105_0046 | 172 | 0 | VUB | UD2 | 0 | LM | S0105 | GE1 | [5 empty] | 250 |  |  |  | TG 2 phase I | I | 2004-11-15 | 2004-11-15 | MA1, STT |  | 3.32 |  | 0 |  | 3.32 | -0.18 | -0.18 |  | 0.93 | 0.56 | [7 empty] | 0 |  |  | 1 |  |  |  | t |  |  | 3.32 |  |  |  | 1 |  |  | 13.02 | [5 empty] | 0 |  | 100 kN Biaxial set-up, VUB | d | m | n |  |  | d, RT | OB_TG2_R024/OB_TG2_R036 | [13 empty] | Front: DICT, full field, Back: strain gage: FRA-6-120, Center | F: DICT, FF, B: SGR, M, C |  |  |  | 250 |  | GEV204; GEV206 after preliminary tests |  |  |  | 2 | Prime 20, slow hardener | PPG2002 |  |  |  | LM | [5 empty] | UD material used in preliminary programme 2 (1 layer less than UD1) | 3.52 |  | 6.57 |  | 250 | 0 |  | [0°]4 |  | GE1 |  |  |  | 0 |  |  |  | 25 |  | 0 |  | V1 | 4 | Cruciform |  | 172S0105UD2 |  |  | 0.18 |  |  | 0/0/0/0
Table OptiMat | 2802 | GEV207_R0400_1041 | 177 | 0 | WMC | MD2 | 0 | LM | R0400 | GE1 | 6.716667 | 24.86 | 24.77 | 24.815 | 166.3718 | 150 | 149.3 |  |  | High strain rate ST | High strain rate ST | 2005-06-10 | 2005-06-10 | STC |  | -84.55 |  | -84.55 | [8 empty] | -507.2774 | -508.199 |  |  |  |  | -17478.9 |  |  | 1 | [10 empty] | 100 |  |  |  | 29.075 | [5 empty] | -0.0174472 | 250 kN homebuilt, WMC | d | m | n |  | fan | d, RT | OB_TG1_R014 | [13 empty] | Strain gauge&Clip gauge: TML FLA-10-11, OB cg, Middle, Center, BTB | SG&CG, M, C, BTB | 250 Nm | 2 |  | 150 |  | GEV205; GEV207 after preliminary tests |  |  |  | various | Prime 20, slow hardener | PPG2002 |  |  |  | LM |  |  |  |  | 40 | MD material used in preliminary programme 2 (1 layer less than MD1) | 6.57 |  | 6.57 |  | 25 | 10 |  | [[±45, 0°]4;±45] |  | GE1 |  |  |  | 0 | [5 empty] | 5 |  | V1 | 4 | Rectangular | 55 | 177R0400MD2 |  | -508.199 |  |  |  | 45/-45/0/45/-45/0/45/-45/0/45/-45/0/45/-45
Table OptiMat | 2797 | GEV207_R0400_1053 | 177 | 0 | WMC | MD2 | 0 | LM | R0400 | GE1 | 6.78 | 25.08 | 25 | 25.04 | 169.5 | 150 | 149.9 |  |  | High strain rate ST | High strain rate ST | 2005-06-09 | 2005-06-09 | STT |  | 107 |  | 107 |  |  | 2.745 | 2.745 |  |  |  |  | 630.26 | 631.2684 |  |  |  |  | 22955.22 |  |  | 1 | [10 empty] | 10 |  |  | 27.5 | [7 empty] | 250 kN homebuilt, WMC | d | m | n |  | fan | d, RT | OB_TG1_R014 | [13 empty] | Strain gauge&Clip gauge: TML FLA-10-11, OB cg, Middle, Center, BTB | SG&CG, M, C, BTB | 250 Nm | 2 |  | 150 |  | GEV205; GEV207 after preliminary tests |  |  |  | various | Prime 20, slow hardener | PPG2002 |  |  |  | LM |  |  |  |  | 40 | MD material used in preliminary programme 2 (1 layer less than MD1) | 6.57 |  | 6.57 |  | 25 | 10 |  | [[±45, 0°]4;±45] |  | GE1 |  |  |  | 0 | [5 empty] | 5 |  | V1 | 4 | Rectangular | 55 | 177R0400MD2 | 631.2684 |  | 2.745 |  |  | 45/-45/0/45/-45/0/45/-45/0/45/-45/0/45/-45 | 2.800214
Table OptiMat | 2793 | GEV207_R0400_1061 | 177 | 0 | WMC | MD2 | 0 | LM | R0400 | GE1 | 6.766667 | 24.74 | 24.73 | 24.735 | 167.3397 | 150 | 149.4 |  |  | High strain rate ST | High strain rate ST | 2005-06-09 | 2005-06-09 | STC |  | -71.49 |  | -71.49 | [8 empty] | -427.1285 | -427.2149 |  |  |  |  | -16066.75 |  |  | 1 | [10 empty] | 0.1 |  |  |  | 26.59 | [5 empty] | -0.0160635 | 250 kN homebuilt, WMC | d | m | n |  | fan | d, RT | OB_TG1_R014 | [13 empty] | Strain gauge&Clip gauge: TML FLA-10-11, OB cg, Middle, Center, BTB | SG&CG, M, C, BTB | 250 Nm | 2 |  | 150 |  | GEV205; GEV207 after preliminary tests |  |  |  | various | Prime 20, slow hardener | PPG2002 |  |  |  | LM |  |  |  |  | 40 | MD material used in preliminary programme 2 (1 layer less than MD1) | 6.57 |  | 6.57 |  | 25 | 10 |  | [[±45, 0°]4;±45] |  | GE1 |  |  |  | 0 | [5 empty] | 5 |  | V1 | 4 | Rectangular | 55 | 177R0400MD2 |  | -427.2149 |  |  |  | 45/-45/0/45/-45/0/45/-45/0/45/-45/0/45/-45
Table OptiMat | 2788 | GEV207_R0400_1069 | 177 | 0 | WMC | MD2 | 0 | LM | R0400 | GE1 | 6.84 | 25.06 | 25.04 | 25.05 | 171.2736 | 150 | 149.1 |  |  | High strain rate ST | High strain rate ST | 2005-06-09 | 2005-06-09 | STC |  | -81.62 |  | -81.62 | [8 empty] | -476.3572 | -476.5475 |  |  |  |  | -17804.87 |  |  | 1 | [10 empty] | 10 |  |  |  | 26.765 | [5 empty] | -0.01779777 | 250 kN homebuilt, WMC | d | m | n |  | fan | d, RT | OB_TG1_R014 | [13 empty] | Strain gauge&Clip gauge: TML FLA-10-11, OB cg, Middle, Center, BTB | SG&CG, M, C, BTB | 250 Nm | 2 |  | 150 |  | GEV205; GEV207 after preliminary tests |  |  |  | various | Prime 20, slow hardener | PPG2002 |  |  |  | LM |  |  |  |  | 40 | MD material used in preliminary programme 2 (1 layer less than MD1) | 6.57 |  | 6.57 |  | 25 | 10 |  | [[±45, 0°]4;±45] |  | GE1 |  |  |  | 0 | [5 empty] | 5 |  | V1 | 4 | Rectangular | 55 | 177R0400MD2 |  | -476.5475 |  |  |  | 45/-45/0/45/-45/0/45/-45/0/45/-45/0/45/-45
Table OptiMat | 2784 | GEV207_R0400_1077 | 177 | 0 | WMC | MD2 | 0 | LM | R0400 | GE1 | 6.783333 | 25.1 | 25.07 | 25.085 | 170.0582 | 150 | 148.9 |  |  | High strain rate ST | High strain rate ST | 2005-06-09 | 2005-06-09 | STT |  | 97.84 |  | 97.84 |  |  | 2.58 | 2.58 |  |  |  |  | 574.9885 | 575.3326 |  |  |  |  | 22390.84 |  |  | 1 | [10 empty] | 0.1 |  |  | 25.695 | [7 empty] | ST on 100 kN Instron and CA on 250 kN homebuilt, WMC | d | m | n |  | fan | d, RT | OB_TG1_R014 | loaded in compression after test; specimen appearance no longer in accordance with failure mode | [12 empty] | Strain gauge&Clip gauge: TML FLA-10-11, OB cg, Middle, Center, BTB | SG&CG, M, C, BTB | 250 Nm | 2 |  | 150 |  | GEV205; GEV207 after preliminary tests |  |  |  | various | Prime 20, slow hardener | PPG2002 |  |  |  | LM |  |  |  |  | 40 | MD material used in preliminary programme 2 (1 layer less than MD1) | 6.57 |  | 6.57 |  | 25 | 10 |  | [[±45, 0°]4;±45] |  | GE1 |  |  |  | 0 | [5 empty] | 5 |  | V1 | 4 | Rectangular | 55 | 177R0400MD2 | 575.3326 |  | 2.58 |  |  | 45/-45/0/45/-45/0/45/-45/0/45/-45/0/45/-45 | 2.759919
Table OptiMat | 2709 | GEV206_R0300_0618 | 86 | 51.1127 | UP | UD2 | 0 | LM | R0300 | GE1 | 3.76 | 25.36 | 25.37 | 25.367 | 95.37992 | 145 |  |  |  | TG 1 phase I | I | 2005-03-18 | 2005-03-18 | CA | 10 | -35.91 |  |  | -35.91 |  | -0.93417 |  | -0.93417 |  |  |  | -376.4943 |  | -376.4943 |  |  |  | 0 |  |  | 1 |  | 0 |  | c | [7 empty] | 0.02 |  |  | 39.66 | [6 empty] | 250 kN MTS, UP | l | h | n |  | fan with cooling | d, RT | OB_TG1_R013 | Improper taring of the strain gauges |  |  | x | [9 empty] | Strain gauge: HBM 6/350 LY11, Middle, Center, BTB | SG, M, C, BTB | 120 | 2 | 69.24 | 145 | 0.510187 | GEV204; GEV206 after preliminary tests |  | 1.851246 | 0.7029593 | various | Prime 20, slow hardener | PPG2002 |  |  | 71.78592 | LM |  |  | 0.8741659 |  | 35 | UD material used in preliminary programme 2 (1 layer less than UD1) | 3.52 | 45.49785 | 3.52 | 87.24 | 25 | 0 | 3.389448 | [0°]4 | 0.009411605 | GE1 |  | 0.4258495 | UD2 | 0 | UP |  | 51.1127 |  |  | 0 | R0300 | V1 | 4 | Rectangular | 55 | 86R0300UD2 |  |  |  |  | -37.64943 | 0/0/0/0
Table OptiMat | 2578 | GEV206_R0300_0545 | 72 | 52.97054 | WMC | UD2 | 0 | LM | R0300 | GE1 | 3.71 | 25.37 | 25.35 | 25.36 | 94.0485 | 145 | 145.5 | 34.9225 |  | TG 3 phase I | I | 2004-07-05 | 2004-07-05 | STC |  | -55 |  | -55 | [8 empty] | -584.574 | -584.574 | [7 empty] | 1 | [10 empty] | 1 | [10 empty] | 250 kN homebuilt, WMC | d | m | n |  |  | d, RT |  | repeated slip | x | [11 empty] | Strain gauge: HBM 10/120LY11 (transverse) & OB clip gauge, Middle, Center, BTB | SG&CG, M, C, BTB | 100 Nm | 2 | 71.32 | 145 | 0.5162799 | GEV204; GEV206 after preliminary tests |  | 1.921328 | 0 | various | Prime 20, slow hardener | PPG2002 |  |  | 71.68015 | LM |  |  | 0.7174841 |  | 35 | UD material used in preliminary programme 2 (1 layer less than UD1) | 3.52 | 47.39498 | 3.52 | 88.17 | 25 | 0 | 0 | [0°]4 | 0.006129866 | GE1 |  | 0.546498 | UD2 | 0 | RISØ, WMC, VUB |  | 52.97054 |  |  | 0 | D0200, D1200, R0300 | V1 | 4 | Rectangular | 55 | 72R0300UD2 |  | -584.574 |  |  |  | 0/0/0/0
Table OptiMat | 2577 | GEV206_R0300_0569 | 73 | 53.6201 | WMC | UD2 | 0 | LM | R0300 | GE1 | 3.695 | 25.28 | 25.18 | 25.23 | 93.0401 | 145 | 145.39 | 34.8275 |  | High strain rate ST | High strain rate ST | 2004-09-22 | 2004-09-22 | STT |  | 99.309 |  | 99.309 |  |  | 2.77 | 2.77 |  |  |  |  | 1065.263 | 1065.263 |  |  |  |  | 26934.59 |  |  | 1 | [10 empty] | 204 |  |  | 39.55 | [7 empty] | 250 kN homebuilt, WMC | d | m | n |  |  | d, RT | OB_TG1_R014 | High strain rate test' | [12 empty] | Clip gauge: OB standard, Middle, Center, BTB | CG, M, C, BTB | 220 Nm | 2 | 76.81 | 145 | 0.5571876 | GEV204; GEV206 after preliminary tests |  | 1.928014 | 0.311755 | various | Prime 20, slow hardener | PPG2002 |  |  | 72.30652 | LM |  |  | 0.707882 |  | 35 | UD material used in preliminary programme 2 (1 layer less than UD1) | 3.52 | 46.50622 | 3.52 | 87.43 | 25 | 0 | -0.02037348 | [0°]4 | 0.01206196 | GE1 |  | 0.7210518 | UD2 | 0 | RISØ, WMC, VUB |  | 53.6201 |  |  | 0 | D0200, R0300 | V1 | 4 | Rectangular | 55 | 73R0300UD2 | 1065.263 |  | 2.77 |  |  | 0/0/0/0 | 3.027457
Table OptiMat | 2576 | GEV206_R0300_0550 | 72 | 52.97054 | WMC | UD2 | 0 | LM | R0300 | GE1 | 3.595 | 25.28 | 25.23 | 25.255 | 90.70185 | 145 | 145.59 | 34.885 |  | High strain rate ST | High strain rate ST | 2004-09-17 | 2004-09-17 | STT |  | 94.7 |  | 94.7 |  |  | 2.66 | 2.66 |  |  |  |  | 1043.047 | 1043.047 | [7 empty] | 1 | [10 empty] | 204 | [10 empty] | 250 kN homebuilt, WMC | d | m | n |  |  | d, RT | OB_TG1_R014 | High strain rate test'; test failed due to slip | x | [11 empty] | Clip gauge: OB standard, Middle, Center, BTB | CG, M, C, BTB | 200 Nm | 2 | 71.32 | 145 | 0.5162799 | GEV204; GEV206 after preliminary tests |  | 1.921328 | 0 | various | Prime 20, slow hardener | PPG2002 |  |  | 71.68015 | LM |  |  | 0.7174841 |  | 35 | UD material used in preliminary programme 2 (1 layer less than UD1) | 3.52 | 47.39498 | 3.52 | 88.17 | 25 | 0 | 0 | [0°]4 | 0.006129866 | GE1 |  | 0.546498 | UD2 | 0 | RISØ, WMC, VUB |  | 52.97054 |  |  | 0 | D0200, D1200, R0300 | V1 | 4 | Rectangular | 55 | 72R0300UD2 | 1043.047 |  | 2.66 |  |  | 0/0/0/0 | 3.018304
Table OptiMat | 2575 | GEV206_R0300_0816 | 113 | 52.38 | WMC | UD2 | 0 | LM | R0300 | GE1 | 3.725 | 25.59 | 25.6 | 25.595 | 95.36 | 145 | 144.79 | 34.78 |  | High strain rate ST | High strain rate ST | 2004-09-23 | 2004-09-23 | STT |  | 84.181 |  | 84.181 | [8 empty] | 882.943 | 882.943 |  |  |  |  | 22184.5 |  |  | 1 | [10 empty] | 0.25 |  |  | 39.8 | [7 empty] | 250 kN homebuilt, WMC | d | m | n |  |  | d, RT | OB_TG1_R014 | High strain rate': comparison test at low strain rate; wire cloth | [12 empty] | Clip gauge: OB standard, Middle, Center, BTB | CG, M, C, BTB | 220 Nm | 2 |  | 145 |  | GEV204; GEV206 after preliminary tests |  |  |  | various | Prime 20, slow hardener | PPG2002 |  |  |  | LM |  |  |  |  | 35 | UD material used in preliminary programme 2 (1 layer less than UD1) | 3.52 |  | 3.52 |  | 25 | 0 |  | [0°]4 |  | GE1 |  |  |  | 0 | [5 empty] | 0 |  | V1 | 4 | Rectangular | 55 | 113R0300UD2 | 882.943 |  |  |  |  | 0/0/0/0 | 2.945933
Table OptiMat | 2574 | GEV206_R0300_0820 | 113 | 52.38 | WMC | UD2 | 0 | LM | R0300 | GE1 | 3.7125 | 25.54 | 25.52 | 25.53 | 94.743 | 145 | 144.87 | 34.6475 |  | High strain rate ST | High strain rate ST | 2004-09-17 | 2004-09-17 | STT |  | 104.92 |  | 104.92 |  |  | 3.055 | 3.055 |  |  |  |  | 1106.983 | 1106.983 | [7 empty] | 1 | [10 empty] | 204 | [10 empty] | 250 kN homebuilt, WMC | d | m | n |  |  | d, RT | OB_TG1_R014 | High strain rate test'; wire cloth used to prevent slippage from grips | [12 empty] | Clip gauge: OB standard, Middle, Center, BTB | CG, M, C, BTB | 240 Nm | 2 |  | 145 |  | GEV204; GEV206 after preliminary tests |  |  |  | various | Prime 20, slow hardener | PPG2002 |  |  |  | LM |  |  |  |  | 35 | UD material used in preliminary programme 2 (1 layer less than UD1) | 3.52 |  | 3.52 |  | 25 | 0 |  | [0°]4 |  | GE1 |  |  |  | 0 | [5 empty] | 0 |  | V1 | 4 | Rectangular | 55 | 113R0300UD2 | 1106.983 |  | 3.055 |  |  | 0/0/0/0 | 3.044141
Table OptiMat | 2573 | GEV206_R0300_0825 | 113 | 52.38 | WMC | UD2 | 0 | LM | R0300 | GE1 | 3.685 | 25.44 | 25.41 | 25.425 | 93.63585 | 145 | 145.26 | 34.4925 |  | High strain rate ST | High strain rate ST | 2004-09-17 | 2004-09-17 | STT |  | 98.333 |  | 98.333 | [8 empty] | 1049.544 | 1049.544 | [7 empty] | 1 | [10 empty] | 204 | [10 empty] | 250 kN homebuilt, WMC | d | m | n |  |  | d, RT | OB_TG1_R014 | High strain rate test'; wire cloth used to prevent slippage from grips | [12 empty] | Clip gauge: OB standard, Middle, Center, BTB | CG, M, C, BTB | 200 Nm | 2 |  | 145 |  | GEV204; GEV206 after preliminary tests |  |  |  | various | Prime 20, slow hardener | PPG2002 |  |  |  | LM |  |  |  |  | 35 | UD material used in preliminary programme 2 (1 layer less than UD1) | 3.52 |  | 3.52 |  | 25 | 0 |  | [0°]4 |  | GE1 |  |  |  | 0 | [5 empty] | 0 |  | V1 | 4 | Rectangular | 55 | 113R0300UD2 | 1049.544 |  |  |  |  | 0/0/0/0 | 3.021001
Table OptiMat | 2572 | GEV207_S3100_0010 | 133 | 53.99 | WMC | MD2 | 0 | LM | S3100 | GE1 | 6.592 | 25.55 | 25.27 | 25.402 | 185.72785 | 610 |  | 500 |  | TG 4 phase I | I | 2005-01-31 | 2005-01-31 | STT |  | 85.3 |  | 85.3 | [8 empty] | 509.4058 | 509.4058 | [7 empty] | 1 | [10 empty] | 3.3 | [10 empty] | 400 kN Schenck, WMC | d | h | n |  |  | d, RT | OB_TG4_R010 | smax and Young's modulus and area pertain to cross-section area under strain gauge, epsfront/eps back/Efront/Eback: 1.37;2.11;37.4;24 (back and front very different due to repair) | [10 empty] | GEV207_S0400_0010 | 1:50, 1/3 | Strain gauge: TML FLA-10-11, Middle, Center, BTB | SG, M, C, BTB | 200 | 2 |  | 610 |  | GEV205; GEV207 after preliminary tests |  |  |  | 4 | Prime 20, slow hardener | PPG2002 |  | NT |  | GAMESA | 1:50 |  |  | LIQUID RESIN | 500 | MD material used in preliminary programme 2 (1 layer less than MD1) | 6.57 |  | 6.57 |  | 25 | 10 |  | [[±45, 0°]4;±45] |  | GE1 | 1/3 |  |  | 0 |  | PREPEG |  |  | SCARF | 5 |  | V1 | 4 | Long, rectangular (repaired) |  | 133S3100MD2 | 509.4058 |  |  |  |  | 45/-45/0/45/-45/0/45/-45/0/45/-45/0/45/-45 | 2.707064
Table OptiMat | 2571 | GEV207_S3100_0011 | 133 | 53.99 | WMC | MD2 | 0 | LM | S3100 | GE1 | 6.593 | 25.55 | 25.41 | 25.482 | 186.4019 | 610 |  | 500 |  | TG 4 phase I | I | 2005-01-31 | 2005-01-31 | STT |  | 80.1 |  | 80.1 | [8 empty] | 476.7777 | 476.7777 | [7 empty] | 1 | [10 empty] | 3.3 | [10 empty] | 400 kN Schenck, WMC | d | h | n |  |  | d, RT | OB_TG4_R010 | smax and Young's modulus and area pertain to cross-section area under strain gauge, epsfront/eps back/Efront/Eback: 1.17;1.91;37.3;24.1 (back and front very different due to repair) | [10 empty] | GEV207_S0400_0011 | 1:50, 1/3 | Strain gauge: TML FLA-10-11, Middle, Center, BTB | SG, M, C, BTB | 200 | 2 |  | 610 |  | GEV205; GEV207 after preliminary tests |  |  |  | 4 | Prime 20, slow hardener | PPG2002 |  | NT |  | GAMESA | 1:50 |  |  | LIQUID RESIN | 500 | MD material used in preliminary programme 2 (1 layer less than MD1) | 6.57 |  | 6.57 |  | 25 | 10 |  | [[±45, 0°]4;±45] |  | GE1 | 1/3 |  |  | 0 |  | PREPEG |  |  | SCARF | 5 |  | V1 | 4 | Long, rectangular (repaired) |  | 133S3100MD2 | 476.7777 |  |  |  |  | 45/-45/0/45/-45/0/45/-45/0/45/-45/0/45/-45 | 2.678316
Table OptiMat | 2570 | GEV207_S3100_0012 | 133 | 53.99 | WMC | MD2 | 0 | LM | S3100 | GE1 | 6.633 | 25.5 | 25.4 | 25.43 | 187.80055 | 610 |  | 500 |  | TG 4 phase I | I | 2005-01-31 | 2005-01-31 | STT |  | 80.5 |  | 80.5 | [8 empty] | 477.243 | 477.243 | [7 empty] | 1 | [10 empty] | 3.3 | [10 empty] | 400 kN Schenck, WMC | d | h | n |  |  | d, RT | OB_TG4_R010 | smax and Young's modulus and area pertain to cross-section area under strain gauge, epsfront/eps back/Efront/Eback: 1.32;1.93;36.8;23.7 (back and front very different due to repair) | [10 empty] | GEV207_S0400_0012 | 1:50, 1/3 | Strain gauge: TML FLA-10-11, Middle, Center, BTB | SG, M, C, BTB | 200 | 2 |  | 610 |  | GEV205; GEV207 after preliminary tests |  |  |  | 4 | Prime 20, slow hardener | PPG2002 |  | NT |  | GAMESA | 1:50 |  |  | LIQUID RESIN | 500 | MD material used in preliminary programme 2 (1 layer less than MD1) | 6.57 |  | 6.57 |  | 25 | 10 |  | [[±45, 0°]4;±45] |  | GE1 | 1/3 |  |  | 0 |  | PREPEG |  |  | SCARF | 5 |  | V1 | 4 | Long, rectangular (repaired) |  | 133S3100MD2 | 477.243 |  |  |  |  | 45/-45/0/45/-45/0/45/-45/0/45/-45/0/45/-45 | 2.67874
Table OptiMat | 2569 | GEV207_S3100_0013 | 133 | 53.99 | WMC | MD2 | 0 | LM | S3100 | GE1 | 6.679 | 25.52 | 25.45 | 25.476 | 188.1494 | 610 |  | 500 |  | TG 4 phase I | I | 2005-01-31 | 2005-01-31 | STT |  | 79.2 |  | 79.2 | [8 empty] | 465.4601 | 465.4601 | [7 empty] | 1 | [10 empty] | 3.3 | [10 empty] | 400 kN Schenck, WMC | d | h | n |  |  | d, RT | OB_TG4_R010 | smax and Young's modulus and area pertain to cross-section area under strain gauge, epsfront/eps back/Efront/Eback: 0.95;1.81;38.5;24.5 (back and front very different due to repair) | [10 empty] | GEV207_S0400_0013 | 1:50, 1/3 | Strain gauge: TML FLA-10-11, Middle, Center, BTB | SG, M, C, BTB | 200 | 2 |  | 610 |  | GEV205; GEV207 after preliminary tests |  |  |  | 4 | Prime 20, slow hardener | PPG2002 |  | NT |  | GAMESA | 1:50 |  |  | LIQUID RESIN | 500 | MD material used in preliminary programme 2 (1 layer less than MD1) | 6.57 |  | 6.57 |  | 25 | 10 |  | [[±45, 0°]4;±45] |  | GE1 | 1/3 |  |  | 0 |  | PREPEG |  |  | SCARF | 5 |  | V1 | 4 | Long, rectangular (repaired) |  | 133S3100MD2 | 465.4601 |  |  |  |  | 45/-45/0/45/-45/0/45/-45/0/45/-45/0/45/-45 | 2.667882
Table OptiMat | 2568 | GEV207_S3100_0014 | 133 | 53.99 | WMC | MD2 | 0 | LM | S3100 | GE1 | 6.6 | 25.58 | 25.35 | 25.456 | 187.0232 | 610 |  | 500 |  | TG 4 phase I | I | 2005-01-31 | 2005-01-31 | STT |  | 79.5 |  | 79.5 | [8 empty] | 473.1872 | 473.1872 | [7 empty] | 1 | [10 empty] | 3.3 | [10 empty] | 400 kN Schenck, WMC | d | h | n |  |  | d, RT | OB_TG4_R010 | smax and Young's modulus and area pertain to cross-section area under strain gauge, epsfront/eps back/Efront/Eback: 1.26;1.85;37.8;24.7 (back and front very different due to repair) | [10 empty] | GEV207_S0400_0014 | 1:50, 1/3 | Strain gauge: TML FLA-10-11, Middle, Center, BTB | SG, M, C, BTB | 200 | 2 |  | 610 |  | GEV205; GEV207 after preliminary tests |  |  |  | 4 | Prime 20, slow hardener | PPG2002 |  | NT |  | GAMESA | 1:50 |  |  | LIQUID RESIN | 500 | MD material used in preliminary programme 2 (1 layer less than MD1) | 6.57 |  | 6.57 |  | 25 | 10 |  | [[±45, 0°]4;±45] |  | GE1 | 1/3 |  |  | 0 |  | PREPEG |  |  | SCARF | 5 |  | V1 | 4 | Long, rectangular (repaired) |  | 133S3100MD2 | 473.1872 |  |  |  |  | 45/-45/0/45/-45/0/45/-45/0/45/-45/0/45/-45 | 2.675033
Table OptiMat | 2567 | GEV207_S3200_0007 | 131 | 51.77 | WMC | MD2 | 0 | LM | S3200 | GE1 | 7.469 | 26.09 | 25.75 | 25.92 | 198.51 | 610 |  | 500 |  | TG 4 phase I | I | 2005-02-02 | 2005-02-02 | STT |  | 84.2 |  | 84.2 | [8 empty] | 434.9253 | 434.9253 | [7 empty] | 1 | [10 empty] | 3.3 | [10 empty] | 400 kN Schenck, WMC | d | h | n |  |  | d, RT | OB_TG4_R010 | smax and Young's modulus and area pertain to cross-section area under strain gauge, epsfront/eps back/Efront/Eback: 1.85;1.46;25;33.5 (back and front very different due to repair) | [10 empty] | GEV207_S0400_0007 | 1:50, 2/3 | Strain gauge: TML FLA-10-11, Middle, Center, BTB | SG, M, C, BTB | 200 | 2 |  | 610 |  | GEV205; GEV207 after preliminary tests |  |  |  | 4 | Prime 20, slow hardener | PPG2002 |  | NT |  | GAMESA | 1:50 |  |  | LIQUID RESIN | 500 | MD material used in preliminary programme 2 (1 layer less than MD1) | 6.57 |  | 6.57 |  | 25 | 10 |  | [[±45, 0°]4;±45] |  | GE1 | 2/3 |  |  | 0 |  | PREPEG |  |  | SCARF | 5 |  | V1 | 4 | Long, rectangular (repaired) |  | 131S3200MD2 | 434.9253 |  |  |  |  | 45/-45/0/45/-45/0/45/-45/0/45/-45/0/45/-45 | 2.638415
Table OptiMat | 2566 | GEV207_S3200_0008 | 131 | 51.77 | WMC | MD2 | 0 | LM | S3200 | GE1 | 7.444 | 25.96 | 25.85 | 25.894 | 197.982 | 610 |  | 500 |  | TG 4 phase I | I | 2005-02-02 | 2005-02-02 | STT |  | 86.8 |  | 86.8 | [8 empty] | 450.3127 | 450.3127 | [7 empty] | 1 | [10 empty] | 3.3 | [10 empty] | 400 kN Schenck, WMC | d | h | n |  |  | d, RT | OB_TG4_R010 | smax and Young's modulus and area pertain to cross-section area under strain gauge, epsfront/eps back/Efront/Eback: 1.88;1.51;25.4;33.2 (back and front very different due to repair) | [10 empty] | GEV207_S0400_0008 | 1:50, 2/3 | Strain gauge: TML FLA-10-11, Middle, Center, BTB | SG, M, C, BTB | 200 | 2 |  | 610 |  | GEV205; GEV207 after preliminary tests |  |  |  | 4 | Prime 20, slow hardener | PPG2002 |  | NT |  | GAMESA | 1:50 |  |  | LIQUID RESIN | 500 | MD material used in preliminary programme 2 (1 layer less than MD1) | 6.57 |  | 6.57 |  | 25 | 10 |  | [[±45, 0°]4;±45] |  | GE1 | 2/3 |  |  | 0 |  | PREPEG |  |  | SCARF | 5 |  | V1 | 4 | Long, rectangular (repaired) |  | 131S3200MD2 | 450.3127 |  |  |  |  | 45/-45/0/45/-45/0/45/-45/0/45/-45/0/45/-45 | 2.653514
Table OptiMat | 2565 | GEV207_S3200_0009 | 131 | 51.77 | WMC | MD2 | 0 | LM | S3200 | GE1 | 7.434 | 26.01 | 25.75 | 25.874 | 198.2408 | 610 |  | 500 |  | TG 4 phase I | I | 2005-02-02 | 2005-02-02 | STT |  | 83.3 |  | 83.3 | [8 empty] | 433.0708 | 433.0708 | [7 empty] | 1 | [10 empty] | 3.3 | [10 empty] | 400 kN Schenck, WMC | d | h | n |  |  | d, RT | OB_TG4_R010 | smax and Young's modulus and area pertain to cross-section area under strain gauge, epsfront/eps back/Efront/Eback: 1.81;1.39;25.3;34.1 (back and front very different due to repair) | [10 empty] | GEV207_S0400_0009 | 1:50, 2/3 | Strain gauge: TML FLA-10-11, Middle, Center, BTB | SG, M, C, BTB | 200 | 2 |  | 610 |  | GEV205; GEV207 after preliminary tests |  |  |  | 4 | Prime 20, slow hardener | PPG2002 |  | NT |  | GAMESA | 1:50 |  |  | LIQUID RESIN | 500 | MD material used in preliminary programme 2 (1 layer less than MD1) | 6.57 |  | 6.57 |  | 25 | 10 |  | [[±45, 0°]4;±45] |  | GE1 | 2/3 |  |  | 0 |  | PREPEG |  |  | SCARF | 5 |  | V1 | 4 | Long, rectangular (repaired) |  | 131S3200MD2 | 433.0708 |  |  |  |  | 45/-45/0/45/-45/0/45/-45/0/45/-45/0/45/-45 | 2.636559
Table OptiMat | 2564 | GEV207_S3200_0010 | 131 | 51.77 | WMC | MD2 | 0 | LM | S3200 | GE1 | 7.47 | 25.94 | 25.85 | 25.88 | 198.0876 | 610 |  | 500 |  | TG 4 phase I | I | 2005-02-02 | 2005-02-02 | STT |  | 88.1 |  | 88.1 | [8 empty] | 455.7126 | 455.7126 | [7 empty] | 1 | [10 empty] | 3.3 | [10 empty] | 400 kN Schenck, WMC | d | h | n |  |  | d, RT | OB_TG4_R010 | smax and Young's modulus and area pertain to cross-section area under strain gauge, epsfront/eps back/Efront/Eback: 1.94;1.61;25.3;32.3 (back and front very different due to repair) | [10 empty] | GEV207_S0400_0010 | 1:50, 2/3 | Strain gauge: TML FLA-10-11, Middle, Center, BTB | SG, M, C, BTB | 200 | 2 |  | 610 |  | GEV205; GEV207 after preliminary tests |  |  |  | 4 | Prime 20, slow hardener | PPG2002 |  | NT |  | GAMESA | 1:50 |  |  | LIQUID RESIN | 500 | MD material used in preliminary programme 2 (1 layer less than MD1) | 6.57 |  | 6.57 |  | 25 | 10 |  | [[±45, 0°]4;±45] |  | GE1 | 2/3 |  |  | 0 |  | PREPEG |  |  | SCARF | 5 |  | V1 | 4 | Long, rectangular (repaired) |  | 131S3200MD2 | 455.7126 |  |  |  |  | 45/-45/0/45/-45/0/45/-45/0/45/-45/0/45/-45 | 2.658691
Table OptiMat | 2563 | GEV207_S3200_0011 | 131 | 51.77 | WMC | MD2 | 0 | LM | S3200 | GE1 | 7.545 | 25.8 | 25.66 | 25.712 | 200.7951 | 610 |  | 500 |  | TG 4 phase I | I | 2005-02-02 | 2005-02-02 | STT |  | 92.4 |  | 92.4 | [8 empty] | 476.2959 | 476.2959 | [7 empty] | 1 | [10 empty] | 3.3 | [10 empty] | 400 kN Schenck, WMC | d | h | n |  |  | d, RT | OB_TG4_R010 | smax and Young's modulus and area pertain to cross-section area under strain gauge, epsfront/eps back/Efront/Eback: 1.6;2.01;33.6;25.4 (back and front very different due to repair) | [10 empty] | GEV207_S0400_0011 | 1:50, 2/3 | Strain gauge: TML FLA-10-11, Middle, Center, BTB | SG, M, C, BTB | 200 | 2 |  | 610 |  | GEV205; GEV207 after preliminary tests |  |  |  | 4 | Prime 20, slow hardener | PPG2002 |  | NT |  | GAMESA | 1:50 |  |  | LIQUID RESIN | 500 | MD material used in preliminary programme 2 (1 layer less than MD1) | 6.57 |  | 6.57 |  | 25 | 10 |  | [[±45, 0°]4;±45] |  | GE1 | 2/3 |  |  | 0 |  | PREPEG |  |  | SCARF | 5 |  | V1 | 4 | Long, rectangular (repaired) |  | 131S3200MD2 | 476.2959 |  |  |  |  | 45/-45/0/45/-45/0/45/-45/0/45/-45/0/45/-45 | 2.677877
Table OptiMat | 2562 | GEV207_S3300_0007 | 134 | 54.57 | WMC | MD2 | 0 | LM | S3300 | GE1 | 6.71 | 25.71 | 25.5 | 25.596 | 190.9014 | 610 |  | 500 |  | TG 4 phase I | I | 2005-01-31 | 2005-01-31 | STT |  | 73.8 |  | 73.8 | [8 empty] | 429.6964 | 429.6964 | [7 empty] | 1 | [10 empty] | 3.3 | [10 empty] | 400 kN Schenck, WMC | d | h | n |  |  | d, RT | OB_TG4_R010 | smax and Young's modulus and area pertain to cross-section area under strain gauge, epsfront/eps back/Efront/Eback: 1.15;1.66;34.5;25 (back and front very different due to repair) | [10 empty] | GEV207_S0400_0007 | 1:75, 1/3 | Strain gauge: TML FLA-10-11, Middle, Center, BTB | SG, M, C, BTB | 200 | 2 | 77.87 | 610 | 0.64 | GEV205; GEV207 after preliminary tests |  | 1.94 | 0.19 | 4 | Prime 20, slow hardener | PPG2002 |  | NT | 73.05 | GAMESA | 1:75 |  | 0.86 | LIQUID RESIN | 500 | MD material used in preliminary programme 2 (1 layer less than MD1) | 6.57 | 45.6 | 6.57 | 87.24 | 25 | 10 | 0 | [[±45, 0°]4;±45] | 0.01 | GE1 | 1/3 | 0.76 | MD2 | 0 | WMC | PREPEG | 54.57 |  | SCARF | 5 | S0400 | V1 | 4 | Long, rectangular (repaired) |  | 134S3300MD2 | 429.6964 |  |  |  |  | 45/-45/0/45/-45/0/45/-45/0/45/-45/0/45/-45 | 2.633162
Table OptiMat | 2561 | GEV207_S3300_0008 | 134 | 54.57 | WMC | MD2 | 0 | LM | S3300 | GE1 | 6.752 | 25.71 | 25.55 | 25.628 | 192.5343 | 610 |  | 500 |  | TG 4 phase I | I | 2005-01-31 | 2005-01-31 | STT |  | 76 |  | 76 | [8 empty] | 439.2042 | 439.2042 | [7 empty] | 1 | [10 empty] | 3.3 | [10 empty] | 400 kN Schenck, WMC | d | h | n |  |  | d, RT | OB_TG4_R010 | smax and Young's modulus and area pertain to cross-section area under strain gauge, epsfront/eps back/Efront/Eback: 1.26;1.7;34.8;24.8 (back and front very different due to repair) | [10 empty] | GEV207_S0400_0008 | 1:75, 1/3 | Strain gauge: TML FLA-10-11, Middle, Center, BTB | SG, M, C, BTB | 200 | 2 | 77.87 | 610 | 0.64 | GEV205; GEV207 after preliminary tests |  | 1.94 | 0.19 | 4 | Prime 20, slow hardener | PPG2002 |  | NT | 73.05 | GAMESA | 1:75 |  | 0.86 | LIQUID RESIN | 500 | MD material used in preliminary programme 2 (1 layer less than MD1) | 6.57 | 45.6 | 6.57 | 87.24 | 25 | 10 | 0 | [[±45, 0°]4;±45] | 0.01 | GE1 | 1/3 | 0.76 | MD2 | 0 | WMC | PREPEG | 54.57 |  | SCARF | 5 | S0400 | V1 | 4 | Long, rectangular (repaired) |  | 134S3300MD2 | 439.2042 |  |  |  |  | 45/-45/0/45/-45/0/45/-45/0/45/-45/0/45/-45 | 2.642666
Table OptiMat | 2560 | GEV207_S3300_0009 | 134 | 54.57 | WMC | MD2 | 0 | LM | S3300 | GE1 | 6.739 | 25.77 | 25.64 | 25.69 | 193.68015 | 610 |  | 500 |  | TG 4 phase I | I | 2005-01-31 | 2005-01-31 | STT |  | 80.1 |  | 80.1 | [8 empty] | 462.6717 | 462.6717 | [7 empty] | 1 | [10 empty] | 3.3 | [10 empty] | 400 kN Schenck, WMC | d | h | n |  |  | d, RT | OB_TG4_R010 | smax and Young's modulus and area pertain to cross-section area under strain gauge, epsfront/eps back/Efront/Eback: 1.22;1.78;36.1;25.1 (back and front very different due to repair) | [10 empty] | GEV207_S0400_0009 | 1:75, 1/3 | Strain gauge: TML FLA-10-11, Middle, Center, BTB | SG, M, C, BTB | 200 | 2 | 77.87 | 610 | 0.64 | GEV205; GEV207 after preliminary tests |  | 1.94 | 0.19 | 4 | Prime 20, slow hardener | PPG2002 |  | NT | 73.05 | GAMESA | 1:75 |  | 0.86 | LIQUID RESIN | 500 | MD material used in preliminary programme 2 (1 layer less than MD1) | 6.57 | 45.6 | 6.57 | 87.24 | 25 | 10 | 0 | [[±45, 0°]4;±45] | 0.01 | GE1 | 1/3 | 0.76 | MD2 | 0 | WMC | PREPEG | 54.57 |  | SCARF | 5 | S0400 | V1 | 4 | Long, rectangular (repaired) |  | 134S3300MD2 | 462.6717 |  |  |  |  | 45/-45/0/45/-45/0/45/-45/0/45/-45/0/45/-45 | 2.665273
Table OptiMat | 2559 | GEV207_S3300_0011 | 134 | 54.57 | WMC | MD2 | 0 | LM | S3300 | GE1 | 6.684 | 25.73 | 25.59 | 25.668 | 191.1336 | 610 |  | 500 |  | TG 4 phase I | I | 2005-02-01 | 2005-02-01 | STT |  | 81.4 |  | 81.4 | [8 empty] | 474.456 | 474.456 | [7 empty] | 1 | [10 empty] | 3.3 | [10 empty] | 400 kN Schenck, WMC | d | h | n |  |  | d, RT | OB_TG4_R010 | smax and Young's modulus and area pertain to cross-section area under strain gauge, epsfront/eps back/Efront/Eback: 1.13;1.83;35.7;25.2 (back and front very different due to repair) | [10 empty] | GEV207_S0400_0011 | 1:75, 1/3 | Strain gauge: TML FLA-10-11, Middle, Center, BTB | SG, M, C, BTB | 200 | 2 | 77.87 | 610 | 0.64 | GEV205; GEV207 after preliminary tests |  | 1.94 | 0.19 | 4 | Prime 20, slow hardener | PPG2002 |  | NT | 73.05 | GAMESA | 1:75 |  | 0.86 | LIQUID RESIN | 500 | MD material used in preliminary programme 2 (1 layer less than MD1) | 6.57 | 45.6 | 6.57 | 87.24 | 25 | 10 | 0 | [[±45, 0°]4;±45] | 0.01 | GE1 | 1/3 | 0.76 | MD2 | 0 | WMC | PREPEG | 54.57 |  | SCARF | 5 | S0400 | V1 | 4 | Long, rectangular (repaired) |  | 134S3300MD2 | 474.456 |  |  |  |  | 45/-45/0/45/-45/0/45/-45/0/45/-45/0/45/-45 | 2.676196
Table OptiMat | 2558 | GEV207_S3300_0012 | 134 | 54.57 | WMC | MD2 | 0 | LM | S3300 | GE1 | 6.733 | 25.7 | 25.62 | 25.662 | 191.979 | 610 |  | 500 |  | TG 4 phase I | I | 2005-02-01 | 2005-02-01 | STT |  | 78.1 |  | 78.1 | [8 empty] | 452.014 | 452.014 | [7 empty] | 1 | [10 empty] | 3.3 | [10 empty] | 400 kN Schenck, WMC | d | h | n |  |  | d, RT | OB_TG4_R010 | smax and Young's modulus and area pertain to cross-section area under strain gauge, epsfront/eps back/Efront/Eback: 1.2;1.73;34.9;25.3 (back and front very different due to repair) | [10 empty] | GEV207_S0400_0012 | 1:75, 1/3 | Strain gauge: TML FLA-10-11, Middle, Center, BTB | SG, M, C, BTB | 200 | 2 | 77.87 | 610 | 0.64 | GEV205; GEV207 after preliminary tests |  | 1.94 | 0.19 | 4 | Prime 20, slow hardener | PPG2002 |  | NT | 73.05 | GAMESA | 1:75 |  | 0.86 | LIQUID RESIN | 500 | MD material used in preliminary programme 2 (1 layer less than MD1) | 6.57 | 45.6 | 6.57 | 87.24 | 25 | 10 | 0 | [[±45, 0°]4;±45] | 0.01 | GE1 | 1/3 | 0.76 | MD2 | 0 | WMC | PREPEG | 54.57 |  | SCARF | 5 | S0400 | V1 | 4 | Long, rectangular (repaired) |  | 134S3300MD2 | 452.014 |  |  |  |  | 45/-45/0/45/-45/0/45/-45/0/45/-45/0/45/-45 | 2.655152
Table OptiMat | 2557 | GEV207_S3400_0010 | 134 | 54.57 | WMC | MD2 | 0 | LM | S3400 | GE1 | 7.234 | 26.06 | 25.81 | 25.908 | 196.2998 | 610 |  | 500 |  | TG 4 phase I | I | 2005-02-03 | 2005-02-03 | STT |  | 79.9 |  | 79.9 | [8 empty] | 426.3187 | 426.3187 | [7 empty] | 1 | [10 empty] | 3.3 | [10 empty] | 400 kN Schenck, WMC | d | h | n |  |  | d, RT | OB_TG4_R010 | smax and Young's modulus and area pertain to cross-section area under strain gauge, epsfront/eps back/Efront/Eback: 1.65;1.44;27.2;31.2 (back and front very different due to repair) | [10 empty] | GEV207_S0400_0010 | 1:75, 2/3 | Strain gauge: TML FLA-10-11, Middle, Center, BTB | SG, M, C, BTB | 200 | 2 | 77.87 | 610 | 0.64 | GEV205; GEV207 after preliminary tests |  | 1.94 | 0.19 | 4 | Prime 20, slow hardener | PPG2002 |  | NT | 73.05 | GAMESA | 1:75 |  | 0.86 | LIQUID RESIN | 500 | MD material used in preliminary programme 2 (1 layer less than MD1) | 6.57 | 45.6 | 6.57 | 87.24 | 25 | 10 | 0 | [[±45, 0°]4;±45] | 0.01 | GE1 | 2/3 | 0.76 | MD2 | 0 | WMC | PREPEG | 54.57 |  | SCARF | 5 | S0400 | V1 | 4 | Long, rectangular (repaired) |  | 134S3400MD2 | 426.3187 |  |  |  |  | 45/-45/0/45/-45/0/45/-45/0/45/-45/0/45/-45 | 2.629734
Table OptiMat | 2556 | GEV207_S3400_0011 | 130 | 53.5 | WMC | MD2 | 0 | LM | S3400 | GE1 | 7.207 | 26.09 | 25.83 | 25.956 | 198.5707 | 610 |  | 500 |  | TG 4 phase I | I | 2005-02-03 | 2005-02-03 | STT |  | 74.5 |  | 74.5 | [8 empty] | 398.2575 | 398.2575 | [7 empty] | 1 | [10 empty] | 3.3 | [10 empty] | 400 kN Schenck, WMC | d | h | n |  |  | d, RT | OB_TG4_R010 | smax and Young's modulus and area pertain to cross-section area under strain gauge, epsfront/eps back/Efront/Eback: 1.57;1.3;25.9;32.3 (back and front very different due to repair) | [10 empty] | GEV207_S0400_0011 | 1:75, 2/3 | Strain gauge: TML FLA-10-11, Middle, Center, BTB | SG, M, C, BTB | 200 | 2 |  | 610 |  | GEV205; GEV207 after preliminary tests |  |  |  | 4 | Prime 20, slow hardener | PPG2002 |  | NT |  | GAMESA | 1:75 |  |  | LIQUID RESIN | 500 | MD material used in preliminary programme 2 (1 layer less than MD1) | 6.57 |  | 6.57 |  | 25 | 10 |  | [[±45, 0°]4;±45] |  | GE1 | 2/3 |  |  | 0 |  | PREPEG |  |  | SCARF | 5 |  | V1 | 4 | Long, rectangular (repaired) |  | 130S3400MD2 | 398.2575 |  |  |  |  | 45/-45/0/45/-45/0/45/-45/0/45/-45/0/45/-45 | 2.600164
Table OptiMat | 2555 | GEV207_S3400_0012 | 130 | 53.5 | WMC | MD2 | 0 | LM | S3400 | GE1 | 7.24 | 26.07 | 25.85 | 25.956 | 199.0895 | 610 |  | 500 |  | TG 4 phase I | I | 2005-02-03 | 2005-02-03 | STT |  | 81.4 |  | 81.4 | [8 empty] | 433.1597 | 433.1597 | [7 empty] | 1 | [10 empty] | 3.3 | [10 empty] | 400 kN Schenck, WMC | d | h | n |  |  | d, RT | OB_TG4_R010 | smax and Young's modulus and area pertain to cross-section area under strain gauge, epsfront/eps back/Efront/Eback: 1.39;1.7;32.7;26.6 (back and front very different due to repair) | [10 empty] | GEV207_S0400_0012 | 1:75, 2/3 | Strain gauge: TML FLA-10-11, Middle, Center, BTB | SG, M, C, BTB | 200 | 2 |  | 610 |  | GEV205; GEV207 after preliminary tests |  |  |  | 4 | Prime 20, slow hardener | PPG2002 |  | NT |  | GAMESA | 1:75 |  |  | LIQUID RESIN | 500 | MD material used in preliminary programme 2 (1 layer less than MD1) | 6.57 |  | 6.57 |  | 25 | 10 |  | [[±45, 0°]4;±45] |  | GE1 | 2/3 |  |  | 0 |  | PREPEG |  |  | SCARF | 5 |  | V1 | 4 | Long, rectangular (repaired) |  | 130S3400MD2 | 433.1597 |  |  |  |  | 45/-45/0/45/-45/0/45/-45/0/45/-45/0/45/-45 | 2.636648
Table OptiMat | 2554 | GEV207_S3400_0013 | 130 | 53.5 | WMC | MD2 | 0 | LM | S3400 | GE1 | 7.216 | 26.11 | 25.88 | 25.974 | 197.6628 | 610 |  | 500 |  | TG 4 phase I | I | 2005-02-03 | 2005-02-03 | STT |  | 79.9 |  | 79.9 | [8 empty] | 426.2962 | 426.2962 | [7 empty] | 1 | [10 empty] | 3.3 | [10 empty] | 400 kN Schenck, WMC | d | h | n |  |  | d, RT | OB_TG4_R010 | smax and Young's modulus and area pertain to cross-section area under strain gauge, epsfront/eps back/Efront/Eback: 1.45;1.68;31.5;26.6 (back and front very different due to repair) | [10 empty] | GEV207_S0400_0013 | 1:75, 2/3 | Strain gauge: TML FLA-10-11, Middle, Center, BTB | SG, M, C, BTB | 200 | 2 |  | 610 |  | GEV205; GEV207 after preliminary tests |  |  |  | 4 | Prime 20, slow hardener | PPG2002 |  | NT |  | GAMESA | 1:75 |  |  | LIQUID RESIN | 500 | MD material used in preliminary programme 2 (1 layer less than MD1) | 6.57 |  | 6.57 |  | 25 | 10 |  | [[±45, 0°]4;±45] |  | GE1 | 2/3 |  |  | 0 |  | PREPEG |  |  | SCARF | 5 |  | V1 | 4 | Long, rectangular (repaired) |  | 130S3400MD2 | 426.2962 |  |  |  |  | 45/-45/0/45/-45/0/45/-45/0/45/-45/0/45/-45 | 2.629711
Table OptiMat | 2553 | GEV207_S3400_0014 | 130 | 53.5 | WMC | MD2 | 0 | LM | S3400 | GE1 | 7.191 | 26.03 | 25.8 | 25.902 | 196.041 | 610 |  | 500 |  | TG 4 phase I | I | 2005-02-03 | 2005-02-03 | STT |  | 83.8 |  | 83.8 | [8 empty] | 449.9056 | 449.9056 | [7 empty] | 1 | [10 empty] | 3.3 | [10 empty] | 400 kN Schenck, WMC | d | h | n |  |  | d, RT | OB_TG4_R010 | smax and Young's modulus and area pertain to cross-section area under strain gauge, epsfront/eps back/Efront/Eback: 1.82;1.54;26.2;31.4 (back and front very different due to repair) | [10 empty] | GEV207_S0400_0014 | 1:75, 2/3 | Strain gauge: TML FLA-10-11, Middle, Center, BTB | SG, M, C, BTB | 200 | 2 |  | 610 |  | GEV205; GEV207 after preliminary tests |  |  |  | 4 | Prime 20, slow hardener | PPG2002 |  | NT |  | GAMESA | 1:75 |  |  | LIQUID RESIN | 500 | MD material used in preliminary programme 2 (1 layer less than MD1) | 6.57 |  | 6.57 |  | 25 | 10 |  | [[±45, 0°]4;±45] |  | GE1 | 2/3 |  |  | 0 |  | PREPEG |  |  | SCARF | 5 |  | V1 | 4 | Long, rectangular (repaired) |  | 130S3400MD2 | 449.9056 |  |  |  |  | 45/-45/0/45/-45/0/45/-45/0/45/-45/0/45/-45 | 2.653121
Table OptiMat | 2552 | GEV207_S3500_0009 | 132 | 53.64 | WMC | MD2 | 0 | LM | S3500 | GE1 | 6.975 | 24.87 | 24.67 | 24.764 | 186.5934 | 610 |  | 500 |  | TG 4 phase I | I | 2005-02-01 | 2005-02-01 | STT |  | 80.8 |  | 80.8 | [8 empty] | 467.7851 | 467.7851 | [7 empty] | 1 | [10 empty] | 3.3 | [10 empty] | 400 kN Schenck, WMC | d | h | n |  |  | d, RT | OB_TG4_R010 | smax and Young's modulus and area pertain to cross-section area under strain gauge, epsfront/eps back/Efront/Eback: 1.48;1.74;33.2;26.5 (back and front very different due to repair) | [10 empty] | GEV207_S0400_0009 | 1:100, 1/3 | Strain gauge: TML FLA-10-11, Middle, Center, BTB | SG, M, C, BTB | 200 | 2 |  | 610 |  | GEV205; GEV207 after preliminary tests |  |  |  | 4 | Prime 20, slow hardener | PPG2002 |  | 0.75 |  | LM | 1:100 |  |  | LIQUID RESIN | 500 | MD material used in preliminary programme 2 (1 layer less than MD1) | 6.57 |  | 6.57 |  | 25 | 10 |  | [[±45, 0°]4;±45] |  | GE1 | 1/3 |  |  | 0 |  | RIM |  |  | SCARF | 5 |  | V1 | 4 | Long, rectangular (repaired) |  | 132S3500MD2 | 467.7851 |  |  |  |  | 45/-45/0/45/-45/0/45/-45/0/45/-45/0/45/-45 | 2.670046
Table OptiMat | 2551 | GEV207_S3500_0011 | 132 | 53.64 | WMC | MD2 | 0 | LM | S3500 | GE1 | 6.891 | 25.06 | 24.77 | 24.898 | 186.2014 | 610 |  | 500 |  | TG 4 phase I | I | 2005-02-01 | 2005-02-01 | STT |  | 81.6 |  | 81.6 | [8 empty] | 475.6018 | 475.6018 | [7 empty] | 1 | [10 empty] | 3.3 | [10 empty] | 400 kN Schenck, WMC | d | h | n |  |  | d, RT | OB_TG4_R010 | smax and Young's modulus and area pertain to cross-section area under strain gauge, epsfront/eps back/Efront/Eback: 1.49;1.81;33.2;25.4 (back and front very different due to repair) | [10 empty] | GEV207_S0400_0011 | 1:100, 1/3 | Strain gauge: TML FLA-10-11, Middle, Center, BTB | SG, M, C, BTB | 200 | 2 |  | 610 |  | GEV205; GEV207 after preliminary tests |  |  |  | 4 | Prime 20, slow hardener | PPG2002 |  | 0.75 |  | LM | 1:100 |  |  | LIQUID RESIN | 500 | MD material used in preliminary programme 2 (1 layer less than MD1) | 6.57 |  | 6.57 |  | 25 | 10 |  | [[±45, 0°]4;±45] |  | GE1 | 1/3 |  |  | 0 |  | RIM |  |  | SCARF | 5 |  | V1 | 4 | Long, rectangular (repaired) |  | 132S3500MD2 | 475.6018 |  |  |  |  | 45/-45/0/45/-45/0/45/-45/0/45/-45/0/45/-45 | 2.677243
Table OptiMat | 2550 | GEV207_S3500_0012 | 132 | 53.64 | WMC | MD2 | 0 | LM | S3500 | GE1 | 6.883 | 25.07 | 24.86 | 24.932 | 185.6794 | 610 |  | 500 |  | TG 4 phase I | I | 2005-02-02 | 2005-02-02 | STT |  | 76 |  | 76 | [8 empty] | 442.8725 | 442.8725 | [7 empty] | 1 | [10 empty] | 3.3 | [10 empty] | 400 kN Schenck, WMC | d | h | n |  |  | d, RT | OB_TG4_R010 | smax and Young's modulus and area pertain to cross-section area under strain gauge, epsfront/eps back/Efront/Eback: 1.42;1.65;33.5;25.8 (back and front very different due to repair) | [10 empty] | GEV207_S0400_0012 | 1:100, 1/3 | Strain gauge: TML FLA-10-11, Middle, Center, BTB | SG, M, C, BTB | 200 | 2 |  | 610 |  | GEV205; GEV207 after preliminary tests |  |  |  | 4 | Prime 20, slow hardener | PPG2002 |  | 0.75 |  | LM | 1:100 |  |  | LIQUID RESIN | 500 | MD material used in preliminary programme 2 (1 layer less than MD1) | 6.57 |  | 6.57 |  | 25 | 10 |  | [[±45, 0°]4;±45] |  | GE1 | 1/3 |  |  | 0 |  | RIM |  |  | SCARF | 5 |  | V1 | 4 | Long, rectangular (repaired) |  | 132S3500MD2 | 442.8725 |  |  |  |  | 45/-45/0/45/-45/0/45/-45/0/45/-45/0/45/-45 | 2.646279
Table OptiMat | 2549 | GEV207_S3500_0013 | 132 | 53.64 | WMC | MD2 | 0 | LM | S3500 | GE1 | 6.849 | 24.89 | 24.73 | 24.802 | 183.1981 | 610 |  | 500 |  | TG 4 phase I | I | 2005-02-02 | 2005-02-02 | STT |  | 74.3 |  | 74.3 | [8 empty] | 437.3961 | 437.3961 | [7 empty] | 1 | [10 empty] | 3.3 | [10 empty] | 400 kN Schenck, WMC | d | h | n |  |  | d, RT | OB_TG4_R010 | smax and Young's modulus and area pertain to cross-section area under strain gauge, epsfront/eps back/Efront/Eback: 1.38;1.61;33.1;26.2 (back and front very different due to repair) | [10 empty] | GEV207_S0400_0013 | 1:100, 1/3 | Strain gauge: TML FLA-10-11, Middle, Center, BTB | SG, M, C, BTB | 200 | 2 |  | 610 |  | GEV205; GEV207 after preliminary tests |  |  |  | 4 | Prime 20, slow hardener | PPG2002 |  | 0.75 |  | LM | 1:100 |  |  | LIQUID RESIN | 500 | MD material used in preliminary programme 2 (1 layer less than MD1) | 6.57 |  | 6.57 |  | 25 | 10 |  | [[±45, 0°]4;±45] |  | GE1 | 1/3 |  |  | 0 |  | RIM |  |  | SCARF | 5 |  | V1 | 4 | Long, rectangular (repaired) |  | 132S3500MD2 | 437.3961 |  |  |  |  | 45/-45/0/45/-45/0/45/-45/0/45/-45/0/45/-45 | 2.640875
Table OptiMat | 2548 | GEV207_S3500_0014 | 132 | 53.64 | WMC | MD2 | 0 | LM | S3500 | GE1 | 6.838 | 24.86 | 24.74 | 24.798 | 183.9915 | 610 |  | 500 |  | TG 4 phase I | I | 2005-02-02 | 2005-02-02 | STT |  | 77.3 |  | 77.3 | [8 empty] | 455.8624 | 455.8624 | [7 empty] | 1 | [10 empty] | 3.3 | [10 empty] | 400 kN Schenck, WMC | d | h | n |  |  | d, RT | OB_TG4_R010 | smax and Young's modulus and area pertain to cross-section area under strain gauge, epsfront/eps back/Efront/Eback: 1.44;1.69;33.3;26.1 (back and front very different due to repair) | [10 empty] | GEV207_S0400_0014 | 1:100, 1/3 | Strain gauge: TML FLA-10-11, Middle, Center, BTB | SG, M, C, BTB | 200 | 2 |  | 610 |  | GEV205; GEV207 after preliminary tests |  |  |  | 4 | Prime 20, slow hardener | PPG2002 |  | 0.75 |  | LM | 1:100 |  |  | LIQUID RESIN | 500 | MD material used in preliminary programme 2 (1 layer less than MD1) | 6.57 |  | 6.57 |  | 25 | 10 |  | [[±45, 0°]4;±45] |  | GE1 | 1/3 |  |  | 0 |  | RIM |  |  | SCARF | 5 |  | V1 | 4 | Long, rectangular (repaired) |  | 132S3500MD2 | 455.8624 |  |  |  |  | 45/-45/0/45/-45/0/45/-45/0/45/-45/0/45/-45 | 2.658834
Table OptiMat | 2547 | GEV207_S3600_0007 | 129 | 52.12 | WMC | MD2 | 0 | LM | S3600 | GE1 | 7.051 | 24.89 | 24.7 | 24.762 | 187.5846 | 610 |  | 500 |  | TG 4 phase I | I | 2005-02-03 | 2005-02-03 | STT |  | 84.4 |  | 84.4 | [8 empty] | 483.3993 | 483.3993 | [7 empty] | 1 | [10 empty] | 3.3 | [10 empty] | 400 kN Schenck, WMC | d | h | n |  |  | d, RT | OB_TG4_R010 | smax and Young's modulus and area pertain to cross-section area under strain gauge, epsfront/eps back/Efront/Eback: 2.08;1.84;25.3;30 (back and front very different due to repair) | [10 empty] | GEV207_S0400_0007 | 1:100, 2/3 | Strain gauge: TML FLA-10-11, Middle, Center, BTB | SG, M, C, BTB | 200 | 2 |  | 610 |  | GEV205; GEV207 after preliminary tests |  |  |  | 4 | Prime 20, slow hardener | PPG2002 |  | 0.75 |  | LM | 1:100 |  |  | LIQUID RESIN | 500 | MD material used in preliminary programme 2 (1 layer less than MD1) | 6.57 |  | 6.57 |  | 25 | 10 |  | [[±45, 0°]4;±45] |  | GE1 | 2/3 |  |  | 0 |  | RIM |  |  | SCARF | 5 |  | V1 | 4 | Long, rectangular (repaired) |  | 129S3600MD2 | 483.3993 |  |  |  |  | 45/-45/0/45/-45/0/45/-45/0/45/-45/0/45/-45 | 2.684306
Table OptiMat | 2546 | GEV207_S3600_0008 | 129 | 52.12 | WMC | MD2 | 0 | LM | S3600 | GE1 | 7.111 | 24.9 | 24.68 | 24.78 | 189.1477 | 610 |  | 500 |  | TG 4 phase I | I | 2005-02-03 | 2005-02-03 | STT |  | 72.7 |  | 72.7 | [8 empty] | 412.5745 | 412.5745 | [7 empty] | 1 | [10 empty] | 3.3 | [10 empty] | 400 kN Schenck, WMC | d | h | n |  |  | d, RT | OB_TG4_R010 | smax and Young's modulus and area pertain to cross-section area under strain gauge, epsfront/eps back/Efront/Eback: 1.49;1.71;30.5;25.9 (back and front very different due to repair) | [10 empty] | GEV207_S0400_0008 | 1:100, 2/3 | Strain gauge: TML FLA-10-11, Middle, Center, BTB | SG, M, C, BTB | 200 | 2 |  | 610 |  | GEV205; GEV207 after preliminary tests |  |  |  | 4 | Prime 20, slow hardener | PPG2002 |  | 0.75 |  | LM | 1:100 |  |  | LIQUID RESIN | 500 | MD material used in preliminary programme 2 (1 layer less than MD1) | 6.57 |  | 6.57 |  | 25 | 10 |  | [[±45, 0°]4;±45] |  | GE1 | 2/3 |  |  | 0 |  | RIM |  |  | SCARF | 5 |  | V1 | 4 | Long, rectangular (repaired) |  | 129S3600MD2 | 412.5745 |  |  |  |  | 45/-45/0/45/-45/0/45/-45/0/45/-45/0/45/-45 | 2.615502
Table OptiMat | 2545 | GEV207_S3600_0009 | 129 | 52.12 | WMC | MD2 | 0 | LM | S3600 | GE1 | 7.061 | 24.93 | 24.68 | 24.786 | 188.8236 | 610 |  | 500 |  | TG 4 phase I | I | 2005-02-03 | 2005-02-03 | STT |  | 82.2 |  | 82.2 |  |  | 1.875 | 1.875 |  |  |  |  | 469.6769 | 469.6769 | [7 empty] | 1 | [10 empty] | 3.3 | [10 empty] | 400 kN Schenck, WMC | d | h | n |  |  | d, RT | OB_TG4_R010 | smax and Young's modulus and area pertain to cross-section area under strain gauge, epsfront/eps back/Efront/Eback: 1.78;1.97;29.7;25.6 (back and front very different due to repair) | [10 empty] | GEV207_S0400_0009 | 1:100, 2/3 | Strain gauge: TML FLA-10-11, Middle, Center, BTB | SG, M, C, BTB | 200 | 2 |  | 610 |  | GEV205; GEV207 after preliminary tests |  |  |  | 4 | Prime 20, slow hardener | PPG2002 |  | 0.75 |  | LM | 1:100 |  |  | LIQUID RESIN | 500 | MD material used in preliminary programme 2 (1 layer less than MD1) | 6.57 |  | 6.57 |  | 25 | 10 |  | [[±45, 0°]4;±45] |  | GE1 | 2/3 |  |  | 0 |  | RIM |  |  | SCARF | 5 |  | V1 | 4 | Long, rectangular (repaired) |  | 129S3600MD2 | 469.6769 |  | 1.875 |  |  | 45/-45/0/45/-45/0/45/-45/0/45/-45/0/45/-45 | 2.671799
Table OptiMat | 2544 | GEV207_S3600_0010 | 129 | 52.12 | WMC | MD2 | 0 | LM | S3600 | GE1 | 7.115 | 24.87 | 24.65 | 24.73 | 188.9372 | 610 |  | 500 |  | TG 4 phase I | I | 2005-02-03 | 2005-02-03 | STT |  | 74.3 |  | 74.3 | [8 empty] | 422.2696 | 422.2696 | [7 empty] | 1 | [10 empty] | 3.3 | [10 empty] | 400 kN Schenck, WMC | d | h | n |  |  | d, RT | OB_TG4_R010 | smax and Young's modulus and area pertain to cross-section area under strain gauge, epsfront/eps back/Efront/Eback: 1.81;1.54;25.4;29.8 (back and front very different due to repair) | [10 empty] | GEV207_S0400_0010 | 1:100, 2/3 | Strain gauge: TML FLA-10-11, Middle, Center, BTB | SG, M, C, BTB | 200 | 2 |  | 610 |  | GEV205; GEV207 after preliminary tests |  |  |  | 4 | Prime 20, slow hardener | PPG2002 |  | 0.75 |  | LM | 1:100 |  |  | LIQUID RESIN | 500 | MD material used in preliminary programme 2 (1 layer less than MD1) | 6.57 |  | 6.57 |  | 25 | 10 |  | [[±45, 0°]4;±45] |  | GE1 | 2/3 |  |  | 0 |  | RIM |  |  | SCARF | 5 |  | V1 | 4 | Long, rectangular (repaired) |  | 129S3600MD2 | 422.2696 |  |  |  |  | 45/-45/0/45/-45/0/45/-45/0/45/-45/0/45/-45 | 2.62559
Table OptiMat | 2543 | GEV207_S3600_0011 | 129 | 52.12 | WMC | MD2 | 0 | LM | S3600 | GE1 | 7.087 | 24.84 | 24.68 | 24.736 | 187.9956 | 610 |  | 500 |  | TG 4 phase I | I | 2005-02-03 | 2005-02-03 | STT |  | 78.8 |  | 78.8 | [8 empty] | 449.5048 | 449.5048 | [7 empty] | 1 | [10 empty] | 3.3 | [10 empty] | 400 kN Schenck, WMC | d | h | n |  |  | d, RT | OB_TG4_R010 | smax and Young's modulus and area pertain to cross-section area under strain gauge, epsfront/eps back/Efront/Eback: 1.69;1.91;30.1;25.6 (back and front very different due to repair) | [10 empty] | GEV207_S0400_0011 | 1:100, 2/3 | Strain gauge: TML FLA-10-11, Middle, Center, BTB | SG, M, C, BTB | 200 | 2 |  | 610 |  | GEV205; GEV207 after preliminary tests |  |  |  | 4 | Prime 20, slow hardener | PPG2002 |  | 0.75 |  | LM | 1:100 |  |  | LIQUID RESIN | 500 | MD material used in preliminary programme 2 (1 layer less than MD1) | 6.57 |  | 6.57 |  | 25 | 10 |  | [[±45, 0°]4;±45] |  | GE1 | 2/3 |  |  | 0 |  | RIM |  |  | SCARF | 5 |  | V1 | 4 | Long, rectangular (repaired) |  | 129S3600MD2 | 449.5048 |  |  |  |  | 45/-45/0/45/-45/0/45/-45/0/45/-45/0/45/-45 | 2.652734
Table OptiMat | 2542 | GEV207_S0300_0008 | 128 | 55.43 | WMC | MD2 | 0 | LM | S0300 | GE1 | 6.323 | 25.77 | 25.46 | 25.616 | 161.667 | 610 |  | 500 |  | TG 4 phase I | I | 2005-01-28 | 2005-01-28 | STT |  | 103.6 |  | 103.6 |  |  | 2.705 | 2.705 |  |  |  |  | 639.6247 | 639.6247 |  |  |  |  | 22209.19 |  |  | 1 | [10 empty] | 3.3 |  |  | 28.8 | [7 empty] | 400 kN Schenck, WMC | d | h | n |  |  | d, RT | OB_TG4_R010 | smax and Young's modulus and area pertain to cross-section area under strain gauge | [10 empty] | s03008 |  | Strain gauge: TML FLA-10-11, Middle, Center, BTB | SG, M, C, BTB | 200 | 2 | 76.13 | 610 | 0.8 | GEV205; GEV207 after preliminary tests |  | 1.95 | 0.14 | 4 | Prime 20, slow hardener | PPG2002 |  | 1 | 73.9 | GAMESA |  |  | 1.01 |  | 500 | MD material used in preliminary programme 2 (1 layer less than MD1) | 6.57 | 44.32 | 6.57 | 86.83 | 25 | 10 | 0.25 | [[±45, 0°]4;±45] | 0.02 | GE1 |  | 1.05 | MD2 | 0 | WMC | PREPEG | 55.43 |  |  | 5 | S0300 | V1 | 4 | Long, rectangular (reference) |  | 128S0300MD2 | 639.6247 |  | 2.705 |  |  | 45/-45/0/45/-45/0/45/-45/0/45/-45/0/45/-45 | 2.805925
Table OptiMat | 2541 | GEV207_S0300_0009 | 128 | 55.43 | WMC | MD2 | 0 | LM | S0300 | GE1 | 6.308 | 25.75 | 25.5 | 25.63 | 160.896 | 610 |  | 500 |  | TG 4 phase I | I | 2005-01-28 | 2005-01-28 | STT |  | 101.2 |  | 101.2 | [8 empty] | 625.9508 | 625.9508 |  |  |  |  | 21473.44 |  |  | 1 | [10 empty] | 3.3 |  |  | 29.15 | [7 empty] | 400 kN Schenck, WMC | d | h | n |  |  | d, RT | OB_TG4_R010 | smax and Young's modulus and area pertain to cross-section area under strain gauge | [10 empty] | s03009 |  | Strain gauge: TML FLA-10-11, Middle, Center, BTB | SG, M, C, BTB | 200 | 2 | 76.13 | 610 | 0.8 | GEV205; GEV207 after preliminary tests |  | 1.95 | 0.14 | 4 | Prime 20, slow hardener | PPG2002 |  | 1 | 73.9 | GAMESA |  |  | 1.01 |  | 500 | MD material used in preliminary programme 2 (1 layer less than MD1) | 6.57 | 44.32 | 6.57 | 86.83 | 25 | 10 | 0.25 | [[±45, 0°]4;±45] | 0.02 | GE1 |  | 1.05 | MD2 | 0 | WMC | PREPEG | 55.43 |  |  | 5 | S0300 | V1 | 4 | Long, rectangular (reference) |  | 128S0300MD2 | 625.9508 |  |  |  |  | 45/-45/0/45/-45/0/45/-45/0/45/-45/0/45/-45 | 2.79654
Table OptiMat | 2540 | GEV207_S0300_0011 | 128 | 55.43 | WMC | MD2 | 0 | LM | S0300 | GE1 | 6.448 | 26.15 | 25.81 | 25.964 | 166.0202 | 610 |  | 500 |  | TG 4 phase I | I | 2005-01-28 | 2005-01-28 | STT |  | 100 |  | 100 |  |  | 2.505 | 2.505 |  |  |  |  | 597.3149 | 597.3149 |  |  |  |  | 20776.17 |  |  | 1 | [10 empty] | 3.3 |  |  | 28.75 | [7 empty] | 400 kN Schenck, WMC | d | h | n |  |  | d, RT | OB_TG4_R010 | smax and Young's modulus and area pertain to cross-section area under strain gauge | [10 empty] | s03011 |  | Strain gauge: TML FLA-10-11, Middle, Center, BTB | SG, M, C, BTB | 200 | 2 | 76.13 | 610 | 0.8 | GEV205; GEV207 after preliminary tests |  | 1.95 | 0.14 | 4 | Prime 20, slow hardener | PPG2002 |  | 1 | 73.9 | GAMESA |  |  | 1.01 |  | 500 | MD material used in preliminary programme 2 (1 layer less than MD1) | 6.57 | 44.32 | 6.57 | 86.83 | 25 | 10 | 0.25 | [[±45, 0°]4;±45] | 0.02 | GE1 |  | 1.05 | MD2 | 0 | WMC | PREPEG | 55.43 |  |  | 5 | S0300 | V1 | 4 | Long, rectangular (reference) |  | 128S0300MD2 | 597.3149 |  | 2.505 |  |  | 45/-45/0/45/-45/0/45/-45/0/45/-45/0/45/-45 | 2.776203
Table OptiMat | 2539 | GEV207_S0300_0012 | 128 | 55.43 | WMC | MD2 | 0 | LM | S0300 | GE1 | 6.468 | 26.06 | 25.91 | 25.98 | 166.72875 | 610 |  | 500 |  | TG 4 phase I | I | 2005-01-28 | 2005-01-28 | STT |  | 106.2 |  | 106.2 |  |  | 2.665 | 2.665 |  |  |  |  | 631.9975 | 631.9975 |  |  |  |  | 21906.33 |  |  | 1 | [10 empty] | 3.3 |  |  | 28.85 | [7 empty] | 400 kN Schenck, WMC | d | h | n |  |  | d, RT | OB_TG4_R010 | smax and Young's modulus and area pertain to cross-section area under strain gauge | [10 empty] | s03012 |  | Strain gauge: TML FLA-10-11, Middle, Center, BTB | SG, M, C, BTB | 200 | 2 | 76.13 | 610 | 0.8 | GEV205; GEV207 after preliminary tests |  | 1.95 | 0.14 | 4 | Prime 20, slow hardener | PPG2002 |  | 1 | 73.9 | GAMESA |  |  | 1.01 |  | 500 | MD material used in preliminary programme 2 (1 layer less than MD1) | 6.57 | 44.32 | 6.57 | 86.83 | 25 | 10 | 0.25 | [[±45, 0°]4;±45] | 0.02 | GE1 |  | 1.05 | MD2 | 0 | WMC | PREPEG | 55.43 |  |  | 5 | S0300 | V1 | 4 | Long, rectangular (reference) |  | 128S0300MD2 | 631.9975 |  | 2.665 |  |  | 45/-45/0/45/-45/0/45/-45/0/45/-45/0/45/-45 | 2.800715
Table OptiMat | 2538 | GEV207_S0300_0015 | 128 | 55.43 | WMC | MD2 | 0 | LM | S0300 | GE1 | 6.464 | 25.91 | 25.67 | 25.752 | 165.31515 | 610 |  | 500 |  | TG 4 phase I | I | 2005-01-31 | 2005-01-31 | STT |  | 101.2 |  | 101.2 |  |  | 2.53 | 2.53 |  |  |  |  | 607.9505 | 607.9505 |  |  |  |  | 20927.73 |  |  | 1 | [10 empty] | 3.3 |  |  | 29.05 | [7 empty] | 400 kN Schenck, WMC | d | h | n |  |  | d, RT | OB_TG4_R010 | smax and Young's modulus and area pertain to cross-section area under strain gauge | [10 empty] | s03015 |  | Strain gauge: TML FLA-10-11, Middle, Center, BTB | SG, M, C, BTB | 200 | 2 | 76.13 | 610 | 0.8 | GEV205; GEV207 after preliminary tests |  | 1.95 | 0.14 | 4 | Prime 20, slow hardener | PPG2002 |  | 1 | 73.9 | GAMESA |  |  | 1.01 |  | 500 | MD material used in preliminary programme 2 (1 layer less than MD1) | 6.57 | 44.32 | 6.57 | 86.83 | 25 | 10 | 0.25 | [[±45, 0°]4;±45] | 0.02 | GE1 |  | 1.05 | MD2 | 0 | WMC | PREPEG | 55.43 |  |  | 5 | S0300 | V1 | 4 | Long, rectangular (reference) |  | 128S0300MD2 | 607.9505 |  | 2.53 |  |  | 45/-45/0/45/-45/0/45/-45/0/45/-45/0/45/-45 | 2.783868
Table OptiMat | 2537 | GEV207_S0300_0018 | 128 | 55.43 | WMC | MD2 | 0 | LM | S0300 | GE1 | 6.416 | 25.99 | 25.66 | 25.772 | 164.67305 | 610 |  | 500 |  | TG 4 phase I | I | 2005-01-31 | 2005-01-31 | STT |  | 102.1 |  | 102.1 |  |  | 2.515 | 2.515 |  |  |  |  | 617.4663 | 617.4663 |  |  |  |  | 21073.94 |  |  | 1 | [10 empty] | 3.3 |  |  | 29.3 | [7 empty] | 400 kN Schenck, WMC | d | h | n |  |  | d, RT | OB_TG4_R010 | smax and Young's modulus and area pertain to cross-section area under strain gauge | [12 empty] | Strain gauge: TML FLA-10-11, Middle, Center, BTB | SG, M, C, BTB | 200 | 2 | 76.13 | 610 | 0.8 | GEV205; GEV207 after preliminary tests |  | 1.95 | 0.14 | 4 | Prime 20, slow hardener | PPG2002 |  | 1 | 73.9 | GAMESA |  |  | 1.01 |  | 500 | MD material used in preliminary programme 2 (1 layer less than MD1) | 6.57 | 44.32 | 6.57 | 86.83 | 25 | 10 | 0.25 | [[±45, 0°]4;±45] | 0.02 | GE1 |  | 1.05 | MD2 | 0 | WMC | PREPEG | 55.43 |  |  | 5 | S0300 | V1 | 4 | Long, rectangular (reference) |  | 128S0300MD2 | 617.4663 |  | 2.515 |  |  | 45/-45/0/45/-45/0/45/-45/0/45/-45/0/45/-45 | 2.790613
Table OptiMat | 2536 | GEV207_S0300_0020 | 126 | 52.83 | WMC | MD2 | 0 | LM | S0300 | GE1 | 6.53 | 25.43 | 25.13 | 25.294 | 165.3554 | 610 |  | 500 |  | TG 4 phase I | I | 2005-01-28 | 2005-01-28 | STT |  | 92.2 |  | 92.2 |  |  | 2.435 | 2.435 |  |  |  |  | 558.2134 | 558.2134 |  |  |  |  | 20560.34 |  |  | 1 | [10 empty] | 3.3 |  |  | 27.15 | [7 empty] | 400 kN Schenck, WMC | d | h | n |  |  | d, RT | OB_TG4_R010 | smax and Young's modulus and area pertain to cross-section area under strain gauge; fibers seem slightly off-axis | [12 empty] | Strain gauge: TML FLA-10-11, Middle, Center, BTB | SG, M, C, BTB | 200 | 2 | 77.23 | 610 | 0.32 | GEV205; GEV207 after preliminary tests |  | 1.91 | 0.16 | 4 | Prime 20, slow hardener | PPG2002 |  | 1 | 71.8 | GAMESA |  |  | 0.33 |  | 500 | MD material used in preliminary programme 2 (1 layer less than MD1) | 6.57 | 47 | 6.57 | 86.23 | 25 | 10 | 0.16 | [[±45, 0°]4;±45] | 0.01 | GE1 |  | 0.46 | MD2 | 0 | CRES | PREPEG | 52.83 |  |  | 5 | S0300 | V1 | 4 | Long, rectangular (reference) |  | 126S0300MD2 | 558.2134 |  | 2.435 |  |  | 45/-45/0/45/-45/0/45/-45/0/45/-45/0/45/-45 | 2.7468
Table OptiMat | 2498 | GEV215_S0233_0001 | fill in |  | DLR | TUBE | na | LM | S0233 | GE1 | [5 empty] | 170 |  |  |  | TG 2 phase I | I |  |  | TUM | [20 empty] | 446.4 | 1 | [21 empty] | 1000 Nm 88603 Schenck torsion, DLR_IFB | [5 empty] | d, RT | OB_TG2_O003 | Calibr. Tests, then static, + moment | [10 empty] | Tubes-_0200_0001, Ø 33 mm | [6 empty] | 170 | [5 empty] | 2 | Prime 20, slow hardener | PPG2002 |  |  |  | NORDEX |  | 25 (inner diameter) |  |  | 100 | filament wound tubes (tested at DLR) |  |  |  |  | 33 | 0 | [7 empty] | 0 | [5 empty] | 0 |  |  | 0 | Tubular specimen | 35 | fill inS0233TUBE
Table OptiMat | 2495 | GEV215_S0233_0002 | fill in |  | DLR | TUBE | na | LM | S0233 | GE1 | [5 empty] | 170 |  |  |  | TG 2 phase I | I |  |  | TUST |  | 9.593 |  | 9.593 | [16 empty] | 174.98 | 1 | [21 empty] | 1000 Nm 88603 Schenck torsion, DLR_IFB | [5 empty] | d, RT | OB_TG2_O003 | Tensile, fracture | [10 empty] | Tubes-_0200_0002, Ø 33 mm | [6 empty] | 170 | [5 empty] | 2 | Prime 20, slow hardener | PPG2002 |  |  |  | NORDEX |  | 25 (inner diameter) |  |  | 100 | filament wound tubes (tested at DLR) |  |  |  |  | 33 | 0 | [7 empty] | 0 | [5 empty] | 0 |  |  | 0 | Tubular specimen | 35 | fill inS0233TUBE
Table OptiMat | 2492 | GEV215_S0233_0003 | fill in |  | DLR | TUBE | na | LM | S0233 | GE1 | [5 empty] | 170 |  |  |  | TG 2 phase I | I |  |  | TUM | [20 empty] | -364.5 | 1 | [21 empty] | 1000 Nm 88603 Schenck torsion, DLR_IFB | [5 empty] | d, RT | OB_TG2_O003 | Calibr. Tests, then static, - moment | [10 empty] | Tubes-_0200_0003, Ø 33 mm | [6 empty] | 170 | [5 empty] | 2 | Prime 20, slow hardener | PPG2002 |  |  |  | NORDEX |  | 25 (inner diameter) |  |  | 100 | filament wound tubes (tested at DLR) |  |  |  |  | 33 | 0 | [7 empty] | 0 | [5 empty] | 0 |  |  | 0 | Tubular specimen | 35 | fill inS0233TUBE
Table OptiMat | 2486 | GEV215_S0233_0005 | fill in |  | DLR | TUBE | na | LM | S0233 | GE1 | [5 empty] | 170 |  |  |  | TG 1 phase I | I | [24 empty] | 1 | [27 empty] | d, RT | OB_TG2_O003 | Calibr. Tests | x | [9 empty] | Tubes-_0200_0005, Ø 33 mm | [6 empty] | 170 | [5 empty] | 2 | Prime 20, slow hardener | PPG2002 |  |  |  | NORDEX |  | 25 (inner diameter) |  |  | 100 | filament wound tubes (tested at DLR) |  |  |  |  | 33 | 0 | [7 empty] | 0 | [5 empty] | 0 |  |  | 0 | Tubular specimen | 35 | fill inS0233TUBE
Table OptiMat | 2485 | GEV215_S0232_0006 | fill in |  | DLR | TUBE | na | LM | S0232 | GE1 | [5 empty] | 170 |  |  |  | TG 2 phase I | I |  |  | TUSTM |  | 9.758 |  | 9.758 | [16 empty] | 263.08 | 1 | [21 empty] | 100 kN/2000 Nm tension/torsion Instron 8502, DLR Structures and Design | [5 empty] | d, RT | OB_TG2_O003 | failure envelope, static | [10 empty] | Tubes-_0200_0006, Ø 32 mm | [6 empty] | 170 | [5 empty] | 2 | Prime 20, slow hardener | PPG2002 |  |  |  | NORDEX |  | 25 (inner diameter) |  |  | 100 | filament wound tubes (tested at DLR) |  |  |  |  | 32 | 0 | [7 empty] | 0 | [5 empty] | 0 |  |  | 0 | Tubular specimen | 35 | fill inS0232TUBE
Table OptiMat | 2484 | GEV215_S0233_0006 | fill in |  | DLR | TUBE | na | LM | S0233 | GE1 | [5 empty] | 170 |  |  |  | TG 1 phase I | I | [24 empty] | 1 | [27 empty] | d, RT | OB_TG2_O003 | static test, foamed tube, no data | x | [9 empty] | Tubes-_0200_0006, Ø 33 mm | [6 empty] | 170 | [5 empty] | 2 | Prime 20, slow hardener | PPG2002 |  |  |  | NORDEX |  | 25 (inner diameter) |  |  | 100 | filament wound tubes (tested at DLR) |  |  |  |  | 33 | 0 | [7 empty] | 0 | [5 empty] | 0 |  |  | 0 | Tubular specimen | 35 | fill inS0233TUBE
Table OptiMat | 2483 | GEV215_S0232_0007 | fill in |  | DLR | TUBE | na | LM | S0232 | GE1 | [5 empty] | 170 |  |  |  | TG 2 phase I | I |  |  | TUSTM |  | 12.834 |  | 12.834 | [16 empty] | 193.72 | 1 | [21 empty] | 100 kN/2000 Nm tension/torsion Instron 8502, DLR Structures and Design | [5 empty] | d, RT | OB_TG2_O003 | failure envelope, static | [10 empty] | Tubes-_0200_0007, Ø 32 mm | [6 empty] | 170 | [5 empty] | 2 | Prime 20, slow hardener | PPG2002 |  |  |  | NORDEX |  | 25 (inner diameter) |  |  | 100 | filament wound tubes (tested at DLR) |  |  |  |  | 32 | 0 | [7 empty] | 0 | [5 empty] | 0 |  |  | 0 | Tubular specimen | 35 | fill inS0232TUBE
Table OptiMat | 2482 | GEV215_S0233_0007 | fill in |  | DLR | TUBE | na | LM | S0233 | GE1 | [5 empty] | 170 |  |  |  | TG 1 phase I | I | [24 empty] | 1 | [27 empty] | d, RT | OB_TG2_O003 | static test, foamed tube, no data | x | [9 empty] | Tubes-_0200_0007, Ø 33 mm | [6 empty] | 170 | [5 empty] | 2 | Prime 20, slow hardener | PPG2002 |  |  |  | NORDEX |  | 25 (inner diameter) |  |  | 100 | filament wound tubes (tested at DLR) |  |  |  |  | 33 | 0 | [7 empty] | 0 | [5 empty] | 0 |  |  | 0 | Tubular specimen | 35 | fill inS0233TUBE
Table OptiMat | 2481 | GEV215_S0232_0008 | fill in |  | DLR | TUBE | na | LM | S0232 | GE1 | [5 empty] | 170 |  |  |  | TG 2 phase I | I |  |  | TUSTM |  | 13.322 |  | 13.322 | [16 empty] | 79.1 | 1 | [21 empty] | 100 kN/2000 Nm tension/torsion Instron 8502, DLR Structures and Design | [5 empty] | d, RT | OB_TG2_O003 | failure envelope, static | [10 empty] | Tubes-_0200_0008, Ø 32 mm | [6 empty] | 170 | [5 empty] | 2 | Prime 20, slow hardener | PPG2002 |  |  |  | NORDEX |  | 25 (inner diameter) |  |  | 100 | filament wound tubes (tested at DLR) |  |  |  |  | 32 | 0 | [7 empty] | 0 | [5 empty] | 0 |  |  | 0 | Tubular specimen | 35 | fill inS0232TUBE
Table OptiMat | 2480 | GEV215_S0233_0008 | fill in |  | DLR | TUBE | na | LM | S0233 | GE1 | [5 empty] | 170 |  |  |  | TG 1 phase I | I | [24 empty] | 1 | [27 empty] | d, RT | OB_TG2_O003 | static test, foamed tube, no data | x | [9 empty] | Tubes-_0200_0008, Ø 33 mm | [6 empty] | 170 | [5 empty] | 2 | Prime 20, slow hardener | PPG2002 |  |  |  | NORDEX |  | 25 (inner diameter) |  |  | 100 | filament wound tubes (tested at DLR) |  |  |  |  | 33 | 0 | [7 empty] | 0 | [5 empty] | 0 |  |  | 0 | Tubular specimen | 35 | fill inS0233TUBE
Table OptiMat | 2479 | GEV215_S0232_0009 | fill in |  | DLR | TUBE | na | LM | S0232 | GE1 | [5 empty] | 170 |  |  |  | TG 2 phase I | I |  |  | TUSTM |  | 12.153 |  | 12.153 | [16 empty] | -183.9 | 1 | [21 empty] | 100 kN/2000 Nm tension/torsion Instron 8502, DLR Structures and Design | [5 empty] | d, RT | OB_TG2_O003 | failure envelope, static | [10 empty] | Tubes-_0200_0009, Ø 32 mm | [6 empty] | 170 | [5 empty] | 2 | Prime 20, slow hardener | PPG2002 |  |  |  | NORDEX |  | 25 (inner diameter) |  |  | 100 | filament wound tubes (tested at DLR) |  |  |  |  | 32 | 0 | [7 empty] | 0 | [5 empty] | 0 |  |  | 0 | Tubular specimen | 35 | fill inS0232TUBE
Table OptiMat | 2478 | GEV215_S0233_0009 | fill in |  | DLR | TUBE | na | LM | S0233 | GE1 | [5 empty] | 170 |  |  |  | TG 1 phase I | I | [24 empty] | 1 | [27 empty] | d, RT | OB_TG2_O003 | static test, foamed tube, no data | x | [9 empty] | Tubes-_0200_0009, Ø 33 mm | [6 empty] | 170 | [5 empty] | 2 | Prime 20, slow hardener | PPG2002 |  |  |  | NORDEX |  | 25 (inner diameter) |  |  | 100 | filament wound tubes (tested at DLR) |  |  |  |  | 33 | 0 | [7 empty] | 0 | [5 empty] | 0 |  |  | 0 | Tubular specimen | 35 | fill inS0233TUBE
Table OptiMat | 2476 | GEV215_S0232_0011 | fill in |  | DLR | TUBE | na | LM | S0232 | GE1 | [5 empty] | 170 |  |  |  | TG 2 phase I | I |  |  | TUSTM |  | 8.187 |  | 8.187 | [16 empty] | -220.7 | 1 | [21 empty] | 100 kN/2000 Nm tension/torsion Instron 8502, DLR Structures and Design | [5 empty] | d, RT | OB_TG2_O003 | failure envelope, static | [10 empty] | Tubes-_0200_0011, Ø 32 mm | [6 empty] | 170 | [5 empty] | 2 | Prime 20, slow hardener | PPG2002 |  |  |  | NORDEX |  | 25 (inner diameter) |  |  | 100 | filament wound tubes (tested at DLR) |  |  |  |  | 32 | 0 | [7 empty] | 0 | [5 empty] | 0 |  |  | 0 | Tubular specimen | 35 | fill inS0232TUBE
Table OptiMat | 2475 | GEV215_S0232_0012 | fill in |  | DLR | TUBE | na | LM | S0232 | GE1 | [5 empty] | 170 |  |  |  | TG 2 phase I | I |  |  | TUSTM |  | -8.557 |  | -8.557 | [16 empty] | -230.6 | 1 | [21 empty] | 100 kN/2000 Nm tension/torsion Instron 8502, DLR Structures and Design | [5 empty] | d, RT | OB_TG2_O003 | failure envelope, static | [10 empty] | Tubes-_0200_0012, Ø 32 mm | [6 empty] | 170 | [5 empty] | 2 | Prime 20, slow hardener | PPG2002 |  |  |  | NORDEX |  | 25 (inner diameter) |  |  | 100 | filament wound tubes (tested at DLR) |  |  |  |  | 32 | 0 | [7 empty] | 0 | [5 empty] | 0 |  |  | 0 | Tubular specimen | 35 | fill inS0232TUBE
Table OptiMat | 2474 | GEV215_S0232_0013 | fill in |  | DLR | TUBE | na | LM | S0232 | GE1 | [5 empty] | 170 |  |  |  | TG 2 phase I | I |  |  | TUSTM |  | -13.882 |  | -13.882 | [16 empty] | -208.94 | 1 | [21 empty] | 100 kN/2000 Nm tension/torsion Instron 8502, DLR Structures and Design | [5 empty] | d, RT | OB_TG2_O003 | failure envelope, static | [10 empty] | Tubes-_0200_0013, Ø 32 mm | [6 empty] | 170 | [5 empty] | 2 | Prime 20, slow hardener | PPG2002 |  |  |  | NORDEX |  | 25 (inner diameter) |  |  | 100 | filament wound tubes (tested at DLR) |  |  |  |  | 32 | 0 | [7 empty] | 0 | [5 empty] | 0 |  |  | 0 | Tubular specimen | 35 | fill inS0232TUBE
Table OptiMat | 2473 | GEV215_S0232_0014 | fill in |  | DLR | TUBE | na | LM | S0232 | GE1 | [5 empty] | 170 |  |  |  | TG 2 phase I | I |  |  | TUSTM |  | -10.676 |  | -10.676 | [16 empty] | 160.7 | 1 | [21 empty] | 100 kN/2000 Nm tension/torsion Instron 8502, DLR Structures and Design | [5 empty] | d, RT | OB_TG2_O003 | failure envelope, static | [10 empty] | Tubes-_0200_0014, Ø 32 mm | [6 empty] | 170 | [5 empty] | 2 | Prime 20, slow hardener | PPG2002 |  |  |  | NORDEX |  | 25 (inner diameter) |  |  | 100 | filament wound tubes (tested at DLR) |  |  |  |  | 32 | 0 | [7 empty] | 0 | [5 empty] | 0 |  |  | 0 | Tubular specimen | 35 | fill inS0232TUBE
Table OptiMat | 2472 | GEV215_S0232_0015 | fill in |  | DLR | TUBE | na | LM | S0232 | GE1 | [5 empty] | 170 |  |  |  | TG 2 phase I | I |  |  | TUSTM |  | -8.526 |  | -8.526 | [16 empty] | 230.72 | 1 | [21 empty] | 100 kN/2000 Nm tension/torsion Instron 8502, DLR Structures and Design | [5 empty] | d, RT | OB_TG2_O003 | failure envelope, static | [10 empty] | Tubes-_0200_0015, Ø 32 mm | [6 empty] | 170 | [5 empty] | 2 | Prime 20, slow hardener | PPG2002 |  |  |  | NORDEX |  | 25 (inner diameter) |  |  | 100 | filament wound tubes (tested at DLR) |  |  |  |  | 32 | 0 | [7 empty] | 0 | [5 empty] | 0 |  |  | 0 | Tubular specimen | 35 | fill inS0232TUBE
Table OptiMat | 2469 | GEV207_S3400_0003 | 130 | 53.5 | CRES | MD2 | 0 | LM | S3400 | GE1 | 7.224 | 26.04 | 25.89 | 25.97 | 187.64 | 610 |  | 500 |  | TG 4 phase I | I | 2005-01-14 | 2005-01-14 | STT |  | 83.71 |  | 83.71 |  |  | 1.5612 | 1.5612 |  |  |  |  | 446.198 | 446.198 |  |  |  |  | 13551.13 |  |  | 1 |  |  |  | t | [6 empty] | 4 |  |  | 32.927 | [5 empty] | 0.01355113 |  | 250 kN MTS, CRES | d | h | n |  |  | d, RT |  | Repaired specimen, E-modulus averaged over 37.17 & 29.55 Gpa |  | x |  |  |  | x |  |  |  |  | GEV207_S0400_03 1:75 2/3 | 1:75, 2/3 | Strain gauge: HBM 6/350 LY41, Middle, Center, BTB | SG, M, C, BTB | 120 | 2 | 73.88 | 610 | 0.59 | GEV205; GEV207 after preliminary tests |  | 1.92 | 0.29 | 4 | Prime 20, slow hardener | PPG2002 |  | NT | 72.27 | GAMESA | 1:75 |  | 0.64 | LIQUID RESIN | 500 | MD material used in preliminary programme 2 (1 layer less than MD1) | 6.57 | 46.49 | 6.57 | 85.8 | 25 | 10 | 0.03 | [[±45, 0°]4;±45] | 0.01 | GE1 | 2/3 | 0.83 | MD2 | 0 | WMC | PREPEG | 53.5 |  | SCARF | 5 | S0400 | V1 | 4 | Long, rectangular (repaired) |  | 130S3400MD2 | 446.198 |  | 1.5612 |  |  | 45/-45/0/45/-45/0/45/-45/0/45/-45/0/45/-45 | 2.649528
Table OptiMat | 2468 | GEV207_S3400_0004 | 130 | 53.5 | CRES | MD2 | 0 | LM | S3400 | GE1 | 7.372 | 25.91 | 25.88 | 25.9 | 190.92 | 610 |  | 500 |  | TG 4 phase I | I | 2005-01-14 | 2005-01-14 | STT |  | 79.41 |  | 79.41 |  |  | 1.4937 | 1.4937 |  |  |  |  | 415.9011 | 415.9011 |  |  |  |  | 13299.05 |  |  | 1 |  |  |  | t | [6 empty] | 4 |  |  | 31.273 | [5 empty] | 0.01329905 |  | 250 kN MTS, CRES | d | h | n |  |  | d, RT |  | Repaired specimen, E-modulus averaged over 35.43 & 27.98 Gpa |  | x |  |  |  | x |  |  |  |  | GEV207_S0400_04 1:75 2/3 | 1:75, 2/3 | Strain gauge: HBM 6/350 LY41, Middle, Center, BTB | SG, M, C, BTB | 120 | 2 | 73.88 | 610 | 0.59 | GEV205; GEV207 after preliminary tests |  | 1.92 | 0.29 | 4 | Prime 20, slow hardener | PPG2002 |  | NT | 72.27 | GAMESA | 1:75 |  | 0.64 | LIQUID RESIN | 500 | MD material used in preliminary programme 2 (1 layer less than MD1) | 6.57 | 46.49 | 6.57 | 85.8 | 25 | 10 | 0.03 | [[±45, 0°]4;±45] | 0.01 | GE1 | 2/3 | 0.83 | MD2 | 0 | WMC | PREPEG | 53.5 |  | SCARF | 5 | S0400 | V1 | 4 | Long, rectangular (repaired) |  | 130S3400MD2 | 415.9011 |  | 1.4937 |  |  | 45/-45/0/45/-45/0/45/-45/0/45/-45/0/45/-45 | 2.61899
Table OptiMat | 2467 | GEV207_S3400_0005 | 130 | 53.5 | CRES | MD2 | 0 | LM | S3400 | GE1 | 7.396 | 26.08 | 25.85 | 25.97 | 192.06 | 610 |  | 500 |  | TG 4 phase I | I | 2005-01-14 | 2005-01-14 | STT |  | 87.15 |  | 87.15 |  |  | 1.5697 | 1.5697 |  |  |  |  | 453.7311 | 453.7311 |  |  |  |  | 13964.82 |  |  | 1 |  |  |  | t | [6 empty] | 4 |  |  | 32.491 | [5 empty] | 0.01396482 |  | 250 kN MTS, CRES | d | h | n |  |  | d, RT |  | Repaired specimen, E-modulus averaged over 29.27 & 36.50 Gpa |  | x |  |  |  | x |  |  |  |  | GEV207_S0400_05 1:75 2/3H | 1:75, 2/3 | Strain gauge: HBM 6/350 LY41, Middle, Center, BTB | SG, M, C, BTB | 120 | 2 | 73.88 | 610 | 0.59 | GEV205; GEV207 after preliminary tests |  | 1.92 | 0.29 | 4 | Prime 20, slow hardener | PPG2002 |  | NT | 72.27 | GAMESA | 1:75 |  | 0.64 | LIQUID RESIN | 500 | MD material used in preliminary programme 2 (1 layer less than MD1) | 6.57 | 46.49 | 6.57 | 85.8 | 25 | 10 | 0.03 | [[±45, 0°]4;±45] | 0.01 | GE1 | 2/3 | 0.83 | MD2 | 0 | WMC | PREPEG | 53.5 |  | SCARF | 5 | S0400 | V1 | 4 | Long, rectangular (repaired) |  | 130S3400MD2 | 453.7311 |  | 1.5697 |  |  | 45/-45/0/45/-45/0/45/-45/0/45/-45/0/45/-45 | 2.656799
Table OptiMat | 2443 | GEV207_R0400_0266 | 36 | 52.42024 | WMC | MD2 | 0 | LM | R0400 | GE1 | 6.54 | 25.31 | 25.27 | 25.29 | 165.2658 | 150 | 149.53 | 39.83 |  | High strain rate ST | High strain rate ST | 2004-09-21 | 2004-09-21 | STT |  | 109.923 |  | 109.923 |  |  | 2.9 | 2.9 |  |  |  |  | 664.6025 | 664.6025 |  |  |  |  | 23525.75 |  |  | 1 | [10 empty] | 156 |  |  | 28.25 | [7 empty] | 250 kN homebuilt, WMC | d | m | n |  | fan | d, RT | OB_TG1_R014 | High strain rate test'; wire cloth. Slipped at 109.923 kN, second try fmax=97.7. | [12 empty] | Clip gauge: OB standard, Middle, Center, BTB | CG, M, C, BTB | 200 Nm | 2 | 75.48 | 150 | 0.6042214 | GEV205; GEV207 after preliminary tests |  | 1.897446 | 0.5699616 | various | Prime 20, slow hardener | PPG2002 |  |  | 71.82502 | LM |  |  | 0.5620443 |  | 40 | MD material used in preliminary programme 2 (1 layer less than MD1) | 6.57 | 46.56094 | 6.57 | 85.18 | 25 | 10 | 1.018823 | [[±45, 0°]4;±45] | 0.02018053 | GE1 |  | 0.9805088 | MD2 | 0 | WMC |  | 52.42024 |  |  | 5 | R0400 | V1 | 4 | Rectangular | 55 | 36R0400MD2 | 664.6025 |  | 2.9 |  |  | 45/-45/0/45/-45/0/45/-45/0/45/-45/0/45/-45 | 2.822562
Table OptiMat | 2442 | GEV206_R0300_0843 | 113 | 52.38 | WMC | UD2 | 0 | LM | R0300 | GE1 | 3.68 | 25.58 | 25.57 | 25.575 | 94.0976 | 145 | 145.4 | 34.4675 |  | High strain rate ST | High strain rate ST | 2004-09-20 | 2004-09-20 | STT |  | 104.799 |  | 104.799 |  |  | 2.88 | 2.88 |  |  |  |  | 1113.509 | 1113.509 | [7 empty] | 1 | [10 empty] | 204 | [10 empty] | 250 kN homebuilt, WMC | d | m | n |  | fan | d, RT | OB_TG1_R014 | High strain rate test'; wire cloth | [12 empty] | Clip gauge: OB standard, Middle, Center, BTB | CG, M, C, BTB | 200 Nm | 2 |  | 145 |  | GEV204; GEV206 after preliminary tests |  |  |  | various | Prime 20, slow hardener | PPG2002 |  |  |  | LM |  |  |  |  | 35 | UD material used in preliminary programme 2 (1 layer less than UD1) | 3.52 |  | 3.52 |  | 25 | 0 |  | [0°]4 |  | GE1 |  |  |  | 0 | [5 empty] | 0 |  | V1 | 4 | Rectangular | 55 | 113R0300UD2 | 1113.509 |  | 2.88 |  |  | 0/0/0/0 | 3.046694
Table OptiMat | 2441 | GEV206_R0300_0844 | 113 | 52.38 | WMC | UD2 | 0 | LM | R0300 | GE1 | 3.685 | 25.62 | 25.58 | 25.6 | 94.2623 | 145 | 145.21 | 34.6075 |  | High strain rate ST | High strain rate ST | 2004-09-21 | 2004-09-21 | STT |  | 109.1 |  | 109.1 |  |  | 2.9 | 2.9 |  |  |  |  | 1156.504 | 1156.504 |  |  |  |  | 23458.51 |  |  | 1 | [10 empty] | 204 |  |  | 49.3 | [7 empty] | 250 kN homebuilt, WMC | d | m | n |  | fan | d, RT | OB_TG1_R014 | High strain rate test'; wire cloth | [12 empty] | Clip gauge: OB standard, Middle, Center, BTB | CG, M, C, BTB | 200 Nm | 2 |  | 145 |  | GEV204; GEV206 after preliminary tests |  |  |  | various | Prime 20, slow hardener | PPG2002 |  |  |  | LM |  |  |  |  | 35 | UD material used in preliminary programme 2 (1 layer less than UD1) | 3.52 |  | 3.52 |  | 25 | 0 |  | [0°]4 |  | GE1 |  |  |  | 0 | [5 empty] | 0 |  | V1 | 4 | Rectangular | 55 | 113R0300UD2 | 1156.504 |  | 2.9 |  |  | 0/0/0/0 | 3.063147
Table OptiMat | 2440 | GEV206_R0300_0847 | 114 | 53.15 | WMC | UD2 | 0 | LM | R0300 | GE1 | 3.815 | 24.75 | 24.73 | 24.74 | 94.34495 | 145 | 145.2 | 34.5825 |  | High strain rate ST | High strain rate ST | 2004-09-10 | 2004-09-10 | STT |  | 91.16 |  | 91.16 | [8 empty] | 965.8509 | 965.8509 | [7 empty] | 1 | [10 empty] | 204 | [10 empty] | 100 kN Schenck, WMC | d | h | n |  | fan | d, RT | OB_TG1_R014 | High-speed tensile test, at displacement rate comparable to fatigue test at 50.000 cycles. First of series of 4 UD and 4 MD. The other tests were done on 250 kN frame to avoid overloading of the 100 kN frame. | [12 empty] | Clip gauge: OB standard, Middle, Center, BTB | CG, M, C, BTB | 220 | 2 |  | 145 |  | GEV204; GEV206 after preliminary tests |  |  |  | various | Prime 20, slow hardener | PPG2002 |  |  |  | LM |  |  |  |  | 35 | UD material used in preliminary programme 2 (1 layer less than UD1) | 3.52 |  | 3.52 |  | 25 | 0 |  | [0°]4 |  | GE1 |  |  |  | 0 | [5 empty] | 0 |  | V1 | 4 | Rectangular | 55 | 114R0300UD2 | 965.8509 |  |  |  |  | 0/0/0/0 | 2.98491
Table OptiMat | 2439 | GEV207_R0400_0759 | 120 | 54.59 | WMC | MD2 | 0 | LM | R0400 | GE1 | 6.64 | 25.08 | 25.08 | 25.08 | 166.5312 | 150 | 151.12 | 39.965 |  | High strain rate ST | High strain rate ST | 2004-09-23 | 2004-09-23 | STT |  | 87.719 |  | 87.719 | [8 empty] | 526.7421 | 526.7421 | [7 empty] | 1 | [10 empty] | 0.25 | [10 empty] | 250 kN homebuilt, WMC | d | m | n |  | fan | d, RT | OB_TG1_R014 | High strain rate': comparison test at low strain rate; wire cloth; no measurement data available | [6 empty] | x | [5 empty] | Clip gauge: OB standard, Middle, Center, BTB | CG, M, C, BTB | 250 Nm | 2 |  | 150 |  | GEV205; GEV207 after preliminary tests |  |  |  | various | Prime 20, slow hardener | PPG2002 |  |  |  | LM |  |  |  |  | 40 | MD material used in preliminary programme 2 (1 layer less than MD1) | 6.57 |  | 6.57 |  | 25 | 10 |  | [[±45, 0°]4;±45] |  | GE1 |  |  |  | 0 | [5 empty] | 5 |  | V1 | 4 | Rectangular | 55 | 120R0400MD2 | 526.7421 |  |  |  |  | 45/-45/0/45/-45/0/45/-45/0/45/-45/0/45/-45 | 2.721598
Table OptiMat | 2438 | GEV207_R0400_0761 | 120 | 54.59 | WMC | MD2 | 0 | LM | R0400 | GE1 | 6.395 | 25.48 | 25.48 | 25.48 | 162.9446 | 150 | 150.66 | 39.845 |  | High strain rate ST | High strain rate ST | 2004-09-22 | 2004-09-22 | STT |  | 117.853 |  | 117.853 |  |  | 3.07 | 3.07 |  |  |  |  | 723.2704 | 723.2704 | [7 empty] | 1 | [10 empty] | 156 | [10 empty] | 250 kN homebuilt, WMC | d | m | n |  | fan | d, RT | OB_TG1_R014 | High strain rate test'; wire cloth | [6 empty] | x | [5 empty] | Clip gauge: OB standard, Middle, Center, BTB | CG, M, C, BTB | 250 Nm | 2 |  | 150 |  | GEV205; GEV207 after preliminary tests |  |  |  | various | Prime 20, slow hardener | PPG2002 |  |  |  | LM |  |  |  |  | 40 | MD material used in preliminary programme 2 (1 layer less than MD1) | 6.57 |  | 6.57 |  | 25 | 10 |  | [[±45, 0°]4;±45] |  | GE1 |  |  |  | 0 | [5 empty] | 5 |  | V1 | 4 | Rectangular | 55 | 120R0400MD2 | 723.2704 |  | 3.07 |  |  | 45/-45/0/45/-45/0/45/-45/0/45/-45/0/45/-45 | 2.859301
Table OptiMat | 2437 | GEV207_R0400_0762 | 120 | 54.59 | WMC | MD2 | 0 | LM | R0400 | GE1 | 6.375 | 25.42 | 25.41 | 25.415 | 161.98875 | 150 | 150.34 | 39.845 |  | High strain rate ST | High strain rate ST | 2004-09-22 | 2004-09-22 | STT |  | 115.657 |  | 115.657 | [8 empty] | 713.8412 | 713.8412 | [7 empty] | 1 | [10 empty] | 156 | [10 empty] | 250 kN homebuilt, WMC | d | m | n |  | fan | d, RT | OB_TG1_R014 | High strain rate test'; wire cloth; no strain measurement | [6 empty] | x | [5 empty] | Clip gauge: OB standard, Middle, Center, BTB | CG, M, C, BTB | 250 Nm | 2 |  | 150 |  | GEV205; GEV207 after preliminary tests |  |  |  | various | Prime 20, slow hardener | PPG2002 |  |  |  | LM |  |  |  |  | 40 | MD material used in preliminary programme 2 (1 layer less than MD1) | 6.57 |  | 6.57 |  | 25 | 10 |  | [[±45, 0°]4;±45] |  | GE1 |  |  |  | 0 | [5 empty] | 5 |  | V1 | 4 | Rectangular | 55 | 120R0400MD2 | 713.8412 |  |  |  |  | 45/-45/0/45/-45/0/45/-45/0/45/-45/0/45/-45 | 2.853602
Table OptiMat | 2436 | GEV207_R0400_0766 | 120 | 54.59 | WMC | MD2 | 0 | LM | R0400 | GE1 | 6.3275 | 25.52 | 25.48 | 25.5 | 161.2247 | 150 | 150.49 | 39.69 |  | High strain rate ST | High strain rate ST | 2004-09-22 | 2004-09-22 | STT |  | 118.097 |  | 118.097 |  |  | 3.01 | 3.01 |  |  |  |  | 731.9249 | 731.9249 |  |  |  |  | 24853.14 |  |  | 1 | [10 empty] | 156 |  |  | 29.45 | [7 empty] | 250 kN homebuilt, WMC | d | m | n |  | fan | d, RT | OB_TG1_R014 | High strain rate test'; wire cloth | [12 empty] | Clip gauge: OB standard, Middle, Center, BTB | CG, M, C, BTB | 250 Nm | 2 |  | 150 |  | GEV205; GEV207 after preliminary tests |  |  |  | various | Prime 20, slow hardener | PPG2002 |  |  |  | LM |  |  |  |  | 40 | MD material used in preliminary programme 2 (1 layer less than MD1) | 6.57 |  | 6.57 |  | 25 | 10 |  | [[±45, 0°]4;±45] |  | GE1 |  |  |  | 0 | [5 empty] | 5 |  | V1 | 4 | Rectangular | 55 | 120R0400MD2 | 731.9249 |  | 3.01 |  |  | 45/-45/0/45/-45/0/45/-45/0/45/-45/0/45/-45 | 2.864467
Table OptiMat | 2435 | GEV207_R0400_0772 | 120 | 54.59 | WMC | MD2 | 0 | LM | R0400 | GE1 | 6.4725 | 25.45 | 25.41 | 25.43 | 164.466225 | 150 | 150.12 | 39.7075 |  | High strain rate ST | High strain rate ST | 2004-09-22 | 2004-09-22 | STT |  | 119.195 |  | 119.195 |  |  | 3.155 | 3.155 |  |  |  |  | 724.1685 | 724.1685 | [7 empty] | 1 | [10 empty] | 156 | [10 empty] | 250 kN homebuilt, WMC | d | m | n |  | fan | d, RT | OB_TG1_R014 | High strain rate test'; wire cloth | [12 empty] | Clip gauge: OB standard, Middle, Center, BTB | CG, M, C, BTB | 250 Nm | 2 |  | 150 |  | GEV205; GEV207 after preliminary tests |  |  |  | various | Prime 20, slow hardener | PPG2002 |  |  |  | LM |  |  |  |  | 40 | MD material used in preliminary programme 2 (1 layer less than MD1) | 6.57 |  | 6.57 |  | 25 | 10 |  | [[±45, 0°]4;±45] |  | GE1 |  |  |  | 0 | [5 empty] | 5 |  | V1 | 4 | Rectangular | 55 | 120R0400MD2 | 724.1685 |  | 3.155 |  |  | 45/-45/0/45/-45/0/45/-45/0/45/-45/0/45/-45 | 2.85984
Table OptiMat | 2434 | GEV207_R0400_0812 | 175 | 54.71 | WMC | MD2 | 0 | LM | R0400 | GE1 | 6.4075 | 24.91 | 24.84 | 24.875 | 159.1623 | 150 | 150.69 | 40 |  | High strain rate ST | High strain rate ST | 2004-09-28 | 2004-09-28 | STT |  | 102.84 |  | 102.84 |  |  | 2.95 | 2.95 |  |  |  |  | 645.2238 | 645.2238 |  |  |  |  | 23941.51 |  |  | 1 | [10 empty] | 0.25 |  |  | 26.95 | [7 empty] | 250 kN homebuilt, WMC | d | m | n |  | fan | d, RT | OB_TG1_R014 | High strain rate': comparison test at low strain rate; wire cloth; outer layer seems to be off-axis, ca. 1 degree | [12 empty] | Clip gauge: OB standard, Middle, Center, BTB | CG, M, C, BTB | 250 Nm | 2 |  | 150 |  | GEV205; GEV207 after preliminary tests |  |  |  | various | Prime 20, slow hardener | PPG2002 |  |  |  | LM |  |  |  |  | 40 | MD material used in preliminary programme 2 (1 layer less than MD1) | 6.57 |  | 6.57 |  | 25 | 10 |  | [[±45, 0°]4;±45] |  | GE1 |  |  |  | 0 | [5 empty] | 5 |  | V1 | 4 | Rectangular | 55 | 175R0400MD2 | 645.2238 |  | 2.95 |  |  | 45/-45/0/45/-45/0/45/-45/0/45/-45/0/45/-45 | 2.80971
Table OptiMat | 2426 | GEV206_I0400_0011 | 105-106 |  | WMC | UD2 | 0 | LM | I0400 | GE1 | 3.583333 |  | 12.13 | 12.13 | 43.46583 | 76 |  |  |  | TG 4 phase I | I | 2004-07-09 | 2004-07-09 | Shear |  | 3.31 |  | 3.31 | [12 empty] | 75.5 | 4.23 |  |  |  | 1 | [10 empty] | 1 | [10 empty] | 250 kN homebuilt, WMC | d | m | n |  | fan | d, RT | - | [13 empty] | Strain gauge: TML FCA-2-11, Middle, Center | SG, M, C |  |  |  | 76 |  | GEV204; GEV206 after preliminary tests |  |  |  | 3 and 4 | Prime 20, slow hardener | PPG2002 |  |  |  | LM | [5 empty] | UD material used in preliminary programme 2 (1 layer less than UD1) | 3.52 |  | 3.52 |  | 20 | 0 |  | [0°]4 |  | GE1 |  |  |  | 0 | [5 empty] | 0 |  | V1 | 4 | Iosipescu (in plane shear) |  | 105-106I0400UD2 | [5 empty] | 0/0/0/0
Table OptiMat | 2425 | GEV206_I0400_0010 | 105-106 |  | WMC | UD2 | 0 | LM | I0400 | GE1 | 3.573333 |  | 12.16 | 12.16 | 43.45173 | 76 |  |  |  | TG 4 phase I | I | 2004-07-09 | 2004-07-09 | Shear |  | 3.26 |  | 3.26 | [12 empty] | 74.4 | 3.82 |  |  |  | 1 | [10 empty] | 1 | [10 empty] | 250 kN homebuilt, WMC | d | m | n |  | fan | d, RT | - | [13 empty] | Strain gauge: TML FCA-2-11, Middle, Center | SG, M, C |  |  |  | 76 |  | GEV204; GEV206 after preliminary tests |  |  |  | 3 and 4 | Prime 20, slow hardener | PPG2002 |  |  |  | LM | [5 empty] | UD material used in preliminary programme 2 (1 layer less than UD1) | 3.52 |  | 3.52 |  | 20 | 0 |  | [0°]4 |  | GE1 |  |  |  | 0 | [5 empty] | 0 |  | V1 | 4 | Iosipescu (in plane shear) |  | 105-106I0400UD2 | [5 empty] | 0/0/0/0
Table OptiMat | 2424 | GEV206_I0400_0009 | 105-106 |  | WMC | UD2 | 0 | LM | I0400 | GE1 | 3.563333 |  | 12.19 | 12.19 | 43.43703 | 76 |  |  |  | TG 4 phase I | I | 2004-07-09 | 2004-07-09 | Shear |  | 3.45 |  | 3.45 | [12 empty] | 78.6 | 4.82 |  |  |  | 1 | [10 empty] | 1 | [10 empty] | 250 kN homebuilt, WMC | d | m | n |  | fan | d, RT | - | [13 empty] | Strain gauge: TML FCA-2-11, Middle, Center | SG, M, C |  |  |  | 76 |  | GEV204; GEV206 after preliminary tests |  |  |  | 3 and 4 | Prime 20, slow hardener | PPG2002 |  |  |  | LM | [5 empty] | UD material used in preliminary programme 2 (1 layer less than UD1) | 3.52 |  | 3.52 |  | 20 | 0 |  | [0°]4 |  | GE1 |  |  |  | 0 | [5 empty] | 0 |  | V1 | 4 | Iosipescu (in plane shear) |  | 105-106I0400UD2 | [5 empty] | 0/0/0/0
Table OptiMat | 2423 | GEV206_I0400_0008 | 105-106 |  | WMC | UD2 | 0 | LM | I0400 | GE1 | 3.563333 |  | 12.16 | 12.16 | 43.33013 | 76 |  |  |  | TG 3 phase I | I | 2004-07-09 | 2004-07-09 | Shear |  | 3.25 |  | 3.25 | [12 empty] | 74.4 | 4.79 |  |  |  | 1 | [10 empty] | 1 | [10 empty] | 250 kN homebuilt, WMC | d | m | n |  | fan | d, RT | - | [13 empty] | Strain gauge: TML FCA-2-11, Middle, Center | SG, M, C |  |  |  | 76 |  | GEV204; GEV206 after preliminary tests |  |  |  | 3 and 4 | Prime 20, slow hardener | PPG2002 |  |  |  | LM | [5 empty] | UD material used in preliminary programme 2 (1 layer less than UD1) | 3.52 |  | 3.52 |  | 20 | 0 |  | [0°]4 |  | GE1 |  |  |  | 0 | [5 empty] | 0 |  | V1 | 4 | Iosipescu (in plane shear) |  | 105-106I0400UD2 | [5 empty] | 0/0/0/0
Table OptiMat | 2422 | GEV206_I0400_0003 | 105-106 |  | WMC | UD2 | 0 | LM | I0400 | GE1 | 3.59 |  | 12.12 | 12.12 | 43.5108 | 76 |  |  |  | TG 3 phase I | I | 2004-07-09 | 2004-07-09 | Shear |  | 3.42 |  | 3.42 | [12 empty] | 78.5 | 4.94 |  |  |  | 1 | [10 empty] | 1 | [10 empty] | 250 kN homebuilt, WMC | d | m | n |  | fan | d, RT | - | [13 empty] | Strain gauge: TML FCA-2-11, Middle, Center | SG, M, C |  |  |  | 76 |  | GEV204; GEV206 after preliminary tests |  |  |  | 3 and 4 | Prime 20, slow hardener | PPG2002 |  |  |  | LM | [5 empty] | UD material used in preliminary programme 2 (1 layer less than UD1) | 3.52 |  | 3.52 |  | 20 | 0 |  | [0°]4 |  | GE1 |  |  |  | 0 | [5 empty] | 0 |  | V1 | 4 | Iosipescu (in plane shear) |  | 105-106I0400UD2 | [5 empty] | 0/0/0/0
Table OptiMat | 2421 | GEV206_I0400_0002 | 105-106 |  | WMC | UD2 | 0 | LM | I0400 | GE1 | 3.603333 |  | 12.12 | 12.12 | 43.6724 | 76 |  |  |  | TG 3 phase I | I | 2004-07-07 | 2004-07-07 | Shear |  | 3.17 |  | 3.17 | [12 empty] | 72.6 | 4.87 |  |  |  | 1 | [10 empty] | 1 | [10 empty] | 250 kN homebuilt, WMC | d | m | n |  | fan | d, RT | - | [13 empty] | Strain gauge: TML FCA-2-11, Middle, Center | SG, M, C |  |  |  | 76 |  | GEV204; GEV206 after preliminary tests |  |  |  | 3 and 4 | Prime 20, slow hardener | PPG2002 |  |  |  | LM | [5 empty] | UD material used in preliminary programme 2 (1 layer less than UD1) | 3.52 |  | 3.52 |  | 20 | 0 |  | [0°]4 |  | GE1 |  |  |  | 0 | [5 empty] | 0 |  | V1 | 4 | Iosipescu (in plane shear) |  | 105-106I0400UD2 | [5 empty] | 0/0/0/0
Table OptiMat | 2420 | GEV206_I0400_0001 | 105-106 |  | WMC | UD2 | 0 | LM | I0400 | GE1 | 3.64 |  | 12.1 | 12.1 | 44.044 | 76 |  |  |  | TG 3 phase I | I | 2004-07-07 | 2004-07-07 | Shear |  | 3.29 |  | 3.29 | [12 empty] | 74.8 | 4.35 |  |  |  | 1 | [10 empty] | 1 | [10 empty] | 250 kN homebuilt, WMC | d | m | n |  | fan | d, RT | - | [13 empty] | Strain gauge: TML FCA-2-11, Middle, Center | SG, M, C |  |  |  | 76 |  | GEV204; GEV206 after preliminary tests |  |  |  | 3 and 4 | Prime 20, slow hardener | PPG2002 |  |  |  | LM | [5 empty] | UD material used in preliminary programme 2 (1 layer less than UD1) | 3.52 |  | 3.52 |  | 20 | 0 |  | [0°]4 |  | GE1 |  |  |  | 0 | [5 empty] | 0 |  | V1 | 4 | Iosipescu (in plane shear) |  | 105-106I0400UD2 | [5 empty] | 0/0/0/0
Table OptiMat | 2419 | GEV206_I0400_0005 | 105-106 |  | WMC | UD2 | 0 | LM | I0400 | GE1 | 3.58 |  | 12.19 | 12.19 | 43.6402 | 76 |  |  |  | TG 3 phase I | I | 2004-07-09 | 2004-07-09 | Shear |  | 3.45 |  | 3.45 | [12 empty] | 78.2 | 4.76 |  |  |  | 1 | [10 empty] | 1 | [10 empty] | 250 kN homebuilt, WMC | d | m | n |  | fan | d, RT | - | [13 empty] | Strain gauge: TML FCA-2-11, Middle, Center | SG, M, C |  |  |  | 76 |  | GEV204; GEV206 after preliminary tests |  |  |  | 3 and 4 | Prime 20, slow hardener | PPG2002 |  |  |  | LM | [5 empty] | UD material used in preliminary programme 2 (1 layer less than UD1) | 3.52 |  | 3.52 |  | 20 | 0 |  | [0°]4 |  | GE1 |  |  |  | 0 | [5 empty] | 0 |  | V1 | 4 | Iosipescu (in plane shear) |  | 105-106I0400UD2 | [5 empty] | 0/0/0/0
Table OptiMat | 2408 | GEV206_I0500_0010 | 23 | 0 | WMC | UD2 | 0 | LM | I0500 | GE1 | 3.746667 |  | 15.33 | 15.33 | 57.4364 | 105 |  |  |  | TG 4 phase I | I | 2004-07-14 | 2004-07-14 | 4 point bending |  | -2.25 |  | -2.25 |  |  | -2.6 | -2.6 |  |  |  |  | -39.17376 | -39.17376 |  |  |  |  | -1283.544 |  |  | 1 | [10 empty] | 5 |  |  | 30.52 | [7 empty] | 250 kN homebuilt, WMC | d | m | n |  | fan | d, RT | OB_TG4_R008 | Et is flexural modulus; calculated strain and measured strain differed 10%, see report | [12 empty] | Strain gauge: HBM 10/120LY11 & LVDTMiddle, Center, BTB | SG&LVDTM, C, BTB |  |  |  | 105 |  | GEV204; GEV206 after preliminary tests |  |  |  | 4 | Prime 20, slow hardener | PPG2002 |  |  |  | LM | [5 empty] | UD material used in preliminary programme 2 (1 layer less than UD1) | 3.52 |  | 3.52 |  | 15 | 0 |  | [0°]4 |  | GE1 |  |  | UD2 | 0 | WMC |  |  |  |  | 0 | I0500 | V1 | 4 | Four-point bending |  | 23I0500UD2 |  | -39.17376 |  | -2.6 |  | 0/0/0/0
Table OptiMat | 2407 | GEV206_I0500_0008 | 23 | 0 | WMC | UD2 | 0 | LM | I0500 | GE1 | 3.803333 |  | 15.3 | 15.3 | 58.191 | 105 |  |  |  | TG 4 phase I | I | 2004-07-12 | 2004-07-12 | 4 point bending |  | -2.29 |  | -2.29 | [8 empty] | -39.35316 | -39.35316 | [7 empty] | 1 | [10 empty] | 5 | [10 empty] | 250 kN homebuilt, WMC | d | m | n |  | fan | d, RT | OB_TG4_R008 | no strain measurement | [6 empty] | x | [10 empty] | 105 |  | GEV204; GEV206 after preliminary tests |  |  |  | 4 | Prime 20, slow hardener | PPG2002 |  |  |  | LM | [5 empty] | UD material used in preliminary programme 2 (1 layer less than UD1) | 3.52 |  | 3.52 |  | 15 | 0 |  | [0°]4 |  | GE1 |  |  | UD2 | 0 | WMC |  |  |  |  | 0 | I0500 | V1 | 4 | Four-point bending |  | 23I0500UD2 |  | -39.35316 |  |  |  | 0/0/0/0
Table OptiMat | 2406 | GEV206_I0500_0007 | 23 | 0 | WMC | UD2 | 0 | LM | I0500 | GE1 | 3.78 |  | 15.36 | 15.36 | 58.0608 | 105 |  |  |  | TG 4 phase I | I | 2004-07-14 | 2004-07-14 | 4 point bending |  | -2.28 |  | -2.28 |  |  | -2.7 | -2.7 |  |  |  |  | -39.26918 | -39.26918 |  |  |  |  | -1331.159 |  |  | 1 | [10 empty] | 5 |  |  | 29.5 | [7 empty] | 250 kN homebuilt, WMC | d | m | n |  | fan | d, RT | OB_TG4_R008 | Et is flexural modulus; calculated strain and measured strain differed 10%, see report | [12 empty] | Strain gauge: HBM 10/120LY11 & LVDTMiddle, Center, BTB | SG&LVDTM, C, BTB |  |  |  | 105 |  | GEV204; GEV206 after preliminary tests |  |  |  | 4 | Prime 20, slow hardener | PPG2002 |  |  |  | LM | [5 empty] | UD material used in preliminary programme 2 (1 layer less than UD1) | 3.52 |  | 3.52 |  | 15 | 0 |  | [0°]4 |  | GE1 |  |  | UD2 | 0 | WMC |  |  |  |  | 0 | I0500 | V1 | 4 | Four-point bending |  | 23I0500UD2 |  | -39.26918 |  | -2.7 |  | 0/0/0/0
Table OptiMat | 2405 | GEV206_I0500_0006 | 23 | 0 | WMC | UD2 | 0 | LM | I0500 | GE1 | 3.753333 |  | 15.27 | 15.27 | 57.3134 | 105 |  |  |  | TG 4 phase I | I | 2004-07-14 | 2004-07-14 | 4 point bending |  | -2.27 |  | -2.27 |  |  | -2.6 | -2.6 |  |  |  |  | -39.60679 | -39.60679 |  |  |  |  | -1274.35 |  |  | 1 | [10 empty] | 5 |  |  | 31.08 | [7 empty] | 250 kN homebuilt, WMC | d | m | n |  | fan | d, RT | OB_TG4_R008 | Et is flexural modulus; calculated strain and measured strain differed 10%, see report | [12 empty] | Strain gauge: HBM 10/120LY11 & LVDTMiddle, Center, BTB | SG&LVDTM, C, BTB |  |  |  | 105 |  | GEV204; GEV206 after preliminary tests |  |  |  | 4 | Prime 20, slow hardener | PPG2002 |  |  |  | LM | [5 empty] | UD material used in preliminary programme 2 (1 layer less than UD1) | 3.52 |  | 3.52 |  | 15 | 0 |  | [0°]4 |  | GE1 |  |  | UD2 | 0 | WMC |  |  |  |  | 0 | I0500 | V1 | 4 | Four-point bending |  | 23I0500UD2 |  | -39.60679 |  | -2.6 |  | 0/0/0/0
Table OptiMat | 2404 | GEV206_I0500_0005 | 23 | 0 | WMC | UD2 | 0 | LM | I0500 | GE1 | 3.73 |  | 15.31 | 15.31 | 57.1063 | 105 |  |  |  | TG 4 phase I | I | 2004-07-14 | 2004-07-14 | 4 point bending |  | -2.27 |  | -2.27 |  |  | -2.7 | -2.7 |  |  |  |  | -39.75043 | -39.75043 |  |  |  |  | -1296.915 |  |  | 1 | [10 empty] | 5 |  |  | 30.65 | [7 empty] | 250 kN homebuilt, WMC | d | m | n |  | fan | d, RT | OB_TG4_R008 | Et is flexural modulus; calculated strain and measured strain differed 10%, see report | [12 empty] | Strain gauge: HBM 10/120LY11 & LVDTMiddle, Center, BTB | SG&LVDTM, C, BTB |  |  |  | 105 |  | GEV204; GEV206 after preliminary tests |  |  |  | 4 | Prime 20, slow hardener | PPG2002 |  |  |  | LM | [5 empty] | UD material used in preliminary programme 2 (1 layer less than UD1) | 3.52 |  | 3.52 |  | 15 | 0 |  | [0°]4 |  | GE1 |  |  | UD2 | 0 | WMC |  |  |  |  | 0 | I0500 | V1 | 4 | Four-point bending |  | 23I0500UD2 |  | -39.75043 |  | -2.7 |  | 0/0/0/0
Table OptiMat | 2403 | GEV206_I0500_0004 | 23 | 0 | WMC | UD2 | 0 | LM | I0500 | GE1 | 3.756667 |  | 15.32 | 15.32 | 57.55213 | 105 |  |  |  | TG 4 phase I | I | 2004-07-14 | 2004-07-14 | 4 point bending |  | -2.24 |  | -2.24 |  |  | -2.8 | -2.8 |  |  |  |  | -38.92123 | -38.92123 |  |  |  |  | -957.2364 |  |  | 1 | [10 empty] | 5 |  |  | 40.66 | [7 empty] | 250 kN homebuilt, WMC | d | m | n |  | fan | d, RT | OB_TG4_R008 | Et is flexural modulus; calculated strain and measured strain differed 10%, see report | [12 empty] | Strain gauge: HBM 10/120LY11 & LVDTMiddle, Center, BTB | SG&LVDTM, C, BTB |  |  |  | 105 |  | GEV204; GEV206 after preliminary tests |  |  |  | 4 | Prime 20, slow hardener | PPG2002 |  |  |  | LM | [5 empty] | UD material used in preliminary programme 2 (1 layer less than UD1) | 3.52 |  | 3.52 |  | 15 | 0 |  | [0°]4 |  | GE1 |  |  | UD2 | 0 | WMC |  |  |  |  | 0 | I0500 | V1 | 4 | Four-point bending |  | 23I0500UD2 |  | -38.92123 |  | -2.8 |  | 0/0/0/0
Table OptiMat | 2402 | GEV206_I0500_0001 | 23 | 0 | WMC | UD2 | 0 | LM | I0500 | GE1 | 3.78 |  | 15.29 | 15.29 | 57.7962 | 105 |  |  |  | TG 4 phase I | I | 2004-07-12 | 2004-07-12 | 4 point bending |  | -2.34 |  | -2.34 | [8 empty] | -40.48709 | -40.48709 | [7 empty] | 1 | [10 empty] | 5 | [10 empty] | 250 kN homebuilt, WMC | d | m | n |  | fan | d, RT | OB_TG4_R008 | no strain measurement | [6 empty] | x | [10 empty] | 105 |  | GEV204; GEV206 after preliminary tests |  |  |  | 4 | Prime 20, slow hardener | PPG2002 |  |  |  | LM | [5 empty] | UD material used in preliminary programme 2 (1 layer less than UD1) | 3.52 |  | 3.52 |  | 15 | 0 |  | [0°]4 |  | GE1 |  |  | UD2 | 0 | WMC |  |  |  |  | 0 | I0500 | V1 | 4 | Four-point bending |  | 23I0500UD2 |  | -40.48709 |  |  |  | 0/0/0/0
Table OptiMat | 2401 | GEV206_I0300_0009 | 55 | 51.93541 | WMC | UD2 | 0 | LM | I0300 | GE1 | 3.92 |  | 10.01 | 10.01 | 39.2392 | 136 |  |  |  | TG 4 phase I | I | 2004-09-10 | 2004-09-10 | STC |  | -24.4 |  | -24.4 | [8 empty] | -621.8272 | -621.8272 |  |  |  |  | -17225.13 |  |  | 1 | [10 empty] | 1 |  |  |  | 36.1 | [6 empty] | 250 kN homebuilt, WMC | d | m | n |  | fan | d, RT |  | Wyoming combined loading fixture | [12 empty] | Strain gauge: TML FCA-2-11, Middle, Center, BTB | SGC, M, C, BTB | 2.8 Nm |  | 65.4 | 136 | 0.2900242 | GEV204; GEV206 after preliminary tests |  | 1.878656 | 0.1712846 | 3 | Prime 20, slow hardener | PPG2002 |  |  | 71.87671 | LM |  |  | 0.4233897 |  | 10 | UD material used in preliminary programme 2 (1 layer less than UD1) | 3.52 | 46.02221 |  | 87.76 | 10 | 0 | 2.042385 | [0°]4 | 0.002620167 | GE1 |  | 0.2722847 | UD2 | 0 | WMC |  | 51.93541 |  |  | 0 | I0300 | V1 | 4 | ASTM combined loading compression |  | 55I0300UD2 |  | -621.8272 |  |  |  | 0/0/0/0
Table OptiMat | 2373 | GEV207_R0400_0193 | 174 | 54.96 | VTT | MD2 | 0 | LM | R0400 | GE1 | 6.77 |  | 25.2 | 25.2 | 170.604 | 150 |  | 40 |  | TG 3 phase I | I | 2004-06-10 | 2004-06-10 | STT |  | 91.832565 |  | 91.832565 | [8 empty] | 538.2791 | 538.2791 |  |  |  |  | 18629.44 |  |  | 1 | [10 empty] | 2 |  |  | 28.894 | [5 empty] | 0.01862944 |  | 250 kN MTS, VTT | d | h | n |  |  | d, RT | OB_TG3_R018 | [13 empty] | Extensometer MTS 25 mm | EXT |  | 2 |  | 150 | 0.28 | GEV205; GEV207 after preliminary tests |  | 1.94 | 0 | various | Prime 20, slow hardener | PPG2002 |  |  | 73.05 | LM |  |  | 0.37 |  | 40 | MD material used in preliminary programme 2 (1 layer less than MD1) | 6.57 | 45.49 | 6.57 |  | 25 | 10 | 0 | [[±45, 0°]4;±45] | 0.01 | GE1 |  | 0.37 | UD2 | 0 | VUB |  | 54.96 |  |  | 5 | S0105 | V1 | 4 | Rectangular | 55 | 174R0400MD2 | 538.2791 |  |  |  |  | 45/-45/0/45/-45/0/45/-45/0/45/-45/0/45/-45 | 2.731008
Table OptiMat | 2372 | GEV207_R0400_0194 | 174 | 54.96 | VTT | MD2 | 0 | LM | R0400 | GE1 | 6.7 |  | 25.3 | 25.3 | 169.51 | 150 |  | 40 |  | TG 3 phase I | I | 2004-06-10 | 2004-06-10 | STT |  | 90.575714 |  | 90.575714 | [8 empty] | 534.3385 | 534.3385 |  |  |  |  | 18101.51 |  |  | 1 | [10 empty] | 2 |  |  | 29.519 | [5 empty] | 0.01810151 |  | 250 kN MTS, VTT | d | h | n |  |  | d, RT | OB_TG3_R018 | [13 empty] | Extensometer MTS 25 mm | EXT |  | 2 |  | 150 | 0.28 | GEV205; GEV207 after preliminary tests |  | 1.94 | 0 | various | Prime 20, slow hardener | PPG2002 |  |  | 73.05 | LM |  |  | 0.37 |  | 40 | MD material used in preliminary programme 2 (1 layer less than MD1) | 6.57 | 45.49 | 6.57 |  | 25 | 10 | 0 | [[±45, 0°]4;±45] | 0.01 | GE1 |  | 0.37 | UD2 | 0 | VUB |  | 54.96 |  |  | 5 | S0105 | V1 | 4 | Rectangular | 55 | 174R0400MD2 | 534.3385 |  |  |  |  | 45/-45/0/45/-45/0/45/-45/0/45/-45/0/45/-45 | 2.727816
Table OptiMat | 2371 | GEV207_R0400_0195 | 174 | 54.96 | VTT | MD2 | 0 | LM | R0400 | GE1 | 6.65 |  | 25.29 | 25.29 | 168.1785 | 150 |  | 40 |  | TG 3 phase I | I | 2004-06-11 | 2004-06-11 | STT |  | 90.550476 |  | 90.550476 | [8 empty] | 538.4189 | 538.4189 |  |  |  |  | 22145.31 |  |  | 1 | [10 empty] | 2 |  |  | 24.313 | [5 empty] | 0.02214531 |  | 250 kN MTS, VTT | d | h | n |  |  | d, RT | OB_TG3_R018 | [13 empty] | Extensometer MTS 25 mm | EXT |  | 2 |  | 150 | 0.28 | GEV205; GEV207 after preliminary tests |  | 1.94 | 0 | various | Prime 20, slow hardener | PPG2002 |  |  | 73.05 | LM |  |  | 0.37 |  | 40 | MD material used in preliminary programme 2 (1 layer less than MD1) | 6.57 | 45.49 | 6.57 |  | 25 | 10 | 0 | [[±45, 0°]4;±45] | 0.01 | GE1 |  | 0.37 | UD2 | 0 | VUB |  | 54.96 |  |  | 5 | S0105 | V1 | 4 | Rectangular | 55 | 174R0400MD2 | 538.4189 |  |  |  |  | 45/-45/0/45/-45/0/45/-45/0/45/-45/0/45/-45 | 2.73112
Table OptiMat | 2370 | GEV207_R0400_0196 | 174 | 54.96 | VTT | MD2 | 0 | LM | R0400 | GE1 | 6.74 |  | 25.23 | 25.23 | 170.0502 | 150 |  | 40 |  | TG 3 phase I | I | 2004-06-11 | 2004-06-11 | STT |  | 92.245316 |  | 92.245316 | [8 empty] | 542.4593 | 542.4593 |  |  |  |  | 19516.44 |  |  | 1 | [10 empty] | 2 |  |  | 27.795 | [5 empty] | 0.01951644 |  | 250 kN MTS, VTT | d | h | n |  |  | d, RT | OB_TG3_R018 | [13 empty] | Extensometer MTS 25 mm | EXT |  | 2 |  | 150 | 0.28 | GEV205; GEV207 after preliminary tests |  | 1.94 | 0 | various | Prime 20, slow hardener | PPG2002 |  |  | 73.05 | LM |  |  | 0.37 |  | 40 | MD material used in preliminary programme 2 (1 layer less than MD1) | 6.57 | 45.49 | 6.57 |  | 25 | 10 | 0 | [[±45, 0°]4;±45] | 0.01 | GE1 |  | 0.37 | UD2 | 0 | VUB |  | 54.96 |  |  | 5 | S0105 | V1 | 4 | Rectangular | 55 | 174R0400MD2 | 542.4593 |  |  |  |  | 45/-45/0/45/-45/0/45/-45/0/45/-45/0/45/-45 | 2.734367
Table OptiMat | 2369 | GEV207_R0400_0197 | 174 | 54.96 | VTT | MD2 | 0 | LM | R0400 | GE1 | 6.67 |  | 25.29 | 25.29 | 168.6843 | 150 |  | 40 |  | TG 3 phase I | I | 2004-06-11 | 2004-06-11 | STT |  | 90.314308 |  | 90.314308 | [8 empty] | 535.4044 | 535.4044 |  |  |  |  | 18541.5 |  |  | 1 | [10 empty] | 2 |  |  | 28.876 | [5 empty] | 0.0185415 |  | 250 kN MTS, VTT | d | h | n |  |  | d, RT | OB_TG3_R018 | [13 empty] | Extensometer MTS 25 mm | EXT |  | 2 |  | 150 | 0.28 | GEV205; GEV207 after preliminary tests |  | 1.94 | 0 | various | Prime 20, slow hardener | PPG2002 |  |  | 73.05 | LM |  |  | 0.37 |  | 40 | MD material used in preliminary programme 2 (1 layer less than MD1) | 6.57 | 45.49 | 6.57 |  | 25 | 10 | 0 | [[±45, 0°]4;±45] | 0.01 | GE1 |  | 0.37 | UD2 | 0 | VUB |  | 54.96 |  |  | 5 | S0105 | V1 | 4 | Rectangular | 55 | 174R0400MD2 | 535.4044 |  |  |  |  | 45/-45/0/45/-45/0/45/-45/0/45/-45/0/45/-45 | 2.728682
Table OptiMat | 2285 | GEV207_S0300_0054 | 127 | 55.84 | CRES | MD2 | 0 | LM | S0300 | GE1 | 6.332 | 25.46 | 25.39 | 25.41 | 160.87 | 610 |  | 500 |  | TG 4 phase I | I | 2004-07-16 | 2004-07-16 | STT |  | 99.24 |  | 99.24 | [8 empty] | 616.7955 | 616.7955 |  |  |  |  | 20645.87 |  |  | 1 |  |  |  | t | [6 empty] | 4 |  |  | 29.875 | [5 empty] | 0.02064587 |  | 250 kN MTS, CRES | d | h |  |  |  | d, RT |  | Specimen was first loaded to 95kN then unloaded and reloaded to failure | [10 empty] | GEV207_S0300_0054 |  | Strain gauge: HBM 6/350 LY41, Middle, Center, BTB | SG, M, C, BTB | 120 | 2 | 75.39 | 610 | 0.26 | GEV205; GEV207 after preliminary tests |  | 1.96 | 0.25 | 4 | Prime 20, slow hardener | PPG2002 |  | 1 | 74.22 | GAMESA |  |  | 0.21 |  | 500 | MD material used in preliminary programme 2 (1 layer less than MD1) | 6.57 | 43.93 | 6.57 | 87.22 | 25 | 10 | 0.35 | [[±45, 0°]4;±45] | 0.01 | GE1 |  | 0.49 | MD2 | 0 | CRES | PREPEG | 55.84 |  |  | 5 | S0300 | V1 | 4 | Long, rectangular (reference) |  | 127S0300MD2 | 616.7955 |  |  |  |  | 45/-45/0/45/-45/0/45/-45/0/45/-45/0/45/-45 | 2.790141
Table OptiMat | 2284 | GEV207_S0300_0023 | 126 | 52.83 | CRES | MD2 | 0 | LM | S0300 | GE1 | 6.382 | 25.27 | 25.25 | 25.26 | 161.22 | 610 |  | 500 |  | TG 4 phase I | I | 2004-07-16 | 2004-07-16 | STT |  | 104.01 |  | 104.01 | [8 empty] | 645.186 | 645.186 |  |  |  |  | 21542.1 |  |  | 1 |  |  |  | t | [6 empty] | 4 |  |  | 29.95 | [5 empty] | 0.0215421 |  | 250 kN MTS, CRES | d | h |  |  |  | d, RT | [12 empty] | GEV207_S0300_0023 |  | Strain gauge: HBM 6/350 LY41, Middle, Center, BTB | SG, M, C, BTB | 120 | 2 | 77.23 | 610 | 0.32 | GEV205; GEV207 after preliminary tests |  | 1.91 | 0.16 | 4 | Prime 20, slow hardener | PPG2002 |  | 1 | 71.8 | GAMESA |  |  | 0.33 |  | 500 | MD material used in preliminary programme 2 (1 layer less than MD1) | 6.57 | 47 | 6.57 | 86.23 | 25 | 10 | 0.16 | [[±45, 0°]4;±45] | 0.01 | GE1 |  | 0.46 | MD2 | 0 | CRES | PREPEG | 52.83 |  |  | 5 | S0300 | V1 | 4 | Long, rectangular (reference) |  | 126S0300MD2 | 645.186 |  |  |  |  | 45/-45/0/45/-45/0/45/-45/0/45/-45/0/45/-45 | 2.809685
Table OptiMat | 2283 | GEV207_S0300_0021 | 126 | 52.83 | CRES | MD2 | 0 | LM | S0300 | GE1 | 6.314 | 25.33 | 25.31 | 25.32 | 159.88 | 610 |  | 500 |  | TG 4 phase I | I | 2004-07-20 | 2004-07-20 | STT |  | 100.38 |  | 100.38 | [8 empty] | 627.8833 | 627.8833 |  |  |  |  | 20904.36 |  |  | 1 |  |  |  | t | [6 empty] | 4 |  |  | 30.036 | [5 empty] | 0.02090436 |  | 250 kN MTS, CRES | d | h |  |  |  | d, RT | [12 empty] | GEV207_S0300_0021 |  | Strain gauge: HBM 6/350 LY41, Middle, Center, BTB | SG, M, C, BTB | 120 | 2 | 77.23 | 610 | 0.32 | GEV205; GEV207 after preliminary tests |  | 1.91 | 0.16 | 4 | Prime 20, slow hardener | PPG2002 |  | 1 | 71.8 | GAMESA |  |  | 0.33 |  | 500 | MD material used in preliminary programme 2 (1 layer less than MD1) | 6.57 | 47 | 6.57 | 86.23 | 25 | 10 | 0.16 | [[±45, 0°]4;±45] | 0.01 | GE1 |  | 0.46 | MD2 | 0 | CRES | PREPEG | 52.83 |  |  | 5 | S0300 | V1 | 4 | Long, rectangular (reference) |  | 126S0300MD2 | 627.8833 |  |  |  |  | 45/-45/0/45/-45/0/45/-45/0/45/-45/0/45/-45 | 2.797879
Table OptiMat | 2282 | GEV207_S0300_0022 | 126 | 52.83 | CRES | MD2 | 0 | LM | S0300 | GE1 | 6.294 | 25.2 | 25.17 | 25.19 | 158.52 | 610 |  | 500 |  | TG 4 phase I | I | 2004-07-21 | 2004-07-21 | STT |  | 101.79 |  | 101.79 | [8 empty] | 642.0224 | 642.0224 |  |  |  |  | 21244.95 |  |  | 1 |  |  |  | t | [6 empty] | 4 |  |  | 30.22 | [5 empty] | 0.02124495 |  | 250 kN MTS, CRES | d | h |  |  |  | d, RT | [12 empty] | GEV207_S0300_0022 |  | Strain gauge: HBM 6/350 LY41, Middle, Center, BTB | SG, M, C, BTB | 120 | 2 | 77.23 | 610 | 0.32 | GEV205; GEV207 after preliminary tests |  | 1.91 | 0.16 | 4 | Prime 20, slow hardener | PPG2002 |  | 1 | 71.8 | GAMESA |  |  | 0.33 |  | 500 | MD material used in preliminary programme 2 (1 layer less than MD1) | 6.57 | 47 | 6.57 | 86.23 | 25 | 10 | 0.16 | [[±45, 0°]4;±45] | 0.01 | GE1 |  | 0.46 | MD2 | 0 | CRES | PREPEG | 52.83 |  |  | 5 | S0300 | V1 | 4 | Long, rectangular (reference) |  | 126S0300MD2 | 642.0224 |  |  |  |  | 45/-45/0/45/-45/0/45/-45/0/45/-45/0/45/-45 | 2.80755
Table OptiMat | 2281 | GEV207_S0300_0024 | 126 | 52.83 | CRES | MD2 | 0 | LM | S0300 | GE1 | 6.354 | 25.32 | 25.28 | 25.3 | 160.76 | 610 |  | 500 |  | TG 4 phase I | I | 2004-07-21 | 2004-07-21 | STT |  | 100.71 |  | 100.71 | [8 empty] | 626.4766 | 626.4766 |  |  |  |  | 20755.94 |  |  | 1 |  |  |  | t | [6 empty] | 4 |  |  | 30.183 | [5 empty] | 0.02075594 |  | 250 kN MTS, CRES | d | h |  |  |  | d, RT | [12 empty] | GEV207_S0300_0024 |  | Strain gauge: HBM 6/350 LY41, Middle, Center, BTB | SG, M, C, BTB | 120 | 2 | 77.23 | 610 | 0.32 | GEV205; GEV207 after preliminary tests |  | 1.91 | 0.16 | 4 | Prime 20, slow hardener | PPG2002 |  | 1 | 71.8 | GAMESA |  |  | 0.33 |  | 500 | MD material used in preliminary programme 2 (1 layer less than MD1) | 6.57 | 47 | 6.57 | 86.23 | 25 | 10 | 0.16 | [[±45, 0°]4;±45] | 0.01 | GE1 |  | 0.46 | MD2 | 0 | CRES | PREPEG | 52.83 |  |  | 5 | S0300 | V1 | 4 | Long, rectangular (reference) |  | 126S0300MD2 | 626.4766 |  |  |  |  | 45/-45/0/45/-45/0/45/-45/0/45/-45/0/45/-45 | 2.796905
Table OptiMat | 2280 | GEV207_R0400_0376 | 61 | 51.88205 | CRES | MD2 | 0 | LM | R0400 | GE1 | 6.792 | 25.42 | 25.41 | 25.42 | 172.63 | 150 |  | 40 |  | TG 1 phase I | I | 2004-07-20 | 2004-07-20 | STT |  | 88.49 |  | 88.49 | [8 empty] | 512.532 | 512.532 | [7 empty] | 1 |  |  |  | t | [6 empty] | 0.5 | [10 empty] | 250 kN MTS, CRES | d | h |  |  |  | d, RT |  | Specimen was used to check data from TG4 results | [10 empty] | GEV207_R0400_0376 |  |  |  | 120 | 2 | 67.91 | 150 | 0.5601431 | GEV205; GEV207 after preliminary tests |  | 1.899887 | 0.17276 | various | Prime 20, slow hardener | PPG2002 |  |  | 70.9988 | LM |  |  | 0.7120802 |  | 40 | MD material used in preliminary programme 2 (1 layer less than MD1) | 6.57 | 47.99249 | 6.57 | 84.4 | 25 | 10 | 0.1254655 | [[±45, 0°]4;±45] | 0.009153386 | GE1 |  | 0.6497864 | MD2 | 0 | CRES |  | 51.88205 |  |  | 5 | R0400 | V1 | 4 | Rectangular | 55 | 61R0400MD2 | 512.532 |  |  |  |  | 45/-45/0/45/-45/0/45/-45/0/45/-45/0/45/-45 | 2.709721
Table OptiMat | 2278 | GEV207_S3200_0001 | 131 | 51.77 | CRES | MD2 | 0 | LM | S3200 | GE1 | 7.476 | 25.9 | 25.86 | 25.89 | 193.52 | 610 |  | 500 |  | TG 4 phase I | I | 2005-01-12 | 2005-01-12 | STT |  | 87.87 |  | 87.87 |  |  | 1.643 | 1.643 |  |  |  |  | 453.9827 | 453.9827 |  |  |  |  | 14603.62 |  |  | 1 |  |  |  | t | [6 empty] | 4 |  |  | 31.087 | [5 empty] | 0.01460362 |  | 250 kN MTS, CRES | l | h |  |  |  | d, RT |  | Repaired specimen, watch out renamed specimen (original name in column K), serious bending (E-modulus average over 27.4 &35.9 Gpa) |  | x |  |  |  | x |  |  |  |  | GEV207_S0400_001 1:50 2/3H | 1:50, 2/3 | Strain gauge: HBM 6/350 LY41, Middle, Center, BTB | SG, M, C, BTB | 120 | 2 | 73.64 | 610 | 0.84 | GEV205; GEV207 after preliminary tests |  | 1.9 | 0.07 | 4 | Prime 20, slow hardener | PPG2002 |  | NT | 70.94 | GAMESA | 1:50 |  | 1.03 | LIQUID RESIN | 500 | MD material used in preliminary programme 2 (1 layer less than MD1) | 6.57 | 48.03 | 6.57 | 86.77 | 25 | 10 | 0.2 | [[±45, 0°]4;±45] | 0.01 | GE1 | 2/3 | 1.01 | MD2 | 0 | WMC | PREPEG | 51.77 |  | SCARF | 5 | S0400 | V1 | 4 | Long, rectangular (repaired) |  | 131S3200MD2 | 453.9827 |  | 1.643 |  |  | 45/-45/0/45/-45/0/45/-45/0/45/-45/0/45/-45 | 2.657039
Table OptiMat | 2277 | GEV207_S3200_0002 | 131 | 51.77 | CRES | MD2 | 0 | LM | S3200 | GE1 | 7.54 | 25.91 | 25.89 | 25.9 | 195.27 | 610 |  | 500 |  | TG 4 phase I | I | 2005-01-12 | 2005-01-12 | STT |  | 94.82 |  | 94.82 |  |  | 1.6314 | 1.6314 |  |  |  |  | 485.5443 | 485.5443 |  |  |  |  | 15516.07 |  |  | 1 |  |  |  | t | [6 empty] | 4 |  |  | 31.293 | [5 empty] | 0.01551607 |  | 250 kN MTS, CRES | l | h |  |  |  | d, RT |  | Repaired specimen, serious bending (E-modulus average over 28.3 & 34.9 Gpa), maximum strain only from one s.g. |  | x |  |  |  | x |  |  |  |  | GEV207_S0400_002 1:50 2/3H | 1:50, 2/3 | Strain gauge: HBM 6/350 LY41, Middle, Center, BTB | SG, M, C, BTB | 120 | 2 | 73.64 | 610 | 0.84 | GEV205; GEV207 after preliminary tests |  | 1.9 | 0.07 | 4 | Prime 20, slow hardener | PPG2002 |  | NT | 70.94 | GAMESA | 1:50 |  | 1.03 | LIQUID RESIN | 500 | MD material used in preliminary programme 2 (1 layer less than MD1) | 6.57 | 48.03 | 6.57 | 86.77 | 25 | 10 | 0.2 | [[±45, 0°]4;±45] | 0.01 | GE1 | 2/3 | 1.01 | MD2 | 0 | WMC | PREPEG | 51.77 |  | SCARF | 5 | S0400 | V1 | 4 | Long, rectangular (repaired) |  | 131S3200MD2 | 485.5443 |  | 1.6314 |  |  | 45/-45/0/45/-45/0/45/-45/0/45/-45/0/45/-45 | 2.686229
Table OptiMat | 2276 | GEV207_S3200_0003 | 131 | 51.77 | CRES | MD2 | 0 | LM | S3200 | GE1 | 7.468 | 25.88 | 25.85 | 25.86 | 193.15 | 610 |  | 500 |  | TG 4 phase I | I | 2005-01-13 | 2005-01-13 | STT |  | 87.81 |  | 87.81 |  |  | 1.6994 | 1.6994 |  |  |  |  | 454.6855 | 454.6855 |  |  |  |  | 14878.94 |  |  | 1 |  |  |  | t | [6 empty] | 4 |  |  | 30.559 | [5 empty] | 0.01487894 |  | 250 kN MTS, CRES | l | h |  |  |  | d, RT |  | Repaired specimen, serious bending (E-modulus average over 34.5 & 27.4 Gpa) |  | x |  |  |  | x |  |  |  |  | GEV207_S0400_003 1:50 2/3H | 1:50, 2/3 | Strain gauge: HBM 6/350 LY41, Middle, Center, BTB | SG, M, C, BTB | 120 | 2 | 73.64 | 610 | 0.84 | GEV205; GEV207 after preliminary tests |  | 1.9 | 0.07 | 4 | Prime 20, slow hardener | PPG2002 |  | NT | 70.94 | GAMESA | 1:50 |  | 1.03 | LIQUID RESIN | 500 | MD material used in preliminary programme 2 (1 layer less than MD1) | 6.57 | 48.03 | 6.57 | 86.77 | 25 | 10 | 0.2 | [[±45, 0°]4;±45] | 0.01 | GE1 | 2/3 | 1.01 | MD2 | 0 | WMC | PREPEG | 51.77 |  | SCARF | 5 | S0400 | V1 | 4 | Long, rectangular (repaired) |  | 131S3200MD2 | 454.6855 |  | 1.6994 |  |  | 45/-45/0/45/-45/0/45/-45/0/45/-45/0/45/-45 | 2.657711
Table OptiMat | 2275 | GEV207_S3200_0004 | 131 | 51.77 | CRES | MD2 | 0 | LM | S3200 | GE1 | 7.544 | 25.94 | 25.9 | 25.92 | 195.51 | 610 |  | 500 |  | TG 4 phase I | I | 2005-01-13 | 2005-01-13 | STT |  | 77.1 |  | 77.1 |  |  | 1.4128 | 1.4128 |  |  |  |  | 394.2918 | 394.2918 |  |  |  |  | 12606.44 |  |  | 1 |  |  |  | t | [6 empty] | 4 |  |  | 31.277 | [5 empty] | 0.01260644 |  | 250 kN MTS, CRES | l | h |  |  |  | d, RT |  | Repaired specimen, serious bending (E-modulus average over 27.7 & 35.9 Gpa) |  | x |  |  |  | x |  |  |  |  | GEV207_S0400_004 1:50 2/3H | 1:50, 2/3 | Strain gauge: HBM 6/350 LY41, Middle, Center, BTB | SG, M, C, BTB | 120 | 2 | 73.64 | 610 | 0.84 | GEV205; GEV207 after preliminary tests |  | 1.9 | 0.07 | 4 | Prime 20, slow hardener | PPG2002 |  | NT | 70.94 | GAMESA | 1:50 |  | 1.03 | LIQUID RESIN | 500 | MD material used in preliminary programme 2 (1 layer less than MD1) | 6.57 | 48.03 | 6.57 | 86.77 | 25 | 10 | 0.2 | [[±45, 0°]4;±45] | 0.01 | GE1 | 2/3 | 1.01 | MD2 | 0 | WMC | PREPEG | 51.77 |  | SCARF | 5 | S0400 | V1 | 4 | Long, rectangular (repaired) |  | 131S3200MD2 | 394.2918 |  | 1.4128 |  |  | 45/-45/0/45/-45/0/45/-45/0/45/-45/0/45/-45 | 2.595818
Table OptiMat | 2274 | GEV207_S3200_0005 | 131 | 51.77 | CRES | MD2 | 0 | LM | S3200 | GE1 | 7.486 | 25.91 | 25.9 | 25.91 | 193.93 | 610 |  | 500 |  | TG 4 phase I | I | 2005-01-13 | 2005-01-13 | STT |  | 87.58 |  | 87.58 |  |  | 1.6593 | 1.6593 |  |  |  |  | 451.5311 | 451.5311 |  |  |  |  | 14621.65 |  |  | 1 |  |  |  | t | [6 empty] | 4 |  |  | 30.881 | [5 empty] | 0.01462165 |  | 250 kN MTS, CRES | l | h |  |  |  | d, RT |  | Repaired specimen, serious bending (E-modulus average over 35.9 & 27.2 Gpa) |  | x |  |  |  | x |  |  |  |  | GEV207_S0400_005 1:50 2/3H | 1:50, 2/3 | Strain gauge: HBM 6/350 LY41, Middle, Center, BTB | SG, M, C, BTB | 120 | 2 | 73.64 | 610 | 0.84 | GEV205; GEV207 after preliminary tests |  | 1.9 | 0.07 | 4 | Prime 20, slow hardener | PPG2002 |  | NT | 70.94 | GAMESA | 1:50 |  | 1.03 | LIQUID RESIN | 500 | MD material used in preliminary programme 2 (1 layer less than MD1) | 6.57 | 48.03 | 6.57 | 86.77 | 25 | 10 | 0.2 | [[±45, 0°]4;±45] | 0.01 | GE1 | 2/3 | 1.01 | MD2 | 0 | WMC | PREPEG | 51.77 |  | SCARF | 5 | S0400 | V1 | 4 | Long, rectangular (repaired) |  | 131S3200MD2 | 451.5311 |  | 1.6593 |  |  | 45/-45/0/45/-45/0/45/-45/0/45/-45/0/45/-45 | 2.654688
Table OptiMat | 2273 | GEV207_S3400_0001 | 130 | 53.5 | CRES | MD2 | 0 | LM | S3400 | GE1 | 7.336 | 25.98 | 25.96 | 25.97 | 190.52 | 610 |  | 500 |  | TG 4 phase I | I | 2005-01-13 | 2005-01-13 | STT |  | 80.67 |  | 80.67 |  |  | 1.4707 | 1.4707 |  |  |  |  | 423.4292 | 423.4292 |  |  |  |  | 13261.17 |  |  | 1 |  |  |  | t | [6 empty] | 4 |  |  | 31.93 | [5 empty] | 0.01326117 |  | 250 kN MTS, CRES | l | h |  |  |  | d, RT |  | Repaired specimen, serious bending (E-modulus average over 28.7 & 36.0 Gpa) |  | x |  |  |  | x |  |  |  |  | GEV207_S0400_001 1:75 2/3H | 1:75, 2/3 | Strain gauge: HBM 6/350 LY41, Middle, Center, BTB | SG, M, C, BTB | 120 | 2 | 73.88 | 610 | 0.59 | GEV205; GEV207 after preliminary tests |  | 1.92 | 0.29 | 4 | Prime 20, slow hardener | PPG2002 |  | NT | 72.27 | GAMESA | 1:75 |  | 0.64 | LIQUID RESIN | 500 | MD material used in preliminary programme 2 (1 layer less than MD1) | 6.57 | 46.49 | 6.57 | 85.8 | 25 | 10 | 0.03 | [[±45, 0°]4;±45] | 0.01 | GE1 | 2/3 | 0.83 | MD2 | 0 | WMC | PREPEG | 53.5 |  | SCARF | 5 | S0400 | V1 | 4 | Long, rectangular (repaired) |  | 130S3400MD2 | 423.4292 |  | 1.4707 |  |  | 45/-45/0/45/-45/0/45/-45/0/45/-45/0/45/-45 | 2.626781
Table OptiMat | 2272 | GEV207_S3400_0002 | 130 | 53.5 | CRES | MD2 | 0 | LM | S3400 | GE1 | 7.43 | 25.97 | 25.94 | 25.96 | 192.88 | 610 |  | 500 |  | TG 4 phase I | I | 2005-01-13 | 2005-01-13 | STT |  | 86.42 |  | 86.42 |  |  | 1.6259 | 1.6259 |  |  |  |  | 448.0441 | 448.0441 |  |  |  |  | 14527.08 |  |  | 1 |  |  |  | t | [6 empty] | 4 |  |  | 30.842 | [5 empty] | 0.01452708 |  | 250 kN MTS, CRES | l | h |  |  |  | d, RT |  | Repaired specimen, serious bending (E-modulus average over 35.0 & 27.6 Gpa) |  | x |  |  |  | x |  |  |  |  | GEV207_S0400_002 1:75 2/3H | 1:75, 2/3 | Strain gauge: HBM 6/350 LY41, Middle, Center, BTB | SG, M, C, BTB | 120 | 2 | 73.88 | 610 | 0.59 | GEV205; GEV207 after preliminary tests |  | 1.92 | 0.29 | 4 | Prime 20, slow hardener | PPG2002 |  | NT | 72.27 | GAMESA | 1:75 |  | 0.64 | LIQUID RESIN | 500 | MD material used in preliminary programme 2 (1 layer less than MD1) | 6.57 | 46.49 | 6.57 | 85.8 | 25 | 10 | 0.03 | [[±45, 0°]4;±45] | 0.01 | GE1 | 2/3 | 0.83 | MD2 | 0 | WMC | PREPEG | 53.5 |  | SCARF | 5 | S0400 | V1 | 4 | Long, rectangular (repaired) |  | 130S3400MD2 | 448.0441 |  | 1.6259 |  |  | 45/-45/0/45/-45/0/45/-45/0/45/-45/0/45/-45 | 2.651321
Table OptiMat | 2227 | GEV206_R0300_0577 | 84 | 52.46668 | WMC | UD2 | 0 | LM | R0300 | GE1 | 3.765 | 25.45 | 25.41 | 25.43 | 95.66865 | 145 | 145.35 | 34.865 |  | TG 3 phase I | I | 2004-07-23 | 2004-07-23 | STC |  | -35.75 |  | -35.75 | [7 empty] | 0.342 | -373.3917 | -373.3917 |  |  |  |  | -9561.888 |  |  | 1 | [10 empty] | 1 |  |  |  | 39.05 | [6 empty] | 250 kN homebuilt, WMC | d | m | n |  | fan | d, RT |  | loading-unloading-reloading, stepsize 8 kN | [8 empty] | x |  |  |  | Strain gauge: HBM 10/120LY11 (transverse) & OB clip gauge, Middle, Center, BTB | SG&CG, M, C, BTB | 100 Nm | 2 | 67.7 | 145 | 0.5215864 | GEV204; GEV206 after preliminary tests |  | 1.889135 | 0.3944028 | various | Prime 20, slow hardener | PPG2002 |  |  | 72.20715 | LM |  |  | 0.6169074 |  | 35 | UD material used in preliminary programme 2 (1 layer less than UD1) | 3.52 | 45.73186 | 3.52 | 87.31 | 25 | 0 | 1.801466 | [0°]4 | 0.01322148 | GE1 |  | 0.7128074 | UD2 | 0 | WMC |  | 52.46668 |  |  | 0 | R0300 | V1 | 4 | Rectangular | 55 | 84R0300UD2 |  | -373.3917 |  |  |  | 0/0/0/0
Table OptiMat | 2226 | GEV206_R0300_0553 | 72 | 52.97054 | WMC | UD2 | 0 | LM | R0300 | GE1 | 3.705 | 25.22 | 25.11 | 25.165 | 93.03255 | 145 | 145.13 | 34.8425 |  | TG 3 phase I | I | 2004-07-23 | 2004-07-23 | STC |  | -40.87 |  | -40.87 | [8 empty] | -438.3485 | -438.3485 |  |  |  |  | -10424.46 |  |  | 1 | [10 empty] | 1 |  |  |  | 42.05 | [6 empty] | 250 kN homebuilt, WMC | d | m | n |  | fan | d, RT |  | loading-unloading-reloading, stepsize 10 kN | [8 empty] | x |  |  |  | Strain gauge: HBM 10/120LY11 (transverse) & OB clip gauge, Middle, Center, BTB | SG&CG, M, C, BTB | 100 Nm | 2 | 71.32 | 145 | 0.5162799 | GEV204; GEV206 after preliminary tests |  | 1.921328 | 0 | various | Prime 20, slow hardener | PPG2002 |  |  | 71.68015 | LM |  |  | 0.7174841 |  | 35 | UD material used in preliminary programme 2 (1 layer less than UD1) | 3.52 | 47.39498 | 3.52 | 88.17 | 25 | 0 | 0 | [0°]4 | 0.006129866 | GE1 |  | 0.546498 | UD2 | 0 | RISØ, WMC, VUB |  | 52.97054 |  |  | 0 | D0200, D1200, R0300 | V1 | 4 | Rectangular | 55 | 72R0300UD2 |  | -438.3485 |  |  |  | 0/0/0/0
Table OptiMat | 2225 | GEV206_R0300_0573 | 73 | 53.6201 | WMC | UD2 | 0 | LM | R0300 | GE1 | 3.615 | 25.31 | 25.26 | 25.285 | 91.3149 | 145 | 145.29 | 34.745 |  | TG 3 phase I | I | 2004-07-22 | 2004-07-22 | STC |  | -50.3 |  | -50.3 | [8 empty] | -550.2965 | -550.2965 | [7 empty] | 1 | [10 empty] | 1 | [10 empty] | 250 kN homebuilt, WMC | d | m | n |  | fan | d, RT |  | loading-unloading-reloading, stepsize 10 kN | [8 empty] | x |  |  |  | Strain gauge: HBM 10/120LY11 (transverse) & OB clip gauge, Middle, Center, BTB | SG&CG, M, C, BTB | 100 Nm | 2 | 76.81 | 145 | 0.5571876 | GEV204; GEV206 after preliminary tests |  | 1.928014 | 0.311755 | various | Prime 20, slow hardener | PPG2002 |  |  | 72.30652 | LM |  |  | 0.707882 |  | 35 | UD material used in preliminary programme 2 (1 layer less than UD1) | 3.52 | 46.50622 | 3.52 | 87.43 | 25 | 0 | -0.02037348 | [0°]4 | 0.01206196 | GE1 |  | 0.7210518 | UD2 | 0 | RISØ, WMC, VUB |  | 53.6201 |  |  | 0 | D0200, R0300 | V1 | 4 | Rectangular | 55 | 73R0300UD2 |  | -550.2965 |  |  |  | 0/0/0/0
Table OptiMat | 2224 | GEV206_R0300_0566 | 73 | 53.6201 | WMC | UD2 | 0 | LM | R0300 | GE1 | 3.57 | 25.26 | 25.21 | 25.235 | 89.9997 | 145 | 145.59 | 34.9025 |  | TG 3 phase I | I | 2004-07-23 | 2004-07-23 | STC |  | -39.04 |  | -39.04 | [7 empty] | 0.3125 | -433.3495 | -433.3495 |  |  |  |  | -10160.6 |  |  | 1 | [10 empty] | 1 |  |  |  | 42.65 | [6 empty] | 250 kN homebuilt, WMC | d | m | n |  | fan | d, RT |  | loading-unloading-reloading, stepsize 10 kN | [8 empty] | x |  |  |  | Strain gauge: HBM 10/120LY11 (transverse) & OB clip gauge, Middle, Center, BTB | SG&CG, M, C, BTB | 100 Nm | 2 | 76.81 | 145 | 0.5571876 | GEV204; GEV206 after preliminary tests |  | 1.928014 | 0.311755 | various | Prime 20, slow hardener | PPG2002 |  |  | 72.30652 | LM |  |  | 0.707882 |  | 35 | UD material used in preliminary programme 2 (1 layer less than UD1) | 3.52 | 46.50622 | 3.52 | 87.43 | 25 | 0 | -0.02037348 | [0°]4 | 0.01206196 | GE1 |  | 0.7210518 | UD2 | 0 | RISØ, WMC, VUB |  | 53.6201 |  |  | 0 | D0200, R0300 | V1 | 4 | Rectangular | 55 | 73R0300UD2 |  | -433.3495 |  |  |  | 0/0/0/0
Table OptiMat | 2223 | GEV213_R0390_0530 | 111 | 55.4 | WMC | UD3 | 90 | LM | R0390 | GE1 | 6.155 | 25.36 | 25.34 | 25.35 | 155.9677 | 145 | 144.33 | 34.7675 |  | TG 3 phase I | I | 2004-07-26 | 2004-07-26 | STC |  | -24.888 |  | -24.888 | [8 empty] | -159.5086 | -159.5086 | [7 empty] | 1 | [10 empty] | 1 | [10 empty] | 250 kN homebuilt, WMC | d | m | n |  | fan | d, RT |  | loading-unloading-reloading, stepsize 5 kN | [8 empty] | x |  |  |  | Strain gauge: HBM 10/120LY11 (transverse) & OB clip gaugeMiddle, Center, BTB | SG&CG, M, C, BTB | 70 Nm | 2 | 74.85 | 145 | 0.58 | GEV213 |  | 1.95 | 0.72 | various | Prime 20, slow hardener | PPG2002 |  |  | 74 | LM |  |  | 0.54 |  | 35 | 7 layers of UD | 6.16 | 44.07 | 6.16 | 89.22 | 25 | 0 | 0.53 | [0°]7 | 0.02 | GE1 |  | 1.07 | UD3 | 0 | VUB |  | 55.4 |  |  | 0 | R0390 | V1 | 7 | Rectangular | 55 | 111R0390UD3 |  | -159.5086 |  |  |  | 0/0/0/0/0/0/0
Table OptiMat | 2222 | GEV213_R0390_0527 | 111 | 55.4 | WMC | UD3 | 90 | LM | R0390 | GE1 | 6.06 | 25.31 | 25.2 | 25.255 | 152.712 | 145 | 143.75 | 34.605 |  | TG 3 phase I | I | 2004-07-23 | 2004-07-23 | STC |  | -22.692 |  | -22.692 | [8 empty] | -148.2698 | -148.2698 |  |  |  |  | -9040.843 |  |  | 1 | [10 empty] | 1 |  |  |  | 16.4 | [6 empty] | 250 kN homebuilt, WMC | d | m | n |  | fan | d, RT |  | loading-unloading-reloading, stepsize 5 kN | [8 empty] | x |  |  |  | Strain gauge: HBM 10/120LY11 (transverse) & OB clip gauge, Middle, Center, BTB | SG&CG, M, C, BTB | 70 Nm | 2 | 74.85 | 145 | 0.58 | GEV213 |  | 1.95 | 0.72 | various | Prime 20, slow hardener | PPG2002 |  |  | 74 | LM |  |  | 0.54 |  | 35 | 7 layers of UD | 6.16 | 44.07 | 6.16 | 89.22 | 25 | 0 | 0.53 | [0°]7 | 0.02 | GE1 |  | 1.07 | UD3 | 0 | VUB |  | 55.4 |  |  | 0 | R0390 | V1 | 7 | Rectangular | 55 | 111R0390UD3 |  | -148.2698 |  |  |  | 0/0/0/0/0/0/0
Table OptiMat | 2221 | GEV213_R0390_0523 | 111 | 55.4 | WMC | UD3 | 90 | LM | R0390 | GE1 | 5.955 | 25.29 | 25.1 | 25.195 | 149.4705 | 145 | 144.32 | 34.6775 |  | TG 3 phase I | I | 2004-07-23 | 2004-07-23 | STC |  | -23 |  | -23 | [7 empty] | 0.118 | -153.2963 | -153.2963 |  |  |  |  | -9044.03 |  |  | 1 | [10 empty] | 1 |  |  |  | 16.95 | [6 empty] | 250 kN homebuilt, WMC | d | m | n |  | fan | d, RT |  | loading-unloading-reloading, stepsize 5 kN | [8 empty] | x |  |  |  | Strain gauge: HBM 10/120LY11 (transverse) & OB clip gauge, Middle, Center, BTB | SG&CG, M, C, BTB | 70 Nm | 2 | 74.85 | 145 | 0.58 | GEV213 |  | 1.95 | 0.72 | various | Prime 20, slow hardener | PPG2002 |  |  | 74 | LM |  |  | 0.54 |  | 35 | 7 layers of UD | 6.16 | 44.07 | 6.16 | 89.22 | 25 | 0 | 0.53 | [0°]7 | 0.02 | GE1 |  | 1.07 | UD3 | 0 | VUB |  | 55.4 |  |  | 0 | R0390 | V1 | 7 | Rectangular | 55 | 111R0390UD3 |  | -153.2963 |  |  |  | 0/0/0/0/0/0/0
Table OptiMat | 2220 | GEV213_R0390_0165 | 109 | 54.75 | WMC | UD3 | 90 | LM | R0390 | GE1 | 6.42 | 25.05 | 25 | 25.025 | 160.5 | 145 | 144.77 | 34.8175 |  | TG 3 phase I | I | 2004-07-26 | 2004-07-26 | STC |  | -24.77 |  | -24.77 | [7 empty] | 0.11 | -154.176 | -154.176 |  |  |  |  | -10452.61 |  |  | 1 | [10 empty] | 1 |  |  |  | 14.75 | [6 empty] | 250 kN homebuilt, WMC | d | m | n |  | fan | d, RT |  | loading-unloading-reloading, stepsize 5 kN | [8 empty] | x |  |  |  | Strain gauge: HBM 10/120LY11 (transverse) & OB clip gauge, Middle, Center, BTB | SG&CG, M, C, BTB | 70 Nm | 2 | 71.47 | 145 | 0.42 | GEV213 |  | 1.94 | 0.1 | various | Prime 20, slow hardener | PPG2002 |  |  | 73.21 | LM |  |  | 0.53 |  | 35 | 7 layers of UD | 6.16 | 45.38 | 6.16 | 87.83 | 25 | 0 | 0 | [0°]7 | 0.01 | GE1 |  | 0.52 | UD3 | 0 | WMC, VUB, UP |  | 54.75 |  |  | 0 | R0390 | V1 | 7 | Rectangular | 55 | 109R0390UD3 |  | -154.176 |  |  |  | 0/0/0/0/0/0/0
Table OptiMat | 2219 | GEV213_R0390_0153 | 109 | 54.75 | WMC | UD3 | 90 | LM | R0390 | GE1 | 6.315 | 24.97 | 24.96 | 24.965 | 157.6224 | 145 | 144.96 | 34.8725 |  | TG 3 phase I | I | 2004-07-26 | 2004-07-26 | STC |  | -23.302 |  | -23.302 | [7 empty] | 0.1165 | -147.8047 | -147.8047 |  |  |  |  | -9384.426 |  |  | 1 | [10 empty] | 1 |  |  |  | 15.75 | [6 empty] | 250 kN homebuilt, WMC | d | m | n |  | fan | d, RT |  | loading-unloading-reloading, stepsize 5 kN | [8 empty] | x |  |  |  | Strain gauge: HBM 10/120LY11 (transverse) & OB clip gauge, Middle, Center, BTB | SG&CG, M, C, BTB | 70 Nm | 2 | 71.47 | 145 | 0.42 | GEV213 |  | 1.94 | 0.1 | various | Prime 20, slow hardener | PPG2002 |  |  | 73.21 | LM |  |  | 0.53 |  | 35 | 7 layers of UD | 6.16 | 45.38 | 6.16 | 87.83 | 25 | 0 | 0 | [0°]7 | 0.01 | GE1 |  | 0.52 | UD3 | 0 | WMC, VUB, UP |  | 54.75 |  |  | 0 | R0390 | V1 | 7 | Rectangular | 55 | 109R0390UD3 |  | -147.8047 |  |  |  | 0/0/0/0/0/0/0
Table OptiMat | 2212 | GEV206_I0300_0007 | 55 | 51.93541 | WMC | UD2 | 0 | LM | I0300 | GE1 | 3.876667 |  | 9.79 | 9.79 | 37.95257 | 136 |  |  |  | TG 4 phase I | I | 2004-09-10 | 2004-09-10 | STC |  | -25.5 |  | -25.5 | [7 empty] | 0.3105 | -671.8913 | -671.8913 |  |  |  |  | -16818.31 |  |  | 1 | [10 empty] | 1 |  |  |  | 39.95 | [6 empty] | 250 kN homebuilt, WMC | d | m | n |  | fan | d, RT |  | Wyoming combined loading fixture | [12 empty] | Strain gauge: TML FCA-2-11, Middle, Center, BTB | SGC, M, C, BTB | 2.8 Nm |  | 65.4 | 136 | 0.2900242 | GEV204; GEV206 after preliminary tests |  | 1.878656 | 0.1712846 | 3 | Prime 20, slow hardener | PPG2002 |  |  | 71.87671 | LM |  |  | 0.4233897 |  | 10 | UD material used in preliminary programme 2 (1 layer less than UD1) | 3.52 | 46.02221 |  | 87.76 | 10 | 0 | 2.042385 | [0°]4 | 0.002620167 | GE1 |  | 0.2722847 | UD2 | 0 | WMC |  | 51.93541 |  |  | 0 | I0300 | V1 | 4 | ASTM combined loading compression |  | 55I0300UD2 |  | -671.8913 |  |  |  | 0/0/0/0
Table OptiMat | 2211 | GEV206_I0300_0006 | 55 | 51.93541 | WMC | UD2 | 0 | LM | I0300 | GE1 | 3.886667 |  | 10.02 | 10.02 | 38.9444 | 136 |  |  |  | TG 4 phase I | I | 2004-09-10 | 2004-09-10 | STC |  | -20.6 |  | -20.6 | [8 empty] | -528.9592 | -528.9592 | [7 empty] | 1 | [10 empty] | 1 | [10 empty] | 250 kN homebuilt, WMC | d | m | n |  | fan | d, RT |  | Wyoming combined loading fixture | [12 empty] | Strain gauge: TML FCA-2-11, Middle, Center, BTB | SGC, M, C, BTB | 2.8 Nm |  | 65.4 | 136 | 0.2900242 | GEV204; GEV206 after preliminary tests |  | 1.878656 | 0.1712846 | 3 | Prime 20, slow hardener | PPG2002 |  |  | 71.87671 | LM |  |  | 0.4233897 |  | 10 | UD material used in preliminary programme 2 (1 layer less than UD1) | 3.52 | 46.02221 |  | 87.76 | 10 | 0 | 2.042385 | [0°]4 | 0.002620167 | GE1 |  | 0.2722847 | UD2 | 0 | WMC |  | 51.93541 |  |  | 0 | I0300 | V1 | 4 | ASTM combined loading compression |  | 55I0300UD2 |  | -528.9592 |  |  |  | 0/0/0/0
Table OptiMat | 2210 | GEV206_I0300_0001 | 55 | 51.93541 | WMC | UD2 | 0 | LM | I0300 | GE1 | 3.82 | 10.17 | 10.46 | 10.315 | 39.9572 | 136 | 136.19 |  |  | TG 4 phase I | I | 2004-09-10 | 2004-09-10 | STC |  | -23.5 |  | -23.5 | [8 empty] | -596.3967 | -596.3967 |  |  |  |  | -16032.17 |  |  | 1 | [10 empty] | 1 |  |  |  | 37.2 | [6 empty] | 250 kN homebuilt, WMC | d | m | n |  | fan | d, RT |  | Wyoming combined loading fixture | [12 empty] | Strain gauge: TML FCA-2-11, Middle, Center, BTB | SGC, M, C, BTB | 2.8 Nm |  | 65.4 | 136 | 0.2900242 | GEV204; GEV206 after preliminary tests |  | 1.878656 | 0.1712846 | 3 | Prime 20, slow hardener | PPG2002 |  |  | 71.87671 | LM |  |  | 0.4233897 |  | 10 | UD material used in preliminary programme 2 (1 layer less than UD1) | 3.52 | 46.02221 |  | 87.76 | 10 | 0 | 2.042385 | [0°]4 | 0.002620167 | GE1 |  | 0.2722847 | UD2 | 0 | WMC |  | 51.93541 |  |  | 0 | I0300 | V1 | 4 | ASTM combined loading compression |  | 55I0300UD2 |  | -596.3967 |  |  |  | 0/0/0/0
Table OptiMat | 2209 | GEV206_I0300_0004 | 55 | 51.93541 | WMC | UD2 | 0 | LM | I0300 | GE1 | 3.78 | 10.54 | 10.51 | 10.525 | 39.7278 | 136 | 136.66 |  |  | TG 4 phase I | I | 2004-09-10 | 2004-09-10 | STC |  | -27.4 |  | -27.4 | [7 empty] | 0.3255 | -688.7104 | -688.7104 | [7 empty] | 1 | [10 empty] | 1 | [10 empty] | 250 kN homebuilt, WMC | d | m | n |  | fan | d, RT |  | Wyoming combined loading fixture | [12 empty] | Strain gauge: TML FCA-2-11, Middle, Center, BTB | SGC, M, C, BTB | 2.8 Nm |  | 65.4 | 136 | 0.2900242 | GEV204; GEV206 after preliminary tests |  | 1.878656 | 0.1712846 | 3 | Prime 20, slow hardener | PPG2002 |  |  | 71.87671 | LM |  |  | 0.4233897 |  | 10 | UD material used in preliminary programme 2 (1 layer less than UD1) | 3.52 | 46.02221 |  | 87.76 | 10 | 0 | 2.042385 | [0°]4 | 0.002620167 | GE1 |  | 0.2722847 | UD2 | 0 | WMC |  | 51.93541 |  |  | 0 | I0300 | V1 | 4 | ASTM combined loading compression |  | 55I0300UD2 |  | -688.7104 |  |  |  | 0/0/0/0
Table OptiMat | 2136 | GEV207_R0400_0492 | 82 | 51.5364 | WMC | MD2 | 0 | LM | R0400 | GE1 | 6.725 | 25.16 | 25.06 | 25.11 | 168.5285 | 150 | 150.06 | 39.5175 |  | TG 3 phase I | I | 2004-07-22 | 2004-07-22 | STC |  | -71.2 |  | -71.2 | [7 empty] | 0.4735 | -421.6392 | -421.6392 |  |  |  |  | -15416.42 |  |  | 1 | [10 empty] | 1 |  |  |  | 27.35 | [6 empty] | 250 kN homebuilt, WMC | d | m | n |  | fan | d, RT |  | loading-unloading-reloading test | [8 empty] | x |  |  |  | Strain gauge: HBM 10/120LY11 (transverse) & OB clip gauge, Middle, Center, BTB | SG&CG, M, C, BTB | 120 Nm | 2 | 65.32 | 150 | 0.4507633 | GEV205; GEV207 after preliminary tests |  | 1.879018 | 1.09391 | various | Prime 20, slow hardener | PPG2002 |  |  | 71.30717 | LM |  |  | 0.4514731 |  | 40 | MD material used in preliminary programme 2 (1 layer less than MD1) | 6.57 | 46.95746 | 6.57 | 82.62 | 25 | 10 | 1.506147 | [[±45, 0°]4;±45] | 0.02660718 | GE1 |  | 1.009524 | MD2 | 0 | WMC |  | 51.5364 |  |  | 5 | R0400 | V1 | 4 | Rectangular | 55 | 82R0400MD2 |  | -421.6392 |  |  |  | 45/-45/0/45/-45/0/45/-45/0/45/-45/0/45/-45
Table OptiMat | 2135 | GEV207_R0400_0600 | 88 | 54.10508 | WMC | MD2 | 0 | LM | R0400 | GE1 | 6.485 | 25.07 | 25.03 | 25.05 | 162.31955 | 150 | 150.17 | 40.0575 |  | TG 3 phase I | I | 2004-07-22 | 2004-07-22 | STC |  | -70.2 |  | -70.2 | [8 empty] | -432.135 | -432.135 |  |  |  |  | -15056.97 |  |  | 1 | [10 empty] | 1 |  |  |  | 28.7 | [6 empty] | 250 kN homebuilt, WMC | d | m | n |  | fan | d, RT |  | Loading-unloading-reloading, 10 kN stepsize | [8 empty] | x |  |  |  | Strain gauge: HBM 10/120LY11 (transverse) & OB clip gauge, Middle, Center, BTB | SG&CG, M, C, BTB | 70 Nm | 2 | 77.48 | 150 | 0.4696607 | GEV205; GEV207 after preliminary tests |  | 1.929601 | 0.3395225 | various | Prime 20, slow hardener | PPG2002 |  |  | 72.90187 | LM |  |  | 0.689802 |  | 40 | MD material used in preliminary programme 2 (1 layer less than MD1) | 6.57 | 45.54609 | 6.57 | 89.22 | 25 | 10 | 0.348832 | [[±45, 0°]4;±45] | 0.007215497 | GE1 |  | 0.5068176 | MD2 | 0 | WMC |  | 54.10508 |  |  | 5 | R0400 | V1 | 4 | Rectangular | 55 | 88R0400MD2 |  | -432.135 |  |  |  | 45/-45/0/45/-45/0/45/-45/0/45/-45/0/45/-45
Table OptiMat | 2134 | GEV207_R0490_0002 | 60 | 51.78726751 | WMC | MD2 | 90 | LM | R0490 | GE1 | 6.7975 | 25.02 | 24.95 | 24.985 | 169.597625 | 150 | 149.14 | 39.5475 |  | TG 3 phase I | I | 2004-09-01 | 2004-09-01 | STC |  | -34.16 |  | -34.16 | [7 empty] | 0.2575 | -201.1358 | -201.1358 |  |  |  |  | -13682.7 |  |  | 1 | [10 empty] | 1 |  |  |  | 14.7 | [6 empty] | 250 kN homebuilt, WMC | d | m | n |  | fan | d, RT |  | loading unloading-reloading, stepsize 7 kN | [8 empty] | x |  |  |  | Strain gauge: HBM 10/120LY11 (transverse) & OB clip gauge, Middle, Center, BTB | SG&CG, M, C, BTB | 90 Nm | 2 |  | 150 |  | GEV205; GEV207 after preliminary tests |  |  |  | 4 | Prime 20, slow hardener | PPG2002 |  |  |  | LM |  |  |  |  | 40 | MD material used in preliminary programme 2 (1 layer less than MD1) | 6.57 |  | 6.57 |  | 25 | 10 |  | [[±45, 0°]4;±45] |  | GE1 |  |  |  | 0 | [5 empty] | 5 |  | V1 | 4 | Rectangular | 55 | 60R0490MD2 |  | -201.1358 |  |  |  | 45/-45/0/45/-45/0/45/-45/0/45/-45/0/45/-45
Table OptiMat | 2133 | GEV207_R0490_0006 | 60 | 51.78726751 | WMC | MD2 | 90 | LM | R0490 | GE1 | 6.8075 | 25.03 | 24.95 | 24.99 | 169.847125 | 150 | 148.95 | 39.2475 |  | TG 3 phase I | I | 2004-09-01 | 2004-09-01 | STC |  | -35.746 |  | -35.746 | [8 empty] | -210.123 | -210.123 |  |  |  |  | -14294.08 |  |  | 1 | [10 empty] | 1 |  |  |  | 14.7 | [6 empty] | 250 kN homebuilt, WMC | d | m | n |  | fan | d, RT |  | loading unloading-reloading, stepsize 7 kN | [8 empty] | x |  |  |  | Strain gauge: HBM 10/120LY11 (transverse) & OB clip gauge, Middle, Center, BTB | SG&CG, M, C, BTB | 90 Nm | 2 |  | 150 |  | GEV205; GEV207 after preliminary tests |  |  |  | 4 | Prime 20, slow hardener | PPG2002 |  |  |  | LM |  |  |  |  | 40 | MD material used in preliminary programme 2 (1 layer less than MD1) | 6.57 |  | 6.57 |  | 25 | 10 |  | [[±45, 0°]4;±45] |  | GE1 |  |  |  | 0 | [5 empty] | 5 |  | V1 | 4 | Rectangular | 55 | 60R0490MD2 |  | -210.123 |  |  |  | 45/-45/0/45/-45/0/45/-45/0/45/-45/0/45/-45
Table OptiMat | 2132 | GEV207_R0490_0007 | 60 | 51.78726751 | WMC | MD2 | 90 | LM | R0490 | GE1 | 6.7425 | 25.1 | 25.05 | 25.075 | 168.899625 | 150 | 149.14 | 39.4575 |  | TG 3 phase I | I | 2004-09-01 | 2004-09-01 | STC |  | -34.404 |  | -34.404 | [7 empty] | 0.2535 | -203.4919 | -203.4919 |  |  |  |  | -14692.55 |  |  | 1 | [10 empty] | 1 |  |  |  | 13.85 | [6 empty] | 250 kN homebuilt, WMC | d | m | n |  | fan | d, RT |  | loading unloading-reloading, stepsize 7 kN | [8 empty] | x |  |  |  | Strain gauge: HBM 10/120LY11 (transverse) & OB clip gauge, Middle, Center, BTB | SG&CG, M, C, BTB | 90 Nm | 2 |  | 150 |  | GEV205; GEV207 after preliminary tests |  |  |  | 4 | Prime 20, slow hardener | PPG2002 |  |  |  | LM |  |  |  |  | 40 | MD material used in preliminary programme 2 (1 layer less than MD1) | 6.57 |  | 6.57 |  | 25 | 10 |  | [[±45, 0°]4;±45] |  | GE1 |  |  |  | 0 | [5 empty] | 5 |  | V1 | 4 | Rectangular | 55 | 60R0490MD2 |  | -203.4919 |  |  |  | 45/-45/0/45/-45/0/45/-45/0/45/-45/0/45/-45
Table OptiMat | 2131 | GEV207_R0490_0009 | 60 | 51.78726751 | WMC | MD2 | 90 | LM | R0490 | GE1 | 6.8225 | 24.97 | 24.99 | 24.98 | 170.494275 | 150 | 149.12 | 39.5375 |  | TG 3 phase I | I | 2004-09-01 | 2004-09-01 | STC |  | -31.72 |  | -31.72 | [8 empty] | -186.1218 | -186.1218 | [7 empty] | 1 | [10 empty] | 1 | [10 empty] | 250 kN homebuilt, WMC | d | m | n |  | fan | d, RT |  | loading unloading-reloading, stepsize 7 kN | [8 empty] | x |  |  |  | Strain gauge: HBM 10/120LY11 (transverse) & OB clip gauge, Middle, Center, BTB | SG&CG, M, C, BTB | 90 Nm | 2 |  | 150 |  | GEV205; GEV207 after preliminary tests |  |  |  | 4 | Prime 20, slow hardener | PPG2002 |  |  |  | LM |  |  |  |  | 40 | MD material used in preliminary programme 2 (1 layer less than MD1) | 6.57 |  | 6.57 |  | 25 | 10 |  | [[±45, 0°]4;±45] |  | GE1 |  |  |  | 0 | [5 empty] | 5 |  | V1 | 4 | Rectangular | 55 | 60R0490MD2 |  | -186.1218 |  |  |  | 45/-45/0/45/-45/0/45/-45/0/45/-45/0/45/-45
Table OptiMat | 2130 | GEV207_R0490_0010 | 60 | 51.78726751 | WMC | MD2 | 90 | LM | R0490 | GE1 | 6.73 | 25.05 | 25.13 | 25.09 | 169.1249 | 150 | 149.01 | 39.4225 |  | TG 3 phase I | I | 2004-09-01 | 2004-09-01 | STC |  | -33.306 |  | -33.306 | [7 empty] | 0.256 | -197.2453 | -197.2453 |  |  |  |  | -13939.6 |  |  | 1 | [10 empty] | 1 |  |  |  | 14.15 | [6 empty] | 250 kN homebuilt, WMC | d | m | n |  | fan | d, RT |  | loading unloading-reloading, stepsize 7 kN | [8 empty] | x |  |  |  | Strain gauge: HBM 10/120LY11 (transverse) & OB clip gauge, Middle, Center, BTB | SG&CG, M, C, BTB | 90 Nm | 2 |  | 150 |  | GEV205; GEV207 after preliminary tests |  |  |  | 4 | Prime 20, slow hardener | PPG2002 |  |  |  | LM |  |  |  |  | 40 | MD material used in preliminary programme 2 (1 layer less than MD1) | 6.57 |  | 6.57 |  | 25 | 10 |  | [[±45, 0°]4;±45] |  | GE1 |  |  |  | 0 | [5 empty] | 5 |  | V1 | 4 | Rectangular | 55 | 60R0490MD2 |  | -197.2453 |  |  |  | 45/-45/0/45/-45/0/45/-45/0/45/-45/0/45/-45
Table OptiMat | 1768 | GEV213_R0300_0001 | 159 | 0 | UP | UD3 | 0 | LM | R0300 | GE1 | 6.26 | 25.38 | 25.34 | 25.36 | 158.7536 | 145 |  |  |  | TG 1 phase I | I | 2004-07-13 | 2004-07-13 | STC |  | -88.81 |  | -88.81 |  |  | -1.3083 | -1.3083 |  |  |  |  | -559.4204 | -559.4204 |  |  |  |  | -13287.9 |  |  | 1 |  |  |  | c | [6 empty] | 1 |  |  |  | 42.1 | [5 empty] | -0.0132879 | 250 kN MTS, UP | d | h | n |  | n | d, RT | OB_TG1_R015 | One strain gauge not working at failure | [12 empty] | Strain gauge: HBM 6/350 LY11, Middle, Center, BTB | SG, M, C, BTB | 120 | 2 |  | 145 |  | GEV213 |  |  |  | various | Prime 20, slow hardener | PPG2002 |  |  |  | LM |  |  |  |  | 35 | 7 layers of UD | 6.16 |  | 3.52 |  | 25 | 0 |  | [0°]7 |  | GE1 |  |  |  | 0 | [5 empty] | 0 |  | V1 | 7 | Rectangular | 55 | 159R0300UD3 |  | -559.4204 |  | -1.3083 |  | 0/0/0/0/0/0/0
Table OptiMat | 1767 | GEV213_R0300_0002 | 159 | 0 | UP | UD3 | 0 | LM | R0300 | GE1 | 6.373333 | 25.1 | 25.07 | 25.08333 | 159.8644 | 145 |  |  |  | TG 1 phase I | I | 2004-07-13 | 2004-07-13 | STC |  | -89.15 |  | -89.15 |  |  | -1.3759 | -1.3759 |  |  |  |  | -557.66 | -557.66 |  |  |  |  | -13558.47 |  |  | 1 |  |  |  | c | [6 empty] | 1 |  |  |  | 41.13 | [5 empty] | -0.01355847 | 250 kN MTS, UP | d | h | n |  | n | d, RT | OB_TG1_R015 | [13 empty] | Strain gauge: HBM 6/350 LY11, Middle, Center, BTB | SG, M, C, BTB | 140 | 2 |  | 145 |  | GEV213 |  |  |  | various | Prime 20, slow hardener | PPG2002 |  |  |  | LM |  |  |  |  | 35 | 7 layers of UD | 6.16 |  | 3.52 |  | 25 | 0 |  | [0°]7 |  | GE1 |  |  |  | 0 | [5 empty] | 0 |  | V1 | 7 | Rectangular | 55 | 159R0300UD3 |  | -557.66 |  | -1.3759 |  | 0/0/0/0/0/0/0
Table OptiMat | 1766 | GEV213_R0300_0003 | 159 | 0 | UP | UD3 | 0 | LM | R0300 | GE1 | 6.41 | 25.16 | 25.15 | 25.15667 | 161.2542 | 145 |  |  |  | TG 1 phase I | I | 2004-07-13 | 2004-07-13 | STC |  | -97.82 |  | -97.82 |  |  | -1.47 | -1.47 |  |  |  |  | -606.6197 | -606.6197 |  |  |  |  | -14405.6 |  |  | 1 |  |  |  | c | [6 empty] | 1 |  |  |  | 42.11 | [5 empty] | -0.0144056 | 250 kN MTS, UP | d | h | n |  | n | d, RT | OB_TG1_R015 | Coupon started slipping near failure | [12 empty] | Strain gauge: HBM 6/350 LY11, Middle, Center, BTB | SG, M, C, BTB | 140 | 2 |  | 145 |  | GEV213 |  |  |  | various | Prime 20, slow hardener | PPG2002 |  |  |  | LM |  |  |  |  | 35 | 7 layers of UD | 6.16 |  | 3.52 |  | 25 | 0 |  | [0°]7 |  | GE1 |  |  |  | 0 | [5 empty] | 0 |  | V1 | 7 | Rectangular | 55 | 159R0300UD3 |  | -606.6197 |  | -1.47 |  | 0/0/0/0/0/0/0
Table OptiMat | 1765 | GEV213_R0300_0004 | 159 | 0 | UP | UD3 | 0 | LM | R0300 | GE1 | 6.31 | 25.36 | 25.36 | 25.36 | 160.0216 | 145 |  |  |  | TG 1 phase I | I | 2004-07-27 | 2004-07-27 | STC |  | -98.94 |  | -98.94 |  |  | -1.501 | -1.501 |  |  |  |  | -618.2915 | -618.2915 |  |  |  |  | -14756.36 |  |  | 1 |  |  |  | c | [6 empty] | 1 |  |  |  | 41.9 | [5 empty] | -0.01475636 | 250 kN MTS, UP | d | h | n |  | n | d, RT | OB_TG1_R015 | Coupon started slipping near failure | [12 empty] | Strain gauge: HBM 6/350 LY11, Middle, Center, BTB | SG, M, C, BTB | 140 | 2 |  | 145 |  | GEV213 |  |  |  | various | Prime 20, slow hardener | PPG2002 |  |  |  | LM |  |  |  |  | 35 | 7 layers of UD | 6.16 |  | 3.52 |  | 25 | 0 |  | [0°]7 |  | GE1 |  |  |  | 0 | [5 empty] | 0 |  | V1 | 7 | Rectangular | 55 | 159R0300UD3 |  | -618.2915 |  | -1.501 |  | 0/0/0/0/0/0/0
Table OptiMat | 1764 | GEV213_R0300_0006 | 159 | 0 | UP | UD3 | 0 | LM | R0300 | GE1 | 6.34 | 25.36 | 25.32 | 25.34 | 160.6556 | 145 |  |  |  | TG 1 phase I | I | 2004-07-27 | 2004-07-27 | STC |  | -87.57 |  | -87.57 |  |  | -1.365 | -1.365 |  |  |  |  | -545.079 | -545.079 |  |  |  |  | -13156.63 |  |  | 1 |  |  |  | c | [6 empty] | 1 |  |  |  | 41.43 | [5 empty] | -0.01315663 | 250 kN MTS, UP | d | h | n |  | n | d, RT | OB_TG1_R015 | [13 empty] | Strain gauge: HBM 6/350 LY11, Middle, Center, BTB | SG, M, C, BTB | 140 | 2 |  | 145 |  | GEV213 |  |  |  | various | Prime 20, slow hardener | PPG2002 |  |  |  | LM |  |  |  |  | 35 | 7 layers of UD | 6.16 |  | 3.52 |  | 25 | 0 |  | [0°]7 |  | GE1 |  |  |  | 0 | [5 empty] | 0 |  | V1 | 7 | Rectangular | 55 | 159R0300UD3 |  | -545.079 |  | -1.365 |  | 0/0/0/0/0/0/0
Table OptiMat | 1763 | GEV213_R0390_0272 | 112 | 55.05 | UP | UD3 | 90 | LM | R0390 | GE1 | 6.053333 | 25.24 | 25.2 | 25.22 | 152.6651 | 145 |  |  |  | TG 2 phase I | I | 2004-03-15 | 2004-03-15 | STT |  | 8.105 |  | 8.105 | [8 empty] | 53.09008 | 53.09008 |  |  |  |  | 3863.907 |  |  | 1 |  |  |  | t | [6 empty] | 0.25 |  |  | 13.74 | [5 empty] | 0.003863907 |  | 100 kN Mayes DH 100S, UP | d | h | n |  | n | d, RT |  | The 2 strain gauge measurements were in bad agreement | [12 empty] | Strain gauge: HBM 6/350 LY11, Middle, Center, BTB | SG, M, C, BTB | 50 | 2 | 73.45 | 145 | 0.59 | GEV213 |  | 1.94 | 0.84 | various | Prime 20, slow hardener | PPG2002 |  |  | 73.68 | LM |  |  | 0.49 |  | 35 | 7 layers of UD | 6.16 | 44.51 | 6.16 | 87.44 | 25 | 0 | 0.44 | [0°]7 | 0.03 | GE1 |  | 1.16 | UD3 | 0 | VUB |  | 55.05 |  |  | 0 | R0390 | V1 | 7 | Rectangular | 55 | 112R0390UD3 | 53.09008 |  |  |  |  | 0/0/0/0/0/0/0 | 1.725013
Table OptiMat | 1762 | GEV213_R0390_0273 | 112 | 55.05 | UP | UD3 | 90 | LM | R0390 | GE1 | 6.136667 | 25.11 | 25.1 | 25.10333 | 154.0508 | 145 |  |  |  | TG 2 phase I | I | 2004-03-15 | 2004-03-15 | STT |  | 8.215 |  | 8.215 | [8 empty] | 53.32657 | 53.32657 |  |  |  |  | 3747.475 |  |  | 1 |  |  |  | t | [6 empty] | 0.25 |  |  | 14.23 | [5 empty] | 0.003747475 |  | 100 kN Mayes DH 100S, UP | d | h | n |  | n | d, RT |  | The 2 strain gauge measurements were in bad agreement | [12 empty] | Strain gauge: HBM 6/350 LY11, Middle, Center, BTB | SG, M, C, BTB | 50 | 2 | 73.45 | 145 | 0.59 | GEV213 |  | 1.94 | 0.84 | various | Prime 20, slow hardener | PPG2002 |  |  | 73.68 | LM |  |  | 0.49 |  | 35 | 7 layers of UD | 6.16 | 44.51 | 6.16 | 87.44 | 25 | 0 | 0.44 | [0°]7 | 0.03 | GE1 |  | 1.16 | UD3 | 0 | VUB |  | 55.05 |  |  | 0 | R0390 | V1 | 7 | Rectangular | 55 | 112R0390UD3 | 53.32657 |  |  |  |  | 0/0/0/0/0/0/0 | 1.726944
Table OptiMat | 1761 | GEV213_R0390_0275 | 112 | 55.05 | UP | UD3 | 90 | LM | R0390 | GE1 | 6.166667 | 25.1 | 25.09 | 25.09667 | 154.7628 | 145 |  |  |  | TG 2 phase I | I | 2004-03-15 | 2004-03-15 | STT |  | 7.88 |  | 7.88 | [8 empty] | 50.91664 | 50.91664 |  |  |  |  | 3663.067 |  |  | 1 |  |  |  | t | [6 empty] | 0.25 |  |  | 13.9 | [5 empty] | 0.003663067 |  | 100 kN Mayes DH 100S, UP | d | h | n |  | n | d, RT |  | The 2 strain gauge measurements were in bad agreement | [12 empty] | Strain gauge: HBM 6/350 LY11, Middle, Center, BTB | SG, M, C, BTB | 50 | 2 | 73.45 | 145 | 0.59 | GEV213 |  | 1.94 | 0.84 | various | Prime 20, slow hardener | PPG2002 |  |  | 73.68 | LM |  |  | 0.49 |  | 35 | 7 layers of UD | 6.16 | 44.51 | 6.16 | 87.44 | 25 | 0 | 0.44 | [0°]7 | 0.03 | GE1 |  | 1.16 | UD3 | 0 | VUB |  | 55.05 |  |  | 0 | R0390 | V1 | 7 | Rectangular | 55 | 112R0390UD3 | 50.91664 |  |  |  |  | 0/0/0/0/0/0/0 | 1.70686
Table OptiMat | 1760 | GEV213_R0390_0283 | 112 | 55.05 | UP | UD3 | 90 | LM | R0390 | GE1 | 6.016667 | 25.22 | 25.18 | 25.19667 | 151.5999 | 145 |  |  |  | TG 2 phase I | I | 2004-04-05 | 2004-04-05 | STT |  | 8.81 |  | 8.81 | [8 empty] | 58.11348 | 58.11348 |  |  |  |  | 3803.238 |  |  | 1 |  |  |  | t | [6 empty] | 0.25 |  |  | 15.28 | [5 empty] | 0.003803238 |  | 250 kN MTS, UP | d | h | n |  | n | d, RT |  | The 2 strain gauge measurements were in bad agreement | [12 empty] | Strain gauge: HBM 6/350 LY11, Middle, Center, BTB | SG, M, C, BTB | 50 | 2 | 73.45 | 145 | 0.59 | GEV213 |  | 1.94 | 0.84 | various | Prime 20, slow hardener | PPG2002 |  |  | 73.68 | LM |  |  | 0.49 |  | 35 | 7 layers of UD | 6.16 | 44.51 | 6.16 | 87.44 | 25 | 0 | 0.44 | [0°]7 | 0.03 | GE1 |  | 1.16 | UD3 | 0 | VUB |  | 55.05 |  |  | 0 | R0390 | V1 | 7 | Rectangular | 55 | 112R0390UD3 | 58.11348 |  |  |  |  | 0/0/0/0/0/0/0 | 1.764277
Table OptiMat | 1759 | GEV213_R0390_0284 | 112 | 55.05 | UP | UD3 | 90 | LM | R0390 | GE1 | 6.053333 | 25.09 | 25.08 | 25.08667 | 151.858 | 145 |  |  |  | TG 2 phase I | I | 2004-04-05 | 2004-04-05 | STT |  | 8.25 |  | 8.25 | [8 empty] | 54.32708 | 54.32708 |  |  |  |  | 3683.192 |  |  | 1 |  |  |  | t | [6 empty] | 0.25 |  |  | 14.75 | [5 empty] | 0.003683192 |  | 250 kN MTS, UP | d | h | n |  | n | d, RT |  | The 2 strain gauge measurements were in bad agreement | [12 empty] | Strain gauge: HBM 6/350 LY11, Middle, Center, BTB | SG, M, C, BTB | 50 | 2 | 73.45 | 145 | 0.59 | GEV213 |  | 1.94 | 0.84 | various | Prime 20, slow hardener | PPG2002 |  |  | 73.68 | LM |  |  | 0.49 |  | 35 | 7 layers of UD | 6.16 | 44.51 | 6.16 | 87.44 | 25 | 0 | 0.44 | [0°]7 | 0.03 | GE1 |  | 1.16 | UD3 | 0 | VUB |  | 55.05 |  |  | 0 | R0390 | V1 | 7 | Rectangular | 55 | 112R0390UD3 | 54.32708 |  |  |  |  | 0/0/0/0/0/0/0 | 1.735016
Table OptiMat | 1758 | GEV207_S0105_006 | 146 | 0 | VUB | MD2 | 0 | LM | S0105 | GE1 | [5 empty] | 250 |  |  |  | TG 2 phase I | I | 2004-05-27 | 2004-05-27 | MA1, STT |  | 48.75183 |  | 48.75183 |  | 8.458862 |  |  |  | -1.030848 | 0.3932588 | [10 empty] | 1 | [6 empty] | 8.458862 | 1.945279 | [13 empty] | 100 kN Biaxial set-up, VUB | l | m | n |  |  | d, RT | OB_TG2_R025/OB_TG2_R036 | Faxial/F90: 5,775/1 | [10 empty] | GEV207_S0100_006, geometry 5 |  | Strain gauge: TML FRA-6, Middle | SG, M |  |  |  | 250 |  | GEV205; GEV207 after preliminary tests |  |  |  | 2 | Prime 20, slow hardener | PPG2002 |  |  |  | LM | [5 empty] | MD material used in preliminary programme 2 (1 layer less than MD1) | 6.57 |  | 6.57 |  | 250 | 10 |  | [[±45, 0°]4;±45] |  | GE1 |  |  | MD2 | 0 | VUB |  |  | 25 |  | 5 | S0105 | V1 | 4 | Cruciform |  | 146S0105MD2 | [5 empty] | 45/-45/0/45/-45/0/45/-45/0/45/-45/0/45/-45
Table OptiMat | 1757 | GEV207_S0105_014 | 143 | 51.99 | VUB | MD2 | 0 | LM | S0105 | GE1 | [5 empty] | 250 |  |  |  | TG 2 phase I | I | 2004-05-27 | 2004-05-27 | MA1, STT |  | 44.45037842 |  | 44.45037842 |  | 7.73468 |  |  |  | -0.9375729 | 0.4721885 | [10 empty] | 1 | [6 empty] | 7.73468 | 1.794556 | [13 empty] | 100 kN Biaxial set-up, VUB | l | m | n |  |  | d, RT | OB_TG2_R025/OB_TG2_R036 | Faxial/F90: 5,775/1 | [10 empty] | GEV207_S0100_014, geometry 5 |  | Strain gauge: TML FRA-6, Middle | SG, M |  |  |  | 250 | 1.65 | GEV205; GEV207 after preliminary tests |  | 1.89 | 0.37 | 2 | Prime 20, slow hardener | PPG2002 |  |  | 71.04 | LM |  |  | 1.84 |  |  | MD material used in preliminary programme 2 (1 layer less than MD1) | 6.57 | 47.49 | 6.57 |  | 250 | 10 | 0.52 | [[±45, 0°]4;±45] | 0.03 | GE1 |  | 2.14 | MD2 | 0 | WMC, VUB |  | 51.99 | 25 |  | 5 | S0600, S0105, S0107 | V1 | 4 | Cruciform |  | 143S0105MD2 | [5 empty] | 45/-45/0/45/-45/0/45/-45/0/45/-45/0/45/-45
Table OptiMat | 1756 | GEV207_S0105_015 | 143 | 51.99 | VUB | MD2 | 0 | LM | S0105 | GE1 | [5 empty] | 250 |  |  |  | TG 2 phase I | I | 2004-05-27 | 2004-05-27 | MA1, STT |  | 50.28229 |  | 50.28229 |  | 8.756103516 |  |  |  | -0.7937296 | 0.78769 | [10 empty] | 1 | [6 empty] | 8.756103516 | 2.118134 | [13 empty] | 100 kN Biaxial set-up, VUB | l | m | n |  |  | d, RT | OB_TG2_R025/OB_TG2_R036 | Faxial/F90: 5,775/1 | [10 empty] | GEV207_S0100_015, geometry 5 |  | Strain gauge: TML FRA-6, Middle | SG, M |  |  |  | 250 | 1.65 | GEV205; GEV207 after preliminary tests |  | 1.89 | 0.37 | 2 | Prime 20, slow hardener | PPG2002 |  |  | 71.04 | LM |  |  | 1.84 |  |  | MD material used in preliminary programme 2 (1 layer less than MD1) | 6.57 | 47.49 | 6.57 |  | 250 | 10 | 0.52 | [[±45, 0°]4;±45] | 0.03 | GE1 |  | 2.14 | MD2 | 0 | WMC, VUB |  | 51.99 | 25 |  | 5 | S0600, S0105, S0107 | V1 | 4 | Cruciform |  | 143S0105MD2 | [5 empty] | 45/-45/0/45/-45/0/45/-45/0/45/-45/0/45/-45
Table OptiMat | 1755 | GEV207_S0105_007 | 146 | 0 | VUB | MD2 | 0 | LM | S0105 | GE1 | [5 empty] | 250 |  |  |  | TG 2 phase I | I | 2004-05-28 | 2004-05-28 | MA1, STT |  | 46.39435 |  | 46.39435 |  | 17.9657 |  |  |  | -0.0006474803 | 0.7987583 | [10 empty] | 1 | [6 empty] | 17.9657 | 1.454886 | [13 empty] | 100 kN Biaxial set-up, VUB | l | m | n |  |  | d, RT | OB_TG2_R025/OB_TG2_R036 | Faxial/F90: 2.567/1 | [10 empty] | GEV207_S0100_007, geometry 5 |  | Strain gauge: TML FRA-6, Middle | SG, M |  |  |  | 250 |  | GEV205; GEV207 after preliminary tests |  |  |  | 2 | Prime 20, slow hardener | PPG2002 |  |  |  | LM | [5 empty] | MD material used in preliminary programme 2 (1 layer less than MD1) | 6.57 |  | 6.57 |  | 250 | 10 |  | [[±45, 0°]4;±45] |  | GE1 |  |  | MD2 | 0 | VUB |  |  | 25 |  | 5 | S0105 | V1 | 4 | Cruciform |  | 146S0105MD2 | [5 empty] | 45/-45/0/45/-45/0/45/-45/0/45/-45/0/45/-45
Table OptiMat | 1754 | GEV207_S0105_020 | 145 | 0 | VUB | MD2 | 0 | LM | S0105 | GE1 | [5 empty] | 250 |  |  |  | TG 2 phase I | I | 2004-05-28 | 2004-05-28 | MA1, STT |  | 47.89276123 |  | 47.89276123 |  | 18.57727 |  |  |  | 0.09797137 | 0.7813161 | [10 empty] | 1 | [6 empty] | 18.57727 | 1.433608 | [13 empty] | 100 kN Biaxial set-up, VUB | l | m | n |  |  | d, RT | OB_TG2_R025/OB_TG2_R036 | Faxial/F90: 2,567/1 | [10 empty] | GEV207_S0100_020, geometry 5 |  | Strain gauge: TML FRA-6, Middle | SG, M |  |  |  | 250 |  | GEV205; GEV207 after preliminary tests |  |  |  | 2 | Prime 20, slow hardener | PPG2002 |  |  |  | LM | [5 empty] | MD material used in preliminary programme 2 (1 layer less than MD1) | 6.57 |  | 6.57 |  | 250 | 10 |  | [[±45, 0°]4;±45] |  | GE1 |  |  | MD2 | 0 | UP |  |  | 25 |  | 5 | S0105 | V1 | 4 | Cruciform |  | 145S0105MD2 | [5 empty] | 45/-45/0/45/-45/0/45/-45/0/45/-45/0/45/-45
Table OptiMat | 1753 | GEV207_S0105_021 | 145 | 0 | VUB | MD2 | 0 | LM | S0105 | GE1 | [5 empty] | 250 |  |  |  | TG 2 phase I | I | 2005-05-28 | 2005-05-28 | MA1, STT |  | 43.12134 |  | 43.12134 |  | 16.796875 |  |  |  | -0.01804728 | 0.8695787 | [10 empty] | 1 | [6 empty] | 16.796875 | 1.437669 | [13 empty] | 100 kN Biaxial set-up, VUB | l | m | n |  |  | d, RT | OB_TG2_R025/OB_TG2_R036 | Faxial/F90: 2,567/1 | [10 empty] | GEV207_S0100_021, geometry 5 |  | Strain gauge: TML FRA-6, Middle | SG, M |  |  |  | 250 |  | GEV205; GEV207 after preliminary tests |  |  |  | 2 | Prime 20, slow hardener | PPG2002 |  |  |  | LM | [5 empty] | MD material used in preliminary programme 2 (1 layer less than MD1) | 6.57 |  | 6.57 |  | 250 | 10 |  | [[±45, 0°]4;±45] |  | GE1 |  |  | MD2 | 0 | UP |  |  | 25 |  | 5 | S0105 | V1 | 4 | Cruciform |  | 145S0105MD2 | [5 empty] | 45/-45/0/45/-45/0/45/-45/0/45/-45/0/45/-45
Table OptiMat | 1752 | GEV207_S0105_008 | 146 | 0 | VUB | MD2 | 0 | LM | S0105 | GE1 | [5 empty] | 250 |  |  |  | TG 2 phase I | I | 2004-05-10 | 2004-05-10 | MA1, STT |  | 48.12164 |  | 48.12164 |  | 6.270142 |  |  |  | -1.196924 | 0.3994959 | [10 empty] | 1 | [6 empty] | 6.270142 | 2.007294 | [13 empty] | 100 kN Biaxial set-up, VUB | l | m | n |  |  | d, RT | OB_TG2_R025/OB_TG2_R036 | Faxial/F90: 7,7/1 | [10 empty] | GEV207_S0100_008, geometry 5 |  | Strain gauge: TML FRA-6, Middle | SG, M |  |  |  | 250 |  | GEV205; GEV207 after preliminary tests |  |  |  | 2 | Prime 20, slow hardener | PPG2002 |  |  |  | LM | [5 empty] | MD material used in preliminary programme 2 (1 layer less than MD1) | 6.57 |  | 6.57 |  | 250 | 10 |  | [[±45, 0°]4;±45] |  | GE1 |  |  | MD2 | 0 | VUB |  |  | 25 |  | 5 | S0105 | V1 | 4 | Cruciform |  | 146S0105MD2 | [5 empty] | 45/-45/0/45/-45/0/45/-45/0/45/-45/0/45/-45
Table OptiMat | 1751 | GEV207_S0105_022 | 145 | 0 | VUB | MD2 | 0 | LM | S0105 | GE1 | [5 empty] | 250 |  |  |  | TG 2 phase I | I | 2004-05-10 | 2004-05-10 | MA1, STT |  | 50.37994 |  | 50.37994 |  | 6.556396 |  |  |  | -0.9932271 | 0.5885255 | [10 empty] | 1 | [6 empty] | 6.556396 | 2.056448 | [13 empty] | 100 kN Biaxial set-up, VUB | l | m | n |  |  | d, RT | OB_TG2_R025/OB_TG2_R036 | Faxial/F90: 7,7/1 | [10 empty] | GEV207_S0100_022, geometry 5 |  | Strain gauge: TML FRA-6, Middle | SG, M |  |  |  | 250 |  | GEV205; GEV207 after preliminary tests |  |  |  | 2 | Prime 20, slow hardener | PPG2002 |  |  |  | LM | [5 empty] | MD material used in preliminary programme 2 (1 layer less than MD1) | 6.57 |  | 6.57 |  | 250 | 10 |  | [[±45, 0°]4;±45] |  | GE1 |  |  | MD2 | 0 | UP |  |  | 25 |  | 5 | S0105 | V1 | 4 | Cruciform |  | 145S0105MD2 | [5 empty] | 45/-45/0/45/-45/0/45/-45/0/45/-45/0/45/-45
Table OptiMat | 1750 | GEV207_S0105_023 | 145 | 0 | VUB | MD2 | 0 | LM | S0105 | GE1 | [5 empty] | 250 |  |  |  | TG 2 phase I | I | 2004-05-11 | 2004-05-11 | MA1, STT |  | 50.53101 |  | 50.53101 |  | 6.573486328 |  |  |  | -1.241178 | 0.7072453648 | [10 empty] | 1 | [6 empty] | 6.573486328 | 2.290285 | [13 empty] | 100 kN Biaxial set-up, VUB | l | m | n |  |  | d, RT | OB_TG2_R025/OB_TG2_R036 | Faxial/F90: 7,7/1 | [10 empty] | GEV207_S0100_023, geometry 5 |  | Strain gauge: TML FRA-6, Middle | SG, M |  |  |  | 250 |  | GEV205; GEV207 after preliminary tests |  |  |  | 2 | Prime 20, slow hardener | PPG2002 |  |  |  | LM | [5 empty] | MD material used in preliminary programme 2 (1 layer less than MD1) | 6.57 |  | 6.57 |  | 250 | 10 |  | [[±45, 0°]4;±45] |  | GE1 |  |  | MD2 | 0 | UP |  |  | 25 |  | 5 | S0105 | V1 | 4 | Cruciform |  | 145S0105MD2 | [5 empty] | 45/-45/0/45/-45/0/45/-45/0/45/-45/0/45/-45
Table OptiMat | 1749 | GEV207_S0105_009 | 146 | 0 | VUB | MD2 | 0 | LM | S0105 | GE1 | [5 empty] | 250 |  |  |  | TG 2 phase I | I | 2004-05-11 | 2004-05-11 | MA1, STT |  | 40.29083 |  | 40.29083 |  | 20.96069 |  |  |  | 0.6692104 | 0.9591384 | [10 empty] | 1 | [6 empty] | 20.96069 | 1.145617 | [13 empty] | 100 kN Biaxial set-up, VUB | l | m | n |  |  | d, RT | OB_TG2_R025/OB_TG2_R036 | Faxial/F90: 1,925/1 | [10 empty] | GEV207_S0100_009, geometry 5 |  | Strain gauge: TML FRA-6, Middle | SG, M |  |  |  | 250 |  | GEV205; GEV207 after preliminary tests |  |  |  | 2 | Prime 20, slow hardener | PPG2002 |  |  |  | LM | [5 empty] | MD material used in preliminary programme 2 (1 layer less than MD1) | 6.57 |  | 6.57 |  | 250 | 10 |  | [[±45, 0°]4;±45] |  | GE1 |  |  | MD2 | 0 | VUB |  |  | 25 |  | 5 | S0105 | V1 | 4 | Cruciform |  | 146S0105MD2 | [5 empty] | 45/-45/0/45/-45/0/45/-45/0/45/-45/0/45/-45
Table OptiMat | 1748 | GEV207_S0105_024 | 145 | 0 | VUB | MD2 | 0 | LM | S0105 | GE1 | [5 empty] | 250 |  |  |  | TG 2 phase I | I | 2004-05-12 | 2004-05-12 | MA1, STT |  | 39.19678 |  | 39.19678 |  | 20.1123 |  |  |  | 0.5427947 | 0.8407966 | [10 empty] | 1 | [6 empty] | 20.1123 | 1.060495 | [13 empty] | 100 kN Biaxial set-up, VUB | l | m | n |  |  | d, RT | OB_TG2_R025/OB_TG2_R036 | Faxial/F90: 1,925/1 | [10 empty] | GEV207_S0100_024, geometry 5 |  | Strain gauge: TML FRA-6, Middle | SG, M |  |  |  | 250 |  | GEV205; GEV207 after preliminary tests |  |  |  | 2 | Prime 20, slow hardener | PPG2002 |  |  |  | LM | [5 empty] | MD material used in preliminary programme 2 (1 layer less than MD1) | 6.57 |  | 6.57 |  | 250 | 10 |  | [[±45, 0°]4;±45] |  | GE1 |  |  | MD2 | 0 | UP |  |  | 25 |  | 5 | S0105 | V1 | 4 | Cruciform |  | 145S0105MD2 | [5 empty] | 45/-45/0/45/-45/0/45/-45/0/45/-45/0/45/-45
Table OptiMat | 1747 | GEV207_S0105_025 | 145 | 0 | VUB | MD2 | 0 | LM | S0105 | GE1 | [5 empty] | 250 |  |  |  | TG 2 phase I | I | 2004-05-12 | 2004-05-12 | MA1, STT |  | 38.63678 |  | 38.63678 |  | 20.1001 |  |  |  | 0.6611083 | 0.8840674 | [10 empty] | 1 | [6 empty] | 20.1001 | 0.9474166 | [13 empty] | 100 kN Biaxial set-up, VUB | l | m | n |  |  | d, RT | OB_TG2_R025/OB_TG2_R036 | Faxial/F90: 1,925/1 | [10 empty] | GEV207_S0100_025, geometry 5 |  | Strain gauge: TML FRA-6, Middle | SG, M |  |  |  | 250 |  | GEV205; GEV207 after preliminary tests |  |  |  | 2 | Prime 20, slow hardener | PPG2002 |  |  |  | LM | [5 empty] | MD material used in preliminary programme 2 (1 layer less than MD1) | 6.57 |  | 6.57 |  | 250 | 10 |  | [[±45, 0°]4;±45] |  | GE1 |  |  | MD2 | 0 | UP |  |  | 25 |  | 5 | S0105 | V1 | 4 | Cruciform |  | 145S0105MD2 | [5 empty] | 45/-45/0/45/-45/0/45/-45/0/45/-45/0/45/-45
Table OptiMat | 1746 | GEV207_S0105_010 | 146 | 0 | VUB | MD2 | 0 | LM | S0105 | GE1 | [5 empty] | 250 |  |  |  | TG 2 phase I | I | 2004-05-03 | 2004-05-03 | MA1, STT |  | 46.77124 |  | 46.77124 |  | 0 |  |  |  | -1.759155 | 0.2304332 | [10 empty] | 1 | [7 empty] | 2.224796 | [13 empty] | 100 kN Biaxial set-up, VUB | l | m | n |  |  | d, RT | OB_TG2_R025/OB_TG2_R036 | Faxial/F90: 1/0 | [10 empty] | GEV207_S0100_010, geometry 5 |  | Strain gauge: TML FRA-6, Middle | SG, M |  |  |  | 250 |  | GEV205; GEV207 after preliminary tests |  |  |  | 2 | Prime 20, slow hardener | PPG2002 |  |  |  | LM | [5 empty] | MD material used in preliminary programme 2 (1 layer less than MD1) | 6.57 |  | 6.57 |  | 250 | 10 |  | [[±45, 0°]4;±45] |  | GE1 |  |  | MD2 | 0 | VUB |  |  | 25 |  | 5 | S0105 | V1 | 4 | Cruciform |  | 146S0105MD2 | [5 empty] | 45/-45/0/45/-45/0/45/-45/0/45/-45/0/45/-45
Table OptiMat | 1745 | GEV207_S0105_016 | 149 | 0 | VUB | MD2 | 0 | LM | S0105 | GE1 | [5 empty] | 250 |  |  |  | TG 2 phase I | I | 2004-05-04 | 2004-05-04 | MA1, STT |  | 54.28772 |  | 54.28772 |  | 0 |  |  |  | -1.983913 | 0.2010228597 | [10 empty] | 1 | [7 empty] | 2.213769 | [13 empty] | 100 kN Biaxial set-up, VUB | l | m | n |  |  | d, RT | OB_TG2_R025/OB_TG2_R036 | Faxial/F90: 1/0 | [10 empty] | GEV207_S0100_016, geometry 5 |  | Strain gauge: TML FRA-6, Middle | SG, M |  |  |  | 250 |  | GEV205; GEV207 after preliminary tests |  |  |  | 2 | Prime 20, slow hardener | PPG2002 |  |  |  | LM | [5 empty] | MD material used in preliminary programme 2 (1 layer less than MD1) | 6.57 |  | 6.57 |  | 250 | 10 |  | [[±45, 0°]4;±45] |  | GE1 |  |  | MD2 | 0 | UP |  |  | 25 |  | 5 | S0105 | V1 | 4 | Cruciform |  | 149S0105MD2 | [5 empty] | 45/-45/0/45/-45/0/45/-45/0/45/-45/0/45/-45
Table OptiMat | 1744 | GEV207_S0105_017 | 149 | 0 | VUB | MD2 | 0 | LM | S0105 | GE1 | [5 empty] | 250 |  |  |  | TG 2 phase I | I | 2004-05-04 | 2004-05-04 | MA1, STT |  | 54.47083 |  | 54.47083 |  | 0 |  |  |  | -1.716115697 | 0.3890858973 | [10 empty] | 1 | [7 empty] | 2.163711 | [13 empty] | 100 kN Biaxial set-up, VUB | l | m | n |  |  | d, RT | OB_TG2_R025/OB_TG2_R036 | Faxial/F90: 1/0 | [10 empty] | GEV207_S0100_017, geometry 5 |  | Strain gauge: TML FRA-6, Middle | SG, M |  |  |  | 250 |  | GEV205; GEV207 after preliminary tests |  |  |  | 2 | Prime 20, slow hardener | PPG2002 |  |  |  | LM | [5 empty] | MD material used in preliminary programme 2 (1 layer less than MD1) | 6.57 |  | 6.57 |  | 250 | 10 |  | [[±45, 0°]4;±45] |  | GE1 |  |  | MD2 | 0 | UP |  |  | 25 |  | 5 | S0105 | V1 | 4 | Cruciform |  | 149S0105MD2 | [5 empty] | 45/-45/0/45/-45/0/45/-45/0/45/-45/0/45/-45
Table OptiMat | 1743 | GEV207_S0105_027 | 148 | 0 | VUB | MD2 | 0 | LM | S0105 | GE1 | [5 empty] | 250 |  |  |  | TG 2 phase I | I | 2004-06-15 | 2004-06-15 | MA1, STT |  | 48.39478 |  | 48.39478 |  | 0 |  |  |  | -1.643764 | 0.304892 | [10 empty] | 1 | [7 empty] | 2.005835 | [13 empty] | 100 kN Biaxial set-up, VUB | l | m | n |  |  | d, RT | OB_TG2_R025/OB_TG2_R036 | Faxial/F90: 1/0 | [10 empty] | GEV207_S0100_027, geometry 5 |  | Strain gauge: TML FRA-6, Middle | SG, M |  |  |  | 250 |  | GEV205; GEV207 after preliminary tests |  |  |  | 2 | Prime 20, slow hardener | PPG2002 |  |  |  | LM | [5 empty] | MD material used in preliminary programme 2 (1 layer less than MD1) | 6.57 |  | 6.57 |  | 250 | 10 |  | [[±45, 0°]4;±45] |  | GE1 |  |  | MD2 | 0 | UP |  |  | 25 |  | 5 | S0105 | V1 | 4 | Cruciform |  | 148S0105MD2 | [5 empty] | 45/-45/0/45/-45/0/45/-45/0/45/-45/0/45/-45
Table OptiMat | 1742 | GEV207_S0105_011 | 146 | 0 | VUB | MD2 | 0 | LM | S0105 | GE1 | [5 empty] | 250 |  |  |  | TG 2 phase I | I | 2004-05-03 | 2004-05-03 | MA1, STT |  | 18.82202 |  | 0 |  | 18.82202 |  |  |  | 2.168075 | 0.7384761 | [10 empty] | 1 | [6 empty] | 18.82202 | -0.8108982 | [13 empty] | 100 kN Biaxial set-up, VUB | l | m | n |  |  | d, RT | OB_TG2_R025/OB_TG2_R036 | Faxial/F90: 0/1 | [10 empty] | GEV207_S0100_011, geometry 5 |  | Strain gauge: TML FRA-6, Middle | SG, M |  |  |  | 250 |  | GEV205; GEV207 after preliminary tests |  |  |  | 2 | Prime 20, slow hardener | PPG2002 |  |  |  | LM | [5 empty] | MD material used in preliminary programme 2 (1 layer less than MD1) | 6.57 |  | 6.57 |  | 250 | 10 |  | [[±45, 0°]4;±45] |  | GE1 |  |  | MD2 | 0 | VUB |  |  | 25 |  | 5 | S0105 | V1 | 4 | Cruciform |  | 146S0105MD2 | [5 empty] | 45/-45/0/45/-45/0/45/-45/0/45/-45/0/45/-45
Table OptiMat | 1741 | GEV207_S0105_018 | 149 | 0 | VUB | MD2 | 0 | LM | S0105 | GE1 | [5 empty] | 250 |  |  |  | TG 2 phase I | I | 2004-05-04 | 2004-05-04 | MA1, STT |  | 20.11475 |  | 0 |  | 20.11475 |  |  |  | 2.037037 | 0.6855021669 | [10 empty] | 1 | [6 empty] | 20.11475 | -0.7636908 | [13 empty] | 100 kN Biaxial set-up, VUB | l | m | n |  |  | d, RT | OB_TG2_R025/OB_TG2_R036 | Faxial/F90: 0/1 | [10 empty] | GEV207_S0100_018, geometry 5 |  | Strain gauge: TML FRA-6, Middle | SG, M |  |  |  | 250 |  | GEV205; GEV207 after preliminary tests |  |  |  | 2 | Prime 20, slow hardener | PPG2002 |  |  |  | LM | [5 empty] | MD material used in preliminary programme 2 (1 layer less than MD1) | 6.57 |  | 6.57 |  | 250 | 10 |  | [[±45, 0°]4;±45] |  | GE1 |  |  | MD2 | 0 | UP |  |  | 25 |  | 5 | S0105 | V1 | 4 | Cruciform |  | 149S0105MD2 | [5 empty] | 45/-45/0/45/-45/0/45/-45/0/45/-45/0/45/-45
Table OptiMat | 1740 | GEV207_S0105_019 | 145 | 0 | VUB | MD2 | 0 | LM | S0105 | GE1 | [5 empty] | 250 |  |  |  | TG 2 phase I | I | 2004-05-04 | 2004-05-04 | MA1, STT |  | 19.44702 |  | 0 |  | 19.44702 |  |  |  | 2.237852405 | 0.5710188838 | [10 empty] | 1 | [6 empty] | 19.44702 | -0.8471875 | [13 empty] | 100 kN Biaxial set-up, VUB | l | m | n |  |  | d, RT | OB_TG2_R025/OB_TG2_R036 | Faxial/F90: 0/1 | [10 empty] | GEV207_S0100_019, geometry 5 |  | Strain gauge: TML FRA-6, Middle | SG, M |  |  |  | 250 |  | GEV205; GEV207 after preliminary tests |  |  |  | 2 | Prime 20, slow hardener | PPG2002 |  |  |  | LM | [5 empty] | MD material used in preliminary programme 2 (1 layer less than MD1) | 6.57 |  | 6.57 |  | 250 | 10 |  | [[±45, 0°]4;±45] |  | GE1 |  |  | MD2 | 0 | UP |  |  | 25 |  | 5 | S0105 | V1 | 4 | Cruciform |  | 145S0105MD2 | [5 empty] | 45/-45/0/45/-45/0/45/-45/0/45/-45/0/45/-45
Table OptiMat | 1739 | GEV207_S0105_028 | 148 | 0 | VUB | MD2 | 0 | LM | S0105 | GE1 | [5 empty] | 250 |  |  |  | TG 2 phase I | I | 2004-06-15 | 2004-06-15 | MA1, STT |  | 19.59229 |  | 0 |  | 19.59229 |  |  |  | 2.188739 | 0.6266463139 | [10 empty] | 1 | [6 empty] | 19.59229 | -0.8843253199 | [13 empty] | 100 kN Biaxial set-up, VUB | l | m | n |  |  | d, RT | OB_TG2_R025/OB_TG2_R036 | Faxial/F90: 0/1 | [10 empty] | GEV207_S0100_028, geometry 5 |  | Strain gauge: TML FRA-6, Middle | SG, M |  |  |  | 250 |  | GEV205; GEV207 after preliminary tests |  |  |  | 2 | Prime 20, slow hardener | PPG2002 |  |  |  | LM | [5 empty] | MD material used in preliminary programme 2 (1 layer less than MD1) | 6.57 |  | 6.57 |  | 250 | 10 |  | [[±45, 0°]4;±45] |  | GE1 |  |  | MD2 | 0 | UP |  |  | 25 |  | 5 | S0105 | V1 | 4 | Cruciform |  | 148S0105MD2 | [5 empty] | 45/-45/0/45/-45/0/45/-45/0/45/-45/0/45/-45
Table OptiMat | 1738 | GEV207_S0105_026 | 148 | 0 | VUB | MD2 | 0 | LM | S0105 | GE1 | [5 empty] | 250 |  |  |  | TG 2 phase I | I | 2004-06-15 | 2004-06-15 | MA1, STT |  | 49.03412 |  | 49.03412 |  | 12.78992 |  |  |  | -0.6504527 | 0.5986108 | [10 empty] | 1 | [6 empty] | 12.78992 | 1.757555 | [13 empty] | 100 kN Biaxial set-up, VUB | l | m | n |  |  | d, RT | OB_TG2_R025/OB_TG2_R036 | Faxial/F90: 3,85/1 | [10 empty] | GEV207_S0100_026, geometry 5 |  | Strain gauge: TML FRA-6, Middle | SG, M |  |  |  | 250 |  | GEV205; GEV207 after preliminary tests |  |  |  | 2 | Prime 20, slow hardener | PPG2002 |  |  |  | LM | [5 empty] | MD material used in preliminary programme 2 (1 layer less than MD1) | 6.57 |  | 6.57 |  | 250 | 10 |  | [[±45, 0°]4;±45] |  | GE1 |  |  | MD2 | 0 | UP |  |  | 25 |  | 5 | S0105 | V1 | 4 | Cruciform |  | 148S0105MD2 | [5 empty] | 45/-45/0/45/-45/0/45/-45/0/45/-45/0/45/-45
Table OptiMat | 1737 | GEV207_S0107_006 | 147 | 0 | VUB | MD2 | 0 | LM | S0107 | GE1 | [5 empty] | 250 |  |  |  | TG 2 phase I | I | 2004-05-27 | 2004-05-27 | MA1, STT |  | 39.59351 |  | 39.59351 |  | 6.876831 |  |  |  | -0.8445209 | 0.466163 | [10 empty] | 1 | [6 empty] | 6.876831 | 1.742134 | [13 empty] | 100 kN Biaxial set-up, VUB | l | m | n |  |  | d, RT | OB_TG2_R025 | Faxial/F90: 5,775/1 | [10 empty] | GEV207_S0100_006, geometry 7 |  | Strain gauge: TML FRA-6, Middle | SG, M |  |  |  | 250 |  | GEV205; GEV207 after preliminary tests |  |  |  | 2 | Prime 20, slow hardener | PPG2002 |  |  |  | LM | [5 empty] | MD material used in preliminary programme 2 (1 layer less than MD1) | 6.57 |  | 6.57 |  | 250 | 10 |  | [[±45, 0°]4;±45] |  | GE1 |  |  | MD2 | 0 | VUB |  |  | 25 |  | 5 | S0107 | V1 | 4 | Cruciform |  | 147S0107MD2 | [5 empty] | 45/-45/0/45/-45/0/45/-45/0/45/-45/0/45/-45
Table OptiMat | 1736 | GEV207_S0107_012 | 142 | 52.34 | VUB | MD2 | 0 | LM | S0107 | GE1 | [5 empty] | 250 |  |  |  | TG 2 phase I | I | 2004-05-26 | 2004-05-26 | MA1, STT |  | 39.73846 |  | 39.73846 |  | 6.924438478 |  |  |  | -0.8580604 | 0.5520622 | [10 empty] | 1 | [6 empty] | 6.924438478 | 1.69616 | [13 empty] | 100 kN Biaxial set-up, VUB | l | m | n |  |  | d, RT | OB_TG2_R025 | Faxial/F90: 5,775/1 | [10 empty] | GEV207_S0100_012, geometry 7 |  | Strain gauge: TML FRA-6, Middle | SG, M |  |  |  | 250 | 1.26 | GEV205; GEV207 after preliminary tests |  | 1.89 | 0.38 | 2 | Prime 20, slow hardener | PPG2002 |  |  | 71.47 | LM |  |  | 1.43 |  |  | MD material used in preliminary programme 2 (1 layer less than MD1) | 6.57 | 46.83 | 6.57 |  | 250 | 10 | 0.83 | [[±45, 0°]4;±45] | 0.03 | GE1 |  | 1.64 | MD2 | 0 | WMC, VUB |  | 52.34 | 25 |  | 5 | S0600, S0107 | V1 | 4 | Cruciform |  | 142S0107MD2 | [5 empty] | 45/-45/0/45/-45/0/45/-45/0/45/-45/0/45/-45
Table OptiMat | 1735 | GEV207_S0107_013 | 142 | 52.34 | VUB | MD2 | 0 | LM | S0107 | GE1 | [5 empty] | 250 |  |  |  | TG 2 phase I | I | 2004-05-26 | 2004-05-26 | MA1, STT |  | 42.68494 |  | 42.68494 |  | 7.431030274 |  |  |  | -1.069569 | 0.479819 | [10 empty] | 1 | [6 empty] | 7.431030274 | 2.188948 | [13 empty] | 100 kN Biaxial set-up, VUB | l | m | n |  |  | d, RT | OB_TG2_R025 | Faxial/F90: 5,775/1 | [10 empty] | GEV207_S0100_013, geometry 7 |  | Strain gauge: TML FRA-6, Middle | SG, M |  |  |  | 250 | 1.26 | GEV205; GEV207 after preliminary tests |  | 1.89 | 0.38 | 2 | Prime 20, slow hardener | PPG2002 |  |  | 71.47 | LM |  |  | 1.43 |  |  | MD material used in preliminary programme 2 (1 layer less than MD1) | 6.57 | 46.83 | 6.57 |  | 250 | 10 | 0.83 | [[±45, 0°]4;±45] | 0.03 | GE1 |  | 1.64 | MD2 | 0 | WMC, VUB |  | 52.34 | 25 |  | 5 | S0600, S0107 | V1 | 4 | Cruciform |  | 142S0107MD2 | [5 empty] | 45/-45/0/45/-45/0/45/-45/0/45/-45/0/45/-45
Table OptiMat | 1734 | GEV207_S0107_007 | 147 | 0 | VUB | MD2 | 0 | LM | S0107 | GE1 | [5 empty] | 250 |  |  |  | TG 2 phase I | I | 2004-05-20 | 2004-05-20 | MA1, STT |  | 35.44464 |  | 35.44464 |  | 13.77197 |  |  |  | 0.05514872 | 0.5764475 | [10 empty] | 1 | [6 empty] | 13.77197 | 1.251552 | [13 empty] | 100 kN Biaxial set-up, VUB | l | m | n |  |  | d, RT | OB_TG2_R025 | Faxial/F90: 2.567/1 | [10 empty] | GEV207_S0100_007, geometry 7 |  | Strain gauge: TML FRA-6, Middle | SG, M |  |  |  | 250 |  | GEV205; GEV207 after preliminary tests |  |  |  | 2 | Prime 20, slow hardener | PPG2002 |  |  |  | LM | [5 empty] | MD material used in preliminary programme 2 (1 layer less than MD1) | 6.57 |  | 6.57 |  | 250 | 10 |  | [[±45, 0°]4;±45] |  | GE1 |  |  | MD2 | 0 | VUB |  |  | 25 |  | 5 | S0107 | V1 | 4 | Cruciform |  | 147S0107MD2 | [5 empty] | 45/-45/0/45/-45/0/45/-45/0/45/-45/0/45/-45
Table OptiMat | 1733 | GEV207_S0107_020 | 144 | 53.07 | VUB | MD2 | 0 | LM | S0107 | GE1 | [5 empty] | 250 |  |  |  | TG 2 phase I | I | 2004-05-20 | 2004-05-20 | MA1, STT |  | 37.16278 |  | 37.16278 |  | 14.4397 |  |  |  | -0.2608797 | 0.6549968 | [10 empty] | 1 | [6 empty] | 14.4397 | 1.337077 | [13 empty] | 100 kN Biaxial set-up, VUB | l | m | n |  |  | d, RT | OB_TG2_R025 | Faxial/F90: 2,567/1 | [10 empty] | GEV207_S0100_020, geometry 7 |  | Strain gauge: TML FRA-6, Middle | SG, M |  |  |  | 250 | 0.15 | GEV205; GEV207 after preliminary tests |  | 1.9 | 0.74 | 2 | Prime 20, slow hardener | PPG2002 |  |  | 71.91 | LM |  |  | 0.34 |  |  | MD material used in preliminary programme 2 (1 layer less than MD1) | 6.57 | 46.5 | 6.57 |  | 250 | 10 | 0.43 | [[±45, 0°]4;±45] | 0.02 | GE1 |  | 0.49 | MD2 | 0 | VUB |  | 53.07 | 25 |  | 5 | S0107 | V1 | 4 | Cruciform |  | 144S0107MD2 | [5 empty] | 45/-45/0/45/-45/0/45/-45/0/45/-45/0/45/-45
Table OptiMat | 1732 | GEV207_S0107_021 | 144 | 53.07 | VUB | MD2 | 0 | LM | S0107 | GE1 | [5 empty] | 250 |  |  |  | TG 2 phase I | I | 2004-05-20 | 2004-05-20 | MA1, STT |  | 36.1328125 |  | 36.1328125 |  | 14.03198 |  |  |  | 0.07525242 | 0.609952 | [10 empty] | 1 | [6 empty] | 14.03198 | 1.33232 | [13 empty] | 100 kN Biaxial set-up, VUB | l | m | n |  |  | d, RT | OB_TG2_R025 | Faxial/F90: 2,567/1 | [10 empty] | GEV207_S0100_021, geometry 7 |  | Strain gauge: TML FRA-6, Middle | SG, M |  |  |  | 250 | 0.15 | GEV205; GEV207 after preliminary tests |  | 1.9 | 0.74 | 2 | Prime 20, slow hardener | PPG2002 |  |  | 71.91 | LM |  |  | 0.34 |  |  | MD material used in preliminary programme 2 (1 layer less than MD1) | 6.57 | 46.5 | 6.57 |  | 250 | 10 | 0.43 | [[±45, 0°]4;±45] | 0.02 | GE1 |  | 0.49 | MD2 | 0 | VUB |  | 53.07 | 25 |  | 5 | S0107 | V1 | 4 | Cruciform |  | 144S0107MD2 | [5 empty] | 45/-45/0/45/-45/0/45/-45/0/45/-45/0/45/-45
Table OptiMat | 1731 | GEV207_S0107_008 | 147 | 0 | VUB | MD2 | 0 | LM | S0107 | GE1 | [5 empty] | 250 |  |  |  | TG 2 phase I | I | 2004-05-13 | 2004-05-13 | MA1, STT |  | 43.09692 |  | 43.09692 |  | 5.612793 |  |  |  | -1.121141 | 0.5254313 | [10 empty] | 1 | [6 empty] | 5.612793 | 2.097925 | [13 empty] | 100 kN Biaxial set-up, VUB | l | m | n |  |  | d, RT | OB_TG2_R025 | Faxial/F90: 7,7/1 | [10 empty] | GEV207_S0100_008, geometry 7 |  | Strain gauge: TML FRA-6, Middle | SG, M |  |  |  | 250 |  | GEV205; GEV207 after preliminary tests |  |  |  | 2 | Prime 20, slow hardener | PPG2002 |  |  |  | LM | [5 empty] | MD material used in preliminary programme 2 (1 layer less than MD1) | 6.57 |  | 6.57 |  | 250 | 10 |  | [[±45, 0°]4;±45] |  | GE1 |  |  | MD2 | 0 | VUB |  |  | 25 |  | 5 | S0107 | V1 | 4 | Cruciform |  | 147S0107MD2 | [5 empty] | 45/-45/0/45/-45/0/45/-45/0/45/-45/0/45/-45
Table OptiMat | 1730 | GEV207_S0107_022 | 144 | 53.07 | VUB | MD2 | 0 | LM | S0107 | GE1 | [5 empty] | 250 |  |  |  | TG 2 phase I | I | 2004-05-13 | 2004-05-13 | MA1, STT |  | 43.2251 |  | 43.2251 |  | 5.631714 |  |  |  | -1.081108 | 0.4182589 | [10 empty] | 1 | [6 empty] | 5.631714 | 1.897223 | [13 empty] | 100 kN Biaxial set-up, VUB | l | m | n |  |  | d, RT | OB_TG2_R025 | Faxial/F90: 7,7/1 | [10 empty] | GEV207_S0100_022, geometry 7 |  | Strain gauge: TML FRA-6, Middle | SG, M |  |  |  | 250 | 0.15 | GEV205; GEV207 after preliminary tests |  | 1.9 | 0.74 | 2 | Prime 20, slow hardener | PPG2002 |  |  | 71.91 | LM |  |  | 0.34 |  |  | MD material used in preliminary programme 2 (1 layer less than MD1) | 6.57 | 46.5 | 6.57 |  | 250 | 10 | 0.43 | [[±45, 0°]4;±45] | 0.02 | GE1 |  | 0.49 | MD2 | 0 | VUB |  | 53.07 | 25 |  | 5 | S0107 | V1 | 4 | Cruciform |  | 144S0107MD2 | [5 empty] | 45/-45/0/45/-45/0/45/-45/0/45/-45/0/45/-45
Table OptiMat | 1729 | GEV207_S0107_023 | 144 | 53.07 | VUB | MD2 | 0 | LM | S0107 | GE1 | [5 empty] | 250 |  |  |  | TG 2 phase I | I | 2004-05-14 | 2004-05-14 | MA1, STT |  | 41.69769 |  | 41.69769 |  | 5.450439453 |  |  |  | -1.223781 | 0.478570643 | [10 empty] | 1 | [6 empty] | 5.450439453 | 2.05968 | [13 empty] | 100 kN Biaxial set-up, VUB | l | m | n |  |  | d, RT | OB_TG2_R025 | Faxial/F90: 7,7/1 | [10 empty] | GEV207_S0100_023, geometry 7 |  | Strain gauge: TML FRA-6, Middle | SG, M |  |  |  | 250 | 0.15 | GEV205; GEV207 after preliminary tests |  | 1.9 | 0.74 | 2 | Prime 20, slow hardener | PPG2002 |  |  | 71.91 | LM |  |  | 0.34 |  |  | MD material used in preliminary programme 2 (1 layer less than MD1) | 6.57 | 46.5 | 6.57 |  | 250 | 10 | 0.43 | [[±45, 0°]4;±45] | 0.02 | GE1 |  | 0.49 | MD2 | 0 | VUB |  | 53.07 | 25 |  | 5 | S0107 | V1 | 4 | Cruciform |  | 144S0107MD2 | [5 empty] | 45/-45/0/45/-45/0/45/-45/0/45/-45/0/45/-45
Table OptiMat | 1728 | GEV207_S0107_009 | 147 | 0 | VUB | MD2 | 0 | LM | S0107 | GE1 | [5 empty] | 250 |  |  |  | TG 2 phase I | I | 2004-05-14 | 2004-05-14 | [22 empty] | 1 | [21 empty] | 100 kN Biaxial set-up, VUB | l | m | n |  |  | d, RT |  | nok | x | [9 empty] | GEV207_S0100_009, geometry 7 |  | Strain gauge: TML FRA-6, Middle | SG, M |  |  |  | 250 |  | GEV205; GEV207 after preliminary tests |  |  |  | 2 | Prime 20, slow hardener | PPG2002 |  |  |  | LM | [5 empty] | MD material used in preliminary programme 2 (1 layer less than MD1) | 6.57 |  | 6.57 |  | 250 | 10 |  | [[±45, 0°]4;±45] |  | GE1 |  |  | MD2 | 0 | VUB |  |  | 25 |  | 5 | S0107 | V1 | 4 | Cruciform |  | 147S0107MD2 | [5 empty] | 45/-45/0/45/-45/0/45/-45/0/45/-45/0/45/-45
Table OptiMat | 1727 | GEV207_S0107_024 | 144 | 53.07 | VUB | MD2 | 0 | LM | S0107 | GE1 | [5 empty] | 250 |  |  |  | TG 2 phase I | I | 2004-05-17 | 2004-05-17 | MA1, STT |  | 27.21405 |  | 27.21405 |  | 14.15955 |  |  |  | 0.4485982 | 0.5371092 | [10 empty] | 1 | [6 empty] | 14.15955 | 0.7652311 | [13 empty] | 100 kN Biaxial set-up, VUB | l | m | n |  |  | d, RT | OB_TG2_R025 | Faxial/F90: 1,925/1 | [10 empty] | GEV207_S0100_024, geometry 7 |  | Strain gauge: TML FRA-6, Middle | SG, M |  |  |  | 250 | 0.15 | GEV205; GEV207 after preliminary tests |  | 1.9 | 0.74 | 2 | Prime 20, slow hardener | PPG2002 |  |  | 71.91 | LM |  |  | 0.34 |  |  | MD material used in preliminary programme 2 (1 layer less than MD1) | 6.57 | 46.5 | 6.57 |  | 250 | 10 | 0.43 | [[±45, 0°]4;±45] | 0.02 | GE1 |  | 0.49 | MD2 | 0 | VUB |  | 53.07 | 25 |  | 5 | S0107 | V1 | 4 | Cruciform |  | 144S0107MD2 | [5 empty] | 45/-45/0/45/-45/0/45/-45/0/45/-45/0/45/-45
Table OptiMat | 1726 | GEV207_S0107_025 | 144 | 53.07 | VUB | MD2 | 0 | LM | S0107 | GE1 | [5 empty] | 250 |  |  |  | TG 2 phase I | I | 2004-05-17 | 2004-05-17 | MA1, STT |  | 29.53949 |  | 29.53949 |  | 15.36072 |  |  |  | 0.5271111 | 0.5324704 | [10 empty] | 1 | [6 empty] | 15.36072 | 0.7877345 | [13 empty] | 100 kN Biaxial set-up, VUB | l | m | n |  |  | d, RT | OB_TG2_R025 | Faxial/F90: 1,925/1 | [10 empty] | GEV207_S0100_025, geometry 7 |  | Strain gauge: TML FRA-6, Middle | SG, M |  |  |  | 250 | 0.15 | GEV205; GEV207 after preliminary tests |  | 1.9 | 0.74 | 2 | Prime 20, slow hardener | PPG2002 |  |  | 71.91 | LM |  |  | 0.34 |  |  | MD material used in preliminary programme 2 (1 layer less than MD1) | 6.57 | 46.5 | 6.57 |  | 250 | 10 | 0.43 | [[±45, 0°]4;±45] | 0.02 | GE1 |  | 0.49 | MD2 | 0 | VUB |  | 53.07 | 25 |  | 5 | S0107 | V1 | 4 | Cruciform |  | 144S0107MD2 | [5 empty] | 45/-45/0/45/-45/0/45/-45/0/45/-45/0/45/-45
Table OptiMat | 1725 | GEV207_S0107_010 | 142 | 52.34 | VUB | MD2 | 0 | LM | S0107 | GE1 | [5 empty] | 250 |  |  |  | TG 2 phase I | I | 2004-05-03 | 2004-05-03 | MA1, STT |  | 39.2334 |  | 39.2334 |  | 0 |  |  |  | -1.766202 | 0.1680792 | [10 empty] | 1 | [6 empty] | 0 | 2.111744 | [13 empty] | 100 kN Biaxial set-up, VUB | l | m | n |  |  | d, RT | OB_TG2_R025 | Faxial/F90: 1/0 | [10 empty] | GEV207_S0100_010, geometry 7 |  | Strain gauge: TML FRA-6, Middle | SG, M |  |  |  | 250 | 1.26 | GEV205; GEV207 after preliminary tests |  | 1.89 | 0.38 | 2 | Prime 20, slow hardener | PPG2002 |  |  | 71.47 | LM |  |  | 1.43 |  |  | MD material used in preliminary programme 2 (1 layer less than MD1) | 6.57 | 46.83 | 6.57 |  | 250 | 10 | 0.83 | [[±45, 0°]4;±45] | 0.03 | GE1 |  | 1.64 | MD2 | 0 | WMC, VUB |  | 52.34 | 25 |  | 5 | S0600, S0107 | V1 | 4 | Cruciform |  | 142S0107MD2 | [5 empty] | 45/-45/0/45/-45/0/45/-45/0/45/-45/0/45/-45
Table OptiMat | 1724 | GEV207_S0107_016 | 143 | 51.99 | VUB | MD2 | 0 | LM | S0107 | GE1 | [5 empty] | 250 |  |  |  | TG 2 phase I | I | 2004-05-05 | 2004-05-05 | MA1, STT |  | 39.35242 |  | 39.35242 |  | 0 |  |  |  | -1.870007 | 0.1792969556 | [10 empty] | 1 | [6 empty] | 0 | 2.361671 | [13 empty] | 100 kN Biaxial set-up, VUB | l | m | n |  |  | d, RT | OB_TG2_R025 | Faxial/F90: 1/0 | [10 empty] | GEV207_S0100_016, geometry 7 |  | Strain gauge: TML FRA-6, Middle | SG, M |  |  |  | 250 | 1.65 | GEV205; GEV207 after preliminary tests |  | 1.89 | 0.37 | 2 | Prime 20, slow hardener | PPG2002 |  |  | 71.04 | LM |  |  | 1.84 |  |  | MD material used in preliminary programme 2 (1 layer less than MD1) | 6.57 | 47.49 | 6.57 |  | 250 | 10 | 0.52 | [[±45, 0°]4;±45] | 0.03 | GE1 |  | 2.14 | MD2 | 0 | WMC, VUB |  | 51.99 | 25 |  | 5 | S0600, S0105, S0107 | V1 | 4 | Cruciform |  | 143S0107MD2 | [5 empty] | 45/-45/0/45/-45/0/45/-45/0/45/-45/0/45/-45
Table OptiMat | 1723 | GEV207_S0107_017 | 147 | 0 | VUB | MD2 | 0 | LM | S0107 | GE1 | [5 empty] | 250 |  |  |  | TG 2 phase I | I | 2004-05-05 | 2004-05-05 | MA1, STT |  | 45.49561 |  | 45.49561 |  | 0 |  |  |  | -1.856209 | 0.3174984 | [10 empty] | 1 | [6 empty] | 0 | 2.226928 | [13 empty] | 100 kN Biaxial set-up, VUB | l | m | n |  |  | d, RT | OB_TG2_R025 | Faxial/F90: 1/0 | [10 empty] | GEV207_S0100_017, geometry 7 |  | Strain gauge: TML FRA-6, Middle | SG, M |  |  |  | 250 |  | GEV205; GEV207 after preliminary tests |  |  |  | 2 | Prime 20, slow hardener | PPG2002 |  |  |  | LM | [5 empty] | MD material used in preliminary programme 2 (1 layer less than MD1) | 6.57 |  | 6.57 |  | 250 | 10 |  | [[±45, 0°]4;±45] |  | GE1 |  |  | MD2 | 0 | VUB |  |  | 25 |  | 5 | S0107 | V1 | 4 | Cruciform |  | 147S0107MD2 | [5 empty] | 45/-45/0/45/-45/0/45/-45/0/45/-45/0/45/-45
Table OptiMat | 1722 | GEV207_S0107_027 | 144 | 53.07 | VUB | MD2 | 0 | LM | S0107 | GE1 | [5 empty] | 250 |  |  |  | TG 2 phase I | I | 2004-06-16 | 2004-06-16 | MA1, STT |  | 44.07043457 |  | 44.07043457 |  | 0 |  |  |  | -1.635638 | 0.4414647 | [10 empty] | 1 | [6 empty] | 0 | 2.367497 | [13 empty] | 100 kN Biaxial set-up, VUB | l | m | n |  |  | d, RT | OB_TG2_R025 | Faxial/F90: 1/0 | [10 empty] | GEV207_S0100_027, geometry 7 |  | Strain gauge: TML FRA-6, Middle | SG, M |  |  |  | 250 | 0.15 | GEV205; GEV207 after preliminary tests |  | 1.9 | 0.74 | 2 | Prime 20, slow hardener | PPG2002 |  |  | 71.91 | LM |  |  | 0.34 |  |  | MD material used in preliminary programme 2 (1 layer less than MD1) | 6.57 | 46.5 | 6.57 |  | 250 | 10 | 0.43 | [[±45, 0°]4;±45] | 0.02 | GE1 |  | 0.49 | MD2 | 0 | VUB |  | 53.07 | 25 |  | 5 | S0107 | V1 | 4 | Cruciform |  | 144S0107MD2 | [5 empty] | 45/-45/0/45/-45/0/45/-45/0/45/-45/0/45/-45
Table OptiMat | 1721 | GEV207_S0107_011 | 142 | 52.34 | VUB | MD2 | 0 | LM | S0107 | GE1 | [5 empty] | 250 |  |  |  | TG 2 phase I | I | 2004-05-03 | 2004-05-03 | MA1, STT |  | 13.99902 |  |  |  | 13.99902 |  |  |  | 1.597934 | 0.4757022 | [10 empty] | 1 | [6 empty] | 13.99902 | -0.6466471 | [13 empty] | 100 kN Biaxial set-up, VUB | l | m | n |  |  | d, RT | OB_TG2_R025 | Faxial/F90: 0/1 | [10 empty] | GEV207_S0100_011, geometry 7 |  | Strain gauge: TML FRA-6, Middle | SG, M |  |  |  | 250 | 1.26 | GEV205; GEV207 after preliminary tests |  | 1.89 | 0.38 | 2 | Prime 20, slow hardener | PPG2002 |  |  | 71.47 | LM |  |  | 1.43 |  |  | MD material used in preliminary programme 2 (1 layer less than MD1) | 6.57 | 46.83 | 6.57 |  | 250 | 10 | 0.83 | [[±45, 0°]4;±45] | 0.03 | GE1 |  | 1.64 | MD2 | 0 | WMC, VUB |  | 52.34 | 25 |  | 5 | S0600, S0107 | V1 | 4 | Cruciform |  | 142S0107MD2 | [5 empty] | 45/-45/0/45/-45/0/45/-45/0/45/-45/0/45/-45
Table OptiMat | 1720 | GEV207_S0107_018 | 147 | 0 | VUB | MD2 | 0 | LM | S0107 | GE1 | [5 empty] | 250 |  |  |  | TG 2 phase I | I | 2004-05-05 | 2004-05-05 | MA1, STT |  | 14.43848 |  |  |  | 14.43848 |  |  |  | 1.745104 | 0.5553959 | [10 empty] | 1 | [6 empty] | 14.43848 | -0.6653947 | [13 empty] | 100 kN Biaxial set-up, VUB | l | m | n |  |  | d, RT | OB_TG2_R025 | Faxial/F90: 0/1 | [10 empty] | GEV207_S0100_018, geometry 7 |  | Strain gauge: TML FRA-6, Middle | SG, M |  |  |  | 250 |  | GEV205; GEV207 after preliminary tests |  |  |  | 2 | Prime 20, slow hardener | PPG2002 |  |  |  | LM | [5 empty] | MD material used in preliminary programme 2 (1 layer less than MD1) | 6.57 |  | 6.57 |  | 250 | 10 |  | [[±45, 0°]4;±45] |  | GE1 |  |  | MD2 | 0 | VUB |  |  | 25 |  | 5 | S0107 | V1 | 4 | Cruciform |  | 147S0107MD2 | [5 empty] | 45/-45/0/45/-45/0/45/-45/0/45/-45/0/45/-45
Table OptiMat | 1719 | GEV207_S0107_019 | 144 | 53.07 | VUB | MD2 | 0 | LM | S0107 | GE1 | [5 empty] | 250 |  |  |  | TG 2 phase I | I | 2004-05-05 | 2004-05-05 | MA1, STT |  | 14.76685 |  |  |  | 14.76685 |  |  |  | 1.865661 | 0.5962978174 | [10 empty] | 1 | [6 empty] | 14.76685 | -0.6797168 | [13 empty] | 100 kN Biaxial set-up, VUB | l | m | n |  |  | d, RT | OB_TG2_R025 | Faxial/F90: 0/1 | [10 empty] | GEV207_S0100_019, geometry 7 |  | Strain gauge: TML FRA-6, Middle | SG, M |  |  |  | 250 | 0.15 | GEV205; GEV207 after preliminary tests |  | 1.9 | 0.74 | 2 | Prime 20, slow hardener | PPG2002 |  |  | 71.91 | LM |  |  | 0.34 |  |  | MD material used in preliminary programme 2 (1 layer less than MD1) | 6.57 | 46.5 | 6.57 |  | 250 | 10 | 0.43 | [[±45, 0°]4;±45] | 0.02 | GE1 |  | 0.49 | MD2 | 0 | VUB |  | 53.07 | 25 |  | 5 | S0107 | V1 | 4 | Cruciform |  | 144S0107MD2 | [5 empty] | 45/-45/0/45/-45/0/45/-45/0/45/-45/0/45/-45
Table OptiMat | 1718 | GEV207_S0107_028 | 144 | 53.07 | VUB | MD2 | 0 | LM | S0107 | GE1 | [5 empty] | 250 |  |  |  | TG 2 phase I | I | 2004-06-16 | 2004-06-16 | MA1, STT |  | 13.61694 |  |  |  | 13.61694 |  |  |  | 1.534332 | 0.4350131773 | [10 empty] | 1 | [6 empty] | 13.61694 | -0.6193561842 | [13 empty] | 100 kN Biaxial set-up, VUB | l | m | n |  |  | d, RT | OB_TG2_R025 | Faxial/F90: 0/1 | [10 empty] | GEV207_S0100_028, geometry 7 |  | Strain gauge: TML FRA-6, Middle | SG, M |  |  |  | 250 | 0.15 | GEV205; GEV207 after preliminary tests |  | 1.9 | 0.74 | 2 | Prime 20, slow hardener | PPG2002 |  |  | 71.91 | LM |  |  | 0.34 |  |  | MD material used in preliminary programme 2 (1 layer less than MD1) | 6.57 | 46.5 | 6.57 |  | 250 | 10 | 0.43 | [[±45, 0°]4;±45] | 0.02 | GE1 |  | 0.49 | MD2 | 0 | VUB |  | 53.07 | 25 |  | 5 | S0107 | V1 | 4 | Cruciform |  | 144S0107MD2 | [5 empty] | 45/-45/0/45/-45/0/45/-45/0/45/-45/0/45/-45
Table OptiMat | 1717 | GEV207_S0107_026 | 144 | 53.07 | VUB | MD2 | 0 | LM | S0107 | GE1 | [5 empty] | 250 |  |  |  | TG 2 phase I | I | 2004-06-16 | 2004-06-16 | MA1, STT |  | 42.50183 |  | 42.50183 |  | 11.08551 |  |  |  | -0.5251613 | 0.360471 | [10 empty] | 1 | [7 empty] | 1.833317 | [13 empty] | 100 kN Biaxial set-up, VUB | l | m | n |  |  | d, RT | OB_TG2_R025 | Faxial/F90: 3,85/1 | [10 empty] | GEV207_S0100_026, geometry 7 |  | Strain gauge: TML FRA-6, Middle | SG, M |  |  |  | 250 | 0.15 | GEV205; GEV207 after preliminary tests |  | 1.9 | 0.74 | 2 | Prime 20, slow hardener | PPG2002 |  |  | 71.91 | LM |  |  | 0.34 |  |  | MD material used in preliminary programme 2 (1 layer less than MD1) | 6.57 | 46.5 | 6.57 |  | 250 | 10 | 0.43 | [[±45, 0°]4;±45] | 0.02 | GE1 |  | 0.49 | MD2 | 0 | VUB |  | 53.07 | 25 |  | 5 | S0107 | V1 | 4 | Cruciform |  | 144S0107MD2 | [5 empty] | 45/-45/0/45/-45/0/45/-45/0/45/-45/0/45/-45
Table OptiMat | 1574 | GEV207_S0300_0102 | 2001 |  | WMC | MD2 | 0 | Polymarin | S0300 | GE1 | 6 |  | 24.9 | 24.9 | 149.4 | 610 |  | 500 |  | TG 4 phase I | I | 2003-04-23 | 2003-04-23 | STT |  | 87.99 |  | 87.99 |  |  | 2.18 | 2.18 |  |  |  |  | 588.9558 | 588.9558 |  |  |  |  | 20286.44 |  |  | 1 |  |  |  | t/d | [6 empty] | 3 |  |  | 29.032 | [5 empty] | 0.02028644 |  | 100 kN Schenck, WMC | d | h |  |  |  | d, RT | [7 empty] | x | [6 empty] | Strain gauge: TML FLA-10-11, Middle, Top, BTB | SG, M, T, BTB | 280 | 2 |  | 610 |  | GEV205; GEV207 after preliminary tests |  |  |  | 4 | Prime 20, slow hardener | PPG2002 |  | 1 |  | GAMESA |  |  |  |  | 500 | MD material used in preliminary programme 2 (1 layer less than MD1) | 6.57 |  | 6.57 |  | 25 | 10 |  | [[±45, 0°]4;±45] |  | GE1 |  |  |  | 0 |  | PREPEG |  |  |  | 5 |  | V1 | 4 | Long, rectangular (reference) |  | 2001S0300MD2 | 588.9558 |  | 2.18 |  |  | 45/-45/0/45/-45/0/45/-45/0/45/-45/0/45/-45 | 2.770083
Table OptiMat | 1573 | GEV207_S0300_0103 | 2001 |  | WMC | MD2 | 0 | Polymarin | S0300 | GE1 | 6.5 |  | 24.9 | 24.9 | 161.85 | 610 |  | 500 |  | TG 4 phase I | I | 2003-04-23 | 2003-04-23 | STT |  | 86.08 |  | 86.08 |  |  | 2.08 | 2.08 |  |  |  |  | 531.8505 | 531.8505 |  |  |  |  | 17644.83 |  |  | 1 |  |  |  | t/d | [6 empty] | 3 |  |  | 30.142 | [5 empty] | 0.01764483 |  | 100 kN Schenck, WMC | d | h |  |  |  | d, RT | [7 empty] | x | [6 empty] | Strain gauge: TML FLA-10-11, Middle, Top, BTB | SG, M, T, BTB | 280 | 2 |  | 610 |  | GEV205; GEV207 after preliminary tests |  |  |  | 4 | Prime 20, slow hardener | PPG2002 |  | 1 |  | GAMESA |  |  |  |  | 500 | MD material used in preliminary programme 2 (1 layer less than MD1) | 6.57 |  | 6.57 |  | 25 | 10 |  | [[±45, 0°]4;±45] |  | GE1 |  |  |  | 0 |  | PREPEG |  |  |  | 5 |  | V1 | 4 | Long, rectangular (reference) |  | 2001S0300MD2 | 531.8505 |  | 2.08 |  |  | 45/-45/0/45/-45/0/45/-45/0/45/-45/0/45/-45 | 2.72579
Table OptiMat | 1572 | GEV207_S0300_0104 | 2001 |  | WMC | MD2 | 0 | Polymarin | S0300 | GE1 | 6.4 |  | 24.9 | 24.9 | 159.36 | 610 |  | 500 |  | TG 4 phase I | I | 2003-04-23 | 2003-04-23 | STT |  | 88.67 |  | 88.67 |  |  | 2.16 | 2.16 |  |  |  |  | 556.4132 | 556.4132 |  |  |  |  | 18703.59 |  |  | 1 |  |  |  | t/d | [6 empty] | 3 |  |  | 29.749 | [5 empty] | 0.01870359 |  | 100 kN Schenck, WMC | d | h |  |  |  | d, RT | [7 empty] | x | [6 empty] | Strain gauge: TML FLA-10-11, Middle, Top, BTB | SG, M, T, BTB | 280 | 2 |  | 610 |  | GEV205; GEV207 after preliminary tests |  |  |  | 4 | Prime 20, slow hardener | PPG2002 |  | 1 |  | GAMESA |  |  |  |  | 500 | MD material used in preliminary programme 2 (1 layer less than MD1) | 6.57 |  | 6.57 |  | 25 | 10 |  | [[±45, 0°]4;±45] |  | GE1 |  |  |  | 0 |  | PREPEG |  |  |  | 5 |  | V1 | 4 | Long, rectangular (reference) |  | 2001S0300MD2 | 556.4132 |  | 2.16 |  |  | 45/-45/0/45/-45/0/45/-45/0/45/-45/0/45/-45 | 2.745397
Table OptiMat | 1571 | GEV207_S0300_0105 | 2001 |  | WMC | MD2 | 0 | Polymarin | S0300 | GE1 | 6.4 |  | 24.9 | 24.9 | 159.36 | 610 |  | 500 |  | TG 4 phase I | I | 2003-04-23 | 2003-04-23 | STT |  | 86.57 |  | 86.57 |  |  | 2.13 | 2.13 |  |  |  |  | 543.2354 | 543.2354 |  |  |  |  | 18192.14 |  |  | 1 |  |  |  | t/d | [6 empty] | 3 |  |  | 29.861 | [5 empty] | 0.01819214 |  | 100 kN Schenck, WMC | d | h |  |  |  | d, RT | [7 empty] | x | [6 empty] | Strain gauge: TML FLA-10-11, Middle, Top, BTB | SG, M, T, BTB | 280 | 2 |  | 610 |  | GEV205; GEV207 after preliminary tests |  |  |  | 4 | Prime 20, slow hardener | PPG2002 |  | 1 |  | GAMESA |  |  |  |  | 500 | MD material used in preliminary programme 2 (1 layer less than MD1) | 6.57 |  | 6.57 |  | 25 | 10 |  | [[±45, 0°]4;±45] |  | GE1 |  |  |  | 0 |  | PREPEG |  |  |  | 5 |  | V1 | 4 | Long, rectangular (reference) |  | 2001S0300MD2 | 543.2354 |  | 2.13 |  |  | 45/-45/0/45/-45/0/45/-45/0/45/-45/0/45/-45 | 2.734988
Table OptiMat | 1570 | GEV207_S0300_0106 | 2001 |  | WMC | MD2 | 0 | Polymarin | S0300 | GE1 | 6.3 |  | 25.2 | 25.2 | 158.76 | 610 |  | 500 |  | TG 4 phase I | I | 2003-04-23 | 2003-04-23 | STT |  | 91.26 |  | 91.26 |  |  | 2.17 | 2.17 |  |  |  |  | 574.8299 | 574.8299 |  |  |  |  | 19498.32 |  |  | 1 |  |  |  | t/d | [6 empty] | 3 |  |  | 29.481 | [5 empty] | 0.01949832 |  | 100 kN Schenck, WMC | d | h |  |  |  | d, RT | [7 empty] | x | [6 empty] | Strain gauge: TML FLA-10-11, Middle, Center, BTB | SG, M, C, BTB | 280 | 2 |  | 610 |  | GEV205; GEV207 after preliminary tests |  |  |  | 4 | Prime 20, slow hardener | PPG2002 |  | 1 |  | GAMESA |  |  |  |  | 500 | MD material used in preliminary programme 2 (1 layer less than MD1) | 6.57 |  | 6.57 |  | 25 | 10 |  | [[±45, 0°]4;±45] |  | GE1 |  |  |  | 0 |  | PREPEG |  |  |  | 5 |  | V1 | 4 | Long, rectangular (reference) |  | 2001S0300MD2 | 574.8299 |  | 2.17 |  |  | 45/-45/0/45/-45/0/45/-45/0/45/-45/0/45/-45 | 2.759539
Table OptiMat | 1569 | GEV207_S0300_0107 | 2001 |  | WMC | MD2 | 0 | Polymarin | S0300 | GE1 | 6.5 |  | 24.9 | 24.9 | 161.85 | 610 |  | 500 |  | TG 4 phase I | I | 2003-04-23 | 2003-04-23 | STT |  | 87.6 |  | 87.6 |  |  | 2.1 | 2.1 |  |  |  |  | 541.2419 | 541.2419 |  |  |  |  | 18023.37 |  |  | 1 |  |  |  | t/d | [6 empty] | 3 |  |  | 30.03 | [5 empty] | 0.01802337 |  | 100 kN Schenck, WMC | d | h |  |  |  | d, RT | [7 empty] | x | [6 empty] | Strain gauge: TML FLA-10-11, Middle, Center, BTB | SG, M, C, BTB | 280 | 2 |  | 610 |  | GEV205; GEV207 after preliminary tests |  |  |  | 4 | Prime 20, slow hardener | PPG2002 |  | 1 |  | GAMESA |  |  |  |  | 500 | MD material used in preliminary programme 2 (1 layer less than MD1) | 6.57 |  | 6.57 |  | 25 | 10 |  | [[±45, 0°]4;±45] |  | GE1 |  |  |  | 0 |  | PREPEG |  |  |  | 5 |  | V1 | 4 | Long, rectangular (reference) |  | 2001S0300MD2 | 541.2419 |  | 2.1 |  |  | 45/-45/0/45/-45/0/45/-45/0/45/-45/0/45/-45 | 2.733391
Table OptiMat | 1467 | GEV213_R0360_0001 | 122 | 56.59 | UP | UD3 | 60 | LM | R0360 | GE1 | 6.07 | 25.21 | 25.18 | 25.19667 | 152.9438 | 145 |  |  |  | TG 2 phase I | I | 2004-03-15 | 2004-03-15 | STT |  | 11.084 |  | 11.084 |  |  | 0.7887 | 0.7887 |  |  |  |  | 72.47108 | 72.47108 | [7 empty] | 1 |  |  |  | t | [6 empty] | 0.25 | [10 empty] | 100 kN Mayes DH 100S, UP | d | h | n |  | n | d, RT | OB_TG2_R022 | Coupon was loaded with 4.556 kN during gripping and this load was not zeroed. EiT and Poisson's ration were not calculated | [6 empty] | x | [5 empty] | Front: Strain gauge: HBM 6/350 XY11, Middle, Center; Back: Strain gauge: HBM 6/350 LY11, Middle, Center | SG, M, C, BTB | 50 | 2 |  | 145 | 0.77 | GEV213 |  | 1.96 | 0.02 | 2 | Prime 20, slow hardener | PPG2002 |  |  | 74.36 | LM |  |  | 1 |  | 35 | 7 layers of UD | 6.16 | 43.39 | 6.16 |  | 25 | 0 | 0.12 | [0°]7 | 0.01 | GE1 |  | 0.96 | UD3 | 0 | UP |  | 56.59 |  |  | 0 | R0310, R0360 | V1 | 7 | Rectangular | 55 | 122R0360UD3 | 72.47108 |  | 0.7887 |  |  | 0/0/0/0/0/0/0 | 1.860165
Table OptiMat | 1466 | GEV213_R0360_0002 | 122 | 56.59 | UP | UD3 | 60 | LM | R0360 | GE1 | 6.103333 | 25.19 | 25.15 | 25.17 | 153.6209 | 145 |  |  |  | TG 2 phase I | I | 2004-03-15 | 2004-03-15 | STT |  | 11.086 |  | 11.086 |  |  | 0.8226 | 0.8226 |  |  |  | 0.3168 | 72.16466 | 72.16466 |  |  |  |  | 5446.389 |  |  | 1 |  |  |  | t | [6 empty] | 0.25 |  |  | 13.25 | [5 empty] | 0.005446389 |  | 100 kN Mayes DH 100S, UP | d | h | n |  | n | d, RT | OB_TG2_R022 | [13 empty] | Front: Strain gauge: HBM 6/350 XY11, Middle, Center; Back: Strain gauge: HBM 6/350 LY11, Middle, Center | SG, M, C, BTB | 50 | 2 |  | 145 | 0.77 | GEV213 |  | 1.96 | 0.02 | 2 | Prime 20, slow hardener | PPG2002 |  |  | 74.36 | LM |  |  | 1 |  | 35 | 7 layers of UD | 6.16 | 43.39 | 6.16 |  | 25 | 0 | 0.12 | [0°]7 | 0.01 | GE1 |  | 0.96 | UD3 | 0 | UP |  | 56.59 |  |  | 0 | R0310, R0360 | V1 | 7 | Rectangular | 55 | 122R0360UD3 | 72.16466 |  | 0.8226 |  |  | 0/0/0/0/0/0/0 | 1.858325
Table OptiMat | 1465 | GEV213_R0360_0003 | 122 | 56.59 | UP | UD3 | 60 | LM | R0360 | GE1 | 6.216667 | 25.27 | 25.25 | 25.26 | 157.033 | 145 |  |  |  | TG 2 phase I | I | 2004-03-15 | 2004-03-15 | STT |  | 11.13 |  | 11.13 |  |  | 0.8059 | 0.8059 |  |  |  | 0.2782 | 70.87682 | 70.87682 |  |  |  |  | 5427.015 |  |  | 1 |  |  |  | t | [6 empty] | 0.25 |  |  | 13.06 | [5 empty] | 0.005427015 |  | 100 kN Mayes DH 100S, UP | d | h | n |  | n | d, RT | OB_TG2_R022 | [13 empty] | Front: Strain gauge: HBM 6/350 XY11, Middle, Center; Back: Strain gauge: HBM 6/350 LY11, Middle, Center | SG, M, C, BTB | 50 | 2 |  | 145 | 0.77 | GEV213 |  | 1.96 | 0.02 | 2 | Prime 20, slow hardener | PPG2002 |  |  | 74.36 | LM |  |  | 1 |  | 35 | 7 layers of UD | 6.16 | 43.39 | 6.16 |  | 25 | 0 | 0.12 | [0°]7 | 0.01 | GE1 |  | 0.96 | UD3 | 0 | UP |  | 56.59 |  |  | 0 | R0310, R0360 | V1 | 7 | Rectangular | 55 | 122R0360UD3 | 70.87682 |  | 0.8059 |  |  | 0/0/0/0/0/0/0 | 1.850504
Table OptiMat | 1464 | GEV213_R0360_0004 | 122 | 56.59 | UP | UD3 | 60 | LM | R0360 | GE1 | 6.19 | 25.23 | 25.21 | 25.22 | 156.1118 | 145 |  |  |  | TG 2 phase I | I | 2004-03-15 | 2004-03-15 | STT |  | 11.191 |  | 11.191 |  |  | 0.7841 | 0.7841 |  |  |  | 0.3075 | 71.6858 | 71.6858 |  |  |  |  | 5357.683 |  |  | 1 |  |  |  | t | [6 empty] | 0.25 |  |  | 13.38 | [5 empty] | 0.005357683 |  | 100 kN Mayes DH 100S, UP | d | h | n |  | n | d, RT | OB_TG2_R022 | [13 empty] | Front: Strain gauge: HBM 6/350 XY11, Middle, Center; Back: Strain gauge: HBM 6/350 LY11, Middle, Center | SG, M, C, BTB | 50 | 2 |  | 145 | 0.77 | GEV213 |  | 1.96 | 0.02 | 2 | Prime 20, slow hardener | PPG2002 |  |  | 74.36 | LM |  |  | 1 |  | 35 | 7 layers of UD | 6.16 | 43.39 | 6.16 |  | 25 | 0 | 0.12 | [0°]7 | 0.01 | GE1 |  | 0.96 | UD3 | 0 | UP |  | 56.59 |  |  | 0 | R0310, R0360 | V1 | 7 | Rectangular | 55 | 122R0360UD3 | 71.6858 |  | 0.7841 |  |  | 0/0/0/0/0/0/0 | 1.855433
Table OptiMat | 1463 | GEV213_R0360_0005 | 122 | 56.59 | UP | UD3 | 60 | LM | R0360 | GE1 | 6.143333 | 25.21 | 25.18 | 25.19667 | 154.7915 | 145 |  |  |  | TG 2 phase I | I | 2004-03-15 | 2004-03-15 | STT |  | 10.523 |  | 10.523 |  |  | 0.7228 | 0.7228 |  |  |  | 0.3395 | 67.98176 | 67.98176 |  |  |  |  | 4973.062 |  |  | 1 |  |  |  | t | [6 empty] | 0.25 |  |  | 13.67 | [5 empty] | 0.004973062 |  | 100 kN Mayes DH 100S, UP | d | h | n |  | n | d, RT | OB_TG2_R022 | [13 empty] | Front: Strain gauge: HBM 6/350 XY11, Middle, Center; Back: Strain gauge: HBM 6/350 LY11, Middle, Center | SG, M, C, BTB | 50 | 2 |  | 145 | 0.77 | GEV213 |  | 1.96 | 0.02 | 2 | Prime 20, slow hardener | PPG2002 |  |  | 74.36 | LM |  |  | 1 |  | 35 | 7 layers of UD | 6.16 | 43.39 | 6.16 |  | 25 | 0 | 0.12 | [0°]7 | 0.01 | GE1 |  | 0.96 | UD3 | 0 | UP |  | 56.59 |  |  | 0 | R0310, R0360 | V1 | 7 | Rectangular | 55 | 122R0360UD3 | 67.98176 |  | 0.7228 |  |  | 0/0/0/0/0/0/0 | 1.832392
Table OptiMat | 1462 | GEV213_R0360_0006 | 122 | 56.59 | UP | UD3 | 60 | LM | R0360 | GE1 | 6.126667 | 25.23 | 25.21 | 25.22 | 154.5145 | 145 |  |  |  | TG 2 phase I | I | 2004-03-15 | 2004-03-15 | STC |  | -24.228 |  | -24.228 |  |  | -2.581 | -2.581 |  |  |  |  | -156.8008 | -156.8008 |  |  |  |  | -11572.01 |  |  | 1 |  |  |  | c | [6 empty] | 1 |  |  |  | 13.55 | [5 empty] | -0.01157201 | 100 kN Mayes DH 100S, UP | d | h | n |  | n | d, RT | OB_TG2_R022 | One strain gauge not working at failure | [12 empty] | Strain gauge: HBM 6/350 LY11, Middle, Center, BTB | SG, M, C, BTB | 50 | 2 |  | 145 | 0.77 | GEV213 |  | 1.96 | 0.02 | 2 | Prime 20, slow hardener | PPG2002 |  |  | 74.36 | LM |  |  | 1 |  | 35 | 7 layers of UD | 6.16 | 43.39 | 6.16 |  | 25 | 0 | 0.12 | [0°]7 | 0.01 | GE1 |  | 0.96 | UD3 | 0 | UP |  | 56.59 |  |  | 0 | R0310, R0360 | V1 | 7 | Rectangular | 55 | 122R0360UD3 |  | -156.8008 |  | -2.581 |  | 0/0/0/0/0/0/0
Table OptiMat | 1461 | GEV213_R0360_0007 | 122 | 56.59 | UP | UD3 | 60 | LM | R0360 | GE1 | 6.106667 | 25.24 | 25.21 | 25.22333 | 154.0305 | 145 |  |  |  | TG 2 phase I | I | 2004-03-15 | 2004-03-15 | STC |  | -24.034 |  | -24.034 |  |  | -2.27 | -2.27 |  |  |  |  | -156.034 | -156.034 |  |  |  |  | -11661.74 |  |  | 1 |  |  |  | c | [6 empty] | 1 |  |  |  | 13.38 | [5 empty] | -0.01166174 | 100 kN Mayes DH 100S, UP | d | h | n |  | n | d, RT | OB_TG2_R022 | One strain gauge not working at failure | [12 empty] | Strain gauge: HBM 6/350 LY11, Middle, Center, BTB | SG, M, C, BTB | 50 | 2 |  | 145 | 0.77 | GEV213 |  | 1.96 | 0.02 | 2 | Prime 20, slow hardener | PPG2002 |  |  | 74.36 | LM |  |  | 1 |  | 35 | 7 layers of UD | 6.16 | 43.39 | 6.16 |  | 25 | 0 | 0.12 | [0°]7 | 0.01 | GE1 |  | 0.96 | UD3 | 0 | UP |  | 56.59 |  |  | 0 | R0310, R0360 | V1 | 7 | Rectangular | 55 | 122R0360UD3 |  | -156.034 |  | -2.27 |  | 0/0/0/0/0/0/0
Table OptiMat | 1460 | GEV213_R0360_0008 | 122 | 56.59 | UP | UD3 | 60 | LM | R0360 | GE1 | 6.096667 | 25.16 | 25.14 | 25.15333 | 153.3515 | 145 |  |  |  | TG 2 phase I | I | 2004-03-15 | 2004-03-15 | STC |  | -23.093 |  | -23.093 |  |  | -2.312 | -2.312 |  |  |  |  | -150.5887 | -150.5887 |  |  |  |  | -11382.37 |  |  | 1 |  |  |  | c | [6 empty] | 1 |  |  |  | 13.23 | [5 empty] | -0.01138237 | 100 kN Mayes DH 100S, UP | d | h | n |  | n | d, RT | OB_TG2_R022 | One strain gauge not working at failure | [12 empty] | Strain gauge: HBM 6/350 LY11, Middle, Center, BTB | SG, M, C, BTB | 50 | 2 |  | 145 | 0.77 | GEV213 |  | 1.96 | 0.02 | 2 | Prime 20, slow hardener | PPG2002 |  |  | 74.36 | LM |  |  | 1 |  | 35 | 7 layers of UD | 6.16 | 43.39 | 6.16 |  | 25 | 0 | 0.12 | [0°]7 | 0.01 | GE1 |  | 0.96 | UD3 | 0 | UP |  | 56.59 |  |  | 0 | R0310, R0360 | V1 | 7 | Rectangular | 55 | 122R0360UD3 |  | -150.5887 |  | -2.312 |  | 0/0/0/0/0/0/0
Table OptiMat | 1459 | GEV213_R0360_0009 | 122 | 56.59 | UP | UD3 | 60 | LM | R0360 | GE1 | 6.1 | 25.13 | 25.12 | 25.12333 | 153.2523 | 145 |  |  |  | TG 2 phase I | I | 2004-03-15 | 2004-03-15 | STC |  | -23.857 |  | -23.857 |  |  | -2.432 | -2.432 |  |  |  |  | -155.6714 | -155.6714 |  |  |  |  | -10939.66 |  |  | 1 |  |  |  | c | [6 empty] | 1 |  |  |  | 14.23 | [5 empty] | -0.01093966 | 100 kN Mayes DH 100S, UP | d | h | n |  | n | d, RT | OB_TG2_R022 | One strain gauge not working at failure | [12 empty] | Strain gauge: HBM 6/350 LY11, Middle, Center, BTB | SG, M, C, BTB | 50 | 2 |  | 145 | 0.77 | GEV213 |  | 1.96 | 0.02 | 2 | Prime 20, slow hardener | PPG2002 |  |  | 74.36 | LM |  |  | 1 |  | 35 | 7 layers of UD | 6.16 | 43.39 | 6.16 |  | 25 | 0 | 0.12 | [0°]7 | 0.01 | GE1 |  | 0.96 | UD3 | 0 | UP |  | 56.59 |  |  | 0 | R0310, R0360 | V1 | 7 | Rectangular | 55 | 122R0360UD3 |  | -155.6714 |  | -2.432 |  | 0/0/0/0/0/0/0
Table OptiMat | 1458 | GEV213_R0360_0010 | 122 | 56.59 | UP | UD3 | 60 | LM | R0360 | GE1 | 6.12 | 25.25 | 25.24 | 25.24667 | 154.5096 | 145 |  |  |  | TG 2 phase I | I | 2004-03-15 | 2004-03-15 | STC |  | -23.641 |  | -23.641 |  |  | -2.813 | -2.813 |  |  |  |  | -153.0067 | -153.0067 |  |  |  |  | -11007.67 |  |  | 1 |  |  |  | c | [6 empty] | 1 |  |  |  | 13.9 | [5 empty] | -0.01100767 | 100 kN Mayes DH 100S, UP | d | h | n |  | n | d, RT | OB_TG2_R022 | One strain gauge not working at failure | [12 empty] | Strain gauge: HBM 6/350 LY11, Middle, Center, BTB | SG, M, C, BTB | 50 | 2 |  | 145 | 0.77 | GEV213 |  | 1.96 | 0.02 | 2 | Prime 20, slow hardener | PPG2002 |  |  | 74.36 | LM |  |  | 1 |  | 35 | 7 layers of UD | 6.16 | 43.39 | 6.16 |  | 25 | 0 | 0.12 | [0°]7 | 0.01 | GE1 |  | 0.96 | UD3 | 0 | UP |  | 56.59 |  |  | 0 | R0310, R0360 | V1 | 7 | Rectangular | 55 | 122R0360UD3 |  | -153.0067 |  | -2.813 |  | 0/0/0/0/0/0/0
Table OptiMat | 1457 | GEV213_R0360_0021 | 122 | 56.59 | UP | UD3 | 60 | LM | R0360 | GE1 | 6.1 | 25.25 | 25.23 | 25.24333 | 153.9843 | 145 |  |  |  | TG 2 phase I | I | 2004-04-05 | 2004-04-05 | STT |  | 12.083 |  | 12.083 |  |  | 0.8741 | 0.8741 |  |  |  | 0.3438 | 78.46902 | 78.46902 |  |  |  |  | 5553.363 |  |  | 1 |  |  |  | t | [6 empty] | 0.25 |  |  | 14.13 | [5 empty] | 0.005553363 |  | 250 kN MTS, UP | d | h | n |  | n | d, RT | OB_TG2_R022 | [13 empty] | Front: Strain gauge: HBM 6/350 XY11, Middle, Center; Back: Strain gauge: HBM 6/350 LY11, Middle, Center | SG, M, C, BTB | 50 | 2 |  | 145 | 0.77 | GEV213 |  | 1.96 | 0.02 | 2 | Prime 20, slow hardener | PPG2002 |  |  | 74.36 | LM |  |  | 1 |  | 35 | 7 layers of UD | 6.16 | 43.39 | 6.16 |  | 25 | 0 | 0.12 | [0°]7 | 0.01 | GE1 |  | 0.96 | UD3 | 0 | UP |  | 56.59 |  |  | 0 | R0310, R0360 | V1 | 7 | Rectangular | 55 | 122R0360UD3 | 78.46902 |  | 0.8741 |  |  | 0/0/0/0/0/0/0 | 1.894698
Table OptiMat | 1456 | GEV207_R0460_0001 | 156 | 51.25 | UP | MD2 | 60 | LM | R0460 | GE1 | 6.466667 | 25.31 | 25.28 | 25.29 | 163.542 | 150 |  |  |  | TG 2 phase I | I | 2004-04-28 | 2004-04-28 | STT |  | 31.668 |  | 31.668 |  |  | 2.069 | 2.069 |  |  |  | 0.2612 | 193.6383 | 193.6383 |  |  |  |  | 10541.01 |  |  | 1 |  |  |  | t | [6 empty] | 0.25 |  |  | 18.37 | [5 empty] | 0.01054101 |  | 100 kN Mayes DH 100S, UP | d | h | n |  | n | d, RT | OB_TG2_R022 | One strain gauge working at failure | [12 empty] | Front: Strain gauge: HBM 6/350 XY11, Middle, Center; Back: Strain gauge: HBM 6/350 LY11, Middle, Center | SG, M, C, BTB | 150 | 2 |  | 150 | 0.53 | GEV205; GEV207 after preliminary tests |  | 1.86 | 0.66 | 2 | Prime 20, slow hardener | PPG2002 |  |  | 71.28 | LM |  |  | 0.92 |  | 40 | MD material used in preliminary programme 2 (1 layer less than MD1) | 6.57 | 46.33 | 6.57 |  | 25 | 10 | 2.42 | [[±45, 0°]4;±45] | 0.01 | GE1 |  | 0.34 | MD2 | 0 | UP |  | 51.25 |  |  | 5 | R0460 | V1 | 4 | Rectangular | 55 | 156R0460MD2 | 193.6383 |  | 2.069 |  |  | 45/-45/0/45/-45/0/45/-45/0/45/-45/0/45/-45 | 2.286991
Table OptiMat | 1455 | GEV207_R0460_0002 | 156 | 51.25 | UP | MD2 | 60 | LM | R0460 | GE1 | 6.406667 | 25.19 | 25.14 | 25.16333 | 161.2131 | 150 |  |  |  | TG 2 phase I | I | 2004-04-28 | 2004-04-28 | STT |  | 31.668 |  | 31.668 |  |  | 1.99 | 1.99 |  |  |  | 0.2296 | 196.4357 | 196.4357 |  |  |  |  | 10870.82 |  |  | 1 |  |  |  | t | [6 empty] | 0.25 |  |  | 18.07 | [5 empty] | 0.01087082 |  | 100 kN Mayes DH 100S, UP | d | h | n |  | n | d, RT | OB_TG2_R022 | One strain gauge working at failure | [12 empty] | Front: Strain gauge: HBM 6/350 XY11, Middle, Center; Back: Strain gauge: HBM 6/350 LY11, Middle, Center | SG, M, C, BTB | 150 | 2 |  | 150 | 0.53 | GEV205; GEV207 after preliminary tests |  | 1.86 | 0.66 | 2 | Prime 20, slow hardener | PPG2002 |  |  | 71.28 | LM |  |  | 0.92 |  | 40 | MD material used in preliminary programme 2 (1 layer less than MD1) | 6.57 | 46.33 | 6.57 |  | 25 | 10 | 2.42 | [[±45, 0°]4;±45] | 0.01 | GE1 |  | 0.34 | MD2 | 0 | UP |  | 51.25 |  |  | 5 | R0460 | V1 | 4 | Rectangular | 55 | 156R0460MD2 | 196.4357 |  | 1.99 |  |  | 45/-45/0/45/-45/0/45/-45/0/45/-45/0/45/-45 | 2.29322
Table OptiMat | 1454 | GEV207_R0460_0003 | 156 | 51.25 | UP | MD2 | 60 | LM | R0460 | GE1 | 6.52 | 25.25 | 25.24 | 25.24667 | 164.6083 | 150 |  |  |  | TG 2 phase I | I | 2004-04-28 | 2004-04-28 | STT |  | 32.62 |  | 32.62 |  |  | 2.13 | 2.13 |  |  |  | 0.2324 | 198.1674 | 198.1674 |  |  |  |  | 10858.49 |  |  | 1 |  |  |  | t | [6 empty] | 0.25 |  |  | 18.25 | [5 empty] | 0.01085849 |  | 100 kN Mayes DH 100S, UP | d | h | n |  | n | d, RT | OB_TG2_R022 | One strain gauge working at failure | [12 empty] | Front: Strain gauge: HBM 6/350 XY11, Middle, Center; Back: Strain gauge: HBM 6/350 LY11, Middle, Center | SG, M, C, BTB | 150 | 2 |  | 150 | 0.53 | GEV205; GEV207 after preliminary tests |  | 1.86 | 0.66 | 2 | Prime 20, slow hardener | PPG2002 |  |  | 71.28 | LM |  |  | 0.92 |  | 40 | MD material used in preliminary programme 2 (1 layer less than MD1) | 6.57 | 46.33 | 6.57 |  | 25 | 10 | 2.42 | [[±45, 0°]4;±45] | 0.01 | GE1 |  | 0.34 | MD2 | 0 | UP |  | 51.25 |  |  | 5 | R0460 | V1 | 4 | Rectangular | 55 | 156R0460MD2 | 198.1674 |  | 2.13 |  |  | 45/-45/0/45/-45/0/45/-45/0/45/-45/0/45/-45 | 2.297032
Table OptiMat | 1453 | GEV207_R0460_0004 | 156 | 51.25 | UP | MD2 | 60 | LM | R0460 | GE1 | 6.523333 | 25.32 | 25.28 | 25.30333 | 165.0621 | 150 |  |  |  | TG 2 phase I | I | 2004-04-28 | 2004-04-28 | STT |  | 34.008 |  | 34.008 |  |  | 2.25 | 2.25 |  |  |  | 0.2363 | 206.0316 | 206.0316 |  |  |  |  | 11209.55 |  |  | 1 |  |  |  | t | [6 empty] | 0.25 |  |  | 18.38 | [5 empty] | 0.01120955 |  | 100 kN Mayes DH 100S, UP | d | h | n |  | n | d, RT | OB_TG2_R022 | One strain gauge working at failure | [12 empty] | Front: Strain gauge: HBM 6/350 XY11, Middle, Center; Back: Strain gauge: HBM 6/350 LY11, Middle, Center | SG, M, C, BTB | 150 | 2 |  | 150 | 0.53 | GEV205; GEV207 after preliminary tests |  | 1.86 | 0.66 | 2 | Prime 20, slow hardener | PPG2002 |  |  | 71.28 | LM |  |  | 0.92 |  | 40 | MD material used in preliminary programme 2 (1 layer less than MD1) | 6.57 | 46.33 | 6.57 |  | 25 | 10 | 2.42 | [[±45, 0°]4;±45] | 0.01 | GE1 |  | 0.34 | MD2 | 0 | UP |  | 51.25 |  |  | 5 | R0460 | V1 | 4 | Rectangular | 55 | 156R0460MD2 | 206.0316 |  | 2.25 |  |  | 45/-45/0/45/-45/0/45/-45/0/45/-45/0/45/-45 | 2.313934
Table OptiMat | 1452 | GEV207_R0460_0005 | 156 | 51.25 | UP | MD2 | 60 | LM | R0460 | GE1 | 6.523333 | 25.23 | 25.22 | 25.22667 | 164.562 | 150 |  |  |  | TG 2 phase I | I | 2004-04-28 | 2004-04-28 | STT |  | 30.708 |  | 30.708 |  |  | 1.989 | 1.989 |  |  |  | 0.2614 | 186.6045 | 186.6045 |  |  |  |  | 10070.4 |  |  | 1 |  |  |  | t | [6 empty] | 0.25 |  |  | 18.53 | [5 empty] | 0.0100704 |  | 100 kN Mayes DH 100S, UP | d | h | n |  | n | d, RT | OB_TG2_R022 | [13 empty] | Front: Strain gauge: HBM 6/350 XY11, Middle, Center; Back: Strain gauge: HBM 6/350 LY11, Middle, Center | SG, M, C, BTB | 150 | 2 |  | 150 | 0.53 | GEV205; GEV207 after preliminary tests |  | 1.86 | 0.66 | 2 | Prime 20, slow hardener | PPG2002 |  |  | 71.28 | LM |  |  | 0.92 |  | 40 | MD material used in preliminary programme 2 (1 layer less than MD1) | 6.57 | 46.33 | 6.57 |  | 25 | 10 | 2.42 | [[±45, 0°]4;±45] | 0.01 | GE1 |  | 0.34 | MD2 | 0 | UP |  | 51.25 |  |  | 5 | R0460 | V1 | 4 | Rectangular | 55 | 156R0460MD2 | 186.6045 |  | 1.989 |  |  | 45/-45/0/45/-45/0/45/-45/0/45/-45/0/45/-45 | 2.270922
Table OptiMat | 1451 | GEV213_R0310_0006 | 122 | 56.59 | UP | UD3 | 10 | LM | R0310 | GE1 | 6.126667 | 25.02 | 24.9 | 24.97667 | 153.0237 | 145 |  |  |  | TG 2 phase I | I | 2004-04-06 | 2004-04-06 | STC |  | -58.496 |  | -58.496 |  |  | -1.3336 | -1.3336 |  |  |  |  | -382.2676 | -382.2676 |  |  |  |  | -10401.84 |  |  | 1 |  |  |  | c | [6 empty] | 1 |  |  |  | 36.75 | [5 empty] | -0.01040184 | 250 kN MTS, UP | d | h | n |  | n | d, RT | OB_TG2_R022 | [13 empty] | Strain gauge: HBM 6/350 LY11, Middle, Center, BTB | SG, M, C, BTB | 120 | 2 |  | 145 | 0.77 | GEV213 |  | 1.96 | 0.02 | 2 | Prime 20, slow hardener | PPG2002 |  |  | 74.36 | LM |  |  | 1 |  | 35 | 7 layers of UD | 6.16 | 43.39 | 6.16 |  | 25 | 0 | 0.12 | [0°]7 | 0.01 | GE1 |  | 0.96 | UD3 | 0 | UP |  | 56.59 |  |  | 0 | R0310, R0360 | V1 | 7 | Rectangular | 55 | 122R0310UD3 |  | -382.2676 |  | -1.3336 |  | 0/0/0/0/0/0/0
Table OptiMat | 1450 | GEV213_R0310_0007 | 122 | 56.59 | UP | UD3 | 10 | LM | R0310 | GE1 | 6.176667 | 25.19 | 25.19 | 25.19 | 155.5902 | 145 |  |  |  | TG 2 phase I | I | 2004-04-06 | 2004-04-06 | STC |  | -59.64 |  | -59.64 |  |  | -1.5173 | -1.5173 |  |  |  |  | -383.3145 | -383.3145 |  |  |  |  | -10674.31 |  |  | 1 |  |  |  | c | [6 empty] | 1 |  |  |  | 35.91 | [5 empty] | -0.01067431 | 250 kN MTS, UP | d | h | n |  | n | d, RT | OB_TG2_R022 | [13 empty] | Strain gauge: HBM 6/350 LY11, Middle, Center, BTB | SG, M, C, BTB | 120 | 2 |  | 145 | 0.77 | GEV213 |  | 1.96 | 0.02 | 2 | Prime 20, slow hardener | PPG2002 |  |  | 74.36 | LM |  |  | 1 |  | 35 | 7 layers of UD | 6.16 | 43.39 | 6.16 |  | 25 | 0 | 0.12 | [0°]7 | 0.01 | GE1 |  | 0.96 | UD3 | 0 | UP |  | 56.59 |  |  | 0 | R0310, R0360 | V1 | 7 | Rectangular | 55 | 122R0310UD3 |  | -383.3145 |  | -1.5173 |  | 0/0/0/0/0/0/0
Table OptiMat | 1449 | GEV213_R0310_0008 | 122 | 56.59 | UP | UD3 | 10 | LM | R0310 | GE1 | 6.176667 | 25.23 | 25.2 | 25.21333 | 155.7344 | 145 |  |  |  | TG 2 phase I | I | 2004-04-06 | 2004-04-06 | STC |  | -58.596 |  | -58.596 |  |  | -1.5239 | -1.5239 |  |  |  |  | -376.2561 | -376.2561 |  |  |  |  | -10396.69 |  |  | 1 |  |  |  | c | [6 empty] | 1 |  |  |  | 36.19 | [5 empty] | -0.01039669 | 250 kN MTS, UP | d | h | n |  | n | d, RT | OB_TG2_R022 | [13 empty] | Strain gauge: HBM 6/350 LY11, Middle, Center, BTB | SG, M, C, BTB | 120 | 2 |  | 145 | 0.77 | GEV213 |  | 1.96 | 0.02 | 2 | Prime 20, slow hardener | PPG2002 |  |  | 74.36 | LM |  |  | 1 |  | 35 | 7 layers of UD | 6.16 | 43.39 | 6.16 |  | 25 | 0 | 0.12 | [0°]7 | 0.01 | GE1 |  | 0.96 | UD3 | 0 | UP |  | 56.59 |  |  | 0 | R0310, R0360 | V1 | 7 | Rectangular | 55 | 122R0310UD3 |  | -376.2561 |  | -1.5239 |  | 0/0/0/0/0/0/0
Table OptiMat | 1448 | GEV213_R0310_0009 | 122 | 56.59 | UP | UD3 | 10 | LM | R0310 | GE1 | 6.154333 | 25.23 | 25.21 | 25.22 | 155.2123 | 145 |  |  |  | TG 2 phase I | I | 2004-04-06 | 2004-04-06 | STC |  | -57.772 |  | -57.772 |  |  | -1.2419 | -1.2419 |  |  |  |  | -372.2128 | -372.2128 |  |  |  |  | -10051.66 |  |  | 1 |  |  |  | c | [6 empty] | 1 |  |  |  | 37.03 | [5 empty] | -0.01005166 | 250 kN MTS, UP | d | h | n |  | n | d, RT | OB_TG2_R022 | [13 empty] | Strain gauge: HBM 6/350 LY11, Middle, Center, BTB | SG, M, C, BTB | 120 | 2 |  | 145 | 0.77 | GEV213 |  | 1.96 | 0.02 | 2 | Prime 20, slow hardener | PPG2002 |  |  | 74.36 | LM |  |  | 1 |  | 35 | 7 layers of UD | 6.16 | 43.39 | 6.16 |  | 25 | 0 | 0.12 | [0°]7 | 0.01 | GE1 |  | 0.96 | UD3 | 0 | UP |  | 56.59 |  |  | 0 | R0310, R0360 | V1 | 7 | Rectangular | 55 | 122R0310UD3 |  | -372.2128 |  | -1.2419 |  | 0/0/0/0/0/0/0
Table OptiMat | 1447 | GEV213_R0310_0010 | 122 | 56.59 | UP | UD3 | 10 | LM | R0310 | GE1 | 6.17 | 25.24 | 25.21 | 25.22667 | 155.6485 | 145 |  |  |  | TG 2 phase I | I | 2004-04-06 | 2004-04-06 | STC |  | -59.296 |  | -59.296 |  |  | -1.715 | -1.715 |  |  |  |  | -380.9609 | -380.9609 |  |  |  |  | -10752.49 |  |  | 1 |  |  |  | c | [6 empty] | 1 |  |  |  | 35.43 | [5 empty] | -0.01075249 | 250 kN MTS, UP | d | h | n |  | n | d, RT | OB_TG2_R022 | One strain gauge working at failure | [12 empty] | Strain gauge: HBM 6/350 LY11, Middle, Center, BTB | SG, M, C, BTB | 120 | 2 |  | 145 | 0.77 | GEV213 |  | 1.96 | 0.02 | 2 | Prime 20, slow hardener | PPG2002 |  |  | 74.36 | LM |  |  | 1 |  | 35 | 7 layers of UD | 6.16 | 43.39 | 6.16 |  | 25 | 0 | 0.12 | [0°]7 | 0.01 | GE1 |  | 0.96 | UD3 | 0 | UP |  | 56.59 |  |  | 0 | R0310, R0360 | V1 | 7 | Rectangular | 55 | 122R0310UD3 |  | -380.9609 |  | -1.715 |  | 0/0/0/0/0/0/0
Table OptiMat | 1446 | GEV207_R0410_0001 | 99 | 54.62233 | UP | MD2 | 10 | LM | R0410 | GE1 | 6.44 | 25.16 | 25.14 | 25.15 | 161.966 | 150 |  |  |  | TG 2 phase I | I | 2004-04-29 | 2004-04-29 | STT |  | 77.68 |  | 77.68 |  |  | 2.1103 | 2.1103 |  |  |  | 0.4008 | 479.6068 | 479.6068 |  |  |  |  | 16566.73 |  |  | 1 |  |  |  | t | [6 empty] | 0.25 |  |  | 28.95 | [5 empty] | 0.01656673 |  | 100 kN Mayes DH 100S, UP | d | h | n |  | n | d, RT | OB_TG2_R022 | [13 empty] | Front: Strain gauge: HBM 6/350 XY11, Middle, Center; Back: Strain gauge: HBM 6/350 LY11, Middle, Center | SG, M, C, BTB | 150 | 2 | 74.17 | 150 | 0.7744996 | GEV205; GEV207 after preliminary tests |  | 1.936061 | 0.9498449 | 2 | Prime 20, slow hardener | PPG2002 |  |  | 73.34513 | LM |  |  | 0.6426512 |  | 40 | MD material used in preliminary programme 2 (1 layer less than MD1) | 6.57 | 44.93734 | 6.57 | 89.14 | 25 | 10 | 0.4403281 | [[±45, 0°]4;±45] | 0.03134599 | GE1 |  | 1.439355 | MD2 | 0 | UP |  | 54.62233 |  |  | 5 | R0410 | V1 | 4 | Rectangular | 55 | 99R0410MD2 | 479.6068 |  | 2.1103 |  |  | 45/-45/0/45/-45/0/45/-45/0/45/-45/0/45/-45 | 2.680885
Table OptiMat | 1445 | GEV207_R0410_0002 | 99 | 54.62233 | UP | MD2 | 10 | LM | R0410 | GE1 | 6.443333 | 24.99 | 24.93 | 24.95667 | 160.8041 | 150 |  |  |  | TG 2 phase I | I | 2004-04-29 | 2004-04-29 | STT |  | 74.664 |  | 74.664 |  |  | 2.0006 | 2.0006 |  |  |  | 0.4069 | 464.3165 | 464.3165 |  |  |  |  | 16038.56 |  |  | 1 |  |  |  | t | [6 empty] | 0.25 |  |  | 28.95 | [5 empty] | 0.01603856 |  | 100 kN Mayes DH 100S, UP | d | h | n |  | n | d, RT | OB_TG2_R022 | Test was stopped due to overheat and was restarted | [12 empty] | Front: Strain gauge: HBM 6/350 XY11, Middle, Center; Back: Strain gauge: HBM 6/350 LY11, Middle, Center | SG, M, C, BTB | 150 | 2 | 74.17 | 150 | 0.7744996 | GEV205; GEV207 after preliminary tests |  | 1.936061 | 0.9498449 | 2 | Prime 20, slow hardener | PPG2002 |  |  | 73.34513 | LM |  |  | 0.6426512 |  | 40 | MD material used in preliminary programme 2 (1 layer less than MD1) | 6.57 | 44.93734 | 6.57 | 89.14 | 25 | 10 | 0.4403281 | [[±45, 0°]4;±45] | 0.03134599 | GE1 |  | 1.439355 | MD2 | 0 | UP |  | 54.62233 |  |  | 5 | R0410 | V1 | 4 | Rectangular | 55 | 99R0410MD2 | 464.3165 |  | 2.0006 |  |  | 45/-45/0/45/-45/0/45/-45/0/45/-45/0/45/-45 | 2.666814
Table OptiMat | 1444 | GEV207_R0410_0003 | 99 | 54.62233 | UP | MD2 | 10 | LM | R0410 | GE1 | 6.443333 | 25.19 | 25.17 | 25.18 | 162.2431 | 150 |  |  |  | TG 2 phase I | I | 2004-04-29 | 2004-04-29 | STT |  | 82.324 |  | 82.324 |  |  | 2.1651 | 2.1651 |  |  |  | 0.4324 | 507.4113 | 507.4113 |  |  |  |  | 17341.47 |  |  | 1 |  |  |  | t | [6 empty] | 0.25 |  |  | 29.26 | [5 empty] | 0.01734147 |  | 100 kN Mayes DH 100S, UP | d | h | n |  | n | d, RT | OB_TG2_R022 | One strain gauge working at failure | [12 empty] | Front: Strain gauge: HBM 6/350 XY11, Middle, Center; Back: Strain gauge: HBM 6/350 LY11, Middle, Center | SG, M, C, BTB | 150 | 2 | 74.17 | 150 | 0.7744996 | GEV205; GEV207 after preliminary tests |  | 1.936061 | 0.9498449 | 2 | Prime 20, slow hardener | PPG2002 |  |  | 73.34513 | LM |  |  | 0.6426512 |  | 40 | MD material used in preliminary programme 2 (1 layer less than MD1) | 6.57 | 44.93734 | 6.57 | 89.14 | 25 | 10 | 0.4403281 | [[±45, 0°]4;±45] | 0.03134599 | GE1 |  | 1.439355 | MD2 | 0 | UP |  | 54.62233 |  |  | 5 | R0410 | V1 | 4 | Rectangular | 55 | 99R0410MD2 | 507.4113 |  | 2.1651 |  |  | 45/-45/0/45/-45/0/45/-45/0/45/-45/0/45/-45 | 2.70536
Table OptiMat | 1443 | GEV207_R0410_0004 | 99 | 54.62233 | UP | MD2 | 10 | LM | R0410 | GE1 | 6.493333 | 25.2 | 25.18 | 25.19 | 163.5671 | 150 |  |  |  | TG 2 phase I | I | 2004-04-29 | 2004-04-29 | STT |  | 79.616 |  | 79.616 |  |  | 2.1902 | 2.1902 |  |  |  | 0.4326 | 486.7484 | 486.7484 |  |  |  |  | 16842.5 |  |  | 1 |  |  |  | t | [6 empty] | 0.25 |  |  | 28.9 | [5 empty] | 0.0168425 |  | 100 kN Mayes DH 100S, UP | d | h | n |  | n | d, RT | OB_TG2_R022 | One strain gauge working at failure | [12 empty] | Front: Strain gauge: HBM 6/350 XY11, Middle, Center; Back: Strain gauge: HBM 6/350 LY11, Middle, Center | SG, M, C, BTB | 150 | 2 | 74.17 | 150 | 0.7744996 | GEV205; GEV207 after preliminary tests |  | 1.936061 | 0.9498449 | 2 | Prime 20, slow hardener | PPG2002 |  |  | 73.34513 | LM |  |  | 0.6426512 |  | 40 | MD material used in preliminary programme 2 (1 layer less than MD1) | 6.57 | 44.93734 | 6.57 | 89.14 | 25 | 10 | 0.4403281 | [[±45, 0°]4;±45] | 0.03134599 | GE1 |  | 1.439355 | MD2 | 0 | UP |  | 54.62233 |  |  | 5 | R0410 | V1 | 4 | Rectangular | 55 | 99R0410MD2 | 486.7484 |  | 2.1902 |  |  | 45/-45/0/45/-45/0/45/-45/0/45/-45/0/45/-45 | 2.687304
Table OptiMat | 1442 | GEV207_R0410_0005 | 99 | 54.62233 | UP | MD2 | 10 | LM | R0410 | GE1 | 6.456667 | 25.23 | 25.2 | 25.21 | 162.7726 | 150 |  |  |  | TG 2 phase I | I | 2004-04-29 | 2004-04-29 | STT |  | 80.684 |  | 80.684 |  |  | 2.3004 | 2.3004 |  |  |  | 0.4105 | 495.6855 | 495.6855 |  |  |  |  | 17163.63 |  |  | 1 |  |  |  | t | [6 empty] | 0.25 |  |  | 28.88 | [5 empty] | 0.01716363 |  | 100 kN Mayes DH 100S, UP | d | h | n |  | n | d, RT | OB_TG2_R022 | Test was stopped due to overheat and was restarted. One strain gauge working at failure | [12 empty] | Front: Strain gauge: HBM 6/350 XY11, Middle, Center; Back: Strain gauge: HBM 6/350 LY11, Middle, Center | SG, M, C, BTB | 150 | 2 | 74.17 | 150 | 0.7744996 | GEV205; GEV207 after preliminary tests |  | 1.936061 | 0.9498449 | 2 | Prime 20, slow hardener | PPG2002 |  |  | 73.34513 | LM |  |  | 0.6426512 |  | 40 | MD material used in preliminary programme 2 (1 layer less than MD1) | 6.57 | 44.93734 | 6.57 | 89.14 | 25 | 10 | 0.4403281 | [[±45, 0°]4;±45] | 0.03134599 | GE1 |  | 1.439355 | MD2 | 0 | UP |  | 54.62233 |  |  | 5 | R0410 | V1 | 4 | Rectangular | 55 | 99R0410MD2 | 495.6855 |  | 2.3004 |  |  | 45/-45/0/45/-45/0/45/-45/0/45/-45/0/45/-45 | 2.695206
Table OptiMat | 1441 | GEV207_R0410_0009 | 99 | 54.62233 | UP | MD2 | 10 | LM | R0410 | GE1 | 6.476667 | 25.26 | 25.23 | 25.24667 | 163.5142 | 150 |  |  |  | TG 2 phase I | I | 2004-05-10 | 2004-05-10 | STC |  | -72.824 |  | -72.824 |  |  | -1.7522 | -1.7522 |  |  |  |  | -445.3679 | -445.3679 |  |  |  |  | -14708.32 |  |  | 1 |  |  |  | c | [6 empty] | 1 |  |  |  | 30.28 | [5 empty] | -0.01470832 | 100 kN Mayes DH 100S, UP | d | h | n |  | n | d, RT | OB_TG2_R022 | [13 empty] | Strain gauge: HBM 6/350 LY11, Middle, Center, BTB | SG, M, C, BTB | 150 | 2 | 74.17 | 150 | 0.7744996 | GEV205; GEV207 after preliminary tests |  | 1.936061 | 0.9498449 | 2 | Prime 20, slow hardener | PPG2002 |  |  | 73.34513 | LM |  |  | 0.6426512 |  | 40 | MD material used in preliminary programme 2 (1 layer less than MD1) | 6.57 | 44.93734 | 6.57 | 89.14 | 25 | 10 | 0.4403281 | [[±45, 0°]4;±45] | 0.03134599 | GE1 |  | 1.439355 | MD2 | 0 | UP |  | 54.62233 |  |  | 5 | R0410 | V1 | 4 | Rectangular | 55 | 99R0410MD2 |  | -445.3679 |  | -1.7522 |  | 45/-45/0/45/-45/0/45/-45/0/45/-45/0/45/-45
Table OptiMat | 1440 | GEV207_R0460_0010 | 156 | 51.25 | UP | MD2 | 60 | LM | R0460 | GE1 | 6.513333 | 25.21 | 25.16 | 25.18 | 164.0057 | 150 |  |  |  | TG 2 phase I | I | 2004-05-10 | 2004-05-10 | STC |  | -40.72 |  | -40.72 |  |  | -1.8727 | -1.8727 |  |  |  |  | -248.284 | -248.284 |  |  |  |  | -12904.57 |  |  | 1 |  |  |  | c | [6 empty] | 1 |  |  |  | 19.24 | [5 empty] | -0.01290457 | 100 kN Mayes DH 100S, UP | d | h | n |  | n | d, RT | OB_TG2_R022 | [13 empty] | Strain gauge: HBM 6/350 LY11, Middle, Center, BTB | SG, M, C, BTB | 150 | 2 |  | 150 | 0.53 | GEV205; GEV207 after preliminary tests |  | 1.86 | 0.66 | 2 | Prime 20, slow hardener | PPG2002 |  |  | 71.28 | LM |  |  | 0.92 |  | 40 | MD material used in preliminary programme 2 (1 layer less than MD1) | 6.57 | 46.33 | 6.57 |  | 25 | 10 | 2.42 | [[±45, 0°]4;±45] | 0.01 | GE1 |  | 0.34 | MD2 | 0 | UP |  | 51.25 |  |  | 5 | R0460 | V1 | 4 | Rectangular | 55 | 156R0460MD2 |  | -248.284 |  | -1.8727 |  | 45/-45/0/45/-45/0/45/-45/0/45/-45/0/45/-45
Table OptiMat | 1439 | GEV213_R0310_0001 | 122 | 56.59 | UP | UD3 | 10 | LM | R0310 | GE1 | 6.14 | 25.27 | 25.22 | 25.24333 | 154.9941 | 145 |  |  |  | TG 2 phase I | I | 2004-04-05 | 2004-04-05 | STT |  | 60.724 |  | 60.724 |  |  | 1.4625 | 1.4625 |  |  |  | 0.3875 | 391.7827 | 391.7827 |  |  |  |  | 10520.48 |  |  | 1 |  |  |  | t | [6 empty] | 0.25 |  |  | 37.24 | [5 empty] | 0.01052048 |  | 250 kN MTS, UP | d | h | n |  | n | d, RT | OB_TG2_R022 | [13 empty] | Front: Strain gauge: HBM 6/350 XY11, Middle, Center; Back: Strain gauge: HBM 6/350 LY11, Middle, Center | SG, M, C, BTB | 120 | 2 |  | 145 | 0.77 | GEV213 |  | 1.96 | 0.02 | 2 | Prime 20, slow hardener | PPG2002 |  |  | 74.36 | LM |  |  | 1 |  | 35 | 7 layers of UD | 6.16 | 43.39 | 6.16 |  | 25 | 0 | 0.12 | [0°]7 | 0.01 | GE1 |  | 0.96 | UD3 | 0 | UP |  | 56.59 |  |  | 0 | R0310, R0360 | V1 | 7 | Rectangular | 55 | 122R0310UD3 | 391.7827 |  | 1.4625 |  |  | 0/0/0/0/0/0/0 | 2.593045
Table OptiMat | 1438 | GEV213_R0310_0002 | 122 | 56.59 | UP | UD3 | 10 | LM | R0310 | GE1 | 6.24 | 25.24 | 25 | 25.15333 | 156.9568 | 145 |  |  |  | TG 2 phase I | I | 2004-05-11 | 2004-05-11 | STT |  | 65.344 |  | 65.344 |  |  | 1.8425 | 1.8425 |  |  |  | 0.3168 | 416.3184 | 416.3184 |  |  |  |  | 11570.83 |  |  | 1 |  |  |  | t | [6 empty] | 0.25 |  |  | 35.98 | [5 empty] | 0.01157083 |  | 100 kN Mayes DH 100S, UP | d | h | n |  | n | d, RT | OB_TG2_R022 | [13 empty] | Front: Strain gauge: HBM 6/350 XY11, Middle, Center; Back: Strain gauge: HBM 6/350 LY11, Middle, Center | SG, M, C, BTB | 150 | 2 |  | 145 | 0.77 | GEV213 |  | 1.96 | 0.02 | 2 | Prime 20, slow hardener | PPG2002 |  |  | 74.36 | LM |  |  | 1 |  | 35 | 7 layers of UD | 6.16 | 43.39 | 6.16 |  | 25 | 0 | 0.12 | [0°]7 | 0.01 | GE1 |  | 0.96 | UD3 | 0 | UP |  | 56.59 |  |  | 0 | R0310, R0360 | V1 | 7 | Rectangular | 55 | 122R0310UD3 | 416.3184 |  | 1.8425 |  |  | 0/0/0/0/0/0/0 | 2.619426
Table OptiMat | 1437 | GEV213_R0310_0003 | 122 | 56.59 | UP | UD3 | 10 | LM | R0310 | GE1 | 6.186667 | 25.23 | 25.21 | 25.22 | 156.0277 | 145 |  |  |  | TG 2 phase I | I | 2004-04-05 | 2004-04-05 | STT |  | 60.684 |  | 60.684 |  |  | 1.446 | 1.446 |  |  |  | 0.3318 | 388.9309 | 388.9309 |  |  |  |  | 10264.74 |  |  | 1 |  |  |  | t | [6 empty] | 0.25 |  |  | 37.89 | [5 empty] | 0.01026474 |  | 250 kN MTS, UP | d | h | n |  | n | d, RT | OB_TG2_R022 | Grip pressure was increased during test because coupon was slipping | [12 empty] | Front: Strain gauge: HBM 6/350 XY11, Middle, Center; Back: Strain gauge: HBM 6/350 LY11, Middle, Center | SG, M, C, BTB | 120 | 2 |  | 145 | 0.77 | GEV213 |  | 1.96 | 0.02 | 2 | Prime 20, slow hardener | PPG2002 |  |  | 74.36 | LM |  |  | 1 |  | 35 | 7 layers of UD | 6.16 | 43.39 | 6.16 |  | 25 | 0 | 0.12 | [0°]7 | 0.01 | GE1 |  | 0.96 | UD3 | 0 | UP |  | 56.59 |  |  | 0 | R0310, R0360 | V1 | 7 | Rectangular | 55 | 122R0310UD3 | 388.9309 |  | 1.446 |  |  | 0/0/0/0/0/0/0 | 2.589872
Table OptiMat | 1436 | GEV213_R0310_0004 | 122 | 56.59 | UP | UD3 | 10 | LM | R0310 | GE1 | 6.216667 | 25.22 | 25.2 | 25.21 | 156.7222 | 145 |  |  |  | TG 2 phase I | I | 2004-04-05 | 2004-04-05 | STT |  | 59.936 |  | 59.936 | [7 empty] | 0.3205 | 382.4347 | 382.4347 |  |  |  |  | 11221.68 |  |  | 1 |  |  |  | t | [6 empty] | 0.25 |  |  | 34.08 | [5 empty] | 0.01122168 |  | 250 kN MTS, UP | d | h | n |  | n | d, RT | OB_TG2_R022 | The axial single strain gauge was not working | [6 empty] | x | [5 empty] | Front: Strain gauge: HBM 6/350 XY11, Middle, Center; Back: Strain gauge: HBM 6/350 LY11, Middle, Center | SG, M, C, BTB | 120 | 2 |  | 145 | 0.77 | GEV213 |  | 1.96 | 0.02 | 2 | Prime 20, slow hardener | PPG2002 |  |  | 74.36 | LM |  |  | 1 |  | 35 | 7 layers of UD | 6.16 | 43.39 | 6.16 |  | 25 | 0 | 0.12 | [0°]7 | 0.01 | GE1 |  | 0.96 | UD3 | 0 | UP |  | 56.59 |  |  | 0 | R0310, R0360 | V1 | 7 | Rectangular | 55 | 122R0310UD3 | 382.4347 |  |  |  |  | 0/0/0/0/0/0/0 | 2.582557
Table OptiMat | 1435 | GEV213_R0310_0005 | 122 | 56.59 | UP | UD3 | 10 | LM | R0310 | GE1 | 6.236667 | 25.25 | 25.21 | 25.23 | 157.3511 | 145 |  |  |  | TG 2 phase I | I | 2004-04-05 | 2004-04-05 | STT |  | 61.4 |  | 61.4 |  |  | 1.509 | 1.509 |  |  |  | 0.3943 | 390.2102 | 390.2102 |  |  |  |  | 10878.45 |  |  | 1 |  |  |  | t | [6 empty] | 0.25 |  |  | 35.87 | [5 empty] | 0.01087845 |  | 250 kN MTS, UP | d | h | n |  | n | d, RT | OB_TG2_R022 | [13 empty] | Front: Strain gauge: HBM 6/350 XY11, Middle, Center; Back: Strain gauge: HBM 6/350 LY11, Middle, Center | SG, M, C, BTB | 120 | 2 |  | 145 | 0.77 | GEV213 |  | 1.96 | 0.02 | 2 | Prime 20, slow hardener | PPG2002 |  |  | 74.36 | LM |  |  | 1 |  | 35 | 7 layers of UD | 6.16 | 43.39 | 6.16 |  | 25 | 0 | 0.12 | [0°]7 | 0.01 | GE1 |  | 0.96 | UD3 | 0 | UP |  | 56.59 |  |  | 0 | R0310, R0360 | V1 | 7 | Rectangular | 55 | 122R0310UD3 | 390.2102 |  | 1.509 |  |  | 0/0/0/0/0/0/0 | 2.591299
Table OptiMat | 1431 | GEV207_R0460_0006 | 156 | 51.25 | UP | MD2 | 60 | LM | R0460 | GE1 | 6.486667 | 25.27 | 25.25 | 25.25667 | 163.8316 | 150 |  |  |  | TG 2 phase I | I | 2004-05-11 | 2004-05-11 | STC |  | -40.38 |  | -40.38 |  |  | -1.9068 | -1.9068 |  |  |  |  | -246.4726 | -246.4726 |  |  |  |  | -13082.41 |  |  | 1 |  |  |  | c | [6 empty] | 1 |  |  |  | 18.84 | [5 empty] | -0.01308241 | 100 kN Mayes DH 100S, UP | d | h | n |  | n | d, RT | OB_TG2_R022 | [13 empty] | Strain gauge: HBM 6/350 LY11, Middle, Center, BTB | SG, M, C, BTB | 150 | 2 |  | 150 | 0.53 | GEV205; GEV207 after preliminary tests |  | 1.86 | 0.66 | 2 | Prime 20, slow hardener | PPG2002 |  |  | 71.28 | LM |  |  | 0.92 |  | 40 | MD material used in preliminary programme 2 (1 layer less than MD1) | 6.57 | 46.33 | 6.57 |  | 25 | 10 | 2.42 | [[±45, 0°]4;±45] | 0.01 | GE1 |  | 0.34 | MD2 | 0 | UP |  | 51.25 |  |  | 5 | R0460 | V1 | 4 | Rectangular | 55 | 156R0460MD2 |  | -246.4726 |  | -1.9068 |  | 45/-45/0/45/-45/0/45/-45/0/45/-45/0/45/-45
Table OptiMat | 1430 | GEV207_R0460_0007 | 156 | 51.25 | UP | MD2 | 60 | LM | R0460 | GE1 | 6.443333 | 25.29 | 25.27 | 25.28 | 162.8875 | 150 |  |  |  | TG 2 phase I | I | 2004-05-11 | 2004-05-11 | STC |  | -42.424 |  | -42.424 |  |  | -1.9394 | -1.9394 |  |  |  |  | -260.4498 | -260.4498 |  |  |  |  | -13383.85 |  |  | 1 |  |  |  | c | [6 empty] | 1 |  |  |  | 19.46 | [5 empty] | -0.01338385 | 100 kN Mayes DH 100S, UP | d | h | n |  | n | d, RT | OB_TG2_R022 | [13 empty] | Strain gauge: HBM 6/350 LY11, Middle, Center, BTB | SG, M, C, BTB | 150 | 2 |  | 150 | 0.53 | GEV205; GEV207 after preliminary tests |  | 1.86 | 0.66 | 2 | Prime 20, slow hardener | PPG2002 |  |  | 71.28 | LM |  |  | 0.92 |  | 40 | MD material used in preliminary programme 2 (1 layer less than MD1) | 6.57 | 46.33 | 6.57 |  | 25 | 10 | 2.42 | [[±45, 0°]4;±45] | 0.01 | GE1 |  | 0.34 | MD2 | 0 | UP |  | 51.25 |  |  | 5 | R0460 | V1 | 4 | Rectangular | 55 | 156R0460MD2 |  | -260.4498 |  | -1.9394 |  | 45/-45/0/45/-45/0/45/-45/0/45/-45/0/45/-45
Table OptiMat | 1429 | GEV207_R0460_0008 | 156 | 51.25 | UP | MD2 | 60 | LM | R0460 | GE1 | 6.466667 | 25.28 | 25.22 | 25.25333 | 163.3049 | 150 |  |  |  | TG 2 phase I | I | 2004-05-11 | 2004-05-11 | STC |  | -41.284 |  | -41.284 |  |  | -1.896 | -1.896 |  |  |  |  | -252.8032 | -252.8032 |  |  |  |  | -13098.61 |  |  | 1 |  |  |  | c | [6 empty] | 1 |  |  |  | 19.3 | [5 empty] | -0.01309861 | 100 kN Mayes DH 100S, UP | d | h | n |  | n | d, RT | OB_TG2_R022 | [13 empty] | Strain gauge: HBM 6/350 LY11, Middle, Center, BTB | SG, M, C, BTB | 150 | 2 |  | 150 | 0.53 | GEV205; GEV207 after preliminary tests |  | 1.86 | 0.66 | 2 | Prime 20, slow hardener | PPG2002 |  |  | 71.28 | LM |  |  | 0.92 |  | 40 | MD material used in preliminary programme 2 (1 layer less than MD1) | 6.57 | 46.33 | 6.57 |  | 25 | 10 | 2.42 | [[±45, 0°]4;±45] | 0.01 | GE1 |  | 0.34 | MD2 | 0 | UP |  | 51.25 |  |  | 5 | R0460 | V1 | 4 | Rectangular | 55 | 156R0460MD2 |  | -252.8032 |  | -1.896 |  | 45/-45/0/45/-45/0/45/-45/0/45/-45/0/45/-45
Table OptiMat | 1428 | GEV207_R0460_0009 | 156 | 51.25 | UP | MD2 | 60 | LM | R0460 | GE1 | 6.583333 | 25.24 | 25.16 | 25.20667 | 165.9439 | 150 |  |  |  | TG 2 phase I | I | 2004-05-11 | 2004-05-11 | STC |  | -40.8 |  | -40.8 |  |  | -1.8374 | -1.8374 |  |  |  |  | -245.8662 | -245.8662 |  |  |  |  | -13008.8 |  |  | 1 |  |  |  | c | [6 empty] | 1 |  |  |  | 18.9 | [5 empty] | -0.0130088 | 100 kN Mayes DH 100S, UP | d | h | n |  | n | d, RT | OB_TG2_R022 | [13 empty] | Strain gauge: HBM 6/350 LY11, Middle, Center, BTB | SG, M, C, BTB | 150 | 2 |  | 150 | 0.53 | GEV205; GEV207 after preliminary tests |  | 1.86 | 0.66 | 2 | Prime 20, slow hardener | PPG2002 |  |  | 71.28 | LM |  |  | 0.92 |  | 40 | MD material used in preliminary programme 2 (1 layer less than MD1) | 6.57 | 46.33 | 6.57 |  | 25 | 10 | 2.42 | [[±45, 0°]4;±45] | 0.01 | GE1 |  | 0.34 | MD2 | 0 | UP |  | 51.25 |  |  | 5 | R0460 | V1 | 4 | Rectangular | 55 | 156R0460MD2 |  | -245.8662 |  | -1.8374 |  | 45/-45/0/45/-45/0/45/-45/0/45/-45/0/45/-45
Table OptiMat | 1427 | GEV207_R0410_0006 | 99 | 54.62233 | UP | MD2 | 10 | LM | R0410 | GE1 | 6.456667 | 25.19 | 25.15 | 25.17333 | 162.5358 | 150 |  |  |  | TG 2 phase I | I | 2004-05-11 | 2004-05-11 | STC |  | -70.768 |  | -70.768 |  |  | -1.7219 | -1.7219 |  |  |  |  | -435.3994 | -435.3994 |  |  |  |  | -14417.2 |  |  | 1 |  |  |  | c | [6 empty] | 1 |  |  |  | 30.2 | [5 empty] | -0.0144172 | 100 kN Mayes DH 100S, UP | d | h | n |  | n | d, RT | OB_TG2_R022 | [13 empty] | Strain gauge: HBM 6/350 LY11, Middle, Center, BTB | SG, M, C, BTB | 150 | 2 | 74.17 | 150 | 0.7744996 | GEV205; GEV207 after preliminary tests |  | 1.936061 | 0.9498449 | 2 | Prime 20, slow hardener | PPG2002 |  |  | 73.34513 | LM |  |  | 0.6426512 |  | 40 | MD material used in preliminary programme 2 (1 layer less than MD1) | 6.57 | 44.93734 | 6.57 | 89.14 | 25 | 10 | 0.4403281 | [[±45, 0°]4;±45] | 0.03134599 | GE1 |  | 1.439355 | MD2 | 0 | UP |  | 54.62233 |  |  | 5 | R0410 | V1 | 4 | Rectangular | 55 | 99R0410MD2 |  | -435.3994 |  | -1.7219 |  | 45/-45/0/45/-45/0/45/-45/0/45/-45/0/45/-45
Table OptiMat | 1426 | GEV207_R0410_0007 | 99 | 54.62233 | UP | MD2 | 10 | LM | R0410 | GE1 | 6.45 | 25.28 | 25.25 | 25.26333 | 162.9485 | 150 |  |  |  | TG 2 phase I | I | 2004-05-11 | 2004-05-11 | STC |  | -67.496 |  | -67.496 |  |  | -1.5783 | -1.5783 |  |  |  |  | -414.2168 | -414.2168 |  |  |  |  | -13720.33 |  |  | 1 |  |  |  | c | [6 empty] | 1 |  |  |  | 30.19 | [5 empty] | -0.01372033 | 100 kN Mayes DH 100S, UP | d | h | n |  | n | d, RT | OB_TG2_R022 | [13 empty] | Strain gauge: HBM 6/350 LY11, Middle, Center, BTB | SG, M, C, BTB | 150 | 2 | 74.17 | 150 | 0.7744996 | GEV205; GEV207 after preliminary tests |  | 1.936061 | 0.9498449 | 2 | Prime 20, slow hardener | PPG2002 |  |  | 73.34513 | LM |  |  | 0.6426512 |  | 40 | MD material used in preliminary programme 2 (1 layer less than MD1) | 6.57 | 44.93734 | 6.57 | 89.14 | 25 | 10 | 0.4403281 | [[±45, 0°]4;±45] | 0.03134599 | GE1 |  | 1.439355 | MD2 | 0 | UP |  | 54.62233 |  |  | 5 | R0410 | V1 | 4 | Rectangular | 55 | 99R0410MD2 |  | -414.2168 |  | -1.5783 |  | 45/-45/0/45/-45/0/45/-45/0/45/-45/0/45/-45
Table OptiMat | 1425 | GEV207_R0410_0008 | 99 | 54.62233 | UP | MD2 | 10 | LM | R0410 | GE1 | 6.416667 | 25.21 | 25.21 | 25.21 | 161.7642 | 150 |  |  |  | TG 2 phase I | I | 2004-05-11 | 2004-05-11 | STC |  | -69.332 |  | -69.332 |  |  | -1.7366 | -1.7366 |  |  |  |  | -428.5992 | -428.5992 |  |  |  |  | -14445.54 |  |  | 1 |  |  |  | c | [6 empty] | 1 |  |  |  | 29.67 | [5 empty] | -0.01444554 | 100 kN Mayes DH 100S, UP | d | h | n |  | n | d, RT | OB_TG2_R022 | [13 empty] | Strain gauge: HBM 6/350 LY11, Middle, Center, BTB | SG, M, C, BTB | 150 | 2 | 74.17 | 150 | 0.7744996 | GEV205; GEV207 after preliminary tests |  | 1.936061 | 0.9498449 | 2 | Prime 20, slow hardener | PPG2002 |  |  | 73.34513 | LM |  |  | 0.6426512 |  | 40 | MD material used in preliminary programme 2 (1 layer less than MD1) | 6.57 | 44.93734 | 6.57 | 89.14 | 25 | 10 | 0.4403281 | [[±45, 0°]4;±45] | 0.03134599 | GE1 |  | 1.439355 | MD2 | 0 | UP |  | 54.62233 |  |  | 5 | R0410 | V1 | 4 | Rectangular | 55 | 99R0410MD2 |  | -428.5992 |  | -1.7366 |  | 45/-45/0/45/-45/0/45/-45/0/45/-45/0/45/-45
Table OptiMat | 1424 | GEV207_R0410_0010 | 99 | 54.62233 | UP | MD2 | 10 | LM | R0410 | GE1 | 6.423333 | 25.25 | 25.23 | 25.24333 | 162.1463 | 150 |  |  |  | TG 2 phase I | I | 2004-05-11 | 2004-05-11 | STC |  | -71.38 |  | -71.38 |  |  | -1.8237 | -1.8237 |  |  |  |  | -440.2196 | -440.2196 |  |  |  |  | -15009.19 |  |  | 1 |  |  |  | c | [6 empty] | 1 |  |  |  | 29.33 | [5 empty] | -0.01500919 | 100 kN Mayes DH 100S, UP | d | h | n |  | n | d, RT | OB_TG2_R022 | [13 empty] | Strain gauge: HBM 6/350 LY11, Middle, Center, BTB | SG, M, C, BTB | 150 | 2 | 74.17 | 150 | 0.7744996 | GEV205; GEV207 after preliminary tests |  | 1.936061 | 0.9498449 | 2 | Prime 20, slow hardener | PPG2002 |  |  | 73.34513 | LM |  |  | 0.6426512 |  | 40 | MD material used in preliminary programme 2 (1 layer less than MD1) | 6.57 | 44.93734 | 6.57 | 89.14 | 25 | 10 | 0.4403281 | [[±45, 0°]4;±45] | 0.03134599 | GE1 |  | 1.439355 | MD2 | 0 | UP |  | 54.62233 |  |  | 5 | R0410 | V1 | 4 | Rectangular | 55 | 99R0410MD2 |  | -440.2196 |  | -1.8237 |  | 45/-45/0/45/-45/0/45/-45/0/45/-45/0/45/-45
Table OptiMat | 1423 | GEV208_I1000_0001 | 152 | 52.44 | UP | MD3 | 0 | LM | I1000 | GE1 | 3.793333 | 25.29 | 25.23 | 25.25 | 95.78167 | 250 |  |  |  | TG 2 phase I | I | 2004-04-02 | 2004-04-02 | STT |  | 10.632 |  | 10.632 | [7 empty] | 0.5448 | 111.0025 | 111.0025 |  | 3.1399 | 55.50123 | 4.337 |  |  |  | 1 |  |  |  | t | [6 empty] | 2 |  |  | 14.42 | [5 empty] | 0.007697812 |  | 250 kN MTS, UP | d | h | n |  | n | d, RT | OB_TG2_R020 | [13 empty] | Front: Strain gauge: HBM 6/350 XY11, Middle, Center; Back: Strain gauge: HBM 6/350 LY11, Middle, Center | SG, M, C, BTB | 100 |  |  | 250 | 0.42 |  |  | 1.79 | 0.37 | 2 | Prime 20, slow hardener | PPG2002 |  |  | 71.74 | LM |  |  | 0.64 |  | 150 | ±45° material, mainly used for long test coupons |  | 46.35 | 3.52 |  | 25 | 10 | 1.21 | [±45°]5 | 0.01 | GE1 |  | 0.42 | MD3 | 0 | UP |  | 52.44 |  |  | 5 | I1000 |  | 0 | ISO tension (250 mm) | 50 | 152I1000MD3 | 111.0025 |  |  |  |  | 45/-45/45/-45/45/-45/45/-45/45/-45 | 2.045333
Table OptiMat | 1422 | GEV208_I1000_0002 | 152 | 52.44 | UP | MD3 | 0 | LM | I1000 | GE1 | 3.843333 | 25.33 | 25.32 | 25.32667 | 97.33882 | 250 |  |  |  | TG 2 phase I | I | 2004-04-02 | 2004-04-02 | STT |  | 11.1 |  | 11.1 | [7 empty] | 0.5105 | 114.0347 | 114.0347 |  | 3.253 | 57.01733 | 4.219 |  |  |  | 1 |  |  |  | t | [6 empty] | 2 |  |  | 14.26 | [5 empty] | 0.007996821 |  | 250 kN MTS, UP | d | h | n |  | n | d, RT | OB_TG2_R020 | [13 empty] | Front: Strain gauge: HBM 6/350 XY11, Middle, Center; Back: Strain gauge: HBM 6/350 LY11, Middle, Center | SG, M, C, BTB | 100 |  |  | 250 | 0.42 |  |  | 1.79 | 0.37 | 2 | Prime 20, slow hardener | PPG2002 |  |  | 71.74 | LM |  |  | 0.64 |  | 150 | ±45° material, mainly used for long test coupons |  | 46.35 | 3.52 |  | 25 | 10 | 1.21 | [±45°]5 | 0.01 | GE1 |  | 0.42 | MD3 | 0 | UP |  | 52.44 |  |  | 5 | I1000 |  | 0 | ISO tension (250 mm) | 50 | 152I1000MD3 | 114.0347 |  |  |  |  | 45/-45/45/-45/45/-45/45/-45/45/-45 | 2.057037
Table OptiMat | 1421 | GEV208_I1000_0003 | 152 | 52.44 | UP | MD3 | 0 | LM | I1000 | GE1 | 3.81 | 25.3 | 25.27 | 25.28 | 96.3168 | 250 |  |  |  | TG 2 phase I | I | 2004-04-02 | 2004-04-02 | STT |  | 10.592 |  | 10.592 | [7 empty] | 0.5317 | 109.9704 | 109.9704 |  | 3.119 | 54.98522 | 4.348 |  |  |  | 1 |  |  |  | t | [6 empty] | 2 |  |  | 14.15 | [5 empty] | 0.007771762 |  | 250 kN MTS, UP | d | h | n |  | n | d, RT | OB_TG2_R020 | [13 empty] | Front: Strain gauge: HBM 6/350 XY11, Middle, Center; Back: Strain gauge: HBM 6/350 LY11, Middle, Center | SG, M, C, BTB | 100 |  |  | 250 | 0.42 |  |  | 1.79 | 0.37 | 2 | Prime 20, slow hardener | PPG2002 |  |  | 71.74 | LM |  |  | 0.64 |  | 150 | ±45° material, mainly used for long test coupons |  | 46.35 | 3.52 |  | 25 | 10 | 1.21 | [±45°]5 | 0.01 | GE1 |  | 0.42 | MD3 | 0 | UP |  | 52.44 |  |  | 5 | I1000 |  | 0 | ISO tension (250 mm) | 50 | 152I1000MD3 | 109.9704 |  |  |  |  | 45/-45/45/-45/45/-45/45/-45/45/-45 | 2.041276
Table OptiMat | 1420 | GEV208_I1000_0004 | 152 | 52.44 | UP | MD3 | 0 | LM | I1000 | GE1 | 3.803333 | 25.28 | 25.24 | 25.25333 | 96.04684 | 250 |  |  |  | TG 2 phase I | I | 2004-04-02 | 2004-04-02 | STT |  | 10.736 |  | 10.736 | [7 empty] | 0.5293 | 111.7788 | 111.7788 |  | 3.924 | 55.88939 | 4.167 |  |  |  | 1 |  |  |  | t | [6 empty] | 2 |  |  | 13.96 | [5 empty] | 0.008007077 |  | 250 kN MTS, UP | d | h | n |  | n | d, RT | OB_TG2_R020 | [13 empty] | Front: Strain gauge: HBM 6/350 XY11, Middle, Center; Back: Strain gauge: HBM 6/350 LY11, Middle, Center | SG, M, C, BTB | 100 |  |  | 250 | 0.42 |  |  | 1.79 | 0.37 | 2 | Prime 20, slow hardener | PPG2002 |  |  | 71.74 | LM |  |  | 0.64 |  | 150 | ±45° material, mainly used for long test coupons |  | 46.35 | 3.52 |  | 25 | 10 | 1.21 | [±45°]5 | 0.01 | GE1 |  | 0.42 | MD3 | 0 | UP |  | 52.44 |  |  | 5 | I1000 |  | 0 | ISO tension (250 mm) | 50 | 152I1000MD3 | 111.7788 |  |  |  |  | 45/-45/45/-45/45/-45/45/-45/45/-45 | 2.048359
Table OptiMat | 1419 | GEV208_I1000_0005 | 152 | 52.44 | UP | MD3 | 0 | LM | I1000 | GE1 | 3.843333 | 25.32 | 25.3 | 25.31 | 97.27477 | 250 |  |  |  | TG 2 phase I | I | 2004-04-02 | 2004-04-02 | STT |  | 10.808 |  | 10.808 | [7 empty] | 0.5632 | 111.108 | 111.108 |  | 3.451 | 55.55398 | 4.151 |  |  |  | 1 |  |  |  | t | [6 empty] | 2 |  |  | 13.79 | [5 empty] | 0.008057139 |  | 250 kN MTS, UP | d | h | n |  | n | d, RT | OB_TG2_R020 | [13 empty] | Front: Strain gauge: HBM 6/350 XY11, Middle, Center; Back: Strain gauge: HBM 6/350 LY11, Middle, Center | SG, M, C, BTB | 100 |  |  | 250 | 0.42 |  |  | 1.79 | 0.37 | 2 | Prime 20, slow hardener | PPG2002 |  |  | 71.74 | LM |  |  | 0.64 |  | 150 | ±45° material, mainly used for long test coupons |  | 46.35 | 3.52 |  | 25 | 10 | 1.21 | [±45°]5 | 0.01 | GE1 |  | 0.42 | MD3 | 0 | UP |  | 52.44 |  |  | 5 | I1000 |  | 0 | ISO tension (250 mm) | 50 | 152I1000MD3 | 111.108 |  |  |  |  | 45/-45/45/-45/45/-45/45/-45/45/-45 | 2.045745
Table OptiMat | 1418 | GEV208_I1000_0006 | 152 | 52.44 | UP | MD3 | 0 | LM | I1000 | GE1 | 3.806667 | 25.31 | 25.29 | 25.29667 | 96.29598 | 250 |  |  |  | TG 2 phase I | I | 2004-04-02 | 2004-04-02 | STT |  | 10.408 |  | 10.408 | [7 empty] | 0.5988 | 108.0834 | 108.0834 |  | 3.193 | 54.04172 | 4.188 |  |  |  | 1 |  |  |  | t | [6 empty] | 2 |  |  | 13.63 | [5 empty] | 0.007929819 |  | 250 kN MTS, UP | d | h | n |  | n | d, RT | OB_TG2_R020 | The axial strain gauge measurements were in bad agreement | [12 empty] | Front: Strain gauge: HBM 6/350 XY11, Middle, Center; Back: Strain gauge: HBM 6/350 LY11, Middle, Center | SG, M, C, BTB | 100 |  |  | 250 | 0.42 |  |  | 1.79 | 0.37 | 2 | Prime 20, slow hardener | PPG2002 |  |  | 71.74 | LM |  |  | 0.64 |  | 150 | ±45° material, mainly used for long test coupons |  | 46.35 | 3.52 |  | 25 | 10 | 1.21 | [±45°]5 | 0.01 | GE1 |  | 0.42 | MD3 | 0 | UP |  | 52.44 |  |  | 5 | I1000 |  | 0 | ISO tension (250 mm) | 50 | 152I1000MD3 | 108.0834 |  |  |  |  | 45/-45/45/-45/45/-45/45/-45/45/-45 | 2.033759
Table OptiMat | 1417 | GEV208_I1000_0007 | 152 | 52.44 | UP | MD3 | 0 | LM | I1000 | GE1 | 3.813333 | 25.35 | 25.33 | 25.34 | 96.62987 | 250 |  |  |  | TG 2 phase I | I | 2004-04-02 | 2004-04-02 | STT |  | 10.64 |  | 10.64 | [7 empty] | 0.569 | 110.1109 | 110.1109 |  | 3.54 | 55.05544 | 4.25 |  |  |  | 1 |  |  |  | t | [6 empty] | 2 |  |  | 14.21 | [5 empty] | 0.007748831 |  | 250 kN MTS, UP | d | h | n |  | n | d, RT | OB_TG2_R020 | [13 empty] | Front: Strain gauge: HBM 6/350 XY11, Middle, Center; Back: Strain gauge: HBM 6/350 LY11, Middle, Center | SG, M, C, BTB | 100 |  |  | 250 | 0.42 |  |  | 1.79 | 0.37 | 2 | Prime 20, slow hardener | PPG2002 |  |  | 71.74 | LM |  |  | 0.64 |  | 150 | ±45° material, mainly used for long test coupons |  | 46.35 | 3.52 |  | 25 | 10 | 1.21 | [±45°]5 | 0.01 | GE1 |  | 0.42 | MD3 | 0 | UP |  | 52.44 |  |  | 5 | I1000 |  | 0 | ISO tension (250 mm) | 50 | 152I1000MD3 | 110.1109 |  |  |  |  | 45/-45/45/-45/45/-45/45/-45/45/-45 | 2.04183
Table OptiMat | 1416 | GEV208_I1000_0008 | 152 | 52.44 | UP | MD3 | 0 | LM | I1000 | GE1 | 3.8 | 25.3 | 25.23 | 25.27333 | 96.03867 | 250 |  |  |  | TG 2 phase I | I | 2004-04-02 | 2004-04-02 | STT |  | 10.616 |  | 10.616 | [7 empty] | 0.5624 | 110.5388 | 110.5388 |  | 3.974 | 55.26941 | 4.069 |  |  |  | 1 |  |  |  | t | [6 empty] | 2 |  |  | 13.59 | [5 empty] | 0.008133834 |  | 250 kN MTS, UP | d | h | n |  | n | d, RT | OB_TG2_R020 | [13 empty] | Front: Strain gauge: HBM 6/350 XY11, Middle, Center; Back: Strain gauge: HBM 6/350 LY11, Middle, Center | SG, M, C, BTB | 100 |  |  | 250 | 0.42 |  |  | 1.79 | 0.37 | 2 | Prime 20, slow hardener | PPG2002 |  |  | 71.74 | LM |  |  | 0.64 |  | 150 | ±45° material, mainly used for long test coupons |  | 46.35 | 3.52 |  | 25 | 10 | 1.21 | [±45°]5 | 0.01 | GE1 |  | 0.42 | MD3 | 0 | UP |  | 52.44 |  |  | 5 | I1000 |  | 0 | ISO tension (250 mm) | 50 | 152I1000MD3 | 110.5388 |  |  |  |  | 45/-45/45/-45/45/-45/45/-45/45/-45 | 2.043515
Table OptiMat | 1415 | GEV208_I1000_0009 | 152 | 52.44 | UP | MD3 | 0 | LM | I1000 | GE1 | 3.853333 | 25.29 | 25.26 | 25.28 | 97.41227 | 250 |  |  |  | TG 2 phase I | I | 2004-04-02 | 2004-04-02 | STT |  | 10.876 |  | 10.876 | [7 empty] | 0.5742 | 111.6492 | 111.6492 |  | 3.316 | 55.82459 | 4.072 |  |  |  | 1 |  |  |  | t | [6 empty] | 2 |  |  | 13.24 | [5 empty] | 0.008432718 |  | 250 kN MTS, UP | d | h | n |  | n | d, RT | OB_TG2_R020 | Loadcell was not zeroed and test was stopped and restarted | [12 empty] | Front: Strain gauge: HBM 6/350 XY11, Middle, Center; Back: Strain gauge: HBM 6/350 LY11, Middle, Center | SG, M, C, BTB | 100 |  |  | 250 | 0.42 |  |  | 1.79 | 0.37 | 2 | Prime 20, slow hardener | PPG2002 |  |  | 71.74 | LM |  |  | 0.64 |  | 150 | ±45° material, mainly used for long test coupons |  | 46.35 | 3.52 |  | 25 | 10 | 1.21 | [±45°]5 | 0.01 | GE1 |  | 0.42 | MD3 | 0 | UP |  | 52.44 |  |  | 5 | I1000 |  | 0 | ISO tension (250 mm) | 50 | 152I1000MD3 | 111.6492 |  |  |  |  | 45/-45/45/-45/45/-45/45/-45/45/-45 | 2.047856
Table OptiMat | 1414 | GEV208_I1000_0010 | 152 | 52.44 | UP | MD3 | 0 | LM | I1000 | GE1 | 3.826667 | 25.34 | 25.33 | 25.33667 | 96.95498 | 250 |  |  |  | TG 2 phase I | I | 2004-04-02 | 2004-04-02 | STT |  | 10.772 |  | 10.772 | [7 empty] | 0.5223 | 111.1031 | 111.1031 |  | 3.062 | 55.55156 | 4.374 |  |  |  | 1 |  |  |  | t | [6 empty] | 2 |  |  | 14.91 | [5 empty] | 0.007451584 |  | 250 kN MTS, UP | d | h | n |  | n | d, RT | OB_TG2_R020 | [13 empty] | Front: Strain gauge: HBM 6/350 XY11, Middle, Center; Back: Strain gauge: HBM 6/350 LY11, Middle, Center | SG, M, C, BTB | 100 |  |  | 250 | 0.42 |  |  | 1.79 | 0.37 | 2 | Prime 20, slow hardener | PPG2002 |  |  | 71.74 | LM |  |  | 0.64 |  | 150 | ±45° material, mainly used for long test coupons |  | 46.35 | 3.52 |  | 25 | 10 | 1.21 | [±45°]5 | 0.01 | GE1 |  | 0.42 | MD3 | 0 | UP |  | 52.44 |  |  | 5 | I1000 |  | 0 | ISO tension (250 mm) | 50 | 152I1000MD3 | 111.1031 |  |  |  |  | 45/-45/45/-45/45/-45/45/-45/45/-45 | 2.045726
Table OptiMat | 1413 | GEV208_I1000_0011 | 152 | 52.44 | UP | MD3 | 0 | LM | I1000 | GE1 | 3.836667 | 25.34 | 25.31 | 25.32667 | 97.16998 | 250 |  |  |  | TG 2 phase I | I | 2004-04-02 | 2004-04-02 | STT |  | 11.156 |  | 11.156 | [7 empty] | 0.595 | 114.8091 | 114.8091 |  | 3.599 | 57.40456 | 4.243 |  |  |  | 1 |  |  |  | t | [6 empty] | 2 |  |  | 14.18 | [5 empty] | 0.008096553 |  | 250 kN MTS, UP | d | h | n |  | n | d, RT | OB_TG2_R020 | [13 empty] | Front: Strain gauge: HBM 6/350 XY11, Middle, Center; Back: Strain gauge: HBM 6/350 LY11, Middle, Center | SG, M, C, BTB | 100 |  |  | 250 | 0.42 |  |  | 1.79 | 0.37 | 2 | Prime 20, slow hardener | PPG2002 |  |  | 71.74 | LM |  |  | 0.64 |  | 150 | ±45° material, mainly used for long test coupons |  | 46.35 | 3.52 |  | 25 | 10 | 1.21 | [±45°]5 | 0.01 | GE1 |  | 0.42 | MD3 | 0 | UP |  | 52.44 |  |  | 5 | I1000 |  | 0 | ISO tension (250 mm) | 50 | 152I1000MD3 | 114.8091 |  |  |  |  | 45/-45/45/-45/45/-45/45/-45/45/-45 | 2.059976
Table OptiMat | 1412 | GEV208_I1000_0012 | 152 | 52.44 | UP | MD3 | 0 | LM | I1000 | GE1 | 3.826667 | 25.33 | 25.29 | 25.30667 | 96.84018 | 250 |  |  |  | TG 2 phase I | I | 2004-04-02 | 2004-04-02 | STT |  | 10.684 |  | 10.684 | [7 empty] | 0.5097 | 110.3261 | 110.3261 |  | 3.423 | 55.16305 | 4.032 |  |  |  | 1 |  |  |  | t | [6 empty] | 2 |  |  | 13.54 | [5 empty] | 0.008148162 |  | 250 kN MTS, UP | d | h | n |  | n | d, RT | OB_TG2_R020 | [13 empty] | Front: Strain gauge: HBM 6/350 XY11, Middle, Center; Back: Strain gauge: HBM 6/350 LY11, Middle, Center | SG, M, C, BTB | 100 |  |  | 250 | 0.42 |  |  | 1.79 | 0.37 | 2 | Prime 20, slow hardener | PPG2002 |  |  | 71.74 | LM |  |  | 0.64 |  | 150 | ±45° material, mainly used for long test coupons |  | 46.35 | 3.52 |  | 25 | 10 | 1.21 | [±45°]5 | 0.01 | GE1 |  | 0.42 | MD3 | 0 | UP |  | 52.44 |  |  | 5 | I1000 |  | 0 | ISO tension (250 mm) | 50 | 152I1000MD3 | 110.3261 |  |  |  |  | 45/-45/45/-45/45/-45/45/-45/45/-45 | 2.042678
Table OptiMat | 1411 | GEV208_I1000_0013 | 152 | 52.44 | UP | MD3 | 0 | LM | I1000 | GE1 | 3.83 | 25.29 | 25.26 | 25.28 | 96.8224 | 250 |  |  |  | TG 2 phase I | I | 2004-04-02 | 2004-04-02 | STT |  | 11.16 |  | 11.16 | [7 empty] | 0.4935 | 115.2626 | 115.2626 |  | 3.13 | 57.63129 | 4.396 |  |  |  | 1 |  |  |  | t | [6 empty] | 2 |  |  | 14.12 | [5 empty] | 0.008163073 |  | 250 kN MTS, UP | d | h | n |  | n | d, RT | OB_TG2_R020 | [13 empty] | Front: Strain gauge: HBM 6/350 XY11, Middle, Center; Back: Strain gauge: HBM 6/350 LY11, Middle, Center | SG, M, C, BTB | 100 |  |  | 250 | 0.42 |  |  | 1.79 | 0.37 | 2 | Prime 20, slow hardener | PPG2002 |  |  | 71.74 | LM |  |  | 0.64 |  | 150 | ±45° material, mainly used for long test coupons |  | 46.35 | 3.52 |  | 25 | 10 | 1.21 | [±45°]5 | 0.01 | GE1 |  | 0.42 | MD3 | 0 | UP |  | 52.44 |  |  | 5 | I1000 |  | 0 | ISO tension (250 mm) | 50 | 152I1000MD3 | 115.2626 |  |  |  |  | 45/-45/45/-45/45/-45/45/-45/45/-45 | 2.061688
Table OptiMat | 1410 | GEV208_I1000_0014 | 152 | 52.44 | UP | MD3 | 0 | LM | I1000 | GE1 | 3.78 | 25.25 | 25.21 | 25.23333 | 95.382 | 250 |  |  |  | TG 2 phase I | I | 2004-04-02 | 2004-04-02 | STT |  | 10.684 |  | 10.684 | [7 empty] | 0.5713 | 112.0127 | 112.0127 |  | 2.852 | 56.00637 | 4.361 |  |  |  | 1 |  |  |  | t | [6 empty] | 2 |  |  | 14.75 | [5 empty] | 0.007594085 |  | 250 kN MTS, UP | d | h | n |  | n | d, RT | OB_TG2_R020 | [13 empty] | Front: Strain gauge: HBM 6/350 XY11, Middle, Center; Back: Strain gauge: HBM 6/350 LY11, Middle, Center | SG, M, C, BTB | 100 |  |  | 250 | 0.42 |  |  | 1.79 | 0.37 | 2 | Prime 20, slow hardener | PPG2002 |  |  | 71.74 | LM |  |  | 0.64 |  | 150 | ±45° material, mainly used for long test coupons |  | 46.35 | 3.52 |  | 25 | 10 | 1.21 | [±45°]5 | 0.01 | GE1 |  | 0.42 | MD3 | 0 | UP |  | 52.44 |  |  | 5 | I1000 |  | 0 | ISO tension (250 mm) | 50 | 152I1000MD3 | 112.0127 |  |  |  |  | 45/-45/45/-45/45/-45/45/-45/45/-45 | 2.049267
Table OptiMat | 1409 | GEV208_I1000_0015 | 152 | 52.44 | UP | MD3 | 0 | LM | I1000 | GE1 | 3.846667 | 25.29 | 25.26 | 25.27333 | 97.21809 | 250 |  |  |  | TG 2 phase I | I | 2004-04-02 | 2004-04-02 | STT |  | 11.24 |  | 11.24 | [7 empty] | 0.4797 | 115.6163 | 115.6163 |  | 3.634 | 57.80817 | 4.281 |  |  |  | 1 |  |  |  | t | [6 empty] | 2 |  |  | 14.36 | [5 empty] | 0.008051277 |  | 250 kN MTS, UP | d | h | n |  | n | d, RT | OB_TG2_R020 | [13 empty] | Front: Strain gauge: HBM 6/350 XY11, Middle, Center; Back: Strain gauge: HBM 6/350 LY11, Middle, Center | SG, M, C, BTB | 100 |  |  | 250 | 0.42 |  |  | 1.79 | 0.37 | 2 | Prime 20, slow hardener | PPG2002 |  |  | 71.74 | LM |  |  | 0.64 |  | 150 | ±45° material, mainly used for long test coupons |  | 46.35 | 3.52 |  | 25 | 10 | 1.21 | [±45°]5 | 0.01 | GE1 |  | 0.42 | MD3 | 0 | UP |  | 52.44 |  |  | 5 | I1000 |  | 0 | ISO tension (250 mm) | 50 | 152I1000MD3 | 115.6163 |  |  |  |  | 45/-45/45/-45/45/-45/45/-45/45/-45 | 2.063019
Table OptiMat | 1408 | GEV208_I1000_0016 | 152 | 52.44 | UP | MD3 | 0 | LM | I1000 | GE1 | 3.806667 | 25.27 | 25.22 | 25.24 | 96.08027 | 250 |  |  |  | TG 2 phase I | I | 2004-04-02 | 2004-04-02 | STT |  | 10.936 |  | 10.936 | [7 empty] | 0.5896 | 113.8215 | 113.8215 |  | 3.322 | 56.91075 | 4.289 |  |  |  | 1 |  |  |  | t | [6 empty] | 2 |  |  | 14.78 | [5 empty] | 0.007701049 |  | 250 kN MTS, UP | d | h | n |  | n | d, RT | OB_TG2_R020 | [13 empty] | Front: Strain gauge: HBM 6/350 XY11, Middle, Center; Back: Strain gauge: HBM 6/350 LY11, Middle, Center | SG, M, C, BTB | 100 |  |  | 250 | 0.42 |  |  | 1.79 | 0.37 | 2 | Prime 20, slow hardener | PPG2002 |  |  | 71.74 | LM |  |  | 0.64 |  | 150 | ±45° material, mainly used for long test coupons |  | 46.35 | 3.52 |  | 25 | 10 | 1.21 | [±45°]5 | 0.01 | GE1 |  | 0.42 | MD3 | 0 | UP |  | 52.44 |  |  | 5 | I1000 |  | 0 | ISO tension (250 mm) | 50 | 152I1000MD3 | 113.8215 |  |  |  |  | 45/-45/45/-45/45/-45/45/-45/45/-45 | 2.056224
Table OptiMat | 1407 | GEV208_I1000_0017 | 152 | 52.44 | UP | MD3 | 0 | LM | I1000 | GE1 | 3.83 | 25.38 | 25.35 | 25.36667 | 97.15433 | 250 |  |  |  | TG 2 phase I | I | 2004-04-02 | 2004-04-02 | STT |  | 10.884 |  | 10.884 | [7 empty] | 0.5452 | 112.0279 | 112.0279 |  | 3.366 | 56.01397 | 4.196 |  |  |  | 1 |  |  |  | t | [6 empty] | 2 |  |  | 14.14 | [5 empty] | 0.007922768 |  | 250 kN MTS, UP | d | h | n |  | n | d, RT | OB_TG2_R020 | [13 empty] | Front: Strain gauge: HBM 6/350 XY11, Middle, Center; Back: Strain gauge: HBM 6/350 LY11, Middle, Center | SG, M, C, BTB | 100 |  |  | 250 | 0.42 |  |  | 1.79 | 0.37 | 2 | Prime 20, slow hardener | PPG2002 |  |  | 71.74 | LM |  |  | 0.64 |  | 150 | ±45° material, mainly used for long test coupons |  | 46.35 | 3.52 |  | 25 | 10 | 1.21 | [±45°]5 | 0.01 | GE1 |  | 0.42 | MD3 | 0 | UP |  | 52.44 |  |  | 5 | I1000 |  | 0 | ISO tension (250 mm) | 50 | 152I1000MD3 | 112.0279 |  |  |  |  | 45/-45/45/-45/45/-45/45/-45/45/-45 | 2.049326
Table OptiMat | 1406 | GEV208_I1000_0018 | 153 | 52.53 | UP | MD3 | 0 | LM | I1000 | GE1 | 3.806667 | 25.29 | 25.27 | 25.27667 | 96.21984 | 250 |  |  |  | TG 2 phase I | I | 2004-04-02 | 2004-04-02 | STT |  | 10.54 |  | 10.54 | [7 empty] | 0.5587 | 109.5408 | 109.5408 |  | 3.387 | 54.77041 | 4.208 |  |  |  | 1 |  |  |  | t | [6 empty] | 2 |  |  | 14.26 | [5 empty] | 0.007681684 |  | 250 kN MTS, UP | d | h | n |  | n | d, RT | OB_TG2_R020 | [13 empty] | Front: Strain gauge: HBM 6/350 XY11, Middle, Center; Back: Strain gauge: HBM 6/350 LY11, Middle, Center | SG, M, C, BTB | 100 |  |  | 250 | 0.51 |  |  | 1.88 | 0.22 | 2 | Prime 20, slow hardener | PPG2002 |  |  | 71.92 | LM |  |  | 0.7 |  | 150 | ±45° material, mainly used for long test coupons |  | 46.02 | 3.52 |  | 25 | 10 | 1.45 | [±45°]5 | 0.01 | GE1 |  | 0.53 | MD3 | 0 | UP |  | 52.53 |  |  | 5 | I1000 |  | 0 | ISO tension (250 mm) | 50 | 153I1000MD3 | 109.5408 |  |  |  |  | 45/-45/45/-45/45/-45/45/-45/45/-45 | 2.039576
Table OptiMat | 1405 | GEV208_I1000_0019 | 153 | 52.53 | UP | MD3 | 0 | LM | I1000 | GE1 | 3.803333 | 25.33 | 25.29 | 25.30667 | 96.24969 | 250 |  |  |  | TG 2 phase I | I | 2004-04-05 | 2004-04-05 | STT |  | 11.11 |  | 11.11 | [8 empty] | 115.4289 | 115.4289 |  |  | 57.71447 |  |  |  |  | 1 |  |  |  | t | [6 empty] | 2 | [10 empty] | 250 kN MTS, UP | d | h | n |  | n | d, RT | OB_TG2_R020 | No strain measurements | [6 empty] | x | [5 empty] | Front: Strain gauge: HBM 6/350 XY11, Middle, Center; Back: Strain gauge: HBM 6/350 LY11, Middle, Center | SG, M, C, BTB | 100 |  |  | 250 | 0.51 |  |  | 1.88 | 0.22 | 2 | Prime 20, slow hardener | PPG2002 |  |  | 71.92 | LM |  |  | 0.7 |  | 150 | ±45° material, mainly used for long test coupons |  | 46.02 | 3.52 |  | 25 | 10 | 1.45 | [±45°]5 | 0.01 | GE1 |  | 0.53 | MD3 | 0 | UP |  | 52.53 |  |  | 5 | I1000 |  | 0 | ISO tension (250 mm) | 50 | 153I1000MD3 | 115.4289 |  |  |  |  | 45/-45/45/-45/45/-45/45/-45/45/-45 | 2.062315
Table OptiMat | 1404 | GEV208_I1000_0020 | 153 | 52.53 | UP | MD3 | 0 | LM | I1000 | GE1 | 3.803333 | 25.32 | 25.3 | 25.30667 | 96.24969 | 250 |  |  |  | TG 2 phase I | I | 2004-04-02 | 2004-04-02 | STT |  | 11.06 |  | 11.06 | [7 empty] | 0.4826 | 114.9095 | 114.9095 |  | 3.6 | 57.45473 | 4.229 |  |  |  | 1 |  |  |  | t | [6 empty] | 2 |  |  | 14.09 | [5 empty] | 0.008155391 |  | 250 kN MTS, UP | d | h | n |  | n | d, RT | OB_TG2_R020 | [13 empty] | Front: Strain gauge: HBM 6/350 XY11, Middle, Center; Back: Strain gauge: HBM 6/350 LY11, Middle, Center | SG, M, C, BTB | 100 |  |  | 250 | 0.51 |  |  | 1.88 | 0.22 | 2 | Prime 20, slow hardener | PPG2002 |  |  | 71.92 | LM |  |  | 0.7 |  | 150 | ±45° material, mainly used for long test coupons |  | 46.02 | 3.52 |  | 25 | 10 | 1.45 | [±45°]5 | 0.01 | GE1 |  | 0.53 | MD3 | 0 | UP |  | 52.53 |  |  | 5 | I1000 |  | 0 | ISO tension (250 mm) | 50 | 153I1000MD3 | 114.9095 |  |  |  |  | 45/-45/45/-45/45/-45/45/-45/45/-45 | 2.060356
Table OptiMat | 1403 | GEV208_I1000_0021 | 153 | 52.53 | UP | MD3 | 0 | LM | I1000 | GE1 | 3.796667 | 25.3 | 25.27 | 25.28333 | 95.99239 | 250 |  |  |  | TG 2 phase I | I | 2004-04-02 | 2004-04-02 | STT |  | 10.988 |  | 10.988 | [7 empty] | 0.5111 | 114.4674 | 114.4674 |  | 3.231 | 57.2337 | 4.266 |  |  |  | 1 |  |  |  | t | [6 empty] | 2 |  |  | 14.23 | [5 empty] | 0.008044091 |  | 250 kN MTS, UP | d | h | n |  | n | d, RT | OB_TG2_R020 | [13 empty] | Front: Strain gauge: HBM 6/350 XY11, Middle, Center; Back: Strain gauge: HBM 6/350 LY11, Middle, Center | SG, M, C, BTB | 100 |  |  | 250 | 0.51 |  |  | 1.88 | 0.22 | 2 | Prime 20, slow hardener | PPG2002 |  |  | 71.92 | LM |  |  | 0.7 |  | 150 | ±45° material, mainly used for long test coupons |  | 46.02 | 3.52 |  | 25 | 10 | 1.45 | [±45°]5 | 0.01 | GE1 |  | 0.53 | MD3 | 0 | UP |  | 52.53 |  |  | 5 | I1000 |  | 0 | ISO tension (250 mm) | 50 | 153I1000MD3 | 114.4674 |  |  |  |  | 45/-45/45/-45/45/-45/45/-45/45/-45 | 2.058682
Table OptiMat | 1402 | GEV208_I1000_0022 | 153 | 52.53 | UP | MD3 | 0 | LM | I1000 | GE1 | 3.813333 | 25.33 | 25.29 | 25.31 | 96.51547 | 250 |  |  |  | TG 2 phase I | I | 2004-04-02 | 2004-04-02 | STT |  | 10.872 |  | 10.872 | [7 empty] | 0.5233 | 112.6452 | 112.6452 |  | 3.776 | 56.32258 | 4.034 |  |  |  | 1 |  |  |  | t | [6 empty] | 2 |  |  | 13.64 | [5 empty] | 0.008258443 |  | 250 kN MTS, UP | d | h | n |  | n | d, RT | OB_TG2_R020 | [13 empty] | Front: Strain gauge: HBM 6/350 XY11, Middle, Center; Back: Strain gauge: HBM 6/350 LY11, Middle, Center | SG, M, C, BTB | 100 |  |  | 250 | 0.51 |  |  | 1.88 | 0.22 | 2 | Prime 20, slow hardener | PPG2002 |  |  | 71.92 | LM |  |  | 0.7 |  | 150 | ±45° material, mainly used for long test coupons |  | 46.02 | 3.52 |  | 25 | 10 | 1.45 | [±45°]5 | 0.01 | GE1 |  | 0.53 | MD3 | 0 | UP |  | 52.53 |  |  | 5 | I1000 |  | 0 | ISO tension (250 mm) | 50 | 153I1000MD3 | 112.6452 |  |  |  |  | 45/-45/45/-45/45/-45/45/-45/45/-45 | 2.051713
Table OptiMat | 1401 | GEV208_I1000_0023 | 153 | 52.53 | UP | MD3 | 0 | LM | I1000 | GE1 | 3.813333 | 25.33 | 25.22 | 25.27333 | 96.37564 | 250 |  |  |  | TG 2 phase I | I | 2004-04-02 | 2004-04-02 | STT |  | 10.476 |  | 10.476 | [7 empty] | 0.499 | 108.6997 | 108.6997 |  | 2.912 | 54.34983 | 4.271 |  |  |  | 1 |  |  |  | t | [6 empty] | 2 |  |  | 14.33 | [5 empty] | 0.007585461 |  | 250 kN MTS, UP | d | h | n |  | n | d, RT | OB_TG2_R020 | [13 empty] | Front: Strain gauge: HBM 6/350 XY11, Middle, Center; Back: Strain gauge: HBM 6/350 LY11, Middle, Center | SG, M, C, BTB | 100 |  |  | 250 | 0.51 |  |  | 1.88 | 0.22 | 2 | Prime 20, slow hardener | PPG2002 |  |  | 71.92 | LM |  |  | 0.7 |  | 150 | ±45° material, mainly used for long test coupons |  | 46.02 | 3.52 |  | 25 | 10 | 1.45 | [±45°]5 | 0.01 | GE1 |  | 0.53 | MD3 | 0 | UP |  | 52.53 |  |  | 5 | I1000 |  | 0 | ISO tension (250 mm) | 50 | 153I1000MD3 | 108.6997 |  |  |  |  | 45/-45/45/-45/45/-45/45/-45/45/-45 | 2.036228
Table OptiMat | 1400 | GEV208_I1000_0024 | 153 | 52.53 | UP | MD3 | 0 | LM | I1000 | GE1 | 3.84 | 25.28 | 25.18 | 25.22667 | 96.8704 | 250 |  |  |  | TG 2 phase I | I | 2004-04-02 | 2004-04-02 | STT |  | 10.784 |  | 10.784 | [7 empty] | 0.5389 | 111.324 | 111.324 |  | 3.347 | 55.662 | 4.277 |  |  |  | 1 |  |  |  | t | [6 empty] | 2 |  |  | 14.48 | [5 empty] | 0.007688121 |  | 250 kN MTS, UP | d | h | n |  | n | d, RT | OB_TG2_R020 | [13 empty] | Front: Strain gauge: HBM 6/350 XY11, Middle, Center; Back: Strain gauge: HBM 6/350 LY11, Middle, Center | SG, M, C, BTB | 100 |  |  | 250 | 0.51 |  |  | 1.88 | 0.22 | 2 | Prime 20, slow hardener | PPG2002 |  |  | 71.92 | LM |  |  | 0.7 |  | 150 | ±45° material, mainly used for long test coupons |  | 46.02 | 3.52 |  | 25 | 10 | 1.45 | [±45°]5 | 0.01 | GE1 |  | 0.53 | MD3 | 0 | UP |  | 52.53 |  |  | 5 | I1000 |  | 0 | ISO tension (250 mm) | 50 | 153I1000MD3 | 111.324 |  |  |  |  | 45/-45/45/-45/45/-45/45/-45/45/-45 | 2.046589
Table OptiMat | 1399 | GEV208_I1000_0025 | 153 | 52.53 | UP | MD3 | 0 | LM | I1000 | GE1 | 3.823333 | 25.3 | 25.24 | 25.26333 | 96.59014 | 250 |  |  |  | TG 2 phase I | I | 2004-04-02 | 2004-04-02 | STT |  | 11.06 |  | 11.06 | [7 empty] | 0.5276 | 114.5044 | 114.5044 |  | 3.48 | 57.25222 | 4.32 |  |  |  | 1 |  |  |  | t | [6 empty] | 2 |  |  | 14.4 | [5 empty] | 0.007951697 |  | 250 kN MTS, UP | d | h | n |  | n | d, RT | OB_TG2_R020 | [13 empty] | Front: Strain gauge: HBM 6/350 XY11, Middle, Center; Back: Strain gauge: HBM 6/350 LY11, Middle, Center | SG, M, C, BTB | 100 |  |  | 250 | 0.51 |  |  | 1.88 | 0.22 | 2 | Prime 20, slow hardener | PPG2002 |  |  | 71.92 | LM |  |  | 0.7 |  | 150 | ±45° material, mainly used for long test coupons |  | 46.02 | 3.52 |  | 25 | 10 | 1.45 | [±45°]5 | 0.01 | GE1 |  | 0.53 | MD3 | 0 | UP |  | 52.53 |  |  | 5 | I1000 |  | 0 | ISO tension (250 mm) | 50 | 153I1000MD3 | 114.5044 |  |  |  |  | 45/-45/45/-45/45/-45/45/-45/45/-45 | 2.058822
Table OptiMat | 1398 | GEV208_I1000_0027 | 153 | 52.53 | UP | MD3 | 0 | LM | I1000 | GE1 | 3.79 | 25.36 | 25.26 | 25.32667 | 95.98807 | 250 |  |  |  | TG 2 phase I | I | 2004-04-26 | 2004-04-26 | STT |  | 10.648 |  | 10.648 | [7 empty] | 0.5263 | 110.9305 | 110.9305 |  | 3.613 | 55.46523 | 4.225 |  |  |  | 1 |  |  |  | t | [6 empty] | 2 |  |  | 13.86 | [5 empty] | 0.00800364 |  | 100 kN Mayes DH 100S, UP | d | h | n |  | n | d, RT | OB_TG2_R020 | [13 empty] | Front: Strain gauge: HBM 6/350 XY11, Middle, Center; Back: Strain gauge: HBM 6/350 LY11, Middle, Center | SG, M, C, BTB | 100 |  |  | 250 | 0.51 |  |  | 1.88 | 0.22 | 2 | Prime 20, slow hardener | PPG2002 |  |  | 71.92 | LM |  |  | 0.7 |  | 150 | ±45° material, mainly used for long test coupons |  | 46.02 | 3.52 |  | 25 | 10 | 1.45 | [±45°]5 | 0.01 | GE1 |  | 0.53 | MD3 | 0 | UP |  | 52.53 |  |  | 5 | I1000 |  | 0 | ISO tension (250 mm) | 50 | 153I1000MD3 | 110.9305 |  |  |  |  | 45/-45/45/-45/45/-45/45/-45/45/-45 | 2.045051
Table OptiMat | 1394 | GEV213_R0390_0296 | 112 | 55.05 | UP | UD3 | 90 | LM | R0390 | GE1 | 6.17 | 25.06 | 24.98 | 25.02333 | 154.394 | 145 |  |  |  | TG 2 phase I | I | 2003-12-17 | 2003-12-17 | CA | 10 | -28.01 |  |  | -28.01 |  | -2.305484 |  | -2.305484 |  |  |  | -181.419 |  | -181.419 |  |  |  | 0 |  |  | 1 | 1 | 3 |  | c | [7 empty] | 0.02 |  |  | 15.15 | [6 empty] | 250 kN MTS, UP | l | h | n |  | fan | d, RT | OB_TG2_R021 | Failed during second slow segment | x | [11 empty] | Strain gauge: HBM 6/350 LY11, Middle, Center, BTB | SG, M, C, BTB | 50 | 2 | 73.45 | 145 | 0.59 | GEV213 |  | 1.94 | 0.84 | various | Prime 20, slow hardener | PPG2002 |  |  | 73.68 | LM |  |  | 0.49 |  | 35 | 7 layers of UD | 6.16 | 44.51 | 6.16 | 87.44 | 25 | 0 | 0.44 | [0°]7 | 0.03 | GE1 |  | 1.16 | UD3 | 0 | VUB |  | 55.05 |  |  | 0 | R0390 | V1 | 7 | Rectangular | 55 | 112R0390UD3 |  |  |  |  | -18.1419 | 0/0/0/0/0/0/0
Table OptiMat | 1368 | GEV206_I1190_0015 | 15 | 54.56901 | RISØ | UD2 | 90 | LM | I1190 | GE1 | 3.94 | 24.52 | 24.52 | 24.52 | 96.6088 | 300 |  | 150 |  | TG 3 phase I | I | 2004-02-20 | 2004-02-20 | [16 empty] | 1.299 |  | 4.93 |  |  |  | 1 |  |  |  | t | [17 empty] | 100 kN Instron, RISØ | d | h |  |  |  | d, RT |  | not tested | x | [15 empty] | 74.2 | 300 | 0.2896821 | GEV204; GEV206 after preliminary tests |  | 1.9 | 1.027522 | 3 | Prime 20, slow hardener | PPG2002 |  |  | 74.56022 | LM |  |  | 0.7364963 |  | 150 | UD material used in preliminary programme 2 (1 layer less than UD1) | 3.52 | 42.17009 |  | 88.44 | 25 | 0 | 3.260897 | [0°]4 | 0.02 | GE1 |  | 0.4389545 | UD2 | 0 | RISØ |  | 54.56901 |  |  | 0 | I1190, I0190 | V1 | 4 | ISO tension without tabs (300 mm) | 75 | 15I1190UD2 | [5 empty] | 0/0/0/0
Table OptiMat | 1366 | GEV206_I1190_0012 | 15 | 54.56901 | RISØ | UD2 | 90 | LM | I1190 | GE1 | 3.93 | 24.72 | 24.72 | 24.72 | 97.1496 | 300 |  | 150 |  | TG 3 phase I | I | 2004-02-18 | 2004-02-18 | [16 empty] | 0.8935 |  | 5.35 |  |  |  | 1 |  |  |  | t | [17 empty] | 100 kN Instron, RISØ | d | h |  |  |  | d, RT |  | not tested | x | [15 empty] | 74.2 | 300 | 0.2896821 | GEV204; GEV206 after preliminary tests |  | 1.9 | 1.027522 | 3 | Prime 20, slow hardener | PPG2002 |  |  | 74.56022 | LM |  |  | 0.7364963 |  | 150 | UD material used in preliminary programme 2 (1 layer less than UD1) | 3.52 | 42.17009 |  | 88.44 | 25 | 0 | 3.260897 | [0°]4 | 0.02 | GE1 |  | 0.4389545 | UD2 | 0 | RISØ |  | 54.56901 |  |  | 0 | I1190, I0190 | V1 | 4 | ISO tension without tabs (300 mm) | 75 | 15I1190UD2 | [5 empty] | 0/0/0/0
Table OptiMat | 1365 | GEV206_I1190_0011 | 15 | 54.56901 | RISØ | UD2 | 90 | LM | I1190 | GE1 | 3.99 | 24.59 | 24.59 | 24.59 | 98.1141 | 300 |  | 150 |  | TG 3 phase I | I | 2004-02-18 | 2004-02-18 | [16 empty] | 1.08809 |  | 5.41 |  |  |  | 1 |  |  |  | t | [17 empty] | 100 kN Instron, RISØ | d | h |  |  |  | d, RT |  | not tested | x | [15 empty] | 74.2 | 300 | 0.2896821 | GEV204; GEV206 after preliminary tests |  | 1.9 | 1.027522 | 3 | Prime 20, slow hardener | PPG2002 |  |  | 74.56022 | LM |  |  | 0.7364963 |  | 150 | UD material used in preliminary programme 2 (1 layer less than UD1) | 3.52 | 42.17009 |  | 88.44 | 25 | 0 | 3.260897 | [0°]4 | 0.02 | GE1 |  | 0.4389545 | UD2 | 0 | RISØ |  | 54.56901 |  |  | 0 | I1190, I0190 | V1 | 4 | ISO tension without tabs (300 mm) | 75 | 15I1190UD2 | [5 empty] | 0/0/0/0
Table OptiMat | 1362 | GEV206_I1190_0010 | 15 | 54.56901 | RISØ | UD2 | 90 | LM | I1190 | GE1 | 3.8 | 24.56 | 24.56 | 24.56 | 93.328 | 300 |  | 150 |  | TG 3 phase I | I | 2004-02-06 | 2004-02-06 | [16 empty] | 1.028 |  | 5.327 |  |  |  | 1 |  |  |  | t | [6 empty] | 0.25 | [10 empty] | 100 kN Instron, RISØ | d | h |  |  |  | d, RT |  | not tested | x | [15 empty] | 74.2 | 300 | 0.2896821 | GEV204; GEV206 after preliminary tests |  | 1.9 | 1.027522 | 3 | Prime 20, slow hardener | PPG2002 |  |  | 74.56022 | LM |  |  | 0.7364963 |  | 150 | UD material used in preliminary programme 2 (1 layer less than UD1) | 3.52 | 42.17009 |  | 88.44 | 25 | 0 | 3.260897 | [0°]4 | 0.02 | GE1 |  | 0.4389545 | UD2 | 0 | RISØ |  | 54.56901 |  |  | 0 | I1190, I0190 | V1 | 4 | ISO tension without tabs (300 mm) | 75 | 15I1190UD2 | [5 empty] | 0/0/0/0
Table OptiMat | 1262 | GEV206_I0130_0001 | 114 | 53.15 | RISØ | UD2 | 30 | LM | I0130 | GE1 | 3.724 |  | 24.89 | 24.89 | 92.69036 | 250 |  | 100 |  | TG 3 phase I | I | 2003-06-11 | 2003-06-11 | [22 empty] | 1 | [21 empty] | Instron, RISØ | d | h |  |  |  | d, RT |  | not tested | x | [9 empty] | I01-30-01 | [5 empty] | 78.32 | 300 | 0.67 | GEV204; GEV206 after preliminary tests |  | 1.91 | 0.36 | 3 | Prime 20, slow hardener | PPG2002 |  |  | 72.21 | LM |  |  | 0.99 |  | 150 | UD material used in preliminary programme 2 (1 layer less than UD1) | 3.52 | 46.31 |  | 88.81 | 25 | 0 | 0.54 | [0°]4 | 0.01 | GE1 |  | 0.66 | UD2 | 0 | RISØ, WMC |  | 53.15 |  |  | 0 | I0130, D0200 | V1 | 4 | ISO tension | 75 | 114I0130UD2 | [5 empty] | 0/0/0/0
Table OptiMat | 1261 | GEV207_S0107_0005 | 48 | 51.87023 | VUB | MD2 | 0 | LM | S0107 | GE1 | [5 empty] | 250 |  |  |  | TG 2 phase I | I | 2003-10-28 | 2003-10-28 | MA1, STT |  | 62.78339 |  | 62.78339 |  | 10.87158 | [15 empty] | 1 |  |  |  | t |  |  | 10.87158 | [14 empty] | 100 kN Biaxial set-up, VUB | l | m | n |  |  | d, RT | OB_TG2_R016_VUB | no end taps, Faxial/F90: 5,775/1 | [10 empty] | GEV 207 S0100-0020 geometry 7 | [5 empty] | 64.43 | 250 | 0.4232039 | GEV205; GEV207 after preliminary tests |  | 1.891583 | 0.4307439 | 2 | Prime 20, slow hardener | PPG2002 |  |  | 71.29524 | LM |  |  | 0.5915861 |  |  | MD material used in preliminary programme 2 (1 layer less than MD1) | 6.57 | 47.29588 | 6.57 | 86.8 | 250 | 10 | 0.833893 | [[±45, 0°]4;±45] | 0.009738229 | GE1 |  | 0.5089527 | MD2 | 0 | VUB |  | 51.87023 | 25 |  | 5 | S0107 | V1 | 4 | Cruciform |  | 48S0107MD2 | [5 empty] | 45/-45/0/45/-45/0/45/-45/0/45/-45/0/45/-45
Table OptiMat | 1260 | GEV207_S0107_0004 | 48 | 51.87023 | VUB | MD2 | 0 | LM | S0107 | GE1 | [5 empty] | 250 |  |  |  | TG 2 phase I | I | 2003-08-20 | 2003-08-20 | MA1, STT |  | 35.54594 |  | 35.54594 |  | 9.232711792 | 1.553458 | 1.553458 |  | 0.492437 | -0.5521352 | [10 empty] | 1 |  |  |  | t |  |  | 9.232711792 | [14 empty] | 100 kN Biaxial set-up, VUB | l | m | n |  |  | d, RT | OB_TG2_R016_VUB | no end taps, Faxial/F90: 3,85/1 | [10 empty] | GEV 207 S0100-0019 geometry 7 | [5 empty] | 64.43 | 250 | 0.4232039 | GEV205; GEV207 after preliminary tests |  | 1.891583 | 0.4307439 | 2 | Prime 20, slow hardener | PPG2002 |  |  | 71.29524 | LM |  |  | 0.5915861 |  |  | MD material used in preliminary programme 2 (1 layer less than MD1) | 6.57 | 47.29588 | 6.57 | 86.8 | 250 | 10 | 0.833893 | [[±45, 0°]4;±45] | 0.009738229 | GE1 |  | 0.5089527 | MD2 | 0 | VUB |  | 51.87023 | 25 |  | 5 | S0107 | V1 | 4 | Cruciform |  | 48S0107MD2 |  |  | 1.553458 |  |  | 45/-45/0/45/-45/0/45/-45/0/45/-45/0/45/-45
Table OptiMat | 1259 | GEV207_S0107_0003 | 48 | 51.87023 | VUB | MD2 | 0 | LM | S0107 | GE1 | [5 empty] | 250 |  |  |  | TG 2 phase I | I | 2003-10-15 | 2003-10-15 | MA1, STT |  | 36.19714 |  | 36.19714 |  | 9.401855 | 1.568952 | 1.568952 |  | 0.4394443 | -0.0733805992 | [10 empty] | 1 |  |  |  | t |  |  | 9.401855 | [14 empty] | 100 kN Biaxial set-up, VUB | l | m | n |  |  | d, RT | OB_TG2_R016_VUB | no end taps, Faxial/F90: 3,85/1 | [10 empty] | GEV 207 S0100-0018 geometry 7 | [5 empty] | 64.43 | 250 | 0.4232039 | GEV205; GEV207 after preliminary tests |  | 1.891583 | 0.4307439 | 2 | Prime 20, slow hardener | PPG2002 |  |  | 71.29524 | LM |  |  | 0.5915861 |  |  | MD material used in preliminary programme 2 (1 layer less than MD1) | 6.57 | 47.29588 | 6.57 | 86.8 | 250 | 10 | 0.833893 | [[±45, 0°]4;±45] | 0.009738229 | GE1 |  | 0.5089527 | MD2 | 0 | VUB |  | 51.87023 | 25 |  | 5 | S0107 | V1 | 4 | Cruciform |  | 48S0107MD2 |  |  | 1.568952 |  |  | 45/-45/0/45/-45/0/45/-45/0/45/-45/0/45/-45
Table OptiMat | 1258 | GEV207_S0107_0002 | 48 | 51.87023 | VUB | MD2 | 0 | LM | S0107 | GE1 | [5 empty] | 250 |  |  |  | TG 2 phase I | I | 2003-07-01 | 2003-07-01 | MA1, STT |  | 40.34698 |  | 40.34698 |  | 10.47974 | 1.388582 | 1.388582 |  | 0.6557326 | -0.3911798 | [10 empty] | 1 |  |  |  | south arm, close to test area |  |  | 10.47974 | [14 empty] | 100 kN Biaxial set-up, VUB | l | m | n |  |  | d, RT | OB_TG2_R016_VUB | short taps in glass fiber epoxy, Faxial/F90: 3,85/1 | [10 empty] | GEV 207 S0100-0017 geometry 7 | [5 empty] | 64.43 | 250 | 0.4232039 | GEV205; GEV207 after preliminary tests |  | 1.891583 | 0.4307439 | 2 | Prime 20, slow hardener | PPG2002 |  |  | 71.29524 | LM |  |  | 0.5915861 |  |  | MD material used in preliminary programme 2 (1 layer less than MD1) | 6.57 | 47.29588 | 6.57 | 86.8 | 250 | 10 | 0.833893 | [[±45, 0°]4;±45] | 0.009738229 | GE1 |  | 0.5089527 | MD2 | 0 | VUB |  | 51.87023 | 25 |  | 5 | S0107 | V1 | 4 | Cruciform |  | 48S0107MD2 |  |  | 1.388582 |  |  | 45/-45/0/45/-45/0/45/-45/0/45/-45/0/45/-45
Table OptiMat | 1257 | GEV207_S0107_0001 | 48 | 51.87023 | VUB | MD2 | 0 | LM | S0107 | GE1 | [5 empty] | 250 |  |  |  | TG 2 phase I | I | 2003-06-30 | 2003-06-30 | MA1, STT |  | 37.32272 |  | 37.32272 |  | 9.694213867 | 1.717876 | 1.717876 |  | 0.5746459 | -0.5207961 | [10 empty] | 1 |  |  |  | t |  |  | 9.694213867 | [14 empty] | 100 kN Biaxial set-up, VUB | l | m | n |  |  | d, RT | OB_TG2_R016_VUB | short taps in glass fiber epoxy, Faxial/F90: 3,85/1 | [10 empty] | GEV 207 S0100-0016 geometry 7 | [5 empty] | 64.43 | 250 | 0.4232039 | GEV205; GEV207 after preliminary tests |  | 1.891583 | 0.4307439 | 2 | Prime 20, slow hardener | PPG2002 |  |  | 71.29524 | LM |  |  | 0.5915861 |  |  | MD material used in preliminary programme 2 (1 layer less than MD1) | 6.57 | 47.29588 | 6.57 | 86.8 | 250 | 10 | 0.833893 | [[±45, 0°]4;±45] | 0.009738229 | GE1 |  | 0.5089527 | MD2 | 0 | VUB |  | 51.87023 | 25 |  | 5 | S0107 | V1 | 4 | Cruciform |  | 48S0107MD2 |  |  | 1.717876 |  |  | 45/-45/0/45/-45/0/45/-45/0/45/-45/0/45/-45
Table OptiMat | 1256 | GEV207_S0105_0005 | 47 | 44.8009 | VUB | MD2 | 0 | LM | S0105 | GE1 | [5 empty] | 250 |  |  |  | TG 2 phase I | I | 2003-10-28 | 2003-10-28 | MA1, STT |  | 47.47174 |  | 47.47174 |  | 8.220215 | 0.9284985 | 0.9284985 |  | 0.1829257 | -0.5933459 | [10 empty] | 1 |  |  |  | t |  |  | 8.220215 | [14 empty] | 100 kN Biaxial set-up, VUB | l | m | n |  |  | d, RT | OB_TG2_R016_VUB/OB_TG2_R036 | no end taps, Faxial/F90: 5,775/1 | [10 empty] | GEV 207 S0100-0015 geometry 5 | [5 empty] | 66.03 | 250 | 1.672139 | GEV205; GEV207 after preliminary tests |  | 1.782519 | 0.1439576 | 2 | Prime 20, slow hardener | PPG2002 |  |  | 65.32796 | LM |  |  | 1.770829 |  |  | MD material used in preliminary programme 2 (1 layer less than MD1) | 6.57 | 53.80622 | 6.57 | 85.55 | 250 | 10 | 1.392888 | [[±45, 0°]4;±45] | 0.02720558 | GE1 |  | 1.824486 | MD2 | 0 | VUB |  | 44.8009 | 25 |  | 5 | S0105 | V1 | 4 | Cruciform |  | 47S0105MD2 |  |  | 0.9284985 |  |  | 45/-45/0/45/-45/0/45/-45/0/45/-45/0/45/-45
Table OptiMat | 1255 | GEV207_S0105_0004 | 47 | 44.8009 | VUB | MD2 | 0 | LM | S0105 | GE1 | [5 empty] | 250 |  |  |  | TG 2 phase I | I | 2003-10-20 | 2003-10-20 | MA1, STT |  | 49.04614 |  | 49.04614 |  | 12.73926 | 1.695893 | 1.695893 |  | 0.6300308 | -0.4371095 | [10 empty] | 1 |  |  |  | t |  |  | 12.73926 | [14 empty] | 100 kN Biaxial set-up, VUB | l | m | n |  |  | d, RT | OB_TG2_R016_VUB/OB_TG2_R036 | no end taps, Faxial/F90: 3,85/1 | [10 empty] | GEV 207 S0100-0014 geometry 5 | [5 empty] | 66.03 | 250 | 1.672139 | GEV205; GEV207 after preliminary tests |  | 1.782519 | 0.1439576 | 2 | Prime 20, slow hardener | PPG2002 |  |  | 65.32796 | LM |  |  | 1.770829 |  |  | MD material used in preliminary programme 2 (1 layer less than MD1) | 6.57 | 53.80622 | 6.57 | 85.55 | 250 | 10 | 1.392888 | [[±45, 0°]4;±45] | 0.02720558 | GE1 |  | 1.824486 | MD2 | 0 | VUB |  | 44.8009 | 25 |  | 5 | S0105 | V1 | 4 | Cruciform |  | 47S0105MD2 |  |  | 1.695893 |  |  | 45/-45/0/45/-45/0/45/-45/0/45/-45/0/45/-45
Table OptiMat | 1254 | GEV207_S0105_0003 | 47 | 44.8009 | VUB | MD2 | 0 | LM | S0105 | GE1 | [5 empty] | 250 |  |  |  | TG 2 phase I | I | 2003-10-15 | 2003-10-15 | MA1, STT |  | 44.49683 |  | 44.49683 |  | 11.55761719 | 1.755832 | 1.755832 |  | 0.5140929 | -0.5906765 | [10 empty] | 1 |  |  |  | t |  |  | 11.55761719 | [14 empty] | 100 kN Biaxial set-up, VUB | l | m | n |  |  | d, RT | OB_TG2_R016_VUB/OB_TG2_R036 | no end taps, Faxial/F90: 3,85/1 | [10 empty] | GEV 207 S0100-0013 geometry 5 | [5 empty] | 66.03 | 250 | 1.672139 | GEV205; GEV207 after preliminary tests |  | 1.782519 | 0.1439576 | 2 | Prime 20, slow hardener | PPG2002 |  |  | 65.32796 | LM |  |  | 1.770829 |  |  | MD material used in preliminary programme 2 (1 layer less than MD1) | 6.57 | 53.80622 | 6.57 | 85.55 | 250 | 10 | 1.392888 | [[±45, 0°]4;±45] | 0.02720558 | GE1 |  | 1.824486 | MD2 | 0 | VUB |  | 44.8009 | 25 |  | 5 | S0105 | V1 | 4 | Cruciform |  | 47S0105MD2 |  |  | 1.755832 |  |  | 45/-45/0/45/-45/0/45/-45/0/45/-45/0/45/-45
Table OptiMat | 1253 | GEV207_S0105_0002 | 47 | 44.8009 | VUB | MD2 | 0 | LM | S0105 | GE1 | [5 empty] | 250 |  |  |  | TG 2 phase I | I | 2003-07-01 | 2003-07-01 | MA1, STT |  | 48.54327 |  | 48.54327 |  | 12.60864 | 1.658131 | 1.658131 |  | 0.5727603 | -0.4075767 | [10 empty] | 1 |  |  |  | t |  |  | 12.60864 | [14 empty] | 100 kN Biaxial set-up, VUB | l | m | n |  |  | d, RT | OB_TG2_R016_VUB/OB_TG2_R036 | short taps in glass fiber epoxy, Faxial/F90: 3,85/1 | [10 empty] | GEV 207 S0100-0012 geometry 5 | [5 empty] | 66.03 | 250 | 1.672139 | GEV205; GEV207 after preliminary tests |  | 1.782519 | 0.1439576 | 2 | Prime 20, slow hardener | PPG2002 |  |  | 65.32796 | LM |  |  | 1.770829 |  |  | MD material used in preliminary programme 2 (1 layer less than MD1) | 6.57 | 53.80622 | 6.57 | 85.55 | 250 | 10 | 1.392888 | [[±45, 0°]4;±45] | 0.02720558 | GE1 |  | 1.824486 | MD2 | 0 | VUB |  | 44.8009 | 25 |  | 5 | S0105 | V1 | 4 | Cruciform |  | 47S0105MD2 |  |  | 1.658131 |  |  | 45/-45/0/45/-45/0/45/-45/0/45/-45/0/45/-45
Table OptiMat | 1252 | GEV207_S0105_0001 | 47 | 44.8009 | VUB | MD2 | 0 | LM | S0105 | GE1 | [5 empty] | 250 |  |  |  | TG 2 phase I | I | 2003-06-30 | 2003-06-30 | MA1, STT |  | 48.99915 |  | 48.99915 |  | 12.72705 | 1.661786 | 1.661786 |  | 0.5905089 | -0.4538027 | [10 empty] | 1 |  |  |  | t |  |  | 12.72705 | [14 empty] | 100 kN Biaxial set-up, VUB | l | m | n |  |  | d, RT | OB_TG2_R016_VUB/OB_TG2_R036 | short taps in glass fiber epoxy, Faxial/F90: 3,85/1 | [10 empty] | GEV 207 S0100-0011 geometry 5 | [5 empty] | 66.03 | 250 | 1.672139 | GEV205; GEV207 after preliminary tests |  | 1.782519 | 0.1439576 | 2 | Prime 20, slow hardener | PPG2002 |  |  | 65.32796 | LM |  |  | 1.770829 |  |  | MD material used in preliminary programme 2 (1 layer less than MD1) | 6.57 | 53.80622 | 6.57 | 85.55 | 250 | 10 | 1.392888 | [[±45, 0°]4;±45] | 0.02720558 | GE1 |  | 1.824486 | MD2 | 0 | VUB |  | 44.8009 | 25 |  | 5 | S0105 | V1 | 4 | Cruciform |  | 47S0105MD2 |  |  | 1.661786 |  |  | 45/-45/0/45/-45/0/45/-45/0/45/-45/0/45/-45
Table OptiMat | 1251 | GEV207_S0104_0005 | 46 | 42.02215 | VUB | MD2 | 0 | LM | S0104 | GE1 | [5 empty] | 250 |  |  |  | TG 2 phase I | I | 2003-12-08 | 2003-12-08 | MA1, STT |  | 62.8856 |  | 62.8856 |  | 10.88928 | 1.758428 | 1.758428 |  | 0.4059306944 | 0.0086858491 | [10 empty] | 1 |  |  |  | t |  |  | 10.88928 | [14 empty] | 100 kN Biaxial set-up, VUB | l | m | n |  |  | d, RT | OB_TG2_R016_VUB | long taps in aluminium, Faxial/F90: 5,775/1 | [10 empty] | GEV 207 S0100-0010 geometry 4 | [5 empty] | 70.34 | 250 | 0.9485473 | GEV205; GEV207 after preliminary tests |  | 1.751284 | 0.3123965 | 2 | Prime 20, slow hardener | PPG2002 |  |  | 62.37963 | LM |  |  | 0.8485067 |  |  | MD material used in preliminary programme 2 (1 layer less than MD1) | 6.57 | 57.3788 | 6.57 | 85.29 | 250 | 10 | 0.5990545 | [[±45, 0°]4;±45] | 0.018777 | GE1 |  | 1.083817 | MD2 | 0 | VUB |  | 42.02215 | 25 |  | 5 | S0104 | V1 | 4 | Cruciform |  | 46S0104MD2 |  |  | 1.758428 |  |  | 45/-45/0/45/-45/0/45/-45/0/45/-45/0/45/-45
Table OptiMat | 1250 | GEV207_S0104_0004 | 46 | 42.02215 | VUB | MD2 | 0 | LM | S0104 | GE1 | [5 empty] | 250 |  |  |  | TG 2 phase I | I | 2003-11-26 | 2003-11-26 | MA1, STT |  | 61.78705 |  | 61.78705 |  | 16.04858 | 1.541557 | 1.541557 |  | 0.4678107 | [11 empty] | 1 |  |  |  | t |  |  | 16.04858 | [14 empty] | 100 kN Biaxial set-up, VUB | l | m | n |  |  | d, RT | OB_TG2_R016_VUB | long, standard Optimat taps, Faxial/F90: 3,85/1 | [10 empty] | GEV 207 S0100-009 geometry 4 | [5 empty] | 70.34 | 250 | 0.9485473 | GEV205; GEV207 after preliminary tests |  | 1.751284 | 0.3123965 | 2 | Prime 20, slow hardener | PPG2002 |  |  | 62.37963 | LM |  |  | 0.8485067 |  |  | MD material used in preliminary programme 2 (1 layer less than MD1) | 6.57 | 57.3788 | 6.57 | 85.29 | 250 | 10 | 0.5990545 | [[±45, 0°]4;±45] | 0.018777 | GE1 |  | 1.083817 | MD2 | 0 | VUB |  | 42.02215 | 25 |  | 5 | S0104 | V1 | 4 | Cruciform |  | 46S0104MD2 |  |  | 1.541557 |  |  | 45/-45/0/45/-45/0/45/-45/0/45/-45/0/45/-45
Table OptiMat | 1249 | GEV207_S0104_0003 | 46 | 42.02215 | VUB | MD2 | 0 | LM | S0104 | GE1 | [5 empty] | 250 |  |  |  | TG 2 phase I | I | 2003-10-28 | 2003-10-28 | MA1, STT |  | 60.80246 |  | 60.80246 |  | 15.79284668 | 1.709963 | 1.709963 |  | 0.4209600851 | -0.761622 | [10 empty] | 1 |  |  |  | t |  |  | 15.79284668 | [14 empty] | 100 kN Biaxial set-up, VUB | l | m | n |  |  | d, RT | OB_TG2_R016_VUB | long taps in aluminium, Faxial/F90: 3,85/1 | [10 empty] | GEV 207 S0100-008 geometry 4 | [5 empty] | 70.34 | 250 | 0.9485473 | GEV205; GEV207 after preliminary tests |  | 1.751284 | 0.3123965 | 2 | Prime 20, slow hardener | PPG2002 |  |  | 62.37963 | LM |  |  | 0.8485067 |  |  | MD material used in preliminary programme 2 (1 layer less than MD1) | 6.57 | 57.3788 | 6.57 | 85.29 | 250 | 10 | 0.5990545 | [[±45, 0°]4;±45] | 0.018777 | GE1 |  | 1.083817 | MD2 | 0 | VUB |  | 42.02215 | 25 |  | 5 | S0104 | V1 | 4 | Cruciform |  | 46S0104MD2 |  |  | 1.709963 |  |  | 45/-45/0/45/-45/0/45/-45/0/45/-45/0/45/-45
Table OptiMat | 1248 | GEV207_S0104_0002 | 46 | 42.02215 | VUB | MD2 | 0 | LM | S0104 | GE1 | [5 empty] | 250 |  |  |  | TG 2 phase I | I | 2003-07-01 | 2003-07-01 | MA1, STT |  | 60.83771 |  | 60.83771 |  | 15.802 | 1.785054 | 1.785054 |  | 0.4780432 | -0.8595954 | [10 empty] | 1 |  |  |  | t |  |  | 15.802 | [14 empty] | 100 kN Biaxial set-up, VUB | l | m | n |  |  | d, RT | OB_TG2_R016_VUB | long taps in carbon epoxy, Faxial/F90: 3,85/1 | [10 empty] | GEV 207 S0100-007 geometry 4 | [5 empty] | 70.34 | 250 | 0.9485473 | GEV205; GEV207 after preliminary tests |  | 1.751284 | 0.3123965 | 2 | Prime 20, slow hardener | PPG2002 |  |  | 62.37963 | LM |  |  | 0.8485067 |  |  | MD material used in preliminary programme 2 (1 layer less than MD1) | 6.57 | 57.3788 | 6.57 | 85.29 | 250 | 10 | 0.5990545 | [[±45, 0°]4;±45] | 0.018777 | GE1 |  | 1.083817 | MD2 | 0 | VUB |  | 42.02215 | 25 |  | 5 | S0104 | V1 | 4 | Cruciform |  | 46S0104MD2 |  |  | 1.785054 |  |  | 45/-45/0/45/-45/0/45/-45/0/45/-45/0/45/-45
Table OptiMat | 1247 | GEV207_S0104_0001 | 46 | 42.02215 | VUB | MD2 | 0 | LM | S0104 | GE1 | [5 empty] | 250 |  |  |  | TG 2 phase I | I | 2003-06-30 | 2003-06-30 | MA1, STT |  | 59.08237 |  | 59.08237 |  | 15.34607 | 1.681265 | 1.681265 |  | 0.5053052 | -0.7524372 | [10 empty] | 1 |  |  |  | t |  |  | 15.34607 | [14 empty] | 100 kN Biaxial set-up, VUB | l | m | n |  |  | d, RT | OB_TG2_R016_VUB | long taps in aluminium, Faxial/F90: 3,85/1 | [10 empty] | GEV 207 S0100-006 geometry 4 | [5 empty] | 70.34 | 250 | 0.9485473 | GEV205; GEV207 after preliminary tests |  | 1.751284 | 0.3123965 | 2 | Prime 20, slow hardener | PPG2002 |  |  | 62.37963 | LM |  |  | 0.8485067 |  |  | MD material used in preliminary programme 2 (1 layer less than MD1) | 6.57 | 57.3788 | 6.57 | 85.29 | 250 | 10 | 0.5990545 | [[±45, 0°]4;±45] | 0.018777 | GE1 |  | 1.083817 | MD2 | 0 | VUB |  | 42.02215 | 25 |  | 5 | S0104 | V1 | 4 | Cruciform |  | 46S0104MD2 |  |  | 1.681265 |  |  | 45/-45/0/45/-45/0/45/-45/0/45/-45/0/45/-45
Table OptiMat | 1246 | GEV207_S0103_0005 | 45 | 51.21563 | VUB | MD2 | 0 | LM | S0103 | GE1 | [5 empty] | 250 |  |  |  | TG 2 phase I | I | 2003-10-28 | 2003-10-28 | MA1, STT |  | 60.23497 |  | 60.23497 |  | 10.4303 | 1.515152 | 1.515152 |  | 0.2710252 | -0.8884435 | [10 empty] | 1 |  |  |  | west arm, close to test area |  |  | 10.4303 | [14 empty] | 100 kN Biaxial set-up, VUB | l | m | n |  |  | d, RT | OB_TG2_R016_VUB | long taps in aluminium, Faxial/F90: 5,775/1 | [10 empty] | GEV 207 S0100-005 geometry 3 | [5 empty] | 66.02 | 250 | 0.5262047 | GEV205; GEV207 after preliminary tests |  | 1.859877 | 1.683197 | 2 | Prime 20, slow hardener | PPG2002 |  |  | 71.59225 | LM |  |  | 0.8404347 |  |  | MD material used in preliminary programme 2 (1 layer less than MD1) | 6.57 | 46.01665 | 6.57 | 84.74 | 250 | 10 | 2.767726 | [[±45, 0°]4;±45] | 0.03628744 | GE1 |  | 1.248942 | MD2 | 0 | VUB |  | 51.21563 | 25 |  | 5 | S0103 | V1 | 4 | Cruciform |  | 45S0103MD2 |  |  | 1.515152 |  |  | 45/-45/0/45/-45/0/45/-45/0/45/-45/0/45/-45
Table OptiMat | 1245 | GEV207_S0103_0004 | 45 | 51.21563 | VUB | MD2 | 0 | LM | S0103 | GE1 | [5 empty] | 250 |  |  |  | TG 2 phase I | I | 2003-10-24 | 2003-10-24 | MA1, STT |  | 62.32281 |  | 62.32281 |  | 16.18774 | 1.254756 | 1.254756 |  | 0.3181675 | -0.511213 | [10 empty] | 1 |  |  |  | t |  |  | 16.18774 | [14 empty] | 100 kN Biaxial set-up, VUB | l | m | n |  |  | d, RT | OB_TG2_R016_VUB | long taps in aluminium, Faxial/F90: 3,85/1 | [10 empty] | GEV 207 S0100-004 geometry 3 | [5 empty] | 66.02 | 250 | 0.5262047 | GEV205; GEV207 after preliminary tests |  | 1.859877 | 1.683197 | 2 | Prime 20, slow hardener | PPG2002 |  |  | 71.59225 | LM |  |  | 0.8404347 |  |  | MD material used in preliminary programme 2 (1 layer less than MD1) | 6.57 | 46.01665 | 6.57 | 84.74 | 250 | 10 | 2.767726 | [[±45, 0°]4;±45] | 0.03628744 | GE1 |  | 1.248942 | MD2 | 0 | VUB |  | 51.21563 | 25 |  | 5 | S0103 | V1 | 4 | Cruciform |  | 45S0103MD2 |  |  | 1.254756 |  |  | 45/-45/0/45/-45/0/45/-45/0/45/-45/0/45/-45
Table OptiMat | 1244 | GEV207_S0103_0003 | 45 | 51.21563 | VUB | MD2 | 0 | LM | S0103 | GE1 | [5 empty] | 250 |  |  |  | TG 2 phase I | I | 2003-10-24 | 2003-10-24 | MA1, STT |  | 60.78601 |  | 60.78601 |  | 15.78857 | 1.517463 | 1.517463 |  | 0.4719389 | -0.6145303 | [10 empty] | 1 |  |  |  | t |  |  | 15.78857 | [14 empty] | 100 kN Biaxial set-up, VUB | l | m | n |  |  | d, RT | OB_TG2_R016_VUB | long taps in aluminium, Faxial/F90: 3,85/1 | [10 empty] | GEV 207 S0100-003 geometry 3 | [5 empty] | 66.02 | 250 | 0.5262047 | GEV205; GEV207 after preliminary tests |  | 1.859877 | 1.683197 | 2 | Prime 20, slow hardener | PPG2002 |  |  | 71.59225 | LM |  |  | 0.8404347 |  |  | MD material used in preliminary programme 2 (1 layer less than MD1) | 6.57 | 46.01665 | 6.57 | 84.74 | 250 | 10 | 2.767726 | [[±45, 0°]4;±45] | 0.03628744 | GE1 |  | 1.248942 | MD2 | 0 | VUB |  | 51.21563 | 25 |  | 5 | S0103 | V1 | 4 | Cruciform |  | 45S0103MD2 |  |  | 1.517463 |  |  | 45/-45/0/45/-45/0/45/-45/0/45/-45/0/45/-45
Table OptiMat | 1243 | GEV207_S0103_0002 | 45 | 51.21563 | VUB | MD2 | 0 | LM | S0103 | GE1 | [5 empty] | 250 |  |  |  | TG 2 phase I | I | 2003-07-01 | 2003-07-01 | MA1, STT |  | 60.70142 |  | 60.70142 |  | 15.7666 | 1.526428 | 1.526428 |  | 0.4335823 | -0.7144013 | [10 empty] | 1 |  |  |  | t |  |  | 15.7666 | [14 empty] | 100 kN Biaxial set-up, VUB | l | m | n |  |  | d, RT | OB_TG2_R016_VUB | long taps in carbon epoxy, Faxial/F90: 3,85/1 | [10 empty] | GEV 207 S0100-002 geometry 3 | [5 empty] | 66.02 | 250 | 0.5262047 | GEV205; GEV207 after preliminary tests |  | 1.859877 | 1.683197 | 2 | Prime 20, slow hardener | PPG2002 |  |  | 71.59225 | LM |  |  | 0.8404347 |  |  | MD material used in preliminary programme 2 (1 layer less than MD1) | 6.57 | 46.01665 | 6.57 | 84.74 | 250 | 10 | 2.767726 | [[±45, 0°]4;±45] | 0.03628744 | GE1 |  | 1.248942 | MD2 | 0 | VUB |  | 51.21563 | 25 |  | 5 | S0103 | V1 | 4 | Cruciform |  | 45S0103MD2 |  |  | 1.526428 |  |  | 45/-45/0/45/-45/0/45/-45/0/45/-45/0/45/-45
Table OptiMat | 1242 | GEV207_S0103_0001 | 45 | 51.21563 | VUB | MD2 | 0 | LM | S0103 | GE1 | [5 empty] | 250 |  |  |  | TG 2 phase I | I | 2003-06-30 | 2003-06-30 | MA1, STT |  | 66.81137 |  | 66.81137 |  | 24.29504 | 1.143685 | 1.143685 |  | 0.5620607 | -0.2542143 | [10 empty] | 1 |  |  |  | south arm |  |  | 24.29504 | [14 empty] | 100 kN Biaxial set-up, VUB | l | m | n |  |  | d, RT | OB_TG2_R016_VUB | no end taps, Faxial/F90: 2,75/1 | [10 empty] | GEV 207 S0100-001 geometry 3 | [5 empty] | 66.02 | 250 | 0.5262047 | GEV205; GEV207 after preliminary tests |  | 1.859877 | 1.683197 | 2 | Prime 20, slow hardener | PPG2002 |  |  | 71.59225 | LM |  |  | 0.8404347 |  |  | MD material used in preliminary programme 2 (1 layer less than MD1) | 6.57 | 46.01665 | 6.57 | 84.74 | 250 | 10 | 2.767726 | [[±45, 0°]4;±45] | 0.03628744 | GE1 |  | 1.248942 | MD2 | 0 | VUB |  | 51.21563 | 25 |  | 5 | S0103 | V1 | 4 | Cruciform |  | 45S0103MD2 |  |  | 1.143685 |  |  | 45/-45/0/45/-45/0/45/-45/0/45/-45/0/45/-45
Table OptiMat | 1241 | GEV207_S0102_0007 | 124 | 49.66 | VUB | MD2 | 0 | LM | S0102 | GE1 | [5 empty] | 250 |  |  |  | TG 2 phase I | I | 2003-12-10 | 2003-12-10 | MA1, STT |  | 57.66306 |  | 57.66306 |  | 14.97742 | [15 empty] | 1 |  |  |  | north arm, far from test area and east arm, close to test area |  |  | 14.97742 | [14 empty] | 100 kN Biaxial set-up, VUB | l | m | n |  |  | d, RT | OB_TG2_R016_VUB | no end taps, Faxial/F90: 3,85/1 | [10 empty] | GEV 207 S0100-007 geometry 2 | [5 empty] | 69.5 | 250 | 0.56 | GEV205; GEV207 after preliminary tests |  | 1.89 | 0.1 | 2 | Prime 20, slow hardener | PPG2002 |  |  | 69.35 | LM |  |  | 0.62 |  |  | MD material used in preliminary programme 2 (1 layer less than MD1) | 6.57 | 49.71 | 5.08 | 88.09 | 250 | 10 | 0.63 | [[±45, 0°]4;±45] | 0.01 | GE1 |  | 0.7 | 0 | 0 | VUB |  | 49.66 | 25 |  | 5 | S0102 | V1 | 4 | Cruciform |  | 124S0102MD2 | [5 empty] | 45/-45/0/45/-45/0/45/-45/0/45/-45/0/45/-45
Table OptiMat | 1240 | GEV207_S0102_0006 | 124 | 49.66 | VUB | MD2 | 0 | LM | S0102 | GE1 | [5 empty] | 250 |  |  |  | TG 2 phase I | I | 2003-12-10 | 2003-12-10 | MA1, STT |  | 53.30742 |  | 53.30742 |  | 20.74219 | 1.071117 | 1.071117 |  | 0.4862228 | -0.1814716461 | [10 empty] | 1 |  |  |  | north arm |  |  | 20.74219 | [14 empty] | 100 kN Biaxial set-up, VUB | l | m | n |  |  | d, RT | OB_TG2_R016_VUB | long, standard Optimat taps, Faxial/F90: 2,57/1 | [10 empty] | GEV 207 S0100-006 geometry 2 | [5 empty] | 69.5 | 250 | 0.56 | GEV205; GEV207 after preliminary tests |  | 1.89 | 0.1 | 2 | Prime 20, slow hardener | PPG2002 |  |  | 69.35 | LM |  |  | 0.62 |  |  | MD material used in preliminary programme 2 (1 layer less than MD1) | 6.57 | 49.71 | 5.08 | 88.09 | 250 | 10 | 0.63 | [[±45, 0°]4;±45] | 0.01 | GE1 |  | 0.7 | 0 | 0 | VUB |  | 49.66 | 25 |  | 5 | S0102 | V1 | 4 | Cruciform |  | 124S0102MD2 |  |  | 1.071117 |  |  | 45/-45/0/45/-45/0/45/-45/0/45/-45/0/45/-45
Table OptiMat | 1239 | GEV207_S0102_0005 | 124 | 49.66 | VUB | MD2 | 0 | LM | S0102 | GE1 | [5 empty] | 250 |  |  |  | TG 2 phase I | I | 2003-12-09 | 2003-12-09 | MA1, STT |  | 59.05769 |  | 59.05769 |  | 10.22644043 | 1.422612 | 1.422612 |  | 0.3028569 | -0.8344455 | [10 empty] | 1 |  |  |  | west arm |  |  | 10.22644043 | [14 empty] | 100 kN Biaxial set-up, VUB | l | m | n |  |  | d, RT | OB_TG2_R016_VUB | long, standard Optimat taps, Faxial/F90: 5,775/1 | [10 empty] | GEV 207 S0100-005 geometry 2 | [5 empty] | 69.5 | 250 | 0.56 | GEV205; GEV207 after preliminary tests |  | 1.89 | 0.1 | 2 | Prime 20, slow hardener | PPG2002 |  |  | 69.35 | LM |  |  | 0.62 |  |  | MD material used in preliminary programme 2 (1 layer less than MD1) | 6.57 | 49.71 | 5.08 | 88.09 | 250 | 10 | 0.63 | [[±45, 0°]4;±45] | 0.01 | GE1 |  | 0.7 | 0 | 0 | VUB |  | 49.66 | 25 |  | 5 | S0102 | V1 | 4 | Cruciform |  | 124S0102MD2 |  |  | 1.422612 |  |  | 45/-45/0/45/-45/0/45/-45/0/45/-45/0/45/-45
Table OptiMat | 1238 | GEV207_S0102_0004 | 124 | 49.66 | VUB | MD2 | 0 | LM | S0102 | GE1 | [5 empty] | 250 |  |  |  | TG 2 phase I | I | 2003-12-09 | 2003-12-09 | MA1, STT |  | 55.01477 |  | 55.01477 |  | 14.28955 | 1.210383 | 1.210383 |  | 0.3357642 | -0.5098978 | [10 empty] | 1 |  |  |  | close to test area |  |  | 14.28955 | [14 empty] | 100 kN Biaxial set-up, VUB | l | m | n |  |  | d, RT | OB_TG2_R016_VUB | long, standard Optimat taps, Faxial/F90: 3,85/1 | [10 empty] | GEV 207 S0100-004 geometry 2 | [5 empty] | 69.5 | 250 | 0.56 | GEV205; GEV207 after preliminary tests |  | 1.89 | 0.1 | 2 | Prime 20, slow hardener | PPG2002 |  |  | 69.35 | LM |  |  | 0.62 |  |  | MD material used in preliminary programme 2 (1 layer less than MD1) | 6.57 | 49.71 | 5.08 | 88.09 | 250 | 10 | 0.63 | [[±45, 0°]4;±45] | 0.01 | GE1 |  | 0.7 | 0 | 0 | VUB |  | 49.66 | 25 |  | 5 | S0102 | V1 | 4 | Cruciform |  | 124S0102MD2 |  |  | 1.210383 |  |  | 45/-45/0/45/-45/0/45/-45/0/45/-45/0/45/-45
Table OptiMat | 1237 | GEV207_S0102_0003 | 124 | 49.66 | VUB | MD2 | 0 | LM | S0102 | GE1 | [5 empty] | 250 |  |  |  | TG 2 phase I | I | 2003-12-09 | 2003-12-09 | MA1, STT |  | 63.61288 |  | 63.61288 |  | 16.52283 | 1.561787 | 1.561787 |  | 0.6278089 | -0.6079140994 | [10 empty] | 1 |  |  |  | close to test area |  |  | 16.52283 | [14 empty] | 100 kN Biaxial set-up, VUB | l | m | n |  |  | d, RT | OB_TG2_R016_VUB | long, standard Optimat taps, Faxial/F90: 3,85/1 | [10 empty] | GEV 207 S0100-003 geometry 2 | [5 empty] | 69.5 | 250 | 0.56 | GEV205; GEV207 after preliminary tests |  | 1.89 | 0.1 | 2 | Prime 20, slow hardener | PPG2002 |  |  | 69.35 | LM |  |  | 0.62 |  |  | MD material used in preliminary programme 2 (1 layer less than MD1) | 6.57 | 49.71 | 5.08 | 88.09 | 250 | 10 | 0.63 | [[±45, 0°]4;±45] | 0.01 | GE1 |  | 0.7 | 0 | 0 | VUB |  | 49.66 | 25 |  | 5 | S0102 | V1 | 4 | Cruciform |  | 124S0102MD2 |  |  | 1.561787 |  |  | 45/-45/0/45/-45/0/45/-45/0/45/-45/0/45/-45
Table OptiMat | 1236 | GEV207_S0102_0002 | 124 | 49.66 | VUB | MD2 | 0 | LM | S0102 | GE1 | [5 empty] | 250 |  |  |  | TG 2 phase I | I | 2003-12-08 | 2003-12-08 | MA1, STT |  | 54.70929 |  | 54.70929 |  | 14.21021 | 1.276495 | 1.276495 |  | 0.4489325618 | -0.5484121 | [10 empty] | 1 |  |  |  | close to test area |  |  | 14.21021 | [14 empty] | 100 kN Biaxial set-up, VUB | l | m | n |  |  | d, RT | OB_TG2_R016_VUB | long, standard Optimat taps, Faxial/F90: 3,85/1 | [10 empty] | GEV 207 S0100-002 geometry 2 | [5 empty] | 69.5 | 250 | 0.56 | GEV205; GEV207 after preliminary tests |  | 1.89 | 0.1 | 2 | Prime 20, slow hardener | PPG2002 |  |  | 69.35 | LM |  |  | 0.62 |  |  | MD material used in preliminary programme 2 (1 layer less than MD1) | 6.57 | 49.71 | 5.08 | 88.09 | 250 | 10 | 0.63 | [[±45, 0°]4;±45] | 0.01 | GE1 |  | 0.7 | 0 | 0 | VUB |  | 49.66 | 25 |  | 5 | S0102 | V1 | 4 | Cruciform |  | 124S0102MD2 |  |  | 1.276495 |  |  | 45/-45/0/45/-45/0/45/-45/0/45/-45/0/45/-45
Table OptiMat | 1235 | GEV207_S0102_0001 | 124 | 49.66 | VUB | MD2 | 0 | LM | S0102 | GE1 | [5 empty] | 250 |  |  |  | TG 2 phase I | I | 2003-11-26 | 2003-11-26 | [22 empty] | 1 | [27 empty] | d, RT |  | long, standard Optimat taps; MA1, static, not loaded to failure | x | [9 empty] | GEV 207 S0100-001 geometry 2 | [5 empty] | 69.5 | 250 | 0.56 | GEV205; GEV207 after preliminary tests |  | 1.89 | 0.1 | 2 | Prime 20, slow hardener | PPG2002 |  |  | 69.35 | LM |  |  | 0.62 |  |  | MD material used in preliminary programme 2 (1 layer less than MD1) | 6.57 | 49.71 | 5.08 | 88.09 | 250 | 10 | 0.63 | [[±45, 0°]4;±45] | 0.01 | GE1 |  | 0.7 | 0 | 0 | VUB |  | 49.66 | 25 |  | 5 | S0102 | V1 | 4 | Cruciform |  | 124S0102MD2 | [5 empty] | 45/-45/0/45/-45/0/45/-45/0/45/-45/0/45/-45
Table OptiMat | 1234 | GEV213_R0390_0125 | 108 | 56.66 | VUB | UD3 | 90 | LM | R0390 | GE1 | 6.28 |  | 25.18667 | 25.18667 | 158.1723 | 145 |  |  |  | TG 3 phase I | I | 2003-12-08 | 2003-12-08 | STT |  | 9.227905273 |  | 9.227905273 |  |  | 0.4652787022 | 0.4652787022 |  |  |  | 0.1107027 | 58.34085 | 58.34085 |  |  |  |  | 4029.223 |  |  | 1 |  |  |  | t | [9 empty] | 14.47943 | [5 empty] | 0.004029223 |  | 100 kN Instron, VUB | d | m | n |  |  | d, RT | OB_TG3_R011 | static increasing test (loading-unloading-reloading) | [8 empty] | x | [6 empty] | 2 | 67.49 | 145 | 0.71 | GEV213 |  | 1.97 | 0.19 | various | Prime 20, slow hardener | PPG2002 |  |  | 74.69 | LM |  |  | 1 |  | 35 | 7 layers of UD | 6.16 | 43.49 | 6.16 | 86.45 | 25 | 0 | 0.1 | [0°]7 | 0.01 | GE1 |  | 0.83 | UD3 | 0 | UP, VUB |  | 56.66 |  |  | 0 | R0390 | V1 | 7 | Rectangular | 55 | 108R0390UD3 | 58.34085 |  | 0.4652787022 |  |  | 0/0/0/0/0/0/0 | 1.765973
Table OptiMat | 1233 | GEV213_R0390_0124 | 108 | 56.66 | VUB | UD3 | 90 | LM | R0390 | GE1 | 6.163333 |  | 25.16333 | 25.16333 | 155.09 | 145 |  |  |  | TG 3 phase I | I | 2003-12-08 | 2003-12-08 | STT |  | 8.721313477 |  | 8.721313477 |  |  | 0.4243556663 | 0.4243556663 |  |  |  | 0.1060371 | 56.23388 | 56.23388 |  |  |  |  | 3729.261 |  |  | 1 |  |  |  | t | [9 empty] | 15.07909 | [5 empty] | 0.003729261 |  | 100 kN Instron, VUB | d | m | n |  |  | d, RT | OB_TG3_R011 | static increasing test (loading-unloading-reloading) | [8 empty] | x | [6 empty] | 2 | 67.49 | 145 | 0.71 | GEV213 |  | 1.97 | 0.19 | various | Prime 20, slow hardener | PPG2002 |  |  | 74.69 | LM |  |  | 1 |  | 35 | 7 layers of UD | 6.16 | 43.49 | 6.16 | 86.45 | 25 | 0 | 0.1 | [0°]7 | 0.01 | GE1 |  | 0.83 | UD3 | 0 | UP, VUB |  | 56.66 |  |  | 0 | R0390 | V1 | 7 | Rectangular | 55 | 108R0390UD3 | 56.23388 |  | 0.4243556663 |  |  | 0/0/0/0/0/0/0 | 1.749998
Table OptiMat | 1232 | GEV213_R0390_0122 | 108 | 56.66 | VUB | UD3 | 90 | LM | R0390 | GE1 | 6.286667 |  | 24.9 | 24.9 | 156.538 | 145 |  |  |  | TG 3 phase I | I | 2003-12-08 | 2003-12-08 | STT |  | 9.000549316 |  | 9.000549316 |  |  | 0.4636361249 | 0.4636361249 |  |  |  | 0.1126872 | 57.49754 | 57.49754 |  |  |  |  | 3968.505 |  |  | 1 |  |  |  | t | [9 empty] | 14.48846 | [5 empty] | 0.003968505 |  | 100 kN Instron, VUB | d | m | n |  |  | d, RT | OB_TG3_R011 | static increasing test (loading-unloading-reloading) | [8 empty] | x | [6 empty] | 2 | 67.49 | 145 | 0.71 | GEV213 |  | 1.97 | 0.19 | various | Prime 20, slow hardener | PPG2002 |  |  | 74.69 | LM |  |  | 1 |  | 35 | 7 layers of UD | 6.16 | 43.49 | 6.16 | 86.45 | 25 | 0 | 0.1 | [0°]7 | 0.01 | GE1 |  | 0.83 | UD3 | 0 | UP, VUB |  | 56.66 |  |  | 0 | R0390 | V1 | 7 | Rectangular | 55 | 108R0390UD3 | 57.49754 |  | 0.4636361249 |  |  | 0/0/0/0/0/0/0 | 1.759649
Table OptiMat | 1231 | GEV213_R0390_0121 | 108 | 56.66 | VUB | UD3 | 90 | LM | R0390 | GE1 | 6.213333 |  | 25.13667 | 25.13667 | 156.1825 | 145 |  |  |  | TG 3 phase I | I | 2003-12-08 | 2003-12-08 | STT |  | 8.959655762 |  | 8.959655762 |  |  | 0.4596084 | 0.4596084 |  |  |  | 0.10474 | 57.36658 | 57.36658 |  |  |  |  | 3841.203 |  |  | 1 |  |  |  | t | [9 empty] | 14.93454 | [5 empty] | 0.003841203 |  | 100 kN Instron, VUB | d | m | n |  |  | d, RT | OB_TG3_R011 | static increasing test (loading-unloading-reloading) | [8 empty] | x | [6 empty] | 2 | 67.49 | 145 | 0.71 | GEV213 |  | 1.97 | 0.19 | various | Prime 20, slow hardener | PPG2002 |  |  | 74.69 | LM |  |  | 1 |  | 35 | 7 layers of UD | 6.16 | 43.49 | 6.16 | 86.45 | 25 | 0 | 0.1 | [0°]7 | 0.01 | GE1 |  | 0.83 | UD3 | 0 | UP, VUB |  | 56.66 |  |  | 0 | R0390 | V1 | 7 | Rectangular | 55 | 108R0390UD3 | 57.36658 |  | 0.4596084 |  |  | 0/0/0/0/0/0/0 | 1.758659
Table OptiMat | 1230 | GEV213_R0390_0120 | 108 | 56.66 | VUB | UD3 | 90 | LM | R0390 | GE1 | 6.173333 |  | 25.15667 | 25.15667 | 155.3005 | 145 |  |  |  | TG 3 phase I | I | 2003-12-08 | 2003-12-08 | STT |  | 8.589477539 |  | 8.589477539 |  |  | 0.4263333109 | 0.4263333109 |  |  |  | 0.09976009 | 55.30876 | 55.30876 |  |  |  |  | 3636.021 |  |  | 1 |  |  |  | t | [9 empty] | 15.21134 | [5 empty] | 0.003636021 |  | 100 kN Instron, VUB | d | m | n |  |  | d, RT | OB_TG3_R011 | static increasing test (loading-unloading-reloading) | [8 empty] | x | [6 empty] | 2 | 67.49 | 145 | 0.71 | GEV213 |  | 1.97 | 0.19 | various | Prime 20, slow hardener | PPG2002 |  |  | 74.69 | LM |  |  | 1 |  | 35 | 7 layers of UD | 6.16 | 43.49 | 6.16 | 86.45 | 25 | 0 | 0.1 | [0°]7 | 0.01 | GE1 |  | 0.83 | UD3 | 0 | UP, VUB |  | 56.66 |  |  | 0 | R0390 | V1 | 7 | Rectangular | 55 | 108R0390UD3 | 55.30876 |  | 0.4263333109 |  |  | 0/0/0/0/0/0/0 | 1.742794
Table OptiMat | 1229 | GEV213_R0390_0119 | 108 | 56.66 | VUB | UD3 | 90 | LM | R0390 | GE1 | 6.196667 |  | 25.02667 | 25.02667 | 155.0819 | 145 |  |  |  | TG 3 phase I | I | 2003-12-08 | 2003-12-08 | STT |  | 9.138183594 |  | 9.138183594 |  |  | 0.4584117 | 0.4584117 |  |  |  | 0.1093155 | 58.92488 | 58.92488 |  |  |  |  | 4004.45 |  |  | 1 |  |  |  | t | [9 empty] | 14.71485 | [5 empty] | 0.00400445 |  | 100 kN Instron, VUB | d | m | n |  |  | d, RT | OB_TG3_R011 | static increasing test (loading-unloading-reloading) | [8 empty] | x | [6 empty] | 2 | 67.49 | 145 | 0.71 | GEV213 |  | 1.97 | 0.19 | various | Prime 20, slow hardener | PPG2002 |  |  | 74.69 | LM |  |  | 1 |  | 35 | 7 layers of UD | 6.16 | 43.49 | 6.16 | 86.45 | 25 | 0 | 0.1 | [0°]7 | 0.01 | GE1 |  | 0.83 | UD3 | 0 | UP, VUB |  | 56.66 |  |  | 0 | R0390 | V1 | 7 | Rectangular | 55 | 108R0390UD3 | 58.92488 |  | 0.4584117 |  |  | 0/0/0/0/0/0/0 | 1.770299
Table OptiMat | 1228 | GEV206_R0330_0017 | 41 | 51.61059 | VUB | UD2 | 30 | LM | R0330 | GE1 | 3.873333 |  | 24.27333 | 24.27333 | 94.01871 | 145 |  |  |  | TG 3 phase I | I | 2003-07-10 | 2003-07-10 | STT |  | 11.11511 |  | 11.11511 |  |  | 1.964131 | 1.964131 |  |  |  |  | 118.2223 | 118.2223 | [7 empty] | 1 |  |  |  | t | [6 empty] | 1 | [10 empty] | 100 kN Instron, VUB | d | m | n |  |  | d, RT | OB_TG3_R011 | static increasing test (loading-unloading-reloading) | [8 empty] | x | [6 empty] | 2 | 73.39 | 145 | 0.9080699 | GEV204; GEV206 after preliminary tests |  | 1.879384 | 0.7250349 | 3 | Prime 20, slow hardener | PPG2002 |  |  | 71.39811 | LM |  |  | 1.393046 |  | 35 | UD material used in preliminary programme 2 (1 layer less than UD1) | 3.52 | 46.82134 | 6.16 | 86.21 | 25 | 0 | 1.568065 | [0°]4 | 0.009019136 | GE1 |  | 0.8103667 | UD2 | 0 | VUB, VTT |  | 51.61059 |  |  | 0 | R0330 | V1 | 4 | Rectangular | 55 | 41R0330UD2 | 118.2223 |  | 1.964131 |  |  | 0/0/0/0 | 2.0727
Table OptiMat | 1227 | GEV206_R0330_0016 | 41 | 51.61059 | VUB | UD2 | 30 | LM | R0330 | GE1 | 3.846667 |  | 25.11 | 25.11 | 96.5898 | 145 |  |  |  | TG 3 phase I | I | 2003-07-10 | 2003-07-10 | STT |  | 11.47461 |  | 11.47461 |  |  | 2.652663 | 2.652663 |  |  |  |  | 118.7973 | 118.7973 |  | 1.801861 | 51.24291 | 7.203123 |  |  |  | 1 |  |  |  | t | [6 empty] | 1 | [10 empty] | 100 kN Instron, VUB | d | m | n |  |  | d, RT | OB_TG3_R011 | static increasing test (loading-unloading-reloading) | [8 empty] | x | [6 empty] | 2 | 73.39 | 145 | 0.9080699 | GEV204; GEV206 after preliminary tests |  | 1.879384 | 0.7250349 | 3 | Prime 20, slow hardener | PPG2002 |  |  | 71.39811 | LM |  |  | 1.393046 |  | 35 | UD material used in preliminary programme 2 (1 layer less than UD1) | 3.52 | 46.82134 | 6.16 | 86.21 | 25 | 0 | 1.568065 | [0°]4 | 0.009019136 | GE1 |  | 0.8103667 | UD2 | 0 | VUB, VTT |  | 51.61059 |  |  | 0 | R0330 | V1 | 4 | Rectangular | 55 | 41R0330UD2 | 118.7973 |  | 2.652663 |  |  | 0/0/0/0 | 2.074807
Table OptiMat | 1226 | GEV206_R0330_0015 | 41 | 51.61059 | VUB | UD2 | 30 | LM | R0330 | GE1 | 3.856667 |  | 24.49 | 24.49 | 94.44977 | 145 |  |  |  | TG 3 phase I | I | 2003-07-10 | 2003-07-10 | STT |  | 11.7981 |  | 11.7981 |  |  | 2.395924865 | 2.395924865 |  |  |  |  | 124.914 | 124.914 |  | 2.799587 | 51.39621 | 6.336473 |  |  |  | 1 |  |  |  | t | [6 empty] | 1 | [10 empty] | 100 kN Instron, VUB | d | m | n |  |  | d, RT | OB_TG3_R011 | static increasing test (loading-unloading-reloading) | [8 empty] | x | [6 empty] | 2 | 73.39 | 145 | 0.9080699 | GEV204; GEV206 after preliminary tests |  | 1.879384 | 0.7250349 | 3 | Prime 20, slow hardener | PPG2002 |  |  | 71.39811 | LM |  |  | 1.393046 |  | 35 | UD material used in preliminary programme 2 (1 layer less than UD1) | 3.52 | 46.82134 | 6.16 | 86.21 | 25 | 0 | 1.568065 | [0°]4 | 0.009019136 | GE1 |  | 0.8103667 | UD2 | 0 | VUB, VTT |  | 51.61059 |  |  | 0 | R0330 | V1 | 4 | Rectangular | 55 | 41R0330UD2 | 124.914 |  | 2.395924865 |  |  | 0/0/0/0 | 2.096611
Table OptiMat | 1225 | GEV206_R0330_0014 | 41 | 51.61059 | VUB | UD2 | 30 | LM | R0330 | GE1 | 3.88 |  | 24.48 | 24.48 | 94.9824 | 145 |  |  |  | TG 3 phase I | I | 2003-07-10 | 2003-07-10 | STT |  | 11.6864 |  | 11.6864 |  |  | 2.386517 | 2.386517 |  |  |  |  | 123.0375 | 123.0375 |  | 2.343986 | 54.04263 | 7.911828 |  |  |  | 1 |  |  |  | t | [6 empty] | 1 | [10 empty] | 100 kN Instron, VUB | d | m | n |  |  | d, RT | OB_TG3_R011 | static increasing test (loading-unloading-reloading) | [8 empty] | x | [6 empty] | 2 | 73.39 | 145 | 0.9080699 | GEV204; GEV206 after preliminary tests |  | 1.879384 | 0.7250349 | 3 | Prime 20, slow hardener | PPG2002 |  |  | 71.39811 | LM |  |  | 1.393046 |  | 35 | UD material used in preliminary programme 2 (1 layer less than UD1) | 3.52 | 46.82134 | 6.16 | 86.21 | 25 | 0 | 1.568065 | [0°]4 | 0.009019136 | GE1 |  | 0.8103667 | UD2 | 0 | VUB, VTT |  | 51.61059 |  |  | 0 | R0330 | V1 | 4 | Rectangular | 55 | 41R0330UD2 | 123.0375 |  | 2.386517 |  |  | 0/0/0/0 | 2.090038
Table OptiMat | 1224 | GEV206_R0330_0013 | 41 | 51.61059 | VUB | UD2 | 30 | LM | R0330 | GE1 | 3.79 |  | 24.49333 | 24.49333 | 92.82973 | 145 |  |  |  | TG 3 phase I | I | 2003-07-10 | 2003-07-10 | STT |  | 11.26282 |  | 11.26282 |  |  | 2.387427 | 2.387427 |  |  |  |  | 121.3277 | 121.3277 |  | 2.378724 | 53.27682 | 6.135121 |  |  |  | 1 |  |  |  | t | [6 empty] | 1 | [10 empty] | 100 kN Instron, VUB | d | m | n |  |  | d, RT | OB_TG3_R011 | static increasing test (loading-unloading-reloading) | [8 empty] | x | [6 empty] | 2 | 73.39 | 145 | 0.9080699 | GEV204; GEV206 after preliminary tests |  | 1.879384 | 0.7250349 | 3 | Prime 20, slow hardener | PPG2002 |  |  | 71.39811 | LM |  |  | 1.393046 |  | 35 | UD material used in preliminary programme 2 (1 layer less than UD1) | 3.52 | 46.82134 | 6.16 | 86.21 | 25 | 0 | 1.568065 | [0°]4 | 0.009019136 | GE1 |  | 0.8103667 | UD2 | 0 | VUB, VTT |  | 51.61059 |  |  | 0 | R0330 | V1 | 4 | Rectangular | 55 | 41R0330UD2 | 121.3277 |  | 2.387427 |  |  | 0/0/0/0 | 2.08396
Table OptiMat | 1223 | GEV206_R0330_0012 | 41 | 51.61059 | VUB | UD2 | 30 | LM | R0330 | GE1 | 3.85 |  | 24.40333 | 24.40333 | 93.95283 | 145 |  |  |  | TG 3 phase I | I | 2003-07-10 | 2003-07-10 | STT |  | 12.05597 |  | 12.05597 |  |  | 2.317668 | 2.317668 |  |  |  |  | 128.3194 | 128.3194 |  | 2.179995 | 52.53628 | 8.173248 |  |  |  | 1 |  |  |  | t | [6 empty] | 1 | [10 empty] | 100 kN Instron, VUB | d | m | n |  |  | d, RT | OB_TG3_R011 | static increasing test (loading-unloading-reloading) | [8 empty] | x | [6 empty] | 2 | 73.39 | 145 | 0.9080699 | GEV204; GEV206 after preliminary tests |  | 1.879384 | 0.7250349 | 3 | Prime 20, slow hardener | PPG2002 |  |  | 71.39811 | LM |  |  | 1.393046 |  | 35 | UD material used in preliminary programme 2 (1 layer less than UD1) | 3.52 | 46.82134 | 6.16 | 86.21 | 25 | 0 | 1.568065 | [0°]4 | 0.009019136 | GE1 |  | 0.8103667 | UD2 | 0 | VUB, VTT |  | 51.61059 |  |  | 0 | R0330 | V1 | 4 | Rectangular | 55 | 41R0330UD2 | 128.3194 |  | 2.317668 |  |  | 0/0/0/0 | 2.108292
Table OptiMat | 1222 | GEV206_R0300_0282 | 49 | 53.53913 | VUB | UD2 | 0 | LM | R0300 | GE1 | 3.726667 |  | 25.72 | 25.72 | 95.84987 | 145 |  |  |  | TG 5 phase I | I | 2003-10-26 | 2003-10-26 | STT |  | 79.14429 |  | 79.14429 |  |  | 2.350981 | 2.350981 |  |  |  | 0.2674783 | 825.711 | 825.711 |  | 2.246174 | 55.57152 | 8.954629 | 22686.08 |  |  | 1 |  |  |  | t | [6 empty] | 0.25 |  |  | 36.39726 | [5 empty] | 0.02268608 |  | 100 kN Instron, VUB | d | m | n |  |  | d, RT | OB_TG3_R011 | static increasing test (loading-unloading-reloading) | [8 empty] | x | [6 empty] | 2 | 65.51 | 145 | 0.567271 | GEV204; GEV206 after preliminary tests |  | 1.912928 | 0.7036581 | various | Prime 20, slow hardener | PPG2002 |  |  | 72.76835 | LM |  |  | 0.519208 |  | 35 | UD material used in preliminary programme 2 (1 layer less than UD1) | 3.52 | 45.37547 | 3.52 | 86.3 | 25 | 0 | 1.085399 | [0°]4 | 0.01 | GE1 |  | 0.5412783 | UD2 | 0 | VUB |  | 53.53913 |  |  | 0 | R0300 | V1 | 4 | Rectangular | 55 | 49R0300UD2 | 825.711 |  | 2.350981 |  |  | 0/0/0/0 | 2.916828
Table OptiMat | 1221 | GEV206_R0300_0281 | 49 | 53.53913 | VUB | UD2 | 0 | LM | R0300 | GE1 | 3.723333 |  | 25.42333 | 25.42333 | 94.65954 | 145 |  |  |  | TG 5 phase I | I | 2003-10-26 | 2003-10-26 | STT |  | 78.71704 |  | 78.71704 |  |  | 2.258908 | 2.258908 |  |  |  | 0.3194642 | 831.5806 | 831.5806 |  |  |  |  | 21143.71 |  |  | 1 |  |  |  | t | [6 empty] | 0.25 |  |  | 39.32993 | [5 empty] | 0.02114371 |  | 100 kN Instron, VUB | d | m | n |  |  | d, RT | OB_TG3_R011 | static increasing test (loading-unloading-reloading) | [8 empty] | x | [6 empty] | 2 | 65.51 | 145 | 0.567271 | GEV204; GEV206 after preliminary tests |  | 1.912928 | 0.7036581 | various | Prime 20, slow hardener | PPG2002 |  |  | 72.76835 | LM |  |  | 0.519208 |  | 35 | UD material used in preliminary programme 2 (1 layer less than UD1) | 3.52 | 45.37547 | 3.52 | 86.3 | 25 | 0 | 1.085399 | [0°]4 | 0.01 | GE1 |  | 0.5412783 | UD2 | 0 | VUB |  | 53.53913 |  |  | 0 | R0300 | V1 | 4 | Rectangular | 55 | 49R0300UD2 | 831.5806 |  | 2.258908 |  |  | 0/0/0/0 | 2.919904
Table OptiMat | 1220 | GEV206_R0300_0280 | 49 | 53.53913 | VUB | UD2 | 0 | LM | R0300 | GE1 | 3.76 |  | 25.41333 | 25.41333 | 95.55413 | 145 |  |  |  | TG 5 phase I | I | 2003-10-26 | 2003-10-26 | STT |  | 80.30396 |  | 80.30396 |  |  | 2.253327 | 2.253327 |  |  |  | 0.3206078 | 840.4027 | 840.4027 |  |  |  |  | 21429.11 |  |  | 1 |  |  |  | t | [6 empty] | 0.25 |  |  | 39.21782 | [5 empty] | 0.02142911 |  | 100 kN Instron, VUB | d | m | n |  |  | d, RT | OB_TG3_R011 | static increasing test (loading-unloading-reloading) | [8 empty] | x | [6 empty] | 2 | 65.51 | 145 | 0.567271 | GEV204; GEV206 after preliminary tests |  | 1.912928 | 0.7036581 | various | Prime 20, slow hardener | PPG2002 |  |  | 72.76835 | LM |  |  | 0.519208 |  | 35 | UD material used in preliminary programme 2 (1 layer less than UD1) | 3.52 | 45.37547 | 3.52 | 86.3 | 25 | 0 | 1.085399 | [0°]4 | 0.01 | GE1 |  | 0.5412783 | UD2 | 0 | VUB |  | 53.53913 |  |  | 0 | R0300 | V1 | 4 | Rectangular | 55 | 49R0300UD2 | 840.4027 |  | 2.253327 |  |  | 0/0/0/0 | 2.924487
Table OptiMat | 1219 | GEV206_R0300_0278 | 49 | 53.53913 | VUB | UD2 | 0 | LM | R0300 | GE1 | 3.713333 |  | 25.41333 | 25.41333 | 94.36818 | 145 |  |  |  | TG 5 phase I | I | 2003-10-26 | 2003-10-26 | STT |  | 81.24084 |  | 81.24084 |  |  | 2.325661814 | 2.325661814 |  |  |  | 0.3375356 | 860.8924 | 860.8924 |  |  |  |  | 22359.57 |  |  | 1 |  |  |  | t | [6 empty] | 0.25 |  |  | 38.50219 | [5 empty] | 0.02235957 |  | 100 kN Instron, VUB | d | m | n |  |  | d, RT | OB_TG3_R011 | static increasing test (loading-unloading-reloading) | [8 empty] | x | [6 empty] | 2 | 65.51 | 145 | 0.567271 | GEV204; GEV206 after preliminary tests |  | 1.912928 | 0.7036581 | various | Prime 20, slow hardener | PPG2002 |  |  | 72.76835 | LM |  |  | 0.519208 |  | 35 | UD material used in preliminary programme 2 (1 layer less than UD1) | 3.52 | 45.37547 | 3.52 | 86.3 | 25 | 0 | 1.085399 | [0°]4 | 0.01 | GE1 |  | 0.5412783 | UD2 | 0 | VUB |  | 53.53913 |  |  | 0 | R0300 | V1 | 4 | Rectangular | 55 | 49R0300UD2 | 860.8924 |  | 2.325661814 |  |  | 0/0/0/0 | 2.934949
Table OptiMat | 1218 | GEV206_R0300_0277 | 49 | 53.53913 | VUB | UD2 | 0 | LM | R0300 | GE1 | 3.74 |  | 25.39667 | 25.39667 | 94.98353 | 145 |  |  |  | TG 5 phase I | I | 2003-10-26 | 2003-10-26 | STT |  | 79.73633 |  | 79.73633 |  |  | 2.193712 | 2.193712 |  |  |  | 0.3053766 | 839.4753 | 839.4753 |  |  |  |  | 21468.09 |  |  | 1 |  |  |  | t | [6 empty] | 0.25 |  |  | 39.10339 | [5 empty] | 0.02146809 |  | 100 kN Instron, VUB | d | m | n |  |  | d, RT | OB_TG3_R011 | static increasing test (loading-unloading-reloading) | [8 empty] | x | [6 empty] | 2 | 65.51 | 145 | 0.567271 | GEV204; GEV206 after preliminary tests |  | 1.912928 | 0.7036581 | various | Prime 20, slow hardener | PPG2002 |  |  | 72.76835 | LM |  |  | 0.519208 |  | 35 | UD material used in preliminary programme 2 (1 layer less than UD1) | 3.52 | 45.37547 | 3.52 | 86.3 | 25 | 0 | 1.085399 | [0°]4 | 0.01 | GE1 |  | 0.5412783 | UD2 | 0 | VUB |  | 53.53913 |  |  | 0 | R0300 | V1 | 4 | Rectangular | 55 | 49R0300UD2 | 839.4753 |  | 2.193712 |  |  | 0/0/0/0 | 2.924008
Table OptiMat | 1217 | GEV206_R0300_0276 | 49 | 53.53913 | VUB | UD2 | 0 | LM | R0300 | GE1 | 3.733333 |  | 25.32333 | 25.32333 | 94.54044 | 145 |  |  |  | TG 5 phase I | I | 2003-10-26 | 2003-10-26 | STT |  | 78.93677 |  | 78.93677 |  |  | 2.22992 | 2.22992 |  |  |  | 0.3176651 | 834.9524 | 834.9524 |  |  |  |  | 21645.85 |  |  | 1 |  |  |  | t | [6 empty] | 0.25 |  |  | 38.57332 | [5 empty] | 0.02164585 |  | 100 kN Instron, VUB | d | m | n |  |  | d, RT | OB_TG3_R011 | static increasing test (loading-unloading-reloading) | [8 empty] | x | [6 empty] | 2 | 65.51 | 145 | 0.567271 | GEV204; GEV206 after preliminary tests |  | 1.912928 | 0.7036581 | various | Prime 20, slow hardener | PPG2002 |  |  | 72.76835 | LM |  |  | 0.519208 |  | 35 | UD material used in preliminary programme 2 (1 layer less than UD1) | 3.52 | 45.37547 | 3.52 | 86.3 | 25 | 0 | 1.085399 | [0°]4 | 0.01 | GE1 |  | 0.5412783 | UD2 | 0 | VUB |  | 53.53913 |  |  | 0 | R0300 | V1 | 4 | Rectangular | 55 | 49R0300UD2 | 834.9524 |  | 2.22992 |  |  | 0/0/0/0 | 2.921662
Table OptiMat | 1211 | GEV206_R0300_0269 | 44 | 50.81756 | CRES | UD2 | 0 | LM | R0300 | GE1 | 3.826 |  | 24.82 | 24.82 | 94.96132 | 145 |  |  |  | TG 1 phase I | BM | 2003-11-26 | 2003-11-26 | STC |  | -51.85 |  | -51.85 | [8 empty] | -546.0118 | -546.0118 | [7 empty] | 1 | [10 empty] | 1 | [10 empty] | 250 kN MTS, CRES | d | h | n |  |  | d, RT | OB_TG1_R007.pdf | RH=70% | [10 empty] | GEV206 |  | two strain gauges type 6/350 LY41HBM |  |  | 2 |  | 145 | 0.5124281 | GEV204; GEV206 after preliminary tests |  | 1.843109 | 1.330261 | various | Prime 20, slow hardener | PPG2002 |  |  | 71.6865 | LM |  |  | 1.029704 |  | 35 | UD material used in preliminary programme 2 (1 layer less than UD1) | 3.52 | 45.45754 | 3.52 |  | 25 | 0 | 3.724895 | [0°]4 | 0.02352344 | GE1 |  | 0.7313109 | UD2 | 0 | CRES |  | 50.81756 |  |  | 0 | R0300 | V1 | 4 | Rectangular | 55 | 44R0300UD2 |  | -546.0118 |  |  |  | 0/0/0/0
Table OptiMat | 1205 | GEV207_R0400_0091 | 14 | 53.03946 | CRES | MD2 | 0 | LM | R0400 | GE1 | 6.742 |  | 25.2 | 25.2 | 169.8984 | 150 |  |  |  | TG 1 phase I | BM | 2003-11-06 | 2003-11-06 | STC |  | -83.51 |  | -83.51 |  |  | -1.77 | -1.77 |  |  |  |  | -491.5291 | -491.5291 |  |  |  |  | -17409.74 |  |  | 1 | [10 empty] | 1 |  |  |  | 28.233 | [5 empty] | -0.01740974 | 250 kN MTS, CRES | d | h | n |  |  | d, RT | OB_TG1_R007.pdf | RH=53% | [10 empty] | GEV207 |  | two strain gauges type 6/350 LY41HBM |  |  | 2 | 74.23 | 150 | 0.4856204 | GEV205; GEV207 after preliminary tests |  | 1.9 | 1.122936 | various | Prime 20, slow hardener | PPG2002 |  |  | 72.49799 | LM |  |  | 1.000837 |  | 40 | MD material used in preliminary programme 2 (1 layer less than MD1) | 6.57 | 45.57101 | 6.57 | 87.09 | 25 | 10 | 1.389528 | [[±45, 0°]4;±45] | 0.02 | GE1 |  | 0.5270279 | MD2 | 0 | CRES |  | 53.03946 |  |  | 5 | R0400 | V1 | 4 | Rectangular | 55 | 14R0400MD2 |  | -491.5291 |  | -1.77 |  | 45/-45/0/45/-45/0/45/-45/0/45/-45/0/45/-45
Table OptiMat | 1204 | GEV207_R0400_0090 | 14 | 53.03946 | CRES | MD2 | 0 | LM | R0400 | GE1 | 6.676 |  | 25.23 | 25.23 | 168.43548 | 150 |  |  |  | TG 1 phase I | BM | 2003-11-26 | 2003-11-26 | STC |  | -79.53 |  | -79.53 |  |  | -1.83 | -1.83 |  |  |  |  | -472.1689 | -472.1689 |  |  |  |  | -16527.32 |  |  | 1 | [10 empty] | 1 |  |  |  | 28.569 | [5 empty] | -0.01652732 | 250 kN MTS, CRES | d | h | n |  |  | d, RT | OB_TG1_R007.pdf | loading rate 0.0161 %/s; RH=70% | [10 empty] | GEV207 |  | two strain gauges type 6/350 LY41HBM |  |  | 2 | 74.23 | 150 | 0.4856204 | GEV205; GEV207 after preliminary tests |  | 1.9 | 1.122936 | various | Prime 20, slow hardener | PPG2002 |  |  | 72.49799 | LM |  |  | 1.000837 |  | 40 | MD material used in preliminary programme 2 (1 layer less than MD1) | 6.57 | 45.57101 | 6.57 | 87.09 | 25 | 10 | 1.389528 | [[±45, 0°]4;±45] | 0.02 | GE1 |  | 0.5270279 | MD2 | 0 | CRES |  | 53.03946 |  |  | 5 | R0400 | V1 | 4 | Rectangular | 55 | 14R0400MD2 |  | -472.1689 |  | -1.83 |  | 45/-45/0/45/-45/0/45/-45/0/45/-45/0/45/-45
Table OptiMat | 1203 | GEV207_R0400_0089 | 14 | 53.03946 | CRES | MD2 | 0 | LM | R0400 | GE1 | 6.802 |  | 25.24 | 25.24 | 171.68248 | 150 |  |  |  | TG 1 phase I | BM | 2003-11-06 | 2003-11-06 | STC |  | -77.33 |  | -77.33 |  |  | -1.82 | -1.82 |  |  |  |  | -450.4245 | -450.4245 |  |  |  |  | -16075.11 |  |  | 1 | [10 empty] | 1 |  |  |  | 28.02 | [5 empty] | -0.01607511 | 250 kN MTS, CRES | d | h | n |  |  | d, RT | OB_TG1_R007.pdf | loading rate 0.0155 %/s; RH=54% | [10 empty] | GEV207 |  | two strain gauges type 6/350 LY41HBM |  |  | 2 | 74.23 | 150 | 0.4856204 | GEV205; GEV207 after preliminary tests |  | 1.9 | 1.122936 | various | Prime 20, slow hardener | PPG2002 |  |  | 72.49799 | LM |  |  | 1.000837 |  | 40 | MD material used in preliminary programme 2 (1 layer less than MD1) | 6.57 | 45.57101 | 6.57 | 87.09 | 25 | 10 | 1.389528 | [[±45, 0°]4;±45] | 0.02 | GE1 |  | 0.5270279 | MD2 | 0 | CRES |  | 53.03946 |  |  | 5 | R0400 | V1 | 4 | Rectangular | 55 | 14R0400MD2 |  | -450.4245 |  | -1.82 |  | 45/-45/0/45/-45/0/45/-45/0/45/-45/0/45/-45
Table OptiMat | 1202 | GEV207_R0400_0088 | 14 | 53.03946 | CRES | MD2 | 0 | LM | R0400 | GE1 | 6.702 |  | 25.3 | 25.3 | 169.5606 | 150 |  |  |  | TG 1 phase I | BM | 2003-09-24 | 2003-09-24 | STC |  | -72.79 |  | -72.79 |  |  | -1.81 | -1.81 |  |  |  |  | -429.286 | -429.286 |  |  |  |  | -15756.1 |  |  | 1 | [10 empty] | 1 |  |  |  | 27.2457 | [5 empty] | -0.0157561 | 250 kN MTS, CRES | d | h | n |  |  | d, RT | OB_TG1_R007.pdf | loading rate 0.01715 %/s; RH=43% | [10 empty] | GEV207 |  | two strain gauges type 6/350 LY41HBM |  |  | 2 | 74.23 | 150 | 0.4856204 | GEV205; GEV207 after preliminary tests |  | 1.9 | 1.122936 | various | Prime 20, slow hardener | PPG2002 |  |  | 72.49799 | LM |  |  | 1.000837 |  | 40 | MD material used in preliminary programme 2 (1 layer less than MD1) | 6.57 | 45.57101 | 6.57 | 87.09 | 25 | 10 | 1.389528 | [[±45, 0°]4;±45] | 0.02 | GE1 |  | 0.5270279 | MD2 | 0 | CRES |  | 53.03946 |  |  | 5 | R0400 | V1 | 4 | Rectangular | 55 | 14R0400MD2 |  | -429.286 |  | -1.81 |  | 45/-45/0/45/-45/0/45/-45/0/45/-45/0/45/-45
Table OptiMat | 1201 | GEV207_R0400_0087 | 14 | 53.03946 | CRES | MD2 | 0 | LM | R0400 | GE1 | 6.787 |  | 25.18 | 25.18 | 170.89666 | 150 |  |  |  | TG 1 phase I | BM | 2003-09-24 | 2003-09-24 | STC |  | -68.83 |  | -68.83 |  |  | -1.65 | -1.65 |  |  |  |  | -402.758 | -402.758 |  |  |  |  | -14520.08 |  |  | 1 | [10 empty] | 1 |  |  |  | 27.738 | [5 empty] | -0.01452008 | 250 kN MTS, CRES | d | h | n |  |  | d, RT | OB_TG1_R007.pdf | loading rate 0.0168 %/s; RH=44% | [10 empty] | GEV207 |  | two strain gauges type 6/350 LY41HBM |  |  | 2 | 74.23 | 150 | 0.4856204 | GEV205; GEV207 after preliminary tests |  | 1.9 | 1.122936 | various | Prime 20, slow hardener | PPG2002 |  |  | 72.49799 | LM |  |  | 1.000837 |  | 40 | MD material used in preliminary programme 2 (1 layer less than MD1) | 6.57 | 45.57101 | 6.57 | 87.09 | 25 | 10 | 1.389528 | [[±45, 0°]4;±45] | 0.02 | GE1 |  | 0.5270279 | MD2 | 0 | CRES |  | 53.03946 |  |  | 5 | R0400 | V1 | 4 | Rectangular | 55 | 14R0400MD2 |  | -402.758 |  | -1.65 |  | 45/-45/0/45/-45/0/45/-45/0/45/-45/0/45/-45
Table OptiMat | 1200 | GEV207_R0400_0086 | 14 | 53.03946 | CRES | MD2 | 0 | LM | R0400 | GE1 | 6.84 |  | 25.26 | 25.26 | 172.7784 | 150 |  |  |  | TG 1 phase I | BM |  |  | STT |  | 90.19 |  | 90.19 |  |  | 2.34 | 2.34 |  |  |  |  | 521.9981 | 521.9981 |  |  |  |  | 19023.26 |  |  | 1 | [10 empty] | 1 |  |  | 27.44 | [5 empty] | 0.01902326 |  | 250 kN MTS, CRES | d | h | n |  |  | d, RT | OB_TG1_R007.pdf | strains calculated from extrapolated gauge readings up to ca. 1.9%; loading rate 0.004373 %/s; RH=37% | [10 empty] | GEV207 |  | two strain gauges type 6/350 LY41HBM |  |  | 2 | 74.23 | 150 | 0.4856204 | GEV205; GEV207 after preliminary tests |  | 1.9 | 1.122936 | various | Prime 20, slow hardener | PPG2002 |  |  | 72.49799 | LM |  |  | 1.000837 |  | 40 | MD material used in preliminary programme 2 (1 layer less than MD1) | 6.57 | 45.57101 | 6.57 | 87.09 | 25 | 10 | 1.389528 | [[±45, 0°]4;±45] | 0.02 | GE1 |  | 0.5270279 | MD2 | 0 | CRES |  | 53.03946 |  |  | 5 | R0400 | V1 | 4 | Rectangular | 55 | 14R0400MD2 | 521.9981 |  | 2.34 |  |  | 45/-45/0/45/-45/0/45/-45/0/45/-45/0/45/-45 | 2.717669
Table OptiMat | 1199 | GEV207_R0400_0085 | 14 | 53.03946 | CRES | MD2 | 0 | LM | R0400 | GE1 | 6.773 |  | 25.27 | 25.27 | 171.15371 | 150 |  |  |  | TG 1 phase I | BM | 2003-08-25 | 2003-08-25 | STT |  | 86.36 |  | 86.36 |  |  | 2.31 | 2.31 |  |  |  |  | 504.5757 | 504.5757 |  |  |  |  | 18919.22 |  |  | 1 | [10 empty] | 1 |  |  | 26.67 | [5 empty] | 0.01891922 |  | 250 kN MTS, CRES | d | h | n |  |  | d, RT | OB_TG1_R007.pdf | strains calculated from extrapolated gauge readings up to ca. 1.9%; RH=36% | [10 empty] | GEV207 |  | two strain gauges type 6/350 LY41HBM |  |  | 2 | 74.23 | 150 | 0.4856204 | GEV205; GEV207 after preliminary tests |  | 1.9 | 1.122936 | various | Prime 20, slow hardener | PPG2002 |  |  | 72.49799 | LM |  |  | 1.000837 |  | 40 | MD material used in preliminary programme 2 (1 layer less than MD1) | 6.57 | 45.57101 | 6.57 | 87.09 | 25 | 10 | 1.389528 | [[±45, 0°]4;±45] | 0.02 | GE1 |  | 0.5270279 | MD2 | 0 | CRES |  | 53.03946 |  |  | 5 | R0400 | V1 | 4 | Rectangular | 55 | 14R0400MD2 | 504.5757 |  | 2.31 |  |  | 45/-45/0/45/-45/0/45/-45/0/45/-45/0/45/-45 | 2.702926
Table OptiMat | 1198 | GEV207_R0400_0084 | 14 | 53.03946 | CRES | MD2 | 0 | LM | R0400 | GE1 | 6.86 |  | 25.45 | 25.45 | 174.587 | 150 |  |  |  | TG 1 phase I | BM | 2003-08-25 | 2003-08-25 | STT |  | 89.83 |  | 89.83 |  |  | 2.42 | 2.42 |  |  |  |  | 514.5286 | 514.5286 |  |  |  |  | 19423.5 |  |  | 1 | [10 empty] | 1 |  |  | 26.49 | [5 empty] | 0.0194235 |  | 250 kN MTS, CRES | d | h | n |  |  | d, RT | OB_TG1_R007.pdf | strains calculated from extrapolated gauge readings up to ca. 1.9%; RH=36% | [10 empty] | GEV207 |  | two strain gauges type 6/350 LY41HBM |  |  | 2 | 74.23 | 150 | 0.4856204 | GEV205; GEV207 after preliminary tests |  | 1.9 | 1.122936 | various | Prime 20, slow hardener | PPG2002 |  |  | 72.49799 | LM |  |  | 1.000837 |  | 40 | MD material used in preliminary programme 2 (1 layer less than MD1) | 6.57 | 45.57101 | 6.57 | 87.09 | 25 | 10 | 1.389528 | [[±45, 0°]4;±45] | 0.02 | GE1 |  | 0.5270279 | MD2 | 0 | CRES |  | 53.03946 |  |  | 5 | R0400 | V1 | 4 | Rectangular | 55 | 14R0400MD2 | 514.5286 |  | 2.42 |  |  | 45/-45/0/45/-45/0/45/-45/0/45/-45/0/45/-45 | 2.711409
Table OptiMat | 1197 | GEV207_R0400_0083 | 14 | 53.03946 | CRES | MD2 | 0 | LM | R0400 | GE1 | 6.773 |  | 25.26 | 25.26 | 171.08598 | 150 |  |  |  | TG 1 phase I | BM | 2003-05-08 | 2003-05-08 | STT |  | 86.94 |  | 86.94 |  |  | 2.42 | 2.42 |  |  |  |  | 508.1655 | 508.1655 |  |  |  |  | 18957.16 |  |  | 1 | [10 empty] | 1 |  |  | 26.806 | [5 empty] | 0.01895716 |  | 250 kN MTS, CRES | d | h | n |  |  | d, RT | OB_TG1_R007.pdf | strains calculated from extrapolated gauge readings up to ca. 1.9%; RH=35% | [10 empty] | GEV207 |  | two strain gauges type 6/350 LY41HBM |  |  | 2 | 74.23 | 150 | 0.4856204 | GEV205; GEV207 after preliminary tests |  | 1.9 | 1.122936 | various | Prime 20, slow hardener | PPG2002 |  |  | 72.49799 | LM |  |  | 1.000837 |  | 40 | MD material used in preliminary programme 2 (1 layer less than MD1) | 6.57 | 45.57101 | 6.57 | 87.09 | 25 | 10 | 1.389528 | [[±45, 0°]4;±45] | 0.02 | GE1 |  | 0.5270279 | MD2 | 0 | CRES |  | 53.03946 |  |  | 5 | R0400 | V1 | 4 | Rectangular | 55 | 14R0400MD2 | 508.1655 |  | 2.42 |  |  | 45/-45/0/45/-45/0/45/-45/0/45/-45/0/45/-45 | 2.706005
Table OptiMat | 1196 | GEV207_R0400_0082 | 14 | 53.03946 | CRES | MD2 | 0 | LM | R0400 | GE1 | 6.857 |  | 25.28 | 25.28 | 173.34496 | 150 |  |  |  | TG 1 phase I | BM | 2003-08-25 | 2003-08-25 | STT |  | 87.43 |  | 87.43 |  |  | 2.38 | 2.38 |  |  |  |  | 504.37 | 504.37 |  |  |  |  | 19206.78 |  |  | 1 | [10 empty] | 1 |  |  | 26.26 | [5 empty] | 0.01920678 |  | 250 kN MTS, CRES | d | h | n |  |  | d, RT | OB_TG1_R007.pdf | strains calculated from extrapolated gauge readings up to ca. 1.9%; RH=34% | [10 empty] | GEV207 |  | two strain gauges type 6/350 LY41HBM |  |  | 2 | 74.23 | 150 | 0.4856204 | GEV205; GEV207 after preliminary tests |  | 1.9 | 1.122936 | various | Prime 20, slow hardener | PPG2002 |  |  | 72.49799 | LM |  |  | 1.000837 |  | 40 | MD material used in preliminary programme 2 (1 layer less than MD1) | 6.57 | 45.57101 | 6.57 | 87.09 | 25 | 10 | 1.389528 | [[±45, 0°]4;±45] | 0.02 | GE1 |  | 0.5270279 | MD2 | 0 | CRES |  | 53.03946 |  |  | 5 | R0400 | V1 | 4 | Rectangular | 55 | 14R0400MD2 | 504.37 |  | 2.38 |  |  | 45/-45/0/45/-45/0/45/-45/0/45/-45/0/45/-45 | 2.702749
Table OptiMat | 1195 | GEV206_R0300_0081 | 1 | 53.31 | CRES | UD2 | 0 | LM | R0300 | GE1 | 3.747 |  | 25.3 | 25.3 | 94.7991 | 145 |  |  |  | TG 1 phase I | BM | 2003-09-02 | 2003-09-02 | STT |  | 77.59 |  | 77.59 | [8 empty] | 818.4677 | 818.4677 |  |  |  |  | 20792.82 |  |  | 1 | [10 empty] | 1 |  |  | 39.363 | [5 empty] | 0.02079282 |  | 250 kN MTS, CRES | d | h | n |  |  | d, RT | OB_TG1_R007.pdf | failure by fiber breakage and extensive splitting along the fibers; RH=32% | [10 empty] | GEV206 |  | two strain gauges type 6/350 LY41HBM |  |  | 2 |  | 145 | 0.27 | GEV204; GEV206 after preliminary tests |  | 1.89 | 1.75 | various | Prime 20, slow hardener | PPG2002 |  |  | 73.23 | LM |  |  | 0.77 |  | 35 | UD material used in preliminary programme 2 (1 layer less than UD1) | 3.52 | 44.13 | 3.52 |  | 25 | 0 | 2.56 | [0°]4 | 0.04 | GE1 |  | 1.1 | UD2 | 0 | RAL |  | 53.31 |  |  | 0 | R0300 | V1 | 4 | Rectangular | 55 | 1R0300UD2 | 818.4677 |  |  |  |  | 0/0/0/0 | 2.913002
Table OptiMat | 1194 | GEV206_R0300_0077 | 1 | 53.31 | CRES | UD2 | 0 | LM | R0300 | GE1 | 3.71 |  | 25.3 | 25.3 | 93.863 | 145 |  |  |  | TG 1 phase I | BM | 2003-04-08 | 2003-04-08 | STT |  | 73.82 |  | 73.82 | [8 empty] | 786.4654 | 786.4654 |  |  |  |  | 19955.99 |  |  | 1 | [10 empty] | 0.5 |  |  | 39.41 | [5 empty] | 0.01995599 |  | 250 kN MTS, CRES | d | h | n |  |  | d, RT | OB_TG1_R007.pdf | failure near tab at center of specimen, long splitting of fibers; RH=35% | [10 empty] | GEV206 |  | two strain gauges type 6/350 LY41HBM |  |  | 2 |  | 145 | 0.27 | GEV204; GEV206 after preliminary tests |  | 1.89 | 1.75 | various | Prime 20, slow hardener | PPG2002 |  |  | 73.23 | LM |  |  | 0.77 |  | 35 | UD material used in preliminary programme 2 (1 layer less than UD1) | 3.52 | 44.13 | 3.52 |  | 25 | 0 | 2.56 | [0°]4 | 0.04 | GE1 |  | 1.1 | UD2 | 0 | RAL |  | 53.31 |  |  | 0 | R0300 | V1 | 4 | Rectangular | 55 | 1R0300UD2 | 786.4654 |  |  |  |  | 0/0/0/0 | 2.89568
Table OptiMat | 1193 | GEV206_R0300_0076 | 1 | 53.31 | CRES | UD2 | 0 | LM | R0300 | GE1 | 3.78 |  | 25.3 | 25.3 | 95.634 | 145 |  |  |  | TG 1 phase I | BM | 2003-05-08 | 2003-05-08 | STC |  | -42.65 |  | -42.65 |  |  | -1.17 | -1.17 |  |  |  |  | -445.9711 | -445.9711 |  |  |  |  | -11565.64 |  |  | 1 | [10 empty] | 0.5 |  |  |  | 38.56 | [5 empty] | -0.01156564 | 250 kN MTS, CRES | d | h | n |  |  | d, RT | OB_TG1_R007.pdf | 10% bending observed after 244MPa; great difference in E-measurement between the two back to back strain gauges; RH=35% |  |  | x | [7 empty] | GEV206 |  | two strain gauges type 6/350 LY41HBM |  |  | 2 |  | 145 | 0.27 | GEV204; GEV206 after preliminary tests |  | 1.89 | 1.75 | various | Prime 20, slow hardener | PPG2002 |  |  | 73.23 | LM |  |  | 0.77 |  | 35 | UD material used in preliminary programme 2 (1 layer less than UD1) | 3.52 | 44.13 | 3.52 |  | 25 | 0 | 2.56 | [0°]4 | 0.04 | GE1 |  | 1.1 | UD2 | 0 | RAL |  | 53.31 |  |  | 0 | R0300 | V1 | 4 | Rectangular | 55 | 1R0300UD2 |  | -445.9711 |  | -1.17 |  | 0/0/0/0
Table OptiMat | 1143 | GEV206_I0130_0007 | 114 | 53.15 | RISØ | UD2 | 30 | LM | I0130 | GE1 |  |  | 25.04 | 25.048 | 94.831728 | 300 |  | 150 |  | TG 3 phase I | I | 2003-11-10 | 2003-11-10 | STT |  | 4.704683 |  | 4.804494912 | 0 |  | 1.362 | 1.362 |  |  |  |  | 50.76 | 50.76 |  | 1.803321 | 49.61085 | 4.598931 |  |  |  | 1 | [10 empty] | 0.25 | [10 empty] | 50 kN Instron, RISØ | d | h |  |  |  | d, RT | OB_TG3_R010 | loading-unloading | [8 empty] | x | [7 empty] | 78.32 | 300 | 0.67 | GEV204; GEV206 after preliminary tests |  | 1.91 | 0.36 | 3 | Prime 20, slow hardener | PPG2002 |  |  | 72.21 | LM |  |  | 0.99 |  | 150 | UD material used in preliminary programme 2 (1 layer less than UD1) | 3.52 | 46.31 |  | 88.81 | 25 | 0 | 0.54 | [0°]4 | 0.01 | GE1 |  | 0.66 | UD2 | 0 | RISØ, WMC |  | 53.15 |  |  | 0 | I0130, D0200 | V1 | 4 | ISO tension | 75 | 114I0130UD2 | 50.76 |  | 1.362 |  |  | 0/0/0/0 | 1.705522
Table OptiMat | 1142 | GEV206_I0130_0006 | 114 | 53.15 | RISØ | UD2 | 30 | LM | I0130 | GE1 |  |  | 25.9 | 25.908 | 97.310448 | 300 |  | 150 |  | TG 3 phase I | I | 2003-11-10 | 2003-11-10 | STT |  | 4.662464 |  | 4.92132375 | 0 |  | 1.888 | 1.888 |  |  |  |  | 50.67 | 50.67 |  | 2.058516 | 47.9133 | 4.412839 |  |  |  | 1 | [10 empty] | 0.25 | [10 empty] | 50 kN Instron, RISØ | d | h |  |  |  | d, RT | OB_TG3_R010 | loading-unloading | [8 empty] | x | [7 empty] | 78.32 | 300 | 0.67 | GEV204; GEV206 after preliminary tests |  | 1.91 | 0.36 | 3 | Prime 20, slow hardener | PPG2002 |  |  | 72.21 | LM |  |  | 0.99 |  | 150 | UD material used in preliminary programme 2 (1 layer less than UD1) | 3.52 | 46.31 |  | 88.81 | 25 | 0 | 0.54 | [0°]4 | 0.01 | GE1 |  | 0.66 | UD2 | 0 | RISØ, WMC |  | 53.15 |  |  | 0 | I0130, D0200 | V1 | 4 | ISO tension | 75 | 114I0130UD2 | 50.67 |  | 1.888 |  |  | 0/0/0/0 | 1.704751
Table OptiMat | 1141 | GEV206_I0130_0005 | 114 | 53.15 | RISØ | UD2 | 30 | LM | I0130 | GE1 |  |  | 25.08 | 25.08 | 93.94968 | 300 |  | 150 |  | TG 3 phase I | I | 2003-11-10 | 2003-11-10 | STT |  | 4.696023 |  | 4.752805464 | 0 |  | 1.308 | 1.308 |  |  |  |  | 50.67 | 50.67 |  | 2.042588 | 49.98445 | 5.007302 |  |  |  | 1 | [10 empty] | 0.25 | [10 empty] | 50 kN Instron, RISØ | d | h |  |  |  | d, RT | OB_TG3_R010 | loading-unloading | [8 empty] | x | [7 empty] | 78.32 | 300 | 0.67 | GEV204; GEV206 after preliminary tests |  | 1.91 | 0.36 | 3 | Prime 20, slow hardener | PPG2002 |  |  | 72.21 | LM |  |  | 0.99 |  | 150 | UD material used in preliminary programme 2 (1 layer less than UD1) | 3.52 | 46.31 |  | 88.81 | 25 | 0 | 0.54 | [0°]4 | 0.01 | GE1 |  | 0.66 | UD2 | 0 | RISØ, WMC |  | 53.15 |  |  | 0 | I0130, D0200 | V1 | 4 | ISO tension | 75 | 114I0130UD2 | 50.67 |  | 1.308 |  |  | 0/0/0/0 | 1.704751
Table OptiMat | 1140 | GEV206_I0130_0004 | 114 | 53.15 | RISØ | UD2 | 30 | LM | I0130 | GE1 |  |  | 24.93 | 24.936 | 92.861664 | 300 |  | 150 |  | TG 3 phase I | I | 2003-11-10 | 2003-11-10 | STT |  | 4.58777 |  | 4.5906102 | 0 |  | 1.128 | 1.128 |  |  |  |  | 49.5 | 49.5 |  | 1.834762 | 49.40434 | 4.545198 |  |  |  | 1 | [10 empty] | 0.25 | [10 empty] | 50 kN Instron, RISØ | d | h |  |  |  | d, RT | OB_TG3_R010 | loading-unloading | [8 empty] | x | [7 empty] | 78.32 | 300 | 0.67 | GEV204; GEV206 after preliminary tests |  | 1.91 | 0.36 | 3 | Prime 20, slow hardener | PPG2002 |  |  | 72.21 | LM |  |  | 0.99 |  | 150 | UD material used in preliminary programme 2 (1 layer less than UD1) | 3.52 | 46.31 |  | 88.81 | 25 | 0 | 0.54 | [0°]4 | 0.01 | GE1 |  | 0.66 | UD2 | 0 | RISØ, WMC |  | 53.15 |  |  | 0 | I0130, D0200 | V1 | 4 | ISO tension | 75 | 114I0130UD2 | 49.5 |  | 1.128 |  |  | 0/0/0/0 | 1.694605
Table OptiMat | 1139 | GEV206_I0130_0003 | 114 | 53.15 | RISØ | UD2 | 30 | LM | I0130 | GE1 |  |  | 25.07 | 25.073 | 93.873312 | 300 |  | 150 |  | TG 3 phase I | I | 2003-11-07 | 2003-11-07 | STT |  | 4.561789 |  | 4.614955796 | 0 |  | 1.157 | 1.157 |  |  |  |  | 49.22 | 49.22 |  | 2.581965 | 48.59516 | 4.266262 |  |  |  | 1 | [10 empty] | 0.25 | [10 empty] | 50 kN Instron, RISØ | d | h |  |  |  | d, RT | OB_TG3_R010 | loading | [16 empty] | 78.32 | 300 | 0.67 | GEV204; GEV206 after preliminary tests |  | 1.91 | 0.36 | 3 | Prime 20, slow hardener | PPG2002 |  |  | 72.21 | LM |  |  | 0.99 |  | 150 | UD material used in preliminary programme 2 (1 layer less than UD1) | 3.52 | 46.31 |  | 88.81 | 25 | 0 | 0.54 | [0°]4 | 0.01 | GE1 |  | 0.66 | UD2 | 0 | RISØ, WMC |  | 53.15 |  |  | 0 | I0130, D0200 | V1 | 4 | ISO tension | 75 | 114I0130UD2 | 49.22 |  | 1.157 |  |  | 0/0/0/0 | 1.692142
Table OptiMat | 1138 | GEV206_I0130_0002 | 114 | 53.15 | RISØ | UD2 | 30 | LM | I0130 | GE1 |  |  | 25.04 | 25.048 | 92.6776 | 300 |  | 150 |  | TG 3 phase I | I | 2003-11-07 | 2003-11-07 | STT |  | 4.437298 |  | 4.43505976 | 0 |  | 0.954 | 0.954 |  |  |  |  | 47.87 | 47.87 |  | 2.231597 | 47.87886 | 3.825775 |  |  |  | 1 | [10 empty] | 0.25 | [10 empty] | 50 kN Instron, RISØ | d | h |  |  |  | d, RT | OB_TG3_R010 | loading | [16 empty] | 78.32 | 300 | 0.67 | GEV204; GEV206 after preliminary tests |  | 1.91 | 0.36 | 3 | Prime 20, slow hardener | PPG2002 |  |  | 72.21 | LM |  |  | 0.99 |  | 150 | UD material used in preliminary programme 2 (1 layer less than UD1) | 3.52 | 46.31 |  | 88.81 | 25 | 0 | 0.54 | [0°]4 | 0.01 | GE1 |  | 0.66 | UD2 | 0 | RISØ, WMC |  | 53.15 |  |  | 0 | I0130, D0200 | V1 | 4 | ISO tension | 75 | 114I0130UD2 | 47.87 |  | 0.954 |  |  | 0/0/0/0 | 1.680063
Table OptiMat | 1137 | GEV206_I0400_0048 | 105-106 |  | RISØ | UD2 | 0 | LM | I0400 | GE1 |  |  | 12.15 | 12.15 | 43.983 | 76 |  |  |  | TG 3 phase I | I |  |  | Shear |  | 3.582541 |  | 3.582541 | 0 |  | 7.93 | 7.93 | [7 empty] | 7.211154 | 81.45287 | 5.507275 |  |  |  | 1 |  |  |  | s | [6 empty] | 2 | [10 empty] | 25 kN Instron, RISØ | d |  |  |  |  | d, RT | OB_TG3_R009 | [18 empty] | 76 |  | GEV204; GEV206 after preliminary tests |  |  |  | 3 and 4 | Prime 20, slow hardener | PPG2002 |  |  |  | LM | [5 empty] | UD material used in preliminary programme 2 (1 layer less than UD1) | 3.52 |  | 3.52 |  | 20 | 0 |  | [0°]4 |  | GE1 |  |  |  | 0 | [5 empty] | 0 |  | V1 | 4 | Iosipescu (in plane shear) |  | 105-106I0400UD2 |  |  | 7.93 |  |  | 0/0/0/0
Table OptiMat | 1136 | GEV206_I0400_0047 | 105-106 |  | RISØ | UD2 | 0 | LM | I0400 | GE1 |  |  | 12.14 | 12.14 | 45.0394 | 76 |  |  |  | TG 3 phase I | I |  |  | Shear |  | 3.745913 |  | 3.745913 | 0 |  | 7.89 | 7.89 | [7 empty] | 4.554596 | 83.16969 | 5.622404 |  |  |  | 1 |  |  |  | s | [6 empty] | 2 | [10 empty] | 25 kN Instron, RISØ | d |  |  |  |  | d, RT | OB_TG3_R009 | [18 empty] | 76 |  | GEV204; GEV206 after preliminary tests |  |  |  | 3 and 4 | Prime 20, slow hardener | PPG2002 |  |  |  | LM | [5 empty] | UD material used in preliminary programme 2 (1 layer less than UD1) | 3.52 |  | 3.52 |  | 20 | 0 |  | [0°]4 |  | GE1 |  |  |  | 0 | [5 empty] | 0 |  | V1 | 4 | Iosipescu (in plane shear) |  | 105-106I0400UD2 |  |  | 7.89 |  |  | 0/0/0/0
Table OptiMat | 1135 | GEV206_I0400_0046 | 105-106 |  | RISØ | UD2 | 0 | LM | I0400 | GE1 |  |  | 12.15 | 12.15 | 44.955 | 76 |  |  |  | TG 3 phase I | I |  |  | Shear |  | 3.469625 |  | 3.469625 | 0 |  | 7.97 | 7.97 | [7 empty] | 7.226066 | 77.17995 | 5.465742 |  |  |  | 1 |  |  |  | s | [6 empty] | 2 | [10 empty] | 25 kN Instron, RISØ | d |  |  |  |  | d, RT | OB_TG3_R009 | [18 empty] | 76 |  | GEV204; GEV206 after preliminary tests |  |  |  | 3 and 4 | Prime 20, slow hardener | PPG2002 |  |  |  | LM | [5 empty] | UD material used in preliminary programme 2 (1 layer less than UD1) | 3.52 |  | 3.52 |  | 20 | 0 |  | [0°]4 |  | GE1 |  |  |  | 0 | [5 empty] | 0 |  | V1 | 4 | Iosipescu (in plane shear) |  | 105-106I0400UD2 |  |  | 7.97 |  |  | 0/0/0/0
Table OptiMat | 1134 | GEV206_I0400_0034 | 105-106 |  | RISØ | UD2 | 0 | LM | I0400 | GE1 |  |  | 12.15 | 12.15 | 44.8335 | 76 |  |  |  | TG 3 phase I | I |  |  | Shear |  | 3.777287 |  | 3.777287 | 0 |  | 7.67 | 7.67 | [7 empty] | 6.700432 | 84.25144 | 5.202819 |  |  |  | 1 |  |  |  | s | [6 empty] | 2 | [10 empty] | 25 kN Instron, RISØ | d |  |  |  |  | d, RT | OB_TG3_R009 | [18 empty] | 76 |  | GEV204; GEV206 after preliminary tests |  |  |  | 3 and 4 | Prime 20, slow hardener | PPG2002 |  |  |  | LM | [5 empty] | UD material used in preliminary programme 2 (1 layer less than UD1) | 3.52 |  | 3.52 |  | 20 | 0 |  | [0°]4 |  | GE1 |  |  |  | 0 | [5 empty] | 0 |  | V1 | 4 | Iosipescu (in plane shear) |  | 105-106I0400UD2 |  |  | 7.67 |  |  | 0/0/0/0
Table OptiMat | 1133 | GEV206_I0400_0033 | 105-106 |  | RISØ | UD2 | 0 | LM | I0400 | GE1 |  |  | 12.2 | 12.2 | 45.628 | 76 |  |  |  | TG 3 phase I | I |  |  | Shear |  | 3.722514 |  | 3.722514 | 0 |  | 7.78 | 7.78 | [7 empty] | 7.184262 | 81.58398 | 5.334673 |  |  |  | 1 |  |  |  | s | [6 empty] | 2 | [10 empty] | 25 kN Instron, RISØ | d |  |  |  |  | d, RT | OB_TG3_R009 | [18 empty] | 76 |  | GEV204; GEV206 after preliminary tests |  |  |  | 3 and 4 | Prime 20, slow hardener | PPG2002 |  |  |  | LM | [5 empty] | UD material used in preliminary programme 2 (1 layer less than UD1) | 3.52 |  | 3.52 |  | 20 | 0 |  | [0°]4 |  | GE1 |  |  |  | 0 | [5 empty] | 0 |  | V1 | 4 | Iosipescu (in plane shear) |  | 105-106I0400UD2 |  |  | 7.78 |  |  | 0/0/0/0
Table OptiMat | 1132 | GEV206_I0400_0032 | 105-106 |  | RISØ | UD2 | 0 | LM | I0400 | GE1 |  |  | 12.2 | 12.2 | 45.628 | 76 |  |  |  | TG 3 phase I | I |  |  | Shear |  | 3.788078 |  | 3.788078 | 0 |  | 8.08 | 8.08 | [7 empty] | 7.257323 | 83.02092 | 4.968621 |  |  |  | 1 |  |  |  | s | [6 empty] | 2 | [10 empty] | 25 kN Instron, RISØ | d |  |  |  |  | d, RT | OB_TG3_R009 | [18 empty] | 76 |  | GEV204; GEV206 after preliminary tests |  |  |  | 3 and 4 | Prime 20, slow hardener | PPG2002 |  |  |  | LM | [5 empty] | UD material used in preliminary programme 2 (1 layer less than UD1) | 3.52 |  | 3.52 |  | 20 | 0 |  | [0°]4 |  | GE1 |  |  |  | 0 | [5 empty] | 0 |  | V1 | 4 | Iosipescu (in plane shear) |  | 105-106I0400UD2 |  |  | 8.08 |  |  | 0/0/0/0
Table OptiMat | 1131 | GEV206_I0400_0031 | 105-106 |  | RISØ | UD2 | 0 | LM | I0400 | GE1 |  |  | 12.15 | 12.15 | 45.198 | 76 |  |  |  | TG 3 phase I | I |  |  | Shear |  | 3.800478 |  | 3.800478 | 0 |  | 7.82 | 7.82 | [7 empty] | 7.183021 | 84.0851 | 4.989699 |  |  |  | 1 |  |  |  | s | [6 empty] | 2 | [10 empty] | 25 kN Instron, RISØ | d |  |  |  |  | d, RT | OB_TG3_R009 | [18 empty] | 76 |  | GEV204; GEV206 after preliminary tests |  |  |  | 3 and 4 | Prime 20, slow hardener | PPG2002 |  |  |  | LM | [5 empty] | UD material used in preliminary programme 2 (1 layer less than UD1) | 3.52 |  | 3.52 |  | 20 | 0 |  | [0°]4 |  | GE1 |  |  |  | 0 | [5 empty] | 0 |  | V1 | 4 | Iosipescu (in plane shear) |  | 105-106I0400UD2 |  |  | 7.82 |  |  | 0/0/0/0
Table OptiMat | 1130 | GEV207_S3800_0201 | 1009 |  | CRES | MD2 | 0 | GAMESA | S3800 | GE1 | 7.854 |  | 25.25 | 25.25 | 198.3135 | 610 |  | 500 |  | TG 4 phase I | I | 2003-03-11 | 2003-03-11 | STT |  | 79.04 |  | 79.04 |  |  | 1.4448 | 1.4448 |  |  |  |  | 398.5609 | 398.5609 |  |  |  |  | 12800.23 |  |  | 1 | [10 empty] | 2 |  |  | 31.137 | [5 empty] | 0.01280023 |  | 250 kN MTS, CRES | d | h | n |  |  | d, RT | OB_TG4_R006 |  |  | x | [8 empty] | GAM03-01, renamed to GEV207_S0400_0212, final rename 6 may 2005 | 1:25, 2/3 | two s.g. 6/350 LY41 HBM |  |  | 2 |  | 610 |  | GEV205; GEV207 after preliminary tests |  |  |  | 4 | Prime 20, slow hardener | PPG2002 |  | 0.6 |  | GAMESA | 1:25 |  |  | LIQUID RESIN | 500 | MD material used in preliminary programme 2 (1 layer less than MD1) | 6.57 |  | 6.57 |  | 25 | 10 |  | [[±45, 0°]4;±45] |  | GE1 | 2/3 |  |  | 0 |  | PREPEG |  |  | SCARF | 5 |  | V1 | 4 | Long, rectangular (repaired) |  | 1009S3800MD2 | 398.5609 |  | 1.4448 |  |  | 45/-45/0/45/-45/0/45/-45/0/45/-45/0/45/-45 | 2.600495
Table OptiMat | 1129 | GEV207_S3800_0202 | 1009 |  | CRES | MD2 | 0 | GAMESA | S3800 | GE1 | 7.832 |  | 25.41 | 25.41 | 199.01112 | 610 |  | 500 |  | TG 4 phase I | I | 2003-03-11 | 2003-03-11 | STT |  | 92.4 |  | 92.4 |  |  | 1.5227 | 1.5227 |  |  |  |  | 464.2957 | 464.2957 |  |  |  |  | 14064.03 |  |  | 1 | [10 empty] | 2 |  |  | 33.013 | [5 empty] | 0.01406403 |  | 250 kN MTS, CRES | d | h | n |  |  | d, RT | OB_TG4_R006 | [11 empty] | GAM03-02, renamed to GEV207_S0400_0211, final rename 6 may 2005 | 1:25, 2/3 | one s.g. 6/350 LY41 HBM |  |  | 2 |  | 610 |  | GEV205; GEV207 after preliminary tests |  |  |  | 4 | Prime 20, slow hardener | PPG2002 |  | 0.6 |  | GAMESA | 1:25 |  |  | LIQUID RESIN | 500 | MD material used in preliminary programme 2 (1 layer less than MD1) | 6.57 |  | 6.57 |  | 25 | 10 |  | [[±45, 0°]4;±45] |  | GE1 | 2/3 |  |  | 0 |  | PREPEG |  |  | SCARF | 5 |  | V1 | 4 | Long, rectangular (repaired) |  | 1009S3800MD2 | 464.2957 |  | 1.5227 |  |  | 45/-45/0/45/-45/0/45/-45/0/45/-45/0/45/-45 | 2.666795
Table OptiMat | 1128 | GEV207_S3800_0203 | 1009 |  | CRES | MD2 | 0 | GAMESA | S3800 | GE1 | 7.93 |  | 25.08 | 25.08 | 198.8844 | 610 |  | 500 |  | TG 4 phase I | I | 2003-03-11 | 2003-03-11 | STT |  | 74.23 |  | 74.23 |  |  | 1.2718 | 1.2718 |  |  |  |  | 373.2319 | 373.2319 |  |  |  |  | 11646.03 |  |  | 1 | [10 empty] | 2 |  |  | 32.048 | [5 empty] | 0.01164603 |  | 250 kN MTS, CRES | d | h | n |  |  | d, RT | OB_TG4_R006 | [11 empty] | GAM03-03, renamed to GEV207_S0400_0210, final rename 6 may 2005 | 1:25, 2/3 | one s.g. 6/350 LY41 HBM |  |  | 2 |  | 610 |  | GEV205; GEV207 after preliminary tests |  |  |  | 4 | Prime 20, slow hardener | PPG2002 |  | 0.6 |  | GAMESA | 1:25 |  |  | LIQUID RESIN | 500 | MD material used in preliminary programme 2 (1 layer less than MD1) | 6.57 |  | 6.57 |  | 25 | 10 |  | [[±45, 0°]4;±45] |  | GE1 | 2/3 |  |  | 0 |  | PREPEG |  |  | SCARF | 5 |  | V1 | 4 | Long, rectangular (repaired) |  | 1009S3800MD2 | 373.2319 |  | 1.2718 |  |  | 45/-45/0/45/-45/0/45/-45/0/45/-45/0/45/-45 | 2.571979
Table OptiMat | 1127 | GEV207_S3800_0204 | 1009 |  | CRES | MD2 | 0 | GAMESA | S3800 | GE1 | 7.96 |  | 25.21 | 25.21 | 200.6716 | 610 |  | 500 |  | TG 4 phase I | I | 2003-03-11 | 2003-03-11 | STT |  | 82.14 |  | 82.14 |  |  | 1.3292 | 1.3292 |  |  |  |  | 409.3255 | 409.3255 |  |  |  |  | 12324.63 |  |  | 1 | [10 empty] | 2 |  |  | 33.212 | [5 empty] | 0.01232463 |  | 250 kN MTS, CRES | d | h | n |  |  | d, RT | OB_TG4_R006 | [11 empty] | GAM03-04, renamed to GEV207_S0400_0209, final rename 6 may 2005 | 1:25, 2/3 | one s.g. 6/350 LY41 HBM |  |  | 2 |  | 610 |  | GEV205; GEV207 after preliminary tests |  |  |  | 4 | Prime 20, slow hardener | PPG2002 |  | 0.6 |  | GAMESA | 1:25 |  |  | LIQUID RESIN | 500 | MD material used in preliminary programme 2 (1 layer less than MD1) | 6.57 |  | 6.57 |  | 25 | 10 |  | [[±45, 0°]4;±45] |  | GE1 | 2/3 |  |  | 0 |  | PREPEG |  |  | SCARF | 5 |  | V1 | 4 | Long, rectangular (repaired) |  | 1009S3800MD2 | 409.3255 |  | 1.3292 |  |  | 45/-45/0/45/-45/0/45/-45/0/45/-45/0/45/-45 | 2.612069
Table OptiMat | 1126 | GEV207_S3800_0205 | 1009 |  | CRES | MD2 | 0 | GAMESA | S3800 | GE1 | 7.697 |  | 25.08 | 25.08 | 193.04076 | 610 |  | 500 |  | TG 4 phase I | I | 2003-03-11 | 2003-03-11 | STT |  | 69.58 |  | 69.58 |  |  | 1.2036 | 1.2036 |  |  |  |  | 360.442 | 360.442 |  |  |  |  | 10064 |  |  | 1 | [10 empty] | 2 |  |  | 35.815 | [5 empty] | 0.010064 |  | 250 kN MTS, CRES | d | h | n |  |  | d, RT | OB_TG4_R006 | [11 empty] | GAM03-05, renamed to GEV207_S0400_0208, final rename 6 may 2005 | 1:25, 2/3 | one s.g. 6/350 LY41 HBM |  |  | 2 |  | 610 |  | GEV205; GEV207 after preliminary tests |  |  |  | 4 | Prime 20, slow hardener | PPG2002 |  | 0.6 |  | GAMESA | 1:25 |  |  | LIQUID RESIN | 500 | MD material used in preliminary programme 2 (1 layer less than MD1) | 6.57 |  | 6.57 |  | 25 | 10 |  | [[±45, 0°]4;±45] |  | GE1 | 2/3 |  |  | 0 |  | PREPEG |  |  | SCARF | 5 |  | V1 | 4 | Long, rectangular (repaired) |  | 1009S3800MD2 | 360.442 |  | 1.2036 |  |  | 45/-45/0/45/-45/0/45/-45/0/45/-45/0/45/-45 | 2.556835
Table OptiMat | 1125 | GEV207_S3800_0206 | 1009 |  | CRES | MD2 | 0 | GAMESA | S3800 | GE1 | 7.92 |  | 25.17 | 25.17 | 199.3464 | 610 |  | 500 |  | TG 4 phase I | I | 2003-03-11 | 2003-03-10 | STT |  | 69.34 |  | 69.34 |  |  | 1.0922 | 1.0922 |  |  |  |  | 347.8367 | 347.8367 |  |  |  |  | 10270.67 |  |  | 1 | [10 empty] | 2 |  |  | 33.867 | [5 empty] | 0.01027067 |  | 250 kN MTS, CRES | d | h | n |  |  | d, RT | OB_TG4_R006 | [11 empty] | GAM03-06, renamed to GEV207_S0400_0207, final rename 6 may 2005 | 1:25, 2/3 | one s.g. 6/350 LY41 HBM |  |  | 2 |  | 610 |  | GEV205; GEV207 after preliminary tests |  |  |  | 4 | Prime 20, slow hardener | PPG2002 |  | 0.6 |  | GAMESA | 1:25 |  |  | LIQUID RESIN | 500 | MD material used in preliminary programme 2 (1 layer less than MD1) | 6.57 |  | 6.57 |  | 25 | 10 |  | [[±45, 0°]4;±45] |  | GE1 | 2/3 |  |  | 0 |  | PREPEG |  |  | SCARF | 5 |  | V1 | 4 | Long, rectangular (repaired) |  | 1009S3800MD2 | 347.8367 |  | 1.0922 |  |  | 45/-45/0/45/-45/0/45/-45/0/45/-45/0/45/-45 | 2.541375
Table OptiMat | 1124 | GEV207_S3700_0201 | 1007 |  | CRES | MD2 | 0 | GAMESA | S3700 | GE1 | 7.531 |  | 25.41 | 25.41 | 191.36271 | 610 |  | 500 |  | TG 4 phase I | I | 2003-10-29 | 2003-10-29 | STT |  | 76.02 |  | 76.02 |  |  | 1.8969 | 1.8969 |  |  |  |  | 397.2561 | 397.2561 |  |  |  |  | 13292.83 |  |  | 1 | [10 empty] | 4 |  |  | 29.885 | [5 empty] | 0.01329283 |  | 250 kN MTS, CRES | d | h | n |  |  | d, RT | OB_TG4_R006 | specimen was loaded up to 58kN then unloaded and reloaded to failure |  | x | [8 empty] | GAM02-01, renamed to GEV207_S0400_0206, final rename 6 may 2005 | 1:25, 1/3 | two s.g. 6/350 LY41 HBM |  |  | 2 |  | 610 |  | GEV205; GEV207 after preliminary tests |  |  |  | 4 | Prime 20, slow hardener | PPG2002 |  | 0.6 |  | GAMESA | 1:25 |  |  | LIQUID RESIN | 500 | MD material used in preliminary programme 2 (1 layer less than MD1) | 6.57 |  | 6.57 |  | 25 | 10 |  | [[±45, 0°]4;±45] |  | GE1 | 1/3 |  |  | 0 |  | PREPEG |  |  | SCARF | 5 |  | V1 | 4 | Long, rectangular (repaired) |  | 1007S3700MD2 | 397.2561 |  | 1.8969 |  |  | 45/-45/0/45/-45/0/45/-45/0/45/-45/0/45/-45 | 2.599071
Table OptiMat | 1123 | GEV207_S3700_0202 | 1007 |  | CRES | MD2 | 0 | GAMESA | S3700 | GE1 | 7.791 |  | 25.38 | 25.38 | 197.73558 | 610 |  | 500 |  | TG 4 phase I | I | 2003-10-29 | 2003-10-29 | STT |  | 69.98 |  | 69.98 | [8 empty] | 353.907 | 353.907 |  |  |  |  | 12430.87 |  |  | 1 | [10 empty] | 4 |  |  | 28.47 | [5 empty] | 0.01243087 |  | 250 kN MTS, CRES | d | h | n |  |  | d, RT | OB_TG4_R006 | [11 empty] | GAM02-02, renamed to GEV207_S0400_0205, final rename 6 may 2005 | 1:25, 1/3 | one s.g. 6/350 LY41 HBM |  |  | 2 |  | 610 |  | GEV205; GEV207 after preliminary tests |  |  |  | 4 | Prime 20, slow hardener | PPG2002 |  | 0.6 |  | GAMESA | 1:25 |  |  | LIQUID RESIN | 500 | MD material used in preliminary programme 2 (1 layer less than MD1) | 6.57 |  | 6.57 |  | 25 | 10 |  | [[±45, 0°]4;±45] |  | GE1 | 1/3 |  |  | 0 |  | PREPEG |  |  | SCARF | 5 |  | V1 | 4 | Long, rectangular (repaired) |  | 1007S3700MD2 | 353.907 |  |  |  |  | 45/-45/0/45/-45/0/45/-45/0/45/-45/0/45/-45 | 2.548889
Table OptiMat | 1122 | GEV207_S3700_0203 | 1007 |  | CRES | MD2 | 0 | GAMESA | S3700 | GE1 | 7.727 |  | 25.41 | 25.41 | 196.34307 | 610 |  | 500 |  | TG 4 phase I | I | 2003-10-29 | 2003-10-29 | STT |  | 77.38 |  | 77.38 | [8 empty] | 394.1061 | 394.1061 |  |  |  |  | 13722.83 |  |  | 1 | [10 empty] | 4 |  |  | 28.719 | [5 empty] | 0.01372283 |  | 250 kN MTS, CRES | d | h | n |  |  | d, RT | OB_TG4_R006 | [11 empty] | GAM02-03, renamed to GEV207_S0400_0204, final rename 6 may 2005 | 1:25, 1/3 | one s.g. 6/350 LY41 HBM |  |  | 2 |  | 610 |  | GEV205; GEV207 after preliminary tests |  |  |  | 4 | Prime 20, slow hardener | PPG2002 |  | 0.6 |  | GAMESA | 1:25 |  |  | LIQUID RESIN | 500 | MD material used in preliminary programme 2 (1 layer less than MD1) | 6.57 |  | 6.57 |  | 25 | 10 |  | [[±45, 0°]4;±45] |  | GE1 | 1/3 |  |  | 0 |  | PREPEG |  |  | SCARF | 5 |  | V1 | 4 | Long, rectangular (repaired) |  | 1007S3700MD2 | 394.1061 |  |  |  |  | 45/-45/0/45/-45/0/45/-45/0/45/-45/0/45/-45 | 2.595613
Table OptiMat | 1121 | GEV207_S3700_0204 | 1007 |  | CRES | MD2 | 0 | GAMESA | S3700 | GE1 | 7.527 |  | 25.12 | 25.12 | 189.07824 | 610 |  | 500 |  | TG 4 phase I | I | 2003-10-29 | 2003-10-29 | STT |  | 80.67 |  | 80.67 | [8 empty] | 426.6488 | 426.6488 |  |  |  |  | 14027.12 |  |  | 1 | [10 empty] | 4 |  |  | 30.416 | [5 empty] | 0.01402712 |  | 250 kN MTS, CRES | d | h | n |  |  | d, RT | OB_TG4_R006 | [11 empty] | GAM02-04, renamed to GEV207_S0400_0203, final rename 6 may 2005 | 1:25, 1/3 | one s.g. 6/350 LY41 HBM |  |  | 2 |  | 610 |  | GEV205; GEV207 after preliminary tests |  |  |  | 4 | Prime 20, slow hardener | PPG2002 |  | 0.6 |  | GAMESA | 1:25 |  |  | LIQUID RESIN | 500 | MD material used in preliminary programme 2 (1 layer less than MD1) | 6.57 |  | 6.57 |  | 25 | 10 |  | [[±45, 0°]4;±45] |  | GE1 | 1/3 |  |  | 0 |  | PREPEG |  |  | SCARF | 5 |  | V1 | 4 | Long, rectangular (repaired) |  | 1007S3700MD2 | 426.6488 |  |  |  |  | 45/-45/0/45/-45/0/45/-45/0/45/-45/0/45/-45 | 2.630071
Table OptiMat | 1120 | GEV207_S3700_0206 | 1007 |  | CRES | MD2 | 0 | GAMESA | S3700 | GE1 | 7.712 |  | 25.27 | 25.27 | 194.88224 | 610 |  | 500 |  | TG 4 phase I | I | 2003-10-22 | 2003-10-22 | STT |  | 68.14 |  | 68.14 |  |  | 1.7916 | 1.7916 |  |  |  |  | 349.647 | 349.647 |  |  |  |  | 12568.64 |  |  | 1 | [10 empty] | 4 |  |  | 27.819 | [5 empty] | 0.01256864 |  | 250 kN MTS, CRES | d | h | n |  |  | d, RT | OB_TG4_R006 | [11 empty] | GAM02-06, renamed to GEV207_S0400_0202, final rename 6 may 2005 | 1:25, 1/3 | one s.g. 6/350 LY41 HBM |  |  | 2 |  | 610 |  | GEV205; GEV207 after preliminary tests |  |  |  | 4 | Prime 20, slow hardener | PPG2002 |  | 0.6 |  | GAMESA | 1:25 |  |  | LIQUID RESIN | 500 | MD material used in preliminary programme 2 (1 layer less than MD1) | 6.57 |  | 6.57 |  | 25 | 10 |  | [[±45, 0°]4;±45] |  | GE1 | 1/3 |  |  | 0 |  | PREPEG |  |  | SCARF | 5 |  | V1 | 4 | Long, rectangular (repaired) |  | 1007S3700MD2 | 349.647 |  | 1.7916 |  |  | 45/-45/0/45/-45/0/45/-45/0/45/-45/0/45/-45 | 2.54363
Table OptiMat | 1119 | GEV207_S3700_0205 | 1007 |  | CRES | MD2 | 0 | GAMESA | S3700 | GE1 | 7.668 |  | 25.35 | 25.35 | 194.3838 | 610 |  | 500 |  | TG 4 phase I | I | 2003-10-21 | 2003-10-21 | STT |  | 69.44 |  | 69.44 |  |  | 1.7454 | 1.7454 |  |  |  |  | 357.2314 | 357.2314 |  |  |  |  | 12434.52 |  |  | 1 | [10 empty] | 4 |  |  | 28.729 | [5 empty] | 0.01243452 |  | 250 kN MTS, CRES | d | h | n |  |  | d, RT | OB_TG4_R006 | [11 empty] | GAM02-05, renamed to GEV207_S0400_0201, final rename 6 may 2005 | 1:25, 1/3 | two strain gauges type 6/350 LY41HBM |  |  | 2 |  | 610 |  | GEV205; GEV207 after preliminary tests |  |  |  | 4 | Prime 20, slow hardener | PPG2002 |  | 0.6 |  | GAMESA | 1:25 |  |  | LIQUID RESIN | 500 | MD material used in preliminary programme 2 (1 layer less than MD1) | 6.57 |  | 6.57 |  | 25 | 10 |  | [[±45, 0°]4;±45] |  | GE1 | 1/3 |  |  | 0 |  | PREPEG |  |  | SCARF | 5 |  | V1 | 4 | Long, rectangular (repaired) |  | 1007S3700MD2 | 357.2314 |  | 1.7454 |  |  | 45/-45/0/45/-45/0/45/-45/0/45/-45/0/45/-45 | 2.55295
Table OptiMat | 1118 | GEV207_S0300_0206 | 1001 |  | CRES | MD2 | 0 | GAMESA | S0300 | GE1 | 7.402 |  | 25.08 | 25.08 | 185.64216 | 610 |  | 500 |  | TG 4 phase I | I | 2003-10-21 | 2003-10-21 | STT |  | 116.47 |  | 116.47 | [8 empty] | 627.3898 | 627.3898 |  |  |  |  | 19405.21 |  |  | 1 | [10 empty] | 4 |  |  | 32.331 | [5 empty] | 0.01940521 |  | 250 kN MTS, CRES | d | h | n |  |  | d, RT | OB_TG4_R006 | [11 empty] | GAM01-06 |  | one s.g. 6/350 LY41 HBM |  |  | 2 |  | 610 |  | GEV205; GEV207 after preliminary tests |  |  |  | 4 | Prime 20, slow hardener | PPG2002 |  | 1 |  | GAMESA |  |  |  |  | 500 | MD material used in preliminary programme 2 (1 layer less than MD1) | 6.57 |  | 6.57 |  | 25 | 10 |  | [[±45, 0°]4;±45] |  | GE1 |  |  |  | 0 |  | PREPEG |  |  |  | 5 |  | V1 | 4 | Long, rectangular (reference) |  | 1001S0300MD2 | 627.3898 |  |  |  |  | 45/-45/0/45/-45/0/45/-45/0/45/-45/0/45/-45 | 2.797537
Table OptiMat | 1117 | GEV207_S0300_0205 | 1001 |  | CRES | MD2 | 0 | GAMESA | S0300 | GE1 | 7.038 |  | 25.12 | 25.12 | 176.79456 | 610 |  | 500 |  | TG 4 phase I | I | 2003-10-21 | 2003-10-21 | STT |  | 116.89 |  | 116.89 | [8 empty] | 661.1629 | 661.1629 |  |  |  |  | 19999.48 |  |  | 1 | [10 empty] | 4 |  |  | 33.059 | [5 empty] | 0.01999948 |  | 250 kN MTS, CRES | d | h | n |  |  | d, RT | OB_TG4_R006 | [11 empty] | GAM01-05 |  | one s.g. 6/350 LY41 HBM |  |  | 2 |  | 610 |  | GEV205; GEV207 after preliminary tests |  |  |  | 4 | Prime 20, slow hardener | PPG2002 |  | 1 |  | GAMESA |  |  |  |  | 500 | MD material used in preliminary programme 2 (1 layer less than MD1) | 6.57 |  | 6.57 |  | 25 | 10 |  | [[±45, 0°]4;±45] |  | GE1 |  |  |  | 0 |  | PREPEG |  |  |  | 5 |  | V1 | 4 | Long, rectangular (reference) |  | 1001S0300MD2 | 661.1629 |  |  |  |  | 45/-45/0/45/-45/0/45/-45/0/45/-45/0/45/-45 | 2.820308
Table OptiMat | 1116 | GEV207_S0300_0204 | 1001 |  | CRES | MD2 | 0 | GAMESA | S0300 | GE1 | 7.224 |  | 25.02 | 25.02 | 180.74448 | 610 |  | 500 |  | TG 4 phase I | I | 2003-10-20 | 2003-10-20 | STT |  | 108.15 |  | 108.15 | [8 empty] | 598.3585 | 598.3585 |  |  |  |  | 19189.23 |  |  | 1 | [10 empty] | 4 |  |  | 31.182 | [5 empty] | 0.01918923 |  | 250 kN MTS, CRES | d | h | n |  |  | d, RT | OB_TG4_R006 | [11 empty] | GAM01-04 |  | two strain gauges type 6/350 LY41HBM |  |  | 2 |  | 610 |  | GEV205; GEV207 after preliminary tests |  |  |  | 4 | Prime 20, slow hardener | PPG2002 |  | 1 |  | GAMESA |  |  |  |  | 500 | MD material used in preliminary programme 2 (1 layer less than MD1) | 6.57 |  | 6.57 |  | 25 | 10 |  | [[±45, 0°]4;±45] |  | GE1 |  |  |  | 0 |  | PREPEG |  |  |  | 5 |  | V1 | 4 | Long, rectangular (reference) |  | 1001S0300MD2 | 598.3585 |  |  |  |  | 45/-45/0/45/-45/0/45/-45/0/45/-45/0/45/-45 | 2.776961
Table OptiMat | 1115 | GEV207_S0300_0203 | 1001 |  | CRES | MD2 | 0 | GAMESA | S0300 | GE1 | 7.282 |  | 24.99 | 24.99 | 181.97718 | 610 |  | 500 |  | TG 4 phase I | I | 2003-10-20 | 2003-10-20 | STT |  | 120.8 |  | 120.8 | [8 empty] | 663.8195 | 663.8195 |  |  |  |  | 20400.11 |  |  | 1 | [10 empty] | 4 |  |  | 32.54 | [5 empty] | 0.02040011 |  | 250 kN MTS, CRES | d | h | n |  |  | d, RT | OB_TG4_R006 | [11 empty] | GAM01-03 |  | two strain gauges type 6/350 LY41HBM |  |  | 2 |  | 610 |  | GEV205; GEV207 after preliminary tests |  |  |  | 4 | Prime 20, slow hardener | PPG2002 |  | 1 |  | GAMESA |  |  |  |  | 500 | MD material used in preliminary programme 2 (1 layer less than MD1) | 6.57 |  | 6.57 |  | 25 | 10 |  | [[±45, 0°]4;±45] |  | GE1 |  |  |  | 0 |  | PREPEG |  |  |  | 5 |  | V1 | 4 | Long, rectangular (reference) |  | 1001S0300MD2 | 663.8195 |  |  |  |  | 45/-45/0/45/-45/0/45/-45/0/45/-45/0/45/-45 | 2.82205
Table OptiMat | 1114 | GEV207_S0300_0202 | 1001 |  | CRES | MD2 | 0 | GAMESA | S0300 | GE1 | 7.364 |  | 25.3 | 25.3 | 186.3092 | 610 |  | 500 |  | TG 4 phase I | I | 2003-10-21 | 2003-10-21 | STT |  | 115.14 |  | 115.14 | [8 empty] | 618.0049 | 618.0049 |  |  |  |  | 19535.48 |  |  | 1 | [10 empty] | 4 |  |  | 31.635 | [5 empty] | 0.01953548 |  | 250 kN MTS, CRES | d | h | n |  |  | d, RT | OB_TG4_R006 | [11 empty] | GAM01-02 |  | one s.g. 6/350 LY41 HBM |  |  | 2 |  | 610 |  | GEV205; GEV207 after preliminary tests |  |  |  | 4 | Prime 20, slow hardener | PPG2002 |  | 1 |  | GAMESA |  |  |  |  | 500 | MD material used in preliminary programme 2 (1 layer less than MD1) | 6.57 |  | 6.57 |  | 25 | 10 |  | [[±45, 0°]4;±45] |  | GE1 |  |  |  | 0 |  | PREPEG |  |  |  | 5 |  | V1 | 4 | Long, rectangular (reference) |  | 1001S0300MD2 | 618.0049 |  |  |  |  | 45/-45/0/45/-45/0/45/-45/0/45/-45/0/45/-45 | 2.790992
Table OptiMat | 1113 | GEV207_S0300_0201 | 1001 |  | CRES | MD2 | 0 | GAMESA | S0300 | GE1 | 7.327 |  | 25.08 | 25.08 | 183.76116 | 610 |  | 500 |  | TG 4 phase I | I | 2003-10-20 | 2003-10-20 | STT |  | 119.91 |  | 119.91 | [8 empty] | 652.5318 | 652.5318 |  |  |  |  | 20275.04 |  |  | 1 | [10 empty] | 4 |  |  | 32.184 | [5 empty] | 0.02027504 |  | 250 kN MTS, CRES | d | h | n |  |  | d, RT | OB_TG4_R006 | [11 empty] | GAM01-01 |  | two strain gauges type 6/350 LY41HBM |  |  | 2 |  | 610 |  | GEV205; GEV207 after preliminary tests |  |  |  | 4 | Prime 20, slow hardener | PPG2002 |  | 1 |  | GAMESA |  |  |  |  | 500 | MD material used in preliminary programme 2 (1 layer less than MD1) | 6.57 |  | 6.57 |  | 25 | 10 |  | [[±45, 0°]4;±45] |  | GE1 |  |  |  | 0 |  | PREPEG |  |  |  | 5 |  | V1 | 4 | Long, rectangular (reference) |  | 1001S0300MD2 | 652.5318 |  |  |  |  | 45/-45/0/45/-45/0/45/-45/0/45/-45/0/45/-45 | 2.814602
Table OptiMat | 1077 | GEV206_R0300_0479 | 68 | 49.4487 | VUB | UD2 | 0 | LM | R0300 | GE1 | 3.833333 |  | 25.25 | 25.25 | 96.79167 | 145 |  | 35 |  | TG 1 phase I | I | 2003-08-27 | 2003-08-27 |  | -1 | 45 |  |  | 45 | [7 empty] | 464.9161 |  | 464.9161 | [6 empty] | 1 |  |  |  | c | [17 empty] | 100 kN MTS, VUB | l | h | n | 24 |  | d, RT |  | CA, but not cycled | x | [14 empty] | 2 | 69.83 | 145 | 0.3390681 | GEV204; GEV206 after preliminary tests |  | 1.809093 | 1.289484 | various | Prime 20, slow hardener | PPG2002 |  |  | 71.06546 | LM |  |  | 0.6676841 |  | 35 | UD material used in preliminary programme 2 (1 layer less than UD1) | 3.52 | 45.59462 | 3.52 | 88.02 | 25 | 0 | 4.956679 | [0°]4 | 0.02623711 | GE1 |  | 0.8400245 | UD2 | 0 | CRES |  | 49.4487 |  |  | 0 | R0300 | V1 | 4 | Rectangular | 55 | 68R0300UD2 |  |  |  |  | -464.9161 | 0/0/0/0
Table OptiMat | 1048 | GEV213_R0390_0236 | 109 | 54.75 | UP | UD3 | 90 | LM | R0390 | GE1 | 6.46 | 25.03 | 25.01 | 25.02 | 161.6292 | 145 |  |  |  | TG 2 phase I | I | 2003-09-24 | 2003-09-24 | STC |  | -25.452 |  | -25.452 |  |  | -1.763 | -1.763 |  |  |  |  | -157.4715 | -157.4715 |  |  |  |  | -10498.1 |  |  | 1 |  |  |  | c | [6 empty] | 1 |  |  |  | 15 | [5 empty] | -0.0104981 | 100 kN Mayes DH 100S, UP | d | h | n |  | n | d, RT | OB_TG2_R018 | [13 empty] | Strain gauge: HBM 6/350 LY11, Middle, Center, BTB | SG, M, C, BTB | 50 | 2 | 71.47 | 145 | 0.42 | GEV213 |  | 1.94 | 0.1 | various | Prime 20, slow hardener | PPG2002 |  |  | 73.21 | LM |  |  | 0.53 |  | 35 | 7 layers of UD | 6.16 | 45.38 | 6.16 | 87.83 | 25 | 0 | 0 | [0°]7 | 0.01 | GE1 |  | 0.52 | UD3 | 0 | WMC, VUB, UP |  | 54.75 |  |  | 0 | R0390 | V1 | 7 | Rectangular | 55 | 109R0390UD3 |  | -157.4715 |  | -1.763 |  | 0/0/0/0/0/0/0
Table OptiMat | 1047 | GEV213_R0390_0235 | 109 | 54.75 | UP | UD3 | 90 | LM | R0390 | GE1 | 6.27 | 25.16 | 25.14 | 25.14667 | 157.6696 | 145 |  |  |  | TG 2 phase I | I | 2003-09-24 | 2003-09-24 | STC |  | -26.2 |  | -26.2 |  |  | -2.122 | -2.122 |  |  |  |  | -166.1703 | -166.1703 |  |  |  |  | -10875.02 |  |  | 1 |  |  |  | c | [6 empty] | 1 |  |  |  | 15.28 | [5 empty] | -0.01087502 | 100 kN Mayes DH 100S, UP | d | h | n |  | n | d, RT | OB_TG2_R018 | [13 empty] | Strain gauge: HBM 6/350 LY11, Middle, Center, BTB | SG, M, C, BTB | 50 | 2 | 71.47 | 145 | 0.42 | GEV213 |  | 1.94 | 0.1 | various | Prime 20, slow hardener | PPG2002 |  |  | 73.21 | LM |  |  | 0.53 |  | 35 | 7 layers of UD | 6.16 | 45.38 | 6.16 | 87.83 | 25 | 0 | 0 | [0°]7 | 0.01 | GE1 |  | 0.52 | UD3 | 0 | WMC, VUB, UP |  | 54.75 |  |  | 0 | R0390 | V1 | 7 | Rectangular | 55 | 109R0390UD3 |  | -166.1703 |  | -2.122 |  | 0/0/0/0/0/0/0
Table OptiMat | 1046 | GEV213_R0390_0234 | 109 | 54.75 | UP | UD3 | 90 | LM | R0390 | GE1 | 6.393 | 25.12 | 25.09 | 25.10333 | 160.48561 | 145 |  |  |  | TG 2 phase I | I | 2003-09-24 | 2003-09-24 | STC |  | -26.65 |  | -26.65 |  |  | -2.034 | -2.034 |  |  |  |  | -166.0585 | -166.0585 |  |  |  |  | -10603.99 |  |  | 1 |  |  |  | c | [6 empty] | 1 |  |  |  | 15.66 | [5 empty] | -0.01060399 | 100 kN Mayes DH 100S, UP | d | h | n |  | n | d, RT | OB_TG2_R018 | [13 empty] | Strain gauge: HBM 6/350 LY11, Middle, Center, BTB | SG, M, C, BTB | 50 | 2 | 71.47 | 145 | 0.42 | GEV213 |  | 1.94 | 0.1 | various | Prime 20, slow hardener | PPG2002 |  |  | 73.21 | LM |  |  | 0.53 |  | 35 | 7 layers of UD | 6.16 | 45.38 | 6.16 | 87.83 | 25 | 0 | 0 | [0°]7 | 0.01 | GE1 |  | 0.52 | UD3 | 0 | WMC, VUB, UP |  | 54.75 |  |  | 0 | R0390 | V1 | 7 | Rectangular | 55 | 109R0390UD3 |  | -166.0585 |  | -2.034 |  | 0/0/0/0/0/0/0
Table OptiMat | 1045 | GEV213_R0390_0233 | 109 | 54.75 | UP | UD3 | 90 | LM | R0390 | GE1 | 6.357 | 25.13 | 25.1 | 25.11667 | 159.66665 | 145 |  |  |  | TG 2 phase I | I | 2003-09-24 | 2003-09-24 | STC |  | -26.088 |  | -26.088 |  |  | -2.084 | -2.084 |  |  |  |  | -163.3904 | -163.3904 |  |  |  |  | -10791.97 |  |  | 1 |  |  |  | c | [6 empty] | 1 |  |  |  | 15.14 | [5 empty] | -0.01079197 | 100 kN Mayes DH 100S, UP | d | h | n |  | n | d, RT | OB_TG2_R018 | [13 empty] | Strain gauge: HBM 6/350 LY11, Middle, Center, BTB | SG, M, C, BTB | 50 | 2 | 71.47 | 145 | 0.42 | GEV213 |  | 1.94 | 0.1 | various | Prime 20, slow hardener | PPG2002 |  |  | 73.21 | LM |  |  | 0.53 |  | 35 | 7 layers of UD | 6.16 | 45.38 | 6.16 | 87.83 | 25 | 0 | 0 | [0°]7 | 0.01 | GE1 |  | 0.52 | UD3 | 0 | WMC, VUB, UP |  | 54.75 |  |  | 0 | R0390 | V1 | 7 | Rectangular | 55 | 109R0390UD3 |  | -163.3904 |  | -2.084 |  | 0/0/0/0/0/0/0
Table OptiMat | 1044 | GEV213_R0390_0232 | 109 | 54.75 | UP | UD3 | 90 | LM | R0390 | GE1 | 6.34 | 25.11 | 25.04 | 25.07 | 158.9438 | 145 |  |  |  | TG 2 phase I | I | 2003-09-24 | 2003-09-24 | STC |  | -26.684 |  | -26.684 |  |  | -2.0346 | -2.0346 |  |  |  |  | -167.8832 | -167.8832 |  |  |  |  | -11118.1 |  |  | 1 |  |  |  | c | [6 empty] | 1 |  |  |  | 15.1 | [5 empty] | -0.0111181 | 100 kN Mayes DH 100S, UP | d | h | n |  | n | d, RT | OB_TG2_R018 | [13 empty] | Strain gauge: HBM 6/350 LY11, Middle, Center, BTB | SG, M, C, BTB | 50 | 2 | 71.47 | 145 | 0.42 | GEV213 |  | 1.94 | 0.1 | various | Prime 20, slow hardener | PPG2002 |  |  | 73.21 | LM |  |  | 0.53 |  | 35 | 7 layers of UD | 6.16 | 45.38 | 6.16 | 87.83 | 25 | 0 | 0 | [0°]7 | 0.01 | GE1 |  | 0.52 | UD3 | 0 | WMC, VUB, UP |  | 54.75 |  |  | 0 | R0390 | V1 | 7 | Rectangular | 55 | 109R0390UD3 |  | -167.8832 |  | -2.0346 |  | 0/0/0/0/0/0/0
Table OptiMat | 1043 | GEV213_R0390_0231 | 109 | 54.75 | UP | UD3 | 90 | LM | R0390 | GE1 | 6.327 | 25.05 | 24.95 | 25 | 158.175 | 145 |  |  |  | TG 2 phase I | I | 2003-09-24 | 2003-09-24 | STC |  | -25.56 |  | -25.56 |  |  | -2.077 | -2.077 |  |  |  |  | -161.5932 | -161.5932 |  |  |  |  | -10737.09 |  |  | 1 |  |  |  | c | [6 empty] | 1 |  |  |  | 15.05 | [5 empty] | -0.01073709 | 100 kN Mayes DH 100S, UP | d | h | n |  | n | d, RT | OB_TG2_R018 | [13 empty] | Strain gauge: HBM 6/350 LY11, Middle, Center, BTB | SG, M, C, BTB | 50 | 2 | 71.47 | 145 | 0.42 | GEV213 |  | 1.94 | 0.1 | various | Prime 20, slow hardener | PPG2002 |  |  | 73.21 | LM |  |  | 0.53 |  | 35 | 7 layers of UD | 6.16 | 45.38 | 6.16 | 87.83 | 25 | 0 | 0 | [0°]7 | 0.01 | GE1 |  | 0.52 | UD3 | 0 | WMC, VUB, UP |  | 54.75 |  |  | 0 | R0390 | V1 | 7 | Rectangular | 55 | 109R0390UD3 |  | -161.5932 |  | -2.077 |  | 0/0/0/0/0/0/0
Table OptiMat | 1042 | GEV213_R0390_0230 | 109 | 54.75 | UP | UD3 | 90 | LM | R0390 | GE1 | 6.3 | 25.05 | 25.03 | 25.04 | 157.752 | 145 |  |  |  | TG 2 phase I | I | 2003-09-24 | 2003-09-24 | STC |  | -25.88 |  | -25.88 |  |  | -1.991 | -1.991 |  |  |  |  | -164.055 | -164.055 |  |  |  |  | -11400.62 |  |  | 1 |  |  |  | c | [6 empty] | 1 |  |  |  | 14.39 | [5 empty] | -0.01140062 | 100 kN Mayes DH 100S, UP | d | h | n |  | n | d, RT | OB_TG2_R018 | [13 empty] | Strain gauge: HBM 6/350 LY11, Middle, Center, BTB | SG, M, C, BTB | 50 | 2 | 71.47 | 145 | 0.42 | GEV213 |  | 1.94 | 0.1 | various | Prime 20, slow hardener | PPG2002 |  |  | 73.21 | LM |  |  | 0.53 |  | 35 | 7 layers of UD | 6.16 | 45.38 | 6.16 | 87.83 | 25 | 0 | 0 | [0°]7 | 0.01 | GE1 |  | 0.52 | UD3 | 0 | WMC, VUB, UP |  | 54.75 |  |  | 0 | R0390 | V1 | 7 | Rectangular | 55 | 109R0390UD3 |  | -164.055 |  | -1.991 |  | 0/0/0/0/0/0/0
Table OptiMat | 1041 | GEV213_R0390_0229 | 109 | 54.75 | UP | UD3 | 90 | LM | R0390 | GE1 | 6.357 | 24.98 | 24.92 | 24.95 | 158.60715 | 145 |  |  |  | TG 2 phase I | I | 2003-09-24 | 2003-09-24 | STC |  | -26.08 |  | -26.08 |  |  | -2.04 | -2.04 |  |  |  |  | -164.4314 | -164.4314 |  |  |  |  | -10846.4 |  |  | 1 |  |  |  | c | [6 empty] | 1 |  |  |  | 15.16 | [5 empty] | -0.0108464 | 100 kN Mayes DH 100S, UP | d | h | n |  | n | d, RT | OB_TG2_R018 | [13 empty] | Strain gauge: HBM 6/350 LY11, Middle, Center, BTB | SG, M, C, BTB | 50 | 2 | 71.47 | 145 | 0.42 | GEV213 |  | 1.94 | 0.1 | various | Prime 20, slow hardener | PPG2002 |  |  | 73.21 | LM |  |  | 0.53 |  | 35 | 7 layers of UD | 6.16 | 45.38 | 6.16 | 87.83 | 25 | 0 | 0 | [0°]7 | 0.01 | GE1 |  | 0.52 | UD3 | 0 | WMC, VUB, UP |  | 54.75 |  |  | 0 | R0390 | V1 | 7 | Rectangular | 55 | 109R0390UD3 |  | -164.4314 |  | -2.04 |  | 0/0/0/0/0/0/0
Table OptiMat | 1040 | GEV213_R0390_0228 | 109 | 54.75 | UP | UD3 | 90 | LM | R0390 | GE1 | 6.337 | 25.04 | 25.02 | 25.03 | 158.61511 | 145 |  |  |  | TG 2 phase I | I | 2003-09-24 | 2003-09-24 | STC |  | -23.6 |  | -23.6 |  |  | -1.637 | -1.637 |  |  |  |  | -148.7878 | -148.7878 |  |  |  |  | -10156.17 |  |  | 1 |  |  |  | c | [6 empty] | 1 |  |  |  | 14.65 | [5 empty] | -0.01015617 | 100 kN Mayes DH 100S, UP | d | h | n |  | n | d, RT | OB_TG2_R018 | [13 empty] | Strain gauge: HBM 6/350 LY11, Middle, Center, BTB | SG, M, C, BTB | 50 | 2 | 71.47 | 145 | 0.42 | GEV213 |  | 1.94 | 0.1 | various | Prime 20, slow hardener | PPG2002 |  |  | 73.21 | LM |  |  | 0.53 |  | 35 | 7 layers of UD | 6.16 | 45.38 | 6.16 | 87.83 | 25 | 0 | 0 | [0°]7 | 0.01 | GE1 |  | 0.52 | UD3 | 0 | WMC, VUB, UP |  | 54.75 |  |  | 0 | R0390 | V1 | 7 | Rectangular | 55 | 109R0390UD3 |  | -148.7878 |  | -1.637 |  | 0/0/0/0/0/0/0
Table OptiMat | 1039 | GEV213_R0390_0227 | 109 | 54.75 | UP | UD3 | 90 | LM | R0390 | GE1 | 6.363 | 25.07 | 25.02 | 25.05 | 159.39315 | 145 |  |  |  | TG 2 phase I | I | 2003-09-24 | 2003-09-24 | STC |  | -26.124 |  | -26.124 |  |  | -2.2409 | -2.2409 |  |  |  |  | -163.8966 | -163.8966 |  |  |  |  | -11074.1 |  |  | 1 |  |  |  | c | [6 empty] | 1 |  |  |  | 14.8 | [5 empty] | -0.0110741 | 100 kN Mayes DH 100S, UP | d | h | n |  | n | d, RT | OB_TG2_R018 | [13 empty] | Strain gauge: HBM 6/350 LY11, Middle, Center, BTB | SG, M, C, BTB | 50 | 2 | 71.47 | 145 | 0.42 | GEV213 |  | 1.94 | 0.1 | various | Prime 20, slow hardener | PPG2002 |  |  | 73.21 | LM |  |  | 0.53 |  | 35 | 7 layers of UD | 6.16 | 45.38 | 6.16 | 87.83 | 25 | 0 | 0 | [0°]7 | 0.01 | GE1 |  | 0.52 | UD3 | 0 | WMC, VUB, UP |  | 54.75 |  |  | 0 | R0390 | V1 | 7 | Rectangular | 55 | 109R0390UD3 |  | -163.8966 |  | -2.2409 |  | 0/0/0/0/0/0/0
Table OptiMat | 1038 | GEV213_R0390_0226 | 109 | 54.75 | UP | UD3 | 90 | LM | R0390 | GE1 | 6.257 | 25.15 | 25.08 | 25.10667 | 157.0924 | 145 |  |  |  | TG 2 phase I | I | 2003-09-24 | 2003-09-24 | STC |  | -25.108 |  | -25.108 |  |  | -1.8277 | -1.8277 |  |  |  |  | -159.8295 | -159.8295 |  |  |  |  | -10584.73 |  |  | 1 |  |  |  | c | [6 empty] | 1 |  |  |  | 15.1 | [5 empty] | -0.01058473 | 100 kN Mayes DH 100S, UP | d | h | n |  | n | d, RT | OB_TG2_R018 | [13 empty] | Strain gauge: HBM 6/350 LY11, Middle, Center, BTB | SG, M, C, BTB | 50 | 2 | 71.47 | 145 | 0.42 | GEV213 |  | 1.94 | 0.1 | various | Prime 20, slow hardener | PPG2002 |  |  | 73.21 | LM |  |  | 0.53 |  | 35 | 7 layers of UD | 6.16 | 45.38 | 6.16 | 87.83 | 25 | 0 | 0 | [0°]7 | 0.01 | GE1 |  | 0.52 | UD3 | 0 | WMC, VUB, UP |  | 54.75 |  |  | 0 | R0390 | V1 | 7 | Rectangular | 55 | 109R0390UD3 |  | -159.8295 |  | -1.8277 |  | 0/0/0/0/0/0/0
Table OptiMat | 1037 | GEV213_R0390_0225 | 109 | 54.75 | UP | UD3 | 90 | LM | R0390 | GE1 | 6.3 | 24.99 | 24.98 | 24.98333 | 157.395 | 145 |  |  |  | TG 2 phase I | I | 2003-09-24 | 2003-09-24 | STC |  | -26.14 |  | -26.14 |  |  | -2.152 | -2.152 |  |  |  |  | -166.079 | -166.079 |  |  |  |  | -10991.33 |  |  | 1 |  |  |  | c | [6 empty] | 1 |  |  |  | 15.11 | [5 empty] | -0.01099133 | 100 kN Mayes DH 100S, UP | d | h | n |  | n | d, RT | OB_TG2_R018 | [13 empty] | Strain gauge: HBM 6/350 LY11, Middle, Center, BTB | SG, M, C, BTB | 50 | 2 | 71.47 | 145 | 0.42 | GEV213 |  | 1.94 | 0.1 | various | Prime 20, slow hardener | PPG2002 |  |  | 73.21 | LM |  |  | 0.53 |  | 35 | 7 layers of UD | 6.16 | 45.38 | 6.16 | 87.83 | 25 | 0 | 0 | [0°]7 | 0.01 | GE1 |  | 0.52 | UD3 | 0 | WMC, VUB, UP |  | 54.75 |  |  | 0 | R0390 | V1 | 7 | Rectangular | 55 | 109R0390UD3 |  | -166.079 |  | -2.152 |  | 0/0/0/0/0/0/0
Table OptiMat | 1036 | GEV213_R0390_0224 | 109 | 54.75 | UP | UD3 | 90 | LM | R0390 | GE1 | 6.283 | 25.18 | 25.12 | 25.15333 | 158.0384 | 145 |  |  |  | TG 2 phase I | I | 2003-09-24 | 2003-09-24 | STC |  | -25.65 |  | -25.65 |  |  | -1.97 | -1.97 |  |  |  |  | -162.3023 | -162.3023 |  |  |  |  | -10812.95 |  |  | 1 |  |  |  | c | [6 empty] | 1 |  |  |  | 15.01 | [5 empty] | -0.01081295 | 100 kN Mayes DH 100S, UP | d | h | n |  | n | d, RT | OB_TG2_R018 | [13 empty] | Strain gauge: HBM 6/350 LY11, Middle, Center, BTB | SG, M, C, BTB | 50 | 2 | 71.47 | 145 | 0.42 | GEV213 |  | 1.94 | 0.1 | various | Prime 20, slow hardener | PPG2002 |  |  | 73.21 | LM |  |  | 0.53 |  | 35 | 7 layers of UD | 6.16 | 45.38 | 6.16 | 87.83 | 25 | 0 | 0 | [0°]7 | 0.01 | GE1 |  | 0.52 | UD3 | 0 | WMC, VUB, UP |  | 54.75 |  |  | 0 | R0390 | V1 | 7 | Rectangular | 55 | 109R0390UD3 |  | -162.3023 |  | -1.97 |  | 0/0/0/0/0/0/0
Table OptiMat | 1035 | GEV213_R0390_0223 | 109 | 54.75 | UP | UD3 | 90 | LM | R0390 | GE1 | 6.47 | 25.02 | 24.98 | 25.00333 | 161.7716 | 145 |  |  |  | TG 2 phase I | I | 2003-09-24 | 2003-09-24 | STC |  | -26.65 |  | -26.65 |  |  | -2.058 | -2.058 |  |  |  |  | -164.7385 | -164.7385 |  |  |  |  | -11206.7 |  |  | 1 |  |  |  | c | [6 empty] | 1 |  |  |  | 14.7 | [5 empty] | -0.0112067 | 100 kN Mayes DH 100S, UP | d | h | n |  | n | d, RT | OB_TG2_R018 | Coupon surface not smooth | [12 empty] | Strain gauge: HBM 6/350 LY11, Middle, Center, BTB | SG, M, C, BTB | 50 | 2 | 71.47 | 145 | 0.42 | GEV213 |  | 1.94 | 0.1 | various | Prime 20, slow hardener | PPG2002 |  |  | 73.21 | LM |  |  | 0.53 |  | 35 | 7 layers of UD | 6.16 | 45.38 | 6.16 | 87.83 | 25 | 0 | 0 | [0°]7 | 0.01 | GE1 |  | 0.52 | UD3 | 0 | WMC, VUB, UP |  | 54.75 |  |  | 0 | R0390 | V1 | 7 | Rectangular | 55 | 109R0390UD3 |  | -164.7385 |  | -2.058 |  | 0/0/0/0/0/0/0
Table OptiMat | 1034 | GEV213_R0390_0222 | 109 | 54.75 | UP | UD3 | 90 | LM | R0390 | GE1 | 6.26 | 25.01 | 25 | 25.00667 | 156.5417 | 145 |  |  |  | TG 2 phase I | I | 2003-09-24 | 2003-09-24 | STC |  | -26.724 |  | -26.724 |  |  | -2.2633 | -2.2633 |  |  |  |  | -170.7149 | -170.7149 |  |  |  |  | -11380.99 |  |  | 1 |  |  |  | c | [6 empty] | 1 |  |  |  | 15 | [5 empty] | -0.01138099 | 100 kN Mayes DH 100S, UP | d | h | n |  | n | d, RT | OB_TG2_R018 | [13 empty] | Strain gauge: HBM 6/350 LY11, Middle, Center, BTB | SG, M, C, BTB | 50 | 2 | 71.47 | 145 | 0.42 | GEV213 |  | 1.94 | 0.1 | various | Prime 20, slow hardener | PPG2002 |  |  | 73.21 | LM |  |  | 0.53 |  | 35 | 7 layers of UD | 6.16 | 45.38 | 6.16 | 87.83 | 25 | 0 | 0 | [0°]7 | 0.01 | GE1 |  | 0.52 | UD3 | 0 | WMC, VUB, UP |  | 54.75 |  |  | 0 | R0390 | V1 | 7 | Rectangular | 55 | 109R0390UD3 |  | -170.7149 |  | -2.2633 |  | 0/0/0/0/0/0/0
Table OptiMat | 1033 | GEV213_R0390_0221 | 109 | 54.75 | UP | UD3 | 90 | LM | R0390 | GE1 | 6.31 | 25.06 | 25.04 | 25.04667 | 158.0445 | 145 |  |  |  | TG 2 phase I | I | 2003-09-24 | 2003-09-24 | STC |  | -26.588 |  | -26.588 |  |  | -2.122 | -2.122 |  |  |  |  | -168.2311 | -168.2311 |  |  |  |  | -11444.29 |  |  | 1 |  |  |  | c | [6 empty] | 1 |  |  |  | 14.7 | [5 empty] | -0.01144429 | 100 kN Mayes DH 100S, UP | d | h | n |  | n | d, RT | OB_TG2_R018 | [13 empty] | Strain gauge: HBM 6/350 LY11, Middle, Center, BTB | SG, M, C, BTB | 50 | 2 | 71.47 | 145 | 0.42 | GEV213 |  | 1.94 | 0.1 | various | Prime 20, slow hardener | PPG2002 |  |  | 73.21 | LM |  |  | 0.53 |  | 35 | 7 layers of UD | 6.16 | 45.38 | 6.16 | 87.83 | 25 | 0 | 0 | [0°]7 | 0.01 | GE1 |  | 0.52 | UD3 | 0 | WMC, VUB, UP |  | 54.75 |  |  | 0 | R0390 | V1 | 7 | Rectangular | 55 | 109R0390UD3 |  | -168.2311 |  | -2.122 |  | 0/0/0/0/0/0/0
Table OptiMat | 1032 | GEV213_R0390_0036 | 104 | 53.73 | UP | UD3 | 90 | LM | R0390 | GE1 | 6.35 | 25.25 | 25.24 | 25.243 | 160.29305 | 145 |  |  |  | TG 2 phase I | I | 2003-09-26 | 2003-09-26 | STC |  | -27.52 |  | -27.52 |  |  | -1.89 | -1.89 |  |  |  |  | -171.6855 | -171.6855 |  |  |  |  | -11422.86 |  |  | 1 |  |  |  | c | [6 empty] | 1 |  |  |  | 15.03 | [5 empty] | -0.01142286 | 100 kN Mayes DH 100S, UP | d | h | n |  | n | d, RT | OB_TG2_R018 | [13 empty] | Strain gauge: HBM 6/350 LY11, Middle, Center, BTB | SG, M, C, BTB | 50 | 2 | 67.46 | 145 | 32 | GEV213 |  | 1.92 | 0.72 | various | Prime 20, slow hardener | PPG2002 |  |  | 72.75 | LM |  |  | 0.58 |  | 35 | 7 layers of UD | 6.16 | 45.59 | 6.16 | 87.32 | 25 | 0 | 0.68 | [0°]7 | 0.01 | GE1 |  | 0.47 | UD3 | 0 | CRES |  | 53.73 |  |  | 0 | R0390 | V1 | 7 | Rectangular | 55 | 104R0390UD3 |  | -171.6855 |  | -1.89 |  | 0/0/0/0/0/0/0
Table OptiMat | 1031 | GEV213_R0390_0035 | 104 | 53.73 | UP | UD3 | 90 | LM | R0390 | GE1 | 6.26 | 25.35 | 25.29 | 25.33 | 158.5658 | 145 |  |  |  | TG 2 phase I | I | 2003-09-26 | 2003-09-26 | STC |  | -26.14 |  | -26.14 |  |  | -1.942 | -1.942 |  |  |  |  | -164.8527 | -164.8527 |  |  |  |  | -11176.45 |  |  | 1 |  |  |  | c | [6 empty] | 1 |  |  |  | 14.75 | [5 empty] | -0.01117645 | 100 kN Mayes DH 100S, UP | d | h | n |  | n | d, RT | OB_TG2_R018 | [13 empty] | Strain gauge: HBM 6/350 LY11, Middle, Center, BTB | SG, M, C, BTB | 50 | 2 | 67.46 | 145 | 32 | GEV213 |  | 1.92 | 0.72 | various | Prime 20, slow hardener | PPG2002 |  |  | 72.75 | LM |  |  | 0.58 |  | 35 | 7 layers of UD | 6.16 | 45.59 | 6.16 | 87.32 | 25 | 0 | 0.68 | [0°]7 | 0.01 | GE1 |  | 0.47 | UD3 | 0 | CRES |  | 53.73 |  |  | 0 | R0390 | V1 | 7 | Rectangular | 55 | 104R0390UD3 |  | -164.8527 |  | -1.942 |  | 0/0/0/0/0/0/0
Table OptiMat | 1030 | GEV213_R0390_0034 | 104 | 53.73 | UP | UD3 | 90 | LM | R0390 | GE1 | 6.28 | 25.33 | 25.28 | 25.31 | 158.9468 | 145 |  |  |  | TG 2 phase I | I | 2003-09-26 | 2003-09-26 | STC |  | -26.76 |  | -26.76 |  |  | -2.037 | -2.037 |  |  |  |  | -168.3582 | -168.3582 |  |  |  |  | -11149.55 |  |  | 1 |  |  |  | c | [6 empty] | 1 |  |  |  | 15.1 | [5 empty] | -0.01114955 | 100 kN Mayes DH 100S, UP | d | h | n |  | n | d, RT | OB_TG2_R018 | [13 empty] | Strain gauge: HBM 6/350 LY11, Middle, Center, BTB | SG, M, C, BTB | 50 | 2 | 67.46 | 145 | 32 | GEV213 |  | 1.92 | 0.72 | various | Prime 20, slow hardener | PPG2002 |  |  | 72.75 | LM |  |  | 0.58 |  | 35 | 7 layers of UD | 6.16 | 45.59 | 6.16 | 87.32 | 25 | 0 | 0.68 | [0°]7 | 0.01 | GE1 |  | 0.47 | UD3 | 0 | CRES |  | 53.73 |  |  | 0 | R0390 | V1 | 7 | Rectangular | 55 | 104R0390UD3 |  | -168.3582 |  | -2.037 |  | 0/0/0/0/0/0/0
Table OptiMat | 1029 | GEV213_R0390_0033 | 104 | 53.73 | UP | UD3 | 90 | LM | R0390 | GE1 | 6.3 | 25.34 | 25.28 | 25.313 | 159.4719 | 145 |  |  |  | TG 2 phase I | I | 2003-09-24 | 2003-09-24 | STC |  | -27.216 |  | -27.216 |  |  | -2.2405 | -2.2405 |  |  |  |  | -170.6633 | -170.6633 |  |  |  |  | -11453.91 |  |  | 1 |  |  |  | c | [6 empty] | 1 |  |  |  | 14.9 | [5 empty] | -0.01145391 | 100 kN Mayes DH 100S, UP | d | h | n |  | n | d, RT | OB_TG2_R018 | [13 empty] | Strain gauge: HBM 6/350 LY11, Middle, Center, BTB | SG, M, C, BTB | 50 | 2 | 67.46 | 145 | 32 | GEV213 |  | 1.92 | 0.72 | various | Prime 20, slow hardener | PPG2002 |  |  | 72.75 | LM |  |  | 0.58 |  | 35 | 7 layers of UD | 6.16 | 45.59 | 6.16 | 87.32 | 25 | 0 | 0.68 | [0°]7 | 0.01 | GE1 |  | 0.47 | UD3 | 0 | CRES |  | 53.73 |  |  | 0 | R0390 | V1 | 7 | Rectangular | 55 | 104R0390UD3 |  | -170.6633 |  | -2.2405 |  | 0/0/0/0/0/0/0
Table OptiMat | 1028 | GEV213_R0390_0032 | 104 | 53.73 | UP | UD3 | 90 | LM | R0390 | GE1 | 6.317 | 25.15 | 25.12 | 25.14 | 158.80938 | 145 |  |  |  | TG 2 phase I | I | 2003-09-24 | 2003-09-24 | STT |  | 8.446 |  | 8.446 |  |  | 0.4552 | 0.4552 |  |  |  | 0.0899 | 53.18326 | 53.18326 |  |  |  |  | 3927.862 |  |  | 1 |  |  |  | t | [6 empty] | 0.25 |  |  | 13.54 | [5 empty] | 0.003927862 |  | 100 kN Mayes DH 100S, UP | d | h | n |  | n | d, RT | OB_TG2_R018 | [13 empty] | Front: Strain gauge: HBM 6/350 XY11, Middle, Center; Back: Strain gauge: HBM 6/350 LY11, Middle, Center | SG, M, C, BTB | 50 | 2 | 67.46 | 145 | 32 | GEV213 |  | 1.92 | 0.72 | various | Prime 20, slow hardener | PPG2002 |  |  | 72.75 | LM |  |  | 0.58 |  | 35 | 7 layers of UD | 6.16 | 45.59 | 6.16 | 87.32 | 25 | 0 | 0.68 | [0°]7 | 0.01 | GE1 |  | 0.47 | UD3 | 0 | CRES |  | 53.73 |  |  | 0 | R0390 | V1 | 7 | Rectangular | 55 | 104R0390UD3 | 53.18326 |  | 0.4552 |  |  | 0/0/0/0/0/0/0 | 1.725775
Table OptiMat | 1027 | GEV213_R0390_0031 | 104 | 53.73 | UP | UD3 | 90 | LM | R0390 | GE1 | 6.293 | 24.91 | 24.91 | 24.91 | 156.75863 | 145 |  |  |  | TG 2 phase I | I | 2003-09-24 | 2003-09-24 | STT |  | 8.946 |  | 8.946 |  |  | 0.4814 | 0.4814 |  |  |  | 0.0903 | 57.06863 | 57.06863 |  |  |  |  | 4111.573 |  |  | 1 |  |  |  | t | [6 empty] | 0.25 |  |  | 13.88 | [5 empty] | 0.004111573 |  | 100 kN Mayes DH 100S, UP | d | h | n |  | n | d, RT | OB_TG2_R018 | [13 empty] | Front: Strain gauge: HBM 6/350 XY11, Middle, Center; Back: Strain gauge: HBM 6/350 LY11, Middle, Center | SG, M, C, BTB | 50 | 2 | 67.46 | 145 | 32 | GEV213 |  | 1.92 | 0.72 | various | Prime 20, slow hardener | PPG2002 |  |  | 72.75 | LM |  |  | 0.58 |  | 35 | 7 layers of UD | 6.16 | 45.59 | 6.16 | 87.32 | 25 | 0 | 0.68 | [0°]7 | 0.01 | GE1 |  | 0.47 | UD3 | 0 | CRES |  | 53.73 |  |  | 0 | R0390 | V1 | 7 | Rectangular | 55 | 104R0390UD3 | 57.06863 |  | 0.4814 |  |  | 0/0/0/0/0/0/0 | 1.756397
Table OptiMat | 1026 | GEV213_R0390_0030 | 104 | 53.73 | UP | UD3 | 90 | LM | R0390 | GE1 | 6.393 | 25.22 | 25.18 | 25.2 | 161.1036 | 145 |  |  |  | TG 2 phase I | I | 2003-09-26 | 2003-09-26 | STC |  | -26.1 |  | -26.1 |  |  | -1.884 | -1.884 |  |  |  |  | -162.0076 | -162.0076 |  |  |  |  | -10836.63 |  |  | 1 |  |  |  | c | [6 empty] | 1 |  |  |  | 14.95 | [5 empty] | -0.01083663 | 100 kN Mayes DH 100S, UP | d | h | n |  | n | d, RT | OB_TG2_R018 | [13 empty] | Strain gauge: HBM 6/350 LY11, Middle, Center, BTB | SG, M, C, BTB | 50 | 2 | 67.46 | 145 | 32 | GEV213 |  | 1.92 | 0.72 | various | Prime 20, slow hardener | PPG2002 |  |  | 72.75 | LM |  |  | 0.58 |  | 35 | 7 layers of UD | 6.16 | 45.59 | 6.16 | 87.32 | 25 | 0 | 0.68 | [0°]7 | 0.01 | GE1 |  | 0.47 | UD3 | 0 | CRES |  | 53.73 |  |  | 0 | R0390 | V1 | 7 | Rectangular | 55 | 104R0390UD3 |  | -162.0076 |  | -1.884 |  | 0/0/0/0/0/0/0
Table OptiMat | 1025 | GEV213_R0390_0029 | 104 | 53.73 | UP | UD3 | 90 | LM | R0390 | GE1 | 6.383 | 25.07 | 25.06 | 25.063 | 159.977129 | 145 |  |  |  | TG 2 phase I | I | 2003-09-26 | 2003-09-26 | STC |  | -26.45 |  | -26.45 |  |  | -1.891 | -1.891 |  |  |  |  | -165.3361 | -165.3361 |  |  |  |  | -10863.08 |  |  | 1 |  |  |  | c | [6 empty] | 1 |  |  |  | 15.22 | [5 empty] | -0.01086308 | 100 kN Mayes DH 100S, UP | d | h | n |  | n | d, RT | OB_TG2_R018 | [13 empty] | Strain gauge: HBM 6/350 LY11, Middle, Center, BTB | SG, M, C, BTB | 50 | 2 | 67.46 | 145 | 32 | GEV213 |  | 1.92 | 0.72 | various | Prime 20, slow hardener | PPG2002 |  |  | 72.75 | LM |  |  | 0.58 |  | 35 | 7 layers of UD | 6.16 | 45.59 | 6.16 | 87.32 | 25 | 0 | 0.68 | [0°]7 | 0.01 | GE1 |  | 0.47 | UD3 | 0 | CRES |  | 53.73 |  |  | 0 | R0390 | V1 | 7 | Rectangular | 55 | 104R0390UD3 |  | -165.3361 |  | -1.891 |  | 0/0/0/0/0/0/0
Table OptiMat | 1024 | GEV213_R0390_0028 | 104 | 53.73 | UP | UD3 | 90 | LM | R0390 | GE1 | 6.313 | 25.23 | 25.2 | 25.213 | 159.169669 | 145 |  |  |  | TG 2 phase I | I | 2003-09-26 | 2003-09-26 | STC |  | -27.04 |  | -27.04 |  |  | -2.175 | -2.175 |  |  |  |  | -169.8816 | -169.8816 |  |  |  |  | -11302.84 |  |  | 1 |  |  |  | c | [6 empty] | 1 |  |  |  | 15.03 | [5 empty] | -0.01130284 | 100 kN Mayes DH 100S, UP | d | h | n |  | n | d, RT | OB_TG2_R018 | [13 empty] | Strain gauge: HBM 6/350 LY11, Middle, Center, BTB | SG, M, C, BTB | 50 | 2 | 67.46 | 145 | 32 | GEV213 |  | 1.92 | 0.72 | various | Prime 20, slow hardener | PPG2002 |  |  | 72.75 | LM |  |  | 0.58 |  | 35 | 7 layers of UD | 6.16 | 45.59 | 6.16 | 87.32 | 25 | 0 | 0.68 | [0°]7 | 0.01 | GE1 |  | 0.47 | UD3 | 0 | CRES |  | 53.73 |  |  | 0 | R0390 | V1 | 7 | Rectangular | 55 | 104R0390UD3 |  | -169.8816 |  | -2.175 |  | 0/0/0/0/0/0/0
Table OptiMat | 1023 | GEV213_R0390_0027 | 104 | 53.73 | UP | UD3 | 90 | LM | R0390 | GE1 | 6.303 | 25.18 | 25.15 | 25.163 | 158.602389 | 145 |  |  |  | TG 2 phase I | I | 2003-09-24 | 2003-09-24 | STT |  | 8.853 |  | 8.853 |  |  | 0.4435 | 0.4435 |  |  |  | 0.0925 | 55.81883 | 55.81883 |  |  |  |  | 3933.674 |  |  | 1 |  |  |  | t | [6 empty] | 0.25 |  |  | 14.19 | [5 empty] | 0.003933674 |  | 100 kN Mayes DH 100S, UP | d | h | n |  | n | d, RT | OB_TG2_R018 | [13 empty] | Front: Strain gauge: HBM 6/350 XY11, Middle, Center; Back: Strain gauge: HBM 6/350 LY11, Middle, Center | SG, M, C, BTB | 50 | 2 | 67.46 | 145 | 32 | GEV213 |  | 1.92 | 0.72 | various | Prime 20, slow hardener | PPG2002 |  |  | 72.75 | LM |  |  | 0.58 |  | 35 | 7 layers of UD | 6.16 | 45.59 | 6.16 | 87.32 | 25 | 0 | 0.68 | [0°]7 | 0.01 | GE1 |  | 0.47 | UD3 | 0 | CRES |  | 53.73 |  |  | 0 | R0390 | V1 | 7 | Rectangular | 55 | 104R0390UD3 | 55.81883 |  | 0.4435 |  |  | 0/0/0/0/0/0/0 | 1.746781
Table OptiMat | 1022 | GEV213_R0390_0026 | 104 | 53.73 | UP | UD3 | 90 | LM | R0390 | GE1 | 6.28 | 25.2 | 25.18 | 25.193 | 158.21204 | 145 |  |  |  | TG 2 phase I | I | 2003-09-24 | 2003-09-24 | STT |  | 8.362 |  | 8.362 |  |  | 0.4347 | 0.4347 |  |  |  | 0.0836 | 52.85312 | 52.85312 |  |  |  |  | 3886.259 |  |  | 1 |  |  |  | t | [6 empty] | 0.25 |  |  | 13.6 | [5 empty] | 0.003886259 |  | 100 kN Mayes DH 100S, UP | d | h | n |  | n | d, RT | OB_TG2_R018 | [13 empty] | Front: Strain gauge: HBM 6/350 XY11, Middle, Center; Back: Strain gauge: HBM 6/350 LY11, Middle, Center | SG, M, C, BTB | 50 | 2 | 67.46 | 145 | 32 | GEV213 |  | 1.92 | 0.72 | various | Prime 20, slow hardener | PPG2002 |  |  | 72.75 | LM |  |  | 0.58 |  | 35 | 7 layers of UD | 6.16 | 45.59 | 6.16 | 87.32 | 25 | 0 | 0.68 | [0°]7 | 0.01 | GE1 |  | 0.47 | UD3 | 0 | CRES |  | 53.73 |  |  | 0 | R0390 | V1 | 7 | Rectangular | 55 | 104R0390UD3 | 52.85312 |  | 0.4347 |  |  | 0/0/0/0/0/0/0 | 1.723071
Table OptiMat | 1021 | GEV213_R0390_0025 | 104 | 53.73 | UP | UD3 | 90 | LM | R0390 | GE1 | 6.257 | 25.25 | 25.22 | 25.24 | 157.92668 | 145 |  |  |  | TG 2 phase I | I | 2003-09-24 | 2003-09-24 | STT |  | 8.258 |  | 8.258 |  |  | 0.3826 | 0.3826 |  |  |  | 0.1075 | 52.29009 | 52.29009 |  |  |  |  | 3735.006 |  |  | 1 |  |  |  | t | [6 empty] | 0.25 |  |  | 14 | [5 empty] | 0.003735006 |  | 100 kN Mayes DH 100S, UP | d | h | n |  | n | d, RT | OB_TG2_R018 | [13 empty] | Front: Strain gauge: HBM 6/350 XY11, Middle, Center; Back: Strain gauge: HBM 6/350 LY11, Middle, Center | SG, M, C, BTB | 50 | 2 | 67.46 | 145 | 32 | GEV213 |  | 1.92 | 0.72 | various | Prime 20, slow hardener | PPG2002 |  |  | 72.75 | LM |  |  | 0.58 |  | 35 | 7 layers of UD | 6.16 | 45.59 | 6.16 | 87.32 | 25 | 0 | 0.68 | [0°]7 | 0.01 | GE1 |  | 0.47 | UD3 | 0 | CRES |  | 53.73 |  |  | 0 | R0390 | V1 | 7 | Rectangular | 55 | 104R0390UD3 | 52.29009 |  | 0.3826 |  |  | 0/0/0/0/0/0/0 | 1.718419
Table OptiMat | 1020 | GEV213_R0390_0024 | 104 | 53.73 | UP | UD3 | 90 | LM | R0390 | GE1 | 6.39 | 25.21 | 25.19 | 25.2 | 161.028 | 145 |  |  |  | TG 2 phase I | I | 2003-09-19 | 2003-09-19 | STT |  | 8.23 |  | 8.23 |  |  | 0.3792 | 0.3792 |  |  |  | 0.0903 | 51.10912 | 51.10912 |  |  |  |  | 3741.517 |  |  | 1 |  |  |  | t | [6 empty] | 0.25 |  |  | 13.66 | [5 empty] | 0.003741517 |  | 100 kN Mayes DH 100S, UP | d | h | n |  | n | d, RT | OB_TG2_R018 | [13 empty] | Front: Strain gauge: HBM 6/350 XY11, Middle, Center; Back: Strain gauge: HBM 6/350 LY11, Middle, Center | SG, M, C, BTB | 50 | 2 | 67.46 | 145 | 32 | GEV213 |  | 1.92 | 0.72 | various | Prime 20, slow hardener | PPG2002 |  |  | 72.75 | LM |  |  | 0.58 |  | 35 | 7 layers of UD | 6.16 | 45.59 | 6.16 | 87.32 | 25 | 0 | 0.68 | [0°]7 | 0.01 | GE1 |  | 0.47 | UD3 | 0 | CRES |  | 53.73 |  |  | 0 | R0390 | V1 | 7 | Rectangular | 55 | 104R0390UD3 | 51.10912 |  | 0.3792 |  |  | 0/0/0/0/0/0/0 | 1.708498
Table OptiMat | 1019 | GEV213_R0390_0023 | 104 | 53.73 | UP | UD3 | 90 | LM | R0390 | GE1 | 6.333 | 25.18 | 25.16 | 25.17 | 159.40161 | 145 |  |  |  | TG 2 phase I | I | 2003-09-19 | 2003-09-19 | STT |  | 8.34 |  | 8.34 |  |  | 0.4345 | 0.4345 |  |  |  | 0.0891 | 52.32068 | 52.32068 |  |  |  |  | 3807.909 |  |  | 1 |  |  |  | t | [6 empty] | 0.25 |  |  | 13.74 | [5 empty] | 0.003807909 |  | 100 kN Mayes DH 100S, UP | d | h | n |  | n | d, RT | OB_TG2_R018 | [13 empty] | Front: Strain gauge: HBM 6/350 XY11, Middle, Center; Back: Strain gauge: HBM 6/350 LY11, Middle, Center | SG, M, C, BTB | 50 | 2 | 67.46 | 145 | 32 | GEV213 |  | 1.92 | 0.72 | various | Prime 20, slow hardener | PPG2002 |  |  | 72.75 | LM |  |  | 0.58 |  | 35 | 7 layers of UD | 6.16 | 45.59 | 6.16 | 87.32 | 25 | 0 | 0.68 | [0°]7 | 0.01 | GE1 |  | 0.47 | UD3 | 0 | CRES |  | 53.73 |  |  | 0 | R0390 | V1 | 7 | Rectangular | 55 | 104R0390UD3 | 52.32068 |  | 0.4345 |  |  | 0/0/0/0/0/0/0 | 1.718673
Table OptiMat | 1018 | GEV213_R0390_0022 | 104 | 53.73 | UP | UD3 | 90 | LM | R0390 | GE1 | 6.313 | 25.25 | 25.19 | 25.217 | 159.194921 | 145 |  |  |  | TG 2 phase I | I | 2003-09-24 | 2003-09-24 | STC |  | -26.016 |  | -26.016 |  |  | -1.9816 | -1.9816 |  |  |  |  | -163.4223 | -163.4223 |  |  |  |  | -10681.2 |  |  | 1 |  |  |  | c | [6 empty] | 1 |  |  |  | 15.3 | [5 empty] | -0.0106812 | 100 kN Mayes DH 100S, UP | d | h | n |  | n | d, RT | OB_TG2_R018 | [13 empty] | Strain gauge: HBM 6/350 LY11, Middle, Center, BTB | SG, M, C, BTB | 50 | 2 | 67.46 | 145 | 32 | GEV213 |  | 1.92 | 0.72 | various | Prime 20, slow hardener | PPG2002 |  |  | 72.75 | LM |  |  | 0.58 |  | 35 | 7 layers of UD | 6.16 | 45.59 | 6.16 | 87.32 | 25 | 0 | 0.68 | [0°]7 | 0.01 | GE1 |  | 0.47 | UD3 | 0 | CRES |  | 53.73 |  |  | 0 | R0390 | V1 | 7 | Rectangular | 55 | 104R0390UD3 |  | -163.4223 |  | -1.9816 |  | 0/0/0/0/0/0/0
Table OptiMat | 1017 | GEV213_R0390_0021 | 104 | 53.73 | UP | UD3 | 90 | LM | R0390 | GE1 | 6.277 | 25.26 | 25.25 | 25.253 | 158.513081 | 145 |  |  |  | TG 2 phase I | I | 2003-09-19 | 2003-09-19 | STT |  | 8.27 |  | 8.27 |  |  | 0.4212 | 0.4212 |  |  |  | 0.0992 | 52.17235 | 52.17235 |  |  |  |  | 3681.888 |  |  | 1 |  |  |  | t | [6 empty] | 0.25 |  |  | 14.17 | [5 empty] | 0.003681888 |  | 100 kN Mayes DH 100S, UP | d | h | n |  | n | d, RT | OB_TG2_R018 | [13 empty] | Front: Strain gauge: HBM 6/350 XY11, Middle, Center; Back: Strain gauge: HBM 6/350 LY11, Middle, Center | SG, M, C, BTB | 50 | 2 | 67.46 | 145 | 32 | GEV213 |  | 1.92 | 0.72 | various | Prime 20, slow hardener | PPG2002 |  |  | 72.75 | LM |  |  | 0.58 |  | 35 | 7 layers of UD | 6.16 | 45.59 | 6.16 | 87.32 | 25 | 0 | 0.68 | [0°]7 | 0.01 | GE1 |  | 0.47 | UD3 | 0 | CRES |  | 53.73 |  |  | 0 | R0390 | V1 | 7 | Rectangular | 55 | 104R0390UD3 | 52.17235 |  | 0.4212 |  |  | 0/0/0/0/0/0/0 | 1.71744
Table OptiMat | 1016 | GEV213_R0390_0020 | 104 | 53.73 | UP | UD3 | 90 | LM | R0390 | GE1 | 6.293 | 25.32 | 25.27 | 25.3 | 159.2129 | 145 |  |  |  | TG 2 phase I | I | 2003-09-19 | 2003-09-19 | STT |  | 8.01 |  | 8.01 |  |  | 0.4055 | 0.4055 |  |  |  | 0.0847 | 50.30999 | 50.30999 |  |  |  |  | 3611.629 |  |  | 1 |  |  |  | t | [6 empty] | 0.25 |  |  | 13.93 | [5 empty] | 0.003611629 |  | 100 kN Mayes DH 100S, UP | d | h | n |  | n | d, RT | OB_TG2_R018 | [13 empty] | Front: Strain gauge: HBM 6/350 XY11, Middle, Center; Back: Strain gauge: HBM 6/350 LY11, Middle, Center | SG, M, C, BTB | 50 | 2 | 67.46 | 145 | 32 | GEV213 |  | 1.92 | 0.72 | various | Prime 20, slow hardener | PPG2002 |  |  | 72.75 | LM |  |  | 0.58 |  | 35 | 7 layers of UD | 6.16 | 45.59 | 6.16 | 87.32 | 25 | 0 | 0.68 | [0°]7 | 0.01 | GE1 |  | 0.47 | UD3 | 0 | CRES |  | 53.73 |  |  | 0 | R0390 | V1 | 7 | Rectangular | 55 | 104R0390UD3 | 50.30999 |  | 0.4055 |  |  | 0/0/0/0/0/0/0 | 1.701654
Table OptiMat | 1015 | GEV213_R0390_0019 | 104 | 53.73 | UP | UD3 | 90 | LM | R0390 | GE1 | 6.32 | 25.2 | 25.18 | 25.19 | 159.2008 | 145 |  |  |  | TG 2 phase I | I | 2003-09-19 | 2003-09-19 | STT |  | 8.14 |  | 8.14 |  |  | 0.3778 | 0.3778 |  |  |  | 0.1037 | 51.1304 | 51.1304 |  |  |  |  | 3578.054 |  |  | 1 |  |  |  | t | [6 empty] | 0.25 |  |  | 14.29 | [5 empty] | 0.003578054 |  | 100 kN Mayes DH 100S, UP | d | h | n |  | n | d, RT | OB_TG2_R018 | [13 empty] | Front: Strain gauge: HBM 6/350 XY11, Middle, Center; Back: Strain gauge: HBM 6/350 LY11, Middle, Center | SG, M, C, BTB | 50 | 2 | 67.46 | 145 | 32 | GEV213 |  | 1.92 | 0.72 | various | Prime 20, slow hardener | PPG2002 |  |  | 72.75 | LM |  |  | 0.58 |  | 35 | 7 layers of UD | 6.16 | 45.59 | 6.16 | 87.32 | 25 | 0 | 0.68 | [0°]7 | 0.01 | GE1 |  | 0.47 | UD3 | 0 | CRES |  | 53.73 |  |  | 0 | R0390 | V1 | 7 | Rectangular | 55 | 104R0390UD3 | 51.1304 |  | 0.3778 |  |  | 0/0/0/0/0/0/0 | 1.708679
Table OptiMat | 1014 | GEV213_R0390_0018 | 104 | 53.73 | UP | UD3 | 90 | LM | R0390 | GE1 | 6.363 | 25.2 | 25.19 | 25.193 | 160.303059 | 145 |  |  |  | TG 2 phase I | I | 2003-09-19 | 2003-09-19 | STT |  | 8.69 |  | 8.69 |  |  | 0.3875 | 0.3875 |  |  |  | 0.0956 | 54.20982 | 54.20982 |  |  |  |  | 3713.001 |  |  | 1 |  |  |  | t | [6 empty] | 0.25 |  |  | 14.6 | [5 empty] | 0.003713001 |  | 100 kN Mayes DH 100S, UP | d | h | n |  | n | d, RT | OB_TG2_R018 | [13 empty] | Front: Strain gauge: HBM 6/350 XY11, Middle, Center; Back: Strain gauge: HBM 6/350 LY11, Middle, Center | SG, M, C, BTB | 50 | 2 | 67.46 | 145 | 32 | GEV213 |  | 1.92 | 0.72 | various | Prime 20, slow hardener | PPG2002 |  |  | 72.75 | LM |  |  | 0.58 |  | 35 | 7 layers of UD | 6.16 | 45.59 | 6.16 | 87.32 | 25 | 0 | 0.68 | [0°]7 | 0.01 | GE1 |  | 0.47 | UD3 | 0 | CRES |  | 53.73 |  |  | 0 | R0390 | V1 | 7 | Rectangular | 55 | 104R0390UD3 | 54.20982 |  | 0.3875 |  |  | 0/0/0/0/0/0/0 | 1.734078
Table OptiMat | 1013 | GEV213_R0390_0017 | 104 | 53.73 | UP | UD3 | 90 | LM | R0390 | GE1 | 6.297 | 25.28 | 25.26 | 25.27 | 159.12519 | 145 |  |  |  | TG 2 phase I | I | 2003-09-24 | 2003-09-24 | STC |  | -26.696 |  | -26.696 |  |  | -1.7754 | -1.7754 |  |  |  |  | -167.7673 | -167.7673 |  |  |  |  | -11412.74 |  |  | 1 |  |  |  | c | [6 empty] | 1 |  |  |  | 14.7 | [5 empty] | -0.01141274 | 100 kN Mayes DH 100S, UP | d | h | n |  | n | d, RT | OB_TG2_R018 | One strain gauge working at failure | [12 empty] | Strain gauge: HBM 6/350 LY11, Middle, Center, BTB | SG, M, C, BTB | 50 | 2 | 67.46 | 145 | 32 | GEV213 |  | 1.92 | 0.72 | various | Prime 20, slow hardener | PPG2002 |  |  | 72.75 | LM |  |  | 0.58 |  | 35 | 7 layers of UD | 6.16 | 45.59 | 6.16 | 87.32 | 25 | 0 | 0.68 | [0°]7 | 0.01 | GE1 |  | 0.47 | UD3 | 0 | CRES |  | 53.73 |  |  | 0 | R0390 | V1 | 7 | Rectangular | 55 | 104R0390UD3 |  | -167.7673 |  | -1.7754 |  | 0/0/0/0/0/0/0
Table OptiMat | 1012 | GEV213_R0390_0016 | 104 | 53.73 | UP | UD3 | 90 | LM | R0390 | GE1 | 6.32 | 25.16 | 25.16 | 25.16 | 159.0112 | 145 |  |  |  | TG 2 phase I | I | 2003-09-19 | 2003-09-19 | STT |  | 8.22 |  | 8.22 |  |  | 0.4264 | 0.4264 |  |  |  | 0.0459 | 51.69447 | 51.69447 |  |  |  |  | 6675.422 |  |  | 1 |  |  |  | t | [6 empty] | 0.25 |  |  | 7.744 | [5 empty] | 0.006675422 |  | 100 kN Mayes DH 100S, UP | d | h | n |  | n | d, RT | OB_TG2_R018 | Coupon was fatigued before test due to a mistake in machine control. One strain gauge working at failure | [12 empty] | Front: Strain gauge: HBM 6/350 XY11, Middle, Center; Back: Strain gauge: HBM 6/350 LY11, Middle, Center | SG, M, C, BTB | 50 | 2 | 67.46 | 145 | 32 | GEV213 |  | 1.92 | 0.72 | various | Prime 20, slow hardener | PPG2002 |  |  | 72.75 | LM |  |  | 0.58 |  | 35 | 7 layers of UD | 6.16 | 45.59 | 6.16 | 87.32 | 25 | 0 | 0.68 | [0°]7 | 0.01 | GE1 |  | 0.47 | UD3 | 0 | CRES |  | 53.73 |  |  | 0 | R0390 | V1 | 7 | Rectangular | 55 | 104R0390UD3 | 51.69447 |  | 0.4264 |  |  | 0/0/0/0/0/0/0 | 1.713444
Table OptiMat | 1011 | GEV213_R0390_0015 | 104 | 53.73 | UP | UD3 | 90 | LM | R0390 | GE1 | 6.337 | 25.27 | 25.24 | 25.257 | 160.053609 | 145 |  |  |  | TG 2 phase I | I | 2003-09-19 | 2003-09-19 | STT |  | 9.11 |  | 9.11 |  |  | 0.4685 | 0.4685 |  |  |  | 0.0934 | 56.91843 | 56.91843 |  |  |  |  | 4130.51 |  |  | 1 |  |  |  | t | [6 empty] | 0.25 |  |  | 13.78 | [5 empty] | 0.00413051 |  | 100 kN Mayes DH 100S, UP | d | h | n |  | n | d, RT | OB_TG2_R018 | [13 empty] | Front: Strain gauge: HBM 6/350 XY11, Middle, Center; Back: Strain gauge: HBM 6/350 LY11, Middle, Center | SG, M, C, BTB | 50 | 2 | 67.46 | 145 | 32 | GEV213 |  | 1.92 | 0.72 | various | Prime 20, slow hardener | PPG2002 |  |  | 72.75 | LM |  |  | 0.58 |  | 35 | 7 layers of UD | 6.16 | 45.59 | 6.16 | 87.32 | 25 | 0 | 0.68 | [0°]7 | 0.01 | GE1 |  | 0.47 | UD3 | 0 | CRES |  | 53.73 |  |  | 0 | R0390 | V1 | 7 | Rectangular | 55 | 104R0390UD3 | 56.91843 |  | 0.4685 |  |  | 0/0/0/0/0/0/0 | 1.755253
Table OptiMat | 1010 | GEV213_R0390_0014 | 104 | 53.73 | UP | UD3 | 90 | LM | R0390 | GE1 | 6.33 | 25.13 | 25.12 | 25.127 | 159.05391 | 145 |  |  |  | TG 2 phase I | I | 2003-09-24 | 2003-09-24 | STC |  | -27.164 |  | -27.164 |  |  | -1.7084 | -1.7084 |  |  |  |  | -170.7849 | -170.7849 |  |  |  |  | -11310.26 |  |  | 1 |  |  |  | c | [6 empty] | 1 |  |  |  | 15.1 | [5 empty] | -0.01131026 | 100 kN Mayes DH 100S, UP | d | h | n |  | n | d, RT | OB_TG2_R018 | [13 empty] | Strain gauge: HBM 6/350 LY11, Middle, Center, BTB | SG, M, C, BTB | 50 | 2 | 67.46 | 145 | 32 | GEV213 |  | 1.92 | 0.72 | various | Prime 20, slow hardener | PPG2002 |  |  | 72.75 | LM |  |  | 0.58 |  | 35 | 7 layers of UD | 6.16 | 45.59 | 6.16 | 87.32 | 25 | 0 | 0.68 | [0°]7 | 0.01 | GE1 |  | 0.47 | UD3 | 0 | CRES |  | 53.73 |  |  | 0 | R0390 | V1 | 7 | Rectangular | 55 | 104R0390UD3 |  | -170.7849 |  | -1.7084 |  | 0/0/0/0/0/0/0
Table OptiMat | 1009 | GEV213_R0390_0013 | 104 | 53.73 | UP | UD3 | 90 | LM | R0390 | GE1 | 6.36 | 25.25 | 25.22 | 25.237 | 160.50732 | 145 |  |  |  | TG 2 phase I | I | 2003-09-19 | 2003-09-19 | STT |  | 9.11 |  | 9.11 |  |  | 0.4444 | 0.4444 |  |  |  | 0.0973 | 56.75754 | 56.75754 |  |  |  |  | 4083.276 |  |  | 1 |  |  |  | t | [6 empty] | 0.25 |  |  | 13.9 | [5 empty] | 0.004083276 |  | 100 kN Mayes DH 100S, UP | d | h | n |  | n | d, RT | OB_TG2_R018 | [13 empty] | Front: Strain gauge: HBM 6/350 XY11, Middle, Center; Back: Strain gauge: HBM 6/350 LY11, Middle, Center | SG, M, C, BTB | 50 | 2 | 67.46 | 145 | 32 | GEV213 |  | 1.92 | 0.72 | various | Prime 20, slow hardener | PPG2002 |  |  | 72.75 | LM |  |  | 0.58 |  | 35 | 7 layers of UD | 6.16 | 45.59 | 6.16 | 87.32 | 25 | 0 | 0.68 | [0°]7 | 0.01 | GE1 |  | 0.47 | UD3 | 0 | CRES |  | 53.73 |  |  | 0 | R0390 | V1 | 7 | Rectangular | 55 | 104R0390UD3 | 56.75754 |  | 0.4444 |  |  | 0/0/0/0/0/0/0 | 1.754024
Table OptiMat | 1008 | GEV213_R0390_0012 | 104 | 53.73 | UP | UD3 | 90 | LM | R0390 | GE1 | 6.303 | 25.25 | 25.22 | 25.237 | 159.068811 | 145 |  |  |  | TG 2 phase I | I | 2003-09-19 | 2003-09-19 | STT |  | 8.31 |  | 8.31 |  |  | 0.3531 | 0.3531 |  |  |  | 0.1021 | 52.24154 | 52.24154 |  |  |  |  | 3630.406 |  |  | 1 |  |  |  | t | [6 empty] | 0.25 |  |  | 14.39 | [5 empty] | 0.003630406 |  | 100 kN Mayes DH 100S, UP | d | h | n |  | n | d, RT | OB_TG2_R018 | [13 empty] | Front: Strain gauge: HBM 6/350 XY11, Middle, Center; Back: Strain gauge: HBM 6/350 LY11, Middle, Center | SG, M, C, BTB | 50 | 2 | 67.46 | 145 | 32 | GEV213 |  | 1.92 | 0.72 | various | Prime 20, slow hardener | PPG2002 |  |  | 72.75 | LM |  |  | 0.58 |  | 35 | 7 layers of UD | 6.16 | 45.59 | 6.16 | 87.32 | 25 | 0 | 0.68 | [0°]7 | 0.01 | GE1 |  | 0.47 | UD3 | 0 | CRES |  | 53.73 |  |  | 0 | R0390 | V1 | 7 | Rectangular | 55 | 104R0390UD3 | 52.24154 |  | 0.3531 |  |  | 0/0/0/0/0/0/0 | 1.718016
Table OptiMat | 1007 | GEV213_R0390_0011 | 104 | 53.73 | UP | UD3 | 90 | LM | R0390 | GE1 | 6.36 | 25.11 | 25.1 | 25.107 | 159.68052 | 145 |  |  |  | TG 2 phase I | I | 2003-09-22 | 2003-09-22 | STT |  | 8.39 |  | 8.39 |  |  | 0.3794 | 0.3794 |  |  |  | 0.0968 | 52.54241 | 52.54241 |  |  |  |  | 3643.718 |  |  | 1 |  |  |  | t | [6 empty] | 0.25 |  |  | 14.42 | [5 empty] | 0.003643718 |  | 100 kN Mayes DH 100S, UP | d | h | n |  | n | d, RT | OB_TG2_R018 | [13 empty] | Front: Strain gauge: HBM 6/350 XY11, Middle, Center; Back: Strain gauge: HBM 6/350 LY11, Middle, Center | SG, M, C, BTB | 50 | 2 | 67.46 | 145 | 32 | GEV213 |  | 1.92 | 0.72 | various | Prime 20, slow hardener | PPG2002 |  |  | 72.75 | LM |  |  | 0.58 |  | 35 | 7 layers of UD | 6.16 | 45.59 | 6.16 | 87.32 | 25 | 0 | 0.68 | [0°]7 | 0.01 | GE1 |  | 0.47 | UD3 | 0 | CRES |  | 53.73 |  |  | 0 | R0390 | V1 | 7 | Rectangular | 55 | 104R0390UD3 | 52.54241 |  | 0.3794 |  |  | 0/0/0/0/0/0/0 | 1.72051
Table OptiMat | 1006 | GEV213_R0390_0010 | 104 | 53.73 | UP | UD3 | 90 | LM | R0390 | GE1 | 6.383 | 25.01 | 24.97 | 24.993 | 159.530319 | 145 |  |  |  | TG 2 phase I | I | 2003-09-22 | 2003-09-22 | STT |  | 7.91 |  | 7.91 |  |  | 0.3856 | 0.3856 |  |  |  | 0.0958 | 49.58305 | 49.58305 |  |  |  |  | 3519.024 |  |  | 1 |  |  |  | t | [6 empty] | 0.25 |  |  | 14.09 | [5 empty] | 0.003519024 |  | 100 kN Mayes DH 100S, UP | d | h | n |  | n | d, RT | OB_TG2_R018 | [13 empty] | Front: Strain gauge: HBM 6/350 XY11, Middle, Center; Back: Strain gauge: HBM 6/350 LY11, Middle, Center | SG, M, C, BTB | 50 | 2 | 67.46 | 145 | 32 | GEV213 |  | 1.92 | 0.72 | various | Prime 20, slow hardener | PPG2002 |  |  | 72.75 | LM |  |  | 0.58 |  | 35 | 7 layers of UD | 6.16 | 45.59 | 6.16 | 87.32 | 25 | 0 | 0.68 | [0°]7 | 0.01 | GE1 |  | 0.47 | UD3 | 0 | CRES |  | 53.73 |  |  | 0 | R0390 | V1 | 7 | Rectangular | 55 | 104R0390UD3 | 49.58305 |  | 0.3856 |  |  | 0/0/0/0/0/0/0 | 1.695333
Table OptiMat | 1005 | GEV213_R0390_0009 | 104 | 53.73 | UP | UD3 | 90 | LM | R0390 | GE1 | 6.33 | 25.29 | 25.26 | 25.27 | 159.9591 | 145 |  |  |  | TG 2 phase I | I | 2003-09-22 | 2003-09-22 | STT |  | 9.08 |  | 9.08 |  |  | 0.4409 | 0.4409 |  |  |  | 0.0979 | 56.76451 | 56.76451 |  |  |  |  | 3864.16 |  |  | 1 |  |  |  | t | [6 empty] | 0.25 |  |  | 14.69 | [5 empty] | 0.00386416 |  | 100 kN Mayes DH 100S, UP | d | h | n |  | n | d, RT | OB_TG2_R018 | [13 empty] | Front: Strain gauge: HBM 6/350 XY11, Middle, Center; Back: Strain gauge: HBM 6/350 LY11, Middle, Center | SG, M, C, BTB | 50 | 2 | 67.46 | 145 | 32 | GEV213 |  | 1.92 | 0.72 | various | Prime 20, slow hardener | PPG2002 |  |  | 72.75 | LM |  |  | 0.58 |  | 35 | 7 layers of UD | 6.16 | 45.59 | 6.16 | 87.32 | 25 | 0 | 0.68 | [0°]7 | 0.01 | GE1 |  | 0.47 | UD3 | 0 | CRES |  | 53.73 |  |  | 0 | R0390 | V1 | 7 | Rectangular | 55 | 104R0390UD3 | 56.76451 |  | 0.4409 |  |  | 0/0/0/0/0/0/0 | 1.754077
Table OptiMat | 1004 | GEV213_R0390_0008 | 104 | 53.73 | UP | UD3 | 90 | LM | R0390 | GE1 | 6.33 | 25.23 | 25.22 | 25.227 | 159.68691 | 145 |  |  |  | TG 2 phase I | I | 2003-09-22 | 2003-09-22 | STT |  | 8.73 |  | 8.73 |  |  | 0.4121 | 0.4121 |  |  |  | 0.0992 | 54.66948 | 54.66948 |  |  |  |  | 3860.839 |  |  | 1 |  |  |  | t | [6 empty] | 0.25 |  |  | 14.16 | [5 empty] | 0.003860839 |  | 100 kN Mayes DH 100S, UP | d | h | n |  | n | d, RT | OB_TG2_R018 | Load and strains were not recorded till failure: recording stopped at 8.73 kN | [6 empty] | x | [5 empty] | Front: Strain gauge: HBM 6/350 XY11, Middle, Center; Back: Strain gauge: HBM 6/350 LY11, Middle, Center | SG, M, C, BTB | 50 | 2 | 67.46 | 145 | 32 | GEV213 |  | 1.92 | 0.72 | various | Prime 20, slow hardener | PPG2002 |  |  | 72.75 | LM |  |  | 0.58 |  | 35 | 7 layers of UD | 6.16 | 45.59 | 6.16 | 87.32 | 25 | 0 | 0.68 | [0°]7 | 0.01 | GE1 |  | 0.47 | UD3 | 0 | CRES |  | 53.73 |  |  | 0 | R0390 | V1 | 7 | Rectangular | 55 | 104R0390UD3 | 54.66948 |  | 0.4121 |  |  | 0/0/0/0/0/0/0 | 1.737745
Table OptiMat | 1003 | GEV213_R0390_0007 | 104 | 53.73 | UP | UD3 | 90 | LM | R0390 | GE1 | 6.307 | 25.12 | 25.11 | 25.113 | 158.387691 | 145 |  |  |  | TG 2 phase I | I | 2003-09-22 | 2003-09-22 | STT |  | 9.49 |  | 9.49 |  |  | 0.4875 | 0.4875 |  |  |  | 0.0926 | 59.91627 | 59.91627 |  |  |  |  | 4276.679 |  |  | 1 |  |  |  | t | [6 empty] | 0.25 |  |  | 14.01 | [5 empty] | 0.004276679 |  | 100 kN Mayes DH 100S, UP | d | h | n |  | n | d, RT | OB_TG2_R018 | [13 empty] | Front: Strain gauge: HBM 6/350 XY11, Middle, Center; Back: Strain gauge: HBM 6/350 LY11, Middle, Center | SG, M, C, BTB | 50 | 2 | 67.46 | 145 | 32 | GEV213 |  | 1.92 | 0.72 | various | Prime 20, slow hardener | PPG2002 |  |  | 72.75 | LM |  |  | 0.58 |  | 35 | 7 layers of UD | 6.16 | 45.59 | 6.16 | 87.32 | 25 | 0 | 0.68 | [0°]7 | 0.01 | GE1 |  | 0.47 | UD3 | 0 | CRES |  | 53.73 |  |  | 0 | R0390 | V1 | 7 | Rectangular | 55 | 104R0390UD3 | 59.91627 |  | 0.4875 |  |  | 0/0/0/0/0/0/0 | 1.777545
Table OptiMat | 1002 | GEV213_R0390_0006 | 104 | 53.73 | UP | UD3 | 90 | LM | R0390 | GE1 | 6.35 | 25.2 | 25.19 | 25.197 | 160.00095 | 145 |  |  |  | TG 2 phase I | I | 2003-09-22 | 2003-09-22 | STT |  | 9.19 |  | 9.19 |  |  | 0.4814 | 0.4814 |  |  |  | 0.0897 | 57.43716 | 57.43716 |  |  |  |  | 4138.124 |  |  | 1 |  |  |  | t | [6 empty] | 0.25 |  |  | 13.88 | [5 empty] | 0.004138124 |  | 100 kN Mayes DH 100S, UP | d | h | n |  | n | d, RT | OB_TG2_R018 | [13 empty] | Front: Strain gauge: HBM 6/350 XY11, Middle, Center; Back: Strain gauge: HBM 6/350 LY11, Middle, Center | SG, M, C, BTB | 50 | 2 | 67.46 | 145 | 32 | GEV213 |  | 1.92 | 0.72 | various | Prime 20, slow hardener | PPG2002 |  |  | 72.75 | LM |  |  | 0.58 |  | 35 | 7 layers of UD | 6.16 | 45.59 | 6.16 | 87.32 | 25 | 0 | 0.68 | [0°]7 | 0.01 | GE1 |  | 0.47 | UD3 | 0 | CRES |  | 53.73 |  |  | 0 | R0390 | V1 | 7 | Rectangular | 55 | 104R0390UD3 | 57.43716 |  | 0.4814 |  |  | 0/0/0/0/0/0/0 | 1.759193
Table OptiMat | 1001 | GEV213_R0390_0005 | 104 | 53.73 | UP | UD3 | 90 | LM | R0390 | GE1 | 6.347 | 25.2 | 25.15 | 25.183 | 159.836501 | 145 |  |  |  | TG 2 phase I | I | 2003-09-22 | 2003-09-22 | STT |  | 8.59 |  | 8.59 |  |  | 0.4107 | 0.4107 |  |  |  | 0.0974 | 53.74242 | 53.74242 |  |  |  |  | 3883.123 |  |  | 1 |  |  |  | t | [6 empty] | 0.25 |  |  | 13.84 | [5 empty] | 0.003883123 |  | 100 kN Mayes DH 100S, UP | d | h | n |  | n | d, RT | OB_TG2_R018 | [13 empty] | Front: Strain gauge: HBM 6/350 XY11, Middle, Center; Back: Strain gauge: HBM 6/350 LY11, Middle, Center | SG, M, C, BTB | 50 | 2 | 67.46 | 145 | 32 | GEV213 |  | 1.92 | 0.72 | various | Prime 20, slow hardener | PPG2002 |  |  | 72.75 | LM |  |  | 0.58 |  | 35 | 7 layers of UD | 6.16 | 45.59 | 6.16 | 87.32 | 25 | 0 | 0.68 | [0°]7 | 0.01 | GE1 |  | 0.47 | UD3 | 0 | CRES |  | 53.73 |  |  | 0 | R0390 | V1 | 7 | Rectangular | 55 | 104R0390UD3 | 53.74242 |  | 0.4107 |  |  | 0/0/0/0/0/0/0 | 1.730317
Table OptiMat | 1000 | GEV213_R0390_0004 | 104 | 53.73 | UP | UD3 | 90 | LM | R0390 | GE1 | 6.287 | 25.04 | 24.97 | 25.003 | 157.193861 | 145 |  |  |  | TG 2 phase I | I | 2003-09-22 | 2003-09-22 | STT |  | 8.81 |  | 8.81 |  |  | 0.4383 | 0.4383 |  |  |  | 0.1066 | 56.04545 | 56.04545 |  |  |  |  | 3983.329 |  |  | 1 |  |  |  | t | [6 empty] | 0.25 |  |  | 14.07 | [5 empty] | 0.003983329 |  | 100 kN Mayes DH 100S, UP | d | h | n |  | n | d, RT | OB_TG2_R018 | [13 empty] | Front: Strain gauge: HBM 6/350 XY11, Middle, Center; Back: Strain gauge: HBM 6/350 LY11, Middle, Center | SG, M, C, BTB | 50 | 2 | 67.46 | 145 | 32 | GEV213 |  | 1.92 | 0.72 | various | Prime 20, slow hardener | PPG2002 |  |  | 72.75 | LM |  |  | 0.58 |  | 35 | 7 layers of UD | 6.16 | 45.59 | 6.16 | 87.32 | 25 | 0 | 0.68 | [0°]7 | 0.01 | GE1 |  | 0.47 | UD3 | 0 | CRES |  | 53.73 |  |  | 0 | R0390 | V1 | 7 | Rectangular | 55 | 104R0390UD3 | 56.04545 |  | 0.4383 |  |  | 0/0/0/0/0/0/0 | 1.74854
Table OptiMat | 999 | GEV213_R0390_0003 | 104 | 53.73 | UP | UD3 | 90 | LM | R0390 | GE1 | 6.31 | 25.32 | 25.24 | 25.291 | 159.58621 | 145 |  |  |  | TG 2 phase I | I | 2003-09-22 | 2003-09-22 | STT |  | 8.63 |  | 8.63 |  |  | 0.4243 | 0.4243 |  |  |  | 0.0855 | 54.07735 | 54.07735 |  |  |  |  | 3768.457 |  |  | 1 |  |  |  | t | [6 empty] | 0.25 |  |  | 14.35 | [5 empty] | 0.003768457 |  | 100 kN Mayes DH 100S, UP | d | h | n |  | n | d, RT | OB_TG2_R018 | [13 empty] | Front: Strain gauge: HBM 6/350 XY11, Middle, Center; Back: Strain gauge: HBM 6/350 LY11, Middle, Center | SG, M, C, BTB | 50 | 2 | 67.46 | 145 | 32 | GEV213 |  | 1.92 | 0.72 | various | Prime 20, slow hardener | PPG2002 |  |  | 72.75 | LM |  |  | 0.58 |  | 35 | 7 layers of UD | 6.16 | 45.59 | 6.16 | 87.32 | 25 | 0 | 0.68 | [0°]7 | 0.01 | GE1 |  | 0.47 | UD3 | 0 | CRES |  | 53.73 |  |  | 0 | R0390 | V1 | 7 | Rectangular | 55 | 104R0390UD3 | 54.07735 |  | 0.4243 |  |  | 0/0/0/0/0/0/0 | 1.733015
Table OptiMat | 998 | GEV213_R0390_0002 | 104 | 53.73 | UP | UD3 | 90 | LM | R0390 | GE1 | 6.318 | 25.23 | 25.2 | 25.213 | 159.295734 | 145 |  |  |  | TG 2 phase I | I | 2003-09-22 | 2003-09-22 | STT |  | 8.24 |  | 8.24 |  |  | 0.3745 | 0.3745 |  |  |  | 0.1019 | 51.72769 | 51.72769 |  |  |  |  | 3511.724 |  |  | 1 |  |  |  | t | [6 empty] | 0.25 |  |  | 14.73 | [5 empty] | 0.003511724 |  | 100 kN Mayes DH 100S, UP | d | h | n |  | n | d, RT | OB_TG2_R018 | [13 empty] | Front: Strain gauge: HBM 6/350 XY11, Middle, Center; Back: Strain gauge: HBM 6/350 LY11, Middle, Center | SG, M, C, BTB | 50 | 2 | 67.46 | 145 | 32 | GEV213 |  | 1.92 | 0.72 | various | Prime 20, slow hardener | PPG2002 |  |  | 72.75 | LM |  |  | 0.58 |  | 35 | 7 layers of UD | 6.16 | 45.59 | 6.16 | 87.32 | 25 | 0 | 0.68 | [0°]7 | 0.01 | GE1 |  | 0.47 | UD3 | 0 | CRES |  | 53.73 |  |  | 0 | R0390 | V1 | 7 | Rectangular | 55 | 104R0390UD3 | 51.72769 |  | 0.3745 |  |  | 0/0/0/0/0/0/0 | 1.713723
Table OptiMat | 997 | GEV213_R0390_0001 | 104 | 53.73 | UP | UD3 | 90 | LM | R0390 | GE1 | 6.327 | 25.07 | 25.01 | 25.043 | 158.447061 | 145 |  |  |  | TG 2 phase I | I | 2003-09-22 | 2003-09-22 | STT |  | 8.54 |  | 8.54 |  |  | 0.4354 | 0.4354 |  |  |  | 0.0933 | 53.89813 | 53.89813 |  |  |  |  | 3844.374 |  |  | 1 |  |  |  | t | [6 empty] | 0.25 |  |  | 14.02 | [5 empty] | 0.003844374 |  | 100 kN Mayes DH 100S, UP | d | h | n |  | n | d, RT | OB_TG2_R018 | [13 empty] | Front: Strain gauge: HBM 6/350 XY11, Middle, Center; Back: Strain gauge: HBM 6/350 LY11, Middle, Center | SG, M, C, BTB | 50 | 2 | 67.46 | 145 | 32 | GEV213 |  | 1.92 | 0.72 | various | Prime 20, slow hardener | PPG2002 |  |  | 72.75 | LM |  |  | 0.58 |  | 35 | 7 layers of UD | 6.16 | 45.59 | 6.16 | 87.32 | 25 | 0 | 0.68 | [0°]7 | 0.01 | GE1 |  | 0.47 | UD3 | 0 | CRES |  | 53.73 |  |  | 0 | R0390 | V1 | 7 | Rectangular | 55 | 104R0390UD3 | 53.89813 |  | 0.4354 |  |  | 0/0/0/0/0/0/0 | 1.731574
Table OptiMat | 996 | GEV207_R0400_0248 | 37 | 51.63707 | UP | MD2 | 0 | LM | R0400 | GE1 | 6.847 | 25.39 | 25.37 | 25.377 | 173.756319 | 150 |  |  |  | TG 1 phase I | I | 2003-09-08 | 2003-09-08 | STC |  | -76.86 |  | -76.86 |  |  | -1.831 | -1.831 |  |  |  |  | -442.3436 | -442.3436 |  |  |  |  | -16244.72 |  |  | 1 |  |  |  | c | [6 empty] | 1 |  |  |  | 27.23 | [5 empty] | -0.01624472 | 100 kN Mayes DH 100S, UP | d | h | n |  | n | d, RT | OB_TG2_R022 |  |  | x | [10 empty] | Strain gauge: HBM 6/350 LY11, Middle, Center, BTB | SG, M, C, BTB | 170 | 2 | 77.7 | 150 | 0.2138868 | GEV205; GEV207 after preliminary tests |  | 1.880929 | 0.5142225 | various | Prime 20, slow hardener | PPG2002 |  |  | 71.37672 | LM |  |  | 0.1596615 |  | 40 | MD material used in preliminary programme 2 (1 layer less than MD1) | 6.57 | 46.89589 | 6.57 | 85.68 | 25 | 10 | 1.467042 | [[±45, 0°]4;±45] | 0.0129912 | GE1 |  | 0.4992444 | MD2 | 0 | UP |  | 51.63707 |  |  | 5 | R0400 | V1 | 4 | Rectangular | 55 | 37R0400MD2 |  | -442.3436 |  | -1.831 |  | 45/-45/0/45/-45/0/45/-45/0/45/-45/0/45/-45
Table OptiMat | 995 | GEV207_R0400_0247 | 37 | 51.63707 | UP | MD2 | 0 | LM | R0400 | GE1 | 6.827 | 25.28 | 25.25 | 25.263 | 172.470501 | 150 |  |  |  | TG 1 phase I | I | 2003-09-08 | 2003-09-08 | STC |  | -76.54 |  | -76.54 |  |  | -1.824 | -1.824 |  |  |  |  | -443.786 | -443.786 |  |  |  |  | -15637.28 |  |  | 1 |  |  |  | c | [6 empty] | 1 |  |  |  | 28.38 | [5 empty] | -0.01563728 | 100 kN Mayes DH 100S, UP | d | h | n |  | n | d, RT | OB_TG2_R022 | [13 empty] | Strain gauge: HBM 6/350 LY11, Middle, Center, BTB | SG, M, C, BTB | 170 | 2 | 77.7 | 150 | 0.2138868 | GEV205; GEV207 after preliminary tests |  | 1.880929 | 0.5142225 | various | Prime 20, slow hardener | PPG2002 |  |  | 71.37672 | LM |  |  | 0.1596615 |  | 40 | MD material used in preliminary programme 2 (1 layer less than MD1) | 6.57 | 46.89589 | 6.57 | 85.68 | 25 | 10 | 1.467042 | [[±45, 0°]4;±45] | 0.0129912 | GE1 |  | 0.4992444 | MD2 | 0 | UP |  | 51.63707 |  |  | 5 | R0400 | V1 | 4 | Rectangular | 55 | 37R0400MD2 |  | -443.786 |  | -1.824 |  | 45/-45/0/45/-45/0/45/-45/0/45/-45/0/45/-45
Table OptiMat | 994 | GEV207_R0400_0246 | 37 | 51.63707 | UP | MD2 | 0 | LM | R0400 | GE1 | 6.923 | 25.12 | 25.07 | 25.097 | 173.746531 | 150 |  |  |  | TG 1 phase I | I | 2003-09-08 | 2003-09-08 | STC |  | -74.92 |  | -74.92 |  |  | -1.78 | -1.78 |  |  |  |  | -431.2029 | -431.2029 |  |  |  |  | -15697.23 |  |  | 1 |  |  |  | c | [6 empty] | 1 |  |  |  | 27.47 | [5 empty] | -0.01569723 | 100 kN Mayes DH 100S, UP | d | h | n |  | n | d, RT | OB_TG2_R022 |  |  | x | [10 empty] | Strain gauge: HBM 6/350 LY11, Middle, Center, BTB | SG, M, C, BTB | 170 | 2 | 77.7 | 150 | 0.2138868 | GEV205; GEV207 after preliminary tests |  | 1.880929 | 0.5142225 | various | Prime 20, slow hardener | PPG2002 |  |  | 71.37672 | LM |  |  | 0.1596615 |  | 40 | MD material used in preliminary programme 2 (1 layer less than MD1) | 6.57 | 46.89589 | 6.57 | 85.68 | 25 | 10 | 1.467042 | [[±45, 0°]4;±45] | 0.0129912 | GE1 |  | 0.4992444 | MD2 | 0 | UP |  | 51.63707 |  |  | 5 | R0400 | V1 | 4 | Rectangular | 55 | 37R0400MD2 |  | -431.2029 |  | -1.78 |  | 45/-45/0/45/-45/0/45/-45/0/45/-45/0/45/-45
Table OptiMat | 993 | GEV207_R0400_0245 | 37 | 51.63707 | UP | MD2 | 0 | LM | R0400 | GE1 | 6.73 | 25.14 | 25.06 | 25.097 | 168.90281 | 150 |  |  |  | TG 1 phase I | I | 2003-09-08 | 2003-09-08 | STC |  | -76.47 |  | -76.47 |  |  | -1.832 | -1.832 |  |  |  |  | -452.7456 | -452.7456 |  |  |  |  | -15908.14 |  |  | 1 |  |  |  | c | [6 empty] | 1 |  |  |  | 28.46 | [5 empty] | -0.01590814 | 100 kN Mayes DH 100S, UP | d | h | n |  | n | d, RT | OB_TG2_R022 | [13 empty] | Strain gauge: HBM 6/350 LY11, Middle, Center, BTB | SG, M, C, BTB | 170 | 2 | 77.7 | 150 | 0.2138868 | GEV205; GEV207 after preliminary tests |  | 1.880929 | 0.5142225 | various | Prime 20, slow hardener | PPG2002 |  |  | 71.37672 | LM |  |  | 0.1596615 |  | 40 | MD material used in preliminary programme 2 (1 layer less than MD1) | 6.57 | 46.89589 | 6.57 | 85.68 | 25 | 10 | 1.467042 | [[±45, 0°]4;±45] | 0.0129912 | GE1 |  | 0.4992444 | MD2 | 0 | UP |  | 51.63707 |  |  | 5 | R0400 | V1 | 4 | Rectangular | 55 | 37R0400MD2 |  | -452.7456 |  | -1.832 |  | 45/-45/0/45/-45/0/45/-45/0/45/-45/0/45/-45
Table OptiMat | 992 | GEV207_R0400_0244 | 37 | 51.63707 | UP | MD2 | 0 | LM | R0400 | GE1 | 6.843 | 25.32 | 25.3 | 25.31 | 173.19633 | 150 |  |  |  | TG 1 phase I | I | 2003-09-08 | 2003-09-08 | STC |  | -77.34 |  | -77.34 |  |  | -1.793 | -1.793 |  |  |  |  | -446.5453 | -446.5453 |  |  |  |  | -15840.56 |  |  | 1 |  |  |  | c | [6 empty] | 1 |  |  |  | 28.19 | [5 empty] | -0.01584056 | 100 kN Mayes DH 100S, UP | d | h | n |  | n | d, RT | OB_TG2_R022 |  |  | x | [10 empty] | Strain gauge: HBM 6/350 LY11, Middle, Center, BTB | SG, M, C, BTB | 170 | 2 | 77.7 | 150 | 0.2138868 | GEV205; GEV207 after preliminary tests |  | 1.880929 | 0.5142225 | various | Prime 20, slow hardener | PPG2002 |  |  | 71.37672 | LM |  |  | 0.1596615 |  | 40 | MD material used in preliminary programme 2 (1 layer less than MD1) | 6.57 | 46.89589 | 6.57 | 85.68 | 25 | 10 | 1.467042 | [[±45, 0°]4;±45] | 0.0129912 | GE1 |  | 0.4992444 | MD2 | 0 | UP |  | 51.63707 |  |  | 5 | R0400 | V1 | 4 | Rectangular | 55 | 37R0400MD2 |  | -446.5453 |  | -1.793 |  | 45/-45/0/45/-45/0/45/-45/0/45/-45/0/45/-45
Table OptiMat | 991 | GEV207_R0400_0243 | 37 | 51.63707 | UP | MD2 | 0 | LM | R0400 | GE1 | 6.553 | 25.41 | 25.4 | 25.407 | 166.492071 | 150 |  |  |  | TG 1 phase I | I | 2003-09-08 | 2003-09-08 | STC |  | -74.2 |  | -74.2 |  |  | -1.743 | -1.743 |  |  |  |  | -445.6669 | -445.6669 |  |  |  |  | -15373.12 |  |  | 1 |  |  |  | c | [6 empty] | 1 |  |  |  | 28.99 | [5 empty] | -0.01537312 | 100 kN Mayes DH 100S, UP | d | h | n |  | n | d, RT | OB_TG2_R022 | [13 empty] | Strain gauge: HBM 6/350 LY11, Middle, Center, BTB | SG, M, C, BTB | 170 | 2 | 77.7 | 150 | 0.2138868 | GEV205; GEV207 after preliminary tests |  | 1.880929 | 0.5142225 | various | Prime 20, slow hardener | PPG2002 |  |  | 71.37672 | LM |  |  | 0.1596615 |  | 40 | MD material used in preliminary programme 2 (1 layer less than MD1) | 6.57 | 46.89589 | 6.57 | 85.68 | 25 | 10 | 1.467042 | [[±45, 0°]4;±45] | 0.0129912 | GE1 |  | 0.4992444 | MD2 | 0 | UP |  | 51.63707 |  |  | 5 | R0400 | V1 | 4 | Rectangular | 55 | 37R0400MD2 |  | -445.6669 |  | -1.743 |  | 45/-45/0/45/-45/0/45/-45/0/45/-45/0/45/-45
Table OptiMat | 990 | GEV207_R0400_0242 | 37 | 51.63707 | UP | MD2 | 0 | LM | R0400 | GE1 | 6.673 | 25.36 | 25.25 | 25.32 | 168.96036 | 150 |  |  |  | TG 1 phase I | I | 2003-09-08 | 2003-09-08 | STT |  | 86.78 |  | 86.78 |  |  | 2.197 | 2.197 |  |  |  | 0.4825 | 513.6116 | 513.6116 |  |  |  |  | 19065.02 |  |  | 1 |  |  |  | t | [6 empty] | 0.25 |  |  | 26.94 | [5 empty] | 0.01906502 |  | 100 kN Mayes DH 100S, UP | d | h | n |  | n | d, RT | OB_TG2_R022 | Coupon was fatigued for some segments before tension. Tension performed with one tab debonded | [12 empty] | Front: Strain gauge: HBM 6/350 XY11, Middle, Center; Back: Strain gauge: HBM 6/350 LY11, Middle, Center | SG, M, C, BTB | 170 | 2 | 77.7 | 150 | 0.2138868 | GEV205; GEV207 after preliminary tests |  | 1.880929 | 0.5142225 | various | Prime 20, slow hardener | PPG2002 |  |  | 71.37672 | LM |  |  | 0.1596615 |  | 40 | MD material used in preliminary programme 2 (1 layer less than MD1) | 6.57 | 46.89589 | 6.57 | 85.68 | 25 | 10 | 1.467042 | [[±45, 0°]4;±45] | 0.0129912 | GE1 |  | 0.4992444 | MD2 | 0 | UP |  | 51.63707 |  |  | 5 | R0400 | V1 | 4 | Rectangular | 55 | 37R0400MD2 | 513.6116 |  | 2.197 |  |  | 45/-45/0/45/-45/0/45/-45/0/45/-45/0/45/-45 | 2.710635
Table OptiMat | 989 | GEV207_R0400_0241 | 37 | 51.63707 | UP | MD2 | 0 | LM | R0400 | GE1 | 6.77 | 25.28 | 25.26 | 25.273 | 171.09821 | 150 |  |  |  | TG 1 phase I | I | 2003-07-25 | 2003-07-25 | STT |  | 89.11 |  | 89.11 |  |  | 2.239 | 2.239 |  |  |  | 0.4334 | 520.812 | 520.812 |  |  |  |  | 19325.12 |  |  | 1 |  |  |  | t | [6 empty] | 0.25 |  |  | 26.95 | [5 empty] | 0.01932512 |  | 100 kN Mayes DH 100S, UP | d | h | n |  | n | d, RT | OB_TG2_R022 | [13 empty] | Front: Strain gauge: HBM 6/350 XY11, Middle, Center; Back: Strain gauge: HBM 6/350 LY11, Middle, Center | SG, M, C, BTB | 150 | 2 | 77.7 | 150 | 0.2138868 | GEV205; GEV207 after preliminary tests |  | 1.880929 | 0.5142225 | various | Prime 20, slow hardener | PPG2002 |  |  | 71.37672 | LM |  |  | 0.1596615 |  | 40 | MD material used in preliminary programme 2 (1 layer less than MD1) | 6.57 | 46.89589 | 6.57 | 85.68 | 25 | 10 | 1.467042 | [[±45, 0°]4;±45] | 0.0129912 | GE1 |  | 0.4992444 | MD2 | 0 | UP |  | 51.63707 |  |  | 5 | R0400 | V1 | 4 | Rectangular | 55 | 37R0400MD2 | 520.812 |  | 2.239 |  |  | 45/-45/0/45/-45/0/45/-45/0/45/-45/0/45/-45 | 2.716681
Table OptiMat | 988 | GEV207_R0400_0240 | 37 | 51.63707 | UP | MD2 | 0 | LM | R0400 | GE1 | 6.613 | 25.3 | 25.27 | 25.29 | 167.24277 | 150 |  |  |  | TG 1 phase I | I | 2003-07-22 | 2003-07-22 | STT |  | 87.02 |  | 87.02 |  |  | 2.252 | 2.252 |  |  |  | 0.4412 | 520.3214 | 520.3214 |  |  |  |  | 18263.3 |  |  | 1 |  |  |  | t | [6 empty] | 0.25 |  |  | 28.49 | [5 empty] | 0.0182633 |  | 100 kN Mayes DH 100S, UP | d | h | n |  | n | d, RT | OB_TG2_R022 | Grip pressure not adequate. Test was interrupted and repeated using higher grip pressure | [12 empty] | Front: Strain gauge: HBM 6/350 XY11, Middle, Center; Back: Strain gauge: HBM 6/350 LY11, Middle, Center | SG, M, C, BTB | 150 | 2 | 77.7 | 150 | 0.2138868 | GEV205; GEV207 after preliminary tests |  | 1.880929 | 0.5142225 | various | Prime 20, slow hardener | PPG2002 |  |  | 71.37672 | LM |  |  | 0.1596615 |  | 40 | MD material used in preliminary programme 2 (1 layer less than MD1) | 6.57 | 46.89589 | 6.57 | 85.68 | 25 | 10 | 1.467042 | [[±45, 0°]4;±45] | 0.0129912 | GE1 |  | 0.4992444 | MD2 | 0 | UP |  | 51.63707 |  |  | 5 | R0400 | V1 | 4 | Rectangular | 55 | 37R0400MD2 | 520.3214 |  | 2.252 |  |  | 45/-45/0/45/-45/0/45/-45/0/45/-45/0/45/-45 | 2.716272
Table OptiMat | 987 | GEV207_R0400_0238 | 38 | 52.82994 | UP | MD2 | 0 | LM | R0400 | GE1 | 6.79 | 25.39 | 25.37 | 25.38 | 172.3302 | 150 |  |  |  | TG 1 phase I | I | 2003-09-08 | 2003-09-08 | STT |  | 88.09 |  | 88.09 |  |  | 2.197 | 2.197 |  |  |  | 0.4424 | 511.1698 | 511.1698 |  |  |  |  | 18793.01 |  |  | 1 |  |  |  | t | [6 empty] | 0.25 |  |  | 27.2 | [5 empty] | 0.01879301 |  | 100 kN Mayes DH 100S, UP | d | h | n |  | n | d, RT | OB_TG2_R022 | [13 empty] | Front: Strain gauge: HBM 6/350 XY11, Middle, Center; Back: Strain gauge: HBM 6/350 LY11, Middle, Center | SG, M, C, BTB | 170 | 2 | 72.48 | 150 | 0.1844772 | GEV205; GEV207 after preliminary tests |  | 1.904776 | 0.5453625 | various | Prime 20, slow hardener | PPG2002 |  |  | 72.1124 | LM |  |  | 0.3999397 |  | 40 | MD material used in preliminary programme 2 (1 layer less than MD1) | 6.57 | 46.27154 | 6.57 | 87.58 | 25 | 10 | 0.8985268 | [[±45, 0°]4;±45] | 0.009702182 | GE1 |  | 0.2912359 | MD2 | 0 | UP |  | 52.82994 |  |  | 5 | R0400 | V1 | 4 | Rectangular | 55 | 38R0400MD2 | 511.1698 |  | 2.197 |  |  | 45/-45/0/45/-45/0/45/-45/0/45/-45/0/45/-45 | 2.708565
Table OptiMat | 986 | GEV207_R0400_0237 | 38 | 52.82994 | UP | MD2 | 0 | LM | R0400 | GE1 | 6.777 | 25.37 | 25.34 | 25.353 | 171.817281 | 150 |  |  |  | TG 1 phase I | I | 2003-09-08 | 2003-09-08 | STT |  | 90.36 |  | 90.36 |  |  | 2.258 | 2.258 |  |  |  | 0.3889 | 525.9075 | 525.9075 |  |  |  |  | 18822.75 |  |  | 1 |  |  |  | t | [6 empty] | 0.25 |  |  | 27.94 | [5 empty] | 0.01882275 |  | 100 kN Mayes DH 100S, UP | d | h | n |  | n | d, RT | OB_TG2_R022 | [13 empty] | Front: Strain gauge: HBM 6/350 XY11, Middle, Center; Back: Strain gauge: HBM 6/350 LY11, Middle, Center | SG, M, C, BTB | 170 | 2 | 72.48 | 150 | 0.1844772 | GEV205; GEV207 after preliminary tests |  | 1.904776 | 0.5453625 | various | Prime 20, slow hardener | PPG2002 |  |  | 72.1124 | LM |  |  | 0.3999397 |  | 40 | MD material used in preliminary programme 2 (1 layer less than MD1) | 6.57 | 46.27154 | 6.57 | 87.58 | 25 | 10 | 0.8985268 | [[±45, 0°]4;±45] | 0.009702182 | GE1 |  | 0.2912359 | MD2 | 0 | UP |  | 52.82994 |  |  | 5 | R0400 | V1 | 4 | Rectangular | 55 | 38R0400MD2 | 525.9075 |  | 2.258 |  |  | 45/-45/0/45/-45/0/45/-45/0/45/-45/0/45/-45 | 2.720909
Table OptiMat | 985 | GEV206_R0300_0613 | 86 | 51.1127 | UP | UD2 | 0 | LM | R0300 | GE1 | 3.77 | 25.21 | 25.24 | 25.227 | 95.10579 | 145 |  |  |  | TG 2 phase I | I | 2003-08-01 | 2003-08-01 | STT |  | 76.27 |  | 76.27 |  |  | 2.038 | 2.038 |  |  |  |  | 801.9491 | 801.9491 |  |  |  |  | 18829.52 |  |  | 1 |  |  |  | t | [6 empty] | 0.25 |  |  | 42.59 | [5 empty] | 0.01882952 |  | 100 kN Mayes DH 100S, UP | d | h | n |  | n | d, RT |  | Coupon was loaded till about 30 kN before test | [12 empty] | Clip gauge: HBM, Middle, Center, BTB | CG, M, C, BTB |  | 2 | 69.24 | 145 | 0.510187 | GEV204; GEV206 after preliminary tests |  | 1.851246 | 0.7029593 | various | Prime 20, slow hardener | PPG2002 |  |  | 71.78592 | LM |  |  | 0.8741659 |  | 35 | UD material used in preliminary programme 2 (1 layer less than UD1) | 3.52 | 45.49785 | 3.52 | 87.24 | 25 | 0 | 3.389448 | [0°]4 | 0.009411605 | GE1 |  | 0.4258495 | UD2 | 0 | UP |  | 51.1127 |  |  | 0 | R0300 | V1 | 4 | Rectangular | 55 | 86R0300UD2 | 801.9491 |  | 2.038 |  |  | 0/0/0/0 | 2.904147
Table OptiMat | 984 | GEV206_R0300_0610 | 85 | 49.789 | UP | UD2 | 0 | LM | R0300 | GE1 | 3.833 | 25.47 | 25.42 | 25.447 | 97.538351 | 145 |  |  |  | TG 2 phase I | I | 2003-09-17 | 2003-09-17 | STC |  | -52.64 |  | -52.64 |  |  | -1.426 | -1.426 |  |  |  |  | -539.6852 | -539.6852 |  |  |  |  | -13873.65 |  |  | 1 |  |  |  | c | [6 empty] | 1 |  |  |  | 38.9 | [5 empty] | -0.01387365 | 100 kN Mayes DH 100S, UP | d | h | n |  | n | d, RT | OB_TG2_R018/OB_TC_O005 | [13 empty] | Strain gauge: HBM 6/350 LY11, Middle, Center, BTB | SG, M, C, BTB | 170 | 2 | 68.57 | 145 | 0.5421894 | GEV204; GEV206 after preliminary tests |  | 1.807374 | 1.556383 | various | Prime 20, slow hardener | PPG2002 |  |  | 71.62709 | LM |  |  | 1.279206 |  | 35 | UD material used in preliminary programme 2 (1 layer less than UD1) | 3.52 | 44.67426 | 3.52 | 86.45 | 25 | 0 | 5.536748 | [0°]4 | 0.02361122 | GE1 |  | 0.5329739 | UD2 | 0 | UP |  | 49.789 |  |  | 0 | R0300 | V1 | 4 | Rectangular | 55 | 85R0300UD2 |  | -539.6852 |  | -1.426 |  | 0/0/0/0
Table OptiMat | 983 | GEV206_R0300_0609 | 85 | 49.789 | UP | UD2 | 0 | LM | R0300 | GE1 | 3.823 | 25.39 | 25.3 | 25.337 | 96.863351 | 145 |  |  |  | TG 2 phase I | I | 2003-09-17 | 2003-09-17 | STC |  | -52.116 |  | -52.116 |  |  | -1.436 | -1.436 |  |  |  |  | -538.0363 | -538.0363 |  |  |  |  | -13725.42 |  |  | 1 |  |  |  | c | [6 empty] | 1 |  |  |  | 39.2 | [5 empty] | -0.01372542 | 100 kN Mayes DH 100S, UP | d | h | n |  | n | d, RT | OB_TG2_R018/OB_TC_O005 | [13 empty] | Strain gauge: HBM 6/350 LY11, Middle, Center, BTB | SG, M, C, BTB | 170 | 2 | 68.57 | 145 | 0.5421894 | GEV204; GEV206 after preliminary tests |  | 1.807374 | 1.556383 | various | Prime 20, slow hardener | PPG2002 |  |  | 71.62709 | LM |  |  | 1.279206 |  | 35 | UD material used in preliminary programme 2 (1 layer less than UD1) | 3.52 | 44.67426 | 3.52 | 86.45 | 25 | 0 | 5.536748 | [0°]4 | 0.02361122 | GE1 |  | 0.5329739 | UD2 | 0 | UP |  | 49.789 |  |  | 0 | R0300 | V1 | 4 | Rectangular | 55 | 85R0300UD2 |  | -538.0363 |  | -1.436 |  | 0/0/0/0
Table OptiMat | 982 | GEV206_R0300_0608 | 85 | 49.789 | UP | UD2 | 0 | LM | R0300 | GE1 | 3.83 | 25.42 | 25.35 | 25.38 | 97.2054 | 145 |  |  |  | TG 2 phase I | I | 2003-09-17 | 2003-09-17 | STC |  | -50.488 |  | -50.488 |  |  | -1.405 | -1.405 |  |  |  |  | -519.395 | -519.395 |  |  |  |  | -13249.87 |  |  | 1 |  |  |  | c | [6 empty] | 1 |  |  |  | 39.2 | [5 empty] | -0.01324987 | 100 kN Mayes DH 100S, UP | d | h | n |  | n | d, RT | OB_TG2_R018/OB_TC_O005 | [13 empty] | Strain gauge: HBM 6/350 LY11, Middle, Center, BTB | SG, M, C, BTB | 170 | 2 | 68.57 | 145 | 0.5421894 | GEV204; GEV206 after preliminary tests |  | 1.807374 | 1.556383 | various | Prime 20, slow hardener | PPG2002 |  |  | 71.62709 | LM |  |  | 1.279206 |  | 35 | UD material used in preliminary programme 2 (1 layer less than UD1) | 3.52 | 44.67426 | 3.52 | 86.45 | 25 | 0 | 5.536748 | [0°]4 | 0.02361122 | GE1 |  | 0.5329739 | UD2 | 0 | UP |  | 49.789 |  |  | 0 | R0300 | V1 | 4 | Rectangular | 55 | 85R0300UD2 |  | -519.395 |  | -1.405 |  | 0/0/0/0
Table OptiMat | 981 | GEV206_R0300_0607 | 85 | 49.789 | UP | UD2 | 0 | LM | R0300 | GE1 | 3.807 | 25.49 | 25.46 | 25.477 | 96.990939 | 145 |  |  |  | TG 2 phase I | I | 2003-09-17 | 2003-09-17 | STC |  | -52.528 |  | -52.528 |  |  | -1.467 | -1.467 |  |  |  |  | -541.5764 | -541.5764 |  |  |  |  | -13505.64 |  |  | 1 |  |  |  | c | [6 empty] | 1 |  |  |  | 40.1 | [5 empty] | -0.01350564 | 100 kN Mayes DH 100S, UP | d | h | n |  | n | d, RT | OB_TG2_R018/OB_TC_O005 | [13 empty] | Strain gauge: HBM 6/350 LY11, Middle, Center, BTB | SG, M, C, BTB | 170 | 2 | 68.57 | 145 | 0.5421894 | GEV204; GEV206 after preliminary tests |  | 1.807374 | 1.556383 | various | Prime 20, slow hardener | PPG2002 |  |  | 71.62709 | LM |  |  | 1.279206 |  | 35 | UD material used in preliminary programme 2 (1 layer less than UD1) | 3.52 | 44.67426 | 3.52 | 86.45 | 25 | 0 | 5.536748 | [0°]4 | 0.02361122 | GE1 |  | 0.5329739 | UD2 | 0 | UP |  | 49.789 |  |  | 0 | R0300 | V1 | 4 | Rectangular | 55 | 85R0300UD2 |  | -541.5764 |  | -1.467 |  | 0/0/0/0
Table OptiMat | 980 | GEV206_R0300_0606 | 85 | 49.789 | UP | UD2 | 0 | LM | R0300 | GE1 | 3.81 | 25.58 | 25.48 | 25.527 | 97.25787 | 145 |  |  |  | TG 2 phase I | I | 2003-09-17 | 2003-09-17 | STC |  | -52.072 |  | -52.072 |  |  | -1.432 | -1.432 |  |  |  |  | -535.4014 | -535.4014 |  |  |  |  | -13763.53 |  |  | 1 |  |  |  | c | [6 empty] | 1 |  |  |  | 38.9 | [5 empty] | -0.01376353 | 100 kN Mayes DH 100S, UP | d | h | n |  | n | d, RT | OB_TG2_R018/OB_TC_O005 | [13 empty] | Strain gauge: HBM 6/350 LY11, Middle, Center, BTB | SG, M, C, BTB | 170 | 2 | 68.57 | 145 | 0.5421894 | GEV204; GEV206 after preliminary tests |  | 1.807374 | 1.556383 | various | Prime 20, slow hardener | PPG2002 |  |  | 71.62709 | LM |  |  | 1.279206 |  | 35 | UD material used in preliminary programme 2 (1 layer less than UD1) | 3.52 | 44.67426 | 3.52 | 86.45 | 25 | 0 | 5.536748 | [0°]4 | 0.02361122 | GE1 |  | 0.5329739 | UD2 | 0 | UP |  | 49.789 |  |  | 0 | R0300 | V1 | 4 | Rectangular | 55 | 85R0300UD2 |  | -535.4014 |  | -1.432 |  | 0/0/0/0
Table OptiMat | 979 | GEV206_R0300_0605 | 85 | 49.789 | UP | UD2 | 0 | LM | R0300 | GE1 | 3.85 | 25.45 | 25.44 | 25.447 | 97.97095 | 145 |  |  |  | TG 2 phase I | I | 2003-09-17 | 2003-09-17 | STC |  | -51.072 |  | -51.072 |  |  | -1.359 | -1.359 |  |  |  |  | -521.2974 | -521.2974 |  |  |  |  | -13264.56 |  |  | 1 |  |  |  | c | [6 empty] | 1 |  |  |  | 39.3 | [5 empty] | -0.01326456 | 100 kN Mayes DH 100S, UP | d | h | n |  | n | d, RT | OB_TG2_R018/OB_TC_O005 | [13 empty] | Strain gauge: HBM 6/350 LY11, Middle, Center, BTB | SG, M, C, BTB | 170 | 2 | 68.57 | 145 | 0.5421894 | GEV204; GEV206 after preliminary tests |  | 1.807374 | 1.556383 | various | Prime 20, slow hardener | PPG2002 |  |  | 71.62709 | LM |  |  | 1.279206 |  | 35 | UD material used in preliminary programme 2 (1 layer less than UD1) | 3.52 | 44.67426 | 3.52 | 86.45 | 25 | 0 | 5.536748 | [0°]4 | 0.02361122 | GE1 |  | 0.5329739 | UD2 | 0 | UP |  | 49.789 |  |  | 0 | R0300 | V1 | 4 | Rectangular | 55 | 85R0300UD2 |  | -521.2974 |  | -1.359 |  | 0/0/0/0
Table OptiMat | 978 | GEV206_R0300_0604 | 85 | 49.789 | UP | UD2 | 0 | LM | R0300 | GE1 | 3.76 | 25.28 | 25.25 | 25.263 | 94.98888 | 145 |  |  |  | TG 2 phase I | I | 2003-09-17 | 2003-09-17 | STC |  | -48.86 |  | -48.86 |  |  | -1.598 | -1.598 |  |  |  |  | -514.376 | -514.376 |  |  |  |  | -13325.8 |  |  | 1 |  |  |  | c | [6 empty] | 1 |  |  |  | 38.6 | [5 empty] | -0.0133258 | 100 kN Mayes DH 100S, UP | d | h | n |  | n | d, RT | OB_TG2_R018/OB_TC_O005 | One strain gauge not working | [6 empty] | x | [5 empty] | Strain gauge: HBM 6/350 LY11, Middle, Center, BTB | SG, M, C, BTB | 170 | 2 | 68.57 | 145 | 0.5421894 | GEV204; GEV206 after preliminary tests |  | 1.807374 | 1.556383 | various | Prime 20, slow hardener | PPG2002 |  |  | 71.62709 | LM |  |  | 1.279206 |  | 35 | UD material used in preliminary programme 2 (1 layer less than UD1) | 3.52 | 44.67426 | 3.52 | 86.45 | 25 | 0 | 5.536748 | [0°]4 | 0.02361122 | GE1 |  | 0.5329739 | UD2 | 0 | UP |  | 49.789 |  |  | 0 | R0300 | V1 | 4 | Rectangular | 55 | 85R0300UD2 |  | -514.376 |  | -1.598 |  | 0/0/0/0
Table OptiMat | 977 | GEV206_R0300_0603 | 85 | 49.789 | UP | UD2 | 0 | LM | R0300 | GE1 | 3.773 | 25.38 | 25.37 | 25.377 | 95.747421 | 145 |  |  |  | TG 2 phase I | I | 2003-09-17 | 2003-09-17 | STC |  | -46.82 |  | -46.82 |  |  | -1.291 | -1.291 |  |  |  |  | -488.9949 | -488.9949 |  |  |  |  | -12420.5 |  |  | 1 |  |  |  | c | [6 empty] | 1 |  |  |  | 39.37 | [5 empty] | -0.0124205 | 100 kN Mayes DH 100S, UP | d | h | n |  | n | d, RT | OB_TG2_R018/OB_TC_O005 |  | x | [11 empty] | Strain gauge: HBM 6/350 LY11, Middle, Center, BTB | SG, M, C, BTB | 170 | 2 | 68.57 | 145 | 0.5421894 | GEV204; GEV206 after preliminary tests |  | 1.807374 | 1.556383 | various | Prime 20, slow hardener | PPG2002 |  |  | 71.62709 | LM |  |  | 1.279206 |  | 35 | UD material used in preliminary programme 2 (1 layer less than UD1) | 3.52 | 44.67426 | 3.52 | 86.45 | 25 | 0 | 5.536748 | [0°]4 | 0.02361122 | GE1 |  | 0.5329739 | UD2 | 0 | UP |  | 49.789 |  |  | 0 | R0300 | V1 | 4 | Rectangular | 55 | 85R0300UD2 |  | -488.9949 |  | -1.291 |  | 0/0/0/0
Table OptiMat | 976 | GEV206_R0300_0602 | 85 | 49.789 | UP | UD2 | 0 | LM | R0300 | GE1 | 3.823 | 25.32 | 25.28 | 25.3 | 96.7219 | 145 |  |  |  | TG 2 phase I | I | 2003-09-17 | 2003-09-17 | STC |  | -51.21 |  | -51.21 |  |  | -1.423 | -1.423 |  |  |  |  | -529.4561 | -529.4561 |  |  |  |  | -13705.83 |  |  | 1 |  |  |  | c | [6 empty] | 1 |  |  |  | 38.63 | [5 empty] | -0.01370583 | 100 kN Mayes DH 100S, UP | d | h | n |  | n | d, RT | OB_TG2_R018/OB_TC_O005 | [13 empty] | Strain gauge: HBM 6/350 LY11, Middle, Center, BTB | SG, M, C, BTB | 170 | 2 | 68.57 | 145 | 0.5421894 | GEV204; GEV206 after preliminary tests |  | 1.807374 | 1.556383 | various | Prime 20, slow hardener | PPG2002 |  |  | 71.62709 | LM |  |  | 1.279206 |  | 35 | UD material used in preliminary programme 2 (1 layer less than UD1) | 3.52 | 44.67426 | 3.52 | 86.45 | 25 | 0 | 5.536748 | [0°]4 | 0.02361122 | GE1 |  | 0.5329739 | UD2 | 0 | UP |  | 49.789 |  |  | 0 | R0300 | V1 | 4 | Rectangular | 55 | 85R0300UD2 |  | -529.4561 |  | -1.423 |  | 0/0/0/0
Table OptiMat | 975 | GEV206_R0300_0601 | 85 | 49.789 | UP | UD2 | 0 | LM | R0300 | GE1 | 3.8 | 25.42 | 25.4 | 25.413 | 96.5694 | 145 |  |  |  | TG 2 phase I | I | 2003-09-17 | 2003-09-17 | STC |  | -47.308 |  | -47.308 |  |  | -1.315 | -1.315 |  |  |  |  | -489.886 | -489.886 |  |  |  |  | -12777.41 |  |  | 1 |  |  |  | c | [6 empty] | 1 |  |  |  | 38.34 | [5 empty] | -0.01277741 | 100 kN Mayes DH 100S, UP | d | h | n |  | n | d, RT | OB_TG2_R018/OB_TC_O005 |  | x | [11 empty] | Strain gauge: HBM 6/350 LY11, Middle, Center, BTB | SG, M, C, BTB | 170 | 2 | 68.57 | 145 | 0.5421894 | GEV204; GEV206 after preliminary tests |  | 1.807374 | 1.556383 | various | Prime 20, slow hardener | PPG2002 |  |  | 71.62709 | LM |  |  | 1.279206 |  | 35 | UD material used in preliminary programme 2 (1 layer less than UD1) | 3.52 | 44.67426 | 3.52 | 86.45 | 25 | 0 | 5.536748 | [0°]4 | 0.02361122 | GE1 |  | 0.5329739 | UD2 | 0 | UP |  | 49.789 |  |  | 0 | R0300 | V1 | 4 | Rectangular | 55 | 85R0300UD2 |  | -489.886 |  | -1.315 |  | 0/0/0/0
Table OptiMat | 974 | GEV206_R0300_0600 | 85 | 49.789 | UP | UD2 | 0 | LM | R0300 | GE1 | 3.797 | 25.29 | 25.26 | 25.273 | 95.961581 | 145 |  |  |  | TG 2 phase I | I | 2003-09-17 | 2003-09-17 | STC |  | -50.82 |  | -50.82 |  |  | -1.364 | -1.364 |  |  |  |  | -529.5869 | -529.5869 |  |  |  |  | -13441.29 |  |  | 1 |  |  |  | c | [6 empty] | 1 |  |  |  | 39.4 | [5 empty] | -0.01344129 | 100 kN Mayes DH 100S, UP | d | h | n |  | n | d, RT | OB_TG2_R018/OB_TC_O005 | Coupon compressed during mounting | [12 empty] | Strain gauge: HBM 6/350 LY11, Middle, Center, BTB | SG, M, C, BTB | 170 | 2 | 68.57 | 145 | 0.5421894 | GEV204; GEV206 after preliminary tests |  | 1.807374 | 1.556383 | various | Prime 20, slow hardener | PPG2002 |  |  | 71.62709 | LM |  |  | 1.279206 |  | 35 | UD material used in preliminary programme 2 (1 layer less than UD1) | 3.52 | 44.67426 | 3.52 | 86.45 | 25 | 0 | 5.536748 | [0°]4 | 0.02361122 | GE1 |  | 0.5329739 | UD2 | 0 | UP |  | 49.789 |  |  | 0 | R0300 | V1 | 4 | Rectangular | 55 | 85R0300UD2 |  | -529.5869 |  | -1.364 |  | 0/0/0/0
Table OptiMat | 973 | GEV206_R0300_0599 | 85 | 49.789 | UP | UD2 | 0 | LM | R0300 | GE1 | 3.787 | 25.19 | 25.12 | 25.153 | 95.254411 | 145 |  |  |  | TG 2 phase I | I | 2003-09-18 | 2003-09-18 | STC |  | -49.97 |  | -49.97 |  |  | -1.402 | -1.402 |  |  |  |  | -524.5951 | -524.5951 |  |  |  |  | -13492.67 |  |  | 1 |  |  |  | c | [6 empty] | 1 |  |  |  | 38.88 | [5 empty] | -0.01349267 | 100 kN Mayes DH 100S, UP | d | h | n |  | n | d, RT | OB_TG2_R018/OB_TC_O005 | Load curve not smooth | [12 empty] | Strain gauge: HBM 6/350 LY11, Middle, Center, BTB | SG, M, C, BTB | 170 | 2 | 68.57 | 145 | 0.5421894 | GEV204; GEV206 after preliminary tests |  | 1.807374 | 1.556383 | various | Prime 20, slow hardener | PPG2002 |  |  | 71.62709 | LM |  |  | 1.279206 |  | 35 | UD material used in preliminary programme 2 (1 layer less than UD1) | 3.52 | 44.67426 | 3.52 | 86.45 | 25 | 0 | 5.536748 | [0°]4 | 0.02361122 | GE1 |  | 0.5329739 | UD2 | 0 | UP |  | 49.789 |  |  | 0 | R0300 | V1 | 4 | Rectangular | 55 | 85R0300UD2 |  | -524.5951 |  | -1.402 |  | 0/0/0/0
Table OptiMat | 972 | GEV206_R0300_0598 | 85 | 49.789 | UP | UD2 | 0 | LM | R0300 | GE1 | 3.793 | 25.23 | 25.14 | 25.19 | 95.54567 | 145 |  |  |  | TG 2 phase I | I | 2003-09-18 | 2003-09-18 | STC |  | -45.94 |  | -45.94 |  |  | -1.274 | -1.274 |  |  |  |  | -480.8172 | -480.8172 |  |  |  |  | -12253.24 |  |  | 1 |  |  |  | c | [6 empty] | 1 |  |  |  | 39.24 | [5 empty] | -0.01225324 | 100 kN Mayes DH 100S, UP | d | h | n |  | n | d, RT | OB_TG2_R018/OB_TC_O005 | [13 empty] | Strain gauge: HBM 6/350 LY11, Middle, Center, BTB | SG, M, C, BTB | 170 | 2 | 68.57 | 145 | 0.5421894 | GEV204; GEV206 after preliminary tests |  | 1.807374 | 1.556383 | various | Prime 20, slow hardener | PPG2002 |  |  | 71.62709 | LM |  |  | 1.279206 |  | 35 | UD material used in preliminary programme 2 (1 layer less than UD1) | 3.52 | 44.67426 | 3.52 | 86.45 | 25 | 0 | 5.536748 | [0°]4 | 0.02361122 | GE1 |  | 0.5329739 | UD2 | 0 | UP |  | 49.789 |  |  | 0 | R0300 | V1 | 4 | Rectangular | 55 | 85R0300UD2 |  | -480.8172 |  | -1.274 |  | 0/0/0/0
Table OptiMat | 971 | GEV206_R0300_0597 | 85 | 49.789 | UP | UD2 | 0 | LM | R0300 | GE1 | 3.757 | 25.32 | 25.3 | 25.31 | 95.08967 | 145 |  |  |  | TG 2 phase I | I | 2003-09-18 | 2003-09-18 | STC |  | -49.73 |  | -49.73 |  |  | -1.472 | -1.472 |  |  |  |  | -522.98 | -522.98 |  |  |  |  | -13580.37 |  |  | 1 |  |  |  | c | [6 empty] | 1 |  |  |  | 38.51 | [5 empty] | -0.01358037 | 100 kN Mayes DH 100S, UP | d | h | n |  | n | d, RT | OB_TG2_R018/OB_TC_O005 | Load curve not smooth | [12 empty] | Strain gauge: HBM 6/350 LY11, Middle, Center, BTB | SG, M, C, BTB | 170 | 2 | 68.57 | 145 | 0.5421894 | GEV204; GEV206 after preliminary tests |  | 1.807374 | 1.556383 | various | Prime 20, slow hardener | PPG2002 |  |  | 71.62709 | LM |  |  | 1.279206 |  | 35 | UD material used in preliminary programme 2 (1 layer less than UD1) | 3.52 | 44.67426 | 3.52 | 86.45 | 25 | 0 | 5.536748 | [0°]4 | 0.02361122 | GE1 |  | 0.5329739 | UD2 | 0 | UP |  | 49.789 |  |  | 0 | R0300 | V1 | 4 | Rectangular | 55 | 85R0300UD2 |  | -522.98 |  | -1.472 |  | 0/0/0/0
Table OptiMat | 970 | GEV206_R0300_0596 | 85 | 49.789 | UP | UD2 | 0 | LM | R0300 | GE1 | 3.807 | 25.49 | 25.41 | 25.447 | 96.876729 | 145 |  |  |  | TG 2 phase I | I | 2003-09-18 | 2003-09-18 | STC |  | -49.25 |  | -49.25 |  |  | -1.346 | -1.346 |  |  |  |  | -508.378 | -508.378 |  |  |  |  | -13025.31 |  |  | 1 |  |  |  | c | [6 empty] | 1 |  |  |  | 39.03 | [5 empty] | -0.01302531 | 100 kN Mayes DH 100S, UP | d | h | n |  | n | d, RT | OB_TG2_R018/OB_TC_O005 | When coupon was mounted, load could not be zeroed: Test rig seemed unstable and load curve was not smooth | [12 empty] | Strain gauge: HBM 6/350 LY11, Middle, Center, BTB | SG, M, C, BTB | 170 | 2 | 68.57 | 145 | 0.5421894 | GEV204; GEV206 after preliminary tests |  | 1.807374 | 1.556383 | various | Prime 20, slow hardener | PPG2002 |  |  | 71.62709 | LM |  |  | 1.279206 |  | 35 | UD material used in preliminary programme 2 (1 layer less than UD1) | 3.52 | 44.67426 | 3.52 | 86.45 | 25 | 0 | 5.536748 | [0°]4 | 0.02361122 | GE1 |  | 0.5329739 | UD2 | 0 | UP |  | 49.789 |  |  | 0 | R0300 | V1 | 4 | Rectangular | 55 | 85R0300UD2 |  | -508.378 |  | -1.346 |  | 0/0/0/0
Table OptiMat | 969 | GEV206_R0300_0595 | 85 | 49.789 | UP | UD2 | 0 | LM | R0300 | GE1 | 3.81 | 25.42 | 25.4 | 25.41 | 96.8121 | 145 |  |  |  | TG 2 phase I | I | 2003-09-18 | 2003-09-18 | STC |  | -51.47 |  | -51.47 |  |  | -1.437 | -1.437 |  |  |  |  | -531.6484 | -531.6484 |  |  |  |  | -13358 |  |  | 1 |  |  |  | c | [6 empty] | 1 |  |  |  | 39.8 | [5 empty] | -0.013358 | 100 kN Mayes DH 100S, UP | d | h | n |  | n | d, RT | OB_TG2_R018/OB_TC_O005 | Load curve not smooth | [12 empty] | Strain gauge: HBM 6/350 LY11, Middle, Center, BTB | SG, M, C, BTB | 170 | 2 | 68.57 | 145 | 0.5421894 | GEV204; GEV206 after preliminary tests |  | 1.807374 | 1.556383 | various | Prime 20, slow hardener | PPG2002 |  |  | 71.62709 | LM |  |  | 1.279206 |  | 35 | UD material used in preliminary programme 2 (1 layer less than UD1) | 3.52 | 44.67426 | 3.52 | 86.45 | 25 | 0 | 5.536748 | [0°]4 | 0.02361122 | GE1 |  | 0.5329739 | UD2 | 0 | UP |  | 49.789 |  |  | 0 | R0300 | V1 | 4 | Rectangular | 55 | 85R0300UD2 |  | -531.6484 |  | -1.437 |  | 0/0/0/0
Table OptiMat | 968 | GEV206_R0300_0594 | 85 | 49.789 | UP | UD2 | 0 | LM | R0300 | GE1 | 3.78 | 25.37 | 25.36 | 25.367 | 95.88726 | 145 |  |  |  | TG 2 phase I | I | 2003-09-17 | 2003-09-17 | STC |  | -50.74 |  | -50.74 |  |  | -1.402 | -1.402 |  |  |  |  | -529.1631 | -529.1631 |  |  |  |  | -13547.44 |  |  | 1 |  |  |  | c | [6 empty] | 1 |  |  |  | 39.06 | [5 empty] | -0.01354744 | 100 kN Mayes DH 100S, UP | d | h | n |  | n | d, RT | OB_TG2_R018/OB_TC_O005 | [13 empty] | Strain gauge: HBM 6/350 LY11, Middle, Center, BTB | SG, M, C, BTB | 170 | 2 | 68.57 | 145 | 0.5421894 | GEV204; GEV206 after preliminary tests |  | 1.807374 | 1.556383 | various | Prime 20, slow hardener | PPG2002 |  |  | 71.62709 | LM |  |  | 1.279206 |  | 35 | UD material used in preliminary programme 2 (1 layer less than UD1) | 3.52 | 44.67426 | 3.52 | 86.45 | 25 | 0 | 5.536748 | [0°]4 | 0.02361122 | GE1 |  | 0.5329739 | UD2 | 0 | UP |  | 49.789 |  |  | 0 | R0300 | V1 | 4 | Rectangular | 55 | 85R0300UD2 |  | -529.1631 |  | -1.402 |  | 0/0/0/0
Table OptiMat | 967 | GEV206_R0300_0593 | 85 | 49.789 | UP | UD2 | 0 | LM | R0300 | GE1 | 3.84 | 25.32 | 25.22 | 25.273 | 97.04832 | 145 |  |  |  | TG 2 phase I | I | 2003-09-17 | 2003-09-17 | STC |  | -49.57 |  | -49.57 |  |  | -1.331 | -1.331 |  |  |  |  | -510.7765 | -510.7765 |  |  |  |  | -12986.94 |  |  | 1 |  |  |  | c | [6 empty] | 1 |  |  |  | 39.33 | [5 empty] | -0.01298694 | 100 kN Mayes DH 100S, UP | d | h | n |  | n | d, RT | OB_TG2_R018/OB_TC_O005 |  | x | [11 empty] | Strain gauge: HBM 6/350 LY11, Middle, Center, BTB | SG, M, C, BTB | 170 | 2 | 68.57 | 145 | 0.5421894 | GEV204; GEV206 after preliminary tests |  | 1.807374 | 1.556383 | various | Prime 20, slow hardener | PPG2002 |  |  | 71.62709 | LM |  |  | 1.279206 |  | 35 | UD material used in preliminary programme 2 (1 layer less than UD1) | 3.52 | 44.67426 | 3.52 | 86.45 | 25 | 0 | 5.536748 | [0°]4 | 0.02361122 | GE1 |  | 0.5329739 | UD2 | 0 | UP |  | 49.789 |  |  | 0 | R0300 | V1 | 4 | Rectangular | 55 | 85R0300UD2 |  | -510.7765 |  | -1.331 |  | 0/0/0/0
Table OptiMat | 966 | GEV206_R0300_0592 | 84 | 52.46668 | UP | UD2 | 0 | LM | R0300 | GE1 | 3.86 | 25.43 | 25.39 | 25.407 | 98.07102 | 145 |  |  |  | TG 2 phase I | I | 2003-09-17 | 2003-09-17 | STC |  | -52.09 |  | -52.09 |  |  | -1.408 | -1.408 |  |  |  |  | -531.1457 | -531.1457 |  |  |  |  | -13966.49 |  |  | 1 |  |  |  | c | [6 empty] | 1 |  |  |  | 38.03 | [5 empty] | -0.01396649 | 100 kN Mayes DH 100S, UP | d | h | n |  | n | d, RT | OB_TG2_R018/OB_TC_O005 | [13 empty] | Strain gauge: HBM 6/350 LY11, Middle, Center, BTB | SG, M, C, BTB | 170 | 2 | 67.7 | 145 | 0.5215864 | GEV204; GEV206 after preliminary tests |  | 1.889135 | 0.3944028 | various | Prime 20, slow hardener | PPG2002 |  |  | 72.20715 | LM |  |  | 0.6169074 |  | 35 | UD material used in preliminary programme 2 (1 layer less than UD1) | 3.52 | 45.73186 | 3.52 | 87.31 | 25 | 0 | 1.801466 | [0°]4 | 0.01322148 | GE1 |  | 0.7128074 | UD2 | 0 | WMC |  | 52.46668 |  |  | 0 | R0300 | V1 | 4 | Rectangular | 55 | 84R0300UD2 |  | -531.1457 |  | -1.408 |  | 0/0/0/0
Table OptiMat | 965 | GEV206_R0300_0591 | 84 | 52.46668 | UP | UD2 | 0 | LM | R0300 | GE1 | 3.953 | 25.37 | 25.32 | 25.343 | 100.180879 | 145 |  |  |  | TG 2 phase I | I | 2003-09-17 | 2003-09-17 | STC |  | -53.4 |  | -53.4 |  |  | -1.458 | -1.458 |  |  |  |  | -533.0359 | -533.0359 |  |  |  |  | -13859.49 |  |  | 1 |  |  |  | c | [6 empty] | 1 |  |  |  | 38.46 | [5 empty] | -0.01385949 | 100 kN Mayes DH 100S, UP | d | h | n |  | n | d, RT | OB_TG2_R018/OB_TC_O005 | [13 empty] | Strain gauge: HBM 6/350 LY11, Middle, Center, BTB | SG, M, C, BTB | 170 | 2 | 67.7 | 145 | 0.5215864 | GEV204; GEV206 after preliminary tests |  | 1.889135 | 0.3944028 | various | Prime 20, slow hardener | PPG2002 |  |  | 72.20715 | LM |  |  | 0.6169074 |  | 35 | UD material used in preliminary programme 2 (1 layer less than UD1) | 3.52 | 45.73186 | 3.52 | 87.31 | 25 | 0 | 1.801466 | [0°]4 | 0.01322148 | GE1 |  | 0.7128074 | UD2 | 0 | WMC |  | 52.46668 |  |  | 0 | R0300 | V1 | 4 | Rectangular | 55 | 84R0300UD2 |  | -533.0359 |  | -1.458 |  | 0/0/0/0
Table OptiMat | 964 | GEV206_R0300_0590 | 84 | 52.46668 | UP | UD2 | 0 | LM | R0300 | GE1 | 3.91 | 25.42 | 25.37 | 25.397 | 99.30227 | 145 |  |  |  | TG 2 phase I | I | 2003-09-18 | 2003-09-18 | STC |  | -52.09 |  | -52.09 |  |  | -1.429 | -1.429 |  |  |  |  | -524.56 | -524.56 |  |  |  |  | -13596.68 |  |  | 1 |  |  |  | c | [6 empty] | 1 |  |  |  | 38.58 | [5 empty] | -0.01359668 | 100 kN Mayes DH 100S, UP | d | h | n |  | n | d, RT | OB_TG2_R018/OB_TC_O005 | [13 empty] | Strain gauge: HBM 6/350 LY11, Middle, Center, BTB | SG, M, C, BTB | 170 | 2 | 67.7 | 145 | 0.5215864 | GEV204; GEV206 after preliminary tests |  | 1.889135 | 0.3944028 | various | Prime 20, slow hardener | PPG2002 |  |  | 72.20715 | LM |  |  | 0.6169074 |  | 35 | UD material used in preliminary programme 2 (1 layer less than UD1) | 3.52 | 45.73186 | 3.52 | 87.31 | 25 | 0 | 1.801466 | [0°]4 | 0.01322148 | GE1 |  | 0.7128074 | UD2 | 0 | WMC |  | 52.46668 |  |  | 0 | R0300 | V1 | 4 | Rectangular | 55 | 84R0300UD2 |  | -524.56 |  | -1.429 |  | 0/0/0/0
Table OptiMat | 963 | GEV206_R0300_0589 | 84 | 52.46668 | UP | UD2 | 0 | LM | R0300 | GE1 | 3.883 | 25.37 | 25.34 | 25.353 | 98.445699 | 145 |  |  |  | TG 2 phase I | I | 2003-09-18 | 2003-09-18 | STC |  | -50.01 |  | -50.01 |  |  | -1.447 | -1.447 |  |  |  |  | -507.9958 | -507.9958 |  |  |  |  | -13568.26 |  |  | 1 |  |  |  | c | [6 empty] | 1 |  |  |  | 37.44 | [5 empty] | -0.01356826 | 100 kN Mayes DH 100S, UP | d | h | n |  | n | d, RT | OB_TG2_R018/OB_TC_O005 |  | x | [11 empty] | Strain gauge: HBM 6/350 LY11, Middle, Center, BTB | SG, M, C, BTB | 170 | 2 | 67.7 | 145 | 0.5215864 | GEV204; GEV206 after preliminary tests |  | 1.889135 | 0.3944028 | various | Prime 20, slow hardener | PPG2002 |  |  | 72.20715 | LM |  |  | 0.6169074 |  | 35 | UD material used in preliminary programme 2 (1 layer less than UD1) | 3.52 | 45.73186 | 3.52 | 87.31 | 25 | 0 | 1.801466 | [0°]4 | 0.01322148 | GE1 |  | 0.7128074 | UD2 | 0 | WMC |  | 52.46668 |  |  | 0 | R0300 | V1 | 4 | Rectangular | 55 | 84R0300UD2 |  | -507.9958 |  | -1.447 |  | 0/0/0/0
Table OptiMat | 962 | GEV206_R0300_0588 | 84 | 52.46668 | UP | UD2 | 0 | LM | R0300 | GE1 | 3.887 | 25.43 | 25.4 | 25.413 | 98.780331 | 145 |  |  |  | TG 2 phase I | I | 2003-09-18 | 2003-09-18 | STC |  | -50.17 |  | -50.17 |  |  | -1.332 | -1.332 |  |  |  |  | -507.8946 | -507.8946 |  |  |  |  | -13344.58 |  |  | 1 |  |  |  | c | [6 empty] | 1 |  |  |  | 38.06 | [5 empty] | -0.01334458 | 100 kN Mayes DH 100S, UP | d | h | n |  | n | d, RT | OB_TG2_R018/OB_TC_O005 | [13 empty] | Strain gauge: HBM 6/350 LY11, Middle, Center, BTB | SG, M, C, BTB | 170 | 2 | 67.7 | 145 | 0.5215864 | GEV204; GEV206 after preliminary tests |  | 1.889135 | 0.3944028 | various | Prime 20, slow hardener | PPG2002 |  |  | 72.20715 | LM |  |  | 0.6169074 |  | 35 | UD material used in preliminary programme 2 (1 layer less than UD1) | 3.52 | 45.73186 | 3.52 | 87.31 | 25 | 0 | 1.801466 | [0°]4 | 0.01322148 | GE1 |  | 0.7128074 | UD2 | 0 | WMC |  | 52.46668 |  |  | 0 | R0300 | V1 | 4 | Rectangular | 55 | 84R0300UD2 |  | -507.8946 |  | -1.332 |  | 0/0/0/0
Table OptiMat | 961 | GEV206_R0300_0587 | 84 | 52.46668 | UP | UD2 | 0 | LM | R0300 | GE1 | 3.813 | 25.36 | 25.34 | 25.353 | 96.670989 | 145 |  |  |  | TG 2 phase I | I | 2003-09-18 | 2003-09-18 | STC |  | -51.19 |  | -51.19 |  |  | -1.379 | -1.379 |  |  |  |  | -529.528 | -529.528 |  |  |  |  | -13553.32 |  |  | 1 |  |  |  | c | [6 empty] | 1 |  |  |  | 39.07 | [5 empty] | -0.01355332 | 100 kN Mayes DH 100S, UP | d | h | n |  | n | d, RT | OB_TG2_R018/OB_TC_O005 | [13 empty] | Strain gauge: HBM 6/350 LY11, Middle, Center, BTB | SG, M, C, BTB | 170 | 2 | 67.7 | 145 | 0.5215864 | GEV204; GEV206 after preliminary tests |  | 1.889135 | 0.3944028 | various | Prime 20, slow hardener | PPG2002 |  |  | 72.20715 | LM |  |  | 0.6169074 |  | 35 | UD material used in preliminary programme 2 (1 layer less than UD1) | 3.52 | 45.73186 | 3.52 | 87.31 | 25 | 0 | 1.801466 | [0°]4 | 0.01322148 | GE1 |  | 0.7128074 | UD2 | 0 | WMC |  | 52.46668 |  |  | 0 | R0300 | V1 | 4 | Rectangular | 55 | 84R0300UD2 |  | -529.528 |  | -1.379 |  | 0/0/0/0
Table OptiMat | 960 | GEV206_R0300_0586 | 84 | 52.46668 | UP | UD2 | 0 | LM | R0300 | GE1 | 3.88 | 25.42 | 25.4 | 25.407 | 98.57916 | 145 |  |  |  | TG 2 phase I | I | 2003-09-18 | 2003-09-18 | STC |  | -53.23 |  | -53.23 |  |  | -1.498 | -1.498 |  |  |  |  | -539.9721 | -539.9721 |  |  |  |  | -14150.21 |  |  | 1 |  |  |  | c | [6 empty] | 1 |  |  |  | 38.16 | [5 empty] | -0.01415021 | 100 kN Mayes DH 100S, UP | d | h | n |  | n | d, RT | OB_TG2_R018/OB_TC_O005 | [13 empty] | Strain gauge: HBM 6/350 LY11, Middle, Center, BTB | SG, M, C, BTB | 170 | 2 | 67.7 | 145 | 0.5215864 | GEV204; GEV206 after preliminary tests |  | 1.889135 | 0.3944028 | various | Prime 20, slow hardener | PPG2002 |  |  | 72.20715 | LM |  |  | 0.6169074 |  | 35 | UD material used in preliminary programme 2 (1 layer less than UD1) | 3.52 | 45.73186 | 3.52 | 87.31 | 25 | 0 | 1.801466 | [0°]4 | 0.01322148 | GE1 |  | 0.7128074 | UD2 | 0 | WMC |  | 52.46668 |  |  | 0 | R0300 | V1 | 4 | Rectangular | 55 | 84R0300UD2 |  | -539.9721 |  | -1.498 |  | 0/0/0/0
Table OptiMat | 959 | GEV206_R0300_0585 | 84 | 52.46668 | UP | UD2 | 0 | LM | R0300 | GE1 | 3.83 | 25.37 | 25.31 | 25.33 | 97.0139 | 145 |  |  |  | TG 2 phase I | I | 2003-09-18 | 2003-09-18 | STC |  | -52.11 |  | -52.11 |  |  | -1.426 | -1.426 |  |  |  |  | -537.1395 | -537.1395 |  |  |  |  | -13808.21 |  |  | 1 |  |  |  | c | [6 empty] | 1 |  |  |  | 38.9 | [5 empty] | -0.01380821 | 100 kN Mayes DH 100S, UP | d | h | n |  | n | d, RT | OB_TG2_R018/OB_TC_O005 | [13 empty] | Strain gauge: HBM 6/350 LY11, Middle, Center, BTB | SG, M, C, BTB | 170 | 2 | 67.7 | 145 | 0.5215864 | GEV204; GEV206 after preliminary tests |  | 1.889135 | 0.3944028 | various | Prime 20, slow hardener | PPG2002 |  |  | 72.20715 | LM |  |  | 0.6169074 |  | 35 | UD material used in preliminary programme 2 (1 layer less than UD1) | 3.52 | 45.73186 | 3.52 | 87.31 | 25 | 0 | 1.801466 | [0°]4 | 0.01322148 | GE1 |  | 0.7128074 | UD2 | 0 | WMC |  | 52.46668 |  |  | 0 | R0300 | V1 | 4 | Rectangular | 55 | 84R0300UD2 |  | -537.1395 |  | -1.426 |  | 0/0/0/0
Table OptiMat | 942 | GEV206_R0300_0209 | 30 | 49.48825 | UP | UD2 | 0 | LM | R0300 | GE1 | 3.786667 | 24.78 | 24.76 | 24.77 | 93.79573 | 145 |  |  |  | TG 2 phase I | I | 2003-07-22 | 2003-07-22 | STT |  | 71.79 |  | 71.79 |  |  | 2.182 | 2.182 |  |  |  | 0.3086 | 765.3866 | 765.3866 |  |  |  |  | 19797.9 |  |  | 1 |  |  |  | t | [6 empty] | 0.25 |  |  | 38.66 | [5 empty] | 0.0197979 |  | 100 kN Mayes DH 100S, UP | d | h | n |  | n | d, RT | OB_TG2_R018 | Test interrupted due to overheat and repeated until failure | [12 empty] | Front: Strain gauge: HBM 6/350 XY11, Middle, Center; Back: Strain gauge: HBM 6/350 LY11, Middle, Center | SG, M, C, BTB | 150 | 2 | 73.82 | 145 | 0.9836583 | GEV204; GEV206 after preliminary tests |  | 1.787395 | 0.6780559 | various | Prime 20, slow hardener | PPG2002 |  |  | 71.98568 | LM |  |  | 1.446192 |  | 35 | UD material used in preliminary programme 2 (1 layer less than UD1) | 3.52 | 43.61504 | 3.52 | 84.4 | 25 | 0 | 6.896707 | [0°]4 | 0.003941045 | GE1 |  | 0.7753095 | UD2 | 0 | UP |  | 49.48825 |  |  | 0 | R0300 | V1 | 4 | Rectangular | 55 | 30R0300UD2 | 765.3866 |  | 2.182 |  |  | 0/0/0/0 | 2.883881
Table OptiMat | 941 | GEV206_R0300_0208 | 30 | 49.48825 | UP | UD2 | 0 | LM | R0300 | GE1 | 3.833333 | 25.06 | 24.94 | 25.02 | 95.91 | 145 |  |  |  | TG 2 phase I | I | 2003-07-22 | 2003-07-22 | STT |  | 66.66 |  | 66.66 |  |  | 1.932 | 1.932 |  |  |  | 0.2793 | 695.0266 | 695.0266 |  |  |  |  | 18223.04 |  |  | 1 |  |  |  | t | [6 empty] | 0.25 |  |  | 38.14 | [5 empty] | 0.01822304 |  | 100 kN Mayes DH 100S, UP | d | h | n |  | n | d, RT | OB_TG2_R018 | [13 empty] | Front: Strain gauge: HBM 6/350 XY11, Middle, Center; Back: Strain gauge: HBM 6/350 LY11, Middle, Center | SG, M, C, BTB | 150 | 2 | 73.82 | 145 | 0.9836583 | GEV204; GEV206 after preliminary tests |  | 1.787395 | 0.6780559 | various | Prime 20, slow hardener | PPG2002 |  |  | 71.98568 | LM |  |  | 1.446192 |  | 35 | UD material used in preliminary programme 2 (1 layer less than UD1) | 3.52 | 43.61504 | 3.52 | 84.4 | 25 | 0 | 6.896707 | [0°]4 | 0.003941045 | GE1 |  | 0.7753095 | UD2 | 0 | UP |  | 49.48825 |  |  | 0 | R0300 | V1 | 4 | Rectangular | 55 | 30R0300UD2 | 695.0266 |  | 1.932 |  |  | 0/0/0/0 | 2.842001
Table OptiMat | 940 | GEV206_R0300_0207 | 30 | 49.48825 | UP | UD2 | 0 | LM | R0300 | GE1 | 3.82 | 24.92 | 24.84 | 24.87333 | 95.01613 | 145 |  |  |  | TG 2 phase I | I | 2003-07-22 | 2003-07-22 | STT |  | 66.4 |  | 66.4 |  |  | 1.898 | 1.898 |  |  |  | 0.3459 | 698.8287 | 698.8287 |  |  |  |  | 17946.29 |  |  | 1 |  |  |  | t | [6 empty] | 0.25 |  |  | 38.94 | [5 empty] | 0.01794629 |  | 100 kN Mayes DH 100S, UP | d | h | n |  | n | d, RT | OB_TG2_R018 | [13 empty] | Front: Strain gauge: HBM 6/350 XY11, Middle, Center; Back: Strain gauge: HBM 6/350 LY11, Middle, Center | SG, M, C, BTB | 150 | 2 | 73.82 | 145 | 0.9836583 | GEV204; GEV206 after preliminary tests |  | 1.787395 | 0.6780559 | various | Prime 20, slow hardener | PPG2002 |  |  | 71.98568 | LM |  |  | 1.446192 |  | 35 | UD material used in preliminary programme 2 (1 layer less than UD1) | 3.52 | 43.61504 | 3.52 | 84.4 | 25 | 0 | 6.896707 | [0°]4 | 0.003941045 | GE1 |  | 0.7753095 | UD2 | 0 | UP |  | 49.48825 |  |  | 0 | R0300 | V1 | 4 | Rectangular | 55 | 30R0300UD2 | 698.8287 |  | 1.898 |  |  | 0/0/0/0 | 2.844371
Table OptiMat | 939 | GEV206_R0300_0206 | 30 | 49.48825 | UP | UD2 | 0 | LM | R0300 | GE1 | 3.71 | 24.95 | 24.87 | 24.90667 | 92.40373 | 145 |  |  |  | TG 2 phase I | I | 2003-05-19 | 2003-05-19 | STT |  | 76.27 |  | 76.27 |  |  | 2.203 | 2.203 |  |  |  | 0.329 | 825.3996 | 825.3996 |  |  |  |  | 20593.8 |  |  | 1 |  |  |  | t | [6 empty] | 0.25 |  |  | 40.08 | [5 empty] | 0.0205938 |  | 100 kN Mayes DH 100S, UP | d | h | n |  | n | d, RT | OB_TG2_R013/OB_TG2_R018 | [13 empty] | Front: Strain gauge: HBM 6/350 XY11, Middle, Center; Back: Strain gauge: HBM 6/350 LY11, Middle, Center | SG, M, C, BTB | 180 | 2 | 73.82 | 145 | 0.9836583 | GEV204; GEV206 after preliminary tests |  | 1.787395 | 0.6780559 | various | Prime 20, slow hardener | PPG2002 |  |  | 71.98568 | LM |  |  | 1.446192 |  | 35 | UD material used in preliminary programme 2 (1 layer less than UD1) | 3.52 | 43.61504 | 3.52 | 84.4 | 25 | 0 | 6.896707 | [0°]4 | 0.003941045 | GE1 |  | 0.7753095 | UD2 | 0 | UP |  | 49.48825 |  |  | 0 | R0300 | V1 | 4 | Rectangular | 55 | 30R0300UD2 | 825.3996 |  | 2.203 |  |  | 0/0/0/0 | 2.916664
Table OptiMat | 938 | GEV206_R0300_0205 | 30 | 49.48825 | UP | UD2 | 0 | LM | R0300 | GE1 | 3.766667 | 25.03 | 24.99 | 25.00333 | 94.17922 | 145 |  |  |  | TG 2 phase I | I | 2003-07-21 | 2003-07-21 | STT |  | 75.06 |  | 75.06 |  |  | 2.085 | 2.085 |  |  |  | 0.2721 | 796.9911 | 796.9911 |  |  |  |  | 20290 |  |  | 1 |  |  |  | t | [6 empty] | 0.25 |  |  | 39.28 | [5 empty] | 0.02029 |  | 100 kN Mayes DH 100S, UP | d | h | n |  | n | d, RT | OB_TG2_R018 | Taring of data acquisition device performed before the upper grip was closed. One strain gauge working at failure | [12 empty] | Front: Strain gauge: HBM 6/350 XY11, Middle, Center; Back: Strain gauge: HBM 6/350 LY11, Middle, Center | SG, M, C, BTB | 170 | 2 | 73.82 | 145 | 0.9836583 | GEV204; GEV206 after preliminary tests |  | 1.787395 | 0.6780559 | various | Prime 20, slow hardener | PPG2002 |  |  | 71.98568 | LM |  |  | 1.446192 |  | 35 | UD material used in preliminary programme 2 (1 layer less than UD1) | 3.52 | 43.61504 | 3.52 | 84.4 | 25 | 0 | 6.896707 | [0°]4 | 0.003941045 | GE1 |  | 0.7753095 | UD2 | 0 | UP |  | 49.48825 |  |  | 0 | R0300 | V1 | 4 | Rectangular | 55 | 30R0300UD2 | 796.9911 |  | 2.085 |  |  | 0/0/0/0 | 2.901453
Table OptiMat | 937 | GEV206_R0300_0204 | 30 | 49.48825 | UP | UD2 | 0 | LM | R0300 | GE1 | 3.76 | 25.04 | 25.03 | 25.03333 | 94.12533 | 145 |  |  |  | TG 2 phase I | I | 2003-07-25 | 2003-07-25 | STT |  | 68.84 |  | 68.84 |  |  | 2.069 | 2.069 |  |  |  | 0.2673 | 731.3653 | 731.3653 |  |  |  |  | 19379.05 |  |  | 1 |  |  |  | t | [6 empty] | 0.25 |  |  | 37.74 | [5 empty] | 0.01937905 |  | 100 kN Mayes DH 100S, UP | d | h | n |  | n | d, RT | OB_TG2_R018 | [13 empty] | Front: Strain gauge: HBM 6/350 XY11, Middle, Center; Back: Strain gauge: HBM 6/350 LY11, Middle, Center | SG, M, C, BTB | 150 | 2 | 73.82 | 145 | 0.9836583 | GEV204; GEV206 after preliminary tests |  | 1.787395 | 0.6780559 | various | Prime 20, slow hardener | PPG2002 |  |  | 71.98568 | LM |  |  | 1.446192 |  | 35 | UD material used in preliminary programme 2 (1 layer less than UD1) | 3.52 | 43.61504 | 3.52 | 84.4 | 25 | 0 | 6.896707 | [0°]4 | 0.003941045 | GE1 |  | 0.7753095 | UD2 | 0 | UP |  | 49.48825 |  |  | 0 | R0300 | V1 | 4 | Rectangular | 55 | 30R0300UD2 | 731.3653 |  | 2.069 |  |  | 0/0/0/0 | 2.864134
Table OptiMat | 936 | GEV206_R0300_0203 | 30 | 49.48825 | UP | UD2 | 0 | LM | R0300 | GE1 | 3.71 | 24.82 | 24.75 | 24.78333 | 91.94617 | 145 |  |  |  | TG 2 phase I | I | 2003-07-25 | 2003-07-25 | STT |  | 76.87 |  | 76.87 |  |  | 2.256 | 2.256 |  |  |  | 0.3329 | 836.0327 | 836.0327 |  |  |  |  | 21058.76 |  |  | 1 |  |  |  | t | [6 empty] | 0.25 |  |  | 39.7 | [5 empty] | 0.02105876 |  | 100 kN Mayes DH 100S, UP | d | h | n |  | n | d, RT | OB_TG2_R018 | [13 empty] | Front: Strain gauge: HBM 6/350 XY11, Middle, Center; Back: Strain gauge: HBM 6/350 LY11, Middle, Center | SG, M, C, BTB | 150 | 2 | 73.82 | 145 | 0.9836583 | GEV204; GEV206 after preliminary tests |  | 1.787395 | 0.6780559 | various | Prime 20, slow hardener | PPG2002 |  |  | 71.98568 | LM |  |  | 1.446192 |  | 35 | UD material used in preliminary programme 2 (1 layer less than UD1) | 3.52 | 43.61504 | 3.52 | 84.4 | 25 | 0 | 6.896707 | [0°]4 | 0.003941045 | GE1 |  | 0.7753095 | UD2 | 0 | UP |  | 49.48825 |  |  | 0 | R0300 | V1 | 4 | Rectangular | 55 | 30R0300UD2 | 836.0327 |  | 2.256 |  |  | 0/0/0/0 | 2.922223
Table OptiMat | 935 | GEV206_R0300_0202 | 29 | 51.47069 | UP | UD2 | 0 | LM | R0300 | GE1 | 3.796667 | 24.78 | 24.75 | 24.76667 | 94.03078 | 145 |  |  |  | TG 2 phase I | I | 2003-07-25 | 2003-07-25 | STT |  | 72.63 |  | 72.63 |  |  | 2.042 | 2.042 |  |  |  | 0.2438 | 772.4067 | 772.4067 |  |  |  |  | 19257.21 |  |  | 1 |  |  |  | t | [6 empty] | 0.25 |  |  | 40.11 | [5 empty] | 0.01925721 |  | 100 kN Mayes DH 100S, UP | d | h | n |  | n | d, RT | OB_TG2_R018 | Coupon compressed during dismounting | [12 empty] | Front: Strain gauge: HBM 6/350 XY11, Middle, Center; Back: Strain gauge: HBM 6/350 LY11, Middle, Center | SG, M, C, BTB | 150 | 2 |  | 145 | 0.4169313 | GEV204; GEV206 after preliminary tests |  | 1.861274 | 1.81125 | various | Prime 20, slow hardener | PPG2002 |  |  | 71.89668 | LM |  |  | 0.8987843 |  | 35 | UD material used in preliminary programme 2 (1 layer less than UD1) | 3.52 | 45.5606 | 3.52 |  | 25 | 0 | 2.968709 | [0°]4 | 0.0368917 | GE1 |  | 1.169619 | UD2 | 0 | UP |  | 51.47069 |  |  | 0 | R0300 | V1 | 4 | Rectangular | 55 | 29R0300UD2 | 772.4067 |  | 2.042 |  |  | 0/0/0/0 | 2.887846
Table OptiMat | 934 | GEV206_R0300_0201 | 29 | 51.47069 | UP | UD2 | 0 | LM | R0300 | GE1 | 3.693333 | 24.91 | 24.84 | 24.88333 | 91.90244 | 145 |  |  |  | TG 2 phase I | I | 2003-05-19 | 2003-05-19 | STT |  | 73.81 |  | 73.81 |  |  | 2.121 | 2.121 |  |  |  | 0.2907 | 803.1342 | 803.1342 |  |  |  |  | 20646.12 |  |  | 1 |  |  |  | t | [6 empty] | 0.25 |  |  | 38.9 | [5 empty] | 0.02064612 |  | 100 kN Mayes DH 100S, UP | d | h | n |  | n | d, RT | OB_TG2_R013/OB_TG2_R018 | [13 empty] | Front: Strain gauge: HBM 6/350 XY11, Middle, Center; Back: Strain gauge: HBM 6/350 LY11, Middle, Center | SG, M, C, BTB | 180 | 2 |  | 145 | 0.4169313 | GEV204; GEV206 after preliminary tests |  | 1.861274 | 1.81125 | various | Prime 20, slow hardener | PPG2002 |  |  | 71.89668 | LM |  |  | 0.8987843 |  | 35 | UD material used in preliminary programme 2 (1 layer less than UD1) | 3.52 | 45.5606 | 3.52 |  | 25 | 0 | 2.968709 | [0°]4 | 0.0368917 | GE1 |  | 1.169619 | UD2 | 0 | UP |  | 51.47069 |  |  | 0 | R0300 | V1 | 4 | Rectangular | 55 | 29R0300UD2 | 803.1342 |  | 2.121 |  |  | 0/0/0/0 | 2.904788
Table OptiMat | 933 | GEV206_R0300_0200 | 29 | 51.47069 | UP | UD2 | 0 | LM | R0300 | GE1 | 3.816667 | 24.86 | 24.81 | 24.84333 | 94.81872 | 145 |  |  |  | TG 2 phase I | I | 2003-07-25 | 2003-07-25 | STT |  | 71.37 |  | 71.37 |  |  | 2.112 | 2.112 |  |  |  | 0.24 | 752.6994 | 752.6994 |  |  |  |  | 20201.27 |  |  | 1 |  |  |  | t | [6 empty] | 0.25 |  |  | 37.26 | [5 empty] | 0.02020127 |  | 100 kN Mayes DH 100S, UP | d | h | n |  | n | d, RT | OB_TG2_R018 | [13 empty] | Front: Strain gauge: HBM 6/350 XY11, Middle, Center; Back: Strain gauge: HBM 6/350 LY11, Middle, Center | SG, M, C, BTB | 150 | 2 |  | 145 | 0.4169313 | GEV204; GEV206 after preliminary tests |  | 1.861274 | 1.81125 | various | Prime 20, slow hardener | PPG2002 |  |  | 71.89668 | LM |  |  | 0.8987843 |  | 35 | UD material used in preliminary programme 2 (1 layer less than UD1) | 3.52 | 45.5606 | 3.52 |  | 25 | 0 | 2.968709 | [0°]4 | 0.0368917 | GE1 |  | 1.169619 | UD2 | 0 | UP |  | 51.47069 |  |  | 0 | R0300 | V1 | 4 | Rectangular | 55 | 29R0300UD2 | 752.6994 |  | 2.112 |  |  | 0/0/0/0 | 2.876622
Table OptiMat | 932 | GEV206_R0300_0199 | 29 | 51.47069 | UP | UD2 | 0 | LM | R0300 | GE1 | 3.753333 | 24.67 | 24.61 | 24.64 | 92.48213 | 145 |  |  |  | TG 2 phase I | I | 2003-07-21 | 2003-07-21 | STT |  | 68.14 |  | 68.14 |  |  | 2.036 | 2.036 |  |  |  | 0.3065 | 736.791 | 736.791 |  |  |  |  | 19466.08 |  |  | 1 |  |  |  | t | [6 empty] | 0.25 |  |  | 37.85 | [5 empty] | 0.01946608 |  | 100 kN Mayes DH 100S, UP | d | h | n |  | n | d, RT | OB_TG2_R018 | [13 empty] | Front: Strain gauge: HBM 6/350 XY11, Middle, Center; Back: Strain gauge: HBM 6/350 LY11, Middle, Center | SG, M, C, BTB | 170 | 2 |  | 145 | 0.4169313 | GEV204; GEV206 after preliminary tests |  | 1.861274 | 1.81125 | various | Prime 20, slow hardener | PPG2002 |  |  | 71.89668 | LM |  |  | 0.8987843 |  | 35 | UD material used in preliminary programme 2 (1 layer less than UD1) | 3.52 | 45.5606 | 3.52 |  | 25 | 0 | 2.968709 | [0°]4 | 0.0368917 | GE1 |  | 1.169619 | UD2 | 0 | UP |  | 51.47069 |  |  | 0 | R0300 | V1 | 4 | Rectangular | 55 | 29R0300UD2 | 736.791 |  | 2.036 |  |  | 0/0/0/0 | 2.867344
Table OptiMat | 931 | GEV206_R0300_0198 | 29 | 51.47069 | UP | UD2 | 0 | LM | R0300 | GE1 | 3.74 | 24.57 | 24.55 | 24.56 | 91.8544 | 145 |  |  |  | TG 2 phase I | I | 2003-07-25 | 2003-07-25 | STT |  | 73.65 |  | 73.65 |  |  | 2.061 | 2.061 |  |  |  | 0.282 | 801.8124 | 801.8124 |  |  |  |  | 19561.17 |  |  | 1 |  |  |  | t | [6 empty] | 0.25 |  |  | 40.99 | [5 empty] | 0.01956117 |  | 100 kN Mayes DH 100S, UP | d | h | n |  | n | d, RT | OB_TG2_R018 | [13 empty] | Front: Strain gauge: HBM 6/350 XY11, Middle, Center; Back: Strain gauge: HBM 6/350 LY11, Middle, Center | SG, M, C, BTB | 150 | 2 |  | 145 | 0.4169313 | GEV204; GEV206 after preliminary tests |  | 1.861274 | 1.81125 | various | Prime 20, slow hardener | PPG2002 |  |  | 71.89668 | LM |  |  | 0.8987843 |  | 35 | UD material used in preliminary programme 2 (1 layer less than UD1) | 3.52 | 45.5606 | 3.52 |  | 25 | 0 | 2.968709 | [0°]4 | 0.0368917 | GE1 |  | 1.169619 | UD2 | 0 | UP |  | 51.47069 |  |  | 0 | R0300 | V1 | 4 | Rectangular | 55 | 29R0300UD2 | 801.8124 |  | 2.061 |  |  | 0/0/0/0 | 2.904073
Table OptiMat | 930 | GEV206_R0300_0197 | 29 | 51.47069 | UP | UD2 | 0 | LM | R0300 | GE1 | 3.753333 | 24.55 | 24.47 | 24.52 | 92.03173 | 145 |  |  |  | TG 2 phase I | I | 2003-07-22 | 2003-07-22 | STT |  | 70.45 |  | 70.45 |  |  | 2.05 | 2.05 |  |  |  | 0.2853 | 765.4968 | 765.4968 |  |  |  |  | 19613.04 |  |  | 1 |  |  |  | t | [6 empty] | 0.25 |  |  | 39.03 | [5 empty] | 0.01961304 |  | 100 kN Mayes DH 100S, UP | d | h | n |  | n | d, RT | OB_TG2_R018 | [13 empty] | Front: Strain gauge: HBM 6/350 XY11, Middle, Center; Back: Strain gauge: HBM 6/350 LY11, Middle, Center | SG, M, C, BTB | 150 | 2 |  | 145 | 0.4169313 | GEV204; GEV206 after preliminary tests |  | 1.861274 | 1.81125 | various | Prime 20, slow hardener | PPG2002 |  |  | 71.89668 | LM |  |  | 0.8987843 |  | 35 | UD material used in preliminary programme 2 (1 layer less than UD1) | 3.52 | 45.5606 | 3.52 |  | 25 | 0 | 2.968709 | [0°]4 | 0.0368917 | GE1 |  | 1.169619 | UD2 | 0 | UP |  | 51.47069 |  |  | 0 | R0300 | V1 | 4 | Rectangular | 55 | 29R0300UD2 | 765.4968 |  | 2.05 |  |  | 0/0/0/0 | 2.883943
Table OptiMat | 929 | GEV206_R0300_0196 | 29 | 51.47069 | UP | UD2 | 0 | LM | R0300 | GE1 | 3.72 | 24.84 | 24.79 | 24.81667 | 92.318 | 145 |  |  |  | TG 2 phase I | I | 2003-07-02 | 2003-07-02 | STT |  | 72.46 |  | 72.46 |  |  | 2.075 | 2.075 |  |  |  | 0.2798 | 784.8957 | 784.8957 |  |  |  |  | 19721 |  |  | 1 |  |  |  | t | [6 empty] | 0.25 |  |  | 39.8 | [5 empty] | 0.019721 |  | 100 kN Mayes DH 100S, UP | d | h | n |  | n | d, RT | OB_TG2_R018 | Test interrupted several times: displacement rate not constant due to a malfunction of the test rig | [12 empty] | Front: Strain gauge: HBM 6/350 XY11, Middle, Center; Back: Strain gauge: HBM 6/350 LY11, Middle, Center | SG, M, C, BTB | 170 | 2 |  | 145 | 0.4169313 | GEV204; GEV206 after preliminary tests |  | 1.861274 | 1.81125 | various | Prime 20, slow hardener | PPG2002 |  |  | 71.89668 | LM |  |  | 0.8987843 |  | 35 | UD material used in preliminary programme 2 (1 layer less than UD1) | 3.52 | 45.5606 | 3.52 |  | 25 | 0 | 2.968709 | [0°]4 | 0.0368917 | GE1 |  | 1.169619 | UD2 | 0 | UP |  | 51.47069 |  |  | 0 | R0300 | V1 | 4 | Rectangular | 55 | 29R0300UD2 | 784.8957 |  | 2.075 |  |  | 0/0/0/0 | 2.894812
Table OptiMat | 928 | GEV206_R0300_0195 | 29 | 51.47069 | UP | UD2 | 0 | LM | R0300 | GE1 | 3.736667 | 24.88 | 24.79 | 24.82333 | 92.75652 | 145 |  |  |  | TG 2 phase I | I | 2003-07-25 | 2003-07-25 | STT |  | 74.37 |  | 74.37 |  |  | 2.16 | 2.16 |  |  |  | 0.318 | 801.7765 | 801.7765 |  |  |  |  | 20396.25 |  |  | 1 |  |  |  | t | [6 empty] | 0.25 |  |  | 39.31 | [5 empty] | 0.02039625 |  | 100 kN Mayes DH 100S, UP | d | h | n |  | n | d, RT | OB_TG2_R018 | Coupon compressed during dismounting. One strain gauge working at failure | [12 empty] | Front: Strain gauge: HBM 6/350 XY11, Middle, Center; Back: Strain gauge: HBM 6/350 LY11, Middle, Center | SG, M, C, BTB | 150 | 2 |  | 145 | 0.4169313 | GEV204; GEV206 after preliminary tests |  | 1.861274 | 1.81125 | various | Prime 20, slow hardener | PPG2002 |  |  | 71.89668 | LM |  |  | 0.8987843 |  | 35 | UD material used in preliminary programme 2 (1 layer less than UD1) | 3.52 | 45.5606 | 3.52 |  | 25 | 0 | 2.968709 | [0°]4 | 0.0368917 | GE1 |  | 1.169619 | UD2 | 0 | UP |  | 51.47069 |  |  | 0 | R0300 | V1 | 4 | Rectangular | 55 | 29R0300UD2 | 801.7765 |  | 2.16 |  |  | 0/0/0/0 | 2.904053
Table OptiMat | 927 | GEV206_R0300_0194 | 29 | 51.47069 | UP | UD2 | 0 | LM | R0300 | GE1 | 3.686667 | 24.87 | 24.85 | 24.85667 | 91.63824 | 145 |  |  |  | TG 2 phase I | I | 2003-05-20 | 2003-05-20 | STT |  | 73.38 |  | 73.38 |  |  | 2.028 | 2.028 |  |  |  | 0.2793 | 800.7574 | 800.7574 |  |  |  |  | 19351.31 |  |  | 1 |  |  |  | t | [6 empty] | 0.25 |  |  | 41.38 | [5 empty] | 0.01935131 |  | 100 kN Mayes DH 100S, UP | d | h | n |  | n | d, RT | OB_TG2_R013/OB_TG2_R018 | [13 empty] | Front: Strain gauge: HBM 6/350 XY11, Middle, Center; Back: Strain gauge: HBM 6/350 LY11, Middle, Center | SG, M, C, BTB | 180 | 2 |  | 145 | 0.4169313 | GEV204; GEV206 after preliminary tests |  | 1.861274 | 1.81125 | various | Prime 20, slow hardener | PPG2002 |  |  | 71.89668 | LM |  |  | 0.8987843 |  | 35 | UD material used in preliminary programme 2 (1 layer less than UD1) | 3.52 | 45.5606 | 3.52 |  | 25 | 0 | 2.968709 | [0°]4 | 0.0368917 | GE1 |  | 1.169619 | UD2 | 0 | UP |  | 51.47069 |  |  | 0 | R0300 | V1 | 4 | Rectangular | 55 | 29R0300UD2 | 800.7574 |  | 2.028 |  |  | 0/0/0/0 | 2.903501
Table OptiMat | 926 | GEV206_R0300_0193 | 29 | 51.47069 | UP | UD2 | 0 | LM | R0300 | GE1 | 3.723333 | 24.58 | 24.54 | 24.55667 | 91.43266 | 145 |  |  |  | TG 2 phase I | I | 2003-05-20 | 2003-05-20 | STT |  | 71.44 |  | 71.44 |  |  | 2.054 | 2.054 |  |  |  | 0.2973 | 781.3401 | 781.3401 |  |  |  |  | 19446 |  |  | 1 |  |  |  | t | [6 empty] | 0.25 |  |  | 40.18 | [5 empty] | 0.019446 |  | 100 kN Mayes DH 100S, UP | d | h | n |  | n | d, RT | OB_TG2_R013/OB_TG2_R018 | Coupon surface not smooth | [12 empty] | Front: Strain gauge: HBM 6/350 XY11, Middle, Center; Back: Strain gauge: HBM 6/350 LY11, Middle, Center | SG, M, C, BTB | 180 | 2 |  | 145 | 0.4169313 | GEV204; GEV206 after preliminary tests |  | 1.861274 | 1.81125 | various | Prime 20, slow hardener | PPG2002 |  |  | 71.89668 | LM |  |  | 0.8987843 |  | 35 | UD material used in preliminary programme 2 (1 layer less than UD1) | 3.52 | 45.5606 | 3.52 |  | 25 | 0 | 2.968709 | [0°]4 | 0.0368917 | GE1 |  | 1.169619 | UD2 | 0 | UP |  | 51.47069 |  |  | 0 | R0300 | V1 | 4 | Rectangular | 55 | 29R0300UD2 | 781.3401 |  | 2.054 |  |  | 0/0/0/0 | 2.89284
Table OptiMat | 925 | GEV206_R0300_0192 | 29 | 51.47069 | UP | UD2 | 0 | LM | R0300 | GE1 | 3.776667 | 24.61 | 24.59 | 24.6 | 92.906 | 145 |  |  |  | TG 2 phase I | I | 2003-05-19 | 2003-05-19 | STT |  | 71.46 |  | 71.46 |  |  | 2.08 | 2.08 |  |  |  | 0.2734 | 769.1645 | 769.1645 |  |  |  |  | 20230.52 |  |  | 1 |  |  |  | t | [6 empty] | 0.25 |  |  | 38.02 | [5 empty] | 0.02023052 |  | 100 kN Mayes DH 100S, UP | d | h | n |  | n | d, RT | OB_TG2_R013/OB_TG2_R018 | [13 empty] | Front: Strain gauge: HBM 6/350 XY11, Middle, Center; Back: Strain gauge: HBM 6/350 LY11, Middle, Center | SG, M, C, BTB | 180 | 2 |  | 145 | 0.4169313 | GEV204; GEV206 after preliminary tests |  | 1.861274 | 1.81125 | various | Prime 20, slow hardener | PPG2002 |  |  | 71.89668 | LM |  |  | 0.8987843 |  | 35 | UD material used in preliminary programme 2 (1 layer less than UD1) | 3.52 | 45.5606 | 3.52 |  | 25 | 0 | 2.968709 | [0°]4 | 0.0368917 | GE1 |  | 1.169619 | UD2 | 0 | UP |  | 51.47069 |  |  | 0 | R0300 | V1 | 4 | Rectangular | 55 | 29R0300UD2 | 769.1645 |  | 2.08 |  |  | 0/0/0/0 | 2.886019
Table OptiMat | 924 | GEV206_R0300_0191 | 29 | 51.47069 | UP | UD2 | 0 | LM | R0300 | GE1 | 3.676667 | 24.76 | 24.69 | 24.72 | 90.8872 | 145 |  |  |  | TG 2 phase I | I | 2003-05-19 | 2003-05-19 | STT |  | 71.58 |  | 71.58 |  |  | 2.105 | 2.105 |  |  |  | 0.3022 | 787.5696 | 787.5696 |  |  |  |  | 19999.23 |  |  | 1 |  |  |  | t | [6 empty] | 0.25 |  |  | 39.38 | [5 empty] | 0.01999923 |  | 100 kN Mayes DH 100S, UP | d | h | n |  | n | d, RT | OB_TG2_R013/OB_TG2_R018 | [13 empty] | Front: Strain gauge: HBM 6/350 XY11, Middle, Center; Back: Strain gauge: HBM 6/350 LY11, Middle, Center | SG, M, C, BTB | 180 | 2 |  | 145 | 0.4169313 | GEV204; GEV206 after preliminary tests |  | 1.861274 | 1.81125 | various | Prime 20, slow hardener | PPG2002 |  |  | 71.89668 | LM |  |  | 0.8987843 |  | 35 | UD material used in preliminary programme 2 (1 layer less than UD1) | 3.52 | 45.5606 | 3.52 |  | 25 | 0 | 2.968709 | [0°]4 | 0.0368917 | GE1 |  | 1.169619 | UD2 | 0 | UP |  | 51.47069 |  |  | 0 | R0300 | V1 | 4 | Rectangular | 55 | 29R0300UD2 | 787.5696 |  | 2.105 |  |  | 0/0/0/0 | 2.896289
Table OptiMat | 923 | GEV206_R0300_0190 | 29 | 51.47069 | UP | UD2 | 0 | LM | R0300 | GE1 | 3.733333 | 24.78 | 24.75 | 24.77 | 92.47467 | 145 |  |  |  | TG 2 phase I | I | 2003-05-20 | 2003-05-20 | STT |  | 72.36 |  | 72.36 |  |  | 2.1 | 2.1 |  |  |  | 0.3021 | 782.4846 | 782.4846 |  |  |  |  | 19764.7 |  |  | 1 |  |  |  | t | [6 empty] | 0.25 |  |  | 39.59 | [5 empty] | 0.0197647 |  | 100 kN Mayes DH 100S, UP | d | h | n |  | n | d, RT | OB_TG2_R013/OB_TG2_R018 | [13 empty] | Front: Strain gauge: HBM 6/350 XY11, Middle, Center; Back: Strain gauge: HBM 6/350 LY11, Middle, Center | SG, M, C, BTB | 180 | 2 |  | 145 | 0.4169313 | GEV204; GEV206 after preliminary tests |  | 1.861274 | 1.81125 | various | Prime 20, slow hardener | PPG2002 |  |  | 71.89668 | LM |  |  | 0.8987843 |  | 35 | UD material used in preliminary programme 2 (1 layer less than UD1) | 3.52 | 45.5606 | 3.52 |  | 25 | 0 | 2.968709 | [0°]4 | 0.0368917 | GE1 |  | 1.169619 | UD2 | 0 | UP |  | 51.47069 |  |  | 0 | R0300 | V1 | 4 | Rectangular | 55 | 29R0300UD2 | 782.4846 |  | 2.1 |  |  | 0/0/0/0 | 2.893476
Table OptiMat | 922 | GEV206_R0300_0189 | 29 | 51.47069 | UP | UD2 | 0 | LM | R0300 | GE1 | 3.743333 | 24.77 | 24.69 | 24.72333 | 92.54768 | 145 |  |  |  | TG 2 phase I | I | 2003-05-19 | 2003-05-19 | STT |  | 71.94 |  | 71.94 |  |  | 2.07 | 2.07 |  |  |  | 0.3201 | 777.3291 | 777.3291 |  |  |  |  | 19931.51 |  |  | 1 |  |  |  | t | [6 empty] | 0.25 |  |  | 39 | [5 empty] | 0.01993151 |  | 100 kN Mayes DH 100S, UP | d | h | n |  | n | d, RT | OB_TG2_R013/OB_TG2_R018 | [13 empty] | Front: Strain gauge: HBM 6/350 XY11, Middle, Center; Back: Strain gauge: HBM 6/350 LY11, Middle, Center | SG, M, C, BTB | 180 | 2 |  | 145 | 0.4169313 | GEV204; GEV206 after preliminary tests |  | 1.861274 | 1.81125 | various | Prime 20, slow hardener | PPG2002 |  |  | 71.89668 | LM |  |  | 0.8987843 |  | 35 | UD material used in preliminary programme 2 (1 layer less than UD1) | 3.52 | 45.5606 | 3.52 |  | 25 | 0 | 2.968709 | [0°]4 | 0.0368917 | GE1 |  | 1.169619 | UD2 | 0 | UP |  | 51.47069 |  |  | 0 | R0300 | V1 | 4 | Rectangular | 55 | 29R0300UD2 | 777.3291 |  | 2.07 |  |  | 0/0/0/0 | 2.890605
Table OptiMat | 921 | GEV206_R0300_0188 | 29 | 51.47069 | UP | UD2 | 0 | LM | R0300 | GE1 | 3.72 | 24.65 | 24.62 | 24.63667 | 91.6484 | 145 |  |  |  | TG 2 phase I | I | 2003-05-19 | 2003-05-19 | STT |  | 72.7 |  | 72.7 |  |  | 2.118 | 2.118 |  |  |  | 0.3141 | 793.249 | 793.249 |  |  |  |  | 20486.8 |  |  | 1 |  |  |  | t | [6 empty] | 0.25 |  |  | 38.72 | [5 empty] | 0.0204868 |  | 100 kN Mayes DH 100S, UP | d | h | n |  | n | d, RT | OB_TG2_R013/OB_TG2_R018 | One strain gauge working at failure | [12 empty] | Front: Strain gauge: HBM 6/350 XY11, Middle, Center; Back: Strain gauge: HBM 6/350 LY11, Middle, Center | SG, M, C, BTB | 180 | 2 |  | 145 | 0.4169313 | GEV204; GEV206 after preliminary tests |  | 1.861274 | 1.81125 | various | Prime 20, slow hardener | PPG2002 |  |  | 71.89668 | LM |  |  | 0.8987843 |  | 35 | UD material used in preliminary programme 2 (1 layer less than UD1) | 3.52 | 45.5606 | 3.52 |  | 25 | 0 | 2.968709 | [0°]4 | 0.0368917 | GE1 |  | 1.169619 | UD2 | 0 | UP |  | 51.47069 |  |  | 0 | R0300 | V1 | 4 | Rectangular | 55 | 29R0300UD2 | 793.249 |  | 2.118 |  |  | 0/0/0/0 | 2.89941
Table OptiMat | 920 | GEV206_R0300_0187 | 29 | 51.47069 | UP | UD2 | 0 | LM | R0300 | GE1 | 3.656667 | 24.73 | 24.7 | 24.71667 | 90.38061 | 145 |  |  |  | TG 2 phase I | I | 2003-05-19 | 2003-05-19 | STT |  | 73.99 |  | 73.99 |  |  | 2.044 | 2.044 |  |  |  | 0.2719 | 818.649 | 818.649 |  |  |  |  | 20605.31 |  |  | 1 |  |  |  | t | [6 empty] | 0.25 |  |  | 39.73 | [5 empty] | 0.02060531 |  | 100 kN Mayes DH 100S, UP | d | h | n |  | n | d, RT | OB_TG2_R013/OB_TG2_R018 | One strain gauge working at failure | [12 empty] | Front: Strain gauge: HBM 6/350 XY11, Middle, Center; Back: Strain gauge: HBM 6/350 LY11, Middle, Center | SG, M, C, BTB | 180 | 2 |  | 145 | 0.4169313 | GEV204; GEV206 after preliminary tests |  | 1.861274 | 1.81125 | various | Prime 20, slow hardener | PPG2002 |  |  | 71.89668 | LM |  |  | 0.8987843 |  | 35 | UD material used in preliminary programme 2 (1 layer less than UD1) | 3.52 | 45.5606 | 3.52 |  | 25 | 0 | 2.968709 | [0°]4 | 0.0368917 | GE1 |  | 1.169619 | UD2 | 0 | UP |  | 51.47069 |  |  | 0 | R0300 | V1 | 4 | Rectangular | 55 | 29R0300UD2 | 818.649 |  | 2.044 |  |  | 0/0/0/0 | 2.913098
Table OptiMat | 919 | GEV206_R0300_0186 | 29 | 51.47069 | UP | UD2 | 0 | LM | R0300 | GE1 | 3.666667 | 24.88 | 24.87 | 24.87333 | 91.20222 | 145 |  |  |  | TG 2 phase I | I | 2003-05-19 | 2003-05-19 | STT |  | 72.8 |  | 72.8 |  |  | 2.106 | 2.106 |  |  |  | 0.2436 | 798.2262 | 798.2262 |  |  |  |  | 20362.91 |  |  | 1 |  |  |  | t | [6 empty] | 0.25 |  |  | 39.2 | [5 empty] | 0.02036291 |  | 100 kN Mayes DH 100S, UP | d | h | n |  | n | d, RT | OB_TG2_R013/OB_TG2_R018 | [13 empty] | Front: Strain gauge: HBM 6/350 XY11, Middle, Center; Back: Strain gauge: HBM 6/350 LY11, Middle, Center | SG, M, C, BTB | 180 | 2 |  | 145 | 0.4169313 | GEV204; GEV206 after preliminary tests |  | 1.861274 | 1.81125 | various | Prime 20, slow hardener | PPG2002 |  |  | 71.89668 | LM |  |  | 0.8987843 |  | 35 | UD material used in preliminary programme 2 (1 layer less than UD1) | 3.52 | 45.5606 | 3.52 |  | 25 | 0 | 2.968709 | [0°]4 | 0.0368917 | GE1 |  | 1.169619 | UD2 | 0 | UP |  | 51.47069 |  |  | 0 | R0300 | V1 | 4 | Rectangular | 55 | 29R0300UD2 | 798.2262 |  | 2.106 |  |  | 0/0/0/0 | 2.902126
Table OptiMat | 918 | GEV206_R0300_0185 | 28 | 50.28802 | UP | UD2 | 0 | LM | R0300 | GE1 | 3.746667 | 24.88 | 24.85 | 24.86333 | 93.15462 | 145 |  |  |  | TG 2 phase I | I | 2003-05-20 | 2003-05-20 | STT |  | 72.18 |  | 72.18 |  |  | 2.22 | 2.22 |  |  |  | 0.2789 | 774.8408 | 774.8408 |  |  |  |  | 21089.84 |  |  | 1 |  |  |  | t | [6 empty] | 0.25 |  |  | 36.74 | [5 empty] | 0.02108984 |  | 100 kN Mayes DH 100S, UP | d | h | n |  | n | d, RT | OB_TG2_R013/OB_TG2_R018 | [13 empty] | Front: Strain gauge: HBM 6/350 XY11, Middle, Center; Back: Strain gauge: HBM 6/350 LY11, Middle, Center | SG, M, C, BTB | 180 | 2 | 72.27 | 145 | 0.6301727 | GEV204; GEV206 after preliminary tests |  | 1.819492 | 1.015448 | various | Prime 20, slow hardener | PPG2002 |  |  | 71.85756 | LM |  |  | 0.8936021 |  | 35 | UD material used in preliminary programme 2 (1 layer less than UD1) | 3.52 | 44.59957 | 3.52 | 88.2 | 25 | 0 | 5.112411 | [0°]4 | 0.02182901 | GE1 |  | 0.8941644 | UD2 | 0 | UP |  | 50.28802 |  |  | 0 | R0300 | V1 | 4 | Rectangular | 55 | 28R0300UD2 | 774.8408 |  | 2.22 |  |  | 0/0/0/0 | 2.889212
Table OptiMat | 917 | GEV206_R0300_0184 | 28 | 50.28802 | UP | UD2 | 0 | LM | R0300 | GE1 | 3.843333 | 24.77 | 24.74 | 24.75333 | 95.13531 | 145 |  |  |  | TG 2 phase I | I | 2003-05-19 | 2003-05-19 | STT |  | 73.65 |  | 73.65 |  |  | 2.131 | 2.131 |  |  |  | 0.2632 | 774.1605 | 774.1605 |  |  |  |  | 20345.87 |  |  | 1 |  |  |  | t | [6 empty] | 0.25 |  |  | 38.05 | [5 empty] | 0.02034587 |  | 100 kN Mayes DH 100S, UP | d | h | n |  | n | d, RT | OB_TG2_R013/OB_TG2_R018 | [13 empty] | Front: Strain gauge: HBM 6/350 XY11, Middle, Center; Back: Strain gauge: HBM 6/350 LY11, Middle, Center | SG, M, C, BTB | 180 | 2 | 72.27 | 145 | 0.6301727 | GEV204; GEV206 after preliminary tests |  | 1.819492 | 1.015448 | various | Prime 20, slow hardener | PPG2002 |  |  | 71.85756 | LM |  |  | 0.8936021 |  | 35 | UD material used in preliminary programme 2 (1 layer less than UD1) | 3.52 | 44.59957 | 3.52 | 88.2 | 25 | 0 | 5.112411 | [0°]4 | 0.02182901 | GE1 |  | 0.8941644 | UD2 | 0 | UP |  | 50.28802 |  |  | 0 | R0300 | V1 | 4 | Rectangular | 55 | 28R0300UD2 | 774.1605 |  | 2.131 |  |  | 0/0/0/0 | 2.888831
Table OptiMat | 916 | GEV206_R0300_0183 | 28 | 50.28802 | UP | UD2 | 0 | LM | R0300 | GE1 | 3.733333 | 24.94 | 24.91 | 24.92333 | 93.04711 | 145 |  |  |  | TG 2 phase I | I | 2003-07-21 | 2003-07-21 | STT |  | 65.5 |  | 65.5 |  |  | 1.912 | 1.912 |  |  |  | 0.2894 | 703.9445 | 703.9445 |  |  |  |  | 18166.31 |  |  | 1 |  |  |  | t | [6 empty] | 0.25 |  |  | 38.75 | [5 empty] | 0.01816631 |  | 100 kN Mayes DH 100S, UP | d | h | n |  | n | d, RT |  | Coupon was somewhat misaligned | [12 empty] | Front: Strain gauge: HBM 6/350 XY11, Middle, Center; Back: Strain gauge: HBM 6/350 LY11, Middle, Center | SG, M, C, BTB | 170 | 2 | 72.27 | 145 | 0.6301727 | GEV204; GEV206 after preliminary tests |  | 1.819492 | 1.015448 | various | Prime 20, slow hardener | PPG2002 |  |  | 71.85756 | LM |  |  | 0.8936021 |  | 35 | UD material used in preliminary programme 2 (1 layer less than UD1) | 3.52 | 44.59957 | 3.52 | 88.2 | 25 | 0 | 5.112411 | [0°]4 | 0.02182901 | GE1 |  | 0.8941644 | UD2 | 0 | UP |  | 50.28802 |  |  | 0 | R0300 | V1 | 4 | Rectangular | 55 | 28R0300UD2 | 703.9445 |  | 1.912 |  |  | 0/0/0/0 | 2.847538
Table OptiMat | 915 | GEV206_R0300_0182 | 28 | 50.28802 | UP | UD2 | 0 | LM | R0300 | GE1 | 3.803333 | 24.74 | 24.7 | 24.71667 | 94.00572 | 145 |  |  |  | TG 2 phase I | I | 2003-05-19 | 2003-05-19 | STT |  | 71.86 |  | 71.86 |  |  | 2.042 | 2.042 |  |  |  | 0.283 | 764.4216 | 764.4216 |  |  |  |  | 19550.42 |  |  | 1 |  |  |  | t | [6 empty] | 0.25 |  |  | 39.1 | [5 empty] | 0.01955042 |  | 100 kN Mayes DH 100S, UP | d | h | n |  | n | d, RT | OB_TG2_R013/OB_TG2_R018 | [13 empty] | Front: Strain gauge: HBM 6/350 XY11, Middle, Center; Back: Strain gauge: HBM 6/350 LY11, Middle, Center | SG, M, C, BTB | 180 | 2 | 72.27 | 145 | 0.6301727 | GEV204; GEV206 after preliminary tests |  | 1.819492 | 1.015448 | various | Prime 20, slow hardener | PPG2002 |  |  | 71.85756 | LM |  |  | 0.8936021 |  | 35 | UD material used in preliminary programme 2 (1 layer less than UD1) | 3.52 | 44.59957 | 3.52 | 88.2 | 25 | 0 | 5.112411 | [0°]4 | 0.02182901 | GE1 |  | 0.8941644 | UD2 | 0 | UP |  | 50.28802 |  |  | 0 | R0300 | V1 | 4 | Rectangular | 55 | 28R0300UD2 | 764.4216 |  | 2.042 |  |  | 0/0/0/0 | 2.883333
Table OptiMat | 914 | GEV206_R0300_0181 | 28 | 50.28802 | UP | UD2 | 0 | LM | R0300 | GE1 | 3.77 | 24.62 | 24.58 | 24.59667 | 92.72943 | 145 |  |  |  | TG 2 phase I | I | 2003-05-19 | 2003-05-19 | STT |  | 76.43 |  | 76.43 |  |  | 2.355 | 2.355 |  |  |  | 0.3273 | 824.2259 | 824.2259 |  |  |  |  | 21369.61 |  |  | 1 |  |  |  | t | [6 empty] | 0.25 |  |  | 38.57 | [5 empty] | 0.02136961 |  | 100 kN Mayes DH 100S, UP | d | h | n |  | n | d, RT | OB_TG2_R013/OB_TG2_R018 | Test interrupted due to overheat and repeated till failure. One strain gauge working at failure | [12 empty] | Front: Strain gauge: HBM 6/350 XY11, Middle, Center; Back: Strain gauge: HBM 6/350 LY11, Middle, Center | SG, M, C, BTB | 150 | 2 | 72.27 | 145 | 0.6301727 | GEV204; GEV206 after preliminary tests |  | 1.819492 | 1.015448 | various | Prime 20, slow hardener | PPG2002 |  |  | 71.85756 | LM |  |  | 0.8936021 |  | 35 | UD material used in preliminary programme 2 (1 layer less than UD1) | 3.52 | 44.59957 | 3.52 | 88.2 | 25 | 0 | 5.112411 | [0°]4 | 0.02182901 | GE1 |  | 0.8941644 | UD2 | 0 | UP |  | 50.28802 |  |  | 0 | R0300 | V1 | 4 | Rectangular | 55 | 28R0300UD2 | 824.2259 |  | 2.355 |  |  | 0/0/0/0 | 2.916046
Table OptiMat | 890 | GEV206_R0300_0090 | 1 | 53.31 | UP | UD2 | 0 | LM | R0300 | GE1 | 3.8172 |  |  | 25 | 95.43 | 145 |  |  |  | BM | BM | 2003-02-20 | 2003-02-20 | STC |  | -57.37 |  | -57.37 |  |  | -1.517 | -1.517 |  |  |  |  | -601.1736 | -601.1736 |  |  |  |  | -15010.58 |  |  | 1 | [10 empty] | 1 |  |  |  | 40.05 | [5 empty] | -0.01501058 | 250 kN MTS, UP | d | h | n |  | n | d, RT | OB_TG2_R012 | A nominal area of 95.43 mm2 was used | [12 empty] | Strain gauge: HBM 6/350 LY11, Middle, Center, BTB | SG, M, C, BTB |  | 2 |  | 145 | 0.27 | GEV204; GEV206 after preliminary tests |  | 1.89 | 1.75 | various | Prime 20, slow hardener | PPG2002 |  |  | 73.23 | LM |  |  | 0.77 |  | 35 | UD material used in preliminary programme 2 (1 layer less than UD1) | 3.52 | 44.13 | 3.52 |  | 25 | 0 | 2.56 | [0°]4 | 0.04 | GE1 |  | 1.1 | UD2 | 0 | RAL |  | 53.31 |  |  | 0 | R0300 | V1 | 4 | Rectangular | 55 | 1R0300UD2 |  | -601.1736 |  | -1.517 |  | 0/0/0/0
Table OptiMat | 889 | GEV206_R0300_0089 | 1 | 53.31 | UP | UD2 | 0 | LM | R0300 | GE1 | 3.8172 |  |  | 25 | 95.43 | 145 |  |  |  | BM | BM | 2003-02-20 | 2003-02-20 | STC |  | -54.8 |  | -54.8 |  |  | -1.351 | -1.351 |  |  |  |  | -574.2429 | -574.2429 |  |  |  |  | -14446.36 |  |  | 1 | [10 empty] | 1 |  |  |  | 39.75 | [5 empty] | -0.01444636 | 250 kN MTS, UP | d | h | n |  | n | d, RT | OB_TG2_R012 | A nominal area of 95.43 mm2 was used | [12 empty] | Strain gauge: HBM 6/350 LY11, Middle, Center, BTB | SG, M, C, BTB |  | 2 |  | 145 | 0.27 | GEV204; GEV206 after preliminary tests |  | 1.89 | 1.75 | various | Prime 20, slow hardener | PPG2002 |  |  | 73.23 | LM |  |  | 0.77 |  | 35 | UD material used in preliminary programme 2 (1 layer less than UD1) | 3.52 | 44.13 | 3.52 |  | 25 | 0 | 2.56 | [0°]4 | 0.04 | GE1 |  | 1.1 | UD2 | 0 | RAL |  | 53.31 |  |  | 0 | R0300 | V1 | 4 | Rectangular | 55 | 1R0300UD2 |  | -574.2429 |  | -1.351 |  | 0/0/0/0
Table OptiMat | 888 | GEV206_R0300_0088 | 1 | 53.31 | UP | UD2 | 0 | LM | R0300 | GE1 | 3.8172 |  |  | 25 | 95.43 | 145 |  |  |  | BM | BM | 2003-02-20 | 2003-02-20 | STC |  | -52.26 |  | -52.26 |  |  | -1.405 | -1.405 |  |  |  |  | -547.6265 | -547.6265 |  |  |  |  | -13327.49 |  |  | 1 | [10 empty] | 1 |  |  |  | 41.09 | [5 empty] | -0.01332749 | 250 kN MTS, UP | d | h | n |  | n | d, RT | OB_TG2_R012 | A nominal area of 95.43 mm2 was used |  | x | [10 empty] | Strain gauge: HBM 6/350 LY11, Middle, Center, BTB | SG, M, C, BTB |  | 2 |  | 145 | 0.27 | GEV204; GEV206 after preliminary tests |  | 1.89 | 1.75 | various | Prime 20, slow hardener | PPG2002 |  |  | 73.23 | LM |  |  | 0.77 |  | 35 | UD material used in preliminary programme 2 (1 layer less than UD1) | 3.52 | 44.13 | 3.52 |  | 25 | 0 | 2.56 | [0°]4 | 0.04 | GE1 |  | 1.1 | UD2 | 0 | RAL |  | 53.31 |  |  | 0 | R0300 | V1 | 4 | Rectangular | 55 | 1R0300UD2 |  | -547.6265 |  | -1.405 |  | 0/0/0/0
Table OptiMat | 887 | GEV206_R0300_0087 | 1 | 53.31 | UP | UD2 | 0 | LM | R0300 | GE1 | 3.8172 |  |  | 25 | 95.43 | 145 |  |  |  | BM | BM | 2003-02-20 | 2003-02-20 | STC |  | -55.96 |  | -55.96 |  |  | -1.381 | -1.381 |  |  |  |  | -586.3984 | -586.3984 |  |  |  |  | -13624.5 |  |  | 1 | [10 empty] | 1 |  |  |  | 43.04 | [5 empty] | -0.0136245 | 250 kN MTS, UP | d | h | n |  | n | d, RT | OB_TG2_R012 | A nominal area of 95.43 mm2 was used | [12 empty] | Strain gauge: HBM 6/350 LY11, Middle, Center, BTB | SG, M, C, BTB |  | 2 |  | 145 | 0.27 | GEV204; GEV206 after preliminary tests |  | 1.89 | 1.75 | various | Prime 20, slow hardener | PPG2002 |  |  | 73.23 | LM |  |  | 0.77 |  | 35 | UD material used in preliminary programme 2 (1 layer less than UD1) | 3.52 | 44.13 | 3.52 |  | 25 | 0 | 2.56 | [0°]4 | 0.04 | GE1 |  | 1.1 | UD2 | 0 | RAL |  | 53.31 |  |  | 0 | R0300 | V1 | 4 | Rectangular | 55 | 1R0300UD2 |  | -586.3984 |  | -1.381 |  | 0/0/0/0
Table OptiMat | 886 | GEV206_R0300_0086 | 1 | 53.31 | UP | UD2 | 0 | LM | R0300 | GE1 | 3.8172 |  |  | 25 | 95.43 | 145 |  |  |  | BM | BM | 2003-02-20 | 2003-02-20 | STT |  | 75.98 |  | 75.98 |  |  | 2.001 | 2.001 |  |  |  | 0.289 | 796.1857 | 796.1857 |  |  |  |  | 19500.02 |  |  | 1 | [10 empty] | 0.25 |  |  | 40.83 | [5 empty] | 0.01950002 |  | 250 kN MTS, UP | d | h | n |  | n | d, RT | OB_TG2_R012 | Slight misalignment of the axial strain gauges. A nominal area of 95.43 mm2 was used | [12 empty] | Front: Strain gauge: HBM 6/350 XY11, Middle, Center; Back: Strain gauge: HBM 6/350 LY11, Middle, Center | SG, M, C, BTB |  | 2 |  | 145 | 0.27 | GEV204; GEV206 after preliminary tests |  | 1.89 | 1.75 | various | Prime 20, slow hardener | PPG2002 |  |  | 73.23 | LM |  |  | 0.77 |  | 35 | UD material used in preliminary programme 2 (1 layer less than UD1) | 3.52 | 44.13 | 3.52 |  | 25 | 0 | 2.56 | [0°]4 | 0.04 | GE1 |  | 1.1 | UD2 | 0 | RAL |  | 53.31 |  |  | 0 | R0300 | V1 | 4 | Rectangular | 55 | 1R0300UD2 | 796.1857 |  | 2.001 |  |  | 0/0/0/0 | 2.901014
Table OptiMat | 885 | GEV206_R0300_0085 | 1 | 53.31 | UP | UD2 | 0 | LM | R0300 | GE1 | 3.8172 |  |  | 25 | 95.43 | 145 |  |  |  | BM | BM | 2003-02-20 | 2003-02-20 | STT |  | 76.62 |  | 76.62 |  |  | 2.142 | 2.142 |  |  |  | 0.2516 | 802.8922 | 802.8922 |  |  |  |  | 20455.85 |  |  | 1 | [10 empty] | 0.25 |  |  | 39.25 | [5 empty] | 0.02045585 |  | 250 kN MTS, UP | d | h | n |  | n | d, RT | OB_TG2_R012 | A nominal area of 95.43 mm2 was used | [12 empty] | Front: Strain gauge: HBM 6/350 XY11, Middle, Center; Back: Strain gauge: HBM 6/350 LY11, Middle, Center | SG, M, C, BTB |  | 2 |  | 145 | 0.27 | GEV204; GEV206 after preliminary tests |  | 1.89 | 1.75 | various | Prime 20, slow hardener | PPG2002 |  |  | 73.23 | LM |  |  | 0.77 |  | 35 | UD material used in preliminary programme 2 (1 layer less than UD1) | 3.52 | 44.13 | 3.52 |  | 25 | 0 | 2.56 | [0°]4 | 0.04 | GE1 |  | 1.1 | UD2 | 0 | RAL |  | 53.31 |  |  | 0 | R0300 | V1 | 4 | Rectangular | 55 | 1R0300UD2 | 802.8922 |  | 2.142 |  |  | 0/0/0/0 | 2.904657
Table OptiMat | 884 | GEV206_R0300_0084 | 1 | 53.31 | UP | UD2 | 0 | LM | R0300 | GE1 | 3.8172 |  |  | 25 | 95.43 | 145 |  |  |  | BM | BM | 2003-02-20 | 2003-02-20 | STT |  | 77.02 |  | 77.02 |  |  | 2.045 | 2.045 |  |  |  | 0.3475 | 807.0837 | 807.0837 |  |  |  |  | 19471.26 |  |  | 1 | [10 empty] | 0.25 |  |  | 41.45 | [5 empty] | 0.01947126 |  | 250 kN MTS, UP | d | h | n |  | n | d, RT | OB_TG2_R012 | Slight misalignment of the axial strain gauges. A nominal area of 95.43 mm2 was used | [12 empty] | Front: Strain gauge: HBM 6/350 XY11, Middle, Center; Back: Strain gauge: HBM 6/350 LY11, Middle, Center | SG, M, C, BTB |  | 2 |  | 145 | 0.27 | GEV204; GEV206 after preliminary tests |  | 1.89 | 1.75 | various | Prime 20, slow hardener | PPG2002 |  |  | 73.23 | LM |  |  | 0.77 |  | 35 | UD material used in preliminary programme 2 (1 layer less than UD1) | 3.52 | 44.13 | 3.52 |  | 25 | 0 | 2.56 | [0°]4 | 0.04 | GE1 |  | 1.1 | UD2 | 0 | RAL |  | 53.31 |  |  | 0 | R0300 | V1 | 4 | Rectangular | 55 | 1R0300UD2 | 807.0837 |  | 2.045 |  |  | 0/0/0/0 | 2.906919
Table OptiMat | 883 | GEV206_R0300_0083 | 1 | 53.31 | UP | UD2 | 0 | LM | R0300 | GE1 | 3.8172 |  |  | 25 | 95.43 | 145 |  |  |  | BM | BM | 2003-02-20 | 2003-02-20 | STT |  | 75.01 |  | 75.01 |  |  | 2.122 | 2.122 |  |  |  | 0.3008 | 786.0212 | 786.0212 |  |  |  |  | 20733.87 |  |  | 1 | [10 empty] | 0.25 |  |  | 37.91 | [5 empty] | 0.02073387 |  | 250 kN MTS, UP | d | h | n |  | n | d, RT | OB_TG2_R012 | A nominal area of 95.43 mm2 was used | [12 empty] | Front: Strain gauge: HBM 6/350 XY11, Middle, Center; Back: Strain gauge: HBM 6/350 LY11, Middle, Center | SG, M, C, BTB |  | 2 |  | 145 | 0.27 | GEV204; GEV206 after preliminary tests |  | 1.89 | 1.75 | various | Prime 20, slow hardener | PPG2002 |  |  | 73.23 | LM |  |  | 0.77 |  | 35 | UD material used in preliminary programme 2 (1 layer less than UD1) | 3.52 | 44.13 | 3.52 |  | 25 | 0 | 2.56 | [0°]4 | 0.04 | GE1 |  | 1.1 | UD2 | 0 | RAL |  | 53.31 |  |  | 0 | R0300 | V1 | 4 | Rectangular | 55 | 1R0300UD2 | 786.0212 |  | 2.122 |  |  | 0/0/0/0 | 2.895434
Table OptiMat | 882 | GEV205_R0500_0135 | [+/-45,UD]4;[+/-45] |  | UP | MD2 | 0 | LM | R0500 | GE1 | 7 |  | 25 | 25 | 175 | 155 |  | 45 |  | P2 | P2 | 2002-12-24 | 2002-12-24 | STT |  | 83.52 |  | 83.52 |  |  | 1.87 | 1.87 |  |  |  |  | 477.2571 | 477.2571 |  |  |  |  | 16629.17 |  |  | 1 | [10 empty] | 1 |  |  | 28.7 | [5 empty] | 0.01662917 |  | 250 kN MTS, UP | d | h | n |  |  | d, RT | OB_TC_R009 | Eit calculated using the average of the strain-gauge measurements | [10 empty] | S135 |  | Strain gauges 2 KYOWA KFRP-2-350-D22-1 and MTS clip-gauge | [6 empty] | GEV205; GEV207 after preliminary tests |  |  |  |  | Prime 20, slow hardener | PPG2002 | [9 empty] | MD material used in preliminary programme 2 (1 layer less than MD1) | 6.57 |  |  |  |  | 10 |  | [[±45, 0°]4;±45] |  | GE1 |  |  |  | 0 | [5 empty] | 5 |  | V1 | 4 |  |  | [+/-45,UD]4;[+/-45]R0500MD2 | 477.2571 |  | 1.87 |  |  | 45/-45/0/45/-45/0/45/-45/0/45/-45/0/45/-45 | 2.678752
Table OptiMat | 881 | GEV205_R0500_0130 | [+/-45,UD]4;[+/-45] |  | UP | MD2 | 0 | LM | R0500 | GE1 | 6.6525 |  | 25.075 | 25.075 | 166.8114375 | 155 |  | 45 |  | P2 | P2 | 2002-10-07 | 2002-10-07 | [22 empty] | 1 | [10 empty] | 1 | [10 empty] | 250 kN MTS, UP | d | h | n |  |  | d, RT |  | Test stopped at 19.31 kN and coupon crashed during dismounting | x | [9 empty] | S130 | [8 empty] | GEV205; GEV207 after preliminary tests |  |  |  |  | Prime 20, slow hardener | PPG2002 | [9 empty] | MD material used in preliminary programme 2 (1 layer less than MD1) | 6.57 |  |  |  |  | 10 |  | [[±45, 0°]4;±45] |  | GE1 |  |  |  | 0 | [5 empty] | 5 |  | V1 | 4 |  |  | [+/-45,UD]4;[+/-45]R0500MD2 | [5 empty] | 45/-45/0/45/-45/0/45/-45/0/45/-45/0/45/-45
Table OptiMat | 880 | GEV205_R0500_0125 | [+/-45,UD]4;[+/-45] |  | UP | MD2 | 0 | LM | R0500 | GE1 | 6.515 |  | 24.75 | 24.75 | 161.24625 | 155 |  | 45 |  | P2 | P2 | 2002-12-18 | 2002-12-18 | STT |  | 89.65 |  | 89.65 |  |  | 2.234 | 2.234 |  |  |  |  | 555.9819 | 555.9819 |  |  |  |  | 19331.78 |  |  | 1 | [10 empty] | 0.25 |  |  | 28.76 | [5 empty] | 0.01933178 |  | 250 kN MTS, UP | d | h | n |  |  | d, RT | OB_TC_R009 | Eit calculated using the HBM 10/350LY11 strain-gauge measurement | [10 empty] | S125 |  | Strain gauges HBM 10/350LY11 and 3/350XY11 | [6 empty] | GEV205; GEV207 after preliminary tests |  |  |  |  | Prime 20, slow hardener | PPG2002 | [9 empty] | MD material used in preliminary programme 2 (1 layer less than MD1) | 6.57 |  |  |  |  | 10 |  | [[±45, 0°]4;±45] |  | GE1 |  |  |  | 0 | [5 empty] | 5 |  | V1 | 4 |  |  | [+/-45,UD]4;[+/-45]R0500MD2 | 555.9819 |  | 2.234 |  |  | 45/-45/0/45/-45/0/45/-45/0/45/-45/0/45/-45 | 2.745061
Table OptiMat | 879 | GEV205_R0400_0078 | [+/-45,UD]4;[+/-45] |  | UP | MD2 | 0 | LM | R0400 | GE1 | 6.487 |  | 24.64 | 24.64 | 159.83968 | 150 |  | 40 |  | TG 1 phase I | P2 | 2003-01-13 | 2003-01-13 | [19 empty] | 0 |  |  | 1 | [10 empty] | 0.25 |  |  | 29.16 | [7 empty] | 250 kN MTS, UP | d | h | n |  |  | d, RT | OB_TC_R009 | Tested in tension till 32.1 kN. Coupon sent to UP from Risoe; Eit calculated using the average of the HBM 6/350LY11 strain-gauge measurements | x | [9 empty] | S78 |  | Strain gauges: 2 HBM 6/350LY11 and one HBM 3/350XY11 |  |  | 2 |  | 150 |  | GEV205; GEV207 after preliminary tests |  |  |  | various | Prime 20, slow hardener | PPG2002 |  |  |  | LM |  |  |  |  | 40 | MD material used in preliminary programme 2 (1 layer less than MD1) | 6.57 |  | 6.57 |  | 25 | 10 |  | [[±45, 0°]4;±45] |  | GE1 |  |  |  | 0 | [5 empty] | 5 |  | V1 | 4 | Rectangular | 55 | [+/-45,UD]4;[+/-45]R0400MD2 | [5 empty] | 45/-45/0/45/-45/0/45/-45/0/45/-45/0/45/-45
Table OptiMat | 878 | GEV205_R0400_0074 | [+/-45,UD]4;[+/-45] |  | UP | MD2 | 0 | LM | R0400 | GE1 | 6.437 |  | 24.673 | 24.673 | 158.820101 | 150 |  | 40 |  | TG 1 phase I | P2 | 2002-12-18 | 2002-12-18 | [19 empty] | 0 |  |  | 1 | [10 empty] | 0.25 |  |  | 29.03 | [7 empty] | 250 kN MTS, UP | d | h | n |  |  | d, RT | OB_TC_R009 | Tested in tesion till 39.3 kN; Eit calculated using the HBM 10/350LY100 strain-gauge measurement | x | [9 empty] | S74 |  | Strain gauges HBM 10/350LY11 and 3/350XY11 and MTS clip-gauge |  |  | 2 |  | 150 |  | GEV205; GEV207 after preliminary tests |  |  |  | various | Prime 20, slow hardener | PPG2002 |  |  |  | LM |  |  |  |  | 40 | MD material used in preliminary programme 2 (1 layer less than MD1) | 6.57 |  | 6.57 |  | 25 | 10 |  | [[±45, 0°]4;±45] |  | GE1 |  |  |  | 0 | [5 empty] | 5 |  | V1 | 4 | Rectangular | 55 | [+/-45,UD]4;[+/-45]R0400MD2 | [5 empty] | 45/-45/0/45/-45/0/45/-45/0/45/-45/0/45/-45
Table OptiMat | 877 | GEV205_R0400_0069 | [+/-45,UD]4;[+/-45] |  | UP | MD2 | 0 | LM | R0400 | GE1 | 6.5 |  | 25 | 25 | 162.5 | 150 |  | 40 |  | TG 1 phase I | P2 | 2002-12-24 | 2002-12-24 | STT |  | 84.08 |  | 84.08 |  |  | 1.91 | 1.91 |  |  |  |  | 517.4154 | 517.4154 |  |  |  |  | 16842.95 |  |  | 1 | [10 empty] | 0.25 |  |  | 30.72 | [5 empty] | 0.01684295 |  | 250 kN MTS, UP | d | h | n |  |  | d, RT | OB_TC_R009 | [8 empty] | x |  |  | S69 |  | Strain gauges HBM 3/350XY11 and KYOWA KSRP-2-350-D22-1 and MTS clip-gauge |  |  | 2 |  | 150 |  | GEV205; GEV207 after preliminary tests |  |  |  | various | Prime 20, slow hardener | PPG2002 |  |  |  | LM |  |  |  |  | 40 | MD material used in preliminary programme 2 (1 layer less than MD1) | 6.57 |  | 6.57 |  | 25 | 10 |  | [[±45, 0°]4;±45] |  | GE1 |  |  |  | 0 | [5 empty] | 5 |  | V1 | 4 | Rectangular | 55 | [+/-45,UD]4;[+/-45]R0400MD2 | 517.4154 |  | 1.91 |  |  | 45/-45/0/45/-45/0/45/-45/0/45/-45/0/45/-45 | 2.713839
Table OptiMat | 876 | GEV205_R0400_0068 | [+/-45,UD]4;[+/-45] |  | UP | MD2 | 0 | LM | R0400 | GE1 | 6.52 |  | 24.57 | 24.57 | 160.1964 | 150 |  | 40 |  | TG 1 phase I | P2 | 2003-01-13 | 2003-01-13 | STT |  | 92.53 |  | 92.53 |  |  | 2.422 | 2.422 |  |  |  |  | 577.6035 | 577.6035 |  |  |  |  | 20345.31 |  |  | 1 | [10 empty] | 2 |  |  | 28.39 | [5 empty] | 0.02034531 |  | 250 kN MTS, UP | d | h | n |  |  | d, RT | OB_TC_R009 | Coupon sent to UP from Risoe; one strain gauge working at failure | [7 empty] | x |  |  | S68 |  | Strain gauges: 2 HBM 6/350LY11 and one HBM 10/350LY11 |  |  | 2 |  | 150 |  | GEV205; GEV207 after preliminary tests |  |  |  | various | Prime 20, slow hardener | PPG2002 |  |  |  | LM |  |  |  |  | 40 | MD material used in preliminary programme 2 (1 layer less than MD1) | 6.57 |  | 6.57 |  | 25 | 10 |  | [[±45, 0°]4;±45] |  | GE1 |  |  |  | 0 | [5 empty] | 5 |  | V1 | 4 | Rectangular | 55 | [+/-45,UD]4;[+/-45]R0400MD2 | 577.6035 |  | 2.422 |  |  | 45/-45/0/45/-45/0/45/-45/0/45/-45/0/45/-45 | 2.76163
Table OptiMat | 874 | GEV205_R0400_0058 | [+/-45,UD]4;[+/-45] |  | UP | MD2 | 0 | LM | R0400 | GE1 | 6.623 |  | 24.76 | 24.76 | 163.98548 | 150 |  | 40 |  | TG 1 phase I | P2 | 2003-01-13 | 2003-01-13 | [19 empty] | 0 |  |  | 1 | [10 empty] | 2 |  |  | 28.06 | [7 empty] | 250 kN MTS, UP | d | h | n |  |  | d, RT | OB_TC_R009 | Tested in tension till 36.3 kN. Coupon sent to UP from Risoe;E Calculated using the average of the HBM 10/350LY11 strain-gauge measurements | x | [9 empty] | S58 |  | Strain gauges: 2 HBM 10/350LY11 and one 3/350XY11 |  |  | 2 |  | 150 |  | GEV205; GEV207 after preliminary tests |  |  |  | various | Prime 20, slow hardener | PPG2002 |  |  |  | LM |  |  |  |  | 40 | MD material used in preliminary programme 2 (1 layer less than MD1) | 6.57 |  | 6.57 |  | 25 | 10 |  | [[±45, 0°]4;±45] |  | GE1 |  |  |  | 0 | [5 empty] | 5 |  | V1 | 4 | Rectangular | 55 | [+/-45,UD]4;[+/-45]R0400MD2 | [5 empty] | 45/-45/0/45/-45/0/45/-45/0/45/-45/0/45/-45
Table OptiMat | 873 | GEV204_R0400_0080 | 4UD |  | UP | UD2 | 0 | LM | R0400 | GE1 | 3.925 |  | 25.14 | 25.14 | 98.6745 | 150 |  | 40 |  | P2 | P2 | 2002-07-31 | 2002-07-31 | STT |  | 86.54 |  | 86.54 | [8 empty] | 877.025 | 877.025 | [7 empty] | 1 | [10 empty] | 2 | [10 empty] | 250 kN MTS, UP | d | h | n |  |  | d, RT | OB_TC_R006/OB_TC_R009 | [11 empty] | S80 |  |  |  |  | 2 |  | 150 |  | GEV204; GEV206 after preliminary tests |  |  |  | various | Prime 20, slow hardener | PPG2002 |  |  |  | LM |  |  |  |  | 40 | UD material used in preliminary programme 2 (1 layer less than UD1) | 3.52 |  | 6.57 |  | 25 | 0 |  | [0°]4 |  | GE1 |  |  |  | 0 | [5 empty] | 0 |  | V1 | 4 | Rectangular | 55 | 4UDR0400UD2 | 877.025 |  |  |  |  | 0/0/0/0 | 2.943012
Table OptiMat | 872 | GEV204_R0400_0075 | 4UD |  | UP | UD2 | 0 | LM | R0400 | GE1 | 3.93 |  | 25.07 | 25.07 | 98.5251 | 150 |  | 40 |  | P2 | P2 | 2002-07-31 | 2002-07-31 | STT |  | 82.96 |  | 82.96 | [8 empty] | 842.0189 | 842.0189 | [7 empty] | 1 | [10 empty] | 2 | [10 empty] | 250 kN MTS, UP | d | h | n |  |  | d, RT | OB_TC_R006/OB_TC_R009 | [11 empty] | S75 |  |  |  |  | 2 |  | 150 |  | GEV204; GEV206 after preliminary tests |  |  |  | various | Prime 20, slow hardener | PPG2002 |  |  |  | LM |  |  |  |  | 40 | UD material used in preliminary programme 2 (1 layer less than UD1) | 3.52 |  | 6.57 |  | 25 | 0 |  | [0°]4 |  | GE1 |  |  |  | 0 | [5 empty] | 0 |  | V1 | 4 | Rectangular | 55 | 4UDR0400UD2 | 842.0189 |  |  |  |  | 0/0/0/0 | 2.925322
Table OptiMat | 871 | GEV204_R0400_0070 | 4UD |  | UP | UD2 | 0 | LM | R0400 | GE1 | 3.9 |  | 24.925 | 24.925 | 97.2075 | 150 |  | 40 |  | P2 | P2 | 2002-07-31 | 2002-07-31 | STC |  | -48.06 |  | -48.06 | [8 empty] | -494.4063 | -494.4063 | [7 empty] | 1 | [10 empty] | 2 | [10 empty] | 250 kN MTS, UP | d | h | n |  |  | d, RT | OB_TC_R006/OB_TC_R009 | [11 empty] | S70 |  |  |  |  | 2 |  | 150 |  | GEV204; GEV206 after preliminary tests |  |  |  | various | Prime 20, slow hardener | PPG2002 |  |  |  | LM |  |  |  |  | 40 | UD material used in preliminary programme 2 (1 layer less than UD1) | 3.52 |  | 6.57 |  | 25 | 0 |  | [0°]4 |  | GE1 |  |  |  | 0 | [5 empty] | 0 |  | V1 | 4 | Rectangular | 55 | 4UDR0400UD2 |  | -494.4063 |  |  |  | 0/0/0/0
Table OptiMat | 870 | GEV204_R0400_0065 | 4UD |  | UP | UD2 | 0 | LM | R0400 | GE1 | 3.92 |  | 24.925 | 24.925 | 97.706 | 150 |  | 40 |  | P2 | P2 | 2002-07-31 | 2002-07-31 | STC |  | -47.84 |  | -47.84 | [8 empty] | -489.6322 | -489.6322 | [7 empty] | 1 | [10 empty] | 2 | [10 empty] | 250 kN MTS, UP | d | h | n |  |  | d, RT | OB_TC_R006/OB_TC_R009 | [11 empty] | S65 |  |  |  |  | 2 |  | 150 |  | GEV204; GEV206 after preliminary tests |  |  |  | various | Prime 20, slow hardener | PPG2002 |  |  |  | LM |  |  |  |  | 40 | UD material used in preliminary programme 2 (1 layer less than UD1) | 3.52 |  | 6.57 |  | 25 | 0 |  | [0°]4 |  | GE1 |  |  |  | 0 | [5 empty] | 0 |  | V1 | 4 | Rectangular | 55 | 4UDR0400UD2 |  | -489.6322 |  |  |  | 0/0/0/0
Table OptiMat | 869 | GEV204_R0300_0050 | 4UD |  | UP | UD2 | 0 | LM | R0300 | GE1 | 3.885 |  | 24.875 | 24.875 | 96.639375 | 145 |  | 35 |  | P2 | P2 | 2002-07-31 | 2002-07-31 | STC |  | -47.94 |  | -47.94 | [8 empty] | -496.0711 | -496.0711 | [7 empty] | 1 | [10 empty] | 0.125 | [10 empty] | 250 kN MTS, UP | d | h | n |  |  | d, RT | OB_TC_R006/OB_TC_R009 | [11 empty] | S50 |  |  |  |  | 2 |  | 145 |  | GEV204; GEV206 after preliminary tests |  |  |  | various | Prime 20, slow hardener | PPG2002 |  |  |  | LM |  |  |  |  | 35 | UD material used in preliminary programme 2 (1 layer less than UD1) | 3.52 |  | 3.52 |  | 25 | 0 |  | [0°]4 |  | GE1 |  |  |  | 0 | [5 empty] | 0 |  | V1 | 4 | Rectangular | 55 | 4UDR0300UD2 |  | -496.0711 |  |  |  | 0/0/0/0
Table OptiMat | 868 | GEV204_R0300_0045 | 4UD |  | UP | UD2 | 0 | LM | R0300 | GE1 | 3.9 |  | 25.025 | 25.025 | 97.5975 | 145 |  | 35 |  | P2 | P2 | 2002-07-31 | 2002-07-31 | STC |  | -51.96 |  | -51.96 | [8 empty] | -532.3907 | -532.3907 | [7 empty] | 1 | [10 empty] | 2 | [10 empty] | 250 kN MTS, UP | d | h | n |  |  | d, RT | OB_TC_R006/OB_TC_R009 | [11 empty] | S45 |  |  |  |  | 2 |  | 145 |  | GEV204; GEV206 after preliminary tests |  |  |  | various | Prime 20, slow hardener | PPG2002 |  |  |  | LM |  |  |  |  | 35 | UD material used in preliminary programme 2 (1 layer less than UD1) | 3.52 |  | 3.52 |  | 25 | 0 |  | [0°]4 |  | GE1 |  |  |  | 0 | [5 empty] | 0 |  | V1 | 4 | Rectangular | 55 | 4UDR0300UD2 |  | -532.3907 |  |  |  | 0/0/0/0
Table OptiMat | 867 | GEV204_R0300_0040 | 4UD |  | UP | UD2 | 0 | LM | R0300 | GE1 | 3.965 |  | 24.99 | 24.99 | 99.08535 | 145 |  | 35 |  | TG 1 phase I | P2 | 2002-07-31 | 2002-07-31 | STT |  | 81.9 |  | 81.9 | [8 empty] | 826.5601 | 826.5601 | [7 empty] | 1 | [10 empty] | 2 | [10 empty] | 250 kN MTS, UP | d | h | n |  |  | d, RT | OB_TC_R006/OB_TC_R009 | [11 empty] | S40 |  |  |  |  | 2 |  | 145 |  | GEV204; GEV206 after preliminary tests |  |  |  | various | Prime 20, slow hardener | PPG2002 |  |  |  | LM |  |  |  |  | 35 | UD material used in preliminary programme 2 (1 layer less than UD1) | 3.52 |  | 3.52 |  | 25 | 0 |  | [0°]4 |  | GE1 |  |  |  | 0 | [5 empty] | 0 |  | V1 | 4 | Rectangular | 55 | 4UDR0300UD2 | 826.5601 |  |  |  |  | 0/0/0/0 | 2.917274
Table OptiMat | 866 | GEV204_R0300_0035 | 4UD |  | UP | UD2 | 0 | LM | R0300 | GE1 | 3.92 |  | 25.075 | 25.075 | 98.294 | 145 |  | 35 |  | TG 1 phase I | P2 | 2002-07-31 | 2002-07-31 | STT |  | 83.63 |  | 83.63 | [8 empty] | 850.8149 | 850.8149 | [7 empty] | 1 | [10 empty] | 2 | [10 empty] | 250 kN MTS, UP | d | h | n |  |  | d, RT | OB_TC_R006/OB_TC_R009 | [11 empty] | S35 |  |  |  |  | 2 |  | 145 |  | GEV204; GEV206 after preliminary tests |  |  |  | various | Prime 20, slow hardener | PPG2002 |  |  |  | LM |  |  |  |  | 35 | UD material used in preliminary programme 2 (1 layer less than UD1) | 3.52 |  | 3.52 |  | 25 | 0 |  | [0°]4 |  | GE1 |  |  |  | 0 | [5 empty] | 0 |  | V1 | 4 | Rectangular | 55 | 4UDR0300UD2 | 850.8149 |  |  |  |  | 0/0/0/0 | 2.929835
Table OptiMat | 865 | GEV204_R0200_0020 | 4UD |  | UP | UD2 | 0 | LM | R0200 | GE1 | 3.925 |  | 25.085 | 25.085 | 98.458625 | 140 |  | 30 |  | P2 | P2 | 2002-07-31 | 2002-07-31 | STC |  | -53.17 |  | -53.17 | [8 empty] | -540.0238 | -540.0238 | [7 empty] | 1 | [10 empty] | 2 | [10 empty] | 250 kN MTS, UP | d | h | n |  |  | d, RT | OB_TC_R006/OB_TC_R009 | [11 empty] | S20 |  |  |  |  | 2 |  | 140 |  | GEV204; GEV206 after preliminary tests |  |  |  |  | Prime 20, slow hardener | PPG2002 |  |  |  | LM |  |  |  |  | 30 | UD material used in preliminary programme 2 (1 layer less than UD1) | 3.52 |  |  |  | 25 | 0 |  | [0°]4 |  | GE1 |  |  |  | 0 | [5 empty] | 0 |  | V1 | 4 | Rectangular | 55 | 4UDR0200UD2 |  | -540.0238 |  |  |  | 0/0/0/0
Table OptiMat | 864 | GEV204_R0200_0015 | 4UD |  | UP | UD2 | 0 | LM | R0200 | GE1 | 3.95 |  | 25.035 | 25.035 | 98.88825 | 140 |  | 30 |  | P2 | P2 | 2002-07-31 | 2002-07-31 | STC |  | -43.08 |  | -43.08 | [8 empty] | -435.6433 | -435.6433 | [7 empty] | 1 | [10 empty] | 2 | [10 empty] | 250 kN MTS, UP | d | h | n |  |  | d, RT | OB_TC_R006/OB_TC_R009 | [11 empty] | S15 |  |  |  |  | 2 |  | 140 |  | GEV204; GEV206 after preliminary tests |  |  |  |  | Prime 20, slow hardener | PPG2002 |  |  |  | LM |  |  |  |  | 30 | UD material used in preliminary programme 2 (1 layer less than UD1) | 3.52 |  |  |  | 25 | 0 |  | [0°]4 |  | GE1 |  |  |  | 0 | [5 empty] | 0 |  | V1 | 4 | Rectangular | 55 | 4UDR0200UD2 |  | -435.6433 |  |  |  | 0/0/0/0
Table OptiMat | 863 | GEV204_R0200_0010 | 4UD |  | UP | UD2 | 0 | LM | R0200 | GE1 | 3.905 |  | 25.08 | 25.08 | 97.9374 | 140 |  | 30 |  | P2 | P2 | 2002-07-31 | 2002-07-31 | STT |  | 80.74 |  | 80.74 | [8 empty] | 824.4042 | 824.4042 | [7 empty] | 1 | [10 empty] | 2 | [10 empty] | 250 kN MTS, UP | d | h | n |  |  | d, RT | OB_TC_R006/OB_TC_R009 | [11 empty] | S10 |  |  |  |  | 2 |  | 140 |  | GEV204; GEV206 after preliminary tests |  |  |  |  | Prime 20, slow hardener | PPG2002 |  |  |  | LM |  |  |  |  | 30 | UD material used in preliminary programme 2 (1 layer less than UD1) | 3.52 |  |  |  | 25 | 0 |  | [0°]4 |  | GE1 |  |  |  | 0 | [5 empty] | 0 |  | V1 | 4 | Rectangular | 55 | 4UDR0200UD2 | 824.4042 |  |  |  |  | 0/0/0/0 | 2.91614
Table OptiMat | 862 | GEV204_R0200_0005 | 4UD |  | UP | UD2 | 0 | LM | R0200 | GE1 | 3.905 |  | 25.04 | 25.04 | 97.7812 | 140 |  | 30 |  | P2 | P2 | 2002-07-31 | 2002-07-31 | STT |  | 78.48 |  | 78.48 | [8 empty] | 802.6083 | 802.6083 | [7 empty] | 1 | [10 empty] | 2 | [10 empty] | 250 kN MTS, UP | d | h | n |  |  | d, RT | OB_TC_R006/OB_TC_R009 | [11 empty] | S05 |  |  |  |  | 2 |  | 140 |  | GEV204; GEV206 after preliminary tests |  |  |  |  | Prime 20, slow hardener | PPG2002 |  |  |  | LM |  |  |  |  | 30 | UD material used in preliminary programme 2 (1 layer less than UD1) | 3.52 |  |  |  | 25 | 0 |  | [0°]4 |  | GE1 |  |  |  | 0 | [5 empty] | 0 |  | V1 | 4 | Rectangular | 55 | 4UDR0200UD2 | 802.6083 |  |  |  |  | 0/0/0/0 | 2.904504
Table OptiMat | 853 | GEV201_R0100_0040 | GEV02014 |  | UP | UD1 | 0 | LM | R0100 | GE1 | 4.79 |  | 25.03 | 25.03 | 119.8937 | 170 |  | 50 |  | P1 | P1 | 2003-08-21 | 2003-08-21 | [19 empty] | 0 |  |  | 1 | [13 empty] | 40.44 | [7 empty] | 100 kN Mayes DH 100S, UP | d | h | n |  |  | d, RT |  | Test stopped at 84 kN and coupon crashed during dismounting. Transverse SG not used. E1T from SG measurement | x | [9 empty] | S40 |  | Strain gauge HBM 6/350XY11 ans 2 HBM clip-gauges |  |  | 2 |  | 170 |  | GEV201 |  |  |  |  | Prime 20, slow hardener | PPG2002 |  |  |  | LM |  |  |  |  | 50 | UD material used in preliminary testing programme 1 | 4.4 |  |  |  | 25 | 0 |  | [0°]5 |  | GE1 |  |  |  | 0 | [5 empty] | 0 |  | V1 | 5 | Rectangular | 60 | GEV02014R0100UD1 | [5 empty] | 0/0/0/0/0
Table OptiMat | 852 | GEV201_R0100_0035 | GEV02014 |  | UP | UD1 | 0 | LM | R0100 | GE1 | 4.575 |  | 25.25 | 25.25 | 115.51875 | 170 |  | 50 |  | P1 | P1 | 2002-06-10 | 2002-06-10 | STT |  | 96.9 |  | 96.9 |  |  | 2.148 | 2.148 |  |  |  | 0.2934 | 838.8249 | 838.8249 |  |  |  |  | 18179.99 |  |  | 1 | [13 empty] | 46.14 | [5 empty] | 0.01817999 |  | 250 kN MTS, UP | d | h | n |  |  | d, RT | OB_TC_R009 | [11 empty] | S35 |  | Strain gauge: HBM 3/350XY11 |  |  | 2 |  | 170 |  | GEV201 |  |  |  |  | Prime 20, slow hardener | PPG2002 |  |  |  | LM |  |  |  |  | 50 | UD material used in preliminary testing programme 1 | 4.4 |  |  |  | 25 | 0 |  | [0°]5 |  | GE1 |  |  |  | 0 | [5 empty] | 0 |  | V1 | 5 | Rectangular | 60 | GEV02014R0100UD1 | 838.8249 |  | 2.148 |  |  | 0/0/0/0/0 | 2.923671
Table OptiMat | 851 | GEV201_R0100_0030 | GEV02014 |  | UP | UD1 | 0 | LM | R0100 | GE1 | 4.64 |  | 25.15 | 25.15 | 116.696 | 170 |  | 50 |  | P1 | P1 | 2002-06-10 | 2002-06-10 | STT |  | 98.45 |  | 98.45 |  |  | 2.048 | 2.048 |  |  |  | 0.3483 | 843.645 | 843.645 |  |  |  |  | 17760.95 |  |  | 1 | [13 empty] | 47.5 | [5 empty] | 0.01776095 |  | 250 kN MTS, UP | d | h | n |  |  | d, RT | OB_TC_R009 | [11 empty] | S30 |  | Strain gauge: HBM 3/350XY11 |  |  | 2 |  | 170 |  | GEV201 |  |  |  |  | Prime 20, slow hardener | PPG2002 |  |  |  | LM |  |  |  |  | 50 | UD material used in preliminary testing programme 1 | 4.4 |  |  |  | 25 | 0 |  | [0°]5 |  | GE1 |  |  |  | 0 | [5 empty] | 0 |  | V1 | 5 | Rectangular | 60 | GEV02014R0100UD1 | 843.645 |  | 2.048 |  |  | 0/0/0/0/0 | 2.92616
Table OptiMat | 850 | GEV201_R0100_0020 | GEV02014 |  | UP | UD1 | 0 | LM | R0100 | GE1 | 4.635 |  | 25.2 | 25.2 | 116.802 | 170 |  | 50 |  | P1 | P1 | 2002-06-10 | 2002-06-10 | STT |  | 102.08 |  | 102.08 |  |  | 2.278 | 2.278 |  |  |  | 0.2443 | 873.9576 | 873.9576 |  |  |  |  | 19967.05 |  |  | 1 | [13 empty] | 43.77 | [5 empty] | 0.01996705 |  | 250 kN MTS, UP | d | h | n |  |  | d, RT | OB_TC_R009 | [11 empty] | S20 |  | Strain gauge: HBM 3/350XY11 |  |  | 2 |  | 170 |  | GEV201 |  |  |  |  | Prime 20, slow hardener | PPG2002 |  |  |  | LM |  |  |  |  | 50 | UD material used in preliminary testing programme 1 | 4.4 |  |  |  | 25 | 0 |  | [0°]5 |  | GE1 |  |  |  | 0 | [5 empty] | 0 |  | V1 | 5 | Rectangular | 60 | GEV02014R0100UD1 | 873.9576 |  | 2.278 |  |  | 0/0/0/0/0 | 2.94149
Table OptiMat | 849 | GEV201_R0100_0015 | GEV02014 |  | UP | UD1 | 0 | LM | R0100 | GE1 | 4.52 |  | 25.185 | 25.185 | 113.8362 | 170 |  | 50 |  | P1 | P1 | 2002-06-10 | 2002-06-10 | STC |  | -57.17 |  | -57.17 |  |  | -1.281 | -1.281 |  |  |  |  | -502.2128 | -502.2128 |  |  |  |  | -12571.03 |  |  | 1 | [14 empty] | 39.95 | [5 empty] | -0.01257103 | 250 kN MTS, UP | d | h | n |  |  | d, RT | OB_TC_R009 | [11 empty] | S15 |  | Strain gauges: 2 HBM 6/350LY11 |  |  | 2 |  | 170 |  | GEV201 |  |  |  |  | Prime 20, slow hardener | PPG2002 |  |  |  | LM |  |  |  |  | 50 | UD material used in preliminary testing programme 1 | 4.4 |  |  |  | 25 | 0 |  | [0°]5 |  | GE1 |  |  |  | 0 | [5 empty] | 0 |  | V1 | 5 | Rectangular | 60 | GEV02014R0100UD1 |  | -502.2128 |  | -1.281 |  | 0/0/0/0/0
Table OptiMat | 848 | GEV201_R0100_0010 | GEV02014 |  | UP | UD1 | 0 | LM | R0100 | GE1 | 4.495 |  | 25.045 | 25.045 | 112.577275 | 170 |  | 50 |  | P1 | P1 | 2002-06-10 | 2002-06-10 | STC |  | -57.27 |  | -57.27 |  |  | -1.169 | -1.169 |  |  |  |  | -508.7172 | -508.7172 |  |  |  |  | -12293.79 |  |  | 1 | [14 empty] | 41.38 | [5 empty] | -0.01229379 | 250 kN MTS, UP | d | h | n |  |  | d, RT | OB_TC_R009 | [11 empty] | S10 |  | Strain gauges: 2 HBM 6/350LY11 |  |  | 2 |  | 170 |  | GEV201 |  |  |  |  | Prime 20, slow hardener | PPG2002 |  |  |  | LM |  |  |  |  | 50 | UD material used in preliminary testing programme 1 | 4.4 |  |  |  | 25 | 0 |  | [0°]5 |  | GE1 |  |  |  | 0 | [5 empty] | 0 |  | V1 | 5 | Rectangular | 60 | GEV02014R0100UD1 |  | -508.7172 |  | -1.169 |  | 0/0/0/0/0
Table OptiMat | 847 | GEV201_R0100_0005 | GEV02014 |  | UP | UD1 | 0 | LM | R0100 | GE1 | 4.52 |  | 25.115 | 25.115 | 113.5198 | 170 |  | 50 |  | P1 | P1 | 2002-06-10 | 2002-06-10 | STC |  | -56.55 |  | -56.55 |  |  | -1.282 | -1.282 |  |  |  |  | -498.151 | -498.151 |  |  |  |  | -12544.72 |  |  | 1 | [10 empty] | 0.25 |  |  |  | 39.71 | [5 empty] | -0.01254472 | 250 kN MTS, UP | d | h | n |  |  | d, RT | OB_TC_R009 | [11 empty] | S05 |  | Strain gauges: 2 HBM 6/350LY11 |  |  | 2 |  | 170 |  | GEV201 |  |  |  |  | Prime 20, slow hardener | PPG2002 |  |  |  | LM |  |  |  |  | 50 | UD material used in preliminary testing programme 1 | 4.4 |  |  |  | 25 | 0 |  | [0°]5 |  | GE1 |  |  |  | 0 | [5 empty] | 0 |  | V1 | 5 | Rectangular | 60 | GEV02014R0100UD1 |  | -498.151 |  | -1.282 |  | 0/0/0/0/0
Table OptiMat | 846 | GEV201_D0100_0035 | GEV02014 |  | UP | UD1 | 0 | LM | D0100 | GE1 | 4.675 |  | 23 | 23 | 107.525 | 170 |  | 75 | 100 | P1 | P1 | 2002-06-10 | 2002-06-10 | STC |  | -42.6 |  | -42.6 |  |  | -0.883 | -0.883 |  |  |  |  | -396.1869 | -396.1869 |  |  |  |  | -8861.26 |  |  | 1 | [10 empty] | 2.1 |  |  |  | 44.71 | [5 empty] | -0.00886126 | 250 kN MTS, UP | d | h | n |  |  | d, RT | OB_TC_R009 |  |  |  | x | [7 empty] | D35 |  | Strain gauges: 2 HBM 6/350LY11 | [6 empty] | GEV201 |  |  |  |  | Prime 20, slow hardener | PPG2002 | [9 empty] | UD material used in preliminary testing programme 1 | 4.4 |  |  |  |  | 0 |  | [0°]5 |  | GE1 |  |  |  | 0 | [5 empty] | 0 |  | V1 | 5 |  |  | GEV02014D0100UD1 |  | -396.1869 |  | -0.883 |  | 0/0/0/0/0
Table OptiMat | 845 | GEV201_D0100_0030 | GEV02014 |  | UP | UD1 | 0 | LM | D0100 | GE1 | 4.485 |  | 23 | 23 | 103.155 | 170 |  | 75 | 100 | P1 | P1 | 2002-06-10 | 2002-06-10 | STT |  | 85.75 |  | 85.75 |  |  | 2.081 | 2.081 |  |  |  | 0.1543 | 831.2733 | 831.2733 |  |  |  |  | 18161.97 |  |  | 1 | [10 empty] | 2.1 |  |  | 45.77 | [5 empty] | 0.01816197 |  | 250 kN MTS, UP | d | h | n |  |  | d, RT | OB_TC_R009 | [5 empty] | x | [5 empty] | D30 |  | Strain gauge: HBM 3/350XY11 | [6 empty] | GEV201 |  |  |  |  | Prime 20, slow hardener | PPG2002 | [9 empty] | UD material used in preliminary testing programme 1 | 4.4 |  |  |  |  | 0 |  | [0°]5 |  | GE1 |  |  |  | 0 | [5 empty] | 0 |  | V1 | 5 |  |  | GEV02014D0100UD1 | 831.2733 |  | 2.081 |  |  | 0/0/0/0/0 | 2.919744
Table OptiMat | 844 | GEV201_D0100_0020 | GEV02014 |  | UP | UD1 | 0 | LM | D0100 | GE1 | 4.51 |  | 23 | 23 | 103.73 | 170 |  | 75 | 100 | P1 | P1 | 2002-06-10 | 2002-06-10 | STT |  | 89.9 |  | 89.9 |  |  | 2.137 | 2.137 |  |  |  | 0.2 | 866.6731 | 866.6731 |  |  |  |  | 18100.94 |  |  | 1 | [10 empty] | 2.1 |  |  | 47.88 | [5 empty] | 0.01810094 |  | 250 kN MTS, UP | d | h | n |  |  | d, RT | OB_TC_R009 | [5 empty] | x | [5 empty] | D20 |  | Strain gauge: HBM 3/350XY11 | [6 empty] | GEV201 |  |  |  |  | Prime 20, slow hardener | PPG2002 | [9 empty] | UD material used in preliminary testing programme 1 | 4.4 |  |  |  |  | 0 |  | [0°]5 |  | GE1 |  |  |  | 0 | [5 empty] | 0 |  | V1 | 5 |  |  | GEV02014D0100UD1 | 866.6731 |  | 2.137 |  |  | 0/0/0/0/0 | 2.937855
Table OptiMat | 843 | GEV201_D0100_0015 | GEV02014 |  | UP | UD1 | 0 | LM | D0100 | GE1 | 4.605 |  | 23 | 23 | 105.915 | 170 |  | 75 | 100 | P1 | P1 | 2002-06-10 | 2002-06-10 | STC |  | -42.45 |  | -42.45 |  |  | -0.901 | -0.901 |  |  |  |  | -400.7931 | -400.7931 |  |  |  |  | -8898.603 |  |  | 1 | [10 empty] | 1.02 |  |  |  | 45.04 | [5 empty] | -0.008898603 | 250 kN MTS, UP | d | h | n |  |  | d, RT | OB_TC_R009 |  |  |  | x | [7 empty] | D15 |  | Strain gauges: 2 HBM 6/350LY11 | [6 empty] | GEV201 |  |  |  |  | Prime 20, slow hardener | PPG2002 | [9 empty] | UD material used in preliminary testing programme 1 | 4.4 |  |  |  |  | 0 |  | [0°]5 |  | GE1 |  |  |  | 0 | [5 empty] | 0 |  | V1 | 5 |  |  | GEV02014D0100UD1 |  | -400.7931 |  | -0.901 |  | 0/0/0/0/0
Table OptiMat | 842 | GEV201_D0100_0010 | GEV02014 |  | UP | UD1 | 0 | LM | D0100 | GE1 | 4.575 |  | 23 | 23 | 105.225 | 170 |  | 75 | 100 | P1 | P1 | 2002-06-10 | 2002-06-10 | STC |  | -40.45 |  | -40.45 |  |  | -0.86 | -0.86 |  |  |  |  | -384.4144 | -384.4144 |  |  |  |  | -8422.751 |  |  | 1 | [10 empty] | 1.02 |  |  |  | 45.64 | [5 empty] | -0.008422751 | 250 kN MTS, UP | d | h | n |  |  | d, RT | OB_TC_R009 |  |  |  | x | [7 empty] | D10 |  | Strain gauges: 2 HBM 6/350LY11 | [6 empty] | GEV201 |  |  |  |  | Prime 20, slow hardener | PPG2002 | [9 empty] | UD material used in preliminary testing programme 1 | 4.4 |  |  |  |  | 0 |  | [0°]5 |  | GE1 |  |  |  | 0 | [5 empty] | 0 |  | V1 | 5 |  |  | GEV02014D0100UD1 |  | -384.4144 |  | -0.86 |  | 0/0/0/0/0
Table OptiMat | 756 | GEV206_R0300_0080 | 1 | 53.31 | CRES | UD2 | 0 | LM | R0300 | GE1 | 3.687 |  | 25.22 | 25.22 | 92.98614 | 145 |  | 35 |  | TG 1 phase I | BM | 2003-05-08 | 2003-05-08 | STT |  | 70.657 |  | 70.657 | [8 empty] | 759.8659 | 759.8659 |  |  |  |  | 19289.85 |  |  | 1 | [13 empty] | 39.392 | [5 empty] | 0.01928985 |  | 250 kN MTS, CRES | d | h | n |  |  | d, RT | OB_TG1_R007 | Specimen was first loaded to 20kN (measurement of E-modulus), then unloaded due to hydraulic supply failure and then loaded to failure (the next day), failure with extensive splitting along the fibers; loading rate 0.005538%/s. RH=18% | [15 empty] | 2 |  | 145 | 0.27 | GEV204; GEV206 after preliminary tests |  | 1.89 | 1.75 | various | Prime 20, slow hardener | PPG2002 |  |  | 73.23 | LM |  |  | 0.77 |  | 35 | UD material used in preliminary programme 2 (1 layer less than UD1) | 3.52 | 44.13 | 3.52 |  | 25 | 0 | 2.56 | [0°]4 | 0.04 | GE1 |  | 1.1 | UD2 | 0 | RAL |  | 53.31 |  |  | 0 | R0300 | V1 | 4 | Rectangular | 55 | 1R0300UD2 | 759.8659 |  |  |  |  | 0/0/0/0 | 2.880737
Table OptiMat | 755 | GEV206_R0300_0075 | 1 | 53.31 | CRES | UD2 | 0 | LM | R0300 | GE1 | 3.753 |  | 25.33 | 25.33 | 95.06349 | 145 |  | 35 |  | TG 1 phase I | BM | 2003-05-09 | 2003-05-09 | STT |  | 75.945 |  | 75.945 | [8 empty] | 798.8871 | 798.8871 |  |  |  |  | 20202.49 |  |  | 1 | [13 empty] | 39.544 | [5 empty] | 0.02020249 |  | 250 kN MTS, CRES | d | h | n |  |  | d, RT | OB_TG1_R007 | failure by extensive splitting along the fibers; loading rate 0.01144%/s; RH=36% | [15 empty] | 2 |  | 145 | 0.27 | GEV204; GEV206 after preliminary tests |  | 1.89 | 1.75 | various | Prime 20, slow hardener | PPG2002 |  |  | 73.23 | LM |  |  | 0.77 |  | 35 | UD material used in preliminary programme 2 (1 layer less than UD1) | 3.52 | 44.13 | 3.52 |  | 25 | 0 | 2.56 | [0°]4 | 0.04 | GE1 |  | 1.1 | UD2 | 0 | RAL |  | 53.31 |  |  | 0 | R0300 | V1 | 4 | Rectangular | 55 | 1R0300UD2 | 798.8871 |  |  |  |  | 0/0/0/0 | 2.902485
Table OptiMat | 754 | GEV206_R0300_0073 | 1 | 53.31 | CRES | UD2 | 0 | LM | R0300 | GE1 | 3.683 |  | 25.29 | 25.29 | 93.14307 | 145 |  | 35 |  | TG 1 phase I | BM | 2003-04-03 | 2003-04-03 | STT |  | 78.177 |  | 78.177 | [7 empty] | 0.2951 | 839.3217 | 839.3217 |  |  |  |  | 22069.99 |  |  | 1 | [13 empty] | 38.03 | [5 empty] | 0.02206999 |  | 250 kN MTS, CRES | d | h | n |  |  | d, RT | OB_TG1_R007 | Failure near tab; loading rate 0.006%/s; RH=60% | [15 empty] | 2 |  | 145 | 0.27 | GEV204; GEV206 after preliminary tests |  | 1.89 | 1.75 | various | Prime 20, slow hardener | PPG2002 |  |  | 73.23 | LM |  |  | 0.77 |  | 35 | UD material used in preliminary programme 2 (1 layer less than UD1) | 3.52 | 44.13 | 3.52 |  | 25 | 0 | 2.56 | [0°]4 | 0.04 | GE1 |  | 1.1 | UD2 | 0 | RAL |  | 53.31 |  |  | 0 | R0300 | V1 | 4 | Rectangular | 55 | 1R0300UD2 | 839.3217 |  |  |  |  | 0/0/0/0 | 2.923928
Table OptiMat | 753 | GEV206_R0300_0082 | 1 | 53.31 | CRES | UD2 | 0 | LM | R0300 | GE1 | 3.7 |  | 25.12 | 25.12 | 92.944 | 145 |  | 35 |  | TG 1 phase I | BM | 2003-04-09 | 2003-04-09 | STC |  | -51.474 |  | -51.474 |  |  | -1.34 | -1.34 |  |  |  |  | -553.8174 | -553.8174 |  |  |  |  | -13547.39 |  |  | 1 | [10 empty] | 0.5 |  |  |  | 40.88 | [5 empty] | -0.01354739 | 250 kN MTS, CRES | d | h | n |  |  | d, RT | OB_TG1_R007 | Failure near tab; 10% bending exceeded near end of test -after 480MPa compressive stress; loading rate 0.01877%/s; RH=36% | [15 empty] | 2 |  | 145 | 0.27 | GEV204; GEV206 after preliminary tests |  | 1.89 | 1.75 | various | Prime 20, slow hardener | PPG2002 |  |  | 73.23 | LM |  |  | 0.77 |  | 35 | UD material used in preliminary programme 2 (1 layer less than UD1) | 3.52 | 44.13 | 3.52 |  | 25 | 0 | 2.56 | [0°]4 | 0.04 | GE1 |  | 1.1 | UD2 | 0 | RAL |  | 53.31 |  |  | 0 | R0300 | V1 | 4 | Rectangular | 55 | 1R0300UD2 |  | -553.8174 |  | -1.34 |  | 0/0/0/0
Table OptiMat | 752 | GEV206_R0300_0079 | 1 | 53.31 | CRES | UD2 | 0 | LM | R0300 | GE1 | 3.7 |  | 25.34 | 25.34 | 93.758 | 145 |  | 35 |  | TG 1 phase I | BM | 2003-04-08 | 2003-04-08 | STC |  | -55.06 |  | -55.06 |  |  | -0.9044 | -0.9044 |  |  |  |  | -587.2566 | -587.2566 |  |  |  |  | -14666.75 |  |  | 1 | [10 empty] | 0.5 |  |  |  | 40.04 | [5 empty] | -0.01466675 | 250 kN MTS, CRES | d | h | n |  |  | d, RT | OB_TG1_R007 | Failure mode acceptable; 10% bending exceeded near end of test -after 518MPa compressive stress; loading rate 0.01933%/s; RH=58% | [15 empty] | 2 |  | 145 | 0.27 | GEV204; GEV206 after preliminary tests |  | 1.89 | 1.75 | various | Prime 20, slow hardener | PPG2002 |  |  | 73.23 | LM |  |  | 0.77 |  | 35 | UD material used in preliminary programme 2 (1 layer less than UD1) | 3.52 | 44.13 | 3.52 |  | 25 | 0 | 2.56 | [0°]4 | 0.04 | GE1 |  | 1.1 | UD2 | 0 | RAL |  | 53.31 |  |  | 0 | R0300 | V1 | 4 | Rectangular | 55 | 1R0300UD2 |  | -587.2566 |  | -0.9044 |  | 0/0/0/0
Table OptiMat | 751 | GEV206_R0300_0074 | 1 | 53.31 | CRES | UD2 | 0 | LM | R0300 | GE1 | 3.67 |  | 25.25 | 25.25 | 92.6675 | 145 |  | 35 |  | TG 1 phase I | BM | 2003-04-08 | 2003-04-08 | STC |  | -46.817 |  | -46.817 | [8 empty] | -505.2149 | -505.2149 |  |  |  |  | -12627.22 |  |  | 1 | [10 empty] | 0.5 |  |  |  | 40.01 | [5 empty] | -0.01262722 | 250 kN MTS, CRES | d | h | n |  |  | d, RT | OB_TG1_R007 | Failure near tab probably due to buckling; 10% bending observed after 237MPa; loading rate 0.013%/s; RH=57% |  |  | x | [12 empty] | 2 |  | 145 | 0.27 | GEV204; GEV206 after preliminary tests |  | 1.89 | 1.75 | various | Prime 20, slow hardener | PPG2002 |  |  | 73.23 | LM |  |  | 0.77 |  | 35 | UD material used in preliminary programme 2 (1 layer less than UD1) | 3.52 | 44.13 | 3.52 |  | 25 | 0 | 2.56 | [0°]4 | 0.04 | GE1 |  | 1.1 | UD2 | 0 | RAL |  | 53.31 |  |  | 0 | R0300 | V1 | 4 | Rectangular | 55 | 1R0300UD2 |  | -505.2149 |  |  |  | 0/0/0/0
Table OptiMat | 749 | GEV207_R0400_0280 | 36 | 52.42024 | WMC | MD2 | 0 | LM | R0400 | GE1 | 6.6 |  | 29.53 | 29.53 | 194.898 | 150 |  | 40 |  | TG 1 phase I | BM | 2003-06-13 | 2003-06-13 | STC |  | -76.73222405 |  | -76.73222405 |  |  | 2.7 | 2.7 |  |  |  |  | -393.7045 | -393.7045 |  |  |  |  | -14386.49 |  |  | 1 | [10 empty] | 0.475 |  |  |  | 27.366265 | [5 empty] | -0.01438649 | 100 kN Schenck, WMC | d | h | n |  |  | d, RT | [15 empty] | SG, M, C, BTB | 120 | 2 | 75.48 | 150 | 0.6042214 | GEV205; GEV207 after preliminary tests |  | 1.897446 | 0.5699616 | various | Prime 20, slow hardener | PPG2002 |  |  | 71.82502 | LM |  |  | 0.5620443 |  | 40 | MD material used in preliminary programme 2 (1 layer less than MD1) | 6.57 | 46.56094 | 6.57 | 85.18 | 25 | 10 | 1.018823 | [[±45, 0°]4;±45] | 0.02018053 | GE1 |  | 0.9805088 | MD2 | 0 | WMC |  | 52.42024 |  |  | 5 | R0400 | V1 | 4 | Rectangular | 55 | 36R0400MD2 |  | -393.7045 |  | -2.7 |  | 45/-45/0/45/-45/0/45/-45/0/45/-45/0/45/-45
Table OptiMat | 747 | GEV207_R0400_0278 | 36 | 52.42024 | WMC | MD2 | 0 | LM | R0400 | GE1 | 6.5 |  | 25.3 | 25.3 | 164.45 | 150 |  | 40 |  | TG 1 phase I | BM | 2003-06-24 | 2003-06-24 | STC |  | -79.597 |  | -79.597 | [8 empty] | -484.0195 | -484.0195 | [7 empty] | 1 | [10 empty] | 1 | [10 empty] | 250 kN homebuilt, WMC | d | m | n |  |  | d, RT |  |  |  | x | [11 empty] | SG, M, C, BTB | 140 | 2 | 75.48 | 150 | 0.6042214 | GEV205; GEV207 after preliminary tests |  | 1.897446 | 0.5699616 | various | Prime 20, slow hardener | PPG2002 |  |  | 71.82502 | LM |  |  | 0.5620443 |  | 40 | MD material used in preliminary programme 2 (1 layer less than MD1) | 6.57 | 46.56094 | 6.57 | 85.18 | 25 | 10 | 1.018823 | [[±45, 0°]4;±45] | 0.02018053 | GE1 |  | 0.9805088 | MD2 | 0 | WMC |  | 52.42024 |  |  | 5 | R0400 | V1 | 4 | Rectangular | 55 | 36R0400MD2 |  | -484.0195 |  |  |  | 45/-45/0/45/-45/0/45/-45/0/45/-45/0/45/-45
Table OptiMat | 745 | GEV207_R0400_0276 | 36 | 52.42024 | WMC | MD2 | 0 | LM | R0400 | GE1 | 6.75 |  | 25.3 | 25.3 | 170.775 | 150 |  | 40 |  | TG 1 phase I | BM | 2003-06-13 | 2003-06-13 | STC |  | -79.17848984 |  | -79.17848984 |  |  | 4.5 | 4.5 |  |  |  |  | -463.6422 | -463.6422 |  |  |  |  | -16070.49 |  |  | 1 | [10 empty] | 1 |  |  |  | 28.850537 | [5 empty] | -0.01607049 | 100 kN Schenck, WMC | d | h | n |  |  | d, RT |  | SLIP, no failure | [13 empty] | SG, M, C, BTB | 140 | 2 | 75.48 | 150 | 0.6042214 | GEV205; GEV207 after preliminary tests |  | 1.897446 | 0.5699616 | various | Prime 20, slow hardener | PPG2002 |  |  | 71.82502 | LM |  |  | 0.5620443 |  | 40 | MD material used in preliminary programme 2 (1 layer less than MD1) | 6.57 | 46.56094 | 6.57 | 85.18 | 25 | 10 | 1.018823 | [[±45, 0°]4;±45] | 0.02018053 | GE1 |  | 0.9805088 | MD2 | 0 | WMC |  | 52.42024 |  |  | 5 | R0400 | V1 | 4 | Rectangular | 55 | 36R0400MD2 |  | -463.6422 |  | -4.5 |  | 45/-45/0/45/-45/0/45/-45/0/45/-45/0/45/-45
Table OptiMat | 744 | GEV207_R0400_0275 | 36 | 52.42024 | WMC | MD2 | 0 | LM | R0400 | GE1 | 6.6 |  | 25.3 | 25.3 | 166.98 | 150 |  | 40 |  | TG 1 phase I | BM | 2003-06-13 | 2003-06-13 | STC |  | -78.85195 |  | -78.85195 |  |  | 2.7 | 2.7 |  |  |  |  | -472.2239 | -472.2239 |  |  |  |  | -14627.67 |  |  | 1 | [10 empty] | 0.25 |  |  |  | 32.282916 | [5 empty] | -0.01462767 | 100 kN Schenck, WMC | d | h | n |  |  | d, RT |  |  |  | x | [11 empty] | SG, M, C, BTB | 140 | 2 | 75.48 | 150 | 0.6042214 | GEV205; GEV207 after preliminary tests |  | 1.897446 | 0.5699616 | various | Prime 20, slow hardener | PPG2002 |  |  | 71.82502 | LM |  |  | 0.5620443 |  | 40 | MD material used in preliminary programme 2 (1 layer less than MD1) | 6.57 | 46.56094 | 6.57 | 85.18 | 25 | 10 | 1.018823 | [[±45, 0°]4;±45] | 0.02018053 | GE1 |  | 0.9805088 | MD2 | 0 | WMC |  | 52.42024 |  |  | 5 | R0400 | V1 | 4 | Rectangular | 55 | 36R0400MD2 |  | -472.2239 |  | -2.7 |  | 45/-45/0/45/-45/0/45/-45/0/45/-45/0/45/-45
Table OptiMat | 739 | GEV207_R0400_0270 | 36 | 52.42024 | WMC | MD2 | 0 | LM | R0400 | GE1 | 6.6 |  | 25.1 | 25.1 | 165.66 | 150 |  | 40 |  | TG 1 phase I | BM | 2003-06-24 | 2003-06-24 | STC |  | -77.034 |  | -77.034 |  |  | 1.5 | 1.5 |  |  |  |  | -465.0127 | -465.0127 |  |  |  |  | -14441.39 |  |  | 1 | [10 empty] | 0.25 |  |  |  | 32.2 | [5 empty] | -0.01444139 | 250 kN homebuilt, WMC | d | m | n |  |  | d, RT | [15 empty] | SG, M, C, BTB | 120 | 2 | 75.48 | 150 | 0.6042214 | GEV205; GEV207 after preliminary tests |  | 1.897446 | 0.5699616 | various | Prime 20, slow hardener | PPG2002 |  |  | 71.82502 | LM |  |  | 0.5620443 |  | 40 | MD material used in preliminary programme 2 (1 layer less than MD1) | 6.57 | 46.56094 | 6.57 | 85.18 | 25 | 10 | 1.018823 | [[±45, 0°]4;±45] | 0.02018053 | GE1 |  | 0.9805088 | MD2 | 0 | WMC |  | 52.42024 |  |  | 5 | R0400 | V1 | 4 | Rectangular | 55 | 36R0400MD2 |  | -465.0127 |  | -1.5 |  | 45/-45/0/45/-45/0/45/-45/0/45/-45/0/45/-45
Table OptiMat | 736 | GEV207_R0400_0267 | 36 | 52.42024 | WMC | MD2 | 0 | LM | R0400 | GE1 | 6.6 |  | 25.2 | 25.2 | 166.32 | 150 |  | 40 |  | TG 1 phase I | BM | 2003-06-13 | 2003-06-13 | STC |  | -79.9929841 |  | -79.9929841 |  |  | 2.6 | 2.6 |  |  |  |  | -480.9583 | -480.9583 |  |  |  |  | -17397.93 |  |  | 1 | [10 empty] | 0.25 |  |  |  | 27.644566 | [5 empty] | -0.01739793 | 100 kN Schenck, WMC | d | h | n |  |  | d, RT | [15 empty] | SG, M, C, BTB | 140 | 2 | 75.48 | 150 | 0.6042214 | GEV205; GEV207 after preliminary tests |  | 1.897446 | 0.5699616 | various | Prime 20, slow hardener | PPG2002 |  |  | 71.82502 | LM |  |  | 0.5620443 |  | 40 | MD material used in preliminary programme 2 (1 layer less than MD1) | 6.57 | 46.56094 | 6.57 | 85.18 | 25 | 10 | 1.018823 | [[±45, 0°]4;±45] | 0.02018053 | GE1 |  | 0.9805088 | MD2 | 0 | WMC |  | 52.42024 |  |  | 5 | R0400 | V1 | 4 | Rectangular | 55 | 36R0400MD2 |  | -480.9583 |  | -2.6 |  | 45/-45/0/45/-45/0/45/-45/0/45/-45/0/45/-45
Table OptiMat | 733 | GEV207_R0400_0264 | 36 | 52.42024 | WMC | MD2 | 0 | LM | R0400 | GE1 | 6.6 |  | 25.2 | 25.2 | 166.32 | 150 |  | 40 |  | TG 1 phase I | BM | 2003-06-13 | 2003-06-13 | STC |  | -78.759183 |  | -78.759183 |  |  | 2.4 | 2.4 |  |  |  |  | -473.5401 | -473.5401 |  |  |  |  | -17245.33 |  |  | 1 | [10 empty] | 1 |  |  |  | 27.459032 | [5 empty] | -0.01724533 | 100 kN Schenck, WMC | d | h | n |  |  | d, RT | [15 empty] | SG, M, C, BTB | 140 | 2 | 75.48 | 150 | 0.6042214 | GEV205; GEV207 after preliminary tests |  | 1.897446 | 0.5699616 | various | Prime 20, slow hardener | PPG2002 |  |  | 71.82502 | LM |  |  | 0.5620443 |  | 40 | MD material used in preliminary programme 2 (1 layer less than MD1) | 6.57 | 46.56094 | 6.57 | 85.18 | 25 | 10 | 1.018823 | [[±45, 0°]4;±45] | 0.02018053 | GE1 |  | 0.9805088 | MD2 | 0 | WMC |  | 52.42024 |  |  | 5 | R0400 | V1 | 4 | Rectangular | 55 | 36R0400MD2 |  | -473.5401 |  | -2.4 |  | 45/-45/0/45/-45/0/45/-45/0/45/-45/0/45/-45
Table OptiMat | 730 | GEV207_R0400_0261 | 36 | 52.42024 | WMC | MD2 | 0 | LM | R0400 | GE1 | 6.5 |  | 25.3 | 25.3 | 164.45 | 150 |  | 40 |  | TG 1 phase I | BM | 2003-06-23 | 2003-06-23 | STT |  | 90.341 |  | 90.341 |  |  | 2.3 | 2.3 |  |  |  |  | 549.3524 | 549.3524 |  |  |  |  | 18434.64 |  |  | 1 | [10 empty] | 1 |  |  | 29.8 | [5 empty] | 0.01843464 |  | 250 kN homebuilt, WMC | d | m | n |  |  | d, RT | [15 empty] | SG, M, C, BTB | 140 | 2 | 75.48 | 150 | 0.6042214 | GEV205; GEV207 after preliminary tests |  | 1.897446 | 0.5699616 | various | Prime 20, slow hardener | PPG2002 |  |  | 71.82502 | LM |  |  | 0.5620443 |  | 40 | MD material used in preliminary programme 2 (1 layer less than MD1) | 6.57 | 46.56094 | 6.57 | 85.18 | 25 | 10 | 1.018823 | [[±45, 0°]4;±45] | 0.02018053 | GE1 |  | 0.9805088 | MD2 | 0 | WMC |  | 52.42024 |  |  | 5 | R0400 | V1 | 4 | Rectangular | 55 | 36R0400MD2 | 549.3524 |  | 2.3 |  |  | 45/-45/0/45/-45/0/45/-45/0/45/-45/0/45/-45 | 2.739851
Table OptiMat | 728 | GEV207_R0400_0259 | 36 | 52.42024 | WMC | MD2 | 0 | LM | R0400 | GE1 | 6.6 |  | 25.4 | 25.4 | 167.64 | 150 |  | 40 |  | TG 1 phase I | BM | 2003-06-23 | 2003-06-23 | STT |  | 89.608 |  | 89.608 |  |  | 2.3 | 2.3 |  |  |  |  | 534.5264 | 534.5264 |  |  |  |  | 18954.84 |  |  | 1 | [10 empty] | 1 |  |  | 28.2 | [5 empty] | 0.01895484 |  | 250 kN homebuilt, WMC | d | m | n |  |  | d, RT | [15 empty] | SG, M, C, BTB | 120 | 2 | 75.48 | 150 | 0.6042214 | GEV205; GEV207 after preliminary tests |  | 1.897446 | 0.5699616 | various | Prime 20, slow hardener | PPG2002 |  |  | 71.82502 | LM |  |  | 0.5620443 |  | 40 | MD material used in preliminary programme 2 (1 layer less than MD1) | 6.57 | 46.56094 | 6.57 | 85.18 | 25 | 10 | 1.018823 | [[±45, 0°]4;±45] | 0.02018053 | GE1 |  | 0.9805088 | MD2 | 0 | WMC |  | 52.42024 |  |  | 5 | R0400 | V1 | 4 | Rectangular | 55 | 36R0400MD2 | 534.5264 |  | 2.3 |  |  | 45/-45/0/45/-45/0/45/-45/0/45/-45/0/45/-45 | 2.727969
Table OptiMat | 725 | GEV207_R0400_0256 | 37 | 51.63707 | WMC | MD2 | 0 | LM | R0400 | GE1 | 6.7 |  | 25.3 | 25.3 | 169.51 | 150 |  | 40 |  | TG 1 phase I | BM | 2003-06-13 | 2003-06-13 | STC |  | -79.5848093 |  | -79.5848093 |  |  | 2.4 | 2.4 |  |  |  |  | -469.4992 | -469.4992 |  |  |  |  | -17714.59 |  |  | 1 | [10 empty] | 0.25 |  |  |  | 26.5035319 | [5 empty] | -0.01771459 | 100 kN Schenck, WMC | d | h | n |  |  | d, RT | [15 empty] | SG, M, C, BTB | 160 | 2 | 77.7 | 150 | 0.2138868 | GEV205; GEV207 after preliminary tests |  | 1.880929 | 0.5142225 | various | Prime 20, slow hardener | PPG2002 |  |  | 71.37672 | LM |  |  | 0.1596615 |  | 40 | MD material used in preliminary programme 2 (1 layer less than MD1) | 6.57 | 46.89589 | 6.57 | 85.68 | 25 | 10 | 1.467042 | [[±45, 0°]4;±45] | 0.0129912 | GE1 |  | 0.4992444 | MD2 | 0 | UP |  | 51.63707 |  |  | 5 | R0400 | V1 | 4 | Rectangular | 55 | 37R0400MD2 |  | -469.4992 |  | -2.4 |  | 45/-45/0/45/-45/0/45/-45/0/45/-45/0/45/-45
Table OptiMat | 723 | GEV207_R0400_0234 | 38 | 52.82994 | WMC | MD2 | 0 | LM | R0400 | GE1 | 6.7 |  | 25.3 | 25.3 | 169.51 | 150 |  | 40 |  | TG 1 phase I | BM | 2003-06-24 | 2003-06-24 | STT |  | 92.782 |  | 92.782 |  |  | 2.4 | 2.4 |  |  |  |  | 547.3541 | 547.3541 |  |  |  |  | 20891.38 |  |  | 1 | [10 empty] | 1 |  |  | 26.2 | [5 empty] | 0.02089138 |  | 250 kN homebuilt, WMC | d | m | n |  |  | d, RT | [15 empty] | F: SG, M, C |  | 2 | 72.48 | 150 | 0.1844772 | GEV205; GEV207 after preliminary tests |  | 1.904776 | 0.5453625 | various | Prime 20, slow hardener | PPG2002 |  |  | 72.1124 | LM |  |  | 0.3999397 |  | 40 | MD material used in preliminary programme 2 (1 layer less than MD1) | 6.57 | 46.27154 | 6.57 | 87.58 | 25 | 10 | 0.8985268 | [[±45, 0°]4;±45] | 0.009702182 | GE1 |  | 0.2912359 | MD2 | 0 | UP |  | 52.82994 |  |  | 5 | R0400 | V1 | 4 | Rectangular | 55 | 38R0400MD2 | 547.3541 |  | 2.4 |  |  | 45/-45/0/45/-45/0/45/-45/0/45/-45/0/45/-45 | 2.738268
Table OptiMat | 715 | GEV207_R0400_0226 | 38 | 52.82994 | WMC | MD2 | 0 | LM | R0400 | GE1 | 6.7 |  | 25.3 | 25.3 | 169.51 | 150 |  | 40 |  | TG 1 phase I | BM | 2003-06-24 | 2003-06-24 | STC |  | -79.719 |  | -79.719 |  |  | 1.7 | 1.7 |  |  |  |  | -470.2908 | -470.2908 |  |  |  |  | -14929.87 |  |  | 1 | [10 empty] | 0.25 |  |  |  | 31.5 | [5 empty] | -0.01492987 | 250 kN homebuilt, WMC | d | m | n |  |  | d, RT | [15 empty] | SG, M, C, BTB |  | 2 | 72.48 | 150 | 0.1844772 | GEV205; GEV207 after preliminary tests |  | 1.904776 | 0.5453625 | various | Prime 20, slow hardener | PPG2002 |  |  | 72.1124 | LM |  |  | 0.3999397 |  | 40 | MD material used in preliminary programme 2 (1 layer less than MD1) | 6.57 | 46.27154 | 6.57 | 87.58 | 25 | 10 | 0.8985268 | [[±45, 0°]4;±45] | 0.009702182 | GE1 |  | 0.2912359 | MD2 | 0 | UP |  | 52.82994 |  |  | 5 | R0400 | V1 | 4 | Rectangular | 55 | 38R0400MD2 |  | -470.2908 |  | -1.7 |  | 45/-45/0/45/-45/0/45/-45/0/45/-45/0/45/-45
Table OptiMat | 712 | GEV207_R0400_0223 | 38 | 52.82994 | WMC | MD2 | 0 | LM | R0400 | GE1 | 6.7 |  | 25.3 | 25.3 | 169.51 | 150 |  | 40 |  | TG 1 phase I | BM | 2003-06-24 | 2003-06-24 | STC |  | -77.644 |  | -77.644 |  |  | 1.6 | 1.6 |  |  |  |  | -458.0497 | -458.0497 |  |  |  |  | -15474.65 |  |  | 1 | [10 empty] | 0.25 |  |  |  | 29.6 | [5 empty] | -0.01547465 | 250 kN homebuilt, WMC | d | m | n |  |  | d, RT |  |  |  | x | [11 empty] | SG, M, C, BTB |  | 2 | 72.48 | 150 | 0.1844772 | GEV205; GEV207 after preliminary tests |  | 1.904776 | 0.5453625 | various | Prime 20, slow hardener | PPG2002 |  |  | 72.1124 | LM |  |  | 0.3999397 |  | 40 | MD material used in preliminary programme 2 (1 layer less than MD1) | 6.57 | 46.27154 | 6.57 | 87.58 | 25 | 10 | 0.8985268 | [[±45, 0°]4;±45] | 0.009702182 | GE1 |  | 0.2912359 | MD2 | 0 | UP |  | 52.82994 |  |  | 5 | R0400 | V1 | 4 | Rectangular | 55 | 38R0400MD2 |  | -458.0497 |  | -1.6 |  | 45/-45/0/45/-45/0/45/-45/0/45/-45/0/45/-45
Table OptiMat | 710 | GEV207_R0400_0024 | 14 | 53.03946 | WMC | MD2 | 0 | LM | R0400 | GE1 | 6.9 |  | 25.2 | 25.2 | 173.88 | 150 |  | 40 |  | TG 3 phase I | BM | 2003-05-07 | 2003-05-07 | STC |  | -79.719 |  | -79.719 |  |  | 1.9 | 1.9 |  |  |  |  | -458.4714 | -458.4714 |  |  |  |  | -16793.82 |  |  | 1 | [10 empty] | 0.25 |  |  |  | 27.3 | [5 empty] | -0.01679382 | 250 kN homebuilt, WMC | d | m | n |  |  | d, RT |  | SLIP, no failure | [13 empty] | SG, M, C, BTB |  | 2 | 74.23 | 150 | 0.4856204 | GEV205; GEV207 after preliminary tests |  | 1.9 | 1.122936 | various | Prime 20, slow hardener | PPG2002 |  |  | 72.49799 | LM |  |  | 1.000837 |  | 40 | MD material used in preliminary programme 2 (1 layer less than MD1) | 6.57 | 45.57101 | 6.57 | 87.09 | 25 | 10 | 1.389528 | [[±45, 0°]4;±45] | 0.02 | GE1 |  | 0.5270279 | MD2 | 0 | CRES |  | 53.03946 |  |  | 5 | R0400 | V1 | 4 | Rectangular | 55 | 14R0400MD2 |  | -458.4714 |  | -1.9 |  | 45/-45/0/45/-45/0/45/-45/0/45/-45/0/45/-45
Table OptiMat | 708 | GEV207_R0400_0022 | 14 | 53.03946 | WMC | MD2 | 0 | LM | R0400 | GE1 | 6.7 |  | 25.2 | 25.2 | 168.84 | 150 |  | 40 |  | TG 1 phase I | BM | 2003-05-06 | 2003-05-06 | STT |  | 90.585 |  | 90.585 |  |  | 2.4 | 2.4 |  |  |  |  | 536.5139 | 536.5139 |  |  |  |  | 21546.74 |  |  | 1 | [10 empty] | 1 |  |  | 24.9 | [5 empty] | 0.02154674 |  | 250 kN homebuilt, WMC | d | m | n |  |  | d, RT | [15 empty] | F: SG, M, C |  | 2 | 74.23 | 150 | 0.4856204 | GEV205; GEV207 after preliminary tests |  | 1.9 | 1.122936 | various | Prime 20, slow hardener | PPG2002 |  |  | 72.49799 | LM |  |  | 1.000837 |  | 40 | MD material used in preliminary programme 2 (1 layer less than MD1) | 6.57 | 45.57101 | 6.57 | 87.09 | 25 | 10 | 1.389528 | [[±45, 0°]4;±45] | 0.02 | GE1 |  | 0.5270279 | MD2 | 0 | CRES |  | 53.03946 |  |  | 5 | R0400 | V1 | 4 | Rectangular | 55 | 14R0400MD2 | 536.5139 |  | 2.4 |  |  | 45/-45/0/45/-45/0/45/-45/0/45/-45/0/45/-45 | 2.729581
Table OptiMat | 707 | GEV207_R0400_0021 | 14 | 53.03946 | WMC | MD2 | 0 | LM | R0400 | GE1 | 6.7 |  | 25.2 | 25.2 | 168.84 | 150 |  | 40 |  | TG 1 phase I | BM | 2003-05-06 | 2003-05-06 | STT |  | 92.9 |  | 92.9 |  |  | 2.4 | 2.4 |  |  |  |  | 550.2251 | 550.2251 |  |  |  |  | 21834.33 |  |  | 1 | [10 empty] | 1 |  |  | 25.2 | [5 empty] | 0.02183433 |  | 250 kN homebuilt, WMC | d | m | n |  |  | d, RT | [15 empty] | SG, M, C, BTB |  | 2 | 74.23 | 150 | 0.4856204 | GEV205; GEV207 after preliminary tests |  | 1.9 | 1.122936 | various | Prime 20, slow hardener | PPG2002 |  |  | 72.49799 | LM |  |  | 1.000837 |  | 40 | MD material used in preliminary programme 2 (1 layer less than MD1) | 6.57 | 45.57101 | 6.57 | 87.09 | 25 | 10 | 1.389528 | [[±45, 0°]4;±45] | 0.02 | GE1 |  | 0.5270279 | MD2 | 0 | CRES |  | 53.03946 |  |  | 5 | R0400 | V1 | 4 | Rectangular | 55 | 14R0400MD2 | 550.2251 |  | 2.4 |  |  | 45/-45/0/45/-45/0/45/-45/0/45/-45/0/45/-45 | 2.74054
Table OptiMat | 706 | GEV207_R0400_0020 | 14 | 53.03946 | WMC | MD2 | 0 | LM | R0400 | GE1 | 6.8 |  | 25.3 | 25.3 | 172.04 | 150 |  | 40 |  | TG 1 phase I | BM | 2003-05-06 | 2003-05-06 | STT |  | 89.9 |  | 89.9 |  |  | 2.4 | 2.4 |  |  |  |  | 522.5529 | 522.5529 |  |  |  |  | 20098.19 |  |  | 1 | [10 empty] | 1 |  |  | 26 | [5 empty] | 0.02009819 |  | 250 kN homebuilt, WMC | d | m | n |  |  | d, RT | [15 empty] | SG, M, C, BTB |  | 2 | 74.23 | 150 | 0.4856204 | GEV205; GEV207 after preliminary tests |  | 1.9 | 1.122936 | various | Prime 20, slow hardener | PPG2002 |  |  | 72.49799 | LM |  |  | 1.000837 |  | 40 | MD material used in preliminary programme 2 (1 layer less than MD1) | 6.57 | 45.57101 | 6.57 | 87.09 | 25 | 10 | 1.389528 | [[±45, 0°]4;±45] | 0.02 | GE1 |  | 0.5270279 | MD2 | 0 | CRES |  | 53.03946 |  |  | 5 | R0400 | V1 | 4 | Rectangular | 55 | 14R0400MD2 | 522.5529 |  | 2.4 |  |  | 45/-45/0/45/-45/0/45/-45/0/45/-45/0/45/-45 | 2.71813
Table OptiMat | 704 | GEV207_R0400_0018 | 14 | 53.03946 | WMC | MD2 | 0 | LM | R0400 | GE1 | 6.8 |  | 25.2 | 25.2 | 171.36 | 150 |  | 40 |  | TG 1 phase I | BM | 2003-05-07 | 2003-05-07 | STT |  | 89.608 |  | 89.608 |  |  | 2.3 | 2.3 |  |  |  |  | 522.9225 | 522.9225 |  |  |  |  | 20506.76 |  |  | 1 | [10 empty] | 1 |  |  | 25.5 | [5 empty] | 0.02050676 |  | 250 kN homebuilt, WMC | d | m | n |  |  | d, RT | [15 empty] | F: SG, M, C |  | 2 | 74.23 | 150 | 0.4856204 | GEV205; GEV207 after preliminary tests |  | 1.9 | 1.122936 | various | Prime 20, slow hardener | PPG2002 |  |  | 72.49799 | LM |  |  | 1.000837 |  | 40 | MD material used in preliminary programme 2 (1 layer less than MD1) | 6.57 | 45.57101 | 6.57 | 87.09 | 25 | 10 | 1.389528 | [[±45, 0°]4;±45] | 0.02 | GE1 |  | 0.5270279 | MD2 | 0 | CRES |  | 53.03946 |  |  | 5 | R0400 | V1 | 4 | Rectangular | 55 | 14R0400MD2 | 522.9225 |  | 2.3 |  |  | 45/-45/0/45/-45/0/45/-45/0/45/-45/0/45/-45 | 2.718437
Table OptiMat | 703 | GEV207_R0400_0017 | 14 | 53.03946 | WMC | MD2 | 0 | LM | R0400 | GE1 | 6.9 |  | 25.1 | 25.1 | 173.19 | 150 |  | 40 |  | TG 3 phase I | BM | 2003-05-07 | 2003-05-07 | STC |  | -83.748 |  | -83.748 |  |  | 2.1 | 2.1 |  |  |  |  | -483.5614 | -483.5614 |  |  |  |  | -18043.34 |  |  | 1 | [10 empty] | 0.25 |  |  |  | 26.8 | [5 empty] | -0.01804334 | 250 kN homebuilt, WMC | d | m | n |  |  | d, RT | [15 empty] | SG, M, C, BTB |  | 2 | 74.23 | 150 | 0.4856204 | GEV205; GEV207 after preliminary tests |  | 1.9 | 1.122936 | various | Prime 20, slow hardener | PPG2002 |  |  | 72.49799 | LM |  |  | 1.000837 |  | 40 | MD material used in preliminary programme 2 (1 layer less than MD1) | 6.57 | 45.57101 | 6.57 | 87.09 | 25 | 10 | 1.389528 | [[±45, 0°]4;±45] | 0.02 | GE1 |  | 0.5270279 | MD2 | 0 | CRES |  | 53.03946 |  |  | 5 | R0400 | V1 | 4 | Rectangular | 55 | 14R0400MD2 |  | -483.5614 |  | -2.1 |  | 45/-45/0/45/-45/0/45/-45/0/45/-45/0/45/-45
Table OptiMat | 701 | GEV207_R0400_0015 | 14 | 53.03946 | WMC | MD2 | 0 | LM | R0400 | GE1 | 6.8 |  | 25.2 | 25.2 | 171.36 | 150 |  | 40 |  | TG 1 phase I | BM | 2003-05-02 | 2003-05-02 | STT |  | 89.5 |  | 89.5 |  |  | 2.4 | 2.4 |  |  |  |  | 522.2923 | 522.2923 |  |  |  |  | 20643.96 |  |  | 1 | [10 empty] | 0.25 |  |  | 25.3 | [5 empty] | 0.02064396 |  | 250 kN homebuilt, WMC | d | m | n |  |  | d, RT | [15 empty] | F: SG, M, C |  | 2 | 74.23 | 150 | 0.4856204 | GEV205; GEV207 after preliminary tests |  | 1.9 | 1.122936 | various | Prime 20, slow hardener | PPG2002 |  |  | 72.49799 | LM |  |  | 1.000837 |  | 40 | MD material used in preliminary programme 2 (1 layer less than MD1) | 6.57 | 45.57101 | 6.57 | 87.09 | 25 | 10 | 1.389528 | [[±45, 0°]4;±45] | 0.02 | GE1 |  | 0.5270279 | MD2 | 0 | CRES |  | 53.03946 |  |  | 5 | R0400 | V1 | 4 | Rectangular | 55 | 14R0400MD2 | 522.2923 |  | 2.4 |  |  | 45/-45/0/45/-45/0/45/-45/0/45/-45/0/45/-45 | 2.717914
Table OptiMat | 700 | GEV207_R0400_0014 | 14 | 53.03946 | WMC | MD2 | 0 | LM | R0400 | GE1 | 6.8 |  | 25.1 | 25.1 | 170.68 | 150 |  | 40 |  | TG 3 phase I | BM | 2003-05-07 | 2003-05-07 | STC |  | -77.278 |  | -77.278 | [8 empty] | -452.7654 | -452.7654 |  |  |  |  | -16584.81 |  |  | 1 | [10 empty] | 0.25 |  |  |  | 27.3 | [5 empty] | -0.01658481 | 250 kN homebuilt, WMC | d | m | n |  |  | d, RT |  | SLIP, no failure | [13 empty] | SG, M, C, BTB |  | 2 | 74.23 | 150 | 0.4856204 | GEV205; GEV207 after preliminary tests |  | 1.9 | 1.122936 | various | Prime 20, slow hardener | PPG2002 |  |  | 72.49799 | LM |  |  | 1.000837 |  | 40 | MD material used in preliminary programme 2 (1 layer less than MD1) | 6.57 | 45.57101 | 6.57 | 87.09 | 25 | 10 | 1.389528 | [[±45, 0°]4;±45] | 0.02 | GE1 |  | 0.5270279 | MD2 | 0 | CRES |  | 53.03946 |  |  | 5 | R0400 | V1 | 4 | Rectangular | 55 | 14R0400MD2 |  | -452.7654 |  |  |  | 45/-45/0/45/-45/0/45/-45/0/45/-45/0/45/-45
Table OptiMat | 698 | GEV207_R0400_0012 | 14 | 53.03946 | WMC | MD2 | 0 | LM | R0400 | GE1 | 6.7 |  | 25.2 | 25.2 | 168.84 | 150 |  | 40 |  | TG 1 phase I | BM | 2003-05-07 | 2003-05-07 | STC |  | -78.987 |  | -78.987 |  |  | 1.9 | 1.9 |  |  |  |  | -467.8216 | -467.8216 |  |  |  |  | -17073.78 |  |  | 1 | [10 empty] | 0.25 |  |  |  | 27.4 | [5 empty] | -0.01707378 | 250 kN homebuilt, WMC | d | m | n |  |  | d, RT |  | Upper front tab not attached 2 mm on gauge side | [13 empty] | SG, M, C, BTB |  | 2 | 74.23 | 150 | 0.4856204 | GEV205; GEV207 after preliminary tests |  | 1.9 | 1.122936 | various | Prime 20, slow hardener | PPG2002 |  |  | 72.49799 | LM |  |  | 1.000837 |  | 40 | MD material used in preliminary programme 2 (1 layer less than MD1) | 6.57 | 45.57101 | 6.57 | 87.09 | 25 | 10 | 1.389528 | [[±45, 0°]4;±45] | 0.02 | GE1 |  | 0.5270279 | MD2 | 0 | CRES |  | 53.03946 |  |  | 5 | R0400 | V1 | 4 | Rectangular | 55 | 14R0400MD2 |  | -467.8216 |  | -1.9 |  | 45/-45/0/45/-45/0/45/-45/0/45/-45/0/45/-45
Table OptiMat | 697 | GEV207_R0400_0011 | 14 | 53.03946 | WMC | MD2 | 0 | LM | R0400 | GE1 | 6.8 |  | 25.3 | 25.3 | 172.04 | 150 |  | 40 |  | TG 1 phase I | BM | 2003-05-07 | 2003-05-07 | STC |  | -78.987 |  | -78.987 |  |  | 2 | 2 |  |  |  |  | -459.12 | -459.12 |  |  |  |  | -17131.34 |  |  | 1 | [10 empty] | 1 |  |  |  | 26.8 | [5 empty] | -0.01713134 | 250 kN homebuilt, WMC | d | m | n |  |  | d, RT | [15 empty] | SG, M, C, BTB |  | 2 | 74.23 | 150 | 0.4856204 | GEV205; GEV207 after preliminary tests |  | 1.9 | 1.122936 | various | Prime 20, slow hardener | PPG2002 |  |  | 72.49799 | LM |  |  | 1.000837 |  | 40 | MD material used in preliminary programme 2 (1 layer less than MD1) | 6.57 | 45.57101 | 6.57 | 87.09 | 25 | 10 | 1.389528 | [[±45, 0°]4;±45] | 0.02 | GE1 |  | 0.5270279 | MD2 | 0 | CRES |  | 53.03946 |  |  | 5 | R0400 | V1 | 4 | Rectangular | 55 | 14R0400MD2 |  | -459.12 |  | -2 |  | 45/-45/0/45/-45/0/45/-45/0/45/-45/0/45/-45
Table OptiMat | 696 | GEV207_R0400_0010 | 14 | 53.03946 | WMC | MD2 | 0 | LM | R0400 | GE1 | 6.7 |  | 25.3 | 25.3 | 169.51 | 150 |  | 40 |  | TG 1 phase I | BM | 2003-05-07 | 2003-05-07 | STC |  | -83.504 |  | -83.504 |  |  | 2 | 2 |  |  |  |  | -492.6199 | -492.6199 |  |  |  |  | -18044.69 |  |  | 1 | [10 empty] | 0.25 |  |  |  | 27.3 | [5 empty] | -0.01804469 | 250 kN homebuilt, WMC | d | m | n |  |  | d, RT | [15 empty] | SG, M, C, BTB |  | 2 | 74.23 | 150 | 0.4856204 | GEV205; GEV207 after preliminary tests |  | 1.9 | 1.122936 | various | Prime 20, slow hardener | PPG2002 |  |  | 72.49799 | LM |  |  | 1.000837 |  | 40 | MD material used in preliminary programme 2 (1 layer less than MD1) | 6.57 | 45.57101 | 6.57 | 87.09 | 25 | 10 | 1.389528 | [[±45, 0°]4;±45] | 0.02 | GE1 |  | 0.5270279 | MD2 | 0 | CRES |  | 53.03946 |  |  | 5 | R0400 | V1 | 4 | Rectangular | 55 | 14R0400MD2 |  | -492.6199 |  | -2 |  | 45/-45/0/45/-45/0/45/-45/0/45/-45/0/45/-45
Table OptiMat | 695 | GEV207_R0400_0009 | 14 | 53.03946 | WMC | MD2 | 0 | LM | R0400 | GE1 | 6.7 |  | 25.2 | 25.2 | 168.84 | 150 |  | 40 |  | TG 1 phase I | BM | 2003-05-02 | 2003-05-02 | STT |  | 87.4 |  | 87.4 |  |  | 2.3 | 2.3 |  |  |  |  | 517.6498 | 517.6498 |  |  |  |  | 19986.48 |  |  | 1 | [10 empty] | 0.25 |  |  | 25.9 | [5 empty] | 0.01998648 |  | 250 kN homebuilt, WMC | d | m | n |  |  | d, RT | [15 empty] | F: SG, M, C |  | 2 | 74.23 | 150 | 0.4856204 | GEV205; GEV207 after preliminary tests |  | 1.9 | 1.122936 | various | Prime 20, slow hardener | PPG2002 |  |  | 72.49799 | LM |  |  | 1.000837 |  | 40 | MD material used in preliminary programme 2 (1 layer less than MD1) | 6.57 | 45.57101 | 6.57 | 87.09 | 25 | 10 | 1.389528 | [[±45, 0°]4;±45] | 0.02 | GE1 |  | 0.5270279 | MD2 | 0 | CRES |  | 53.03946 |  |  | 5 | R0400 | V1 | 4 | Rectangular | 55 | 14R0400MD2 | 517.6498 |  | 2.3 |  |  | 45/-45/0/45/-45/0/45/-45/0/45/-45/0/45/-45 | 2.714036
Table OptiMat | 694 | GEV207_R0400_0008 | 14 | 53.03946 | WMC | MD2 | 0 | LM | R0400 | GE1 | 6.8 |  | 25.1 | 25.1 | 170.68 | 150 |  | 40 |  | TG 1 phase I | BM | 2003-05-07 | 2003-05-07 | STT |  | 86.922 |  | 86.922 |  |  | 2.3 | 2.3 |  |  |  |  | 509.2688 | 509.2688 |  |  |  |  | 18861.81 |  |  | 1 | [10 empty] | 1 |  |  | 27 | [5 empty] | 0.01886181 |  | 250 kN homebuilt, WMC | d | m | n |  |  | d, RT | [15 empty] | F: SG, M, C |  | 2 | 74.23 | 150 | 0.4856204 | GEV205; GEV207 after preliminary tests |  | 1.9 | 1.122936 | various | Prime 20, slow hardener | PPG2002 |  |  | 72.49799 | LM |  |  | 1.000837 |  | 40 | MD material used in preliminary programme 2 (1 layer less than MD1) | 6.57 | 45.57101 | 6.57 | 87.09 | 25 | 10 | 1.389528 | [[±45, 0°]4;±45] | 0.02 | GE1 |  | 0.5270279 | MD2 | 0 | CRES |  | 53.03946 |  |  | 5 | R0400 | V1 | 4 | Rectangular | 55 | 14R0400MD2 | 509.2688 |  | 2.3 |  |  | 45/-45/0/45/-45/0/45/-45/0/45/-45/0/45/-45 | 2.706947
Table OptiMat | 693 | GEV207_R0400_0007 | 14 | 53.03946 | WMC | MD2 | 0 | LM | R0400 | GE1 | 6.8 |  | 25.2 | 25.2 | 171.36 | 150 |  | 40 |  | TG 1 phase I | BM | 2003-05-07 | 2003-05-07 | STC |  | -79.697 |  | -79.697 |  |  | 1.8 | 1.8 |  |  |  |  | -465.0852 | -465.0852 |  |  |  |  | -16669.72 |  |  | 1 | [10 empty] | 0.25 |  |  |  | 27.9 | [5 empty] | -0.01666972 | 250 kN homebuilt, WMC | d | m | n |  |  | d, RT |  | Slip at -79 kN, no failure | [13 empty] | SG, M, C, BTB |  | 2 | 74.23 | 150 | 0.4856204 | GEV205; GEV207 after preliminary tests |  | 1.9 | 1.122936 | various | Prime 20, slow hardener | PPG2002 |  |  | 72.49799 | LM |  |  | 1.000837 |  | 40 | MD material used in preliminary programme 2 (1 layer less than MD1) | 6.57 | 45.57101 | 6.57 | 87.09 | 25 | 10 | 1.389528 | [[±45, 0°]4;±45] | 0.02 | GE1 |  | 0.5270279 | MD2 | 0 | CRES |  | 53.03946 |  |  | 5 | R0400 | V1 | 4 | Rectangular | 55 | 14R0400MD2 |  | -465.0852 |  | -1.8 |  | 45/-45/0/45/-45/0/45/-45/0/45/-45/0/45/-45
Table OptiMat | 690 | GEV207_R0400_0004 | 14 | 53.03946 | WMC | MD2 | 0 | LM | R0400 | GE1 | 6.7 |  | 25.2 | 25.2 | 168.84 | 150 |  | 40 |  | TG 1 phase I | BM | 2003-05-06 | 2003-05-06 | STT |  | 84 |  | 84 |  |  | 2.1 | 2.1 |  |  |  |  | 497.5124 | 497.5124 |  |  |  |  | 17038.1 |  |  | 1 | [10 empty] | 1 |  |  | 29.2 | [5 empty] | 0.0170381 |  | 250 kN homebuilt, WMC | d | m | n |  |  | d, RT | [6 empty] | x | [8 empty] | F: SG, M, C |  | 2 | 74.23 | 150 | 0.4856204 | GEV205; GEV207 after preliminary tests |  | 1.9 | 1.122936 | various | Prime 20, slow hardener | PPG2002 |  |  | 72.49799 | LM |  |  | 1.000837 |  | 40 | MD material used in preliminary programme 2 (1 layer less than MD1) | 6.57 | 45.57101 | 6.57 | 87.09 | 25 | 10 | 1.389528 | [[±45, 0°]4;±45] | 0.02 | GE1 |  | 0.5270279 | MD2 | 0 | CRES |  | 53.03946 |  |  | 5 | R0400 | V1 | 4 | Rectangular | 55 | 14R0400MD2 | 497.5124 |  | 2.1 |  |  | 45/-45/0/45/-45/0/45/-45/0/45/-45/0/45/-45 | 2.696804
Table OptiMat | 688 | GEV207_R0400_0002 | 14 | 53.03946 | WMC | MD2 | 0 | LM | R0400 | GE1 | 6.6 |  | 25.2 | 25.2 | 166.32 | 150 |  | 40 |  | TG 1 phase I | BM | 2003-05-07 | 2003-05-07 | STC |  | -79.841 |  | -79.841 |  |  | 1.95 | 1.95 |  |  |  |  | -480.0445 | -480.0445 |  |  |  |  | -17584.05 |  |  | 1 | [10 empty] | 0.25 |  |  |  | 27.3 | [5 empty] | -0.01758405 | 250 kN homebuilt, WMC | d | m | n |  |  | d, RT | [15 empty] | SG, M, C, BTB |  | 2 | 74.23 | 150 | 0.4856204 | GEV205; GEV207 after preliminary tests |  | 1.9 | 1.122936 | various | Prime 20, slow hardener | PPG2002 |  |  | 72.49799 | LM |  |  | 1.000837 |  | 40 | MD material used in preliminary programme 2 (1 layer less than MD1) | 6.57 | 45.57101 | 6.57 | 87.09 | 25 | 10 | 1.389528 | [[±45, 0°]4;±45] | 0.02 | GE1 |  | 0.5270279 | MD2 | 0 | CRES |  | 53.03946 |  |  | 5 | R0400 | V1 | 4 | Rectangular | 55 | 14R0400MD2 |  | -480.0445 |  | -1.95 |  | 45/-45/0/45/-45/0/45/-45/0/45/-45/0/45/-45
Table OptiMat | 685 | GEV206_R0300_0160 | 27 | 50.66079 | WMC | UD2 | 0 | LM | R0300 | GE1 | 3.8 |  | 24.8 | 24.8 | 94.24 | 145 |  | 35 |  | TG 1 phase I | BM | 2003-06-23 | 2003-06-23 | STT |  | 75.7 |  | 75.7 |  |  | 2 | 2 |  |  |  |  | 803.2683 | 803.2683 |  |  |  |  | 21947.22 |  |  | 1 | [10 empty] | 1 |  |  | 36.6 | [5 empty] | 0.02194722 |  | 250 kN homebuilt, WMC | d | m | n |  |  | d, RT | [15 empty] | SG, M, C, BTB |  | 2 | 69.75 | 145 | 1.074939 | GEV204; GEV206 after preliminary tests |  | 1.83 | 1.094394 | various | Prime 20, slow hardener | PPG2002 |  |  | 71.98487 | LM |  |  | 1.167331 |  | 35 | UD material used in preliminary programme 2 (1 layer less than UD1) | 3.52 | 44.6283 | 3.52 | 88.08 | 25 | 0 | 4.710902 | [0°]4 | 0.03 | GE1 |  | 1.556813 | UD2 | 0 | UP |  | 50.66079 |  |  | 0 | R0300 | V1 | 4 | Rectangular | 55 | 27R0300UD2 | 803.2683 |  | 2 |  |  | 0/0/0/0 | 2.904861
Table OptiMat | 684 | GEV206_R0300_0159 | 27 | 50.66079 | WMC | UD2 | 0 | LM | R0300 | GE1 | 3.7 |  | 24.7 | 24.7 | 91.39 | 145 |  | 35 |  | TG 5 phase I | BM | 2003-05-22 | 2003-05-22 | STC |  | -41.53642425 |  | -41.53642425 |  |  | 1.1 | 1.1 |  |  |  |  | -454.4964 | -454.4964 |  |  |  |  | -11665.08 |  |  | 1 | [10 empty] | 0.25 |  |  |  | 38.96214 | [5 empty] | -0.01166508 | 100 kN Schenck, WMC | d | h | n |  |  | d, RT | [15 empty] | SG, M, C, BTB |  | 2 | 69.75 | 145 | 1.074939 | GEV204; GEV206 after preliminary tests |  | 1.83 | 1.094394 | various | Prime 20, slow hardener | PPG2002 |  |  | 71.98487 | LM |  |  | 1.167331 |  | 35 | UD material used in preliminary programme 2 (1 layer less than UD1) | 3.52 | 44.6283 | 3.52 | 88.08 | 25 | 0 | 4.710902 | [0°]4 | 0.03 | GE1 |  | 1.556813 | UD2 | 0 | UP |  | 50.66079 |  |  | 0 | R0300 | V1 | 4 | Rectangular | 55 | 27R0300UD2 |  | -454.4964 |  | -1.1 |  | 0/0/0/0
Table OptiMat | 682 | GEV206_R0300_0157 | 27 | 50.66079 | WMC | UD2 | 0 | LM | R0300 | GE1 | 3.8 |  | 24.8 | 24.8 | 94.24 | 145 |  | 35 |  | TG 5 phase I | BM | 2003-06-20 | 2003-06-20 | STC |  | -42.48 |  | -42.48 |  |  | 1.2 | 1.2 |  |  |  |  | -450.764 | -450.764 |  |  |  |  | -11677.82 |  |  | 1 | [10 empty] | 1 |  |  |  | 38.6 | [5 empty] | -0.01167782 | 250 kN homebuilt, WMC | d | m | n |  |  | d, RT |  | mounted with front facing back | [13 empty] | SG, M, C, BTB |  | 2 | 69.75 | 145 | 1.074939 | GEV204; GEV206 after preliminary tests |  | 1.83 | 1.094394 | various | Prime 20, slow hardener | PPG2002 |  |  | 71.98487 | LM |  |  | 1.167331 |  | 35 | UD material used in preliminary programme 2 (1 layer less than UD1) | 3.52 | 44.6283 | 3.52 | 88.08 | 25 | 0 | 4.710902 | [0°]4 | 0.03 | GE1 |  | 1.556813 | UD2 | 0 | UP |  | 50.66079 |  |  | 0 | R0300 | V1 | 4 | Rectangular | 55 | 27R0300UD2 |  | -450.764 |  | -1.2 |  | 0/0/0/0
Table OptiMat | 681 | GEV206_R0300_0156 | 27 | 50.66079 | WMC | UD2 | 0 | LM | R0300 | GE1 | 3.8 |  | 24.8 | 24.8 | 94.24 | 145 |  | 35 |  | TG 1 phase I | BM | 2003-05-19 | 2003-05-19 | STT |  | 76.46041674 |  | 76.46041674 |  |  | 2.2 | 2.2 |  |  |  |  | 811.3372 | 811.3372 |  |  |  |  | 21436.2 |  |  | 1 | [10 empty] | 1 |  |  | 37.848936 | [5 empty] | 0.0214362 |  | 100 kN Schenck, WMC | d | h | n |  |  | d, RT | [15 empty] | F: SG, M, C |  | 2 | 69.75 | 145 | 1.074939 | GEV204; GEV206 after preliminary tests |  | 1.83 | 1.094394 | various | Prime 20, slow hardener | PPG2002 |  |  | 71.98487 | LM |  |  | 1.167331 |  | 35 | UD material used in preliminary programme 2 (1 layer less than UD1) | 3.52 | 44.6283 | 3.52 | 88.08 | 25 | 0 | 4.710902 | [0°]4 | 0.03 | GE1 |  | 1.556813 | UD2 | 0 | UP |  | 50.66079 |  |  | 0 | R0300 | V1 | 4 | Rectangular | 55 | 27R0300UD2 | 811.3372 |  | 2.2 |  |  | 0/0/0/0 | 2.909201
Table OptiMat | 680 | GEV206_R0300_0154 | 27 | 50.66079 | WMC | UD2 | 0 | LM | R0300 | GE1 | 3.8 |  | 24.8 | 24.8 | 94.24 | 145 |  | 35 |  | TG 1 phase I | BM | 2003-06-23 | 2003-06-23 | STT |  | 75.3 |  | 75.3 |  |  | 2.2 | 2.2 |  |  |  |  | 799.0238 | 799.0238 | [7 empty] | 1 | [10 empty] | 1 | [10 empty] | 250 kN homebuilt, WMC | d | m | n |  |  | d, RT |  | incomplete measurement | [6 empty] | x | [6 empty] | SG, M, C, BTB |  | 2 | 69.75 | 145 | 1.074939 | GEV204; GEV206 after preliminary tests |  | 1.83 | 1.094394 | various | Prime 20, slow hardener | PPG2002 |  |  | 71.98487 | LM |  |  | 1.167331 |  | 35 | UD material used in preliminary programme 2 (1 layer less than UD1) | 3.52 | 44.6283 | 3.52 | 88.08 | 25 | 0 | 4.710902 | [0°]4 | 0.03 | GE1 |  | 1.556813 | UD2 | 0 | UP |  | 50.66079 |  |  | 0 | R0300 | V1 | 4 | Rectangular | 55 | 27R0300UD2 | 799.0238 |  | 2.2 |  |  | 0/0/0/0 | 2.90256
Table OptiMat | 679 | GEV206_R0300_0153 | 27 | 50.66079 | WMC | UD2 | 0 | LM | R0300 | GE1 | 3.7 |  | 24.7 | 24.7 | 91.39 | 145 |  | 35 |  | TG 1 phase I | BM | 2003-05-19 | 2003-05-19 | STT |  | 72.56513041 |  | 72.56513041 |  |  | 2.3 | 2.3 |  |  |  |  | 794.0161 | 794.0161 |  |  |  |  | 20876.22 |  |  | 1 | [10 empty] | 0.25 |  |  | 38.03447 | [5 empty] | 0.02087622 |  | 100 kN Schenck, WMC | d | h | n |  |  | d, RT | [15 empty] | F: SG, M, C |  | 2 | 69.75 | 145 | 1.074939 | GEV204; GEV206 after preliminary tests |  | 1.83 | 1.094394 | various | Prime 20, slow hardener | PPG2002 |  |  | 71.98487 | LM |  |  | 1.167331 |  | 35 | UD material used in preliminary programme 2 (1 layer less than UD1) | 3.52 | 44.6283 | 3.52 | 88.08 | 25 | 0 | 4.710902 | [0°]4 | 0.03 | GE1 |  | 1.556813 | UD2 | 0 | UP |  | 50.66079 |  |  | 0 | R0300 | V1 | 4 | Rectangular | 55 | 27R0300UD2 | 794.0161 |  | 2.3 |  |  | 0/0/0/0 | 2.899829
Table OptiMat | 678 | GEV206_R0300_0152 | 27 | 50.66079 | WMC | UD2 | 0 | LM | R0300 | GE1 | 3.7 |  | 24.6 | 24.6 | 91.02 | 145 |  | 35 |  | TG 1 phase I | BM | 2003-05-19 | 2003-05-19 | STT |  | 78.95121069 |  | 78.95121069 | [8 empty] | 867.4051 | 867.4051 | [7 empty] | 1 | [10 empty] | 1 | [10 empty] | 100 kN Schenck, WMC | d | h | n |  |  | d, RT | [17 empty] | 2 | 69.75 | 145 | 1.074939 | GEV204; GEV206 after preliminary tests |  | 1.83 | 1.094394 | various | Prime 20, slow hardener | PPG2002 |  |  | 71.98487 | LM |  |  | 1.167331 |  | 35 | UD material used in preliminary programme 2 (1 layer less than UD1) | 3.52 | 44.6283 | 3.52 | 88.08 | 25 | 0 | 4.710902 | [0°]4 | 0.03 | GE1 |  | 1.556813 | UD2 | 0 | UP |  | 50.66079 |  |  | 0 | R0300 | V1 | 4 | Rectangular | 55 | 27R0300UD2 | 867.4051 |  |  |  |  | 0/0/0/0 | 2.938222
Table OptiMat | 676 | GEV206_R0300_0150 | 27 | 50.66079 | WMC | UD2 | 0 | LM | R0300 | GE1 | 3.8 |  | 24.5 | 24.5 | 93.1 | 145 |  | 35 |  | TG 1 phase I | BM | 2003-05-19 | 2003-05-19 | STT |  | 75.55408315 |  | 75.55408315 | [8 empty] | 811.5369 | 811.5369 | [7 empty] | 1 | [10 empty] | 0.25 | [10 empty] | 100 kN Schenck, WMC | d | h | n |  |  | d, RT | [8 empty] | x | [6 empty] | F: SG, M, C |  | 2 | 69.75 | 145 | 1.074939 | GEV204; GEV206 after preliminary tests |  | 1.83 | 1.094394 | various | Prime 20, slow hardener | PPG2002 |  |  | 71.98487 | LM |  |  | 1.167331 |  | 35 | UD material used in preliminary programme 2 (1 layer less than UD1) | 3.52 | 44.6283 | 3.52 | 88.08 | 25 | 0 | 4.710902 | [0°]4 | 0.03 | GE1 |  | 1.556813 | UD2 | 0 | UP |  | 50.66079 |  |  | 0 | R0300 | V1 | 4 | Rectangular | 55 | 27R0300UD2 | 811.5369 |  |  |  |  | 0/0/0/0 | 2.909308
Table OptiMat | 675 | GEV206_R0300_0149 | 27 | 50.66079 | WMC | UD2 | 0 | LM | R0300 | GE1 | 3.9 |  | 24.6 | 24.6 | 95.94 | 145 |  | 35 |  | TG 1 phase I | BM | 2003-06-23 | 2003-06-23 | STT |  | 76.057 |  | 76.057 |  |  | 2.3 | 2.3 |  |  |  |  | 792.7559 | 792.7559 |  |  |  |  | 21839.01 |  |  | 1 | [10 empty] | 0.25 |  |  | 36.3 | [5 empty] | 0.02183901 |  | 250 kN homebuilt, WMC | d | m |  |  |  | d, RT | [15 empty] | SG, M, C, BTB |  | 2 | 69.75 | 145 | 1.074939 | GEV204; GEV206 after preliminary tests |  | 1.83 | 1.094394 | various | Prime 20, slow hardener | PPG2002 |  |  | 71.98487 | LM |  |  | 1.167331 |  | 35 | UD material used in preliminary programme 2 (1 layer less than UD1) | 3.52 | 44.6283 | 3.52 | 88.08 | 25 | 0 | 4.710902 | [0°]4 | 0.03 | GE1 |  | 1.556813 | UD2 | 0 | UP |  | 50.66079 |  |  | 0 | R0300 | V1 | 4 | Rectangular | 55 | 27R0300UD2 | 792.7559 |  | 2.3 |  |  | 0/0/0/0 | 2.899139
Table OptiMat | 674 | GEV206_R0300_0148 | 26 | 52.32049 | WMC | UD2 | 0 | LM | R0300 | GE1 | 3.8 |  | 24.8 | 24.8 | 94.24 | 145 |  | 35 |  | TG 1 phase I | BM | 2003-05-19 | 2003-05-19 | STT |  | 76.59585656 |  | 76.59585656 |  |  | 2.1 | 2.1 |  |  |  |  | 812.7744 | 812.7744 |  |  |  |  | 20518.64 |  |  | 1 | [10 empty] | 0.25 |  |  | 39.611509 | [5 empty] | 0.02051864 |  | 100 kN Schenck, WMC | d | h | n |  |  | d, RT | [15 empty] | F: SG, M, C |  | 2 | 73.61 | 145 | 0.3577903 | GEV204; GEV206 after preliminary tests |  | 1.87 | 1.578718 | various | Prime 20, slow hardener | PPG2002 |  |  | 72.83731 | LM |  |  | 0.9778955 |  | 35 | UD material used in preliminary programme 2 (1 layer less than UD1) | 3.52 | 44.19156 | 3.52 | 87.67 | 25 | 0 | 3.487949 | [0°]4 | 0.03 | GE1 |  | 0.7921817 | UD2 | 0 | WMC |  | 52.32049 |  |  | 0 | R0300 | V1 | 4 | Rectangular | 55 | 26R0300UD2 | 812.7744 |  | 2.1 |  |  | 0/0/0/0 | 2.90997
Table OptiMat | 672 | GEV206_R0300_0146 | 26 | 52.32049 | WMC | UD2 | 0 | LM | R0300 | GE1 | 3.8 |  | 24.6 | 24.6 | 93.48 | 145 |  | 35 |  | TG 5 phase I | BM | 2003-05-22 | 2003-05-22 | STC |  | -41.49189609 |  | -41.49189609 |  |  | 1.15 | 1.15 |  |  |  |  | -443.8585 | -443.8585 |  |  |  |  | -11557.15 |  |  | 1 | [10 empty] | 1 |  |  |  | 38.405538 | [5 empty] | -0.01155715 | 100 kN Schenck, WMC | d | h | n |  |  | d, RT | [15 empty] | SG, M, C, BTB |  | 2 | 73.61 | 145 | 0.3577903 | GEV204; GEV206 after preliminary tests |  | 1.87 | 1.578718 | various | Prime 20, slow hardener | PPG2002 |  |  | 72.83731 | LM |  |  | 0.9778955 |  | 35 | UD material used in preliminary programme 2 (1 layer less than UD1) | 3.52 | 44.19156 | 3.52 | 87.67 | 25 | 0 | 3.487949 | [0°]4 | 0.03 | GE1 |  | 0.7921817 | UD2 | 0 | WMC |  | 52.32049 |  |  | 0 | R0300 | V1 | 4 | Rectangular | 55 | 26R0300UD2 |  | -443.8585 |  | -1.15 |  | 0/0/0/0
Table OptiMat | 671 | GEV206_R0300_0145 | 26 | 52.32049 | WMC | UD2 | 0 | LM | R0300 | GE1 | 3.8 |  | 24.8 | 24.8 | 94.24 | 145 |  | 35 |  | TG 5 phase I | BM | 2003-06-20 | 2003-06-20 | STC |  | -41 |  | -41 |  |  | 0.9 | 0.9 |  |  |  |  | -435.0594 | -435.0594 |  |  |  |  | -11457.98 |  |  | 1 | [10 empty] | 0.25 |  |  |  | 37.97 | [5 empty] | -0.01145798 | 250 kN homebuilt, WMC | d | m |  |  |  | d, RT |  | mounted with front facing back | [13 empty] | SG, M, C, BTB |  | 2 | 73.61 | 145 | 0.3577903 | GEV204; GEV206 after preliminary tests |  | 1.87 | 1.578718 | various | Prime 20, slow hardener | PPG2002 |  |  | 72.83731 | LM |  |  | 0.9778955 |  | 35 | UD material used in preliminary programme 2 (1 layer less than UD1) | 3.52 | 44.19156 | 3.52 | 87.67 | 25 | 0 | 3.487949 | [0°]4 | 0.03 | GE1 |  | 0.7921817 | UD2 | 0 | WMC |  | 52.32049 |  |  | 0 | R0300 | V1 | 4 | Rectangular | 55 | 26R0300UD2 |  | -435.0594 |  | -0.9 |  | 0/0/0/0
Table OptiMat | 667 | GEV206_R0300_0141 | 26 | 52.32049 | WMC | UD2 | 0 | LM | R0300 | GE1 | 3.7 |  | 24.8 | 24.8 | 91.76 | 145 |  | 35 |  | TG 5 phase I | BM | 2003-05-22 | 2003-05-22 | STC |  | -40.67647416 |  | -40.67647416 |  |  | 1.15 | 1.15 |  |  |  |  | -443.292 | -443.292 |  |  |  |  | -11217.26 |  |  | 1 | [10 empty] | 0.25 |  |  |  | 39.518742 | [5 empty] | -0.01121726 | 100 kN Schenck, WMC | d | h | n |  |  | d, RT | [15 empty] | SG, M, C, BTB |  | 2 | 73.61 | 145 | 0.3577903 | GEV204; GEV206 after preliminary tests |  | 1.87 | 1.578718 | various | Prime 20, slow hardener | PPG2002 |  |  | 72.83731 | LM |  |  | 0.9778955 |  | 35 | UD material used in preliminary programme 2 (1 layer less than UD1) | 3.52 | 44.19156 | 3.52 | 87.67 | 25 | 0 | 3.487949 | [0°]4 | 0.03 | GE1 |  | 0.7921817 | UD2 | 0 | WMC |  | 52.32049 |  |  | 0 | R0300 | V1 | 4 | Rectangular | 55 | 26R0300UD2 |  | -443.292 |  | -1.15 |  | 0/0/0/0
Table OptiMat | 666 | GEV206_R0300_0140 | 26 | 52.32049 | WMC | UD2 | 0 | LM | R0300 | GE1 | 3.8 |  | 24.8 | 24.8 | 94.24 | 145 |  | 35 |  | TG 5 phase I | BM | 2003-05-22 | 2003-05-22 | STC |  | -41.94459905 |  | -41.94459905 |  |  | 1.2 | 1.2 |  |  |  |  | -445.0828 | -445.0828 |  |  |  |  | -11589.03 |  |  | 1 | [10 empty] | 1 |  |  |  | 38.405538 | [5 empty] | -0.01158903 | 100 kN Schenck, WMC | d | h | n |  |  | d, RT | [15 empty] | SG, M, C, BTB |  | 2 | 73.61 | 145 | 0.3577903 | GEV204; GEV206 after preliminary tests |  | 1.87 | 1.578718 | various | Prime 20, slow hardener | PPG2002 |  |  | 72.83731 | LM |  |  | 0.9778955 |  | 35 | UD material used in preliminary programme 2 (1 layer less than UD1) | 3.52 | 44.19156 | 3.52 | 87.67 | 25 | 0 | 3.487949 | [0°]4 | 0.03 | GE1 |  | 0.7921817 | UD2 | 0 | WMC |  | 52.32049 |  |  | 0 | R0300 | V1 | 4 | Rectangular | 55 | 26R0300UD2 |  | -445.0828 |  | -1.2 |  | 0/0/0/0
Table OptiMat | 664 | GEV206_R0300_0138 | 26 | 52.32049 | WMC | UD2 | 0 | LM | R0300 | GE1 | 3.8 |  | 24.7 | 24.7 | 93.86 | 145 |  | 35 |  | TG 1 phase I | BM | 2003-05-19 | 2003-05-19 | STT |  | 79.31392966 |  | 79.31392966 |  |  | 2.3 | 2.3 |  |  |  |  | 845.0238 | 845.0238 |  |  |  |  | 21483.72 |  |  | 1 | [10 empty] | 1 |  |  | 39.333208 | [5 empty] | 0.02148372 |  | 100 kN Schenck, WMC | d | h | n |  |  | d, RT | [15 empty] | SG, M, C, BTB |  | 2 | 73.61 | 145 | 0.3577903 | GEV204; GEV206 after preliminary tests |  | 1.87 | 1.578718 | various | Prime 20, slow hardener | PPG2002 |  |  | 72.83731 | LM |  |  | 0.9778955 |  | 35 | UD material used in preliminary programme 2 (1 layer less than UD1) | 3.52 | 44.19156 | 3.52 | 87.67 | 25 | 0 | 3.487949 | [0°]4 | 0.03 | GE1 |  | 0.7921817 | UD2 | 0 | WMC |  | 52.32049 |  |  | 0 | R0300 | V1 | 4 | Rectangular | 55 | 26R0300UD2 | 845.0238 |  | 2.3 |  |  | 0/0/0/0 | 2.926869
Table OptiMat | 663 | GEV206_R0300_0137 | 26 | 52.32049 | WMC | UD2 | 0 | LM | R0300 | GE1 | 3.8 |  | 24.5 | 24.5 | 93.1 | 145 |  | 35 |  | TG 1 phase I | BM | 2003-05-19 | 2003-05-19 | STT |  | 67.89895031 |  | 67.89895031 |  |  | 2.1 | 2.1 |  |  |  |  | 729.312 | 729.312 |  |  |  |  | 19703.66 |  |  | 1 | [10 empty] | 1 |  |  | 37.014033 | [5 empty] | 0.01970366 |  | 100 kN Schenck, WMC | d | h | n |  |  | d, RT | [15 empty] | SG, M, C, BTB |  | 2 | 73.61 | 145 | 0.3577903 | GEV204; GEV206 after preliminary tests |  | 1.87 | 1.578718 | various | Prime 20, slow hardener | PPG2002 |  |  | 72.83731 | LM |  |  | 0.9778955 |  | 35 | UD material used in preliminary programme 2 (1 layer less than UD1) | 3.52 | 44.19156 | 3.52 | 87.67 | 25 | 0 | 3.487949 | [0°]4 | 0.03 | GE1 |  | 0.7921817 | UD2 | 0 | WMC |  | 52.32049 |  |  | 0 | R0300 | V1 | 4 | Rectangular | 55 | 26R0300UD2 | 729.312 |  | 2.1 |  |  | 0/0/0/0 | 2.862913
Table OptiMat | 658 | GEV206_R0300_0132 | 26 | 52.32049 | WMC | UD2 | 0 | LM | R0300 | GE1 | 3.8 |  | 24.8 | 24.8 | 94.24 | 145 |  | 35 |  | TG 5 phase I | BM | 2003-05-22 | 2003-05-22 | STC |  | -43.043888 |  | -43.043888 |  |  | 1.2 | 1.2 |  |  |  |  | -456.7475 | -456.7475 |  |  |  |  | -12097.3 |  |  | 1 | [10 empty] | 0.25 |  |  |  | 37.756169 | [5 empty] | -0.0120973 | 100 kN Schenck, WMC | d | h | n |  |  | d, RT | [15 empty] | SG, M, C, BTB |  | 2 | 73.61 | 145 | 0.3577903 | GEV204; GEV206 after preliminary tests |  | 1.87 | 1.578718 | various | Prime 20, slow hardener | PPG2002 |  |  | 72.83731 | LM |  |  | 0.9778955 |  | 35 | UD material used in preliminary programme 2 (1 layer less than UD1) | 3.52 | 44.19156 | 3.52 | 87.67 | 25 | 0 | 3.487949 | [0°]4 | 0.03 | GE1 |  | 0.7921817 | UD2 | 0 | WMC |  | 52.32049 |  |  | 0 | R0300 | V1 | 4 | Rectangular | 55 | 26R0300UD2 |  | -456.7475 |  | -1.2 |  | 0/0/0/0
Table OptiMat | 657 | GEV206_R0300_0131 | 25 | 50.80564 | WMC | UD2 | 0 | LM | R0300 | GE1 | 3.7 |  | 24.8 | 24.8 | 91.76 | 145 |  | 35 |  | TG 5 phase I | BM | 2003-06-20 | 2003-06-20 | STC |  | -42.7 |  | -42.7 |  |  | 1.2 | 1.2 |  |  |  |  | -465.3444 | -465.3444 |  |  |  |  | -11962.58 |  |  | 1 | [10 empty] | 0.25 |  |  |  | 38.9 | [5 empty] | -0.01196258 | 250 kN homebuilt, WMC | d | m |  |  |  | d, RT |  | mounted with front facing back | [13 empty] | SG, M, C, BTB |  | 2 | 74.45 | 145 | 0.753588 | GEV204; GEV206 after preliminary tests |  | 1.83 | 1.143667 | various | Prime 20, slow hardener | PPG2002 |  |  | 71.98738 | LM |  |  | 1.146661 |  | 35 | UD material used in preliminary programme 2 (1 layer less than UD1) | 3.52 | 44.77011 | 3.52 | 86.5 | 25 | 0 | 4.424255 | [0°]4 | 0.02 | GE1 |  | 0.9583229 | UD2 | 0 | DLR |  | 50.80564 |  |  | 0 | R0300 | V1 | 4 | Rectangular | 55 | 25R0300UD2 |  | -465.3444 |  | -1.2 |  | 0/0/0/0
Table OptiMat | 656 | GEV206_R0300_0130 | 25 | 50.80564 | WMC | UD2 | 0 | LM | R0300 | GE1 | 3.7 |  | 25 | 25 | 92.5 | 145 |  | 35 |  | TG 5 phase I | BM | 2003-05-22 | 2003-05-22 | STC |  | -42.301752 |  | -42.301752 |  |  | 1.2 | 1.2 |  |  |  |  | -457.3162 | -457.3162 |  |  |  |  | -11599.36 |  |  | 1 | [10 empty] | 0.25 |  |  |  | 39.425975 | [5 empty] | -0.01159936 | 100 kN Schenck, WMC | d | h | n |  |  | d, RT | [15 empty] | SG, M, C, BTB |  | 2 | 74.45 | 145 | 0.753588 | GEV204; GEV206 after preliminary tests |  | 1.83 | 1.143667 | various | Prime 20, slow hardener | PPG2002 |  |  | 71.98738 | LM |  |  | 1.146661 |  | 35 | UD material used in preliminary programme 2 (1 layer less than UD1) | 3.52 | 44.77011 | 3.52 | 86.5 | 25 | 0 | 4.424255 | [0°]4 | 0.02 | GE1 |  | 0.9583229 | UD2 | 0 | DLR |  | 50.80564 |  |  | 0 | R0300 | V1 | 4 | Rectangular | 55 | 25R0300UD2 |  | -457.3162 |  | -1.2 |  | 0/0/0/0
Table OptiMat | 655 | GEV206_R0300_0129 | 25 | 50.80564 | WMC | UD2 | 0 | LM | R0300 | GE1 | 3.7 |  | 24.7 | 24.7 | 91.39 | 145 |  | 35 |  | TG 5 phase I | BM | 2003-05-22 | 2003-05-22 | STC |  | -43.322189 |  | -43.322189 |  |  | 1.2 | 1.2 |  |  |  |  | -474.0364 | -474.0364 |  |  |  |  | -12166.59 |  |  | 1 | [10 empty] | 0.25 |  |  |  | 38.96214 | [5 empty] | -0.01216659 | 100 kN Schenck, WMC | d | h | n |  |  | d, RT | [15 empty] | SG, M, C, BTB |  | 2 | 74.45 | 145 | 0.753588 | GEV204; GEV206 after preliminary tests |  | 1.83 | 1.143667 | various | Prime 20, slow hardener | PPG2002 |  |  | 71.98738 | LM |  |  | 1.146661 |  | 35 | UD material used in preliminary programme 2 (1 layer less than UD1) | 3.52 | 44.77011 | 3.52 | 86.5 | 25 | 0 | 4.424255 | [0°]4 | 0.02 | GE1 |  | 0.9583229 | UD2 | 0 | DLR |  | 50.80564 |  |  | 0 | R0300 | V1 | 4 | Rectangular | 55 | 25R0300UD2 |  | -474.0364 |  | -1.2 |  | 0/0/0/0
Table OptiMat | 652 | GEV206_R0300_0022 | 1 | 53.31 | WMC | UD2 | 0 | LM | R0300 | GE1 | 3.8 |  | 25.1 | 25.1 | 95.38 | 145 |  | 35 |  | TG 1 phase I | BM | 2003-05-07 | 2003-05-07 | STT |  | 75.08 |  | 75.08 |  |  | 2.2 | 2.2 |  |  |  |  | 787.1671 | 787.1671 |  |  |  |  | 21744.95 |  |  | 1 |  |  |  | t | [6 empty] | 1 |  |  | 36.2 | [5 empty] | 0.02174495 |  | 250 kN homebuilt, WMC | d | m | n |  |  | d, RT | [15 empty] | F: SG, M, C |  | 2 |  | 145 | 0.27 | GEV204; GEV206 after preliminary tests |  | 1.89 | 1.75 | various | Prime 20, slow hardener | PPG2002 |  |  | 73.23 | LM |  |  | 0.77 |  | 35 | UD material used in preliminary programme 2 (1 layer less than UD1) | 3.52 | 44.13 | 3.52 |  | 25 | 0 | 2.56 | [0°]4 | 0.04 | GE1 |  | 1.1 | UD2 | 0 | RAL |  | 53.31 |  |  | 0 | R0300 | V1 | 4 | Rectangular | 55 | 1R0300UD2 | 787.1671 |  | 2.2 |  |  | 0/0/0/0 | 2.896067
Table OptiMat | 648 | GEV206_R0300_0016 | 1 | 53.31 | WMC | UD2 | 0 | LM | R0300 | GE1 | 3.8 |  | 25 | 25 | 95 | 145 |  | 35 |  | TG 1 phase I | BM | 2003-05-07 | 2003-05-07 | STT |  | 73.737 |  | 73.737 |  |  | 2.2 | 2.2 |  |  |  |  | 776.1789 | 776.1789 |  |  |  |  | 20318.82 |  |  | 1 |  |  |  | t | [6 empty] | 1 |  |  | 38.2 | [5 empty] | 0.02031882 |  | 250 kN homebuilt, WMC | d | m | n |  |  | d, RT | [15 empty] | F: SG, M, C |  | 2 |  | 145 | 0.27 | GEV204; GEV206 after preliminary tests |  | 1.89 | 1.75 | various | Prime 20, slow hardener | PPG2002 |  |  | 73.23 | LM |  |  | 0.77 |  | 35 | UD material used in preliminary programme 2 (1 layer less than UD1) | 3.52 | 44.13 | 3.52 |  | 25 | 0 | 2.56 | [0°]4 | 0.04 | GE1 |  | 1.1 | UD2 | 0 | RAL |  | 53.31 |  |  | 0 | R0300 | V1 | 4 | Rectangular | 55 | 1R0300UD2 | 776.1789 |  | 2.2 |  |  | 0/0/0/0 | 2.889962
Table OptiMat | 646 | GEV207_I0290_0010 | 9 | 52.8592 | RISØ | MD2 | 90 | LM | I0290 | GE1 |  |  | 9.865 | 9.865 | 66.8847 | 126 |  | 12 |  | TG 3 phase I | I | 2003-04-30 |  | STC |  | -13.452 |  | -13.452 |  |  | -3.487275 | -3.487275 |  |  |  |  | -201.1222 | -201.1222 |  |  |  |  | -13433.74 |  |  | 1 | [10 empty] | 0.25 |  |  |  | 14.97142 | [5 empty] | -0.01343374 | 100 kN Instron 8500, RISØ | [5 empty] | d, RT | OB_TG3_R007 | loading-unloading | [8 empty] | x |  | S10 | [5 empty] | 74.71 | 126 | 0.9624603 | GEV205; GEV207 after preliminary tests |  | 1.91 | 0.4764603 | 3 | Prime 20, slow hardener | PPG2002 |  |  | 72.70083 | LM |  |  | 1.370537 |  | 12 | MD material used in preliminary programme 2 (1 layer less than MD1) | 6.57 | 44.92962 |  | 85.94 | 10 | 10 | 2.211186 | [[±45, 0°]4;±45] | 0.01 | GE1 |  | 0.983578 | MD2 | 0 | RISØ |  | 52.8592 |  |  | 5 | I0290 | V1 | 4 | ISO compression | 57 | 9I0290MD2 |  | -201.1222 |  | -3.487275 |  | 45/-45/0/45/-45/0/45/-45/0/45/-45/0/45/-45
Table OptiMat | 645 | GEV207_I0290_0009 | 9 | 52.8592 | RISØ | MD2 | 90 | LM | I0290 | GE1 |  |  | 9.825 | 9.825 | 66.024 | 126 |  | 12 |  | TG 3 phase I | I | 2003-04-30 |  | STC |  | -13.647 |  | -13.647 |  |  | -3.43997 | -3.43997 |  |  |  |  | -206.6976 | -206.6976 |  |  |  |  | -13035.8 |  |  | 1 | [14 empty] | 15.85615 | [5 empty] | -0.0130358 | 100 kN Instron 8500, RISØ | [5 empty] | d, RT | OB_TG3_R007 | loading-unloading | [8 empty] | x |  | S09 | [5 empty] | 74.71 | 126 | 0.9624603 | GEV205; GEV207 after preliminary tests |  | 1.91 | 0.4764603 | 3 | Prime 20, slow hardener | PPG2002 |  |  | 72.70083 | LM |  |  | 1.370537 |  | 12 | MD material used in preliminary programme 2 (1 layer less than MD1) | 6.57 | 44.92962 |  | 85.94 | 10 | 10 | 2.211186 | [[±45, 0°]4;±45] | 0.01 | GE1 |  | 0.983578 | MD2 | 0 | RISØ |  | 52.8592 |  |  | 5 | I0290 | V1 | 4 | ISO compression | 57 | 9I0290MD2 |  | -206.6976 |  | -3.43997 |  | 45/-45/0/45/-45/0/45/-45/0/45/-45/0/45/-45
Table OptiMat | 644 | GEV207_I0290_0008 | 9 | 52.8592 | RISØ | MD2 | 90 | LM | I0290 | GE1 |  |  | 9.85 | 9.85 | 67.571 | 126 |  | 12 |  | TG 3 phase I | I | 2003-04-30 |  | STC |  | -13.525 |  | -13.46223 |  |  | -1.816011 | -1.816011 |  |  |  |  | -200.1598 | -199.26 |  |  |  |  | -13203.27 |  |  | 1 | [14 empty] | 15.09172 | [5 empty] | -0.01326289 | 100 kN Instron 8500, RISØ | d | h | n |  |  | d, RT | OB_TG3_R007 | loading-unloading | [8 empty] | x |  | S08 | [5 empty] | 74.71 | 126 | 0.9624603 | GEV205; GEV207 after preliminary tests |  | 1.91 | 0.4764603 | 3 | Prime 20, slow hardener | PPG2002 |  |  | 72.70083 | LM |  |  | 1.370537 |  | 12 | MD material used in preliminary programme 2 (1 layer less than MD1) | 6.57 | 44.92962 |  | 85.94 | 10 | 10 | 2.211186 | [[±45, 0°]4;±45] | 0.01 | GE1 |  | 0.983578 | MD2 | 0 | RISØ |  | 52.8592 |  |  | 5 | I0290 | V1 | 4 | ISO compression | 57 | 9I0290MD2 |  | -199.26 |  | -1.816011 |  | 45/-45/0/45/-45/0/45/-45/0/45/-45/0/45/-45
Table OptiMat | 643 | GEV207_I0290_0007 | 9 | 52.8592 | RISØ | MD2 | 90 | LM | I0290 | GE1 |  |  | 9.802 | 9.802 | 69.39816 | 126 |  | 12 |  | TG 3 phase I | I | 2003-04-30 |  | STC |  | -12.695 |  | -13.64908 |  |  | -1.975815 | -1.975815 |  |  |  |  | -182.9299 | -196.65 |  |  |  |  | -14383.5 |  |  | 1 | [14 empty] | 13.67192 | [5 empty] | -0.01337998 | 100 kN Instron 8500, RISØ | d | h | n |  |  | d, RT | OB_TG3_R007 | loading-unloading | [8 empty] | x |  | S07 | [5 empty] | 74.71 | 126 | 0.9624603 | GEV205; GEV207 after preliminary tests |  | 1.91 | 0.4764603 | 3 | Prime 20, slow hardener | PPG2002 |  |  | 72.70083 | LM |  |  | 1.370537 |  | 12 | MD material used in preliminary programme 2 (1 layer less than MD1) | 6.57 | 44.92962 |  | 85.94 | 10 | 10 | 2.211186 | [[±45, 0°]4;±45] | 0.01 | GE1 |  | 0.983578 | MD2 | 0 | RISØ |  | 52.8592 |  |  | 5 | I0290 | V1 | 4 | ISO compression | 57 | 9I0290MD2 |  | -196.65 |  | -1.975815 |  | 45/-45/0/45/-45/0/45/-45/0/45/-45/0/45/-45
Table OptiMat | 642 | GEV207_I0290_0006 | 9 | 52.8592 | RISØ | MD2 | 90 | LM | I0290 | GE1 |  |  | 9.814 | 9.814 | 68.01102 | 126 |  | 12 |  | TG 3 phase I | I | 2003-04-30 |  | STC |  | -13.416 |  | -13.37074 |  |  | -1.911933 | -1.911933 |  |  |  |  | -197.2621 | -196.54 |  |  |  |  | -12692.24 |  |  | 1 | [10 empty] | 0.25 |  |  |  | 15.48505 | [5 empty] | -0.01273888 | 100 kN Instron 8500, RISØ | d | h | n |  |  | d, RT | OB_TG3_R007 | loading-unloading | [8 empty] | x |  | S06 | [5 empty] | 74.71 | 126 | 0.9624603 | GEV205; GEV207 after preliminary tests |  | 1.91 | 0.4764603 | 3 | Prime 20, slow hardener | PPG2002 |  |  | 72.70083 | LM |  |  | 1.370537 |  | 12 | MD material used in preliminary programme 2 (1 layer less than MD1) | 6.57 | 44.92962 |  | 85.94 | 10 | 10 | 2.211186 | [[±45, 0°]4;±45] | 0.01 | GE1 |  | 0.983578 | MD2 | 0 | RISØ |  | 52.8592 |  |  | 5 | I0290 | V1 | 4 | ISO compression | 57 | 9I0290MD2 |  | -196.54 |  | -1.911933 |  | 45/-45/0/45/-45/0/45/-45/0/45/-45/0/45/-45
Table OptiMat | 641 | GEV207_I0290_0005 | 9 | 52.8592 | RISØ | MD2 | 90 | LM | I0290 | GE1 |  |  | 9.898 | 9.898 | 66.91048 | 126 |  | 12 |  | TG 3 phase I | I | 2003-04-30 |  | STC |  | -12.134 |  | -13.26286 |  |  | -1.992685 | -1.992685 |  |  |  |  | -181.3468 | -198.13 |  |  |  |  | -13691.25 |  |  | 1 | [14 empty] | 14.47128 | [5 empty] | -0.01253149 | 100 kN Instron 8500, RISØ | d | h | n |  |  | d, RT | OB_TG3_R007 | loading-unloading | [8 empty] | x |  | S05 | [5 empty] | 74.71 | 126 | 0.9624603 | GEV205; GEV207 after preliminary tests |  | 1.91 | 0.4764603 | 3 | Prime 20, slow hardener | PPG2002 |  |  | 72.70083 | LM |  |  | 1.370537 |  | 12 | MD material used in preliminary programme 2 (1 layer less than MD1) | 6.57 | 44.92962 |  | 85.94 | 10 | 10 | 2.211186 | [[±45, 0°]4;±45] | 0.01 | GE1 |  | 0.983578 | MD2 | 0 | RISØ |  | 52.8592 |  |  | 5 | I0290 | V1 | 4 | ISO compression | 57 | 9I0290MD2 |  | -198.13 |  | -1.992685 |  | 45/-45/0/45/-45/0/45/-45/0/45/-45/0/45/-45
Table OptiMat | 640 | GEV207_I0290_0004 | 9 | 52.8592 | RISØ | MD2 | 90 | LM | I0290 | GE1 |  |  | 9.979 | 9.979 | 70.05258 | 126 |  | 12 |  | TG 3 phase I | I | 2003-04-30 |  | STC |  | -13.599 |  | -13.58213 |  |  | -2.911208 | -2.911208 |  |  |  |  | -194.1256 | -193.94 |  |  |  |  | -13467.47 |  |  | 1 | [14 empty] | 14.40062 | [5 empty] | -0.01348036 | 100 kN Instron 8500, RISØ | d | h | n |  |  | d, RT | OB_TG3_R007 | loading-unloading | [8 empty] | x |  | S04 | [5 empty] | 74.71 | 126 | 0.9624603 | GEV205; GEV207 after preliminary tests |  | 1.91 | 0.4764603 | 3 | Prime 20, slow hardener | PPG2002 |  |  | 72.70083 | LM |  |  | 1.370537 |  | 12 | MD material used in preliminary programme 2 (1 layer less than MD1) | 6.57 | 44.92962 |  | 85.94 | 10 | 10 | 2.211186 | [[±45, 0°]4;±45] | 0.01 | GE1 |  | 0.983578 | MD2 | 0 | RISØ |  | 52.8592 |  |  | 5 | I0290 | V1 | 4 | ISO compression | 57 | 9I0290MD2 |  | -193.94 |  | -2.911208 |  | 45/-45/0/45/-45/0/45/-45/0/45/-45/0/45/-45
Table OptiMat | 639 | GEV207_I0290_0003 | 9 | 52.8592 | RISØ | MD2 | 90 | LM | I0290 | GE1 |  |  | 9.801 | 9.801 | 67.03884 | 126 |  | 12 |  | TG 3 phase I | I | 2003-04-29 |  | STC |  | -13.06372 |  | -12.99827 |  |  | -2.681582 | -2.681582 |  |  |  |  | -194.8679 | -193.92 |  |  |  |  | -12767.6 |  |  | 1 | [14 empty] | 15.18845 | [5 empty] | -0.01283001 | 100 kN Instron 8500, RISØ | d | h | n |  |  | d, RT | OB_TG3_R007 | loading | [10 empty] | S03 | [5 empty] | 74.71 | 126 | 0.9624603 | GEV205; GEV207 after preliminary tests |  | 1.91 | 0.4764603 | 3 | Prime 20, slow hardener | PPG2002 |  |  | 72.70083 | LM |  |  | 1.370537 |  | 12 | MD material used in preliminary programme 2 (1 layer less than MD1) | 6.57 | 44.92962 |  | 85.94 | 10 | 10 | 2.211186 | [[±45, 0°]4;±45] | 0.01 | GE1 |  | 0.983578 | MD2 | 0 | RISØ |  | 52.8592 |  |  | 5 | I0290 | V1 | 4 | ISO compression | 57 | 9I0290MD2 |  | -193.92 |  | -2.681582 |  | 45/-45/0/45/-45/0/45/-45/0/45/-45/0/45/-45
Table OptiMat | 638 | GEV207_I0290_0002 | 9 | 52.8592 | RISØ | MD2 | 90 | LM | I0290 | GE1 |  |  | 9.729 | 9.729 | 65.96262 | 126 |  | 12 |  | TG 3 phase I | I | 2003-04-29 |  | STC |  | -12.854 |  | -12.82282 |  |  | -2.681582 | -2.681582 |  |  |  |  | -194.8679 | -194.51 |  |  |  |  | -12806.45 |  |  | 1 | [10 empty] | 1 |  |  |  | 15.18845 | [5 empty] | -0.01283001 | 100 kN Instron 8500, RISØ | d | h | n |  |  | d, RT | OB_TG3_R007 | loading | [10 empty] | S02 | [5 empty] | 74.71 | 126 | 0.9624603 | GEV205; GEV207 after preliminary tests |  | 1.91 | 0.4764603 | 3 | Prime 20, slow hardener | PPG2002 |  |  | 72.70083 | LM |  |  | 1.370537 |  | 12 | MD material used in preliminary programme 2 (1 layer less than MD1) | 6.57 | 44.92962 |  | 85.94 | 10 | 10 | 2.211186 | [[±45, 0°]4;±45] | 0.01 | GE1 |  | 0.983578 | MD2 | 0 | RISØ |  | 52.8592 |  |  | 5 | I0290 | V1 | 4 | ISO compression | 57 | 9I0290MD2 |  | -194.51 |  | -2.681582 |  | 45/-45/0/45/-45/0/45/-45/0/45/-45/0/45/-45
Table OptiMat | 637 | GEV207_I0290_0001 | 9 | 52.8592 | RISØ | MD2 | 90 | LM | I0290 | GE1 |  |  | 9.873 | 9.873 | 66.24783 | 126 |  | 12 |  | TG 3 phase I | I | 2003-04-29 |  | STC |  | -13.696 |  | -12.91116 |  |  | -1.960755 | -1.960755 |  |  |  |  | -206.7388 | -194.95 |  |  |  |  | -13056.41 |  |  | 1 | [10 empty] | 1 |  |  |  | 14.93136 | [5 empty] | -0.01384595 | 100 kN Instron 8500, RISØ | d | h | n |  |  | d, RT | OB_TG3_R007 | loading | [10 empty] | S01 | [5 empty] | 74.71 | 126 | 0.9624603 | GEV205; GEV207 after preliminary tests |  | 1.91 | 0.4764603 | 3 | Prime 20, slow hardener | PPG2002 |  |  | 72.70083 | LM |  |  | 1.370537 |  | 12 | MD material used in preliminary programme 2 (1 layer less than MD1) | 6.57 | 44.92962 |  | 85.94 | 10 | 10 | 2.211186 | [[±45, 0°]4;±45] | 0.01 | GE1 |  | 0.983578 | MD2 | 0 | RISØ |  | 52.8592 |  |  | 5 | I0290 | V1 | 4 | ISO compression | 57 | 9I0290MD2 |  | -194.95 |  | -1.960755 |  | 45/-45/0/45/-45/0/45/-45/0/45/-45/0/45/-45
Table OptiMat | 636 | GEV207_I0200_0010 | 8 | 51.37406 | RISØ | MD2 | 0 | LM | I0200 | GE1 |  |  |  | 10.286 | 69.862512 | 126 |  | 12 |  | TG 3 phase I | I | [24 empty] | 1 | [10 empty] | 1 | [10 empty] | 100 kN Instron 8500, RISØ | [5 empty] | d, RT | OB_TG3_R007 | loading-unloading | x | [7 empty] | x |  | S10 | [5 empty] | 72.79 | 126 | 0.2198496 | GEV205; GEV207 after preliminary tests |  | 1.88 | 0.1771119 | 3 | Prime 20, slow hardener | PPG2002 |  |  | 70.88205 | LM |  |  | 0.1994856 |  | 12 | MD material used in preliminary programme 2 (1 layer less than MD1) | 6.57 | 47.79011 |  | 88.3 | 10 | 10 | 0.8358306 | [[±45, 0°]4;±45] | 0.01 | GE1 |  | 0.3347182 | MD2 | 0 | RISØ, WMC |  | 51.37406 |  |  | 5 | I0200, I0300 | V1 | 4 | ISO compression | 57 | 8I0200MD2 | [5 empty] | 45/-45/0/45/-45/0/45/-45/0/45/-45/0/45/-45
Table OptiMat | 635 | GEV207_I0200_0009 | 8 | 51.37406 | RISØ | MD2 | 0 | LM | I0200 | GE1 |  |  | 10.277 | 10.277 | 70.366619 | 126 |  | 12 |  | TG 3 phase I | I | 2003-05-06 |  | STC |  | -30.2 |  | -35.91231 |  |  | -1.76798 | -1.76798 |  |  |  |  | -429.1808 | -510.36 |  |  |  |  | -19660.18 |  |  | 1 | [10 empty] | 1 |  |  |  | 25.95907 | [5 empty] | -0.01653298 | 100 kN Instron 8500, RISØ | d | h | n |  |  | d, RT | OB_TG3_R007 | loading-unloading | [8 empty] | x |  | S09 | [5 empty] | 72.79 | 126 | 0.2198496 | GEV205; GEV207 after preliminary tests |  | 1.88 | 0.1771119 | 3 | Prime 20, slow hardener | PPG2002 |  |  | 70.88205 | LM |  |  | 0.1994856 |  | 12 | MD material used in preliminary programme 2 (1 layer less than MD1) | 6.57 | 47.79011 |  | 88.3 | 10 | 10 | 0.8358306 | [[±45, 0°]4;±45] | 0.01 | GE1 |  | 0.3347182 | MD2 | 0 | RISØ, WMC |  | 51.37406 |  |  | 5 | I0200, I0300 | V1 | 4 | ISO compression | 57 | 8I0200MD2 |  | -510.36 |  | -1.76798 |  | 45/-45/0/45/-45/0/45/-45/0/45/-45/0/45/-45
Table OptiMat | 634 | GEV207_I0200_0008 | 8 | 51.37406 | RISØ | MD2 | 0 | LM | I0200 | GE1 |  |  | 10.308 | 10.308 | 70.310868 | 126 |  | 12 |  | TG 3 phase I | I | 2003-05-06 |  | STC |  | -34.741 |  | -34.71669 |  |  | -2.453908 | -2.453908 |  |  |  |  | -494.1057 | -493.76 |  |  |  |  | -18480.11 |  |  | 1 | [10 empty] | 1 |  |  |  | 26.71846 | [5 empty] | -0.01849305 | 100 kN Instron 8500, RISØ | d | h | n |  |  | d, RT | OB_TG3_R007 | loading-unloading | [8 empty] | x |  | S08 | [5 empty] | 72.79 | 126 | 0.2198496 | GEV205; GEV207 after preliminary tests |  | 1.88 | 0.1771119 | 3 | Prime 20, slow hardener | PPG2002 |  |  | 70.88205 | LM |  |  | 0.1994856 |  | 12 | MD material used in preliminary programme 2 (1 layer less than MD1) | 6.57 | 47.79011 |  | 88.3 | 10 | 10 | 0.8358306 | [[±45, 0°]4;±45] | 0.01 | GE1 |  | 0.3347182 | MD2 | 0 | RISØ, WMC |  | 51.37406 |  |  | 5 | I0200, I0300 | V1 | 4 | ISO compression | 57 | 8I0200MD2 |  | -493.76 |  | -2.453908 |  | 45/-45/0/45/-45/0/45/-45/0/45/-45/0/45/-45
Table OptiMat | 633 | GEV207_I0200_0007 | 8 | 51.37406 | RISØ | MD2 | 0 | LM | I0200 | GE1 |  |  | 10.184 | 10.184 | 69.30212 | 126 |  | 12 |  | TG 3 phase I | I | 2003-05-06 |  | STC |  | -36.353 |  | -36.35312 |  |  | -2.22103 | -2.22103 |  |  |  |  | -524.5583 | -524.56 |  |  |  |  | -19699.2 |  |  | 1 | [10 empty] | 1 |  |  |  | 26.62849 | [5 empty] | -0.01969913 | 100 kN Instron 8500, RISØ | d | h | n |  |  | d, RT | OB_TG3_R007 | loading-unloading | [8 empty] | x |  | S07 | [5 empty] | 72.79 | 126 | 0.2198496 | GEV205; GEV207 after preliminary tests |  | 1.88 | 0.1771119 | 3 | Prime 20, slow hardener | PPG2002 |  |  | 70.88205 | LM |  |  | 0.1994856 |  | 12 | MD material used in preliminary programme 2 (1 layer less than MD1) | 6.57 | 47.79011 |  | 88.3 | 10 | 10 | 0.8358306 | [[±45, 0°]4;±45] | 0.01 | GE1 |  | 0.3347182 | MD2 | 0 | RISØ, WMC |  | 51.37406 |  |  | 5 | I0200, I0300 | V1 | 4 | ISO compression | 57 | 8I0200MD2 |  | -524.56 |  | -2.22103 |  | 45/-45/0/45/-45/0/45/-45/0/45/-45/0/45/-45
Table OptiMat | 632 | GEV207_I0200_0006 | 8 | 51.37406 | RISØ | MD2 | 0 | LM | I0200 | GE1 |  |  | 10.279 | 10.279 | 69.763573 | 126 |  | 12 |  | TG 3 phase I | I | 2003-05-06 |  | STC |  | -34.595 |  | -34.54622 |  |  | -1.960784 | -1.960784 |  |  |  |  | -495.8892 | -495.19 |  |  |  |  | -17468.09 |  |  | 1 | [10 empty] | 1 |  |  |  | 28.34827 | [5 empty] | -0.01749275 | 100 kN Instron 8500, RISØ | d | h | n |  |  | d, RT | OB_TG3_R007 | loading-unloading | [8 empty] | x |  | S06 | [5 empty] | 72.79 | 126 | 0.2198496 | GEV205; GEV207 after preliminary tests |  | 1.88 | 0.1771119 | 3 | Prime 20, slow hardener | PPG2002 |  |  | 70.88205 | LM |  |  | 0.1994856 |  | 12 | MD material used in preliminary programme 2 (1 layer less than MD1) | 6.57 | 47.79011 |  | 88.3 | 10 | 10 | 0.8358306 | [[±45, 0°]4;±45] | 0.01 | GE1 |  | 0.3347182 | MD2 | 0 | RISØ, WMC |  | 51.37406 |  |  | 5 | I0200, I0300 | V1 | 4 | ISO compression | 57 | 8I0200MD2 |  | -495.19 |  | -1.960784 |  | 45/-45/0/45/-45/0/45/-45/0/45/-45/0/45/-45
Table OptiMat | 631 | GEV207_I0200_0005 | 8 | 51.37406 | RISØ | MD2 | 0 | LM | I0200 | GE1 |  |  | 10.191 | 10.191 | 69.09498 | 126 |  | 12 |  | TG 3 phase I | I | 2003-05-06 |  | STC |  | -36.084 |  | -36.01092 |  |  | -2.286343 | -2.286343 |  |  |  |  | -522.2377 | -521.18 |  |  |  |  | -19527.99 |  |  | 1 | [10 empty] | 1 |  |  |  | 26.68888 | [5 empty] | -0.01956761 | 100 kN Instron 8500, RISØ | d | h | n |  |  | d, RT | OB_TG3_R007 | loading-unloading | [8 empty] | x |  | S05 | [5 empty] | 72.79 | 126 | 0.2198496 | GEV205; GEV207 after preliminary tests |  | 1.88 | 0.1771119 | 3 | Prime 20, slow hardener | PPG2002 |  |  | 70.88205 | LM |  |  | 0.1994856 |  | 12 | MD material used in preliminary programme 2 (1 layer less than MD1) | 6.57 | 47.79011 |  | 88.3 | 10 | 10 | 0.8358306 | [[±45, 0°]4;±45] | 0.01 | GE1 |  | 0.3347182 | MD2 | 0 | RISØ, WMC |  | 51.37406 |  |  | 5 | I0200, I0300 | V1 | 4 | ISO compression | 57 | 8I0200MD2 |  | -521.18 |  | -2.286343 |  | 45/-45/0/45/-45/0/45/-45/0/45/-45/0/45/-45
Table OptiMat | 630 | GEV207_I0200_0004 | 8 | 51.37406 | RISØ | MD2 | 0 | LM | I0200 | GE1 |  |  | 10.191 | 10.149 | 67.541595 | 126 |  | 12 |  | TG 3 phase I | I | 2003-05-06 |  | STC |  | -34.57 |  | -36.01092 |  |  | -2.101374 | -2.101374 |  |  |  |  | -511.8327 | -521.18 |  |  |  |  | -16979.68 |  |  | 1 | [10 empty] | 1 |  |  |  | 30.69434 | [5 empty] | -0.01667515 | 100 kN Instron 8500, RISØ | d | h | n |  |  | d, RT | OB_TG3_R007 | loading-unloading | [8 empty] | x |  | S04 | [5 empty] | 72.79 | 126 | 0.2198496 | GEV205; GEV207 after preliminary tests |  | 1.88 | 0.1771119 | 3 | Prime 20, slow hardener | PPG2002 |  |  | 70.88205 | LM |  |  | 0.1994856 |  | 12 | MD material used in preliminary programme 2 (1 layer less than MD1) | 6.57 | 47.79011 |  | 88.3 | 10 | 10 | 0.8358306 | [[±45, 0°]4;±45] | 0.01 | GE1 |  | 0.3347182 | MD2 | 0 | RISØ, WMC |  | 51.37406 |  |  | 5 | I0200, I0300 | V1 | 4 | ISO compression | 57 | 8I0200MD2 |  | -521.18 |  | -2.101374 |  | 45/-45/0/45/-45/0/45/-45/0/45/-45/0/45/-45
Table OptiMat | 629 | GEV207_I0200_0003 | 8 | 51.37406 | RISØ | MD2 | 0 | LM | I0200 | GE1 |  |  | 10.241 | 10.241 | 69.075545 | 126 |  | 12 |  | TG 3 phase I | I | 2003-05-06 |  | STC |  | -32.715 |  | -32.617 |  |  | -1.87247 | -1.87247 |  |  |  |  | -473.6119 | -472.1931618 |  |  |  |  | -17011.64 |  |  | 1 | [10 empty] | 1 |  |  |  | 27.75706 | [5 empty] | -0.01706276 | 100 kN Instron 8500, RISØ | d | h | n |  |  | d, RT | OB_TG3_R007 | loading | [10 empty] | S03 | [5 empty] | 72.79 | 126 | 0.2198496 | GEV205; GEV207 after preliminary tests |  | 1.88 | 0.1771119 | 3 | Prime 20, slow hardener | PPG2002 |  |  | 70.88205 | LM |  |  | 0.1994856 |  | 12 | MD material used in preliminary programme 2 (1 layer less than MD1) | 6.57 | 47.79011 |  | 88.3 | 10 | 10 | 0.8358306 | [[±45, 0°]4;±45] | 0.01 | GE1 |  | 0.3347182 | MD2 | 0 | RISØ, WMC |  | 51.37406 |  |  | 5 | I0200, I0300 | V1 | 4 | ISO compression | 57 | 8I0200MD2 |  | -472.1931618 |  | -1.87247 |  | 45/-45/0/45/-45/0/45/-45/0/45/-45/0/45/-45
Table OptiMat | 628 | GEV207_I0200_0002 | 8 | 51.37406 | RISØ | MD2 | 0 | LM | I0200 | GE1 |  |  | 10.323 | 10.323 | 70.91901 | 126 |  | 12 |  | TG 3 phase I | I | 2003-05-06 |  | STC |  | -35.425 |  | -35.42475 |  |  | -2.277024 | -2.277024 |  |  |  |  | -499.5135 | -499.51 |  |  |  |  | -19752.58 |  |  | 1 | [10 empty] | 1 |  |  |  | 25.28835 | [5 empty] | -0.01975271 | 100 kN Instron 8500, RISØ | d | h | n |  |  | d, RT | OB_TG3_R007 | loading | [10 empty] | S02 | [5 empty] | 72.79 | 126 | 0.2198496 | GEV205; GEV207 after preliminary tests |  | 1.88 | 0.1771119 | 3 | Prime 20, slow hardener | PPG2002 |  |  | 70.88205 | LM |  |  | 0.1994856 |  | 12 | MD material used in preliminary programme 2 (1 layer less than MD1) | 6.57 | 47.79011 |  | 88.3 | 10 | 10 | 0.8358306 | [[±45, 0°]4;±45] | 0.01 | GE1 |  | 0.3347182 | MD2 | 0 | RISØ, WMC |  | 51.37406 |  |  | 5 | I0200, I0300 | V1 | 4 | ISO compression | 57 | 8I0200MD2 |  | -499.51 |  | -2.277024 |  | 45/-45/0/45/-45/0/45/-45/0/45/-45/0/45/-45
Table OptiMat | 627 | GEV207_I0200_0001 | 8 | 51.37406 | RISØ | MD2 | 0 | LM | I0200 | GE1 |  |  | 10.161 | 10.161 | 68.119344 | 126 |  | 12 |  | TG 3 phase I | I | 2003-05-06 |  | STC |  | -34.595 |  | -34.59441 |  |  | -2.27328 | -2.27328 |  |  |  |  | -507.8587 | -507.85 |  |  |  |  | -19645.88 |  |  | 1 | [10 empty] | 1 |  |  |  | 25.85021 | [5 empty] | -0.01964621 | 100 kN Instron 8500, RISØ | d | h | n |  |  | d, RT | OB_TG3_R007 | loading | [10 empty] | S01 | [5 empty] | 72.79 | 126 | 0.2198496 | GEV205; GEV207 after preliminary tests |  | 1.88 | 0.1771119 | 3 | Prime 20, slow hardener | PPG2002 |  |  | 70.88205 | LM |  |  | 0.1994856 |  | 12 | MD material used in preliminary programme 2 (1 layer less than MD1) | 6.57 | 47.79011 |  | 88.3 | 10 | 10 | 0.8358306 | [[±45, 0°]4;±45] | 0.01 | GE1 |  | 0.3347182 | MD2 | 0 | RISØ, WMC |  | 51.37406 |  |  | 5 | I0200, I0300 | V1 | 4 | ISO compression | 57 | 8I0200MD2 |  | -507.85 |  | -2.27328 |  | 45/-45/0/45/-45/0/45/-45/0/45/-45/0/45/-45
Table OptiMat | 621 | GEV207_I0190_0007 | 17 | 50.4583 | RISØ | MD2 | 90 | LM | I0190 | GE1 |  |  | 24.78 | 24.78 | 166.5216 | 300 |  | 150 |  | TG 3 phase I | I | 2003-04-14 | 2003-04-14 | STT |  | 23.7425 |  | 23.55999 |  |  | 2.437501 | 2.437501 |  |  |  |  | 142.5791 | 141.4831 |  |  |  |  | 9335.819 |  |  | 1 | [10 empty] | 0.25 |  |  | 15.15487 | [5 empty] | 0.009408139 |  | 250 kN Instron 1333, RISØ | d | h | n |  |  | d, RT | OB_TG3_R007 | loading-unloading | [8 empty] | x |  | S07 | [5 empty] | 74.68 | 300 | 0.5078999 | GEV205; GEV207 after preliminary tests |  | 1.86 | 0.6544723 | 3 | Prime 20, slow hardener | PPG2002 |  |  | 70.41979 | LM |  |  | 0.6290597 |  | 150 | MD material used in preliminary programme 2 (1 layer less than MD1) | 6.57 | 47.99807 |  | 86.89 | 25 | 10 | 1.543635 | [[±45, 0°]4;±45] | 0.02 | GE1 |  | 0.7377205 | MD2 | 0 | RISØ |  | 50.4583 |  |  | 5 | I0190 | V1 | 4 | ISO tension | 75 | 17I0190MD2 | 141.4831 |  | 2.437501 |  |  | 45/-45/0/45/-45/0/45/-45/0/45/-45/0/45/-45 | 2.150705
Table OptiMat | 620 | GEV207_I0190_0006 | 17 | 50.4583 | RISØ | MD2 | 90 | LM | I0190 | GE1 |  |  | 24.89 | 24.89 | 166.763 | 300 |  | 150 |  | TG 3 phase I | I | 2003-04-14 | 2003-04-14 | STT |  | 24.125 |  | 23.9725 |  |  | 2.380479 | 2.380479 |  |  |  |  | 144.6664 | 143.7519 |  |  |  |  | 9208.481 |  |  | 1 | [10 empty] | 0.25 |  |  | 15.61082 | [5 empty] | 0.009267061 |  | 250 kN Instron 1333, RISØ | d | h | n |  |  | d, RT | OB_TG3_R007 | loading-unloading | [8 empty] | x |  | S06 | [5 empty] | 74.68 | 300 | 0.5078999 | GEV205; GEV207 after preliminary tests |  | 1.86 | 0.6544723 | 3 | Prime 20, slow hardener | PPG2002 |  |  | 70.41979 | LM |  |  | 0.6290597 |  | 150 | MD material used in preliminary programme 2 (1 layer less than MD1) | 6.57 | 47.99807 |  | 86.89 | 25 | 10 | 1.543635 | [[±45, 0°]4;±45] | 0.02 | GE1 |  | 0.7377205 | MD2 | 0 | RISØ |  | 50.4583 |  |  | 5 | I0190 | V1 | 4 | ISO tension | 75 | 17I0190MD2 | 143.7519 |  | 2.380479 |  |  | 45/-45/0/45/-45/0/45/-45/0/45/-45/0/45/-45 | 2.157614
Table OptiMat | 619 | GEV207_I0190_0005 | 17 | 50.4583 | RISØ | MD2 | 90 | LM | I0190 | GE1 |  |  | 24.82 | 24.82 | 166.7904 | 300 |  | 150 |  | TG 3 phase I | I | 2003-04-14 | 2003-04-14 | STT |  | 24.81 |  | 24.65749 |  |  | 2.411604 | 2.411604 |  |  |  |  | 148.7496 | 147.8352 |  |  |  |  | 9643.877 |  |  | 1 | [10 empty] | 0.25 |  |  | 15.32944 | [5 empty] | 0.009703525 |  | 250 kN Instron 1333, RISØ | d | h | n |  |  | d, RT | OB_TG3_R007 | loading-unloading | [8 empty] | x |  | S05 | [5 empty] | 74.68 | 300 | 0.5078999 | GEV205; GEV207 after preliminary tests |  | 1.86 | 0.6544723 | 3 | Prime 20, slow hardener | PPG2002 |  |  | 70.41979 | LM |  |  | 0.6290597 |  | 150 | MD material used in preliminary programme 2 (1 layer less than MD1) | 6.57 | 47.99807 |  | 86.89 | 25 | 10 | 1.543635 | [[±45, 0°]4;±45] | 0.02 | GE1 |  | 0.7377205 | MD2 | 0 | RISØ |  | 50.4583 |  |  | 5 | I0190 | V1 | 4 | ISO tension | 75 | 17I0190MD2 | 147.8352 |  | 2.411604 |  |  | 45/-45/0/45/-45/0/45/-45/0/45/-45/0/45/-45 | 2.169778
Table OptiMat | 618 | GEV207_I0190_0004 | 17 | 50.4583 | RISØ | MD2 | 90 | LM | I0190 | GE1 |  |  | 24.91 | 24.91 | 169.6371 | 300 |  | 150 |  | TG 3 phase I | I | 2003-04-14 | 2003-04-14 | STT |  | 24.0025 |  | 23.95749 |  |  | 2.218382 | 2.218382 |  |  |  |  | 141.4932 | 141.2279 |  |  |  |  | 10516.97 |  |  | 1 | [10 empty] | 0.25 |  |  | 13.42857 | [5 empty] | 0.01053673 |  | 250 kN Instron 1333, RISØ | d | h | n |  |  | d, RT | OB_TG3_R007 | loading-unloading | [8 empty] | x |  | S04 | [5 empty] | 74.68 | 300 | 0.5078999 | GEV205; GEV207 after preliminary tests |  | 1.86 | 0.6544723 | 3 | Prime 20, slow hardener | PPG2002 |  |  | 70.41979 | LM |  |  | 0.6290597 |  | 150 | MD material used in preliminary programme 2 (1 layer less than MD1) | 6.57 | 47.99807 |  | 86.89 | 25 | 10 | 1.543635 | [[±45, 0°]4;±45] | 0.02 | GE1 |  | 0.7377205 | MD2 | 0 | RISØ |  | 50.4583 |  |  | 5 | I0190 | V1 | 4 | ISO tension | 75 | 17I0190MD2 | 141.2279 |  | 2.218382 |  |  | 45/-45/0/45/-45/0/45/-45/0/45/-45/0/45/-45 | 2.149921
Table OptiMat | 617 | GEV207_I0190_0003 | 17 | 50.4583 | RISØ | MD2 | 90 | LM | I0190 | GE1 |  |  | 24.85 | 24.85 | 169.477 | 300 |  | 150 |  | TG 3 phase I | I | 2003-04-14 | 2003-04-14 | STT |  | 23.88 |  | 23.80237 |  |  | 2.987474 | 2.987474 |  |  |  |  | 140.9041 | 140.446 |  |  |  |  | 9450.73 |  |  | 1 | [10 empty] | 0.25 |  |  | 14.86086 | [5 empty] | 0.009481555 |  | 250 kN Instron 1333, RISØ | d | h | n |  |  | d, RT | OB_TG3_R007 | loading | [10 empty] | S03 | [5 empty] | 74.68 | 300 | 0.5078999 | GEV205; GEV207 after preliminary tests |  | 1.86 | 0.6544723 | 3 | Prime 20, slow hardener | PPG2002 |  |  | 70.41979 | LM |  |  | 0.6290597 |  | 150 | MD material used in preliminary programme 2 (1 layer less than MD1) | 6.57 | 47.99807 |  | 86.89 | 25 | 10 | 1.543635 | [[±45, 0°]4;±45] | 0.02 | GE1 |  | 0.7377205 | MD2 | 0 | RISØ |  | 50.4583 |  |  | 5 | I0190 | V1 | 4 | ISO tension | 75 | 17I0190MD2 | 140.446 |  | 2.987474 |  |  | 45/-45/0/45/-45/0/45/-45/0/45/-45/0/45/-45 | 2.147509
Table OptiMat | 616 | GEV207_I0190_0002 | 17 | 50.4583 | RISØ | MD2 | 90 | LM | I0190 | GE1 |  |  | 24.87 | 24.87 | 169.116 | 300 |  | 150 |  | TG 3 phase I | I | 2003-04-14 | 2003-04-14 | STT |  | 24.705 |  | 24.60739 |  |  | 3.114634 | 3.114634 |  |  |  |  | 146.0832 | 145.506 |  |  |  |  | 10046.91 |  |  | 1 | [10 empty] | 0.25 |  |  | 14.48266 | [5 empty] | 0.01008677 |  | 250 kN Instron 1333, RISØ | d | h | n |  |  | d, RT | OB_TG3_R007 | loading | [10 empty] | S02 | [5 empty] | 74.68 | 300 | 0.5078999 | GEV205; GEV207 after preliminary tests |  | 1.86 | 0.6544723 | 3 | Prime 20, slow hardener | PPG2002 |  |  | 70.41979 | LM |  |  | 0.6290597 |  | 150 | MD material used in preliminary programme 2 (1 layer less than MD1) | 6.57 | 47.99807 |  | 86.89 | 25 | 10 | 1.543635 | [[±45, 0°]4;±45] | 0.02 | GE1 |  | 0.7377205 | MD2 | 0 | RISØ |  | 50.4583 |  |  | 5 | I0190 | V1 | 4 | ISO tension | 75 | 17I0190MD2 | 145.506 |  | 3.114634 |  |  | 45/-45/0/45/-45/0/45/-45/0/45/-45/0/45/-45 | 2.162881
Table OptiMat | 615 | GEV207_I0190_0001 | 17 | 50.4583 | RISØ | MD2 | 90 | LM | I0190 | GE1 |  |  | 24.73 | 24.73 | 168.4113 | 300 |  | 150 |  | TG 3 phase I | I | 2003-04-14 | 2003-04-14 | STT |  | 25.025 |  | 24.7564611 |  |  | 2.705044 | 2.705044 |  |  |  |  | 148.5945 | 147 |  |  |  |  | 9976.166 |  |  | 1 | [10 empty] | 0.25 |  |  | 14.73512 | [5 empty] | 0.01008438 |  | 250 kN Instron 1333, RISØ | d | h | n |  |  | d, RT | OB_TG3_R007 | loading | [10 empty] | S01 | [5 empty] | 74.68 | 300 | 0.5078999 | GEV205; GEV207 after preliminary tests |  | 1.86 | 0.6544723 | 3 | Prime 20, slow hardener | PPG2002 |  |  | 70.41979 | LM |  |  | 0.6290597 |  | 150 | MD material used in preliminary programme 2 (1 layer less than MD1) | 6.57 | 47.99807 |  | 86.89 | 25 | 10 | 1.543635 | [[±45, 0°]4;±45] | 0.02 | GE1 |  | 0.7377205 | MD2 | 0 | RISØ |  | 50.4583 |  |  | 5 | I0190 | V1 | 4 | ISO tension | 75 | 17I0190MD2 | 147 |  | 2.705044 |  |  | 45/-45/0/45/-45/0/45/-45/0/45/-45/0/45/-45 | 2.167317
Table OptiMat | 614 | GEV207_I0100_0010 | 3 | 53.48037 | RISØ | MD2 | 0 | LM | I0100 | GE1 |  |  | 24.71 | 24.71 | 167.0396 | 300 |  | 150 |  | TG 3 phase I | I | 2003-03-27 | 2003-03-27 | STT |  | 89.5375 |  | 89.5375 |  |  | 2.276096 | 2.276096 |  |  |  |  | 536.0256 | 536.0256 |  |  |  |  | 18030.14 |  |  | 1 | [10 empty] | 0.25 |  |  | 29.72943 | [5 empty] | 0.01803014 |  | 250 kN Instron 1333, RISØ | d | h | n |  |  | d, RT | OB_TG3_R007 | loading-unloading | [8 empty] | x |  | S10 | [6 empty] | 300 | 0.3190439 | GEV205; GEV207 after preliminary tests |  | 1.91 | 0.2998884 | 3 | Prime 20, slow hardener | PPG2002 |  |  | 72.72944 | LM |  |  | 0.4291373 |  | 150 | MD material used in preliminary programme 2 (1 layer less than MD1) | 6.57 | 45.41458 |  |  | 25 | 10 | 1.105046 | [[±45, 0°]4;±45] | 0.01 | GE1 |  | 0.4145675 | MD2 | 0 | RISØ |  | 53.48037 |  |  | 5 | I0100 | V1 | 4 | ISO tension | 75 | 3I0100MD2 | 536.0256 |  | 2.276096 |  |  | 45/-45/0/45/-45/0/45/-45/0/45/-45/0/45/-45 | 2.729186
Table OptiMat | 613 | GEV207_I0100_0009 | 3 | 53.48037 | RISØ | MD2 | 0 | LM | I0100 | GE1 |  |  | 24.75 | 24.75 | 164.0925 | 300 |  | 150 |  | TG 3 phase I | I | 2003-03-26 | 2003-03-26 | STT |  | 75.3175 |  | 92.7125 |  |  | 1.880263 | 1.880263 |  |  |  |  | 458.9942 | 565.00144 |  |  |  |  | 19970.03 |  |  | 1 | [10 empty] | 0.25 |  |  | 28.29246 | [5 empty] | 0.0162232 |  | 250 kN Instron 1333, RISØ | d | h | n |  |  | d, RT | OB_TG3_R007 | loading-unloading | [8 empty] | x |  | S09 | [6 empty] | 300 | 0.3190439 | GEV205; GEV207 after preliminary tests |  | 1.91 | 0.2998884 | 3 | Prime 20, slow hardener | PPG2002 |  |  | 72.72944 | LM |  |  | 0.4291373 |  | 150 | MD material used in preliminary programme 2 (1 layer less than MD1) | 6.57 | 45.41458 |  |  | 25 | 10 | 1.105046 | [[±45, 0°]4;±45] | 0.01 | GE1 |  | 0.4145675 | MD2 | 0 | RISØ |  | 53.48037 |  |  | 5 | I0100 | V1 | 4 | ISO tension | 75 | 3I0100MD2 | 565.00144 |  | 1.880263 |  |  | 45/-45/0/45/-45/0/45/-45/0/45/-45/0/45/-45 | 2.75205
Table OptiMat | 612 | GEV207_I0100_0008 | 3 | 53.48037 | RISØ | MD2 | 0 | LM | I0100 | GE1 |  |  | 24.6 | 24.6 | 163.836 | 300 |  | 150 |  | TG 3 phase I | I | 2003-03-26 | 2003-03-26 | STT |  | 95.9475 |  | 95.82489 |  |  | 2.488275 | 2.488275 |  |  |  |  | 585.6314 | 584.883 |  |  |  |  | 20023.85 |  |  | 1 | [10 empty] | 0.25 |  |  | 29.20932 | [5 empty] | 0.02004947 |  | 250 kN Instron 1333, RISØ | d | h | n |  |  | d, RT | OB_TG3_R007 | loading-unloading | [8 empty] | x |  | S08 | [6 empty] | 300 | 0.3190439 | GEV205; GEV207 after preliminary tests |  | 1.91 | 0.2998884 | 3 | Prime 20, slow hardener | PPG2002 |  |  | 72.72944 | LM |  |  | 0.4291373 |  | 150 | MD material used in preliminary programme 2 (1 layer less than MD1) | 6.57 | 45.41458 |  |  | 25 | 10 | 1.105046 | [[±45, 0°]4;±45] | 0.01 | GE1 |  | 0.4145675 | MD2 | 0 | RISØ |  | 53.48037 |  |  | 5 | I0100 | V1 | 4 | ISO tension | 75 | 3I0100MD2 | 584.883 |  | 2.488275 |  |  | 45/-45/0/45/-45/0/45/-45/0/45/-45/0/45/-45 | 2.767069
Table OptiMat | 611 | GEV207_I0100_0007 | 3 | 53.48037 | RISØ | MD2 | 0 | LM | I0100 | GE1 |  |  | 24.72 | 24.72 | 164.6352 | 300 |  | 150 |  | TG 3 phase I | I | 2003-03-26 | 2003-03-26 | STT |  | 77.21 |  | 90.88242 |  |  | 1.940927 | 1.940927 |  |  |  |  | 468.9763 | 552.023 |  |  |  |  | 20056.77 |  |  | 1 | [10 empty] | 0.25 |  |  | 27.52303 | [5 empty] | 0.01703941 |  | 250 kN Instron 1333, RISØ | d | h | n |  |  | d, RT | OB_TG3_R007 | loading-unloading | [8 empty] | x |  | S07 | [6 empty] | 300 | 0.3190439 | GEV205; GEV207 after preliminary tests |  | 1.91 | 0.2998884 | 3 | Prime 20, slow hardener | PPG2002 |  |  | 72.72944 | LM |  |  | 0.4291373 |  | 150 | MD material used in preliminary programme 2 (1 layer less than MD1) | 6.57 | 45.41458 |  |  | 25 | 10 | 1.105046 | [[±45, 0°]4;±45] | 0.01 | GE1 |  | 0.4145675 | MD2 | 0 | RISØ |  | 53.48037 |  |  | 5 | I0100 | V1 | 4 | ISO tension | 75 | 3I0100MD2 | 552.023 |  | 1.940927 |  |  | 45/-45/0/45/-45/0/45/-45/0/45/-45/0/45/-45 | 2.741957
Table OptiMat | 610 | GEV207_I0100_0006 | 3 | 53.48037 | RISØ | MD2 | 0 | LM | I0100 | GE1 |  |  | 24.64 | 24.64 | 163.6096 | 300 |  | 150 |  | TG 3 phase I | I | 2003-03-26 | 2003-03-26 | STT |  | 93.6275 |  | 93.56735 |  |  | 2.388611 | 2.388611 |  |  |  |  | 572.2617 | 571.894 |  |  |  |  | 19169.73 |  |  | 1 | [10 empty] | 0.25 |  |  | 29.83317 | [5 empty] | 0.01918206 |  | 250 kN Instron 1333, RISØ | d | h | n |  |  | d, RT | OB_TG3_R007 | loading-unloading | [8 empty] | x |  | S06 | [6 empty] | 300 | 0.3190439 | GEV205; GEV207 after preliminary tests |  | 1.91 | 0.2998884 | 3 | Prime 20, slow hardener | PPG2002 |  |  | 72.72944 | LM |  |  | 0.4291373 |  | 150 | MD material used in preliminary programme 2 (1 layer less than MD1) | 6.57 | 45.41458 |  |  | 25 | 10 | 1.105046 | [[±45, 0°]4;±45] | 0.01 | GE1 |  | 0.4145675 | MD2 | 0 | RISØ |  | 53.48037 |  |  | 5 | I0100 | V1 | 4 | ISO tension | 75 | 3I0100MD2 | 571.894 |  | 2.388611 |  |  | 45/-45/0/45/-45/0/45/-45/0/45/-45/0/45/-45 | 2.757316
Table OptiMat | 609 | GEV207_I0100_0005 | 3 | 53.48037 | RISØ | MD2 | 0 | LM | I0100 | GE1 |  |  | 24.72 | 24.72 | 161.4216 | 300 |  | 150 |  | TG 3 phase I | I | 2003-03-26 | 2003-03-26 | STT |  | 88.135 |  | 88.07162496 |  |  | 2.313352 | 2.313352 |  |  |  |  | 545.9926 | 545.6 |  |  |  |  | 19778.22 |  |  | 1 | [10 empty] | 0.25 |  |  | 27.5859 | [5 empty] | 0.01979246 |  | 250 kN Instron 1333, RISØ | d | h | n |  |  | d, RT | OB_TG3_R007 | loading | [10 empty] | S05 | [6 empty] | 300 | 0.3190439 | GEV205; GEV207 after preliminary tests |  | 1.91 | 0.2998884 | 3 | Prime 20, slow hardener | PPG2002 |  |  | 72.72944 | LM |  |  | 0.4291373 |  | 150 | MD material used in preliminary programme 2 (1 layer less than MD1) | 6.57 | 45.41458 |  |  | 25 | 10 | 1.105046 | [[±45, 0°]4;±45] | 0.01 | GE1 |  | 0.4145675 | MD2 | 0 | RISØ |  | 53.48037 |  |  | 5 | I0100 | V1 | 4 | ISO tension | 75 | 3I0100MD2 | 545.6 |  | 2.313352 |  |  | 45/-45/0/45/-45/0/45/-45/0/45/-45/0/45/-45 | 2.736874
Table OptiMat | 608 | GEV207_I0100_0004 | 3 | 53.48037 | RISØ | MD2 | 0 | LM | I0100 | GE1 |  |  | 24.69 | 24.69 | 166.1637 | 300 |  | 150 |  | TG 3 phase I | I | 2003-03-26 | 2003-03-26 | STT |  | 86.975 |  | 86.36358 |  |  | 2.280851 | 2.280851 |  |  |  |  | 523.4296 | 519.75 |  |  |  |  | 18887.94 |  |  | 1 | [10 empty] | 0.25 |  |  | 27.51756 | [5 empty] | 0.01902166 |  | 250 kN Instron 1333, RISØ | d | h | n |  |  | d, RT | OB_TG3_R007 | loading | [10 empty] | S04 | [6 empty] | 300 | 0.3190439 | GEV205; GEV207 after preliminary tests |  | 1.91 | 0.2998884 | 3 | Prime 20, slow hardener | PPG2002 |  |  | 72.72944 | LM |  |  | 0.4291373 |  | 150 | MD material used in preliminary programme 2 (1 layer less than MD1) | 6.57 | 45.41458 |  |  | 25 | 10 | 1.105046 | [[±45, 0°]4;±45] | 0.01 | GE1 |  | 0.4145675 | MD2 | 0 | RISØ |  | 53.48037 |  |  | 5 | I0100 | V1 | 4 | ISO tension | 75 | 3I0100MD2 | 519.75 |  | 2.280851 |  |  | 45/-45/0/45/-45/0/45/-45/0/45/-45/0/45/-45 | 2.715794
Table OptiMat | 607 | GEV207_I0100_0003 | 3 | 53.48037 | RISØ | MD2 | 0 | LM | I0100 | GE1 |  |  | 24.72 | 24.72 | 166.1184 | 300 |  | 150 |  | TG 3 phase I | I | 2002-03-25 | 2002-03-25 | STT |  | 93.69 |  | 93.44492 |  |  | 2.448253 | 2.448253 |  |  |  |  | 563.9953 | 562.52 |  |  |  |  | 20368.37 |  |  | 1 | [10 empty] | 0.25 |  |  | 27.61732 | [5 empty] | 0.02042179 |  | 250 kN Instron 1333, RISØ | d | h | n |  |  | d, RT | OB_TG3_R007 | loading | [10 empty] | S03 | [6 empty] | 300 | 0.3190439 | GEV205; GEV207 after preliminary tests |  | 1.91 | 0.2998884 | 3 | Prime 20, slow hardener | PPG2002 |  |  | 72.72944 | LM |  |  | 0.4291373 |  | 150 | MD material used in preliminary programme 2 (1 layer less than MD1) | 6.57 | 45.41458 |  |  | 25 | 10 | 1.105046 | [[±45, 0°]4;±45] | 0.01 | GE1 |  | 0.4145675 | MD2 | 0 | RISØ |  | 53.48037 |  |  | 5 | I0100 | V1 | 4 | ISO tension | 75 | 3I0100MD2 | 562.52 |  | 2.448253 |  |  | 45/-45/0/45/-45/0/45/-45/0/45/-45/0/45/-45 | 2.750138
Table OptiMat | 606 | GEV207_I0100_0002 | 3 | 53.48037 | RISØ | MD2 | 0 | LM | I0100 | GE1 |  |  | 24.76 | 24.76 | 167.8728 | 300 |  | 150 |  | TG 3 phase I | I | 2002-03-25 | 2002-03-25 | STT |  | 94.2375 |  | 93.32234 |  |  | 2.58343 | 2.58343 |  |  |  |  | 561.3625 | 555.911 |  |  |  |  | 19594.66 |  |  | 1 | [10 empty] | 0.25 |  |  | 28.37053 | [5 empty] | 0.01978682 |  | 250 kN Instron 1333, RISØ | d | h | n |  |  | d, RT | OB_TG3_R007 | loading | [10 empty] | S02 | [6 empty] | 300 | 0.3190439 | GEV205; GEV207 after preliminary tests |  | 1.91 | 0.2998884 | 3 | Prime 20, slow hardener | PPG2002 |  |  | 72.72944 | LM |  |  | 0.4291373 |  | 150 | MD material used in preliminary programme 2 (1 layer less than MD1) | 6.57 | 45.41458 |  |  | 25 | 10 | 1.105046 | [[±45, 0°]4;±45] | 0.01 | GE1 |  | 0.4145675 | MD2 | 0 | RISØ |  | 53.48037 |  |  | 5 | I0100 | V1 | 4 | ISO tension | 75 | 3I0100MD2 | 555.911 |  | 2.58343 |  |  | 45/-45/0/45/-45/0/45/-45/0/45/-45/0/45/-45 | 2.745005
Table OptiMat | 605 | GEV207_I0100_0001 | 3 | 53.48037 | RISØ | MD2 | 0 | LM | I0100 | GE1 |  |  | 24.78 | 24.78 | 166.5216 | 300 |  | 150 |  | TG 3 phase I | I | 2002-03-25 | 2002-03-25 | STT |  | 90.6375 |  | 90.63737 |  |  | 2.393686 | 2.393686 |  |  |  |  | 544.2988 | 544.298 |  |  |  |  | 18779.36 |  |  | 1 | [10 empty] | 0.25 |  |  | 28.98384 | [5 empty] | 0.01877939 |  | 250 kN Instron 1333, RISØ | d | h | n |  |  | d, RT | OB_TG3_R007 | loading | [10 empty] | S01 | [6 empty] | 300 | 0.3190439 | GEV205; GEV207 after preliminary tests |  | 1.91 | 0.2998884 | 3 | Prime 20, slow hardener | PPG2002 |  |  | 72.72944 | LM |  |  | 0.4291373 |  | 150 | MD material used in preliminary programme 2 (1 layer less than MD1) | 6.57 | 45.41458 |  |  | 25 | 10 | 1.105046 | [[±45, 0°]4;±45] | 0.01 | GE1 |  | 0.4145675 | MD2 | 0 | RISØ |  | 53.48037 |  |  | 5 | I0100 | V1 | 4 | ISO tension | 75 | 3I0100MD2 | 544.298 |  | 2.393686 |  |  | 45/-45/0/45/-45/0/45/-45/0/45/-45/0/45/-45 | 2.735837
Table OptiMat | 604 | GEV206_I0290_0010 | 7 | 52.73065 | RISØ | UD2 | 90 | LM | I0290 | GE1 |  |  | 9.851 | 9.85 | 37.3315 | 126 |  | 12 |  | TG 3 phase I | I | 2003-04-03 |  | STC |  | -6.293 |  | -6.279536 |  |  | -2.283375 | -2.283375 |  |  |  |  | -168.5708 | -168.06 |  |  |  |  | -11875.06 |  |  | 1 | [10 empty] | 1 |  |  |  | 14.15235 | [5 empty] | -0.01191115 | 100 kN Instron 8500, RISØ | d | h | n |  |  | d, RT | OB_TG3_R007 | loading-unloading | [8 empty] | x |  | S10 | [5 empty] | 73.66 | 126 | 0.8422656 | GEV204; GEV206 after preliminary tests |  | 1.89 | 0.6439783 | 3 | Prime 20, slow hardener | PPG2002 |  |  | 72.5798 | LM |  |  | 0.8648989 |  | 12 | UD material used in preliminary programme 2 (1 layer less than UD1) | 3.52 | 45.09606 |  | 86.95 | 10 | 0 | 2.173289 | [0°]4 | 0.02 | GE1 |  | 1.272287 | UD2 | 0 | RISØ |  | 52.73065 |  |  | 0 | I0290 | V1 | 4 | ISO compression | 57 | 7I0290UD2 |  | -168.06 |  | -2.283375 |  | 0/0/0/0
Table OptiMat | 603 | GEV206_I0290_0009 | 7 | 52.73065 | RISØ | UD2 | 90 | LM | I0290 | GE1 |  |  | 9.843 | 9.84 | 38.4744 | 126 |  | 12 |  | TG 3 phase I | I | 2003-04-03 |  | STC |  | -5.963 |  | -5.731328 |  |  | -2.365792 | -2.365792 |  |  |  |  | -154.9862 | -149.11 |  |  |  |  | -11164.64 |  |  | 1 | [10 empty] | 1 |  |  |  | 13.35556 | [5 empty] | -0.01160462 | 100 kN Instron 8500, RISØ | d | h | n |  |  | d, RT | OB_TG3_R007 | loading-unloading | [8 empty] | x |  | S09 | [5 empty] | 73.66 | 126 | 0.8422656 | GEV204; GEV206 after preliminary tests |  | 1.89 | 0.6439783 | 3 | Prime 20, slow hardener | PPG2002 |  |  | 72.5798 | LM |  |  | 0.8648989 |  | 12 | UD material used in preliminary programme 2 (1 layer less than UD1) | 3.52 | 45.09606 |  | 86.95 | 10 | 0 | 2.173289 | [0°]4 | 0.02 | GE1 |  | 1.272287 | UD2 | 0 | RISØ |  | 52.73065 |  |  | 0 | I0290 | V1 | 4 | ISO compression | 57 | 7I0290UD2 |  | -149.11 |  | -2.365792 |  | 0/0/0/0
Table OptiMat | 602 | GEV206_I0290_0008 | 7 | 52.73065 | RISØ | UD2 | 90 | LM | I0290 | GE1 |  |  | 9.829 | 9.83 | 38.8285 | 126 |  | 12 |  | TG 3 phase I | I | 2003-04-03 |  | STC |  | -6.311 |  | -6.285029 |  |  | -2.494019 | -2.494019 |  |  |  |  | -162.5353 | -161.76 |  |  |  |  | -11702.67 |  |  | 1 | [10 empty] | 1 |  |  |  | 13.82249 | [5 empty] | -0.01175876 | 100 kN Instron 8500, RISØ | d | h | n |  |  | d, RT | OB_TG3_R007 | loading-unloading | [8 empty] | x |  | S08 | [5 empty] | 73.66 | 126 | 0.8422656 | GEV204; GEV206 after preliminary tests |  | 1.89 | 0.6439783 | 3 | Prime 20, slow hardener | PPG2002 |  |  | 72.5798 | LM |  |  | 0.8648989 |  | 12 | UD material used in preliminary programme 2 (1 layer less than UD1) | 3.52 | 45.09606 |  | 86.95 | 10 | 0 | 2.173289 | [0°]4 | 0.02 | GE1 |  | 1.272287 | UD2 | 0 | RISØ |  | 52.73065 |  |  | 0 | I0290 | V1 | 4 | ISO compression | 57 | 7I0290UD2 |  | -161.76 |  | -2.494019 |  | 0/0/0/0
Table OptiMat | 601 | GEV206_I0290_0007 | 7 | 52.73065 | RISØ | UD2 | 90 | LM | I0290 | GE1 |  |  | 9.93 | 9.93 | 39.0249 | 126 |  | 12 |  | TG 3 phase I | I | 2003-04-03 |  | STC |  | -6.085 |  | -6.060957219 |  |  | -2.249808 | -2.249808 |  |  |  |  | -155.9261 | -155.31 |  |  |  |  | -11405.49 |  |  | 1 | [10 empty] | 1 |  |  |  | 13.61712 | [5 empty] | -0.01145074 | 100 kN Instron 8500, RISØ | d | h | n |  |  | d, RT | OB_TG3_R007 | loading-unloading | [8 empty] | x |  | S07 | [5 empty] | 73.66 | 126 | 0.8422656 | GEV204; GEV206 after preliminary tests |  | 1.89 | 0.6439783 | 3 | Prime 20, slow hardener | PPG2002 |  |  | 72.5798 | LM |  |  | 0.8648989 |  | 12 | UD material used in preliminary programme 2 (1 layer less than UD1) | 3.52 | 45.09606 |  | 86.95 | 10 | 0 | 2.173289 | [0°]4 | 0.02 | GE1 |  | 1.272287 | UD2 | 0 | RISØ |  | 52.73065 |  |  | 0 | I0290 | V1 | 4 | ISO compression | 57 | 7I0290UD2 |  | -155.31 |  | -2.249808 |  | 0/0/0/0
Table OptiMat | 600 | GEV206_I0290_0006 | 7 | 52.73065 | RISØ | UD2 | 90 | LM | I0290 | GE1 |  |  | 9.901 | 9.9 | 37.224 | 126 |  | 12 |  | TG 3 phase I | I | 2003-04-03 |  | STC |  | -6.311 |  | -6.291679 |  |  | -2.202224 | -2.202224 |  |  |  |  | -169.5412 | -169.05 |  |  |  |  | -11695.86 |  |  | 1 | [10 empty] | 1 |  |  |  | 14.45384 | [5 empty] | -0.01172984 | 100 kN Instron 8500, RISØ | d | h | n |  |  | d, RT | OB_TG3_R007 | loading-unloading | [8 empty] | x |  | S06 | [5 empty] | 73.66 | 126 | 0.8422656 | GEV204; GEV206 after preliminary tests |  | 1.89 | 0.6439783 | 3 | Prime 20, slow hardener | PPG2002 |  |  | 72.5798 | LM |  |  | 0.8648989 |  | 12 | UD material used in preliminary programme 2 (1 layer less than UD1) | 3.52 | 45.09606 |  | 86.95 | 10 | 0 | 2.173289 | [0°]4 | 0.02 | GE1 |  | 1.272287 | UD2 | 0 | RISØ |  | 52.73065 |  |  | 0 | I0290 | V1 | 4 | ISO compression | 57 | 7I0290UD2 |  | -169.05 |  | -2.202224 |  | 0/0/0/0
Table OptiMat | 599 | GEV206_I0290_0005 | 7 | 52.73065 | RISØ | UD2 | 90 | LM | I0290 | GE1 |  |  | 9.818 | 9.82 | 37.4142 | 126 |  | 12 |  | TG 3 phase I | I | 2003-04-03 |  | STC |  | -6.085 |  | -6.056311 |  |  | -2.328077 | -2.328077 |  |  |  |  | -162.6388 | -161.99 |  |  |  |  | -11629.64 |  |  | 1 | [10 empty] | 1 |  |  |  | 13.92907 | [5 empty] | -0.01167621 | 100 kN Instron 8500, RISØ | d | h | n |  |  | d, RT | OB_TG3_R007 | loading-unloading | [8 empty] | x |  | S05 | [5 empty] | 73.66 | 126 | 0.8422656 | GEV204; GEV206 after preliminary tests |  | 1.89 | 0.6439783 | 3 | Prime 20, slow hardener | PPG2002 |  |  | 72.5798 | LM |  |  | 0.8648989 |  | 12 | UD material used in preliminary programme 2 (1 layer less than UD1) | 3.52 | 45.09606 |  | 86.95 | 10 | 0 | 2.173289 | [0°]4 | 0.02 | GE1 |  | 1.272287 | UD2 | 0 | RISØ |  | 52.73065 |  |  | 0 | I0290 | V1 | 4 | ISO compression | 57 | 7I0290UD2 |  | -161.99 |  | -2.328077 |  | 0/0/0/0
Table OptiMat | 598 | GEV206_I0290_0004 | 7 | 52.73065 | RISØ | UD2 | 90 | LM | I0290 | GE1 |  |  | 10.073 | 10.07 | 39.4744 | 126 |  | 12 |  | TG 3 phase I | I | 2003-04-03 |  | STC |  | -6 |  | -5.976443 |  |  | -1.960784 | -1.960784 |  |  |  |  | -151.9972 | -151.51 |  |  |  |  | -10955.89 |  |  | 1 | [10 empty] | 1 |  |  |  | 13.8291 | [5 empty] | -0.01099112 | 100 kN Instron 8500, RISØ | d | h | n |  |  | d, RT | OB_TG3_R007 | loading-unloading | [8 empty] | x |  | S04 | [5 empty] | 73.66 | 126 | 0.8422656 | GEV204; GEV206 after preliminary tests |  | 1.89 | 0.6439783 | 3 | Prime 20, slow hardener | PPG2002 |  |  | 72.5798 | LM |  |  | 0.8648989 |  | 12 | UD material used in preliminary programme 2 (1 layer less than UD1) | 3.52 | 45.09606 |  | 86.95 | 10 | 0 | 2.173289 | [0°]4 | 0.02 | GE1 |  | 1.272287 | UD2 | 0 | RISØ |  | 52.73065 |  |  | 0 | I0290 | V1 | 4 | ISO compression | 57 | 7I0290UD2 |  | -151.51 |  | -1.960784 |  | 0/0/0/0
Table OptiMat | 597 | GEV206_I0290_0003 | 7 | 52.73065 | RISØ | UD2 | 90 | LM | I0290 | GE1 |  |  | 9.949 | 9.95 | 37.611 | 126 |  | 12 |  | TG 3 phase I | I | 2003-04-03 |  | STC |  | -6.537 |  | -6.524344 |  |  | -1.960784 | -1.960784 |  |  |  |  | -173.8055 | -173.48648 |  |  |  |  | -11783.34 |  |  | 1 | [10 empty] | 1 |  |  |  | 14.72303 | [5 empty] | -0.01180501 | 100 kN Instron 8500, RISØ | d | h | n |  |  | d, RT | OB_TG3_R007 | loading | [10 empty] | S03 | [5 empty] | 73.66 | 126 | 0.8422656 | GEV204; GEV206 after preliminary tests |  | 1.89 | 0.6439783 | 3 | Prime 20, slow hardener | PPG2002 |  |  | 72.5798 | LM |  |  | 0.8648989 |  | 12 | UD material used in preliminary programme 2 (1 layer less than UD1) | 3.52 | 45.09606 |  | 86.95 | 10 | 0 | 2.173289 | [0°]4 | 0.02 | GE1 |  | 1.272287 | UD2 | 0 | RISØ |  | 52.73065 |  |  | 0 | I0290 | V1 | 4 | ISO compression | 57 | 7I0290UD2 |  | -173.48648 |  | -1.960784 |  | 0/0/0/0
Table OptiMat | 596 | GEV206_I0290_0002 | 7 | 52.73065 | RISØ | UD2 | 90 | LM | I0290 | GE1 |  |  | 9.882 | 9.88 | 37.3464 | 126 |  | 12 |  | TG 3 phase I | I | 2003-04-03 |  | STC |  | -5.829 |  | -5.762675 |  |  | -1.537511 | -1.537511 |  |  |  |  | -156.0793 | -154.9279181 |  |  |  |  | -10611.37 |  |  | 1 | [10 empty] | 1 |  |  |  | 14.60019 | [5 empty] | -0.01069023 | 100 kN Instron 8500, RISØ | d | h | n |  |  | d, RT | OB_TG3_R007 | loading | [10 empty] | S02 | [5 empty] | 73.66 | 126 | 0.8422656 | GEV204; GEV206 after preliminary tests |  | 1.89 | 0.6439783 | 3 | Prime 20, slow hardener | PPG2002 |  |  | 72.5798 | LM |  |  | 0.8648989 |  | 12 | UD material used in preliminary programme 2 (1 layer less than UD1) | 3.52 | 45.09606 |  | 86.95 | 10 | 0 | 2.173289 | [0°]4 | 0.02 | GE1 |  | 1.272287 | UD2 | 0 | RISØ |  | 52.73065 |  |  | 0 | I0290 | V1 | 4 | ISO compression | 57 | 7I0290UD2 |  | -154.9279181 |  | -1.537511 |  | 0/0/0/0
Table OptiMat | 595 | GEV206_I0290_0001 | 7 | 52.73065 | RISØ | UD2 | 90 | LM | I0290 | GE1 |  |  | 9.783 | 9.78 | 36.8706 | 126 |  | 12 |  | TG 3 phase I | I | 2003-04-03 |  | STC |  | -6.366 |  | -6.328539 |  |  | -1.826383 | -1.826383 |  |  |  |  | -172.6579 | -171.8171117 |  |  |  |  | -11079.51 |  |  | 1 | [10 empty] | 1 |  |  |  | 15.50765 | [5 empty] | -0.01113373 | 100 kN Instron 8500, RISØ | d | h | n |  |  | d, RT | OB_TG3_R007 | loading | [10 empty] | S01 | [5 empty] | 73.66 | 126 | 0.8422656 | GEV204; GEV206 after preliminary tests |  | 1.89 | 0.6439783 | 3 | Prime 20, slow hardener | PPG2002 |  |  | 72.5798 | LM |  |  | 0.8648989 |  | 12 | UD material used in preliminary programme 2 (1 layer less than UD1) | 3.52 | 45.09606 |  | 86.95 | 10 | 0 | 2.173289 | [0°]4 | 0.02 | GE1 |  | 1.272287 | UD2 | 0 | RISØ |  | 52.73065 |  |  | 0 | I0290 | V1 | 4 | ISO compression | 57 | 7I0290UD2 |  | -171.8171117 |  | -1.826383 |  | 0/0/0/0
Table OptiMat | 594 | GEV206_I0200_0010 | 6 | 53.10654 | RISØ | UD2 | 0 | LM | I0200 | GE1 |  |  | 10.248 | 10.248 | 38.850168 | 126 |  | 12 |  | TG 3 phase I | I | 2003-05-06 |  | STC |  | -22.192 |  | -22.19199 |  |  | -1.802822 | -1.802822 |  |  |  |  | -571.2202 | -571.22 |  |  |  |  | -15057.62 |  |  | 1 | [10 empty] | 1 |  |  |  | 37.93562 | [5 empty] | -0.01505762 | 100 kN Instron 8500, RISØ | d | h | n |  |  | d, RT | OB_TG3_R007 | loading-unloading | [8 empty] | x |  | S10 | [5 empty] | 71.31 | 126 | 0.5779026 | GEV204; GEV206 after preliminary tests |  | 1.9 | 0.7757943 | 3 | Prime 20, slow hardener | PPG2002 |  |  | 72.59003 | LM |  |  | 0.7267529 |  | 12 | UD material used in preliminary programme 2 (1 layer less than UD1) | 3.52 | 45.40936 |  | 86.66 | 10 | 0 | 1.484104 | [0°]4 | 0.02 | GE1 |  | 0.8928622 | UD2 | 0 | RISØ |  | 53.10654 |  |  | 0 | I0200 | V1 | 4 | ISO compression | 57 | 6I0200UD2 |  | -571.22 |  | -1.802822 |  | 0/0/0/0
Table OptiMat | 593 | GEV206_I0200_0009 | 6 | 53.10654 | RISØ | UD2 | 0 | LM | I0200 | GE1 |  |  | 10.159 | 10.159 | 37.669572 | 126 |  | 12 |  | TG 3 phase I | I | 2003-05-06 |  | STC |  | -27.173 |  | -27.17295 |  |  | -1.878131 | -1.878131 |  |  |  |  | -721.3514 | -721.35 |  |  |  |  | -18290.49 |  |  | 1 | [10 empty] | 1 |  |  |  | 39.43853 | [5 empty] | -0.01829053 | 100 kN Instron 8500, RISØ | d | h | n |  |  | d, RT | OB_TG3_R007 | loading-unloading | [8 empty] | x |  | S09 | [5 empty] | 71.31 | 126 | 0.5779026 | GEV204; GEV206 after preliminary tests |  | 1.9 | 0.7757943 | 3 | Prime 20, slow hardener | PPG2002 |  |  | 72.59003 | LM |  |  | 0.7267529 |  | 12 | UD material used in preliminary programme 2 (1 layer less than UD1) | 3.52 | 45.40936 |  | 86.66 | 10 | 0 | 1.484104 | [0°]4 | 0.02 | GE1 |  | 0.8928622 | UD2 | 0 | RISØ |  | 53.10654 |  |  | 0 | I0200 | V1 | 4 | ISO compression | 57 | 6I0200UD2 |  | -721.35 |  | -1.878131 |  | 0/0/0/0
Table OptiMat | 592 | GEV206_I0200_0008 | 6 | 53.10654 | RISØ | UD2 | 0 | LM | I0200 | GE1 |  |  | 10.292 | 10.292 | 37.740764 | 126 |  | 12 |  | TG 3 phase I | I | 2003-05-06 |  | STC |  | -26.001 |  | -26.00074 |  |  | -1.606568 | -1.606568 |  |  |  |  | -688.9368 | -688.93 |  |  |  |  | -16906.2 |  |  | 1 | [10 empty] | 1 |  |  |  | 40.75014 | [5 empty] | -0.01690637 | 100 kN Instron 8500, RISØ | d | h | n |  |  | d, RT | OB_TG3_R007 | loading-unloading | [8 empty] | x |  | S08 | [5 empty] | 71.31 | 126 | 0.5779026 | GEV204; GEV206 after preliminary tests |  | 1.9 | 0.7757943 | 3 | Prime 20, slow hardener | PPG2002 |  |  | 72.59003 | LM |  |  | 0.7267529 |  | 12 | UD material used in preliminary programme 2 (1 layer less than UD1) | 3.52 | 45.40936 |  | 86.66 | 10 | 0 | 1.484104 | [0°]4 | 0.02 | GE1 |  | 0.8928622 | UD2 | 0 | RISØ |  | 53.10654 |  |  | 0 | I0200 | V1 | 4 | ISO compression | 57 | 6I0200UD2 |  | -688.93 |  | -1.606568 |  | 0/0/0/0
Table OptiMat | 591 | GEV206_I0200_0007 | 6 | 53.10654 | RISØ | UD2 | 0 | LM | I0200 | GE1 |  |  | 10.269 | 10.269 | 37.564002 | 126 |  | 12 |  | TG 3 phase I | I | 2003-05-06 |  | STC |  | -24.707 |  | -27.3928 |  |  | -1.915704 | -1.915704 |  |  |  |  | -657.7308 | -729.23 |  |  |  |  | -18341.65 |  |  | 1 | [10 empty] | 1 |  |  |  | 39.75815 | [5 empty] | -0.01654329 | 100 kN Instron 8500, RISØ | d | h | n |  |  | d, RT | OB_TG3_R007 | loading-unloading | [8 empty] | x |  | S07 | [5 empty] | 71.31 | 126 | 0.5779026 | GEV204; GEV206 after preliminary tests |  | 1.9 | 0.7757943 | 3 | Prime 20, slow hardener | PPG2002 |  |  | 72.59003 | LM |  |  | 0.7267529 |  | 12 | UD material used in preliminary programme 2 (1 layer less than UD1) | 3.52 | 45.40936 |  | 86.66 | 10 | 0 | 1.484104 | [0°]4 | 0.02 | GE1 |  | 0.8928622 | UD2 | 0 | RISØ |  | 53.10654 |  |  | 0 | I0200 | V1 | 4 | ISO compression | 57 | 6I0200UD2 |  | -729.23 |  | -1.915704 |  | 0/0/0/0
Table OptiMat | 590 | GEV206_I0200_0006 | 6 | 53.10654 | RISØ | UD2 | 0 | LM | I0200 | GE1 |  |  | 10.139 | 10.139 | 38.173335 | 126 |  | 12 |  | TG 3 phase I | I | 2003-05-06 |  | STC |  | -26.685 |  | -29.56487 |  |  | -2.041456 | -2.041456 |  |  |  |  | -699.0482 | -774.49 |  |  |  |  | -19614.57 |  |  | 1 | [10 empty] | 1 |  |  |  | 39.48544 | [5 empty] | -0.01770395 | 100 kN Instron 8500, RISØ | d | h | n |  |  | d, RT | OB_TG3_R007 | loading-unloading | [8 empty] | x |  | S06 | [5 empty] | 71.31 | 126 | 0.5779026 | GEV204; GEV206 after preliminary tests |  | 1.9 | 0.7757943 | 3 | Prime 20, slow hardener | PPG2002 |  |  | 72.59003 | LM |  |  | 0.7267529 |  | 12 | UD material used in preliminary programme 2 (1 layer less than UD1) | 3.52 | 45.40936 |  | 86.66 | 10 | 0 | 1.484104 | [0°]4 | 0.02 | GE1 |  | 0.8928622 | UD2 | 0 | RISØ |  | 53.10654 |  |  | 0 | I0200 | V1 | 4 | ISO compression | 57 | 6I0200UD2 |  | -774.49 |  | -2.041456 |  | 0/0/0/0
Table OptiMat | 589 | GEV206_I0200_0005 | 6 | 53.10654 | RISØ | UD2 | 0 | LM | I0200 | GE1 |  |  | 10.117 | 10.117 | 38.525536 | 126 |  | 12 |  | TG 3 phase I | I | 2003-05-06 |  | STC |  | -27.222 |  | -27.22176 |  |  | -1.67081 | -1.67081 |  |  |  |  | -706.5963 | -706.59 |  |  |  |  | -18058.16 |  |  | 1 | [10 empty] | 1 |  |  |  | 39.12857 | [5 empty] | -0.01805832 | 100 kN Instron 8500, RISØ | d | h | n |  |  | d, RT | OB_TG3_R007 | loading-unloading | [8 empty] | x |  | S05 | [5 empty] | 71.31 | 126 | 0.5779026 | GEV204; GEV206 after preliminary tests |  | 1.9 | 0.7757943 | 3 | Prime 20, slow hardener | PPG2002 |  |  | 72.59003 | LM |  |  | 0.7267529 |  | 12 | UD material used in preliminary programme 2 (1 layer less than UD1) | 3.52 | 45.40936 |  | 86.66 | 10 | 0 | 1.484104 | [0°]4 | 0.02 | GE1 |  | 0.8928622 | UD2 | 0 | RISØ |  | 53.10654 |  |  | 0 | I0200 | V1 | 4 | ISO compression | 57 | 6I0200UD2 |  | -706.59 |  | -1.67081 |  | 0/0/0/0
Table OptiMat | 588 | GEV206_I0200_0004 | 6 | 53.10654 | RISØ | UD2 | 0 | LM | I0200 | GE1 |  |  | 10.197 | 10.197 | 37.851264 | 126 |  | 12 |  | TG 3 phase I | I | 2003-05-06 |  | STC |  | -17.175 |  | -22.55897 |  |  | -0.9929614 | -0.9929614 |  |  |  |  | -453.7497 | -595.99 |  |  |  |  | -13865.8 |  |  | 1 | [10 empty] | 1 |  |  |  | 42.98273 | [5 empty] | -0.01055656 | 100 kN Instron 8500, RISØ | d | h | n |  |  | d, RT | OB_TG3_R007 | loading-unloading | [8 empty] | x |  | S04 | [5 empty] | 71.31 | 126 | 0.5779026 | GEV204; GEV206 after preliminary tests |  | 1.9 | 0.7757943 | 3 | Prime 20, slow hardener | PPG2002 |  |  | 72.59003 | LM |  |  | 0.7267529 |  | 12 | UD material used in preliminary programme 2 (1 layer less than UD1) | 3.52 | 45.40936 |  | 86.66 | 10 | 0 | 1.484104 | [0°]4 | 0.02 | GE1 |  | 0.8928622 | UD2 | 0 | RISØ |  | 53.10654 |  |  | 0 | I0200 | V1 | 4 | ISO compression | 57 | 6I0200UD2 |  | -595.99 |  | -0.9929614 |  | 0/0/0/0
Table OptiMat | 587 | GEV206_I0200_0003 | 6 | 53.10654 | RISØ | UD2 | 0 | LM | I0200 | GE1 |  |  | 10.281 | 10.281 | 39.078081 | 126 |  | 12 |  | TG 3 phase I | I | 2003-05-05 |  | STC |  | -25.024 |  | -24.99981 |  |  | -1.478764 | -1.478764 |  |  |  |  | -640.359 | -639.74 |  |  |  |  | -16292.47 |  |  | 1 | [10 empty] | 1 |  |  |  | 39.266 | [5 empty] | -0.01630823 | 100 kN Instron 8500, RISØ | d | h | n |  |  | d, RT | OB_TG3_R007 | loading | [10 empty] | S03 | [5 empty] | 71.31 | 126 | 0.5779026 | GEV204; GEV206 after preliminary tests |  | 1.9 | 0.7757943 | 3 | Prime 20, slow hardener | PPG2002 |  |  | 72.59003 | LM |  |  | 0.7267529 |  | 12 | UD material used in preliminary programme 2 (1 layer less than UD1) | 3.52 | 45.40936 |  | 86.66 | 10 | 0 | 1.484104 | [0°]4 | 0.02 | GE1 |  | 0.8928622 | UD2 | 0 | RISØ |  | 53.10654 |  |  | 0 | I0200 | V1 | 4 | ISO compression | 57 | 6I0200UD2 |  | -639.74 |  | -1.478764 |  | 0/0/0/0
Table OptiMat | 586 | GEV206_I0200_0002 | 6 | 53.10654 | RISØ | UD2 | 0 | LM | I0200 | GE1 |  |  | 10.162 | 10.162 | 37.081138 | 126 |  | 12 |  | TG 3 phase I | I | 2003-05-05 |  | STC |  | -28.857 |  | -28.68671 |  |  | -2.120079 | -2.120079 |  |  |  |  | -778.2124 | -773.62 |  |  |  |  | -19765.51 |  |  | 1 | [10 empty] | 1 |  |  |  | 39.1399 | [5 empty] | -0.01988284 | 100 kN Instron 8500, RISØ | d | h | n |  |  | d, RT | OB_TG3_R007 | loading | [10 empty] | S02 | [5 empty] | 71.31 | 126 | 0.5779026 | GEV204; GEV206 after preliminary tests |  | 1.9 | 0.7757943 | 3 | Prime 20, slow hardener | PPG2002 |  |  | 72.59003 | LM |  |  | 0.7267529 |  | 12 | UD material used in preliminary programme 2 (1 layer less than UD1) | 3.52 | 45.40936 |  | 86.66 | 10 | 0 | 1.484104 | [0°]4 | 0.02 | GE1 |  | 0.8928622 | UD2 | 0 | RISØ |  | 53.10654 |  |  | 0 | I0200 | V1 | 4 | ISO compression | 57 | 6I0200UD2 |  | -773.62 |  | -2.120079 |  | 0/0/0/0
Table OptiMat | 585 | GEV206_I0200_0001 | 6 | 53.10654 | RISØ | UD2 | 0 | LM | I0200 | GE1 |  |  | 10.265 | 10.265 | 38.35004 | 126 |  | 12 |  | TG 3 phase I | I | 2003-05-05 |  | STC |  | -25.415 |  | -25.39079 |  |  | -1.979543 | -1.979543 |  |  |  |  | -662.7112 | -662.08 |  |  |  |  | -16152.18 |  |  | 1 | [10 empty] | 1 |  |  |  | 40.99014 | [5 empty] | -0.01616758 | 100 kN Instron 8500, RISØ | d | h | n |  |  | d, RT | OB_TG3_R007 | loading | [10 empty] | S01 | [5 empty] | 71.31 | 126 | 0.5779026 | GEV204; GEV206 after preliminary tests |  | 1.9 | 0.7757943 | 3 | Prime 20, slow hardener | PPG2002 |  |  | 72.59003 | LM |  |  | 0.7267529 |  | 12 | UD material used in preliminary programme 2 (1 layer less than UD1) | 3.52 | 45.40936 |  | 86.66 | 10 | 0 | 1.484104 | [0°]4 | 0.02 | GE1 |  | 0.8928622 | UD2 | 0 | RISØ |  | 53.10654 |  |  | 0 | I0200 | V1 | 4 | ISO compression | 57 | 6I0200UD2 |  | -662.08 |  | -1.979543 |  | 0/0/0/0
Table OptiMat | 584 | GEV206_I0190_0012 | 15 | 54.56901 | RISØ | UD2 | 90 | LM | I0190 | GE1 | 3.75 |  | 24.95 | 24.95 | 93.5625 | 145 |  | 35 |  | TG 3 phase I | I | 2003-04-01 | [8 empty] | 0 | [14 empty] | 1 | [10 empty] | 1 | [10 empty] | 250 kN Instron 1333, RISØ | d | h | n |  |  | d, RT | OB_TG3_R007 | data lost | x | [5 empty] | x |  |  |  | S12 | [5 empty] | 74.2 | 300 | 0.2896821 | GEV204; GEV206 after preliminary tests |  | 1.9 | 1.027522 | 3 | Prime 20, slow hardener | PPG2002 |  |  | 74.56022 | LM |  |  | 0.7364963 |  | 150 | UD material used in preliminary programme 2 (1 layer less than UD1) | 3.52 | 42.17009 |  | 88.44 | 25 | 0 | 3.260897 | [0°]4 | 0.02 | GE1 |  | 0.4389545 | UD2 | 0 | RISØ |  | 54.56901 |  |  | 0 | I1190, I0190 | V1 | 4 | ISO tension | 75 | 15I0190UD2 | [5 empty] | 0/0/0/0
Table OptiMat | 583 | GEV206_I0190_0011 | 19 | 51.6391 | RISØ | UD2 | 90 | LM | I0190 | GE1 |  |  | 24.91 | 24.91 | 93.9107 | 300 |  | 150 |  | TG 3 phase I | I | 2003-04-01 | 2003-04-01 | STT |  | 5.1416 |  | 5.1416 |  |  | 0.4362414 | 0.4362414 |  |  |  | 0.1972687 | 54.74988 | 54.7498847 |  |  |  |  | 3829.78 |  |  | 1 | [10 empty] | 0.25 |  |  | 14.29583 | [5 empty] | 0.00382978 |  | 250 kN Instron 1333, RISØ | d | h | n |  |  | d, RT | OB_TG3_R007 | loading | [10 empty] | S11 | [5 empty] | 74.86 | 300 | 0.2493436 | GEV204; GEV206 after preliminary tests |  | 1.86 | 0.3320933 | 3 | Prime 20, slow hardener | PPG2002 |  |  | 72.18114 | LM |  |  | 0.3206554 |  | 150 | UD material used in preliminary programme 2 (1 layer less than UD1) | 3.52 | 45.06786 |  | 87.91 | 25 | 0 | 3.293046 | [0°]4 | 0.02 | GE1 |  | 0.3089557 | UD2 | 0 | RISØ |  | 51.6391 |  |  | 0 | I0190 | V1 | 4 | ISO tension | 75 | 19I0190UD2 | 54.7498847 |  | 0.4362414 |  |  | 0/0/0/0 | 1.738383
Table OptiMat | 582 | GEV206_I0190_0010 | 19 | 51.6391 | RISØ | UD2 | 90 | LM | I0190 | GE1 |  |  | 25 | 25 | 93.75 | 300 |  | 150 |  | TG 3 phase I | I | 2003-04-01 | 2003-04-01 | STT |  | 4.9072 |  | 4.9072 |  |  | 0.4660016 | 0.4660016 |  |  |  | 0.38297 | 52.34347 | 52.3434666 |  |  |  |  | 3799.968 |  |  | 1 | [10 empty] | 0.25 |  |  | 13.77471 | [5 empty] | 0.003799968 |  | 250 kN Instron 1333, RISØ | d | h | n |  |  | d, RT | OB_TG3_R007 | loading | [10 empty] | S10 | [5 empty] | 74.86 | 300 | 0.2493436 | GEV204; GEV206 after preliminary tests |  | 1.86 | 0.3320933 | 3 | Prime 20, slow hardener | PPG2002 |  |  | 72.18114 | LM |  |  | 0.3206554 |  | 150 | UD material used in preliminary programme 2 (1 layer less than UD1) | 3.52 | 45.06786 |  | 87.91 | 25 | 0 | 3.293046 | [0°]4 | 0.02 | GE1 |  | 0.3089557 | UD2 | 0 | RISØ |  | 51.6391 |  |  | 0 | I0190 | V1 | 4 | ISO tension | 75 | 19I0190UD2 | 52.3434666 |  | 0.4660016 |  |  | 0/0/0/0 | 1.718862
Table OptiMat | 581 | GEV206_I0190_0009 | 19 | 51.6391 | RISØ | UD2 | 90 | LM | I0190 | GE1 |  |  | 24.87 | 24.87 | 91.2729 | 300 |  | 150 |  | TG 3 phase I | I | 2003-04-01 | 2003-04-01 | STT |  | 5.4932 |  | 5.4932 |  |  | 0.505392 | 0.505392 |  |  |  | 0.3704523 | 60.18435 | 60.184348 |  |  |  |  | 4141.592 |  |  | 1 | [10 empty] | 0.25 |  |  | 14.53169 | [5 empty] | 0.004141593 |  | 250 kN Instron 1333, RISØ | d | h | n |  |  | d, RT | OB_TG3_R007 | loading | [10 empty] | S09 | [5 empty] | 74.86 | 300 | 0.2493436 | GEV204; GEV206 after preliminary tests |  | 1.86 | 0.3320933 | 3 | Prime 20, slow hardener | PPG2002 |  |  | 72.18114 | LM |  |  | 0.3206554 |  | 150 | UD material used in preliminary programme 2 (1 layer less than UD1) | 3.52 | 45.06786 |  | 87.91 | 25 | 0 | 3.293046 | [0°]4 | 0.02 | GE1 |  | 0.3089557 | UD2 | 0 | RISØ |  | 51.6391 |  |  | 0 | I0190 | V1 | 4 | ISO tension | 75 | 19I0190UD2 | 60.184348 |  | 0.505392 |  |  | 0/0/0/0 | 1.779484
Table OptiMat | 580 | GEV206_I0190_0008 | 19 | 51.6391 | RISØ | UD2 | 90 | LM | I0190 | GE1 |  |  | 24.96 | 24.96 | 92.1024 | 300 |  | 150 |  | TG 3 phase I | I | 2003-04-01 | 2003-04-01 | STT |  | 5.3809 |  | 5.3809 |  |  | 0.4980241 | 0.4980241 |  |  |  | 0.2286821 | 58.42302 | 58.423016 |  |  |  |  | 4152.048 |  |  | 1 | [10 empty] | 0.25 |  |  | 14.07089 | [5 empty] | 0.004152048 |  | 250 kN Instron 1333, RISØ | d | h | n |  |  | d, RT | OB_TG3_R007 | loading | [10 empty] | S08 | [5 empty] | 74.86 | 300 | 0.2493436 | GEV204; GEV206 after preliminary tests |  | 1.86 | 0.3320933 | 3 | Prime 20, slow hardener | PPG2002 |  |  | 72.18114 | LM |  |  | 0.3206554 |  | 150 | UD material used in preliminary programme 2 (1 layer less than UD1) | 3.52 | 45.06786 |  | 87.91 | 25 | 0 | 3.293046 | [0°]4 | 0.02 | GE1 |  | 0.3089557 | UD2 | 0 | RISØ |  | 51.6391 |  |  | 0 | I0190 | V1 | 4 | ISO tension | 75 | 19I0190UD2 | 58.423016 |  | 0.4980241 |  |  | 0/0/0/0 | 1.766584
Table OptiMat | 579 | GEV206_I0190_0007 | 19 | 51.6391 | RISØ | UD2 | 90 | LM | I0190 | GE1 |  |  | 24.87 | 24.87 | 91.7703 | 300 |  | 150 |  | TG 3 phase I | I | 2003-04-01 | 2003-04-01 | STT |  | 5.0098 |  | 5.009796 |  |  | 0.4649824 | 0.4649824 |  |  |  | 0.06997411 | 54.59065 | 54.5906 |  |  |  |  | 4154.66 |  |  | 1 | [10 empty] | 0.25 |  |  | 13.13961 | [5 empty] | 0.004154664 |  | 250 kN Instron 1333, RISØ | d | h | n |  |  | d, RT | OB_TG3_R007 | loading | [10 empty] | S07 | [5 empty] | 74.86 | 300 | 0.2493436 | GEV204; GEV206 after preliminary tests |  | 1.86 | 0.3320933 | 3 | Prime 20, slow hardener | PPG2002 |  |  | 72.18114 | LM |  |  | 0.3206554 |  | 150 | UD material used in preliminary programme 2 (1 layer less than UD1) | 3.52 | 45.06786 |  | 87.91 | 25 | 0 | 3.293046 | [0°]4 | 0.02 | GE1 |  | 0.3089557 | UD2 | 0 | RISØ |  | 51.6391 |  |  | 0 | I0190 | V1 | 4 | ISO tension | 75 | 19I0190UD2 | 54.5906 |  | 0.4649824 |  |  | 0/0/0/0 | 1.737118
Table OptiMat | 578 | GEV206_I0190_0006 | 19 | 51.6391 | RISØ | UD2 | 90 | LM | I0190 | GE1 |  |  | 24.75 | 24.75 | 94.2975 | 300 |  | 150 |  | TG 3 phase I | I | 2003-03-31 | 2003-03-31 | STT |  | 5.2344 |  | 5.2344 |  |  | 0.4800572 | 0.4800572 |  |  |  | 0.4080901 | 55.50942 | 55.509424 |  |  |  |  | 4028.896 |  |  | 1 | [10 empty] | 0.25 |  |  | 13.77782 | [5 empty] | 0.004028897 |  | 250 kN Instron 1333, RISØ | d | h | n |  |  | d, RT | OB_TG3_R007 | loading | [10 empty] | S06 | [5 empty] | 74.86 | 300 | 0.2493436 | GEV204; GEV206 after preliminary tests |  | 1.86 | 0.3320933 | 3 | Prime 20, slow hardener | PPG2002 |  |  | 72.18114 | LM |  |  | 0.3206554 |  | 150 | UD material used in preliminary programme 2 (1 layer less than UD1) | 3.52 | 45.06786 |  | 87.91 | 25 | 0 | 3.293046 | [0°]4 | 0.02 | GE1 |  | 0.3089557 | UD2 | 0 | RISØ |  | 51.6391 |  |  | 0 | I0190 | V1 | 4 | ISO tension | 75 | 19I0190UD2 | 55.509424 |  | 0.4800572 |  |  | 0/0/0/0 | 1.744367
Table OptiMat | 577 | GEV206_I0190_0005 | 19 | 51.6391 | RISØ | UD2 | 90 | LM | I0190 | GE1 |  |  | 24.94 | 24.92 | 92.4532 | 300 |  | 150 |  | TG 3 phase I | I | 2003-03-31 | 2003-03-31 | STT |  | 4.7461 |  | 4.7461 |  |  | 0.4661318 | 0.4661318 |  |  |  | 0.1227197 | 51.33516 | 51.29399 |  |  |  |  | 3929.129 |  |  | 1 | [10 empty] | 0.25 |  |  | 13.0548 | [5 empty] | 0.003932283 |  | 250 kN Instron 1333, RISØ | d | h | n |  |  | d, RT | OB_TG3_R007 | loading | [10 empty] | S05 | [5 empty] | 74.86 | 300 | 0.2493436 | GEV204; GEV206 after preliminary tests |  | 1.86 | 0.3320933 | 3 | Prime 20, slow hardener | PPG2002 |  |  | 72.18114 | LM |  |  | 0.3206554 |  | 150 | UD material used in preliminary programme 2 (1 layer less than UD1) | 3.52 | 45.06786 |  | 87.91 | 25 | 0 | 3.293046 | [0°]4 | 0.02 | GE1 |  | 0.3089557 | UD2 | 0 | RISØ |  | 51.6391 |  |  | 0 | I0190 | V1 | 4 | ISO tension | 75 | 19I0190UD2 | 51.29399 |  | 0.4661318 |  |  | 0/0/0/0 | 1.710066
Table OptiMat | 576 | GEV206_I0190_0004 | 19 | 51.6391 | RISØ | UD2 | 90 | LM | I0190 | GE1 |  |  | 24.9 | 24.9 | 92.877 | 300 |  | 150 |  | TG 3 phase I | I | 2003-03-31 | 2003-03-31 | STT |  | 4.9316 |  | 4.9316 |  |  | 0.4523608 | 0.4523608 |  |  |  | 0.2700641 | 53.09818 | 53.098183 |  |  |  |  | 3844.41 |  |  | 1 | [10 empty] | 0.25 |  |  | 13.81179 | [5 empty] | 0.00384441 |  | 250 kN Instron 1333, RISØ | d | h | n |  |  | d, RT | OB_TG3_R007 | loading | [10 empty] | S04 | [5 empty] | 74.86 | 300 | 0.2493436 | GEV204; GEV206 after preliminary tests |  | 1.86 | 0.3320933 | 3 | Prime 20, slow hardener | PPG2002 |  |  | 72.18114 | LM |  |  | 0.3206554 |  | 150 | UD material used in preliminary programme 2 (1 layer less than UD1) | 3.52 | 45.06786 |  | 87.91 | 25 | 0 | 3.293046 | [0°]4 | 0.02 | GE1 |  | 0.3089557 | UD2 | 0 | RISØ |  | 51.6391 |  |  | 0 | I0190 | V1 | 4 | ISO tension | 75 | 19I0190UD2 | 53.098183 |  | 0.4523608 |  |  | 0/0/0/0 | 1.72508
Table OptiMat | 575 | GEV206_I0190_0003 | 19 | 51.6391 | RISØ | UD2 | 90 | LM | I0190 | GE1 |  |  | 25 | 25 | 95 | 300 |  | 150 |  | TG 3 phase I | I | 2003-03-31 | 2003-03-31 | STT |  | 5.2148 |  | 5.21479985 |  |  | 0.5622438 | 0.5622438 |  |  |  | 0.03633277 | 54.89263 | 54.89263 |  |  |  |  | 3385.194 |  |  | 1 | [10 empty] | 0.25 |  |  | 16.2155 | [5 empty] | 0.003385194 |  | 250 kN Instron 1333, RISØ | d | h | n |  |  | d, RT | OB_TG3_R007 | loading | [10 empty] | S03 | [5 empty] | 74.86 | 300 | 0.2493436 | GEV204; GEV206 after preliminary tests |  | 1.86 | 0.3320933 | 3 | Prime 20, slow hardener | PPG2002 |  |  | 72.18114 | LM |  |  | 0.3206554 |  | 150 | UD material used in preliminary programme 2 (1 layer less than UD1) | 3.52 | 45.06786 |  | 87.91 | 25 | 0 | 3.293046 | [0°]4 | 0.02 | GE1 |  | 0.3089557 | UD2 | 0 | RISØ |  | 51.6391 |  |  | 0 | I0190 | V1 | 4 | ISO tension | 75 | 19I0190UD2 | 54.89263 |  | 0.5622438 |  |  | 0/0/0/0 | 1.739514
Table OptiMat | 574 | GEV206_I0190_0002 | 19 | 51.6391 | RISØ | UD2 | 90 | LM | I0190 | GE1 |  |  | 24.99 | 24.99 | 96.2115 | 300 |  | 150 |  | TG 3 phase I | I | 2003-03-31 | 2003-03-31 | STT |  | 5.4346 |  | 5.4346 |  |  | 0.5454952 | 0.5454952 |  |  |  | 0.1291031 | 56.48597 | 56.48597 |  |  |  |  | 4567.956 |  |  | 1 | [10 empty] | 0.25 |  |  | 12.3657 | [5 empty] | 0.004567956 |  | 250 kN Instron 1333, RISØ | d | h | n |  |  | d, RT | OB_TG3_R007 | loading | [10 empty] | S02 | [5 empty] | 74.86 | 300 | 0.2493436 | GEV204; GEV206 after preliminary tests |  | 1.86 | 0.3320933 | 3 | Prime 20, slow hardener | PPG2002 |  |  | 72.18114 | LM |  |  | 0.3206554 |  | 150 | UD material used in preliminary programme 2 (1 layer less than UD1) | 3.52 | 45.06786 |  | 87.91 | 25 | 0 | 3.293046 | [0°]4 | 0.02 | GE1 |  | 0.3089557 | UD2 | 0 | RISØ |  | 51.6391 |  |  | 0 | I0190 | V1 | 4 | ISO tension | 75 | 19I0190UD2 | 56.48597 |  | 0.5454952 |  |  | 0/0/0/0 | 1.751941
Table OptiMat | 573 | GEV206_I0190_0001 | 19 | 51.6391 | RISØ | UD2 | 90 | LM | I0190 | GE1 |  |  | 24.85 | 24.85 | 92.6905 | 300 |  | 150 |  | TG 3 phase I | I | 2003-03-31 | 2003-03-31 | STT |  | 5.05 |  | 5.035 |  |  | 0.479067 | 0.479067 |  |  |  | 0.09375744 | 54.48239 | 54.32056 |  |  |  |  | 4228.217 |  |  | 1 | [10 empty] | 0.25 |  |  | 12.84716 | [5 empty] | 0.004240813 |  | 250 kN Instron 1333, RISØ | d | h | n |  |  | d, RT | OB_TG3_R007 | loading | [10 empty] | S01 | [5 empty] | 74.86 | 300 | 0.2493436 | GEV204; GEV206 after preliminary tests |  | 1.86 | 0.3320933 | 3 | Prime 20, slow hardener | PPG2002 |  |  | 72.18114 | LM |  |  | 0.3206554 |  | 150 | UD material used in preliminary programme 2 (1 layer less than UD1) | 3.52 | 45.06786 |  | 87.91 | 25 | 0 | 3.293046 | [0°]4 | 0.02 | GE1 |  | 0.3089557 | UD2 | 0 | RISØ |  | 51.6391 |  |  | 0 | I0190 | V1 | 4 | ISO tension | 75 | 19I0190UD2 | 54.32056 |  | 0.479067 |  |  | 0/0/0/0 | 1.734964
Table OptiMat | 572 | GEV206_I0100_0010 | 2 |  | RISØ | UD2 | 0 | LM | I0100 | GE1 |  |  | 24.78 | 24.87 | 96.2469 | 300 |  | 150 |  | TG 3 phase I | I | 2003-03-27 | 2003-03-27 | STT |  | 68.2375 |  | 78.95833 |  |  | 2.023596 | 2.023596 |  |  |  | 0.2981534 | 708.9839 | 822.927 |  |  |  |  | 23045.71 |  |  | 1 | [10 empty] | 0.25 |  |  | 35.70847 | [5 empty] | 0.01985478 |  | 250 kN Instron 1333, RISØ | d | h | n |  |  | d, RT | OB_TG3_R007 | loading-unloading | [8 empty] | x |  | S10 | [6 empty] | 300 | 0.2712757 | GEV204; GEV206 after preliminary tests |  | 1.87 | 0.9513801 | 3 | Prime 20, slow hardener | PPG2002 |  |  | 71.95626 | LM |  |  | 0.4049428 |  | 150 | UD material used in preliminary programme 2 (1 layer less than UD1) | 3.52 | 45.75661 |  |  | 25 | 0 | 2.400761 | [0°]4 | 0.02 | GE1 |  | 0.7210697 | UD2 | 0 | RISØ |  | 51.84263 |  |  | 0 | I0100 | V1 | 4 | ISO tension | 75 | 2I0100UD2 | 822.927 |  | 2.023596 |  |  | 0/0/0/0 | 2.915361
Table OptiMat | 571 | GEV206_I0100_0009 | 2 |  | RISØ | UD2 | 0 | LM | I0100 | GE1 |  |  | 24.85 | 24.85 | 96.915 | 300 |  | 150 |  | TG 3 phase I | I | 2003-03-24 | 2003-03-24 | STT |  | 78.3075 |  | 77.59406 |  |  | 2.32295 | 2.32295 |  |  |  | 0.324153 | 808.0019 | 799.82 |  |  |  |  | 20800.82 |  |  | 1 | [10 empty] | 0.25 |  |  | 38.45136 | [5 empty] | 0.02101361 |  | 250 kN Instron 1333, RISØ | d | h | n |  |  | d, RT | OB_TG3_R007 | loading | [10 empty] | S09 | [6 empty] | 300 | 0.2712757 | GEV204; GEV206 after preliminary tests |  | 1.87 | 0.9513801 | 3 | Prime 20, slow hardener | PPG2002 |  |  | 71.95626 | LM |  |  | 0.4049428 |  | 150 | UD material used in preliminary programme 2 (1 layer less than UD1) | 3.52 | 45.75661 |  |  | 25 | 0 | 2.400761 | [0°]4 | 0.02 | GE1 |  | 0.7210697 | UD2 | 0 | RISØ |  | 51.84263 |  |  | 0 | I0100 | V1 | 4 | ISO tension | 75 | 2I0100UD2 | 799.82 |  | 2.32295 |  |  | 0/0/0/0 | 2.902992
Table OptiMat | 570 | GEV206_I0100_0008 | 2 |  | RISØ | UD2 | 0 | LM | I0100 | GE1 |  |  | 24.82 | 24.82 | 97.0462 | 300 |  | 150 |  | TG 3 phase I | I | 2003-03-24 | 2003-03-24 | STT |  | 80.3825 |  | 80.15862 |  |  | 2.264498 | 2.264498 |  |  |  | 0.3590186 | 828.2911 | 825.14 |  |  |  |  | 21232.4 |  |  | 1 | [10 empty] | 0.25 |  |  | 38.8623 | [5 empty] | 0.02131348 |  | 250 kN Instron 1333, RISØ | d | h | n |  |  | d, RT | OB_TG3_R007 | loading | [10 empty] | S08 | [6 empty] | 300 | 0.2712757 | GEV204; GEV206 after preliminary tests |  | 1.87 | 0.9513801 | 3 | Prime 20, slow hardener | PPG2002 |  |  | 71.95626 | LM |  |  | 0.4049428 |  | 150 | UD material used in preliminary programme 2 (1 layer less than UD1) | 3.52 | 45.75661 |  |  | 25 | 0 | 2.400761 | [0°]4 | 0.02 | GE1 |  | 0.7210697 | UD2 | 0 | RISØ |  | 51.84263 |  |  | 0 | I0100 | V1 | 4 | ISO tension | 75 | 2I0100UD2 | 825.14 |  | 2.264498 |  |  | 0/0/0/0 | 2.916528
Table OptiMat | 569 | GEV206_I0100_0007 | 2 |  | RISØ | UD2 | 0 | LM | I0100 | GE1 |  |  | 24.81 | 24.81 | 96.2628 | 300 |  | 150 |  | TG 3 phase I | I | 2003-03-24 | 2003-03-24 | STT |  | 78.3075 |  | 77.6169 |  |  | 2.424784 | 2.424784 |  |  |  | 0.3436988 | 813.4762 | 806.51 |  |  |  |  | 21649.57 |  |  | 1 | [10 empty] | 0.25 |  |  | 37.25294 | [5 empty] | 0.02183657 |  | 250 kN Instron 1333, RISØ | d | h | n |  |  | d, RT | OB_TG3_R007 | loading | [10 empty] | S07 | [6 empty] | 300 | 0.2712757 | GEV204; GEV206 after preliminary tests |  | 1.87 | 0.9513801 | 3 | Prime 20, slow hardener | PPG2002 |  |  | 71.95626 | LM |  |  | 0.4049428 |  | 150 | UD material used in preliminary programme 2 (1 layer less than UD1) | 3.52 | 45.75661 |  |  | 25 | 0 | 2.400761 | [0°]4 | 0.02 | GE1 |  | 0.7210697 | UD2 | 0 | RISØ |  | 51.84263 |  |  | 0 | I0100 | V1 | 4 | ISO tension | 75 | 2I0100UD2 | 806.51 |  | 2.424784 |  |  | 0/0/0/0 | 2.90661
Table OptiMat | 568 | GEV206_I0100_0006 | 2 |  | RISØ | UD2 | 0 | LM | I0100 | GE1 |  |  | 24.81 | 24.81 | 96.5109 | 300 |  | 150 |  | TG 3 phase I | I | 2003-03-24 | 2003-03-24 | STT |  | 75.5 |  | 75.15588 |  |  | 2.249335 | 2.249335 |  |  |  | 0.4762519 | 782.2951 | 779.13 |  |  |  |  | 18143.32 |  |  | 1 | [10 empty] | 0.25 |  |  | 42.94309 | [5 empty] | 0.01821702 |  | 250 kN Instron 1333, RISØ | d | h | n |  |  | d, RT | OB_TG3_R007 | loading | [10 empty] | S06 | [6 empty] | 300 | 0.2712757 | GEV204; GEV206 after preliminary tests |  | 1.87 | 0.9513801 | 3 | Prime 20, slow hardener | PPG2002 |  |  | 71.95626 | LM |  |  | 0.4049428 |  | 150 | UD material used in preliminary programme 2 (1 layer less than UD1) | 3.52 | 45.75661 |  |  | 25 | 0 | 2.400761 | [0°]4 | 0.02 | GE1 |  | 0.7210697 | UD2 | 0 | RISØ |  | 51.84263 |  |  | 0 | I0100 | V1 | 4 | ISO tension | 75 | 2I0100UD2 | 779.13 |  | 2.249335 |  |  | 0/0/0/0 | 2.89161
Table OptiMat | 567 | GEV206_I0100_0005 | 2 |  | RISØ | UD2 | 0 | LM | I0100 | GE1 | 3.866 |  | 24.81 | 24.81 | 95.91546 | 145 |  | 35 |  | TG 3 phase I | I | 2003-03-20 | [8 empty] | 0 | [14 empty] | 1 | [10 empty] | 1 | [10 empty] | 250 kN Instron 1333, RISØ | d | h | n |  |  | d, RT | OB_TG3_R007 | data file error | x | [5 empty] | x |  |  |  | S05 | [6 empty] | 300 | 0.2712757 | GEV204; GEV206 after preliminary tests |  | 1.87 | 0.9513801 | 3 | Prime 20, slow hardener | PPG2002 |  |  | 71.95626 | LM |  |  | 0.4049428 |  | 150 | UD material used in preliminary programme 2 (1 layer less than UD1) | 3.52 | 45.75661 |  |  | 25 | 0 | 2.400761 | [0°]4 | 0.02 | GE1 |  | 0.7210697 | UD2 | 0 | RISØ |  | 51.84263 |  |  | 0 | I0100 | V1 | 4 | ISO tension | 75 | 2I0100UD2 | [5 empty] | 0/0/0/0
Table OptiMat | 566 | GEV206_I0100_0004 | 2 |  | RISØ | UD2 | 0 | LM | I0100 | GE1 |  |  | 24.81 | 24.81 | 94.0299 | 300 |  | 150 |  | TG 3 phase I | I | 2003-03-24 | 2003-03-24 | STT |  | 67.0175 |  | 77.49339 |  |  | 2.035444 | 2.035444 |  |  |  | 0.2982569 | 712.7254 | 823.701 |  |  |  |  | 21840.34 |  |  | 1 | [10 empty] | 0.25 |  |  | 37.71466 | [5 empty] | 0.01889783 |  | 250 kN Instron 1333, RISØ | d | h | n |  |  | d, RT | OB_TG3_R007 | loading-unloading | [8 empty] | x |  | S04 | [6 empty] | 300 | 0.2712757 | GEV204; GEV206 after preliminary tests |  | 1.87 | 0.9513801 | 3 | Prime 20, slow hardener | PPG2002 |  |  | 71.95626 | LM |  |  | 0.4049428 |  | 150 | UD material used in preliminary programme 2 (1 layer less than UD1) | 3.52 | 45.75661 |  |  | 25 | 0 | 2.400761 | [0°]4 | 0.02 | GE1 |  | 0.7210697 | UD2 | 0 | RISØ |  | 51.84263 |  |  | 0 | I0100 | V1 | 4 | ISO tension | 75 | 2I0100UD2 | 823.701 |  | 2.035444 |  |  | 0/0/0/0 | 2.91577
Table OptiMat | 565 | GEV206_I0100_0003 | 2 |  | RISØ | UD2 | 0 | LM | I0100 | GE1 |  |  | 24.71 | 24.71 | 95.3806 | 300 |  | 150 |  | TG 3 phase I | I | 2003-03-24 | 2003-03-24 | STT |  | 74.89 |  | 77.43259 |  |  | 2.112745 | 2.112745 |  |  |  | 0.6274023 | 785.1701 | 811.407 |  |  |  |  | 18524.59 |  |  | 1 | [10 empty] | 0.25 |  |  | 43.80163 | [5 empty] | 0.01792559 |  | 250 kN Instron 1333, RISØ | d | h | n |  |  | d, RT | OB_TG3_R007 | loading-unloading | [8 empty] | x |  | S03 | [6 empty] | 300 | 0.2712757 | GEV204; GEV206 after preliminary tests |  | 1.87 | 0.9513801 | 3 | Prime 20, slow hardener | PPG2002 |  |  | 71.95626 | LM |  |  | 0.4049428 |  | 150 | UD material used in preliminary programme 2 (1 layer less than UD1) | 3.52 | 45.75661 |  |  | 25 | 0 | 2.400761 | [0°]4 | 0.02 | GE1 |  | 0.7210697 | UD2 | 0 | RISØ |  | 51.84263 |  |  | 0 | I0100 | V1 | 4 | ISO tension | 75 | 2I0100UD2 | 811.407 |  | 2.112745 |  |  | 0/0/0/0 | 2.909239
Table OptiMat | 564 | GEV206_I0100_0002 | 2 |  | RISØ | UD2 | 0 | LM | I0100 | GE1 |  |  | 24.82 | 24.82 | 95.3088 | 300 |  | 150 |  | TG 3 phase I | I | 2003-03-24 | 2003-03-24 | STT |  | 73.6075 |  | 72.86105 |  |  | 2.223073 | 2.223073 |  |  |  | 0.2359535 | 772.3054 | 768.476 |  |  |  |  | 23458.55 |  |  | 1 | [10 empty] | 0.25 |  |  | 32.75888 | [5 empty] | 0.02357545 |  | 250 kN Instron 1333, RISØ | d | h | n |  |  | d, RT | OB_TG3_R007 | loading-unloading | [8 empty] | x |  | S02 | [6 empty] | 300 | 0.2712757 | GEV204; GEV206 after preliminary tests |  | 1.87 | 0.9513801 | 3 | Prime 20, slow hardener | PPG2002 |  |  | 71.95626 | LM |  |  | 0.4049428 |  | 150 | UD material used in preliminary programme 2 (1 layer less than UD1) | 3.52 | 45.75661 |  |  | 25 | 0 | 2.400761 | [0°]4 | 0.02 | GE1 |  | 0.7210697 | UD2 | 0 | RISØ |  | 51.84263 |  |  | 0 | I0100 | V1 | 4 | ISO tension | 75 | 2I0100UD2 | 768.476 |  | 2.223073 |  |  | 0/0/0/0 | 2.88563
Table OptiMat | 563 | GEV206_I0100_0001 | 2 |  | RISØ | UD2 | 0 | LM | I0100 | GE1 |  |  | 24.82 | 24.82 | 95.3088 | 300 |  | 150 |  | TG 3 phase I | I | 2003-03-20 | 2003-03-20 | STT |  | 75.0725 |  | 74.9747 |  |  | 2.249026 | 2.249026 |  |  |  | 0.4348247 | 787.6765 | 787.676 |  |  |  |  | 18861.09 |  |  | 1 | [10 empty] | 0.25 |  |  | 41.76194 | [5 empty] | 0.01886111 |  | 250 kN Instron 1333, RISØ | d | h | n |  |  | d, RT | OB_TG3_R007 | loading-unloading | [8 empty] | x |  | S01 | [6 empty] | 300 | 0.2712757 | GEV204; GEV206 after preliminary tests |  | 1.87 | 0.9513801 | 3 | Prime 20, slow hardener | PPG2002 |  |  | 71.95626 | LM |  |  | 0.4049428 |  | 150 | UD material used in preliminary programme 2 (1 layer less than UD1) | 3.52 | 45.75661 |  |  | 25 | 0 | 2.400761 | [0°]4 | 0.02 | GE1 |  | 0.7210697 | UD2 | 0 | RISØ |  | 51.84263 |  |  | 0 | I0100 | V1 | 4 | ISO tension | 75 | 2I0100UD2 | 787.676 |  | 2.249026 |  |  | 0/0/0/0 | 2.896348
Table OptiMat | 534 | GEV207_R0400_0150 | 33 | 48.76635 | RAL | MD2 | 0 | LM | R0400 | GE1 | 6.56 |  | 25.2 | 25.2 | 165.312 | 150 |  | 40 |  | TG 5 phase I | BM | 2003-05-29 |  | STC |  | -89.1 |  | -89.1 | [7 empty] | 0.426 | -538.9808 | -538.9808 |  |  |  |  | -19577.95 |  |  | 1 | [14 empty] | 27.53 | [5 empty] | -0.01957795 | 100 kN EHS, RAL | d | m | n |  |  | d, RT | OB_TG5_R005 | Complex; Poisson's ratio average of two; Eic average of two; e_max stroke of test machine=-6.26; ambient temp=21 | [10 empty] | GEV207_R0400-0150 |  |  |  |  | 2 | 76.97 | 150 | 0.5578036 | GEV205; GEV207 after preliminary tests |  | 1.784884 | 1.065072 | various | Prime 20, slow hardener | PPG2002 |  |  | 71.03798 | LM |  |  | 1.057167 |  | 40 | MD material used in preliminary programme 2 (1 layer less than MD1) | 6.57 | 45.03129 | 6.57 | 86.84 | 25 | 10 | 6.202364 | [[±45, 0°]4;±45] | 0.01533697 | GE1 |  | 0.4686795 | MD2 | 0 | RAL |  | 48.76635 |  |  | 5 | R0400 | V1 | 4 | Rectangular | 55 | 33R0400MD2 |  | -538.9808 |  |  |  | 45/-45/0/45/-45/0/45/-45/0/45/-45/0/45/-45
Table OptiMat | 533 | GEV207_R0400_0149 | 33 | 48.76635 | RAL | MD2 | 0 | LM | R0400 | GE1 | 6.6 |  | 25.2 | 25.2 | 166.32 | 150 |  | 40 |  | TG 5 phase I | BM | 2003-05-29 |  | STC |  | -86 |  | -86 | [7 empty] | 0.4219 | -517.0755 | -517.0755 |  |  |  |  | -18646.79 |  |  | 1 | [14 empty] | 27.73 | [5 empty] | -0.01864679 | 100 kN EHS, RAL | d | m | n |  |  | d, RT | OB_TG5_R005 | Complex;Poisson's ratio average of two; Eic average of two; e_max stroke of test machine=-5.76; ambient temp=19 |  | x | [8 empty] | GEV207_R0400-0149 |  |  |  |  | 2 | 76.97 | 150 | 0.5578036 | GEV205; GEV207 after preliminary tests |  | 1.784884 | 1.065072 | various | Prime 20, slow hardener | PPG2002 |  |  | 71.03798 | LM |  |  | 1.057167 |  | 40 | MD material used in preliminary programme 2 (1 layer less than MD1) | 6.57 | 45.03129 | 6.57 | 86.84 | 25 | 10 | 6.202364 | [[±45, 0°]4;±45] | 0.01533697 | GE1 |  | 0.4686795 | MD2 | 0 | RAL |  | 48.76635 |  |  | 5 | R0400 | V1 | 4 | Rectangular | 55 | 33R0400MD2 |  | -517.0755 |  |  |  | 45/-45/0/45/-45/0/45/-45/0/45/-45/0/45/-45
Table OptiMat | 532 | GEV207_R0400_0148 | 33 | 48.76635 | RAL | MD2 | 0 | LM | R0400 | GE1 | 6.54 |  | 25.16 | 25.16 | 164.5464 | 150 |  | 40 |  | TG 5 phase I | BM | 2003-05-28 |  | STC |  | -78 |  | -78 | [7 empty] | 0.6043 | -474.0304 | -474.0304 |  |  |  |  | -12350.98 |  |  | 1 | [14 empty] | 38.38 | [5 empty] | -0.01235098 | 100 kN EHS, RAL | d | m | n |  |  | d, RT | OB_TG5_R005 | Complex; Poisson's ratio average of two; Eic average of two; e_max stroke of test machine=-5.38; ambient temp=18 | [10 empty] | GEV207_R0400-0148 |  |  |  |  | 2 | 76.97 | 150 | 0.5578036 | GEV205; GEV207 after preliminary tests |  | 1.784884 | 1.065072 | various | Prime 20, slow hardener | PPG2002 |  |  | 71.03798 | LM |  |  | 1.057167 |  | 40 | MD material used in preliminary programme 2 (1 layer less than MD1) | 6.57 | 45.03129 | 6.57 | 86.84 | 25 | 10 | 6.202364 | [[±45, 0°]4;±45] | 0.01533697 | GE1 |  | 0.4686795 | MD2 | 0 | RAL |  | 48.76635 |  |  | 5 | R0400 | V1 | 4 | Rectangular | 55 | 33R0400MD2 |  | -474.0304 |  |  |  | 45/-45/0/45/-45/0/45/-45/0/45/-45/0/45/-45
Table OptiMat | 531 | GEV207_R0400_0147 | 33 | 48.76635 | RAL | MD2 | 0 | LM | R0400 | GE1 | 6.62 |  | 25.16 | 25.16 | 166.5592 | 150 |  | 40 |  | TG 5 phase I | BM | 2003-05-23 |  | STC |  | -84 |  | -84 | [7 empty] | 0.4625 | -504.3252 | -504.3252 |  |  |  |  | -17354.62 |  |  | 1 | [14 empty] | 29.06 | [5 empty] | -0.01735462 | 100 kN EHS, RAL | d | m | n |  |  | d, RT | OB_TG5_R005 | Complex; Poisson's ratio average of two; Eic average of two; e_max stroke of test machine=-5.48; ambient temp=19 | [10 empty] | GEV207_R0400-0147 |  |  |  |  | 2 | 76.97 | 150 | 0.5578036 | GEV205; GEV207 after preliminary tests |  | 1.784884 | 1.065072 | various | Prime 20, slow hardener | PPG2002 |  |  | 71.03798 | LM |  |  | 1.057167 |  | 40 | MD material used in preliminary programme 2 (1 layer less than MD1) | 6.57 | 45.03129 | 6.57 | 86.84 | 25 | 10 | 6.202364 | [[±45, 0°]4;±45] | 0.01533697 | GE1 |  | 0.4686795 | MD2 | 0 | RAL |  | 48.76635 |  |  | 5 | R0400 | V1 | 4 | Rectangular | 55 | 33R0400MD2 |  | -504.3252 |  |  |  | 45/-45/0/45/-45/0/45/-45/0/45/-45/0/45/-45
Table OptiMat | 530 | GEV207_R0400_0146 | 33 | 48.76635 | RAL | MD2 | 0 | LM | R0400 | GE1 | 6.64 |  | 25.18 | 25.18 | 167.1952 | 150 |  | 40 |  | TG 5 phase I | BM | 2003-05-23 |  | STC |  | -85 |  | -85 | [7 empty] | 0.4647 | -508.3878 | -508.3878 |  |  |  |  | -16706.8 |  |  | 1 | [14 empty] | 30.43 | [5 empty] | -0.0167068 | 100 kN EHS, RAL | d | m | n |  |  | d, RT | OB_TG5_R005 | Complex; Poisson's ratio average of two; Eic average of two; e_max stroke of test machine=-5.81; ambient temp=19 | [10 empty] | GEV207_R0400-0145 |  |  |  |  | 2 | 76.97 | 150 | 0.5578036 | GEV205; GEV207 after preliminary tests |  | 1.784884 | 1.065072 | various | Prime 20, slow hardener | PPG2002 |  |  | 71.03798 | LM |  |  | 1.057167 |  | 40 | MD material used in preliminary programme 2 (1 layer less than MD1) | 6.57 | 45.03129 | 6.57 | 86.84 | 25 | 10 | 6.202364 | [[±45, 0°]4;±45] | 0.01533697 | GE1 |  | 0.4686795 | MD2 | 0 | RAL |  | 48.76635 |  |  | 5 | R0400 | V1 | 4 | Rectangular | 55 | 33R0400MD2 |  | -508.3878 |  |  |  | 45/-45/0/45/-45/0/45/-45/0/45/-45/0/45/-45
Table OptiMat | 529 | GEV207_R0400_0145 | 33 | 48.76635 | RAL | MD2 | 0 | LM | R0400 | GE1 | 6.54 |  | 25.07 | 25.07 | 163.9578 | 150 |  | 40 |  | TG 5 phase I | BM | 2003-05-21 |  | STT |  | 89.8 |  | 89.8 | [7 empty] | 0.4496 | 547.7019 | 547.7019 |  |  |  |  | 19130.35 |  |  | 1 | [13 empty] | 28.63 | [5 empty] | 0.01913035 |  | 100 kN EHS, RAL | d | m | n |  |  | d, RT | OB_TG5_R005 | Splitting along 45 degree lines;Eit average of two; Poisson's ratio average of two; e_max stroke of test machine=7.09; ambient temp=18 | [10 empty] | GEV207_R0400-0146 |  |  |  |  | 2 | 76.97 | 150 | 0.5578036 | GEV205; GEV207 after preliminary tests |  | 1.784884 | 1.065072 | various | Prime 20, slow hardener | PPG2002 |  |  | 71.03798 | LM |  |  | 1.057167 |  | 40 | MD material used in preliminary programme 2 (1 layer less than MD1) | 6.57 | 45.03129 | 6.57 | 86.84 | 25 | 10 | 6.202364 | [[±45, 0°]4;±45] | 0.01533697 | GE1 |  | 0.4686795 | MD2 | 0 | RAL |  | 48.76635 |  |  | 5 | R0400 | V1 | 4 | Rectangular | 55 | 33R0400MD2 | 547.7019 |  |  |  |  | 45/-45/0/45/-45/0/45/-45/0/45/-45/0/45/-45 | 2.738544
Table OptiMat | 528 | GEV207_R0400_0144 | 33 | 48.76635 | RAL | MD2 | 0 | LM | R0400 | GE1 | 6.66 |  | 25.24 | 25.24 | 168.0984 | 150 |  | 40 |  | TG 5 phase I | BM | 2003-05-21 |  | STT |  | 92.7 |  | 92.7 | [7 empty] | 0.4451 | 551.4627 | 551.4627 |  |  |  |  | 20379.26 |  |  | 1 | [10 empty] | 1 |  |  | 27.06 | [5 empty] | 0.02037926 |  | 100 kN EHS, RAL | d | m | n |  |  | d, RT | OB_TG5_R005 | Splitting along 45 degree lines;Eit average of two; Poisson's ratio average of two; e_max stroke of test machine=7.58; ambient temp=18 | [10 empty] | GEV207_R0400-0144 |  |  |  |  | 2 | 76.97 | 150 | 0.5578036 | GEV205; GEV207 after preliminary tests |  | 1.784884 | 1.065072 | various | Prime 20, slow hardener | PPG2002 |  |  | 71.03798 | LM |  |  | 1.057167 |  | 40 | MD material used in preliminary programme 2 (1 layer less than MD1) | 6.57 | 45.03129 | 6.57 | 86.84 | 25 | 10 | 6.202364 | [[±45, 0°]4;±45] | 0.01533697 | GE1 |  | 0.4686795 | MD2 | 0 | RAL |  | 48.76635 |  |  | 5 | R0400 | V1 | 4 | Rectangular | 55 | 33R0400MD2 | 551.4627 |  |  |  |  | 45/-45/0/45/-45/0/45/-45/0/45/-45/0/45/-45 | 2.741516
Table OptiMat | 527 | GEV207_R0400_0143 | 33 | 48.76635 | RAL | MD2 | 0 | LM | R0400 | GE1 | 6.62 |  | 25.32 | 25.32 | 167.6184 | 150 |  | 40 |  | TG 5 phase I | BM | 2003-05-21 |  | STT |  | 96.3 |  | 96.3 | [7 empty] | 0.4479 | 574.5193 | 574.5193 |  |  |  |  | 20998.51 |  |  | 1 | [10 empty] | 1 |  |  | 27.36 | [5 empty] | 0.02099851 |  | 100 kN EHS, RAL | d | m | n |  |  | d, RT | OB_TG5_R005 | Splitting along 45 degree lines;Eit average of two; Poisson's ratio average of two; e_max stroke of test machine=7.41; ambient temp=18 | [10 empty] | GEV207_R0400-0143 |  |  |  |  | 2 | 76.97 | 150 | 0.5578036 | GEV205; GEV207 after preliminary tests |  | 1.784884 | 1.065072 | various | Prime 20, slow hardener | PPG2002 |  |  | 71.03798 | LM |  |  | 1.057167 |  | 40 | MD material used in preliminary programme 2 (1 layer less than MD1) | 6.57 | 45.03129 | 6.57 | 86.84 | 25 | 10 | 6.202364 | [[±45, 0°]4;±45] | 0.01533697 | GE1 |  | 0.4686795 | MD2 | 0 | RAL |  | 48.76635 |  |  | 5 | R0400 | V1 | 4 | Rectangular | 55 | 33R0400MD2 | 574.5193 |  |  |  |  | 45/-45/0/45/-45/0/45/-45/0/45/-45/0/45/-45 | 2.759305
Table OptiMat | 526 | GEV207_R0400_0142 | 33 | 48.76635 | RAL | MD2 | 0 | LM | R0400 | GE1 | 6.62 |  | 25.01 | 25.01 | 165.5662 | 150 |  | 40 |  | TG 5 phase I | BM | 2003-05-21 |  | STT |  | 95.7 |  | 95.7 | [7 empty] | 0.4515 | 578.0165 | 578.0165 |  |  |  |  | 21479.62 |  |  | 1 | [10 empty] | 1 |  |  | 26.91 | [5 empty] | 0.02147962 |  | 100 kN EHS, RAL | d | m | n |  |  | d, RT | OB_TG5_R005 | Splitting along 45 degree lines; Eit average of two; Poisson's ratio average of two; e_max stroke of test machine=7.81; ambient temp=18 | [10 empty] | GEV207_R0400-0142 |  |  |  |  | 2 | 76.97 | 150 | 0.5578036 | GEV205; GEV207 after preliminary tests |  | 1.784884 | 1.065072 | various | Prime 20, slow hardener | PPG2002 |  |  | 71.03798 | LM |  |  | 1.057167 |  | 40 | MD material used in preliminary programme 2 (1 layer less than MD1) | 6.57 | 45.03129 | 6.57 | 86.84 | 25 | 10 | 6.202364 | [[±45, 0°]4;±45] | 0.01533697 | GE1 |  | 0.4686795 | MD2 | 0 | RAL |  | 48.76635 |  |  | 5 | R0400 | V1 | 4 | Rectangular | 55 | 33R0400MD2 | 578.0165 |  |  |  |  | 45/-45/0/45/-45/0/45/-45/0/45/-45/0/45/-45 | 2.76194
Table OptiMat | 525 | GEV207_R0400_0141 | 33 | 48.76635 | RAL | MD2 | 0 | LM | R0400 | GE1 | 6.66 |  | 25.12 | 25.12 | 167.2992 | 150 |  | 40 |  | TG 5 phase I | BM | 2003-05-19 |  | STT |  | 91 |  | 91 | [7 empty] | 0.4789 | 543.9357 | 543.9357 |  |  |  |  | 20479.51 |  |  | 1 | [10 empty] | 1 |  |  | 26.56 | [5 empty] | 0.02047951 |  | 100 kN EHS, RAL | d | m | n |  |  | d, RT | OB_TG5_R005 | Splitting along 45 degree lines; Eit average of two; Poisson's ratio average of two; e_max stroke of test machine=7.10; ambient temp=18 | [10 empty] | GEV207_R0400-0141 |  |  |  |  | 2 | 76.97 | 150 | 0.5578036 | GEV205; GEV207 after preliminary tests |  | 1.784884 | 1.065072 | various | Prime 20, slow hardener | PPG2002 |  |  | 71.03798 | LM |  |  | 1.057167 |  | 40 | MD material used in preliminary programme 2 (1 layer less than MD1) | 6.57 | 45.03129 | 6.57 | 86.84 | 25 | 10 | 6.202364 | [[±45, 0°]4;±45] | 0.01533697 | GE1 |  | 0.4686795 | MD2 | 0 | RAL |  | 48.76635 |  |  | 5 | R0400 | V1 | 4 | Rectangular | 55 | 33R0400MD2 | 543.9357 |  |  |  |  | 45/-45/0/45/-45/0/45/-45/0/45/-45/0/45/-45 | 2.735548
Table OptiMat | 524 | GEV207_R0400_0102 | 31 | 50.83955 | DLR | MD2 | 0 | LM | R0400 | GE1 | 6.63 |  | 25.21 | 25.21 | 167.1423 | 150 |  | 40 |  | TG 1 phase I | BM | 2003-06-03 | 2003-06-03 | STC |  | -79.3 |  | -79.3 |  |  | -1.89 | -1.89 |  |  |  |  | -474.446 | -474.446 |  |  |  |  | -17060.27 |  |  | 1 | [10 empty] | 1 |  |  |  | 27.81 | [5 empty] | -0.01706027 | 200 kN HUN, DLR | d | m | n | 26 |  | d, RT | OB_TG1_R004 | testing speed not exactly maintained during test | [15 empty] | 2 | 76.26 | 150 | 0.4756808 | GEV205; GEV207 after preliminary tests |  | 1.849563 | 1.503665 | various | Prime 20, slow hardener | PPG2002 |  |  | 71.46868 | LM |  |  | 1.135879 |  | 40 | MD material used in preliminary programme 2 (1 layer less than MD1) | 6.57 | 45.9699 | 6.57 | 84.1 | 25 | 10 | 3.190552 | [[±45, 0°]4;±45] | 0.02488982 | GE1 |  | 0.6504108 | MD2 | 0 | DLR |  | 50.83955 |  |  | 5 | R0400 | V1 | 4 | Rectangular | 55 | 31R0400MD2 |  | -474.446 |  | -1.89 |  | 45/-45/0/45/-45/0/45/-45/0/45/-45/0/45/-45
Table OptiMat | 523 | GEV207_R0400_0101 | 31 | 50.83955 | DLR | MD2 | 0 | LM | R0400 | GE1 | 6.6 |  | 25.16 | 25.16 | 166.056 | 150 |  | 40 |  | TG 1 phase I | BM | 2003-06-03 | 2003-06-03 | STC |  | -83.2 |  | -83.2 |  |  | -2.079 | -2.079 |  |  |  |  | -501.0358 | -501.0358 |  |  |  |  | -17555.56 |  |  | 1 | [10 empty] | 0.25 |  |  |  | 28.54 | [5 empty] | -0.01755556 | 200 kN HUN, DLR | d | m | n | 26 |  | d, RT | OB_TG1_R004 | testing speed not exactly maintained during test | [15 empty] | 2 | 76.26 | 150 | 0.4756808 | GEV205; GEV207 after preliminary tests |  | 1.849563 | 1.503665 | various | Prime 20, slow hardener | PPG2002 |  |  | 71.46868 | LM |  |  | 1.135879 |  | 40 | MD material used in preliminary programme 2 (1 layer less than MD1) | 6.57 | 45.9699 | 6.57 | 84.1 | 25 | 10 | 3.190552 | [[±45, 0°]4;±45] | 0.02488982 | GE1 |  | 0.6504108 | MD2 | 0 | DLR |  | 50.83955 |  |  | 5 | R0400 | V1 | 4 | Rectangular | 55 | 31R0400MD2 |  | -501.0358 |  | -2.079 |  | 45/-45/0/45/-45/0/45/-45/0/45/-45/0/45/-45
Table OptiMat | 522 | GEV207_R0400_0100 | 31 | 50.83955 | DLR | MD2 | 0 | LM | R0400 | GE1 | 6.6 |  | 25.26 | 25.26 | 166.716 | 150 |  | 40 |  | TG 1 phase I | BM | 2003-06-03 | 2003-06-03 | STC |  | -83.4 |  | -83.4 |  |  | -2.062 | -2.062 |  |  |  |  | -500.2519 | -500.2519 |  |  |  |  | -17877.63 |  |  | 1 | [10 empty] | 0.25 |  |  |  | 27.982 | [5 empty] | -0.01787763 | 200 kN HUN, DLR | d | m | n | 26 |  | d, RT | OB_TG1_R004 | testing speed not exactly maintained during test | [15 empty] | 2 | 76.26 | 150 | 0.4756808 | GEV205; GEV207 after preliminary tests |  | 1.849563 | 1.503665 | various | Prime 20, slow hardener | PPG2002 |  |  | 71.46868 | LM |  |  | 1.135879 |  | 40 | MD material used in preliminary programme 2 (1 layer less than MD1) | 6.57 | 45.9699 | 6.57 | 84.1 | 25 | 10 | 3.190552 | [[±45, 0°]4;±45] | 0.02488982 | GE1 |  | 0.6504108 | MD2 | 0 | DLR |  | 50.83955 |  |  | 5 | R0400 | V1 | 4 | Rectangular | 55 | 31R0400MD2 |  | -500.2519 |  | -2.062 |  | 45/-45/0/45/-45/0/45/-45/0/45/-45/0/45/-45
Table OptiMat | 521 | GEV207_R0400_0099 | 31 | 50.83955 | DLR | MD2 | 0 | LM | R0400 | GE1 | 6.61 |  | 25.18 | 25.18 | 166.4398 | 150 |  | 40 |  | TG 1 phase I | BM | 2003-06-03 | 2003-06-03 | STC |  | -83 |  | -83 |  |  | -1.991 | -1.991 |  |  |  |  | -498.6788 | -498.6788 |  |  |  |  | -17499.34 |  |  | 1 | [10 empty] | 0.25 |  |  |  | 28.497 | [5 empty] | -0.01749934 | 200 kN HUN, DLR | d | m | n | 26 |  | d, RT | OB_TG1_R004 | testing speed not exactly maintained during test | [15 empty] | 2 | 76.26 | 150 | 0.4756808 | GEV205; GEV207 after preliminary tests |  | 1.849563 | 1.503665 | various | Prime 20, slow hardener | PPG2002 |  |  | 71.46868 | LM |  |  | 1.135879 |  | 40 | MD material used in preliminary programme 2 (1 layer less than MD1) | 6.57 | 45.9699 | 6.57 | 84.1 | 25 | 10 | 3.190552 | [[±45, 0°]4;±45] | 0.02488982 | GE1 |  | 0.6504108 | MD2 | 0 | DLR |  | 50.83955 |  |  | 5 | R0400 | V1 | 4 | Rectangular | 55 | 31R0400MD2 |  | -498.6788 |  | -1.991 |  | 45/-45/0/45/-45/0/45/-45/0/45/-45/0/45/-45
Table OptiMat | 520 | GEV207_R0400_0098 | 31 | 50.83955 | DLR | MD2 | 0 | LM | R0400 | GE1 | 6.65 |  | 25.3 | 25.3 | 168.245 | 150 |  | 40 |  | TG 1 phase I | BM | 2003-06-03 | 2003-06-03 | STC |  | -76.9 |  | -76.9 |  |  | -1.913 | -1.913 |  |  |  |  | -457.0715 | -457.0715 |  |  |  |  | -16288.5 |  |  | 1 | [10 empty] | 0.25 |  |  |  | 28.061 | [5 empty] | -0.0162885 | 200 kN HUN, DLR | d | m | n | 26 |  | d, RT | OB_TG1_R004 | testing speed not exactly maintained during test | [15 empty] | 2 | 76.26 | 150 | 0.4756808 | GEV205; GEV207 after preliminary tests |  | 1.849563 | 1.503665 | various | Prime 20, slow hardener | PPG2002 |  |  | 71.46868 | LM |  |  | 1.135879 |  | 40 | MD material used in preliminary programme 2 (1 layer less than MD1) | 6.57 | 45.9699 | 6.57 | 84.1 | 25 | 10 | 3.190552 | [[±45, 0°]4;±45] | 0.02488982 | GE1 |  | 0.6504108 | MD2 | 0 | DLR |  | 50.83955 |  |  | 5 | R0400 | V1 | 4 | Rectangular | 55 | 31R0400MD2 |  | -457.0715 |  | -1.913 |  | 45/-45/0/45/-45/0/45/-45/0/45/-45/0/45/-45
Table OptiMat | 519 | GEV207_R0400_0138 | 33 | 48.76635 | DLR | MD2 | 0 | LM | R0400 | GE1 | 6.63 |  | 25.21 | 25.21 | 167.1423 | 150 |  | 40 |  | TG 1 phase I | BM | 2003-05-23 | 2003-05-23 | STT |  | 87.9 |  | 87.9 |  |  | 2.195 | 2.195 |  |  |  |  | 525.8992 | 525.8992 |  |  |  |  | 19052.94 |  |  | 1 | [10 empty] | 0.25 |  |  | 27.602 | [5 empty] | 0.01905294 |  | 200 kN Zwick, DLR | d | h | n | 23 |  | d, RT | OB_TG1_R004 | [16 empty] | 2 | 76.97 | 150 | 0.5578036 | GEV205; GEV207 after preliminary tests |  | 1.784884 | 1.065072 | various | Prime 20, slow hardener | PPG2002 |  |  | 71.03798 | LM |  |  | 1.057167 |  | 40 | MD material used in preliminary programme 2 (1 layer less than MD1) | 6.57 | 45.03129 | 6.57 | 86.84 | 25 | 10 | 6.202364 | [[±45, 0°]4;±45] | 0.01533697 | GE1 |  | 0.4686795 | MD2 | 0 | RAL |  | 48.76635 |  |  | 5 | R0400 | V1 | 4 | Rectangular | 55 | 33R0400MD2 | 525.8992 |  | 2.195 |  |  | 45/-45/0/45/-45/0/45/-45/0/45/-45/0/45/-45 | 2.720903
Table OptiMat | 518 | GEV207_R0400_0137 | 33 | 48.76635 | DLR | MD2 | 0 | LM | R0400 | GE1 | 6.58 |  | 25.25 | 25.25 | 166.145 | 150 |  | 40 |  | TG 1 phase I | BM | 2003-05-23 | 2003-05-23 | STT |  | 89.1 |  | 89.1 |  |  | 2.203 | 2.203 |  |  |  |  | 536.2786 | 536.2786 |  |  |  |  | 19261.5 |  |  | 1 | [10 empty] | 1 |  |  | 27.842 | [5 empty] | 0.0192615 |  | 200 kN Zwick, DLR | d | h | n | 23 |  | d, RT | OB_TG1_R004 | [16 empty] | 2 | 76.97 | 150 | 0.5578036 | GEV205; GEV207 after preliminary tests |  | 1.784884 | 1.065072 | various | Prime 20, slow hardener | PPG2002 |  |  | 71.03798 | LM |  |  | 1.057167 |  | 40 | MD material used in preliminary programme 2 (1 layer less than MD1) | 6.57 | 45.03129 | 6.57 | 86.84 | 25 | 10 | 6.202364 | [[±45, 0°]4;±45] | 0.01533697 | GE1 |  | 0.4686795 | MD2 | 0 | RAL |  | 48.76635 |  |  | 5 | R0400 | V1 | 4 | Rectangular | 55 | 33R0400MD2 | 536.2786 |  | 2.203 |  |  | 45/-45/0/45/-45/0/45/-45/0/45/-45/0/45/-45 | 2.72939
Table OptiMat | 517 | GEV207_R0400_0136 | 33 | 48.76635 | DLR | MD2 | 0 | LM | R0400 | GE1 | 6.58 |  | 25 | 25 | 164.5 | 150 |  | 40 |  | TG 1 phase I | BM | 2003-05-23 | 2003-05-23 | STT |  | 88.7 |  | 88.7 |  |  | 2.349 | 2.349 |  |  |  |  | 539.2097 | 539.2097 |  |  |  |  | 19649.78 |  |  | 1 | [10 empty] | 1 |  |  | 27.441 | [5 empty] | 0.01964978 |  | 200 kN Zwick, DLR | d | h | n | 23 |  | d, RT | OB_TG1_R004 | [16 empty] | 2 | 76.97 | 150 | 0.5578036 | GEV205; GEV207 after preliminary tests |  | 1.784884 | 1.065072 | various | Prime 20, slow hardener | PPG2002 |  |  | 71.03798 | LM |  |  | 1.057167 |  | 40 | MD material used in preliminary programme 2 (1 layer less than MD1) | 6.57 | 45.03129 | 6.57 | 86.84 | 25 | 10 | 6.202364 | [[±45, 0°]4;±45] | 0.01533697 | GE1 |  | 0.4686795 | MD2 | 0 | RAL |  | 48.76635 |  |  | 5 | R0400 | V1 | 4 | Rectangular | 55 | 33R0400MD2 | 539.2097 |  | 2.349 |  |  | 45/-45/0/45/-45/0/45/-45/0/45/-45/0/45/-45 | 2.731758
Table OptiMat | 516 | GEV207_R0400_0135 | 33 | 48.76635 | DLR | MD2 | 0 | LM | R0400 | GE1 | 6.65 |  | 25.37 | 25.37 | 168.7105 | 150 |  | 40 |  | TG 1 phase I | BM | 2003-05-23 | 2003-05-23 | STT |  | 90.3 |  | 90.3 |  |  | 2.298 | 2.298 |  |  |  |  | 535.2364 | 535.2364 |  |  |  |  | 19248.26 |  |  | 1 | [10 empty] | 1 |  |  | 27.807 | [5 empty] | 0.01924826 |  | 200 kN Zwick, DLR | d | h | n | 23 |  | d, RT | OB_TG1_R004 | [16 empty] | 2 | 76.97 | 150 | 0.5578036 | GEV205; GEV207 after preliminary tests |  | 1.784884 | 1.065072 | various | Prime 20, slow hardener | PPG2002 |  |  | 71.03798 | LM |  |  | 1.057167 |  | 40 | MD material used in preliminary programme 2 (1 layer less than MD1) | 6.57 | 45.03129 | 6.57 | 86.84 | 25 | 10 | 6.202364 | [[±45, 0°]4;±45] | 0.01533697 | GE1 |  | 0.4686795 | MD2 | 0 | RAL |  | 48.76635 |  |  | 5 | R0400 | V1 | 4 | Rectangular | 55 | 33R0400MD2 | 535.2364 |  | 2.298 |  |  | 45/-45/0/45/-45/0/45/-45/0/45/-45/0/45/-45 | 2.728546
Table OptiMat | 515 | GEV207_R0400_0134 | 33 | 48.76635 | DLR | MD2 | 0 | LM | R0400 | GE1 | 6.6 |  | 25.3 | 25.3 | 166.98 | 150 |  | 40 |  | TG 1 phase I | BM | 2003-05-23 | 2003-05-23 | STT |  | 88.3 |  | 88.3 |  |  | 2.26 | 2.26 |  |  |  |  | 528.8058 | 528.8058 |  |  |  |  | 19092.53 |  |  | 1 | [10 empty] | 1 |  |  | 27.697 | [5 empty] | 0.01909253 |  | 200 kN Zwick, DLR | d | h | n | 23 |  | d, RT | OB_TG1_R004 | [16 empty] | 2 | 76.97 | 150 | 0.5578036 | GEV205; GEV207 after preliminary tests |  | 1.784884 | 1.065072 | various | Prime 20, slow hardener | PPG2002 |  |  | 71.03798 | LM |  |  | 1.057167 |  | 40 | MD material used in preliminary programme 2 (1 layer less than MD1) | 6.57 | 45.03129 | 6.57 | 86.84 | 25 | 10 | 6.202364 | [[±45, 0°]4;±45] | 0.01533697 | GE1 |  | 0.4686795 | MD2 | 0 | RAL |  | 48.76635 |  |  | 5 | R0400 | V1 | 4 | Rectangular | 55 | 33R0400MD2 | 528.8058 |  | 2.26 |  |  | 45/-45/0/45/-45/0/45/-45/0/45/-45/0/45/-45 | 2.723296
Table OptiMat | 514 | GEV206_R0300_0034 | 1 | 53.31 | DLR | UD2 | 0 | LM | R0300 | GE1 | 3.7 |  | 25.2 | 25.2 | 93.24 | 145 |  | 35 |  | TG 1 phase I | BM | 2003-06-02 | 2003-06-02 | STC |  | -53.1 |  | -53.1 |  |  | -1.434 | -1.434 |  |  |  |  | -569.4981 | -569.4981 |  |  |  |  | -14342.15 |  |  | 1 | [10 empty] | 1 |  |  |  | 39.708 | [5 empty] | -0.01434215 | 200 kN HUN, DLR | d | m | n | 26 |  | d, RT | OB_TG1_R004 | testing speed not exactly maintained during test | [15 empty] | 2 |  | 145 | 0.27 | GEV204; GEV206 after preliminary tests |  | 1.89 | 1.75 | various | Prime 20, slow hardener | PPG2002 |  |  | 73.23 | LM |  |  | 0.77 |  | 35 | UD material used in preliminary programme 2 (1 layer less than UD1) | 3.52 | 44.13 | 3.52 |  | 25 | 0 | 2.56 | [0°]4 | 0.04 | GE1 |  | 1.1 | UD2 | 0 | RAL |  | 53.31 |  |  | 0 | R0300 | V1 | 4 | Rectangular | 55 | 1R0300UD2 |  | -569.4981 |  | -1.434 |  | 0/0/0/0
Table OptiMat | 513 | GEV206_R0300_0033 | 1 | 53.31 | DLR | UD2 | 0 | LM | R0300 | GE1 | 3.65 |  | 25.1 | 25.1 | 91.615 | 145 |  | 35 |  | TG 1 phase I | BM | 2003-06-02 | 2003-06-02 | STC |  | -57.5 |  | -57.5 |  |  | -1.578 | -1.578 |  |  |  |  | -627.6265 | -627.6265 |  |  |  |  | -15915.47 |  |  | 1 | [10 empty] | 0.25 |  |  |  | 39.435 | [5 empty] | -0.01591547 | 200 kN HUN, DLR | d | m | n | 26 |  | d, RT | OB_TG1_R004 | testing speed not exactly maintained during test | [15 empty] | 2 |  | 145 | 0.27 | GEV204; GEV206 after preliminary tests |  | 1.89 | 1.75 | various | Prime 20, slow hardener | PPG2002 |  |  | 73.23 | LM |  |  | 0.77 |  | 35 | UD material used in preliminary programme 2 (1 layer less than UD1) | 3.52 | 44.13 | 3.52 |  | 25 | 0 | 2.56 | [0°]4 | 0.04 | GE1 |  | 1.1 | UD2 | 0 | RAL |  | 53.31 |  |  | 0 | R0300 | V1 | 4 | Rectangular | 55 | 1R0300UD2 |  | -627.6265 |  | -1.578 |  | 0/0/0/0
Table OptiMat | 512 | GEV206_R0300_0032 | 1 | 53.31 | DLR | UD2 | 0 | LM | R0300 | GE1 | 3.7 |  | 25.15 | 25.15 | 93.055 | 145 |  | 35 |  | TG 1 phase I | BM | 2003-06-02 | 2003-06-02 | STC |  | -55 |  | -55 |  |  | -1.559 | -1.559 |  |  |  |  | -591.0483 | -591.0483 |  |  |  |  | -15418.38 |  |  | 1 | [10 empty] | 0.25 |  |  |  | 38.334 | [5 empty] | -0.01541838 | 200 kN HUN, DLR | d | m | n | 26 |  | d, RT | OB_TG1_R004 | testing speed not exactly maintained during test | [15 empty] | 2 |  | 145 | 0.27 | GEV204; GEV206 after preliminary tests |  | 1.89 | 1.75 | various | Prime 20, slow hardener | PPG2002 |  |  | 73.23 | LM |  |  | 0.77 |  | 35 | UD material used in preliminary programme 2 (1 layer less than UD1) | 3.52 | 44.13 | 3.52 |  | 25 | 0 | 2.56 | [0°]4 | 0.04 | GE1 |  | 1.1 | UD2 | 0 | RAL |  | 53.31 |  |  | 0 | R0300 | V1 | 4 | Rectangular | 55 | 1R0300UD2 |  | -591.0483 |  | -1.559 |  | 0/0/0/0
Table OptiMat | 511 | GEV206_R0300_0031 | 1 | 53.31 | DLR | UD2 | 0 | LM | R0300 | GE1 | 3.7 |  | 25.05 | 25.05 | 92.685 | 145 |  | 35 |  | TG 1 phase I | BM | 2003-06-02 | 2003-06-02 | STC |  | -51.3 |  | -51.3 |  |  | -1.429 | -1.429 |  |  |  |  | -553.4876 | -553.4876 |  |  |  |  | -14377.8 |  |  | 1 | [10 empty] | 0.25 |  |  |  | 38.496 | [5 empty] | -0.0143778 | 200 kN HUN, DLR | d | m | n | 26 |  | d, RT | OB_TG1_R004 | testing speed not exactly maintained during test | [15 empty] | 2 |  | 145 | 0.27 | GEV204; GEV206 after preliminary tests |  | 1.89 | 1.75 | various | Prime 20, slow hardener | PPG2002 |  |  | 73.23 | LM |  |  | 0.77 |  | 35 | UD material used in preliminary programme 2 (1 layer less than UD1) | 3.52 | 44.13 | 3.52 |  | 25 | 0 | 2.56 | [0°]4 | 0.04 | GE1 |  | 1.1 | UD2 | 0 | RAL |  | 53.31 |  |  | 0 | R0300 | V1 | 4 | Rectangular | 55 | 1R0300UD2 |  | -553.4876 |  | -1.429 |  | 0/0/0/0
Table OptiMat | 510 | GEV206_R0300_0030 | 1 | 53.31 | DLR | UD2 | 0 | LM | R0300 | GE1 | 3.7 |  | 25.15 | 25.15 | 93.055 | 145 |  | 35 |  | TG 1 phase I | BM | 2003-05-28 | 2003-05-28 | STC |  | -55.8 |  | -55.8 |  |  | -1.558 | -1.558 |  |  |  |  | -599.6454 | -599.6454 |  |  |  |  | -15508.34 |  |  | 1 | [10 empty] | 0.25 |  |  |  | 38.666 | [5 empty] | -0.01550834 | 200 kN HUN, DLR | d | m | n | 26 |  | d, RT | OB_TG1_R004 | testing speed not exactly maintained during test | [15 empty] | 2 |  | 145 | 0.27 | GEV204; GEV206 after preliminary tests |  | 1.89 | 1.75 | various | Prime 20, slow hardener | PPG2002 |  |  | 73.23 | LM |  |  | 0.77 |  | 35 | UD material used in preliminary programme 2 (1 layer less than UD1) | 3.52 | 44.13 | 3.52 |  | 25 | 0 | 2.56 | [0°]4 | 0.04 | GE1 |  | 1.1 | UD2 | 0 | RAL |  | 53.31 |  |  | 0 | R0300 | V1 | 4 | Rectangular | 55 | 1R0300UD2 |  | -599.6454 |  | -1.558 |  | 0/0/0/0
Table OptiMat | 509 | GEV206_R0300_0029 | 1 | 53.31 | DLR | UD2 | 0 | LM | R0300 | GE1 | 3.75 |  | 25 | 25 | 93.75 | 145 |  | 35 |  | TG 1 phase I | BM | 2003-04-08 | 2003-04-08 | STT |  | 75.9 |  | 75.9 |  |  | 2.21 | 2.21 |  |  |  |  | 809.6 | 809.6 |  |  |  |  | 20709.06 |  |  | 1 | [10 empty] | 0.25 |  |  | 39.094 | [5 empty] | 0.02070906 |  | 200 kN Zwick, DLR | d | h | n | 23 |  | d, RT | OB_TG1_R004 | [16 empty] | 2 |  | 145 | 0.27 | GEV204; GEV206 after preliminary tests |  | 1.89 | 1.75 | various | Prime 20, slow hardener | PPG2002 |  |  | 73.23 | LM |  |  | 0.77 |  | 35 | UD material used in preliminary programme 2 (1 layer less than UD1) | 3.52 | 44.13 | 3.52 |  | 25 | 0 | 2.56 | [0°]4 | 0.04 | GE1 |  | 1.1 | UD2 | 0 | RAL |  | 53.31 |  |  | 0 | R0300 | V1 | 4 | Rectangular | 55 | 1R0300UD2 | 809.6 |  | 2.21 |  |  | 0/0/0/0 | 2.90827
Table OptiMat | 508 | GEV206_R0300_0028 | 1 | 53.31 | DLR | UD2 | 0 | LM | R0300 | GE1 | 3.7 |  | 25.25 | 25.25 | 93.425 | 145 |  | 35 |  | TG 1 phase I | BM | 2003-04-08 | 2003-04-08 | STT |  | 76.1 |  | 76.1 |  |  | 2.33 | 2.33 |  |  |  |  | 814.5571 | 814.5571 |  |  |  |  | 20787.47 |  |  | 1 | [10 empty] | 1 |  |  | 39.185 | [5 empty] | 0.02078747 |  | 200 kN Zwick, DLR | d | h | n | 23 |  | d, RT | OB_TG1_R004 | [16 empty] | 2 |  | 145 | 0.27 | GEV204; GEV206 after preliminary tests |  | 1.89 | 1.75 | various | Prime 20, slow hardener | PPG2002 |  |  | 73.23 | LM |  |  | 0.77 |  | 35 | UD material used in preliminary programme 2 (1 layer less than UD1) | 3.52 | 44.13 | 3.52 |  | 25 | 0 | 2.56 | [0°]4 | 0.04 | GE1 |  | 1.1 | UD2 | 0 | RAL |  | 53.31 |  |  | 0 | R0300 | V1 | 4 | Rectangular | 55 | 1R0300UD2 | 814.5571 |  | 2.33 |  |  | 0/0/0/0 | 2.910922
Table OptiMat | 507 | GEV206_R0300_0027 | 1 | 53.31 | DLR | UD2 | 0 | LM | R0300 | GE1 | 3.7 |  | 25.1 | 25.1 | 92.87 | 145 |  | 35 |  | TG 1 phase I | BM | 2003-04-08 | 2003-04-08 | STT |  | 78.1 |  | 78.1 |  |  | 2.32 | 2.32 |  |  |  |  | 840.9605 | 840.9605 |  |  |  |  | 21686.54 |  |  | 1 | [10 empty] | 1 |  |  | 38.778 | [5 empty] | 0.02168654 |  | 200 kN Zwick, DLR | d | h | n | 23 |  | d, RT | OB_TG1_R004 | [16 empty] | 2 |  | 145 | 0.27 | GEV204; GEV206 after preliminary tests |  | 1.89 | 1.75 | various | Prime 20, slow hardener | PPG2002 |  |  | 73.23 | LM |  |  | 0.77 |  | 35 | UD material used in preliminary programme 2 (1 layer less than UD1) | 3.52 | 44.13 | 3.52 |  | 25 | 0 | 2.56 | [0°]4 | 0.04 | GE1 |  | 1.1 | UD2 | 0 | RAL |  | 53.31 |  |  | 0 | R0300 | V1 | 4 | Rectangular | 55 | 1R0300UD2 | 840.9605 |  | 2.32 |  |  | 0/0/0/0 | 2.924776
Table OptiMat | 506 | GEV206_R0300_0026 | 1 | 53.31 | DLR | UD2 | 0 | LM | R0300 | GE1 | 3.65 |  | 25 | 25 | 91.25 | 145 |  | 35 |  | TG 1 phase I | BM | 2003-04-08 | 2003-04-08 | STT |  | 78.9 |  | 78.9 |  |  | 2.27 | 2.27 |  |  |  |  | 864.6575 | 864.6575 |  |  |  |  | 22237.99 |  |  | 1 | [10 empty] | 1 |  |  | 38.882 | [5 empty] | 0.02223799 |  | 200 kN Zwick, DLR | d | h | n | 23 |  | d, RT | OB_TG1_R004 | [16 empty] | 2 |  | 145 | 0.27 | GEV204; GEV206 after preliminary tests |  | 1.89 | 1.75 | various | Prime 20, slow hardener | PPG2002 |  |  | 73.23 | LM |  |  | 0.77 |  | 35 | UD material used in preliminary programme 2 (1 layer less than UD1) | 3.52 | 44.13 | 3.52 |  | 25 | 0 | 2.56 | [0°]4 | 0.04 | GE1 |  | 1.1 | UD2 | 0 | RAL |  | 53.31 |  |  | 0 | R0300 | V1 | 4 | Rectangular | 55 | 1R0300UD2 | 864.6575 |  | 2.27 |  |  | 0/0/0/0 | 2.936844
Table OptiMat | 505 | GEV206_R0300_0025 | 1 | 53.31 | DLR | UD2 | 0 | LM | R0300 | GE1 | 3.7 |  | 25.05 | 25.05 | 92.685 | 145 |  | 35 |  | TG 1 phase I | BM | 2003-04-08 | 2003-04-08 | STT |  | 79.9 |  | 79.9 |  |  | 2.35 | 2.35 |  |  |  |  | 862.0597 | 862.0597 |  |  |  |  | 22016.03 |  |  | 1 | [10 empty] | 1 |  |  | 39.156 | [5 empty] | 0.02201603 |  | 200 kN Zwick, DLR | d | h | n | 23 |  | d, RT | OB_TG1_R004 | [16 empty] | 2 |  | 145 | 0.27 | GEV204; GEV206 after preliminary tests |  | 1.89 | 1.75 | various | Prime 20, slow hardener | PPG2002 |  |  | 73.23 | LM |  |  | 0.77 |  | 35 | UD material used in preliminary programme 2 (1 layer less than UD1) | 3.52 | 44.13 | 3.52 |  | 25 | 0 | 2.56 | [0°]4 | 0.04 | GE1 |  | 1.1 | UD2 | 0 | RAL |  | 53.31 |  |  | 0 | R0300 | V1 | 4 | Rectangular | 55 | 1R0300UD2 | 862.0597 |  | 2.35 |  |  | 0/0/0/0 | 2.935537
Table OptiMat | 504 | GEV207_R0400_0033 | 14 | 53.03946 | VUB | MD2 | 0 | LM | R0400 | GE1 | 6.77 |  | 25.27 | 25.27 | 171.0779 | 150 |  | 40 |  | TG 5 phase I | BM | 2003-05-14 | 2003-05-14 | STC |  | -71.19 |  | -71.19 |  |  | -1.668 | -1.668 |  |  |  |  | -416.1262 | -416.1262 |  |  |  |  | -15310.02 |  |  | 1 | [10 empty] | 1 |  |  |  | 27.18 | [5 empty] | -0.01531002 | 100 kN MTS, VUB | d | h | n |  |  | d, RT | OB_TG5_R006 | [11 empty] | optimat MD |  |  |  |  | 2 | 74.23 | 150 | 0.4856204 | GEV205; GEV207 after preliminary tests |  | 1.9 | 1.122936 | various | Prime 20, slow hardener | PPG2002 |  |  | 72.49799 | LM |  |  | 1.000837 |  | 40 | MD material used in preliminary programme 2 (1 layer less than MD1) | 6.57 | 45.57101 | 6.57 | 87.09 | 25 | 10 | 1.389528 | [[±45, 0°]4;±45] | 0.02 | GE1 |  | 0.5270279 | MD2 | 0 | CRES |  | 53.03946 |  |  | 5 | R0400 | V1 | 4 | Rectangular | 55 | 14R0400MD2 |  | -416.1262 |  | -1.668 |  | 45/-45/0/45/-45/0/45/-45/0/45/-45/0/45/-45
Table OptiMat | 503 | GEV207_R0400_0030 | 14 | 53.03946 | VUB | MD2 | 0 | LM | R0400 | GE1 | 6.8 |  | 25.21 | 25.21 | 171.428 | 150 |  | 40 |  | TG 5 phase I | BM | 2003-05-14 | 2003-05-14 | STC |  | -69.18 |  | -69.18 |  |  | -1.651 | -1.651 |  |  |  |  | -403.5513 | -403.5513 |  |  |  |  | -14712.04 |  |  | 1 | [10 empty] | 0.25 |  |  |  | 27.43 | [5 empty] | -0.01471204 | 100 kN MTS, VUB | d | h | n |  |  | d, RT | OB_TG5_R006 | [11 empty] | optimat MD |  |  |  |  | 2 | 74.23 | 150 | 0.4856204 | GEV205; GEV207 after preliminary tests |  | 1.9 | 1.122936 | various | Prime 20, slow hardener | PPG2002 |  |  | 72.49799 | LM |  |  | 1.000837 |  | 40 | MD material used in preliminary programme 2 (1 layer less than MD1) | 6.57 | 45.57101 | 6.57 | 87.09 | 25 | 10 | 1.389528 | [[±45, 0°]4;±45] | 0.02 | GE1 |  | 0.5270279 | MD2 | 0 | CRES |  | 53.03946 |  |  | 5 | R0400 | V1 | 4 | Rectangular | 55 | 14R0400MD2 |  | -403.5513 |  | -1.651 |  | 45/-45/0/45/-45/0/45/-45/0/45/-45/0/45/-45
Table OptiMat | 502 | GEV207_R0400_0029 | 14 | 53.03946 | VUB | MD2 | 0 | LM | R0400 | GE1 | 6.78 |  | 25.23 | 25.23 | 171.0594 | 150 |  | 40 |  | TG 5 phase I | BM | 2003-05-14 | 2003-05-14 | STC |  | -68.81 |  | -68.81 |  |  | -1.682 | -1.682 |  |  |  |  | -402.2579 | -402.2579 |  |  |  |  | -14805.22 |  |  | 1 | [10 empty] | 0.25 |  |  |  | 27.17 | [5 empty] | -0.01480522 | 100 kN MTS, VUB | d | h | n |  |  | d, RT | OB_TG5_R006 | [11 empty] | optimat MD |  |  |  |  | 2 | 74.23 | 150 | 0.4856204 | GEV205; GEV207 after preliminary tests |  | 1.9 | 1.122936 | various | Prime 20, slow hardener | PPG2002 |  |  | 72.49799 | LM |  |  | 1.000837 |  | 40 | MD material used in preliminary programme 2 (1 layer less than MD1) | 6.57 | 45.57101 | 6.57 | 87.09 | 25 | 10 | 1.389528 | [[±45, 0°]4;±45] | 0.02 | GE1 |  | 0.5270279 | MD2 | 0 | CRES |  | 53.03946 |  |  | 5 | R0400 | V1 | 4 | Rectangular | 55 | 14R0400MD2 |  | -402.2579 |  | -1.682 |  | 45/-45/0/45/-45/0/45/-45/0/45/-45/0/45/-45
Table OptiMat | 501 | GEV207_R0400_0027 | 14 | 53.03946 | VUB | MD2 | 0 | LM | R0400 | GE1 | 6.79 |  | 25.1 | 25.1 | 170.429 | 150 |  | 40 |  | TG 5 phase I | BM | 2003-05-14 | 2003-05-14 | STC |  | -68.96 |  | -68.96 |  |  | -1.693 | -1.693 |  |  |  |  | -404.626 | -404.626 |  |  |  |  | -15041.86 |  |  | 1 | [10 empty] | 0.25 |  |  |  | 26.9 | [5 empty] | -0.01504186 | 100 kN MTS, VUB | d | h | n |  |  | d, RT | OB_TG5_R006 | [11 empty] | optimat MD |  |  |  |  | 2 | 74.23 | 150 | 0.4856204 | GEV205; GEV207 after preliminary tests |  | 1.9 | 1.122936 | various | Prime 20, slow hardener | PPG2002 |  |  | 72.49799 | LM |  |  | 1.000837 |  | 40 | MD material used in preliminary programme 2 (1 layer less than MD1) | 6.57 | 45.57101 | 6.57 | 87.09 | 25 | 10 | 1.389528 | [[±45, 0°]4;±45] | 0.02 | GE1 |  | 0.5270279 | MD2 | 0 | CRES |  | 53.03946 |  |  | 5 | R0400 | V1 | 4 | Rectangular | 55 | 14R0400MD2 |  | -404.626 |  | -1.693 |  | 45/-45/0/45/-45/0/45/-45/0/45/-45/0/45/-45
Table OptiMat | 500 | GEV207_R0400_0034 | 14 | 53.03946 | VUB | MD2 | 0 | LM | R0400 | GE1 | 6.8 |  | 25.22 | 25.22 | 171.496 | 150 |  | 40 |  | TG 5 phase I | BM | 2003-05-14 | 2003-05-14 | STC |  | -70.29 |  | -70.29 |  |  | 1.735 | 1.735 |  |  |  |  | -409.8638 | -409.8638 |  |  |  |  | -15560.51 |  |  | 1 | [10 empty] | 0.25 |  |  |  | 26.34 | [5 empty] | -0.01556051 | 100 kN MTS, VUB | d | h | n |  |  | d, RT | OB_TG5_R006 | [11 empty] | optimat MD |  |  |  |  | 2 | 74.23 | 150 | 0.4856204 | GEV205; GEV207 after preliminary tests |  | 1.9 | 1.122936 | various | Prime 20, slow hardener | PPG2002 |  |  | 72.49799 | LM |  |  | 1.000837 |  | 40 | MD material used in preliminary programme 2 (1 layer less than MD1) | 6.57 | 45.57101 | 6.57 | 87.09 | 25 | 10 | 1.389528 | [[±45, 0°]4;±45] | 0.02 | GE1 |  | 0.5270279 | MD2 | 0 | CRES |  | 53.03946 |  |  | 5 | R0400 | V1 | 4 | Rectangular | 55 | 14R0400MD2 |  | -409.8638 |  | -1.735 |  | 45/-45/0/45/-45/0/45/-45/0/45/-45/0/45/-45
Table OptiMat | 499 | GEV207_R0400_0078 | 14 | 53.03946 | VUB | MD2 | 0 | LM | R0400 | GE1 | 6.78 |  | 25.24 | 25.24 | 171.1272 | 150 |  | 40 |  | TG 5 phase I | BM | 2003-05-22 | 2003-05-22 | STT |  | 90.84 |  | 90.84 |  |  | 2.407 | 2.407 |  |  |  | 0.491 | 530.8332 | 530.8332 |  |  |  |  | 20145.47 |  |  | 1 | [10 empty] | 0.25 |  |  | 26.35 | [5 empty] | 0.02014547 |  | 100 kN Instron, VUB | d | m | n |  |  | d, RT | OB_TG5_R006 | [11 empty] | optimat MD |  |  |  |  | 2 | 74.23 | 150 | 0.4856204 | GEV205; GEV207 after preliminary tests |  | 1.9 | 1.122936 | various | Prime 20, slow hardener | PPG2002 |  |  | 72.49799 | LM |  |  | 1.000837 |  | 40 | MD material used in preliminary programme 2 (1 layer less than MD1) | 6.57 | 45.57101 | 6.57 | 87.09 | 25 | 10 | 1.389528 | [[±45, 0°]4;±45] | 0.02 | GE1 |  | 0.5270279 | MD2 | 0 | CRES |  | 53.03946 |  |  | 5 | R0400 | V1 | 4 | Rectangular | 55 | 14R0400MD2 | 530.8332 |  | 2.407 |  |  | 45/-45/0/45/-45/0/45/-45/0/45/-45/0/45/-45 | 2.724958
Table OptiMat | 498 | GEV207_R0400_0077 | 14 | 53.03946 | VUB | MD2 | 0 | LM | R0400 | GE1 | 6.8 |  | 25.24 | 25.24 | 171.632 | 150 |  | 40 |  | TG 5 phase I | BM | 2003-05-22 | 2003-05-22 | STT |  | 85.91 |  | 85.91 |  |  | 2.192 | 2.192 |  |  |  | 0.509 | 500.5477 | 500.5477 |  |  |  |  | 18853.02 |  |  | 1 | [10 empty] | 1 |  |  | 26.55 | [5 empty] | 0.01885302 |  | 100 kN Instron, VUB | d | m | n |  |  | d, RT | OB_TG5_R006 | [11 empty] | optimat MD |  |  |  |  | 2 | 74.23 | 150 | 0.4856204 | GEV205; GEV207 after preliminary tests |  | 1.9 | 1.122936 | various | Prime 20, slow hardener | PPG2002 |  |  | 72.49799 | LM |  |  | 1.000837 |  | 40 | MD material used in preliminary programme 2 (1 layer less than MD1) | 6.57 | 45.57101 | 6.57 | 87.09 | 25 | 10 | 1.389528 | [[±45, 0°]4;±45] | 0.02 | GE1 |  | 0.5270279 | MD2 | 0 | CRES |  | 53.03946 |  |  | 5 | R0400 | V1 | 4 | Rectangular | 55 | 14R0400MD2 | 500.5477 |  | 2.192 |  |  | 45/-45/0/45/-45/0/45/-45/0/45/-45/0/45/-45 | 2.699445
Table OptiMat | 497 | GEV207_R0400_0076 | 14 | 53.03946 | VUB | MD2 | 0 | LM | R0400 | GE1 | 6.78 |  | 25.23 | 25.23 | 171.0594 | 150 |  | 40 |  | TG 5 phase I | BM | 2003-05-22 | 2003-05-22 | STT |  | 89.95 |  | 89.95 |  |  | 2.248 | 2.248 |  |  |  | 0.456 | 525.8407 | 525.8407 |  |  |  |  | 19468.37 |  |  | 1 | [10 empty] | 1 |  |  | 27.01 | [5 empty] | 0.01946837 |  | 100 kN Instron, VUB | d | m | n |  |  | d, RT | OB_TG5_R006 | [11 empty] | optimat MD |  |  |  |  | 2 | 74.23 | 150 | 0.4856204 | GEV205; GEV207 after preliminary tests |  | 1.9 | 1.122936 | various | Prime 20, slow hardener | PPG2002 |  |  | 72.49799 | LM |  |  | 1.000837 |  | 40 | MD material used in preliminary programme 2 (1 layer less than MD1) | 6.57 | 45.57101 | 6.57 | 87.09 | 25 | 10 | 1.389528 | [[±45, 0°]4;±45] | 0.02 | GE1 |  | 0.5270279 | MD2 | 0 | CRES |  | 53.03946 |  |  | 5 | R0400 | V1 | 4 | Rectangular | 55 | 14R0400MD2 | 525.8407 |  | 2.248 |  |  | 45/-45/0/45/-45/0/45/-45/0/45/-45/0/45/-45 | 2.720854
Table OptiMat | 496 | GEV207_R0400_0075 | 14 | 53.03946 | VUB | MD2 | 0 | LM | R0400 | GE1 | 6.75 |  | 25.18 | 25.18 | 169.965 | 150 |  | 40 |  | TG 5 phase I | BM | 2003-05-22 | 2003-05-22 | STT |  | 88.3 |  | 88.3 |  |  | 2.281 | 2.281 |  |  |  | 0.482 | 519.5187 | 519.5187 |  |  |  |  | 19663.84 |  |  | 1 | [10 empty] | 1 |  |  | 26.42 | [5 empty] | 0.01966384 |  | 100 kN Instron, VUB | d | m | n |  |  | d, RT | OB_TG5_R006 | [11 empty] | optimat MD |  |  |  |  | 2 | 74.23 | 150 | 0.4856204 | GEV205; GEV207 after preliminary tests |  | 1.9 | 1.122936 | various | Prime 20, slow hardener | PPG2002 |  |  | 72.49799 | LM |  |  | 1.000837 |  | 40 | MD material used in preliminary programme 2 (1 layer less than MD1) | 6.57 | 45.57101 | 6.57 | 87.09 | 25 | 10 | 1.389528 | [[±45, 0°]4;±45] | 0.02 | GE1 |  | 0.5270279 | MD2 | 0 | CRES |  | 53.03946 |  |  | 5 | R0400 | V1 | 4 | Rectangular | 55 | 14R0400MD2 | 519.5187 |  | 2.281 |  |  | 45/-45/0/45/-45/0/45/-45/0/45/-45/0/45/-45 | 2.715601
Table OptiMat | 495 | GEV207_R0400_0074 | 14 | 53.03946 | VUB | MD2 | 0 | LM | R0400 | GE1 | 6.8 |  | 25.23 | 25.23 | 171.564 | 150 |  | 40 |  | TG 5 phase I | BM | 2003-05-22 | 2003-05-22 | STT |  | 88.85 |  | 88.85 |  |  | 2.346 | 2.346 |  |  |  | 0.489 | 517.8825 | 517.8825 |  |  |  |  | 20111.94 |  |  | 1 | [10 empty] | 1 |  |  | 25.75 | [5 empty] | 0.02011194 |  | 100 kN Instron, VUB | d | m | n |  |  | d, RT | OB_TG5_R006 | [11 empty] | optimat MD |  |  |  |  | 2 | 74.23 | 150 | 0.4856204 | GEV205; GEV207 after preliminary tests |  | 1.9 | 1.122936 | various | Prime 20, slow hardener | PPG2002 |  |  | 72.49799 | LM |  |  | 1.000837 |  | 40 | MD material used in preliminary programme 2 (1 layer less than MD1) | 6.57 | 45.57101 | 6.57 | 87.09 | 25 | 10 | 1.389528 | [[±45, 0°]4;±45] | 0.02 | GE1 |  | 0.5270279 | MD2 | 0 | CRES |  | 53.03946 |  |  | 5 | R0400 | V1 | 4 | Rectangular | 55 | 14R0400MD2 | 517.8825 |  | 2.346 |  |  | 45/-45/0/45/-45/0/45/-45/0/45/-45/0/45/-45 | 2.714231
Table OptiMat | 480 | GEV206_R0300_0070 | 1 | 53.31 | RAL | UD2 | 0 | LM | R0300 | GE1 | 3.7 |  | 25.33 | 25.33 | 93.721 | 145 |  | 35 |  | TG 5 phase I | BM | 2003-04-07 | 2003-04-07 | STC |  | -51.9 |  | -51.9 | [7 empty] | 0.2825 | -553.7713 | -553.7713 |  |  |  |  | -14056.36 |  |  | 1 | [10 empty] | 1 |  |  |  | 39.3965 | [5 empty] | -0.01405636 | 100 kN EHS, RAL | d | m | n |  |  | d, RT | OB_TG5_R004 | Complex; emax stroke of test machine =-3.57 (not extension of sample); Eit verage of two; Poisson's ratio average of two; ambient air temp=26 |  | x | [8 empty] | BL0070c 070403 ext1 cal changed and trimmed.txt |  |  |  |  | 2 |  | 145 | 0.27 | GEV204; GEV206 after preliminary tests |  | 1.89 | 1.75 | various | Prime 20, slow hardener | PPG2002 |  |  | 73.23 | LM |  |  | 0.77 |  | 35 | UD material used in preliminary programme 2 (1 layer less than UD1) | 3.52 | 44.13 | 3.52 |  | 25 | 0 | 2.56 | [0°]4 | 0.04 | GE1 |  | 1.1 | UD2 | 0 | RAL |  | 53.31 |  |  | 0 | R0300 | V1 | 4 | Rectangular | 55 | 1R0300UD2 |  | -553.7713 |  |  |  | 0/0/0/0
Table OptiMat | 479 | GEV206_R0300_0069 | 1 | 53.31 | RAL | UD2 | 0 | LM | R0300 | GE1 | 3.7 |  | 25.17 | 25.17 | 93.129 | 145 |  | 35 |  | TG 5 phase I | BM | 2003-04-25 | 2003-04-25 | STC |  | -51.7 |  | -51.7 | [8 empty] | -555.1439 | -555.1439 |  |  |  |  | -14576.06 |  |  | 1 | [10 empty] | 0.25 |  |  |  | 38.086 | [5 empty] | -0.01457606 | 100 kN EHS, RAL | d | m | n |  |  | d, RT | OB_TG5_R004 | Through thickness shear, emax stroke of test machine=-3.59 (not extension of sample); Eit verage of two; ambient air temp=23 |  | x | [8 empty] | BL0069c 250403 trimmed.txt |  |  |  |  | 2 |  | 145 | 0.27 | GEV204; GEV206 after preliminary tests |  | 1.89 | 1.75 | various | Prime 20, slow hardener | PPG2002 |  |  | 73.23 | LM |  |  | 0.77 |  | 35 | UD material used in preliminary programme 2 (1 layer less than UD1) | 3.52 | 44.13 | 3.52 |  | 25 | 0 | 2.56 | [0°]4 | 0.04 | GE1 |  | 1.1 | UD2 | 0 | RAL |  | 53.31 |  |  | 0 | R0300 | V1 | 4 | Rectangular | 55 | 1R0300UD2 |  | -555.1439 |  |  |  | 0/0/0/0
Table OptiMat | 478 | GEV206_R0300_0068 | 1 | 53.31 | RAL | UD2 | 0 | LM | R0300 | GE1 | 3.73 |  | 25.2 | 25.2 | 93.996 | 145 |  | 35 |  | TG 5 phase I | BM | 2003-04-25 | 2003-04-25 | STC |  | -53.3 |  | -53.3 | [8 empty] | -567.0454 | -567.0454 |  |  |  |  | -17057.84 |  |  | 1 | [10 empty] | 0.25 |  |  |  | 33.2425 | [5 empty] | -0.01705784 | 100 kN EHS, RAL | d | m | n |  |  | d, RT | OB_TG5_R004 | emax stroke of test machine=-3.57 (not extension of sample); Eit verage of two; ambient air temp=23 |  | x |  |  | x | [5 empty] | BL0068c 250403 trimmed.txt |  |  |  |  | 2 |  | 145 | 0.27 | GEV204; GEV206 after preliminary tests |  | 1.89 | 1.75 | various | Prime 20, slow hardener | PPG2002 |  |  | 73.23 | LM |  |  | 0.77 |  | 35 | UD material used in preliminary programme 2 (1 layer less than UD1) | 3.52 | 44.13 | 3.52 |  | 25 | 0 | 2.56 | [0°]4 | 0.04 | GE1 |  | 1.1 | UD2 | 0 | RAL |  | 53.31 |  |  | 0 | R0300 | V1 | 4 | Rectangular | 55 | 1R0300UD2 |  | -567.0454 |  |  |  | 0/0/0/0
Table OptiMat | 477 | GEV206_R0300_0067 | 1 | 53.31 | RAL | UD2 | 0 | LM | R0300 | GE1 | 3.59 |  | 25.2 | 25.2 | 90.468 | 145 |  | 35 |  | TG 5 phase I | BM | 2003-04-07 | 2003-04-07 | STC |  | -51.2 |  | -51.2 | [7 empty] | 0.2705 | -565.946 | -565.946 |  |  |  |  | -14568.96 |  |  | 1 | [10 empty] | 0.25 |  |  |  | 38.846 | [5 empty] | -0.01456896 | 100 kN EHS, RAL | d | m | n |  |  | d, RT | OB_TG5_R004 | Through thickness shear, emax stroke of test machine=-3.56 (not extension of sample); Eit verage of two; Poisson's ratio average of two; ambient air temp=26 |  | x | [8 empty] | BL0067c 070403 ext1 cal changed and trimmed.txt |  |  |  |  | 2 |  | 145 | 0.27 | GEV204; GEV206 after preliminary tests |  | 1.89 | 1.75 | various | Prime 20, slow hardener | PPG2002 |  |  | 73.23 | LM |  |  | 0.77 |  | 35 | UD material used in preliminary programme 2 (1 layer less than UD1) | 3.52 | 44.13 | 3.52 |  | 25 | 0 | 2.56 | [0°]4 | 0.04 | GE1 |  | 1.1 | UD2 | 0 | RAL |  | 53.31 |  |  | 0 | R0300 | V1 | 4 | Rectangular | 55 | 1R0300UD2 |  | -565.946 |  |  |  | 0/0/0/0
Table OptiMat | 476 | GEV206_R0300_0066 | 1 | 53.31 | RAL | UD2 | 0 | LM | R0300 | GE1 | 3.71 |  | 25.25 | 25.25 | 93.6775 | 145 |  | 35 |  | TG 5 phase I | BM | 2003-04-25 | 2003-04-25 | STC |  | -52.6 |  | -52.6 | [8 empty] | -561.5009 | -561.5009 |  |  |  |  | -14810.83 |  |  | 1 | [10 empty] | 0.25 |  |  |  | 37.9115 | [5 empty] | -0.01481083 | 100 kN EHS, RAL | d | m | n |  |  | d, RT | OB_TG5_R004 | Through thickness shear; emax stroke of test machine=-3.67 (not extension of sample); Eit verage of two; ambient air temp=23 |  | x | [8 empty] | BL0066c 250403 trimmed.txt |  |  |  |  | 2 |  | 145 | 0.27 | GEV204; GEV206 after preliminary tests |  | 1.89 | 1.75 | various | Prime 20, slow hardener | PPG2002 |  |  | 73.23 | LM |  |  | 0.77 |  | 35 | UD material used in preliminary programme 2 (1 layer less than UD1) | 3.52 | 44.13 | 3.52 |  | 25 | 0 | 2.56 | [0°]4 | 0.04 | GE1 |  | 1.1 | UD2 | 0 | RAL |  | 53.31 |  |  | 0 | R0300 | V1 | 4 | Rectangular | 55 | 1R0300UD2 |  | -561.5009 |  |  |  | 0/0/0/0
Table OptiMat | 475 | GEV206_R0300_0065 | 1 | 53.31 | RAL | UD2 | 0 | LM | R0300 | GE1 | 3.65 |  | 25.1 | 25.1 | 91.615 | 145 |  | 35 |  | TG 5 phase I | BM | 2003-04-04 | 2003-04-04 | STT |  | 78.4 |  | 78.4 | [7 empty] | 0.24 | 855.7551 | 855.7551 |  |  |  |  | 21758.05 |  |  | 1 | [10 empty] | 0.25 |  |  | 39.3305 | [5 empty] | 0.02175805 |  | 100 kN EHS, RAL | d | m | n |  |  | d, RT | OB_TG5_R004 | Splitting; emax stroke of test machine=6.59 (not extension of sample); Eit verage of two; Poisson's ratio average of two; ambient air temperature=23 | [10 empty] | BL0065t 040403 ext1 cal changed and trimmed.txt |  |  |  |  | 2 |  | 145 | 0.27 | GEV204; GEV206 after preliminary tests |  | 1.89 | 1.75 | various | Prime 20, slow hardener | PPG2002 |  |  | 73.23 | LM |  |  | 0.77 |  | 35 | UD material used in preliminary programme 2 (1 layer less than UD1) | 3.52 | 44.13 | 3.52 |  | 25 | 0 | 2.56 | [0°]4 | 0.04 | GE1 |  | 1.1 | UD2 | 0 | RAL |  | 53.31 |  |  | 0 | R0300 | V1 | 4 | Rectangular | 55 | 1R0300UD2 | 855.7551 |  |  |  |  | 0/0/0/0 | 2.932349
Table OptiMat | 474 | GEV206_R0300_0064 | 1 | 53.31 | RAL | UD2 | 0 | LM | R0300 | GE1 | 3.68 |  | 25.34 | 25.34 | 93.2512 | 145 |  | 35 |  | TG 5 phase I | BM | 2003-04-04 | 2003-04-04 | STT |  | 76.8 |  | 76.8 | [7 empty] | 0.2945 | 823.5819 | 823.5819 |  |  |  |  | 20956.28 |  |  | 1 | [10 empty] | 1 |  |  | 39.3 | [5 empty] | 0.02095628 |  | 100 kN EHS, RAL | d | m | n |  |  | d, RT | OB_TG5_R004 | Splitting; emax stroke of test machine=6.46 (not extension of sample); Eit verage of two; Poisson's ratio average of two; ambient air temperature=27 | [10 empty] | BL0064t 040403 ext1 cal changed and trimmed.txt |  |  |  |  | 2 |  | 145 | 0.27 | GEV204; GEV206 after preliminary tests |  | 1.89 | 1.75 | various | Prime 20, slow hardener | PPG2002 |  |  | 73.23 | LM |  |  | 0.77 |  | 35 | UD material used in preliminary programme 2 (1 layer less than UD1) | 3.52 | 44.13 | 3.52 |  | 25 | 0 | 2.56 | [0°]4 | 0.04 | GE1 |  | 1.1 | UD2 | 0 | RAL |  | 53.31 |  |  | 0 | R0300 | V1 | 4 | Rectangular | 55 | 1R0300UD2 | 823.5819 |  |  |  |  | 0/0/0/0 | 2.915707
Table OptiMat | 473 | GEV206_R0300_0063 | 1 | 53.31 | RAL | UD2 | 0 | LM | R0300 | GE1 | 3.74 |  | 25.13 | 25.13 | 93.9862 | 145 |  | 35 |  | TG 5 phase I | BM | 2003-04-04 | 2003-04-04 | STT |  | 78.4 |  | 78.4 | [7 empty] | 0.334 | 834.165 | 834.165 |  |  |  |  | 20868.21 |  |  | 1 | [10 empty] | 1 |  |  | 39.973 | [5 empty] | 0.02086821 |  | 100 kN EHS, RAL | d | m | n |  |  | d, RT | OB_TG5_R004 | Splitting; emax stroke of test machine=6.68 (not extension of sample); Eit verage of two; Poisson's ratio average of two; ambient air temperature=26 | [10 empty] | BL0063t 040403 ext1 cal changed and trimmed.txt |  |  |  |  | 2 |  | 145 | 0.27 | GEV204; GEV206 after preliminary tests |  | 1.89 | 1.75 | various | Prime 20, slow hardener | PPG2002 |  |  | 73.23 | LM |  |  | 0.77 |  | 35 | UD material used in preliminary programme 2 (1 layer less than UD1) | 3.52 | 44.13 | 3.52 |  | 25 | 0 | 2.56 | [0°]4 | 0.04 | GE1 |  | 1.1 | UD2 | 0 | RAL |  | 53.31 |  |  | 0 | R0300 | V1 | 4 | Rectangular | 55 | 1R0300UD2 | 834.165 |  |  |  |  | 0/0/0/0 | 2.921252
Table OptiMat | 472 | GEV206_R0300_0062 | 1 | 53.31 | RAL | UD2 | 0 | LM | R0300 | GE1 | 3.77 |  | 25.3 | 25.3 | 95.381 | 145 |  | 35 |  | TG 5 phase I | BM | 2003-04-04 | 2003-04-04 | STT |  | 76.3 |  | 76.3 | [7 empty] | 0.2855 | 799.9497 | 799.9497 |  |  |  |  | 20806.56 |  |  | 1 | [10 empty] | 1 |  |  | 38.447 | [5 empty] | 0.02080656 |  | 100 kN EHS, RAL | d | m | n |  |  | d, RT | OB_TG5_R004 | Splitting; emax stroke of test machine= 6.8 (not extension of sample); Eit verage of two; Poisson's ratio average of two; ambient air temperature=27 | [10 empty] | BL0062t 040403 ext1 cal changed and trimmed.txt |  |  |  |  | 2 |  | 145 | 0.27 | GEV204; GEV206 after preliminary tests |  | 1.89 | 1.75 | various | Prime 20, slow hardener | PPG2002 |  |  | 73.23 | LM |  |  | 0.77 |  | 35 | UD material used in preliminary programme 2 (1 layer less than UD1) | 3.52 | 44.13 | 3.52 |  | 25 | 0 | 2.56 | [0°]4 | 0.04 | GE1 |  | 1.1 | UD2 | 0 | RAL |  | 53.31 |  |  | 0 | R0300 | V1 | 4 | Rectangular | 55 | 1R0300UD2 | 799.9497 |  |  |  |  | 0/0/0/0 | 2.903063
Table OptiMat | 471 | GEV206_R0300_0061 | 1 | 53.31 | RAL | UD2 | 0 | LM | R0300 | GE1 | 3.77 |  | 25.21 | 25.21 | 95.0417 | 145 |  | 35 |  | TG 5 phase I | BM | 2003-04-04 | 2003-04-04 | STT |  | 78.3 |  | 78.3 | [7 empty] | 0.3155 | 823.8489 | 823.8489 |  |  |  |  | 20922.88 |  |  | 1 | [10 empty] | 1 |  |  | 39.3755 | [5 empty] | 0.02092288 |  | 100 kN EHS, RAL | d | m | n |  |  | d, RT | OB_TG5_R004 | Splitting; Eit verage of two; Poisson's ratio average of two; emax stroke of test machine=6.74 (not extension of sample); ambient air temperature=26 | [10 empty] | BL0061t 040403 ext1 cal changed and trimmed.txt |  |  |  |  | 2 |  | 145 | 0.27 | GEV204; GEV206 after preliminary tests |  | 1.89 | 1.75 | various | Prime 20, slow hardener | PPG2002 |  |  | 73.23 | LM |  |  | 0.77 |  | 35 | UD material used in preliminary programme 2 (1 layer less than UD1) | 3.52 | 44.13 | 3.52 |  | 25 | 0 | 2.56 | [0°]4 | 0.04 | GE1 |  | 1.1 | UD2 | 0 | RAL |  | 53.31 |  |  | 0 | R0300 | V1 | 4 | Rectangular | 55 | 1R0300UD2 | 823.8489 |  |  |  |  | 0/0/0/0 | 2.915848
Table OptiMat | 460 | GEV206_R0300_0007 | 1 | 53.31 | WMC | UD2 | 0 | LM | R0300 | GE1 | 3.9 |  | 25 | 25 | 97.5 | 145 |  | 35 |  | TG 5 phase I | BM | 2003-03-07 | 2003-03-07 | STT |  | 75.7 |  | 75.7 |  |  | 2 | 2 |  |  |  |  | 776.4103 | 776.4103 |  |  |  |  | 20539.95 |  |  | 1 | [10 empty] | 1 |  |  | 37.8 | [5 empty] | 0.02053995 |  | 250 kN homebuilt, WMC | d | m | n |  |  | d, RT | [17 empty] | 2 |  | 145 | 0.27 | GEV204; GEV206 after preliminary tests |  | 1.89 | 1.75 | various | Prime 20, slow hardener | PPG2002 |  |  | 73.23 | LM |  |  | 0.77 |  | 35 | UD material used in preliminary programme 2 (1 layer less than UD1) | 3.52 | 44.13 | 3.52 |  | 25 | 0 | 2.56 | [0°]4 | 0.04 | GE1 |  | 1.1 | UD2 | 0 | RAL |  | 53.31 |  |  | 0 | R0300 | V1 | 4 | Rectangular | 55 | 1R0300UD2 | 776.4103 |  | 2 |  |  | 0/0/0/0 | 2.890091
Table OptiMat | 459 | GEV206_R0300_0006 | 1 | 53.31 | WMC | UD2 | 0 | LM | R0300 | GE1 | 3.9 |  | 25.1 | 25.1 | 97.89 | 145 |  | 35 |  | TG 1 phase I | BM | 2003-03-07 | 2003-03-07 | STC |  | -48.344 |  | -48.344 |  |  | 1.2 | 1.2 |  |  |  |  | -493.8605 | -493.8605 |  |  |  |  | -11301.15 |  |  | 1 | [10 empty] | 0.25 |  |  |  | 43.7 | [5 empty] | -0.01130115 | 250 kN homebuilt, WMC | d | m | n |  |  | d, RT |  |  |  | x | [11 empty] | SG, M, C, BTB |  | 2 |  | 145 | 0.27 | GEV204; GEV206 after preliminary tests |  | 1.89 | 1.75 | various | Prime 20, slow hardener | PPG2002 |  |  | 73.23 | LM |  |  | 0.77 |  | 35 | UD material used in preliminary programme 2 (1 layer less than UD1) | 3.52 | 44.13 | 3.52 |  | 25 | 0 | 2.56 | [0°]4 | 0.04 | GE1 |  | 1.1 | UD2 | 0 | RAL |  | 53.31 |  |  | 0 | R0300 | V1 | 4 | Rectangular | 55 | 1R0300UD2 |  | -493.8605 |  | -1.2 |  | 0/0/0/0
Table OptiMat | 458 | GEV206_R0300_0005 | 1 | 53.31 | WMC | UD2 | 0 | LM | R0300 | GE1 | 3.9 |  | 25.1 | 25.1 | 97.89 | 145 |  | 35 |  | TG 1 phase I | BM | 2003-03-05 | 2003-03-05 | STC |  | -46.879 |  | -46.879 |  |  | 1.3 | 1.3 |  |  |  |  | -478.8947 | -478.8947 |  |  |  |  | -12702.78 |  |  | 1 | [10 empty] | 0.25 |  |  |  | 37.7 | [5 empty] | -0.01270278 | 250 kN homebuilt, WMC | d | m | n |  |  | d, RT | [15 empty] | SG, M, C, BTB |  | 2 |  | 145 | 0.27 | GEV204; GEV206 after preliminary tests |  | 1.89 | 1.75 | various | Prime 20, slow hardener | PPG2002 |  |  | 73.23 | LM |  |  | 0.77 |  | 35 | UD material used in preliminary programme 2 (1 layer less than UD1) | 3.52 | 44.13 | 3.52 |  | 25 | 0 | 2.56 | [0°]4 | 0.04 | GE1 |  | 1.1 | UD2 | 0 | RAL |  | 53.31 |  |  | 0 | R0300 | V1 | 4 | Rectangular | 55 | 1R0300UD2 |  | -478.8947 |  | -1.3 |  | 0/0/0/0
Table OptiMat | 457 | GEV206_R0300_0004 | 1 | 53.31 | WMC | UD2 | 0 | LM | R0300 | GE1 | 3.8 |  | 25 | 25 | 95 | 145 |  | 35 |  | TG 1 phase I | BM | 2003-03-07 | 2003-03-07 | STC |  | -46.391 |  | -46.391 |  |  | 1.3 | 1.3 |  |  |  |  | -488.3263 | -488.3263 |  |  |  |  | -13056.85 |  |  | 1 | [10 empty] | 0.25 |  |  |  | 37.4 | [5 empty] | -0.01305685 | 250 kN homebuilt, WMC | d | m | n |  |  | d, RT | [15 empty] | SG, M, C, BTB |  | 2 |  | 145 | 0.27 | GEV204; GEV206 after preliminary tests |  | 1.89 | 1.75 | various | Prime 20, slow hardener | PPG2002 |  |  | 73.23 | LM |  |  | 0.77 |  | 35 | UD material used in preliminary programme 2 (1 layer less than UD1) | 3.52 | 44.13 | 3.52 |  | 25 | 0 | 2.56 | [0°]4 | 0.04 | GE1 |  | 1.1 | UD2 | 0 | RAL |  | 53.31 |  |  | 0 | R0300 | V1 | 4 | Rectangular | 55 | 1R0300UD2 |  | -488.3263 |  | -1.3 |  | 0/0/0/0
Table OptiMat | 456 | GEV206_R0300_0003 | 1 | 53.31 | WMC | UD2 | 0 | LM | R0300 | GE1 | 3.8 |  | 25 | 25 | 95 | 145 |  | 35 |  | TG 1 phase I | BM | 2003-03-07 | 2003-03-07 | STC |  | -45.659 |  | -45.659 |  |  | 1.3 | 1.3 |  |  |  |  | -480.6211 | -480.6211 |  |  |  |  | -12919.92 |  |  | 1 | [10 empty] | 0.25 |  |  |  | 37.2 | [5 empty] | -0.01291992 | 250 kN homebuilt, WMC | d | m | n |  |  | d, RT | [15 empty] | SG, M, C, BTB |  | 2 |  | 145 | 0.27 | GEV204; GEV206 after preliminary tests |  | 1.89 | 1.75 | various | Prime 20, slow hardener | PPG2002 |  |  | 73.23 | LM |  |  | 0.77 |  | 35 | UD material used in preliminary programme 2 (1 layer less than UD1) | 3.52 | 44.13 | 3.52 |  | 25 | 0 | 2.56 | [0°]4 | 0.04 | GE1 |  | 1.1 | UD2 | 0 | RAL |  | 53.31 |  |  | 0 | R0300 | V1 | 4 | Rectangular | 55 | 1R0300UD2 |  | -480.6211 |  | -1.3 |  | 0/0/0/0
Table OptiMat | 455 | GEV206_R0300_0002 | 1 | 53.31 | WMC | UD2 | 0 | LM | R0300 | GE1 | 3.8 |  | 25 | 25 | 95 | 145 |  | 35 |  | BM | BM | 2003-03-06 | 2003-03-06 | STC |  | -46.513 |  | -46.513 |  |  | 1.3 | 1.3 |  |  |  |  | -489.6105 | -489.6105 |  |  |  |  | -12750.27 |  |  | 1 | [10 empty] | 0.25 |  |  |  | 38.4 | [5 empty] | -0.01275027 | 250 kN homebuilt, WMC | d | m | n |  |  | d, RT | [15 empty] | SG, M, C, BTB |  | 2 |  | 145 | 0.27 | GEV204; GEV206 after preliminary tests |  | 1.89 | 1.75 | various | Prime 20, slow hardener | PPG2002 |  |  | 73.23 | LM |  |  | 0.77 |  | 35 | UD material used in preliminary programme 2 (1 layer less than UD1) | 3.52 | 44.13 | 3.52 |  | 25 | 0 | 2.56 | [0°]4 | 0.04 | GE1 |  | 1.1 | UD2 | 0 | RAL |  | 53.31 |  |  | 0 | R0300 | V1 | 4 | Rectangular | 55 | 1R0300UD2 |  | -489.6105 |  | -1.3 |  | 0/0/0/0
Table OptiMat | 454 | GEV206_R0300_0001 | 1 | 53.31 | WMC | UD2 | 0 | LM | R0300 | GE1 | 3.8 |  | 24.9 | 24.9 | 94.62 | 145 |  | 35 |  | BM | BM | 2003-03-06 | 2003-03-06 | STC |  | -47.73 |  | -47.73 |  |  | 1.3 | 1.3 |  |  |  |  | -504.4388 | -504.4388 |  |  |  |  | -13170.73 |  |  | 1 | [10 empty] | 0.25 |  |  |  | 38.3 | [5 empty] | -0.01317073 | 250 kN homebuilt, WMC | d | m | n |  |  | d, RT | [15 empty] | SG, M, C, BTB |  | 2 |  | 145 | 0.27 | GEV204; GEV206 after preliminary tests |  | 1.89 | 1.75 | various | Prime 20, slow hardener | PPG2002 |  |  | 73.23 | LM |  |  | 0.77 |  | 35 | UD material used in preliminary programme 2 (1 layer less than UD1) | 3.52 | 44.13 | 3.52 |  | 25 | 0 | 2.56 | [0°]4 | 0.04 | GE1 |  | 1.1 | UD2 | 0 | RAL |  | 53.31 |  |  | 0 | R0300 | V1 | 4 | Rectangular | 55 | 1R0300UD2 |  | -504.4388 |  | -1.3 |  | 0/0/0/0
Table OptiMat | 453 | GEV206_R0300_0060 | 1 | 53.31 | VUB | UD2 | 0 | LM | R0300 | GE1 | 3.81 |  | 25.18 | 25.18 | 95.9358 | 145 |  | 35 |  | TG 3 phase I | BM | 2003-03-14 | 2003-03-14 | STC |  | -46.71 |  | -46.71 |  |  | -1.23 | -1.23 |  |  |  |  | -486.8881 | -486.8881 |  |  |  |  | -12571.34 |  |  | 1 | [10 empty] | 1 |  |  |  | 38.73 | [5 empty] | -0.01257134 | 100 kN MTS, VUB | d | h | n |  |  | d, RT | OB_TG5_R006 | [11 empty] | 0060 |  |  |  |  | 2 |  | 145 | 0.27 | GEV204; GEV206 after preliminary tests |  | 1.89 | 1.75 | various | Prime 20, slow hardener | PPG2002 |  |  | 73.23 | LM |  |  | 0.77 |  | 35 | UD material used in preliminary programme 2 (1 layer less than UD1) | 3.52 | 44.13 | 3.52 |  | 25 | 0 | 2.56 | [0°]4 | 0.04 | GE1 |  | 1.1 | UD2 | 0 | RAL |  | 53.31 |  |  | 0 | R0300 | V1 | 4 | Rectangular | 55 | 1R0300UD2 |  | -486.8881 |  | -1.23 |  | 0/0/0/0
Table OptiMat | 452 | GEV206_R0300_0059 | 1 | 53.31 | VUB | UD2 | 0 | LM | R0300 | GE1 | 3.83 |  | 25.24 | 25.24 | 96.6692 | 145 |  | 35 |  | TG 3 phase I | BM | 2003-03-14 | 2003-03-14 | STC |  | -47.56 |  | -47.56 |  |  | -1.25 | -1.25 |  |  |  | 0.31 | -491.9871 | -491.9871 |  |  |  |  | -12749.08 |  |  | 1 | [10 empty] | 1 |  |  |  | 38.59 | [5 empty] | -0.01274908 | 100 kN MTS, VUB | d | h | n |  |  | d, RT | OB_TG5_R006 | [11 empty] | 0059 |  |  |  |  | 2 |  | 145 | 0.27 | GEV204; GEV206 after preliminary tests |  | 1.89 | 1.75 | various | Prime 20, slow hardener | PPG2002 |  |  | 73.23 | LM |  |  | 0.77 |  | 35 | UD material used in preliminary programme 2 (1 layer less than UD1) | 3.52 | 44.13 | 3.52 |  | 25 | 0 | 2.56 | [0°]4 | 0.04 | GE1 |  | 1.1 | UD2 | 0 | RAL |  | 53.31 |  |  | 0 | R0300 | V1 | 4 | Rectangular | 55 | 1R0300UD2 |  | -491.9871 |  | -1.25 |  | 0/0/0/0
Table OptiMat | 451 | GEV206_R0300_0058 | 1 | 53.31 | VUB | UD2 | 0 | LM | R0300 | GE1 | 3.82 |  | 25.26 | 25.26 | 96.4932 | 145 |  | 35 |  | TG 3 phase I | BM | 2003-03-14 | 2003-03-14 | STC |  | -45.65 |  | -45.65 |  |  | -1.22 | -1.22 |  |  |  | 0.29 | -473.0903 | -473.0903 |  |  |  |  | -12407.3 |  |  | 1 | [10 empty] | 1 |  |  |  | 38.13 | [5 empty] | -0.0124073 | 100 kN MTS, VUB | d | h | n |  |  | d, RT | OB_TG5_R006 | [11 empty] | 0058 |  |  |  |  | 2 |  | 145 | 0.27 | GEV204; GEV206 after preliminary tests |  | 1.89 | 1.75 | various | Prime 20, slow hardener | PPG2002 |  |  | 73.23 | LM |  |  | 0.77 |  | 35 | UD material used in preliminary programme 2 (1 layer less than UD1) | 3.52 | 44.13 | 3.52 |  | 25 | 0 | 2.56 | [0°]4 | 0.04 | GE1 |  | 1.1 | UD2 | 0 | RAL |  | 53.31 |  |  | 0 | R0300 | V1 | 4 | Rectangular | 55 | 1R0300UD2 |  | -473.0903 |  | -1.22 |  | 0/0/0/0
Table OptiMat | 450 | GEV206_R0300_0057 | 1 | 53.31 | VUB | UD2 | 0 | LM | R0300 | GE1 | 3.8 |  | 25.17 | 25.17 | 95.646 | 145 |  | 35 |  | TG 3 phase I | BM | 2003-03-13 | 2003-03-13 | STT |  | 74.42 |  | 74.42 |  |  | 2.28 | 2.28 |  |  |  | 0.31 | 778.0775 | 778.0775 |  |  |  |  | 21029.12 |  |  | 1 | [10 empty] | 1 |  |  | 37 | [5 empty] | 0.02102912 |  | 100 kN MTS, VUB | d | h | n |  |  | d, RT | OB_TG5_R006 | [11 empty] | 0057 |  |  |  |  | 2 |  | 145 | 0.27 | GEV204; GEV206 after preliminary tests |  | 1.89 | 1.75 | various | Prime 20, slow hardener | PPG2002 |  |  | 73.23 | LM |  |  | 0.77 |  | 35 | UD material used in preliminary programme 2 (1 layer less than UD1) | 3.52 | 44.13 | 3.52 |  | 25 | 0 | 2.56 | [0°]4 | 0.04 | GE1 |  | 1.1 | UD2 | 0 | RAL |  | 53.31 |  |  | 0 | R0300 | V1 | 4 | Rectangular | 55 | 1R0300UD2 | 778.0775 |  | 2.28 |  |  | 0/0/0/0 | 2.891023
Table OptiMat | 449 | GEV206_R0300_0056 | 1 | 53.31 | VUB | UD2 | 0 | LM | R0300 | GE1 | 3.8 |  | 25.15 | 25.15 | 95.57 | 145 |  | 35 |  | TG 3 phase I | BM | 2003-03-13 | 2003-03-13 | STT |  | 75.9 |  | 75.9 |  |  | 2.08 | 2.08 |  |  |  |  | 794.1823 | 794.1823 |  |  |  |  | 21121.87 |  |  | 1 | [10 empty] | 1 |  |  | 37.6 | [5 empty] | 0.02112187 |  | 100 kN MTS, VUB | d | h | n |  |  | d, RT | OB_TG5_R006 | [11 empty] | 0056 |  |  |  |  | 2 |  | 145 | 0.27 | GEV204; GEV206 after preliminary tests |  | 1.89 | 1.75 | various | Prime 20, slow hardener | PPG2002 |  |  | 73.23 | LM |  |  | 0.77 |  | 35 | UD material used in preliminary programme 2 (1 layer less than UD1) | 3.52 | 44.13 | 3.52 |  | 25 | 0 | 2.56 | [0°]4 | 0.04 | GE1 |  | 1.1 | UD2 | 0 | RAL |  | 53.31 |  |  | 0 | R0300 | V1 | 4 | Rectangular | 55 | 1R0300UD2 | 794.1823 |  | 2.08 |  |  | 0/0/0/0 | 2.89992
Table OptiMat | 448 | GEV206_R0300_0055 | 1 | 53.31 | VUB | UD2 | 0 | LM | R0300 | GE1 | 3.84 |  | 25.24 | 25.24 | 96.9216 | 145 |  | 35 |  | TG 3 phase I | BM | 2003-03-13 | 2003-03-13 | STT |  | 75.33 |  | 75.33 |  |  | 2.28 | 2.28 |  |  |  |  | 777.2261 | 777.2261 |  |  |  |  | 20442.56 |  |  | 1 | [10 empty] | 1 |  |  | 38.02 | [5 empty] | 0.02044256 |  | 100 kN MTS, VUB | d | h | n |  |  | d, RT | OB_TG5_R006 | [11 empty] | 0055 |  |  |  |  | 2 |  | 145 | 0.27 | GEV204; GEV206 after preliminary tests |  | 1.89 | 1.75 | various | Prime 20, slow hardener | PPG2002 |  |  | 73.23 | LM |  |  | 0.77 |  | 35 | UD material used in preliminary programme 2 (1 layer less than UD1) | 3.52 | 44.13 | 3.52 |  | 25 | 0 | 2.56 | [0°]4 | 0.04 | GE1 |  | 1.1 | UD2 | 0 | RAL |  | 53.31 |  |  | 0 | R0300 | V1 | 4 | Rectangular | 55 | 1R0300UD2 | 777.2261 |  | 2.28 |  |  | 0/0/0/0 | 2.890547
Table OptiMat | 447 | GEV206_R0300_0054 | 1 | 53.31 | VUB | UD2 | 0 | LM | R0300 | GE1 | 3.83 |  | 25.18 | 25.18 | 96.4394 | 145 |  | 35 |  | TG 3 phase I | BM | 2003-03-14 | 2003-03-14 | STC |  | -45.58 |  | -45.58 |  |  | -1.24 | -1.24 |  |  |  |  | -472.6284 | -472.6284 |  |  |  |  | -12103.16 |  |  | 1 | [10 empty] | 1 |  |  |  | 39.05 | [5 empty] | -0.01210316 | 100 kN MTS, VUB | d | h | n |  |  | d, RT | OB_TG5_R006 | [11 empty] | 0054 |  |  |  |  | 2 |  | 145 | 0.27 | GEV204; GEV206 after preliminary tests |  | 1.89 | 1.75 | various | Prime 20, slow hardener | PPG2002 |  |  | 73.23 | LM |  |  | 0.77 |  | 35 | UD material used in preliminary programme 2 (1 layer less than UD1) | 3.52 | 44.13 | 3.52 |  | 25 | 0 | 2.56 | [0°]4 | 0.04 | GE1 |  | 1.1 | UD2 | 0 | RAL |  | 53.31 |  |  | 0 | R0300 | V1 | 4 | Rectangular | 55 | 1R0300UD2 |  | -472.6284 |  | -1.24 |  | 0/0/0/0
Table OptiMat | 446 | GEV206_R0300_0053 | 1 | 53.31 | VUB | UD2 | 0 | LM | R0300 | GE1 | 3.77 |  | 25.2 | 25.2 | 95.004 | 145 |  | 35 |  | TG 3 phase I | BM | 2003-03-14 | 2003-03-14 | STC |  | -37.77 |  | -37.77 |  |  | -1.1 | -1.1 |  |  |  | 0.3 | -397.5622 | -397.5622 |  |  |  |  | -10641.39 |  |  | 1 | [10 empty] | 1 |  |  |  | 37.36 | [5 empty] | -0.01064139 | 100 kN MTS, VUB | d | h | n |  |  | d, RT | OB_TG5_R006 | No precautions to keep stiffness of test bench and grips as high as possible | [10 empty] | 0053 |  |  |  |  | 2 |  | 145 | 0.27 | GEV204; GEV206 after preliminary tests |  | 1.89 | 1.75 | various | Prime 20, slow hardener | PPG2002 |  |  | 73.23 | LM |  |  | 0.77 |  | 35 | UD material used in preliminary programme 2 (1 layer less than UD1) | 3.52 | 44.13 | 3.52 |  | 25 | 0 | 2.56 | [0°]4 | 0.04 | GE1 |  | 1.1 | UD2 | 0 | RAL |  | 53.31 |  |  | 0 | R0300 | V1 | 4 | Rectangular | 55 | 1R0300UD2 |  | -397.5622 |  | -1.1 |  | 0/0/0/0
Table OptiMat | 445 | GEV206_R0300_0052 | 1 | 53.31 | VUB | UD2 | 0 | LM | R0300 | GE1 | 3.85 |  | 25.24 | 25.24 | 97.174 | 145 |  | 35 |  | TG 3 phase I | BM | 2003-03-14 | 2003-03-14 | STC |  | -38.23 |  | -38.23 |  |  | -1.07 | -1.07 |  |  |  | 0.3 | -393.418 | -393.418 |  |  |  |  | -10670.41 |  |  | 1 | [10 empty] | 1 |  |  |  | 36.87 | [5 empty] | -0.01067041 | 100 kN MTS, VUB | d | h | n |  |  | d, RT | OB_TG5_R006 | No precautions to keep stiffness of test bench and grips as high as possible | [10 empty] | 0052 |  |  |  |  | 2 |  | 145 | 0.27 | GEV204; GEV206 after preliminary tests |  | 1.89 | 1.75 | various | Prime 20, slow hardener | PPG2002 |  |  | 73.23 | LM |  |  | 0.77 |  | 35 | UD material used in preliminary programme 2 (1 layer less than UD1) | 3.52 | 44.13 | 3.52 |  | 25 | 0 | 2.56 | [0°]4 | 0.04 | GE1 |  | 1.1 | UD2 | 0 | RAL |  | 53.31 |  |  | 0 | R0300 | V1 | 4 | Rectangular | 55 | 1R0300UD2 |  | -393.418 |  | -1.07 |  | 0/0/0/0
Table OptiMat | 444 | GEV206_R0300_0051 | 1 | 53.31 | VUB | UD2 | 0 | LM | R0300 | GE1 | 3.78 |  | 25.2 | 25.2 | 95.256 | 145 |  | 35 |  | TG 3 phase I | BM | 2003-03-12 | 2003-03-12 | STT |  | 74.9 |  | 74.9 |  |  | 2.24 | 2.24 |  |  |  | 0.26 | 786.3022 | 786.3022 |  |  |  |  | 21046.63 |  |  | 1 | [10 empty] | 0.25 |  |  | 37.36 | [5 empty] | 0.02104663 |  | 100 kN MTS, VUB | d | h | n |  |  | d, RT | OB_TG5_R006 | [11 empty] | 0051 |  |  |  |  | 2 |  | 145 | 0.27 | GEV204; GEV206 after preliminary tests |  | 1.89 | 1.75 | various | Prime 20, slow hardener | PPG2002 |  |  | 73.23 | LM |  |  | 0.77 |  | 35 | UD material used in preliminary programme 2 (1 layer less than UD1) | 3.52 | 44.13 | 3.52 |  | 25 | 0 | 2.56 | [0°]4 | 0.04 | GE1 |  | 1.1 | UD2 | 0 | RAL |  | 53.31 |  |  | 0 | R0300 | V1 | 4 | Rectangular | 55 | 1R0300UD2 | 786.3022 |  | 2.24 |  |  | 0/0/0/0 | 2.895589
Table OptiMat | 443 | GEV206_R0300_0050 | 1 | 53.31 | VUB | UD2 | 0 | LM | R0300 | GE1 | 3.8 |  | 25.28 | 25.28 | 96.064 | 145 |  | 35 |  | TG 3 phase I | BM | 2003-03-12 | 2003-03-12 | STT |  | 76.49 |  | 76.49 |  |  | 2.2 | 2.2 |  |  |  |  | 796.24 | 796.24 |  |  |  |  | 20882.25 |  |  | 1 | [10 empty] | 0.25 |  |  | 38.13 | [5 empty] | 0.02088225 |  | 100 kN MTS, VUB | d | h | n |  |  | d, RT | OB_TG5_R006 | [11 empty] | 0050 |  |  |  |  | 2 |  | 145 | 0.27 | GEV204; GEV206 after preliminary tests |  | 1.89 | 1.75 | various | Prime 20, slow hardener | PPG2002 |  |  | 73.23 | LM |  |  | 0.77 |  | 35 | UD material used in preliminary programme 2 (1 layer less than UD1) | 3.52 | 44.13 | 3.52 |  | 25 | 0 | 2.56 | [0°]4 | 0.04 | GE1 |  | 1.1 | UD2 | 0 | RAL |  | 53.31 |  |  | 0 | R0300 | V1 | 4 | Rectangular | 55 | 1R0300UD2 | 796.24 |  | 2.2 |  |  | 0/0/0/0 | 2.901044
Table OptiMat | 442 | GEV206_R0300_0049 | 1 | 53.31 | VUB | UD2 | 0 | LM | R0300 | GE1 | 3.81 |  | 24.96 | 24.96 | 95.0976 | 145 |  | 35 |  | TG 3 phase I | BM | 2003-03-12 | 2003-03-12 | STT |  | 75.64 |  | 75.64 |  |  | 2.25 | 2.25 |  |  |  |  | 795.3934 | 795.3934 |  |  |  |  | 21714.26 |  |  | 1 | [10 empty] | 0.25 |  |  | 36.63 | [5 empty] | 0.02171426 |  | 100 kN MTS, VUB | d | h | n |  |  | d, RT | OB_TG5_R006 | [11 empty] | 0049 |  |  |  |  | 2 |  | 145 | 0.27 | GEV204; GEV206 after preliminary tests |  | 1.89 | 1.75 | various | Prime 20, slow hardener | PPG2002 |  |  | 73.23 | LM |  |  | 0.77 |  | 35 | UD material used in preliminary programme 2 (1 layer less than UD1) | 3.52 | 44.13 | 3.52 |  | 25 | 0 | 2.56 | [0°]4 | 0.04 | GE1 |  | 1.1 | UD2 | 0 | RAL |  | 53.31 |  |  | 0 | R0300 | V1 | 4 | Rectangular | 55 | 1R0300UD2 | 795.3934 |  | 2.25 |  |  | 0/0/0/0 | 2.900582
Table OptiMat | 398 | GEV205_R0500_0062 | [+/-45 ,UD]4;[+/-45] |  | DLR | MD2 | 0 | LM | R0500 | GE1 | 6.54 |  | 25.16 | 25.16 | 164.5464 | 155 |  | 45 |  | P2 | P2 |  |  | STC |  | -82.54 |  | -82.54 |  |  | -2 | -2 |  |  |  |  | -501.6214 | -501.6214 |  |  |  |  | -16771.03 |  |  | 1 | [14 empty] | 29.91 | [5 empty] | -0.01677103 | 200 kN HUN, DLR | d | m | n |  |  | d, RT | OB_TC_R007 | slight bending displacement controlled by "hand"; loading rate 0.043%/s |  | x | [8 empty] | S112_GL45 | [8 empty] | GEV205; GEV207 after preliminary tests |  |  |  |  | Prime 20, slow hardener | PPG2002 | [9 empty] | MD material used in preliminary programme 2 (1 layer less than MD1) | 6.57 |  |  |  |  | 10 |  | [[±45, 0°]4;±45] |  | GE1 |  |  |  | 0 | [5 empty] | 5 |  | V1 | 4 |  |  | [+/-45 ,UD]4;[+/-45] R0500MD2 |  | -501.6214 |  | -2 |  | 45/-45/0/45/-45/0/45/-45/0/45/-45/0/45/-45
Table OptiMat | 373 | GEV205_R0400_0037 | [+/-45 ,UD]4;[+/-45] |  | DLR | MD2 | 0 | LM | R0400 | GE1 | 6.57 |  | 24.84 | 24.84 | 163.1988 | 150 |  | 40 |  | P2 | P2 |  |  | STC |  | -85.34 |  | -85.34 |  |  | -1.95 | -1.95 |  |  |  |  | -522.9205 | -522.9205 |  |  |  |  | -18905.3 |  |  | 1 | [14 empty] | 27.66 | [5 empty] | -0.0189053 | 200 kN HUN, DLR | d | m | n |  |  | d, RT | OB_TC_R007 | loading rate 0.031%/s |  | x |  |  | x | [5 empty] | S61_GL40 |  |  |  |  | 2 |  | 150 |  | GEV205; GEV207 after preliminary tests |  |  |  | various | Prime 20, slow hardener | PPG2002 |  |  |  | LM |  |  |  |  | 40 | MD material used in preliminary programme 2 (1 layer less than MD1) | 6.57 |  | 6.57 |  | 25 | 10 |  | [[±45, 0°]4;±45] |  | GE1 |  |  |  | 0 | [5 empty] | 5 |  | V1 | 4 | Rectangular | 55 | [+/-45 ,UD]4;[+/-45] R0400MD2 |  | -522.9205 |  | -1.95 |  | 45/-45/0/45/-45/0/45/-45/0/45/-45/0/45/-45
Table OptiMat | 325 | GEV204_R0400_0079 | 4UD |  | RISØ | UD2 | 0 | LM | R0400 | GE1 | 3.899 |  | 24.836 | 24.836 | 96.835564 | 150 |  | 40 |  | P2 | P2 | [9 empty] | 1.53 | [14 empty] | 1 | [21 empty] | 250 kN Instron, RISØ | [5 empty] | d, RT |  |  | x | [9 empty] | S79C |  |  |  |  | 2 |  | 150 |  | GEV204; GEV206 after preliminary tests |  |  |  | various | Prime 20, slow hardener | PPG2002 |  |  |  | LM |  |  |  |  | 40 | UD material used in preliminary programme 2 (1 layer less than UD1) | 3.52 |  | 6.57 |  | 25 | 0 |  | [0°]4 |  | GE1 |  |  |  | 0 | [5 empty] | 0 |  | V1 | 4 | Rectangular | 55 | 4UDR0400UD2 | [5 empty] | 0/0/0/0
Table OptiMat | 320 | GEV204_R0400_0074 | 4UD |  | RISØ | UD2 | 0 | LM | R0400 | GE1 | 3.922 |  | 25.031 | 25.031 | 98.171582 | 150 |  | 40 |  | P2 | P2 | [9 empty] | 1.43 | [14 empty] | 1 | [21 empty] | 250 kN Instron, RISØ | [5 empty] | d, RT |  |  | x | [9 empty] | S74C |  |  |  |  | 2 |  | 150 |  | GEV204; GEV206 after preliminary tests |  |  |  | various | Prime 20, slow hardener | PPG2002 |  |  |  | LM |  |  |  |  | 40 | UD material used in preliminary programme 2 (1 layer less than UD1) | 3.52 |  | 6.57 |  | 25 | 0 |  | [0°]4 |  | GE1 |  |  |  | 0 | [5 empty] | 0 |  | V1 | 4 | Rectangular | 55 | 4UDR0400UD2 | [5 empty] | 0/0/0/0
Table OptiMat | 317 | GEV204_R0400_0071 | 4UD |  | WMC | UD2 | 0 | LM | R0400 | GE1 | 3.85 |  | 24.97 | 24.97 | 96.1345 | 150 |  | 40 |  | P2 | P2 | 2002-07-31 | 2002-07-31 | STC |  | -40.3165382 |  | -40.3165382 |  |  | -1.2332 | -1.2332 |  |  |  |  | -419.3764 | -419.3764 |  |  |  |  | -11989.15 |  |  | 1 | [14 empty] | 34.97965269 | [5 empty] | -0.01198915 | 100 kN Schenck, WMC | d | h | n |  | y | d, RT | OB_TC_N001.doc | slight buckling |  |  | x | [7 empty] | PRC04C71 |  |  |  |  | 2 |  | 150 |  | GEV204; GEV206 after preliminary tests |  |  |  | various | Prime 20, slow hardener | PPG2002 |  |  |  | LM |  |  |  |  | 40 | UD material used in preliminary programme 2 (1 layer less than UD1) | 3.52 |  | 6.57 |  | 25 | 0 |  | [0°]4 |  | GE1 |  |  |  | 0 | [5 empty] | 0 |  | V1 | 4 | Rectangular | 55 | 4UDR0400UD2 |  | -419.3764 |  | -1.2332 |  | 0/0/0/0
Table OptiMat | 315 | GEV204_R0400_0069 | 4UD |  | RISØ | UD2 | 0 | LM | R0400 | GE1 | 3.893 |  | 25.054 | 25.054 | 97.535222 | 150 |  | 40 |  | P2 | P2 | [7 empty] | 0 |  | 1.48 | [14 empty] | 1 | [21 empty] | 250 kN Instron, RISØ | [5 empty] | d, RT |  |  | x | [9 empty] | S69C |  |  |  |  | 2 |  | 150 |  | GEV204; GEV206 after preliminary tests |  |  |  | various | Prime 20, slow hardener | PPG2002 |  |  |  | LM |  |  |  |  | 40 | UD material used in preliminary programme 2 (1 layer less than UD1) | 3.52 |  | 6.57 |  | 25 | 0 |  | [0°]4 |  | GE1 |  |  |  | 0 | [5 empty] | 0 |  | V1 | 4 | Rectangular | 55 | 4UDR0400UD2 | [5 empty] | 0/0/0/0
Table OptiMat | 312 | GEV204_R0400_0066 | 4UD |  | WMC | UD2 | 0 | LM | R0400 | GE1 | 3.845 |  | 24.98 | 24.98 | 96.0481 | 150 |  | 40 |  | P2 | P2 | 2002-07-31 | 2002-07-31 | STC |  | -40.9937373 |  | -40.9937373 |  |  | -1.2074 | -1.2074 |  |  |  |  | -426.8043 | -426.8043 |  |  |  |  | -12106.15 |  |  | 1 | [14 empty] | 35.25517068 | [5 empty] | -0.01210615 | 100 kN Schenck, WMC | d | h | n |  | y | d, RT | OB_TC_N001.doc |  |  |  | x | [7 empty] | PRC04C66 |  |  |  |  | 2 |  | 150 |  | GEV204; GEV206 after preliminary tests |  |  |  | various | Prime 20, slow hardener | PPG2002 |  |  |  | LM |  |  |  |  | 40 | UD material used in preliminary programme 2 (1 layer less than UD1) | 3.52 |  | 6.57 |  | 25 | 0 |  | [0°]4 |  | GE1 |  |  |  | 0 | [5 empty] | 0 |  | V1 | 4 | Rectangular | 55 | 4UDR0400UD2 |  | -426.8043 |  | -1.2074 |  | 0/0/0/0
Table OptiMat | 310 | GEV204_R0400_0064 | 4UD |  | RISØ | UD2 | 0 | LM | R0400 | GE1 | 3.955 |  | 25.067 | 25.067 | 99.139985 | 150 |  | 40 |  | P2 | P2 | [9 empty] | 1.39 | [14 empty] | 1 | [21 empty] | 250 kN Instron, RISØ | [5 empty] | d, RT |  |  | x | [9 empty] | S64C |  |  |  |  | 2 |  | 150 |  | GEV204; GEV206 after preliminary tests |  |  |  | various | Prime 20, slow hardener | PPG2002 |  |  |  | LM |  |  |  |  | 40 | UD material used in preliminary programme 2 (1 layer less than UD1) | 3.52 |  | 6.57 |  | 25 | 0 |  | [0°]4 |  | GE1 |  |  |  | 0 | [5 empty] | 0 |  | V1 | 4 | Rectangular | 55 | 4UDR0400UD2 | [5 empty] | 0/0/0/0
Table OptiMat | 308 | GEV204_R0400_0062 | 4UD |  | DLR | UD2 | 0 | LM | R0400 | GE1 | 3.8 |  | 25.02 | 25.02 | 95.076 | 150 |  | 40 |  | P2 | P2 |  |  | STC |  | -49.36 |  | -49.36 |  |  | -1.35 | -1.35 |  |  |  |  | -519.1636 | -519.1636 |  |  |  |  | -13590.67 |  |  | 1 | [10 empty] | 1.6 |  |  |  | 38.2 | [5 empty] | -0.01359067 | 200 kN HUN, DLR | l | m | n |  | y | d, RT | OB_TC_N002 | [11 empty] | S62_C_GL40 |  |  |  |  | 2 |  | 150 |  | GEV204; GEV206 after preliminary tests |  |  |  | various | Prime 20, slow hardener | PPG2002 |  |  |  | LM |  |  |  |  | 40 | UD material used in preliminary programme 2 (1 layer less than UD1) | 3.52 |  | 6.57 |  | 25 | 0 |  | [0°]4 |  | GE1 |  |  |  | 0 | [5 empty] | 0 |  | V1 | 4 | Rectangular | 55 | 4UDR0400UD2 |  | -519.1636 |  | -1.35 |  | 0/0/0/0
Table OptiMat | 307 | GEV204_R0400_0061 | 4UD |  | WMC | UD2 | 0 | LM | R0400 | GE1 | 3.855 |  | 25.01 | 25.01 | 96.41355 | 150 |  | 40 |  | P2 | P2 | 2002-07-31 | 2002-07-31 | STT |  | 76.3286876 |  | 76.3286876 | [8 empty] | 791.6801 | 791.6801 | [7 empty] | 1 | [21 empty] | 100 kN Schenck, WMC | d | h | n |  | y | d, RT | OB_TC_N001.doc | [11 empty] | PRC04T61 |  |  |  |  | 2 |  | 150 |  | GEV204; GEV206 after preliminary tests |  |  |  | various | Prime 20, slow hardener | PPG2002 |  |  |  | LM |  |  |  |  | 40 | UD material used in preliminary programme 2 (1 layer less than UD1) | 3.52 |  | 6.57 |  | 25 | 0 |  | [0°]4 |  | GE1 |  |  |  | 0 | [5 empty] | 0 |  | V1 | 4 | Rectangular | 55 | 4UDR0400UD2 | 791.6801 |  |  |  |  | 0/0/0/0 | 2.89855
Table OptiMat | 295 | GEV204_R0300_0049 | 4UD |  | RISØ | UD2 | 0 | LM | R0300 | GE1 | 3.899 |  | 24.836 | 24.836 | 96.835564 | 145 |  | 35 |  | P2 | P2 | [9 empty] | 1.52 | [14 empty] | 1 | [21 empty] | 250 kN Instron, RISØ | [5 empty] | d, RT |  |  | x | [9 empty] | S49B |  |  |  |  | 2 |  | 145 |  | GEV204; GEV206 after preliminary tests |  |  |  | various | Prime 20, slow hardener | PPG2002 |  |  |  | LM |  |  |  |  | 35 | UD material used in preliminary programme 2 (1 layer less than UD1) | 3.52 |  | 3.52 |  | 25 | 0 |  | [0°]4 |  | GE1 |  |  |  | 0 | [5 empty] | 0 |  | V1 | 4 | Rectangular | 55 | 4UDR0300UD2 | [5 empty] | 0/0/0/0
Table OptiMat | 292 | GEV204_R0300_0046 | 4UD |  | WMC | UD2 | 0 | LM | R0300 | GE1 | 3.835 |  | 24.93 | 24.93 | 95.60655 | 145 |  | 35 |  | P2 | P2 | 2002-07-31 | 2002-07-31 | STT |  | 76.5977119 |  | 76.5977119 | [8 empty] | 801.1764 | 801.1764 | [7 empty] | 1 | [21 empty] | 100 kN Schenck, WMC | d | h | n |  | y | d, RT | OB_TC_N001.doc | loading rate 0.095233 | [10 empty] | PRB04T46 |  |  |  |  | 2 |  | 145 |  | GEV204; GEV206 after preliminary tests |  |  |  | various | Prime 20, slow hardener | PPG2002 |  |  |  | LM |  |  |  |  | 35 | UD material used in preliminary programme 2 (1 layer less than UD1) | 3.52 |  | 3.52 |  | 25 | 0 |  | [0°]4 |  | GE1 |  |  |  | 0 | [5 empty] | 0 |  | V1 | 4 | Rectangular | 55 | 4UDR0300UD2 | 801.1764 |  |  |  |  | 0/0/0/0 | 2.903728
Table OptiMat | 290 | GEV204_R0300_0044 | 4UD |  | RISØ | UD2 | 0 | LM | R0300 | GE1 | 3.922 |  | 25.031 | 25.031 | 98.171582 | 145 |  | 35 |  | P2 | P2 | [7 empty] | 0 |  | 1.49 | [14 empty] | 1 | [21 empty] | 250 kN Instron, RISØ | [5 empty] | d, RT |  |  | x | [9 empty] | S44B |  |  |  |  | 2 |  | 145 |  | GEV204; GEV206 after preliminary tests |  |  |  | various | Prime 20, slow hardener | PPG2002 |  |  |  | LM |  |  |  |  | 35 | UD material used in preliminary programme 2 (1 layer less than UD1) | 3.52 |  | 3.52 |  | 25 | 0 |  | [0°]4 |  | GE1 |  |  |  | 0 | [5 empty] | 0 |  | V1 | 4 | Rectangular | 55 | 4UDR0300UD2 | [5 empty] | 0/0/0/0
Table OptiMat | 287 | GEV204_R0300_0041 | 4UD |  | WMC | UD2 | 0 | LM | R0300 | GE1 | 3.89 |  | 24.94 | 24.94 | 97.0166 | 145 |  | 35 |  | P2 | P2 | 2002-07-31 | 2002-07-31 | STC |  | -46.9679321 |  | -46.9679321 |  |  | -1.3929 | -1.3929 |  |  |  |  | -484.1226 | -484.1226 |  |  |  |  | -13931.75 |  |  | 1 | [14 empty] | 34.74959053 | [5 empty] | -0.01393175 | 100 kN Schenck, WMC | d | h | n |  | y | d, RT | OB_TC_N001.doc | [11 empty] | PRB04C41 |  |  |  |  | 2 |  | 145 |  | GEV204; GEV206 after preliminary tests |  |  |  | various | Prime 20, slow hardener | PPG2002 |  |  |  | LM |  |  |  |  | 35 | UD material used in preliminary programme 2 (1 layer less than UD1) | 3.52 |  | 3.52 |  | 25 | 0 |  | [0°]4 |  | GE1 |  |  |  | 0 | [5 empty] | 0 |  | V1 | 4 | Rectangular | 55 | 4UDR0300UD2 |  | -484.1226 |  | -1.3929 |  | 0/0/0/0
Table OptiMat | 285 | GEV204_R0300_0039 | 4UD |  | RISØ | UD2 | 0 | LM | R0300 | GE1 | 3.893 |  | 25.054 | 25.054 | 97.535222 | 145 |  | 35 |  | P2 | P2 | [9 empty] | 1.65 | [14 empty] | 1 | [21 empty] | 250 kN Instron, RISØ | [5 empty] | d, RT |  |  | x | [9 empty] | S39B |  |  |  |  | 2 |  | 145 |  | GEV204; GEV206 after preliminary tests |  |  |  | various | Prime 20, slow hardener | PPG2002 |  |  |  | LM |  |  |  |  | 35 | UD material used in preliminary programme 2 (1 layer less than UD1) | 3.52 |  | 3.52 |  | 25 | 0 |  | [0°]4 |  | GE1 |  |  |  | 0 | [5 empty] | 0 |  | V1 | 4 | Rectangular | 55 | 4UDR0300UD2 | [5 empty] | 0/0/0/0
Table OptiMat | 282 | GEV204_R0300_0036 | 4UD |  | WMC | UD2 | 0 | LM | R0300 | GE1 | 3.895 |  | 25.02 | 25.02 | 97.4529 | 145 |  | 35 |  | P2 | P2 | 2002-08-01 | 2002-08-01 | STC |  | -42.8954608 |  | -42.8954608 |  |  | -1.2399 | -1.2399 |  |  |  |  | -440.1661 | -440.1661 |  |  |  |  | -12457.29 |  |  | 1 | [14 empty] | 35.33402263 | [5 empty] | -0.01245729 | 100 kN Schenck, WMC | d | h | n |  | y | d, RT | OB_TC_N001.doc | [11 empty] | PRB04C36 |  |  |  |  | 2 |  | 145 |  | GEV204; GEV206 after preliminary tests |  |  |  | various | Prime 20, slow hardener | PPG2002 |  |  |  | LM |  |  |  |  | 35 | UD material used in preliminary programme 2 (1 layer less than UD1) | 3.52 |  | 3.52 |  | 25 | 0 |  | [0°]4 |  | GE1 |  |  |  | 0 | [5 empty] | 0 |  | V1 | 4 | Rectangular | 55 | 4UDR0300UD2 |  | -440.1661 |  | -1.2399 |  | 0/0/0/0
Table OptiMat | 280 | GEV204_R0300_0034 | 4UD |  | RISØ | UD2 | 0 | LM | R0300 | GE1 | 3.955 |  | 25.067 | 25.067 | 99.139985 | 145 |  | 35 |  | P2 | P2 | [7 empty] | 0 |  | 1.67 | [14 empty] | 1 | [21 empty] | 250 kN Instron, RISØ | [5 empty] | d, RT |  |  | x | [9 empty] | S34B |  |  |  |  | 2 |  | 145 |  | GEV204; GEV206 after preliminary tests |  |  |  | various | Prime 20, slow hardener | PPG2002 |  |  |  | LM |  |  |  |  | 35 | UD material used in preliminary programme 2 (1 layer less than UD1) | 3.52 |  | 3.52 |  | 25 | 0 |  | [0°]4 |  | GE1 |  |  |  | 0 | [5 empty] | 0 |  | V1 | 4 | Rectangular | 55 | 4UDR0300UD2 | [5 empty] | 0/0/0/0
Table OptiMat | 278 | GEV204_R0300_0032 | 4UD |  | DLR | UD2 | 0 | LM | R0300 | GE1 | 3.84 |  | 25 | 25 | 96 | 145 |  | 35 |  | P2 | P2 |  |  | STC |  | -43.3 |  | -43.3 |  |  | -1.23 | -1.23 |  |  |  |  | -451.0417 | -451.0417 |  |  |  |  | -12528.94 |  |  | 1 | [10 empty] | 1.4 |  |  |  | 36 | [5 empty] | -0.01252894 | 200 kN HUN, DLR | d | m | n |  | y | d, RT | OB_TC_N002 | slight bending, displacement controlled by "hand" |  | x | [8 empty] | S32_B_GL35 |  |  |  |  | 2 |  | 145 |  | GEV204; GEV206 after preliminary tests |  |  |  | various | Prime 20, slow hardener | PPG2002 |  |  |  | LM |  |  |  |  | 35 | UD material used in preliminary programme 2 (1 layer less than UD1) | 3.52 |  | 3.52 |  | 25 | 0 |  | [0°]4 |  | GE1 |  |  |  | 0 | [5 empty] | 0 |  | V1 | 4 | Rectangular | 55 | 4UDR0300UD2 |  | -451.0417 |  | -1.23 |  | 0/0/0/0
Table OptiMat | 265 | GEV204_R0200_0019 | 4UD |  | RISØ | UD2 | 0 | LM | R0200 | GE1 | 3.91 |  | 25.114 | 25.114 | 98.19574 | 140 |  | 30 |  | P2 | P2 | [9 empty] | 1.24 | [14 empty] | 1 | [21 empty] | 250 kN Instron, RISØ | [5 empty] | d, RT |  |  | x | [9 empty] | S19A |  |  |  |  | 2 |  | 140 |  | GEV204; GEV206 after preliminary tests |  |  |  |  | Prime 20, slow hardener | PPG2002 |  |  |  | LM |  |  |  |  | 30 | UD material used in preliminary programme 2 (1 layer less than UD1) | 3.52 |  |  |  | 25 | 0 |  | [0°]4 |  | GE1 |  |  |  | 0 | [5 empty] | 0 |  | V1 | 4 | Rectangular | 55 | 4UDR0200UD2 | [5 empty] | 0/0/0/0
Table OptiMat | 260 | GEV204_R0200_0014 | 4UD |  | RISØ | UD2 | 0 | LM | R0200 | GE1 | 3.925 |  | 25.018 | 25.018 | 98.19565 | 140 |  | 30 |  | P2 | P2 | [9 empty] | 1.73 | [14 empty] | 1 | [21 empty] | 250 kN Instron, RISØ | [5 empty] | d, RT |  |  | x | [9 empty] | S14A |  |  |  |  | 2 |  | 140 |  | GEV204; GEV206 after preliminary tests |  |  |  |  | Prime 20, slow hardener | PPG2002 |  |  |  | LM |  |  |  |  | 30 | UD material used in preliminary programme 2 (1 layer less than UD1) | 3.52 |  |  |  | 25 | 0 |  | [0°]4 |  | GE1 |  |  |  | 0 | [5 empty] | 0 |  | V1 | 4 | Rectangular | 55 | 4UDR0200UD2 | [5 empty] | 0/0/0/0
Table OptiMat | 257 | GEV204_R0200_0011 | 4UD |  | WMC | UD2 | 0 | LM | R0200 | GE1 | 3.88 |  | 25.01 | 25.01 | 97.0388 | 140 |  | 30 |  | P2 | P2 | 2002-08-01 | 2002-08-01 | STC |  | -44.5745435 |  | -44.5745435 |  |  | -1.3018 | -1.3018 |  |  |  |  | -459.3476 | -459.3476 |  |  |  |  | -13094 |  |  | 1 | [14 empty] | 35.08076872 | [5 empty] | -0.013094 | 100 kN Schenck, WMC | d | h | n |  | y | d, RT | OB_TC_N001.doc | [11 empty] | PRA04C11 |  |  |  |  | 2 |  | 140 |  | GEV204; GEV206 after preliminary tests |  |  |  |  | Prime 20, slow hardener | PPG2002 |  |  |  | LM |  |  |  |  | 30 | UD material used in preliminary programme 2 (1 layer less than UD1) | 3.52 |  |  |  | 25 | 0 |  | [0°]4 |  | GE1 |  |  |  | 0 | [5 empty] | 0 |  | V1 | 4 | Rectangular | 55 | 4UDR0200UD2 |  | -459.3476 |  | -1.3018 |  | 0/0/0/0
Table OptiMat | 255 | GEV204_R0200_0009 | 4UD |  | RISØ | UD2 | 0 | LM | R0200 | GE1 | 3.87 |  | 25.07 | 25.07 | 97.0209 | 140 |  | 30 |  | P2 | P2 | [9 empty] | 1.32 | [14 empty] | 1 | [21 empty] | 250 kN Instron, RISØ | [5 empty] | d, RT |  |  | x | [9 empty] | S09A |  |  |  |  | 2 |  | 140 |  | GEV204; GEV206 after preliminary tests |  |  |  |  | Prime 20, slow hardener | PPG2002 |  |  |  | LM |  |  |  |  | 30 | UD material used in preliminary programme 2 (1 layer less than UD1) | 3.52 |  |  |  | 25 | 0 |  | [0°]4 |  | GE1 |  |  |  | 0 | [5 empty] | 0 |  | V1 | 4 | Rectangular | 55 | 4UDR0200UD2 | [5 empty] | 0/0/0/0
Table OptiMat | 252 | GEV204_R0200_0006 | 4UD |  | WMC | UD2 | 0 | LM | R0200 | GE1 | 3.86 |  | 25.02 | 25.02 | 96.5772 | 140 |  | 30 |  | P2 | P2 | 2002-08-01 | 2002-08-01 | STC |  | -44.52816 |  | -44.52816 |  |  | -1.3301 | -1.3301 |  |  |  |  | -461.0629 | -461.0629 |  |  |  |  | -13387.52 |  |  | 1 | [14 empty] | 34.43974875 | [5 empty] | -0.01338752 | 100 kN Schenck, WMC | d | h | n |  | y | d, RT | OB_TC_N001.doc | [11 empty] | PRA04C06 |  |  |  |  | 2 |  | 140 |  | GEV204; GEV206 after preliminary tests |  |  |  |  | Prime 20, slow hardener | PPG2002 |  |  |  | LM |  |  |  |  | 30 | UD material used in preliminary programme 2 (1 layer less than UD1) | 3.52 |  |  |  | 25 | 0 |  | [0°]4 |  | GE1 |  |  |  | 0 | [5 empty] | 0 |  | V1 | 4 | Rectangular | 55 | 4UDR0200UD2 |  | -461.0629 |  | -1.3301 |  | 0/0/0/0
Table OptiMat | 250 | GEV204_R0200_0004 | 4UD |  | RISØ | UD2 | 0 | LM | R0200 | GE1 | 3.947 |  | 25.136 | 25.136 | 99.211792 | 140 |  | 30 |  | P2 | P2 | [9 empty] | 1.16 | [14 empty] | 1 | [21 empty] | 250 kN Instron, RISØ | [5 empty] | d, RT |  |  | x | [9 empty] | S04A |  |  |  |  | 2 |  | 140 |  | GEV204; GEV206 after preliminary tests |  |  |  |  | Prime 20, slow hardener | PPG2002 |  |  |  | LM |  |  |  |  | 30 | UD material used in preliminary programme 2 (1 layer less than UD1) | 3.52 |  |  |  | 25 | 0 |  | [0°]4 |  | GE1 |  |  |  | 0 | [5 empty] | 0 |  | V1 | 4 | Rectangular | 55 | 4UDR0200UD2 | [5 empty] | 0/0/0/0
Table OptiMat | 248 | GEV204_R0200_0002 | 4UD |  | DLR | UD2 | 0 | LM | R0200 | GE1 | 3.9 |  | 25.11 | 25.11 | 97.929 | 140 |  | 30 |  | P2 | P2 |  |  | STC |  | -51.28 |  | -51.28 |  |  | -1.2 | -1.2 |  |  |  |  | -523.6447 | -523.6447 |  |  |  |  | -14792.22 |  |  | 1 | [10 empty] | 1.2 |  |  |  | 35.4 | [5 empty] | -0.01479222 | 200 kN HUN, DLR | d | m | n |  | y | d, RT | OB_TC_N002 | slight bending, displacement controlled by "hand" |  | x | [8 empty] | S02_A_GL30 |  |  |  |  | 2 |  | 140 |  | GEV204; GEV206 after preliminary tests |  |  |  |  | Prime 20, slow hardener | PPG2002 |  |  |  | LM |  |  |  |  | 30 | UD material used in preliminary programme 2 (1 layer less than UD1) | 3.52 |  |  |  | 25 | 0 |  | [0°]4 |  | GE1 |  |  |  | 0 | [5 empty] | 0 |  | V1 | 4 | Rectangular | 55 | 4UDR0200UD2 |  | -523.6447 |  | -1.2 |  | 0/0/0/0
Table OptiMat | 247 | GEV204_R0200_0001 | 4UD |  | WMC | UD2 | 0 | LM | R0200 | GE1 | 3.865 |  | 24.9 | 24.9 | 96.2385 | 140 |  | 30 |  | P2 | P2 | 2002-07-31 | 2002-07-31 | STT |  | 73.9260223 |  | 73.9260223 | [8 empty] | 768.1543 | 768.1543 | [7 empty] | 1 | [21 empty] | 100 kN Schenck, WMC | d | h | n |  | y | d, RT | OB_TC_N001.doc | [11 empty] | PRA04T01 |  |  |  |  | 2 |  | 140 |  | GEV204; GEV206 after preliminary tests |  |  |  |  | Prime 20, slow hardener | PPG2002 |  |  |  | LM |  |  |  |  | 30 | UD material used in preliminary programme 2 (1 layer less than UD1) | 3.52 |  |  |  | 25 | 0 |  | [0°]4 |  | GE1 |  |  |  | 0 | [5 empty] | 0 |  | V1 | 4 | Rectangular | 55 | 4UDR0200UD2 | 768.1543 |  |  |  |  | 0/0/0/0 | 2.885448
Table OptiMat | 240 | GEV203_R0100_0036 | GEV02016 |  | WMC | MD1 | 0 | LM | R0100 | GE1 | 7.81 |  | 25.55 | 25.55 | 199.5455 | 170 |  | 50 |  | P1 | P1 | 2002-06-14 | 2002-06-14 | STC |  | -91.84 |  | -91.84 | [8 empty] | -460.2459 | -460.2459 | [7 empty] | 1 |  |  |  | c | [6 empty] | 2 | [13 empty] | n |  |  | d, RT |  | near tab | [10 empty] | PR03C36 |  |  |  |  | 2 |  | 170 |  | GEV203 |  |  |  |  | Prime 20, slow hardener | PPG2002 |  |  |  | LM |  |  |  |  | 50 | MD material used in preliminary testing programme 1 | 8.06 |  |  |  | 25 | 12 |  | [[±45°, 0°]5;±45°] |  | GE1 |  |  |  | 0 | [5 empty] | 6 |  | V1 | 5 | Rectangular | 60 | GEV02016R0100MD1 |  | -460.2459 |  |  |  | 45/-45/0/45/-45/0/45/-45/0/45/-45/0/45/-45/0/45/-45
Table OptiMat | 235 | GEV203_R0100_0031 | GEV02016 |  | WMC | MD1 | 0 | LM | R0100 | GE1 | 7.845 |  | 25.45 | 25.45 | 199.65525 | 170 |  | 50 |  | P1 | P1 | 2002-06-14 | 2002-06-14 | STC |  | -97.64 |  | -97.64 | [8 empty] | -489.043 | -489.043 | [7 empty] | 1 |  |  |  | c | [20 empty] | n |  |  | d, RT |  | near tab | [10 empty] | PR03C31 |  |  |  |  | 2 |  | 170 |  | GEV203 |  |  |  |  | Prime 20, slow hardener | PPG2002 |  |  |  | LM |  |  |  |  | 50 | MD material used in preliminary testing programme 1 | 8.06 |  |  |  | 25 | 12 |  | [[±45°, 0°]5;±45°] |  | GE1 |  |  |  | 0 | [5 empty] | 6 |  | V1 | 5 | Rectangular | 60 | GEV02016R0100MD1 |  | -489.043 |  |  |  | 45/-45/0/45/-45/0/45/-45/0/45/-45/0/45/-45/0/45/-45
Table OptiMat | 233 | GEV203_R0100_0029 | GEV02016 |  | RISØ | MD1 | 0 | LM | R0100 | GE1 | 7.9 |  | 25.54 | 25.54 | 201.766 | 170 |  | 50 |  | P1 | P1 | [9 empty] | 0 | [14 empty] | 1 | [21 empty] | 100 kN Instron, RISØ | [5 empty] | d, RT |  |  | x | [9 empty] | S29 |  |  |  |  | 2 |  | 170 |  | GEV203 |  |  |  |  | Prime 20, slow hardener | PPG2002 |  |  |  | LM |  |  |  |  | 50 | MD material used in preliminary testing programme 1 | 8.06 |  |  |  | 25 | 12 |  | [[±45°, 0°]5;±45°] |  | GE1 |  |  |  | 0 | [5 empty] | 6 |  | V1 | 5 | Rectangular | 60 | GEV02016R0100MD1 | [5 empty] | 45/-45/0/45/-45/0/45/-45/0/45/-45/0/45/-45/0/45/-45
Table OptiMat | 230 | GEV203_R0100_0026 | GEV02016 |  | WMC | MD1 | 0 | LM | R0100 | GE1 | 7.705 |  | 25.64 | 25.64 | 197.5562 | 170 |  | 50 |  | P1 | P1 | 2002-06-14 | 2002-06-14 | STC |  | -91.66 |  | -91.66 | [8 empty] | -463.9692 | -463.9692 | [7 empty] | 1 |  |  |  | c | [20 empty] | n |  |  | d, RT |  | near tab | [10 empty] | PR03C26 |  |  |  |  | 2 |  | 170 |  | GEV203 |  |  |  |  | Prime 20, slow hardener | PPG2002 |  |  |  | LM |  |  |  |  | 50 | MD material used in preliminary testing programme 1 | 8.06 |  |  |  | 25 | 12 |  | [[±45°, 0°]5;±45°] |  | GE1 |  |  |  | 0 | [5 empty] | 6 |  | V1 | 5 | Rectangular | 60 | GEV02016R0100MD1 |  | -463.9692 |  |  |  | 45/-45/0/45/-45/0/45/-45/0/45/-45/0/45/-45/0/45/-45
Table OptiMat | 228 | GEV203_R0100_0024 | GEV02016 |  | RISØ | MD1 | 0 | LM | R0100 | GE1 | 7.7 |  | 25.55 | 25.55 | 196.735 | 170 |  | 50 |  | P1 | P1 | [9 empty] | 0 | [14 empty] | 1 | [21 empty] | 100 kN Instron, RISØ | [5 empty] | d, RT |  |  | x | [9 empty] | S24 |  |  |  |  | 2 |  | 170 |  | GEV203 |  |  |  |  | Prime 20, slow hardener | PPG2002 |  |  |  | LM |  |  |  |  | 50 | MD material used in preliminary testing programme 1 | 8.06 |  |  |  | 25 | 12 |  | [[±45°, 0°]5;±45°] |  | GE1 |  |  |  | 0 | [5 empty] | 6 |  | V1 | 5 | Rectangular | 60 | GEV02016R0100MD1 | [5 empty] | 45/-45/0/45/-45/0/45/-45/0/45/-45/0/45/-45/0/45/-45
Table OptiMat | 213 | GEV203_R0100_0009 | GEV02016 |  | RISØ | MD1 | 0 | LM | R0100 | GE1 | 7.7 |  | 25.7 | 25.7 | 197.89 | 170 |  | 50 |  | P1 | P1 | [9 empty] | 1.14 | [14 empty] | 1 | [21 empty] | 100 kN Instron, RISØ | [5 empty] | d, RT |  |  | x | [9 empty] | S09 |  |  |  |  | 2 |  | 170 |  | GEV203 |  |  |  |  | Prime 20, slow hardener | PPG2002 |  |  |  | LM |  |  |  |  | 50 | MD material used in preliminary testing programme 1 | 8.06 |  |  |  | 25 | 12 |  | [[±45°, 0°]5;±45°] |  | GE1 |  |  |  | 0 | [5 empty] | 6 |  | V1 | 5 | Rectangular | 60 | GEV02016R0100MD1 | [5 empty] | 45/-45/0/45/-45/0/45/-45/0/45/-45/0/45/-45/0/45/-45
Table OptiMat | 208 | GEV203_R0100_0004 | GEV02016 |  | RISØ | MD1 | 0 | LM | R0100 | GE1 | 7.89 |  | 25.59 | 25.59 | 201.9051 | 170 |  | 50 |  | P1 | P1 | [9 empty] | 1.59 | [14 empty] | 1 | [21 empty] | 100 kN Instron, RISØ | [5 empty] | d, RT |  |  | x | [9 empty] | S04 |  |  |  |  | 2 |  | 170 |  | GEV203 |  |  |  |  | Prime 20, slow hardener | PPG2002 |  |  |  | LM |  |  |  |  | 50 | MD material used in preliminary testing programme 1 | 8.06 |  |  |  | 25 | 12 |  | [[±45°, 0°]5;±45°] |  | GE1 |  |  |  | 0 | [5 empty] | 6 |  | V1 | 5 | Rectangular | 60 | GEV02016R0100MD1 | [5 empty] | 45/-45/0/45/-45/0/45/-45/0/45/-45/0/45/-45/0/45/-45
Table OptiMat | 205 | GEV203_R0100_0001 | GEV02016 |  | WMC | MD1 | 0 | LM | R0100 | GE1 | 7.885 |  | 25.4 | 25.4 | 200.279 | 170 |  | 50 |  | P1 | P1 |  |  | STT |  | 96.76 |  | 96.76 | [8 empty] | 483.126 | 483.126 | [7 empty] | 1 |  |  |  | t | [20 empty] | n |  |  | d, RT |  | end of test range | [10 empty] | PR03T01 |  |  |  |  | 2 |  | 170 |  | GEV203 |  |  |  |  | Prime 20, slow hardener | PPG2002 |  |  |  | LM |  |  |  |  | 50 | MD material used in preliminary testing programme 1 | 8.06 |  |  |  | 25 | 12 |  | [[±45°, 0°]5;±45°] |  | GE1 |  |  |  | 0 | [5 empty] | 6 |  | V1 | 5 | Rectangular | 60 | GEV02016R0100MD1 | 483.126 |  |  |  |  | 45/-45/0/45/-45/0/45/-45/0/45/-45/0/45/-45/0/45/-45 | 2.68406
Table OptiMat | 195 | GEV203_D0100_0031 | GEV02016 |  | WMC | MD1 | 0 | LM | D0100 | GE1 | 7.855 |  | 23.4 | 23.4 | 183.807 | 170 |  | 70 | 100 | P1 | P1 | 2002-06-14 | 2002-06-14 | STC |  | -81.58 |  | -81.58 | [8 empty] | -443.8351 | -443.8351 | [7 empty] | 1 |  |  |  | c | [20 empty] | n |  |  | d, RT |  | middle | [10 empty] | PD03C31 | [8 empty] | GEV203 |  |  |  |  | Prime 20, slow hardener | PPG2002 | [9 empty] | MD material used in preliminary testing programme 1 | 8.06 |  |  |  |  | 12 |  | [[±45°, 0°]5;±45°] |  | GE1 |  |  |  | 0 | [5 empty] | 6 |  | V1 | 5 |  |  | GEV02016D0100MD1 |  | -443.8351 |  |  |  | 45/-45/0/45/-45/0/45/-45/0/45/-45/0/45/-45/0/45/-45
Table OptiMat | 190 | GEV203_D0100_0026 | GEV02016 |  | WMC | MD1 | 0 | LM | D0100 | GE1 | 7.615 |  | 23.28 | 23.28 | 177.2772 | 170 |  | 70 | 100 | P1 | P1 | 2002-06-14 | 2002-06-14 | STC |  | -87.97 |  | -87.97 | [8 empty] | -496.2285 | -496.2285 | [7 empty] | 1 |  |  |  | c | [20 empty] | n |  |  | d, RT |  | middle | [10 empty] | PD03C26 | [8 empty] | GEV203 |  |  |  |  | Prime 20, slow hardener | PPG2002 | [9 empty] | MD material used in preliminary testing programme 1 | 8.06 |  |  |  |  | 12 |  | [[±45°, 0°]5;±45°] |  | GE1 |  |  |  | 0 | [5 empty] | 6 |  | V1 | 5 |  |  | GEV02016D0100MD1 |  | -496.2285 |  |  |  | 45/-45/0/45/-45/0/45/-45/0/45/-45/0/45/-45/0/45/-45
Table OptiMat | 185 | GEV203_D0100_0021 | GEV02016 |  | WMC | MD1 | 0 | LM | D0100 | GE1 | 7.865 |  | 23.34 | 23.34 | 183.5691 | 170 |  | 70 | 100 | P1 | P1 | 2002-06-14 | 2002-06-14 | STC |  | -91.72 |  | -91.72 | [8 empty] | -499.6484 | -499.6484 | [7 empty] | 1 |  |  |  | c | [20 empty] | n |  |  | d, RT |  | middle | [10 empty] | PD03C21 | [8 empty] | GEV203 |  |  |  |  | Prime 20, slow hardener | PPG2002 | [9 empty] | MD material used in preliminary testing programme 1 | 8.06 |  |  |  |  | 12 |  | [[±45°, 0°]5;±45°] |  | GE1 |  |  |  | 0 | [5 empty] | 6 |  | V1 | 5 |  |  | GEV02016D0100MD1 |  | -499.6484 |  |  |  | 45/-45/0/45/-45/0/45/-45/0/45/-45/0/45/-45/0/45/-45
Table OptiMat | 165 | GEV203_D0100_0001 | GEV02016 |  | WMC | MD1 | 0 | LM | D0100 | GE1 | 7.9 |  | 23.04 | 23.04 | 182.016 | 170 |  | 70 | 100 | P1 | P1 | 2002-06-13 | 2002-06-13 | [22 empty] | 1 | [24 empty] | n |  |  | d, RT |  |  | x | [9 empty] | PD03T01 | [8 empty] | GEV203 |  |  |  |  | Prime 20, slow hardener | PPG2002 | [9 empty] | MD material used in preliminary testing programme 1 | 8.06 |  |  |  |  | 12 |  | [[±45°, 0°]5;±45°] |  | GE1 |  |  |  | 0 | [5 empty] | 6 |  | V1 | 5 |  |  | GEV02016D0100MD1 | [5 empty] | 45/-45/0/45/-45/0/45/-45/0/45/-45/0/45/-45/0/45/-45
Table OptiMat | 161 | GEV202_R0100_0039 | GEV02015 |  | RISØ | MUD1 | 0 | LM | R0100 | GE1 | 5.57 |  | 25.37 | 25.37 | 141.3109 | 170 |  | 50 |  | P1 | P1 | [7 empty] | 0 | [16 empty] | 1 | [21 empty] | 100 kN Instron, RISØ | [5 empty] | d, RT |  |  | x | [9 empty] | S39 |  |  |  |  | 2 |  | 170 |  | GEV202 |  |  |  |  | Prime 20, slow hardener | PPG2002 |  |  |  | LM |  |  |  |  | 50 | Mainly UD' material used in preliminary testing programme 1 | 5.62 |  |  |  | 25 | 4 |  | [±45°;[0°]5 ;±45°] |  | GE1 |  |  |  | 0 | [5 empty] | 2 |  | V1 | 5 | Rectangular | 60 | GEV02015R0100MUD1 | [5 empty] | 45/-45/0/0/0/0/0/45/-45
Table OptiMat | 158 | GEV202_R0100_0036 | GEV02015 |  | WMC | MUD1 | 0 | LM | R0100 | GE1 | 5.625 |  | 24.85 | 24.85 | 139.78125 | 170 |  | 50 |  | P1 | P1 | 2002-06-12 | 2002-06-12 | STC |  | -71.21 |  | -71.21 |  |  | -1.537 | -1.537 |  |  |  |  | -509.4389 | -509.4389 |  |  |  |  | -14548.33 |  |  | 1 |  |  |  | c | [10 empty] | 35.017 | [5 empty] | -0.01454833 |  |  |  | n |  |  | d, RT |  |  |  |  | x |  |  | x |  |  |  |  | PR02C36 |  |  |  |  | 2 |  | 170 |  | GEV202 |  |  |  |  | Prime 20, slow hardener | PPG2002 |  |  |  | LM |  |  |  |  | 50 | Mainly UD' material used in preliminary testing programme 1 | 5.62 |  |  |  | 25 | 4 |  | [±45°;[0°]5 ;±45°] |  | GE1 |  |  |  | 0 | [5 empty] | 2 |  | V1 | 5 | Rectangular | 60 | GEV02015R0100MUD1 |  | -509.4389 |  | -1.537 |  | 45/-45/0/0/0/0/0/45/-45
Table OptiMat | 156 | GEV202_R0100_0034 | GEV02015 |  | RISØ | MUD1 | 0 | LM | R0100 | GE1 | 5.66 |  | 25.29 | 25.29 | 143.1414 | 170 |  | 50 |  | P1 | P1 | [7 empty] | 0 | [16 empty] | 1 | [21 empty] | 100 kN Instron, RISØ | [5 empty] | d, RT |  |  | x | [9 empty] | S34 |  |  |  |  | 2 |  | 170 |  | GEV202 |  |  |  |  | Prime 20, slow hardener | PPG2002 |  |  |  | LM |  |  |  |  | 50 | Mainly UD' material used in preliminary testing programme 1 | 5.62 |  |  |  | 25 | 4 |  | [±45°;[0°]5 ;±45°] |  | GE1 |  |  |  | 0 | [5 empty] | 2 |  | V1 | 5 | Rectangular | 60 | GEV02015R0100MUD1 | [5 empty] | 45/-45/0/0/0/0/0/45/-45
Table OptiMat | 153 | GEV202_R0100_0031 | GEV02015 |  | WMC | MUD1 | 0 | LM | R0100 | GE1 | 5.695 |  | 25.3 | 25.3 | 144.0835 | 170 |  | 50 |  | P1 | P1 | 2002-06-12 | 2002-06-12 | STC |  | -73.49 |  | -73.49 |  |  | -1.543 | -1.543 |  |  |  |  | -510.0515 | -510.0515 |  |  |  |  | -14890.27 |  |  | 1 |  |  |  | c | [10 empty] | 34.254 | [5 empty] | -0.01489027 |  |  |  | n |  |  | d, RT |  |  |  |  | x |  |  | x |  |  |  |  | PR02C31 |  |  |  |  | 2 |  | 170 |  | GEV202 |  |  |  |  | Prime 20, slow hardener | PPG2002 |  |  |  | LM |  |  |  |  | 50 | Mainly UD' material used in preliminary testing programme 1 | 5.62 |  |  |  | 25 | 4 |  | [±45°;[0°]5 ;±45°] |  | GE1 |  |  |  | 0 | [5 empty] | 2 |  | V1 | 5 | Rectangular | 60 | GEV02015R0100MUD1 |  | -510.0515 |  | -1.543 |  | 45/-45/0/0/0/0/0/45/-45
Table OptiMat | 151 | GEV202_R0100_0029 | GEV02015 |  | RISØ | MUD1 | 0 | LM | R0100 | GE1 | 5.72 |  | 24.98 | 24.98 | 142.8856 | 170 |  | 50 |  | P1 | P1 | [9 empty] | -3.1 | [14 empty] | 1 | [21 empty] | 100 kN Instron, RISØ | [5 empty] | d, RT |  |  | x | [9 empty] | S29 |  |  |  |  | 2 |  | 170 |  | GEV202 |  |  |  |  | Prime 20, slow hardener | PPG2002 |  |  |  | LM |  |  |  |  | 50 | Mainly UD' material used in preliminary testing programme 1 | 5.62 |  |  |  | 25 | 4 |  | [±45°;[0°]5 ;±45°] |  | GE1 |  |  |  | 0 | [5 empty] | 2 |  | V1 | 5 | Rectangular | 60 | GEV02015R0100MUD1 | [5 empty] | 45/-45/0/0/0/0/0/45/-45
Table OptiMat | 148 | GEV202_R0100_0026 | GEV02015 |  | WMC | MUD1 | 0 | LM | R0100 | GE1 | 5.64 |  | 25.26 | 25.26 | 142.4664 | 170 |  | 50 |  | P1 | P1 | 2002-06-12 | 2002-06-12 | STC |  | -69.21 |  | -69.21 |  |  | -1.399 | -1.399 |  |  |  |  | -485.7988 | -485.7988 |  |  |  |  | -14136.85 |  |  | 1 |  |  |  | c | [10 empty] | 34.364 | [5 empty] | -0.01413685 |  |  |  | n |  |  | d, RT |  |  |  |  | x |  |  | x |  |  |  |  | PR02C26 |  |  |  |  | 2 |  | 170 |  | GEV202 |  |  |  |  | Prime 20, slow hardener | PPG2002 |  |  |  | LM |  |  |  |  | 50 | Mainly UD' material used in preliminary testing programme 1 | 5.62 |  |  |  | 25 | 4 |  | [±45°;[0°]5 ;±45°] |  | GE1 |  |  |  | 0 | [5 empty] | 2 |  | V1 | 5 | Rectangular | 60 | GEV02015R0100MUD1 |  | -485.7988 |  | -1.399 |  | 45/-45/0/0/0/0/0/45/-45
Table OptiMat | 141 | GEV202_R0100_0019 | GEV02015 |  | RISØ | MUD1 | 0 | LM | R0100 | GE1 | 5.67 |  | 25.27 | 25.27 | 143.2809 | 170 |  | 50 |  | P1 | P1 | [9 empty] | -4.53 | [14 empty] | 1 | [21 empty] | 100 kN Instron, RISØ | [5 empty] | d, RT |  |  | x | [9 empty] | S19 |  |  |  |  | 2 |  | 170 |  | GEV202 |  |  |  |  | Prime 20, slow hardener | PPG2002 |  |  |  | LM |  |  |  |  | 50 | Mainly UD' material used in preliminary testing programme 1 | 5.62 |  |  |  | 25 | 4 |  | [±45°;[0°]5 ;±45°] |  | GE1 |  |  |  | 0 | [5 empty] | 2 |  | V1 | 5 | Rectangular | 60 | GEV02015R0100MUD1 | [5 empty] | 45/-45/0/0/0/0/0/45/-45
Table OptiMat | 136 | GEV202_R0100_0014 | GEV02015 |  | RISØ | MUD1 | 0 | LM | R0100 | GE1 | 5.64 |  | 25.34 | 25.34 | 142.9176 | 170 |  | 50 |  | P1 | P1 | [9 empty] | 4.81 | [14 empty] | 1 | [21 empty] | 100 kN Instron, RISØ | [5 empty] | d, RT |  |  | x | [9 empty] | S14 |  |  |  |  | 2 |  | 170 |  | GEV202 |  |  |  |  | Prime 20, slow hardener | PPG2002 |  |  |  | LM |  |  |  |  | 50 | Mainly UD' material used in preliminary testing programme 1 | 5.62 |  |  |  | 25 | 4 |  | [±45°;[0°]5 ;±45°] |  | GE1 |  |  |  | 0 | [5 empty] | 2 |  | V1 | 5 | Rectangular | 60 | GEV02015R0100MUD1 | [5 empty] | 45/-45/0/0/0/0/0/45/-45
Table OptiMat | 133 | GEV202_R0100_0011 | GEV02015 |  | WMC | MUD1 | 0 | LM | R0100 | GE1 | 5.65 |  | 25.3 | 25.3 | 142.945 | 170 |  | 50 |  | P1 | P1 | 2002-06-11 | 2002-06-11 | STT |  | 96.52 |  | 96.52 | [8 empty] | 675.2247 | 675.2247 | [7 empty] | 1 |  |  |  | t | [20 empty] | n |  |  | d, RT | [6 empty] | x | [5 empty] | PR02T11 |  |  |  |  | 2 |  | 170 |  | GEV202 |  |  |  |  | Prime 20, slow hardener | PPG2002 |  |  |  | LM |  |  |  |  | 50 | Mainly UD' material used in preliminary testing programme 1 | 5.62 |  |  |  | 25 | 4 |  | [±45°;[0°]5 ;±45°] |  | GE1 |  |  |  | 0 | [5 empty] | 2 |  | V1 | 5 | Rectangular | 60 | GEV02015R0100MUD1 | 675.2247 |  |  |  |  | 45/-45/0/0/0/0/0/45/-45 | 2.829448
Table OptiMat | 131 | GEV202_R0100_0009 | GEV02015 |  | RISØ | MUD1 | 0 | LM | R0100 | GE1 | 5.67 |  | 25.3 | 25.3 | 143.451 | 170 |  | 50 |  | P1 | P1 | [9 empty] | 4.34 | [14 empty] | 1 | [21 empty] | 100 kN Instron, RISØ | [5 empty] | d, RT |  |  | x | [9 empty] | S09 |  |  |  |  | 2 |  | 170 |  | GEV202 |  |  |  |  | Prime 20, slow hardener | PPG2002 |  |  |  | LM |  |  |  |  | 50 | Mainly UD' material used in preliminary testing programme 1 | 5.62 |  |  |  | 25 | 4 |  | [±45°;[0°]5 ;±45°] |  | GE1 |  |  |  | 0 | [5 empty] | 2 |  | V1 | 5 | Rectangular | 60 | GEV02015R0100MUD1 | [5 empty] | 45/-45/0/0/0/0/0/45/-45
Table OptiMat | 128 | GEV202_R0100_0006 | GEV02015 |  | WMC | MUD1 | 0 | LM | R0100 | GE1 | 5.62 |  | 24.92 | 24.92 | 140.0504 | 170 |  | 50 |  | P1 | P1 | 2002-06-11 | 2002-06-11 | STT |  | 96.58 |  | 96.58 | [8 empty] | 689.6089 | 689.6089 | [7 empty] | 1 |  |  |  | t | [20 empty] | n |  |  | d, RT | [6 empty] | x | [5 empty] | PR02T06 |  |  |  |  | 2 |  | 170 |  | GEV202 |  |  |  |  | Prime 20, slow hardener | PPG2002 |  |  |  | LM |  |  |  |  | 50 | Mainly UD' material used in preliminary testing programme 1 | 5.62 |  |  |  | 25 | 4 |  | [±45°;[0°]5 ;±45°] |  | GE1 |  |  |  | 0 | [5 empty] | 2 |  | V1 | 5 | Rectangular | 60 | GEV02015R0100MUD1 | 689.6089 |  |  |  |  | 45/-45/0/0/0/0/0/45/-45 | 2.838603
Table OptiMat | 126 | GEV202_R0100_0004 | GEV02015 |  | RISØ | MUD1 | 0 | LM | R0100 | GE1 | 5.64 |  | 25.3 | 25.3 | 142.692 | 170 |  | 50 |  | P1 | P1 | [9 empty] | 4.17 | [14 empty] | 1 | [21 empty] | 100 kN Instron, RISØ | [5 empty] | d, RT |  |  | x | [9 empty] | S04 |  |  |  |  | 2 |  | 170 |  | GEV202 |  |  |  |  | Prime 20, slow hardener | PPG2002 |  |  |  | LM |  |  |  |  | 50 | Mainly UD' material used in preliminary testing programme 1 | 5.62 |  |  |  | 25 | 4 |  | [±45°;[0°]5 ;±45°] |  | GE1 |  |  |  | 0 | [5 empty] | 2 |  | V1 | 5 | Rectangular | 60 | GEV02015R0100MUD1 | [5 empty] | 45/-45/0/0/0/0/0/45/-45
Table OptiMat | 113 | GEV202_D0100_0031 | GEV02015 |  | WMC | MUD1 | 0 | LM | D0100 | GE1 | 5.675 |  | 23.52 | 23.52 | 133.476 | 170 |  | 70 | 100 | P1 | P1 | 2002-06-12 | 2002-06-12 | STC |  | -52.69 |  | -52.69 |  |  | -1.08 | -1.08 |  |  |  |  | -394.7526 | -394.7526 |  |  |  |  | -10399.45 |  |  | 1 |  |  |  | c | [10 empty] | 37.959 | [5 empty] | -0.01039945 |  |  |  | n |  |  | d, RT |  |  |  |  | x |  |  | x |  |  |  |  | PD02C31 | [8 empty] | GEV202 |  |  |  |  | Prime 20, slow hardener | PPG2002 | [9 empty] | Mainly UD' material used in preliminary testing programme 1 | 5.62 |  |  |  |  | 4 |  | [±45°;[0°]5 ;±45°] |  | GE1 |  |  |  | 0 | [5 empty] | 2 |  | V1 | 5 |  |  | GEV02015D0100MUD1 |  | -394.7526 |  | -1.08 |  | 45/-45/0/0/0/0/0/45/-45
Table OptiMat | 108 | GEV202_D0100_0026 | GEV02015 |  | WMC | MUD1 | 0 | LM | D0100 | GE1 | 5.645 |  | 23.35 | 23.35 | 131.81075 | 170 |  | 70 | 100 | P1 | P1 | 2002-06-12 | 2002-06-12 | STC |  | -56.61 |  | -56.61 |  |  | -1.157 | -1.157 |  |  |  |  | -429.4794 | -429.4794 |  |  |  |  | -11271.83 |  |  | 1 |  |  |  | c | [10 empty] | 38.102 | [5 empty] | -0.01127183 |  |  |  | n |  |  | d, RT |  |  |  |  | x |  |  | x |  |  |  |  | PD02C26 | [8 empty] | GEV202 |  |  |  |  | Prime 20, slow hardener | PPG2002 | [9 empty] | Mainly UD' material used in preliminary testing programme 1 | 5.62 |  |  |  |  | 4 |  | [±45°;[0°]5 ;±45°] |  | GE1 |  |  |  | 0 | [5 empty] | 2 |  | V1 | 5 |  |  | GEV02015D0100MUD1 |  | -429.4794 |  | -1.157 |  | 45/-45/0/0/0/0/0/45/-45
Table OptiMat | 103 | GEV202_D0100_0021 | GEV02015 |  | WMC | MUD1 | 0 | LM | D0100 | GE1 | 5.66 |  | 23.42 | 23.42 | 132.5572 | 170 |  | 70 | 100 | P1 | P1 | 2002-06-12 | 2002-06-12 | STC |  | -55.79 |  | -55.79 |  |  | -1.137 | -1.137 |  |  |  |  | -420.8749 | -420.8749 |  |  |  |  | -11237.12 |  |  | 1 |  |  |  | c | [10 empty] | 37.454 | [5 empty] | -0.01123712 |  |  |  | n |  |  | d, RT |  |  |  |  | x |  |  | x |  |  |  |  | PD02C21 | [8 empty] | GEV202 |  |  |  |  | Prime 20, slow hardener | PPG2002 | [9 empty] | Mainly UD' material used in preliminary testing programme 1 | 5.62 |  |  |  |  | 4 |  | [±45°;[0°]5 ;±45°] |  | GE1 |  |  |  | 0 | [5 empty] | 2 |  | V1 | 5 |  |  | GEV02015D0100MUD1 |  | -420.8749 |  | -1.137 |  | 45/-45/0/0/0/0/0/45/-45
Table OptiMat | 88 | GEV202_D0100_0006 | GEV02015 |  | WMC | MUD1 | 0 | LM | D0100 | GE1 | 5.645 |  | 23.36 | 23.36 | 131.8672 | 170 |  | 70 | 100 | P1 | P1 | 2002-06-11 | 2002-06-11 | STT |  | 90.84 |  | 90.84 | [8 empty] | 688.8749 | 688.8749 | [7 empty] | 1 |  |  |  | t | [20 empty] | n |  |  | d, RT |  | teared out | [10 empty] | PD02T06 | [8 empty] | GEV202 |  |  |  |  | Prime 20, slow hardener | PPG2002 | [9 empty] | Mainly UD' material used in preliminary testing programme 1 | 5.62 |  |  |  |  | 4 |  | [±45°;[0°]5 ;±45°] |  | GE1 |  |  |  | 0 | [5 empty] | 2 |  | V1 | 5 |  |  | GEV02015D0100MUD1 | 688.8749 |  |  |  |  | 45/-45/0/0/0/0/0/45/-45 | 2.83814
Table OptiMat | 83 | GEV202_D0100_0001 | GEV02015 |  | WMC | MUD1 | 0 | LM | D0100 | GE1 | 5.62 |  | 23.19 | 23.19 | 130.3278 | 170 |  | 70 | 100 | P1 | P1 | 2002-06-10 | 2002-06-10 | STT |  | 92.83 |  | 92.83 | [8 empty] | 712.2809 | 712.2809 | [7 empty] | 1 |  |  |  | t | [20 empty] | n |  |  | d, RT |  | teared out | [10 empty] | PD02T01 | [8 empty] | GEV202 |  |  |  |  | Prime 20, slow hardener | PPG2002 | [9 empty] | Mainly UD' material used in preliminary testing programme 1 | 5.62 |  |  |  |  | 4 |  | [±45°;[0°]5 ;±45°] |  | GE1 |  |  |  | 0 | [5 empty] | 2 |  | V1 | 5 |  |  | GEV02015D0100MUD1 | 712.2809 |  |  |  |  | 45/-45/0/0/0/0/0/45/-45 | 2.852651
Table OptiMat | 66 | GEV201_R0100_0026 | GEV02014 |  | WMC | UD1 | 0 | LM | R0100 | GE1 | 4.605 |  | 25.25 | 25.25 | 116.27625 | 170 |  | 50 |  | P1 | P1 | 2002-06-06 | 2002-06-06 | STT |  | 87.41 |  | 87.41 |  |  | -1.96 | -1.96 |  |  |  |  | 751.7442 | 751.7442 |  |  |  |  | 19182.04 |  |  | 1 |  |  |  | t | [9 empty] | 39.19 | [5 empty] | 0.01918204 |  | 250 kN homebuilt, WMC |  |  | n |  |  | d, RT | [12 empty] | PR01T26 |  |  |  |  | 2 |  | 170 |  | GEV201 |  |  |  |  | Prime 20, slow hardener | PPG2002 |  |  |  | LM |  |  |  |  | 50 | UD material used in preliminary testing programme 1 | 4.4 |  |  |  | 25 | 0 |  | [0°]5 |  | GE1 |  |  |  | 0 | [5 empty] | 0 |  | V1 | 5 | Rectangular | 60 | GEV02014R0100UD1 | 751.7442 |  | 1.96 |  |  | 0/0/0/0/0 | 2.87607
Table OptiMat | 64 | GEV201_R0100_0024 | GEV02014 |  | RISØ | UD1 | 0 | LM | R0100 | GE1 | 4.59 |  | 25.14 | 25.14 | 115.3926 | 170 |  | 50 |  | P1 | P1 | [9 empty] | -2.69 | [14 empty] | 1 | [21 empty] | 100 kN Instron, RISØ | [5 empty] | d, RT |  |  | x | [9 empty] | S24 |  |  |  |  | 2 |  | 170 |  | GEV201 |  |  |  |  | Prime 20, slow hardener | PPG2002 |  |  |  | LM |  |  |  |  | 50 | UD material used in preliminary testing programme 1 | 4.4 |  |  |  | 25 | 0 |  | [0°]5 |  | GE1 |  |  |  | 0 | [5 empty] | 0 |  | V1 | 5 | Rectangular | 60 | GEV02014R0100UD1 | [5 empty] | 0/0/0/0/0
Table OptiMat | 61 | GEV201_R0100_0021 | GEV02014 |  | WMC | UD1 | 0 | LM | R0100 | GE1 | 4.6 |  | 25.13 | 25.13 | 115.598 | 170 |  | 50 |  | P1 | P1 | 2002-06-05 | 2002-06-05 | STC |  | -68.6 |  | -68.6 |  |  | -1.496 | -1.496 |  |  |  |  | -593.4359 | -593.4359 |  |  |  |  | -14808.13 |  |  | 1 |  |  |  | c | [10 empty] | 40.075 | [5 empty] | -0.01480813 |  |  |  | n |  |  | d, RT | [12 empty] | PR01C21 |  |  |  |  | 2 |  | 170 |  | GEV201 |  |  |  |  | Prime 20, slow hardener | PPG2002 |  |  |  | LM |  |  |  |  | 50 | UD material used in preliminary testing programme 1 | 4.4 |  |  |  | 25 | 0 |  | [0°]5 |  | GE1 |  |  |  | 0 | [5 empty] | 0 |  | V1 | 5 | Rectangular | 60 | GEV02014R0100UD1 |  | -593.4359 |  | -1.496 |  | 0/0/0/0/0
Table OptiMat | 59 | GEV201_R0100_0019 | GEV02014 |  | RISØ | UD1 | 0 | LM | R0100 | GE1 | 4.5 |  | 25.11 | 25.11 | 112.995 | 170 |  | 50 |  | P1 | P1 | [9 empty] | 0 | [14 empty] | 1 | [21 empty] | 100 kN Instron, RISØ | [5 empty] | d, RT |  |  | x | [9 empty] | S19 |  |  |  |  | 2 |  | 170 |  | GEV201 |  |  |  |  | Prime 20, slow hardener | PPG2002 |  |  |  | LM |  |  |  |  | 50 | UD material used in preliminary testing programme 1 | 4.4 |  |  |  | 25 | 0 |  | [0°]5 |  | GE1 |  |  |  | 0 | [5 empty] | 0 |  | V1 | 5 | Rectangular | 60 | GEV02014R0100UD1 | [5 empty] | 0/0/0/0/0
Table OptiMat | 56 | GEV201_R0100_0016 | GEV02014 |  | WMC | UD1 | 0 | LM | R0100 | GE1 | 4.585 |  | 25.03 | 25.03 | 114.76255 | 170 |  | 50 |  | P1 | P1 | 2002-06-05 | 2002-06-05 | STC |  | -58.06 |  | -58.06 |  |  | -1.266 | -1.266 |  |  |  |  | -505.9142 | -505.9142 |  |  |  |  | -12891.83 |  |  | 1 |  |  |  | c | [10 empty] | 39.243 | [5 empty] | -0.01289183 |  |  |  | n |  |  | d, RT | [12 empty] | PR01C16 |  |  |  |  | 2 |  | 170 |  | GEV201 |  |  |  |  | Prime 20, slow hardener | PPG2002 |  |  |  | LM |  |  |  |  | 50 | UD material used in preliminary testing programme 1 | 4.4 |  |  |  | 25 | 0 |  | [0°]5 |  | GE1 |  |  |  | 0 | [5 empty] | 0 |  | V1 | 5 | Rectangular | 60 | GEV02014R0100UD1 |  | -505.9142 |  | -1.266 |  | 0/0/0/0/0
Table OptiMat | 54 | GEV201_R0100_0014 | GEV02014 |  | RISØ | UD1 | 0 | LM | R0100 | GE1 | 4.48 |  | 25.28 | 25.28 | 113.2544 | 170 |  | 50 |  | P1 | P1 | [9 empty] | 2.28 | [14 empty] | 1 | [21 empty] | 100 kN Instron, RISØ | [5 empty] | d, RT |  |  | x | [9 empty] | S14 |  |  |  |  | 2 |  | 170 |  | GEV201 |  |  |  |  | Prime 20, slow hardener | PPG2002 |  |  |  | LM |  |  |  |  | 50 | UD material used in preliminary testing programme 1 | 4.4 |  |  |  | 25 | 0 |  | [0°]5 |  | GE1 |  |  |  | 0 | [5 empty] | 0 |  | V1 | 5 | Rectangular | 60 | GEV02014R0100UD1 | [5 empty] | 0/0/0/0/0
Table OptiMat | 51 | GEV201_R0100_0011 | GEV02014 |  | WMC | UD1 | 0 | LM | R0100 | GE1 | 4.55 |  | 25.17 | 25.17 | 114.5235 | 170 |  | 50 |  | P1 | P1 | 2002-06-06 | 2002-06-06 | STT |  | 96.41 |  | 96.41 | [8 empty] | 841.836 | 841.836 |  |  |  |  | 21299.9 |  |  | 1 |  |  |  | t | [9 empty] | 39.523 | [5 empty] | 0.0212999 |  |  |  |  | n |  |  | d, RT | [6 empty] | x | [5 empty] | PR01T11 |  |  |  |  | 2 |  | 170 |  | GEV201 |  |  |  |  | Prime 20, slow hardener | PPG2002 |  |  |  | LM |  |  |  |  | 50 | UD material used in preliminary testing programme 1 | 4.4 |  |  |  | 25 | 0 |  | [0°]5 |  | GE1 |  |  |  | 0 | [5 empty] | 0 |  | V1 | 5 | Rectangular | 60 | GEV02014R0100UD1 | 841.836 |  |  |  |  | 0/0/0/0/0 | 2.925227
Table OptiMat | 49 | GEV201_R0100_0009 | GEV02014 |  | RISØ | UD1 | 0 | LM | R0100 | GE1 | 4.4 |  | 25 | 25 | 110 | 170 |  | 50 |  | P1 | P1 | [9 empty] | 1.26 | [14 empty] | 1 | [21 empty] | 100 kN Instron, RISØ | [5 empty] | d, RT |  |  | x | [9 empty] | S09 |  |  |  |  | 2 |  | 170 |  | GEV201 |  |  |  |  | Prime 20, slow hardener | PPG2002 |  |  |  | LM |  |  |  |  | 50 | UD material used in preliminary testing programme 1 | 4.4 |  |  |  | 25 | 0 |  | [0°]5 |  | GE1 |  |  |  | 0 | [5 empty] | 0 |  | V1 | 5 | Rectangular | 60 | GEV02014R0100UD1 | [5 empty] | 0/0/0/0/0
Table OptiMat | 46 | GEV201_R0100_0006 | GEV02014 |  | WMC | UD1 | 0 | LM | R0100 | GE1 | 4.545 |  | 25.21 | 25.21 | 114.57945 | 170 |  | 50 |  | P1 | P1 | 2002-06-05 | 2002-06-05 | STC |  | -53.91 |  | -53.91 |  |  | -1.191 | -1.191 |  |  |  |  | -470.5032 | -470.5032 |  |  |  |  | -11827.34 |  |  | 1 |  |  |  | c | [10 empty] | 39.781 | [5 empty] | -0.01182734 |  |  |  | n |  |  | d, RT | [12 empty] | PR01C06 |  |  |  |  | 2 |  | 170 |  | GEV201 |  |  |  |  | Prime 20, slow hardener | PPG2002 |  |  |  | LM |  |  |  |  | 50 | UD material used in preliminary testing programme 1 | 4.4 |  |  |  | 25 | 0 |  | [0°]5 |  | GE1 |  |  |  | 0 | [5 empty] | 0 |  | V1 | 5 | Rectangular | 60 | GEV02014R0100UD1 |  | -470.5032 |  | -1.191 |  | 0/0/0/0/0
Table OptiMat | 44 | GEV201_R0100_0004 | GEV02014 |  | RISØ | UD1 | 0 | LM | R0100 | GE1 | 4.4 |  | 25 | 25 | 110 | 170 |  | 50 |  | P1 | P1 | [9 empty] | 3.59 | [14 empty] | 1 | [21 empty] | 100 kN Instron, RISØ | [5 empty] | d, RT |  |  | x | [9 empty] | S04 |  |  |  |  | 2 |  | 170 |  | GEV201 |  |  |  |  | Prime 20, slow hardener | PPG2002 |  |  |  | LM |  |  |  |  | 50 | UD material used in preliminary testing programme 1 | 4.4 |  |  |  | 25 | 0 |  | [0°]5 |  | GE1 |  |  |  | 0 | [5 empty] | 0 |  | V1 | 5 | Rectangular | 60 | GEV02014R0100UD1 | [5 empty] | 0/0/0/0/0
Table OptiMat | 41 | GEV201_R0100_0001 | GEV02014 |  | WMC | UD1 | 0 | LM | R0100 | GE1 | 4.55 |  | 24.99 | 24.99 | 113.7045 | 170 |  | 50 |  | P1 | P1 | 2002-06-05 | 2002-06-05 | STT |  | 100 |  | 100 | [8 empty] | 879.4727 | 879.4727 |  |  |  |  | 22304.66 |  |  | 1 |  |  |  | t | [9 empty] | 39.43 | [5 empty] | 0.02230466 |  |  |  |  | n |  |  | d, RT |  | test > 100kN; followed by 2nd test (87.4 kN) |  |  |  |  | x | [5 empty] | PR01T01 |  |  |  |  | 2 |  | 170 |  | GEV201 |  |  |  |  | Prime 20, slow hardener | PPG2002 |  |  |  | LM |  |  |  |  | 50 | UD material used in preliminary testing programme 1 | 4.4 |  |  |  | 25 | 0 |  | [0°]5 |  | GE1 |  |  |  | 0 | [5 empty] | 0 |  | V1 | 5 | Rectangular | 60 | GEV02014R0100UD1 | 879.4727 |  |  |  |  | 0/0/0/0/0 | 2.944222
Table OptiMat | 31 | GEV201_D0100_0031 | GEV02014 |  | WMC | UD1 | 0 | LM | D0100 | GE1 | 4.505 |  | 23.35 | 23.35 | 105.19175 | 170 |  | 70 | 100 | P1 | P1 | 2002-06-06 | 2002-06-06 | STT |  | 90.37 |  | 90.37 |  |  | 2.148 | 2.148 |  |  |  |  | 859.0978 | 859.0978 |  |  |  |  | 19128.89 |  |  | 1 |  |  |  | t | [9 empty] | 44.911 | [5 empty] | 0.01912889 |  |  |  |  | n |  |  | d, RT | [12 empty] | PD01T31 | [8 empty] | GEV201 |  |  |  |  | Prime 20, slow hardener | PPG2002 | [9 empty] | UD material used in preliminary testing programme 1 | 4.4 |  |  |  |  | 0 |  | [0°]5 |  | GE1 |  |  |  | 0 | [5 empty] | 0 |  | V1 | 5 |  |  | GEV02014D0100UD1 | 859.0978 |  | 2.148 |  |  | 0/0/0/0/0 | 2.934043
Table OptiMat | 19 | GEV201_D0100_0019 | GEV02014 |  | RISØ | UD1 | 0 | LM | D0100 | GE1 | 4.37 |  | 23.25 | 23.25 | 101.6025 | 170 |  | 70 | 100 | P1 | P1 | [24 empty] | 1 | [21 empty] | 100 kN Instron, RISØ | [5 empty] | d, RT |  |  | x | [9 empty] | D19 | [8 empty] | GEV201 |  |  |  |  | Prime 20, slow hardener | PPG2002 | [9 empty] | UD material used in preliminary testing programme 1 | 4.4 |  |  |  |  | 0 |  | [0°]5 |  | GE1 |  |  |  | 0 | [5 empty] | 0 |  | V1 | 5 |  |  | GEV02014D0100UD1 | [5 empty] | 0/0/0/0/0
Table OptiMat | 16 | GEV201_D0100_0016 | GEV02014 |  | WMC | UD1 | 0 | LM | D0100 | GE1 | 4.51 |  | 23.34 | 23.34 | 105.2634 | 170 |  | 70 | 100 | P1 | P1 | 2002-06-06 | 2002-06-06 | STT |  | 85.5 |  | 85.5 |  |  | 2.104 | 2.104 |  |  |  |  | 812.2481 | 812.2481 |  |  |  |  | 18220.83 |  |  | 1 |  |  |  | t | [9 empty] | 44.578 | [5 empty] | 0.01822083 |  |  |  |  | n |  |  | d, RT |  | first loaded in compression @-43 kN | [10 empty] | PD01T16 | [8 empty] | GEV201 |  |  |  |  | Prime 20, slow hardener | PPG2002 | [9 empty] | UD material used in preliminary testing programme 1 | 4.4 |  |  |  |  | 0 |  | [0°]5 |  | GE1 |  |  |  | 0 | [5 empty] | 0 |  | V1 | 5 |  |  | GEV02014D0100UD1 | 812.2481 |  | 2.104 |  |  | 0/0/0/0/0 | 2.909689
Table OptiMat | 11 | GEV201_D0100_0011 | GEV02014 |  | WMC | UD1 | 0 | LM | D0100 | GE1 | 4.525 |  | 23.03 | 23.03 | 104.21075 | 170 |  | 70 | 100 | P1 | P1 | 2002-06-05 | 2002-06-05 | STC |  | -40.82 |  | -40.82 |  |  | -0.867 | -0.867 |  |  |  |  | -391.7062 | -391.7062 |  |  |  |  | -8731.164 |  |  | 1 |  |  |  | c | [10 empty] | 44.863 | [5 empty] | -0.008731164 |  |  |  | n |  |  | d, RT |  |  |  |  | x | [7 empty] | PD01C11 | [8 empty] | GEV201 |  |  |  |  | Prime 20, slow hardener | PPG2002 | [9 empty] | UD material used in preliminary testing programme 1 | 4.4 |  |  |  |  | 0 |  | [0°]5 |  | GE1 |  |  |  | 0 | [5 empty] | 0 |  | V1 | 5 |  |  | GEV02014D0100UD1 |  | -391.7062 |  | -0.867 |  | 0/0/0/0/0
Table OptiMat | 6 | GEV201_D0100_0006 | GEV02014 |  | WMC | UD1 | 0 | LM | D0100 | GE1 | 4.5 |  | 23.35 | 23.35 | 105.075 | 170 |  | 70 | 100 | P1 | P1 | 2002-06-05 | 2002-06-05 | STC |  | -42.58 |  | -42.58 |  |  | -0.885 | -0.885 |  |  |  |  | -405.2344 | -405.2344 |  |  |  |  | -8839.42 |  |  | 1 |  |  |  | c | [10 empty] | 45.844 | [5 empty] | -0.00883942 |  |  |  | n |  |  | d, RT |  |  |  |  | x | [7 empty] | PD01C06 | [8 empty] | GEV201 |  |  |  |  | Prime 20, slow hardener | PPG2002 | [9 empty] | UD material used in preliminary testing programme 1 | 4.4 |  |  |  |  | 0 |  | [0°]5 |  | GE1 |  |  |  | 0 | [5 empty] | 0 |  | V1 | 5 |  |  | GEV02014D0100UD1 |  | -405.2344 |  | -0.885 |  | 0/0/0/0/0
Table OptiMat | 4 | GEV201_D0100_0004 | GEV02014 |  | RISØ | UD1 | 0 | LM | D0100 | GE1 | 4.4 |  | 25 | 25 | 110 | 170 |  | 70 | 100 | P1 | P1 | [9 empty] | 2 | [14 empty] | 1 | [21 empty] | 100 kN Instron, RISØ | [5 empty] | d, RT |  |  | x | [9 empty] | D04 | [8 empty] | GEV201 |  |  |  |  | Prime 20, slow hardener | PPG2002 | [9 empty] | UD material used in preliminary testing programme 1 | 4.4 |  |  |  |  | 0 |  | [0°]5 |  | GE1 |  |  |  | 0 | [5 empty] | 0 |  | V1 | 5 |  |  | GEV02014D0100UD1 | [5 empty] | 0/0/0/0/0
Table OptiMat | 1 | GEV201_D0100_0001 | GEV02014 |  | WMC | UD1 | 0 | LM | D0100 | GE1 | 4.45 |  | 23.28 | 23.28 | 103.596 | 170 |  | 70 | 100 | P1 | P1 | 2002-06-05 | 2002-06-05 | STC |  | -42.72 |  | -42.72 |  |  | -0.901 | -0.901 |  |  |  |  | -412.3711 | -412.3711 |  |  |  |  | -9195.066 |  |  | 1 |  |  |  | c | [10 empty] | 44.847 | [5 empty] | -0.009195066 |  |  |  | n |  |  | d, RT |  |  |  |  | x | [7 empty] | PD01C01 | [8 empty] | GEV201 |  |  |  |  | Prime 20, slow hardener | PPG2002 | [9 empty] | UD material used in preliminary testing programme 1 | 4.4 |  |  |  |  | 0 |  | [0°]5 |  | GE1 |  |  |  | 0 | [5 empty] | 0 |  | V1 | 5 |  |  | GEV02014D0100UD1 |  | -412.3711 |  | -0.901 |  | 0/0/0/0/0