## Sheet1
Table | optiDAT nr. | Name | Plate | Fibre Volumn Fraction | Lab | Laminate | Cut angle | Manufacturer | Geometry | Material | Thickness | Maximum Width | Minimum Width | Width | Area | Length(nominal) | Length(measured) | Length(gauge) | Radius (waist) | TG and phase | Phase | start date | end date | Test type | Minimum/Maximum Stress | Fmax | Ferror | Fstatic | Ffatigue | Fmax, 90° | Initial Strain | epsstatic | epsfatigue | Transverse Maximum Strain | 45-deg Maximum Strain | Poisson's Ratio | Maximum Stress | Static Maximum Stress | smax, fatigue | Shear Strain | Shear Strength | Shear Modulus | Maximum Torque | Torquefatigue | Torquestatic | Cycles to Failure | level | levelcalc | Nspectrum | failure mode | runout | R-value2 | Fmax2 | epsmax2 | smax2 | Ncycles2 | Strain Rate | Frequency | f2 | Static Elastic Modulus | Static Compressive Modulus | Eft | Efc | Elur,front | Elur, back | eps_max_t | eps_max_c | Machine | control | grip | ABG | Temperature | Temp. control | Environment | Reference document | Remarks | Invalid | Bending | Buckling | Overheating | Tab failure | Delaminated | Incomplete measurement data | Strain from E | LUR | TEC | data delivered under name | Repair characteristics | Strain measurement equipment (long) | Strain measurement equipment (short) | Grip pressure | Geometry-tab thickness(for UD2; for MD2) | DSC Analysis-Middle Point Tg | Geometry-L | Plate-Fibre content-Std.deviation W/W% | Laminate-from plate | Geometry-Repair-tape | Plate Density | Plate-Void content-Std. deviation | Geometry-Task Group | Laminate-Resin | Laminate-Fibre | Laminate-Average thickness | Geometry-Repair-repair ratio | Plate Fibre Content W/W% | Geometry-Manufacturer | Geometry-Repair-Slope | Geometry-minimum width | Plate-Resin content-Std. deviation | Geometry-Repair-repair material | Load Length | Laminate-Description | Laminate-thickness (nominal) | Plate Resin Content | Geometry-t(for UD2; for MD2) | DSC Analysis-Final Point Tg | Geometry-maximum width | Percentage of Fibre in 45-deg Direction | Plate Void Content | Lay-up | Plate-Density-Std.deviation | Laminate-Material | Geometry-Repair-depth | Plate-Fibre content-Std. Deviation V/V% | Plate-Laminate | Percentage of Fibre in 90-deg Direction | Plate-Plate Tested by lab(s) | Geometry-Repair-base material | Plate Fibre Content V/V% | Geometry-width (cruciform arms) | Geometry-Repair-scarf/plug/patch | Percentage of Fibre in -45-deg Direction | Plate-Geometry/ies | Laminate-Production method | Percentage of Fibre in 0-deg Direction | Geometry-General Shape | Geometry-tab length | Material_Code | Static Maximum Tensile Stress | Static Maximum Compressive Stress | Minimum Stress
Table OptiMat | 3959 | GEV307_R0400_0053 | 193 | 0 | DLR | MD4 | 0 | LM | R0400 | GE2 | 6.55 |  |  | 25.56 | 167.418 | 150 | 40 | 0 |  | TG 1 phase II | II | 2006-04-12 | 2006-04-12 | STT |  | 115.04 |  | 115.04 |  |  | 2.47 | 2.47 |  |  |  |  | 687.1424 | 687.1424 |  |  |  |  | 23136.11 |  |  | 1 | [13 empty] | 29.7 | [5 empty] | 0.02313611 |  | 200 kN HUN, DLR | l | m | n |  |  | d, RT | OB_TG1_R022 | [13 empty] | Front: Strain gauge: TML FLA-6-11-1L, Middle | F: SG, M |  | 2 |  | 150 | [5 empty] | various | LM-E6 | PPG2002 |  |  |  | LM |  |  |  |  | 40 | phase II: MD material, same lay-up as MD2, but with alternative resin (LM-E6) | 6.57 |  | 6.57 |  | 25 | 10 |  | [[±45, 0°]4;±45] |  | GE2 |  |  |  | 0 | [5 empty] | 5 |  |  | 4 | Rectangular | 55 | 193R0400MD4 | 687.1424
Table OptiMat | 3958 | GEV307_R0400_0055 | 193 | 0 | DLR | MD4 | 0 | LM | R0400 | GE2 | 6.83 |  |  | 25.42 | 173.6186 | 150 | 40 | 0 |  | TG 1 phase II | II | 2006-04-12 | 2006-04-12 | STT |  | 116.02 |  | 116.02 |  |  | 2.84 | 2.84 |  |  |  |  | 668.2464 | 668.2464 |  |  |  |  | 24124.42 |  |  | 1 | [13 empty] | 27.7 | [5 empty] | 0.02412442 |  | 200 kN HUN, DLR | l | m | n |  |  | d, RT | OB_TG1_R022 | [13 empty] | Front: Strain gauge: TML FLA-6-11-1L, Middle | F: SG, M |  | 2 |  | 150 | [5 empty] | various | LM-E6 | PPG2002 |  |  |  | LM |  |  |  |  | 40 | phase II: MD material, same lay-up as MD2, but with alternative resin (LM-E6) | 6.57 |  | 6.57 |  | 25 | 10 |  | [[±45, 0°]4;±45] |  | GE2 |  |  |  | 0 | [5 empty] | 5 |  |  | 4 | Rectangular | 55 | 193R0400MD4 | 668.2464
Table OptiMat | 3957 | GEV307_R0400_0057 | 193 | 0 | DLR | MD4 | 0 | LM | R0400 | GE2 | 6.72 |  |  | 25.9 | 174.048 | 150 | 40 | 0 |  | TG 1 phase II | II | 2006-04-12 | 2006-04-12 | STT |  | 116.55 |  | 116.55 |  |  | 2.88 | 2.88 |  |  |  |  | 669.6429 | 669.6429 |  |  |  |  | 24262.42 |  |  | 1 | [13 empty] | 27.6 | [5 empty] | 0.02426242 |  | 200 kN HUN, DLR | l | m | n |  |  | d, RT | OB_TG1_R022 | [13 empty] | Front: Strain gauge: TML FLA-6-11-1L, Middle | F: SG, M |  | 2 |  | 150 | [5 empty] | various | LM-E6 | PPG2002 |  |  |  | LM |  |  |  |  | 40 | phase II: MD material, same lay-up as MD2, but with alternative resin (LM-E6) | 6.57 |  | 6.57 |  | 25 | 10 |  | [[±45, 0°]4;±45] |  | GE2 |  |  |  | 0 | [5 empty] | 5 |  |  | 4 | Rectangular | 55 | 193R0400MD4 | 669.6429
Table OptiMat | 3956 | GEV307_R0400_0059 | 193 | 0 | DLR | MD4 | 0 | LM | R0400 | GE2 | 6.6 |  |  | 25.36 | 167.376 | 150 | 40 | 0 |  | TG 1 phase II | II | 2006-04-12 | 2006-04-12 | STT |  | 116.89 |  | 116.89 |  |  | 3.01 | 3.01 |  |  |  |  | 698.3677 | 698.3677 |  |  |  |  | 25741.53 |  |  | 1 | [13 empty] | 27.13 | [5 empty] | 0.02574153 |  | 200 kN HUN, DLR | l | m | n |  |  | d, RT | OB_TG1_R022 | [13 empty] | Front: Strain gauge: TML FLA-6-11-1L, Middle | F: SG, M |  | 2 |  | 150 | [5 empty] | various | LM-E6 | PPG2002 |  |  |  | LM |  |  |  |  | 40 | phase II: MD material, same lay-up as MD2, but with alternative resin (LM-E6) | 6.57 |  | 6.57 |  | 25 | 10 |  | [[±45, 0°]4;±45] |  | GE2 |  |  |  | 0 | [5 empty] | 5 |  |  | 4 | Rectangular | 55 | 193R0400MD4 | 698.3677
Table OptiMat | 3955 | GEV307_R0400_0061 | 193 | 0 | DLR | MD4 | 0 | LM | R0400 | GE2 | 6.62 |  |  | 25.25 | 167.155 | 150 | 40 | 0 |  | TG 1 phase II | II | 2006-04-12 | 2006-04-12 | STT |  | 117.19 |  | 117.19 |  |  | 3.06 | 3.06 |  |  |  |  | 701.0858 | 701.0858 |  |  |  |  | 25803.67 |  |  | 1 | [13 empty] | 27.17 | [5 empty] | 0.02580367 |  | 200 kN HUN, DLR | l | m | n |  |  | d, RT | OB_TG1_R022 | [13 empty] | Front: Strain gauge: TML FLA-6-11-1L, Middle | F: SG, M |  | 2 |  | 150 | [5 empty] | various | LM-E6 | PPG2002 |  |  |  | LM |  |  |  |  | 40 | phase II: MD material, same lay-up as MD2, but with alternative resin (LM-E6) | 6.57 |  | 6.57 |  | 25 | 10 |  | [[±45, 0°]4;±45] |  | GE2 |  |  |  | 0 | [5 empty] | 5 |  |  | 4 | Rectangular | 55 | 193R0400MD4 | 701.0858
Table OptiMat | 3946 | GEV214_S0700_0011 | fill in |  | WMC | TMD | 0 | LM | S0700 | GE1 | 28.12 | 139.4 | 137.8 | 138.92 | 3906.4304 | 1980 | 1978 | 1180 |  | TG 4 phase I | I | 2005-04-21 | 2006-04-21 | STT |  | 1994.6 |  | 1994.6 |  |  | 1.71 | 1.71 |  |  |  |  | 510.594 | 510.594 |  |  |  |  | 15439.79 |  |  | 1 | [10 empty] | 10 |  |  | 33.07 | [5 empty] | 0.01543979 |  | 2500 kN homebuilt, WMC | d | m |  |  |  | d, RT |  | strain, thickness, and modulus from averages of strain gauges 1-4, located in the center of the specimen. Laminated tabs used, with 4 bolts through tab and 2 next to coupon:clamped by 2 M39 bolts at 1300 kN, outer part of tab, 2 M30@650 kN, near gauge, 2 M39 next to coupon @650 kN. Schematic available on datasheet at WMC | [12 empty] | various Strain gauges and clip gauge | SG, CG, M, C, BTB | clamped by 2 M39 bolts at 1300 kN, outer part of tab, 2 M30@650 kN, near gauge, 2 M39 next to coupon @650 kN. See schematic on datasheet | 32.85 |  | 1980 | [5 empty] | 4 | Prime 20, slow hardener | PPG2002 |  |  |  | LM |  |  |  |  | 1380 | thick laminate for large specimens |  |  | 32.85 |  | 140 | 0 | [7 empty] | 0 | [5 empty] | 0 |  |  | 0 | Very large, rectangular | 400 | fill inS0700TMD | 510.594
Table OptiMat | 3935 | GEV306_R0300_0015 | 202 | 52.41 | RISØ | UD4 | 0 | LM | R0300 | GE2 | 3.81 |  |  | 25.42 | 96.8502 | 145 |  |  |  | TG 3 phase II | II | 2006-03-15 | 2006-03-15 | STC |  | -55.4 |  | -55.4 |  |  | -1.43015 | -1.43015 |  |  |  | 0.2896939 | -572.0174 | -572.0174 |  |  |  |  | -14151.3 |  |  | 1 | [14 empty] | 40.42154 | [5 empty] | -0.0141513 | 250 kN Instron 8833, RISØ | d | m |  | 23 | n | d, RT | OB_TG3_R029 | exact date not known |  | x | [8 empty] | GEV 306-RO300-x1 |  |  |  |  | 2 | 84.91 | 145 | 0.92 |  |  | 1.9 | 0.12 | various | LM-E6 | PPG2002 |  |  | 71.06 | LM |  |  | 1.11 |  | 35 | phase II: UD material, same lay-up as UD2, but with alternative resin (LM-E6) | 3.52 | 47.47 | 3.52 | 98.81 | 25 | 0 | 0.12 | [0°]4 | 0.02 | GE2 |  | 1.12 |  | 0 |  |  | 52.41 |  |  | 0 |  |  | 4 | Rectangular | 55 | 202R0300UD4 |  | -572.0174
Table OptiMat | 3934 | GEV306_R0300_0016 | 202 | 52.41 | RISØ | UD4 | 0 | LM | R0300 | GE2 | 3.91 |  |  | 25.46 | 99.5486 | 145 |  |  |  | TG 3 phase II | II | 2006-03-15 | 2006-03-15 | STC |  | -61.59461 |  | -61.59461 |  |  | -1.57575 | -1.57575 |  |  |  | 0.3189452 | -618.739 | -618.739 |  |  |  |  | -14663.76 |  |  | 1 | [14 empty] | 42.19512 | [5 empty] | -0.01466376 | 250 kN Instron 8833, RISØ | d | m |  | 23 | n | d, RT | OB_TG3_R029 | exact date not known |  | x | [8 empty] | GEV 306-RO300-x2 |  |  |  |  | 2 | 84.91 | 145 | 0.92 |  |  | 1.9 | 0.12 | various | LM-E6 | PPG2002 |  |  | 71.06 | LM |  |  | 1.11 |  | 35 | phase II: UD material, same lay-up as UD2, but with alternative resin (LM-E6) | 3.52 | 47.47 | 3.52 | 98.81 | 25 | 0 | 0.12 | [0°]4 | 0.02 | GE2 |  | 1.12 |  | 0 |  |  | 52.41 |  |  | 0 |  |  | 4 | Rectangular | 55 | 202R0300UD4 |  | -618.739
Table OptiMat | 3933 | GEV306_R0300_0017 | 202 | 52.41 | RISØ | UD4 | 0 | LM | R0300 | GE2 | 3.9 |  |  | 25.57 | 99.723 | 145 |  |  |  | TG 3 phase II | II | 2006-03-15 | 2006-03-15 | STC |  | -65.32953 |  | -65.32953 |  |  | -1.657446 | -1.657446 |  |  |  |  | -655.1099 | -655.1099 |  |  |  |  | -16486.69 |  |  | 1 | [14 empty] | 39.73567 | [5 empty] | -0.01648669 | 250 kN Instron 8833, RISØ | d | m |  | 23 | n | d, RT | OB_TG3_R029 | exact date not known |  | x | [8 empty] | GEV306-R0300-x3 |  |  |  |  | 2 | 84.91 | 145 | 0.92 |  |  | 1.9 | 0.12 | various | LM-E6 | PPG2002 |  |  | 71.06 | LM |  |  | 1.11 |  | 35 | phase II: UD material, same lay-up as UD2, but with alternative resin (LM-E6) | 3.52 | 47.47 | 3.52 | 98.81 | 25 | 0 | 0.12 | [0°]4 | 0.02 | GE2 |  | 1.12 |  | 0 |  |  | 52.41 |  |  | 0 |  |  | 4 | Rectangular | 55 | 202R0300UD4 |  | -655.1099
Table OptiMat | 3932 | GEV306_R0300_0018 | 202 | 52.41 | RISØ | UD4 | 0 | LM | R0300 | GE2 | 3.9 |  |  | 25.63 | 99.957 | 145 |  |  |  | TG 3 phase II | II | 2006-03-15 | 2006-03-15 | STC |  | -57.10983 |  | -57.10983 |  |  | -1.481163 | -1.481163 |  |  |  |  | -571.344 | -571.344 |  |  |  |  | -14415.56 |  |  | 1 | [14 empty] | 39.63384 | [5 empty] | -0.01441556 | 250 kN Instron 8833, RISØ | d | m |  | 23 | n | d, RT | OB_TG3_R029 | exact date not known |  | x | [8 empty] | GEV306-R0300-x4 |  |  |  |  | 2 | 84.91 | 145 | 0.92 |  |  | 1.9 | 0.12 | various | LM-E6 | PPG2002 |  |  | 71.06 | LM |  |  | 1.11 |  | 35 | phase II: UD material, same lay-up as UD2, but with alternative resin (LM-E6) | 3.52 | 47.47 | 3.52 | 98.81 | 25 | 0 | 0.12 | [0°]4 | 0.02 | GE2 |  | 1.12 |  | 0 |  |  | 52.41 |  |  | 0 |  |  | 4 | Rectangular | 55 | 202R0300UD4 |  | -571.344
Table OptiMat | 3931 | GEV306_R0300_0019 | 202 | 52.41 | RISØ | UD4 | 0 | LM | R0300 | GE2 | 3.83 |  |  | 25.76 | 98.6608 | 145 |  |  |  | TG 3 phase II | II | 2006-03-15 | 2006-03-15 | STC |  | -63.41168 |  | -63.41168 |  |  | -1.597002 | -1.597002 |  |  |  |  | -642.7242 | -642.7242 |  |  |  |  | -15949.73 |  |  | 1 | [14 empty] | 40.29686 | [5 empty] | -0.01594973 | 250 kN Instron 8833, RISØ | d | m |  | 23 | n | d, RT | OB_TG3_R029 | exact date not known |  | x | [8 empty] | GEV306-R0300-x5 |  |  |  |  | 2 | 84.91 | 145 | 0.92 |  |  | 1.9 | 0.12 | various | LM-E6 | PPG2002 |  |  | 71.06 | LM |  |  | 1.11 |  | 35 | phase II: UD material, same lay-up as UD2, but with alternative resin (LM-E6) | 3.52 | 47.47 | 3.52 | 98.81 | 25 | 0 | 0.12 | [0°]4 | 0.02 | GE2 |  | 1.12 |  | 0 |  |  | 52.41 |  |  | 0 |  |  | 4 | Rectangular | 55 | 202R0300UD4 |  | -642.7242
Table OptiMat | 3930 | GEV306_R0390_0001 | fill in |  | RISØ | UD4 | 90 | LM | R0390 | GE2 | 4.07 |  |  | 25.39 | 103.3373 | 145 |  |  |  | TG 3 phase II | II | [9 empty] | -1.269086 | -1.269086 |  |  |  |  | -141.9718 | -141.9718 |  |  |  |  | -9969.234 |  |  | 1 | [14 empty] | 14.241 | [5 empty] | -0.009969234 | 250 kN Instron 8833, RISØ | d | m |  | 23 | n | d, RT | OB_TG3_R029 |  |  | x | [8 empty] | GEV 306-RO390-x1 |  |  |  |  | 2 |  | 145 | [5 empty] | various | LM-E6 | PPG2002 |  |  |  | LM |  |  |  |  | 35 | phase II: UD material, same lay-up as UD2, but with alternative resin (LM-E6) | 3.52 |  | 6.16 |  | 25 | 0 |  | [0°]4 |  | GE2 |  |  |  | 0 | [5 empty] | 0 |  |  | 4 | Rectangular | 55 | fill inR0390UD4 |  | -141.9718
Table OptiMat | 3929 | GEV307_I0200_0007 | 205 | 54.13 | RISØ | MD4 | 0 | LM | I0200 | GE2 | 6.95 |  |  | 29.84512 | 207.4236 | 126 |  |  |  | TG 3 phase II | II | 2006-03-15 | 2006-03-15 | STC |  | -105.7966 |  | -105.7966 |  |  | -1.92478 | -1.92478 |  |  |  |  | -510.0509 | -510.0509 |  |  |  |  | -17089.93 |  |  | 1 | [14 empty] | 29.84512 | [5 empty] | -0.01708993 | 250 kN Instron 8833, RISØ | d | m |  | 23 | n | d, RT | OB_TG3_R029 | exact date not known |  | x | [8 empty] | GEV307-I0200-07 | [5 empty] | 83.67 | 126 | 0.27 |  |  | 1.93 | 0 | 3 | LM-E6 | PPG2002 |  |  | 72.32 | LM |  |  | 0.45 |  | 12 | phase II: MD material, same lay-up as MD2, but with alternative resin (LM-E6) | 6.57 | 46.08 | 3.52; 6.57 | 97.99 | 10 | 10 | 0 | [[±45, 0°]4;±45] | 0 | GE2 |  | 0.23 |  | 0 |  |  | 54.13 |  |  | 5 |  |  | 4 | ISO compression | 57 | 205I0200MD4 |  | -510.0509
Table OptiMat | 3928 | GEV307_I0200_0008 | 205 | 54.13 | RISØ | MD4 | 0 | LM | I0200 | GE2 | 6.86 |  |  | 32.34789 | 221.9065 | 126 |  |  |  | TG 3 phase II | II | 2006-03-15 | 2006-03-15 | STC |  | -116.2902 |  | -116.2902 |  |  | -1.874176 | -1.874176 |  |  |  |  | -524.0506 | -524.0506 |  |  |  |  | -16200.46 |  |  | 1 | [14 empty] | 32.34789 | [5 empty] | -0.01620046 | 250 kN Instron 8833, RISØ | d | m |  | 23 | n | d, RT | OB_TG3_R029 | exact date not known | [10 empty] | GEV307-I0200-08 | [5 empty] | 83.67 | 126 | 0.27 |  |  | 1.93 | 0 | 3 | LM-E6 | PPG2002 |  |  | 72.32 | LM |  |  | 0.45 |  | 12 | phase II: MD material, same lay-up as MD2, but with alternative resin (LM-E6) | 6.57 | 46.08 | 3.52; 6.57 | 97.99 | 10 | 10 | 0 | [[±45, 0°]4;±45] | 0 | GE2 |  | 0.23 |  | 0 |  |  | 54.13 |  |  | 5 |  |  | 4 | ISO compression | 57 | 205I0200MD4 |  | -524.0506
Table OptiMat | 3927 | GEV307_I0200_0009 | 205 | 54.13 | RISØ | MD4 | 0 | LM | I0200 | GE2 | 6.88 |  |  | 29.35861 | 201.9872 | 126 |  |  |  | TG 3 phase II | II | 2006-03-15 | 2006-03-15 | STC |  | -106.4331 |  | -106.4331 |  |  | -2.20331 | -2.20331 |  |  |  |  | -526.9298 | -526.9298 |  |  |  |  | -17948.05 |  |  | 1 | [14 empty] | 29.35861 | [5 empty] | -0.01794805 | 250 kN Instron 8833, RISØ | d | m |  | 23 | n | d, RT | OB_TG3_R029 | exact date not known | [10 empty] | GEV307-I0200-09 | [5 empty] | 83.67 | 126 | 0.27 |  |  | 1.93 | 0 | 3 | LM-E6 | PPG2002 |  |  | 72.32 | LM |  |  | 0.45 |  | 12 | phase II: MD material, same lay-up as MD2, but with alternative resin (LM-E6) | 6.57 | 46.08 | 3.52; 6.57 | 97.99 | 10 | 10 | 0 | [[±45, 0°]4;±45] | 0 | GE2 |  | 0.23 |  | 0 |  |  | 54.13 |  |  | 5 |  |  | 4 | ISO compression | 57 | 205I0200MD4 |  | -526.9298
Table OptiMat | 3926 | GEV307_I0200_0010 | 205 | 54.13 | RISØ | MD4 | 0 | LM | I0200 | GE2 | 6.94 |  |  | 28.7186 | 199.3071 | 126 |  |  |  | TG 3 phase II | II | 2006-03-15 | 2006-03-15 | STC |  | -107.9127 |  | -107.9127 |  |  | -2.355781 | -2.355781 |  |  |  |  | -541.4393 | -541.4393 |  |  |  |  | -18853.26 |  |  | 1 | [14 empty] | 28.7186 | [5 empty] | -0.01885326 | 250 kN Instron 8833, RISØ | d | m |  | 23 | n | d, RT | OB_TG3_R029 | exact date not known |  | x | [8 empty] | GEV307-I0200-10 | [5 empty] | 83.67 | 126 | 0.27 |  |  | 1.93 | 0 | 3 | LM-E6 | PPG2002 |  |  | 72.32 | LM |  |  | 0.45 |  | 12 | phase II: MD material, same lay-up as MD2, but with alternative resin (LM-E6) | 6.57 | 46.08 | 3.52; 6.57 | 97.99 | 10 | 10 | 0 | [[±45, 0°]4;±45] | 0 | GE2 |  | 0.23 |  | 0 |  |  | 54.13 |  |  | 5 |  |  | 4 | ISO compression | 57 | 205I0200MD4 |  | -541.4393
Table OptiMat | 3925 | GEV307_I0200_0011 | 205 | 54.13 | RISØ | MD4 | 0 | LM | I0200 | GE2 | 6.94 |  |  | 28.31539 | 196.5088 | 126 |  |  |  | TG 3 phase II | II | 2006-03-15 | 2006-03-15 | STC |  | -108.4577 |  | -108.4577 |  |  | -2.276452 | -2.276452 |  |  |  |  | -551.9227 | -551.9227 |  |  |  |  | -19491.97 |  |  | 1 | [14 empty] | 28.31539 | [5 empty] | -0.01949197 | 250 kN Instron 8833, RISØ | d | m |  | 23 | n | d, RT | OB_TG3_R029 | exact date not known | [10 empty] | GEV307-I0200-11 | [5 empty] | 83.67 | 126 | 0.27 |  |  | 1.93 | 0 | 3 | LM-E6 | PPG2002 |  |  | 72.32 | LM |  |  | 0.45 |  | 12 | phase II: MD material, same lay-up as MD2, but with alternative resin (LM-E6) | 6.57 | 46.08 | 3.52; 6.57 | 97.99 | 10 | 10 | 0 | [[±45, 0°]4;±45] | 0 | GE2 |  | 0.23 |  | 0 |  |  | 54.13 |  |  | 5 |  |  | 4 | ISO compression | 57 | 205I0200MD4 |  | -551.9227
Table OptiMat | 3924 | GEV307_I0200_0012 | 205 | 54.13 | RISØ | MD4 | 0 | LM | I0200 | GE2 | 6.95 |  |  | 28.34987 | 197.0316 | 126 |  |  |  | TG 3 phase II | II | 2006-03-15 | 2006-03-15 | STC |  | -112.5799 |  | -112.5799 |  |  | -2.75605 | -2.75605 |  |  |  |  | -571.3798 | -571.3798 |  |  |  |  | -20154.58 |  |  | 1 | [14 empty] | 28.34987 | [5 empty] | -0.02015458 | 250 kN Instron 8833, RISØ | d | m |  | 23 | n | d, RT | OB_TG3_R029 | Strain Gauge 2 error; exact date not known | [10 empty] | GEV307-I0200-12 | [5 empty] | 83.67 | 126 | 0.27 |  |  | 1.93 | 0 | 3 | LM-E6 | PPG2002 |  |  | 72.32 | LM |  |  | 0.45 |  | 12 | phase II: MD material, same lay-up as MD2, but with alternative resin (LM-E6) | 6.57 | 46.08 | 3.52; 6.57 | 97.99 | 10 | 10 | 0 | [[±45, 0°]4;±45] | 0 | GE2 |  | 0.23 |  | 0 |  |  | 54.13 |  |  | 5 |  |  | 4 | ISO compression | 57 | 205I0200MD4 |  | -571.3798
Table OptiMat | 3923 | GEV307_I0200_0201 | 205 | 54.13 | RISØ | MD4 | 0 | LM | I0200 | GE2 |  |  |  | 10.66 | 74.087 | 126 |  |  |  | TG 3 phase II | II | 2006-04-15 | 2006-04-15 | STC |  | -29.2975 |  | -29.2975 |  |  | -1.719167 | -1.719167 |  |  |  |  | -395.4472 | -395.4472 |  |  |  |  | -15005.28 |  |  | 1 |  |  |  | gauge | [10 empty] | 26.35387 | [5 empty] | -0.01500528 | 250 kN Instron 8833, RISØ | d | m |  | 60 | hot air | d, +60°C |  | exact date not known | [10 empty] | GEV 307-10200-02-01 | [5 empty] | 83.67 | 126 | 0.27 |  |  | 1.93 | 0 | 3 | LM-E6 | PPG2002 |  |  | 72.32 | LM |  |  | 0.45 |  | 12 | phase II: MD material, same lay-up as MD2, but with alternative resin (LM-E6) | 6.57 | 46.08 | 3.52; 6.57 | 97.99 | 10 | 10 | 0 | [[±45, 0°]4;±45] | 0 | GE2 |  | 0.23 |  | 0 |  |  | 54.13 |  |  | 5 |  |  | 4 | ISO compression | 57 | 205I0200MD4 |  | -395.4472
Table OptiMat | 3922 | GEV307_I0200_0202 | 205 | 54.13 | RISØ | MD4 | 0 | LM | I0200 | GE2 | 6.95 |  |  | 10.66 | 74.087 | 126 |  |  |  | TG 3 phase II | II | 2006-04-15 | 2006-04-15 | STC |  | -30.03 |  | -30.03 |  |  | -1.684647 | -1.684647 |  |  |  |  | -405.3343 | -405.3343 |  |  |  |  | -15298.06 |  |  | 1 |  |  |  | gauge | [10 empty] | 26.4958 | [5 empty] | -0.01529806 | 250 kN Instron 8833, RISØ | d | m |  | 60 | hot air | d, +60°C |  | exact date not known | [10 empty] | GEV 307-10200-02-02 | [5 empty] | 83.67 | 126 | 0.27 |  |  | 1.93 | 0 | 3 | LM-E6 | PPG2002 |  |  | 72.32 | LM |  |  | 0.45 |  | 12 | phase II: MD material, same lay-up as MD2, but with alternative resin (LM-E6) | 6.57 | 46.08 | 3.52; 6.57 | 97.99 | 10 | 10 | 0 | [[±45, 0°]4;±45] | 0 | GE2 |  | 0.23 |  | 0 |  |  | 54.13 |  |  | 5 |  |  | 4 | ISO compression | 57 | 205I0200MD4 |  | -405.3343
Table OptiMat | 3921 | GEV307_I0200_0203 | 205 | 54.13 | RISØ | MD4 | 0 | LM | I0200 | GE2 |  |  |  | 10.87 | 74.7856 | 126 |  |  |  | TG 3 phase II | II | 2006-04-15 | 2006-04-15 | STC |  | -28.93 |  | -28.93 |  |  | -1.508264 | -1.508264 |  |  |  |  | -386.8392 | -386.8392 |  |  |  |  | -14358.88 |  |  | 1 |  |  |  | gauge | [10 empty] | 26.94077 | [5 empty] | -0.01435888 | 250 kN Instron 8833, RISØ | d | m |  | 60 | hot air | d, +60°C |  | exact date not known | [10 empty] | GEV 307-10200-02-03 | [5 empty] | 83.67 | 126 | 0.27 |  |  | 1.93 | 0 | 3 | LM-E6 | PPG2002 |  |  | 72.32 | LM |  |  | 0.45 |  | 12 | phase II: MD material, same lay-up as MD2, but with alternative resin (LM-E6) | 6.57 | 46.08 | 3.52; 6.57 | 97.99 | 10 | 10 | 0 | [[±45, 0°]4;±45] | 0 | GE2 |  | 0.23 |  | 0 |  |  | 54.13 |  |  | 5 |  |  | 4 | ISO compression | 57 | 205I0200MD4 |  | -386.8392
Table OptiMat | 3920 | GEV307_I0200_0204 | 205 | 54.13 | RISØ | MD4 | 0 | LM | I0200 | GE2 |  |  |  | 10.87 | 75.4378 | 126 |  |  |  | TG 3 phase II | II | 2006-04-15 | 2006-04-15 | STC |  | -28.8075 |  | -28.8075 |  |  | -1.698821 | -1.698821 |  |  |  |  | -381.8709 | -381.8709 |  |  |  |  | -14676.6 |  |  | 1 |  |  |  | gauge | [10 empty] | 26.01903 | [5 empty] | -0.0146766 | 250 kN Instron 8833, RISØ | d | m |  | 60 | hot air | d, +60°C |  | exact date not known | [10 empty] | GEV 307-10200-02-04 | [5 empty] | 83.67 | 126 | 0.27 |  |  | 1.93 | 0 | 3 | LM-E6 | PPG2002 |  |  | 72.32 | LM |  |  | 0.45 |  | 12 | phase II: MD material, same lay-up as MD2, but with alternative resin (LM-E6) | 6.57 | 46.08 | 3.52; 6.57 | 97.99 | 10 | 10 | 0 | [[±45, 0°]4;±45] | 0 | GE2 |  | 0.23 |  | 0 |  |  | 54.13 |  |  | 5 |  |  | 4 | ISO compression | 57 | 205I0200MD4 |  | -381.8709
Table OptiMat | 3919 | GEV307_I0200_0205 | 205 | 54.13 | RISØ | MD4 | 0 | LM | I0200 | GE2 |  |  |  | 10.88 | 75.5072 | 126 |  |  |  | TG 3 phase II | II | 2006-04-15 | 2006-04-15 | STC |  | -27.5875 |  | -27.5875 |  |  | -1.516466 | -1.516466 |  |  |  |  | -365.3625 | -365.3625 |  |  |  |  | -13818.95 |  |  | 1 |  |  |  | gauge | [10 empty] | 26.43925 | [5 empty] | -0.01381895 | 250 kN Instron 8833, RISØ | d | m |  | 60 | hot air | d, +60°C |  | exact date not known | [10 empty] | GEV 307-10200-02-05 | [5 empty] | 83.67 | 126 | 0.27 |  |  | 1.93 | 0 | 3 | LM-E6 | PPG2002 |  |  | 72.32 | LM |  |  | 0.45 |  | 12 | phase II: MD material, same lay-up as MD2, but with alternative resin (LM-E6) | 6.57 | 46.08 | 3.52; 6.57 | 97.99 | 10 | 10 | 0 | [[±45, 0°]4;±45] | 0 | GE2 |  | 0.23 |  | 0 |  |  | 54.13 |  |  | 5 |  |  | 4 | ISO compression | 57 | 205I0200MD4 |  | -365.3625
Table OptiMat | 3918 | GEV307_I0400_0001 | 206 | 0 | RISØ | MD4 | 0 | LM | I0400 | GE2 |  |  |  | 12.11 | 80.1682 | 76 |  |  |  | TG 3 phase II | II | 2006-04-15 | 2006-04-15 | Shear |  | 12.32499 | [13 empty] | 2.600643 | 153.7391 | 7.80965 |  |  |  | 1 |  |  |  | support edges | [17 empty] | 100 kN Instron 8842, RISØ | d | MCL-fixture | y | 23 | n | d, RT | OB_TG3_R028 | exact date not known | [10 empty] | GEV307-I0400-01 | [6 empty] | 76 | [5 empty] | 3 and 4 | LM-E6 | PPG2002 |  |  |  | LM | [5 empty] | phase II: MD material, same lay-up as MD2, but with alternative resin (LM-E6) | 6.57 |  | 3.52 |  | 20 | 10 |  | [[±45, 0°]4;±45] |  | GE2 |  |  |  | 0 | [5 empty] | 5 |  |  | 4 | Iosipescu (in plane shear) |  | 206I0400MD4
Table OptiMat | 3917 | GEV307_I0400_0002 | 206 | 0 | RISØ | MD4 | 0 | LM | I0400 | GE2 |  |  |  | 12.11 | 79.926 | 76 |  |  |  | TG 3 phase II | II | 2006-04-15 | 2006-04-15 | Shear |  | 12.21421 | [13 empty] | 2.525639 | 152.8189 | 7.798833 |  |  |  | 1 |  |  |  | support edges | [17 empty] | 100 kN Instron 8842, RISØ | d | MCL-fixture | y | 23 | n | d, RT | OB_TG3_R028 | exact date not known | [10 empty] | GEV307-I0400-02 | [6 empty] | 76 | [5 empty] | 3 and 4 | LM-E6 | PPG2002 |  |  |  | LM | [5 empty] | phase II: MD material, same lay-up as MD2, but with alternative resin (LM-E6) | 6.57 |  | 3.52 |  | 20 | 10 |  | [[±45, 0°]4;±45] |  | GE2 |  |  |  | 0 | [5 empty] | 5 |  |  | 4 | Iosipescu (in plane shear) |  | 206I0400MD4
Table OptiMat | 3916 | GEV307_I0400_0003 | 206 | 0 | RISØ | MD4 | 0 | LM | I0400 | GE2 |  |  |  | 12.61 | 82.9738 | 76 |  |  |  | TG 3 phase II | II | 2006-04-15 | 2006-04-15 | Shear |  | 11.80464 | [13 empty] | 2.726756 | 142.2695 | 7.488461 |  |  |  | 1 |  |  |  | support edges | [17 empty] | 100 kN Instron 8842, RISØ | d | MCL-fixture | y | 23 | n | d, RT | OB_TG3_R028 | exact date not known | [10 empty] | GEV307-I0400-03 | [6 empty] | 76 | [5 empty] | 3 and 4 | LM-E6 | PPG2002 |  |  |  | LM | [5 empty] | phase II: MD material, same lay-up as MD2, but with alternative resin (LM-E6) | 6.57 |  | 3.52 |  | 20 | 10 |  | [[±45, 0°]4;±45] |  | GE2 |  |  |  | 0 | [5 empty] | 5 |  |  | 4 | Iosipescu (in plane shear) |  | 206I0400MD4
Table OptiMat | 3915 | GEV307_I0400_0004 | 206 | 0 | RISØ | MD4 | 0 | LM | I0400 | GE2 |  |  |  | 12.12 | 79.386 | 76 |  |  |  | TG 3 phase II | II | 2006-04-15 | 2006-04-15 | Shear |  | 11.95364 | [13 empty] | 2.538265 | 150.5761 | 7.81461 |  |  |  | 1 |  |  |  | support edges | [17 empty] | 100 kN Instron 8842, RISØ | d | MCL-fixture | y | 23 | n | d, RT | OB_TG3_R028 | exact date not known | [10 empty] | GEV307-I0400-04 | [6 empty] | 76 | [5 empty] | 3 and 4 | LM-E6 | PPG2002 |  |  |  | LM | [5 empty] | phase II: MD material, same lay-up as MD2, but with alternative resin (LM-E6) | 6.57 |  | 3.52 |  | 20 | 10 |  | [[±45, 0°]4;±45] |  | GE2 |  |  |  | 0 | [5 empty] | 5 |  |  | 4 | Iosipescu (in plane shear) |  | 206I0400MD4
Table OptiMat | 3914 | GEV307_I0400_0005 | 206 | 0 | RISØ | MD4 | 0 | LM | I0400 | GE2 |  |  |  | 12.18 | 80.5098 | 76 |  |  |  | TG 3 phase II | II | 2006-04-15 | 2006-04-15 | Shear |  | 11.4135 | [13 empty] | 2.810165 | 141.7654 | 9.214165 |  |  |  | 1 |  |  |  | support edges | [17 empty] | 100 kN Instron 8842, RISØ | d | MCL-fixture | y | 23 | n | d, RT | OB_TG3_R028 | exact date not known | [10 empty] | GEV307-I0400-05 | [6 empty] | 76 | [5 empty] | 3 and 4 | LM-E6 | PPG2002 |  |  |  | LM | [5 empty] | phase II: MD material, same lay-up as MD2, but with alternative resin (LM-E6) | 6.57 |  | 3.52 |  | 20 | 10 |  | [[±45, 0°]4;±45] |  | GE2 |  |  |  | 0 | [5 empty] | 5 |  |  | 4 | Iosipescu (in plane shear) |  | 206I0400MD4
Table OptiMat | 3913 | GEV307_I0400_0006 | 206 | 0 | RISØ | MD4 | 0 | LM | I0400 | GE2 |  |  |  | 12.18 | 80.6316 | 76 |  |  |  | TG 3 phase II | II | 2006-04-15 | 2006-04-15 | Shear |  | 9.415616 | [13 empty] | 2.072042 | 116.7733 | 7.299422 |  |  |  | 1 |  |  |  | support edges | [17 empty] | 100 kN Instron 8842, RISØ | d | MCL-fixture | y | 60 | Heating Chamber | d, +60°C | OB_TG3_R028 | exact date not known | [10 empty] | GEV307-I0400-06 | [6 empty] | 76 | [5 empty] | 3 and 4 | LM-E6 | PPG2002 |  |  |  | LM | [5 empty] | phase II: MD material, same lay-up as MD2, but with alternative resin (LM-E6) | 6.57 |  | 3.52 |  | 20 | 10 |  | [[±45, 0°]4;±45] |  | GE2 |  |  |  | 0 | [5 empty] | 5 |  |  | 4 | Iosipescu (in plane shear) |  | 206I0400MD4
Table OptiMat | 3912 | GEV307_I0400_0007 | 206 | 0 | RISØ | MD4 | 0 | LM | I0400 | GE2 |  |  |  | 12.13 | 80.3006 | 76 |  |  |  | TG 3 phase II | II | 2006-04-15 | 2006-04-15 | Shear |  | 9.090389 | [13 empty] | 1.932325 | 113.2045 | 7.27987 |  |  |  | 1 |  |  |  | support edges | [17 empty] | 100 kN Instron 8842, RISØ | d | MCL-fixture | y | 60 | Heating Chamber | d, +60°C | OB_TG3_R028 | exact date not known | [10 empty] | GEV307-I0400-07 | [6 empty] | 76 | [5 empty] | 3 and 4 | LM-E6 | PPG2002 |  |  |  | LM | [5 empty] | phase II: MD material, same lay-up as MD2, but with alternative resin (LM-E6) | 6.57 |  | 3.52 |  | 20 | 10 |  | [[±45, 0°]4;±45] |  | GE2 |  |  |  | 0 | [5 empty] | 5 |  |  | 4 | Iosipescu (in plane shear) |  | 206I0400MD4
Table OptiMat | 3911 | GEV307_I0400_0008 | 206 | 0 | RISØ | MD4 | 0 | LM | I0400 | GE2 |  |  |  | 12.14 | 80.3668 | 76 |  |  |  | TG 3 phase II | II | 2006-04-15 | 2006-04-15 | Shear |  | 9.041403 | [13 empty] | 1.982358 | 112.5017 | 7.140309 |  |  |  | 1 |  |  |  | support edges | [17 empty] | 100 kN Instron 8842, RISØ | d | MCL-fixture | y | 60 | Heating Chamber | d, +60°C | OB_TG3_R028 | exact date not known | [10 empty] | GEV307-I0400-08 | [6 empty] | 76 | [5 empty] | 3 and 4 | LM-E6 | PPG2002 |  |  |  | LM | [5 empty] | phase II: MD material, same lay-up as MD2, but with alternative resin (LM-E6) | 6.57 |  | 3.52 |  | 20 | 10 |  | [[±45, 0°]4;±45] |  | GE2 |  |  |  | 0 | [5 empty] | 5 |  |  | 4 | Iosipescu (in plane shear) |  | 206I0400MD4
Table OptiMat | 3910 | GEV307_I0400_0009 | 206 | 0 | RISØ | MD4 | 0 | LM | I0400 | GE2 |  |  |  | 12.15 | 80.433 | 76 |  |  |  | TG 3 phase II | II | 2006-04-15 | 2006-04-15 | Shear |  | 9.072407 | [13 empty] | 2.116884 | 112.7946 | 7.162611 |  |  |  | 1 |  |  |  | support edges | [17 empty] | 100 kN Instron 8842, RISØ | d | MCL-fixture | y | 60 | Heating Chamber | d, +60°C | OB_TG3_R028 | exact date not known | [10 empty] | GEV307-I0400-09 | [6 empty] | 76 | [5 empty] | 3 and 4 | LM-E6 | PPG2002 |  |  |  | LM | [5 empty] | phase II: MD material, same lay-up as MD2, but with alternative resin (LM-E6) | 6.57 |  | 3.52 |  | 20 | 10 |  | [[±45, 0°]4;±45] |  | GE2 |  |  |  | 0 | [5 empty] | 5 |  |  | 4 | Iosipescu (in plane shear) |  | 206I0400MD4
Table OptiMat | 3909 | GEV307_I0400_0010 | 206 | 0 | RISØ | MD4 | 0 | LM | I0400 | GE2 |  |  |  | 12.14 | 80.124 | 76 |  |  |  | TG 3 phase II | II | 2006-04-15 | 2006-04-15 | Shear |  | 8.875023 | [13 empty] | 1.934666 | 110.7661 | 7.055554 |  |  |  | 1 |  |  |  | support edges | [17 empty] | 100 kN Instron 8842, RISØ | d | MCL-fixture | y | 60 | Heating Chamber | d, +60°C | OB_TG3_R028 | exact date not known | [10 empty] | GEV307-I0400-10 | [6 empty] | 76 | [5 empty] | 3 and 4 | LM-E6 | PPG2002 |  |  |  | LM | [5 empty] | phase II: MD material, same lay-up as MD2, but with alternative resin (LM-E6) | 6.57 |  | 3.52 |  | 20 | 10 |  | [[±45, 0°]4;±45] |  | GE2 |  |  |  | 0 | [5 empty] | 5 |  |  | 4 | Iosipescu (in plane shear) |  | 206I0400MD4
Table OptiMat | 3855 | GEV207_S0300_0210 | 1017 |  | CRES | MD2 | 0 | GAMESA | S0300 | GE1 | 7.012 | 25.52 | 26.16 | 25.322 | 177.56 | 610 |  | 500 |  | TG 4 phase I | I | 2006-02-21 | 2006-02-21 | STT |  | 87.28 |  | 87.28 | [8 empty] | 491.56 | 491.56 |  |  |  |  | 18833.72 |  |  | 1 | [10 empty] | 4 |  |  | 26.1 | [5 empty] | 0.01883372 |  | 250 kN MTS, CRES | d | h | n |  | n | d, RT |  | bending at 1500με=1.137%, Et is the average from 25.60GPa and 26.61GPa, strain gages failure before the maximum load | [12 empty] | Strain gauge: HBM 6/350 LY41, Middle, Center, BTB | SG, M, C, BTB | 140 | 2 |  | 610 |  | GEV205; GEV207 after preliminary tests |  |  |  | 4 | Prime 20, slow hardener | PPG2002 |  | 1 |  | GAMESA |  |  |  |  | 500 | MD material used in preliminary programme 2 (1 layer less than MD1) | 6.57 |  | 6.57 |  | 25 | 10 |  | [[±45, 0°]4;±45] |  | GE1 |  |  |  | 0 |  | PREPEG |  |  |  | 5 |  | V1 | 4 | Long, rectangular (reference) |  | 1017S0300MD2 | 491.56
Table OptiMat | 3854 | GEV207_S0300_0211 | 1017 |  | CRES | MD2 | 0 | GAMESA | S0300 | GE1 | 6.86 | 25.15 | 25.03 | 25.078 | 172.04 | 610 |  | 500 |  | TG 4 phase I | I | 2006-02-21 | 2006-02-21 | STT |  | 84.6 |  | 84.6 | [8 empty] | 491.73 | 491.73 |  |  |  |  | 18890.9 |  |  | 1 | [10 empty] | 4 |  |  | 26.03 | [5 empty] | 0.0188909 |  | 250 kN MTS, CRES | d | h | n |  | n | d, RT |  | bending at 1500με=1.69%, Et is the average from 25.57GPa and 26.52GPa, strain gages failure before the maximum load | [12 empty] | Strain gauge: HBM 6/350 LY41, Middle, Center, BTB | SG, M, C, BTB | 140 | 2 |  | 610 |  | GEV205; GEV207 after preliminary tests |  |  |  | 4 | Prime 20, slow hardener | PPG2002 |  | 1 |  | GAMESA |  |  |  |  | 500 | MD material used in preliminary programme 2 (1 layer less than MD1) | 6.57 |  | 6.57 |  | 25 | 10 |  | [[±45, 0°]4;±45] |  | GE1 |  |  |  | 0 |  | PREPEG |  |  |  | 5 |  | V1 | 4 | Long, rectangular (reference) |  | 1017S0300MD2 | 491.73
Table OptiMat | 3853 | GEV207_S0300_0212 | 1017 |  | CRES | MD2 | 0 | GAMESA | S0300 | GE1 | 7.02 | 25.5 | 25.29 | 25.398 | 178.29 | 610 |  | 500 |  | TG 4 phase I | I | 2006-02-21 | 2006-02-21 | STT |  | 92.04 |  | 92.04 | [8 empty] | 516.2 | 516.2 |  |  |  |  | 19634.84 |  |  | 1 | [10 empty] | 4 |  |  | 26.29 | [5 empty] | 0.01963484 |  | 250 kN MTS, CRES | d | h | n |  | n | d, RT |  | bending at 1500με=1.746%, Et is the average from 26.02GPa and 26.56GPa, strain gages failure before the maximum load | [12 empty] | Strain gauge: HBM 6/350 LY41, Middle, Center, BTB | SG, M, C, BTB | 140 | 2 |  | 610 |  | GEV205; GEV207 after preliminary tests |  |  |  | 4 | Prime 20, slow hardener | PPG2002 |  | 1 |  | GAMESA |  |  |  |  | 500 | MD material used in preliminary programme 2 (1 layer less than MD1) | 6.57 |  | 6.57 |  | 25 | 10 |  | [[±45, 0°]4;±45] |  | GE1 |  |  |  | 0 |  | PREPEG |  |  |  | 5 |  | V1 | 4 | Long, rectangular (reference) |  | 1017S0300MD2 | 516.2
Table OptiMat | 3852 | GEV207_S0300_0213 | 1017 |  | CRES | MD2 | 0 | GAMESA | S0300 | GE1 | 7.146 | 25.44 | 24.94 | 25.224 | 180.25 | 610 |  | 500 |  | TG 4 phase I | I | 2005-12-21 | 2005-12-21 | STT |  | 76.14 |  | 76.14 |  |  | 1.742 | 1.742 |  |  |  |  | 422.41 | 422.41 |  |  |  |  | 16067.33 |  |  | 1 | [10 empty] | 4 |  |  | 26.29 | [5 empty] | 0.01606733 |  | 250 kN MTS, CRES | d | h | n |  | n | d, RT |  | bending at 1500με=3.14%, Et is the average from 26.80GPa and 25.80GPa, strain at TAB failure is average from 1.7301% and 1.754% | x |  |  |  | x | [7 empty] | Strain gauge: HBM 6/350 LY41, Middle, Center, BTB | SG, M, C, BTB | 140 | 2 |  | 610 |  | GEV205; GEV207 after preliminary tests |  |  |  | 4 | Prime 20, slow hardener | PPG2002 |  | 1 |  | GAMESA |  |  |  |  | 500 | MD material used in preliminary programme 2 (1 layer less than MD1) | 6.57 |  | 6.57 |  | 25 | 10 |  | [[±45, 0°]4;±45] |  | GE1 |  |  |  | 0 |  | PREPEG |  |  |  | 5 |  | V1 | 4 | Long, rectangular (reference) |  | 1017S0300MD2 | 422.41
Table OptiMat | 3837 | GEV207_S3200_0211 | 1016 |  | CRES | MD2 | 0 | GAMESA | S3200 | GE1 | 8.016 | 25.39 | 25.14 | 25.254 | 202.44 | 610 |  |  |  | TG 4 phase I | I | 2006-02-23 | 2006-02-23 | STT |  | 72.875 |  | 72.875 |  |  | 1.3979 | 1.3979 |  |  |  |  | 359.992 | 359.992 |  |  |  |  | 13076.35 |  |  | 1 | [10 empty] | 0.25 |  |  | 27.53 | [5 empty] | 0.01307635 |  | 250 kN MTS, CRES | d | h | n |  | fan | d, RT |  | Et is the average from 32.45GPa and 23.91GPa, strain at failure is average from 1.2080% and 1.5878% | [10 empty] | GEV_S4X00_0211 | 1:50, 2/3 | Strain gauge: HBM 6/350 LY41, Middle, Center, BTB | SG, M, C, BTB | 140 | 2 |  | 610 |  | GEV205; GEV207 after preliminary tests |  |  |  | 4 | Prime 20, slow hardener | PPG2002 |  | NT |  | GAMESA | 1:50 |  |  | LIQUID RESIN | 500 | MD material used in preliminary programme 2 (1 layer less than MD1) | 6.57 |  | 6.57 |  | 25 | 10 |  | [[±45, 0°]4;±45] |  | GE1 | 2/3 |  |  | 0 |  | PREPEG |  |  | SCARF | 5 |  | V1 | 4 | Long, rectangular (repaired) |  | 1016S3200MD2 | 359.992
Table OptiMat | 3836 | GEV207_S3200_0210 | 1016 |  | CRES | MD2 | 0 | GAMESA | S3200 | GE1 | 7.926 | 25.2 | 24.95 | 25.06 | 198.63 | 610 |  |  |  | TG 4 phase I | I | 2006-02-23 | 2006-02-23 | STT |  | 75.88 |  | 75.88 |  |  | 1.3721 | 1.3721 |  |  |  |  | 383.035 | 383.035 |  |  |  |  | 12721.19 |  |  | 1 | [10 empty] | 0.25 |  |  | 30.11 | [5 empty] | 0.01272119 |  | 250 kN MTS, CRES | d | h | n |  | fan | d, RT |  | Et is the average from 35.77GPa and 25.99GPa, strain at failure is average from 1.1674% and 1.5768% | [10 empty] | GEV_S4X00_0210 | 1:50, 2/3 | Strain gauge: HBM 6/350 LY41, Middle, Center, BTB | SG, M, C, BTB | 140 | 2 |  | 610 |  | GEV205; GEV207 after preliminary tests |  |  |  | 4 | Prime 20, slow hardener | PPG2002 |  | NT |  | GAMESA | 1:50 |  |  | LIQUID RESIN | 500 | MD material used in preliminary programme 2 (1 layer less than MD1) | 6.57 |  | 6.57 |  | 25 | 10 |  | [[±45, 0°]4;±45] |  | GE1 | 2/3 |  |  | 0 |  | PREPEG |  |  | SCARF | 5 |  | V1 | 4 | Long, rectangular (repaired) |  | 1016S3200MD2 | 383.035
Table OptiMat | 3835 | GEV207_S3200_0209 | 1016 |  | CRES | MD2 | 0 | GAMESA | S3200 | GE1 | 7.828 | 24.94 | 25.22 | 25.11 | 196.56 | 610 |  |  |  | TG 4 phase I | I | 2006-02-23 | 2006-02-23 | STT |  | 69.907 |  | 69.907 |  |  | 1.3274 | 1.3274 |  |  |  |  | 355.65 | 355.65 |  |  |  |  | 13968.97 |  |  | 1 | [10 empty] | 0.25 |  |  | 25.46 | [5 empty] | 0.01396897 |  | 250 kN MTS, CRES | d | h | n |  | fan | d, RT |  | Et is the average from 28.95GPa and 22.72GPa, strain at failure is average from 1.1392% and 1.5157% | [10 empty] | GEV_S4X00_0209 | 1:50, 2/3 | Strain gauge: HBM 6/350 LY41, Middle, Center, BTB | SG, M, C, BTB | 140 | 2 |  | 610 |  | GEV205; GEV207 after preliminary tests |  |  |  | 4 | Prime 20, slow hardener | PPG2002 |  | NT |  | GAMESA | 1:50 |  |  | LIQUID RESIN | 500 | MD material used in preliminary programme 2 (1 layer less than MD1) | 6.57 |  | 6.57 |  | 25 | 10 |  | [[±45, 0°]4;±45] |  | GE1 | 2/3 |  |  | 0 |  | PREPEG |  |  | SCARF | 5 |  | V1 | 4 | Long, rectangular (repaired) |  | 1016S3200MD2 | 355.65
Table OptiMat | 3805 | GEV306_R0300_0003 | 202 | 52.41 | UP | UD4 | 0 | LM | R0300 | GE2 | 3.83 | 25.12 | 25.03 | 25.07 | 96.0181 | 145 | 35 |  |  | TG 2 phase II | II | 2006-02-07 | 2006-02-07 | STT |  | 90.976 |  | 90.976 |  |  | 2.4291 | 2.4291 |  |  |  | 0.2114 | 947.488 | 947.488 |  |  |  |  | 22356.96 |  |  | 1 |  |  |  | t | [6 empty] | 0.25 |  |  | 42.38 | [5 empty] | 0.02235696 |  | 100 kN Mayes DH 100S, UP | d | h | n |  | n | d, RT | OB_TG2_R029 | One strain gauge working at failure | [12 empty] | Front: Strain gauge: HBM 6/350 XY11, Middle, Center; Back: Strain gauge: HBM 6/350 LY11, Middle, Center | F: SG, M, C; B: SG, M, C | 150 | 2 | 84.91 | 145 | 0.92 |  |  | 1.9 | 0.12 | various | LM-E6 | PPG2002 |  |  | 71.06 | LM |  |  | 1.11 |  | 35 | phase II: UD material, same lay-up as UD2, but with alternative resin (LM-E6) | 3.52 | 47.47 | 3.52 | 98.81 | 25 | 0 | 0.12 | [0°]4 | 0.02 | GE2 |  | 1.12 |  | 0 |  |  | 52.41 |  |  | 0 |  |  | 4 | Rectangular | 55 | 202R0300UD4 | 947.488
Table OptiMat | 3804 | GEV306_R0300_0004 | 202 | 52.41 | UP | UD4 | 0 | LM | R0300 | GE2 | 3.893333 | 25.17 | 25.14 | 25.15333 | 97.93031 | 145 | 35 |  |  | TG 2 phase II | II | 2006-02-07 | 2006-02-07 | STC |  | -49.364 |  | -49.364 |  |  | -1.3218 | -1.3218 |  |  |  |  | -504.0727 | -504.0727 |  |  |  |  | -12816.49 |  |  | 1 |  |  |  | c | [6 empty] | 1 |  |  |  | 39.33 | [5 empty] | -0.01281649 | 100 kN Mayes DH 100S, UP | d | h | n |  | n | d, RT | OB_TG2_R029 | [13 empty] | Strain gauge: HBM 6/350 LY11, Middle, Center, BTB | SG, M, C, BTB | 120 | 2 | 84.91 | 145 | 0.92 |  |  | 1.9 | 0.12 | various | LM-E6 | PPG2002 |  |  | 71.06 | LM |  |  | 1.11 |  | 35 | phase II: UD material, same lay-up as UD2, but with alternative resin (LM-E6) | 3.52 | 47.47 | 3.52 | 98.81 | 25 | 0 | 0.12 | [0°]4 | 0.02 | GE2 |  | 1.12 |  | 0 |  |  | 52.41 |  |  | 0 |  |  | 4 | Rectangular | 55 | 202R0300UD4 |  | -504.0727
Table OptiMat | 3803 | GEV306_R0300_0005 | 202 | 52.41 | UP | UD4 | 0 | LM | R0300 | GE2 | 3.886667 | 25.13 | 25.06 | 25.09667 | 97.54238 | 145 | 35 |  |  | TG 2 phase II | II | 2006-02-07 | 2006-02-07 | STC |  | -50.428 |  | -50.428 |  |  | -1.309112 | -1.309112 |  |  |  |  | -516.9856 | -516.9856 |  |  |  |  | -12733.63 |  |  | 1 |  |  |  | c | [6 empty] | 1 |  |  |  | 40.6 | [5 empty] | -0.01273363 | 100 kN Mayes DH 100S, UP | d | h | n |  | n | d, RT | OB_TG2_R029 | [13 empty] | Strain gauge: HBM 6/350 LY11, Middle, Center, BTB | SG, M, C, BTB | 120 | 2 | 84.91 | 145 | 0.92 |  |  | 1.9 | 0.12 | various | LM-E6 | PPG2002 |  |  | 71.06 | LM |  |  | 1.11 |  | 35 | phase II: UD material, same lay-up as UD2, but with alternative resin (LM-E6) | 3.52 | 47.47 | 3.52 | 98.81 | 25 | 0 | 0.12 | [0°]4 | 0.02 | GE2 |  | 1.12 |  | 0 |  |  | 52.41 |  |  | 0 |  |  | 4 | Rectangular | 55 | 202R0300UD4 |  | -516.9856
Table OptiMat | 3802 | GEV306_R0300_0006 | 202 | 52.41 | UP | UD4 | 0 | LM | R0300 | GE2 | 3.906667 | 25.22 | 25.12 | 25.16667 | 98.31778 | 145 | 35 |  |  | TG 2 phase II | II | 2006-02-07 | 2006-02-07 | STT |  | 91.26 |  | 91.26 | [7 empty] | 0.311 | 928.2146 | 928.2146 |  |  |  |  | 23009.78 |  |  | 1 |  |  |  | t | [6 empty] | 0.25 |  |  | 40.34 | [5 empty] | 0.02300978 |  | 100 kN Mayes DH 100S, UP | d | h | n |  | n | d, RT | OB_TG2_R029 | Strain gauges were not working at failure | [12 empty] | Front: Strain gauge: HBM 6/350 XY11, Middle, Center; Back: Strain gauge: HBM 6/350 LY11, Middle, Center | F: SG, M, C; B: SG, M, C | 150 | 2 | 84.91 | 145 | 0.92 |  |  | 1.9 | 0.12 | various | LM-E6 | PPG2002 |  |  | 71.06 | LM |  |  | 1.11 |  | 35 | phase II: UD material, same lay-up as UD2, but with alternative resin (LM-E6) | 3.52 | 47.47 | 3.52 | 98.81 | 25 | 0 | 0.12 | [0°]4 | 0.02 | GE2 |  | 1.12 |  | 0 |  |  | 52.41 |  |  | 0 |  |  | 4 | Rectangular | 55 | 202R0300UD4 | 928.2146
Table OptiMat | 3801 | GEV306_R0300_0007 | 202 | 52.41 | UP | UD4 | 0 | LM | R0300 | GE2 | 3.873333 | 25.21 | 25.05 | 25.13667 | 97.36269 | 145 | 35 |  |  | TG 2 phase II | II | 2006-02-07 | 2006-02-07 | STT |  | 85.9 |  | 85.9 | [7 empty] | 0.2668 | 882.2682 | 882.2682 |  |  |  |  | 22285.13 |  |  | 1 |  |  |  | t | [6 empty] | 0.25 |  |  | 39.59 | [5 empty] | 0.02228513 |  | 100 kN Mayes DH 100S, UP | d | h | n |  | n | d, RT | OB_TG2_R029 | Strain gauges were not working at failure | [12 empty] | Front: Strain gauge: HBM 6/350 XY11, Middle, Center; Back: Strain gauge: HBM 6/350 LY11, Middle, Center | F: SG, M, C; B: SG, M, C | 150 | 2 | 84.91 | 145 | 0.92 |  |  | 1.9 | 0.12 | various | LM-E6 | PPG2002 |  |  | 71.06 | LM |  |  | 1.11 |  | 35 | phase II: UD material, same lay-up as UD2, but with alternative resin (LM-E6) | 3.52 | 47.47 | 3.52 | 98.81 | 25 | 0 | 0.12 | [0°]4 | 0.02 | GE2 |  | 1.12 |  | 0 |  |  | 52.41 |  |  | 0 |  |  | 4 | Rectangular | 55 | 202R0300UD4 | 882.2682
Table OptiMat | 3800 | GEV306_R0300_0008 | 202 | 52.41 | UP | UD4 | 0 | LM | R0300 | GE2 | 3.84 | 25.26 | 25.06 | 25.16333 | 96.6272 | 145 | 35 |  |  | TG 2 phase II | II | 2006-02-07 | 2006-02-07 | STT |  | 86.268 |  | 86.268 | [7 empty] | 0.3425 | 892.7921 | 892.7921 |  |  |  |  | 21206.46 |  |  | 1 |  |  |  | t | [6 empty] | 0.25 |  |  | 42.1 | [5 empty] | 0.02120646 |  | 100 kN Mayes DH 100S, UP | d | h | n |  | n | d, RT | OB_TG2_R029 | Axial strain gauge of rosette not working. Poisson's Ratio was calculated using the axial strain gauge reading instead. Strain gauges not working at failure | [6 empty] | x | [5 empty] | Front: Strain gauge: HBM 6/350 XY11, Middle, Center; Back: Strain gauge: HBM 6/350 LY11, Middle, Center | F: SG, M, C; B: SG, M, C | 150 | 2 | 84.91 | 145 | 0.92 |  |  | 1.9 | 0.12 | various | LM-E6 | PPG2002 |  |  | 71.06 | LM |  |  | 1.11 |  | 35 | phase II: UD material, same lay-up as UD2, but with alternative resin (LM-E6) | 3.52 | 47.47 | 3.52 | 98.81 | 25 | 0 | 0.12 | [0°]4 | 0.02 | GE2 |  | 1.12 |  | 0 |  |  | 52.41 |  |  | 0 |  |  | 4 | Rectangular | 55 | 202R0300UD4 | 892.7921
Table OptiMat | 3799 | GEV306_R0300_0009 | 202 | 52.41 | UP | UD4 | 0 | LM | R0300 | GE2 | 3.88 | 25.16 | 25.09 | 25.12 | 97.4656 | 145 | 35 |  |  | TG 2 phase II | II | 2006-02-07 | 2006-02-07 | STC |  | -49.648 |  | -49.648 |  |  | -0.8290653 | -0.8290653 |  |  |  |  | -509.39 | -509.39 |  |  |  |  | -12327.93 |  |  | 1 |  |  |  | c | [6 empty] | 1 |  |  |  | 41.32 | [5 empty] | -0.01232793 | 100 kN Mayes DH 100S, UP | d | h | n |  | n | d, RT | OB_TG2_R029 | One of the strain gauges was not working | [6 empty] | x | [5 empty] | Strain gauge: HBM 6/350 LY11, Middle, Center, BTB | SG, M, C, BTB | 120 | 2 | 84.91 | 145 | 0.92 |  |  | 1.9 | 0.12 | various | LM-E6 | PPG2002 |  |  | 71.06 | LM |  |  | 1.11 |  | 35 | phase II: UD material, same lay-up as UD2, but with alternative resin (LM-E6) | 3.52 | 47.47 | 3.52 | 98.81 | 25 | 0 | 0.12 | [0°]4 | 0.02 | GE2 |  | 1.12 |  | 0 |  |  | 52.41 |  |  | 0 |  |  | 4 | Rectangular | 55 | 202R0300UD4 |  | -509.39
Table OptiMat | 3798 | GEV306_R0300_0010 | 202 | 52.41 | UP | UD4 | 0 | LM | R0300 | GE2 | 3.856667 | 25.23 | 25.1 | 25.16333 | 97.04659 | 145 | 35 |  |  | TG 2 phase II | II | 2006-02-07 | 2006-02-07 | STT |  | 86.356 |  | 86.356 |  |  | 2.3163 | 2.3163 |  |  |  | 0.3036 | 889.8407 | 889.8407 |  |  |  |  | 21441.94 |  |  | 1 |  |  |  | t | [6 empty] | 0.25 |  |  | 41.5 | [5 empty] | 0.02144194 |  | 100 kN Mayes DH 100S, UP | d | h | n |  | n | d, RT | OB_TG2_R029 | Grip pressure was increased to 15 MPa near end of test. One strain gauge working at failure | [12 empty] | Front: Strain gauge: HBM 6/350 XY11, Middle, Center; Back: Strain gauge: HBM 6/350 LY11, Middle, Center | F: SG, M, C; B: SG, M, C | 120 | 2 | 84.91 | 145 | 0.92 |  |  | 1.9 | 0.12 | various | LM-E6 | PPG2002 |  |  | 71.06 | LM |  |  | 1.11 |  | 35 | phase II: UD material, same lay-up as UD2, but with alternative resin (LM-E6) | 3.52 | 47.47 | 3.52 | 98.81 | 25 | 0 | 0.12 | [0°]4 | 0.02 | GE2 |  | 1.12 |  | 0 |  |  | 52.41 |  |  | 0 |  |  | 4 | Rectangular | 55 | 202R0300UD4 | 889.8407
Table OptiMat | 3797 | GEV306_R0300_0011 | 202 | 52.41 | UP | UD4 | 0 | LM | R0300 | GE2 | 3.846667 | 25.02 | 25.01 | 25.01667 | 96.23078 | 145 | 35 |  |  | TG 2 phase II | II | 2006-02-07 | 2006-02-07 | STC |  | -46.708 |  | -46.708 |  |  | -1.223975 | -1.223975 |  |  |  |  | -485.3749 | -485.3749 |  |  |  |  | -11908.12 |  |  | 1 |  |  |  | c | [6 empty] | 1 |  |  |  | 40.76 | [5 empty] | -0.01190812 | 100 kN Mayes DH 100S, UP | d | h | n |  | n | d, RT | OB_TG2_R029 | [13 empty] | Strain gauge: HBM 6/350 LY11, Middle, Center, BTB | SG, M, C, BTB | 120 | 2 | 84.91 | 145 | 0.92 |  |  | 1.9 | 0.12 | various | LM-E6 | PPG2002 |  |  | 71.06 | LM |  |  | 1.11 |  | 35 | phase II: UD material, same lay-up as UD2, but with alternative resin (LM-E6) | 3.52 | 47.47 | 3.52 | 98.81 | 25 | 0 | 0.12 | [0°]4 | 0.02 | GE2 |  | 1.12 |  | 0 |  |  | 52.41 |  |  | 0 |  |  | 4 | Rectangular | 55 | 202R0300UD4 |  | -485.3749
Table OptiMat | 3796 | GEV306_R0300_0012 | 202 | 52.41 | UP | UD4 | 0 | LM | R0300 | GE2 | 3.89 | 25.25 | 25.24 | 25.24333 | 98.19657 | 145 | 35 |  |  | TG 2 phase II | II | 2006-02-07 | 2006-02-07 | STC |  | -51.996 |  | -51.996 |  |  | -1.3753755 | -1.3753755 |  |  |  |  | -529.5093 | -529.5093 |  |  |  |  | -13267.59 |  |  | 1 |  |  |  | c | [6 empty] | 1 |  |  |  | 39.91 | [5 empty] | -0.01326759 | 100 kN Mayes DH 100S, UP | d | h | n |  | n | d, RT | OB_TG2_R029 |  |  |  | x | [9 empty] | Strain gauge: HBM 6/350 LY11, Middle, Center, BTB | SG, M, C, BTB | 120 | 2 | 84.91 | 145 | 0.92 |  |  | 1.9 | 0.12 | various | LM-E6 | PPG2002 |  |  | 71.06 | LM |  |  | 1.11 |  | 35 | phase II: UD material, same lay-up as UD2, but with alternative resin (LM-E6) | 3.52 | 47.47 | 3.52 | 98.81 | 25 | 0 | 0.12 | [0°]4 | 0.02 | GE2 |  | 1.12 |  | 0 |  |  | 52.41 |  |  | 0 |  |  | 4 | Rectangular | 55 | 202R0300UD4 |  | -529.5093
Table OptiMat | 3795 | GEV313_R0390_0001 | 201 | 54.6 | UP | UD5 | 90 | LM | R0390 | GE2 | 6.07 | 25.05 | 24.96 | 24.99667 | 151.7298 | 145 | 35 |  |  | TG 2 phase II | II | 2006-02-07 | 2006-02-07 | STC |  | -26.336 |  | -26.336 |  |  | -1.9621 | -1.9621 |  |  |  |  | -173.5717 | -173.5717 |  |  |  |  | -10754.14 |  |  | 1 |  |  |  | c | [6 empty] | 1 |  |  |  | 16.14 | [5 empty] | -0.01075414 | 100 kN Mayes DH 100S, UP | d | h | n |  | n | d, RT | OB_TG2_R029 | [13 empty] | Strain gauge: HBM 6/350 LY11, Middle, Center, BTB | SG, M, C, BTB | 120 | 2 | 83.77 | 145 | 1.15 |  |  | 1.94 | 0 | various | LM-E6 | PPG2002 |  |  | 72.74 | LM |  |  | 1.45 |  | 35 | phase II: UD3 material, same lay-up as UD3, but with alternative resin (LM-E6) |  | 45.5 | 6.16 | 97.41 | 25 | 0 | 0 |  | 0.02 | GE2 |  | 1.44 |  | 0 |  |  | 54.6 |  |  | 0 |  |  | 0 | Rectangular | 55 | 201R0390UD5 |  | -173.5717
Table OptiMat | 3794 | GEV313_R0390_0002 | 201 | 54.6 | UP | UD5 | 90 | LM | R0390 | GE2 | 6.076667 | 24.86 | 24.78 | 24.81333 | 150.7824 | 145 | 35 |  |  | TG 2 phase II | II | 2006-02-07 | 2006-02-07 | STC |  | -25.552 |  | -25.552 |  |  | -1.82153015 | -1.82153015 |  |  |  |  | -169.4628 | -169.4628 |  |  |  |  | -10869.97 |  |  | 1 |  |  |  | c | [6 empty] | 1 |  |  |  | 15.59 | [5 empty] | -0.01086997 | 100 kN Mayes DH 100S, UP | d | h | n |  | n | d, RT | OB_TG2_R029 | [13 empty] | Strain gauge: HBM 6/350 LY11, Middle, Center, BTB | SG, M, C, BTB | 120 | 2 | 83.77 | 145 | 1.15 |  |  | 1.94 | 0 | various | LM-E6 | PPG2002 |  |  | 72.74 | LM |  |  | 1.45 |  | 35 | phase II: UD3 material, same lay-up as UD3, but with alternative resin (LM-E6) |  | 45.5 | 6.16 | 97.41 | 25 | 0 | 0 |  | 0.02 | GE2 |  | 1.44 |  | 0 |  |  | 54.6 |  |  | 0 |  |  | 0 | Rectangular | 55 | 201R0390UD5 |  | -169.4628
Table OptiMat | 3793 | GEV313_R0390_0003 | 201 | 54.6 | UP | UD5 | 90 | LM | R0390 | GE2 | 6.036667 | 24.99 | 24.91 | 24.95667 | 150.6551 | 145 | 35 |  |  | TG 2 phase II | II | 2006-02-07 | 2006-02-07 | STC |  | -25.276 |  | -25.276 |  |  | -1.980225 | -1.980225 |  |  |  |  | -167.774 | -167.774 |  |  |  |  | -11088.83 |  |  | 1 |  |  |  | c | [6 empty] | 1 |  |  |  | 15.13 | [5 empty] | -0.01108883 | 100 kN Mayes DH 100S, UP | d | h | n |  | n | d, RT | OB_TG2_R029 | [13 empty] | Strain gauge: HBM 6/350 LY11, Middle, Center, BTB | SG, M, C, BTB | 120 | 2 | 83.77 | 145 | 1.15 |  |  | 1.94 | 0 | various | LM-E6 | PPG2002 |  |  | 72.74 | LM |  |  | 1.45 |  | 35 | phase II: UD3 material, same lay-up as UD3, but with alternative resin (LM-E6) |  | 45.5 | 6.16 | 97.41 | 25 | 0 | 0 |  | 0.02 | GE2 |  | 1.44 |  | 0 |  |  | 54.6 |  |  | 0 |  |  | 0 | Rectangular | 55 | 201R0390UD5 |  | -167.774
Table OptiMat | 3792 | GEV313_R0390_0004 | 201 | 54.6 | UP | UD5 | 90 | LM | R0390 | GE2 | 6.063333 | 24.86 | 24.83 | 24.84333 | 150.6334 | 145 | 35 |  |  | TG 2 phase II | II | 2006-02-07 | 2006-02-07 | STC |  | -25.14 |  | -25.14 |  |  | -1.904405 | -1.904405 |  |  |  |  | -166.8952 | -166.8952 |  |  |  |  | -10872.65 |  |  | 1 |  |  |  | c | [6 empty] | 1 |  |  |  | 15.35 | [5 empty] | -0.01087265 | 100 kN Mayes DH 100S, UP | d | h | n |  | n | d, RT | OB_TG2_R029 | [13 empty] | Strain gauge: HBM 6/350 LY11, Middle, Center, BTB | SG, M, C, BTB | 120 | 2 | 83.77 | 145 | 1.15 |  |  | 1.94 | 0 | various | LM-E6 | PPG2002 |  |  | 72.74 | LM |  |  | 1.45 |  | 35 | phase II: UD3 material, same lay-up as UD3, but with alternative resin (LM-E6) |  | 45.5 | 6.16 | 97.41 | 25 | 0 | 0 |  | 0.02 | GE2 |  | 1.44 |  | 0 |  |  | 54.6 |  |  | 0 |  |  | 0 | Rectangular | 55 | 201R0390UD5 |  | -166.8952
Table OptiMat | 3791 | GEV313_R0390_0005 | 201 | 54.6 | UP | UD5 | 90 | LM | R0390 | GE2 | 6.193333 | 24.99 | 24.97 | 24.97667 | 154.6888 | 145 | 35 |  |  | TG 2 phase II | II | 2006-02-07 | 2006-02-07 | STC |  | -25.584 |  | -25.584 |  |  | -1.781615 | -1.781615 |  |  |  |  | -165.3901 | -165.3901 |  |  |  |  | -10816.88 |  |  | 1 |  |  |  | c | [6 empty] | 1 |  |  |  | 15.29 | [5 empty] | -0.01081688 | 100 kN Mayes DH 100S, UP | d | h | n |  | n | d, RT | OB_TG2_R029 | [13 empty] | Strain gauge: HBM 6/350 LY11, Middle, Center, BTB | SG, M, C, BTB | 120 | 2 | 83.77 | 145 | 1.15 |  |  | 1.94 | 0 | various | LM-E6 | PPG2002 |  |  | 72.74 | LM |  |  | 1.45 |  | 35 | phase II: UD3 material, same lay-up as UD3, but with alternative resin (LM-E6) |  | 45.5 | 6.16 | 97.41 | 25 | 0 | 0 |  | 0.02 | GE2 |  | 1.44 |  | 0 |  |  | 54.6 |  |  | 0 |  |  | 0 | Rectangular | 55 | 201R0390UD5 |  | -165.3901
Table OptiMat | 3790 | GEV313_R0390_0006 | 201 | 54.6 | UP | UD5 | 90 | LM | R0390 | GE2 | 6.05 | 24.88 | 24.78 | 24.83333 | 150.2417 | 145 | 35 |  |  | TG 2 phase II | II | 2006-02-07 | 2006-02-07 | STT |  | 7.045 |  | 7.045 |  |  | 0.3205 | 0.3205 |  |  |  | 0.10047 | 46.89112 | 46.89112 |  |  |  |  | 3126.075 |  |  | 1 |  |  |  | t | [6 empty] | 0.25 |  |  | 15 | [5 empty] | 0.003126075 |  | 100 kN Mayes DH 100S, UP | d | h | n |  | n | d, RT | OB_TG2_R029 | [13 empty] | Front: Strain gauge: HBM 6/350 XY11, Middle, Center; Back: Strain gauge: HBM 6/350 LY11, Middle, Center | F: SG, M, C; B: SG, M, C | 50 | 2 | 83.77 | 145 | 1.15 |  |  | 1.94 | 0 | various | LM-E6 | PPG2002 |  |  | 72.74 | LM |  |  | 1.45 |  | 35 | phase II: UD3 material, same lay-up as UD3, but with alternative resin (LM-E6) |  | 45.5 | 6.16 | 97.41 | 25 | 0 | 0 |  | 0.02 | GE2 |  | 1.44 |  | 0 |  |  | 54.6 |  |  | 0 |  |  | 0 | Rectangular | 55 | 201R0390UD5 | 46.89112
Table OptiMat | 3789 | GEV313_R0390_0007 | 201 | 54.6 | UP | UD5 | 90 | LM | R0390 | GE2 | 6.073333 | 25.26 | 25.16 | 25.21 | 153.1087 | 145 | 35 |  |  | TG 2 phase II | II | 2006-02-07 | 2006-02-07 | STT |  | 7.262 |  | 7.262 |  |  | 0.3533 | 0.3533 |  |  |  | 0.09675 | 47.43034 | 47.43034 |  |  |  |  | 3414.712 |  |  | 1 |  |  |  | t | [6 empty] | 0.25 |  |  | 13.89 | [5 empty] | 0.003414712 |  | 100 kN Mayes DH 100S, UP | d | h | n |  | n | d, RT | OB_TG2_R029 | [13 empty] | Front: Strain gauge: HBM 6/350 XY11, Middle, Center; Back: Strain gauge: HBM 6/350 LY11, Middle, Center | F: SG, M, C; B: SG, M, C | 50 | 2 | 83.77 | 145 | 1.15 |  |  | 1.94 | 0 | various | LM-E6 | PPG2002 |  |  | 72.74 | LM |  |  | 1.45 |  | 35 | phase II: UD3 material, same lay-up as UD3, but with alternative resin (LM-E6) |  | 45.5 | 6.16 | 97.41 | 25 | 0 | 0 |  | 0.02 | GE2 |  | 1.44 |  | 0 |  |  | 54.6 |  |  | 0 |  |  | 0 | Rectangular | 55 | 201R0390UD5 | 47.43034
Table OptiMat | 3788 | GEV313_R0390_0008 | 201 | 54.6 | UP | UD5 | 90 | LM | R0390 | GE2 | 6.086667 | 24.95 | 24.91 | 24.92667 | 151.7203 | 145 | 35 |  |  | TG 2 phase II | II | 2006-02-07 | 2006-02-07 | STT |  | 6.409 |  | 6.409 |  |  | 0.2759 | 0.2759 |  |  |  | 0.1087 | 42.2422 | 42.2422 |  |  |  |  | 2860 |  |  | 1 |  |  |  | t | [6 empty] | 0.25 |  |  | 14.77 | [5 empty] | 0.00286 |  | 100 kN Mayes DH 100S, UP | d | h | n |  | n | d, RT | OB_TG2_R029 | [5 empty] | x | [7 empty] | Front: Strain gauge: HBM 6/350 XY11, Middle, Center; Back: Strain gauge: HBM 6/350 LY11, Middle, Center | F: SG, M, C; B: SG, M, C | 50 | 2 | 83.77 | 145 | 1.15 |  |  | 1.94 | 0 | various | LM-E6 | PPG2002 |  |  | 72.74 | LM |  |  | 1.45 |  | 35 | phase II: UD3 material, same lay-up as UD3, but with alternative resin (LM-E6) |  | 45.5 | 6.16 | 97.41 | 25 | 0 | 0 |  | 0.02 | GE2 |  | 1.44 |  | 0 |  |  | 54.6 |  |  | 0 |  |  | 0 | Rectangular | 55 | 201R0390UD5 | 42.2422
Table OptiMat | 3786 | GEV313_R0390_0010 | 201 | 54.6 | UP | UD5 | 90 | LM | R0390 | GE2 | 6.073333 | 25.04 | 25.02 | 25.02667 | 151.9953 | 145 | 35 |  |  | TG 2 phase II | II | 2006-02-07 | 2006-02-07 | STT |  | 6.339 |  | 6.339 |  |  | 0.3192 | 0.3192 |  |  |  | 0.0915 | 41.70524 | 41.70524 |  |  |  |  | 3064.309 |  |  | 1 |  |  |  | t | [6 empty] | 0.25 |  |  | 13.61 | [5 empty] | 0.003064309 |  | 100 kN Mayes DH 100S, UP | d | h | n |  | n | d, RT | OB_TG2_R029 | [5 empty] | x | [7 empty] | Front: Strain gauge: HBM 6/350 XY11, Middle, Center; Back: Strain gauge: HBM 6/350 LY11, Middle, Center | F: SG, M, C; B: SG, M, C | 50 | 2 | 83.77 | 145 | 1.15 |  |  | 1.94 | 0 | various | LM-E6 | PPG2002 |  |  | 72.74 | LM |  |  | 1.45 |  | 35 | phase II: UD3 material, same lay-up as UD3, but with alternative resin (LM-E6) |  | 45.5 | 6.16 | 97.41 | 25 | 0 | 0 |  | 0.02 | GE2 |  | 1.44 |  | 0 |  |  | 54.6 |  |  | 0 |  |  | 0 | Rectangular | 55 | 201R0390UD5 | 41.70524
Table OptiMat | 3785 | GEV313_R0390_0011 | 201 | 54.6 | UP | UD5 | 90 | LM | R0390 | GE2 | 6.036667 | 25 | 24.99 | 24.99667 | 150.8965 | 145 | 35 |  |  | TG 2 phase II | II | 2006-02-07 | 2006-02-07 | STT |  | 6.675 |  | 6.675 |  |  | 0.2859 | 0.2859 |  |  |  | 0.1064 | 44.23561 | 44.23561 |  |  |  |  | 2937.291 |  |  | 1 |  |  |  | t | [6 empty] | 0.25 |  |  | 15.06 | [5 empty] | 0.002937291 |  | 100 kN Mayes DH 100S, UP | d | h | n |  | n | d, RT | OB_TG2_R029 | [5 empty] | x | [7 empty] | Front: Strain gauge: HBM 6/350 XY11, Middle, Center; Back: Strain gauge: HBM 6/350 LY11, Middle, Center | F: SG, M, C; B: SG, M, C | 50 | 2 | 83.77 | 145 | 1.15 |  |  | 1.94 | 0 | various | LM-E6 | PPG2002 |  |  | 72.74 | LM |  |  | 1.45 |  | 35 | phase II: UD3 material, same lay-up as UD3, but with alternative resin (LM-E6) |  | 45.5 | 6.16 | 97.41 | 25 | 0 | 0 |  | 0.02 | GE2 |  | 1.44 |  | 0 |  |  | 54.6 |  |  | 0 |  |  | 0 | Rectangular | 55 | 201R0390UD5 | 44.23561
Table OptiMat | 3767 | GEV307_I0100_0001 | 205 | 54.13 | VTT | MD4 | 0 | LM | I0100 | GE2 | 6.45 | 25.35 | 25.35 | 25.35 | 163.5075 | 300 | 150 |  |  | TG 3 phase II | II | 2006-03-27 | 2006-03-27 | STT |  | 91.9 |  | 91.9 | [8 empty] | 562.0537 | 562.0537 | [7 empty] | 1 |  |  |  | t | [6 empty] | 0.25 | [10 empty] | 100 kN MTS 810, VTT | d | h |  |  | n | d, +60°C | OB_TG3_R030 | [13 empty] | Front: Clip gauge: HBM, Middle | F: CG, M |  | 0.5 to 2; 1 to 3 | 83.67 | 300 | 0.27 |  |  | 1.93 | 0 | 3 | LM-E6 | PPG2002 |  |  | 72.32 | LM |  |  | 0.45 |  | 150 | phase II: MD material, same lay-up as MD2, but with alternative resin (LM-E6) | 6.57 | 46.08 | 3.52; 6.57 | 97.99 | 25 | 10 | 0 | [[±45, 0°]4;±45] | 0 | GE2 |  | 0.23 |  | 0 |  |  | 54.13 |  |  | 5 |  |  | 4 | ISO tension | 75 | 205I0100MD4 | 562.0537
Table OptiMat | 3766 | GEV307_I0100_0002 | 205 | 54.13 | VTT | MD4 | 0 | LM | I0100 | GE2 | 6.46 | 25.4 | 25.4 | 25.4 | 164.084 | 300 | 150 |  |  | TG 3 phase II | II | 2006-03-23 | 2006-03-23 | STT |  | 92.16 |  | 92.16 | [8 empty] | 561.6635 | 561.6635 | [7 empty] | 1 |  |  |  | t | [6 empty] | 0.25 | [10 empty] | 100 kN MTS 810, VTT | d | h |  |  | n | d, +60°C | OB_TG3_R030 | [13 empty] | Front: Clip gauge: HBM, Middle | F: CG, M |  | 0.5 to 2; 1 to 3 | 83.67 | 300 | 0.27 |  |  | 1.93 | 0 | 3 | LM-E6 | PPG2002 |  |  | 72.32 | LM |  |  | 0.45 |  | 150 | phase II: MD material, same lay-up as MD2, but with alternative resin (LM-E6) | 6.57 | 46.08 | 3.52; 6.57 | 97.99 | 25 | 10 | 0 | [[±45, 0°]4;±45] | 0 | GE2 |  | 0.23 |  | 0 |  |  | 54.13 |  |  | 5 |  |  | 4 | ISO tension | 75 | 205I0100MD4 | 561.6635
Table OptiMat | 3765 | GEV307_I0100_0003 | 205 | 54.13 | VTT | MD4 | 0 | LM | I0100 | GE2 | 6.45 | 25.5 | 25.5 | 25.5 | 164.475 | 300 | 150 |  |  | TG 3 phase II | II | 2006-03-28 | 2006-03-28 | STT |  | 90.51 |  | 90.51 |  |  | 4.119756 | 4.119756 |  |  |  |  | 550.2964 | 550.2964 |  |  |  |  | 20404.78 |  |  | 1 |  |  |  | t | [6 empty] | 0.25 |  |  | 26.969 | [5 empty] | 0.02040478 |  | 100 kN MTS 810, VTT | d | h |  |  | n | d, +60°C | OB_TG3_R030 | [13 empty] | Front: Clip gauge: HBM, Middle | F: CG, M |  | 0.5 to 2; 1 to 3 | 83.67 | 300 | 0.27 |  |  | 1.93 | 0 | 3 | LM-E6 | PPG2002 |  |  | 72.32 | LM |  |  | 0.45 |  | 150 | phase II: MD material, same lay-up as MD2, but with alternative resin (LM-E6) | 6.57 | 46.08 | 3.52; 6.57 | 97.99 | 25 | 10 | 0 | [[±45, 0°]4;±45] | 0 | GE2 |  | 0.23 |  | 0 |  |  | 54.13 |  |  | 5 |  |  | 4 | ISO tension | 75 | 205I0100MD4 | 550.2964
Table OptiMat | 3764 | GEV307_I0100_0004 | 205 | 54.13 | VTT | MD4 | 0 | LM | I0100 | GE2 | 6.4 | 25.5 | 25.5 | 25.5 | 163.2 | 300 | 150 |  |  | TG 3 phase II | II | 2006-03-29 | 2006-03-29 | STT |  | 89.49 |  | 89.49 |  |  | 3.806127 | 3.806127 |  |  |  |  | 548.3456 | 548.3456 |  |  |  |  | 20176.83 |  |  | 1 |  |  |  | t | [6 empty] | 0.25 |  |  | 27.177 | [5 empty] | 0.02017683 |  | 100 kN MTS 810, VTT | d | h |  |  | n | d, +60°C | OB_TG3_R030 | [13 empty] | Front: Clip gauge: HBM, Middle | F: CG, M |  | 0.5 to 2; 1 to 3 | 83.67 | 300 | 0.27 |  |  | 1.93 | 0 | 3 | LM-E6 | PPG2002 |  |  | 72.32 | LM |  |  | 0.45 |  | 150 | phase II: MD material, same lay-up as MD2, but with alternative resin (LM-E6) | 6.57 | 46.08 | 3.52; 6.57 | 97.99 | 25 | 10 | 0 | [[±45, 0°]4;±45] | 0 | GE2 |  | 0.23 |  | 0 |  |  | 54.13 |  |  | 5 |  |  | 4 | ISO tension | 75 | 205I0100MD4 | 548.3456
Table OptiMat | 3763 | GEV307_I0100_0005 | 205 | 54.13 | VTT | MD4 | 0 | LM | I0100 | GE2 | 6.4 | 25.4 | 25.4 | 25.4 | 162.56 | 300 | 150 |  |  | TG 3 phase II | II | 2006-03-29 | 2006-03-29 | STT |  | 91.19 |  | 91.19 |  |  | 3.677201 | 3.677201 |  |  |  |  | 560.9621 | 560.9621 |  |  |  |  | 20234.54 |  |  | 1 |  |  |  | t | [6 empty] | 0.25 |  |  | 27.723 | [5 empty] | 0.02023454 |  | 100 kN MTS 810, VTT | d | h |  |  | n | d, +60°C | OB_TG3_R030 | [13 empty] | Front: Clip gauge: HBM, Middle | F: CG, M |  | 0.5 to 2; 1 to 3 | 83.67 | 300 | 0.27 |  |  | 1.93 | 0 | 3 | LM-E6 | PPG2002 |  |  | 72.32 | LM |  |  | 0.45 |  | 150 | phase II: MD material, same lay-up as MD2, but with alternative resin (LM-E6) | 6.57 | 46.08 | 3.52; 6.57 | 97.99 | 25 | 10 | 0 | [[±45, 0°]4;±45] | 0 | GE2 |  | 0.23 |  | 0 |  |  | 54.13 |  |  | 5 |  |  | 4 | ISO tension | 75 | 205I0100MD4 | 560.9621
Table OptiMat | 3762 | GEV307_I0130_0006 | 205 | 54.13 | VTT | MD4 | 30 | LM | I0130 | GE2 | 6.55 | 24.8 | 24.8 | 24.8 | 162.44 | 300 | 150 |  |  | TG 3 phase II | II | 2006-03-27 | 2006-03-27 | STT |  | 43.99 |  | 43.99 | [8 empty] | 270.8077 | 270.8077 | [7 empty] | 1 |  |  |  | t | [6 empty] | 0.25 | [10 empty] | 100 kN MTS 810, VTT | d | h |  |  | n | d, +60°C | OB_TG3_R030 | [13 empty] | Front: Clip gauge: HBM, Middle | F: CG, M |  | 0.5 to 2; 1 to 3 | 83.67 | 300 | 0.27 |  |  | 1.93 | 0 | 3 | LM-E6 | PPG2002 |  |  | 72.32 | LM |  |  | 0.45 |  | 150 | phase II: MD material, same lay-up as MD2, but with alternative resin (LM-E6) | 6.57 | 46.08 | 3.52; 6.57 | 97.99 | 25 | 10 | 0 | [[±45, 0°]4;±45] | 0 | GE2 |  | 0.23 |  | 0 |  |  | 54.13 |  |  | 5 |  |  | 4 | ISO tension | 75 | 205I0130MD4 | 270.8077
Table OptiMat | 3761 | GEV307_I0130_0007 | 205 | 54.13 | VTT | MD4 | 30 | LM | I0130 | GE2 | 6.55 | 24.75 | 24.75 | 24.75 | 162.1125 | 300 | 150 |  |  | TG 3 phase II | II | 2006-03-28 | 2006-03-28 | STT |  | 45.99 |  | 45.99 | [8 empty] | 283.6919 | 283.6919 | [7 empty] | 1 |  |  |  | t | [6 empty] | 0.25 | [10 empty] | 100 kN MTS 810, VTT | d | h |  |  | n | d, +60°C | OB_TG3_R030 | [13 empty] | Front: Clip gauge: HBM, Middle | F: CG, M |  | 0.5 to 2; 1 to 3 | 83.67 | 300 | 0.27 |  |  | 1.93 | 0 | 3 | LM-E6 | PPG2002 |  |  | 72.32 | LM |  |  | 0.45 |  | 150 | phase II: MD material, same lay-up as MD2, but with alternative resin (LM-E6) | 6.57 | 46.08 | 3.52; 6.57 | 97.99 | 25 | 10 | 0 | [[±45, 0°]4;±45] | 0 | GE2 |  | 0.23 |  | 0 |  |  | 54.13 |  |  | 5 |  |  | 4 | ISO tension | 75 | 205I0130MD4 | 283.6919
Table OptiMat | 3760 | GEV307_I0130_0008 | 205 | 54.13 | VTT | MD4 | 30 | LM | I0130 | GE2 | 6.55 | 24.8 | 24.8 | 24.8 | 162.44 | 300 | 150 |  |  | TG 3 phase II | II | 2006-03-28 | 2006-03-28 | STT |  | 45.4 |  | 45.4 | [8 empty] | 279.4878 | 279.4878 |  |  |  |  | 13386.07 |  |  | 1 |  |  |  | t | [6 empty] | 0.25 |  |  | 20.879 | [5 empty] | 0.01338607 |  | 100 kN MTS 810, VTT | d | h |  |  | n | d, +60°C | OB_TG3_R030 | [13 empty] | Front: Clip gauge: HBM, Middle | F: CG, M |  | 0.5 to 2; 1 to 3 | 83.67 | 300 | 0.27 |  |  | 1.93 | 0 | 3 | LM-E6 | PPG2002 |  |  | 72.32 | LM |  |  | 0.45 |  | 150 | phase II: MD material, same lay-up as MD2, but with alternative resin (LM-E6) | 6.57 | 46.08 | 3.52; 6.57 | 97.99 | 25 | 10 | 0 | [[±45, 0°]4;±45] | 0 | GE2 |  | 0.23 |  | 0 |  |  | 54.13 |  |  | 5 |  |  | 4 | ISO tension | 75 | 205I0130MD4 | 279.4878
Table OptiMat | 3759 | GEV307_I0130_0009 | 205 | 54.13 | VTT | MD4 | 30 | LM | I0130 | GE2 | 6.55 | 24.8 | 24.8 | 24.8 | 162.44 | 300 | 150 |  |  | TG 3 phase II | II | 2006-03-29 | 2006-03-29 | STT |  | 46.14 |  | 46.14 |  |  | 3.740072 | 3.740072 |  |  |  |  | 284.0433 | 284.0433 |  |  |  |  | 13144.68 |  |  | 1 |  |  |  | t | [6 empty] | 0.25 |  |  | 21.609 | [5 empty] | 0.01314468 |  | 100 kN MTS 810, VTT | d | h |  |  | n | d, +60°C | OB_TG3_R030 | [13 empty] | Front: Clip gauge: HBM, Middle | F: CG, M |  | 0.5 to 2; 1 to 3 | 83.67 | 300 | 0.27 |  |  | 1.93 | 0 | 3 | LM-E6 | PPG2002 |  |  | 72.32 | LM |  |  | 0.45 |  | 150 | phase II: MD material, same lay-up as MD2, but with alternative resin (LM-E6) | 6.57 | 46.08 | 3.52; 6.57 | 97.99 | 25 | 10 | 0 | [[±45, 0°]4;±45] | 0 | GE2 |  | 0.23 |  | 0 |  |  | 54.13 |  |  | 5 |  |  | 4 | ISO tension | 75 | 205I0130MD4 | 284.0433
Table OptiMat | 3758 | GEV307_I0130_0010 | 205 | 54.13 | VTT | MD4 | 30 | LM | I0130 | GE2 | 6.55 | 24.85 | 24.85 | 24.85 | 162.7675 | 300 | 150 |  |  | TG 3 phase II | II | 2006-03-29 | 2006-03-29 | STT |  | 45.4 |  | 45.4 | [8 empty] | 278.9255 | 278.9255 |  |  |  |  | 12888.75 |  |  | 1 |  |  |  | t | [6 empty] | 0.25 |  |  | 21.641 | [5 empty] | 0.01288875 |  | 100 kN MTS 810, VTT | d | h |  |  | n | d, +60°C | OB_TG3_R030 | [13 empty] | Front: Clip gauge: HBM, Middle | F: CG, M |  | 0.5 to 2; 1 to 3 | 83.67 | 300 | 0.27 |  |  | 1.93 | 0 | 3 | LM-E6 | PPG2002 |  |  | 72.32 | LM |  |  | 0.45 |  | 150 | phase II: MD material, same lay-up as MD2, but with alternative resin (LM-E6) | 6.57 | 46.08 | 3.52; 6.57 | 97.99 | 25 | 10 | 0 | [[±45, 0°]4;±45] | 0 | GE2 |  | 0.23 |  | 0 |  |  | 54.13 |  |  | 5 |  |  | 4 | ISO tension | 75 | 205I0130MD4 | 278.9255
Table OptiMat | 3757 | GEV307_I0190_0007 | 205 | 54.13 | VTT | MD4 | 90 | LM | I0190 | GE2 | 6.6 | 25.5 | 25.5 | 25.5 | 168.3 | 300 | 150 |  |  | TG 3 phase II | II | 2006-03-27 | 2006-03-27 | STT |  | 22.2 |  | 22.2 | [8 empty] | 131.9073 | 131.9073 | [7 empty] | 1 |  |  |  | t | [6 empty] | 0.25 | [10 empty] | 100 kN MTS 810, VTT | d | h |  |  | n | d, +60°C | OB_TG3_R030 | [13 empty] | Front: Clip gauge: HBM, Middle | F: CG, M |  | 0.5 to 2; 1 to 3 | 83.67 | 300 | 0.27 |  |  | 1.93 | 0 | 3 | LM-E6 | PPG2002 |  |  | 72.32 | LM |  |  | 0.45 |  | 150 | phase II: MD material, same lay-up as MD2, but with alternative resin (LM-E6) | 6.57 | 46.08 | 3.52; 6.57 | 97.99 | 25 | 10 | 0 | [[±45, 0°]4;±45] | 0 | GE2 |  | 0.23 |  | 0 |  |  | 54.13 |  |  | 5 |  |  | 4 | ISO tension | 75 | 205I0190MD4 | 131.9073
Table OptiMat | 3756 | GEV307_I0190_0008 | 205 | 54.13 | VTT | MD4 | 90 | LM | I0190 | GE2 | 6.65 | 25.55 | 25.55 | 25.55 | 169.9075 | 300 | 150 |  |  | TG 3 phase II | II | 2006-03-28 | 2006-03-28 | STT |  | 22.62 |  | 22.62 | [8 empty] | 133.1313 | 133.1313 | [7 empty] | 1 |  |  |  | t | [6 empty] | 0.25 | [10 empty] | 100 kN MTS 810, VTT | d | h |  |  | n | d, +60°C | OB_TG3_R030 | [13 empty] | Front: Clip gauge: HBM, Middle | F: CG, M |  | 0.5 to 2; 1 to 3 | 83.67 | 300 | 0.27 |  |  | 1.93 | 0 | 3 | LM-E6 | PPG2002 |  |  | 72.32 | LM |  |  | 0.45 |  | 150 | phase II: MD material, same lay-up as MD2, but with alternative resin (LM-E6) | 6.57 | 46.08 | 3.52; 6.57 | 97.99 | 25 | 10 | 0 | [[±45, 0°]4;±45] | 0 | GE2 |  | 0.23 |  | 0 |  |  | 54.13 |  |  | 5 |  |  | 4 | ISO tension | 75 | 205I0190MD4 | 133.1313
Table OptiMat | 3755 | GEV307_I0190_0009 | 205 | 54.13 | VTT | MD4 | 90 | LM | I0190 | GE2 | 6.55 | 25.5 | 25.5 | 25.5 | 167.025 | 300 | 150 |  |  | TG 3 phase II | II | 2006-03-28 | 2006-03-28 | STT |  | 22.13 |  | 22.13 |  |  | 3.577803 | 3.577803 |  |  |  |  | 132.4951 | 132.4951 |  |  |  |  | 10062.67 |  |  | 1 |  |  |  | t | [6 empty] | 0.25 |  |  | 13.167 | [5 empty] | 0.01006267 |  | 100 kN MTS 810, VTT | d | h |  |  | n | d, +60°C | OB_TG3_R030 | [13 empty] | Front: Clip gauge: HBM, Middle | F: CG, M |  | 0.5 to 2; 1 to 3 | 83.67 | 300 | 0.27 |  |  | 1.93 | 0 | 3 | LM-E6 | PPG2002 |  |  | 72.32 | LM |  |  | 0.45 |  | 150 | phase II: MD material, same lay-up as MD2, but with alternative resin (LM-E6) | 6.57 | 46.08 | 3.52; 6.57 | 97.99 | 25 | 10 | 0 | [[±45, 0°]4;±45] | 0 | GE2 |  | 0.23 |  | 0 |  |  | 54.13 |  |  | 5 |  |  | 4 | ISO tension | 75 | 205I0190MD4 | 132.4951
Table OptiMat | 3754 | GEV307_I0190_0010 | 205 | 54.13 | VTT | MD4 | 90 | LM | I0190 | GE2 | 6.6 | 25.5 | 25.5 | 25.5 | 168.3 | 300 | 150 |  |  | TG 3 phase II | II | 2006-03-29 | 2006-03-29 | STT |  | 22.19 |  | 22.19 |  |  | 3.734745 | 3.734745 |  |  |  |  | 131.8479 | 131.8479 |  |  |  |  | 9949.282 |  |  | 1 |  |  |  | t | [6 empty] | 0.25 |  |  | 13.252 | [5 empty] | 0.009949282 |  | 100 kN MTS 810, VTT | d | h |  |  | n | d, +60°C | OB_TG3_R030 | [13 empty] | Front: Clip gauge: HBM, Middle | F: CG, M |  | 0.5 to 2; 1 to 3 | 83.67 | 300 | 0.27 |  |  | 1.93 | 0 | 3 | LM-E6 | PPG2002 |  |  | 72.32 | LM |  |  | 0.45 |  | 150 | phase II: MD material, same lay-up as MD2, but with alternative resin (LM-E6) | 6.57 | 46.08 | 3.52; 6.57 | 97.99 | 25 | 10 | 0 | [[±45, 0°]4;±45] | 0 | GE2 |  | 0.23 |  | 0 |  |  | 54.13 |  |  | 5 |  |  | 4 | ISO tension | 75 | 205I0190MD4 | 131.8479
Table OptiMat | 3753 | GEV307_I0190_0011 | 205 | 54.13 | VTT | MD4 | 90 | LM | I0190 | GE2 | 6.55 | 25.5 | 25.5 | 25.5 | 167.025 | 300 | 150 |  |  | TG 3 phase II | II | 2006-03-29 | 2006-03-29 | STT |  | 21.78 |  | 21.78 |  |  | 3.614299 | 3.614299 |  |  |  |  | 130.3996 | 130.3996 |  |  |  |  | 9985.423 |  |  | 1 |  |  |  | t | [6 empty] | 0.25 |  |  | 13.059 | [5 empty] | 0.009985423 |  | 100 kN MTS 810, VTT | d | h |  |  | n | d, +60°C | OB_TG3_R030 | [13 empty] | Front: Clip gauge: HBM, Middle | F: CG, M |  | 0.5 to 2; 1 to 3 | 83.67 | 300 | 0.27 |  |  | 1.93 | 0 | 3 | LM-E6 | PPG2002 |  |  | 72.32 | LM |  |  | 0.45 |  | 150 | phase II: MD material, same lay-up as MD2, but with alternative resin (LM-E6) | 6.57 | 46.08 | 3.52; 6.57 | 97.99 | 25 | 10 | 0 | [[±45, 0°]4;±45] | 0 | GE2 |  | 0.23 |  | 0 |  |  | 54.13 |  |  | 5 |  |  | 4 | ISO tension | 75 | 205I0190MD4 | 130.3996
Table OptiMat | 3732 | GEV206_R0300_0312 | 51 | 53.49819 | VTT | UD2 | 0 | LM | R0300 | GE1 | 3.78 | 25.28 | 25.28 | 25.28 | 95.5584 | 145 |  | 35 |  | TG 3 phase I | I | 2005-10-06 | 2005-10-06 | STT |  | 97.1 |  | 97.1 | [7 empty] | 0.2979 | 1016.133 | 1016.133 |  |  |  |  | 26652.74 |  |  | 1 |  |  |  | t | [9 empty] | 38.124888 | [5 empty] | 0.02665274 |  | 100 kN MTS 810, VTT | d | h | n |  |  | d, -40°C | OB_TG3_R018 rev. 000 doc.no. 10223 | [13 empty] | Front: Clip gauge: MTS , Middle | F: CG, M |  | 2 | 65.07 | 145 | 0.6429395 | GEV204; GEV206 after preliminary tests |  | 1.908623 | 1.238076 | various | Prime 20, slow hardener | PPG2002 |  |  | 72.8745 | LM |  |  | 0.9903602 |  | 35 | UD material used in preliminary programme 2 (1 layer less than UD1) | 3.52 | 45.09321 | 3.52 | 82.87 | 25 | 0 | 1.408596 | [0°]4 | 0.02636675 | GE1 |  | 1.030856 | UD2 | 0 | VTT |  | 53.49819 |  |  | 0 | R0300 | V1 | 4 | Rectangular | 55 | 51R0300UD2 | 1016.133
Table OptiMat | 3731 | GEV206_R0300_0313 | 51 | 53.49819 | VTT | UD2 | 0 | LM | R0300 | GE1 | 3.82 | 25.42 | 25.42 | 25.42 | 97.1044 | 145 |  | 35 |  | TG 3 phase I | I | 2005-10-07 | 2005-10-07 | STT |  | 93.4 |  | 93.4 |  |  | 2.18 | 2.18 |  |  |  | 0.3064 | 961.8514 | 961.8514 |  |  |  |  | 24922.94 |  |  | 1 |  |  |  | t | [9 empty] | 38.593008 | [5 empty] | 0.02492294 |  | 100 kN MTS 810, VTT | d | h | n |  |  | d, -40°C | OB_TG3_R018 rev. 000 doc.no. 10223 | [13 empty] | Front: Clip gauge: MTS , Middle | F: CG, M |  | 2 | 65.07 | 145 | 0.6429395 | GEV204; GEV206 after preliminary tests |  | 1.908623 | 1.238076 | various | Prime 20, slow hardener | PPG2002 |  |  | 72.8745 | LM |  |  | 0.9903602 |  | 35 | UD material used in preliminary programme 2 (1 layer less than UD1) | 3.52 | 45.09321 | 3.52 | 82.87 | 25 | 0 | 1.408596 | [0°]4 | 0.02636675 | GE1 |  | 1.030856 | UD2 | 0 | VTT |  | 53.49819 |  |  | 0 | R0300 | V1 | 4 | Rectangular | 55 | 51R0300UD2 | 961.8514
Table OptiMat | 3730 | GEV206_R0300_0314 | 51 | 53.49819 | VTT | UD2 | 0 | LM | R0300 | GE1 | 3.83 | 25.41 | 25.41 | 25.41 | 97.3203 | 145 |  | 35 |  | TG 3 phase I | I | 2005-10-10 | 2005-10-10 | STT |  | 92.7 |  | 92.7 |  |  | 2.71 | 2.71 |  |  |  | 0.2722 | 952.5248 | 952.5248 |  |  |  |  | 25326.4 |  |  | 1 |  |  |  | t | [9 empty] | 37.609956 | [5 empty] | 0.0253264 |  | 100 kN MTS 810, VTT | d | h | n |  |  | d, -40°C | OB_TG3_R018 rev. 000 doc.no. 10223 | [13 empty] | Front: Clip gauge: MTS , Middle | F: CG, M |  | 2 | 65.07 | 145 | 0.6429395 | GEV204; GEV206 after preliminary tests |  | 1.908623 | 1.238076 | various | Prime 20, slow hardener | PPG2002 |  |  | 72.8745 | LM |  |  | 0.9903602 |  | 35 | UD material used in preliminary programme 2 (1 layer less than UD1) | 3.52 | 45.09321 | 3.52 | 82.87 | 25 | 0 | 1.408596 | [0°]4 | 0.02636675 | GE1 |  | 1.030856 | UD2 | 0 | VTT |  | 53.49819 |  |  | 0 | R0300 | V1 | 4 | Rectangular | 55 | 51R0300UD2 | 952.5248
Table OptiMat | 3729 | GEV206_R0300_0315 | 51 | 53.49819 | VTT | UD2 | 0 | LM | R0300 | GE1 | 3.85 | 25.34 | 25.34 | 25.34 | 97.559 | 145 |  | 35 |  | TG 3 phase I | I | 2005-10-10 | 2005-10-10 | STT |  | 93.8 |  | 93.8 |  |  | 2.8 | 2.8 |  |  |  | 0.2883 | 961.4695 | 961.4695 |  |  |  |  | 25730.49 |  |  | 1 |  |  |  | t | [9 empty] | 37.366932 | [5 empty] | 0.02573049 |  | 100 kN MTS 810, VTT | d | h | n |  |  | d, -40°C | OB_TG3_R018 rev. 000 doc.no. 10223 | [13 empty] | Front: Clip gauge: MTS , Middle | F: CG, M |  | 2 | 65.07 | 145 | 0.6429395 | GEV204; GEV206 after preliminary tests |  | 1.908623 | 1.238076 | various | Prime 20, slow hardener | PPG2002 |  |  | 72.8745 | LM |  |  | 0.9903602 |  | 35 | UD material used in preliminary programme 2 (1 layer less than UD1) | 3.52 | 45.09321 | 3.52 | 82.87 | 25 | 0 | 1.408596 | [0°]4 | 0.02636675 | GE1 |  | 1.030856 | UD2 | 0 | VTT |  | 53.49819 |  |  | 0 | R0300 | V1 | 4 | Rectangular | 55 | 51R0300UD2 | 961.4695
Table OptiMat | 3728 | GEV206_R0300_0316 | 51 | 53.49819 | VTT | UD2 | 0 | LM | R0300 | GE1 | 3.86 | 25.35 | 25.35 | 25.35 | 97.851 | 145 |  | 35 |  | TG 3 phase I | I | 2005-10-11 | 2005-10-11 | STT |  | 97.3 |  | 97.3 |  |  | 2.82 | 2.82 |  |  |  | 0.2471 | 994.369 | 994.369 |  |  |  |  | 27306.01 |  |  | 1 |  |  |  | t | [9 empty] | 36.415752 | [5 empty] | 0.02730601 |  | 100 kN MTS 810, VTT | d | h | n |  |  | d, -40°C | OB_TG3_R018 rev. 000 doc.no. 10223 | [13 empty] | Front: Clip gauge: MTS , Middle | F: CG, M |  | 2 | 65.07 | 145 | 0.6429395 | GEV204; GEV206 after preliminary tests |  | 1.908623 | 1.238076 | various | Prime 20, slow hardener | PPG2002 |  |  | 72.8745 | LM |  |  | 0.9903602 |  | 35 | UD material used in preliminary programme 2 (1 layer less than UD1) | 3.52 | 45.09321 | 3.52 | 82.87 | 25 | 0 | 1.408596 | [0°]4 | 0.02636675 | GE1 |  | 1.030856 | UD2 | 0 | VTT |  | 53.49819 |  |  | 0 | R0300 | V1 | 4 | Rectangular | 55 | 51R0300UD2 | 994.369
Table OptiMat | 3727 | GEV206_R0330_0024 | 41 | 51.61059 | VTT | UD2 | 30 | LM | R0330 | GE1 | 3.9 | 24.69 | 24.69 | 24.69 | 96.291 | 145 |  | 35 |  | TG 3 phase I | I | 2005-10-11 | 2005-10-11 | STT |  | 14.6 |  | 14.6 |  |  | 1.08 | 1.08 |  |  |  | 0.44 | 151.6237 | 151.6237 |  |  |  |  | 8032.538 |  |  | 1 |  |  |  | t | [9 empty] | 18.876192 | [5 empty] | 0.008032538 |  | 100 kN MTS 810, VTT | d | h | n |  |  | d, -40°C | OB_TG3_R018 rev. 000 doc.no. 10223 | [13 empty] | Front: Clip gauge: MTS , Middle | F: CG, M |  | 2 | 73.39 | 145 | 0.9080699 | GEV204; GEV206 after preliminary tests |  | 1.879384 | 0.7250349 | 3 | Prime 20, slow hardener | PPG2002 |  |  | 71.39811 | LM |  |  | 1.393046 |  | 35 | UD material used in preliminary programme 2 (1 layer less than UD1) | 3.52 | 46.82134 | 6.16 | 86.21 | 25 | 0 | 1.568065 | [0°]4 | 0.009019136 | GE1 |  | 0.8103667 | UD2 | 0 | VUB, VTT |  | 51.61059 |  |  | 0 | R0330 | V1 | 4 | Rectangular | 55 | 41R0330UD2 | 151.6237
Table OptiMat | 3726 | GEV206_R0330_0025 | 41 | 51.61059 | VTT | UD2 | 30 | LM | R0330 | GE1 | 3.86 | 24.76 | 24.76 | 24.76 | 95.5736 | 145 |  | 35 |  | TG 3 phase I | I | 2005-10-11 | 2005-10-11 | STT |  | 14.9 |  | 14.9 |  |  | 1.25 | 1.25 |  |  |  | 0.4148 | 155.9008 | 155.9008 |  |  |  |  | 8521.717 |  |  | 1 |  |  |  | t | [9 empty] | 18.294528 | [5 empty] | 0.008521717 |  | 100 kN MTS 810, VTT | d | h | n |  |  | d, -40°C | OB_TG3_R018 rev. 000 doc.no. 10223 | [13 empty] | Front: Clip gauge: MTS , Middle | F: CG, M |  | 2 | 73.39 | 145 | 0.9080699 | GEV204; GEV206 after preliminary tests |  | 1.879384 | 0.7250349 | 3 | Prime 20, slow hardener | PPG2002 |  |  | 71.39811 | LM |  |  | 1.393046 |  | 35 | UD material used in preliminary programme 2 (1 layer less than UD1) | 3.52 | 46.82134 | 6.16 | 86.21 | 25 | 0 | 1.568065 | [0°]4 | 0.009019136 | GE1 |  | 0.8103667 | UD2 | 0 | VUB, VTT |  | 51.61059 |  |  | 0 | R0330 | V1 | 4 | Rectangular | 55 | 41R0330UD2 | 155.9008
Table OptiMat | 3725 | GEV206_R0330_0026 | 41 | 51.61059 | VTT | UD2 | 30 | LM | R0330 | GE1 | 3.88 | 24.76 | 24.76 | 24.76 | 96.0688 | 145 |  | 35 |  | TG 3 phase I | I | 2005-10-12 | 2005-10-12 | STT |  | 14.9 |  | 14.9 |  |  | 1.42 | 1.42 |  |  |  | 0.3967 | 155.0972 | 155.0972 |  |  |  |  | 8570.174 |  |  | 1 |  |  |  | t | [9 empty] | 18.09732 | [5 empty] | 0.008570174 |  | 100 kN MTS 810, VTT | d | h | n |  |  | d, -40°C | OB_TG3_R018 rev. 000 doc.no. 10223 | [13 empty] | Front: Clip gauge: MTS , Middle | F: CG, M |  | 2 | 73.39 | 145 | 0.9080699 | GEV204; GEV206 after preliminary tests |  | 1.879384 | 0.7250349 | 3 | Prime 20, slow hardener | PPG2002 |  |  | 71.39811 | LM |  |  | 1.393046 |  | 35 | UD material used in preliminary programme 2 (1 layer less than UD1) | 3.52 | 46.82134 | 6.16 | 86.21 | 25 | 0 | 1.568065 | [0°]4 | 0.009019136 | GE1 |  | 0.8103667 | UD2 | 0 | VUB, VTT |  | 51.61059 |  |  | 0 | R0330 | V1 | 4 | Rectangular | 55 | 41R0330UD2 | 155.0972
Table OptiMat | 3724 | GEV206_R0330_0027 | 41 | 51.61059 | VTT | UD2 | 30 | LM | R0330 | GE1 | 3.89 | 24.5 | 24.5 | 24.5 | 95.305 | 145 |  | 35 |  | TG 3 phase I | I | 2005-10-12 | 2005-10-12 | STT |  | 14.16 |  | 14.16 |  |  | 1.19 | 1.19 |  |  |  | 0.3986 | 148.5756 | 148.5756 |  |  |  |  | 8073.406 |  |  | 1 |  |  |  | t | [9 empty] | 18.403092 | [5 empty] | 0.008073406 |  | 100 kN MTS 810, VTT | d | h | n |  |  | d, -40°C | OB_TG3_R018 rev. 000 doc.no. 10223 | [13 empty] | Front: Clip gauge: MTS , Middle | F: CG, M |  | 2 | 73.39 | 145 | 0.9080699 | GEV204; GEV206 after preliminary tests |  | 1.879384 | 0.7250349 | 3 | Prime 20, slow hardener | PPG2002 |  |  | 71.39811 | LM |  |  | 1.393046 |  | 35 | UD material used in preliminary programme 2 (1 layer less than UD1) | 3.52 | 46.82134 | 6.16 | 86.21 | 25 | 0 | 1.568065 | [0°]4 | 0.009019136 | GE1 |  | 0.8103667 | UD2 | 0 | VUB, VTT |  | 51.61059 |  |  | 0 | R0330 | V1 | 4 | Rectangular | 55 | 41R0330UD2 | 148.5756
Table OptiMat | 3723 | GEV206_R0330_0028 | 41 | 51.61059 | VTT | UD2 | 30 | LM | R0330 | GE1 | 3.85 | 24.71 | 24.71 | 24.71 | 95.1335 | 145 |  | 35 |  | TG 3 phase I | I | 2005-10-18 | 2005-10-18 | STT |  | 14.48 |  | 14.48 |  |  | 1.11 | 1.11 |  |  |  | 0.4975 | 152.2072 | 152.2072 |  |  |  |  | 7948.943 |  |  | 1 |  |  |  | t | [9 empty] | 19.1481 | [5 empty] | 0.007948943 |  | 100 kN MTS 810, VTT | d | h | n |  |  | d, -40°C | OB_TG3_R018 rev. 000 doc.no. 10223 | [13 empty] | Front: Clip gauge: MTS , Middle | F: CG, M |  | 2 | 73.39 | 145 | 0.9080699 | GEV204; GEV206 after preliminary tests |  | 1.879384 | 0.7250349 | 3 | Prime 20, slow hardener | PPG2002 |  |  | 71.39811 | LM |  |  | 1.393046 |  | 35 | UD material used in preliminary programme 2 (1 layer less than UD1) | 3.52 | 46.82134 | 6.16 | 86.21 | 25 | 0 | 1.568065 | [0°]4 | 0.009019136 | GE1 |  | 0.8103667 | UD2 | 0 | VUB, VTT |  | 51.61059 |  |  | 0 | R0330 | V1 | 4 | Rectangular | 55 | 41R0330UD2 | 152.2072
Table OptiMat | 3722 | GEV213_R0390_0072 | 104 | 53.73 | VTT | UD3 | 90 | LM | R0390 | GE1 | 6.15 | 25.52 | 25.52 | 25.52 | 156.948 | 145 |  | 35 |  | TG 3 phase I | I | 2005-10-18 | 2005-10-18 | STT |  | 10.43 |  | 10.43 |  |  | 0.4759337 | 0.4759337 |  |  |  | 0.1074 | 66.45513 | 66.45513 |  |  |  |  | 4127.305 |  |  | 1 |  |  |  | t | [9 empty] | 16.101336 | [5 empty] | 0.004127305 |  | 100 kN MTS 810, VTT | d | h | n |  |  | d, -40°C | OB_TG3_R018 rev. 000 doc.no. 10223 | [13 empty] | Front: Clip gauge: MTS , Middle | F: CG, M |  | 2 | 67.46 | 145 | 32 | GEV213 |  | 1.92 | 0.72 | various | Prime 20, slow hardener | PPG2002 |  |  | 72.75 | LM |  |  | 0.58 |  | 35 | 7 layers of UD | 6.16 | 45.59 | 6.16 | 87.32 | 25 | 0 | 0.68 | [0°]7 | 0.01 | GE1 |  | 0.47 | UD3 | 0 | CRES |  | 53.73 |  |  | 0 | R0390 | V1 | 7 | Rectangular | 55 | 104R0390UD3 | 66.45513
Table OptiMat | 3721 | GEV213_R0390_0073 | 104 | 53.73 | VTT | UD3 | 90 | LM | R0390 | GE1 | 6.15 | 25.52 | 25.52 | 25.52 | 156.948 | 145 |  | 35 |  | TG 3 phase I | I | 2005-10-19 | 2005-10-19 | STT |  | 10.16 |  | 10.16 |  |  | 0.394519 | 0.394519 |  |  |  | 0.0925 | 64.73482 | 64.73482 |  |  |  |  | 3994.763 |  |  | 1 |  |  |  | t | [9 empty] | 16.20492 | [5 empty] | 0.003994763 |  | 100 kN MTS 810, VTT | d | h | n |  |  | d, -40°C | OB_TG3_R018 rev. 000 doc.no. 10223 | [13 empty] | Front: Clip gauge: MTS , Middle | F: CG, M |  | 2 | 67.46 | 145 | 32 | GEV213 |  | 1.92 | 0.72 | various | Prime 20, slow hardener | PPG2002 |  |  | 72.75 | LM |  |  | 0.58 |  | 35 | 7 layers of UD | 6.16 | 45.59 | 6.16 | 87.32 | 25 | 0 | 0.68 | [0°]7 | 0.01 | GE1 |  | 0.47 | UD3 | 0 | CRES |  | 53.73 |  |  | 0 | R0390 | V1 | 7 | Rectangular | 55 | 104R0390UD3 | 64.73482
Table OptiMat | 3720 | GEV213_R0390_0074 | 104 | 53.73 | VTT | UD3 | 90 | LM | R0390 | GE1 | 6.15 | 25.52 | 25.52 | 25.52 | 156.948 | 145 |  | 35 |  | TG 3 phase I | I | 2005-10-19 | 2005-10-19 | STT |  | 9.84 |  | 9.84 |  |  | 0.4344785562 | 0.4344785562 |  |  |  | 0.1053 | 62.69592 | 62.69592 |  |  |  |  | 3950.528 |  |  | 1 |  |  |  | t | [9 empty] | 15.870264 | [5 empty] | 0.003950528 |  | 100 kN MTS 810, VTT | d | h | n |  |  | d, -40°C | OB_TG3_R018 rev. 000 doc.no. 10223 | [13 empty] | Front: Clip gauge: MTS , Middle | F: CG, M |  | 2 | 67.46 | 145 | 32 | GEV213 |  | 1.92 | 0.72 | various | Prime 20, slow hardener | PPG2002 |  |  | 72.75 | LM |  |  | 0.58 |  | 35 | 7 layers of UD | 6.16 | 45.59 | 6.16 | 87.32 | 25 | 0 | 0.68 | [0°]7 | 0.01 | GE1 |  | 0.47 | UD3 | 0 | CRES |  | 53.73 |  |  | 0 | R0390 | V1 | 7 | Rectangular | 55 | 104R0390UD3 | 62.69592
Table OptiMat | 3719 | GEV213_R0390_0075 | 104 | 53.73 | VTT | UD3 | 90 | LM | R0390 | GE1 | 6.18 | 25.5 | 25.5 | 25.5 | 157.59 | 145 |  | 35 |  | TG 3 phase I | I | 2005-10-19 | 2005-10-19 | STT |  | 10.4 |  | 10.4 |  |  | 0.7403135 | 0.7403135 |  |  |  | 0.0922 | 65.99404 | 65.99404 |  |  |  |  | 4101.713 |  |  | 1 |  |  |  | t | [9 empty] | 16.089384 | [5 empty] | 0.004101713 |  | 100 kN MTS 810, VTT | d | h | n |  |  | d, -40°C | OB_TG3_R018 rev. 000 doc.no. 10223 | [13 empty] | Front: Clip gauge: MTS , Middle | F: CG, M |  | 2 | 67.46 | 145 | 32 | GEV213 |  | 1.92 | 0.72 | various | Prime 20, slow hardener | PPG2002 |  |  | 72.75 | LM |  |  | 0.58 |  | 35 | 7 layers of UD | 6.16 | 45.59 | 6.16 | 87.32 | 25 | 0 | 0.68 | [0°]7 | 0.01 | GE1 |  | 0.47 | UD3 | 0 | CRES |  | 53.73 |  |  | 0 | R0390 | V1 | 7 | Rectangular | 55 | 104R0390UD3 | 65.99404
Table OptiMat | 3718 | GEV213_R0390_0076 | 104 | 53.73 | VTT | UD3 | 90 | LM | R0390 | GE1 | 6.16 | 25.46 | 25.46 | 25.46 | 156.8336 | 145 |  | 35 |  | TG 3 phase I | I | 2005-10-19 | 2005-10-19 | STT |  | 10.42 |  | 10.42 |  |  | 0.4089175 | 0.4089175 |  |  |  | 0.1367 | 66.43984 | 66.43984 |  |  |  |  | 4133.003 |  |  | 1 |  |  |  | t | [9 empty] | 16.07544 | [5 empty] | 0.004133003 |  | 100 kN MTS 810, VTT | d | h | n |  |  | d, -40°C | OB_TG3_R018 rev. 000 doc.no. 10223 | [13 empty] | Front: Clip gauge: MTS , Middle | F: CG, M |  | 2 | 67.46 | 145 | 32 | GEV213 |  | 1.92 | 0.72 | various | Prime 20, slow hardener | PPG2002 |  |  | 72.75 | LM |  |  | 0.58 |  | 35 | 7 layers of UD | 6.16 | 45.59 | 6.16 | 87.32 | 25 | 0 | 0.68 | [0°]7 | 0.01 | GE1 |  | 0.47 | UD3 | 0 | CRES |  | 53.73 |  |  | 0 | R0390 | V1 | 7 | Rectangular | 55 | 104R0390UD3 | 66.43984
Table OptiMat | 3717 | GEV213_R0390_0077 | 104 | 53.73 | VTT | UD3 | 90 | LM | R0390 | GE1 | 6.21 | 25.34 | 25.34 | 25.34 | 157.3614 | 145 |  | 35 |  | TG 3 phase I | I | 2005-10-31 | 2005-10-31 | STC |  | 34.34 |  | 34.34 |  |  | 1.768754 | 1.768754 |  |  |  | 0.1489 | 218.2238 | 218.2238 |  |  |  |  | 13263.53 |  |  | 1 |  |  |  | c | [10 empty] | 16.452924 | [5 empty] | 0.01326353 | 100 kN MTS 810, VTT | d | h | n |  |  | d, -40°C | OB_TG3_R018 rev. 000 doc.no. 10223 | [13 empty] | Front: Clip gauge: MTS , Middle | F: CG, M |  | 2 | 67.46 | 145 | 32 | GEV213 |  | 1.92 | 0.72 | various | Prime 20, slow hardener | PPG2002 |  |  | 72.75 | LM |  |  | 0.58 |  | 35 | 7 layers of UD | 6.16 | 45.59 | 6.16 | 87.32 | 25 | 0 | 0.68 | [0°]7 | 0.01 | GE1 |  | 0.47 | UD3 | 0 | CRES |  | 53.73 |  |  | 0 | R0390 | V1 | 7 | Rectangular | 55 | 104R0390UD3 | 218.2238
Table OptiMat | 3716 | GEV213_R0390_0078 | 104 | 53.73 | VTT | UD3 | 90 | LM | R0390 | GE1 | 6.2 | 25.44 | 25.44 | 25.44 | 157.728 | 145 |  | 35 |  | TG 3 phase I | I | 2005-11-09 | 2005-11-09 | STC |  | 37.79 |  | 37.79 |  |  | 2.214763 | 2.214763 |  |  |  | 0.1579 | 239.5897 | 239.5897 |  |  |  |  | 14518.19 |  |  | 1 |  |  |  | c | [10 empty] | 16.502724 | [5 empty] | 0.01451819 | 100 kN MTS 810, VTT | d | h | n |  |  | d, -40°C | OB_TG3_R018 rev. 000 doc.no. 10223 | [13 empty] | Front: Clip gauge: MTS , Middle | F: CG, M |  | 2 | 67.46 | 145 | 32 | GEV213 |  | 1.92 | 0.72 | various | Prime 20, slow hardener | PPG2002 |  |  | 72.75 | LM |  |  | 0.58 |  | 35 | 7 layers of UD | 6.16 | 45.59 | 6.16 | 87.32 | 25 | 0 | 0.68 | [0°]7 | 0.01 | GE1 |  | 0.47 | UD3 | 0 | CRES |  | 53.73 |  |  | 0 | R0390 | V1 | 7 | Rectangular | 55 | 104R0390UD3 | 239.5897
Table OptiMat | 3715 | GEV213_R0390_0079 | 104 | 53.73 | VTT | UD3 | 90 | LM | R0390 | GE1 | 6.2 | 25.3 | 25.3 | 25.3 | 156.86 | 145 |  | 35 |  | TG 3 phase I | I | 2005-11-10 | 2005-11-10 | STC |  | 37.77 |  | 37.77 |  |  | 2.2279 | 2.2279 |  |  |  | 0.1621 | 240.788 | 240.788 |  |  |  |  | 14301.64 |  |  | 1 |  |  |  | c | [10 empty] | 16.836384 | [5 empty] | 0.01430164 | 100 kN MTS 810, VTT | d | h | n |  |  | d, -40°C | OB_TG3_R018 rev. 000 doc.no. 10223 | [13 empty] | Front: Clip gauge: MTS , Middle | F: CG, M |  | 2 | 67.46 | 145 | 32 | GEV213 |  | 1.92 | 0.72 | various | Prime 20, slow hardener | PPG2002 |  |  | 72.75 | LM |  |  | 0.58 |  | 35 | 7 layers of UD | 6.16 | 45.59 | 6.16 | 87.32 | 25 | 0 | 0.68 | [0°]7 | 0.01 | GE1 |  | 0.47 | UD3 | 0 | CRES |  | 53.73 |  |  | 0 | R0390 | V1 | 7 | Rectangular | 55 | 104R0390UD3 | 240.788
Table OptiMat | 3714 | GEV213_R0390_0080 | 104 | 53.73 | VTT | UD3 | 90 | LM | R0390 | GE1 | 6.21 | 25.44 | 25.44 | 25.44 | 157.9824 | 145 |  | 35 |  | TG 3 phase I | I | 2005-11-11 | 2005-10-11 | STC |  | 37.34 |  | 37.34 |  |  | 2.092253 | 2.092253 |  |  |  | 0.1096 | 236.3554 | 236.3554 |  |  |  |  | 14487.46 |  |  | 1 |  |  |  | c | [10 empty] | 16.31448 | [5 empty] | 0.01448746 | 100 kN MTS 810, VTT | d | h | n |  |  | d, -40°C | OB_TG3_R018 rev. 000 doc.no. 10223 | [13 empty] | Front: Clip gauge: MTS , Middle | F: CG, M |  | 2 | 67.46 | 145 | 32 | GEV213 |  | 1.92 | 0.72 | various | Prime 20, slow hardener | PPG2002 |  |  | 72.75 | LM |  |  | 0.58 |  | 35 | 7 layers of UD | 6.16 | 45.59 | 6.16 | 87.32 | 25 | 0 | 0.68 | [0°]7 | 0.01 | GE1 |  | 0.47 | UD3 | 0 | CRES |  | 53.73 |  |  | 0 | R0390 | V1 | 7 | Rectangular | 55 | 104R0390UD3 | 236.3554
Table OptiMat | 3713 | GEV213_R0390_0081 | 104 | 53.73 | VTT | UD3 | 90 | LM | R0390 | GE1 | 6.21 | 25.43 | 25.43 | 25.43 | 157.9203 | 145 |  | 35 |  | TG 3 phase I | I | 2005-11-14 | 2005-11-14 | STC |  | 39.51 |  | 39.51 |  |  | 2.44471 | 2.44471 |  |  |  | 0.1609 | 250.1895 | 250.1895 |  |  |  |  | 15327.94 |  |  | 1 |  |  |  | c | [10 empty] | 16.322448 | [5 empty] | 0.01532794 | 100 kN MTS 810, VTT | d | h | n |  |  | d, -40°C | OB_TG3_R018 rev. 000 doc.no. 10223 | [13 empty] | Front: Clip gauge: MTS , Middle | F: CG, M |  | 2 | 67.46 | 145 | 32 | GEV213 |  | 1.92 | 0.72 | various | Prime 20, slow hardener | PPG2002 |  |  | 72.75 | LM |  |  | 0.58 |  | 35 | 7 layers of UD | 6.16 | 45.59 | 6.16 | 87.32 | 25 | 0 | 0.68 | [0°]7 | 0.01 | GE1 |  | 0.47 | UD3 | 0 | CRES |  | 53.73 |  |  | 0 | R0390 | V1 | 7 | Rectangular | 55 | 104R0390UD3 | 250.1895
Table OptiMat | 3712 | GEV207_R0400_0187 | 39 | 50.68371 | VTT | MD2 | 0 | LM | R0400 | GE1 | 6.66 | 25.27 | 25.27 | 25.27 | 168.2982 | 150 |  | 40 |  | TG 3 phase I | I | 2005-11-18 | 2005-11-18 | STT |  | 106.5 |  | 106.5 |  |  | 2.662193 | 2.662193 |  |  |  | 0.4077 | 632.8053 | 632.8053 |  |  |  |  | 21497.83 |  |  | 1 |  |  |  | t | [6 empty] | 0.25 |  |  | 29.435784 | [5 empty] | 0.02149783 |  | 100 kN MTS 810, VTT | d | h | n |  |  | d, -40°C | OB_TG3_R018 rev. 000 doc.no. 10223 | [13 empty] | Front: Clip gauge: MTS , Middle | F: CG, M |  | 2 | 73.09 | 150 | 0.7922183 | GEV205; GEV207 after preliminary tests |  | 1.872256 | 0.8614635 | various | Prime 20, slow hardener | PPG2002 |  |  | 70.37736 | LM |  |  | 0.8073558 |  | 40 | MD material used in preliminary programme 2 (1 layer less than MD1) | 6.57 | 48.29962 | 6.57 | 83.99 | 25 | 10 | 1.016672 | [[±45, 0°]4;±45] | 0.0261699 | GE1 |  | 1.230924 | MD2 | 0 | VTT |  | 50.68371 |  |  | 5 | R0400 | V1 | 4 | Rectangular | 55 | 39R0400MD2 | 632.8053
Table OptiMat | 3711 | GEV207_R0400_0189 | 39 | 50.68371 | VTT | MD2 | 0 | LM | R0400 | GE1 | 6.63 | 25.28 | 25.28 | 25.28 | 167.6064 | 150 |  | 40 |  | TG 3 phase I | I | 2005-11-21 | 2005-11-21 | STT |  | 108.8 |  | 108.8 |  |  | 2.779559 | 2.779559 |  |  |  | 0.4156 | 649.1399 | 649.1399 |  |  |  |  | 22409.12 |  |  | 1 |  |  |  | t | [6 empty] | 0.25 |  |  | 28.967664 | [5 empty] | 0.02240912 |  | 100 kN MTS 810, VTT | d | h | n |  |  | d, -40°C | OB_TG3_R018 rev. 000 doc.no. 10223 | [13 empty] | Front: Clip gauge: MTS , Middle | F: CG, M |  | 2 | 73.09 | 150 | 0.7922183 | GEV205; GEV207 after preliminary tests |  | 1.872256 | 0.8614635 | various | Prime 20, slow hardener | PPG2002 |  |  | 70.37736 | LM |  |  | 0.8073558 |  | 40 | MD material used in preliminary programme 2 (1 layer less than MD1) | 6.57 | 48.29962 | 6.57 | 83.99 | 25 | 10 | 1.016672 | [[±45, 0°]4;±45] | 0.0261699 | GE1 |  | 1.230924 | MD2 | 0 | VTT |  | 50.68371 |  |  | 5 | R0400 | V1 | 4 | Rectangular | 55 | 39R0400MD2 | 649.1399
Table OptiMat | 3710 | GEV207_R0400_0190 | 39 | 50.68371 | VTT | MD2 | 0 | LM | R0400 | GE1 | 6.6 | 25.31 | 25.31 | 25.31 | 167.046 | 150 |  | 40 |  | TG 3 phase I | I | 2005-11-22 | 2005-11-22 | STT |  | 112.6 |  | 112.6 |  |  | 2.823688 | 2.823688 |  |  |  | 0.4981 | 674.0658 | 674.0658 |  |  |  |  | 22703.64 |  |  | 1 |  |  |  | t | [6 empty] | 0.25 |  |  | 29.689764 | [5 empty] | 0.02270364 |  | 100 kN MTS 810, VTT | d | h | n |  |  | d, -40°C | OB_TG3_R018 rev. 000 doc.no. 10223 | [13 empty] | Front: Clip gauge: MTS , Middle | F: CG, M |  | 2 | 73.09 | 150 | 0.7922183 | GEV205; GEV207 after preliminary tests |  | 1.872256 | 0.8614635 | various | Prime 20, slow hardener | PPG2002 |  |  | 70.37736 | LM |  |  | 0.8073558 |  | 40 | MD material used in preliminary programme 2 (1 layer less than MD1) | 6.57 | 48.29962 | 6.57 | 83.99 | 25 | 10 | 1.016672 | [[±45, 0°]4;±45] | 0.0261699 | GE1 |  | 1.230924 | MD2 | 0 | VTT |  | 50.68371 |  |  | 5 | R0400 | V1 | 4 | Rectangular | 55 | 39R0400MD2 | 674.0658
Table OptiMat | 3709 | GEV207_R0400_0191 | 39 | 50.68371 | VTT | MD2 | 0 | LM | R0400 | GE1 | 6.64 | 25.32 | 25.32 | 25.32 | 168.1248 | 150 |  | 40 |  | TG 3 phase I | I | 2005-11-23 | 2005-11-23 | STT |  | 111.1 |  | 111.1 |  |  | 2.811212 | 2.811212 |  |  |  | 0.4317 | 660.8186 | 660.8186 |  |  |  |  | 22534.13 |  |  | 1 |  |  |  | t | [6 empty] | 0.25 |  |  | 29.325228 | [5 empty] | 0.02253413 |  | 100 kN MTS 810, VTT | d | h | n |  |  | d, -40°C | OB_TG3_R018 rev. 000 doc.no. 10223 | [13 empty] | Front: Clip gauge: MTS , Middle | F: CG, M |  | 2 | 73.09 | 150 | 0.7922183 | GEV205; GEV207 after preliminary tests |  | 1.872256 | 0.8614635 | various | Prime 20, slow hardener | PPG2002 |  |  | 70.37736 | LM |  |  | 0.8073558 |  | 40 | MD material used in preliminary programme 2 (1 layer less than MD1) | 6.57 | 48.29962 | 6.57 | 83.99 | 25 | 10 | 1.016672 | [[±45, 0°]4;±45] | 0.0261699 | GE1 |  | 1.230924 | MD2 | 0 | VTT |  | 50.68371 |  |  | 5 | R0400 | V1 | 4 | Rectangular | 55 | 39R0400MD2 | 660.8186
Table OptiMat | 3708 | GEV207_R0400_0198 | 39 | 50.68371 | VTT | MD2 | 0 | LM | R0400 | GE1 | 6.68 | 25.29 | 25.29 | 25.29 | 168.9372 | 150 |  | 40 |  | TG 3 phase I | I | 2005-11-24 | 2005-11-24 | STT |  | 109.8 |  | 109.8 |  |  | 2.818353 | 2.818353 |  |  |  | 0.4302 | 649.9457 | 649.9457 |  |  |  |  | 23443.72 |  |  | 1 |  |  |  | t | [6 empty] | 0.25 |  |  | 27.72366 | [5 empty] | 0.02344372 |  | 100 kN MTS 810, VTT | d | h | n |  |  | d, -40°C | OB_TG3_R018 rev. 000 doc.no. 10223 | [13 empty] | Front: Clip gauge: MTS , Middle | F: CG, M |  | 2 | 73.09 | 150 | 0.7922183 | GEV205; GEV207 after preliminary tests |  | 1.872256 | 0.8614635 | various | Prime 20, slow hardener | PPG2002 |  |  | 70.37736 | LM |  |  | 0.8073558 |  | 40 | MD material used in preliminary programme 2 (1 layer less than MD1) | 6.57 | 48.29962 | 6.57 | 83.99 | 25 | 10 | 1.016672 | [[±45, 0°]4;±45] | 0.0261699 | GE1 |  | 1.230924 | MD2 | 0 | VTT |  | 50.68371 |  |  | 5 | R0400 | V1 | 4 | Rectangular | 55 | 39R0400MD2 | 649.9457
Table OptiMat | 3507 | GEV307_R0400_0004 | 193 | 0 | WMC | MD4 | 0 | LM | R0400 | GE2 | 6.615 | 25.45 | 25.38 | 25.415 | 167.8887 | 150 | 150.36 | 39.58 |  | TG 1 phase II | II | 2005-12-12 | 2005-12-12 | STC |  | -77.89 |  | -77.89 | [8 empty] | -463.9383 | -463.9383 |  |  |  |  | -8107.975 |  |  | 1 | [10 empty] | 1 |  |  | 28.155 | 29.065 |  |  |  |  | -0.01647801 | -0.0159621 | 250 kN homebuilt, WMC | d | m | n | 27.78 |  | d, RT | OB_TG1_R022 | Slow cycle ±10 kN | [12 empty] | Strain gauge&Clip gauge: TML FLA-10-11, OB cg, Middle, Center, BTB | SG&CG, M, C, BTB | 250 Nm | 2 |  | 150 | [5 empty] | various | LM-E6 | PPG2002 |  |  |  | LM |  |  |  |  | 40 | phase II: MD material, same lay-up as MD2, but with alternative resin (LM-E6) | 6.57 |  | 6.57 |  | 25 | 10 |  | [[±45, 0°]4;±45] |  | GE2 |  |  |  | 0 | [5 empty] | 5 |  |  | 4 | Rectangular | 55 | 193R0400MD4 |  | -463.9383
Table OptiMat | 3506 | GEV307_R0400_0011 | 193 | 0 | WMC | MD4 | 0 | LM | R0400 | GE2 | 6.665 | 25.5 | 25.48 | 25.49 | 169.8242 | 150 | 149.69 | 38.4575 |  | TG 1 phase II | II | 2005-12-13 | 2005-12-13 | STC |  | -79.11 |  | -79.11 | [8 empty] | -465.8347 | -465.8347 |  |  |  |  | -8197.706 |  |  | 1 | [10 empty] | 1 |  |  | 28.3 | 28.525 |  |  |  |  | -0.01646059 | -0.01633075 | 250 kN homebuilt, WMC | d | m | n |  |  | d, RT | OB_TG1_R022 | Slow cycle ±10 kN |  | x | [10 empty] | Strain gauge&Clip gauge: TML FLA-10-11, OB cg, Middle, Center, BTB | SG&CG, M, C, BTB | 250 Nm | 2 |  | 150 | [5 empty] | various | LM-E6 | PPG2002 |  |  |  | LM |  |  |  |  | 40 | phase II: MD material, same lay-up as MD2, but with alternative resin (LM-E6) | 6.57 |  | 6.57 |  | 25 | 10 |  | [[±45, 0°]4;±45] |  | GE2 |  |  |  | 0 | [5 empty] | 5 |  |  | 4 | Rectangular | 55 | 193R0400MD4 |  | -465.8347
Table OptiMat | 3505 | GEV307_R0400_0013 | 193 | 0 | WMC | MD4 | 0 | LM | R0400 | GE2 | 6.59 | 25.45 | 25.42 | 25.435 | 167.5178 | 150 | 150.16 | 39.81 |  | TG 1 phase II | II | 2005-12-13 | 2005-12-13 | STC |  | -71.17 |  | -71.17 | [8 empty] | -424.8504 | -424.8504 |  |  |  |  | -14844.53 |  |  | 1 | [10 empty] | 1 |  |  | 28.62 | [5 empty] | -0.01484453 |  | 250 kN homebuilt, WMC | d | m | n |  |  | d, RT | OB_TG1_R022 | lots of bending due to crooked tabs |  | x | [10 empty] | Strain gauge&Clip gauge: TML FLA-10-11, OB cg, Middle, Center, BTB | SG&CG, M, C, BTB | 250 Nm | 2 |  | 150 | [5 empty] | various | LM-E6 | PPG2002 |  |  |  | LM |  |  |  |  | 40 | phase II: MD material, same lay-up as MD2, but with alternative resin (LM-E6) | 6.57 |  | 6.57 |  | 25 | 10 |  | [[±45, 0°]4;±45] |  | GE2 |  |  |  | 0 | [5 empty] | 5 |  |  | 4 | Rectangular | 55 | 193R0400MD4 |  | -424.8504
Table OptiMat | 3504 | GEV307_R0400_0017 | 193 | 0 | WMC | MD4 | 0 | LM | R0400 | GE2 | 6.75 | 25.64 | 25.5 | 25.57 | 172.125 | 150 | 150.4 | 39.4725 |  | TG 1 phase II | II | 2005-12-14 | 2005-12-14 | STC |  | -74.35 |  | -74.35 | [8 empty] | -431.9535 | -431.9535 | [7 empty] | 1 | [10 empty] | 1 | [10 empty] | 250 kN homebuilt, WMC | d | m | n |  |  | d, RT | OB_TG1_R022 | Slow cycle ±10 kN |  | x | [10 empty] | Strain gauge&Clip gauge: TML FLA-10-11, OB cg, Middle, Center, BTB | SG&CG, M, C, BTB | 250 Nm | 2 |  | 150 | [5 empty] | various | LM-E6 | PPG2002 |  |  |  | LM |  |  |  |  | 40 | phase II: MD material, same lay-up as MD2, but with alternative resin (LM-E6) | 6.57 |  | 6.57 |  | 25 | 10 |  | [[±45, 0°]4;±45] |  | GE2 |  |  |  | 0 | [5 empty] | 5 |  |  | 4 | Rectangular | 55 | 193R0400MD4 |  | -431.9535
Table OptiMat | 3503 | GEV307_R0400_0019 | 193 | 0 | WMC | MD4 | 0 | LM | R0400 | GE2 | 6.475 | 25.51 | 25.5 | 25.505 | 165.1125 | 150 | 150.29 | 39.6625 |  | TG 1 phase II | II | 2005-12-14 | 2005-12-14 | STC |  | -78.13 |  | -78.13 | [8 empty] | -473.1925 | -473.1925 |  |  |  |  | -8243.772 |  |  | 1 | [10 empty] | 1 |  |  | 28.47 | 28.93 |  |  |  |  | -0.01662074 | -0.01635646 | 250 kN homebuilt, WMC | d | m | n |  |  | d, RT | OB_TG1_R022 | [13 empty] | Strain gauge&Clip gauge: TML FLA-10-11, OB cg, Middle, Center, BTB | SG&CG, M, C, BTB | 250 Nm | 2 |  | 150 | [5 empty] | various | LM-E6 | PPG2002 |  |  |  | LM |  |  |  |  | 40 | phase II: MD material, same lay-up as MD2, but with alternative resin (LM-E6) | 6.57 |  | 6.57 |  | 25 | 10 |  | [[±45, 0°]4;±45] |  | GE2 |  |  |  | 0 | [5 empty] | 5 |  |  | 4 | Rectangular | 55 | 193R0400MD4 |  | -473.1925
Table OptiMat | 3502 | GEV307_R0400_0001 | 193 | 0 | WMC | MD4 | 0 | LM | R0400 | GE2 | 6.52 | 25.41 | 25.37 | 25.39 | 165.4124 | 150 | 150.12 | 39.4475 |  | TG 1 phase II | II | 2005-11-09 | 2005-11-16 | STT |  | 104 |  | 104 | [8 empty] | 628.7316 | 628.7316 |  |  |  |  | 22370.81 |  |  | 1 | [10 empty] | 0.25 |  |  | 28.105 | [7 empty] | 250 kN homebuilt, WMC | l | m | n | 26.8 |  | d, RT |  | Slow cycle ±10 kN; various failed attempts prior to successful test (due to slippage) | [12 empty] | Strain gauge&Clip gauge: TML FLA-10-11, OB cg, Middle, Center, BTB | SG&CG, M, C, BTB | 250 Nm | 2 |  | 150 | [5 empty] | various | LM-E6 | PPG2002 |  |  |  | LM |  |  |  |  | 40 | phase II: MD material, same lay-up as MD2, but with alternative resin (LM-E6) | 6.57 |  | 6.57 |  | 25 | 10 |  | [[±45, 0°]4;±45] |  | GE2 |  |  |  | 0 | [5 empty] | 5 |  |  | 4 | Rectangular | 55 | 193R0400MD4 | 628.7316
Table OptiMat | 3501 | GEV307_R0400_0005 | 193 | 0 | WMC | MD4 | 0 | LM | R0400 | GE2 | 6.66 | 25.38 | 25.32 | 25.35 | 168.6312 | 150 | 150.21 | 39.5875 |  | TG 1 phase II | II | 2005-11-16 | 2005-11-16 | STT |  | 107 |  | 107 | [8 empty] | 634.5208 | 634.5208 |  |  |  |  | 11272.35 |  |  | 1 | [10 empty] | 0.25 |  |  | 27.695 | 28.595 |  |  |  |  | 0.02291102 | 0.02218992 | 250 kN homebuilt, WMC | d | m | n | 28.27 |  | d, RT |  | Slow cycle ±10 kN | [12 empty] | Strain gauge&Clip gauge: TML FLA-10-11, OB cg, Middle, Center, BTB | SG&CG, M, C, BTB | 250 Nm | 2 |  | 150 | [5 empty] | various | LM-E6 | PPG2002 |  |  |  | LM |  |  |  |  | 40 | phase II: MD material, same lay-up as MD2, but with alternative resin (LM-E6) | 6.57 |  | 6.57 |  | 25 | 10 |  | [[±45, 0°]4;±45] |  | GE2 |  |  |  | 0 | [5 empty] | 5 |  |  | 4 | Rectangular | 55 | 193R0400MD4 | 634.5208
Table OptiMat | 3500 | GEV307_R0400_0007 | 193 | 0 | WMC | MD4 | 0 | LM | R0400 | GE2 | 6.615 | 25.46 | 25.42 | 25.44 | 168.1533 | 150 | 150.23 | 39.605 |  | TG 1 phase II | II | 2005-11-17 | 2005-11-17 | STT |  | 103 |  | 103 | [8 empty] | 612.5363 | 612.5363 |  |  |  |  | 10461.76 |  |  | 1 | [10 empty] | 0.25 |  |  | 29.955 | 28.595 |  |  |  |  | 0.02044855 | 0.0214211 | 250 kN homebuilt, WMC | d | m | n | 28.76 |  | d, RT |  | Slow cycle ±10 kN | [12 empty] | Strain gauge&Clip gauge: TML FLA-10-11, OB cg, Middle, Center, BTB | SG&CG, M, C, BTB | 250 Nm | 2 |  | 150 | [5 empty] | various | LM-E6 | PPG2002 |  |  |  | LM |  |  |  |  | 40 | phase II: MD material, same lay-up as MD2, but with alternative resin (LM-E6) | 6.57 |  | 6.57 |  | 25 | 10 |  | [[±45, 0°]4;±45] |  | GE2 |  |  |  | 0 | [5 empty] | 5 |  |  | 4 | Rectangular | 55 | 193R0400MD4 | 612.5363
Table OptiMat | 3467 | GEV207_S3200_0205 | 1002 |  | CRES | MD2 | 0 | GAMESA | S3200 | GE1 | 7.36 | 24.91 | 24.69 | 24.762 | 182.25 | 610 |  | 500 |  | TG 4 phase I | I | 2005-11-07 | 2005-11-07 | STT |  | 46.07 |  | 46.07 |  |  | 1.1081 | 1.1081 |  |  |  |  | 252.78 | 252.78 |  |  |  |  | 10493.15 |  |  | 1 | [10 empty] | 4 |  |  | 24.09 | [5 empty] | 0.01049315 |  | 250 kN MTS, CRES | d | h | n |  | n | d, RT |  | bending at 1500με=6.5098%, Et is the average from 23.95GPa and 24.23GPa, strain at failure is average from 1.0898% and 1.1263% |  | x | [8 empty] | GAM05-05 | 1:50, 2/3 | Strain gauge: HBM 6/350 LY41, Middle, Center, BTB | SG, M, C, BTB | 140 | 2 |  | 610 |  | GEV205; GEV207 after preliminary tests |  |  |  | 4 | Prime 20, slow hardener | PPG2002 |  | NT |  | GAMESA | 1:50 |  |  | LIQUID RESIN | 500 | MD material used in preliminary programme 2 (1 layer less than MD1) | 6.57 |  | 6.57 |  | 25 | 10 |  | [[±45, 0°]4;±45] |  | GE1 | 2/3 |  |  | 0 |  | PREPEG |  |  | SCARF | 5 |  | V1 | 4 | Long, rectangular (repaired) |  | 1002S3200MD2 | 252.78
Table OptiMat | 3466 | GEV207_S3200_0203 | 1002 |  | CRES | MD2 | 0 | GAMESA | S3200 | GE1 | 7.406 | 25.03 | 24.77 | 24.88 | 184.26 | 610 |  | 500 |  | TG 4 phase I | I | 2005-11-08 | 2005-11-08 | STT |  | 47.32 |  | 47.32 |  |  | 1.059 | 1.059 |  |  |  |  | 256.81 | 256.81 |  |  |  |  | 9779.513 |  |  | 1 | [10 empty] | 4 |  |  | 26.26 | [5 empty] | 0.009779513 |  | 250 kN MTS, CRES | d | h | n |  | n | d, RT |  | bending at 1500με=3.023%, Et is the average from 24.10GPa and 25.14GPa, strain at failure is average from 0.9971% and 1.1208% |  | x | [8 empty] | GAM05-03 | 1:50, 2/3 | Strain gauge: HBM 6/350 LY41, Middle, Center, BTB | SG, M, C, BTB | 140 | 2 |  | 610 |  | GEV205; GEV207 after preliminary tests |  |  |  | 4 | Prime 20, slow hardener | PPG2002 |  | NT |  | GAMESA | 1:50 |  |  | LIQUID RESIN | 500 | MD material used in preliminary programme 2 (1 layer less than MD1) | 6.57 |  | 6.57 |  | 25 | 10 |  | [[±45, 0°]4;±45] |  | GE1 | 2/3 |  |  | 0 |  | PREPEG |  |  | SCARF | 5 |  | V1 | 4 | Long, rectangular (repaired) |  | 1002S3200MD2 | 256.81
Table OptiMat | 3465 | GEV207_S3200_0202 | 1002 |  | CRES | MD2 | 0 | GAMESA | S3200 | GE1 | 7.188 | 25 | 24.84 | 24.894 | 178.94 | 610 |  | 500 |  | TG 4 phase I | I | 2005-11-07 | 2005-11-07 | STT |  | 53.24 |  | 53.24 |  |  | 1.2412 | 1.2412 |  |  |  |  | 297.54 | 297.54 |  |  |  |  | 11613.58 |  |  | 1 | [10 empty] | 4 |  |  | 25.62 | [5 empty] | 0.01161358 |  | 250 kN MTS, CRES | d | h | n |  | n | d, RT |  | bending at 1500με=4.78%, Et is the average from 26.72GPa and 24.60GPa, strain at failure is average from 1.1742% and 1.3082% |  | x | [8 empty] | GAM05-02 | 1:50, 2/3 | Strain gauge: HBM 6/350 LY41, Middle, Center, BTB | SG, M, C, BTB | 140 | 2 |  | 610 |  | GEV205; GEV207 after preliminary tests |  |  |  | 4 | Prime 20, slow hardener | PPG2002 |  | NT |  | GAMESA | 1:50 |  |  | LIQUID RESIN | 500 | MD material used in preliminary programme 2 (1 layer less than MD1) | 6.57 |  | 6.57 |  | 25 | 10 |  | [[±45, 0°]4;±45] |  | GE1 | 2/3 |  |  | 0 |  | PREPEG |  |  | SCARF | 5 |  | V1 | 4 | Long, rectangular (repaired) |  | 1002S3200MD2 | 297.54
Table OptiMat | 3464 | GEV207_S3200_0206 | 1002 |  | CRES | MD2 | 0 | GAMESA | S3200 | GE1 | 7.14 | 25.07 | 25.01 | 25.062 | 178.94 | 610 |  | 500 |  | TG 4 phase I | I | 2005-11-08 | 2005-11-08 | STT |  | 47.36 |  | 47.36 |  |  | 1.2459 | 1.2459 |  |  |  |  | 264.65 | 264.65 |  |  |  |  | 11684.33 |  |  | 1 | [10 empty] | 4 |  |  | 22.65 | [5 empty] | 0.01168433 |  | 250 kN MTS, CRES | d | h | n |  | n | d, RT |  | bending at 1500με=5.3132%, Et is the average from 22.78GPa and 22.51GPa, strain at failure is average from 1.2251% and 1.2666% |  | x | [8 empty] | GAM05-06 | 1:50, 2/3 | Strain gauge: HBM 6/350 LY41, Middle, Center, BTB | SG, M, C, BTB | 140 | 2 |  | 610 |  | GEV205; GEV207 after preliminary tests |  |  |  | 4 | Prime 20, slow hardener | PPG2002 |  | NT |  | GAMESA | 1:50 |  |  | LIQUID RESIN | 500 | MD material used in preliminary programme 2 (1 layer less than MD1) | 6.57 |  | 6.57 |  | 25 | 10 |  | [[±45, 0°]4;±45] |  | GE1 | 2/3 |  |  | 0 |  | PREPEG |  |  | SCARF | 5 |  | V1 | 4 | Long, rectangular (repaired) |  | 1002S3200MD2 | 264.65
Table OptiMat | 3463 | GEV207_S4400_0201 | 1013 |  | CRES | MD2 | 0 | GAMESA | S4400 | GE1 | 8.236 | 24.59 | 24.47 | 24.524 | 201.98 | 610 |  | 500 |  | TG 4 phase I | I | 2005-11-01 | 2005-11-01 | STT |  | 88.67 |  | 88.67 |  |  | 1.467 | 1.467 |  |  |  |  | 439.008 | 439.008 |  |  |  |  | 13723.29 |  |  | 1 | [10 empty] | 4 |  |  | 31.99 | [5 empty] | 0.01372329 |  | 250 kN MTS, CRES | d | h | n |  | n | d, RT |  | bending at 1500με=7.9028%, Et is the average from 37.22GPa and 28.05GPa, strain at failure is average from 1.3440% and 1.5901% |  | x | [9 empty] | 1:75, 2/3 | Strain gauge: HBM 6/350 LY41, Middle, Center, BTB | SG, M, C, BTB | 140 | 2 |  | 610 |  | GEV205; GEV207 after preliminary tests |  |  |  | 4 | Prime 20, slow hardener | PPG2002 |  | NT |  | GAMESA | 1:75 |  |  | PREPEG | 500 | MD material used in preliminary programme 2 (1 layer less than MD1) | 6.57 |  | 6.57 |  | 25 | 10 |  | [[±45, 0°]4;±45] |  | GE1 | 2/3 |  |  | 0 |  | PREPEG |  |  | SCARF | 5 |  | V1 | 4 | Long, rectangular (repaired) |  | 1013S4400MD2 | 439.008
Table OptiMat | 3462 | GEV207_S4400_0202 | 1013 |  | CRES | MD2 | 0 | GAMESA | S4400 | GE1 | 8.626 | 25.27 | 25.12 | 25.198 | 217.36 | 610 |  | 500 |  | TG 4 phase I | I | 2005-11-01 | 2005-11-01 | STT |  | 89.708 |  | 89.708 |  |  | 1.4449 | 1.4449 |  |  |  |  | 412.72 | 412.72 |  |  |  |  | 13536.24 |  |  | 1 | [10 empty] | 4 |  |  | 30.49 | [5 empty] | 0.01353624 |  | 250 kN MTS, CRES | d | h | n |  | n | d, RT |  | bending at 1500με=9.023%, Et is the average from 26.91GPa and 35.17GPa, strain at failure is average from 1.5805% and 1.3092% |  | x | [9 empty] | 1:75, 2/3 | Strain gauge: HBM 6/350 LY41, Middle, Center, BTB | SG, M, C, BTB | 140 | 2 |  | 610 |  | GEV205; GEV207 after preliminary tests |  |  |  | 4 | Prime 20, slow hardener | PPG2002 |  | NT |  | GAMESA | 1:75 |  |  | PREPEG | 500 | MD material used in preliminary programme 2 (1 layer less than MD1) | 6.57 |  | 6.57 |  | 25 | 10 |  | [[±45, 0°]4;±45] |  | GE1 | 2/3 |  |  | 0 |  | PREPEG |  |  | SCARF | 5 |  | V1 | 4 | Long, rectangular (repaired) |  | 1013S4400MD2 | 412.72
Table OptiMat | 3461 | GEV207_S4400_0203 | 1013 |  | CRES | MD2 | 0 | GAMESA | S4400 | GE1 | 8.52 | 25.11 | 24.95 | 25.028 | 213.24 | 610 |  | 500 |  | TG 4 phase I | I | 2005-11-01 | 2005-11-01 | STT |  | 83.44 |  | 83.44 |  |  | 1.3431 | 1.3431 |  |  |  |  | 391.28 | 391.28 |  |  |  |  | 12520.96 |  |  | 1 | [10 empty] | 4 |  |  | 31.25 | [5 empty] | 0.01252096 |  | 250 kN MTS, CRES | d | h | n |  | n | d, RT |  | bending at 1500με=4.2854%, Et is the average from 28.02GPa and 35.30GPa, strain at failure is average from 1.4815% and 1.2047% |  | x | [9 empty] | 1:75, 2/3 | Strain gauge: HBM 6/350 LY41, Middle, Center, BTB | SG, M, C, BTB | 140 | 2 |  | 610 |  | GEV205; GEV207 after preliminary tests |  |  |  | 4 | Prime 20, slow hardener | PPG2002 |  | NT |  | GAMESA | 1:75 |  |  | PREPEG | 500 | MD material used in preliminary programme 2 (1 layer less than MD1) | 6.57 |  | 6.57 |  | 25 | 10 |  | [[±45, 0°]4;±45] |  | GE1 | 2/3 |  |  | 0 |  | PREPEG |  |  | SCARF | 5 |  | V1 | 4 | Long, rectangular (repaired) |  | 1013S4400MD2 | 391.28
Table OptiMat | 3460 | GEV207_S4400_0204 | 1013 |  | CRES | MD2 | 0 | GAMESA | S4400 | GE1 | 8.444 | 24.91 | 24.77 | 24.85 | 209.83 | 610 |  | 500 |  | TG 4 phase I | I | 2005-11-04 | 2005-11-04 | STT |  | 95.81 |  | 95.81 |  |  | 1.5655 | 1.5655 |  |  |  |  | 465.57 | 465.57 |  |  |  |  | 14874.44 |  |  | 1 | [10 empty] | 4 |  |  | 31.3 | [5 empty] | 0.01487444 |  | 250 kN MTS, CRES | d | h | n |  | n | d, RT |  | bending at 1500με=12.068%, Et is the average from 27.65GPa and 36.05GPa, strain at failure is average from 1.7039% and 1.4271% |  | x | [9 empty] | 1:75, 2/3 | Strain gauge: HBM 6/350 LY41, Middle, Center, BTB | SG, M, C, BTB | 140 | 2 |  | 610 |  | GEV205; GEV207 after preliminary tests |  |  |  | 4 | Prime 20, slow hardener | PPG2002 |  | NT |  | GAMESA | 1:75 |  |  | PREPEG | 500 | MD material used in preliminary programme 2 (1 layer less than MD1) | 6.57 |  | 6.57 |  | 25 | 10 |  | [[±45, 0°]4;±45] |  | GE1 | 2/3 |  |  | 0 |  | PREPEG |  |  | SCARF | 5 |  | V1 | 4 | Long, rectangular (repaired) |  | 1013S4400MD2 | 465.57
Table OptiMat | 3459 | GEV207_S4400_0205 | 1013 |  | CRES | MD2 | 0 | GAMESA | S4400 | GE1 | 8.416 | 24.95 | 24.58 | 24.718 | 208.03 | 610 |  | 500 |  | TG 4 phase I | I | 2005-11-04 | 2005-11-04 | STT |  | 90.33 |  | 90.33 |  |  | 1.46 | 1.46 |  |  |  |  | 434.24 | 434.24 |  |  |  |  | 13824.9 |  |  | 1 | [10 empty] | 4 |  |  | 31.41 | [5 empty] | 0.0138249 |  | 250 kN MTS, CRES | d | h | n |  | n | d, RT |  | bending at 1500με=15.673%, Et is the average from 27.27GPa and 37.04GPa, strain at failure is average from 1.6123% and 1.3078% |  | x | [9 empty] | 1:75, 2/3 | Strain gauge: HBM 6/350 LY41, Middle, Center, BTB | SG, M, C, BTB | 140 | 2 |  | 610 |  | GEV205; GEV207 after preliminary tests |  |  |  | 4 | Prime 20, slow hardener | PPG2002 |  | NT |  | GAMESA | 1:75 |  |  | PREPEG | 500 | MD material used in preliminary programme 2 (1 layer less than MD1) | 6.57 |  | 6.57 |  | 25 | 10 |  | [[±45, 0°]4;±45] |  | GE1 | 2/3 |  |  | 0 |  | PREPEG |  |  | SCARF | 5 |  | V1 | 4 | Long, rectangular (repaired) |  | 1013S4400MD2 | 434.24
Table OptiMat | 3458 | GEV207_S3900_0201 | 1006 |  | CRES | MD2 | 0 | GAMESA | S3900 | GE1 | 8.91 | 25.79 | 25.56 | 25.636 | 228.42 | 610 |  | 500 |  | TG 4 phase I | I | 2005-11-04 | 2005-11-04 | STT |  | 74.05 |  | 74.05 |  |  | 1.2798 | 1.2798 |  |  |  |  | 324.19 | 324.19 |  |  |  |  | 12033.78 |  |  | 1 | [10 empty] | 4 |  |  | 26.94 | [5 empty] | 0.01203378 |  | 250 kN MTS, CRES | d | h | n |  | n | d, RT |  | bending at 1500με=19.126%, Et is the average from 24.50GPa and 29.91GPa, strain at failure is average from 1.3786% and 1.1811% |  | x | [8 empty] | GAM04-01 | 1:50, 2/3 | Strain gauge: HBM 6/350 LY41, Middle, Center, BTB | SG, M, C, BTB | 140 | 2 |  | 610 |  | GEV205; GEV207 after preliminary tests | tape |  |  | 4 | Prime 20, slow hardener | PPG2002 |  | NT |  | GAMESA | 1:50 |  |  | LIQUID RESIN | 500 | MD material used in preliminary programme 2 (1 layer less than MD1) | 6.57 |  | 6.57 |  | 25 | 10 |  | [[±45, 0°]4;±45] |  | GE1 | 2/3 |  |  | 0 |  | PREPEG |  |  | SCARF | 5 |  | V1 | 4 | Long, rectangular (repaired) |  | 1006S3900MD2 | 324.19
Table OptiMat | 3457 | GEV207_S3900_0202 | 1006 |  | CRES | MD2 | 0 | GAMESA | S3900 | GE1 | 9.068 | 25.33 | 25.28 | 25.31 | 229.51 | 610 |  | 500 |  | TG 4 phase I | I | 2005-11-04 | 2005-11-04 | STT |  | 68.95 |  | 68.95 |  |  | 1.215 | 1.215 |  |  |  |  | 300.43 | 300.43 |  |  |  |  | 11462.42 |  |  | 1 | [10 empty] | 4 |  |  | 26.21 | [5 empty] | 0.01146242 |  | 250 kN MTS, CRES | d | h | n |  | n | d, RT |  | bending at 1500με=12.723%, Et is the average from 28.65GPa and 24.16GPa, strain at failure is average from 1.1365% and 1.2935% |  | x | [8 empty] | GAM04-02 | 1:50, 2/3 | Strain gauge: HBM 6/350 LY41, Middle, Center, BTB | SG, M, C, BTB | 140 | 2 |  | 610 |  | GEV205; GEV207 after preliminary tests | tape |  |  | 4 | Prime 20, slow hardener | PPG2002 |  | NT |  | GAMESA | 1:50 |  |  | LIQUID RESIN | 500 | MD material used in preliminary programme 2 (1 layer less than MD1) | 6.57 |  | 6.57 |  | 25 | 10 |  | [[±45, 0°]4;±45] |  | GE1 | 2/3 |  |  | 0 |  | PREPEG |  |  | SCARF | 5 |  | V1 | 4 | Long, rectangular (repaired) |  | 1006S3900MD2 | 300.43
Table OptiMat | 3456 | GEV207_S3900_0203 | 1006 |  | CRES | MD2 | 0 | GAMESA | S3900 | GE1 | 9.294 | 24.84 | 24.62 | 24.686 | 229.43 | 610 |  | 500 |  | TG 4 phase I | I | 2005-11-03 | 2005-11-03 | STT |  | 53.47 |  | 53.47 |  |  | 0.9407 | 0.9407 |  |  |  |  | 233.05 | 233.05 |  |  |  |  | 8984.194 |  |  | 1 | [10 empty] | 4 |  |  | 25.94 | [5 empty] | 0.008984194 |  | 250 kN MTS, CRES | d | h | n |  | n | d, RT |  | bending at 1500με=22.678%, Et is the average from 29.88GPa and 22.92GPa, strain at failure is average from 0.8304% and 1.0510% |  | x | [8 empty] | GAM04-03 | 1:50, 2/3 | Strain gauge: HBM 6/350 LY41, Middle, Center, BTB | SG, M, C, BTB | 140 | 2 |  | 610 |  | GEV205; GEV207 after preliminary tests | tape |  |  | 4 | Prime 20, slow hardener | PPG2002 |  | NT |  | GAMESA | 1:50 |  |  | LIQUID RESIN | 500 | MD material used in preliminary programme 2 (1 layer less than MD1) | 6.57 |  | 6.57 |  | 25 | 10 |  | [[±45, 0°]4;±45] |  | GE1 | 2/3 |  |  | 0 |  | PREPEG |  |  | SCARF | 5 |  | V1 | 4 | Long, rectangular (repaired) |  | 1006S3900MD2 | 233.05
Table OptiMat | 3455 | GEV207_S3900_0204 | 1006 |  | CRES | MD2 | 0 | GAMESA | S3900 | GE1 | 9.35 | 24.81 | 24.74 | 24.772 | 231.62 | 610 |  | 500 |  | TG 4 phase I | I | 2005-11-03 | 2005-11-03 | STT |  | 64.1 |  | 64.1 |  |  | 1.1128 | 1.1128 |  |  |  |  | 276.749 | 276.749 |  |  |  |  | 10623.76 |  |  | 1 | [10 empty] | 4 |  |  | 26.05 | [5 empty] | 0.01062376 |  | 250 kN MTS, CRES | d | h | n |  | n | d, RT |  | bending at 1500με=11.212%, Et is the average from 28.83GPa and 23.75GPa, strain at failure is average from 1.0187% and 1.2068% |  | x | [8 empty] | GAM04-04 | 1:50, 2/3 | Strain gauge: HBM 6/350 LY41, Middle, Center, BTB | SG, M, C, BTB | 140 | 2 |  | 610 |  | GEV205; GEV207 after preliminary tests | tape |  |  | 4 | Prime 20, slow hardener | PPG2002 |  | NT |  | GAMESA | 1:50 |  |  | LIQUID RESIN | 500 | MD material used in preliminary programme 2 (1 layer less than MD1) | 6.57 |  | 6.57 |  | 25 | 10 |  | [[±45, 0°]4;±45] |  | GE1 | 2/3 |  |  | 0 |  | PREPEG |  |  | SCARF | 5 |  | V1 | 4 | Long, rectangular (repaired) |  | 1006S3900MD2 | 276.749
Table OptiMat | 3454 | GEV207_S3900_0205 | 1006 |  | CRES | MD2 | 0 | GAMESA | S3900 | GE1 | 9.428 | 24.99 | 24.37 | 24.688 | 232.76 | 610 |  | 500 |  | TG 4 phase I | I | 2005-11-04 | 2005-11-04 | STT |  | 71.21 |  | 71.21 |  |  | 1.1926 | 1.1926 |  |  |  |  | 305.94 | 305.94 |  |  |  |  | 11182.02 |  |  | 1 | [10 empty] | 4 |  |  | 27.36 | [5 empty] | 0.01118202 |  | 250 kN MTS, CRES | d | h | n |  | n | d, RT |  | bending at 1500με=14.955%, Et is the average from 31.54GPa and 24.15GPa, strain at failure is average from 1.0272% and 1.3579% |  | x | [8 empty] | GAM04-05 | 1:50, 2/3 | Strain gauge: HBM 6/350 LY41, Middle, Center, BTB | SG, M, C, BTB | 140 | 2 |  | 610 |  | GEV205; GEV207 after preliminary tests | tape |  |  | 4 | Prime 20, slow hardener | PPG2002 |  | NT |  | GAMESA | 1:50 |  |  | LIQUID RESIN | 500 | MD material used in preliminary programme 2 (1 layer less than MD1) | 6.57 |  | 6.57 |  | 25 | 10 |  | [[±45, 0°]4;±45] |  | GE1 | 2/3 |  |  | 0 |  | PREPEG |  |  | SCARF | 5 |  | V1 | 4 | Long, rectangular (repaired) |  | 1006S3900MD2 | 305.94
Table OptiMat | 3453 | GEV207_S4200_0201 | 1011 |  | CRES | MD2 | 0 | GAMESA | S4200 | GE1 | 8.204 | 25.16 | 24.92 | 25.03 | 205.35 | 610 |  | 500 |  | TG 4 phase I | I | 2005-11-01 | 2005-11-01 | STT |  | 88.95 |  | 88.95 |  |  | 1.6429 | 1.6429 |  |  |  |  | 433.149 | 433.149 |  |  |  |  | 14854.22 |  |  | 1 | [10 empty] | 4 |  |  | 29.16 | [5 empty] | 0.01485422 |  | 250 kN MTS, CRES | d | h | n |  | n | d, RT |  | bending at 1500με=6.1586%, Et is the average from 29.73GPa and 28.62GPa, strain at failure is average from 1.6442% and 1.6415% |  | x | [9 empty] | 1:50, 2/3 | Strain gauge: HBM 6/350 LY41, Middle, Center, BTB | SG, M, C, BTB | 140 | 2 |  | 610 |  | GEV205; GEV207 after preliminary tests |  |  |  | 4 | Prime 20, slow hardener | PPG2002 |  | NT |  | GAMESA | 1:50 |  |  | PREPEG | 500 | MD material used in preliminary programme 2 (1 layer less than MD1) | 6.57 |  | 6.57 |  | 25 | 10 |  | [[±45, 0°]4;±45] |  | GE1 | 2/3 |  |  | 0 |  | PREPEG |  |  | SCARF | 5 |  | V1 | 4 | Long, rectangular (repaired) |  | 1011S4200MD2 | 433.149
Table OptiMat | 3452 | GEV207_S4200_0202 | 1011 |  | CRES | MD2 | 0 | GAMESA | S4200 | GE1 | 8.678 | 25.13 | 24.88 | 24.962 | 216.62 | 610 |  | 500 |  | TG 4 phase I | I | 2005-11-01 | 2005-11-01 | STT |  | 87.22 |  | 87.22 |  |  | 1.533 | 1.533 |  |  |  |  | 402.644 | 402.644 |  |  |  |  | 14103.12 |  |  | 1 | [10 empty] | 4 |  |  | 28.55 | [5 empty] | 0.01410312 |  | 250 kN MTS, CRES | d | h | n |  | n | d, RT |  | bending at 1500με=3.1687%, Et is the average from 27.47GPa and 29.70GPa, strain at failure is average from 1.5997% and 1.4662% |  | x | [9 empty] | 1:50, 2/3 | Strain gauge: HBM 6/350 LY41, Middle, Center, BTB | SG, M, C, BTB | 140 | 2 |  | 610 |  | GEV205; GEV207 after preliminary tests |  |  |  | 4 | Prime 20, slow hardener | PPG2002 |  | NT |  | GAMESA | 1:50 |  |  | PREPEG | 500 | MD material used in preliminary programme 2 (1 layer less than MD1) | 6.57 |  | 6.57 |  | 25 | 10 |  | [[±45, 0°]4;±45] |  | GE1 | 2/3 |  |  | 0 |  | PREPEG |  |  | SCARF | 5 |  | V1 | 4 | Long, rectangular (repaired) |  | 1011S4200MD2 | 402.644
Table OptiMat | 3451 | GEV207_S4200_0203 | 1011 |  | CRES | MD2 | 0 | GAMESA | S4200 | GE1 | 8.21 | 24.73 | 24.63 | 24.66 | 202.46 | 610 |  | 500 |  | TG 4 phase I | I | 2005-11-01 | 2005-11-01 | STT |  | 85.49 |  | 85.49 |  |  | 1.4755 | 1.4755 |  |  |  |  | 422.253 | 422.253 |  |  |  |  | 13889.9 |  |  | 1 | [10 empty] | 4 |  |  | 30.4 | [5 empty] | 0.0138899 |  | 250 kN MTS, CRES | d | h | n |  | n | d, RT |  | bending at 1500με=5.5652%, Et is the average from 29.83GPa and 30.98GPa, strain at failure is average from 1.5035% and 1.4475% |  | x | [9 empty] | 1:50, 2/3 | Strain gauge: HBM 6/350 LY41, Middle, Center, BTB | SG, M, C, BTB | 140 | 2 |  | 610 |  | GEV205; GEV207 after preliminary tests |  |  |  | 4 | Prime 20, slow hardener | PPG2002 |  | NT |  | GAMESA | 1:50 |  |  | PREPEG | 500 | MD material used in preliminary programme 2 (1 layer less than MD1) | 6.57 |  | 6.57 |  | 25 | 10 |  | [[±45, 0°]4;±45] |  | GE1 | 2/3 |  |  | 0 |  | PREPEG |  |  | SCARF | 5 |  | V1 | 4 | Long, rectangular (repaired) |  | 1011S4200MD2 | 422.253
Table OptiMat | 3450 | GEV207_S4200_0204 | 1011 |  | CRES | MD2 | 0 | GAMESA | S4200 | GE1 | 8.218 | 25.26 | 24.76 | 25.054 | 205.89 | 610 |  | 500 |  | TG 4 phase I | I | 2005-11-01 | 2005-11-01 | STT |  | 89.16 |  | 89.16 |  |  | 1.5722 | 1.5722 |  |  |  |  | 428.179 | 428.179 |  |  |  |  | 14554.01 |  |  | 1 | [10 empty] | 4 |  |  | 29.42 | [5 empty] | 0.01455401 |  | 250 kN MTS, CRES | d | h | n |  | n | d, RT |  | bending at 1500με=4.4390%, Et is the average from 28.61GPa and 30.28GPa, strain at failure is average from 1.6086% and 1.5358% |  | x | [9 empty] | 1:50, 2/3 | Strain gauge: HBM 6/350 LY41, Middle, Center, BTB | SG, M, C, BTB | 140 | 2 |  | 610 |  | GEV205; GEV207 after preliminary tests |  |  |  | 4 | Prime 20, slow hardener | PPG2002 |  | NT |  | GAMESA | 1:50 |  |  | PREPEG | 500 | MD material used in preliminary programme 2 (1 layer less than MD1) | 6.57 |  | 6.57 |  | 25 | 10 |  | [[±45, 0°]4;±45] |  | GE1 | 2/3 |  |  | 0 |  | PREPEG |  |  | SCARF | 5 |  | V1 | 4 | Long, rectangular (repaired) |  | 1011S4200MD2 | 428.179
Table OptiMat | 3449 | GEV207_S4200_0205 | 1011 |  | CRES | MD2 | 0 | GAMESA | S4200 | GE1 | 8.28 | 25.11 | 24.87 | 24.984 | 206.87 | 610 |  | 500 |  | TG 4 phase I | I | 2005-11-01 | 2005-11-01 | STT |  | 81.25 |  | 81.25 |  |  | 1.4917 | 1.4917 |  |  |  |  | 392.782 | 392.782 |  |  |  |  | 13810.9 |  |  | 1 | [10 empty] | 4 |  |  | 28.44 | [5 empty] | 0.0138109 |  | 250 kN MTS, CRES | d | h | n |  | n | d, RT |  | bending at 1500με=6.8085%, Et is the average from 27.87GPa and 29.02GPa, strain at failure is average from 1.5309% and 1.4524% |  | x | [9 empty] | 1:50, 2/3 | Strain gauge: HBM 6/350 LY41, Middle, Center, BTB | SG, M, C, BTB | 140 | 2 |  | 610 |  | GEV205; GEV207 after preliminary tests |  |  |  | 4 | Prime 20, slow hardener | PPG2002 |  | NT |  | GAMESA | 1:50 |  |  | PREPEG | 500 | MD material used in preliminary programme 2 (1 layer less than MD1) | 6.57 |  | 6.57 |  | 25 | 10 |  | [[±45, 0°]4;±45] |  | GE1 | 2/3 |  |  | 0 |  | PREPEG |  |  | SCARF | 5 |  | V1 | 4 | Long, rectangular (repaired) |  | 1011S4200MD2 | 392.782
Table OptiMat | 3448 | GEV207_S3100_0201 | 1001 |  | CRES | MD2 | 0 | GAMESA | S3100 | GE1 | 7.69 | 24.86 | 24.7 | 24.792 | 190.65 | 610 | 500 |  |  | TG 4 phase I | I | 2005-11-08 | 2005-11-08 | STT |  | 57.36 |  | 57.36 |  |  | 1.5892 | 1.5892 |  |  |  |  | 300.87 | 300.87 |  |  |  |  | 10816.83 |  |  | 1 | [10 empty] | 4 |  |  | 27.815 | [5 empty] | 0.01081683 |  | 250 kN MTS, CRES | d | h | n |  | n | d, RT |  | bending at 1500με=33.77%, Et is the average from 40.016GPa and 21.31GPa, strain at failure from one strain gage 1.5892% |  | x | [8 empty] | GAM08-01 | 1:50, 1/3 |  |  | 140 | 2 |  | 610 |  | GEV205; GEV207 after preliminary tests |  |  |  | 4 | Prime 20, slow hardener | PPG2002 |  | NT |  | GAMESA | 1:50 |  |  | LIQUID RESIN | 500 | MD material used in preliminary programme 2 (1 layer less than MD1) | 6.57 |  | 6.57 |  | 25 | 10 |  | [[±45, 0°]4;±45] |  | GE1 | 1/3 |  |  | 0 |  | PREPEG |  |  | SCARF | 5 |  | V1 | 4 | Long, rectangular (repaired) |  | 1001S3100MD2 | 300.87
Table OptiMat | 3447 | GEV207_S3100_0202 | 1001 |  | CRES | MD2 | 0 | GAMESA | S3100 | GE1 | 7.744 | 25.16 | 24.85 | 24.992 | 193.54 | 610 | 500 |  |  | TG 4 phase I | I | 2005-11-08 | 2005-11-08 | STT |  | 60.93 |  | 60.93 |  |  | 1.1799 | 1.1799 |  |  |  |  | 314.84 | 314.84 |  |  |  |  | 10618.55 |  |  | 1 | [10 empty] | 4 |  |  | 29.65 | [5 empty] | 0.01061855 |  | 250 kN MTS, CRES | d | h | n |  | n | d, RT |  | bending at 1500με=30.98%, Et is the average from 40.90GPa and 23.25GPa, strain at failure from one strain gage 1.1799% |  | x | [8 empty] | GAM08-02 | 1:50, 1/3 |  |  | 140 | 2 |  | 610 |  | GEV205; GEV207 after preliminary tests |  |  |  | 4 | Prime 20, slow hardener | PPG2002 |  | NT |  | GAMESA | 1:50 |  |  | LIQUID RESIN | 500 | MD material used in preliminary programme 2 (1 layer less than MD1) | 6.57 |  | 6.57 |  | 25 | 10 |  | [[±45, 0°]4;±45] |  | GE1 | 1/3 |  |  | 0 |  | PREPEG |  |  | SCARF | 5 |  | V1 | 4 | Long, rectangular (repaired) |  | 1001S3100MD2 | 314.84
Table OptiMat | 3446 | GEV207_S3100_0203 | 1001 |  | CRES | MD2 | 0 | GAMESA | S3100 | GE1 | 7.84 | 24.82 | 24.72 | 24.76 | 194.12 | 610 | 500 |  |  | TG 4 phase I | I | 2005-11-08 | 2005-11-08 | STT |  | 66.07 |  | 66.07 |  |  | 1.2013 | 1.2013 |  |  |  |  | 340.35 | 340.35 |  |  |  |  | 11745.93 |  |  | 1 | [10 empty] | 4 |  |  | 28.976 | [5 empty] | 0.01174593 |  | 250 kN MTS, CRES | d | h | n |  | n | d, RT |  | bending at 1500με=24.89%, Et is the average from 36.92GPa and 23.83GPa, strain at failure is average from 0.9616% and 1.465% |  | x | [8 empty] | GAM08-03 | 1:50, 1/3 |  |  | 140 | 2 |  | 610 |  | GEV205; GEV207 after preliminary tests |  |  |  | 4 | Prime 20, slow hardener | PPG2002 |  | NT |  | GAMESA | 1:50 |  |  | LIQUID RESIN | 500 | MD material used in preliminary programme 2 (1 layer less than MD1) | 6.57 |  | 6.57 |  | 25 | 10 |  | [[±45, 0°]4;±45] |  | GE1 | 1/3 |  |  | 0 |  | PREPEG |  |  | SCARF | 5 |  | V1 | 4 | Long, rectangular (repaired) |  | 1001S3100MD2 | 340.35
Table OptiMat | 3445 | GEV207_S3100_0204 | 1001 |  | CRES | MD2 | 0 | GAMESA | S3100 | GE1 | 7.834 | 24.9 | 24.53 | 24.722 | 193.67 | 610 | 500 |  |  | TG 4 phase I | I | 2005-11-08 | 2005-11-08 | STT |  | 59.3 |  | 59.3 |  |  | 1.0192 | 1.0192 |  |  |  |  | 306.19 | 306.19 |  |  |  |  | 11184.61 |  |  | 1 | [10 empty] | 4 |  |  | 27.376 | [5 empty] | 0.01118461 |  | 250 kN MTS, CRES | d | h | n |  | n | d, RT |  | bending at 1500με=29.47%, Et is the average from 36.42GPa and 21.91GPa, both strain gages failure at 53KN - first crack |  | x | [8 empty] | GAM08-04 | 1:50, 1/3 |  |  | 140 | 2 |  | 610 |  | GEV205; GEV207 after preliminary tests |  |  |  | 4 | Prime 20, slow hardener | PPG2002 |  | NT |  | GAMESA | 1:50 |  |  | LIQUID RESIN | 500 | MD material used in preliminary programme 2 (1 layer less than MD1) | 6.57 |  | 6.57 |  | 25 | 10 |  | [[±45, 0°]4;±45] |  | GE1 | 1/3 |  |  | 0 |  | PREPEG |  |  | SCARF | 5 |  | V1 | 4 | Long, rectangular (repaired) |  | 1001S3100MD2 | 306.19
Table OptiMat | 3444 | GEV207_S3100_0205 | 1001 |  | CRES | MD2 | 0 | GAMESA | S3100 | GE1 | 7.572 | 25 | 24.55 | 24.79 | 187.71 | 610 | 500 |  |  | TG 4 phase I | I | 2005-11-08 | 2005-11-08 | STT |  | 58.61 |  | 58.61 |  |  | 1.129 | 1.129 |  |  |  |  | 312.22 | 312.22 |  |  |  |  | 10932.07 |  |  | 1 | [10 empty] | 4 |  |  | 28.56 | [5 empty] | 0.01093207 |  | 250 kN MTS, CRES | d | h | n |  | n | d, RT |  | bending at 1500με=24.4%, Et is the average from 35.58GPa and 23.84GPa, strain at failure is average from 0.8985% and 1.3595% |  | x | [8 empty] | GAM08-05 | 1:50, 1/3 |  |  | 140 | 2 |  | 610 |  | GEV205; GEV207 after preliminary tests |  |  |  | 4 | Prime 20, slow hardener | PPG2002 |  | NT |  | GAMESA | 1:50 |  |  | LIQUID RESIN | 500 | MD material used in preliminary programme 2 (1 layer less than MD1) | 6.57 |  | 6.57 |  | 25 | 10 |  | [[±45, 0°]4;±45] |  | GE1 | 1/3 |  |  | 0 |  | PREPEG |  |  | SCARF | 5 |  | V1 | 4 | Long, rectangular (repaired) |  | 1001S3100MD2 | 312.22
Table OptiMat | 3443 | GEV207_S4900_0201 | 1014 |  | CRES | MD2 | 0 | GAMESA | S4900 | GE1 | 7.96 | 25.07 | 25.22 | 25.156 | 200.24 | 610 | 500 |  |  | TG 4 phase I | I | 2005-11-01 | 2005-11-01 | STT |  | 68.67 |  | 68.67 |  |  | 1.5087 | 1.5087 |  |  |  |  | 342.941 | 342.941 |  |  |  |  | 13106.36 |  |  | 1 | [10 empty] | 4 |  |  | 26.166 | [5 empty] | 0.01310636 |  | 250 kN MTS, CRES | d | h | n |  | n | d, RT |  | bending at 1500με=34%, Et is the average from 30.72GPa and 22.73GPa, strain at failure is average from 1.4510% and 1.5665% |  | x | [9 empty] | 1:50, 1/3 |  |  | 140 | 2 |  | 610 |  | GEV205; GEV207 after preliminary tests |  |  |  | 4 | Prime 20, slow hardener | PPG2002 |  | NT |  | GAMESA | 1:50 |  |  | PREPEG | 500 | MD material used in preliminary programme 2 (1 layer less than MD1) | 6.57 |  | 6.57 |  | 25 | 10 |  | [[±45, 0°]4;±45] |  | GE1 | 1/3 |  |  | 0 |  | PREPEG |  |  | PATCH | 5 |  | V1 | 4 | Long, rectangular (repaired) |  | 1014S4900MD2 | 342.941
Table OptiMat | 3442 | GEV207_S4900_0202 | 1014 |  | CRES | MD2 | 0 | GAMESA | S4900 | GE1 | 8.028 | 25.4 | 24.85 | 25.122 | 201.68 | 610 | 500 |  |  | TG 4 phase I | I | 2005-11-01 | 2005-11-01 | STT |  | 76.57 |  | 76.57 |  |  | 1.6964 | 1.6964 |  |  |  |  | 379.66 | 379.66 |  |  |  |  | 14219.48 |  |  | 1 | [10 empty] | 4 |  |  | 26.7 | [5 empty] | 0.01421948 |  | 250 kN MTS, CRES | d | h | n |  | n | d, RT |  | bending at 1500με=28.42%, Et is the average from 29.76GPa and 24.17GPa, strain at failure is average from 1.7071% and 1.6857% |  | x | [9 empty] | 1:50, 1/3 |  |  | 140 | 2 |  | 610 |  | GEV205; GEV207 after preliminary tests |  |  |  | 4 | Prime 20, slow hardener | PPG2002 |  | NT |  | GAMESA | 1:50 |  |  | PREPEG | 500 | MD material used in preliminary programme 2 (1 layer less than MD1) | 6.57 |  | 6.57 |  | 25 | 10 |  | [[±45, 0°]4;±45] |  | GE1 | 1/3 |  |  | 0 |  | PREPEG |  |  | PATCH | 5 |  | V1 | 4 | Long, rectangular (repaired) |  | 1014S4900MD2 | 379.66
Table OptiMat | 3441 | GEV207_S4900_0203 | 1014 |  | CRES | MD2 | 0 | GAMESA | S4900 | GE1 | 8.308 | 25.13 | 24.9 | 25.018 | 207.85 | 610 | 500 |  |  | TG 4 phase I | I | 2005-11-01 | 2005-11-01 | STT |  | 75.85 |  | 75.85 |  |  | 1.7005 | 1.7005 |  |  |  |  | 364.934 | 364.934 |  |  |  |  | 14095.56 |  |  | 1 | [10 empty] | 4 |  |  | 25.89 | [5 empty] | 0.01409556 |  | 250 kN MTS, CRES | d | h | n |  | n | d, RT |  | bending at 1500με=30.1%, Et is the average from 28.96GPa and 23.36GPa, strain at failure is average from 1.7680% and 1.6331% |  | x | [9 empty] | 1:50, 1/3 |  |  | 140 | 2 |  | 610 |  | GEV205; GEV207 after preliminary tests |  |  |  | 4 | Prime 20, slow hardener | PPG2002 |  | NT |  | GAMESA | 1:50 |  |  | PREPEG | 500 | MD material used in preliminary programme 2 (1 layer less than MD1) | 6.57 |  | 6.57 |  | 25 | 10 |  | [[±45, 0°]4;±45] |  | GE1 | 1/3 |  |  | 0 |  | PREPEG |  |  | PATCH | 5 |  | V1 | 4 | Long, rectangular (repaired) |  | 1014S4900MD2 | 364.934
Table OptiMat | 3440 | GEV207_S4900_0204 | 1014 |  | CRES | MD2 | 0 | GAMESA | S4900 | GE1 | 8.682 | 24.96 | 24.92 | 24.936 | 216.49 | 610 | 500 |  |  | TG 4 phase I | I | 2005-11-01 | 2005-11-01 | STT |  | 75.66 |  | 75.66 |  |  | 1.6412 | 1.6412 |  |  |  |  | 349.48 | 349.48 |  |  |  |  | 13956.87 |  |  | 1 | [10 empty] | 4 |  |  | 25.04 | [5 empty] | 0.01395687 |  | 250 kN MTS, CRES | d | h | n |  | n | d, RT |  | bending at 1500με=25.9%, Et is the average from 27.30GPa and 23.08GPa, strain at failure is average from 1.6836% and 1.5987% |  | x | [9 empty] | 1:50, 1/3 |  |  | 140 | 2 |  | 610 |  | GEV205; GEV207 after preliminary tests |  |  |  | 4 | Prime 20, slow hardener | PPG2002 |  | NT |  | GAMESA | 1:50 |  |  | PREPEG | 500 | MD material used in preliminary programme 2 (1 layer less than MD1) | 6.57 |  | 6.57 |  | 25 | 10 |  | [[±45, 0°]4;±45] |  | GE1 | 1/3 |  |  | 0 |  | PREPEG |  |  | PATCH | 5 |  | V1 | 4 | Long, rectangular (repaired) |  | 1014S4900MD2 | 349.48
Table OptiMat | 3439 | GEV207_S4900_0205 | 1014 |  | CRES | MD2 | 0 | GAMESA | S4900 | GE1 | 8.326 | 25.33 | 25.27 | 25.312 | 210.75 | 610 | 500 |  |  | TG 4 phase I | I | 2005-11-01 | 2005-11-01 | STT |  | 72.96 |  | 72.96 |  |  | 1.6807 | 1.6807 |  |  |  |  | 346.19 | 346.19 |  |  |  |  | 13556.94 |  |  | 1 | [10 empty] | 4 |  |  | 25.536 | [5 empty] | 0.01355694 |  | 250 kN MTS, CRES | d | h | n |  | n | d, RT |  | bending at 1500με=32.6%, Et is the average from 29.26GPa and 22.60GPa, strain at failure is average from 1.6435% and 1.7178% |  | x | [9 empty] | 1:50, 1/3 |  |  | 140 | 2 |  | 610 |  | GEV205; GEV207 after preliminary tests |  |  |  | 4 | Prime 20, slow hardener | PPG2002 |  | NT |  | GAMESA | 1:50 |  |  | PREPEG | 500 | MD material used in preliminary programme 2 (1 layer less than MD1) | 6.57 |  | 6.57 |  | 25 | 10 |  | [[±45, 0°]4;±45] |  | GE1 | 1/3 |  |  | 0 |  | PREPEG |  |  | PATCH | 5 |  | V1 | 4 | Long, rectangular (repaired) |  | 1014S4900MD2 | 346.19
Table OptiMat | 3438 | GEV207_S4100_0202 | 1010 |  | CRES | MD2 | 0 | GAMESA | S4100 | GE1 | 8.034 | 25.04 | 24.68 | 24.872 | 199.82 | 610 | 500 |  |  | TG 4 phase I | I | 2005-11-08 | 2005-11-08 | STT |  | 79.19 |  | 79.19 |  |  | 1.2776 | 1.2776 |  |  |  |  | 396.32 | 396.32 |  |  |  |  | 12014.79 |  |  | 1 | [10 empty] | 4 |  |  | 32.986 | [5 empty] | 0.01201479 |  | 250 kN MTS, CRES | d | h | n |  | n | d, RT |  | bending at 1500με=15.9%, Et is the average from 37.86GPa and 29.22GPa, strain at failure is average from 1.1478% and 1.4074% |  | x | [9 empty] | 1:50, 1/3 |  |  | 140 | 2 |  | 610 |  | GEV205; GEV207 after preliminary tests |  |  |  | 4 | Prime 20, slow hardener | PPG2002 |  | NT |  | GAMESA | 1:50 |  |  | PREPEG | 500 | MD material used in preliminary programme 2 (1 layer less than MD1) | 6.57 |  | 6.57 |  | 25 | 10 |  | [[±45, 0°]4;±45] |  | GE1 | 1/3 |  |  | 0 |  | PREPEG |  |  | SCARF | 5 |  | V1 | 4 | Long, rectangular (repaired) |  | 1010S4100MD2 | 396.32
Table OptiMat | 3437 | GEV207_S4100_0203 | 1010 |  | CRES | MD2 | 0 | GAMESA | S4100 | GE1 | 7.992 | 25.15 | 24.41 | 24.766 | 197.93 | 610 | 500 |  |  | TG 4 phase I | I | 2005-11-08 | 2005-11-08 | STT |  | 80.77 |  | 80.77 |  |  | 1.3346 | 1.3346 |  |  |  |  | 408.051 | 408.051 |  |  |  |  | 12436.79 |  |  | 1 | [10 empty] | 4 |  |  | 32.81 | [5 empty] | 0.01243679 |  | 250 kN MTS, CRES | d | h | n |  | n | d, RT |  | bending at 1500με=17.5%, Et is the average from 38.66GPa and 28.49GPa, strain at failure is average from 1.188% and 1.4806% |  | x | [9 empty] | 1:50, 1/3 |  |  | 140 | 2 |  | 610 |  | GEV205; GEV207 after preliminary tests |  |  |  | 4 | Prime 20, slow hardener | PPG2002 |  | NT |  | GAMESA | 1:50 |  |  | PREPEG | 500 | MD material used in preliminary programme 2 (1 layer less than MD1) | 6.57 |  | 6.57 |  | 25 | 10 |  | [[±45, 0°]4;±45] |  | GE1 | 1/3 |  |  | 0 |  | PREPEG |  |  | SCARF | 5 |  | V1 | 4 | Long, rectangular (repaired) |  | 1010S4100MD2 | 408.051
Table OptiMat | 3436 | GEV207_S4100_0204 | 1010 |  | CRES | MD2 | 0 | GAMESA | S4100 | GE1 | 8.036 | 24.91 | 24.47 | 24.684 | 198.36 | 610 | 500 |  |  | TG 4 phase I | I | 2005-11-08 | 2005-11-08 | STT |  | 81.65 |  | 81.65 |  |  | 1.3456 | 1.3456 |  |  |  |  | 411.62 | 411.62 |  |  |  |  | 12534.1 |  |  | 1 | [10 empty] | 4 |  |  | 32.84 | [5 empty] | 0.0125341 |  | 250 kN MTS, CRES | d | h | n |  | n | d, RT |  | bending at 1500με=12.6%, Et is the average from 37.55GPa and 29.18GPa, strain at failure is average from 1.1968% and 1.4940% |  | x | [9 empty] | 1:50, 1/3 |  |  | 140 | 2 |  | 610 |  | GEV205; GEV207 after preliminary tests |  |  |  | 4 | Prime 20, slow hardener | PPG2002 |  | NT |  | GAMESA | 1:50 |  |  | PREPEG | 500 | MD material used in preliminary programme 2 (1 layer less than MD1) | 6.57 |  | 6.57 |  | 25 | 10 |  | [[±45, 0°]4;±45] |  | GE1 | 1/3 |  |  | 0 |  | PREPEG |  |  | SCARF | 5 |  | V1 | 4 | Long, rectangular (repaired) |  | 1010S4100MD2 | 411.62
Table OptiMat | 3435 | GEV207_S4100_0205 | 1010 |  | CRES | MD2 | 0 | GAMESA | S4100 | GE1 | 7.952 | 24.98 | 24.78 | 24.86 | 197.69 | 610 | 500 |  |  | TG 4 phase I | I | 2005-11-08 | 2005-11-08 | STT |  | 81.38 |  | 81.38 |  |  | 1.2827 | 1.2827 |  |  |  |  | 411.68 | 411.68 |  |  |  |  | 12019.85 |  |  | 1 | [10 empty] | 4 |  |  | 34.25 | [5 empty] | 0.01201985 |  | 250 kN MTS, CRES | d | h | n |  | n | d, RT |  | bending at 1500με=12.58%, Et is the average from 38.58GPa and 30.80GPa, strain at failure is average from 1.1602% and 1.4052% |  | x | [9 empty] | 1:50, 1/3 |  |  | 140 | 2 |  | 610 |  | GEV205; GEV207 after preliminary tests |  |  |  | 4 | Prime 20, slow hardener | PPG2002 |  | NT |  | GAMESA | 1:50 |  |  | PREPEG | 500 | MD material used in preliminary programme 2 (1 layer less than MD1) | 6.57 |  | 6.57 |  | 25 | 10 |  | [[±45, 0°]4;±45] |  | GE1 | 1/3 |  |  | 0 |  | PREPEG |  |  | SCARF | 5 |  | V1 | 4 | Long, rectangular (repaired) |  | 1010S4100MD2 | 411.68
Table OptiMat | 3434 | GEV207_S4300_0202 | 1012 |  | CRES | MD2 | 0 | GAMESA | S4300 | GE1 | 8.496 | 25.18 | 25.02 | 25.098 | 213.23 | 610 | 500 |  |  | TG 4 phase I | I | 2005-11-01 | 2005-11-01 | STT |  | 82.11 |  | 82.11 |  |  | 1.2638 | 1.2638 |  |  |  |  | 385.065 | 385.065 |  |  |  |  | 12170.2 |  |  | 1 | [10 empty] | 4 |  |  | 31.64 | [5 empty] | 0.0121702 |  | 250 kN MTS, CRES | d | h | n |  | n | d, RT |  | bending at 1500με=9.98%, Et is the average from 33.37GPa and 30.08GPa, strain at failure is average from 1.2308% and 1.2967% |  | x | [9 empty] | 1:75, 1/3 |  |  | 140 | 2 |  | 610 |  | GEV205; GEV207 after preliminary tests |  |  |  | 4 | Prime 20, slow hardener | PPG2002 |  | NT |  | GAMESA | 1:75 |  |  | PREPEG | 500 | MD material used in preliminary programme 2 (1 layer less than MD1) | 6.57 |  | 6.57 |  | 25 | 10 |  | [[±45, 0°]4;±45] |  | GE1 | 1/3 |  |  | 0 |  | PREPEG |  |  | SCARF | 5 |  | V1 | 4 | Long, rectangular (repaired) |  | 1012S4300MD2 | 385.065
Table OptiMat | 3433 | GEV207_S4300_0204 | 1012 |  | CRES | MD2 | 0 | GAMESA | S4300 | GE1 | 8.802 | 25.12 | 25.03 | 25.08 | 220.75 | 610 | 500 |  |  | TG 4 phase I | I | 2005-11-01 | 2005-11-01 | STT |  | 70.8 |  | 70.8 |  |  | 1.0827 | 1.0827 |  |  |  |  | 320.71 | 320.71 |  |  |  |  | 10365.55 |  |  | 1 | [10 empty] | 4 |  |  | 30.94 | [5 empty] | 0.01036555 |  | 250 kN MTS, CRES | d | h | n |  | n | d, RT |  | Tab fialure (slipping)bending at 1500με=12.691%, Et is the average from 33.27GPa and 28.91GPa, strain at failure is average from 1.0318% and 1.1336% |  | x | [9 empty] | 1:75, 1/3 |  |  | 140 | 2 |  | 610 |  | GEV205; GEV207 after preliminary tests |  |  |  | 4 | Prime 20, slow hardener | PPG2002 |  | NT |  | GAMESA | 1:75 |  |  | PREPEG | 500 | MD material used in preliminary programme 2 (1 layer less than MD1) | 6.57 |  | 6.57 |  | 25 | 10 |  | [[±45, 0°]4;±45] |  | GE1 | 1/3 |  |  | 0 |  | PREPEG |  |  | SCARF | 5 |  | V1 | 4 | Long, rectangular (repaired) |  | 1012S4300MD2 | 320.71
Table OptiMat | 3432 | GEV207_S3400_0205 | 1004 |  | CRES | MD2 | 0 | GAMESA | S3400 | GE1 | 8.78 | 24.8 | 24.52 | 24.67 | 216.6 | 610 | 500 |  |  | TG 4 phase I | I | 2005-11-03 | 2005-11-03 | STT |  | 57.92 |  | 57.92 |  |  | 1.2274 | 1.2274 |  |  |  |  | 267.399 | 267.399 |  |  |  |  | 11254.17 |  |  | 1 | [10 empty] | 4 |  |  | 23.76 | [5 empty] | 0.01125417 |  | 250 kN MTS, CRES | d | h | n |  | n | d, RT |  | bending at 1500με=1.229%, Et is the average from 22.86GPa and 24.74GPa, strain at failure is average from 1.2899% and 1.1649% |  | x | [9 empty] | 1:75, 2/3 |  |  | 140 | 2 |  | 610 |  | GEV205; GEV207 after preliminary tests |  |  |  | 4 | Prime 20, slow hardener | PPG2002 |  | NT |  | GAMESA | 1:75 |  |  | LIQUID RESIN | 500 | MD material used in preliminary programme 2 (1 layer less than MD1) | 6.57 |  | 6.57 |  | 25 | 10 |  | [[±45, 0°]4;±45] |  | GE1 | 2/3 |  |  | 0 |  | PREPEG |  |  | SCARF | 5 |  | V1 | 4 | Long, rectangular (repaired) |  | 1004S3400MD2 | 267.399
Table OptiMat | 3431 | GEV207_S4000_0203 | 1015 |  | CRES | MD2 | 0 | GAMESA | S4000 | GE1 | 8.654 | 25.04 | 24.78 | 24.924 | 215.69 | 610 | 500 |  |  | TG 4 phase I | I | 2005-11-01 | 2005-11-01 | STT |  | 67.2822 |  | 67.2822 |  |  | 1.462 | 1.462 |  |  |  |  | 311.936 | 311.936 |  |  |  |  | 12095.23 |  |  | 1 | [10 empty] | 4 |  |  | 25.79 | [5 empty] | 0.01209523 |  | 250 kN MTS, CRES | d | h | n |  | n | d, RT |  | bending at 1500με=36.93%, Et is the average from 30.36GPa and 22.36GPa, strain at failure is average from 1.4677% and 1.4563% |  | x | [9 empty] | 1:50, 2/3 |  |  | 140 | 2 |  | 610 |  | GEV205; GEV207 after preliminary tests |  |  |  | 4 | Prime 20, slow hardener | PPG2002 |  | NT |  | GAMESA | 1:50 |  |  | PREPEG | 500 | MD material used in preliminary programme 2 (1 layer less than MD1) | 6.57 |  | 6.57 |  | 25 | 10 |  | [[±45, 0°]4;±45] |  | GE1 | 2/3 |  |  | 0 |  | PREPEG |  |  | PATCH | 5 |  | V1 | 4 | Long, rectangular (repaired) |  | 1015S4000MD2 | 311.936
Table OptiMat | 3430 | GEV207_S4000_0204 | 1015 |  | CRES | MD2 | 0 | GAMESA | S4000 | GE1 | 9.142 | 25.24 | 24.94 | 25.064 | 229.14 | 610 | 500 |  |  | TG 4 phase I | I | 2005-11-01 | 2005-11-01 | STT |  | 74.46 |  | 74.46 |  |  | 1.739 | 1.739 |  |  |  |  | 324.939 | 324.939 |  |  |  |  | 13522.22 |  |  | 1 | [10 empty] | 4 |  |  | 24.03 | [5 empty] | 0.01352222 |  | 250 kN MTS, CRES | d | h | n |  | n | d, RT |  | bending at 1500με=34.59%, Et is the average from 27.05GPa and 21.56GPa, strain at failure is average from 1.8979% and 1.5802% |  | x | [9 empty] | 1:50, 2/3 |  |  | 140 | 2 |  | 610 |  | GEV205; GEV207 after preliminary tests |  |  |  | 4 | Prime 20, slow hardener | PPG2002 |  | NT |  | GAMESA | 1:50 |  |  | PREPEG | 500 | MD material used in preliminary programme 2 (1 layer less than MD1) | 6.57 |  | 6.57 |  | 25 | 10 |  | [[±45, 0°]4;±45] |  | GE1 | 2/3 |  |  | 0 |  | PREPEG |  |  | PATCH | 5 |  | V1 | 4 | Long, rectangular (repaired) |  | 1015S4000MD2 | 324.939
Table OptiMat | 3429 | GEV207_S4000_0205 | 1015 |  | CRES | MD2 | 0 | GAMESA | S4000 | GE1 | 8.916 | 25.08 | 24.52 | 24.8244 | 221.33 | 610 | 500 |  |  | TG 4 phase I | I | 2005-11-01 | 2005-11-01 | STT |  | 63.59 |  | 63.59 |  |  | 1.3079 | 1.3079 |  |  |  |  | 287.303 | 287.303 |  |  |  |  | 11688.49 |  |  | 1 | [10 empty] | 4 |  |  | 24.58 | [5 empty] | 0.01168849 |  | 250 kN MTS, CRES | d | h | n |  | n | d, RT |  | bending at 1500με=38.38%, Et is the average from 28.67GPa and 21.44GPa, strain at failure is average from 1.4114% and 1.2044% |  | x | [9 empty] | 1:50, 2/3 |  |  | 140 | 2 |  | 610 |  | GEV205; GEV207 after preliminary tests |  |  |  | 4 | Prime 20, slow hardener | PPG2002 |  | NT |  | GAMESA | 1:50 |  |  | PREPEG | 500 | MD material used in preliminary programme 2 (1 layer less than MD1) | 6.57 |  | 6.57 |  | 25 | 10 |  | [[±45, 0°]4;±45] |  | GE1 | 2/3 |  |  | 0 |  | PREPEG |  |  | PATCH | 5 |  | V1 | 4 | Long, rectangular (repaired) |  | 1015S4000MD2 | 287.303
Table OptiMat | 3365 | GEV308_I1000_0176 | 185 | 0 | UP | MD5 | 0 | LM | I1000 | GE2 | 4.086667 | 25.08 | 25.07 | 25.07333 | 102.4664 | 250 | 150 |  |  | TG 2 phase II | II | 2005-12-28 | 2005-12-28 | STT |  | 9.978 |  | 9.978 | [7 empty] | 0.5775 | 97.3783 | 97.3783 |  | 2.659 | 48.68915 | 4.065 | 7382.737 |  |  | 1 |  |  |  | t | [6 empty] | 2 |  |  | 13.19 | [5 empty] | 0.007382737 |  | 100 kN Mayes DH 100S, UP | d | h | n |  | n | d, RT | OB_TG2_R028 | Deviation between the axial strain gauge readings | [14 empty] | 50 | 0.5 to 2 |  | 250 | [5 empty] | 2 | LM-E6 | PPG2002 |  |  |  | LM |  |  |  |  | 150 | phase II: MD3 (±45°) material, same lay-up as MD3, but with alternative resin (LM-E6) |  |  | 3.52 |  | 25 | 0 |  |  |  | GE2 |  |  | MD3 | 0 | UP |  |  |  |  | 0 | I1000 |  | 0 | ISO tension (250 mm) | 50 | 185I1000MD5 | 97.3783
Table OptiMat | 3364 | GEV308_I1000_0177 | 185 | 0 | UP | MD5 | 0 | LM | I1000 | GE2 | 4.07 | 24.91 | 24.84 | 24.86333 | 101.1938 | 250 | 150 |  |  | TG 2 phase II | II | 2005-12-28 | 2005-12-28 | STT |  | 9.75 |  | 9.75 | [7 empty] | 0.6432 | 96.34981 | 96.34981 |  | 2.83 | 48.1749 | 3.932 | 7332.558 |  |  | 1 |  |  |  | t | [6 empty] | 2 |  |  | 13.14 | [5 empty] | 0.007332558 |  | 100 kN Mayes DH 100S, UP | d | h | n |  | n | d, RT | OB_TG2_R028 | Deviation between the axial strain gauge readings | [14 empty] | 50 | 0.5 to 2 |  | 250 | [5 empty] | 2 | LM-E6 | PPG2002 |  |  |  | LM |  |  |  |  | 150 | phase II: MD3 (±45°) material, same lay-up as MD3, but with alternative resin (LM-E6) |  |  | 3.52 |  | 25 | 0 |  |  |  | GE2 |  |  | MD3 | 0 | UP |  |  |  |  | 0 | I1000 |  | 0 | ISO tension (250 mm) | 50 | 185I1000MD5 | 96.34981
Table OptiMat | 3363 | GEV308_I1000_0178 | 185 | 0 | UP | MD5 | 0 | LM | I1000 | GE2 | 4.043333 | 25 | 24.99 | 24.99667 | 101.0699 | 250 | 150 |  |  | TG 2 phase II | II | 2005-12-28 | 2005-12-28 | STT |  | 9.54 |  | 9.54 | [7 empty] | 0.5771 | 94.39016 | 94.39016 |  | 3.161 | 47.19508 | 3.811 | 7379.997 |  |  | 1 |  |  |  | t | [6 empty] | 2 |  |  | 12.79 | [5 empty] | 0.007379997 |  | 100 kN Mayes DH 100S, UP | d | h | n |  | n | d, RT | OB_TG2_R028 | [15 empty] | 50 | 0.5 to 2 |  | 250 | [5 empty] | 2 | LM-E6 | PPG2002 |  |  |  | LM |  |  |  |  | 150 | phase II: MD3 (±45°) material, same lay-up as MD3, but with alternative resin (LM-E6) |  |  | 3.52 |  | 25 | 0 |  |  |  | GE2 |  |  | MD3 | 0 | UP |  |  |  |  | 0 | I1000 |  | 0 | ISO tension (250 mm) | 50 | 185I1000MD5 | 94.39016
Table OptiMat | 3362 | GEV308_I1000_0179 | 185 | 0 | UP | MD5 | 0 | LM | I1000 | GE2 | 4.076667 | 25.05 | 25.04 | 25.04333 | 102.0933 | 250 | 150 |  |  | TG 2 phase II | II | 2005-12-28 | 2005-12-28 | STT |  | 9.46 |  | 9.46 | [7 empty] | 0.605 | 92.66032 | 92.66032 |  | 2.372 | 46.33016 | 3.935 | 7138.7 |  |  | 1 |  |  |  | t | [6 empty] | 2 |  |  | 12.98 | [5 empty] | 0.0071387 |  | 100 kN Mayes DH 100S, UP | d | h | n |  | n | d, RT | OB_TG2_R028 | Deviation between the axial strain gauge readings | [14 empty] | 50 | 0.5 to 2 |  | 250 | [5 empty] | 2 | LM-E6 | PPG2002 |  |  |  | LM |  |  |  |  | 150 | phase II: MD3 (±45°) material, same lay-up as MD3, but with alternative resin (LM-E6) |  |  | 3.52 |  | 25 | 0 |  |  |  | GE2 |  |  | MD3 | 0 | UP |  |  |  |  | 0 | I1000 |  | 0 | ISO tension (250 mm) | 50 | 185I1000MD5 | 92.66032
Table OptiMat | 3361 | GEV308_I1000_0180 | 185 | 0 | UP | MD5 | 0 | LM | I1000 | GE2 | 4.063333 | 25.07 | 25.05 | 25.06 | 101.8271 | 250 | 150 |  |  | TG 2 phase II | II | 2005-12-28 | 2005-12-28 | STT |  | 9.74 |  | 9.74 | [7 empty] | 0.6179 | 95.6523 | 95.6523 |  | 2.198 | 47.82615 | 3.943 | 7397.703 |  |  | 1 |  |  |  | t | [6 empty] | 2 |  |  | 12.93 | [5 empty] | 0.007397703 |  | 100 kN Mayes DH 100S, UP | d | h | n |  | n | d, RT | OB_TG2_R028 | Deviation between the axial strain gauge readings | [14 empty] | 50 | 0.5 to 2 |  | 250 | [5 empty] | 2 | LM-E6 | PPG2002 |  |  |  | LM |  |  |  |  | 150 | phase II: MD3 (±45°) material, same lay-up as MD3, but with alternative resin (LM-E6) |  |  | 3.52 |  | 25 | 0 |  |  |  | GE2 |  |  | MD3 | 0 | UP |  |  |  |  | 0 | I1000 |  | 0 | ISO tension (250 mm) | 50 | 185I1000MD5 | 95.6523
Table OptiMat | 3360 | GEV308_I1000_0019 | 200 | 50.41 | UP | MD5 | 0 | LM | I1000 | GE2 | 3.916667 | 26.29 | 26.14 | 26.21333 | 102.6689 | 350 | 150 |  |  | TG 2 phase II | II | 2005-12-28 | 2005-12-28 | STT |  | 9.33 |  | 9.33 | [7 empty] | 0.5868 | 90.87466 | 90.87466 |  | 2.47 | 45.43733 | 4.058 | 6716.53 |  |  | 1 |  |  |  | t | [6 empty] | 2 |  |  | 13.53 | [5 empty] | 0.00671653 |  | 100 kN Mayes DH 100S, UP | d | h | n |  | n | d, RT | OB_TG2_R029 | [15 empty] | 50 | 0.5 to 2 | 89.58 | 250 | 5.45 |  |  | 1.89 | 6.02 | 2 | LM-E6 | PPG2002 |  |  | 68.59 | LM |  |  | 3.94 |  | 150 | phase II: MD3 (±45°) material, same lay-up as MD3, but with alternative resin (LM-E6) |  | 50.45 | 3.52 | 99.04 | 25 | 0 | -1.02 |  | 0.18 | GE2 |  | 8.6 |  | 0 |  |  | 50.41 |  |  | 0 |  |  | 0 | ISO tension (250 mm) | 50 | 200I1000MD5 | 90.87466
Table OptiMat | 3359 | GEV308_I1000_0020 | 200 | 50.41 | UP | MD5 | 0 | LM | I1000 | GE2 | 3.933333 | 26.26 | 26.2 | 26.24 | 103.2107 | 350 | 150 |  |  | TG 2 phase II | II | 2005-12-28 | 2005-12-28 | STT |  | 9.4 |  | 9.4 | [7 empty] | 0.591 | 91.07586 | 91.07586 |  | 2.477 | 45.53793 | 3.84 | 6721.466 |  |  | 1 |  |  |  | t | [6 empty] | 2 |  |  | 13.55 | [5 empty] | 0.006721466 |  | 100 kN Mayes DH 100S, UP | d | h | n |  | n | d, RT | OB_TG2_R029 | Deviation between the axial strain gauge readings | [14 empty] | 50 | 0.5 to 2 | 89.58 | 250 | 5.45 |  |  | 1.89 | 6.02 | 2 | LM-E6 | PPG2002 |  |  | 68.59 | LM |  |  | 3.94 |  | 150 | phase II: MD3 (±45°) material, same lay-up as MD3, but with alternative resin (LM-E6) |  | 50.45 | 3.52 | 99.04 | 25 | 0 | -1.02 |  | 0.18 | GE2 |  | 8.6 |  | 0 |  |  | 50.41 |  |  | 0 |  |  | 0 | ISO tension (250 mm) | 50 | 200I1000MD5 | 91.07586
Table OptiMat | 3358 | GEV308_I1000_0021 | 200 | 50.41 | UP | MD5 | 0 | LM | I1000 | GE2 | 3.963333 | 26.18 | 26.1 | 26.14333 | 103.6147 | 350 | 150 |  |  | TG 2 phase II | II | 2005-12-28 | 2005-12-28 | STT |  | 9.38 |  | 9.38 | [7 empty] | 0.5654 | 90.52766 | 90.52766 |  | 3.287 | 45.26383 | 3.723 | 6690.884 |  |  | 1 |  |  |  | t | [6 empty] | 2 |  |  | 13.53 | [5 empty] | 0.006690884 |  | 100 kN Mayes DH 100S, UP | d | h | n |  | n | d, RT | OB_TG2_R029 | Deviation between the axial strain gauge readings | [14 empty] | 50 | 0.5 to 2 | 89.58 | 250 | 5.45 |  |  | 1.89 | 6.02 | 2 | LM-E6 | PPG2002 |  |  | 68.59 | LM |  |  | 3.94 |  | 150 | phase II: MD3 (±45°) material, same lay-up as MD3, but with alternative resin (LM-E6) |  | 50.45 | 3.52 | 99.04 | 25 | 0 | -1.02 |  | 0.18 | GE2 |  | 8.6 |  | 0 |  |  | 50.41 |  |  | 0 |  |  | 0 | ISO tension (250 mm) | 50 | 200I1000MD5 | 90.52766
Table OptiMat | 3357 | GEV308_I1000_0022 | 200 | 50.41 | UP | MD5 | 0 | LM | I1000 | GE2 | 4 | 26.19 | 25.99 | 26.09 | 104.36 | 350 | 150 |  |  | TG 2 phase II | II | 2005-12-28 | 2005-12-28 | STT |  | 9.822 |  | 9.822 | [7 empty] | 0.5138 | 94.11652 | 94.11652 |  |  | 47.05826 | 3.568 | 7499.324 |  |  | 1 |  |  |  | t | [6 empty] | 2 |  |  | 12.55 | [5 empty] | 0.007499324 |  | 100 kN Mayes DH 100S, UP | d | h | n |  | n | d, RT | OB_TG2_R029 | Data acquisition stopped before end of test. Deviation between the axial strain gauge readings | [14 empty] | 50 | 0.5 to 2 | 89.58 | 250 | 5.45 |  |  | 1.89 | 6.02 | 2 | LM-E6 | PPG2002 |  |  | 68.59 | LM |  |  | 3.94 |  | 150 | phase II: MD3 (±45°) material, same lay-up as MD3, but with alternative resin (LM-E6) |  | 50.45 | 3.52 | 99.04 | 25 | 0 | -1.02 |  | 0.18 | GE2 |  | 8.6 |  | 0 |  |  | 50.41 |  |  | 0 |  |  | 0 | ISO tension (250 mm) | 50 | 200I1000MD5 | 94.11652
Table OptiMat | 3356 | GEV308_I1000_0023 | 200 | 50.41 | UP | MD5 | 0 | LM | I1000 | GE2 | 3.986667 | 26.24 | 26.23 | 26.23333 | 104.5836 | 350 | 150 |  |  | TG 2 phase II | II | 2005-12-28 | 2005-12-28 | STT |  | 9.92 |  | 9.92 | [7 empty] | 0.4717 | 94.85239 | 94.85239 |  | 3.486 | 47.42619 | 3.759 | 7213.109 |  |  | 1 |  |  |  | t | [6 empty] | 2 |  |  | 13.15 | [5 empty] | 0.007213109 |  | 100 kN Mayes DH 100S, UP | d | h | n |  | n | d, RT | OB_TG2_R029 | Deviation between the axial strain gauge readings | [14 empty] | 50 | 0.5 to 2 | 89.58 | 250 | 5.45 |  |  | 1.89 | 6.02 | 2 | LM-E6 | PPG2002 |  |  | 68.59 | LM |  |  | 3.94 |  | 150 | phase II: MD3 (±45°) material, same lay-up as MD3, but with alternative resin (LM-E6) |  | 50.45 | 3.52 | 99.04 | 25 | 0 | -1.02 |  | 0.18 | GE2 |  | 8.6 |  | 0 |  |  | 50.41 |  |  | 0 |  |  | 0 | ISO tension (250 mm) | 50 | 200I1000MD5 | 94.85239
Table OptiMat | 3271 | GEV213_R0390_0502 | 111 | 55.4 | VUB | UD3 | 90 | LM | R0390 | GE1 | 6.013333 |  | 25.25333 | 25.25333 | 151.8567 | 145 |  | 35 |  | TG 5 phase I | I | 2005-11-04 | 2005-11-04 | STC |  | -25.1953125 |  | -25.1953125 | [8 empty] | -165.915 | -165.915 | [7 empty] | 1 |  |  |  | c | [6 empty] | 0.25 | [10 empty] | 100 kN MTS, VUB | l, d | h |  |  | n | d, RT |  |  |  | x | [12 empty] | 60 | 2 |  | 145 |  | GEV213 |  |  |  | various | Prime 20, slow hardener | PPG2002 |  |  |  | LM |  |  |  |  | 35 | 7 layers of UD | 6.16 |  | 6.16 |  | 25 | 0 |  | [0°]7 |  | GE1 |  |  |  | 0 | [5 empty] | 0 |  | V1 | 7 | Rectangular | 55 | 111R0390UD3 |  | -165.915
Table OptiMat | 3267 | GEV207_S3300_0001 | 134 | 54.57 | CRES | MD2 | 0 | LM | S3300 | GE1 | 7.052 | 25.79 | 25.6 | 25.69 | 181.18 | 610 |  | 500 |  | TG 4 phase I | I | 2005-07-15 | 2005-07-15 | STT |  | 83.44 |  | 83.44 |  |  | 1.617 | 1.617 |  |  |  |  | 460.56 | 460.56 |  |  |  |  | 14555.8 |  |  | 1 |  |  |  | t | [6 empty] | 4 |  |  | 31.641 | [5 empty] | 0.0145558 |  | 250 kN MTS, CRES | d | h | n |  | n | d, RT |  | bending at 1500me = 28.5%, Eit_1 = 26.8GPa, Eit_2=38.7Gpa, max strain 1=1.88%, max strain 2= 1.35% |  | x | [8 empty] | GEV207_S0400_01 1:75 1/3H | 1:75, 1/3 | Strain gauge: HBM 6/350 LY41, Middle, Center, BTB | SG, M, C, BTB | 140 | 2 | 77.87 | 610 | 0.64 | GEV205; GEV207 after preliminary tests |  | 1.94 | 0.19 | 4 | Prime 20, slow hardener | PPG2002 |  | NT | 73.05 | GAMESA | 1:75 |  | 0.86 | LIQUID RESIN | 500 | MD material used in preliminary programme 2 (1 layer less than MD1) | 6.57 | 45.6 | 6.57 | 87.24 | 25 | 10 | 0 | [[±45, 0°]4;±45] | 0.01 | GE1 | 1/3 | 0.76 | MD2 | 0 | WMC | PREPEG | 54.57 |  | SCARF | 5 | S0400 | V1 | 4 | Long, rectangular (repaired) |  | 134S3300MD2 | 460.56
Table OptiMat | 3266 | GEV207_S3300_0002 | 134 | 54.57 | CRES | MD2 | 0 | LM | S3300 | GE1 | 7.04 | 25.86 | 25.66 | 25.74 | 181.25 | 610 |  | 500 |  | TG 4 phase I | I | 2005-07-15 | 2005-07-15 | STT |  | 80.98 |  | 80.98 |  |  | 1.536 | 1.536 |  |  |  |  | 446.789 | 446.789 |  |  |  |  | 14069.44 |  |  | 1 |  |  |  | t | [6 empty] | 4 |  |  | 31.756 | [5 empty] | 0.01406944 |  | 250 kN MTS, CRES | d | h | n |  | n | d, RT |  | bending at 1500me=28.7%, Eit_1 = 39.2GPa, Eit_2=26.7Gpa, max strain 1=1.19%, max strain 2= 1.88% |  | x | [8 empty] | GEV207_S0400_02 1:75 1/3H | 1:75, 1/3 | Strain gauge: HBM 6/350 LY41, Middle, Center, BTB | SG, M, C, BTB | 140 | 2 | 77.87 | 610 | 0.64 | GEV205; GEV207 after preliminary tests |  | 1.94 | 0.19 | 4 | Prime 20, slow hardener | PPG2002 |  | NT | 73.05 | GAMESA | 1:75 |  | 0.86 | LIQUID RESIN | 500 | MD material used in preliminary programme 2 (1 layer less than MD1) | 6.57 | 45.6 | 6.57 | 87.24 | 25 | 10 | 0 | [[±45, 0°]4;±45] | 0.01 | GE1 | 1/3 | 0.76 | MD2 | 0 | WMC | PREPEG | 54.57 |  | SCARF | 5 | S0400 | V1 | 4 | Long, rectangular (repaired) |  | 134S3300MD2 | 446.789
Table OptiMat | 3265 | GEV207_S3300_0003 | 134 | 54.57 | CRES | MD2 | 0 | LM | S3300 | GE1 | 7.08 | 25.82 | 25.66 | 25.74 | 181.21 | 610 |  | 500 |  | TG 4 phase I | I | 2005-07-15 | 2005-07-15 | STT |  | 78.77 |  | 78.77 |  |  | 1.52 | 1.52 |  |  |  |  | 432.281 | 432.281 |  |  |  |  | 13444.92 |  |  | 1 |  |  |  | t | [6 empty] | 4 |  |  | 32.152 | [5 empty] | 0.01344492 |  | 250 kN MTS, CRES | d | h | n |  | n | d, RT |  | bending at 1500me=29.6%, Eit_1 = 26.9GPa, Eit_2=39.8Gpa, max strain 1=1.75%, max strain 2= 1.29% |  | x | [8 empty] | GEV207_S0400_03 1:75 1/3H | 1:75, 1/3 | Strain gauge: HBM 6/350 LY41, Middle, Center, BTB | SG, M, C, BTB | 140 | 2 | 77.87 | 610 | 0.64 | GEV205; GEV207 after preliminary tests |  | 1.94 | 0.19 | 4 | Prime 20, slow hardener | PPG2002 |  | NT | 73.05 | GAMESA | 1:75 |  | 0.86 | LIQUID RESIN | 500 | MD material used in preliminary programme 2 (1 layer less than MD1) | 6.57 | 45.6 | 6.57 | 87.24 | 25 | 10 | 0 | [[±45, 0°]4;±45] | 0.01 | GE1 | 1/3 | 0.76 | MD2 | 0 | WMC | PREPEG | 54.57 |  | SCARF | 5 | S0400 | V1 | 4 | Long, rectangular (repaired) |  | 134S3300MD2 | 432.281
Table OptiMat | 3264 | GEV207_S3500_0005 | 132 | 53.64 | CRES | MD2 | 0 | LM | S3500 | GE1 | 7.078 | 24.87 | 24.57 | 24.7 | 174.83 | 610 |  | 500 |  | TG 4 phase I | I | 2005-07-15 | 2005-07-15 | STT |  | 84.89 |  | 84.89 |  |  | 1.724 | 1.724 |  |  |  |  | 485.54 | 485.54 |  |  |  |  | 15411.03 |  |  | 1 |  |  |  | t | [6 empty] | 4 |  |  | 31.506 | [5 empty] | 0.01541103 |  | 250 kN MTS, CRES | d | h | n |  | n | d, RT |  | bending at 1500me=24.5%, Eit_1 = 28.1GPa, Eit_2=35.8Gpa, max strain 1=1.85%, max strain 2= 1.60% |  | x | [8 empty] | GEV207_S0400_05 1:100 1/3H | 1:100, 1/3 | Strain gauge: HBM 6/350 LY41, Middle, Center, BTB | SG, M, C, BTB | 140 | 2 | 74.91 | 610 | 0.61 | GEV205; GEV207 after preliminary tests |  | 1.93 | 0.17 | 4 | Prime 20, slow hardener | PPG2002 |  | 0.75 | 72.33 | LM | 1:100 |  | 0.74 | LIQUID RESIN | 500 | MD material used in preliminary programme 2 (1 layer less than MD1) | 6.57 | 46.46 | 6.57 | 86.16 | 25 | 10 | 0 | [[±45, 0°]4;±45] | 0.01 | GE1 | 1/3 | 0.8 | MD2 | 0 | WMC | RIM | 53.64 |  | SCARF | 5 | S0400 | V1 | 4 | Long, rectangular (repaired) |  | 132S3500MD2 | 485.54
Table OptiMat | 3263 | GEV207_S3300_0202 | 1003 |  | CRES | MD2 | 0 | Gamesa | S3300 | GE1 | 7.328 | 24.98 | 24.87 | 24.94 | 182.76 | 610 |  | 500 |  | TG 4 phase I | I | 2002-07-18 | 2005-07-18 | STT |  | 60.7 |  | 60.7 |  |  | 1.112 | 1.112 |  |  |  |  | 332.155 | 332.155 |  |  |  |  | 11084.77 |  |  | 1 |  |  |  | t | [6 empty] | 4 |  |  | 29.965 | [5 empty] | 0.01108477 |  | 250 kN MTS, CRES | d | h | n |  | n | d, RT |  | bending at 1500me=22.4%, Eit_1 = 36.6GPa, Eit_2=25.4Gpa, max strain 1=0.94%, max strain 2= 1.28% (both strain values at the first crack at 318MPa stress) |  | x | [8 empty] | GAM07-02 | 1:75, 1/3 | Strain gauge: HBM 6/350 LY41, Middle, Center, BTB | SG, M, C, BTB | 140 | 2 |  | 610 |  | GEV205; GEV207 after preliminary tests |  |  |  | 4 | Prime 20, slow hardener | PPG2002 |  | NT |  | GAMESA | 1:75 |  |  | LIQUID RESIN | 500 | MD material used in preliminary programme 2 (1 layer less than MD1) | 6.57 |  | 6.57 |  | 25 | 10 |  | [[±45, 0°]4;±45] |  | GE1 | 1/3 |  |  | 0 |  | PREPEG |  |  | SCARF | 5 |  | V1 | 4 | Long, rectangular (repaired) |  | 1003S3300MD2 | 332.155
Table OptiMat | 3262 | GEV207_S3300_0203 | 1003 |  | CRES | MD2 | 0 | Gamesa | S3300 | GE1 | 7.154 | 24.95 | 24.88 | 24.92 | 178.31 | 610 |  | 500 |  | TG 4 phase I | I | 2005-07-18 | 2005-07-18 | STT |  | 56.86 |  | 56.86 |  |  | 1.047 | 1.047 |  |  |  |  | 318.883 | 318.883 |  |  |  |  | 10788.02 |  |  | 1 |  |  |  | t | [6 empty] | 4 |  |  | 29.559 | [5 empty] | 0.01078802 |  | 250 kN MTS, CRES | d | h | n |  | n | d, RT |  | bending at 1500me=17.7%, Eit_1 = 25.9GPa, Eit_2=34.4Gpa, max strain 1=1.16%, max strain 2= 0.93% (both strain values at the first crack at 295MPa stress) |  | x | [8 empty] | GAM07-03 | 1:75, 1/3 | Strain gauge: HBM 6/350 LY41, Middle, Center, BTB | SG, M, C, BTB | 140 | 2 |  | 610 |  | GEV205; GEV207 after preliminary tests |  |  |  | 4 | Prime 20, slow hardener | PPG2002 |  | NT |  | GAMESA | 1:75 |  |  | LIQUID RESIN | 500 | MD material used in preliminary programme 2 (1 layer less than MD1) | 6.57 |  | 6.57 |  | 25 | 10 |  | [[±45, 0°]4;±45] |  | GE1 | 1/3 |  |  | 0 |  | PREPEG |  |  | SCARF | 5 |  | V1 | 4 | Long, rectangular (repaired) |  | 1003S3300MD2 | 318.883
Table OptiMat | 3261 | GEV207_S3300_0205 | 1003 |  | CRES | MD2 | 0 | Gamesa | S3300 | GE1 | 7.426 | 24.83 | 24.72 | 24.8 | 184.13 | 610 |  | 500 |  | TG 4 phase I | I | 2005-07-18 | 2005-07-18 | STT |  | 59.42 |  | 59.42 |  |  | 0.95 | 0.95 |  |  |  |  | 322.687 | 322.687 |  |  |  |  | 10344.19 |  |  | 1 |  |  |  | t | [6 empty] | 4 |  |  | 31.195 | [5 empty] | 0.01034419 |  | 250 kN MTS, CRES | d | h | n |  | n | d, RT |  | bending at 1500me=23.7%, Eit_1 = 40.2GPa, Eit_2=25.5Gpa, max strain 1=0.73%, max strain 2= 1.17% (both strain values at the first crack at 287MPa stress) |  | x | [8 empty] | GAM07-05 | 1:75, 1/3 | Strain gauge: HBM 6/350 LY41, Middle, Center, BTB | SG, M, C, BTB | 140 | 2 |  | 610 |  | GEV205; GEV207 after preliminary tests |  |  |  | 4 | Prime 20, slow hardener | PPG2002 |  | NT |  | GAMESA | 1:75 |  |  | LIQUID RESIN | 500 | MD material used in preliminary programme 2 (1 layer less than MD1) | 6.57 |  | 6.57 |  | 25 | 10 |  | [[±45, 0°]4;±45] |  | GE1 | 1/3 |  |  | 0 |  | PREPEG |  |  | SCARF | 5 |  | V1 | 4 | Long, rectangular (repaired) |  | 1003S3300MD2 | 322.687
Table OptiMat | 3260 | GEV207_S3300_0201 | 1003 |  | CRES | MD2 | 0 | Gamesa | S3300 | GE1 | 6.996 | 24.79 | 24.46 | 24.64 | 172.37 | 610 |  | 500 |  | TG 4 phase I | I | 2005-07-25 | 2005-07-25 | STT |  | 61.73 |  | 61.73 |  |  | 1.189 | 1.189 |  |  |  |  | 358.11 | 358.11 |  |  |  |  | 11276.21 |  |  | 1 |  |  |  | t | [6 empty] | 4 |  |  | 31.758 | [5 empty] | 0.01127621 |  | 250 kN MTS, CRES | d | h | n |  | n | d, RT |  | bending at 1500me=26.5%, Eit_1 = 26.3GPa, Eit_2=40.0Gpa, max strain 1=1.40%, max strain 2= 0.97% |  | x | [8 empty] | GAM07-01 | 1:75, 1/3 | Strain gauge: HBM 6/350 LY41, Middle, Center, BTB | SG, M, C, BTB | 140 | 2 |  | 610 |  | GEV205; GEV207 after preliminary tests |  |  |  | 4 | Prime 20, slow hardener | PPG2002 |  | NT |  | GAMESA | 1:75 |  |  | LIQUID RESIN | 500 | MD material used in preliminary programme 2 (1 layer less than MD1) | 6.57 |  | 6.57 |  | 25 | 10 |  | [[±45, 0°]4;±45] |  | GE1 | 1/3 |  |  | 0 |  | PREPEG |  |  | SCARF | 5 |  | V1 | 4 | Long, rectangular (repaired) |  | 1003S3300MD2 | 358.11
Table OptiMat | 3259 | GEV207_S3400_0202 | 1004 |  | CRES | MD2 | 0 | Gamesa | S3400 | GE1 | 8.738 | 25.07 | 24.9 | 24.96 | 218.1 | 610 |  | 500 |  | TG 4 phase I | I | 2005-07-25 | 2005-07-25 | STT |  | 63.95 |  | 63.95 |  |  | 1.2334 | 1.2334 |  |  |  |  | 293.2 | 293.2 |  |  |  |  | 11457.6 |  |  | 1 |  |  |  | t | [6 empty] | 4 |  |  | 25.59 | [5 empty] | 0.0114576 |  | 250 kN MTS, CRES | d | h | n |  | n | d, RT |  | bending at 1500me=23.9%, Eit_1 = 22.4GPa, Eit_2=29.81Gpa, max strain 1=1.36%, max strain 2= 1.1% |  | x | [8 empty] | GAM06-02 | 1:75, 2/3 | Strain gauge: HBM 6/350 LY41, Middle, Center, BTB | SG, M, C, BTB | 140 | 2 |  | 610 |  | GEV205; GEV207 after preliminary tests |  |  |  | 4 | Prime 20, slow hardener | PPG2002 |  | NT |  | GAMESA | 1:75 |  |  | LIQUID RESIN | 500 | MD material used in preliminary programme 2 (1 layer less than MD1) | 6.57 |  | 6.57 |  | 25 | 10 |  | [[±45, 0°]4;±45] |  | GE1 | 2/3 |  |  | 0 |  | PREPEG |  |  | SCARF | 5 |  | V1 | 4 | Long, rectangular (repaired) |  | 1004S3400MD2 | 293.2
Table OptiMat | 3258 | GEV207_S3400_0201 | 1004 |  | CRES | MD2 | 0 | Gamesa | S3400 | GE1 | 8.484 | 24.89 | 24.7 | 24.79 | 210.34 | 610 |  | 500 |  | TG 4 phase I | I | 2005-07-25 | 2005-07-25 | STT |  | 58.31 |  | 58.31 |  |  | 1.1306 | 1.1306 |  |  |  |  | 277.254 | 277.254 |  |  |  |  | 10545.99 |  |  | 1 |  |  |  | t | [6 empty] | 4 |  |  | 26.29 | [5 empty] | 0.01054599 |  | 250 kN MTS, CRES | d | h | n |  | n | d, RT |  | bending at 1500me=31.53%, Eit_1 = 34.93GPa, Eit_2=21.08Gpa, max strain 1=0.91%, max strain 2= 1.34% |  | x | [8 empty] | GAM06-01 | 1:75, 2/3 | Strain gauge: HBM 6/350 LY41, Middle, Center, BTB | SG, M, C, BTB | 140 | 2 |  | 610 |  | GEV205; GEV207 after preliminary tests |  |  |  | 4 | Prime 20, slow hardener | PPG2002 |  | NT |  | GAMESA | 1:75 |  |  | LIQUID RESIN | 500 | MD material used in preliminary programme 2 (1 layer less than MD1) | 6.57 |  | 6.57 |  | 25 | 10 |  | [[±45, 0°]4;±45] |  | GE1 | 2/3 |  |  | 0 |  | PREPEG |  |  | SCARF | 5 |  | V1 | 4 | Long, rectangular (repaired) |  | 1004S3400MD2 | 277.254
Table OptiMat | 3257 | GEV207_S3300_0204 | 1003 |  | CRES | MD2 | 0 | Gamesa | S3300 | GE1 | 7.404 | 24.98 | 24.57 | 24.764 | 183.35 | 610 |  | 500 |  | TG 4 phase I | I | 2005-07-25 | 2005-07-25 | STT |  | 60.12 |  | 60.12 | [8 empty] | 327.87 | 327.87 |  |  |  |  | 10646.51 |  |  | 1 |  |  |  | t | [6 empty] | 4 |  |  | 30.796 | [5 empty] | 0.01064651 |  | 250 kN MTS, CRES | d | h | n |  | n | d, RT |  | bending at 1500me=20.56%, Eit_1 = 37.818GPa, Eit_2=25.968Gpa, max strain 1=0.000%, max strain 2= 1.46% (the first strain gage failed at 248MPa stress) |  | x | [8 empty] | GAM07-04 | 1:75, 1/3 | Strain gauge: HBM 6/350 LY41, Middle, Center, BTB | SG, M, C, BTB | 140 | 2 |  | 610 |  | GEV205; GEV207 after preliminary tests |  |  |  | 4 | Prime 20, slow hardener | PPG2002 |  | NT |  | GAMESA | 1:75 |  |  | LIQUID RESIN | 500 | MD material used in preliminary programme 2 (1 layer less than MD1) | 6.57 |  | 6.57 |  | 25 | 10 |  | [[±45, 0°]4;±45] |  | GE1 | 1/3 |  |  | 0 |  | PREPEG |  |  | SCARF | 5 |  | V1 | 4 | Long, rectangular (repaired) |  | 1003S3300MD2 | 327.87
Table OptiMat | 3256 | GEV207_S3300_0005 | 134 | 54.57 | CRES | MD2 | 0 | LM | S3300 | GE1 | 6.954 | 25.85 | 25.64 | 25.728 | 178.91 | 610 |  | 500 |  | TG 4 phase I | I | 2005-08-11 | 2005-08-11 | STT |  | 84.96 |  | 84.96 |  |  | 1.6242 | 1.6242 |  |  |  |  | 474.88 | 474.88 |  |  |  |  | 14491.3 |  |  | 1 |  |  |  | t | [6 empty] | 4 |  |  | 32.77 | [5 empty] | 0.0144913 |  | 250 kN MTS, CRES | d | h | n |  | n | d, RT |  | bending at 1500me=29.96%, Eit_1 = 41.28GPa, Eit_2=27.15Gpa, max strain 1=1.3446%, max strain 2= 1.9038% |  | x | [8 empty] | GEV207-S0400-05 1:75 1/3H | 1:75, 1/3 | Strain gauge: HBM 6/350 LY41, Middle, Center, BTB | SG, M, C, BTB | 140 | 2 | 77.87 | 610 | 0.64 | GEV205; GEV207 after preliminary tests |  | 1.94 | 0.19 | 4 | Prime 20, slow hardener | PPG2002 |  | NT | 73.05 | GAMESA | 1:75 |  | 0.86 | LIQUID RESIN | 500 | MD material used in preliminary programme 2 (1 layer less than MD1) | 6.57 | 45.6 | 6.57 | 87.24 | 25 | 10 | 0 | [[±45, 0°]4;±45] | 0.01 | GE1 | 1/3 | 0.76 | MD2 | 0 | WMC | PREPEG | 54.57 |  | SCARF | 5 | S0400 | V1 | 4 | Long, rectangular (repaired) |  | 134S3300MD2 | 474.88
Table OptiMat | 3255 | GEV207_S3500_0004 | 132 | 53.64 | CRES | MD2 | 0 | LM | S3500 | GE1 | 6.882 | 24.9 | 24.71 | 24.796 | 170.65 | 610 |  | 500 |  | TG 4 phase I | I | 2005-08-11 | 2005-08-11 | STT |  | 79.19 |  | 79.19 |  |  | 1.5742 | 1.5742 |  |  |  |  | 464.081 | 464.081 |  |  |  |  | 13919.65 |  |  | 1 |  |  |  | t | [6 empty] | 4 |  |  | 33.34 | [5 empty] | 0.01391965 |  | 250 kN MTS, CRES | d | h | n |  | n | d, RT |  | bending at 1500me=27.735%, Eit_1 = 29.21GPa, Eit_2=38.79Gpa, max strain 1=1.7281%, max strain 2= 1.4203% |  | x | [8 empty] | GEV207-S0400-04 1:100 1/3H | 1:100, 1/3 | Strain gauge: HBM 6/350 LY41, Middle, Center, BTB | SG, M, C, BTB | 140 | 2 | 74.91 | 610 | 0.61 | GEV205; GEV207 after preliminary tests |  | 1.93 | 0.17 | 4 | Prime 20, slow hardener | PPG2002 |  | 0.75 | 72.33 | LM | 1:100 |  | 0.74 | LIQUID RESIN | 500 | MD material used in preliminary programme 2 (1 layer less than MD1) | 6.57 | 46.46 | 6.57 | 86.16 | 25 | 10 | 0 | [[±45, 0°]4;±45] | 0.01 | GE1 | 1/3 | 0.8 | MD2 | 0 | WMC | RIM | 53.64 |  | SCARF | 5 | S0400 | V1 | 4 | Long, rectangular (repaired) |  | 132S3500MD2 | 464.081
Table OptiMat | 3254 | GEV207_S3500_0003 | 132 | 53.64 | CRES | MD2 | 0 | LM | S3500 | GE1 | 6.876 | 24.85 | 24.67 | 24.754 | 170.21 | 610 |  | 500 |  | TG 4 phase I | I | 2005-08-11 | 2005-08-11 | STT |  | 83.466 |  | 83.466 |  |  | 1.6305 | 1.6305 |  |  |  |  | 490.379 | 490.379 |  |  |  |  | 14538.36 |  |  | 1 |  |  |  | t | [6 empty] | 4 |  |  | 33.73 | [5 empty] | 0.01453836 |  | 250 kN MTS, CRES | d | h | n |  | n | d, RT |  | bending at 1500me=28.085%, Eit_1 = 29.57GPa, Eit_2=39.22Gpa, max strain 1=1.7555%, max strain 2= 1.5054% |  | x | [8 empty] | GEV207-S0400-03 1:100 1/3H | 1:100, 1/3 | Strain gauge: HBM 6/350 LY41, Middle, Center, BTB | SG, M, C, BTB | 140 | 2 | 74.91 | 610 | 0.61 | GEV205; GEV207 after preliminary tests |  | 1.93 | 0.17 | 4 | Prime 20, slow hardener | PPG2002 |  | 0.75 | 72.33 | LM | 1:100 |  | 0.74 | LIQUID RESIN | 500 | MD material used in preliminary programme 2 (1 layer less than MD1) | 6.57 | 46.46 | 6.57 | 86.16 | 25 | 10 | 0 | [[±45, 0°]4;±45] | 0.01 | GE1 | 1/3 | 0.8 | MD2 | 0 | WMC | RIM | 53.64 |  | SCARF | 5 | S0400 | V1 | 4 | Long, rectangular (repaired) |  | 132S3500MD2 | 490.379
Table OptiMat | 3253 | GEV207_S3500_0001 | 132 | 53.64 | CRES | MD2 | 0 | LM | S3500 | GE1 | 6.96 | 24.92 | 24.65 | 24.758 | 172.32 | 610 |  | 500 |  | TG 4 phase I | I | 2005-08-11 | 2005-08-11 | STT |  | 79.19 |  | 79.19 |  |  | 1.5658 | 1.5658 |  |  |  |  | 465.274 | 465.274 |  |  |  |  | 14320.53 |  |  | 1 |  |  |  | t | [6 empty] | 4 |  |  | 32.49 | [5 empty] | 0.01432053 |  | 250 kN MTS, CRES | d | h | n |  | n | d, RT |  | bending at 1500me=26.244%, Eit_1 = 28.89GPa, Eit_2=37.07Gpa, max strain 1=1.6953%, max strain 2= 1.4363% |  | x | [8 empty] | GEV207-S0400-01 1:100 1/3H | 1:100, 1/3 | Strain gauge: HBM 6/350 LY41, Middle, Center, BTB | SG, M, C, BTB | 140 | 2 | 74.91 | 610 | 0.61 | GEV205; GEV207 after preliminary tests |  | 1.93 | 0.17 | 4 | Prime 20, slow hardener | PPG2002 |  | 0.75 | 72.33 | LM | 1:100 |  | 0.74 | LIQUID RESIN | 500 | MD material used in preliminary programme 2 (1 layer less than MD1) | 6.57 | 46.46 | 6.57 | 86.16 | 25 | 10 | 0 | [[±45, 0°]4;±45] | 0.01 | GE1 | 1/3 | 0.8 | MD2 | 0 | WMC | RIM | 53.64 |  | SCARF | 5 | S0400 | V1 | 4 | Long, rectangular (repaired) |  | 132S3500MD2 | 465.274
Table OptiMat | 3252 | GEV207_S3300_0004 | 134 | 54.57 | CRES | MD2 | 0 | LM | S3300 | GE1 | 7.192 | 25.86 | 25.61 | 25.722 | 184.99 | 610 |  | 500 |  | TG 4 phase I | I | 2005-08-11 | 2005-08-11 | STT |  | 80.33 |  | 80.33 |  |  | 1.508 | 1.508 |  |  |  |  | 434.23 | 434.23 |  |  |  |  | 13715.41 |  |  | 1 |  |  |  | t | [6 empty] | 4 |  |  | 31.66 | [5 empty] | 0.01371541 |  | 250 kN MTS, CRES | d | h | n |  | n | d, RT |  | bending at 1500me=28.35%, Eit_1 = 38.88GPa, Eit_2=26.69Gpa, max strain 1=1.2815%, max strain 2= 1.7344% |  | x | [8 empty] | GEV207-S0400-04 1:75 1/3H | 1:75, 1/3 | Strain gauge: HBM 6/350 LY41, Middle, Center, BTB | SG, M, C, BTB | 140 | 2 | 77.87 | 610 | 0.64 | GEV205; GEV207 after preliminary tests |  | 1.94 | 0.19 | 4 | Prime 20, slow hardener | PPG2002 |  | NT | 73.05 | GAMESA | 1:75 |  | 0.86 | LIQUID RESIN | 500 | MD material used in preliminary programme 2 (1 layer less than MD1) | 6.57 | 45.6 | 6.57 | 87.24 | 25 | 10 | 0 | [[±45, 0°]4;±45] | 0.01 | GE1 | 1/3 | 0.76 | MD2 | 0 | WMC | PREPEG | 54.57 |  | SCARF | 5 | S0400 | V1 | 4 | Long, rectangular (repaired) |  | 134S3300MD2 | 434.23
Table OptiMat | 3251 | GEV207_S3500_0002 | 132 | 53.64 | CRES | MD2 | 0 | LM | S3500 | GE1 | 7.078 | 24.9 | 24.6 | 24.726 | 175.01 | 610 |  | 500 |  | TG 4 phase I | I | 2005-08-30 | 2005-08-30 | STT |  | 78.42 |  | 78.42 |  |  | 1.5904 | 1.5904 |  |  |  |  | 448.1 | 448.1 |  |  |  |  | 14082.34 |  |  | 1 |  |  |  | t | [6 empty] | 4 |  |  | 31.82 | [5 empty] | 0.01408234 |  | 250 kN MTS, CRES | d | h | n |  | n | d, RT |  | bending at 1500me=26.826%, Eit_1 = 37.31GPa, Eit_2=27.71Gpa, max strain 1=1.4066%, max strain 2= 1.7743% |  | x | [8 empty] | GEV207-S0400-02 1:100 1/3H | 1:100, 1/3 | Strain gauge: HBM 6/350 LY41, Middle, Center, BTB | SG, M, C, BTB | 140 | 2 | 74.91 | 610 | 0.61 | GEV205; GEV207 after preliminary tests |  | 1.93 | 0.17 | 4 | Prime 20, slow hardener | PPG2002 |  | 0.75 | 72.33 | LM | 1:100 |  | 0.74 | LIQUID RESIN | 500 | MD material used in preliminary programme 2 (1 layer less than MD1) | 6.57 | 46.46 | 6.57 | 86.16 | 25 | 10 | 0 | [[±45, 0°]4;±45] | 0.01 | GE1 | 1/3 | 0.8 | MD2 | 0 | WMC | RIM | 53.64 |  | SCARF | 5 | S0400 | V1 | 4 | Long, rectangular (repaired) |  | 132S3500MD2 | 448.1
Table OptiMat | 3250 | GEV207_S3000_0202 | 1005 |  | CRES | MD2 | 0 | Gamesa | S3000 | GE1 | 9.168 | 24.94 | 24.89 | 24.914 | 228.41 | 610 |  | 500 |  | TG 4 phase I | I | 2005-08-30 | 2005-08-30 | STT |  | 75.78 |  | 75.78 |  |  | 1.4044 | 1.4044 |  |  |  |  | 331.78 | 331.78 |  |  |  |  | 13497.97 |  |  | 1 |  |  |  | t | [6 empty] | 4 |  |  | 24.58 | [5 empty] | 0.01349797 |  | 250 kN MTS, CRES | d | h | n |  | n | d, RT |  | bending at 1500me=17.283%, Eit_1 = 28.52GPa, Eit_2=21.59Gpa, max strain 1=1.1621%, max strain 2= 1.6469% |  | x | [8 empty] | GAM09-02 |  | Strain gauge: HBM 6/350 LY41, Middle, Center, BTB | SG, M, C, BTB | 140 | 2 |  | 610 |  | GEV205; GEV207 after preliminary tests | tape |  |  | 4 | Prime 20, slow hardener | PPG2002 |  | NT |  | GAMESA | 1:50 |  |  | LIQUID RESIN | 500 | MD material used in preliminary programme 2 (1 layer less than MD1) | 6.57 |  | 6.57 |  | 25 | 10 |  | [[±45, 0°]4;±45] |  | GE1 | 1/3 |  |  | 0 |  | PREPEG |  |  | SCARF | 5 |  | V1 | 4 | Long, rectangular (repaired) |  | 1005S3000MD2 | 331.78
Table OptiMat | 3249 | GEV207_S3400_0203 | 1004 |  | CRES | MD2 | 0 | Gamesa | S3400 | GE1 | 8.52 | 25.32 | 25.13 | 25.236 | 215.01 | 610 |  | 500 |  | TG 4 phase I | I | 2005-08-30 | 2005-08-30 | STT |  | 67.64 |  | 67.64 |  |  | 1.3405 | 1.3405 |  |  |  |  | 314.593 | 314.593 |  |  |  |  | 12366.08 |  |  | 1 |  |  |  | t | [6 empty] | 4 |  |  | 25.44 | [5 empty] | 0.01236608 |  | 250 kN MTS, CRES | d | h | n |  | n | d, RT |  | bending at 1500me=15.642%, Eit_1 = 27.35GPa, Eit_2=23.78Gpa, max strain 1=1.3839%, max strain 2= 1.2961% |  | x | [8 empty] | GAM06-03 | 1:75, 2/3 | Strain gauge: HBM 6/350 LY41, Middle, Center, BTB | SG, M, C, BTB | 140 | 2 |  | 610 |  | GEV205; GEV207 after preliminary tests |  |  |  | 4 | Prime 20, slow hardener | PPG2002 |  | NT |  | GAMESA | 1:75 |  |  | LIQUID RESIN | 500 | MD material used in preliminary programme 2 (1 layer less than MD1) | 6.57 |  | 6.57 |  | 25 | 10 |  | [[±45, 0°]4;±45] |  | GE1 | 2/3 |  |  | 0 |  | PREPEG |  |  | SCARF | 5 |  | V1 | 4 | Long, rectangular (repaired) |  | 1004S3400MD2 | 314.593
Table OptiMat | 3248 | GEV207_S3000_0201 | 1005 |  | CRES | MD2 | 0 | Gamesa | S3000 | GE1 | 9.068 | 25.01 | 24.91 | 24.954 | 226.28 | 610 |  | 500 |  | TG 4 phase I | I | 2005-08-30 | 2005-08-30 | STT |  | 86.69 |  | 86.69 |  |  | 1.6452 | 1.6452 |  |  |  |  | 383.09 | 383.09 |  |  |  |  | 15585.44 |  |  | 1 |  |  |  | t | [6 empty] | 4 |  |  | 24.58 | [5 empty] | 0.01558544 |  | 250 kN MTS, CRES | d | h | n |  | n | d, RT |  | bending at 1500me=18.587%, Eit_1 = 21.93GPa, Eit_2=27.94Gpa, max strain 1=1.9081%, max strain 2= 1.3822% |  | x | [8 empty] | GAM09-01 |  | Strain gauge: HBM 6/350 LY41, Middle, Center, BTB | SG, M, C, BTB | 140 | 2 |  | 610 |  | GEV205; GEV207 after preliminary tests | tape |  |  | 4 | Prime 20, slow hardener | PPG2002 |  | NT |  | GAMESA | 1:50 |  |  | LIQUID RESIN | 500 | MD material used in preliminary programme 2 (1 layer less than MD1) | 6.57 |  | 6.57 |  | 25 | 10 |  | [[±45, 0°]4;±45] |  | GE1 | 1/3 |  |  | 0 |  | PREPEG |  |  | SCARF | 5 |  | V1 | 4 | Long, rectangular (repaired) |  | 1005S3000MD2 | 383.09
Table OptiMat | 3247 | GEV207_S3400_0204 | 1004 |  | CRES | MD2 | 0 | Gamesa | S3400 | GE1 | 8.828 | 25.04 | 24.78 | 24.91 | 219.91 | 610 |  | 500 |  | TG 4 phase I | I | 2005-08-30 | 2005-08-30 | STT |  | 65.57 |  | 65.57 |  |  | 1.4545 | 1.4545 |  |  |  |  | 298.18 | 298.18 |  |  |  |  | 13329.46 |  |  | 1 |  |  |  | t | [6 empty] | 4 |  |  | 22.37 | [5 empty] | 0.01332946 |  | 250 kN MTS, CRES | d | h | n |  | n | d, RT |  | bending at 1500me=9.401%, Eit_1 = 21.98GPa, Eit_2=22.76Gpa, max strain 1=1.4405%, max strain 2= 1.4685% |  | x | [8 empty] | GAM06-04 | 1:75, 2/3 | Strain gauge: HBM 6/350 LY41, Middle, Center, BTB | SG, M, C, BTB | 140 | 2 |  | 610 |  | GEV205; GEV207 after preliminary tests |  |  |  | 4 | Prime 20, slow hardener | PPG2002 |  | NT |  | GAMESA | 1:75 |  |  | LIQUID RESIN | 500 | MD material used in preliminary programme 2 (1 layer less than MD1) | 6.57 |  | 6.57 |  | 25 | 10 |  | [[±45, 0°]4;±45] |  | GE1 | 2/3 |  |  | 0 |  | PREPEG |  |  | SCARF | 5 |  | V1 | 4 | Long, rectangular (repaired) |  | 1004S3400MD2 | 298.18
Table OptiMat | 3246 | GEV207_S3000_0204 | 1005 |  | CRES | MD2 | 0 | Gamesa | S3000 | GE1 | 9.418 | 24.72 | 24.61 | 24.67 | 232.34 | 610 |  | 500 |  | TG 4 phase I | I | 2005-10-20 | 2005-10-20 | STT |  | 74.59 |  | 74.59 |  |  | 1.334 | 1.334 |  |  |  |  | 321.045 | 321.045 |  |  |  |  | 12744.94 |  |  | 1 |  |  |  | t | [6 empty] | 4 |  |  | 25.19 | [5 empty] | 0.01274494 |  | 250 kN MTS, CRES | d | h | n |  | n | d, RT |  | bending at 1500me=25.69%, Eit_1 = 33.00GPa, Eit_2=20.36Gpa, max strain 1=1.0077%, max strain 2= 1.6603% |  | x | [8 empty] | GAM09-04 |  | Strain gauge: HBM 6/350 LY41, Middle, Center, BTB | SG, M, C, BTB | 140 | 2 |  | 610 |  | GEV205; GEV207 after preliminary tests | tape |  |  | 4 | Prime 20, slow hardener | PPG2002 |  | NT |  | GAMESA | 1:50 |  |  | LIQUID RESIN | 500 | MD material used in preliminary programme 2 (1 layer less than MD1) | 6.57 |  | 6.57 |  | 25 | 10 |  | [[±45, 0°]4;±45] |  | GE1 | 1/3 |  |  | 0 |  | PREPEG |  |  | SCARF | 5 |  | V1 | 4 | Long, rectangular (repaired) |  | 1005S3000MD2 | 321.045
Table OptiMat | 3245 | GEV207_S3000_0205 | 1005 |  | CRES | MD2 | 0 | Gamesa | S3000 | GE1 | 9.266 | 24.87 | 24.76 | 24.83 | 230.07 | 610 |  | 500 |  | TG 4 phase I | I | 2005-10-20 | 2005-10-20 | STT |  | 77.5 |  | 77.5 |  |  | 1.3426 | 1.3426 |  |  |  |  | 336.845 | 336.845 |  |  |  |  | 12856.68 |  |  | 1 |  |  |  | t | [6 empty] | 4 |  |  | 26.2 | [5 empty] | 0.01285668 |  | 250 kN MTS, CRES | d | h | n |  | n | d, RT |  | bending at 1500me=26.48%, Eit_1 = 33.01GPa, Eit_2=21.71Gpa, max strain 1=1.0572%, max strain 2= 1.6280% |  | x | [8 empty] | GAM09-05 |  | Strain gauge: HBM 6/350 LY41, Middle, Center, BTB | SG, M, C, BTB | 140 | 2 |  | 610 |  | GEV205; GEV207 after preliminary tests | tape |  |  | 4 | Prime 20, slow hardener | PPG2002 |  | NT |  | GAMESA | 1:50 |  |  | LIQUID RESIN | 500 | MD material used in preliminary programme 2 (1 layer less than MD1) | 6.57 |  | 6.57 |  | 25 | 10 |  | [[±45, 0°]4;±45] |  | GE1 | 1/3 |  |  | 0 |  | PREPEG |  |  | SCARF | 5 |  | V1 | 4 | Long, rectangular (repaired) |  | 1005S3000MD2 | 336.845
Table OptiMat | 3232 | GEV207_R0400_0377 | 61 | 51.88205 | CRES | MD2 | 0 | LM | R0400 | GE1 | 6.805 | 25.31 | 25.26 | 25.29 | 172.1 | 150 |  | 40 |  | TG 5 phase I | I | 2005-09-06 | 2005-09-06 | STC |  | -72.8 |  | -72.8 | [8 empty] | -423.01 | -423.01 | [7 empty] | 1 | [10 empty] | 1 | [10 empty] | 250 kN MTS, CRES | d | h | n |  | n | d, RT | [16 empty] | 140 | 2 | 67.91 | 150 | 0.5601431 | GEV205; GEV207 after preliminary tests |  | 1.899887 | 0.17276 | various | Prime 20, slow hardener | PPG2002 |  |  | 70.9988 | LM |  |  | 0.7120802 |  | 40 | MD material used in preliminary programme 2 (1 layer less than MD1) | 6.57 | 47.99249 | 6.57 | 84.4 | 25 | 10 | 0.1254655 | [[±45, 0°]4;±45] | 0.009153386 | GE1 |  | 0.6497864 | MD2 | 0 | CRES |  | 51.88205 |  |  | 5 | R0400 | V1 | 4 | Rectangular | 55 | 61R0400MD2 |  | -423.01
Table OptiMat | 3231 | GEV207_S3000_0203 | 1005 |  | CRES | MD2 | 0 | GAMESA | S3000 | GE1 | 9.072 | 25.1 | 25.03 | 25.062 | 227.38 | 610 |  | 500 |  | TG 4 phase I | I | 2005-09-09 | 2005-09-09 | STT |  | 75.69 |  | 75.69 |  |  | 1.3841 | 1.3841 |  |  |  |  | 332.91 | 332.91 |  |  |  |  | 13106.69 |  |  | 1 | [10 empty] | 4 |  |  | 25.4 | [5 empty] | 0.01310669 |  | 250 kN MTS, CRES | d | h | n |  | n | d, RT |  | bending at 1500με=15%, Et is the average from 22.57GPa and 29.05GPa, strain at failure is average from 1.6052% and 1.1630% |  | x | [10 empty] | Strain gauge: HBM 6/350 LY41, Middle, Center, BTB | SG, M, C, BTB | 140 | 2 |  | 610 |  | GEV205; GEV207 after preliminary tests | tape |  |  | 4 | Prime 20, slow hardener | PPG2002 |  | NT |  | GAMESA | 1:50 |  |  | LIQUID RESIN | 500 | MD material used in preliminary programme 2 (1 layer less than MD1) | 6.57 |  | 6.57 |  | 25 | 10 |  | [[±45, 0°]4;±45] |  | GE1 | 1/3 |  |  | 0 |  | PREPEG |  |  | SCARF | 5 |  | V1 | 4 | Long, rectangular (repaired) |  | 1005S3000MD2 | 332.91
Table OptiMat | 3230 | GEV207_S3200_0201 | 1002 |  | CRES | MD2 | 0 | GAMESA | S3200 | GE1 | 7.158 | 25.05 | 24.83 | 24.932 | 178.46 | 610 |  | 500 |  | TG 4 phase I | I | 2005-09-09 | 2005-09-09 | STT |  | 51.16 |  | 51.16 |  |  | 1.1772 | 1.1772 |  |  |  |  | 286.66 | 286.66 |  |  |  |  | 11085.07 |  |  | 1 | [10 empty] | 4 |  |  | 25.86 | [5 empty] | 0.01108507 |  | 250 kN MTS, CRES | d | h | n |  | n | d, RT |  | Et is the average from 24.45GPa and 27.44GPa, strain at failure is average from 1.2509% and 1.1036% | [11 empty] | 1:50, 2/3 | Strain gauge: HBM 6/350 LY41, Middle, Center, BTB | SG, M, C, BTB | 140 | 2 |  | 610 |  | GEV205; GEV207 after preliminary tests |  |  |  | 4 | Prime 20, slow hardener | PPG2002 |  | NT |  | GAMESA | 1:50 |  |  | LIQUID RESIN | 500 | MD material used in preliminary programme 2 (1 layer less than MD1) | 6.57 |  | 6.57 |  | 25 | 10 |  | [[±45, 0°]4;±45] |  | GE1 | 2/3 |  |  | 0 |  | PREPEG |  |  | SCARF | 5 |  | V1 | 4 | Long, rectangular (repaired) |  | 1002S3200MD2 | 286.66
Table OptiMat | 3229 | GEV207_S4300_0201 | 1012 |  | CRES | MD2 | 0 | GAMESA | S4300 | GE1 | 8.644 | 25.06 | 24.78 | 24.88 | 215.08 | 610 |  | 500 |  | TG 4 phase I | I | 2005-09-09 | 2005-09-09 | STT |  | 76.44 |  | 76.44 |  |  | 1.1605 | 1.1605 |  |  |  |  | 355.401 | 355.401 |  |  |  |  | 11155.08 |  |  | 1 | [10 empty] | 4 |  |  | 31.86 | [5 empty] | 0.01115508 |  | 250 kN MTS, CRES | d | h | n |  | n | d, RT |  | Tab fialure (slipping)bending at 1500με=12%, Et is the average from 29.03GPa and 35.29GPa, strain at failure is average from 1.2404% and 1.0806% |  | x |  |  | x | [7 empty] | Strain gauge: HBM 6/350 LY41, Middle, Center, BTB | SG, M, C, BTB | 140 | 2 |  | 610 |  | GEV205; GEV207 after preliminary tests |  |  |  | 4 | Prime 20, slow hardener | PPG2002 |  | NT |  | GAMESA | 1:75 |  |  | PREPEG | 500 | MD material used in preliminary programme 2 (1 layer less than MD1) | 6.57 |  | 6.57 |  | 25 | 10 |  | [[±45, 0°]4;±45] |  | GE1 | 1/3 |  |  | 0 |  | PREPEG |  |  | SCARF | 5 |  | V1 | 4 | Long, rectangular (repaired) |  | 1012S4300MD2 | 355.401
Table OptiMat | 3228 | GEV207_S4300_0203 | 1012 |  | CRES | MD2 | 0 | GAMESA | S4300 | GE1 | 8.854 | 25.05 | 24.91 | 24.99 | 221.23 | 610 |  | 500 |  | TG 4 phase I | I | 2005-09-09 | 2005-09-09 | STT |  | 67.51 |  | 67.51 | [8 empty] | 305.17 | 305.17 |  |  |  |  | 10254.37 |  |  | 1 | [10 empty] | 4 |  |  | 29.76 | [5 empty] | 0.01025437 |  | 250 kN MTS, CRES | d | h | n |  | n | d, RT |  | Tab failure (coupon did not fail) bending at 1500με=10%, Et is the average from 28.38GPa and 31.28GPa | x | x |  |  | x |  | x | [5 empty] | Strain gauge: HBM 6/350 LY41, Middle, Center, BTB | SG, M, C, BTB | 140 | 2 |  | 610 |  | GEV205; GEV207 after preliminary tests |  |  |  | 4 | Prime 20, slow hardener | PPG2002 |  | NT |  | GAMESA | 1:75 |  |  | PREPEG | 500 | MD material used in preliminary programme 2 (1 layer less than MD1) | 6.57 |  | 6.57 |  | 25 | 10 |  | [[±45, 0°]4;±45] |  | GE1 | 1/3 |  |  | 0 |  | PREPEG |  |  | SCARF | 5 |  | V1 | 4 | Long, rectangular (repaired) |  | 1012S4300MD2 | 305.17
Table OptiMat | 3227 | GEV207_S4300_0205 | 1012 |  | CRES | MD2 | 0 | GAMESA | S4300 | GE1 | 9.342 | 25.29 | 25.16 | 25.22 | 235.61 | 610 |  | 500 |  | TG 4 phase I | I | 2005-09-09 | 2005-09-09 | STT |  | 57.2 |  | 57.2 | [8 empty] | 242.79 | 242.79 |  |  |  |  | 8280.696 |  |  | 1 | [10 empty] | 4 |  |  | 29.32 | [5 empty] | 0.008280696 |  | 250 kN MTS, CRES | d | h | n |  | n | d, RT |  | Tab failure (coupon did not fail) bending at 1500με=18%, Et is the average from 26.35GPa and 33.03GPa | x | x |  |  | x |  | x | [5 empty] | Strain gauge: HBM 6/350 LY41, Middle, Center, BTB | SG, M, C, BTB | 140 | 2 |  | 610 |  | GEV205; GEV207 after preliminary tests |  |  |  | 4 | Prime 20, slow hardener | PPG2002 |  | NT |  | GAMESA | 1:75 |  |  | PREPEG | 500 | MD material used in preliminary programme 2 (1 layer less than MD1) | 6.57 |  | 6.57 |  | 25 | 10 |  | [[±45, 0°]4;±45] |  | GE1 | 1/3 |  |  | 0 |  | PREPEG |  |  | SCARF | 5 |  | V1 | 4 | Long, rectangular (repaired) |  | 1012S4300MD2 | 242.79
Table OptiMat | 3226 | GEV207_S4000_0201 | 1015 |  | CRES | MD2 | 0 | GAMESA | S4000 | GE1 | 8.916 | 24.89 | 24.66 | 24.78 | 220.94 | 610 |  | 500 |  | TG 4 phase I | I | 2005-09-09 | 2005-09-09 | STT |  | 74.74 |  | 74.74 |  |  | 1.7216 | 1.7216 |  |  |  |  | 338.31 | 338.31 |  |  |  |  | 12888 |  |  | 1 | [10 empty] | 4 |  |  | 26.25 | [5 empty] | 0.012888 |  | 250 kN MTS, CRES | d | h | n |  | n | d, RT |  | bending at 1500με=26%, Et is the average from 24.5GPa and 28.2GPa, strain at failure is average from 1.5358% and 1.9075% |  | x | [10 empty] | Strain gauge: HBM 6/350 LY41, Middle, Center, BTB | SG, M, C, BTB | 140 | 2 |  | 610 |  | GEV205; GEV207 after preliminary tests |  |  |  | 4 | Prime 20, slow hardener | PPG2002 |  | NT |  | GAMESA | 1:50 |  |  | PREPEG | 500 | MD material used in preliminary programme 2 (1 layer less than MD1) | 6.57 |  | 6.57 |  | 25 | 10 |  | [[±45, 0°]4;±45] |  | GE1 | 2/3 |  |  | 0 |  | PREPEG |  |  | PATCH | 5 |  | V1 | 4 | Long, rectangular (repaired) |  | 1015S4000MD2 | 338.31
Table OptiMat | 3225 | GEV207_S4000_0202 | 1015 |  | CRES | MD2 | 0 | GAMESA | S4000 | GE1 | 8.88 | 25.23 | 24.82 | 25.02 | 222.2 | 610 |  | 500 |  | TG 4 phase I | I | 2005-09-09 | 2005-09-09 | STT |  | 76.34 |  | 76.34 |  |  | 1.8505 | 1.8505 |  |  |  |  | 343.57 | 343.57 |  |  |  |  | 13038.71 |  |  | 1 | [10 empty] | 4 |  |  | 26.35 | [5 empty] | 0.01303871 |  | 250 kN MTS, CRES | d | h | n |  | n | d, RT |  | bending at 1500με=34%, Et is the average from 23.4GPa and 30.0GPa, one strain gauge failed before coupon failure |  | x | [10 empty] | Strain gauge: HBM 6/350 LY41, Middle, Center, BTB | SG, M, C, BTB | 140 | 2 |  | 610 |  | GEV205; GEV207 after preliminary tests |  |  |  | 4 | Prime 20, slow hardener | PPG2002 |  | NT |  | GAMESA | 1:50 |  |  | PREPEG | 500 | MD material used in preliminary programme 2 (1 layer less than MD1) | 6.57 |  | 6.57 |  | 25 | 10 |  | [[±45, 0°]4;±45] |  | GE1 | 2/3 |  |  | 0 |  | PREPEG |  |  | PATCH | 5 |  | V1 | 4 | Long, rectangular (repaired) |  | 1015S4000MD2 | 343.57
Table OptiMat | 3224 | GEV207_S4100_0201 | 1010 |  | CRES | MD2 | 0 | GAMESA | S4100 | GE1 | 8.038 | 24.82 | 24.25 | 24.508 | 197 | 610 |  | 500 |  | TG 4 phase I | I | 2005-09-09 | 2005-09-09 | STT |  | 80.43 |  | 80.43 |  |  | 1.2643 | 1.2643 |  |  |  |  | 408.282 | 408.282 |  |  |  |  | 12086.5 |  |  | 1 | [10 empty] | 4 |  |  | 33.78 | [5 empty] | 0.0120865 |  | 250 kN MTS, CRES | d | h | n |  | n | d, RT |  | bending at 1500με=24%, Et is the average from 28.8GPa and 40.8GPa, strain at failure is average from 1.4097% and 1.1189% |  | x | [9 empty] | 1:50, 1/3 Prepreg | Strain gauge: HBM 6/350 LY41, Middle, Center, BTB | SG, M, C, BTB | 140 | 2 |  | 610 |  | GEV205; GEV207 after preliminary tests |  |  |  | 4 | Prime 20, slow hardener | PPG2002 |  | NT |  | GAMESA | 1:50 |  |  | PREPEG | 500 | MD material used in preliminary programme 2 (1 layer less than MD1) | 6.57 |  | 6.57 |  | 25 | 10 |  | [[±45, 0°]4;±45] |  | GE1 | 1/3 |  |  | 0 |  | PREPEG |  |  | SCARF | 5 |  | V1 | 4 | Long, rectangular (repaired) |  | 1010S4100MD2 | 408.282
Table OptiMat | 3218 | GEV207_R0400_0504 | 83 | 50.60759 | WMC | MD2 | 0 | LM | R0400 | GE1 | 6.77 | 25.2 | 25.12 | 25.16 | 170.0624 | 150 | 150.76 | 40.1025 |  | TG 3 phase I | I | 2004-07-22 | 2004-07-22 | STC |  | -70.76 |  | -70.76 | [8 empty] | -416.0826 | -416.0826 | [7 empty] | 1 | [10 empty] | 1 | [10 empty] | 250 kN homebuilt, WMC | d | m |  |  |  | d, RT |  | loading-unloading-reloading | [8 empty] | x |  |  |  | Strain gauge: HBM 10/120LY11 (transverse) & OB clip gauge, Middle, Center, BTB | SG&CG, M, C, BTB | 120 Nm | 2 | 65.63 | 150 | 0.2430072 | GEV205; GEV207 after preliminary tests |  | 1.862155 | 0.6431977 | various | Prime 20, slow hardener | PPG2002 |  |  | 70.65862 | LM |  |  | 0.2116255 |  | 40 | MD material used in preliminary programme 2 (1 layer less than MD1) | 6.57 | 47.59212 | 6.57 | 84.27 | 25 | 10 | 1.80029 | [[±45, 0°]4;±45] | 0.01555504 | GE1 |  | 0.5775848 | MD2 | 0 | WMC |  | 50.60759 |  |  | 5 | R0400 | V1 | 4 | Rectangular | 55 | 83R0400MD2 |  | -416.0826
Table OptiMat | 3217 | GEV207_R0400_0508 | 83 | 50.60759 | WMC | MD2 | 0 | LM | R0400 | GE1 | 6.76 | 25.22 | 25.18 | 25.2 | 170.2168 | 150 | 150.79 | 40.0925 |  | TG 3 phase I | I | 2004-07-22 | 2004-07-22 | STC |  | -73.32 |  | -73.32 | [8 empty] | -430.7448 | -430.7448 | [7 empty] | 1 | [10 empty] | 1 | [10 empty] | 250 kN homebuilt, WMC | d | m |  |  |  | d, RT |  | loading-unloading-reloading | [8 empty] | x |  |  |  | Strain gauge: HBM 10/120LY11 (transverse) & OB clip gauge, Middle, Center, BTB | SG&CG, M, C, BTB | 120 Nm | 2 | 65.63 | 150 | 0.2430072 | GEV205; GEV207 after preliminary tests |  | 1.862155 | 0.6431977 | various | Prime 20, slow hardener | PPG2002 |  |  | 70.65862 | LM |  |  | 0.2116255 |  | 40 | MD material used in preliminary programme 2 (1 layer less than MD1) | 6.57 | 47.59212 | 6.57 | 84.27 | 25 | 10 | 1.80029 | [[±45, 0°]4;±45] | 0.01555504 | GE1 |  | 0.5775848 | MD2 | 0 | WMC |  | 50.60759 |  |  | 5 | R0400 | V1 | 4 | Rectangular | 55 | 83R0400MD2 |  | -430.7448
Table OptiMat | 3216 | GEV207_R0400_0228 | 38 | 52.82994 | WMC | MD2 | 0 | LM | R0400 | GE1 | 6.63 | 25.4 | 25.35 | 25.375 | 168.0705 | 150 | 149.58 | 40.025 |  | TG 3 phase I | I | 2004-07-21 | 2004-07-21 | STC |  | -78.45 |  | -78.45 | [8 empty] | -466.7684 | -466.7684 | [7 empty] | 1 | [10 empty] | 1 | [10 empty] | 250 kN homebuilt, WMC | d | m |  |  |  | d, RT |  | loading-unloading-reloading; went through LUR cycle twice | [8 empty] | x |  |  |  | Strain gauge: HBM 10/120LY11 (transverse) & OB clip gauge, Middle, Center, BTB | SG&CG, M, C, BTB | 120 Nm | 2 | 72.48 | 150 | 0.1844772 | GEV205; GEV207 after preliminary tests |  | 1.904776 | 0.5453625 | various | Prime 20, slow hardener | PPG2002 |  |  | 72.1124 | LM |  |  | 0.3999397 |  | 40 | MD material used in preliminary programme 2 (1 layer less than MD1) | 6.57 | 46.27154 | 6.57 | 87.58 | 25 | 10 | 0.8985268 | [[±45, 0°]4;±45] | 0.009702182 | GE1 |  | 0.2912359 | MD2 | 0 | UP |  | 52.82994 |  |  | 5 | R0400 | V1 | 4 | Rectangular | 55 | 38R0400MD2 |  | -466.7684
Table OptiMat | 3215 | GEV207_R0400_0260 | 36 | 52.42024 | WMC | MD2 | 0 | LM | R0400 | GE1 | 6.605 | 25.41 | 25.41 | 25.41 | 167.83305 | 150 | 150.92 | 40.0125 |  | TG 3 phase I | I | 2004-07-21 | 2004-07-21 | STC |  | -75.76 |  | -75.76 | [8 empty] | -451.401 | -451.401 | [7 empty] | 1 | [10 empty] | 1 | [10 empty] | 250 kN homebuilt, WMC | d | m |  |  |  | d, RT |  | loading-unloading-reloading | [8 empty] | x |  |  |  | Strain gauge: HBM 10/120LY11 (transverse) & OB clip gauge, Middle, Center, BTB | SG&CG, M, C, BTB | 120 Nm | 2 | 75.48 | 150 | 0.6042214 | GEV205; GEV207 after preliminary tests |  | 1.897446 | 0.5699616 | various | Prime 20, slow hardener | PPG2002 |  |  | 71.82502 | LM |  |  | 0.5620443 |  | 40 | MD material used in preliminary programme 2 (1 layer less than MD1) | 6.57 | 46.56094 | 6.57 | 85.18 | 25 | 10 | 1.018823 | [[±45, 0°]4;±45] | 0.02018053 | GE1 |  | 0.9805088 | MD2 | 0 | WMC |  | 52.42024 |  |  | 5 | R0400 | V1 | 4 | Rectangular | 55 | 36R0400MD2 |  | -451.401
Table OptiMat | 3214 | GEV213_R0390_0160 | 109 | 54.75 | WMC | UD3 | 90 | LM | R0390 | GE1 | 6.28 | 25.03 | 24.95 | 24.99 | 156.686 | 145 | 145.2 | 34.95 |  | TG 3 phase I | I | 2004-06-30 | 2004-06-30 | STC |  | -25.254 |  | -25.254 | [8 empty] | -161.1759 | -161.1759 | [7 empty] | 1 | [10 empty] | 1 | [10 empty] | 250 kN homebuilt, WMC | d | m |  |  |  | d, RT |  | no loading-unloading-reloading (LUR) | [8 empty] | x |  |  |  | Clip gauge: OB standard, Middle, Center, BTB | CG, M, C, BTB | 70 Nm | 2 | 71.47 | 145 | 0.42 | GEV213 |  | 1.94 | 0.1 | various | Prime 20, slow hardener | PPG2002 |  |  | 73.21 | LM |  |  | 0.53 |  | 35 | 7 layers of UD | 6.16 | 45.38 | 6.16 | 87.83 | 25 | 0 | 0 | [0°]7 | 0.01 | GE1 |  | 0.52 | UD3 | 0 | WMC, VUB, UP |  | 54.75 |  |  | 0 | R0390 | V1 | 7 | Rectangular | 55 | 109R0390UD3 |  | -161.1759
Table OptiMat | 3213 | GEV213_R0390_0159 | 109 | 54.75 | WMC | UD3 | 90 | LM | R0390 | GE1 | 6.275 | 24.99 | 24.94 | 24.965 | 156.4985 | 145 | 145.25 | 34.9325 |  | TG 3 phase I | I | 2004-06-30 | 2004-06-30 | STC |  | -24.89 |  | -24.89 | [8 empty] | -159.0431 | -159.0431 | [7 empty] | 1 | [10 empty] | 1 | [10 empty] | 250 kN homebuilt, WMC | d | m |  |  |  | d, RT |  | no loading-unloading-reloading (LUR) | [8 empty] | x |  |  |  | Clip gauge: OB standard, Middle, Center, BTB | CG, M, C, BTB | 70 Nm | 2 | 71.47 | 145 | 0.42 | GEV213 |  | 1.94 | 0.1 | various | Prime 20, slow hardener | PPG2002 |  |  | 73.21 | LM |  |  | 0.53 |  | 35 | 7 layers of UD | 6.16 | 45.38 | 6.16 | 87.83 | 25 | 0 | 0 | [0°]7 | 0.01 | GE1 |  | 0.52 | UD3 | 0 | WMC, VUB, UP |  | 54.75 |  |  | 0 | R0390 | V1 | 7 | Rectangular | 55 | 109R0390UD3 |  | -159.0431
Table OptiMat | 3212 | GEV213_R0390_0158 | 109 | 54.75 | WMC | UD3 | 90 | LM | R0390 | GE1 | 6.23 | 25.06 | 25.01 | 25.035 | 155.8123 | 145 | 145.37 | 34.965 |  | TG 3 phase I | I | 2004-06-30 | 2004-06-30 | STC |  | -24.16 |  | -24.16 | [8 empty] | -155.0584 | -155.0584 | [7 empty] | 1 | [10 empty] | 1 | [10 empty] | 250 kN homebuilt, WMC | d | m |  |  |  | d, RT |  | no loading-unloading-reloading (LUR) | [8 empty] | x |  |  |  | Clip gauge: OB standard, Middle, Center, BTB | CG, M, C, BTB | 70 Nm | 2 | 71.47 | 145 | 0.42 | GEV213 |  | 1.94 | 0.1 | various | Prime 20, slow hardener | PPG2002 |  |  | 73.21 | LM |  |  | 0.53 |  | 35 | 7 layers of UD | 6.16 | 45.38 | 6.16 | 87.83 | 25 | 0 | 0 | [0°]7 | 0.01 | GE1 |  | 0.52 | UD3 | 0 | WMC, VUB, UP |  | 54.75 |  |  | 0 | R0390 | V1 | 7 | Rectangular | 55 | 109R0390UD3 |  | -155.0584
Table OptiMat | 3211 | GEV213_R0390_0157 | 109 | 54.75 | WMC | UD3 | 90 | LM | R0390 | GE1 | 6.21 | 24.95 | 24.93 | 24.94 | 154.8153 | 145 | 145 | 34.97 |  | TG 3 phase I | I | 2004-06-29 | 2004-06-29 | [22 empty] | 1 | [10 empty] | 1 | [10 empty] | 250 kN homebuilt, WMC | d | m |  |  |  | d, RT |  | no measurement data; no loading-unloading-reloading (LUR) | x | [5 empty] | x |  | x |  |  |  | Front: Strain gauge: HBM 10/120LY11 (transverse) & OB clip gauge, Middle, Top; Back: Clip gauge: OB standard, Middle, Center | F: SG&CG, M, T; B: CG, M, C | 70 Nm | 2 | 71.47 | 145 | 0.42 | GEV213 |  | 1.94 | 0.1 | various | Prime 20, slow hardener | PPG2002 |  |  | 73.21 | LM |  |  | 0.53 |  | 35 | 7 layers of UD | 6.16 | 45.38 | 6.16 | 87.83 | 25 | 0 | 0 | [0°]7 | 0.01 | GE1 |  | 0.52 | UD3 | 0 | WMC, VUB, UP |  | 54.75 |  |  | 0 | R0390 | V1 | 7 | Rectangular | 55 | 109R0390UD3
Table OptiMat | 3210 | GEV213_R0390_0164 | 109 | 54.75 | WMC | UD3 | 90 | LM | R0390 | GE1 | 6.205 | 25.03 | 24.95 | 24.99 | 154.81475 | 145 | 144.67 | 34.8725 |  | TG 3 phase I | I | 2004-06-29 | 2004-06-29 | STC |  | -23.67 |  | -23.67 | [8 empty] | -152.8924 | -152.8924 | [7 empty] | 1 | [10 empty] | 1 | [10 empty] | 250 kN homebuilt, WMC | d | m |  |  |  | d, RT |  | no loading-unloading-reloading (LUR); test stopped and continued at approx. -13 kN | [6 empty] | x |  | x |  |  |  | Front: Strain gauge: HBM 10/120LY11 (transverse) & OB clip gauge, Middle, Top; Back: Clip gauge: OB standard, Middle, Center | F: SG&CG, M, T; B: CG, M, C | 70 Nm | 2 | 71.47 | 145 | 0.42 | GEV213 |  | 1.94 | 0.1 | various | Prime 20, slow hardener | PPG2002 |  |  | 73.21 | LM |  |  | 0.53 |  | 35 | 7 layers of UD | 6.16 | 45.38 | 6.16 | 87.83 | 25 | 0 | 0 | [0°]7 | 0.01 | GE1 |  | 0.52 | UD3 | 0 | WMC, VUB, UP |  | 54.75 |  |  | 0 | R0390 | V1 | 7 | Rectangular | 55 | 109R0390UD3 |  | -152.8924
Table OptiMat | 3209 | GEV213_R0390_0175 | 109 | 54.75 | WMC | UD3 | 90 | LM | R0390 | GE1 | 6.185 | 25.25 | 25.13 | 25.19 | 155.42905 | 145 | 144.98 | 34.8125 |  | TG 3 phase I | I | 2004-06-30 | 2004-06-30 | STC |  | -24.64 |  | -24.64 | [8 empty] | -158.5289 | -158.5289 | [7 empty] | 1 | [10 empty] | 1 | [10 empty] | 250 kN homebuilt, WMC | d | m |  |  |  | d, RT |  | no loading-unloading-reloading (LUR) | [8 empty] | x |  |  |  | Front: Strain gauge: HBM 10/120LY11 (transverse) & OB clip gauge, Middle, Top; Back: Clip gauge: OB standard, Middle, Center | F: SG&CG, M, T; B: CG, M, C | 70 Nm | 2 | 71.47 | 145 | 0.42 | GEV213 |  | 1.94 | 0.1 | various | Prime 20, slow hardener | PPG2002 |  |  | 73.21 | LM |  |  | 0.53 |  | 35 | 7 layers of UD | 6.16 | 45.38 | 6.16 | 87.83 | 25 | 0 | 0 | [0°]7 | 0.01 | GE1 |  | 0.52 | UD3 | 0 | WMC, VUB, UP |  | 54.75 |  |  | 0 | R0390 | V1 | 7 | Rectangular | 55 | 109R0390UD3 |  | -158.5289
Table OptiMat | 3208 | GEV213_R0390_0171 | 109 | 54.75 | WMC | UD3 | 90 | LM | R0390 | GE1 | 6.155 | 24.89 | 24.86 | 24.875 | 153.0133 | 145 | 144.85 | 34.8325 |  | TG 3 phase I | I | 2004-06-29 | 2004-06-29 | STC |  | -23.42 |  | -23.42 | [8 empty] | -153.0586 | -153.0586 | [7 empty] | 1 | [10 empty] | 1 | [10 empty] | 250 kN homebuilt, WMC | d | m |  |  |  | d, RT |  | no loading-unloading-reloading (LUR) | [8 empty] | x |  |  |  | Front: Strain gauge: HBM 10/120LY11 (transverse) & OB clip gauge, Middle, Top; Back: Clip gauge: OB standard, Middle, Center | F: SG&CG, M, T; B: CG, M, C | 70 Nm | 2 | 71.47 | 145 | 0.42 | GEV213 |  | 1.94 | 0.1 | various | Prime 20, slow hardener | PPG2002 |  |  | 73.21 | LM |  |  | 0.53 |  | 35 | 7 layers of UD | 6.16 | 45.38 | 6.16 | 87.83 | 25 | 0 | 0 | [0°]7 | 0.01 | GE1 |  | 0.52 | UD3 | 0 | WMC, VUB, UP |  | 54.75 |  |  | 0 | R0390 | V1 | 7 | Rectangular | 55 | 109R0390UD3 |  | -153.0586
Table OptiMat | 3207 | GEV213_R0390_0169 | 109 | 54.75 | WMC | UD3 | 90 | LM | R0390 | GE1 | 6.145 | 25.06 | 24.89 | 24.975 | 152.94905 | 145 | 144.8 | 34.8325 |  | TG 3 phase I | I | 2004-06-30 | 2004-06-30 | STC |  | -25.01 |  | -25.01 | [8 empty] | -163.5185 | -163.5185 | [7 empty] | 1 | [10 empty] | 1 | [10 empty] | 250 kN homebuilt, WMC | d | m |  |  |  | d, RT |  | no loading-unloading-reloading (LUR) | [8 empty] | x |  |  |  | Front: Strain gauge: HBM 10/120LY11 (transverse) & OB clip gauge, Middle, Top; Back: Clip gauge: OB standard, Middle, Center | F: SG&CG, M, T; B: CG, M, C | 70 Nm | 2 | 71.47 | 145 | 0.42 | GEV213 |  | 1.94 | 0.1 | various | Prime 20, slow hardener | PPG2002 |  |  | 73.21 | LM |  |  | 0.53 |  | 35 | 7 layers of UD | 6.16 | 45.38 | 6.16 | 87.83 | 25 | 0 | 0 | [0°]7 | 0.01 | GE1 |  | 0.52 | UD3 | 0 | WMC, VUB, UP |  | 54.75 |  |  | 0 | R0390 | V1 | 7 | Rectangular | 55 | 109R0390UD3 |  | -163.5185
Table OptiMat | 3183 | GEV307_R0400_0003 | 193 | 0 | WMC | MD4 | 0 | LM | R0400 | GE2 | 6.62 | 25.52 | 25.5 | 25.51 | 168.81 | 150 | 149.92 | 39.5925 |  | TG 1 phase II | II | 2005-11-10 | 2005-11-10 | STT |  | 103 |  | 103 | [8 empty] | 610.1534 | 610.1534 | [7 empty] | 1 | [10 empty] | 0.25 | [10 empty] | 100 kN Instron, WMC | d | h |  | 26.08 |  | d, RT |  | slow cycle 10 kN | [12 empty] | Strain gauge&Clip gauge: TML FLA-10-11, OB cg, Middle, Center, BTB | SG&CG, M, C, BTB | 100 | 2 |  | 150 | [5 empty] | various | LM-E6 | PPG2002 |  |  |  | LM |  |  |  |  | 40 | phase II: MD material, same lay-up as MD2, but with alternative resin (LM-E6) | 6.57 |  | 6.57 |  | 25 | 10 |  | [[±45, 0°]4;±45] |  | GE2 |  |  |  | 0 | [5 empty] | 5 |  |  | 4 | Rectangular | 55 | 193R0400MD4 | 610.1534
Table OptiMat | 3182 | GEV214_S0700_0001 | 187 | 0 | WMC | TMD | 0 | LM | S0700 | GE1 | 30.435 | 139.21 | 137.73 | 138.47 | 4191.81255 | 1980 | 2006 | 1381 |  | TG 4 phase I | I | 2005-09-06 | 2005-09-06 | STT |  | 1546 |  | 1546 |  |  | 1.29 |  | 1.29 |  |  |  | 362.2 | 362.2 |  |  |  |  | 11631.34 |  |  | 1 | [10 empty] | 10 |  |  | 31.14 | [5 empty] | 0.01163134 |  | 2500 kN homebuilt, WMC | d | m |  |  |  | d, RT | [12 empty] | GEV214_S0900_0001 |  |  |  | 3500 kN pre-tension on bolts | 32.85 |  | 1980 | [5 empty] | 4 | Prime 20, slow hardener | PPG2002 |  |  |  | LM |  |  |  |  | 1380 | thick laminate for large specimens |  |  | 32.85 |  | 140 | 0 | [7 empty] | 0 | [5 empty] | 0 |  |  | 0 | Very large, rectangular | 400 | 187S0700TMD | 362.2
Table OptiMat | 3181 | GEV214_S0700_0002 | 187 | 0 | WMC | TMD | 0 | LM | S0700 | GE1 | 30.45 | 138.2 | 139.1 | 138.65 | 4235.595 | 1980 | 2012 | 1381.5 |  | TG 4 phase I | I | 2005-11-02 | 2005-11-02 | STT |  | 1621.4 |  | 1621.4 |  |  | 1.37 |  | 1.37 |  |  |  | 380.7 | 380.7 |  |  |  |  | 12288.57 |  |  | 1 | [10 empty] | 10 |  |  | 30.98 | [5 empty] | 0.01228857 |  | 2500 kN homebuilt, WMC | d | m |  |  |  | d, RT | [12 empty] | GEV214_S0900_0002 |  |  |  | 3500 kN pre-tension on bolts + bolt bushings | 32.85 |  | 1980 | [5 empty] | 4 | Prime 20, slow hardener | PPG2002 |  |  |  | LM |  |  |  |  | 1380 | thick laminate for large specimens |  |  | 32.85 |  | 140 | 0 | [7 empty] | 0 | [5 empty] | 0 |  |  | 0 | Very large, rectangular | 400 | 187S0700TMD | 380.7
Table OptiMat | 3166 | GEV207_S3800_0001 | 181 | 51.73 | WMC | MD2 | 0 | LM | S3800 | GE1 | 6.63 | 24.45 | 24.45 | 24.45 | 162.1035 | 610 |  |  |  | TG 4 phase I | I | 2005-07-13 | 2005-07-13 | STT |  | 44 |  | 44 | [8 empty] | 271.4315 | 271.4315 | [7 empty] | 1 | [10 empty] | 3.3 | [10 empty] | 400 kN Schenck, WMC | d | h |  |  |  | d, RT | OB_TG4_R010 | dimensions measured at 5 cross sections. Values at 50, 150, 250, 350, 450 mm, for w: 24.66, 24.57, 24.45, 24.5, 24.59; for t1: 6.73, 6.85, 6.67, 6.84, 6.84, for t2: 6.87, 6.93, 6.59, 6.87, 6.88, respectively. Noted dimensions are at strain gauge location | x | [5 empty] | x |  |  |  | GEV207_S3700_0001 | 1:25, 2/3 | Strain gauge: TML FLA-10-11, Middle, Center, BTB | SG, M, C, BTB | 200 | 2 |  | 610 |  | GEV205; GEV207 after preliminary tests |  |  |  | 4 | Prime 20, slow hardener | PPG2002 |  | 0.6 |  | GAMESA | 1:25 |  |  | LIQUID RESIN | 500 | MD material used in preliminary programme 2 (1 layer less than MD1) | 6.57 |  | 6.57 |  | 25 | 10 |  | [[±45, 0°]4;±45] |  | GE1 | 2/3 |  |  | 0 |  | PREPEG |  |  | SCARF | 5 |  | V1 | 4 | Long, rectangular (repaired) |  | 181S3800MD2 | 271.4315
Table OptiMat | 3044 | GEV206_I0400_0054 | 105-106 |  | WMC | UD2 | 0 | LM | I0400 | GE1 | 3.54 |  | 12.42 | 12.42 | 43.9668 | 76 |  |  |  | TG 3 phase I | I | 2005-07-22 | 2005-07-22 | Shear |  | 5 |  | 5 | [12 empty] | 114 | 5 |  |  |  | 1 | [10 empty] | 1 | [10 empty] | 100 kN homebuilt, WMC | d | m |  |  |  | d, -40°C | OB_TG3_R023 | Temp range: -42;-32 | [10 empty] | 34 (blue marker) |  | Strain gauge: TML FCA-2-11, Middle, Center | SG, M, C |  |  |  | 76 |  | GEV204; GEV206 after preliminary tests |  |  |  | 3 and 4 | Prime 20, slow hardener | PPG2002 |  |  |  | LM | [5 empty] | UD material used in preliminary programme 2 (1 layer less than UD1) | 3.52 |  | 3.52 |  | 20 | 0 |  | [0°]4 |  | GE1 |  |  |  | 0 | [5 empty] | 0 |  | V1 | 4 | Iosipescu (in plane shear) |  | 105-106I0400UD2
Table OptiMat | 3043 | GEV206_I0400_0055 | 105-106 |  | WMC | UD2 | 0 | LM | I0400 | GE1 | 3.56 |  | 12.43 | 12.43 | 44.2508 | 76 |  |  |  | TG 3 phase I | I | 2005-07-25 | 2005-07-25 | Shear |  | 5.4 |  | 5.4 | [12 empty] | 122 | 7.1 |  |  |  | 1 | [10 empty] | 1 | [10 empty] | 100 kN homebuilt, WMC | d | m |  |  |  | d, -40°C | OB_TG3_R023 | Temp range: -43;-34 | [10 empty] | 35 (blue marker) |  | Strain gauge: TML FCA-2-11, Middle, Center | SG, M, C |  |  |  | 76 |  | GEV204; GEV206 after preliminary tests |  |  |  | 3 and 4 | Prime 20, slow hardener | PPG2002 |  |  |  | LM | [5 empty] | UD material used in preliminary programme 2 (1 layer less than UD1) | 3.52 |  | 3.52 |  | 20 | 0 |  | [0°]4 |  | GE1 |  |  |  | 0 | [5 empty] | 0 |  | V1 | 4 | Iosipescu (in plane shear) |  | 105-106I0400UD2
Table OptiMat | 3042 | GEV206_I0400_0056 | 105-106 |  | WMC | UD2 | 0 | LM | I0400 | GE1 | 3.55 |  | 12.36 | 12.36 | 43.878 | 76 |  |  |  | TG 3 phase I | I | 2005-07-25 | 2005-07-25 | Shear |  | 5.4 |  | 5.4 | [12 empty] | 119 | 5.22 |  |  |  | 1 | [10 empty] | 1 | [10 empty] | 100 kN homebuilt, WMC | d | m |  |  |  | d, -40°C | OB_TG3_R023 | Temp range: -33;-30 | [10 empty] | 36 (blue marker) |  | Strain gauge: TML FCA-2-11, Middle, Center | SG, M, C |  |  |  | 76 |  | GEV204; GEV206 after preliminary tests |  |  |  | 3 and 4 | Prime 20, slow hardener | PPG2002 |  |  |  | LM | [5 empty] | UD material used in preliminary programme 2 (1 layer less than UD1) | 3.52 |  | 3.52 |  | 20 | 0 |  | [0°]4 |  | GE1 |  |  |  | 0 | [5 empty] | 0 |  | V1 | 4 | Iosipescu (in plane shear) |  | 105-106I0400UD2
Table OptiMat | 3041 | GEV206_I0400_0057 | 105-106 |  | WMC | UD2 | 0 | LM | I0400 | GE1 | 3.59 |  | 12.33 | 12.33 | 44.2647 | 76 |  |  |  | TG 3 phase I | I | 2005-07-25 | 2005-07-25 | Shear |  | 5.4 |  | 5.4 | [12 empty] | 118 | 5.14 |  |  |  | 1 | [10 empty] | 1 | [10 empty] | 100 kN homebuilt, WMC | d | m |  |  |  | d, -40°C | OB_TG3_R023 | Temp range: -46;-44 | [10 empty] | 37 (blue marker) |  | Strain gauge: TML FCA-2-11, Middle, Center | SG, M, C |  |  |  | 76 |  | GEV204; GEV206 after preliminary tests |  |  |  | 3 and 4 | Prime 20, slow hardener | PPG2002 |  |  |  | LM | [5 empty] | UD material used in preliminary programme 2 (1 layer less than UD1) | 3.52 |  | 3.52 |  | 20 | 0 |  | [0°]4 |  | GE1 |  |  |  | 0 | [5 empty] | 0 |  | V1 | 4 | Iosipescu (in plane shear) |  | 105-106I0400UD2
Table OptiMat | 3040 | GEV206_I0400_0058 | 105-106 |  | WMC | UD2 | 0 | LM | I0400 | GE1 | 3.6 |  | 12.31 | 12.31 | 44.316 | 76 |  |  |  | TG 3 phase I | I | 2005-07-28 | 2005-07-28 | Shear |  | 5.66 |  | 5.66 | [12 empty] | 128 | 5.8 |  |  |  | 1 | [10 empty] | 1 | [10 empty] | 100 kN homebuilt, WMC | d | m |  |  |  | d, -40°C | OB_TG3_R023 | Temp range: -44;-41 | [10 empty] | 38 (blue marker) |  | Strain gauge: TML FCA-2-11, Middle, Center | SG, M, C |  |  |  | 76 |  | GEV204; GEV206 after preliminary tests |  |  |  | 3 and 4 | Prime 20, slow hardener | PPG2002 |  |  |  | LM | [5 empty] | UD material used in preliminary programme 2 (1 layer less than UD1) | 3.52 |  | 3.52 |  | 20 | 0 |  | [0°]4 |  | GE1 |  |  |  | 0 | [5 empty] | 0 |  | V1 | 4 | Iosipescu (in plane shear) |  | 105-106I0400UD2
Table OptiMat | 3039 | GEV206_I0400_0059 | 105-106 |  | WMC | UD2 | 0 | LM | I0400 | GE1 | 3.58 |  | 12.47 | 12.47 | 44.6426 | 76 |  |  |  | TG 3 phase I | I | 2005-07-26 | 2005-07-26 | Shear |  | 5.4 |  | 5.4 | [12 empty] | 122 | 6.6 |  |  |  | 1 | [10 empty] | 1 | [10 empty] | 100 kN homebuilt, WMC | d | m |  |  |  | d, -40°C | OB_TG3_R023 | Temp range: -40;-37 | [10 empty] | 34 (black marker) |  | Strain gauge: TML FCA-2-11, Middle, Center | SG, M, C |  |  |  | 76 |  | GEV204; GEV206 after preliminary tests |  |  |  | 3 and 4 | Prime 20, slow hardener | PPG2002 |  |  |  | LM | [5 empty] | UD material used in preliminary programme 2 (1 layer less than UD1) | 3.52 |  | 3.52 |  | 20 | 0 |  | [0°]4 |  | GE1 |  |  |  | 0 | [5 empty] | 0 |  | V1 | 4 | Iosipescu (in plane shear) |  | 105-106I0400UD2
Table OptiMat | 3038 | GEV206_I0400_0060 | 105-106 |  | WMC | UD2 | 0 | LM | I0400 | GE1 | 3.6 |  | 12.39 | 12.39 | 44.604 | 76 |  |  |  | TG 3 phase I | I | 2005-07-26 | 2005-07-26 | Shear |  | 5.5 |  | 5.5 | [12 empty] | 124 | 6.1 |  |  |  | 1 | [10 empty] | 1 | [10 empty] | 100 kN homebuilt, WMC | d | m |  |  |  | d, -40°C | OB_TG3_R023 | Temp range: -42;-38 | [10 empty] | 35 (black marker) |  | Strain gauge: TML FCA-2-11, Middle, Center | SG, M, C |  |  |  | 76 |  | GEV204; GEV206 after preliminary tests |  |  |  | 3 and 4 | Prime 20, slow hardener | PPG2002 |  |  |  | LM | [5 empty] | UD material used in preliminary programme 2 (1 layer less than UD1) | 3.52 |  | 3.52 |  | 20 | 0 |  | [0°]4 |  | GE1 |  |  |  | 0 | [5 empty] | 0 |  | V1 | 4 | Iosipescu (in plane shear) |  | 105-106I0400UD2
Table OptiMat | 3037 | GEV206_I0400_0061 | 105-106 |  | WMC | UD2 | 0 | LM | I0400 | GE1 | 3.57 |  | 12.25 | 12.25 | 43.7325 | 76 |  |  |  | TG 3 phase I | I | 2005-07-27 | 2005-07-27 | Shear |  | 5.74 |  | 5.74 | [12 empty] | 131 | 4.67 |  |  |  | 1 | [10 empty] | 1 | [10 empty] | 100 kN homebuilt, WMC | d | m |  |  |  | d, -40°C | OB_TG3_R023 | Temp range: -44--42 | [10 empty] | 36 (black marker) |  | Strain gauge: TML FCA-2-11, Middle, Center | SG, M, C |  |  |  | 76 |  | GEV204; GEV206 after preliminary tests |  |  |  | 3 and 4 | Prime 20, slow hardener | PPG2002 |  |  |  | LM | [5 empty] | UD material used in preliminary programme 2 (1 layer less than UD1) | 3.52 |  | 3.52 |  | 20 | 0 |  | [0°]4 |  | GE1 |  |  |  | 0 | [5 empty] | 0 |  | V1 | 4 | Iosipescu (in plane shear) |  | 105-106I0400UD2
Table OptiMat | 3036 | GEV206_I0400_0062 | 105-106 |  | WMC | UD2 | 0 | LM | I0400 | GE1 | 3.56 |  | 12.45 | 12.45 | 44.322 | 76 |  |  |  | TG 3 phase I | I | 2005-07-28 | 2005-07-28 | Shear |  | 5.4 |  | 5.4 | [12 empty] | 122 | 5.7 |  |  |  | 1 | [10 empty] | 1 | [10 empty] | 100 kN homebuilt, WMC | d | m |  |  |  | d, -40°C | OB_TG3_R023 | Temp range: -43;-38 | [10 empty] | 37 (black marker) |  | Strain gauge: TML FCA-2-11, Middle, Center | SG, M, C |  |  |  | 76 |  | GEV204; GEV206 after preliminary tests |  |  |  | 3 and 4 | Prime 20, slow hardener | PPG2002 |  |  |  | LM | [5 empty] | UD material used in preliminary programme 2 (1 layer less than UD1) | 3.52 |  | 3.52 |  | 20 | 0 |  | [0°]4 |  | GE1 |  |  |  | 0 | [5 empty] | 0 |  | V1 | 4 | Iosipescu (in plane shear) |  | 105-106I0400UD2
Table OptiMat | 3035 | GEV206_I0400_0063 | 105-106 |  | WMC | UD2 | 0 | LM | I0400 | GE1 | 3.59 |  | 12.1 | 12.1 | 43.439 | 76 |  |  |  | TG 3 phase I | I | 2005-07-26 | 2005-07-26 | Shear |  | 5.5 |  | 5.5 | [12 empty] | 127 | 4.9 |  |  |  | 1 | [10 empty] | 1 | [10 empty] | 100 kN homebuilt, WMC | d | m |  |  |  | d, -40°C | OB_TG3_R023 | Temp range: -43;-39 | [10 empty] | 38 (black marker) |  | Strain gauge: TML FCA-2-11, Middle, Center | SG, M, C |  |  |  | 76 |  | GEV204; GEV206 after preliminary tests |  |  |  | 3 and 4 | Prime 20, slow hardener | PPG2002 |  |  |  | LM | [5 empty] | UD material used in preliminary programme 2 (1 layer less than UD1) | 3.52 |  | 3.52 |  | 20 | 0 |  | [0°]4 |  | GE1 |  |  |  | 0 | [5 empty] | 0 |  | V1 | 4 | Iosipescu (in plane shear) |  | 105-106I0400UD2
Table OptiMat | 3034 | GEV207_S3800_0002 | 181 | 51.73 | WMC | MD2 | 0 | LM | S3800 | GE1 | 6.68 | 24.53 | 24.53 | 24.53 | 163.8604 | 610 |  |  |  | TG 4 phase I | I | 2005-07-13 | 2005-07-13 | STT |  | 48.6 |  | 48.6 |  |  | 1.135 | 1.135 |  |  |  |  | 296.5939 | 296.5939 |  |  |  |  | 10388.58 |  |  | 1 | [10 empty] | 3.3 |  |  | 28.55 | [5 empty] | 0.01038858 |  | 400 kN Schenck, WMC | d | h |  |  |  | d, RT | OB_TG4_R010 | dimensions measured at 5 cross sections. Values at 50, 150, 250, 350, 450 mm, for w: 24.67, 24.55, 24.53, 24.6, 24.64; for t1: 6.85, 6.99, 6.66, 6.79, 6.73, for t2: 6.86, 6.81, 6.7, 6.67, 6.82, respectively. Noted dimensions are at strain gauge location; strain average from two sides, i.e. 1 and 1.27 | [10 empty] | GEV207_S3700_0002 | 1:25, 2/3 | Strain gauge: TML FLA-10-11, Middle, Center, BTB | SG, M, C, BTB | 200 | 2 |  | 610 |  | GEV205; GEV207 after preliminary tests |  |  |  | 4 | Prime 20, slow hardener | PPG2002 |  | 0.6 |  | GAMESA | 1:25 |  |  | LIQUID RESIN | 500 | MD material used in preliminary programme 2 (1 layer less than MD1) | 6.57 |  | 6.57 |  | 25 | 10 |  | [[±45, 0°]4;±45] |  | GE1 | 2/3 |  |  | 0 |  | PREPEG |  |  | SCARF | 5 |  | V1 | 4 | Long, rectangular (repaired) |  | 181S3800MD2 | 296.5939
Table OptiMat | 3033 | GEV207_S3800_0004 | 181 | 51.73 | WMC | MD2 | 0 | LM | S3800 | GE1 | 6.625 | 24.62 | 24.62 | 24.62 | 163.1075 | 610 |  |  |  | TG 4 phase I | I | 2005-07-13 | 2005-07-13 | STT |  | 47.33 |  | 47.33 |  |  | 0.975 | 0.975 |  |  |  |  | 290.1767 | 290.1767 |  |  |  |  | 10183.43 |  |  | 1 | [10 empty] | 3.3 |  |  | 28.495 | [5 empty] | 0.01018343 |  | 400 kN Schenck, WMC | d | h |  |  |  | d, RT | OB_TG4_R010 | dimensions measured at 5 cross sections. Values at 50, 150, 250, 350, 450 mm, for w: 24.68, 24.7, 24.62, 24.59, 24.42; for t1: 6.81, 6.92, 6.64, 7.01, 6.79, for t2: 6.87, 6.83, 6.61, 6.71, 6.72, respectively. Noted dimensions are at strain gauge location; strain average from two sides, i.e. 0.7 and 1.25 | [10 empty] | GEV207_S3700_0004 | 1:25, 2/3 | Strain gauge: TML FLA-10-11, Middle, Center, BTB | SG, M, C, BTB | 200 | 2 |  | 610 |  | GEV205; GEV207 after preliminary tests |  |  |  | 4 | Prime 20, slow hardener | PPG2002 |  | 0.6 |  | GAMESA | 1:25 |  |  | LIQUID RESIN | 500 | MD material used in preliminary programme 2 (1 layer less than MD1) | 6.57 |  | 6.57 |  | 25 | 10 |  | [[±45, 0°]4;±45] |  | GE1 | 2/3 |  |  | 0 |  | PREPEG |  |  | SCARF | 5 |  | V1 | 4 | Long, rectangular (repaired) |  | 181S3800MD2 | 290.1767
Table OptiMat | 3032 | GEV207_S3800_0006 | 181 | 51.73 | WMC | MD2 | 0 | LM | S3800 | GE1 | 6.53 | 23.63 | 23.63 | 23.63 | 154.3039 | 610 |  |  |  | TG 4 phase I | I | 2005-07-13 | 2005-07-13 | STT |  | 45.3 |  | 45.3 |  |  | 1.12 | 1.12 |  |  |  |  | 293.5765 | 293.5765 |  |  |  |  | 10425.3 |  |  | 1 | [10 empty] | 3.3 |  |  | 28.16 | [5 empty] | 0.0104253 |  | 400 kN Schenck, WMC | d | h |  |  |  | d, RT | OB_TG4_R010 | dimensions measured at 5 cross sections. Values at 50, 150, 250, 350, 450 mm, for w: 23.65, 23.6, 23.63, 23.75, 23.94; for t1: 6.72, 6.71, 6.52, 6.8, 6.76, for t2: 6.86, 6.72, 6.54, 6.83, 6.86, respectively. Noted dimensions are at strain gauge location; strain average from two sides, i.e. 0.96 and 1.28 | [10 empty] | GEV207_S3700_0006 | 1:25, 2/3 | Strain gauge: TML FLA-10-11, Middle, Center, BTB | SG, M, C, BTB | 200 | 2 |  | 610 |  | GEV205; GEV207 after preliminary tests |  |  |  | 4 | Prime 20, slow hardener | PPG2002 |  | 0.6 |  | GAMESA | 1:25 |  |  | LIQUID RESIN | 500 | MD material used in preliminary programme 2 (1 layer less than MD1) | 6.57 |  | 6.57 |  | 25 | 10 |  | [[±45, 0°]4;±45] |  | GE1 | 2/3 |  |  | 0 |  | PREPEG |  |  | SCARF | 5 |  | V1 | 4 | Long, rectangular (repaired) |  | 181S3800MD2 | 293.5765
Table OptiMat | 3031 | GEV207_S3800_0010 | 181 | 51.73 | WMC | MD2 | 0 | LM | S3800 | GE1 | 6.715 | 24.39 | 24.39 | 24.39 | 163.77885 | 610 |  |  |  | TG 4 phase I | I | 2005-07-13 | 2005-07-13 | STT |  | 48.95 |  | 48.95 |  |  | 1.155 | 1.155 |  |  |  |  | 298.8786 | 298.8786 |  |  |  |  | 10544.32 |  |  | 1 | [10 empty] | 3.3 |  |  | 28.345 | [5 empty] | 0.01054432 |  | 400 kN Schenck, WMC | d | h |  |  |  | d, RT | OB_TG4_R010 | dimensions measured at 5 cross sections. Values at 50, 150, 250, 350, 450 mm, for w: 24.41, 24.38, 24.39, 24.36, 24.44; for t1: 6.9, 6.9, 6.71, 6.67, 6.79, for t2: 6.9, 6.72, 6.72, 6.82, 6.93, respectively. Noted dimensions are at strain gauge location; strain average from two sides, i.e. 1 and 1.31 | [10 empty] | GEV207_S3700_0010 | 1:25, 2/3 | Strain gauge: TML FLA-10-11, Middle, Center, BTB | SG, M, C, BTB | 200 | 2 |  | 610 |  | GEV205; GEV207 after preliminary tests |  |  |  | 4 | Prime 20, slow hardener | PPG2002 |  | 0.6 |  | GAMESA | 1:25 |  |  | LIQUID RESIN | 500 | MD material used in preliminary programme 2 (1 layer less than MD1) | 6.57 |  | 6.57 |  | 25 | 10 |  | [[±45, 0°]4;±45] |  | GE1 | 2/3 |  |  | 0 |  | PREPEG |  |  | SCARF | 5 |  | V1 | 4 | Long, rectangular (repaired) |  | 181S3800MD2 | 298.8786
Table OptiMat | 3030 | GEV207_S3800_0012 | 181 | 51.73 | WMC | MD2 | 0 | LM | S3800 | GE1 | 6.625 | 24.12 | 24.12 | 24.12 | 159.795 | 610 |  |  |  | TG 4 phase I | I | 2005-07-13 | 2005-07-13 | STT |  | 46.79 |  | 46.79 |  |  | 1.145 | 1.145 |  |  |  |  | 292.8127 | 292.8127 |  |  |  |  | 10616.85 |  |  | 1 | [10 empty] | 3.3 |  |  | 27.58 | [5 empty] | 0.01061685 |  | 400 kN Schenck, WMC | d | h |  |  |  | d, RT | OB_TG4_R010 | dimensions measured at 5 cross sections. Values at 50, 150, 250, 350, 450 mm, for w: 24.18, 24.17, 24.12, 24.25, 24.35; for t1: 6.78, 6.68, 6.6, 6.73, 6.88, for t2: 6.75, 6.7, 6.65, 6.8, 6.93, respectively. Noted dimensions are at strain gauge location; strain average from two sides, i.e. 0.96 and 1.33 | [10 empty] | GEV207_S3700_0012 | 1:25, 2/3 | Strain gauge: TML FLA-10-11, Middle, Center, BTB | SG, M, C, BTB | 200 | 2 |  | 610 |  | GEV205; GEV207 after preliminary tests |  |  |  | 4 | Prime 20, slow hardener | PPG2002 |  | 0.6 |  | GAMESA | 1:25 |  |  | LIQUID RESIN | 500 | MD material used in preliminary programme 2 (1 layer less than MD1) | 6.57 |  | 6.57 |  | 25 | 10 |  | [[±45, 0°]4;±45] |  | GE1 | 2/3 |  |  | 0 |  | PREPEG |  |  | SCARF | 5 |  | V1 | 4 | Long, rectangular (repaired) |  | 181S3800MD2 | 292.8127
Table OptiMat | 3029 | GEV207_S4800_0001 | 182 | 53.3 | WMC | MD2 | 0 | LM | S4800 | GE1 | 6.74 | 23.76 | 23.76 | 23.76 | 160.1424 | 610 |  |  |  | TG 4 phase I | I | 2005-07-13 | 2005-07-13 | STT |  | 46.1 |  | 46.1 |  |  | 1.14 | 1.14 |  |  |  |  | 287.8688 | 287.8688 |  |  |  |  | 10316.03 |  |  | 1 | [10 empty] | 3.3 |  |  | 27.905 | [5 empty] | 0.01031603 |  | 400 kN Schenck, WMC | d | h |  |  |  | d, RT | OB_TG4_R010 | dimensions measured at 5 cross sections. Values at 50, 150, 250, 350, 450 mm, for w: 23.69, 23.73, 23.76, 23.64, 23.61; for t1: 7.21, 6.96, 6.83, 6.56, 6.57, for t2: 6.96, 6.78, 6.65, 6.69, 6.62, respectively. Noted dimensions are at strain gauge location; strain average from two sides, i.e. 0.97 and 1.31 | [10 empty] | GEV207_S3700_0001 | 1:40, 2/3 | Strain gauge: TML FLA-10-11, Middle, Center, BTB | SG, M, C, BTB | 200 | 2 |  | 610 |  | GEV205; GEV207 after preliminary tests |  |  |  | 4 | Prime 20, slow hardener | PPG2002 |  | NT |  | LM | 1:40 |  |  | LIQUID RESIN | 500 | MD material used in preliminary programme 2 (1 layer less than MD1) | 6.57 |  | 6.57 |  | 25 | 10 |  | [[±45, 0°]4;±45] |  | GE1 | 2/3 |  |  | 0 |  | RIM |  |  | SCARF | 5 |  | V1 | 4 | Long, rectangular (repaired) |  | 182S4800MD2 | 287.8688
Table OptiMat | 3028 | GEV207_S4800_0006 | 182 | 53.3 | WMC | MD2 | 0 | LM | S4800 | GE1 | 6.49 | 23.29 | 23.29 | 23.29 | 151.1521 | 610 |  |  |  | TG 4 phase I | I | 2005-07-13 | 2005-07-13 | STT |  | 41.96 |  | 41.96 |  |  | 1.02 | 1.02 |  |  |  |  | 277.6012 | 277.6012 |  |  |  |  | 9259.545 |  |  | 1 | [10 empty] | 3.3 |  |  | 29.98 | [5 empty] | 0.009259545 |  | 400 kN Schenck, WMC | d | h |  |  |  | d, RT | OB_TG4_R010 | dimensions measured at 5 cross sections. Values at 50, 150, 250, 350, 450 mm, for w: 23.31, 23.28, 23.29, 23.3, 23.49; for t1: 6.8, 6.75, 6.45, 6.54, 6.42, for t2: 6.66, 6.7, 6.53, 6.48, 6.54, respectively. Noted dimensions are at strain gauge location; strain average from two sides, i.e. 0.85 and 1.19 | [10 empty] | GEV207_S3700_0006 | 1:40, 2/3 | Strain gauge: TML FLA-10-11, Middle, Center, BTB | SG, M, C, BTB | 200 | 2 |  | 610 |  | GEV205; GEV207 after preliminary tests |  |  |  | 4 | Prime 20, slow hardener | PPG2002 |  | NT |  | LM | 1:40 |  |  | LIQUID RESIN | 500 | MD material used in preliminary programme 2 (1 layer less than MD1) | 6.57 |  | 6.57 |  | 25 | 10 |  | [[±45, 0°]4;±45] |  | GE1 | 2/3 |  |  | 0 |  | RIM |  |  | SCARF | 5 |  | V1 | 4 | Long, rectangular (repaired) |  | 182S4800MD2 | 277.6012
Table OptiMat | 3027 | GEV207_S4800_0008 | 182 | 53.3 | WMC | MD2 | 0 | LM | S4800 | GE1 | 6.485 | 22.8 | 22.8 | 22.8 | 147.858 | 610 |  |  |  | TG 4 phase I | I | 2005-07-13 | 2005-07-13 | STT |  | 45.49 |  | 45.49 |  |  | 1.11 | 1.11 |  |  |  |  | 307.6601 | 307.6601 |  |  |  |  | 10080.6 |  |  | 1 | [10 empty] | 3.3 |  |  | 30.52 | [5 empty] | 0.0100806 |  | 400 kN Schenck, WMC | d | h |  |  |  | d, RT | OB_TG4_R010 | dimensions measured at 5 cross sections. Values at 50, 150, 250, 350, 450 mm, for w: 23.2, 22.92, 22.8, 22.91, 23.14; for t1: 6.74, 6.78, 6.44, 6.46, 6.58, for t2: 6.74, 6.81, 6.53, 6.5, 6.57, respectively. Noted dimensions are at strain gauge location; strain average from two sides, i.e. 0.94 and 1.28 | [10 empty] | GEV207_S3700_0008 | 1:40, 2/3 | Strain gauge: TML FLA-10-11, Middle, Center, BTB | SG, M, C, BTB | 200 | 2 |  | 610 |  | GEV205; GEV207 after preliminary tests |  |  |  | 4 | Prime 20, slow hardener | PPG2002 |  | NT |  | LM | 1:40 |  |  | LIQUID RESIN | 500 | MD material used in preliminary programme 2 (1 layer less than MD1) | 6.57 |  | 6.57 |  | 25 | 10 |  | [[±45, 0°]4;±45] |  | GE1 | 2/3 |  |  | 0 |  | RIM |  |  | SCARF | 5 |  | V1 | 4 | Long, rectangular (repaired) |  | 182S4800MD2 | 307.6601
Table OptiMat | 3026 | GEV207_S4800_0011 | 182 | 53.3 | WMC | MD2 | 0 | LM | S4800 | GE1 | 6.515 | 23.07 | 23.07 | 23.07 | 150.30105 | 610 |  |  |  | TG 4 phase I | I | 2005-07-13 | 2005-07-13 | STT |  | 44.7 |  | 44.7 |  |  | 1.12 | 1.12 |  |  |  |  | 297.4031 | 297.4031 |  |  |  |  | 10098.58 |  |  | 1 | [10 empty] | 3.3 |  |  | 29.45 | [5 empty] | 0.01009858 |  | 400 kN Schenck, WMC | d | h |  |  |  | d, RT | OB_TG4_R010 | dimensions measured at 5 cross sections. Values at 50, 150, 250, 350, 450 mm, for w: 23.51, 23.33, 23.07, 22.84, 22.64; for t1: 6.74, 6.65, 6.54, 6.5, 6.54, for t2: 6.72, 6.68, 6.49, 6.33, 6.31, respectively. Noted dimensions are at strain gauge location; strain average from two sides, i.e. 0.93 and 1.31 | [10 empty] | GEV207_S3700_0011 | 1:40, 2/3 | Strain gauge: TML FLA-10-11, Middle, Center, BTB | SG, M, C, BTB | 200 | 2 |  | 610 |  | GEV205; GEV207 after preliminary tests |  |  |  | 4 | Prime 20, slow hardener | PPG2002 |  | NT |  | LM | 1:40 |  |  | LIQUID RESIN | 500 | MD material used in preliminary programme 2 (1 layer less than MD1) | 6.57 |  | 6.57 |  | 25 | 10 |  | [[±45, 0°]4;±45] |  | GE1 | 2/3 |  |  | 0 |  | RIM |  |  | SCARF | 5 |  | V1 | 4 | Long, rectangular (repaired) |  | 182S4800MD2 | 297.4031
Table OptiMat | 3025 | GEV207_S4800_0014 | 182 | 53.3 | WMC | MD2 | 0 | LM | S4800 | GE1 | 6.345 | 23.76 | 23.76 | 23.76 | 150.7572 | 610 |  |  |  | TG 4 phase I | I | 2005-07-13 | 2005-07-13 | STT |  | 53.72 |  | 53.72 |  |  | 1.445 | 1.445 |  |  |  |  | 356.3346 | 356.3346 |  |  |  |  | 12797.08 |  |  | 1 | [10 empty] | 3.3 |  |  | 27.845 | [5 empty] | 0.01279708 |  | 400 kN Schenck, WMC | d | h |  |  |  | d, RT | OB_TG4_R010 | dimensions measured at 5 cross sections. Values at 50, 150, 250, 350, 450 mm, for w: 23.87, 23.88, 23.76, 23.64, 23.54; for t1: 6.73, 6.84, 6.26, 6.69, 6.63, for t2: 6.78, 6.86, 6.43, 6.67, 6.6, respectively. Noted dimensions are at strain gauge location; strain average from two sides, i.e. 1.34 and 1.55 | [10 empty] | GEV207_S3700_0014 | 1:40, 2/3 | Strain gauge: TML FLA-10-11, Middle, Center, BTB | SG, M, C, BTB | 200 | 2 |  | 610 |  | GEV205; GEV207 after preliminary tests |  |  |  | 4 | Prime 20, slow hardener | PPG2002 |  | NT |  | LM | 1:40 |  |  | LIQUID RESIN | 500 | MD material used in preliminary programme 2 (1 layer less than MD1) | 6.57 |  | 6.57 |  | 25 | 10 |  | [[±45, 0°]4;±45] |  | GE1 | 2/3 |  |  | 0 |  | RIM |  |  | SCARF | 5 |  | V1 | 4 | Long, rectangular (repaired) |  | 182S4800MD2 | 356.3346
Table OptiMat | 3007 | GEV206_I0490_0001 | 105-106 |  | RISØ | UD2 | 90 | LM | I0400 | GE1 |  |  |  | 12.15 | 44.8335 | 76 |  |  |  | TG 3 phase I | I |  |  | Shear |  | 3.447027 |  | 3.447027 | [11 empty] | 5.836919 | 76.88507 | 4.755291 |  |  |  | 1 | [27 empty] | d, RT | OB_TG3_R009 | [18 empty] | 76 |  | GEV204; GEV206 after preliminary tests |  |  |  | 3 and 4 | Prime 20, slow hardener | PPG2002 |  |  |  | LM | [5 empty] | UD material used in preliminary programme 2 (1 layer less than UD1) | 3.52 |  | 3.52 |  | 20 | 0 |  | [0°]4 |  | GE1 |  |  |  | 0 | [5 empty] | 0 |  | V1 | 4 | Iosipescu (in plane shear) |  | 105-106I0400UD2
Table OptiMat | 3006 | GEV206_I0490_0002 | 105-106 |  | RISØ | UD2 | 90 | LM | I0400 | GE1 |  |  |  | 12.15 | 44.5905 | 76 |  |  |  | TG 3 phase I | I |  |  | Shear |  | 3.104541 |  | 3.104541 | [11 empty] | 6.392951 | 69.62337 | 4.900805 |  |  |  | 1 | [27 empty] | d, RT | OB_TG3_R009 | [18 empty] | 76 |  | GEV204; GEV206 after preliminary tests |  |  |  | 3 and 4 | Prime 20, slow hardener | PPG2002 |  |  |  | LM | [5 empty] | UD material used in preliminary programme 2 (1 layer less than UD1) | 3.52 |  | 3.52 |  | 20 | 0 |  | [0°]4 |  | GE1 |  |  |  | 0 | [5 empty] | 0 |  | V1 | 4 | Iosipescu (in plane shear) |  | 105-106I0400UD2
Table OptiMat | 3005 | GEV206_I0490_0003 | 105-106 |  | RISØ | UD2 | 90 | LM | I0400 | GE1 |  |  |  | 12.15 | 44.5905 | 76 |  |  |  | TG 3 phase I | I |  |  | Shear |  | 3.124837 |  | 3.124837 | [11 empty] | 6.687937 | 70.07853 | 4.482149 |  |  |  | 1 | [27 empty] | d, RT | OB_TG3_R009 | [18 empty] | 76 |  | GEV204; GEV206 after preliminary tests |  |  |  | 3 and 4 | Prime 20, slow hardener | PPG2002 |  |  |  | LM | [5 empty] | UD material used in preliminary programme 2 (1 layer less than UD1) | 3.52 |  | 3.52 |  | 20 | 0 |  | [0°]4 |  | GE1 |  |  |  | 0 | [5 empty] | 0 |  | V1 | 4 | Iosipescu (in plane shear) |  | 105-106I0400UD2
Table OptiMat | 3004 | GEV206_I0490_0004 | 105-106 |  | RISØ | UD2 | 90 | LM | I0400 | GE1 |  |  |  | 12.15 | 44.8335 | 76 |  |  |  | TG 3 phase I | I |  |  | Shear |  | 3.777287 |  | 3.777287 | [11 empty] | 7.253692 | 84.25144 | 4.21149 |  |  |  | 1 | [27 empty] | d, RT | OB_TG3_R009 | [18 empty] | 76 |  | GEV204; GEV206 after preliminary tests |  |  |  | 3 and 4 | Prime 20, slow hardener | PPG2002 |  |  |  | LM | [5 empty] | UD material used in preliminary programme 2 (1 layer less than UD1) | 3.52 |  | 3.52 |  | 20 | 0 |  | [0°]4 |  | GE1 |  |  |  | 0 | [5 empty] | 0 |  | V1 | 4 | Iosipescu (in plane shear) |  | 105-106I0400UD2
Table OptiMat | 3003 | GEV206_I0490_0005 | 105-106 |  | RISØ | UD2 | 90 | LM | I0400 | GE1 |  |  |  | 12.15 | 44.8335 | 76 |  |  |  | TG 3 phase I | I |  |  | Shear |  | 3.5815 |  | 3.5815 | [11 empty] | 7.219447 | 79.88446 | 4.602133 |  |  |  | 1 | [27 empty] | d, RT | OB_TG3_R009 | [18 empty] | 76 |  | GEV204; GEV206 after preliminary tests |  |  |  | 3 and 4 | Prime 20, slow hardener | PPG2002 |  |  |  | LM | [5 empty] | UD material used in preliminary programme 2 (1 layer less than UD1) | 3.52 |  | 3.52 |  | 20 | 0 |  | [0°]4 |  | GE1 |  |  |  | 0 | [5 empty] | 0 |  | V1 | 4 | Iosipescu (in plane shear) |  | 105-106I0400UD2
Table OptiMat | 3002 | GEV206_I1160_0007 | 21 | 50.13672 | RISØ | UD2 | 30 | LM | I1130 | GE1 |  |  |  | 24.56 | 96.2752 | 300 |  | 150 |  | TG 3 phase I | I | 2004-02-18 | 2004-02-18 | STT |  | 2.647873 |  | 2.647873 | [11 empty] | 1.27085 | 27.50316 | 3.717967 |  |  |  | 1 | [10 empty] | 0.25 | [16 empty] | d, RT; submersed in salt water for 6 months |  | loading-unloading | [8 empty] | x |  | GEV206_I1130 |  |  |  |  | 0.5 to 2; 1 to 3 |  | 300 |  | GEV204; GEV206 after preliminary tests |  |  |  | 3 | Prime 20, slow hardener | PPG2002 |  |  |  | LM |  |  |  |  | 150 | UD material used in preliminary programme 2 (1 layer less than UD1) | 3.52 |  | 3.52; 6.57 |  | 25 | 0 |  | [0°]4 |  | GE1 |  |  |  | 0 | [5 empty] | 0 |  | V1 | 4 | ISO tension without tabs (300 mm) | 75 | 21I1130UD2
Table OptiMat | 3001 | GEV206_I1160_0009 | 21 | 50.13672 | RISØ | UD2 | 30 | LM | I1130 | GE1 |  |  |  | 24.25 | 93.3625 | 300 |  | 150 |  | TG 3 phase I | I | 2004-02-06 | 2004-02-06 | STT |  | 2.402138 |  | 2.402138 | [11 empty] | 0.7337586 | 25.72915 | 4.70848 |  |  |  | 1 | [10 empty] | 0.25 | [16 empty] | d, RT; submersed in salt water for 6 months |  | loading | [10 empty] | GEV206_I1130 |  |  |  |  | 0.5 to 2; 1 to 3 |  | 300 |  | GEV204; GEV206 after preliminary tests |  |  |  | 3 | Prime 20, slow hardener | PPG2002 |  |  |  | LM |  |  |  |  | 150 | UD material used in preliminary programme 2 (1 layer less than UD1) | 3.52 |  | 3.52; 6.57 |  | 25 | 0 |  | [0°]4 |  | GE1 |  |  |  | 0 | [5 empty] | 0 |  | V1 | 4 | ISO tension without tabs (300 mm) | 75 | 21I1130UD2
Table OptiMat | 3000 | GEV206_I1160_0010 | 21 | 50.13672 | RISØ | UD2 | 30 | LM | I1130 | GE1 |  |  |  | 24.56 | 93.328 | 300 |  | 150 |  | TG 3 phase I | I | 2004-02-06 | 2004-02-06 | STT |  | 2.756126 |  | 2.756126 | [11 empty] | 1.037168 | 29.53161 | 4.589704 |  |  |  | 1 | [10 empty] | 0.25 | [16 empty] | d, RT; submersed in salt water for 6 months |  | loading | [10 empty] | GEV206_I1130 |  |  |  |  | 0.5 to 2; 1 to 3 |  | 300 |  | GEV204; GEV206 after preliminary tests |  |  |  | 3 | Prime 20, slow hardener | PPG2002 |  |  |  | LM |  |  |  |  | 150 | UD material used in preliminary programme 2 (1 layer less than UD1) | 3.52 |  | 3.52; 6.57 |  | 25 | 0 |  | [0°]4 |  | GE1 |  |  |  | 0 | [5 empty] | 0 |  | V1 | 4 | ISO tension without tabs (300 mm) | 75 | 21I1130UD2
Table OptiMat | 2999 | GEV206_I1160_0011 | 21 | 50.13672 | RISØ | UD2 | 30 | LM | I1130 | GE1 |  |  |  | 24.59 | 98.1141 | 300 |  | 150 |  | TG 3 phase I | I | 2004-02-18 | 2004-02-18 | STT |  | 2.72798 |  | 2.72798 | [11 empty] | 1.904143 | 27.80416 | 3.876421 |  |  |  | 1 | [10 empty] | 0.25 | [16 empty] | d, RT; submersed in salt water for 6 months |  | loading-unloading | [8 empty] | x |  | GEV206_I1130 |  |  |  |  | 0.5 to 2; 1 to 3 |  | 300 |  | GEV204; GEV206 after preliminary tests |  |  |  | 3 | Prime 20, slow hardener | PPG2002 |  |  |  | LM |  |  |  |  | 150 | UD material used in preliminary programme 2 (1 layer less than UD1) | 3.52 |  | 3.52; 6.57 |  | 25 | 0 |  | [0°]4 |  | GE1 |  |  |  | 0 | [5 empty] | 0 |  | V1 | 4 | ISO tension without tabs (300 mm) | 75 | 21I1130UD2
Table OptiMat | 2998 | GEV206_I1160_0012 | 21 | 50.13672 | RISØ | UD2 | 30 | LM | I1130 | GE1 |  |  |  | 24.72 | 97.1496 | 300 |  | 150 |  | TG 3 phase I | I | 2004-02-18 | 2004-02-18 | STT |  | 2.519051 |  | 2.519051 | [11 empty] | 1.00536 | 25.92961 | 3.849144 |  |  |  | 1 | [10 empty] | 0.25 | [16 empty] | d, RT; submersed in salt water for 6 months |  | loading-unloading | [8 empty] | x |  | GEV206_I1130 |  |  |  |  | 0.5 to 2; 1 to 3 |  | 300 |  | GEV204; GEV206 after preliminary tests |  |  |  | 3 | Prime 20, slow hardener | PPG2002 |  |  |  | LM |  |  |  |  | 150 | UD material used in preliminary programme 2 (1 layer less than UD1) | 3.52 |  | 3.52; 6.57 |  | 25 | 0 |  | [0°]4 |  | GE1 |  |  |  | 0 | [5 empty] | 0 |  | V1 | 4 | ISO tension without tabs (300 mm) | 75 | 21I1130UD2
Table OptiMat | 2997 | GEV206_I1160_0013 | 21 | 50.13672 | RISØ | UD2 | 30 | LM | I1130 | GE1 |  |  |  | 24.73 | 97.1889 | 300 |  | 150 |  | TG 3 phase I | I | 2004-02-20 | 2004-02-20 | STT |  | 2.563435 |  | 2.563435 | [11 empty] | 0.9701239 | 26.3758 | 4.555994 |  |  |  | 1 | [10 empty] | 0.25 | [16 empty] | d, RT; submersed in salt water for 6 months |  | loading-unloading | [8 empty] | x |  | GEV206_I1130 |  |  |  |  | 0.5 to 2; 1 to 3 |  | 300 |  | GEV204; GEV206 after preliminary tests |  |  |  | 3 | Prime 20, slow hardener | PPG2002 |  |  |  | LM |  |  |  |  | 150 | UD material used in preliminary programme 2 (1 layer less than UD1) | 3.52 |  | 3.52; 6.57 |  | 25 | 0 |  | [0°]4 |  | GE1 |  |  |  | 0 | [5 empty] | 0 |  | V1 | 4 | ISO tension without tabs (300 mm) | 75 | 21I1130UD2
Table OptiMat | 2996 | GEV206_I1160_0014 | 21 | 50.13672 | RISØ | UD2 | 30 | LM | I1130 | GE1 |  |  |  | 24.57 | 92.6289 | 300 |  | 150 |  | TG 3 phase I | I | 2004-02-06 | 2004-02-06 | STT |  | 2.48441 |  | 2.48441 | [11 empty] | 0.7443878 | 26.82111 | 4.574841 |  |  |  | 1 | [10 empty] | 0.25 | [16 empty] | d, RT; submersed in salt water for 6 months |  | loading | [10 empty] | GEV206_I1130 |  |  |  |  | 0.5 to 2; 1 to 3 |  | 300 |  | GEV204; GEV206 after preliminary tests |  |  |  | 3 | Prime 20, slow hardener | PPG2002 |  |  |  | LM |  |  |  |  | 150 | UD material used in preliminary programme 2 (1 layer less than UD1) | 3.52 |  | 3.52; 6.57 |  | 25 | 0 |  | [0°]4 |  | GE1 |  |  |  | 0 | [5 empty] | 0 |  | V1 | 4 | ISO tension without tabs (300 mm) | 75 | 21I1130UD2
Table OptiMat | 2995 | GEV206_I1160_0015 | 21 | 50.13672 | RISØ | UD2 | 30 | LM | I1130 | GE1 |  |  |  | 24.52 | 96.6088 | 300 |  | 150 |  | TG 3 phase I | I | 2004-02-20 | 2004-02-20 | STT |  | 2.690091 |  | 2.690091 | [11 empty] | 1.53868 | 27.8452 | 3.589417 |  |  |  | 1 | [10 empty] | 0.25 | [16 empty] | d, RT; submersed in salt water for 6 months |  | loading-unloading | [8 empty] | x |  | GEV206_I1130 |  |  |  |  | 0.5 to 2; 1 to 3 |  | 300 |  | GEV204; GEV206 after preliminary tests |  |  |  | 3 | Prime 20, slow hardener | PPG2002 |  |  |  | LM |  |  |  |  | 150 | UD material used in preliminary programme 2 (1 layer less than UD1) | 3.52 |  | 3.52; 6.57 |  | 25 | 0 |  | [0°]4 |  | GE1 |  |  |  | 0 | [5 empty] | 0 |  | V1 | 4 | ISO tension without tabs (300 mm) | 75 | 21I1130UD2
Table OptiMat | 2994 | GEV206_I1290_0005 | 5 | 51.44986 | RISØ | UD2 | 90 | LM | I1290 | GE1 |  |  |  | 10.024 | 37.199064 | 126 |  |  |  | TG 3 phase I | I |  |  |  |  | -5.86 |  | -5.86 |  |  | -1.606568 | 0 | 0 |  |  |  | -157.5308 | [5 empty] | 0 |  |  | 1 | [14 empty] | 13.05391 | [5 empty] | -0.01206771 | [6 empty] | d, RT; submersed in salt water for 6 months |  | loading | x | [15 empty] | 71.82 | 126 | 0.6851346 | GEV204; GEV206 after preliminary tests |  | 1.86 | 0.7765979 | 3 | Prime 20, slow hardener | PPG2002 |  |  | 71.93834 | LM |  |  | 0.6371733 |  |  | UD material used in preliminary programme 2 (1 layer less than UD1) | 3.52 | 45.44016 | 3.52; 6.57 | 85.43 | 10 | 0 | 3.109985 | [0°]4 | 0.02 | GE1 |  | 1.127764 | UD2 | 0 | RISØ |  | 51.44986 |  |  | 0 | I1290 | V1 | 4 | ISO compression without tabs |  | 5I1290UD2
Table OptiMat | 2916 | GEV206_R0300_0778 | 106 | 52.04 | VUB | UD2 | 0 | LM | R0300 | GE1 | 3.703333 | 25.31 | 25.24 | 25.28333 | 93.63261 | 145 |  | 35 |  | TG 5 phase I | I | 2005-08-19 | 2005-08-19 | STT |  | 86.1328125 |  | 86.1328125 |  |  | 2.45447 | 2.45447 |  |  |  |  | 919.902 | 919.902 |  |  |  |  | 23349.26 |  |  | 1 |  |  |  | t | [6 empty] | 1 |  |  | 39.39748 | [5 empty] | 0.02334926 |  | 100 kN MTS, VUB | d | h | n |  |  | d, RT | [14 empty] | Front: Extensometer: Instron, 12.5 mm gauge length, 2.5 mm range, Middle, Center | F: EXT, M, C | 40 | 2 | 72.16 | 145 | 0.35 | GEV204; GEV206 after preliminary tests |  | 1.89 | 0.57 | various | Prime 20, slow hardener | PPG2002 |  |  | 71.65 | LM |  |  | 0.46 |  | 35 | UD material used in preliminary programme 2 (1 layer less than UD1) | 3.52 | 46.64 | 3.52 | 88.85 | 25 | 0 | 1.32 | [0°]4 | 0.01 | GE1 |  | 0.56 | UD2 | 0 | VUB, WMC |  | 52.04 |  |  | 0 | R0300, I0400 | V1 | 4 | Rectangular | 55 | 106R0300UD2 | 919.902
Table OptiMat | 2915 | GEV206_R0300_0779 | 115 | 52.89 | VUB | UD2 | 0 | LM | R0300 | GE1 | 3.666667 | 25.2 | 25.15 | 25.17333 | 92.30222 | 145 |  | 35 |  | TG 5 phase I | I | 2005-08-19 | 2005-08-19 | STT |  | 86.1328125 |  | 86.1328125 |  |  | 2.592141 | 2.592141 |  |  |  |  | 933.161 | 933.161 |  |  |  |  | 23379 |  |  | 1 |  |  |  | t | [6 empty] | 1 |  |  | 39.91449 | [5 empty] | 0.023379 |  | 100 kN MTS, VUB | d | h | n |  |  | d, RT | [14 empty] | Front: Extensometer: Instron, 12.5 mm gauge length, 2.5 mm range, Middle, Center | F: EXT, M, C | 40 | 2 |  | 145 | 0.19 | GEV204; GEV206 after preliminary tests |  | 1.9 | 1.02 | various | Prime 20, slow hardener | PPG2002 |  |  | 71.93 | LM |  |  | 0.48 |  | 35 | UD material used in preliminary programme 2 (1 layer less than UD1) | 3.52 | 46.31 | 3.52 |  | 25 | 0 | 0.8 | [0°]4 | 0.02 | GE1 |  | 0.64 | UD2 | 0 | VUB |  | 52.89 |  |  | 0 | R0300 | V1 | 4 | Rectangular | 55 | 115R0300UD2 | 933.161
Table OptiMat | 2914 | GEV206_R0300_0780 | 115 | 52.89 | VUB | UD2 | 0 | LM | R0300 | GE1 | 3.646667 | 25.24 | 25.24 | 25.24 | 92.04187 | 145 |  | 35 |  | TG 5 phase I | I | 2005-08-19 | 2005-08-19 | STC |  | -39.16015625 |  | -39.16015625 |  |  | -1.028596 | -1.028596 |  |  |  |  | -425.3307 | -425.3307 |  |  |  |  | -10863.29 |  |  | 1 |  |  |  | c | [6 empty] | 0.25 |  |  |  | 39.15304 | [5 empty] | -0.01086329 | 100 kN MTS, VUB | d | h | n |  |  | d, RT | [14 empty] | Front: Extensometer: Instron, 12.5 mm gauge length, 2.5 mm range, Middle, Center | F: EXT, M, C | 40 | 2 |  | 145 | 0.19 | GEV204; GEV206 after preliminary tests |  | 1.9 | 1.02 | various | Prime 20, slow hardener | PPG2002 |  |  | 71.93 | LM |  |  | 0.48 |  | 35 | UD material used in preliminary programme 2 (1 layer less than UD1) | 3.52 | 46.31 | 3.52 |  | 25 | 0 | 0.8 | [0°]4 | 0.02 | GE1 |  | 0.64 | UD2 | 0 | VUB |  | 52.89 |  |  | 0 | R0300 | V1 | 4 | Rectangular | 55 | 115R0300UD2 |  | -425.3307
Table OptiMat | 2913 | GEV206_R0300_0781 | 115 | 52.89 | VUB | UD2 | 0 | LM | R0300 | GE1 | 3.73 | 25.25 | 25.24 | 25.24667 | 94.17007 | 145 |  | 35 |  | TG 5 phase I | I | 2005-08-19 | 2005-08-19 | STC |  | -42.33398 |  | -42.33398 |  |  | -0.949927 | -0.949927 |  |  |  |  | -460.119 | -460.119 |  |  |  |  | -10867.23 |  |  | 1 |  |  |  | c | [6 empty] | 0.25 |  |  |  | 42.34005 | [5 empty] | -0.01086723 | 100 kN MTS, VUB | d | h | n |  |  | d, RT | [14 empty] | Front: Extensometer: Instron, 12.5 mm gauge length, 2.5 mm range, Middle, Center | F: EXT, M, C | 40 | 2 |  | 145 | 0.19 | GEV204; GEV206 after preliminary tests |  | 1.9 | 1.02 | various | Prime 20, slow hardener | PPG2002 |  |  | 71.93 | LM |  |  | 0.48 |  | 35 | UD material used in preliminary programme 2 (1 layer less than UD1) | 3.52 | 46.31 | 3.52 |  | 25 | 0 | 0.8 | [0°]4 | 0.02 | GE1 |  | 0.64 | UD2 | 0 | VUB |  | 52.89 |  |  | 0 | R0300 | V1 | 4 | Rectangular | 55 | 115R0300UD2 |  | -460.119
Table OptiMat | 2912 | GEV206_R0300_0782 | 115 | 52.89 | VUB | UD2 | 0 | LM | R0300 | GE1 | 3.713333 | 25.23 | 25.22 | 25.22667 | 93.67502 | 145 |  | 35 |  | TG 5 phase I | I | 2005-08-19 | 2005-08-19 | STT |  | 79.00390625 |  | 79.00390625 |  |  | 2.236164 | 2.236164 |  |  |  |  | 843.383 | 843.383 |  |  |  |  | 21764.9 |  |  | 1 |  |  |  | t | [6 empty] | 1 |  |  | 38.74968 | [5 empty] | 0.0217649 |  | 100 kN MTS, VUB | d | h | n |  |  | d, RT | [14 empty] | Front: Extensometer: Instron, 12.5 mm gauge length, 2.5 mm range, Middle, Center | F: EXT, M, C | 70 | 2 |  | 145 | 0.19 | GEV204; GEV206 after preliminary tests |  | 1.9 | 1.02 | various | Prime 20, slow hardener | PPG2002 |  |  | 71.93 | LM |  |  | 0.48 |  | 35 | UD material used in preliminary programme 2 (1 layer less than UD1) | 3.52 | 46.31 | 3.52 |  | 25 | 0 | 0.8 | [0°]4 | 0.02 | GE1 |  | 0.64 | UD2 | 0 | VUB |  | 52.89 |  |  | 0 | R0300 | V1 | 4 | Rectangular | 55 | 115R0300UD2 | 843.383
Table OptiMat | 2911 | GEV206_R0300_0783 | 115 | 52.89 | VUB | UD2 | 0 | LM | R0300 | GE1 | 3.65 | 25.18 | 25.16 | 25.17333 | 91.88267 | 145 |  | 35 |  | TG 5 phase I | I | 2005-08-19 | 2005-08-19 | STT |  | 86.18164 |  | 86.18164 |  |  | 2.45447 | 2.45447 |  |  |  |  | 920.4234 | 920.4234 |  |  |  |  | 23844.83 |  |  | 1 |  |  |  | t | [6 empty] | 1 |  |  | 38.60054 | [5 empty] | 0.02384483 |  | 100 kN MTS, VUB | d | h | n |  |  | d, RT | [14 empty] | Front: Extensometer: Instron, 12.5 mm gauge length, 2.5 mm range, Middle, Center | F: EXT, M, C | 70 | 2 |  | 145 | 0.19 | GEV204; GEV206 after preliminary tests |  | 1.9 | 1.02 | various | Prime 20, slow hardener | PPG2002 |  |  | 71.93 | LM |  |  | 0.48 |  | 35 | UD material used in preliminary programme 2 (1 layer less than UD1) | 3.52 | 46.31 | 3.52 |  | 25 | 0 | 0.8 | [0°]4 | 0.02 | GE1 |  | 0.64 | UD2 | 0 | VUB |  | 52.89 |  |  | 0 | R0300 | V1 | 4 | Rectangular | 55 | 115R0300UD2 | 920.4234
Table OptiMat | 2910 | GEV206_R0300_0784 | 115 | 52.89 | VUB | UD2 | 0 | LM | R0300 | GE1 | 3.68 | 25.21 | 25.19 | 25.19667 | 92.72373 | 145 |  | 35 |  | TG 5 phase I | I | 2005-08-19 | 2005-08-19 | STT |  | 87.25586 |  | 87.25586 |  |  | 2.741712 | 2.741712 |  |  |  |  | 940.9943 | 940.9943 |  |  |  |  | 24958.81 |  |  | 1 |  |  |  | t | [6 empty] | 1 |  |  | 37.70189 | [5 empty] | 0.02495881 |  | 100 kN MTS, VUB | d | h | n |  |  | d, RT | [14 empty] | Front: Extensometer: Instron, 12.5 mm gauge length, 2.5 mm range, Middle, Center | F: EXT, M, C | 70 | 2 |  | 145 | 0.19 | GEV204; GEV206 after preliminary tests |  | 1.9 | 1.02 | various | Prime 20, slow hardener | PPG2002 |  |  | 71.93 | LM |  |  | 0.48 |  | 35 | UD material used in preliminary programme 2 (1 layer less than UD1) | 3.52 | 46.31 | 3.52 |  | 25 | 0 | 0.8 | [0°]4 | 0.02 | GE1 |  | 0.64 | UD2 | 0 | VUB |  | 52.89 |  |  | 0 | R0300 | V1 | 4 | Rectangular | 55 | 115R0300UD2 | 940.9943
Table OptiMat | 2909 | GEV207_S0105_0034 | 170 | 55.07 | VUB | MD2 | 0 | LM | S0105 | GE1 | [5 empty] | 250 |  | 0 |  | TG 2 phase I | I | 2005-06-01 | 2005-06-01 | MA1, STT |  | 19.3359375 |  | 19.3359375 |  | 19.04236 | 0.1328874 | 0.1328874 |  | 1.750422 | 0.724962 | [10 empty] | 1 |  |  |  | t |  |  | 19.04236 | [14 empty] | 100 kN Biaxial set-up, VUB | l | m | n |  |  | d, RT | OB_TG2_R025/OB_TG2_R036 | [13 empty] | Front: strain gauge FRA-6 mm rosette, Middle, Center | F: SGR, M, C |  |  |  | 250 |  | GEV205; GEV207 after preliminary tests |  |  |  | 2 | Prime 20, slow hardener | PPG2002 |  |  |  | LM | [5 empty] | MD material used in preliminary programme 2 (1 layer less than MD1) | 6.57 |  | 6.57 |  | 250 | 10 |  | [[±45, 0°]4;±45] |  | GE1 |  |  |  | 0 |  |  |  | 25 |  | 5 |  | V1 | 4 | Cruciform |  | 170S0105MD2
Table OptiMat | 2908 | GEV207_S0105_0037 | 171 | 53.25 | VUB | MD2 | 0 | LM | S0105 | GE1 | [5 empty] | 250 |  | 0 |  | TG 2 phase I | I | 2005-06-02 | 2005-06-02 | MA1, STT |  | 20.25299 |  | 20.25299 |  | 20.02563 | 0.1825138 | 0.1825138 |  | 1.705307 | 0.9430191 | [10 empty] | 1 |  |  |  | t |  |  | 20.02563 | [14 empty] | 100 kN Biaxial set-up, VUB | l | m | n |  |  | d, RT | OB_TG2_R025/OB_TG2_R036 | [13 empty] | Front: strain gauge FRA-6 mm rosette, Middle, Center | F: SGR, M, C |  |  |  | 250 |  | GEV205; GEV207 after preliminary tests |  |  |  | 2 | Prime 20, slow hardener | PPG2002 |  |  |  | LM | [5 empty] | MD material used in preliminary programme 2 (1 layer less than MD1) | 6.57 |  | 6.57 |  | 250 | 10 |  | [[±45, 0°]4;±45] |  | GE1 |  |  |  | 0 |  |  |  | 25 |  | 5 |  | V1 | 4 | Cruciform |  | 171S0105MD2
Table OptiMat | 2907 | GEV207_S0105_0038 | 171 | 53.25 | VUB | MD2 | 0 | LM | S0105 | GE1 | [5 empty] | 250 |  | 0 |  | TG 2 phase I | I | 2005-06-02 | 2005-06-02 | MA1, STT |  | 19.3512 |  | 19.3512 |  | 19.70276 | -0.08202274 | -0.08202274 |  | 1.493302 | 0.7275465 | [10 empty] | 1 |  |  |  | t |  |  | 19.70276 | [14 empty] | 100 kN Biaxial set-up, VUB | l | m | n |  |  | d, RT | OB_TG2_R025/OB_TG2_R036 | [13 empty] | Front: strain gauge FRA-6 mm rosette, Middle, Center | F: SGR, M, C |  |  |  | 250 |  | GEV205; GEV207 after preliminary tests |  |  |  | 2 | Prime 20, slow hardener | PPG2002 |  |  |  | LM | [5 empty] | MD material used in preliminary programme 2 (1 layer less than MD1) | 6.57 |  | 6.57 |  | 250 | 10 |  | [[±45, 0°]4;±45] |  | GE1 |  |  |  | 0 |  |  |  | 25 |  | 5 |  | V1 | 4 | Cruciform |  | 171S0105MD2
Table OptiMat | 2906 | GEV207_S0105_0036 | 170 | 55.07 | VUB | MD2 | 0 | LM | S0105 | GE1 | [5 empty] | 250 |  | 0 |  | TG 2 phase I | I | 2005-06-03 | 2005-06-03 | MA1, STT |  | 19.00634766 |  | 19.00634766 |  | 19.05700684 |  |  |  | 1.610888961 | 1.027519358 | [10 empty] | 1 |  |  |  | t |  |  | 19.05700684 | [14 empty] | 100 kN Biaxial set-up, VUB | l | m | n |  |  | d, RT | OB_TG2_R025/OB_TG2_R036 | [13 empty] | Front: strain gauge FRA-6 mm rosette, Middle, Center | F: SGR, M, C |  |  |  | 250 |  | GEV205; GEV207 after preliminary tests |  |  |  | 2 | Prime 20, slow hardener | PPG2002 |  |  |  | LM | [5 empty] | MD material used in preliminary programme 2 (1 layer less than MD1) | 6.57 |  | 6.57 |  | 250 | 10 |  | [[±45, 0°]4;±45] |  | GE1 |  |  |  | 0 |  |  |  | 25 |  | 5 |  | V1 | 4 | Cruciform |  | 170S0105MD2
Table OptiMat | 2905 | GEV207_S0105_0039 | 171 | 53.25 | VUB | MD2 | 0 | LM | S0105 | GE1 | [5 empty] | 250 |  | 0 |  | TG 2 phase II | II | 2005-06-06 | 2005-06-06 | MA1, STT |  | 39.96277 |  | 39.96277 |  | 6.943359375 | 1.903171 | 1.903171 |  | -0.9649404 | 0.5447439 | [10 empty] | 1 |  |  |  | t |  |  | 6.943359375 | [14 empty] | 100 kN Biaxial set-up, VUB | l | m | n |  |  | d, RT | OB_TG2_R026/OB_TG2_R036 | [9 empty] | x |  |  |  | Front: strain gauge FRA-6 mm rosette, Middle, Center | F: SGR, M, C |  |  |  | 250 |  | GEV205; GEV207 after preliminary tests |  |  |  | 2 | Prime 20, slow hardener | PPG2002 |  |  |  | LM | [5 empty] | MD material used in preliminary programme 2 (1 layer less than MD1) | 6.57 |  | 6.57 |  | 250 | 10 |  | [[±45, 0°]4;±45] |  | GE1 |  |  |  | 0 |  |  |  | 25 |  | 5 |  | V1 | 4 | Cruciform |  | 171S0105MD2
Table OptiMat | 2904 | GEV207_S0105_0041 | 171 | 53.25 | VUB | MD2 | 0 | LM | S0105 | GE1 | [5 empty] | 250 |  | 0 |  | TG 2 phase II | II | 2005-06-07 | 2005-06-07 | MA1, STT |  | 32.06787109 |  | 32.06787109 |  | 16.27746582 | 0.9681984 | 0.9681984 |  | 1.082157 | 1.002558 | [10 empty] | 1 |  |  |  | t |  |  | 16.27746582 | [14 empty] | 100 kN Biaxial set-up, VUB | l | m | n |  |  | d, RT | OB_TG2_R026/OB_TG2_R036 | [9 empty] | x |  |  |  | Front: strain gauge FRA-6 mm rosette, Middle, Center | F: SGR, M, C |  |  |  | 250 |  | GEV205; GEV207 after preliminary tests |  |  |  | 2 | Prime 20, slow hardener | PPG2002 |  |  |  | LM | [5 empty] | MD material used in preliminary programme 2 (1 layer less than MD1) | 6.57 |  | 6.57 |  | 250 | 10 |  | [[±45, 0°]4;±45] |  | GE1 |  |  |  | 0 |  |  |  | 25 |  | 5 |  | V1 | 4 | Cruciform |  | 171S0105MD2
Table OptiMat | 2903 | GEV207_S0105_0042 | 171 | 53.25 | VUB | MD2 | 0 | LM | S0105 | GE1 | [5 empty] | 250 |  | 0 |  | TG 2 phase II | II | 2005-06-08 | 2005-06-08 | MA1, STT |  | 42.76886 |  | 42.76886 |  | 16.89453 | 1.483868 | 1.483868 |  | 0.07868207 | 0.7526101 | [10 empty] | 1 |  |  |  | t |  |  | 16.89453 | [14 empty] | 100 kN Biaxial set-up, VUB | l | m | n |  |  | d, RT | OB_TG2_R026/OB_TG2_R036 | [9 empty] | x |  |  |  | Front: strain gauge FRA-6 mm rosette, Middle, Center | F: SGR, M, C |  |  |  | 250 |  | GEV205; GEV207 after preliminary tests |  |  |  | 2 | Prime 20, slow hardener | PPG2002 |  |  |  | LM | [5 empty] | MD material used in preliminary programme 2 (1 layer less than MD1) | 6.57 |  | 6.57 |  | 250 | 10 |  | [[±45, 0°]4;±45] |  | GE1 |  |  |  | 0 |  |  |  | 25 |  | 5 |  | V1 | 4 | Cruciform |  | 171S0105MD2
Table OptiMat | 2902 | GEV207_S0105_0062 | 164 | 55.46 | VUB | MD2 | 0 | LM | S0105 | GE1 | [5 empty] | 250 |  | 0 |  | TG 2 phase II | II | 2005-06-09 | 2005-06-09 | MA1, STT |  | 45.8725 |  | 45.8725 |  | 11.77429 | [15 empty] | 1 |  |  |  | t |  |  | 11.77429 | [14 empty] | 100 kN Biaxial set-up, VUB | l | m | n |  |  | d, RT | OB_TG2_R026/OB_TG2_R036 | [9 empty] | x |  |  |  | Front: strain gauge FRA-6 mm rosette, Middle, Center | F: SGR, M, C |  |  |  | 250 |  | GEV205; GEV207 after preliminary tests |  |  |  | 2 | Prime 20, slow hardener | PPG2002 |  |  |  | LM | [5 empty] | MD material used in preliminary programme 2 (1 layer less than MD1) | 6.57 |  | 6.57 |  | 250 | 10 |  | [[±45, 0°]4;±45] |  | GE1 |  |  |  | 0 |  |  |  | 25 |  | 5 |  | V1 | 4 | Cruciform |  | 164S0105MD2
Table OptiMat | 2901 | GEV207_S0105_0040 | 171 | 53.25 | VUB | MD2 | 0 | LM | S0105 | GE1 | [5 empty] | 250 |  | 0 |  | TG 2 phase II | II | 2005-06-10 | 2005-06-10 | MA1, STT |  | 42.00592041 |  | 42.00592041 |  | 11.24328613 | 1.856989 | 1.856989 |  | -0.5794328 | 0.4558885 | [10 empty] | 1 |  |  |  | t |  |  | 11.24328613 | [14 empty] | 100 kN Biaxial set-up, VUB | l | m | n |  |  | d, RT | OB_TG2_R026/OB_TG2_R036 | [9 empty] | x |  |  |  | Front: strain gauge FRA-6 mm rosette, Middle, Center | F: SGR, M, C |  |  |  | 250 |  | GEV205; GEV207 after preliminary tests |  |  |  | 2 | Prime 20, slow hardener | PPG2002 |  |  |  | LM | [5 empty] | MD material used in preliminary programme 2 (1 layer less than MD1) | 6.57 |  | 6.57 |  | 250 | 10 |  | [[±45, 0°]4;±45] |  | GE1 |  |  |  | 0 |  |  |  | 25 |  | 5 |  | V1 | 4 | Cruciform |  | 171S0105MD2
Table OptiMat | 2900 | GEV207_S0105_0033 | 170 | 55.07 | VUB | MD2 | 0 | LM | S0105 | GE1 | [5 empty] | 250 |  | 0 |  | TG 2 phase II | II | 2005-06-01 | 2005-06-01 | MA1, STT |  | 40.16418 |  | 40.16418 |  | 10.49316 | 1.694242 | 1.694242 |  | -0.74187 | 0.4096658 | [10 empty] | 1 |  |  |  | t |  |  | 10.49316 | [14 empty] | 100 kN Biaxial set-up, VUB | l | m | n |  |  | d, RT | OB_TG2_R026/OB_TG2_R036 | [9 empty] | x |  |  |  | Front: strain gauge FRA-6 mm rosette, Middle, Center | F: SGR, M, C |  |  |  | 250 |  | GEV205; GEV207 after preliminary tests |  |  |  | 2 | Prime 20, slow hardener | PPG2002 |  |  |  | LM | [5 empty] | MD material used in preliminary programme 2 (1 layer less than MD1) | 6.57 |  | 6.57 |  | 250 | 10 |  | [[±45, 0°]4;±45] |  | GE1 |  |  |  | 0 |  |  |  | 25 |  | 5 |  | V1 | 4 | Cruciform |  | 170S0105MD2
Table OptiMat | 2899 | GEV207_S0105_0073 | 166 | 56.29 | VUB | MD2 | 0 | LM | S0105 | GE1 | [5 empty] | 250 |  | 0 |  | TG 2 phase II | II | 2005-06-03 | 2005-06-03 | MA1, STT |  | 18.73322 |  | 18.73322 |  | 18.46191 | 0.1166179 | 0.1166179 |  | 1.285889 | 0.6035058 | [10 empty] | 1 |  |  |  | t |  |  | 18.46191 | [14 empty] | 100 kN Biaxial set-up, VUB | l | m | n |  |  | d, RT | OB_TG2_R026/OB_TG2_R036 | [9 empty] | x |  |  |  | Front: strain gauge FRA-6 mm rosette, Middle, Center | F: SGR, M, C |  |  |  | 250 |  | GEV205; GEV207 after preliminary tests |  |  |  | 2 | Prime 20, slow hardener | PPG2002 |  |  |  | LM | [5 empty] | MD material used in preliminary programme 2 (1 layer less than MD1) | 6.57 |  | 6.57 |  | 250 | 10 |  | [[±45, 0°]4;±45] |  | GE1 |  |  |  | 0 |  |  |  | 25 |  | 5 |  | V1 | 4 | Cruciform |  | 166S0105MD2
Table OptiMat | 2898 | GEV207_S0105_0031 | 170 | 55.07 | VUB | MD2 | 0 | LM | S0105 | GE1 | [5 empty] | 250 |  | 0 |  | TG 2 phase II | II | 2005-06-13 | 2005-06-13 | MA1, STT |  | 42.5293 |  | 42.5293 |  | 0 | 2.465053 | 2.465053 |  | -2.130594267 | 0.355623378 | [10 empty] | 1 |  |  |  | t |  |  | 0 | [14 empty] | 100 kN Biaxial set-up, VUB | l | m | n |  |  | d, RT | OB_TG2_R026/OB_TG2_R024/OB_TG2_R036 | [9 empty] | x |  |  |  | Front: strain gauge FRA-6 mm rosette, Middle, Center | F: SGR, M, C |  |  |  | 250 |  | GEV205; GEV207 after preliminary tests |  |  |  | 2 | Prime 20, slow hardener | PPG2002 |  |  |  | LM | [5 empty] | MD material used in preliminary programme 2 (1 layer less than MD1) | 6.57 |  | 6.57 |  | 250 | 10 |  | [[±45, 0°]4;±45] |  | GE1 |  |  |  | 0 |  |  |  | 25 |  | 5 |  | V1 | 4 | Cruciform |  | 170S0105MD2
Table OptiMat | 2897 | GEV207_S0105_0032 | 170 | 55.07 | VUB | MD2 | 0 | LM | S0105 | GE1 | [5 empty] | 250 |  | 0 |  | TG 2 phase II | II | 2005-06-14 | 2005-06-14 | MA1, STT |  | 17.0105 |  | 0 |  | 17.0105 | -0.8479362107 | -0.8479362107 |  |  | 0.783408083 | [10 empty] | 1 |  |  |  | t |  |  | 17.0105 | [14 empty] | 100 kN Biaxial set-up, VUB | l | m | n |  |  | d, RT | OB_TG2_R026/OB_TG2_R024/OB_TG2_R036 | [9 empty] | x |  |  |  | Front: strain gauge FRA-6 mm rosette, Middle, Center | F: SGR, M, C |  |  |  | 250 |  | GEV205; GEV207 after preliminary tests |  |  |  | 2 | Prime 20, slow hardener | PPG2002 |  |  |  | LM | [5 empty] | MD material used in preliminary programme 2 (1 layer less than MD1) | 6.57 |  | 6.57 |  | 250 | 10 |  | [[±45, 0°]4;±45] |  | GE1 |  |  |  | 0 |  |  |  | 25 |  | 5 |  | V1 | 4 | Cruciform |  | 170S0105MD2
Table OptiMat | 2896 | GEV207_S0105_0078 | 167 | 55.59 | VUB | MD2 | 0 | LM | S0105 | GE1 | [5 empty] | 250 |  | 0 |  | TG 2 phase I | I | 2005-06-01 | 2005-06-01 | [22 empty] | 1 | [21 empty] | 100 kN Biaxial set-up, VUB | l | m | n |  |  | d, RT |  | used for autotuning | x | [11 empty] | Front: strain gauge FRA-6 mm rosette, Middle, Center | F: SGR, M, C |  |  |  | 250 |  | GEV205; GEV207 after preliminary tests |  |  |  | 2 | Prime 20, slow hardener | PPG2002 |  |  |  | LM | [5 empty] | MD material used in preliminary programme 2 (1 layer less than MD1) | 6.57 |  | 6.57 |  | 250 | 10 |  | [[±45, 0°]4;±45] |  | GE1 |  |  |  | 0 |  |  |  | 25 |  | 5 |  | V1 | 4 | Cruciform |  | 167S0105MD2
Table OptiMat | 2895 | GEV206_R0300_0750 | 113 | 52.38 | VUB | UD2 | 0 | LM | R0300 | GE1 | 3.783333 | 25.21 | 25.21 | 25.21 | 95.37783 | 145 |  |  |  | TG 5 phase I | I | 2004-10-14 | 2004-10-14 | STT |  | 87.78992 |  | 87.78992 |  |  | 2.342773 | 2.342773 |  |  |  |  | 920.4436 | 920.4436 |  |  |  |  | 24408.48 |  |  | 1 |  |  |  | t | [6 empty] | 0.25 |  |  | 37.71 | [5 empty] | 0.02440848 |  | 100 kN Instron, VUB | d | m | n |  |  | d, RT | OB_TG2_R024 | [13 empty] | Front: DICT, full field, Back: Extensometer: Instron, 12.5 mm gauge length, 2.5 mm range, Center | F: DICT, FF, B: SG, M, C |  | 2 |  | 145 |  | GEV204; GEV206 after preliminary tests |  |  |  | various | Prime 20, slow hardener | PPG2002 |  |  |  | LM |  |  |  |  | 35 | UD material used in preliminary programme 2 (1 layer less than UD1) | 3.52 |  | 3.52 |  | 25 | 0 |  | [0°]4 |  | GE1 |  |  |  | 0 | [5 empty] | 0 |  | V1 | 4 | Rectangular | 55 | 113R0300UD2 | 920.4436
Table OptiMat | 2894 | GEV206_R0300_0787 | 115 | 52.89 | VUB | UD2 | 0 | LM | R0300 | GE1 | 3.67 | 25.22 | 25.21 | 25.21667 | 92.54517 | 145 |  |  |  | TG 5 phase I | I | 2004-10-15 | 2004-10-15 | STT |  | 81.73828 |  | 81.73828 |  |  | 2.501953 | 2.501953 |  |  |  |  | 883.2258 | 883.2258 |  |  |  |  | 25105.91 |  |  | 1 |  |  |  | t | [6 empty] | 0.25 |  |  | 35.18 | [5 empty] | 0.02510591 |  | 100 kN Instron, VUB | d | m | n |  |  | d, RT | OB_TG2_R024 | [13 empty] | Front: DICT, full field, Back: Extensometer: Instron, 12.5 mm gauge length, 2.5 mm range, Center | F: DICT, FF, B: SG, M, C |  | 2 |  | 145 |  | GEV204; GEV206 after preliminary tests |  |  |  | various | Prime 20, slow hardener | PPG2002 |  |  |  | LM |  |  |  |  | 35 | UD material used in preliminary programme 2 (1 layer less than UD1) | 3.52 |  | 3.52 |  | 25 | 0 |  | [0°]4 |  | GE1 |  |  |  | 0 | [5 empty] | 0 |  | V1 | 4 | Rectangular | 55 | 115R0300UD2 | 883.2258
Table OptiMat | 2893 | GEV206_R0300_0795 | 115 | 52.89 | VUB | UD2 | 0 | LM | R0300 | GE1 | 3.74 | 25.2 | 25.18 | 25.193333 | 94.22306542 | 145 |  |  |  | TG 3 phase I | I | 2004-10-28 | 2004-01-28 | STT |  | 84.57642 |  | 84.57642 |  |  | 2.563721 | 2.563721 |  |  |  |  | 897.6191 | 897.6191 |  |  |  |  | 21624.16 |  |  | 1 |  |  |  | t | [6 empty] | 0.25 |  |  | 41.51 | [5 empty] | 0.02162416 |  | 100 kN Instron, VUB | d | m | n |  |  | d, RT | OB_TG2_R024 | [13 empty] | Front: DICT, full field, Back: Extensometer: Instron, 12.5 mm gauge length, 2.5 mm range, Center | F: DICT, FF, B: SG, M, C |  | 2 |  | 145 |  | GEV204; GEV206 after preliminary tests |  |  |  | various | Prime 20, slow hardener | PPG2002 |  |  |  | LM |  |  |  |  | 35 | UD material used in preliminary programme 2 (1 layer less than UD1) | 3.52 |  | 3.52 |  | 25 | 0 |  | [0°]4 |  | GE1 |  |  |  | 0 | [5 empty] | 0 |  | V1 | 4 | Rectangular | 55 | 115R0300UD2 | 897.6191
Table OptiMat | 2892 | GEV206_R0300_0797 | 115 | 52.89 | VUB | UD2 | 0 | LM | R0300 | GE1 | 3.716667 | 25.27 | 25.24 | 25.25 | 93.84583 | 145 |  |  |  | TG 3 phase I | I | 2004-10-18 | 2004-01-18 | STT |  | 87.77161 |  | 87.77161 |  |  | 1.5809333 | 1.5809333 |  |  |  |  | 935.2744 | 935.2744 |  |  |  |  | 24368.8 |  |  | 1 |  |  |  | t | [6 empty] | 0.25 |  |  | 38.38 | [5 empty] | 0.0243688 |  | 100 kN Instron, VUB | d | m | n |  |  | d, RT | OB_TG2_R024 | [13 empty] | Front: DICT, full field, Back: Extensometer: Instron, 12.5 mm gauge length, 2.5 mm range, Center | F: DICT, FF, B: SG, M, C |  | 2 |  | 145 |  | GEV204; GEV206 after preliminary tests |  |  |  | various | Prime 20, slow hardener | PPG2002 |  |  |  | LM |  |  |  |  | 35 | UD material used in preliminary programme 2 (1 layer less than UD1) | 3.52 |  | 3.52 |  | 25 | 0 |  | [0°]4 |  | GE1 |  |  |  | 0 | [5 empty] | 0 |  | V1 | 4 | Rectangular | 55 | 115R0300UD2 | 935.2744
Table OptiMat | 2891 | GEV207_R0400_0649 | 74 | 52.38434 | VUB | MD2 | 0 | LM | R0400 | GE1 | 6.663333 | 25.23 | 25.19 | 25.2166667 | 168.027 | 150 |  |  |  | TG 5 phase I | I | 2004-10-26 | 2004-10-26 | STT |  | 83.81958 |  | 83.81958 |  |  | 2.12146 | 2.12146 |  |  |  |  | 498.8458 | 498.8458 |  |  |  |  | 18133.25 |  |  | 1 |  |  |  | t | [6 empty] | 0.25 |  |  | 27.51 | [5 empty] | 0.01813325 |  | 100 kN Instron, VUB | d | m | n |  |  | d, RT | OB_TG2_R024 | [13 empty] | Front: DICT, full field, Back: Extensometer: Instron, 12.5 mm gauge length, 2.5 mm range, Center | F: DICT, FF, B: SG, M, C |  | 2 |  | 150 |  | GEV205; GEV207 after preliminary tests |  |  |  | various | Prime 20, slow hardener | PPG2002 |  |  |  | LM |  |  |  |  | 40 | MD material used in preliminary programme 2 (1 layer less than MD1) | 6.57 |  | 6.57 |  | 25 | 10 |  | [[±45, 0°]4;±45] |  | GE1 |  |  |  | 0 | [5 empty] | 5 |  | V1 | 4 | Rectangular | 55 | 74R0400MD2 | 498.8458
Table OptiMat | 2890 | GEV207_R0400_0664 | 75 | 52.06188 | VUB | MD2 | 0 | LM | R0400 | GE1 | 6.446667 | 25.19 | 25.19 | 25.19 | 162.3915 | 150 |  |  |  | TG 3 phase I | I | 2004-10-27 | 2004-10-27 | STT |  | 96.74072 |  | 96.74072 |  |  | 2.721557 | 2.721557 |  |  |  |  | 595.7251 | 595.7251 |  |  |  |  | 24606.57 |  |  | 1 |  |  |  | t | [6 empty] | 0.25 |  |  | 24.21 | [5 empty] | 0.02460657 |  | 100 kN Instron, VUB | d | m | n |  |  | d, RT | OB_TG2_R024 | [13 empty] | Front: DICT, full field, Back: Extensometer: Instron, 12.5 mm gauge length, 2.5 mm range, Center | F: DICT, FF, B: SG, M, C |  | 2 |  | 150 |  | GEV205; GEV207 after preliminary tests |  |  |  | various | Prime 20, slow hardener | PPG2002 |  |  |  | LM |  |  |  |  | 40 | MD material used in preliminary programme 2 (1 layer less than MD1) | 6.57 |  | 6.57 |  | 25 | 10 |  | [[±45, 0°]4;±45] |  | GE1 |  |  |  | 0 | [5 empty] | 5 |  | V1 | 4 | Rectangular | 55 | 75R0400MD2 | 595.7251
Table OptiMat | 2889 | GEV207_R0400_0687 | 74 | 52.38434 | VUB | MD2 | 0 | LM | R0400 | GE1 | 6.36 | 24.99 | 24.97 | 24.9766666 | 158.8516 | 150 |  |  |  | TG 5 phase I | I | 2004-10-29 | 2004-10-29 | STT |  | 95.11719 |  | 95.11719 |  |  | 2.65735 | 2.65735 |  |  |  |  | 598.7802 | 598.7802 |  |  |  |  | 21647.87 |  |  | 1 |  |  |  | t | [6 empty] | 0.25 |  |  | 27.66 | [5 empty] | 0.02164787 |  | 100 kN Instron, VUB | d | m | n |  |  | d, RT | OB_TG2_R024 | [13 empty] | Front: DICT, full field, Back: Extensometer: Instron, 12.5 mm gauge length, 2.5 mm range, Center | F: DICT, FF, B: SG, M, C |  | 2 |  | 150 |  | GEV205; GEV207 after preliminary tests |  |  |  | various | Prime 20, slow hardener | PPG2002 |  |  |  | LM |  |  |  |  | 40 | MD material used in preliminary programme 2 (1 layer less than MD1) | 6.57 |  | 6.57 |  | 25 | 10 |  | [[±45, 0°]4;±45] |  | GE1 |  |  |  | 0 | [5 empty] | 5 |  | V1 | 4 | Rectangular | 55 | 74R0400MD2 | 598.7802
Table OptiMat | 2888 | GEV206_S0105_0043 | 172 | 0 | VUB | UD2 | 0 | LM | S0105 | GE1 | [5 empty] | 250 |  |  |  | TG 2 phase I | I | 2004-11-08 | 2004-11-08 | MA1, STT |  | 40.85 |  | 40.85 |  | 0 | 2.34 | 2.34 |  | -0.62 | 0.72 | [7 empty] | 0 |  |  | 1 |  |  |  | t |  |  | 0 |  |  |  | 1 |  |  | 41.13 | [5 empty] | 0 |  | 100 kN Biaxial set-up, VUB | d | m | n |  |  | d, RT | OB_TG2_R024/OB_TG2_R036 | [13 empty] | Front: DICT, full field, Back: strain gage: FRA-6-120, Center | F: DICT, FF, B: SGR, M, C |  |  |  | 250 |  | GEV204; GEV206 after preliminary tests |  |  |  | 2 | Prime 20, slow hardener | PPG2002 |  |  |  | LM | [5 empty] | UD material used in preliminary programme 2 (1 layer less than UD1) | 3.52 |  | 6.57 |  | 250 | 0 |  | [0°]4 |  | GE1 |  |  |  | 0 |  |  |  | 25 |  | 0 |  | V1 | 4 | Cruciform |  | 172S0105UD2
Table OptiMat | 2887 | GEV206_S0105_0044 | 172 | 0 | VUB | UD2 | 0 | LM | S0105 | GE1 | [5 empty] | 250 |  |  |  | TG 2 phase I | I | 2004-11-09 | 2004-11-09 | MA1, STT |  | 3.33 |  | 0 |  | 3.33 | -0.14 | -0.14 |  | 1.03 | 0.32 | [7 empty] | 0 |  |  | 1 |  |  |  | t |  |  | 3.33 |  |  |  | 1 |  |  | 11.81 | [5 empty] | 0 |  | 100 kN Biaxial set-up, VUB | d | m | n |  |  | d, RT | OB_TG2_R024/OB_TG2_R036 | [13 empty] | Front: DICT, full field, Back: strain gage: FRA-6-120, Center | F: DICT, FF, B: SGR, M, C |  |  |  | 250 |  | GEV204; GEV206 after preliminary tests |  |  |  | 2 | Prime 20, slow hardener | PPG2002 |  |  |  | LM | [5 empty] | UD material used in preliminary programme 2 (1 layer less than UD1) | 3.52 |  | 6.57 |  | 250 | 0 |  | [0°]4 |  | GE1 |  |  |  | 0 |  |  |  | 25 |  | 0 |  | V1 | 4 | Cruciform |  | 172S0105UD2
Table OptiMat | 2886 | GEV206_S0105_0045 | 172 | 0 | VUB | UD2 | 0 | LM | S0105 | GE1 | [5 empty] | 250 |  |  |  | TG 2 phase I | I | 2004-11-10 | 2004-11-10 | MA1, STT |  | 41.28 |  | 41.28 |  | 0 | 2.48 | 2.48 |  | -0.57 | 0.85 | [7 empty] | 0 |  |  | 1 |  |  |  | t |  |  | 0 |  |  |  | 1 |  |  | 38.78 | [5 empty] | 0 |  | 100 kN Biaxial set-up, VUB | d | m | n |  |  | d, RT | OB_TG2_R024/OB_TG2_R036 | [13 empty] | Front: DICT, full field, Back: strain gage: FRA-6-120, Center | F: DICT, FF, B: SGR, M, C |  |  |  | 250 |  | GEV204; GEV206 after preliminary tests |  |  |  | 2 | Prime 20, slow hardener | PPG2002 |  |  |  | LM | [5 empty] | UD material used in preliminary programme 2 (1 layer less than UD1) | 3.52 |  | 6.57 |  | 250 | 0 |  | [0°]4 |  | GE1 |  |  |  | 0 |  |  |  | 25 |  | 0 |  | V1 | 4 | Cruciform |  | 172S0105UD2
Table OptiMat | 2885 | GEV206_S0105_0046 | 172 | 0 | VUB | UD2 | 0 | LM | S0105 | GE1 | [5 empty] | 250 |  |  |  | TG 2 phase I | I | 2004-11-15 | 2004-11-15 | MA1, STT |  | 3.32 |  | 0 |  | 3.32 | -0.18 | -0.18 |  | 0.93 | 0.56 | [7 empty] | 0 |  |  | 1 |  |  |  | t |  |  | 3.32 |  |  |  | 1 |  |  | 13.02 | [5 empty] | 0 |  | 100 kN Biaxial set-up, VUB | d | m | n |  |  | d, RT | OB_TG2_R024/OB_TG2_R036 | [13 empty] | Front: DICT, full field, Back: strain gage: FRA-6-120, Center | F: DICT, FF, B: SGR, M, C |  |  |  | 250 |  | GEV204; GEV206 after preliminary tests |  |  |  | 2 | Prime 20, slow hardener | PPG2002 |  |  |  | LM | [5 empty] | UD material used in preliminary programme 2 (1 layer less than UD1) | 3.52 |  | 6.57 |  | 250 | 0 |  | [0°]4 |  | GE1 |  |  |  | 0 |  |  |  | 25 |  | 0 |  | V1 | 4 | Cruciform |  | 172S0105UD2
Table OptiMat | 2802 | GEV207_R0400_1041 | 177 | 0 | WMC | MD2 | 0 | LM | R0400 | GE1 | 6.716667 | 24.86 | 24.77 | 24.815 | 166.3718 | 150 | 149.3 |  |  | High strain rate ST | High strain rate ST | 2005-06-10 | 2005-06-10 | STC |  | -84.55 |  | -84.55 | [8 empty] | -507.2774 | -508.199 |  |  |  |  | -17478.9 |  |  | 1 | [10 empty] | 100 |  |  |  | 29.075 | [5 empty] | -0.0174472 | 250 kN homebuilt, WMC | d | m | n |  | fan | d, RT | OB_TG1_R014 | [13 empty] | Strain gauge&Clip gauge: TML FLA-10-11, OB cg, Middle, Center, BTB | SG&CG, M, C, BTB | 250 Nm | 2 |  | 150 |  | GEV205; GEV207 after preliminary tests |  |  |  | various | Prime 20, slow hardener | PPG2002 |  |  |  | LM |  |  |  |  | 40 | MD material used in preliminary programme 2 (1 layer less than MD1) | 6.57 |  | 6.57 |  | 25 | 10 |  | [[±45, 0°]4;±45] |  | GE1 |  |  |  | 0 | [5 empty] | 5 |  | V1 | 4 | Rectangular | 55 | 177R0400MD2 |  | -508.199
Table OptiMat | 2797 | GEV207_R0400_1053 | 177 | 0 | WMC | MD2 | 0 | LM | R0400 | GE1 | 6.78 | 25.08 | 25 | 25.04 | 169.5 | 150 | 149.9 |  |  | High strain rate ST | High strain rate ST | 2005-06-09 | 2005-06-09 | STT |  | 107 |  | 107 |  |  | 2.745 | 2.745 |  |  |  |  | 630.26 | 631.2684 |  |  |  |  | 22955.22 |  |  | 1 | [10 empty] | 10 |  |  | 27.5 | [7 empty] | 250 kN homebuilt, WMC | d | m | n |  | fan | d, RT | OB_TG1_R014 | [13 empty] | Strain gauge&Clip gauge: TML FLA-10-11, OB cg, Middle, Center, BTB | SG&CG, M, C, BTB | 250 Nm | 2 |  | 150 |  | GEV205; GEV207 after preliminary tests |  |  |  | various | Prime 20, slow hardener | PPG2002 |  |  |  | LM |  |  |  |  | 40 | MD material used in preliminary programme 2 (1 layer less than MD1) | 6.57 |  | 6.57 |  | 25 | 10 |  | [[±45, 0°]4;±45] |  | GE1 |  |  |  | 0 | [5 empty] | 5 |  | V1 | 4 | Rectangular | 55 | 177R0400MD2 | 631.2684
Table OptiMat | 2793 | GEV207_R0400_1061 | 177 | 0 | WMC | MD2 | 0 | LM | R0400 | GE1 | 6.766667 | 24.74 | 24.73 | 24.735 | 167.3397 | 150 | 149.4 |  |  | High strain rate ST | High strain rate ST | 2005-06-09 | 2005-06-09 | STC |  | -71.49 |  | -71.49 | [8 empty] | -427.1285 | -427.2149 |  |  |  |  | -16066.75 |  |  | 1 | [10 empty] | 0.1 |  |  |  | 26.59 | [5 empty] | -0.0160635 | 250 kN homebuilt, WMC | d | m | n |  | fan | d, RT | OB_TG1_R014 | [13 empty] | Strain gauge&Clip gauge: TML FLA-10-11, OB cg, Middle, Center, BTB | SG&CG, M, C, BTB | 250 Nm | 2 |  | 150 |  | GEV205; GEV207 after preliminary tests |  |  |  | various | Prime 20, slow hardener | PPG2002 |  |  |  | LM |  |  |  |  | 40 | MD material used in preliminary programme 2 (1 layer less than MD1) | 6.57 |  | 6.57 |  | 25 | 10 |  | [[±45, 0°]4;±45] |  | GE1 |  |  |  | 0 | [5 empty] | 5 |  | V1 | 4 | Rectangular | 55 | 177R0400MD2 |  | -427.2149
Table OptiMat | 2788 | GEV207_R0400_1069 | 177 | 0 | WMC | MD2 | 0 | LM | R0400 | GE1 | 6.84 | 25.06 | 25.04 | 25.05 | 171.2736 | 150 | 149.1 |  |  | High strain rate ST | High strain rate ST | 2005-06-09 | 2005-06-09 | STC |  | -81.62 |  | -81.62 | [8 empty] | -476.3572 | -476.5475 |  |  |  |  | -17804.87 |  |  | 1 | [10 empty] | 10 |  |  |  | 26.765 | [5 empty] | -0.01779777 | 250 kN homebuilt, WMC | d | m | n |  | fan | d, RT | OB_TG1_R014 | [13 empty] | Strain gauge&Clip gauge: TML FLA-10-11, OB cg, Middle, Center, BTB | SG&CG, M, C, BTB | 250 Nm | 2 |  | 150 |  | GEV205; GEV207 after preliminary tests |  |  |  | various | Prime 20, slow hardener | PPG2002 |  |  |  | LM |  |  |  |  | 40 | MD material used in preliminary programme 2 (1 layer less than MD1) | 6.57 |  | 6.57 |  | 25 | 10 |  | [[±45, 0°]4;±45] |  | GE1 |  |  |  | 0 | [5 empty] | 5 |  | V1 | 4 | Rectangular | 55 | 177R0400MD2 |  | -476.5475
Table OptiMat | 2784 | GEV207_R0400_1077 | 177 | 0 | WMC | MD2 | 0 | LM | R0400 | GE1 | 6.783333 | 25.1 | 25.07 | 25.085 | 170.0582 | 150 | 148.9 |  |  | High strain rate ST | High strain rate ST | 2005-06-09 | 2005-06-09 | STT |  | 97.84 |  | 97.84 |  |  | 2.58 | 2.58 |  |  |  |  | 574.9885 | 575.3326 |  |  |  |  | 22390.84 |  |  | 1 | [10 empty] | 0.1 |  |  | 25.695 | [7 empty] | ST on 100 kN Instron and CA on 250 kN homebuilt, WMC | d | m | n |  | fan | d, RT | OB_TG1_R014 | loaded in compression after test; specimen appearance no longer in accordance with failure mode | [12 empty] | Strain gauge&Clip gauge: TML FLA-10-11, OB cg, Middle, Center, BTB | SG&CG, M, C, BTB | 250 Nm | 2 |  | 150 |  | GEV205; GEV207 after preliminary tests |  |  |  | various | Prime 20, slow hardener | PPG2002 |  |  |  | LM |  |  |  |  | 40 | MD material used in preliminary programme 2 (1 layer less than MD1) | 6.57 |  | 6.57 |  | 25 | 10 |  | [[±45, 0°]4;±45] |  | GE1 |  |  |  | 0 | [5 empty] | 5 |  | V1 | 4 | Rectangular | 55 | 177R0400MD2 | 575.3326
Table OptiMat | 2709 | GEV206_R0300_0618 | 86 | 51.1127 | UP | UD2 | 0 | LM | R0300 | GE1 | 3.76 | 25.36 | 25.37 | 25.367 | 95.37992 | 145 |  |  |  | TG 1 phase I | I | 2005-03-18 | 2005-03-18 | CA | 10 | -35.91 |  |  | -35.91 |  | -0.93417 |  | -0.93417 |  |  |  | -376.4943 |  | -376.4943 |  |  |  | 0 |  |  | 1 |  | 0 |  | c | [7 empty] | 0.02 |  |  | 39.66 | [6 empty] | 250 kN MTS, UP | l | h | n |  | fan with cooling | d, RT | OB_TG1_R013 | Improper taring of the strain gauges |  |  | x | [9 empty] | Strain gauge: HBM 6/350 LY11, Middle, Center, BTB | SG, M, C, BTB | 120 | 2 | 69.24 | 145 | 0.510187 | GEV204; GEV206 after preliminary tests |  | 1.851246 | 0.7029593 | various | Prime 20, slow hardener | PPG2002 |  |  | 71.78592 | LM |  |  | 0.8741659 |  | 35 | UD material used in preliminary programme 2 (1 layer less than UD1) | 3.52 | 45.49785 | 3.52 | 87.24 | 25 | 0 | 3.389448 | [0°]4 | 0.009411605 | GE1 |  | 0.4258495 | UD2 | 0 | UP |  | 51.1127 |  |  | 0 | R0300 | V1 | 4 | Rectangular | 55 | 86R0300UD2 |  |  | -37.64943
Table OptiMat | 2578 | GEV206_R0300_0545 | 72 | 52.97054 | WMC | UD2 | 0 | LM | R0300 | GE1 | 3.71 | 25.37 | 25.35 | 25.36 | 94.0485 | 145 | 145.5 | 34.9225 |  | TG 3 phase I | I | 2004-07-05 | 2004-07-05 | STC |  | -55 |  | -55 | [8 empty] | -584.574 | -584.574 | [7 empty] | 1 | [10 empty] | 1 | [10 empty] | 250 kN homebuilt, WMC | d | m | n |  |  | d, RT |  | repeated slip | x | [11 empty] | Strain gauge: HBM 10/120LY11 (transverse) & OB clip gauge, Middle, Center, BTB | SG&CG, M, C, BTB | 100 Nm | 2 | 71.32 | 145 | 0.5162799 | GEV204; GEV206 after preliminary tests |  | 1.921328 | 0 | various | Prime 20, slow hardener | PPG2002 |  |  | 71.68015 | LM |  |  | 0.7174841 |  | 35 | UD material used in preliminary programme 2 (1 layer less than UD1) | 3.52 | 47.39498 | 3.52 | 88.17 | 25 | 0 | 0 | [0°]4 | 0.006129866 | GE1 |  | 0.546498 | UD2 | 0 | RISØ, WMC, VUB |  | 52.97054 |  |  | 0 | D0200, D1200, R0300 | V1 | 4 | Rectangular | 55 | 72R0300UD2 |  | -584.574
Table OptiMat | 2577 | GEV206_R0300_0569 | 73 | 53.6201 | WMC | UD2 | 0 | LM | R0300 | GE1 | 3.695 | 25.28 | 25.18 | 25.23 | 93.0401 | 145 | 145.39 | 34.8275 |  | High strain rate ST | High strain rate ST | 2004-09-22 | 2004-09-22 | STT |  | 99.309 |  | 99.309 |  |  | 2.77 | 2.77 |  |  |  |  | 1065.263 | 1065.263 |  |  |  |  | 26934.59 |  |  | 1 | [10 empty] | 204 |  |  | 39.55 | [7 empty] | 250 kN homebuilt, WMC | d | m | n |  |  | d, RT | OB_TG1_R014 | High strain rate test' | [12 empty] | Clip gauge: OB standard, Middle, Center, BTB | CG, M, C, BTB | 220 Nm | 2 | 76.81 | 145 | 0.5571876 | GEV204; GEV206 after preliminary tests |  | 1.928014 | 0.311755 | various | Prime 20, slow hardener | PPG2002 |  |  | 72.30652 | LM |  |  | 0.707882 |  | 35 | UD material used in preliminary programme 2 (1 layer less than UD1) | 3.52 | 46.50622 | 3.52 | 87.43 | 25 | 0 | -0.02037348 | [0°]4 | 0.01206196 | GE1 |  | 0.7210518 | UD2 | 0 | RISØ, WMC, VUB |  | 53.6201 |  |  | 0 | D0200, R0300 | V1 | 4 | Rectangular | 55 | 73R0300UD2 | 1065.263
Table OptiMat | 2576 | GEV206_R0300_0550 | 72 | 52.97054 | WMC | UD2 | 0 | LM | R0300 | GE1 | 3.595 | 25.28 | 25.23 | 25.255 | 90.70185 | 145 | 145.59 | 34.885 |  | High strain rate ST | High strain rate ST | 2004-09-17 | 2004-09-17 | STT |  | 94.7 |  | 94.7 |  |  | 2.66 | 2.66 |  |  |  |  | 1043.047 | 1043.047 | [7 empty] | 1 | [10 empty] | 204 | [10 empty] | 250 kN homebuilt, WMC | d | m | n |  |  | d, RT | OB_TG1_R014 | High strain rate test'; test failed due to slip | x | [11 empty] | Clip gauge: OB standard, Middle, Center, BTB | CG, M, C, BTB | 200 Nm | 2 | 71.32 | 145 | 0.5162799 | GEV204; GEV206 after preliminary tests |  | 1.921328 | 0 | various | Prime 20, slow hardener | PPG2002 |  |  | 71.68015 | LM |  |  | 0.7174841 |  | 35 | UD material used in preliminary programme 2 (1 layer less than UD1) | 3.52 | 47.39498 | 3.52 | 88.17 | 25 | 0 | 0 | [0°]4 | 0.006129866 | GE1 |  | 0.546498 | UD2 | 0 | RISØ, WMC, VUB |  | 52.97054 |  |  | 0 | D0200, D1200, R0300 | V1 | 4 | Rectangular | 55 | 72R0300UD2 | 1043.047
Table OptiMat | 2575 | GEV206_R0300_0816 | 113 | 52.38 | WMC | UD2 | 0 | LM | R0300 | GE1 | 3.725 | 25.59 | 25.6 | 25.595 | 95.36 | 145 | 144.79 | 34.78 |  | High strain rate ST | High strain rate ST | 2004-09-23 | 2004-09-23 | STT |  | 84.181 |  | 84.181 | [8 empty] | 882.943 | 882.943 |  |  |  |  | 22184.5 |  |  | 1 | [10 empty] | 0.25 |  |  | 39.8 | [7 empty] | 250 kN homebuilt, WMC | d | m | n |  |  | d, RT | OB_TG1_R014 | High strain rate': comparison test at low strain rate; wire cloth | [12 empty] | Clip gauge: OB standard, Middle, Center, BTB | CG, M, C, BTB | 220 Nm | 2 |  | 145 |  | GEV204; GEV206 after preliminary tests |  |  |  | various | Prime 20, slow hardener | PPG2002 |  |  |  | LM |  |  |  |  | 35 | UD material used in preliminary programme 2 (1 layer less than UD1) | 3.52 |  | 3.52 |  | 25 | 0 |  | [0°]4 |  | GE1 |  |  |  | 0 | [5 empty] | 0 |  | V1 | 4 | Rectangular | 55 | 113R0300UD2 | 882.943
Table OptiMat | 2574 | GEV206_R0300_0820 | 113 | 52.38 | WMC | UD2 | 0 | LM | R0300 | GE1 | 3.7125 | 25.54 | 25.52 | 25.53 | 94.743 | 145 | 144.87 | 34.6475 |  | High strain rate ST | High strain rate ST | 2004-09-17 | 2004-09-17 | STT |  | 104.92 |  | 104.92 |  |  | 3.055 | 3.055 |  |  |  |  | 1106.983 | 1106.983 | [7 empty] | 1 | [10 empty] | 204 | [10 empty] | 250 kN homebuilt, WMC | d | m | n |  |  | d, RT | OB_TG1_R014 | High strain rate test'; wire cloth used to prevent slippage from grips | [12 empty] | Clip gauge: OB standard, Middle, Center, BTB | CG, M, C, BTB | 240 Nm | 2 |  | 145 |  | GEV204; GEV206 after preliminary tests |  |  |  | various | Prime 20, slow hardener | PPG2002 |  |  |  | LM |  |  |  |  | 35 | UD material used in preliminary programme 2 (1 layer less than UD1) | 3.52 |  | 3.52 |  | 25 | 0 |  | [0°]4 |  | GE1 |  |  |  | 0 | [5 empty] | 0 |  | V1 | 4 | Rectangular | 55 | 113R0300UD2 | 1106.983
Table OptiMat | 2573 | GEV206_R0300_0825 | 113 | 52.38 | WMC | UD2 | 0 | LM | R0300 | GE1 | 3.685 | 25.44 | 25.41 | 25.425 | 93.63585 | 145 | 145.26 | 34.4925 |  | High strain rate ST | High strain rate ST | 2004-09-17 | 2004-09-17 | STT |  | 98.333 |  | 98.333 | [8 empty] | 1049.544 | 1049.544 | [7 empty] | 1 | [10 empty] | 204 | [10 empty] | 250 kN homebuilt, WMC | d | m | n |  |  | d, RT | OB_TG1_R014 | High strain rate test'; wire cloth used to prevent slippage from grips | [12 empty] | Clip gauge: OB standard, Middle, Center, BTB | CG, M, C, BTB | 200 Nm | 2 |  | 145 |  | GEV204; GEV206 after preliminary tests |  |  |  | various | Prime 20, slow hardener | PPG2002 |  |  |  | LM |  |  |  |  | 35 | UD material used in preliminary programme 2 (1 layer less than UD1) | 3.52 |  | 3.52 |  | 25 | 0 |  | [0°]4 |  | GE1 |  |  |  | 0 | [5 empty] | 0 |  | V1 | 4 | Rectangular | 55 | 113R0300UD2 | 1049.544
Table OptiMat | 2572 | GEV207_S3100_0010 | 133 | 53.99 | WMC | MD2 | 0 | LM | S3100 | GE1 | 6.592 | 25.55 | 25.27 | 25.402 | 185.72785 | 610 |  | 500 |  | TG 4 phase I | I | 2005-01-31 | 2005-01-31 | STT |  | 85.3 |  | 85.3 | [8 empty] | 509.4058 | 509.4058 | [7 empty] | 1 | [10 empty] | 3.3 | [10 empty] | 400 kN Schenck, WMC | d | h | n |  |  | d, RT | OB_TG4_R010 | smax and Young's modulus and area pertain to cross-section area under strain gauge, epsfront/eps back/Efront/Eback: 1.37;2.11;37.4;24 (back and front very different due to repair) | [10 empty] | GEV207_S0400_0010 | 1:50, 1/3 | Strain gauge: TML FLA-10-11, Middle, Center, BTB | SG, M, C, BTB | 200 | 2 |  | 610 |  | GEV205; GEV207 after preliminary tests |  |  |  | 4 | Prime 20, slow hardener | PPG2002 |  | NT |  | GAMESA | 1:50 |  |  | LIQUID RESIN | 500 | MD material used in preliminary programme 2 (1 layer less than MD1) | 6.57 |  | 6.57 |  | 25 | 10 |  | [[±45, 0°]4;±45] |  | GE1 | 1/3 |  |  | 0 |  | PREPEG |  |  | SCARF | 5 |  | V1 | 4 | Long, rectangular (repaired) |  | 133S3100MD2 | 509.4058
Table OptiMat | 2571 | GEV207_S3100_0011 | 133 | 53.99 | WMC | MD2 | 0 | LM | S3100 | GE1 | 6.593 | 25.55 | 25.41 | 25.482 | 186.4019 | 610 |  | 500 |  | TG 4 phase I | I | 2005-01-31 | 2005-01-31 | STT |  | 80.1 |  | 80.1 | [8 empty] | 476.7777 | 476.7777 | [7 empty] | 1 | [10 empty] | 3.3 | [10 empty] | 400 kN Schenck, WMC | d | h | n |  |  | d, RT | OB_TG4_R010 | smax and Young's modulus and area pertain to cross-section area under strain gauge, epsfront/eps back/Efront/Eback: 1.17;1.91;37.3;24.1 (back and front very different due to repair) | [10 empty] | GEV207_S0400_0011 | 1:50, 1/3 | Strain gauge: TML FLA-10-11, Middle, Center, BTB | SG, M, C, BTB | 200 | 2 |  | 610 |  | GEV205; GEV207 after preliminary tests |  |  |  | 4 | Prime 20, slow hardener | PPG2002 |  | NT |  | GAMESA | 1:50 |  |  | LIQUID RESIN | 500 | MD material used in preliminary programme 2 (1 layer less than MD1) | 6.57 |  | 6.57 |  | 25 | 10 |  | [[±45, 0°]4;±45] |  | GE1 | 1/3 |  |  | 0 |  | PREPEG |  |  | SCARF | 5 |  | V1 | 4 | Long, rectangular (repaired) |  | 133S3100MD2 | 476.7777
Table OptiMat | 2570 | GEV207_S3100_0012 | 133 | 53.99 | WMC | MD2 | 0 | LM | S3100 | GE1 | 6.633 | 25.5 | 25.4 | 25.43 | 187.80055 | 610 |  | 500 |  | TG 4 phase I | I | 2005-01-31 | 2005-01-31 | STT |  | 80.5 |  | 80.5 | [8 empty] | 477.243 | 477.243 | [7 empty] | 1 | [10 empty] | 3.3 | [10 empty] | 400 kN Schenck, WMC | d | h | n |  |  | d, RT | OB_TG4_R010 | smax and Young's modulus and area pertain to cross-section area under strain gauge, epsfront/eps back/Efront/Eback: 1.32;1.93;36.8;23.7 (back and front very different due to repair) | [10 empty] | GEV207_S0400_0012 | 1:50, 1/3 | Strain gauge: TML FLA-10-11, Middle, Center, BTB | SG, M, C, BTB | 200 | 2 |  | 610 |  | GEV205; GEV207 after preliminary tests |  |  |  | 4 | Prime 20, slow hardener | PPG2002 |  | NT |  | GAMESA | 1:50 |  |  | LIQUID RESIN | 500 | MD material used in preliminary programme 2 (1 layer less than MD1) | 6.57 |  | 6.57 |  | 25 | 10 |  | [[±45, 0°]4;±45] |  | GE1 | 1/3 |  |  | 0 |  | PREPEG |  |  | SCARF | 5 |  | V1 | 4 | Long, rectangular (repaired) |  | 133S3100MD2 | 477.243
Table OptiMat | 2569 | GEV207_S3100_0013 | 133 | 53.99 | WMC | MD2 | 0 | LM | S3100 | GE1 | 6.679 | 25.52 | 25.45 | 25.476 | 188.1494 | 610 |  | 500 |  | TG 4 phase I | I | 2005-01-31 | 2005-01-31 | STT |  | 79.2 |  | 79.2 | [8 empty] | 465.4601 | 465.4601 | [7 empty] | 1 | [10 empty] | 3.3 | [10 empty] | 400 kN Schenck, WMC | d | h | n |  |  | d, RT | OB_TG4_R010 | smax and Young's modulus and area pertain to cross-section area under strain gauge, epsfront/eps back/Efront/Eback: 0.95;1.81;38.5;24.5 (back and front very different due to repair) | [10 empty] | GEV207_S0400_0013 | 1:50, 1/3 | Strain gauge: TML FLA-10-11, Middle, Center, BTB | SG, M, C, BTB | 200 | 2 |  | 610 |  | GEV205; GEV207 after preliminary tests |  |  |  | 4 | Prime 20, slow hardener | PPG2002 |  | NT |  | GAMESA | 1:50 |  |  | LIQUID RESIN | 500 | MD material used in preliminary programme 2 (1 layer less than MD1) | 6.57 |  | 6.57 |  | 25 | 10 |  | [[±45, 0°]4;±45] |  | GE1 | 1/3 |  |  | 0 |  | PREPEG |  |  | SCARF | 5 |  | V1 | 4 | Long, rectangular (repaired) |  | 133S3100MD2 | 465.4601
Table OptiMat | 2568 | GEV207_S3100_0014 | 133 | 53.99 | WMC | MD2 | 0 | LM | S3100 | GE1 | 6.6 | 25.58 | 25.35 | 25.456 | 187.0232 | 610 |  | 500 |  | TG 4 phase I | I | 2005-01-31 | 2005-01-31 | STT |  | 79.5 |  | 79.5 | [8 empty] | 473.1872 | 473.1872 | [7 empty] | 1 | [10 empty] | 3.3 | [10 empty] | 400 kN Schenck, WMC | d | h | n |  |  | d, RT | OB_TG4_R010 | smax and Young's modulus and area pertain to cross-section area under strain gauge, epsfront/eps back/Efront/Eback: 1.26;1.85;37.8;24.7 (back and front very different due to repair) | [10 empty] | GEV207_S0400_0014 | 1:50, 1/3 | Strain gauge: TML FLA-10-11, Middle, Center, BTB | SG, M, C, BTB | 200 | 2 |  | 610 |  | GEV205; GEV207 after preliminary tests |  |  |  | 4 | Prime 20, slow hardener | PPG2002 |  | NT |  | GAMESA | 1:50 |  |  | LIQUID RESIN | 500 | MD material used in preliminary programme 2 (1 layer less than MD1) | 6.57 |  | 6.57 |  | 25 | 10 |  | [[±45, 0°]4;±45] |  | GE1 | 1/3 |  |  | 0 |  | PREPEG |  |  | SCARF | 5 |  | V1 | 4 | Long, rectangular (repaired) |  | 133S3100MD2 | 473.1872
Table OptiMat | 2567 | GEV207_S3200_0007 | 131 | 51.77 | WMC | MD2 | 0 | LM | S3200 | GE1 | 7.469 | 26.09 | 25.75 | 25.92 | 198.51 | 610 |  | 500 |  | TG 4 phase I | I | 2005-02-02 | 2005-02-02 | STT |  | 84.2 |  | 84.2 | [8 empty] | 434.9253 | 434.9253 | [7 empty] | 1 | [10 empty] | 3.3 | [10 empty] | 400 kN Schenck, WMC | d | h | n |  |  | d, RT | OB_TG4_R010 | smax and Young's modulus and area pertain to cross-section area under strain gauge, epsfront/eps back/Efront/Eback: 1.85;1.46;25;33.5 (back and front very different due to repair) | [10 empty] | GEV207_S0400_0007 | 1:50, 2/3 | Strain gauge: TML FLA-10-11, Middle, Center, BTB | SG, M, C, BTB | 200 | 2 |  | 610 |  | GEV205; GEV207 after preliminary tests |  |  |  | 4 | Prime 20, slow hardener | PPG2002 |  | NT |  | GAMESA | 1:50 |  |  | LIQUID RESIN | 500 | MD material used in preliminary programme 2 (1 layer less than MD1) | 6.57 |  | 6.57 |  | 25 | 10 |  | [[±45, 0°]4;±45] |  | GE1 | 2/3 |  |  | 0 |  | PREPEG |  |  | SCARF | 5 |  | V1 | 4 | Long, rectangular (repaired) |  | 131S3200MD2 | 434.9253
Table OptiMat | 2566 | GEV207_S3200_0008 | 131 | 51.77 | WMC | MD2 | 0 | LM | S3200 | GE1 | 7.444 | 25.96 | 25.85 | 25.894 | 197.982 | 610 |  | 500 |  | TG 4 phase I | I | 2005-02-02 | 2005-02-02 | STT |  | 86.8 |  | 86.8 | [8 empty] | 450.3127 | 450.3127 | [7 empty] | 1 | [10 empty] | 3.3 | [10 empty] | 400 kN Schenck, WMC | d | h | n |  |  | d, RT | OB_TG4_R010 | smax and Young's modulus and area pertain to cross-section area under strain gauge, epsfront/eps back/Efront/Eback: 1.88;1.51;25.4;33.2 (back and front very different due to repair) | [10 empty] | GEV207_S0400_0008 | 1:50, 2/3 | Strain gauge: TML FLA-10-11, Middle, Center, BTB | SG, M, C, BTB | 200 | 2 |  | 610 |  | GEV205; GEV207 after preliminary tests |  |  |  | 4 | Prime 20, slow hardener | PPG2002 |  | NT |  | GAMESA | 1:50 |  |  | LIQUID RESIN | 500 | MD material used in preliminary programme 2 (1 layer less than MD1) | 6.57 |  | 6.57 |  | 25 | 10 |  | [[±45, 0°]4;±45] |  | GE1 | 2/3 |  |  | 0 |  | PREPEG |  |  | SCARF | 5 |  | V1 | 4 | Long, rectangular (repaired) |  | 131S3200MD2 | 450.3127
Table OptiMat | 2565 | GEV207_S3200_0009 | 131 | 51.77 | WMC | MD2 | 0 | LM | S3200 | GE1 | 7.434 | 26.01 | 25.75 | 25.874 | 198.2408 | 610 |  | 500 |  | TG 4 phase I | I | 2005-02-02 | 2005-02-02 | STT |  | 83.3 |  | 83.3 | [8 empty] | 433.0708 | 433.0708 | [7 empty] | 1 | [10 empty] | 3.3 | [10 empty] | 400 kN Schenck, WMC | d | h | n |  |  | d, RT | OB_TG4_R010 | smax and Young's modulus and area pertain to cross-section area under strain gauge, epsfront/eps back/Efront/Eback: 1.81;1.39;25.3;34.1 (back and front very different due to repair) | [10 empty] | GEV207_S0400_0009 | 1:50, 2/3 | Strain gauge: TML FLA-10-11, Middle, Center, BTB | SG, M, C, BTB | 200 | 2 |  | 610 |  | GEV205; GEV207 after preliminary tests |  |  |  | 4 | Prime 20, slow hardener | PPG2002 |  | NT |  | GAMESA | 1:50 |  |  | LIQUID RESIN | 500 | MD material used in preliminary programme 2 (1 layer less than MD1) | 6.57 |  | 6.57 |  | 25 | 10 |  | [[±45, 0°]4;±45] |  | GE1 | 2/3 |  |  | 0 |  | PREPEG |  |  | SCARF | 5 |  | V1 | 4 | Long, rectangular (repaired) |  | 131S3200MD2 | 433.0708
Table OptiMat | 2564 | GEV207_S3200_0010 | 131 | 51.77 | WMC | MD2 | 0 | LM | S3200 | GE1 | 7.47 | 25.94 | 25.85 | 25.88 | 198.0876 | 610 |  | 500 |  | TG 4 phase I | I | 2005-02-02 | 2005-02-02 | STT |  | 88.1 |  | 88.1 | [8 empty] | 455.7126 | 455.7126 | [7 empty] | 1 | [10 empty] | 3.3 | [10 empty] | 400 kN Schenck, WMC | d | h | n |  |  | d, RT | OB_TG4_R010 | smax and Young's modulus and area pertain to cross-section area under strain gauge, epsfront/eps back/Efront/Eback: 1.94;1.61;25.3;32.3 (back and front very different due to repair) | [10 empty] | GEV207_S0400_0010 | 1:50, 2/3 | Strain gauge: TML FLA-10-11, Middle, Center, BTB | SG, M, C, BTB | 200 | 2 |  | 610 |  | GEV205; GEV207 after preliminary tests |  |  |  | 4 | Prime 20, slow hardener | PPG2002 |  | NT |  | GAMESA | 1:50 |  |  | LIQUID RESIN | 500 | MD material used in preliminary programme 2 (1 layer less than MD1) | 6.57 |  | 6.57 |  | 25 | 10 |  | [[±45, 0°]4;±45] |  | GE1 | 2/3 |  |  | 0 |  | PREPEG |  |  | SCARF | 5 |  | V1 | 4 | Long, rectangular (repaired) |  | 131S3200MD2 | 455.7126
Table OptiMat | 2563 | GEV207_S3200_0011 | 131 | 51.77 | WMC | MD2 | 0 | LM | S3200 | GE1 | 7.545 | 25.8 | 25.66 | 25.712 | 200.7951 | 610 |  | 500 |  | TG 4 phase I | I | 2005-02-02 | 2005-02-02 | STT |  | 92.4 |  | 92.4 | [8 empty] | 476.2959 | 476.2959 | [7 empty] | 1 | [10 empty] | 3.3 | [10 empty] | 400 kN Schenck, WMC | d | h | n |  |  | d, RT | OB_TG4_R010 | smax and Young's modulus and area pertain to cross-section area under strain gauge, epsfront/eps back/Efront/Eback: 1.6;2.01;33.6;25.4 (back and front very different due to repair) | [10 empty] | GEV207_S0400_0011 | 1:50, 2/3 | Strain gauge: TML FLA-10-11, Middle, Center, BTB | SG, M, C, BTB | 200 | 2 |  | 610 |  | GEV205; GEV207 after preliminary tests |  |  |  | 4 | Prime 20, slow hardener | PPG2002 |  | NT |  | GAMESA | 1:50 |  |  | LIQUID RESIN | 500 | MD material used in preliminary programme 2 (1 layer less than MD1) | 6.57 |  | 6.57 |  | 25 | 10 |  | [[±45, 0°]4;±45] |  | GE1 | 2/3 |  |  | 0 |  | PREPEG |  |  | SCARF | 5 |  | V1 | 4 | Long, rectangular (repaired) |  | 131S3200MD2 | 476.2959
Table OptiMat | 2562 | GEV207_S3300_0007 | 134 | 54.57 | WMC | MD2 | 0 | LM | S3300 | GE1 | 6.71 | 25.71 | 25.5 | 25.596 | 190.9014 | 610 |  | 500 |  | TG 4 phase I | I | 2005-01-31 | 2005-01-31 | STT |  | 73.8 |  | 73.8 | [8 empty] | 429.6964 | 429.6964 | [7 empty] | 1 | [10 empty] | 3.3 | [10 empty] | 400 kN Schenck, WMC | d | h | n |  |  | d, RT | OB_TG4_R010 | smax and Young's modulus and area pertain to cross-section area under strain gauge, epsfront/eps back/Efront/Eback: 1.15;1.66;34.5;25 (back and front very different due to repair) | [10 empty] | GEV207_S0400_0007 | 1:75, 1/3 | Strain gauge: TML FLA-10-11, Middle, Center, BTB | SG, M, C, BTB | 200 | 2 | 77.87 | 610 | 0.64 | GEV205; GEV207 after preliminary tests |  | 1.94 | 0.19 | 4 | Prime 20, slow hardener | PPG2002 |  | NT | 73.05 | GAMESA | 1:75 |  | 0.86 | LIQUID RESIN | 500 | MD material used in preliminary programme 2 (1 layer less than MD1) | 6.57 | 45.6 | 6.57 | 87.24 | 25 | 10 | 0 | [[±45, 0°]4;±45] | 0.01 | GE1 | 1/3 | 0.76 | MD2 | 0 | WMC | PREPEG | 54.57 |  | SCARF | 5 | S0400 | V1 | 4 | Long, rectangular (repaired) |  | 134S3300MD2 | 429.6964
Table OptiMat | 2561 | GEV207_S3300_0008 | 134 | 54.57 | WMC | MD2 | 0 | LM | S3300 | GE1 | 6.752 | 25.71 | 25.55 | 25.628 | 192.5343 | 610 |  | 500 |  | TG 4 phase I | I | 2005-01-31 | 2005-01-31 | STT |  | 76 |  | 76 | [8 empty] | 439.2042 | 439.2042 | [7 empty] | 1 | [10 empty] | 3.3 | [10 empty] | 400 kN Schenck, WMC | d | h | n |  |  | d, RT | OB_TG4_R010 | smax and Young's modulus and area pertain to cross-section area under strain gauge, epsfront/eps back/Efront/Eback: 1.26;1.7;34.8;24.8 (back and front very different due to repair) | [10 empty] | GEV207_S0400_0008 | 1:75, 1/3 | Strain gauge: TML FLA-10-11, Middle, Center, BTB | SG, M, C, BTB | 200 | 2 | 77.87 | 610 | 0.64 | GEV205; GEV207 after preliminary tests |  | 1.94 | 0.19 | 4 | Prime 20, slow hardener | PPG2002 |  | NT | 73.05 | GAMESA | 1:75 |  | 0.86 | LIQUID RESIN | 500 | MD material used in preliminary programme 2 (1 layer less than MD1) | 6.57 | 45.6 | 6.57 | 87.24 | 25 | 10 | 0 | [[±45, 0°]4;±45] | 0.01 | GE1 | 1/3 | 0.76 | MD2 | 0 | WMC | PREPEG | 54.57 |  | SCARF | 5 | S0400 | V1 | 4 | Long, rectangular (repaired) |  | 134S3300MD2 | 439.2042
Table OptiMat | 2560 | GEV207_S3300_0009 | 134 | 54.57 | WMC | MD2 | 0 | LM | S3300 | GE1 | 6.739 | 25.77 | 25.64 | 25.69 | 193.68015 | 610 |  | 500 |  | TG 4 phase I | I | 2005-01-31 | 2005-01-31 | STT |  | 80.1 |  | 80.1 | [8 empty] | 462.6717 | 462.6717 | [7 empty] | 1 | [10 empty] | 3.3 | [10 empty] | 400 kN Schenck, WMC | d | h | n |  |  | d, RT | OB_TG4_R010 | smax and Young's modulus and area pertain to cross-section area under strain gauge, epsfront/eps back/Efront/Eback: 1.22;1.78;36.1;25.1 (back and front very different due to repair) | [10 empty] | GEV207_S0400_0009 | 1:75, 1/3 | Strain gauge: TML FLA-10-11, Middle, Center, BTB | SG, M, C, BTB | 200 | 2 | 77.87 | 610 | 0.64 | GEV205; GEV207 after preliminary tests |  | 1.94 | 0.19 | 4 | Prime 20, slow hardener | PPG2002 |  | NT | 73.05 | GAMESA | 1:75 |  | 0.86 | LIQUID RESIN | 500 | MD material used in preliminary programme 2 (1 layer less than MD1) | 6.57 | 45.6 | 6.57 | 87.24 | 25 | 10 | 0 | [[±45, 0°]4;±45] | 0.01 | GE1 | 1/3 | 0.76 | MD2 | 0 | WMC | PREPEG | 54.57 |  | SCARF | 5 | S0400 | V1 | 4 | Long, rectangular (repaired) |  | 134S3300MD2 | 462.6717
Table OptiMat | 2559 | GEV207_S3300_0011 | 134 | 54.57 | WMC | MD2 | 0 | LM | S3300 | GE1 | 6.684 | 25.73 | 25.59 | 25.668 | 191.1336 | 610 |  | 500 |  | TG 4 phase I | I | 2005-02-01 | 2005-02-01 | STT |  | 81.4 |  | 81.4 | [8 empty] | 474.456 | 474.456 | [7 empty] | 1 | [10 empty] | 3.3 | [10 empty] | 400 kN Schenck, WMC | d | h | n |  |  | d, RT | OB_TG4_R010 | smax and Young's modulus and area pertain to cross-section area under strain gauge, epsfront/eps back/Efront/Eback: 1.13;1.83;35.7;25.2 (back and front very different due to repair) | [10 empty] | GEV207_S0400_0011 | 1:75, 1/3 | Strain gauge: TML FLA-10-11, Middle, Center, BTB | SG, M, C, BTB | 200 | 2 | 77.87 | 610 | 0.64 | GEV205; GEV207 after preliminary tests |  | 1.94 | 0.19 | 4 | Prime 20, slow hardener | PPG2002 |  | NT | 73.05 | GAMESA | 1:75 |  | 0.86 | LIQUID RESIN | 500 | MD material used in preliminary programme 2 (1 layer less than MD1) | 6.57 | 45.6 | 6.57 | 87.24 | 25 | 10 | 0 | [[±45, 0°]4;±45] | 0.01 | GE1 | 1/3 | 0.76 | MD2 | 0 | WMC | PREPEG | 54.57 |  | SCARF | 5 | S0400 | V1 | 4 | Long, rectangular (repaired) |  | 134S3300MD2 | 474.456
Table OptiMat | 2558 | GEV207_S3300_0012 | 134 | 54.57 | WMC | MD2 | 0 | LM | S3300 | GE1 | 6.733 | 25.7 | 25.62 | 25.662 | 191.979 | 610 |  | 500 |  | TG 4 phase I | I | 2005-02-01 | 2005-02-01 | STT |  | 78.1 |  | 78.1 | [8 empty] | 452.014 | 452.014 | [7 empty] | 1 | [10 empty] | 3.3 | [10 empty] | 400 kN Schenck, WMC | d | h | n |  |  | d, RT | OB_TG4_R010 | smax and Young's modulus and area pertain to cross-section area under strain gauge, epsfront/eps back/Efront/Eback: 1.2;1.73;34.9;25.3 (back and front very different due to repair) | [10 empty] | GEV207_S0400_0012 | 1:75, 1/3 | Strain gauge: TML FLA-10-11, Middle, Center, BTB | SG, M, C, BTB | 200 | 2 | 77.87 | 610 | 0.64 | GEV205; GEV207 after preliminary tests |  | 1.94 | 0.19 | 4 | Prime 20, slow hardener | PPG2002 |  | NT | 73.05 | GAMESA | 1:75 |  | 0.86 | LIQUID RESIN | 500 | MD material used in preliminary programme 2 (1 layer less than MD1) | 6.57 | 45.6 | 6.57 | 87.24 | 25 | 10 | 0 | [[±45, 0°]4;±45] | 0.01 | GE1 | 1/3 | 0.76 | MD2 | 0 | WMC | PREPEG | 54.57 |  | SCARF | 5 | S0400 | V1 | 4 | Long, rectangular (repaired) |  | 134S3300MD2 | 452.014
Table OptiMat | 2557 | GEV207_S3400_0010 | 134 | 54.57 | WMC | MD2 | 0 | LM | S3400 | GE1 | 7.234 | 26.06 | 25.81 | 25.908 | 196.2998 | 610 |  | 500 |  | TG 4 phase I | I | 2005-02-03 | 2005-02-03 | STT |  | 79.9 |  | 79.9 | [8 empty] | 426.3187 | 426.3187 | [7 empty] | 1 | [10 empty] | 3.3 | [10 empty] | 400 kN Schenck, WMC | d | h | n |  |  | d, RT | OB_TG4_R010 | smax and Young's modulus and area pertain to cross-section area under strain gauge, epsfront/eps back/Efront/Eback: 1.65;1.44;27.2;31.2 (back and front very different due to repair) | [10 empty] | GEV207_S0400_0010 | 1:75, 2/3 | Strain gauge: TML FLA-10-11, Middle, Center, BTB | SG, M, C, BTB | 200 | 2 | 77.87 | 610 | 0.64 | GEV205; GEV207 after preliminary tests |  | 1.94 | 0.19 | 4 | Prime 20, slow hardener | PPG2002 |  | NT | 73.05 | GAMESA | 1:75 |  | 0.86 | LIQUID RESIN | 500 | MD material used in preliminary programme 2 (1 layer less than MD1) | 6.57 | 45.6 | 6.57 | 87.24 | 25 | 10 | 0 | [[±45, 0°]4;±45] | 0.01 | GE1 | 2/3 | 0.76 | MD2 | 0 | WMC | PREPEG | 54.57 |  | SCARF | 5 | S0400 | V1 | 4 | Long, rectangular (repaired) |  | 134S3400MD2 | 426.3187
Table OptiMat | 2556 | GEV207_S3400_0011 | 130 | 53.5 | WMC | MD2 | 0 | LM | S3400 | GE1 | 7.207 | 26.09 | 25.83 | 25.956 | 198.5707 | 610 |  | 500 |  | TG 4 phase I | I | 2005-02-03 | 2005-02-03 | STT |  | 74.5 |  | 74.5 | [8 empty] | 398.2575 | 398.2575 | [7 empty] | 1 | [10 empty] | 3.3 | [10 empty] | 400 kN Schenck, WMC | d | h | n |  |  | d, RT | OB_TG4_R010 | smax and Young's modulus and area pertain to cross-section area under strain gauge, epsfront/eps back/Efront/Eback: 1.57;1.3;25.9;32.3 (back and front very different due to repair) | [10 empty] | GEV207_S0400_0011 | 1:75, 2/3 | Strain gauge: TML FLA-10-11, Middle, Center, BTB | SG, M, C, BTB | 200 | 2 |  | 610 |  | GEV205; GEV207 after preliminary tests |  |  |  | 4 | Prime 20, slow hardener | PPG2002 |  | NT |  | GAMESA | 1:75 |  |  | LIQUID RESIN | 500 | MD material used in preliminary programme 2 (1 layer less than MD1) | 6.57 |  | 6.57 |  | 25 | 10 |  | [[±45, 0°]4;±45] |  | GE1 | 2/3 |  |  | 0 |  | PREPEG |  |  | SCARF | 5 |  | V1 | 4 | Long, rectangular (repaired) |  | 130S3400MD2 | 398.2575
Table OptiMat | 2555 | GEV207_S3400_0012 | 130 | 53.5 | WMC | MD2 | 0 | LM | S3400 | GE1 | 7.24 | 26.07 | 25.85 | 25.956 | 199.0895 | 610 |  | 500 |  | TG 4 phase I | I | 2005-02-03 | 2005-02-03 | STT |  | 81.4 |  | 81.4 | [8 empty] | 433.1597 | 433.1597 | [7 empty] | 1 | [10 empty] | 3.3 | [10 empty] | 400 kN Schenck, WMC | d | h | n |  |  | d, RT | OB_TG4_R010 | smax and Young's modulus and area pertain to cross-section area under strain gauge, epsfront/eps back/Efront/Eback: 1.39;1.7;32.7;26.6 (back and front very different due to repair) | [10 empty] | GEV207_S0400_0012 | 1:75, 2/3 | Strain gauge: TML FLA-10-11, Middle, Center, BTB | SG, M, C, BTB | 200 | 2 |  | 610 |  | GEV205; GEV207 after preliminary tests |  |  |  | 4 | Prime 20, slow hardener | PPG2002 |  | NT |  | GAMESA | 1:75 |  |  | LIQUID RESIN | 500 | MD material used in preliminary programme 2 (1 layer less than MD1) | 6.57 |  | 6.57 |  | 25 | 10 |  | [[±45, 0°]4;±45] |  | GE1 | 2/3 |  |  | 0 |  | PREPEG |  |  | SCARF | 5 |  | V1 | 4 | Long, rectangular (repaired) |  | 130S3400MD2 | 433.1597
Table OptiMat | 2554 | GEV207_S3400_0013 | 130 | 53.5 | WMC | MD2 | 0 | LM | S3400 | GE1 | 7.216 | 26.11 | 25.88 | 25.974 | 197.6628 | 610 |  | 500 |  | TG 4 phase I | I | 2005-02-03 | 2005-02-03 | STT |  | 79.9 |  | 79.9 | [8 empty] | 426.2962 | 426.2962 | [7 empty] | 1 | [10 empty] | 3.3 | [10 empty] | 400 kN Schenck, WMC | d | h | n |  |  | d, RT | OB_TG4_R010 | smax and Young's modulus and area pertain to cross-section area under strain gauge, epsfront/eps back/Efront/Eback: 1.45;1.68;31.5;26.6 (back and front very different due to repair) | [10 empty] | GEV207_S0400_0013 | 1:75, 2/3 | Strain gauge: TML FLA-10-11, Middle, Center, BTB | SG, M, C, BTB | 200 | 2 |  | 610 |  | GEV205; GEV207 after preliminary tests |  |  |  | 4 | Prime 20, slow hardener | PPG2002 |  | NT |  | GAMESA | 1:75 |  |  | LIQUID RESIN | 500 | MD material used in preliminary programme 2 (1 layer less than MD1) | 6.57 |  | 6.57 |  | 25 | 10 |  | [[±45, 0°]4;±45] |  | GE1 | 2/3 |  |  | 0 |  | PREPEG |  |  | SCARF | 5 |  | V1 | 4 | Long, rectangular (repaired) |  | 130S3400MD2 | 426.2962
Table OptiMat | 2553 | GEV207_S3400_0014 | 130 | 53.5 | WMC | MD2 | 0 | LM | S3400 | GE1 | 7.191 | 26.03 | 25.8 | 25.902 | 196.041 | 610 |  | 500 |  | TG 4 phase I | I | 2005-02-03 | 2005-02-03 | STT |  | 83.8 |  | 83.8 | [8 empty] | 449.9056 | 449.9056 | [7 empty] | 1 | [10 empty] | 3.3 | [10 empty] | 400 kN Schenck, WMC | d | h | n |  |  | d, RT | OB_TG4_R010 | smax and Young's modulus and area pertain to cross-section area under strain gauge, epsfront/eps back/Efront/Eback: 1.82;1.54;26.2;31.4 (back and front very different due to repair) | [10 empty] | GEV207_S0400_0014 | 1:75, 2/3 | Strain gauge: TML FLA-10-11, Middle, Center, BTB | SG, M, C, BTB | 200 | 2 |  | 610 |  | GEV205; GEV207 after preliminary tests |  |  |  | 4 | Prime 20, slow hardener | PPG2002 |  | NT |  | GAMESA | 1:75 |  |  | LIQUID RESIN | 500 | MD material used in preliminary programme 2 (1 layer less than MD1) | 6.57 |  | 6.57 |  | 25 | 10 |  | [[±45, 0°]4;±45] |  | GE1 | 2/3 |  |  | 0 |  | PREPEG |  |  | SCARF | 5 |  | V1 | 4 | Long, rectangular (repaired) |  | 130S3400MD2 | 449.9056
Table OptiMat | 2552 | GEV207_S3500_0009 | 132 | 53.64 | WMC | MD2 | 0 | LM | S3500 | GE1 | 6.975 | 24.87 | 24.67 | 24.764 | 186.5934 | 610 |  | 500 |  | TG 4 phase I | I | 2005-02-01 | 2005-02-01 | STT |  | 80.8 |  | 80.8 | [8 empty] | 467.7851 | 467.7851 | [7 empty] | 1 | [10 empty] | 3.3 | [10 empty] | 400 kN Schenck, WMC | d | h | n |  |  | d, RT | OB_TG4_R010 | smax and Young's modulus and area pertain to cross-section area under strain gauge, epsfront/eps back/Efront/Eback: 1.48;1.74;33.2;26.5 (back and front very different due to repair) | [10 empty] | GEV207_S0400_0009 | 1:100, 1/3 | Strain gauge: TML FLA-10-11, Middle, Center, BTB | SG, M, C, BTB | 200 | 2 |  | 610 |  | GEV205; GEV207 after preliminary tests |  |  |  | 4 | Prime 20, slow hardener | PPG2002 |  | 0.75 |  | LM | 1:100 |  |  | LIQUID RESIN | 500 | MD material used in preliminary programme 2 (1 layer less than MD1) | 6.57 |  | 6.57 |  | 25 | 10 |  | [[±45, 0°]4;±45] |  | GE1 | 1/3 |  |  | 0 |  | RIM |  |  | SCARF | 5 |  | V1 | 4 | Long, rectangular (repaired) |  | 132S3500MD2 | 467.7851
Table OptiMat | 2551 | GEV207_S3500_0011 | 132 | 53.64 | WMC | MD2 | 0 | LM | S3500 | GE1 | 6.891 | 25.06 | 24.77 | 24.898 | 186.2014 | 610 |  | 500 |  | TG 4 phase I | I | 2005-02-01 | 2005-02-01 | STT |  | 81.6 |  | 81.6 | [8 empty] | 475.6018 | 475.6018 | [7 empty] | 1 | [10 empty] | 3.3 | [10 empty] | 400 kN Schenck, WMC | d | h | n |  |  | d, RT | OB_TG4_R010 | smax and Young's modulus and area pertain to cross-section area under strain gauge, epsfront/eps back/Efront/Eback: 1.49;1.81;33.2;25.4 (back and front very different due to repair) | [10 empty] | GEV207_S0400_0011 | 1:100, 1/3 | Strain gauge: TML FLA-10-11, Middle, Center, BTB | SG, M, C, BTB | 200 | 2 |  | 610 |  | GEV205; GEV207 after preliminary tests |  |  |  | 4 | Prime 20, slow hardener | PPG2002 |  | 0.75 |  | LM | 1:100 |  |  | LIQUID RESIN | 500 | MD material used in preliminary programme 2 (1 layer less than MD1) | 6.57 |  | 6.57 |  | 25 | 10 |  | [[±45, 0°]4;±45] |  | GE1 | 1/3 |  |  | 0 |  | RIM |  |  | SCARF | 5 |  | V1 | 4 | Long, rectangular (repaired) |  | 132S3500MD2 | 475.6018
Table OptiMat | 2550 | GEV207_S3500_0012 | 132 | 53.64 | WMC | MD2 | 0 | LM | S3500 | GE1 | 6.883 | 25.07 | 24.86 | 24.932 | 185.6794 | 610 |  | 500 |  | TG 4 phase I | I | 2005-02-02 | 2005-02-02 | STT |  | 76 |  | 76 | [8 empty] | 442.8725 | 442.8725 | [7 empty] | 1 | [10 empty] | 3.3 | [10 empty] | 400 kN Schenck, WMC | d | h | n |  |  | d, RT | OB_TG4_R010 | smax and Young's modulus and area pertain to cross-section area under strain gauge, epsfront/eps back/Efront/Eback: 1.42;1.65;33.5;25.8 (back and front very different due to repair) | [10 empty] | GEV207_S0400_0012 | 1:100, 1/3 | Strain gauge: TML FLA-10-11, Middle, Center, BTB | SG, M, C, BTB | 200 | 2 |  | 610 |  | GEV205; GEV207 after preliminary tests |  |  |  | 4 | Prime 20, slow hardener | PPG2002 |  | 0.75 |  | LM | 1:100 |  |  | LIQUID RESIN | 500 | MD material used in preliminary programme 2 (1 layer less than MD1) | 6.57 |  | 6.57 |  | 25 | 10 |  | [[±45, 0°]4;±45] |  | GE1 | 1/3 |  |  | 0 |  | RIM |  |  | SCARF | 5 |  | V1 | 4 | Long, rectangular (repaired) |  | 132S3500MD2 | 442.8725
Table OptiMat | 2549 | GEV207_S3500_0013 | 132 | 53.64 | WMC | MD2 | 0 | LM | S3500 | GE1 | 6.849 | 24.89 | 24.73 | 24.802 | 183.1981 | 610 |  | 500 |  | TG 4 phase I | I | 2005-02-02 | 2005-02-02 | STT |  | 74.3 |  | 74.3 | [8 empty] | 437.3961 | 437.3961 | [7 empty] | 1 | [10 empty] | 3.3 | [10 empty] | 400 kN Schenck, WMC | d | h | n |  |  | d, RT | OB_TG4_R010 | smax and Young's modulus and area pertain to cross-section area under strain gauge, epsfront/eps back/Efront/Eback: 1.38;1.61;33.1;26.2 (back and front very different due to repair) | [10 empty] | GEV207_S0400_0013 | 1:100, 1/3 | Strain gauge: TML FLA-10-11, Middle, Center, BTB | SG, M, C, BTB | 200 | 2 |  | 610 |  | GEV205; GEV207 after preliminary tests |  |  |  | 4 | Prime 20, slow hardener | PPG2002 |  | 0.75 |  | LM | 1:100 |  |  | LIQUID RESIN | 500 | MD material used in preliminary programme 2 (1 layer less than MD1) | 6.57 |  | 6.57 |  | 25 | 10 |  | [[±45, 0°]4;±45] |  | GE1 | 1/3 |  |  | 0 |  | RIM |  |  | SCARF | 5 |  | V1 | 4 | Long, rectangular (repaired) |  | 132S3500MD2 | 437.3961
Table OptiMat | 2548 | GEV207_S3500_0014 | 132 | 53.64 | WMC | MD2 | 0 | LM | S3500 | GE1 | 6.838 | 24.86 | 24.74 | 24.798 | 183.9915 | 610 |  | 500 |  | TG 4 phase I | I | 2005-02-02 | 2005-02-02 | STT |  | 77.3 |  | 77.3 | [8 empty] | 455.8624 | 455.8624 | [7 empty] | 1 | [10 empty] | 3.3 | [10 empty] | 400 kN Schenck, WMC | d | h | n |  |  | d, RT | OB_TG4_R010 | smax and Young's modulus and area pertain to cross-section area under strain gauge, epsfront/eps back/Efront/Eback: 1.44;1.69;33.3;26.1 (back and front very different due to repair) | [10 empty] | GEV207_S0400_0014 | 1:100, 1/3 | Strain gauge: TML FLA-10-11, Middle, Center, BTB | SG, M, C, BTB | 200 | 2 |  | 610 |  | GEV205; GEV207 after preliminary tests |  |  |  | 4 | Prime 20, slow hardener | PPG2002 |  | 0.75 |  | LM | 1:100 |  |  | LIQUID RESIN | 500 | MD material used in preliminary programme 2 (1 layer less than MD1) | 6.57 |  | 6.57 |  | 25 | 10 |  | [[±45, 0°]4;±45] |  | GE1 | 1/3 |  |  | 0 |  | RIM |  |  | SCARF | 5 |  | V1 | 4 | Long, rectangular (repaired) |  | 132S3500MD2 | 455.8624
Table OptiMat | 2547 | GEV207_S3600_0007 | 129 | 52.12 | WMC | MD2 | 0 | LM | S3600 | GE1 | 7.051 | 24.89 | 24.7 | 24.762 | 187.5846 | 610 |  | 500 |  | TG 4 phase I | I | 2005-02-03 | 2005-02-03 | STT |  | 84.4 |  | 84.4 | [8 empty] | 483.3993 | 483.3993 | [7 empty] | 1 | [10 empty] | 3.3 | [10 empty] | 400 kN Schenck, WMC | d | h | n |  |  | d, RT | OB_TG4_R010 | smax and Young's modulus and area pertain to cross-section area under strain gauge, epsfront/eps back/Efront/Eback: 2.08;1.84;25.3;30 (back and front very different due to repair) | [10 empty] | GEV207_S0400_0007 | 1:100, 2/3 | Strain gauge: TML FLA-10-11, Middle, Center, BTB | SG, M, C, BTB | 200 | 2 |  | 610 |  | GEV205; GEV207 after preliminary tests |  |  |  | 4 | Prime 20, slow hardener | PPG2002 |  | 0.75 |  | LM | 1:100 |  |  | LIQUID RESIN | 500 | MD material used in preliminary programme 2 (1 layer less than MD1) | 6.57 |  | 6.57 |  | 25 | 10 |  | [[±45, 0°]4;±45] |  | GE1 | 2/3 |  |  | 0 |  | RIM |  |  | SCARF | 5 |  | V1 | 4 | Long, rectangular (repaired) |  | 129S3600MD2 | 483.3993
Table OptiMat | 2546 | GEV207_S3600_0008 | 129 | 52.12 | WMC | MD2 | 0 | LM | S3600 | GE1 | 7.111 | 24.9 | 24.68 | 24.78 | 189.1477 | 610 |  | 500 |  | TG 4 phase I | I | 2005-02-03 | 2005-02-03 | STT |  | 72.7 |  | 72.7 | [8 empty] | 412.5745 | 412.5745 | [7 empty] | 1 | [10 empty] | 3.3 | [10 empty] | 400 kN Schenck, WMC | d | h | n |  |  | d, RT | OB_TG4_R010 | smax and Young's modulus and area pertain to cross-section area under strain gauge, epsfront/eps back/Efront/Eback: 1.49;1.71;30.5;25.9 (back and front very different due to repair) | [10 empty] | GEV207_S0400_0008 | 1:100, 2/3 | Strain gauge: TML FLA-10-11, Middle, Center, BTB | SG, M, C, BTB | 200 | 2 |  | 610 |  | GEV205; GEV207 after preliminary tests |  |  |  | 4 | Prime 20, slow hardener | PPG2002 |  | 0.75 |  | LM | 1:100 |  |  | LIQUID RESIN | 500 | MD material used in preliminary programme 2 (1 layer less than MD1) | 6.57 |  | 6.57 |  | 25 | 10 |  | [[±45, 0°]4;±45] |  | GE1 | 2/3 |  |  | 0 |  | RIM |  |  | SCARF | 5 |  | V1 | 4 | Long, rectangular (repaired) |  | 129S3600MD2 | 412.5745
Table OptiMat | 2545 | GEV207_S3600_0009 | 129 | 52.12 | WMC | MD2 | 0 | LM | S3600 | GE1 | 7.061 | 24.93 | 24.68 | 24.786 | 188.8236 | 610 |  | 500 |  | TG 4 phase I | I | 2005-02-03 | 2005-02-03 | STT |  | 82.2 |  | 82.2 |  |  | 1.875 | 1.875 |  |  |  |  | 469.6769 | 469.6769 | [7 empty] | 1 | [10 empty] | 3.3 | [10 empty] | 400 kN Schenck, WMC | d | h | n |  |  | d, RT | OB_TG4_R010 | smax and Young's modulus and area pertain to cross-section area under strain gauge, epsfront/eps back/Efront/Eback: 1.78;1.97;29.7;25.6 (back and front very different due to repair) | [10 empty] | GEV207_S0400_0009 | 1:100, 2/3 | Strain gauge: TML FLA-10-11, Middle, Center, BTB | SG, M, C, BTB | 200 | 2 |  | 610 |  | GEV205; GEV207 after preliminary tests |  |  |  | 4 | Prime 20, slow hardener | PPG2002 |  | 0.75 |  | LM | 1:100 |  |  | LIQUID RESIN | 500 | MD material used in preliminary programme 2 (1 layer less than MD1) | 6.57 |  | 6.57 |  | 25 | 10 |  | [[±45, 0°]4;±45] |  | GE1 | 2/3 |  |  | 0 |  | RIM |  |  | SCARF | 5 |  | V1 | 4 | Long, rectangular (repaired) |  | 129S3600MD2 | 469.6769
Table OptiMat | 2544 | GEV207_S3600_0010 | 129 | 52.12 | WMC | MD2 | 0 | LM | S3600 | GE1 | 7.115 | 24.87 | 24.65 | 24.73 | 188.9372 | 610 |  | 500 |  | TG 4 phase I | I | 2005-02-03 | 2005-02-03 | STT |  | 74.3 |  | 74.3 | [8 empty] | 422.2696 | 422.2696 | [7 empty] | 1 | [10 empty] | 3.3 | [10 empty] | 400 kN Schenck, WMC | d | h | n |  |  | d, RT | OB_TG4_R010 | smax and Young's modulus and area pertain to cross-section area under strain gauge, epsfront/eps back/Efront/Eback: 1.81;1.54;25.4;29.8 (back and front very different due to repair) | [10 empty] | GEV207_S0400_0010 | 1:100, 2/3 | Strain gauge: TML FLA-10-11, Middle, Center, BTB | SG, M, C, BTB | 200 | 2 |  | 610 |  | GEV205; GEV207 after preliminary tests |  |  |  | 4 | Prime 20, slow hardener | PPG2002 |  | 0.75 |  | LM | 1:100 |  |  | LIQUID RESIN | 500 | MD material used in preliminary programme 2 (1 layer less than MD1) | 6.57 |  | 6.57 |  | 25 | 10 |  | [[±45, 0°]4;±45] |  | GE1 | 2/3 |  |  | 0 |  | RIM |  |  | SCARF | 5 |  | V1 | 4 | Long, rectangular (repaired) |  | 129S3600MD2 | 422.2696
Table OptiMat | 2543 | GEV207_S3600_0011 | 129 | 52.12 | WMC | MD2 | 0 | LM | S3600 | GE1 | 7.087 | 24.84 | 24.68 | 24.736 | 187.9956 | 610 |  | 500 |  | TG 4 phase I | I | 2005-02-03 | 2005-02-03 | STT |  | 78.8 |  | 78.8 | [8 empty] | 449.5048 | 449.5048 | [7 empty] | 1 | [10 empty] | 3.3 | [10 empty] | 400 kN Schenck, WMC | d | h | n |  |  | d, RT | OB_TG4_R010 | smax and Young's modulus and area pertain to cross-section area under strain gauge, epsfront/eps back/Efront/Eback: 1.69;1.91;30.1;25.6 (back and front very different due to repair) | [10 empty] | GEV207_S0400_0011 | 1:100, 2/3 | Strain gauge: TML FLA-10-11, Middle, Center, BTB | SG, M, C, BTB | 200 | 2 |  | 610 |  | GEV205; GEV207 after preliminary tests |  |  |  | 4 | Prime 20, slow hardener | PPG2002 |  | 0.75 |  | LM | 1:100 |  |  | LIQUID RESIN | 500 | MD material used in preliminary programme 2 (1 layer less than MD1) | 6.57 |  | 6.57 |  | 25 | 10 |  | [[±45, 0°]4;±45] |  | GE1 | 2/3 |  |  | 0 |  | RIM |  |  | SCARF | 5 |  | V1 | 4 | Long, rectangular (repaired) |  | 129S3600MD2 | 449.5048
Table OptiMat | 2542 | GEV207_S0300_0008 | 128 | 55.43 | WMC | MD2 | 0 | LM | S0300 | GE1 | 6.323 | 25.77 | 25.46 | 25.616 | 161.667 | 610 |  | 500 |  | TG 4 phase I | I | 2005-01-28 | 2005-01-28 | STT |  | 103.6 |  | 103.6 |  |  | 2.705 | 2.705 |  |  |  |  | 639.6247 | 639.6247 |  |  |  |  | 22209.19 |  |  | 1 | [10 empty] | 3.3 |  |  | 28.8 | [7 empty] | 400 kN Schenck, WMC | d | h | n |  |  | d, RT | OB_TG4_R010 | smax and Young's modulus and area pertain to cross-section area under strain gauge | [10 empty] | s03008 |  | Strain gauge: TML FLA-10-11, Middle, Center, BTB | SG, M, C, BTB | 200 | 2 | 76.13 | 610 | 0.8 | GEV205; GEV207 after preliminary tests |  | 1.95 | 0.14 | 4 | Prime 20, slow hardener | PPG2002 |  | 1 | 73.9 | GAMESA |  |  | 1.01 |  | 500 | MD material used in preliminary programme 2 (1 layer less than MD1) | 6.57 | 44.32 | 6.57 | 86.83 | 25 | 10 | 0.25 | [[±45, 0°]4;±45] | 0.02 | GE1 |  | 1.05 | MD2 | 0 | WMC | PREPEG | 55.43 |  |  | 5 | S0300 | V1 | 4 | Long, rectangular (reference) |  | 128S0300MD2 | 639.6247
Table OptiMat | 2541 | GEV207_S0300_0009 | 128 | 55.43 | WMC | MD2 | 0 | LM | S0300 | GE1 | 6.308 | 25.75 | 25.5 | 25.63 | 160.896 | 610 |  | 500 |  | TG 4 phase I | I | 2005-01-28 | 2005-01-28 | STT |  | 101.2 |  | 101.2 | [8 empty] | 625.9508 | 625.9508 |  |  |  |  | 21473.44 |  |  | 1 | [10 empty] | 3.3 |  |  | 29.15 | [7 empty] | 400 kN Schenck, WMC | d | h | n |  |  | d, RT | OB_TG4_R010 | smax and Young's modulus and area pertain to cross-section area under strain gauge | [10 empty] | s03009 |  | Strain gauge: TML FLA-10-11, Middle, Center, BTB | SG, M, C, BTB | 200 | 2 | 76.13 | 610 | 0.8 | GEV205; GEV207 after preliminary tests |  | 1.95 | 0.14 | 4 | Prime 20, slow hardener | PPG2002 |  | 1 | 73.9 | GAMESA |  |  | 1.01 |  | 500 | MD material used in preliminary programme 2 (1 layer less than MD1) | 6.57 | 44.32 | 6.57 | 86.83 | 25 | 10 | 0.25 | [[±45, 0°]4;±45] | 0.02 | GE1 |  | 1.05 | MD2 | 0 | WMC | PREPEG | 55.43 |  |  | 5 | S0300 | V1 | 4 | Long, rectangular (reference) |  | 128S0300MD2 | 625.9508
Table OptiMat | 2540 | GEV207_S0300_0011 | 128 | 55.43 | WMC | MD2 | 0 | LM | S0300 | GE1 | 6.448 | 26.15 | 25.81 | 25.964 | 166.0202 | 610 |  | 500 |  | TG 4 phase I | I | 2005-01-28 | 2005-01-28 | STT |  | 100 |  | 100 |  |  | 2.505 | 2.505 |  |  |  |  | 597.3149 | 597.3149 |  |  |  |  | 20776.17 |  |  | 1 | [10 empty] | 3.3 |  |  | 28.75 | [7 empty] | 400 kN Schenck, WMC | d | h | n |  |  | d, RT | OB_TG4_R010 | smax and Young's modulus and area pertain to cross-section area under strain gauge | [10 empty] | s03011 |  | Strain gauge: TML FLA-10-11, Middle, Center, BTB | SG, M, C, BTB | 200 | 2 | 76.13 | 610 | 0.8 | GEV205; GEV207 after preliminary tests |  | 1.95 | 0.14 | 4 | Prime 20, slow hardener | PPG2002 |  | 1 | 73.9 | GAMESA |  |  | 1.01 |  | 500 | MD material used in preliminary programme 2 (1 layer less than MD1) | 6.57 | 44.32 | 6.57 | 86.83 | 25 | 10 | 0.25 | [[±45, 0°]4;±45] | 0.02 | GE1 |  | 1.05 | MD2 | 0 | WMC | PREPEG | 55.43 |  |  | 5 | S0300 | V1 | 4 | Long, rectangular (reference) |  | 128S0300MD2 | 597.3149
Table OptiMat | 2539 | GEV207_S0300_0012 | 128 | 55.43 | WMC | MD2 | 0 | LM | S0300 | GE1 | 6.468 | 26.06 | 25.91 | 25.98 | 166.72875 | 610 |  | 500 |  | TG 4 phase I | I | 2005-01-28 | 2005-01-28 | STT |  | 106.2 |  | 106.2 |  |  | 2.665 | 2.665 |  |  |  |  | 631.9975 | 631.9975 |  |  |  |  | 21906.33 |  |  | 1 | [10 empty] | 3.3 |  |  | 28.85 | [7 empty] | 400 kN Schenck, WMC | d | h | n |  |  | d, RT | OB_TG4_R010 | smax and Young's modulus and area pertain to cross-section area under strain gauge | [10 empty] | s03012 |  | Strain gauge: TML FLA-10-11, Middle, Center, BTB | SG, M, C, BTB | 200 | 2 | 76.13 | 610 | 0.8 | GEV205; GEV207 after preliminary tests |  | 1.95 | 0.14 | 4 | Prime 20, slow hardener | PPG2002 |  | 1 | 73.9 | GAMESA |  |  | 1.01 |  | 500 | MD material used in preliminary programme 2 (1 layer less than MD1) | 6.57 | 44.32 | 6.57 | 86.83 | 25 | 10 | 0.25 | [[±45, 0°]4;±45] | 0.02 | GE1 |  | 1.05 | MD2 | 0 | WMC | PREPEG | 55.43 |  |  | 5 | S0300 | V1 | 4 | Long, rectangular (reference) |  | 128S0300MD2 | 631.9975
Table OptiMat | 2538 | GEV207_S0300_0015 | 128 | 55.43 | WMC | MD2 | 0 | LM | S0300 | GE1 | 6.464 | 25.91 | 25.67 | 25.752 | 165.31515 | 610 |  | 500 |  | TG 4 phase I | I | 2005-01-31 | 2005-01-31 | STT |  | 101.2 |  | 101.2 |  |  | 2.53 | 2.53 |  |  |  |  | 607.9505 | 607.9505 |  |  |  |  | 20927.73 |  |  | 1 | [10 empty] | 3.3 |  |  | 29.05 | [7 empty] | 400 kN Schenck, WMC | d | h | n |  |  | d, RT | OB_TG4_R010 | smax and Young's modulus and area pertain to cross-section area under strain gauge | [10 empty] | s03015 |  | Strain gauge: TML FLA-10-11, Middle, Center, BTB | SG, M, C, BTB | 200 | 2 | 76.13 | 610 | 0.8 | GEV205; GEV207 after preliminary tests |  | 1.95 | 0.14 | 4 | Prime 20, slow hardener | PPG2002 |  | 1 | 73.9 | GAMESA |  |  | 1.01 |  | 500 | MD material used in preliminary programme 2 (1 layer less than MD1) | 6.57 | 44.32 | 6.57 | 86.83 | 25 | 10 | 0.25 | [[±45, 0°]4;±45] | 0.02 | GE1 |  | 1.05 | MD2 | 0 | WMC | PREPEG | 55.43 |  |  | 5 | S0300 | V1 | 4 | Long, rectangular (reference) |  | 128S0300MD2 | 607.9505
Table OptiMat | 2537 | GEV207_S0300_0018 | 128 | 55.43 | WMC | MD2 | 0 | LM | S0300 | GE1 | 6.416 | 25.99 | 25.66 | 25.772 | 164.67305 | 610 |  | 500 |  | TG 4 phase I | I | 2005-01-31 | 2005-01-31 | STT |  | 102.1 |  | 102.1 |  |  | 2.515 | 2.515 |  |  |  |  | 617.4663 | 617.4663 |  |  |  |  | 21073.94 |  |  | 1 | [10 empty] | 3.3 |  |  | 29.3 | [7 empty] | 400 kN Schenck, WMC | d | h | n |  |  | d, RT | OB_TG4_R010 | smax and Young's modulus and area pertain to cross-section area under strain gauge | [12 empty] | Strain gauge: TML FLA-10-11, Middle, Center, BTB | SG, M, C, BTB | 200 | 2 | 76.13 | 610 | 0.8 | GEV205; GEV207 after preliminary tests |  | 1.95 | 0.14 | 4 | Prime 20, slow hardener | PPG2002 |  | 1 | 73.9 | GAMESA |  |  | 1.01 |  | 500 | MD material used in preliminary programme 2 (1 layer less than MD1) | 6.57 | 44.32 | 6.57 | 86.83 | 25 | 10 | 0.25 | [[±45, 0°]4;±45] | 0.02 | GE1 |  | 1.05 | MD2 | 0 | WMC | PREPEG | 55.43 |  |  | 5 | S0300 | V1 | 4 | Long, rectangular (reference) |  | 128S0300MD2 | 617.4663
Table OptiMat | 2536 | GEV207_S0300_0020 | 126 | 52.83 | WMC | MD2 | 0 | LM | S0300 | GE1 | 6.53 | 25.43 | 25.13 | 25.294 | 165.3554 | 610 |  | 500 |  | TG 4 phase I | I | 2005-01-28 | 2005-01-28 | STT |  | 92.2 |  | 92.2 |  |  | 2.435 | 2.435 |  |  |  |  | 558.2134 | 558.2134 |  |  |  |  | 20560.34 |  |  | 1 | [10 empty] | 3.3 |  |  | 27.15 | [7 empty] | 400 kN Schenck, WMC | d | h | n |  |  | d, RT | OB_TG4_R010 | smax and Young's modulus and area pertain to cross-section area under strain gauge; fibers seem slightly off-axis | [12 empty] | Strain gauge: TML FLA-10-11, Middle, Center, BTB | SG, M, C, BTB | 200 | 2 | 77.23 | 610 | 0.32 | GEV205; GEV207 after preliminary tests |  | 1.91 | 0.16 | 4 | Prime 20, slow hardener | PPG2002 |  | 1 | 71.8 | GAMESA |  |  | 0.33 |  | 500 | MD material used in preliminary programme 2 (1 layer less than MD1) | 6.57 | 47 | 6.57 | 86.23 | 25 | 10 | 0.16 | [[±45, 0°]4;±45] | 0.01 | GE1 |  | 0.46 | MD2 | 0 | CRES | PREPEG | 52.83 |  |  | 5 | S0300 | V1 | 4 | Long, rectangular (reference) |  | 126S0300MD2 | 558.2134
Table OptiMat | 2498 | GEV215_S0233_0001 | fill in |  | DLR | TUBE | na | LM | S0233 | GE1 | [5 empty] | 170 |  |  |  | TG 2 phase I | I |  |  | TUM | [20 empty] | 446.4 | 1 | [21 empty] | 1000 Nm 88603 Schenck torsion, DLR_IFB | [5 empty] | d, RT | OB_TG2_O003 | Calibr. Tests, then static, + moment | [10 empty] | Tubes-_0200_0001, Ø 33 mm | [6 empty] | 170 | [5 empty] | 2 | Prime 20, slow hardener | PPG2002 |  |  |  | NORDEX |  | 25 (inner diameter) |  |  | 100 | filament wound tubes (tested at DLR) |  |  |  |  | 33 | 0 | [7 empty] | 0 | [5 empty] | 0 |  |  | 0 | Tubular specimen | 35 | fill inS0233TUBE
Table OptiMat | 2495 | GEV215_S0233_0002 | fill in |  | DLR | TUBE | na | LM | S0233 | GE1 | [5 empty] | 170 |  |  |  | TG 2 phase I | I |  |  | TUST |  | 9.593 |  | 9.593 | [16 empty] | 174.98 | 1 | [21 empty] | 1000 Nm 88603 Schenck torsion, DLR_IFB | [5 empty] | d, RT | OB_TG2_O003 | Tensile, fracture | [10 empty] | Tubes-_0200_0002, Ø 33 mm | [6 empty] | 170 | [5 empty] | 2 | Prime 20, slow hardener | PPG2002 |  |  |  | NORDEX |  | 25 (inner diameter) |  |  | 100 | filament wound tubes (tested at DLR) |  |  |  |  | 33 | 0 | [7 empty] | 0 | [5 empty] | 0 |  |  | 0 | Tubular specimen | 35 | fill inS0233TUBE
Table OptiMat | 2492 | GEV215_S0233_0003 | fill in |  | DLR | TUBE | na | LM | S0233 | GE1 | [5 empty] | 170 |  |  |  | TG 2 phase I | I |  |  | TUM | [20 empty] | -364.5 | 1 | [21 empty] | 1000 Nm 88603 Schenck torsion, DLR_IFB | [5 empty] | d, RT | OB_TG2_O003 | Calibr. Tests, then static, - moment | [10 empty] | Tubes-_0200_0003, Ø 33 mm | [6 empty] | 170 | [5 empty] | 2 | Prime 20, slow hardener | PPG2002 |  |  |  | NORDEX |  | 25 (inner diameter) |  |  | 100 | filament wound tubes (tested at DLR) |  |  |  |  | 33 | 0 | [7 empty] | 0 | [5 empty] | 0 |  |  | 0 | Tubular specimen | 35 | fill inS0233TUBE
Table OptiMat | 2486 | GEV215_S0233_0005 | fill in |  | DLR | TUBE | na | LM | S0233 | GE1 | [5 empty] | 170 |  |  |  | TG 1 phase I | I | [24 empty] | 1 | [27 empty] | d, RT | OB_TG2_O003 | Calibr. Tests | x | [9 empty] | Tubes-_0200_0005, Ø 33 mm | [6 empty] | 170 | [5 empty] | 2 | Prime 20, slow hardener | PPG2002 |  |  |  | NORDEX |  | 25 (inner diameter) |  |  | 100 | filament wound tubes (tested at DLR) |  |  |  |  | 33 | 0 | [7 empty] | 0 | [5 empty] | 0 |  |  | 0 | Tubular specimen | 35 | fill inS0233TUBE
Table OptiMat | 2485 | GEV215_S0232_0006 | fill in |  | DLR | TUBE | na | LM | S0232 | GE1 | [5 empty] | 170 |  |  |  | TG 2 phase I | I |  |  | TUSTM |  | 9.758 |  | 9.758 | [16 empty] | 263.08 | 1 | [21 empty] | 100 kN/2000 Nm tension/torsion Instron 8502, DLR Structures and Design | [5 empty] | d, RT | OB_TG2_O003 | failure envelope, static | [10 empty] | Tubes-_0200_0006, Ø 32 mm | [6 empty] | 170 | [5 empty] | 2 | Prime 20, slow hardener | PPG2002 |  |  |  | NORDEX |  | 25 (inner diameter) |  |  | 100 | filament wound tubes (tested at DLR) |  |  |  |  | 32 | 0 | [7 empty] | 0 | [5 empty] | 0 |  |  | 0 | Tubular specimen | 35 | fill inS0232TUBE
Table OptiMat | 2484 | GEV215_S0233_0006 | fill in |  | DLR | TUBE | na | LM | S0233 | GE1 | [5 empty] | 170 |  |  |  | TG 1 phase I | I | [24 empty] | 1 | [27 empty] | d, RT | OB_TG2_O003 | static test, foamed tube, no data | x | [9 empty] | Tubes-_0200_0006, Ø 33 mm | [6 empty] | 170 | [5 empty] | 2 | Prime 20, slow hardener | PPG2002 |  |  |  | NORDEX |  | 25 (inner diameter) |  |  | 100 | filament wound tubes (tested at DLR) |  |  |  |  | 33 | 0 | [7 empty] | 0 | [5 empty] | 0 |  |  | 0 | Tubular specimen | 35 | fill inS0233TUBE
Table OptiMat | 2483 | GEV215_S0232_0007 | fill in |  | DLR | TUBE | na | LM | S0232 | GE1 | [5 empty] | 170 |  |  |  | TG 2 phase I | I |  |  | TUSTM |  | 12.834 |  | 12.834 | [16 empty] | 193.72 | 1 | [21 empty] | 100 kN/2000 Nm tension/torsion Instron 8502, DLR Structures and Design | [5 empty] | d, RT | OB_TG2_O003 | failure envelope, static | [10 empty] | Tubes-_0200_0007, Ø 32 mm | [6 empty] | 170 | [5 empty] | 2 | Prime 20, slow hardener | PPG2002 |  |  |  | NORDEX |  | 25 (inner diameter) |  |  | 100 | filament wound tubes (tested at DLR) |  |  |  |  | 32 | 0 | [7 empty] | 0 | [5 empty] | 0 |  |  | 0 | Tubular specimen | 35 | fill inS0232TUBE
Table OptiMat | 2482 | GEV215_S0233_0007 | fill in |  | DLR | TUBE | na | LM | S0233 | GE1 | [5 empty] | 170 |  |  |  | TG 1 phase I | I | [24 empty] | 1 | [27 empty] | d, RT | OB_TG2_O003 | static test, foamed tube, no data | x | [9 empty] | Tubes-_0200_0007, Ø 33 mm | [6 empty] | 170 | [5 empty] | 2 | Prime 20, slow hardener | PPG2002 |  |  |  | NORDEX |  | 25 (inner diameter) |  |  | 100 | filament wound tubes (tested at DLR) |  |  |  |  | 33 | 0 | [7 empty] | 0 | [5 empty] | 0 |  |  | 0 | Tubular specimen | 35 | fill inS0233TUBE
Table OptiMat | 2481 | GEV215_S0232_0008 | fill in |  | DLR | TUBE | na | LM | S0232 | GE1 | [5 empty] | 170 |  |  |  | TG 2 phase I | I |  |  | TUSTM |  | 13.322 |  | 13.322 | [16 empty] | 79.1 | 1 | [21 empty] | 100 kN/2000 Nm tension/torsion Instron 8502, DLR Structures and Design | [5 empty] | d, RT | OB_TG2_O003 | failure envelope, static | [10 empty] | Tubes-_0200_0008, Ø 32 mm | [6 empty] | 170 | [5 empty] | 2 | Prime 20, slow hardener | PPG2002 |  |  |  | NORDEX |  | 25 (inner diameter) |  |  | 100 | filament wound tubes (tested at DLR) |  |  |  |  | 32 | 0 | [7 empty] | 0 | [5 empty] | 0 |  |  | 0 | Tubular specimen | 35 | fill inS0232TUBE
Table OptiMat | 2480 | GEV215_S0233_0008 | fill in |  | DLR | TUBE | na | LM | S0233 | GE1 | [5 empty] | 170 |  |  |  | TG 1 phase I | I | [24 empty] | 1 | [27 empty] | d, RT | OB_TG2_O003 | static test, foamed tube, no data | x | [9 empty] | Tubes-_0200_0008, Ø 33 mm | [6 empty] | 170 | [5 empty] | 2 | Prime 20, slow hardener | PPG2002 |  |  |  | NORDEX |  | 25 (inner diameter) |  |  | 100 | filament wound tubes (tested at DLR) |  |  |  |  | 33 | 0 | [7 empty] | 0 | [5 empty] | 0 |  |  | 0 | Tubular specimen | 35 | fill inS0233TUBE
Table OptiMat | 2479 | GEV215_S0232_0009 | fill in |  | DLR | TUBE | na | LM | S0232 | GE1 | [5 empty] | 170 |  |  |  | TG 2 phase I | I |  |  | TUSTM |  | 12.153 |  | 12.153 | [16 empty] | -183.9 | 1 | [21 empty] | 100 kN/2000 Nm tension/torsion Instron 8502, DLR Structures and Design | [5 empty] | d, RT | OB_TG2_O003 | failure envelope, static | [10 empty] | Tubes-_0200_0009, Ø 32 mm | [6 empty] | 170 | [5 empty] | 2 | Prime 20, slow hardener | PPG2002 |  |  |  | NORDEX |  | 25 (inner diameter) |  |  | 100 | filament wound tubes (tested at DLR) |  |  |  |  | 32 | 0 | [7 empty] | 0 | [5 empty] | 0 |  |  | 0 | Tubular specimen | 35 | fill inS0232TUBE
Table OptiMat | 2478 | GEV215_S0233_0009 | fill in |  | DLR | TUBE | na | LM | S0233 | GE1 | [5 empty] | 170 |  |  |  | TG 1 phase I | I | [24 empty] | 1 | [27 empty] | d, RT | OB_TG2_O003 | static test, foamed tube, no data | x | [9 empty] | Tubes-_0200_0009, Ø 33 mm | [6 empty] | 170 | [5 empty] | 2 | Prime 20, slow hardener | PPG2002 |  |  |  | NORDEX |  | 25 (inner diameter) |  |  | 100 | filament wound tubes (tested at DLR) |  |  |  |  | 33 | 0 | [7 empty] | 0 | [5 empty] | 0 |  |  | 0 | Tubular specimen | 35 | fill inS0233TUBE
Table OptiMat | 2476 | GEV215_S0232_0011 | fill in |  | DLR | TUBE | na | LM | S0232 | GE1 | [5 empty] | 170 |  |  |  | TG 2 phase I | I |  |  | TUSTM |  | 8.187 |  | 8.187 | [16 empty] | -220.7 | 1 | [21 empty] | 100 kN/2000 Nm tension/torsion Instron 8502, DLR Structures and Design | [5 empty] | d, RT | OB_TG2_O003 | failure envelope, static | [10 empty] | Tubes-_0200_0011, Ø 32 mm | [6 empty] | 170 | [5 empty] | 2 | Prime 20, slow hardener | PPG2002 |  |  |  | NORDEX |  | 25 (inner diameter) |  |  | 100 | filament wound tubes (tested at DLR) |  |  |  |  | 32 | 0 | [7 empty] | 0 | [5 empty] | 0 |  |  | 0 | Tubular specimen | 35 | fill inS0232TUBE
Table OptiMat | 2475 | GEV215_S0232_0012 | fill in |  | DLR | TUBE | na | LM | S0232 | GE1 | [5 empty] | 170 |  |  |  | TG 2 phase I | I |  |  | TUSTM |  | -8.557 |  | -8.557 | [16 empty] | -230.6 | 1 | [21 empty] | 100 kN/2000 Nm tension/torsion Instron 8502, DLR Structures and Design | [5 empty] | d, RT | OB_TG2_O003 | failure envelope, static | [10 empty] | Tubes-_0200_0012, Ø 32 mm | [6 empty] | 170 | [5 empty] | 2 | Prime 20, slow hardener | PPG2002 |  |  |  | NORDEX |  | 25 (inner diameter) |  |  | 100 | filament wound tubes (tested at DLR) |  |  |  |  | 32 | 0 | [7 empty] | 0 | [5 empty] | 0 |  |  | 0 | Tubular specimen | 35 | fill inS0232TUBE
Table OptiMat | 2474 | GEV215_S0232_0013 | fill in |  | DLR | TUBE | na | LM | S0232 | GE1 | [5 empty] | 170 |  |  |  | TG 2 phase I | I |  |  | TUSTM |  | -13.882 |  | -13.882 | [16 empty] | -208.94 | 1 | [21 empty] | 100 kN/2000 Nm tension/torsion Instron 8502, DLR Structures and Design | [5 empty] | d, RT | OB_TG2_O003 | failure envelope, static | [10 empty] | Tubes-_0200_0013, Ø 32 mm | [6 empty] | 170 | [5 empty] | 2 | Prime 20, slow hardener | PPG2002 |  |  |  | NORDEX |  | 25 (inner diameter) |  |  | 100 | filament wound tubes (tested at DLR) |  |  |  |  | 32 | 0 | [7 empty] | 0 | [5 empty] | 0 |  |  | 0 | Tubular specimen | 35 | fill inS0232TUBE
Table OptiMat | 2473 | GEV215_S0232_0014 | fill in |  | DLR | TUBE | na | LM | S0232 | GE1 | [5 empty] | 170 |  |  |  | TG 2 phase I | I |  |  | TUSTM |  | -10.676 |  | -10.676 | [16 empty] | 160.7 | 1 | [21 empty] | 100 kN/2000 Nm tension/torsion Instron 8502, DLR Structures and Design | [5 empty] | d, RT | OB_TG2_O003 | failure envelope, static | [10 empty] | Tubes-_0200_0014, Ø 32 mm | [6 empty] | 170 | [5 empty] | 2 | Prime 20, slow hardener | PPG2002 |  |  |  | NORDEX |  | 25 (inner diameter) |  |  | 100 | filament wound tubes (tested at DLR) |  |  |  |  | 32 | 0 | [7 empty] | 0 | [5 empty] | 0 |  |  | 0 | Tubular specimen | 35 | fill inS0232TUBE
Table OptiMat | 2472 | GEV215_S0232_0015 | fill in |  | DLR | TUBE | na | LM | S0232 | GE1 | [5 empty] | 170 |  |  |  | TG 2 phase I | I |  |  | TUSTM |  | -8.526 |  | -8.526 | [16 empty] | 230.72 | 1 | [21 empty] | 100 kN/2000 Nm tension/torsion Instron 8502, DLR Structures and Design | [5 empty] | d, RT | OB_TG2_O003 | failure envelope, static | [10 empty] | Tubes-_0200_0015, Ø 32 mm | [6 empty] | 170 | [5 empty] | 2 | Prime 20, slow hardener | PPG2002 |  |  |  | NORDEX |  | 25 (inner diameter) |  |  | 100 | filament wound tubes (tested at DLR) |  |  |  |  | 32 | 0 | [7 empty] | 0 | [5 empty] | 0 |  |  | 0 | Tubular specimen | 35 | fill inS0232TUBE
Table OptiMat | 2469 | GEV207_S3400_0003 | 130 | 53.5 | CRES | MD2 | 0 | LM | S3400 | GE1 | 7.224 | 26.04 | 25.89 | 25.97 | 187.64 | 610 |  | 500 |  | TG 4 phase I | I | 2005-01-14 | 2005-01-14 | STT |  | 83.71 |  | 83.71 |  |  | 1.5612 | 1.5612 |  |  |  |  | 446.198 | 446.198 |  |  |  |  | 13551.13 |  |  | 1 |  |  |  | t | [6 empty] | 4 |  |  | 32.927 | [5 empty] | 0.01355113 |  | 250 kN MTS, CRES | d | h | n |  |  | d, RT |  | Repaired specimen, E-modulus averaged over 37.17 & 29.55 Gpa |  | x |  |  |  | x |  |  |  |  | GEV207_S0400_03 1:75 2/3 | 1:75, 2/3 | Strain gauge: HBM 6/350 LY41, Middle, Center, BTB | SG, M, C, BTB | 120 | 2 | 73.88 | 610 | 0.59 | GEV205; GEV207 after preliminary tests |  | 1.92 | 0.29 | 4 | Prime 20, slow hardener | PPG2002 |  | NT | 72.27 | GAMESA | 1:75 |  | 0.64 | LIQUID RESIN | 500 | MD material used in preliminary programme 2 (1 layer less than MD1) | 6.57 | 46.49 | 6.57 | 85.8 | 25 | 10 | 0.03 | [[±45, 0°]4;±45] | 0.01 | GE1 | 2/3 | 0.83 | MD2 | 0 | WMC | PREPEG | 53.5 |  | SCARF | 5 | S0400 | V1 | 4 | Long, rectangular (repaired) |  | 130S3400MD2 | 446.198
Table OptiMat | 2468 | GEV207_S3400_0004 | 130 | 53.5 | CRES | MD2 | 0 | LM | S3400 | GE1 | 7.372 | 25.91 | 25.88 | 25.9 | 190.92 | 610 |  | 500 |  | TG 4 phase I | I | 2005-01-14 | 2005-01-14 | STT |  | 79.41 |  | 79.41 |  |  | 1.4937 | 1.4937 |  |  |  |  | 415.9011 | 415.9011 |  |  |  |  | 13299.05 |  |  | 1 |  |  |  | t | [6 empty] | 4 |  |  | 31.273 | [5 empty] | 0.01329905 |  | 250 kN MTS, CRES | d | h | n |  |  | d, RT |  | Repaired specimen, E-modulus averaged over 35.43 & 27.98 Gpa |  | x |  |  |  | x |  |  |  |  | GEV207_S0400_04 1:75 2/3 | 1:75, 2/3 | Strain gauge: HBM 6/350 LY41, Middle, Center, BTB | SG, M, C, BTB | 120 | 2 | 73.88 | 610 | 0.59 | GEV205; GEV207 after preliminary tests |  | 1.92 | 0.29 | 4 | Prime 20, slow hardener | PPG2002 |  | NT | 72.27 | GAMESA | 1:75 |  | 0.64 | LIQUID RESIN | 500 | MD material used in preliminary programme 2 (1 layer less than MD1) | 6.57 | 46.49 | 6.57 | 85.8 | 25 | 10 | 0.03 | [[±45, 0°]4;±45] | 0.01 | GE1 | 2/3 | 0.83 | MD2 | 0 | WMC | PREPEG | 53.5 |  | SCARF | 5 | S0400 | V1 | 4 | Long, rectangular (repaired) |  | 130S3400MD2 | 415.9011
Table OptiMat | 2467 | GEV207_S3400_0005 | 130 | 53.5 | CRES | MD2 | 0 | LM | S3400 | GE1 | 7.396 | 26.08 | 25.85 | 25.97 | 192.06 | 610 |  | 500 |  | TG 4 phase I | I | 2005-01-14 | 2005-01-14 | STT |  | 87.15 |  | 87.15 |  |  | 1.5697 | 1.5697 |  |  |  |  | 453.7311 | 453.7311 |  |  |  |  | 13964.82 |  |  | 1 |  |  |  | t | [6 empty] | 4 |  |  | 32.491 | [5 empty] | 0.01396482 |  | 250 kN MTS, CRES | d | h | n |  |  | d, RT |  | Repaired specimen, E-modulus averaged over 29.27 & 36.50 Gpa |  | x |  |  |  | x |  |  |  |  | GEV207_S0400_05 1:75 2/3H | 1:75, 2/3 | Strain gauge: HBM 6/350 LY41, Middle, Center, BTB | SG, M, C, BTB | 120 | 2 | 73.88 | 610 | 0.59 | GEV205; GEV207 after preliminary tests |  | 1.92 | 0.29 | 4 | Prime 20, slow hardener | PPG2002 |  | NT | 72.27 | GAMESA | 1:75 |  | 0.64 | LIQUID RESIN | 500 | MD material used in preliminary programme 2 (1 layer less than MD1) | 6.57 | 46.49 | 6.57 | 85.8 | 25 | 10 | 0.03 | [[±45, 0°]4;±45] | 0.01 | GE1 | 2/3 | 0.83 | MD2 | 0 | WMC | PREPEG | 53.5 |  | SCARF | 5 | S0400 | V1 | 4 | Long, rectangular (repaired) |  | 130S3400MD2 | 453.7311
Table OptiMat | 2443 | GEV207_R0400_0266 | 36 | 52.42024 | WMC | MD2 | 0 | LM | R0400 | GE1 | 6.54 | 25.31 | 25.27 | 25.29 | 165.2658 | 150 | 149.53 | 39.83 |  | High strain rate ST | High strain rate ST | 2004-09-21 | 2004-09-21 | STT |  | 109.923 |  | 109.923 |  |  | 2.9 | 2.9 |  |  |  |  | 664.6025 | 664.6025 |  |  |  |  | 23525.75 |  |  | 1 | [10 empty] | 156 |  |  | 28.25 | [7 empty] | 250 kN homebuilt, WMC | d | m | n |  | fan | d, RT | OB_TG1_R014 | High strain rate test'; wire cloth. Slipped at 109.923 kN, second try fmax=97.7. | [12 empty] | Clip gauge: OB standard, Middle, Center, BTB | CG, M, C, BTB | 200 Nm | 2 | 75.48 | 150 | 0.6042214 | GEV205; GEV207 after preliminary tests |  | 1.897446 | 0.5699616 | various | Prime 20, slow hardener | PPG2002 |  |  | 71.82502 | LM |  |  | 0.5620443 |  | 40 | MD material used in preliminary programme 2 (1 layer less than MD1) | 6.57 | 46.56094 | 6.57 | 85.18 | 25 | 10 | 1.018823 | [[±45, 0°]4;±45] | 0.02018053 | GE1 |  | 0.9805088 | MD2 | 0 | WMC |  | 52.42024 |  |  | 5 | R0400 | V1 | 4 | Rectangular | 55 | 36R0400MD2 | 664.6025
Table OptiMat | 2442 | GEV206_R0300_0843 | 113 | 52.38 | WMC | UD2 | 0 | LM | R0300 | GE1 | 3.68 | 25.58 | 25.57 | 25.575 | 94.0976 | 145 | 145.4 | 34.4675 |  | High strain rate ST | High strain rate ST | 2004-09-20 | 2004-09-20 | STT |  | 104.799 |  | 104.799 |  |  | 2.88 | 2.88 |  |  |  |  | 1113.509 | 1113.509 | [7 empty] | 1 | [10 empty] | 204 | [10 empty] | 250 kN homebuilt, WMC | d | m | n |  | fan | d, RT | OB_TG1_R014 | High strain rate test'; wire cloth | [12 empty] | Clip gauge: OB standard, Middle, Center, BTB | CG, M, C, BTB | 200 Nm | 2 |  | 145 |  | GEV204; GEV206 after preliminary tests |  |  |  | various | Prime 20, slow hardener | PPG2002 |  |  |  | LM |  |  |  |  | 35 | UD material used in preliminary programme 2 (1 layer less than UD1) | 3.52 |  | 3.52 |  | 25 | 0 |  | [0°]4 |  | GE1 |  |  |  | 0 | [5 empty] | 0 |  | V1 | 4 | Rectangular | 55 | 113R0300UD2 | 1113.509
Table OptiMat | 2441 | GEV206_R0300_0844 | 113 | 52.38 | WMC | UD2 | 0 | LM | R0300 | GE1 | 3.685 | 25.62 | 25.58 | 25.6 | 94.2623 | 145 | 145.21 | 34.6075 |  | High strain rate ST | High strain rate ST | 2004-09-21 | 2004-09-21 | STT |  | 109.1 |  | 109.1 |  |  | 2.9 | 2.9 |  |  |  |  | 1156.504 | 1156.504 |  |  |  |  | 23458.51 |  |  | 1 | [10 empty] | 204 |  |  | 49.3 | [7 empty] | 250 kN homebuilt, WMC | d | m | n |  | fan | d, RT | OB_TG1_R014 | High strain rate test'; wire cloth | [12 empty] | Clip gauge: OB standard, Middle, Center, BTB | CG, M, C, BTB | 200 Nm | 2 |  | 145 |  | GEV204; GEV206 after preliminary tests |  |  |  | various | Prime 20, slow hardener | PPG2002 |  |  |  | LM |  |  |  |  | 35 | UD material used in preliminary programme 2 (1 layer less than UD1) | 3.52 |  | 3.52 |  | 25 | 0 |  | [0°]4 |  | GE1 |  |  |  | 0 | [5 empty] | 0 |  | V1 | 4 | Rectangular | 55 | 113R0300UD2 | 1156.504
Table OptiMat | 2440 | GEV206_R0300_0847 | 114 | 53.15 | WMC | UD2 | 0 | LM | R0300 | GE1 | 3.815 | 24.75 | 24.73 | 24.74 | 94.34495 | 145 | 145.2 | 34.5825 |  | High strain rate ST | High strain rate ST | 2004-09-10 | 2004-09-10 | STT |  | 91.16 |  | 91.16 | [8 empty] | 965.8509 | 965.8509 | [7 empty] | 1 | [10 empty] | 204 | [10 empty] | 100 kN Schenck, WMC | d | h | n |  | fan | d, RT | OB_TG1_R014 | High-speed tensile test, at displacement rate comparable to fatigue test at 50.000 cycles. First of series of 4 UD and 4 MD. The other tests were done on 250 kN frame to avoid overloading of the 100 kN frame. | [12 empty] | Clip gauge: OB standard, Middle, Center, BTB | CG, M, C, BTB | 220 | 2 |  | 145 |  | GEV204; GEV206 after preliminary tests |  |  |  | various | Prime 20, slow hardener | PPG2002 |  |  |  | LM |  |  |  |  | 35 | UD material used in preliminary programme 2 (1 layer less than UD1) | 3.52 |  | 3.52 |  | 25 | 0 |  | [0°]4 |  | GE1 |  |  |  | 0 | [5 empty] | 0 |  | V1 | 4 | Rectangular | 55 | 114R0300UD2 | 965.8509
Table OptiMat | 2439 | GEV207_R0400_0759 | 120 | 54.59 | WMC | MD2 | 0 | LM | R0400 | GE1 | 6.64 | 25.08 | 25.08 | 25.08 | 166.5312 | 150 | 151.12 | 39.965 |  | High strain rate ST | High strain rate ST | 2004-09-23 | 2004-09-23 | STT |  | 87.719 |  | 87.719 | [8 empty] | 526.7421 | 526.7421 | [7 empty] | 1 | [10 empty] | 0.25 | [10 empty] | 250 kN homebuilt, WMC | d | m | n |  | fan | d, RT | OB_TG1_R014 | High strain rate': comparison test at low strain rate; wire cloth; no measurement data available | [6 empty] | x | [5 empty] | Clip gauge: OB standard, Middle, Center, BTB | CG, M, C, BTB | 250 Nm | 2 |  | 150 |  | GEV205; GEV207 after preliminary tests |  |  |  | various | Prime 20, slow hardener | PPG2002 |  |  |  | LM |  |  |  |  | 40 | MD material used in preliminary programme 2 (1 layer less than MD1) | 6.57 |  | 6.57 |  | 25 | 10 |  | [[±45, 0°]4;±45] |  | GE1 |  |  |  | 0 | [5 empty] | 5 |  | V1 | 4 | Rectangular | 55 | 120R0400MD2 | 526.7421
Table OptiMat | 2438 | GEV207_R0400_0761 | 120 | 54.59 | WMC | MD2 | 0 | LM | R0400 | GE1 | 6.395 | 25.48 | 25.48 | 25.48 | 162.9446 | 150 | 150.66 | 39.845 |  | High strain rate ST | High strain rate ST | 2004-09-22 | 2004-09-22 | STT |  | 117.853 |  | 117.853 |  |  | 3.07 | 3.07 |  |  |  |  | 723.2704 | 723.2704 | [7 empty] | 1 | [10 empty] | 156 | [10 empty] | 250 kN homebuilt, WMC | d | m | n |  | fan | d, RT | OB_TG1_R014 | High strain rate test'; wire cloth | [6 empty] | x | [5 empty] | Clip gauge: OB standard, Middle, Center, BTB | CG, M, C, BTB | 250 Nm | 2 |  | 150 |  | GEV205; GEV207 after preliminary tests |  |  |  | various | Prime 20, slow hardener | PPG2002 |  |  |  | LM |  |  |  |  | 40 | MD material used in preliminary programme 2 (1 layer less than MD1) | 6.57 |  | 6.57 |  | 25 | 10 |  | [[±45, 0°]4;±45] |  | GE1 |  |  |  | 0 | [5 empty] | 5 |  | V1 | 4 | Rectangular | 55 | 120R0400MD2 | 723.2704
Table OptiMat | 2437 | GEV207_R0400_0762 | 120 | 54.59 | WMC | MD2 | 0 | LM | R0400 | GE1 | 6.375 | 25.42 | 25.41 | 25.415 | 161.98875 | 150 | 150.34 | 39.845 |  | High strain rate ST | High strain rate ST | 2004-09-22 | 2004-09-22 | STT |  | 115.657 |  | 115.657 | [8 empty] | 713.8412 | 713.8412 | [7 empty] | 1 | [10 empty] | 156 | [10 empty] | 250 kN homebuilt, WMC | d | m | n |  | fan | d, RT | OB_TG1_R014 | High strain rate test'; wire cloth; no strain measurement | [6 empty] | x | [5 empty] | Clip gauge: OB standard, Middle, Center, BTB | CG, M, C, BTB | 250 Nm | 2 |  | 150 |  | GEV205; GEV207 after preliminary tests |  |  |  | various | Prime 20, slow hardener | PPG2002 |  |  |  | LM |  |  |  |  | 40 | MD material used in preliminary programme 2 (1 layer less than MD1) | 6.57 |  | 6.57 |  | 25 | 10 |  | [[±45, 0°]4;±45] |  | GE1 |  |  |  | 0 | [5 empty] | 5 |  | V1 | 4 | Rectangular | 55 | 120R0400MD2 | 713.8412
Table OptiMat | 2436 | GEV207_R0400_0766 | 120 | 54.59 | WMC | MD2 | 0 | LM | R0400 | GE1 | 6.3275 | 25.52 | 25.48 | 25.5 | 161.2247 | 150 | 150.49 | 39.69 |  | High strain rate ST | High strain rate ST | 2004-09-22 | 2004-09-22 | STT |  | 118.097 |  | 118.097 |  |  | 3.01 | 3.01 |  |  |  |  | 731.9249 | 731.9249 |  |  |  |  | 24853.14 |  |  | 1 | [10 empty] | 156 |  |  | 29.45 | [7 empty] | 250 kN homebuilt, WMC | d | m | n |  | fan | d, RT | OB_TG1_R014 | High strain rate test'; wire cloth | [12 empty] | Clip gauge: OB standard, Middle, Center, BTB | CG, M, C, BTB | 250 Nm | 2 |  | 150 |  | GEV205; GEV207 after preliminary tests |  |  |  | various | Prime 20, slow hardener | PPG2002 |  |  |  | LM |  |  |  |  | 40 | MD material used in preliminary programme 2 (1 layer less than MD1) | 6.57 |  | 6.57 |  | 25 | 10 |  | [[±45, 0°]4;±45] |  | GE1 |  |  |  | 0 | [5 empty] | 5 |  | V1 | 4 | Rectangular | 55 | 120R0400MD2 | 731.9249
Table OptiMat | 2435 | GEV207_R0400_0772 | 120 | 54.59 | WMC | MD2 | 0 | LM | R0400 | GE1 | 6.4725 | 25.45 | 25.41 | 25.43 | 164.466225 | 150 | 150.12 | 39.7075 |  | High strain rate ST | High strain rate ST | 2004-09-22 | 2004-09-22 | STT |  | 119.195 |  | 119.195 |  |  | 3.155 | 3.155 |  |  |  |  | 724.1685 | 724.1685 | [7 empty] | 1 | [10 empty] | 156 | [10 empty] | 250 kN homebuilt, WMC | d | m | n |  | fan | d, RT | OB_TG1_R014 | High strain rate test'; wire cloth | [12 empty] | Clip gauge: OB standard, Middle, Center, BTB | CG, M, C, BTB | 250 Nm | 2 |  | 150 |  | GEV205; GEV207 after preliminary tests |  |  |  | various | Prime 20, slow hardener | PPG2002 |  |  |  | LM |  |  |  |  | 40 | MD material used in preliminary programme 2 (1 layer less than MD1) | 6.57 |  | 6.57 |  | 25 | 10 |  | [[±45, 0°]4;±45] |  | GE1 |  |  |  | 0 | [5 empty] | 5 |  | V1 | 4 | Rectangular | 55 | 120R0400MD2 | 724.1685
Table OptiMat | 2434 | GEV207_R0400_0812 | 175 | 54.71 | WMC | MD2 | 0 | LM | R0400 | GE1 | 6.4075 | 24.91 | 24.84 | 24.875 | 159.1623 | 150 | 150.69 | 40 |  | High strain rate ST | High strain rate ST | 2004-09-28 | 2004-09-28 | STT |  | 102.84 |  | 102.84 |  |  | 2.95 | 2.95 |  |  |  |  | 645.2238 | 645.2238 |  |  |  |  | 23941.51 |  |  | 1 | [10 empty] | 0.25 |  |  | 26.95 | [7 empty] | 250 kN homebuilt, WMC | d | m | n |  | fan | d, RT | OB_TG1_R014 | High strain rate': comparison test at low strain rate; wire cloth; outer layer seems to be off-axis, ca. 1 degree | [12 empty] | Clip gauge: OB standard, Middle, Center, BTB | CG, M, C, BTB | 250 Nm | 2 |  | 150 |  | GEV205; GEV207 after preliminary tests |  |  |  | various | Prime 20, slow hardener | PPG2002 |  |  |  | LM |  |  |  |  | 40 | MD material used in preliminary programme 2 (1 layer less than MD1) | 6.57 |  | 6.57 |  | 25 | 10 |  | [[±45, 0°]4;±45] |  | GE1 |  |  |  | 0 | [5 empty] | 5 |  | V1 | 4 | Rectangular | 55 | 175R0400MD2 | 645.2238
Table OptiMat | 2433 | GEV206_I0400_0022 | 105-106 |  | WMC | UD2 | 0 | LM | I0400 | GE1 | 3.663333 |  | 12.19 | 12.19 | 44.65603 | 76 |  |  |  | TG 3 phase I | I | 2004-09-06 | 2004-09-06 | Shear |  | 2.35 |  | 2.35 | [12 empty] | 52.2 | 2.53 |  |  |  | 1 | [10 empty] | 1 | [10 empty] | 250 kN homebuilt, WMC | d | m | n | 59-60 | hot air | d, +60°C | - | V-notch corners machined. | [6 empty] | x | [5 empty] | Strain gauge: TML FCA-2-11, Middle, Center | SG, M, C |  |  |  | 76 |  | GEV204; GEV206 after preliminary tests |  |  |  | 3 and 4 | Prime 20, slow hardener | PPG2002 |  |  |  | LM | [5 empty] | UD material used in preliminary programme 2 (1 layer less than UD1) | 3.52 |  | 3.52 |  | 20 | 0 |  | [0°]4 |  | GE1 |  |  |  | 0 | [5 empty] | 0 |  | V1 | 4 | Iosipescu (in plane shear) |  | 105-106I0400UD2
Table OptiMat | 2432 | GEV206_I0400_0021 | 105-106 |  | WMC | UD2 | 0 | LM | I0400 | GE1 | 3.633333 |  | 12.19 | 12.19 | 44.29033 | 76 |  |  |  | TG 3 phase I | I | 2004-09-06 | 2004-09-06 | Shear |  | 2.23 |  | 2.23 | [12 empty] | 50 | 2.75 |  |  |  | 1 | [10 empty] | 1 | [10 empty] | 250 kN homebuilt, WMC | d | m | n | 58.5-61 | hot air | d, +60°C | - | V-notch corners machined | [12 empty] | Strain gauge: TML FCA-2-11, Middle, Center | SG, M, C |  |  |  | 76 |  | GEV204; GEV206 after preliminary tests |  |  |  | 3 and 4 | Prime 20, slow hardener | PPG2002 |  |  |  | LM | [5 empty] | UD material used in preliminary programme 2 (1 layer less than UD1) | 3.52 |  | 3.52 |  | 20 | 0 |  | [0°]4 |  | GE1 |  |  |  | 0 | [5 empty] | 0 |  | V1 | 4 | Iosipescu (in plane shear) |  | 105-106I0400UD2
Table OptiMat | 2431 | GEV206_I0400_0020 | 105-106 |  | WMC | UD2 | 0 | LM | I0400 | GE1 | 3.63 |  | 12.55 | 12.55 | 45.5565 | 76 |  |  |  | TG 3 phase I | I | 2004-09-03 | 2004-09-03 | Shear |  | 1.9 |  | 1.9 | [17 empty] | 1 | [10 empty] | 1 | [10 empty] | 250 kN homebuilt, WMC | d | m | n |  | hot air | d, +60°C | - | corners next to v-notches not machined | x | [11 empty] | Strain gauge: TML FCA-2-11, Middle, Center | SG, M, C |  |  |  | 76 |  | GEV204; GEV206 after preliminary tests |  |  |  | 3 and 4 | Prime 20, slow hardener | PPG2002 |  |  |  | LM | [5 empty] | UD material used in preliminary programme 2 (1 layer less than UD1) | 3.52 |  | 3.52 |  | 20 | 0 |  | [0°]4 |  | GE1 |  |  |  | 0 | [5 empty] | 0 |  | V1 | 4 | Iosipescu (in plane shear) |  | 105-106I0400UD2
Table OptiMat | 2430 | GEV206_I0400_0019 | 105-106 |  | WMC | UD2 | 0 | LM | I0400 | GE1 | 3.673333 |  | 12.18 | 12.18 | 44.7412 | 76 |  |  |  | TG 3 phase I | I | 2004-09-03 | 2004-09-03 | Shear |  | 2.37 |  | 2.37 | [12 empty] | 52.2 | 1.76 |  |  |  | 1 | [10 empty] | 1 | [10 empty] | 250 kN homebuilt, WMC | d | m | n | 62 | hot air | d, +60°C | - | V-notch corners machined | [12 empty] | Strain gauge: TML FCA-2-11, Middle, Center | SG, M, C |  |  |  | 76 |  | GEV204; GEV206 after preliminary tests |  |  |  | 3 and 4 | Prime 20, slow hardener | PPG2002 |  |  |  | LM | [5 empty] | UD material used in preliminary programme 2 (1 layer less than UD1) | 3.52 |  | 3.52 |  | 20 | 0 |  | [0°]4 |  | GE1 |  |  |  | 0 | [5 empty] | 0 |  | V1 | 4 | Iosipescu (in plane shear) |  | 105-106I0400UD2
Table OptiMat | 2429 | GEV206_I0400_0018 | 105-106 |  | WMC | UD2 | 0 | LM | I0400 | GE1 | 3.596667 |  | 12.2 | 12.2 | 43.87933 | 76 |  |  |  | TG 3 phase I | I | 2004-09-06 | 2004-09-06 | Shear |  | 2.056 |  | 2.056 | [12 empty] | 46.4 | 1.9 |  |  |  | 1 | [10 empty] | 1 | [10 empty] | 250 kN homebuilt, WMC | d | m | n | 62-64.9 | hot air | d, +60°C | - | V-notch corners machined | [12 empty] | Strain gauge: TML FCA-2-11, Middle, Center | SG, M, C |  |  |  | 76 |  | GEV204; GEV206 after preliminary tests |  |  |  | 3 and 4 | Prime 20, slow hardener | PPG2002 |  |  |  | LM | [5 empty] | UD material used in preliminary programme 2 (1 layer less than UD1) | 3.52 |  | 3.52 |  | 20 | 0 |  | [0°]4 |  | GE1 |  |  |  | 0 | [5 empty] | 0 |  | V1 | 4 | Iosipescu (in plane shear) |  | 105-106I0400UD2
Table OptiMat | 2428 | GEV206_I0400_0017 | 105-106 |  | WMC | UD2 | 0 | LM | I0400 | GE1 | 3.646667 |  | 12.19 | 12.19 | 44.45287 | 76 |  |  |  | TG 3 phase I | I | 2004-09-03 | 2004-09-03 | Shear |  | 2.07 |  | 2.07 | [12 empty] | 46.1 | 2.18 |  |  |  | 1 | [10 empty] | 1 | [10 empty] | 250 kN homebuilt, WMC | d | m | n | 62-64.4 | hot air | d, +60°C | - | V-notch corners machined | [12 empty] | Strain gauge: TML FCA-2-11, Middle, Center | SG, M, C |  |  |  | 76 |  | GEV204; GEV206 after preliminary tests |  |  |  | 3 and 4 | Prime 20, slow hardener | PPG2002 |  |  |  | LM | [5 empty] | UD material used in preliminary programme 2 (1 layer less than UD1) | 3.52 |  | 3.52 |  | 20 | 0 |  | [0°]4 |  | GE1 |  |  |  | 0 | [5 empty] | 0 |  | V1 | 4 | Iosipescu (in plane shear) |  | 105-106I0400UD2
Table OptiMat | 2427 | GEV206_I0400_0016 | 105-106 |  | WMC | UD2 | 0 | LM | I0400 | GE1 | 3.6 |  | 12.17 | 12.17 | 43.812 | 76 |  |  |  | TG 3 phase I | I | 2004-09-02 | 2004-09-02 | Shear |  | 1.9 |  | 1.9 | [17 empty] | 1 | [10 empty] | 1 | [10 empty] | 250 kN homebuilt, WMC | d | m | n |  | hot air | d, +60°C | - | Iosupescu fixture. First specimen in this test series. Due to the large deformation in the 60C tests, the specimen edge and fixture would make contact, thus obscuring the determination of Fmax. In later tests, the corners next to the v-notches of the iosupescu specimens were partly machined to avoid this. | x | [11 empty] | Strain gauge: TML FCA-2-11, Middle, Center | SG, M, C |  |  |  | 76 |  | GEV204; GEV206 after preliminary tests |  |  |  | 3 and 4 | Prime 20, slow hardener | PPG2002 |  |  |  | LM | [5 empty] | UD material used in preliminary programme 2 (1 layer less than UD1) | 3.52 |  | 3.52 |  | 20 | 0 |  | [0°]4 |  | GE1 |  |  |  | 0 | [5 empty] | 0 |  | V1 | 4 | Iosipescu (in plane shear) |  | 105-106I0400UD2
Table OptiMat | 2426 | GEV206_I0400_0011 | 105-106 |  | WMC | UD2 | 0 | LM | I0400 | GE1 | 3.583333 |  | 12.13 | 12.13 | 43.46583 | 76 |  |  |  | TG 4 phase I | I | 2004-07-09 | 2004-07-09 | Shear |  | 3.31 |  | 3.31 | [12 empty] | 75.5 | 4.23 |  |  |  | 1 | [10 empty] | 1 | [10 empty] | 250 kN homebuilt, WMC | d | m | n |  | fan | d, RT | - | [13 empty] | Strain gauge: TML FCA-2-11, Middle, Center | SG, M, C |  |  |  | 76 |  | GEV204; GEV206 after preliminary tests |  |  |  | 3 and 4 | Prime 20, slow hardener | PPG2002 |  |  |  | LM | [5 empty] | UD material used in preliminary programme 2 (1 layer less than UD1) | 3.52 |  | 3.52 |  | 20 | 0 |  | [0°]4 |  | GE1 |  |  |  | 0 | [5 empty] | 0 |  | V1 | 4 | Iosipescu (in plane shear) |  | 105-106I0400UD2
Table OptiMat | 2425 | GEV206_I0400_0010 | 105-106 |  | WMC | UD2 | 0 | LM | I0400 | GE1 | 3.573333 |  | 12.16 | 12.16 | 43.45173 | 76 |  |  |  | TG 4 phase I | I | 2004-07-09 | 2004-07-09 | Shear |  | 3.26 |  | 3.26 | [12 empty] | 74.4 | 3.82 |  |  |  | 1 | [10 empty] | 1 | [10 empty] | 250 kN homebuilt, WMC | d | m | n |  | fan | d, RT | - | [13 empty] | Strain gauge: TML FCA-2-11, Middle, Center | SG, M, C |  |  |  | 76 |  | GEV204; GEV206 after preliminary tests |  |  |  | 3 and 4 | Prime 20, slow hardener | PPG2002 |  |  |  | LM | [5 empty] | UD material used in preliminary programme 2 (1 layer less than UD1) | 3.52 |  | 3.52 |  | 20 | 0 |  | [0°]4 |  | GE1 |  |  |  | 0 | [5 empty] | 0 |  | V1 | 4 | Iosipescu (in plane shear) |  | 105-106I0400UD2
Table OptiMat | 2424 | GEV206_I0400_0009 | 105-106 |  | WMC | UD2 | 0 | LM | I0400 | GE1 | 3.563333 |  | 12.19 | 12.19 | 43.43703 | 76 |  |  |  | TG 4 phase I | I | 2004-07-09 | 2004-07-09 | Shear |  | 3.45 |  | 3.45 | [12 empty] | 78.6 | 4.82 |  |  |  | 1 | [10 empty] | 1 | [10 empty] | 250 kN homebuilt, WMC | d | m | n |  | fan | d, RT | - | [13 empty] | Strain gauge: TML FCA-2-11, Middle, Center | SG, M, C |  |  |  | 76 |  | GEV204; GEV206 after preliminary tests |  |  |  | 3 and 4 | Prime 20, slow hardener | PPG2002 |  |  |  | LM | [5 empty] | UD material used in preliminary programme 2 (1 layer less than UD1) | 3.52 |  | 3.52 |  | 20 | 0 |  | [0°]4 |  | GE1 |  |  |  | 0 | [5 empty] | 0 |  | V1 | 4 | Iosipescu (in plane shear) |  | 105-106I0400UD2
Table OptiMat | 2423 | GEV206_I0400_0008 | 105-106 |  | WMC | UD2 | 0 | LM | I0400 | GE1 | 3.563333 |  | 12.16 | 12.16 | 43.33013 | 76 |  |  |  | TG 3 phase I | I | 2004-07-09 | 2004-07-09 | Shear |  | 3.25 |  | 3.25 | [12 empty] | 74.4 | 4.79 |  |  |  | 1 | [10 empty] | 1 | [10 empty] | 250 kN homebuilt, WMC | d | m | n |  | fan | d, RT | - | [13 empty] | Strain gauge: TML FCA-2-11, Middle, Center | SG, M, C |  |  |  | 76 |  | GEV204; GEV206 after preliminary tests |  |  |  | 3 and 4 | Prime 20, slow hardener | PPG2002 |  |  |  | LM | [5 empty] | UD material used in preliminary programme 2 (1 layer less than UD1) | 3.52 |  | 3.52 |  | 20 | 0 |  | [0°]4 |  | GE1 |  |  |  | 0 | [5 empty] | 0 |  | V1 | 4 | Iosipescu (in plane shear) |  | 105-106I0400UD2
Table OptiMat | 2422 | GEV206_I0400_0003 | 105-106 |  | WMC | UD2 | 0 | LM | I0400 | GE1 | 3.59 |  | 12.12 | 12.12 | 43.5108 | 76 |  |  |  | TG 3 phase I | I | 2004-07-09 | 2004-07-09 | Shear |  | 3.42 |  | 3.42 | [12 empty] | 78.5 | 4.94 |  |  |  | 1 | [10 empty] | 1 | [10 empty] | 250 kN homebuilt, WMC | d | m | n |  | fan | d, RT | - | [13 empty] | Strain gauge: TML FCA-2-11, Middle, Center | SG, M, C |  |  |  | 76 |  | GEV204; GEV206 after preliminary tests |  |  |  | 3 and 4 | Prime 20, slow hardener | PPG2002 |  |  |  | LM | [5 empty] | UD material used in preliminary programme 2 (1 layer less than UD1) | 3.52 |  | 3.52 |  | 20 | 0 |  | [0°]4 |  | GE1 |  |  |  | 0 | [5 empty] | 0 |  | V1 | 4 | Iosipescu (in plane shear) |  | 105-106I0400UD2
Table OptiMat | 2421 | GEV206_I0400_0002 | 105-106 |  | WMC | UD2 | 0 | LM | I0400 | GE1 | 3.603333 |  | 12.12 | 12.12 | 43.6724 | 76 |  |  |  | TG 3 phase I | I | 2004-07-07 | 2004-07-07 | Shear |  | 3.17 |  | 3.17 | [12 empty] | 72.6 | 4.87 |  |  |  | 1 | [10 empty] | 1 | [10 empty] | 250 kN homebuilt, WMC | d | m | n |  | fan | d, RT | - | [13 empty] | Strain gauge: TML FCA-2-11, Middle, Center | SG, M, C |  |  |  | 76 |  | GEV204; GEV206 after preliminary tests |  |  |  | 3 and 4 | Prime 20, slow hardener | PPG2002 |  |  |  | LM | [5 empty] | UD material used in preliminary programme 2 (1 layer less than UD1) | 3.52 |  | 3.52 |  | 20 | 0 |  | [0°]4 |  | GE1 |  |  |  | 0 | [5 empty] | 0 |  | V1 | 4 | Iosipescu (in plane shear) |  | 105-106I0400UD2
Table OptiMat | 2420 | GEV206_I0400_0001 | 105-106 |  | WMC | UD2 | 0 | LM | I0400 | GE1 | 3.64 |  | 12.1 | 12.1 | 44.044 | 76 |  |  |  | TG 3 phase I | I | 2004-07-07 | 2004-07-07 | Shear |  | 3.29 |  | 3.29 | [12 empty] | 74.8 | 4.35 |  |  |  | 1 | [10 empty] | 1 | [10 empty] | 250 kN homebuilt, WMC | d | m | n |  | fan | d, RT | - | [13 empty] | Strain gauge: TML FCA-2-11, Middle, Center | SG, M, C |  |  |  | 76 |  | GEV204; GEV206 after preliminary tests |  |  |  | 3 and 4 | Prime 20, slow hardener | PPG2002 |  |  |  | LM | [5 empty] | UD material used in preliminary programme 2 (1 layer less than UD1) | 3.52 |  | 3.52 |  | 20 | 0 |  | [0°]4 |  | GE1 |  |  |  | 0 | [5 empty] | 0 |  | V1 | 4 | Iosipescu (in plane shear) |  | 105-106I0400UD2
Table OptiMat | 2419 | GEV206_I0400_0005 | 105-106 |  | WMC | UD2 | 0 | LM | I0400 | GE1 | 3.58 |  | 12.19 | 12.19 | 43.6402 | 76 |  |  |  | TG 3 phase I | I | 2004-07-09 | 2004-07-09 | Shear |  | 3.45 |  | 3.45 | [12 empty] | 78.2 | 4.76 |  |  |  | 1 | [10 empty] | 1 | [10 empty] | 250 kN homebuilt, WMC | d | m | n |  | fan | d, RT | - | [13 empty] | Strain gauge: TML FCA-2-11, Middle, Center | SG, M, C |  |  |  | 76 |  | GEV204; GEV206 after preliminary tests |  |  |  | 3 and 4 | Prime 20, slow hardener | PPG2002 |  |  |  | LM | [5 empty] | UD material used in preliminary programme 2 (1 layer less than UD1) | 3.52 |  | 3.52 |  | 20 | 0 |  | [0°]4 |  | GE1 |  |  |  | 0 | [5 empty] | 0 |  | V1 | 4 | Iosipescu (in plane shear) |  | 105-106I0400UD2
Table OptiMat | 2418 | GEV206_R0300_0358 | 53 | 53.39671 | WMC | UD2 | 0 | LM | R0300 | GE1 | 3.675 | 25.31 | 25.26 | 25.285 | 92.8305 | 145 | 145.81 | 34.6625 |  | TG 3 phase I | I | 2004-11-11 | 2004-11-11 | STC |  | -36.6 |  | -36.6 | [8 empty] | -393.8771 | -393.8771 | [7 empty] | 1 | [10 empty] | 1 | [10 empty] | 250 kN homebuilt, WMC | d | m | n | 59.55 | hot air | d, +60°C | [14 empty] | Strain gauge: HBM 10/120LY11 (transverse), Middle, Center, BTB | SGT, M, C, BTB | 120 Nm | 2 | 66.08 | 145 | 0.6766125 | GEV204; GEV206 after preliminary tests |  | 1.90605 | 0.8409992 | various | Prime 20, slow hardener | PPG2002 |  |  | 72.83836 | LM |  |  | 1.219331 |  | 35 | UD material used in preliminary programme 2 (1 layer less than UD1) | 3.52 | 45.09887 | 3.52 | 85.89 | 25 | 0 | 1.504416 | [0°]4 | 0.004305392 | GE1 |  | 0.3825793 | UD2 | 0 | WMC |  | 53.39671 |  |  | 0 | R0300 | V1 | 4 | Rectangular | 55 | 53R0300UD2 |  | -393.8771
Table OptiMat | 2417 | GEV206_R0300_0562 | 73 | 53.6201 | WMC | UD2 | 0 | LM | R0300 | GE1 | 3.62 | 25.3 | 25.25 | 25.275 | 91.405 | 145 | 145.33 | 34.885 |  | TG 3 phase I | I | 2004-11-11 | 2004-11-11 | STC |  | -41.358 |  | -41.358 | [7 empty] | 0.289 | -452.0222 | -452.0222 | [7 empty] | 1 | [10 empty] | 1 | [6 empty] | 45,42.8,43.3,44.1,44.9,47,0,0,0,0 | 44.3,41.2,37.9,36.4,35.4,33.3,0,0,0,0 |  |  | 250 kN homebuilt, WMC | d | m | n | 58.3 | hot air | d, +60°C |  | loading-unloading-reloading, stepsize 6 kN | [8 empty] | x |  |  |  | Strain gauge: HBM 10/120LY11 (transverse) & OB clip gauge, Middle, Center, BTB | SG&CG, M, C, BTB | 120 Nm | 2 | 76.81 | 145 | 0.5571876 | GEV204; GEV206 after preliminary tests |  | 1.928014 | 0.311755 | various | Prime 20, slow hardener | PPG2002 |  |  | 72.30652 | LM |  |  | 0.707882 |  | 35 | UD material used in preliminary programme 2 (1 layer less than UD1) | 3.52 | 46.50622 | 3.52 | 87.43 | 25 | 0 | -0.02037348 | [0°]4 | 0.01206196 | GE1 |  | 0.7210518 | UD2 | 0 | RISØ, WMC, VUB |  | 53.6201 |  |  | 0 | D0200, R0300 | V1 | 4 | Rectangular | 55 | 73R0300UD2 |  | -452.0222
Table OptiMat | 2416 | GEV206_R0300_0556 | 72 | 52.97054 | WMC | UD2 | 0 | LM | R0300 | GE1 | 3.595 | 25.23 | 25.19 | 25.21 | 90.55805 | 145 | 145.33 | 34.9825 |  | TG 3 phase I | I | 2004-11-10 | 2004-11-10 | STC |  | -38.308 |  | -38.308 | [7 empty] | 0.1805 | -422.6859 | -422.6859 |  |  |  |  | -9552.223 |  |  | 1 | [10 empty] | 1 |  |  |  | 44.25 |  |  | 44.6,54,53.1,53.4,54.5,56.9,67.8,0,0,0 | 45.9,37.3,34.8,33.3,31.7,29.9,27.3,0,0,0 |  |  | 250 kN homebuilt, WMC | d | m | n | 61.25 | hot air | d, +60°C |  | loading-unloading-reloading, stepsize 6 kN | [8 empty] | x |  |  |  | Strain gauge: HBM 10/120LY11 (transverse) & OB clip gauge, Middle, Center, BTB | SG&CG, M, C, BTB | 120 Nm | 2 | 71.32 | 145 | 0.5162799 | GEV204; GEV206 after preliminary tests |  | 1.921328 | 0 | various | Prime 20, slow hardener | PPG2002 |  |  | 71.68015 | LM |  |  | 0.7174841 |  | 35 | UD material used in preliminary programme 2 (1 layer less than UD1) | 3.52 | 47.39498 | 3.52 | 88.17 | 25 | 0 | 0 | [0°]4 | 0.006129866 | GE1 |  | 0.546498 | UD2 | 0 | RISØ, WMC, VUB |  | 52.97054 |  |  | 0 | D0200, D1200, R0300 | V1 | 4 | Rectangular | 55 | 72R0300UD2 |  | -422.6859
Table OptiMat | 2415 | GEV206_R0300_0830 | 113 | 52.38 | WMC | UD2 | 0 | LM | R0300 | GE1 | 3.685 | 25.62 | 25.59 | 25.605 | 94.29915 | 145 | 145.82 | 34.4825 |  | TG 3 phase I | I | 2004-11-08 | 2004-11-08 | STC |  | -30.744 |  | -30.744 | [7 empty] | 0.2145 | -325.8353 | -325.8353 | [7 empty] | 1 | [10 empty] | 1 | [6 empty] | 41.3,50.9,49.3,50.3,50.9,55.8,0,0,0,0 | 54.3,32.7,33.5,38,33.3,31.8,0,0,0,0 |  |  | 250 kN homebuilt, WMC | d | m | n | 60.7 | hot air | d, +60°C |  | loading-unloading-reloading, stepsize 6 kN | [8 empty] | x |  |  |  | Strain gauge: HBM 10/120LY11 (transverse) & OB clip gauge, Middle, Center, BTB | SG&CG, M, C, BTB | 120 Nm | 2 |  | 145 |  | GEV204; GEV206 after preliminary tests |  |  |  | various | Prime 20, slow hardener | PPG2002 |  |  |  | LM |  |  |  |  | 35 | UD material used in preliminary programme 2 (1 layer less than UD1) | 3.52 |  | 3.52 |  | 25 | 0 |  | [0°]4 |  | GE1 |  |  |  | 0 | [5 empty] | 0 |  | V1 | 4 | Rectangular | 55 | 113R0300UD2 |  | -325.8353
Table OptiMat | 2414 | GEV206_R0300_0854 | 114 | 53.15 | WMC | UD2 | 0 | LM | R0300 | GE1 | 3.74 | 25.58 | 25.56 | 25.57 | 95.5944 | 145 | 144.93 | 34.7075 |  | TG 3 phase I | I | 2004-10-21 | 2004-10-21 | STC |  | -35.8 |  | -35.8 | [7 empty] | 0.288 | -374.3525 | -374.3525 | [7 empty] | 1 | [10 empty] | 1 | [6 empty] | 38.3,36.6,34.8,36,36.9,0,0,0,0,0 | 34.3,32.6,31.7,30.9,29,0,0,0,0,0 |  |  | 250 kN homebuilt, WMC | d | m | n | 57.55 | hot air | d, +60°C |  | clip gauge fell off during mounting; loading-unloading-reloading, stepsize 6 kN | [6 empty] | x |  | x |  |  |  | Strain gauge: HBM 10/120LY11 (transverse) & OB clip gauge, Middle, Center, BTB | SG&CG, M, C, BTB | 120 Nm | 2 |  | 145 |  | GEV204; GEV206 after preliminary tests |  |  |  | various | Prime 20, slow hardener | PPG2002 |  |  |  | LM |  |  |  |  | 35 | UD material used in preliminary programme 2 (1 layer less than UD1) | 3.52 |  | 3.52 |  | 25 | 0 |  | [0°]4 |  | GE1 |  |  |  | 0 | [5 empty] | 0 |  | V1 | 4 | Rectangular | 55 | 114R0300UD2 |  | -374.3525
Table OptiMat | 2413 | GEV206_R0300_0554 | 72 | 52.97054 | WMC | UD2 | 0 | LM | R0300 | GE1 | 3.58 | 25.25 | 25.21 | 25.23 | 90.2518 | 145 | 145.55 | 34.9625 |  | TG 3 phase I | I | 2004-11-04 | 2004-11-04 | STT |  | 75.4 |  | 75.4 |  |  | 2.28 | 2.28 |  |  |  | 0.3195 | 834.7781 | 834.7781 | [7 empty] | 1 | [10 empty] | 1 | [6 empty] | 38.9,39.8,39.1,39.5,38.7,0,0,0,0,0 | 48.4,43.4,40.8,40,39.3,0,0,0,0,0 |  |  | 250 kN homebuilt, WMC | d | m | n | 57.3 | hot air | d, +60°C |  | loading-unloading-reloading, stepsize 14 kN; Small peak in data caused by electrical disturbance | [8 empty] | x |  |  |  | Strain gauge: HBM 10/120LY11 (transverse) & OB clip gauge, Middle, Center, BTB | SG&CG, M, C, BTB | 200 Nm | 2 | 71.32 | 145 | 0.5162799 | GEV204; GEV206 after preliminary tests |  | 1.921328 | 0 | various | Prime 20, slow hardener | PPG2002 |  |  | 71.68015 | LM |  |  | 0.7174841 |  | 35 | UD material used in preliminary programme 2 (1 layer less than UD1) | 3.52 | 47.39498 | 3.52 | 88.17 | 25 | 0 | 0 | [0°]4 | 0.006129866 | GE1 |  | 0.546498 | UD2 | 0 | RISØ, WMC, VUB |  | 52.97054 |  |  | 0 | D0200, D1200, R0300 | V1 | 4 | Rectangular | 55 | 72R0300UD2 | 834.7781
Table OptiMat | 2412 | GEV206_R0300_0823 | 113 | 52.38 | WMC | UD2 | 0 | LM | R0300 | GE1 | 3.7875 | 25.58 | 25.54 | 25.56 | 96.73275 | 145 | 145.47 | 34.7 |  | TG 3 phase I | I | 2004-11-05 | 2004-11-05 | STT |  | 70.3 |  | 70.3 |  |  | 1.925 | 1.925 |  |  |  | 0.311 | 726.1759 | 726.1759 | [7 empty] | 1 | [10 empty] | 1 | [6 empty] | 42,42.3,41.6,41,0,0,0,0,0,0 | 39.5,37.8,37.3,37.2,0,0,0,0,0,0 |  |  | 250 kN homebuilt, WMC | d | m | n | 60.75 | hot air | d, +60°C |  | loading-unloading-reloading, stepsize 14 kN | [8 empty] | x |  |  |  | Strain gauge: HBM 10/120LY11 (transverse) & OB clip gauge, Middle, Center, BTB | SG&CG, M, C, BTB | 200 Nm | 2 |  | 145 |  | GEV204; GEV206 after preliminary tests |  |  |  | various | Prime 20, slow hardener | PPG2002 |  |  |  | LM |  |  |  |  | 35 | UD material used in preliminary programme 2 (1 layer less than UD1) | 3.52 |  | 3.52 |  | 25 | 0 |  | [0°]4 |  | GE1 |  |  |  | 0 | [5 empty] | 0 |  | V1 | 4 | Rectangular | 55 | 113R0300UD2 | 726.1759
Table OptiMat | 2411 | GEV206_R0300_0829 | 113 | 52.38 | WMC | UD2 | 0 | LM | R0300 | GE1 | 3.78 | 25.57 | 25.53 | 25.55 | 96.5034 | 145 | 144.86 | 34.725 |  | TG 3 phase I | I | 2004-11-17 | 2004-11-17 | STT |  | 75.4 |  | 75.4 | [7 empty] | 0.2785 | 780.708 | 780.708 | [7 empty] | 1 | [10 empty] | 1 | [6 empty] | 45.7,44.4,43.3,42.4,41.4,0,0,0,0,0 | 36.4,36.2,36.2,36.2,36.5,0,0,0,0,0 |  |  | 250 kN homebuilt, WMC | d | m | n | 61.5 | hot air | d, +60°C |  | loading-unloading-reloading, stepsize 14 kN, T01 defect | [6 empty] | x |  | x |  |  |  | Strain gauge: HBM 10/120LY11 (transverse) & OB clip gauge, Middle, Center, BTB | SG&CG, M, C, BTB | 200 Nm | 2 |  | 145 |  | GEV204; GEV206 after preliminary tests |  |  |  | various | Prime 20, slow hardener | PPG2002 |  |  |  | LM |  |  |  |  | 35 | UD material used in preliminary programme 2 (1 layer less than UD1) | 3.52 |  | 3.52 |  | 25 | 0 |  | [0°]4 |  | GE1 |  |  |  | 0 | [5 empty] | 0 |  | V1 | 4 | Rectangular | 55 | 113R0300UD2 | 780.708
Table OptiMat | 2410 | GEV206_R0300_0842 | 113 | 52.38 | WMC | UD2 | 0 | LM | R0300 | GE1 | 3.64 | 25.5 | 25.5 | 25.5 | 92.82 | 145 | 144.83 | 34.515 |  | TG 3 phase I | I | 2004-11-08 | 2004-11-08 | STT |  | 74.4 |  | 74.4 | [7 empty] | 0.3045 | 801.5514 | 801.5514 | [7 empty] | 1 | [10 empty] | 1 | [6 empty] | 46.5,44.9,44,43,42.1,0,0,0,0,0 | 34.1,35.3,35.1,35.5,35.2,0,0,0,0,0 |  |  | 250 kN homebuilt, WMC | d | m | n | 63.2 | hot air | d, +60°C |  | loading-unloading-reloading, stepsize 14 kN | [8 empty] | x |  |  |  | Strain gauge: HBM 10/120LY11 (transverse) & OB clip gauge, Middle, Center, BTB | SG&CG, M, C, BTB | 200 Nm | 2 |  | 145 |  | GEV204; GEV206 after preliminary tests |  |  |  | various | Prime 20, slow hardener | PPG2002 |  |  |  | LM |  |  |  |  | 35 | UD material used in preliminary programme 2 (1 layer less than UD1) | 3.52 |  | 3.52 |  | 25 | 0 |  | [0°]4 |  | GE1 |  |  |  | 0 | [5 empty] | 0 |  | V1 | 4 | Rectangular | 55 | 113R0300UD2 | 801.5514
Table OptiMat | 2409 | GEV206_R0300_0850 | 114 | 53.15 | WMC | UD2 | 0 | LM | R0300 | GE1 | 3.7675 | 25.24 | 25.24 | 25.24 | 95.0917 | 145 | 144.71 | 34.605 |  | TG 3 phase I | I | 2004-11-12 | 2004-11-12 | STT |  | 62.83 |  | 62.83 | [7 empty] | 0.3015 | 660.7306 | 660.7306 | [7 empty] | 1 | [10 empty] | 1 | [6 empty] | 47,42,39.9,39,0,0,0,0,0,0 | 31.8,31.7,32.8,32.9,0,0,0,0,0,0 |  |  | 250 kN homebuilt, WMC | d | m | n | 60.5 | hot air | d, +60°C |  | loading-unloading-reloading, wire cloth | [8 empty] | x |  |  |  | Strain gauge: HBM 10/120LY11 (transverse) & OB clip gauge, Middle, Center, BTB | SG&CG, M, C, BTB | 200 Nm | 2 |  | 145 |  | GEV204; GEV206 after preliminary tests |  |  |  | various | Prime 20, slow hardener | PPG2002 |  |  |  | LM |  |  |  |  | 35 | UD material used in preliminary programme 2 (1 layer less than UD1) | 3.52 |  | 3.52 |  | 25 | 0 |  | [0°]4 |  | GE1 |  |  |  | 0 | [5 empty] | 0 |  | V1 | 4 | Rectangular | 55 | 114R0300UD2 | 660.7306
Table OptiMat | 2408 | GEV206_I0500_0010 | 23 | 0 | WMC | UD2 | 0 | LM | I0500 | GE1 | 3.746667 |  | 15.33 | 15.33 | 57.4364 | 105 |  |  |  | TG 4 phase I | I | 2004-07-14 | 2004-07-14 | 4 point bending |  | -2.25 |  | -2.25 |  |  | -2.6 | -2.6 |  |  |  |  | -39.17376 | -39.17376 |  |  |  |  | -1283.544 |  |  | 1 | [10 empty] | 5 |  |  | 30.52 | [7 empty] | 250 kN homebuilt, WMC | d | m | n |  | fan | d, RT | OB_TG4_R008 | Et is flexural modulus; calculated strain and measured strain differed 10%, see report | [12 empty] | Strain gauge: HBM 10/120LY11 & LVDTMiddle, Center, BTB | SG&LVDTM, C, BTB |  |  |  | 105 |  | GEV204; GEV206 after preliminary tests |  |  |  | 4 | Prime 20, slow hardener | PPG2002 |  |  |  | LM | [5 empty] | UD material used in preliminary programme 2 (1 layer less than UD1) | 3.52 |  | 3.52 |  | 15 | 0 |  | [0°]4 |  | GE1 |  |  | UD2 | 0 | WMC |  |  |  |  | 0 | I0500 | V1 | 4 | Four-point bending |  | 23I0500UD2 |  | -39.17376
Table OptiMat | 2407 | GEV206_I0500_0008 | 23 | 0 | WMC | UD2 | 0 | LM | I0500 | GE1 | 3.803333 |  | 15.3 | 15.3 | 58.191 | 105 |  |  |  | TG 4 phase I | I | 2004-07-12 | 2004-07-12 | 4 point bending |  | -2.29 |  | -2.29 | [8 empty] | -39.35316 | -39.35316 | [7 empty] | 1 | [10 empty] | 5 | [10 empty] | 250 kN homebuilt, WMC | d | m | n |  | fan | d, RT | OB_TG4_R008 | no strain measurement | [6 empty] | x | [10 empty] | 105 |  | GEV204; GEV206 after preliminary tests |  |  |  | 4 | Prime 20, slow hardener | PPG2002 |  |  |  | LM | [5 empty] | UD material used in preliminary programme 2 (1 layer less than UD1) | 3.52 |  | 3.52 |  | 15 | 0 |  | [0°]4 |  | GE1 |  |  | UD2 | 0 | WMC |  |  |  |  | 0 | I0500 | V1 | 4 | Four-point bending |  | 23I0500UD2 |  | -39.35316
Table OptiMat | 2406 | GEV206_I0500_0007 | 23 | 0 | WMC | UD2 | 0 | LM | I0500 | GE1 | 3.78 |  | 15.36 | 15.36 | 58.0608 | 105 |  |  |  | TG 4 phase I | I | 2004-07-14 | 2004-07-14 | 4 point bending |  | -2.28 |  | -2.28 |  |  | -2.7 | -2.7 |  |  |  |  | -39.26918 | -39.26918 |  |  |  |  | -1331.159 |  |  | 1 | [10 empty] | 5 |  |  | 29.5 | [7 empty] | 250 kN homebuilt, WMC | d | m | n |  | fan | d, RT | OB_TG4_R008 | Et is flexural modulus; calculated strain and measured strain differed 10%, see report | [12 empty] | Strain gauge: HBM 10/120LY11 & LVDTMiddle, Center, BTB | SG&LVDTM, C, BTB |  |  |  | 105 |  | GEV204; GEV206 after preliminary tests |  |  |  | 4 | Prime 20, slow hardener | PPG2002 |  |  |  | LM | [5 empty] | UD material used in preliminary programme 2 (1 layer less than UD1) | 3.52 |  | 3.52 |  | 15 | 0 |  | [0°]4 |  | GE1 |  |  | UD2 | 0 | WMC |  |  |  |  | 0 | I0500 | V1 | 4 | Four-point bending |  | 23I0500UD2 |  | -39.26918
Table OptiMat | 2405 | GEV206_I0500_0006 | 23 | 0 | WMC | UD2 | 0 | LM | I0500 | GE1 | 3.753333 |  | 15.27 | 15.27 | 57.3134 | 105 |  |  |  | TG 4 phase I | I | 2004-07-14 | 2004-07-14 | 4 point bending |  | -2.27 |  | -2.27 |  |  | -2.6 | -2.6 |  |  |  |  | -39.60679 | -39.60679 |  |  |  |  | -1274.35 |  |  | 1 | [10 empty] | 5 |  |  | 31.08 | [7 empty] | 250 kN homebuilt, WMC | d | m | n |  | fan | d, RT | OB_TG4_R008 | Et is flexural modulus; calculated strain and measured strain differed 10%, see report | [12 empty] | Strain gauge: HBM 10/120LY11 & LVDTMiddle, Center, BTB | SG&LVDTM, C, BTB |  |  |  | 105 |  | GEV204; GEV206 after preliminary tests |  |  |  | 4 | Prime 20, slow hardener | PPG2002 |  |  |  | LM | [5 empty] | UD material used in preliminary programme 2 (1 layer less than UD1) | 3.52 |  | 3.52 |  | 15 | 0 |  | [0°]4 |  | GE1 |  |  | UD2 | 0 | WMC |  |  |  |  | 0 | I0500 | V1 | 4 | Four-point bending |  | 23I0500UD2 |  | -39.60679
Table OptiMat | 2404 | GEV206_I0500_0005 | 23 | 0 | WMC | UD2 | 0 | LM | I0500 | GE1 | 3.73 |  | 15.31 | 15.31 | 57.1063 | 105 |  |  |  | TG 4 phase I | I | 2004-07-14 | 2004-07-14 | 4 point bending |  | -2.27 |  | -2.27 |  |  | -2.7 | -2.7 |  |  |  |  | -39.75043 | -39.75043 |  |  |  |  | -1296.915 |  |  | 1 | [10 empty] | 5 |  |  | 30.65 | [7 empty] | 250 kN homebuilt, WMC | d | m | n |  | fan | d, RT | OB_TG4_R008 | Et is flexural modulus; calculated strain and measured strain differed 10%, see report | [12 empty] | Strain gauge: HBM 10/120LY11 & LVDTMiddle, Center, BTB | SG&LVDTM, C, BTB |  |  |  | 105 |  | GEV204; GEV206 after preliminary tests |  |  |  | 4 | Prime 20, slow hardener | PPG2002 |  |  |  | LM | [5 empty] | UD material used in preliminary programme 2 (1 layer less than UD1) | 3.52 |  | 3.52 |  | 15 | 0 |  | [0°]4 |  | GE1 |  |  | UD2 | 0 | WMC |  |  |  |  | 0 | I0500 | V1 | 4 | Four-point bending |  | 23I0500UD2 |  | -39.75043
Table OptiMat | 2403 | GEV206_I0500_0004 | 23 | 0 | WMC | UD2 | 0 | LM | I0500 | GE1 | 3.756667 |  | 15.32 | 15.32 | 57.55213 | 105 |  |  |  | TG 4 phase I | I | 2004-07-14 | 2004-07-14 | 4 point bending |  | -2.24 |  | -2.24 |  |  | -2.8 | -2.8 |  |  |  |  | -38.92123 | -38.92123 |  |  |  |  | -957.2364 |  |  | 1 | [10 empty] | 5 |  |  | 40.66 | [7 empty] | 250 kN homebuilt, WMC | d | m | n |  | fan | d, RT | OB_TG4_R008 | Et is flexural modulus; calculated strain and measured strain differed 10%, see report | [12 empty] | Strain gauge: HBM 10/120LY11 & LVDTMiddle, Center, BTB | SG&LVDTM, C, BTB |  |  |  | 105 |  | GEV204; GEV206 after preliminary tests |  |  |  | 4 | Prime 20, slow hardener | PPG2002 |  |  |  | LM | [5 empty] | UD material used in preliminary programme 2 (1 layer less than UD1) | 3.52 |  | 3.52 |  | 15 | 0 |  | [0°]4 |  | GE1 |  |  | UD2 | 0 | WMC |  |  |  |  | 0 | I0500 | V1 | 4 | Four-point bending |  | 23I0500UD2 |  | -38.92123
Table OptiMat | 2402 | GEV206_I0500_0001 | 23 | 0 | WMC | UD2 | 0 | LM | I0500 | GE1 | 3.78 |  | 15.29 | 15.29 | 57.7962 | 105 |  |  |  | TG 4 phase I | I | 2004-07-12 | 2004-07-12 | 4 point bending |  | -2.34 |  | -2.34 | [8 empty] | -40.48709 | -40.48709 | [7 empty] | 1 | [10 empty] | 5 | [10 empty] | 250 kN homebuilt, WMC | d | m | n |  | fan | d, RT | OB_TG4_R008 | no strain measurement | [6 empty] | x | [10 empty] | 105 |  | GEV204; GEV206 after preliminary tests |  |  |  | 4 | Prime 20, slow hardener | PPG2002 |  |  |  | LM | [5 empty] | UD material used in preliminary programme 2 (1 layer less than UD1) | 3.52 |  | 3.52 |  | 15 | 0 |  | [0°]4 |  | GE1 |  |  | UD2 | 0 | WMC |  |  |  |  | 0 | I0500 | V1 | 4 | Four-point bending |  | 23I0500UD2 |  | -40.48709
Table OptiMat | 2401 | GEV206_I0300_0009 | 55 | 51.93541 | WMC | UD2 | 0 | LM | I0300 | GE1 | 3.92 |  | 10.01 | 10.01 | 39.2392 | 136 |  |  |  | TG 4 phase I | I | 2004-09-10 | 2004-09-10 | STC |  | -24.4 |  | -24.4 | [8 empty] | -621.8272 | -621.8272 |  |  |  |  | -17225.13 |  |  | 1 | [10 empty] | 1 |  |  |  | 36.1 | [6 empty] | 250 kN homebuilt, WMC | d | m | n |  | fan | d, RT |  | Wyoming combined loading fixture | [12 empty] | Strain gauge: TML FCA-2-11, Middle, Center, BTB | SGC, M, C, BTB | 2.8 Nm |  | 65.4 | 136 | 0.2900242 | GEV204; GEV206 after preliminary tests |  | 1.878656 | 0.1712846 | 3 | Prime 20, slow hardener | PPG2002 |  |  | 71.87671 | LM |  |  | 0.4233897 |  | 10 | UD material used in preliminary programme 2 (1 layer less than UD1) | 3.52 | 46.02221 | 3.52; 6.57 | 87.76 | 10 | 0 | 2.042385 | [0°]4 | 0.002620167 | GE1 |  | 0.2722847 | UD2 | 0 | WMC |  | 51.93541 |  |  | 0 | I0300 | V1 | 4 | ASTM combined loading compression |  | 55I0300UD2 |  | -621.8272
Table OptiMat | 2373 | GEV207_R0400_0193 | 174 | 54.96 | VTT | MD2 | 0 | LM | R0400 | GE1 | 6.77 |  | 25.2 | 25.2 | 170.604 | 150 |  | 40 |  | TG 3 phase I | I | 2004-06-10 | 2004-06-10 | STT |  | 91.832565 |  | 91.832565 | [8 empty] | 538.2791 | 538.2791 |  |  |  |  | 18629.44 |  |  | 1 | [10 empty] | 2 |  |  | 28.894 | [5 empty] | 0.01862944 |  | 250 kN MTS, VTT | d | h | n |  |  | d, RT | OB_TG3_R018 | [13 empty] | Extensometer MTS 25 mm | EXT |  | 2 |  | 150 | 0.28 | GEV205; GEV207 after preliminary tests |  | 1.94 | 0 | various | Prime 20, slow hardener | PPG2002 |  |  | 73.05 | LM |  |  | 0.37 |  | 40 | MD material used in preliminary programme 2 (1 layer less than MD1) | 6.57 | 45.49 | 6.57 |  | 25 | 10 | 0 | [[±45, 0°]4;±45] | 0.01 | GE1 |  | 0.37 | UD2 | 0 | VUB |  | 54.96 |  |  | 5 | S0105 | V1 | 4 | Rectangular | 55 | 174R0400MD2 | 538.2791
Table OptiMat | 2372 | GEV207_R0400_0194 | 174 | 54.96 | VTT | MD2 | 0 | LM | R0400 | GE1 | 6.7 |  | 25.3 | 25.3 | 169.51 | 150 |  | 40 |  | TG 3 phase I | I | 2004-06-10 | 2004-06-10 | STT |  | 90.575714 |  | 90.575714 | [8 empty] | 534.3385 | 534.3385 |  |  |  |  | 18101.51 |  |  | 1 | [10 empty] | 2 |  |  | 29.519 | [5 empty] | 0.01810151 |  | 250 kN MTS, VTT | d | h | n |  |  | d, RT | OB_TG3_R018 | [13 empty] | Extensometer MTS 25 mm | EXT |  | 2 |  | 150 | 0.28 | GEV205; GEV207 after preliminary tests |  | 1.94 | 0 | various | Prime 20, slow hardener | PPG2002 |  |  | 73.05 | LM |  |  | 0.37 |  | 40 | MD material used in preliminary programme 2 (1 layer less than MD1) | 6.57 | 45.49 | 6.57 |  | 25 | 10 | 0 | [[±45, 0°]4;±45] | 0.01 | GE1 |  | 0.37 | UD2 | 0 | VUB |  | 54.96 |  |  | 5 | S0105 | V1 | 4 | Rectangular | 55 | 174R0400MD2 | 534.3385
Table OptiMat | 2371 | GEV207_R0400_0195 | 174 | 54.96 | VTT | MD2 | 0 | LM | R0400 | GE1 | 6.65 |  | 25.29 | 25.29 | 168.1785 | 150 |  | 40 |  | TG 3 phase I | I | 2004-06-11 | 2004-06-11 | STT |  | 90.550476 |  | 90.550476 | [8 empty] | 538.4189 | 538.4189 |  |  |  |  | 22145.31 |  |  | 1 | [10 empty] | 2 |  |  | 24.313 | [5 empty] | 0.02214531 |  | 250 kN MTS, VTT | d | h | n |  |  | d, RT | OB_TG3_R018 | [13 empty] | Extensometer MTS 25 mm | EXT |  | 2 |  | 150 | 0.28 | GEV205; GEV207 after preliminary tests |  | 1.94 | 0 | various | Prime 20, slow hardener | PPG2002 |  |  | 73.05 | LM |  |  | 0.37 |  | 40 | MD material used in preliminary programme 2 (1 layer less than MD1) | 6.57 | 45.49 | 6.57 |  | 25 | 10 | 0 | [[±45, 0°]4;±45] | 0.01 | GE1 |  | 0.37 | UD2 | 0 | VUB |  | 54.96 |  |  | 5 | S0105 | V1 | 4 | Rectangular | 55 | 174R0400MD2 | 538.4189
Table OptiMat | 2370 | GEV207_R0400_0196 | 174 | 54.96 | VTT | MD2 | 0 | LM | R0400 | GE1 | 6.74 |  | 25.23 | 25.23 | 170.0502 | 150 |  | 40 |  | TG 3 phase I | I | 2004-06-11 | 2004-06-11 | STT |  | 92.245316 |  | 92.245316 | [8 empty] | 542.4593 | 542.4593 |  |  |  |  | 19516.44 |  |  | 1 | [10 empty] | 2 |  |  | 27.795 | [5 empty] | 0.01951644 |  | 250 kN MTS, VTT | d | h | n |  |  | d, RT | OB_TG3_R018 | [13 empty] | Extensometer MTS 25 mm | EXT |  | 2 |  | 150 | 0.28 | GEV205; GEV207 after preliminary tests |  | 1.94 | 0 | various | Prime 20, slow hardener | PPG2002 |  |  | 73.05 | LM |  |  | 0.37 |  | 40 | MD material used in preliminary programme 2 (1 layer less than MD1) | 6.57 | 45.49 | 6.57 |  | 25 | 10 | 0 | [[±45, 0°]4;±45] | 0.01 | GE1 |  | 0.37 | UD2 | 0 | VUB |  | 54.96 |  |  | 5 | S0105 | V1 | 4 | Rectangular | 55 | 174R0400MD2 | 542.4593
Table OptiMat | 2369 | GEV207_R0400_0197 | 174 | 54.96 | VTT | MD2 | 0 | LM | R0400 | GE1 | 6.67 |  | 25.29 | 25.29 | 168.6843 | 150 |  | 40 |  | TG 3 phase I | I | 2004-06-11 | 2004-06-11 | STT |  | 90.314308 |  | 90.314308 | [8 empty] | 535.4044 | 535.4044 |  |  |  |  | 18541.5 |  |  | 1 | [10 empty] | 2 |  |  | 28.876 | [5 empty] | 0.0185415 |  | 250 kN MTS, VTT | d | h | n |  |  | d, RT | OB_TG3_R018 | [13 empty] | Extensometer MTS 25 mm | EXT |  | 2 |  | 150 | 0.28 | GEV205; GEV207 after preliminary tests |  | 1.94 | 0 | various | Prime 20, slow hardener | PPG2002 |  |  | 73.05 | LM |  |  | 0.37 |  | 40 | MD material used in preliminary programme 2 (1 layer less than MD1) | 6.57 | 45.49 | 6.57 |  | 25 | 10 | 0 | [[±45, 0°]4;±45] | 0.01 | GE1 |  | 0.37 | UD2 | 0 | VUB |  | 54.96 |  |  | 5 | S0105 | V1 | 4 | Rectangular | 55 | 174R0400MD2 | 535.4044
Table OptiMat | 2285 | GEV207_S0300_0054 | 127 | 55.84 | CRES | MD2 | 0 | LM | S0300 | GE1 | 6.332 | 25.46 | 25.39 | 25.41 | 160.87 | 610 |  | 500 |  | TG 4 phase I | I | 2004-07-16 | 2004-07-16 | STT |  | 99.24 |  | 99.24 | [8 empty] | 616.7955 | 616.7955 |  |  |  |  | 20645.87 |  |  | 1 |  |  |  | t | [6 empty] | 4 |  |  | 29.875 | [5 empty] | 0.02064587 |  | 250 kN MTS, CRES | d | h |  |  |  | d, RT |  | Specimen was first loaded to 95kN then unloaded and reloaded to failure | [10 empty] | GEV207_S0300_0054 |  | Strain gauge: HBM 6/350 LY41, Middle, Center, BTB | SG, M, C, BTB | 120 | 2 | 75.39 | 610 | 0.26 | GEV205; GEV207 after preliminary tests |  | 1.96 | 0.25 | 4 | Prime 20, slow hardener | PPG2002 |  | 1 | 74.22 | GAMESA |  |  | 0.21 |  | 500 | MD material used in preliminary programme 2 (1 layer less than MD1) | 6.57 | 43.93 | 6.57 | 87.22 | 25 | 10 | 0.35 | [[±45, 0°]4;±45] | 0.01 | GE1 |  | 0.49 | MD2 | 0 | CRES | PREPEG | 55.84 |  |  | 5 | S0300 | V1 | 4 | Long, rectangular (reference) |  | 127S0300MD2 | 616.7955
Table OptiMat | 2284 | GEV207_S0300_0023 | 126 | 52.83 | CRES | MD2 | 0 | LM | S0300 | GE1 | 6.382 | 25.27 | 25.25 | 25.26 | 161.22 | 610 |  | 500 |  | TG 4 phase I | I | 2004-07-16 | 2004-07-16 | STT |  | 104.01 |  | 104.01 | [8 empty] | 645.186 | 645.186 |  |  |  |  | 21542.1 |  |  | 1 |  |  |  | t | [6 empty] | 4 |  |  | 29.95 | [5 empty] | 0.0215421 |  | 250 kN MTS, CRES | d | h |  |  |  | d, RT | [12 empty] | GEV207_S0300_0023 |  | Strain gauge: HBM 6/350 LY41, Middle, Center, BTB | SG, M, C, BTB | 120 | 2 | 77.23 | 610 | 0.32 | GEV205; GEV207 after preliminary tests |  | 1.91 | 0.16 | 4 | Prime 20, slow hardener | PPG2002 |  | 1 | 71.8 | GAMESA |  |  | 0.33 |  | 500 | MD material used in preliminary programme 2 (1 layer less than MD1) | 6.57 | 47 | 6.57 | 86.23 | 25 | 10 | 0.16 | [[±45, 0°]4;±45] | 0.01 | GE1 |  | 0.46 | MD2 | 0 | CRES | PREPEG | 52.83 |  |  | 5 | S0300 | V1 | 4 | Long, rectangular (reference) |  | 126S0300MD2 | 645.186
Table OptiMat | 2283 | GEV207_S0300_0021 | 126 | 52.83 | CRES | MD2 | 0 | LM | S0300 | GE1 | 6.314 | 25.33 | 25.31 | 25.32 | 159.88 | 610 |  | 500 |  | TG 4 phase I | I | 2004-07-20 | 2004-07-20 | STT |  | 100.38 |  | 100.38 | [8 empty] | 627.8833 | 627.8833 |  |  |  |  | 20904.36 |  |  | 1 |  |  |  | t | [6 empty] | 4 |  |  | 30.036 | [5 empty] | 0.02090436 |  | 250 kN MTS, CRES | d | h |  |  |  | d, RT | [12 empty] | GEV207_S0300_0021 |  | Strain gauge: HBM 6/350 LY41, Middle, Center, BTB | SG, M, C, BTB | 120 | 2 | 77.23 | 610 | 0.32 | GEV205; GEV207 after preliminary tests |  | 1.91 | 0.16 | 4 | Prime 20, slow hardener | PPG2002 |  | 1 | 71.8 | GAMESA |  |  | 0.33 |  | 500 | MD material used in preliminary programme 2 (1 layer less than MD1) | 6.57 | 47 | 6.57 | 86.23 | 25 | 10 | 0.16 | [[±45, 0°]4;±45] | 0.01 | GE1 |  | 0.46 | MD2 | 0 | CRES | PREPEG | 52.83 |  |  | 5 | S0300 | V1 | 4 | Long, rectangular (reference) |  | 126S0300MD2 | 627.8833
Table OptiMat | 2282 | GEV207_S0300_0022 | 126 | 52.83 | CRES | MD2 | 0 | LM | S0300 | GE1 | 6.294 | 25.2 | 25.17 | 25.19 | 158.52 | 610 |  | 500 |  | TG 4 phase I | I | 2004-07-21 | 2004-07-21 | STT |  | 101.79 |  | 101.79 | [8 empty] | 642.0224 | 642.0224 |  |  |  |  | 21244.95 |  |  | 1 |  |  |  | t | [6 empty] | 4 |  |  | 30.22 | [5 empty] | 0.02124495 |  | 250 kN MTS, CRES | d | h |  |  |  | d, RT | [12 empty] | GEV207_S0300_0022 |  | Strain gauge: HBM 6/350 LY41, Middle, Center, BTB | SG, M, C, BTB | 120 | 2 | 77.23 | 610 | 0.32 | GEV205; GEV207 after preliminary tests |  | 1.91 | 0.16 | 4 | Prime 20, slow hardener | PPG2002 |  | 1 | 71.8 | GAMESA |  |  | 0.33 |  | 500 | MD material used in preliminary programme 2 (1 layer less than MD1) | 6.57 | 47 | 6.57 | 86.23 | 25 | 10 | 0.16 | [[±45, 0°]4;±45] | 0.01 | GE1 |  | 0.46 | MD2 | 0 | CRES | PREPEG | 52.83 |  |  | 5 | S0300 | V1 | 4 | Long, rectangular (reference) |  | 126S0300MD2 | 642.0224
Table OptiMat | 2281 | GEV207_S0300_0024 | 126 | 52.83 | CRES | MD2 | 0 | LM | S0300 | GE1 | 6.354 | 25.32 | 25.28 | 25.3 | 160.76 | 610 |  | 500 |  | TG 4 phase I | I | 2004-07-21 | 2004-07-21 | STT |  | 100.71 |  | 100.71 | [8 empty] | 626.4766 | 626.4766 |  |  |  |  | 20755.94 |  |  | 1 |  |  |  | t | [6 empty] | 4 |  |  | 30.183 | [5 empty] | 0.02075594 |  | 250 kN MTS, CRES | d | h |  |  |  | d, RT | [12 empty] | GEV207_S0300_0024 |  | Strain gauge: HBM 6/350 LY41, Middle, Center, BTB | SG, M, C, BTB | 120 | 2 | 77.23 | 610 | 0.32 | GEV205; GEV207 after preliminary tests |  | 1.91 | 0.16 | 4 | Prime 20, slow hardener | PPG2002 |  | 1 | 71.8 | GAMESA |  |  | 0.33 |  | 500 | MD material used in preliminary programme 2 (1 layer less than MD1) | 6.57 | 47 | 6.57 | 86.23 | 25 | 10 | 0.16 | [[±45, 0°]4;±45] | 0.01 | GE1 |  | 0.46 | MD2 | 0 | CRES | PREPEG | 52.83 |  |  | 5 | S0300 | V1 | 4 | Long, rectangular (reference) |  | 126S0300MD2 | 626.4766
Table OptiMat | 2280 | GEV207_R0400_0376 | 61 | 51.88205 | CRES | MD2 | 0 | LM | R0400 | GE1 | 6.792 | 25.42 | 25.41 | 25.42 | 172.63 | 150 |  | 40 |  | TG 1 phase I | I | 2004-07-20 | 2004-07-20 | STT |  | 88.49 |  | 88.49 | [8 empty] | 512.532 | 512.532 | [7 empty] | 1 |  |  |  | t | [6 empty] | 0.5 | [10 empty] | 250 kN MTS, CRES | d | h |  |  |  | d, RT |  | Specimen was used to check data from TG4 results | [10 empty] | GEV207_R0400_0376 |  |  |  | 120 | 2 | 67.91 | 150 | 0.5601431 | GEV205; GEV207 after preliminary tests |  | 1.899887 | 0.17276 | various | Prime 20, slow hardener | PPG2002 |  |  | 70.9988 | LM |  |  | 0.7120802 |  | 40 | MD material used in preliminary programme 2 (1 layer less than MD1) | 6.57 | 47.99249 | 6.57 | 84.4 | 25 | 10 | 0.1254655 | [[±45, 0°]4;±45] | 0.009153386 | GE1 |  | 0.6497864 | MD2 | 0 | CRES |  | 51.88205 |  |  | 5 | R0400 | V1 | 4 | Rectangular | 55 | 61R0400MD2 | 512.532
Table OptiMat | 2278 | GEV207_S3200_0001 | 131 | 51.77 | CRES | MD2 | 0 | LM | S3200 | GE1 | 7.476 | 25.9 | 25.86 | 25.89 | 193.52 | 610 |  | 500 |  | TG 4 phase I | I | 2005-01-12 | 2005-01-12 | STT |  | 87.87 |  | 87.87 |  |  | 1.643 | 1.643 |  |  |  |  | 453.9827 | 453.9827 |  |  |  |  | 14603.62 |  |  | 1 |  |  |  | t | [6 empty] | 4 |  |  | 31.087 | [5 empty] | 0.01460362 |  | 250 kN MTS, CRES | l | h |  |  |  | d, RT |  | Repaired specimen, watch out renamed specimen (original name in column K), serious bending (E-modulus average over 27.4 &35.9 Gpa) |  | x |  |  |  | x |  |  |  |  | GEV207_S0400_001 1:50 2/3H | 1:50, 2/3 | Strain gauge: HBM 6/350 LY41, Middle, Center, BTB | SG, M, C, BTB | 120 | 2 | 73.64 | 610 | 0.84 | GEV205; GEV207 after preliminary tests |  | 1.9 | 0.07 | 4 | Prime 20, slow hardener | PPG2002 |  | NT | 70.94 | GAMESA | 1:50 |  | 1.03 | LIQUID RESIN | 500 | MD material used in preliminary programme 2 (1 layer less than MD1) | 6.57 | 48.03 | 6.57 | 86.77 | 25 | 10 | 0.2 | [[±45, 0°]4;±45] | 0.01 | GE1 | 2/3 | 1.01 | MD2 | 0 | WMC | PREPEG | 51.77 |  | SCARF | 5 | S0400 | V1 | 4 | Long, rectangular (repaired) |  | 131S3200MD2 | 453.9827
Table OptiMat | 2277 | GEV207_S3200_0002 | 131 | 51.77 | CRES | MD2 | 0 | LM | S3200 | GE1 | 7.54 | 25.91 | 25.89 | 25.9 | 195.27 | 610 |  | 500 |  | TG 4 phase I | I | 2005-01-12 | 2005-01-12 | STT |  | 94.82 |  | 94.82 |  |  | 1.6314 | 1.6314 |  |  |  |  | 485.5443 | 485.5443 |  |  |  |  | 15516.07 |  |  | 1 |  |  |  | t | [6 empty] | 4 |  |  | 31.293 | [5 empty] | 0.01551607 |  | 250 kN MTS, CRES | l | h |  |  |  | d, RT |  | Repaired specimen, serious bending (E-modulus average over 28.3 & 34.9 Gpa), maximum strain only from one s.g. |  | x |  |  |  | x |  |  |  |  | GEV207_S0400_002 1:50 2/3H | 1:50, 2/3 | Strain gauge: HBM 6/350 LY41, Middle, Center, BTB | SG, M, C, BTB | 120 | 2 | 73.64 | 610 | 0.84 | GEV205; GEV207 after preliminary tests |  | 1.9 | 0.07 | 4 | Prime 20, slow hardener | PPG2002 |  | NT | 70.94 | GAMESA | 1:50 |  | 1.03 | LIQUID RESIN | 500 | MD material used in preliminary programme 2 (1 layer less than MD1) | 6.57 | 48.03 | 6.57 | 86.77 | 25 | 10 | 0.2 | [[±45, 0°]4;±45] | 0.01 | GE1 | 2/3 | 1.01 | MD2 | 0 | WMC | PREPEG | 51.77 |  | SCARF | 5 | S0400 | V1 | 4 | Long, rectangular (repaired) |  | 131S3200MD2 | 485.5443
Table OptiMat | 2276 | GEV207_S3200_0003 | 131 | 51.77 | CRES | MD2 | 0 | LM | S3200 | GE1 | 7.468 | 25.88 | 25.85 | 25.86 | 193.15 | 610 |  | 500 |  | TG 4 phase I | I | 2005-01-13 | 2005-01-13 | STT |  | 87.81 |  | 87.81 |  |  | 1.6994 | 1.6994 |  |  |  |  | 454.6855 | 454.6855 |  |  |  |  | 14878.94 |  |  | 1 |  |  |  | t | [6 empty] | 4 |  |  | 30.559 | [5 empty] | 0.01487894 |  | 250 kN MTS, CRES | l | h |  |  |  | d, RT |  | Repaired specimen, serious bending (E-modulus average over 34.5 & 27.4 Gpa) |  | x |  |  |  | x |  |  |  |  | GEV207_S0400_003 1:50 2/3H | 1:50, 2/3 | Strain gauge: HBM 6/350 LY41, Middle, Center, BTB | SG, M, C, BTB | 120 | 2 | 73.64 | 610 | 0.84 | GEV205; GEV207 after preliminary tests |  | 1.9 | 0.07 | 4 | Prime 20, slow hardener | PPG2002 |  | NT | 70.94 | GAMESA | 1:50 |  | 1.03 | LIQUID RESIN | 500 | MD material used in preliminary programme 2 (1 layer less than MD1) | 6.57 | 48.03 | 6.57 | 86.77 | 25 | 10 | 0.2 | [[±45, 0°]4;±45] | 0.01 | GE1 | 2/3 | 1.01 | MD2 | 0 | WMC | PREPEG | 51.77 |  | SCARF | 5 | S0400 | V1 | 4 | Long, rectangular (repaired) |  | 131S3200MD2 | 454.6855
Table OptiMat | 2275 | GEV207_S3200_0004 | 131 | 51.77 | CRES | MD2 | 0 | LM | S3200 | GE1 | 7.544 | 25.94 | 25.9 | 25.92 | 195.51 | 610 |  | 500 |  | TG 4 phase I | I | 2005-01-13 | 2005-01-13 | STT |  | 77.1 |  | 77.1 |  |  | 1.4128 | 1.4128 |  |  |  |  | 394.2918 | 394.2918 |  |  |  |  | 12606.44 |  |  | 1 |  |  |  | t | [6 empty] | 4 |  |  | 31.277 | [5 empty] | 0.01260644 |  | 250 kN MTS, CRES | l | h |  |  |  | d, RT |  | Repaired specimen, serious bending (E-modulus average over 27.7 & 35.9 Gpa) |  | x |  |  |  | x |  |  |  |  | GEV207_S0400_004 1:50 2/3H | 1:50, 2/3 | Strain gauge: HBM 6/350 LY41, Middle, Center, BTB | SG, M, C, BTB | 120 | 2 | 73.64 | 610 | 0.84 | GEV205; GEV207 after preliminary tests |  | 1.9 | 0.07 | 4 | Prime 20, slow hardener | PPG2002 |  | NT | 70.94 | GAMESA | 1:50 |  | 1.03 | LIQUID RESIN | 500 | MD material used in preliminary programme 2 (1 layer less than MD1) | 6.57 | 48.03 | 6.57 | 86.77 | 25 | 10 | 0.2 | [[±45, 0°]4;±45] | 0.01 | GE1 | 2/3 | 1.01 | MD2 | 0 | WMC | PREPEG | 51.77 |  | SCARF | 5 | S0400 | V1 | 4 | Long, rectangular (repaired) |  | 131S3200MD2 | 394.2918
Table OptiMat | 2274 | GEV207_S3200_0005 | 131 | 51.77 | CRES | MD2 | 0 | LM | S3200 | GE1 | 7.486 | 25.91 | 25.9 | 25.91 | 193.93 | 610 |  | 500 |  | TG 4 phase I | I | 2005-01-13 | 2005-01-13 | STT |  | 87.58 |  | 87.58 |  |  | 1.6593 | 1.6593 |  |  |  |  | 451.5311 | 451.5311 |  |  |  |  | 14621.65 |  |  | 1 |  |  |  | t | [6 empty] | 4 |  |  | 30.881 | [5 empty] | 0.01462165 |  | 250 kN MTS, CRES | l | h |  |  |  | d, RT |  | Repaired specimen, serious bending (E-modulus average over 35.9 & 27.2 Gpa) |  | x |  |  |  | x |  |  |  |  | GEV207_S0400_005 1:50 2/3H | 1:50, 2/3 | Strain gauge: HBM 6/350 LY41, Middle, Center, BTB | SG, M, C, BTB | 120 | 2 | 73.64 | 610 | 0.84 | GEV205; GEV207 after preliminary tests |  | 1.9 | 0.07 | 4 | Prime 20, slow hardener | PPG2002 |  | NT | 70.94 | GAMESA | 1:50 |  | 1.03 | LIQUID RESIN | 500 | MD material used in preliminary programme 2 (1 layer less than MD1) | 6.57 | 48.03 | 6.57 | 86.77 | 25 | 10 | 0.2 | [[±45, 0°]4;±45] | 0.01 | GE1 | 2/3 | 1.01 | MD2 | 0 | WMC | PREPEG | 51.77 |  | SCARF | 5 | S0400 | V1 | 4 | Long, rectangular (repaired) |  | 131S3200MD2 | 451.5311
Table OptiMat | 2273 | GEV207_S3400_0001 | 130 | 53.5 | CRES | MD2 | 0 | LM | S3400 | GE1 | 7.336 | 25.98 | 25.96 | 25.97 | 190.52 | 610 |  | 500 |  | TG 4 phase I | I | 2005-01-13 | 2005-01-13 | STT |  | 80.67 |  | 80.67 |  |  | 1.4707 | 1.4707 |  |  |  |  | 423.4292 | 423.4292 |  |  |  |  | 13261.17 |  |  | 1 |  |  |  | t | [6 empty] | 4 |  |  | 31.93 | [5 empty] | 0.01326117 |  | 250 kN MTS, CRES | l | h |  |  |  | d, RT |  | Repaired specimen, serious bending (E-modulus average over 28.7 & 36.0 Gpa) |  | x |  |  |  | x |  |  |  |  | GEV207_S0400_001 1:75 2/3H | 1:75, 2/3 | Strain gauge: HBM 6/350 LY41, Middle, Center, BTB | SG, M, C, BTB | 120 | 2 | 73.88 | 610 | 0.59 | GEV205; GEV207 after preliminary tests |  | 1.92 | 0.29 | 4 | Prime 20, slow hardener | PPG2002 |  | NT | 72.27 | GAMESA | 1:75 |  | 0.64 | LIQUID RESIN | 500 | MD material used in preliminary programme 2 (1 layer less than MD1) | 6.57 | 46.49 | 6.57 | 85.8 | 25 | 10 | 0.03 | [[±45, 0°]4;±45] | 0.01 | GE1 | 2/3 | 0.83 | MD2 | 0 | WMC | PREPEG | 53.5 |  | SCARF | 5 | S0400 | V1 | 4 | Long, rectangular (repaired) |  | 130S3400MD2 | 423.4292
Table OptiMat | 2272 | GEV207_S3400_0002 | 130 | 53.5 | CRES | MD2 | 0 | LM | S3400 | GE1 | 7.43 | 25.97 | 25.94 | 25.96 | 192.88 | 610 |  | 500 |  | TG 4 phase I | I | 2005-01-13 | 2005-01-13 | STT |  | 86.42 |  | 86.42 |  |  | 1.6259 | 1.6259 |  |  |  |  | 448.0441 | 448.0441 |  |  |  |  | 14527.08 |  |  | 1 |  |  |  | t | [6 empty] | 4 |  |  | 30.842 | [5 empty] | 0.01452708 |  | 250 kN MTS, CRES | l | h |  |  |  | d, RT |  | Repaired specimen, serious bending (E-modulus average over 35.0 & 27.6 Gpa) |  | x |  |  |  | x |  |  |  |  | GEV207_S0400_002 1:75 2/3H | 1:75, 2/3 | Strain gauge: HBM 6/350 LY41, Middle, Center, BTB | SG, M, C, BTB | 120 | 2 | 73.88 | 610 | 0.59 | GEV205; GEV207 after preliminary tests |  | 1.92 | 0.29 | 4 | Prime 20, slow hardener | PPG2002 |  | NT | 72.27 | GAMESA | 1:75 |  | 0.64 | LIQUID RESIN | 500 | MD material used in preliminary programme 2 (1 layer less than MD1) | 6.57 | 46.49 | 6.57 | 85.8 | 25 | 10 | 0.03 | [[±45, 0°]4;±45] | 0.01 | GE1 | 2/3 | 0.83 | MD2 | 0 | WMC | PREPEG | 53.5 |  | SCARF | 5 | S0400 | V1 | 4 | Long, rectangular (repaired) |  | 130S3400MD2 | 448.0441
Table OptiMat | 2242 | GEV206_R0330_0002 | 41 | 51.61059 | WMC | UD2 | 30 | LM | R0330 | GE1 | 3.845 | 24.56 | 24.54 | 24.55 | 94.3563 | 145 | 145.02 | 34.4925 |  | TG 3 phase I | I | 2004-08-13 | 2004-08-13 | STT |  | 6.832 |  | 6.832 | [8 empty] | 72.37691 | 72.37691 |  |  |  |  | 8514.93 |  |  | 1 | [13 empty] | 8.5 | [7 empty] | 250 kN homebuilt, WMC | d | m | n |  | hot air | d, +60°C |  | loading-unloading-reloading, stepsize 2.4 kN | [6 empty] | x |  | x |  |  |  | Strain gauge: TML FRA-6-11, Middle, Center, BTB | SGR, M, C, BTB | 120 Nm | 2 | 73.39 | 145 | 0.9080699 | GEV204; GEV206 after preliminary tests |  | 1.879384 | 0.7250349 | 3 | Prime 20, slow hardener | PPG2002 |  |  | 71.39811 | LM |  |  | 1.393046 |  | 35 | UD material used in preliminary programme 2 (1 layer less than UD1) | 3.52 | 46.82134 | 6.16 | 86.21 | 25 | 0 | 1.568065 | [0°]4 | 0.009019136 | GE1 |  | 0.8103667 | UD2 | 0 | VUB, VTT |  | 51.61059 |  |  | 0 | R0330 | V1 | 4 | Rectangular | 55 | 41R0330UD2 | 72.37691
Table OptiMat | 2241 | GEV206_R0330_0006 | 41 | 51.61059 | WMC | UD2 | 30 | LM | R0330 | GE1 | 3.83 | 25.03 | 24.95 | 24.99 | 95.5585 | 145 | 144.97 | 34.9525 |  | TG 3 phase I | I | 2004-08-13 | 2004-08-13 | STT |  | 6.466 |  | 6.466 | [7 empty] | 0.6265 | 67.55705 | 67.55705 |  |  |  |  | 8551.525 |  |  | 1 | [13 empty] | 7.9 | [7 empty] | 250 kN homebuilt, WMC | d | m | n |  | hot air | d, +60°C |  | loading-unloading-reloading, stepsize 1.6 kN | [8 empty] | x |  |  |  | Strain gauge: TML FRA-6-11, Middle, Center, BTB | SGR, M, C, BTB | 120 Nm | 2 | 73.39 | 145 | 0.9080699 | GEV204; GEV206 after preliminary tests |  | 1.879384 | 0.7250349 | 3 | Prime 20, slow hardener | PPG2002 |  |  | 71.39811 | LM |  |  | 1.393046 |  | 35 | UD material used in preliminary programme 2 (1 layer less than UD1) | 3.52 | 46.82134 | 6.16 | 86.21 | 25 | 0 | 1.568065 | [0°]4 | 0.009019136 | GE1 |  | 0.8103667 | UD2 | 0 | VUB, VTT |  | 51.61059 |  |  | 0 | R0330 | V1 | 4 | Rectangular | 55 | 41R0330UD2 | 67.55705
Table OptiMat | 2240 | GEV206_R0330_0005 | 41 | 51.61059 | WMC | UD2 | 30 | LM | R0330 | GE1 | 3.82 | 24.9 | 24.81 | 24.855 | 94.7742 | 145 | 145.09 | 34.3875 |  | TG 3 phase I | I | 2004-08-13 | 2004-08-13 | STT |  | 6.954 |  | 6.954 | [7 empty] | 0.58 | 73.24155 | 73.24155 |  |  |  |  | 8092.989 |  |  | 1 | [13 empty] | 9.05 | [7 empty] | 250 kN homebuilt, WMC | d | m | n |  | hot air | d, +60°C |  | loading-unloading-reloading, stepsize 1.6 kN | [8 empty] | x |  |  |  | Strain gauge: TML FRA-6-11, Middle, Center, BTB | SGR, M, C, BTB | 120 Nm | 2 | 73.39 | 145 | 0.9080699 | GEV204; GEV206 after preliminary tests |  | 1.879384 | 0.7250349 | 3 | Prime 20, slow hardener | PPG2002 |  |  | 71.39811 | LM |  |  | 1.393046 |  | 35 | UD material used in preliminary programme 2 (1 layer less than UD1) | 3.52 | 46.82134 | 6.16 | 86.21 | 25 | 0 | 1.568065 | [0°]4 | 0.009019136 | GE1 |  | 0.8103667 | UD2 | 0 | VUB, VTT |  | 51.61059 |  |  | 0 | R0330 | V1 | 4 | Rectangular | 55 | 41R0330UD2 | 73.24155
Table OptiMat | 2239 | GEV206_R0330_0001 | 41 | 51.61059 | WMC | UD2 | 30 | LM | R0330 | GE1 | 3.82 | 24.8 | 24.76 | 24.78 | 94.5832 | 145 | 145.04 | 34.9675 |  | TG 3 phase I | I | 2004-08-13 | 2004-08-13 | STT |  | 6.954 |  | 6.954 | [8 empty] | 73.46323 | 73.46323 |  |  |  |  | 8745.623 |  |  | 1 | [13 empty] | 8.4 | [7 empty] | 250 kN homebuilt, WMC | d | m | n |  | hot air | d, +60°C |  | loading-unloading-reloading, stepsize 2.4 kN | [6 empty] | x |  | x |  |  |  | Strain gauge: TML FRA-6-11, Middle, Center, BTB | SGR, M, C, BTB | 120 Nm | 2 | 73.39 | 145 | 0.9080699 | GEV204; GEV206 after preliminary tests |  | 1.879384 | 0.7250349 | 3 | Prime 20, slow hardener | PPG2002 |  |  | 71.39811 | LM |  |  | 1.393046 |  | 35 | UD material used in preliminary programme 2 (1 layer less than UD1) | 3.52 | 46.82134 | 6.16 | 86.21 | 25 | 0 | 1.568065 | [0°]4 | 0.009019136 | GE1 |  | 0.8103667 | UD2 | 0 | VUB, VTT |  | 51.61059 |  |  | 0 | R0330 | V1 | 4 | Rectangular | 55 | 41R0330UD2 | 73.46323
Table OptiMat | 2238 | GEV206_R0330_0010 | 41 | 51.61059 | WMC | UD2 | 30 | LM | R0330 | GE1 | 3.81 | 24.8 | 24.71 | 24.755 | 94.1451 | 145 | 144.98 | 34.4025 |  | TG 3 phase I | I | 2004-08-13 | 2004-08-13 | STT |  | 6.466 |  | 6.466 | [7 empty] | 0.6725 | 68.55637 | 68.55637 | [7 empty] | 1 | [21 empty] | 250 kN homebuilt, WMC | d | m | n |  | hot air | d, +60°C |  | loading-unloading-reloading, stepsize 1.6 kN | [6 empty] | x |  | x |  |  |  | Strain gauge: TML FRA-6-11, Middle, Center, BTB | SGR, M, C, BTB | 120 Nm | 2 | 73.39 | 145 | 0.9080699 | GEV204; GEV206 after preliminary tests |  | 1.879384 | 0.7250349 | 3 | Prime 20, slow hardener | PPG2002 |  |  | 71.39811 | LM |  |  | 1.393046 |  | 35 | UD material used in preliminary programme 2 (1 layer less than UD1) | 3.52 | 46.82134 | 6.16 | 86.21 | 25 | 0 | 1.568065 | [0°]4 | 0.009019136 | GE1 |  | 0.8103667 | UD2 | 0 | VUB, VTT |  | 51.61059 |  |  | 0 | R0330 | V1 | 4 | Rectangular | 55 | 41R0330UD2 | 68.55637
Table OptiMat | 2237 | GEV206_R0330_0009 | 41 | 51.61059 | WMC | UD2 | 30 | LM | R0330 | GE1 | 3.77 | 25.2 | 25.12 | 25.16 | 94.7024 | 145 | 145.06 | 34.87 |  | TG 3 phase I | I | 2004-08-13 | 2004-08-13 | STT |  | 6.954 |  | 6.954 | [8 empty] | 73.31329 | 73.31329 | [7 empty] | 1 | [21 empty] | 250 kN homebuilt, WMC | d | m | n |  | hot air | d, +60°C |  | loading-unloading-reloading, stepsize 1.6 kN; 2 attempts, invalid test | x | [7 empty] | x |  |  |  | Strain gauge: TML FRA-6-11, Middle, Center, BTB | SGR, M, C, BTB | 120 Nm | 2 | 73.39 | 145 | 0.9080699 | GEV204; GEV206 after preliminary tests |  | 1.879384 | 0.7250349 | 3 | Prime 20, slow hardener | PPG2002 |  |  | 71.39811 | LM |  |  | 1.393046 |  | 35 | UD material used in preliminary programme 2 (1 layer less than UD1) | 3.52 | 46.82134 | 6.16 | 86.21 | 25 | 0 | 1.568065 | [0°]4 | 0.009019136 | GE1 |  | 0.8103667 | UD2 | 0 | VUB, VTT |  | 51.61059 |  |  | 0 | R0330 | V1 | 4 | Rectangular | 55 | 41R0330UD2 | 73.31329
Table OptiMat | 2236 | GEV213_R0390_0152 | 109 | 54.75 | WMC | UD3 | 90 | LM | R0390 | GE1 | 6.26 | 24.99 | 24.91 | 24.95 | 155.9366 | 145 | 144.66 | 34.805 |  | TG 3 phase I | I | 2004-08-11 | 2004-08-11 | STT |  | 9.15 |  | 9.15 | [8 empty] | 58.58362 | 58.58362 |  |  |  |  | 5526.757 |  |  | 1 | [10 empty] | 1 |  |  | 10.6 | [7 empty] | 250 kN homebuilt, WMC | d | m | n |  | hot air | d, +60°C |  | loading-unloading-reloading, stepsize 2 kN | [8 empty] | x |  |  |  | Strain gauge: HBM 10/120LY11 (transverse) & OB clip gauge, Middle, Center, BTB | SG&CG, M, C, BTB | 120 Nm | 2 | 71.47 | 145 | 0.42 | GEV213 |  | 1.94 | 0.1 | various | Prime 20, slow hardener | PPG2002 |  |  | 73.21 | LM |  |  | 0.53 |  | 35 | 7 layers of UD | 6.16 | 45.38 | 6.16 | 87.83 | 25 | 0 | 0 | [0°]7 | 0.01 | GE1 |  | 0.52 | UD3 | 0 | WMC, VUB, UP |  | 54.75 |  |  | 0 | R0390 | V1 | 7 | Rectangular | 55 | 109R0390UD3 | 58.58362
Table OptiMat | 2235 | GEV213_R0390_0156 | 109 | 54.75 | WMC | UD3 | 90 | LM | R0390 | GE1 | 6.24 | 24.95 | 24.92 | 24.935 | 155.5008 | 145 | 144.9 | 34.9575 |  | TG 3 phase I | I | 2004-08-10 | 2004-08-10 |  |  | -7.564 |  | -7.564 | [8 empty] | -48.61357 | -48.61357 | [7 empty] | 1 | [10 empty] | 1 | [10 empty] | 250 kN homebuilt, WMC | d | m | n |  | hot air | d, +60°C |  | loading-unloading-reloading, stepsize 2 kN; strain measurement from CG1 probably unreliable (was mounted badly), apparently some compression prior to tensile loading: invalid test | x | [7 empty] | x |  |  |  | Strain gauge: HBM 10/120LY11 (transverse) & OB clip gauge, Middle, Center, BTB | SG&CG, M, C, BTB | 120 Nm | 2 | 71.47 | 145 | 0.42 | GEV213 |  | 1.94 | 0.1 | various | Prime 20, slow hardener | PPG2002 |  |  | 73.21 | LM |  |  | 0.53 |  | 35 | 7 layers of UD | 6.16 | 45.38 | 6.16 | 87.83 | 25 | 0 | 0 | [0°]7 | 0.01 | GE1 |  | 0.52 | UD3 | 0 | WMC, VUB, UP |  | 54.75 |  |  | 0 | R0390 | V1 | 7 | Rectangular | 55 | 109R0390UD3 |  | -48.61357
Table OptiMat | 2234 | GEV213_R0390_0151 | 109 | 54.75 | WMC | UD3 | 90 | LM | R0390 | GE1 | 6.185 | 24.96 | 24.92 | 24.94 | 154.1302 | 145 | 144.71 | 34.905 |  | TG 3 phase I | I | 2004-08-11 | 2004-08-11 | STT |  | 8.5 |  | 8.5 | [8 empty] | 55.10396 | 55.10396 |  |  |  |  | 5925.156 |  |  | 1 | [10 empty] | 1 |  |  | 9.3 | [7 empty] | 250 kN homebuilt, WMC | d | m | n |  | hot air | d, +60°C |  | loading-unloading-reloading, stepsize 2 kN | [8 empty] | x |  |  |  | Strain gauge: HBM 10/120LY11 (transverse) & OB clip gauge, Middle, Center, BTB | SG&CG, M, C, BTB | 120 Nm | 2 | 71.47 | 145 | 0.42 | GEV213 |  | 1.94 | 0.1 | various | Prime 20, slow hardener | PPG2002 |  |  | 73.21 | LM |  |  | 0.53 |  | 35 | 7 layers of UD | 6.16 | 45.38 | 6.16 | 87.83 | 25 | 0 | 0 | [0°]7 | 0.01 | GE1 |  | 0.52 | UD3 | 0 | WMC, VUB, UP |  | 54.75 |  |  | 0 | R0390 | V1 | 7 | Rectangular | 55 | 109R0390UD3 | 55.10396
Table OptiMat | 2233 | GEV213_R0390_0172 | 109 | 54.75 | WMC | UD3 | 90 | LM | R0390 | GE1 | 6.17 | 25.13 | 25.09 | 25.11 | 154.8053 | 145 | 144.82 | 34.721 |  | TG 3 phase I | I | 2004-08-11 | 2004-08-11 | STT |  | 7.93 |  | 7.93 | [8 empty] | 51.18484 | 51.18484 |  |  |  |  | 4828.758 |  |  | 1 | [10 empty] | 1 |  |  | 10.6 | [7 empty] | 250 kN homebuilt, WMC | d | m | n |  | hot air | d, +60°C |  | loading-unloading-reloading, stepsize 2 kN | [8 empty] | x |  |  |  | Strain gauge: HBM 10/120LY11 (transverse) & OB clip gauge, Middle, Center, BTB | SG&CG, M, C, BTB | 120 Nm | 2 | 71.47 | 145 | 0.42 | GEV213 |  | 1.94 | 0.1 | various | Prime 20, slow hardener | PPG2002 |  |  | 73.21 | LM |  |  | 0.53 |  | 35 | 7 layers of UD | 6.16 | 45.38 | 6.16 | 87.83 | 25 | 0 | 0 | [0°]7 | 0.01 | GE1 |  | 0.52 | UD3 | 0 | WMC, VUB, UP |  | 54.75 |  |  | 0 | R0390 | V1 | 7 | Rectangular | 55 | 109R0390UD3 | 51.18484
Table OptiMat | 2232 | GEV213_R0390_0170 | 109 | 54.75 | WMC | UD3 | 90 | LM | R0390 | GE1 | 6.11 | 25.07 | 25.03 | 25.05 | 152.9333 | 145 | 145.17 | 34.8975 |  | TG 3 phase I | I | 2004-08-11 | 2004-08-11 | STT |  | 9.394 |  | 9.394 | [7 empty] | 0.073 | 61.37643 | 61.37643 |  |  |  |  | 6137.643 |  |  | 1 | [10 empty] | 1 |  |  | 10 | [7 empty] | 250 kN homebuilt, WMC | d | m | n |  | hot air | d, +60°C |  | loading-unloading-reloading, stepsize 2 kN | [8 empty] | x |  |  |  | Strain gauge: HBM 10/120LY11 (transverse) & OB clip gauge, Middle, Center, BTB | SG&CG, M, C, BTB | 120 Nm | 2 | 71.47 | 145 | 0.42 | GEV213 |  | 1.94 | 0.1 | various | Prime 20, slow hardener | PPG2002 |  |  | 73.21 | LM |  |  | 0.53 |  | 35 | 7 layers of UD | 6.16 | 45.38 | 6.16 | 87.83 | 25 | 0 | 0 | [0°]7 | 0.01 | GE1 |  | 0.52 | UD3 | 0 | WMC, VUB, UP |  | 54.75 |  |  | 0 | R0390 | V1 | 7 | Rectangular | 55 | 109R0390UD3 | 61.37643
Table OptiMat | 2231 | GEV213_R0390_0162 | 109 | 54.75 | WMC | UD3 | 90 | LM | R0390 | GE1 | 6.38 | 25.03 | 25.01 | 25.02 | 159.5638 | 145 | 144.96 | 34.82 |  | TG 3 phase I | I | 2004-08-10 | 2004-08-10 | STC |  | -15.006 |  | -15.006 | [8 empty] | -94.0063 | -94.0063 |  |  |  |  | -8546.027 |  |  | 1 | [10 empty] | 1 |  |  |  | 11 | [6 empty] | 250 kN homebuilt, WMC | d | m | n |  | hot air | d, +60°C |  | loading-unloading-reloading, stepsize 5 kN | [8 empty] | x |  |  |  | Strain gauge: HBM 10/120LY11 (transverse) & OB clip gauge, Middle, Center, BTB | SG&CG, M, C, BTB | 120 Nm | 2 | 71.47 | 145 | 0.42 | GEV213 |  | 1.94 | 0.1 | various | Prime 20, slow hardener | PPG2002 |  |  | 73.21 | LM |  |  | 0.53 |  | 35 | 7 layers of UD | 6.16 | 45.38 | 6.16 | 87.83 | 25 | 0 | 0 | [0°]7 | 0.01 | GE1 |  | 0.52 | UD3 | 0 | WMC, VUB, UP |  | 54.75 |  |  | 0 | R0390 | V1 | 7 | Rectangular | 55 | 109R0390UD3 |  | -94.0063
Table OptiMat | 2230 | GEV213_R0390_0154 | 109 | 54.75 | WMC | UD3 | 90 | LM | R0390 | GE1 | 6.295 | 25 | 24.96 | 24.98 | 157.1232 | 145 | 144.37 | 34.68375 |  | TG 3 phase I | I | 2004-08-10 | 2004-08-10 | STC |  | -14.518 |  | -14.518 | [7 empty] | 0.0785 | -92.32485 | -92.32485 |  |  |  |  | -8280.256 |  |  | 1 | [10 empty] | 1 |  |  |  | 11.15 | [6 empty] | 250 kN homebuilt, WMC | d | m | n |  | hot air | d, +60°C |  | loading-unloading-reloading, stepsize 5 kN | [8 empty] | x |  |  |  | Strain gauge: HBM 10/120LY11 (transverse) & OB clip gauge, Middle, Center, BTB | SG&CG, M, C, BTB | 120 Nm | 2 | 71.47 | 145 | 0.42 | GEV213 |  | 1.94 | 0.1 | various | Prime 20, slow hardener | PPG2002 |  |  | 73.21 | LM |  |  | 0.53 |  | 35 | 7 layers of UD | 6.16 | 45.38 | 6.16 | 87.83 | 25 | 0 | 0 | [0°]7 | 0.01 | GE1 |  | 0.52 | UD3 | 0 | WMC, VUB, UP |  | 54.75 |  |  | 0 | R0390 | V1 | 7 | Rectangular | 55 | 109R0390UD3 |  | -92.32485
Table OptiMat | 2229 | GEV213_R0390_0163 | 109 | 54.75 | WMC | UD3 | 90 | LM | R0390 | GE1 | 6.265 | 25.01 | 24.97 | 24.99 | 156.43705 | 145 | 144.88 | 34.925 |  | TG 3 phase I | I | 2004-08-10 | 2004-08-10 | STC |  | -15.128 |  | -15.128 | [8 empty] | -96.62604 | -96.62604 |  |  |  |  | -8988.469 |  |  | 1 | [10 empty] | 1 |  |  |  | 10.75 | [6 empty] | 250 kN homebuilt, WMC | d | m | n |  | hot air | d, +60°C |  | loading-unloading-reloading, stepsize 5 kN | [8 empty] | x |  |  |  | Strain gauge: HBM 10/120LY11 (transverse) & OB clip gauge, Middle, Center, BTB | SG&CG, M, C, BTB | 120 Nm | 2 | 71.47 | 145 | 0.42 | GEV213 |  | 1.94 | 0.1 | various | Prime 20, slow hardener | PPG2002 |  |  | 73.21 | LM |  |  | 0.53 |  | 35 | 7 layers of UD | 6.16 | 45.38 | 6.16 | 87.83 | 25 | 0 | 0 | [0°]7 | 0.01 | GE1 |  | 0.52 | UD3 | 0 | WMC, VUB, UP |  | 54.75 |  |  | 0 | R0390 | V1 | 7 | Rectangular | 55 | 109R0390UD3 |  | -96.62604
Table OptiMat | 2228 | GEV213_R0390_0173 | 109 | 54.75 | WMC | UD3 | 90 | LM | R0390 | GE1 | 6.235 | 25.09 | 25.05 | 25.07 | 156.18675 | 145 | 144.8 | 34.4825 |  | TG 3 phase I | I | 2004-08-11 | 2004-08-11 | STC |  | -13.908 |  | -13.908 | [8 empty] | -88.97621 | -88.97621 |  |  |  |  | -7737.062 |  |  | 1 | [10 empty] | 1 |  |  |  | 11.5 | [6 empty] | 250 kN homebuilt, WMC | d | m | n |  | hot air | d, +60°C |  | loading-unloading-reloading, stepsize 5 kN | [8 empty] | x |  |  |  | Strain gauge: HBM 10/120LY11 (transverse) & OB clip gauge, Middle, Center, BTB | SG&CG, M, C, BTB | 120 Nm | 2 | 71.47 | 145 | 0.42 | GEV213 |  | 1.94 | 0.1 | various | Prime 20, slow hardener | PPG2002 |  |  | 73.21 | LM |  |  | 0.53 |  | 35 | 7 layers of UD | 6.16 | 45.38 | 6.16 | 87.83 | 25 | 0 | 0 | [0°]7 | 0.01 | GE1 |  | 0.52 | UD3 | 0 | WMC, VUB, UP |  | 54.75 |  |  | 0 | R0390 | V1 | 7 | Rectangular | 55 | 109R0390UD3 |  | -88.97621
Table OptiMat | 2227 | GEV206_R0300_0577 | 84 | 52.46668 | WMC | UD2 | 0 | LM | R0300 | GE1 | 3.765 | 25.45 | 25.41 | 25.43 | 95.66865 | 145 | 145.35 | 34.865 |  | TG 3 phase I | I | 2004-07-23 | 2004-07-23 | STC |  | -35.75 |  | -35.75 | [7 empty] | 0.342 | -373.3917 | -373.3917 |  |  |  |  | -9561.888 |  |  | 1 | [10 empty] | 1 |  |  |  | 39.05 | [6 empty] | 250 kN homebuilt, WMC | d | m | n |  | fan | d, RT |  | loading-unloading-reloading, stepsize 8 kN | [8 empty] | x |  |  |  | Strain gauge: HBM 10/120LY11 (transverse) & OB clip gauge, Middle, Center, BTB | SG&CG, M, C, BTB | 100 Nm | 2 | 67.7 | 145 | 0.5215864 | GEV204; GEV206 after preliminary tests |  | 1.889135 | 0.3944028 | various | Prime 20, slow hardener | PPG2002 |  |  | 72.20715 | LM |  |  | 0.6169074 |  | 35 | UD material used in preliminary programme 2 (1 layer less than UD1) | 3.52 | 45.73186 | 3.52 | 87.31 | 25 | 0 | 1.801466 | [0°]4 | 0.01322148 | GE1 |  | 0.7128074 | UD2 | 0 | WMC |  | 52.46668 |  |  | 0 | R0300 | V1 | 4 | Rectangular | 55 | 84R0300UD2 |  | -373.3917
Table OptiMat | 2226 | GEV206_R0300_0553 | 72 | 52.97054 | WMC | UD2 | 0 | LM | R0300 | GE1 | 3.705 | 25.22 | 25.11 | 25.165 | 93.03255 | 145 | 145.13 | 34.8425 |  | TG 3 phase I | I | 2004-07-23 | 2004-07-23 | STC |  | -40.87 |  | -40.87 | [8 empty] | -438.3485 | -438.3485 |  |  |  |  | -10424.46 |  |  | 1 | [10 empty] | 1 |  |  |  | 42.05 | [6 empty] | 250 kN homebuilt, WMC | d | m | n |  | fan | d, RT |  | loading-unloading-reloading, stepsize 10 kN | [8 empty] | x |  |  |  | Strain gauge: HBM 10/120LY11 (transverse) & OB clip gauge, Middle, Center, BTB | SG&CG, M, C, BTB | 100 Nm | 2 | 71.32 | 145 | 0.5162799 | GEV204; GEV206 after preliminary tests |  | 1.921328 | 0 | various | Prime 20, slow hardener | PPG2002 |  |  | 71.68015 | LM |  |  | 0.7174841 |  | 35 | UD material used in preliminary programme 2 (1 layer less than UD1) | 3.52 | 47.39498 | 3.52 | 88.17 | 25 | 0 | 0 | [0°]4 | 0.006129866 | GE1 |  | 0.546498 | UD2 | 0 | RISØ, WMC, VUB |  | 52.97054 |  |  | 0 | D0200, D1200, R0300 | V1 | 4 | Rectangular | 55 | 72R0300UD2 |  | -438.3485
Table OptiMat | 2225 | GEV206_R0300_0573 | 73 | 53.6201 | WMC | UD2 | 0 | LM | R0300 | GE1 | 3.615 | 25.31 | 25.26 | 25.285 | 91.3149 | 145 | 145.29 | 34.745 |  | TG 3 phase I | I | 2004-07-22 | 2004-07-22 | STC |  | -50.3 |  | -50.3 | [8 empty] | -550.2965 | -550.2965 | [7 empty] | 1 | [10 empty] | 1 | [10 empty] | 250 kN homebuilt, WMC | d | m | n |  | fan | d, RT |  | loading-unloading-reloading, stepsize 10 kN | [8 empty] | x |  |  |  | Strain gauge: HBM 10/120LY11 (transverse) & OB clip gauge, Middle, Center, BTB | SG&CG, M, C, BTB | 100 Nm | 2 | 76.81 | 145 | 0.5571876 | GEV204; GEV206 after preliminary tests |  | 1.928014 | 0.311755 | various | Prime 20, slow hardener | PPG2002 |  |  | 72.30652 | LM |  |  | 0.707882 |  | 35 | UD material used in preliminary programme 2 (1 layer less than UD1) | 3.52 | 46.50622 | 3.52 | 87.43 | 25 | 0 | -0.02037348 | [0°]4 | 0.01206196 | GE1 |  | 0.7210518 | UD2 | 0 | RISØ, WMC, VUB |  | 53.6201 |  |  | 0 | D0200, R0300 | V1 | 4 | Rectangular | 55 | 73R0300UD2 |  | -550.2965
Table OptiMat | 2224 | GEV206_R0300_0566 | 73 | 53.6201 | WMC | UD2 | 0 | LM | R0300 | GE1 | 3.57 | 25.26 | 25.21 | 25.235 | 89.9997 | 145 | 145.59 | 34.9025 |  | TG 3 phase I | I | 2004-07-23 | 2004-07-23 | STC |  | -39.04 |  | -39.04 | [7 empty] | 0.3125 | -433.3495 | -433.3495 |  |  |  |  | -10160.6 |  |  | 1 | [10 empty] | 1 |  |  |  | 42.65 | [6 empty] | 250 kN homebuilt, WMC | d | m | n |  | fan | d, RT |  | loading-unloading-reloading, stepsize 10 kN | [8 empty] | x |  |  |  | Strain gauge: HBM 10/120LY11 (transverse) & OB clip gauge, Middle, Center, BTB | SG&CG, M, C, BTB | 100 Nm | 2 | 76.81 | 145 | 0.5571876 | GEV204; GEV206 after preliminary tests |  | 1.928014 | 0.311755 | various | Prime 20, slow hardener | PPG2002 |  |  | 72.30652 | LM |  |  | 0.707882 |  | 35 | UD material used in preliminary programme 2 (1 layer less than UD1) | 3.52 | 46.50622 | 3.52 | 87.43 | 25 | 0 | -0.02037348 | [0°]4 | 0.01206196 | GE1 |  | 0.7210518 | UD2 | 0 | RISØ, WMC, VUB |  | 53.6201 |  |  | 0 | D0200, R0300 | V1 | 4 | Rectangular | 55 | 73R0300UD2 |  | -433.3495
Table OptiMat | 2223 | GEV213_R0390_0530 | 111 | 55.4 | WMC | UD3 | 90 | LM | R0390 | GE1 | 6.155 | 25.36 | 25.34 | 25.35 | 155.9677 | 145 | 144.33 | 34.7675 |  | TG 3 phase I | I | 2004-07-26 | 2004-07-26 | STC |  | -24.888 |  | -24.888 | [8 empty] | -159.5086 | -159.5086 | [7 empty] | 1 | [10 empty] | 1 | [10 empty] | 250 kN homebuilt, WMC | d | m | n |  | fan | d, RT |  | loading-unloading-reloading, stepsize 5 kN | [8 empty] | x |  |  |  | Strain gauge: HBM 10/120LY11 (transverse) & OB clip gaugeMiddle, Center, BTB | SG&CG, M, C, BTB | 70 Nm | 2 | 74.85 | 145 | 0.58 | GEV213 |  | 1.95 | 0.72 | various | Prime 20, slow hardener | PPG2002 |  |  | 74 | LM |  |  | 0.54 |  | 35 | 7 layers of UD | 6.16 | 44.07 | 6.16 | 89.22 | 25 | 0 | 0.53 | [0°]7 | 0.02 | GE1 |  | 1.07 | UD3 | 0 | VUB |  | 55.4 |  |  | 0 | R0390 | V1 | 7 | Rectangular | 55 | 111R0390UD3 |  | -159.5086
Table OptiMat | 2222 | GEV213_R0390_0527 | 111 | 55.4 | WMC | UD3 | 90 | LM | R0390 | GE1 | 6.06 | 25.31 | 25.2 | 25.255 | 152.712 | 145 | 143.75 | 34.605 |  | TG 3 phase I | I | 2004-07-23 | 2004-07-23 | STC |  | -22.692 |  | -22.692 | [8 empty] | -148.2698 | -148.2698 |  |  |  |  | -9040.843 |  |  | 1 | [10 empty] | 1 |  |  |  | 16.4 | [6 empty] | 250 kN homebuilt, WMC | d | m | n |  | fan | d, RT |  | loading-unloading-reloading, stepsize 5 kN | [8 empty] | x |  |  |  | Strain gauge: HBM 10/120LY11 (transverse) & OB clip gauge, Middle, Center, BTB | SG&CG, M, C, BTB | 70 Nm | 2 | 74.85 | 145 | 0.58 | GEV213 |  | 1.95 | 0.72 | various | Prime 20, slow hardener | PPG2002 |  |  | 74 | LM |  |  | 0.54 |  | 35 | 7 layers of UD | 6.16 | 44.07 | 6.16 | 89.22 | 25 | 0 | 0.53 | [0°]7 | 0.02 | GE1 |  | 1.07 | UD3 | 0 | VUB |  | 55.4 |  |  | 0 | R0390 | V1 | 7 | Rectangular | 55 | 111R0390UD3 |  | -148.2698
Table OptiMat | 2221 | GEV213_R0390_0523 | 111 | 55.4 | WMC | UD3 | 90 | LM | R0390 | GE1 | 5.955 | 25.29 | 25.1 | 25.195 | 149.4705 | 145 | 144.32 | 34.6775 |  | TG 3 phase I | I | 2004-07-23 | 2004-07-23 | STC |  | -23 |  | -23 | [7 empty] | 0.118 | -153.2963 | -153.2963 |  |  |  |  | -9044.03 |  |  | 1 | [10 empty] | 1 |  |  |  | 16.95 | [6 empty] | 250 kN homebuilt, WMC | d | m | n |  | fan | d, RT |  | loading-unloading-reloading, stepsize 5 kN | [8 empty] | x |  |  |  | Strain gauge: HBM 10/120LY11 (transverse) & OB clip gauge, Middle, Center, BTB | SG&CG, M, C, BTB | 70 Nm | 2 | 74.85 | 145 | 0.58 | GEV213 |  | 1.95 | 0.72 | various | Prime 20, slow hardener | PPG2002 |  |  | 74 | LM |  |  | 0.54 |  | 35 | 7 layers of UD | 6.16 | 44.07 | 6.16 | 89.22 | 25 | 0 | 0.53 | [0°]7 | 0.02 | GE1 |  | 1.07 | UD3 | 0 | VUB |  | 55.4 |  |  | 0 | R0390 | V1 | 7 | Rectangular | 55 | 111R0390UD3 |  | -153.2963
Table OptiMat | 2220 | GEV213_R0390_0165 | 109 | 54.75 | WMC | UD3 | 90 | LM | R0390 | GE1 | 6.42 | 25.05 | 25 | 25.025 | 160.5 | 145 | 144.77 | 34.8175 |  | TG 3 phase I | I | 2004-07-26 | 2004-07-26 | STC |  | -24.77 |  | -24.77 | [7 empty] | 0.11 | -154.176 | -154.176 |  |  |  |  | -10452.61 |  |  | 1 | [10 empty] | 1 |  |  |  | 14.75 | [6 empty] | 250 kN homebuilt, WMC | d | m | n |  | fan | d, RT |  | loading-unloading-reloading, stepsize 5 kN | [8 empty] | x |  |  |  | Strain gauge: HBM 10/120LY11 (transverse) & OB clip gauge, Middle, Center, BTB | SG&CG, M, C, BTB | 70 Nm | 2 | 71.47 | 145 | 0.42 | GEV213 |  | 1.94 | 0.1 | various | Prime 20, slow hardener | PPG2002 |  |  | 73.21 | LM |  |  | 0.53 |  | 35 | 7 layers of UD | 6.16 | 45.38 | 6.16 | 87.83 | 25 | 0 | 0 | [0°]7 | 0.01 | GE1 |  | 0.52 | UD3 | 0 | WMC, VUB, UP |  | 54.75 |  |  | 0 | R0390 | V1 | 7 | Rectangular | 55 | 109R0390UD3 |  | -154.176
Table OptiMat | 2219 | GEV213_R0390_0153 | 109 | 54.75 | WMC | UD3 | 90 | LM | R0390 | GE1 | 6.315 | 24.97 | 24.96 | 24.965 | 157.6224 | 145 | 144.96 | 34.8725 |  | TG 3 phase I | I | 2004-07-26 | 2004-07-26 | STC |  | -23.302 |  | -23.302 | [7 empty] | 0.1165 | -147.8047 | -147.8047 |  |  |  |  | -9384.426 |  |  | 1 | [10 empty] | 1 |  |  |  | 15.75 | [6 empty] | 250 kN homebuilt, WMC | d | m | n |  | fan | d, RT |  | loading-unloading-reloading, stepsize 5 kN | [8 empty] | x |  |  |  | Strain gauge: HBM 10/120LY11 (transverse) & OB clip gauge, Middle, Center, BTB | SG&CG, M, C, BTB | 70 Nm | 2 | 71.47 | 145 | 0.42 | GEV213 |  | 1.94 | 0.1 | various | Prime 20, slow hardener | PPG2002 |  |  | 73.21 | LM |  |  | 0.53 |  | 35 | 7 layers of UD | 6.16 | 45.38 | 6.16 | 87.83 | 25 | 0 | 0 | [0°]7 | 0.01 | GE1 |  | 0.52 | UD3 | 0 | WMC, VUB, UP |  | 54.75 |  |  | 0 | R0390 | V1 | 7 | Rectangular | 55 | 109R0390UD3 |  | -147.8047
Table OptiMat | 2212 | GEV206_I0300_0007 | 55 | 51.93541 | WMC | UD2 | 0 | LM | I0300 | GE1 | 3.876667 |  | 9.79 | 9.79 | 37.95257 | 136 |  |  |  | TG 4 phase I | I | 2004-09-10 | 2004-09-10 | STC |  | -25.5 |  | -25.5 | [7 empty] | 0.3105 | -671.8913 | -671.8913 |  |  |  |  | -16818.31 |  |  | 1 | [10 empty] | 1 |  |  |  | 39.95 | [6 empty] | 250 kN homebuilt, WMC | d | m | n |  | fan | d, RT |  | Wyoming combined loading fixture | [12 empty] | Strain gauge: TML FCA-2-11, Middle, Center, BTB | SGC, M, C, BTB | 2.8 Nm |  | 65.4 | 136 | 0.2900242 | GEV204; GEV206 after preliminary tests |  | 1.878656 | 0.1712846 | 3 | Prime 20, slow hardener | PPG2002 |  |  | 71.87671 | LM |  |  | 0.4233897 |  | 10 | UD material used in preliminary programme 2 (1 layer less than UD1) | 3.52 | 46.02221 | 3.52; 6.57 | 87.76 | 10 | 0 | 2.042385 | [0°]4 | 0.002620167 | GE1 |  | 0.2722847 | UD2 | 0 | WMC |  | 51.93541 |  |  | 0 | I0300 | V1 | 4 | ASTM combined loading compression |  | 55I0300UD2 |  | -671.8913
Table OptiMat | 2211 | GEV206_I0300_0006 | 55 | 51.93541 | WMC | UD2 | 0 | LM | I0300 | GE1 | 3.886667 |  | 10.02 | 10.02 | 38.9444 | 136 |  |  |  | TG 4 phase I | I | 2004-09-10 | 2004-09-10 | STC |  | -20.6 |  | -20.6 | [8 empty] | -528.9592 | -528.9592 | [7 empty] | 1 | [10 empty] | 1 | [10 empty] | 250 kN homebuilt, WMC | d | m | n |  | fan | d, RT |  | Wyoming combined loading fixture | [12 empty] | Strain gauge: TML FCA-2-11, Middle, Center, BTB | SGC, M, C, BTB | 2.8 Nm |  | 65.4 | 136 | 0.2900242 | GEV204; GEV206 after preliminary tests |  | 1.878656 | 0.1712846 | 3 | Prime 20, slow hardener | PPG2002 |  |  | 71.87671 | LM |  |  | 0.4233897 |  | 10 | UD material used in preliminary programme 2 (1 layer less than UD1) | 3.52 | 46.02221 | 3.52; 6.57 | 87.76 | 10 | 0 | 2.042385 | [0°]4 | 0.002620167 | GE1 |  | 0.2722847 | UD2 | 0 | WMC |  | 51.93541 |  |  | 0 | I0300 | V1 | 4 | ASTM combined loading compression |  | 55I0300UD2 |  | -528.9592
Table OptiMat | 2210 | GEV206_I0300_0001 | 55 | 51.93541 | WMC | UD2 | 0 | LM | I0300 | GE1 | 3.82 | 10.17 | 10.46 | 10.315 | 39.9572 | 136 | 136.19 |  |  | TG 4 phase I | I | 2004-09-10 | 2004-09-10 | STC |  | -23.5 |  | -23.5 | [8 empty] | -596.3967 | -596.3967 |  |  |  |  | -16032.17 |  |  | 1 | [10 empty] | 1 |  |  |  | 37.2 | [6 empty] | 250 kN homebuilt, WMC | d | m | n |  | fan | d, RT |  | Wyoming combined loading fixture | [12 empty] | Strain gauge: TML FCA-2-11, Middle, Center, BTB | SGC, M, C, BTB | 2.8 Nm |  | 65.4 | 136 | 0.2900242 | GEV204; GEV206 after preliminary tests |  | 1.878656 | 0.1712846 | 3 | Prime 20, slow hardener | PPG2002 |  |  | 71.87671 | LM |  |  | 0.4233897 |  | 10 | UD material used in preliminary programme 2 (1 layer less than UD1) | 3.52 | 46.02221 | 3.52; 6.57 | 87.76 | 10 | 0 | 2.042385 | [0°]4 | 0.002620167 | GE1 |  | 0.2722847 | UD2 | 0 | WMC |  | 51.93541 |  |  | 0 | I0300 | V1 | 4 | ASTM combined loading compression |  | 55I0300UD2 |  | -596.3967
Table OptiMat | 2209 | GEV206_I0300_0004 | 55 | 51.93541 | WMC | UD2 | 0 | LM | I0300 | GE1 | 3.78 | 10.54 | 10.51 | 10.525 | 39.7278 | 136 | 136.66 |  |  | TG 4 phase I | I | 2004-09-10 | 2004-09-10 | STC |  | -27.4 |  | -27.4 | [7 empty] | 0.3255 | -688.7104 | -688.7104 | [7 empty] | 1 | [10 empty] | 1 | [10 empty] | 250 kN homebuilt, WMC | d | m | n |  | fan | d, RT |  | Wyoming combined loading fixture | [12 empty] | Strain gauge: TML FCA-2-11, Middle, Center, BTB | SGC, M, C, BTB | 2.8 Nm |  | 65.4 | 136 | 0.2900242 | GEV204; GEV206 after preliminary tests |  | 1.878656 | 0.1712846 | 3 | Prime 20, slow hardener | PPG2002 |  |  | 71.87671 | LM |  |  | 0.4233897 |  | 10 | UD material used in preliminary programme 2 (1 layer less than UD1) | 3.52 | 46.02221 | 3.52; 6.57 | 87.76 | 10 | 0 | 2.042385 | [0°]4 | 0.002620167 | GE1 |  | 0.2722847 | UD2 | 0 | WMC |  | 51.93541 |  |  | 0 | I0300 | V1 | 4 | ASTM combined loading compression |  | 55I0300UD2 |  | -688.7104
Table OptiMat | 2141 | GEV207_R0400_0255 | 37 | 51.63707 | WMC | MD2 | 0 | LM | R0400 | GE1 | 6.7 | 25.35 | 25.3 | 25.325 | 169.51 | 150 | 150.16 | 39.965 |  | TG 3 phase I | I | 2004-08-04 | 2004-08-04 | STT |  | 82.35 |  | 82.35 | [8 empty] | 485.3325 | 485.3325 |  |  |  |  | 22785.56 |  |  | 1 | [10 empty] | 1 |  |  | 21.3 | [7 empty] | 250 kN homebuilt, WMC | d | m | n |  | hot air | d, +60°C |  | loading-unloading-reloading, stepsize 10 kN, wire cloth | [8 empty] | x |  |  |  | Front: Strain gauge: HBM 10/120LY11 (transverse) & OB clip gauge, Middle, Center; Back: Clip gauge: OB standard, Middle, Center | F: SG&CG, M, C; B: CG, M, C | 200 Nm | 2 | 77.7 | 150 | 0.2138868 | GEV205; GEV207 after preliminary tests |  | 1.880929 | 0.5142225 | various | Prime 20, slow hardener | PPG2002 |  |  | 71.37672 | LM |  |  | 0.1596615 |  | 40 | MD material used in preliminary programme 2 (1 layer less than MD1) | 6.57 | 46.89589 | 6.57 | 85.68 | 25 | 10 | 1.467042 | [[±45, 0°]4;±45] | 0.0129912 | GE1 |  | 0.4992444 | MD2 | 0 | UP |  | 51.63707 |  |  | 5 | R0400 | V1 | 4 | Rectangular | 55 | 37R0400MD2 | 485.3325
Table OptiMat | 2140 | GEV207_R0400_0510 | 83 | 50.60759 | WMC | MD2 | 0 | LM | R0400 | GE1 | 6.66 | 25.19 | 25.14 | 25.165 | 167.4324 | 150 | 150.19 | 40.125 |  | TG 3 phase I | I | 2004-08-03 | 2004-08-03 | STT |  | 77.471 |  | 77.471 | [8 empty] | 462.2405 | 462.2405 |  |  |  |  | 20273.71 |  |  | 1 | [10 empty] | 1 |  |  | 22.8 | [7 empty] | 250 kN homebuilt, WMC | d | m | n |  | hot air | d, +60°C |  | loading-unloading-reloading, stepsize 10 kN, surface flaw; dent on one side | [8 empty] | x |  |  |  | Front: Strain gauge: HBM 10/120LY11 (transverse) & OB clip gauge, Middle, Center; Back: Clip gauge: OB standard, Middle, Center | F: SG&CG, M, C; B: CG, M, C | 200 Nm | 2 | 65.63 | 150 | 0.2430072 | GEV205; GEV207 after preliminary tests |  | 1.862155 | 0.6431977 | various | Prime 20, slow hardener | PPG2002 |  |  | 70.65862 | LM |  |  | 0.2116255 |  | 40 | MD material used in preliminary programme 2 (1 layer less than MD1) | 6.57 | 47.59212 | 6.57 | 84.27 | 25 | 10 | 1.80029 | [[±45, 0°]4;±45] | 0.01555504 | GE1 |  | 0.5775848 | MD2 | 0 | WMC |  | 50.60759 |  |  | 5 | R0400 | V1 | 4 | Rectangular | 55 | 83R0400MD2 | 462.2405
Table OptiMat | 2139 | GEV207_R0400_0235 | 38 | 52.82994 | WMC | MD2 | 0 | LM | R0400 | GE1 | 6.565 | 25.17 | 25.12 | 25.145 | 164.9128 | 150 | 149.5 | 39.855 |  | TG 3 phase I | I | 2004-08-03 | 2004-08-03 | STT |  | 81.86 |  | 81.86 | [8 empty] | 495.89 | 495.89 |  |  |  |  | 21374.57 |  |  | 1 | [10 empty] | 1 |  |  | 23.2 | [7 empty] | 250 kN homebuilt, WMC | d | m | n |  | hot air | d, +60°C |  | loading-unloading-reloading,10 kN stepsize, wire cloth | [8 empty] | x |  |  |  | Front: Strain gauge: HBM 10/120LY11 (transverse) & OB clip gauge, Middle, Center; Back: Clip gauge: OB standard, Middle, Center | F: SG&CG, M, C; B: CG, M, C | 200 Nm | 2 | 72.48 | 150 | 0.1844772 | GEV205; GEV207 after preliminary tests |  | 1.904776 | 0.5453625 | various | Prime 20, slow hardener | PPG2002 |  |  | 72.1124 | LM |  |  | 0.3999397 |  | 40 | MD material used in preliminary programme 2 (1 layer less than MD1) | 6.57 | 46.27154 | 6.57 | 87.58 | 25 | 10 | 0.8985268 | [[±45, 0°]4;±45] | 0.009702182 | GE1 |  | 0.2912359 | MD2 | 0 | UP |  | 52.82994 |  |  | 5 | R0400 | V1 | 4 | Rectangular | 55 | 38R0400MD2 | 495.89
Table OptiMat | 2138 | GEV207_R0400_0230 | 38 | 52.82994 | WMC | MD2 | 0 | LM | R0400 | GE1 | 6.56 | 25.25 | 25.22 | 25.235 | 165.4432 | 150 | 149.5 | 39.8975 |  | TG 3 phase I | I | 2004-08-04 | 2004-08-04 | STT |  | 77.3 |  | 77.3 | [8 empty] | 466.9521 | 466.9521 |  |  |  |  | 18943.29 |  |  | 1 | [10 empty] | 1 |  |  | 24.65 | [7 empty] | 250 kN homebuilt, WMC | d | m | n |  | hot air | d, +60°C |  | loading-unloading-reloading,10 kN stepsize, wire cloth | [8 empty] | x |  |  |  | Front: Strain gauge: HBM 10/120LY11 (transverse) & OB clip gauge, Middle, Center; Back: Clip gauge: OB standard, Middle, Center | F: SG&CG, M, C; B: CG, M, C | 200 Nm | 2 | 72.48 | 150 | 0.1844772 | GEV205; GEV207 after preliminary tests |  | 1.904776 | 0.5453625 | various | Prime 20, slow hardener | PPG2002 |  |  | 72.1124 | LM |  |  | 0.3999397 |  | 40 | MD material used in preliminary programme 2 (1 layer less than MD1) | 6.57 | 46.27154 | 6.57 | 87.58 | 25 | 10 | 0.8985268 | [[±45, 0°]4;±45] | 0.009702182 | GE1 |  | 0.2912359 | MD2 | 0 | UP |  | 52.82994 |  |  | 5 | R0400 | V1 | 4 | Rectangular | 55 | 38R0400MD2 | 466.9521
Table OptiMat | 2137 | GEV207_R0400_0595 | 88 | 54.10508 | WMC | MD2 | 0 | LM | R0400 | GE1 | 6.415 | 25.1 | 25.08 | 25.09 | 160.8882 | 150 | 150.17 | 40.0625 |  | TG 3 phase I | I | 2004-08-03 | 2004-08-03 | STT |  | 92.5 |  | 92.5 | [8 empty] | 574.7043 | 574.7043 | [7 empty] | 1 | [10 empty] | 1 | [10 empty] | 250 kN homebuilt, WMC | d | m | n |  | hot air | d, +60°C |  | loading-unloading-reloading, stepsize 10 kN; test done twice, first time up to 78.7, second to failure | x | [7 empty] | x |  |  |  | Front: Strain gauge: HBM 10/120LY11 (transverse) & OB clip gauge, Middle, Center; Back: Clip gauge: OB standard, Middle, Center | F: SG&CG, M, C; B: CG, M, C | 180 Nm/200 Nm | 2 | 77.48 | 150 | 0.4696607 | GEV205; GEV207 after preliminary tests |  | 1.929601 | 0.3395225 | various | Prime 20, slow hardener | PPG2002 |  |  | 72.90187 | LM |  |  | 0.689802 |  | 40 | MD material used in preliminary programme 2 (1 layer less than MD1) | 6.57 | 45.54609 | 6.57 | 89.22 | 25 | 10 | 0.348832 | [[±45, 0°]4;±45] | 0.007215497 | GE1 |  | 0.5068176 | MD2 | 0 | WMC |  | 54.10508 |  |  | 5 | R0400 | V1 | 4 | Rectangular | 55 | 88R0400MD2 | 574.7043
Table OptiMat | 2136 | GEV207_R0400_0492 | 82 | 51.5364 | WMC | MD2 | 0 | LM | R0400 | GE1 | 6.725 | 25.16 | 25.06 | 25.11 | 168.5285 | 150 | 150.06 | 39.5175 |  | TG 3 phase I | I | 2004-07-22 | 2004-07-22 | STC |  | -71.2 |  | -71.2 | [7 empty] | 0.4735 | -421.6392 | -421.6392 |  |  |  |  | -15416.42 |  |  | 1 | [10 empty] | 1 |  |  |  | 27.35 | [6 empty] | 250 kN homebuilt, WMC | d | m | n |  | fan | d, RT |  | loading-unloading-reloading test | [8 empty] | x |  |  |  | Strain gauge: HBM 10/120LY11 (transverse) & OB clip gauge, Middle, Center, BTB | SG&CG, M, C, BTB | 120 Nm | 2 | 65.32 | 150 | 0.4507633 | GEV205; GEV207 after preliminary tests |  | 1.879018 | 1.09391 | various | Prime 20, slow hardener | PPG2002 |  |  | 71.30717 | LM |  |  | 0.4514731 |  | 40 | MD material used in preliminary programme 2 (1 layer less than MD1) | 6.57 | 46.95746 | 6.57 | 82.62 | 25 | 10 | 1.506147 | [[±45, 0°]4;±45] | 0.02660718 | GE1 |  | 1.009524 | MD2 | 0 | WMC |  | 51.5364 |  |  | 5 | R0400 | V1 | 4 | Rectangular | 55 | 82R0400MD2 |  | -421.6392
Table OptiMat | 2135 | GEV207_R0400_0600 | 88 | 54.10508 | WMC | MD2 | 0 | LM | R0400 | GE1 | 6.485 | 25.07 | 25.03 | 25.05 | 162.31955 | 150 | 150.17 | 40.0575 |  | TG 3 phase I | I | 2004-07-22 | 2004-07-22 | STC |  | -70.2 |  | -70.2 | [8 empty] | -432.135 | -432.135 |  |  |  |  | -15056.97 |  |  | 1 | [10 empty] | 1 |  |  |  | 28.7 | [6 empty] | 250 kN homebuilt, WMC | d | m | n |  | fan | d, RT |  | Loading-unloading-reloading, 10 kN stepsize | [8 empty] | x |  |  |  | Strain gauge: HBM 10/120LY11 (transverse) & OB clip gauge, Middle, Center, BTB | SG&CG, M, C, BTB | 70 Nm | 2 | 77.48 | 150 | 0.4696607 | GEV205; GEV207 after preliminary tests |  | 1.929601 | 0.3395225 | various | Prime 20, slow hardener | PPG2002 |  |  | 72.90187 | LM |  |  | 0.689802 |  | 40 | MD material used in preliminary programme 2 (1 layer less than MD1) | 6.57 | 45.54609 | 6.57 | 89.22 | 25 | 10 | 0.348832 | [[±45, 0°]4;±45] | 0.007215497 | GE1 |  | 0.5068176 | MD2 | 0 | WMC |  | 54.10508 |  |  | 5 | R0400 | V1 | 4 | Rectangular | 55 | 88R0400MD2 |  | -432.135
Table OptiMat | 2134 | GEV207_R0490_0002 | 60 | 51.78726751 | WMC | MD2 | 90 | LM | R0490 | GE1 | 6.7975 | 25.02 | 24.95 | 24.985 | 169.597625 | 150 | 149.14 | 39.5475 |  | TG 3 phase I | I | 2004-09-01 | 2004-09-01 | STC |  | -34.16 |  | -34.16 | [7 empty] | 0.2575 | -201.1358 | -201.1358 |  |  |  |  | -13682.7 |  |  | 1 | [10 empty] | 1 |  |  |  | 14.7 | [6 empty] | 250 kN homebuilt, WMC | d | m | n |  | fan | d, RT |  | loading unloading-reloading, stepsize 7 kN | [8 empty] | x |  |  |  | Strain gauge: HBM 10/120LY11 (transverse) & OB clip gauge, Middle, Center, BTB | SG&CG, M, C, BTB | 90 Nm | 2 |  | 150 |  | GEV205; GEV207 after preliminary tests |  |  |  | 4 | Prime 20, slow hardener | PPG2002 |  |  |  | LM |  |  |  |  | 40 | MD material used in preliminary programme 2 (1 layer less than MD1) | 6.57 |  | 6.57 |  | 25 | 10 |  | [[±45, 0°]4;±45] |  | GE1 |  |  |  | 0 | [5 empty] | 5 |  | V1 | 4 | Rectangular | 55 | 60R0490MD2 |  | -201.1358
Table OptiMat | 2133 | GEV207_R0490_0006 | 60 | 51.78726751 | WMC | MD2 | 90 | LM | R0490 | GE1 | 6.8075 | 25.03 | 24.95 | 24.99 | 169.847125 | 150 | 148.95 | 39.2475 |  | TG 3 phase I | I | 2004-09-01 | 2004-09-01 | STC |  | -35.746 |  | -35.746 | [8 empty] | -210.123 | -210.123 |  |  |  |  | -14294.08 |  |  | 1 | [10 empty] | 1 |  |  |  | 14.7 | [6 empty] | 250 kN homebuilt, WMC | d | m | n |  | fan | d, RT |  | loading unloading-reloading, stepsize 7 kN | [8 empty] | x |  |  |  | Strain gauge: HBM 10/120LY11 (transverse) & OB clip gauge, Middle, Center, BTB | SG&CG, M, C, BTB | 90 Nm | 2 |  | 150 |  | GEV205; GEV207 after preliminary tests |  |  |  | 4 | Prime 20, slow hardener | PPG2002 |  |  |  | LM |  |  |  |  | 40 | MD material used in preliminary programme 2 (1 layer less than MD1) | 6.57 |  | 6.57 |  | 25 | 10 |  | [[±45, 0°]4;±45] |  | GE1 |  |  |  | 0 | [5 empty] | 5 |  | V1 | 4 | Rectangular | 55 | 60R0490MD2 |  | -210.123
Table OptiMat | 2132 | GEV207_R0490_0007 | 60 | 51.78726751 | WMC | MD2 | 90 | LM | R0490 | GE1 | 6.7425 | 25.1 | 25.05 | 25.075 | 168.899625 | 150 | 149.14 | 39.4575 |  | TG 3 phase I | I | 2004-09-01 | 2004-09-01 | STC |  | -34.404 |  | -34.404 | [7 empty] | 0.2535 | -203.4919 | -203.4919 |  |  |  |  | -14692.55 |  |  | 1 | [10 empty] | 1 |  |  |  | 13.85 | [6 empty] | 250 kN homebuilt, WMC | d | m | n |  | fan | d, RT |  | loading unloading-reloading, stepsize 7 kN | [8 empty] | x |  |  |  | Strain gauge: HBM 10/120LY11 (transverse) & OB clip gauge, Middle, Center, BTB | SG&CG, M, C, BTB | 90 Nm | 2 |  | 150 |  | GEV205; GEV207 after preliminary tests |  |  |  | 4 | Prime 20, slow hardener | PPG2002 |  |  |  | LM |  |  |  |  | 40 | MD material used in preliminary programme 2 (1 layer less than MD1) | 6.57 |  | 6.57 |  | 25 | 10 |  | [[±45, 0°]4;±45] |  | GE1 |  |  |  | 0 | [5 empty] | 5 |  | V1 | 4 | Rectangular | 55 | 60R0490MD2 |  | -203.4919
Table OptiMat | 2131 | GEV207_R0490_0009 | 60 | 51.78726751 | WMC | MD2 | 90 | LM | R0490 | GE1 | 6.8225 | 24.97 | 24.99 | 24.98 | 170.494275 | 150 | 149.12 | 39.5375 |  | TG 3 phase I | I | 2004-09-01 | 2004-09-01 | STC |  | -31.72 |  | -31.72 | [8 empty] | -186.1218 | -186.1218 | [7 empty] | 1 | [10 empty] | 1 | [10 empty] | 250 kN homebuilt, WMC | d | m | n |  | fan | d, RT |  | loading unloading-reloading, stepsize 7 kN | [8 empty] | x |  |  |  | Strain gauge: HBM 10/120LY11 (transverse) & OB clip gauge, Middle, Center, BTB | SG&CG, M, C, BTB | 90 Nm | 2 |  | 150 |  | GEV205; GEV207 after preliminary tests |  |  |  | 4 | Prime 20, slow hardener | PPG2002 |  |  |  | LM |  |  |  |  | 40 | MD material used in preliminary programme 2 (1 layer less than MD1) | 6.57 |  | 6.57 |  | 25 | 10 |  | [[±45, 0°]4;±45] |  | GE1 |  |  |  | 0 | [5 empty] | 5 |  | V1 | 4 | Rectangular | 55 | 60R0490MD2 |  | -186.1218
Table OptiMat | 2130 | GEV207_R0490_0010 | 60 | 51.78726751 | WMC | MD2 | 90 | LM | R0490 | GE1 | 6.73 | 25.05 | 25.13 | 25.09 | 169.1249 | 150 | 149.01 | 39.4225 |  | TG 3 phase I | I | 2004-09-01 | 2004-09-01 | STC |  | -33.306 |  | -33.306 | [7 empty] | 0.256 | -197.2453 | -197.2453 |  |  |  |  | -13939.6 |  |  | 1 | [10 empty] | 1 |  |  |  | 14.15 | [6 empty] | 250 kN homebuilt, WMC | d | m | n |  | fan | d, RT |  | loading unloading-reloading, stepsize 7 kN | [8 empty] | x |  |  |  | Strain gauge: HBM 10/120LY11 (transverse) & OB clip gauge, Middle, Center, BTB | SG&CG, M, C, BTB | 90 Nm | 2 |  | 150 |  | GEV205; GEV207 after preliminary tests |  |  |  | 4 | Prime 20, slow hardener | PPG2002 |  |  |  | LM |  |  |  |  | 40 | MD material used in preliminary programme 2 (1 layer less than MD1) | 6.57 |  | 6.57 |  | 25 | 10 |  | [[±45, 0°]4;±45] |  | GE1 |  |  |  | 0 | [5 empty] | 5 |  | V1 | 4 | Rectangular | 55 | 60R0490MD2 |  | -197.2453
Table OptiMat | 1937 | GEV207_I1290_0001 | 11 | 52.51761 | RISØ | MD2 | 90 | LM | I1290 | GE1 |  |  |  | 10.1 | 69.4476 | 126 |  |  |  | TG 3 phase I | I | 2004-07-28 | 2004-07-28 | STC |  | -12.8175 |  | -12.82077 |  |  | -2.661583 | -2.661583 | 0 |  |  |  | -184.5636 | -184.6106471 |  |  |  |  | -12709.6 |  |  | 1 | [14 empty] | 14.52529 | [5 empty] | -0.01270636 | 100 kN Instron, RISØ | d | h |  |  | n | d, RT; submersed in salt water for 12 months |  | loading | [16 empty] | 75.11 | 126 | 0.3690402 | GEV205; GEV207 after preliminary tests |  | 1.86 | 0.4741379 | 3 | Prime 20, slow hardener | PPG2002 |  |  | 72.18817 | LM |  |  | 0.4808452 |  |  | MD material used in preliminary programme 2 (1 layer less than MD1) | 6.57 | 45.80629 | 3.52; 6.57 | 86.64 | 10 | 10 | 1.676102 | [[±45, 0°]4;±45] | 0.02 | GE1 |  | 0.416216 | MD2 | 0 | RISØ |  | 52.51761 |  |  | 5 | I1290 | V1 | 4 | ISO compression without tabs |  | 11I1290MD2 |  | -184.6106471
Table OptiMat | 1936 | GEV207_I1290_0002 | 11 | 52.51761 | RISØ | MD2 | 90 | LM | I1290 | GE1 |  |  |  | 10.09 | 69.29812 | 126 |  |  |  | TG 3 phase I | I | 2004-07-28 | 2004-07-28 | STC |  | -12.94 |  | -12.94 |  |  | -2.433465 | -2.433465 | 0 |  |  |  | -186.7295 | -186.7294524 |  |  |  |  | -12593.22 |  |  | 1 | [14 empty] | 14.82778 | [5 empty] | -0.01259322 | 100 kN Instron, RISØ | d | h |  |  | n | d, RT; submersed in salt water for 12 months |  | loading | [16 empty] | 75.11 | 126 | 0.3690402 | GEV205; GEV207 after preliminary tests |  | 1.86 | 0.4741379 | 3 | Prime 20, slow hardener | PPG2002 |  |  | 72.18817 | LM |  |  | 0.4808452 |  |  | MD material used in preliminary programme 2 (1 layer less than MD1) | 6.57 | 45.80629 | 3.52; 6.57 | 86.64 | 10 | 10 | 1.676102 | [[±45, 0°]4;±45] | 0.02 | GE1 |  | 0.416216 | MD2 | 0 | RISØ |  | 52.51761 |  |  | 5 | I1290 | V1 | 4 | ISO compression without tabs |  | 11I1290MD2 |  | -186.7294524
Table OptiMat | 1935 | GEV207_I1290_0003 | 11 | 52.51761 | RISØ | MD2 | 90 | LM | I1290 | GE1 |  |  |  | 9.994 | 68.628798 | 126 |  |  |  | TG 3 phase I | I | 2004-07-28 | 2004-07-28 | STC |  | -12.8175 |  | -12.8175 |  |  | -2.418575 | -2.418575 | 0 |  |  |  | -186.7656 | -186.7656199 |  |  |  |  | -13045.13 |  |  | 1 | [14 empty] | 14.31689 | [5 empty] | -0.01304513 | 100 kN Instron, RISØ | d | h |  |  | n | d, RT; submersed in salt water for 12 months |  | loading | [16 empty] | 75.11 | 126 | 0.3690402 | GEV205; GEV207 after preliminary tests |  | 1.86 | 0.4741379 | 3 | Prime 20, slow hardener | PPG2002 |  |  | 72.18817 | LM |  |  | 0.4808452 |  |  | MD material used in preliminary programme 2 (1 layer less than MD1) | 6.57 | 45.80629 | 3.52; 6.57 | 86.64 | 10 | 10 | 1.676102 | [[±45, 0°]4;±45] | 0.02 | GE1 |  | 0.416216 | MD2 | 0 | RISØ |  | 52.51761 |  |  | 5 | I1290 | V1 | 4 | ISO compression without tabs |  | 11I1290MD2 |  | -186.7656199
Table OptiMat | 1934 | GEV207_I1290_0004 | 11 | 52.51761 | RISØ | MD2 | 90 | LM | I1290 | GE1 |  |  |  | 10.087 | 69.358212 | 126 |  |  |  | TG 3 phase I | I | 2004-07-28 | 2004-07-28 | STC |  | -13.1825 |  | -13.1825 |  |  | -2.572704 | -2.572704 | 0 |  |  |  | -190.064 | -190.0640115 |  |  |  |  | -12581.55 |  |  | 1 | [14 empty] | 15.10657 | [5 empty] | -0.01258155 | 100 kN Instron, RISØ | d | h |  |  | n | d, RT; submersed in salt water for 12 months |  | loading-unloading | [8 empty] | x | [7 empty] | 75.11 | 126 | 0.3690402 | GEV205; GEV207 after preliminary tests |  | 1.86 | 0.4741379 | 3 | Prime 20, slow hardener | PPG2002 |  |  | 72.18817 | LM |  |  | 0.4808452 |  |  | MD material used in preliminary programme 2 (1 layer less than MD1) | 6.57 | 45.80629 | 3.52; 6.57 | 86.64 | 10 | 10 | 1.676102 | [[±45, 0°]4;±45] | 0.02 | GE1 |  | 0.416216 | MD2 | 0 | RISØ |  | 52.51761 |  |  | 5 | I1290 | V1 | 4 | ISO compression without tabs |  | 11I1290MD2 |  | -190.0640115
Table OptiMat | 1933 | GEV207_I1290_0009 | 11 | 52.51761 | RISØ | MD2 | 90 | LM | I1290 | GE1 |  |  |  | 10.06 | 69.08202 | 126 |  |  |  | TG 3 phase I | I | 2004-07-28 | 2004-07-28 | STC |  | -13.1825 |  | -13.0625 |  |  | -2.465059 | -2.465059 | 0 |  |  |  | -190.8239 | -189.0868275 |  |  |  |  | -13680.42 |  |  | 1 | [14 empty] | 13.82171 | [5 empty] | -0.0138061 | 100 kN Instron, RISØ | d | h |  |  | n | d, RT; submersed in salt water for 12 months |  | loading-unloading | [8 empty] | x | [7 empty] | 75.11 | 126 | 0.3690402 | GEV205; GEV207 after preliminary tests |  | 1.86 | 0.4741379 | 3 | Prime 20, slow hardener | PPG2002 |  |  | 72.18817 | LM |  |  | 0.4808452 |  |  | MD material used in preliminary programme 2 (1 layer less than MD1) | 6.57 | 45.80629 | 3.52; 6.57 | 86.64 | 10 | 10 | 1.676102 | [[±45, 0°]4;±45] | 0.02 | GE1 |  | 0.416216 | MD2 | 0 | RISØ |  | 52.51761 |  |  | 5 | I1290 | V1 | 4 | ISO compression without tabs |  | 11I1290MD2 |  | -189.0868275
Table OptiMat | 1932 | GEV207_I1290_0014 | 11 | 52.51761 | RISØ | MD2 | 90 | LM | I1290 | GE1 |  |  |  | 10.183 | 69.743367 | 126 |  |  |  | TG 3 phase I | I | 2004-07-28 | 2004-07-28 | STC |  | -13.6725 |  | -13.55 |  |  | -3.03948 | -3.03948 | 0 |  |  |  | -196.0401 | -194.2837087 |  |  |  |  | -13309.61 |  |  | 1 | [14 empty] | 14.59726 | [5 empty] | -0.01342993 | 100 kN Instron, RISØ | d | h |  |  | n | d, RT; submersed in salt water for 12 months |  | loading-unloading | [8 empty] | x | [7 empty] | 75.11 | 126 | 0.3690402 | GEV205; GEV207 after preliminary tests |  | 1.86 | 0.4741379 | 3 | Prime 20, slow hardener | PPG2002 |  |  | 72.18817 | LM |  |  | 0.4808452 |  |  | MD material used in preliminary programme 2 (1 layer less than MD1) | 6.57 | 45.80629 | 3.52; 6.57 | 86.64 | 10 | 10 | 1.676102 | [[±45, 0°]4;±45] | 0.02 | GE1 |  | 0.416216 | MD2 | 0 | RISØ |  | 52.51761 |  |  | 5 | I1290 | V1 | 4 | ISO compression without tabs |  | 11I1290MD2 |  | -194.2837087
Table OptiMat | 1931 | GEV207_I1290_0017 | 11 | 52.51761 | RISØ | MD2 | 90 | LM | I1290 | GE1 |  |  |  | 10.093 | 69.13705 | 126 |  |  |  | TG 3 phase I | I | 2004-07-28 | 2004-07-28 | STC |  | -13.4275 |  | -13.4275 |  |  | -3.33786 | -3.33786 | 0 |  |  |  | -194.2157 | -194.2156919 |  |  |  |  | -13525.8 |  |  | 1 | [14 empty] | 14.35891 | [5 empty] | -0.0135258 | 100 kN Instron, RISØ | d | h |  |  | n | d, RT; submersed in salt water for 12 months |  | loading-unloading | [8 empty] | x | [7 empty] | 75.11 | 126 | 0.3690402 | GEV205; GEV207 after preliminary tests |  | 1.86 | 0.4741379 | 3 | Prime 20, slow hardener | PPG2002 |  |  | 72.18817 | LM |  |  | 0.4808452 |  |  | MD material used in preliminary programme 2 (1 layer less than MD1) | 6.57 | 45.80629 | 3.52; 6.57 | 86.64 | 10 | 10 | 1.676102 | [[±45, 0°]4;±45] | 0.02 | GE1 |  | 0.416216 | MD2 | 0 | RISØ |  | 52.51761 |  |  | 5 | I1290 | V1 | 4 | ISO compression without tabs |  | 11I1290MD2 |  | -194.2156919
Table OptiMat | 1876 | GEV206_I1290_0001 | 5 | 51.44986 | RISØ | UD2 | 90 | LM | I1290 | GE1 |  | 10 | 10 | 10 | 37.01 | 126 |  |  |  | TG 3 phase I | I | 2004-07-20 | 2004-07-20 | STC |  | -5.86 |  | -5.86 |  |  | -1.987075 | -1.987075 | 0 |  |  |  | -158.3356 | -158.335585 |  |  |  |  | -11098.04 |  |  | 1 | [14 empty] | 14.26699 | [7 empty] | d | h |  |  | n | d, RT; submersed in salt water for 12 months |  | loading | [16 empty] | 71.82 | 126 | 0.6851346 | GEV204; GEV206 after preliminary tests |  | 1.86 | 0.7765979 | 3 | Prime 20, slow hardener | PPG2002 |  |  | 71.93834 | LM |  |  | 0.6371733 |  |  | UD material used in preliminary programme 2 (1 layer less than UD1) | 3.52 | 45.44016 | 3.52; 6.57 | 85.43 | 10 | 0 | 3.109985 | [0°]4 | 0.02 | GE1 |  | 1.127764 | UD2 | 0 | RISØ |  | 51.44986 |  |  | 0 | I1290 | V1 | 4 | ISO compression without tabs |  | 5I1290UD2 |  | -158.335585
Table OptiMat | 1875 | GEV206_I1290_0002 | 5 | 51.44986 | RISØ | UD2 | 90 | LM | I1290 | GE1 |  | 10.001 | 10.001 | 10.001 | 36.993699 | 126 |  |  |  | TG 3 phase I | I | 2004-07-20 | 2004-07-20 | STC |  | -5.615 |  | -5.615 |  |  | -1.510979 | -1.510979 | 0 |  |  |  | -151.7826 | -151.7826049 |  |  |  |  | -10312.39 |  |  | 1 | [14 empty] | 14.71847 | [7 empty] | d | h |  |  | n | d, RT; submersed in salt water for 12 months |  | loading | [16 empty] | 71.82 | 126 | 0.6851346 | GEV204; GEV206 after preliminary tests |  | 1.86 | 0.7765979 | 3 | Prime 20, slow hardener | PPG2002 |  |  | 71.93834 | LM |  |  | 0.6371733 |  |  | UD material used in preliminary programme 2 (1 layer less than UD1) | 3.52 | 45.44016 | 3.52; 6.57 | 85.43 | 10 | 0 | 3.109985 | [0°]4 | 0.02 | GE1 |  | 1.127764 | UD2 | 0 | RISØ |  | 51.44986 |  |  | 0 | I1290 | V1 | 4 | ISO compression without tabs |  | 5I1290UD2 |  | -151.7826049
Table OptiMat | 1874 | GEV206_I1290_0004 | 5 | 51.44986 | RISØ | UD2 | 90 | LM | I1290 | GE1 |  | 9.998 | 9.998 | 9.998 | 37.532492 | 126 |  |  |  | TG 3 phase I | I | 2004-07-20 | 2004-07-20 | STC |  | -5.86 |  | -5.870569 |  |  | -3.244708 | -3.244708 | 0 |  |  |  | -156.1314 | -156.4129858 |  |  |  |  | -10604.36 |  |  | 1 | [14 empty] | 14.74987 | [7 empty] | d | h |  |  | n | d, RT; submersed in salt water for 12 months |  | loading | [16 empty] | 71.82 | 126 | 0.6851346 | GEV204; GEV206 after preliminary tests |  | 1.86 | 0.7765979 | 3 | Prime 20, slow hardener | PPG2002 |  |  | 71.93834 | LM |  |  | 0.6371733 |  |  | UD material used in preliminary programme 2 (1 layer less than UD1) | 3.52 | 45.44016 | 3.52; 6.57 | 85.43 | 10 | 0 | 3.109985 | [0°]4 | 0.02 | GE1 |  | 1.127764 | UD2 | 0 | RISØ |  | 51.44986 |  |  | 0 | I1290 | V1 | 4 | ISO compression without tabs |  | 5I1290UD2 |  | -156.4129858
Table OptiMat | 1873 | GEV206_I1290_0006 | 5 | 51.44986 | RISØ | UD2 | 90 | LM | I1290 | GE1 |  | 9.998 | 9.998 | 9.998 | 37.072584 | 126 |  |  |  | TG 3 phase I | I | 2004-07-20 | 2004-07-20 | STC |  | -5.4925 |  | -5.434952 |  |  | -2.189278 | -2.189278 | 0 |  |  |  | -148.1553 | -146.603 |  |  |  |  | -10341.4 |  |  | 1 | [14 empty] | 14.17632 | [7 empty] | d | h |  |  | n | d, RT; submersed in salt water for 12 months |  | loading-unloading | [8 empty] | x | [7 empty] | 71.82 | 126 | 0.6851346 | GEV204; GEV206 after preliminary tests |  | 1.86 | 0.7765979 | 3 | Prime 20, slow hardener | PPG2002 |  |  | 71.93834 | LM |  |  | 0.6371733 |  |  | UD material used in preliminary programme 2 (1 layer less than UD1) | 3.52 | 45.44016 | 3.52; 6.57 | 85.43 | 10 | 0 | 3.109985 | [0°]4 | 0.02 | GE1 |  | 1.127764 | UD2 | 0 | RISØ |  | 51.44986 |  |  | 0 | I1290 | V1 | 4 | ISO compression without tabs |  | 5I1290UD2 |  | -146.603
Table OptiMat | 1872 | GEV206_I1290_0007 | 5 | 51.44986 | RISØ | UD2 | 90 | LM | I1290 | GE1 |  | 10.067 | 10.067 | 10.067 | 38.133796 | 126 |  |  |  | TG 3 phase I | I | 2004-07-20 | 2004-07-20 | STC |  | -6.1025 |  | -6.102475 |  |  | -2.466886 | -2.466886 | 0 |  |  |  | -160.0287 | -160.028 |  |  |  |  | -11217.94 |  |  | 1 | [14 empty] | 14.26536 | [7 empty] | d | h |  |  | n | d, RT; submersed in salt water for 12 months |  | loading-unloading | [8 empty] | x | [7 empty] | 71.82 | 126 | 0.6851346 | GEV204; GEV206 after preliminary tests |  | 1.86 | 0.7765979 | 3 | Prime 20, slow hardener | PPG2002 |  |  | 71.93834 | LM |  |  | 0.6371733 |  |  | UD material used in preliminary programme 2 (1 layer less than UD1) | 3.52 | 45.44016 | 3.52; 6.57 | 85.43 | 10 | 0 | 3.109985 | [0°]4 | 0.02 | GE1 |  | 1.127764 | UD2 | 0 | RISØ |  | 51.44986 |  |  | 0 | I1290 | V1 | 4 | ISO compression without tabs |  | 5I1290UD2 |  | -160.028
Table OptiMat | 1871 | GEV206_I1290_0008 | 5 | 51.44986 | RISØ | UD2 | 90 | LM | I1290 | GE1 |  | 10.048 | 10.048 | 10.048 | 37.539328 | 126 |  |  |  | TG 3 phase I | I | 2004-07-20 | 2004-07-20 | STC |  | -5.7375 |  | -5.7375 |  |  | -2.249054 | -2.249054 | 0 |  |  |  | -152.8397 | -152.8397 |  |  |  |  | -11005.47 |  |  | 1 | [14 empty] | 13.88761 | [7 empty] | d | h |  |  | n | d, RT; submersed in salt water for 12 months |  | loading-unloading | [8 empty] | x | [7 empty] | 71.82 | 126 | 0.6851346 | GEV204; GEV206 after preliminary tests |  | 1.86 | 0.7765979 | 3 | Prime 20, slow hardener | PPG2002 |  |  | 71.93834 | LM |  |  | 0.6371733 |  |  | UD material used in preliminary programme 2 (1 layer less than UD1) | 3.52 | 45.44016 | 3.52; 6.57 | 85.43 | 10 | 0 | 3.109985 | [0°]4 | 0.02 | GE1 |  | 1.127764 | UD2 | 0 | RISØ |  | 51.44986 |  |  | 0 | I1290 | V1 | 4 | ISO compression without tabs |  | 5I1290UD2 |  | -152.8397
Table OptiMat | 1870 | GEV206_I1290_0015 | 5 | 51.44986 | RISØ | UD2 | 90 | LM | I1290 | GE1 |  | 10.019 | 10.019 | 10.019 | 37.280699 | 126 |  |  |  | TG 3 phase I | I | 2004-07-20 | 2004-07-20 | STC |  | -5.86 |  | -5.86 |  |  | -2.316162 | -2.316162 | 0 |  |  |  | -157.1859 | -157.18589 |  |  |  |  | -10239.28 |  |  | 1 | [14 empty] | 15.35127 | [7 empty] | d | h |  |  | n | d, RT; submersed in salt water for 12 months |  | loading-unloading | [8 empty] | x | [7 empty] | 71.82 | 126 | 0.6851346 | GEV204; GEV206 after preliminary tests |  | 1.86 | 0.7765979 | 3 | Prime 20, slow hardener | PPG2002 |  |  | 71.93834 | LM |  |  | 0.6371733 |  |  | UD material used in preliminary programme 2 (1 layer less than UD1) | 3.52 | 45.44016 | 3.52; 6.57 | 85.43 | 10 | 0 | 3.109985 | [0°]4 | 0.02 | GE1 |  | 1.127764 | UD2 | 0 | RISØ |  | 51.44986 |  |  | 0 | I1290 | V1 | 4 | ISO compression without tabs |  | 5I1290UD2 |  | -157.18589
Table OptiMat | 1869 | GEV206_I1200_0001 | 4 | 54.14974 | RISØ | UD2 | 0 | LM | I1200 | GE1 |  | 9.959 | 9.959 | 9.559 | 35.578598 | 126 |  |  |  | TG 3 phase I | I | 2004-07-23 | 2004-07-23 | STC |  | -20.5075 |  | -20.50717 |  |  | -1.415243 | -1.415243 | 0 |  |  |  | -576.3999 | -553.24 |  |  |  | 1 | -14032.12 |  |  | 1 | [14 empty] | 39.42668 | [5 empty] | -0.01461954 |  | d | h |  |  | n | d, RT; submersed in salt water for 12 months |  | loading | [16 empty] | 74.27 | 126 | 0.3194192 | GEV204; GEV206 after preliminary tests |  | 1.91 | 0.4005592 | 3 | Prime 20, slow hardener | PPG2002 |  |  | 73.69514 | LM |  |  | 0.39069 |  |  | UD material used in preliminary programme 2 (1 layer less than UD1) | 3.52 | 43.7729 | 3.52; 6.57 | 87.03 | 10 | 0 | 2.077364 | [0°]4 | 0.01 | GE1 |  | 0.5057303 | UD2 | 0 | RISØ |  | 54.14974 |  |  | 0 | I1200 | V1 | 4 | ISO compression without tabs |  | 4I1200UD2 |  | -553.24
Table OptiMat | 1868 | GEV206_I1200_0003 | 4 | 54.14974 | RISØ | UD2 | 0 | LM | I1200 | GE1 |  | 10.171 | 10.171 | 10.171 | 37.948001 | 126 |  |  |  | TG 3 phase I | I | 2004-07-23 | 2004-07-23 | STC |  | -16.6025 |  | -16.6025 |  |  | -1.146855 | -1.146855 | 0 |  |  |  | -437.5066 | -437.5065764 |  |  |  | 1 | -11418.88 |  |  | 1 | [14 empty] | 38.3143 | [5 empty] | -0.01141888 |  | d | h |  |  | n | d, RT; submersed in salt water for 12 months |  | loading | [16 empty] | 74.27 | 126 | 0.3194192 | GEV204; GEV206 after preliminary tests |  | 1.91 | 0.4005592 | 3 | Prime 20, slow hardener | PPG2002 |  |  | 73.69514 | LM |  |  | 0.39069 |  |  | UD material used in preliminary programme 2 (1 layer less than UD1) | 3.52 | 43.7729 | 3.52; 6.57 | 87.03 | 10 | 0 | 2.077364 | [0°]4 | 0.01 | GE1 |  | 0.5057303 | UD2 | 0 | RISØ |  | 54.14974 |  |  | 0 | I1200 | V1 | 4 | ISO compression without tabs |  | 4I1200UD2 |  | -437.5065764
Table OptiMat | 1867 | GEV206_I1200_0004 | 4 | 54.14974 | RISØ | UD2 | 0 | LM | I1200 | GE1 |  | 10.104 | 10.104 | 10.104 | 37.83948 | 126 |  |  |  | TG 3 phase I | I | 2004-07-23 | 2004-07-23 | STC |  | -22.95 |  | -22.95 |  |  | -1.522346 | -1.522346 | 0 |  |  |  | -606.5094 | -606.5093918 |  |  |  | 1 | -15069.89 |  |  | 1 | [14 empty] | 40.24645 | [5 empty] | -0.01506989 |  | d | h |  |  | n | d, RT; submersed in salt water for 12 months |  | loading | [16 empty] | 74.27 | 126 | 0.3194192 | GEV204; GEV206 after preliminary tests |  | 1.91 | 0.4005592 | 3 | Prime 20, slow hardener | PPG2002 |  |  | 73.69514 | LM |  |  | 0.39069 |  |  | UD material used in preliminary programme 2 (1 layer less than UD1) | 3.52 | 43.7729 | 3.52; 6.57 | 87.03 | 10 | 0 | 2.077364 | [0°]4 | 0.01 | GE1 |  | 0.5057303 | UD2 | 0 | RISØ |  | 54.14974 |  |  | 0 | I1200 | V1 | 4 | ISO compression without tabs |  | 4I1200UD2 |  | -606.5093918
Table OptiMat | 1866 | GEV206_I1200_0005 | 4 | 54.14974 | RISØ | UD2 | 0 | LM | I1200 | GE1 |  | 10.16 | 10.16 | 10.16 | 38.16096 | 126 |  |  |  | TG 3 phase I | I | 2004-07-23 | 2004-07-23 | STC |  | -24.6575 |  | -23.63398 |  |  | -1.735933 | -1.735933 | 0 |  |  |  | -646.1446 | -619.3235477 |  |  |  | 1 | -16254.57 |  |  | 1 | [14 empty] | 38.10149 | [5 empty] | -0.01695851 |  | d | h |  |  | n | d, RT; submersed in salt water for 12 months |  | loading-unloading | [8 empty] | x | [7 empty] | 74.27 | 126 | 0.3194192 | GEV204; GEV206 after preliminary tests |  | 1.91 | 0.4005592 | 3 | Prime 20, slow hardener | PPG2002 |  |  | 73.69514 | LM |  |  | 0.39069 |  |  | UD material used in preliminary programme 2 (1 layer less than UD1) | 3.52 | 43.7729 | 3.52; 6.57 | 87.03 | 10 | 0 | 2.077364 | [0°]4 | 0.01 | GE1 |  | 0.5057303 | UD2 | 0 | RISØ |  | 54.14974 |  |  | 0 | I1200 | V1 | 4 | ISO compression without tabs |  | 4I1200UD2 |  | -619.3235477
Table OptiMat | 1865 | GEV206_I1200_0014 | 4 | 54.14974 | RISØ | UD2 | 0 | LM | I1200 | GE1 |  | 10.174 | 10.174 | 10.174 | 38.294936 | 126 |  |  |  | TG 3 phase I | I | 2004-07-23 | 2004-07-23 | STC |  | -24.9025 |  | -24.9025 |  |  | -1.714261 | -1.714261 | 0 |  |  |  | -650.2818 | -650.2818023 |  |  |  | 1 | -16591.07 |  |  | 1 | [14 empty] | 39.1947 | [5 empty] | -0.01659107 |  | d | h |  |  | n | d, RT; submersed in salt water for 12 months |  | loading-unloading | [8 empty] | x | [7 empty] | 74.27 | 126 | 0.3194192 | GEV204; GEV206 after preliminary tests |  | 1.91 | 0.4005592 | 3 | Prime 20, slow hardener | PPG2002 |  |  | 73.69514 | LM |  |  | 0.39069 |  |  | UD material used in preliminary programme 2 (1 layer less than UD1) | 3.52 | 43.7729 | 3.52; 6.57 | 87.03 | 10 | 0 | 2.077364 | [0°]4 | 0.01 | GE1 |  | 0.5057303 | UD2 | 0 | RISØ |  | 54.14974 |  |  | 0 | I1200 | V1 | 4 | ISO compression without tabs |  | 4I1200UD2 |  | -650.2818023
Table OptiMat | 1864 | GEV206_I1200_0015 | 4 | 54.14974 | RISØ | UD2 | 0 | LM | I1200 | GE1 |  | 10.184 | 10.184 | 10.184 | 37.955768 | 126 |  |  |  | TG 3 phase I | I | 2004-07-23 | 2004-07-23 | STC |  | -23.0725 |  | -22.86815 |  |  | -1.889414 | -1.889414 | 0 |  |  |  | -607.8786 | -602.494805 |  |  |  | 1 | -15315.11 |  |  | 1 | [14 empty] | 39.3399 | [5 empty] | -0.01545196 |  | d | h |  |  | n | d, RT; submersed in salt water for 12 months |  | loading-unloading | [8 empty] | x | [7 empty] | 74.27 | 126 | 0.3194192 | GEV204; GEV206 after preliminary tests |  | 1.91 | 0.4005592 | 3 | Prime 20, slow hardener | PPG2002 |  |  | 73.69514 | LM |  |  | 0.39069 |  |  | UD material used in preliminary programme 2 (1 layer less than UD1) | 3.52 | 43.7729 | 3.52; 6.57 | 87.03 | 10 | 0 | 2.077364 | [0°]4 | 0.01 | GE1 |  | 0.5057303 | UD2 | 0 | RISØ |  | 54.14974 |  |  | 0 | I1200 | V1 | 4 | ISO compression without tabs |  | 4I1200UD2 |  | -602.494805
Table OptiMat | 1863 | GEV206_I1200_0016 | 4 | 54.14974 | RISØ | UD2 | 0 | LM | I1200 | GE1 |  | 10.253 | 10.253 | 10.253 | 38.469256 | 126 |  |  |  | TG 3 phase I | I | 2004-07-23 | 2004-07-23 | STC |  | -24.0475 |  | -24.0475 |  |  | -1.844268 | -1.844268 | 0 |  |  |  | -625.1096 | -625.109568 |  |  |  | 1 | -16415.84 |  |  | 1 | [14 empty] | 38.07966 | [5 empty] | -0.01641584 |  | d | h |  |  | n | d, RT; submersed in salt water for 12 months |  | loading-unloading | [8 empty] | x | [7 empty] | 74.27 | 126 | 0.3194192 | GEV204; GEV206 after preliminary tests |  | 1.91 | 0.4005592 | 3 | Prime 20, slow hardener | PPG2002 |  |  | 73.69514 | LM |  |  | 0.39069 |  |  | UD material used in preliminary programme 2 (1 layer less than UD1) | 3.52 | 43.7729 | 3.52; 6.57 | 87.03 | 10 | 0 | 2.077364 | [0°]4 | 0.01 | GE1 |  | 0.5057303 | UD2 | 0 | RISØ |  | 54.14974 |  |  | 0 | I1200 | V1 | 4 | ISO compression without tabs |  | 4I1200UD2 |  | -625.109568
Table OptiMat | 1862 | GEV207_I1200_0001 | 10 | 49.59625 | RISØ | MD2 | 0 | LM | I1200 | GE1 |  | 10.073 | 10.073 | 10.073 | 69.594357 | 126 |  |  |  | TG 3 phase I | I | 2004-07-27 | 2004-07-27 | STC |  | -32.3475 |  | -32.2275 |  |  | -1.921361 | -1.921361 | 0 |  |  |  | -464.8006 | -463.0763382 |  |  |  |  | -16816.7 |  |  | 1 | [14 empty] | 27.53669 | [5 empty] | -0.01687932 |  | d | h |  |  |  | d, RT; submersed in salt water for 12 months |  | loading | [16 empty] | 72.77 | 126 | 0.3269142 | GEV205; GEV207 after preliminary tests |  | 1.83 | 1.298574 | 3 | Prime 20, slow hardener | PPG2002 |  |  | 70.35721 | LM |  |  | 0.8818869 |  |  | MD material used in preliminary programme 2 (1 layer less than MD1) | 6.57 | 47.32671 | 3.52; 6.57 | 87.33 | 10 | 10 | 3.077037 | [[±45, 0°]4;±45] | 0.02 | GE1 |  | 0.5840729 | MD2 | 0 | RISØ |  | 49.59625 |  |  | 5 | I1200 | V1 | 4 | ISO compression without tabs |  | 10I1200MD2 |  | -463.0763382
Table OptiMat | 1861 | GEV207_I1200_0002 | 10 | 49.59625 | RISØ | MD2 | 0 | LM | I1200 | GE1 |  | 10.142 | 10.142 | 10.142 | 69.401706 | 126 |  |  |  | TG 3 phase I | I | 2004-07-27 | 2004-07-27 | STC |  | -30.395 |  | -30.1525 |  |  | -1.7953 | -1.7953 | 0 |  |  |  | -437.9575 | -434.4633834 |  |  |  |  | -16591.34 |  |  | 1 | [14 empty] | 26.18616 | [5 empty] | -0.01672477 |  | d | h |  |  |  | d, RT; submersed in salt water for 12 months |  | loading | [16 empty] | 72.77 | 126 | 0.3269142 | GEV205; GEV207 after preliminary tests |  | 1.83 | 1.298574 | 3 | Prime 20, slow hardener | PPG2002 |  |  | 70.35721 | LM |  |  | 0.8818869 |  |  | MD material used in preliminary programme 2 (1 layer less than MD1) | 6.57 | 47.32671 | 3.52; 6.57 | 87.33 | 10 | 10 | 3.077037 | [[±45, 0°]4;±45] | 0.02 | GE1 |  | 0.5840729 | MD2 | 0 | RISØ |  | 49.59625 |  |  | 5 | I1200 | V1 | 4 | ISO compression without tabs |  | 10I1200MD2 |  | -434.4633834
Table OptiMat | 1860 | GEV207_I1200_0005 | 10 | 49.59625 | RISØ | MD2 | 0 | LM | I1200 | GE1 |  | 10.105 | 10.105 | 10.105 | 69.09799 | 126 |  |  |  | TG 3 phase I | I | 2004-07-27 | 2004-07-27 | STC |  | -32.2275 |  | -32.2275 |  |  | -2.028327 | -2.028327 | 0 |  |  |  | -466.4029 | -466.4028577 |  |  |  |  | -18577.68 |  |  | 1 | [14 empty] | 25.10555 | [5 empty] | -0.01857768 |  | d | h |  |  |  | d, RT; submersed in salt water for 12 months |  | loading | [16 empty] | 72.77 | 126 | 0.3269142 | GEV205; GEV207 after preliminary tests |  | 1.83 | 1.298574 | 3 | Prime 20, slow hardener | PPG2002 |  |  | 70.35721 | LM |  |  | 0.8818869 |  |  | MD material used in preliminary programme 2 (1 layer less than MD1) | 6.57 | 47.32671 | 3.52; 6.57 | 87.33 | 10 | 10 | 3.077037 | [[±45, 0°]4;±45] | 0.02 | GE1 |  | 0.5840729 | MD2 | 0 | RISØ |  | 49.59625 |  |  | 5 | I1200 | V1 | 4 | ISO compression without tabs |  | 10I1200MD2 |  | -466.4028577
Table OptiMat | 1859 | GEV207_I1200_0006 | 10 | 49.59625 | RISØ | MD2 | 0 | LM | I1200 | GE1 |  | 10.167 | 10.167 | 10.167 | 69.725286 | 126 |  |  |  | TG 3 phase I | I | 2004-07-27 | 2004-07-27 | STC |  | -33.08 |  | -33.08 |  |  | -1.782105 | -1.782105 | 0 |  |  |  | -474.4333 | -474.4333354 |  |  |  |  | -16776.67 |  |  | 1 | [14 empty] | 28.27934 | [5 empty] | -0.01677667 |  | d | h |  |  |  | d, RT; submersed in salt water for 12 months |  | loading-unloading | [8 empty] | x | [7 empty] | 72.77 | 126 | 0.3269142 | GEV205; GEV207 after preliminary tests |  | 1.83 | 1.298574 | 3 | Prime 20, slow hardener | PPG2002 |  |  | 70.35721 | LM |  |  | 0.8818869 |  |  | MD material used in preliminary programme 2 (1 layer less than MD1) | 6.57 | 47.32671 | 3.52; 6.57 | 87.33 | 10 | 10 | 3.077037 | [[±45, 0°]4;±45] | 0.02 | GE1 |  | 0.5840729 | MD2 | 0 | RISØ |  | 49.59625 |  |  | 5 | I1200 | V1 | 4 | ISO compression without tabs |  | 10I1200MD2 |  | -474.4333354
Table OptiMat | 1858 | GEV207_I1200_0010 | 10 | 49.59625 | RISØ | MD2 | 0 | LM | I1200 | GE1 |  | 10.134 | 10.134 | 10.134 | 70.117146 | 126 |  |  |  | TG 3 phase I | I | 2004-07-27 | 2004-07-27 | STC |  | -31.86 |  | -31.7375 |  |  | -1.842379 | -1.842379 | 0 |  |  |  | -454.3824 | -452.6353654 |  |  |  |  | -17347.05 |  |  | 1 | [14 empty] | 26.09293 | [5 empty] | -0.01741401 |  | d | h |  |  |  | d, RT; submersed in salt water for 12 months |  | loading-unloading | [8 empty] | x | [7 empty] | 72.77 | 126 | 0.3269142 | GEV205; GEV207 after preliminary tests |  | 1.83 | 1.298574 | 3 | Prime 20, slow hardener | PPG2002 |  |  | 70.35721 | LM |  |  | 0.8818869 |  |  | MD material used in preliminary programme 2 (1 layer less than MD1) | 6.57 | 47.32671 | 3.52; 6.57 | 87.33 | 10 | 10 | 3.077037 | [[±45, 0°]4;±45] | 0.02 | GE1 |  | 0.5840729 | MD2 | 0 | RISØ |  | 49.59625 |  |  | 5 | I1200 | V1 | 4 | ISO compression without tabs |  | 10I1200MD2 |  | -452.6353654
Table OptiMat | 1857 | GEV207_I1200_0014 | 10 | 49.59625 | RISØ | MD2 | 0 | LM | I1200 | GE1 |  | 10.024 | 10.024 | 10.024 | 69.386128 | 126 |  |  |  | TG 3 phase I | I | 2004-07-27 | 2004-07-27 | STC |  | -31.1275 |  | -31.1275 |  |  | -1.983309 | -1.983309 | 0 |  |  |  | -448.6127256 | -448.6127256 |  |  |  |  | -17418.74 |  |  | 1 | [14 empty] | 25.7546 | [5 empty] | -0.01741874 |  | d | h |  |  |  | d, RT; submersed in salt water for 12 months |  | loading-unloading | [8 empty] | x | [7 empty] | 72.77 | 126 | 0.3269142 | GEV205; GEV207 after preliminary tests |  | 1.83 | 1.298574 | 3 | Prime 20, slow hardener | PPG2002 |  |  | 70.35721 | LM |  |  | 0.8818869 |  |  | MD material used in preliminary programme 2 (1 layer less than MD1) | 6.57 | 47.32671 | 3.52; 6.57 | 87.33 | 10 | 10 | 3.077037 | [[±45, 0°]4;±45] | 0.02 | GE1 |  | 0.5840729 | MD2 | 0 | RISØ |  | 49.59625 |  |  | 5 | I1200 | V1 | 4 | ISO compression without tabs |  | 10I1200MD2 |  | -448.6127256
Table OptiMat | 1856 | GEV207_I1200_0017 | 10 | 49.59625 | RISØ | MD2 | 0 | LM | I1200 | GE1 |  | 10.086 | 10.086 | 10.086 | 68.766348 | 126 |  |  |  | TG 3 phase I | I | 2004-07-27 | 2004-07-27 | STC |  | -29.54 |  | -29.54 |  |  | -1.685929 | -1.685929 | 0 |  |  |  | -429.5706 | -429.5705801 |  |  |  |  | -16479.27 |  |  | 1 | [14 empty] | 26.06732 | [5 empty] | -0.01647927 |  | d | h |  |  |  | d, RT; submersed in salt water for 12 months |  | loading-unloading | [8 empty] | x | [7 empty] | 72.77 | 126 | 0.3269142 | GEV205; GEV207 after preliminary tests |  | 1.83 | 1.298574 | 3 | Prime 20, slow hardener | PPG2002 |  |  | 70.35721 | LM |  |  | 0.8818869 |  |  | MD material used in preliminary programme 2 (1 layer less than MD1) | 6.57 | 47.32671 | 3.52; 6.57 | 87.33 | 10 | 10 | 3.077037 | [[±45, 0°]4;±45] | 0.02 | GE1 |  | 0.5840729 | MD2 | 0 | RISØ |  | 49.59625 |  |  | 5 | I1200 | V1 | 4 | ISO compression without tabs |  | 10I1200MD2 |  | -429.5705801
Table OptiMat | 1855 | GEV207_I1190_0001 | 13 | 51.58678 | RISØ | MD2 | 90 | LM | I1190 | GE1 |  | 25.13 | 25.13 | 25.13 | 173.6483 | 300 |  | 150 |  | TG 3 phase I | I | 2004-07-06 | 2004-07-06 | STT |  | 23.389 |  | 23.389 |  |  | 2.759847 | 2.759847 | 0 |  |  | 0.355 | 134.6918 | 134.691787 |  |  |  |  | 9481.146 |  |  | 1 | [13 empty] | 14.20628 | [5 empty] | 0.009481146 |  | 100 kN Instron, RISØ | d | h |  |  |  | d, RT; submersed in salt water for 12 months |  | loading | [15 empty] | 0.5 to 2; 1 to 3 | 76.55 | 300 | 0.6000701 | GEV205; GEV207 after preliminary tests |  | 1.9 | 0.265354 | 3 | Prime 20, slow hardener | PPG2002 |  |  | 71.53206 | LM |  |  | 0.6083475 |  | 150 | MD material used in preliminary programme 2 (1 layer less than MD1) | 6.57 | 46.46318 | 3.52; 6.57 | 88.77 | 25 | 10 | 1.950039 | [[±45, 0°]4;±45] | 0.02 | GE1 |  | 0.8641288 | MD2 | 0 | RISØ |  | 51.58678 |  |  | 5 | I1190 | V1 | 4 | ISO tension without tabs (300 mm) | 75 | 13I1190MD2 | 134.691787
Table OptiMat | 1854 | GEV207_I1190_0003 | 13 | 51.58678 | RISØ | MD2 | 90 | LM | I1190 | GE1 |  | 25.05 | 25.05 | 25.05 | 172.0935 | 300 |  | 150 |  | TG 3 phase I | I | 2004-07-06 | 2004-07-06 | STT |  | 23.315 |  | 24.0141 |  |  | 2.89334 | 2.89334 | 0 |  |  | 0.2452 | 135.4787 | 139.541 |  |  |  |  | 10459.35 |  |  | 1 | [13 empty] | 13.34126 | [5 empty] | 0.01015486 |  | 100 kN Instron, RISØ | d | h |  |  |  | d, RT; submersed in salt water for 12 months |  | loading | [15 empty] | 0.5 to 2; 1 to 3 | 76.55 | 300 | 0.6000701 | GEV205; GEV207 after preliminary tests |  | 1.9 | 0.265354 | 3 | Prime 20, slow hardener | PPG2002 |  |  | 71.53206 | LM |  |  | 0.6083475 |  | 150 | MD material used in preliminary programme 2 (1 layer less than MD1) | 6.57 | 46.46318 | 3.52; 6.57 | 88.77 | 25 | 10 | 1.950039 | [[±45, 0°]4;±45] | 0.02 | GE1 |  | 0.8641288 | MD2 | 0 | RISØ |  | 51.58678 |  |  | 5 | I1190 | V1 | 4 | ISO tension without tabs (300 mm) | 75 | 13I1190MD2 | 139.541
Table OptiMat | 1853 | GEV207_I1190_0005 | 13 | 51.58678 | RISØ | MD2 | 90 | LM | I1190 | GE1 |  | 24.93 | 24.93 | 24.93 | 171.7677 | 300 |  | 150 |  | TG 3 phase I | I | 2004-07-06 | 2004-07-06 | STT |  | 23.145 |  | 23.34 |  |  | 2.595324 | 2.595324 | 0 |  |  | 0.5224 | 134.7459 | 135.881193 |  |  |  |  | 9581.21 |  |  | 1 | [13 empty] | 14.18205 | [5 empty] | 0.009501162 |  | 100 kN Instron, RISØ | d | h |  |  |  | d, RT; submersed in salt water for 12 months |  | loading | [15 empty] | 0.5 to 2; 1 to 3 | 76.55 | 300 | 0.6000701 | GEV205; GEV207 after preliminary tests |  | 1.9 | 0.265354 | 3 | Prime 20, slow hardener | PPG2002 |  |  | 71.53206 | LM |  |  | 0.6083475 |  | 150 | MD material used in preliminary programme 2 (1 layer less than MD1) | 6.57 | 46.46318 | 3.52; 6.57 | 88.77 | 25 | 10 | 1.950039 | [[±45, 0°]4;±45] | 0.02 | GE1 |  | 0.8641288 | MD2 | 0 | RISØ |  | 51.58678 |  |  | 5 | I1190 | V1 | 4 | ISO tension without tabs (300 mm) | 75 | 13I1190MD2 | 135.881193
Table OptiMat | 1852 | GEV207_I1190_0010 | 13 | 51.58678 | RISØ | MD2 | 90 | LM | I1190 | GE1 |  | 25.01 | 25.01 | 25.01 | 169.8179 | 300 |  | 150 |  | TG 3 phase I | I | 2004-07-06 | 2004-07-06 | STT |  | 21.179 |  | 23.047 |  |  | 1.74605 | 1.74605 | 0 |  |  | 0.3872 | 124.7159 | 135.715964 |  |  |  |  | 9984.957 |  |  | 1 | [13 empty] | 13.59204 | [5 empty] | 0.009175659 |  | 100 kN Instron, RISØ | d | h |  |  |  | d, RT; submersed in salt water for 12 months |  | loading-unloading | [8 empty] | x | [6 empty] | 0.5 to 2; 1 to 3 | 76.55 | 300 | 0.6000701 | GEV205; GEV207 after preliminary tests |  | 1.9 | 0.265354 | 3 | Prime 20, slow hardener | PPG2002 |  |  | 71.53206 | LM |  |  | 0.6083475 |  | 150 | MD material used in preliminary programme 2 (1 layer less than MD1) | 6.57 | 46.46318 | 3.52; 6.57 | 88.77 | 25 | 10 | 1.950039 | [[±45, 0°]4;±45] | 0.02 | GE1 |  | 0.8641288 | MD2 | 0 | RISØ |  | 51.58678 |  |  | 5 | I1190 | V1 | 4 | ISO tension without tabs (300 mm) | 75 | 13I1190MD2 | 135.715964
Table OptiMat | 1851 | GEV207_I1190_0013 | 13 | 51.58678 | RISØ | MD2 | 90 | LM | I1190 | GE1 |  | 25.1 | 25.1 | 25.1 | 172.688 | 300 |  | 150 |  | TG 3 phase I | I | 2004-07-06 | 2004-07-06 | STT |  | 21.167 |  | 23.193 |  |  | 1.79012 | 1.79012 | 0 |  |  | 0.4324 | 122.5737 | 134.3058001 |  |  |  |  | 9094.538 |  |  | 1 | [13 empty] | 14.76774 | [5 empty] | 0.008300094 |  | 100 kN Instron, RISØ | d | h |  |  |  | d, RT; submersed in salt water for 12 months |  | loading-unloading | [8 empty] | x | [6 empty] | 0.5 to 2; 1 to 3 | 76.55 | 300 | 0.6000701 | GEV205; GEV207 after preliminary tests |  | 1.9 | 0.265354 | 3 | Prime 20, slow hardener | PPG2002 |  |  | 71.53206 | LM |  |  | 0.6083475 |  | 150 | MD material used in preliminary programme 2 (1 layer less than MD1) | 6.57 | 46.46318 | 3.52; 6.57 | 88.77 | 25 | 10 | 1.950039 | [[±45, 0°]4;±45] | 0.02 | GE1 |  | 0.8641288 | MD2 | 0 | RISØ |  | 51.58678 |  |  | 5 | I1190 | V1 | 4 | ISO tension without tabs (300 mm) | 75 | 13I1190MD2 | 134.3058001
Table OptiMat | 1850 | GEV207_I1190_0014 | 13 | 51.58678 | RISØ | MD2 | 90 | LM | I1190 | GE1 |  | 25.14 | 25.14 | 25.14 | 171.9576 | 300 |  | 150 |  | TG 3 phase I | I | 2004-07-06 | 2004-07-06 | STT |  | 21.155 |  | 23.438 |  |  | 1.741665 | 1.741665 | 0 |  |  | 0.4683 | 123.0245 | 136.3010417 |  |  |  |  | 9482.906 |  |  | 1 | [13 empty] | 14.37334 | [5 empty] | 0.008559214 |  | 100 kN Instron, RISØ | d | h |  |  |  | d, RT; submersed in salt water for 12 months |  | loading-unloading | [8 empty] | x | [6 empty] | 0.5 to 2; 1 to 3 | 76.55 | 300 | 0.6000701 | GEV205; GEV207 after preliminary tests |  | 1.9 | 0.265354 | 3 | Prime 20, slow hardener | PPG2002 |  |  | 71.53206 | LM |  |  | 0.6083475 |  | 150 | MD material used in preliminary programme 2 (1 layer less than MD1) | 6.57 | 46.46318 | 3.52; 6.57 | 88.77 | 25 | 10 | 1.950039 | [[±45, 0°]4;±45] | 0.02 | GE1 |  | 0.8641288 | MD2 | 0 | RISØ |  | 51.58678 |  |  | 5 | I1190 | V1 | 4 | ISO tension without tabs (300 mm) | 75 | 13I1190MD2 | 136.3010417
Table OptiMat | 1849 | GEV207_I1190_0016 | 13 | 51.58678 | RISØ | MD2 | 90 | LM | I1190 | GE1 |  | 25.08 | 25.08 | 25.08 | 171.5472 | 300 |  | 150 |  | TG 3 phase I | I | 2004-07-06 | 2004-07-06 | STT |  | 21.204 |  | 23.486 |  |  | 1.649073 | 1.649073 | 0 |  |  |  | 123.6045 | 136.9069271 |  |  |  |  | 9964.428 |  |  | 1 | [13 empty] | 13.73957 | [5 empty] | 0.008996241 |  | 100 kN Instron, RISØ | d | h |  |  |  | d, RT; submersed in salt water for 12 months |  | loading-unloading | [8 empty] | x | [6 empty] | 0.5 to 2; 1 to 3 | 76.55 | 300 | 0.6000701 | GEV205; GEV207 after preliminary tests |  | 1.9 | 0.265354 | 3 | Prime 20, slow hardener | PPG2002 |  |  | 71.53206 | LM |  |  | 0.6083475 |  | 150 | MD material used in preliminary programme 2 (1 layer less than MD1) | 6.57 | 46.46318 | 3.52; 6.57 | 88.77 | 25 | 10 | 1.950039 | [[±45, 0°]4;±45] | 0.02 | GE1 |  | 0.8641288 | MD2 | 0 | RISØ |  | 51.58678 |  |  | 5 | I1190 | V1 | 4 | ISO tension without tabs (300 mm) | 75 | 13I1190MD2 | 136.9069271
Table OptiMat | 1848 | GEV206_I1160_0001 | 21 | 50.13672 | RISØ | UD2 | 30 | LM | I1130 | GE1 | 3.93 | 24.51 | 24.51 | 24.51 | 96.3243 | 300 |  | 150 |  | TG 3 phase I | I | 2004-07-29 | 2004-07-29 | STT |  | 2.661218 |  | 2.661218 | [11 empty] | 1.239621 | 27.627691 | 3.681 |  |  |  | 1 | [21 empty] | 50 kN Instron, RISØ | d | h |  |  |  | d, RT; submersed in salt water for 12 months | [12 empty] | GEV206_I1130 |  |  |  |  | 0.5 to 2; 1 to 3 |  | 300 |  | GEV204; GEV206 after preliminary tests |  |  |  | 3 | Prime 20, slow hardener | PPG2002 |  |  |  | LM |  |  |  |  | 150 | UD material used in preliminary programme 2 (1 layer less than UD1) | 3.52 |  | 3.52; 6.57 |  | 25 | 0 |  | [0°]4 |  | GE1 |  |  |  | 0 | [5 empty] | 0 |  | V1 | 4 | ISO tension without tabs (300 mm) | 75 | 21I1130UD2
Table OptiMat | 1847 | GEV206_I1160_0002 | 21 | 50.13672 | RISØ | UD2 | 30 | LM | I1130 | GE1 | 3.95 | 24.72 | 24.72 | 24.72 | 97.644 | 300 |  | 150 |  | TG 3 phase I | I | 2004-07-30 | 2004-07-30 | STT |  | 2.505338 |  | 2.505338 | [11 empty] | 1.063587 | 25.6578796 | 3.643 |  |  |  | 1 | [21 empty] | 50 kN Instron, RISØ | d | h |  |  |  | d, RT; submersed in salt water for 12 months | [12 empty] | GEV206_I1130 |  |  |  |  | 0.5 to 2; 1 to 3 |  | 300 |  | GEV204; GEV206 after preliminary tests |  |  |  | 3 | Prime 20, slow hardener | PPG2002 |  |  |  | LM |  |  |  |  | 150 | UD material used in preliminary programme 2 (1 layer less than UD1) | 3.52 |  | 3.52; 6.57 |  | 25 | 0 |  | [0°]4 |  | GE1 |  |  |  | 0 | [5 empty] | 0 |  | V1 | 4 | ISO tension without tabs (300 mm) | 75 | 21I1130UD2
Table OptiMat | 1846 | GEV206_I1160_0003 | 21 | 50.13672 | RISØ | UD2 | 30 | LM | I1130 | GE1 | 3.95 | 24.61 | 24.61 | 24.61 | 97.2095 | 300 |  | 150 |  | TG 3 phase I | I | 2004-07-30 | 2004-07-30 | STT |  | 2.584577 |  | 2.584577 | [11 empty] | 1.1073337 | 26.5876998 | 3.777 |  |  |  | 1 | [21 empty] | 50 kN Instron, RISØ | d | h |  |  |  | d, RT; submersed in salt water for 12 months | [12 empty] | GEV206_I1130 |  |  |  |  | 0.5 to 2; 1 to 3 |  | 300 |  | GEV204; GEV206 after preliminary tests |  |  |  | 3 | Prime 20, slow hardener | PPG2002 |  |  |  | LM |  |  |  |  | 150 | UD material used in preliminary programme 2 (1 layer less than UD1) | 3.52 |  | 3.52; 6.57 |  | 25 | 0 |  | [0°]4 |  | GE1 |  |  |  | 0 | [5 empty] | 0 |  | V1 | 4 | ISO tension without tabs (300 mm) | 75 | 21I1130UD2
Table OptiMat | 1845 | GEV206_I1160_0004 | 21 | 50.13672 | RISØ | UD2 | 30 | LM | I1130 | GE1 | 3.88 | 24.69 | 24.69 | 24.69 | 95.7972 | 300 |  | 150 |  | TG 3 phase I | I | 2004-07-30 | 2004-07-30 | STT |  | 2.674641 |  | 2.674641 | [11 empty] | 1.22274 | 27.91982438 | 3.919 |  |  |  | 1 | [21 empty] | 50 kN Instron, RISØ | d | h |  |  |  | d, RT; submersed in salt water for 12 months | [12 empty] | GEV206_I1130 |  |  |  |  | 0.5 to 2; 1 to 3 |  | 300 |  | GEV204; GEV206 after preliminary tests |  |  |  | 3 | Prime 20, slow hardener | PPG2002 |  |  |  | LM |  |  |  |  | 150 | UD material used in preliminary programme 2 (1 layer less than UD1) | 3.52 |  | 3.52; 6.57 |  | 25 | 0 |  | [0°]4 |  | GE1 |  |  |  | 0 | [5 empty] | 0 |  | V1 | 4 | ISO tension without tabs (300 mm) | 75 | 21I1130UD2
Table OptiMat | 1844 | GEV206_I1160_0005 | 21 | 50.13672 | RISØ | UD2 | 30 | LM | I1130 | GE1 | 3.95 | 24.72 | 24.72 | 24.72 | 97.644 | 300 |  | 150 |  | TG 3 phase I | I | 2004-07-30 | 2004-07-30 | STT |  | 2.53201 |  | 2.53201 | [11 empty] | 1.0115516 | 25.931039 | 4.0455 |  |  |  | 1 | [21 empty] | 50 kN Instron, RISØ | d | h |  |  |  | d, RT; submersed in salt water for 12 months | [12 empty] | GEV206_I1130 |  |  |  |  | 0.5 to 2; 1 to 3 |  | 300 |  | GEV204; GEV206 after preliminary tests |  |  |  | 3 | Prime 20, slow hardener | PPG2002 |  |  |  | LM |  |  |  |  | 150 | UD material used in preliminary programme 2 (1 layer less than UD1) | 3.52 |  | 3.52; 6.57 |  | 25 | 0 |  | [0°]4 |  | GE1 |  |  |  | 0 | [5 empty] | 0 |  | V1 | 4 | ISO tension without tabs (300 mm) | 75 | 21I1130UD2
Table OptiMat | 1843 | GEV206_I1160_0006 | 21 | 50.13672 | RISØ | UD2 | 30 | LM | I1130 | GE1 | 3.93 | 24.82 | 24.82 | 24.82 | 97.5426 | 300 |  | 150 |  | TG 3 phase I | I | 2004-07-30 | 2004-07-30 | STT |  | 2.579381 |  | 2.579381 | [11 empty] | 1.1741695 | 26.44363591 | 3.955 |  |  |  | 1 | [21 empty] | 50 kN Instron, RISØ | d | h |  |  |  | d, RT; submersed in salt water for 12 months | [12 empty] | GEV206_I1130 |  |  |  |  | 0.5 to 2; 1 to 3 |  | 300 |  | GEV204; GEV206 after preliminary tests |  |  |  | 3 | Prime 20, slow hardener | PPG2002 |  |  |  | LM |  |  |  |  | 150 | UD material used in preliminary programme 2 (1 layer less than UD1) | 3.52 |  | 3.52; 6.57 |  | 25 | 0 |  | [0°]4 |  | GE1 |  |  |  | 0 | [5 empty] | 0 |  | V1 | 4 | ISO tension without tabs (300 mm) | 75 | 21I1130UD2
Table OptiMat | 1842 | GEV206_I1160_0008 | 21 | 50.13672 | RISØ | UD2 | 30 | LM | I1130 | GE1 | 3.93 | 24.61 | 24.61 | 24.61 | 96.7173 | 300 |  | 150 |  | TG 3 phase I | I | 2004-07-30 | 2004-07-30 | STT |  | 2.547772 |  | 2.547772 | [11 empty] | 1.1290833 | 26.34246407 | 4 |  |  |  | 1 | [21 empty] | 50 kN Instron, RISØ | d | h |  |  |  | d, RT; submersed in salt water for 12 months | [12 empty] | GEV206_I1130 |  |  |  |  | 0.5 to 2; 1 to 3 |  | 300 |  | GEV204; GEV206 after preliminary tests |  |  |  | 3 | Prime 20, slow hardener | PPG2002 |  |  |  | LM |  |  |  |  | 150 | UD material used in preliminary programme 2 (1 layer less than UD1) | 3.52 |  | 3.52; 6.57 |  | 25 | 0 |  | [0°]4 |  | GE1 |  |  |  | 0 | [5 empty] | 0 |  | V1 | 4 | ISO tension without tabs (300 mm) | 75 | 21I1130UD2
Table OptiMat | 1841 | GEV206_I1190_0004 | 15 | 54.56901 | RISØ | UD2 | 90 | LM | I1190 | GE1 |  | 24.69 | 24.69 | 24.69 | 92.8344 | 300 |  | 150 |  | TG 3 phase I | I | 2004-07-02 | 2004-07-02 | STT |  | 5.176 |  | 5.176 |  |  | 0.556915 | 0.556915 | 0 |  |  | 0.1457684 | 55.75519 | 55.755194 |  |  |  |  | 4589.018 |  |  | 1 | [10 empty] | 0.25 |  |  | 12.1497 | [5 empty] | 0.004589018 |  | 50 kN Instron, RISØ | d | h |  |  |  | d, RT; submersed in salt water for 12 months |  | loading | [15 empty] | 0.5 to 2; 1 to 3 | 74.2 | 300 | 0.2896821 | GEV204; GEV206 after preliminary tests |  | 1.9 | 1.027522 | 3 | Prime 20, slow hardener | PPG2002 |  |  | 74.56022 | LM |  |  | 0.7364963 |  | 150 | UD material used in preliminary programme 2 (1 layer less than UD1) | 3.52 | 42.17009 | 3.52; 6.57 | 88.44 | 25 | 0 | 3.260897 | [0°]4 | 0.02 | GE1 |  | 0.4389545 | UD2 | 0 | RISØ |  | 54.56901 |  |  | 0 | I1190, I0190 | V1 | 4 | ISO tension without tabs (300 mm) | 75 | 15I1190UD2 | 55.755194
Table OptiMat | 1840 | GEV206_I1190_0009 | 15 | 54.56901 | RISØ | UD2 | 90 | LM | I1190 | GE1 |  | 24.87 | 24.87 | 24.87 | 93.7599 | 300 |  | 150 |  | TG 3 phase I | I | 2004-07-02 | 2004-07-02 | STT |  | 5.029 |  | 5.048 |  |  | 0.5249268 | 0.5249268 | 0 |  |  | 0.7725028 | 53.637 | 53.83964787 |  |  |  |  | 4369.199 |  |  | 1 | [10 empty] | 0.25 |  |  | 12.32254 | [5 empty] | 0.004352754 |  | 50 kN Instron, RISØ | d | h |  |  |  | d, RT; submersed in salt water for 12 months |  | loading | [15 empty] | 0.5 to 2; 1 to 3 | 74.2 | 300 | 0.2896821 | GEV204; GEV206 after preliminary tests |  | 1.9 | 1.027522 | 3 | Prime 20, slow hardener | PPG2002 |  |  | 74.56022 | LM |  |  | 0.7364963 |  | 150 | UD material used in preliminary programme 2 (1 layer less than UD1) | 3.52 | 42.17009 | 3.52; 6.57 | 88.44 | 25 | 0 | 3.260897 | [0°]4 | 0.02 | GE1 |  | 0.4389545 | UD2 | 0 | RISØ |  | 54.56901 |  |  | 0 | I1190, I0190 | V1 | 4 | ISO tension without tabs (300 mm) | 75 | 15I1190UD2 | 53.83964787
Table OptiMat | 1839 | GEV206_I1190_0013 | 15 | 54.56901 | RISØ | UD2 | 90 | LM | I1190 | GE1 |  | 24.85 | 24.85 | 24.85 | 93.6845 | 300 |  | 150 |  | TG 3 phase I | I | 2004-07-02 | 2004-07-02 | STT |  | 5.469 |  | 5.469 |  |  | 0.6161822 | 0.6161822 | 0 |  |  | 0.1031276 | 58.37679 | 58.37678591 |  |  |  |  | 4772.388 |  |  | 1 | [10 empty] | 0.25 |  |  | 12.2322 | [5 empty] | 0.004772388 |  | 50 kN Instron, RISØ | d | h |  |  |  | d, RT; submersed in salt water for 12 months |  | loading | [15 empty] | 0.5 to 2; 1 to 3 | 74.2 | 300 | 0.2896821 | GEV204; GEV206 after preliminary tests |  | 1.9 | 1.027522 | 3 | Prime 20, slow hardener | PPG2002 |  |  | 74.56022 | LM |  |  | 0.7364963 |  | 150 | UD material used in preliminary programme 2 (1 layer less than UD1) | 3.52 | 42.17009 | 3.52; 6.57 | 88.44 | 25 | 0 | 3.260897 | [0°]4 | 0.02 | GE1 |  | 0.4389545 | UD2 | 0 | RISØ |  | 54.56901 |  |  | 0 | I1190, I0190 | V1 | 4 | ISO tension without tabs (300 mm) | 75 | 15I1190UD2 | 58.37678591
Table OptiMat | 1838 | GEV206_I1190_0014 | 15 | 54.56901 | RISØ | UD2 | 90 | LM | I1190 | GE1 |  | 24.83 | 24.83 | 24.83 | 94.1057 | 300 |  | 150 |  | TG 3 phase I | I | 2004-07-02 | 2004-07-02 | STT |  | 5.389 |  | 5.389 |  |  | 0.5895176 | 0.5895176 | 0 |  |  | 0.1573977 | 57.26539 | 57.26539413 |  |  |  |  | 4428.237 |  |  | 1 | [10 empty] | 0.25 |  |  | 12.93187 | [5 empty] | 0.004428237 |  | 50 kN Instron, RISØ | d | h |  |  |  | d, RT; submersed in salt water for 12 months |  | loading | [15 empty] | 0.5 to 2; 1 to 3 | 74.2 | 300 | 0.2896821 | GEV204; GEV206 after preliminary tests |  | 1.9 | 1.027522 | 3 | Prime 20, slow hardener | PPG2002 |  |  | 74.56022 | LM |  |  | 0.7364963 |  | 150 | UD material used in preliminary programme 2 (1 layer less than UD1) | 3.52 | 42.17009 | 3.52; 6.57 | 88.44 | 25 | 0 | 3.260897 | [0°]4 | 0.02 | GE1 |  | 0.4389545 | UD2 | 0 | RISØ |  | 54.56901 |  |  | 0 | I1190, I0190 | V1 | 4 | ISO tension without tabs (300 mm) | 75 | 15I1190UD2 | 57.26539413
Table OptiMat | 1837 | GEV206_I1190_0016 | 15 | 54.56901 | RISØ | UD2 | 90 | LM | I1190 | GE1 |  | 24.95 | 24.95 | 24.95 | 94.0615 | 300 |  | 150 |  | TG 3 phase I | I | 2004-07-02 | 2004-07-02 | STT |  | 5.127 |  | 5.127 |  |  | 0.5651276 | 0.5651276 | 0 |  |  | 0.1110109 | 54.50689 | 54.50689177 |  |  |  |  | 4294.526 |  |  | 1 | [10 empty] | 0.25 |  |  | 12.69218 | [5 empty] | 0.004294526 |  | 50 kN Instron, RISØ | d | h |  |  |  | d, RT; submersed in salt water for 12 months |  | loading | [15 empty] | 0.5 to 2; 1 to 3 | 74.2 | 300 | 0.2896821 | GEV204; GEV206 after preliminary tests |  | 1.9 | 1.027522 | 3 | Prime 20, slow hardener | PPG2002 |  |  | 74.56022 | LM |  |  | 0.7364963 |  | 150 | UD material used in preliminary programme 2 (1 layer less than UD1) | 3.52 | 42.17009 | 3.52; 6.57 | 88.44 | 25 | 0 | 3.260897 | [0°]4 | 0.02 | GE1 |  | 0.4389545 | UD2 | 0 | RISØ |  | 54.56901 |  |  | 0 | I1190, I0190 | V1 | 4 | ISO tension without tabs (300 mm) | 75 | 15I1190UD2 | 54.50689177
Table OptiMat | 1836 | GEV206_I1100_0004 | 18 | 52.57779 | RISØ | UD2 | 0 | LM | I1100 | GE1 |  | 25.09 | 25.09 | 25.09 | 93.0839 | 300 |  | 150 |  | TG 3 phase I | I | 2004-06-24 | 2004-06-24 | STT |  | 65.234 |  | 65.234 |  |  | 1.879509 | 1.879509 | 0 |  |  | 0.2760357 | 700.8086 | 700.8086253 |  |  |  |  | 18383.16 |  |  | 1 | [10 empty] | 0.25 |  |  | 38.12232 | [5 empty] | 0.01838316 |  | 100 kN Instron, RISØ | d | h |  |  |  | d, RT; submersed in salt water for 12 months |  | loading | [12 empty] | Clip gauge: MTS | CG |  | 0.5 to 2; 1 to 3 | 74.96 | 300 | 0.1887753 | GEV204; GEV206 after preliminary tests |  | 1.87 | 0.3820427 | 3 | Prime 20, slow hardener | PPG2002 |  |  | 72.9987 | LM |  |  | 0.1703025 |  | 150 | UD material used in preliminary programme 2 (1 layer less than UD1) | 3.52 | 44.04022 | 3.52; 6.57 | 86.46 | 25 | 0 | 3.38199 | [0°]4 | 0.01 | GE1 |  | 0.2092996 | UD2 | 0 | RISØ, DLR |  | 52.57779 |  |  | 0 | I1100 | V1 | 4 | ISO tension without tabs (300 mm) | 75 | 18I1100UD2 | 700.8086253
Table OptiMat | 1835 | GEV206_I1100_0013 | 18 | 52.57779 | RISØ | UD2 | 0 | LM | I1100 | GE1 |  | 24.91 | 24.91 | 24.91 | 93.9107 | 300 |  | 150 |  | TG 3 phase I | I | 2004-06-24 | 2004-06-24 | STT |  | 66.797 |  | 66.797 |  |  | 1.95096 | 1.95096 | 0 |  |  | 0.2641519 | 711.2821 | 711.282101 |  |  |  |  | 19276.03 |  |  | 1 | [10 empty] | 0.25 |  |  | 36.89983 | [5 empty] | 0.01927603 |  | 100 kN Instron, RISØ | d | h |  |  |  | d, RT; submersed in salt water for 12 months |  | loading | [12 empty] | Clip gauge: MTS | CG |  | 0.5 to 2; 1 to 3 | 74.96 | 300 | 0.1887753 | GEV204; GEV206 after preliminary tests |  | 1.87 | 0.3820427 | 3 | Prime 20, slow hardener | PPG2002 |  |  | 72.9987 | LM |  |  | 0.1703025 |  | 150 | UD material used in preliminary programme 2 (1 layer less than UD1) | 3.52 | 44.04022 | 3.52; 6.57 | 86.46 | 25 | 0 | 3.38199 | [0°]4 | 0.01 | GE1 |  | 0.2092996 | UD2 | 0 | RISØ, DLR |  | 52.57779 |  |  | 0 | I1100 | V1 | 4 | ISO tension without tabs (300 mm) | 75 | 18I1100UD2 | 711.282101
Table OptiMat | 1834 | GEV206_I1100_0016 | 18 | 52.57779 | RISØ | UD2 | 0 | LM | I1100 | GE1 |  | 25.04 | 25.04 | 25.04 | 95.9032 | 300 |  | 150 |  | TG 3 phase I | I | 2004-06-24 | 2004-06-24 | STT |  | 70.02 |  | 69.727 |  |  | 2.128603 | 2.128603 | 0 |  |  | 0.2712139 | 730.1112 | 727.0560315 |  |  |  |  | 19680.08 |  |  | 1 | [10 empty] | 0.25 |  |  | 36.94375 | [5 empty] | 0.01976278 |  | 100 kN Instron, RISØ | d | h |  |  |  | d, RT; submersed in salt water for 12 months |  | loading | [12 empty] | Clip gauge: MTS | CG |  | 0.5 to 2; 1 to 3 | 74.96 | 300 | 0.1887753 | GEV204; GEV206 after preliminary tests |  | 1.87 | 0.3820427 | 3 | Prime 20, slow hardener | PPG2002 |  |  | 72.9987 | LM |  |  | 0.1703025 |  | 150 | UD material used in preliminary programme 2 (1 layer less than UD1) | 3.52 | 44.04022 | 3.52; 6.57 | 86.46 | 25 | 0 | 3.38199 | [0°]4 | 0.01 | GE1 |  | 0.2092996 | UD2 | 0 | RISØ, DLR |  | 52.57779 |  |  | 0 | I1100 | V1 | 4 | ISO tension without tabs (300 mm) | 75 | 18I1100UD2 | 727.0560315
Table OptiMat | 1833 | GEV206_I1100_0003 | 18 | 52.57779 | RISØ | UD2 | 0 | LM | I1100 | GE1 |  | 25.04 | 25.04 | 25.04 | 95.4024 | 300 |  | 150 |  | TG 3 phase I | I | 2004-06-25 | 2004-06-25 | STT |  | 64.697 |  | 64.502 |  |  | 2.044454 | 2.044454 | 0 |  |  | 0.2434893 | 678.1486 | 676.1045844 |  |  |  |  | 17859.14 |  |  | 1 | [10 empty] | 0.25 |  |  | 37.85762 | [5 empty] | 0.01791313 |  | 100 kN Instron, RISØ | d | h |  |  |  | d, RT; submersed in salt water for 12 months |  | loading-unloading | [8 empty] | x |  |  |  | Clip gauge: MTS | CG |  | 0.5 to 2; 1 to 3 | 74.96 | 300 | 0.1887753 | GEV204; GEV206 after preliminary tests |  | 1.87 | 0.3820427 | 3 | Prime 20, slow hardener | PPG2002 |  |  | 72.9987 | LM |  |  | 0.1703025 |  | 150 | UD material used in preliminary programme 2 (1 layer less than UD1) | 3.52 | 44.04022 | 3.52; 6.57 | 86.46 | 25 | 0 | 3.38199 | [0°]4 | 0.01 | GE1 |  | 0.2092996 | UD2 | 0 | RISØ, DLR |  | 52.57779 |  |  | 0 | I1100 | V1 | 4 | ISO tension without tabs (300 mm) | 75 | 18I1100UD2 | 676.1045844
Table OptiMat | 1832 | GEV206_I1100_0005 | 18 | 52.57779 | RISØ | UD2 | 0 | LM | I1100 | GE1 |  | 25.03 | 25.03 | 25.03 | 94.6134 | 300 |  | 150 |  | TG 3 phase I | I | 2004-06-25 | 2004-06-25 | STT |  | 62.842 |  | 62.842 |  |  | 1.919777 | 1.919777 | 0 |  |  | 0.3734212 | 664.1977 | 664.1976718 |  |  |  |  | 17312.24 |  |  | 1 | [10 empty] | 0.25 |  |  | 38.36578 | [5 empty] | 0.01731224 |  | 100 kN Instron, RISØ | d | h |  |  |  | d, RT; submersed in salt water for 12 months |  | loading-unloading | [8 empty] | x |  |  |  | Clip gauge: MTS | CG |  | 0.5 to 2; 1 to 3 | 74.96 | 300 | 0.1887753 | GEV204; GEV206 after preliminary tests |  | 1.87 | 0.3820427 | 3 | Prime 20, slow hardener | PPG2002 |  |  | 72.9987 | LM |  |  | 0.1703025 |  | 150 | UD material used in preliminary programme 2 (1 layer less than UD1) | 3.52 | 44.04022 | 3.52; 6.57 | 86.46 | 25 | 0 | 3.38199 | [0°]4 | 0.01 | GE1 |  | 0.2092996 | UD2 | 0 | RISØ, DLR |  | 52.57779 |  |  | 0 | I1100 | V1 | 4 | ISO tension without tabs (300 mm) | 75 | 18I1100UD2 | 664.1976718
Table OptiMat | 1831 | GEV206_I1100_0010 | 18 | 52.57779 | RISØ | UD2 | 0 | LM | I1100 | GE1 |  | 24.95 | 24.95 | 24.95 | 95.0595 | 300 |  | 150 |  | TG 3 phase I | I | 2004-06-25 | 2004-06-25 | STT |  | 68.311 |  | 67.92 |  |  | 2.174636 | 2.174636 | 0 |  |  | 0.3164566 | 718.6131 | 714.4998659 |  |  |  |  | 17788.99 |  |  | 1 | [10 empty] | 0.25 |  |  | 40.16529 | [5 empty] | 0.01789139 |  | 100 kN Instron, RISØ | d | h |  |  |  | d, RT; submersed in salt water for 12 months |  | loading-unloading | [8 empty] | x |  |  |  | Clip gauge: MTS | CG |  | 0.5 to 2; 1 to 3 | 74.96 | 300 | 0.1887753 | GEV204; GEV206 after preliminary tests |  | 1.87 | 0.3820427 | 3 | Prime 20, slow hardener | PPG2002 |  |  | 72.9987 | LM |  |  | 0.1703025 |  | 150 | UD material used in preliminary programme 2 (1 layer less than UD1) | 3.52 | 44.04022 | 3.52; 6.57 | 86.46 | 25 | 0 | 3.38199 | [0°]4 | 0.01 | GE1 |  | 0.2092996 | UD2 | 0 | RISØ, DLR |  | 52.57779 |  |  | 0 | I1100 | V1 | 4 | ISO tension without tabs (300 mm) | 75 | 18I1100UD2 | 714.4998659
Table OptiMat | 1830 | GEV206_I1100_0011 | 18 | 52.57779 | RISØ | UD2 | 0 | LM | I1100 | GE1 |  | 25.05 | 25.05 | 25.05 | 95.19 | 300 |  | 150 |  | TG 3 phase I | I | 2004-06-25 | 2004-06-25 | STT |  | 67.139 |  | 65.23399257 |  |  | 1.988366 | 1.988366 | 0 |  |  | 0.3043304 | 705.3157 | 685.303 |  |  |  |  | 17958.59 |  |  | 1 | [10 empty] | 0.25 |  |  | 38.16018 | [5 empty] | 0.01848303 |  | 100 kN Instron, RISØ | d | h |  |  |  | d, RT; submersed in salt water for 12 months |  | loading-unloading | [8 empty] | x |  |  |  | Clip gauge: MTS | CG |  | 0.5 to 2; 1 to 3 | 74.96 | 300 | 0.1887753 | GEV204; GEV206 after preliminary tests |  | 1.87 | 0.3820427 | 3 | Prime 20, slow hardener | PPG2002 |  |  | 72.9987 | LM |  |  | 0.1703025 |  | 150 | UD material used in preliminary programme 2 (1 layer less than UD1) | 3.52 | 44.04022 | 3.52; 6.57 | 86.46 | 25 | 0 | 3.38199 | [0°]4 | 0.01 | GE1 |  | 0.2092996 | UD2 | 0 | RISØ, DLR |  | 52.57779 |  |  | 0 | I1100 | V1 | 4 | ISO tension without tabs (300 mm) | 75 | 18I1100UD2 | 685.303
Table OptiMat | 1829 | GEV207_I1100_0003 | 12 | 52.06189 | RISØ | MD2 | 0 | LM | I1100 | GE1 |  | 24.88 | 24.88 | 24.88 | 172.916 | 300 |  | 150 |  | TG 3 phase I | I | 2004-06-22 | 2004-06-22 | STT |  | 79.199 |  | 78.76 |  |  | 2.018797 | 2.018797 | 0 |  |  | 0.396 | 458.0201 | 455.4812741 |  |  |  |  | 17250.83 |  |  | 1 | [13 empty] | 26.40345 | [5 empty] | 0.01734698 |  | 100 kN Instron, RISØ | d | h |  |  |  | d, RT; submersed in salt water for 6 months |  | loading | [12 empty] | Clip gauge: MTS | CG |  | 0.5 to 2; 1 to 3 | 76 | 300 | 0.3345435 | GEV205; GEV207 after preliminary tests |  | 1.89 | 0.4822762 | 3 | Prime 20, slow hardener | PPG2002 |  |  | 71.74381 | LM |  |  | 0.5088682 |  | 150 | MD material used in preliminary programme 2 (1 layer less than MD1) | 6.57 | 46.43462 | 3.52; 6.57 | 86.1 | 25 | 10 | 1.503484 | [[±45, 0°]4;±45] | 0.01 | GE1 |  | 0.2886057 | MD2 | 0 | RISØ |  | 52.06189 |  |  | 5 | I1100 | V1 | 4 | ISO tension without tabs (300 mm) | 75 | 12I1100MD2 | 455.4812741
Table OptiMat | 1828 | GEV207_I1100_0009 | 12 | 52.06189 | RISØ | MD2 | 0 | LM | I1100 | GE1 |  | 24.84 | 24.84 | 24.87 | 172.3491 | 300 |  | 150 |  | TG 3 phase I | I | 2004-06-22 | 2004-06-22 | STT |  | 78.271 |  | 77.93 |  |  | 2.267254 | 2.267254 | 0 |  |  |  | 454.1422 | 452.7097522 |  |  |  |  | 16879.25 |  |  | 1 | [13 empty] | 26.82048 | [5 empty] | 0.01693266 |  | 100 kN Instron, RISØ | d | h |  |  |  | d, RT; submersed in salt water for 6 months |  | loading | [12 empty] | Clip gauge: MTS | CG |  | 0.5 to 2; 1 to 3 | 76 | 300 | 0.3345435 | GEV205; GEV207 after preliminary tests |  | 1.89 | 0.4822762 | 3 | Prime 20, slow hardener | PPG2002 |  |  | 71.74381 | LM |  |  | 0.5088682 |  | 150 | MD material used in preliminary programme 2 (1 layer less than MD1) | 6.57 | 46.43462 | 3.52; 6.57 | 86.1 | 25 | 10 | 1.503484 | [[±45, 0°]4;±45] | 0.01 | GE1 |  | 0.2886057 | MD2 | 0 | RISØ |  | 52.06189 |  |  | 5 | I1100 | V1 | 4 | ISO tension without tabs (300 mm) | 75 | 12I1100MD2 | 452.7097522
Table OptiMat | 1827 | GEV207_I1100_0014 | 12 | 52.06189 | RISØ | MD2 | 0 | LM | I1100 | GE1 |  | 24.69 | 24.69 | 24.69 | 167.6451 | 300 |  | 150 |  | TG 3 phase I | I | 2004-06-22 | 2004-06-22 | STT |  | 79.395 |  | 79.053 |  |  | 2.236689 | 2.236689 | 0 |  |  | 0.4169 | 473.5897 | 471.5497202 |  |  |  |  | 17687.44 |  |  | 1 | [13 empty] | 26.66014 | [5 empty] | 0.01776396 |  | 100 kN Instron, RISØ | d | h |  |  |  | d, RT; submersed in salt water for 6 months |  | loading | [12 empty] | Clip gauge: MTS | CG |  | 0.5 to 2; 1 to 3 | 76 | 300 | 0.3345435 | GEV205; GEV207 after preliminary tests |  | 1.89 | 0.4822762 | 3 | Prime 20, slow hardener | PPG2002 |  |  | 71.74381 | LM |  |  | 0.5088682 |  | 150 | MD material used in preliminary programme 2 (1 layer less than MD1) | 6.57 | 46.43462 | 3.52; 6.57 | 86.1 | 25 | 10 | 1.503484 | [[±45, 0°]4;±45] | 0.01 | GE1 |  | 0.2886057 | MD2 | 0 | RISØ |  | 52.06189 |  |  | 5 | I1100 | V1 | 4 | ISO tension without tabs (300 mm) | 75 | 12I1100MD2 | 471.5497202
Table OptiMat | 1826 | GEV207_I1100_0004 | 12 | 52.06189 | RISØ | MD2 | 0 | LM | I1100 | GE1 |  | 24.85 | 24.85 | 24.85 | 168.7315 | 300 |  | 150 |  | TG 3 phase I | I | 2004-06-23 | 2004-06-23 | STT |  | 76.67515 |  | 78.027 |  |  | 2.083839 | 2.083839 | 0 |  |  | 0.4405 | 454.4211 | 452.4379708 |  |  |  |  | 18010.22 |  |  | 1 | [13 empty] | 25.12118 | [5 empty] | 0.01808916 |  | 100 kN Instron, RISØ | d | h |  |  |  | d, RT; submersed in salt water for 6 months |  | loading-unloading | [8 empty] | x |  |  |  | Clip gauge: MTS | CG |  | 0.5 to 2; 1 to 3 | 76 | 300 | 0.3345435 | GEV205; GEV207 after preliminary tests |  | 1.89 | 0.4822762 | 3 | Prime 20, slow hardener | PPG2002 |  |  | 71.74381 | LM |  |  | 0.5088682 |  | 150 | MD material used in preliminary programme 2 (1 layer less than MD1) | 6.57 | 46.43462 | 3.52; 6.57 | 86.1 | 25 | 10 | 1.503484 | [[±45, 0°]4;±45] | 0.01 | GE1 |  | 0.2886057 | MD2 | 0 | RISØ |  | 52.06189 |  |  | 5 | I1100 | V1 | 4 | ISO tension without tabs (300 mm) | 75 | 12I1100MD2 | 452.4379708
Table OptiMat | 1825 | GEV207_I1100_0012 | 12 | 52.06189 | RISØ | MD2 | 0 | LM | I1100 | GE1 |  | 24.85 | 24.85 | 24.85 | 168.7315 | 300 |  | 150 |  | TG 3 phase I | I | 2004-06-23 | 2004-06-23 | STT |  | 78.66435 |  | 80.42 |  |  | 2.134837 | 2.134837 | 0 |  |  | 0.4471 | 466.2102 | 465.6427775 |  |  |  |  | 18933.72 |  |  | 1 | [13 empty] | 24.5933 | [5 empty] | 0.0189568 |  | 100 kN Instron, RISØ | d | h |  |  |  | d, RT; submersed in salt water for 6 months |  | loading-unloading | [8 empty] | x |  |  |  | Clip gauge: MTS | CG |  | 0.5 to 2; 1 to 3 | 76 | 300 | 0.3345435 | GEV205; GEV207 after preliminary tests |  | 1.89 | 0.4822762 | 3 | Prime 20, slow hardener | PPG2002 |  |  | 71.74381 | LM |  |  | 0.5088682 |  | 150 | MD material used in preliminary programme 2 (1 layer less than MD1) | 6.57 | 46.43462 | 3.52; 6.57 | 86.1 | 25 | 10 | 1.503484 | [[±45, 0°]4;±45] | 0.01 | GE1 |  | 0.2886057 | MD2 | 0 | RISØ |  | 52.06189 |  |  | 5 | I1100 | V1 | 4 | ISO tension without tabs (300 mm) | 75 | 12I1100MD2 | 465.6427775
Table OptiMat | 1824 | GEV207_I1100_0013 | 12 | 52.06189 | RISØ | MD2 | 0 | LM | I1100 | GE1 |  | 24.71 | 24.71 | 24.71 | 167.7809 | 300 |  | 150 |  | TG 3 phase I | I | 2004-06-23 | 2004-06-23 | STT |  | 77.18425 |  | 78.564 |  |  | 2.023322 | 2.023322 | 0 |  |  | 0.4561 | 460.03 | 459.456867 |  |  |  |  | 17705.32 |  |  | 1 | [13 empty] | 25.95021 | [5 empty] | 0.01772741 |  | 100 kN Instron, RISØ | d | h |  |  |  | d, RT; submersed in salt water for 6 months |  | loading-unloading | [8 empty] | x |  |  |  | Clip gauge: MTS | CG |  | 0.5 to 2; 1 to 3 | 76 | 300 | 0.3345435 | GEV205; GEV207 after preliminary tests |  | 1.89 | 0.4822762 | 3 | Prime 20, slow hardener | PPG2002 |  |  | 71.74381 | LM |  |  | 0.5088682 |  | 150 | MD material used in preliminary programme 2 (1 layer less than MD1) | 6.57 | 46.43462 | 3.52; 6.57 | 86.1 | 25 | 10 | 1.503484 | [[±45, 0°]4;±45] | 0.01 | GE1 |  | 0.2886057 | MD2 | 0 | RISØ |  | 52.06189 |  |  | 5 | I1100 | V1 | 4 | ISO tension without tabs (300 mm) | 75 | 12I1100MD2 | 459.456867
Table OptiMat | 1823 | GEV207_I1100_0002 | 12 | 52.06189 | RISØ | MD2 | 0 | LM | I1100 | GE1 |  | 24.76 | 24.76 | 24.76 | 168.1204 | 300 |  | 150 |  | TG 3 phase I | I | 2004-06-23 | 2004-06-23 | STT |  | 79.492 |  | 79.248 |  |  | 2.136181 | 2.136181 | 0 |  |  | 0.4043 | 472.8278 | 471.3764659 |  |  |  |  | 18356.11 |  |  | 1 | [13 empty] | 25.67954 | [5 empty] | 0.01841263 |  | 100 kN Instron, RISØ | d | h |  |  |  | d, RT; submersed in salt water for 6 months |  | loading-unloading | [8 empty] | x |  |  |  | Clip gauge: MTS | CG |  | 0.5 to 2; 1 to 3 | 76 | 300 | 0.3345435 | GEV205; GEV207 after preliminary tests |  | 1.89 | 0.4822762 | 3 | Prime 20, slow hardener | PPG2002 |  |  | 71.74381 | LM |  |  | 0.5088682 |  | 150 | MD material used in preliminary programme 2 (1 layer less than MD1) | 6.57 | 46.43462 | 3.52; 6.57 | 86.1 | 25 | 10 | 1.503484 | [[±45, 0°]4;±45] | 0.01 | GE1 |  | 0.2886057 | MD2 | 0 | RISØ |  | 52.06189 |  |  | 5 | I1100 | V1 | 4 | ISO tension without tabs (300 mm) | 75 | 12I1100MD2 | 471.3764659
Table OptiMat | 1768 | GEV213_R0300_0001 | 159 | 0 | UP | UD3 | 0 | LM | R0300 | GE1 | 6.26 | 25.38 | 25.34 | 25.36 | 158.7536 | 145 |  |  |  | TG 1 phase I | I | 2004-07-13 | 2004-07-13 | STC |  | -88.81 |  | -88.81 |  |  | -1.3083 | -1.3083 |  |  |  |  | -559.4204 | -559.4204 |  |  |  |  | -13287.9 |  |  | 1 |  |  |  | c | [6 empty] | 1 |  |  |  | 42.1 | [5 empty] | -0.0132879 | 250 kN MTS, UP | d | h | n |  | n | d, RT | OB_TG1_R015 | One strain gauge not working at failure | [12 empty] | Strain gauge: HBM 6/350 LY11, Middle, Center, BTB | SG, M, C, BTB | 120 | 2 |  | 145 |  | GEV213 |  |  |  | various | Prime 20, slow hardener | PPG2002 |  |  |  | LM |  |  |  |  | 35 | 7 layers of UD | 6.16 |  | 3.52 |  | 25 | 0 |  | [0°]7 |  | GE1 |  |  |  | 0 | [5 empty] | 0 |  | V1 | 7 | Rectangular | 55 | 159R0300UD3 |  | -559.4204
Table OptiMat | 1767 | GEV213_R0300_0002 | 159 | 0 | UP | UD3 | 0 | LM | R0300 | GE1 | 6.373333 | 25.1 | 25.07 | 25.08333 | 159.8644 | 145 |  |  |  | TG 1 phase I | I | 2004-07-13 | 2004-07-13 | STC |  | -89.15 |  | -89.15 |  |  | -1.3759 | -1.3759 |  |  |  |  | -557.66 | -557.66 |  |  |  |  | -13558.47 |  |  | 1 |  |  |  | c | [6 empty] | 1 |  |  |  | 41.13 | [5 empty] | -0.01355847 | 250 kN MTS, UP | d | h | n |  | n | d, RT | OB_TG1_R015 | [13 empty] | Strain gauge: HBM 6/350 LY11, Middle, Center, BTB | SG, M, C, BTB | 140 | 2 |  | 145 |  | GEV213 |  |  |  | various | Prime 20, slow hardener | PPG2002 |  |  |  | LM |  |  |  |  | 35 | 7 layers of UD | 6.16 |  | 3.52 |  | 25 | 0 |  | [0°]7 |  | GE1 |  |  |  | 0 | [5 empty] | 0 |  | V1 | 7 | Rectangular | 55 | 159R0300UD3 |  | -557.66
Table OptiMat | 1766 | GEV213_R0300_0003 | 159 | 0 | UP | UD3 | 0 | LM | R0300 | GE1 | 6.41 | 25.16 | 25.15 | 25.15667 | 161.2542 | 145 |  |  |  | TG 1 phase I | I | 2004-07-13 | 2004-07-13 | STC |  | -97.82 |  | -97.82 |  |  | -1.47 | -1.47 |  |  |  |  | -606.6197 | -606.6197 |  |  |  |  | -14405.6 |  |  | 1 |  |  |  | c | [6 empty] | 1 |  |  |  | 42.11 | [5 empty] | -0.0144056 | 250 kN MTS, UP | d | h | n |  | n | d, RT | OB_TG1_R015 | Coupon started slipping near failure | [12 empty] | Strain gauge: HBM 6/350 LY11, Middle, Center, BTB | SG, M, C, BTB | 140 | 2 |  | 145 |  | GEV213 |  |  |  | various | Prime 20, slow hardener | PPG2002 |  |  |  | LM |  |  |  |  | 35 | 7 layers of UD | 6.16 |  | 3.52 |  | 25 | 0 |  | [0°]7 |  | GE1 |  |  |  | 0 | [5 empty] | 0 |  | V1 | 7 | Rectangular | 55 | 159R0300UD3 |  | -606.6197
Table OptiMat | 1765 | GEV213_R0300_0004 | 159 | 0 | UP | UD3 | 0 | LM | R0300 | GE1 | 6.31 | 25.36 | 25.36 | 25.36 | 160.0216 | 145 |  |  |  | TG 1 phase I | I | 2004-07-27 | 2004-07-27 | STC |  | -98.94 |  | -98.94 |  |  | -1.501 | -1.501 |  |  |  |  | -618.2915 | -618.2915 |  |  |  |  | -14756.36 |  |  | 1 |  |  |  | c | [6 empty] | 1 |  |  |  | 41.9 | [5 empty] | -0.01475636 | 250 kN MTS, UP | d | h | n |  | n | d, RT | OB_TG1_R015 | Coupon started slipping near failure | [12 empty] | Strain gauge: HBM 6/350 LY11, Middle, Center, BTB | SG, M, C, BTB | 140 | 2 |  | 145 |  | GEV213 |  |  |  | various | Prime 20, slow hardener | PPG2002 |  |  |  | LM |  |  |  |  | 35 | 7 layers of UD | 6.16 |  | 3.52 |  | 25 | 0 |  | [0°]7 |  | GE1 |  |  |  | 0 | [5 empty] | 0 |  | V1 | 7 | Rectangular | 55 | 159R0300UD3 |  | -618.2915
Table OptiMat | 1764 | GEV213_R0300_0006 | 159 | 0 | UP | UD3 | 0 | LM | R0300 | GE1 | 6.34 | 25.36 | 25.32 | 25.34 | 160.6556 | 145 |  |  |  | TG 1 phase I | I | 2004-07-27 | 2004-07-27 | STC |  | -87.57 |  | -87.57 |  |  | -1.365 | -1.365 |  |  |  |  | -545.079 | -545.079 |  |  |  |  | -13156.63 |  |  | 1 |  |  |  | c | [6 empty] | 1 |  |  |  | 41.43 | [5 empty] | -0.01315663 | 250 kN MTS, UP | d | h | n |  | n | d, RT | OB_TG1_R015 | [13 empty] | Strain gauge: HBM 6/350 LY11, Middle, Center, BTB | SG, M, C, BTB | 140 | 2 |  | 145 |  | GEV213 |  |  |  | various | Prime 20, slow hardener | PPG2002 |  |  |  | LM |  |  |  |  | 35 | 7 layers of UD | 6.16 |  | 3.52 |  | 25 | 0 |  | [0°]7 |  | GE1 |  |  |  | 0 | [5 empty] | 0 |  | V1 | 7 | Rectangular | 55 | 159R0300UD3 |  | -545.079
Table OptiMat | 1763 | GEV213_R0390_0272 | 112 | 55.05 | UP | UD3 | 90 | LM | R0390 | GE1 | 6.053333 | 25.24 | 25.2 | 25.22 | 152.6651 | 145 |  |  |  | TG 2 phase I | I | 2004-03-15 | 2004-03-15 | STT |  | 8.105 |  | 8.105 | [8 empty] | 53.09008 | 53.09008 |  |  |  |  | 3863.907 |  |  | 1 |  |  |  | t | [6 empty] | 0.25 |  |  | 13.74 | [5 empty] | 0.003863907 |  | 100 kN Mayes DH 100S, UP | d | h | n |  | n | d, RT |  | The 2 strain gauge measurements were in bad agreement | [12 empty] | Strain gauge: HBM 6/350 LY11, Middle, Center, BTB | SG, M, C, BTB | 50 | 2 | 73.45 | 145 | 0.59 | GEV213 |  | 1.94 | 0.84 | various | Prime 20, slow hardener | PPG2002 |  |  | 73.68 | LM |  |  | 0.49 |  | 35 | 7 layers of UD | 6.16 | 44.51 | 6.16 | 87.44 | 25 | 0 | 0.44 | [0°]7 | 0.03 | GE1 |  | 1.16 | UD3 | 0 | VUB |  | 55.05 |  |  | 0 | R0390 | V1 | 7 | Rectangular | 55 | 112R0390UD3 | 53.09008
Table OptiMat | 1762 | GEV213_R0390_0273 | 112 | 55.05 | UP | UD3 | 90 | LM | R0390 | GE1 | 6.136667 | 25.11 | 25.1 | 25.10333 | 154.0508 | 145 |  |  |  | TG 2 phase I | I | 2004-03-15 | 2004-03-15 | STT |  | 8.215 |  | 8.215 | [8 empty] | 53.32657 | 53.32657 |  |  |  |  | 3747.475 |  |  | 1 |  |  |  | t | [6 empty] | 0.25 |  |  | 14.23 | [5 empty] | 0.003747475 |  | 100 kN Mayes DH 100S, UP | d | h | n |  | n | d, RT |  | The 2 strain gauge measurements were in bad agreement | [12 empty] | Strain gauge: HBM 6/350 LY11, Middle, Center, BTB | SG, M, C, BTB | 50 | 2 | 73.45 | 145 | 0.59 | GEV213 |  | 1.94 | 0.84 | various | Prime 20, slow hardener | PPG2002 |  |  | 73.68 | LM |  |  | 0.49 |  | 35 | 7 layers of UD | 6.16 | 44.51 | 6.16 | 87.44 | 25 | 0 | 0.44 | [0°]7 | 0.03 | GE1 |  | 1.16 | UD3 | 0 | VUB |  | 55.05 |  |  | 0 | R0390 | V1 | 7 | Rectangular | 55 | 112R0390UD3 | 53.32657
Table OptiMat | 1761 | GEV213_R0390_0275 | 112 | 55.05 | UP | UD3 | 90 | LM | R0390 | GE1 | 6.166667 | 25.1 | 25.09 | 25.09667 | 154.7628 | 145 |  |  |  | TG 2 phase I | I | 2004-03-15 | 2004-03-15 | STT |  | 7.88 |  | 7.88 | [8 empty] | 50.91664 | 50.91664 |  |  |  |  | 3663.067 |  |  | 1 |  |  |  | t | [6 empty] | 0.25 |  |  | 13.9 | [5 empty] | 0.003663067 |  | 100 kN Mayes DH 100S, UP | d | h | n |  | n | d, RT |  | The 2 strain gauge measurements were in bad agreement | [12 empty] | Strain gauge: HBM 6/350 LY11, Middle, Center, BTB | SG, M, C, BTB | 50 | 2 | 73.45 | 145 | 0.59 | GEV213 |  | 1.94 | 0.84 | various | Prime 20, slow hardener | PPG2002 |  |  | 73.68 | LM |  |  | 0.49 |  | 35 | 7 layers of UD | 6.16 | 44.51 | 6.16 | 87.44 | 25 | 0 | 0.44 | [0°]7 | 0.03 | GE1 |  | 1.16 | UD3 | 0 | VUB |  | 55.05 |  |  | 0 | R0390 | V1 | 7 | Rectangular | 55 | 112R0390UD3 | 50.91664
Table OptiMat | 1760 | GEV213_R0390_0283 | 112 | 55.05 | UP | UD3 | 90 | LM | R0390 | GE1 | 6.016667 | 25.22 | 25.18 | 25.19667 | 151.5999 | 145 |  |  |  | TG 2 phase I | I | 2004-04-05 | 2004-04-05 | STT |  | 8.81 |  | 8.81 | [8 empty] | 58.11348 | 58.11348 |  |  |  |  | 3803.238 |  |  | 1 |  |  |  | t | [6 empty] | 0.25 |  |  | 15.28 | [5 empty] | 0.003803238 |  | 250 kN MTS, UP | d | h | n |  | n | d, RT |  | The 2 strain gauge measurements were in bad agreement | [12 empty] | Strain gauge: HBM 6/350 LY11, Middle, Center, BTB | SG, M, C, BTB | 50 | 2 | 73.45 | 145 | 0.59 | GEV213 |  | 1.94 | 0.84 | various | Prime 20, slow hardener | PPG2002 |  |  | 73.68 | LM |  |  | 0.49 |  | 35 | 7 layers of UD | 6.16 | 44.51 | 6.16 | 87.44 | 25 | 0 | 0.44 | [0°]7 | 0.03 | GE1 |  | 1.16 | UD3 | 0 | VUB |  | 55.05 |  |  | 0 | R0390 | V1 | 7 | Rectangular | 55 | 112R0390UD3 | 58.11348
Table OptiMat | 1759 | GEV213_R0390_0284 | 112 | 55.05 | UP | UD3 | 90 | LM | R0390 | GE1 | 6.053333 | 25.09 | 25.08 | 25.08667 | 151.858 | 145 |  |  |  | TG 2 phase I | I | 2004-04-05 | 2004-04-05 | STT |  | 8.25 |  | 8.25 | [8 empty] | 54.32708 | 54.32708 |  |  |  |  | 3683.192 |  |  | 1 |  |  |  | t | [6 empty] | 0.25 |  |  | 14.75 | [5 empty] | 0.003683192 |  | 250 kN MTS, UP | d | h | n |  | n | d, RT |  | The 2 strain gauge measurements were in bad agreement | [12 empty] | Strain gauge: HBM 6/350 LY11, Middle, Center, BTB | SG, M, C, BTB | 50 | 2 | 73.45 | 145 | 0.59 | GEV213 |  | 1.94 | 0.84 | various | Prime 20, slow hardener | PPG2002 |  |  | 73.68 | LM |  |  | 0.49 |  | 35 | 7 layers of UD | 6.16 | 44.51 | 6.16 | 87.44 | 25 | 0 | 0.44 | [0°]7 | 0.03 | GE1 |  | 1.16 | UD3 | 0 | VUB |  | 55.05 |  |  | 0 | R0390 | V1 | 7 | Rectangular | 55 | 112R0390UD3 | 54.32708
Table OptiMat | 1758 | GEV207_S0105_006 | 146 | 0 | VUB | MD2 | 0 | LM | S0105 | GE1 | [5 empty] | 250 |  |  |  | TG 2 phase I | I | 2004-05-27 | 2004-05-27 | MA1, STT |  | 48.75183 |  | 48.75183 |  | 8.458862 |  |  |  | -1.030848 | 0.3932588 | [10 empty] | 1 | [6 empty] | 8.458862 | 1.945279 | [13 empty] | 100 kN Biaxial set-up, VUB | l | m | n |  |  | d, RT | OB_TG2_R025/OB_TG2_R036 | Faxial/F90: 5,775/1 | [10 empty] | GEV207_S0100_006, geometry 5 |  | Strain gauge: TML FRA-6, Middle | SG, M |  |  |  | 250 |  | GEV205; GEV207 after preliminary tests |  |  |  | 2 | Prime 20, slow hardener | PPG2002 |  |  |  | LM | [5 empty] | MD material used in preliminary programme 2 (1 layer less than MD1) | 6.57 |  | 6.57 |  | 250 | 10 |  | [[±45, 0°]4;±45] |  | GE1 |  |  | MD2 | 0 | VUB |  |  | 25 |  | 5 | S0105 | V1 | 4 | Cruciform |  | 146S0105MD2
Table OptiMat | 1757 | GEV207_S0105_014 | 143 | 51.99 | VUB | MD2 | 0 | LM | S0105 | GE1 | [5 empty] | 250 |  |  |  | TG 2 phase I | I | 2004-05-27 | 2004-05-27 | MA1, STT |  | 44.45037842 |  | 44.45037842 |  | 7.73468 |  |  |  | -0.9375729 | 0.4721885 | [10 empty] | 1 | [6 empty] | 7.73468 | 1.794556 | [13 empty] | 100 kN Biaxial set-up, VUB | l | m | n |  |  | d, RT | OB_TG2_R025/OB_TG2_R036 | Faxial/F90: 5,775/1 | [10 empty] | GEV207_S0100_014, geometry 5 |  | Strain gauge: TML FRA-6, Middle | SG, M |  |  |  | 250 | 1.65 | GEV205; GEV207 after preliminary tests |  | 1.89 | 0.37 | 2 | Prime 20, slow hardener | PPG2002 |  |  | 71.04 | LM |  |  | 1.84 |  |  | MD material used in preliminary programme 2 (1 layer less than MD1) | 6.57 | 47.49 | 6.57 |  | 250 | 10 | 0.52 | [[±45, 0°]4;±45] | 0.03 | GE1 |  | 2.14 | MD2 | 0 | WMC, VUB |  | 51.99 | 25 |  | 5 | S0600, S0105, S0107 | V1 | 4 | Cruciform |  | 143S0105MD2
Table OptiMat | 1756 | GEV207_S0105_015 | 143 | 51.99 | VUB | MD2 | 0 | LM | S0105 | GE1 | [5 empty] | 250 |  |  |  | TG 2 phase I | I | 2004-05-27 | 2004-05-27 | MA1, STT |  | 50.28229 |  | 50.28229 |  | 8.756103516 |  |  |  | -0.7937296 | 0.78769 | [10 empty] | 1 | [6 empty] | 8.756103516 | 2.118134 | [13 empty] | 100 kN Biaxial set-up, VUB | l | m | n |  |  | d, RT | OB_TG2_R025/OB_TG2_R036 | Faxial/F90: 5,775/1 | [10 empty] | GEV207_S0100_015, geometry 5 |  | Strain gauge: TML FRA-6, Middle | SG, M |  |  |  | 250 | 1.65 | GEV205; GEV207 after preliminary tests |  | 1.89 | 0.37 | 2 | Prime 20, slow hardener | PPG2002 |  |  | 71.04 | LM |  |  | 1.84 |  |  | MD material used in preliminary programme 2 (1 layer less than MD1) | 6.57 | 47.49 | 6.57 |  | 250 | 10 | 0.52 | [[±45, 0°]4;±45] | 0.03 | GE1 |  | 2.14 | MD2 | 0 | WMC, VUB |  | 51.99 | 25 |  | 5 | S0600, S0105, S0107 | V1 | 4 | Cruciform |  | 143S0105MD2
Table OptiMat | 1755 | GEV207_S0105_007 | 146 | 0 | VUB | MD2 | 0 | LM | S0105 | GE1 | [5 empty] | 250 |  |  |  | TG 2 phase I | I | 2004-05-28 | 2004-05-28 | MA1, STT |  | 46.39435 |  | 46.39435 |  | 17.9657 |  |  |  | -0.0006474803 | 0.7987583 | [10 empty] | 1 | [6 empty] | 17.9657 | 1.454886 | [13 empty] | 100 kN Biaxial set-up, VUB | l | m | n |  |  | d, RT | OB_TG2_R025/OB_TG2_R036 | Faxial/F90: 2.567/1 | [10 empty] | GEV207_S0100_007, geometry 5 |  | Strain gauge: TML FRA-6, Middle | SG, M |  |  |  | 250 |  | GEV205; GEV207 after preliminary tests |  |  |  | 2 | Prime 20, slow hardener | PPG2002 |  |  |  | LM | [5 empty] | MD material used in preliminary programme 2 (1 layer less than MD1) | 6.57 |  | 6.57 |  | 250 | 10 |  | [[±45, 0°]4;±45] |  | GE1 |  |  | MD2 | 0 | VUB |  |  | 25 |  | 5 | S0105 | V1 | 4 | Cruciform |  | 146S0105MD2
Table OptiMat | 1754 | GEV207_S0105_020 | 145 | 0 | VUB | MD2 | 0 | LM | S0105 | GE1 | [5 empty] | 250 |  |  |  | TG 2 phase I | I | 2004-05-28 | 2004-05-28 | MA1, STT |  | 47.89276123 |  | 47.89276123 |  | 18.57727 |  |  |  | 0.09797137 | 0.7813161 | [10 empty] | 1 | [6 empty] | 18.57727 | 1.433608 | [13 empty] | 100 kN Biaxial set-up, VUB | l | m | n |  |  | d, RT | OB_TG2_R025/OB_TG2_R036 | Faxial/F90: 2,567/1 | [10 empty] | GEV207_S0100_020, geometry 5 |  | Strain gauge: TML FRA-6, Middle | SG, M |  |  |  | 250 |  | GEV205; GEV207 after preliminary tests |  |  |  | 2 | Prime 20, slow hardener | PPG2002 |  |  |  | LM | [5 empty] | MD material used in preliminary programme 2 (1 layer less than MD1) | 6.57 |  | 6.57 |  | 250 | 10 |  | [[±45, 0°]4;±45] |  | GE1 |  |  | MD2 | 0 | UP |  |  | 25 |  | 5 | S0105 | V1 | 4 | Cruciform |  | 145S0105MD2
Table OptiMat | 1753 | GEV207_S0105_021 | 145 | 0 | VUB | MD2 | 0 | LM | S0105 | GE1 | [5 empty] | 250 |  |  |  | TG 2 phase I | I | 2005-05-28 | 2005-05-28 | MA1, STT |  | 43.12134 |  | 43.12134 |  | 16.796875 |  |  |  | -0.01804728 | 0.8695787 | [10 empty] | 1 | [6 empty] | 16.796875 | 1.437669 | [13 empty] | 100 kN Biaxial set-up, VUB | l | m | n |  |  | d, RT | OB_TG2_R025/OB_TG2_R036 | Faxial/F90: 2,567/1 | [10 empty] | GEV207_S0100_021, geometry 5 |  | Strain gauge: TML FRA-6, Middle | SG, M |  |  |  | 250 |  | GEV205; GEV207 after preliminary tests |  |  |  | 2 | Prime 20, slow hardener | PPG2002 |  |  |  | LM | [5 empty] | MD material used in preliminary programme 2 (1 layer less than MD1) | 6.57 |  | 6.57 |  | 250 | 10 |  | [[±45, 0°]4;±45] |  | GE1 |  |  | MD2 | 0 | UP |  |  | 25 |  | 5 | S0105 | V1 | 4 | Cruciform |  | 145S0105MD2
Table OptiMat | 1752 | GEV207_S0105_008 | 146 | 0 | VUB | MD2 | 0 | LM | S0105 | GE1 | [5 empty] | 250 |  |  |  | TG 2 phase I | I | 2004-05-10 | 2004-05-10 | MA1, STT |  | 48.12164 |  | 48.12164 |  | 6.270142 |  |  |  | -1.196924 | 0.3994959 | [10 empty] | 1 | [6 empty] | 6.270142 | 2.007294 | [13 empty] | 100 kN Biaxial set-up, VUB | l | m | n |  |  | d, RT | OB_TG2_R025/OB_TG2_R036 | Faxial/F90: 7,7/1 | [10 empty] | GEV207_S0100_008, geometry 5 |  | Strain gauge: TML FRA-6, Middle | SG, M |  |  |  | 250 |  | GEV205; GEV207 after preliminary tests |  |  |  | 2 | Prime 20, slow hardener | PPG2002 |  |  |  | LM | [5 empty] | MD material used in preliminary programme 2 (1 layer less than MD1) | 6.57 |  | 6.57 |  | 250 | 10 |  | [[±45, 0°]4;±45] |  | GE1 |  |  | MD2 | 0 | VUB |  |  | 25 |  | 5 | S0105 | V1 | 4 | Cruciform |  | 146S0105MD2
Table OptiMat | 1751 | GEV207_S0105_022 | 145 | 0 | VUB | MD2 | 0 | LM | S0105 | GE1 | [5 empty] | 250 |  |  |  | TG 2 phase I | I | 2004-05-10 | 2004-05-10 | MA1, STT |  | 50.37994 |  | 50.37994 |  | 6.556396 |  |  |  | -0.9932271 | 0.5885255 | [10 empty] | 1 | [6 empty] | 6.556396 | 2.056448 | [13 empty] | 100 kN Biaxial set-up, VUB | l | m | n |  |  | d, RT | OB_TG2_R025/OB_TG2_R036 | Faxial/F90: 7,7/1 | [10 empty] | GEV207_S0100_022, geometry 5 |  | Strain gauge: TML FRA-6, Middle | SG, M |  |  |  | 250 |  | GEV205; GEV207 after preliminary tests |  |  |  | 2 | Prime 20, slow hardener | PPG2002 |  |  |  | LM | [5 empty] | MD material used in preliminary programme 2 (1 layer less than MD1) | 6.57 |  | 6.57 |  | 250 | 10 |  | [[±45, 0°]4;±45] |  | GE1 |  |  | MD2 | 0 | UP |  |  | 25 |  | 5 | S0105 | V1 | 4 | Cruciform |  | 145S0105MD2
Table OptiMat | 1750 | GEV207_S0105_023 | 145 | 0 | VUB | MD2 | 0 | LM | S0105 | GE1 | [5 empty] | 250 |  |  |  | TG 2 phase I | I | 2004-05-11 | 2004-05-11 | MA1, STT |  | 50.53101 |  | 50.53101 |  | 6.573486328 |  |  |  | -1.241178 | 0.7072453648 | [10 empty] | 1 | [6 empty] | 6.573486328 | 2.290285 | [13 empty] | 100 kN Biaxial set-up, VUB | l | m | n |  |  | d, RT | OB_TG2_R025/OB_TG2_R036 | Faxial/F90: 7,7/1 | [10 empty] | GEV207_S0100_023, geometry 5 |  | Strain gauge: TML FRA-6, Middle | SG, M |  |  |  | 250 |  | GEV205; GEV207 after preliminary tests |  |  |  | 2 | Prime 20, slow hardener | PPG2002 |  |  |  | LM | [5 empty] | MD material used in preliminary programme 2 (1 layer less than MD1) | 6.57 |  | 6.57 |  | 250 | 10 |  | [[±45, 0°]4;±45] |  | GE1 |  |  | MD2 | 0 | UP |  |  | 25 |  | 5 | S0105 | V1 | 4 | Cruciform |  | 145S0105MD2
Table OptiMat | 1749 | GEV207_S0105_009 | 146 | 0 | VUB | MD2 | 0 | LM | S0105 | GE1 | [5 empty] | 250 |  |  |  | TG 2 phase I | I | 2004-05-11 | 2004-05-11 | MA1, STT |  | 40.29083 |  | 40.29083 |  | 20.96069 |  |  |  | 0.6692104 | 0.9591384 | [10 empty] | 1 | [6 empty] | 20.96069 | 1.145617 | [13 empty] | 100 kN Biaxial set-up, VUB | l | m | n |  |  | d, RT | OB_TG2_R025/OB_TG2_R036 | Faxial/F90: 1,925/1 | [10 empty] | GEV207_S0100_009, geometry 5 |  | Strain gauge: TML FRA-6, Middle | SG, M |  |  |  | 250 |  | GEV205; GEV207 after preliminary tests |  |  |  | 2 | Prime 20, slow hardener | PPG2002 |  |  |  | LM | [5 empty] | MD material used in preliminary programme 2 (1 layer less than MD1) | 6.57 |  | 6.57 |  | 250 | 10 |  | [[±45, 0°]4;±45] |  | GE1 |  |  | MD2 | 0 | VUB |  |  | 25 |  | 5 | S0105 | V1 | 4 | Cruciform |  | 146S0105MD2
Table OptiMat | 1748 | GEV207_S0105_024 | 145 | 0 | VUB | MD2 | 0 | LM | S0105 | GE1 | [5 empty] | 250 |  |  |  | TG 2 phase I | I | 2004-05-12 | 2004-05-12 | MA1, STT |  | 39.19678 |  | 39.19678 |  | 20.1123 |  |  |  | 0.5427947 | 0.8407966 | [10 empty] | 1 | [6 empty] | 20.1123 | 1.060495 | [13 empty] | 100 kN Biaxial set-up, VUB | l | m | n |  |  | d, RT | OB_TG2_R025/OB_TG2_R036 | Faxial/F90: 1,925/1 | [10 empty] | GEV207_S0100_024, geometry 5 |  | Strain gauge: TML FRA-6, Middle | SG, M |  |  |  | 250 |  | GEV205; GEV207 after preliminary tests |  |  |  | 2 | Prime 20, slow hardener | PPG2002 |  |  |  | LM | [5 empty] | MD material used in preliminary programme 2 (1 layer less than MD1) | 6.57 |  | 6.57 |  | 250 | 10 |  | [[±45, 0°]4;±45] |  | GE1 |  |  | MD2 | 0 | UP |  |  | 25 |  | 5 | S0105 | V1 | 4 | Cruciform |  | 145S0105MD2
Table OptiMat | 1747 | GEV207_S0105_025 | 145 | 0 | VUB | MD2 | 0 | LM | S0105 | GE1 | [5 empty] | 250 |  |  |  | TG 2 phase I | I | 2004-05-12 | 2004-05-12 | MA1, STT |  | 38.63678 |  | 38.63678 |  | 20.1001 |  |  |  | 0.6611083 | 0.8840674 | [10 empty] | 1 | [6 empty] | 20.1001 | 0.9474166 | [13 empty] | 100 kN Biaxial set-up, VUB | l | m | n |  |  | d, RT | OB_TG2_R025/OB_TG2_R036 | Faxial/F90: 1,925/1 | [10 empty] | GEV207_S0100_025, geometry 5 |  | Strain gauge: TML FRA-6, Middle | SG, M |  |  |  | 250 |  | GEV205; GEV207 after preliminary tests |  |  |  | 2 | Prime 20, slow hardener | PPG2002 |  |  |  | LM | [5 empty] | MD material used in preliminary programme 2 (1 layer less than MD1) | 6.57 |  | 6.57 |  | 250 | 10 |  | [[±45, 0°]4;±45] |  | GE1 |  |  | MD2 | 0 | UP |  |  | 25 |  | 5 | S0105 | V1 | 4 | Cruciform |  | 145S0105MD2
Table OptiMat | 1746 | GEV207_S0105_010 | 146 | 0 | VUB | MD2 | 0 | LM | S0105 | GE1 | [5 empty] | 250 |  |  |  | TG 2 phase I | I | 2004-05-03 | 2004-05-03 | MA1, STT |  | 46.77124 |  | 46.77124 |  | 0 |  |  |  | -1.759155 | 0.2304332 | [10 empty] | 1 | [7 empty] | 2.224796 | [13 empty] | 100 kN Biaxial set-up, VUB | l | m | n |  |  | d, RT | OB_TG2_R025/OB_TG2_R036 | Faxial/F90: 1/0 | [10 empty] | GEV207_S0100_010, geometry 5 |  | Strain gauge: TML FRA-6, Middle | SG, M |  |  |  | 250 |  | GEV205; GEV207 after preliminary tests |  |  |  | 2 | Prime 20, slow hardener | PPG2002 |  |  |  | LM | [5 empty] | MD material used in preliminary programme 2 (1 layer less than MD1) | 6.57 |  | 6.57 |  | 250 | 10 |  | [[±45, 0°]4;±45] |  | GE1 |  |  | MD2 | 0 | VUB |  |  | 25 |  | 5 | S0105 | V1 | 4 | Cruciform |  | 146S0105MD2
Table OptiMat | 1745 | GEV207_S0105_016 | 149 | 0 | VUB | MD2 | 0 | LM | S0105 | GE1 | [5 empty] | 250 |  |  |  | TG 2 phase I | I | 2004-05-04 | 2004-05-04 | MA1, STT |  | 54.28772 |  | 54.28772 |  | 0 |  |  |  | -1.983913 | 0.2010228597 | [10 empty] | 1 | [7 empty] | 2.213769 | [13 empty] | 100 kN Biaxial set-up, VUB | l | m | n |  |  | d, RT | OB_TG2_R025/OB_TG2_R036 | Faxial/F90: 1/0 | [10 empty] | GEV207_S0100_016, geometry 5 |  | Strain gauge: TML FRA-6, Middle | SG, M |  |  |  | 250 |  | GEV205; GEV207 after preliminary tests |  |  |  | 2 | Prime 20, slow hardener | PPG2002 |  |  |  | LM | [5 empty] | MD material used in preliminary programme 2 (1 layer less than MD1) | 6.57 |  | 6.57 |  | 250 | 10 |  | [[±45, 0°]4;±45] |  | GE1 |  |  | MD2 | 0 | UP |  |  | 25 |  | 5 | S0105 | V1 | 4 | Cruciform |  | 149S0105MD2
Table OptiMat | 1744 | GEV207_S0105_017 | 149 | 0 | VUB | MD2 | 0 | LM | S0105 | GE1 | [5 empty] | 250 |  |  |  | TG 2 phase I | I | 2004-05-04 | 2004-05-04 | MA1, STT |  | 54.47083 |  | 54.47083 |  | 0 |  |  |  | -1.716115697 | 0.3890858973 | [10 empty] | 1 | [7 empty] | 2.163711 | [13 empty] | 100 kN Biaxial set-up, VUB | l | m | n |  |  | d, RT | OB_TG2_R025/OB_TG2_R036 | Faxial/F90: 1/0 | [10 empty] | GEV207_S0100_017, geometry 5 |  | Strain gauge: TML FRA-6, Middle | SG, M |  |  |  | 250 |  | GEV205; GEV207 after preliminary tests |  |  |  | 2 | Prime 20, slow hardener | PPG2002 |  |  |  | LM | [5 empty] | MD material used in preliminary programme 2 (1 layer less than MD1) | 6.57 |  | 6.57 |  | 250 | 10 |  | [[±45, 0°]4;±45] |  | GE1 |  |  | MD2 | 0 | UP |  |  | 25 |  | 5 | S0105 | V1 | 4 | Cruciform |  | 149S0105MD2
Table OptiMat | 1743 | GEV207_S0105_027 | 148 | 0 | VUB | MD2 | 0 | LM | S0105 | GE1 | [5 empty] | 250 |  |  |  | TG 2 phase I | I | 2004-06-15 | 2004-06-15 | MA1, STT |  | 48.39478 |  | 48.39478 |  | 0 |  |  |  | -1.643764 | 0.304892 | [10 empty] | 1 | [7 empty] | 2.005835 | [13 empty] | 100 kN Biaxial set-up, VUB | l | m | n |  |  | d, RT | OB_TG2_R025/OB_TG2_R036 | Faxial/F90: 1/0 | [10 empty] | GEV207_S0100_027, geometry 5 |  | Strain gauge: TML FRA-6, Middle | SG, M |  |  |  | 250 |  | GEV205; GEV207 after preliminary tests |  |  |  | 2 | Prime 20, slow hardener | PPG2002 |  |  |  | LM | [5 empty] | MD material used in preliminary programme 2 (1 layer less than MD1) | 6.57 |  | 6.57 |  | 250 | 10 |  | [[±45, 0°]4;±45] |  | GE1 |  |  | MD2 | 0 | UP |  |  | 25 |  | 5 | S0105 | V1 | 4 | Cruciform |  | 148S0105MD2
Table OptiMat | 1742 | GEV207_S0105_011 | 146 | 0 | VUB | MD2 | 0 | LM | S0105 | GE1 | [5 empty] | 250 |  |  |  | TG 2 phase I | I | 2004-05-03 | 2004-05-03 | MA1, STT |  | 18.82202 |  | 0 |  | 18.82202 |  |  |  | 2.168075 | 0.7384761 | [10 empty] | 1 | [6 empty] | 18.82202 | -0.8108982 | [13 empty] | 100 kN Biaxial set-up, VUB | l | m | n |  |  | d, RT | OB_TG2_R025/OB_TG2_R036 | Faxial/F90: 0/1 | [10 empty] | GEV207_S0100_011, geometry 5 |  | Strain gauge: TML FRA-6, Middle | SG, M |  |  |  | 250 |  | GEV205; GEV207 after preliminary tests |  |  |  | 2 | Prime 20, slow hardener | PPG2002 |  |  |  | LM | [5 empty] | MD material used in preliminary programme 2 (1 layer less than MD1) | 6.57 |  | 6.57 |  | 250 | 10 |  | [[±45, 0°]4;±45] |  | GE1 |  |  | MD2 | 0 | VUB |  |  | 25 |  | 5 | S0105 | V1 | 4 | Cruciform |  | 146S0105MD2
Table OptiMat | 1741 | GEV207_S0105_018 | 149 | 0 | VUB | MD2 | 0 | LM | S0105 | GE1 | [5 empty] | 250 |  |  |  | TG 2 phase I | I | 2004-05-04 | 2004-05-04 | MA1, STT |  | 20.11475 |  | 0 |  | 20.11475 |  |  |  | 2.037037 | 0.6855021669 | [10 empty] | 1 | [6 empty] | 20.11475 | -0.7636908 | [13 empty] | 100 kN Biaxial set-up, VUB | l | m | n |  |  | d, RT | OB_TG2_R025/OB_TG2_R036 | Faxial/F90: 0/1 | [10 empty] | GEV207_S0100_018, geometry 5 |  | Strain gauge: TML FRA-6, Middle | SG, M |  |  |  | 250 |  | GEV205; GEV207 after preliminary tests |  |  |  | 2 | Prime 20, slow hardener | PPG2002 |  |  |  | LM | [5 empty] | MD material used in preliminary programme 2 (1 layer less than MD1) | 6.57 |  | 6.57 |  | 250 | 10 |  | [[±45, 0°]4;±45] |  | GE1 |  |  | MD2 | 0 | UP |  |  | 25 |  | 5 | S0105 | V1 | 4 | Cruciform |  | 149S0105MD2
Table OptiMat | 1740 | GEV207_S0105_019 | 145 | 0 | VUB | MD2 | 0 | LM | S0105 | GE1 | [5 empty] | 250 |  |  |  | TG 2 phase I | I | 2004-05-04 | 2004-05-04 | MA1, STT |  | 19.44702 |  | 0 |  | 19.44702 |  |  |  | 2.237852405 | 0.5710188838 | [10 empty] | 1 | [6 empty] | 19.44702 | -0.8471875 | [13 empty] | 100 kN Biaxial set-up, VUB | l | m | n |  |  | d, RT | OB_TG2_R025/OB_TG2_R036 | Faxial/F90: 0/1 | [10 empty] | GEV207_S0100_019, geometry 5 |  | Strain gauge: TML FRA-6, Middle | SG, M |  |  |  | 250 |  | GEV205; GEV207 after preliminary tests |  |  |  | 2 | Prime 20, slow hardener | PPG2002 |  |  |  | LM | [5 empty] | MD material used in preliminary programme 2 (1 layer less than MD1) | 6.57 |  | 6.57 |  | 250 | 10 |  | [[±45, 0°]4;±45] |  | GE1 |  |  | MD2 | 0 | UP |  |  | 25 |  | 5 | S0105 | V1 | 4 | Cruciform |  | 145S0105MD2
Table OptiMat | 1739 | GEV207_S0105_028 | 148 | 0 | VUB | MD2 | 0 | LM | S0105 | GE1 | [5 empty] | 250 |  |  |  | TG 2 phase I | I | 2004-06-15 | 2004-06-15 | MA1, STT |  | 19.59229 |  | 0 |  | 19.59229 |  |  |  | 2.188739 | 0.6266463139 | [10 empty] | 1 | [6 empty] | 19.59229 | -0.8843253199 | [13 empty] | 100 kN Biaxial set-up, VUB | l | m | n |  |  | d, RT | OB_TG2_R025/OB_TG2_R036 | Faxial/F90: 0/1 | [10 empty] | GEV207_S0100_028, geometry 5 |  | Strain gauge: TML FRA-6, Middle | SG, M |  |  |  | 250 |  | GEV205; GEV207 after preliminary tests |  |  |  | 2 | Prime 20, slow hardener | PPG2002 |  |  |  | LM | [5 empty] | MD material used in preliminary programme 2 (1 layer less than MD1) | 6.57 |  | 6.57 |  | 250 | 10 |  | [[±45, 0°]4;±45] |  | GE1 |  |  | MD2 | 0 | UP |  |  | 25 |  | 5 | S0105 | V1 | 4 | Cruciform |  | 148S0105MD2
Table OptiMat | 1738 | GEV207_S0105_026 | 148 | 0 | VUB | MD2 | 0 | LM | S0105 | GE1 | [5 empty] | 250 |  |  |  | TG 2 phase I | I | 2004-06-15 | 2004-06-15 | MA1, STT |  | 49.03412 |  | 49.03412 |  | 12.78992 |  |  |  | -0.6504527 | 0.5986108 | [10 empty] | 1 | [6 empty] | 12.78992 | 1.757555 | [13 empty] | 100 kN Biaxial set-up, VUB | l | m | n |  |  | d, RT | OB_TG2_R025/OB_TG2_R036 | Faxial/F90: 3,85/1 | [10 empty] | GEV207_S0100_026, geometry 5 |  | Strain gauge: TML FRA-6, Middle | SG, M |  |  |  | 250 |  | GEV205; GEV207 after preliminary tests |  |  |  | 2 | Prime 20, slow hardener | PPG2002 |  |  |  | LM | [5 empty] | MD material used in preliminary programme 2 (1 layer less than MD1) | 6.57 |  | 6.57 |  | 250 | 10 |  | [[±45, 0°]4;±45] |  | GE1 |  |  | MD2 | 0 | UP |  |  | 25 |  | 5 | S0105 | V1 | 4 | Cruciform |  | 148S0105MD2
Table OptiMat | 1737 | GEV207_S0107_006 | 147 | 0 | VUB | MD2 | 0 | LM | S0107 | GE1 | [5 empty] | 250 |  |  |  | TG 2 phase I | I | 2004-05-27 | 2004-05-27 | MA1, STT |  | 39.59351 |  | 39.59351 |  | 6.876831 |  |  |  | -0.8445209 | 0.466163 | [10 empty] | 1 | [6 empty] | 6.876831 | 1.742134 | [13 empty] | 100 kN Biaxial set-up, VUB | l | m | n |  |  | d, RT | OB_TG2_R025 | Faxial/F90: 5,775/1 | [10 empty] | GEV207_S0100_006, geometry 7 |  | Strain gauge: TML FRA-6, Middle | SG, M |  |  |  | 250 |  | GEV205; GEV207 after preliminary tests |  |  |  | 2 | Prime 20, slow hardener | PPG2002 |  |  |  | LM | [5 empty] | MD material used in preliminary programme 2 (1 layer less than MD1) | 6.57 |  | 6.57 |  | 250 | 10 |  | [[±45, 0°]4;±45] |  | GE1 |  |  | MD2 | 0 | VUB |  |  | 25 |  | 5 | S0107 | V1 | 4 | Cruciform |  | 147S0107MD2
Table OptiMat | 1736 | GEV207_S0107_012 | 142 | 52.34 | VUB | MD2 | 0 | LM | S0107 | GE1 | [5 empty] | 250 |  |  |  | TG 2 phase I | I | 2004-05-26 | 2004-05-26 | MA1, STT |  | 39.73846 |  | 39.73846 |  | 6.924438478 |  |  |  | -0.8580604 | 0.5520622 | [10 empty] | 1 | [6 empty] | 6.924438478 | 1.69616 | [13 empty] | 100 kN Biaxial set-up, VUB | l | m | n |  |  | d, RT | OB_TG2_R025 | Faxial/F90: 5,775/1 | [10 empty] | GEV207_S0100_012, geometry 7 |  | Strain gauge: TML FRA-6, Middle | SG, M |  |  |  | 250 | 1.26 | GEV205; GEV207 after preliminary tests |  | 1.89 | 0.38 | 2 | Prime 20, slow hardener | PPG2002 |  |  | 71.47 | LM |  |  | 1.43 |  |  | MD material used in preliminary programme 2 (1 layer less than MD1) | 6.57 | 46.83 | 6.57 |  | 250 | 10 | 0.83 | [[±45, 0°]4;±45] | 0.03 | GE1 |  | 1.64 | MD2 | 0 | WMC, VUB |  | 52.34 | 25 |  | 5 | S0600, S0107 | V1 | 4 | Cruciform |  | 142S0107MD2
Table OptiMat | 1735 | GEV207_S0107_013 | 142 | 52.34 | VUB | MD2 | 0 | LM | S0107 | GE1 | [5 empty] | 250 |  |  |  | TG 2 phase I | I | 2004-05-26 | 2004-05-26 | MA1, STT |  | 42.68494 |  | 42.68494 |  | 7.431030274 |  |  |  | -1.069569 | 0.479819 | [10 empty] | 1 | [6 empty] | 7.431030274 | 2.188948 | [13 empty] | 100 kN Biaxial set-up, VUB | l | m | n |  |  | d, RT | OB_TG2_R025 | Faxial/F90: 5,775/1 | [10 empty] | GEV207_S0100_013, geometry 7 |  | Strain gauge: TML FRA-6, Middle | SG, M |  |  |  | 250 | 1.26 | GEV205; GEV207 after preliminary tests |  | 1.89 | 0.38 | 2 | Prime 20, slow hardener | PPG2002 |  |  | 71.47 | LM |  |  | 1.43 |  |  | MD material used in preliminary programme 2 (1 layer less than MD1) | 6.57 | 46.83 | 6.57 |  | 250 | 10 | 0.83 | [[±45, 0°]4;±45] | 0.03 | GE1 |  | 1.64 | MD2 | 0 | WMC, VUB |  | 52.34 | 25 |  | 5 | S0600, S0107 | V1 | 4 | Cruciform |  | 142S0107MD2
Table OptiMat | 1734 | GEV207_S0107_007 | 147 | 0 | VUB | MD2 | 0 | LM | S0107 | GE1 | [5 empty] | 250 |  |  |  | TG 2 phase I | I | 2004-05-20 | 2004-05-20 | MA1, STT |  | 35.44464 |  | 35.44464 |  | 13.77197 |  |  |  | 0.05514872 | 0.5764475 | [10 empty] | 1 | [6 empty] | 13.77197 | 1.251552 | [13 empty] | 100 kN Biaxial set-up, VUB | l | m | n |  |  | d, RT | OB_TG2_R025 | Faxial/F90: 2.567/1 | [10 empty] | GEV207_S0100_007, geometry 7 |  | Strain gauge: TML FRA-6, Middle | SG, M |  |  |  | 250 |  | GEV205; GEV207 after preliminary tests |  |  |  | 2 | Prime 20, slow hardener | PPG2002 |  |  |  | LM | [5 empty] | MD material used in preliminary programme 2 (1 layer less than MD1) | 6.57 |  | 6.57 |  | 250 | 10 |  | [[±45, 0°]4;±45] |  | GE1 |  |  | MD2 | 0 | VUB |  |  | 25 |  | 5 | S0107 | V1 | 4 | Cruciform |  | 147S0107MD2
Table OptiMat | 1733 | GEV207_S0107_020 | 144 | 53.07 | VUB | MD2 | 0 | LM | S0107 | GE1 | [5 empty] | 250 |  |  |  | TG 2 phase I | I | 2004-05-20 | 2004-05-20 | MA1, STT |  | 37.16278 |  | 37.16278 |  | 14.4397 |  |  |  | -0.2608797 | 0.6549968 | [10 empty] | 1 | [6 empty] | 14.4397 | 1.337077 | [13 empty] | 100 kN Biaxial set-up, VUB | l | m | n |  |  | d, RT | OB_TG2_R025 | Faxial/F90: 2,567/1 | [10 empty] | GEV207_S0100_020, geometry 7 |  | Strain gauge: TML FRA-6, Middle | SG, M |  |  |  | 250 | 0.15 | GEV205; GEV207 after preliminary tests |  | 1.9 | 0.74 | 2 | Prime 20, slow hardener | PPG2002 |  |  | 71.91 | LM |  |  | 0.34 |  |  | MD material used in preliminary programme 2 (1 layer less than MD1) | 6.57 | 46.5 | 6.57 |  | 250 | 10 | 0.43 | [[±45, 0°]4;±45] | 0.02 | GE1 |  | 0.49 | MD2 | 0 | VUB |  | 53.07 | 25 |  | 5 | S0107 | V1 | 4 | Cruciform |  | 144S0107MD2
Table OptiMat | 1732 | GEV207_S0107_021 | 144 | 53.07 | VUB | MD2 | 0 | LM | S0107 | GE1 | [5 empty] | 250 |  |  |  | TG 2 phase I | I | 2004-05-20 | 2004-05-20 | MA1, STT |  | 36.1328125 |  | 36.1328125 |  | 14.03198 |  |  |  | 0.07525242 | 0.609952 | [10 empty] | 1 | [6 empty] | 14.03198 | 1.33232 | [13 empty] | 100 kN Biaxial set-up, VUB | l | m | n |  |  | d, RT | OB_TG2_R025 | Faxial/F90: 2,567/1 | [10 empty] | GEV207_S0100_021, geometry 7 |  | Strain gauge: TML FRA-6, Middle | SG, M |  |  |  | 250 | 0.15 | GEV205; GEV207 after preliminary tests |  | 1.9 | 0.74 | 2 | Prime 20, slow hardener | PPG2002 |  |  | 71.91 | LM |  |  | 0.34 |  |  | MD material used in preliminary programme 2 (1 layer less than MD1) | 6.57 | 46.5 | 6.57 |  | 250 | 10 | 0.43 | [[±45, 0°]4;±45] | 0.02 | GE1 |  | 0.49 | MD2 | 0 | VUB |  | 53.07 | 25 |  | 5 | S0107 | V1 | 4 | Cruciform |  | 144S0107MD2
Table OptiMat | 1731 | GEV207_S0107_008 | 147 | 0 | VUB | MD2 | 0 | LM | S0107 | GE1 | [5 empty] | 250 |  |  |  | TG 2 phase I | I | 2004-05-13 | 2004-05-13 | MA1, STT |  | 43.09692 |  | 43.09692 |  | 5.612793 |  |  |  | -1.121141 | 0.5254313 | [10 empty] | 1 | [6 empty] | 5.612793 | 2.097925 | [13 empty] | 100 kN Biaxial set-up, VUB | l | m | n |  |  | d, RT | OB_TG2_R025 | Faxial/F90: 7,7/1 | [10 empty] | GEV207_S0100_008, geometry 7 |  | Strain gauge: TML FRA-6, Middle | SG, M |  |  |  | 250 |  | GEV205; GEV207 after preliminary tests |  |  |  | 2 | Prime 20, slow hardener | PPG2002 |  |  |  | LM | [5 empty] | MD material used in preliminary programme 2 (1 layer less than MD1) | 6.57 |  | 6.57 |  | 250 | 10 |  | [[±45, 0°]4;±45] |  | GE1 |  |  | MD2 | 0 | VUB |  |  | 25 |  | 5 | S0107 | V1 | 4 | Cruciform |  | 147S0107MD2
Table OptiMat | 1730 | GEV207_S0107_022 | 144 | 53.07 | VUB | MD2 | 0 | LM | S0107 | GE1 | [5 empty] | 250 |  |  |  | TG 2 phase I | I | 2004-05-13 | 2004-05-13 | MA1, STT |  | 43.2251 |  | 43.2251 |  | 5.631714 |  |  |  | -1.081108 | 0.4182589 | [10 empty] | 1 | [6 empty] | 5.631714 | 1.897223 | [13 empty] | 100 kN Biaxial set-up, VUB | l | m | n |  |  | d, RT | OB_TG2_R025 | Faxial/F90: 7,7/1 | [10 empty] | GEV207_S0100_022, geometry 7 |  | Strain gauge: TML FRA-6, Middle | SG, M |  |  |  | 250 | 0.15 | GEV205; GEV207 after preliminary tests |  | 1.9 | 0.74 | 2 | Prime 20, slow hardener | PPG2002 |  |  | 71.91 | LM |  |  | 0.34 |  |  | MD material used in preliminary programme 2 (1 layer less than MD1) | 6.57 | 46.5 | 6.57 |  | 250 | 10 | 0.43 | [[±45, 0°]4;±45] | 0.02 | GE1 |  | 0.49 | MD2 | 0 | VUB |  | 53.07 | 25 |  | 5 | S0107 | V1 | 4 | Cruciform |  | 144S0107MD2
Table OptiMat | 1729 | GEV207_S0107_023 | 144 | 53.07 | VUB | MD2 | 0 | LM | S0107 | GE1 | [5 empty] | 250 |  |  |  | TG 2 phase I | I | 2004-05-14 | 2004-05-14 | MA1, STT |  | 41.69769 |  | 41.69769 |  | 5.450439453 |  |  |  | -1.223781 | 0.478570643 | [10 empty] | 1 | [6 empty] | 5.450439453 | 2.05968 | [13 empty] | 100 kN Biaxial set-up, VUB | l | m | n |  |  | d, RT | OB_TG2_R025 | Faxial/F90: 7,7/1 | [10 empty] | GEV207_S0100_023, geometry 7 |  | Strain gauge: TML FRA-6, Middle | SG, M |  |  |  | 250 | 0.15 | GEV205; GEV207 after preliminary tests |  | 1.9 | 0.74 | 2 | Prime 20, slow hardener | PPG2002 |  |  | 71.91 | LM |  |  | 0.34 |  |  | MD material used in preliminary programme 2 (1 layer less than MD1) | 6.57 | 46.5 | 6.57 |  | 250 | 10 | 0.43 | [[±45, 0°]4;±45] | 0.02 | GE1 |  | 0.49 | MD2 | 0 | VUB |  | 53.07 | 25 |  | 5 | S0107 | V1 | 4 | Cruciform |  | 144S0107MD2
Table OptiMat | 1728 | GEV207_S0107_009 | 147 | 0 | VUB | MD2 | 0 | LM | S0107 | GE1 | [5 empty] | 250 |  |  |  | TG 2 phase I | I | 2004-05-14 | 2004-05-14 | [22 empty] | 1 | [21 empty] | 100 kN Biaxial set-up, VUB | l | m | n |  |  | d, RT |  | nok | x | [9 empty] | GEV207_S0100_009, geometry 7 |  | Strain gauge: TML FRA-6, Middle | SG, M |  |  |  | 250 |  | GEV205; GEV207 after preliminary tests |  |  |  | 2 | Prime 20, slow hardener | PPG2002 |  |  |  | LM | [5 empty] | MD material used in preliminary programme 2 (1 layer less than MD1) | 6.57 |  | 6.57 |  | 250 | 10 |  | [[±45, 0°]4;±45] |  | GE1 |  |  | MD2 | 0 | VUB |  |  | 25 |  | 5 | S0107 | V1 | 4 | Cruciform |  | 147S0107MD2
Table OptiMat | 1727 | GEV207_S0107_024 | 144 | 53.07 | VUB | MD2 | 0 | LM | S0107 | GE1 | [5 empty] | 250 |  |  |  | TG 2 phase I | I | 2004-05-17 | 2004-05-17 | MA1, STT |  | 27.21405 |  | 27.21405 |  | 14.15955 |  |  |  | 0.4485982 | 0.5371092 | [10 empty] | 1 | [6 empty] | 14.15955 | 0.7652311 | [13 empty] | 100 kN Biaxial set-up, VUB | l | m | n |  |  | d, RT | OB_TG2_R025 | Faxial/F90: 1,925/1 | [10 empty] | GEV207_S0100_024, geometry 7 |  | Strain gauge: TML FRA-6, Middle | SG, M |  |  |  | 250 | 0.15 | GEV205; GEV207 after preliminary tests |  | 1.9 | 0.74 | 2 | Prime 20, slow hardener | PPG2002 |  |  | 71.91 | LM |  |  | 0.34 |  |  | MD material used in preliminary programme 2 (1 layer less than MD1) | 6.57 | 46.5 | 6.57 |  | 250 | 10 | 0.43 | [[±45, 0°]4;±45] | 0.02 | GE1 |  | 0.49 | MD2 | 0 | VUB |  | 53.07 | 25 |  | 5 | S0107 | V1 | 4 | Cruciform |  | 144S0107MD2
Table OptiMat | 1726 | GEV207_S0107_025 | 144 | 53.07 | VUB | MD2 | 0 | LM | S0107 | GE1 | [5 empty] | 250 |  |  |  | TG 2 phase I | I | 2004-05-17 | 2004-05-17 | MA1, STT |  | 29.53949 |  | 29.53949 |  | 15.36072 |  |  |  | 0.5271111 | 0.5324704 | [10 empty] | 1 | [6 empty] | 15.36072 | 0.7877345 | [13 empty] | 100 kN Biaxial set-up, VUB | l | m | n |  |  | d, RT | OB_TG2_R025 | Faxial/F90: 1,925/1 | [10 empty] | GEV207_S0100_025, geometry 7 |  | Strain gauge: TML FRA-6, Middle | SG, M |  |  |  | 250 | 0.15 | GEV205; GEV207 after preliminary tests |  | 1.9 | 0.74 | 2 | Prime 20, slow hardener | PPG2002 |  |  | 71.91 | LM |  |  | 0.34 |  |  | MD material used in preliminary programme 2 (1 layer less than MD1) | 6.57 | 46.5 | 6.57 |  | 250 | 10 | 0.43 | [[±45, 0°]4;±45] | 0.02 | GE1 |  | 0.49 | MD2 | 0 | VUB |  | 53.07 | 25 |  | 5 | S0107 | V1 | 4 | Cruciform |  | 144S0107MD2
Table OptiMat | 1725 | GEV207_S0107_010 | 142 | 52.34 | VUB | MD2 | 0 | LM | S0107 | GE1 | [5 empty] | 250 |  |  |  | TG 2 phase I | I | 2004-05-03 | 2004-05-03 | MA1, STT |  | 39.2334 |  | 39.2334 |  | 0 |  |  |  | -1.766202 | 0.1680792 | [10 empty] | 1 | [6 empty] | 0 | 2.111744 | [13 empty] | 100 kN Biaxial set-up, VUB | l | m | n |  |  | d, RT | OB_TG2_R025 | Faxial/F90: 1/0 | [10 empty] | GEV207_S0100_010, geometry 7 |  | Strain gauge: TML FRA-6, Middle | SG, M |  |  |  | 250 | 1.26 | GEV205; GEV207 after preliminary tests |  | 1.89 | 0.38 | 2 | Prime 20, slow hardener | PPG2002 |  |  | 71.47 | LM |  |  | 1.43 |  |  | MD material used in preliminary programme 2 (1 layer less than MD1) | 6.57 | 46.83 | 6.57 |  | 250 | 10 | 0.83 | [[±45, 0°]4;±45] | 0.03 | GE1 |  | 1.64 | MD2 | 0 | WMC, VUB |  | 52.34 | 25 |  | 5 | S0600, S0107 | V1 | 4 | Cruciform |  | 142S0107MD2
Table OptiMat | 1724 | GEV207_S0107_016 | 143 | 51.99 | VUB | MD2 | 0 | LM | S0107 | GE1 | [5 empty] | 250 |  |  |  | TG 2 phase I | I | 2004-05-05 | 2004-05-05 | MA1, STT |  | 39.35242 |  | 39.35242 |  | 0 |  |  |  | -1.870007 | 0.1792969556 | [10 empty] | 1 | [6 empty] | 0 | 2.361671 | [13 empty] | 100 kN Biaxial set-up, VUB | l | m | n |  |  | d, RT | OB_TG2_R025 | Faxial/F90: 1/0 | [10 empty] | GEV207_S0100_016, geometry 7 |  | Strain gauge: TML FRA-6, Middle | SG, M |  |  |  | 250 | 1.65 | GEV205; GEV207 after preliminary tests |  | 1.89 | 0.37 | 2 | Prime 20, slow hardener | PPG2002 |  |  | 71.04 | LM |  |  | 1.84 |  |  | MD material used in preliminary programme 2 (1 layer less than MD1) | 6.57 | 47.49 | 6.57 |  | 250 | 10 | 0.52 | [[±45, 0°]4;±45] | 0.03 | GE1 |  | 2.14 | MD2 | 0 | WMC, VUB |  | 51.99 | 25 |  | 5 | S0600, S0105, S0107 | V1 | 4 | Cruciform |  | 143S0107MD2
Table OptiMat | 1723 | GEV207_S0107_017 | 147 | 0 | VUB | MD2 | 0 | LM | S0107 | GE1 | [5 empty] | 250 |  |  |  | TG 2 phase I | I | 2004-05-05 | 2004-05-05 | MA1, STT |  | 45.49561 |  | 45.49561 |  | 0 |  |  |  | -1.856209 | 0.3174984 | [10 empty] | 1 | [6 empty] | 0 | 2.226928 | [13 empty] | 100 kN Biaxial set-up, VUB | l | m | n |  |  | d, RT | OB_TG2_R025 | Faxial/F90: 1/0 | [10 empty] | GEV207_S0100_017, geometry 7 |  | Strain gauge: TML FRA-6, Middle | SG, M |  |  |  | 250 |  | GEV205; GEV207 after preliminary tests |  |  |  | 2 | Prime 20, slow hardener | PPG2002 |  |  |  | LM | [5 empty] | MD material used in preliminary programme 2 (1 layer less than MD1) | 6.57 |  | 6.57 |  | 250 | 10 |  | [[±45, 0°]4;±45] |  | GE1 |  |  | MD2 | 0 | VUB |  |  | 25 |  | 5 | S0107 | V1 | 4 | Cruciform |  | 147S0107MD2
Table OptiMat | 1722 | GEV207_S0107_027 | 144 | 53.07 | VUB | MD2 | 0 | LM | S0107 | GE1 | [5 empty] | 250 |  |  |  | TG 2 phase I | I | 2004-06-16 | 2004-06-16 | MA1, STT |  | 44.07043457 |  | 44.07043457 |  | 0 |  |  |  | -1.635638 | 0.4414647 | [10 empty] | 1 | [6 empty] | 0 | 2.367497 | [13 empty] | 100 kN Biaxial set-up, VUB | l | m | n |  |  | d, RT | OB_TG2_R025 | Faxial/F90: 1/0 | [10 empty] | GEV207_S0100_027, geometry 7 |  | Strain gauge: TML FRA-6, Middle | SG, M |  |  |  | 250 | 0.15 | GEV205; GEV207 after preliminary tests |  | 1.9 | 0.74 | 2 | Prime 20, slow hardener | PPG2002 |  |  | 71.91 | LM |  |  | 0.34 |  |  | MD material used in preliminary programme 2 (1 layer less than MD1) | 6.57 | 46.5 | 6.57 |  | 250 | 10 | 0.43 | [[±45, 0°]4;±45] | 0.02 | GE1 |  | 0.49 | MD2 | 0 | VUB |  | 53.07 | 25 |  | 5 | S0107 | V1 | 4 | Cruciform |  | 144S0107MD2
Table OptiMat | 1721 | GEV207_S0107_011 | 142 | 52.34 | VUB | MD2 | 0 | LM | S0107 | GE1 | [5 empty] | 250 |  |  |  | TG 2 phase I | I | 2004-05-03 | 2004-05-03 | MA1, STT |  | 13.99902 |  |  |  | 13.99902 |  |  |  | 1.597934 | 0.4757022 | [10 empty] | 1 | [6 empty] | 13.99902 | -0.6466471 | [13 empty] | 100 kN Biaxial set-up, VUB | l | m | n |  |  | d, RT | OB_TG2_R025 | Faxial/F90: 0/1 | [10 empty] | GEV207_S0100_011, geometry 7 |  | Strain gauge: TML FRA-6, Middle | SG, M |  |  |  | 250 | 1.26 | GEV205; GEV207 after preliminary tests |  | 1.89 | 0.38 | 2 | Prime 20, slow hardener | PPG2002 |  |  | 71.47 | LM |  |  | 1.43 |  |  | MD material used in preliminary programme 2 (1 layer less than MD1) | 6.57 | 46.83 | 6.57 |  | 250 | 10 | 0.83 | [[±45, 0°]4;±45] | 0.03 | GE1 |  | 1.64 | MD2 | 0 | WMC, VUB |  | 52.34 | 25 |  | 5 | S0600, S0107 | V1 | 4 | Cruciform |  | 142S0107MD2
Table OptiMat | 1720 | GEV207_S0107_018 | 147 | 0 | VUB | MD2 | 0 | LM | S0107 | GE1 | [5 empty] | 250 |  |  |  | TG 2 phase I | I | 2004-05-05 | 2004-05-05 | MA1, STT |  | 14.43848 |  |  |  | 14.43848 |  |  |  | 1.745104 | 0.5553959 | [10 empty] | 1 | [6 empty] | 14.43848 | -0.6653947 | [13 empty] | 100 kN Biaxial set-up, VUB | l | m | n |  |  | d, RT | OB_TG2_R025 | Faxial/F90: 0/1 | [10 empty] | GEV207_S0100_018, geometry 7 |  | Strain gauge: TML FRA-6, Middle | SG, M |  |  |  | 250 |  | GEV205; GEV207 after preliminary tests |  |  |  | 2 | Prime 20, slow hardener | PPG2002 |  |  |  | LM | [5 empty] | MD material used in preliminary programme 2 (1 layer less than MD1) | 6.57 |  | 6.57 |  | 250 | 10 |  | [[±45, 0°]4;±45] |  | GE1 |  |  | MD2 | 0 | VUB |  |  | 25 |  | 5 | S0107 | V1 | 4 | Cruciform |  | 147S0107MD2
Table OptiMat | 1719 | GEV207_S0107_019 | 144 | 53.07 | VUB | MD2 | 0 | LM | S0107 | GE1 | [5 empty] | 250 |  |  |  | TG 2 phase I | I | 2004-05-05 | 2004-05-05 | MA1, STT |  | 14.76685 |  |  |  | 14.76685 |  |  |  | 1.865661 | 0.5962978174 | [10 empty] | 1 | [6 empty] | 14.76685 | -0.6797168 | [13 empty] | 100 kN Biaxial set-up, VUB | l | m | n |  |  | d, RT | OB_TG2_R025 | Faxial/F90: 0/1 | [10 empty] | GEV207_S0100_019, geometry 7 |  | Strain gauge: TML FRA-6, Middle | SG, M |  |  |  | 250 | 0.15 | GEV205; GEV207 after preliminary tests |  | 1.9 | 0.74 | 2 | Prime 20, slow hardener | PPG2002 |  |  | 71.91 | LM |  |  | 0.34 |  |  | MD material used in preliminary programme 2 (1 layer less than MD1) | 6.57 | 46.5 | 6.57 |  | 250 | 10 | 0.43 | [[±45, 0°]4;±45] | 0.02 | GE1 |  | 0.49 | MD2 | 0 | VUB |  | 53.07 | 25 |  | 5 | S0107 | V1 | 4 | Cruciform |  | 144S0107MD2
Table OptiMat | 1718 | GEV207_S0107_028 | 144 | 53.07 | VUB | MD2 | 0 | LM | S0107 | GE1 | [5 empty] | 250 |  |  |  | TG 2 phase I | I | 2004-06-16 | 2004-06-16 | MA1, STT |  | 13.61694 |  |  |  | 13.61694 |  |  |  | 1.534332 | 0.4350131773 | [10 empty] | 1 | [6 empty] | 13.61694 | -0.6193561842 | [13 empty] | 100 kN Biaxial set-up, VUB | l | m | n |  |  | d, RT | OB_TG2_R025 | Faxial/F90: 0/1 | [10 empty] | GEV207_S0100_028, geometry 7 |  | Strain gauge: TML FRA-6, Middle | SG, M |  |  |  | 250 | 0.15 | GEV205; GEV207 after preliminary tests |  | 1.9 | 0.74 | 2 | Prime 20, slow hardener | PPG2002 |  |  | 71.91 | LM |  |  | 0.34 |  |  | MD material used in preliminary programme 2 (1 layer less than MD1) | 6.57 | 46.5 | 6.57 |  | 250 | 10 | 0.43 | [[±45, 0°]4;±45] | 0.02 | GE1 |  | 0.49 | MD2 | 0 | VUB |  | 53.07 | 25 |  | 5 | S0107 | V1 | 4 | Cruciform |  | 144S0107MD2
Table OptiMat | 1717 | GEV207_S0107_026 | 144 | 53.07 | VUB | MD2 | 0 | LM | S0107 | GE1 | [5 empty] | 250 |  |  |  | TG 2 phase I | I | 2004-06-16 | 2004-06-16 | MA1, STT |  | 42.50183 |  | 42.50183 |  | 11.08551 |  |  |  | -0.5251613 | 0.360471 | [10 empty] | 1 | [7 empty] | 1.833317 | [13 empty] | 100 kN Biaxial set-up, VUB | l | m | n |  |  | d, RT | OB_TG2_R025 | Faxial/F90: 3,85/1 | [10 empty] | GEV207_S0100_026, geometry 7 |  | Strain gauge: TML FRA-6, Middle | SG, M |  |  |  | 250 | 0.15 | GEV205; GEV207 after preliminary tests |  | 1.9 | 0.74 | 2 | Prime 20, slow hardener | PPG2002 |  |  | 71.91 | LM |  |  | 0.34 |  |  | MD material used in preliminary programme 2 (1 layer less than MD1) | 6.57 | 46.5 | 6.57 |  | 250 | 10 | 0.43 | [[±45, 0°]4;±45] | 0.02 | GE1 |  | 0.49 | MD2 | 0 | VUB |  | 53.07 | 25 |  | 5 | S0107 | V1 | 4 | Cruciform |  | 144S0107MD2
Table OptiMat | 1704 | GEV207_I1200_0008 | 10 | 49.59625 | RISØ | MD2 | 0 | LM | I1200 | GE1 |  |  | 10.02 | 10.02 | 68.0358 | 126 |  |  |  | TG 3 phase I | I | 2004-06-18 | 2004-06-18 | STC |  | -30.371 |  | -29.88268 |  |  | -1.957016 | -1.957016 | 0 |  |  |  | -446.3973 | -439.22 |  |  |  |  | -16582.1 |  |  | 1 | [14 empty] | 26.48759 | [5 empty] | -0.01685307 | 100 kN Instron, RISØ | d | h |  |  |  | d, RT; submersed in salt water for 6 months |  | loading | [16 empty] | 72.77 | 126 | 0.3269142 | GEV205; GEV207 after preliminary tests |  | 1.83 | 1.298574 | 3 | Prime 20, slow hardener | PPG2002 |  |  | 70.35721 | LM |  |  | 0.8818869 |  |  | MD material used in preliminary programme 2 (1 layer less than MD1) | 6.57 | 47.32671 | 3.52; 6.57 | 87.33 | 10 | 10 | 3.077037 | [[±45, 0°]4;±45] | 0.02 | GE1 |  | 0.5840729 | MD2 | 0 | RISØ |  | 49.59625 |  |  | 5 | I1200 | V1 | 4 | ISO compression without tabs |  | 10I1200MD2 |  | -439.22
Table OptiMat | 1703 | GEV207_I1200_0009 | 10 | 49.59625 | RISØ | MD2 | 0 | LM | I1200 | GE1 |  |  | 10.14 | 10.14 | 70.0674 | 126 |  |  |  | TG 3 phase I | I | 2004-06-18 | 2004-06-18 | STC |  | -31.323 |  | -31.32293 |  |  | -1.747248 | -1.747248 | 0 |  |  |  | -447.041 | -447.04 |  |  |  |  | -16497.27 |  |  | 1 | [14 empty] | 27.09781 | [5 empty] | -0.01649731 | 100 kN Instron, RISØ | d | h |  |  |  | d, RT; submersed in salt water for 6 months |  | loading | [16 empty] | 72.77 | 126 | 0.3269142 | GEV205; GEV207 after preliminary tests |  | 1.83 | 1.298574 | 3 | Prime 20, slow hardener | PPG2002 |  |  | 70.35721 | LM |  |  | 0.8818869 |  |  | MD material used in preliminary programme 2 (1 layer less than MD1) | 6.57 | 47.32671 | 3.52; 6.57 | 87.33 | 10 | 10 | 3.077037 | [[±45, 0°]4;±45] | 0.02 | GE1 |  | 0.5840729 | MD2 | 0 | RISØ |  | 49.59625 |  |  | 5 | I1200 | V1 | 4 | ISO compression without tabs |  | 10I1200MD2 |  | -447.04
Table OptiMat | 1702 | GEV207_I1200_0011 | 10 | 49.59625 | RISØ | MD2 | 0 | LM | I1200 | GE1 |  |  | 9.99 | 9.99 | 68.2317 | 126 |  |  |  | TG 3 phase I | I | 2004-06-18 | 2004-06-18 | STC |  | -31.616 |  | -31.61584 |  |  | -1.848006 | -1.848006 | 0 |  |  |  | -463.3623 | -463.36 |  |  |  |  | -17835.99 |  |  | 1 | [14 empty] | 25.97893 | [5 empty] | -0.01783608 | 100 kN Instron, RISØ | d | h |  |  |  | d, RT; submersed in salt water for 6 months |  | loading | [16 empty] | 72.77 | 126 | 0.3269142 | GEV205; GEV207 after preliminary tests |  | 1.83 | 1.298574 | 3 | Prime 20, slow hardener | PPG2002 |  |  | 70.35721 | LM |  |  | 0.8818869 |  |  | MD material used in preliminary programme 2 (1 layer less than MD1) | 6.57 | 47.32671 | 3.52; 6.57 | 87.33 | 10 | 10 | 3.077037 | [[±45, 0°]4;±45] | 0.02 | GE1 |  | 0.5840729 | MD2 | 0 | RISØ |  | 49.59625 |  |  | 5 | I1200 | V1 | 4 | ISO compression without tabs |  | 10I1200MD2 |  | -463.36
Table OptiMat | 1701 | GEV207_I1200_0012 | 10 | 49.59625 | RISØ | MD2 | 0 | LM | I1200 | GE1 |  |  | 10.03 | 10.03 | 69.7085 | 126 |  |  |  | TG 3 phase I | I | 2004-06-18 | 2004-06-18 | STC |  | -33.276 |  | -33.27535 |  |  | -2.005823 | -2.005823 | 0 |  |  |  | -477.3593 | -477.35 |  |  |  |  | -17292.49 |  |  | 1 | [14 empty] | 27.60447 | [5 empty] | -0.01729282 | 100 kN Instron, RISØ | d | h |  |  |  | d, RT; submersed in salt water for 6 months |  | loading-unloading | [8 empty] | x | [7 empty] | 72.77 | 126 | 0.3269142 | GEV205; GEV207 after preliminary tests |  | 1.83 | 1.298574 | 3 | Prime 20, slow hardener | PPG2002 |  |  | 70.35721 | LM |  |  | 0.8818869 |  |  | MD material used in preliminary programme 2 (1 layer less than MD1) | 6.57 | 47.32671 | 3.52; 6.57 | 87.33 | 10 | 10 | 3.077037 | [[±45, 0°]4;±45] | 0.02 | GE1 |  | 0.5840729 | MD2 | 0 | RISØ |  | 49.59625 |  |  | 5 | I1200 | V1 | 4 | ISO compression without tabs |  | 10I1200MD2 |  | -477.35
Table OptiMat | 1700 | GEV207_I1200_0013 | 10 | 49.59625 | RISØ | MD2 | 0 | LM | I1200 | GE1 |  |  | 10.08 | 10.08 | 69.7536 | 126 |  |  |  | TG 3 phase I | I | 2004-06-18 | 2004-06-18 | STC |  | -30.005 |  | -30.005 |  |  | -1.63777 | -1.63777 | 0 |  |  |  | -430.157 | -430.157 |  |  |  |  | -16411.01 |  |  | 1 | [14 empty] | 26.21149 | [5 empty] | -0.01641101 | 100 kN Instron, RISØ | d | h |  |  |  | d, RT; submersed in salt water for 6 months |  | loading-unloading | [8 empty] | x | [7 empty] | 72.77 | 126 | 0.3269142 | GEV205; GEV207 after preliminary tests |  | 1.83 | 1.298574 | 3 | Prime 20, slow hardener | PPG2002 |  |  | 70.35721 | LM |  |  | 0.8818869 |  |  | MD material used in preliminary programme 2 (1 layer less than MD1) | 6.57 | 47.32671 | 3.52; 6.57 | 87.33 | 10 | 10 | 3.077037 | [[±45, 0°]4;±45] | 0.02 | GE1 |  | 0.5840729 | MD2 | 0 | RISØ |  | 49.59625 |  |  | 5 | I1200 | V1 | 4 | ISO compression without tabs |  | 10I1200MD2 |  | -430.157
Table OptiMat | 1699 | GEV207_I1200_0015 | 10 | 49.59625 | RISØ | MD2 | 0 | LM | I1200 | GE1 |  |  | 10.01 | 10.01 | 68.8688 | 126 |  |  |  | TG 3 phase I | I | 2004-06-18 | 2004-06-18 | STC |  | -30.469 |  | -30.34635 |  |  | -1.80097 | -1.80097 | 0 |  |  |  | -442.421 | -440.64 |  |  |  |  | -16764.6 |  |  | 1 | [14 empty] | 26.28396 | [5 empty] | -0.01683235 | 100 kN Instron, RISØ | d | h |  |  |  | d, RT; submersed in salt water for 6 months |  | loading-unloading | [8 empty] | x | [7 empty] | 72.77 | 126 | 0.3269142 | GEV205; GEV207 after preliminary tests |  | 1.83 | 1.298574 | 3 | Prime 20, slow hardener | PPG2002 |  |  | 70.35721 | LM |  |  | 0.8818869 |  |  | MD material used in preliminary programme 2 (1 layer less than MD1) | 6.57 | 47.32671 | 3.52; 6.57 | 87.33 | 10 | 10 | 3.077037 | [[±45, 0°]4;±45] | 0.02 | GE1 |  | 0.5840729 | MD2 | 0 | RISØ |  | 49.59625 |  |  | 5 | I1200 | V1 | 4 | ISO compression without tabs |  | 10I1200MD2 |  | -440.64
Table OptiMat | 1698 | GEV207_I1200_0016 | 10 | 49.59625 | RISØ | MD2 | 0 | LM | I1200 | GE1 |  |  | 9.88 | 9.88 | 68.8636 | 126 |  |  |  | TG 3 phase I | I | 2004-06-18 | 2004-06-18 | STC |  | -30.176 |  | -30.17534 |  |  | -1.887527 | -1.887527 | 0 |  |  |  | -438.1996 | -438.19 |  |  |  |  | -15855.49 |  |  | 1 | [14 empty] | 27.63649 | [5 empty] | -0.01585583 | 100 kN Instron, RISØ | d | h |  |  |  | d, RT; submersed in salt water for 6 months |  | loading-unloading | [8 empty] | x | [7 empty] | 72.77 | 126 | 0.3269142 | GEV205; GEV207 after preliminary tests |  | 1.83 | 1.298574 | 3 | Prime 20, slow hardener | PPG2002 |  |  | 70.35721 | LM |  |  | 0.8818869 |  |  | MD material used in preliminary programme 2 (1 layer less than MD1) | 6.57 | 47.32671 | 3.52; 6.57 | 87.33 | 10 | 10 | 3.077037 | [[±45, 0°]4;±45] | 0.02 | GE1 |  | 0.5840729 | MD2 | 0 | RISØ |  | 49.59625 |  |  | 5 | I1200 | V1 | 4 | ISO compression without tabs |  | 10I1200MD2 |  | -438.19
Table OptiMat | 1697 | GEV207_I1290_0007 | 11 | 52.51761 | RISØ | MD2 | 90 | LM | I1290 | GE1 |  |  | 10.058 | 10.058 | 68.826894 | 126 |  |  |  | TG 3 phase I | I | 2004-05-04 | 2004-05-04 | STC |  | -13.55 |  | -13.54995 |  |  | -3.142221 | -3.142221 | 0 |  |  |  | -196.8707 | -196.87 |  |  |  |  | -15435.53 |  |  | 1 | [14 empty] | 12.75434 | [5 empty] | -0.01543558 | 100 kN Instron, RISØ | d | h |  |  |  | d, RT; submersed in salt water for 6 months |  | loading | [16 empty] | 75.11 | 126 | 0.3690402 | GEV205; GEV207 after preliminary tests |  | 1.86 | 0.4741379 | 3 | Prime 20, slow hardener | PPG2002 |  |  | 72.18817 | LM |  |  | 0.4808452 |  |  | MD material used in preliminary programme 2 (1 layer less than MD1) | 6.57 | 45.80629 | 3.52; 6.57 | 86.64 | 10 | 10 | 1.676102 | [[±45, 0°]4;±45] | 0.02 | GE1 |  | 0.416216 | MD2 | 0 | RISØ |  | 52.51761 |  |  | 5 | I1290 | V1 | 4 | ISO compression without tabs |  | 11I1290MD2 |  | -196.87
Table OptiMat | 1696 | GEV207_I1290_0010 | 11 | 52.51761 | RISØ | MD2 | 90 | LM | I1290 | GE1 |  |  | 10.086 | 10.086 | 68.98824 | 126 |  |  |  | TG 3 phase I | I | 2004-05-04 | 2004-05-04 | STC |  | -13.55 |  | -13.54998 |  |  | -3.750348 | -3.750348 | 0 |  |  |  | -196.4103 | -196.41 |  |  |  |  | -13876.3 |  |  | 1 | [14 empty] | 14.15435 | [5 empty] | -0.01387632 | 100 kN Instron, RISØ | d | h |  |  |  | d, RT; submersed in salt water for 6 months |  | loading | [16 empty] | 75.11 | 126 | 0.3690402 | GEV205; GEV207 after preliminary tests |  | 1.86 | 0.4741379 | 3 | Prime 20, slow hardener | PPG2002 |  |  | 72.18817 | LM |  |  | 0.4808452 |  |  | MD material used in preliminary programme 2 (1 layer less than MD1) | 6.57 | 45.80629 | 3.52; 6.57 | 86.64 | 10 | 10 | 1.676102 | [[±45, 0°]4;±45] | 0.02 | GE1 |  | 0.416216 | MD2 | 0 | RISØ |  | 52.51761 |  |  | 5 | I1290 | V1 | 4 | ISO compression without tabs |  | 11I1290MD2 |  | -196.41
Table OptiMat | 1695 | GEV207_I1290_0016 | 11 | 52.51761 | RISØ | MD2 | 90 | LM | I1290 | GE1 |  |  | 10.058 | 10.058 | 69.571186 | 126 |  |  |  | TG 3 phase I | I | 2004-05-04 | 2004-05-04 | STC |  | -13.795 |  | -13.79457 |  |  | -3.846154 | -3.846154 | 0 |  |  |  | -198.2861 | -198.28 |  |  |  |  | -13727.99 |  |  | 1 | [14 empty] | 14.44349 | [5 empty] | -0.01372841 | 100 kN Instron, RISØ | d | h |  |  |  | d, RT; submersed in salt water for 6 months |  | loading | [16 empty] | 75.11 | 126 | 0.3690402 | GEV205; GEV207 after preliminary tests |  | 1.86 | 0.4741379 | 3 | Prime 20, slow hardener | PPG2002 |  |  | 72.18817 | LM |  |  | 0.4808452 |  |  | MD material used in preliminary programme 2 (1 layer less than MD1) | 6.57 | 45.80629 | 3.52; 6.57 | 86.64 | 10 | 10 | 1.676102 | [[±45, 0°]4;±45] | 0.02 | GE1 |  | 0.416216 | MD2 | 0 | RISØ |  | 52.51761 |  |  | 5 | I1290 | V1 | 4 | ISO compression without tabs |  | 11I1290MD2 |  | -198.28
Table OptiMat | 1694 | GEV207_I1290_0006 | 11 | 52.51761 | RISØ | MD2 | 90 | LM | I1290 | GE1 |  |  | 10.06 | 10.06 | 68.7098 | 126 |  |  |  | TG 3 phase I | I | 2004-05-15 | 2004-05-15 | STC |  | -13.8945 |  | -13.8945 |  |  | 3.0527 | 3.0527 | 0 |  |  |  | -202.22 | -202.22 |  |  |  |  | -12521.36 |  |  | 1 | [14 empty] | 16.15 | [5 empty] | -0.01252136 | 100 kN Instron, RISØ | d | h |  |  |  | d, RT; submersed in salt water for 6 months |  | loading-unloading | x | [7 empty] | x | [7 empty] | 75.11 | 126 | 0.3690402 | GEV205; GEV207 after preliminary tests |  | 1.86 | 0.4741379 | 3 | Prime 20, slow hardener | PPG2002 |  |  | 72.18817 | LM |  |  | 0.4808452 |  |  | MD material used in preliminary programme 2 (1 layer less than MD1) | 6.57 | 45.80629 | 3.52; 6.57 | 86.64 | 10 | 10 | 1.676102 | [[±45, 0°]4;±45] | 0.02 | GE1 |  | 0.416216 | MD2 | 0 | RISØ |  | 52.51761 |  |  | 5 | I1290 | V1 | 4 | ISO compression without tabs |  | 11I1290MD2 |  | -202.22
Table OptiMat | 1693 | GEV207_I1290_0005 | 11 | 52.51761 | RISØ | MD2 | 90 | LM | I1290 | GE1 |  |  | 10.05 | 10.05 | 68.34 | 126 |  |  |  | TG 3 phase I | I | 2004-05-16 | 2004-05-16 | STC |  | -13.8914718 |  | -13.8914718 |  |  | 3.3633 | 3.3633 | 0 |  |  |  | -203.27 | -203.27 |  |  |  |  | -14571.33 |  |  | 1 | [14 empty] | 13.95 | [5 empty] | -0.01457133 | 100 kN Instron, RISØ | d | h |  |  |  | d, RT; submersed in salt water for 6 months |  | loading-unloading | x | [7 empty] | x | [7 empty] | 75.11 | 126 | 0.3690402 | GEV205; GEV207 after preliminary tests |  | 1.86 | 0.4741379 | 3 | Prime 20, slow hardener | PPG2002 |  |  | 72.18817 | LM |  |  | 0.4808452 |  |  | MD material used in preliminary programme 2 (1 layer less than MD1) | 6.57 | 45.80629 | 3.52; 6.57 | 86.64 | 10 | 10 | 1.676102 | [[±45, 0°]4;±45] | 0.02 | GE1 |  | 0.416216 | MD2 | 0 | RISØ |  | 52.51761 |  |  | 5 | I1290 | V1 | 4 | ISO compression without tabs |  | 11I1290MD2 |  | -203.27
Table OptiMat | 1692 | GEV207_I1290_0011 | 11 | 52.51761 | RISØ | MD2 | 90 | LM | I1290 | GE1 |  |  | 10.07 | 10.07 | 69.0802 | 126 |  |  |  | TG 3 phase I | I | 2004-05-15 | 2004-05-15 | STC |  | -14.31894 |  | -14.31894 |  |  | 3.3945 | 3.3945 | 0 |  |  |  | -207.28 | -207.28 |  |  |  |  | -11974.58 |  |  | 1 | [14 empty] | 17.31 | [5 empty] | -0.01197458 | 100 kN Instron, RISØ | d | h |  |  |  | d, RT; submersed in salt water for 6 months |  | loading-unloading | x | [7 empty] | x | [7 empty] | 75.11 | 126 | 0.3690402 | GEV205; GEV207 after preliminary tests |  | 1.86 | 0.4741379 | 3 | Prime 20, slow hardener | PPG2002 |  |  | 72.18817 | LM |  |  | 0.4808452 |  |  | MD material used in preliminary programme 2 (1 layer less than MD1) | 6.57 | 45.80629 | 3.52; 6.57 | 86.64 | 10 | 10 | 1.676102 | [[±45, 0°]4;±45] | 0.02 | GE1 |  | 0.416216 | MD2 | 0 | RISØ |  | 52.51761 |  |  | 5 | I1290 | V1 | 4 | ISO compression without tabs |  | 11I1290MD2 |  | -207.28
Table OptiMat | 1691 | GEV207_I1290_0012 | 11 | 52.51761 | RISØ | MD2 | 90 | LM | I1290 | GE1 |  |  | 10.08 | 10.08 | 69.3504 | 126 |  |  |  | TG 3 phase I | I | 2004-05-15 | 2004-05-15 | STC |  | -13.9394304 |  | -13.9394304 |  |  | 2.5254 | 2.5254 | 0 |  |  |  | -201 | -201 |  |  |  |  | -13906.19 |  |  | 1 | [14 empty] | 14.454 | [5 empty] | -0.01390619 | 100 kN Instron, RISØ | d | h |  |  |  | d, RT; submersed in salt water for 6 months |  | loading-unloading | x | [7 empty] | x | [7 empty] | 75.11 | 126 | 0.3690402 | GEV205; GEV207 after preliminary tests |  | 1.86 | 0.4741379 | 3 | Prime 20, slow hardener | PPG2002 |  |  | 72.18817 | LM |  |  | 0.4808452 |  |  | MD material used in preliminary programme 2 (1 layer less than MD1) | 6.57 | 45.80629 | 3.52; 6.57 | 86.64 | 10 | 10 | 1.676102 | [[±45, 0°]4;±45] | 0.02 | GE1 |  | 0.416216 | MD2 | 0 | RISØ |  | 52.51761 |  |  | 5 | I1290 | V1 | 4 | ISO compression without tabs |  | 11I1290MD2 |  | -201
Table OptiMat | 1605 | GEV206_I0400_0026 | 105-106 |  | RISØ | UD2 | 0 | LM | I0400 | GE1 |  | 12.25 | 12.25 | 12.2 | 45.384 | 76 |  |  |  | TG 3 phase I | I | 2004-03-10 | 2004-03-10 | Shear |  | 3.457365 |  | 3.457365 | [11 empty] | 7.425207 | 76.18026 | 4.919567 |  |  |  | 1 | [21 empty] | 5 kN Instron, RISØ | d | h |  |  |  | d, RT; submersed in salt water for 6 months | [19 empty] | 76 |  | GEV204; GEV206 after preliminary tests |  |  |  | 3 and 4 | Prime 20, slow hardener | PPG2002 |  |  |  | LM | [5 empty] | UD material used in preliminary programme 2 (1 layer less than UD1) | 3.52 |  | 3.52 |  | 20 | 0 |  | [0°]4 |  | GE1 |  |  |  | 0 | [5 empty] | 0 |  | V1 | 4 | Iosipescu (in plane shear) |  | 105-106I0400UD2
Table OptiMat | 1604 | GEV206_I0400_0038 | 105-106 |  | RISØ | UD2 | 0 | LM | I0400 | GE1 |  | 12.2 | 12.2 | 12.2 | 45.994 | 76 |  |  |  | TG 3 phase I | I | 2004-03-10 | 2004-03-10 | Shear |  | 3.485302 |  | 3.485302 | [11 empty] | 7.133198 | 75.77732 | 4.799334 |  |  |  | 1 | [21 empty] | 5 kN Instron, RISØ | d | h |  |  |  | d, RT; submersed in salt water for 6 months | [19 empty] | 76 |  | GEV204; GEV206 after preliminary tests |  |  |  | 3 and 4 | Prime 20, slow hardener | PPG2002 |  |  |  | LM | [5 empty] | UD material used in preliminary programme 2 (1 layer less than UD1) | 3.52 |  | 3.52 |  | 20 | 0 |  | [0°]4 |  | GE1 |  |  |  | 0 | [5 empty] | 0 |  | V1 | 4 | Iosipescu (in plane shear) |  | 105-106I0400UD2
Table OptiMat | 1603 | GEV206_I0400_0040 | 105-106 |  | RISØ | UD2 | 0 | LM | I0400 | GE1 |  | 12.2 | 12.2 | 12.2 | 45.262 | 76 |  |  |  | TG 3 phase I | I | 2004-03-10 | 2004-03-10 | Shear |  | 3.382177 |  | 3.382177 | [11 empty] | 7.417138 | 74.72442 | 4.186623 |  |  |  | 1 | [21 empty] | 5 kN Instron, RISØ | d | h |  |  |  | d, RT; submersed in salt water for 6 months | [19 empty] | 76 |  | GEV204; GEV206 after preliminary tests |  |  |  | 3 and 4 | Prime 20, slow hardener | PPG2002 |  |  |  | LM | [5 empty] | UD material used in preliminary programme 2 (1 layer less than UD1) | 3.52 |  | 3.52 |  | 20 | 0 |  | [0°]4 |  | GE1 |  |  |  | 0 | [5 empty] | 0 |  | V1 | 4 | Iosipescu (in plane shear) |  | 105-106I0400UD2
Table OptiMat | 1602 | GEV206_I0400_0025 | 105-106 |  | RISØ | UD2 | 0 | LM | I0400 | GE1 |  | 12.2 | 12.2 | 12.2 | 45.75 | 76 |  |  |  | TG 3 phase I | I | 2004-03-12 | 2004-03-12 | Shear |  | 3.336492 |  | 3.336492 | [11 empty] | 6.907956 | 72.9288 | 4.678185 |  |  |  | 1 | [21 empty] | 5 kN Instron, RISØ | d | h |  |  |  | d, RT; submersed in salt water for 6 months | [19 empty] | 76 |  | GEV204; GEV206 after preliminary tests |  |  |  | 3 and 4 | Prime 20, slow hardener | PPG2002 |  |  |  | LM | [5 empty] | UD material used in preliminary programme 2 (1 layer less than UD1) | 3.52 |  | 3.52 |  | 20 | 0 |  | [0°]4 |  | GE1 |  |  |  | 0 | [5 empty] | 0 |  | V1 | 4 | Iosipescu (in plane shear) |  | 105-106I0400UD2
Table OptiMat | 1601 | GEV206_I0400_0035 | 105-106 |  | RISØ | UD2 | 0 | LM | I0400 | GE1 |  | 12.2 | 12.2 | 12.2 | 45.384 | 76 |  |  |  | TG 3 phase I | I | 2004-03-12 | 2004-03-12 | Shear |  | 3.429469 |  | 3.429469 | [11 empty] | 4.259931 | 75.56559 | 4.611827 |  |  |  | 1 | [21 empty] | 5 kN Instron, RISØ | d | h |  |  |  | d, RT; submersed in salt water for 6 months | [19 empty] | 76 |  | GEV204; GEV206 after preliminary tests |  |  |  | 3 and 4 | Prime 20, slow hardener | PPG2002 |  |  |  | LM | [5 empty] | UD material used in preliminary programme 2 (1 layer less than UD1) | 3.52 |  | 3.52 |  | 20 | 0 |  | [0°]4 |  | GE1 |  |  |  | 0 | [5 empty] | 0 |  | V1 | 4 | Iosipescu (in plane shear) |  | 105-106I0400UD2
Table OptiMat | 1600 | GEV206_I0400_0041 | 105-106 |  | RISØ | UD2 | 0 | LM | I0400 | GE1 |  | 12.2 | 12.2 | 12.2 | 45.14 | 76 |  |  |  | TG 3 phase I | I | 2004-03-16 | 2004-03-16 | Shear |  | 3.271195 |  | 3.271195 | [11 empty] | 6.91005 | 72.46777 | 4.428333 |  |  |  | 1 | [21 empty] | 5 kN Instron, RISØ | d | h |  |  |  | d, RT; submersed in salt water for 6 months | [19 empty] | 76 |  | GEV204; GEV206 after preliminary tests |  |  |  | 3 and 4 | Prime 20, slow hardener | PPG2002 |  |  |  | LM | [5 empty] | UD material used in preliminary programme 2 (1 layer less than UD1) | 3.52 |  | 3.52 |  | 20 | 0 |  | [0°]4 |  | GE1 |  |  |  | 0 | [5 empty] | 0 |  | V1 | 4 | Iosipescu (in plane shear) |  | 105-106I0400UD2
Table OptiMat | 1599 | GEV206_I0400_0042 | 105-106 |  | RISØ | UD2 | 0 | LM | I0400 | GE1 |  | 12.2 | 12.2 | 12.2 | 45.384 | 76 |  |  |  | TG 3 phase I | I | 2004-03-12 | 2004-03-12 | Shear |  | 3.215678 |  | 3.215678 | [11 empty] | 7.406843 | 70.85488 | 4.969167 |  |  |  | 1 | [21 empty] | 5 kN Instron, RISØ | d | h |  |  |  | d, RT; submersed in salt water for 6 months | [19 empty] | 76 |  | GEV204; GEV206 after preliminary tests |  |  |  | 3 and 4 | Prime 20, slow hardener | PPG2002 |  |  |  | LM | [5 empty] | UD material used in preliminary programme 2 (1 layer less than UD1) | 3.52 |  | 3.52 |  | 20 | 0 |  | [0°]4 |  | GE1 |  |  |  | 0 | [5 empty] | 0 |  | V1 | 4 | Iosipescu (in plane shear) |  | 105-106I0400UD2
Table OptiMat | 1598 | GEV206_I1200_0002 | 4 | 54.14974 | RISØ | UD2 | 0 | LM | I1200 | GE1 |  | 10.159 | 10.159 | 10.159 | 38.268953 | 126 |  |  |  | TG 3 phase I | I | 2004-03-24 | 2004-03-24 | STC |  | -17.09 |  | -24.98963 |  |  | -1.224071 | -1.224071 |  |  |  |  | -446.5761 | -653 |  |  |  |  | -17365.15 |  |  | 1 | [10 empty] | 0.25 |  |  |  | 37.60405 | [5 empty] | -0.01187574 | 250 kN Instron, RISØ | d | h |  |  |  | d, RT; submersed in salt water for 6 months |  | loading | [16 empty] | 74.27 | 126 | 0.3194192 | GEV204; GEV206 after preliminary tests |  | 1.91 | 0.4005592 | 3 | Prime 20, slow hardener | PPG2002 |  |  | 73.69514 | LM |  |  | 0.39069 |  |  | UD material used in preliminary programme 2 (1 layer less than UD1) | 3.52 | 43.7729 | 3.52; 6.57 | 87.03 | 10 | 0 | 2.077364 | [0°]4 | 0.01 | GE1 |  | 0.5057303 | UD2 | 0 | RISØ |  | 54.14974 |  |  | 0 | I1200 | V1 | 4 | ISO compression without tabs |  | 4I1200UD2 |  | -653
Table OptiMat | 1597 | GEV206_I1200_0011 | 4 | 54.14974 | RISØ | UD2 | 0 | LM | I1200 | GE1 |  | 10.161 | 10.161 | 10.161 | 37.717632 | 126 |  |  |  | TG 3 phase I | I | 2004-03-19 | 2004-03-19 | STC |  | -16.845 |  | -16.59575808 |  |  | -1.043673 | -1.043673 |  |  |  |  | -446.6081 | -440 |  |  |  |  | -12168.15 |  |  | 1 | [10 empty] | 0.25 |  |  |  | 36.15996 | [5 empty] | -0.0123509 | 250 kN Instron, RISØ | d | h |  |  |  | d, RT; submersed in salt water for 6 months |  | loading | [16 empty] | 74.27 | 126 | 0.3194192 | GEV204; GEV206 after preliminary tests |  | 1.91 | 0.4005592 | 3 | Prime 20, slow hardener | PPG2002 |  |  | 73.69514 | LM |  |  | 0.39069 |  |  | UD material used in preliminary programme 2 (1 layer less than UD1) | 3.52 | 43.7729 | 3.52; 6.57 | 87.03 | 10 | 0 | 2.077364 | [0°]4 | 0.01 | GE1 |  | 0.5057303 | UD2 | 0 | RISØ |  | 54.14974 |  |  | 0 | I1200 | V1 | 4 | ISO compression without tabs |  | 4I1200UD2 |  | -440
Table OptiMat | 1596 | GEV206_I1200_0012 | 4 | 54.14974 | RISØ | UD2 | 0 | LM | I1200 | GE1 |  | 10.161 | 10.161 | 10.161 | 38.032623 | 126 |  |  |  | TG 3 phase I | I | 2004-03-19 | 2004-03-19 | STC |  | -17.5775 |  | -17.57107 |  |  | -1.292632 | -1.292632 |  |  |  |  | -462.169 | -462 |  |  |  |  | -12760.7 |  |  | 1 | [10 empty] | 0.25 |  |  |  | 36.2049 | [5 empty] | -0.01276537 | 250 kN Instron, RISØ | d | h |  |  |  | d, RT; submersed in salt water for 6 months |  | loading | [16 empty] | 74.27 | 126 | 0.3194192 | GEV204; GEV206 after preliminary tests |  | 1.91 | 0.4005592 | 3 | Prime 20, slow hardener | PPG2002 |  |  | 73.69514 | LM |  |  | 0.39069 |  |  | UD material used in preliminary programme 2 (1 layer less than UD1) | 3.52 | 43.7729 | 3.52; 6.57 | 87.03 | 10 | 0 | 2.077364 | [0°]4 | 0.01 | GE1 |  | 0.5057303 | UD2 | 0 | RISØ |  | 54.14974 |  |  | 0 | I1200 | V1 | 4 | ISO compression without tabs |  | 4I1200UD2 |  | -462
Table OptiMat | 1595 | GEV206_I1200_0006 | 4 | 54.14974 | RISØ | UD2 | 0 | LM | I1200 | GE1 |  | 10.195 | 10.195 | 10.195 | 38.55749 | 126 |  |  |  | TG 3 phase I | I | 2004-03-06 | 2004-03-06 | STC |  | -22.2175 |  | -22.20911424 |  |  | -1.64818 | -1.64818 |  |  |  |  | -576.2175 | -576 |  |  |  |  | -16641.74 |  |  | 1 | [10 empty] | 0.25 |  |  |  | 34.61176 | [5 empty] | -0.01664803 | 250 kN Instron, RISØ | d | h |  |  |  | d, RT; submersed in salt water for 6 months |  | loading-unloading | [8 empty] | x | [7 empty] | 74.27 | 126 | 0.3194192 | GEV204; GEV206 after preliminary tests |  | 1.91 | 0.4005592 | 3 | Prime 20, slow hardener | PPG2002 |  |  | 73.69514 | LM |  |  | 0.39069 |  |  | UD material used in preliminary programme 2 (1 layer less than UD1) | 3.52 | 43.7729 | 3.52; 6.57 | 87.03 | 10 | 0 | 2.077364 | [0°]4 | 0.01 | GE1 |  | 0.5057303 | UD2 | 0 | RISØ |  | 54.14974 |  |  | 0 | I1200 | V1 | 4 | ISO compression without tabs |  | 4I1200UD2 |  | -576
Table OptiMat | 1594 | GEV206_I1200_0007 | 4 | 54.14974 | RISØ | UD2 | 0 | LM | I1200 | GE1 |  | 10.114 | 10.114 | 10.114 | 38.524226 | 126 |  |  |  | TG 3 phase I | I | 2004-03-26 | 2004-03-26 | STC |  | -20.5075 |  | -20.49489 |  |  | -1.392457 | -1.392457 |  |  |  |  | -532.3274 | -532 |  |  |  |  | -13895.86 |  |  | 1 | [10 empty] | 0.25 |  |  |  | 38.28479 | [5 empty] | -0.01390441 | 250 kN Instron, RISØ | d | h |  |  |  | d, RT; submersed in salt water for 6 months |  | loading-unloading | [8 empty] | x | [7 empty] | 74.27 | 126 | 0.3194192 | GEV204; GEV206 after preliminary tests |  | 1.91 | 0.4005592 | 3 | Prime 20, slow hardener | PPG2002 |  |  | 73.69514 | LM |  |  | 0.39069 |  |  | UD material used in preliminary programme 2 (1 layer less than UD1) | 3.52 | 43.7729 | 3.52; 6.57 | 87.03 | 10 | 0 | 2.077364 | [0°]4 | 0.01 | GE1 |  | 0.5057303 | UD2 | 0 | RISØ |  | 54.14974 |  |  | 0 | I1200 | V1 | 4 | ISO compression without tabs |  | 4I1200UD2 |  | -532
Table OptiMat | 1593 | GEV206_I1200_0008 | 4 | 54.14974 | RISØ | UD2 | 0 | LM | I1200 | GE1 |  | 10.157 | 10.157 | 10.157 | 38.098907 | 126 |  |  |  | TG 3 phase I | I | 2004-03-26 | 2004-03-26 | STC |  | -22.95 |  | -22.93554 |  |  | -1.546042 | -1.546042 |  |  |  |  | -602.3795 | -602 |  |  |  |  | -16279.53 |  |  | 1 | [10 empty] | 0.25 |  |  |  | 36.97896 | [5 empty] | -0.01628979 | 250 kN Instron, RISØ | d | h |  |  |  | d, RT; submersed in salt water for 6 months |  | loading-unloading | [8 empty] | x | [7 empty] | 74.27 | 126 | 0.3194192 | GEV204; GEV206 after preliminary tests |  | 1.91 | 0.4005592 | 3 | Prime 20, slow hardener | PPG2002 |  |  | 73.69514 | LM |  |  | 0.39069 |  |  | UD material used in preliminary programme 2 (1 layer less than UD1) | 3.52 | 43.7729 | 3.52; 6.57 | 87.03 | 10 | 0 | 2.077364 | [0°]4 | 0.01 | GE1 |  | 0.5057303 | UD2 | 0 | RISØ |  | 54.14974 |  |  | 0 | I1200 | V1 | 4 | ISO compression without tabs |  | 4I1200UD2 |  | -602
Table OptiMat | 1592 | GEV206_I1200_0009 | 4 | 54.14974 | RISØ | UD2 | 0 | LM | I1200 | GE1 |  | 10.179 | 10.179 | 10.179 | 38.446083 | 126 |  |  |  | TG 3 phase I | I | 2004-04-06 | 2004-04-06 | STC |  | -23.4375 |  | -23.41366 |  |  | -1.588596 | -1.588596 |  |  |  |  | -609.62 | -609 |  |  |  |  | -16978.86 |  |  | 1 | [10 empty] | 0.25 |  |  |  | 35.86814 | [5 empty] | -0.01699614 | 250 kN Instron, RISØ | d | h |  |  |  | d, RT; submersed in salt water for 6 months |  | loading-unloading | [8 empty] | x | [7 empty] | 74.27 | 126 | 0.3194192 | GEV204; GEV206 after preliminary tests |  | 1.91 | 0.4005592 | 3 | Prime 20, slow hardener | PPG2002 |  |  | 73.69514 | LM |  |  | 0.39069 |  |  | UD material used in preliminary programme 2 (1 layer less than UD1) | 3.52 | 43.7729 | 3.52; 6.57 | 87.03 | 10 | 0 | 2.077364 | [0°]4 | 0.01 | GE1 |  | 0.5057303 | UD2 | 0 | RISØ |  | 54.14974 |  |  | 0 | I1200 | V1 | 4 | ISO compression without tabs |  | 4I1200UD2 |  | -609
Table OptiMat | 1591 | GEV206_I1200_0013 | 4 | 54.14974 | RISØ | UD2 | 0 | LM | I1200 | GE1 |  | 10.108 | 10.108 | 10.108 | 37.80392 | 126 |  |  |  | TG 3 phase I | I | 2004-03-26 | 2004-03-26 | STC |  | -24.17 |  | -24.15670488 |  |  | -1.827308 | -1.827308 |  |  |  |  | -639.3517 | -639 |  |  |  |  | -18050.91 |  |  | 1 | [10 empty] | 0.25 |  |  |  | 35.39987 | [5 empty] | -0.01806085 | 250 kN Instron, RISØ | d | h |  |  |  | d, RT; submersed in salt water for 6 months |  | loading-unloading | [8 empty] | x | [7 empty] | 74.27 | 126 | 0.3194192 | GEV204; GEV206 after preliminary tests |  | 1.91 | 0.4005592 | 3 | Prime 20, slow hardener | PPG2002 |  |  | 73.69514 | LM |  |  | 0.39069 |  |  | UD material used in preliminary programme 2 (1 layer less than UD1) | 3.52 | 43.7729 | 3.52; 6.57 | 87.03 | 10 | 0 | 2.077364 | [0°]4 | 0.01 | GE1 |  | 0.5057303 | UD2 | 0 | RISØ |  | 54.14974 |  |  | 0 | I1200 | V1 | 4 | ISO compression without tabs |  | 4I1200UD2 |  | -639
Table OptiMat | 1590 | GEV207_I1190_0002 | 13 | 51.58678 | RISØ | MD2 | 90 | LM | I1190 | GE1 |  | 25.14 | 25.14 | 25.14 | 173.9688 | 300 |  | 150 |  | TG 3 phase I | I | 2004-03-04 | 2004-03-04 | STT |  | 23.655 |  | 23.63366148 |  |  | 3.013707 | 3.013707 |  |  |  |  | 135.9727 | 135.85 |  |  |  |  | 9995.749 |  |  | 1 | [10 empty] | 0.25 |  |  | 13.59078 | [5 empty] | 0.01000477 |  | 100 kN Instron, RISØ | d | h |  |  |  | d, RT; submersed in salt water for 6 months |  | loading | [10 empty] | GEV207-I11-90-02 |  | Extensometer: Video (RISOE) | EXTV |  | 0.5 to 2; 1 to 3 | 76.55 | 300 | 0.6000701 | GEV205; GEV207 after preliminary tests |  | 1.9 | 0.265354 | 3 | Prime 20, slow hardener | PPG2002 |  |  | 71.53206 | LM |  |  | 0.6083475 |  | 150 | MD material used in preliminary programme 2 (1 layer less than MD1) | 6.57 | 46.46318 | 3.52; 6.57 | 88.77 | 25 | 10 | 1.950039 | [[±45, 0°]4;±45] | 0.02 | GE1 |  | 0.8641288 | MD2 | 0 | RISØ |  | 51.58678 |  |  | 5 | I1190 | V1 | 4 | ISO tension without tabs (300 mm) | 75 | 13I1190MD2 | 135.85
Table OptiMat | 1589 | GEV207_I1190_0012 | 13 | 51.58678 | RISØ | MD2 | 90 | LM | I1190 | GE1 |  | 25.05 | 25.05 | 25.05 | 173.346 | 300 |  | 150 |  | TG 3 phase I | I | 2004-03-04 | 2004-03-04 | STT |  | 23.655 |  | 23.50918452 |  |  | 3.033012 | 3.033012 |  |  |  |  | 136.4612 | 135.62 |  |  |  |  | 10054.14 |  |  | 1 | [10 empty] | 0.25 |  |  | 13.48897 | [5 empty] | 0.0101165 |  | 100 kN Instron, RISØ | d | h |  |  |  | d, RT; submersed in salt water for 6 months |  | loading | [10 empty] | GEV207-I11-90-12 |  | Extensometer: Video (RISOE) | EXTV |  | 0.5 to 2; 1 to 3 | 76.55 | 300 | 0.6000701 | GEV205; GEV207 after preliminary tests |  | 1.9 | 0.265354 | 3 | Prime 20, slow hardener | PPG2002 |  |  | 71.53206 | LM |  |  | 0.6083475 |  | 150 | MD material used in preliminary programme 2 (1 layer less than MD1) | 6.57 | 46.46318 | 3.52; 6.57 | 88.77 | 25 | 10 | 1.950039 | [[±45, 0°]4;±45] | 0.02 | GE1 |  | 0.8641288 | MD2 | 0 | RISØ |  | 51.58678 |  |  | 5 | I1190 | V1 | 4 | ISO tension without tabs (300 mm) | 75 | 13I1190MD2 | 135.62
Table OptiMat | 1588 | GEV207_I1190_0015 | 13 | 51.58678 | RISØ | MD2 | 90 | LM | I1190 | GE1 |  | 25.14 | 25.14 | 25.14 | 173.9688 | 300 |  | 150 |  | TG 3 phase I | I | 2004-03-04 | 2004-03-04 | STT |  | 23.635 |  | 23.63366148 |  |  | 2.72862 | 2.72862 |  |  |  |  | 135.8577 | 135.85 |  |  |  |  | 9333.239 |  |  | 1 | [10 empty] | 0.25 |  |  | 14.5555 | [5 empty] | 0.009333767 |  | 100 kN Instron, RISØ | d | h |  |  |  | d, RT; submersed in salt water for 6 months |  | loading | [10 empty] | GEV207-I11-90-15 |  | Extensometer: Video (RISOE) | EXTV |  | 0.5 to 2; 1 to 3 | 76.55 | 300 | 0.6000701 | GEV205; GEV207 after preliminary tests |  | 1.9 | 0.265354 | 3 | Prime 20, slow hardener | PPG2002 |  |  | 71.53206 | LM |  |  | 0.6083475 |  | 150 | MD material used in preliminary programme 2 (1 layer less than MD1) | 6.57 | 46.46318 | 3.52; 6.57 | 88.77 | 25 | 10 | 1.950039 | [[±45, 0°]4;±45] | 0.02 | GE1 |  | 0.8641288 | MD2 | 0 | RISØ |  | 51.58678 |  |  | 5 | I1190 | V1 | 4 | ISO tension without tabs (300 mm) | 75 | 13I1190MD2 | 135.85
Table OptiMat | 1587 | GEV207_I1190_0004 | 13 | 51.58678 | RISØ | MD2 | 90 | LM | I1190 | GE1 |  | 25.19 | 25.19 | 25.19 | 173.811 | 300 |  | 150 |  | TG 3 phase I | I | 2004-03-05 | 2004-03-05 | STT |  | 23.975 |  | 23.92334604 |  |  | 2.287693 | 2.287693 |  |  |  |  | 137.9372 | 137.64 |  |  |  |  | 11350.24 |  |  | 1 | [10 empty] | 0.25 |  |  | 12.12661 | [5 empty] | 0.01137475 |  | 100 kN Instron, RISØ | d | h |  |  |  | d, RT; submersed in salt water for 6 months |  | loading-unloading | [8 empty] | x |  | GEV207-I11-90-04 |  | Extensometer: Video (RISOE) | EXTV |  | 0.5 to 2; 1 to 3 | 76.55 | 300 | 0.6000701 | GEV205; GEV207 after preliminary tests |  | 1.9 | 0.265354 | 3 | Prime 20, slow hardener | PPG2002 |  |  | 71.53206 | LM |  |  | 0.6083475 |  | 150 | MD material used in preliminary programme 2 (1 layer less than MD1) | 6.57 | 46.46318 | 3.52; 6.57 | 88.77 | 25 | 10 | 1.950039 | [[±45, 0°]4;±45] | 0.02 | GE1 |  | 0.8641288 | MD2 | 0 | RISØ |  | 51.58678 |  |  | 5 | I1190 | V1 | 4 | ISO tension without tabs (300 mm) | 75 | 13I1190MD2 | 137.64
Table OptiMat | 1586 | GEV207_I1190_0006 | 13 | 51.58678 | RISØ | MD2 | 90 | LM | I1190 | GE1 |  | 24.82 | 24.82 | 24.82 | 171.258 | 300 |  | 150 |  | TG 3 phase I | I | 2004-03-05 | 2004-03-05 | STT |  | 23.145 |  | 22.9999494 |  |  | 2.420343 | 2.420343 |  |  |  |  | 135.147 | 134.3 |  |  |  |  | 9988.932 |  |  | 1 | [10 empty] | 0.25 |  |  | 13.44488 | [5 empty] | 0.01005193 |  | 100 kN Instron, RISØ | d | h |  |  |  | d, RT; submersed in salt water for 6 months |  | loading-unloading | [8 empty] | x |  | GEV207-I11-90-06 |  | Extensometer: Video (RISOE) | EXTV |  | 0.5 to 2; 1 to 3 | 76.55 | 300 | 0.6000701 | GEV205; GEV207 after preliminary tests |  | 1.9 | 0.265354 | 3 | Prime 20, slow hardener | PPG2002 |  |  | 71.53206 | LM |  |  | 0.6083475 |  | 150 | MD material used in preliminary programme 2 (1 layer less than MD1) | 6.57 | 46.46318 | 3.52; 6.57 | 88.77 | 25 | 10 | 1.950039 | [[±45, 0°]4;±45] | 0.02 | GE1 |  | 0.8641288 | MD2 | 0 | RISØ |  | 51.58678 |  |  | 5 | I1190 | V1 | 4 | ISO tension without tabs (300 mm) | 75 | 13I1190MD2 | 134.3
Table OptiMat | 1585 | GEV207_I1190_0008 | 13 | 51.58678 | RISØ | MD2 | 90 | LM | I1190 | GE1 |  | 25.05 | 25.05 | 25.05 | 173.5965 | 300 |  | 150 |  | TG 3 phase I | I | 2004-03-05 | 2004-03-05 | STT |  | 23.61 |  | 23.50843803 |  |  | 2.428771 | 2.428771 |  |  |  |  | 136.005 | 135.42 |  |  |  |  | 10866.59 |  |  | 1 | [10 empty] | 0.25 |  |  | 12.46205 | [5 empty] | 0.01091354 |  | 100 kN Instron, RISØ | d | h |  |  |  | d, RT; submersed in salt water for 6 months |  | loading-unloading | [8 empty] | x |  | GEV207-I11-90-08 |  | Extensometer: Video (RISOE) | EXTV |  | 0.5 to 2; 1 to 3 | 76.55 | 300 | 0.6000701 | GEV205; GEV207 after preliminary tests |  | 1.9 | 0.265354 | 3 | Prime 20, slow hardener | PPG2002 |  |  | 71.53206 | LM |  |  | 0.6083475 |  | 150 | MD material used in preliminary programme 2 (1 layer less than MD1) | 6.57 | 46.46318 | 3.52; 6.57 | 88.77 | 25 | 10 | 1.950039 | [[±45, 0°]4;±45] | 0.02 | GE1 |  | 0.8641288 | MD2 | 0 | RISØ |  | 51.58678 |  |  | 5 | I1190 | V1 | 4 | ISO tension without tabs (300 mm) | 75 | 13I1190MD2 | 135.42
Table OptiMat | 1584 | GEV207_I1190_0009 | 13 | 51.58678 | RISØ | MD2 | 90 | LM | I1190 | GE1 |  | 25.17 | 25.17 | 25.17 | 173.1696 | 300 |  | 150 |  | TG 3 phase I | I | 2004-03-05 | 2004-03-05 | STT |  | 24.27 |  | 24.243744 |  |  | 2.904243 | 2.904243 |  |  |  |  | 140.1516 | 140 |  |  |  |  | 9740.498 |  |  | 1 | [10 empty] | 0.25 |  |  | 14.37298 | [5 empty] | 0.009751047 |  | 100 kN Instron, RISØ | d | h |  |  |  | d, RT; submersed in salt water for 6 months |  | loading-unloading | [8 empty] | x |  | GEV207-I11-90-09 |  | Extensometer: Video (RISOE) | EXTV |  | 0.5 to 2; 1 to 3 | 76.55 | 300 | 0.6000701 | GEV205; GEV207 after preliminary tests |  | 1.9 | 0.265354 | 3 | Prime 20, slow hardener | PPG2002 |  |  | 71.53206 | LM |  |  | 0.6083475 |  | 150 | MD material used in preliminary programme 2 (1 layer less than MD1) | 6.57 | 46.46318 | 3.52; 6.57 | 88.77 | 25 | 10 | 1.950039 | [[±45, 0°]4;±45] | 0.02 | GE1 |  | 0.8641288 | MD2 | 0 | RISØ |  | 51.58678 |  |  | 5 | I1190 | V1 | 4 | ISO tension without tabs (300 mm) | 75 | 13I1190MD2 | 140
Table OptiMat | 1583 | GEV207_I1190_0011 | 13 | 51.58678 | RISØ | MD2 | 90 | LM | I1190 | GE1 |  | 25.14 | 25.14 | 25.14 | 173.9688 | 300 |  | 150 |  | TG 3 phase I | I | 2004-03-05 | 2004-03-05 | STT |  | 21.35 |  | 23.58495 |  |  | 1.764262 | 1.764262 |  |  |  |  | 122.7232 | 135.57 |  |  |  |  | 8591.394 |  |  | 1 | [10 empty] | 0.25 |  |  | 15.77974 | [5 empty] | 0.007777259 |  | 100 kN Instron, RISØ | d | h |  |  |  | d, RT; submersed in salt water for 6 months |  | loading-unloading | [8 empty] | x |  | GEV207-I11-90-11 |  | Extensometer: Video (RISOE) | EXTV |  | 0.5 to 2; 1 to 3 | 76.55 | 300 | 0.6000701 | GEV205; GEV207 after preliminary tests |  | 1.9 | 0.265354 | 3 | Prime 20, slow hardener | PPG2002 |  |  | 71.53206 | LM |  |  | 0.6083475 |  | 150 | MD material used in preliminary programme 2 (1 layer less than MD1) | 6.57 | 46.46318 | 3.52; 6.57 | 88.77 | 25 | 10 | 1.950039 | [[±45, 0°]4;±45] | 0.02 | GE1 |  | 0.8641288 | MD2 | 0 | RISØ |  | 51.58678 |  |  | 5 | I1190 | V1 | 4 | ISO tension without tabs (300 mm) | 75 | 13I1190MD2 | 135.57
Table OptiMat | 1581 | GEV206_I1290_0012 | 5 | 51.44986 | RISØ | UD2 | 90 | LM | I1290 | GE1 |  | 10.096 | 10.096 | 10.096 | 37.50664 | 126 |  |  |  | TG 3 phase I | I | 2004-03-31 | 2004-03-31 | STC |  | -5.37 |  | -5.399831 |  |  | -3.272111 | -3.272111 |  |  |  |  | -143.1746 | -143.97 |  |  |  |  | -12925.44 |  |  | 1 |  |  |  | c | [6 empty] | 0.25 |  |  |  | 11.1385 | [5 empty] | -0.01285403 | 100 kN Instron, RISØ |  | h |  |  |  | d, RT; submersed in salt water for 6 months |  | loading | [10 empty] | GEV206-I12-90-12 | [5 empty] | 71.82 | 126 | 0.6851346 | GEV204; GEV206 after preliminary tests |  | 1.86 | 0.7765979 | 3 | Prime 20, slow hardener | PPG2002 |  |  | 71.93834 | LM |  |  | 0.6371733 |  |  | UD material used in preliminary programme 2 (1 layer less than UD1) | 3.52 | 45.44016 | 3.52; 6.57 | 85.43 | 10 | 0 | 3.109985 | [0°]4 | 0.02 | GE1 |  | 1.127764 | UD2 | 0 | RISØ |  | 51.44986 |  |  | 0 | I1290 | V1 | 4 | ISO compression without tabs |  | 5I1290UD2 |  | -143.97
Table OptiMat | 1580 | GEV206_I1290_0016 | 5 | 51.44986 | RISØ | UD2 | 90 | LM | I1290 | GE1 |  | 10.073 | 10.073 | 10.073 | 37.320465 | 126 |  |  |  | TG 3 phase I | I | 2004-03-31 | 2004-03-31 | STC |  | -5.615 |  | -5.614864 |  |  | -3.006413 | -3.006413 |  |  |  |  | -150.4536 | -150.45 |  |  |  |  | -11267.39 |  |  | 1 |  |  |  | c | [6 empty] | 0.25 |  |  |  | 13.3527 | [5 empty] | -0.01126766 | 100 kN Instron, RISØ |  | h |  |  |  | d, RT; submersed in salt water for 6 months |  | loading | [10 empty] | GEV206-I12-90-16 | [5 empty] | 71.82 | 126 | 0.6851346 | GEV204; GEV206 after preliminary tests |  | 1.86 | 0.7765979 | 3 | Prime 20, slow hardener | PPG2002 |  |  | 71.93834 | LM |  |  | 0.6371733 |  |  | UD material used in preliminary programme 2 (1 layer less than UD1) | 3.52 | 45.44016 | 3.52; 6.57 | 85.43 | 10 | 0 | 3.109985 | [0°]4 | 0.02 | GE1 |  | 1.127764 | UD2 | 0 | RISØ |  | 51.44986 |  |  | 0 | I1290 | V1 | 4 | ISO compression without tabs |  | 5I1290UD2 |  | -150.45
Table OptiMat | 1579 | GEV206_I1290_0003 | 5 | 51.44986 | RISØ | UD2 | 90 | LM | I1290 | GE1 |  | 10.051 | 10.051 | 10.051 | 37.640995 | 126 |  |  |  | TG 3 phase I | I | 2004-04-06 | 2004-04-06 | STC |  | -5.9825 |  | -5.981154 |  |  | -2.247181 | -2.247181 |  |  |  |  | -158.9358 | -158.9 |  |  |  |  | -10973.04 |  |  | 1 |  |  |  | c | [6 empty] | 0.25 |  |  |  | 14.48094 | [5 empty] | -0.01097551 | 100 kN Instron, RISØ |  | h |  |  |  | d, RT; submersed in salt water for 6 months |  | loading-unloading | [8 empty] | x |  | GEV206-I12-90-03 | [5 empty] | 71.82 | 126 | 0.6851346 | GEV204; GEV206 after preliminary tests |  | 1.86 | 0.7765979 | 3 | Prime 20, slow hardener | PPG2002 |  |  | 71.93834 | LM |  |  | 0.6371733 |  |  | UD material used in preliminary programme 2 (1 layer less than UD1) | 3.52 | 45.44016 | 3.52; 6.57 | 85.43 | 10 | 0 | 3.109985 | [0°]4 | 0.02 | GE1 |  | 1.127764 | UD2 | 0 | RISØ |  | 51.44986 |  |  | 0 | I1290 | V1 | 4 | ISO compression without tabs |  | 5I1290UD2 |  | -158.9
Table OptiMat | 1578 | GEV206_I1290_0010 | 5 | 51.44986 | RISØ | UD2 | 90 | LM | I1290 | GE1 |  | 10.108 | 10.108 | 10.108 | 37.985864 | 126 |  |  |  | TG 3 phase I | I | 2004-04-27 | 2004-04-27 | STC |  | -5.86 |  | -5.859699 |  |  | -2.234107 | -2.234107 |  |  |  |  | -154.2679 | -154.26 |  |  |  |  | -11826.97 |  |  | 1 |  |  |  | c | [6 empty] | 0.25 |  |  |  | 13.04307 | [5 empty] | -0.01182758 | 100 kN Instron, RISØ |  | h |  |  |  | d, RT; submersed in salt water for 6 months |  | loading-unloading | [8 empty] | x |  | GEV206-I12-90-10 | [5 empty] | 71.82 | 126 | 0.6851346 | GEV204; GEV206 after preliminary tests |  | 1.86 | 0.7765979 | 3 | Prime 20, slow hardener | PPG2002 |  |  | 71.93834 | LM |  |  | 0.6371733 |  |  | UD material used in preliminary programme 2 (1 layer less than UD1) | 3.52 | 45.44016 | 3.52; 6.57 | 85.43 | 10 | 0 | 3.109985 | [0°]4 | 0.02 | GE1 |  | 1.127764 | UD2 | 0 | RISØ |  | 51.44986 |  |  | 0 | I1290 | V1 | 4 | ISO compression without tabs |  | 5I1290UD2 |  | -154.26
Table OptiMat | 1577 | GEV206_I1290_0011 | 5 | 51.44986 | RISØ | UD2 | 90 | LM | I1290 | GE1 |  | 10.147 | 10.147 | 10.147 | 39.339919 | 126 |  |  |  | TG 3 phase I | I | 2004-04-27 | 2004-04-27 | STC |  | -6.225 |  | -6.102408 |  |  | -2.919973 | -2.919973 |  |  |  |  | -158.2362 | -155.12 |  |  |  |  | -11962.49 |  |  | 1 |  |  |  | c | [6 empty] | 0.25 |  |  |  | 12.9672 | [5 empty] | -0.0122028 | 100 kN Instron, RISØ |  | h |  |  |  | d, RT; submersed in salt water for 6 months |  | loading-unloading | [8 empty] | x |  | GEV206-I12-90-11 | [5 empty] | 71.82 | 126 | 0.6851346 | GEV204; GEV206 after preliminary tests |  | 1.86 | 0.7765979 | 3 | Prime 20, slow hardener | PPG2002 |  |  | 71.93834 | LM |  |  | 0.6371733 |  |  | UD material used in preliminary programme 2 (1 layer less than UD1) | 3.52 | 45.44016 | 3.52; 6.57 | 85.43 | 10 | 0 | 3.109985 | [0°]4 | 0.02 | GE1 |  | 1.127764 | UD2 | 0 | RISØ |  | 51.44986 |  |  | 0 | I1290 | V1 | 4 | ISO compression without tabs |  | 5I1290UD2 |  | -155.12
Table OptiMat | 1576 | GEV206_I1290_0013 | 5 | 51.44986 | RISØ | UD2 | 90 | LM | I1290 | GE1 |  | 10.068 | 10.068 | 10.068 | 38.932956 | 126 |  |  |  | TG 3 phase I | I | 2004-04-27 | 2004-04-27 | STC |  | -6.3475 |  | -6.34724 |  |  | -2.730018 | -2.730018 |  |  |  |  | -163.0367 | -163.03 |  |  |  |  | -12437.61 |  |  | 1 |  |  |  | c | [6 empty] | 0.25 |  |  |  | 13.10782 | [5 empty] | -0.01243812 | 100 kN Instron, RISØ |  | h |  |  |  | d, RT; submersed in salt water for 6 months |  | loading-unloading | [8 empty] | x |  | GEV206-I12-90-13 | [5 empty] | 71.82 | 126 | 0.6851346 | GEV204; GEV206 after preliminary tests |  | 1.86 | 0.7765979 | 3 | Prime 20, slow hardener | PPG2002 |  |  | 71.93834 | LM |  |  | 0.6371733 |  |  | UD material used in preliminary programme 2 (1 layer less than UD1) | 3.52 | 45.44016 | 3.52; 6.57 | 85.43 | 10 | 0 | 3.109985 | [0°]4 | 0.02 | GE1 |  | 1.127764 | UD2 | 0 | RISØ |  | 51.44986 |  |  | 0 | I1290 | V1 | 4 | ISO compression without tabs |  | 5I1290UD2 |  | -163.03
Table OptiMat | 1575 | GEV206_I1290_0017 | 5 | 51.44986 | RISØ | UD2 | 90 | LM | I1290 | GE1 |  | 10.04 | 10.04 | 10.04 | 37.98132 | 126 |  |  |  | TG 3 phase I | I | 2004-04-27 | 2004-04-27 | STC |  | -5.7375 |  | -5.737458 |  |  | -2.498496 | -2.498496 |  |  |  |  | -151.0611 | -151.06 |  |  |  |  | -11705.63 |  |  | 1 |  |  |  | c | [6 empty] | 0.25 |  |  |  | 12.9049 | [5 empty] | -0.01170572 | 100 kN Instron, RISØ |  | h |  |  |  | d, RT; submersed in salt water for 6 months |  | loading-unloading | [8 empty] | x |  | GEV206-I12-90-17 | [5 empty] | 71.82 | 126 | 0.6851346 | GEV204; GEV206 after preliminary tests |  | 1.86 | 0.7765979 | 3 | Prime 20, slow hardener | PPG2002 |  |  | 71.93834 | LM |  |  | 0.6371733 |  |  | UD material used in preliminary programme 2 (1 layer less than UD1) | 3.52 | 45.44016 | 3.52; 6.57 | 85.43 | 10 | 0 | 3.109985 | [0°]4 | 0.02 | GE1 |  | 1.127764 | UD2 | 0 | RISØ |  | 51.44986 |  |  | 0 | I1290 | V1 | 4 | ISO compression without tabs |  | 5I1290UD2 |  | -151.06
Table OptiMat | 1574 | GEV207_S0300_0102 | 2001 |  | WMC | MD2 | 0 | Polymarin | S0300 | GE1 | 6 |  | 24.9 | 24.9 | 149.4 | 610 |  | 500 |  | TG 4 phase I | I | 2003-04-23 | 2003-04-23 | STT |  | 87.99 |  | 87.99 |  |  | 2.18 | 2.18 |  |  |  |  | 588.9558 | 588.9558 |  |  |  |  | 20286.44 |  |  | 1 |  |  |  | t/d | [6 empty] | 3 |  |  | 29.032 | [5 empty] | 0.02028644 |  | 100 kN Schenck, WMC | d | h |  |  |  | d, RT | [7 empty] | x | [6 empty] | Strain gauge: TML FLA-10-11, Middle, Top, BTB | SG, M, T, BTB | 280 | 2 |  | 610 |  | GEV205; GEV207 after preliminary tests |  |  |  | 4 | Prime 20, slow hardener | PPG2002 |  | 1 |  | GAMESA |  |  |  |  | 500 | MD material used in preliminary programme 2 (1 layer less than MD1) | 6.57 |  | 6.57 |  | 25 | 10 |  | [[±45, 0°]4;±45] |  | GE1 |  |  |  | 0 |  | PREPEG |  |  |  | 5 |  | V1 | 4 | Long, rectangular (reference) |  | 2001S0300MD2 | 588.9558
Table OptiMat | 1573 | GEV207_S0300_0103 | 2001 |  | WMC | MD2 | 0 | Polymarin | S0300 | GE1 | 6.5 |  | 24.9 | 24.9 | 161.85 | 610 |  | 500 |  | TG 4 phase I | I | 2003-04-23 | 2003-04-23 | STT |  | 86.08 |  | 86.08 |  |  | 2.08 | 2.08 |  |  |  |  | 531.8505 | 531.8505 |  |  |  |  | 17644.83 |  |  | 1 |  |  |  | t/d | [6 empty] | 3 |  |  | 30.142 | [5 empty] | 0.01764483 |  | 100 kN Schenck, WMC | d | h |  |  |  | d, RT | [7 empty] | x | [6 empty] | Strain gauge: TML FLA-10-11, Middle, Top, BTB | SG, M, T, BTB | 280 | 2 |  | 610 |  | GEV205; GEV207 after preliminary tests |  |  |  | 4 | Prime 20, slow hardener | PPG2002 |  | 1 |  | GAMESA |  |  |  |  | 500 | MD material used in preliminary programme 2 (1 layer less than MD1) | 6.57 |  | 6.57 |  | 25 | 10 |  | [[±45, 0°]4;±45] |  | GE1 |  |  |  | 0 |  | PREPEG |  |  |  | 5 |  | V1 | 4 | Long, rectangular (reference) |  | 2001S0300MD2 | 531.8505
Table OptiMat | 1572 | GEV207_S0300_0104 | 2001 |  | WMC | MD2 | 0 | Polymarin | S0300 | GE1 | 6.4 |  | 24.9 | 24.9 | 159.36 | 610 |  | 500 |  | TG 4 phase I | I | 2003-04-23 | 2003-04-23 | STT |  | 88.67 |  | 88.67 |  |  | 2.16 | 2.16 |  |  |  |  | 556.4132 | 556.4132 |  |  |  |  | 18703.59 |  |  | 1 |  |  |  | t/d | [6 empty] | 3 |  |  | 29.749 | [5 empty] | 0.01870359 |  | 100 kN Schenck, WMC | d | h |  |  |  | d, RT | [7 empty] | x | [6 empty] | Strain gauge: TML FLA-10-11, Middle, Top, BTB | SG, M, T, BTB | 280 | 2 |  | 610 |  | GEV205; GEV207 after preliminary tests |  |  |  | 4 | Prime 20, slow hardener | PPG2002 |  | 1 |  | GAMESA |  |  |  |  | 500 | MD material used in preliminary programme 2 (1 layer less than MD1) | 6.57 |  | 6.57 |  | 25 | 10 |  | [[±45, 0°]4;±45] |  | GE1 |  |  |  | 0 |  | PREPEG |  |  |  | 5 |  | V1 | 4 | Long, rectangular (reference) |  | 2001S0300MD2 | 556.4132
Table OptiMat | 1571 | GEV207_S0300_0105 | 2001 |  | WMC | MD2 | 0 | Polymarin | S0300 | GE1 | 6.4 |  | 24.9 | 24.9 | 159.36 | 610 |  | 500 |  | TG 4 phase I | I | 2003-04-23 | 2003-04-23 | STT |  | 86.57 |  | 86.57 |  |  | 2.13 | 2.13 |  |  |  |  | 543.2354 | 543.2354 |  |  |  |  | 18192.14 |  |  | 1 |  |  |  | t/d | [6 empty] | 3 |  |  | 29.861 | [5 empty] | 0.01819214 |  | 100 kN Schenck, WMC | d | h |  |  |  | d, RT | [7 empty] | x | [6 empty] | Strain gauge: TML FLA-10-11, Middle, Top, BTB | SG, M, T, BTB | 280 | 2 |  | 610 |  | GEV205; GEV207 after preliminary tests |  |  |  | 4 | Prime 20, slow hardener | PPG2002 |  | 1 |  | GAMESA |  |  |  |  | 500 | MD material used in preliminary programme 2 (1 layer less than MD1) | 6.57 |  | 6.57 |  | 25 | 10 |  | [[±45, 0°]4;±45] |  | GE1 |  |  |  | 0 |  | PREPEG |  |  |  | 5 |  | V1 | 4 | Long, rectangular (reference) |  | 2001S0300MD2 | 543.2354
Table OptiMat | 1570 | GEV207_S0300_0106 | 2001 |  | WMC | MD2 | 0 | Polymarin | S0300 | GE1 | 6.3 |  | 25.2 | 25.2 | 158.76 | 610 |  | 500 |  | TG 4 phase I | I | 2003-04-23 | 2003-04-23 | STT |  | 91.26 |  | 91.26 |  |  | 2.17 | 2.17 |  |  |  |  | 574.8299 | 574.8299 |  |  |  |  | 19498.32 |  |  | 1 |  |  |  | t/d | [6 empty] | 3 |  |  | 29.481 | [5 empty] | 0.01949832 |  | 100 kN Schenck, WMC | d | h |  |  |  | d, RT | [7 empty] | x | [6 empty] | Strain gauge: TML FLA-10-11, Middle, Center, BTB | SG, M, C, BTB | 280 | 2 |  | 610 |  | GEV205; GEV207 after preliminary tests |  |  |  | 4 | Prime 20, slow hardener | PPG2002 |  | 1 |  | GAMESA |  |  |  |  | 500 | MD material used in preliminary programme 2 (1 layer less than MD1) | 6.57 |  | 6.57 |  | 25 | 10 |  | [[±45, 0°]4;±45] |  | GE1 |  |  |  | 0 |  | PREPEG |  |  |  | 5 |  | V1 | 4 | Long, rectangular (reference) |  | 2001S0300MD2 | 574.8299
Table OptiMat | 1569 | GEV207_S0300_0107 | 2001 |  | WMC | MD2 | 0 | Polymarin | S0300 | GE1 | 6.5 |  | 24.9 | 24.9 | 161.85 | 610 |  | 500 |  | TG 4 phase I | I | 2003-04-23 | 2003-04-23 | STT |  | 87.6 |  | 87.6 |  |  | 2.1 | 2.1 |  |  |  |  | 541.2419 | 541.2419 |  |  |  |  | 18023.37 |  |  | 1 |  |  |  | t/d | [6 empty] | 3 |  |  | 30.03 | [5 empty] | 0.01802337 |  | 100 kN Schenck, WMC | d | h |  |  |  | d, RT | [7 empty] | x | [6 empty] | Strain gauge: TML FLA-10-11, Middle, Center, BTB | SG, M, C, BTB | 280 | 2 |  | 610 |  | GEV205; GEV207 after preliminary tests |  |  |  | 4 | Prime 20, slow hardener | PPG2002 |  | 1 |  | GAMESA |  |  |  |  | 500 | MD material used in preliminary programme 2 (1 layer less than MD1) | 6.57 |  | 6.57 |  | 25 | 10 |  | [[±45, 0°]4;±45] |  | GE1 |  |  |  | 0 |  | PREPEG |  |  |  | 5 |  | V1 | 4 | Long, rectangular (reference) |  | 2001S0300MD2 | 541.2419
Table OptiMat | 1467 | GEV213_R0360_0001 | 122 | 56.59 | UP | UD3 | 60 | LM | R0360 | GE1 | 6.07 | 25.21 | 25.18 | 25.19667 | 152.9438 | 145 |  |  |  | TG 2 phase I | I | 2004-03-15 | 2004-03-15 | STT |  | 11.084 |  | 11.084 |  |  | 0.7887 | 0.7887 |  |  |  |  | 72.47108 | 72.47108 | [7 empty] | 1 |  |  |  | t | [6 empty] | 0.25 | [10 empty] | 100 kN Mayes DH 100S, UP | d | h | n |  | n | d, RT | OB_TG2_R022 | Coupon was loaded with 4.556 kN during gripping and this load was not zeroed. EiT and Poisson's ration were not calculated | [6 empty] | x | [5 empty] | Front: Strain gauge: HBM 6/350 XY11, Middle, Center; Back: Strain gauge: HBM 6/350 LY11, Middle, Center | SG, M, C, BTB | 50 | 2 |  | 145 | 0.77 | GEV213 |  | 1.96 | 0.02 | 2 | Prime 20, slow hardener | PPG2002 |  |  | 74.36 | LM |  |  | 1 |  | 35 | 7 layers of UD | 6.16 | 43.39 | 6.16 |  | 25 | 0 | 0.12 | [0°]7 | 0.01 | GE1 |  | 0.96 | UD3 | 0 | UP |  | 56.59 |  |  | 0 | R0310, R0360 | V1 | 7 | Rectangular | 55 | 122R0360UD3 | 72.47108
Table OptiMat | 1466 | GEV213_R0360_0002 | 122 | 56.59 | UP | UD3 | 60 | LM | R0360 | GE1 | 6.103333 | 25.19 | 25.15 | 25.17 | 153.6209 | 145 |  |  |  | TG 2 phase I | I | 2004-03-15 | 2004-03-15 | STT |  | 11.086 |  | 11.086 |  |  | 0.8226 | 0.8226 |  |  |  | 0.3168 | 72.16466 | 72.16466 |  |  |  |  | 5446.389 |  |  | 1 |  |  |  | t | [6 empty] | 0.25 |  |  | 13.25 | [5 empty] | 0.005446389 |  | 100 kN Mayes DH 100S, UP | d | h | n |  | n | d, RT | OB_TG2_R022 | [13 empty] | Front: Strain gauge: HBM 6/350 XY11, Middle, Center; Back: Strain gauge: HBM 6/350 LY11, Middle, Center | SG, M, C, BTB | 50 | 2 |  | 145 | 0.77 | GEV213 |  | 1.96 | 0.02 | 2 | Prime 20, slow hardener | PPG2002 |  |  | 74.36 | LM |  |  | 1 |  | 35 | 7 layers of UD | 6.16 | 43.39 | 6.16 |  | 25 | 0 | 0.12 | [0°]7 | 0.01 | GE1 |  | 0.96 | UD3 | 0 | UP |  | 56.59 |  |  | 0 | R0310, R0360 | V1 | 7 | Rectangular | 55 | 122R0360UD3 | 72.16466
Table OptiMat | 1465 | GEV213_R0360_0003 | 122 | 56.59 | UP | UD3 | 60 | LM | R0360 | GE1 | 6.216667 | 25.27 | 25.25 | 25.26 | 157.033 | 145 |  |  |  | TG 2 phase I | I | 2004-03-15 | 2004-03-15 | STT |  | 11.13 |  | 11.13 |  |  | 0.8059 | 0.8059 |  |  |  | 0.2782 | 70.87682 | 70.87682 |  |  |  |  | 5427.015 |  |  | 1 |  |  |  | t | [6 empty] | 0.25 |  |  | 13.06 | [5 empty] | 0.005427015 |  | 100 kN Mayes DH 100S, UP | d | h | n |  | n | d, RT | OB_TG2_R022 | [13 empty] | Front: Strain gauge: HBM 6/350 XY11, Middle, Center; Back: Strain gauge: HBM 6/350 LY11, Middle, Center | SG, M, C, BTB | 50 | 2 |  | 145 | 0.77 | GEV213 |  | 1.96 | 0.02 | 2 | Prime 20, slow hardener | PPG2002 |  |  | 74.36 | LM |  |  | 1 |  | 35 | 7 layers of UD | 6.16 | 43.39 | 6.16 |  | 25 | 0 | 0.12 | [0°]7 | 0.01 | GE1 |  | 0.96 | UD3 | 0 | UP |  | 56.59 |  |  | 0 | R0310, R0360 | V1 | 7 | Rectangular | 55 | 122R0360UD3 | 70.87682
Table OptiMat | 1464 | GEV213_R0360_0004 | 122 | 56.59 | UP | UD3 | 60 | LM | R0360 | GE1 | 6.19 | 25.23 | 25.21 | 25.22 | 156.1118 | 145 |  |  |  | TG 2 phase I | I | 2004-03-15 | 2004-03-15 | STT |  | 11.191 |  | 11.191 |  |  | 0.7841 | 0.7841 |  |  |  | 0.3075 | 71.6858 | 71.6858 |  |  |  |  | 5357.683 |  |  | 1 |  |  |  | t | [6 empty] | 0.25 |  |  | 13.38 | [5 empty] | 0.005357683 |  | 100 kN Mayes DH 100S, UP | d | h | n |  | n | d, RT | OB_TG2_R022 | [13 empty] | Front: Strain gauge: HBM 6/350 XY11, Middle, Center; Back: Strain gauge: HBM 6/350 LY11, Middle, Center | SG, M, C, BTB | 50 | 2 |  | 145 | 0.77 | GEV213 |  | 1.96 | 0.02 | 2 | Prime 20, slow hardener | PPG2002 |  |  | 74.36 | LM |  |  | 1 |  | 35 | 7 layers of UD | 6.16 | 43.39 | 6.16 |  | 25 | 0 | 0.12 | [0°]7 | 0.01 | GE1 |  | 0.96 | UD3 | 0 | UP |  | 56.59 |  |  | 0 | R0310, R0360 | V1 | 7 | Rectangular | 55 | 122R0360UD3 | 71.6858
Table OptiMat | 1463 | GEV213_R0360_0005 | 122 | 56.59 | UP | UD3 | 60 | LM | R0360 | GE1 | 6.143333 | 25.21 | 25.18 | 25.19667 | 154.7915 | 145 |  |  |  | TG 2 phase I | I | 2004-03-15 | 2004-03-15 | STT |  | 10.523 |  | 10.523 |  |  | 0.7228 | 0.7228 |  |  |  | 0.3395 | 67.98176 | 67.98176 |  |  |  |  | 4973.062 |  |  | 1 |  |  |  | t | [6 empty] | 0.25 |  |  | 13.67 | [5 empty] | 0.004973062 |  | 100 kN Mayes DH 100S, UP | d | h | n |  | n | d, RT | OB_TG2_R022 | [13 empty] | Front: Strain gauge: HBM 6/350 XY11, Middle, Center; Back: Strain gauge: HBM 6/350 LY11, Middle, Center | SG, M, C, BTB | 50 | 2 |  | 145 | 0.77 | GEV213 |  | 1.96 | 0.02 | 2 | Prime 20, slow hardener | PPG2002 |  |  | 74.36 | LM |  |  | 1 |  | 35 | 7 layers of UD | 6.16 | 43.39 | 6.16 |  | 25 | 0 | 0.12 | [0°]7 | 0.01 | GE1 |  | 0.96 | UD3 | 0 | UP |  | 56.59 |  |  | 0 | R0310, R0360 | V1 | 7 | Rectangular | 55 | 122R0360UD3 | 67.98176
Table OptiMat | 1462 | GEV213_R0360_0006 | 122 | 56.59 | UP | UD3 | 60 | LM | R0360 | GE1 | 6.126667 | 25.23 | 25.21 | 25.22 | 154.5145 | 145 |  |  |  | TG 2 phase I | I | 2004-03-15 | 2004-03-15 | STC |  | -24.228 |  | -24.228 |  |  | -2.581 | -2.581 |  |  |  |  | -156.8008 | -156.8008 |  |  |  |  | -11572.01 |  |  | 1 |  |  |  | c | [6 empty] | 1 |  |  |  | 13.55 | [5 empty] | -0.01157201 | 100 kN Mayes DH 100S, UP | d | h | n |  | n | d, RT | OB_TG2_R022 | One strain gauge not working at failure | [12 empty] | Strain gauge: HBM 6/350 LY11, Middle, Center, BTB | SG, M, C, BTB | 50 | 2 |  | 145 | 0.77 | GEV213 |  | 1.96 | 0.02 | 2 | Prime 20, slow hardener | PPG2002 |  |  | 74.36 | LM |  |  | 1 |  | 35 | 7 layers of UD | 6.16 | 43.39 | 6.16 |  | 25 | 0 | 0.12 | [0°]7 | 0.01 | GE1 |  | 0.96 | UD3 | 0 | UP |  | 56.59 |  |  | 0 | R0310, R0360 | V1 | 7 | Rectangular | 55 | 122R0360UD3 |  | -156.8008
Table OptiMat | 1461 | GEV213_R0360_0007 | 122 | 56.59 | UP | UD3 | 60 | LM | R0360 | GE1 | 6.106667 | 25.24 | 25.21 | 25.22333 | 154.0305 | 145 |  |  |  | TG 2 phase I | I | 2004-03-15 | 2004-03-15 | STC |  | -24.034 |  | -24.034 |  |  | -2.27 | -2.27 |  |  |  |  | -156.034 | -156.034 |  |  |  |  | -11661.74 |  |  | 1 |  |  |  | c | [6 empty] | 1 |  |  |  | 13.38 | [5 empty] | -0.01166174 | 100 kN Mayes DH 100S, UP | d | h | n |  | n | d, RT | OB_TG2_R022 | One strain gauge not working at failure | [12 empty] | Strain gauge: HBM 6/350 LY11, Middle, Center, BTB | SG, M, C, BTB | 50 | 2 |  | 145 | 0.77 | GEV213 |  | 1.96 | 0.02 | 2 | Prime 20, slow hardener | PPG2002 |  |  | 74.36 | LM |  |  | 1 |  | 35 | 7 layers of UD | 6.16 | 43.39 | 6.16 |  | 25 | 0 | 0.12 | [0°]7 | 0.01 | GE1 |  | 0.96 | UD3 | 0 | UP |  | 56.59 |  |  | 0 | R0310, R0360 | V1 | 7 | Rectangular | 55 | 122R0360UD3 |  | -156.034
Table OptiMat | 1460 | GEV213_R0360_0008 | 122 | 56.59 | UP | UD3 | 60 | LM | R0360 | GE1 | 6.096667 | 25.16 | 25.14 | 25.15333 | 153.3515 | 145 |  |  |  | TG 2 phase I | I | 2004-03-15 | 2004-03-15 | STC |  | -23.093 |  | -23.093 |  |  | -2.312 | -2.312 |  |  |  |  | -150.5887 | -150.5887 |  |  |  |  | -11382.37 |  |  | 1 |  |  |  | c | [6 empty] | 1 |  |  |  | 13.23 | [5 empty] | -0.01138237 | 100 kN Mayes DH 100S, UP | d | h | n |  | n | d, RT | OB_TG2_R022 | One strain gauge not working at failure | [12 empty] | Strain gauge: HBM 6/350 LY11, Middle, Center, BTB | SG, M, C, BTB | 50 | 2 |  | 145 | 0.77 | GEV213 |  | 1.96 | 0.02 | 2 | Prime 20, slow hardener | PPG2002 |  |  | 74.36 | LM |  |  | 1 |  | 35 | 7 layers of UD | 6.16 | 43.39 | 6.16 |  | 25 | 0 | 0.12 | [0°]7 | 0.01 | GE1 |  | 0.96 | UD3 | 0 | UP |  | 56.59 |  |  | 0 | R0310, R0360 | V1 | 7 | Rectangular | 55 | 122R0360UD3 |  | -150.5887
Table OptiMat | 1459 | GEV213_R0360_0009 | 122 | 56.59 | UP | UD3 | 60 | LM | R0360 | GE1 | 6.1 | 25.13 | 25.12 | 25.12333 | 153.2523 | 145 |  |  |  | TG 2 phase I | I | 2004-03-15 | 2004-03-15 | STC |  | -23.857 |  | -23.857 |  |  | -2.432 | -2.432 |  |  |  |  | -155.6714 | -155.6714 |  |  |  |  | -10939.66 |  |  | 1 |  |  |  | c | [6 empty] | 1 |  |  |  | 14.23 | [5 empty] | -0.01093966 | 100 kN Mayes DH 100S, UP | d | h | n |  | n | d, RT | OB_TG2_R022 | One strain gauge not working at failure | [12 empty] | Strain gauge: HBM 6/350 LY11, Middle, Center, BTB | SG, M, C, BTB | 50 | 2 |  | 145 | 0.77 | GEV213 |  | 1.96 | 0.02 | 2 | Prime 20, slow hardener | PPG2002 |  |  | 74.36 | LM |  |  | 1 |  | 35 | 7 layers of UD | 6.16 | 43.39 | 6.16 |  | 25 | 0 | 0.12 | [0°]7 | 0.01 | GE1 |  | 0.96 | UD3 | 0 | UP |  | 56.59 |  |  | 0 | R0310, R0360 | V1 | 7 | Rectangular | 55 | 122R0360UD3 |  | -155.6714
Table OptiMat | 1458 | GEV213_R0360_0010 | 122 | 56.59 | UP | UD3 | 60 | LM | R0360 | GE1 | 6.12 | 25.25 | 25.24 | 25.24667 | 154.5096 | 145 |  |  |  | TG 2 phase I | I | 2004-03-15 | 2004-03-15 | STC |  | -23.641 |  | -23.641 |  |  | -2.813 | -2.813 |  |  |  |  | -153.0067 | -153.0067 |  |  |  |  | -11007.67 |  |  | 1 |  |  |  | c | [6 empty] | 1 |  |  |  | 13.9 | [5 empty] | -0.01100767 | 100 kN Mayes DH 100S, UP | d | h | n |  | n | d, RT | OB_TG2_R022 | One strain gauge not working at failure | [12 empty] | Strain gauge: HBM 6/350 LY11, Middle, Center, BTB | SG, M, C, BTB | 50 | 2 |  | 145 | 0.77 | GEV213 |  | 1.96 | 0.02 | 2 | Prime 20, slow hardener | PPG2002 |  |  | 74.36 | LM |  |  | 1 |  | 35 | 7 layers of UD | 6.16 | 43.39 | 6.16 |  | 25 | 0 | 0.12 | [0°]7 | 0.01 | GE1 |  | 0.96 | UD3 | 0 | UP |  | 56.59 |  |  | 0 | R0310, R0360 | V1 | 7 | Rectangular | 55 | 122R0360UD3 |  | -153.0067
Table OptiMat | 1457 | GEV213_R0360_0021 | 122 | 56.59 | UP | UD3 | 60 | LM | R0360 | GE1 | 6.1 | 25.25 | 25.23 | 25.24333 | 153.9843 | 145 |  |  |  | TG 2 phase I | I | 2004-04-05 | 2004-04-05 | STT |  | 12.083 |  | 12.083 |  |  | 0.8741 | 0.8741 |  |  |  | 0.3438 | 78.46902 | 78.46902 |  |  |  |  | 5553.363 |  |  | 1 |  |  |  | t | [6 empty] | 0.25 |  |  | 14.13 | [5 empty] | 0.005553363 |  | 250 kN MTS, UP | d | h | n |  | n | d, RT | OB_TG2_R022 | [13 empty] | Front: Strain gauge: HBM 6/350 XY11, Middle, Center; Back: Strain gauge: HBM 6/350 LY11, Middle, Center | SG, M, C, BTB | 50 | 2 |  | 145 | 0.77 | GEV213 |  | 1.96 | 0.02 | 2 | Prime 20, slow hardener | PPG2002 |  |  | 74.36 | LM |  |  | 1 |  | 35 | 7 layers of UD | 6.16 | 43.39 | 6.16 |  | 25 | 0 | 0.12 | [0°]7 | 0.01 | GE1 |  | 0.96 | UD3 | 0 | UP |  | 56.59 |  |  | 0 | R0310, R0360 | V1 | 7 | Rectangular | 55 | 122R0360UD3 | 78.46902
Table OptiMat | 1456 | GEV207_R0460_0001 | 156 | 51.25 | UP | MD2 | 60 | LM | R0460 | GE1 | 6.466667 | 25.31 | 25.28 | 25.29 | 163.542 | 150 |  |  |  | TG 2 phase I | I | 2004-04-28 | 2004-04-28 | STT |  | 31.668 |  | 31.668 |  |  | 2.069 | 2.069 |  |  |  | 0.2612 | 193.6383 | 193.6383 |  |  |  |  | 10541.01 |  |  | 1 |  |  |  | t | [6 empty] | 0.25 |  |  | 18.37 | [5 empty] | 0.01054101 |  | 100 kN Mayes DH 100S, UP | d | h | n |  | n | d, RT | OB_TG2_R022 | One strain gauge working at failure | [12 empty] | Front: Strain gauge: HBM 6/350 XY11, Middle, Center; Back: Strain gauge: HBM 6/350 LY11, Middle, Center | SG, M, C, BTB | 150 | 2 |  | 150 | 0.53 | GEV205; GEV207 after preliminary tests |  | 1.86 | 0.66 | 2 | Prime 20, slow hardener | PPG2002 |  |  | 71.28 | LM |  |  | 0.92 |  | 40 | MD material used in preliminary programme 2 (1 layer less than MD1) | 6.57 | 46.33 | 6.57 |  | 25 | 10 | 2.42 | [[±45, 0°]4;±45] | 0.01 | GE1 |  | 0.34 | MD2 | 0 | UP |  | 51.25 |  |  | 5 | R0460 | V1 | 4 | Rectangular | 55 | 156R0460MD2 | 193.6383
Table OptiMat | 1455 | GEV207_R0460_0002 | 156 | 51.25 | UP | MD2 | 60 | LM | R0460 | GE1 | 6.406667 | 25.19 | 25.14 | 25.16333 | 161.2131 | 150 |  |  |  | TG 2 phase I | I | 2004-04-28 | 2004-04-28 | STT |  | 31.668 |  | 31.668 |  |  | 1.99 | 1.99 |  |  |  | 0.2296 | 196.4357 | 196.4357 |  |  |  |  | 10870.82 |  |  | 1 |  |  |  | t | [6 empty] | 0.25 |  |  | 18.07 | [5 empty] | 0.01087082 |  | 100 kN Mayes DH 100S, UP | d | h | n |  | n | d, RT | OB_TG2_R022 | One strain gauge working at failure | [12 empty] | Front: Strain gauge: HBM 6/350 XY11, Middle, Center; Back: Strain gauge: HBM 6/350 LY11, Middle, Center | SG, M, C, BTB | 150 | 2 |  | 150 | 0.53 | GEV205; GEV207 after preliminary tests |  | 1.86 | 0.66 | 2 | Prime 20, slow hardener | PPG2002 |  |  | 71.28 | LM |  |  | 0.92 |  | 40 | MD material used in preliminary programme 2 (1 layer less than MD1) | 6.57 | 46.33 | 6.57 |  | 25 | 10 | 2.42 | [[±45, 0°]4;±45] | 0.01 | GE1 |  | 0.34 | MD2 | 0 | UP |  | 51.25 |  |  | 5 | R0460 | V1 | 4 | Rectangular | 55 | 156R0460MD2 | 196.4357
Table OptiMat | 1454 | GEV207_R0460_0003 | 156 | 51.25 | UP | MD2 | 60 | LM | R0460 | GE1 | 6.52 | 25.25 | 25.24 | 25.24667 | 164.6083 | 150 |  |  |  | TG 2 phase I | I | 2004-04-28 | 2004-04-28 | STT |  | 32.62 |  | 32.62 |  |  | 2.13 | 2.13 |  |  |  | 0.2324 | 198.1674 | 198.1674 |  |  |  |  | 10858.49 |  |  | 1 |  |  |  | t | [6 empty] | 0.25 |  |  | 18.25 | [5 empty] | 0.01085849 |  | 100 kN Mayes DH 100S, UP | d | h | n |  | n | d, RT | OB_TG2_R022 | One strain gauge working at failure | [12 empty] | Front: Strain gauge: HBM 6/350 XY11, Middle, Center; Back: Strain gauge: HBM 6/350 LY11, Middle, Center | SG, M, C, BTB | 150 | 2 |  | 150 | 0.53 | GEV205; GEV207 after preliminary tests |  | 1.86 | 0.66 | 2 | Prime 20, slow hardener | PPG2002 |  |  | 71.28 | LM |  |  | 0.92 |  | 40 | MD material used in preliminary programme 2 (1 layer less than MD1) | 6.57 | 46.33 | 6.57 |  | 25 | 10 | 2.42 | [[±45, 0°]4;±45] | 0.01 | GE1 |  | 0.34 | MD2 | 0 | UP |  | 51.25 |  |  | 5 | R0460 | V1 | 4 | Rectangular | 55 | 156R0460MD2 | 198.1674
Table OptiMat | 1453 | GEV207_R0460_0004 | 156 | 51.25 | UP | MD2 | 60 | LM | R0460 | GE1 | 6.523333 | 25.32 | 25.28 | 25.30333 | 165.0621 | 150 |  |  |  | TG 2 phase I | I | 2004-04-28 | 2004-04-28 | STT |  | 34.008 |  | 34.008 |  |  | 2.25 | 2.25 |  |  |  | 0.2363 | 206.0316 | 206.0316 |  |  |  |  | 11209.55 |  |  | 1 |  |  |  | t | [6 empty] | 0.25 |  |  | 18.38 | [5 empty] | 0.01120955 |  | 100 kN Mayes DH 100S, UP | d | h | n |  | n | d, RT | OB_TG2_R022 | One strain gauge working at failure | [12 empty] | Front: Strain gauge: HBM 6/350 XY11, Middle, Center; Back: Strain gauge: HBM 6/350 LY11, Middle, Center | SG, M, C, BTB | 150 | 2 |  | 150 | 0.53 | GEV205; GEV207 after preliminary tests |  | 1.86 | 0.66 | 2 | Prime 20, slow hardener | PPG2002 |  |  | 71.28 | LM |  |  | 0.92 |  | 40 | MD material used in preliminary programme 2 (1 layer less than MD1) | 6.57 | 46.33 | 6.57 |  | 25 | 10 | 2.42 | [[±45, 0°]4;±45] | 0.01 | GE1 |  | 0.34 | MD2 | 0 | UP |  | 51.25 |  |  | 5 | R0460 | V1 | 4 | Rectangular | 55 | 156R0460MD2 | 206.0316
Table OptiMat | 1452 | GEV207_R0460_0005 | 156 | 51.25 | UP | MD2 | 60 | LM | R0460 | GE1 | 6.523333 | 25.23 | 25.22 | 25.22667 | 164.562 | 150 |  |  |  | TG 2 phase I | I | 2004-04-28 | 2004-04-28 | STT |  | 30.708 |  | 30.708 |  |  | 1.989 | 1.989 |  |  |  | 0.2614 | 186.6045 | 186.6045 |  |  |  |  | 10070.4 |  |  | 1 |  |  |  | t | [6 empty] | 0.25 |  |  | 18.53 | [5 empty] | 0.0100704 |  | 100 kN Mayes DH 100S, UP | d | h | n |  | n | d, RT | OB_TG2_R022 | [13 empty] | Front: Strain gauge: HBM 6/350 XY11, Middle, Center; Back: Strain gauge: HBM 6/350 LY11, Middle, Center | SG, M, C, BTB | 150 | 2 |  | 150 | 0.53 | GEV205; GEV207 after preliminary tests |  | 1.86 | 0.66 | 2 | Prime 20, slow hardener | PPG2002 |  |  | 71.28 | LM |  |  | 0.92 |  | 40 | MD material used in preliminary programme 2 (1 layer less than MD1) | 6.57 | 46.33 | 6.57 |  | 25 | 10 | 2.42 | [[±45, 0°]4;±45] | 0.01 | GE1 |  | 0.34 | MD2 | 0 | UP |  | 51.25 |  |  | 5 | R0460 | V1 | 4 | Rectangular | 55 | 156R0460MD2 | 186.6045
Table OptiMat | 1451 | GEV213_R0310_0006 | 122 | 56.59 | UP | UD3 | 10 | LM | R0310 | GE1 | 6.126667 | 25.02 | 24.9 | 24.97667 | 153.0237 | 145 |  |  |  | TG 2 phase I | I | 2004-04-06 | 2004-04-06 | STC |  | -58.496 |  | -58.496 |  |  | -1.3336 | -1.3336 |  |  |  |  | -382.2676 | -382.2676 |  |  |  |  | -10401.84 |  |  | 1 |  |  |  | c | [6 empty] | 1 |  |  |  | 36.75 | [5 empty] | -0.01040184 | 250 kN MTS, UP | d | h | n |  | n | d, RT | OB_TG2_R022 | [13 empty] | Strain gauge: HBM 6/350 LY11, Middle, Center, BTB | SG, M, C, BTB | 120 | 2 |  | 145 | 0.77 | GEV213 |  | 1.96 | 0.02 | 2 | Prime 20, slow hardener | PPG2002 |  |  | 74.36 | LM |  |  | 1 |  | 35 | 7 layers of UD | 6.16 | 43.39 | 6.16 |  | 25 | 0 | 0.12 | [0°]7 | 0.01 | GE1 |  | 0.96 | UD3 | 0 | UP |  | 56.59 |  |  | 0 | R0310, R0360 | V1 | 7 | Rectangular | 55 | 122R0310UD3 |  | -382.2676
Table OptiMat | 1450 | GEV213_R0310_0007 | 122 | 56.59 | UP | UD3 | 10 | LM | R0310 | GE1 | 6.176667 | 25.19 | 25.19 | 25.19 | 155.5902 | 145 |  |  |  | TG 2 phase I | I | 2004-04-06 | 2004-04-06 | STC |  | -59.64 |  | -59.64 |  |  | -1.5173 | -1.5173 |  |  |  |  | -383.3145 | -383.3145 |  |  |  |  | -10674.31 |  |  | 1 |  |  |  | c | [6 empty] | 1 |  |  |  | 35.91 | [5 empty] | -0.01067431 | 250 kN MTS, UP | d | h | n |  | n | d, RT | OB_TG2_R022 | [13 empty] | Strain gauge: HBM 6/350 LY11, Middle, Center, BTB | SG, M, C, BTB | 120 | 2 |  | 145 | 0.77 | GEV213 |  | 1.96 | 0.02 | 2 | Prime 20, slow hardener | PPG2002 |  |  | 74.36 | LM |  |  | 1 |  | 35 | 7 layers of UD | 6.16 | 43.39 | 6.16 |  | 25 | 0 | 0.12 | [0°]7 | 0.01 | GE1 |  | 0.96 | UD3 | 0 | UP |  | 56.59 |  |  | 0 | R0310, R0360 | V1 | 7 | Rectangular | 55 | 122R0310UD3 |  | -383.3145
Table OptiMat | 1449 | GEV213_R0310_0008 | 122 | 56.59 | UP | UD3 | 10 | LM | R0310 | GE1 | 6.176667 | 25.23 | 25.2 | 25.21333 | 155.7344 | 145 |  |  |  | TG 2 phase I | I | 2004-04-06 | 2004-04-06 | STC |  | -58.596 |  | -58.596 |  |  | -1.5239 | -1.5239 |  |  |  |  | -376.2561 | -376.2561 |  |  |  |  | -10396.69 |  |  | 1 |  |  |  | c | [6 empty] | 1 |  |  |  | 36.19 | [5 empty] | -0.01039669 | 250 kN MTS, UP | d | h | n |  | n | d, RT | OB_TG2_R022 | [13 empty] | Strain gauge: HBM 6/350 LY11, Middle, Center, BTB | SG, M, C, BTB | 120 | 2 |  | 145 | 0.77 | GEV213 |  | 1.96 | 0.02 | 2 | Prime 20, slow hardener | PPG2002 |  |  | 74.36 | LM |  |  | 1 |  | 35 | 7 layers of UD | 6.16 | 43.39 | 6.16 |  | 25 | 0 | 0.12 | [0°]7 | 0.01 | GE1 |  | 0.96 | UD3 | 0 | UP |  | 56.59 |  |  | 0 | R0310, R0360 | V1 | 7 | Rectangular | 55 | 122R0310UD3 |  | -376.2561
Table OptiMat | 1448 | GEV213_R0310_0009 | 122 | 56.59 | UP | UD3 | 10 | LM | R0310 | GE1 | 6.154333 | 25.23 | 25.21 | 25.22 | 155.2123 | 145 |  |  |  | TG 2 phase I | I | 2004-04-06 | 2004-04-06 | STC |  | -57.772 |  | -57.772 |  |  | -1.2419 | -1.2419 |  |  |  |  | -372.2128 | -372.2128 |  |  |  |  | -10051.66 |  |  | 1 |  |  |  | c | [6 empty] | 1 |  |  |  | 37.03 | [5 empty] | -0.01005166 | 250 kN MTS, UP | d | h | n |  | n | d, RT | OB_TG2_R022 | [13 empty] | Strain gauge: HBM 6/350 LY11, Middle, Center, BTB | SG, M, C, BTB | 120 | 2 |  | 145 | 0.77 | GEV213 |  | 1.96 | 0.02 | 2 | Prime 20, slow hardener | PPG2002 |  |  | 74.36 | LM |  |  | 1 |  | 35 | 7 layers of UD | 6.16 | 43.39 | 6.16 |  | 25 | 0 | 0.12 | [0°]7 | 0.01 | GE1 |  | 0.96 | UD3 | 0 | UP |  | 56.59 |  |  | 0 | R0310, R0360 | V1 | 7 | Rectangular | 55 | 122R0310UD3 |  | -372.2128
Table OptiMat | 1447 | GEV213_R0310_0010 | 122 | 56.59 | UP | UD3 | 10 | LM | R0310 | GE1 | 6.17 | 25.24 | 25.21 | 25.22667 | 155.6485 | 145 |  |  |  | TG 2 phase I | I | 2004-04-06 | 2004-04-06 | STC |  | -59.296 |  | -59.296 |  |  | -1.715 | -1.715 |  |  |  |  | -380.9609 | -380.9609 |  |  |  |  | -10752.49 |  |  | 1 |  |  |  | c | [6 empty] | 1 |  |  |  | 35.43 | [5 empty] | -0.01075249 | 250 kN MTS, UP | d | h | n |  | n | d, RT | OB_TG2_R022 | One strain gauge working at failure | [12 empty] | Strain gauge: HBM 6/350 LY11, Middle, Center, BTB | SG, M, C, BTB | 120 | 2 |  | 145 | 0.77 | GEV213 |  | 1.96 | 0.02 | 2 | Prime 20, slow hardener | PPG2002 |  |  | 74.36 | LM |  |  | 1 |  | 35 | 7 layers of UD | 6.16 | 43.39 | 6.16 |  | 25 | 0 | 0.12 | [0°]7 | 0.01 | GE1 |  | 0.96 | UD3 | 0 | UP |  | 56.59 |  |  | 0 | R0310, R0360 | V1 | 7 | Rectangular | 55 | 122R0310UD3 |  | -380.9609
Table OptiMat | 1446 | GEV207_R0410_0001 | 99 | 54.62233 | UP | MD2 | 10 | LM | R0410 | GE1 | 6.44 | 25.16 | 25.14 | 25.15 | 161.966 | 150 |  |  |  | TG 2 phase I | I | 2004-04-29 | 2004-04-29 | STT |  | 77.68 |  | 77.68 |  |  | 2.1103 | 2.1103 |  |  |  | 0.4008 | 479.6068 | 479.6068 |  |  |  |  | 16566.73 |  |  | 1 |  |  |  | t | [6 empty] | 0.25 |  |  | 28.95 | [5 empty] | 0.01656673 |  | 100 kN Mayes DH 100S, UP | d | h | n |  | n | d, RT | OB_TG2_R022 | [13 empty] | Front: Strain gauge: HBM 6/350 XY11, Middle, Center; Back: Strain gauge: HBM 6/350 LY11, Middle, Center | SG, M, C, BTB | 150 | 2 | 74.17 | 150 | 0.7744996 | GEV205; GEV207 after preliminary tests |  | 1.936061 | 0.9498449 | 2 | Prime 20, slow hardener | PPG2002 |  |  | 73.34513 | LM |  |  | 0.6426512 |  | 40 | MD material used in preliminary programme 2 (1 layer less than MD1) | 6.57 | 44.93734 | 6.57 | 89.14 | 25 | 10 | 0.4403281 | [[±45, 0°]4;±45] | 0.03134599 | GE1 |  | 1.439355 | MD2 | 0 | UP |  | 54.62233 |  |  | 5 | R0410 | V1 | 4 | Rectangular | 55 | 99R0410MD2 | 479.6068
Table OptiMat | 1445 | GEV207_R0410_0002 | 99 | 54.62233 | UP | MD2 | 10 | LM | R0410 | GE1 | 6.443333 | 24.99 | 24.93 | 24.95667 | 160.8041 | 150 |  |  |  | TG 2 phase I | I | 2004-04-29 | 2004-04-29 | STT |  | 74.664 |  | 74.664 |  |  | 2.0006 | 2.0006 |  |  |  | 0.4069 | 464.3165 | 464.3165 |  |  |  |  | 16038.56 |  |  | 1 |  |  |  | t | [6 empty] | 0.25 |  |  | 28.95 | [5 empty] | 0.01603856 |  | 100 kN Mayes DH 100S, UP | d | h | n |  | n | d, RT | OB_TG2_R022 | Test was stopped due to overheat and was restarted | [12 empty] | Front: Strain gauge: HBM 6/350 XY11, Middle, Center; Back: Strain gauge: HBM 6/350 LY11, Middle, Center | SG, M, C, BTB | 150 | 2 | 74.17 | 150 | 0.7744996 | GEV205; GEV207 after preliminary tests |  | 1.936061 | 0.9498449 | 2 | Prime 20, slow hardener | PPG2002 |  |  | 73.34513 | LM |  |  | 0.6426512 |  | 40 | MD material used in preliminary programme 2 (1 layer less than MD1) | 6.57 | 44.93734 | 6.57 | 89.14 | 25 | 10 | 0.4403281 | [[±45, 0°]4;±45] | 0.03134599 | GE1 |  | 1.439355 | MD2 | 0 | UP |  | 54.62233 |  |  | 5 | R0410 | V1 | 4 | Rectangular | 55 | 99R0410MD2 | 464.3165
Table OptiMat | 1444 | GEV207_R0410_0003 | 99 | 54.62233 | UP | MD2 | 10 | LM | R0410 | GE1 | 6.443333 | 25.19 | 25.17 | 25.18 | 162.2431 | 150 |  |  |  | TG 2 phase I | I | 2004-04-29 | 2004-04-29 | STT |  | 82.324 |  | 82.324 |  |  | 2.1651 | 2.1651 |  |  |  | 0.4324 | 507.4113 | 507.4113 |  |  |  |  | 17341.47 |  |  | 1 |  |  |  | t | [6 empty] | 0.25 |  |  | 29.26 | [5 empty] | 0.01734147 |  | 100 kN Mayes DH 100S, UP | d | h | n |  | n | d, RT | OB_TG2_R022 | One strain gauge working at failure | [12 empty] | Front: Strain gauge: HBM 6/350 XY11, Middle, Center; Back: Strain gauge: HBM 6/350 LY11, Middle, Center | SG, M, C, BTB | 150 | 2 | 74.17 | 150 | 0.7744996 | GEV205; GEV207 after preliminary tests |  | 1.936061 | 0.9498449 | 2 | Prime 20, slow hardener | PPG2002 |  |  | 73.34513 | LM |  |  | 0.6426512 |  | 40 | MD material used in preliminary programme 2 (1 layer less than MD1) | 6.57 | 44.93734 | 6.57 | 89.14 | 25 | 10 | 0.4403281 | [[±45, 0°]4;±45] | 0.03134599 | GE1 |  | 1.439355 | MD2 | 0 | UP |  | 54.62233 |  |  | 5 | R0410 | V1 | 4 | Rectangular | 55 | 99R0410MD2 | 507.4113
Table OptiMat | 1443 | GEV207_R0410_0004 | 99 | 54.62233 | UP | MD2 | 10 | LM | R0410 | GE1 | 6.493333 | 25.2 | 25.18 | 25.19 | 163.5671 | 150 |  |  |  | TG 2 phase I | I | 2004-04-29 | 2004-04-29 | STT |  | 79.616 |  | 79.616 |  |  | 2.1902 | 2.1902 |  |  |  | 0.4326 | 486.7484 | 486.7484 |  |  |  |  | 16842.5 |  |  | 1 |  |  |  | t | [6 empty] | 0.25 |  |  | 28.9 | [5 empty] | 0.0168425 |  | 100 kN Mayes DH 100S, UP | d | h | n |  | n | d, RT | OB_TG2_R022 | One strain gauge working at failure | [12 empty] | Front: Strain gauge: HBM 6/350 XY11, Middle, Center; Back: Strain gauge: HBM 6/350 LY11, Middle, Center | SG, M, C, BTB | 150 | 2 | 74.17 | 150 | 0.7744996 | GEV205; GEV207 after preliminary tests |  | 1.936061 | 0.9498449 | 2 | Prime 20, slow hardener | PPG2002 |  |  | 73.34513 | LM |  |  | 0.6426512 |  | 40 | MD material used in preliminary programme 2 (1 layer less than MD1) | 6.57 | 44.93734 | 6.57 | 89.14 | 25 | 10 | 0.4403281 | [[±45, 0°]4;±45] | 0.03134599 | GE1 |  | 1.439355 | MD2 | 0 | UP |  | 54.62233 |  |  | 5 | R0410 | V1 | 4 | Rectangular | 55 | 99R0410MD2 | 486.7484
Table OptiMat | 1442 | GEV207_R0410_0005 | 99 | 54.62233 | UP | MD2 | 10 | LM | R0410 | GE1 | 6.456667 | 25.23 | 25.2 | 25.21 | 162.7726 | 150 |  |  |  | TG 2 phase I | I | 2004-04-29 | 2004-04-29 | STT |  | 80.684 |  | 80.684 |  |  | 2.3004 | 2.3004 |  |  |  | 0.4105 | 495.6855 | 495.6855 |  |  |  |  | 17163.63 |  |  | 1 |  |  |  | t | [6 empty] | 0.25 |  |  | 28.88 | [5 empty] | 0.01716363 |  | 100 kN Mayes DH 100S, UP | d | h | n |  | n | d, RT | OB_TG2_R022 | Test was stopped due to overheat and was restarted. One strain gauge working at failure | [12 empty] | Front: Strain gauge: HBM 6/350 XY11, Middle, Center; Back: Strain gauge: HBM 6/350 LY11, Middle, Center | SG, M, C, BTB | 150 | 2 | 74.17 | 150 | 0.7744996 | GEV205; GEV207 after preliminary tests |  | 1.936061 | 0.9498449 | 2 | Prime 20, slow hardener | PPG2002 |  |  | 73.34513 | LM |  |  | 0.6426512 |  | 40 | MD material used in preliminary programme 2 (1 layer less than MD1) | 6.57 | 44.93734 | 6.57 | 89.14 | 25 | 10 | 0.4403281 | [[±45, 0°]4;±45] | 0.03134599 | GE1 |  | 1.439355 | MD2 | 0 | UP |  | 54.62233 |  |  | 5 | R0410 | V1 | 4 | Rectangular | 55 | 99R0410MD2 | 495.6855
Table OptiMat | 1441 | GEV207_R0410_0009 | 99 | 54.62233 | UP | MD2 | 10 | LM | R0410 | GE1 | 6.476667 | 25.26 | 25.23 | 25.24667 | 163.5142 | 150 |  |  |  | TG 2 phase I | I | 2004-05-10 | 2004-05-10 | STC |  | -72.824 |  | -72.824 |  |  | -1.7522 | -1.7522 |  |  |  |  | -445.3679 | -445.3679 |  |  |  |  | -14708.32 |  |  | 1 |  |  |  | c | [6 empty] | 1 |  |  |  | 30.28 | [5 empty] | -0.01470832 | 100 kN Mayes DH 100S, UP | d | h | n |  | n | d, RT | OB_TG2_R022 | [13 empty] | Strain gauge: HBM 6/350 LY11, Middle, Center, BTB | SG, M, C, BTB | 150 | 2 | 74.17 | 150 | 0.7744996 | GEV205; GEV207 after preliminary tests |  | 1.936061 | 0.9498449 | 2 | Prime 20, slow hardener | PPG2002 |  |  | 73.34513 | LM |  |  | 0.6426512 |  | 40 | MD material used in preliminary programme 2 (1 layer less than MD1) | 6.57 | 44.93734 | 6.57 | 89.14 | 25 | 10 | 0.4403281 | [[±45, 0°]4;±45] | 0.03134599 | GE1 |  | 1.439355 | MD2 | 0 | UP |  | 54.62233 |  |  | 5 | R0410 | V1 | 4 | Rectangular | 55 | 99R0410MD2 |  | -445.3679
Table OptiMat | 1440 | GEV207_R0460_0010 | 156 | 51.25 | UP | MD2 | 60 | LM | R0460 | GE1 | 6.513333 | 25.21 | 25.16 | 25.18 | 164.0057 | 150 |  |  |  | TG 2 phase I | I | 2004-05-10 | 2004-05-10 | STC |  | -40.72 |  | -40.72 |  |  | -1.8727 | -1.8727 |  |  |  |  | -248.284 | -248.284 |  |  |  |  | -12904.57 |  |  | 1 |  |  |  | c | [6 empty] | 1 |  |  |  | 19.24 | [5 empty] | -0.01290457 | 100 kN Mayes DH 100S, UP | d | h | n |  | n | d, RT | OB_TG2_R022 | [13 empty] | Strain gauge: HBM 6/350 LY11, Middle, Center, BTB | SG, M, C, BTB | 150 | 2 |  | 150 | 0.53 | GEV205; GEV207 after preliminary tests |  | 1.86 | 0.66 | 2 | Prime 20, slow hardener | PPG2002 |  |  | 71.28 | LM |  |  | 0.92 |  | 40 | MD material used in preliminary programme 2 (1 layer less than MD1) | 6.57 | 46.33 | 6.57 |  | 25 | 10 | 2.42 | [[±45, 0°]4;±45] | 0.01 | GE1 |  | 0.34 | MD2 | 0 | UP |  | 51.25 |  |  | 5 | R0460 | V1 | 4 | Rectangular | 55 | 156R0460MD2 |  | -248.284
Table OptiMat | 1439 | GEV213_R0310_0001 | 122 | 56.59 | UP | UD3 | 10 | LM | R0310 | GE1 | 6.14 | 25.27 | 25.22 | 25.24333 | 154.9941 | 145 |  |  |  | TG 2 phase I | I | 2004-04-05 | 2004-04-05 | STT |  | 60.724 |  | 60.724 |  |  | 1.4625 | 1.4625 |  |  |  | 0.3875 | 391.7827 | 391.7827 |  |  |  |  | 10520.48 |  |  | 1 |  |  |  | t | [6 empty] | 0.25 |  |  | 37.24 | [5 empty] | 0.01052048 |  | 250 kN MTS, UP | d | h | n |  | n | d, RT | OB_TG2_R022 | [13 empty] | Front: Strain gauge: HBM 6/350 XY11, Middle, Center; Back: Strain gauge: HBM 6/350 LY11, Middle, Center | SG, M, C, BTB | 120 | 2 |  | 145 | 0.77 | GEV213 |  | 1.96 | 0.02 | 2 | Prime 20, slow hardener | PPG2002 |  |  | 74.36 | LM |  |  | 1 |  | 35 | 7 layers of UD | 6.16 | 43.39 | 6.16 |  | 25 | 0 | 0.12 | [0°]7 | 0.01 | GE1 |  | 0.96 | UD3 | 0 | UP |  | 56.59 |  |  | 0 | R0310, R0360 | V1 | 7 | Rectangular | 55 | 122R0310UD3 | 391.7827
Table OptiMat | 1438 | GEV213_R0310_0002 | 122 | 56.59 | UP | UD3 | 10 | LM | R0310 | GE1 | 6.24 | 25.24 | 25 | 25.15333 | 156.9568 | 145 |  |  |  | TG 2 phase I | I | 2004-05-11 | 2004-05-11 | STT |  | 65.344 |  | 65.344 |  |  | 1.8425 | 1.8425 |  |  |  | 0.3168 | 416.3184 | 416.3184 |  |  |  |  | 11570.83 |  |  | 1 |  |  |  | t | [6 empty] | 0.25 |  |  | 35.98 | [5 empty] | 0.01157083 |  | 100 kN Mayes DH 100S, UP | d | h | n |  | n | d, RT | OB_TG2_R022 | [13 empty] | Front: Strain gauge: HBM 6/350 XY11, Middle, Center; Back: Strain gauge: HBM 6/350 LY11, Middle, Center | SG, M, C, BTB | 150 | 2 |  | 145 | 0.77 | GEV213 |  | 1.96 | 0.02 | 2 | Prime 20, slow hardener | PPG2002 |  |  | 74.36 | LM |  |  | 1 |  | 35 | 7 layers of UD | 6.16 | 43.39 | 6.16 |  | 25 | 0 | 0.12 | [0°]7 | 0.01 | GE1 |  | 0.96 | UD3 | 0 | UP |  | 56.59 |  |  | 0 | R0310, R0360 | V1 | 7 | Rectangular | 55 | 122R0310UD3 | 416.3184
Table OptiMat | 1437 | GEV213_R0310_0003 | 122 | 56.59 | UP | UD3 | 10 | LM | R0310 | GE1 | 6.186667 | 25.23 | 25.21 | 25.22 | 156.0277 | 145 |  |  |  | TG 2 phase I | I | 2004-04-05 | 2004-04-05 | STT |  | 60.684 |  | 60.684 |  |  | 1.446 | 1.446 |  |  |  | 0.3318 | 388.9309 | 388.9309 |  |  |  |  | 10264.74 |  |  | 1 |  |  |  | t | [6 empty] | 0.25 |  |  | 37.89 | [5 empty] | 0.01026474 |  | 250 kN MTS, UP | d | h | n |  | n | d, RT | OB_TG2_R022 | Grip pressure was increased during test because coupon was slipping | [12 empty] | Front: Strain gauge: HBM 6/350 XY11, Middle, Center; Back: Strain gauge: HBM 6/350 LY11, Middle, Center | SG, M, C, BTB | 120 | 2 |  | 145 | 0.77 | GEV213 |  | 1.96 | 0.02 | 2 | Prime 20, slow hardener | PPG2002 |  |  | 74.36 | LM |  |  | 1 |  | 35 | 7 layers of UD | 6.16 | 43.39 | 6.16 |  | 25 | 0 | 0.12 | [0°]7 | 0.01 | GE1 |  | 0.96 | UD3 | 0 | UP |  | 56.59 |  |  | 0 | R0310, R0360 | V1 | 7 | Rectangular | 55 | 122R0310UD3 | 388.9309
Table OptiMat | 1436 | GEV213_R0310_0004 | 122 | 56.59 | UP | UD3 | 10 | LM | R0310 | GE1 | 6.216667 | 25.22 | 25.2 | 25.21 | 156.7222 | 145 |  |  |  | TG 2 phase I | I | 2004-04-05 | 2004-04-05 | STT |  | 59.936 |  | 59.936 | [7 empty] | 0.3205 | 382.4347 | 382.4347 |  |  |  |  | 11221.68 |  |  | 1 |  |  |  | t | [6 empty] | 0.25 |  |  | 34.08 | [5 empty] | 0.01122168 |  | 250 kN MTS, UP | d | h | n |  | n | d, RT | OB_TG2_R022 | The axial single strain gauge was not working | [6 empty] | x | [5 empty] | Front: Strain gauge: HBM 6/350 XY11, Middle, Center; Back: Strain gauge: HBM 6/350 LY11, Middle, Center | SG, M, C, BTB | 120 | 2 |  | 145 | 0.77 | GEV213 |  | 1.96 | 0.02 | 2 | Prime 20, slow hardener | PPG2002 |  |  | 74.36 | LM |  |  | 1 |  | 35 | 7 layers of UD | 6.16 | 43.39 | 6.16 |  | 25 | 0 | 0.12 | [0°]7 | 0.01 | GE1 |  | 0.96 | UD3 | 0 | UP |  | 56.59 |  |  | 0 | R0310, R0360 | V1 | 7 | Rectangular | 55 | 122R0310UD3 | 382.4347
Table OptiMat | 1435 | GEV213_R0310_0005 | 122 | 56.59 | UP | UD3 | 10 | LM | R0310 | GE1 | 6.236667 | 25.25 | 25.21 | 25.23 | 157.3511 | 145 |  |  |  | TG 2 phase I | I | 2004-04-05 | 2004-04-05 | STT |  | 61.4 |  | 61.4 |  |  | 1.509 | 1.509 |  |  |  | 0.3943 | 390.2102 | 390.2102 |  |  |  |  | 10878.45 |  |  | 1 |  |  |  | t | [6 empty] | 0.25 |  |  | 35.87 | [5 empty] | 0.01087845 |  | 250 kN MTS, UP | d | h | n |  | n | d, RT | OB_TG2_R022 | [13 empty] | Front: Strain gauge: HBM 6/350 XY11, Middle, Center; Back: Strain gauge: HBM 6/350 LY11, Middle, Center | SG, M, C, BTB | 120 | 2 |  | 145 | 0.77 | GEV213 |  | 1.96 | 0.02 | 2 | Prime 20, slow hardener | PPG2002 |  |  | 74.36 | LM |  |  | 1 |  | 35 | 7 layers of UD | 6.16 | 43.39 | 6.16 |  | 25 | 0 | 0.12 | [0°]7 | 0.01 | GE1 |  | 0.96 | UD3 | 0 | UP |  | 56.59 |  |  | 0 | R0310, R0360 | V1 | 7 | Rectangular | 55 | 122R0310UD3 | 390.2102
Table OptiMat | 1431 | GEV207_R0460_0006 | 156 | 51.25 | UP | MD2 | 60 | LM | R0460 | GE1 | 6.486667 | 25.27 | 25.25 | 25.25667 | 163.8316 | 150 |  |  |  | TG 2 phase I | I | 2004-05-11 | 2004-05-11 | STC |  | -40.38 |  | -40.38 |  |  | -1.9068 | -1.9068 |  |  |  |  | -246.4726 | -246.4726 |  |  |  |  | -13082.41 |  |  | 1 |  |  |  | c | [6 empty] | 1 |  |  |  | 18.84 | [5 empty] | -0.01308241 | 100 kN Mayes DH 100S, UP | d | h | n |  | n | d, RT | OB_TG2_R022 | [13 empty] | Strain gauge: HBM 6/350 LY11, Middle, Center, BTB | SG, M, C, BTB | 150 | 2 |  | 150 | 0.53 | GEV205; GEV207 after preliminary tests |  | 1.86 | 0.66 | 2 | Prime 20, slow hardener | PPG2002 |  |  | 71.28 | LM |  |  | 0.92 |  | 40 | MD material used in preliminary programme 2 (1 layer less than MD1) | 6.57 | 46.33 | 6.57 |  | 25 | 10 | 2.42 | [[±45, 0°]4;±45] | 0.01 | GE1 |  | 0.34 | MD2 | 0 | UP |  | 51.25 |  |  | 5 | R0460 | V1 | 4 | Rectangular | 55 | 156R0460MD2 |  | -246.4726
Table OptiMat | 1430 | GEV207_R0460_0007 | 156 | 51.25 | UP | MD2 | 60 | LM | R0460 | GE1 | 6.443333 | 25.29 | 25.27 | 25.28 | 162.8875 | 150 |  |  |  | TG 2 phase I | I | 2004-05-11 | 2004-05-11 | STC |  | -42.424 |  | -42.424 |  |  | -1.9394 | -1.9394 |  |  |  |  | -260.4498 | -260.4498 |  |  |  |  | -13383.85 |  |  | 1 |  |  |  | c | [6 empty] | 1 |  |  |  | 19.46 | [5 empty] | -0.01338385 | 100 kN Mayes DH 100S, UP | d | h | n |  | n | d, RT | OB_TG2_R022 | [13 empty] | Strain gauge: HBM 6/350 LY11, Middle, Center, BTB | SG, M, C, BTB | 150 | 2 |  | 150 | 0.53 | GEV205; GEV207 after preliminary tests |  | 1.86 | 0.66 | 2 | Prime 20, slow hardener | PPG2002 |  |  | 71.28 | LM |  |  | 0.92 |  | 40 | MD material used in preliminary programme 2 (1 layer less than MD1) | 6.57 | 46.33 | 6.57 |  | 25 | 10 | 2.42 | [[±45, 0°]4;±45] | 0.01 | GE1 |  | 0.34 | MD2 | 0 | UP |  | 51.25 |  |  | 5 | R0460 | V1 | 4 | Rectangular | 55 | 156R0460MD2 |  | -260.4498
Table OptiMat | 1429 | GEV207_R0460_0008 | 156 | 51.25 | UP | MD2 | 60 | LM | R0460 | GE1 | 6.466667 | 25.28 | 25.22 | 25.25333 | 163.3049 | 150 |  |  |  | TG 2 phase I | I | 2004-05-11 | 2004-05-11 | STC |  | -41.284 |  | -41.284 |  |  | -1.896 | -1.896 |  |  |  |  | -252.8032 | -252.8032 |  |  |  |  | -13098.61 |  |  | 1 |  |  |  | c | [6 empty] | 1 |  |  |  | 19.3 | [5 empty] | -0.01309861 | 100 kN Mayes DH 100S, UP | d | h | n |  | n | d, RT | OB_TG2_R022 | [13 empty] | Strain gauge: HBM 6/350 LY11, Middle, Center, BTB | SG, M, C, BTB | 150 | 2 |  | 150 | 0.53 | GEV205; GEV207 after preliminary tests |  | 1.86 | 0.66 | 2 | Prime 20, slow hardener | PPG2002 |  |  | 71.28 | LM |  |  | 0.92 |  | 40 | MD material used in preliminary programme 2 (1 layer less than MD1) | 6.57 | 46.33 | 6.57 |  | 25 | 10 | 2.42 | [[±45, 0°]4;±45] | 0.01 | GE1 |  | 0.34 | MD2 | 0 | UP |  | 51.25 |  |  | 5 | R0460 | V1 | 4 | Rectangular | 55 | 156R0460MD2 |  | -252.8032
Table OptiMat | 1428 | GEV207_R0460_0009 | 156 | 51.25 | UP | MD2 | 60 | LM | R0460 | GE1 | 6.583333 | 25.24 | 25.16 | 25.20667 | 165.9439 | 150 |  |  |  | TG 2 phase I | I | 2004-05-11 | 2004-05-11 | STC |  | -40.8 |  | -40.8 |  |  | -1.8374 | -1.8374 |  |  |  |  | -245.8662 | -245.8662 |  |  |  |  | -13008.8 |  |  | 1 |  |  |  | c | [6 empty] | 1 |  |  |  | 18.9 | [5 empty] | -0.0130088 | 100 kN Mayes DH 100S, UP | d | h | n |  | n | d, RT | OB_TG2_R022 | [13 empty] | Strain gauge: HBM 6/350 LY11, Middle, Center, BTB | SG, M, C, BTB | 150 | 2 |  | 150 | 0.53 | GEV205; GEV207 after preliminary tests |  | 1.86 | 0.66 | 2 | Prime 20, slow hardener | PPG2002 |  |  | 71.28 | LM |  |  | 0.92 |  | 40 | MD material used in preliminary programme 2 (1 layer less than MD1) | 6.57 | 46.33 | 6.57 |  | 25 | 10 | 2.42 | [[±45, 0°]4;±45] | 0.01 | GE1 |  | 0.34 | MD2 | 0 | UP |  | 51.25 |  |  | 5 | R0460 | V1 | 4 | Rectangular | 55 | 156R0460MD2 |  | -245.8662
Table OptiMat | 1427 | GEV207_R0410_0006 | 99 | 54.62233 | UP | MD2 | 10 | LM | R0410 | GE1 | 6.456667 | 25.19 | 25.15 | 25.17333 | 162.5358 | 150 |  |  |  | TG 2 phase I | I | 2004-05-11 | 2004-05-11 | STC |  | -70.768 |  | -70.768 |  |  | -1.7219 | -1.7219 |  |  |  |  | -435.3994 | -435.3994 |  |  |  |  | -14417.2 |  |  | 1 |  |  |  | c | [6 empty] | 1 |  |  |  | 30.2 | [5 empty] | -0.0144172 | 100 kN Mayes DH 100S, UP | d | h | n |  | n | d, RT | OB_TG2_R022 | [13 empty] | Strain gauge: HBM 6/350 LY11, Middle, Center, BTB | SG, M, C, BTB | 150 | 2 | 74.17 | 150 | 0.7744996 | GEV205; GEV207 after preliminary tests |  | 1.936061 | 0.9498449 | 2 | Prime 20, slow hardener | PPG2002 |  |  | 73.34513 | LM |  |  | 0.6426512 |  | 40 | MD material used in preliminary programme 2 (1 layer less than MD1) | 6.57 | 44.93734 | 6.57 | 89.14 | 25 | 10 | 0.4403281 | [[±45, 0°]4;±45] | 0.03134599 | GE1 |  | 1.439355 | MD2 | 0 | UP |  | 54.62233 |  |  | 5 | R0410 | V1 | 4 | Rectangular | 55 | 99R0410MD2 |  | -435.3994
Table OptiMat | 1426 | GEV207_R0410_0007 | 99 | 54.62233 | UP | MD2 | 10 | LM | R0410 | GE1 | 6.45 | 25.28 | 25.25 | 25.26333 | 162.9485 | 150 |  |  |  | TG 2 phase I | I | 2004-05-11 | 2004-05-11 | STC |  | -67.496 |  | -67.496 |  |  | -1.5783 | -1.5783 |  |  |  |  | -414.2168 | -414.2168 |  |  |  |  | -13720.33 |  |  | 1 |  |  |  | c | [6 empty] | 1 |  |  |  | 30.19 | [5 empty] | -0.01372033 | 100 kN Mayes DH 100S, UP | d | h | n |  | n | d, RT | OB_TG2_R022 | [13 empty] | Strain gauge: HBM 6/350 LY11, Middle, Center, BTB | SG, M, C, BTB | 150 | 2 | 74.17 | 150 | 0.7744996 | GEV205; GEV207 after preliminary tests |  | 1.936061 | 0.9498449 | 2 | Prime 20, slow hardener | PPG2002 |  |  | 73.34513 | LM |  |  | 0.6426512 |  | 40 | MD material used in preliminary programme 2 (1 layer less than MD1) | 6.57 | 44.93734 | 6.57 | 89.14 | 25 | 10 | 0.4403281 | [[±45, 0°]4;±45] | 0.03134599 | GE1 |  | 1.439355 | MD2 | 0 | UP |  | 54.62233 |  |  | 5 | R0410 | V1 | 4 | Rectangular | 55 | 99R0410MD2 |  | -414.2168
Table OptiMat | 1425 | GEV207_R0410_0008 | 99 | 54.62233 | UP | MD2 | 10 | LM | R0410 | GE1 | 6.416667 | 25.21 | 25.21 | 25.21 | 161.7642 | 150 |  |  |  | TG 2 phase I | I | 2004-05-11 | 2004-05-11 | STC |  | -69.332 |  | -69.332 |  |  | -1.7366 | -1.7366 |  |  |  |  | -428.5992 | -428.5992 |  |  |  |  | -14445.54 |  |  | 1 |  |  |  | c | [6 empty] | 1 |  |  |  | 29.67 | [5 empty] | -0.01444554 | 100 kN Mayes DH 100S, UP | d | h | n |  | n | d, RT | OB_TG2_R022 | [13 empty] | Strain gauge: HBM 6/350 LY11, Middle, Center, BTB | SG, M, C, BTB | 150 | 2 | 74.17 | 150 | 0.7744996 | GEV205; GEV207 after preliminary tests |  | 1.936061 | 0.9498449 | 2 | Prime 20, slow hardener | PPG2002 |  |  | 73.34513 | LM |  |  | 0.6426512 |  | 40 | MD material used in preliminary programme 2 (1 layer less than MD1) | 6.57 | 44.93734 | 6.57 | 89.14 | 25 | 10 | 0.4403281 | [[±45, 0°]4;±45] | 0.03134599 | GE1 |  | 1.439355 | MD2 | 0 | UP |  | 54.62233 |  |  | 5 | R0410 | V1 | 4 | Rectangular | 55 | 99R0410MD2 |  | -428.5992
Table OptiMat | 1424 | GEV207_R0410_0010 | 99 | 54.62233 | UP | MD2 | 10 | LM | R0410 | GE1 | 6.423333 | 25.25 | 25.23 | 25.24333 | 162.1463 | 150 |  |  |  | TG 2 phase I | I | 2004-05-11 | 2004-05-11 | STC |  | -71.38 |  | -71.38 |  |  | -1.8237 | -1.8237 |  |  |  |  | -440.2196 | -440.2196 |  |  |  |  | -15009.19 |  |  | 1 |  |  |  | c | [6 empty] | 1 |  |  |  | 29.33 | [5 empty] | -0.01500919 | 100 kN Mayes DH 100S, UP | d | h | n |  | n | d, RT | OB_TG2_R022 | [13 empty] | Strain gauge: HBM 6/350 LY11, Middle, Center, BTB | SG, M, C, BTB | 150 | 2 | 74.17 | 150 | 0.7744996 | GEV205; GEV207 after preliminary tests |  | 1.936061 | 0.9498449 | 2 | Prime 20, slow hardener | PPG2002 |  |  | 73.34513 | LM |  |  | 0.6426512 |  | 40 | MD material used in preliminary programme 2 (1 layer less than MD1) | 6.57 | 44.93734 | 6.57 | 89.14 | 25 | 10 | 0.4403281 | [[±45, 0°]4;±45] | 0.03134599 | GE1 |  | 1.439355 | MD2 | 0 | UP |  | 54.62233 |  |  | 5 | R0410 | V1 | 4 | Rectangular | 55 | 99R0410MD2 |  | -440.2196
Table OptiMat | 1423 | GEV208_I1000_0001 | 152 | 52.44 | UP | MD3 | 0 | LM | I1000 | GE1 | 3.793333 | 25.29 | 25.23 | 25.25 | 95.78167 | 250 |  |  |  | TG 2 phase I | I | 2004-04-02 | 2004-04-02 | STT |  | 10.632 |  | 10.632 | [7 empty] | 0.5448 | 111.0025 | 111.0025 |  | 3.1399 | 55.50123 | 4.337 |  |  |  | 1 |  |  |  | t | [6 empty] | 2 |  |  | 14.42 | [5 empty] | 0.007697812 |  | 250 kN MTS, UP | d | h | n |  | n | d, RT | OB_TG2_R020 | [13 empty] | Front: Strain gauge: HBM 6/350 XY11, Middle, Center; Back: Strain gauge: HBM 6/350 LY11, Middle, Center | SG, M, C, BTB | 100 | 0.5 to 2 |  | 250 | 0.42 |  |  | 1.79 | 0.37 | 2 | Prime 20, slow hardener | PPG2002 |  |  | 71.74 | LM |  |  | 0.64 |  | 150 | ±45° material, mainly used for long test coupons |  | 46.35 | 3.52 |  | 25 | 10 | 1.21 | [±45°]5 | 0.01 | GE1 |  | 0.42 | MD3 | 0 | UP |  | 52.44 |  |  | 5 | I1000 |  | 0 | ISO tension (250 mm) | 50 | 152I1000MD3 | 111.0025
Table OptiMat | 1422 | GEV208_I1000_0002 | 152 | 52.44 | UP | MD3 | 0 | LM | I1000 | GE1 | 3.843333 | 25.33 | 25.32 | 25.32667 | 97.33882 | 250 |  |  |  | TG 2 phase I | I | 2004-04-02 | 2004-04-02 | STT |  | 11.1 |  | 11.1 | [7 empty] | 0.5105 | 114.0347 | 114.0347 |  | 3.253 | 57.01733 | 4.219 |  |  |  | 1 |  |  |  | t | [6 empty] | 2 |  |  | 14.26 | [5 empty] | 0.007996821 |  | 250 kN MTS, UP | d | h | n |  | n | d, RT | OB_TG2_R020 | [13 empty] | Front: Strain gauge: HBM 6/350 XY11, Middle, Center; Back: Strain gauge: HBM 6/350 LY11, Middle, Center | SG, M, C, BTB | 100 | 0.5 to 2 |  | 250 | 0.42 |  |  | 1.79 | 0.37 | 2 | Prime 20, slow hardener | PPG2002 |  |  | 71.74 | LM |  |  | 0.64 |  | 150 | ±45° material, mainly used for long test coupons |  | 46.35 | 3.52 |  | 25 | 10 | 1.21 | [±45°]5 | 0.01 | GE1 |  | 0.42 | MD3 | 0 | UP |  | 52.44 |  |  | 5 | I1000 |  | 0 | ISO tension (250 mm) | 50 | 152I1000MD3 | 114.0347
Table OptiMat | 1421 | GEV208_I1000_0003 | 152 | 52.44 | UP | MD3 | 0 | LM | I1000 | GE1 | 3.81 | 25.3 | 25.27 | 25.28 | 96.3168 | 250 |  |  |  | TG 2 phase I | I | 2004-04-02 | 2004-04-02 | STT |  | 10.592 |  | 10.592 | [7 empty] | 0.5317 | 109.9704 | 109.9704 |  | 3.119 | 54.98522 | 4.348 |  |  |  | 1 |  |  |  | t | [6 empty] | 2 |  |  | 14.15 | [5 empty] | 0.007771762 |  | 250 kN MTS, UP | d | h | n |  | n | d, RT | OB_TG2_R020 | [13 empty] | Front: Strain gauge: HBM 6/350 XY11, Middle, Center; Back: Strain gauge: HBM 6/350 LY11, Middle, Center | SG, M, C, BTB | 100 | 0.5 to 2 |  | 250 | 0.42 |  |  | 1.79 | 0.37 | 2 | Prime 20, slow hardener | PPG2002 |  |  | 71.74 | LM |  |  | 0.64 |  | 150 | ±45° material, mainly used for long test coupons |  | 46.35 | 3.52 |  | 25 | 10 | 1.21 | [±45°]5 | 0.01 | GE1 |  | 0.42 | MD3 | 0 | UP |  | 52.44 |  |  | 5 | I1000 |  | 0 | ISO tension (250 mm) | 50 | 152I1000MD3 | 109.9704
Table OptiMat | 1420 | GEV208_I1000_0004 | 152 | 52.44 | UP | MD3 | 0 | LM | I1000 | GE1 | 3.803333 | 25.28 | 25.24 | 25.25333 | 96.04684 | 250 |  |  |  | TG 2 phase I | I | 2004-04-02 | 2004-04-02 | STT |  | 10.736 |  | 10.736 | [7 empty] | 0.5293 | 111.7788 | 111.7788 |  | 3.924 | 55.88939 | 4.167 |  |  |  | 1 |  |  |  | t | [6 empty] | 2 |  |  | 13.96 | [5 empty] | 0.008007077 |  | 250 kN MTS, UP | d | h | n |  | n | d, RT | OB_TG2_R020 | [13 empty] | Front: Strain gauge: HBM 6/350 XY11, Middle, Center; Back: Strain gauge: HBM 6/350 LY11, Middle, Center | SG, M, C, BTB | 100 | 0.5 to 2 |  | 250 | 0.42 |  |  | 1.79 | 0.37 | 2 | Prime 20, slow hardener | PPG2002 |  |  | 71.74 | LM |  |  | 0.64 |  | 150 | ±45° material, mainly used for long test coupons |  | 46.35 | 3.52 |  | 25 | 10 | 1.21 | [±45°]5 | 0.01 | GE1 |  | 0.42 | MD3 | 0 | UP |  | 52.44 |  |  | 5 | I1000 |  | 0 | ISO tension (250 mm) | 50 | 152I1000MD3 | 111.7788
Table OptiMat | 1419 | GEV208_I1000_0005 | 152 | 52.44 | UP | MD3 | 0 | LM | I1000 | GE1 | 3.843333 | 25.32 | 25.3 | 25.31 | 97.27477 | 250 |  |  |  | TG 2 phase I | I | 2004-04-02 | 2004-04-02 | STT |  | 10.808 |  | 10.808 | [7 empty] | 0.5632 | 111.108 | 111.108 |  | 3.451 | 55.55398 | 4.151 |  |  |  | 1 |  |  |  | t | [6 empty] | 2 |  |  | 13.79 | [5 empty] | 0.008057139 |  | 250 kN MTS, UP | d | h | n |  | n | d, RT | OB_TG2_R020 | [13 empty] | Front: Strain gauge: HBM 6/350 XY11, Middle, Center; Back: Strain gauge: HBM 6/350 LY11, Middle, Center | SG, M, C, BTB | 100 | 0.5 to 2 |  | 250 | 0.42 |  |  | 1.79 | 0.37 | 2 | Prime 20, slow hardener | PPG2002 |  |  | 71.74 | LM |  |  | 0.64 |  | 150 | ±45° material, mainly used for long test coupons |  | 46.35 | 3.52 |  | 25 | 10 | 1.21 | [±45°]5 | 0.01 | GE1 |  | 0.42 | MD3 | 0 | UP |  | 52.44 |  |  | 5 | I1000 |  | 0 | ISO tension (250 mm) | 50 | 152I1000MD3 | 111.108
Table OptiMat | 1418 | GEV208_I1000_0006 | 152 | 52.44 | UP | MD3 | 0 | LM | I1000 | GE1 | 3.806667 | 25.31 | 25.29 | 25.29667 | 96.29598 | 250 |  |  |  | TG 2 phase I | I | 2004-04-02 | 2004-04-02 | STT |  | 10.408 |  | 10.408 | [7 empty] | 0.5988 | 108.0834 | 108.0834 |  | 3.193 | 54.04172 | 4.188 |  |  |  | 1 |  |  |  | t | [6 empty] | 2 |  |  | 13.63 | [5 empty] | 0.007929819 |  | 250 kN MTS, UP | d | h | n |  | n | d, RT | OB_TG2_R020 | The axial strain gauge measurements were in bad agreement | [12 empty] | Front: Strain gauge: HBM 6/350 XY11, Middle, Center; Back: Strain gauge: HBM 6/350 LY11, Middle, Center | SG, M, C, BTB | 100 | 0.5 to 2 |  | 250 | 0.42 |  |  | 1.79 | 0.37 | 2 | Prime 20, slow hardener | PPG2002 |  |  | 71.74 | LM |  |  | 0.64 |  | 150 | ±45° material, mainly used for long test coupons |  | 46.35 | 3.52 |  | 25 | 10 | 1.21 | [±45°]5 | 0.01 | GE1 |  | 0.42 | MD3 | 0 | UP |  | 52.44 |  |  | 5 | I1000 |  | 0 | ISO tension (250 mm) | 50 | 152I1000MD3 | 108.0834
Table OptiMat | 1417 | GEV208_I1000_0007 | 152 | 52.44 | UP | MD3 | 0 | LM | I1000 | GE1 | 3.813333 | 25.35 | 25.33 | 25.34 | 96.62987 | 250 |  |  |  | TG 2 phase I | I | 2004-04-02 | 2004-04-02 | STT |  | 10.64 |  | 10.64 | [7 empty] | 0.569 | 110.1109 | 110.1109 |  | 3.54 | 55.05544 | 4.25 |  |  |  | 1 |  |  |  | t | [6 empty] | 2 |  |  | 14.21 | [5 empty] | 0.007748831 |  | 250 kN MTS, UP | d | h | n |  | n | d, RT | OB_TG2_R020 | [13 empty] | Front: Strain gauge: HBM 6/350 XY11, Middle, Center; Back: Strain gauge: HBM 6/350 LY11, Middle, Center | SG, M, C, BTB | 100 | 0.5 to 2 |  | 250 | 0.42 |  |  | 1.79 | 0.37 | 2 | Prime 20, slow hardener | PPG2002 |  |  | 71.74 | LM |  |  | 0.64 |  | 150 | ±45° material, mainly used for long test coupons |  | 46.35 | 3.52 |  | 25 | 10 | 1.21 | [±45°]5 | 0.01 | GE1 |  | 0.42 | MD3 | 0 | UP |  | 52.44 |  |  | 5 | I1000 |  | 0 | ISO tension (250 mm) | 50 | 152I1000MD3 | 110.1109
Table OptiMat | 1416 | GEV208_I1000_0008 | 152 | 52.44 | UP | MD3 | 0 | LM | I1000 | GE1 | 3.8 | 25.3 | 25.23 | 25.27333 | 96.03867 | 250 |  |  |  | TG 2 phase I | I | 2004-04-02 | 2004-04-02 | STT |  | 10.616 |  | 10.616 | [7 empty] | 0.5624 | 110.5388 | 110.5388 |  | 3.974 | 55.26941 | 4.069 |  |  |  | 1 |  |  |  | t | [6 empty] | 2 |  |  | 13.59 | [5 empty] | 0.008133834 |  | 250 kN MTS, UP | d | h | n |  | n | d, RT | OB_TG2_R020 | [13 empty] | Front: Strain gauge: HBM 6/350 XY11, Middle, Center; Back: Strain gauge: HBM 6/350 LY11, Middle, Center | SG, M, C, BTB | 100 | 0.5 to 2 |  | 250 | 0.42 |  |  | 1.79 | 0.37 | 2 | Prime 20, slow hardener | PPG2002 |  |  | 71.74 | LM |  |  | 0.64 |  | 150 | ±45° material, mainly used for long test coupons |  | 46.35 | 3.52 |  | 25 | 10 | 1.21 | [±45°]5 | 0.01 | GE1 |  | 0.42 | MD3 | 0 | UP |  | 52.44 |  |  | 5 | I1000 |  | 0 | ISO tension (250 mm) | 50 | 152I1000MD3 | 110.5388
Table OptiMat | 1415 | GEV208_I1000_0009 | 152 | 52.44 | UP | MD3 | 0 | LM | I1000 | GE1 | 3.853333 | 25.29 | 25.26 | 25.28 | 97.41227 | 250 |  |  |  | TG 2 phase I | I | 2004-04-02 | 2004-04-02 | STT |  | 10.876 |  | 10.876 | [7 empty] | 0.5742 | 111.6492 | 111.6492 |  | 3.316 | 55.82459 | 4.072 |  |  |  | 1 |  |  |  | t | [6 empty] | 2 |  |  | 13.24 | [5 empty] | 0.008432718 |  | 250 kN MTS, UP | d | h | n |  | n | d, RT | OB_TG2_R020 | Loadcell was not zeroed and test was stopped and restarted | [12 empty] | Front: Strain gauge: HBM 6/350 XY11, Middle, Center; Back: Strain gauge: HBM 6/350 LY11, Middle, Center | SG, M, C, BTB | 100 | 0.5 to 2 |  | 250 | 0.42 |  |  | 1.79 | 0.37 | 2 | Prime 20, slow hardener | PPG2002 |  |  | 71.74 | LM |  |  | 0.64 |  | 150 | ±45° material, mainly used for long test coupons |  | 46.35 | 3.52 |  | 25 | 10 | 1.21 | [±45°]5 | 0.01 | GE1 |  | 0.42 | MD3 | 0 | UP |  | 52.44 |  |  | 5 | I1000 |  | 0 | ISO tension (250 mm) | 50 | 152I1000MD3 | 111.6492
Table OptiMat | 1414 | GEV208_I1000_0010 | 152 | 52.44 | UP | MD3 | 0 | LM | I1000 | GE1 | 3.826667 | 25.34 | 25.33 | 25.33667 | 96.95498 | 250 |  |  |  | TG 2 phase I | I | 2004-04-02 | 2004-04-02 | STT |  | 10.772 |  | 10.772 | [7 empty] | 0.5223 | 111.1031 | 111.1031 |  | 3.062 | 55.55156 | 4.374 |  |  |  | 1 |  |  |  | t | [6 empty] | 2 |  |  | 14.91 | [5 empty] | 0.007451584 |  | 250 kN MTS, UP | d | h | n |  | n | d, RT | OB_TG2_R020 | [13 empty] | Front: Strain gauge: HBM 6/350 XY11, Middle, Center; Back: Strain gauge: HBM 6/350 LY11, Middle, Center | SG, M, C, BTB | 100 | 0.5 to 2 |  | 250 | 0.42 |  |  | 1.79 | 0.37 | 2 | Prime 20, slow hardener | PPG2002 |  |  | 71.74 | LM |  |  | 0.64 |  | 150 | ±45° material, mainly used for long test coupons |  | 46.35 | 3.52 |  | 25 | 10 | 1.21 | [±45°]5 | 0.01 | GE1 |  | 0.42 | MD3 | 0 | UP |  | 52.44 |  |  | 5 | I1000 |  | 0 | ISO tension (250 mm) | 50 | 152I1000MD3 | 111.1031
Table OptiMat | 1413 | GEV208_I1000_0011 | 152 | 52.44 | UP | MD3 | 0 | LM | I1000 | GE1 | 3.836667 | 25.34 | 25.31 | 25.32667 | 97.16998 | 250 |  |  |  | TG 2 phase I | I | 2004-04-02 | 2004-04-02 | STT |  | 11.156 |  | 11.156 | [7 empty] | 0.595 | 114.8091 | 114.8091 |  | 3.599 | 57.40456 | 4.243 |  |  |  | 1 |  |  |  | t | [6 empty] | 2 |  |  | 14.18 | [5 empty] | 0.008096553 |  | 250 kN MTS, UP | d | h | n |  | n | d, RT | OB_TG2_R020 | [13 empty] | Front: Strain gauge: HBM 6/350 XY11, Middle, Center; Back: Strain gauge: HBM 6/350 LY11, Middle, Center | SG, M, C, BTB | 100 | 0.5 to 2 |  | 250 | 0.42 |  |  | 1.79 | 0.37 | 2 | Prime 20, slow hardener | PPG2002 |  |  | 71.74 | LM |  |  | 0.64 |  | 150 | ±45° material, mainly used for long test coupons |  | 46.35 | 3.52 |  | 25 | 10 | 1.21 | [±45°]5 | 0.01 | GE1 |  | 0.42 | MD3 | 0 | UP |  | 52.44 |  |  | 5 | I1000 |  | 0 | ISO tension (250 mm) | 50 | 152I1000MD3 | 114.8091
Table OptiMat | 1412 | GEV208_I1000_0012 | 152 | 52.44 | UP | MD3 | 0 | LM | I1000 | GE1 | 3.826667 | 25.33 | 25.29 | 25.30667 | 96.84018 | 250 |  |  |  | TG 2 phase I | I | 2004-04-02 | 2004-04-02 | STT |  | 10.684 |  | 10.684 | [7 empty] | 0.5097 | 110.3261 | 110.3261 |  | 3.423 | 55.16305 | 4.032 |  |  |  | 1 |  |  |  | t | [6 empty] | 2 |  |  | 13.54 | [5 empty] | 0.008148162 |  | 250 kN MTS, UP | d | h | n |  | n | d, RT | OB_TG2_R020 | [13 empty] | Front: Strain gauge: HBM 6/350 XY11, Middle, Center; Back: Strain gauge: HBM 6/350 LY11, Middle, Center | SG, M, C, BTB | 100 | 0.5 to 2 |  | 250 | 0.42 |  |  | 1.79 | 0.37 | 2 | Prime 20, slow hardener | PPG2002 |  |  | 71.74 | LM |  |  | 0.64 |  | 150 | ±45° material, mainly used for long test coupons |  | 46.35 | 3.52 |  | 25 | 10 | 1.21 | [±45°]5 | 0.01 | GE1 |  | 0.42 | MD3 | 0 | UP |  | 52.44 |  |  | 5 | I1000 |  | 0 | ISO tension (250 mm) | 50 | 152I1000MD3 | 110.3261
Table OptiMat | 1411 | GEV208_I1000_0013 | 152 | 52.44 | UP | MD3 | 0 | LM | I1000 | GE1 | 3.83 | 25.29 | 25.26 | 25.28 | 96.8224 | 250 |  |  |  | TG 2 phase I | I | 2004-04-02 | 2004-04-02 | STT |  | 11.16 |  | 11.16 | [7 empty] | 0.4935 | 115.2626 | 115.2626 |  | 3.13 | 57.63129 | 4.396 |  |  |  | 1 |  |  |  | t | [6 empty] | 2 |  |  | 14.12 | [5 empty] | 0.008163073 |  | 250 kN MTS, UP | d | h | n |  | n | d, RT | OB_TG2_R020 | [13 empty] | Front: Strain gauge: HBM 6/350 XY11, Middle, Center; Back: Strain gauge: HBM 6/350 LY11, Middle, Center | SG, M, C, BTB | 100 | 0.5 to 2 |  | 250 | 0.42 |  |  | 1.79 | 0.37 | 2 | Prime 20, slow hardener | PPG2002 |  |  | 71.74 | LM |  |  | 0.64 |  | 150 | ±45° material, mainly used for long test coupons |  | 46.35 | 3.52 |  | 25 | 10 | 1.21 | [±45°]5 | 0.01 | GE1 |  | 0.42 | MD3 | 0 | UP |  | 52.44 |  |  | 5 | I1000 |  | 0 | ISO tension (250 mm) | 50 | 152I1000MD3 | 115.2626
Table OptiMat | 1410 | GEV208_I1000_0014 | 152 | 52.44 | UP | MD3 | 0 | LM | I1000 | GE1 | 3.78 | 25.25 | 25.21 | 25.23333 | 95.382 | 250 |  |  |  | TG 2 phase I | I | 2004-04-02 | 2004-04-02 | STT |  | 10.684 |  | 10.684 | [7 empty] | 0.5713 | 112.0127 | 112.0127 |  | 2.852 | 56.00637 | 4.361 |  |  |  | 1 |  |  |  | t | [6 empty] | 2 |  |  | 14.75 | [5 empty] | 0.007594085 |  | 250 kN MTS, UP | d | h | n |  | n | d, RT | OB_TG2_R020 | [13 empty] | Front: Strain gauge: HBM 6/350 XY11, Middle, Center; Back: Strain gauge: HBM 6/350 LY11, Middle, Center | SG, M, C, BTB | 100 | 0.5 to 2 |  | 250 | 0.42 |  |  | 1.79 | 0.37 | 2 | Prime 20, slow hardener | PPG2002 |  |  | 71.74 | LM |  |  | 0.64 |  | 150 | ±45° material, mainly used for long test coupons |  | 46.35 | 3.52 |  | 25 | 10 | 1.21 | [±45°]5 | 0.01 | GE1 |  | 0.42 | MD3 | 0 | UP |  | 52.44 |  |  | 5 | I1000 |  | 0 | ISO tension (250 mm) | 50 | 152I1000MD3 | 112.0127
Table OptiMat | 1409 | GEV208_I1000_0015 | 152 | 52.44 | UP | MD3 | 0 | LM | I1000 | GE1 | 3.846667 | 25.29 | 25.26 | 25.27333 | 97.21809 | 250 |  |  |  | TG 2 phase I | I | 2004-04-02 | 2004-04-02 | STT |  | 11.24 |  | 11.24 | [7 empty] | 0.4797 | 115.6163 | 115.6163 |  | 3.634 | 57.80817 | 4.281 |  |  |  | 1 |  |  |  | t | [6 empty] | 2 |  |  | 14.36 | [5 empty] | 0.008051277 |  | 250 kN MTS, UP | d | h | n |  | n | d, RT | OB_TG2_R020 | [13 empty] | Front: Strain gauge: HBM 6/350 XY11, Middle, Center; Back: Strain gauge: HBM 6/350 LY11, Middle, Center | SG, M, C, BTB | 100 | 0.5 to 2 |  | 250 | 0.42 |  |  | 1.79 | 0.37 | 2 | Prime 20, slow hardener | PPG2002 |  |  | 71.74 | LM |  |  | 0.64 |  | 150 | ±45° material, mainly used for long test coupons |  | 46.35 | 3.52 |  | 25 | 10 | 1.21 | [±45°]5 | 0.01 | GE1 |  | 0.42 | MD3 | 0 | UP |  | 52.44 |  |  | 5 | I1000 |  | 0 | ISO tension (250 mm) | 50 | 152I1000MD3 | 115.6163
Table OptiMat | 1408 | GEV208_I1000_0016 | 152 | 52.44 | UP | MD3 | 0 | LM | I1000 | GE1 | 3.806667 | 25.27 | 25.22 | 25.24 | 96.08027 | 250 |  |  |  | TG 2 phase I | I | 2004-04-02 | 2004-04-02 | STT |  | 10.936 |  | 10.936 | [7 empty] | 0.5896 | 113.8215 | 113.8215 |  | 3.322 | 56.91075 | 4.289 |  |  |  | 1 |  |  |  | t | [6 empty] | 2 |  |  | 14.78 | [5 empty] | 0.007701049 |  | 250 kN MTS, UP | d | h | n |  | n | d, RT | OB_TG2_R020 | [13 empty] | Front: Strain gauge: HBM 6/350 XY11, Middle, Center; Back: Strain gauge: HBM 6/350 LY11, Middle, Center | SG, M, C, BTB | 100 | 0.5 to 2 |  | 250 | 0.42 |  |  | 1.79 | 0.37 | 2 | Prime 20, slow hardener | PPG2002 |  |  | 71.74 | LM |  |  | 0.64 |  | 150 | ±45° material, mainly used for long test coupons |  | 46.35 | 3.52 |  | 25 | 10 | 1.21 | [±45°]5 | 0.01 | GE1 |  | 0.42 | MD3 | 0 | UP |  | 52.44 |  |  | 5 | I1000 |  | 0 | ISO tension (250 mm) | 50 | 152I1000MD3 | 113.8215
Table OptiMat | 1407 | GEV208_I1000_0017 | 152 | 52.44 | UP | MD3 | 0 | LM | I1000 | GE1 | 3.83 | 25.38 | 25.35 | 25.36667 | 97.15433 | 250 |  |  |  | TG 2 phase I | I | 2004-04-02 | 2004-04-02 | STT |  | 10.884 |  | 10.884 | [7 empty] | 0.5452 | 112.0279 | 112.0279 |  | 3.366 | 56.01397 | 4.196 |  |  |  | 1 |  |  |  | t | [6 empty] | 2 |  |  | 14.14 | [5 empty] | 0.007922768 |  | 250 kN MTS, UP | d | h | n |  | n | d, RT | OB_TG2_R020 | [13 empty] | Front: Strain gauge: HBM 6/350 XY11, Middle, Center; Back: Strain gauge: HBM 6/350 LY11, Middle, Center | SG, M, C, BTB | 100 | 0.5 to 2 |  | 250 | 0.42 |  |  | 1.79 | 0.37 | 2 | Prime 20, slow hardener | PPG2002 |  |  | 71.74 | LM |  |  | 0.64 |  | 150 | ±45° material, mainly used for long test coupons |  | 46.35 | 3.52 |  | 25 | 10 | 1.21 | [±45°]5 | 0.01 | GE1 |  | 0.42 | MD3 | 0 | UP |  | 52.44 |  |  | 5 | I1000 |  | 0 | ISO tension (250 mm) | 50 | 152I1000MD3 | 112.0279
Table OptiMat | 1406 | GEV208_I1000_0018 | 153 | 52.53 | UP | MD3 | 0 | LM | I1000 | GE1 | 3.806667 | 25.29 | 25.27 | 25.27667 | 96.21984 | 250 |  |  |  | TG 2 phase I | I | 2004-04-02 | 2004-04-02 | STT |  | 10.54 |  | 10.54 | [7 empty] | 0.5587 | 109.5408 | 109.5408 |  | 3.387 | 54.77041 | 4.208 |  |  |  | 1 |  |  |  | t | [6 empty] | 2 |  |  | 14.26 | [5 empty] | 0.007681684 |  | 250 kN MTS, UP | d | h | n |  | n | d, RT | OB_TG2_R020 | [13 empty] | Front: Strain gauge: HBM 6/350 XY11, Middle, Center; Back: Strain gauge: HBM 6/350 LY11, Middle, Center | SG, M, C, BTB | 100 | 0.5 to 2 |  | 250 | 0.51 |  |  | 1.88 | 0.22 | 2 | Prime 20, slow hardener | PPG2002 |  |  | 71.92 | LM |  |  | 0.7 |  | 150 | ±45° material, mainly used for long test coupons |  | 46.02 | 3.52 |  | 25 | 10 | 1.45 | [±45°]5 | 0.01 | GE1 |  | 0.53 | MD3 | 0 | UP |  | 52.53 |  |  | 5 | I1000 |  | 0 | ISO tension (250 mm) | 50 | 153I1000MD3 | 109.5408
Table OptiMat | 1405 | GEV208_I1000_0019 | 153 | 52.53 | UP | MD3 | 0 | LM | I1000 | GE1 | 3.803333 | 25.33 | 25.29 | 25.30667 | 96.24969 | 250 |  |  |  | TG 2 phase I | I | 2004-04-05 | 2004-04-05 | STT |  | 11.11 |  | 11.11 | [8 empty] | 115.4289 | 115.4289 |  |  | 57.71447 |  |  |  |  | 1 |  |  |  | t | [6 empty] | 2 | [10 empty] | 250 kN MTS, UP | d | h | n |  | n | d, RT | OB_TG2_R020 | No strain measurements | [6 empty] | x | [5 empty] | Front: Strain gauge: HBM 6/350 XY11, Middle, Center; Back: Strain gauge: HBM 6/350 LY11, Middle, Center | SG, M, C, BTB | 100 | 0.5 to 2 |  | 250 | 0.51 |  |  | 1.88 | 0.22 | 2 | Prime 20, slow hardener | PPG2002 |  |  | 71.92 | LM |  |  | 0.7 |  | 150 | ±45° material, mainly used for long test coupons |  | 46.02 | 3.52 |  | 25 | 10 | 1.45 | [±45°]5 | 0.01 | GE1 |  | 0.53 | MD3 | 0 | UP |  | 52.53 |  |  | 5 | I1000 |  | 0 | ISO tension (250 mm) | 50 | 153I1000MD3 | 115.4289
Table OptiMat | 1404 | GEV208_I1000_0020 | 153 | 52.53 | UP | MD3 | 0 | LM | I1000 | GE1 | 3.803333 | 25.32 | 25.3 | 25.30667 | 96.24969 | 250 |  |  |  | TG 2 phase I | I | 2004-04-02 | 2004-04-02 | STT |  | 11.06 |  | 11.06 | [7 empty] | 0.4826 | 114.9095 | 114.9095 |  | 3.6 | 57.45473 | 4.229 |  |  |  | 1 |  |  |  | t | [6 empty] | 2 |  |  | 14.09 | [5 empty] | 0.008155391 |  | 250 kN MTS, UP | d | h | n |  | n | d, RT | OB_TG2_R020 | [13 empty] | Front: Strain gauge: HBM 6/350 XY11, Middle, Center; Back: Strain gauge: HBM 6/350 LY11, Middle, Center | SG, M, C, BTB | 100 | 0.5 to 2 |  | 250 | 0.51 |  |  | 1.88 | 0.22 | 2 | Prime 20, slow hardener | PPG2002 |  |  | 71.92 | LM |  |  | 0.7 |  | 150 | ±45° material, mainly used for long test coupons |  | 46.02 | 3.52 |  | 25 | 10 | 1.45 | [±45°]5 | 0.01 | GE1 |  | 0.53 | MD3 | 0 | UP |  | 52.53 |  |  | 5 | I1000 |  | 0 | ISO tension (250 mm) | 50 | 153I1000MD3 | 114.9095
Table OptiMat | 1403 | GEV208_I1000_0021 | 153 | 52.53 | UP | MD3 | 0 | LM | I1000 | GE1 | 3.796667 | 25.3 | 25.27 | 25.28333 | 95.99239 | 250 |  |  |  | TG 2 phase I | I | 2004-04-02 | 2004-04-02 | STT |  | 10.988 |  | 10.988 | [7 empty] | 0.5111 | 114.4674 | 114.4674 |  | 3.231 | 57.2337 | 4.266 |  |  |  | 1 |  |  |  | t | [6 empty] | 2 |  |  | 14.23 | [5 empty] | 0.008044091 |  | 250 kN MTS, UP | d | h | n |  | n | d, RT | OB_TG2_R020 | [13 empty] | Front: Strain gauge: HBM 6/350 XY11, Middle, Center; Back: Strain gauge: HBM 6/350 LY11, Middle, Center | SG, M, C, BTB | 100 | 0.5 to 2 |  | 250 | 0.51 |  |  | 1.88 | 0.22 | 2 | Prime 20, slow hardener | PPG2002 |  |  | 71.92 | LM |  |  | 0.7 |  | 150 | ±45° material, mainly used for long test coupons |  | 46.02 | 3.52 |  | 25 | 10 | 1.45 | [±45°]5 | 0.01 | GE1 |  | 0.53 | MD3 | 0 | UP |  | 52.53 |  |  | 5 | I1000 |  | 0 | ISO tension (250 mm) | 50 | 153I1000MD3 | 114.4674
Table OptiMat | 1402 | GEV208_I1000_0022 | 153 | 52.53 | UP | MD3 | 0 | LM | I1000 | GE1 | 3.813333 | 25.33 | 25.29 | 25.31 | 96.51547 | 250 |  |  |  | TG 2 phase I | I | 2004-04-02 | 2004-04-02 | STT |  | 10.872 |  | 10.872 | [7 empty] | 0.5233 | 112.6452 | 112.6452 |  | 3.776 | 56.32258 | 4.034 |  |  |  | 1 |  |  |  | t | [6 empty] | 2 |  |  | 13.64 | [5 empty] | 0.008258443 |  | 250 kN MTS, UP | d | h | n |  | n | d, RT | OB_TG2_R020 | [13 empty] | Front: Strain gauge: HBM 6/350 XY11, Middle, Center; Back: Strain gauge: HBM 6/350 LY11, Middle, Center | SG, M, C, BTB | 100 | 0.5 to 2 |  | 250 | 0.51 |  |  | 1.88 | 0.22 | 2 | Prime 20, slow hardener | PPG2002 |  |  | 71.92 | LM |  |  | 0.7 |  | 150 | ±45° material, mainly used for long test coupons |  | 46.02 | 3.52 |  | 25 | 10 | 1.45 | [±45°]5 | 0.01 | GE1 |  | 0.53 | MD3 | 0 | UP |  | 52.53 |  |  | 5 | I1000 |  | 0 | ISO tension (250 mm) | 50 | 153I1000MD3 | 112.6452
Table OptiMat | 1401 | GEV208_I1000_0023 | 153 | 52.53 | UP | MD3 | 0 | LM | I1000 | GE1 | 3.813333 | 25.33 | 25.22 | 25.27333 | 96.37564 | 250 |  |  |  | TG 2 phase I | I | 2004-04-02 | 2004-04-02 | STT |  | 10.476 |  | 10.476 | [7 empty] | 0.499 | 108.6997 | 108.6997 |  | 2.912 | 54.34983 | 4.271 |  |  |  | 1 |  |  |  | t | [6 empty] | 2 |  |  | 14.33 | [5 empty] | 0.007585461 |  | 250 kN MTS, UP | d | h | n |  | n | d, RT | OB_TG2_R020 | [13 empty] | Front: Strain gauge: HBM 6/350 XY11, Middle, Center; Back: Strain gauge: HBM 6/350 LY11, Middle, Center | SG, M, C, BTB | 100 | 0.5 to 2 |  | 250 | 0.51 |  |  | 1.88 | 0.22 | 2 | Prime 20, slow hardener | PPG2002 |  |  | 71.92 | LM |  |  | 0.7 |  | 150 | ±45° material, mainly used for long test coupons |  | 46.02 | 3.52 |  | 25 | 10 | 1.45 | [±45°]5 | 0.01 | GE1 |  | 0.53 | MD3 | 0 | UP |  | 52.53 |  |  | 5 | I1000 |  | 0 | ISO tension (250 mm) | 50 | 153I1000MD3 | 108.6997
Table OptiMat | 1400 | GEV208_I1000_0024 | 153 | 52.53 | UP | MD3 | 0 | LM | I1000 | GE1 | 3.84 | 25.28 | 25.18 | 25.22667 | 96.8704 | 250 |  |  |  | TG 2 phase I | I | 2004-04-02 | 2004-04-02 | STT |  | 10.784 |  | 10.784 | [7 empty] | 0.5389 | 111.324 | 111.324 |  | 3.347 | 55.662 | 4.277 |  |  |  | 1 |  |  |  | t | [6 empty] | 2 |  |  | 14.48 | [5 empty] | 0.007688121 |  | 250 kN MTS, UP | d | h | n |  | n | d, RT | OB_TG2_R020 | [13 empty] | Front: Strain gauge: HBM 6/350 XY11, Middle, Center; Back: Strain gauge: HBM 6/350 LY11, Middle, Center | SG, M, C, BTB | 100 | 0.5 to 2 |  | 250 | 0.51 |  |  | 1.88 | 0.22 | 2 | Prime 20, slow hardener | PPG2002 |  |  | 71.92 | LM |  |  | 0.7 |  | 150 | ±45° material, mainly used for long test coupons |  | 46.02 | 3.52 |  | 25 | 10 | 1.45 | [±45°]5 | 0.01 | GE1 |  | 0.53 | MD3 | 0 | UP |  | 52.53 |  |  | 5 | I1000 |  | 0 | ISO tension (250 mm) | 50 | 153I1000MD3 | 111.324
Table OptiMat | 1399 | GEV208_I1000_0025 | 153 | 52.53 | UP | MD3 | 0 | LM | I1000 | GE1 | 3.823333 | 25.3 | 25.24 | 25.26333 | 96.59014 | 250 |  |  |  | TG 2 phase I | I | 2004-04-02 | 2004-04-02 | STT |  | 11.06 |  | 11.06 | [7 empty] | 0.5276 | 114.5044 | 114.5044 |  | 3.48 | 57.25222 | 4.32 |  |  |  | 1 |  |  |  | t | [6 empty] | 2 |  |  | 14.4 | [5 empty] | 0.007951697 |  | 250 kN MTS, UP | d | h | n |  | n | d, RT | OB_TG2_R020 | [13 empty] | Front: Strain gauge: HBM 6/350 XY11, Middle, Center; Back: Strain gauge: HBM 6/350 LY11, Middle, Center | SG, M, C, BTB | 100 | 0.5 to 2 |  | 250 | 0.51 |  |  | 1.88 | 0.22 | 2 | Prime 20, slow hardener | PPG2002 |  |  | 71.92 | LM |  |  | 0.7 |  | 150 | ±45° material, mainly used for long test coupons |  | 46.02 | 3.52 |  | 25 | 10 | 1.45 | [±45°]5 | 0.01 | GE1 |  | 0.53 | MD3 | 0 | UP |  | 52.53 |  |  | 5 | I1000 |  | 0 | ISO tension (250 mm) | 50 | 153I1000MD3 | 114.5044
Table OptiMat | 1398 | GEV208_I1000_0027 | 153 | 52.53 | UP | MD3 | 0 | LM | I1000 | GE1 | 3.79 | 25.36 | 25.26 | 25.32667 | 95.98807 | 250 |  |  |  | TG 2 phase I | I | 2004-04-26 | 2004-04-26 | STT |  | 10.648 |  | 10.648 | [7 empty] | 0.5263 | 110.9305 | 110.9305 |  | 3.613 | 55.46523 | 4.225 |  |  |  | 1 |  |  |  | t | [6 empty] | 2 |  |  | 13.86 | [5 empty] | 0.00800364 |  | 100 kN Mayes DH 100S, UP | d | h | n |  | n | d, RT | OB_TG2_R020 | [13 empty] | Front: Strain gauge: HBM 6/350 XY11, Middle, Center; Back: Strain gauge: HBM 6/350 LY11, Middle, Center | SG, M, C, BTB | 100 | 0.5 to 2 |  | 250 | 0.51 |  |  | 1.88 | 0.22 | 2 | Prime 20, slow hardener | PPG2002 |  |  | 71.92 | LM |  |  | 0.7 |  | 150 | ±45° material, mainly used for long test coupons |  | 46.02 | 3.52 |  | 25 | 10 | 1.45 | [±45°]5 | 0.01 | GE1 |  | 0.53 | MD3 | 0 | UP |  | 52.53 |  |  | 5 | I1000 |  | 0 | ISO tension (250 mm) | 50 | 153I1000MD3 | 110.9305
Table OptiMat | 1394 | GEV213_R0390_0296 | 112 | 55.05 | UP | UD3 | 90 | LM | R0390 | GE1 | 6.17 | 25.06 | 24.98 | 25.02333 | 154.394 | 145 |  |  |  | TG 2 phase I | I | 2003-12-17 | 2003-12-17 | CA | 10 | -28.01 |  |  | -28.01 |  | -2.305484 |  | -2.305484 |  |  |  | -181.419 |  | -181.419 |  |  |  | 0 |  |  | 1 | 1 | 3 |  | c | [7 empty] | 0.02 |  |  | 15.15 | [6 empty] | 250 kN MTS, UP | l | h | n |  | fan | d, RT | OB_TG2_R021 | Failed during second slow segment | x | [11 empty] | Strain gauge: HBM 6/350 LY11, Middle, Center, BTB | SG, M, C, BTB | 50 | 2 | 73.45 | 145 | 0.59 | GEV213 |  | 1.94 | 0.84 | various | Prime 20, slow hardener | PPG2002 |  |  | 73.68 | LM |  |  | 0.49 |  | 35 | 7 layers of UD | 6.16 | 44.51 | 6.16 | 87.44 | 25 | 0 | 0.44 | [0°]7 | 0.03 | GE1 |  | 1.16 | UD3 | 0 | VUB |  | 55.05 |  |  | 0 | R0390 | V1 | 7 | Rectangular | 55 | 112R0390UD3 |  |  | -18.1419
Table OptiMat | 1368 | GEV206_I1190_0015 | 15 | 54.56901 | RISØ | UD2 | 90 | LM | I1190 | GE1 | 3.94 | 24.52 | 24.52 | 24.52 | 96.6088 | 300 |  | 150 |  | TG 3 phase I | I | 2004-02-20 | 2004-02-20 | [16 empty] | 1.299 |  | 4.93 |  |  |  | 1 |  |  |  | t | [17 empty] | 100 kN Instron, RISØ | d | h |  |  |  | d, RT |  | not tested | x | [14 empty] | 0.5 to 2; 1 to 3 | 74.2 | 300 | 0.2896821 | GEV204; GEV206 after preliminary tests |  | 1.9 | 1.027522 | 3 | Prime 20, slow hardener | PPG2002 |  |  | 74.56022 | LM |  |  | 0.7364963 |  | 150 | UD material used in preliminary programme 2 (1 layer less than UD1) | 3.52 | 42.17009 | 3.52; 6.57 | 88.44 | 25 | 0 | 3.260897 | [0°]4 | 0.02 | GE1 |  | 0.4389545 | UD2 | 0 | RISØ |  | 54.56901 |  |  | 0 | I1190, I0190 | V1 | 4 | ISO tension without tabs (300 mm) | 75 | 15I1190UD2
Table OptiMat | 1366 | GEV206_I1190_0012 | 15 | 54.56901 | RISØ | UD2 | 90 | LM | I1190 | GE1 | 3.93 | 24.72 | 24.72 | 24.72 | 97.1496 | 300 |  | 150 |  | TG 3 phase I | I | 2004-02-18 | 2004-02-18 | [16 empty] | 0.8935 |  | 5.35 |  |  |  | 1 |  |  |  | t | [17 empty] | 100 kN Instron, RISØ | d | h |  |  |  | d, RT |  | not tested | x | [14 empty] | 0.5 to 2; 1 to 3 | 74.2 | 300 | 0.2896821 | GEV204; GEV206 after preliminary tests |  | 1.9 | 1.027522 | 3 | Prime 20, slow hardener | PPG2002 |  |  | 74.56022 | LM |  |  | 0.7364963 |  | 150 | UD material used in preliminary programme 2 (1 layer less than UD1) | 3.52 | 42.17009 | 3.52; 6.57 | 88.44 | 25 | 0 | 3.260897 | [0°]4 | 0.02 | GE1 |  | 0.4389545 | UD2 | 0 | RISØ |  | 54.56901 |  |  | 0 | I1190, I0190 | V1 | 4 | ISO tension without tabs (300 mm) | 75 | 15I1190UD2
Table OptiMat | 1365 | GEV206_I1190_0011 | 15 | 54.56901 | RISØ | UD2 | 90 | LM | I1190 | GE1 | 3.99 | 24.59 | 24.59 | 24.59 | 98.1141 | 300 |  | 150 |  | TG 3 phase I | I | 2004-02-18 | 2004-02-18 | [16 empty] | 1.08809 |  | 5.41 |  |  |  | 1 |  |  |  | t | [17 empty] | 100 kN Instron, RISØ | d | h |  |  |  | d, RT |  | not tested | x | [14 empty] | 0.5 to 2; 1 to 3 | 74.2 | 300 | 0.2896821 | GEV204; GEV206 after preliminary tests |  | 1.9 | 1.027522 | 3 | Prime 20, slow hardener | PPG2002 |  |  | 74.56022 | LM |  |  | 0.7364963 |  | 150 | UD material used in preliminary programme 2 (1 layer less than UD1) | 3.52 | 42.17009 | 3.52; 6.57 | 88.44 | 25 | 0 | 3.260897 | [0°]4 | 0.02 | GE1 |  | 0.4389545 | UD2 | 0 | RISØ |  | 54.56901 |  |  | 0 | I1190, I0190 | V1 | 4 | ISO tension without tabs (300 mm) | 75 | 15I1190UD2
Table OptiMat | 1364 | GEV206_I1190_0007 | 15 | 54.56901 | RISØ | UD2 | 90 | LM | I1190 | GE1 |  | 24.56 | 24.56 | 25.05 | 95.9415 | 300 |  | 150 |  | TG 3 phase I | I | 2004-01-28 | 2004-01-28 | STT |  | 5.1 |  | 5.1 |  |  | 0.5324664 | 0.5324664 |  |  |  | 0.1968701 | 53.15739 |  |  | 1.0999 |  | 5.206 | 0 |  |  | 1 |  |  |  | t | [6 empty] | 0.25 |  |  | 12.84516 | [7 empty] | 100 kN Instron, RISØ | d | h |  |  |  | d, RT; submersed in salt water for 6 months |  | loading | [15 empty] | 0.5 to 2; 1 to 3 | 74.2 | 300 | 0.2896821 | GEV204; GEV206 after preliminary tests |  | 1.9 | 1.027522 | 3 | Prime 20, slow hardener | PPG2002 |  |  | 74.56022 | LM |  |  | 0.7364963 |  | 150 | UD material used in preliminary programme 2 (1 layer less than UD1) | 3.52 | 42.17009 | 3.52; 6.57 | 88.44 | 25 | 0 | 3.260897 | [0°]4 | 0.02 | GE1 |  | 0.4389545 | UD2 | 0 | RISØ |  | 54.56901 |  |  | 0 | I1190, I0190 | V1 | 4 | ISO tension without tabs (300 mm) | 75 | 15I1190UD2
Table OptiMat | 1362 | GEV206_I1190_0010 | 15 | 54.56901 | RISØ | UD2 | 90 | LM | I1190 | GE1 | 3.8 | 24.56 | 24.56 | 24.56 | 93.328 | 300 |  | 150 |  | TG 3 phase I | I | 2004-02-06 | 2004-02-06 | [16 empty] | 1.028 |  | 5.327 |  |  |  | 1 |  |  |  | t | [6 empty] | 0.25 | [10 empty] | 100 kN Instron, RISØ | d | h |  |  |  | d, RT |  | not tested | x | [14 empty] | 0.5 to 2; 1 to 3 | 74.2 | 300 | 0.2896821 | GEV204; GEV206 after preliminary tests |  | 1.9 | 1.027522 | 3 | Prime 20, slow hardener | PPG2002 |  |  | 74.56022 | LM |  |  | 0.7364963 |  | 150 | UD material used in preliminary programme 2 (1 layer less than UD1) | 3.52 | 42.17009 | 3.52; 6.57 | 88.44 | 25 | 0 | 3.260897 | [0°]4 | 0.02 | GE1 |  | 0.4389545 | UD2 | 0 | RISØ |  | 54.56901 |  |  | 0 | I1190, I0190 | V1 | 4 | ISO tension without tabs (300 mm) | 75 | 15I1190UD2
Table OptiMat | 1360 | GEV206_I1190_0017 | 15 | 54.56901 | RISØ | UD2 | 90 | LM | I1190 | GE1 |  | 24.9 | 24.9 | 24.9 | 94.869 | 300 |  | 150 |  | TG 3 phase I | I | 2004-01-28 | 2004-01-28 | STT |  | 5.07 |  | 5.05936377 |  |  | 0.5002195 | 0.5002195 |  |  |  | 0.2374465 | 53.44211 | 53.33 |  |  |  |  | 4086.264 |  |  | 1 |  |  |  | t | [6 empty] | 0.25 |  |  | 13.05104 | [5 empty] | 0.004094855 |  | 100 kN Instron, RISØ | d | h |  |  |  | d, RT; submersed in salt water for 6 months |  | loading | [15 empty] | 0.5 to 2; 1 to 3 | 74.2 | 300 | 0.2896821 | GEV204; GEV206 after preliminary tests |  | 1.9 | 1.027522 | 3 | Prime 20, slow hardener | PPG2002 |  |  | 74.56022 | LM |  |  | 0.7364963 |  | 150 | UD material used in preliminary programme 2 (1 layer less than UD1) | 3.52 | 42.17009 | 3.52; 6.57 | 88.44 | 25 | 0 | 3.260897 | [0°]4 | 0.02 | GE1 |  | 0.4389545 | UD2 | 0 | RISØ |  | 54.56901 |  |  | 0 | I1190, I0190 | V1 | 4 | ISO tension without tabs (300 mm) | 75 | 15I1190UD2 | 53.33
Table OptiMat | 1359 | GEV206_I1190_0008 | 15 | 54.56901 | RISØ | UD2 | 90 | LM | I1190 | GE1 |  | 24.94 | 24.94 | 24.94 | 95.0214 | 300 |  | 150 |  | TG 3 phase I | I | 2004-01-28 | 2004-01-28 | STT |  | 4.725 |  | 4.724464008 |  |  | 0.5254606 | 0.5254606 |  |  |  | 0.1829097 | 49.72564 | 49.72 |  |  |  |  | 4044.352 |  |  | 1 |  |  |  | t | [6 empty] | 0.25 |  |  | 12.29369 | [5 empty] | 0.004044811 |  | 100 kN Instron, RISØ | d | h |  |  |  | d, RT; submersed in salt water for 6 months |  | loading | [15 empty] | 0.5 to 2; 1 to 3 | 74.2 | 300 | 0.2896821 | GEV204; GEV206 after preliminary tests |  | 1.9 | 1.027522 | 3 | Prime 20, slow hardener | PPG2002 |  |  | 74.56022 | LM |  |  | 0.7364963 |  | 150 | UD material used in preliminary programme 2 (1 layer less than UD1) | 3.52 | 42.17009 | 3.52; 6.57 | 88.44 | 25 | 0 | 3.260897 | [0°]4 | 0.02 | GE1 |  | 0.4389545 | UD2 | 0 | RISØ |  | 54.56901 |  |  | 0 | I1190, I0190 | V1 | 4 | ISO tension without tabs (300 mm) | 75 | 15I1190UD2 | 49.72
Table OptiMat | 1357 | GEV206_I1190_0006 | 15 | 54.56901 | RISØ | UD2 | 90 | LM | I1190 | GE1 |  | 24.87 | 24.87 | 24.87 | 93.7599 | 300 |  | 150 |  | TG 3 phase I | I | 2004-01-29 | 2004-01-29 | STT |  | 5.17 |  | 5.169920886 |  |  | 0.6046911 | 0.6046911 |  |  |  | 0.06233726 | 55.14084 | 55.14 |  |  |  |  | 4764.34 |  |  | 1 |  |  |  | t | [6 empty] | 0.25 |  |  | 11.57348 | [5 empty] | 0.004764413 |  | 100 kN Instron, RISØ | d | h |  |  |  | d, RT; submersed in salt water for 6 months |  | loading | [15 empty] | 0.5 to 2; 1 to 3 | 74.2 | 300 | 0.2896821 | GEV204; GEV206 after preliminary tests |  | 1.9 | 1.027522 | 3 | Prime 20, slow hardener | PPG2002 |  |  | 74.56022 | LM |  |  | 0.7364963 |  | 150 | UD material used in preliminary programme 2 (1 layer less than UD1) | 3.52 | 42.17009 | 3.52; 6.57 | 88.44 | 25 | 0 | 3.260897 | [0°]4 | 0.02 | GE1 |  | 0.4389545 | UD2 | 0 | RISØ |  | 54.56901 |  |  | 0 | I1190, I0190 | V1 | 4 | ISO tension without tabs (300 mm) | 75 | 15I1190UD2 | 55.14
Table OptiMat | 1356 | GEV206_I1190_0003 | 15 | 54.56901 | RISØ | UD2 | 90 | LM | I1190 | GE1 |  | 24.91 | 24.91 | 24.91 | 94.1598 | 300 |  | 150 |  | TG 3 phase I | I | 2004-01-29 | 2004-01-29 | STT |  | 5.06 |  | 5.060147652 |  |  | 0.6027738 | 0.6027738 |  |  |  | -0.009793115 | 53.73843 | 53.74 |  |  |  |  | 4560.556 |  |  | 1 |  |  |  | t | [6 empty] | 0.25 |  |  | 11.78365 | [5 empty] | 0.004560423 |  | 100 kN Instron, RISØ | d | h |  |  |  | d, RT; submersed in salt water for 6 months |  | loading | [15 empty] | 0.5 to 2; 1 to 3 | 74.2 | 300 | 0.2896821 | GEV204; GEV206 after preliminary tests |  | 1.9 | 1.027522 | 3 | Prime 20, slow hardener | PPG2002 |  |  | 74.56022 | LM |  |  | 0.7364963 |  | 150 | UD material used in preliminary programme 2 (1 layer less than UD1) | 3.52 | 42.17009 | 3.52; 6.57 | 88.44 | 25 | 0 | 3.260897 | [0°]4 | 0.02 | GE1 |  | 0.4389545 | UD2 | 0 | RISØ |  | 54.56901 |  |  | 0 | I1190, I0190 | V1 | 4 | ISO tension without tabs (300 mm) | 75 | 15I1190UD2 | 53.74
Table OptiMat | 1355 | GEV206_I1190_0001 | 15 | 54.56901 | RISØ | UD2 | 90 | LM | I1190 | GE1 |  | 24.78 | 24.78 | 24.78 | 93.4206 | 300 |  | 150 |  | TG 3 phase I | I | 2004-01-29 | 2004-01-29 | STT |  | 5.015 |  | 5.014817808 |  |  | 0.5806993 | 0.5806993 |  |  |  | -0.0417172 | 53.68195 | 53.68 |  |  |  |  | 4693.77 |  |  | 1 |  |  |  | t | [6 empty] | 0.25 |  |  | 11.43644 | [5 empty] | 0.00469394 |  | 100 kN Instron, RISØ | d | h |  |  |  | d, RT; submersed in salt water for 6 months |  | loading | [15 empty] | 0.5 to 2; 1 to 3 | 74.2 | 300 | 0.2896821 | GEV204; GEV206 after preliminary tests |  | 1.9 | 1.027522 | 3 | Prime 20, slow hardener | PPG2002 |  |  | 74.56022 | LM |  |  | 0.7364963 |  | 150 | UD material used in preliminary programme 2 (1 layer less than UD1) | 3.52 | 42.17009 | 3.52; 6.57 | 88.44 | 25 | 0 | 3.260897 | [0°]4 | 0.02 | GE1 |  | 0.4389545 | UD2 | 0 | RISØ |  | 54.56901 |  |  | 0 | I1190, I0190 | V1 | 4 | ISO tension without tabs (300 mm) | 75 | 15I1190UD2 | 53.68
Table OptiMat | 1354 | GEV206_I1100_0014 | 18 | 52.57779 | RISØ | UD2 | 0 | LM | I1100 | GE1 |  | 25.06 | 25.06 | 25.06 | 95.4786 | 300 |  | 150 |  | TG 3 phase I | I | 2004-01-26 | 2004-01-26 | STT |  | 60 |  | 68.3 |  |  | 1.7767 | 1.7767 |  |  |  | 0.4006155 | 628.4131 | 715.3435 |  |  |  |  | 19214.32 |  |  | 1 |  |  |  | t | [6 empty] | 0.25 |  |  | 37.22971 | [5 empty] | 0.01687934 |  | 100 kN Instron, RISØ | d | h |  |  |  | d, RT; submersed in salt water for 6 months |  | loading-unloading | [8 empty] | x | [6 empty] | 0.5 to 2; 1 to 3 | 74.96 | 300 | 0.1887753 | GEV204; GEV206 after preliminary tests |  | 1.87 | 0.3820427 | 3 | Prime 20, slow hardener | PPG2002 |  |  | 72.9987 | LM |  |  | 0.1703025 |  | 150 | UD material used in preliminary programme 2 (1 layer less than UD1) | 3.52 | 44.04022 | 3.52; 6.57 | 86.46 | 25 | 0 | 3.38199 | [0°]4 | 0.01 | GE1 |  | 0.2092996 | UD2 | 0 | RISØ, DLR |  | 52.57779 |  |  | 0 | I1100 | V1 | 4 | ISO tension without tabs (300 mm) | 75 | 18I1100UD2 | 715.3435
Table OptiMat | 1353 | GEV206_I1100_0012 | 18 | 52.57779 | RISØ | UD2 | 0 | LM | I1100 | GE1 |  | 24.95 | 24.95 | 24.95 | 98.303 | 300 |  | 150 |  | TG 3 phase I | I | 2004-01-26 | 2004-01-26 | STT |  | 59.875 |  | 69.44910344 |  |  | 1.690314 | 1.690314 |  |  |  | 0.229611 | 609.0862 | 706.48 |  |  |  |  | 19435.51 |  |  | 1 |  |  |  | t | [6 empty] | 0.25 |  |  | 36.34995 | [5 empty] | 0.01675617 |  | 100 kN Instron, RISØ | d | h |  |  |  | d, RT; submersed in salt water for 6 months |  | loading-unloading | [8 empty] | x | [6 empty] | 0.5 to 2; 1 to 3 | 74.96 | 300 | 0.1887753 | GEV204; GEV206 after preliminary tests |  | 1.87 | 0.3820427 | 3 | Prime 20, slow hardener | PPG2002 |  |  | 72.9987 | LM |  |  | 0.1703025 |  | 150 | UD material used in preliminary programme 2 (1 layer less than UD1) | 3.52 | 44.04022 | 3.52; 6.57 | 86.46 | 25 | 0 | 3.38199 | [0°]4 | 0.01 | GE1 |  | 0.2092996 | UD2 | 0 | RISØ, DLR |  | 52.57779 |  |  | 0 | I1100 | V1 | 4 | ISO tension without tabs (300 mm) | 75 | 18I1100UD2 | 706.48
Table OptiMat | 1352 | GEV206_I1100_0008 | 18 | 52.57779 | RISØ | UD2 | 0 | LM | I1100 | GE1 |  | 25.05 | 25.05 | 25.05 | 96.4425 | 300 |  | 150 |  | TG 3 phase I | I | 2004-01-26 | 2004-01-26 | STT |  | 49.925 |  | 55.4499 |  |  | 1.379897 | 1.379897 |  |  |  | 0.3373658 | 517.666 | 574.953 |  |  |  |  | 14847.7 |  |  | 1 |  |  |  | t | [6 empty] | 0.25 |  |  | 38.72338 | [5 empty] | 0.01336831 |  | 100 kN Instron, RISØ | d | h |  |  |  | d, RT; submersed in salt water for 6 months |  | loading-unloading | [8 empty] | x | [6 empty] | 0.5 to 2; 1 to 3 | 74.96 | 300 | 0.1887753 | GEV204; GEV206 after preliminary tests |  | 1.87 | 0.3820427 | 3 | Prime 20, slow hardener | PPG2002 |  |  | 72.9987 | LM |  |  | 0.1703025 |  | 150 | UD material used in preliminary programme 2 (1 layer less than UD1) | 3.52 | 44.04022 | 3.52; 6.57 | 86.46 | 25 | 0 | 3.38199 | [0°]4 | 0.01 | GE1 |  | 0.2092996 | UD2 | 0 | RISØ, DLR |  | 52.57779 |  |  | 0 | I1100 | V1 | 4 | ISO tension without tabs (300 mm) | 75 | 18I1100UD2 | 574.953
Table OptiMat | 1351 | GEV206_I1100_0007 | 18 | 52.57779 | RISØ | UD2 | 0 | LM | I1100 | GE1 |  | 24.89 | 24.89 | 24.89 | 95.0798 | 300 |  | 150 |  | TG 3 phase I | I | 2004-01-26 | 2004-01-26 | STT |  | 59.875 |  | 67.69996 |  |  | 1.753782 | 1.753782 |  |  |  | 0.3857931 | 629.7342 | 712.033 |  |  |  |  | 18826.34 |  |  | 1 |  |  |  | t | [6 empty] | 0.25 |  |  | 37.82111 | [5 empty] | 0.01665034 |  | 100 kN Instron, RISØ | d | h |  |  |  | d, RT; submersed in salt water for 6 months |  | loading-unloading | [8 empty] | x | [6 empty] | 0.5 to 2; 1 to 3 | 74.96 | 300 | 0.1887753 | GEV204; GEV206 after preliminary tests |  | 1.87 | 0.3820427 | 3 | Prime 20, slow hardener | PPG2002 |  |  | 72.9987 | LM |  |  | 0.1703025 |  | 150 | UD material used in preliminary programme 2 (1 layer less than UD1) | 3.52 | 44.04022 | 3.52; 6.57 | 86.46 | 25 | 0 | 3.38199 | [0°]4 | 0.01 | GE1 |  | 0.2092996 | UD2 | 0 | RISØ, DLR |  | 52.57779 |  |  | 0 | I1100 | V1 | 4 | ISO tension without tabs (300 mm) | 75 | 18I1100UD2 | 712.033
Table OptiMat | 1350 | GEV206_I1100_0006 | 18 | 52.57779 | RISØ | UD2 | 0 | LM | I1100 | GE1 |  | 24.86 | 24.86 | 24.86 | 91.7334 | 300 |  | 150 |  | TG 3 phase I | I | 2004-01-26 | 2004-01-26 | STT |  | 55.5 |  | 55.47486 |  |  | 1.617798 | 1.617798 |  |  |  | 0.3427426 | 605.0141 | 604.74 |  |  |  |  | 15102.24 |  |  | 1 |  |  |  | t | [6 empty] | 0.25 |  |  | 40.04306 | [5 empty] | 0.01510909 |  | 100 kN Instron, RISØ | d | h |  |  |  | d, RT; submersed in salt water for 6 months |  | loading-unloading | [8 empty] | x | [6 empty] | 0.5 to 2; 1 to 3 | 74.96 | 300 | 0.1887753 | GEV204; GEV206 after preliminary tests |  | 1.87 | 0.3820427 | 3 | Prime 20, slow hardener | PPG2002 |  |  | 72.9987 | LM |  |  | 0.1703025 |  | 150 | UD material used in preliminary programme 2 (1 layer less than UD1) | 3.52 | 44.04022 | 3.52; 6.57 | 86.46 | 25 | 0 | 3.38199 | [0°]4 | 0.01 | GE1 |  | 0.2092996 | UD2 | 0 | RISØ, DLR |  | 52.57779 |  |  | 0 | I1100 | V1 | 4 | ISO tension without tabs (300 mm) | 75 | 18I1100UD2 | 604.74
Table OptiMat | 1349 | GEV206_I1100_0015 | 18 | 52.57779 | RISØ | UD2 | 0 | LM | I1100 | GE1 |  | 25.03 | 25.03 | 25.03 | 96.6158 | 300 |  | 150 |  | TG 3 phase I | I | 2003-01-23 | 2003-01-23 | STT |  | 65.675 |  | 65.62493 |  |  | 1.856765 | 1.856765 |  |  |  | 0.3826129 | 679.7542 | 679.236 |  |  |  |  | 17632.36 |  |  | 1 |  |  |  | t | [6 empty] | 0.25 |  |  | 38.52213 | [5 empty] | 0.01764581 |  | 100 kN Instron, RISØ | d | h |  |  |  | d, RT; submersed in salt water for 6 months |  | loading | [15 empty] | 0.5 to 2; 1 to 3 | 74.96 | 300 | 0.1887753 | GEV204; GEV206 after preliminary tests |  | 1.87 | 0.3820427 | 3 | Prime 20, slow hardener | PPG2002 |  |  | 72.9987 | LM |  |  | 0.1703025 |  | 150 | UD material used in preliminary programme 2 (1 layer less than UD1) | 3.52 | 44.04022 | 3.52; 6.57 | 86.46 | 25 | 0 | 3.38199 | [0°]4 | 0.01 | GE1 |  | 0.2092996 | UD2 | 0 | RISØ, DLR |  | 52.57779 |  |  | 0 | I1100 | V1 | 4 | ISO tension without tabs (300 mm) | 75 | 18I1100UD2 | 679.236
Table OptiMat | 1348 | GEV206_I1100_0002 | 18 | 52.57779 | RISØ | UD2 | 0 | LM | I1100 | GE1 |  | 24.99 | 24.99 | 24.99 | 94.962 | 300 |  | 150 |  | TG 3 phase I | I | 2004-01-23 | 2004-01-23 | STT |  | 61.525 |  | 61.34925048 |  |  | 1.894071 | 1.894071 |  |  |  | 0.2787965 | 647.8907 | 646.04 |  |  |  |  | 16710.48 |  |  | 1 |  |  |  | t | [6 empty] | 0.25 |  |  | 38.66077 | [5 empty] | 0.01675835 |  | 100 kN Instron, RISØ | d | h |  |  |  | d, RT; submersed in salt water for 6 months |  | loading | [15 empty] | 0.5 to 2; 1 to 3 | 74.96 | 300 | 0.1887753 | GEV204; GEV206 after preliminary tests |  | 1.87 | 0.3820427 | 3 | Prime 20, slow hardener | PPG2002 |  |  | 72.9987 | LM |  |  | 0.1703025 |  | 150 | UD material used in preliminary programme 2 (1 layer less than UD1) | 3.52 | 44.04022 | 3.52; 6.57 | 86.46 | 25 | 0 | 3.38199 | [0°]4 | 0.01 | GE1 |  | 0.2092996 | UD2 | 0 | RISØ, DLR |  | 52.57779 |  |  | 0 | I1100 | V1 | 4 | ISO tension without tabs (300 mm) | 75 | 18I1100UD2 | 646.04
Table OptiMat | 1347 | GEV206_I1100_0001 | 18 | 52.57779 | RISØ | UD2 | 0 | LM | I1100 | GE1 |  | 25.3 | 25.3 | 25.3 | 97.911 | 300 |  | 150 |  | TG 3 phase I | I | 2004-01-23 | 2004-01-23 | STT |  | 65.375 |  | 65.37419559 |  |  | 2.001479 | 2.001479 |  |  |  | 0.2513445 | 667.6982 | 667.69 |  |  |  |  | 19202.05 |  |  | 1 |  |  |  | t | [6 empty] | 0.25 |  |  | 34.7718 | [5 empty] | 0.01920229 |  | 100 kN Instron, RISØ | d | h |  |  |  | d, RT; submersed in salt water for 6 months |  | loading | [15 empty] | 0.5 to 2; 1 to 3 | 74.96 | 300 | 0.1887753 | GEV204; GEV206 after preliminary tests |  | 1.87 | 0.3820427 | 3 | Prime 20, slow hardener | PPG2002 |  |  | 72.9987 | LM |  |  | 0.1703025 |  | 150 | UD material used in preliminary programme 2 (1 layer less than UD1) | 3.52 | 44.04022 | 3.52; 6.57 | 86.46 | 25 | 0 | 3.38199 | [0°]4 | 0.01 | GE1 |  | 0.2092996 | UD2 | 0 | RISØ, DLR |  | 52.57779 |  |  | 0 | I1100 | V1 | 4 | ISO tension without tabs (300 mm) | 75 | 18I1100UD2 | 667.69
Table OptiMat | 1262 | GEV206_I0130_0001 | 114 | 53.15 | RISØ | UD2 | 30 | LM | I0130 | GE1 | 3.724 |  | 24.89 | 24.89 | 92.69036 | 250 |  | 100 |  | TG 3 phase I | I | 2003-06-11 | 2003-06-11 | [22 empty] | 1 | [21 empty] | Instron, RISØ | d | h |  |  |  | d, RT |  | not tested | x | [9 empty] | I01-30-01 |  |  |  |  | 0.5 to 2; 1 to 3 | 78.32 | 300 | 0.67 | GEV204; GEV206 after preliminary tests |  | 1.91 | 0.36 | 3 | Prime 20, slow hardener | PPG2002 |  |  | 72.21 | LM |  |  | 0.99 |  | 150 | UD material used in preliminary programme 2 (1 layer less than UD1) | 3.52 | 46.31 | 3.52; 6.57 | 88.81 | 25 | 0 | 0.54 | [0°]4 | 0.01 | GE1 |  | 0.66 | UD2 | 0 | RISØ, WMC |  | 53.15 |  |  | 0 | I0130, D0200 | V1 | 4 | ISO tension | 75 | 114I0130UD2
Table OptiMat | 1261 | GEV207_S0107_0005 | 48 | 51.87023 | VUB | MD2 | 0 | LM | S0107 | GE1 | [5 empty] | 250 |  |  |  | TG 2 phase I | I | 2003-10-28 | 2003-10-28 | MA1, STT |  | 62.78339 |  | 62.78339 |  | 10.87158 | [15 empty] | 1 |  |  |  | t |  |  | 10.87158 | [14 empty] | 100 kN Biaxial set-up, VUB | l | m | n |  |  | d, RT | OB_TG2_R016_VUB | no end taps, Faxial/F90: 5,775/1 | [10 empty] | GEV 207 S0100-0020 geometry 7 | [5 empty] | 64.43 | 250 | 0.4232039 | GEV205; GEV207 after preliminary tests |  | 1.891583 | 0.4307439 | 2 | Prime 20, slow hardener | PPG2002 |  |  | 71.29524 | LM |  |  | 0.5915861 |  |  | MD material used in preliminary programme 2 (1 layer less than MD1) | 6.57 | 47.29588 | 6.57 | 86.8 | 250 | 10 | 0.833893 | [[±45, 0°]4;±45] | 0.009738229 | GE1 |  | 0.5089527 | MD2 | 0 | VUB |  | 51.87023 | 25 |  | 5 | S0107 | V1 | 4 | Cruciform |  | 48S0107MD2
Table OptiMat | 1260 | GEV207_S0107_0004 | 48 | 51.87023 | VUB | MD2 | 0 | LM | S0107 | GE1 | [5 empty] | 250 |  |  |  | TG 2 phase I | I | 2003-08-20 | 2003-08-20 | MA1, STT |  | 35.54594 |  | 35.54594 |  | 9.232711792 | 1.553458 | 1.553458 |  | 0.492437 | -0.5521352 | [10 empty] | 1 |  |  |  | t |  |  | 9.232711792 | [14 empty] | 100 kN Biaxial set-up, VUB | l | m | n |  |  | d, RT | OB_TG2_R016_VUB | no end taps, Faxial/F90: 3,85/1 | [10 empty] | GEV 207 S0100-0019 geometry 7 | [5 empty] | 64.43 | 250 | 0.4232039 | GEV205; GEV207 after preliminary tests |  | 1.891583 | 0.4307439 | 2 | Prime 20, slow hardener | PPG2002 |  |  | 71.29524 | LM |  |  | 0.5915861 |  |  | MD material used in preliminary programme 2 (1 layer less than MD1) | 6.57 | 47.29588 | 6.57 | 86.8 | 250 | 10 | 0.833893 | [[±45, 0°]4;±45] | 0.009738229 | GE1 |  | 0.5089527 | MD2 | 0 | VUB |  | 51.87023 | 25 |  | 5 | S0107 | V1 | 4 | Cruciform |  | 48S0107MD2
Table OptiMat | 1259 | GEV207_S0107_0003 | 48 | 51.87023 | VUB | MD2 | 0 | LM | S0107 | GE1 | [5 empty] | 250 |  |  |  | TG 2 phase I | I | 2003-10-15 | 2003-10-15 | MA1, STT |  | 36.19714 |  | 36.19714 |  | 9.401855 | 1.568952 | 1.568952 |  | 0.4394443 | -0.0733805992 | [10 empty] | 1 |  |  |  | t |  |  | 9.401855 | [14 empty] | 100 kN Biaxial set-up, VUB | l | m | n |  |  | d, RT | OB_TG2_R016_VUB | no end taps, Faxial/F90: 3,85/1 | [10 empty] | GEV 207 S0100-0018 geometry 7 | [5 empty] | 64.43 | 250 | 0.4232039 | GEV205; GEV207 after preliminary tests |  | 1.891583 | 0.4307439 | 2 | Prime 20, slow hardener | PPG2002 |  |  | 71.29524 | LM |  |  | 0.5915861 |  |  | MD material used in preliminary programme 2 (1 layer less than MD1) | 6.57 | 47.29588 | 6.57 | 86.8 | 250 | 10 | 0.833893 | [[±45, 0°]4;±45] | 0.009738229 | GE1 |  | 0.5089527 | MD2 | 0 | VUB |  | 51.87023 | 25 |  | 5 | S0107 | V1 | 4 | Cruciform |  | 48S0107MD2
Table OptiMat | 1258 | GEV207_S0107_0002 | 48 | 51.87023 | VUB | MD2 | 0 | LM | S0107 | GE1 | [5 empty] | 250 |  |  |  | TG 2 phase I | I | 2003-07-01 | 2003-07-01 | MA1, STT |  | 40.34698 |  | 40.34698 |  | 10.47974 | 1.388582 | 1.388582 |  | 0.6557326 | -0.3911798 | [10 empty] | 1 |  |  |  | south arm, close to test area |  |  | 10.47974 | [14 empty] | 100 kN Biaxial set-up, VUB | l | m | n |  |  | d, RT | OB_TG2_R016_VUB | short taps in glass fiber epoxy, Faxial/F90: 3,85/1 | [10 empty] | GEV 207 S0100-0017 geometry 7 | [5 empty] | 64.43 | 250 | 0.4232039 | GEV205; GEV207 after preliminary tests |  | 1.891583 | 0.4307439 | 2 | Prime 20, slow hardener | PPG2002 |  |  | 71.29524 | LM |  |  | 0.5915861 |  |  | MD material used in preliminary programme 2 (1 layer less than MD1) | 6.57 | 47.29588 | 6.57 | 86.8 | 250 | 10 | 0.833893 | [[±45, 0°]4;±45] | 0.009738229 | GE1 |  | 0.5089527 | MD2 | 0 | VUB |  | 51.87023 | 25 |  | 5 | S0107 | V1 | 4 | Cruciform |  | 48S0107MD2
Table OptiMat | 1257 | GEV207_S0107_0001 | 48 | 51.87023 | VUB | MD2 | 0 | LM | S0107 | GE1 | [5 empty] | 250 |  |  |  | TG 2 phase I | I | 2003-06-30 | 2003-06-30 | MA1, STT |  | 37.32272 |  | 37.32272 |  | 9.694213867 | 1.717876 | 1.717876 |  | 0.5746459 | -0.5207961 | [10 empty] | 1 |  |  |  | t |  |  | 9.694213867 | [14 empty] | 100 kN Biaxial set-up, VUB | l | m | n |  |  | d, RT | OB_TG2_R016_VUB | short taps in glass fiber epoxy, Faxial/F90: 3,85/1 | [10 empty] | GEV 207 S0100-0016 geometry 7 | [5 empty] | 64.43 | 250 | 0.4232039 | GEV205; GEV207 after preliminary tests |  | 1.891583 | 0.4307439 | 2 | Prime 20, slow hardener | PPG2002 |  |  | 71.29524 | LM |  |  | 0.5915861 |  |  | MD material used in preliminary programme 2 (1 layer less than MD1) | 6.57 | 47.29588 | 6.57 | 86.8 | 250 | 10 | 0.833893 | [[±45, 0°]4;±45] | 0.009738229 | GE1 |  | 0.5089527 | MD2 | 0 | VUB |  | 51.87023 | 25 |  | 5 | S0107 | V1 | 4 | Cruciform |  | 48S0107MD2
Table OptiMat | 1256 | GEV207_S0105_0005 | 47 | 44.8009 | VUB | MD2 | 0 | LM | S0105 | GE1 | [5 empty] | 250 |  |  |  | TG 2 phase I | I | 2003-10-28 | 2003-10-28 | MA1, STT |  | 47.47174 |  | 47.47174 |  | 8.220215 | 0.9284985 | 0.9284985 |  | 0.1829257 | -0.5933459 | [10 empty] | 1 |  |  |  | t |  |  | 8.220215 | [14 empty] | 100 kN Biaxial set-up, VUB | l | m | n |  |  | d, RT | OB_TG2_R016_VUB/OB_TG2_R036 | no end taps, Faxial/F90: 5,775/1 | [10 empty] | GEV 207 S0100-0015 geometry 5 | [5 empty] | 66.03 | 250 | 1.672139 | GEV205; GEV207 after preliminary tests |  | 1.782519 | 0.1439576 | 2 | Prime 20, slow hardener | PPG2002 |  |  | 65.32796 | LM |  |  | 1.770829 |  |  | MD material used in preliminary programme 2 (1 layer less than MD1) | 6.57 | 53.80622 | 6.57 | 85.55 | 250 | 10 | 1.392888 | [[±45, 0°]4;±45] | 0.02720558 | GE1 |  | 1.824486 | MD2 | 0 | VUB |  | 44.8009 | 25 |  | 5 | S0105 | V1 | 4 | Cruciform |  | 47S0105MD2
Table OptiMat | 1255 | GEV207_S0105_0004 | 47 | 44.8009 | VUB | MD2 | 0 | LM | S0105 | GE1 | [5 empty] | 250 |  |  |  | TG 2 phase I | I | 2003-10-20 | 2003-10-20 | MA1, STT |  | 49.04614 |  | 49.04614 |  | 12.73926 | 1.695893 | 1.695893 |  | 0.6300308 | -0.4371095 | [10 empty] | 1 |  |  |  | t |  |  | 12.73926 | [14 empty] | 100 kN Biaxial set-up, VUB | l | m | n |  |  | d, RT | OB_TG2_R016_VUB/OB_TG2_R036 | no end taps, Faxial/F90: 3,85/1 | [10 empty] | GEV 207 S0100-0014 geometry 5 | [5 empty] | 66.03 | 250 | 1.672139 | GEV205; GEV207 after preliminary tests |  | 1.782519 | 0.1439576 | 2 | Prime 20, slow hardener | PPG2002 |  |  | 65.32796 | LM |  |  | 1.770829 |  |  | MD material used in preliminary programme 2 (1 layer less than MD1) | 6.57 | 53.80622 | 6.57 | 85.55 | 250 | 10 | 1.392888 | [[±45, 0°]4;±45] | 0.02720558 | GE1 |  | 1.824486 | MD2 | 0 | VUB |  | 44.8009 | 25 |  | 5 | S0105 | V1 | 4 | Cruciform |  | 47S0105MD2
Table OptiMat | 1254 | GEV207_S0105_0003 | 47 | 44.8009 | VUB | MD2 | 0 | LM | S0105 | GE1 | [5 empty] | 250 |  |  |  | TG 2 phase I | I | 2003-10-15 | 2003-10-15 | MA1, STT |  | 44.49683 |  | 44.49683 |  | 11.55761719 | 1.755832 | 1.755832 |  | 0.5140929 | -0.5906765 | [10 empty] | 1 |  |  |  | t |  |  | 11.55761719 | [14 empty] | 100 kN Biaxial set-up, VUB | l | m | n |  |  | d, RT | OB_TG2_R016_VUB/OB_TG2_R036 | no end taps, Faxial/F90: 3,85/1 | [10 empty] | GEV 207 S0100-0013 geometry 5 | [5 empty] | 66.03 | 250 | 1.672139 | GEV205; GEV207 after preliminary tests |  | 1.782519 | 0.1439576 | 2 | Prime 20, slow hardener | PPG2002 |  |  | 65.32796 | LM |  |  | 1.770829 |  |  | MD material used in preliminary programme 2 (1 layer less than MD1) | 6.57 | 53.80622 | 6.57 | 85.55 | 250 | 10 | 1.392888 | [[±45, 0°]4;±45] | 0.02720558 | GE1 |  | 1.824486 | MD2 | 0 | VUB |  | 44.8009 | 25 |  | 5 | S0105 | V1 | 4 | Cruciform |  | 47S0105MD2
Table OptiMat | 1253 | GEV207_S0105_0002 | 47 | 44.8009 | VUB | MD2 | 0 | LM | S0105 | GE1 | [5 empty] | 250 |  |  |  | TG 2 phase I | I | 2003-07-01 | 2003-07-01 | MA1, STT |  | 48.54327 |  | 48.54327 |  | 12.60864 | 1.658131 | 1.658131 |  | 0.5727603 | -0.4075767 | [10 empty] | 1 |  |  |  | t |  |  | 12.60864 | [14 empty] | 100 kN Biaxial set-up, VUB | l | m | n |  |  | d, RT | OB_TG2_R016_VUB/OB_TG2_R036 | short taps in glass fiber epoxy, Faxial/F90: 3,85/1 | [10 empty] | GEV 207 S0100-0012 geometry 5 | [5 empty] | 66.03 | 250 | 1.672139 | GEV205; GEV207 after preliminary tests |  | 1.782519 | 0.1439576 | 2 | Prime 20, slow hardener | PPG2002 |  |  | 65.32796 | LM |  |  | 1.770829 |  |  | MD material used in preliminary programme 2 (1 layer less than MD1) | 6.57 | 53.80622 | 6.57 | 85.55 | 250 | 10 | 1.392888 | [[±45, 0°]4;±45] | 0.02720558 | GE1 |  | 1.824486 | MD2 | 0 | VUB |  | 44.8009 | 25 |  | 5 | S0105 | V1 | 4 | Cruciform |  | 47S0105MD2
Table OptiMat | 1252 | GEV207_S0105_0001 | 47 | 44.8009 | VUB | MD2 | 0 | LM | S0105 | GE1 | [5 empty] | 250 |  |  |  | TG 2 phase I | I | 2003-06-30 | 2003-06-30 | MA1, STT |  | 48.99915 |  | 48.99915 |  | 12.72705 | 1.661786 | 1.661786 |  | 0.5905089 | -0.4538027 | [10 empty] | 1 |  |  |  | t |  |  | 12.72705 | [14 empty] | 100 kN Biaxial set-up, VUB | l | m | n |  |  | d, RT | OB_TG2_R016_VUB/OB_TG2_R036 | short taps in glass fiber epoxy, Faxial/F90: 3,85/1 | [10 empty] | GEV 207 S0100-0011 geometry 5 | [5 empty] | 66.03 | 250 | 1.672139 | GEV205; GEV207 after preliminary tests |  | 1.782519 | 0.1439576 | 2 | Prime 20, slow hardener | PPG2002 |  |  | 65.32796 | LM |  |  | 1.770829 |  |  | MD material used in preliminary programme 2 (1 layer less than MD1) | 6.57 | 53.80622 | 6.57 | 85.55 | 250 | 10 | 1.392888 | [[±45, 0°]4;±45] | 0.02720558 | GE1 |  | 1.824486 | MD2 | 0 | VUB |  | 44.8009 | 25 |  | 5 | S0105 | V1 | 4 | Cruciform |  | 47S0105MD2
Table OptiMat | 1251 | GEV207_S0104_0005 | 46 | 42.02215 | VUB | MD2 | 0 | LM | S0104 | GE1 | [5 empty] | 250 |  |  |  | TG 2 phase I | I | 2003-12-08 | 2003-12-08 | MA1, STT |  | 62.8856 |  | 62.8856 |  | 10.88928 | 1.758428 | 1.758428 |  | 0.4059306944 | 0.0086858491 | [10 empty] | 1 |  |  |  | t |  |  | 10.88928 | [14 empty] | 100 kN Biaxial set-up, VUB | l | m | n |  |  | d, RT | OB_TG2_R016_VUB | long taps in aluminium, Faxial/F90: 5,775/1 | [10 empty] | GEV 207 S0100-0010 geometry 4 | [5 empty] | 70.34 | 250 | 0.9485473 | GEV205; GEV207 after preliminary tests |  | 1.751284 | 0.3123965 | 2 | Prime 20, slow hardener | PPG2002 |  |  | 62.37963 | LM |  |  | 0.8485067 |  |  | MD material used in preliminary programme 2 (1 layer less than MD1) | 6.57 | 57.3788 | 6.57 | 85.29 | 250 | 10 | 0.5990545 | [[±45, 0°]4;±45] | 0.018777 | GE1 |  | 1.083817 | MD2 | 0 | VUB |  | 42.02215 | 25 |  | 5 | S0104 | V1 | 4 | Cruciform |  | 46S0104MD2
Table OptiMat | 1250 | GEV207_S0104_0004 | 46 | 42.02215 | VUB | MD2 | 0 | LM | S0104 | GE1 | [5 empty] | 250 |  |  |  | TG 2 phase I | I | 2003-11-26 | 2003-11-26 | MA1, STT |  | 61.78705 |  | 61.78705 |  | 16.04858 | 1.541557 | 1.541557 |  | 0.4678107 | [11 empty] | 1 |  |  |  | t |  |  | 16.04858 | [14 empty] | 100 kN Biaxial set-up, VUB | l | m | n |  |  | d, RT | OB_TG2_R016_VUB | long, standard Optimat taps, Faxial/F90: 3,85/1 | [10 empty] | GEV 207 S0100-009 geometry 4 | [5 empty] | 70.34 | 250 | 0.9485473 | GEV205; GEV207 after preliminary tests |  | 1.751284 | 0.3123965 | 2 | Prime 20, slow hardener | PPG2002 |  |  | 62.37963 | LM |  |  | 0.8485067 |  |  | MD material used in preliminary programme 2 (1 layer less than MD1) | 6.57 | 57.3788 | 6.57 | 85.29 | 250 | 10 | 0.5990545 | [[±45, 0°]4;±45] | 0.018777 | GE1 |  | 1.083817 | MD2 | 0 | VUB |  | 42.02215 | 25 |  | 5 | S0104 | V1 | 4 | Cruciform |  | 46S0104MD2
Table OptiMat | 1249 | GEV207_S0104_0003 | 46 | 42.02215 | VUB | MD2 | 0 | LM | S0104 | GE1 | [5 empty] | 250 |  |  |  | TG 2 phase I | I | 2003-10-28 | 2003-10-28 | MA1, STT |  | 60.80246 |  | 60.80246 |  | 15.79284668 | 1.709963 | 1.709963 |  | 0.4209600851 | -0.761622 | [10 empty] | 1 |  |  |  | t |  |  | 15.79284668 | [14 empty] | 100 kN Biaxial set-up, VUB | l | m | n |  |  | d, RT | OB_TG2_R016_VUB | long taps in aluminium, Faxial/F90: 3,85/1 | [10 empty] | GEV 207 S0100-008 geometry 4 | [5 empty] | 70.34 | 250 | 0.9485473 | GEV205; GEV207 after preliminary tests |  | 1.751284 | 0.3123965 | 2 | Prime 20, slow hardener | PPG2002 |  |  | 62.37963 | LM |  |  | 0.8485067 |  |  | MD material used in preliminary programme 2 (1 layer less than MD1) | 6.57 | 57.3788 | 6.57 | 85.29 | 250 | 10 | 0.5990545 | [[±45, 0°]4;±45] | 0.018777 | GE1 |  | 1.083817 | MD2 | 0 | VUB |  | 42.02215 | 25 |  | 5 | S0104 | V1 | 4 | Cruciform |  | 46S0104MD2
Table OptiMat | 1248 | GEV207_S0104_0002 | 46 | 42.02215 | VUB | MD2 | 0 | LM | S0104 | GE1 | [5 empty] | 250 |  |  |  | TG 2 phase I | I | 2003-07-01 | 2003-07-01 | MA1, STT |  | 60.83771 |  | 60.83771 |  | 15.802 | 1.785054 | 1.785054 |  | 0.4780432 | -0.8595954 | [10 empty] | 1 |  |  |  | t |  |  | 15.802 | [14 empty] | 100 kN Biaxial set-up, VUB | l | m | n |  |  | d, RT | OB_TG2_R016_VUB | long taps in carbon epoxy, Faxial/F90: 3,85/1 | [10 empty] | GEV 207 S0100-007 geometry 4 | [5 empty] | 70.34 | 250 | 0.9485473 | GEV205; GEV207 after preliminary tests |  | 1.751284 | 0.3123965 | 2 | Prime 20, slow hardener | PPG2002 |  |  | 62.37963 | LM |  |  | 0.8485067 |  |  | MD material used in preliminary programme 2 (1 layer less than MD1) | 6.57 | 57.3788 | 6.57 | 85.29 | 250 | 10 | 0.5990545 | [[±45, 0°]4;±45] | 0.018777 | GE1 |  | 1.083817 | MD2 | 0 | VUB |  | 42.02215 | 25 |  | 5 | S0104 | V1 | 4 | Cruciform |  | 46S0104MD2
Table OptiMat | 1247 | GEV207_S0104_0001 | 46 | 42.02215 | VUB | MD2 | 0 | LM | S0104 | GE1 | [5 empty] | 250 |  |  |  | TG 2 phase I | I | 2003-06-30 | 2003-06-30 | MA1, STT |  | 59.08237 |  | 59.08237 |  | 15.34607 | 1.681265 | 1.681265 |  | 0.5053052 | -0.7524372 | [10 empty] | 1 |  |  |  | t |  |  | 15.34607 | [14 empty] | 100 kN Biaxial set-up, VUB | l | m | n |  |  | d, RT | OB_TG2_R016_VUB | long taps in aluminium, Faxial/F90: 3,85/1 | [10 empty] | GEV 207 S0100-006 geometry 4 | [5 empty] | 70.34 | 250 | 0.9485473 | GEV205; GEV207 after preliminary tests |  | 1.751284 | 0.3123965 | 2 | Prime 20, slow hardener | PPG2002 |  |  | 62.37963 | LM |  |  | 0.8485067 |  |  | MD material used in preliminary programme 2 (1 layer less than MD1) | 6.57 | 57.3788 | 6.57 | 85.29 | 250 | 10 | 0.5990545 | [[±45, 0°]4;±45] | 0.018777 | GE1 |  | 1.083817 | MD2 | 0 | VUB |  | 42.02215 | 25 |  | 5 | S0104 | V1 | 4 | Cruciform |  | 46S0104MD2
Table OptiMat | 1246 | GEV207_S0103_0005 | 45 | 51.21563 | VUB | MD2 | 0 | LM | S0103 | GE1 | [5 empty] | 250 |  |  |  | TG 2 phase I | I | 2003-10-28 | 2003-10-28 | MA1, STT |  | 60.23497 |  | 60.23497 |  | 10.4303 | 1.515152 | 1.515152 |  | 0.2710252 | -0.8884435 | [10 empty] | 1 |  |  |  | west arm, close to test area |  |  | 10.4303 | [14 empty] | 100 kN Biaxial set-up, VUB | l | m | n |  |  | d, RT | OB_TG2_R016_VUB | long taps in aluminium, Faxial/F90: 5,775/1 | [10 empty] | GEV 207 S0100-005 geometry 3 | [5 empty] | 66.02 | 250 | 0.5262047 | GEV205; GEV207 after preliminary tests |  | 1.859877 | 1.683197 | 2 | Prime 20, slow hardener | PPG2002 |  |  | 71.59225 | LM |  |  | 0.8404347 |  |  | MD material used in preliminary programme 2 (1 layer less than MD1) | 6.57 | 46.01665 | 6.57 | 84.74 | 250 | 10 | 2.767726 | [[±45, 0°]4;±45] | 0.03628744 | GE1 |  | 1.248942 | MD2 | 0 | VUB |  | 51.21563 | 25 |  | 5 | S0103 | V1 | 4 | Cruciform |  | 45S0103MD2
Table OptiMat | 1245 | GEV207_S0103_0004 | 45 | 51.21563 | VUB | MD2 | 0 | LM | S0103 | GE1 | [5 empty] | 250 |  |  |  | TG 2 phase I | I | 2003-10-24 | 2003-10-24 | MA1, STT |  | 62.32281 |  | 62.32281 |  | 16.18774 | 1.254756 | 1.254756 |  | 0.3181675 | -0.511213 | [10 empty] | 1 |  |  |  | t |  |  | 16.18774 | [14 empty] | 100 kN Biaxial set-up, VUB | l | m | n |  |  | d, RT | OB_TG2_R016_VUB | long taps in aluminium, Faxial/F90: 3,85/1 | [10 empty] | GEV 207 S0100-004 geometry 3 | [5 empty] | 66.02 | 250 | 0.5262047 | GEV205; GEV207 after preliminary tests |  | 1.859877 | 1.683197 | 2 | Prime 20, slow hardener | PPG2002 |  |  | 71.59225 | LM |  |  | 0.8404347 |  |  | MD material used in preliminary programme 2 (1 layer less than MD1) | 6.57 | 46.01665 | 6.57 | 84.74 | 250 | 10 | 2.767726 | [[±45, 0°]4;±45] | 0.03628744 | GE1 |  | 1.248942 | MD2 | 0 | VUB |  | 51.21563 | 25 |  | 5 | S0103 | V1 | 4 | Cruciform |  | 45S0103MD2
Table OptiMat | 1244 | GEV207_S0103_0003 | 45 | 51.21563 | VUB | MD2 | 0 | LM | S0103 | GE1 | [5 empty] | 250 |  |  |  | TG 2 phase I | I | 2003-10-24 | 2003-10-24 | MA1, STT |  | 60.78601 |  | 60.78601 |  | 15.78857 | 1.517463 | 1.517463 |  | 0.4719389 | -0.6145303 | [10 empty] | 1 |  |  |  | t |  |  | 15.78857 | [14 empty] | 100 kN Biaxial set-up, VUB | l | m | n |  |  | d, RT | OB_TG2_R016_VUB | long taps in aluminium, Faxial/F90: 3,85/1 | [10 empty] | GEV 207 S0100-003 geometry 3 | [5 empty] | 66.02 | 250 | 0.5262047 | GEV205; GEV207 after preliminary tests |  | 1.859877 | 1.683197 | 2 | Prime 20, slow hardener | PPG2002 |  |  | 71.59225 | LM |  |  | 0.8404347 |  |  | MD material used in preliminary programme 2 (1 layer less than MD1) | 6.57 | 46.01665 | 6.57 | 84.74 | 250 | 10 | 2.767726 | [[±45, 0°]4;±45] | 0.03628744 | GE1 |  | 1.248942 | MD2 | 0 | VUB |  | 51.21563 | 25 |  | 5 | S0103 | V1 | 4 | Cruciform |  | 45S0103MD2
Table OptiMat | 1243 | GEV207_S0103_0002 | 45 | 51.21563 | VUB | MD2 | 0 | LM | S0103 | GE1 | [5 empty] | 250 |  |  |  | TG 2 phase I | I | 2003-07-01 | 2003-07-01 | MA1, STT |  | 60.70142 |  | 60.70142 |  | 15.7666 | 1.526428 | 1.526428 |  | 0.4335823 | -0.7144013 | [10 empty] | 1 |  |  |  | t |  |  | 15.7666 | [14 empty] | 100 kN Biaxial set-up, VUB | l | m | n |  |  | d, RT | OB_TG2_R016_VUB | long taps in carbon epoxy, Faxial/F90: 3,85/1 | [10 empty] | GEV 207 S0100-002 geometry 3 | [5 empty] | 66.02 | 250 | 0.5262047 | GEV205; GEV207 after preliminary tests |  | 1.859877 | 1.683197 | 2 | Prime 20, slow hardener | PPG2002 |  |  | 71.59225 | LM |  |  | 0.8404347 |  |  | MD material used in preliminary programme 2 (1 layer less than MD1) | 6.57 | 46.01665 | 6.57 | 84.74 | 250 | 10 | 2.767726 | [[±45, 0°]4;±45] | 0.03628744 | GE1 |  | 1.248942 | MD2 | 0 | VUB |  | 51.21563 | 25 |  | 5 | S0103 | V1 | 4 | Cruciform |  | 45S0103MD2
Table OptiMat | 1242 | GEV207_S0103_0001 | 45 | 51.21563 | VUB | MD2 | 0 | LM | S0103 | GE1 | [5 empty] | 250 |  |  |  | TG 2 phase I | I | 2003-06-30 | 2003-06-30 | MA1, STT |  | 66.81137 |  | 66.81137 |  | 24.29504 | 1.143685 | 1.143685 |  | 0.5620607 | -0.2542143 | [10 empty] | 1 |  |  |  | south arm |  |  | 24.29504 | [14 empty] | 100 kN Biaxial set-up, VUB | l | m | n |  |  | d, RT | OB_TG2_R016_VUB | no end taps, Faxial/F90: 2,75/1 | [10 empty] | GEV 207 S0100-001 geometry 3 | [5 empty] | 66.02 | 250 | 0.5262047 | GEV205; GEV207 after preliminary tests |  | 1.859877 | 1.683197 | 2 | Prime 20, slow hardener | PPG2002 |  |  | 71.59225 | LM |  |  | 0.8404347 |  |  | MD material used in preliminary programme 2 (1 layer less than MD1) | 6.57 | 46.01665 | 6.57 | 84.74 | 250 | 10 | 2.767726 | [[±45, 0°]4;±45] | 0.03628744 | GE1 |  | 1.248942 | MD2 | 0 | VUB |  | 51.21563 | 25 |  | 5 | S0103 | V1 | 4 | Cruciform |  | 45S0103MD2
Table OptiMat | 1241 | GEV207_S0102_0007 | 124 | 49.66 | VUB | MD2 | 0 | LM | S0102 | GE1 | [5 empty] | 250 |  |  |  | TG 2 phase I | I | 2003-12-10 | 2003-12-10 | MA1, STT |  | 57.66306 |  | 57.66306 |  | 14.97742 | [15 empty] | 1 |  |  |  | north arm, far from test area and east arm, close to test area |  |  | 14.97742 | [14 empty] | 100 kN Biaxial set-up, VUB | l | m | n |  |  | d, RT | OB_TG2_R016_VUB | no end taps, Faxial/F90: 3,85/1 | [10 empty] | GEV 207 S0100-007 geometry 2 | [5 empty] | 69.5 | 250 | 0.56 | GEV205; GEV207 after preliminary tests |  | 1.89 | 0.1 | 2 | Prime 20, slow hardener | PPG2002 |  |  | 69.35 | LM |  |  | 0.62 |  |  | MD material used in preliminary programme 2 (1 layer less than MD1) | 6.57 | 49.71 | 5.08 | 88.09 | 250 | 10 | 0.63 | [[±45, 0°]4;±45] | 0.01 | GE1 |  | 0.7 | 0 | 0 | VUB |  | 49.66 | 25 |  | 5 | S0102 | V1 | 4 | Cruciform |  | 124S0102MD2
Table OptiMat | 1240 | GEV207_S0102_0006 | 124 | 49.66 | VUB | MD2 | 0 | LM | S0102 | GE1 | [5 empty] | 250 |  |  |  | TG 2 phase I | I | 2003-12-10 | 2003-12-10 | MA1, STT |  | 53.30742 |  | 53.30742 |  | 20.74219 | 1.071117 | 1.071117 |  | 0.4862228 | -0.1814716461 | [10 empty] | 1 |  |  |  | north arm |  |  | 20.74219 | [14 empty] | 100 kN Biaxial set-up, VUB | l | m | n |  |  | d, RT | OB_TG2_R016_VUB | long, standard Optimat taps, Faxial/F90: 2,57/1 | [10 empty] | GEV 207 S0100-006 geometry 2 | [5 empty] | 69.5 | 250 | 0.56 | GEV205; GEV207 after preliminary tests |  | 1.89 | 0.1 | 2 | Prime 20, slow hardener | PPG2002 |  |  | 69.35 | LM |  |  | 0.62 |  |  | MD material used in preliminary programme 2 (1 layer less than MD1) | 6.57 | 49.71 | 5.08 | 88.09 | 250 | 10 | 0.63 | [[±45, 0°]4;±45] | 0.01 | GE1 |  | 0.7 | 0 | 0 | VUB |  | 49.66 | 25 |  | 5 | S0102 | V1 | 4 | Cruciform |  | 124S0102MD2
Table OptiMat | 1239 | GEV207_S0102_0005 | 124 | 49.66 | VUB | MD2 | 0 | LM | S0102 | GE1 | [5 empty] | 250 |  |  |  | TG 2 phase I | I | 2003-12-09 | 2003-12-09 | MA1, STT |  | 59.05769 |  | 59.05769 |  | 10.22644043 | 1.422612 | 1.422612 |  | 0.3028569 | -0.8344455 | [10 empty] | 1 |  |  |  | west arm |  |  | 10.22644043 | [14 empty] | 100 kN Biaxial set-up, VUB | l | m | n |  |  | d, RT | OB_TG2_R016_VUB | long, standard Optimat taps, Faxial/F90: 5,775/1 | [10 empty] | GEV 207 S0100-005 geometry 2 | [5 empty] | 69.5 | 250 | 0.56 | GEV205; GEV207 after preliminary tests |  | 1.89 | 0.1 | 2 | Prime 20, slow hardener | PPG2002 |  |  | 69.35 | LM |  |  | 0.62 |  |  | MD material used in preliminary programme 2 (1 layer less than MD1) | 6.57 | 49.71 | 5.08 | 88.09 | 250 | 10 | 0.63 | [[±45, 0°]4;±45] | 0.01 | GE1 |  | 0.7 | 0 | 0 | VUB |  | 49.66 | 25 |  | 5 | S0102 | V1 | 4 | Cruciform |  | 124S0102MD2
Table OptiMat | 1238 | GEV207_S0102_0004 | 124 | 49.66 | VUB | MD2 | 0 | LM | S0102 | GE1 | [5 empty] | 250 |  |  |  | TG 2 phase I | I | 2003-12-09 | 2003-12-09 | MA1, STT |  | 55.01477 |  | 55.01477 |  | 14.28955 | 1.210383 | 1.210383 |  | 0.3357642 | -0.5098978 | [10 empty] | 1 |  |  |  | close to test area |  |  | 14.28955 | [14 empty] | 100 kN Biaxial set-up, VUB | l | m | n |  |  | d, RT | OB_TG2_R016_VUB | long, standard Optimat taps, Faxial/F90: 3,85/1 | [10 empty] | GEV 207 S0100-004 geometry 2 | [5 empty] | 69.5 | 250 | 0.56 | GEV205; GEV207 after preliminary tests |  | 1.89 | 0.1 | 2 | Prime 20, slow hardener | PPG2002 |  |  | 69.35 | LM |  |  | 0.62 |  |  | MD material used in preliminary programme 2 (1 layer less than MD1) | 6.57 | 49.71 | 5.08 | 88.09 | 250 | 10 | 0.63 | [[±45, 0°]4;±45] | 0.01 | GE1 |  | 0.7 | 0 | 0 | VUB |  | 49.66 | 25 |  | 5 | S0102 | V1 | 4 | Cruciform |  | 124S0102MD2
Table OptiMat | 1237 | GEV207_S0102_0003 | 124 | 49.66 | VUB | MD2 | 0 | LM | S0102 | GE1 | [5 empty] | 250 |  |  |  | TG 2 phase I | I | 2003-12-09 | 2003-12-09 | MA1, STT |  | 63.61288 |  | 63.61288 |  | 16.52283 | 1.561787 | 1.561787 |  | 0.6278089 | -0.6079140994 | [10 empty] | 1 |  |  |  | close to test area |  |  | 16.52283 | [14 empty] | 100 kN Biaxial set-up, VUB | l | m | n |  |  | d, RT | OB_TG2_R016_VUB | long, standard Optimat taps, Faxial/F90: 3,85/1 | [10 empty] | GEV 207 S0100-003 geometry 2 | [5 empty] | 69.5 | 250 | 0.56 | GEV205; GEV207 after preliminary tests |  | 1.89 | 0.1 | 2 | Prime 20, slow hardener | PPG2002 |  |  | 69.35 | LM |  |  | 0.62 |  |  | MD material used in preliminary programme 2 (1 layer less than MD1) | 6.57 | 49.71 | 5.08 | 88.09 | 250 | 10 | 0.63 | [[±45, 0°]4;±45] | 0.01 | GE1 |  | 0.7 | 0 | 0 | VUB |  | 49.66 | 25 |  | 5 | S0102 | V1 | 4 | Cruciform |  | 124S0102MD2
Table OptiMat | 1236 | GEV207_S0102_0002 | 124 | 49.66 | VUB | MD2 | 0 | LM | S0102 | GE1 | [5 empty] | 250 |  |  |  | TG 2 phase I | I | 2003-12-08 | 2003-12-08 | MA1, STT |  | 54.70929 |  | 54.70929 |  | 14.21021 | 1.276495 | 1.276495 |  | 0.4489325618 | -0.5484121 | [10 empty] | 1 |  |  |  | close to test area |  |  | 14.21021 | [14 empty] | 100 kN Biaxial set-up, VUB | l | m | n |  |  | d, RT | OB_TG2_R016_VUB | long, standard Optimat taps, Faxial/F90: 3,85/1 | [10 empty] | GEV 207 S0100-002 geometry 2 | [5 empty] | 69.5 | 250 | 0.56 | GEV205; GEV207 after preliminary tests |  | 1.89 | 0.1 | 2 | Prime 20, slow hardener | PPG2002 |  |  | 69.35 | LM |  |  | 0.62 |  |  | MD material used in preliminary programme 2 (1 layer less than MD1) | 6.57 | 49.71 | 5.08 | 88.09 | 250 | 10 | 0.63 | [[±45, 0°]4;±45] | 0.01 | GE1 |  | 0.7 | 0 | 0 | VUB |  | 49.66 | 25 |  | 5 | S0102 | V1 | 4 | Cruciform |  | 124S0102MD2
Table OptiMat | 1235 | GEV207_S0102_0001 | 124 | 49.66 | VUB | MD2 | 0 | LM | S0102 | GE1 | [5 empty] | 250 |  |  |  | TG 2 phase I | I | 2003-11-26 | 2003-11-26 | [22 empty] | 1 | [27 empty] | d, RT |  | long, standard Optimat taps; MA1, static, not loaded to failure | x | [9 empty] | GEV 207 S0100-001 geometry 2 | [5 empty] | 69.5 | 250 | 0.56 | GEV205; GEV207 after preliminary tests |  | 1.89 | 0.1 | 2 | Prime 20, slow hardener | PPG2002 |  |  | 69.35 | LM |  |  | 0.62 |  |  | MD material used in preliminary programme 2 (1 layer less than MD1) | 6.57 | 49.71 | 5.08 | 88.09 | 250 | 10 | 0.63 | [[±45, 0°]4;±45] | 0.01 | GE1 |  | 0.7 | 0 | 0 | VUB |  | 49.66 | 25 |  | 5 | S0102 | V1 | 4 | Cruciform |  | 124S0102MD2
Table OptiMat | 1234 | GEV213_R0390_0125 | 108 | 56.66 | VUB | UD3 | 90 | LM | R0390 | GE1 | 6.28 |  | 25.18667 | 25.18667 | 158.1723 | 145 |  |  |  | TG 3 phase I | I | 2003-12-08 | 2003-12-08 | STT |  | 9.227905273 |  | 9.227905273 |  |  | 0.4652787022 | 0.4652787022 |  |  |  | 0.1107027 | 58.34085 | 58.34085 |  |  |  |  | 4029.223 |  |  | 1 |  |  |  | t | [9 empty] | 14.47943 | [5 empty] | 0.004029223 |  | 100 kN Instron, VUB | d | m | n |  |  | d, RT | OB_TG3_R011 | static increasing test (loading-unloading-reloading) | [8 empty] | x | [6 empty] | 2 | 67.49 | 145 | 0.71 | GEV213 |  | 1.97 | 0.19 | various | Prime 20, slow hardener | PPG2002 |  |  | 74.69 | LM |  |  | 1 |  | 35 | 7 layers of UD | 6.16 | 43.49 | 6.16 | 86.45 | 25 | 0 | 0.1 | [0°]7 | 0.01 | GE1 |  | 0.83 | UD3 | 0 | UP, VUB |  | 56.66 |  |  | 0 | R0390 | V1 | 7 | Rectangular | 55 | 108R0390UD3 | 58.34085
Table OptiMat | 1233 | GEV213_R0390_0124 | 108 | 56.66 | VUB | UD3 | 90 | LM | R0390 | GE1 | 6.163333 |  | 25.16333 | 25.16333 | 155.09 | 145 |  |  |  | TG 3 phase I | I | 2003-12-08 | 2003-12-08 | STT |  | 8.721313477 |  | 8.721313477 |  |  | 0.4243556663 | 0.4243556663 |  |  |  | 0.1060371 | 56.23388 | 56.23388 |  |  |  |  | 3729.261 |  |  | 1 |  |  |  | t | [9 empty] | 15.07909 | [5 empty] | 0.003729261 |  | 100 kN Instron, VUB | d | m | n |  |  | d, RT | OB_TG3_R011 | static increasing test (loading-unloading-reloading) | [8 empty] | x | [6 empty] | 2 | 67.49 | 145 | 0.71 | GEV213 |  | 1.97 | 0.19 | various | Prime 20, slow hardener | PPG2002 |  |  | 74.69 | LM |  |  | 1 |  | 35 | 7 layers of UD | 6.16 | 43.49 | 6.16 | 86.45 | 25 | 0 | 0.1 | [0°]7 | 0.01 | GE1 |  | 0.83 | UD3 | 0 | UP, VUB |  | 56.66 |  |  | 0 | R0390 | V1 | 7 | Rectangular | 55 | 108R0390UD3 | 56.23388
Table OptiMat | 1232 | GEV213_R0390_0122 | 108 | 56.66 | VUB | UD3 | 90 | LM | R0390 | GE1 | 6.286667 |  | 24.9 | 24.9 | 156.538 | 145 |  |  |  | TG 3 phase I | I | 2003-12-08 | 2003-12-08 | STT |  | 9.000549316 |  | 9.000549316 |  |  | 0.4636361249 | 0.4636361249 |  |  |  | 0.1126872 | 57.49754 | 57.49754 |  |  |  |  | 3968.505 |  |  | 1 |  |  |  | t | [9 empty] | 14.48846 | [5 empty] | 0.003968505 |  | 100 kN Instron, VUB | d | m | n |  |  | d, RT | OB_TG3_R011 | static increasing test (loading-unloading-reloading) | [8 empty] | x | [6 empty] | 2 | 67.49 | 145 | 0.71 | GEV213 |  | 1.97 | 0.19 | various | Prime 20, slow hardener | PPG2002 |  |  | 74.69 | LM |  |  | 1 |  | 35 | 7 layers of UD | 6.16 | 43.49 | 6.16 | 86.45 | 25 | 0 | 0.1 | [0°]7 | 0.01 | GE1 |  | 0.83 | UD3 | 0 | UP, VUB |  | 56.66 |  |  | 0 | R0390 | V1 | 7 | Rectangular | 55 | 108R0390UD3 | 57.49754
Table OptiMat | 1231 | GEV213_R0390_0121 | 108 | 56.66 | VUB | UD3 | 90 | LM | R0390 | GE1 | 6.213333 |  | 25.13667 | 25.13667 | 156.1825 | 145 |  |  |  | TG 3 phase I | I | 2003-12-08 | 2003-12-08 | STT |  | 8.959655762 |  | 8.959655762 |  |  | 0.4596084 | 0.4596084 |  |  |  | 0.10474 | 57.36658 | 57.36658 |  |  |  |  | 3841.203 |  |  | 1 |  |  |  | t | [9 empty] | 14.93454 | [5 empty] | 0.003841203 |  | 100 kN Instron, VUB | d | m | n |  |  | d, RT | OB_TG3_R011 | static increasing test (loading-unloading-reloading) | [8 empty] | x | [6 empty] | 2 | 67.49 | 145 | 0.71 | GEV213 |  | 1.97 | 0.19 | various | Prime 20, slow hardener | PPG2002 |  |  | 74.69 | LM |  |  | 1 |  | 35 | 7 layers of UD | 6.16 | 43.49 | 6.16 | 86.45 | 25 | 0 | 0.1 | [0°]7 | 0.01 | GE1 |  | 0.83 | UD3 | 0 | UP, VUB |  | 56.66 |  |  | 0 | R0390 | V1 | 7 | Rectangular | 55 | 108R0390UD3 | 57.36658
Table OptiMat | 1230 | GEV213_R0390_0120 | 108 | 56.66 | VUB | UD3 | 90 | LM | R0390 | GE1 | 6.173333 |  | 25.15667 | 25.15667 | 155.3005 | 145 |  |  |  | TG 3 phase I | I | 2003-12-08 | 2003-12-08 | STT |  | 8.589477539 |  | 8.589477539 |  |  | 0.4263333109 | 0.4263333109 |  |  |  | 0.09976009 | 55.30876 | 55.30876 |  |  |  |  | 3636.021 |  |  | 1 |  |  |  | t | [9 empty] | 15.21134 | [5 empty] | 0.003636021 |  | 100 kN Instron, VUB | d | m | n |  |  | d, RT | OB_TG3_R011 | static increasing test (loading-unloading-reloading) | [8 empty] | x | [6 empty] | 2 | 67.49 | 145 | 0.71 | GEV213 |  | 1.97 | 0.19 | various | Prime 20, slow hardener | PPG2002 |  |  | 74.69 | LM |  |  | 1 |  | 35 | 7 layers of UD | 6.16 | 43.49 | 6.16 | 86.45 | 25 | 0 | 0.1 | [0°]7 | 0.01 | GE1 |  | 0.83 | UD3 | 0 | UP, VUB |  | 56.66 |  |  | 0 | R0390 | V1 | 7 | Rectangular | 55 | 108R0390UD3 | 55.30876
Table OptiMat | 1229 | GEV213_R0390_0119 | 108 | 56.66 | VUB | UD3 | 90 | LM | R0390 | GE1 | 6.196667 |  | 25.02667 | 25.02667 | 155.0819 | 145 |  |  |  | TG 3 phase I | I | 2003-12-08 | 2003-12-08 | STT |  | 9.138183594 |  | 9.138183594 |  |  | 0.4584117 | 0.4584117 |  |  |  | 0.1093155 | 58.92488 | 58.92488 |  |  |  |  | 4004.45 |  |  | 1 |  |  |  | t | [9 empty] | 14.71485 | [5 empty] | 0.00400445 |  | 100 kN Instron, VUB | d | m | n |  |  | d, RT | OB_TG3_R011 | static increasing test (loading-unloading-reloading) | [8 empty] | x | [6 empty] | 2 | 67.49 | 145 | 0.71 | GEV213 |  | 1.97 | 0.19 | various | Prime 20, slow hardener | PPG2002 |  |  | 74.69 | LM |  |  | 1 |  | 35 | 7 layers of UD | 6.16 | 43.49 | 6.16 | 86.45 | 25 | 0 | 0.1 | [0°]7 | 0.01 | GE1 |  | 0.83 | UD3 | 0 | UP, VUB |  | 56.66 |  |  | 0 | R0390 | V1 | 7 | Rectangular | 55 | 108R0390UD3 | 58.92488
Table OptiMat | 1228 | GEV206_R0330_0017 | 41 | 51.61059 | VUB | UD2 | 30 | LM | R0330 | GE1 | 3.873333 |  | 24.27333 | 24.27333 | 94.01871 | 145 |  |  |  | TG 3 phase I | I | 2003-07-10 | 2003-07-10 | STT |  | 11.11511 |  | 11.11511 |  |  | 1.964131 | 1.964131 |  |  |  |  | 118.2223 | 118.2223 | [7 empty] | 1 |  |  |  | t | [6 empty] | 1 | [10 empty] | 100 kN Instron, VUB | d | m | n |  |  | d, RT | OB_TG3_R011 | static increasing test (loading-unloading-reloading) | [8 empty] | x | [6 empty] | 2 | 73.39 | 145 | 0.9080699 | GEV204; GEV206 after preliminary tests |  | 1.879384 | 0.7250349 | 3 | Prime 20, slow hardener | PPG2002 |  |  | 71.39811 | LM |  |  | 1.393046 |  | 35 | UD material used in preliminary programme 2 (1 layer less than UD1) | 3.52 | 46.82134 | 6.16 | 86.21 | 25 | 0 | 1.568065 | [0°]4 | 0.009019136 | GE1 |  | 0.8103667 | UD2 | 0 | VUB, VTT |  | 51.61059 |  |  | 0 | R0330 | V1 | 4 | Rectangular | 55 | 41R0330UD2 | 118.2223
Table OptiMat | 1227 | GEV206_R0330_0016 | 41 | 51.61059 | VUB | UD2 | 30 | LM | R0330 | GE1 | 3.846667 |  | 25.11 | 25.11 | 96.5898 | 145 |  |  |  | TG 3 phase I | I | 2003-07-10 | 2003-07-10 | STT |  | 11.47461 |  | 11.47461 |  |  | 2.652663 | 2.652663 |  |  |  |  | 118.7973 | 118.7973 |  | 1.801861 | 51.24291 | 7.203123 |  |  |  | 1 |  |  |  | t | [6 empty] | 1 | [10 empty] | 100 kN Instron, VUB | d | m | n |  |  | d, RT | OB_TG3_R011 | static increasing test (loading-unloading-reloading) | [8 empty] | x | [6 empty] | 2 | 73.39 | 145 | 0.9080699 | GEV204; GEV206 after preliminary tests |  | 1.879384 | 0.7250349 | 3 | Prime 20, slow hardener | PPG2002 |  |  | 71.39811 | LM |  |  | 1.393046 |  | 35 | UD material used in preliminary programme 2 (1 layer less than UD1) | 3.52 | 46.82134 | 6.16 | 86.21 | 25 | 0 | 1.568065 | [0°]4 | 0.009019136 | GE1 |  | 0.8103667 | UD2 | 0 | VUB, VTT |  | 51.61059 |  |  | 0 | R0330 | V1 | 4 | Rectangular | 55 | 41R0330UD2 | 118.7973
Table OptiMat | 1226 | GEV206_R0330_0015 | 41 | 51.61059 | VUB | UD2 | 30 | LM | R0330 | GE1 | 3.856667 |  | 24.49 | 24.49 | 94.44977 | 145 |  |  |  | TG 3 phase I | I | 2003-07-10 | 2003-07-10 | STT |  | 11.7981 |  | 11.7981 |  |  | 2.395924865 | 2.395924865 |  |  |  |  | 124.914 | 124.914 |  | 2.799587 | 51.39621 | 6.336473 |  |  |  | 1 |  |  |  | t | [6 empty] | 1 | [10 empty] | 100 kN Instron, VUB | d | m | n |  |  | d, RT | OB_TG3_R011 | static increasing test (loading-unloading-reloading) | [8 empty] | x | [6 empty] | 2 | 73.39 | 145 | 0.9080699 | GEV204; GEV206 after preliminary tests |  | 1.879384 | 0.7250349 | 3 | Prime 20, slow hardener | PPG2002 |  |  | 71.39811 | LM |  |  | 1.393046 |  | 35 | UD material used in preliminary programme 2 (1 layer less than UD1) | 3.52 | 46.82134 | 6.16 | 86.21 | 25 | 0 | 1.568065 | [0°]4 | 0.009019136 | GE1 |  | 0.8103667 | UD2 | 0 | VUB, VTT |  | 51.61059 |  |  | 0 | R0330 | V1 | 4 | Rectangular | 55 | 41R0330UD2 | 124.914
Table OptiMat | 1225 | GEV206_R0330_0014 | 41 | 51.61059 | VUB | UD2 | 30 | LM | R0330 | GE1 | 3.88 |  | 24.48 | 24.48 | 94.9824 | 145 |  |  |  | TG 3 phase I | I | 2003-07-10 | 2003-07-10 | STT |  | 11.6864 |  | 11.6864 |  |  | 2.386517 | 2.386517 |  |  |  |  | 123.0375 | 123.0375 |  | 2.343986 | 54.04263 | 7.911828 |  |  |  | 1 |  |  |  | t | [6 empty] | 1 | [10 empty] | 100 kN Instron, VUB | d | m | n |  |  | d, RT | OB_TG3_R011 | static increasing test (loading-unloading-reloading) | [8 empty] | x | [6 empty] | 2 | 73.39 | 145 | 0.9080699 | GEV204; GEV206 after preliminary tests |  | 1.879384 | 0.7250349 | 3 | Prime 20, slow hardener | PPG2002 |  |  | 71.39811 | LM |  |  | 1.393046 |  | 35 | UD material used in preliminary programme 2 (1 layer less than UD1) | 3.52 | 46.82134 | 6.16 | 86.21 | 25 | 0 | 1.568065 | [0°]4 | 0.009019136 | GE1 |  | 0.8103667 | UD2 | 0 | VUB, VTT |  | 51.61059 |  |  | 0 | R0330 | V1 | 4 | Rectangular | 55 | 41R0330UD2 | 123.0375
Table OptiMat | 1224 | GEV206_R0330_0013 | 41 | 51.61059 | VUB | UD2 | 30 | LM | R0330 | GE1 | 3.79 |  | 24.49333 | 24.49333 | 92.82973 | 145 |  |  |  | TG 3 phase I | I | 2003-07-10 | 2003-07-10 | STT |  | 11.26282 |  | 11.26282 |  |  | 2.387427 | 2.387427 |  |  |  |  | 121.3277 | 121.3277 |  | 2.378724 | 53.27682 | 6.135121 |  |  |  | 1 |  |  |  | t | [6 empty] | 1 | [10 empty] | 100 kN Instron, VUB | d | m | n |  |  | d, RT | OB_TG3_R011 | static increasing test (loading-unloading-reloading) | [8 empty] | x | [6 empty] | 2 | 73.39 | 145 | 0.9080699 | GEV204; GEV206 after preliminary tests |  | 1.879384 | 0.7250349 | 3 | Prime 20, slow hardener | PPG2002 |  |  | 71.39811 | LM |  |  | 1.393046 |  | 35 | UD material used in preliminary programme 2 (1 layer less than UD1) | 3.52 | 46.82134 | 6.16 | 86.21 | 25 | 0 | 1.568065 | [0°]4 | 0.009019136 | GE1 |  | 0.8103667 | UD2 | 0 | VUB, VTT |  | 51.61059 |  |  | 0 | R0330 | V1 | 4 | Rectangular | 55 | 41R0330UD2 | 121.3277
Table OptiMat | 1223 | GEV206_R0330_0012 | 41 | 51.61059 | VUB | UD2 | 30 | LM | R0330 | GE1 | 3.85 |  | 24.40333 | 24.40333 | 93.95283 | 145 |  |  |  | TG 3 phase I | I | 2003-07-10 | 2003-07-10 | STT |  | 12.05597 |  | 12.05597 |  |  | 2.317668 | 2.317668 |  |  |  |  | 128.3194 | 128.3194 |  | 2.179995 | 52.53628 | 8.173248 |  |  |  | 1 |  |  |  | t | [6 empty] | 1 | [10 empty] | 100 kN Instron, VUB | d | m | n |  |  | d, RT | OB_TG3_R011 | static increasing test (loading-unloading-reloading) | [8 empty] | x | [6 empty] | 2 | 73.39 | 145 | 0.9080699 | GEV204; GEV206 after preliminary tests |  | 1.879384 | 0.7250349 | 3 | Prime 20, slow hardener | PPG2002 |  |  | 71.39811 | LM |  |  | 1.393046 |  | 35 | UD material used in preliminary programme 2 (1 layer less than UD1) | 3.52 | 46.82134 | 6.16 | 86.21 | 25 | 0 | 1.568065 | [0°]4 | 0.009019136 | GE1 |  | 0.8103667 | UD2 | 0 | VUB, VTT |  | 51.61059 |  |  | 0 | R0330 | V1 | 4 | Rectangular | 55 | 41R0330UD2 | 128.3194
Table OptiMat | 1222 | GEV206_R0300_0282 | 49 | 53.53913 | VUB | UD2 | 0 | LM | R0300 | GE1 | 3.726667 |  | 25.72 | 25.72 | 95.84987 | 145 |  |  |  | TG 5 phase I | I | 2003-10-26 | 2003-10-26 | STT |  | 79.14429 |  | 79.14429 |  |  | 2.350981 | 2.350981 |  |  |  | 0.2674783 | 825.711 | 825.711 |  | 2.246174 | 55.57152 | 8.954629 | 22686.08 |  |  | 1 |  |  |  | t | [6 empty] | 0.25 |  |  | 36.39726 | [5 empty] | 0.02268608 |  | 100 kN Instron, VUB | d | m | n |  |  | d, RT | OB_TG3_R011 | static increasing test (loading-unloading-reloading) | [8 empty] | x | [6 empty] | 2 | 65.51 | 145 | 0.567271 | GEV204; GEV206 after preliminary tests |  | 1.912928 | 0.7036581 | various | Prime 20, slow hardener | PPG2002 |  |  | 72.76835 | LM |  |  | 0.519208 |  | 35 | UD material used in preliminary programme 2 (1 layer less than UD1) | 3.52 | 45.37547 | 3.52 | 86.3 | 25 | 0 | 1.085399 | [0°]4 | 0.01 | GE1 |  | 0.5412783 | UD2 | 0 | VUB |  | 53.53913 |  |  | 0 | R0300 | V1 | 4 | Rectangular | 55 | 49R0300UD2 | 825.711
Table OptiMat | 1221 | GEV206_R0300_0281 | 49 | 53.53913 | VUB | UD2 | 0 | LM | R0300 | GE1 | 3.723333 |  | 25.42333 | 25.42333 | 94.65954 | 145 |  |  |  | TG 5 phase I | I | 2003-10-26 | 2003-10-26 | STT |  | 78.71704 |  | 78.71704 |  |  | 2.258908 | 2.258908 |  |  |  | 0.3194642 | 831.5806 | 831.5806 |  |  |  |  | 21143.71 |  |  | 1 |  |  |  | t | [6 empty] | 0.25 |  |  | 39.32993 | [5 empty] | 0.02114371 |  | 100 kN Instron, VUB | d | m | n |  |  | d, RT | OB_TG3_R011 | static increasing test (loading-unloading-reloading) | [8 empty] | x | [6 empty] | 2 | 65.51 | 145 | 0.567271 | GEV204; GEV206 after preliminary tests |  | 1.912928 | 0.7036581 | various | Prime 20, slow hardener | PPG2002 |  |  | 72.76835 | LM |  |  | 0.519208 |  | 35 | UD material used in preliminary programme 2 (1 layer less than UD1) | 3.52 | 45.37547 | 3.52 | 86.3 | 25 | 0 | 1.085399 | [0°]4 | 0.01 | GE1 |  | 0.5412783 | UD2 | 0 | VUB |  | 53.53913 |  |  | 0 | R0300 | V1 | 4 | Rectangular | 55 | 49R0300UD2 | 831.5806
Table OptiMat | 1220 | GEV206_R0300_0280 | 49 | 53.53913 | VUB | UD2 | 0 | LM | R0300 | GE1 | 3.76 |  | 25.41333 | 25.41333 | 95.55413 | 145 |  |  |  | TG 5 phase I | I | 2003-10-26 | 2003-10-26 | STT |  | 80.30396 |  | 80.30396 |  |  | 2.253327 | 2.253327 |  |  |  | 0.3206078 | 840.4027 | 840.4027 |  |  |  |  | 21429.11 |  |  | 1 |  |  |  | t | [6 empty] | 0.25 |  |  | 39.21782 | [5 empty] | 0.02142911 |  | 100 kN Instron, VUB | d | m | n |  |  | d, RT | OB_TG3_R011 | static increasing test (loading-unloading-reloading) | [8 empty] | x | [6 empty] | 2 | 65.51 | 145 | 0.567271 | GEV204; GEV206 after preliminary tests |  | 1.912928 | 0.7036581 | various | Prime 20, slow hardener | PPG2002 |  |  | 72.76835 | LM |  |  | 0.519208 |  | 35 | UD material used in preliminary programme 2 (1 layer less than UD1) | 3.52 | 45.37547 | 3.52 | 86.3 | 25 | 0 | 1.085399 | [0°]4 | 0.01 | GE1 |  | 0.5412783 | UD2 | 0 | VUB |  | 53.53913 |  |  | 0 | R0300 | V1 | 4 | Rectangular | 55 | 49R0300UD2 | 840.4027
Table OptiMat | 1219 | GEV206_R0300_0278 | 49 | 53.53913 | VUB | UD2 | 0 | LM | R0300 | GE1 | 3.713333 |  | 25.41333 | 25.41333 | 94.36818 | 145 |  |  |  | TG 5 phase I | I | 2003-10-26 | 2003-10-26 | STT |  | 81.24084 |  | 81.24084 |  |  | 2.325661814 | 2.325661814 |  |  |  | 0.3375356 | 860.8924 | 860.8924 |  |  |  |  | 22359.57 |  |  | 1 |  |  |  | t | [6 empty] | 0.25 |  |  | 38.50219 | [5 empty] | 0.02235957 |  | 100 kN Instron, VUB | d | m | n |  |  | d, RT | OB_TG3_R011 | static increasing test (loading-unloading-reloading) | [8 empty] | x | [6 empty] | 2 | 65.51 | 145 | 0.567271 | GEV204; GEV206 after preliminary tests |  | 1.912928 | 0.7036581 | various | Prime 20, slow hardener | PPG2002 |  |  | 72.76835 | LM |  |  | 0.519208 |  | 35 | UD material used in preliminary programme 2 (1 layer less than UD1) | 3.52 | 45.37547 | 3.52 | 86.3 | 25 | 0 | 1.085399 | [0°]4 | 0.01 | GE1 |  | 0.5412783 | UD2 | 0 | VUB |  | 53.53913 |  |  | 0 | R0300 | V1 | 4 | Rectangular | 55 | 49R0300UD2 | 860.8924
Table OptiMat | 1218 | GEV206_R0300_0277 | 49 | 53.53913 | VUB | UD2 | 0 | LM | R0300 | GE1 | 3.74 |  | 25.39667 | 25.39667 | 94.98353 | 145 |  |  |  | TG 5 phase I | I | 2003-10-26 | 2003-10-26 | STT |  | 79.73633 |  | 79.73633 |  |  | 2.193712 | 2.193712 |  |  |  | 0.3053766 | 839.4753 | 839.4753 |  |  |  |  | 21468.09 |  |  | 1 |  |  |  | t | [6 empty] | 0.25 |  |  | 39.10339 | [5 empty] | 0.02146809 |  | 100 kN Instron, VUB | d | m | n |  |  | d, RT | OB_TG3_R011 | static increasing test (loading-unloading-reloading) | [8 empty] | x | [6 empty] | 2 | 65.51 | 145 | 0.567271 | GEV204; GEV206 after preliminary tests |  | 1.912928 | 0.7036581 | various | Prime 20, slow hardener | PPG2002 |  |  | 72.76835 | LM |  |  | 0.519208 |  | 35 | UD material used in preliminary programme 2 (1 layer less than UD1) | 3.52 | 45.37547 | 3.52 | 86.3 | 25 | 0 | 1.085399 | [0°]4 | 0.01 | GE1 |  | 0.5412783 | UD2 | 0 | VUB |  | 53.53913 |  |  | 0 | R0300 | V1 | 4 | Rectangular | 55 | 49R0300UD2 | 839.4753
Table OptiMat | 1217 | GEV206_R0300_0276 | 49 | 53.53913 | VUB | UD2 | 0 | LM | R0300 | GE1 | 3.733333 |  | 25.32333 | 25.32333 | 94.54044 | 145 |  |  |  | TG 5 phase I | I | 2003-10-26 | 2003-10-26 | STT |  | 78.93677 |  | 78.93677 |  |  | 2.22992 | 2.22992 |  |  |  | 0.3176651 | 834.9524 | 834.9524 |  |  |  |  | 21645.85 |  |  | 1 |  |  |  | t | [6 empty] | 0.25 |  |  | 38.57332 | [5 empty] | 0.02164585 |  | 100 kN Instron, VUB | d | m | n |  |  | d, RT | OB_TG3_R011 | static increasing test (loading-unloading-reloading) | [8 empty] | x | [6 empty] | 2 | 65.51 | 145 | 0.567271 | GEV204; GEV206 after preliminary tests |  | 1.912928 | 0.7036581 | various | Prime 20, slow hardener | PPG2002 |  |  | 72.76835 | LM |  |  | 0.519208 |  | 35 | UD material used in preliminary programme 2 (1 layer less than UD1) | 3.52 | 45.37547 | 3.52 | 86.3 | 25 | 0 | 1.085399 | [0°]4 | 0.01 | GE1 |  | 0.5412783 | UD2 | 0 | VUB |  | 53.53913 |  |  | 0 | R0300 | V1 | 4 | Rectangular | 55 | 49R0300UD2 | 834.9524
Table OptiMat | 1211 | GEV206_R0300_0269 | 44 | 50.81756 | CRES | UD2 | 0 | LM | R0300 | GE1 | 3.826 |  | 24.82 | 24.82 | 94.96132 | 145 |  |  |  | TG 1 phase I | BM | 2003-11-26 | 2003-11-26 | STC |  | -51.85 |  | -51.85 | [8 empty] | -546.0118 | -546.0118 | [7 empty] | 1 | [10 empty] | 1 | [10 empty] | 250 kN MTS, CRES | d | h | n |  |  | d, RT | OB_TG1_R007.pdf | RH=70% | [10 empty] | GEV206 |  | two strain gauges type 6/350 LY41HBM |  |  | 2 |  | 145 | 0.5124281 | GEV204; GEV206 after preliminary tests |  | 1.843109 | 1.330261 | various | Prime 20, slow hardener | PPG2002 |  |  | 71.6865 | LM |  |  | 1.029704 |  | 35 | UD material used in preliminary programme 2 (1 layer less than UD1) | 3.52 | 45.45754 | 3.52 |  | 25 | 0 | 3.724895 | [0°]4 | 0.02352344 | GE1 |  | 0.7313109 | UD2 | 0 | CRES |  | 50.81756 |  |  | 0 | R0300 | V1 | 4 | Rectangular | 55 | 44R0300UD2 |  | -546.0118
Table OptiMat | 1205 | GEV207_R0400_0091 | 14 | 53.03946 | CRES | MD2 | 0 | LM | R0400 | GE1 | 6.742 |  | 25.2 | 25.2 | 169.8984 | 150 |  |  |  | TG 1 phase I | BM | 2003-11-06 | 2003-11-06 | STC |  | -83.51 |  | -83.51 |  |  | -1.77 | -1.77 |  |  |  |  | -491.5291 | -491.5291 |  |  |  |  | -17409.74 |  |  | 1 | [10 empty] | 1 |  |  |  | 28.233 | [5 empty] | -0.01740974 | 250 kN MTS, CRES | d | h | n |  |  | d, RT | OB_TG1_R007.pdf | RH=53% | [10 empty] | GEV207 |  | two strain gauges type 6/350 LY41HBM |  |  | 2 | 74.23 | 150 | 0.4856204 | GEV205; GEV207 after preliminary tests |  | 1.9 | 1.122936 | various | Prime 20, slow hardener | PPG2002 |  |  | 72.49799 | LM |  |  | 1.000837 |  | 40 | MD material used in preliminary programme 2 (1 layer less than MD1) | 6.57 | 45.57101 | 6.57 | 87.09 | 25 | 10 | 1.389528 | [[±45, 0°]4;±45] | 0.02 | GE1 |  | 0.5270279 | MD2 | 0 | CRES |  | 53.03946 |  |  | 5 | R0400 | V1 | 4 | Rectangular | 55 | 14R0400MD2 |  | -491.5291
Table OptiMat | 1204 | GEV207_R0400_0090 | 14 | 53.03946 | CRES | MD2 | 0 | LM | R0400 | GE1 | 6.676 |  | 25.23 | 25.23 | 168.43548 | 150 |  |  |  | TG 1 phase I | BM | 2003-11-26 | 2003-11-26 | STC |  | -79.53 |  | -79.53 |  |  | -1.83 | -1.83 |  |  |  |  | -472.1689 | -472.1689 |  |  |  |  | -16527.32 |  |  | 1 | [10 empty] | 1 |  |  |  | 28.569 | [5 empty] | -0.01652732 | 250 kN MTS, CRES | d | h | n |  |  | d, RT | OB_TG1_R007.pdf | loading rate 0.0161 %/s; RH=70% | [10 empty] | GEV207 |  | two strain gauges type 6/350 LY41HBM |  |  | 2 | 74.23 | 150 | 0.4856204 | GEV205; GEV207 after preliminary tests |  | 1.9 | 1.122936 | various | Prime 20, slow hardener | PPG2002 |  |  | 72.49799 | LM |  |  | 1.000837 |  | 40 | MD material used in preliminary programme 2 (1 layer less than MD1) | 6.57 | 45.57101 | 6.57 | 87.09 | 25 | 10 | 1.389528 | [[±45, 0°]4;±45] | 0.02 | GE1 |  | 0.5270279 | MD2 | 0 | CRES |  | 53.03946 |  |  | 5 | R0400 | V1 | 4 | Rectangular | 55 | 14R0400MD2 |  | -472.1689
Table OptiMat | 1203 | GEV207_R0400_0089 | 14 | 53.03946 | CRES | MD2 | 0 | LM | R0400 | GE1 | 6.802 |  | 25.24 | 25.24 | 171.68248 | 150 |  |  |  | TG 1 phase I | BM | 2003-11-06 | 2003-11-06 | STC |  | -77.33 |  | -77.33 |  |  | -1.82 | -1.82 |  |  |  |  | -450.4245 | -450.4245 |  |  |  |  | -16075.11 |  |  | 1 | [10 empty] | 1 |  |  |  | 28.02 | [5 empty] | -0.01607511 | 250 kN MTS, CRES | d | h | n |  |  | d, RT | OB_TG1_R007.pdf | loading rate 0.0155 %/s; RH=54% | [10 empty] | GEV207 |  | two strain gauges type 6/350 LY41HBM |  |  | 2 | 74.23 | 150 | 0.4856204 | GEV205; GEV207 after preliminary tests |  | 1.9 | 1.122936 | various | Prime 20, slow hardener | PPG2002 |  |  | 72.49799 | LM |  |  | 1.000837 |  | 40 | MD material used in preliminary programme 2 (1 layer less than MD1) | 6.57 | 45.57101 | 6.57 | 87.09 | 25 | 10 | 1.389528 | [[±45, 0°]4;±45] | 0.02 | GE1 |  | 0.5270279 | MD2 | 0 | CRES |  | 53.03946 |  |  | 5 | R0400 | V1 | 4 | Rectangular | 55 | 14R0400MD2 |  | -450.4245
Table OptiMat | 1202 | GEV207_R0400_0088 | 14 | 53.03946 | CRES | MD2 | 0 | LM | R0400 | GE1 | 6.702 |  | 25.3 | 25.3 | 169.5606 | 150 |  |  |  | TG 1 phase I | BM | 2003-09-24 | 2003-09-24 | STC |  | -72.79 |  | -72.79 |  |  | -1.81 | -1.81 |  |  |  |  | -429.286 | -429.286 |  |  |  |  | -15756.1 |  |  | 1 | [10 empty] | 1 |  |  |  | 27.2457 | [5 empty] | -0.0157561 | 250 kN MTS, CRES | d | h | n |  |  | d, RT | OB_TG1_R007.pdf | loading rate 0.01715 %/s; RH=43% | [10 empty] | GEV207 |  | two strain gauges type 6/350 LY41HBM |  |  | 2 | 74.23 | 150 | 0.4856204 | GEV205; GEV207 after preliminary tests |  | 1.9 | 1.122936 | various | Prime 20, slow hardener | PPG2002 |  |  | 72.49799 | LM |  |  | 1.000837 |  | 40 | MD material used in preliminary programme 2 (1 layer less than MD1) | 6.57 | 45.57101 | 6.57 | 87.09 | 25 | 10 | 1.389528 | [[±45, 0°]4;±45] | 0.02 | GE1 |  | 0.5270279 | MD2 | 0 | CRES |  | 53.03946 |  |  | 5 | R0400 | V1 | 4 | Rectangular | 55 | 14R0400MD2 |  | -429.286
Table OptiMat | 1201 | GEV207_R0400_0087 | 14 | 53.03946 | CRES | MD2 | 0 | LM | R0400 | GE1 | 6.787 |  | 25.18 | 25.18 | 170.89666 | 150 |  |  |  | TG 1 phase I | BM | 2003-09-24 | 2003-09-24 | STC |  | -68.83 |  | -68.83 |  |  | -1.65 | -1.65 |  |  |  |  | -402.758 | -402.758 |  |  |  |  | -14520.08 |  |  | 1 | [10 empty] | 1 |  |  |  | 27.738 | [5 empty] | -0.01452008 | 250 kN MTS, CRES | d | h | n |  |  | d, RT | OB_TG1_R007.pdf | loading rate 0.0168 %/s; RH=44% | [10 empty] | GEV207 |  | two strain gauges type 6/350 LY41HBM |  |  | 2 | 74.23 | 150 | 0.4856204 | GEV205; GEV207 after preliminary tests |  | 1.9 | 1.122936 | various | Prime 20, slow hardener | PPG2002 |  |  | 72.49799 | LM |  |  | 1.000837 |  | 40 | MD material used in preliminary programme 2 (1 layer less than MD1) | 6.57 | 45.57101 | 6.57 | 87.09 | 25 | 10 | 1.389528 | [[±45, 0°]4;±45] | 0.02 | GE1 |  | 0.5270279 | MD2 | 0 | CRES |  | 53.03946 |  |  | 5 | R0400 | V1 | 4 | Rectangular | 55 | 14R0400MD2 |  | -402.758
Table OptiMat | 1200 | GEV207_R0400_0086 | 14 | 53.03946 | CRES | MD2 | 0 | LM | R0400 | GE1 | 6.84 |  | 25.26 | 25.26 | 172.7784 | 150 |  |  |  | TG 1 phase I | BM |  |  | STT |  | 90.19 |  | 90.19 |  |  | 2.34 | 2.34 |  |  |  |  | 521.9981 | 521.9981 |  |  |  |  | 19023.26 |  |  | 1 | [10 empty] | 1 |  |  | 27.44 | [5 empty] | 0.01902326 |  | 250 kN MTS, CRES | d | h | n |  |  | d, RT | OB_TG1_R007.pdf | strains calculated from extrapolated gauge readings up to ca. 1.9%; loading rate 0.004373 %/s; RH=37% | [10 empty] | GEV207 |  | two strain gauges type 6/350 LY41HBM |  |  | 2 | 74.23 | 150 | 0.4856204 | GEV205; GEV207 after preliminary tests |  | 1.9 | 1.122936 | various | Prime 20, slow hardener | PPG2002 |  |  | 72.49799 | LM |  |  | 1.000837 |  | 40 | MD material used in preliminary programme 2 (1 layer less than MD1) | 6.57 | 45.57101 | 6.57 | 87.09 | 25 | 10 | 1.389528 | [[±45, 0°]4;±45] | 0.02 | GE1 |  | 0.5270279 | MD2 | 0 | CRES |  | 53.03946 |  |  | 5 | R0400 | V1 | 4 | Rectangular | 55 | 14R0400MD2 | 521.9981
Table OptiMat | 1199 | GEV207_R0400_0085 | 14 | 53.03946 | CRES | MD2 | 0 | LM | R0400 | GE1 | 6.773 |  | 25.27 | 25.27 | 171.15371 | 150 |  |  |  | TG 1 phase I | BM | 2003-08-25 | 2003-08-25 | STT |  | 86.36 |  | 86.36 |  |  | 2.31 | 2.31 |  |  |  |  | 504.5757 | 504.5757 |  |  |  |  | 18919.22 |  |  | 1 | [10 empty] | 1 |  |  | 26.67 | [5 empty] | 0.01891922 |  | 250 kN MTS, CRES | d | h | n |  |  | d, RT | OB_TG1_R007.pdf | strains calculated from extrapolated gauge readings up to ca. 1.9%; RH=36% | [10 empty] | GEV207 |  | two strain gauges type 6/350 LY41HBM |  |  | 2 | 74.23 | 150 | 0.4856204 | GEV205; GEV207 after preliminary tests |  | 1.9 | 1.122936 | various | Prime 20, slow hardener | PPG2002 |  |  | 72.49799 | LM |  |  | 1.000837 |  | 40 | MD material used in preliminary programme 2 (1 layer less than MD1) | 6.57 | 45.57101 | 6.57 | 87.09 | 25 | 10 | 1.389528 | [[±45, 0°]4;±45] | 0.02 | GE1 |  | 0.5270279 | MD2 | 0 | CRES |  | 53.03946 |  |  | 5 | R0400 | V1 | 4 | Rectangular | 55 | 14R0400MD2 | 504.5757
Table OptiMat | 1198 | GEV207_R0400_0084 | 14 | 53.03946 | CRES | MD2 | 0 | LM | R0400 | GE1 | 6.86 |  | 25.45 | 25.45 | 174.587 | 150 |  |  |  | TG 1 phase I | BM | 2003-08-25 | 2003-08-25 | STT |  | 89.83 |  | 89.83 |  |  | 2.42 | 2.42 |  |  |  |  | 514.5286 | 514.5286 |  |  |  |  | 19423.5 |  |  | 1 | [10 empty] | 1 |  |  | 26.49 | [5 empty] | 0.0194235 |  | 250 kN MTS, CRES | d | h | n |  |  | d, RT | OB_TG1_R007.pdf | strains calculated from extrapolated gauge readings up to ca. 1.9%; RH=36% | [10 empty] | GEV207 |  | two strain gauges type 6/350 LY41HBM |  |  | 2 | 74.23 | 150 | 0.4856204 | GEV205; GEV207 after preliminary tests |  | 1.9 | 1.122936 | various | Prime 20, slow hardener | PPG2002 |  |  | 72.49799 | LM |  |  | 1.000837 |  | 40 | MD material used in preliminary programme 2 (1 layer less than MD1) | 6.57 | 45.57101 | 6.57 | 87.09 | 25 | 10 | 1.389528 | [[±45, 0°]4;±45] | 0.02 | GE1 |  | 0.5270279 | MD2 | 0 | CRES |  | 53.03946 |  |  | 5 | R0400 | V1 | 4 | Rectangular | 55 | 14R0400MD2 | 514.5286
Table OptiMat | 1197 | GEV207_R0400_0083 | 14 | 53.03946 | CRES | MD2 | 0 | LM | R0400 | GE1 | 6.773 |  | 25.26 | 25.26 | 171.08598 | 150 |  |  |  | TG 1 phase I | BM | 2003-05-08 | 2003-05-08 | STT |  | 86.94 |  | 86.94 |  |  | 2.42 | 2.42 |  |  |  |  | 508.1655 | 508.1655 |  |  |  |  | 18957.16 |  |  | 1 | [10 empty] | 1 |  |  | 26.806 | [5 empty] | 0.01895716 |  | 250 kN MTS, CRES | d | h | n |  |  | d, RT | OB_TG1_R007.pdf | strains calculated from extrapolated gauge readings up to ca. 1.9%; RH=35% | [10 empty] | GEV207 |  | two strain gauges type 6/350 LY41HBM |  |  | 2 | 74.23 | 150 | 0.4856204 | GEV205; GEV207 after preliminary tests |  | 1.9 | 1.122936 | various | Prime 20, slow hardener | PPG2002 |  |  | 72.49799 | LM |  |  | 1.000837 |  | 40 | MD material used in preliminary programme 2 (1 layer less than MD1) | 6.57 | 45.57101 | 6.57 | 87.09 | 25 | 10 | 1.389528 | [[±45, 0°]4;±45] | 0.02 | GE1 |  | 0.5270279 | MD2 | 0 | CRES |  | 53.03946 |  |  | 5 | R0400 | V1 | 4 | Rectangular | 55 | 14R0400MD2 | 508.1655
Table OptiMat | 1196 | GEV207_R0400_0082 | 14 | 53.03946 | CRES | MD2 | 0 | LM | R0400 | GE1 | 6.857 |  | 25.28 | 25.28 | 173.34496 | 150 |  |  |  | TG 1 phase I | BM | 2003-08-25 | 2003-08-25 | STT |  | 87.43 |  | 87.43 |  |  | 2.38 | 2.38 |  |  |  |  | 504.37 | 504.37 |  |  |  |  | 19206.78 |  |  | 1 | [10 empty] | 1 |  |  | 26.26 | [5 empty] | 0.01920678 |  | 250 kN MTS, CRES | d | h | n |  |  | d, RT | OB_TG1_R007.pdf | strains calculated from extrapolated gauge readings up to ca. 1.9%; RH=34% | [10 empty] | GEV207 |  | two strain gauges type 6/350 LY41HBM |  |  | 2 | 74.23 | 150 | 0.4856204 | GEV205; GEV207 after preliminary tests |  | 1.9 | 1.122936 | various | Prime 20, slow hardener | PPG2002 |  |  | 72.49799 | LM |  |  | 1.000837 |  | 40 | MD material used in preliminary programme 2 (1 layer less than MD1) | 6.57 | 45.57101 | 6.57 | 87.09 | 25 | 10 | 1.389528 | [[±45, 0°]4;±45] | 0.02 | GE1 |  | 0.5270279 | MD2 | 0 | CRES |  | 53.03946 |  |  | 5 | R0400 | V1 | 4 | Rectangular | 55 | 14R0400MD2 | 504.37
Table OptiMat | 1195 | GEV206_R0300_0081 | 1 | 53.31 | CRES | UD2 | 0 | LM | R0300 | GE1 | 3.747 |  | 25.3 | 25.3 | 94.7991 | 145 |  |  |  | TG 1 phase I | BM | 2003-09-02 | 2003-09-02 | STT |  | 77.59 |  | 77.59 | [8 empty] | 818.4677 | 818.4677 |  |  |  |  | 20792.82 |  |  | 1 | [10 empty] | 1 |  |  | 39.363 | [5 empty] | 0.02079282 |  | 250 kN MTS, CRES | d | h | n |  |  | d, RT | OB_TG1_R007.pdf | failure by fiber breakage and extensive splitting along the fibers; RH=32% | [10 empty] | GEV206 |  | two strain gauges type 6/350 LY41HBM |  |  | 2 |  | 145 | 0.27 | GEV204; GEV206 after preliminary tests |  | 1.89 | 1.75 | various | Prime 20, slow hardener | PPG2002 |  |  | 73.23 | LM |  |  | 0.77 |  | 35 | UD material used in preliminary programme 2 (1 layer less than UD1) | 3.52 | 44.13 | 3.52 |  | 25 | 0 | 2.56 | [0°]4 | 0.04 | GE1 |  | 1.1 | UD2 | 0 | RAL |  | 53.31 |  |  | 0 | R0300 | V1 | 4 | Rectangular | 55 | 1R0300UD2 | 818.4677
Table OptiMat | 1194 | GEV206_R0300_0077 | 1 | 53.31 | CRES | UD2 | 0 | LM | R0300 | GE1 | 3.71 |  | 25.3 | 25.3 | 93.863 | 145 |  |  |  | TG 1 phase I | BM | 2003-04-08 | 2003-04-08 | STT |  | 73.82 |  | 73.82 | [8 empty] | 786.4654 | 786.4654 |  |  |  |  | 19955.99 |  |  | 1 | [10 empty] | 0.5 |  |  | 39.41 | [5 empty] | 0.01995599 |  | 250 kN MTS, CRES | d | h | n |  |  | d, RT | OB_TG1_R007.pdf | failure near tab at center of specimen, long splitting of fibers; RH=35% | [10 empty] | GEV206 |  | two strain gauges type 6/350 LY41HBM |  |  | 2 |  | 145 | 0.27 | GEV204; GEV206 after preliminary tests |  | 1.89 | 1.75 | various | Prime 20, slow hardener | PPG2002 |  |  | 73.23 | LM |  |  | 0.77 |  | 35 | UD material used in preliminary programme 2 (1 layer less than UD1) | 3.52 | 44.13 | 3.52 |  | 25 | 0 | 2.56 | [0°]4 | 0.04 | GE1 |  | 1.1 | UD2 | 0 | RAL |  | 53.31 |  |  | 0 | R0300 | V1 | 4 | Rectangular | 55 | 1R0300UD2 | 786.4654
Table OptiMat | 1193 | GEV206_R0300_0076 | 1 | 53.31 | CRES | UD2 | 0 | LM | R0300 | GE1 | 3.78 |  | 25.3 | 25.3 | 95.634 | 145 |  |  |  | TG 1 phase I | BM | 2003-05-08 | 2003-05-08 | STC |  | -42.65 |  | -42.65 |  |  | -1.17 | -1.17 |  |  |  |  | -445.9711 | -445.9711 |  |  |  |  | -11565.64 |  |  | 1 | [10 empty] | 0.5 |  |  |  | 38.56 | [5 empty] | -0.01156564 | 250 kN MTS, CRES | d | h | n |  |  | d, RT | OB_TG1_R007.pdf | 10% bending observed after 244MPa; great difference in E-measurement between the two back to back strain gauges; RH=35% |  |  | x | [7 empty] | GEV206 |  | two strain gauges type 6/350 LY41HBM |  |  | 2 |  | 145 | 0.27 | GEV204; GEV206 after preliminary tests |  | 1.89 | 1.75 | various | Prime 20, slow hardener | PPG2002 |  |  | 73.23 | LM |  |  | 0.77 |  | 35 | UD material used in preliminary programme 2 (1 layer less than UD1) | 3.52 | 44.13 | 3.52 |  | 25 | 0 | 2.56 | [0°]4 | 0.04 | GE1 |  | 1.1 | UD2 | 0 | RAL |  | 53.31 |  |  | 0 | R0300 | V1 | 4 | Rectangular | 55 | 1R0300UD2 |  | -445.9711
Table OptiMat | 1143 | GEV206_I0130_0007 | 114 | 53.15 | RISØ | UD2 | 30 | LM | I0130 | GE1 |  |  | 25.04 | 25.048 | 94.831728 | 300 |  | 150 |  | TG 3 phase I | I | 2003-11-10 | 2003-11-10 | STT |  | 4.704683 |  | 4.804494912 | 0 |  | 1.362 | 1.362 |  |  |  |  | 50.76 | 50.76 |  | 1.803321 | 49.61085 | 4.598931 |  |  |  | 1 | [10 empty] | 0.25 | [10 empty] | 50 kN Instron, RISØ | d | h |  |  |  | d, RT | OB_TG3_R010 | loading-unloading | [8 empty] | x | [6 empty] | 0.5 to 2; 1 to 3 | 78.32 | 300 | 0.67 | GEV204; GEV206 after preliminary tests |  | 1.91 | 0.36 | 3 | Prime 20, slow hardener | PPG2002 |  |  | 72.21 | LM |  |  | 0.99 |  | 150 | UD material used in preliminary programme 2 (1 layer less than UD1) | 3.52 | 46.31 | 3.52; 6.57 | 88.81 | 25 | 0 | 0.54 | [0°]4 | 0.01 | GE1 |  | 0.66 | UD2 | 0 | RISØ, WMC |  | 53.15 |  |  | 0 | I0130, D0200 | V1 | 4 | ISO tension | 75 | 114I0130UD2 | 50.76
Table OptiMat | 1142 | GEV206_I0130_0006 | 114 | 53.15 | RISØ | UD2 | 30 | LM | I0130 | GE1 |  |  | 25.9 | 25.908 | 97.310448 | 300 |  | 150 |  | TG 3 phase I | I | 2003-11-10 | 2003-11-10 | STT |  | 4.662464 |  | 4.92132375 | 0 |  | 1.888 | 1.888 |  |  |  |  | 50.67 | 50.67 |  | 2.058516 | 47.9133 | 4.412839 |  |  |  | 1 | [10 empty] | 0.25 | [10 empty] | 50 kN Instron, RISØ | d | h |  |  |  | d, RT | OB_TG3_R010 | loading-unloading | [8 empty] | x | [6 empty] | 0.5 to 2; 1 to 3 | 78.32 | 300 | 0.67 | GEV204; GEV206 after preliminary tests |  | 1.91 | 0.36 | 3 | Prime 20, slow hardener | PPG2002 |  |  | 72.21 | LM |  |  | 0.99 |  | 150 | UD material used in preliminary programme 2 (1 layer less than UD1) | 3.52 | 46.31 | 3.52; 6.57 | 88.81 | 25 | 0 | 0.54 | [0°]4 | 0.01 | GE1 |  | 0.66 | UD2 | 0 | RISØ, WMC |  | 53.15 |  |  | 0 | I0130, D0200 | V1 | 4 | ISO tension | 75 | 114I0130UD2 | 50.67
Table OptiMat | 1141 | GEV206_I0130_0005 | 114 | 53.15 | RISØ | UD2 | 30 | LM | I0130 | GE1 |  |  | 25.08 | 25.08 | 93.94968 | 300 |  | 150 |  | TG 3 phase I | I | 2003-11-10 | 2003-11-10 | STT |  | 4.696023 |  | 4.752805464 | 0 |  | 1.308 | 1.308 |  |  |  |  | 50.67 | 50.67 |  | 2.042588 | 49.98445 | 5.007302 |  |  |  | 1 | [10 empty] | 0.25 | [10 empty] | 50 kN Instron, RISØ | d | h |  |  |  | d, RT | OB_TG3_R010 | loading-unloading | [8 empty] | x | [6 empty] | 0.5 to 2; 1 to 3 | 78.32 | 300 | 0.67 | GEV204; GEV206 after preliminary tests |  | 1.91 | 0.36 | 3 | Prime 20, slow hardener | PPG2002 |  |  | 72.21 | LM |  |  | 0.99 |  | 150 | UD material used in preliminary programme 2 (1 layer less than UD1) | 3.52 | 46.31 | 3.52; 6.57 | 88.81 | 25 | 0 | 0.54 | [0°]4 | 0.01 | GE1 |  | 0.66 | UD2 | 0 | RISØ, WMC |  | 53.15 |  |  | 0 | I0130, D0200 | V1 | 4 | ISO tension | 75 | 114I0130UD2 | 50.67
Table OptiMat | 1140 | GEV206_I0130_0004 | 114 | 53.15 | RISØ | UD2 | 30 | LM | I0130 | GE1 |  |  | 24.93 | 24.936 | 92.861664 | 300 |  | 150 |  | TG 3 phase I | I | 2003-11-10 | 2003-11-10 | STT |  | 4.58777 |  | 4.5906102 | 0 |  | 1.128 | 1.128 |  |  |  |  | 49.5 | 49.5 |  | 1.834762 | 49.40434 | 4.545198 |  |  |  | 1 | [10 empty] | 0.25 | [10 empty] | 50 kN Instron, RISØ | d | h |  |  |  | d, RT | OB_TG3_R010 | loading-unloading | [8 empty] | x | [6 empty] | 0.5 to 2; 1 to 3 | 78.32 | 300 | 0.67 | GEV204; GEV206 after preliminary tests |  | 1.91 | 0.36 | 3 | Prime 20, slow hardener | PPG2002 |  |  | 72.21 | LM |  |  | 0.99 |  | 150 | UD material used in preliminary programme 2 (1 layer less than UD1) | 3.52 | 46.31 | 3.52; 6.57 | 88.81 | 25 | 0 | 0.54 | [0°]4 | 0.01 | GE1 |  | 0.66 | UD2 | 0 | RISØ, WMC |  | 53.15 |  |  | 0 | I0130, D0200 | V1 | 4 | ISO tension | 75 | 114I0130UD2 | 49.5
Table OptiMat | 1139 | GEV206_I0130_0003 | 114 | 53.15 | RISØ | UD2 | 30 | LM | I0130 | GE1 |  |  | 25.07 | 25.073 | 93.873312 | 300 |  | 150 |  | TG 3 phase I | I | 2003-11-07 | 2003-11-07 | STT |  | 4.561789 |  | 4.614955796 | 0 |  | 1.157 | 1.157 |  |  |  |  | 49.22 | 49.22 |  | 2.581965 | 48.59516 | 4.266262 |  |  |  | 1 | [10 empty] | 0.25 | [10 empty] | 50 kN Instron, RISØ | d | h |  |  |  | d, RT | OB_TG3_R010 | loading | [15 empty] | 0.5 to 2; 1 to 3 | 78.32 | 300 | 0.67 | GEV204; GEV206 after preliminary tests |  | 1.91 | 0.36 | 3 | Prime 20, slow hardener | PPG2002 |  |  | 72.21 | LM |  |  | 0.99 |  | 150 | UD material used in preliminary programme 2 (1 layer less than UD1) | 3.52 | 46.31 | 3.52; 6.57 | 88.81 | 25 | 0 | 0.54 | [0°]4 | 0.01 | GE1 |  | 0.66 | UD2 | 0 | RISØ, WMC |  | 53.15 |  |  | 0 | I0130, D0200 | V1 | 4 | ISO tension | 75 | 114I0130UD2 | 49.22
Table OptiMat | 1138 | GEV206_I0130_0002 | 114 | 53.15 | RISØ | UD2 | 30 | LM | I0130 | GE1 |  |  | 25.04 | 25.048 | 92.6776 | 300 |  | 150 |  | TG 3 phase I | I | 2003-11-07 | 2003-11-07 | STT |  | 4.437298 |  | 4.43505976 | 0 |  | 0.954 | 0.954 |  |  |  |  | 47.87 | 47.87 |  | 2.231597 | 47.87886 | 3.825775 |  |  |  | 1 | [10 empty] | 0.25 | [10 empty] | 50 kN Instron, RISØ | d | h |  |  |  | d, RT | OB_TG3_R010 | loading | [15 empty] | 0.5 to 2; 1 to 3 | 78.32 | 300 | 0.67 | GEV204; GEV206 after preliminary tests |  | 1.91 | 0.36 | 3 | Prime 20, slow hardener | PPG2002 |  |  | 72.21 | LM |  |  | 0.99 |  | 150 | UD material used in preliminary programme 2 (1 layer less than UD1) | 3.52 | 46.31 | 3.52; 6.57 | 88.81 | 25 | 0 | 0.54 | [0°]4 | 0.01 | GE1 |  | 0.66 | UD2 | 0 | RISØ, WMC |  | 53.15 |  |  | 0 | I0130, D0200 | V1 | 4 | ISO tension | 75 | 114I0130UD2 | 47.87
Table OptiMat | 1137 | GEV206_I0400_0048 | 105-106 |  | RISØ | UD2 | 0 | LM | I0400 | GE1 |  |  | 12.15 | 12.15 | 43.983 | 76 |  |  |  | TG 3 phase I | I |  |  | Shear |  | 3.582541 |  | 3.582541 | 0 |  | 7.93 | 7.93 | [7 empty] | 7.211154 | 81.45287 | 5.507275 |  |  |  | 1 |  |  |  | s | [6 empty] | 2 | [10 empty] | 25 kN Instron, RISØ | d |  |  |  |  | d, RT | OB_TG3_R009 | [18 empty] | 76 |  | GEV204; GEV206 after preliminary tests |  |  |  | 3 and 4 | Prime 20, slow hardener | PPG2002 |  |  |  | LM | [5 empty] | UD material used in preliminary programme 2 (1 layer less than UD1) | 3.52 |  | 3.52 |  | 20 | 0 |  | [0°]4 |  | GE1 |  |  |  | 0 | [5 empty] | 0 |  | V1 | 4 | Iosipescu (in plane shear) |  | 105-106I0400UD2
Table OptiMat | 1136 | GEV206_I0400_0047 | 105-106 |  | RISØ | UD2 | 0 | LM | I0400 | GE1 |  |  | 12.14 | 12.14 | 45.0394 | 76 |  |  |  | TG 3 phase I | I |  |  | Shear |  | 3.745913 |  | 3.745913 | 0 |  | 7.89 | 7.89 | [7 empty] | 4.554596 | 83.16969 | 5.622404 |  |  |  | 1 |  |  |  | s | [6 empty] | 2 | [10 empty] | 25 kN Instron, RISØ | d |  |  |  |  | d, RT | OB_TG3_R009 | [18 empty] | 76 |  | GEV204; GEV206 after preliminary tests |  |  |  | 3 and 4 | Prime 20, slow hardener | PPG2002 |  |  |  | LM | [5 empty] | UD material used in preliminary programme 2 (1 layer less than UD1) | 3.52 |  | 3.52 |  | 20 | 0 |  | [0°]4 |  | GE1 |  |  |  | 0 | [5 empty] | 0 |  | V1 | 4 | Iosipescu (in plane shear) |  | 105-106I0400UD2
Table OptiMat | 1135 | GEV206_I0400_0046 | 105-106 |  | RISØ | UD2 | 0 | LM | I0400 | GE1 |  |  | 12.15 | 12.15 | 44.955 | 76 |  |  |  | TG 3 phase I | I |  |  | Shear |  | 3.469625 |  | 3.469625 | 0 |  | 7.97 | 7.97 | [7 empty] | 7.226066 | 77.17995 | 5.465742 |  |  |  | 1 |  |  |  | s | [6 empty] | 2 | [10 empty] | 25 kN Instron, RISØ | d |  |  |  |  | d, RT | OB_TG3_R009 | [18 empty] | 76 |  | GEV204; GEV206 after preliminary tests |  |  |  | 3 and 4 | Prime 20, slow hardener | PPG2002 |  |  |  | LM | [5 empty] | UD material used in preliminary programme 2 (1 layer less than UD1) | 3.52 |  | 3.52 |  | 20 | 0 |  | [0°]4 |  | GE1 |  |  |  | 0 | [5 empty] | 0 |  | V1 | 4 | Iosipescu (in plane shear) |  | 105-106I0400UD2
Table OptiMat | 1134 | GEV206_I0400_0034 | 105-106 |  | RISØ | UD2 | 0 | LM | I0400 | GE1 |  |  | 12.15 | 12.15 | 44.8335 | 76 |  |  |  | TG 3 phase I | I |  |  | Shear |  | 3.777287 |  | 3.777287 | 0 |  | 7.67 | 7.67 | [7 empty] | 6.700432 | 84.25144 | 5.202819 |  |  |  | 1 |  |  |  | s | [6 empty] | 2 | [10 empty] | 25 kN Instron, RISØ | d |  |  |  |  | d, RT | OB_TG3_R009 | [18 empty] | 76 |  | GEV204; GEV206 after preliminary tests |  |  |  | 3 and 4 | Prime 20, slow hardener | PPG2002 |  |  |  | LM | [5 empty] | UD material used in preliminary programme 2 (1 layer less than UD1) | 3.52 |  | 3.52 |  | 20 | 0 |  | [0°]4 |  | GE1 |  |  |  | 0 | [5 empty] | 0 |  | V1 | 4 | Iosipescu (in plane shear) |  | 105-106I0400UD2
Table OptiMat | 1133 | GEV206_I0400_0033 | 105-106 |  | RISØ | UD2 | 0 | LM | I0400 | GE1 |  |  | 12.2 | 12.2 | 45.628 | 76 |  |  |  | TG 3 phase I | I |  |  | Shear |  | 3.722514 |  | 3.722514 | 0 |  | 7.78 | 7.78 | [7 empty] | 7.184262 | 81.58398 | 5.334673 |  |  |  | 1 |  |  |  | s | [6 empty] | 2 | [10 empty] | 25 kN Instron, RISØ | d |  |  |  |  | d, RT | OB_TG3_R009 | [18 empty] | 76 |  | GEV204; GEV206 after preliminary tests |  |  |  | 3 and 4 | Prime 20, slow hardener | PPG2002 |  |  |  | LM | [5 empty] | UD material used in preliminary programme 2 (1 layer less than UD1) | 3.52 |  | 3.52 |  | 20 | 0 |  | [0°]4 |  | GE1 |  |  |  | 0 | [5 empty] | 0 |  | V1 | 4 | Iosipescu (in plane shear) |  | 105-106I0400UD2
Table OptiMat | 1132 | GEV206_I0400_0032 | 105-106 |  | RISØ | UD2 | 0 | LM | I0400 | GE1 |  |  | 12.2 | 12.2 | 45.628 | 76 |  |  |  | TG 3 phase I | I |  |  | Shear |  | 3.788078 |  | 3.788078 | 0 |  | 8.08 | 8.08 | [7 empty] | 7.257323 | 83.02092 | 4.968621 |  |  |  | 1 |  |  |  | s | [6 empty] | 2 | [10 empty] | 25 kN Instron, RISØ | d |  |  |  |  | d, RT | OB_TG3_R009 | [18 empty] | 76 |  | GEV204; GEV206 after preliminary tests |  |  |  | 3 and 4 | Prime 20, slow hardener | PPG2002 |  |  |  | LM | [5 empty] | UD material used in preliminary programme 2 (1 layer less than UD1) | 3.52 |  | 3.52 |  | 20 | 0 |  | [0°]4 |  | GE1 |  |  |  | 0 | [5 empty] | 0 |  | V1 | 4 | Iosipescu (in plane shear) |  | 105-106I0400UD2
Table OptiMat | 1131 | GEV206_I0400_0031 | 105-106 |  | RISØ | UD2 | 0 | LM | I0400 | GE1 |  |  | 12.15 | 12.15 | 45.198 | 76 |  |  |  | TG 3 phase I | I |  |  | Shear |  | 3.800478 |  | 3.800478 | 0 |  | 7.82 | 7.82 | [7 empty] | 7.183021 | 84.0851 | 4.989699 |  |  |  | 1 |  |  |  | s | [6 empty] | 2 | [10 empty] | 25 kN Instron, RISØ | d |  |  |  |  | d, RT | OB_TG3_R009 | [18 empty] | 76 |  | GEV204; GEV206 after preliminary tests |  |  |  | 3 and 4 | Prime 20, slow hardener | PPG2002 |  |  |  | LM | [5 empty] | UD material used in preliminary programme 2 (1 layer less than UD1) | 3.52 |  | 3.52 |  | 20 | 0 |  | [0°]4 |  | GE1 |  |  |  | 0 | [5 empty] | 0 |  | V1 | 4 | Iosipescu (in plane shear) |  | 105-106I0400UD2
Table OptiMat | 1130 | GEV207_S3800_0201 | 1009 |  | CRES | MD2 | 0 | GAMESA | S3800 | GE1 | 7.854 |  | 25.25 | 25.25 | 198.3135 | 610 |  | 500 |  | TG 4 phase I | I | 2003-03-11 | 2003-03-11 | STT |  | 79.04 |  | 79.04 |  |  | 1.4448 | 1.4448 |  |  |  |  | 398.5609 | 398.5609 |  |  |  |  | 12800.23 |  |  | 1 | [10 empty] | 2 |  |  | 31.137 | [5 empty] | 0.01280023 |  | 250 kN MTS, CRES | d | h | n |  |  | d, RT | OB_TG4_R006 |  |  | x | [8 empty] | GAM03-01, renamed to GEV207_S0400_0212, final rename 6 may 2005 | 1:25, 2/3 | two s.g. 6/350 LY41 HBM |  |  | 2 |  | 610 |  | GEV205; GEV207 after preliminary tests |  |  |  | 4 | Prime 20, slow hardener | PPG2002 |  | 0.6 |  | GAMESA | 1:25 |  |  | LIQUID RESIN | 500 | MD material used in preliminary programme 2 (1 layer less than MD1) | 6.57 |  | 6.57 |  | 25 | 10 |  | [[±45, 0°]4;±45] |  | GE1 | 2/3 |  |  | 0 |  | PREPEG |  |  | SCARF | 5 |  | V1 | 4 | Long, rectangular (repaired) |  | 1009S3800MD2 | 398.5609
Table OptiMat | 1129 | GEV207_S3800_0202 | 1009 |  | CRES | MD2 | 0 | GAMESA | S3800 | GE1 | 7.832 |  | 25.41 | 25.41 | 199.01112 | 610 |  | 500 |  | TG 4 phase I | I | 2003-03-11 | 2003-03-11 | STT |  | 92.4 |  | 92.4 |  |  | 1.5227 | 1.5227 |  |  |  |  | 464.2957 | 464.2957 |  |  |  |  | 14064.03 |  |  | 1 | [10 empty] | 2 |  |  | 33.013 | [5 empty] | 0.01406403 |  | 250 kN MTS, CRES | d | h | n |  |  | d, RT | OB_TG4_R006 | [11 empty] | GAM03-02, renamed to GEV207_S0400_0211, final rename 6 may 2005 | 1:25, 2/3 | one s.g. 6/350 LY41 HBM |  |  | 2 |  | 610 |  | GEV205; GEV207 after preliminary tests |  |  |  | 4 | Prime 20, slow hardener | PPG2002 |  | 0.6 |  | GAMESA | 1:25 |  |  | LIQUID RESIN | 500 | MD material used in preliminary programme 2 (1 layer less than MD1) | 6.57 |  | 6.57 |  | 25 | 10 |  | [[±45, 0°]4;±45] |  | GE1 | 2/3 |  |  | 0 |  | PREPEG |  |  | SCARF | 5 |  | V1 | 4 | Long, rectangular (repaired) |  | 1009S3800MD2 | 464.2957
Table OptiMat | 1128 | GEV207_S3800_0203 | 1009 |  | CRES | MD2 | 0 | GAMESA | S3800 | GE1 | 7.93 |  | 25.08 | 25.08 | 198.8844 | 610 |  | 500 |  | TG 4 phase I | I | 2003-03-11 | 2003-03-11 | STT |  | 74.23 |  | 74.23 |  |  | 1.2718 | 1.2718 |  |  |  |  | 373.2319 | 373.2319 |  |  |  |  | 11646.03 |  |  | 1 | [10 empty] | 2 |  |  | 32.048 | [5 empty] | 0.01164603 |  | 250 kN MTS, CRES | d | h | n |  |  | d, RT | OB_TG4_R006 | [11 empty] | GAM03-03, renamed to GEV207_S0400_0210, final rename 6 may 2005 | 1:25, 2/3 | one s.g. 6/350 LY41 HBM |  |  | 2 |  | 610 |  | GEV205; GEV207 after preliminary tests |  |  |  | 4 | Prime 20, slow hardener | PPG2002 |  | 0.6 |  | GAMESA | 1:25 |  |  | LIQUID RESIN | 500 | MD material used in preliminary programme 2 (1 layer less than MD1) | 6.57 |  | 6.57 |  | 25 | 10 |  | [[±45, 0°]4;±45] |  | GE1 | 2/3 |  |  | 0 |  | PREPEG |  |  | SCARF | 5 |  | V1 | 4 | Long, rectangular (repaired) |  | 1009S3800MD2 | 373.2319
Table OptiMat | 1127 | GEV207_S3800_0204 | 1009 |  | CRES | MD2 | 0 | GAMESA | S3800 | GE1 | 7.96 |  | 25.21 | 25.21 | 200.6716 | 610 |  | 500 |  | TG 4 phase I | I | 2003-03-11 | 2003-03-11 | STT |  | 82.14 |  | 82.14 |  |  | 1.3292 | 1.3292 |  |  |  |  | 409.3255 | 409.3255 |  |  |  |  | 12324.63 |  |  | 1 | [10 empty] | 2 |  |  | 33.212 | [5 empty] | 0.01232463 |  | 250 kN MTS, CRES | d | h | n |  |  | d, RT | OB_TG4_R006 | [11 empty] | GAM03-04, renamed to GEV207_S0400_0209, final rename 6 may 2005 | 1:25, 2/3 | one s.g. 6/350 LY41 HBM |  |  | 2 |  | 610 |  | GEV205; GEV207 after preliminary tests |  |  |  | 4 | Prime 20, slow hardener | PPG2002 |  | 0.6 |  | GAMESA | 1:25 |  |  | LIQUID RESIN | 500 | MD material used in preliminary programme 2 (1 layer less than MD1) | 6.57 |  | 6.57 |  | 25 | 10 |  | [[±45, 0°]4;±45] |  | GE1 | 2/3 |  |  | 0 |  | PREPEG |  |  | SCARF | 5 |  | V1 | 4 | Long, rectangular (repaired) |  | 1009S3800MD2 | 409.3255
Table OptiMat | 1126 | GEV207_S3800_0205 | 1009 |  | CRES | MD2 | 0 | GAMESA | S3800 | GE1 | 7.697 |  | 25.08 | 25.08 | 193.04076 | 610 |  | 500 |  | TG 4 phase I | I | 2003-03-11 | 2003-03-11 | STT |  | 69.58 |  | 69.58 |  |  | 1.2036 | 1.2036 |  |  |  |  | 360.442 | 360.442 |  |  |  |  | 10064 |  |  | 1 | [10 empty] | 2 |  |  | 35.815 | [5 empty] | 0.010064 |  | 250 kN MTS, CRES | d | h | n |  |  | d, RT | OB_TG4_R006 | [11 empty] | GAM03-05, renamed to GEV207_S0400_0208, final rename 6 may 2005 | 1:25, 2/3 | one s.g. 6/350 LY41 HBM |  |  | 2 |  | 610 |  | GEV205; GEV207 after preliminary tests |  |  |  | 4 | Prime 20, slow hardener | PPG2002 |  | 0.6 |  | GAMESA | 1:25 |  |  | LIQUID RESIN | 500 | MD material used in preliminary programme 2 (1 layer less than MD1) | 6.57 |  | 6.57 |  | 25 | 10 |  | [[±45, 0°]4;±45] |  | GE1 | 2/3 |  |  | 0 |  | PREPEG |  |  | SCARF | 5 |  | V1 | 4 | Long, rectangular (repaired) |  | 1009S3800MD2 | 360.442
Table OptiMat | 1125 | GEV207_S3800_0206 | 1009 |  | CRES | MD2 | 0 | GAMESA | S3800 | GE1 | 7.92 |  | 25.17 | 25.17 | 199.3464 | 610 |  | 500 |  | TG 4 phase I | I | 2003-03-11 | 2003-03-10 | STT |  | 69.34 |  | 69.34 |  |  | 1.0922 | 1.0922 |  |  |  |  | 347.8367 | 347.8367 |  |  |  |  | 10270.67 |  |  | 1 | [10 empty] | 2 |  |  | 33.867 | [5 empty] | 0.01027067 |  | 250 kN MTS, CRES | d | h | n |  |  | d, RT | OB_TG4_R006 | [11 empty] | GAM03-06, renamed to GEV207_S0400_0207, final rename 6 may 2005 | 1:25, 2/3 | one s.g. 6/350 LY41 HBM |  |  | 2 |  | 610 |  | GEV205; GEV207 after preliminary tests |  |  |  | 4 | Prime 20, slow hardener | PPG2002 |  | 0.6 |  | GAMESA | 1:25 |  |  | LIQUID RESIN | 500 | MD material used in preliminary programme 2 (1 layer less than MD1) | 6.57 |  | 6.57 |  | 25 | 10 |  | [[±45, 0°]4;±45] |  | GE1 | 2/3 |  |  | 0 |  | PREPEG |  |  | SCARF | 5 |  | V1 | 4 | Long, rectangular (repaired) |  | 1009S3800MD2 | 347.8367
Table OptiMat | 1124 | GEV207_S3700_0201 | 1007 |  | CRES | MD2 | 0 | GAMESA | S3700 | GE1 | 7.531 |  | 25.41 | 25.41 | 191.36271 | 610 |  | 500 |  | TG 4 phase I | I | 2003-10-29 | 2003-10-29 | STT |  | 76.02 |  | 76.02 |  |  | 1.8969 | 1.8969 |  |  |  |  | 397.2561 | 397.2561 |  |  |  |  | 13292.83 |  |  | 1 | [10 empty] | 4 |  |  | 29.885 | [5 empty] | 0.01329283 |  | 250 kN MTS, CRES | d | h | n |  |  | d, RT | OB_TG4_R006 | specimen was loaded up to 58kN then unloaded and reloaded to failure |  | x | [8 empty] | GAM02-01, renamed to GEV207_S0400_0206, final rename 6 may 2005 | 1:25, 1/3 | two s.g. 6/350 LY41 HBM |  |  | 2 |  | 610 |  | GEV205; GEV207 after preliminary tests |  |  |  | 4 | Prime 20, slow hardener | PPG2002 |  | 0.6 |  | GAMESA | 1:25 |  |  | LIQUID RESIN | 500 | MD material used in preliminary programme 2 (1 layer less than MD1) | 6.57 |  | 6.57 |  | 25 | 10 |  | [[±45, 0°]4;±45] |  | GE1 | 1/3 |  |  | 0 |  | PREPEG |  |  | SCARF | 5 |  | V1 | 4 | Long, rectangular (repaired) |  | 1007S3700MD2 | 397.2561
Table OptiMat | 1123 | GEV207_S3700_0202 | 1007 |  | CRES | MD2 | 0 | GAMESA | S3700 | GE1 | 7.791 |  | 25.38 | 25.38 | 197.73558 | 610 |  | 500 |  | TG 4 phase I | I | 2003-10-29 | 2003-10-29 | STT |  | 69.98 |  | 69.98 | [8 empty] | 353.907 | 353.907 |  |  |  |  | 12430.87 |  |  | 1 | [10 empty] | 4 |  |  | 28.47 | [5 empty] | 0.01243087 |  | 250 kN MTS, CRES | d | h | n |  |  | d, RT | OB_TG4_R006 | [11 empty] | GAM02-02, renamed to GEV207_S0400_0205, final rename 6 may 2005 | 1:25, 1/3 | one s.g. 6/350 LY41 HBM |  |  | 2 |  | 610 |  | GEV205; GEV207 after preliminary tests |  |  |  | 4 | Prime 20, slow hardener | PPG2002 |  | 0.6 |  | GAMESA | 1:25 |  |  | LIQUID RESIN | 500 | MD material used in preliminary programme 2 (1 layer less than MD1) | 6.57 |  | 6.57 |  | 25 | 10 |  | [[±45, 0°]4;±45] |  | GE1 | 1/3 |  |  | 0 |  | PREPEG |  |  | SCARF | 5 |  | V1 | 4 | Long, rectangular (repaired) |  | 1007S3700MD2 | 353.907
Table OptiMat | 1122 | GEV207_S3700_0203 | 1007 |  | CRES | MD2 | 0 | GAMESA | S3700 | GE1 | 7.727 |  | 25.41 | 25.41 | 196.34307 | 610 |  | 500 |  | TG 4 phase I | I | 2003-10-29 | 2003-10-29 | STT |  | 77.38 |  | 77.38 | [8 empty] | 394.1061 | 394.1061 |  |  |  |  | 13722.83 |  |  | 1 | [10 empty] | 4 |  |  | 28.719 | [5 empty] | 0.01372283 |  | 250 kN MTS, CRES | d | h | n |  |  | d, RT | OB_TG4_R006 | [11 empty] | GAM02-03, renamed to GEV207_S0400_0204, final rename 6 may 2005 | 1:25, 1/3 | one s.g. 6/350 LY41 HBM |  |  | 2 |  | 610 |  | GEV205; GEV207 after preliminary tests |  |  |  | 4 | Prime 20, slow hardener | PPG2002 |  | 0.6 |  | GAMESA | 1:25 |  |  | LIQUID RESIN | 500 | MD material used in preliminary programme 2 (1 layer less than MD1) | 6.57 |  | 6.57 |  | 25 | 10 |  | [[±45, 0°]4;±45] |  | GE1 | 1/3 |  |  | 0 |  | PREPEG |  |  | SCARF | 5 |  | V1 | 4 | Long, rectangular (repaired) |  | 1007S3700MD2 | 394.1061
Table OptiMat | 1121 | GEV207_S3700_0204 | 1007 |  | CRES | MD2 | 0 | GAMESA | S3700 | GE1 | 7.527 |  | 25.12 | 25.12 | 189.07824 | 610 |  | 500 |  | TG 4 phase I | I | 2003-10-29 | 2003-10-29 | STT |  | 80.67 |  | 80.67 | [8 empty] | 426.6488 | 426.6488 |  |  |  |  | 14027.12 |  |  | 1 | [10 empty] | 4 |  |  | 30.416 | [5 empty] | 0.01402712 |  | 250 kN MTS, CRES | d | h | n |  |  | d, RT | OB_TG4_R006 | [11 empty] | GAM02-04, renamed to GEV207_S0400_0203, final rename 6 may 2005 | 1:25, 1/3 | one s.g. 6/350 LY41 HBM |  |  | 2 |  | 610 |  | GEV205; GEV207 after preliminary tests |  |  |  | 4 | Prime 20, slow hardener | PPG2002 |  | 0.6 |  | GAMESA | 1:25 |  |  | LIQUID RESIN | 500 | MD material used in preliminary programme 2 (1 layer less than MD1) | 6.57 |  | 6.57 |  | 25 | 10 |  | [[±45, 0°]4;±45] |  | GE1 | 1/3 |  |  | 0 |  | PREPEG |  |  | SCARF | 5 |  | V1 | 4 | Long, rectangular (repaired) |  | 1007S3700MD2 | 426.6488
Table OptiMat | 1120 | GEV207_S3700_0206 | 1007 |  | CRES | MD2 | 0 | GAMESA | S3700 | GE1 | 7.712 |  | 25.27 | 25.27 | 194.88224 | 610 |  | 500 |  | TG 4 phase I | I | 2003-10-22 | 2003-10-22 | STT |  | 68.14 |  | 68.14 |  |  | 1.7916 | 1.7916 |  |  |  |  | 349.647 | 349.647 |  |  |  |  | 12568.64 |  |  | 1 | [10 empty] | 4 |  |  | 27.819 | [5 empty] | 0.01256864 |  | 250 kN MTS, CRES | d | h | n |  |  | d, RT | OB_TG4_R006 | [11 empty] | GAM02-06, renamed to GEV207_S0400_0202, final rename 6 may 2005 | 1:25, 1/3 | one s.g. 6/350 LY41 HBM |  |  | 2 |  | 610 |  | GEV205; GEV207 after preliminary tests |  |  |  | 4 | Prime 20, slow hardener | PPG2002 |  | 0.6 |  | GAMESA | 1:25 |  |  | LIQUID RESIN | 500 | MD material used in preliminary programme 2 (1 layer less than MD1) | 6.57 |  | 6.57 |  | 25 | 10 |  | [[±45, 0°]4;±45] |  | GE1 | 1/3 |  |  | 0 |  | PREPEG |  |  | SCARF | 5 |  | V1 | 4 | Long, rectangular (repaired) |  | 1007S3700MD2 | 349.647
Table OptiMat | 1119 | GEV207_S3700_0205 | 1007 |  | CRES | MD2 | 0 | GAMESA | S3700 | GE1 | 7.668 |  | 25.35 | 25.35 | 194.3838 | 610 |  | 500 |  | TG 4 phase I | I | 2003-10-21 | 2003-10-21 | STT |  | 69.44 |  | 69.44 |  |  | 1.7454 | 1.7454 |  |  |  |  | 357.2314 | 357.2314 |  |  |  |  | 12434.52 |  |  | 1 | [10 empty] | 4 |  |  | 28.729 | [5 empty] | 0.01243452 |  | 250 kN MTS, CRES | d | h | n |  |  | d, RT | OB_TG4_R006 | [11 empty] | GAM02-05, renamed to GEV207_S0400_0201, final rename 6 may 2005 | 1:25, 1/3 | two strain gauges type 6/350 LY41HBM |  |  | 2 |  | 610 |  | GEV205; GEV207 after preliminary tests |  |  |  | 4 | Prime 20, slow hardener | PPG2002 |  | 0.6 |  | GAMESA | 1:25 |  |  | LIQUID RESIN | 500 | MD material used in preliminary programme 2 (1 layer less than MD1) | 6.57 |  | 6.57 |  | 25 | 10 |  | [[±45, 0°]4;±45] |  | GE1 | 1/3 |  |  | 0 |  | PREPEG |  |  | SCARF | 5 |  | V1 | 4 | Long, rectangular (repaired) |  | 1007S3700MD2 | 357.2314
Table OptiMat | 1118 | GEV207_S0300_0206 | 1001 |  | CRES | MD2 | 0 | GAMESA | S0300 | GE1 | 7.402 |  | 25.08 | 25.08 | 185.64216 | 610 |  | 500 |  | TG 4 phase I | I | 2003-10-21 | 2003-10-21 | STT |  | 116.47 |  | 116.47 | [8 empty] | 627.3898 | 627.3898 |  |  |  |  | 19405.21 |  |  | 1 | [10 empty] | 4 |  |  | 32.331 | [5 empty] | 0.01940521 |  | 250 kN MTS, CRES | d | h | n |  |  | d, RT | OB_TG4_R006 | [11 empty] | GAM01-06 |  | one s.g. 6/350 LY41 HBM |  |  | 2 |  | 610 |  | GEV205; GEV207 after preliminary tests |  |  |  | 4 | Prime 20, slow hardener | PPG2002 |  | 1 |  | GAMESA |  |  |  |  | 500 | MD material used in preliminary programme 2 (1 layer less than MD1) | 6.57 |  | 6.57 |  | 25 | 10 |  | [[±45, 0°]4;±45] |  | GE1 |  |  |  | 0 |  | PREPEG |  |  |  | 5 |  | V1 | 4 | Long, rectangular (reference) |  | 1001S0300MD2 | 627.3898
Table OptiMat | 1117 | GEV207_S0300_0205 | 1001 |  | CRES | MD2 | 0 | GAMESA | S0300 | GE1 | 7.038 |  | 25.12 | 25.12 | 176.79456 | 610 |  | 500 |  | TG 4 phase I | I | 2003-10-21 | 2003-10-21 | STT |  | 116.89 |  | 116.89 | [8 empty] | 661.1629 | 661.1629 |  |  |  |  | 19999.48 |  |  | 1 | [10 empty] | 4 |  |  | 33.059 | [5 empty] | 0.01999948 |  | 250 kN MTS, CRES | d | h | n |  |  | d, RT | OB_TG4_R006 | [11 empty] | GAM01-05 |  | one s.g. 6/350 LY41 HBM |  |  | 2 |  | 610 |  | GEV205; GEV207 after preliminary tests |  |  |  | 4 | Prime 20, slow hardener | PPG2002 |  | 1 |  | GAMESA |  |  |  |  | 500 | MD material used in preliminary programme 2 (1 layer less than MD1) | 6.57 |  | 6.57 |  | 25 | 10 |  | [[±45, 0°]4;±45] |  | GE1 |  |  |  | 0 |  | PREPEG |  |  |  | 5 |  | V1 | 4 | Long, rectangular (reference) |  | 1001S0300MD2 | 661.1629
Table OptiMat | 1116 | GEV207_S0300_0204 | 1001 |  | CRES | MD2 | 0 | GAMESA | S0300 | GE1 | 7.224 |  | 25.02 | 25.02 | 180.74448 | 610 |  | 500 |  | TG 4 phase I | I | 2003-10-20 | 2003-10-20 | STT |  | 108.15 |  | 108.15 | [8 empty] | 598.3585 | 598.3585 |  |  |  |  | 19189.23 |  |  | 1 | [10 empty] | 4 |  |  | 31.182 | [5 empty] | 0.01918923 |  | 250 kN MTS, CRES | d | h | n |  |  | d, RT | OB_TG4_R006 | [11 empty] | GAM01-04 |  | two strain gauges type 6/350 LY41HBM |  |  | 2 |  | 610 |  | GEV205; GEV207 after preliminary tests |  |  |  | 4 | Prime 20, slow hardener | PPG2002 |  | 1 |  | GAMESA |  |  |  |  | 500 | MD material used in preliminary programme 2 (1 layer less than MD1) | 6.57 |  | 6.57 |  | 25 | 10 |  | [[±45, 0°]4;±45] |  | GE1 |  |  |  | 0 |  | PREPEG |  |  |  | 5 |  | V1 | 4 | Long, rectangular (reference) |  | 1001S0300MD2 | 598.3585
Table OptiMat | 1115 | GEV207_S0300_0203 | 1001 |  | CRES | MD2 | 0 | GAMESA | S0300 | GE1 | 7.282 |  | 24.99 | 24.99 | 181.97718 | 610 |  | 500 |  | TG 4 phase I | I | 2003-10-20 | 2003-10-20 | STT |  | 120.8 |  | 120.8 | [8 empty] | 663.8195 | 663.8195 |  |  |  |  | 20400.11 |  |  | 1 | [10 empty] | 4 |  |  | 32.54 | [5 empty] | 0.02040011 |  | 250 kN MTS, CRES | d | h | n |  |  | d, RT | OB_TG4_R006 | [11 empty] | GAM01-03 |  | two strain gauges type 6/350 LY41HBM |  |  | 2 |  | 610 |  | GEV205; GEV207 after preliminary tests |  |  |  | 4 | Prime 20, slow hardener | PPG2002 |  | 1 |  | GAMESA |  |  |  |  | 500 | MD material used in preliminary programme 2 (1 layer less than MD1) | 6.57 |  | 6.57 |  | 25 | 10 |  | [[±45, 0°]4;±45] |  | GE1 |  |  |  | 0 |  | PREPEG |  |  |  | 5 |  | V1 | 4 | Long, rectangular (reference) |  | 1001S0300MD2 | 663.8195
Table OptiMat | 1114 | GEV207_S0300_0202 | 1001 |  | CRES | MD2 | 0 | GAMESA | S0300 | GE1 | 7.364 |  | 25.3 | 25.3 | 186.3092 | 610 |  | 500 |  | TG 4 phase I | I | 2003-10-21 | 2003-10-21 | STT |  | 115.14 |  | 115.14 | [8 empty] | 618.0049 | 618.0049 |  |  |  |  | 19535.48 |  |  | 1 | [10 empty] | 4 |  |  | 31.635 | [5 empty] | 0.01953548 |  | 250 kN MTS, CRES | d | h | n |  |  | d, RT | OB_TG4_R006 | [11 empty] | GAM01-02 |  | one s.g. 6/350 LY41 HBM |  |  | 2 |  | 610 |  | GEV205; GEV207 after preliminary tests |  |  |  | 4 | Prime 20, slow hardener | PPG2002 |  | 1 |  | GAMESA |  |  |  |  | 500 | MD material used in preliminary programme 2 (1 layer less than MD1) | 6.57 |  | 6.57 |  | 25 | 10 |  | [[±45, 0°]4;±45] |  | GE1 |  |  |  | 0 |  | PREPEG |  |  |  | 5 |  | V1 | 4 | Long, rectangular (reference) |  | 1001S0300MD2 | 618.0049
Table OptiMat | 1113 | GEV207_S0300_0201 | 1001 |  | CRES | MD2 | 0 | GAMESA | S0300 | GE1 | 7.327 |  | 25.08 | 25.08 | 183.76116 | 610 |  | 500 |  | TG 4 phase I | I | 2003-10-20 | 2003-10-20 | STT |  | 119.91 |  | 119.91 | [8 empty] | 652.5318 | 652.5318 |  |  |  |  | 20275.04 |  |  | 1 | [10 empty] | 4 |  |  | 32.184 | [5 empty] | 0.02027504 |  | 250 kN MTS, CRES | d | h | n |  |  | d, RT | OB_TG4_R006 | [11 empty] | GAM01-01 |  | two strain gauges type 6/350 LY41HBM |  |  | 2 |  | 610 |  | GEV205; GEV207 after preliminary tests |  |  |  | 4 | Prime 20, slow hardener | PPG2002 |  | 1 |  | GAMESA |  |  |  |  | 500 | MD material used in preliminary programme 2 (1 layer less than MD1) | 6.57 |  | 6.57 |  | 25 | 10 |  | [[±45, 0°]4;±45] |  | GE1 |  |  |  | 0 |  | PREPEG |  |  |  | 5 |  | V1 | 4 | Long, rectangular (reference) |  | 1001S0300MD2 | 652.5318
Table OptiMat | 1077 | GEV206_R0300_0479 | 68 | 49.4487 | VUB | UD2 | 0 | LM | R0300 | GE1 | 3.833333 |  | 25.25 | 25.25 | 96.79167 | 145 |  | 35 |  | TG 1 phase I | I | 2003-08-27 | 2003-08-27 |  | -1 | 45 |  |  | 45 | [7 empty] | 464.9161 |  | 464.9161 | [6 empty] | 1 |  |  |  | c | [17 empty] | 100 kN MTS, VUB | l | h | n | 24 |  | d, RT |  | CA, but not cycled | x | [14 empty] | 2 | 69.83 | 145 | 0.3390681 | GEV204; GEV206 after preliminary tests |  | 1.809093 | 1.289484 | various | Prime 20, slow hardener | PPG2002 |  |  | 71.06546 | LM |  |  | 0.6676841 |  | 35 | UD material used in preliminary programme 2 (1 layer less than UD1) | 3.52 | 45.59462 | 3.52 | 88.02 | 25 | 0 | 4.956679 | [0°]4 | 0.02623711 | GE1 |  | 0.8400245 | UD2 | 0 | CRES |  | 49.4487 |  |  | 0 | R0300 | V1 | 4 | Rectangular | 55 | 68R0300UD2 |  |  | -464.9161
Table OptiMat | 1048 | GEV213_R0390_0236 | 109 | 54.75 | UP | UD3 | 90 | LM | R0390 | GE1 | 6.46 | 25.03 | 25.01 | 25.02 | 161.6292 | 145 |  |  |  | TG 2 phase I | I | 2003-09-24 | 2003-09-24 | STC |  | -25.452 |  | -25.452 |  |  | -1.763 | -1.763 |  |  |  |  | -157.4715 | -157.4715 |  |  |  |  | -10498.1 |  |  | 1 |  |  |  | c | [6 empty] | 1 |  |  |  | 15 | [5 empty] | -0.0104981 | 100 kN Mayes DH 100S, UP | d | h | n |  | n | d, RT | OB_TG2_R018 | [13 empty] | Strain gauge: HBM 6/350 LY11, Middle, Center, BTB | SG, M, C, BTB | 50 | 2 | 71.47 | 145 | 0.42 | GEV213 |  | 1.94 | 0.1 | various | Prime 20, slow hardener | PPG2002 |  |  | 73.21 | LM |  |  | 0.53 |  | 35 | 7 layers of UD | 6.16 | 45.38 | 6.16 | 87.83 | 25 | 0 | 0 | [0°]7 | 0.01 | GE1 |  | 0.52 | UD3 | 0 | WMC, VUB, UP |  | 54.75 |  |  | 0 | R0390 | V1 | 7 | Rectangular | 55 | 109R0390UD3 |  | -157.4715
Table OptiMat | 1047 | GEV213_R0390_0235 | 109 | 54.75 | UP | UD3 | 90 | LM | R0390 | GE1 | 6.27 | 25.16 | 25.14 | 25.14667 | 157.6696 | 145 |  |  |  | TG 2 phase I | I | 2003-09-24 | 2003-09-24 | STC |  | -26.2 |  | -26.2 |  |  | -2.122 | -2.122 |  |  |  |  | -166.1703 | -166.1703 |  |  |  |  | -10875.02 |  |  | 1 |  |  |  | c | [6 empty] | 1 |  |  |  | 15.28 | [5 empty] | -0.01087502 | 100 kN Mayes DH 100S, UP | d | h | n |  | n | d, RT | OB_TG2_R018 | [13 empty] | Strain gauge: HBM 6/350 LY11, Middle, Center, BTB | SG, M, C, BTB | 50 | 2 | 71.47 | 145 | 0.42 | GEV213 |  | 1.94 | 0.1 | various | Prime 20, slow hardener | PPG2002 |  |  | 73.21 | LM |  |  | 0.53 |  | 35 | 7 layers of UD | 6.16 | 45.38 | 6.16 | 87.83 | 25 | 0 | 0 | [0°]7 | 0.01 | GE1 |  | 0.52 | UD3 | 0 | WMC, VUB, UP |  | 54.75 |  |  | 0 | R0390 | V1 | 7 | Rectangular | 55 | 109R0390UD3 |  | -166.1703
Table OptiMat | 1046 | GEV213_R0390_0234 | 109 | 54.75 | UP | UD3 | 90 | LM | R0390 | GE1 | 6.393 | 25.12 | 25.09 | 25.10333 | 160.48561 | 145 |  |  |  | TG 2 phase I | I | 2003-09-24 | 2003-09-24 | STC |  | -26.65 |  | -26.65 |  |  | -2.034 | -2.034 |  |  |  |  | -166.0585 | -166.0585 |  |  |  |  | -10603.99 |  |  | 1 |  |  |  | c | [6 empty] | 1 |  |  |  | 15.66 | [5 empty] | -0.01060399 | 100 kN Mayes DH 100S, UP | d | h | n |  | n | d, RT | OB_TG2_R018 | [13 empty] | Strain gauge: HBM 6/350 LY11, Middle, Center, BTB | SG, M, C, BTB | 50 | 2 | 71.47 | 145 | 0.42 | GEV213 |  | 1.94 | 0.1 | various | Prime 20, slow hardener | PPG2002 |  |  | 73.21 | LM |  |  | 0.53 |  | 35 | 7 layers of UD | 6.16 | 45.38 | 6.16 | 87.83 | 25 | 0 | 0 | [0°]7 | 0.01 | GE1 |  | 0.52 | UD3 | 0 | WMC, VUB, UP |  | 54.75 |  |  | 0 | R0390 | V1 | 7 | Rectangular | 55 | 109R0390UD3 |  | -166.0585
Table OptiMat | 1045 | GEV213_R0390_0233 | 109 | 54.75 | UP | UD3 | 90 | LM | R0390 | GE1 | 6.357 | 25.13 | 25.1 | 25.11667 | 159.66665 | 145 |  |  |  | TG 2 phase I | I | 2003-09-24 | 2003-09-24 | STC |  | -26.088 |  | -26.088 |  |  | -2.084 | -2.084 |  |  |  |  | -163.3904 | -163.3904 |  |  |  |  | -10791.97 |  |  | 1 |  |  |  | c | [6 empty] | 1 |  |  |  | 15.14 | [5 empty] | -0.01079197 | 100 kN Mayes DH 100S, UP | d | h | n |  | n | d, RT | OB_TG2_R018 | [13 empty] | Strain gauge: HBM 6/350 LY11, Middle, Center, BTB | SG, M, C, BTB | 50 | 2 | 71.47 | 145 | 0.42 | GEV213 |  | 1.94 | 0.1 | various | Prime 20, slow hardener | PPG2002 |  |  | 73.21 | LM |  |  | 0.53 |  | 35 | 7 layers of UD | 6.16 | 45.38 | 6.16 | 87.83 | 25 | 0 | 0 | [0°]7 | 0.01 | GE1 |  | 0.52 | UD3 | 0 | WMC, VUB, UP |  | 54.75 |  |  | 0 | R0390 | V1 | 7 | Rectangular | 55 | 109R0390UD3 |  | -163.3904
Table OptiMat | 1044 | GEV213_R0390_0232 | 109 | 54.75 | UP | UD3 | 90 | LM | R0390 | GE1 | 6.34 | 25.11 | 25.04 | 25.07 | 158.9438 | 145 |  |  |  | TG 2 phase I | I | 2003-09-24 | 2003-09-24 | STC |  | -26.684 |  | -26.684 |  |  | -2.0346 | -2.0346 |  |  |  |  | -167.8832 | -167.8832 |  |  |  |  | -11118.1 |  |  | 1 |  |  |  | c | [6 empty] | 1 |  |  |  | 15.1 | [5 empty] | -0.0111181 | 100 kN Mayes DH 100S, UP | d | h | n |  | n | d, RT | OB_TG2_R018 | [13 empty] | Strain gauge: HBM 6/350 LY11, Middle, Center, BTB | SG, M, C, BTB | 50 | 2 | 71.47 | 145 | 0.42 | GEV213 |  | 1.94 | 0.1 | various | Prime 20, slow hardener | PPG2002 |  |  | 73.21 | LM |  |  | 0.53 |  | 35 | 7 layers of UD | 6.16 | 45.38 | 6.16 | 87.83 | 25 | 0 | 0 | [0°]7 | 0.01 | GE1 |  | 0.52 | UD3 | 0 | WMC, VUB, UP |  | 54.75 |  |  | 0 | R0390 | V1 | 7 | Rectangular | 55 | 109R0390UD3 |  | -167.8832
Table OptiMat | 1043 | GEV213_R0390_0231 | 109 | 54.75 | UP | UD3 | 90 | LM | R0390 | GE1 | 6.327 | 25.05 | 24.95 | 25 | 158.175 | 145 |  |  |  | TG 2 phase I | I | 2003-09-24 | 2003-09-24 | STC |  | -25.56 |  | -25.56 |  |  | -2.077 | -2.077 |  |  |  |  | -161.5932 | -161.5932 |  |  |  |  | -10737.09 |  |  | 1 |  |  |  | c | [6 empty] | 1 |  |  |  | 15.05 | [5 empty] | -0.01073709 | 100 kN Mayes DH 100S, UP | d | h | n |  | n | d, RT | OB_TG2_R018 | [13 empty] | Strain gauge: HBM 6/350 LY11, Middle, Center, BTB | SG, M, C, BTB | 50 | 2 | 71.47 | 145 | 0.42 | GEV213 |  | 1.94 | 0.1 | various | Prime 20, slow hardener | PPG2002 |  |  | 73.21 | LM |  |  | 0.53 |  | 35 | 7 layers of UD | 6.16 | 45.38 | 6.16 | 87.83 | 25 | 0 | 0 | [0°]7 | 0.01 | GE1 |  | 0.52 | UD3 | 0 | WMC, VUB, UP |  | 54.75 |  |  | 0 | R0390 | V1 | 7 | Rectangular | 55 | 109R0390UD3 |  | -161.5932
Table OptiMat | 1042 | GEV213_R0390_0230 | 109 | 54.75 | UP | UD3 | 90 | LM | R0390 | GE1 | 6.3 | 25.05 | 25.03 | 25.04 | 157.752 | 145 |  |  |  | TG 2 phase I | I | 2003-09-24 | 2003-09-24 | STC |  | -25.88 |  | -25.88 |  |  | -1.991 | -1.991 |  |  |  |  | -164.055 | -164.055 |  |  |  |  | -11400.62 |  |  | 1 |  |  |  | c | [6 empty] | 1 |  |  |  | 14.39 | [5 empty] | -0.01140062 | 100 kN Mayes DH 100S, UP | d | h | n |  | n | d, RT | OB_TG2_R018 | [13 empty] | Strain gauge: HBM 6/350 LY11, Middle, Center, BTB | SG, M, C, BTB | 50 | 2 | 71.47 | 145 | 0.42 | GEV213 |  | 1.94 | 0.1 | various | Prime 20, slow hardener | PPG2002 |  |  | 73.21 | LM |  |  | 0.53 |  | 35 | 7 layers of UD | 6.16 | 45.38 | 6.16 | 87.83 | 25 | 0 | 0 | [0°]7 | 0.01 | GE1 |  | 0.52 | UD3 | 0 | WMC, VUB, UP |  | 54.75 |  |  | 0 | R0390 | V1 | 7 | Rectangular | 55 | 109R0390UD3 |  | -164.055
Table OptiMat | 1041 | GEV213_R0390_0229 | 109 | 54.75 | UP | UD3 | 90 | LM | R0390 | GE1 | 6.357 | 24.98 | 24.92 | 24.95 | 158.60715 | 145 |  |  |  | TG 2 phase I | I | 2003-09-24 | 2003-09-24 | STC |  | -26.08 |  | -26.08 |  |  | -2.04 | -2.04 |  |  |  |  | -164.4314 | -164.4314 |  |  |  |  | -10846.4 |  |  | 1 |  |  |  | c | [6 empty] | 1 |  |  |  | 15.16 | [5 empty] | -0.0108464 | 100 kN Mayes DH 100S, UP | d | h | n |  | n | d, RT | OB_TG2_R018 | [13 empty] | Strain gauge: HBM 6/350 LY11, Middle, Center, BTB | SG, M, C, BTB | 50 | 2 | 71.47 | 145 | 0.42 | GEV213 |  | 1.94 | 0.1 | various | Prime 20, slow hardener | PPG2002 |  |  | 73.21 | LM |  |  | 0.53 |  | 35 | 7 layers of UD | 6.16 | 45.38 | 6.16 | 87.83 | 25 | 0 | 0 | [0°]7 | 0.01 | GE1 |  | 0.52 | UD3 | 0 | WMC, VUB, UP |  | 54.75 |  |  | 0 | R0390 | V1 | 7 | Rectangular | 55 | 109R0390UD3 |  | -164.4314
Table OptiMat | 1040 | GEV213_R0390_0228 | 109 | 54.75 | UP | UD3 | 90 | LM | R0390 | GE1 | 6.337 | 25.04 | 25.02 | 25.03 | 158.61511 | 145 |  |  |  | TG 2 phase I | I | 2003-09-24 | 2003-09-24 | STC |  | -23.6 |  | -23.6 |  |  | -1.637 | -1.637 |  |  |  |  | -148.7878 | -148.7878 |  |  |  |  | -10156.17 |  |  | 1 |  |  |  | c | [6 empty] | 1 |  |  |  | 14.65 | [5 empty] | -0.01015617 | 100 kN Mayes DH 100S, UP | d | h | n |  | n | d, RT | OB_TG2_R018 | [13 empty] | Strain gauge: HBM 6/350 LY11, Middle, Center, BTB | SG, M, C, BTB | 50 | 2 | 71.47 | 145 | 0.42 | GEV213 |  | 1.94 | 0.1 | various | Prime 20, slow hardener | PPG2002 |  |  | 73.21 | LM |  |  | 0.53 |  | 35 | 7 layers of UD | 6.16 | 45.38 | 6.16 | 87.83 | 25 | 0 | 0 | [0°]7 | 0.01 | GE1 |  | 0.52 | UD3 | 0 | WMC, VUB, UP |  | 54.75 |  |  | 0 | R0390 | V1 | 7 | Rectangular | 55 | 109R0390UD3 |  | -148.7878
Table OptiMat | 1039 | GEV213_R0390_0227 | 109 | 54.75 | UP | UD3 | 90 | LM | R0390 | GE1 | 6.363 | 25.07 | 25.02 | 25.05 | 159.39315 | 145 |  |  |  | TG 2 phase I | I | 2003-09-24 | 2003-09-24 | STC |  | -26.124 |  | -26.124 |  |  | -2.2409 | -2.2409 |  |  |  |  | -163.8966 | -163.8966 |  |  |  |  | -11074.1 |  |  | 1 |  |  |  | c | [6 empty] | 1 |  |  |  | 14.8 | [5 empty] | -0.0110741 | 100 kN Mayes DH 100S, UP | d | h | n |  | n | d, RT | OB_TG2_R018 | [13 empty] | Strain gauge: HBM 6/350 LY11, Middle, Center, BTB | SG, M, C, BTB | 50 | 2 | 71.47 | 145 | 0.42 | GEV213 |  | 1.94 | 0.1 | various | Prime 20, slow hardener | PPG2002 |  |  | 73.21 | LM |  |  | 0.53 |  | 35 | 7 layers of UD | 6.16 | 45.38 | 6.16 | 87.83 | 25 | 0 | 0 | [0°]7 | 0.01 | GE1 |  | 0.52 | UD3 | 0 | WMC, VUB, UP |  | 54.75 |  |  | 0 | R0390 | V1 | 7 | Rectangular | 55 | 109R0390UD3 |  | -163.8966
Table OptiMat | 1038 | GEV213_R0390_0226 | 109 | 54.75 | UP | UD3 | 90 | LM | R0390 | GE1 | 6.257 | 25.15 | 25.08 | 25.10667 | 157.0924 | 145 |  |  |  | TG 2 phase I | I | 2003-09-24 | 2003-09-24 | STC |  | -25.108 |  | -25.108 |  |  | -1.8277 | -1.8277 |  |  |  |  | -159.8295 | -159.8295 |  |  |  |  | -10584.73 |  |  | 1 |  |  |  | c | [6 empty] | 1 |  |  |  | 15.1 | [5 empty] | -0.01058473 | 100 kN Mayes DH 100S, UP | d | h | n |  | n | d, RT | OB_TG2_R018 | [13 empty] | Strain gauge: HBM 6/350 LY11, Middle, Center, BTB | SG, M, C, BTB | 50 | 2 | 71.47 | 145 | 0.42 | GEV213 |  | 1.94 | 0.1 | various | Prime 20, slow hardener | PPG2002 |  |  | 73.21 | LM |  |  | 0.53 |  | 35 | 7 layers of UD | 6.16 | 45.38 | 6.16 | 87.83 | 25 | 0 | 0 | [0°]7 | 0.01 | GE1 |  | 0.52 | UD3 | 0 | WMC, VUB, UP |  | 54.75 |  |  | 0 | R0390 | V1 | 7 | Rectangular | 55 | 109R0390UD3 |  | -159.8295
Table OptiMat | 1037 | GEV213_R0390_0225 | 109 | 54.75 | UP | UD3 | 90 | LM | R0390 | GE1 | 6.3 | 24.99 | 24.98 | 24.98333 | 157.395 | 145 |  |  |  | TG 2 phase I | I | 2003-09-24 | 2003-09-24 | STC |  | -26.14 |  | -26.14 |  |  | -2.152 | -2.152 |  |  |  |  | -166.079 | -166.079 |  |  |  |  | -10991.33 |  |  | 1 |  |  |  | c | [6 empty] | 1 |  |  |  | 15.11 | [5 empty] | -0.01099133 | 100 kN Mayes DH 100S, UP | d | h | n |  | n | d, RT | OB_TG2_R018 | [13 empty] | Strain gauge: HBM 6/350 LY11, Middle, Center, BTB | SG, M, C, BTB | 50 | 2 | 71.47 | 145 | 0.42 | GEV213 |  | 1.94 | 0.1 | various | Prime 20, slow hardener | PPG2002 |  |  | 73.21 | LM |  |  | 0.53 |  | 35 | 7 layers of UD | 6.16 | 45.38 | 6.16 | 87.83 | 25 | 0 | 0 | [0°]7 | 0.01 | GE1 |  | 0.52 | UD3 | 0 | WMC, VUB, UP |  | 54.75 |  |  | 0 | R0390 | V1 | 7 | Rectangular | 55 | 109R0390UD3 |  | -166.079
Table OptiMat | 1036 | GEV213_R0390_0224 | 109 | 54.75 | UP | UD3 | 90 | LM | R0390 | GE1 | 6.283 | 25.18 | 25.12 | 25.15333 | 158.0384 | 145 |  |  |  | TG 2 phase I | I | 2003-09-24 | 2003-09-24 | STC |  | -25.65 |  | -25.65 |  |  | -1.97 | -1.97 |  |  |  |  | -162.3023 | -162.3023 |  |  |  |  | -10812.95 |  |  | 1 |  |  |  | c | [6 empty] | 1 |  |  |  | 15.01 | [5 empty] | -0.01081295 | 100 kN Mayes DH 100S, UP | d | h | n |  | n | d, RT | OB_TG2_R018 | [13 empty] | Strain gauge: HBM 6/350 LY11, Middle, Center, BTB | SG, M, C, BTB | 50 | 2 | 71.47 | 145 | 0.42 | GEV213 |  | 1.94 | 0.1 | various | Prime 20, slow hardener | PPG2002 |  |  | 73.21 | LM |  |  | 0.53 |  | 35 | 7 layers of UD | 6.16 | 45.38 | 6.16 | 87.83 | 25 | 0 | 0 | [0°]7 | 0.01 | GE1 |  | 0.52 | UD3 | 0 | WMC, VUB, UP |  | 54.75 |  |  | 0 | R0390 | V1 | 7 | Rectangular | 55 | 109R0390UD3 |  | -162.3023
Table OptiMat | 1035 | GEV213_R0390_0223 | 109 | 54.75 | UP | UD3 | 90 | LM | R0390 | GE1 | 6.47 | 25.02 | 24.98 | 25.00333 | 161.7716 | 145 |  |  |  | TG 2 phase I | I | 2003-09-24 | 2003-09-24 | STC |  | -26.65 |  | -26.65 |  |  | -2.058 | -2.058 |  |  |  |  | -164.7385 | -164.7385 |  |  |  |  | -11206.7 |  |  | 1 |  |  |  | c | [6 empty] | 1 |  |  |  | 14.7 | [5 empty] | -0.0112067 | 100 kN Mayes DH 100S, UP | d | h | n |  | n | d, RT | OB_TG2_R018 | Coupon surface not smooth | [12 empty] | Strain gauge: HBM 6/350 LY11, Middle, Center, BTB | SG, M, C, BTB | 50 | 2 | 71.47 | 145 | 0.42 | GEV213 |  | 1.94 | 0.1 | various | Prime 20, slow hardener | PPG2002 |  |  | 73.21 | LM |  |  | 0.53 |  | 35 | 7 layers of UD | 6.16 | 45.38 | 6.16 | 87.83 | 25 | 0 | 0 | [0°]7 | 0.01 | GE1 |  | 0.52 | UD3 | 0 | WMC, VUB, UP |  | 54.75 |  |  | 0 | R0390 | V1 | 7 | Rectangular | 55 | 109R0390UD3 |  | -164.7385
Table OptiMat | 1034 | GEV213_R0390_0222 | 109 | 54.75 | UP | UD3 | 90 | LM | R0390 | GE1 | 6.26 | 25.01 | 25 | 25.00667 | 156.5417 | 145 |  |  |  | TG 2 phase I | I | 2003-09-24 | 2003-09-24 | STC |  | -26.724 |  | -26.724 |  |  | -2.2633 | -2.2633 |  |  |  |  | -170.7149 | -170.7149 |  |  |  |  | -11380.99 |  |  | 1 |  |  |  | c | [6 empty] | 1 |  |  |  | 15 | [5 empty] | -0.01138099 | 100 kN Mayes DH 100S, UP | d | h | n |  | n | d, RT | OB_TG2_R018 | [13 empty] | Strain gauge: HBM 6/350 LY11, Middle, Center, BTB | SG, M, C, BTB | 50 | 2 | 71.47 | 145 | 0.42 | GEV213 |  | 1.94 | 0.1 | various | Prime 20, slow hardener | PPG2002 |  |  | 73.21 | LM |  |  | 0.53 |  | 35 | 7 layers of UD | 6.16 | 45.38 | 6.16 | 87.83 | 25 | 0 | 0 | [0°]7 | 0.01 | GE1 |  | 0.52 | UD3 | 0 | WMC, VUB, UP |  | 54.75 |  |  | 0 | R0390 | V1 | 7 | Rectangular | 55 | 109R0390UD3 |  | -170.7149
Table OptiMat | 1033 | GEV213_R0390_0221 | 109 | 54.75 | UP | UD3 | 90 | LM | R0390 | GE1 | 6.31 | 25.06 | 25.04 | 25.04667 | 158.0445 | 145 |  |  |  | TG 2 phase I | I | 2003-09-24 | 2003-09-24 | STC |  | -26.588 |  | -26.588 |  |  | -2.122 | -2.122 |  |  |  |  | -168.2311 | -168.2311 |  |  |  |  | -11444.29 |  |  | 1 |  |  |  | c | [6 empty] | 1 |  |  |  | 14.7 | [5 empty] | -0.01144429 | 100 kN Mayes DH 100S, UP | d | h | n |  | n | d, RT | OB_TG2_R018 | [13 empty] | Strain gauge: HBM 6/350 LY11, Middle, Center, BTB | SG, M, C, BTB | 50 | 2 | 71.47 | 145 | 0.42 | GEV213 |  | 1.94 | 0.1 | various | Prime 20, slow hardener | PPG2002 |  |  | 73.21 | LM |  |  | 0.53 |  | 35 | 7 layers of UD | 6.16 | 45.38 | 6.16 | 87.83 | 25 | 0 | 0 | [0°]7 | 0.01 | GE1 |  | 0.52 | UD3 | 0 | WMC, VUB, UP |  | 54.75 |  |  | 0 | R0390 | V1 | 7 | Rectangular | 55 | 109R0390UD3 |  | -168.2311
Table OptiMat | 1032 | GEV213_R0390_0036 | 104 | 53.73 | UP | UD3 | 90 | LM | R0390 | GE1 | 6.35 | 25.25 | 25.24 | 25.243 | 160.29305 | 145 |  |  |  | TG 2 phase I | I | 2003-09-26 | 2003-09-26 | STC |  | -27.52 |  | -27.52 |  |  | -1.89 | -1.89 |  |  |  |  | -171.6855 | -171.6855 |  |  |  |  | -11422.86 |  |  | 1 |  |  |  | c | [6 empty] | 1 |  |  |  | 15.03 | [5 empty] | -0.01142286 | 100 kN Mayes DH 100S, UP | d | h | n |  | n | d, RT | OB_TG2_R018 | [13 empty] | Strain gauge: HBM 6/350 LY11, Middle, Center, BTB | SG, M, C, BTB | 50 | 2 | 67.46 | 145 | 32 | GEV213 |  | 1.92 | 0.72 | various | Prime 20, slow hardener | PPG2002 |  |  | 72.75 | LM |  |  | 0.58 |  | 35 | 7 layers of UD | 6.16 | 45.59 | 6.16 | 87.32 | 25 | 0 | 0.68 | [0°]7 | 0.01 | GE1 |  | 0.47 | UD3 | 0 | CRES |  | 53.73 |  |  | 0 | R0390 | V1 | 7 | Rectangular | 55 | 104R0390UD3 |  | -171.6855
Table OptiMat | 1031 | GEV213_R0390_0035 | 104 | 53.73 | UP | UD3 | 90 | LM | R0390 | GE1 | 6.26 | 25.35 | 25.29 | 25.33 | 158.5658 | 145 |  |  |  | TG 2 phase I | I | 2003-09-26 | 2003-09-26 | STC |  | -26.14 |  | -26.14 |  |  | -1.942 | -1.942 |  |  |  |  | -164.8527 | -164.8527 |  |  |  |  | -11176.45 |  |  | 1 |  |  |  | c | [6 empty] | 1 |  |  |  | 14.75 | [5 empty] | -0.01117645 | 100 kN Mayes DH 100S, UP | d | h | n |  | n | d, RT | OB_TG2_R018 | [13 empty] | Strain gauge: HBM 6/350 LY11, Middle, Center, BTB | SG, M, C, BTB | 50 | 2 | 67.46 | 145 | 32 | GEV213 |  | 1.92 | 0.72 | various | Prime 20, slow hardener | PPG2002 |  |  | 72.75 | LM |  |  | 0.58 |  | 35 | 7 layers of UD | 6.16 | 45.59 | 6.16 | 87.32 | 25 | 0 | 0.68 | [0°]7 | 0.01 | GE1 |  | 0.47 | UD3 | 0 | CRES |  | 53.73 |  |  | 0 | R0390 | V1 | 7 | Rectangular | 55 | 104R0390UD3 |  | -164.8527
Table OptiMat | 1030 | GEV213_R0390_0034 | 104 | 53.73 | UP | UD3 | 90 | LM | R0390 | GE1 | 6.28 | 25.33 | 25.28 | 25.31 | 158.9468 | 145 |  |  |  | TG 2 phase I | I | 2003-09-26 | 2003-09-26 | STC |  | -26.76 |  | -26.76 |  |  | -2.037 | -2.037 |  |  |  |  | -168.3582 | -168.3582 |  |  |  |  | -11149.55 |  |  | 1 |  |  |  | c | [6 empty] | 1 |  |  |  | 15.1 | [5 empty] | -0.01114955 | 100 kN Mayes DH 100S, UP | d | h | n |  | n | d, RT | OB_TG2_R018 | [13 empty] | Strain gauge: HBM 6/350 LY11, Middle, Center, BTB | SG, M, C, BTB | 50 | 2 | 67.46 | 145 | 32 | GEV213 |  | 1.92 | 0.72 | various | Prime 20, slow hardener | PPG2002 |  |  | 72.75 | LM |  |  | 0.58 |  | 35 | 7 layers of UD | 6.16 | 45.59 | 6.16 | 87.32 | 25 | 0 | 0.68 | [0°]7 | 0.01 | GE1 |  | 0.47 | UD3 | 0 | CRES |  | 53.73 |  |  | 0 | R0390 | V1 | 7 | Rectangular | 55 | 104R0390UD3 |  | -168.3582
Table OptiMat | 1029 | GEV213_R0390_0033 | 104 | 53.73 | UP | UD3 | 90 | LM | R0390 | GE1 | 6.3 | 25.34 | 25.28 | 25.313 | 159.4719 | 145 |  |  |  | TG 2 phase I | I | 2003-09-24 | 2003-09-24 | STC |  | -27.216 |  | -27.216 |  |  | -2.2405 | -2.2405 |  |  |  |  | -170.6633 | -170.6633 |  |  |  |  | -11453.91 |  |  | 1 |  |  |  | c | [6 empty] | 1 |  |  |  | 14.9 | [5 empty] | -0.01145391 | 100 kN Mayes DH 100S, UP | d | h | n |  | n | d, RT | OB_TG2_R018 | [13 empty] | Strain gauge: HBM 6/350 LY11, Middle, Center, BTB | SG, M, C, BTB | 50 | 2 | 67.46 | 145 | 32 | GEV213 |  | 1.92 | 0.72 | various | Prime 20, slow hardener | PPG2002 |  |  | 72.75 | LM |  |  | 0.58 |  | 35 | 7 layers of UD | 6.16 | 45.59 | 6.16 | 87.32 | 25 | 0 | 0.68 | [0°]7 | 0.01 | GE1 |  | 0.47 | UD3 | 0 | CRES |  | 53.73 |  |  | 0 | R0390 | V1 | 7 | Rectangular | 55 | 104R0390UD3 |  | -170.6633
Table OptiMat | 1028 | GEV213_R0390_0032 | 104 | 53.73 | UP | UD3 | 90 | LM | R0390 | GE1 | 6.317 | 25.15 | 25.12 | 25.14 | 158.80938 | 145 |  |  |  | TG 2 phase I | I | 2003-09-24 | 2003-09-24 | STT |  | 8.446 |  | 8.446 |  |  | 0.4552 | 0.4552 |  |  |  | 0.0899 | 53.18326 | 53.18326 |  |  |  |  | 3927.862 |  |  | 1 |  |  |  | t | [6 empty] | 0.25 |  |  | 13.54 | [5 empty] | 0.003927862 |  | 100 kN Mayes DH 100S, UP | d | h | n |  | n | d, RT | OB_TG2_R018 | [13 empty] | Front: Strain gauge: HBM 6/350 XY11, Middle, Center; Back: Strain gauge: HBM 6/350 LY11, Middle, Center | SG, M, C, BTB | 50 | 2 | 67.46 | 145 | 32 | GEV213 |  | 1.92 | 0.72 | various | Prime 20, slow hardener | PPG2002 |  |  | 72.75 | LM |  |  | 0.58 |  | 35 | 7 layers of UD | 6.16 | 45.59 | 6.16 | 87.32 | 25 | 0 | 0.68 | [0°]7 | 0.01 | GE1 |  | 0.47 | UD3 | 0 | CRES |  | 53.73 |  |  | 0 | R0390 | V1 | 7 | Rectangular | 55 | 104R0390UD3 | 53.18326
Table OptiMat | 1027 | GEV213_R0390_0031 | 104 | 53.73 | UP | UD3 | 90 | LM | R0390 | GE1 | 6.293 | 24.91 | 24.91 | 24.91 | 156.75863 | 145 |  |  |  | TG 2 phase I | I | 2003-09-24 | 2003-09-24 | STT |  | 8.946 |  | 8.946 |  |  | 0.4814 | 0.4814 |  |  |  | 0.0903 | 57.06863 | 57.06863 |  |  |  |  | 4111.573 |  |  | 1 |  |  |  | t | [6 empty] | 0.25 |  |  | 13.88 | [5 empty] | 0.004111573 |  | 100 kN Mayes DH 100S, UP | d | h | n |  | n | d, RT | OB_TG2_R018 | [13 empty] | Front: Strain gauge: HBM 6/350 XY11, Middle, Center; Back: Strain gauge: HBM 6/350 LY11, Middle, Center | SG, M, C, BTB | 50 | 2 | 67.46 | 145 | 32 | GEV213 |  | 1.92 | 0.72 | various | Prime 20, slow hardener | PPG2002 |  |  | 72.75 | LM |  |  | 0.58 |  | 35 | 7 layers of UD | 6.16 | 45.59 | 6.16 | 87.32 | 25 | 0 | 0.68 | [0°]7 | 0.01 | GE1 |  | 0.47 | UD3 | 0 | CRES |  | 53.73 |  |  | 0 | R0390 | V1 | 7 | Rectangular | 55 | 104R0390UD3 | 57.06863
Table OptiMat | 1026 | GEV213_R0390_0030 | 104 | 53.73 | UP | UD3 | 90 | LM | R0390 | GE1 | 6.393 | 25.22 | 25.18 | 25.2 | 161.1036 | 145 |  |  |  | TG 2 phase I | I | 2003-09-26 | 2003-09-26 | STC |  | -26.1 |  | -26.1 |  |  | -1.884 | -1.884 |  |  |  |  | -162.0076 | -162.0076 |  |  |  |  | -10836.63 |  |  | 1 |  |  |  | c | [6 empty] | 1 |  |  |  | 14.95 | [5 empty] | -0.01083663 | 100 kN Mayes DH 100S, UP | d | h | n |  | n | d, RT | OB_TG2_R018 | [13 empty] | Strain gauge: HBM 6/350 LY11, Middle, Center, BTB | SG, M, C, BTB | 50 | 2 | 67.46 | 145 | 32 | GEV213 |  | 1.92 | 0.72 | various | Prime 20, slow hardener | PPG2002 |  |  | 72.75 | LM |  |  | 0.58 |  | 35 | 7 layers of UD | 6.16 | 45.59 | 6.16 | 87.32 | 25 | 0 | 0.68 | [0°]7 | 0.01 | GE1 |  | 0.47 | UD3 | 0 | CRES |  | 53.73 |  |  | 0 | R0390 | V1 | 7 | Rectangular | 55 | 104R0390UD3 |  | -162.0076
Table OptiMat | 1025 | GEV213_R0390_0029 | 104 | 53.73 | UP | UD3 | 90 | LM | R0390 | GE1 | 6.383 | 25.07 | 25.06 | 25.063 | 159.977129 | 145 |  |  |  | TG 2 phase I | I | 2003-09-26 | 2003-09-26 | STC |  | -26.45 |  | -26.45 |  |  | -1.891 | -1.891 |  |  |  |  | -165.3361 | -165.3361 |  |  |  |  | -10863.08 |  |  | 1 |  |  |  | c | [6 empty] | 1 |  |  |  | 15.22 | [5 empty] | -0.01086308 | 100 kN Mayes DH 100S, UP | d | h | n |  | n | d, RT | OB_TG2_R018 | [13 empty] | Strain gauge: HBM 6/350 LY11, Middle, Center, BTB | SG, M, C, BTB | 50 | 2 | 67.46 | 145 | 32 | GEV213 |  | 1.92 | 0.72 | various | Prime 20, slow hardener | PPG2002 |  |  | 72.75 | LM |  |  | 0.58 |  | 35 | 7 layers of UD | 6.16 | 45.59 | 6.16 | 87.32 | 25 | 0 | 0.68 | [0°]7 | 0.01 | GE1 |  | 0.47 | UD3 | 0 | CRES |  | 53.73 |  |  | 0 | R0390 | V1 | 7 | Rectangular | 55 | 104R0390UD3 |  | -165.3361
Table OptiMat | 1024 | GEV213_R0390_0028 | 104 | 53.73 | UP | UD3 | 90 | LM | R0390 | GE1 | 6.313 | 25.23 | 25.2 | 25.213 | 159.169669 | 145 |  |  |  | TG 2 phase I | I | 2003-09-26 | 2003-09-26 | STC |  | -27.04 |  | -27.04 |  |  | -2.175 | -2.175 |  |  |  |  | -169.8816 | -169.8816 |  |  |  |  | -11302.84 |  |  | 1 |  |  |  | c | [6 empty] | 1 |  |  |  | 15.03 | [5 empty] | -0.01130284 | 100 kN Mayes DH 100S, UP | d | h | n |  | n | d, RT | OB_TG2_R018 | [13 empty] | Strain gauge: HBM 6/350 LY11, Middle, Center, BTB | SG, M, C, BTB | 50 | 2 | 67.46 | 145 | 32 | GEV213 |  | 1.92 | 0.72 | various | Prime 20, slow hardener | PPG2002 |  |  | 72.75 | LM |  |  | 0.58 |  | 35 | 7 layers of UD | 6.16 | 45.59 | 6.16 | 87.32 | 25 | 0 | 0.68 | [0°]7 | 0.01 | GE1 |  | 0.47 | UD3 | 0 | CRES |  | 53.73 |  |  | 0 | R0390 | V1 | 7 | Rectangular | 55 | 104R0390UD3 |  | -169.8816
Table OptiMat | 1023 | GEV213_R0390_0027 | 104 | 53.73 | UP | UD3 | 90 | LM | R0390 | GE1 | 6.303 | 25.18 | 25.15 | 25.163 | 158.602389 | 145 |  |  |  | TG 2 phase I | I | 2003-09-24 | 2003-09-24 | STT |  | 8.853 |  | 8.853 |  |  | 0.4435 | 0.4435 |  |  |  | 0.0925 | 55.81883 | 55.81883 |  |  |  |  | 3933.674 |  |  | 1 |  |  |  | t | [6 empty] | 0.25 |  |  | 14.19 | [5 empty] | 0.003933674 |  | 100 kN Mayes DH 100S, UP | d | h | n |  | n | d, RT | OB_TG2_R018 | [13 empty] | Front: Strain gauge: HBM 6/350 XY11, Middle, Center; Back: Strain gauge: HBM 6/350 LY11, Middle, Center | SG, M, C, BTB | 50 | 2 | 67.46 | 145 | 32 | GEV213 |  | 1.92 | 0.72 | various | Prime 20, slow hardener | PPG2002 |  |  | 72.75 | LM |  |  | 0.58 |  | 35 | 7 layers of UD | 6.16 | 45.59 | 6.16 | 87.32 | 25 | 0 | 0.68 | [0°]7 | 0.01 | GE1 |  | 0.47 | UD3 | 0 | CRES |  | 53.73 |  |  | 0 | R0390 | V1 | 7 | Rectangular | 55 | 104R0390UD3 | 55.81883
Table OptiMat | 1022 | GEV213_R0390_0026 | 104 | 53.73 | UP | UD3 | 90 | LM | R0390 | GE1 | 6.28 | 25.2 | 25.18 | 25.193 | 158.21204 | 145 |  |  |  | TG 2 phase I | I | 2003-09-24 | 2003-09-24 | STT |  | 8.362 |  | 8.362 |  |  | 0.4347 | 0.4347 |  |  |  | 0.0836 | 52.85312 | 52.85312 |  |  |  |  | 3886.259 |  |  | 1 |  |  |  | t | [6 empty] | 0.25 |  |  | 13.6 | [5 empty] | 0.003886259 |  | 100 kN Mayes DH 100S, UP | d | h | n |  | n | d, RT | OB_TG2_R018 | [13 empty] | Front: Strain gauge: HBM 6/350 XY11, Middle, Center; Back: Strain gauge: HBM 6/350 LY11, Middle, Center | SG, M, C, BTB | 50 | 2 | 67.46 | 145 | 32 | GEV213 |  | 1.92 | 0.72 | various | Prime 20, slow hardener | PPG2002 |  |  | 72.75 | LM |  |  | 0.58 |  | 35 | 7 layers of UD | 6.16 | 45.59 | 6.16 | 87.32 | 25 | 0 | 0.68 | [0°]7 | 0.01 | GE1 |  | 0.47 | UD3 | 0 | CRES |  | 53.73 |  |  | 0 | R0390 | V1 | 7 | Rectangular | 55 | 104R0390UD3 | 52.85312
Table OptiMat | 1021 | GEV213_R0390_0025 | 104 | 53.73 | UP | UD3 | 90 | LM | R0390 | GE1 | 6.257 | 25.25 | 25.22 | 25.24 | 157.92668 | 145 |  |  |  | TG 2 phase I | I | 2003-09-24 | 2003-09-24 | STT |  | 8.258 |  | 8.258 |  |  | 0.3826 | 0.3826 |  |  |  | 0.1075 | 52.29009 | 52.29009 |  |  |  |  | 3735.006 |  |  | 1 |  |  |  | t | [6 empty] | 0.25 |  |  | 14 | [5 empty] | 0.003735006 |  | 100 kN Mayes DH 100S, UP | d | h | n |  | n | d, RT | OB_TG2_R018 | [13 empty] | Front: Strain gauge: HBM 6/350 XY11, Middle, Center; Back: Strain gauge: HBM 6/350 LY11, Middle, Center | SG, M, C, BTB | 50 | 2 | 67.46 | 145 | 32 | GEV213 |  | 1.92 | 0.72 | various | Prime 20, slow hardener | PPG2002 |  |  | 72.75 | LM |  |  | 0.58 |  | 35 | 7 layers of UD | 6.16 | 45.59 | 6.16 | 87.32 | 25 | 0 | 0.68 | [0°]7 | 0.01 | GE1 |  | 0.47 | UD3 | 0 | CRES |  | 53.73 |  |  | 0 | R0390 | V1 | 7 | Rectangular | 55 | 104R0390UD3 | 52.29009
Table OptiMat | 1020 | GEV213_R0390_0024 | 104 | 53.73 | UP | UD3 | 90 | LM | R0390 | GE1 | 6.39 | 25.21 | 25.19 | 25.2 | 161.028 | 145 |  |  |  | TG 2 phase I | I | 2003-09-19 | 2003-09-19 | STT |  | 8.23 |  | 8.23 |  |  | 0.3792 | 0.3792 |  |  |  | 0.0903 | 51.10912 | 51.10912 |  |  |  |  | 3741.517 |  |  | 1 |  |  |  | t | [6 empty] | 0.25 |  |  | 13.66 | [5 empty] | 0.003741517 |  | 100 kN Mayes DH 100S, UP | d | h | n |  | n | d, RT | OB_TG2_R018 | [13 empty] | Front: Strain gauge: HBM 6/350 XY11, Middle, Center; Back: Strain gauge: HBM 6/350 LY11, Middle, Center | SG, M, C, BTB | 50 | 2 | 67.46 | 145 | 32 | GEV213 |  | 1.92 | 0.72 | various | Prime 20, slow hardener | PPG2002 |  |  | 72.75 | LM |  |  | 0.58 |  | 35 | 7 layers of UD | 6.16 | 45.59 | 6.16 | 87.32 | 25 | 0 | 0.68 | [0°]7 | 0.01 | GE1 |  | 0.47 | UD3 | 0 | CRES |  | 53.73 |  |  | 0 | R0390 | V1 | 7 | Rectangular | 55 | 104R0390UD3 | 51.10912
Table OptiMat | 1019 | GEV213_R0390_0023 | 104 | 53.73 | UP | UD3 | 90 | LM | R0390 | GE1 | 6.333 | 25.18 | 25.16 | 25.17 | 159.40161 | 145 |  |  |  | TG 2 phase I | I | 2003-09-19 | 2003-09-19 | STT |  | 8.34 |  | 8.34 |  |  | 0.4345 | 0.4345 |  |  |  | 0.0891 | 52.32068 | 52.32068 |  |  |  |  | 3807.909 |  |  | 1 |  |  |  | t | [6 empty] | 0.25 |  |  | 13.74 | [5 empty] | 0.003807909 |  | 100 kN Mayes DH 100S, UP | d | h | n |  | n | d, RT | OB_TG2_R018 | [13 empty] | Front: Strain gauge: HBM 6/350 XY11, Middle, Center; Back: Strain gauge: HBM 6/350 LY11, Middle, Center | SG, M, C, BTB | 50 | 2 | 67.46 | 145 | 32 | GEV213 |  | 1.92 | 0.72 | various | Prime 20, slow hardener | PPG2002 |  |  | 72.75 | LM |  |  | 0.58 |  | 35 | 7 layers of UD | 6.16 | 45.59 | 6.16 | 87.32 | 25 | 0 | 0.68 | [0°]7 | 0.01 | GE1 |  | 0.47 | UD3 | 0 | CRES |  | 53.73 |  |  | 0 | R0390 | V1 | 7 | Rectangular | 55 | 104R0390UD3 | 52.32068
Table OptiMat | 1018 | GEV213_R0390_0022 | 104 | 53.73 | UP | UD3 | 90 | LM | R0390 | GE1 | 6.313 | 25.25 | 25.19 | 25.217 | 159.194921 | 145 |  |  |  | TG 2 phase I | I | 2003-09-24 | 2003-09-24 | STC |  | -26.016 |  | -26.016 |  |  | -1.9816 | -1.9816 |  |  |  |  | -163.4223 | -163.4223 |  |  |  |  | -10681.2 |  |  | 1 |  |  |  | c | [6 empty] | 1 |  |  |  | 15.3 | [5 empty] | -0.0106812 | 100 kN Mayes DH 100S, UP | d | h | n |  | n | d, RT | OB_TG2_R018 | [13 empty] | Strain gauge: HBM 6/350 LY11, Middle, Center, BTB | SG, M, C, BTB | 50 | 2 | 67.46 | 145 | 32 | GEV213 |  | 1.92 | 0.72 | various | Prime 20, slow hardener | PPG2002 |  |  | 72.75 | LM |  |  | 0.58 |  | 35 | 7 layers of UD | 6.16 | 45.59 | 6.16 | 87.32 | 25 | 0 | 0.68 | [0°]7 | 0.01 | GE1 |  | 0.47 | UD3 | 0 | CRES |  | 53.73 |  |  | 0 | R0390 | V1 | 7 | Rectangular | 55 | 104R0390UD3 |  | -163.4223
Table OptiMat | 1017 | GEV213_R0390_0021 | 104 | 53.73 | UP | UD3 | 90 | LM | R0390 | GE1 | 6.277 | 25.26 | 25.25 | 25.253 | 158.513081 | 145 |  |  |  | TG 2 phase I | I | 2003-09-19 | 2003-09-19 | STT |  | 8.27 |  | 8.27 |  |  | 0.4212 | 0.4212 |  |  |  | 0.0992 | 52.17235 | 52.17235 |  |  |  |  | 3681.888 |  |  | 1 |  |  |  | t | [6 empty] | 0.25 |  |  | 14.17 | [5 empty] | 0.003681888 |  | 100 kN Mayes DH 100S, UP | d | h | n |  | n | d, RT | OB_TG2_R018 | [13 empty] | Front: Strain gauge: HBM 6/350 XY11, Middle, Center; Back: Strain gauge: HBM 6/350 LY11, Middle, Center | SG, M, C, BTB | 50 | 2 | 67.46 | 145 | 32 | GEV213 |  | 1.92 | 0.72 | various | Prime 20, slow hardener | PPG2002 |  |  | 72.75 | LM |  |  | 0.58 |  | 35 | 7 layers of UD | 6.16 | 45.59 | 6.16 | 87.32 | 25 | 0 | 0.68 | [0°]7 | 0.01 | GE1 |  | 0.47 | UD3 | 0 | CRES |  | 53.73 |  |  | 0 | R0390 | V1 | 7 | Rectangular | 55 | 104R0390UD3 | 52.17235
Table OptiMat | 1016 | GEV213_R0390_0020 | 104 | 53.73 | UP | UD3 | 90 | LM | R0390 | GE1 | 6.293 | 25.32 | 25.27 | 25.3 | 159.2129 | 145 |  |  |  | TG 2 phase I | I | 2003-09-19 | 2003-09-19 | STT |  | 8.01 |  | 8.01 |  |  | 0.4055 | 0.4055 |  |  |  | 0.0847 | 50.30999 | 50.30999 |  |  |  |  | 3611.629 |  |  | 1 |  |  |  | t | [6 empty] | 0.25 |  |  | 13.93 | [5 empty] | 0.003611629 |  | 100 kN Mayes DH 100S, UP | d | h | n |  | n | d, RT | OB_TG2_R018 | [13 empty] | Front: Strain gauge: HBM 6/350 XY11, Middle, Center; Back: Strain gauge: HBM 6/350 LY11, Middle, Center | SG, M, C, BTB | 50 | 2 | 67.46 | 145 | 32 | GEV213 |  | 1.92 | 0.72 | various | Prime 20, slow hardener | PPG2002 |  |  | 72.75 | LM |  |  | 0.58 |  | 35 | 7 layers of UD | 6.16 | 45.59 | 6.16 | 87.32 | 25 | 0 | 0.68 | [0°]7 | 0.01 | GE1 |  | 0.47 | UD3 | 0 | CRES |  | 53.73 |  |  | 0 | R0390 | V1 | 7 | Rectangular | 55 | 104R0390UD3 | 50.30999
Table OptiMat | 1015 | GEV213_R0390_0019 | 104 | 53.73 | UP | UD3 | 90 | LM | R0390 | GE1 | 6.32 | 25.2 | 25.18 | 25.19 | 159.2008 | 145 |  |  |  | TG 2 phase I | I | 2003-09-19 | 2003-09-19 | STT |  | 8.14 |  | 8.14 |  |  | 0.3778 | 0.3778 |  |  |  | 0.1037 | 51.1304 | 51.1304 |  |  |  |  | 3578.054 |  |  | 1 |  |  |  | t | [6 empty] | 0.25 |  |  | 14.29 | [5 empty] | 0.003578054 |  | 100 kN Mayes DH 100S, UP | d | h | n |  | n | d, RT | OB_TG2_R018 | [13 empty] | Front: Strain gauge: HBM 6/350 XY11, Middle, Center; Back: Strain gauge: HBM 6/350 LY11, Middle, Center | SG, M, C, BTB | 50 | 2 | 67.46 | 145 | 32 | GEV213 |  | 1.92 | 0.72 | various | Prime 20, slow hardener | PPG2002 |  |  | 72.75 | LM |  |  | 0.58 |  | 35 | 7 layers of UD | 6.16 | 45.59 | 6.16 | 87.32 | 25 | 0 | 0.68 | [0°]7 | 0.01 | GE1 |  | 0.47 | UD3 | 0 | CRES |  | 53.73 |  |  | 0 | R0390 | V1 | 7 | Rectangular | 55 | 104R0390UD3 | 51.1304
Table OptiMat | 1014 | GEV213_R0390_0018 | 104 | 53.73 | UP | UD3 | 90 | LM | R0390 | GE1 | 6.363 | 25.2 | 25.19 | 25.193 | 160.303059 | 145 |  |  |  | TG 2 phase I | I | 2003-09-19 | 2003-09-19 | STT |  | 8.69 |  | 8.69 |  |  | 0.3875 | 0.3875 |  |  |  | 0.0956 | 54.20982 | 54.20982 |  |  |  |  | 3713.001 |  |  | 1 |  |  |  | t | [6 empty] | 0.25 |  |  | 14.6 | [5 empty] | 0.003713001 |  | 100 kN Mayes DH 100S, UP | d | h | n |  | n | d, RT | OB_TG2_R018 | [13 empty] | Front: Strain gauge: HBM 6/350 XY11, Middle, Center; Back: Strain gauge: HBM 6/350 LY11, Middle, Center | SG, M, C, BTB | 50 | 2 | 67.46 | 145 | 32 | GEV213 |  | 1.92 | 0.72 | various | Prime 20, slow hardener | PPG2002 |  |  | 72.75 | LM |  |  | 0.58 |  | 35 | 7 layers of UD | 6.16 | 45.59 | 6.16 | 87.32 | 25 | 0 | 0.68 | [0°]7 | 0.01 | GE1 |  | 0.47 | UD3 | 0 | CRES |  | 53.73 |  |  | 0 | R0390 | V1 | 7 | Rectangular | 55 | 104R0390UD3 | 54.20982
Table OptiMat | 1013 | GEV213_R0390_0017 | 104 | 53.73 | UP | UD3 | 90 | LM | R0390 | GE1 | 6.297 | 25.28 | 25.26 | 25.27 | 159.12519 | 145 |  |  |  | TG 2 phase I | I | 2003-09-24 | 2003-09-24 | STC |  | -26.696 |  | -26.696 |  |  | -1.7754 | -1.7754 |  |  |  |  | -167.7673 | -167.7673 |  |  |  |  | -11412.74 |  |  | 1 |  |  |  | c | [6 empty] | 1 |  |  |  | 14.7 | [5 empty] | -0.01141274 | 100 kN Mayes DH 100S, UP | d | h | n |  | n | d, RT | OB_TG2_R018 | One strain gauge working at failure | [12 empty] | Strain gauge: HBM 6/350 LY11, Middle, Center, BTB | SG, M, C, BTB | 50 | 2 | 67.46 | 145 | 32 | GEV213 |  | 1.92 | 0.72 | various | Prime 20, slow hardener | PPG2002 |  |  | 72.75 | LM |  |  | 0.58 |  | 35 | 7 layers of UD | 6.16 | 45.59 | 6.16 | 87.32 | 25 | 0 | 0.68 | [0°]7 | 0.01 | GE1 |  | 0.47 | UD3 | 0 | CRES |  | 53.73 |  |  | 0 | R0390 | V1 | 7 | Rectangular | 55 | 104R0390UD3 |  | -167.7673
Table OptiMat | 1012 | GEV213_R0390_0016 | 104 | 53.73 | UP | UD3 | 90 | LM | R0390 | GE1 | 6.32 | 25.16 | 25.16 | 25.16 | 159.0112 | 145 |  |  |  | TG 2 phase I | I | 2003-09-19 | 2003-09-19 | STT |  | 8.22 |  | 8.22 |  |  | 0.4264 | 0.4264 |  |  |  | 0.0459 | 51.69447 | 51.69447 |  |  |  |  | 6675.422 |  |  | 1 |  |  |  | t | [6 empty] | 0.25 |  |  | 7.744 | [5 empty] | 0.006675422 |  | 100 kN Mayes DH 100S, UP | d | h | n |  | n | d, RT | OB_TG2_R018 | Coupon was fatigued before test due to a mistake in machine control. One strain gauge working at failure | [12 empty] | Front: Strain gauge: HBM 6/350 XY11, Middle, Center; Back: Strain gauge: HBM 6/350 LY11, Middle, Center | SG, M, C, BTB | 50 | 2 | 67.46 | 145 | 32 | GEV213 |  | 1.92 | 0.72 | various | Prime 20, slow hardener | PPG2002 |  |  | 72.75 | LM |  |  | 0.58 |  | 35 | 7 layers of UD | 6.16 | 45.59 | 6.16 | 87.32 | 25 | 0 | 0.68 | [0°]7 | 0.01 | GE1 |  | 0.47 | UD3 | 0 | CRES |  | 53.73 |  |  | 0 | R0390 | V1 | 7 | Rectangular | 55 | 104R0390UD3 | 51.69447
Table OptiMat | 1011 | GEV213_R0390_0015 | 104 | 53.73 | UP | UD3 | 90 | LM | R0390 | GE1 | 6.337 | 25.27 | 25.24 | 25.257 | 160.053609 | 145 |  |  |  | TG 2 phase I | I | 2003-09-19 | 2003-09-19 | STT |  | 9.11 |  | 9.11 |  |  | 0.4685 | 0.4685 |  |  |  | 0.0934 | 56.91843 | 56.91843 |  |  |  |  | 4130.51 |  |  | 1 |  |  |  | t | [6 empty] | 0.25 |  |  | 13.78 | [5 empty] | 0.00413051 |  | 100 kN Mayes DH 100S, UP | d | h | n |  | n | d, RT | OB_TG2_R018 | [13 empty] | Front: Strain gauge: HBM 6/350 XY11, Middle, Center; Back: Strain gauge: HBM 6/350 LY11, Middle, Center | SG, M, C, BTB | 50 | 2 | 67.46 | 145 | 32 | GEV213 |  | 1.92 | 0.72 | various | Prime 20, slow hardener | PPG2002 |  |  | 72.75 | LM |  |  | 0.58 |  | 35 | 7 layers of UD | 6.16 | 45.59 | 6.16 | 87.32 | 25 | 0 | 0.68 | [0°]7 | 0.01 | GE1 |  | 0.47 | UD3 | 0 | CRES |  | 53.73 |  |  | 0 | R0390 | V1 | 7 | Rectangular | 55 | 104R0390UD3 | 56.91843
Table OptiMat | 1010 | GEV213_R0390_0014 | 104 | 53.73 | UP | UD3 | 90 | LM | R0390 | GE1 | 6.33 | 25.13 | 25.12 | 25.127 | 159.05391 | 145 |  |  |  | TG 2 phase I | I | 2003-09-24 | 2003-09-24 | STC |  | -27.164 |  | -27.164 |  |  | -1.7084 | -1.7084 |  |  |  |  | -170.7849 | -170.7849 |  |  |  |  | -11310.26 |  |  | 1 |  |  |  | c | [6 empty] | 1 |  |  |  | 15.1 | [5 empty] | -0.01131026 | 100 kN Mayes DH 100S, UP | d | h | n |  | n | d, RT | OB_TG2_R018 | [13 empty] | Strain gauge: HBM 6/350 LY11, Middle, Center, BTB | SG, M, C, BTB | 50 | 2 | 67.46 | 145 | 32 | GEV213 |  | 1.92 | 0.72 | various | Prime 20, slow hardener | PPG2002 |  |  | 72.75 | LM |  |  | 0.58 |  | 35 | 7 layers of UD | 6.16 | 45.59 | 6.16 | 87.32 | 25 | 0 | 0.68 | [0°]7 | 0.01 | GE1 |  | 0.47 | UD3 | 0 | CRES |  | 53.73 |  |  | 0 | R0390 | V1 | 7 | Rectangular | 55 | 104R0390UD3 |  | -170.7849
Table OptiMat | 1009 | GEV213_R0390_0013 | 104 | 53.73 | UP | UD3 | 90 | LM | R0390 | GE1 | 6.36 | 25.25 | 25.22 | 25.237 | 160.50732 | 145 |  |  |  | TG 2 phase I | I | 2003-09-19 | 2003-09-19 | STT |  | 9.11 |  | 9.11 |  |  | 0.4444 | 0.4444 |  |  |  | 0.0973 | 56.75754 | 56.75754 |  |  |  |  | 4083.276 |  |  | 1 |  |  |  | t | [6 empty] | 0.25 |  |  | 13.9 | [5 empty] | 0.004083276 |  | 100 kN Mayes DH 100S, UP | d | h | n |  | n | d, RT | OB_TG2_R018 | [13 empty] | Front: Strain gauge: HBM 6/350 XY11, Middle, Center; Back: Strain gauge: HBM 6/350 LY11, Middle, Center | SG, M, C, BTB | 50 | 2 | 67.46 | 145 | 32 | GEV213 |  | 1.92 | 0.72 | various | Prime 20, slow hardener | PPG2002 |  |  | 72.75 | LM |  |  | 0.58 |  | 35 | 7 layers of UD | 6.16 | 45.59 | 6.16 | 87.32 | 25 | 0 | 0.68 | [0°]7 | 0.01 | GE1 |  | 0.47 | UD3 | 0 | CRES |  | 53.73 |  |  | 0 | R0390 | V1 | 7 | Rectangular | 55 | 104R0390UD3 | 56.75754
Table OptiMat | 1008 | GEV213_R0390_0012 | 104 | 53.73 | UP | UD3 | 90 | LM | R0390 | GE1 | 6.303 | 25.25 | 25.22 | 25.237 | 159.068811 | 145 |  |  |  | TG 2 phase I | I | 2003-09-19 | 2003-09-19 | STT |  | 8.31 |  | 8.31 |  |  | 0.3531 | 0.3531 |  |  |  | 0.1021 | 52.24154 | 52.24154 |  |  |  |  | 3630.406 |  |  | 1 |  |  |  | t | [6 empty] | 0.25 |  |  | 14.39 | [5 empty] | 0.003630406 |  | 100 kN Mayes DH 100S, UP | d | h | n |  | n | d, RT | OB_TG2_R018 | [13 empty] | Front: Strain gauge: HBM 6/350 XY11, Middle, Center; Back: Strain gauge: HBM 6/350 LY11, Middle, Center | SG, M, C, BTB | 50 | 2 | 67.46 | 145 | 32 | GEV213 |  | 1.92 | 0.72 | various | Prime 20, slow hardener | PPG2002 |  |  | 72.75 | LM |  |  | 0.58 |  | 35 | 7 layers of UD | 6.16 | 45.59 | 6.16 | 87.32 | 25 | 0 | 0.68 | [0°]7 | 0.01 | GE1 |  | 0.47 | UD3 | 0 | CRES |  | 53.73 |  |  | 0 | R0390 | V1 | 7 | Rectangular | 55 | 104R0390UD3 | 52.24154
Table OptiMat | 1007 | GEV213_R0390_0011 | 104 | 53.73 | UP | UD3 | 90 | LM | R0390 | GE1 | 6.36 | 25.11 | 25.1 | 25.107 | 159.68052 | 145 |  |  |  | TG 2 phase I | I | 2003-09-22 | 2003-09-22 | STT |  | 8.39 |  | 8.39 |  |  | 0.3794 | 0.3794 |  |  |  | 0.0968 | 52.54241 | 52.54241 |  |  |  |  | 3643.718 |  |  | 1 |  |  |  | t | [6 empty] | 0.25 |  |  | 14.42 | [5 empty] | 0.003643718 |  | 100 kN Mayes DH 100S, UP | d | h | n |  | n | d, RT | OB_TG2_R018 | [13 empty] | Front: Strain gauge: HBM 6/350 XY11, Middle, Center; Back: Strain gauge: HBM 6/350 LY11, Middle, Center | SG, M, C, BTB | 50 | 2 | 67.46 | 145 | 32 | GEV213 |  | 1.92 | 0.72 | various | Prime 20, slow hardener | PPG2002 |  |  | 72.75 | LM |  |  | 0.58 |  | 35 | 7 layers of UD | 6.16 | 45.59 | 6.16 | 87.32 | 25 | 0 | 0.68 | [0°]7 | 0.01 | GE1 |  | 0.47 | UD3 | 0 | CRES |  | 53.73 |  |  | 0 | R0390 | V1 | 7 | Rectangular | 55 | 104R0390UD3 | 52.54241
Table OptiMat | 1006 | GEV213_R0390_0010 | 104 | 53.73 | UP | UD3 | 90 | LM | R0390 | GE1 | 6.383 | 25.01 | 24.97 | 24.993 | 159.530319 | 145 |  |  |  | TG 2 phase I | I | 2003-09-22 | 2003-09-22 | STT |  | 7.91 |  | 7.91 |  |  | 0.3856 | 0.3856 |  |  |  | 0.0958 | 49.58305 | 49.58305 |  |  |  |  | 3519.024 |  |  | 1 |  |  |  | t | [6 empty] | 0.25 |  |  | 14.09 | [5 empty] | 0.003519024 |  | 100 kN Mayes DH 100S, UP | d | h | n |  | n | d, RT | OB_TG2_R018 | [13 empty] | Front: Strain gauge: HBM 6/350 XY11, Middle, Center; Back: Strain gauge: HBM 6/350 LY11, Middle, Center | SG, M, C, BTB | 50 | 2 | 67.46 | 145 | 32 | GEV213 |  | 1.92 | 0.72 | various | Prime 20, slow hardener | PPG2002 |  |  | 72.75 | LM |  |  | 0.58 |  | 35 | 7 layers of UD | 6.16 | 45.59 | 6.16 | 87.32 | 25 | 0 | 0.68 | [0°]7 | 0.01 | GE1 |  | 0.47 | UD3 | 0 | CRES |  | 53.73 |  |  | 0 | R0390 | V1 | 7 | Rectangular | 55 | 104R0390UD3 | 49.58305
Table OptiMat | 1005 | GEV213_R0390_0009 | 104 | 53.73 | UP | UD3 | 90 | LM | R0390 | GE1 | 6.33 | 25.29 | 25.26 | 25.27 | 159.9591 | 145 |  |  |  | TG 2 phase I | I | 2003-09-22 | 2003-09-22 | STT |  | 9.08 |  | 9.08 |  |  | 0.4409 | 0.4409 |  |  |  | 0.0979 | 56.76451 | 56.76451 |  |  |  |  | 3864.16 |  |  | 1 |  |  |  | t | [6 empty] | 0.25 |  |  | 14.69 | [5 empty] | 0.00386416 |  | 100 kN Mayes DH 100S, UP | d | h | n |  | n | d, RT | OB_TG2_R018 | [13 empty] | Front: Strain gauge: HBM 6/350 XY11, Middle, Center; Back: Strain gauge: HBM 6/350 LY11, Middle, Center | SG, M, C, BTB | 50 | 2 | 67.46 | 145 | 32 | GEV213 |  | 1.92 | 0.72 | various | Prime 20, slow hardener | PPG2002 |  |  | 72.75 | LM |  |  | 0.58 |  | 35 | 7 layers of UD | 6.16 | 45.59 | 6.16 | 87.32 | 25 | 0 | 0.68 | [0°]7 | 0.01 | GE1 |  | 0.47 | UD3 | 0 | CRES |  | 53.73 |  |  | 0 | R0390 | V1 | 7 | Rectangular | 55 | 104R0390UD3 | 56.76451
Table OptiMat | 1004 | GEV213_R0390_0008 | 104 | 53.73 | UP | UD3 | 90 | LM | R0390 | GE1 | 6.33 | 25.23 | 25.22 | 25.227 | 159.68691 | 145 |  |  |  | TG 2 phase I | I | 2003-09-22 | 2003-09-22 | STT |  | 8.73 |  | 8.73 |  |  | 0.4121 | 0.4121 |  |  |  | 0.0992 | 54.66948 | 54.66948 |  |  |  |  | 3860.839 |  |  | 1 |  |  |  | t | [6 empty] | 0.25 |  |  | 14.16 | [5 empty] | 0.003860839 |  | 100 kN Mayes DH 100S, UP | d | h | n |  | n | d, RT | OB_TG2_R018 | Load and strains were not recorded till failure: recording stopped at 8.73 kN | [6 empty] | x | [5 empty] | Front: Strain gauge: HBM 6/350 XY11, Middle, Center; Back: Strain gauge: HBM 6/350 LY11, Middle, Center | SG, M, C, BTB | 50 | 2 | 67.46 | 145 | 32 | GEV213 |  | 1.92 | 0.72 | various | Prime 20, slow hardener | PPG2002 |  |  | 72.75 | LM |  |  | 0.58 |  | 35 | 7 layers of UD | 6.16 | 45.59 | 6.16 | 87.32 | 25 | 0 | 0.68 | [0°]7 | 0.01 | GE1 |  | 0.47 | UD3 | 0 | CRES |  | 53.73 |  |  | 0 | R0390 | V1 | 7 | Rectangular | 55 | 104R0390UD3 | 54.66948
Table OptiMat | 1003 | GEV213_R0390_0007 | 104 | 53.73 | UP | UD3 | 90 | LM | R0390 | GE1 | 6.307 | 25.12 | 25.11 | 25.113 | 158.387691 | 145 |  |  |  | TG 2 phase I | I | 2003-09-22 | 2003-09-22 | STT |  | 9.49 |  | 9.49 |  |  | 0.4875 | 0.4875 |  |  |  | 0.0926 | 59.91627 | 59.91627 |  |  |  |  | 4276.679 |  |  | 1 |  |  |  | t | [6 empty] | 0.25 |  |  | 14.01 | [5 empty] | 0.004276679 |  | 100 kN Mayes DH 100S, UP | d | h | n |  | n | d, RT | OB_TG2_R018 | [13 empty] | Front: Strain gauge: HBM 6/350 XY11, Middle, Center; Back: Strain gauge: HBM 6/350 LY11, Middle, Center | SG, M, C, BTB | 50 | 2 | 67.46 | 145 | 32 | GEV213 |  | 1.92 | 0.72 | various | Prime 20, slow hardener | PPG2002 |  |  | 72.75 | LM |  |  | 0.58 |  | 35 | 7 layers of UD | 6.16 | 45.59 | 6.16 | 87.32 | 25 | 0 | 0.68 | [0°]7 | 0.01 | GE1 |  | 0.47 | UD3 | 0 | CRES |  | 53.73 |  |  | 0 | R0390 | V1 | 7 | Rectangular | 55 | 104R0390UD3 | 59.91627
Table OptiMat | 1002 | GEV213_R0390_0006 | 104 | 53.73 | UP | UD3 | 90 | LM | R0390 | GE1 | 6.35 | 25.2 | 25.19 | 25.197 | 160.00095 | 145 |  |  |  | TG 2 phase I | I | 2003-09-22 | 2003-09-22 | STT |  | 9.19 |  | 9.19 |  |  | 0.4814 | 0.4814 |  |  |  | 0.0897 | 57.43716 | 57.43716 |  |  |  |  | 4138.124 |  |  | 1 |  |  |  | t | [6 empty] | 0.25 |  |  | 13.88 | [5 empty] | 0.004138124 |  | 100 kN Mayes DH 100S, UP | d | h | n |  | n | d, RT | OB_TG2_R018 | [13 empty] | Front: Strain gauge: HBM 6/350 XY11, Middle, Center; Back: Strain gauge: HBM 6/350 LY11, Middle, Center | SG, M, C, BTB | 50 | 2 | 67.46 | 145 | 32 | GEV213 |  | 1.92 | 0.72 | various | Prime 20, slow hardener | PPG2002 |  |  | 72.75 | LM |  |  | 0.58 |  | 35 | 7 layers of UD | 6.16 | 45.59 | 6.16 | 87.32 | 25 | 0 | 0.68 | [0°]7 | 0.01 | GE1 |  | 0.47 | UD3 | 0 | CRES |  | 53.73 |  |  | 0 | R0390 | V1 | 7 | Rectangular | 55 | 104R0390UD3 | 57.43716
Table OptiMat | 1001 | GEV213_R0390_0005 | 104 | 53.73 | UP | UD3 | 90 | LM | R0390 | GE1 | 6.347 | 25.2 | 25.15 | 25.183 | 159.836501 | 145 |  |  |  | TG 2 phase I | I | 2003-09-22 | 2003-09-22 | STT |  | 8.59 |  | 8.59 |  |  | 0.4107 | 0.4107 |  |  |  | 0.0974 | 53.74242 | 53.74242 |  |  |  |  | 3883.123 |  |  | 1 |  |  |  | t | [6 empty] | 0.25 |  |  | 13.84 | [5 empty] | 0.003883123 |  | 100 kN Mayes DH 100S, UP | d | h | n |  | n | d, RT | OB_TG2_R018 | [13 empty] | Front: Strain gauge: HBM 6/350 XY11, Middle, Center; Back: Strain gauge: HBM 6/350 LY11, Middle, Center | SG, M, C, BTB | 50 | 2 | 67.46 | 145 | 32 | GEV213 |  | 1.92 | 0.72 | various | Prime 20, slow hardener | PPG2002 |  |  | 72.75 | LM |  |  | 0.58 |  | 35 | 7 layers of UD | 6.16 | 45.59 | 6.16 | 87.32 | 25 | 0 | 0.68 | [0°]7 | 0.01 | GE1 |  | 0.47 | UD3 | 0 | CRES |  | 53.73 |  |  | 0 | R0390 | V1 | 7 | Rectangular | 55 | 104R0390UD3 | 53.74242
Table OptiMat | 1000 | GEV213_R0390_0004 | 104 | 53.73 | UP | UD3 | 90 | LM | R0390 | GE1 | 6.287 | 25.04 | 24.97 | 25.003 | 157.193861 | 145 |  |  |  | TG 2 phase I | I | 2003-09-22 | 2003-09-22 | STT |  | 8.81 |  | 8.81 |  |  | 0.4383 | 0.4383 |  |  |  | 0.1066 | 56.04545 | 56.04545 |  |  |  |  | 3983.329 |  |  | 1 |  |  |  | t | [6 empty] | 0.25 |  |  | 14.07 | [5 empty] | 0.003983329 |  | 100 kN Mayes DH 100S, UP | d | h | n |  | n | d, RT | OB_TG2_R018 | [13 empty] | Front: Strain gauge: HBM 6/350 XY11, Middle, Center; Back: Strain gauge: HBM 6/350 LY11, Middle, Center | SG, M, C, BTB | 50 | 2 | 67.46 | 145 | 32 | GEV213 |  | 1.92 | 0.72 | various | Prime 20, slow hardener | PPG2002 |  |  | 72.75 | LM |  |  | 0.58 |  | 35 | 7 layers of UD | 6.16 | 45.59 | 6.16 | 87.32 | 25 | 0 | 0.68 | [0°]7 | 0.01 | GE1 |  | 0.47 | UD3 | 0 | CRES |  | 53.73 |  |  | 0 | R0390 | V1 | 7 | Rectangular | 55 | 104R0390UD3 | 56.04545
Table OptiMat | 999 | GEV213_R0390_0003 | 104 | 53.73 | UP | UD3 | 90 | LM | R0390 | GE1 | 6.31 | 25.32 | 25.24 | 25.291 | 159.58621 | 145 |  |  |  | TG 2 phase I | I | 2003-09-22 | 2003-09-22 | STT |  | 8.63 |  | 8.63 |  |  | 0.4243 | 0.4243 |  |  |  | 0.0855 | 54.07735 | 54.07735 |  |  |  |  | 3768.457 |  |  | 1 |  |  |  | t | [6 empty] | 0.25 |  |  | 14.35 | [5 empty] | 0.003768457 |  | 100 kN Mayes DH 100S, UP | d | h | n |  | n | d, RT | OB_TG2_R018 | [13 empty] | Front: Strain gauge: HBM 6/350 XY11, Middle, Center; Back: Strain gauge: HBM 6/350 LY11, Middle, Center | SG, M, C, BTB | 50 | 2 | 67.46 | 145 | 32 | GEV213 |  | 1.92 | 0.72 | various | Prime 20, slow hardener | PPG2002 |  |  | 72.75 | LM |  |  | 0.58 |  | 35 | 7 layers of UD | 6.16 | 45.59 | 6.16 | 87.32 | 25 | 0 | 0.68 | [0°]7 | 0.01 | GE1 |  | 0.47 | UD3 | 0 | CRES |  | 53.73 |  |  | 0 | R0390 | V1 | 7 | Rectangular | 55 | 104R0390UD3 | 54.07735
Table OptiMat | 998 | GEV213_R0390_0002 | 104 | 53.73 | UP | UD3 | 90 | LM | R0390 | GE1 | 6.318 | 25.23 | 25.2 | 25.213 | 159.295734 | 145 |  |  |  | TG 2 phase I | I | 2003-09-22 | 2003-09-22 | STT |  | 8.24 |  | 8.24 |  |  | 0.3745 | 0.3745 |  |  |  | 0.1019 | 51.72769 | 51.72769 |  |  |  |  | 3511.724 |  |  | 1 |  |  |  | t | [6 empty] | 0.25 |  |  | 14.73 | [5 empty] | 0.003511724 |  | 100 kN Mayes DH 100S, UP | d | h | n |  | n | d, RT | OB_TG2_R018 | [13 empty] | Front: Strain gauge: HBM 6/350 XY11, Middle, Center; Back: Strain gauge: HBM 6/350 LY11, Middle, Center | SG, M, C, BTB | 50 | 2 | 67.46 | 145 | 32 | GEV213 |  | 1.92 | 0.72 | various | Prime 20, slow hardener | PPG2002 |  |  | 72.75 | LM |  |  | 0.58 |  | 35 | 7 layers of UD | 6.16 | 45.59 | 6.16 | 87.32 | 25 | 0 | 0.68 | [0°]7 | 0.01 | GE1 |  | 0.47 | UD3 | 0 | CRES |  | 53.73 |  |  | 0 | R0390 | V1 | 7 | Rectangular | 55 | 104R0390UD3 | 51.72769
Table OptiMat | 997 | GEV213_R0390_0001 | 104 | 53.73 | UP | UD3 | 90 | LM | R0390 | GE1 | 6.327 | 25.07 | 25.01 | 25.043 | 158.447061 | 145 |  |  |  | TG 2 phase I | I | 2003-09-22 | 2003-09-22 | STT |  | 8.54 |  | 8.54 |  |  | 0.4354 | 0.4354 |  |  |  | 0.0933 | 53.89813 | 53.89813 |  |  |  |  | 3844.374 |  |  | 1 |  |  |  | t | [6 empty] | 0.25 |  |  | 14.02 | [5 empty] | 0.003844374 |  | 100 kN Mayes DH 100S, UP | d | h | n |  | n | d, RT | OB_TG2_R018 | [13 empty] | Front: Strain gauge: HBM 6/350 XY11, Middle, Center; Back: Strain gauge: HBM 6/350 LY11, Middle, Center | SG, M, C, BTB | 50 | 2 | 67.46 | 145 | 32 | GEV213 |  | 1.92 | 0.72 | various | Prime 20, slow hardener | PPG2002 |  |  | 72.75 | LM |  |  | 0.58 |  | 35 | 7 layers of UD | 6.16 | 45.59 | 6.16 | 87.32 | 25 | 0 | 0.68 | [0°]7 | 0.01 | GE1 |  | 0.47 | UD3 | 0 | CRES |  | 53.73 |  |  | 0 | R0390 | V1 | 7 | Rectangular | 55 | 104R0390UD3 | 53.89813
Table OptiMat | 996 | GEV207_R0400_0248 | 37 | 51.63707 | UP | MD2 | 0 | LM | R0400 | GE1 | 6.847 | 25.39 | 25.37 | 25.377 | 173.756319 | 150 |  |  |  | TG 1 phase I | I | 2003-09-08 | 2003-09-08 | STC |  | -76.86 |  | -76.86 |  |  | -1.831 | -1.831 |  |  |  |  | -442.3436 | -442.3436 |  |  |  |  | -16244.72 |  |  | 1 |  |  |  | c | [6 empty] | 1 |  |  |  | 27.23 | [5 empty] | -0.01624472 | 100 kN Mayes DH 100S, UP | d | h | n |  | n | d, RT | OB_TG2_R022 |  |  | x | [10 empty] | Strain gauge: HBM 6/350 LY11, Middle, Center, BTB | SG, M, C, BTB | 170 | 2 | 77.7 | 150 | 0.2138868 | GEV205; GEV207 after preliminary tests |  | 1.880929 | 0.5142225 | various | Prime 20, slow hardener | PPG2002 |  |  | 71.37672 | LM |  |  | 0.1596615 |  | 40 | MD material used in preliminary programme 2 (1 layer less than MD1) | 6.57 | 46.89589 | 6.57 | 85.68 | 25 | 10 | 1.467042 | [[±45, 0°]4;±45] | 0.0129912 | GE1 |  | 0.4992444 | MD2 | 0 | UP |  | 51.63707 |  |  | 5 | R0400 | V1 | 4 | Rectangular | 55 | 37R0400MD2 |  | -442.3436
Table OptiMat | 995 | GEV207_R0400_0247 | 37 | 51.63707 | UP | MD2 | 0 | LM | R0400 | GE1 | 6.827 | 25.28 | 25.25 | 25.263 | 172.470501 | 150 |  |  |  | TG 1 phase I | I | 2003-09-08 | 2003-09-08 | STC |  | -76.54 |  | -76.54 |  |  | -1.824 | -1.824 |  |  |  |  | -443.786 | -443.786 |  |  |  |  | -15637.28 |  |  | 1 |  |  |  | c | [6 empty] | 1 |  |  |  | 28.38 | [5 empty] | -0.01563728 | 100 kN Mayes DH 100S, UP | d | h | n |  | n | d, RT | OB_TG2_R022 | [13 empty] | Strain gauge: HBM 6/350 LY11, Middle, Center, BTB | SG, M, C, BTB | 170 | 2 | 77.7 | 150 | 0.2138868 | GEV205; GEV207 after preliminary tests |  | 1.880929 | 0.5142225 | various | Prime 20, slow hardener | PPG2002 |  |  | 71.37672 | LM |  |  | 0.1596615 |  | 40 | MD material used in preliminary programme 2 (1 layer less than MD1) | 6.57 | 46.89589 | 6.57 | 85.68 | 25 | 10 | 1.467042 | [[±45, 0°]4;±45] | 0.0129912 | GE1 |  | 0.4992444 | MD2 | 0 | UP |  | 51.63707 |  |  | 5 | R0400 | V1 | 4 | Rectangular | 55 | 37R0400MD2 |  | -443.786
Table OptiMat | 994 | GEV207_R0400_0246 | 37 | 51.63707 | UP | MD2 | 0 | LM | R0400 | GE1 | 6.923 | 25.12 | 25.07 | 25.097 | 173.746531 | 150 |  |  |  | TG 1 phase I | I | 2003-09-08 | 2003-09-08 | STC |  | -74.92 |  | -74.92 |  |  | -1.78 | -1.78 |  |  |  |  | -431.2029 | -431.2029 |  |  |  |  | -15697.23 |  |  | 1 |  |  |  | c | [6 empty] | 1 |  |  |  | 27.47 | [5 empty] | -0.01569723 | 100 kN Mayes DH 100S, UP | d | h | n |  | n | d, RT | OB_TG2_R022 |  |  | x | [10 empty] | Strain gauge: HBM 6/350 LY11, Middle, Center, BTB | SG, M, C, BTB | 170 | 2 | 77.7 | 150 | 0.2138868 | GEV205; GEV207 after preliminary tests |  | 1.880929 | 0.5142225 | various | Prime 20, slow hardener | PPG2002 |  |  | 71.37672 | LM |  |  | 0.1596615 |  | 40 | MD material used in preliminary programme 2 (1 layer less than MD1) | 6.57 | 46.89589 | 6.57 | 85.68 | 25 | 10 | 1.467042 | [[±45, 0°]4;±45] | 0.0129912 | GE1 |  | 0.4992444 | MD2 | 0 | UP |  | 51.63707 |  |  | 5 | R0400 | V1 | 4 | Rectangular | 55 | 37R0400MD2 |  | -431.2029
Table OptiMat | 993 | GEV207_R0400_0245 | 37 | 51.63707 | UP | MD2 | 0 | LM | R0400 | GE1 | 6.73 | 25.14 | 25.06 | 25.097 | 168.90281 | 150 |  |  |  | TG 1 phase I | I | 2003-09-08 | 2003-09-08 | STC |  | -76.47 |  | -76.47 |  |  | -1.832 | -1.832 |  |  |  |  | -452.7456 | -452.7456 |  |  |  |  | -15908.14 |  |  | 1 |  |  |  | c | [6 empty] | 1 |  |  |  | 28.46 | [5 empty] | -0.01590814 | 100 kN Mayes DH 100S, UP | d | h | n |  | n | d, RT | OB_TG2_R022 | [13 empty] | Strain gauge: HBM 6/350 LY11, Middle, Center, BTB | SG, M, C, BTB | 170 | 2 | 77.7 | 150 | 0.2138868 | GEV205; GEV207 after preliminary tests |  | 1.880929 | 0.5142225 | various | Prime 20, slow hardener | PPG2002 |  |  | 71.37672 | LM |  |  | 0.1596615 |  | 40 | MD material used in preliminary programme 2 (1 layer less than MD1) | 6.57 | 46.89589 | 6.57 | 85.68 | 25 | 10 | 1.467042 | [[±45, 0°]4;±45] | 0.0129912 | GE1 |  | 0.4992444 | MD2 | 0 | UP |  | 51.63707 |  |  | 5 | R0400 | V1 | 4 | Rectangular | 55 | 37R0400MD2 |  | -452.7456
Table OptiMat | 992 | GEV207_R0400_0244 | 37 | 51.63707 | UP | MD2 | 0 | LM | R0400 | GE1 | 6.843 | 25.32 | 25.3 | 25.31 | 173.19633 | 150 |  |  |  | TG 1 phase I | I | 2003-09-08 | 2003-09-08 | STC |  | -77.34 |  | -77.34 |  |  | -1.793 | -1.793 |  |  |  |  | -446.5453 | -446.5453 |  |  |  |  | -15840.56 |  |  | 1 |  |  |  | c | [6 empty] | 1 |  |  |  | 28.19 | [5 empty] | -0.01584056 | 100 kN Mayes DH 100S, UP | d | h | n |  | n | d, RT | OB_TG2_R022 |  |  | x | [10 empty] | Strain gauge: HBM 6/350 LY11, Middle, Center, BTB | SG, M, C, BTB | 170 | 2 | 77.7 | 150 | 0.2138868 | GEV205; GEV207 after preliminary tests |  | 1.880929 | 0.5142225 | various | Prime 20, slow hardener | PPG2002 |  |  | 71.37672 | LM |  |  | 0.1596615 |  | 40 | MD material used in preliminary programme 2 (1 layer less than MD1) | 6.57 | 46.89589 | 6.57 | 85.68 | 25 | 10 | 1.467042 | [[±45, 0°]4;±45] | 0.0129912 | GE1 |  | 0.4992444 | MD2 | 0 | UP |  | 51.63707 |  |  | 5 | R0400 | V1 | 4 | Rectangular | 55 | 37R0400MD2 |  | -446.5453
Table OptiMat | 991 | GEV207_R0400_0243 | 37 | 51.63707 | UP | MD2 | 0 | LM | R0400 | GE1 | 6.553 | 25.41 | 25.4 | 25.407 | 166.492071 | 150 |  |  |  | TG 1 phase I | I | 2003-09-08 | 2003-09-08 | STC |  | -74.2 |  | -74.2 |  |  | -1.743 | -1.743 |  |  |  |  | -445.6669 | -445.6669 |  |  |  |  | -15373.12 |  |  | 1 |  |  |  | c | [6 empty] | 1 |  |  |  | 28.99 | [5 empty] | -0.01537312 | 100 kN Mayes DH 100S, UP | d | h | n |  | n | d, RT | OB_TG2_R022 | [13 empty] | Strain gauge: HBM 6/350 LY11, Middle, Center, BTB | SG, M, C, BTB | 170 | 2 | 77.7 | 150 | 0.2138868 | GEV205; GEV207 after preliminary tests |  | 1.880929 | 0.5142225 | various | Prime 20, slow hardener | PPG2002 |  |  | 71.37672 | LM |  |  | 0.1596615 |  | 40 | MD material used in preliminary programme 2 (1 layer less than MD1) | 6.57 | 46.89589 | 6.57 | 85.68 | 25 | 10 | 1.467042 | [[±45, 0°]4;±45] | 0.0129912 | GE1 |  | 0.4992444 | MD2 | 0 | UP |  | 51.63707 |  |  | 5 | R0400 | V1 | 4 | Rectangular | 55 | 37R0400MD2 |  | -445.6669
Table OptiMat | 990 | GEV207_R0400_0242 | 37 | 51.63707 | UP | MD2 | 0 | LM | R0400 | GE1 | 6.673 | 25.36 | 25.25 | 25.32 | 168.96036 | 150 |  |  |  | TG 1 phase I | I | 2003-09-08 | 2003-09-08 | STT |  | 86.78 |  | 86.78 |  |  | 2.197 | 2.197 |  |  |  | 0.4825 | 513.6116 | 513.6116 |  |  |  |  | 19065.02 |  |  | 1 |  |  |  | t | [6 empty] | 0.25 |  |  | 26.94 | [5 empty] | 0.01906502 |  | 100 kN Mayes DH 100S, UP | d | h | n |  | n | d, RT | OB_TG2_R022 | Coupon was fatigued for some segments before tension. Tension performed with one tab debonded | [12 empty] | Front: Strain gauge: HBM 6/350 XY11, Middle, Center; Back: Strain gauge: HBM 6/350 LY11, Middle, Center | SG, M, C, BTB | 170 | 2 | 77.7 | 150 | 0.2138868 | GEV205; GEV207 after preliminary tests |  | 1.880929 | 0.5142225 | various | Prime 20, slow hardener | PPG2002 |  |  | 71.37672 | LM |  |  | 0.1596615 |  | 40 | MD material used in preliminary programme 2 (1 layer less than MD1) | 6.57 | 46.89589 | 6.57 | 85.68 | 25 | 10 | 1.467042 | [[±45, 0°]4;±45] | 0.0129912 | GE1 |  | 0.4992444 | MD2 | 0 | UP |  | 51.63707 |  |  | 5 | R0400 | V1 | 4 | Rectangular | 55 | 37R0400MD2 | 513.6116
Table OptiMat | 989 | GEV207_R0400_0241 | 37 | 51.63707 | UP | MD2 | 0 | LM | R0400 | GE1 | 6.77 | 25.28 | 25.26 | 25.273 | 171.09821 | 150 |  |  |  | TG 1 phase I | I | 2003-07-25 | 2003-07-25 | STT |  | 89.11 |  | 89.11 |  |  | 2.239 | 2.239 |  |  |  | 0.4334 | 520.812 | 520.812 |  |  |  |  | 19325.12 |  |  | 1 |  |  |  | t | [6 empty] | 0.25 |  |  | 26.95 | [5 empty] | 0.01932512 |  | 100 kN Mayes DH 100S, UP | d | h | n |  | n | d, RT | OB_TG2_R022 | [13 empty] | Front: Strain gauge: HBM 6/350 XY11, Middle, Center; Back: Strain gauge: HBM 6/350 LY11, Middle, Center | SG, M, C, BTB | 150 | 2 | 77.7 | 150 | 0.2138868 | GEV205; GEV207 after preliminary tests |  | 1.880929 | 0.5142225 | various | Prime 20, slow hardener | PPG2002 |  |  | 71.37672 | LM |  |  | 0.1596615 |  | 40 | MD material used in preliminary programme 2 (1 layer less than MD1) | 6.57 | 46.89589 | 6.57 | 85.68 | 25 | 10 | 1.467042 | [[±45, 0°]4;±45] | 0.0129912 | GE1 |  | 0.4992444 | MD2 | 0 | UP |  | 51.63707 |  |  | 5 | R0400 | V1 | 4 | Rectangular | 55 | 37R0400MD2 | 520.812
Table OptiMat | 988 | GEV207_R0400_0240 | 37 | 51.63707 | UP | MD2 | 0 | LM | R0400 | GE1 | 6.613 | 25.3 | 25.27 | 25.29 | 167.24277 | 150 |  |  |  | TG 1 phase I | I | 2003-07-22 | 2003-07-22 | STT |  | 87.02 |  | 87.02 |  |  | 2.252 | 2.252 |  |  |  | 0.4412 | 520.3214 | 520.3214 |  |  |  |  | 18263.3 |  |  | 1 |  |  |  | t | [6 empty] | 0.25 |  |  | 28.49 | [5 empty] | 0.0182633 |  | 100 kN Mayes DH 100S, UP | d | h | n |  | n | d, RT | OB_TG2_R022 | Grip pressure not adequate. Test was interrupted and repeated using higher grip pressure | [12 empty] | Front: Strain gauge: HBM 6/350 XY11, Middle, Center; Back: Strain gauge: HBM 6/350 LY11, Middle, Center | SG, M, C, BTB | 150 | 2 | 77.7 | 150 | 0.2138868 | GEV205; GEV207 after preliminary tests |  | 1.880929 | 0.5142225 | various | Prime 20, slow hardener | PPG2002 |  |  | 71.37672 | LM |  |  | 0.1596615 |  | 40 | MD material used in preliminary programme 2 (1 layer less than MD1) | 6.57 | 46.89589 | 6.57 | 85.68 | 25 | 10 | 1.467042 | [[±45, 0°]4;±45] | 0.0129912 | GE1 |  | 0.4992444 | MD2 | 0 | UP |  | 51.63707 |  |  | 5 | R0400 | V1 | 4 | Rectangular | 55 | 37R0400MD2 | 520.3214
Table OptiMat | 987 | GEV207_R0400_0238 | 38 | 52.82994 | UP | MD2 | 0 | LM | R0400 | GE1 | 6.79 | 25.39 | 25.37 | 25.38 | 172.3302 | 150 |  |  |  | TG 1 phase I | I | 2003-09-08 | 2003-09-08 | STT |  | 88.09 |  | 88.09 |  |  | 2.197 | 2.197 |  |  |  | 0.4424 | 511.1698 | 511.1698 |  |  |  |  | 18793.01 |  |  | 1 |  |  |  | t | [6 empty] | 0.25 |  |  | 27.2 | [5 empty] | 0.01879301 |  | 100 kN Mayes DH 100S, UP | d | h | n |  | n | d, RT | OB_TG2_R022 | [13 empty] | Front: Strain gauge: HBM 6/350 XY11, Middle, Center; Back: Strain gauge: HBM 6/350 LY11, Middle, Center | SG, M, C, BTB | 170 | 2 | 72.48 | 150 | 0.1844772 | GEV205; GEV207 after preliminary tests |  | 1.904776 | 0.5453625 | various | Prime 20, slow hardener | PPG2002 |  |  | 72.1124 | LM |  |  | 0.3999397 |  | 40 | MD material used in preliminary programme 2 (1 layer less than MD1) | 6.57 | 46.27154 | 6.57 | 87.58 | 25 | 10 | 0.8985268 | [[±45, 0°]4;±45] | 0.009702182 | GE1 |  | 0.2912359 | MD2 | 0 | UP |  | 52.82994 |  |  | 5 | R0400 | V1 | 4 | Rectangular | 55 | 38R0400MD2 | 511.1698
Table OptiMat | 986 | GEV207_R0400_0237 | 38 | 52.82994 | UP | MD2 | 0 | LM | R0400 | GE1 | 6.777 | 25.37 | 25.34 | 25.353 | 171.817281 | 150 |  |  |  | TG 1 phase I | I | 2003-09-08 | 2003-09-08 | STT |  | 90.36 |  | 90.36 |  |  | 2.258 | 2.258 |  |  |  | 0.3889 | 525.9075 | 525.9075 |  |  |  |  | 18822.75 |  |  | 1 |  |  |  | t | [6 empty] | 0.25 |  |  | 27.94 | [5 empty] | 0.01882275 |  | 100 kN Mayes DH 100S, UP | d | h | n |  | n | d, RT | OB_TG2_R022 | [13 empty] | Front: Strain gauge: HBM 6/350 XY11, Middle, Center; Back: Strain gauge: HBM 6/350 LY11, Middle, Center | SG, M, C, BTB | 170 | 2 | 72.48 | 150 | 0.1844772 | GEV205; GEV207 after preliminary tests |  | 1.904776 | 0.5453625 | various | Prime 20, slow hardener | PPG2002 |  |  | 72.1124 | LM |  |  | 0.3999397 |  | 40 | MD material used in preliminary programme 2 (1 layer less than MD1) | 6.57 | 46.27154 | 6.57 | 87.58 | 25 | 10 | 0.8985268 | [[±45, 0°]4;±45] | 0.009702182 | GE1 |  | 0.2912359 | MD2 | 0 | UP |  | 52.82994 |  |  | 5 | R0400 | V1 | 4 | Rectangular | 55 | 38R0400MD2 | 525.9075
Table OptiMat | 985 | GEV206_R0300_0613 | 86 | 51.1127 | UP | UD2 | 0 | LM | R0300 | GE1 | 3.77 | 25.21 | 25.24 | 25.227 | 95.10579 | 145 |  |  |  | TG 2 phase I | I | 2003-08-01 | 2003-08-01 | STT |  | 76.27 |  | 76.27 |  |  | 2.038 | 2.038 |  |  |  |  | 801.9491 | 801.9491 |  |  |  |  | 18829.52 |  |  | 1 |  |  |  | t | [6 empty] | 0.25 |  |  | 42.59 | [5 empty] | 0.01882952 |  | 100 kN Mayes DH 100S, UP | d | h | n |  | n | d, RT |  | Coupon was loaded till about 30 kN before test | [12 empty] | Clip gauge: HBM, Middle, Center, BTB | CG, M, C, BTB |  | 2 | 69.24 | 145 | 0.510187 | GEV204; GEV206 after preliminary tests |  | 1.851246 | 0.7029593 | various | Prime 20, slow hardener | PPG2002 |  |  | 71.78592 | LM |  |  | 0.8741659 |  | 35 | UD material used in preliminary programme 2 (1 layer less than UD1) | 3.52 | 45.49785 | 3.52 | 87.24 | 25 | 0 | 3.389448 | [0°]4 | 0.009411605 | GE1 |  | 0.4258495 | UD2 | 0 | UP |  | 51.1127 |  |  | 0 | R0300 | V1 | 4 | Rectangular | 55 | 86R0300UD2 | 801.9491
Table OptiMat | 984 | GEV206_R0300_0610 | 85 | 49.789 | UP | UD2 | 0 | LM | R0300 | GE1 | 3.833 | 25.47 | 25.42 | 25.447 | 97.538351 | 145 |  |  |  | TG 2 phase I | I | 2003-09-17 | 2003-09-17 | STC |  | -52.64 |  | -52.64 |  |  | -1.426 | -1.426 |  |  |  |  | -539.6852 | -539.6852 |  |  |  |  | -13873.65 |  |  | 1 |  |  |  | c | [6 empty] | 1 |  |  |  | 38.9 | [5 empty] | -0.01387365 | 100 kN Mayes DH 100S, UP | d | h | n |  | n | d, RT | OB_TG2_R018/OB_TC_O005 | [13 empty] | Strain gauge: HBM 6/350 LY11, Middle, Center, BTB | SG, M, C, BTB | 170 | 2 | 68.57 | 145 | 0.5421894 | GEV204; GEV206 after preliminary tests |  | 1.807374 | 1.556383 | various | Prime 20, slow hardener | PPG2002 |  |  | 71.62709 | LM |  |  | 1.279206 |  | 35 | UD material used in preliminary programme 2 (1 layer less than UD1) | 3.52 | 44.67426 | 3.52 | 86.45 | 25 | 0 | 5.536748 | [0°]4 | 0.02361122 | GE1 |  | 0.5329739 | UD2 | 0 | UP |  | 49.789 |  |  | 0 | R0300 | V1 | 4 | Rectangular | 55 | 85R0300UD2 |  | -539.6852
Table OptiMat | 983 | GEV206_R0300_0609 | 85 | 49.789 | UP | UD2 | 0 | LM | R0300 | GE1 | 3.823 | 25.39 | 25.3 | 25.337 | 96.863351 | 145 |  |  |  | TG 2 phase I | I | 2003-09-17 | 2003-09-17 | STC |  | -52.116 |  | -52.116 |  |  | -1.436 | -1.436 |  |  |  |  | -538.0363 | -538.0363 |  |  |  |  | -13725.42 |  |  | 1 |  |  |  | c | [6 empty] | 1 |  |  |  | 39.2 | [5 empty] | -0.01372542 | 100 kN Mayes DH 100S, UP | d | h | n |  | n | d, RT | OB_TG2_R018/OB_TC_O005 | [13 empty] | Strain gauge: HBM 6/350 LY11, Middle, Center, BTB | SG, M, C, BTB | 170 | 2 | 68.57 | 145 | 0.5421894 | GEV204; GEV206 after preliminary tests |  | 1.807374 | 1.556383 | various | Prime 20, slow hardener | PPG2002 |  |  | 71.62709 | LM |  |  | 1.279206 |  | 35 | UD material used in preliminary programme 2 (1 layer less than UD1) | 3.52 | 44.67426 | 3.52 | 86.45 | 25 | 0 | 5.536748 | [0°]4 | 0.02361122 | GE1 |  | 0.5329739 | UD2 | 0 | UP |  | 49.789 |  |  | 0 | R0300 | V1 | 4 | Rectangular | 55 | 85R0300UD2 |  | -538.0363
Table OptiMat | 982 | GEV206_R0300_0608 | 85 | 49.789 | UP | UD2 | 0 | LM | R0300 | GE1 | 3.83 | 25.42 | 25.35 | 25.38 | 97.2054 | 145 |  |  |  | TG 2 phase I | I | 2003-09-17 | 2003-09-17 | STC |  | -50.488 |  | -50.488 |  |  | -1.405 | -1.405 |  |  |  |  | -519.395 | -519.395 |  |  |  |  | -13249.87 |  |  | 1 |  |  |  | c | [6 empty] | 1 |  |  |  | 39.2 | [5 empty] | -0.01324987 | 100 kN Mayes DH 100S, UP | d | h | n |  | n | d, RT | OB_TG2_R018/OB_TC_O005 | [13 empty] | Strain gauge: HBM 6/350 LY11, Middle, Center, BTB | SG, M, C, BTB | 170 | 2 | 68.57 | 145 | 0.5421894 | GEV204; GEV206 after preliminary tests |  | 1.807374 | 1.556383 | various | Prime 20, slow hardener | PPG2002 |  |  | 71.62709 | LM |  |  | 1.279206 |  | 35 | UD material used in preliminary programme 2 (1 layer less than UD1) | 3.52 | 44.67426 | 3.52 | 86.45 | 25 | 0 | 5.536748 | [0°]4 | 0.02361122 | GE1 |  | 0.5329739 | UD2 | 0 | UP |  | 49.789 |  |  | 0 | R0300 | V1 | 4 | Rectangular | 55 | 85R0300UD2 |  | -519.395
Table OptiMat | 981 | GEV206_R0300_0607 | 85 | 49.789 | UP | UD2 | 0 | LM | R0300 | GE1 | 3.807 | 25.49 | 25.46 | 25.477 | 96.990939 | 145 |  |  |  | TG 2 phase I | I | 2003-09-17 | 2003-09-17 | STC |  | -52.528 |  | -52.528 |  |  | -1.467 | -1.467 |  |  |  |  | -541.5764 | -541.5764 |  |  |  |  | -13505.64 |  |  | 1 |  |  |  | c | [6 empty] | 1 |  |  |  | 40.1 | [5 empty] | -0.01350564 | 100 kN Mayes DH 100S, UP | d | h | n |  | n | d, RT | OB_TG2_R018/OB_TC_O005 | [13 empty] | Strain gauge: HBM 6/350 LY11, Middle, Center, BTB | SG, M, C, BTB | 170 | 2 | 68.57 | 145 | 0.5421894 | GEV204; GEV206 after preliminary tests |  | 1.807374 | 1.556383 | various | Prime 20, slow hardener | PPG2002 |  |  | 71.62709 | LM |  |  | 1.279206 |  | 35 | UD material used in preliminary programme 2 (1 layer less than UD1) | 3.52 | 44.67426 | 3.52 | 86.45 | 25 | 0 | 5.536748 | [0°]4 | 0.02361122 | GE1 |  | 0.5329739 | UD2 | 0 | UP |  | 49.789 |  |  | 0 | R0300 | V1 | 4 | Rectangular | 55 | 85R0300UD2 |  | -541.5764
Table OptiMat | 980 | GEV206_R0300_0606 | 85 | 49.789 | UP | UD2 | 0 | LM | R0300 | GE1 | 3.81 | 25.58 | 25.48 | 25.527 | 97.25787 | 145 |  |  |  | TG 2 phase I | I | 2003-09-17 | 2003-09-17 | STC |  | -52.072 |  | -52.072 |  |  | -1.432 | -1.432 |  |  |  |  | -535.4014 | -535.4014 |  |  |  |  | -13763.53 |  |  | 1 |  |  |  | c | [6 empty] | 1 |  |  |  | 38.9 | [5 empty] | -0.01376353 | 100 kN Mayes DH 100S, UP | d | h | n |  | n | d, RT | OB_TG2_R018/OB_TC_O005 | [13 empty] | Strain gauge: HBM 6/350 LY11, Middle, Center, BTB | SG, M, C, BTB | 170 | 2 | 68.57 | 145 | 0.5421894 | GEV204; GEV206 after preliminary tests |  | 1.807374 | 1.556383 | various | Prime 20, slow hardener | PPG2002 |  |  | 71.62709 | LM |  |  | 1.279206 |  | 35 | UD material used in preliminary programme 2 (1 layer less than UD1) | 3.52 | 44.67426 | 3.52 | 86.45 | 25 | 0 | 5.536748 | [0°]4 | 0.02361122 | GE1 |  | 0.5329739 | UD2 | 0 | UP |  | 49.789 |  |  | 0 | R0300 | V1 | 4 | Rectangular | 55 | 85R0300UD2 |  | -535.4014
Table OptiMat | 979 | GEV206_R0300_0605 | 85 | 49.789 | UP | UD2 | 0 | LM | R0300 | GE1 | 3.85 | 25.45 | 25.44 | 25.447 | 97.97095 | 145 |  |  |  | TG 2 phase I | I | 2003-09-17 | 2003-09-17 | STC |  | -51.072 |  | -51.072 |  |  | -1.359 | -1.359 |  |  |  |  | -521.2974 | -521.2974 |  |  |  |  | -13264.56 |  |  | 1 |  |  |  | c | [6 empty] | 1 |  |  |  | 39.3 | [5 empty] | -0.01326456 | 100 kN Mayes DH 100S, UP | d | h | n |  | n | d, RT | OB_TG2_R018/OB_TC_O005 | [13 empty] | Strain gauge: HBM 6/350 LY11, Middle, Center, BTB | SG, M, C, BTB | 170 | 2 | 68.57 | 145 | 0.5421894 | GEV204; GEV206 after preliminary tests |  | 1.807374 | 1.556383 | various | Prime 20, slow hardener | PPG2002 |  |  | 71.62709 | LM |  |  | 1.279206 |  | 35 | UD material used in preliminary programme 2 (1 layer less than UD1) | 3.52 | 44.67426 | 3.52 | 86.45 | 25 | 0 | 5.536748 | [0°]4 | 0.02361122 | GE1 |  | 0.5329739 | UD2 | 0 | UP |  | 49.789 |  |  | 0 | R0300 | V1 | 4 | Rectangular | 55 | 85R0300UD2 |  | -521.2974
Table OptiMat | 978 | GEV206_R0300_0604 | 85 | 49.789 | UP | UD2 | 0 | LM | R0300 | GE1 | 3.76 | 25.28 | 25.25 | 25.263 | 94.98888 | 145 |  |  |  | TG 2 phase I | I | 2003-09-17 | 2003-09-17 | STC |  | -48.86 |  | -48.86 |  |  | -1.598 | -1.598 |  |  |  |  | -514.376 | -514.376 |  |  |  |  | -13325.8 |  |  | 1 |  |  |  | c | [6 empty] | 1 |  |  |  | 38.6 | [5 empty] | -0.0133258 | 100 kN Mayes DH 100S, UP | d | h | n |  | n | d, RT | OB_TG2_R018/OB_TC_O005 | One strain gauge not working | [6 empty] | x | [5 empty] | Strain gauge: HBM 6/350 LY11, Middle, Center, BTB | SG, M, C, BTB | 170 | 2 | 68.57 | 145 | 0.5421894 | GEV204; GEV206 after preliminary tests |  | 1.807374 | 1.556383 | various | Prime 20, slow hardener | PPG2002 |  |  | 71.62709 | LM |  |  | 1.279206 |  | 35 | UD material used in preliminary programme 2 (1 layer less than UD1) | 3.52 | 44.67426 | 3.52 | 86.45 | 25 | 0 | 5.536748 | [0°]4 | 0.02361122 | GE1 |  | 0.5329739 | UD2 | 0 | UP |  | 49.789 |  |  | 0 | R0300 | V1 | 4 | Rectangular | 55 | 85R0300UD2 |  | -514.376
Table OptiMat | 977 | GEV206_R0300_0603 | 85 | 49.789 | UP | UD2 | 0 | LM | R0300 | GE1 | 3.773 | 25.38 | 25.37 | 25.377 | 95.747421 | 145 |  |  |  | TG 2 phase I | I | 2003-09-17 | 2003-09-17 | STC |  | -46.82 |  | -46.82 |  |  | -1.291 | -1.291 |  |  |  |  | -488.9949 | -488.9949 |  |  |  |  | -12420.5 |  |  | 1 |  |  |  | c | [6 empty] | 1 |  |  |  | 39.37 | [5 empty] | -0.0124205 | 100 kN Mayes DH 100S, UP | d | h | n |  | n | d, RT | OB_TG2_R018/OB_TC_O005 |  | x | [11 empty] | Strain gauge: HBM 6/350 LY11, Middle, Center, BTB | SG, M, C, BTB | 170 | 2 | 68.57 | 145 | 0.5421894 | GEV204; GEV206 after preliminary tests |  | 1.807374 | 1.556383 | various | Prime 20, slow hardener | PPG2002 |  |  | 71.62709 | LM |  |  | 1.279206 |  | 35 | UD material used in preliminary programme 2 (1 layer less than UD1) | 3.52 | 44.67426 | 3.52 | 86.45 | 25 | 0 | 5.536748 | [0°]4 | 0.02361122 | GE1 |  | 0.5329739 | UD2 | 0 | UP |  | 49.789 |  |  | 0 | R0300 | V1 | 4 | Rectangular | 55 | 85R0300UD2 |  | -488.9949
Table OptiMat | 976 | GEV206_R0300_0602 | 85 | 49.789 | UP | UD2 | 0 | LM | R0300 | GE1 | 3.823 | 25.32 | 25.28 | 25.3 | 96.7219 | 145 |  |  |  | TG 2 phase I | I | 2003-09-17 | 2003-09-17 | STC |  | -51.21 |  | -51.21 |  |  | -1.423 | -1.423 |  |  |  |  | -529.4561 | -529.4561 |  |  |  |  | -13705.83 |  |  | 1 |  |  |  | c | [6 empty] | 1 |  |  |  | 38.63 | [5 empty] | -0.01370583 | 100 kN Mayes DH 100S, UP | d | h | n |  | n | d, RT | OB_TG2_R018/OB_TC_O005 | [13 empty] | Strain gauge: HBM 6/350 LY11, Middle, Center, BTB | SG, M, C, BTB | 170 | 2 | 68.57 | 145 | 0.5421894 | GEV204; GEV206 after preliminary tests |  | 1.807374 | 1.556383 | various | Prime 20, slow hardener | PPG2002 |  |  | 71.62709 | LM |  |  | 1.279206 |  | 35 | UD material used in preliminary programme 2 (1 layer less than UD1) | 3.52 | 44.67426 | 3.52 | 86.45 | 25 | 0 | 5.536748 | [0°]4 | 0.02361122 | GE1 |  | 0.5329739 | UD2 | 0 | UP |  | 49.789 |  |  | 0 | R0300 | V1 | 4 | Rectangular | 55 | 85R0300UD2 |  | -529.4561
Table OptiMat | 975 | GEV206_R0300_0601 | 85 | 49.789 | UP | UD2 | 0 | LM | R0300 | GE1 | 3.8 | 25.42 | 25.4 | 25.413 | 96.5694 | 145 |  |  |  | TG 2 phase I | I | 2003-09-17 | 2003-09-17 | STC |  | -47.308 |  | -47.308 |  |  | -1.315 | -1.315 |  |  |  |  | -489.886 | -489.886 |  |  |  |  | -12777.41 |  |  | 1 |  |  |  | c | [6 empty] | 1 |  |  |  | 38.34 | [5 empty] | -0.01277741 | 100 kN Mayes DH 100S, UP | d | h | n |  | n | d, RT | OB_TG2_R018/OB_TC_O005 |  | x | [11 empty] | Strain gauge: HBM 6/350 LY11, Middle, Center, BTB | SG, M, C, BTB | 170 | 2 | 68.57 | 145 | 0.5421894 | GEV204; GEV206 after preliminary tests |  | 1.807374 | 1.556383 | various | Prime 20, slow hardener | PPG2002 |  |  | 71.62709 | LM |  |  | 1.279206 |  | 35 | UD material used in preliminary programme 2 (1 layer less than UD1) | 3.52 | 44.67426 | 3.52 | 86.45 | 25 | 0 | 5.536748 | [0°]4 | 0.02361122 | GE1 |  | 0.5329739 | UD2 | 0 | UP |  | 49.789 |  |  | 0 | R0300 | V1 | 4 | Rectangular | 55 | 85R0300UD2 |  | -489.886
Table OptiMat | 974 | GEV206_R0300_0600 | 85 | 49.789 | UP | UD2 | 0 | LM | R0300 | GE1 | 3.797 | 25.29 | 25.26 | 25.273 | 95.961581 | 145 |  |  |  | TG 2 phase I | I | 2003-09-17 | 2003-09-17 | STC |  | -50.82 |  | -50.82 |  |  | -1.364 | -1.364 |  |  |  |  | -529.5869 | -529.5869 |  |  |  |  | -13441.29 |  |  | 1 |  |  |  | c | [6 empty] | 1 |  |  |  | 39.4 | [5 empty] | -0.01344129 | 100 kN Mayes DH 100S, UP | d | h | n |  | n | d, RT | OB_TG2_R018/OB_TC_O005 | Coupon compressed during mounting | [12 empty] | Strain gauge: HBM 6/350 LY11, Middle, Center, BTB | SG, M, C, BTB | 170 | 2 | 68.57 | 145 | 0.5421894 | GEV204; GEV206 after preliminary tests |  | 1.807374 | 1.556383 | various | Prime 20, slow hardener | PPG2002 |  |  | 71.62709 | LM |  |  | 1.279206 |  | 35 | UD material used in preliminary programme 2 (1 layer less than UD1) | 3.52 | 44.67426 | 3.52 | 86.45 | 25 | 0 | 5.536748 | [0°]4 | 0.02361122 | GE1 |  | 0.5329739 | UD2 | 0 | UP |  | 49.789 |  |  | 0 | R0300 | V1 | 4 | Rectangular | 55 | 85R0300UD2 |  | -529.5869
Table OptiMat | 973 | GEV206_R0300_0599 | 85 | 49.789 | UP | UD2 | 0 | LM | R0300 | GE1 | 3.787 | 25.19 | 25.12 | 25.153 | 95.254411 | 145 |  |  |  | TG 2 phase I | I | 2003-09-18 | 2003-09-18 | STC |  | -49.97 |  | -49.97 |  |  | -1.402 | -1.402 |  |  |  |  | -524.5951 | -524.5951 |  |  |  |  | -13492.67 |  |  | 1 |  |  |  | c | [6 empty] | 1 |  |  |  | 38.88 | [5 empty] | -0.01349267 | 100 kN Mayes DH 100S, UP | d | h | n |  | n | d, RT | OB_TG2_R018/OB_TC_O005 | Load curve not smooth | [12 empty] | Strain gauge: HBM 6/350 LY11, Middle, Center, BTB | SG, M, C, BTB | 170 | 2 | 68.57 | 145 | 0.5421894 | GEV204; GEV206 after preliminary tests |  | 1.807374 | 1.556383 | various | Prime 20, slow hardener | PPG2002 |  |  | 71.62709 | LM |  |  | 1.279206 |  | 35 | UD material used in preliminary programme 2 (1 layer less than UD1) | 3.52 | 44.67426 | 3.52 | 86.45 | 25 | 0 | 5.536748 | [0°]4 | 0.02361122 | GE1 |  | 0.5329739 | UD2 | 0 | UP |  | 49.789 |  |  | 0 | R0300 | V1 | 4 | Rectangular | 55 | 85R0300UD2 |  | -524.5951
Table OptiMat | 972 | GEV206_R0300_0598 | 85 | 49.789 | UP | UD2 | 0 | LM | R0300 | GE1 | 3.793 | 25.23 | 25.14 | 25.19 | 95.54567 | 145 |  |  |  | TG 2 phase I | I | 2003-09-18 | 2003-09-18 | STC |  | -45.94 |  | -45.94 |  |  | -1.274 | -1.274 |  |  |  |  | -480.8172 | -480.8172 |  |  |  |  | -12253.24 |  |  | 1 |  |  |  | c | [6 empty] | 1 |  |  |  | 39.24 | [5 empty] | -0.01225324 | 100 kN Mayes DH 100S, UP | d | h | n |  | n | d, RT | OB_TG2_R018/OB_TC_O005 | [13 empty] | Strain gauge: HBM 6/350 LY11, Middle, Center, BTB | SG, M, C, BTB | 170 | 2 | 68.57 | 145 | 0.5421894 | GEV204; GEV206 after preliminary tests |  | 1.807374 | 1.556383 | various | Prime 20, slow hardener | PPG2002 |  |  | 71.62709 | LM |  |  | 1.279206 |  | 35 | UD material used in preliminary programme 2 (1 layer less than UD1) | 3.52 | 44.67426 | 3.52 | 86.45 | 25 | 0 | 5.536748 | [0°]4 | 0.02361122 | GE1 |  | 0.5329739 | UD2 | 0 | UP |  | 49.789 |  |  | 0 | R0300 | V1 | 4 | Rectangular | 55 | 85R0300UD2 |  | -480.8172
Table OptiMat | 971 | GEV206_R0300_0597 | 85 | 49.789 | UP | UD2 | 0 | LM | R0300 | GE1 | 3.757 | 25.32 | 25.3 | 25.31 | 95.08967 | 145 |  |  |  | TG 2 phase I | I | 2003-09-18 | 2003-09-18 | STC |  | -49.73 |  | -49.73 |  |  | -1.472 | -1.472 |  |  |  |  | -522.98 | -522.98 |  |  |  |  | -13580.37 |  |  | 1 |  |  |  | c | [6 empty] | 1 |  |  |  | 38.51 | [5 empty] | -0.01358037 | 100 kN Mayes DH 100S, UP | d | h | n |  | n | d, RT | OB_TG2_R018/OB_TC_O005 | Load curve not smooth | [12 empty] | Strain gauge: HBM 6/350 LY11, Middle, Center, BTB | SG, M, C, BTB | 170 | 2 | 68.57 | 145 | 0.5421894 | GEV204; GEV206 after preliminary tests |  | 1.807374 | 1.556383 | various | Prime 20, slow hardener | PPG2002 |  |  | 71.62709 | LM |  |  | 1.279206 |  | 35 | UD material used in preliminary programme 2 (1 layer less than UD1) | 3.52 | 44.67426 | 3.52 | 86.45 | 25 | 0 | 5.536748 | [0°]4 | 0.02361122 | GE1 |  | 0.5329739 | UD2 | 0 | UP |  | 49.789 |  |  | 0 | R0300 | V1 | 4 | Rectangular | 55 | 85R0300UD2 |  | -522.98
Table OptiMat | 970 | GEV206_R0300_0596 | 85 | 49.789 | UP | UD2 | 0 | LM | R0300 | GE1 | 3.807 | 25.49 | 25.41 | 25.447 | 96.876729 | 145 |  |  |  | TG 2 phase I | I | 2003-09-18 | 2003-09-18 | STC |  | -49.25 |  | -49.25 |  |  | -1.346 | -1.346 |  |  |  |  | -508.378 | -508.378 |  |  |  |  | -13025.31 |  |  | 1 |  |  |  | c | [6 empty] | 1 |  |  |  | 39.03 | [5 empty] | -0.01302531 | 100 kN Mayes DH 100S, UP | d | h | n |  | n | d, RT | OB_TG2_R018/OB_TC_O005 | When coupon was mounted, load could not be zeroed: Test rig seemed unstable and load curve was not smooth | [12 empty] | Strain gauge: HBM 6/350 LY11, Middle, Center, BTB | SG, M, C, BTB | 170 | 2 | 68.57 | 145 | 0.5421894 | GEV204; GEV206 after preliminary tests |  | 1.807374 | 1.556383 | various | Prime 20, slow hardener | PPG2002 |  |  | 71.62709 | LM |  |  | 1.279206 |  | 35 | UD material used in preliminary programme 2 (1 layer less than UD1) | 3.52 | 44.67426 | 3.52 | 86.45 | 25 | 0 | 5.536748 | [0°]4 | 0.02361122 | GE1 |  | 0.5329739 | UD2 | 0 | UP |  | 49.789 |  |  | 0 | R0300 | V1 | 4 | Rectangular | 55 | 85R0300UD2 |  | -508.378
Table OptiMat | 969 | GEV206_R0300_0595 | 85 | 49.789 | UP | UD2 | 0 | LM | R0300 | GE1 | 3.81 | 25.42 | 25.4 | 25.41 | 96.8121 | 145 |  |  |  | TG 2 phase I | I | 2003-09-18 | 2003-09-18 | STC |  | -51.47 |  | -51.47 |  |  | -1.437 | -1.437 |  |  |  |  | -531.6484 | -531.6484 |  |  |  |  | -13358 |  |  | 1 |  |  |  | c | [6 empty] | 1 |  |  |  | 39.8 | [5 empty] | -0.013358 | 100 kN Mayes DH 100S, UP | d | h | n |  | n | d, RT | OB_TG2_R018/OB_TC_O005 | Load curve not smooth | [12 empty] | Strain gauge: HBM 6/350 LY11, Middle, Center, BTB | SG, M, C, BTB | 170 | 2 | 68.57 | 145 | 0.5421894 | GEV204; GEV206 after preliminary tests |  | 1.807374 | 1.556383 | various | Prime 20, slow hardener | PPG2002 |  |  | 71.62709 | LM |  |  | 1.279206 |  | 35 | UD material used in preliminary programme 2 (1 layer less than UD1) | 3.52 | 44.67426 | 3.52 | 86.45 | 25 | 0 | 5.536748 | [0°]4 | 0.02361122 | GE1 |  | 0.5329739 | UD2 | 0 | UP |  | 49.789 |  |  | 0 | R0300 | V1 | 4 | Rectangular | 55 | 85R0300UD2 |  | -531.6484
Table OptiMat | 968 | GEV206_R0300_0594 | 85 | 49.789 | UP | UD2 | 0 | LM | R0300 | GE1 | 3.78 | 25.37 | 25.36 | 25.367 | 95.88726 | 145 |  |  |  | TG 2 phase I | I | 2003-09-17 | 2003-09-17 | STC |  | -50.74 |  | -50.74 |  |  | -1.402 | -1.402 |  |  |  |  | -529.1631 | -529.1631 |  |  |  |  | -13547.44 |  |  | 1 |  |  |  | c | [6 empty] | 1 |  |  |  | 39.06 | [5 empty] | -0.01354744 | 100 kN Mayes DH 100S, UP | d | h | n |  | n | d, RT | OB_TG2_R018/OB_TC_O005 | [13 empty] | Strain gauge: HBM 6/350 LY11, Middle, Center, BTB | SG, M, C, BTB | 170 | 2 | 68.57 | 145 | 0.5421894 | GEV204; GEV206 after preliminary tests |  | 1.807374 | 1.556383 | various | Prime 20, slow hardener | PPG2002 |  |  | 71.62709 | LM |  |  | 1.279206 |  | 35 | UD material used in preliminary programme 2 (1 layer less than UD1) | 3.52 | 44.67426 | 3.52 | 86.45 | 25 | 0 | 5.536748 | [0°]4 | 0.02361122 | GE1 |  | 0.5329739 | UD2 | 0 | UP |  | 49.789 |  |  | 0 | R0300 | V1 | 4 | Rectangular | 55 | 85R0300UD2 |  | -529.1631
Table OptiMat | 967 | GEV206_R0300_0593 | 85 | 49.789 | UP | UD2 | 0 | LM | R0300 | GE1 | 3.84 | 25.32 | 25.22 | 25.273 | 97.04832 | 145 |  |  |  | TG 2 phase I | I | 2003-09-17 | 2003-09-17 | STC |  | -49.57 |  | -49.57 |  |  | -1.331 | -1.331 |  |  |  |  | -510.7765 | -510.7765 |  |  |  |  | -12986.94 |  |  | 1 |  |  |  | c | [6 empty] | 1 |  |  |  | 39.33 | [5 empty] | -0.01298694 | 100 kN Mayes DH 100S, UP | d | h | n |  | n | d, RT | OB_TG2_R018/OB_TC_O005 |  | x | [11 empty] | Strain gauge: HBM 6/350 LY11, Middle, Center, BTB | SG, M, C, BTB | 170 | 2 | 68.57 | 145 | 0.5421894 | GEV204; GEV206 after preliminary tests |  | 1.807374 | 1.556383 | various | Prime 20, slow hardener | PPG2002 |  |  | 71.62709 | LM |  |  | 1.279206 |  | 35 | UD material used in preliminary programme 2 (1 layer less than UD1) | 3.52 | 44.67426 | 3.52 | 86.45 | 25 | 0 | 5.536748 | [0°]4 | 0.02361122 | GE1 |  | 0.5329739 | UD2 | 0 | UP |  | 49.789 |  |  | 0 | R0300 | V1 | 4 | Rectangular | 55 | 85R0300UD2 |  | -510.7765
Table OptiMat | 966 | GEV206_R0300_0592 | 84 | 52.46668 | UP | UD2 | 0 | LM | R0300 | GE1 | 3.86 | 25.43 | 25.39 | 25.407 | 98.07102 | 145 |  |  |  | TG 2 phase I | I | 2003-09-17 | 2003-09-17 | STC |  | -52.09 |  | -52.09 |  |  | -1.408 | -1.408 |  |  |  |  | -531.1457 | -531.1457 |  |  |  |  | -13966.49 |  |  | 1 |  |  |  | c | [6 empty] | 1 |  |  |  | 38.03 | [5 empty] | -0.01396649 | 100 kN Mayes DH 100S, UP | d | h | n |  | n | d, RT | OB_TG2_R018/OB_TC_O005 | [13 empty] | Strain gauge: HBM 6/350 LY11, Middle, Center, BTB | SG, M, C, BTB | 170 | 2 | 67.7 | 145 | 0.5215864 | GEV204; GEV206 after preliminary tests |  | 1.889135 | 0.3944028 | various | Prime 20, slow hardener | PPG2002 |  |  | 72.20715 | LM |  |  | 0.6169074 |  | 35 | UD material used in preliminary programme 2 (1 layer less than UD1) | 3.52 | 45.73186 | 3.52 | 87.31 | 25 | 0 | 1.801466 | [0°]4 | 0.01322148 | GE1 |  | 0.7128074 | UD2 | 0 | WMC |  | 52.46668 |  |  | 0 | R0300 | V1 | 4 | Rectangular | 55 | 84R0300UD2 |  | -531.1457
Table OptiMat | 965 | GEV206_R0300_0591 | 84 | 52.46668 | UP | UD2 | 0 | LM | R0300 | GE1 | 3.953 | 25.37 | 25.32 | 25.343 | 100.180879 | 145 |  |  |  | TG 2 phase I | I | 2003-09-17 | 2003-09-17 | STC |  | -53.4 |  | -53.4 |  |  | -1.458 | -1.458 |  |  |  |  | -533.0359 | -533.0359 |  |  |  |  | -13859.49 |  |  | 1 |  |  |  | c | [6 empty] | 1 |  |  |  | 38.46 | [5 empty] | -0.01385949 | 100 kN Mayes DH 100S, UP | d | h | n |  | n | d, RT | OB_TG2_R018/OB_TC_O005 | [13 empty] | Strain gauge: HBM 6/350 LY11, Middle, Center, BTB | SG, M, C, BTB | 170 | 2 | 67.7 | 145 | 0.5215864 | GEV204; GEV206 after preliminary tests |  | 1.889135 | 0.3944028 | various | Prime 20, slow hardener | PPG2002 |  |  | 72.20715 | LM |  |  | 0.6169074 |  | 35 | UD material used in preliminary programme 2 (1 layer less than UD1) | 3.52 | 45.73186 | 3.52 | 87.31 | 25 | 0 | 1.801466 | [0°]4 | 0.01322148 | GE1 |  | 0.7128074 | UD2 | 0 | WMC |  | 52.46668 |  |  | 0 | R0300 | V1 | 4 | Rectangular | 55 | 84R0300UD2 |  | -533.0359
Table OptiMat | 964 | GEV206_R0300_0590 | 84 | 52.46668 | UP | UD2 | 0 | LM | R0300 | GE1 | 3.91 | 25.42 | 25.37 | 25.397 | 99.30227 | 145 |  |  |  | TG 2 phase I | I | 2003-09-18 | 2003-09-18 | STC |  | -52.09 |  | -52.09 |  |  | -1.429 | -1.429 |  |  |  |  | -524.56 | -524.56 |  |  |  |  | -13596.68 |  |  | 1 |  |  |  | c | [6 empty] | 1 |  |  |  | 38.58 | [5 empty] | -0.01359668 | 100 kN Mayes DH 100S, UP | d | h | n |  | n | d, RT | OB_TG2_R018/OB_TC_O005 | [13 empty] | Strain gauge: HBM 6/350 LY11, Middle, Center, BTB | SG, M, C, BTB | 170 | 2 | 67.7 | 145 | 0.5215864 | GEV204; GEV206 after preliminary tests |  | 1.889135 | 0.3944028 | various | Prime 20, slow hardener | PPG2002 |  |  | 72.20715 | LM |  |  | 0.6169074 |  | 35 | UD material used in preliminary programme 2 (1 layer less than UD1) | 3.52 | 45.73186 | 3.52 | 87.31 | 25 | 0 | 1.801466 | [0°]4 | 0.01322148 | GE1 |  | 0.7128074 | UD2 | 0 | WMC |  | 52.46668 |  |  | 0 | R0300 | V1 | 4 | Rectangular | 55 | 84R0300UD2 |  | -524.56
Table OptiMat | 963 | GEV206_R0300_0589 | 84 | 52.46668 | UP | UD2 | 0 | LM | R0300 | GE1 | 3.883 | 25.37 | 25.34 | 25.353 | 98.445699 | 145 |  |  |  | TG 2 phase I | I | 2003-09-18 | 2003-09-18 | STC |  | -50.01 |  | -50.01 |  |  | -1.447 | -1.447 |  |  |  |  | -507.9958 | -507.9958 |  |  |  |  | -13568.26 |  |  | 1 |  |  |  | c | [6 empty] | 1 |  |  |  | 37.44 | [5 empty] | -0.01356826 | 100 kN Mayes DH 100S, UP | d | h | n |  | n | d, RT | OB_TG2_R018/OB_TC_O005 |  | x | [11 empty] | Strain gauge: HBM 6/350 LY11, Middle, Center, BTB | SG, M, C, BTB | 170 | 2 | 67.7 | 145 | 0.5215864 | GEV204; GEV206 after preliminary tests |  | 1.889135 | 0.3944028 | various | Prime 20, slow hardener | PPG2002 |  |  | 72.20715 | LM |  |  | 0.6169074 |  | 35 | UD material used in preliminary programme 2 (1 layer less than UD1) | 3.52 | 45.73186 | 3.52 | 87.31 | 25 | 0 | 1.801466 | [0°]4 | 0.01322148 | GE1 |  | 0.7128074 | UD2 | 0 | WMC |  | 52.46668 |  |  | 0 | R0300 | V1 | 4 | Rectangular | 55 | 84R0300UD2 |  | -507.9958
Table OptiMat | 962 | GEV206_R0300_0588 | 84 | 52.46668 | UP | UD2 | 0 | LM | R0300 | GE1 | 3.887 | 25.43 | 25.4 | 25.413 | 98.780331 | 145 |  |  |  | TG 2 phase I | I | 2003-09-18 | 2003-09-18 | STC |  | -50.17 |  | -50.17 |  |  | -1.332 | -1.332 |  |  |  |  | -507.8946 | -507.8946 |  |  |  |  | -13344.58 |  |  | 1 |  |  |  | c | [6 empty] | 1 |  |  |  | 38.06 | [5 empty] | -0.01334458 | 100 kN Mayes DH 100S, UP | d | h | n |  | n | d, RT | OB_TG2_R018/OB_TC_O005 | [13 empty] | Strain gauge: HBM 6/350 LY11, Middle, Center, BTB | SG, M, C, BTB | 170 | 2 | 67.7 | 145 | 0.5215864 | GEV204; GEV206 after preliminary tests |  | 1.889135 | 0.3944028 | various | Prime 20, slow hardener | PPG2002 |  |  | 72.20715 | LM |  |  | 0.6169074 |  | 35 | UD material used in preliminary programme 2 (1 layer less than UD1) | 3.52 | 45.73186 | 3.52 | 87.31 | 25 | 0 | 1.801466 | [0°]4 | 0.01322148 | GE1 |  | 0.7128074 | UD2 | 0 | WMC |  | 52.46668 |  |  | 0 | R0300 | V1 | 4 | Rectangular | 55 | 84R0300UD2 |  | -507.8946
Table OptiMat | 961 | GEV206_R0300_0587 | 84 | 52.46668 | UP | UD2 | 0 | LM | R0300 | GE1 | 3.813 | 25.36 | 25.34 | 25.353 | 96.670989 | 145 |  |  |  | TG 2 phase I | I | 2003-09-18 | 2003-09-18 | STC |  | -51.19 |  | -51.19 |  |  | -1.379 | -1.379 |  |  |  |  | -529.528 | -529.528 |  |  |  |  | -13553.32 |  |  | 1 |  |  |  | c | [6 empty] | 1 |  |  |  | 39.07 | [5 empty] | -0.01355332 | 100 kN Mayes DH 100S, UP | d | h | n |  | n | d, RT | OB_TG2_R018/OB_TC_O005 | [13 empty] | Strain gauge: HBM 6/350 LY11, Middle, Center, BTB | SG, M, C, BTB | 170 | 2 | 67.7 | 145 | 0.5215864 | GEV204; GEV206 after preliminary tests |  | 1.889135 | 0.3944028 | various | Prime 20, slow hardener | PPG2002 |  |  | 72.20715 | LM |  |  | 0.6169074 |  | 35 | UD material used in preliminary programme 2 (1 layer less than UD1) | 3.52 | 45.73186 | 3.52 | 87.31 | 25 | 0 | 1.801466 | [0°]4 | 0.01322148 | GE1 |  | 0.7128074 | UD2 | 0 | WMC |  | 52.46668 |  |  | 0 | R0300 | V1 | 4 | Rectangular | 55 | 84R0300UD2 |  | -529.528
Table OptiMat | 960 | GEV206_R0300_0586 | 84 | 52.46668 | UP | UD2 | 0 | LM | R0300 | GE1 | 3.88 | 25.42 | 25.4 | 25.407 | 98.57916 | 145 |  |  |  | TG 2 phase I | I | 2003-09-18 | 2003-09-18 | STC |  | -53.23 |  | -53.23 |  |  | -1.498 | -1.498 |  |  |  |  | -539.9721 | -539.9721 |  |  |  |  | -14150.21 |  |  | 1 |  |  |  | c | [6 empty] | 1 |  |  |  | 38.16 | [5 empty] | -0.01415021 | 100 kN Mayes DH 100S, UP | d | h | n |  | n | d, RT | OB_TG2_R018/OB_TC_O005 | [13 empty] | Strain gauge: HBM 6/350 LY11, Middle, Center, BTB | SG, M, C, BTB | 170 | 2 | 67.7 | 145 | 0.5215864 | GEV204; GEV206 after preliminary tests |  | 1.889135 | 0.3944028 | various | Prime 20, slow hardener | PPG2002 |  |  | 72.20715 | LM |  |  | 0.6169074 |  | 35 | UD material used in preliminary programme 2 (1 layer less than UD1) | 3.52 | 45.73186 | 3.52 | 87.31 | 25 | 0 | 1.801466 | [0°]4 | 0.01322148 | GE1 |  | 0.7128074 | UD2 | 0 | WMC |  | 52.46668 |  |  | 0 | R0300 | V1 | 4 | Rectangular | 55 | 84R0300UD2 |  | -539.9721
Table OptiMat | 959 | GEV206_R0300_0585 | 84 | 52.46668 | UP | UD2 | 0 | LM | R0300 | GE1 | 3.83 | 25.37 | 25.31 | 25.33 | 97.0139 | 145 |  |  |  | TG 2 phase I | I | 2003-09-18 | 2003-09-18 | STC |  | -52.11 |  | -52.11 |  |  | -1.426 | -1.426 |  |  |  |  | -537.1395 | -537.1395 |  |  |  |  | -13808.21 |  |  | 1 |  |  |  | c | [6 empty] | 1 |  |  |  | 38.9 | [5 empty] | -0.01380821 | 100 kN Mayes DH 100S, UP | d | h | n |  | n | d, RT | OB_TG2_R018/OB_TC_O005 | [13 empty] | Strain gauge: HBM 6/350 LY11, Middle, Center, BTB | SG, M, C, BTB | 170 | 2 | 67.7 | 145 | 0.5215864 | GEV204; GEV206 after preliminary tests |  | 1.889135 | 0.3944028 | various | Prime 20, slow hardener | PPG2002 |  |  | 72.20715 | LM |  |  | 0.6169074 |  | 35 | UD material used in preliminary programme 2 (1 layer less than UD1) | 3.52 | 45.73186 | 3.52 | 87.31 | 25 | 0 | 1.801466 | [0°]4 | 0.01322148 | GE1 |  | 0.7128074 | UD2 | 0 | WMC |  | 52.46668 |  |  | 0 | R0300 | V1 | 4 | Rectangular | 55 | 84R0300UD2 |  | -537.1395
Table OptiMat | 942 | GEV206_R0300_0209 | 30 | 49.48825 | UP | UD2 | 0 | LM | R0300 | GE1 | 3.786667 | 24.78 | 24.76 | 24.77 | 93.79573 | 145 |  |  |  | TG 2 phase I | I | 2003-07-22 | 2003-07-22 | STT |  | 71.79 |  | 71.79 |  |  | 2.182 | 2.182 |  |  |  | 0.3086 | 765.3866 | 765.3866 |  |  |  |  | 19797.9 |  |  | 1 |  |  |  | t | [6 empty] | 0.25 |  |  | 38.66 | [5 empty] | 0.0197979 |  | 100 kN Mayes DH 100S, UP | d | h | n |  | n | d, RT | OB_TG2_R018 | Test interrupted due to overheat and repeated until failure | [12 empty] | Front: Strain gauge: HBM 6/350 XY11, Middle, Center; Back: Strain gauge: HBM 6/350 LY11, Middle, Center | SG, M, C, BTB | 150 | 2 | 73.82 | 145 | 0.9836583 | GEV204; GEV206 after preliminary tests |  | 1.787395 | 0.6780559 | various | Prime 20, slow hardener | PPG2002 |  |  | 71.98568 | LM |  |  | 1.446192 |  | 35 | UD material used in preliminary programme 2 (1 layer less than UD1) | 3.52 | 43.61504 | 3.52 | 84.4 | 25 | 0 | 6.896707 | [0°]4 | 0.003941045 | GE1 |  | 0.7753095 | UD2 | 0 | UP |  | 49.48825 |  |  | 0 | R0300 | V1 | 4 | Rectangular | 55 | 30R0300UD2 | 765.3866
Table OptiMat | 941 | GEV206_R0300_0208 | 30 | 49.48825 | UP | UD2 | 0 | LM | R0300 | GE1 | 3.833333 | 25.06 | 24.94 | 25.02 | 95.91 | 145 |  |  |  | TG 2 phase I | I | 2003-07-22 | 2003-07-22 | STT |  | 66.66 |  | 66.66 |  |  | 1.932 | 1.932 |  |  |  | 0.2793 | 695.0266 | 695.0266 |  |  |  |  | 18223.04 |  |  | 1 |  |  |  | t | [6 empty] | 0.25 |  |  | 38.14 | [5 empty] | 0.01822304 |  | 100 kN Mayes DH 100S, UP | d | h | n |  | n | d, RT | OB_TG2_R018 | [13 empty] | Front: Strain gauge: HBM 6/350 XY11, Middle, Center; Back: Strain gauge: HBM 6/350 LY11, Middle, Center | SG, M, C, BTB | 150 | 2 | 73.82 | 145 | 0.9836583 | GEV204; GEV206 after preliminary tests |  | 1.787395 | 0.6780559 | various | Prime 20, slow hardener | PPG2002 |  |  | 71.98568 | LM |  |  | 1.446192 |  | 35 | UD material used in preliminary programme 2 (1 layer less than UD1) | 3.52 | 43.61504 | 3.52 | 84.4 | 25 | 0 | 6.896707 | [0°]4 | 0.003941045 | GE1 |  | 0.7753095 | UD2 | 0 | UP |  | 49.48825 |  |  | 0 | R0300 | V1 | 4 | Rectangular | 55 | 30R0300UD2 | 695.0266
Table OptiMat | 940 | GEV206_R0300_0207 | 30 | 49.48825 | UP | UD2 | 0 | LM | R0300 | GE1 | 3.82 | 24.92 | 24.84 | 24.87333 | 95.01613 | 145 |  |  |  | TG 2 phase I | I | 2003-07-22 | 2003-07-22 | STT |  | 66.4 |  | 66.4 |  |  | 1.898 | 1.898 |  |  |  | 0.3459 | 698.8287 | 698.8287 |  |  |  |  | 17946.29 |  |  | 1 |  |  |  | t | [6 empty] | 0.25 |  |  | 38.94 | [5 empty] | 0.01794629 |  | 100 kN Mayes DH 100S, UP | d | h | n |  | n | d, RT | OB_TG2_R018 | [13 empty] | Front: Strain gauge: HBM 6/350 XY11, Middle, Center; Back: Strain gauge: HBM 6/350 LY11, Middle, Center | SG, M, C, BTB | 150 | 2 | 73.82 | 145 | 0.9836583 | GEV204; GEV206 after preliminary tests |  | 1.787395 | 0.6780559 | various | Prime 20, slow hardener | PPG2002 |  |  | 71.98568 | LM |  |  | 1.446192 |  | 35 | UD material used in preliminary programme 2 (1 layer less than UD1) | 3.52 | 43.61504 | 3.52 | 84.4 | 25 | 0 | 6.896707 | [0°]4 | 0.003941045 | GE1 |  | 0.7753095 | UD2 | 0 | UP |  | 49.48825 |  |  | 0 | R0300 | V1 | 4 | Rectangular | 55 | 30R0300UD2 | 698.8287
Table OptiMat | 939 | GEV206_R0300_0206 | 30 | 49.48825 | UP | UD2 | 0 | LM | R0300 | GE1 | 3.71 | 24.95 | 24.87 | 24.90667 | 92.40373 | 145 |  |  |  | TG 2 phase I | I | 2003-05-19 | 2003-05-19 | STT |  | 76.27 |  | 76.27 |  |  | 2.203 | 2.203 |  |  |  | 0.329 | 825.3996 | 825.3996 |  |  |  |  | 20593.8 |  |  | 1 |  |  |  | t | [6 empty] | 0.25 |  |  | 40.08 | [5 empty] | 0.0205938 |  | 100 kN Mayes DH 100S, UP | d | h | n |  | n | d, RT | OB_TG2_R013/OB_TG2_R018 | [13 empty] | Front: Strain gauge: HBM 6/350 XY11, Middle, Center; Back: Strain gauge: HBM 6/350 LY11, Middle, Center | SG, M, C, BTB | 180 | 2 | 73.82 | 145 | 0.9836583 | GEV204; GEV206 after preliminary tests |  | 1.787395 | 0.6780559 | various | Prime 20, slow hardener | PPG2002 |  |  | 71.98568 | LM |  |  | 1.446192 |  | 35 | UD material used in preliminary programme 2 (1 layer less than UD1) | 3.52 | 43.61504 | 3.52 | 84.4 | 25 | 0 | 6.896707 | [0°]4 | 0.003941045 | GE1 |  | 0.7753095 | UD2 | 0 | UP |  | 49.48825 |  |  | 0 | R0300 | V1 | 4 | Rectangular | 55 | 30R0300UD2 | 825.3996
Table OptiMat | 938 | GEV206_R0300_0205 | 30 | 49.48825 | UP | UD2 | 0 | LM | R0300 | GE1 | 3.766667 | 25.03 | 24.99 | 25.00333 | 94.17922 | 145 |  |  |  | TG 2 phase I | I | 2003-07-21 | 2003-07-21 | STT |  | 75.06 |  | 75.06 |  |  | 2.085 | 2.085 |  |  |  | 0.2721 | 796.9911 | 796.9911 |  |  |  |  | 20290 |  |  | 1 |  |  |  | t | [6 empty] | 0.25 |  |  | 39.28 | [5 empty] | 0.02029 |  | 100 kN Mayes DH 100S, UP | d | h | n |  | n | d, RT | OB_TG2_R018 | Taring of data acquisition device performed before the upper grip was closed. One strain gauge working at failure | [12 empty] | Front: Strain gauge: HBM 6/350 XY11, Middle, Center; Back: Strain gauge: HBM 6/350 LY11, Middle, Center | SG, M, C, BTB | 170 | 2 | 73.82 | 145 | 0.9836583 | GEV204; GEV206 after preliminary tests |  | 1.787395 | 0.6780559 | various | Prime 20, slow hardener | PPG2002 |  |  | 71.98568 | LM |  |  | 1.446192 |  | 35 | UD material used in preliminary programme 2 (1 layer less than UD1) | 3.52 | 43.61504 | 3.52 | 84.4 | 25 | 0 | 6.896707 | [0°]4 | 0.003941045 | GE1 |  | 0.7753095 | UD2 | 0 | UP |  | 49.48825 |  |  | 0 | R0300 | V1 | 4 | Rectangular | 55 | 30R0300UD2 | 796.9911
Table OptiMat | 937 | GEV206_R0300_0204 | 30 | 49.48825 | UP | UD2 | 0 | LM | R0300 | GE1 | 3.76 | 25.04 | 25.03 | 25.03333 | 94.12533 | 145 |  |  |  | TG 2 phase I | I | 2003-07-25 | 2003-07-25 | STT |  | 68.84 |  | 68.84 |  |  | 2.069 | 2.069 |  |  |  | 0.2673 | 731.3653 | 731.3653 |  |  |  |  | 19379.05 |  |  | 1 |  |  |  | t | [6 empty] | 0.25 |  |  | 37.74 | [5 empty] | 0.01937905 |  | 100 kN Mayes DH 100S, UP | d | h | n |  | n | d, RT | OB_TG2_R018 | [13 empty] | Front: Strain gauge: HBM 6/350 XY11, Middle, Center; Back: Strain gauge: HBM 6/350 LY11, Middle, Center | SG, M, C, BTB | 150 | 2 | 73.82 | 145 | 0.9836583 | GEV204; GEV206 after preliminary tests |  | 1.787395 | 0.6780559 | various | Prime 20, slow hardener | PPG2002 |  |  | 71.98568 | LM |  |  | 1.446192 |  | 35 | UD material used in preliminary programme 2 (1 layer less than UD1) | 3.52 | 43.61504 | 3.52 | 84.4 | 25 | 0 | 6.896707 | [0°]4 | 0.003941045 | GE1 |  | 0.7753095 | UD2 | 0 | UP |  | 49.48825 |  |  | 0 | R0300 | V1 | 4 | Rectangular | 55 | 30R0300UD2 | 731.3653
Table OptiMat | 936 | GEV206_R0300_0203 | 30 | 49.48825 | UP | UD2 | 0 | LM | R0300 | GE1 | 3.71 | 24.82 | 24.75 | 24.78333 | 91.94617 | 145 |  |  |  | TG 2 phase I | I | 2003-07-25 | 2003-07-25 | STT |  | 76.87 |  | 76.87 |  |  | 2.256 | 2.256 |  |  |  | 0.3329 | 836.0327 | 836.0327 |  |  |  |  | 21058.76 |  |  | 1 |  |  |  | t | [6 empty] | 0.25 |  |  | 39.7 | [5 empty] | 0.02105876 |  | 100 kN Mayes DH 100S, UP | d | h | n |  | n | d, RT | OB_TG2_R018 | [13 empty] | Front: Strain gauge: HBM 6/350 XY11, Middle, Center; Back: Strain gauge: HBM 6/350 LY11, Middle, Center | SG, M, C, BTB | 150 | 2 | 73.82 | 145 | 0.9836583 | GEV204; GEV206 after preliminary tests |  | 1.787395 | 0.6780559 | various | Prime 20, slow hardener | PPG2002 |  |  | 71.98568 | LM |  |  | 1.446192 |  | 35 | UD material used in preliminary programme 2 (1 layer less than UD1) | 3.52 | 43.61504 | 3.52 | 84.4 | 25 | 0 | 6.896707 | [0°]4 | 0.003941045 | GE1 |  | 0.7753095 | UD2 | 0 | UP |  | 49.48825 |  |  | 0 | R0300 | V1 | 4 | Rectangular | 55 | 30R0300UD2 | 836.0327
Table OptiMat | 935 | GEV206_R0300_0202 | 29 | 51.47069 | UP | UD2 | 0 | LM | R0300 | GE1 | 3.796667 | 24.78 | 24.75 | 24.76667 | 94.03078 | 145 |  |  |  | TG 2 phase I | I | 2003-07-25 | 2003-07-25 | STT |  | 72.63 |  | 72.63 |  |  | 2.042 | 2.042 |  |  |  | 0.2438 | 772.4067 | 772.4067 |  |  |  |  | 19257.21 |  |  | 1 |  |  |  | t | [6 empty] | 0.25 |  |  | 40.11 | [5 empty] | 0.01925721 |  | 100 kN Mayes DH 100S, UP | d | h | n |  | n | d, RT | OB_TG2_R018 | Coupon compressed during dismounting | [12 empty] | Front: Strain gauge: HBM 6/350 XY11, Middle, Center; Back: Strain gauge: HBM 6/350 LY11, Middle, Center | SG, M, C, BTB | 150 | 2 |  | 145 | 0.4169313 | GEV204; GEV206 after preliminary tests |  | 1.861274 | 1.81125 | various | Prime 20, slow hardener | PPG2002 |  |  | 71.89668 | LM |  |  | 0.8987843 |  | 35 | UD material used in preliminary programme 2 (1 layer less than UD1) | 3.52 | 45.5606 | 3.52 |  | 25 | 0 | 2.968709 | [0°]4 | 0.0368917 | GE1 |  | 1.169619 | UD2 | 0 | UP |  | 51.47069 |  |  | 0 | R0300 | V1 | 4 | Rectangular | 55 | 29R0300UD2 | 772.4067
Table OptiMat | 934 | GEV206_R0300_0201 | 29 | 51.47069 | UP | UD2 | 0 | LM | R0300 | GE1 | 3.693333 | 24.91 | 24.84 | 24.88333 | 91.90244 | 145 |  |  |  | TG 2 phase I | I | 2003-05-19 | 2003-05-19 | STT |  | 73.81 |  | 73.81 |  |  | 2.121 | 2.121 |  |  |  | 0.2907 | 803.1342 | 803.1342 |  |  |  |  | 20646.12 |  |  | 1 |  |  |  | t | [6 empty] | 0.25 |  |  | 38.9 | [5 empty] | 0.02064612 |  | 100 kN Mayes DH 100S, UP | d | h | n |  | n | d, RT | OB_TG2_R013/OB_TG2_R018 | [13 empty] | Front: Strain gauge: HBM 6/350 XY11, Middle, Center; Back: Strain gauge: HBM 6/350 LY11, Middle, Center | SG, M, C, BTB | 180 | 2 |  | 145 | 0.4169313 | GEV204; GEV206 after preliminary tests |  | 1.861274 | 1.81125 | various | Prime 20, slow hardener | PPG2002 |  |  | 71.89668 | LM |  |  | 0.8987843 |  | 35 | UD material used in preliminary programme 2 (1 layer less than UD1) | 3.52 | 45.5606 | 3.52 |  | 25 | 0 | 2.968709 | [0°]4 | 0.0368917 | GE1 |  | 1.169619 | UD2 | 0 | UP |  | 51.47069 |  |  | 0 | R0300 | V1 | 4 | Rectangular | 55 | 29R0300UD2 | 803.1342
Table OptiMat | 933 | GEV206_R0300_0200 | 29 | 51.47069 | UP | UD2 | 0 | LM | R0300 | GE1 | 3.816667 | 24.86 | 24.81 | 24.84333 | 94.81872 | 145 |  |  |  | TG 2 phase I | I | 2003-07-25 | 2003-07-25 | STT |  | 71.37 |  | 71.37 |  |  | 2.112 | 2.112 |  |  |  | 0.24 | 752.6994 | 752.6994 |  |  |  |  | 20201.27 |  |  | 1 |  |  |  | t | [6 empty] | 0.25 |  |  | 37.26 | [5 empty] | 0.02020127 |  | 100 kN Mayes DH 100S, UP | d | h | n |  | n | d, RT | OB_TG2_R018 | [13 empty] | Front: Strain gauge: HBM 6/350 XY11, Middle, Center; Back: Strain gauge: HBM 6/350 LY11, Middle, Center | SG, M, C, BTB | 150 | 2 |  | 145 | 0.4169313 | GEV204; GEV206 after preliminary tests |  | 1.861274 | 1.81125 | various | Prime 20, slow hardener | PPG2002 |  |  | 71.89668 | LM |  |  | 0.8987843 |  | 35 | UD material used in preliminary programme 2 (1 layer less than UD1) | 3.52 | 45.5606 | 3.52 |  | 25 | 0 | 2.968709 | [0°]4 | 0.0368917 | GE1 |  | 1.169619 | UD2 | 0 | UP |  | 51.47069 |  |  | 0 | R0300 | V1 | 4 | Rectangular | 55 | 29R0300UD2 | 752.6994
Table OptiMat | 932 | GEV206_R0300_0199 | 29 | 51.47069 | UP | UD2 | 0 | LM | R0300 | GE1 | 3.753333 | 24.67 | 24.61 | 24.64 | 92.48213 | 145 |  |  |  | TG 2 phase I | I | 2003-07-21 | 2003-07-21 | STT |  | 68.14 |  | 68.14 |  |  | 2.036 | 2.036 |  |  |  | 0.3065 | 736.791 | 736.791 |  |  |  |  | 19466.08 |  |  | 1 |  |  |  | t | [6 empty] | 0.25 |  |  | 37.85 | [5 empty] | 0.01946608 |  | 100 kN Mayes DH 100S, UP | d | h | n |  | n | d, RT | OB_TG2_R018 | [13 empty] | Front: Strain gauge: HBM 6/350 XY11, Middle, Center; Back: Strain gauge: HBM 6/350 LY11, Middle, Center | SG, M, C, BTB | 170 | 2 |  | 145 | 0.4169313 | GEV204; GEV206 after preliminary tests |  | 1.861274 | 1.81125 | various | Prime 20, slow hardener | PPG2002 |  |  | 71.89668 | LM |  |  | 0.8987843 |  | 35 | UD material used in preliminary programme 2 (1 layer less than UD1) | 3.52 | 45.5606 | 3.52 |  | 25 | 0 | 2.968709 | [0°]4 | 0.0368917 | GE1 |  | 1.169619 | UD2 | 0 | UP |  | 51.47069 |  |  | 0 | R0300 | V1 | 4 | Rectangular | 55 | 29R0300UD2 | 736.791
Table OptiMat | 931 | GEV206_R0300_0198 | 29 | 51.47069 | UP | UD2 | 0 | LM | R0300 | GE1 | 3.74 | 24.57 | 24.55 | 24.56 | 91.8544 | 145 |  |  |  | TG 2 phase I | I | 2003-07-25 | 2003-07-25 | STT |  | 73.65 |  | 73.65 |  |  | 2.061 | 2.061 |  |  |  | 0.282 | 801.8124 | 801.8124 |  |  |  |  | 19561.17 |  |  | 1 |  |  |  | t | [6 empty] | 0.25 |  |  | 40.99 | [5 empty] | 0.01956117 |  | 100 kN Mayes DH 100S, UP | d | h | n |  | n | d, RT | OB_TG2_R018 | [13 empty] | Front: Strain gauge: HBM 6/350 XY11, Middle, Center; Back: Strain gauge: HBM 6/350 LY11, Middle, Center | SG, M, C, BTB | 150 | 2 |  | 145 | 0.4169313 | GEV204; GEV206 after preliminary tests |  | 1.861274 | 1.81125 | various | Prime 20, slow hardener | PPG2002 |  |  | 71.89668 | LM |  |  | 0.8987843 |  | 35 | UD material used in preliminary programme 2 (1 layer less than UD1) | 3.52 | 45.5606 | 3.52 |  | 25 | 0 | 2.968709 | [0°]4 | 0.0368917 | GE1 |  | 1.169619 | UD2 | 0 | UP |  | 51.47069 |  |  | 0 | R0300 | V1 | 4 | Rectangular | 55 | 29R0300UD2 | 801.8124
Table OptiMat | 930 | GEV206_R0300_0197 | 29 | 51.47069 | UP | UD2 | 0 | LM | R0300 | GE1 | 3.753333 | 24.55 | 24.47 | 24.52 | 92.03173 | 145 |  |  |  | TG 2 phase I | I | 2003-07-22 | 2003-07-22 | STT |  | 70.45 |  | 70.45 |  |  | 2.05 | 2.05 |  |  |  | 0.2853 | 765.4968 | 765.4968 |  |  |  |  | 19613.04 |  |  | 1 |  |  |  | t | [6 empty] | 0.25 |  |  | 39.03 | [5 empty] | 0.01961304 |  | 100 kN Mayes DH 100S, UP | d | h | n |  | n | d, RT | OB_TG2_R018 | [13 empty] | Front: Strain gauge: HBM 6/350 XY11, Middle, Center; Back: Strain gauge: HBM 6/350 LY11, Middle, Center | SG, M, C, BTB | 150 | 2 |  | 145 | 0.4169313 | GEV204; GEV206 after preliminary tests |  | 1.861274 | 1.81125 | various | Prime 20, slow hardener | PPG2002 |  |  | 71.89668 | LM |  |  | 0.8987843 |  | 35 | UD material used in preliminary programme 2 (1 layer less than UD1) | 3.52 | 45.5606 | 3.52 |  | 25 | 0 | 2.968709 | [0°]4 | 0.0368917 | GE1 |  | 1.169619 | UD2 | 0 | UP |  | 51.47069 |  |  | 0 | R0300 | V1 | 4 | Rectangular | 55 | 29R0300UD2 | 765.4968
Table OptiMat | 929 | GEV206_R0300_0196 | 29 | 51.47069 | UP | UD2 | 0 | LM | R0300 | GE1 | 3.72 | 24.84 | 24.79 | 24.81667 | 92.318 | 145 |  |  |  | TG 2 phase I | I | 2003-07-02 | 2003-07-02 | STT |  | 72.46 |  | 72.46 |  |  | 2.075 | 2.075 |  |  |  | 0.2798 | 784.8957 | 784.8957 |  |  |  |  | 19721 |  |  | 1 |  |  |  | t | [6 empty] | 0.25 |  |  | 39.8 | [5 empty] | 0.019721 |  | 100 kN Mayes DH 100S, UP | d | h | n |  | n | d, RT | OB_TG2_R018 | Test interrupted several times: displacement rate not constant due to a malfunction of the test rig | [12 empty] | Front: Strain gauge: HBM 6/350 XY11, Middle, Center; Back: Strain gauge: HBM 6/350 LY11, Middle, Center | SG, M, C, BTB | 170 | 2 |  | 145 | 0.4169313 | GEV204; GEV206 after preliminary tests |  | 1.861274 | 1.81125 | various | Prime 20, slow hardener | PPG2002 |  |  | 71.89668 | LM |  |  | 0.8987843 |  | 35 | UD material used in preliminary programme 2 (1 layer less than UD1) | 3.52 | 45.5606 | 3.52 |  | 25 | 0 | 2.968709 | [0°]4 | 0.0368917 | GE1 |  | 1.169619 | UD2 | 0 | UP |  | 51.47069 |  |  | 0 | R0300 | V1 | 4 | Rectangular | 55 | 29R0300UD2 | 784.8957
Table OptiMat | 928 | GEV206_R0300_0195 | 29 | 51.47069 | UP | UD2 | 0 | LM | R0300 | GE1 | 3.736667 | 24.88 | 24.79 | 24.82333 | 92.75652 | 145 |  |  |  | TG 2 phase I | I | 2003-07-25 | 2003-07-25 | STT |  | 74.37 |  | 74.37 |  |  | 2.16 | 2.16 |  |  |  | 0.318 | 801.7765 | 801.7765 |  |  |  |  | 20396.25 |  |  | 1 |  |  |  | t | [6 empty] | 0.25 |  |  | 39.31 | [5 empty] | 0.02039625 |  | 100 kN Mayes DH 100S, UP | d | h | n |  | n | d, RT | OB_TG2_R018 | Coupon compressed during dismounting. One strain gauge working at failure | [12 empty] | Front: Strain gauge: HBM 6/350 XY11, Middle, Center; Back: Strain gauge: HBM 6/350 LY11, Middle, Center | SG, M, C, BTB | 150 | 2 |  | 145 | 0.4169313 | GEV204; GEV206 after preliminary tests |  | 1.861274 | 1.81125 | various | Prime 20, slow hardener | PPG2002 |  |  | 71.89668 | LM |  |  | 0.8987843 |  | 35 | UD material used in preliminary programme 2 (1 layer less than UD1) | 3.52 | 45.5606 | 3.52 |  | 25 | 0 | 2.968709 | [0°]4 | 0.0368917 | GE1 |  | 1.169619 | UD2 | 0 | UP |  | 51.47069 |  |  | 0 | R0300 | V1 | 4 | Rectangular | 55 | 29R0300UD2 | 801.7765
Table OptiMat | 927 | GEV206_R0300_0194 | 29 | 51.47069 | UP | UD2 | 0 | LM | R0300 | GE1 | 3.686667 | 24.87 | 24.85 | 24.85667 | 91.63824 | 145 |  |  |  | TG 2 phase I | I | 2003-05-20 | 2003-05-20 | STT |  | 73.38 |  | 73.38 |  |  | 2.028 | 2.028 |  |  |  | 0.2793 | 800.7574 | 800.7574 |  |  |  |  | 19351.31 |  |  | 1 |  |  |  | t | [6 empty] | 0.25 |  |  | 41.38 | [5 empty] | 0.01935131 |  | 100 kN Mayes DH 100S, UP | d | h | n |  | n | d, RT | OB_TG2_R013/OB_TG2_R018 | [13 empty] | Front: Strain gauge: HBM 6/350 XY11, Middle, Center; Back: Strain gauge: HBM 6/350 LY11, Middle, Center | SG, M, C, BTB | 180 | 2 |  | 145 | 0.4169313 | GEV204; GEV206 after preliminary tests |  | 1.861274 | 1.81125 | various | Prime 20, slow hardener | PPG2002 |  |  | 71.89668 | LM |  |  | 0.8987843 |  | 35 | UD material used in preliminary programme 2 (1 layer less than UD1) | 3.52 | 45.5606 | 3.52 |  | 25 | 0 | 2.968709 | [0°]4 | 0.0368917 | GE1 |  | 1.169619 | UD2 | 0 | UP |  | 51.47069 |  |  | 0 | R0300 | V1 | 4 | Rectangular | 55 | 29R0300UD2 | 800.7574
Table OptiMat | 926 | GEV206_R0300_0193 | 29 | 51.47069 | UP | UD2 | 0 | LM | R0300 | GE1 | 3.723333 | 24.58 | 24.54 | 24.55667 | 91.43266 | 145 |  |  |  | TG 2 phase I | I | 2003-05-20 | 2003-05-20 | STT |  | 71.44 |  | 71.44 |  |  | 2.054 | 2.054 |  |  |  | 0.2973 | 781.3401 | 781.3401 |  |  |  |  | 19446 |  |  | 1 |  |  |  | t | [6 empty] | 0.25 |  |  | 40.18 | [5 empty] | 0.019446 |  | 100 kN Mayes DH 100S, UP | d | h | n |  | n | d, RT | OB_TG2_R013/OB_TG2_R018 | Coupon surface not smooth | [12 empty] | Front: Strain gauge: HBM 6/350 XY11, Middle, Center; Back: Strain gauge: HBM 6/350 LY11, Middle, Center | SG, M, C, BTB | 180 | 2 |  | 145 | 0.4169313 | GEV204; GEV206 after preliminary tests |  | 1.861274 | 1.81125 | various | Prime 20, slow hardener | PPG2002 |  |  | 71.89668 | LM |  |  | 0.8987843 |  | 35 | UD material used in preliminary programme 2 (1 layer less than UD1) | 3.52 | 45.5606 | 3.52 |  | 25 | 0 | 2.968709 | [0°]4 | 0.0368917 | GE1 |  | 1.169619 | UD2 | 0 | UP |  | 51.47069 |  |  | 0 | R0300 | V1 | 4 | Rectangular | 55 | 29R0300UD2 | 781.3401
Table OptiMat | 925 | GEV206_R0300_0192 | 29 | 51.47069 | UP | UD2 | 0 | LM | R0300 | GE1 | 3.776667 | 24.61 | 24.59 | 24.6 | 92.906 | 145 |  |  |  | TG 2 phase I | I | 2003-05-19 | 2003-05-19 | STT |  | 71.46 |  | 71.46 |  |  | 2.08 | 2.08 |  |  |  | 0.2734 | 769.1645 | 769.1645 |  |  |  |  | 20230.52 |  |  | 1 |  |  |  | t | [6 empty] | 0.25 |  |  | 38.02 | [5 empty] | 0.02023052 |  | 100 kN Mayes DH 100S, UP | d | h | n |  | n | d, RT | OB_TG2_R013/OB_TG2_R018 | [13 empty] | Front: Strain gauge: HBM 6/350 XY11, Middle, Center; Back: Strain gauge: HBM 6/350 LY11, Middle, Center | SG, M, C, BTB | 180 | 2 |  | 145 | 0.4169313 | GEV204; GEV206 after preliminary tests |  | 1.861274 | 1.81125 | various | Prime 20, slow hardener | PPG2002 |  |  | 71.89668 | LM |  |  | 0.8987843 |  | 35 | UD material used in preliminary programme 2 (1 layer less than UD1) | 3.52 | 45.5606 | 3.52 |  | 25 | 0 | 2.968709 | [0°]4 | 0.0368917 | GE1 |  | 1.169619 | UD2 | 0 | UP |  | 51.47069 |  |  | 0 | R0300 | V1 | 4 | Rectangular | 55 | 29R0300UD2 | 769.1645
Table OptiMat | 924 | GEV206_R0300_0191 | 29 | 51.47069 | UP | UD2 | 0 | LM | R0300 | GE1 | 3.676667 | 24.76 | 24.69 | 24.72 | 90.8872 | 145 |  |  |  | TG 2 phase I | I | 2003-05-19 | 2003-05-19 | STT |  | 71.58 |  | 71.58 |  |  | 2.105 | 2.105 |  |  |  | 0.3022 | 787.5696 | 787.5696 |  |  |  |  | 19999.23 |  |  | 1 |  |  |  | t | [6 empty] | 0.25 |  |  | 39.38 | [5 empty] | 0.01999923 |  | 100 kN Mayes DH 100S, UP | d | h | n |  | n | d, RT | OB_TG2_R013/OB_TG2_R018 | [13 empty] | Front: Strain gauge: HBM 6/350 XY11, Middle, Center; Back: Strain gauge: HBM 6/350 LY11, Middle, Center | SG, M, C, BTB | 180 | 2 |  | 145 | 0.4169313 | GEV204; GEV206 after preliminary tests |  | 1.861274 | 1.81125 | various | Prime 20, slow hardener | PPG2002 |  |  | 71.89668 | LM |  |  | 0.8987843 |  | 35 | UD material used in preliminary programme 2 (1 layer less than UD1) | 3.52 | 45.5606 | 3.52 |  | 25 | 0 | 2.968709 | [0°]4 | 0.0368917 | GE1 |  | 1.169619 | UD2 | 0 | UP |  | 51.47069 |  |  | 0 | R0300 | V1 | 4 | Rectangular | 55 | 29R0300UD2 | 787.5696
Table OptiMat | 923 | GEV206_R0300_0190 | 29 | 51.47069 | UP | UD2 | 0 | LM | R0300 | GE1 | 3.733333 | 24.78 | 24.75 | 24.77 | 92.47467 | 145 |  |  |  | TG 2 phase I | I | 2003-05-20 | 2003-05-20 | STT |  | 72.36 |  | 72.36 |  |  | 2.1 | 2.1 |  |  |  | 0.3021 | 782.4846 | 782.4846 |  |  |  |  | 19764.7 |  |  | 1 |  |  |  | t | [6 empty] | 0.25 |  |  | 39.59 | [5 empty] | 0.0197647 |  | 100 kN Mayes DH 100S, UP | d | h | n |  | n | d, RT | OB_TG2_R013/OB_TG2_R018 | [13 empty] | Front: Strain gauge: HBM 6/350 XY11, Middle, Center; Back: Strain gauge: HBM 6/350 LY11, Middle, Center | SG, M, C, BTB | 180 | 2 |  | 145 | 0.4169313 | GEV204; GEV206 after preliminary tests |  | 1.861274 | 1.81125 | various | Prime 20, slow hardener | PPG2002 |  |  | 71.89668 | LM |  |  | 0.8987843 |  | 35 | UD material used in preliminary programme 2 (1 layer less than UD1) | 3.52 | 45.5606 | 3.52 |  | 25 | 0 | 2.968709 | [0°]4 | 0.0368917 | GE1 |  | 1.169619 | UD2 | 0 | UP |  | 51.47069 |  |  | 0 | R0300 | V1 | 4 | Rectangular | 55 | 29R0300UD2 | 782.4846
Table OptiMat | 922 | GEV206_R0300_0189 | 29 | 51.47069 | UP | UD2 | 0 | LM | R0300 | GE1 | 3.743333 | 24.77 | 24.69 | 24.72333 | 92.54768 | 145 |  |  |  | TG 2 phase I | I | 2003-05-19 | 2003-05-19 | STT |  | 71.94 |  | 71.94 |  |  | 2.07 | 2.07 |  |  |  | 0.3201 | 777.3291 | 777.3291 |  |  |  |  | 19931.51 |  |  | 1 |  |  |  | t | [6 empty] | 0.25 |  |  | 39 | [5 empty] | 0.01993151 |  | 100 kN Mayes DH 100S, UP | d | h | n |  | n | d, RT | OB_TG2_R013/OB_TG2_R018 | [13 empty] | Front: Strain gauge: HBM 6/350 XY11, Middle, Center; Back: Strain gauge: HBM 6/350 LY11, Middle, Center | SG, M, C, BTB | 180 | 2 |  | 145 | 0.4169313 | GEV204; GEV206 after preliminary tests |  | 1.861274 | 1.81125 | various | Prime 20, slow hardener | PPG2002 |  |  | 71.89668 | LM |  |  | 0.8987843 |  | 35 | UD material used in preliminary programme 2 (1 layer less than UD1) | 3.52 | 45.5606 | 3.52 |  | 25 | 0 | 2.968709 | [0°]4 | 0.0368917 | GE1 |  | 1.169619 | UD2 | 0 | UP |  | 51.47069 |  |  | 0 | R0300 | V1 | 4 | Rectangular | 55 | 29R0300UD2 | 777.3291
Table OptiMat | 921 | GEV206_R0300_0188 | 29 | 51.47069 | UP | UD2 | 0 | LM | R0300 | GE1 | 3.72 | 24.65 | 24.62 | 24.63667 | 91.6484 | 145 |  |  |  | TG 2 phase I | I | 2003-05-19 | 2003-05-19 | STT |  | 72.7 |  | 72.7 |  |  | 2.118 | 2.118 |  |  |  | 0.3141 | 793.249 | 793.249 |  |  |  |  | 20486.8 |  |  | 1 |  |  |  | t | [6 empty] | 0.25 |  |  | 38.72 | [5 empty] | 0.0204868 |  | 100 kN Mayes DH 100S, UP | d | h | n |  | n | d, RT | OB_TG2_R013/OB_TG2_R018 | One strain gauge working at failure | [12 empty] | Front: Strain gauge: HBM 6/350 XY11, Middle, Center; Back: Strain gauge: HBM 6/350 LY11, Middle, Center | SG, M, C, BTB | 180 | 2 |  | 145 | 0.4169313 | GEV204; GEV206 after preliminary tests |  | 1.861274 | 1.81125 | various | Prime 20, slow hardener | PPG2002 |  |  | 71.89668 | LM |  |  | 0.8987843 |  | 35 | UD material used in preliminary programme 2 (1 layer less than UD1) | 3.52 | 45.5606 | 3.52 |  | 25 | 0 | 2.968709 | [0°]4 | 0.0368917 | GE1 |  | 1.169619 | UD2 | 0 | UP |  | 51.47069 |  |  | 0 | R0300 | V1 | 4 | Rectangular | 55 | 29R0300UD2 | 793.249
Table OptiMat | 920 | GEV206_R0300_0187 | 29 | 51.47069 | UP | UD2 | 0 | LM | R0300 | GE1 | 3.656667 | 24.73 | 24.7 | 24.71667 | 90.38061 | 145 |  |  |  | TG 2 phase I | I | 2003-05-19 | 2003-05-19 | STT |  | 73.99 |  | 73.99 |  |  | 2.044 | 2.044 |  |  |  | 0.2719 | 818.649 | 818.649 |  |  |  |  | 20605.31 |  |  | 1 |  |  |  | t | [6 empty] | 0.25 |  |  | 39.73 | [5 empty] | 0.02060531 |  | 100 kN Mayes DH 100S, UP | d | h | n |  | n | d, RT | OB_TG2_R013/OB_TG2_R018 | One strain gauge working at failure | [12 empty] | Front: Strain gauge: HBM 6/350 XY11, Middle, Center; Back: Strain gauge: HBM 6/350 LY11, Middle, Center | SG, M, C, BTB | 180 | 2 |  | 145 | 0.4169313 | GEV204; GEV206 after preliminary tests |  | 1.861274 | 1.81125 | various | Prime 20, slow hardener | PPG2002 |  |  | 71.89668 | LM |  |  | 0.8987843 |  | 35 | UD material used in preliminary programme 2 (1 layer less than UD1) | 3.52 | 45.5606 | 3.52 |  | 25 | 0 | 2.968709 | [0°]4 | 0.0368917 | GE1 |  | 1.169619 | UD2 | 0 | UP |  | 51.47069 |  |  | 0 | R0300 | V1 | 4 | Rectangular | 55 | 29R0300UD2 | 818.649
Table OptiMat | 919 | GEV206_R0300_0186 | 29 | 51.47069 | UP | UD2 | 0 | LM | R0300 | GE1 | 3.666667 | 24.88 | 24.87 | 24.87333 | 91.20222 | 145 |  |  |  | TG 2 phase I | I | 2003-05-19 | 2003-05-19 | STT |  | 72.8 |  | 72.8 |  |  | 2.106 | 2.106 |  |  |  | 0.2436 | 798.2262 | 798.2262 |  |  |  |  | 20362.91 |  |  | 1 |  |  |  | t | [6 empty] | 0.25 |  |  | 39.2 | [5 empty] | 0.02036291 |  | 100 kN Mayes DH 100S, UP | d | h | n |  | n | d, RT | OB_TG2_R013/OB_TG2_R018 | [13 empty] | Front: Strain gauge: HBM 6/350 XY11, Middle, Center; Back: Strain gauge: HBM 6/350 LY11, Middle, Center | SG, M, C, BTB | 180 | 2 |  | 145 | 0.4169313 | GEV204; GEV206 after preliminary tests |  | 1.861274 | 1.81125 | various | Prime 20, slow hardener | PPG2002 |  |  | 71.89668 | LM |  |  | 0.8987843 |  | 35 | UD material used in preliminary programme 2 (1 layer less than UD1) | 3.52 | 45.5606 | 3.52 |  | 25 | 0 | 2.968709 | [0°]4 | 0.0368917 | GE1 |  | 1.169619 | UD2 | 0 | UP |  | 51.47069 |  |  | 0 | R0300 | V1 | 4 | Rectangular | 55 | 29R0300UD2 | 798.2262
Table OptiMat | 918 | GEV206_R0300_0185 | 28 | 50.28802 | UP | UD2 | 0 | LM | R0300 | GE1 | 3.746667 | 24.88 | 24.85 | 24.86333 | 93.15462 | 145 |  |  |  | TG 2 phase I | I | 2003-05-20 | 2003-05-20 | STT |  | 72.18 |  | 72.18 |  |  | 2.22 | 2.22 |  |  |  | 0.2789 | 774.8408 | 774.8408 |  |  |  |  | 21089.84 |  |  | 1 |  |  |  | t | [6 empty] | 0.25 |  |  | 36.74 | [5 empty] | 0.02108984 |  | 100 kN Mayes DH 100S, UP | d | h | n |  | n | d, RT | OB_TG2_R013/OB_TG2_R018 | [13 empty] | Front: Strain gauge: HBM 6/350 XY11, Middle, Center; Back: Strain gauge: HBM 6/350 LY11, Middle, Center | SG, M, C, BTB | 180 | 2 | 72.27 | 145 | 0.6301727 | GEV204; GEV206 after preliminary tests |  | 1.819492 | 1.015448 | various | Prime 20, slow hardener | PPG2002 |  |  | 71.85756 | LM |  |  | 0.8936021 |  | 35 | UD material used in preliminary programme 2 (1 layer less than UD1) | 3.52 | 44.59957 | 3.52 | 88.2 | 25 | 0 | 5.112411 | [0°]4 | 0.02182901 | GE1 |  | 0.8941644 | UD2 | 0 | UP |  | 50.28802 |  |  | 0 | R0300 | V1 | 4 | Rectangular | 55 | 28R0300UD2 | 774.8408
Table OptiMat | 917 | GEV206_R0300_0184 | 28 | 50.28802 | UP | UD2 | 0 | LM | R0300 | GE1 | 3.843333 | 24.77 | 24.74 | 24.75333 | 95.13531 | 145 |  |  |  | TG 2 phase I | I | 2003-05-19 | 2003-05-19 | STT |  | 73.65 |  | 73.65 |  |  | 2.131 | 2.131 |  |  |  | 0.2632 | 774.1605 | 774.1605 |  |  |  |  | 20345.87 |  |  | 1 |  |  |  | t | [6 empty] | 0.25 |  |  | 38.05 | [5 empty] | 0.02034587 |  | 100 kN Mayes DH 100S, UP | d | h | n |  | n | d, RT | OB_TG2_R013/OB_TG2_R018 | [13 empty] | Front: Strain gauge: HBM 6/350 XY11, Middle, Center; Back: Strain gauge: HBM 6/350 LY11, Middle, Center | SG, M, C, BTB | 180 | 2 | 72.27 | 145 | 0.6301727 | GEV204; GEV206 after preliminary tests |  | 1.819492 | 1.015448 | various | Prime 20, slow hardener | PPG2002 |  |  | 71.85756 | LM |  |  | 0.8936021 |  | 35 | UD material used in preliminary programme 2 (1 layer less than UD1) | 3.52 | 44.59957 | 3.52 | 88.2 | 25 | 0 | 5.112411 | [0°]4 | 0.02182901 | GE1 |  | 0.8941644 | UD2 | 0 | UP |  | 50.28802 |  |  | 0 | R0300 | V1 | 4 | Rectangular | 55 | 28R0300UD2 | 774.1605
Table OptiMat | 916 | GEV206_R0300_0183 | 28 | 50.28802 | UP | UD2 | 0 | LM | R0300 | GE1 | 3.733333 | 24.94 | 24.91 | 24.92333 | 93.04711 | 145 |  |  |  | TG 2 phase I | I | 2003-07-21 | 2003-07-21 | STT |  | 65.5 |  | 65.5 |  |  | 1.912 | 1.912 |  |  |  | 0.2894 | 703.9445 | 703.9445 |  |  |  |  | 18166.31 |  |  | 1 |  |  |  | t | [6 empty] | 0.25 |  |  | 38.75 | [5 empty] | 0.01816631 |  | 100 kN Mayes DH 100S, UP | d | h | n |  | n | d, RT |  | Coupon was somewhat misaligned | [12 empty] | Front: Strain gauge: HBM 6/350 XY11, Middle, Center; Back: Strain gauge: HBM 6/350 LY11, Middle, Center | SG, M, C, BTB | 170 | 2 | 72.27 | 145 | 0.6301727 | GEV204; GEV206 after preliminary tests |  | 1.819492 | 1.015448 | various | Prime 20, slow hardener | PPG2002 |  |  | 71.85756 | LM |  |  | 0.8936021 |  | 35 | UD material used in preliminary programme 2 (1 layer less than UD1) | 3.52 | 44.59957 | 3.52 | 88.2 | 25 | 0 | 5.112411 | [0°]4 | 0.02182901 | GE1 |  | 0.8941644 | UD2 | 0 | UP |  | 50.28802 |  |  | 0 | R0300 | V1 | 4 | Rectangular | 55 | 28R0300UD2 | 703.9445
Table OptiMat | 915 | GEV206_R0300_0182 | 28 | 50.28802 | UP | UD2 | 0 | LM | R0300 | GE1 | 3.803333 | 24.74 | 24.7 | 24.71667 | 94.00572 | 145 |  |  |  | TG 2 phase I | I | 2003-05-19 | 2003-05-19 | STT |  | 71.86 |  | 71.86 |  |  | 2.042 | 2.042 |  |  |  | 0.283 | 764.4216 | 764.4216 |  |  |  |  | 19550.42 |  |  | 1 |  |  |  | t | [6 empty] | 0.25 |  |  | 39.1 | [5 empty] | 0.01955042 |  | 100 kN Mayes DH 100S, UP | d | h | n |  | n | d, RT | OB_TG2_R013/OB_TG2_R018 | [13 empty] | Front: Strain gauge: HBM 6/350 XY11, Middle, Center; Back: Strain gauge: HBM 6/350 LY11, Middle, Center | SG, M, C, BTB | 180 | 2 | 72.27 | 145 | 0.6301727 | GEV204; GEV206 after preliminary tests |  | 1.819492 | 1.015448 | various | Prime 20, slow hardener | PPG2002 |  |  | 71.85756 | LM |  |  | 0.8936021 |  | 35 | UD material used in preliminary programme 2 (1 layer less than UD1) | 3.52 | 44.59957 | 3.52 | 88.2 | 25 | 0 | 5.112411 | [0°]4 | 0.02182901 | GE1 |  | 0.8941644 | UD2 | 0 | UP |  | 50.28802 |  |  | 0 | R0300 | V1 | 4 | Rectangular | 55 | 28R0300UD2 | 764.4216
Table OptiMat | 914 | GEV206_R0300_0181 | 28 | 50.28802 | UP | UD2 | 0 | LM | R0300 | GE1 | 3.77 | 24.62 | 24.58 | 24.59667 | 92.72943 | 145 |  |  |  | TG 2 phase I | I | 2003-05-19 | 2003-05-19 | STT |  | 76.43 |  | 76.43 |  |  | 2.355 | 2.355 |  |  |  | 0.3273 | 824.2259 | 824.2259 |  |  |  |  | 21369.61 |  |  | 1 |  |  |  | t | [6 empty] | 0.25 |  |  | 38.57 | [5 empty] | 0.02136961 |  | 100 kN Mayes DH 100S, UP | d | h | n |  | n | d, RT | OB_TG2_R013/OB_TG2_R018 | Test interrupted due to overheat and repeated till failure. One strain gauge working at failure | [12 empty] | Front: Strain gauge: HBM 6/350 XY11, Middle, Center; Back: Strain gauge: HBM 6/350 LY11, Middle, Center | SG, M, C, BTB | 150 | 2 | 72.27 | 145 | 0.6301727 | GEV204; GEV206 after preliminary tests |  | 1.819492 | 1.015448 | various | Prime 20, slow hardener | PPG2002 |  |  | 71.85756 | LM |  |  | 0.8936021 |  | 35 | UD material used in preliminary programme 2 (1 layer less than UD1) | 3.52 | 44.59957 | 3.52 | 88.2 | 25 | 0 | 5.112411 | [0°]4 | 0.02182901 | GE1 |  | 0.8941644 | UD2 | 0 | UP |  | 50.28802 |  |  | 0 | R0300 | V1 | 4 | Rectangular | 55 | 28R0300UD2 | 824.2259
Table OptiMat | 890 | GEV206_R0300_0090 | 1 | 53.31 | UP | UD2 | 0 | LM | R0300 | GE1 | 3.8172 |  |  | 25 | 95.43 | 145 |  |  |  | BM | BM | 2003-02-20 | 2003-02-20 | STC |  | -57.37 |  | -57.37 |  |  | -1.517 | -1.517 |  |  |  |  | -601.1736 | -601.1736 |  |  |  |  | -15010.58 |  |  | 1 | [10 empty] | 1 |  |  |  | 40.05 | [5 empty] | -0.01501058 | 250 kN MTS, UP | d | h | n |  | n | d, RT | OB_TG2_R012 | A nominal area of 95.43 mm2 was used | [12 empty] | Strain gauge: HBM 6/350 LY11, Middle, Center, BTB | SG, M, C, BTB |  | 2 |  | 145 | 0.27 | GEV204; GEV206 after preliminary tests |  | 1.89 | 1.75 | various | Prime 20, slow hardener | PPG2002 |  |  | 73.23 | LM |  |  | 0.77 |  | 35 | UD material used in preliminary programme 2 (1 layer less than UD1) | 3.52 | 44.13 | 3.52 |  | 25 | 0 | 2.56 | [0°]4 | 0.04 | GE1 |  | 1.1 | UD2 | 0 | RAL |  | 53.31 |  |  | 0 | R0300 | V1 | 4 | Rectangular | 55 | 1R0300UD2 |  | -601.1736
Table OptiMat | 889 | GEV206_R0300_0089 | 1 | 53.31 | UP | UD2 | 0 | LM | R0300 | GE1 | 3.8172 |  |  | 25 | 95.43 | 145 |  |  |  | BM | BM | 2003-02-20 | 2003-02-20 | STC |  | -54.8 |  | -54.8 |  |  | -1.351 | -1.351 |  |  |  |  | -574.2429 | -574.2429 |  |  |  |  | -14446.36 |  |  | 1 | [10 empty] | 1 |  |  |  | 39.75 | [5 empty] | -0.01444636 | 250 kN MTS, UP | d | h | n |  | n | d, RT | OB_TG2_R012 | A nominal area of 95.43 mm2 was used | [12 empty] | Strain gauge: HBM 6/350 LY11, Middle, Center, BTB | SG, M, C, BTB |  | 2 |  | 145 | 0.27 | GEV204; GEV206 after preliminary tests |  | 1.89 | 1.75 | various | Prime 20, slow hardener | PPG2002 |  |  | 73.23 | LM |  |  | 0.77 |  | 35 | UD material used in preliminary programme 2 (1 layer less than UD1) | 3.52 | 44.13 | 3.52 |  | 25 | 0 | 2.56 | [0°]4 | 0.04 | GE1 |  | 1.1 | UD2 | 0 | RAL |  | 53.31 |  |  | 0 | R0300 | V1 | 4 | Rectangular | 55 | 1R0300UD2 |  | -574.2429
Table OptiMat | 888 | GEV206_R0300_0088 | 1 | 53.31 | UP | UD2 | 0 | LM | R0300 | GE1 | 3.8172 |  |  | 25 | 95.43 | 145 |  |  |  | BM | BM | 2003-02-20 | 2003-02-20 | STC |  | -52.26 |  | -52.26 |  |  | -1.405 | -1.405 |  |  |  |  | -547.6265 | -547.6265 |  |  |  |  | -13327.49 |  |  | 1 | [10 empty] | 1 |  |  |  | 41.09 | [5 empty] | -0.01332749 | 250 kN MTS, UP | d | h | n |  | n | d, RT | OB_TG2_R012 | A nominal area of 95.43 mm2 was used |  | x | [10 empty] | Strain gauge: HBM 6/350 LY11, Middle, Center, BTB | SG, M, C, BTB |  | 2 |  | 145 | 0.27 | GEV204; GEV206 after preliminary tests |  | 1.89 | 1.75 | various | Prime 20, slow hardener | PPG2002 |  |  | 73.23 | LM |  |  | 0.77 |  | 35 | UD material used in preliminary programme 2 (1 layer less than UD1) | 3.52 | 44.13 | 3.52 |  | 25 | 0 | 2.56 | [0°]4 | 0.04 | GE1 |  | 1.1 | UD2 | 0 | RAL |  | 53.31 |  |  | 0 | R0300 | V1 | 4 | Rectangular | 55 | 1R0300UD2 |  | -547.6265
Table OptiMat | 887 | GEV206_R0300_0087 | 1 | 53.31 | UP | UD2 | 0 | LM | R0300 | GE1 | 3.8172 |  |  | 25 | 95.43 | 145 |  |  |  | BM | BM | 2003-02-20 | 2003-02-20 | STC |  | -55.96 |  | -55.96 |  |  | -1.381 | -1.381 |  |  |  |  | -586.3984 | -586.3984 |  |  |  |  | -13624.5 |  |  | 1 | [10 empty] | 1 |  |  |  | 43.04 | [5 empty] | -0.0136245 | 250 kN MTS, UP | d | h | n |  | n | d, RT | OB_TG2_R012 | A nominal area of 95.43 mm2 was used | [12 empty] | Strain gauge: HBM 6/350 LY11, Middle, Center, BTB | SG, M, C, BTB |  | 2 |  | 145 | 0.27 | GEV204; GEV206 after preliminary tests |  | 1.89 | 1.75 | various | Prime 20, slow hardener | PPG2002 |  |  | 73.23 | LM |  |  | 0.77 |  | 35 | UD material used in preliminary programme 2 (1 layer less than UD1) | 3.52 | 44.13 | 3.52 |  | 25 | 0 | 2.56 | [0°]4 | 0.04 | GE1 |  | 1.1 | UD2 | 0 | RAL |  | 53.31 |  |  | 0 | R0300 | V1 | 4 | Rectangular | 55 | 1R0300UD2 |  | -586.3984
Table OptiMat | 886 | GEV206_R0300_0086 | 1 | 53.31 | UP | UD2 | 0 | LM | R0300 | GE1 | 3.8172 |  |  | 25 | 95.43 | 145 |  |  |  | BM | BM | 2003-02-20 | 2003-02-20 | STT |  | 75.98 |  | 75.98 |  |  | 2.001 | 2.001 |  |  |  | 0.289 | 796.1857 | 796.1857 |  |  |  |  | 19500.02 |  |  | 1 | [10 empty] | 0.25 |  |  | 40.83 | [5 empty] | 0.01950002 |  | 250 kN MTS, UP | d | h | n |  | n | d, RT | OB_TG2_R012 | Slight misalignment of the axial strain gauges. A nominal area of 95.43 mm2 was used | [12 empty] | Front: Strain gauge: HBM 6/350 XY11, Middle, Center; Back: Strain gauge: HBM 6/350 LY11, Middle, Center | SG, M, C, BTB |  | 2 |  | 145 | 0.27 | GEV204; GEV206 after preliminary tests |  | 1.89 | 1.75 | various | Prime 20, slow hardener | PPG2002 |  |  | 73.23 | LM |  |  | 0.77 |  | 35 | UD material used in preliminary programme 2 (1 layer less than UD1) | 3.52 | 44.13 | 3.52 |  | 25 | 0 | 2.56 | [0°]4 | 0.04 | GE1 |  | 1.1 | UD2 | 0 | RAL |  | 53.31 |  |  | 0 | R0300 | V1 | 4 | Rectangular | 55 | 1R0300UD2 | 796.1857
Table OptiMat | 885 | GEV206_R0300_0085 | 1 | 53.31 | UP | UD2 | 0 | LM | R0300 | GE1 | 3.8172 |  |  | 25 | 95.43 | 145 |  |  |  | BM | BM | 2003-02-20 | 2003-02-20 | STT |  | 76.62 |  | 76.62 |  |  | 2.142 | 2.142 |  |  |  | 0.2516 | 802.8922 | 802.8922 |  |  |  |  | 20455.85 |  |  | 1 | [10 empty] | 0.25 |  |  | 39.25 | [5 empty] | 0.02045585 |  | 250 kN MTS, UP | d | h | n |  | n | d, RT | OB_TG2_R012 | A nominal area of 95.43 mm2 was used | [12 empty] | Front: Strain gauge: HBM 6/350 XY11, Middle, Center; Back: Strain gauge: HBM 6/350 LY11, Middle, Center | SG, M, C, BTB |  | 2 |  | 145 | 0.27 | GEV204; GEV206 after preliminary tests |  | 1.89 | 1.75 | various | Prime 20, slow hardener | PPG2002 |  |  | 73.23 | LM |  |  | 0.77 |  | 35 | UD material used in preliminary programme 2 (1 layer less than UD1) | 3.52 | 44.13 | 3.52 |  | 25 | 0 | 2.56 | [0°]4 | 0.04 | GE1 |  | 1.1 | UD2 | 0 | RAL |  | 53.31 |  |  | 0 | R0300 | V1 | 4 | Rectangular | 55 | 1R0300UD2 | 802.8922
Table OptiMat | 884 | GEV206_R0300_0084 | 1 | 53.31 | UP | UD2 | 0 | LM | R0300 | GE1 | 3.8172 |  |  | 25 | 95.43 | 145 |  |  |  | BM | BM | 2003-02-20 | 2003-02-20 | STT |  | 77.02 |  | 77.02 |  |  | 2.045 | 2.045 |  |  |  | 0.3475 | 807.0837 | 807.0837 |  |  |  |  | 19471.26 |  |  | 1 | [10 empty] | 0.25 |  |  | 41.45 | [5 empty] | 0.01947126 |  | 250 kN MTS, UP | d | h | n |  | n | d, RT | OB_TG2_R012 | Slight misalignment of the axial strain gauges. A nominal area of 95.43 mm2 was used | [12 empty] | Front: Strain gauge: HBM 6/350 XY11, Middle, Center; Back: Strain gauge: HBM 6/350 LY11, Middle, Center | SG, M, C, BTB |  | 2 |  | 145 | 0.27 | GEV204; GEV206 after preliminary tests |  | 1.89 | 1.75 | various | Prime 20, slow hardener | PPG2002 |  |  | 73.23 | LM |  |  | 0.77 |  | 35 | UD material used in preliminary programme 2 (1 layer less than UD1) | 3.52 | 44.13 | 3.52 |  | 25 | 0 | 2.56 | [0°]4 | 0.04 | GE1 |  | 1.1 | UD2 | 0 | RAL |  | 53.31 |  |  | 0 | R0300 | V1 | 4 | Rectangular | 55 | 1R0300UD2 | 807.0837
Table OptiMat | 883 | GEV206_R0300_0083 | 1 | 53.31 | UP | UD2 | 0 | LM | R0300 | GE1 | 3.8172 |  |  | 25 | 95.43 | 145 |  |  |  | BM | BM | 2003-02-20 | 2003-02-20 | STT |  | 75.01 |  | 75.01 |  |  | 2.122 | 2.122 |  |  |  | 0.3008 | 786.0212 | 786.0212 |  |  |  |  | 20733.87 |  |  | 1 | [10 empty] | 0.25 |  |  | 37.91 | [5 empty] | 0.02073387 |  | 250 kN MTS, UP | d | h | n |  | n | d, RT | OB_TG2_R012 | A nominal area of 95.43 mm2 was used | [12 empty] | Front: Strain gauge: HBM 6/350 XY11, Middle, Center; Back: Strain gauge: HBM 6/350 LY11, Middle, Center | SG, M, C, BTB |  | 2 |  | 145 | 0.27 | GEV204; GEV206 after preliminary tests |  | 1.89 | 1.75 | various | Prime 20, slow hardener | PPG2002 |  |  | 73.23 | LM |  |  | 0.77 |  | 35 | UD material used in preliminary programme 2 (1 layer less than UD1) | 3.52 | 44.13 | 3.52 |  | 25 | 0 | 2.56 | [0°]4 | 0.04 | GE1 |  | 1.1 | UD2 | 0 | RAL |  | 53.31 |  |  | 0 | R0300 | V1 | 4 | Rectangular | 55 | 1R0300UD2 | 786.0212
Table OptiMat | 882 | GEV205_R0500_0135 | [+/-45,UD]4;[+/-45] |  | UP | MD2 | 0 | LM | R0500 | GE1 | 7 |  | 25 | 25 | 175 | 155 |  | 45 |  | P2 | P2 | 2002-12-24 | 2002-12-24 | STT |  | 83.52 |  | 83.52 |  |  | 1.87 | 1.87 |  |  |  |  | 477.2571 | 477.2571 |  |  |  |  | 16629.17 |  |  | 1 | [10 empty] | 1 |  |  | 28.7 | [5 empty] | 0.01662917 |  | 250 kN MTS, UP | d | h | n |  |  | d, RT | OB_TC_R009 | Eit calculated using the average of the strain-gauge measurements | [10 empty] | S135 |  | Strain gauges 2 KYOWA KFRP-2-350-D22-1 and MTS clip-gauge | [6 empty] | GEV205; GEV207 after preliminary tests |  |  |  |  | Prime 20, slow hardener | PPG2002 | [9 empty] | MD material used in preliminary programme 2 (1 layer less than MD1) | 6.57 |  |  |  |  | 10 |  | [[±45, 0°]4;±45] |  | GE1 |  |  |  | 0 | [5 empty] | 5 |  | V1 | 4 |  |  | [+/-45,UD]4;[+/-45]R0500MD2 | 477.2571
Table OptiMat | 881 | GEV205_R0500_0130 | [+/-45,UD]4;[+/-45] |  | UP | MD2 | 0 | LM | R0500 | GE1 | 6.6525 |  | 25.075 | 25.075 | 166.8114375 | 155 |  | 45 |  | P2 | P2 | 2002-10-07 | 2002-10-07 | [22 empty] | 1 | [10 empty] | 1 | [10 empty] | 250 kN MTS, UP | d | h | n |  |  | d, RT |  | Test stopped at 19.31 kN and coupon crashed during dismounting | x | [9 empty] | S130 | [8 empty] | GEV205; GEV207 after preliminary tests |  |  |  |  | Prime 20, slow hardener | PPG2002 | [9 empty] | MD material used in preliminary programme 2 (1 layer less than MD1) | 6.57 |  |  |  |  | 10 |  | [[±45, 0°]4;±45] |  | GE1 |  |  |  | 0 | [5 empty] | 5 |  | V1 | 4 |  |  | [+/-45,UD]4;[+/-45]R0500MD2
Table OptiMat | 880 | GEV205_R0500_0125 | [+/-45,UD]4;[+/-45] |  | UP | MD2 | 0 | LM | R0500 | GE1 | 6.515 |  | 24.75 | 24.75 | 161.24625 | 155 |  | 45 |  | P2 | P2 | 2002-12-18 | 2002-12-18 | STT |  | 89.65 |  | 89.65 |  |  | 2.234 | 2.234 |  |  |  |  | 555.9819 | 555.9819 |  |  |  |  | 19331.78 |  |  | 1 | [10 empty] | 0.25 |  |  | 28.76 | [5 empty] | 0.01933178 |  | 250 kN MTS, UP | d | h | n |  |  | d, RT | OB_TC_R009 | Eit calculated using the HBM 10/350LY11 strain-gauge measurement | [10 empty] | S125 |  | Strain gauges HBM 10/350LY11 and 3/350XY11 | [6 empty] | GEV205; GEV207 after preliminary tests |  |  |  |  | Prime 20, slow hardener | PPG2002 | [9 empty] | MD material used in preliminary programme 2 (1 layer less than MD1) | 6.57 |  |  |  |  | 10 |  | [[±45, 0°]4;±45] |  | GE1 |  |  |  | 0 | [5 empty] | 5 |  | V1 | 4 |  |  | [+/-45,UD]4;[+/-45]R0500MD2 | 555.9819
Table OptiMat | 879 | GEV205_R0400_0078 | [+/-45,UD]4;[+/-45] |  | UP | MD2 | 0 | LM | R0400 | GE1 | 6.487 |  | 24.64 | 24.64 | 159.83968 | 150 |  | 40 |  | TG 1 phase I | P2 | 2003-01-13 | 2003-01-13 | [19 empty] | 0 |  |  | 1 | [10 empty] | 0.25 |  |  | 29.16 | [7 empty] | 250 kN MTS, UP | d | h | n |  |  | d, RT | OB_TC_R009 | Tested in tension till 32.1 kN. Coupon sent to UP from Risoe; Eit calculated using the average of the HBM 6/350LY11 strain-gauge measurements | x | [9 empty] | S78 |  | Strain gauges: 2 HBM 6/350LY11 and one HBM 3/350XY11 |  |  | 2 |  | 150 |  | GEV205; GEV207 after preliminary tests |  |  |  | various | Prime 20, slow hardener | PPG2002 |  |  |  | LM |  |  |  |  | 40 | MD material used in preliminary programme 2 (1 layer less than MD1) | 6.57 |  | 6.57 |  | 25 | 10 |  | [[±45, 0°]4;±45] |  | GE1 |  |  |  | 0 | [5 empty] | 5 |  | V1 | 4 | Rectangular | 55 | [+/-45,UD]4;[+/-45]R0400MD2
Table OptiMat | 878 | GEV205_R0400_0074 | [+/-45,UD]4;[+/-45] |  | UP | MD2 | 0 | LM | R0400 | GE1 | 6.437 |  | 24.673 | 24.673 | 158.820101 | 150 |  | 40 |  | TG 1 phase I | P2 | 2002-12-18 | 2002-12-18 | [19 empty] | 0 |  |  | 1 | [10 empty] | 0.25 |  |  | 29.03 | [7 empty] | 250 kN MTS, UP | d | h | n |  |  | d, RT | OB_TC_R009 | Tested in tesion till 39.3 kN; Eit calculated using the HBM 10/350LY100 strain-gauge measurement | x | [9 empty] | S74 |  | Strain gauges HBM 10/350LY11 and 3/350XY11 and MTS clip-gauge |  |  | 2 |  | 150 |  | GEV205; GEV207 after preliminary tests |  |  |  | various | Prime 20, slow hardener | PPG2002 |  |  |  | LM |  |  |  |  | 40 | MD material used in preliminary programme 2 (1 layer less than MD1) | 6.57 |  | 6.57 |  | 25 | 10 |  | [[±45, 0°]4;±45] |  | GE1 |  |  |  | 0 | [5 empty] | 5 |  | V1 | 4 | Rectangular | 55 | [+/-45,UD]4;[+/-45]R0400MD2
Table OptiMat | 877 | GEV205_R0400_0069 | [+/-45,UD]4;[+/-45] |  | UP | MD2 | 0 | LM | R0400 | GE1 | 6.5 |  | 25 | 25 | 162.5 | 150 |  | 40 |  | TG 1 phase I | P2 | 2002-12-24 | 2002-12-24 | STT |  | 84.08 |  | 84.08 |  |  | 1.91 | 1.91 |  |  |  |  | 517.4154 | 517.4154 |  |  |  |  | 16842.95 |  |  | 1 | [10 empty] | 0.25 |  |  | 30.72 | [5 empty] | 0.01684295 |  | 250 kN MTS, UP | d | h | n |  |  | d, RT | OB_TC_R009 | [8 empty] | x |  |  | S69 |  | Strain gauges HBM 3/350XY11 and KYOWA KSRP-2-350-D22-1 and MTS clip-gauge |  |  | 2 |  | 150 |  | GEV205; GEV207 after preliminary tests |  |  |  | various | Prime 20, slow hardener | PPG2002 |  |  |  | LM |  |  |  |  | 40 | MD material used in preliminary programme 2 (1 layer less than MD1) | 6.57 |  | 6.57 |  | 25 | 10 |  | [[±45, 0°]4;±45] |  | GE1 |  |  |  | 0 | [5 empty] | 5 |  | V1 | 4 | Rectangular | 55 | [+/-45,UD]4;[+/-45]R0400MD2 | 517.4154
Table OptiMat | 876 | GEV205_R0400_0068 | [+/-45,UD]4;[+/-45] |  | UP | MD2 | 0 | LM | R0400 | GE1 | 6.52 |  | 24.57 | 24.57 | 160.1964 | 150 |  | 40 |  | TG 1 phase I | P2 | 2003-01-13 | 2003-01-13 | STT |  | 92.53 |  | 92.53 |  |  | 2.422 | 2.422 |  |  |  |  | 577.6035 | 577.6035 |  |  |  |  | 20345.31 |  |  | 1 | [10 empty] | 2 |  |  | 28.39 | [5 empty] | 0.02034531 |  | 250 kN MTS, UP | d | h | n |  |  | d, RT | OB_TC_R009 | Coupon sent to UP from Risoe; one strain gauge working at failure | [7 empty] | x |  |  | S68 |  | Strain gauges: 2 HBM 6/350LY11 and one HBM 10/350LY11 |  |  | 2 |  | 150 |  | GEV205; GEV207 after preliminary tests |  |  |  | various | Prime 20, slow hardener | PPG2002 |  |  |  | LM |  |  |  |  | 40 | MD material used in preliminary programme 2 (1 layer less than MD1) | 6.57 |  | 6.57 |  | 25 | 10 |  | [[±45, 0°]4;±45] |  | GE1 |  |  |  | 0 | [5 empty] | 5 |  | V1 | 4 | Rectangular | 55 | [+/-45,UD]4;[+/-45]R0400MD2 | 577.6035
Table OptiMat | 874 | GEV205_R0400_0058 | [+/-45,UD]4;[+/-45] |  | UP | MD2 | 0 | LM | R0400 | GE1 | 6.623 |  | 24.76 | 24.76 | 163.98548 | 150 |  | 40 |  | TG 1 phase I | P2 | 2003-01-13 | 2003-01-13 | [19 empty] | 0 |  |  | 1 | [10 empty] | 2 |  |  | 28.06 | [7 empty] | 250 kN MTS, UP | d | h | n |  |  | d, RT | OB_TC_R009 | Tested in tension till 36.3 kN. Coupon sent to UP from Risoe;E Calculated using the average of the HBM 10/350LY11 strain-gauge measurements | x | [9 empty] | S58 |  | Strain gauges: 2 HBM 10/350LY11 and one 3/350XY11 |  |  | 2 |  | 150 |  | GEV205; GEV207 after preliminary tests |  |  |  | various | Prime 20, slow hardener | PPG2002 |  |  |  | LM |  |  |  |  | 40 | MD material used in preliminary programme 2 (1 layer less than MD1) | 6.57 |  | 6.57 |  | 25 | 10 |  | [[±45, 0°]4;±45] |  | GE1 |  |  |  | 0 | [5 empty] | 5 |  | V1 | 4 | Rectangular | 55 | [+/-45,UD]4;[+/-45]R0400MD2
Table OptiMat | 873 | GEV204_R0400_0080 | 4UD |  | UP | UD2 | 0 | LM | R0400 | GE1 | 3.925 |  | 25.14 | 25.14 | 98.6745 | 150 |  | 40 |  | P2 | P2 | 2002-07-31 | 2002-07-31 | STT |  | 86.54 |  | 86.54 | [8 empty] | 877.025 | 877.025 | [7 empty] | 1 | [10 empty] | 2 | [10 empty] | 250 kN MTS, UP | d | h | n |  |  | d, RT | OB_TC_R006/OB_TC_R009 | [11 empty] | S80 |  |  |  |  | 2 |  | 150 |  | GEV204; GEV206 after preliminary tests |  |  |  | various | Prime 20, slow hardener | PPG2002 |  |  |  | LM |  |  |  |  | 40 | UD material used in preliminary programme 2 (1 layer less than UD1) | 3.52 |  | 6.57 |  | 25 | 0 |  | [0°]4 |  | GE1 |  |  |  | 0 | [5 empty] | 0 |  | V1 | 4 | Rectangular | 55 | 4UDR0400UD2 | 877.025
Table OptiMat | 872 | GEV204_R0400_0075 | 4UD |  | UP | UD2 | 0 | LM | R0400 | GE1 | 3.93 |  | 25.07 | 25.07 | 98.5251 | 150 |  | 40 |  | P2 | P2 | 2002-07-31 | 2002-07-31 | STT |  | 82.96 |  | 82.96 | [8 empty] | 842.0189 | 842.0189 | [7 empty] | 1 | [10 empty] | 2 | [10 empty] | 250 kN MTS, UP | d | h | n |  |  | d, RT | OB_TC_R006/OB_TC_R009 | [11 empty] | S75 |  |  |  |  | 2 |  | 150 |  | GEV204; GEV206 after preliminary tests |  |  |  | various | Prime 20, slow hardener | PPG2002 |  |  |  | LM |  |  |  |  | 40 | UD material used in preliminary programme 2 (1 layer less than UD1) | 3.52 |  | 6.57 |  | 25 | 0 |  | [0°]4 |  | GE1 |  |  |  | 0 | [5 empty] | 0 |  | V1 | 4 | Rectangular | 55 | 4UDR0400UD2 | 842.0189
Table OptiMat | 871 | GEV204_R0400_0070 | 4UD |  | UP | UD2 | 0 | LM | R0400 | GE1 | 3.9 |  | 24.925 | 24.925 | 97.2075 | 150 |  | 40 |  | P2 | P2 | 2002-07-31 | 2002-07-31 | STC |  | -48.06 |  | -48.06 | [8 empty] | -494.4063 | -494.4063 | [7 empty] | 1 | [10 empty] | 2 | [10 empty] | 250 kN MTS, UP | d | h | n |  |  | d, RT | OB_TC_R006/OB_TC_R009 | [11 empty] | S70 |  |  |  |  | 2 |  | 150 |  | GEV204; GEV206 after preliminary tests |  |  |  | various | Prime 20, slow hardener | PPG2002 |  |  |  | LM |  |  |  |  | 40 | UD material used in preliminary programme 2 (1 layer less than UD1) | 3.52 |  | 6.57 |  | 25 | 0 |  | [0°]4 |  | GE1 |  |  |  | 0 | [5 empty] | 0 |  | V1 | 4 | Rectangular | 55 | 4UDR0400UD2 |  | -494.4063
Table OptiMat | 870 | GEV204_R0400_0065 | 4UD |  | UP | UD2 | 0 | LM | R0400 | GE1 | 3.92 |  | 24.925 | 24.925 | 97.706 | 150 |  | 40 |  | P2 | P2 | 2002-07-31 | 2002-07-31 | STC |  | -47.84 |  | -47.84 | [8 empty] | -489.6322 | -489.6322 | [7 empty] | 1 | [10 empty] | 2 | [10 empty] | 250 kN MTS, UP | d | h | n |  |  | d, RT | OB_TC_R006/OB_TC_R009 | [11 empty] | S65 |  |  |  |  | 2 |  | 150 |  | GEV204; GEV206 after preliminary tests |  |  |  | various | Prime 20, slow hardener | PPG2002 |  |  |  | LM |  |  |  |  | 40 | UD material used in preliminary programme 2 (1 layer less than UD1) | 3.52 |  | 6.57 |  | 25 | 0 |  | [0°]4 |  | GE1 |  |  |  | 0 | [5 empty] | 0 |  | V1 | 4 | Rectangular | 55 | 4UDR0400UD2 |  | -489.6322
Table OptiMat | 869 | GEV204_R0300_0050 | 4UD |  | UP | UD2 | 0 | LM | R0300 | GE1 | 3.885 |  | 24.875 | 24.875 | 96.639375 | 145 |  | 35 |  | P2 | P2 | 2002-07-31 | 2002-07-31 | STC |  | -47.94 |  | -47.94 | [8 empty] | -496.0711 | -496.0711 | [7 empty] | 1 | [10 empty] | 0.125 | [10 empty] | 250 kN MTS, UP | d | h | n |  |  | d, RT | OB_TC_R006/OB_TC_R009 | [11 empty] | S50 |  |  |  |  | 2 |  | 145 |  | GEV204; GEV206 after preliminary tests |  |  |  | various | Prime 20, slow hardener | PPG2002 |  |  |  | LM |  |  |  |  | 35 | UD material used in preliminary programme 2 (1 layer less than UD1) | 3.52 |  | 3.52 |  | 25 | 0 |  | [0°]4 |  | GE1 |  |  |  | 0 | [5 empty] | 0 |  | V1 | 4 | Rectangular | 55 | 4UDR0300UD2 |  | -496.0711
Table OptiMat | 868 | GEV204_R0300_0045 | 4UD |  | UP | UD2 | 0 | LM | R0300 | GE1 | 3.9 |  | 25.025 | 25.025 | 97.5975 | 145 |  | 35 |  | P2 | P2 | 2002-07-31 | 2002-07-31 | STC |  | -51.96 |  | -51.96 | [8 empty] | -532.3907 | -532.3907 | [7 empty] | 1 | [10 empty] | 2 | [10 empty] | 250 kN MTS, UP | d | h | n |  |  | d, RT | OB_TC_R006/OB_TC_R009 | [11 empty] | S45 |  |  |  |  | 2 |  | 145 |  | GEV204; GEV206 after preliminary tests |  |  |  | various | Prime 20, slow hardener | PPG2002 |  |  |  | LM |  |  |  |  | 35 | UD material used in preliminary programme 2 (1 layer less than UD1) | 3.52 |  | 3.52 |  | 25 | 0 |  | [0°]4 |  | GE1 |  |  |  | 0 | [5 empty] | 0 |  | V1 | 4 | Rectangular | 55 | 4UDR0300UD2 |  | -532.3907
Table OptiMat | 867 | GEV204_R0300_0040 | 4UD |  | UP | UD2 | 0 | LM | R0300 | GE1 | 3.965 |  | 24.99 | 24.99 | 99.08535 | 145 |  | 35 |  | TG 1 phase I | P2 | 2002-07-31 | 2002-07-31 | STT |  | 81.9 |  | 81.9 | [8 empty] | 826.5601 | 826.5601 | [7 empty] | 1 | [10 empty] | 2 | [10 empty] | 250 kN MTS, UP | d | h | n |  |  | d, RT | OB_TC_R006/OB_TC_R009 | [11 empty] | S40 |  |  |  |  | 2 |  | 145 |  | GEV204; GEV206 after preliminary tests |  |  |  | various | Prime 20, slow hardener | PPG2002 |  |  |  | LM |  |  |  |  | 35 | UD material used in preliminary programme 2 (1 layer less than UD1) | 3.52 |  | 3.52 |  | 25 | 0 |  | [0°]4 |  | GE1 |  |  |  | 0 | [5 empty] | 0 |  | V1 | 4 | Rectangular | 55 | 4UDR0300UD2 | 826.5601
Table OptiMat | 866 | GEV204_R0300_0035 | 4UD |  | UP | UD2 | 0 | LM | R0300 | GE1 | 3.92 |  | 25.075 | 25.075 | 98.294 | 145 |  | 35 |  | TG 1 phase I | P2 | 2002-07-31 | 2002-07-31 | STT |  | 83.63 |  | 83.63 | [8 empty] | 850.8149 | 850.8149 | [7 empty] | 1 | [10 empty] | 2 | [10 empty] | 250 kN MTS, UP | d | h | n |  |  | d, RT | OB_TC_R006/OB_TC_R009 | [11 empty] | S35 |  |  |  |  | 2 |  | 145 |  | GEV204; GEV206 after preliminary tests |  |  |  | various | Prime 20, slow hardener | PPG2002 |  |  |  | LM |  |  |  |  | 35 | UD material used in preliminary programme 2 (1 layer less than UD1) | 3.52 |  | 3.52 |  | 25 | 0 |  | [0°]4 |  | GE1 |  |  |  | 0 | [5 empty] | 0 |  | V1 | 4 | Rectangular | 55 | 4UDR0300UD2 | 850.8149
Table OptiMat | 865 | GEV204_R0200_0020 | 4UD |  | UP | UD2 | 0 | LM | R0200 | GE1 | 3.925 |  | 25.085 | 25.085 | 98.458625 | 140 |  | 30 |  | P2 | P2 | 2002-07-31 | 2002-07-31 | STC |  | -53.17 |  | -53.17 | [8 empty] | -540.0238 | -540.0238 | [7 empty] | 1 | [10 empty] | 2 | [10 empty] | 250 kN MTS, UP | d | h | n |  |  | d, RT | OB_TC_R006/OB_TC_R009 | [11 empty] | S20 |  |  |  |  | 2 |  | 140 |  | GEV204; GEV206 after preliminary tests |  |  |  |  | Prime 20, slow hardener | PPG2002 |  |  |  | LM |  |  |  |  | 30 | UD material used in preliminary programme 2 (1 layer less than UD1) | 3.52 |  |  |  | 25 | 0 |  | [0°]4 |  | GE1 |  |  |  | 0 | [5 empty] | 0 |  | V1 | 4 | Rectangular | 55 | 4UDR0200UD2 |  | -540.0238
Table OptiMat | 864 | GEV204_R0200_0015 | 4UD |  | UP | UD2 | 0 | LM | R0200 | GE1 | 3.95 |  | 25.035 | 25.035 | 98.88825 | 140 |  | 30 |  | P2 | P2 | 2002-07-31 | 2002-07-31 | STC |  | -43.08 |  | -43.08 | [8 empty] | -435.6433 | -435.6433 | [7 empty] | 1 | [10 empty] | 2 | [10 empty] | 250 kN MTS, UP | d | h | n |  |  | d, RT | OB_TC_R006/OB_TC_R009 | [11 empty] | S15 |  |  |  |  | 2 |  | 140 |  | GEV204; GEV206 after preliminary tests |  |  |  |  | Prime 20, slow hardener | PPG2002 |  |  |  | LM |  |  |  |  | 30 | UD material used in preliminary programme 2 (1 layer less than UD1) | 3.52 |  |  |  | 25 | 0 |  | [0°]4 |  | GE1 |  |  |  | 0 | [5 empty] | 0 |  | V1 | 4 | Rectangular | 55 | 4UDR0200UD2 |  | -435.6433
Table OptiMat | 863 | GEV204_R0200_0010 | 4UD |  | UP | UD2 | 0 | LM | R0200 | GE1 | 3.905 |  | 25.08 | 25.08 | 97.9374 | 140 |  | 30 |  | P2 | P2 | 2002-07-31 | 2002-07-31 | STT |  | 80.74 |  | 80.74 | [8 empty] | 824.4042 | 824.4042 | [7 empty] | 1 | [10 empty] | 2 | [10 empty] | 250 kN MTS, UP | d | h | n |  |  | d, RT | OB_TC_R006/OB_TC_R009 | [11 empty] | S10 |  |  |  |  | 2 |  | 140 |  | GEV204; GEV206 after preliminary tests |  |  |  |  | Prime 20, slow hardener | PPG2002 |  |  |  | LM |  |  |  |  | 30 | UD material used in preliminary programme 2 (1 layer less than UD1) | 3.52 |  |  |  | 25 | 0 |  | [0°]4 |  | GE1 |  |  |  | 0 | [5 empty] | 0 |  | V1 | 4 | Rectangular | 55 | 4UDR0200UD2 | 824.4042
Table OptiMat | 862 | GEV204_R0200_0005 | 4UD |  | UP | UD2 | 0 | LM | R0200 | GE1 | 3.905 |  | 25.04 | 25.04 | 97.7812 | 140 |  | 30 |  | P2 | P2 | 2002-07-31 | 2002-07-31 | STT |  | 78.48 |  | 78.48 | [8 empty] | 802.6083 | 802.6083 | [7 empty] | 1 | [10 empty] | 2 | [10 empty] | 250 kN MTS, UP | d | h | n |  |  | d, RT | OB_TC_R006/OB_TC_R009 | [11 empty] | S05 |  |  |  |  | 2 |  | 140 |  | GEV204; GEV206 after preliminary tests |  |  |  |  | Prime 20, slow hardener | PPG2002 |  |  |  | LM |  |  |  |  | 30 | UD material used in preliminary programme 2 (1 layer less than UD1) | 3.52 |  |  |  | 25 | 0 |  | [0°]4 |  | GE1 |  |  |  | 0 | [5 empty] | 0 |  | V1 | 4 | Rectangular | 55 | 4UDR0200UD2 | 802.6083
Table OptiMat | 853 | GEV201_R0100_0040 | GEV02014 |  | UP | UD1 | 0 | LM | R0100 | GE1 | 4.79 |  | 25.03 | 25.03 | 119.8937 | 170 |  | 50 |  | P1 | P1 | 2003-08-21 | 2003-08-21 | [19 empty] | 0 |  |  | 1 | [13 empty] | 40.44 | [7 empty] | 100 kN Mayes DH 100S, UP | d | h | n |  |  | d, RT |  | Test stopped at 84 kN and coupon crashed during dismounting. Transverse SG not used. E1T from SG measurement | x | [9 empty] | S40 |  | Strain gauge HBM 6/350XY11 ans 2 HBM clip-gauges |  |  | 2 |  | 170 |  | GEV201 |  |  |  |  | Prime 20, slow hardener | PPG2002 |  |  |  | LM |  |  |  |  | 50 | UD material used in preliminary testing programme 1 | 4.4 |  |  |  | 25 | 0 |  | [0°]5 |  | GE1 |  |  |  | 0 | [5 empty] | 0 |  | V1 | 5 | Rectangular | 60 | GEV02014R0100UD1
Table OptiMat | 852 | GEV201_R0100_0035 | GEV02014 |  | UP | UD1 | 0 | LM | R0100 | GE1 | 4.575 |  | 25.25 | 25.25 | 115.51875 | 170 |  | 50 |  | P1 | P1 | 2002-06-10 | 2002-06-10 | STT |  | 96.9 |  | 96.9 |  |  | 2.148 | 2.148 |  |  |  | 0.2934 | 838.8249 | 838.8249 |  |  |  |  | 18179.99 |  |  | 1 | [13 empty] | 46.14 | [5 empty] | 0.01817999 |  | 250 kN MTS, UP | d | h | n |  |  | d, RT | OB_TC_R009 | [11 empty] | S35 |  | Strain gauge: HBM 3/350XY11 |  |  | 2 |  | 170 |  | GEV201 |  |  |  |  | Prime 20, slow hardener | PPG2002 |  |  |  | LM |  |  |  |  | 50 | UD material used in preliminary testing programme 1 | 4.4 |  |  |  | 25 | 0 |  | [0°]5 |  | GE1 |  |  |  | 0 | [5 empty] | 0 |  | V1 | 5 | Rectangular | 60 | GEV02014R0100UD1 | 838.8249
Table OptiMat | 851 | GEV201_R0100_0030 | GEV02014 |  | UP | UD1 | 0 | LM | R0100 | GE1 | 4.64 |  | 25.15 | 25.15 | 116.696 | 170 |  | 50 |  | P1 | P1 | 2002-06-10 | 2002-06-10 | STT |  | 98.45 |  | 98.45 |  |  | 2.048 | 2.048 |  |  |  | 0.3483 | 843.645 | 843.645 |  |  |  |  | 17760.95 |  |  | 1 | [13 empty] | 47.5 | [5 empty] | 0.01776095 |  | 250 kN MTS, UP | d | h | n |  |  | d, RT | OB_TC_R009 | [11 empty] | S30 |  | Strain gauge: HBM 3/350XY11 |  |  | 2 |  | 170 |  | GEV201 |  |  |  |  | Prime 20, slow hardener | PPG2002 |  |  |  | LM |  |  |  |  | 50 | UD material used in preliminary testing programme 1 | 4.4 |  |  |  | 25 | 0 |  | [0°]5 |  | GE1 |  |  |  | 0 | [5 empty] | 0 |  | V1 | 5 | Rectangular | 60 | GEV02014R0100UD1 | 843.645
Table OptiMat | 850 | GEV201_R0100_0020 | GEV02014 |  | UP | UD1 | 0 | LM | R0100 | GE1 | 4.635 |  | 25.2 | 25.2 | 116.802 | 170 |  | 50 |  | P1 | P1 | 2002-06-10 | 2002-06-10 | STT |  | 102.08 |  | 102.08 |  |  | 2.278 | 2.278 |  |  |  | 0.2443 | 873.9576 | 873.9576 |  |  |  |  | 19967.05 |  |  | 1 | [13 empty] | 43.77 | [5 empty] | 0.01996705 |  | 250 kN MTS, UP | d | h | n |  |  | d, RT | OB_TC_R009 | [11 empty] | S20 |  | Strain gauge: HBM 3/350XY11 |  |  | 2 |  | 170 |  | GEV201 |  |  |  |  | Prime 20, slow hardener | PPG2002 |  |  |  | LM |  |  |  |  | 50 | UD material used in preliminary testing programme 1 | 4.4 |  |  |  | 25 | 0 |  | [0°]5 |  | GE1 |  |  |  | 0 | [5 empty] | 0 |  | V1 | 5 | Rectangular | 60 | GEV02014R0100UD1 | 873.9576
Table OptiMat | 849 | GEV201_R0100_0015 | GEV02014 |  | UP | UD1 | 0 | LM | R0100 | GE1 | 4.52 |  | 25.185 | 25.185 | 113.8362 | 170 |  | 50 |  | P1 | P1 | 2002-06-10 | 2002-06-10 | STC |  | -57.17 |  | -57.17 |  |  | -1.281 | -1.281 |  |  |  |  | -502.2128 | -502.2128 |  |  |  |  | -12571.03 |  |  | 1 | [14 empty] | 39.95 | [5 empty] | -0.01257103 | 250 kN MTS, UP | d | h | n |  |  | d, RT | OB_TC_R009 | [11 empty] | S15 |  | Strain gauges: 2 HBM 6/350LY11 |  |  | 2 |  | 170 |  | GEV201 |  |  |  |  | Prime 20, slow hardener | PPG2002 |  |  |  | LM |  |  |  |  | 50 | UD material used in preliminary testing programme 1 | 4.4 |  |  |  | 25 | 0 |  | [0°]5 |  | GE1 |  |  |  | 0 | [5 empty] | 0 |  | V1 | 5 | Rectangular | 60 | GEV02014R0100UD1 |  | -502.2128
Table OptiMat | 848 | GEV201_R0100_0010 | GEV02014 |  | UP | UD1 | 0 | LM | R0100 | GE1 | 4.495 |  | 25.045 | 25.045 | 112.577275 | 170 |  | 50 |  | P1 | P1 | 2002-06-10 | 2002-06-10 | STC |  | -57.27 |  | -57.27 |  |  | -1.169 | -1.169 |  |  |  |  | -508.7172 | -508.7172 |  |  |  |  | -12293.79 |  |  | 1 | [14 empty] | 41.38 | [5 empty] | -0.01229379 | 250 kN MTS, UP | d | h | n |  |  | d, RT | OB_TC_R009 | [11 empty] | S10 |  | Strain gauges: 2 HBM 6/350LY11 |  |  | 2 |  | 170 |  | GEV201 |  |  |  |  | Prime 20, slow hardener | PPG2002 |  |  |  | LM |  |  |  |  | 50 | UD material used in preliminary testing programme 1 | 4.4 |  |  |  | 25 | 0 |  | [0°]5 |  | GE1 |  |  |  | 0 | [5 empty] | 0 |  | V1 | 5 | Rectangular | 60 | GEV02014R0100UD1 |  | -508.7172
Table OptiMat | 847 | GEV201_R0100_0005 | GEV02014 |  | UP | UD1 | 0 | LM | R0100 | GE1 | 4.52 |  | 25.115 | 25.115 | 113.5198 | 170 |  | 50 |  | P1 | P1 | 2002-06-10 | 2002-06-10 | STC |  | -56.55 |  | -56.55 |  |  | -1.282 | -1.282 |  |  |  |  | -498.151 | -498.151 |  |  |  |  | -12544.72 |  |  | 1 | [10 empty] | 0.25 |  |  |  | 39.71 | [5 empty] | -0.01254472 | 250 kN MTS, UP | d | h | n |  |  | d, RT | OB_TC_R009 | [11 empty] | S05 |  | Strain gauges: 2 HBM 6/350LY11 |  |  | 2 |  | 170 |  | GEV201 |  |  |  |  | Prime 20, slow hardener | PPG2002 |  |  |  | LM |  |  |  |  | 50 | UD material used in preliminary testing programme 1 | 4.4 |  |  |  | 25 | 0 |  | [0°]5 |  | GE1 |  |  |  | 0 | [5 empty] | 0 |  | V1 | 5 | Rectangular | 60 | GEV02014R0100UD1 |  | -498.151
Table OptiMat | 846 | GEV201_D0100_0035 | GEV02014 |  | UP | UD1 | 0 | LM | D0100 | GE1 | 4.675 |  | 23 | 23 | 107.525 | 170 |  | 75 | 100 | P1 | P1 | 2002-06-10 | 2002-06-10 | STC |  | -42.6 |  | -42.6 |  |  | -0.883 | -0.883 |  |  |  |  | -396.1869 | -396.1869 |  |  |  |  | -8861.26 |  |  | 1 | [10 empty] | 2.1 |  |  |  | 44.71 | [5 empty] | -0.00886126 | 250 kN MTS, UP | d | h | n |  |  | d, RT | OB_TC_R009 |  |  |  | x | [7 empty] | D35 |  | Strain gauges: 2 HBM 6/350LY11 | [6 empty] | GEV201 |  |  |  |  | Prime 20, slow hardener | PPG2002 | [9 empty] | UD material used in preliminary testing programme 1 | 4.4 |  |  |  |  | 0 |  | [0°]5 |  | GE1 |  |  |  | 0 | [5 empty] | 0 |  | V1 | 5 |  |  | GEV02014D0100UD1 |  | -396.1869
Table OptiMat | 845 | GEV201_D0100_0030 | GEV02014 |  | UP | UD1 | 0 | LM | D0100 | GE1 | 4.485 |  | 23 | 23 | 103.155 | 170 |  | 75 | 100 | P1 | P1 | 2002-06-10 | 2002-06-10 | STT |  | 85.75 |  | 85.75 |  |  | 2.081 | 2.081 |  |  |  | 0.1543 | 831.2733 | 831.2733 |  |  |  |  | 18161.97 |  |  | 1 | [10 empty] | 2.1 |  |  | 45.77 | [5 empty] | 0.01816197 |  | 250 kN MTS, UP | d | h | n |  |  | d, RT | OB_TC_R009 | [5 empty] | x | [5 empty] | D30 |  | Strain gauge: HBM 3/350XY11 | [6 empty] | GEV201 |  |  |  |  | Prime 20, slow hardener | PPG2002 | [9 empty] | UD material used in preliminary testing programme 1 | 4.4 |  |  |  |  | 0 |  | [0°]5 |  | GE1 |  |  |  | 0 | [5 empty] | 0 |  | V1 | 5 |  |  | GEV02014D0100UD1 | 831.2733
Table OptiMat | 844 | GEV201_D0100_0020 | GEV02014 |  | UP | UD1 | 0 | LM | D0100 | GE1 | 4.51 |  | 23 | 23 | 103.73 | 170 |  | 75 | 100 | P1 | P1 | 2002-06-10 | 2002-06-10 | STT |  | 89.9 |  | 89.9 |  |  | 2.137 | 2.137 |  |  |  | 0.2 | 866.6731 | 866.6731 |  |  |  |  | 18100.94 |  |  | 1 | [10 empty] | 2.1 |  |  | 47.88 | [5 empty] | 0.01810094 |  | 250 kN MTS, UP | d | h | n |  |  | d, RT | OB_TC_R009 | [5 empty] | x | [5 empty] | D20 |  | Strain gauge: HBM 3/350XY11 | [6 empty] | GEV201 |  |  |  |  | Prime 20, slow hardener | PPG2002 | [9 empty] | UD material used in preliminary testing programme 1 | 4.4 |  |  |  |  | 0 |  | [0°]5 |  | GE1 |  |  |  | 0 | [5 empty] | 0 |  | V1 | 5 |  |  | GEV02014D0100UD1 | 866.6731
Table OptiMat | 843 | GEV201_D0100_0015 | GEV02014 |  | UP | UD1 | 0 | LM | D0100 | GE1 | 4.605 |  | 23 | 23 | 105.915 | 170 |  | 75 | 100 | P1 | P1 | 2002-06-10 | 2002-06-10 | STC |  | -42.45 |  | -42.45 |  |  | -0.901 | -0.901 |  |  |  |  | -400.7931 | -400.7931 |  |  |  |  | -8898.603 |  |  | 1 | [10 empty] | 1.02 |  |  |  | 45.04 | [5 empty] | -0.008898603 | 250 kN MTS, UP | d | h | n |  |  | d, RT | OB_TC_R009 |  |  |  | x | [7 empty] | D15 |  | Strain gauges: 2 HBM 6/350LY11 | [6 empty] | GEV201 |  |  |  |  | Prime 20, slow hardener | PPG2002 | [9 empty] | UD material used in preliminary testing programme 1 | 4.4 |  |  |  |  | 0 |  | [0°]5 |  | GE1 |  |  |  | 0 | [5 empty] | 0 |  | V1 | 5 |  |  | GEV02014D0100UD1 |  | -400.7931
Table OptiMat | 842 | GEV201_D0100_0010 | GEV02014 |  | UP | UD1 | 0 | LM | D0100 | GE1 | 4.575 |  | 23 | 23 | 105.225 | 170 |  | 75 | 100 | P1 | P1 | 2002-06-10 | 2002-06-10 | STC |  | -40.45 |  | -40.45 |  |  | -0.86 | -0.86 |  |  |  |  | -384.4144 | -384.4144 |  |  |  |  | -8422.751 |  |  | 1 | [10 empty] | 1.02 |  |  |  | 45.64 | [5 empty] | -0.008422751 | 250 kN MTS, UP | d | h | n |  |  | d, RT | OB_TC_R009 |  |  |  | x | [7 empty] | D10 |  | Strain gauges: 2 HBM 6/350LY11 | [6 empty] | GEV201 |  |  |  |  | Prime 20, slow hardener | PPG2002 | [9 empty] | UD material used in preliminary testing programme 1 | 4.4 |  |  |  |  | 0 |  | [0°]5 |  | GE1 |  |  |  | 0 | [5 empty] | 0 |  | V1 | 5 |  |  | GEV02014D0100UD1 |  | -384.4144
Table OptiMat | 756 | GEV206_R0300_0080 | 1 | 53.31 | CRES | UD2 | 0 | LM | R0300 | GE1 | 3.687 |  | 25.22 | 25.22 | 92.98614 | 145 |  | 35 |  | TG 1 phase I | BM | 2003-05-08 | 2003-05-08 | STT |  | 70.657 |  | 70.657 | [8 empty] | 759.8659 | 759.8659 |  |  |  |  | 19289.85 |  |  | 1 | [13 empty] | 39.392 | [5 empty] | 0.01928985 |  | 250 kN MTS, CRES | d | h | n |  |  | d, RT | OB_TG1_R007 | Specimen was first loaded to 20kN (measurement of E-modulus), then unloaded due to hydraulic supply failure and then loaded to failure (the next day), failure with extensive splitting along the fibers; loading rate 0.005538%/s. RH=18% | [15 empty] | 2 |  | 145 | 0.27 | GEV204; GEV206 after preliminary tests |  | 1.89 | 1.75 | various | Prime 20, slow hardener | PPG2002 |  |  | 73.23 | LM |  |  | 0.77 |  | 35 | UD material used in preliminary programme 2 (1 layer less than UD1) | 3.52 | 44.13 | 3.52 |  | 25 | 0 | 2.56 | [0°]4 | 0.04 | GE1 |  | 1.1 | UD2 | 0 | RAL |  | 53.31 |  |  | 0 | R0300 | V1 | 4 | Rectangular | 55 | 1R0300UD2 | 759.8659
Table OptiMat | 755 | GEV206_R0300_0075 | 1 | 53.31 | CRES | UD2 | 0 | LM | R0300 | GE1 | 3.753 |  | 25.33 | 25.33 | 95.06349 | 145 |  | 35 |  | TG 1 phase I | BM | 2003-05-09 | 2003-05-09 | STT |  | 75.945 |  | 75.945 | [8 empty] | 798.8871 | 798.8871 |  |  |  |  | 20202.49 |  |  | 1 | [13 empty] | 39.544 | [5 empty] | 0.02020249 |  | 250 kN MTS, CRES | d | h | n |  |  | d, RT | OB_TG1_R007 | failure by extensive splitting along the fibers; loading rate 0.01144%/s; RH=36% | [15 empty] | 2 |  | 145 | 0.27 | GEV204; GEV206 after preliminary tests |  | 1.89 | 1.75 | various | Prime 20, slow hardener | PPG2002 |  |  | 73.23 | LM |  |  | 0.77 |  | 35 | UD material used in preliminary programme 2 (1 layer less than UD1) | 3.52 | 44.13 | 3.52 |  | 25 | 0 | 2.56 | [0°]4 | 0.04 | GE1 |  | 1.1 | UD2 | 0 | RAL |  | 53.31 |  |  | 0 | R0300 | V1 | 4 | Rectangular | 55 | 1R0300UD2 | 798.8871
Table OptiMat | 754 | GEV206_R0300_0073 | 1 | 53.31 | CRES | UD2 | 0 | LM | R0300 | GE1 | 3.683 |  | 25.29 | 25.29 | 93.14307 | 145 |  | 35 |  | TG 1 phase I | BM | 2003-04-03 | 2003-04-03 | STT |  | 78.177 |  | 78.177 | [7 empty] | 0.2951 | 839.3217 | 839.3217 |  |  |  |  | 22069.99 |  |  | 1 | [13 empty] | 38.03 | [5 empty] | 0.02206999 |  | 250 kN MTS, CRES | d | h | n |  |  | d, RT | OB_TG1_R007 | Failure near tab; loading rate 0.006%/s; RH=60% | [15 empty] | 2 |  | 145 | 0.27 | GEV204; GEV206 after preliminary tests |  | 1.89 | 1.75 | various | Prime 20, slow hardener | PPG2002 |  |  | 73.23 | LM |  |  | 0.77 |  | 35 | UD material used in preliminary programme 2 (1 layer less than UD1) | 3.52 | 44.13 | 3.52 |  | 25 | 0 | 2.56 | [0°]4 | 0.04 | GE1 |  | 1.1 | UD2 | 0 | RAL |  | 53.31 |  |  | 0 | R0300 | V1 | 4 | Rectangular | 55 | 1R0300UD2 | 839.3217
Table OptiMat | 753 | GEV206_R0300_0082 | 1 | 53.31 | CRES | UD2 | 0 | LM | R0300 | GE1 | 3.7 |  | 25.12 | 25.12 | 92.944 | 145 |  | 35 |  | TG 1 phase I | BM | 2003-04-09 | 2003-04-09 | STC |  | -51.474 |  | -51.474 |  |  | -1.34 | -1.34 |  |  |  |  | -553.8174 | -553.8174 |  |  |  |  | -13547.39 |  |  | 1 | [10 empty] | 0.5 |  |  |  | 40.88 | [5 empty] | -0.01354739 | 250 kN MTS, CRES | d | h | n |  |  | d, RT | OB_TG1_R007 | Failure near tab; 10% bending exceeded near end of test -after 480MPa compressive stress; loading rate 0.01877%/s; RH=36% | [15 empty] | 2 |  | 145 | 0.27 | GEV204; GEV206 after preliminary tests |  | 1.89 | 1.75 | various | Prime 20, slow hardener | PPG2002 |  |  | 73.23 | LM |  |  | 0.77 |  | 35 | UD material used in preliminary programme 2 (1 layer less than UD1) | 3.52 | 44.13 | 3.52 |  | 25 | 0 | 2.56 | [0°]4 | 0.04 | GE1 |  | 1.1 | UD2 | 0 | RAL |  | 53.31 |  |  | 0 | R0300 | V1 | 4 | Rectangular | 55 | 1R0300UD2 |  | -553.8174
Table OptiMat | 752 | GEV206_R0300_0079 | 1 | 53.31 | CRES | UD2 | 0 | LM | R0300 | GE1 | 3.7 |  | 25.34 | 25.34 | 93.758 | 145 |  | 35 |  | TG 1 phase I | BM | 2003-04-08 | 2003-04-08 | STC |  | -55.06 |  | -55.06 |  |  | -0.9044 | -0.9044 |  |  |  |  | -587.2566 | -587.2566 |  |  |  |  | -14666.75 |  |  | 1 | [10 empty] | 0.5 |  |  |  | 40.04 | [5 empty] | -0.01466675 | 250 kN MTS, CRES | d | h | n |  |  | d, RT | OB_TG1_R007 | Failure mode acceptable; 10% bending exceeded near end of test -after 518MPa compressive stress; loading rate 0.01933%/s; RH=58% | [15 empty] | 2 |  | 145 | 0.27 | GEV204; GEV206 after preliminary tests |  | 1.89 | 1.75 | various | Prime 20, slow hardener | PPG2002 |  |  | 73.23 | LM |  |  | 0.77 |  | 35 | UD material used in preliminary programme 2 (1 layer less than UD1) | 3.52 | 44.13 | 3.52 |  | 25 | 0 | 2.56 | [0°]4 | 0.04 | GE1 |  | 1.1 | UD2 | 0 | RAL |  | 53.31 |  |  | 0 | R0300 | V1 | 4 | Rectangular | 55 | 1R0300UD2 |  | -587.2566
Table OptiMat | 751 | GEV206_R0300_0074 | 1 | 53.31 | CRES | UD2 | 0 | LM | R0300 | GE1 | 3.67 |  | 25.25 | 25.25 | 92.6675 | 145 |  | 35 |  | TG 1 phase I | BM | 2003-04-08 | 2003-04-08 | STC |  | -46.817 |  | -46.817 | [8 empty] | -505.2149 | -505.2149 |  |  |  |  | -12627.22 |  |  | 1 | [10 empty] | 0.5 |  |  |  | 40.01 | [5 empty] | -0.01262722 | 250 kN MTS, CRES | d | h | n |  |  | d, RT | OB_TG1_R007 | Failure near tab probably due to buckling; 10% bending observed after 237MPa; loading rate 0.013%/s; RH=57% |  |  | x | [12 empty] | 2 |  | 145 | 0.27 | GEV204; GEV206 after preliminary tests |  | 1.89 | 1.75 | various | Prime 20, slow hardener | PPG2002 |  |  | 73.23 | LM |  |  | 0.77 |  | 35 | UD material used in preliminary programme 2 (1 layer less than UD1) | 3.52 | 44.13 | 3.52 |  | 25 | 0 | 2.56 | [0°]4 | 0.04 | GE1 |  | 1.1 | UD2 | 0 | RAL |  | 53.31 |  |  | 0 | R0300 | V1 | 4 | Rectangular | 55 | 1R0300UD2 |  | -505.2149
Table OptiMat | 749 | GEV207_R0400_0280 | 36 | 52.42024 | WMC | MD2 | 0 | LM | R0400 | GE1 | 6.6 |  | 29.53 | 29.53 | 194.898 | 150 |  | 40 |  | TG 1 phase I | BM | 2003-06-13 | 2003-06-13 | STC |  | -76.73222405 |  | -76.73222405 |  |  | 2.7 | 2.7 |  |  |  |  | -393.7045 | -393.7045 |  |  |  |  | -14386.49 |  |  | 1 | [10 empty] | 0.475 |  |  |  | 27.366265 | [5 empty] | -0.01438649 | 100 kN Schenck, WMC | d | h | n |  |  | d, RT | [15 empty] | SG, M, C, BTB | 120 | 2 | 75.48 | 150 | 0.6042214 | GEV205; GEV207 after preliminary tests |  | 1.897446 | 0.5699616 | various | Prime 20, slow hardener | PPG2002 |  |  | 71.82502 | LM |  |  | 0.5620443 |  | 40 | MD material used in preliminary programme 2 (1 layer less than MD1) | 6.57 | 46.56094 | 6.57 | 85.18 | 25 | 10 | 1.018823 | [[±45, 0°]4;±45] | 0.02018053 | GE1 |  | 0.9805088 | MD2 | 0 | WMC |  | 52.42024 |  |  | 5 | R0400 | V1 | 4 | Rectangular | 55 | 36R0400MD2 |  | -393.7045
Table OptiMat | 747 | GEV207_R0400_0278 | 36 | 52.42024 | WMC | MD2 | 0 | LM | R0400 | GE1 | 6.5 |  | 25.3 | 25.3 | 164.45 | 150 |  | 40 |  | TG 1 phase I | BM | 2003-06-24 | 2003-06-24 | STC |  | -79.597 |  | -79.597 | [8 empty] | -484.0195 | -484.0195 | [7 empty] | 1 | [10 empty] | 1 | [10 empty] | 250 kN homebuilt, WMC | d | m | n |  |  | d, RT |  |  |  | x | [11 empty] | SG, M, C, BTB | 140 | 2 | 75.48 | 150 | 0.6042214 | GEV205; GEV207 after preliminary tests |  | 1.897446 | 0.5699616 | various | Prime 20, slow hardener | PPG2002 |  |  | 71.82502 | LM |  |  | 0.5620443 |  | 40 | MD material used in preliminary programme 2 (1 layer less than MD1) | 6.57 | 46.56094 | 6.57 | 85.18 | 25 | 10 | 1.018823 | [[±45, 0°]4;±45] | 0.02018053 | GE1 |  | 0.9805088 | MD2 | 0 | WMC |  | 52.42024 |  |  | 5 | R0400 | V1 | 4 | Rectangular | 55 | 36R0400MD2 |  | -484.0195
Table OptiMat | 745 | GEV207_R0400_0276 | 36 | 52.42024 | WMC | MD2 | 0 | LM | R0400 | GE1 | 6.75 |  | 25.3 | 25.3 | 170.775 | 150 |  | 40 |  | TG 1 phase I | BM | 2003-06-13 | 2003-06-13 | STC |  | -79.17848984 |  | -79.17848984 |  |  | 4.5 | 4.5 |  |  |  |  | -463.6422 | -463.6422 |  |  |  |  | -16070.49 |  |  | 1 | [10 empty] | 1 |  |  |  | 28.850537 | [5 empty] | -0.01607049 | 100 kN Schenck, WMC | d | h | n |  |  | d, RT |  | SLIP, no failure | [13 empty] | SG, M, C, BTB | 140 | 2 | 75.48 | 150 | 0.6042214 | GEV205; GEV207 after preliminary tests |  | 1.897446 | 0.5699616 | various | Prime 20, slow hardener | PPG2002 |  |  | 71.82502 | LM |  |  | 0.5620443 |  | 40 | MD material used in preliminary programme 2 (1 layer less than MD1) | 6.57 | 46.56094 | 6.57 | 85.18 | 25 | 10 | 1.018823 | [[±45, 0°]4;±45] | 0.02018053 | GE1 |  | 0.9805088 | MD2 | 0 | WMC |  | 52.42024 |  |  | 5 | R0400 | V1 | 4 | Rectangular | 55 | 36R0400MD2 |  | -463.6422
Table OptiMat | 744 | GEV207_R0400_0275 | 36 | 52.42024 | WMC | MD2 | 0 | LM | R0400 | GE1 | 6.6 |  | 25.3 | 25.3 | 166.98 | 150 |  | 40 |  | TG 1 phase I | BM | 2003-06-13 | 2003-06-13 | STC |  | -78.85195 |  | -78.85195 |  |  | 2.7 | 2.7 |  |  |  |  | -472.2239 | -472.2239 |  |  |  |  | -14627.67 |  |  | 1 | [10 empty] | 0.25 |  |  |  | 32.282916 | [5 empty] | -0.01462767 | 100 kN Schenck, WMC | d | h | n |  |  | d, RT |  |  |  | x | [11 empty] | SG, M, C, BTB | 140 | 2 | 75.48 | 150 | 0.6042214 | GEV205; GEV207 after preliminary tests |  | 1.897446 | 0.5699616 | various | Prime 20, slow hardener | PPG2002 |  |  | 71.82502 | LM |  |  | 0.5620443 |  | 40 | MD material used in preliminary programme 2 (1 layer less than MD1) | 6.57 | 46.56094 | 6.57 | 85.18 | 25 | 10 | 1.018823 | [[±45, 0°]4;±45] | 0.02018053 | GE1 |  | 0.9805088 | MD2 | 0 | WMC |  | 52.42024 |  |  | 5 | R0400 | V1 | 4 | Rectangular | 55 | 36R0400MD2 |  | -472.2239
Table OptiMat | 739 | GEV207_R0400_0270 | 36 | 52.42024 | WMC | MD2 | 0 | LM | R0400 | GE1 | 6.6 |  | 25.1 | 25.1 | 165.66 | 150 |  | 40 |  | TG 1 phase I | BM | 2003-06-24 | 2003-06-24 | STC |  | -77.034 |  | -77.034 |  |  | 1.5 | 1.5 |  |  |  |  | -465.0127 | -465.0127 |  |  |  |  | -14441.39 |  |  | 1 | [10 empty] | 0.25 |  |  |  | 32.2 | [5 empty] | -0.01444139 | 250 kN homebuilt, WMC | d | m | n |  |  | d, RT | [15 empty] | SG, M, C, BTB | 120 | 2 | 75.48 | 150 | 0.6042214 | GEV205; GEV207 after preliminary tests |  | 1.897446 | 0.5699616 | various | Prime 20, slow hardener | PPG2002 |  |  | 71.82502 | LM |  |  | 0.5620443 |  | 40 | MD material used in preliminary programme 2 (1 layer less than MD1) | 6.57 | 46.56094 | 6.57 | 85.18 | 25 | 10 | 1.018823 | [[±45, 0°]4;±45] | 0.02018053 | GE1 |  | 0.9805088 | MD2 | 0 | WMC |  | 52.42024 |  |  | 5 | R0400 | V1 | 4 | Rectangular | 55 | 36R0400MD2 |  | -465.0127
Table OptiMat | 736 | GEV207_R0400_0267 | 36 | 52.42024 | WMC | MD2 | 0 | LM | R0400 | GE1 | 6.6 |  | 25.2 | 25.2 | 166.32 | 150 |  | 40 |  | TG 1 phase I | BM | 2003-06-13 | 2003-06-13 | STC |  | -79.9929841 |  | -79.9929841 |  |  | 2.6 | 2.6 |  |  |  |  | -480.9583 | -480.9583 |  |  |  |  | -17397.93 |  |  | 1 | [10 empty] | 0.25 |  |  |  | 27.644566 | [5 empty] | -0.01739793 | 100 kN Schenck, WMC | d | h | n |  |  | d, RT | [15 empty] | SG, M, C, BTB | 140 | 2 | 75.48 | 150 | 0.6042214 | GEV205; GEV207 after preliminary tests |  | 1.897446 | 0.5699616 | various | Prime 20, slow hardener | PPG2002 |  |  | 71.82502 | LM |  |  | 0.5620443 |  | 40 | MD material used in preliminary programme 2 (1 layer less than MD1) | 6.57 | 46.56094 | 6.57 | 85.18 | 25 | 10 | 1.018823 | [[±45, 0°]4;±45] | 0.02018053 | GE1 |  | 0.9805088 | MD2 | 0 | WMC |  | 52.42024 |  |  | 5 | R0400 | V1 | 4 | Rectangular | 55 | 36R0400MD2 |  | -480.9583
Table OptiMat | 733 | GEV207_R0400_0264 | 36 | 52.42024 | WMC | MD2 | 0 | LM | R0400 | GE1 | 6.6 |  | 25.2 | 25.2 | 166.32 | 150 |  | 40 |  | TG 1 phase I | BM | 2003-06-13 | 2003-06-13 | STC |  | -78.759183 |  | -78.759183 |  |  | 2.4 | 2.4 |  |  |  |  | -473.5401 | -473.5401 |  |  |  |  | -17245.33 |  |  | 1 | [10 empty] | 1 |  |  |  | 27.459032 | [5 empty] | -0.01724533 | 100 kN Schenck, WMC | d | h | n |  |  | d, RT | [15 empty] | SG, M, C, BTB | 140 | 2 | 75.48 | 150 | 0.6042214 | GEV205; GEV207 after preliminary tests |  | 1.897446 | 0.5699616 | various | Prime 20, slow hardener | PPG2002 |  |  | 71.82502 | LM |  |  | 0.5620443 |  | 40 | MD material used in preliminary programme 2 (1 layer less than MD1) | 6.57 | 46.56094 | 6.57 | 85.18 | 25 | 10 | 1.018823 | [[±45, 0°]4;±45] | 0.02018053 | GE1 |  | 0.9805088 | MD2 | 0 | WMC |  | 52.42024 |  |  | 5 | R0400 | V1 | 4 | Rectangular | 55 | 36R0400MD2 |  | -473.5401
Table OptiMat | 730 | GEV207_R0400_0261 | 36 | 52.42024 | WMC | MD2 | 0 | LM | R0400 | GE1 | 6.5 |  | 25.3 | 25.3 | 164.45 | 150 |  | 40 |  | TG 1 phase I | BM | 2003-06-23 | 2003-06-23 | STT |  | 90.341 |  | 90.341 |  |  | 2.3 | 2.3 |  |  |  |  | 549.3524 | 549.3524 |  |  |  |  | 18434.64 |  |  | 1 | [10 empty] | 1 |  |  | 29.8 | [5 empty] | 0.01843464 |  | 250 kN homebuilt, WMC | d | m | n |  |  | d, RT | [15 empty] | SG, M, C, BTB | 140 | 2 | 75.48 | 150 | 0.6042214 | GEV205; GEV207 after preliminary tests |  | 1.897446 | 0.5699616 | various | Prime 20, slow hardener | PPG2002 |  |  | 71.82502 | LM |  |  | 0.5620443 |  | 40 | MD material used in preliminary programme 2 (1 layer less than MD1) | 6.57 | 46.56094 | 6.57 | 85.18 | 25 | 10 | 1.018823 | [[±45, 0°]4;±45] | 0.02018053 | GE1 |  | 0.9805088 | MD2 | 0 | WMC |  | 52.42024 |  |  | 5 | R0400 | V1 | 4 | Rectangular | 55 | 36R0400MD2 | 549.3524
Table OptiMat | 728 | GEV207_R0400_0259 | 36 | 52.42024 | WMC | MD2 | 0 | LM | R0400 | GE1 | 6.6 |  | 25.4 | 25.4 | 167.64 | 150 |  | 40 |  | TG 1 phase I | BM | 2003-06-23 | 2003-06-23 | STT |  | 89.608 |  | 89.608 |  |  | 2.3 | 2.3 |  |  |  |  | 534.5264 | 534.5264 |  |  |  |  | 18954.84 |  |  | 1 | [10 empty] | 1 |  |  | 28.2 | [5 empty] | 0.01895484 |  | 250 kN homebuilt, WMC | d | m | n |  |  | d, RT | [15 empty] | SG, M, C, BTB | 120 | 2 | 75.48 | 150 | 0.6042214 | GEV205; GEV207 after preliminary tests |  | 1.897446 | 0.5699616 | various | Prime 20, slow hardener | PPG2002 |  |  | 71.82502 | LM |  |  | 0.5620443 |  | 40 | MD material used in preliminary programme 2 (1 layer less than MD1) | 6.57 | 46.56094 | 6.57 | 85.18 | 25 | 10 | 1.018823 | [[±45, 0°]4;±45] | 0.02018053 | GE1 |  | 0.9805088 | MD2 | 0 | WMC |  | 52.42024 |  |  | 5 | R0400 | V1 | 4 | Rectangular | 55 | 36R0400MD2 | 534.5264
Table OptiMat | 725 | GEV207_R0400_0256 | 37 | 51.63707 | WMC | MD2 | 0 | LM | R0400 | GE1 | 6.7 |  | 25.3 | 25.3 | 169.51 | 150 |  | 40 |  | TG 1 phase I | BM | 2003-06-13 | 2003-06-13 | STC |  | -79.5848093 |  | -79.5848093 |  |  | 2.4 | 2.4 |  |  |  |  | -469.4992 | -469.4992 |  |  |  |  | -17714.59 |  |  | 1 | [10 empty] | 0.25 |  |  |  | 26.5035319 | [5 empty] | -0.01771459 | 100 kN Schenck, WMC | d | h | n |  |  | d, RT | [15 empty] | SG, M, C, BTB | 160 | 2 | 77.7 | 150 | 0.2138868 | GEV205; GEV207 after preliminary tests |  | 1.880929 | 0.5142225 | various | Prime 20, slow hardener | PPG2002 |  |  | 71.37672 | LM |  |  | 0.1596615 |  | 40 | MD material used in preliminary programme 2 (1 layer less than MD1) | 6.57 | 46.89589 | 6.57 | 85.68 | 25 | 10 | 1.467042 | [[±45, 0°]4;±45] | 0.0129912 | GE1 |  | 0.4992444 | MD2 | 0 | UP |  | 51.63707 |  |  | 5 | R0400 | V1 | 4 | Rectangular | 55 | 37R0400MD2 |  | -469.4992
Table OptiMat | 723 | GEV207_R0400_0234 | 38 | 52.82994 | WMC | MD2 | 0 | LM | R0400 | GE1 | 6.7 |  | 25.3 | 25.3 | 169.51 | 150 |  | 40 |  | TG 1 phase I | BM | 2003-06-24 | 2003-06-24 | STT |  | 92.782 |  | 92.782 |  |  | 2.4 | 2.4 |  |  |  |  | 547.3541 | 547.3541 |  |  |  |  | 20891.38 |  |  | 1 | [10 empty] | 1 |  |  | 26.2 | [5 empty] | 0.02089138 |  | 250 kN homebuilt, WMC | d | m | n |  |  | d, RT | [15 empty] | F: SG, M, C |  | 2 | 72.48 | 150 | 0.1844772 | GEV205; GEV207 after preliminary tests |  | 1.904776 | 0.5453625 | various | Prime 20, slow hardener | PPG2002 |  |  | 72.1124 | LM |  |  | 0.3999397 |  | 40 | MD material used in preliminary programme 2 (1 layer less than MD1) | 6.57 | 46.27154 | 6.57 | 87.58 | 25 | 10 | 0.8985268 | [[±45, 0°]4;±45] | 0.009702182 | GE1 |  | 0.2912359 | MD2 | 0 | UP |  | 52.82994 |  |  | 5 | R0400 | V1 | 4 | Rectangular | 55 | 38R0400MD2 | 547.3541
Table OptiMat | 715 | GEV207_R0400_0226 | 38 | 52.82994 | WMC | MD2 | 0 | LM | R0400 | GE1 | 6.7 |  | 25.3 | 25.3 | 169.51 | 150 |  | 40 |  | TG 1 phase I | BM | 2003-06-24 | 2003-06-24 | STC |  | -79.719 |  | -79.719 |  |  | 1.7 | 1.7 |  |  |  |  | -470.2908 | -470.2908 |  |  |  |  | -14929.87 |  |  | 1 | [10 empty] | 0.25 |  |  |  | 31.5 | [5 empty] | -0.01492987 | 250 kN homebuilt, WMC | d | m | n |  |  | d, RT | [15 empty] | SG, M, C, BTB |  | 2 | 72.48 | 150 | 0.1844772 | GEV205; GEV207 after preliminary tests |  | 1.904776 | 0.5453625 | various | Prime 20, slow hardener | PPG2002 |  |  | 72.1124 | LM |  |  | 0.3999397 |  | 40 | MD material used in preliminary programme 2 (1 layer less than MD1) | 6.57 | 46.27154 | 6.57 | 87.58 | 25 | 10 | 0.8985268 | [[±45, 0°]4;±45] | 0.009702182 | GE1 |  | 0.2912359 | MD2 | 0 | UP |  | 52.82994 |  |  | 5 | R0400 | V1 | 4 | Rectangular | 55 | 38R0400MD2 |  | -470.2908
Table OptiMat | 712 | GEV207_R0400_0223 | 38 | 52.82994 | WMC | MD2 | 0 | LM | R0400 | GE1 | 6.7 |  | 25.3 | 25.3 | 169.51 | 150 |  | 40 |  | TG 1 phase I | BM | 2003-06-24 | 2003-06-24 | STC |  | -77.644 |  | -77.644 |  |  | 1.6 | 1.6 |  |  |  |  | -458.0497 | -458.0497 |  |  |  |  | -15474.65 |  |  | 1 | [10 empty] | 0.25 |  |  |  | 29.6 | [5 empty] | -0.01547465 | 250 kN homebuilt, WMC | d | m | n |  |  | d, RT |  |  |  | x | [11 empty] | SG, M, C, BTB |  | 2 | 72.48 | 150 | 0.1844772 | GEV205; GEV207 after preliminary tests |  | 1.904776 | 0.5453625 | various | Prime 20, slow hardener | PPG2002 |  |  | 72.1124 | LM |  |  | 0.3999397 |  | 40 | MD material used in preliminary programme 2 (1 layer less than MD1) | 6.57 | 46.27154 | 6.57 | 87.58 | 25 | 10 | 0.8985268 | [[±45, 0°]4;±45] | 0.009702182 | GE1 |  | 0.2912359 | MD2 | 0 | UP |  | 52.82994 |  |  | 5 | R0400 | V1 | 4 | Rectangular | 55 | 38R0400MD2 |  | -458.0497
Table OptiMat | 710 | GEV207_R0400_0024 | 14 | 53.03946 | WMC | MD2 | 0 | LM | R0400 | GE1 | 6.9 |  | 25.2 | 25.2 | 173.88 | 150 |  | 40 |  | TG 3 phase I | BM | 2003-05-07 | 2003-05-07 | STC |  | -79.719 |  | -79.719 |  |  | 1.9 | 1.9 |  |  |  |  | -458.4714 | -458.4714 |  |  |  |  | -16793.82 |  |  | 1 | [10 empty] | 0.25 |  |  |  | 27.3 | [5 empty] | -0.01679382 | 250 kN homebuilt, WMC | d | m | n |  |  | d, RT |  | SLIP, no failure | [13 empty] | SG, M, C, BTB |  | 2 | 74.23 | 150 | 0.4856204 | GEV205; GEV207 after preliminary tests |  | 1.9 | 1.122936 | various | Prime 20, slow hardener | PPG2002 |  |  | 72.49799 | LM |  |  | 1.000837 |  | 40 | MD material used in preliminary programme 2 (1 layer less than MD1) | 6.57 | 45.57101 | 6.57 | 87.09 | 25 | 10 | 1.389528 | [[±45, 0°]4;±45] | 0.02 | GE1 |  | 0.5270279 | MD2 | 0 | CRES |  | 53.03946 |  |  | 5 | R0400 | V1 | 4 | Rectangular | 55 | 14R0400MD2 |  | -458.4714
Table OptiMat | 708 | GEV207_R0400_0022 | 14 | 53.03946 | WMC | MD2 | 0 | LM | R0400 | GE1 | 6.7 |  | 25.2 | 25.2 | 168.84 | 150 |  | 40 |  | TG 1 phase I | BM | 2003-05-06 | 2003-05-06 | STT |  | 90.585 |  | 90.585 |  |  | 2.4 | 2.4 |  |  |  |  | 536.5139 | 536.5139 |  |  |  |  | 21546.74 |  |  | 1 | [10 empty] | 1 |  |  | 24.9 | [5 empty] | 0.02154674 |  | 250 kN homebuilt, WMC | d | m | n |  |  | d, RT | [15 empty] | F: SG, M, C |  | 2 | 74.23 | 150 | 0.4856204 | GEV205; GEV207 after preliminary tests |  | 1.9 | 1.122936 | various | Prime 20, slow hardener | PPG2002 |  |  | 72.49799 | LM |  |  | 1.000837 |  | 40 | MD material used in preliminary programme 2 (1 layer less than MD1) | 6.57 | 45.57101 | 6.57 | 87.09 | 25 | 10 | 1.389528 | [[±45, 0°]4;±45] | 0.02 | GE1 |  | 0.5270279 | MD2 | 0 | CRES |  | 53.03946 |  |  | 5 | R0400 | V1 | 4 | Rectangular | 55 | 14R0400MD2 | 536.5139
Table OptiMat | 707 | GEV207_R0400_0021 | 14 | 53.03946 | WMC | MD2 | 0 | LM | R0400 | GE1 | 6.7 |  | 25.2 | 25.2 | 168.84 | 150 |  | 40 |  | TG 1 phase I | BM | 2003-05-06 | 2003-05-06 | STT |  | 92.9 |  | 92.9 |  |  | 2.4 | 2.4 |  |  |  |  | 550.2251 | 550.2251 |  |  |  |  | 21834.33 |  |  | 1 | [10 empty] | 1 |  |  | 25.2 | [5 empty] | 0.02183433 |  | 250 kN homebuilt, WMC | d | m | n |  |  | d, RT | [15 empty] | SG, M, C, BTB |  | 2 | 74.23 | 150 | 0.4856204 | GEV205; GEV207 after preliminary tests |  | 1.9 | 1.122936 | various | Prime 20, slow hardener | PPG2002 |  |  | 72.49799 | LM |  |  | 1.000837 |  | 40 | MD material used in preliminary programme 2 (1 layer less than MD1) | 6.57 | 45.57101 | 6.57 | 87.09 | 25 | 10 | 1.389528 | [[±45, 0°]4;±45] | 0.02 | GE1 |  | 0.5270279 | MD2 | 0 | CRES |  | 53.03946 |  |  | 5 | R0400 | V1 | 4 | Rectangular | 55 | 14R0400MD2 | 550.2251
Table OptiMat | 706 | GEV207_R0400_0020 | 14 | 53.03946 | WMC | MD2 | 0 | LM | R0400 | GE1 | 6.8 |  | 25.3 | 25.3 | 172.04 | 150 |  | 40 |  | TG 1 phase I | BM | 2003-05-06 | 2003-05-06 | STT |  | 89.9 |  | 89.9 |  |  | 2.4 | 2.4 |  |  |  |  | 522.5529 | 522.5529 |  |  |  |  | 20098.19 |  |  | 1 | [10 empty] | 1 |  |  | 26 | [5 empty] | 0.02009819 |  | 250 kN homebuilt, WMC | d | m | n |  |  | d, RT | [15 empty] | SG, M, C, BTB |  | 2 | 74.23 | 150 | 0.4856204 | GEV205; GEV207 after preliminary tests |  | 1.9 | 1.122936 | various | Prime 20, slow hardener | PPG2002 |  |  | 72.49799 | LM |  |  | 1.000837 |  | 40 | MD material used in preliminary programme 2 (1 layer less than MD1) | 6.57 | 45.57101 | 6.57 | 87.09 | 25 | 10 | 1.389528 | [[±45, 0°]4;±45] | 0.02 | GE1 |  | 0.5270279 | MD2 | 0 | CRES |  | 53.03946 |  |  | 5 | R0400 | V1 | 4 | Rectangular | 55 | 14R0400MD2 | 522.5529
Table OptiMat | 704 | GEV207_R0400_0018 | 14 | 53.03946 | WMC | MD2 | 0 | LM | R0400 | GE1 | 6.8 |  | 25.2 | 25.2 | 171.36 | 150 |  | 40 |  | TG 1 phase I | BM | 2003-05-07 | 2003-05-07 | STT |  | 89.608 |  | 89.608 |  |  | 2.3 | 2.3 |  |  |  |  | 522.9225 | 522.9225 |  |  |  |  | 20506.76 |  |  | 1 | [10 empty] | 1 |  |  | 25.5 | [5 empty] | 0.02050676 |  | 250 kN homebuilt, WMC | d | m | n |  |  | d, RT | [15 empty] | F: SG, M, C |  | 2 | 74.23 | 150 | 0.4856204 | GEV205; GEV207 after preliminary tests |  | 1.9 | 1.122936 | various | Prime 20, slow hardener | PPG2002 |  |  | 72.49799 | LM |  |  | 1.000837 |  | 40 | MD material used in preliminary programme 2 (1 layer less than MD1) | 6.57 | 45.57101 | 6.57 | 87.09 | 25 | 10 | 1.389528 | [[±45, 0°]4;±45] | 0.02 | GE1 |  | 0.5270279 | MD2 | 0 | CRES |  | 53.03946 |  |  | 5 | R0400 | V1 | 4 | Rectangular | 55 | 14R0400MD2 | 522.9225
Table OptiMat | 703 | GEV207_R0400_0017 | 14 | 53.03946 | WMC | MD2 | 0 | LM | R0400 | GE1 | 6.9 |  | 25.1 | 25.1 | 173.19 | 150 |  | 40 |  | TG 3 phase I | BM | 2003-05-07 | 2003-05-07 | STC |  | -83.748 |  | -83.748 |  |  | 2.1 | 2.1 |  |  |  |  | -483.5614 | -483.5614 |  |  |  |  | -18043.34 |  |  | 1 | [10 empty] | 0.25 |  |  |  | 26.8 | [5 empty] | -0.01804334 | 250 kN homebuilt, WMC | d | m | n |  |  | d, RT | [15 empty] | SG, M, C, BTB |  | 2 | 74.23 | 150 | 0.4856204 | GEV205; GEV207 after preliminary tests |  | 1.9 | 1.122936 | various | Prime 20, slow hardener | PPG2002 |  |  | 72.49799 | LM |  |  | 1.000837 |  | 40 | MD material used in preliminary programme 2 (1 layer less than MD1) | 6.57 | 45.57101 | 6.57 | 87.09 | 25 | 10 | 1.389528 | [[±45, 0°]4;±45] | 0.02 | GE1 |  | 0.5270279 | MD2 | 0 | CRES |  | 53.03946 |  |  | 5 | R0400 | V1 | 4 | Rectangular | 55 | 14R0400MD2 |  | -483.5614
Table OptiMat | 701 | GEV207_R0400_0015 | 14 | 53.03946 | WMC | MD2 | 0 | LM | R0400 | GE1 | 6.8 |  | 25.2 | 25.2 | 171.36 | 150 |  | 40 |  | TG 1 phase I | BM | 2003-05-02 | 2003-05-02 | STT |  | 89.5 |  | 89.5 |  |  | 2.4 | 2.4 |  |  |  |  | 522.2923 | 522.2923 |  |  |  |  | 20643.96 |  |  | 1 | [10 empty] | 0.25 |  |  | 25.3 | [5 empty] | 0.02064396 |  | 250 kN homebuilt, WMC | d | m | n |  |  | d, RT | [15 empty] | F: SG, M, C |  | 2 | 74.23 | 150 | 0.4856204 | GEV205; GEV207 after preliminary tests |  | 1.9 | 1.122936 | various | Prime 20, slow hardener | PPG2002 |  |  | 72.49799 | LM |  |  | 1.000837 |  | 40 | MD material used in preliminary programme 2 (1 layer less than MD1) | 6.57 | 45.57101 | 6.57 | 87.09 | 25 | 10 | 1.389528 | [[±45, 0°]4;±45] | 0.02 | GE1 |  | 0.5270279 | MD2 | 0 | CRES |  | 53.03946 |  |  | 5 | R0400 | V1 | 4 | Rectangular | 55 | 14R0400MD2 | 522.2923
Table OptiMat | 700 | GEV207_R0400_0014 | 14 | 53.03946 | WMC | MD2 | 0 | LM | R0400 | GE1 | 6.8 |  | 25.1 | 25.1 | 170.68 | 150 |  | 40 |  | TG 3 phase I | BM | 2003-05-07 | 2003-05-07 | STC |  | -77.278 |  | -77.278 | [8 empty] | -452.7654 | -452.7654 |  |  |  |  | -16584.81 |  |  | 1 | [10 empty] | 0.25 |  |  |  | 27.3 | [5 empty] | -0.01658481 | 250 kN homebuilt, WMC | d | m | n |  |  | d, RT |  | SLIP, no failure | [13 empty] | SG, M, C, BTB |  | 2 | 74.23 | 150 | 0.4856204 | GEV205; GEV207 after preliminary tests |  | 1.9 | 1.122936 | various | Prime 20, slow hardener | PPG2002 |  |  | 72.49799 | LM |  |  | 1.000837 |  | 40 | MD material used in preliminary programme 2 (1 layer less than MD1) | 6.57 | 45.57101 | 6.57 | 87.09 | 25 | 10 | 1.389528 | [[±45, 0°]4;±45] | 0.02 | GE1 |  | 0.5270279 | MD2 | 0 | CRES |  | 53.03946 |  |  | 5 | R0400 | V1 | 4 | Rectangular | 55 | 14R0400MD2 |  | -452.7654
Table OptiMat | 698 | GEV207_R0400_0012 | 14 | 53.03946 | WMC | MD2 | 0 | LM | R0400 | GE1 | 6.7 |  | 25.2 | 25.2 | 168.84 | 150 |  | 40 |  | TG 1 phase I | BM | 2003-05-07 | 2003-05-07 | STC |  | -78.987 |  | -78.987 |  |  | 1.9 | 1.9 |  |  |  |  | -467.8216 | -467.8216 |  |  |  |  | -17073.78 |  |  | 1 | [10 empty] | 0.25 |  |  |  | 27.4 | [5 empty] | -0.01707378 | 250 kN homebuilt, WMC | d | m | n |  |  | d, RT |  | Upper front tab not attached 2 mm on gauge side | [13 empty] | SG, M, C, BTB |  | 2 | 74.23 | 150 | 0.4856204 | GEV205; GEV207 after preliminary tests |  | 1.9 | 1.122936 | various | Prime 20, slow hardener | PPG2002 |  |  | 72.49799 | LM |  |  | 1.000837 |  | 40 | MD material used in preliminary programme 2 (1 layer less than MD1) | 6.57 | 45.57101 | 6.57 | 87.09 | 25 | 10 | 1.389528 | [[±45, 0°]4;±45] | 0.02 | GE1 |  | 0.5270279 | MD2 | 0 | CRES |  | 53.03946 |  |  | 5 | R0400 | V1 | 4 | Rectangular | 55 | 14R0400MD2 |  | -467.8216
Table OptiMat | 697 | GEV207_R0400_0011 | 14 | 53.03946 | WMC | MD2 | 0 | LM | R0400 | GE1 | 6.8 |  | 25.3 | 25.3 | 172.04 | 150 |  | 40 |  | TG 1 phase I | BM | 2003-05-07 | 2003-05-07 | STC |  | -78.987 |  | -78.987 |  |  | 2 | 2 |  |  |  |  | -459.12 | -459.12 |  |  |  |  | -17131.34 |  |  | 1 | [10 empty] | 1 |  |  |  | 26.8 | [5 empty] | -0.01713134 | 250 kN homebuilt, WMC | d | m | n |  |  | d, RT | [15 empty] | SG, M, C, BTB |  | 2 | 74.23 | 150 | 0.4856204 | GEV205; GEV207 after preliminary tests |  | 1.9 | 1.122936 | various | Prime 20, slow hardener | PPG2002 |  |  | 72.49799 | LM |  |  | 1.000837 |  | 40 | MD material used in preliminary programme 2 (1 layer less than MD1) | 6.57 | 45.57101 | 6.57 | 87.09 | 25 | 10 | 1.389528 | [[±45, 0°]4;±45] | 0.02 | GE1 |  | 0.5270279 | MD2 | 0 | CRES |  | 53.03946 |  |  | 5 | R0400 | V1 | 4 | Rectangular | 55 | 14R0400MD2 |  | -459.12
Table OptiMat | 696 | GEV207_R0400_0010 | 14 | 53.03946 | WMC | MD2 | 0 | LM | R0400 | GE1 | 6.7 |  | 25.3 | 25.3 | 169.51 | 150 |  | 40 |  | TG 1 phase I | BM | 2003-05-07 | 2003-05-07 | STC |  | -83.504 |  | -83.504 |  |  | 2 | 2 |  |  |  |  | -492.6199 | -492.6199 |  |  |  |  | -18044.69 |  |  | 1 | [10 empty] | 0.25 |  |  |  | 27.3 | [5 empty] | -0.01804469 | 250 kN homebuilt, WMC | d | m | n |  |  | d, RT | [15 empty] | SG, M, C, BTB |  | 2 | 74.23 | 150 | 0.4856204 | GEV205; GEV207 after preliminary tests |  | 1.9 | 1.122936 | various | Prime 20, slow hardener | PPG2002 |  |  | 72.49799 | LM |  |  | 1.000837 |  | 40 | MD material used in preliminary programme 2 (1 layer less than MD1) | 6.57 | 45.57101 | 6.57 | 87.09 | 25 | 10 | 1.389528 | [[±45, 0°]4;±45] | 0.02 | GE1 |  | 0.5270279 | MD2 | 0 | CRES |  | 53.03946 |  |  | 5 | R0400 | V1 | 4 | Rectangular | 55 | 14R0400MD2 |  | -492.6199
Table OptiMat | 695 | GEV207_R0400_0009 | 14 | 53.03946 | WMC | MD2 | 0 | LM | R0400 | GE1 | 6.7 |  | 25.2 | 25.2 | 168.84 | 150 |  | 40 |  | TG 1 phase I | BM | 2003-05-02 | 2003-05-02 | STT |  | 87.4 |  | 87.4 |  |  | 2.3 | 2.3 |  |  |  |  | 517.6498 | 517.6498 |  |  |  |  | 19986.48 |  |  | 1 | [10 empty] | 0.25 |  |  | 25.9 | [5 empty] | 0.01998648 |  | 250 kN homebuilt, WMC | d | m | n |  |  | d, RT | [15 empty] | F: SG, M, C |  | 2 | 74.23 | 150 | 0.4856204 | GEV205; GEV207 after preliminary tests |  | 1.9 | 1.122936 | various | Prime 20, slow hardener | PPG2002 |  |  | 72.49799 | LM |  |  | 1.000837 |  | 40 | MD material used in preliminary programme 2 (1 layer less than MD1) | 6.57 | 45.57101 | 6.57 | 87.09 | 25 | 10 | 1.389528 | [[±45, 0°]4;±45] | 0.02 | GE1 |  | 0.5270279 | MD2 | 0 | CRES |  | 53.03946 |  |  | 5 | R0400 | V1 | 4 | Rectangular | 55 | 14R0400MD2 | 517.6498
Table OptiMat | 694 | GEV207_R0400_0008 | 14 | 53.03946 | WMC | MD2 | 0 | LM | R0400 | GE1 | 6.8 |  | 25.1 | 25.1 | 170.68 | 150 |  | 40 |  | TG 1 phase I | BM | 2003-05-07 | 2003-05-07 | STT |  | 86.922 |  | 86.922 |  |  | 2.3 | 2.3 |  |  |  |  | 509.2688 | 509.2688 |  |  |  |  | 18861.81 |  |  | 1 | [10 empty] | 1 |  |  | 27 | [5 empty] | 0.01886181 |  | 250 kN homebuilt, WMC | d | m | n |  |  | d, RT | [15 empty] | F: SG, M, C |  | 2 | 74.23 | 150 | 0.4856204 | GEV205; GEV207 after preliminary tests |  | 1.9 | 1.122936 | various | Prime 20, slow hardener | PPG2002 |  |  | 72.49799 | LM |  |  | 1.000837 |  | 40 | MD material used in preliminary programme 2 (1 layer less than MD1) | 6.57 | 45.57101 | 6.57 | 87.09 | 25 | 10 | 1.389528 | [[±45, 0°]4;±45] | 0.02 | GE1 |  | 0.5270279 | MD2 | 0 | CRES |  | 53.03946 |  |  | 5 | R0400 | V1 | 4 | Rectangular | 55 | 14R0400MD2 | 509.2688
Table OptiMat | 693 | GEV207_R0400_0007 | 14 | 53.03946 | WMC | MD2 | 0 | LM | R0400 | GE1 | 6.8 |  | 25.2 | 25.2 | 171.36 | 150 |  | 40 |  | TG 1 phase I | BM | 2003-05-07 | 2003-05-07 | STC |  | -79.697 |  | -79.697 |  |  | 1.8 | 1.8 |  |  |  |  | -465.0852 | -465.0852 |  |  |  |  | -16669.72 |  |  | 1 | [10 empty] | 0.25 |  |  |  | 27.9 | [5 empty] | -0.01666972 | 250 kN homebuilt, WMC | d | m | n |  |  | d, RT |  | Slip at -79 kN, no failure | [13 empty] | SG, M, C, BTB |  | 2 | 74.23 | 150 | 0.4856204 | GEV205; GEV207 after preliminary tests |  | 1.9 | 1.122936 | various | Prime 20, slow hardener | PPG2002 |  |  | 72.49799 | LM |  |  | 1.000837 |  | 40 | MD material used in preliminary programme 2 (1 layer less than MD1) | 6.57 | 45.57101 | 6.57 | 87.09 | 25 | 10 | 1.389528 | [[±45, 0°]4;±45] | 0.02 | GE1 |  | 0.5270279 | MD2 | 0 | CRES |  | 53.03946 |  |  | 5 | R0400 | V1 | 4 | Rectangular | 55 | 14R0400MD2 |  | -465.0852
Table OptiMat | 690 | GEV207_R0400_0004 | 14 | 53.03946 | WMC | MD2 | 0 | LM | R0400 | GE1 | 6.7 |  | 25.2 | 25.2 | 168.84 | 150 |  | 40 |  | TG 1 phase I | BM | 2003-05-06 | 2003-05-06 | STT |  | 84 |  | 84 |  |  | 2.1 | 2.1 |  |  |  |  | 497.5124 | 497.5124 |  |  |  |  | 17038.1 |  |  | 1 | [10 empty] | 1 |  |  | 29.2 | [5 empty] | 0.0170381 |  | 250 kN homebuilt, WMC | d | m | n |  |  | d, RT | [6 empty] | x | [8 empty] | F: SG, M, C |  | 2 | 74.23 | 150 | 0.4856204 | GEV205; GEV207 after preliminary tests |  | 1.9 | 1.122936 | various | Prime 20, slow hardener | PPG2002 |  |  | 72.49799 | LM |  |  | 1.000837 |  | 40 | MD material used in preliminary programme 2 (1 layer less than MD1) | 6.57 | 45.57101 | 6.57 | 87.09 | 25 | 10 | 1.389528 | [[±45, 0°]4;±45] | 0.02 | GE1 |  | 0.5270279 | MD2 | 0 | CRES |  | 53.03946 |  |  | 5 | R0400 | V1 | 4 | Rectangular | 55 | 14R0400MD2 | 497.5124
Table OptiMat | 688 | GEV207_R0400_0002 | 14 | 53.03946 | WMC | MD2 | 0 | LM | R0400 | GE1 | 6.6 |  | 25.2 | 25.2 | 166.32 | 150 |  | 40 |  | TG 1 phase I | BM | 2003-05-07 | 2003-05-07 | STC |  | -79.841 |  | -79.841 |  |  | 1.95 | 1.95 |  |  |  |  | -480.0445 | -480.0445 |  |  |  |  | -17584.05 |  |  | 1 | [10 empty] | 0.25 |  |  |  | 27.3 | [5 empty] | -0.01758405 | 250 kN homebuilt, WMC | d | m | n |  |  | d, RT | [15 empty] | SG, M, C, BTB |  | 2 | 74.23 | 150 | 0.4856204 | GEV205; GEV207 after preliminary tests |  | 1.9 | 1.122936 | various | Prime 20, slow hardener | PPG2002 |  |  | 72.49799 | LM |  |  | 1.000837 |  | 40 | MD material used in preliminary programme 2 (1 layer less than MD1) | 6.57 | 45.57101 | 6.57 | 87.09 | 25 | 10 | 1.389528 | [[±45, 0°]4;±45] | 0.02 | GE1 |  | 0.5270279 | MD2 | 0 | CRES |  | 53.03946 |  |  | 5 | R0400 | V1 | 4 | Rectangular | 55 | 14R0400MD2 |  | -480.0445
Table OptiMat | 685 | GEV206_R0300_0160 | 27 | 50.66079 | WMC | UD2 | 0 | LM | R0300 | GE1 | 3.8 |  | 24.8 | 24.8 | 94.24 | 145 |  | 35 |  | TG 1 phase I | BM | 2003-06-23 | 2003-06-23 | STT |  | 75.7 |  | 75.7 |  |  | 2 | 2 |  |  |  |  | 803.2683 | 803.2683 |  |  |  |  | 21947.22 |  |  | 1 | [10 empty] | 1 |  |  | 36.6 | [5 empty] | 0.02194722 |  | 250 kN homebuilt, WMC | d | m | n |  |  | d, RT | [15 empty] | SG, M, C, BTB |  | 2 | 69.75 | 145 | 1.074939 | GEV204; GEV206 after preliminary tests |  | 1.83 | 1.094394 | various | Prime 20, slow hardener | PPG2002 |  |  | 71.98487 | LM |  |  | 1.167331 |  | 35 | UD material used in preliminary programme 2 (1 layer less than UD1) | 3.52 | 44.6283 | 3.52 | 88.08 | 25 | 0 | 4.710902 | [0°]4 | 0.03 | GE1 |  | 1.556813 | UD2 | 0 | UP |  | 50.66079 |  |  | 0 | R0300 | V1 | 4 | Rectangular | 55 | 27R0300UD2 | 803.2683
Table OptiMat | 684 | GEV206_R0300_0159 | 27 | 50.66079 | WMC | UD2 | 0 | LM | R0300 | GE1 | 3.7 |  | 24.7 | 24.7 | 91.39 | 145 |  | 35 |  | TG 5 phase I | BM | 2003-05-22 | 2003-05-22 | STC |  | -41.53642425 |  | -41.53642425 |  |  | 1.1 | 1.1 |  |  |  |  | -454.4964 | -454.4964 |  |  |  |  | -11665.08 |  |  | 1 | [10 empty] | 0.25 |  |  |  | 38.96214 | [5 empty] | -0.01166508 | 100 kN Schenck, WMC | d | h | n |  |  | d, RT | [15 empty] | SG, M, C, BTB |  | 2 | 69.75 | 145 | 1.074939 | GEV204; GEV206 after preliminary tests |  | 1.83 | 1.094394 | various | Prime 20, slow hardener | PPG2002 |  |  | 71.98487 | LM |  |  | 1.167331 |  | 35 | UD material used in preliminary programme 2 (1 layer less than UD1) | 3.52 | 44.6283 | 3.52 | 88.08 | 25 | 0 | 4.710902 | [0°]4 | 0.03 | GE1 |  | 1.556813 | UD2 | 0 | UP |  | 50.66079 |  |  | 0 | R0300 | V1 | 4 | Rectangular | 55 | 27R0300UD2 |  | -454.4964
Table OptiMat | 682 | GEV206_R0300_0157 | 27 | 50.66079 | WMC | UD2 | 0 | LM | R0300 | GE1 | 3.8 |  | 24.8 | 24.8 | 94.24 | 145 |  | 35 |  | TG 5 phase I | BM | 2003-06-20 | 2003-06-20 | STC |  | -42.48 |  | -42.48 |  |  | 1.2 | 1.2 |  |  |  |  | -450.764 | -450.764 |  |  |  |  | -11677.82 |  |  | 1 | [10 empty] | 1 |  |  |  | 38.6 | [5 empty] | -0.01167782 | 250 kN homebuilt, WMC | d | m | n |  |  | d, RT |  | mounted with front facing back | [13 empty] | SG, M, C, BTB |  | 2 | 69.75 | 145 | 1.074939 | GEV204; GEV206 after preliminary tests |  | 1.83 | 1.094394 | various | Prime 20, slow hardener | PPG2002 |  |  | 71.98487 | LM |  |  | 1.167331 |  | 35 | UD material used in preliminary programme 2 (1 layer less than UD1) | 3.52 | 44.6283 | 3.52 | 88.08 | 25 | 0 | 4.710902 | [0°]4 | 0.03 | GE1 |  | 1.556813 | UD2 | 0 | UP |  | 50.66079 |  |  | 0 | R0300 | V1 | 4 | Rectangular | 55 | 27R0300UD2 |  | -450.764
Table OptiMat | 681 | GEV206_R0300_0156 | 27 | 50.66079 | WMC | UD2 | 0 | LM | R0300 | GE1 | 3.8 |  | 24.8 | 24.8 | 94.24 | 145 |  | 35 |  | TG 1 phase I | BM | 2003-05-19 | 2003-05-19 | STT |  | 76.46041674 |  | 76.46041674 |  |  | 2.2 | 2.2 |  |  |  |  | 811.3372 | 811.3372 |  |  |  |  | 21436.2 |  |  | 1 | [10 empty] | 1 |  |  | 37.848936 | [5 empty] | 0.0214362 |  | 100 kN Schenck, WMC | d | h | n |  |  | d, RT | [15 empty] | F: SG, M, C |  | 2 | 69.75 | 145 | 1.074939 | GEV204; GEV206 after preliminary tests |  | 1.83 | 1.094394 | various | Prime 20, slow hardener | PPG2002 |  |  | 71.98487 | LM |  |  | 1.167331 |  | 35 | UD material used in preliminary programme 2 (1 layer less than UD1) | 3.52 | 44.6283 | 3.52 | 88.08 | 25 | 0 | 4.710902 | [0°]4 | 0.03 | GE1 |  | 1.556813 | UD2 | 0 | UP |  | 50.66079 |  |  | 0 | R0300 | V1 | 4 | Rectangular | 55 | 27R0300UD2 | 811.3372
Table OptiMat | 680 | GEV206_R0300_0154 | 27 | 50.66079 | WMC | UD2 | 0 | LM | R0300 | GE1 | 3.8 |  | 24.8 | 24.8 | 94.24 | 145 |  | 35 |  | TG 1 phase I | BM | 2003-06-23 | 2003-06-23 | STT |  | 75.3 |  | 75.3 |  |  | 2.2 | 2.2 |  |  |  |  | 799.0238 | 799.0238 | [7 empty] | 1 | [10 empty] | 1 | [10 empty] | 250 kN homebuilt, WMC | d | m | n |  |  | d, RT |  | incomplete measurement | [6 empty] | x | [6 empty] | SG, M, C, BTB |  | 2 | 69.75 | 145 | 1.074939 | GEV204; GEV206 after preliminary tests |  | 1.83 | 1.094394 | various | Prime 20, slow hardener | PPG2002 |  |  | 71.98487 | LM |  |  | 1.167331 |  | 35 | UD material used in preliminary programme 2 (1 layer less than UD1) | 3.52 | 44.6283 | 3.52 | 88.08 | 25 | 0 | 4.710902 | [0°]4 | 0.03 | GE1 |  | 1.556813 | UD2 | 0 | UP |  | 50.66079 |  |  | 0 | R0300 | V1 | 4 | Rectangular | 55 | 27R0300UD2 | 799.0238
Table OptiMat | 679 | GEV206_R0300_0153 | 27 | 50.66079 | WMC | UD2 | 0 | LM | R0300 | GE1 | 3.7 |  | 24.7 | 24.7 | 91.39 | 145 |  | 35 |  | TG 1 phase I | BM | 2003-05-19 | 2003-05-19 | STT |  | 72.56513041 |  | 72.56513041 |  |  | 2.3 | 2.3 |  |  |  |  | 794.0161 | 794.0161 |  |  |  |  | 20876.22 |  |  | 1 | [10 empty] | 0.25 |  |  | 38.03447 | [5 empty] | 0.02087622 |  | 100 kN Schenck, WMC | d | h | n |  |  | d, RT | [15 empty] | F: SG, M, C |  | 2 | 69.75 | 145 | 1.074939 | GEV204; GEV206 after preliminary tests |  | 1.83 | 1.094394 | various | Prime 20, slow hardener | PPG2002 |  |  | 71.98487 | LM |  |  | 1.167331 |  | 35 | UD material used in preliminary programme 2 (1 layer less than UD1) | 3.52 | 44.6283 | 3.52 | 88.08 | 25 | 0 | 4.710902 | [0°]4 | 0.03 | GE1 |  | 1.556813 | UD2 | 0 | UP |  | 50.66079 |  |  | 0 | R0300 | V1 | 4 | Rectangular | 55 | 27R0300UD2 | 794.0161
Table OptiMat | 678 | GEV206_R0300_0152 | 27 | 50.66079 | WMC | UD2 | 0 | LM | R0300 | GE1 | 3.7 |  | 24.6 | 24.6 | 91.02 | 145 |  | 35 |  | TG 1 phase I | BM | 2003-05-19 | 2003-05-19 | STT |  | 78.95121069 |  | 78.95121069 | [8 empty] | 867.4051 | 867.4051 | [7 empty] | 1 | [10 empty] | 1 | [10 empty] | 100 kN Schenck, WMC | d | h | n |  |  | d, RT | [17 empty] | 2 | 69.75 | 145 | 1.074939 | GEV204; GEV206 after preliminary tests |  | 1.83 | 1.094394 | various | Prime 20, slow hardener | PPG2002 |  |  | 71.98487 | LM |  |  | 1.167331 |  | 35 | UD material used in preliminary programme 2 (1 layer less than UD1) | 3.52 | 44.6283 | 3.52 | 88.08 | 25 | 0 | 4.710902 | [0°]4 | 0.03 | GE1 |  | 1.556813 | UD2 | 0 | UP |  | 50.66079 |  |  | 0 | R0300 | V1 | 4 | Rectangular | 55 | 27R0300UD2 | 867.4051
Table OptiMat | 676 | GEV206_R0300_0150 | 27 | 50.66079 | WMC | UD2 | 0 | LM | R0300 | GE1 | 3.8 |  | 24.5 | 24.5 | 93.1 | 145 |  | 35 |  | TG 1 phase I | BM | 2003-05-19 | 2003-05-19 | STT |  | 75.55408315 |  | 75.55408315 | [8 empty] | 811.5369 | 811.5369 | [7 empty] | 1 | [10 empty] | 0.25 | [10 empty] | 100 kN Schenck, WMC | d | h | n |  |  | d, RT | [8 empty] | x | [6 empty] | F: SG, M, C |  | 2 | 69.75 | 145 | 1.074939 | GEV204; GEV206 after preliminary tests |  | 1.83 | 1.094394 | various | Prime 20, slow hardener | PPG2002 |  |  | 71.98487 | LM |  |  | 1.167331 |  | 35 | UD material used in preliminary programme 2 (1 layer less than UD1) | 3.52 | 44.6283 | 3.52 | 88.08 | 25 | 0 | 4.710902 | [0°]4 | 0.03 | GE1 |  | 1.556813 | UD2 | 0 | UP |  | 50.66079 |  |  | 0 | R0300 | V1 | 4 | Rectangular | 55 | 27R0300UD2 | 811.5369
Table OptiMat | 675 | GEV206_R0300_0149 | 27 | 50.66079 | WMC | UD2 | 0 | LM | R0300 | GE1 | 3.9 |  | 24.6 | 24.6 | 95.94 | 145 |  | 35 |  | TG 1 phase I | BM | 2003-06-23 | 2003-06-23 | STT |  | 76.057 |  | 76.057 |  |  | 2.3 | 2.3 |  |  |  |  | 792.7559 | 792.7559 |  |  |  |  | 21839.01 |  |  | 1 | [10 empty] | 0.25 |  |  | 36.3 | [5 empty] | 0.02183901 |  | 250 kN homebuilt, WMC | d | m |  |  |  | d, RT | [15 empty] | SG, M, C, BTB |  | 2 | 69.75 | 145 | 1.074939 | GEV204; GEV206 after preliminary tests |  | 1.83 | 1.094394 | various | Prime 20, slow hardener | PPG2002 |  |  | 71.98487 | LM |  |  | 1.167331 |  | 35 | UD material used in preliminary programme 2 (1 layer less than UD1) | 3.52 | 44.6283 | 3.52 | 88.08 | 25 | 0 | 4.710902 | [0°]4 | 0.03 | GE1 |  | 1.556813 | UD2 | 0 | UP |  | 50.66079 |  |  | 0 | R0300 | V1 | 4 | Rectangular | 55 | 27R0300UD2 | 792.7559
Table OptiMat | 674 | GEV206_R0300_0148 | 26 | 52.32049 | WMC | UD2 | 0 | LM | R0300 | GE1 | 3.8 |  | 24.8 | 24.8 | 94.24 | 145 |  | 35 |  | TG 1 phase I | BM | 2003-05-19 | 2003-05-19 | STT |  | 76.59585656 |  | 76.59585656 |  |  | 2.1 | 2.1 |  |  |  |  | 812.7744 | 812.7744 |  |  |  |  | 20518.64 |  |  | 1 | [10 empty] | 0.25 |  |  | 39.611509 | [5 empty] | 0.02051864 |  | 100 kN Schenck, WMC | d | h | n |  |  | d, RT | [15 empty] | F: SG, M, C |  | 2 | 73.61 | 145 | 0.3577903 | GEV204; GEV206 after preliminary tests |  | 1.87 | 1.578718 | various | Prime 20, slow hardener | PPG2002 |  |  | 72.83731 | LM |  |  | 0.9778955 |  | 35 | UD material used in preliminary programme 2 (1 layer less than UD1) | 3.52 | 44.19156 | 3.52 | 87.67 | 25 | 0 | 3.487949 | [0°]4 | 0.03 | GE1 |  | 0.7921817 | UD2 | 0 | WMC |  | 52.32049 |  |  | 0 | R0300 | V1 | 4 | Rectangular | 55 | 26R0300UD2 | 812.7744
Table OptiMat | 672 | GEV206_R0300_0146 | 26 | 52.32049 | WMC | UD2 | 0 | LM | R0300 | GE1 | 3.8 |  | 24.6 | 24.6 | 93.48 | 145 |  | 35 |  | TG 5 phase I | BM | 2003-05-22 | 2003-05-22 | STC |  | -41.49189609 |  | -41.49189609 |  |  | 1.15 | 1.15 |  |  |  |  | -443.8585 | -443.8585 |  |  |  |  | -11557.15 |  |  | 1 | [10 empty] | 1 |  |  |  | 38.405538 | [5 empty] | -0.01155715 | 100 kN Schenck, WMC | d | h | n |  |  | d, RT | [15 empty] | SG, M, C, BTB |  | 2 | 73.61 | 145 | 0.3577903 | GEV204; GEV206 after preliminary tests |  | 1.87 | 1.578718 | various | Prime 20, slow hardener | PPG2002 |  |  | 72.83731 | LM |  |  | 0.9778955 |  | 35 | UD material used in preliminary programme 2 (1 layer less than UD1) | 3.52 | 44.19156 | 3.52 | 87.67 | 25 | 0 | 3.487949 | [0°]4 | 0.03 | GE1 |  | 0.7921817 | UD2 | 0 | WMC |  | 52.32049 |  |  | 0 | R0300 | V1 | 4 | Rectangular | 55 | 26R0300UD2 |  | -443.8585
Table OptiMat | 671 | GEV206_R0300_0145 | 26 | 52.32049 | WMC | UD2 | 0 | LM | R0300 | GE1 | 3.8 |  | 24.8 | 24.8 | 94.24 | 145 |  | 35 |  | TG 5 phase I | BM | 2003-06-20 | 2003-06-20 | STC |  | -41 |  | -41 |  |  | 0.9 | 0.9 |  |  |  |  | -435.0594 | -435.0594 |  |  |  |  | -11457.98 |  |  | 1 | [10 empty] | 0.25 |  |  |  | 37.97 | [5 empty] | -0.01145798 | 250 kN homebuilt, WMC | d | m |  |  |  | d, RT |  | mounted with front facing back | [13 empty] | SG, M, C, BTB |  | 2 | 73.61 | 145 | 0.3577903 | GEV204; GEV206 after preliminary tests |  | 1.87 | 1.578718 | various | Prime 20, slow hardener | PPG2002 |  |  | 72.83731 | LM |  |  | 0.9778955 |  | 35 | UD material used in preliminary programme 2 (1 layer less than UD1) | 3.52 | 44.19156 | 3.52 | 87.67 | 25 | 0 | 3.487949 | [0°]4 | 0.03 | GE1 |  | 0.7921817 | UD2 | 0 | WMC |  | 52.32049 |  |  | 0 | R0300 | V1 | 4 | Rectangular | 55 | 26R0300UD2 |  | -435.0594
Table OptiMat | 667 | GEV206_R0300_0141 | 26 | 52.32049 | WMC | UD2 | 0 | LM | R0300 | GE1 | 3.7 |  | 24.8 | 24.8 | 91.76 | 145 |  | 35 |  | TG 5 phase I | BM | 2003-05-22 | 2003-05-22 | STC |  | -40.67647416 |  | -40.67647416 |  |  | 1.15 | 1.15 |  |  |  |  | -443.292 | -443.292 |  |  |  |  | -11217.26 |  |  | 1 | [10 empty] | 0.25 |  |  |  | 39.518742 | [5 empty] | -0.01121726 | 100 kN Schenck, WMC | d | h | n |  |  | d, RT | [15 empty] | SG, M, C, BTB |  | 2 | 73.61 | 145 | 0.3577903 | GEV204; GEV206 after preliminary tests |  | 1.87 | 1.578718 | various | Prime 20, slow hardener | PPG2002 |  |  | 72.83731 | LM |  |  | 0.9778955 |  | 35 | UD material used in preliminary programme 2 (1 layer less than UD1) | 3.52 | 44.19156 | 3.52 | 87.67 | 25 | 0 | 3.487949 | [0°]4 | 0.03 | GE1 |  | 0.7921817 | UD2 | 0 | WMC |  | 52.32049 |  |  | 0 | R0300 | V1 | 4 | Rectangular | 55 | 26R0300UD2 |  | -443.292
Table OptiMat | 666 | GEV206_R0300_0140 | 26 | 52.32049 | WMC | UD2 | 0 | LM | R0300 | GE1 | 3.8 |  | 24.8 | 24.8 | 94.24 | 145 |  | 35 |  | TG 5 phase I | BM | 2003-05-22 | 2003-05-22 | STC |  | -41.94459905 |  | -41.94459905 |  |  | 1.2 | 1.2 |  |  |  |  | -445.0828 | -445.0828 |  |  |  |  | -11589.03 |  |  | 1 | [10 empty] | 1 |  |  |  | 38.405538 | [5 empty] | -0.01158903 | 100 kN Schenck, WMC | d | h | n |  |  | d, RT | [15 empty] | SG, M, C, BTB |  | 2 | 73.61 | 145 | 0.3577903 | GEV204; GEV206 after preliminary tests |  | 1.87 | 1.578718 | various | Prime 20, slow hardener | PPG2002 |  |  | 72.83731 | LM |  |  | 0.9778955 |  | 35 | UD material used in preliminary programme 2 (1 layer less than UD1) | 3.52 | 44.19156 | 3.52 | 87.67 | 25 | 0 | 3.487949 | [0°]4 | 0.03 | GE1 |  | 0.7921817 | UD2 | 0 | WMC |  | 52.32049 |  |  | 0 | R0300 | V1 | 4 | Rectangular | 55 | 26R0300UD2 |  | -445.0828
Table OptiMat | 664 | GEV206_R0300_0138 | 26 | 52.32049 | WMC | UD2 | 0 | LM | R0300 | GE1 | 3.8 |  | 24.7 | 24.7 | 93.86 | 145 |  | 35 |  | TG 1 phase I | BM | 2003-05-19 | 2003-05-19 | STT |  | 79.31392966 |  | 79.31392966 |  |  | 2.3 | 2.3 |  |  |  |  | 845.0238 | 845.0238 |  |  |  |  | 21483.72 |  |  | 1 | [10 empty] | 1 |  |  | 39.333208 | [5 empty] | 0.02148372 |  | 100 kN Schenck, WMC | d | h | n |  |  | d, RT | [15 empty] | SG, M, C, BTB |  | 2 | 73.61 | 145 | 0.3577903 | GEV204; GEV206 after preliminary tests |  | 1.87 | 1.578718 | various | Prime 20, slow hardener | PPG2002 |  |  | 72.83731 | LM |  |  | 0.9778955 |  | 35 | UD material used in preliminary programme 2 (1 layer less than UD1) | 3.52 | 44.19156 | 3.52 | 87.67 | 25 | 0 | 3.487949 | [0°]4 | 0.03 | GE1 |  | 0.7921817 | UD2 | 0 | WMC |  | 52.32049 |  |  | 0 | R0300 | V1 | 4 | Rectangular | 55 | 26R0300UD2 | 845.0238
Table OptiMat | 663 | GEV206_R0300_0137 | 26 | 52.32049 | WMC | UD2 | 0 | LM | R0300 | GE1 | 3.8 |  | 24.5 | 24.5 | 93.1 | 145 |  | 35 |  | TG 1 phase I | BM | 2003-05-19 | 2003-05-19 | STT |  | 67.89895031 |  | 67.89895031 |  |  | 2.1 | 2.1 |  |  |  |  | 729.312 | 729.312 |  |  |  |  | 19703.66 |  |  | 1 | [10 empty] | 1 |  |  | 37.014033 | [5 empty] | 0.01970366 |  | 100 kN Schenck, WMC | d | h | n |  |  | d, RT | [15 empty] | SG, M, C, BTB |  | 2 | 73.61 | 145 | 0.3577903 | GEV204; GEV206 after preliminary tests |  | 1.87 | 1.578718 | various | Prime 20, slow hardener | PPG2002 |  |  | 72.83731 | LM |  |  | 0.9778955 |  | 35 | UD material used in preliminary programme 2 (1 layer less than UD1) | 3.52 | 44.19156 | 3.52 | 87.67 | 25 | 0 | 3.487949 | [0°]4 | 0.03 | GE1 |  | 0.7921817 | UD2 | 0 | WMC |  | 52.32049 |  |  | 0 | R0300 | V1 | 4 | Rectangular | 55 | 26R0300UD2 | 729.312
Table OptiMat | 658 | GEV206_R0300_0132 | 26 | 52.32049 | WMC | UD2 | 0 | LM | R0300 | GE1 | 3.8 |  | 24.8 | 24.8 | 94.24 | 145 |  | 35 |  | TG 5 phase I | BM | 2003-05-22 | 2003-05-22 | STC |  | -43.043888 |  | -43.043888 |  |  | 1.2 | 1.2 |  |  |  |  | -456.7475 | -456.7475 |  |  |  |  | -12097.3 |  |  | 1 | [10 empty] | 0.25 |  |  |  | 37.756169 | [5 empty] | -0.0120973 | 100 kN Schenck, WMC | d | h | n |  |  | d, RT | [15 empty] | SG, M, C, BTB |  | 2 | 73.61 | 145 | 0.3577903 | GEV204; GEV206 after preliminary tests |  | 1.87 | 1.578718 | various | Prime 20, slow hardener | PPG2002 |  |  | 72.83731 | LM |  |  | 0.9778955 |  | 35 | UD material used in preliminary programme 2 (1 layer less than UD1) | 3.52 | 44.19156 | 3.52 | 87.67 | 25 | 0 | 3.487949 | [0°]4 | 0.03 | GE1 |  | 0.7921817 | UD2 | 0 | WMC |  | 52.32049 |  |  | 0 | R0300 | V1 | 4 | Rectangular | 55 | 26R0300UD2 |  | -456.7475
Table OptiMat | 657 | GEV206_R0300_0131 | 25 | 50.80564 | WMC | UD2 | 0 | LM | R0300 | GE1 | 3.7 |  | 24.8 | 24.8 | 91.76 | 145 |  | 35 |  | TG 5 phase I | BM | 2003-06-20 | 2003-06-20 | STC |  | -42.7 |  | -42.7 |  |  | 1.2 | 1.2 |  |  |  |  | -465.3444 | -465.3444 |  |  |  |  | -11962.58 |  |  | 1 | [10 empty] | 0.25 |  |  |  | 38.9 | [5 empty] | -0.01196258 | 250 kN homebuilt, WMC | d | m |  |  |  | d, RT |  | mounted with front facing back | [13 empty] | SG, M, C, BTB |  | 2 | 74.45 | 145 | 0.753588 | GEV204; GEV206 after preliminary tests |  | 1.83 | 1.143667 | various | Prime 20, slow hardener | PPG2002 |  |  | 71.98738 | LM |  |  | 1.146661 |  | 35 | UD material used in preliminary programme 2 (1 layer less than UD1) | 3.52 | 44.77011 | 3.52 | 86.5 | 25 | 0 | 4.424255 | [0°]4 | 0.02 | GE1 |  | 0.9583229 | UD2 | 0 | DLR |  | 50.80564 |  |  | 0 | R0300 | V1 | 4 | Rectangular | 55 | 25R0300UD2 |  | -465.3444
Table OptiMat | 656 | GEV206_R0300_0130 | 25 | 50.80564 | WMC | UD2 | 0 | LM | R0300 | GE1 | 3.7 |  | 25 | 25 | 92.5 | 145 |  | 35 |  | TG 5 phase I | BM | 2003-05-22 | 2003-05-22 | STC |  | -42.301752 |  | -42.301752 |  |  | 1.2 | 1.2 |  |  |  |  | -457.3162 | -457.3162 |  |  |  |  | -11599.36 |  |  | 1 | [10 empty] | 0.25 |  |  |  | 39.425975 | [5 empty] | -0.01159936 | 100 kN Schenck, WMC | d | h | n |  |  | d, RT | [15 empty] | SG, M, C, BTB |  | 2 | 74.45 | 145 | 0.753588 | GEV204; GEV206 after preliminary tests |  | 1.83 | 1.143667 | various | Prime 20, slow hardener | PPG2002 |  |  | 71.98738 | LM |  |  | 1.146661 |  | 35 | UD material used in preliminary programme 2 (1 layer less than UD1) | 3.52 | 44.77011 | 3.52 | 86.5 | 25 | 0 | 4.424255 | [0°]4 | 0.02 | GE1 |  | 0.9583229 | UD2 | 0 | DLR |  | 50.80564 |  |  | 0 | R0300 | V1 | 4 | Rectangular | 55 | 25R0300UD2 |  | -457.3162
Table OptiMat | 655 | GEV206_R0300_0129 | 25 | 50.80564 | WMC | UD2 | 0 | LM | R0300 | GE1 | 3.7 |  | 24.7 | 24.7 | 91.39 | 145 |  | 35 |  | TG 5 phase I | BM | 2003-05-22 | 2003-05-22 | STC |  | -43.322189 |  | -43.322189 |  |  | 1.2 | 1.2 |  |  |  |  | -474.0364 | -474.0364 |  |  |  |  | -12166.59 |  |  | 1 | [10 empty] | 0.25 |  |  |  | 38.96214 | [5 empty] | -0.01216659 | 100 kN Schenck, WMC | d | h | n |  |  | d, RT | [15 empty] | SG, M, C, BTB |  | 2 | 74.45 | 145 | 0.753588 | GEV204; GEV206 after preliminary tests |  | 1.83 | 1.143667 | various | Prime 20, slow hardener | PPG2002 |  |  | 71.98738 | LM |  |  | 1.146661 |  | 35 | UD material used in preliminary programme 2 (1 layer less than UD1) | 3.52 | 44.77011 | 3.52 | 86.5 | 25 | 0 | 4.424255 | [0°]4 | 0.02 | GE1 |  | 0.9583229 | UD2 | 0 | DLR |  | 50.80564 |  |  | 0 | R0300 | V1 | 4 | Rectangular | 55 | 25R0300UD2 |  | -474.0364
Table OptiMat | 652 | GEV206_R0300_0022 | 1 | 53.31 | WMC | UD2 | 0 | LM | R0300 | GE1 | 3.8 |  | 25.1 | 25.1 | 95.38 | 145 |  | 35 |  | TG 1 phase I | BM | 2003-05-07 | 2003-05-07 | STT |  | 75.08 |  | 75.08 |  |  | 2.2 | 2.2 |  |  |  |  | 787.1671 | 787.1671 |  |  |  |  | 21744.95 |  |  | 1 |  |  |  | t | [6 empty] | 1 |  |  | 36.2 | [5 empty] | 0.02174495 |  | 250 kN homebuilt, WMC | d | m | n |  |  | d, RT | [15 empty] | F: SG, M, C |  | 2 |  | 145 | 0.27 | GEV204; GEV206 after preliminary tests |  | 1.89 | 1.75 | various | Prime 20, slow hardener | PPG2002 |  |  | 73.23 | LM |  |  | 0.77 |  | 35 | UD material used in preliminary programme 2 (1 layer less than UD1) | 3.52 | 44.13 | 3.52 |  | 25 | 0 | 2.56 | [0°]4 | 0.04 | GE1 |  | 1.1 | UD2 | 0 | RAL |  | 53.31 |  |  | 0 | R0300 | V1 | 4 | Rectangular | 55 | 1R0300UD2 | 787.1671
Table OptiMat | 648 | GEV206_R0300_0016 | 1 | 53.31 | WMC | UD2 | 0 | LM | R0300 | GE1 | 3.8 |  | 25 | 25 | 95 | 145 |  | 35 |  | TG 1 phase I | BM | 2003-05-07 | 2003-05-07 | STT |  | 73.737 |  | 73.737 |  |  | 2.2 | 2.2 |  |  |  |  | 776.1789 | 776.1789 |  |  |  |  | 20318.82 |  |  | 1 |  |  |  | t | [6 empty] | 1 |  |  | 38.2 | [5 empty] | 0.02031882 |  | 250 kN homebuilt, WMC | d | m | n |  |  | d, RT | [15 empty] | F: SG, M, C |  | 2 |  | 145 | 0.27 | GEV204; GEV206 after preliminary tests |  | 1.89 | 1.75 | various | Prime 20, slow hardener | PPG2002 |  |  | 73.23 | LM |  |  | 0.77 |  | 35 | UD material used in preliminary programme 2 (1 layer less than UD1) | 3.52 | 44.13 | 3.52 |  | 25 | 0 | 2.56 | [0°]4 | 0.04 | GE1 |  | 1.1 | UD2 | 0 | RAL |  | 53.31 |  |  | 0 | R0300 | V1 | 4 | Rectangular | 55 | 1R0300UD2 | 776.1789
Table OptiMat | 646 | GEV207_I0290_0010 | 9 | 52.8592 | RISØ | MD2 | 90 | LM | I0290 | GE1 |  |  | 9.865 | 9.865 | 66.8847 | 126 |  | 12 |  | TG 3 phase I | I | 2003-04-30 |  | STC |  | -13.452 |  | -13.452 |  |  | -3.487275 | -3.487275 |  |  |  |  | -201.1222 | -201.1222 |  |  |  |  | -13433.74 |  |  | 1 | [10 empty] | 0.25 |  |  |  | 14.97142 | [5 empty] | -0.01343374 | 100 kN Instron 8500, RISØ | [5 empty] | d, RT | OB_TG3_R007 | loading-unloading | [8 empty] | x |  | S10 | [5 empty] | 74.71 | 126 | 0.9624603 | GEV205; GEV207 after preliminary tests |  | 1.91 | 0.4764603 | 3 | Prime 20, slow hardener | PPG2002 |  |  | 72.70083 | LM |  |  | 1.370537 |  | 12 | MD material used in preliminary programme 2 (1 layer less than MD1) | 6.57 | 44.92962 | 3.52; 6.57 | 85.94 | 10 | 10 | 2.211186 | [[±45, 0°]4;±45] | 0.01 | GE1 |  | 0.983578 | MD2 | 0 | RISØ |  | 52.8592 |  |  | 5 | I0290 | V1 | 4 | ISO compression | 57 | 9I0290MD2 |  | -201.1222
Table OptiMat | 645 | GEV207_I0290_0009 | 9 | 52.8592 | RISØ | MD2 | 90 | LM | I0290 | GE1 |  |  | 9.825 | 9.825 | 66.024 | 126 |  | 12 |  | TG 3 phase I | I | 2003-04-30 |  | STC |  | -13.647 |  | -13.647 |  |  | -3.43997 | -3.43997 |  |  |  |  | -206.6976 | -206.6976 |  |  |  |  | -13035.8 |  |  | 1 | [14 empty] | 15.85615 | [5 empty] | -0.0130358 | 100 kN Instron 8500, RISØ | [5 empty] | d, RT | OB_TG3_R007 | loading-unloading | [8 empty] | x |  | S09 | [5 empty] | 74.71 | 126 | 0.9624603 | GEV205; GEV207 after preliminary tests |  | 1.91 | 0.4764603 | 3 | Prime 20, slow hardener | PPG2002 |  |  | 72.70083 | LM |  |  | 1.370537 |  | 12 | MD material used in preliminary programme 2 (1 layer less than MD1) | 6.57 | 44.92962 | 3.52; 6.57 | 85.94 | 10 | 10 | 2.211186 | [[±45, 0°]4;±45] | 0.01 | GE1 |  | 0.983578 | MD2 | 0 | RISØ |  | 52.8592 |  |  | 5 | I0290 | V1 | 4 | ISO compression | 57 | 9I0290MD2 |  | -206.6976
Table OptiMat | 644 | GEV207_I0290_0008 | 9 | 52.8592 | RISØ | MD2 | 90 | LM | I0290 | GE1 |  |  | 9.85 | 9.85 | 67.571 | 126 |  | 12 |  | TG 3 phase I | I | 2003-04-30 |  | STC |  | -13.525 |  | -13.46223 |  |  | -1.816011 | -1.816011 |  |  |  |  | -200.1598 | -199.26 |  |  |  |  | -13203.27 |  |  | 1 | [14 empty] | 15.09172 | [5 empty] | -0.01326289 | 100 kN Instron 8500, RISØ | d | h | n |  |  | d, RT | OB_TG3_R007 | loading-unloading | [8 empty] | x |  | S08 | [5 empty] | 74.71 | 126 | 0.9624603 | GEV205; GEV207 after preliminary tests |  | 1.91 | 0.4764603 | 3 | Prime 20, slow hardener | PPG2002 |  |  | 72.70083 | LM |  |  | 1.370537 |  | 12 | MD material used in preliminary programme 2 (1 layer less than MD1) | 6.57 | 44.92962 | 3.52; 6.57 | 85.94 | 10 | 10 | 2.211186 | [[±45, 0°]4;±45] | 0.01 | GE1 |  | 0.983578 | MD2 | 0 | RISØ |  | 52.8592 |  |  | 5 | I0290 | V1 | 4 | ISO compression | 57 | 9I0290MD2 |  | -199.26
Table OptiMat | 643 | GEV207_I0290_0007 | 9 | 52.8592 | RISØ | MD2 | 90 | LM | I0290 | GE1 |  |  | 9.802 | 9.802 | 69.39816 | 126 |  | 12 |  | TG 3 phase I | I | 2003-04-30 |  | STC |  | -12.695 |  | -13.64908 |  |  | -1.975815 | -1.975815 |  |  |  |  | -182.9299 | -196.65 |  |  |  |  | -14383.5 |  |  | 1 | [14 empty] | 13.67192 | [5 empty] | -0.01337998 | 100 kN Instron 8500, RISØ | d | h | n |  |  | d, RT | OB_TG3_R007 | loading-unloading | [8 empty] | x |  | S07 | [5 empty] | 74.71 | 126 | 0.9624603 | GEV205; GEV207 after preliminary tests |  | 1.91 | 0.4764603 | 3 | Prime 20, slow hardener | PPG2002 |  |  | 72.70083 | LM |  |  | 1.370537 |  | 12 | MD material used in preliminary programme 2 (1 layer less than MD1) | 6.57 | 44.92962 | 3.52; 6.57 | 85.94 | 10 | 10 | 2.211186 | [[±45, 0°]4;±45] | 0.01 | GE1 |  | 0.983578 | MD2 | 0 | RISØ |  | 52.8592 |  |  | 5 | I0290 | V1 | 4 | ISO compression | 57 | 9I0290MD2 |  | -196.65
Table OptiMat | 642 | GEV207_I0290_0006 | 9 | 52.8592 | RISØ | MD2 | 90 | LM | I0290 | GE1 |  |  | 9.814 | 9.814 | 68.01102 | 126 |  | 12 |  | TG 3 phase I | I | 2003-04-30 |  | STC |  | -13.416 |  | -13.37074 |  |  | -1.911933 | -1.911933 |  |  |  |  | -197.2621 | -196.54 |  |  |  |  | -12692.24 |  |  | 1 | [10 empty] | 0.25 |  |  |  | 15.48505 | [5 empty] | -0.01273888 | 100 kN Instron 8500, RISØ | d | h | n |  |  | d, RT | OB_TG3_R007 | loading-unloading | [8 empty] | x |  | S06 | [5 empty] | 74.71 | 126 | 0.9624603 | GEV205; GEV207 after preliminary tests |  | 1.91 | 0.4764603 | 3 | Prime 20, slow hardener | PPG2002 |  |  | 72.70083 | LM |  |  | 1.370537 |  | 12 | MD material used in preliminary programme 2 (1 layer less than MD1) | 6.57 | 44.92962 | 3.52; 6.57 | 85.94 | 10 | 10 | 2.211186 | [[±45, 0°]4;±45] | 0.01 | GE1 |  | 0.983578 | MD2 | 0 | RISØ |  | 52.8592 |  |  | 5 | I0290 | V1 | 4 | ISO compression | 57 | 9I0290MD2 |  | -196.54
Table OptiMat | 641 | GEV207_I0290_0005 | 9 | 52.8592 | RISØ | MD2 | 90 | LM | I0290 | GE1 |  |  | 9.898 | 9.898 | 66.91048 | 126 |  | 12 |  | TG 3 phase I | I | 2003-04-30 |  | STC |  | -12.134 |  | -13.26286 |  |  | -1.992685 | -1.992685 |  |  |  |  | -181.3468 | -198.13 |  |  |  |  | -13691.25 |  |  | 1 | [14 empty] | 14.47128 | [5 empty] | -0.01253149 | 100 kN Instron 8500, RISØ | d | h | n |  |  | d, RT | OB_TG3_R007 | loading-unloading | [8 empty] | x |  | S05 | [5 empty] | 74.71 | 126 | 0.9624603 | GEV205; GEV207 after preliminary tests |  | 1.91 | 0.4764603 | 3 | Prime 20, slow hardener | PPG2002 |  |  | 72.70083 | LM |  |  | 1.370537 |  | 12 | MD material used in preliminary programme 2 (1 layer less than MD1) | 6.57 | 44.92962 | 3.52; 6.57 | 85.94 | 10 | 10 | 2.211186 | [[±45, 0°]4;±45] | 0.01 | GE1 |  | 0.983578 | MD2 | 0 | RISØ |  | 52.8592 |  |  | 5 | I0290 | V1 | 4 | ISO compression | 57 | 9I0290MD2 |  | -198.13
Table OptiMat | 640 | GEV207_I0290_0004 | 9 | 52.8592 | RISØ | MD2 | 90 | LM | I0290 | GE1 |  |  | 9.979 | 9.979 | 70.05258 | 126 |  | 12 |  | TG 3 phase I | I | 2003-04-30 |  | STC |  | -13.599 |  | -13.58213 |  |  | -2.911208 | -2.911208 |  |  |  |  | -194.1256 | -193.94 |  |  |  |  | -13467.47 |  |  | 1 | [14 empty] | 14.40062 | [5 empty] | -0.01348036 | 100 kN Instron 8500, RISØ | d | h | n |  |  | d, RT | OB_TG3_R007 | loading-unloading | [8 empty] | x |  | S04 | [5 empty] | 74.71 | 126 | 0.9624603 | GEV205; GEV207 after preliminary tests |  | 1.91 | 0.4764603 | 3 | Prime 20, slow hardener | PPG2002 |  |  | 72.70083 | LM |  |  | 1.370537 |  | 12 | MD material used in preliminary programme 2 (1 layer less than MD1) | 6.57 | 44.92962 | 3.52; 6.57 | 85.94 | 10 | 10 | 2.211186 | [[±45, 0°]4;±45] | 0.01 | GE1 |  | 0.983578 | MD2 | 0 | RISØ |  | 52.8592 |  |  | 5 | I0290 | V1 | 4 | ISO compression | 57 | 9I0290MD2 |  | -193.94
Table OptiMat | 639 | GEV207_I0290_0003 | 9 | 52.8592 | RISØ | MD2 | 90 | LM | I0290 | GE1 |  |  | 9.801 | 9.801 | 67.03884 | 126 |  | 12 |  | TG 3 phase I | I | 2003-04-29 |  | STC |  | -13.06372 |  | -12.99827 |  |  | -2.681582 | -2.681582 |  |  |  |  | -194.8679 | -193.92 |  |  |  |  | -12767.6 |  |  | 1 | [14 empty] | 15.18845 | [5 empty] | -0.01283001 | 100 kN Instron 8500, RISØ | d | h | n |  |  | d, RT | OB_TG3_R007 | loading | [10 empty] | S03 | [5 empty] | 74.71 | 126 | 0.9624603 | GEV205; GEV207 after preliminary tests |  | 1.91 | 0.4764603 | 3 | Prime 20, slow hardener | PPG2002 |  |  | 72.70083 | LM |  |  | 1.370537 |  | 12 | MD material used in preliminary programme 2 (1 layer less than MD1) | 6.57 | 44.92962 | 3.52; 6.57 | 85.94 | 10 | 10 | 2.211186 | [[±45, 0°]4;±45] | 0.01 | GE1 |  | 0.983578 | MD2 | 0 | RISØ |  | 52.8592 |  |  | 5 | I0290 | V1 | 4 | ISO compression | 57 | 9I0290MD2 |  | -193.92
Table OptiMat | 638 | GEV207_I0290_0002 | 9 | 52.8592 | RISØ | MD2 | 90 | LM | I0290 | GE1 |  |  | 9.729 | 9.729 | 65.96262 | 126 |  | 12 |  | TG 3 phase I | I | 2003-04-29 |  | STC |  | -12.854 |  | -12.82282 |  |  | -2.681582 | -2.681582 |  |  |  |  | -194.8679 | -194.51 |  |  |  |  | -12806.45 |  |  | 1 | [10 empty] | 1 |  |  |  | 15.18845 | [5 empty] | -0.01283001 | 100 kN Instron 8500, RISØ | d | h | n |  |  | d, RT | OB_TG3_R007 | loading | [10 empty] | S02 | [5 empty] | 74.71 | 126 | 0.9624603 | GEV205; GEV207 after preliminary tests |  | 1.91 | 0.4764603 | 3 | Prime 20, slow hardener | PPG2002 |  |  | 72.70083 | LM |  |  | 1.370537 |  | 12 | MD material used in preliminary programme 2 (1 layer less than MD1) | 6.57 | 44.92962 | 3.52; 6.57 | 85.94 | 10 | 10 | 2.211186 | [[±45, 0°]4;±45] | 0.01 | GE1 |  | 0.983578 | MD2 | 0 | RISØ |  | 52.8592 |  |  | 5 | I0290 | V1 | 4 | ISO compression | 57 | 9I0290MD2 |  | -194.51
Table OptiMat | 637 | GEV207_I0290_0001 | 9 | 52.8592 | RISØ | MD2 | 90 | LM | I0290 | GE1 |  |  | 9.873 | 9.873 | 66.24783 | 126 |  | 12 |  | TG 3 phase I | I | 2003-04-29 |  | STC |  | -13.696 |  | -12.91116 |  |  | -1.960755 | -1.960755 |  |  |  |  | -206.7388 | -194.95 |  |  |  |  | -13056.41 |  |  | 1 | [10 empty] | 1 |  |  |  | 14.93136 | [5 empty] | -0.01384595 | 100 kN Instron 8500, RISØ | d | h | n |  |  | d, RT | OB_TG3_R007 | loading | [10 empty] | S01 | [5 empty] | 74.71 | 126 | 0.9624603 | GEV205; GEV207 after preliminary tests |  | 1.91 | 0.4764603 | 3 | Prime 20, slow hardener | PPG2002 |  |  | 72.70083 | LM |  |  | 1.370537 |  | 12 | MD material used in preliminary programme 2 (1 layer less than MD1) | 6.57 | 44.92962 | 3.52; 6.57 | 85.94 | 10 | 10 | 2.211186 | [[±45, 0°]4;±45] | 0.01 | GE1 |  | 0.983578 | MD2 | 0 | RISØ |  | 52.8592 |  |  | 5 | I0290 | V1 | 4 | ISO compression | 57 | 9I0290MD2 |  | -194.95
Table OptiMat | 636 | GEV207_I0200_0010 | 8 | 51.37406 | RISØ | MD2 | 0 | LM | I0200 | GE1 |  |  |  | 10.286 | 69.862512 | 126 |  | 12 |  | TG 3 phase I | I | [24 empty] | 1 | [10 empty] | 1 | [10 empty] | 100 kN Instron 8500, RISØ | [5 empty] | d, RT | OB_TG3_R007 | loading-unloading | x | [7 empty] | x |  | S10 | [5 empty] | 72.79 | 126 | 0.2198496 | GEV205; GEV207 after preliminary tests |  | 1.88 | 0.1771119 | 3 | Prime 20, slow hardener | PPG2002 |  |  | 70.88205 | LM |  |  | 0.1994856 |  | 12 | MD material used in preliminary programme 2 (1 layer less than MD1) | 6.57 | 47.79011 | 3.52; 6.57 | 88.3 | 10 | 10 | 0.8358306 | [[±45, 0°]4;±45] | 0.01 | GE1 |  | 0.3347182 | MD2 | 0 | RISØ, WMC |  | 51.37406 |  |  | 5 | I0200, I0300 | V1 | 4 | ISO compression | 57 | 8I0200MD2
Table OptiMat | 635 | GEV207_I0200_0009 | 8 | 51.37406 | RISØ | MD2 | 0 | LM | I0200 | GE1 |  |  | 10.277 | 10.277 | 70.366619 | 126 |  | 12 |  | TG 3 phase I | I | 2003-05-06 |  | STC |  | -30.2 |  | -35.91231 |  |  | -1.76798 | -1.76798 |  |  |  |  | -429.1808 | -510.36 |  |  |  |  | -19660.18 |  |  | 1 | [10 empty] | 1 |  |  |  | 25.95907 | [5 empty] | -0.01653298 | 100 kN Instron 8500, RISØ | d | h | n |  |  | d, RT | OB_TG3_R007 | loading-unloading | [8 empty] | x |  | S09 | [5 empty] | 72.79 | 126 | 0.2198496 | GEV205; GEV207 after preliminary tests |  | 1.88 | 0.1771119 | 3 | Prime 20, slow hardener | PPG2002 |  |  | 70.88205 | LM |  |  | 0.1994856 |  | 12 | MD material used in preliminary programme 2 (1 layer less than MD1) | 6.57 | 47.79011 | 3.52; 6.57 | 88.3 | 10 | 10 | 0.8358306 | [[±45, 0°]4;±45] | 0.01 | GE1 |  | 0.3347182 | MD2 | 0 | RISØ, WMC |  | 51.37406 |  |  | 5 | I0200, I0300 | V1 | 4 | ISO compression | 57 | 8I0200MD2 |  | -510.36
Table OptiMat | 634 | GEV207_I0200_0008 | 8 | 51.37406 | RISØ | MD2 | 0 | LM | I0200 | GE1 |  |  | 10.308 | 10.308 | 70.310868 | 126 |  | 12 |  | TG 3 phase I | I | 2003-05-06 |  | STC |  | -34.741 |  | -34.71669 |  |  | -2.453908 | -2.453908 |  |  |  |  | -494.1057 | -493.76 |  |  |  |  | -18480.11 |  |  | 1 | [10 empty] | 1 |  |  |  | 26.71846 | [5 empty] | -0.01849305 | 100 kN Instron 8500, RISØ | d | h | n |  |  | d, RT | OB_TG3_R007 | loading-unloading | [8 empty] | x |  | S08 | [5 empty] | 72.79 | 126 | 0.2198496 | GEV205; GEV207 after preliminary tests |  | 1.88 | 0.1771119 | 3 | Prime 20, slow hardener | PPG2002 |  |  | 70.88205 | LM |  |  | 0.1994856 |  | 12 | MD material used in preliminary programme 2 (1 layer less than MD1) | 6.57 | 47.79011 | 3.52; 6.57 | 88.3 | 10 | 10 | 0.8358306 | [[±45, 0°]4;±45] | 0.01 | GE1 |  | 0.3347182 | MD2 | 0 | RISØ, WMC |  | 51.37406 |  |  | 5 | I0200, I0300 | V1 | 4 | ISO compression | 57 | 8I0200MD2 |  | -493.76
Table OptiMat | 633 | GEV207_I0200_0007 | 8 | 51.37406 | RISØ | MD2 | 0 | LM | I0200 | GE1 |  |  | 10.184 | 10.184 | 69.30212 | 126 |  | 12 |  | TG 3 phase I | I | 2003-05-06 |  | STC |  | -36.353 |  | -36.35312 |  |  | -2.22103 | -2.22103 |  |  |  |  | -524.5583 | -524.56 |  |  |  |  | -19699.2 |  |  | 1 | [10 empty] | 1 |  |  |  | 26.62849 | [5 empty] | -0.01969913 | 100 kN Instron 8500, RISØ | d | h | n |  |  | d, RT | OB_TG3_R007 | loading-unloading | [8 empty] | x |  | S07 | [5 empty] | 72.79 | 126 | 0.2198496 | GEV205; GEV207 after preliminary tests |  | 1.88 | 0.1771119 | 3 | Prime 20, slow hardener | PPG2002 |  |  | 70.88205 | LM |  |  | 0.1994856 |  | 12 | MD material used in preliminary programme 2 (1 layer less than MD1) | 6.57 | 47.79011 | 3.52; 6.57 | 88.3 | 10 | 10 | 0.8358306 | [[±45, 0°]4;±45] | 0.01 | GE1 |  | 0.3347182 | MD2 | 0 | RISØ, WMC |  | 51.37406 |  |  | 5 | I0200, I0300 | V1 | 4 | ISO compression | 57 | 8I0200MD2 |  | -524.56
Table OptiMat | 632 | GEV207_I0200_0006 | 8 | 51.37406 | RISØ | MD2 | 0 | LM | I0200 | GE1 |  |  | 10.279 | 10.279 | 69.763573 | 126 |  | 12 |  | TG 3 phase I | I | 2003-05-06 |  | STC |  | -34.595 |  | -34.54622 |  |  | -1.960784 | -1.960784 |  |  |  |  | -495.8892 | -495.19 |  |  |  |  | -17468.09 |  |  | 1 | [10 empty] | 1 |  |  |  | 28.34827 | [5 empty] | -0.01749275 | 100 kN Instron 8500, RISØ | d | h | n |  |  | d, RT | OB_TG3_R007 | loading-unloading | [8 empty] | x |  | S06 | [5 empty] | 72.79 | 126 | 0.2198496 | GEV205; GEV207 after preliminary tests |  | 1.88 | 0.1771119 | 3 | Prime 20, slow hardener | PPG2002 |  |  | 70.88205 | LM |  |  | 0.1994856 |  | 12 | MD material used in preliminary programme 2 (1 layer less than MD1) | 6.57 | 47.79011 | 3.52; 6.57 | 88.3 | 10 | 10 | 0.8358306 | [[±45, 0°]4;±45] | 0.01 | GE1 |  | 0.3347182 | MD2 | 0 | RISØ, WMC |  | 51.37406 |  |  | 5 | I0200, I0300 | V1 | 4 | ISO compression | 57 | 8I0200MD2 |  | -495.19
Table OptiMat | 631 | GEV207_I0200_0005 | 8 | 51.37406 | RISØ | MD2 | 0 | LM | I0200 | GE1 |  |  | 10.191 | 10.191 | 69.09498 | 126 |  | 12 |  | TG 3 phase I | I | 2003-05-06 |  | STC |  | -36.084 |  | -36.01092 |  |  | -2.286343 | -2.286343 |  |  |  |  | -522.2377 | -521.18 |  |  |  |  | -19527.99 |  |  | 1 | [10 empty] | 1 |  |  |  | 26.68888 | [5 empty] | -0.01956761 | 100 kN Instron 8500, RISØ | d | h | n |  |  | d, RT | OB_TG3_R007 | loading-unloading | [8 empty] | x |  | S05 | [5 empty] | 72.79 | 126 | 0.2198496 | GEV205; GEV207 after preliminary tests |  | 1.88 | 0.1771119 | 3 | Prime 20, slow hardener | PPG2002 |  |  | 70.88205 | LM |  |  | 0.1994856 |  | 12 | MD material used in preliminary programme 2 (1 layer less than MD1) | 6.57 | 47.79011 | 3.52; 6.57 | 88.3 | 10 | 10 | 0.8358306 | [[±45, 0°]4;±45] | 0.01 | GE1 |  | 0.3347182 | MD2 | 0 | RISØ, WMC |  | 51.37406 |  |  | 5 | I0200, I0300 | V1 | 4 | ISO compression | 57 | 8I0200MD2 |  | -521.18
Table OptiMat | 630 | GEV207_I0200_0004 | 8 | 51.37406 | RISØ | MD2 | 0 | LM | I0200 | GE1 |  |  | 10.191 | 10.149 | 67.541595 | 126 |  | 12 |  | TG 3 phase I | I | 2003-05-06 |  | STC |  | -34.57 |  | -36.01092 |  |  | -2.101374 | -2.101374 |  |  |  |  | -511.8327 | -521.18 |  |  |  |  | -16979.68 |  |  | 1 | [10 empty] | 1 |  |  |  | 30.69434 | [5 empty] | -0.01667515 | 100 kN Instron 8500, RISØ | d | h | n |  |  | d, RT | OB_TG3_R007 | loading-unloading | [8 empty] | x |  | S04 | [5 empty] | 72.79 | 126 | 0.2198496 | GEV205; GEV207 after preliminary tests |  | 1.88 | 0.1771119 | 3 | Prime 20, slow hardener | PPG2002 |  |  | 70.88205 | LM |  |  | 0.1994856 |  | 12 | MD material used in preliminary programme 2 (1 layer less than MD1) | 6.57 | 47.79011 | 3.52; 6.57 | 88.3 | 10 | 10 | 0.8358306 | [[±45, 0°]4;±45] | 0.01 | GE1 |  | 0.3347182 | MD2 | 0 | RISØ, WMC |  | 51.37406 |  |  | 5 | I0200, I0300 | V1 | 4 | ISO compression | 57 | 8I0200MD2 |  | -521.18
Table OptiMat | 629 | GEV207_I0200_0003 | 8 | 51.37406 | RISØ | MD2 | 0 | LM | I0200 | GE1 |  |  | 10.241 | 10.241 | 69.075545 | 126 |  | 12 |  | TG 3 phase I | I | 2003-05-06 |  | STC |  | -32.715 |  | -32.617 |  |  | -1.87247 | -1.87247 |  |  |  |  | -473.6119 | -472.1931618 |  |  |  |  | -17011.64 |  |  | 1 | [10 empty] | 1 |  |  |  | 27.75706 | [5 empty] | -0.01706276 | 100 kN Instron 8500, RISØ | d | h | n |  |  | d, RT | OB_TG3_R007 | loading | [10 empty] | S03 | [5 empty] | 72.79 | 126 | 0.2198496 | GEV205; GEV207 after preliminary tests |  | 1.88 | 0.1771119 | 3 | Prime 20, slow hardener | PPG2002 |  |  | 70.88205 | LM |  |  | 0.1994856 |  | 12 | MD material used in preliminary programme 2 (1 layer less than MD1) | 6.57 | 47.79011 | 3.52; 6.57 | 88.3 | 10 | 10 | 0.8358306 | [[±45, 0°]4;±45] | 0.01 | GE1 |  | 0.3347182 | MD2 | 0 | RISØ, WMC |  | 51.37406 |  |  | 5 | I0200, I0300 | V1 | 4 | ISO compression | 57 | 8I0200MD2 |  | -472.1931618
Table OptiMat | 628 | GEV207_I0200_0002 | 8 | 51.37406 | RISØ | MD2 | 0 | LM | I0200 | GE1 |  |  | 10.323 | 10.323 | 70.91901 | 126 |  | 12 |  | TG 3 phase I | I | 2003-05-06 |  | STC |  | -35.425 |  | -35.42475 |  |  | -2.277024 | -2.277024 |  |  |  |  | -499.5135 | -499.51 |  |  |  |  | -19752.58 |  |  | 1 | [10 empty] | 1 |  |  |  | 25.28835 | [5 empty] | -0.01975271 | 100 kN Instron 8500, RISØ | d | h | n |  |  | d, RT | OB_TG3_R007 | loading | [10 empty] | S02 | [5 empty] | 72.79 | 126 | 0.2198496 | GEV205; GEV207 after preliminary tests |  | 1.88 | 0.1771119 | 3 | Prime 20, slow hardener | PPG2002 |  |  | 70.88205 | LM |  |  | 0.1994856 |  | 12 | MD material used in preliminary programme 2 (1 layer less than MD1) | 6.57 | 47.79011 | 3.52; 6.57 | 88.3 | 10 | 10 | 0.8358306 | [[±45, 0°]4;±45] | 0.01 | GE1 |  | 0.3347182 | MD2 | 0 | RISØ, WMC |  | 51.37406 |  |  | 5 | I0200, I0300 | V1 | 4 | ISO compression | 57 | 8I0200MD2 |  | -499.51
Table OptiMat | 627 | GEV207_I0200_0001 | 8 | 51.37406 | RISØ | MD2 | 0 | LM | I0200 | GE1 |  |  | 10.161 | 10.161 | 68.119344 | 126 |  | 12 |  | TG 3 phase I | I | 2003-05-06 |  | STC |  | -34.595 |  | -34.59441 |  |  | -2.27328 | -2.27328 |  |  |  |  | -507.8587 | -507.85 |  |  |  |  | -19645.88 |  |  | 1 | [10 empty] | 1 |  |  |  | 25.85021 | [5 empty] | -0.01964621 | 100 kN Instron 8500, RISØ | d | h | n |  |  | d, RT | OB_TG3_R007 | loading | [10 empty] | S01 | [5 empty] | 72.79 | 126 | 0.2198496 | GEV205; GEV207 after preliminary tests |  | 1.88 | 0.1771119 | 3 | Prime 20, slow hardener | PPG2002 |  |  | 70.88205 | LM |  |  | 0.1994856 |  | 12 | MD material used in preliminary programme 2 (1 layer less than MD1) | 6.57 | 47.79011 | 3.52; 6.57 | 88.3 | 10 | 10 | 0.8358306 | [[±45, 0°]4;±45] | 0.01 | GE1 |  | 0.3347182 | MD2 | 0 | RISØ, WMC |  | 51.37406 |  |  | 5 | I0200, I0300 | V1 | 4 | ISO compression | 57 | 8I0200MD2 |  | -507.85
Table OptiMat | 621 | GEV207_I0190_0007 | 17 | 50.4583 | RISØ | MD2 | 90 | LM | I0190 | GE1 |  |  | 24.78 | 24.78 | 166.5216 | 300 |  | 150 |  | TG 3 phase I | I | 2003-04-14 | 2003-04-14 | STT |  | 23.7425 |  | 23.55999 |  |  | 2.437501 | 2.437501 |  |  |  |  | 142.5791 | 141.4831 |  |  |  |  | 9335.819 |  |  | 1 | [10 empty] | 0.25 |  |  | 15.15487 | [5 empty] | 0.009408139 |  | 250 kN Instron 1333, RISØ | d | h | n |  |  | d, RT | OB_TG3_R007 | loading-unloading | [8 empty] | x |  | S07 |  |  |  |  | 0.5 to 2; 1 to 3 | 74.68 | 300 | 0.5078999 | GEV205; GEV207 after preliminary tests |  | 1.86 | 0.6544723 | 3 | Prime 20, slow hardener | PPG2002 |  |  | 70.41979 | LM |  |  | 0.6290597 |  | 150 | MD material used in preliminary programme 2 (1 layer less than MD1) | 6.57 | 47.99807 | 3.52; 6.57 | 86.89 | 25 | 10 | 1.543635 | [[±45, 0°]4;±45] | 0.02 | GE1 |  | 0.7377205 | MD2 | 0 | RISØ |  | 50.4583 |  |  | 5 | I0190 | V1 | 4 | ISO tension | 75 | 17I0190MD2 | 141.4831
Table OptiMat | 620 | GEV207_I0190_0006 | 17 | 50.4583 | RISØ | MD2 | 90 | LM | I0190 | GE1 |  |  | 24.89 | 24.89 | 166.763 | 300 |  | 150 |  | TG 3 phase I | I | 2003-04-14 | 2003-04-14 | STT |  | 24.125 |  | 23.9725 |  |  | 2.380479 | 2.380479 |  |  |  |  | 144.6664 | 143.7519 |  |  |  |  | 9208.481 |  |  | 1 | [10 empty] | 0.25 |  |  | 15.61082 | [5 empty] | 0.009267061 |  | 250 kN Instron 1333, RISØ | d | h | n |  |  | d, RT | OB_TG3_R007 | loading-unloading | [8 empty] | x |  | S06 |  |  |  |  | 0.5 to 2; 1 to 3 | 74.68 | 300 | 0.5078999 | GEV205; GEV207 after preliminary tests |  | 1.86 | 0.6544723 | 3 | Prime 20, slow hardener | PPG2002 |  |  | 70.41979 | LM |  |  | 0.6290597 |  | 150 | MD material used in preliminary programme 2 (1 layer less than MD1) | 6.57 | 47.99807 | 3.52; 6.57 | 86.89 | 25 | 10 | 1.543635 | [[±45, 0°]4;±45] | 0.02 | GE1 |  | 0.7377205 | MD2 | 0 | RISØ |  | 50.4583 |  |  | 5 | I0190 | V1 | 4 | ISO tension | 75 | 17I0190MD2 | 143.7519
Table OptiMat | 619 | GEV207_I0190_0005 | 17 | 50.4583 | RISØ | MD2 | 90 | LM | I0190 | GE1 |  |  | 24.82 | 24.82 | 166.7904 | 300 |  | 150 |  | TG 3 phase I | I | 2003-04-14 | 2003-04-14 | STT |  | 24.81 |  | 24.65749 |  |  | 2.411604 | 2.411604 |  |  |  |  | 148.7496 | 147.8352 |  |  |  |  | 9643.877 |  |  | 1 | [10 empty] | 0.25 |  |  | 15.32944 | [5 empty] | 0.009703525 |  | 250 kN Instron 1333, RISØ | d | h | n |  |  | d, RT | OB_TG3_R007 | loading-unloading | [8 empty] | x |  | S05 |  |  |  |  | 0.5 to 2; 1 to 3 | 74.68 | 300 | 0.5078999 | GEV205; GEV207 after preliminary tests |  | 1.86 | 0.6544723 | 3 | Prime 20, slow hardener | PPG2002 |  |  | 70.41979 | LM |  |  | 0.6290597 |  | 150 | MD material used in preliminary programme 2 (1 layer less than MD1) | 6.57 | 47.99807 | 3.52; 6.57 | 86.89 | 25 | 10 | 1.543635 | [[±45, 0°]4;±45] | 0.02 | GE1 |  | 0.7377205 | MD2 | 0 | RISØ |  | 50.4583 |  |  | 5 | I0190 | V1 | 4 | ISO tension | 75 | 17I0190MD2 | 147.8352
Table OptiMat | 618 | GEV207_I0190_0004 | 17 | 50.4583 | RISØ | MD2 | 90 | LM | I0190 | GE1 |  |  | 24.91 | 24.91 | 169.6371 | 300 |  | 150 |  | TG 3 phase I | I | 2003-04-14 | 2003-04-14 | STT |  | 24.0025 |  | 23.95749 |  |  | 2.218382 | 2.218382 |  |  |  |  | 141.4932 | 141.2279 |  |  |  |  | 10516.97 |  |  | 1 | [10 empty] | 0.25 |  |  | 13.42857 | [5 empty] | 0.01053673 |  | 250 kN Instron 1333, RISØ | d | h | n |  |  | d, RT | OB_TG3_R007 | loading-unloading | [8 empty] | x |  | S04 |  |  |  |  | 0.5 to 2; 1 to 3 | 74.68 | 300 | 0.5078999 | GEV205; GEV207 after preliminary tests |  | 1.86 | 0.6544723 | 3 | Prime 20, slow hardener | PPG2002 |  |  | 70.41979 | LM |  |  | 0.6290597 |  | 150 | MD material used in preliminary programme 2 (1 layer less than MD1) | 6.57 | 47.99807 | 3.52; 6.57 | 86.89 | 25 | 10 | 1.543635 | [[±45, 0°]4;±45] | 0.02 | GE1 |  | 0.7377205 | MD2 | 0 | RISØ |  | 50.4583 |  |  | 5 | I0190 | V1 | 4 | ISO tension | 75 | 17I0190MD2 | 141.2279
Table OptiMat | 617 | GEV207_I0190_0003 | 17 | 50.4583 | RISØ | MD2 | 90 | LM | I0190 | GE1 |  |  | 24.85 | 24.85 | 169.477 | 300 |  | 150 |  | TG 3 phase I | I | 2003-04-14 | 2003-04-14 | STT |  | 23.88 |  | 23.80237 |  |  | 2.987474 | 2.987474 |  |  |  |  | 140.9041 | 140.446 |  |  |  |  | 9450.73 |  |  | 1 | [10 empty] | 0.25 |  |  | 14.86086 | [5 empty] | 0.009481555 |  | 250 kN Instron 1333, RISØ | d | h | n |  |  | d, RT | OB_TG3_R007 | loading | [10 empty] | S03 |  |  |  |  | 0.5 to 2; 1 to 3 | 74.68 | 300 | 0.5078999 | GEV205; GEV207 after preliminary tests |  | 1.86 | 0.6544723 | 3 | Prime 20, slow hardener | PPG2002 |  |  | 70.41979 | LM |  |  | 0.6290597 |  | 150 | MD material used in preliminary programme 2 (1 layer less than MD1) | 6.57 | 47.99807 | 3.52; 6.57 | 86.89 | 25 | 10 | 1.543635 | [[±45, 0°]4;±45] | 0.02 | GE1 |  | 0.7377205 | MD2 | 0 | RISØ |  | 50.4583 |  |  | 5 | I0190 | V1 | 4 | ISO tension | 75 | 17I0190MD2 | 140.446
Table OptiMat | 616 | GEV207_I0190_0002 | 17 | 50.4583 | RISØ | MD2 | 90 | LM | I0190 | GE1 |  |  | 24.87 | 24.87 | 169.116 | 300 |  | 150 |  | TG 3 phase I | I | 2003-04-14 | 2003-04-14 | STT |  | 24.705 |  | 24.60739 |  |  | 3.114634 | 3.114634 |  |  |  |  | 146.0832 | 145.506 |  |  |  |  | 10046.91 |  |  | 1 | [10 empty] | 0.25 |  |  | 14.48266 | [5 empty] | 0.01008677 |  | 250 kN Instron 1333, RISØ | d | h | n |  |  | d, RT | OB_TG3_R007 | loading | [10 empty] | S02 |  |  |  |  | 0.5 to 2; 1 to 3 | 74.68 | 300 | 0.5078999 | GEV205; GEV207 after preliminary tests |  | 1.86 | 0.6544723 | 3 | Prime 20, slow hardener | PPG2002 |  |  | 70.41979 | LM |  |  | 0.6290597 |  | 150 | MD material used in preliminary programme 2 (1 layer less than MD1) | 6.57 | 47.99807 | 3.52; 6.57 | 86.89 | 25 | 10 | 1.543635 | [[±45, 0°]4;±45] | 0.02 | GE1 |  | 0.7377205 | MD2 | 0 | RISØ |  | 50.4583 |  |  | 5 | I0190 | V1 | 4 | ISO tension | 75 | 17I0190MD2 | 145.506
Table OptiMat | 615 | GEV207_I0190_0001 | 17 | 50.4583 | RISØ | MD2 | 90 | LM | I0190 | GE1 |  |  | 24.73 | 24.73 | 168.4113 | 300 |  | 150 |  | TG 3 phase I | I | 2003-04-14 | 2003-04-14 | STT |  | 25.025 |  | 24.7564611 |  |  | 2.705044 | 2.705044 |  |  |  |  | 148.5945 | 147 |  |  |  |  | 9976.166 |  |  | 1 | [10 empty] | 0.25 |  |  | 14.73512 | [5 empty] | 0.01008438 |  | 250 kN Instron 1333, RISØ | d | h | n |  |  | d, RT | OB_TG3_R007 | loading | [10 empty] | S01 |  |  |  |  | 0.5 to 2; 1 to 3 | 74.68 | 300 | 0.5078999 | GEV205; GEV207 after preliminary tests |  | 1.86 | 0.6544723 | 3 | Prime 20, slow hardener | PPG2002 |  |  | 70.41979 | LM |  |  | 0.6290597 |  | 150 | MD material used in preliminary programme 2 (1 layer less than MD1) | 6.57 | 47.99807 | 3.52; 6.57 | 86.89 | 25 | 10 | 1.543635 | [[±45, 0°]4;±45] | 0.02 | GE1 |  | 0.7377205 | MD2 | 0 | RISØ |  | 50.4583 |  |  | 5 | I0190 | V1 | 4 | ISO tension | 75 | 17I0190MD2 | 147
Table OptiMat | 614 | GEV207_I0100_0010 | 3 | 53.48037 | RISØ | MD2 | 0 | LM | I0100 | GE1 |  |  | 24.71 | 24.71 | 167.0396 | 300 |  | 150 |  | TG 3 phase I | I | 2003-03-27 | 2003-03-27 | STT |  | 89.5375 |  | 89.5375 |  |  | 2.276096 | 2.276096 |  |  |  |  | 536.0256 | 536.0256 |  |  |  |  | 18030.14 |  |  | 1 | [10 empty] | 0.25 |  |  | 29.72943 | [5 empty] | 0.01803014 |  | 250 kN Instron 1333, RISØ | d | h | n |  |  | d, RT | OB_TG3_R007 | loading-unloading | [8 empty] | x |  | S10 |  |  |  |  | 0.5 to 2; 1 to 3 |  | 300 | 0.3190439 | GEV205; GEV207 after preliminary tests |  | 1.91 | 0.2998884 | 3 | Prime 20, slow hardener | PPG2002 |  |  | 72.72944 | LM |  |  | 0.4291373 |  | 150 | MD material used in preliminary programme 2 (1 layer less than MD1) | 6.57 | 45.41458 | 3.52; 6.57 |  | 25 | 10 | 1.105046 | [[±45, 0°]4;±45] | 0.01 | GE1 |  | 0.4145675 | MD2 | 0 | RISØ |  | 53.48037 |  |  | 5 | I0100 | V1 | 4 | ISO tension | 75 | 3I0100MD2 | 536.0256
Table OptiMat | 613 | GEV207_I0100_0009 | 3 | 53.48037 | RISØ | MD2 | 0 | LM | I0100 | GE1 |  |  | 24.75 | 24.75 | 164.0925 | 300 |  | 150 |  | TG 3 phase I | I | 2003-03-26 | 2003-03-26 | STT |  | 75.3175 |  | 92.7125 |  |  | 1.880263 | 1.880263 |  |  |  |  | 458.9942 | 565.00144 |  |  |  |  | 19970.03 |  |  | 1 | [10 empty] | 0.25 |  |  | 28.29246 | [5 empty] | 0.0162232 |  | 250 kN Instron 1333, RISØ | d | h | n |  |  | d, RT | OB_TG3_R007 | loading-unloading | [8 empty] | x |  | S09 |  |  |  |  | 0.5 to 2; 1 to 3 |  | 300 | 0.3190439 | GEV205; GEV207 after preliminary tests |  | 1.91 | 0.2998884 | 3 | Prime 20, slow hardener | PPG2002 |  |  | 72.72944 | LM |  |  | 0.4291373 |  | 150 | MD material used in preliminary programme 2 (1 layer less than MD1) | 6.57 | 45.41458 | 3.52; 6.57 |  | 25 | 10 | 1.105046 | [[±45, 0°]4;±45] | 0.01 | GE1 |  | 0.4145675 | MD2 | 0 | RISØ |  | 53.48037 |  |  | 5 | I0100 | V1 | 4 | ISO tension | 75 | 3I0100MD2 | 565.00144
Table OptiMat | 612 | GEV207_I0100_0008 | 3 | 53.48037 | RISØ | MD2 | 0 | LM | I0100 | GE1 |  |  | 24.6 | 24.6 | 163.836 | 300 |  | 150 |  | TG 3 phase I | I | 2003-03-26 | 2003-03-26 | STT |  | 95.9475 |  | 95.82489 |  |  | 2.488275 | 2.488275 |  |  |  |  | 585.6314 | 584.883 |  |  |  |  | 20023.85 |  |  | 1 | [10 empty] | 0.25 |  |  | 29.20932 | [5 empty] | 0.02004947 |  | 250 kN Instron 1333, RISØ | d | h | n |  |  | d, RT | OB_TG3_R007 | loading-unloading | [8 empty] | x |  | S08 |  |  |  |  | 0.5 to 2; 1 to 3 |  | 300 | 0.3190439 | GEV205; GEV207 after preliminary tests |  | 1.91 | 0.2998884 | 3 | Prime 20, slow hardener | PPG2002 |  |  | 72.72944 | LM |  |  | 0.4291373 |  | 150 | MD material used in preliminary programme 2 (1 layer less than MD1) | 6.57 | 45.41458 | 3.52; 6.57 |  | 25 | 10 | 1.105046 | [[±45, 0°]4;±45] | 0.01 | GE1 |  | 0.4145675 | MD2 | 0 | RISØ |  | 53.48037 |  |  | 5 | I0100 | V1 | 4 | ISO tension | 75 | 3I0100MD2 | 584.883
Table OptiMat | 611 | GEV207_I0100_0007 | 3 | 53.48037 | RISØ | MD2 | 0 | LM | I0100 | GE1 |  |  | 24.72 | 24.72 | 164.6352 | 300 |  | 150 |  | TG 3 phase I | I | 2003-03-26 | 2003-03-26 | STT |  | 77.21 |  | 90.88242 |  |  | 1.940927 | 1.940927 |  |  |  |  | 468.9763 | 552.023 |  |  |  |  | 20056.77 |  |  | 1 | [10 empty] | 0.25 |  |  | 27.52303 | [5 empty] | 0.01703941 |  | 250 kN Instron 1333, RISØ | d | h | n |  |  | d, RT | OB_TG3_R007 | loading-unloading | [8 empty] | x |  | S07 |  |  |  |  | 0.5 to 2; 1 to 3 |  | 300 | 0.3190439 | GEV205; GEV207 after preliminary tests |  | 1.91 | 0.2998884 | 3 | Prime 20, slow hardener | PPG2002 |  |  | 72.72944 | LM |  |  | 0.4291373 |  | 150 | MD material used in preliminary programme 2 (1 layer less than MD1) | 6.57 | 45.41458 | 3.52; 6.57 |  | 25 | 10 | 1.105046 | [[±45, 0°]4;±45] | 0.01 | GE1 |  | 0.4145675 | MD2 | 0 | RISØ |  | 53.48037 |  |  | 5 | I0100 | V1 | 4 | ISO tension | 75 | 3I0100MD2 | 552.023
Table OptiMat | 610 | GEV207_I0100_0006 | 3 | 53.48037 | RISØ | MD2 | 0 | LM | I0100 | GE1 |  |  | 24.64 | 24.64 | 163.6096 | 300 |  | 150 |  | TG 3 phase I | I | 2003-03-26 | 2003-03-26 | STT |  | 93.6275 |  | 93.56735 |  |  | 2.388611 | 2.388611 |  |  |  |  | 572.2617 | 571.894 |  |  |  |  | 19169.73 |  |  | 1 | [10 empty] | 0.25 |  |  | 29.83317 | [5 empty] | 0.01918206 |  | 250 kN Instron 1333, RISØ | d | h | n |  |  | d, RT | OB_TG3_R007 | loading-unloading | [8 empty] | x |  | S06 |  |  |  |  | 0.5 to 2; 1 to 3 |  | 300 | 0.3190439 | GEV205; GEV207 after preliminary tests |  | 1.91 | 0.2998884 | 3 | Prime 20, slow hardener | PPG2002 |  |  | 72.72944 | LM |  |  | 0.4291373 |  | 150 | MD material used in preliminary programme 2 (1 layer less than MD1) | 6.57 | 45.41458 | 3.52; 6.57 |  | 25 | 10 | 1.105046 | [[±45, 0°]4;±45] | 0.01 | GE1 |  | 0.4145675 | MD2 | 0 | RISØ |  | 53.48037 |  |  | 5 | I0100 | V1 | 4 | ISO tension | 75 | 3I0100MD2 | 571.894
Table OptiMat | 609 | GEV207_I0100_0005 | 3 | 53.48037 | RISØ | MD2 | 0 | LM | I0100 | GE1 |  |  | 24.72 | 24.72 | 161.4216 | 300 |  | 150 |  | TG 3 phase I | I | 2003-03-26 | 2003-03-26 | STT |  | 88.135 |  | 88.07162496 |  |  | 2.313352 | 2.313352 |  |  |  |  | 545.9926 | 545.6 |  |  |  |  | 19778.22 |  |  | 1 | [10 empty] | 0.25 |  |  | 27.5859 | [5 empty] | 0.01979246 |  | 250 kN Instron 1333, RISØ | d | h | n |  |  | d, RT | OB_TG3_R007 | loading | [10 empty] | S05 |  |  |  |  | 0.5 to 2; 1 to 3 |  | 300 | 0.3190439 | GEV205; GEV207 after preliminary tests |  | 1.91 | 0.2998884 | 3 | Prime 20, slow hardener | PPG2002 |  |  | 72.72944 | LM |  |  | 0.4291373 |  | 150 | MD material used in preliminary programme 2 (1 layer less than MD1) | 6.57 | 45.41458 | 3.52; 6.57 |  | 25 | 10 | 1.105046 | [[±45, 0°]4;±45] | 0.01 | GE1 |  | 0.4145675 | MD2 | 0 | RISØ |  | 53.48037 |  |  | 5 | I0100 | V1 | 4 | ISO tension | 75 | 3I0100MD2 | 545.6
Table OptiMat | 608 | GEV207_I0100_0004 | 3 | 53.48037 | RISØ | MD2 | 0 | LM | I0100 | GE1 |  |  | 24.69 | 24.69 | 166.1637 | 300 |  | 150 |  | TG 3 phase I | I | 2003-03-26 | 2003-03-26 | STT |  | 86.975 |  | 86.36358 |  |  | 2.280851 | 2.280851 |  |  |  |  | 523.4296 | 519.75 |  |  |  |  | 18887.94 |  |  | 1 | [10 empty] | 0.25 |  |  | 27.51756 | [5 empty] | 0.01902166 |  | 250 kN Instron 1333, RISØ | d | h | n |  |  | d, RT | OB_TG3_R007 | loading | [10 empty] | S04 |  |  |  |  | 0.5 to 2; 1 to 3 |  | 300 | 0.3190439 | GEV205; GEV207 after preliminary tests |  | 1.91 | 0.2998884 | 3 | Prime 20, slow hardener | PPG2002 |  |  | 72.72944 | LM |  |  | 0.4291373 |  | 150 | MD material used in preliminary programme 2 (1 layer less than MD1) | 6.57 | 45.41458 | 3.52; 6.57 |  | 25 | 10 | 1.105046 | [[±45, 0°]4;±45] | 0.01 | GE1 |  | 0.4145675 | MD2 | 0 | RISØ |  | 53.48037 |  |  | 5 | I0100 | V1 | 4 | ISO tension | 75 | 3I0100MD2 | 519.75
Table OptiMat | 607 | GEV207_I0100_0003 | 3 | 53.48037 | RISØ | MD2 | 0 | LM | I0100 | GE1 |  |  | 24.72 | 24.72 | 166.1184 | 300 |  | 150 |  | TG 3 phase I | I | 2002-03-25 | 2002-03-25 | STT |  | 93.69 |  | 93.44492 |  |  | 2.448253 | 2.448253 |  |  |  |  | 563.9953 | 562.52 |  |  |  |  | 20368.37 |  |  | 1 | [10 empty] | 0.25 |  |  | 27.61732 | [5 empty] | 0.02042179 |  | 250 kN Instron 1333, RISØ | d | h | n |  |  | d, RT | OB_TG3_R007 | loading | [10 empty] | S03 |  |  |  |  | 0.5 to 2; 1 to 3 |  | 300 | 0.3190439 | GEV205; GEV207 after preliminary tests |  | 1.91 | 0.2998884 | 3 | Prime 20, slow hardener | PPG2002 |  |  | 72.72944 | LM |  |  | 0.4291373 |  | 150 | MD material used in preliminary programme 2 (1 layer less than MD1) | 6.57 | 45.41458 | 3.52; 6.57 |  | 25 | 10 | 1.105046 | [[±45, 0°]4;±45] | 0.01 | GE1 |  | 0.4145675 | MD2 | 0 | RISØ |  | 53.48037 |  |  | 5 | I0100 | V1 | 4 | ISO tension | 75 | 3I0100MD2 | 562.52
Table OptiMat | 606 | GEV207_I0100_0002 | 3 | 53.48037 | RISØ | MD2 | 0 | LM | I0100 | GE1 |  |  | 24.76 | 24.76 | 167.8728 | 300 |  | 150 |  | TG 3 phase I | I | 2002-03-25 | 2002-03-25 | STT |  | 94.2375 |  | 93.32234 |  |  | 2.58343 | 2.58343 |  |  |  |  | 561.3625 | 555.911 |  |  |  |  | 19594.66 |  |  | 1 | [10 empty] | 0.25 |  |  | 28.37053 | [5 empty] | 0.01978682 |  | 250 kN Instron 1333, RISØ | d | h | n |  |  | d, RT | OB_TG3_R007 | loading | [10 empty] | S02 |  |  |  |  | 0.5 to 2; 1 to 3 |  | 300 | 0.3190439 | GEV205; GEV207 after preliminary tests |  | 1.91 | 0.2998884 | 3 | Prime 20, slow hardener | PPG2002 |  |  | 72.72944 | LM |  |  | 0.4291373 |  | 150 | MD material used in preliminary programme 2 (1 layer less than MD1) | 6.57 | 45.41458 | 3.52; 6.57 |  | 25 | 10 | 1.105046 | [[±45, 0°]4;±45] | 0.01 | GE1 |  | 0.4145675 | MD2 | 0 | RISØ |  | 53.48037 |  |  | 5 | I0100 | V1 | 4 | ISO tension | 75 | 3I0100MD2 | 555.911
Table OptiMat | 605 | GEV207_I0100_0001 | 3 | 53.48037 | RISØ | MD2 | 0 | LM | I0100 | GE1 |  |  | 24.78 | 24.78 | 166.5216 | 300 |  | 150 |  | TG 3 phase I | I | 2002-03-25 | 2002-03-25 | STT |  | 90.6375 |  | 90.63737 |  |  | 2.393686 | 2.393686 |  |  |  |  | 544.2988 | 544.298 |  |  |  |  | 18779.36 |  |  | 1 | [10 empty] | 0.25 |  |  | 28.98384 | [5 empty] | 0.01877939 |  | 250 kN Instron 1333, RISØ | d | h | n |  |  | d, RT | OB_TG3_R007 | loading | [10 empty] | S01 |  |  |  |  | 0.5 to 2; 1 to 3 |  | 300 | 0.3190439 | GEV205; GEV207 after preliminary tests |  | 1.91 | 0.2998884 | 3 | Prime 20, slow hardener | PPG2002 |  |  | 72.72944 | LM |  |  | 0.4291373 |  | 150 | MD material used in preliminary programme 2 (1 layer less than MD1) | 6.57 | 45.41458 | 3.52; 6.57 |  | 25 | 10 | 1.105046 | [[±45, 0°]4;±45] | 0.01 | GE1 |  | 0.4145675 | MD2 | 0 | RISØ |  | 53.48037 |  |  | 5 | I0100 | V1 | 4 | ISO tension | 75 | 3I0100MD2 | 544.298
Table OptiMat | 604 | GEV206_I0290_0010 | 7 | 52.73065 | RISØ | UD2 | 90 | LM | I0290 | GE1 |  |  | 9.851 | 9.85 | 37.3315 | 126 |  | 12 |  | TG 3 phase I | I | 2003-04-03 |  | STC |  | -6.293 |  | -6.279536 |  |  | -2.283375 | -2.283375 |  |  |  |  | -168.5708 | -168.06 |  |  |  |  | -11875.06 |  |  | 1 | [10 empty] | 1 |  |  |  | 14.15235 | [5 empty] | -0.01191115 | 100 kN Instron 8500, RISØ | d | h | n |  |  | d, RT | OB_TG3_R007 | loading-unloading | [8 empty] | x |  | S10 | [5 empty] | 73.66 | 126 | 0.8422656 | GEV204; GEV206 after preliminary tests |  | 1.89 | 0.6439783 | 3 | Prime 20, slow hardener | PPG2002 |  |  | 72.5798 | LM |  |  | 0.8648989 |  | 12 | UD material used in preliminary programme 2 (1 layer less than UD1) | 3.52 | 45.09606 | 3.52; 6.57 | 86.95 | 10 | 0 | 2.173289 | [0°]4 | 0.02 | GE1 |  | 1.272287 | UD2 | 0 | RISØ |  | 52.73065 |  |  | 0 | I0290 | V1 | 4 | ISO compression | 57 | 7I0290UD2 |  | -168.06
Table OptiMat | 603 | GEV206_I0290_0009 | 7 | 52.73065 | RISØ | UD2 | 90 | LM | I0290 | GE1 |  |  | 9.843 | 9.84 | 38.4744 | 126 |  | 12 |  | TG 3 phase I | I | 2003-04-03 |  | STC |  | -5.963 |  | -5.731328 |  |  | -2.365792 | -2.365792 |  |  |  |  | -154.9862 | -149.11 |  |  |  |  | -11164.64 |  |  | 1 | [10 empty] | 1 |  |  |  | 13.35556 | [5 empty] | -0.01160462 | 100 kN Instron 8500, RISØ | d | h | n |  |  | d, RT | OB_TG3_R007 | loading-unloading | [8 empty] | x |  | S09 | [5 empty] | 73.66 | 126 | 0.8422656 | GEV204; GEV206 after preliminary tests |  | 1.89 | 0.6439783 | 3 | Prime 20, slow hardener | PPG2002 |  |  | 72.5798 | LM |  |  | 0.8648989 |  | 12 | UD material used in preliminary programme 2 (1 layer less than UD1) | 3.52 | 45.09606 | 3.52; 6.57 | 86.95 | 10 | 0 | 2.173289 | [0°]4 | 0.02 | GE1 |  | 1.272287 | UD2 | 0 | RISØ |  | 52.73065 |  |  | 0 | I0290 | V1 | 4 | ISO compression | 57 | 7I0290UD2 |  | -149.11
Table OptiMat | 602 | GEV206_I0290_0008 | 7 | 52.73065 | RISØ | UD2 | 90 | LM | I0290 | GE1 |  |  | 9.829 | 9.83 | 38.8285 | 126 |  | 12 |  | TG 3 phase I | I | 2003-04-03 |  | STC |  | -6.311 |  | -6.285029 |  |  | -2.494019 | -2.494019 |  |  |  |  | -162.5353 | -161.76 |  |  |  |  | -11702.67 |  |  | 1 | [10 empty] | 1 |  |  |  | 13.82249 | [5 empty] | -0.01175876 | 100 kN Instron 8500, RISØ | d | h | n |  |  | d, RT | OB_TG3_R007 | loading-unloading | [8 empty] | x |  | S08 | [5 empty] | 73.66 | 126 | 0.8422656 | GEV204; GEV206 after preliminary tests |  | 1.89 | 0.6439783 | 3 | Prime 20, slow hardener | PPG2002 |  |  | 72.5798 | LM |  |  | 0.8648989 |  | 12 | UD material used in preliminary programme 2 (1 layer less than UD1) | 3.52 | 45.09606 | 3.52; 6.57 | 86.95 | 10 | 0 | 2.173289 | [0°]4 | 0.02 | GE1 |  | 1.272287 | UD2 | 0 | RISØ |  | 52.73065 |  |  | 0 | I0290 | V1 | 4 | ISO compression | 57 | 7I0290UD2 |  | -161.76
Table OptiMat | 601 | GEV206_I0290_0007 | 7 | 52.73065 | RISØ | UD2 | 90 | LM | I0290 | GE1 |  |  | 9.93 | 9.93 | 39.0249 | 126 |  | 12 |  | TG 3 phase I | I | 2003-04-03 |  | STC |  | -6.085 |  | -6.060957219 |  |  | -2.249808 | -2.249808 |  |  |  |  | -155.9261 | -155.31 |  |  |  |  | -11405.49 |  |  | 1 | [10 empty] | 1 |  |  |  | 13.61712 | [5 empty] | -0.01145074 | 100 kN Instron 8500, RISØ | d | h | n |  |  | d, RT | OB_TG3_R007 | loading-unloading | [8 empty] | x |  | S07 | [5 empty] | 73.66 | 126 | 0.8422656 | GEV204; GEV206 after preliminary tests |  | 1.89 | 0.6439783 | 3 | Prime 20, slow hardener | PPG2002 |  |  | 72.5798 | LM |  |  | 0.8648989 |  | 12 | UD material used in preliminary programme 2 (1 layer less than UD1) | 3.52 | 45.09606 | 3.52; 6.57 | 86.95 | 10 | 0 | 2.173289 | [0°]4 | 0.02 | GE1 |  | 1.272287 | UD2 | 0 | RISØ |  | 52.73065 |  |  | 0 | I0290 | V1 | 4 | ISO compression | 57 | 7I0290UD2 |  | -155.31
Table OptiMat | 600 | GEV206_I0290_0006 | 7 | 52.73065 | RISØ | UD2 | 90 | LM | I0290 | GE1 |  |  | 9.901 | 9.9 | 37.224 | 126 |  | 12 |  | TG 3 phase I | I | 2003-04-03 |  | STC |  | -6.311 |  | -6.291679 |  |  | -2.202224 | -2.202224 |  |  |  |  | -169.5412 | -169.05 |  |  |  |  | -11695.86 |  |  | 1 | [10 empty] | 1 |  |  |  | 14.45384 | [5 empty] | -0.01172984 | 100 kN Instron 8500, RISØ | d | h | n |  |  | d, RT | OB_TG3_R007 | loading-unloading | [8 empty] | x |  | S06 | [5 empty] | 73.66 | 126 | 0.8422656 | GEV204; GEV206 after preliminary tests |  | 1.89 | 0.6439783 | 3 | Prime 20, slow hardener | PPG2002 |  |  | 72.5798 | LM |  |  | 0.8648989 |  | 12 | UD material used in preliminary programme 2 (1 layer less than UD1) | 3.52 | 45.09606 | 3.52; 6.57 | 86.95 | 10 | 0 | 2.173289 | [0°]4 | 0.02 | GE1 |  | 1.272287 | UD2 | 0 | RISØ |  | 52.73065 |  |  | 0 | I0290 | V1 | 4 | ISO compression | 57 | 7I0290UD2 |  | -169.05
Table OptiMat | 599 | GEV206_I0290_0005 | 7 | 52.73065 | RISØ | UD2 | 90 | LM | I0290 | GE1 |  |  | 9.818 | 9.82 | 37.4142 | 126 |  | 12 |  | TG 3 phase I | I | 2003-04-03 |  | STC |  | -6.085 |  | -6.056311 |  |  | -2.328077 | -2.328077 |  |  |  |  | -162.6388 | -161.99 |  |  |  |  | -11629.64 |  |  | 1 | [10 empty] | 1 |  |  |  | 13.92907 | [5 empty] | -0.01167621 | 100 kN Instron 8500, RISØ | d | h | n |  |  | d, RT | OB_TG3_R007 | loading-unloading | [8 empty] | x |  | S05 | [5 empty] | 73.66 | 126 | 0.8422656 | GEV204; GEV206 after preliminary tests |  | 1.89 | 0.6439783 | 3 | Prime 20, slow hardener | PPG2002 |  |  | 72.5798 | LM |  |  | 0.8648989 |  | 12 | UD material used in preliminary programme 2 (1 layer less than UD1) | 3.52 | 45.09606 | 3.52; 6.57 | 86.95 | 10 | 0 | 2.173289 | [0°]4 | 0.02 | GE1 |  | 1.272287 | UD2 | 0 | RISØ |  | 52.73065 |  |  | 0 | I0290 | V1 | 4 | ISO compression | 57 | 7I0290UD2 |  | -161.99
Table OptiMat | 598 | GEV206_I0290_0004 | 7 | 52.73065 | RISØ | UD2 | 90 | LM | I0290 | GE1 |  |  | 10.073 | 10.07 | 39.4744 | 126 |  | 12 |  | TG 3 phase I | I | 2003-04-03 |  | STC |  | -6 |  | -5.976443 |  |  | -1.960784 | -1.960784 |  |  |  |  | -151.9972 | -151.51 |  |  |  |  | -10955.89 |  |  | 1 | [10 empty] | 1 |  |  |  | 13.8291 | [5 empty] | -0.01099112 | 100 kN Instron 8500, RISØ | d | h | n |  |  | d, RT | OB_TG3_R007 | loading-unloading | [8 empty] | x |  | S04 | [5 empty] | 73.66 | 126 | 0.8422656 | GEV204; GEV206 after preliminary tests |  | 1.89 | 0.6439783 | 3 | Prime 20, slow hardener | PPG2002 |  |  | 72.5798 | LM |  |  | 0.8648989 |  | 12 | UD material used in preliminary programme 2 (1 layer less than UD1) | 3.52 | 45.09606 | 3.52; 6.57 | 86.95 | 10 | 0 | 2.173289 | [0°]4 | 0.02 | GE1 |  | 1.272287 | UD2 | 0 | RISØ |  | 52.73065 |  |  | 0 | I0290 | V1 | 4 | ISO compression | 57 | 7I0290UD2 |  | -151.51
Table OptiMat | 597 | GEV206_I0290_0003 | 7 | 52.73065 | RISØ | UD2 | 90 | LM | I0290 | GE1 |  |  | 9.949 | 9.95 | 37.611 | 126 |  | 12 |  | TG 3 phase I | I | 2003-04-03 |  | STC |  | -6.537 |  | -6.524344 |  |  | -1.960784 | -1.960784 |  |  |  |  | -173.8055 | -173.48648 |  |  |  |  | -11783.34 |  |  | 1 | [10 empty] | 1 |  |  |  | 14.72303 | [5 empty] | -0.01180501 | 100 kN Instron 8500, RISØ | d | h | n |  |  | d, RT | OB_TG3_R007 | loading | [10 empty] | S03 | [5 empty] | 73.66 | 126 | 0.8422656 | GEV204; GEV206 after preliminary tests |  | 1.89 | 0.6439783 | 3 | Prime 20, slow hardener | PPG2002 |  |  | 72.5798 | LM |  |  | 0.8648989 |  | 12 | UD material used in preliminary programme 2 (1 layer less than UD1) | 3.52 | 45.09606 | 3.52; 6.57 | 86.95 | 10 | 0 | 2.173289 | [0°]4 | 0.02 | GE1 |  | 1.272287 | UD2 | 0 | RISØ |  | 52.73065 |  |  | 0 | I0290 | V1 | 4 | ISO compression | 57 | 7I0290UD2 |  | -173.48648
Table OptiMat | 596 | GEV206_I0290_0002 | 7 | 52.73065 | RISØ | UD2 | 90 | LM | I0290 | GE1 |  |  | 9.882 | 9.88 | 37.3464 | 126 |  | 12 |  | TG 3 phase I | I | 2003-04-03 |  | STC |  | -5.829 |  | -5.762675 |  |  | -1.537511 | -1.537511 |  |  |  |  | -156.0793 | -154.9279181 |  |  |  |  | -10611.37 |  |  | 1 | [10 empty] | 1 |  |  |  | 14.60019 | [5 empty] | -0.01069023 | 100 kN Instron 8500, RISØ | d | h | n |  |  | d, RT | OB_TG3_R007 | loading | [10 empty] | S02 | [5 empty] | 73.66 | 126 | 0.8422656 | GEV204; GEV206 after preliminary tests |  | 1.89 | 0.6439783 | 3 | Prime 20, slow hardener | PPG2002 |  |  | 72.5798 | LM |  |  | 0.8648989 |  | 12 | UD material used in preliminary programme 2 (1 layer less than UD1) | 3.52 | 45.09606 | 3.52; 6.57 | 86.95 | 10 | 0 | 2.173289 | [0°]4 | 0.02 | GE1 |  | 1.272287 | UD2 | 0 | RISØ |  | 52.73065 |  |  | 0 | I0290 | V1 | 4 | ISO compression | 57 | 7I0290UD2 |  | -154.9279181
Table OptiMat | 595 | GEV206_I0290_0001 | 7 | 52.73065 | RISØ | UD2 | 90 | LM | I0290 | GE1 |  |  | 9.783 | 9.78 | 36.8706 | 126 |  | 12 |  | TG 3 phase I | I | 2003-04-03 |  | STC |  | -6.366 |  | -6.328539 |  |  | -1.826383 | -1.826383 |  |  |  |  | -172.6579 | -171.8171117 |  |  |  |  | -11079.51 |  |  | 1 | [10 empty] | 1 |  |  |  | 15.50765 | [5 empty] | -0.01113373 | 100 kN Instron 8500, RISØ | d | h | n |  |  | d, RT | OB_TG3_R007 | loading | [10 empty] | S01 | [5 empty] | 73.66 | 126 | 0.8422656 | GEV204; GEV206 after preliminary tests |  | 1.89 | 0.6439783 | 3 | Prime 20, slow hardener | PPG2002 |  |  | 72.5798 | LM |  |  | 0.8648989 |  | 12 | UD material used in preliminary programme 2 (1 layer less than UD1) | 3.52 | 45.09606 | 3.52; 6.57 | 86.95 | 10 | 0 | 2.173289 | [0°]4 | 0.02 | GE1 |  | 1.272287 | UD2 | 0 | RISØ |  | 52.73065 |  |  | 0 | I0290 | V1 | 4 | ISO compression | 57 | 7I0290UD2 |  | -171.8171117
Table OptiMat | 594 | GEV206_I0200_0010 | 6 | 53.10654 | RISØ | UD2 | 0 | LM | I0200 | GE1 |  |  | 10.248 | 10.248 | 38.850168 | 126 |  | 12 |  | TG 3 phase I | I | 2003-05-06 |  | STC |  | -22.192 |  | -22.19199 |  |  | -1.802822 | -1.802822 |  |  |  |  | -571.2202 | -571.22 |  |  |  |  | -15057.62 |  |  | 1 | [10 empty] | 1 |  |  |  | 37.93562 | [5 empty] | -0.01505762 | 100 kN Instron 8500, RISØ | d | h | n |  |  | d, RT | OB_TG3_R007 | loading-unloading | [8 empty] | x |  | S10 | [5 empty] | 71.31 | 126 | 0.5779026 | GEV204; GEV206 after preliminary tests |  | 1.9 | 0.7757943 | 3 | Prime 20, slow hardener | PPG2002 |  |  | 72.59003 | LM |  |  | 0.7267529 |  | 12 | UD material used in preliminary programme 2 (1 layer less than UD1) | 3.52 | 45.40936 | 3.52; 6.57 | 86.66 | 10 | 0 | 1.484104 | [0°]4 | 0.02 | GE1 |  | 0.8928622 | UD2 | 0 | RISØ |  | 53.10654 |  |  | 0 | I0200 | V1 | 4 | ISO compression | 57 | 6I0200UD2 |  | -571.22
Table OptiMat | 593 | GEV206_I0200_0009 | 6 | 53.10654 | RISØ | UD2 | 0 | LM | I0200 | GE1 |  |  | 10.159 | 10.159 | 37.669572 | 126 |  | 12 |  | TG 3 phase I | I | 2003-05-06 |  | STC |  | -27.173 |  | -27.17295 |  |  | -1.878131 | -1.878131 |  |  |  |  | -721.3514 | -721.35 |  |  |  |  | -18290.49 |  |  | 1 | [10 empty] | 1 |  |  |  | 39.43853 | [5 empty] | -0.01829053 | 100 kN Instron 8500, RISØ | d | h | n |  |  | d, RT | OB_TG3_R007 | loading-unloading | [8 empty] | x |  | S09 | [5 empty] | 71.31 | 126 | 0.5779026 | GEV204; GEV206 after preliminary tests |  | 1.9 | 0.7757943 | 3 | Prime 20, slow hardener | PPG2002 |  |  | 72.59003 | LM |  |  | 0.7267529 |  | 12 | UD material used in preliminary programme 2 (1 layer less than UD1) | 3.52 | 45.40936 | 3.52; 6.57 | 86.66 | 10 | 0 | 1.484104 | [0°]4 | 0.02 | GE1 |  | 0.8928622 | UD2 | 0 | RISØ |  | 53.10654 |  |  | 0 | I0200 | V1 | 4 | ISO compression | 57 | 6I0200UD2 |  | -721.35
Table OptiMat | 592 | GEV206_I0200_0008 | 6 | 53.10654 | RISØ | UD2 | 0 | LM | I0200 | GE1 |  |  | 10.292 | 10.292 | 37.740764 | 126 |  | 12 |  | TG 3 phase I | I | 2003-05-06 |  | STC |  | -26.001 |  | -26.00074 |  |  | -1.606568 | -1.606568 |  |  |  |  | -688.9368 | -688.93 |  |  |  |  | -16906.2 |  |  | 1 | [10 empty] | 1 |  |  |  | 40.75014 | [5 empty] | -0.01690637 | 100 kN Instron 8500, RISØ | d | h | n |  |  | d, RT | OB_TG3_R007 | loading-unloading | [8 empty] | x |  | S08 | [5 empty] | 71.31 | 126 | 0.5779026 | GEV204; GEV206 after preliminary tests |  | 1.9 | 0.7757943 | 3 | Prime 20, slow hardener | PPG2002 |  |  | 72.59003 | LM |  |  | 0.7267529 |  | 12 | UD material used in preliminary programme 2 (1 layer less than UD1) | 3.52 | 45.40936 | 3.52; 6.57 | 86.66 | 10 | 0 | 1.484104 | [0°]4 | 0.02 | GE1 |  | 0.8928622 | UD2 | 0 | RISØ |  | 53.10654 |  |  | 0 | I0200 | V1 | 4 | ISO compression | 57 | 6I0200UD2 |  | -688.93
Table OptiMat | 591 | GEV206_I0200_0007 | 6 | 53.10654 | RISØ | UD2 | 0 | LM | I0200 | GE1 |  |  | 10.269 | 10.269 | 37.564002 | 126 |  | 12 |  | TG 3 phase I | I | 2003-05-06 |  | STC |  | -24.707 |  | -27.3928 |  |  | -1.915704 | -1.915704 |  |  |  |  | -657.7308 | -729.23 |  |  |  |  | -18341.65 |  |  | 1 | [10 empty] | 1 |  |  |  | 39.75815 | [5 empty] | -0.01654329 | 100 kN Instron 8500, RISØ | d | h | n |  |  | d, RT | OB_TG3_R007 | loading-unloading | [8 empty] | x |  | S07 | [5 empty] | 71.31 | 126 | 0.5779026 | GEV204; GEV206 after preliminary tests |  | 1.9 | 0.7757943 | 3 | Prime 20, slow hardener | PPG2002 |  |  | 72.59003 | LM |  |  | 0.7267529 |  | 12 | UD material used in preliminary programme 2 (1 layer less than UD1) | 3.52 | 45.40936 | 3.52; 6.57 | 86.66 | 10 | 0 | 1.484104 | [0°]4 | 0.02 | GE1 |  | 0.8928622 | UD2 | 0 | RISØ |  | 53.10654 |  |  | 0 | I0200 | V1 | 4 | ISO compression | 57 | 6I0200UD2 |  | -729.23
Table OptiMat | 590 | GEV206_I0200_0006 | 6 | 53.10654 | RISØ | UD2 | 0 | LM | I0200 | GE1 |  |  | 10.139 | 10.139 | 38.173335 | 126 |  | 12 |  | TG 3 phase I | I | 2003-05-06 |  | STC |  | -26.685 |  | -29.56487 |  |  | -2.041456 | -2.041456 |  |  |  |  | -699.0482 | -774.49 |  |  |  |  | -19614.57 |  |  | 1 | [10 empty] | 1 |  |  |  | 39.48544 | [5 empty] | -0.01770395 | 100 kN Instron 8500, RISØ | d | h | n |  |  | d, RT | OB_TG3_R007 | loading-unloading | [8 empty] | x |  | S06 | [5 empty] | 71.31 | 126 | 0.5779026 | GEV204; GEV206 after preliminary tests |  | 1.9 | 0.7757943 | 3 | Prime 20, slow hardener | PPG2002 |  |  | 72.59003 | LM |  |  | 0.7267529 |  | 12 | UD material used in preliminary programme 2 (1 layer less than UD1) | 3.52 | 45.40936 | 3.52; 6.57 | 86.66 | 10 | 0 | 1.484104 | [0°]4 | 0.02 | GE1 |  | 0.8928622 | UD2 | 0 | RISØ |  | 53.10654 |  |  | 0 | I0200 | V1 | 4 | ISO compression | 57 | 6I0200UD2 |  | -774.49
Table OptiMat | 589 | GEV206_I0200_0005 | 6 | 53.10654 | RISØ | UD2 | 0 | LM | I0200 | GE1 |  |  | 10.117 | 10.117 | 38.525536 | 126 |  | 12 |  | TG 3 phase I | I | 2003-05-06 |  | STC |  | -27.222 |  | -27.22176 |  |  | -1.67081 | -1.67081 |  |  |  |  | -706.5963 | -706.59 |  |  |  |  | -18058.16 |  |  | 1 | [10 empty] | 1 |  |  |  | 39.12857 | [5 empty] | -0.01805832 | 100 kN Instron 8500, RISØ | d | h | n |  |  | d, RT | OB_TG3_R007 | loading-unloading | [8 empty] | x |  | S05 | [5 empty] | 71.31 | 126 | 0.5779026 | GEV204; GEV206 after preliminary tests |  | 1.9 | 0.7757943 | 3 | Prime 20, slow hardener | PPG2002 |  |  | 72.59003 | LM |  |  | 0.7267529 |  | 12 | UD material used in preliminary programme 2 (1 layer less than UD1) | 3.52 | 45.40936 | 3.52; 6.57 | 86.66 | 10 | 0 | 1.484104 | [0°]4 | 0.02 | GE1 |  | 0.8928622 | UD2 | 0 | RISØ |  | 53.10654 |  |  | 0 | I0200 | V1 | 4 | ISO compression | 57 | 6I0200UD2 |  | -706.59
Table OptiMat | 588 | GEV206_I0200_0004 | 6 | 53.10654 | RISØ | UD2 | 0 | LM | I0200 | GE1 |  |  | 10.197 | 10.197 | 37.851264 | 126 |  | 12 |  | TG 3 phase I | I | 2003-05-06 |  | STC |  | -17.175 |  | -22.55897 |  |  | -0.9929614 | -0.9929614 |  |  |  |  | -453.7497 | -595.99 |  |  |  |  | -13865.8 |  |  | 1 | [10 empty] | 1 |  |  |  | 42.98273 | [5 empty] | -0.01055656 | 100 kN Instron 8500, RISØ | d | h | n |  |  | d, RT | OB_TG3_R007 | loading-unloading | [8 empty] | x |  | S04 | [5 empty] | 71.31 | 126 | 0.5779026 | GEV204; GEV206 after preliminary tests |  | 1.9 | 0.7757943 | 3 | Prime 20, slow hardener | PPG2002 |  |  | 72.59003 | LM |  |  | 0.7267529 |  | 12 | UD material used in preliminary programme 2 (1 layer less than UD1) | 3.52 | 45.40936 | 3.52; 6.57 | 86.66 | 10 | 0 | 1.484104 | [0°]4 | 0.02 | GE1 |  | 0.8928622 | UD2 | 0 | RISØ |  | 53.10654 |  |  | 0 | I0200 | V1 | 4 | ISO compression | 57 | 6I0200UD2 |  | -595.99
Table OptiMat | 587 | GEV206_I0200_0003 | 6 | 53.10654 | RISØ | UD2 | 0 | LM | I0200 | GE1 |  |  | 10.281 | 10.281 | 39.078081 | 126 |  | 12 |  | TG 3 phase I | I | 2003-05-05 |  | STC |  | -25.024 |  | -24.99981 |  |  | -1.478764 | -1.478764 |  |  |  |  | -640.359 | -639.74 |  |  |  |  | -16292.47 |  |  | 1 | [10 empty] | 1 |  |  |  | 39.266 | [5 empty] | -0.01630823 | 100 kN Instron 8500, RISØ | d | h | n |  |  | d, RT | OB_TG3_R007 | loading | [10 empty] | S03 | [5 empty] | 71.31 | 126 | 0.5779026 | GEV204; GEV206 after preliminary tests |  | 1.9 | 0.7757943 | 3 | Prime 20, slow hardener | PPG2002 |  |  | 72.59003 | LM |  |  | 0.7267529 |  | 12 | UD material used in preliminary programme 2 (1 layer less than UD1) | 3.52 | 45.40936 | 3.52; 6.57 | 86.66 | 10 | 0 | 1.484104 | [0°]4 | 0.02 | GE1 |  | 0.8928622 | UD2 | 0 | RISØ |  | 53.10654 |  |  | 0 | I0200 | V1 | 4 | ISO compression | 57 | 6I0200UD2 |  | -639.74
Table OptiMat | 586 | GEV206_I0200_0002 | 6 | 53.10654 | RISØ | UD2 | 0 | LM | I0200 | GE1 |  |  | 10.162 | 10.162 | 37.081138 | 126 |  | 12 |  | TG 3 phase I | I | 2003-05-05 |  | STC |  | -28.857 |  | -28.68671 |  |  | -2.120079 | -2.120079 |  |  |  |  | -778.2124 | -773.62 |  |  |  |  | -19765.51 |  |  | 1 | [10 empty] | 1 |  |  |  | 39.1399 | [5 empty] | -0.01988284 | 100 kN Instron 8500, RISØ | d | h | n |  |  | d, RT | OB_TG3_R007 | loading | [10 empty] | S02 | [5 empty] | 71.31 | 126 | 0.5779026 | GEV204; GEV206 after preliminary tests |  | 1.9 | 0.7757943 | 3 | Prime 20, slow hardener | PPG2002 |  |  | 72.59003 | LM |  |  | 0.7267529 |  | 12 | UD material used in preliminary programme 2 (1 layer less than UD1) | 3.52 | 45.40936 | 3.52; 6.57 | 86.66 | 10 | 0 | 1.484104 | [0°]4 | 0.02 | GE1 |  | 0.8928622 | UD2 | 0 | RISØ |  | 53.10654 |  |  | 0 | I0200 | V1 | 4 | ISO compression | 57 | 6I0200UD2 |  | -773.62
Table OptiMat | 585 | GEV206_I0200_0001 | 6 | 53.10654 | RISØ | UD2 | 0 | LM | I0200 | GE1 |  |  | 10.265 | 10.265 | 38.35004 | 126 |  | 12 |  | TG 3 phase I | I | 2003-05-05 |  | STC |  | -25.415 |  | -25.39079 |  |  | -1.979543 | -1.979543 |  |  |  |  | -662.7112 | -662.08 |  |  |  |  | -16152.18 |  |  | 1 | [10 empty] | 1 |  |  |  | 40.99014 | [5 empty] | -0.01616758 | 100 kN Instron 8500, RISØ | d | h | n |  |  | d, RT | OB_TG3_R007 | loading | [10 empty] | S01 | [5 empty] | 71.31 | 126 | 0.5779026 | GEV204; GEV206 after preliminary tests |  | 1.9 | 0.7757943 | 3 | Prime 20, slow hardener | PPG2002 |  |  | 72.59003 | LM |  |  | 0.7267529 |  | 12 | UD material used in preliminary programme 2 (1 layer less than UD1) | 3.52 | 45.40936 | 3.52; 6.57 | 86.66 | 10 | 0 | 1.484104 | [0°]4 | 0.02 | GE1 |  | 0.8928622 | UD2 | 0 | RISØ |  | 53.10654 |  |  | 0 | I0200 | V1 | 4 | ISO compression | 57 | 6I0200UD2 |  | -662.08
Table OptiMat | 584 | GEV206_I0190_0012 | 15 | 54.56901 | RISØ | UD2 | 90 | LM | I0190 | GE1 | 3.75 |  | 24.95 | 24.95 | 93.5625 | 145 |  | 35 |  | TG 3 phase I | I | 2003-04-01 | [8 empty] | 0 | [14 empty] | 1 | [10 empty] | 1 | [10 empty] | 250 kN Instron 1333, RISØ | d | h | n |  |  | d, RT | OB_TG3_R007 | data lost | x | [5 empty] | x |  |  |  | S12 |  |  |  |  | 0.5 to 2; 1 to 3 | 74.2 | 300 | 0.2896821 | GEV204; GEV206 after preliminary tests |  | 1.9 | 1.027522 | 3 | Prime 20, slow hardener | PPG2002 |  |  | 74.56022 | LM |  |  | 0.7364963 |  | 150 | UD material used in preliminary programme 2 (1 layer less than UD1) | 3.52 | 42.17009 | 3.52; 6.57 | 88.44 | 25 | 0 | 3.260897 | [0°]4 | 0.02 | GE1 |  | 0.4389545 | UD2 | 0 | RISØ |  | 54.56901 |  |  | 0 | I1190, I0190 | V1 | 4 | ISO tension | 75 | 15I0190UD2
Table OptiMat | 583 | GEV206_I0190_0011 | 19 | 51.6391 | RISØ | UD2 | 90 | LM | I0190 | GE1 |  |  | 24.91 | 24.91 | 93.9107 | 300 |  | 150 |  | TG 3 phase I | I | 2003-04-01 | 2003-04-01 | STT |  | 5.1416 |  | 5.1416 |  |  | 0.4362414 | 0.4362414 |  |  |  | 0.1972687 | 54.74988 | 54.7498847 |  |  |  |  | 3829.78 |  |  | 1 | [10 empty] | 0.25 |  |  | 14.29583 | [5 empty] | 0.00382978 |  | 250 kN Instron 1333, RISØ | d | h | n |  |  | d, RT | OB_TG3_R007 | loading | [10 empty] | S11 |  |  |  |  | 0.5 to 2; 1 to 3 | 74.86 | 300 | 0.2493436 | GEV204; GEV206 after preliminary tests |  | 1.86 | 0.3320933 | 3 | Prime 20, slow hardener | PPG2002 |  |  | 72.18114 | LM |  |  | 0.3206554 |  | 150 | UD material used in preliminary programme 2 (1 layer less than UD1) | 3.52 | 45.06786 | 3.52; 6.57 | 87.91 | 25 | 0 | 3.293046 | [0°]4 | 0.02 | GE1 |  | 0.3089557 | UD2 | 0 | RISØ |  | 51.6391 |  |  | 0 | I0190 | V1 | 4 | ISO tension | 75 | 19I0190UD2 | 54.7498847
Table OptiMat | 582 | GEV206_I0190_0010 | 19 | 51.6391 | RISØ | UD2 | 90 | LM | I0190 | GE1 |  |  | 25 | 25 | 93.75 | 300 |  | 150 |  | TG 3 phase I | I | 2003-04-01 | 2003-04-01 | STT |  | 4.9072 |  | 4.9072 |  |  | 0.4660016 | 0.4660016 |  |  |  | 0.38297 | 52.34347 | 52.3434666 |  |  |  |  | 3799.968 |  |  | 1 | [10 empty] | 0.25 |  |  | 13.77471 | [5 empty] | 0.003799968 |  | 250 kN Instron 1333, RISØ | d | h | n |  |  | d, RT | OB_TG3_R007 | loading | [10 empty] | S10 |  |  |  |  | 0.5 to 2; 1 to 3 | 74.86 | 300 | 0.2493436 | GEV204; GEV206 after preliminary tests |  | 1.86 | 0.3320933 | 3 | Prime 20, slow hardener | PPG2002 |  |  | 72.18114 | LM |  |  | 0.3206554 |  | 150 | UD material used in preliminary programme 2 (1 layer less than UD1) | 3.52 | 45.06786 | 3.52; 6.57 | 87.91 | 25 | 0 | 3.293046 | [0°]4 | 0.02 | GE1 |  | 0.3089557 | UD2 | 0 | RISØ |  | 51.6391 |  |  | 0 | I0190 | V1 | 4 | ISO tension | 75 | 19I0190UD2 | 52.3434666
Table OptiMat | 581 | GEV206_I0190_0009 | 19 | 51.6391 | RISØ | UD2 | 90 | LM | I0190 | GE1 |  |  | 24.87 | 24.87 | 91.2729 | 300 |  | 150 |  | TG 3 phase I | I | 2003-04-01 | 2003-04-01 | STT |  | 5.4932 |  | 5.4932 |  |  | 0.505392 | 0.505392 |  |  |  | 0.3704523 | 60.18435 | 60.184348 |  |  |  |  | 4141.592 |  |  | 1 | [10 empty] | 0.25 |  |  | 14.53169 | [5 empty] | 0.004141593 |  | 250 kN Instron 1333, RISØ | d | h | n |  |  | d, RT | OB_TG3_R007 | loading | [10 empty] | S09 |  |  |  |  | 0.5 to 2; 1 to 3 | 74.86 | 300 | 0.2493436 | GEV204; GEV206 after preliminary tests |  | 1.86 | 0.3320933 | 3 | Prime 20, slow hardener | PPG2002 |  |  | 72.18114 | LM |  |  | 0.3206554 |  | 150 | UD material used in preliminary programme 2 (1 layer less than UD1) | 3.52 | 45.06786 | 3.52; 6.57 | 87.91 | 25 | 0 | 3.293046 | [0°]4 | 0.02 | GE1 |  | 0.3089557 | UD2 | 0 | RISØ |  | 51.6391 |  |  | 0 | I0190 | V1 | 4 | ISO tension | 75 | 19I0190UD2 | 60.184348
Table OptiMat | 580 | GEV206_I0190_0008 | 19 | 51.6391 | RISØ | UD2 | 90 | LM | I0190 | GE1 |  |  | 24.96 | 24.96 | 92.1024 | 300 |  | 150 |  | TG 3 phase I | I | 2003-04-01 | 2003-04-01 | STT |  | 5.3809 |  | 5.3809 |  |  | 0.4980241 | 0.4980241 |  |  |  | 0.2286821 | 58.42302 | 58.423016 |  |  |  |  | 4152.048 |  |  | 1 | [10 empty] | 0.25 |  |  | 14.07089 | [5 empty] | 0.004152048 |  | 250 kN Instron 1333, RISØ | d | h | n |  |  | d, RT | OB_TG3_R007 | loading | [10 empty] | S08 |  |  |  |  | 0.5 to 2; 1 to 3 | 74.86 | 300 | 0.2493436 | GEV204; GEV206 after preliminary tests |  | 1.86 | 0.3320933 | 3 | Prime 20, slow hardener | PPG2002 |  |  | 72.18114 | LM |  |  | 0.3206554 |  | 150 | UD material used in preliminary programme 2 (1 layer less than UD1) | 3.52 | 45.06786 | 3.52; 6.57 | 87.91 | 25 | 0 | 3.293046 | [0°]4 | 0.02 | GE1 |  | 0.3089557 | UD2 | 0 | RISØ |  | 51.6391 |  |  | 0 | I0190 | V1 | 4 | ISO tension | 75 | 19I0190UD2 | 58.423016
Table OptiMat | 579 | GEV206_I0190_0007 | 19 | 51.6391 | RISØ | UD2 | 90 | LM | I0190 | GE1 |  |  | 24.87 | 24.87 | 91.7703 | 300 |  | 150 |  | TG 3 phase I | I | 2003-04-01 | 2003-04-01 | STT |  | 5.0098 |  | 5.009796 |  |  | 0.4649824 | 0.4649824 |  |  |  | 0.06997411 | 54.59065 | 54.5906 |  |  |  |  | 4154.66 |  |  | 1 | [10 empty] | 0.25 |  |  | 13.13961 | [5 empty] | 0.004154664 |  | 250 kN Instron 1333, RISØ | d | h | n |  |  | d, RT | OB_TG3_R007 | loading | [10 empty] | S07 |  |  |  |  | 0.5 to 2; 1 to 3 | 74.86 | 300 | 0.2493436 | GEV204; GEV206 after preliminary tests |  | 1.86 | 0.3320933 | 3 | Prime 20, slow hardener | PPG2002 |  |  | 72.18114 | LM |  |  | 0.3206554 |  | 150 | UD material used in preliminary programme 2 (1 layer less than UD1) | 3.52 | 45.06786 | 3.52; 6.57 | 87.91 | 25 | 0 | 3.293046 | [0°]4 | 0.02 | GE1 |  | 0.3089557 | UD2 | 0 | RISØ |  | 51.6391 |  |  | 0 | I0190 | V1 | 4 | ISO tension | 75 | 19I0190UD2 | 54.5906
Table OptiMat | 578 | GEV206_I0190_0006 | 19 | 51.6391 | RISØ | UD2 | 90 | LM | I0190 | GE1 |  |  | 24.75 | 24.75 | 94.2975 | 300 |  | 150 |  | TG 3 phase I | I | 2003-03-31 | 2003-03-31 | STT |  | 5.2344 |  | 5.2344 |  |  | 0.4800572 | 0.4800572 |  |  |  | 0.4080901 | 55.50942 | 55.509424 |  |  |  |  | 4028.896 |  |  | 1 | [10 empty] | 0.25 |  |  | 13.77782 | [5 empty] | 0.004028897 |  | 250 kN Instron 1333, RISØ | d | h | n |  |  | d, RT | OB_TG3_R007 | loading | [10 empty] | S06 |  |  |  |  | 0.5 to 2; 1 to 3 | 74.86 | 300 | 0.2493436 | GEV204; GEV206 after preliminary tests |  | 1.86 | 0.3320933 | 3 | Prime 20, slow hardener | PPG2002 |  |  | 72.18114 | LM |  |  | 0.3206554 |  | 150 | UD material used in preliminary programme 2 (1 layer less than UD1) | 3.52 | 45.06786 | 3.52; 6.57 | 87.91 | 25 | 0 | 3.293046 | [0°]4 | 0.02 | GE1 |  | 0.3089557 | UD2 | 0 | RISØ |  | 51.6391 |  |  | 0 | I0190 | V1 | 4 | ISO tension | 75 | 19I0190UD2 | 55.509424
Table OptiMat | 577 | GEV206_I0190_0005 | 19 | 51.6391 | RISØ | UD2 | 90 | LM | I0190 | GE1 |  |  | 24.94 | 24.92 | 92.4532 | 300 |  | 150 |  | TG 3 phase I | I | 2003-03-31 | 2003-03-31 | STT |  | 4.7461 |  | 4.7461 |  |  | 0.4661318 | 0.4661318 |  |  |  | 0.1227197 | 51.33516 | 51.29399 |  |  |  |  | 3929.129 |  |  | 1 | [10 empty] | 0.25 |  |  | 13.0548 | [5 empty] | 0.003932283 |  | 250 kN Instron 1333, RISØ | d | h | n |  |  | d, RT | OB_TG3_R007 | loading | [10 empty] | S05 |  |  |  |  | 0.5 to 2; 1 to 3 | 74.86 | 300 | 0.2493436 | GEV204; GEV206 after preliminary tests |  | 1.86 | 0.3320933 | 3 | Prime 20, slow hardener | PPG2002 |  |  | 72.18114 | LM |  |  | 0.3206554 |  | 150 | UD material used in preliminary programme 2 (1 layer less than UD1) | 3.52 | 45.06786 | 3.52; 6.57 | 87.91 | 25 | 0 | 3.293046 | [0°]4 | 0.02 | GE1 |  | 0.3089557 | UD2 | 0 | RISØ |  | 51.6391 |  |  | 0 | I0190 | V1 | 4 | ISO tension | 75 | 19I0190UD2 | 51.29399
Table OptiMat | 576 | GEV206_I0190_0004 | 19 | 51.6391 | RISØ | UD2 | 90 | LM | I0190 | GE1 |  |  | 24.9 | 24.9 | 92.877 | 300 |  | 150 |  | TG 3 phase I | I | 2003-03-31 | 2003-03-31 | STT |  | 4.9316 |  | 4.9316 |  |  | 0.4523608 | 0.4523608 |  |  |  | 0.2700641 | 53.09818 | 53.098183 |  |  |  |  | 3844.41 |  |  | 1 | [10 empty] | 0.25 |  |  | 13.81179 | [5 empty] | 0.00384441 |  | 250 kN Instron 1333, RISØ | d | h | n |  |  | d, RT | OB_TG3_R007 | loading | [10 empty] | S04 |  |  |  |  | 0.5 to 2; 1 to 3 | 74.86 | 300 | 0.2493436 | GEV204; GEV206 after preliminary tests |  | 1.86 | 0.3320933 | 3 | Prime 20, slow hardener | PPG2002 |  |  | 72.18114 | LM |  |  | 0.3206554 |  | 150 | UD material used in preliminary programme 2 (1 layer less than UD1) | 3.52 | 45.06786 | 3.52; 6.57 | 87.91 | 25 | 0 | 3.293046 | [0°]4 | 0.02 | GE1 |  | 0.3089557 | UD2 | 0 | RISØ |  | 51.6391 |  |  | 0 | I0190 | V1 | 4 | ISO tension | 75 | 19I0190UD2 | 53.098183
Table OptiMat | 575 | GEV206_I0190_0003 | 19 | 51.6391 | RISØ | UD2 | 90 | LM | I0190 | GE1 |  |  | 25 | 25 | 95 | 300 |  | 150 |  | TG 3 phase I | I | 2003-03-31 | 2003-03-31 | STT |  | 5.2148 |  | 5.21479985 |  |  | 0.5622438 | 0.5622438 |  |  |  | 0.03633277 | 54.89263 | 54.89263 |  |  |  |  | 3385.194 |  |  | 1 | [10 empty] | 0.25 |  |  | 16.2155 | [5 empty] | 0.003385194 |  | 250 kN Instron 1333, RISØ | d | h | n |  |  | d, RT | OB_TG3_R007 | loading | [10 empty] | S03 |  |  |  |  | 0.5 to 2; 1 to 3 | 74.86 | 300 | 0.2493436 | GEV204; GEV206 after preliminary tests |  | 1.86 | 0.3320933 | 3 | Prime 20, slow hardener | PPG2002 |  |  | 72.18114 | LM |  |  | 0.3206554 |  | 150 | UD material used in preliminary programme 2 (1 layer less than UD1) | 3.52 | 45.06786 | 3.52; 6.57 | 87.91 | 25 | 0 | 3.293046 | [0°]4 | 0.02 | GE1 |  | 0.3089557 | UD2 | 0 | RISØ |  | 51.6391 |  |  | 0 | I0190 | V1 | 4 | ISO tension | 75 | 19I0190UD2 | 54.89263
Table OptiMat | 574 | GEV206_I0190_0002 | 19 | 51.6391 | RISØ | UD2 | 90 | LM | I0190 | GE1 |  |  | 24.99 | 24.99 | 96.2115 | 300 |  | 150 |  | TG 3 phase I | I | 2003-03-31 | 2003-03-31 | STT |  | 5.4346 |  | 5.4346 |  |  | 0.5454952 | 0.5454952 |  |  |  | 0.1291031 | 56.48597 | 56.48597 |  |  |  |  | 4567.956 |  |  | 1 | [10 empty] | 0.25 |  |  | 12.3657 | [5 empty] | 0.004567956 |  | 250 kN Instron 1333, RISØ | d | h | n |  |  | d, RT | OB_TG3_R007 | loading | [10 empty] | S02 |  |  |  |  | 0.5 to 2; 1 to 3 | 74.86 | 300 | 0.2493436 | GEV204; GEV206 after preliminary tests |  | 1.86 | 0.3320933 | 3 | Prime 20, slow hardener | PPG2002 |  |  | 72.18114 | LM |  |  | 0.3206554 |  | 150 | UD material used in preliminary programme 2 (1 layer less than UD1) | 3.52 | 45.06786 | 3.52; 6.57 | 87.91 | 25 | 0 | 3.293046 | [0°]4 | 0.02 | GE1 |  | 0.3089557 | UD2 | 0 | RISØ |  | 51.6391 |  |  | 0 | I0190 | V1 | 4 | ISO tension | 75 | 19I0190UD2 | 56.48597
Table OptiMat | 573 | GEV206_I0190_0001 | 19 | 51.6391 | RISØ | UD2 | 90 | LM | I0190 | GE1 |  |  | 24.85 | 24.85 | 92.6905 | 300 |  | 150 |  | TG 3 phase I | I | 2003-03-31 | 2003-03-31 | STT |  | 5.05 |  | 5.035 |  |  | 0.479067 | 0.479067 |  |  |  | 0.09375744 | 54.48239 | 54.32056 |  |  |  |  | 4228.217 |  |  | 1 | [10 empty] | 0.25 |  |  | 12.84716 | [5 empty] | 0.004240813 |  | 250 kN Instron 1333, RISØ | d | h | n |  |  | d, RT | OB_TG3_R007 | loading | [10 empty] | S01 |  |  |  |  | 0.5 to 2; 1 to 3 | 74.86 | 300 | 0.2493436 | GEV204; GEV206 after preliminary tests |  | 1.86 | 0.3320933 | 3 | Prime 20, slow hardener | PPG2002 |  |  | 72.18114 | LM |  |  | 0.3206554 |  | 150 | UD material used in preliminary programme 2 (1 layer less than UD1) | 3.52 | 45.06786 | 3.52; 6.57 | 87.91 | 25 | 0 | 3.293046 | [0°]4 | 0.02 | GE1 |  | 0.3089557 | UD2 | 0 | RISØ |  | 51.6391 |  |  | 0 | I0190 | V1 | 4 | ISO tension | 75 | 19I0190UD2 | 54.32056
Table OptiMat | 572 | GEV206_I0100_0010 | 2 |  | RISØ | UD2 | 0 | LM | I0100 | GE1 |  |  | 24.78 | 24.87 | 96.2469 | 300 |  | 150 |  | TG 3 phase I | I | 2003-03-27 | 2003-03-27 | STT |  | 68.2375 |  | 78.95833 |  |  | 2.023596 | 2.023596 |  |  |  | 0.2981534 | 708.9839 | 822.927 |  |  |  |  | 23045.71 |  |  | 1 | [10 empty] | 0.25 |  |  | 35.70847 | [5 empty] | 0.01985478 |  | 250 kN Instron 1333, RISØ | d | h | n |  |  | d, RT | OB_TG3_R007 | loading-unloading | [8 empty] | x |  | S10 |  |  |  |  | 0.5 to 2; 1 to 3 |  | 300 | 0.2712757 | GEV204; GEV206 after preliminary tests |  | 1.87 | 0.9513801 | 3 | Prime 20, slow hardener | PPG2002 |  |  | 71.95626 | LM |  |  | 0.4049428 |  | 150 | UD material used in preliminary programme 2 (1 layer less than UD1) | 3.52 | 45.75661 | 3.52; 6.57 |  | 25 | 0 | 2.400761 | [0°]4 | 0.02 | GE1 |  | 0.7210697 | UD2 | 0 | RISØ |  | 51.84263 |  |  | 0 | I0100 | V1 | 4 | ISO tension | 75 | 2I0100UD2 | 822.927
Table OptiMat | 571 | GEV206_I0100_0009 | 2 |  | RISØ | UD2 | 0 | LM | I0100 | GE1 |  |  | 24.85 | 24.85 | 96.915 | 300 |  | 150 |  | TG 3 phase I | I | 2003-03-24 | 2003-03-24 | STT |  | 78.3075 |  | 77.59406 |  |  | 2.32295 | 2.32295 |  |  |  | 0.324153 | 808.0019 | 799.82 |  |  |  |  | 20800.82 |  |  | 1 | [10 empty] | 0.25 |  |  | 38.45136 | [5 empty] | 0.02101361 |  | 250 kN Instron 1333, RISØ | d | h | n |  |  | d, RT | OB_TG3_R007 | loading | [10 empty] | S09 |  |  |  |  | 0.5 to 2; 1 to 3 |  | 300 | 0.2712757 | GEV204; GEV206 after preliminary tests |  | 1.87 | 0.9513801 | 3 | Prime 20, slow hardener | PPG2002 |  |  | 71.95626 | LM |  |  | 0.4049428 |  | 150 | UD material used in preliminary programme 2 (1 layer less than UD1) | 3.52 | 45.75661 | 3.52; 6.57 |  | 25 | 0 | 2.400761 | [0°]4 | 0.02 | GE1 |  | 0.7210697 | UD2 | 0 | RISØ |  | 51.84263 |  |  | 0 | I0100 | V1 | 4 | ISO tension | 75 | 2I0100UD2 | 799.82
Table OptiMat | 570 | GEV206_I0100_0008 | 2 |  | RISØ | UD2 | 0 | LM | I0100 | GE1 |  |  | 24.82 | 24.82 | 97.0462 | 300 |  | 150 |  | TG 3 phase I | I | 2003-03-24 | 2003-03-24 | STT |  | 80.3825 |  | 80.15862 |  |  | 2.264498 | 2.264498 |  |  |  | 0.3590186 | 828.2911 | 825.14 |  |  |  |  | 21232.4 |  |  | 1 | [10 empty] | 0.25 |  |  | 38.8623 | [5 empty] | 0.02131348 |  | 250 kN Instron 1333, RISØ | d | h | n |  |  | d, RT | OB_TG3_R007 | loading | [10 empty] | S08 |  |  |  |  | 0.5 to 2; 1 to 3 |  | 300 | 0.2712757 | GEV204; GEV206 after preliminary tests |  | 1.87 | 0.9513801 | 3 | Prime 20, slow hardener | PPG2002 |  |  | 71.95626 | LM |  |  | 0.4049428 |  | 150 | UD material used in preliminary programme 2 (1 layer less than UD1) | 3.52 | 45.75661 | 3.52; 6.57 |  | 25 | 0 | 2.400761 | [0°]4 | 0.02 | GE1 |  | 0.7210697 | UD2 | 0 | RISØ |  | 51.84263 |  |  | 0 | I0100 | V1 | 4 | ISO tension | 75 | 2I0100UD2 | 825.14
Table OptiMat | 569 | GEV206_I0100_0007 | 2 |  | RISØ | UD2 | 0 | LM | I0100 | GE1 |  |  | 24.81 | 24.81 | 96.2628 | 300 |  | 150 |  | TG 3 phase I | I | 2003-03-24 | 2003-03-24 | STT |  | 78.3075 |  | 77.6169 |  |  | 2.424784 | 2.424784 |  |  |  | 0.3436988 | 813.4762 | 806.51 |  |  |  |  | 21649.57 |  |  | 1 | [10 empty] | 0.25 |  |  | 37.25294 | [5 empty] | 0.02183657 |  | 250 kN Instron 1333, RISØ | d | h | n |  |  | d, RT | OB_TG3_R007 | loading | [10 empty] | S07 |  |  |  |  | 0.5 to 2; 1 to 3 |  | 300 | 0.2712757 | GEV204; GEV206 after preliminary tests |  | 1.87 | 0.9513801 | 3 | Prime 20, slow hardener | PPG2002 |  |  | 71.95626 | LM |  |  | 0.4049428 |  | 150 | UD material used in preliminary programme 2 (1 layer less than UD1) | 3.52 | 45.75661 | 3.52; 6.57 |  | 25 | 0 | 2.400761 | [0°]4 | 0.02 | GE1 |  | 0.7210697 | UD2 | 0 | RISØ |  | 51.84263 |  |  | 0 | I0100 | V1 | 4 | ISO tension | 75 | 2I0100UD2 | 806.51
Table OptiMat | 568 | GEV206_I0100_0006 | 2 |  | RISØ | UD2 | 0 | LM | I0100 | GE1 |  |  | 24.81 | 24.81 | 96.5109 | 300 |  | 150 |  | TG 3 phase I | I | 2003-03-24 | 2003-03-24 | STT |  | 75.5 |  | 75.15588 |  |  | 2.249335 | 2.249335 |  |  |  | 0.4762519 | 782.2951 | 779.13 |  |  |  |  | 18143.32 |  |  | 1 | [10 empty] | 0.25 |  |  | 42.94309 | [5 empty] | 0.01821702 |  | 250 kN Instron 1333, RISØ | d | h | n |  |  | d, RT | OB_TG3_R007 | loading | [10 empty] | S06 |  |  |  |  | 0.5 to 2; 1 to 3 |  | 300 | 0.2712757 | GEV204; GEV206 after preliminary tests |  | 1.87 | 0.9513801 | 3 | Prime 20, slow hardener | PPG2002 |  |  | 71.95626 | LM |  |  | 0.4049428 |  | 150 | UD material used in preliminary programme 2 (1 layer less than UD1) | 3.52 | 45.75661 | 3.52; 6.57 |  | 25 | 0 | 2.400761 | [0°]4 | 0.02 | GE1 |  | 0.7210697 | UD2 | 0 | RISØ |  | 51.84263 |  |  | 0 | I0100 | V1 | 4 | ISO tension | 75 | 2I0100UD2 | 779.13
Table OptiMat | 567 | GEV206_I0100_0005 | 2 |  | RISØ | UD2 | 0 | LM | I0100 | GE1 | 3.866 |  | 24.81 | 24.81 | 95.91546 | 145 |  | 35 |  | TG 3 phase I | I | 2003-03-20 | [8 empty] | 0 | [14 empty] | 1 | [10 empty] | 1 | [10 empty] | 250 kN Instron 1333, RISØ | d | h | n |  |  | d, RT | OB_TG3_R007 | data file error | x | [5 empty] | x |  |  |  | S05 |  |  |  |  | 0.5 to 2; 1 to 3 |  | 300 | 0.2712757 | GEV204; GEV206 after preliminary tests |  | 1.87 | 0.9513801 | 3 | Prime 20, slow hardener | PPG2002 |  |  | 71.95626 | LM |  |  | 0.4049428 |  | 150 | UD material used in preliminary programme 2 (1 layer less than UD1) | 3.52 | 45.75661 | 3.52; 6.57 |  | 25 | 0 | 2.400761 | [0°]4 | 0.02 | GE1 |  | 0.7210697 | UD2 | 0 | RISØ |  | 51.84263 |  |  | 0 | I0100 | V1 | 4 | ISO tension | 75 | 2I0100UD2
Table OptiMat | 566 | GEV206_I0100_0004 | 2 |  | RISØ | UD2 | 0 | LM | I0100 | GE1 |  |  | 24.81 | 24.81 | 94.0299 | 300 |  | 150 |  | TG 3 phase I | I | 2003-03-24 | 2003-03-24 | STT |  | 67.0175 |  | 77.49339 |  |  | 2.035444 | 2.035444 |  |  |  | 0.2982569 | 712.7254 | 823.701 |  |  |  |  | 21840.34 |  |  | 1 | [10 empty] | 0.25 |  |  | 37.71466 | [5 empty] | 0.01889783 |  | 250 kN Instron 1333, RISØ | d | h | n |  |  | d, RT | OB_TG3_R007 | loading-unloading | [8 empty] | x |  | S04 |  |  |  |  | 0.5 to 2; 1 to 3 |  | 300 | 0.2712757 | GEV204; GEV206 after preliminary tests |  | 1.87 | 0.9513801 | 3 | Prime 20, slow hardener | PPG2002 |  |  | 71.95626 | LM |  |  | 0.4049428 |  | 150 | UD material used in preliminary programme 2 (1 layer less than UD1) | 3.52 | 45.75661 | 3.52; 6.57 |  | 25 | 0 | 2.400761 | [0°]4 | 0.02 | GE1 |  | 0.7210697 | UD2 | 0 | RISØ |  | 51.84263 |  |  | 0 | I0100 | V1 | 4 | ISO tension | 75 | 2I0100UD2 | 823.701
Table OptiMat | 565 | GEV206_I0100_0003 | 2 |  | RISØ | UD2 | 0 | LM | I0100 | GE1 |  |  | 24.71 | 24.71 | 95.3806 | 300 |  | 150 |  | TG 3 phase I | I | 2003-03-24 | 2003-03-24 | STT |  | 74.89 |  | 77.43259 |  |  | 2.112745 | 2.112745 |  |  |  | 0.6274023 | 785.1701 | 811.407 |  |  |  |  | 18524.59 |  |  | 1 | [10 empty] | 0.25 |  |  | 43.80163 | [5 empty] | 0.01792559 |  | 250 kN Instron 1333, RISØ | d | h | n |  |  | d, RT | OB_TG3_R007 | loading-unloading | [8 empty] | x |  | S03 |  |  |  |  | 0.5 to 2; 1 to 3 |  | 300 | 0.2712757 | GEV204; GEV206 after preliminary tests |  | 1.87 | 0.9513801 | 3 | Prime 20, slow hardener | PPG2002 |  |  | 71.95626 | LM |  |  | 0.4049428 |  | 150 | UD material used in preliminary programme 2 (1 layer less than UD1) | 3.52 | 45.75661 | 3.52; 6.57 |  | 25 | 0 | 2.400761 | [0°]4 | 0.02 | GE1 |  | 0.7210697 | UD2 | 0 | RISØ |  | 51.84263 |  |  | 0 | I0100 | V1 | 4 | ISO tension | 75 | 2I0100UD2 | 811.407
Table OptiMat | 564 | GEV206_I0100_0002 | 2 |  | RISØ | UD2 | 0 | LM | I0100 | GE1 |  |  | 24.82 | 24.82 | 95.3088 | 300 |  | 150 |  | TG 3 phase I | I | 2003-03-24 | 2003-03-24 | STT |  | 73.6075 |  | 72.86105 |  |  | 2.223073 | 2.223073 |  |  |  | 0.2359535 | 772.3054 | 768.476 |  |  |  |  | 23458.55 |  |  | 1 | [10 empty] | 0.25 |  |  | 32.75888 | [5 empty] | 0.02357545 |  | 250 kN Instron 1333, RISØ | d | h | n |  |  | d, RT | OB_TG3_R007 | loading-unloading | [8 empty] | x |  | S02 |  |  |  |  | 0.5 to 2; 1 to 3 |  | 300 | 0.2712757 | GEV204; GEV206 after preliminary tests |  | 1.87 | 0.9513801 | 3 | Prime 20, slow hardener | PPG2002 |  |  | 71.95626 | LM |  |  | 0.4049428 |  | 150 | UD material used in preliminary programme 2 (1 layer less than UD1) | 3.52 | 45.75661 | 3.52; 6.57 |  | 25 | 0 | 2.400761 | [0°]4 | 0.02 | GE1 |  | 0.7210697 | UD2 | 0 | RISØ |  | 51.84263 |  |  | 0 | I0100 | V1 | 4 | ISO tension | 75 | 2I0100UD2 | 768.476
Table OptiMat | 563 | GEV206_I0100_0001 | 2 |  | RISØ | UD2 | 0 | LM | I0100 | GE1 |  |  | 24.82 | 24.82 | 95.3088 | 300 |  | 150 |  | TG 3 phase I | I | 2003-03-20 | 2003-03-20 | STT |  | 75.0725 |  | 74.9747 |  |  | 2.249026 | 2.249026 |  |  |  | 0.4348247 | 787.6765 | 787.676 |  |  |  |  | 18861.09 |  |  | 1 | [10 empty] | 0.25 |  |  | 41.76194 | [5 empty] | 0.01886111 |  | 250 kN Instron 1333, RISØ | d | h | n |  |  | d, RT | OB_TG3_R007 | loading-unloading | [8 empty] | x |  | S01 |  |  |  |  | 0.5 to 2; 1 to 3 |  | 300 | 0.2712757 | GEV204; GEV206 after preliminary tests |  | 1.87 | 0.9513801 | 3 | Prime 20, slow hardener | PPG2002 |  |  | 71.95626 | LM |  |  | 0.4049428 |  | 150 | UD material used in preliminary programme 2 (1 layer less than UD1) | 3.52 | 45.75661 | 3.52; 6.57 |  | 25 | 0 | 2.400761 | [0°]4 | 0.02 | GE1 |  | 0.7210697 | UD2 | 0 | RISØ |  | 51.84263 |  |  | 0 | I0100 | V1 | 4 | ISO tension | 75 | 2I0100UD2 | 787.676
Table OptiMat | 534 | GEV207_R0400_0150 | 33 | 48.76635 | RAL | MD2 | 0 | LM | R0400 | GE1 | 6.56 |  | 25.2 | 25.2 | 165.312 | 150 |  | 40 |  | TG 5 phase I | BM | 2003-05-29 |  | STC |  | -89.1 |  | -89.1 | [7 empty] | 0.426 | -538.9808 | -538.9808 |  |  |  |  | -19577.95 |  |  | 1 | [14 empty] | 27.53 | [5 empty] | -0.01957795 | 100 kN EHS, RAL | d | m | n |  |  | d, RT | OB_TG5_R005 | Complex; Poisson's ratio average of two; Eic average of two; e_max stroke of test machine=-6.26; ambient temp=21 | [10 empty] | GEV207_R0400-0150 |  |  |  |  | 2 | 76.97 | 150 | 0.5578036 | GEV205; GEV207 after preliminary tests |  | 1.784884 | 1.065072 | various | Prime 20, slow hardener | PPG2002 |  |  | 71.03798 | LM |  |  | 1.057167 |  | 40 | MD material used in preliminary programme 2 (1 layer less than MD1) | 6.57 | 45.03129 | 6.57 | 86.84 | 25 | 10 | 6.202364 | [[±45, 0°]4;±45] | 0.01533697 | GE1 |  | 0.4686795 | MD2 | 0 | RAL |  | 48.76635 |  |  | 5 | R0400 | V1 | 4 | Rectangular | 55 | 33R0400MD2 |  | -538.9808
Table OptiMat | 533 | GEV207_R0400_0149 | 33 | 48.76635 | RAL | MD2 | 0 | LM | R0400 | GE1 | 6.6 |  | 25.2 | 25.2 | 166.32 | 150 |  | 40 |  | TG 5 phase I | BM | 2003-05-29 |  | STC |  | -86 |  | -86 | [7 empty] | 0.4219 | -517.0755 | -517.0755 |  |  |  |  | -18646.79 |  |  | 1 | [14 empty] | 27.73 | [5 empty] | -0.01864679 | 100 kN EHS, RAL | d | m | n |  |  | d, RT | OB_TG5_R005 | Complex;Poisson's ratio average of two; Eic average of two; e_max stroke of test machine=-5.76; ambient temp=19 |  | x | [8 empty] | GEV207_R0400-0149 |  |  |  |  | 2 | 76.97 | 150 | 0.5578036 | GEV205; GEV207 after preliminary tests |  | 1.784884 | 1.065072 | various | Prime 20, slow hardener | PPG2002 |  |  | 71.03798 | LM |  |  | 1.057167 |  | 40 | MD material used in preliminary programme 2 (1 layer less than MD1) | 6.57 | 45.03129 | 6.57 | 86.84 | 25 | 10 | 6.202364 | [[±45, 0°]4;±45] | 0.01533697 | GE1 |  | 0.4686795 | MD2 | 0 | RAL |  | 48.76635 |  |  | 5 | R0400 | V1 | 4 | Rectangular | 55 | 33R0400MD2 |  | -517.0755
Table OptiMat | 532 | GEV207_R0400_0148 | 33 | 48.76635 | RAL | MD2 | 0 | LM | R0400 | GE1 | 6.54 |  | 25.16 | 25.16 | 164.5464 | 150 |  | 40 |  | TG 5 phase I | BM | 2003-05-28 |  | STC |  | -78 |  | -78 | [7 empty] | 0.6043 | -474.0304 | -474.0304 |  |  |  |  | -12350.98 |  |  | 1 | [14 empty] | 38.38 | [5 empty] | -0.01235098 | 100 kN EHS, RAL | d | m | n |  |  | d, RT | OB_TG5_R005 | Complex; Poisson's ratio average of two; Eic average of two; e_max stroke of test machine=-5.38; ambient temp=18 | [10 empty] | GEV207_R0400-0148 |  |  |  |  | 2 | 76.97 | 150 | 0.5578036 | GEV205; GEV207 after preliminary tests |  | 1.784884 | 1.065072 | various | Prime 20, slow hardener | PPG2002 |  |  | 71.03798 | LM |  |  | 1.057167 |  | 40 | MD material used in preliminary programme 2 (1 layer less than MD1) | 6.57 | 45.03129 | 6.57 | 86.84 | 25 | 10 | 6.202364 | [[±45, 0°]4;±45] | 0.01533697 | GE1 |  | 0.4686795 | MD2 | 0 | RAL |  | 48.76635 |  |  | 5 | R0400 | V1 | 4 | Rectangular | 55 | 33R0400MD2 |  | -474.0304
Table OptiMat | 531 | GEV207_R0400_0147 | 33 | 48.76635 | RAL | MD2 | 0 | LM | R0400 | GE1 | 6.62 |  | 25.16 | 25.16 | 166.5592 | 150 |  | 40 |  | TG 5 phase I | BM | 2003-05-23 |  | STC |  | -84 |  | -84 | [7 empty] | 0.4625 | -504.3252 | -504.3252 |  |  |  |  | -17354.62 |  |  | 1 | [14 empty] | 29.06 | [5 empty] | -0.01735462 | 100 kN EHS, RAL | d | m | n |  |  | d, RT | OB_TG5_R005 | Complex; Poisson's ratio average of two; Eic average of two; e_max stroke of test machine=-5.48; ambient temp=19 | [10 empty] | GEV207_R0400-0147 |  |  |  |  | 2 | 76.97 | 150 | 0.5578036 | GEV205; GEV207 after preliminary tests |  | 1.784884 | 1.065072 | various | Prime 20, slow hardener | PPG2002 |  |  | 71.03798 | LM |  |  | 1.057167 |  | 40 | MD material used in preliminary programme 2 (1 layer less than MD1) | 6.57 | 45.03129 | 6.57 | 86.84 | 25 | 10 | 6.202364 | [[±45, 0°]4;±45] | 0.01533697 | GE1 |  | 0.4686795 | MD2 | 0 | RAL |  | 48.76635 |  |  | 5 | R0400 | V1 | 4 | Rectangular | 55 | 33R0400MD2 |  | -504.3252
Table OptiMat | 530 | GEV207_R0400_0146 | 33 | 48.76635 | RAL | MD2 | 0 | LM | R0400 | GE1 | 6.64 |  | 25.18 | 25.18 | 167.1952 | 150 |  | 40 |  | TG 5 phase I | BM | 2003-05-23 |  | STC |  | -85 |  | -85 | [7 empty] | 0.4647 | -508.3878 | -508.3878 |  |  |  |  | -16706.8 |  |  | 1 | [14 empty] | 30.43 | [5 empty] | -0.0167068 | 100 kN EHS, RAL | d | m | n |  |  | d, RT | OB_TG5_R005 | Complex; Poisson's ratio average of two; Eic average of two; e_max stroke of test machine=-5.81; ambient temp=19 | [10 empty] | GEV207_R0400-0145 |  |  |  |  | 2 | 76.97 | 150 | 0.5578036 | GEV205; GEV207 after preliminary tests |  | 1.784884 | 1.065072 | various | Prime 20, slow hardener | PPG2002 |  |  | 71.03798 | LM |  |  | 1.057167 |  | 40 | MD material used in preliminary programme 2 (1 layer less than MD1) | 6.57 | 45.03129 | 6.57 | 86.84 | 25 | 10 | 6.202364 | [[±45, 0°]4;±45] | 0.01533697 | GE1 |  | 0.4686795 | MD2 | 0 | RAL |  | 48.76635 |  |  | 5 | R0400 | V1 | 4 | Rectangular | 55 | 33R0400MD2 |  | -508.3878
Table OptiMat | 529 | GEV207_R0400_0145 | 33 | 48.76635 | RAL | MD2 | 0 | LM | R0400 | GE1 | 6.54 |  | 25.07 | 25.07 | 163.9578 | 150 |  | 40 |  | TG 5 phase I | BM | 2003-05-21 |  | STT |  | 89.8 |  | 89.8 | [7 empty] | 0.4496 | 547.7019 | 547.7019 |  |  |  |  | 19130.35 |  |  | 1 | [13 empty] | 28.63 | [5 empty] | 0.01913035 |  | 100 kN EHS, RAL | d | m | n |  |  | d, RT | OB_TG5_R005 | Splitting along 45 degree lines;Eit average of two; Poisson's ratio average of two; e_max stroke of test machine=7.09; ambient temp=18 | [10 empty] | GEV207_R0400-0146 |  |  |  |  | 2 | 76.97 | 150 | 0.5578036 | GEV205; GEV207 after preliminary tests |  | 1.784884 | 1.065072 | various | Prime 20, slow hardener | PPG2002 |  |  | 71.03798 | LM |  |  | 1.057167 |  | 40 | MD material used in preliminary programme 2 (1 layer less than MD1) | 6.57 | 45.03129 | 6.57 | 86.84 | 25 | 10 | 6.202364 | [[±45, 0°]4;±45] | 0.01533697 | GE1 |  | 0.4686795 | MD2 | 0 | RAL |  | 48.76635 |  |  | 5 | R0400 | V1 | 4 | Rectangular | 55 | 33R0400MD2 | 547.7019
Table OptiMat | 528 | GEV207_R0400_0144 | 33 | 48.76635 | RAL | MD2 | 0 | LM | R0400 | GE1 | 6.66 |  | 25.24 | 25.24 | 168.0984 | 150 |  | 40 |  | TG 5 phase I | BM | 2003-05-21 |  | STT |  | 92.7 |  | 92.7 | [7 empty] | 0.4451 | 551.4627 | 551.4627 |  |  |  |  | 20379.26 |  |  | 1 | [10 empty] | 1 |  |  | 27.06 | [5 empty] | 0.02037926 |  | 100 kN EHS, RAL | d | m | n |  |  | d, RT | OB_TG5_R005 | Splitting along 45 degree lines;Eit average of two; Poisson's ratio average of two; e_max stroke of test machine=7.58; ambient temp=18 | [10 empty] | GEV207_R0400-0144 |  |  |  |  | 2 | 76.97 | 150 | 0.5578036 | GEV205; GEV207 after preliminary tests |  | 1.784884 | 1.065072 | various | Prime 20, slow hardener | PPG2002 |  |  | 71.03798 | LM |  |  | 1.057167 |  | 40 | MD material used in preliminary programme 2 (1 layer less than MD1) | 6.57 | 45.03129 | 6.57 | 86.84 | 25 | 10 | 6.202364 | [[±45, 0°]4;±45] | 0.01533697 | GE1 |  | 0.4686795 | MD2 | 0 | RAL |  | 48.76635 |  |  | 5 | R0400 | V1 | 4 | Rectangular | 55 | 33R0400MD2 | 551.4627
Table OptiMat | 527 | GEV207_R0400_0143 | 33 | 48.76635 | RAL | MD2 | 0 | LM | R0400 | GE1 | 6.62 |  | 25.32 | 25.32 | 167.6184 | 150 |  | 40 |  | TG 5 phase I | BM | 2003-05-21 |  | STT |  | 96.3 |  | 96.3 | [7 empty] | 0.4479 | 574.5193 | 574.5193 |  |  |  |  | 20998.51 |  |  | 1 | [10 empty] | 1 |  |  | 27.36 | [5 empty] | 0.02099851 |  | 100 kN EHS, RAL | d | m | n |  |  | d, RT | OB_TG5_R005 | Splitting along 45 degree lines;Eit average of two; Poisson's ratio average of two; e_max stroke of test machine=7.41; ambient temp=18 | [10 empty] | GEV207_R0400-0143 |  |  |  |  | 2 | 76.97 | 150 | 0.5578036 | GEV205; GEV207 after preliminary tests |  | 1.784884 | 1.065072 | various | Prime 20, slow hardener | PPG2002 |  |  | 71.03798 | LM |  |  | 1.057167 |  | 40 | MD material used in preliminary programme 2 (1 layer less than MD1) | 6.57 | 45.03129 | 6.57 | 86.84 | 25 | 10 | 6.202364 | [[±45, 0°]4;±45] | 0.01533697 | GE1 |  | 0.4686795 | MD2 | 0 | RAL |  | 48.76635 |  |  | 5 | R0400 | V1 | 4 | Rectangular | 55 | 33R0400MD2 | 574.5193
Table OptiMat | 526 | GEV207_R0400_0142 | 33 | 48.76635 | RAL | MD2 | 0 | LM | R0400 | GE1 | 6.62 |  | 25.01 | 25.01 | 165.5662 | 150 |  | 40 |  | TG 5 phase I | BM | 2003-05-21 |  | STT |  | 95.7 |  | 95.7 | [7 empty] | 0.4515 | 578.0165 | 578.0165 |  |  |  |  | 21479.62 |  |  | 1 | [10 empty] | 1 |  |  | 26.91 | [5 empty] | 0.02147962 |  | 100 kN EHS, RAL | d | m | n |  |  | d, RT | OB_TG5_R005 | Splitting along 45 degree lines; Eit average of two; Poisson's ratio average of two; e_max stroke of test machine=7.81; ambient temp=18 | [10 empty] | GEV207_R0400-0142 |  |  |  |  | 2 | 76.97 | 150 | 0.5578036 | GEV205; GEV207 after preliminary tests |  | 1.784884 | 1.065072 | various | Prime 20, slow hardener | PPG2002 |  |  | 71.03798 | LM |  |  | 1.057167 |  | 40 | MD material used in preliminary programme 2 (1 layer less than MD1) | 6.57 | 45.03129 | 6.57 | 86.84 | 25 | 10 | 6.202364 | [[±45, 0°]4;±45] | 0.01533697 | GE1 |  | 0.4686795 | MD2 | 0 | RAL |  | 48.76635 |  |  | 5 | R0400 | V1 | 4 | Rectangular | 55 | 33R0400MD2 | 578.0165
Table OptiMat | 525 | GEV207_R0400_0141 | 33 | 48.76635 | RAL | MD2 | 0 | LM | R0400 | GE1 | 6.66 |  | 25.12 | 25.12 | 167.2992 | 150 |  | 40 |  | TG 5 phase I | BM | 2003-05-19 |  | STT |  | 91 |  | 91 | [7 empty] | 0.4789 | 543.9357 | 543.9357 |  |  |  |  | 20479.51 |  |  | 1 | [10 empty] | 1 |  |  | 26.56 | [5 empty] | 0.02047951 |  | 100 kN EHS, RAL | d | m | n |  |  | d, RT | OB_TG5_R005 | Splitting along 45 degree lines; Eit average of two; Poisson's ratio average of two; e_max stroke of test machine=7.10; ambient temp=18 | [10 empty] | GEV207_R0400-0141 |  |  |  |  | 2 | 76.97 | 150 | 0.5578036 | GEV205; GEV207 after preliminary tests |  | 1.784884 | 1.065072 | various | Prime 20, slow hardener | PPG2002 |  |  | 71.03798 | LM |  |  | 1.057167 |  | 40 | MD material used in preliminary programme 2 (1 layer less than MD1) | 6.57 | 45.03129 | 6.57 | 86.84 | 25 | 10 | 6.202364 | [[±45, 0°]4;±45] | 0.01533697 | GE1 |  | 0.4686795 | MD2 | 0 | RAL |  | 48.76635 |  |  | 5 | R0400 | V1 | 4 | Rectangular | 55 | 33R0400MD2 | 543.9357
Table OptiMat | 524 | GEV207_R0400_0102 | 31 | 50.83955 | DLR | MD2 | 0 | LM | R0400 | GE1 | 6.63 |  | 25.21 | 25.21 | 167.1423 | 150 |  | 40 |  | TG 1 phase I | BM | 2003-06-03 | 2003-06-03 | STC |  | -79.3 |  | -79.3 |  |  | -1.89 | -1.89 |  |  |  |  | -474.446 | -474.446 |  |  |  |  | -17060.27 |  |  | 1 | [10 empty] | 1 |  |  |  | 27.81 | [5 empty] | -0.01706027 | 200 kN HUN, DLR | d | m | n | 26 |  | d, RT | OB_TG1_R004 | testing speed not exactly maintained during test | [15 empty] | 2 | 76.26 | 150 | 0.4756808 | GEV205; GEV207 after preliminary tests |  | 1.849563 | 1.503665 | various | Prime 20, slow hardener | PPG2002 |  |  | 71.46868 | LM |  |  | 1.135879 |  | 40 | MD material used in preliminary programme 2 (1 layer less than MD1) | 6.57 | 45.9699 | 6.57 | 84.1 | 25 | 10 | 3.190552 | [[±45, 0°]4;±45] | 0.02488982 | GE1 |  | 0.6504108 | MD2 | 0 | DLR |  | 50.83955 |  |  | 5 | R0400 | V1 | 4 | Rectangular | 55 | 31R0400MD2 |  | -474.446
Table OptiMat | 523 | GEV207_R0400_0101 | 31 | 50.83955 | DLR | MD2 | 0 | LM | R0400 | GE1 | 6.6 |  | 25.16 | 25.16 | 166.056 | 150 |  | 40 |  | TG 1 phase I | BM | 2003-06-03 | 2003-06-03 | STC |  | -83.2 |  | -83.2 |  |  | -2.079 | -2.079 |  |  |  |  | -501.0358 | -501.0358 |  |  |  |  | -17555.56 |  |  | 1 | [10 empty] | 0.25 |  |  |  | 28.54 | [5 empty] | -0.01755556 | 200 kN HUN, DLR | d | m | n | 26 |  | d, RT | OB_TG1_R004 | testing speed not exactly maintained during test | [15 empty] | 2 | 76.26 | 150 | 0.4756808 | GEV205; GEV207 after preliminary tests |  | 1.849563 | 1.503665 | various | Prime 20, slow hardener | PPG2002 |  |  | 71.46868 | LM |  |  | 1.135879 |  | 40 | MD material used in preliminary programme 2 (1 layer less than MD1) | 6.57 | 45.9699 | 6.57 | 84.1 | 25 | 10 | 3.190552 | [[±45, 0°]4;±45] | 0.02488982 | GE1 |  | 0.6504108 | MD2 | 0 | DLR |  | 50.83955 |  |  | 5 | R0400 | V1 | 4 | Rectangular | 55 | 31R0400MD2 |  | -501.0358
Table OptiMat | 522 | GEV207_R0400_0100 | 31 | 50.83955 | DLR | MD2 | 0 | LM | R0400 | GE1 | 6.6 |  | 25.26 | 25.26 | 166.716 | 150 |  | 40 |  | TG 1 phase I | BM | 2003-06-03 | 2003-06-03 | STC |  | -83.4 |  | -83.4 |  |  | -2.062 | -2.062 |  |  |  |  | -500.2519 | -500.2519 |  |  |  |  | -17877.63 |  |  | 1 | [10 empty] | 0.25 |  |  |  | 27.982 | [5 empty] | -0.01787763 | 200 kN HUN, DLR | d | m | n | 26 |  | d, RT | OB_TG1_R004 | testing speed not exactly maintained during test | [15 empty] | 2 | 76.26 | 150 | 0.4756808 | GEV205; GEV207 after preliminary tests |  | 1.849563 | 1.503665 | various | Prime 20, slow hardener | PPG2002 |  |  | 71.46868 | LM |  |  | 1.135879 |  | 40 | MD material used in preliminary programme 2 (1 layer less than MD1) | 6.57 | 45.9699 | 6.57 | 84.1 | 25 | 10 | 3.190552 | [[±45, 0°]4;±45] | 0.02488982 | GE1 |  | 0.6504108 | MD2 | 0 | DLR |  | 50.83955 |  |  | 5 | R0400 | V1 | 4 | Rectangular | 55 | 31R0400MD2 |  | -500.2519
Table OptiMat | 521 | GEV207_R0400_0099 | 31 | 50.83955 | DLR | MD2 | 0 | LM | R0400 | GE1 | 6.61 |  | 25.18 | 25.18 | 166.4398 | 150 |  | 40 |  | TG 1 phase I | BM | 2003-06-03 | 2003-06-03 | STC |  | -83 |  | -83 |  |  | -1.991 | -1.991 |  |  |  |  | -498.6788 | -498.6788 |  |  |  |  | -17499.34 |  |  | 1 | [10 empty] | 0.25 |  |  |  | 28.497 | [5 empty] | -0.01749934 | 200 kN HUN, DLR | d | m | n | 26 |  | d, RT | OB_TG1_R004 | testing speed not exactly maintained during test | [15 empty] | 2 | 76.26 | 150 | 0.4756808 | GEV205; GEV207 after preliminary tests |  | 1.849563 | 1.503665 | various | Prime 20, slow hardener | PPG2002 |  |  | 71.46868 | LM |  |  | 1.135879 |  | 40 | MD material used in preliminary programme 2 (1 layer less than MD1) | 6.57 | 45.9699 | 6.57 | 84.1 | 25 | 10 | 3.190552 | [[±45, 0°]4;±45] | 0.02488982 | GE1 |  | 0.6504108 | MD2 | 0 | DLR |  | 50.83955 |  |  | 5 | R0400 | V1 | 4 | Rectangular | 55 | 31R0400MD2 |  | -498.6788
Table OptiMat | 520 | GEV207_R0400_0098 | 31 | 50.83955 | DLR | MD2 | 0 | LM | R0400 | GE1 | 6.65 |  | 25.3 | 25.3 | 168.245 | 150 |  | 40 |  | TG 1 phase I | BM | 2003-06-03 | 2003-06-03 | STC |  | -76.9 |  | -76.9 |  |  | -1.913 | -1.913 |  |  |  |  | -457.0715 | -457.0715 |  |  |  |  | -16288.5 |  |  | 1 | [10 empty] | 0.25 |  |  |  | 28.061 | [5 empty] | -0.0162885 | 200 kN HUN, DLR | d | m | n | 26 |  | d, RT | OB_TG1_R004 | testing speed not exactly maintained during test | [15 empty] | 2 | 76.26 | 150 | 0.4756808 | GEV205; GEV207 after preliminary tests |  | 1.849563 | 1.503665 | various | Prime 20, slow hardener | PPG2002 |  |  | 71.46868 | LM |  |  | 1.135879 |  | 40 | MD material used in preliminary programme 2 (1 layer less than MD1) | 6.57 | 45.9699 | 6.57 | 84.1 | 25 | 10 | 3.190552 | [[±45, 0°]4;±45] | 0.02488982 | GE1 |  | 0.6504108 | MD2 | 0 | DLR |  | 50.83955 |  |  | 5 | R0400 | V1 | 4 | Rectangular | 55 | 31R0400MD2 |  | -457.0715
Table OptiMat | 519 | GEV207_R0400_0138 | 33 | 48.76635 | DLR | MD2 | 0 | LM | R0400 | GE1 | 6.63 |  | 25.21 | 25.21 | 167.1423 | 150 |  | 40 |  | TG 1 phase I | BM | 2003-05-23 | 2003-05-23 | STT |  | 87.9 |  | 87.9 |  |  | 2.195 | 2.195 |  |  |  |  | 525.8992 | 525.8992 |  |  |  |  | 19052.94 |  |  | 1 | [10 empty] | 0.25 |  |  | 27.602 | [5 empty] | 0.01905294 |  | 200 kN Zwick, DLR | d | h | n | 23 |  | d, RT | OB_TG1_R004 | [16 empty] | 2 | 76.97 | 150 | 0.5578036 | GEV205; GEV207 after preliminary tests |  | 1.784884 | 1.065072 | various | Prime 20, slow hardener | PPG2002 |  |  | 71.03798 | LM |  |  | 1.057167 |  | 40 | MD material used in preliminary programme 2 (1 layer less than MD1) | 6.57 | 45.03129 | 6.57 | 86.84 | 25 | 10 | 6.202364 | [[±45, 0°]4;±45] | 0.01533697 | GE1 |  | 0.4686795 | MD2 | 0 | RAL |  | 48.76635 |  |  | 5 | R0400 | V1 | 4 | Rectangular | 55 | 33R0400MD2 | 525.8992
Table OptiMat | 518 | GEV207_R0400_0137 | 33 | 48.76635 | DLR | MD2 | 0 | LM | R0400 | GE1 | 6.58 |  | 25.25 | 25.25 | 166.145 | 150 |  | 40 |  | TG 1 phase I | BM | 2003-05-23 | 2003-05-23 | STT |  | 89.1 |  | 89.1 |  |  | 2.203 | 2.203 |  |  |  |  | 536.2786 | 536.2786 |  |  |  |  | 19261.5 |  |  | 1 | [10 empty] | 1 |  |  | 27.842 | [5 empty] | 0.0192615 |  | 200 kN Zwick, DLR | d | h | n | 23 |  | d, RT | OB_TG1_R004 | [16 empty] | 2 | 76.97 | 150 | 0.5578036 | GEV205; GEV207 after preliminary tests |  | 1.784884 | 1.065072 | various | Prime 20, slow hardener | PPG2002 |  |  | 71.03798 | LM |  |  | 1.057167 |  | 40 | MD material used in preliminary programme 2 (1 layer less than MD1) | 6.57 | 45.03129 | 6.57 | 86.84 | 25 | 10 | 6.202364 | [[±45, 0°]4;±45] | 0.01533697 | GE1 |  | 0.4686795 | MD2 | 0 | RAL |  | 48.76635 |  |  | 5 | R0400 | V1 | 4 | Rectangular | 55 | 33R0400MD2 | 536.2786
Table OptiMat | 517 | GEV207_R0400_0136 | 33 | 48.76635 | DLR | MD2 | 0 | LM | R0400 | GE1 | 6.58 |  | 25 | 25 | 164.5 | 150 |  | 40 |  | TG 1 phase I | BM | 2003-05-23 | 2003-05-23 | STT |  | 88.7 |  | 88.7 |  |  | 2.349 | 2.349 |  |  |  |  | 539.2097 | 539.2097 |  |  |  |  | 19649.78 |  |  | 1 | [10 empty] | 1 |  |  | 27.441 | [5 empty] | 0.01964978 |  | 200 kN Zwick, DLR | d | h | n | 23 |  | d, RT | OB_TG1_R004 | [16 empty] | 2 | 76.97 | 150 | 0.5578036 | GEV205; GEV207 after preliminary tests |  | 1.784884 | 1.065072 | various | Prime 20, slow hardener | PPG2002 |  |  | 71.03798 | LM |  |  | 1.057167 |  | 40 | MD material used in preliminary programme 2 (1 layer less than MD1) | 6.57 | 45.03129 | 6.57 | 86.84 | 25 | 10 | 6.202364 | [[±45, 0°]4;±45] | 0.01533697 | GE1 |  | 0.4686795 | MD2 | 0 | RAL |  | 48.76635 |  |  | 5 | R0400 | V1 | 4 | Rectangular | 55 | 33R0400MD2 | 539.2097
Table OptiMat | 516 | GEV207_R0400_0135 | 33 | 48.76635 | DLR | MD2 | 0 | LM | R0400 | GE1 | 6.65 |  | 25.37 | 25.37 | 168.7105 | 150 |  | 40 |  | TG 1 phase I | BM | 2003-05-23 | 2003-05-23 | STT |  | 90.3 |  | 90.3 |  |  | 2.298 | 2.298 |  |  |  |  | 535.2364 | 535.2364 |  |  |  |  | 19248.26 |  |  | 1 | [10 empty] | 1 |  |  | 27.807 | [5 empty] | 0.01924826 |  | 200 kN Zwick, DLR | d | h | n | 23 |  | d, RT | OB_TG1_R004 | [16 empty] | 2 | 76.97 | 150 | 0.5578036 | GEV205; GEV207 after preliminary tests |  | 1.784884 | 1.065072 | various | Prime 20, slow hardener | PPG2002 |  |  | 71.03798 | LM |  |  | 1.057167 |  | 40 | MD material used in preliminary programme 2 (1 layer less than MD1) | 6.57 | 45.03129 | 6.57 | 86.84 | 25 | 10 | 6.202364 | [[±45, 0°]4;±45] | 0.01533697 | GE1 |  | 0.4686795 | MD2 | 0 | RAL |  | 48.76635 |  |  | 5 | R0400 | V1 | 4 | Rectangular | 55 | 33R0400MD2 | 535.2364
Table OptiMat | 515 | GEV207_R0400_0134 | 33 | 48.76635 | DLR | MD2 | 0 | LM | R0400 | GE1 | 6.6 |  | 25.3 | 25.3 | 166.98 | 150 |  | 40 |  | TG 1 phase I | BM | 2003-05-23 | 2003-05-23 | STT |  | 88.3 |  | 88.3 |  |  | 2.26 | 2.26 |  |  |  |  | 528.8058 | 528.8058 |  |  |  |  | 19092.53 |  |  | 1 | [10 empty] | 1 |  |  | 27.697 | [5 empty] | 0.01909253 |  | 200 kN Zwick, DLR | d | h | n | 23 |  | d, RT | OB_TG1_R004 | [16 empty] | 2 | 76.97 | 150 | 0.5578036 | GEV205; GEV207 after preliminary tests |  | 1.784884 | 1.065072 | various | Prime 20, slow hardener | PPG2002 |  |  | 71.03798 | LM |  |  | 1.057167 |  | 40 | MD material used in preliminary programme 2 (1 layer less than MD1) | 6.57 | 45.03129 | 6.57 | 86.84 | 25 | 10 | 6.202364 | [[±45, 0°]4;±45] | 0.01533697 | GE1 |  | 0.4686795 | MD2 | 0 | RAL |  | 48.76635 |  |  | 5 | R0400 | V1 | 4 | Rectangular | 55 | 33R0400MD2 | 528.8058
Table OptiMat | 514 | GEV206_R0300_0034 | 1 | 53.31 | DLR | UD2 | 0 | LM | R0300 | GE1 | 3.7 |  | 25.2 | 25.2 | 93.24 | 145 |  | 35 |  | TG 1 phase I | BM | 2003-06-02 | 2003-06-02 | STC |  | -53.1 |  | -53.1 |  |  | -1.434 | -1.434 |  |  |  |  | -569.4981 | -569.4981 |  |  |  |  | -14342.15 |  |  | 1 | [10 empty] | 1 |  |  |  | 39.708 | [5 empty] | -0.01434215 | 200 kN HUN, DLR | d | m | n | 26 |  | d, RT | OB_TG1_R004 | testing speed not exactly maintained during test | [15 empty] | 2 |  | 145 | 0.27 | GEV204; GEV206 after preliminary tests |  | 1.89 | 1.75 | various | Prime 20, slow hardener | PPG2002 |  |  | 73.23 | LM |  |  | 0.77 |  | 35 | UD material used in preliminary programme 2 (1 layer less than UD1) | 3.52 | 44.13 | 3.52 |  | 25 | 0 | 2.56 | [0°]4 | 0.04 | GE1 |  | 1.1 | UD2 | 0 | RAL |  | 53.31 |  |  | 0 | R0300 | V1 | 4 | Rectangular | 55 | 1R0300UD2 |  | -569.4981
Table OptiMat | 513 | GEV206_R0300_0033 | 1 | 53.31 | DLR | UD2 | 0 | LM | R0300 | GE1 | 3.65 |  | 25.1 | 25.1 | 91.615 | 145 |  | 35 |  | TG 1 phase I | BM | 2003-06-02 | 2003-06-02 | STC |  | -57.5 |  | -57.5 |  |  | -1.578 | -1.578 |  |  |  |  | -627.6265 | -627.6265 |  |  |  |  | -15915.47 |  |  | 1 | [10 empty] | 0.25 |  |  |  | 39.435 | [5 empty] | -0.01591547 | 200 kN HUN, DLR | d | m | n | 26 |  | d, RT | OB_TG1_R004 | testing speed not exactly maintained during test | [15 empty] | 2 |  | 145 | 0.27 | GEV204; GEV206 after preliminary tests |  | 1.89 | 1.75 | various | Prime 20, slow hardener | PPG2002 |  |  | 73.23 | LM |  |  | 0.77 |  | 35 | UD material used in preliminary programme 2 (1 layer less than UD1) | 3.52 | 44.13 | 3.52 |  | 25 | 0 | 2.56 | [0°]4 | 0.04 | GE1 |  | 1.1 | UD2 | 0 | RAL |  | 53.31 |  |  | 0 | R0300 | V1 | 4 | Rectangular | 55 | 1R0300UD2 |  | -627.6265
Table OptiMat | 512 | GEV206_R0300_0032 | 1 | 53.31 | DLR | UD2 | 0 | LM | R0300 | GE1 | 3.7 |  | 25.15 | 25.15 | 93.055 | 145 |  | 35 |  | TG 1 phase I | BM | 2003-06-02 | 2003-06-02 | STC |  | -55 |  | -55 |  |  | -1.559 | -1.559 |  |  |  |  | -591.0483 | -591.0483 |  |  |  |  | -15418.38 |  |  | 1 | [10 empty] | 0.25 |  |  |  | 38.334 | [5 empty] | -0.01541838 | 200 kN HUN, DLR | d | m | n | 26 |  | d, RT | OB_TG1_R004 | testing speed not exactly maintained during test | [15 empty] | 2 |  | 145 | 0.27 | GEV204; GEV206 after preliminary tests |  | 1.89 | 1.75 | various | Prime 20, slow hardener | PPG2002 |  |  | 73.23 | LM |  |  | 0.77 |  | 35 | UD material used in preliminary programme 2 (1 layer less than UD1) | 3.52 | 44.13 | 3.52 |  | 25 | 0 | 2.56 | [0°]4 | 0.04 | GE1 |  | 1.1 | UD2 | 0 | RAL |  | 53.31 |  |  | 0 | R0300 | V1 | 4 | Rectangular | 55 | 1R0300UD2 |  | -591.0483
Table OptiMat | 511 | GEV206_R0300_0031 | 1 | 53.31 | DLR | UD2 | 0 | LM | R0300 | GE1 | 3.7 |  | 25.05 | 25.05 | 92.685 | 145 |  | 35 |  | TG 1 phase I | BM | 2003-06-02 | 2003-06-02 | STC |  | -51.3 |  | -51.3 |  |  | -1.429 | -1.429 |  |  |  |  | -553.4876 | -553.4876 |  |  |  |  | -14377.8 |  |  | 1 | [10 empty] | 0.25 |  |  |  | 38.496 | [5 empty] | -0.0143778 | 200 kN HUN, DLR | d | m | n | 26 |  | d, RT | OB_TG1_R004 | testing speed not exactly maintained during test | [15 empty] | 2 |  | 145 | 0.27 | GEV204; GEV206 after preliminary tests |  | 1.89 | 1.75 | various | Prime 20, slow hardener | PPG2002 |  |  | 73.23 | LM |  |  | 0.77 |  | 35 | UD material used in preliminary programme 2 (1 layer less than UD1) | 3.52 | 44.13 | 3.52 |  | 25 | 0 | 2.56 | [0°]4 | 0.04 | GE1 |  | 1.1 | UD2 | 0 | RAL |  | 53.31 |  |  | 0 | R0300 | V1 | 4 | Rectangular | 55 | 1R0300UD2 |  | -553.4876
Table OptiMat | 510 | GEV206_R0300_0030 | 1 | 53.31 | DLR | UD2 | 0 | LM | R0300 | GE1 | 3.7 |  | 25.15 | 25.15 | 93.055 | 145 |  | 35 |  | TG 1 phase I | BM | 2003-05-28 | 2003-05-28 | STC |  | -55.8 |  | -55.8 |  |  | -1.558 | -1.558 |  |  |  |  | -599.6454 | -599.6454 |  |  |  |  | -15508.34 |  |  | 1 | [10 empty] | 0.25 |  |  |  | 38.666 | [5 empty] | -0.01550834 | 200 kN HUN, DLR | d | m | n | 26 |  | d, RT | OB_TG1_R004 | testing speed not exactly maintained during test | [15 empty] | 2 |  | 145 | 0.27 | GEV204; GEV206 after preliminary tests |  | 1.89 | 1.75 | various | Prime 20, slow hardener | PPG2002 |  |  | 73.23 | LM |  |  | 0.77 |  | 35 | UD material used in preliminary programme 2 (1 layer less than UD1) | 3.52 | 44.13 | 3.52 |  | 25 | 0 | 2.56 | [0°]4 | 0.04 | GE1 |  | 1.1 | UD2 | 0 | RAL |  | 53.31 |  |  | 0 | R0300 | V1 | 4 | Rectangular | 55 | 1R0300UD2 |  | -599.6454
Table OptiMat | 509 | GEV206_R0300_0029 | 1 | 53.31 | DLR | UD2 | 0 | LM | R0300 | GE1 | 3.75 |  | 25 | 25 | 93.75 | 145 |  | 35 |  | TG 1 phase I | BM | 2003-04-08 | 2003-04-08 | STT |  | 75.9 |  | 75.9 |  |  | 2.21 | 2.21 |  |  |  |  | 809.6 | 809.6 |  |  |  |  | 20709.06 |  |  | 1 | [10 empty] | 0.25 |  |  | 39.094 | [5 empty] | 0.02070906 |  | 200 kN Zwick, DLR | d | h | n | 23 |  | d, RT | OB_TG1_R004 | [16 empty] | 2 |  | 145 | 0.27 | GEV204; GEV206 after preliminary tests |  | 1.89 | 1.75 | various | Prime 20, slow hardener | PPG2002 |  |  | 73.23 | LM |  |  | 0.77 |  | 35 | UD material used in preliminary programme 2 (1 layer less than UD1) | 3.52 | 44.13 | 3.52 |  | 25 | 0 | 2.56 | [0°]4 | 0.04 | GE1 |  | 1.1 | UD2 | 0 | RAL |  | 53.31 |  |  | 0 | R0300 | V1 | 4 | Rectangular | 55 | 1R0300UD2 | 809.6
Table OptiMat | 508 | GEV206_R0300_0028 | 1 | 53.31 | DLR | UD2 | 0 | LM | R0300 | GE1 | 3.7 |  | 25.25 | 25.25 | 93.425 | 145 |  | 35 |  | TG 1 phase I | BM | 2003-04-08 | 2003-04-08 | STT |  | 76.1 |  | 76.1 |  |  | 2.33 | 2.33 |  |  |  |  | 814.5571 | 814.5571 |  |  |  |  | 20787.47 |  |  | 1 | [10 empty] | 1 |  |  | 39.185 | [5 empty] | 0.02078747 |  | 200 kN Zwick, DLR | d | h | n | 23 |  | d, RT | OB_TG1_R004 | [16 empty] | 2 |  | 145 | 0.27 | GEV204; GEV206 after preliminary tests |  | 1.89 | 1.75 | various | Prime 20, slow hardener | PPG2002 |  |  | 73.23 | LM |  |  | 0.77 |  | 35 | UD material used in preliminary programme 2 (1 layer less than UD1) | 3.52 | 44.13 | 3.52 |  | 25 | 0 | 2.56 | [0°]4 | 0.04 | GE1 |  | 1.1 | UD2 | 0 | RAL |  | 53.31 |  |  | 0 | R0300 | V1 | 4 | Rectangular | 55 | 1R0300UD2 | 814.5571
Table OptiMat | 507 | GEV206_R0300_0027 | 1 | 53.31 | DLR | UD2 | 0 | LM | R0300 | GE1 | 3.7 |  | 25.1 | 25.1 | 92.87 | 145 |  | 35 |  | TG 1 phase I | BM | 2003-04-08 | 2003-04-08 | STT |  | 78.1 |  | 78.1 |  |  | 2.32 | 2.32 |  |  |  |  | 840.9605 | 840.9605 |  |  |  |  | 21686.54 |  |  | 1 | [10 empty] | 1 |  |  | 38.778 | [5 empty] | 0.02168654 |  | 200 kN Zwick, DLR | d | h | n | 23 |  | d, RT | OB_TG1_R004 | [16 empty] | 2 |  | 145 | 0.27 | GEV204; GEV206 after preliminary tests |  | 1.89 | 1.75 | various | Prime 20, slow hardener | PPG2002 |  |  | 73.23 | LM |  |  | 0.77 |  | 35 | UD material used in preliminary programme 2 (1 layer less than UD1) | 3.52 | 44.13 | 3.52 |  | 25 | 0 | 2.56 | [0°]4 | 0.04 | GE1 |  | 1.1 | UD2 | 0 | RAL |  | 53.31 |  |  | 0 | R0300 | V1 | 4 | Rectangular | 55 | 1R0300UD2 | 840.9605
Table OptiMat | 506 | GEV206_R0300_0026 | 1 | 53.31 | DLR | UD2 | 0 | LM | R0300 | GE1 | 3.65 |  | 25 | 25 | 91.25 | 145 |  | 35 |  | TG 1 phase I | BM | 2003-04-08 | 2003-04-08 | STT |  | 78.9 |  | 78.9 |  |  | 2.27 | 2.27 |  |  |  |  | 864.6575 | 864.6575 |  |  |  |  | 22237.99 |  |  | 1 | [10 empty] | 1 |  |  | 38.882 | [5 empty] | 0.02223799 |  | 200 kN Zwick, DLR | d | h | n | 23 |  | d, RT | OB_TG1_R004 | [16 empty] | 2 |  | 145 | 0.27 | GEV204; GEV206 after preliminary tests |  | 1.89 | 1.75 | various | Prime 20, slow hardener | PPG2002 |  |  | 73.23 | LM |  |  | 0.77 |  | 35 | UD material used in preliminary programme 2 (1 layer less than UD1) | 3.52 | 44.13 | 3.52 |  | 25 | 0 | 2.56 | [0°]4 | 0.04 | GE1 |  | 1.1 | UD2 | 0 | RAL |  | 53.31 |  |  | 0 | R0300 | V1 | 4 | Rectangular | 55 | 1R0300UD2 | 864.6575
Table OptiMat | 505 | GEV206_R0300_0025 | 1 | 53.31 | DLR | UD2 | 0 | LM | R0300 | GE1 | 3.7 |  | 25.05 | 25.05 | 92.685 | 145 |  | 35 |  | TG 1 phase I | BM | 2003-04-08 | 2003-04-08 | STT |  | 79.9 |  | 79.9 |  |  | 2.35 | 2.35 |  |  |  |  | 862.0597 | 862.0597 |  |  |  |  | 22016.03 |  |  | 1 | [10 empty] | 1 |  |  | 39.156 | [5 empty] | 0.02201603 |  | 200 kN Zwick, DLR | d | h | n | 23 |  | d, RT | OB_TG1_R004 | [16 empty] | 2 |  | 145 | 0.27 | GEV204; GEV206 after preliminary tests |  | 1.89 | 1.75 | various | Prime 20, slow hardener | PPG2002 |  |  | 73.23 | LM |  |  | 0.77 |  | 35 | UD material used in preliminary programme 2 (1 layer less than UD1) | 3.52 | 44.13 | 3.52 |  | 25 | 0 | 2.56 | [0°]4 | 0.04 | GE1 |  | 1.1 | UD2 | 0 | RAL |  | 53.31 |  |  | 0 | R0300 | V1 | 4 | Rectangular | 55 | 1R0300UD2 | 862.0597
Table OptiMat | 504 | GEV207_R0400_0033 | 14 | 53.03946 | VUB | MD2 | 0 | LM | R0400 | GE1 | 6.77 |  | 25.27 | 25.27 | 171.0779 | 150 |  | 40 |  | TG 5 phase I | BM | 2003-05-14 | 2003-05-14 | STC |  | -71.19 |  | -71.19 |  |  | -1.668 | -1.668 |  |  |  |  | -416.1262 | -416.1262 |  |  |  |  | -15310.02 |  |  | 1 | [10 empty] | 1 |  |  |  | 27.18 | [5 empty] | -0.01531002 | 100 kN MTS, VUB | d | h | n |  |  | d, RT | OB_TG5_R006 | [11 empty] | optimat MD |  |  |  |  | 2 | 74.23 | 150 | 0.4856204 | GEV205; GEV207 after preliminary tests |  | 1.9 | 1.122936 | various | Prime 20, slow hardener | PPG2002 |  |  | 72.49799 | LM |  |  | 1.000837 |  | 40 | MD material used in preliminary programme 2 (1 layer less than MD1) | 6.57 | 45.57101 | 6.57 | 87.09 | 25 | 10 | 1.389528 | [[±45, 0°]4;±45] | 0.02 | GE1 |  | 0.5270279 | MD2 | 0 | CRES |  | 53.03946 |  |  | 5 | R0400 | V1 | 4 | Rectangular | 55 | 14R0400MD2 |  | -416.1262
Table OptiMat | 503 | GEV207_R0400_0030 | 14 | 53.03946 | VUB | MD2 | 0 | LM | R0400 | GE1 | 6.8 |  | 25.21 | 25.21 | 171.428 | 150 |  | 40 |  | TG 5 phase I | BM | 2003-05-14 | 2003-05-14 | STC |  | -69.18 |  | -69.18 |  |  | -1.651 | -1.651 |  |  |  |  | -403.5513 | -403.5513 |  |  |  |  | -14712.04 |  |  | 1 | [10 empty] | 0.25 |  |  |  | 27.43 | [5 empty] | -0.01471204 | 100 kN MTS, VUB | d | h | n |  |  | d, RT | OB_TG5_R006 | [11 empty] | optimat MD |  |  |  |  | 2 | 74.23 | 150 | 0.4856204 | GEV205; GEV207 after preliminary tests |  | 1.9 | 1.122936 | various | Prime 20, slow hardener | PPG2002 |  |  | 72.49799 | LM |  |  | 1.000837 |  | 40 | MD material used in preliminary programme 2 (1 layer less than MD1) | 6.57 | 45.57101 | 6.57 | 87.09 | 25 | 10 | 1.389528 | [[±45, 0°]4;±45] | 0.02 | GE1 |  | 0.5270279 | MD2 | 0 | CRES |  | 53.03946 |  |  | 5 | R0400 | V1 | 4 | Rectangular | 55 | 14R0400MD2 |  | -403.5513
Table OptiMat | 502 | GEV207_R0400_0029 | 14 | 53.03946 | VUB | MD2 | 0 | LM | R0400 | GE1 | 6.78 |  | 25.23 | 25.23 | 171.0594 | 150 |  | 40 |  | TG 5 phase I | BM | 2003-05-14 | 2003-05-14 | STC |  | -68.81 |  | -68.81 |  |  | -1.682 | -1.682 |  |  |  |  | -402.2579 | -402.2579 |  |  |  |  | -14805.22 |  |  | 1 | [10 empty] | 0.25 |  |  |  | 27.17 | [5 empty] | -0.01480522 | 100 kN MTS, VUB | d | h | n |  |  | d, RT | OB_TG5_R006 | [11 empty] | optimat MD |  |  |  |  | 2 | 74.23 | 150 | 0.4856204 | GEV205; GEV207 after preliminary tests |  | 1.9 | 1.122936 | various | Prime 20, slow hardener | PPG2002 |  |  | 72.49799 | LM |  |  | 1.000837 |  | 40 | MD material used in preliminary programme 2 (1 layer less than MD1) | 6.57 | 45.57101 | 6.57 | 87.09 | 25 | 10 | 1.389528 | [[±45, 0°]4;±45] | 0.02 | GE1 |  | 0.5270279 | MD2 | 0 | CRES |  | 53.03946 |  |  | 5 | R0400 | V1 | 4 | Rectangular | 55 | 14R0400MD2 |  | -402.2579
Table OptiMat | 501 | GEV207_R0400_0027 | 14 | 53.03946 | VUB | MD2 | 0 | LM | R0400 | GE1 | 6.79 |  | 25.1 | 25.1 | 170.429 | 150 |  | 40 |  | TG 5 phase I | BM | 2003-05-14 | 2003-05-14 | STC |  | -68.96 |  | -68.96 |  |  | -1.693 | -1.693 |  |  |  |  | -404.626 | -404.626 |  |  |  |  | -15041.86 |  |  | 1 | [10 empty] | 0.25 |  |  |  | 26.9 | [5 empty] | -0.01504186 | 100 kN MTS, VUB | d | h | n |  |  | d, RT | OB_TG5_R006 | [11 empty] | optimat MD |  |  |  |  | 2 | 74.23 | 150 | 0.4856204 | GEV205; GEV207 after preliminary tests |  | 1.9 | 1.122936 | various | Prime 20, slow hardener | PPG2002 |  |  | 72.49799 | LM |  |  | 1.000837 |  | 40 | MD material used in preliminary programme 2 (1 layer less than MD1) | 6.57 | 45.57101 | 6.57 | 87.09 | 25 | 10 | 1.389528 | [[±45, 0°]4;±45] | 0.02 | GE1 |  | 0.5270279 | MD2 | 0 | CRES |  | 53.03946 |  |  | 5 | R0400 | V1 | 4 | Rectangular | 55 | 14R0400MD2 |  | -404.626
Table OptiMat | 500 | GEV207_R0400_0034 | 14 | 53.03946 | VUB | MD2 | 0 | LM | R0400 | GE1 | 6.8 |  | 25.22 | 25.22 | 171.496 | 150 |  | 40 |  | TG 5 phase I | BM | 2003-05-14 | 2003-05-14 | STC |  | -70.29 |  | -70.29 |  |  | 1.735 | 1.735 |  |  |  |  | -409.8638 | -409.8638 |  |  |  |  | -15560.51 |  |  | 1 | [10 empty] | 0.25 |  |  |  | 26.34 | [5 empty] | -0.01556051 | 100 kN MTS, VUB | d | h | n |  |  | d, RT | OB_TG5_R006 | [11 empty] | optimat MD |  |  |  |  | 2 | 74.23 | 150 | 0.4856204 | GEV205; GEV207 after preliminary tests |  | 1.9 | 1.122936 | various | Prime 20, slow hardener | PPG2002 |  |  | 72.49799 | LM |  |  | 1.000837 |  | 40 | MD material used in preliminary programme 2 (1 layer less than MD1) | 6.57 | 45.57101 | 6.57 | 87.09 | 25 | 10 | 1.389528 | [[±45, 0°]4;±45] | 0.02 | GE1 |  | 0.5270279 | MD2 | 0 | CRES |  | 53.03946 |  |  | 5 | R0400 | V1 | 4 | Rectangular | 55 | 14R0400MD2 |  | -409.8638
Table OptiMat | 499 | GEV207_R0400_0078 | 14 | 53.03946 | VUB | MD2 | 0 | LM | R0400 | GE1 | 6.78 |  | 25.24 | 25.24 | 171.1272 | 150 |  | 40 |  | TG 5 phase I | BM | 2003-05-22 | 2003-05-22 | STT |  | 90.84 |  | 90.84 |  |  | 2.407 | 2.407 |  |  |  | 0.491 | 530.8332 | 530.8332 |  |  |  |  | 20145.47 |  |  | 1 | [10 empty] | 0.25 |  |  | 26.35 | [5 empty] | 0.02014547 |  | 100 kN Instron, VUB | d | m | n |  |  | d, RT | OB_TG5_R006 | [11 empty] | optimat MD |  |  |  |  | 2 | 74.23 | 150 | 0.4856204 | GEV205; GEV207 after preliminary tests |  | 1.9 | 1.122936 | various | Prime 20, slow hardener | PPG2002 |  |  | 72.49799 | LM |  |  | 1.000837 |  | 40 | MD material used in preliminary programme 2 (1 layer less than MD1) | 6.57 | 45.57101 | 6.57 | 87.09 | 25 | 10 | 1.389528 | [[±45, 0°]4;±45] | 0.02 | GE1 |  | 0.5270279 | MD2 | 0 | CRES |  | 53.03946 |  |  | 5 | R0400 | V1 | 4 | Rectangular | 55 | 14R0400MD2 | 530.8332
Table OptiMat | 498 | GEV207_R0400_0077 | 14 | 53.03946 | VUB | MD2 | 0 | LM | R0400 | GE1 | 6.8 |  | 25.24 | 25.24 | 171.632 | 150 |  | 40 |  | TG 5 phase I | BM | 2003-05-22 | 2003-05-22 | STT |  | 85.91 |  | 85.91 |  |  | 2.192 | 2.192 |  |  |  | 0.509 | 500.5477 | 500.5477 |  |  |  |  | 18853.02 |  |  | 1 | [10 empty] | 1 |  |  | 26.55 | [5 empty] | 0.01885302 |  | 100 kN Instron, VUB | d | m | n |  |  | d, RT | OB_TG5_R006 | [11 empty] | optimat MD |  |  |  |  | 2 | 74.23 | 150 | 0.4856204 | GEV205; GEV207 after preliminary tests |  | 1.9 | 1.122936 | various | Prime 20, slow hardener | PPG2002 |  |  | 72.49799 | LM |  |  | 1.000837 |  | 40 | MD material used in preliminary programme 2 (1 layer less than MD1) | 6.57 | 45.57101 | 6.57 | 87.09 | 25 | 10 | 1.389528 | [[±45, 0°]4;±45] | 0.02 | GE1 |  | 0.5270279 | MD2 | 0 | CRES |  | 53.03946 |  |  | 5 | R0400 | V1 | 4 | Rectangular | 55 | 14R0400MD2 | 500.5477
Table OptiMat | 497 | GEV207_R0400_0076 | 14 | 53.03946 | VUB | MD2 | 0 | LM | R0400 | GE1 | 6.78 |  | 25.23 | 25.23 | 171.0594 | 150 |  | 40 |  | TG 5 phase I | BM | 2003-05-22 | 2003-05-22 | STT |  | 89.95 |  | 89.95 |  |  | 2.248 | 2.248 |  |  |  | 0.456 | 525.8407 | 525.8407 |  |  |  |  | 19468.37 |  |  | 1 | [10 empty] | 1 |  |  | 27.01 | [5 empty] | 0.01946837 |  | 100 kN Instron, VUB | d | m | n |  |  | d, RT | OB_TG5_R006 | [11 empty] | optimat MD |  |  |  |  | 2 | 74.23 | 150 | 0.4856204 | GEV205; GEV207 after preliminary tests |  | 1.9 | 1.122936 | various | Prime 20, slow hardener | PPG2002 |  |  | 72.49799 | LM |  |  | 1.000837 |  | 40 | MD material used in preliminary programme 2 (1 layer less than MD1) | 6.57 | 45.57101 | 6.57 | 87.09 | 25 | 10 | 1.389528 | [[±45, 0°]4;±45] | 0.02 | GE1 |  | 0.5270279 | MD2 | 0 | CRES |  | 53.03946 |  |  | 5 | R0400 | V1 | 4 | Rectangular | 55 | 14R0400MD2 | 525.8407
Table OptiMat | 496 | GEV207_R0400_0075 | 14 | 53.03946 | VUB | MD2 | 0 | LM | R0400 | GE1 | 6.75 |  | 25.18 | 25.18 | 169.965 | 150 |  | 40 |  | TG 5 phase I | BM | 2003-05-22 | 2003-05-22 | STT |  | 88.3 |  | 88.3 |  |  | 2.281 | 2.281 |  |  |  | 0.482 | 519.5187 | 519.5187 |  |  |  |  | 19663.84 |  |  | 1 | [10 empty] | 1 |  |  | 26.42 | [5 empty] | 0.01966384 |  | 100 kN Instron, VUB | d | m | n |  |  | d, RT | OB_TG5_R006 | [11 empty] | optimat MD |  |  |  |  | 2 | 74.23 | 150 | 0.4856204 | GEV205; GEV207 after preliminary tests |  | 1.9 | 1.122936 | various | Prime 20, slow hardener | PPG2002 |  |  | 72.49799 | LM |  |  | 1.000837 |  | 40 | MD material used in preliminary programme 2 (1 layer less than MD1) | 6.57 | 45.57101 | 6.57 | 87.09 | 25 | 10 | 1.389528 | [[±45, 0°]4;±45] | 0.02 | GE1 |  | 0.5270279 | MD2 | 0 | CRES |  | 53.03946 |  |  | 5 | R0400 | V1 | 4 | Rectangular | 55 | 14R0400MD2 | 519.5187
Table OptiMat | 495 | GEV207_R0400_0074 | 14 | 53.03946 | VUB | MD2 | 0 | LM | R0400 | GE1 | 6.8 |  | 25.23 | 25.23 | 171.564 | 150 |  | 40 |  | TG 5 phase I | BM | 2003-05-22 | 2003-05-22 | STT |  | 88.85 |  | 88.85 |  |  | 2.346 | 2.346 |  |  |  | 0.489 | 517.8825 | 517.8825 |  |  |  |  | 20111.94 |  |  | 1 | [10 empty] | 1 |  |  | 25.75 | [5 empty] | 0.02011194 |  | 100 kN Instron, VUB | d | m | n |  |  | d, RT | OB_TG5_R006 | [11 empty] | optimat MD |  |  |  |  | 2 | 74.23 | 150 | 0.4856204 | GEV205; GEV207 after preliminary tests |  | 1.9 | 1.122936 | various | Prime 20, slow hardener | PPG2002 |  |  | 72.49799 | LM |  |  | 1.000837 |  | 40 | MD material used in preliminary programme 2 (1 layer less than MD1) | 6.57 | 45.57101 | 6.57 | 87.09 | 25 | 10 | 1.389528 | [[±45, 0°]4;±45] | 0.02 | GE1 |  | 0.5270279 | MD2 | 0 | CRES |  | 53.03946 |  |  | 5 | R0400 | V1 | 4 | Rectangular | 55 | 14R0400MD2 | 517.8825
Table OptiMat | 480 | GEV206_R0300_0070 | 1 | 53.31 | RAL | UD2 | 0 | LM | R0300 | GE1 | 3.7 |  | 25.33 | 25.33 | 93.721 | 145 |  | 35 |  | TG 5 phase I | BM | 2003-04-07 | 2003-04-07 | STC |  | -51.9 |  | -51.9 | [7 empty] | 0.2825 | -553.7713 | -553.7713 |  |  |  |  | -14056.36 |  |  | 1 | [10 empty] | 1 |  |  |  | 39.3965 | [5 empty] | -0.01405636 | 100 kN EHS, RAL | d | m | n |  |  | d, RT | OB_TG5_R004 | Complex; emax stroke of test machine =-3.57 (not extension of sample); Eit verage of two; Poisson's ratio average of two; ambient air temp=26 |  | x | [8 empty] | BL0070c 070403 ext1 cal changed and trimmed.txt |  |  |  |  | 2 |  | 145 | 0.27 | GEV204; GEV206 after preliminary tests |  | 1.89 | 1.75 | various | Prime 20, slow hardener | PPG2002 |  |  | 73.23 | LM |  |  | 0.77 |  | 35 | UD material used in preliminary programme 2 (1 layer less than UD1) | 3.52 | 44.13 | 3.52 |  | 25 | 0 | 2.56 | [0°]4 | 0.04 | GE1 |  | 1.1 | UD2 | 0 | RAL |  | 53.31 |  |  | 0 | R0300 | V1 | 4 | Rectangular | 55 | 1R0300UD2 |  | -553.7713
Table OptiMat | 479 | GEV206_R0300_0069 | 1 | 53.31 | RAL | UD2 | 0 | LM | R0300 | GE1 | 3.7 |  | 25.17 | 25.17 | 93.129 | 145 |  | 35 |  | TG 5 phase I | BM | 2003-04-25 | 2003-04-25 | STC |  | -51.7 |  | -51.7 | [8 empty] | -555.1439 | -555.1439 |  |  |  |  | -14576.06 |  |  | 1 | [10 empty] | 0.25 |  |  |  | 38.086 | [5 empty] | -0.01457606 | 100 kN EHS, RAL | d | m | n |  |  | d, RT | OB_TG5_R004 | Through thickness shear, emax stroke of test machine=-3.59 (not extension of sample); Eit verage of two; ambient air temp=23 |  | x | [8 empty] | BL0069c 250403 trimmed.txt |  |  |  |  | 2 |  | 145 | 0.27 | GEV204; GEV206 after preliminary tests |  | 1.89 | 1.75 | various | Prime 20, slow hardener | PPG2002 |  |  | 73.23 | LM |  |  | 0.77 |  | 35 | UD material used in preliminary programme 2 (1 layer less than UD1) | 3.52 | 44.13 | 3.52 |  | 25 | 0 | 2.56 | [0°]4 | 0.04 | GE1 |  | 1.1 | UD2 | 0 | RAL |  | 53.31 |  |  | 0 | R0300 | V1 | 4 | Rectangular | 55 | 1R0300UD2 |  | -555.1439
Table OptiMat | 478 | GEV206_R0300_0068 | 1 | 53.31 | RAL | UD2 | 0 | LM | R0300 | GE1 | 3.73 |  | 25.2 | 25.2 | 93.996 | 145 |  | 35 |  | TG 5 phase I | BM | 2003-04-25 | 2003-04-25 | STC |  | -53.3 |  | -53.3 | [8 empty] | -567.0454 | -567.0454 |  |  |  |  | -17057.84 |  |  | 1 | [10 empty] | 0.25 |  |  |  | 33.2425 | [5 empty] | -0.01705784 | 100 kN EHS, RAL | d | m | n |  |  | d, RT | OB_TG5_R004 | emax stroke of test machine=-3.57 (not extension of sample); Eit verage of two; ambient air temp=23 |  | x |  |  | x | [5 empty] | BL0068c 250403 trimmed.txt |  |  |  |  | 2 |  | 145 | 0.27 | GEV204; GEV206 after preliminary tests |  | 1.89 | 1.75 | various | Prime 20, slow hardener | PPG2002 |  |  | 73.23 | LM |  |  | 0.77 |  | 35 | UD material used in preliminary programme 2 (1 layer less than UD1) | 3.52 | 44.13 | 3.52 |  | 25 | 0 | 2.56 | [0°]4 | 0.04 | GE1 |  | 1.1 | UD2 | 0 | RAL |  | 53.31 |  |  | 0 | R0300 | V1 | 4 | Rectangular | 55 | 1R0300UD2 |  | -567.0454
Table OptiMat | 477 | GEV206_R0300_0067 | 1 | 53.31 | RAL | UD2 | 0 | LM | R0300 | GE1 | 3.59 |  | 25.2 | 25.2 | 90.468 | 145 |  | 35 |  | TG 5 phase I | BM | 2003-04-07 | 2003-04-07 | STC |  | -51.2 |  | -51.2 | [7 empty] | 0.2705 | -565.946 | -565.946 |  |  |  |  | -14568.96 |  |  | 1 | [10 empty] | 0.25 |  |  |  | 38.846 | [5 empty] | -0.01456896 | 100 kN EHS, RAL | d | m | n |  |  | d, RT | OB_TG5_R004 | Through thickness shear, emax stroke of test machine=-3.56 (not extension of sample); Eit verage of two; Poisson's ratio average of two; ambient air temp=26 |  | x | [8 empty] | BL0067c 070403 ext1 cal changed and trimmed.txt |  |  |  |  | 2 |  | 145 | 0.27 | GEV204; GEV206 after preliminary tests |  | 1.89 | 1.75 | various | Prime 20, slow hardener | PPG2002 |  |  | 73.23 | LM |  |  | 0.77 |  | 35 | UD material used in preliminary programme 2 (1 layer less than UD1) | 3.52 | 44.13 | 3.52 |  | 25 | 0 | 2.56 | [0°]4 | 0.04 | GE1 |  | 1.1 | UD2 | 0 | RAL |  | 53.31 |  |  | 0 | R0300 | V1 | 4 | Rectangular | 55 | 1R0300UD2 |  | -565.946
Table OptiMat | 476 | GEV206_R0300_0066 | 1 | 53.31 | RAL | UD2 | 0 | LM | R0300 | GE1 | 3.71 |  | 25.25 | 25.25 | 93.6775 | 145 |  | 35 |  | TG 5 phase I | BM | 2003-04-25 | 2003-04-25 | STC |  | -52.6 |  | -52.6 | [8 empty] | -561.5009 | -561.5009 |  |  |  |  | -14810.83 |  |  | 1 | [10 empty] | 0.25 |  |  |  | 37.9115 | [5 empty] | -0.01481083 | 100 kN EHS, RAL | d | m | n |  |  | d, RT | OB_TG5_R004 | Through thickness shear; emax stroke of test machine=-3.67 (not extension of sample); Eit verage of two; ambient air temp=23 |  | x | [8 empty] | BL0066c 250403 trimmed.txt |  |  |  |  | 2 |  | 145 | 0.27 | GEV204; GEV206 after preliminary tests |  | 1.89 | 1.75 | various | Prime 20, slow hardener | PPG2002 |  |  | 73.23 | LM |  |  | 0.77 |  | 35 | UD material used in preliminary programme 2 (1 layer less than UD1) | 3.52 | 44.13 | 3.52 |  | 25 | 0 | 2.56 | [0°]4 | 0.04 | GE1 |  | 1.1 | UD2 | 0 | RAL |  | 53.31 |  |  | 0 | R0300 | V1 | 4 | Rectangular | 55 | 1R0300UD2 |  | -561.5009
Table OptiMat | 475 | GEV206_R0300_0065 | 1 | 53.31 | RAL | UD2 | 0 | LM | R0300 | GE1 | 3.65 |  | 25.1 | 25.1 | 91.615 | 145 |  | 35 |  | TG 5 phase I | BM | 2003-04-04 | 2003-04-04 | STT |  | 78.4 |  | 78.4 | [7 empty] | 0.24 | 855.7551 | 855.7551 |  |  |  |  | 21758.05 |  |  | 1 | [10 empty] | 0.25 |  |  | 39.3305 | [5 empty] | 0.02175805 |  | 100 kN EHS, RAL | d | m | n |  |  | d, RT | OB_TG5_R004 | Splitting; emax stroke of test machine=6.59 (not extension of sample); Eit verage of two; Poisson's ratio average of two; ambient air temperature=23 | [10 empty] | BL0065t 040403 ext1 cal changed and trimmed.txt |  |  |  |  | 2 |  | 145 | 0.27 | GEV204; GEV206 after preliminary tests |  | 1.89 | 1.75 | various | Prime 20, slow hardener | PPG2002 |  |  | 73.23 | LM |  |  | 0.77 |  | 35 | UD material used in preliminary programme 2 (1 layer less than UD1) | 3.52 | 44.13 | 3.52 |  | 25 | 0 | 2.56 | [0°]4 | 0.04 | GE1 |  | 1.1 | UD2 | 0 | RAL |  | 53.31 |  |  | 0 | R0300 | V1 | 4 | Rectangular | 55 | 1R0300UD2 | 855.7551
Table OptiMat | 474 | GEV206_R0300_0064 | 1 | 53.31 | RAL | UD2 | 0 | LM | R0300 | GE1 | 3.68 |  | 25.34 | 25.34 | 93.2512 | 145 |  | 35 |  | TG 5 phase I | BM | 2003-04-04 | 2003-04-04 | STT |  | 76.8 |  | 76.8 | [7 empty] | 0.2945 | 823.5819 | 823.5819 |  |  |  |  | 20956.28 |  |  | 1 | [10 empty] | 1 |  |  | 39.3 | [5 empty] | 0.02095628 |  | 100 kN EHS, RAL | d | m | n |  |  | d, RT | OB_TG5_R004 | Splitting; emax stroke of test machine=6.46 (not extension of sample); Eit verage of two; Poisson's ratio average of two; ambient air temperature=27 | [10 empty] | BL0064t 040403 ext1 cal changed and trimmed.txt |  |  |  |  | 2 |  | 145 | 0.27 | GEV204; GEV206 after preliminary tests |  | 1.89 | 1.75 | various | Prime 20, slow hardener | PPG2002 |  |  | 73.23 | LM |  |  | 0.77 |  | 35 | UD material used in preliminary programme 2 (1 layer less than UD1) | 3.52 | 44.13 | 3.52 |  | 25 | 0 | 2.56 | [0°]4 | 0.04 | GE1 |  | 1.1 | UD2 | 0 | RAL |  | 53.31 |  |  | 0 | R0300 | V1 | 4 | Rectangular | 55 | 1R0300UD2 | 823.5819
Table OptiMat | 473 | GEV206_R0300_0063 | 1 | 53.31 | RAL | UD2 | 0 | LM | R0300 | GE1 | 3.74 |  | 25.13 | 25.13 | 93.9862 | 145 |  | 35 |  | TG 5 phase I | BM | 2003-04-04 | 2003-04-04 | STT |  | 78.4 |  | 78.4 | [7 empty] | 0.334 | 834.165 | 834.165 |  |  |  |  | 20868.21 |  |  | 1 | [10 empty] | 1 |  |  | 39.973 | [5 empty] | 0.02086821 |  | 100 kN EHS, RAL | d | m | n |  |  | d, RT | OB_TG5_R004 | Splitting; emax stroke of test machine=6.68 (not extension of sample); Eit verage of two; Poisson's ratio average of two; ambient air temperature=26 | [10 empty] | BL0063t 040403 ext1 cal changed and trimmed.txt |  |  |  |  | 2 |  | 145 | 0.27 | GEV204; GEV206 after preliminary tests |  | 1.89 | 1.75 | various | Prime 20, slow hardener | PPG2002 |  |  | 73.23 | LM |  |  | 0.77 |  | 35 | UD material used in preliminary programme 2 (1 layer less than UD1) | 3.52 | 44.13 | 3.52 |  | 25 | 0 | 2.56 | [0°]4 | 0.04 | GE1 |  | 1.1 | UD2 | 0 | RAL |  | 53.31 |  |  | 0 | R0300 | V1 | 4 | Rectangular | 55 | 1R0300UD2 | 834.165
Table OptiMat | 472 | GEV206_R0300_0062 | 1 | 53.31 | RAL | UD2 | 0 | LM | R0300 | GE1 | 3.77 |  | 25.3 | 25.3 | 95.381 | 145 |  | 35 |  | TG 5 phase I | BM | 2003-04-04 | 2003-04-04 | STT |  | 76.3 |  | 76.3 | [7 empty] | 0.2855 | 799.9497 | 799.9497 |  |  |  |  | 20806.56 |  |  | 1 | [10 empty] | 1 |  |  | 38.447 | [5 empty] | 0.02080656 |  | 100 kN EHS, RAL | d | m | n |  |  | d, RT | OB_TG5_R004 | Splitting; emax stroke of test machine= 6.8 (not extension of sample); Eit verage of two; Poisson's ratio average of two; ambient air temperature=27 | [10 empty] | BL0062t 040403 ext1 cal changed and trimmed.txt |  |  |  |  | 2 |  | 145 | 0.27 | GEV204; GEV206 after preliminary tests |  | 1.89 | 1.75 | various | Prime 20, slow hardener | PPG2002 |  |  | 73.23 | LM |  |  | 0.77 |  | 35 | UD material used in preliminary programme 2 (1 layer less than UD1) | 3.52 | 44.13 | 3.52 |  | 25 | 0 | 2.56 | [0°]4 | 0.04 | GE1 |  | 1.1 | UD2 | 0 | RAL |  | 53.31 |  |  | 0 | R0300 | V1 | 4 | Rectangular | 55 | 1R0300UD2 | 799.9497
Table OptiMat | 471 | GEV206_R0300_0061 | 1 | 53.31 | RAL | UD2 | 0 | LM | R0300 | GE1 | 3.77 |  | 25.21 | 25.21 | 95.0417 | 145 |  | 35 |  | TG 5 phase I | BM | 2003-04-04 | 2003-04-04 | STT |  | 78.3 |  | 78.3 | [7 empty] | 0.3155 | 823.8489 | 823.8489 |  |  |  |  | 20922.88 |  |  | 1 | [10 empty] | 1 |  |  | 39.3755 | [5 empty] | 0.02092288 |  | 100 kN EHS, RAL | d | m | n |  |  | d, RT | OB_TG5_R004 | Splitting; Eit verage of two; Poisson's ratio average of two; emax stroke of test machine=6.74 (not extension of sample); ambient air temperature=26 | [10 empty] | BL0061t 040403 ext1 cal changed and trimmed.txt |  |  |  |  | 2 |  | 145 | 0.27 | GEV204; GEV206 after preliminary tests |  | 1.89 | 1.75 | various | Prime 20, slow hardener | PPG2002 |  |  | 73.23 | LM |  |  | 0.77 |  | 35 | UD material used in preliminary programme 2 (1 layer less than UD1) | 3.52 | 44.13 | 3.52 |  | 25 | 0 | 2.56 | [0°]4 | 0.04 | GE1 |  | 1.1 | UD2 | 0 | RAL |  | 53.31 |  |  | 0 | R0300 | V1 | 4 | Rectangular | 55 | 1R0300UD2 | 823.8489
Table OptiMat | 460 | GEV206_R0300_0007 | 1 | 53.31 | WMC | UD2 | 0 | LM | R0300 | GE1 | 3.9 |  | 25 | 25 | 97.5 | 145 |  | 35 |  | TG 5 phase I | BM | 2003-03-07 | 2003-03-07 | STT |  | 75.7 |  | 75.7 |  |  | 2 | 2 |  |  |  |  | 776.4103 | 776.4103 |  |  |  |  | 20539.95 |  |  | 1 | [10 empty] | 1 |  |  | 37.8 | [5 empty] | 0.02053995 |  | 250 kN homebuilt, WMC | d | m | n |  |  | d, RT | [17 empty] | 2 |  | 145 | 0.27 | GEV204; GEV206 after preliminary tests |  | 1.89 | 1.75 | various | Prime 20, slow hardener | PPG2002 |  |  | 73.23 | LM |  |  | 0.77 |  | 35 | UD material used in preliminary programme 2 (1 layer less than UD1) | 3.52 | 44.13 | 3.52 |  | 25 | 0 | 2.56 | [0°]4 | 0.04 | GE1 |  | 1.1 | UD2 | 0 | RAL |  | 53.31 |  |  | 0 | R0300 | V1 | 4 | Rectangular | 55 | 1R0300UD2 | 776.4103
Table OptiMat | 459 | GEV206_R0300_0006 | 1 | 53.31 | WMC | UD2 | 0 | LM | R0300 | GE1 | 3.9 |  | 25.1 | 25.1 | 97.89 | 145 |  | 35 |  | TG 1 phase I | BM | 2003-03-07 | 2003-03-07 | STC |  | -48.344 |  | -48.344 |  |  | 1.2 | 1.2 |  |  |  |  | -493.8605 | -493.8605 |  |  |  |  | -11301.15 |  |  | 1 | [10 empty] | 0.25 |  |  |  | 43.7 | [5 empty] | -0.01130115 | 250 kN homebuilt, WMC | d | m | n |  |  | d, RT |  |  |  | x | [11 empty] | SG, M, C, BTB |  | 2 |  | 145 | 0.27 | GEV204; GEV206 after preliminary tests |  | 1.89 | 1.75 | various | Prime 20, slow hardener | PPG2002 |  |  | 73.23 | LM |  |  | 0.77 |  | 35 | UD material used in preliminary programme 2 (1 layer less than UD1) | 3.52 | 44.13 | 3.52 |  | 25 | 0 | 2.56 | [0°]4 | 0.04 | GE1 |  | 1.1 | UD2 | 0 | RAL |  | 53.31 |  |  | 0 | R0300 | V1 | 4 | Rectangular | 55 | 1R0300UD2 |  | -493.8605
Table OptiMat | 458 | GEV206_R0300_0005 | 1 | 53.31 | WMC | UD2 | 0 | LM | R0300 | GE1 | 3.9 |  | 25.1 | 25.1 | 97.89 | 145 |  | 35 |  | TG 1 phase I | BM | 2003-03-05 | 2003-03-05 | STC |  | -46.879 |  | -46.879 |  |  | 1.3 | 1.3 |  |  |  |  | -478.8947 | -478.8947 |  |  |  |  | -12702.78 |  |  | 1 | [10 empty] | 0.25 |  |  |  | 37.7 | [5 empty] | -0.01270278 | 250 kN homebuilt, WMC | d | m | n |  |  | d, RT | [15 empty] | SG, M, C, BTB |  | 2 |  | 145 | 0.27 | GEV204; GEV206 after preliminary tests |  | 1.89 | 1.75 | various | Prime 20, slow hardener | PPG2002 |  |  | 73.23 | LM |  |  | 0.77 |  | 35 | UD material used in preliminary programme 2 (1 layer less than UD1) | 3.52 | 44.13 | 3.52 |  | 25 | 0 | 2.56 | [0°]4 | 0.04 | GE1 |  | 1.1 | UD2 | 0 | RAL |  | 53.31 |  |  | 0 | R0300 | V1 | 4 | Rectangular | 55 | 1R0300UD2 |  | -478.8947
Table OptiMat | 457 | GEV206_R0300_0004 | 1 | 53.31 | WMC | UD2 | 0 | LM | R0300 | GE1 | 3.8 |  | 25 | 25 | 95 | 145 |  | 35 |  | TG 1 phase I | BM | 2003-03-07 | 2003-03-07 | STC |  | -46.391 |  | -46.391 |  |  | 1.3 | 1.3 |  |  |  |  | -488.3263 | -488.3263 |  |  |  |  | -13056.85 |  |  | 1 | [10 empty] | 0.25 |  |  |  | 37.4 | [5 empty] | -0.01305685 | 250 kN homebuilt, WMC | d | m | n |  |  | d, RT | [15 empty] | SG, M, C, BTB |  | 2 |  | 145 | 0.27 | GEV204; GEV206 after preliminary tests |  | 1.89 | 1.75 | various | Prime 20, slow hardener | PPG2002 |  |  | 73.23 | LM |  |  | 0.77 |  | 35 | UD material used in preliminary programme 2 (1 layer less than UD1) | 3.52 | 44.13 | 3.52 |  | 25 | 0 | 2.56 | [0°]4 | 0.04 | GE1 |  | 1.1 | UD2 | 0 | RAL |  | 53.31 |  |  | 0 | R0300 | V1 | 4 | Rectangular | 55 | 1R0300UD2 |  | -488.3263
Table OptiMat | 456 | GEV206_R0300_0003 | 1 | 53.31 | WMC | UD2 | 0 | LM | R0300 | GE1 | 3.8 |  | 25 | 25 | 95 | 145 |  | 35 |  | TG 1 phase I | BM | 2003-03-07 | 2003-03-07 | STC |  | -45.659 |  | -45.659 |  |  | 1.3 | 1.3 |  |  |  |  | -480.6211 | -480.6211 |  |  |  |  | -12919.92 |  |  | 1 | [10 empty] | 0.25 |  |  |  | 37.2 | [5 empty] | -0.01291992 | 250 kN homebuilt, WMC | d | m | n |  |  | d, RT | [15 empty] | SG, M, C, BTB |  | 2 |  | 145 | 0.27 | GEV204; GEV206 after preliminary tests |  | 1.89 | 1.75 | various | Prime 20, slow hardener | PPG2002 |  |  | 73.23 | LM |  |  | 0.77 |  | 35 | UD material used in preliminary programme 2 (1 layer less than UD1) | 3.52 | 44.13 | 3.52 |  | 25 | 0 | 2.56 | [0°]4 | 0.04 | GE1 |  | 1.1 | UD2 | 0 | RAL |  | 53.31 |  |  | 0 | R0300 | V1 | 4 | Rectangular | 55 | 1R0300UD2 |  | -480.6211
Table OptiMat | 455 | GEV206_R0300_0002 | 1 | 53.31 | WMC | UD2 | 0 | LM | R0300 | GE1 | 3.8 |  | 25 | 25 | 95 | 145 |  | 35 |  | BM | BM | 2003-03-06 | 2003-03-06 | STC |  | -46.513 |  | -46.513 |  |  | 1.3 | 1.3 |  |  |  |  | -489.6105 | -489.6105 |  |  |  |  | -12750.27 |  |  | 1 | [10 empty] | 0.25 |  |  |  | 38.4 | [5 empty] | -0.01275027 | 250 kN homebuilt, WMC | d | m | n |  |  | d, RT | [15 empty] | SG, M, C, BTB |  | 2 |  | 145 | 0.27 | GEV204; GEV206 after preliminary tests |  | 1.89 | 1.75 | various | Prime 20, slow hardener | PPG2002 |  |  | 73.23 | LM |  |  | 0.77 |  | 35 | UD material used in preliminary programme 2 (1 layer less than UD1) | 3.52 | 44.13 | 3.52 |  | 25 | 0 | 2.56 | [0°]4 | 0.04 | GE1 |  | 1.1 | UD2 | 0 | RAL |  | 53.31 |  |  | 0 | R0300 | V1 | 4 | Rectangular | 55 | 1R0300UD2 |  | -489.6105
Table OptiMat | 454 | GEV206_R0300_0001 | 1 | 53.31 | WMC | UD2 | 0 | LM | R0300 | GE1 | 3.8 |  | 24.9 | 24.9 | 94.62 | 145 |  | 35 |  | BM | BM | 2003-03-06 | 2003-03-06 | STC |  | -47.73 |  | -47.73 |  |  | 1.3 | 1.3 |  |  |  |  | -504.4388 | -504.4388 |  |  |  |  | -13170.73 |  |  | 1 | [10 empty] | 0.25 |  |  |  | 38.3 | [5 empty] | -0.01317073 | 250 kN homebuilt, WMC | d | m | n |  |  | d, RT | [15 empty] | SG, M, C, BTB |  | 2 |  | 145 | 0.27 | GEV204; GEV206 after preliminary tests |  | 1.89 | 1.75 | various | Prime 20, slow hardener | PPG2002 |  |  | 73.23 | LM |  |  | 0.77 |  | 35 | UD material used in preliminary programme 2 (1 layer less than UD1) | 3.52 | 44.13 | 3.52 |  | 25 | 0 | 2.56 | [0°]4 | 0.04 | GE1 |  | 1.1 | UD2 | 0 | RAL |  | 53.31 |  |  | 0 | R0300 | V1 | 4 | Rectangular | 55 | 1R0300UD2 |  | -504.4388
Table OptiMat | 453 | GEV206_R0300_0060 | 1 | 53.31 | VUB | UD2 | 0 | LM | R0300 | GE1 | 3.81 |  | 25.18 | 25.18 | 95.9358 | 145 |  | 35 |  | TG 3 phase I | BM | 2003-03-14 | 2003-03-14 | STC |  | -46.71 |  | -46.71 |  |  | -1.23 | -1.23 |  |  |  |  | -486.8881 | -486.8881 |  |  |  |  | -12571.34 |  |  | 1 | [10 empty] | 1 |  |  |  | 38.73 | [5 empty] | -0.01257134 | 100 kN MTS, VUB | d | h | n |  |  | d, RT | OB_TG5_R006 | [11 empty] | 0060 |  |  |  |  | 2 |  | 145 | 0.27 | GEV204; GEV206 after preliminary tests |  | 1.89 | 1.75 | various | Prime 20, slow hardener | PPG2002 |  |  | 73.23 | LM |  |  | 0.77 |  | 35 | UD material used in preliminary programme 2 (1 layer less than UD1) | 3.52 | 44.13 | 3.52 |  | 25 | 0 | 2.56 | [0°]4 | 0.04 | GE1 |  | 1.1 | UD2 | 0 | RAL |  | 53.31 |  |  | 0 | R0300 | V1 | 4 | Rectangular | 55 | 1R0300UD2 |  | -486.8881
Table OptiMat | 452 | GEV206_R0300_0059 | 1 | 53.31 | VUB | UD2 | 0 | LM | R0300 | GE1 | 3.83 |  | 25.24 | 25.24 | 96.6692 | 145 |  | 35 |  | TG 3 phase I | BM | 2003-03-14 | 2003-03-14 | STC |  | -47.56 |  | -47.56 |  |  | -1.25 | -1.25 |  |  |  | 0.31 | -491.9871 | -491.9871 |  |  |  |  | -12749.08 |  |  | 1 | [10 empty] | 1 |  |  |  | 38.59 | [5 empty] | -0.01274908 | 100 kN MTS, VUB | d | h | n |  |  | d, RT | OB_TG5_R006 | [11 empty] | 0059 |  |  |  |  | 2 |  | 145 | 0.27 | GEV204; GEV206 after preliminary tests |  | 1.89 | 1.75 | various | Prime 20, slow hardener | PPG2002 |  |  | 73.23 | LM |  |  | 0.77 |  | 35 | UD material used in preliminary programme 2 (1 layer less than UD1) | 3.52 | 44.13 | 3.52 |  | 25 | 0 | 2.56 | [0°]4 | 0.04 | GE1 |  | 1.1 | UD2 | 0 | RAL |  | 53.31 |  |  | 0 | R0300 | V1 | 4 | Rectangular | 55 | 1R0300UD2 |  | -491.9871
Table OptiMat | 451 | GEV206_R0300_0058 | 1 | 53.31 | VUB | UD2 | 0 | LM | R0300 | GE1 | 3.82 |  | 25.26 | 25.26 | 96.4932 | 145 |  | 35 |  | TG 3 phase I | BM | 2003-03-14 | 2003-03-14 | STC |  | -45.65 |  | -45.65 |  |  | -1.22 | -1.22 |  |  |  | 0.29 | -473.0903 | -473.0903 |  |  |  |  | -12407.3 |  |  | 1 | [10 empty] | 1 |  |  |  | 38.13 | [5 empty] | -0.0124073 | 100 kN MTS, VUB | d | h | n |  |  | d, RT | OB_TG5_R006 | [11 empty] | 0058 |  |  |  |  | 2 |  | 145 | 0.27 | GEV204; GEV206 after preliminary tests |  | 1.89 | 1.75 | various | Prime 20, slow hardener | PPG2002 |  |  | 73.23 | LM |  |  | 0.77 |  | 35 | UD material used in preliminary programme 2 (1 layer less than UD1) | 3.52 | 44.13 | 3.52 |  | 25 | 0 | 2.56 | [0°]4 | 0.04 | GE1 |  | 1.1 | UD2 | 0 | RAL |  | 53.31 |  |  | 0 | R0300 | V1 | 4 | Rectangular | 55 | 1R0300UD2 |  | -473.0903
Table OptiMat | 450 | GEV206_R0300_0057 | 1 | 53.31 | VUB | UD2 | 0 | LM | R0300 | GE1 | 3.8 |  | 25.17 | 25.17 | 95.646 | 145 |  | 35 |  | TG 3 phase I | BM | 2003-03-13 | 2003-03-13 | STT |  | 74.42 |  | 74.42 |  |  | 2.28 | 2.28 |  |  |  | 0.31 | 778.0775 | 778.0775 |  |  |  |  | 21029.12 |  |  | 1 | [10 empty] | 1 |  |  | 37 | [5 empty] | 0.02102912 |  | 100 kN MTS, VUB | d | h | n |  |  | d, RT | OB_TG5_R006 | [11 empty] | 0057 |  |  |  |  | 2 |  | 145 | 0.27 | GEV204; GEV206 after preliminary tests |  | 1.89 | 1.75 | various | Prime 20, slow hardener | PPG2002 |  |  | 73.23 | LM |  |  | 0.77 |  | 35 | UD material used in preliminary programme 2 (1 layer less than UD1) | 3.52 | 44.13 | 3.52 |  | 25 | 0 | 2.56 | [0°]4 | 0.04 | GE1 |  | 1.1 | UD2 | 0 | RAL |  | 53.31 |  |  | 0 | R0300 | V1 | 4 | Rectangular | 55 | 1R0300UD2 | 778.0775
Table OptiMat | 449 | GEV206_R0300_0056 | 1 | 53.31 | VUB | UD2 | 0 | LM | R0300 | GE1 | 3.8 |  | 25.15 | 25.15 | 95.57 | 145 |  | 35 |  | TG 3 phase I | BM | 2003-03-13 | 2003-03-13 | STT |  | 75.9 |  | 75.9 |  |  | 2.08 | 2.08 |  |  |  |  | 794.1823 | 794.1823 |  |  |  |  | 21121.87 |  |  | 1 | [10 empty] | 1 |  |  | 37.6 | [5 empty] | 0.02112187 |  | 100 kN MTS, VUB | d | h | n |  |  | d, RT | OB_TG5_R006 | [11 empty] | 0056 |  |  |  |  | 2 |  | 145 | 0.27 | GEV204; GEV206 after preliminary tests |  | 1.89 | 1.75 | various | Prime 20, slow hardener | PPG2002 |  |  | 73.23 | LM |  |  | 0.77 |  | 35 | UD material used in preliminary programme 2 (1 layer less than UD1) | 3.52 | 44.13 | 3.52 |  | 25 | 0 | 2.56 | [0°]4 | 0.04 | GE1 |  | 1.1 | UD2 | 0 | RAL |  | 53.31 |  |  | 0 | R0300 | V1 | 4 | Rectangular | 55 | 1R0300UD2 | 794.1823
Table OptiMat | 448 | GEV206_R0300_0055 | 1 | 53.31 | VUB | UD2 | 0 | LM | R0300 | GE1 | 3.84 |  | 25.24 | 25.24 | 96.9216 | 145 |  | 35 |  | TG 3 phase I | BM | 2003-03-13 | 2003-03-13 | STT |  | 75.33 |  | 75.33 |  |  | 2.28 | 2.28 |  |  |  |  | 777.2261 | 777.2261 |  |  |  |  | 20442.56 |  |  | 1 | [10 empty] | 1 |  |  | 38.02 | [5 empty] | 0.02044256 |  | 100 kN MTS, VUB | d | h | n |  |  | d, RT | OB_TG5_R006 | [11 empty] | 0055 |  |  |  |  | 2 |  | 145 | 0.27 | GEV204; GEV206 after preliminary tests |  | 1.89 | 1.75 | various | Prime 20, slow hardener | PPG2002 |  |  | 73.23 | LM |  |  | 0.77 |  | 35 | UD material used in preliminary programme 2 (1 layer less than UD1) | 3.52 | 44.13 | 3.52 |  | 25 | 0 | 2.56 | [0°]4 | 0.04 | GE1 |  | 1.1 | UD2 | 0 | RAL |  | 53.31 |  |  | 0 | R0300 | V1 | 4 | Rectangular | 55 | 1R0300UD2 | 777.2261
Table OptiMat | 447 | GEV206_R0300_0054 | 1 | 53.31 | VUB | UD2 | 0 | LM | R0300 | GE1 | 3.83 |  | 25.18 | 25.18 | 96.4394 | 145 |  | 35 |  | TG 3 phase I | BM | 2003-03-14 | 2003-03-14 | STC |  | -45.58 |  | -45.58 |  |  | -1.24 | -1.24 |  |  |  |  | -472.6284 | -472.6284 |  |  |  |  | -12103.16 |  |  | 1 | [10 empty] | 1 |  |  |  | 39.05 | [5 empty] | -0.01210316 | 100 kN MTS, VUB | d | h | n |  |  | d, RT | OB_TG5_R006 | [11 empty] | 0054 |  |  |  |  | 2 |  | 145 | 0.27 | GEV204; GEV206 after preliminary tests |  | 1.89 | 1.75 | various | Prime 20, slow hardener | PPG2002 |  |  | 73.23 | LM |  |  | 0.77 |  | 35 | UD material used in preliminary programme 2 (1 layer less than UD1) | 3.52 | 44.13 | 3.52 |  | 25 | 0 | 2.56 | [0°]4 | 0.04 | GE1 |  | 1.1 | UD2 | 0 | RAL |  | 53.31 |  |  | 0 | R0300 | V1 | 4 | Rectangular | 55 | 1R0300UD2 |  | -472.6284
Table OptiMat | 446 | GEV206_R0300_0053 | 1 | 53.31 | VUB | UD2 | 0 | LM | R0300 | GE1 | 3.77 |  | 25.2 | 25.2 | 95.004 | 145 |  | 35 |  | TG 3 phase I | BM | 2003-03-14 | 2003-03-14 | STC |  | -37.77 |  | -37.77 |  |  | -1.1 | -1.1 |  |  |  | 0.3 | -397.5622 | -397.5622 |  |  |  |  | -10641.39 |  |  | 1 | [10 empty] | 1 |  |  |  | 37.36 | [5 empty] | -0.01064139 | 100 kN MTS, VUB | d | h | n |  |  | d, RT | OB_TG5_R006 | No precautions to keep stiffness of test bench and grips as high as possible | [10 empty] | 0053 |  |  |  |  | 2 |  | 145 | 0.27 | GEV204; GEV206 after preliminary tests |  | 1.89 | 1.75 | various | Prime 20, slow hardener | PPG2002 |  |  | 73.23 | LM |  |  | 0.77 |  | 35 | UD material used in preliminary programme 2 (1 layer less than UD1) | 3.52 | 44.13 | 3.52 |  | 25 | 0 | 2.56 | [0°]4 | 0.04 | GE1 |  | 1.1 | UD2 | 0 | RAL |  | 53.31 |  |  | 0 | R0300 | V1 | 4 | Rectangular | 55 | 1R0300UD2 |  | -397.5622
Table OptiMat | 445 | GEV206_R0300_0052 | 1 | 53.31 | VUB | UD2 | 0 | LM | R0300 | GE1 | 3.85 |  | 25.24 | 25.24 | 97.174 | 145 |  | 35 |  | TG 3 phase I | BM | 2003-03-14 | 2003-03-14 | STC |  | -38.23 |  | -38.23 |  |  | -1.07 | -1.07 |  |  |  | 0.3 | -393.418 | -393.418 |  |  |  |  | -10670.41 |  |  | 1 | [10 empty] | 1 |  |  |  | 36.87 | [5 empty] | -0.01067041 | 100 kN MTS, VUB | d | h | n |  |  | d, RT | OB_TG5_R006 | No precautions to keep stiffness of test bench and grips as high as possible | [10 empty] | 0052 |  |  |  |  | 2 |  | 145 | 0.27 | GEV204; GEV206 after preliminary tests |  | 1.89 | 1.75 | various | Prime 20, slow hardener | PPG2002 |  |  | 73.23 | LM |  |  | 0.77 |  | 35 | UD material used in preliminary programme 2 (1 layer less than UD1) | 3.52 | 44.13 | 3.52 |  | 25 | 0 | 2.56 | [0°]4 | 0.04 | GE1 |  | 1.1 | UD2 | 0 | RAL |  | 53.31 |  |  | 0 | R0300 | V1 | 4 | Rectangular | 55 | 1R0300UD2 |  | -393.418
Table OptiMat | 444 | GEV206_R0300_0051 | 1 | 53.31 | VUB | UD2 | 0 | LM | R0300 | GE1 | 3.78 |  | 25.2 | 25.2 | 95.256 | 145 |  | 35 |  | TG 3 phase I | BM | 2003-03-12 | 2003-03-12 | STT |  | 74.9 |  | 74.9 |  |  | 2.24 | 2.24 |  |  |  | 0.26 | 786.3022 | 786.3022 |  |  |  |  | 21046.63 |  |  | 1 | [10 empty] | 0.25 |  |  | 37.36 | [5 empty] | 0.02104663 |  | 100 kN MTS, VUB | d | h | n |  |  | d, RT | OB_TG5_R006 | [11 empty] | 0051 |  |  |  |  | 2 |  | 145 | 0.27 | GEV204; GEV206 after preliminary tests |  | 1.89 | 1.75 | various | Prime 20, slow hardener | PPG2002 |  |  | 73.23 | LM |  |  | 0.77 |  | 35 | UD material used in preliminary programme 2 (1 layer less than UD1) | 3.52 | 44.13 | 3.52 |  | 25 | 0 | 2.56 | [0°]4 | 0.04 | GE1 |  | 1.1 | UD2 | 0 | RAL |  | 53.31 |  |  | 0 | R0300 | V1 | 4 | Rectangular | 55 | 1R0300UD2 | 786.3022
Table OptiMat | 443 | GEV206_R0300_0050 | 1 | 53.31 | VUB | UD2 | 0 | LM | R0300 | GE1 | 3.8 |  | 25.28 | 25.28 | 96.064 | 145 |  | 35 |  | TG 3 phase I | BM | 2003-03-12 | 2003-03-12 | STT |  | 76.49 |  | 76.49 |  |  | 2.2 | 2.2 |  |  |  |  | 796.24 | 796.24 |  |  |  |  | 20882.25 |  |  | 1 | [10 empty] | 0.25 |  |  | 38.13 | [5 empty] | 0.02088225 |  | 100 kN MTS, VUB | d | h | n |  |  | d, RT | OB_TG5_R006 | [11 empty] | 0050 |  |  |  |  | 2 |  | 145 | 0.27 | GEV204; GEV206 after preliminary tests |  | 1.89 | 1.75 | various | Prime 20, slow hardener | PPG2002 |  |  | 73.23 | LM |  |  | 0.77 |  | 35 | UD material used in preliminary programme 2 (1 layer less than UD1) | 3.52 | 44.13 | 3.52 |  | 25 | 0 | 2.56 | [0°]4 | 0.04 | GE1 |  | 1.1 | UD2 | 0 | RAL |  | 53.31 |  |  | 0 | R0300 | V1 | 4 | Rectangular | 55 | 1R0300UD2 | 796.24
Table OptiMat | 442 | GEV206_R0300_0049 | 1 | 53.31 | VUB | UD2 | 0 | LM | R0300 | GE1 | 3.81 |  | 24.96 | 24.96 | 95.0976 | 145 |  | 35 |  | TG 3 phase I | BM | 2003-03-12 | 2003-03-12 | STT |  | 75.64 |  | 75.64 |  |  | 2.25 | 2.25 |  |  |  |  | 795.3934 | 795.3934 |  |  |  |  | 21714.26 |  |  | 1 | [10 empty] | 0.25 |  |  | 36.63 | [5 empty] | 0.02171426 |  | 100 kN MTS, VUB | d | h | n |  |  | d, RT | OB_TG5_R006 | [11 empty] | 0049 |  |  |  |  | 2 |  | 145 | 0.27 | GEV204; GEV206 after preliminary tests |  | 1.89 | 1.75 | various | Prime 20, slow hardener | PPG2002 |  |  | 73.23 | LM |  |  | 0.77 |  | 35 | UD material used in preliminary programme 2 (1 layer less than UD1) | 3.52 | 44.13 | 3.52 |  | 25 | 0 | 2.56 | [0°]4 | 0.04 | GE1 |  | 1.1 | UD2 | 0 | RAL |  | 53.31 |  |  | 0 | R0300 | V1 | 4 | Rectangular | 55 | 1R0300UD2 | 795.3934
Table OptiMat | 398 | GEV205_R0500_0062 | [+/-45 ,UD]4;[+/-45] |  | DLR | MD2 | 0 | LM | R0500 | GE1 | 6.54 |  | 25.16 | 25.16 | 164.5464 | 155 |  | 45 |  | P2 | P2 |  |  | STC |  | -82.54 |  | -82.54 |  |  | -2 | -2 |  |  |  |  | -501.6214 | -501.6214 |  |  |  |  | -16771.03 |  |  | 1 | [14 empty] | 29.91 | [5 empty] | -0.01677103 | 200 kN HUN, DLR | d | m | n |  |  | d, RT | OB_TC_R007 | slight bending displacement controlled by "hand"; loading rate 0.043%/s |  | x | [8 empty] | S112_GL45 | [8 empty] | GEV205; GEV207 after preliminary tests |  |  |  |  | Prime 20, slow hardener | PPG2002 | [9 empty] | MD material used in preliminary programme 2 (1 layer less than MD1) | 6.57 |  |  |  |  | 10 |  | [[±45, 0°]4;±45] |  | GE1 |  |  |  | 0 | [5 empty] | 5 |  | V1 | 4 |  |  | [+/-45 ,UD]4;[+/-45] R0500MD2 |  | -501.6214
Table OptiMat | 373 | GEV205_R0400_0037 | [+/-45 ,UD]4;[+/-45] |  | DLR | MD2 | 0 | LM | R0400 | GE1 | 6.57 |  | 24.84 | 24.84 | 163.1988 | 150 |  | 40 |  | P2 | P2 |  |  | STC |  | -85.34 |  | -85.34 |  |  | -1.95 | -1.95 |  |  |  |  | -522.9205 | -522.9205 |  |  |  |  | -18905.3 |  |  | 1 | [14 empty] | 27.66 | [5 empty] | -0.0189053 | 200 kN HUN, DLR | d | m | n |  |  | d, RT | OB_TC_R007 | loading rate 0.031%/s |  | x |  |  | x | [5 empty] | S61_GL40 |  |  |  |  | 2 |  | 150 |  | GEV205; GEV207 after preliminary tests |  |  |  | various | Prime 20, slow hardener | PPG2002 |  |  |  | LM |  |  |  |  | 40 | MD material used in preliminary programme 2 (1 layer less than MD1) | 6.57 |  | 6.57 |  | 25 | 10 |  | [[±45, 0°]4;±45] |  | GE1 |  |  |  | 0 | [5 empty] | 5 |  | V1 | 4 | Rectangular | 55 | [+/-45 ,UD]4;[+/-45] R0400MD2 |  | -522.9205
Table OptiMat | 325 | GEV204_R0400_0079 | 4UD |  | RISØ | UD2 | 0 | LM | R0400 | GE1 | 3.899 |  | 24.836 | 24.836 | 96.835564 | 150 |  | 40 |  | P2 | P2 | [9 empty] | 1.53 | [14 empty] | 1 | [21 empty] | 250 kN Instron, RISØ | [5 empty] | d, RT |  |  | x | [9 empty] | S79C |  |  |  |  | 2 |  | 150 |  | GEV204; GEV206 after preliminary tests |  |  |  | various | Prime 20, slow hardener | PPG2002 |  |  |  | LM |  |  |  |  | 40 | UD material used in preliminary programme 2 (1 layer less than UD1) | 3.52 |  | 6.57 |  | 25 | 0 |  | [0°]4 |  | GE1 |  |  |  | 0 | [5 empty] | 0 |  | V1 | 4 | Rectangular | 55 | 4UDR0400UD2
Table OptiMat | 320 | GEV204_R0400_0074 | 4UD |  | RISØ | UD2 | 0 | LM | R0400 | GE1 | 3.922 |  | 25.031 | 25.031 | 98.171582 | 150 |  | 40 |  | P2 | P2 | [9 empty] | 1.43 | [14 empty] | 1 | [21 empty] | 250 kN Instron, RISØ | [5 empty] | d, RT |  |  | x | [9 empty] | S74C |  |  |  |  | 2 |  | 150 |  | GEV204; GEV206 after preliminary tests |  |  |  | various | Prime 20, slow hardener | PPG2002 |  |  |  | LM |  |  |  |  | 40 | UD material used in preliminary programme 2 (1 layer less than UD1) | 3.52 |  | 6.57 |  | 25 | 0 |  | [0°]4 |  | GE1 |  |  |  | 0 | [5 empty] | 0 |  | V1 | 4 | Rectangular | 55 | 4UDR0400UD2
Table OptiMat | 317 | GEV204_R0400_0071 | 4UD |  | WMC | UD2 | 0 | LM | R0400 | GE1 | 3.85 |  | 24.97 | 24.97 | 96.1345 | 150 |  | 40 |  | P2 | P2 | 2002-07-31 | 2002-07-31 | STC |  | -40.3165382 |  | -40.3165382 |  |  | -1.2332 | -1.2332 |  |  |  |  | -419.3764 | -419.3764 |  |  |  |  | -11989.15 |  |  | 1 | [14 empty] | 34.97965269 | [5 empty] | -0.01198915 | 100 kN Schenck, WMC | d | h | n |  | y | d, RT | OB_TC_N001.doc | slight buckling |  |  | x | [7 empty] | PRC04C71 |  |  |  |  | 2 |  | 150 |  | GEV204; GEV206 after preliminary tests |  |  |  | various | Prime 20, slow hardener | PPG2002 |  |  |  | LM |  |  |  |  | 40 | UD material used in preliminary programme 2 (1 layer less than UD1) | 3.52 |  | 6.57 |  | 25 | 0 |  | [0°]4 |  | GE1 |  |  |  | 0 | [5 empty] | 0 |  | V1 | 4 | Rectangular | 55 | 4UDR0400UD2 |  | -419.3764
Table OptiMat | 315 | GEV204_R0400_0069 | 4UD |  | RISØ | UD2 | 0 | LM | R0400 | GE1 | 3.893 |  | 25.054 | 25.054 | 97.535222 | 150 |  | 40 |  | P2 | P2 | [7 empty] | 0 |  | 1.48 | [14 empty] | 1 | [21 empty] | 250 kN Instron, RISØ | [5 empty] | d, RT |  |  | x | [9 empty] | S69C |  |  |  |  | 2 |  | 150 |  | GEV204; GEV206 after preliminary tests |  |  |  | various | Prime 20, slow hardener | PPG2002 |  |  |  | LM |  |  |  |  | 40 | UD material used in preliminary programme 2 (1 layer less than UD1) | 3.52 |  | 6.57 |  | 25 | 0 |  | [0°]4 |  | GE1 |  |  |  | 0 | [5 empty] | 0 |  | V1 | 4 | Rectangular | 55 | 4UDR0400UD2
Table OptiMat | 312 | GEV204_R0400_0066 | 4UD |  | WMC | UD2 | 0 | LM | R0400 | GE1 | 3.845 |  | 24.98 | 24.98 | 96.0481 | 150 |  | 40 |  | P2 | P2 | 2002-07-31 | 2002-07-31 | STC |  | -40.9937373 |  | -40.9937373 |  |  | -1.2074 | -1.2074 |  |  |  |  | -426.8043 | -426.8043 |  |  |  |  | -12106.15 |  |  | 1 | [14 empty] | 35.25517068 | [5 empty] | -0.01210615 | 100 kN Schenck, WMC | d | h | n |  | y | d, RT | OB_TC_N001.doc |  |  |  | x | [7 empty] | PRC04C66 |  |  |  |  | 2 |  | 150 |  | GEV204; GEV206 after preliminary tests |  |  |  | various | Prime 20, slow hardener | PPG2002 |  |  |  | LM |  |  |  |  | 40 | UD material used in preliminary programme 2 (1 layer less than UD1) | 3.52 |  | 6.57 |  | 25 | 0 |  | [0°]4 |  | GE1 |  |  |  | 0 | [5 empty] | 0 |  | V1 | 4 | Rectangular | 55 | 4UDR0400UD2 |  | -426.8043
Table OptiMat | 310 | GEV204_R0400_0064 | 4UD |  | RISØ | UD2 | 0 | LM | R0400 | GE1 | 3.955 |  | 25.067 | 25.067 | 99.139985 | 150 |  | 40 |  | P2 | P2 | [9 empty] | 1.39 | [14 empty] | 1 | [21 empty] | 250 kN Instron, RISØ | [5 empty] | d, RT |  |  | x | [9 empty] | S64C |  |  |  |  | 2 |  | 150 |  | GEV204; GEV206 after preliminary tests |  |  |  | various | Prime 20, slow hardener | PPG2002 |  |  |  | LM |  |  |  |  | 40 | UD material used in preliminary programme 2 (1 layer less than UD1) | 3.52 |  | 6.57 |  | 25 | 0 |  | [0°]4 |  | GE1 |  |  |  | 0 | [5 empty] | 0 |  | V1 | 4 | Rectangular | 55 | 4UDR0400UD2
Table OptiMat | 308 | GEV204_R0400_0062 | 4UD |  | DLR | UD2 | 0 | LM | R0400 | GE1 | 3.8 |  | 25.02 | 25.02 | 95.076 | 150 |  | 40 |  | P2 | P2 |  |  | STC |  | -49.36 |  | -49.36 |  |  | -1.35 | -1.35 |  |  |  |  | -519.1636 | -519.1636 |  |  |  |  | -13590.67 |  |  | 1 | [10 empty] | 1.6 |  |  |  | 38.2 | [5 empty] | -0.01359067 | 200 kN HUN, DLR | l | m | n |  | y | d, RT | OB_TC_N002 | [11 empty] | S62_C_GL40 |  |  |  |  | 2 |  | 150 |  | GEV204; GEV206 after preliminary tests |  |  |  | various | Prime 20, slow hardener | PPG2002 |  |  |  | LM |  |  |  |  | 40 | UD material used in preliminary programme 2 (1 layer less than UD1) | 3.52 |  | 6.57 |  | 25 | 0 |  | [0°]4 |  | GE1 |  |  |  | 0 | [5 empty] | 0 |  | V1 | 4 | Rectangular | 55 | 4UDR0400UD2 |  | -519.1636
Table OptiMat | 307 | GEV204_R0400_0061 | 4UD |  | WMC | UD2 | 0 | LM | R0400 | GE1 | 3.855 |  | 25.01 | 25.01 | 96.41355 | 150 |  | 40 |  | P2 | P2 | 2002-07-31 | 2002-07-31 | STT |  | 76.3286876 |  | 76.3286876 | [8 empty] | 791.6801 | 791.6801 | [7 empty] | 1 | [21 empty] | 100 kN Schenck, WMC | d | h | n |  | y | d, RT | OB_TC_N001.doc | [11 empty] | PRC04T61 |  |  |  |  | 2 |  | 150 |  | GEV204; GEV206 after preliminary tests |  |  |  | various | Prime 20, slow hardener | PPG2002 |  |  |  | LM |  |  |  |  | 40 | UD material used in preliminary programme 2 (1 layer less than UD1) | 3.52 |  | 6.57 |  | 25 | 0 |  | [0°]4 |  | GE1 |  |  |  | 0 | [5 empty] | 0 |  | V1 | 4 | Rectangular | 55 | 4UDR0400UD2 | 791.6801
Table OptiMat | 295 | GEV204_R0300_0049 | 4UD |  | RISØ | UD2 | 0 | LM | R0300 | GE1 | 3.899 |  | 24.836 | 24.836 | 96.835564 | 145 |  | 35 |  | P2 | P2 | [9 empty] | 1.52 | [14 empty] | 1 | [21 empty] | 250 kN Instron, RISØ | [5 empty] | d, RT |  |  | x | [9 empty] | S49B |  |  |  |  | 2 |  | 145 |  | GEV204; GEV206 after preliminary tests |  |  |  | various | Prime 20, slow hardener | PPG2002 |  |  |  | LM |  |  |  |  | 35 | UD material used in preliminary programme 2 (1 layer less than UD1) | 3.52 |  | 3.52 |  | 25 | 0 |  | [0°]4 |  | GE1 |  |  |  | 0 | [5 empty] | 0 |  | V1 | 4 | Rectangular | 55 | 4UDR0300UD2
Table OptiMat | 292 | GEV204_R0300_0046 | 4UD |  | WMC | UD2 | 0 | LM | R0300 | GE1 | 3.835 |  | 24.93 | 24.93 | 95.60655 | 145 |  | 35 |  | P2 | P2 | 2002-07-31 | 2002-07-31 | STT |  | 76.5977119 |  | 76.5977119 | [8 empty] | 801.1764 | 801.1764 | [7 empty] | 1 | [21 empty] | 100 kN Schenck, WMC | d | h | n |  | y | d, RT | OB_TC_N001.doc | loading rate 0.095233 | [10 empty] | PRB04T46 |  |  |  |  | 2 |  | 145 |  | GEV204; GEV206 after preliminary tests |  |  |  | various | Prime 20, slow hardener | PPG2002 |  |  |  | LM |  |  |  |  | 35 | UD material used in preliminary programme 2 (1 layer less than UD1) | 3.52 |  | 3.52 |  | 25 | 0 |  | [0°]4 |  | GE1 |  |  |  | 0 | [5 empty] | 0 |  | V1 | 4 | Rectangular | 55 | 4UDR0300UD2 | 801.1764
Table OptiMat | 290 | GEV204_R0300_0044 | 4UD |  | RISØ | UD2 | 0 | LM | R0300 | GE1 | 3.922 |  | 25.031 | 25.031 | 98.171582 | 145 |  | 35 |  | P2 | P2 | [7 empty] | 0 |  | 1.49 | [14 empty] | 1 | [21 empty] | 250 kN Instron, RISØ | [5 empty] | d, RT |  |  | x | [9 empty] | S44B |  |  |  |  | 2 |  | 145 |  | GEV204; GEV206 after preliminary tests |  |  |  | various | Prime 20, slow hardener | PPG2002 |  |  |  | LM |  |  |  |  | 35 | UD material used in preliminary programme 2 (1 layer less than UD1) | 3.52 |  | 3.52 |  | 25 | 0 |  | [0°]4 |  | GE1 |  |  |  | 0 | [5 empty] | 0 |  | V1 | 4 | Rectangular | 55 | 4UDR0300UD2
Table OptiMat | 287 | GEV204_R0300_0041 | 4UD |  | WMC | UD2 | 0 | LM | R0300 | GE1 | 3.89 |  | 24.94 | 24.94 | 97.0166 | 145 |  | 35 |  | P2 | P2 | 2002-07-31 | 2002-07-31 | STC |  | -46.9679321 |  | -46.9679321 |  |  | -1.3929 | -1.3929 |  |  |  |  | -484.1226 | -484.1226 |  |  |  |  | -13931.75 |  |  | 1 | [14 empty] | 34.74959053 | [5 empty] | -0.01393175 | 100 kN Schenck, WMC | d | h | n |  | y | d, RT | OB_TC_N001.doc | [11 empty] | PRB04C41 |  |  |  |  | 2 |  | 145 |  | GEV204; GEV206 after preliminary tests |  |  |  | various | Prime 20, slow hardener | PPG2002 |  |  |  | LM |  |  |  |  | 35 | UD material used in preliminary programme 2 (1 layer less than UD1) | 3.52 |  | 3.52 |  | 25 | 0 |  | [0°]4 |  | GE1 |  |  |  | 0 | [5 empty] | 0 |  | V1 | 4 | Rectangular | 55 | 4UDR0300UD2 |  | -484.1226
Table OptiMat | 285 | GEV204_R0300_0039 | 4UD |  | RISØ | UD2 | 0 | LM | R0300 | GE1 | 3.893 |  | 25.054 | 25.054 | 97.535222 | 145 |  | 35 |  | P2 | P2 | [9 empty] | 1.65 | [14 empty] | 1 | [21 empty] | 250 kN Instron, RISØ | [5 empty] | d, RT |  |  | x | [9 empty] | S39B |  |  |  |  | 2 |  | 145 |  | GEV204; GEV206 after preliminary tests |  |  |  | various | Prime 20, slow hardener | PPG2002 |  |  |  | LM |  |  |  |  | 35 | UD material used in preliminary programme 2 (1 layer less than UD1) | 3.52 |  | 3.52 |  | 25 | 0 |  | [0°]4 |  | GE1 |  |  |  | 0 | [5 empty] | 0 |  | V1 | 4 | Rectangular | 55 | 4UDR0300UD2
Table OptiMat | 282 | GEV204_R0300_0036 | 4UD |  | WMC | UD2 | 0 | LM | R0300 | GE1 | 3.895 |  | 25.02 | 25.02 | 97.4529 | 145 |  | 35 |  | P2 | P2 | 2002-08-01 | 2002-08-01 | STC |  | -42.8954608 |  | -42.8954608 |  |  | -1.2399 | -1.2399 |  |  |  |  | -440.1661 | -440.1661 |  |  |  |  | -12457.29 |  |  | 1 | [14 empty] | 35.33402263 | [5 empty] | -0.01245729 | 100 kN Schenck, WMC | d | h | n |  | y | d, RT | OB_TC_N001.doc | [11 empty] | PRB04C36 |  |  |  |  | 2 |  | 145 |  | GEV204; GEV206 after preliminary tests |  |  |  | various | Prime 20, slow hardener | PPG2002 |  |  |  | LM |  |  |  |  | 35 | UD material used in preliminary programme 2 (1 layer less than UD1) | 3.52 |  | 3.52 |  | 25 | 0 |  | [0°]4 |  | GE1 |  |  |  | 0 | [5 empty] | 0 |  | V1 | 4 | Rectangular | 55 | 4UDR0300UD2 |  | -440.1661
Table OptiMat | 280 | GEV204_R0300_0034 | 4UD |  | RISØ | UD2 | 0 | LM | R0300 | GE1 | 3.955 |  | 25.067 | 25.067 | 99.139985 | 145 |  | 35 |  | P2 | P2 | [7 empty] | 0 |  | 1.67 | [14 empty] | 1 | [21 empty] | 250 kN Instron, RISØ | [5 empty] | d, RT |  |  | x | [9 empty] | S34B |  |  |  |  | 2 |  | 145 |  | GEV204; GEV206 after preliminary tests |  |  |  | various | Prime 20, slow hardener | PPG2002 |  |  |  | LM |  |  |  |  | 35 | UD material used in preliminary programme 2 (1 layer less than UD1) | 3.52 |  | 3.52 |  | 25 | 0 |  | [0°]4 |  | GE1 |  |  |  | 0 | [5 empty] | 0 |  | V1 | 4 | Rectangular | 55 | 4UDR0300UD2
Table OptiMat | 278 | GEV204_R0300_0032 | 4UD |  | DLR | UD2 | 0 | LM | R0300 | GE1 | 3.84 |  | 25 | 25 | 96 | 145 |  | 35 |  | P2 | P2 |  |  | STC |  | -43.3 |  | -43.3 |  |  | -1.23 | -1.23 |  |  |  |  | -451.0417 | -451.0417 |  |  |  |  | -12528.94 |  |  | 1 | [10 empty] | 1.4 |  |  |  | 36 | [5 empty] | -0.01252894 | 200 kN HUN, DLR | d | m | n |  | y | d, RT | OB_TC_N002 | slight bending, displacement controlled by "hand" |  | x | [8 empty] | S32_B_GL35 |  |  |  |  | 2 |  | 145 |  | GEV204; GEV206 after preliminary tests |  |  |  | various | Prime 20, slow hardener | PPG2002 |  |  |  | LM |  |  |  |  | 35 | UD material used in preliminary programme 2 (1 layer less than UD1) | 3.52 |  | 3.52 |  | 25 | 0 |  | [0°]4 |  | GE1 |  |  |  | 0 | [5 empty] | 0 |  | V1 | 4 | Rectangular | 55 | 4UDR0300UD2 |  | -451.0417
Table OptiMat | 265 | GEV204_R0200_0019 | 4UD |  | RISØ | UD2 | 0 | LM | R0200 | GE1 | 3.91 |  | 25.114 | 25.114 | 98.19574 | 140 |  | 30 |  | P2 | P2 | [9 empty] | 1.24 | [14 empty] | 1 | [21 empty] | 250 kN Instron, RISØ | [5 empty] | d, RT |  |  | x | [9 empty] | S19A |  |  |  |  | 2 |  | 140 |  | GEV204; GEV206 after preliminary tests |  |  |  |  | Prime 20, slow hardener | PPG2002 |  |  |  | LM |  |  |  |  | 30 | UD material used in preliminary programme 2 (1 layer less than UD1) | 3.52 |  |  |  | 25 | 0 |  | [0°]4 |  | GE1 |  |  |  | 0 | [5 empty] | 0 |  | V1 | 4 | Rectangular | 55 | 4UDR0200UD2
Table OptiMat | 260 | GEV204_R0200_0014 | 4UD |  | RISØ | UD2 | 0 | LM | R0200 | GE1 | 3.925 |  | 25.018 | 25.018 | 98.19565 | 140 |  | 30 |  | P2 | P2 | [9 empty] | 1.73 | [14 empty] | 1 | [21 empty] | 250 kN Instron, RISØ | [5 empty] | d, RT |  |  | x | [9 empty] | S14A |  |  |  |  | 2 |  | 140 |  | GEV204; GEV206 after preliminary tests |  |  |  |  | Prime 20, slow hardener | PPG2002 |  |  |  | LM |  |  |  |  | 30 | UD material used in preliminary programme 2 (1 layer less than UD1) | 3.52 |  |  |  | 25 | 0 |  | [0°]4 |  | GE1 |  |  |  | 0 | [5 empty] | 0 |  | V1 | 4 | Rectangular | 55 | 4UDR0200UD2
Table OptiMat | 257 | GEV204_R0200_0011 | 4UD |  | WMC | UD2 | 0 | LM | R0200 | GE1 | 3.88 |  | 25.01 | 25.01 | 97.0388 | 140 |  | 30 |  | P2 | P2 | 2002-08-01 | 2002-08-01 | STC |  | -44.5745435 |  | -44.5745435 |  |  | -1.3018 | -1.3018 |  |  |  |  | -459.3476 | -459.3476 |  |  |  |  | -13094 |  |  | 1 | [14 empty] | 35.08076872 | [5 empty] | -0.013094 | 100 kN Schenck, WMC | d | h | n |  | y | d, RT | OB_TC_N001.doc | [11 empty] | PRA04C11 |  |  |  |  | 2 |  | 140 |  | GEV204; GEV206 after preliminary tests |  |  |  |  | Prime 20, slow hardener | PPG2002 |  |  |  | LM |  |  |  |  | 30 | UD material used in preliminary programme 2 (1 layer less than UD1) | 3.52 |  |  |  | 25 | 0 |  | [0°]4 |  | GE1 |  |  |  | 0 | [5 empty] | 0 |  | V1 | 4 | Rectangular | 55 | 4UDR0200UD2 |  | -459.3476
Table OptiMat | 255 | GEV204_R0200_0009 | 4UD |  | RISØ | UD2 | 0 | LM | R0200 | GE1 | 3.87 |  | 25.07 | 25.07 | 97.0209 | 140 |  | 30 |  | P2 | P2 | [9 empty] | 1.32 | [14 empty] | 1 | [21 empty] | 250 kN Instron, RISØ | [5 empty] | d, RT |  |  | x | [9 empty] | S09A |  |  |  |  | 2 |  | 140 |  | GEV204; GEV206 after preliminary tests |  |  |  |  | Prime 20, slow hardener | PPG2002 |  |  |  | LM |  |  |  |  | 30 | UD material used in preliminary programme 2 (1 layer less than UD1) | 3.52 |  |  |  | 25 | 0 |  | [0°]4 |  | GE1 |  |  |  | 0 | [5 empty] | 0 |  | V1 | 4 | Rectangular | 55 | 4UDR0200UD2
Table OptiMat | 252 | GEV204_R0200_0006 | 4UD |  | WMC | UD2 | 0 | LM | R0200 | GE1 | 3.86 |  | 25.02 | 25.02 | 96.5772 | 140 |  | 30 |  | P2 | P2 | 2002-08-01 | 2002-08-01 | STC |  | -44.52816 |  | -44.52816 |  |  | -1.3301 | -1.3301 |  |  |  |  | -461.0629 | -461.0629 |  |  |  |  | -13387.52 |  |  | 1 | [14 empty] | 34.43974875 | [5 empty] | -0.01338752 | 100 kN Schenck, WMC | d | h | n |  | y | d, RT | OB_TC_N001.doc | [11 empty] | PRA04C06 |  |  |  |  | 2 |  | 140 |  | GEV204; GEV206 after preliminary tests |  |  |  |  | Prime 20, slow hardener | PPG2002 |  |  |  | LM |  |  |  |  | 30 | UD material used in preliminary programme 2 (1 layer less than UD1) | 3.52 |  |  |  | 25 | 0 |  | [0°]4 |  | GE1 |  |  |  | 0 | [5 empty] | 0 |  | V1 | 4 | Rectangular | 55 | 4UDR0200UD2 |  | -461.0629
Table OptiMat | 250 | GEV204_R0200_0004 | 4UD |  | RISØ | UD2 | 0 | LM | R0200 | GE1 | 3.947 |  | 25.136 | 25.136 | 99.211792 | 140 |  | 30 |  | P2 | P2 | [9 empty] | 1.16 | [14 empty] | 1 | [21 empty] | 250 kN Instron, RISØ | [5 empty] | d, RT |  |  | x | [9 empty] | S04A |  |  |  |  | 2 |  | 140 |  | GEV204; GEV206 after preliminary tests |  |  |  |  | Prime 20, slow hardener | PPG2002 |  |  |  | LM |  |  |  |  | 30 | UD material used in preliminary programme 2 (1 layer less than UD1) | 3.52 |  |  |  | 25 | 0 |  | [0°]4 |  | GE1 |  |  |  | 0 | [5 empty] | 0 |  | V1 | 4 | Rectangular | 55 | 4UDR0200UD2
Table OptiMat | 248 | GEV204_R0200_0002 | 4UD |  | DLR | UD2 | 0 | LM | R0200 | GE1 | 3.9 |  | 25.11 | 25.11 | 97.929 | 140 |  | 30 |  | P2 | P2 |  |  | STC |  | -51.28 |  | -51.28 |  |  | -1.2 | -1.2 |  |  |  |  | -523.6447 | -523.6447 |  |  |  |  | -14792.22 |  |  | 1 | [10 empty] | 1.2 |  |  |  | 35.4 | [5 empty] | -0.01479222 | 200 kN HUN, DLR | d | m | n |  | y | d, RT | OB_TC_N002 | slight bending, displacement controlled by "hand" |  | x | [8 empty] | S02_A_GL30 |  |  |  |  | 2 |  | 140 |  | GEV204; GEV206 after preliminary tests |  |  |  |  | Prime 20, slow hardener | PPG2002 |  |  |  | LM |  |  |  |  | 30 | UD material used in preliminary programme 2 (1 layer less than UD1) | 3.52 |  |  |  | 25 | 0 |  | [0°]4 |  | GE1 |  |  |  | 0 | [5 empty] | 0 |  | V1 | 4 | Rectangular | 55 | 4UDR0200UD2 |  | -523.6447
Table OptiMat | 247 | GEV204_R0200_0001 | 4UD |  | WMC | UD2 | 0 | LM | R0200 | GE1 | 3.865 |  | 24.9 | 24.9 | 96.2385 | 140 |  | 30 |  | P2 | P2 | 2002-07-31 | 2002-07-31 | STT |  | 73.9260223 |  | 73.9260223 | [8 empty] | 768.1543 | 768.1543 | [7 empty] | 1 | [21 empty] | 100 kN Schenck, WMC | d | h | n |  | y | d, RT | OB_TC_N001.doc | [11 empty] | PRA04T01 |  |  |  |  | 2 |  | 140 |  | GEV204; GEV206 after preliminary tests |  |  |  |  | Prime 20, slow hardener | PPG2002 |  |  |  | LM |  |  |  |  | 30 | UD material used in preliminary programme 2 (1 layer less than UD1) | 3.52 |  |  |  | 25 | 0 |  | [0°]4 |  | GE1 |  |  |  | 0 | [5 empty] | 0 |  | V1 | 4 | Rectangular | 55 | 4UDR0200UD2 | 768.1543
Table OptiMat | 240 | GEV203_R0100_0036 | GEV02016 |  | WMC | MD1 | 0 | LM | R0100 | GE1 | 7.81 |  | 25.55 | 25.55 | 199.5455 | 170 |  | 50 |  | P1 | P1 | 2002-06-14 | 2002-06-14 | STC |  | -91.84 |  | -91.84 | [8 empty] | -460.2459 | -460.2459 | [7 empty] | 1 |  |  |  | c | [6 empty] | 2 | [13 empty] | n |  |  | d, RT |  | near tab | [10 empty] | PR03C36 |  |  |  |  | 2 |  | 170 |  | GEV203 |  |  |  |  | Prime 20, slow hardener | PPG2002 |  |  |  | LM |  |  |  |  | 50 | MD material used in preliminary testing programme 1 | 8.06 |  |  |  | 25 | 12 |  | [[±45°, 0°]5;±45°] |  | GE1 |  |  |  | 0 | [5 empty] | 6 |  | V1 | 5 | Rectangular | 60 | GEV02016R0100MD1 |  | -460.2459
Table OptiMat | 235 | GEV203_R0100_0031 | GEV02016 |  | WMC | MD1 | 0 | LM | R0100 | GE1 | 7.845 |  | 25.45 | 25.45 | 199.65525 | 170 |  | 50 |  | P1 | P1 | 2002-06-14 | 2002-06-14 | STC |  | -97.64 |  | -97.64 | [8 empty] | -489.043 | -489.043 | [7 empty] | 1 |  |  |  | c | [20 empty] | n |  |  | d, RT |  | near tab | [10 empty] | PR03C31 |  |  |  |  | 2 |  | 170 |  | GEV203 |  |  |  |  | Prime 20, slow hardener | PPG2002 |  |  |  | LM |  |  |  |  | 50 | MD material used in preliminary testing programme 1 | 8.06 |  |  |  | 25 | 12 |  | [[±45°, 0°]5;±45°] |  | GE1 |  |  |  | 0 | [5 empty] | 6 |  | V1 | 5 | Rectangular | 60 | GEV02016R0100MD1 |  | -489.043
Table OptiMat | 233 | GEV203_R0100_0029 | GEV02016 |  | RISØ | MD1 | 0 | LM | R0100 | GE1 | 7.9 |  | 25.54 | 25.54 | 201.766 | 170 |  | 50 |  | P1 | P1 | [9 empty] | 0 | [14 empty] | 1 | [21 empty] | 100 kN Instron, RISØ | [5 empty] | d, RT |  |  | x | [9 empty] | S29 |  |  |  |  | 2 |  | 170 |  | GEV203 |  |  |  |  | Prime 20, slow hardener | PPG2002 |  |  |  | LM |  |  |  |  | 50 | MD material used in preliminary testing programme 1 | 8.06 |  |  |  | 25 | 12 |  | [[±45°, 0°]5;±45°] |  | GE1 |  |  |  | 0 | [5 empty] | 6 |  | V1 | 5 | Rectangular | 60 | GEV02016R0100MD1
Table OptiMat | 230 | GEV203_R0100_0026 | GEV02016 |  | WMC | MD1 | 0 | LM | R0100 | GE1 | 7.705 |  | 25.64 | 25.64 | 197.5562 | 170 |  | 50 |  | P1 | P1 | 2002-06-14 | 2002-06-14 | STC |  | -91.66 |  | -91.66 | [8 empty] | -463.9692 | -463.9692 | [7 empty] | 1 |  |  |  | c | [20 empty] | n |  |  | d, RT |  | near tab | [10 empty] | PR03C26 |  |  |  |  | 2 |  | 170 |  | GEV203 |  |  |  |  | Prime 20, slow hardener | PPG2002 |  |  |  | LM |  |  |  |  | 50 | MD material used in preliminary testing programme 1 | 8.06 |  |  |  | 25 | 12 |  | [[±45°, 0°]5;±45°] |  | GE1 |  |  |  | 0 | [5 empty] | 6 |  | V1 | 5 | Rectangular | 60 | GEV02016R0100MD1 |  | -463.9692
Table OptiMat | 228 | GEV203_R0100_0024 | GEV02016 |  | RISØ | MD1 | 0 | LM | R0100 | GE1 | 7.7 |  | 25.55 | 25.55 | 196.735 | 170 |  | 50 |  | P1 | P1 | [9 empty] | 0 | [14 empty] | 1 | [21 empty] | 100 kN Instron, RISØ | [5 empty] | d, RT |  |  | x | [9 empty] | S24 |  |  |  |  | 2 |  | 170 |  | GEV203 |  |  |  |  | Prime 20, slow hardener | PPG2002 |  |  |  | LM |  |  |  |  | 50 | MD material used in preliminary testing programme 1 | 8.06 |  |  |  | 25 | 12 |  | [[±45°, 0°]5;±45°] |  | GE1 |  |  |  | 0 | [5 empty] | 6 |  | V1 | 5 | Rectangular | 60 | GEV02016R0100MD1
Table OptiMat | 213 | GEV203_R0100_0009 | GEV02016 |  | RISØ | MD1 | 0 | LM | R0100 | GE1 | 7.7 |  | 25.7 | 25.7 | 197.89 | 170 |  | 50 |  | P1 | P1 | [9 empty] | 1.14 | [14 empty] | 1 | [21 empty] | 100 kN Instron, RISØ | [5 empty] | d, RT |  |  | x | [9 empty] | S09 |  |  |  |  | 2 |  | 170 |  | GEV203 |  |  |  |  | Prime 20, slow hardener | PPG2002 |  |  |  | LM |  |  |  |  | 50 | MD material used in preliminary testing programme 1 | 8.06 |  |  |  | 25 | 12 |  | [[±45°, 0°]5;±45°] |  | GE1 |  |  |  | 0 | [5 empty] | 6 |  | V1 | 5 | Rectangular | 60 | GEV02016R0100MD1
Table OptiMat | 208 | GEV203_R0100_0004 | GEV02016 |  | RISØ | MD1 | 0 | LM | R0100 | GE1 | 7.89 |  | 25.59 | 25.59 | 201.9051 | 170 |  | 50 |  | P1 | P1 | [9 empty] | 1.59 | [14 empty] | 1 | [21 empty] | 100 kN Instron, RISØ | [5 empty] | d, RT |  |  | x | [9 empty] | S04 |  |  |  |  | 2 |  | 170 |  | GEV203 |  |  |  |  | Prime 20, slow hardener | PPG2002 |  |  |  | LM |  |  |  |  | 50 | MD material used in preliminary testing programme 1 | 8.06 |  |  |  | 25 | 12 |  | [[±45°, 0°]5;±45°] |  | GE1 |  |  |  | 0 | [5 empty] | 6 |  | V1 | 5 | Rectangular | 60 | GEV02016R0100MD1
Table OptiMat | 205 | GEV203_R0100_0001 | GEV02016 |  | WMC | MD1 | 0 | LM | R0100 | GE1 | 7.885 |  | 25.4 | 25.4 | 200.279 | 170 |  | 50 |  | P1 | P1 |  |  | STT |  | 96.76 |  | 96.76 | [8 empty] | 483.126 | 483.126 | [7 empty] | 1 |  |  |  | t | [20 empty] | n |  |  | d, RT |  | end of test range | [10 empty] | PR03T01 |  |  |  |  | 2 |  | 170 |  | GEV203 |  |  |  |  | Prime 20, slow hardener | PPG2002 |  |  |  | LM |  |  |  |  | 50 | MD material used in preliminary testing programme 1 | 8.06 |  |  |  | 25 | 12 |  | [[±45°, 0°]5;±45°] |  | GE1 |  |  |  | 0 | [5 empty] | 6 |  | V1 | 5 | Rectangular | 60 | GEV02016R0100MD1 | 483.126
Table OptiMat | 195 | GEV203_D0100_0031 | GEV02016 |  | WMC | MD1 | 0 | LM | D0100 | GE1 | 7.855 |  | 23.4 | 23.4 | 183.807 | 170 |  | 70 | 100 | P1 | P1 | 2002-06-14 | 2002-06-14 | STC |  | -81.58 |  | -81.58 | [8 empty] | -443.8351 | -443.8351 | [7 empty] | 1 |  |  |  | c | [20 empty] | n |  |  | d, RT |  | middle | [10 empty] | PD03C31 | [8 empty] | GEV203 |  |  |  |  | Prime 20, slow hardener | PPG2002 | [9 empty] | MD material used in preliminary testing programme 1 | 8.06 |  |  |  |  | 12 |  | [[±45°, 0°]5;±45°] |  | GE1 |  |  |  | 0 | [5 empty] | 6 |  | V1 | 5 |  |  | GEV02016D0100MD1 |  | -443.8351
Table OptiMat | 190 | GEV203_D0100_0026 | GEV02016 |  | WMC | MD1 | 0 | LM | D0100 | GE1 | 7.615 |  | 23.28 | 23.28 | 177.2772 | 170 |  | 70 | 100 | P1 | P1 | 2002-06-14 | 2002-06-14 | STC |  | -87.97 |  | -87.97 | [8 empty] | -496.2285 | -496.2285 | [7 empty] | 1 |  |  |  | c | [20 empty] | n |  |  | d, RT |  | middle | [10 empty] | PD03C26 | [8 empty] | GEV203 |  |  |  |  | Prime 20, slow hardener | PPG2002 | [9 empty] | MD material used in preliminary testing programme 1 | 8.06 |  |  |  |  | 12 |  | [[±45°, 0°]5;±45°] |  | GE1 |  |  |  | 0 | [5 empty] | 6 |  | V1 | 5 |  |  | GEV02016D0100MD1 |  | -496.2285
Table OptiMat | 185 | GEV203_D0100_0021 | GEV02016 |  | WMC | MD1 | 0 | LM | D0100 | GE1 | 7.865 |  | 23.34 | 23.34 | 183.5691 | 170 |  | 70 | 100 | P1 | P1 | 2002-06-14 | 2002-06-14 | STC |  | -91.72 |  | -91.72 | [8 empty] | -499.6484 | -499.6484 | [7 empty] | 1 |  |  |  | c | [20 empty] | n |  |  | d, RT |  | middle | [10 empty] | PD03C21 | [8 empty] | GEV203 |  |  |  |  | Prime 20, slow hardener | PPG2002 | [9 empty] | MD material used in preliminary testing programme 1 | 8.06 |  |  |  |  | 12 |  | [[±45°, 0°]5;±45°] |  | GE1 |  |  |  | 0 | [5 empty] | 6 |  | V1 | 5 |  |  | GEV02016D0100MD1 |  | -499.6484
Table OptiMat | 165 | GEV203_D0100_0001 | GEV02016 |  | WMC | MD1 | 0 | LM | D0100 | GE1 | 7.9 |  | 23.04 | 23.04 | 182.016 | 170 |  | 70 | 100 | P1 | P1 | 2002-06-13 | 2002-06-13 | [22 empty] | 1 | [24 empty] | n |  |  | d, RT |  |  | x | [9 empty] | PD03T01 | [8 empty] | GEV203 |  |  |  |  | Prime 20, slow hardener | PPG2002 | [9 empty] | MD material used in preliminary testing programme 1 | 8.06 |  |  |  |  | 12 |  | [[±45°, 0°]5;±45°] |  | GE1 |  |  |  | 0 | [5 empty] | 6 |  | V1 | 5 |  |  | GEV02016D0100MD1
Table OptiMat | 161 | GEV202_R0100_0039 | GEV02015 |  | RISØ | MUD1 | 0 | LM | R0100 | GE1 | 5.57 |  | 25.37 | 25.37 | 141.3109 | 170 |  | 50 |  | P1 | P1 | [7 empty] | 0 | [16 empty] | 1 | [21 empty] | 100 kN Instron, RISØ | [5 empty] | d, RT |  |  | x | [9 empty] | S39 |  |  |  |  | 2 |  | 170 |  | GEV202 |  |  |  |  | Prime 20, slow hardener | PPG2002 |  |  |  | LM |  |  |  |  | 50 | Mainly UD' material used in preliminary testing programme 1 | 5.62 |  |  |  | 25 | 4 |  | [±45°;[0°]5 ;±45°] |  | GE1 |  |  |  | 0 | [5 empty] | 2 |  | V1 | 5 | Rectangular | 60 | GEV02015R0100MUD1
Table OptiMat | 158 | GEV202_R0100_0036 | GEV02015 |  | WMC | MUD1 | 0 | LM | R0100 | GE1 | 5.625 |  | 24.85 | 24.85 | 139.78125 | 170 |  | 50 |  | P1 | P1 | 2002-06-12 | 2002-06-12 | STC |  | -71.21 |  | -71.21 |  |  | -1.537 | -1.537 |  |  |  |  | -509.4389 | -509.4389 |  |  |  |  | -14548.33 |  |  | 1 |  |  |  | c | [10 empty] | 35.017 | [5 empty] | -0.01454833 |  |  |  | n |  |  | d, RT |  |  |  |  | x |  |  | x |  |  |  |  | PR02C36 |  |  |  |  | 2 |  | 170 |  | GEV202 |  |  |  |  | Prime 20, slow hardener | PPG2002 |  |  |  | LM |  |  |  |  | 50 | Mainly UD' material used in preliminary testing programme 1 | 5.62 |  |  |  | 25 | 4 |  | [±45°;[0°]5 ;±45°] |  | GE1 |  |  |  | 0 | [5 empty] | 2 |  | V1 | 5 | Rectangular | 60 | GEV02015R0100MUD1 |  | -509.4389
Table OptiMat | 156 | GEV202_R0100_0034 | GEV02015 |  | RISØ | MUD1 | 0 | LM | R0100 | GE1 | 5.66 |  | 25.29 | 25.29 | 143.1414 | 170 |  | 50 |  | P1 | P1 | [7 empty] | 0 | [16 empty] | 1 | [21 empty] | 100 kN Instron, RISØ | [5 empty] | d, RT |  |  | x | [9 empty] | S34 |  |  |  |  | 2 |  | 170 |  | GEV202 |  |  |  |  | Prime 20, slow hardener | PPG2002 |  |  |  | LM |  |  |  |  | 50 | Mainly UD' material used in preliminary testing programme 1 | 5.62 |  |  |  | 25 | 4 |  | [±45°;[0°]5 ;±45°] |  | GE1 |  |  |  | 0 | [5 empty] | 2 |  | V1 | 5 | Rectangular | 60 | GEV02015R0100MUD1
Table OptiMat | 153 | GEV202_R0100_0031 | GEV02015 |  | WMC | MUD1 | 0 | LM | R0100 | GE1 | 5.695 |  | 25.3 | 25.3 | 144.0835 | 170 |  | 50 |  | P1 | P1 | 2002-06-12 | 2002-06-12 | STC |  | -73.49 |  | -73.49 |  |  | -1.543 | -1.543 |  |  |  |  | -510.0515 | -510.0515 |  |  |  |  | -14890.27 |  |  | 1 |  |  |  | c | [10 empty] | 34.254 | [5 empty] | -0.01489027 |  |  |  | n |  |  | d, RT |  |  |  |  | x |  |  | x |  |  |  |  | PR02C31 |  |  |  |  | 2 |  | 170 |  | GEV202 |  |  |  |  | Prime 20, slow hardener | PPG2002 |  |  |  | LM |  |  |  |  | 50 | Mainly UD' material used in preliminary testing programme 1 | 5.62 |  |  |  | 25 | 4 |  | [±45°;[0°]5 ;±45°] |  | GE1 |  |  |  | 0 | [5 empty] | 2 |  | V1 | 5 | Rectangular | 60 | GEV02015R0100MUD1 |  | -510.0515
Table OptiMat | 151 | GEV202_R0100_0029 | GEV02015 |  | RISØ | MUD1 | 0 | LM | R0100 | GE1 | 5.72 |  | 24.98 | 24.98 | 142.8856 | 170 |  | 50 |  | P1 | P1 | [9 empty] | -3.1 | [14 empty] | 1 | [21 empty] | 100 kN Instron, RISØ | [5 empty] | d, RT |  |  | x | [9 empty] | S29 |  |  |  |  | 2 |  | 170 |  | GEV202 |  |  |  |  | Prime 20, slow hardener | PPG2002 |  |  |  | LM |  |  |  |  | 50 | Mainly UD' material used in preliminary testing programme 1 | 5.62 |  |  |  | 25 | 4 |  | [±45°;[0°]5 ;±45°] |  | GE1 |  |  |  | 0 | [5 empty] | 2 |  | V1 | 5 | Rectangular | 60 | GEV02015R0100MUD1
Table OptiMat | 148 | GEV202_R0100_0026 | GEV02015 |  | WMC | MUD1 | 0 | LM | R0100 | GE1 | 5.64 |  | 25.26 | 25.26 | 142.4664 | 170 |  | 50 |  | P1 | P1 | 2002-06-12 | 2002-06-12 | STC |  | -69.21 |  | -69.21 |  |  | -1.399 | -1.399 |  |  |  |  | -485.7988 | -485.7988 |  |  |  |  | -14136.85 |  |  | 1 |  |  |  | c | [10 empty] | 34.364 | [5 empty] | -0.01413685 |  |  |  | n |  |  | d, RT |  |  |  |  | x |  |  | x |  |  |  |  | PR02C26 |  |  |  |  | 2 |  | 170 |  | GEV202 |  |  |  |  | Prime 20, slow hardener | PPG2002 |  |  |  | LM |  |  |  |  | 50 | Mainly UD' material used in preliminary testing programme 1 | 5.62 |  |  |  | 25 | 4 |  | [±45°;[0°]5 ;±45°] |  | GE1 |  |  |  | 0 | [5 empty] | 2 |  | V1 | 5 | Rectangular | 60 | GEV02015R0100MUD1 |  | -485.7988
Table OptiMat | 141 | GEV202_R0100_0019 | GEV02015 |  | RISØ | MUD1 | 0 | LM | R0100 | GE1 | 5.67 |  | 25.27 | 25.27 | 143.2809 | 170 |  | 50 |  | P1 | P1 | [9 empty] | -4.53 | [14 empty] | 1 | [21 empty] | 100 kN Instron, RISØ | [5 empty] | d, RT |  |  | x | [9 empty] | S19 |  |  |  |  | 2 |  | 170 |  | GEV202 |  |  |  |  | Prime 20, slow hardener | PPG2002 |  |  |  | LM |  |  |  |  | 50 | Mainly UD' material used in preliminary testing programme 1 | 5.62 |  |  |  | 25 | 4 |  | [±45°;[0°]5 ;±45°] |  | GE1 |  |  |  | 0 | [5 empty] | 2 |  | V1 | 5 | Rectangular | 60 | GEV02015R0100MUD1
Table OptiMat | 136 | GEV202_R0100_0014 | GEV02015 |  | RISØ | MUD1 | 0 | LM | R0100 | GE1 | 5.64 |  | 25.34 | 25.34 | 142.9176 | 170 |  | 50 |  | P1 | P1 | [9 empty] | 4.81 | [14 empty] | 1 | [21 empty] | 100 kN Instron, RISØ | [5 empty] | d, RT |  |  | x | [9 empty] | S14 |  |  |  |  | 2 |  | 170 |  | GEV202 |  |  |  |  | Prime 20, slow hardener | PPG2002 |  |  |  | LM |  |  |  |  | 50 | Mainly UD' material used in preliminary testing programme 1 | 5.62 |  |  |  | 25 | 4 |  | [±45°;[0°]5 ;±45°] |  | GE1 |  |  |  | 0 | [5 empty] | 2 |  | V1 | 5 | Rectangular | 60 | GEV02015R0100MUD1
Table OptiMat | 133 | GEV202_R0100_0011 | GEV02015 |  | WMC | MUD1 | 0 | LM | R0100 | GE1 | 5.65 |  | 25.3 | 25.3 | 142.945 | 170 |  | 50 |  | P1 | P1 | 2002-06-11 | 2002-06-11 | STT |  | 96.52 |  | 96.52 | [8 empty] | 675.2247 | 675.2247 | [7 empty] | 1 |  |  |  | t | [20 empty] | n |  |  | d, RT | [6 empty] | x | [5 empty] | PR02T11 |  |  |  |  | 2 |  | 170 |  | GEV202 |  |  |  |  | Prime 20, slow hardener | PPG2002 |  |  |  | LM |  |  |  |  | 50 | Mainly UD' material used in preliminary testing programme 1 | 5.62 |  |  |  | 25 | 4 |  | [±45°;[0°]5 ;±45°] |  | GE1 |  |  |  | 0 | [5 empty] | 2 |  | V1 | 5 | Rectangular | 60 | GEV02015R0100MUD1 | 675.2247
Table OptiMat | 131 | GEV202_R0100_0009 | GEV02015 |  | RISØ | MUD1 | 0 | LM | R0100 | GE1 | 5.67 |  | 25.3 | 25.3 | 143.451 | 170 |  | 50 |  | P1 | P1 | [9 empty] | 4.34 | [14 empty] | 1 | [21 empty] | 100 kN Instron, RISØ | [5 empty] | d, RT |  |  | x | [9 empty] | S09 |  |  |  |  | 2 |  | 170 |  | GEV202 |  |  |  |  | Prime 20, slow hardener | PPG2002 |  |  |  | LM |  |  |  |  | 50 | Mainly UD' material used in preliminary testing programme 1 | 5.62 |  |  |  | 25 | 4 |  | [±45°;[0°]5 ;±45°] |  | GE1 |  |  |  | 0 | [5 empty] | 2 |  | V1 | 5 | Rectangular | 60 | GEV02015R0100MUD1
Table OptiMat | 128 | GEV202_R0100_0006 | GEV02015 |  | WMC | MUD1 | 0 | LM | R0100 | GE1 | 5.62 |  | 24.92 | 24.92 | 140.0504 | 170 |  | 50 |  | P1 | P1 | 2002-06-11 | 2002-06-11 | STT |  | 96.58 |  | 96.58 | [8 empty] | 689.6089 | 689.6089 | [7 empty] | 1 |  |  |  | t | [20 empty] | n |  |  | d, RT | [6 empty] | x | [5 empty] | PR02T06 |  |  |  |  | 2 |  | 170 |  | GEV202 |  |  |  |  | Prime 20, slow hardener | PPG2002 |  |  |  | LM |  |  |  |  | 50 | Mainly UD' material used in preliminary testing programme 1 | 5.62 |  |  |  | 25 | 4 |  | [±45°;[0°]5 ;±45°] |  | GE1 |  |  |  | 0 | [5 empty] | 2 |  | V1 | 5 | Rectangular | 60 | GEV02015R0100MUD1 | 689.6089
Table OptiMat | 126 | GEV202_R0100_0004 | GEV02015 |  | RISØ | MUD1 | 0 | LM | R0100 | GE1 | 5.64 |  | 25.3 | 25.3 | 142.692 | 170 |  | 50 |  | P1 | P1 | [9 empty] | 4.17 | [14 empty] | 1 | [21 empty] | 100 kN Instron, RISØ | [5 empty] | d, RT |  |  | x | [9 empty] | S04 |  |  |  |  | 2 |  | 170 |  | GEV202 |  |  |  |  | Prime 20, slow hardener | PPG2002 |  |  |  | LM |  |  |  |  | 50 | Mainly UD' material used in preliminary testing programme 1 | 5.62 |  |  |  | 25 | 4 |  | [±45°;[0°]5 ;±45°] |  | GE1 |  |  |  | 0 | [5 empty] | 2 |  | V1 | 5 | Rectangular | 60 | GEV02015R0100MUD1
Table OptiMat | 113 | GEV202_D0100_0031 | GEV02015 |  | WMC | MUD1 | 0 | LM | D0100 | GE1 | 5.675 |  | 23.52 | 23.52 | 133.476 | 170 |  | 70 | 100 | P1 | P1 | 2002-06-12 | 2002-06-12 | STC |  | -52.69 |  | -52.69 |  |  | -1.08 | -1.08 |  |  |  |  | -394.7526 | -394.7526 |  |  |  |  | -10399.45 |  |  | 1 |  |  |  | c | [10 empty] | 37.959 | [5 empty] | -0.01039945 |  |  |  | n |  |  | d, RT |  |  |  |  | x |  |  | x |  |  |  |  | PD02C31 | [8 empty] | GEV202 |  |  |  |  | Prime 20, slow hardener | PPG2002 | [9 empty] | Mainly UD' material used in preliminary testing programme 1 | 5.62 |  |  |  |  | 4 |  | [±45°;[0°]5 ;±45°] |  | GE1 |  |  |  | 0 | [5 empty] | 2 |  | V1 | 5 |  |  | GEV02015D0100MUD1 |  | -394.7526
Table OptiMat | 108 | GEV202_D0100_0026 | GEV02015 |  | WMC | MUD1 | 0 | LM | D0100 | GE1 | 5.645 |  | 23.35 | 23.35 | 131.81075 | 170 |  | 70 | 100 | P1 | P1 | 2002-06-12 | 2002-06-12 | STC |  | -56.61 |  | -56.61 |  |  | -1.157 | -1.157 |  |  |  |  | -429.4794 | -429.4794 |  |  |  |  | -11271.83 |  |  | 1 |  |  |  | c | [10 empty] | 38.102 | [5 empty] | -0.01127183 |  |  |  | n |  |  | d, RT |  |  |  |  | x |  |  | x |  |  |  |  | PD02C26 | [8 empty] | GEV202 |  |  |  |  | Prime 20, slow hardener | PPG2002 | [9 empty] | Mainly UD' material used in preliminary testing programme 1 | 5.62 |  |  |  |  | 4 |  | [±45°;[0°]5 ;±45°] |  | GE1 |  |  |  | 0 | [5 empty] | 2 |  | V1 | 5 |  |  | GEV02015D0100MUD1 |  | -429.4794
Table OptiMat | 103 | GEV202_D0100_0021 | GEV02015 |  | WMC | MUD1 | 0 | LM | D0100 | GE1 | 5.66 |  | 23.42 | 23.42 | 132.5572 | 170 |  | 70 | 100 | P1 | P1 | 2002-06-12 | 2002-06-12 | STC |  | -55.79 |  | -55.79 |  |  | -1.137 | -1.137 |  |  |  |  | -420.8749 | -420.8749 |  |  |  |  | -11237.12 |  |  | 1 |  |  |  | c | [10 empty] | 37.454 | [5 empty] | -0.01123712 |  |  |  | n |  |  | d, RT |  |  |  |  | x |  |  | x |  |  |  |  | PD02C21 | [8 empty] | GEV202 |  |  |  |  | Prime 20, slow hardener | PPG2002 | [9 empty] | Mainly UD' material used in preliminary testing programme 1 | 5.62 |  |  |  |  | 4 |  | [±45°;[0°]5 ;±45°] |  | GE1 |  |  |  | 0 | [5 empty] | 2 |  | V1 | 5 |  |  | GEV02015D0100MUD1 |  | -420.8749
Table OptiMat | 88 | GEV202_D0100_0006 | GEV02015 |  | WMC | MUD1 | 0 | LM | D0100 | GE1 | 5.645 |  | 23.36 | 23.36 | 131.8672 | 170 |  | 70 | 100 | P1 | P1 | 2002-06-11 | 2002-06-11 | STT |  | 90.84 |  | 90.84 | [8 empty] | 688.8749 | 688.8749 | [7 empty] | 1 |  |  |  | t | [20 empty] | n |  |  | d, RT |  | teared out | [10 empty] | PD02T06 | [8 empty] | GEV202 |  |  |  |  | Prime 20, slow hardener | PPG2002 | [9 empty] | Mainly UD' material used in preliminary testing programme 1 | 5.62 |  |  |  |  | 4 |  | [±45°;[0°]5 ;±45°] |  | GE1 |  |  |  | 0 | [5 empty] | 2 |  | V1 | 5 |  |  | GEV02015D0100MUD1 | 688.8749
Table OptiMat | 83 | GEV202_D0100_0001 | GEV02015 |  | WMC | MUD1 | 0 | LM | D0100 | GE1 | 5.62 |  | 23.19 | 23.19 | 130.3278 | 170 |  | 70 | 100 | P1 | P1 | 2002-06-10 | 2002-06-10 | STT |  | 92.83 |  | 92.83 | [8 empty] | 712.2809 | 712.2809 | [7 empty] | 1 |  |  |  | t | [20 empty] | n |  |  | d, RT |  | teared out | [10 empty] | PD02T01 | [8 empty] | GEV202 |  |  |  |  | Prime 20, slow hardener | PPG2002 | [9 empty] | Mainly UD' material used in preliminary testing programme 1 | 5.62 |  |  |  |  | 4 |  | [±45°;[0°]5 ;±45°] |  | GE1 |  |  |  | 0 | [5 empty] | 2 |  | V1 | 5 |  |  | GEV02015D0100MUD1 | 712.2809
Table OptiMat | 66 | GEV201_R0100_0026 | GEV02014 |  | WMC | UD1 | 0 | LM | R0100 | GE1 | 4.605 |  | 25.25 | 25.25 | 116.27625 | 170 |  | 50 |  | P1 | P1 | 2002-06-06 | 2002-06-06 | STT |  | 87.41 |  | 87.41 |  |  | -1.96 | -1.96 |  |  |  |  | 751.7442 | 751.7442 |  |  |  |  | 19182.04 |  |  | 1 |  |  |  | t | [9 empty] | 39.19 | [5 empty] | 0.01918204 |  | 250 kN homebuilt, WMC |  |  | n |  |  | d, RT | [12 empty] | PR01T26 |  |  |  |  | 2 |  | 170 |  | GEV201 |  |  |  |  | Prime 20, slow hardener | PPG2002 |  |  |  | LM |  |  |  |  | 50 | UD material used in preliminary testing programme 1 | 4.4 |  |  |  | 25 | 0 |  | [0°]5 |  | GE1 |  |  |  | 0 | [5 empty] | 0 |  | V1 | 5 | Rectangular | 60 | GEV02014R0100UD1 | 751.7442
Table OptiMat | 64 | GEV201_R0100_0024 | GEV02014 |  | RISØ | UD1 | 0 | LM | R0100 | GE1 | 4.59 |  | 25.14 | 25.14 | 115.3926 | 170 |  | 50 |  | P1 | P1 | [9 empty] | -2.69 | [14 empty] | 1 | [21 empty] | 100 kN Instron, RISØ | [5 empty] | d, RT |  |  | x | [9 empty] | S24 |  |  |  |  | 2 |  | 170 |  | GEV201 |  |  |  |  | Prime 20, slow hardener | PPG2002 |  |  |  | LM |  |  |  |  | 50 | UD material used in preliminary testing programme 1 | 4.4 |  |  |  | 25 | 0 |  | [0°]5 |  | GE1 |  |  |  | 0 | [5 empty] | 0 |  | V1 | 5 | Rectangular | 60 | GEV02014R0100UD1
Table OptiMat | 61 | GEV201_R0100_0021 | GEV02014 |  | WMC | UD1 | 0 | LM | R0100 | GE1 | 4.6 |  | 25.13 | 25.13 | 115.598 | 170 |  | 50 |  | P1 | P1 | 2002-06-05 | 2002-06-05 | STC |  | -68.6 |  | -68.6 |  |  | -1.496 | -1.496 |  |  |  |  | -593.4359 | -593.4359 |  |  |  |  | -14808.13 |  |  | 1 |  |  |  | c | [10 empty] | 40.075 | [5 empty] | -0.01480813 |  |  |  | n |  |  | d, RT | [12 empty] | PR01C21 |  |  |  |  | 2 |  | 170 |  | GEV201 |  |  |  |  | Prime 20, slow hardener | PPG2002 |  |  |  | LM |  |  |  |  | 50 | UD material used in preliminary testing programme 1 | 4.4 |  |  |  | 25 | 0 |  | [0°]5 |  | GE1 |  |  |  | 0 | [5 empty] | 0 |  | V1 | 5 | Rectangular | 60 | GEV02014R0100UD1 |  | -593.4359
Table OptiMat | 59 | GEV201_R0100_0019 | GEV02014 |  | RISØ | UD1 | 0 | LM | R0100 | GE1 | 4.5 |  | 25.11 | 25.11 | 112.995 | 170 |  | 50 |  | P1 | P1 | [9 empty] | 0 | [14 empty] | 1 | [21 empty] | 100 kN Instron, RISØ | [5 empty] | d, RT |  |  | x | [9 empty] | S19 |  |  |  |  | 2 |  | 170 |  | GEV201 |  |  |  |  | Prime 20, slow hardener | PPG2002 |  |  |  | LM |  |  |  |  | 50 | UD material used in preliminary testing programme 1 | 4.4 |  |  |  | 25 | 0 |  | [0°]5 |  | GE1 |  |  |  | 0 | [5 empty] | 0 |  | V1 | 5 | Rectangular | 60 | GEV02014R0100UD1
Table OptiMat | 56 | GEV201_R0100_0016 | GEV02014 |  | WMC | UD1 | 0 | LM | R0100 | GE1 | 4.585 |  | 25.03 | 25.03 | 114.76255 | 170 |  | 50 |  | P1 | P1 | 2002-06-05 | 2002-06-05 | STC |  | -58.06 |  | -58.06 |  |  | -1.266 | -1.266 |  |  |  |  | -505.9142 | -505.9142 |  |  |  |  | -12891.83 |  |  | 1 |  |  |  | c | [10 empty] | 39.243 | [5 empty] | -0.01289183 |  |  |  | n |  |  | d, RT | [12 empty] | PR01C16 |  |  |  |  | 2 |  | 170 |  | GEV201 |  |  |  |  | Prime 20, slow hardener | PPG2002 |  |  |  | LM |  |  |  |  | 50 | UD material used in preliminary testing programme 1 | 4.4 |  |  |  | 25 | 0 |  | [0°]5 |  | GE1 |  |  |  | 0 | [5 empty] | 0 |  | V1 | 5 | Rectangular | 60 | GEV02014R0100UD1 |  | -505.9142
Table OptiMat | 54 | GEV201_R0100_0014 | GEV02014 |  | RISØ | UD1 | 0 | LM | R0100 | GE1 | 4.48 |  | 25.28 | 25.28 | 113.2544 | 170 |  | 50 |  | P1 | P1 | [9 empty] | 2.28 | [14 empty] | 1 | [21 empty] | 100 kN Instron, RISØ | [5 empty] | d, RT |  |  | x | [9 empty] | S14 |  |  |  |  | 2 |  | 170 |  | GEV201 |  |  |  |  | Prime 20, slow hardener | PPG2002 |  |  |  | LM |  |  |  |  | 50 | UD material used in preliminary testing programme 1 | 4.4 |  |  |  | 25 | 0 |  | [0°]5 |  | GE1 |  |  |  | 0 | [5 empty] | 0 |  | V1 | 5 | Rectangular | 60 | GEV02014R0100UD1
Table OptiMat | 51 | GEV201_R0100_0011 | GEV02014 |  | WMC | UD1 | 0 | LM | R0100 | GE1 | 4.55 |  | 25.17 | 25.17 | 114.5235 | 170 |  | 50 |  | P1 | P1 | 2002-06-06 | 2002-06-06 | STT |  | 96.41 |  | 96.41 | [8 empty] | 841.836 | 841.836 |  |  |  |  | 21299.9 |  |  | 1 |  |  |  | t | [9 empty] | 39.523 | [5 empty] | 0.0212999 |  |  |  |  | n |  |  | d, RT | [6 empty] | x | [5 empty] | PR01T11 |  |  |  |  | 2 |  | 170 |  | GEV201 |  |  |  |  | Prime 20, slow hardener | PPG2002 |  |  |  | LM |  |  |  |  | 50 | UD material used in preliminary testing programme 1 | 4.4 |  |  |  | 25 | 0 |  | [0°]5 |  | GE1 |  |  |  | 0 | [5 empty] | 0 |  | V1 | 5 | Rectangular | 60 | GEV02014R0100UD1 | 841.836
Table OptiMat | 49 | GEV201_R0100_0009 | GEV02014 |  | RISØ | UD1 | 0 | LM | R0100 | GE1 | 4.4 |  | 25 | 25 | 110 | 170 |  | 50 |  | P1 | P1 | [9 empty] | 1.26 | [14 empty] | 1 | [21 empty] | 100 kN Instron, RISØ | [5 empty] | d, RT |  |  | x | [9 empty] | S09 |  |  |  |  | 2 |  | 170 |  | GEV201 |  |  |  |  | Prime 20, slow hardener | PPG2002 |  |  |  | LM |  |  |  |  | 50 | UD material used in preliminary testing programme 1 | 4.4 |  |  |  | 25 | 0 |  | [0°]5 |  | GE1 |  |  |  | 0 | [5 empty] | 0 |  | V1 | 5 | Rectangular | 60 | GEV02014R0100UD1
Table OptiMat | 46 | GEV201_R0100_0006 | GEV02014 |  | WMC | UD1 | 0 | LM | R0100 | GE1 | 4.545 |  | 25.21 | 25.21 | 114.57945 | 170 |  | 50 |  | P1 | P1 | 2002-06-05 | 2002-06-05 | STC |  | -53.91 |  | -53.91 |  |  | -1.191 | -1.191 |  |  |  |  | -470.5032 | -470.5032 |  |  |  |  | -11827.34 |  |  | 1 |  |  |  | c | [10 empty] | 39.781 | [5 empty] | -0.01182734 |  |  |  | n |  |  | d, RT | [12 empty] | PR01C06 |  |  |  |  | 2 |  | 170 |  | GEV201 |  |  |  |  | Prime 20, slow hardener | PPG2002 |  |  |  | LM |  |  |  |  | 50 | UD material used in preliminary testing programme 1 | 4.4 |  |  |  | 25 | 0 |  | [0°]5 |  | GE1 |  |  |  | 0 | [5 empty] | 0 |  | V1 | 5 | Rectangular | 60 | GEV02014R0100UD1 |  | -470.5032
Table OptiMat | 44 | GEV201_R0100_0004 | GEV02014 |  | RISØ | UD1 | 0 | LM | R0100 | GE1 | 4.4 |  | 25 | 25 | 110 | 170 |  | 50 |  | P1 | P1 | [9 empty] | 3.59 | [14 empty] | 1 | [21 empty] | 100 kN Instron, RISØ | [5 empty] | d, RT |  |  | x | [9 empty] | S04 |  |  |  |  | 2 |  | 170 |  | GEV201 |  |  |  |  | Prime 20, slow hardener | PPG2002 |  |  |  | LM |  |  |  |  | 50 | UD material used in preliminary testing programme 1 | 4.4 |  |  |  | 25 | 0 |  | [0°]5 |  | GE1 |  |  |  | 0 | [5 empty] | 0 |  | V1 | 5 | Rectangular | 60 | GEV02014R0100UD1
Table OptiMat | 41 | GEV201_R0100_0001 | GEV02014 |  | WMC | UD1 | 0 | LM | R0100 | GE1 | 4.55 |  | 24.99 | 24.99 | 113.7045 | 170 |  | 50 |  | P1 | P1 | 2002-06-05 | 2002-06-05 | STT |  | 100 |  | 100 | [8 empty] | 879.4727 | 879.4727 |  |  |  |  | 22304.66 |  |  | 1 |  |  |  | t | [9 empty] | 39.43 | [5 empty] | 0.02230466 |  |  |  |  | n |  |  | d, RT |  | test > 100kN; followed by 2nd test (87.4 kN) |  |  |  |  | x | [5 empty] | PR01T01 |  |  |  |  | 2 |  | 170 |  | GEV201 |  |  |  |  | Prime 20, slow hardener | PPG2002 |  |  |  | LM |  |  |  |  | 50 | UD material used in preliminary testing programme 1 | 4.4 |  |  |  | 25 | 0 |  | [0°]5 |  | GE1 |  |  |  | 0 | [5 empty] | 0 |  | V1 | 5 | Rectangular | 60 | GEV02014R0100UD1 | 879.4727
Table OptiMat | 31 | GEV201_D0100_0031 | GEV02014 |  | WMC | UD1 | 0 | LM | D0100 | GE1 | 4.505 |  | 23.35 | 23.35 | 105.19175 | 170 |  | 70 | 100 | P1 | P1 | 2002-06-06 | 2002-06-06 | STT |  | 90.37 |  | 90.37 |  |  | 2.148 | 2.148 |  |  |  |  | 859.0978 | 859.0978 |  |  |  |  | 19128.89 |  |  | 1 |  |  |  | t | [9 empty] | 44.911 | [5 empty] | 0.01912889 |  |  |  |  | n |  |  | d, RT | [12 empty] | PD01T31 | [8 empty] | GEV201 |  |  |  |  | Prime 20, slow hardener | PPG2002 | [9 empty] | UD material used in preliminary testing programme 1 | 4.4 |  |  |  |  | 0 |  | [0°]5 |  | GE1 |  |  |  | 0 | [5 empty] | 0 |  | V1 | 5 |  |  | GEV02014D0100UD1 | 859.0978
Table OptiMat | 19 | GEV201_D0100_0019 | GEV02014 |  | RISØ | UD1 | 0 | LM | D0100 | GE1 | 4.37 |  | 23.25 | 23.25 | 101.6025 | 170 |  | 70 | 100 | P1 | P1 | [24 empty] | 1 | [21 empty] | 100 kN Instron, RISØ | [5 empty] | d, RT |  |  | x | [9 empty] | D19 | [8 empty] | GEV201 |  |  |  |  | Prime 20, slow hardener | PPG2002 | [9 empty] | UD material used in preliminary testing programme 1 | 4.4 |  |  |  |  | 0 |  | [0°]5 |  | GE1 |  |  |  | 0 | [5 empty] | 0 |  | V1 | 5 |  |  | GEV02014D0100UD1
Table OptiMat | 16 | GEV201_D0100_0016 | GEV02014 |  | WMC | UD1 | 0 | LM | D0100 | GE1 | 4.51 |  | 23.34 | 23.34 | 105.2634 | 170 |  | 70 | 100 | P1 | P1 | 2002-06-06 | 2002-06-06 | STT |  | 85.5 |  | 85.5 |  |  | 2.104 | 2.104 |  |  |  |  | 812.2481 | 812.2481 |  |  |  |  | 18220.83 |  |  | 1 |  |  |  | t | [9 empty] | 44.578 | [5 empty] | 0.01822083 |  |  |  |  | n |  |  | d, RT |  | first loaded in compression @-43 kN | [10 empty] | PD01T16 | [8 empty] | GEV201 |  |  |  |  | Prime 20, slow hardener | PPG2002 | [9 empty] | UD material used in preliminary testing programme 1 | 4.4 |  |  |  |  | 0 |  | [0°]5 |  | GE1 |  |  |  | 0 | [5 empty] | 0 |  | V1 | 5 |  |  | GEV02014D0100UD1 | 812.2481
Table OptiMat | 11 | GEV201_D0100_0011 | GEV02014 |  | WMC | UD1 | 0 | LM | D0100 | GE1 | 4.525 |  | 23.03 | 23.03 | 104.21075 | 170 |  | 70 | 100 | P1 | P1 | 2002-06-05 | 2002-06-05 | STC |  | -40.82 |  | -40.82 |  |  | -0.867 | -0.867 |  |  |  |  | -391.7062 | -391.7062 |  |  |  |  | -8731.164 |  |  | 1 |  |  |  | c | [10 empty] | 44.863 | [5 empty] | -0.008731164 |  |  |  | n |  |  | d, RT |  |  |  |  | x | [7 empty] | PD01C11 | [8 empty] | GEV201 |  |  |  |  | Prime 20, slow hardener | PPG2002 | [9 empty] | UD material used in preliminary testing programme 1 | 4.4 |  |  |  |  | 0 |  | [0°]5 |  | GE1 |  |  |  | 0 | [5 empty] | 0 |  | V1 | 5 |  |  | GEV02014D0100UD1 |  | -391.7062
Table OptiMat | 6 | GEV201_D0100_0006 | GEV02014 |  | WMC | UD1 | 0 | LM | D0100 | GE1 | 4.5 |  | 23.35 | 23.35 | 105.075 | 170 |  | 70 | 100 | P1 | P1 | 2002-06-05 | 2002-06-05 | STC |  | -42.58 |  | -42.58 |  |  | -0.885 | -0.885 |  |  |  |  | -405.2344 | -405.2344 |  |  |  |  | -8839.42 |  |  | 1 |  |  |  | c | [10 empty] | 45.844 | [5 empty] | -0.00883942 |  |  |  | n |  |  | d, RT |  |  |  |  | x | [7 empty] | PD01C06 | [8 empty] | GEV201 |  |  |  |  | Prime 20, slow hardener | PPG2002 | [9 empty] | UD material used in preliminary testing programme 1 | 4.4 |  |  |  |  | 0 |  | [0°]5 |  | GE1 |  |  |  | 0 | [5 empty] | 0 |  | V1 | 5 |  |  | GEV02014D0100UD1 |  | -405.2344
Table OptiMat | 4 | GEV201_D0100_0004 | GEV02014 |  | RISØ | UD1 | 0 | LM | D0100 | GE1 | 4.4 |  | 25 | 25 | 110 | 170 |  | 70 | 100 | P1 | P1 | [9 empty] | 2 | [14 empty] | 1 | [21 empty] | 100 kN Instron, RISØ | [5 empty] | d, RT |  |  | x | [9 empty] | D04 | [8 empty] | GEV201 |  |  |  |  | Prime 20, slow hardener | PPG2002 | [9 empty] | UD material used in preliminary testing programme 1 | 4.4 |  |  |  |  | 0 |  | [0°]5 |  | GE1 |  |  |  | 0 | [5 empty] | 0 |  | V1 | 5 |  |  | GEV02014D0100UD1
Table OptiMat | 1 | GEV201_D0100_0001 | GEV02014 |  | WMC | UD1 | 0 | LM | D0100 | GE1 | 4.45 |  | 23.28 | 23.28 | 103.596 | 170 |  | 70 | 100 | P1 | P1 | 2002-06-05 | 2002-06-05 | STC |  | -42.72 |  | -42.72 |  |  | -0.901 | -0.901 |  |  |  |  | -412.3711 | -412.3711 |  |  |  |  | -9195.066 |  |  | 1 |  |  |  | c | [10 empty] | 44.847 | [5 empty] | -0.009195066 |  |  |  | n |  |  | d, RT |  |  |  |  | x | [7 empty] | PD01C01 | [8 empty] | GEV201 |  |  |  |  | Prime 20, slow hardener | PPG2002 | [9 empty] | UD material used in preliminary testing programme 1 | 4.4 |  |  |  |  | 0 |  | [0°]5 |  | GE1 |  |  |  | 0 | [5 empty] | 0 |  | V1 | 5 |  |  | GEV02014D0100UD1 |  | -412.3711