## Sheet1
Category | Variable | Units | Range
|  |  | SNL/MSU/DOE | OptiMat | Upwind | FACT | Final
| Resin Type | - | √ | √ | √ | √
| Sequence | - | √ | √ | √ | √
| Waveform | - |  |  |  | √
| Control | - |  | √ |  | √
Material | Fibre Volume Fraction | % | 0.00~70.90 | 0.00~56.66 |  | 30.00~69.00 | 0.00~70.90
| Fibre Weight Fraction | % |  | 68.23~74.69 | 0.00~71.50 |  | 0.00~74.69
| Percentage of Fibre in 0-deg Direction | % | 0.00~100.00 |  |  |  | 0.00~100.00
| Percentage of Fibre in 45-deg Direction | % | 0.00~100.00 |  |  |  | 0.00~100.00
| Percentage of Fibre in 90-deg Direction | % | 0.00~100.00 |  |  |  | 0.00~100.00
| Percentage of Fibre in Other Direction | % | 0.00~100.00 |  |  |  | 0.00~100.00
| Thickness | mm | 0.30~6.91 | 3.58~29.50 | 2.04~23.75 | 1.90~5.20 | 0.30~29.50
| Tab Thickness | mm |  | 2.00~32.85 | 0.50~2.00 |  | 0.50~32.85
| Width | mm | 4.00~50.00 | 23.00~139.90 | 9.96~100.59 |  | 4.00~139.90
| Maximum Width | mm |  | 6.56~140.40 |  | 12.00~80.00 | 6.56~140.40
| Minimum Width | mm |  | 23.00~139.70 |  | 18.00~25.00 | 18.00~139.70
| Length | mm |  | 140.00~1980.00 | 28.97~1014.00 | 154.90~400.00 | 28.97~1980.00
| Gauge Length | mm |  | 30.00~1184.00 | 9.05~151.05 |  | 9.05~1184.00
| Load Length | mm |  | 30.00~1380.00 |  | 20.00~240.00 | 20.00~1380.00
| Area | mm2 |  | 88.40~4085.75 | 29.28~1423.16 | 24.00~416.00 | 24.00~4085.75
Loading | Maximum Stress | MPa | -904.00~3074.00 | -504.79~653.87 | -489.82~1470.03 | -442.00~1344.53 | -904.00~3074.00
| Minimum Stress | MPa | -4140.00~689.50 | -439.26~749.94 | -631.26~635.22 | -4420.00~188.57 | -4420.00~749.94
| Maximum Strain | % | -1.74~3.73 | -1.67~1.89 |  | -1.50~2.74 | -1.74~3.73
| Minimum Strain | % | -2.11~1.14 |  |  |  | -2.11~1.14
| R-value | - | -2.00~15.00 | -2.50~10.00 | -2.50~10.00 | -1.00~10.00 | -2.50~15.00
| Frequency | Hz | 0.10~200.00 | 0.02~14.92 | 0.50~20.00 | 0.10~25.00 | 0.02~200.00
Static Tests | Static Maximum Tensile Stress | MPa | 20.53~4507.44 | 50.29~1065.26 | 25.08~1659.74 | 55.00~2032.30 | 20.53~4507.44
| Static Maximum Compressive Stress | MPa | -1505.38~-122.75 | -5274.27~-154.42 | -642.42~-78.54 | -720.00~-132.00 | -5274.27~-78.54
| Static Elastic Modulus | GPa | 3.49~141.67 | 0.67~45.78 | 3.64~99.18 | 6.69~47.20 | 0.67~141.67
| Static Compressive Modulus | GPa | 8.96~131.75 | 13.66~57.16 | 9.00~96.44 | 15.90~40.60 | 8.96~131.75
| Static Maximum Tensile Strain | % | 0.02~23.67 | 0.00~3.08 |  | 0.50~12.00 | 0.00~23.67
| Static Maximum Compressive Strain | % | -2.62~-0.47 | -2.73~-0.88 |  | -2.60~-1.41 | -2.73~-0.47
Results | Cycles to Failure | - | 1.91~4.25e9 | 2.00~3.94e7 | 15.00~2.99e7 | 7.00~7.64e7 | 1.91~4.25e9
| log(Cycles to Failure) | - | 0.28~9.63 | 0.30~7.60 | 1.18~7.48 | 0.85~7.88 | 0.28~9.63