## Property Material
Property | wt.C | wt.Si | wt.Mn | wt.P | wt.S | wt.Cr | wt.Mo | wt.Ni | wt.B | wt.Co
58 | 0.04 | 0.65 | 1.64 | 0.027 | 0.008 | 17.2 | 2.7 | 11.3 | 0.0005 | 0.163
33 | 0.044 | 0.48 | 1.57 | 0.032 | 0.027 | 17.6 | 2.55 | 12.8 | 0.0001
BQ | 0.1 | 0.68 | 0.81 | 0.026 | 0.017 | 17 | 2.36 | 12.2 | 0.0039 | 0.11
Heat 65808 | 0.06 | 0.4 | 1.72 | 0.012 | 0.007 | 17.3 | 2.33 | 13.3 |  | 0.03

## Property Fig1
Property | temperature | hold time
Condition 1 | 625 | 0
Condition 2 | 625 | 0.017
Condition 3 | 625 | 0.17
Condition 4 | 625 | 0.25
Condition 5 | 625 | 0.5
Condition 6 | 625 | 2
Condition 7 | 625 | 3
Condition 8 | 625 | 10
Condition 9 | 570 | 0
Condition 10 | 570 | 0.17
Condition 11 | 570 | 0.5
Condition 12 | 570 | 3
Condition 13 | 570 | 10

## Property Fig2
Property | temperature | strain range
Condition 1 | 625 | 0.017
Condition 2 | 625 | 0.012
Condition 3 | 570 | 0.02
Condition 4 | 570 | 0.013
Condition 5 | 570 | 0.009

## Property Fig3
Property | temperature | hold time
Condition 1 | 625 | 0
Condition 2 | 625 | 0.17
Condition 3 | 625 | 0.5
Condition 4 | 625 | 1
Condition 5 | 625 | 1.5
Condition 6 | 625 | 2

## Scatter 1a1
fatigue life | strain range
160.1301 | 0.03159331
207.1543 | 0.0201959
280.0814 | 0.01701254
468.7341 | 0.01281422
1498.714 | 0.006900275
2489.81 | 0.006849006
3127.575 | 0.006951928

## Scatter 1a2
fatigue life | strain range
191.0514 | 0.01701254
233.0302 | 0.015212

## Scatter 1a3
fatigue life | strain range
152.0928 | 0.01701254
216.5027 | 0.0172682
1167.059 | 0.006849006
1685.92 | 0.00664771

## Scatter 1a4
fatigue life | strain range
1022.315 | 0.009580243

## Scatter 1a5
fatigue life | strain range
125.615 | 0.01916863
137.2082 | 0.01739746
132.2531 | 0.01567262
324.4756 | 0.0123452
404.6027 | 0.01216243
750.5841 | 0.006697472
1141.584 | 0.008891763

## Scatter 1a6
fatigue life | strain range
90.87961 | 0.01676067
149.8714 | 0.01498679

## Scatter 1a7
fatigue life | strain range
282.1495 | 0.02004584
258.3096 | 0.01860526

## Scatter 1a8
fatigue life | strain range
407.5901 | 0.01390977

## Scatter 1b1
fatigue life | strain range
475.9596 | 0.02158442
1200.713 | 0.01256822
4462.032 | 0.007318242
15883.07 | 0.005208432

## Scatter 1b2
fatigue life | strain range
1101.682 | 0.009045164

## Scatter 1b3
fatigue life | strain range
302.9064 | 0.0129235

## Scatter 1b4
fatigue life | strain range
66.79845 | 0.02110839
183.6617 | 0.01795714

## Scatter 1b5
fatigue life | strain range
41.83072 | 0.02007536

## Scatter 2a1
hold time | fatigue life
0 | 301.5218
0.01661003 | 203.7053
0.1396987 | 193.6889
0.1371563 | 146.3693
0.4954209 | 134.5717
2.052723 | 141.531
1.97421 | 99.44133
3.047075 | 315.3432
3.167939 | 277.2186

## Scatter 2a2
hold time | fatigue life
0 | 490.9051
0.4789303 | 453.873
0.4844202 | 335.3879
9.985354 | 480.0265

## Scatter 2b1
hold time | fatigue life
0 | 487.4141
3.145865 | 70.32889
10.43048 | 45.96427

## Scatter 2b2
hold time | fatigue life
0 | 1236.963
0.4952239 | 332.8841

## Scatter 2b3
hold time | fatigue life
0 | 2750.999
0.1360049 | 1060.42

## Scatter 3-1
fatigue life | strain range
93.21067 | 0.03739253
170.6322 | 0.02897512
283.0795 | 0.02042333
559.8757 | 0.01271834
968.8567 | 0.0105233
2366.169 | 0.006698065
8388.11 | 0.00458556
92232.82 | 0.003631839

## Scatter 3-2
fatigue life | strain range
97.91285 | 0.03327759
258.3531 | 0.01653311
1283.503 | 0.006698065
1736.579 | 0.006698065
136.2546 | 0.01714657

## Scatter 3-3
fatigue life | strain range
184.3524 | 0.01739828
210.6998 | 0.01727197
1573.789 | 0.006505657

## Scatter 3-4
fatigue life | strain range
81.55496 | 0.03303599

## Scatter 3-5
fatigue life | strain range
229.2479 | 0.01665402

## Scatter 3-6
fatigue life | strain range
201.9963 | 0.01492968

## Curve temp_yield
temperature | yield strength
549.5853081 | 116.0352423
574.7630332 | 115.0660793
599.6445498 | 114.0528634
624.8222749 | 112.0704846
650 | 110.0440529
674.8815166 | 107.0044053
699.7630332 | 103.0837004
724.9407583 | 99.030837
750.1184834 | 93.96475771

## Assignment
Scatter | Property Material | Property Fig1 | Property Fig2 | Property Fig3
Scatter 1a1 | 58 | Condition 1
Scatter 1a2 | 58 | Condition 2
Scatter 1a3 | 58 | Condition 3
Scatter 1a4 | 58 | Condition 4
Scatter 1a5 | 58 | Condition 5
Scatter 1a6 | 58 | Condition 6
Scatter 1a7 | 58 | Condition 7
Scatter 1a8 | 58 | Condition 8
Scatter 1b1 | 58 | Condition 9
Scatter 1b2 | 58 | Condition 10
Scatter 1b3 | 58 | Condition 11
Scatter 1b4 | 58 | Condition 12
Scatter 1b5 | 58 | Condition 13
Scatter 2a1 | 58 |  | Condition 1
Scatter 2a2 | 58 |  | Condition 2
Scatter 2b1 | 58 |  | Condition 3
Scatter 2b2 | 58 |  | Condition 4
Scatter 2b3 | 58 |  | Condition 5
Scatter 3-1 | 33 |  |  | Condition 1
Scatter 3-2 | 33 |  |  | Condition 2
Scatter 3-3 | 33 |  |  | Condition 3
Scatter 3-4 | 33 |  |  | Condition 4
Scatter 3-5 | 33 |  |  | Condition 5
Scatter 3-6 | 33 |  |  | Condition 6